## Figure 1C
Elastic Modulus [Pa]
AHA concentration [mM] | SOFT |  | MID |  | STIFF
| average | std | average | std | average | std
80 | 770.3682 | 206.1338 | 16587.7 | 4846.575 | 158098.5 | 63860.63
64 | 722.5072 | 113.017 | 17819.29 | 4468.446 | 155420.6 | 59646.9
48 | 850.5399 | 172.3492 | 15089.64 | 2298.204 | 183348.1 | 69275.58
32 | 784.8455 | 148.6945 | 12906.58 | 2887.797 | 153451.9 | 28941.58
16 | 709.8886 | 183.6144 | 14101.14 | 3197.063 | 158733 | 48924.55
0 | 702.4922 | 99.36645 | 13289.48 | 4386.736 | 150168.1 | 52278.7

## Figure 1D
Image | Mean Intensity | Substrate | Stiffness | AHA concentration [mM]
Soft16_3-2.lsm:Ch1 | 28.67 | Soft16 | SO | 16
Soft16_3-3.lsm:0043-0086-0111:Ch1 | 38.33 | Soft16 | SO | 16
Soft16_3-1.lsm:0043-0086-0111:Ch1 | 29.12 | Soft16 | SO | 16
Soft16_2-3.lsm:0043-0086-0111:Ch1 | 27.56 | Soft16 | SO | 16
Soft16_2-2.lsm:0043-0086-0111:Ch1 | 21.34 | Soft16 | SO | 16
Soft16_2-1.lsm:0043-0086-0111:Ch1 | 21.43 | Soft16 | SO | 16
Soft16_1-3.lsm:0043-0086-0111:Ch1 | 22.31 | Soft16 | SO | 16
Soft16_1-2.lsm:0043-0086-0111:Ch1 | 26.26 | Soft16 | SO | 16
soft16_1-1.lsm:0043-0086-0111:Ch1 | 25.68 | Soft16 | SO | 16
Soft48-1-1.lsm:0043-0086-0111:Ch1 | 48.77 | Soft48 | SO | 48
Soft48_3-3.lsm:0043-0086-0111:Ch1 | 29.3 | Soft48 | SO | 48
Soft48_3-2.lsm:0043-0086-0111:Ch1 | 40.11 | Soft48 | SO | 48
Soft48_3-1.lsm:0043-0086-0111:Ch1 | 39.75 | Soft48 | SO | 48
Soft48_2-3.lsm:0043-0086-0111:Ch1 | 32.62 | Soft48 | SO | 48
Soft48_2-2.lsm:0043-0086-0111:Ch1 | 23.93 | Soft48 | SO | 48
Soft48_2-1.lsm:0043-0086-0111:Ch1 | 31.61 | Soft48 | SO | 48
Soft48_1-3.lsm:0043-0086-0111:Ch1 | 30.71 | Soft48 | SO | 48
Soft48_1-2.lsm:0043-0086-0111:Ch1 | 44.06 | Soft48 | SO | 48
Soft80-1-2.lsm:0043-0086-0111:Ch1 | 36.21 | Soft80 | SO | 80
Soft80-1-1.lsm:0043-0086-0111:Ch1 | 29.35 | Soft80 | SO | 80
Soft80_3-3.lsm:0043-0086-0111:Ch1 | 41.27 | Soft80 | SO | 80
Soft80_3-2.lsm:0043-0086-0111:Ch1 | 35.46 | Soft80 | SO | 80
Soft80_3-1.lsm:0043-0086-0111:Ch1 | 35.63 | Soft80 | SO | 80
Soft80_2-3.lsm:0043-0086-0111:Ch1 | 25.45 | Soft80 | SO | 80
Soft80_2-1.lsm:0043-0086-0111:Ch1 | 37.64 | Soft80 | SO | 80
Stiff16_3-3.lsm:0001-0129-0136:Ch1 | 35.58 | Stiff16 | ST | 16
Stiff16_3-2.lsm:0001-0129-0136:Ch1 | 27.97 | Stiff16 | ST | 16
Stiff16_3-1.lsm:0001-0129-0136:Ch1 | 30.71 | Stiff16 | ST | 16
Stiff16_2-3.lsm:0001-0129-0136:Ch1 | 34.12 | Stiff16 | ST | 16
Stiff16_2-2.lsm:0001-0129-0136:Ch1 | 33.92 | Stiff16 | ST | 16
Stiff16_2-1.lsm:0001-0129-0136:Ch1 | 34.47 | Stiff16 | ST | 16
Stiff16_1-3.lsm:0001-0129-0136:Ch1 | 42.3 | Stiff16 | ST | 16
Stiff16_1-2.lsm:0001-0129-0136:Ch1 | 39.16 | Stiff16 | ST | 16
Stiff16_1-1.lsm:0001-0129-0136:Ch1 | 40.7 | Stiff16 | ST | 16
Stiff48_3-3.lsm:0001-0129-0136:Ch1 | 34.78 | Stiff48 | ST | 48
Stiff48_3-2.lsm:0001-0129-0136:Ch1 | 34.48 | Stiff48 | ST | 48
Stiff48_3-1.lsm:0001-0129-0136:Ch1 | 36.09 | Stiff48 | ST | 48
Stiff48_2-3.lsm:0001-0129-0136:Ch1 | 34.65 | Stiff48 | ST | 48
Stiff48_2-2.lsm:0001-0129-0136:Ch1 | 24.49 | Stiff48 | ST | 48
Stiff48_2-1.lsm:0001-0129-0136:Ch1 | 19 | Stiff48 | ST | 48
Stiff48_1-3.lsm:0001-0129-0136:Ch1 | 24.92 | Stiff48 | ST | 48
Stiff48_1-2.lsm:0001-0129-0136:Ch1 | 36.77 | Stiff48 | ST | 48
Stiff48_1-1.lsm:0001-0129-0136:Ch1 | 32.19 | Stiff48 | ST | 48
Stiff80_3-3.lsm:0001-0129-0136:Ch1 | 26.51 | Stiff80 | ST | 80
Stiff80_3-2.lsm:0001-0129-0136:Ch1 | 27.38 | Stiff80 | ST | 80
Stiff80_3-1.lsm:0001-0129-0136:Ch1 | 28.29 | Stiff80 | ST | 80
Stiff80_2-3.lsm:0001-0129-0136:Ch1 | 29.34 | Stiff80 | ST | 80
Stiff80_2-2.lsm:0001-0129-0136:Ch1 | 28.63 | Stiff80 | ST | 80
Stiff80_2-1.lsm:0001-0129-0136:Ch1 | 28.27 | Stiff80 | ST | 80
Stiff80_1-3.lsm:0001-0129-0136:Ch1 | 31.81 | Stiff80 | ST | 80
Stiff80_1-2.lsm:0001-0129-0136:Ch1 | 36.15 | Stiff80 | ST | 80
Stiff80_1-1.lsm:0001-0129-0136:Ch1 | 27.85 | Stiff80 | ST | 80
one way ANOVA | [5 empty] | Group Comparisons
Source | Sum Sq. | d.f. | Mean Sq. | F | Prob>F |  |  | Lower confidence interval | Estimate of difference between means | upper confidence interval | pvalue that Estimate <> 0 | }
'Groups' | 591.5125 | 5 | 118.3025 | 3.718375 | 0.006555773 | SOFT LOW AHA | STIFF LOW AHA | -16.5978 | -8.6922 | -0.7867 | 0.0235 | }
'Error' | 1463.52 | 46 | 31.81565 | [] | [] | SOFT MID AHA | STIFF MID AHA | -3.0733 | 4.8322 | 12.7378 | 0.4651 | }
'Total' | 2055.032 | 51 | [] | [] | [] | SOFT HIGH AHA | STIFF HIGH AHA | -3.3803 | 5.0711 | 13.5225 | 0.4858

## Figure 1E - stats
Average of each samples |  |  | Overall average
AHA concentration [mM] | log10(Rupture force) |  | AHA concentration [mM] | log10(Rupture force) | standard error
0 | 2.5658 |  | 0mM AHA (=sulfo-SANPAH) | 2.5038 | 0.0151
0 | 2.432 |  | 16 | 2.676 | 0.0346
0 | 2.6826 |  | 48 | 2.9005 | 0.0119
0 | 2.2337 |  | 80 | 2.7371 | 0.0174
16 | 2.6914
16 | 2.6829
16 | 2.6829
48 | 2.7994
48 | 2.9608
48 | 3.0133
48 | 2.8625
80 | 2.6242
80 | 2.6973
80 | 2.8915
80 | 3.2324
Effect of gel functionalisation on rupture forces
Group comparisons
n way ANOVA | [8 empty] | Lower confidence interval | Estimate of difference between means | upper confidence interval | pvalue that Estimate <> 0
'Source' | 'Sum Sq.' | 'd.f.' | 'Singular?' | 'Mean Sq.' | 'F' | 'Prob>F' | Sulfo-SANPAH | Low AHA | -0.2647303 | -0.1722335 | -0.07973676 | 1.024273e-05
Functionalisation | 26.76198 | 3 | 0 | 8.92066 | 137.4698 | 8.947072e-77 | Sulfo-SANPAH | Mid AHA | -0.4473831 | -0.3967231 | -0.3460632 | 3.768258e-09
Replicate | 9.389999 | 3 | 0 | 3.13 | 48.23413 | 1.818344e-29 | Sulfo-SANPAH | High AHA | -0.296217 | -0.2332806 | -0.1703442 | 3.768258e-09
'Error' | 79.55734 | 1226 | 0 | 0.0648918 | [] | [] | Low AHA | Mid AHA | -0.3185694 | -0.2244896 | -0.1304098 | 8.953796e-09
'Total' | 140.9204 | 1232 | 0 | [] | [] | [] | Low AHA | High AHA | -0.160343 | -0.06104707 | 0.03824885 | 0.3903839
[7 empty] | Mid AHA | High AHA | 0.1105324 | 0.1634425 | 0.2163526 | 3.768267e-09

## Figure 1E Soft Gels
Filename | date | batch | sampleId | mapNumber | curveNumber | probeType | Adhesion | Area | IntegratedLength | Stiffness | Functionalisation | Concentration | Passivation | Substrate | msrId | isNegCtrl | densitygating
map-data-2019.05.10-16.59.52.779_000.jpk-force | 2019.05.10 | 1 | 1.1.2 | 16.59.52.779 | 0 | FN | 52.2616 | 0.00668846 | 0.24821 | soft | sulfo | 200 | BSA | soft_sulfo_200 | soft_sulfo_200_FN | 0 | 0
map-data-2019.05.10-16.59.52.779_001.jpk-force | 2019.05.10 | 1 | 1.1.2 | 16.59.52.779 | 1 | FN | 250.91 | 0.093915 | 0.74483 | soft | sulfo | 200 | BSA | soft_sulfo_200 | soft_sulfo_200_FN | 0 | 1
map-data-2019.05.10-16.59.52.779_002.jpk-force | 2019.05.10 | 1 | 1.1.2 | 16.59.52.779 | 2 | FN | 100.944 | 0.0346241 | 0.69236 | soft | sulfo | 200 | BSA | soft_sulfo_200 | soft_sulfo_200_FN | 0 | 0
map-data-2019.05.10-16.59.52.779_003.jpk-force | 2019.05.10 | 1 | 1.1.2 | 16.59.52.779 | 3 | FN | 70.9436 | 0.0190386 | 0.49892 | soft | sulfo | 200 | BSA | soft_sulfo_200 | soft_sulfo_200_FN | 0 | 0
map-data-2019.05.10-16.59.52.779_004.jpk-force | 2019.05.10 | 1 | 1.1.2 | 16.59.52.779 | 4 | FN | 260.402 | 0.149992 | 1.47592 | soft | sulfo | 200 | BSA | soft_sulfo_200 | soft_sulfo_200_FN | 0 | 0
map-data-2019.05.10-16.59.52.779_005.jpk-force | 2019.05.10 | 1 | 1.1.2 | 16.59.52.779 | 5 | FN | 141.458 | 0.0507313 | 0.73157 | soft | sulfo | 200 | BSA | soft_sulfo_200 | soft_sulfo_200_FN | 0 | 0
map-data-2019.05.10-16.59.52.779_006.jpk-force | 2019.05.10 | 1 | 1.1.2 | 16.59.52.779 | 6 | FN | 133.184 | 0.0568136 | 0.7914 | soft | sulfo | 200 | BSA | soft_sulfo_200 | soft_sulfo_200_FN | 0 | 0
map-data-2019.05.10-16.59.52.779_007.jpk-force | 2019.05.10 | 1 | 1.1.2 | 16.59.52.779 | 7 | FN | 246.885 | 0.172725 | 1.74725 | soft | sulfo | 200 | BSA | soft_sulfo_200 | soft_sulfo_200_FN | 0 | 0
map-data-2019.05.10-16.59.52.779_008.jpk-force | 2019.05.10 | 1 | 1.1.2 | 16.59.52.779 | 8 | FN | 113.37 | 0.0309496 | 0.65415 | soft | sulfo | 200 | BSA | soft_sulfo_200 | soft_sulfo_200_FN | 0 | 0
map-data-2019.05.10-16.59.52.779_009.jpk-force | 2019.05.10 | 1 | 1.1.2 | 16.59.52.779 | 9 | FN | 619.791 | 0.731493 | 3.48284 | soft | sulfo | 200 | BSA | soft_sulfo_200 | soft_sulfo_200_FN | 0 | 1
map-data-2019.05.10-16.59.52.779_010.jpk-force | 2019.05.10 | 1 | 1.1.2 | 16.59.52.779 | 10 | FN | 107.32 | 0.0233719 | 0.61885 | soft | sulfo | 200 | BSA | soft_sulfo_200 | soft_sulfo_200_FN | 0 | 0
map-data-2019.05.10-16.59.52.779_011.jpk-force | 2019.05.10 | 1 | 1.1.2 | 16.59.52.779 | 11 | FN | 136.412 | 0.0470997 | 0.67537 | soft | sulfo | 200 | BSA | soft_sulfo_200 | soft_sulfo_200_FN | 0 | 0
map-data-2019.05.10-16.59.52.779_012.jpk-force | 2019.05.10 | 1 | 1.1.2 | 16.59.52.779 | 12 | FN | 81.475 | 0.0244156 | 0.58028 | soft | sulfo | 200 | BSA | soft_sulfo_200 | soft_sulfo_200_FN | 0 | 0
map-data-2019.05.10-16.59.52.779_013.jpk-force | 2019.05.10 | 1 | 1.1.2 | 16.59.52.779 | 13 | FN | 89.9755 | 0.0398453 | 0.88022 | soft | sulfo | 200 | BSA | soft_sulfo_200 | soft_sulfo_200_FN | 0 | 0
map-data-2019.05.10-16.59.52.779_014.jpk-force | 2019.05.10 | 1 | 1.1.2 | 16.59.52.779 | 14 | FN | 119.33 | 0.066757 | 1.08179 | soft | sulfo | 200 | BSA | soft_sulfo_200 | soft_sulfo_200_FN | 0 | 0
map-data-2019.05.10-16.59.52.779_015.jpk-force | 2019.05.10 | 1 | 1.1.2 | 16.59.52.779 | 15 | FN | 117.396 | 0.0739302 | 1.07371 | soft | sulfo | 200 | BSA | soft_sulfo_200 | soft_sulfo_200_FN | 0 | 0
map-data-2019.05.10-16.59.52.779_016.jpk-force | 2019.05.10 | 1 | 1.1.2 | 16.59.52.779 | 16 | FN | 177.245 | 0.0696464 | 0.9073 | soft | sulfo | 200 | BSA | soft_sulfo_200 | soft_sulfo_200_FN | 0 | 0
map-data-2019.05.10-16.59.52.779_017.jpk-force | 2019.05.10 | 1 | 1.1.2 | 16.59.52.779 | 17 | FN | 81.4595 | 0.039589 | 0.79753 | soft | sulfo | 200 | BSA | soft_sulfo_200 | soft_sulfo_200_FN | 0 | 0
map-data-2019.05.10-16.59.52.779_018.jpk-force | 2019.05.10 | 1 | 1.1.2 | 16.59.52.779 | 18 | FN | 120.605 | 0.0419033 | 0.67034 | soft | sulfo | 200 | BSA | soft_sulfo_200 | soft_sulfo_200_FN | 0 | 0
map-data-2019.05.10-16.59.52.779_019.jpk-force | 2019.05.10 | 1 | 1.1.2 | 16.59.52.779 | 19 | FN | 148.114 | 0.0649762 | 0.97025 | soft | sulfo | 200 | BSA | soft_sulfo_200 | soft_sulfo_200_FN | 0 | 0
map-data-2019.05.10-16.59.52.779_020.jpk-force | 2019.05.10 | 1 | 1.1.2 | 16.59.52.779 | 20 | FN | 59.4438 | 0.0057182 | 0.22505 | soft | sulfo | 200 | BSA | soft_sulfo_200 | soft_sulfo_200_FN | 0 | 0
map-data-2019.05.10-16.59.52.779_021.jpk-force | 2019.05.10 | 1 | 1.1.2 | 16.59.52.779 | 21 | FN | 92.9582 | 0.0377401 | 0.77749 | soft | sulfo | 200 | BSA | soft_sulfo_200 | soft_sulfo_200_FN | 0 | 0
map-data-2019.05.10-16.59.52.779_022.jpk-force | 2019.05.10 | 1 | 1.1.2 | 16.59.52.779 | 22 | FN | 110.696 | 0.0312329 | 0.67337 | soft | sulfo | 200 | BSA | soft_sulfo_200 | soft_sulfo_200_FN | 0 | 0
map-data-2019.05.10-16.59.52.779_023.jpk-force | 2019.05.10 | 1 | 1.1.2 | 16.59.52.779 | 23 | FN | 153.516 | 0.0440759 | 0.62246 | soft | sulfo | 200 | BSA | soft_sulfo_200 | soft_sulfo_200_FN | 0 | 0
map-data-2019.05.10-16.59.52.779_024.jpk-force | 2019.05.10 | 1 | 1.1.2 | 16.59.52.779 | 24 | FN | 105.099 | 0.0600031 | 1.10641 | soft | sulfo | 200 | BSA | soft_sulfo_200 | soft_sulfo_200_FN | 0 | 0
map-data-2019.05.10-16.59.52.779_025.jpk-force | 2019.05.10 | 1 | 1.1.2 | 16.59.52.779 | 25 | FN | 105.444 | 0.0348158 | 0.78494 | soft | sulfo | 200 | BSA | soft_sulfo_200 | soft_sulfo_200_FN | 0 | 0
map-data-2019.05.10-16.59.52.779_026.jpk-force | 2019.05.10 | 1 | 1.1.2 | 16.59.52.779 | 26 | FN | 96.9169 | 0.0347263 | 0.63144 | soft | sulfo | 200 | BSA | soft_sulfo_200 | soft_sulfo_200_FN | 0 | 0
map-data-2019.05.10-16.59.52.779_027.jpk-force | 2019.05.10 | 1 | 1.1.2 | 16.59.52.779 | 27 | FN | 81.5499 | 0.0295262 | 0.77119 | soft | sulfo | 200 | BSA | soft_sulfo_200 | soft_sulfo_200_FN | 0 | 0
map-data-2019.05.10-16.59.52.779_028.jpk-force | 2019.05.10 | 1 | 1.1.2 | 16.59.52.779 | 28 | FN | 97.6769 | 0.0268058 | 0.64183 | soft | sulfo | 200 | BSA | soft_sulfo_200 | soft_sulfo_200_FN | 0 | 0
map-data-2019.05.10-16.59.52.779_029.jpk-force | 2019.05.10 | 1 | 1.1.2 | 16.59.52.779 | 29 | FN | 71.0709 | 0.0212269 | 0.88316 | soft | sulfo | 200 | BSA | soft_sulfo_200 | soft_sulfo_200_FN | 0 | 0
map-data-2019.05.10-16.59.52.779_030.jpk-force | 2019.05.10 | 1 | 1.1.2 | 16.59.52.779 | 30 | FN | 74.489 | 0.0210804 | 0.52772 | soft | sulfo | 200 | BSA | soft_sulfo_200 | soft_sulfo_200_FN | 0 | 0
map-data-2019.05.10-16.59.52.779_031.jpk-force | 2019.05.10 | 1 | 1.1.2 | 16.59.52.779 | 31 | FN | 166.908 | 0.0592556 | 0.88504 | soft | sulfo | 200 | BSA | soft_sulfo_200 | soft_sulfo_200_FN | 0 | 0
map-data-2019.05.10-16.59.52.779_032.jpk-force | 2019.05.10 | 1 | 1.1.2 | 16.59.52.779 | 32 | FN | 156.746 | 0.0912014 | 1.1966 | soft | sulfo | 200 | BSA | soft_sulfo_200 | soft_sulfo_200_FN | 0 | 0
map-data-2019.05.10-16.59.52.779_033.jpk-force | 2019.05.10 | 1 | 1.1.2 | 16.59.52.779 | 33 | FN | 97.8911 | 0.0606072 | 1.03176 | soft | sulfo | 200 | BSA | soft_sulfo_200 | soft_sulfo_200_FN | 0 | 0
map-data-2019.05.10-16.59.52.779_034.jpk-force | 2019.05.10 | 1 | 1.1.2 | 16.59.52.779 | 34 | FN | 74.2871 | 0.0330994 | 0.79059 | soft | sulfo | 200 | BSA | soft_sulfo_200 | soft_sulfo_200_FN | 0 | 0
map-data-2019.05.10-16.59.52.779_035.jpk-force | 2019.05.10 | 1 | 1.1.2 | 16.59.52.779 | 35 | FN | 136.268 | 0.0461832 | 0.87828 | soft | sulfo | 200 | BSA | soft_sulfo_200 | soft_sulfo_200_FN | 0 | 0
map-data-2019.05.10-16.59.52.779_036.jpk-force | 2019.05.10 | 1 | 1.1.2 | 16.59.52.779 | 36 | FN | 109.119 | 0.0499358 | 0.87625 | soft | sulfo | 200 | BSA | soft_sulfo_200 | soft_sulfo_200_FN | 0 | 0
map-data-2019.05.10-16.59.52.779_037.jpk-force | 2019.05.10 | 1 | 1.1.2 | 16.59.52.779 | 37 | FN | 131.555 | 0.0783448 | 1.07157 | soft | sulfo | 200 | BSA | soft_sulfo_200 | soft_sulfo_200_FN | 0 | 0
map-data-2019.05.10-16.59.52.779_038.jpk-force | 2019.05.10 | 1 | 1.1.2 | 16.59.52.779 | 38 | FN | 734.968 | 1.00987 | 3.6965 | soft | sulfo | 200 | BSA | soft_sulfo_200 | soft_sulfo_200_FN | 0 | 1
map-data-2019.05.10-16.59.52.779_039.jpk-force | 2019.05.10 | 1 | 1.1.2 | 16.59.52.779 | 39 | FN | 97.7598 | 0.0673007 | 1.65945 | soft | sulfo | 200 | BSA | soft_sulfo_200 | soft_sulfo_200_FN | 0 | 0
map-data-2019.05.10-16.59.52.779_040.jpk-force | 2019.05.10 | 1 | 1.1.2 | 16.59.52.779 | 40 | FN | 166.595 | 0.0629355 | 0.79925 | soft | sulfo | 200 | BSA | soft_sulfo_200 | soft_sulfo_200_FN | 0 | 0
map-data-2019.05.10-16.59.52.779_041.jpk-force | 2019.05.10 | 1 | 1.1.2 | 16.59.52.779 | 41 | FN | 123.173 | 0.0684678 | 1.08921 | soft | sulfo | 200 | BSA | soft_sulfo_200 | soft_sulfo_200_FN | 0 | 0
map-data-2019.05.10-16.59.52.779_042.jpk-force | 2019.05.10 | 1 | 1.1.2 | 16.59.52.779 | 42 | FN | 616.88 | 0.705324 | 3.02851 | soft | sulfo | 200 | BSA | soft_sulfo_200 | soft_sulfo_200_FN | 0 | 1
map-data-2019.05.10-16.59.52.779_043.jpk-force | 2019.05.10 | 1 | 1.1.2 | 16.59.52.779 | 43 | FN | 162.135 | 0.101605 | 1.03236 | soft | sulfo | 200 | BSA | soft_sulfo_200 | soft_sulfo_200_FN | 0 | 0
map-data-2019.05.10-16.59.52.779_044.jpk-force | 2019.05.10 | 1 | 1.1.2 | 16.59.52.779 | 44 | FN | 186.149 | 0.0964948 | 0.95858 | soft | sulfo | 200 | BSA | soft_sulfo_200 | soft_sulfo_200_FN | 0 | 0
map-data-2019.05.10-16.59.52.779_045.jpk-force | 2019.05.10 | 1 | 1.1.2 | 16.59.52.779 | 45 | FN | 101.335 | 0.0457387 | 0.88948 | soft | sulfo | 200 | BSA | soft_sulfo_200 | soft_sulfo_200_FN | 0 | 0
map-data-2019.05.10-16.59.52.779_046.jpk-force | 2019.05.10 | 1 | 1.1.2 | 16.59.52.779 | 46 | FN | 183.1 | 0.0857363 | 0.94643 | soft | sulfo | 200 | BSA | soft_sulfo_200 | soft_sulfo_200_FN | 0 | 0
map-data-2019.05.10-16.59.52.779_047.jpk-force | 2019.05.10 | 1 | 1.1.2 | 16.59.52.779 | 47 | FN | 67.3038 | 0.0178397 | 0.64282 | soft | sulfo | 200 | BSA | soft_sulfo_200 | soft_sulfo_200_FN | 0 | 0
map-data-2019.05.10-16.59.52.779_048.jpk-force | 2019.05.10 | 1 | 1.1.2 | 16.59.52.779 | 48 | FN | 151.188 | 0.075604 | 1.00583 | soft | sulfo | 200 | BSA | soft_sulfo_200 | soft_sulfo_200_FN | 0 | 0
map-data-2019.05.10-16.59.52.779_049.jpk-force | 2019.05.10 | 1 | 1.1.2 | 16.59.52.779 | 49 | FN | 99.1462 | 0.0601857 | 1.29308 | soft | sulfo | 200 | BSA | soft_sulfo_200 | soft_sulfo_200_FN | 0 | 0
map-data-2019.05.10-16.59.52.779_050.jpk-force | 2019.05.10 | 1 | 1.1.2 | 16.59.52.779 | 50 | FN | 98.6271 | 0.0381632 | 0.8927 | soft | sulfo | 200 | BSA | soft_sulfo_200 | soft_sulfo_200_FN | 0 | 0
map-data-2019.05.10-16.59.52.779_051.jpk-force | 2019.05.10 | 1 | 1.1.2 | 16.59.52.779 | 51 | FN | 91.6887 | 0.0279902 | 0.69008 | soft | sulfo | 200 | BSA | soft_sulfo_200 | soft_sulfo_200_FN | 0 | 0
map-data-2019.05.10-16.59.52.779_052.jpk-force | 2019.05.10 | 1 | 1.1.2 | 16.59.52.779 | 52 | FN | 226.297 | 0.122159 | 0.98088 | soft | sulfo | 200 | BSA | soft_sulfo_200 | soft_sulfo_200_FN | 0 | 1
map-data-2019.05.10-16.59.52.779_053.jpk-force | 2019.05.10 | 1 | 1.1.2 | 16.59.52.779 | 53 | FN | 231.898 | 0.379567 | 3.41961 | soft | sulfo | 200 | BSA | soft_sulfo_200 | soft_sulfo_200_FN | 0 | 0
map-data-2019.05.10-16.59.52.779_054.jpk-force | 2019.05.10 | 1 | 1.1.2 | 16.59.52.779 | 54 | FN | 28.6305 | 0.00198304 | 0.19393 | soft | sulfo | 200 | BSA | soft_sulfo_200 | soft_sulfo_200_FN | 0 | 0
map-data-2019.05.10-16.59.52.779_055.jpk-force | 2019.05.10 | 1 | 1.1.2 | 16.59.52.779 | 55 | FN | 132.313 | 0.0623747 | 1.00113 | soft | sulfo | 200 | BSA | soft_sulfo_200 | soft_sulfo_200_FN | 0 | 0
map-data-2019.05.10-16.59.52.779_056.jpk-force | 2019.05.10 | 1 | 1.1.2 | 16.59.52.779 | 56 | FN | 89.1409 | 0.0304619 | 0.64229 | soft | sulfo | 200 | BSA | soft_sulfo_200 | soft_sulfo_200_FN | 0 | 0
map-data-2019.05.10-16.59.52.779_057.jpk-force | 2019.05.10 | 1 | 1.1.2 | 16.59.52.779 | 57 | FN | 93.1156 | 0.0321926 | 0.88931 | soft | sulfo | 200 | BSA | soft_sulfo_200 | soft_sulfo_200_FN | 0 | 0
map-data-2019.05.10-16.59.52.779_058.jpk-force | 2019.05.10 | 1 | 1.1.2 | 16.59.52.779 | 58 | FN | 101.57 | 0.0383023 | 0.86128 | soft | sulfo | 200 | BSA | soft_sulfo_200 | soft_sulfo_200_FN | 0 | 0
map-data-2019.05.10-16.59.52.779_059.jpk-force | 2019.05.10 | 1 | 1.1.2 | 16.59.52.779 | 59 | FN | 222.407 | 0.138141 | 1.1009 | soft | sulfo | 200 | BSA | soft_sulfo_200 | soft_sulfo_200_FN | 0 | 1
map-data-2019.05.10-16.59.52.779_060.jpk-force | 2019.05.10 | 1 | 1.1.2 | 16.59.52.779 | 60 | FN | 163.697 | 0.0767989 | 0.82451 | soft | sulfo | 200 | BSA | soft_sulfo_200 | soft_sulfo_200_FN | 0 | 0
map-data-2019.05.10-16.59.52.779_061.jpk-force | 2019.05.10 | 1 | 1.1.2 | 16.59.52.779 | 61 | FN | 91.8634 | 0.049928 | 1.11322 | soft | sulfo | 200 | BSA | soft_sulfo_200 | soft_sulfo_200_FN | 0 | 0
map-data-2019.05.10-16.59.52.779_062.jpk-force | 2019.05.10 | 1 | 1.1.2 | 16.59.52.779 | 62 | FN | 200.15 | 0.102519 | 0.9093 | soft | sulfo | 200 | BSA | soft_sulfo_200 | soft_sulfo_200_FN | 0 | 0
map-data-2019.05.10-16.59.52.779_063.jpk-force | 2019.05.10 | 1 | 1.1.2 | 16.59.52.779 | 63 | FN | 154.914 | 0.042058 | 0.58318 | soft | sulfo | 200 | BSA | soft_sulfo_200 | soft_sulfo_200_FN | 0 | 0
map-data-2019.05.10-16.59.52.779_064.jpk-force | 2019.05.10 | 1 | 1.1.2 | 16.59.52.779 | 64 | FN | 78.2272 | 0.0392132 | 1.3524 | soft | sulfo | 200 | BSA | soft_sulfo_200 | soft_sulfo_200_FN | 0 | 0
map-data-2019.05.10-16.59.52.779_065.jpk-force | 2019.05.10 | 1 | 1.1.2 | 16.59.52.779 | 65 | FN | 117.195 | 0.04723 | 0.68763 | soft | sulfo | 200 | BSA | soft_sulfo_200 | soft_sulfo_200_FN | 0 | 0
map-data-2019.05.10-16.59.52.779_066.jpk-force | 2019.05.10 | 1 | 1.1.2 | 16.59.52.779 | 66 | FN | 188.022 | 0.0733534 | 0.9066 | soft | sulfo | 200 | BSA | soft_sulfo_200 | soft_sulfo_200_FN | 0 | 0
map-data-2019.05.10-16.59.52.779_067.jpk-force | 2019.05.10 | 1 | 1.1.2 | 16.59.52.779 | 67 | FN | 63.3185 | 0.0171626 | 0.52699 | soft | sulfo | 200 | BSA | soft_sulfo_200 | soft_sulfo_200_FN | 0 | 0
map-data-2019.05.10-16.59.52.779_068.jpk-force | 2019.05.10 | 1 | 1.1.2 | 16.59.52.779 | 68 | FN | 54.0448 | 0.0180892 | 0.72668 | soft | sulfo | 200 | BSA | soft_sulfo_200 | soft_sulfo_200_FN | 0 | 0
map-data-2019.05.10-16.59.52.779_069.jpk-force | 2019.05.10 | 1 | 1.1.2 | 16.59.52.779 | 69 | FN | 55.6723 | 0.00910254 | 0.32201 | soft | sulfo | 200 | BSA | soft_sulfo_200 | soft_sulfo_200_FN | 0 | 0
map-data-2019.05.10-16.59.52.779_070.jpk-force | 2019.05.10 | 1 | 1.1.2 | 16.59.52.779 | 70 | FN | 119.752 | 0.0304152 | 0.67888 | soft | sulfo | 200 | BSA | soft_sulfo_200 | soft_sulfo_200_FN | 0 | 0
map-data-2019.05.10-16.59.52.779_071.jpk-force | 2019.05.10 | 1 | 1.1.2 | 16.59.52.779 | 71 | FN | 648.331 | 0.818715 | 3.30619 | soft | sulfo | 200 | BSA | soft_sulfo_200 | soft_sulfo_200_FN | 0 | 1
map-data-2019.05.10-16.59.52.779_072.jpk-force | 2019.05.10 | 1 | 1.1.2 | 16.59.52.779 | 72 | FN | 136.259 | 0.0478026 | 0.79954 | soft | sulfo | 200 | BSA | soft_sulfo_200 | soft_sulfo_200_FN | 0 | 0
map-data-2019.05.10-16.59.52.779_073.jpk-force | 2019.05.10 | 1 | 1.1.2 | 16.59.52.779 | 73 | FN | 178.233 | 0.058721 | 0.82524 | soft | sulfo | 200 | BSA | soft_sulfo_200 | soft_sulfo_200_FN | 0 | 0
map-data-2019.05.10-16.59.52.779_074.jpk-force | 2019.05.10 | 1 | 1.1.2 | 16.59.52.779 | 74 | FN | 242.431 | 0.13439 | 1.11701 | soft | sulfo | 200 | BSA | soft_sulfo_200 | soft_sulfo_200_FN | 0 | 1
map-data-2019.05.10-16.59.52.779_075.jpk-force | 2019.05.10 | 1 | 1.1.2 | 16.59.52.779 | 75 | FN | 95.2461 | 0.026729 | 0.51567 | soft | sulfo | 200 | BSA | soft_sulfo_200 | soft_sulfo_200_FN | 0 | 0
map-data-2019.05.10-16.59.52.779_076.jpk-force | 2019.05.10 | 1 | 1.1.2 | 16.59.52.779 | 76 | FN | 134.521 | 0.0406362 | 0.54116 | soft | sulfo | 200 | BSA | soft_sulfo_200 | soft_sulfo_200_FN | 0 | 0
map-data-2019.05.10-16.59.52.779_077.jpk-force | 2019.05.10 | 1 | 1.1.2 | 16.59.52.779 | 77 | FN | 148.425 | 0.0764691 | 0.90348 | soft | sulfo | 200 | BSA | soft_sulfo_200 | soft_sulfo_200_FN | 0 | 0
map-data-2019.05.10-16.59.52.779_078.jpk-force | 2019.05.10 | 1 | 1.1.2 | 16.59.52.779 | 78 | FN | 108.442 | 0.0502504 | 0.89699 | soft | sulfo | 200 | BSA | soft_sulfo_200 | soft_sulfo_200_FN | 0 | 0
map-data-2019.05.10-16.59.52.779_079.jpk-force | 2019.05.10 | 1 | 1.1.2 | 16.59.52.779 | 79 | FN | 61.457 | 0.022326 | 0.68016 | soft | sulfo | 200 | BSA | soft_sulfo_200 | soft_sulfo_200_FN | 0 | 0
map-data-2019.05.10-16.59.52.779_080.jpk-force | 2019.05.10 | 1 | 1.1.2 | 16.59.52.779 | 80 | FN | 214.061 | 0.0976693 | 0.84056 | soft | sulfo | 200 | BSA | soft_sulfo_200 | soft_sulfo_200_FN | 0 | 0
map-data-2019.05.10-16.59.52.779_081.jpk-force | 2019.05.10 | 1 | 1.1.2 | 16.59.52.779 | 81 | FN | 128.767 | 0.0701913 | 1.07602 | soft | sulfo | 200 | BSA | soft_sulfo_200 | soft_sulfo_200_FN | 0 | 0
map-data-2019.05.10-16.59.52.779_082.jpk-force | 2019.05.10 | 1 | 1.1.2 | 16.59.52.779 | 82 | FN | 166.542 | 0.0840711 | 0.88716 | soft | sulfo | 200 | BSA | soft_sulfo_200 | soft_sulfo_200_FN | 0 | 0
map-data-2019.05.10-16.59.52.779_083.jpk-force | 2019.05.10 | 1 | 1.1.2 | 16.59.52.779 | 83 | FN | 79.6957 | 0.0185329 | 0.5055 | soft | sulfo | 200 | BSA | soft_sulfo_200 | soft_sulfo_200_FN | 0 | 0
map-data-2019.05.10-16.59.52.779_084.jpk-force | 2019.05.10 | 1 | 1.1.2 | 16.59.52.779 | 84 | FN | 35.0399 | 0.00394297 | 0.29162 | soft | sulfo | 200 | BSA | soft_sulfo_200 | soft_sulfo_200_FN | 0 | 0
map-data-2019.05.10-16.59.52.779_085.jpk-force | 2019.05.10 | 1 | 1.1.2 | 16.59.52.779 | 85 | FN | 145.471 | 0.100383 | 1.22825 | soft | sulfo | 200 | BSA | soft_sulfo_200 | soft_sulfo_200_FN | 0 | 0
map-data-2019.05.10-16.59.52.779_086.jpk-force | 2019.05.10 | 1 | 1.1.2 | 16.59.52.779 | 86 | FN | 76.2858 | 0.013125 | 0.42165 | soft | sulfo | 200 | BSA | soft_sulfo_200 | soft_sulfo_200_FN | 0 | 0
map-data-2019.05.10-16.59.52.779_087.jpk-force | 2019.05.10 | 1 | 1.1.2 | 16.59.52.779 | 87 | FN | 126.861 | 0.0569339 | 0.89583 | soft | sulfo | 200 | BSA | soft_sulfo_200 | soft_sulfo_200_FN | 0 | 0
map-data-2019.05.10-16.59.52.779_088.jpk-force | 2019.05.10 | 1 | 1.1.2 | 16.59.52.779 | 88 | FN | 135.121 | 0.0804117 | 1.41396 | soft | sulfo | 200 | BSA | soft_sulfo_200 | soft_sulfo_200_FN | 0 | 0
map-data-2019.05.10-16.59.52.779_089.jpk-force | 2019.05.10 | 1 | 1.1.2 | 16.59.52.779 | 89 | FN | 60.605 | 0.0202233 | 0.84222 | soft | sulfo | 200 | BSA | soft_sulfo_200 | soft_sulfo_200_FN | 0 | 0
map-data-2019.05.10-16.59.52.779_090.jpk-force | 2019.05.10 | 1 | 1.1.2 | 16.59.52.779 | 90 | FN | 221.326 | 0.187027 | 1.5902 | soft | sulfo | 200 | BSA | soft_sulfo_200 | soft_sulfo_200_FN | 0 | 0
map-data-2019.05.10-16.59.52.779_091.jpk-force | 2019.05.10 | 1 | 1.1.2 | 16.59.52.779 | 91 | FN | 206.447 | 0.0720506 | 0.8164 | soft | sulfo | 200 | BSA | soft_sulfo_200 | soft_sulfo_200_FN | 0 | 0
map-data-2019.05.10-16.59.52.779_092.jpk-force | 2019.05.10 | 1 | 1.1.2 | 16.59.52.779 | 92 | FN | 83.9122 | 0.0335989 | 0.75796 | soft | sulfo | 200 | BSA | soft_sulfo_200 | soft_sulfo_200_FN | 0 | 0
map-data-2019.05.10-16.59.52.779_093.jpk-force | 2019.05.10 | 1 | 1.1.2 | 16.59.52.779 | 93 | FN | 122.691 | 0.047333 | 1.12926 | soft | sulfo | 200 | BSA | soft_sulfo_200 | soft_sulfo_200_FN | 0 | 0
map-data-2019.05.10-16.59.52.779_094.jpk-force | 2019.05.10 | 1 | 1.1.2 | 16.59.52.779 | 94 | FN | 49.7159 | 0.0231349 | 0.99476 | soft | sulfo | 200 | BSA | soft_sulfo_200 | soft_sulfo_200_FN | 0 | 0
map-data-2019.05.10-16.59.52.779_095.jpk-force | 2019.05.10 | 1 | 1.1.2 | 16.59.52.779 | 95 | FN | 60.2623 | 0.0210951 | 0.79963 | soft | sulfo | 200 | BSA | soft_sulfo_200 | soft_sulfo_200_FN | 0 | 0
map-data-2019.05.10-16.59.52.779_096.jpk-force | 2019.05.10 | 1 | 1.1.2 | 16.59.52.779 | 96 | FN | 87.1281 | 0.0456268 | 0.9464 | soft | sulfo | 200 | BSA | soft_sulfo_200 | soft_sulfo_200_FN | 0 | 0
map-data-2019.05.10-16.59.52.779_097.jpk-force | 2019.05.10 | 1 | 1.1.2 | 16.59.52.779 | 97 | FN | 160.754 | 0.128434 | 1.27564 | soft | sulfo | 200 | BSA | soft_sulfo_200 | soft_sulfo_200_FN | 0 | 0
map-data-2019.05.10-16.59.52.779_098.jpk-force | 2019.05.10 | 1 | 1.1.2 | 16.59.52.779 | 98 | FN | 152.593 | 0.113869 | 1.53829 | soft | sulfo | 200 | BSA | soft_sulfo_200 | soft_sulfo_200_FN | 0 | 0
map-data-2019.05.10-16.59.52.779_099.jpk-force | 2019.05.10 | 1 | 1.1.2 | 16.59.52.779 | 99 | FN | 159.002 | 0.0603407 | 0.86096 | soft | sulfo | 200 | BSA | soft_sulfo_200 | soft_sulfo_200_FN | 0 | 0
map-data-2019.05.10-17.12.06.028_000.jpk-force | 2019.05.10 | 1 | 1.1.2 | 17.12.06.028 | 0 | FN | 117.821 | 0.044101 | 0.70906 | soft | sulfo | 200 | BSA | soft_sulfo_200 | soft_sulfo_200_FN | 0 | 0
map-data-2019.05.10-17.12.06.028_001.jpk-force | 2019.05.10 | 1 | 1.1.2 | 17.12.06.028 | 1 | FN | 148.858 | 0.0666905 | 0.81228 | soft | sulfo | 200 | BSA | soft_sulfo_200 | soft_sulfo_200_FN | 0 | 0
map-data-2019.05.10-17.12.06.028_002.jpk-force | 2019.05.10 | 1 | 1.1.2 | 17.12.06.028 | 2 | FN | 102.725 | 0.0366721 | 0.70009 | soft | sulfo | 200 | BSA | soft_sulfo_200 | soft_sulfo_200_FN | 0 | 0
map-data-2019.05.10-17.12.06.028_003.jpk-force | 2019.05.10 | 1 | 1.1.2 | 17.12.06.028 | 3 | FN | 133.352 | 0.0831199 | 1.31598 | soft | sulfo | 200 | BSA | soft_sulfo_200 | soft_sulfo_200_FN | 0 | 0
map-data-2019.05.10-17.12.06.028_004.jpk-force | 2019.05.10 | 1 | 1.1.2 | 17.12.06.028 | 4 | FN | 157.914 | 0.0840474 | 1.10112 | soft | sulfo | 200 | BSA | soft_sulfo_200 | soft_sulfo_200_FN | 0 | 0
map-data-2019.05.10-17.12.06.028_005.jpk-force | 2019.05.10 | 1 | 1.1.2 | 17.12.06.028 | 5 | FN | 83.3855 | 0.0360583 | 0.94044 | soft | sulfo | 200 | BSA | soft_sulfo_200 | soft_sulfo_200_FN | 0 | 0
map-data-2019.05.10-17.12.06.028_006.jpk-force | 2019.05.10 | 1 | 1.1.2 | 17.12.06.028 | 6 | FN | 136.504 | 0.0478032 | 0.81108 | soft | sulfo | 200 | BSA | soft_sulfo_200 | soft_sulfo_200_FN | 0 | 0
map-data-2019.05.10-17.12.06.028_007.jpk-force | 2019.05.10 | 1 | 1.1.2 | 17.12.06.028 | 7 | FN | 161.531 | 0.113751 | 1.50583 | soft | sulfo | 200 | BSA | soft_sulfo_200 | soft_sulfo_200_FN | 0 | 0
map-data-2019.05.10-17.12.06.028_008.jpk-force | 2019.05.10 | 1 | 1.1.2 | 17.12.06.028 | 8 | FN | 265.927 | 0.231592 | 2.37611 | soft | sulfo | 200 | BSA | soft_sulfo_200 | soft_sulfo_200_FN | 0 | 0
map-data-2019.05.10-17.12.06.028_009.jpk-force | 2019.05.10 | 1 | 1.1.2 | 17.12.06.028 | 9 | FN | 50.5613 | 0.0147343 | 0.59066 | soft | sulfo | 200 | BSA | soft_sulfo_200 | soft_sulfo_200_FN | 0 | 0
map-data-2019.05.10-17.12.06.028_010.jpk-force | 2019.05.10 | 1 | 1.1.2 | 17.12.06.028 | 10 | FN | 168.171 | 0.0626845 | 0.85508 | soft | sulfo | 200 | BSA | soft_sulfo_200 | soft_sulfo_200_FN | 0 | 0
map-data-2019.05.10-17.12.06.028_011.jpk-force | 2019.05.10 | 1 | 1.1.2 | 17.12.06.028 | 11 | FN | 102.649 | 0.0591304 | 1.26703 | soft | sulfo | 200 | BSA | soft_sulfo_200 | soft_sulfo_200_FN | 0 | 0
map-data-2019.05.10-17.12.06.028_012.jpk-force | 2019.05.10 | 1 | 1.1.2 | 17.12.06.028 | 12 | FN | 147.725 | 0.0779988 | 0.83919 | soft | sulfo | 200 | BSA | soft_sulfo_200 | soft_sulfo_200_FN | 0 | 0
map-data-2019.05.10-17.12.06.028_013.jpk-force | 2019.05.10 | 1 | 1.1.2 | 17.12.06.028 | 13 | FN | 68.8501 | 0.0132368 | 0.43375 | soft | sulfo | 200 | BSA | soft_sulfo_200 | soft_sulfo_200_FN | 0 | 0
map-data-2019.05.10-17.12.06.028_014.jpk-force | 2019.05.10 | 1 | 1.1.2 | 17.12.06.028 | 14 | FN | 140.574 | 0.0413843 | 0.5801 | soft | sulfo | 200 | BSA | soft_sulfo_200 | soft_sulfo_200_FN | 0 | 0
map-data-2019.05.10-17.12.06.028_015.jpk-force | 2019.05.10 | 1 | 1.1.2 | 17.12.06.028 | 15 | FN | 114.012 | 0.0481665 | 0.7399 | soft | sulfo | 200 | BSA | soft_sulfo_200 | soft_sulfo_200_FN | 0 | 0
map-data-2019.05.10-17.12.06.028_016.jpk-force | 2019.05.10 | 1 | 1.1.2 | 17.12.06.028 | 16 | FN | 121.423 | 0.0575939 | 1.04986 | soft | sulfo | 200 | BSA | soft_sulfo_200 | soft_sulfo_200_FN | 0 | 0
map-data-2019.05.10-17.12.06.028_017.jpk-force | 2019.05.10 | 1 | 1.1.2 | 17.12.06.028 | 17 | FN | 187.134 | 0.0978393 | 0.98909 | soft | sulfo | 200 | BSA | soft_sulfo_200 | soft_sulfo_200_FN | 0 | 0
map-data-2019.05.10-17.12.06.028_018.jpk-force | 2019.05.10 | 1 | 1.1.2 | 17.12.06.028 | 18 | FN | 164.511 | 0.0781491 | 0.99742 | soft | sulfo | 200 | BSA | soft_sulfo_200 | soft_sulfo_200_FN | 0 | 0
map-data-2019.05.10-17.12.06.028_019.jpk-force | 2019.05.10 | 1 | 1.1.2 | 17.12.06.028 | 19 | FN | 79.9165 | 0.0248589 | 0.64053 | soft | sulfo | 200 | BSA | soft_sulfo_200 | soft_sulfo_200_FN | 0 | 0
map-data-2019.05.10-17.12.06.028_020.jpk-force | 2019.05.10 | 1 | 1.1.2 | 17.12.06.028 | 20 | FN | 36.4132 | 0.00576565 | 0.30579 | soft | sulfo | 200 | BSA | soft_sulfo_200 | soft_sulfo_200_FN | 0 | 0
map-data-2019.05.10-17.12.06.028_021.jpk-force | 2019.05.10 | 1 | 1.1.2 | 17.12.06.028 | 21 | FN | 105.09 | 0.0516147 | 0.87484 | soft | sulfo | 200 | BSA | soft_sulfo_200 | soft_sulfo_200_FN | 0 | 0
map-data-2019.05.10-17.12.06.028_022.jpk-force | 2019.05.10 | 1 | 1.1.2 | 17.12.06.028 | 22 | FN | 764.591 | 0.865406 | 2.94209 | soft | sulfo | 200 | BSA | soft_sulfo_200 | soft_sulfo_200_FN | 0 | 1
map-data-2019.05.10-17.12.06.028_023.jpk-force | 2019.05.10 | 1 | 1.1.2 | 17.12.06.028 | 23 | FN | 95.6318 | 0.0383028 | 0.82428 | soft | sulfo | 200 | BSA | soft_sulfo_200 | soft_sulfo_200_FN | 0 | 0
map-data-2019.05.10-17.12.06.028_024.jpk-force | 2019.05.10 | 1 | 1.1.2 | 17.12.06.028 | 24 | FN | 151.828 | 0.094914 | 1.18083 | soft | sulfo | 200 | BSA | soft_sulfo_200 | soft_sulfo_200_FN | 0 | 0
map-data-2019.05.10-17.12.06.028_025.jpk-force | 2019.05.10 | 1 | 1.1.2 | 17.12.06.028 | 25 | FN | 177.071 | 0.0763794 | 0.86896 | soft | sulfo | 200 | BSA | soft_sulfo_200 | soft_sulfo_200_FN | 0 | 0
map-data-2019.05.10-17.12.06.028_026.jpk-force | 2019.05.10 | 1 | 1.1.2 | 17.12.06.028 | 26 | FN | 112.391 | 0.0335613 | 0.60071 | soft | sulfo | 200 | BSA | soft_sulfo_200 | soft_sulfo_200_FN | 0 | 0
map-data-2019.05.10-17.12.06.028_027.jpk-force | 2019.05.10 | 1 | 1.1.2 | 17.12.06.028 | 27 | FN | 117.516 | 0.0699803 | 1.10576 | soft | sulfo | 200 | BSA | soft_sulfo_200 | soft_sulfo_200_FN | 0 | 0
map-data-2019.05.10-17.12.06.028_028.jpk-force | 2019.05.10 | 1 | 1.1.2 | 17.12.06.028 | 28 | FN | 136.924 | 0.0728419 | 0.94687 | soft | sulfo | 200 | BSA | soft_sulfo_200 | soft_sulfo_200_FN | 0 | 0
map-data-2019.05.10-17.12.06.028_029.jpk-force | 2019.05.10 | 1 | 1.1.2 | 17.12.06.028 | 29 | FN | 98.1482 | 0.0524756 | 1.09031 | soft | sulfo | 200 | BSA | soft_sulfo_200 | soft_sulfo_200_FN | 0 | 0
map-data-2019.05.10-17.12.06.028_030.jpk-force | 2019.05.10 | 1 | 1.1.2 | 17.12.06.028 | 30 | FN | 58.4532 | 0.0183361 | 0.70926 | soft | sulfo | 200 | BSA | soft_sulfo_200 | soft_sulfo_200_FN | 0 | 0
map-data-2019.05.10-17.12.06.028_031.jpk-force | 2019.05.10 | 1 | 1.1.2 | 17.12.06.028 | 31 | FN | 123.793 | 0.0458725 | 0.71704 | soft | sulfo | 200 | BSA | soft_sulfo_200 | soft_sulfo_200_FN | 0 | 0
map-data-2019.05.10-17.12.06.028_032.jpk-force | 2019.05.10 | 1 | 1.1.2 | 17.12.06.028 | 32 | FN | 137.084 | 0.0707451 | 0.84919 | soft | sulfo | 200 | BSA | soft_sulfo_200 | soft_sulfo_200_FN | 0 | 0
map-data-2019.05.10-17.12.06.028_033.jpk-force | 2019.05.10 | 1 | 1.1.2 | 17.12.06.028 | 33 | FN | 71.8904 | 0.0244886 | 0.68324 | soft | sulfo | 200 | BSA | soft_sulfo_200 | soft_sulfo_200_FN | 0 | 0
map-data-2019.05.10-17.12.06.028_034.jpk-force | 2019.05.10 | 1 | 1.1.2 | 17.12.06.028 | 34 | FN | 102.78 | 0.0485772 | 1.00871 | soft | sulfo | 200 | BSA | soft_sulfo_200 | soft_sulfo_200_FN | 0 | 0
map-data-2019.05.10-17.12.06.028_035.jpk-force | 2019.05.10 | 1 | 1.1.2 | 17.12.06.028 | 35 | FN | 64.4272 | 0.0246755 | 0.79584 | soft | sulfo | 200 | BSA | soft_sulfo_200 | soft_sulfo_200_FN | 0 | 0
map-data-2019.05.10-17.12.06.028_036.jpk-force | 2019.05.10 | 1 | 1.1.2 | 17.12.06.028 | 36 | FN | 78.7325 | 0.0222348 | 0.54486 | soft | sulfo | 200 | BSA | soft_sulfo_200 | soft_sulfo_200_FN | 0 | 0
map-data-2019.05.10-17.12.06.028_037.jpk-force | 2019.05.10 | 1 | 1.1.2 | 17.12.06.028 | 37 | FN | 85.8383 | 0.0271802 | 0.71294 | soft | sulfo | 200 | BSA | soft_sulfo_200 | soft_sulfo_200_FN | 0 | 0
map-data-2019.05.10-17.12.06.028_038.jpk-force | 2019.05.10 | 1 | 1.1.2 | 17.12.06.028 | 38 | FN | 137.884 | 0.0759173 | 1.25863 | soft | sulfo | 200 | BSA | soft_sulfo_200 | soft_sulfo_200_FN | 0 | 0
map-data-2019.05.10-17.12.06.028_039.jpk-force | 2019.05.10 | 1 | 1.1.2 | 17.12.06.028 | 39 | FN | 263.689 | 0.148676 | 1.40812 | soft | sulfo | 200 | BSA | soft_sulfo_200 | soft_sulfo_200_FN | 0 | 1
map-data-2019.05.10-17.12.06.028_040.jpk-force | 2019.05.10 | 1 | 1.1.2 | 17.12.06.028 | 40 | FN | 48.9335 | 0.00504412 | 0.27234 | soft | sulfo | 200 | BSA | soft_sulfo_200 | soft_sulfo_200_FN | 0 | 0
map-data-2019.05.10-17.12.06.028_041.jpk-force | 2019.05.10 | 1 | 1.1.2 | 17.12.06.028 | 41 | FN | 24.5988 | 0.000706844 | 0.0809 | soft | sulfo | 200 | BSA | soft_sulfo_200 | soft_sulfo_200_FN | 0 | 0
map-data-2019.05.10-17.12.06.028_042.jpk-force | 2019.05.10 | 1 | 1.1.2 | 17.12.06.028 | 42 | FN | 133.433 | 0.0427754 | 0.8381 | soft | sulfo | 200 | BSA | soft_sulfo_200 | soft_sulfo_200_FN | 0 | 0
map-data-2019.05.10-17.12.06.028_043.jpk-force | 2019.05.10 | 1 | 1.1.2 | 17.12.06.028 | 43 | FN | 48.0212 | 0.013079 | 0.67036 | soft | sulfo | 200 | BSA | soft_sulfo_200 | soft_sulfo_200_FN | 0 | 0
map-data-2019.05.10-17.12.06.028_044.jpk-force | 2019.05.10 | 1 | 1.1.2 | 17.12.06.028 | 44 | FN | 95.5591 | 0.0453905 | 0.86694 | soft | sulfo | 200 | BSA | soft_sulfo_200 | soft_sulfo_200_FN | 0 | 0
map-data-2019.05.10-17.12.06.028_045.jpk-force | 2019.05.10 | 1 | 1.1.2 | 17.12.06.028 | 45 | FN | 118.522 | 0.0271302 | 0.58407 | soft | sulfo | 200 | BSA | soft_sulfo_200 | soft_sulfo_200_FN | 0 | 0
map-data-2019.05.10-17.12.06.028_046.jpk-force | 2019.05.10 | 1 | 1.1.2 | 17.12.06.028 | 46 | FN | 79.8285 | 0.0235973 | 0.51527 | soft | sulfo | 200 | BSA | soft_sulfo_200 | soft_sulfo_200_FN | 0 | 0
map-data-2019.05.10-17.12.06.028_047.jpk-force | 2019.05.10 | 1 | 1.1.2 | 17.12.06.028 | 47 | FN | 164.01 | 0.0469988 | 0.56667 | soft | sulfo | 200 | BSA | soft_sulfo_200 | soft_sulfo_200_FN | 0 | 0
map-data-2019.05.10-17.12.06.028_048.jpk-force | 2019.05.10 | 1 | 1.1.2 | 17.12.06.028 | 48 | FN | 29.2849 | 0.00342798 | 0.26446 | soft | sulfo | 200 | BSA | soft_sulfo_200 | soft_sulfo_200_FN | 0 | 0
map-data-2019.05.10-17.12.06.028_049.jpk-force | 2019.05.10 | 1 | 1.1.2 | 17.12.06.028 | 49 | FN | 302.333 | 0.343404 | 2.19365 | soft | sulfo | 200 | BSA | soft_sulfo_200 | soft_sulfo_200_FN | 0 | 0
map-data-2019.05.10-17.12.06.028_050.jpk-force | 2019.05.10 | 1 | 1.1.2 | 17.12.06.028 | 50 | FN | 68.8437 | 0.0309175 | 0.79104 | soft | sulfo | 200 | BSA | soft_sulfo_200 | soft_sulfo_200_FN | 0 | 0
map-data-2019.05.10-17.12.06.028_051.jpk-force | 2019.05.10 | 1 | 1.1.2 | 17.12.06.028 | 51 | FN | 165.862 | 0.0892688 | 0.98251 | soft | sulfo | 200 | BSA | soft_sulfo_200 | soft_sulfo_200_FN | 0 | 0
map-data-2019.05.10-17.12.06.028_052.jpk-force | 2019.05.10 | 1 | 1.1.2 | 17.12.06.028 | 52 | FN | 128.328 | 0.0538044 | 0.92475 | soft | sulfo | 200 | BSA | soft_sulfo_200 | soft_sulfo_200_FN | 0 | 0
map-data-2019.05.10-17.12.06.028_053.jpk-force | 2019.05.10 | 1 | 1.1.2 | 17.12.06.028 | 53 | FN | 674.503 | 0.864055 | 3.76281 | soft | sulfo | 200 | BSA | soft_sulfo_200 | soft_sulfo_200_FN | 0 | 1
map-data-2019.05.10-17.12.06.028_054.jpk-force | 2019.05.10 | 1 | 1.1.2 | 17.12.06.028 | 54 | FN | 53.199 | 0.0147349 | 0.6304 | soft | sulfo | 200 | BSA | soft_sulfo_200 | soft_sulfo_200_FN | 0 | 0
map-data-2019.05.10-17.12.06.028_055.jpk-force | 2019.05.10 | 1 | 1.1.2 | 17.12.06.028 | 55 | FN | 109.663 | 0.0385903 | 0.70002 | soft | sulfo | 200 | BSA | soft_sulfo_200 | soft_sulfo_200_FN | 0 | 0
map-data-2019.05.10-17.12.06.028_056.jpk-force | 2019.05.10 | 1 | 1.1.2 | 17.12.06.028 | 56 | FN | 231.456 | 0.149143 | 1.23504 | soft | sulfo | 200 | BSA | soft_sulfo_200 | soft_sulfo_200_FN | 0 | 0
map-data-2019.05.10-17.12.06.028_057.jpk-force | 2019.05.10 | 1 | 1.1.2 | 17.12.06.028 | 57 | FN | 263.312 | 0.257468 | 1.82696 | soft | sulfo | 200 | BSA | soft_sulfo_200 | soft_sulfo_200_FN | 0 | 0
map-data-2019.05.10-17.12.06.028_058.jpk-force | 2019.05.10 | 1 | 1.1.2 | 17.12.06.028 | 58 | FN | 83.2707 | 0.0362473 | 0.84039 | soft | sulfo | 200 | BSA | soft_sulfo_200 | soft_sulfo_200_FN | 0 | 0
map-data-2019.05.10-17.12.06.028_059.jpk-force | 2019.05.10 | 1 | 1.1.2 | 17.12.06.028 | 59 | FN | 113.338 | 0.0332576 | 0.66872 | soft | sulfo | 200 | BSA | soft_sulfo_200 | soft_sulfo_200_FN | 0 | 0
map-data-2019.05.10-17.12.06.028_060.jpk-force | 2019.05.10 | 1 | 1.1.2 | 17.12.06.028 | 60 | FN | 172.146 | 0.0834621 | 1.05893 | soft | sulfo | 200 | BSA | soft_sulfo_200 | soft_sulfo_200_FN | 0 | 0
map-data-2019.05.10-17.12.06.028_061.jpk-force | 2019.05.10 | 1 | 1.1.2 | 17.12.06.028 | 61 | FN | 38.576 | 0.00920719 | 0.48887 | soft | sulfo | 200 | BSA | soft_sulfo_200 | soft_sulfo_200_FN | 0 | 0
map-data-2019.05.10-17.12.06.028_062.jpk-force | 2019.05.10 | 1 | 1.1.2 | 17.12.06.028 | 62 | FN | 175.551 | 0.116172 | 1.33014 | soft | sulfo | 200 | BSA | soft_sulfo_200 | soft_sulfo_200_FN | 0 | 0
map-data-2019.05.10-17.12.06.028_063.jpk-force | 2019.05.10 | 1 | 1.1.2 | 17.12.06.028 | 63 | FN | 192.102 | 0.174565 | 1.4392 | soft | sulfo | 200 | BSA | soft_sulfo_200 | soft_sulfo_200_FN | 0 | 0
map-data-2019.05.10-17.12.06.028_064.jpk-force | 2019.05.10 | 1 | 1.1.2 | 17.12.06.028 | 64 | FN | 97.8439 | 0.0463698 | 0.8903 | soft | sulfo | 200 | BSA | soft_sulfo_200 | soft_sulfo_200_FN | 0 | 0
map-data-2019.05.10-17.12.06.028_065.jpk-force | 2019.05.10 | 1 | 1.1.2 | 17.12.06.028 | 65 | FN | 95.9689 | 0.0424392 | 1.12102 | soft | sulfo | 200 | BSA | soft_sulfo_200 | soft_sulfo_200_FN | 0 | 0
map-data-2019.05.10-17.12.06.028_066.jpk-force | 2019.05.10 | 1 | 1.1.2 | 17.12.06.028 | 66 | FN | 1606.33 | 2.63752 | 4.70668 | soft | sulfo | 200 | BSA | soft_sulfo_200 | soft_sulfo_200_FN | 0 | 1
map-data-2019.05.10-17.12.06.028_067.jpk-force | 2019.05.10 | 1 | 1.1.2 | 17.12.06.028 | 67 | FN | 101.738 | 0.0542359 | 0.92248 | soft | sulfo | 200 | BSA | soft_sulfo_200 | soft_sulfo_200_FN | 0 | 0
map-data-2019.05.10-17.12.06.028_068.jpk-force | 2019.05.10 | 1 | 1.1.2 | 17.12.06.028 | 68 | FN | 154.297 | 0.0608173 | 0.86477 | soft | sulfo | 200 | BSA | soft_sulfo_200 | soft_sulfo_200_FN | 0 | 0
map-data-2019.05.10-17.12.06.028_069.jpk-force | 2019.05.10 | 1 | 1.1.2 | 17.12.06.028 | 69 | FN | 168.477 | 0.0647123 | 0.7337 | soft | sulfo | 200 | BSA | soft_sulfo_200 | soft_sulfo_200_FN | 0 | 0
map-data-2019.05.10-17.12.06.028_070.jpk-force | 2019.05.10 | 1 | 1.1.2 | 17.12.06.028 | 70 | FN | 72.523 | 0.0313897 | 0.98651 | soft | sulfo | 200 | BSA | soft_sulfo_200 | soft_sulfo_200_FN | 0 | 0
map-data-2019.05.10-17.12.06.028_071.jpk-force | 2019.05.10 | 1 | 1.1.2 | 17.12.06.028 | 71 | FN | 176.27 | 0.101088 | 1.27228 | soft | sulfo | 200 | BSA | soft_sulfo_200 | soft_sulfo_200_FN | 0 | 0
map-data-2019.05.10-17.12.06.028_072.jpk-force | 2019.05.10 | 1 | 1.1.2 | 17.12.06.028 | 72 | FN | 94.6038 | 0.0510516 | 0.9728 | soft | sulfo | 200 | BSA | soft_sulfo_200 | soft_sulfo_200_FN | 0 | 0
map-data-2019.05.10-17.12.06.028_073.jpk-force | 2019.05.10 | 1 | 1.1.2 | 17.12.06.028 | 73 | FN | 43.028 | 0.0130513 | 0.66302 | soft | sulfo | 200 | BSA | soft_sulfo_200 | soft_sulfo_200_FN | 0 | 0
map-data-2019.05.10-17.12.06.028_074.jpk-force | 2019.05.10 | 1 | 1.1.2 | 17.12.06.028 | 74 | FN | 48.1945 | 0.0128216 | 0.47262 | soft | sulfo | 200 | BSA | soft_sulfo_200 | soft_sulfo_200_FN | 0 | 0
map-data-2019.05.10-17.12.06.028_075.jpk-force | 2019.05.10 | 1 | 1.1.2 | 17.12.06.028 | 75 | FN | 61.8315 | 0.0163696 | 0.53761 | soft | sulfo | 200 | BSA | soft_sulfo_200 | soft_sulfo_200_FN | 0 | 0
map-data-2019.05.10-17.12.06.028_076.jpk-force | 2019.05.10 | 1 | 1.1.2 | 17.12.06.028 | 76 | FN | 66.947 | 0.029705 | 0.8247 | soft | sulfo | 200 | BSA | soft_sulfo_200 | soft_sulfo_200_FN | 0 | 0
map-data-2019.05.10-17.12.06.028_077.jpk-force | 2019.05.10 | 1 | 1.1.2 | 17.12.06.028 | 77 | FN | 115.658 | 0.118569 | 2.05551 | soft | sulfo | 200 | BSA | soft_sulfo_200 | soft_sulfo_200_FN | 0 | 0
map-data-2019.05.10-17.12.06.028_078.jpk-force | 2019.05.10 | 1 | 1.1.2 | 17.12.06.028 | 78 | FN | 171.508 | 0.100343 | 1.1158 | soft | sulfo | 200 | BSA | soft_sulfo_200 | soft_sulfo_200_FN | 0 | 0
map-data-2019.05.10-17.12.06.028_079.jpk-force | 2019.05.10 | 1 | 1.1.2 | 17.12.06.028 | 79 | FN | 165.215 | 0.0891074 | 1.29363 | soft | sulfo | 200 | BSA | soft_sulfo_200 | soft_sulfo_200_FN | 0 | 0
map-data-2019.05.10-17.12.06.028_080.jpk-force | 2019.05.10 | 1 | 1.1.2 | 17.12.06.028 | 80 | FN | 47.1217 | 0.0155855 | 0.69711 | soft | sulfo | 200 | BSA | soft_sulfo_200 | soft_sulfo_200_FN | 0 | 0
map-data-2019.05.10-17.12.06.028_081.jpk-force | 2019.05.10 | 1 | 1.1.2 | 17.12.06.028 | 81 | FN | 54.4401 | 0.0176619 | 0.7037 | soft | sulfo | 200 | BSA | soft_sulfo_200 | soft_sulfo_200_FN | 0 | 0
map-data-2019.05.10-17.12.06.028_082.jpk-force | 2019.05.10 | 1 | 1.1.2 | 17.12.06.028 | 82 | FN | 73.2509 | 0.0413149 | 1.12369 | soft | sulfo | 200 | BSA | soft_sulfo_200 | soft_sulfo_200_FN | 0 | 0
map-data-2019.05.10-17.12.06.028_083.jpk-force | 2019.05.10 | 1 | 1.1.2 | 17.12.06.028 | 83 | FN | 94.7042 | 0.0311897 | 1.04521 | soft | sulfo | 200 | BSA | soft_sulfo_200 | soft_sulfo_200_FN | 0 | 0
map-data-2019.05.10-17.12.06.028_084.jpk-force | 2019.05.10 | 1 | 1.1.2 | 17.12.06.028 | 84 | FN | 112.695 | 0.0579766 | 0.98297 | soft | sulfo | 200 | BSA | soft_sulfo_200 | soft_sulfo_200_FN | 0 | 0
map-data-2019.05.10-17.12.06.028_085.jpk-force | 2019.05.10 | 1 | 1.1.2 | 17.12.06.028 | 85 | FN | 91.1372 | 0.0328602 | 0.78533 | soft | sulfo | 200 | BSA | soft_sulfo_200 | soft_sulfo_200_FN | 0 | 0
map-data-2019.05.10-17.12.06.028_086.jpk-force | 2019.05.10 | 1 | 1.1.2 | 17.12.06.028 | 86 | FN | 81.1218 | 0.034598 | 0.75868 | soft | sulfo | 200 | BSA | soft_sulfo_200 | soft_sulfo_200_FN | 0 | 0
map-data-2019.05.10-17.12.06.028_087.jpk-force | 2019.05.10 | 1 | 1.1.2 | 17.12.06.028 | 87 | FN | 163.563 | 0.0637775 | 0.70767 | soft | sulfo | 200 | BSA | soft_sulfo_200 | soft_sulfo_200_FN | 0 | 0
map-data-2019.05.10-17.12.06.028_088.jpk-force | 2019.05.10 | 1 | 1.1.2 | 17.12.06.028 | 88 | FN | 51.0814 | 0.0174008 | 0.71138 | soft | sulfo | 200 | BSA | soft_sulfo_200 | soft_sulfo_200_FN | 0 | 0
map-data-2019.05.10-17.12.06.028_089.jpk-force | 2019.05.10 | 1 | 1.1.2 | 17.12.06.028 | 89 | FN | 171.694 | 0.0680323 | 0.8399 | soft | sulfo | 200 | BSA | soft_sulfo_200 | soft_sulfo_200_FN | 0 | 0
map-data-2019.05.10-17.12.06.028_090.jpk-force | 2019.05.10 | 1 | 1.1.2 | 17.12.06.028 | 90 | FN | 132.888 | 0.0674315 | 1.05286 | soft | sulfo | 200 | BSA | soft_sulfo_200 | soft_sulfo_200_FN | 0 | 0
map-data-2019.05.10-17.12.06.028_091.jpk-force | 2019.05.10 | 1 | 1.1.2 | 17.12.06.028 | 91 | FN | 143.682 | 0.0589944 | 0.81673 | soft | sulfo | 200 | BSA | soft_sulfo_200 | soft_sulfo_200_FN | 0 | 0
map-data-2019.05.10-17.12.06.028_092.jpk-force | 2019.05.10 | 1 | 1.1.2 | 17.12.06.028 | 92 | FN | 90.4333 | 0.0430282 | 0.89725 | soft | sulfo | 200 | BSA | soft_sulfo_200 | soft_sulfo_200_FN | 0 | 0
map-data-2019.05.10-17.12.06.028_093.jpk-force | 2019.05.10 | 1 | 1.1.2 | 17.12.06.028 | 93 | FN | 87.4865 | 0.0325559 | 0.90745 | soft | sulfo | 200 | BSA | soft_sulfo_200 | soft_sulfo_200_FN | 0 | 0
map-data-2019.05.10-17.12.06.028_094.jpk-force | 2019.05.10 | 1 | 1.1.2 | 17.12.06.028 | 94 | FN | 85.8913 | 0.0448599 | 1.20847 | soft | sulfo | 200 | BSA | soft_sulfo_200 | soft_sulfo_200_FN | 0 | 0
map-data-2019.05.10-17.12.06.028_095.jpk-force | 2019.05.10 | 1 | 1.1.2 | 17.12.06.028 | 95 | FN | 66.0442 | 0.0202811 | 0.63461 | soft | sulfo | 200 | BSA | soft_sulfo_200 | soft_sulfo_200_FN | 0 | 0
map-data-2019.05.10-17.12.06.028_096.jpk-force | 2019.05.10 | 1 | 1.1.2 | 17.12.06.028 | 96 | FN | 72.6879 | 0.0306711 | 0.87684 | soft | sulfo | 200 | BSA | soft_sulfo_200 | soft_sulfo_200_FN | 0 | 0
map-data-2019.05.10-17.12.06.028_097.jpk-force | 2019.05.10 | 1 | 1.1.2 | 17.12.06.028 | 97 | FN | 136.037 | 0.0538305 | 0.82022 | soft | sulfo | 200 | BSA | soft_sulfo_200 | soft_sulfo_200_FN | 0 | 0
map-data-2019.05.10-17.12.06.028_098.jpk-force | 2019.05.10 | 1 | 1.1.2 | 17.12.06.028 | 98 | FN | 115.327 | 0.0686656 | 1.35532 | soft | sulfo | 200 | BSA | soft_sulfo_200 | soft_sulfo_200_FN | 0 | 0
map-data-2019.05.10-17.12.06.028_099.jpk-force | 2019.05.10 | 1 | 1.1.2 | 17.12.06.028 | 99 | FN | 114.665 | 0.0576618 | 1.00403 | soft | sulfo | 200 | BSA | soft_sulfo_200 | soft_sulfo_200_FN | 0 | 0
map-data-2019.05.10-17.24.17.876_000.jpk-force | 2019.05.10 | 1 | 1.1.2 | 17.24.17.876 | 0 | FN | 98.4903 | 0.0595838 | 1.02931 | soft | sulfo | 200 | BSA | soft_sulfo_200 | soft_sulfo_200_FN | 0 | 0
map-data-2019.05.10-17.24.17.876_001.jpk-force | 2019.05.10 | 1 | 1.1.2 | 17.24.17.876 | 1 | FN | 144.89 | 0.0778542 | 1.05999 | soft | sulfo | 200 | BSA | soft_sulfo_200 | soft_sulfo_200_FN | 0 | 0
map-data-2019.05.10-17.24.17.876_002.jpk-force | 2019.05.10 | 1 | 1.1.2 | 17.24.17.876 | 2 | FN | 100.176 | 0.0274927 | 0.88648 | soft | sulfo | 200 | BSA | soft_sulfo_200 | soft_sulfo_200_FN | 0 | 0
map-data-2019.05.10-17.24.17.876_003.jpk-force | 2019.05.10 | 1 | 1.1.2 | 17.24.17.876 | 3 | FN | 73.5151 | 0.0261959 | 0.66686 | soft | sulfo | 200 | BSA | soft_sulfo_200 | soft_sulfo_200_FN | 0 | 0
map-data-2019.05.10-17.24.17.876_004.jpk-force | 2019.05.10 | 1 | 1.1.2 | 17.24.17.876 | 4 | FN | 47.2016 | 0.00875247 | 0.38823 | soft | sulfo | 200 | BSA | soft_sulfo_200 | soft_sulfo_200_FN | 0 | 0
map-data-2019.05.10-17.24.17.876_005.jpk-force | 2019.05.10 | 1 | 1.1.2 | 17.24.17.876 | 5 | FN | 112.494 | 0.0508984 | 0.76926 | soft | sulfo | 200 | BSA | soft_sulfo_200 | soft_sulfo_200_FN | 0 | 0
map-data-2019.05.10-17.24.17.876_006.jpk-force | 2019.05.10 | 1 | 1.1.2 | 17.24.17.876 | 6 | FN | 126.715 | 0.0547027 | 0.92259 | soft | sulfo | 200 | BSA | soft_sulfo_200 | soft_sulfo_200_FN | 0 | 0
map-data-2019.05.10-17.24.17.876_007.jpk-force | 2019.05.10 | 1 | 1.1.2 | 17.24.17.876 | 7 | FN | 58.5657 | 0.0190379 | 0.61234 | soft | sulfo | 200 | BSA | soft_sulfo_200 | soft_sulfo_200_FN | 0 | 0
map-data-2019.05.10-17.24.17.876_008.jpk-force | 2019.05.10 | 1 | 1.1.2 | 17.24.17.876 | 8 | FN | 100.821 | 0.0327591 | 0.88054 | soft | sulfo | 200 | BSA | soft_sulfo_200 | soft_sulfo_200_FN | 0 | 0
map-data-2019.05.10-17.24.17.876_009.jpk-force | 2019.05.10 | 1 | 1.1.2 | 17.24.17.876 | 9 | FN | 173.334 | 0.0755195 | 0.81029 | soft | sulfo | 200 | BSA | soft_sulfo_200 | soft_sulfo_200_FN | 0 | 0
map-data-2019.05.10-17.24.17.876_010.jpk-force | 2019.05.10 | 1 | 1.1.2 | 17.24.17.876 | 10 | FN | 78.2986 | 0.0332359 | 0.86051 | soft | sulfo | 200 | BSA | soft_sulfo_200 | soft_sulfo_200_FN | 0 | 0
map-data-2019.05.10-17.24.17.876_011.jpk-force | 2019.05.10 | 1 | 1.1.2 | 17.24.17.876 | 11 | FN | 118.925 | 0.078049 | 1.12023 | soft | sulfo | 200 | BSA | soft_sulfo_200 | soft_sulfo_200_FN | 0 | 0
map-data-2019.05.10-17.24.17.876_012.jpk-force | 2019.05.10 | 1 | 1.1.2 | 17.24.17.876 | 12 | FN | 141.135 | 0.0588126 | 0.73782 | soft | sulfo | 200 | BSA | soft_sulfo_200 | soft_sulfo_200_FN | 0 | 0
map-data-2019.05.10-17.24.17.876_013.jpk-force | 2019.05.10 | 1 | 1.1.2 | 17.24.17.876 | 13 | FN | 55.1028 | 0.0131846 | 0.59307 | soft | sulfo | 200 | BSA | soft_sulfo_200 | soft_sulfo_200_FN | 0 | 0
map-data-2019.05.10-17.24.17.876_014.jpk-force | 2019.05.10 | 1 | 1.1.2 | 17.24.17.876 | 14 | FN | 48.6007 | 0.0143346 | 0.58103 | soft | sulfo | 200 | BSA | soft_sulfo_200 | soft_sulfo_200_FN | 0 | 0
map-data-2019.05.10-17.24.17.876_015.jpk-force | 2019.05.10 | 1 | 1.1.2 | 17.24.17.876 | 15 | FN | 64.2035 | 0.0285149 | 0.72834 | soft | sulfo | 200 | BSA | soft_sulfo_200 | soft_sulfo_200_FN | 0 | 0
map-data-2019.05.10-17.24.17.876_016.jpk-force | 2019.05.10 | 1 | 1.1.2 | 17.24.17.876 | 16 | FN | 88.7262 | 0.0339304 | 0.79622 | soft | sulfo | 200 | BSA | soft_sulfo_200 | soft_sulfo_200_FN | 0 | 0
map-data-2019.05.10-17.24.17.876_017.jpk-force | 2019.05.10 | 1 | 1.1.2 | 17.24.17.876 | 17 | FN | 276.15 | 0.22534 | 1.56694 | soft | sulfo | 200 | BSA | soft_sulfo_200 | soft_sulfo_200_FN | 0 | 0
map-data-2019.05.10-17.24.17.876_018.jpk-force | 2019.05.10 | 1 | 1.1.2 | 17.24.17.876 | 18 | FN | 142.418 | 0.0621867 | 0.7709 | soft | sulfo | 200 | BSA | soft_sulfo_200 | soft_sulfo_200_FN | 0 | 0
map-data-2019.05.10-17.24.17.876_019.jpk-force | 2019.05.10 | 1 | 1.1.2 | 17.24.17.876 | 19 | FN | 75.928 | 0.0422567 | 1.38 | soft | sulfo | 200 | BSA | soft_sulfo_200 | soft_sulfo_200_FN | 0 | 0
map-data-2019.05.10-17.24.17.876_020.jpk-force | 2019.05.10 | 1 | 1.1.2 | 17.24.17.876 | 20 | FN | 149.275 | 0.0846155 | 0.90437 | soft | sulfo | 200 | BSA | soft_sulfo_200 | soft_sulfo_200_FN | 0 | 0
map-data-2019.05.10-17.24.17.876_021.jpk-force | 2019.05.10 | 1 | 1.1.2 | 17.24.17.876 | 21 | FN | 135.531 | 0.0677202 | 1.03523 | soft | sulfo | 200 | BSA | soft_sulfo_200 | soft_sulfo_200_FN | 0 | 0
map-data-2019.05.10-17.24.17.876_022.jpk-force | 2019.05.10 | 1 | 1.1.2 | 17.24.17.876 | 22 | FN | 21.6223 | 0.000551456 | 0.08352 | soft | sulfo | 200 | BSA | soft_sulfo_200 | soft_sulfo_200_FN | 0 | 0
map-data-2019.05.10-17.24.17.876_023.jpk-force | 2019.05.10 | 1 | 1.1.2 | 17.24.17.876 | 23 | FN | 60.633 | 0.0200615 | 0.9085 | soft | sulfo | 200 | BSA | soft_sulfo_200 | soft_sulfo_200_FN | 0 | 0
map-data-2019.05.10-17.24.17.876_024.jpk-force | 2019.05.10 | 1 | 1.1.2 | 17.24.17.876 | 24 | FN | 104.127 | 0.0393017 | 0.8612 | soft | sulfo | 200 | BSA | soft_sulfo_200 | soft_sulfo_200_FN | 0 | 0
map-data-2019.05.10-17.24.17.876_025.jpk-force | 2019.05.10 | 1 | 1.1.2 | 17.24.17.876 | 25 | FN | 144.69 | 0.0930932 | 1.34409 | soft | sulfo | 200 | BSA | soft_sulfo_200 | soft_sulfo_200_FN | 0 | 0
map-data-2019.05.10-17.24.17.876_026.jpk-force | 2019.05.10 | 1 | 1.1.2 | 17.24.17.876 | 26 | FN | 48.2331 | 0.00674061 | 0.33097 | soft | sulfo | 200 | BSA | soft_sulfo_200 | soft_sulfo_200_FN | 0 | 0
map-data-2019.05.10-17.24.17.876_027.jpk-force | 2019.05.10 | 1 | 1.1.2 | 17.24.17.876 | 27 | FN | 138.224 | 0.08505 | 1.2417 | soft | sulfo | 200 | BSA | soft_sulfo_200 | soft_sulfo_200_FN | 0 | 0
map-data-2019.05.10-17.24.17.876_028.jpk-force | 2019.05.10 | 1 | 1.1.2 | 17.24.17.876 | 28 | FN | 225.602 | 0.113916 | 0.98357 | soft | sulfo | 200 | BSA | soft_sulfo_200 | soft_sulfo_200_FN | 0 | 1
map-data-2019.05.10-17.24.17.876_029.jpk-force | 2019.05.10 | 1 | 1.1.2 | 17.24.17.876 | 29 | FN | 111.578 | 0.0387864 | 0.59214 | soft | sulfo | 200 | BSA | soft_sulfo_200 | soft_sulfo_200_FN | 0 | 0
map-data-2019.05.10-17.24.17.876_030.jpk-force | 2019.05.10 | 1 | 1.1.2 | 17.24.17.876 | 30 | FN | 77.0475 | 0.0266908 | 0.83332 | soft | sulfo | 200 | BSA | soft_sulfo_200 | soft_sulfo_200_FN | 0 | 0
map-data-2019.05.10-17.24.17.876_031.jpk-force | 2019.05.10 | 1 | 1.1.2 | 17.24.17.876 | 31 | FN | 82.8579 | 0.0157017 | 0.40683 | soft | sulfo | 200 | BSA | soft_sulfo_200 | soft_sulfo_200_FN | 0 | 0
map-data-2019.05.10-17.24.17.876_032.jpk-force | 2019.05.10 | 1 | 1.1.2 | 17.24.17.876 | 32 | FN | 153.563 | 0.0518325 | 0.68248 | soft | sulfo | 200 | BSA | soft_sulfo_200 | soft_sulfo_200_FN | 0 | 0
map-data-2019.05.10-17.24.17.876_033.jpk-force | 2019.05.10 | 1 | 1.1.2 | 17.24.17.876 | 33 | FN | 69.51 | 0.015541 | 0.42366 | soft | sulfo | 200 | BSA | soft_sulfo_200 | soft_sulfo_200_FN | 0 | 0
map-data-2019.05.10-17.24.17.876_034.jpk-force | 2019.05.10 | 1 | 1.1.2 | 17.24.17.876 | 34 | FN | 81.5948 | 0.0270627 | 0.71249 | soft | sulfo | 200 | BSA | soft_sulfo_200 | soft_sulfo_200_FN | 0 | 0
map-data-2019.05.10-17.24.17.876_035.jpk-force | 2019.05.10 | 1 | 1.1.2 | 17.24.17.876 | 35 | FN | 107.741 | 0.0324596 | 0.87766 | soft | sulfo | 200 | BSA | soft_sulfo_200 | soft_sulfo_200_FN | 0 | 0
map-data-2019.05.10-17.24.17.876_036.jpk-force | 2019.05.10 | 1 | 1.1.2 | 17.24.17.876 | 36 | FN | 183.361 | 0.13146 | 1.19529 | soft | sulfo | 200 | BSA | soft_sulfo_200 | soft_sulfo_200_FN | 0 | 0
map-data-2019.05.10-17.24.17.876_037.jpk-force | 2019.05.10 | 1 | 1.1.2 | 17.24.17.876 | 37 | FN | 1308.81 | 1.98465 | 4.30325 | soft | sulfo | 200 | BSA | soft_sulfo_200 | soft_sulfo_200_FN | 0 | 1
map-data-2019.05.10-17.24.17.876_038.jpk-force | 2019.05.10 | 1 | 1.1.2 | 17.24.17.876 | 38 | FN | 119.661 | 0.0528566 | 0.87041 | soft | sulfo | 200 | BSA | soft_sulfo_200 | soft_sulfo_200_FN | 0 | 0
map-data-2019.05.10-17.24.17.876_039.jpk-force | 2019.05.10 | 1 | 1.1.2 | 17.24.17.876 | 39 | FN | 132.955 | 0.103001 | 1.37315 | soft | sulfo | 200 | BSA | soft_sulfo_200 | soft_sulfo_200_FN | 0 | 0
map-data-2019.05.10-17.24.17.876_040.jpk-force | 2019.05.10 | 1 | 1.1.2 | 17.24.17.876 | 40 | FN | 66.518 | 0.0144241 | 0.61445 | soft | sulfo | 200 | BSA | soft_sulfo_200 | soft_sulfo_200_FN | 0 | 0
map-data-2019.05.10-17.24.17.876_041.jpk-force | 2019.05.10 | 1 | 1.1.2 | 17.24.17.876 | 41 | FN | 43.6492 | 0.0104603 | 0.46491 | soft | sulfo | 200 | BSA | soft_sulfo_200 | soft_sulfo_200_FN | 0 | 0
map-data-2019.05.10-17.24.17.876_042.jpk-force | 2019.05.10 | 1 | 1.1.2 | 17.24.17.876 | 42 | FN | 55.0491 | 0.00962045 | 0.39812 | soft | sulfo | 200 | BSA | soft_sulfo_200 | soft_sulfo_200_FN | 0 | 0
map-data-2019.05.10-17.24.17.876_043.jpk-force | 2019.05.10 | 1 | 1.1.2 | 17.24.17.876 | 43 | FN | 120.56 | 0.0877036 | 1.33627 | soft | sulfo | 200 | BSA | soft_sulfo_200 | soft_sulfo_200_FN | 0 | 0
map-data-2019.05.10-17.24.17.876_044.jpk-force | 2019.05.10 | 1 | 1.1.2 | 17.24.17.876 | 44 | FN | 113.275 | 0.0588325 | 1.04068 | soft | sulfo | 200 | BSA | soft_sulfo_200 | soft_sulfo_200_FN | 0 | 0
map-data-2019.05.10-17.24.17.876_045.jpk-force | 2019.05.10 | 1 | 1.1.2 | 17.24.17.876 | 45 | FN | 116.093 | 0.0723929 | 1.39609 | soft | sulfo | 200 | BSA | soft_sulfo_200 | soft_sulfo_200_FN | 0 | 0
map-data-2019.05.10-17.24.17.876_046.jpk-force | 2019.05.10 | 1 | 1.1.2 | 17.24.17.876 | 46 | FN | 156.707 | 0.0618198 | 0.87416 | soft | sulfo | 200 | BSA | soft_sulfo_200 | soft_sulfo_200_FN | 0 | 0
map-data-2019.05.10-17.24.17.876_047.jpk-force | 2019.05.10 | 1 | 1.1.2 | 17.24.17.876 | 47 | FN | 124.068 | 0.0426665 | 0.74101 | soft | sulfo | 200 | BSA | soft_sulfo_200 | soft_sulfo_200_FN | 0 | 0
map-data-2019.05.10-17.24.17.876_048.jpk-force | 2019.05.10 | 1 | 1.1.2 | 17.24.17.876 | 48 | FN | 160.341 | 0.0740066 | 0.91883 | soft | sulfo | 200 | BSA | soft_sulfo_200 | soft_sulfo_200_FN | 0 | 0
map-data-2019.05.10-17.24.17.876_049.jpk-force | 2019.05.10 | 1 | 1.1.2 | 17.24.17.876 | 49 | FN | 83.5493 | 0.0334907 | 0.87324 | soft | sulfo | 200 | BSA | soft_sulfo_200 | soft_sulfo_200_FN | 0 | 0
map-data-2019.05.10-17.24.17.876_050.jpk-force | 2019.05.10 | 1 | 1.1.2 | 17.24.17.876 | 50 | FN | 195.063 | 0.0939761 | 1.23319 | soft | sulfo | 200 | BSA | soft_sulfo_200 | soft_sulfo_200_FN | 0 | 0
map-data-2019.05.10-17.24.17.876_051.jpk-force | 2019.05.10 | 1 | 1.1.2 | 17.24.17.876 | 51 | FN | 110.619 | 0.0420297 | 0.69829 | soft | sulfo | 200 | BSA | soft_sulfo_200 | soft_sulfo_200_FN | 0 | 0
map-data-2019.05.10-17.24.17.876_052.jpk-force | 2019.05.10 | 1 | 1.1.2 | 17.24.17.876 | 52 | FN | 84.8689 | 0.0292095 | 0.72543 | soft | sulfo | 200 | BSA | soft_sulfo_200 | soft_sulfo_200_FN | 0 | 0
map-data-2019.05.10-17.24.17.876_053.jpk-force | 2019.05.10 | 1 | 1.1.2 | 17.24.17.876 | 53 | FN | 174.734 | 0.0998401 | 1.09267 | soft | sulfo | 200 | BSA | soft_sulfo_200 | soft_sulfo_200_FN | 0 | 0
map-data-2019.05.10-17.24.17.876_054.jpk-force | 2019.05.10 | 1 | 1.1.2 | 17.24.17.876 | 54 | FN | 182.127 | 0.0762687 | 0.84832 | soft | sulfo | 200 | BSA | soft_sulfo_200 | soft_sulfo_200_FN | 0 | 0
map-data-2019.05.10-17.24.17.876_055.jpk-force | 2019.05.10 | 1 | 1.1.2 | 17.24.17.876 | 55 | FN | 35.8552 | 0.00930016 | 0.56295 | soft | sulfo | 200 | BSA | soft_sulfo_200 | soft_sulfo_200_FN | 0 | 0
map-data-2019.05.10-17.24.17.876_056.jpk-force | 2019.05.10 | 1 | 1.1.2 | 17.24.17.876 | 56 | FN | 70.2843 | 0.0208786 | 0.51227 | soft | sulfo | 200 | BSA | soft_sulfo_200 | soft_sulfo_200_FN | 0 | 0
map-data-2019.05.10-17.24.17.876_057.jpk-force | 2019.05.10 | 1 | 1.1.2 | 17.24.17.876 | 57 | FN | 102.284 | 0.0562366 | 1.16608 | soft | sulfo | 200 | BSA | soft_sulfo_200 | soft_sulfo_200_FN | 0 | 0
map-data-2019.05.10-17.24.17.876_058.jpk-force | 2019.05.10 | 1 | 1.1.2 | 17.24.17.876 | 58 | FN | 129.116 | 0.0411058 | 0.57295 | soft | sulfo | 200 | BSA | soft_sulfo_200 | soft_sulfo_200_FN | 0 | 0
map-data-2019.05.10-17.24.17.876_059.jpk-force | 2019.05.10 | 1 | 1.1.2 | 17.24.17.876 | 59 | FN | 115.179 | 0.0493042 | 1.01086 | soft | sulfo | 200 | BSA | soft_sulfo_200 | soft_sulfo_200_FN | 0 | 0
map-data-2019.05.10-17.24.17.876_060.jpk-force | 2019.05.10 | 1 | 1.1.2 | 17.24.17.876 | 60 | FN | 121.435 | 0.0918333 | 1.97449 | soft | sulfo | 200 | BSA | soft_sulfo_200 | soft_sulfo_200_FN | 0 | 0
map-data-2019.05.10-17.24.17.876_061.jpk-force | 2019.05.10 | 1 | 1.1.2 | 17.24.17.876 | 61 | FN | 139.893 | 0.0604669 | 0.96729 | soft | sulfo | 200 | BSA | soft_sulfo_200 | soft_sulfo_200_FN | 0 | 0
map-data-2019.05.10-17.24.17.876_062.jpk-force | 2019.05.10 | 1 | 1.1.2 | 17.24.17.876 | 62 | FN | 178.027 | 0.10365 | 1.11267 | soft | sulfo | 200 | BSA | soft_sulfo_200 | soft_sulfo_200_FN | 0 | 0
map-data-2019.05.10-17.24.17.876_063.jpk-force | 2019.05.10 | 1 | 1.1.2 | 17.24.17.876 | 63 | FN | 243.855 | 0.183634 | 1.72332 | soft | sulfo | 200 | BSA | soft_sulfo_200 | soft_sulfo_200_FN | 0 | 0
map-data-2019.05.10-17.24.17.876_064.jpk-force | 2019.05.10 | 1 | 1.1.2 | 17.24.17.876 | 64 | FN | 125.466 | 0.0927017 | 1.53065 | soft | sulfo | 200 | BSA | soft_sulfo_200 | soft_sulfo_200_FN | 0 | 0
map-data-2019.05.10-17.24.17.876_065.jpk-force | 2019.05.10 | 1 | 1.1.2 | 17.24.17.876 | 65 | FN | 85.0066 | 0.0407636 | 0.89981 | soft | sulfo | 200 | BSA | soft_sulfo_200 | soft_sulfo_200_FN | 0 | 0
map-data-2019.05.10-17.24.17.876_066.jpk-force | 2019.05.10 | 1 | 1.1.2 | 17.24.17.876 | 66 | FN | 171.133 | 0.0731762 | 0.78775 | soft | sulfo | 200 | BSA | soft_sulfo_200 | soft_sulfo_200_FN | 0 | 0
map-data-2019.05.10-17.24.17.876_067.jpk-force | 2019.05.10 | 1 | 1.1.2 | 17.24.17.876 | 67 | FN | 111.747 | 0.0364287 | 0.68301 | soft | sulfo | 200 | BSA | soft_sulfo_200 | soft_sulfo_200_FN | 0 | 0
map-data-2019.05.10-17.24.17.876_068.jpk-force | 2019.05.10 | 1 | 1.1.2 | 17.24.17.876 | 68 | FN | 122.876 | 0.0657546 | 0.93628 | soft | sulfo | 200 | BSA | soft_sulfo_200 | soft_sulfo_200_FN | 0 | 0
map-data-2019.05.10-17.24.17.876_069.jpk-force | 2019.05.10 | 1 | 1.1.2 | 17.24.17.876 | 69 | FN | 76.5551 | 0.032442 | 0.80949 | soft | sulfo | 200 | BSA | soft_sulfo_200 | soft_sulfo_200_FN | 0 | 0
map-data-2019.05.10-17.24.17.876_070.jpk-force | 2019.05.10 | 1 | 1.1.2 | 17.24.17.876 | 70 | FN | 62.852 | 0.0200716 | 0.86457 | soft | sulfo | 200 | BSA | soft_sulfo_200 | soft_sulfo_200_FN | 0 | 0
map-data-2019.05.10-17.24.17.876_071.jpk-force | 2019.05.10 | 1 | 1.1.2 | 17.24.17.876 | 71 | FN | 71.3981 | 0.018767 | 0.56064 | soft | sulfo | 200 | BSA | soft_sulfo_200 | soft_sulfo_200_FN | 0 | 0
map-data-2019.05.10-17.24.17.876_072.jpk-force | 2019.05.10 | 1 | 1.1.2 | 17.24.17.876 | 72 | FN | 81.0372 | 0.0228198 | 0.66467 | soft | sulfo | 200 | BSA | soft_sulfo_200 | soft_sulfo_200_FN | 0 | 0
map-data-2019.05.10-17.24.17.876_073.jpk-force | 2019.05.10 | 1 | 1.1.2 | 17.24.17.876 | 73 | FN | 82.7007 | 0.0287108 | 0.60912 | soft | sulfo | 200 | BSA | soft_sulfo_200 | soft_sulfo_200_FN | 0 | 0
map-data-2019.05.10-17.24.17.876_074.jpk-force | 2019.05.10 | 1 | 1.1.2 | 17.24.17.876 | 74 | FN | 140.841 | 0.0618487 | 1.15142 | soft | sulfo | 200 | BSA | soft_sulfo_200 | soft_sulfo_200_FN | 0 | 0
map-data-2019.05.10-17.24.17.876_075.jpk-force | 2019.05.10 | 1 | 1.1.2 | 17.24.17.876 | 75 | FN | 93.4472 | 0.0263371 | 0.77997 | soft | sulfo | 200 | BSA | soft_sulfo_200 | soft_sulfo_200_FN | 0 | 0
map-data-2019.05.10-17.24.17.876_076.jpk-force | 2019.05.10 | 1 | 1.1.2 | 17.24.17.876 | 76 | FN | 80.8837 | 0.0434557 | 1.07067 | soft | sulfo | 200 | BSA | soft_sulfo_200 | soft_sulfo_200_FN | 0 | 0
map-data-2019.05.10-17.24.17.876_077.jpk-force | 2019.05.10 | 1 | 1.1.2 | 17.24.17.876 | 77 | FN | 104.244 | 0.0383229 | 0.90948 | soft | sulfo | 200 | BSA | soft_sulfo_200 | soft_sulfo_200_FN | 0 | 0
map-data-2019.05.10-17.24.17.876_078.jpk-force | 2019.05.10 | 1 | 1.1.2 | 17.24.17.876 | 78 | FN | 65.5584 | 0.0157033 | 0.58073 | soft | sulfo | 200 | BSA | soft_sulfo_200 | soft_sulfo_200_FN | 0 | 0
map-data-2019.05.10-17.24.17.876_079.jpk-force | 2019.05.10 | 1 | 1.1.2 | 17.24.17.876 | 79 | FN | 390.727 | 0.444263 | 2.08851 | soft | sulfo | 200 | BSA | soft_sulfo_200 | soft_sulfo_200_FN | 0 | 0
map-data-2019.05.10-17.24.17.876_080.jpk-force | 2019.05.10 | 1 | 1.1.2 | 17.24.17.876 | 80 | FN | 116.383 | 0.0593239 | 1.32751 | soft | sulfo | 200 | BSA | soft_sulfo_200 | soft_sulfo_200_FN | 0 | 0
map-data-2019.05.10-17.24.17.876_081.jpk-force | 2019.05.10 | 1 | 1.1.2 | 17.24.17.876 | 81 | FN | 38.4972 | 0.0128239 | 0.66568 | soft | sulfo | 200 | BSA | soft_sulfo_200 | soft_sulfo_200_FN | 0 | 0
map-data-2019.05.10-17.24.17.876_082.jpk-force | 2019.05.10 | 1 | 1.1.2 | 17.24.17.876 | 82 | FN | 138.109 | 0.114685 | 1.36455 | soft | sulfo | 200 | BSA | soft_sulfo_200 | soft_sulfo_200_FN | 0 | 0
map-data-2019.05.10-17.24.17.876_083.jpk-force | 2019.05.10 | 1 | 1.1.2 | 17.24.17.876 | 83 | FN | 128.623 | 0.0801107 | 1.4206 | soft | sulfo | 200 | BSA | soft_sulfo_200 | soft_sulfo_200_FN | 0 | 0
map-data-2019.05.10-17.24.17.876_084.jpk-force | 2019.05.10 | 1 | 1.1.2 | 17.24.17.876 | 84 | FN | 158.26 | 0.0839364 | 1.05561 | soft | sulfo | 200 | BSA | soft_sulfo_200 | soft_sulfo_200_FN | 0 | 0
map-data-2019.05.10-17.24.17.876_085.jpk-force | 2019.05.10 | 1 | 1.1.2 | 17.24.17.876 | 85 | FN | 128.55 | 0.0651165 | 1.01966 | soft | sulfo | 200 | BSA | soft_sulfo_200 | soft_sulfo_200_FN | 0 | 0
map-data-2019.05.10-17.24.17.876_086.jpk-force | 2019.05.10 | 1 | 1.1.2 | 17.24.17.876 | 86 | FN | 178.491 | 0.081649 | 0.91028 | soft | sulfo | 200 | BSA | soft_sulfo_200 | soft_sulfo_200_FN | 0 | 0
map-data-2019.05.10-17.24.17.876_087.jpk-force | 2019.05.10 | 1 | 1.1.2 | 17.24.17.876 | 87 | FN | 75.3999 | 0.0258752 | 0.72959 | soft | sulfo | 200 | BSA | soft_sulfo_200 | soft_sulfo_200_FN | 0 | 0
map-data-2019.05.10-17.24.17.876_088.jpk-force | 2019.05.10 | 1 | 1.1.2 | 17.24.17.876 | 88 | FN | 100.109 | 0.0361169 | 0.62951 | soft | sulfo | 200 | BSA | soft_sulfo_200 | soft_sulfo_200_FN | 0 | 0
map-data-2019.05.10-17.24.17.876_089.jpk-force | 2019.05.10 | 1 | 1.1.2 | 17.24.17.876 | 89 | FN | 97.525 | 0.0207939 | 0.52029 | soft | sulfo | 200 | BSA | soft_sulfo_200 | soft_sulfo_200_FN | 0 | 0
map-data-2019.05.10-17.24.17.876_090.jpk-force | 2019.05.10 | 1 | 1.1.2 | 17.24.17.876 | 90 | FN | 50.9914 | 0.0277686 | 1.09571 | soft | sulfo | 200 | BSA | soft_sulfo_200 | soft_sulfo_200_FN | 0 | 0
map-data-2019.05.10-17.24.17.876_091.jpk-force | 2019.05.10 | 1 | 1.1.2 | 17.24.17.876 | 91 | FN | 137.801 | 0.0828425 | 1.07613 | soft | sulfo | 200 | BSA | soft_sulfo_200 | soft_sulfo_200_FN | 0 | 0
map-data-2019.05.10-17.24.17.876_092.jpk-force | 2019.05.10 | 1 | 1.1.2 | 17.24.17.876 | 92 | FN | 89.2758 | 0.0382242 | 0.69958 | soft | sulfo | 200 | BSA | soft_sulfo_200 | soft_sulfo_200_FN | 0 | 0
map-data-2019.05.10-17.24.17.876_093.jpk-force | 2019.05.10 | 1 | 1.1.2 | 17.24.17.876 | 93 | FN | 171.297 | 0.0757435 | 0.76906 | soft | sulfo | 200 | BSA | soft_sulfo_200 | soft_sulfo_200_FN | 0 | 0
map-data-2019.05.10-17.24.17.876_094.jpk-force | 2019.05.10 | 1 | 1.1.2 | 17.24.17.876 | 94 | FN | 104.902 | 0.0473706 | 0.8909 | soft | sulfo | 200 | BSA | soft_sulfo_200 | soft_sulfo_200_FN | 0 | 0
map-data-2019.05.10-17.24.17.876_095.jpk-force | 2019.05.10 | 1 | 1.1.2 | 17.24.17.876 | 95 | FN | 1607.55 | 2.87969 | 5.23078 | soft | sulfo | 200 | BSA | soft_sulfo_200 | soft_sulfo_200_FN | 0 | 0
map-data-2019.05.10-17.24.17.876_096.jpk-force | 2019.05.10 | 1 | 1.1.2 | 17.24.17.876 | 96 | FN | 79.6822 | 0.0374165 | 0.8603 | soft | sulfo | 200 | BSA | soft_sulfo_200 | soft_sulfo_200_FN | 0 | 0
map-data-2019.05.10-17.24.17.876_097.jpk-force | 2019.05.10 | 1 | 1.1.2 | 17.24.17.876 | 97 | FN | 135.351 | 0.0758356 | 0.88376 | soft | sulfo | 200 | BSA | soft_sulfo_200 | soft_sulfo_200_FN | 0 | 0
map-data-2019.05.10-17.24.17.876_098.jpk-force | 2019.05.10 | 1 | 1.1.2 | 17.24.17.876 | 98 | FN | 51.3952 | 0.0123226 | 0.51071 | soft | sulfo | 200 | BSA | soft_sulfo_200 | soft_sulfo_200_FN | 0 | 0
map-data-2019.05.10-17.24.17.876_099.jpk-force | 2019.05.10 | 1 | 1.1.2 | 17.24.17.876 | 99 | FN | 142.286 | 0.116091 | 1.43851 | soft | sulfo | 200 | BSA | soft_sulfo_200 | soft_sulfo_200_FN | 0 | 0
map-data-2019.05.10-16.07.04.579_005.jpk-force | 2019.05.10 | 1 | 1.1.4 | 16.07.04.579 | 5 | FN | 25.5614 | 0.00424233 | 0.3971 | soft | 16mM | 200 | BSA | soft_16mM_200 | soft_16mM_200_FN | 0 | 0
map-data-2019.05.10-16.07.04.579_006.jpk-force | 2019.05.10 | 1 | 1.1.4 | 16.07.04.579 | 6 | FN | 74.3724 | 0.00776683 | 0.20737 | soft | 16mM | 200 | BSA | soft_16mM_200 | soft_16mM_200_FN | 0 | 0
map-data-2019.05.10-16.07.04.579_007.jpk-force | 2019.05.10 | 1 | 1.1.4 | 16.07.04.579 | 7 | FN | 11.9079 | 0.000193788 | 0.0598 | soft | 16mM | 200 | BSA | soft_16mM_200 | soft_16mM_200_FN | 0 | 0
map-data-2019.05.10-16.07.04.579_008.jpk-force | 2019.05.10 | 1 | 1.1.4 | 16.07.04.579 | 8 | FN | 61.4182 | 0.00782706 | 0.26226 | soft | 16mM | 200 | BSA | soft_16mM_200 | soft_16mM_200_FN | 0 | 0
map-data-2019.05.10-16.07.04.579_009.jpk-force | 2019.05.10 | 1 | 1.1.4 | 16.07.04.579 | 9 | FN | 95.814 | 0.0347088 | 0.69696 | soft | 16mM | 200 | BSA | soft_16mM_200 | soft_16mM_200_FN | 0 | 0
map-data-2019.05.10-16.07.04.579_010.jpk-force | 2019.05.10 | 1 | 1.1.4 | 16.07.04.579 | 10 | FN | 91.9472 | 0.0576923 | 1.12412 | soft | 16mM | 200 | BSA | soft_16mM_200 | soft_16mM_200_FN | 0 | 0
map-data-2019.05.10-16.07.04.579_011.jpk-force | 2019.05.10 | 1 | 1.1.4 | 16.07.04.579 | 11 | FN | 84.756 | 0.0406609 | 1.00282 | soft | 16mM | 200 | BSA | soft_16mM_200 | soft_16mM_200_FN | 0 | 0
map-data-2019.05.10-16.07.04.579_012.jpk-force | 2019.05.10 | 1 | 1.1.4 | 16.07.04.579 | 12 | FN | 77.2601 | 0.0237958 | 0.69514 | soft | 16mM | 200 | BSA | soft_16mM_200 | soft_16mM_200_FN | 0 | 0
map-data-2019.05.10-16.07.04.579_013.jpk-force | 2019.05.10 | 1 | 1.1.4 | 16.07.04.579 | 13 | FN | 28.1313 | 0.0040401 | 0.32859 | soft | 16mM | 200 | BSA | soft_16mM_200 | soft_16mM_200_FN | 0 | 0
map-data-2019.05.10-16.07.04.579_014.jpk-force | 2019.05.10 | 1 | 1.1.4 | 16.07.04.579 | 14 | FN | 86.4133 | 0.0322748 | 0.88567 | soft | 16mM | 200 | BSA | soft_16mM_200 | soft_16mM_200_FN | 0 | 0
map-data-2019.05.10-16.07.04.579_015.jpk-force | 2019.05.10 | 1 | 1.1.4 | 16.07.04.579 | 15 | FN | 97.6169 | 0.0388828 | 0.9207 | soft | 16mM | 200 | BSA | soft_16mM_200 | soft_16mM_200_FN | 0 | 0
map-data-2019.05.10-16.07.04.579_016.jpk-force | 2019.05.10 | 1 | 1.1.4 | 16.07.04.579 | 16 | FN | 480.858 | 0.581153 | 3.03271 | soft | 16mM | 200 | BSA | soft_16mM_200 | soft_16mM_200_FN | 0 | 1
map-data-2019.05.10-16.07.04.579_017.jpk-force | 2019.05.10 | 1 | 1.1.4 | 16.07.04.579 | 17 | FN | 53.9124 | 0.00658024 | 0.23678 | soft | 16mM | 200 | BSA | soft_16mM_200 | soft_16mM_200_FN | 0 | 0
map-data-2019.05.10-16.07.04.579_018.jpk-force | 2019.05.10 | 1 | 1.1.4 | 16.07.04.579 | 18 | FN | 128.1 | 0.0709566 | 1.02712 | soft | 16mM | 200 | BSA | soft_16mM_200 | soft_16mM_200_FN | 0 | 0
map-data-2019.05.10-16.07.04.579_019.jpk-force | 2019.05.10 | 1 | 1.1.4 | 16.07.04.579 | 19 | FN | 110.073 | 0.0744405 | 1.61947 | soft | 16mM | 200 | BSA | soft_16mM_200 | soft_16mM_200_FN | 0 | 0
map-data-2019.05.10-16.07.04.579_020.jpk-force | 2019.05.10 | 1 | 1.1.4 | 16.07.04.579 | 20 | FN | 119.82 | 0.0558645 | 1.0876 | soft | 16mM | 200 | BSA | soft_16mM_200 | soft_16mM_200_FN | 0 | 0
map-data-2019.05.10-16.07.04.579_023.jpk-force | 2019.05.10 | 1 | 1.1.4 | 16.07.04.579 | 23 | FN | 14.5763 | 0.000204465 | 0.04498 | soft | 16mM | 200 | BSA | soft_16mM_200 | soft_16mM_200_FN | 0 | 0
map-data-2019.05.10-16.07.04.579_024.jpk-force | 2019.05.10 | 1 | 1.1.4 | 16.07.04.579 | 24 | FN | 19.1993 | 0.00054871 | 0.07174 | soft | 16mM | 200 | BSA | soft_16mM_200 | soft_16mM_200_FN | 0 | 0
map-data-2019.05.10-16.07.04.579_025.jpk-force | 2019.05.10 | 1 | 1.1.4 | 16.07.04.579 | 25 | FN | 15.5155 | 0.000118611 | 0.03232 | soft | 16mM | 200 | BSA | soft_16mM_200 | soft_16mM_200_FN | 0 | 0
map-data-2019.05.10-16.07.04.579_028.jpk-force | 2019.05.10 | 1 | 1.1.4 | 16.07.04.579 | 28 | FN | 39.3376 | 0.00694454 | 0.39293 | soft | 16mM | 200 | BSA | soft_16mM_200 | soft_16mM_200_FN | 0 | 0
map-data-2019.05.10-16.07.04.579_031.jpk-force | 2019.05.10 | 1 | 1.1.4 | 16.07.04.579 | 31 | FN | 107.297 | 0.0314862 | 0.62722 | soft | 16mM | 200 | BSA | soft_16mM_200 | soft_16mM_200_FN | 0 | 0
map-data-2019.05.10-16.07.04.579_032.jpk-force | 2019.05.10 | 1 | 1.1.4 | 16.07.04.579 | 32 | FN | 30.1459 | 0.00287364 | 0.18507 | soft | 16mM | 200 | BSA | soft_16mM_200 | soft_16mM_200_FN | 0 | 0
map-data-2019.05.10-16.07.04.579_033.jpk-force | 2019.05.10 | 1 | 1.1.4 | 16.07.04.579 | 33 | FN | 12.7139 | 0.000166581 | 0.03672 | soft | 16mM | 200 | BSA | soft_16mM_200 | soft_16mM_200_FN | 0 | 0
map-data-2019.05.10-16.07.04.579_034.jpk-force | 2019.05.10 | 1 | 1.1.4 | 16.07.04.579 | 34 | FN | 92.4403 | 0.0316249 | 0.67186 | soft | 16mM | 200 | BSA | soft_16mM_200 | soft_16mM_200_FN | 0 | 0
map-data-2019.05.10-16.07.04.579_035.jpk-force | 2019.05.10 | 1 | 1.1.4 | 16.07.04.579 | 35 | FN | 16.2252 | 0.00114115 | 0.18535 | soft | 16mM | 200 | BSA | soft_16mM_200 | soft_16mM_200_FN | 0 | 0
map-data-2019.05.10-16.07.04.579_036.jpk-force | 2019.05.10 | 1 | 1.1.4 | 16.07.04.579 | 36 | FN | 52.9474 | 0.00375685 | 0.14699 | soft | 16mM | 200 | BSA | soft_16mM_200 | soft_16mM_200_FN | 0 | 0
map-data-2019.05.10-16.07.04.579_037.jpk-force | 2019.05.10 | 1 | 1.1.4 | 16.07.04.579 | 37 | FN | 1884.14 | 3.54461 | 5.11021 | soft | 16mM | 200 | BSA | soft_16mM_200 | soft_16mM_200_FN | 0 | 0
map-data-2019.05.10-16.07.04.579_038.jpk-force | 2019.05.10 | 1 | 1.1.4 | 16.07.04.579 | 38 | FN | 61.8369 | 0.0236023 | 0.88057 | soft | 16mM | 200 | BSA | soft_16mM_200 | soft_16mM_200_FN | 0 | 0
map-data-2019.05.10-16.07.04.579_039.jpk-force | 2019.05.10 | 1 | 1.1.4 | 16.07.04.579 | 39 | FN | 12.0392 | 0.000154387 | 0.03619 | soft | 16mM | 200 | BSA | soft_16mM_200 | soft_16mM_200_FN | 0 | 0
map-data-2019.05.10-16.07.04.579_040.jpk-force | 2019.05.10 | 1 | 1.1.4 | 16.07.04.579 | 40 | FN | 29.6576 | 0.00369636 | 0.31963 | soft | 16mM | 200 | BSA | soft_16mM_200 | soft_16mM_200_FN | 0 | 0
map-data-2019.05.10-16.07.04.579_041.jpk-force | 2019.05.10 | 1 | 1.1.4 | 16.07.04.579 | 41 | FN | 110.321 | 0.0338684 | 0.55773 | soft | 16mM | 200 | BSA | soft_16mM_200 | soft_16mM_200_FN | 0 | 0
map-data-2019.05.10-16.07.04.579_042.jpk-force | 2019.05.10 | 1 | 1.1.4 | 16.07.04.579 | 42 | FN | 104.621 | 0.066394 | 1.25237 | soft | 16mM | 200 | BSA | soft_16mM_200 | soft_16mM_200_FN | 0 | 0
map-data-2019.05.10-16.07.04.579_043.jpk-force | 2019.05.10 | 1 | 1.1.4 | 16.07.04.579 | 43 | FN | 12.9098 | 0.000263778 | 0.06963 | soft | 16mM | 200 | BSA | soft_16mM_200 | soft_16mM_200_FN | 0 | 0
map-data-2019.05.10-16.07.04.579_044.jpk-force | 2019.05.10 | 1 | 1.1.4 | 16.07.04.579 | 44 | FN | 118.671 | 0.0642349 | 0.96097 | soft | 16mM | 200 | BSA | soft_16mM_200 | soft_16mM_200_FN | 0 | 0
map-data-2019.05.10-16.07.04.579_045.jpk-force | 2019.05.10 | 1 | 1.1.4 | 16.07.04.579 | 45 | FN | 31.3172 | 0.00654966 | 0.41956 | soft | 16mM | 200 | BSA | soft_16mM_200 | soft_16mM_200_FN | 0 | 0
map-data-2019.05.10-16.07.04.579_046.jpk-force | 2019.05.10 | 1 | 1.1.4 | 16.07.04.579 | 46 | FN | 13.5227 | 9.87996e-05 | 0.03635 | soft | 16mM | 200 | BSA | soft_16mM_200 | soft_16mM_200_FN | 0 | 0
map-data-2019.05.10-16.07.04.579_047.jpk-force | 2019.05.10 | 1 | 1.1.4 | 16.07.04.579 | 47 | FN | 745.596 | 1.03189 | 3.94754 | soft | 16mM | 200 | BSA | soft_16mM_200 | soft_16mM_200_FN | 0 | 0
map-data-2019.05.10-16.07.04.579_048.jpk-force | 2019.05.10 | 1 | 1.1.4 | 16.07.04.579 | 48 | FN | 237.728 | 0.108225 | 0.93667 | soft | 16mM | 200 | BSA | soft_16mM_200 | soft_16mM_200_FN | 0 | 1
map-data-2019.05.10-16.07.04.579_049.jpk-force | 2019.05.10 | 1 | 1.1.4 | 16.07.04.579 | 49 | FN | 22.6143 | 0.00177958 | 0.18074 | soft | 16mM | 200 | BSA | soft_16mM_200 | soft_16mM_200_FN | 0 | 0
map-data-2019.05.10-16.07.04.579_050.jpk-force | 2019.05.10 | 1 | 1.1.4 | 16.07.04.579 | 50 | FN | 60.401 | 0.01368 | 0.45912 | soft | 16mM | 200 | BSA | soft_16mM_200 | soft_16mM_200_FN | 0 | 0
map-data-2019.05.10-16.07.04.579_051.jpk-force | 2019.05.10 | 1 | 1.1.4 | 16.07.04.579 | 51 | FN | 13.779 | 9.11837e-05 | 0.02892 | soft | 16mM | 200 | BSA | soft_16mM_200 | soft_16mM_200_FN | 0 | 0
map-data-2019.05.10-16.07.04.579_052.jpk-force | 2019.05.10 | 1 | 1.1.4 | 16.07.04.579 | 52 | FN | 30.7956 | 0.00459951 | 0.29189 | soft | 16mM | 200 | BSA | soft_16mM_200 | soft_16mM_200_FN | 0 | 0
map-data-2019.05.10-16.07.04.579_053.jpk-force | 2019.05.10 | 1 | 1.1.4 | 16.07.04.579 | 53 | FN | 15.0582 | 0.000225417 | 0.03557 | soft | 16mM | 200 | BSA | soft_16mM_200 | soft_16mM_200_FN | 0 | 0
map-data-2019.05.10-16.07.04.579_054.jpk-force | 2019.05.10 | 1 | 1.1.4 | 16.07.04.579 | 54 | FN | 54.5895 | 0.00635726 | 0.2387 | soft | 16mM | 200 | BSA | soft_16mM_200 | soft_16mM_200_FN | 0 | 0
map-data-2019.05.10-16.07.04.579_055.jpk-force | 2019.05.10 | 1 | 1.1.4 | 16.07.04.579 | 55 | FN | 12.8988 | 0.000110814 | 0.04099 | soft | 16mM | 200 | BSA | soft_16mM_200 | soft_16mM_200_FN | 0 | 0
map-data-2019.05.10-16.07.04.579_056.jpk-force | 2019.05.10 | 1 | 1.1.4 | 16.07.04.579 | 56 | FN | 15.3802 | 0.000614152 | 0.13165 | soft | 16mM | 200 | BSA | soft_16mM_200 | soft_16mM_200_FN | 0 | 0
map-data-2019.05.10-16.07.04.579_057.jpk-force | 2019.05.10 | 1 | 1.1.4 | 16.07.04.579 | 57 | FN | 14.1405 | 0.000343553 | 0.05426 | soft | 16mM | 200 | BSA | soft_16mM_200 | soft_16mM_200_FN | 0 | 0
map-data-2019.05.10-16.07.04.579_058.jpk-force | 2019.05.10 | 1 | 1.1.4 | 16.07.04.579 | 58 | FN | 61.0697 | 0.0117216 | 0.40917 | soft | 16mM | 200 | BSA | soft_16mM_200 | soft_16mM_200_FN | 0 | 0
map-data-2019.05.10-16.07.04.579_059.jpk-force | 2019.05.10 | 1 | 1.1.4 | 16.07.04.579 | 59 | FN | 55.7039 | 0.00632824 | 0.22511 | soft | 16mM | 200 | BSA | soft_16mM_200 | soft_16mM_200_FN | 0 | 0
map-data-2019.05.10-16.07.04.579_060.jpk-force | 2019.05.10 | 1 | 1.1.4 | 16.07.04.579 | 60 | FN | 21.8139 | 0.00115037 | 0.12457 | soft | 16mM | 200 | BSA | soft_16mM_200 | soft_16mM_200_FN | 0 | 0
map-data-2019.05.10-16.07.04.579_061.jpk-force | 2019.05.10 | 1 | 1.1.4 | 16.07.04.579 | 61 | FN | 25.8136 | 0.00147945 | 0.11786 | soft | 16mM | 200 | BSA | soft_16mM_200 | soft_16mM_200_FN | 0 | 0
map-data-2019.05.10-16.07.04.579_062.jpk-force | 2019.05.10 | 1 | 1.1.4 | 16.07.04.579 | 62 | FN | 1376.05 | 2.42684 | 4.4951 | soft | 16mM | 200 | BSA | soft_16mM_200 | soft_16mM_200_FN | 0 | 1
map-data-2019.05.10-16.07.04.579_063.jpk-force | 2019.05.10 | 1 | 1.1.4 | 16.07.04.579 | 63 | FN | 18.1171 | 0.00141052 | 0.16563 | soft | 16mM | 200 | BSA | soft_16mM_200 | soft_16mM_200_FN | 0 | 0
map-data-2019.05.10-16.07.04.579_066.jpk-force | 2019.05.10 | 1 | 1.1.4 | 16.07.04.579 | 66 | FN | 28.8415 | 0.00190822 | 0.12497 | soft | 16mM | 200 | BSA | soft_16mM_200 | soft_16mM_200_FN | 0 | 0
map-data-2019.05.10-16.07.04.579_067.jpk-force | 2019.05.10 | 1 | 1.1.4 | 16.07.04.579 | 67 | FN | 500.378 | 0.624282 | 3.55896 | soft | 16mM | 200 | BSA | soft_16mM_200 | soft_16mM_200_FN | 0 | 1
map-data-2019.05.10-16.07.04.579_068.jpk-force | 2019.05.10 | 1 | 1.1.4 | 16.07.04.579 | 68 | FN | 32.6789 | 0.00789347 | 0.45144 | soft | 16mM | 200 | BSA | soft_16mM_200 | soft_16mM_200_FN | 0 | 0
map-data-2019.05.10-16.07.04.579_069.jpk-force | 2019.05.10 | 1 | 1.1.4 | 16.07.04.579 | 69 | FN | 12.778 | 0.000189247 | 0.04764 | soft | 16mM | 200 | BSA | soft_16mM_200 | soft_16mM_200_FN | 0 | 0
map-data-2019.05.10-16.07.04.579_070.jpk-force | 2019.05.10 | 1 | 1.1.4 | 16.07.04.579 | 70 | FN | 14.2578 | 0.000125423 | 0.0476 | soft | 16mM | 200 | BSA | soft_16mM_200 | soft_16mM_200_FN | 0 | 0
map-data-2019.05.10-16.07.04.579_071.jpk-force | 2019.05.10 | 1 | 1.1.4 | 16.07.04.579 | 71 | FN | 14.9913 | 0.000442278 | 0.06661 | soft | 16mM | 200 | BSA | soft_16mM_200 | soft_16mM_200_FN | 0 | 0
map-data-2019.05.10-16.07.04.579_072.jpk-force | 2019.05.10 | 1 | 1.1.4 | 16.07.04.579 | 72 | FN | 15.8319 | 0.000134153 | 0.03765 | soft | 16mM | 200 | BSA | soft_16mM_200 | soft_16mM_200_FN | 0 | 0
map-data-2019.05.10-16.07.04.579_073.jpk-force | 2019.05.10 | 1 | 1.1.4 | 16.07.04.579 | 73 | FN | 172.719 | 0.100691 | 1.49309 | soft | 16mM | 200 | BSA | soft_16mM_200 | soft_16mM_200_FN | 0 | 0
map-data-2019.05.10-16.07.04.579_074.jpk-force | 2019.05.10 | 1 | 1.1.4 | 16.07.04.579 | 74 | FN | 183.42 | 0.139048 | 1.9493 | soft | 16mM | 200 | BSA | soft_16mM_200 | soft_16mM_200_FN | 0 | 0
map-data-2019.05.10-16.07.04.579_075.jpk-force | 2019.05.10 | 1 | 1.1.4 | 16.07.04.579 | 75 | FN | 13.4263 | 0.000312371 | 0.05457 | soft | 16mM | 200 | BSA | soft_16mM_200 | soft_16mM_200_FN | 0 | 0
map-data-2019.05.10-16.07.04.579_076.jpk-force | 2019.05.10 | 1 | 1.1.4 | 16.07.04.579 | 76 | FN | 23.1987 | 0.00260098 | 0.21392 | soft | 16mM | 200 | BSA | soft_16mM_200 | soft_16mM_200_FN | 0 | 0
map-data-2019.05.10-16.07.04.579_077.jpk-force | 2019.05.10 | 1 | 1.1.4 | 16.07.04.579 | 77 | FN | 336.011 | 0.305418 | 2.35682 | soft | 16mM | 200 | BSA | soft_16mM_200 | soft_16mM_200_FN | 0 | 0
map-data-2019.05.10-16.07.04.579_078.jpk-force | 2019.05.10 | 1 | 1.1.4 | 16.07.04.579 | 78 | FN | 33.1876 | 0.0058143 | 0.38114 | soft | 16mM | 200 | BSA | soft_16mM_200 | soft_16mM_200_FN | 0 | 0
map-data-2019.05.10-16.07.04.579_081.jpk-force | 2019.05.10 | 1 | 1.1.4 | 16.07.04.579 | 81 | FN | 33.4676 | 0.00397866 | 0.27719 | soft | 16mM | 200 | BSA | soft_16mM_200 | soft_16mM_200_FN | 0 | 0
map-data-2019.05.10-16.07.04.579_082.jpk-force | 2019.05.10 | 1 | 1.1.4 | 16.07.04.579 | 82 | FN | 397.83 | 0.311886 | 1.84208 | soft | 16mM | 200 | BSA | soft_16mM_200 | soft_16mM_200_FN | 0 | 1
map-data-2019.05.10-16.07.04.579_083.jpk-force | 2019.05.10 | 1 | 1.1.4 | 16.07.04.579 | 83 | FN | 96.5649 | 0.0458996 | 1.17743 | soft | 16mM | 200 | BSA | soft_16mM_200 | soft_16mM_200_FN | 0 | 0
map-data-2019.05.10-16.07.04.579_084.jpk-force | 2019.05.10 | 1 | 1.1.4 | 16.07.04.579 | 84 | FN | 453.575 | 0.56977 | 3.252 | soft | 16mM | 200 | BSA | soft_16mM_200 | soft_16mM_200_FN | 0 | 0
map-data-2019.05.10-16.07.04.579_085.jpk-force | 2019.05.10 | 1 | 1.1.4 | 16.07.04.579 | 85 | FN | 59.922 | 0.00923148 | 0.2933 | soft | 16mM | 200 | BSA | soft_16mM_200 | soft_16mM_200_FN | 0 | 0
map-data-2019.05.10-16.07.04.579_086.jpk-force | 2019.05.10 | 1 | 1.1.4 | 16.07.04.579 | 86 | FN | 159.562 | 0.094046 | 1.38432 | soft | 16mM | 200 | BSA | soft_16mM_200 | soft_16mM_200_FN | 0 | 0
map-data-2019.05.10-16.07.04.579_087.jpk-force | 2019.05.10 | 1 | 1.1.4 | 16.07.04.579 | 87 | FN | 15.0518 | 0.00034306 | 0.06212 | soft | 16mM | 200 | BSA | soft_16mM_200 | soft_16mM_200_FN | 0 | 0
map-data-2019.05.10-16.07.04.579_088.jpk-force | 2019.05.10 | 1 | 1.1.4 | 16.07.04.579 | 88 | FN | 26.2164 | 0.00387537 | 0.3093 | soft | 16mM | 200 | BSA | soft_16mM_200 | soft_16mM_200_FN | 0 | 0
map-data-2019.05.10-16.07.04.579_089.jpk-force | 2019.05.10 | 1 | 1.1.4 | 16.07.04.579 | 89 | FN | 409.086 | 0.522805 | 3.01248 | soft | 16mM | 200 | BSA | soft_16mM_200 | soft_16mM_200_FN | 0 | 0
map-data-2019.05.10-16.07.04.579_090.jpk-force | 2019.05.10 | 1 | 1.1.4 | 16.07.04.579 | 90 | FN | 15.0096 | 0.000191637 | 0.03177 | soft | 16mM | 200 | BSA | soft_16mM_200 | soft_16mM_200_FN | 0 | 0
map-data-2019.05.10-16.07.04.579_091.jpk-force | 2019.05.10 | 1 | 1.1.4 | 16.07.04.579 | 91 | FN | 54.1696 | 0.0205908 | 0.68153 | soft | 16mM | 200 | BSA | soft_16mM_200 | soft_16mM_200_FN | 0 | 0
map-data-2019.05.10-16.07.04.579_092.jpk-force | 2019.05.10 | 1 | 1.1.4 | 16.07.04.579 | 92 | FN | 19.1943 | 0.000764179 | 0.07719 | soft | 16mM | 200 | BSA | soft_16mM_200 | soft_16mM_200_FN | 0 | 0
map-data-2019.05.10-16.07.04.579_093.jpk-force | 2019.05.10 | 1 | 1.1.4 | 16.07.04.579 | 93 | FN | 14.5617 | 0.000168899 | 0.06372 | soft | 16mM | 200 | BSA | soft_16mM_200 | soft_16mM_200_FN | 0 | 0
map-data-2019.05.10-16.07.04.579_094.jpk-force | 2019.05.10 | 1 | 1.1.4 | 16.07.04.579 | 94 | FN | 11.8864 | 0.000125952 | 0.03482 | soft | 16mM | 200 | BSA | soft_16mM_200 | soft_16mM_200_FN | 0 | 0
map-data-2019.05.10-16.07.04.579_095.jpk-force | 2019.05.10 | 1 | 1.1.4 | 16.07.04.579 | 95 | FN | 25.4871 | 0.00300804 | 0.22977 | soft | 16mM | 200 | BSA | soft_16mM_200 | soft_16mM_200_FN | 0 | 0
map-data-2019.05.10-16.07.04.579_096.jpk-force | 2019.05.10 | 1 | 1.1.4 | 16.07.04.579 | 96 | FN | 69.5572 | 0.0164414 | 0.54831 | soft | 16mM | 200 | BSA | soft_16mM_200 | soft_16mM_200_FN | 0 | 0
map-data-2019.05.10-16.07.04.579_097.jpk-force | 2019.05.10 | 1 | 1.1.4 | 16.07.04.579 | 97 | FN | 11.9814 | 0.000245325 | 0.09325 | soft | 16mM | 200 | BSA | soft_16mM_200 | soft_16mM_200_FN | 0 | 0
map-data-2019.05.10-16.07.04.579_098.jpk-force | 2019.05.10 | 1 | 1.1.4 | 16.07.04.579 | 98 | FN | 45.9899 | 0.01412 | 0.61343 | soft | 16mM | 200 | BSA | soft_16mM_200 | soft_16mM_200_FN | 0 | 0
map-data-2019.05.10-16.07.04.579_099.jpk-force | 2019.05.10 | 1 | 1.1.4 | 16.07.04.579 | 99 | FN | 1062.88 | 1.59536 | 4.19791 | soft | 16mM | 200 | BSA | soft_16mM_200 | soft_16mM_200_FN | 0 | 1
map-data-2019.05.10-16.24.28.702_000.jpk-force | 2019.05.10 | 1 | 1.1.4 | 16.24.28.702 | 0 | FN | 109.263 | 0.0777848 | 1.42352 | soft | 16mM | 200 | BSA | soft_16mM_200 | soft_16mM_200_FN | 0 | 0
map-data-2019.05.10-16.24.28.702_001.jpk-force | 2019.05.10 | 1 | 1.1.4 | 16.24.28.702 | 1 | FN | 28.1941 | 0.00509855 | 0.44781 | soft | 16mM | 200 | BSA | soft_16mM_200 | soft_16mM_200_FN | 0 | 0
map-data-2019.05.10-16.24.28.702_002.jpk-force | 2019.05.10 | 1 | 1.1.4 | 16.24.28.702 | 2 | FN | 168.617 | 0.0733752 | 0.8461 | soft | 16mM | 200 | BSA | soft_16mM_200 | soft_16mM_200_FN | 0 | 0
map-data-2019.05.10-16.24.28.702_003.jpk-force | 2019.05.10 | 1 | 1.1.4 | 16.24.28.702 | 3 | FN | 14.544 | 0.000238518 | 0.05526 | soft | 16mM | 200 | BSA | soft_16mM_200 | soft_16mM_200_FN | 0 | 0
map-data-2019.05.10-16.24.28.702_004.jpk-force | 2019.05.10 | 1 | 1.1.4 | 16.24.28.702 | 4 | FN | 30.9757 | 0.00369321 | 0.28265 | soft | 16mM | 200 | BSA | soft_16mM_200 | soft_16mM_200_FN | 0 | 0
map-data-2019.05.10-16.24.28.702_005.jpk-force | 2019.05.10 | 1 | 1.1.4 | 16.24.28.702 | 5 | FN | 179.238 | 0.17636 | 2.08257 | soft | 16mM | 200 | BSA | soft_16mM_200 | soft_16mM_200_FN | 0 | 0
map-data-2019.05.10-16.24.28.702_006.jpk-force | 2019.05.10 | 1 | 1.1.4 | 16.24.28.702 | 6 | FN | 186.996 | 0.0937458 | 1.21006 | soft | 16mM | 200 | BSA | soft_16mM_200 | soft_16mM_200_FN | 0 | 0
map-data-2019.05.10-16.24.28.702_007.jpk-force | 2019.05.10 | 1 | 1.1.4 | 16.24.28.702 | 7 | FN | 57.5575 | 0.0042043 | 0.14129 | soft | 16mM | 200 | BSA | soft_16mM_200 | soft_16mM_200_FN | 0 | 0
map-data-2019.05.10-16.24.28.702_008.jpk-force | 2019.05.10 | 1 | 1.1.4 | 16.24.28.702 | 8 | FN | 14.646 | 0.00047089 | 0.10903 | soft | 16mM | 200 | BSA | soft_16mM_200 | soft_16mM_200_FN | 0 | 0
map-data-2019.05.10-16.24.28.702_009.jpk-force | 2019.05.10 | 1 | 1.1.4 | 16.24.28.702 | 9 | FN | 20.3875 | 0.000496538 | 0.05401 | soft | 16mM | 200 | BSA | soft_16mM_200 | soft_16mM_200_FN | 0 | 0
map-data-2019.05.10-16.24.28.702_010.jpk-force | 2019.05.10 | 1 | 1.1.4 | 16.24.28.702 | 10 | FN | 1235.25 | 2.93515 | 6.16973 | soft | 16mM | 200 | BSA | soft_16mM_200 | soft_16mM_200_FN | 0 | 0
map-data-2019.05.10-16.24.28.702_011.jpk-force | 2019.05.10 | 1 | 1.1.4 | 16.24.28.702 | 11 | FN | 108.071 | 0.072191 | 1.38113 | soft | 16mM | 200 | BSA | soft_16mM_200 | soft_16mM_200_FN | 0 | 0
map-data-2019.05.10-16.24.28.702_012.jpk-force | 2019.05.10 | 1 | 1.1.4 | 16.24.28.702 | 12 | FN | 13.6739 | 0.000515774 | 0.09522 | soft | 16mM | 200 | BSA | soft_16mM_200 | soft_16mM_200_FN | 0 | 0
map-data-2019.05.10-16.24.28.702_013.jpk-force | 2019.05.10 | 1 | 1.1.4 | 16.24.28.702 | 13 | FN | 227.693 | 0.206261 | 1.86993 | soft | 16mM | 200 | BSA | soft_16mM_200 | soft_16mM_200_FN | 0 | 0
map-data-2019.05.10-16.24.28.702_014.jpk-force | 2019.05.10 | 1 | 1.1.4 | 16.24.28.702 | 14 | FN | 138.937 | 0.0850115 | 1.2819 | soft | 16mM | 200 | BSA | soft_16mM_200 | soft_16mM_200_FN | 0 | 0
map-data-2019.05.10-16.24.28.702_015.jpk-force | 2019.05.10 | 1 | 1.1.4 | 16.24.28.702 | 15 | FN | 13.4557 | 0.000313023 | 0.08655 | soft | 16mM | 200 | BSA | soft_16mM_200 | soft_16mM_200_FN | 0 | 0
map-data-2019.05.10-16.24.28.702_016.jpk-force | 2019.05.10 | 1 | 1.1.4 | 16.24.28.702 | 16 | FN | 12.1885 | 0.000570621 | 0.1829 | soft | 16mM | 200 | BSA | soft_16mM_200 | soft_16mM_200_FN | 0 | 0
map-data-2019.05.10-16.24.28.702_017.jpk-force | 2019.05.10 | 1 | 1.1.4 | 16.24.28.702 | 17 | FN | 73.8789 | 0.0144519 | 0.36925 | soft | 16mM | 200 | BSA | soft_16mM_200 | soft_16mM_200_FN | 0 | 0
map-data-2019.05.10-16.24.28.702_018.jpk-force | 2019.05.10 | 1 | 1.1.4 | 16.24.28.702 | 18 | FN | 68.3495 | 0.0307788 | 0.98167 | soft | 16mM | 200 | BSA | soft_16mM_200 | soft_16mM_200_FN | 0 | 0
map-data-2019.05.10-16.24.28.702_019.jpk-force | 2019.05.10 | 1 | 1.1.4 | 16.24.28.702 | 19 | FN | 18.8617 | 0.000980213 | 0.15521 | soft | 16mM | 200 | BSA | soft_16mM_200 | soft_16mM_200_FN | 0 | 0
map-data-2019.05.10-16.24.28.702_020.jpk-force | 2019.05.10 | 1 | 1.1.4 | 16.24.28.702 | 20 | FN | 17.3421 | 0.000751353 | 0.11856 | soft | 16mM | 200 | BSA | soft_16mM_200 | soft_16mM_200_FN | 0 | 0
map-data-2019.05.10-16.24.28.702_021.jpk-force | 2019.05.10 | 1 | 1.1.4 | 16.24.28.702 | 21 | FN | 157.474 | 0.155732 | 2.25814 | soft | 16mM | 200 | BSA | soft_16mM_200 | soft_16mM_200_FN | 0 | 0
map-data-2019.05.10-16.24.28.702_022.jpk-force | 2019.05.10 | 1 | 1.1.4 | 16.24.28.702 | 22 | FN | 145.735 | 0.0545519 | 0.73232 | soft | 16mM | 200 | BSA | soft_16mM_200 | soft_16mM_200_FN | 0 | 0
map-data-2019.05.10-16.24.28.702_023.jpk-force | 2019.05.10 | 1 | 1.1.4 | 16.24.28.702 | 23 | FN | 21.9573 | 0.00378253 | 0.36327 | soft | 16mM | 200 | BSA | soft_16mM_200 | soft_16mM_200_FN | 0 | 0
map-data-2019.05.10-16.24.28.702_024.jpk-force | 2019.05.10 | 1 | 1.1.4 | 16.24.28.702 | 24 | FN | 175.023 | 0.12555 | 1.64097 | soft | 16mM | 200 | BSA | soft_16mM_200 | soft_16mM_200_FN | 0 | 0
map-data-2019.05.10-16.24.28.702_025.jpk-force | 2019.05.10 | 1 | 1.1.4 | 16.24.28.702 | 25 | FN | 96.2251 | 0.0711066 | 1.38647 | soft | 16mM | 200 | BSA | soft_16mM_200 | soft_16mM_200_FN | 0 | 0
map-data-2019.05.10-16.24.28.702_026.jpk-force | 2019.05.10 | 1 | 1.1.4 | 16.24.28.702 | 26 | FN | 415.922 | 0.653082 | 3.21212 | soft | 16mM | 200 | BSA | soft_16mM_200 | soft_16mM_200_FN | 0 | 0
map-data-2019.05.10-16.24.28.702_027.jpk-force | 2019.05.10 | 1 | 1.1.4 | 16.24.28.702 | 27 | FN | 88.671 | 0.0431681 | 0.87507 | soft | 16mM | 200 | BSA | soft_16mM_200 | soft_16mM_200_FN | 0 | 0
map-data-2019.05.10-16.24.28.702_028.jpk-force | 2019.05.10 | 1 | 1.1.4 | 16.24.28.702 | 28 | FN | 410.402 | 0.564636 | 3.0196 | soft | 16mM | 200 | BSA | soft_16mM_200 | soft_16mM_200_FN | 0 | 0
map-data-2019.05.10-16.24.28.702_029.jpk-force | 2019.05.10 | 1 | 1.1.4 | 16.24.28.702 | 29 | FN | 155.561 | 0.136606 | 2.10175 | soft | 16mM | 200 | BSA | soft_16mM_200 | soft_16mM_200_FN | 0 | 0
map-data-2019.05.10-16.24.28.702_030.jpk-force | 2019.05.10 | 1 | 1.1.4 | 16.24.28.702 | 30 | FN | 14.0726 | 0.000183524 | 0.0584 | soft | 16mM | 200 | BSA | soft_16mM_200 | soft_16mM_200_FN | 0 | 0
map-data-2019.05.10-16.24.28.702_031.jpk-force | 2019.05.10 | 1 | 1.1.4 | 16.24.28.702 | 31 | FN | 71.3823 | 0.0270995 | 0.87244 | soft | 16mM | 200 | BSA | soft_16mM_200 | soft_16mM_200_FN | 0 | 0
map-data-2019.05.10-16.24.28.702_032.jpk-force | 2019.05.10 | 1 | 1.1.4 | 16.24.28.702 | 32 | FN | 922.896 | 1.59317 | 4.70312 | soft | 16mM | 200 | BSA | soft_16mM_200 | soft_16mM_200_FN | 0 | 0
map-data-2019.05.10-16.24.28.702_033.jpk-force | 2019.05.10 | 1 | 1.1.4 | 16.24.28.702 | 33 | FN | 690.512 | 1.19221 | 4.14842 | soft | 16mM | 200 | BSA | soft_16mM_200 | soft_16mM_200_FN | 0 | 0
map-data-2019.05.10-16.24.28.702_034.jpk-force | 2019.05.10 | 1 | 1.1.4 | 16.24.28.702 | 34 | FN | 31.7908 | 0.00539121 | 0.37603 | soft | 16mM | 200 | BSA | soft_16mM_200 | soft_16mM_200_FN | 0 | 0
map-data-2019.05.10-16.24.28.702_035.jpk-force | 2019.05.10 | 1 | 1.1.4 | 16.24.28.702 | 35 | FN | 29.146 | 0.000965102 | 0.17817 | soft | 16mM | 200 | BSA | soft_16mM_200 | soft_16mM_200_FN | 0 | 0
map-data-2019.05.10-16.24.28.702_036.jpk-force | 2019.05.10 | 1 | 1.1.4 | 16.24.28.702 | 36 | FN | 34.9356 | 0.00289933 | 0.18343 | soft | 16mM | 200 | BSA | soft_16mM_200 | soft_16mM_200_FN | 0 | 0
map-data-2019.05.10-16.24.28.702_037.jpk-force | 2019.05.10 | 1 | 1.1.4 | 16.24.28.702 | 37 | FN | 36.1702 | 0.00560282 | 0.39324 | soft | 16mM | 200 | BSA | soft_16mM_200 | soft_16mM_200_FN | 0 | 0
map-data-2019.05.10-16.24.28.702_038.jpk-force | 2019.05.10 | 1 | 1.1.4 | 16.24.28.702 | 38 | FN | 126.942 | 0.0926431 | 1.72806 | soft | 16mM | 200 | BSA | soft_16mM_200 | soft_16mM_200_FN | 0 | 0
map-data-2019.05.10-16.24.28.702_039.jpk-force | 2019.05.10 | 1 | 1.1.4 | 16.24.28.702 | 39 | FN | 13.5507 | 0.000250983 | 0.07369 | soft | 16mM | 200 | BSA | soft_16mM_200 | soft_16mM_200_FN | 0 | 0
map-data-2019.05.10-16.24.28.702_040.jpk-force | 2019.05.10 | 1 | 1.1.4 | 16.24.28.702 | 40 | FN | 24.5634 | 0.00234135 | 0.39103 | soft | 16mM | 200 | BSA | soft_16mM_200 | soft_16mM_200_FN | 0 | 0
map-data-2019.05.10-16.24.28.702_041.jpk-force | 2019.05.10 | 1 | 1.1.4 | 16.24.28.702 | 41 | FN | 372.157 | 0.457169 | 2.92156 | soft | 16mM | 200 | BSA | soft_16mM_200 | soft_16mM_200_FN | 0 | 0
map-data-2019.05.10-16.24.28.702_042.jpk-force | 2019.05.10 | 1 | 1.1.4 | 16.24.28.702 | 42 | FN | 63.7494 | 0.025736 | 1.03513 | soft | 16mM | 200 | BSA | soft_16mM_200 | soft_16mM_200_FN | 0 | 0
map-data-2019.05.10-16.24.28.702_043.jpk-force | 2019.05.10 | 1 | 1.1.4 | 16.24.28.702 | 43 | FN | 279.804 | 0.407461 | 3.25269 | soft | 16mM | 200 | BSA | soft_16mM_200 | soft_16mM_200_FN | 0 | 0
map-data-2019.05.10-16.24.28.702_044.jpk-force | 2019.05.10 | 1 | 1.1.4 | 16.24.28.702 | 44 | FN | 58.9561 | 0.0228579 | 0.92401 | soft | 16mM | 200 | BSA | soft_16mM_200 | soft_16mM_200_FN | 0 | 0
map-data-2019.05.10-16.24.28.702_045.jpk-force | 2019.05.10 | 1 | 1.1.4 | 16.24.28.702 | 45 | FN | 372.661 | 0.506733 | 3.09618 | soft | 16mM | 200 | BSA | soft_16mM_200 | soft_16mM_200_FN | 0 | 0
map-data-2019.05.10-16.24.28.702_046.jpk-force | 2019.05.10 | 1 | 1.1.4 | 16.24.28.702 | 46 | FN | 39.5799 | 0.0118869 | 0.59712 | soft | 16mM | 200 | BSA | soft_16mM_200 | soft_16mM_200_FN | 0 | 0
map-data-2019.05.10-16.24.28.702_047.jpk-force | 2019.05.10 | 1 | 1.1.4 | 16.24.28.702 | 47 | FN | 37.2841 | 0.00715046 | 0.36712 | soft | 16mM | 200 | BSA | soft_16mM_200 | soft_16mM_200_FN | 0 | 0
map-data-2019.05.10-16.24.28.702_048.jpk-force | 2019.05.10 | 1 | 1.1.4 | 16.24.28.702 | 48 | FN | 12.0913 | 0.000424087 | 0.1245 | soft | 16mM | 200 | BSA | soft_16mM_200 | soft_16mM_200_FN | 0 | 0
map-data-2019.05.10-16.24.28.702_049.jpk-force | 2019.05.10 | 1 | 1.1.4 | 16.24.28.702 | 49 | FN | 36.6178 | 0.00570565 | 0.3138 | soft | 16mM | 200 | BSA | soft_16mM_200 | soft_16mM_200_FN | 0 | 0
map-data-2019.05.10-16.24.28.702_050.jpk-force | 2019.05.10 | 1 | 1.1.4 | 16.24.28.702 | 50 | FN | 67.8076 | 0.0222076 | 0.61215 | soft | 16mM | 200 | BSA | soft_16mM_200 | soft_16mM_200_FN | 0 | 0
map-data-2019.05.10-16.24.28.702_051.jpk-force | 2019.05.10 | 1 | 1.1.4 | 16.24.28.702 | 51 | FN | 124.129 | 0.0961096 | 1.61736 | soft | 16mM | 200 | BSA | soft_16mM_200 | soft_16mM_200_FN | 0 | 0
map-data-2019.05.10-16.24.28.702_052.jpk-force | 2019.05.10 | 1 | 1.1.4 | 16.24.28.702 | 52 | FN | 32.0945 | 0.0045089 | 0.30576 | soft | 16mM | 200 | BSA | soft_16mM_200 | soft_16mM_200_FN | 0 | 0
map-data-2019.05.10-16.24.28.702_053.jpk-force | 2019.05.10 | 1 | 1.1.4 | 16.24.28.702 | 53 | FN | 208.392 | 0.3192 | 3.24779 | soft | 16mM | 200 | BSA | soft_16mM_200 | soft_16mM_200_FN | 0 | 0
map-data-2019.05.10-16.24.28.702_054.jpk-force | 2019.05.10 | 1 | 1.1.4 | 16.24.28.702 | 54 | FN | 51.7396 | 0.0166873 | 0.81587 | soft | 16mM | 200 | BSA | soft_16mM_200 | soft_16mM_200_FN | 0 | 0
map-data-2019.05.10-16.24.28.702_055.jpk-force | 2019.05.10 | 1 | 1.1.4 | 16.24.28.702 | 55 | FN | 170.597 | 0.0408922 | 0.51402 | soft | 16mM | 200 | BSA | soft_16mM_200 | soft_16mM_200_FN | 0 | 0
map-data-2019.05.10-16.24.28.702_056.jpk-force | 2019.05.10 | 1 | 1.1.4 | 16.24.28.702 | 56 | FN | 106.266 | 0.0343054 | 0.63544 | soft | 16mM | 200 | BSA | soft_16mM_200 | soft_16mM_200_FN | 0 | 0
map-data-2019.05.10-16.24.28.702_057.jpk-force | 2019.05.10 | 1 | 1.1.4 | 16.24.28.702 | 57 | FN | 78.2843 | 0.0169621 | 0.44734 | soft | 16mM | 200 | BSA | soft_16mM_200 | soft_16mM_200_FN | 0 | 0
map-data-2019.05.10-16.24.28.702_058.jpk-force | 2019.05.10 | 1 | 1.1.4 | 16.24.28.702 | 58 | FN | 14.3382 | 0.000154035 | 0.0331 | soft | 16mM | 200 | BSA | soft_16mM_200 | soft_16mM_200_FN | 0 | 0
map-data-2019.05.10-16.24.28.702_059.jpk-force | 2019.05.10 | 1 | 1.1.4 | 16.24.28.702 | 59 | FN | 25.2086 | 0.00244903 | 0.2016 | soft | 16mM | 200 | BSA | soft_16mM_200 | soft_16mM_200_FN | 0 | 0
map-data-2019.05.10-16.24.28.702_060.jpk-force | 2019.05.10 | 1 | 1.1.4 | 16.24.28.702 | 60 | FN | 12.2439 | 0.000290976 | 0.0677 | soft | 16mM | 200 | BSA | soft_16mM_200 | soft_16mM_200_FN | 0 | 0
map-data-2019.05.10-16.24.28.702_061.jpk-force | 2019.05.10 | 1 | 1.1.4 | 16.24.28.702 | 61 | FN | 332.299 | 1.36578 | 7.10108 | soft | 16mM | 200 | BSA | soft_16mM_200 | soft_16mM_200_FN | 0 | 0
map-data-2019.05.10-16.24.28.702_062.jpk-force | 2019.05.10 | 1 | 1.1.4 | 16.24.28.702 | 62 | FN | 78.8424 | 0.0807769 | 2.36074 | soft | 16mM | 200 | BSA | soft_16mM_200 | soft_16mM_200_FN | 0 | 0
map-data-2019.05.10-16.24.28.702_063.jpk-force | 2019.05.10 | 1 | 1.1.4 | 16.24.28.702 | 63 | FN | 43.099 | 0.0190659 | 0.79818 | soft | 16mM | 200 | BSA | soft_16mM_200 | soft_16mM_200_FN | 0 | 0
map-data-2019.05.10-16.24.28.702_064.jpk-force | 2019.05.10 | 1 | 1.1.4 | 16.24.28.702 | 64 | FN | 206.099 | 0.509886 | 6.33265 | soft | 16mM | 200 | BSA | soft_16mM_200 | soft_16mM_200_FN | 0 | 1
map-data-2019.05.10-16.24.28.702_065.jpk-force | 2019.05.10 | 1 | 1.1.4 | 16.24.28.702 | 65 | FN | 141.811 | 0.200353 | 3.29522 | soft | 16mM | 200 | BSA | soft_16mM_200 | soft_16mM_200_FN | 0 | 0
map-data-2019.05.10-16.24.28.702_066.jpk-force | 2019.05.10 | 1 | 1.1.4 | 16.24.28.702 | 66 | FN | 206.465 | 0.418672 | 5.10988 | soft | 16mM | 200 | BSA | soft_16mM_200 | soft_16mM_200_FN | 0 | 0
map-data-2019.05.10-16.24.28.702_069.jpk-force | 2019.05.10 | 1 | 1.1.4 | 16.24.28.702 | 69 | FN | 15.4825 | 0.00116842 | 0.20246 | soft | 16mM | 200 | BSA | soft_16mM_200 | soft_16mM_200_FN | 0 | 0
map-data-2019.05.10-16.24.28.702_070.jpk-force | 2019.05.10 | 1 | 1.1.4 | 16.24.28.702 | 70 | FN | 173.161 | 0.136217 | 1.76015 | soft | 16mM | 200 | BSA | soft_16mM_200 | soft_16mM_200_FN | 0 | 0
map-data-2019.05.10-16.24.28.702_071.jpk-force | 2019.05.10 | 1 | 1.1.4 | 16.24.28.702 | 71 | FN | 33.8942 | 0.00699095 | 0.3975 | soft | 16mM | 200 | BSA | soft_16mM_200 | soft_16mM_200_FN | 0 | 0
map-data-2019.05.10-16.24.28.702_072.jpk-force | 2019.05.10 | 1 | 1.1.4 | 16.24.28.702 | 72 | FN | 135.636 | 0.0709229 | 1.1317 | soft | 16mM | 200 | BSA | soft_16mM_200 | soft_16mM_200_FN | 0 | 0
map-data-2019.05.10-16.24.28.702_073.jpk-force | 2019.05.10 | 1 | 1.1.4 | 16.24.28.702 | 73 | FN | 406.998 | 0.473994 | 2.7692 | soft | 16mM | 200 | BSA | soft_16mM_200 | soft_16mM_200_FN | 0 | 0
map-data-2019.05.10-16.24.28.702_074.jpk-force | 2019.05.10 | 1 | 1.1.4 | 16.24.28.702 | 74 | FN | 38.8123 | 0.0133047 | 0.82946 | soft | 16mM | 200 | BSA | soft_16mM_200 | soft_16mM_200_FN | 0 | 0
map-data-2019.05.10-16.24.28.702_075.jpk-force | 2019.05.10 | 1 | 1.1.4 | 16.24.28.702 | 75 | FN | 13.2436 | 0.000335256 | 0.06557 | soft | 16mM | 200 | BSA | soft_16mM_200 | soft_16mM_200_FN | 0 | 0
map-data-2019.05.10-16.24.28.702_076.jpk-force | 2019.05.10 | 1 | 1.1.4 | 16.24.28.702 | 76 | FN | 48.8858 | 0.0103757 | 0.40158 | soft | 16mM | 200 | BSA | soft_16mM_200 | soft_16mM_200_FN | 0 | 0
map-data-2019.05.10-16.24.28.702_077.jpk-force | 2019.05.10 | 1 | 1.1.4 | 16.24.28.702 | 77 | FN | 19.286 | 0.00328453 | 0.45021 | soft | 16mM | 200 | BSA | soft_16mM_200 | soft_16mM_200_FN | 0 | 0
map-data-2019.05.10-16.24.28.702_078.jpk-force | 2019.05.10 | 1 | 1.1.4 | 16.24.28.702 | 78 | FN | 32.0621 | 0.0078627 | 0.49581 | soft | 16mM | 200 | BSA | soft_16mM_200 | soft_16mM_200_FN | 0 | 0
map-data-2019.05.10-16.24.28.702_079.jpk-force | 2019.05.10 | 1 | 1.1.4 | 16.24.28.702 | 79 | FN | 36.1954 | 0.00470364 | 0.30113 | soft | 16mM | 200 | BSA | soft_16mM_200 | soft_16mM_200_FN | 0 | 0
map-data-2019.05.10-16.24.28.702_080.jpk-force | 2019.05.10 | 1 | 1.1.4 | 16.24.28.702 | 80 | FN | 17.1391 | 0.00101113 | 0.19928 | soft | 16mM | 200 | BSA | soft_16mM_200 | soft_16mM_200_FN | 0 | 0
map-data-2019.05.10-16.24.28.702_083.jpk-force | 2019.05.10 | 1 | 1.1.4 | 16.24.28.702 | 83 | FN | 63.0503 | 0.0347642 | 0.8198 | soft | 16mM | 200 | BSA | soft_16mM_200 | soft_16mM_200_FN | 0 | 0
map-data-2019.05.10-16.24.28.702_084.jpk-force | 2019.05.10 | 1 | 1.1.4 | 16.24.28.702 | 84 | FN | 37.9408 | 0.00937164 | 0.50098 | soft | 16mM | 200 | BSA | soft_16mM_200 | soft_16mM_200_FN | 0 | 0
map-data-2019.05.10-16.24.28.702_085.jpk-force | 2019.05.10 | 1 | 1.1.4 | 16.24.28.702 | 85 | FN | 11.7625 | 0.000123143 | 0.04228 | soft | 16mM | 200 | BSA | soft_16mM_200 | soft_16mM_200_FN | 0 | 0
map-data-2019.05.10-16.24.28.702_086.jpk-force | 2019.05.10 | 1 | 1.1.4 | 16.24.28.702 | 86 | FN | 66.2974 | 0.0190175 | 0.79893 | soft | 16mM | 200 | BSA | soft_16mM_200 | soft_16mM_200_FN | 0 | 0
map-data-2019.05.10-16.24.28.702_088.jpk-force | 2019.05.10 | 1 | 1.1.4 | 16.24.28.702 | 88 | FN | 96.7808 | 0.0548286 | 1.24897 | soft | 16mM | 200 | BSA | soft_16mM_200 | soft_16mM_200_FN | 0 | 0
map-data-2019.05.10-16.24.28.702_089.jpk-force | 2019.05.10 | 1 | 1.1.4 | 16.24.28.702 | 89 | FN | 11.9446 | 0.000157484 | 0.0462 | soft | 16mM | 200 | BSA | soft_16mM_200 | soft_16mM_200_FN | 0 | 0
map-data-2019.05.10-16.24.28.702_090.jpk-force | 2019.05.10 | 1 | 1.1.4 | 16.24.28.702 | 90 | FN | 25.7974 | 0.00327861 | 0.2827 | soft | 16mM | 200 | BSA | soft_16mM_200 | soft_16mM_200_FN | 0 | 0
map-data-2019.05.10-16.24.28.702_091.jpk-force | 2019.05.10 | 1 | 1.1.4 | 16.24.28.702 | 91 | FN | 423.466 | 0.495178 | 2.75439 | soft | 16mM | 200 | BSA | soft_16mM_200 | soft_16mM_200_FN | 0 | 1
map-data-2019.05.10-16.24.28.702_092.jpk-force | 2019.05.10 | 1 | 1.1.4 | 16.24.28.702 | 92 | FN | 243.361 | 0.243968 | 2.23548 | soft | 16mM | 200 | BSA | soft_16mM_200 | soft_16mM_200_FN | 0 | 0
map-data-2019.05.10-16.24.28.702_093.jpk-force | 2019.05.10 | 1 | 1.1.4 | 16.24.28.702 | 93 | FN | 167.509 | 0.109547 | 1.35087 | soft | 16mM | 200 | BSA | soft_16mM_200 | soft_16mM_200_FN | 0 | 0
map-data-2019.05.10-16.24.28.702_094.jpk-force | 2019.05.10 | 1 | 1.1.4 | 16.24.28.702 | 94 | FN | 12.8941 | 0.000140103 | 0.04462 | soft | 16mM | 200 | BSA | soft_16mM_200 | soft_16mM_200_FN | 0 | 0
map-data-2019.05.10-16.24.28.702_095.jpk-force | 2019.05.10 | 1 | 1.1.4 | 16.24.28.702 | 95 | FN | 111.672 | 0.0837028 | 1.28702 | soft | 16mM | 200 | BSA | soft_16mM_200 | soft_16mM_200_FN | 0 | 0
map-data-2019.05.10-16.24.28.702_096.jpk-force | 2019.05.10 | 1 | 1.1.4 | 16.24.28.702 | 96 | FN | 129.399 | 0.108697 | 1.43825 | soft | 16mM | 200 | BSA | soft_16mM_200 | soft_16mM_200_FN | 0 | 0
map-data-2019.05.10-16.24.28.702_097.jpk-force | 2019.05.10 | 1 | 1.1.4 | 16.24.28.702 | 97 | FN | 90.046 | 0.0550642 | 1.09358 | soft | 16mM | 200 | BSA | soft_16mM_200 | soft_16mM_200_FN | 0 | 0
map-data-2019.05.10-16.24.28.702_098.jpk-force | 2019.05.10 | 1 | 1.1.4 | 16.24.28.702 | 98 | FN | 73.4972 | 0.0273601 | 0.81071 | soft | 16mM | 200 | BSA | soft_16mM_200 | soft_16mM_200_FN | 0 | 0
map-data-2019.05.10-16.24.28.702_099.jpk-force | 2019.05.10 | 1 | 1.1.4 | 16.24.28.702 | 99 | FN | 103.715 | 0.0805174 | 1.82059 | soft | 16mM | 200 | BSA | soft_16mM_200 | soft_16mM_200_FN | 0 | 0
map-data-2019.05.10-15.08.18.412_000.jpk-force | 2019.05.10 | 1 | 1.1.6 | 15.08.18.412 | 0 | FN | 192.713 | 0.0849117 | 0.85421 | soft | 48mM | 200 | BSA | soft_48mM_200 | soft_48mM_200_FN | 0 | 0
map-data-2019.05.10-15.08.18.412_001.jpk-force | 2019.05.10 | 1 | 1.1.6 | 15.08.18.412 | 1 | FN | 320.699 | 0.104492 | 0.73123 | soft | 48mM | 200 | BSA | soft_48mM_200 | soft_48mM_200_FN | 0 | 1
map-data-2019.05.10-15.08.18.412_002.jpk-force | 2019.05.10 | 1 | 1.1.6 | 15.08.18.412 | 2 | FN | 223.228 | 0.0873388 | 0.73557 | soft | 48mM | 200 | BSA | soft_48mM_200 | soft_48mM_200_FN | 0 | 1
map-data-2019.05.10-15.08.18.412_003.jpk-force | 2019.05.10 | 1 | 1.1.6 | 15.08.18.412 | 3 | FN | 54.5985 | 0.00678936 | 0.28723 | soft | 48mM | 200 | BSA | soft_48mM_200 | soft_48mM_200_FN | 0 | 0
map-data-2019.05.10-15.08.18.412_004.jpk-force | 2019.05.10 | 1 | 1.1.6 | 15.08.18.412 | 4 | FN | 1050.88 | 0.010265 | 0.0449 | soft | 48mM | 200 | BSA | soft_48mM_200 | soft_48mM_200_FN | 0 | 0
map-data-2019.05.10-15.08.18.412_005.jpk-force | 2019.05.10 | 1 | 1.1.6 | 15.08.18.412 | 5 | FN | 2765.82 | 2.88387 | 3.08595 | soft | 48mM | 200 | BSA | soft_48mM_200 | soft_48mM_200_FN | 0 | 1
map-data-2019.05.10-15.08.18.412_006.jpk-force | 2019.05.10 | 1 | 1.1.6 | 15.08.18.412 | 6 | FN | 83.0648 | 0.0214025 | 0.45835 | soft | 48mM | 200 | BSA | soft_48mM_200 | soft_48mM_200_FN | 0 | 0
map-data-2019.05.10-15.08.18.412_007.jpk-force | 2019.05.10 | 1 | 1.1.6 | 15.08.18.412 | 7 | FN | 31.3364 | 0.000944479 | 0.08424 | soft | 48mM | 200 | BSA | soft_48mM_200 | soft_48mM_200_FN | 0 | 0
map-data-2019.05.10-15.08.18.412_008.jpk-force | 2019.05.10 | 1 | 1.1.6 | 15.08.18.412 | 8 | FN | 130.187 | 0.0460989 | 0.66865 | soft | 48mM | 200 | BSA | soft_48mM_200 | soft_48mM_200_FN | 0 | 0
map-data-2019.05.10-15.08.18.412_010.jpk-force | 2019.05.10 | 1 | 1.1.6 | 15.08.18.412 | 10 | FN | 1439.17 | 1.94622 | 3.57219 | soft | 48mM | 200 | BSA | soft_48mM_200 | soft_48mM_200_FN | 0 | 1
map-data-2019.05.10-15.08.18.412_011.jpk-force | 2019.05.10 | 1 | 1.1.6 | 15.08.18.412 | 11 | FN | 25.2745 | 0.000497914 | 0.06813 | soft | 48mM | 200 | BSA | soft_48mM_200 | soft_48mM_200_FN | 0 | 0
map-data-2019.05.10-15.08.18.412_012.jpk-force | 2019.05.10 | 1 | 1.1.6 | 15.08.18.412 | 12 | FN | 111.288 | 0.0181463 | 0.34878 | soft | 48mM | 200 | BSA | soft_48mM_200 | soft_48mM_200_FN | 0 | 0
map-data-2019.05.10-15.08.18.412_013.jpk-force | 2019.05.10 | 1 | 1.1.6 | 15.08.18.412 | 13 | FN | 211.262 | 0.0881937 | 0.94345 | soft | 48mM | 200 | BSA | soft_48mM_200 | soft_48mM_200_FN | 0 | 0
map-data-2019.05.10-15.08.18.412_014.jpk-force | 2019.05.10 | 1 | 1.1.6 | 15.08.18.412 | 14 | FN | 62.947 | 0.00594659 | 0.20148 | soft | 48mM | 200 | BSA | soft_48mM_200 | soft_48mM_200_FN | 0 | 0
map-data-2019.05.10-15.08.18.412_015.jpk-force | 2019.05.10 | 1 | 1.1.6 | 15.08.18.412 | 15 | FN | 23.8061 | 0.000384572 | 0.05962 | soft | 48mM | 200 | BSA | soft_48mM_200 | soft_48mM_200_FN | 0 | 0
map-data-2019.05.10-15.08.18.412_016.jpk-force | 2019.05.10 | 1 | 1.1.6 | 15.08.18.412 | 16 | FN | 80.5589 | 0.0170481 | 0.42915 | soft | 48mM | 200 | BSA | soft_48mM_200 | soft_48mM_200_FN | 0 | 0
map-data-2019.05.10-15.08.18.412_017.jpk-force | 2019.05.10 | 1 | 1.1.6 | 15.08.18.412 | 17 | FN | 139.87 | 0.0359772 | 0.54864 | soft | 48mM | 200 | BSA | soft_48mM_200 | soft_48mM_200_FN | 0 | 0
map-data-2019.05.10-15.08.18.412_018.jpk-force | 2019.05.10 | 1 | 1.1.6 | 15.08.18.412 | 18 | FN | 169.309 | 0.0625552 | 0.74606 | soft | 48mM | 200 | BSA | soft_48mM_200 | soft_48mM_200_FN | 0 | 0
map-data-2019.05.10-15.08.18.412_019.jpk-force | 2019.05.10 | 1 | 1.1.6 | 15.08.18.412 | 19 | FN | 152.082 | 0.0341188 | 0.40032 | soft | 48mM | 200 | BSA | soft_48mM_200 | soft_48mM_200_FN | 0 | 0
map-data-2019.05.10-15.08.18.412_020.jpk-force | 2019.05.10 | 1 | 1.1.6 | 15.08.18.412 | 20 | FN | 169.134 | 0.0706277 | 0.79572 | soft | 48mM | 200 | BSA | soft_48mM_200 | soft_48mM_200_FN | 0 | 0
map-data-2019.05.10-15.08.18.412_021.jpk-force | 2019.05.10 | 1 | 1.1.6 | 15.08.18.412 | 21 | FN | 84.8174 | 0.00687083 | 0.20445 | soft | 48mM | 200 | BSA | soft_48mM_200 | soft_48mM_200_FN | 0 | 0
map-data-2019.05.10-15.08.18.412_022.jpk-force | 2019.05.10 | 1 | 1.1.6 | 15.08.18.412 | 22 | FN | 234.014 | 0.176915 | 1.45641 | soft | 48mM | 200 | BSA | soft_48mM_200 | soft_48mM_200_FN | 0 | 0
map-data-2019.05.10-15.08.18.412_023.jpk-force | 2019.05.10 | 1 | 1.1.6 | 15.08.18.412 | 23 | FN | 94.8835 | 0.0176825 | 0.41381 | soft | 48mM | 200 | BSA | soft_48mM_200 | soft_48mM_200_FN | 0 | 0
map-data-2019.05.10-15.08.18.412_024.jpk-force | 2019.05.10 | 1 | 1.1.6 | 15.08.18.412 | 24 | FN | 268.36 | 0.0614892 | 0.45667 | soft | 48mM | 200 | BSA | soft_48mM_200 | soft_48mM_200_FN | 0 | 0
map-data-2019.05.10-15.08.18.412_025.jpk-force | 2019.05.10 | 1 | 1.1.6 | 15.08.18.412 | 25 | FN | 77.9144 | 0.00804874 | 0.22575 | soft | 48mM | 200 | BSA | soft_48mM_200 | soft_48mM_200_FN | 0 | 0
map-data-2019.05.10-15.08.18.412_026.jpk-force | 2019.05.10 | 1 | 1.1.6 | 15.08.18.412 | 26 | FN | 39.4974 | 0.00106869 | 0.04999 | soft | 48mM | 200 | BSA | soft_48mM_200 | soft_48mM_200_FN | 0 | 0
map-data-2019.05.10-15.08.18.412_027.jpk-force | 2019.05.10 | 1 | 1.1.6 | 15.08.18.412 | 27 | FN | 257.284 | 0.0493388 | 0.41016 | soft | 48mM | 200 | BSA | soft_48mM_200 | soft_48mM_200_FN | 0 | 0
map-data-2019.05.10-15.08.18.412_028.jpk-force | 2019.05.10 | 1 | 1.1.6 | 15.08.18.412 | 28 | FN | 178.075 | 0.0534922 | 0.58574 | soft | 48mM | 200 | BSA | soft_48mM_200 | soft_48mM_200_FN | 0 | 0
map-data-2019.05.10-15.08.18.412_029.jpk-force | 2019.05.10 | 1 | 1.1.6 | 15.08.18.412 | 29 | FN | 72.3121 | 0.0147048 | 0.53342 | soft | 48mM | 200 | BSA | soft_48mM_200 | soft_48mM_200_FN | 0 | 0
map-data-2019.05.10-15.08.18.412_030.jpk-force | 2019.05.10 | 1 | 1.1.6 | 15.08.18.412 | 30 | FN | 55.3662 | 0.00652942 | 0.2496 | soft | 48mM | 200 | BSA | soft_48mM_200 | soft_48mM_200_FN | 0 | 0
map-data-2019.05.10-15.08.18.412_031.jpk-force | 2019.05.10 | 1 | 1.1.6 | 15.08.18.412 | 31 | FN | 110.888 | 0.011314 | 0.22512 | soft | 48mM | 200 | BSA | soft_48mM_200 | soft_48mM_200_FN | 0 | 0
map-data-2019.05.10-15.08.18.412_032.jpk-force | 2019.05.10 | 1 | 1.1.6 | 15.08.18.412 | 32 | FN | 52.6006 | 0.00728706 | 0.28597 | soft | 48mM | 200 | BSA | soft_48mM_200 | soft_48mM_200_FN | 0 | 0
map-data-2019.05.10-15.08.18.412_033.jpk-force | 2019.05.10 | 1 | 1.1.6 | 15.08.18.412 | 33 | FN | 86.7266 | 0.00936608 | 0.26851 | soft | 48mM | 200 | BSA | soft_48mM_200 | soft_48mM_200_FN | 0 | 0
map-data-2019.05.10-15.08.18.412_034.jpk-force | 2019.05.10 | 1 | 1.1.6 | 15.08.18.412 | 34 | FN | 65.5541 | 0.00353411 | 0.11776 | soft | 48mM | 200 | BSA | soft_48mM_200 | soft_48mM_200_FN | 0 | 0
map-data-2019.05.10-15.08.18.412_035.jpk-force | 2019.05.10 | 1 | 1.1.6 | 15.08.18.412 | 35 | FN | 153.552 | 0.0531628 | 0.6498 | soft | 48mM | 200 | BSA | soft_48mM_200 | soft_48mM_200_FN | 0 | 0
map-data-2019.05.10-15.08.18.412_036.jpk-force | 2019.05.10 | 1 | 1.1.6 | 15.08.18.412 | 36 | FN | 166.647 | 0.0372838 | 0.40473 | soft | 48mM | 200 | BSA | soft_48mM_200 | soft_48mM_200_FN | 0 | 0
map-data-2019.05.10-15.08.18.412_037.jpk-force | 2019.05.10 | 1 | 1.1.6 | 15.08.18.412 | 37 | FN | 309.324 | 0.171616 | 0.88021 | soft | 48mM | 200 | BSA | soft_48mM_200 | soft_48mM_200_FN | 0 | 1
map-data-2019.05.10-15.08.18.412_038.jpk-force | 2019.05.10 | 1 | 1.1.6 | 15.08.18.412 | 38 | FN | 1468.06 | 1.62452 | 2.82291 | soft | 48mM | 200 | BSA | soft_48mM_200 | soft_48mM_200_FN | 0 | 1
map-data-2019.05.10-15.08.18.412_039.jpk-force | 2019.05.10 | 1 | 1.1.6 | 15.08.18.412 | 39 | FN | 1105.66 | 1.58319 | 3.60681 | soft | 48mM | 200 | BSA | soft_48mM_200 | soft_48mM_200_FN | 0 | 1
map-data-2019.05.10-15.08.18.412_040.jpk-force | 2019.05.10 | 1 | 1.1.6 | 15.08.18.412 | 40 | FN | 2397.64 | 3.8359 | 3.6034 | soft | 48mM | 200 | BSA | soft_48mM_200 | soft_48mM_200_FN | 0 | 1
map-data-2019.05.10-15.08.18.412_041.jpk-force | 2019.05.10 | 1 | 1.1.6 | 15.08.18.412 | 41 | FN | 413.104 | 0.203609 | 0.7534 | soft | 48mM | 200 | BSA | soft_48mM_200 | soft_48mM_200_FN | 0 | 1
map-data-2019.05.10-15.08.18.412_042.jpk-force | 2019.05.10 | 1 | 1.1.6 | 15.08.18.412 | 42 | FN | 3313.93 | 6.03106 | 4.1227 | soft | 48mM | 200 | BSA | soft_48mM_200 | soft_48mM_200_FN | 0 | 1
map-data-2019.05.10-15.08.18.412_043.jpk-force | 2019.05.10 | 1 | 1.1.6 | 15.08.18.412 | 43 | FN | 2202.18 | 3.05252 | 3.69997 | soft | 48mM | 200 | BSA | soft_48mM_200 | soft_48mM_200_FN | 0 | 1
map-data-2019.05.10-15.08.18.412_044.jpk-force | 2019.05.10 | 1 | 1.1.6 | 15.08.18.412 | 44 | FN | 90.7564 | 0.00414677 | 0.15673 | soft | 48mM | 200 | BSA | soft_48mM_200 | soft_48mM_200_FN | 0 | 0
map-data-2019.05.10-15.08.18.412_045.jpk-force | 2019.05.10 | 1 | 1.1.6 | 15.08.18.412 | 45 | FN | 68.6471 | 0.0102081 | 0.30458 | soft | 48mM | 200 | BSA | soft_48mM_200 | soft_48mM_200_FN | 0 | 0
map-data-2019.05.10-15.08.18.412_046.jpk-force | 2019.05.10 | 1 | 1.1.6 | 15.08.18.412 | 46 | FN | 76.8765 | 0.00906892 | 0.29338 | soft | 48mM | 200 | BSA | soft_48mM_200 | soft_48mM_200_FN | 0 | 0
map-data-2019.05.10-15.08.18.412_047.jpk-force | 2019.05.10 | 1 | 1.1.6 | 15.08.18.412 | 47 | FN | 19.6965 | 0.00015972 | 0.0293 | soft | 48mM | 200 | BSA | soft_48mM_200 | soft_48mM_200_FN | 0 | 0
map-data-2019.05.10-15.08.18.412_048.jpk-force | 2019.05.10 | 1 | 1.1.6 | 15.08.18.412 | 48 | FN | 48.6167 | 0.00369189 | 0.20794 | soft | 48mM | 200 | BSA | soft_48mM_200 | soft_48mM_200_FN | 0 | 0
map-data-2019.05.10-15.08.18.412_049.jpk-force | 2019.05.10 | 1 | 1.1.6 | 15.08.18.412 | 49 | FN | 515.522 | 0.324347 | 1.51261 | soft | 48mM | 200 | BSA | soft_48mM_200 | soft_48mM_200_FN | 0 | 1
map-data-2019.05.10-15.08.18.412_050.jpk-force | 2019.05.10 | 1 | 1.1.6 | 15.08.18.412 | 50 | FN | 137.888 | 0.0198751 | 0.27258 | soft | 48mM | 200 | BSA | soft_48mM_200 | soft_48mM_200_FN | 0 | 0
map-data-2019.05.10-15.08.18.412_051.jpk-force | 2019.05.10 | 1 | 1.1.6 | 15.08.18.412 | 51 | FN | 83.1162 | 0.00434753 | 0.14791 | soft | 48mM | 200 | BSA | soft_48mM_200 | soft_48mM_200_FN | 0 | 0
map-data-2019.05.10-15.08.18.412_052.jpk-force | 2019.05.10 | 1 | 1.1.6 | 15.08.18.412 | 52 | FN | 88.0904 | 0.0157574 | 0.41913 | soft | 48mM | 200 | BSA | soft_48mM_200 | soft_48mM_200_FN | 0 | 0
map-data-2019.05.10-15.08.18.412_053.jpk-force | 2019.05.10 | 1 | 1.1.6 | 15.08.18.412 | 53 | FN | 134.224 | 0.0324656 | 0.55361 | soft | 48mM | 200 | BSA | soft_48mM_200 | soft_48mM_200_FN | 0 | 0
map-data-2019.05.10-15.08.18.412_054.jpk-force | 2019.05.10 | 1 | 1.1.6 | 15.08.18.412 | 54 | FN | 1201.03 | 1.26325 | 3.66401 | soft | 48mM | 200 | BSA | soft_48mM_200 | soft_48mM_200_FN | 0 | 1
map-data-2019.05.10-15.08.18.412_055.jpk-force | 2019.05.10 | 1 | 1.1.6 | 15.08.18.412 | 55 | FN | 1606.56 | 1.19774 | 2.1458 | soft | 48mM | 200 | BSA | soft_48mM_200 | soft_48mM_200_FN | 0 | 1
map-data-2019.05.10-15.08.18.412_056.jpk-force | 2019.05.10 | 1 | 1.1.6 | 15.08.18.412 | 56 | FN | 2612.53 | 3.75538 | 3.57826 | soft | 48mM | 200 | BSA | soft_48mM_200 | soft_48mM_200_FN | 0 | 1
map-data-2019.05.10-15.08.18.412_057.jpk-force | 2019.05.10 | 1 | 1.1.6 | 15.08.18.412 | 57 | FN | 830.4 | 1.07495 | 2.9955 | soft | 48mM | 200 | BSA | soft_48mM_200 | soft_48mM_200_FN | 0 | 1
map-data-2019.05.10-15.08.18.412_058.jpk-force | 2019.05.10 | 1 | 1.1.6 | 15.08.18.412 | 58 | FN | 4963.32 | 6.96878 | 3.6349 | soft | 48mM | 200 | BSA | soft_48mM_200 | soft_48mM_200_FN | 0 | 0
map-data-2019.05.10-15.08.18.412_059.jpk-force | 2019.05.10 | 1 | 1.1.6 | 15.08.18.412 | 59 | FN | 2529.35 | 4.01574 | 3.9772 | soft | 48mM | 200 | BSA | soft_48mM_200 | soft_48mM_200_FN | 0 | 1
map-data-2019.05.10-15.08.18.412_060.jpk-force | 2019.05.10 | 1 | 1.1.6 | 15.08.18.412 | 60 | FN | 7016.34 | 16.613 | 5.1383 | soft | 48mM | 200 | BSA | soft_48mM_200 | soft_48mM_200_FN | 0 | 0
map-data-2019.05.10-15.08.18.412_061.jpk-force | 2019.05.10 | 1 | 1.1.6 | 15.08.18.412 | 61 | FN | 3732.34 | 6.99875 | 4.535 | soft | 48mM | 200 | BSA | soft_48mM_200 | soft_48mM_200_FN | 0 | 1
map-data-2019.05.10-15.08.18.412_062.jpk-force | 2019.05.10 | 1 | 1.1.6 | 15.08.18.412 | 62 | FN | 5890.56 | 11.7894 | 4.7692 | soft | 48mM | 200 | BSA | soft_48mM_200 | soft_48mM_200_FN | 0 | 0
map-data-2019.05.10-15.08.18.412_063.jpk-force | 2019.05.10 | 1 | 1.1.6 | 15.08.18.412 | 63 | FN | 558.738 | 0.644418 | 2.1645 | soft | 48mM | 200 | BSA | soft_48mM_200 | soft_48mM_200_FN | 0 | 1
map-data-2019.05.10-15.08.18.412_064.jpk-force | 2019.05.10 | 1 | 1.1.6 | 15.08.18.412 | 64 | FN | 2614.31 | 2.9661 | 3.1122 | soft | 48mM | 200 | BSA | soft_48mM_200 | soft_48mM_200_FN | 0 | 1
map-data-2019.05.10-15.08.18.412_065.jpk-force | 2019.05.10 | 1 | 1.1.6 | 15.08.18.412 | 65 | FN | 2340.7 | 2.25048 | 2.35522 | soft | 48mM | 200 | BSA | soft_48mM_200 | soft_48mM_200_FN | 0 | 1
map-data-2019.05.10-15.08.18.412_066.jpk-force | 2019.05.10 | 1 | 1.1.6 | 15.08.18.412 | 66 | FN | 661.337 | 0.649041 | 2.0466 | soft | 48mM | 200 | BSA | soft_48mM_200 | soft_48mM_200_FN | 0 | 1
map-data-2019.05.10-15.08.18.412_067.jpk-force | 2019.05.10 | 1 | 1.1.6 | 15.08.18.412 | 67 | FN | 124.707 | 0.0229546 | 0.43868 | soft | 48mM | 200 | BSA | soft_48mM_200 | soft_48mM_200_FN | 0 | 0
map-data-2019.05.10-15.08.18.412_068.jpk-force | 2019.05.10 | 1 | 1.1.6 | 15.08.18.412 | 68 | FN | 118.367 | 0.0175312 | 0.27554 | soft | 48mM | 200 | BSA | soft_48mM_200 | soft_48mM_200_FN | 0 | 0
map-data-2019.05.10-15.08.18.412_069.jpk-force | 2019.05.10 | 1 | 1.1.6 | 15.08.18.412 | 69 | FN | 53.742 | 0.00317618 | 0.12374 | soft | 48mM | 200 | BSA | soft_48mM_200 | soft_48mM_200_FN | 0 | 0
map-data-2019.05.10-15.08.18.412_070.jpk-force | 2019.05.10 | 1 | 1.1.6 | 15.08.18.412 | 70 | FN | 2787.7 | 2.99293 | 2.97267 | soft | 48mM | 200 | BSA | soft_48mM_200 | soft_48mM_200_FN | 0 | 1
map-data-2019.05.10-15.08.18.412_071.jpk-force | 2019.05.10 | 1 | 1.1.6 | 15.08.18.412 | 71 | FN | 3568.68 | 5.27232 | 3.71473 | soft | 48mM | 200 | BSA | soft_48mM_200 | soft_48mM_200_FN | 0 | 1
map-data-2019.05.10-15.08.18.412_072.jpk-force | 2019.05.10 | 1 | 1.1.6 | 15.08.18.412 | 72 | FN | 340.033 | 0.23122 | 1.2795 | soft | 48mM | 200 | BSA | soft_48mM_200 | soft_48mM_200_FN | 0 | 1
map-data-2019.05.10-15.08.18.412_073.jpk-force | 2019.05.10 | 1 | 1.1.6 | 15.08.18.412 | 73 | FN | 461.998 | 0.328313 | 1.2915 | soft | 48mM | 200 | BSA | soft_48mM_200 | soft_48mM_200_FN | 0 | 1
map-data-2019.05.10-15.08.18.412_074.jpk-force | 2019.05.10 | 1 | 1.1.6 | 15.08.18.412 | 74 | FN | 2048.93 | 2.73004 | 2.7874 | soft | 48mM | 200 | BSA | soft_48mM_200 | soft_48mM_200_FN | 0 | 1
map-data-2019.05.10-15.08.18.412_075.jpk-force | 2019.05.10 | 1 | 1.1.6 | 15.08.18.412 | 75 | FN | 478.782 | 0.497189 | 1.9108 | soft | 48mM | 200 | BSA | soft_48mM_200 | soft_48mM_200_FN | 0 | 1
map-data-2019.05.10-15.08.18.412_086.jpk-force | 2019.05.10 | 1 | 1.1.6 | 15.08.18.412 | 86 | FN | 1738.29 | 2.03331 | 3.3717 | soft | 48mM | 200 | BSA | soft_48mM_200 | soft_48mM_200_FN | 0 | 1
map-data-2019.05.10-15.08.18.412_087.jpk-force | 2019.05.10 | 1 | 1.1.6 | 15.08.18.412 | 87 | FN | 1378.27 | 1.38018 | 2.5473 | soft | 48mM | 200 | BSA | soft_48mM_200 | soft_48mM_200_FN | 0 | 1
map-data-2019.05.10-15.08.18.412_088.jpk-force | 2019.05.10 | 1 | 1.1.6 | 15.08.18.412 | 88 | FN | 349.07 | 0.229255 | 1.14104 | soft | 48mM | 200 | BSA | soft_48mM_200 | soft_48mM_200_FN | 0 | 1
map-data-2019.05.10-15.08.18.412_089.jpk-force | 2019.05.10 | 1 | 1.1.6 | 15.08.18.412 | 89 | FN | 28.6175 | 0.00301873 | 0.2579 | soft | 48mM | 200 | BSA | soft_48mM_200 | soft_48mM_200_FN | 0 | 0
map-data-2019.05.10-15.08.18.412_090.jpk-force | 2019.05.10 | 1 | 1.1.6 | 15.08.18.412 | 90 | FN | 2712.67 | 3.19578 | 3.01528 | soft | 48mM | 200 | BSA | soft_48mM_200 | soft_48mM_200_FN | 0 | 1
map-data-2019.05.10-15.08.18.412_091.jpk-force | 2019.05.10 | 1 | 1.1.6 | 15.08.18.412 | 91 | FN | 332.042 | 0.0970074 | 0.6077 | soft | 48mM | 200 | BSA | soft_48mM_200 | soft_48mM_200_FN | 0 | 0
map-data-2019.05.10-15.08.18.412_092.jpk-force | 2019.05.10 | 1 | 1.1.6 | 15.08.18.412 | 92 | FN | 291.812 | 0.133811 | 0.9643 | soft | 48mM | 200 | BSA | soft_48mM_200 | soft_48mM_200_FN | 0 | 1
map-data-2019.05.10-15.08.18.412_093.jpk-force | 2019.05.10 | 1 | 1.1.6 | 15.08.18.412 | 93 | FN | 2662.46 | 4.88288 | 4.343 | soft | 48mM | 200 | BSA | soft_48mM_200 | soft_48mM_200_FN | 0 | 1
map-data-2019.05.10-15.08.18.412_094.jpk-force | 2019.05.10 | 1 | 1.1.6 | 15.08.18.412 | 94 | FN | 259.817 | 0.149427 | 0.9191 | soft | 48mM | 200 | BSA | soft_48mM_200 | soft_48mM_200_FN | 0 | 1
map-data-2019.05.10-15.17.09.789_000.jpk-force | 2019.05.10 | 1 | 1.1.6 | 15.17.09.789 | 0 | FN | 507.06 | 0.345693 | 1.0794 | soft | 48mM | 200 | BSA | soft_48mM_200 | soft_48mM_200_FN | 0 | 1
map-data-2019.05.10-15.17.09.789_001.jpk-force | 2019.05.10 | 1 | 1.1.6 | 15.17.09.789 | 1 | FN | 2727.54 | 4.28839 | 4.19917 | soft | 48mM | 200 | BSA | soft_48mM_200 | soft_48mM_200_FN | 0 | 1
map-data-2019.05.10-15.17.09.789_002.jpk-force | 2019.05.10 | 1 | 1.1.6 | 15.17.09.789 | 2 | FN | 123.598 | 0.0210163 | 0.31933 | soft | 48mM | 200 | BSA | soft_48mM_200 | soft_48mM_200_FN | 0 | 0
map-data-2019.05.10-15.17.09.789_003.jpk-force | 2019.05.10 | 1 | 1.1.6 | 15.17.09.789 | 3 | FN | 42.8693 | 0.00278813 | 0.15681 | soft | 48mM | 200 | BSA | soft_48mM_200 | soft_48mM_200_FN | 0 | 0
map-data-2019.05.10-15.17.09.789_004.jpk-force | 2019.05.10 | 1 | 1.1.6 | 15.17.09.789 | 4 | FN | 218.61 | 0.0364146 | 0.31184 | soft | 48mM | 200 | BSA | soft_48mM_200 | soft_48mM_200_FN | 0 | 0
map-data-2019.05.10-15.17.09.789_005.jpk-force | 2019.05.10 | 1 | 1.1.6 | 15.17.09.789 | 5 | FN | 44.383 | 0.00200846 | 0.11507 | soft | 48mM | 200 | BSA | soft_48mM_200 | soft_48mM_200_FN | 0 | 0
map-data-2019.05.10-15.17.09.789_006.jpk-force | 2019.05.10 | 1 | 1.1.6 | 15.17.09.789 | 6 | FN | 1495.41 | 1.30145 | 2.48673 | soft | 48mM | 200 | BSA | soft_48mM_200 | soft_48mM_200_FN | 0 | 1
map-data-2019.05.10-15.17.09.789_007.jpk-force | 2019.05.10 | 1 | 1.1.6 | 15.17.09.789 | 7 | FN | 178.569 | 0.0342169 | 0.35933 | soft | 48mM | 200 | BSA | soft_48mM_200 | soft_48mM_200_FN | 0 | 0
map-data-2019.05.10-15.17.09.789_008.jpk-force | 2019.05.10 | 1 | 1.1.6 | 15.17.09.789 | 8 | FN | 70.2185 | 0.00902438 | 0.26862 | soft | 48mM | 200 | BSA | soft_48mM_200 | soft_48mM_200_FN | 0 | 0
map-data-2019.05.10-15.17.09.789_009.jpk-force | 2019.05.10 | 1 | 1.1.6 | 15.17.09.789 | 9 | FN | 41.7185 | 0.00267104 | 0.12706 | soft | 48mM | 200 | BSA | soft_48mM_200 | soft_48mM_200_FN | 0 | 0
map-data-2019.05.10-15.17.09.789_010.jpk-force | 2019.05.10 | 1 | 1.1.6 | 15.17.09.789 | 10 | FN | 66.4205 | 0.00712649 | 0.22502 | soft | 48mM | 200 | BSA | soft_48mM_200 | soft_48mM_200_FN | 0 | 0
map-data-2019.05.10-15.17.09.789_011.jpk-force | 2019.05.10 | 1 | 1.1.6 | 15.17.09.789 | 11 | FN | 561.786 | 0.258384 | 0.85741 | soft | 48mM | 200 | BSA | soft_48mM_200 | soft_48mM_200_FN | 0 | 1
map-data-2019.05.10-15.17.09.789_012.jpk-force | 2019.05.10 | 1 | 1.1.6 | 15.17.09.789 | 12 | FN | 4371.39 | 7.09602 | 4.37952 | soft | 48mM | 200 | BSA | soft_48mM_200 | soft_48mM_200_FN | 0 | 0
map-data-2019.05.10-15.17.09.789_015.jpk-force | 2019.05.10 | 1 | 1.1.6 | 15.17.09.789 | 15 | FN | 1680.42 | 1.05004 | 1.95743 | soft | 48mM | 200 | BSA | soft_48mM_200 | soft_48mM_200_FN | 0 | 1
map-data-2019.05.10-15.17.09.789_016.jpk-force | 2019.05.10 | 1 | 1.1.6 | 15.17.09.789 | 16 | FN | 126.517 | 0.0343937 | 0.44398 | soft | 48mM | 200 | BSA | soft_48mM_200 | soft_48mM_200_FN | 0 | 0
map-data-2019.05.10-15.17.09.789_017.jpk-force | 2019.05.10 | 1 | 1.1.6 | 15.17.09.789 | 17 | FN | 312.046 | 0.0740896 | 0.40368 | soft | 48mM | 200 | BSA | soft_48mM_200 | soft_48mM_200_FN | 0 | 0
map-data-2019.05.10-15.17.09.789_018.jpk-force | 2019.05.10 | 1 | 1.1.6 | 15.17.09.789 | 18 | FN | 203.625 | 0.0357354 | 0.35808 | soft | 48mM | 200 | BSA | soft_48mM_200 | soft_48mM_200_FN | 0 | 0
map-data-2019.05.10-15.17.09.789_019.jpk-force | 2019.05.10 | 1 | 1.1.6 | 15.17.09.789 | 19 | FN | 1292.64 | 1.57472 | 2.17219 | soft | 48mM | 200 | BSA | soft_48mM_200 | soft_48mM_200_FN | 0 | 1
map-data-2019.05.10-15.17.09.789_020.jpk-force | 2019.05.10 | 1 | 1.1.6 | 15.17.09.789 | 20 | FN | 44.226 | 0.00493062 | 0.2281 | soft | 48mM | 200 | BSA | soft_48mM_200 | soft_48mM_200_FN | 0 | 0
map-data-2019.05.10-15.17.09.789_021.jpk-force | 2019.05.10 | 1 | 1.1.6 | 15.17.09.789 | 21 | FN | 75.8643 | 0.011038 | 0.34462 | soft | 48mM | 200 | BSA | soft_48mM_200 | soft_48mM_200_FN | 0 | 0
map-data-2019.05.10-15.17.09.789_022.jpk-force | 2019.05.10 | 1 | 1.1.6 | 15.17.09.789 | 22 | FN | 192.375 | 0.03408 | 0.32576 | soft | 48mM | 200 | BSA | soft_48mM_200 | soft_48mM_200_FN | 0 | 0
map-data-2019.05.10-15.17.09.789_023.jpk-force | 2019.05.10 | 1 | 1.1.6 | 15.17.09.789 | 23 | FN | 243.975 | 0.0350302 | 0.30492 | soft | 48mM | 200 | BSA | soft_48mM_200 | soft_48mM_200_FN | 0 | 0
map-data-2019.05.10-15.17.09.789_024.jpk-force | 2019.05.10 | 1 | 1.1.6 | 15.17.09.789 | 24 | FN | 557.67 | 0.45549 | 1.34509 | soft | 48mM | 200 | BSA | soft_48mM_200 | soft_48mM_200_FN | 0 | 1
map-data-2019.05.10-15.17.09.789_025.jpk-force | 2019.05.10 | 1 | 1.1.6 | 15.17.09.789 | 25 | FN | 416.901 | 0.239919 | 1.33979 | soft | 48mM | 200 | BSA | soft_48mM_200 | soft_48mM_200_FN | 0 | 1
map-data-2019.05.10-15.17.09.789_026.jpk-force | 2019.05.10 | 1 | 1.1.6 | 15.17.09.789 | 26 | FN | 535.836 | 0.259409 | 1.05468 | soft | 48mM | 200 | BSA | soft_48mM_200 | soft_48mM_200_FN | 0 | 1
map-data-2019.05.10-15.17.09.789_027.jpk-force | 2019.05.10 | 1 | 1.1.6 | 15.17.09.789 | 27 | FN | 867.594 | 1.25159 | 2.88821 | soft | 48mM | 200 | BSA | soft_48mM_200 | soft_48mM_200_FN | 0 | 1
map-data-2019.05.10-15.17.09.789_028.jpk-force | 2019.05.10 | 1 | 1.1.6 | 15.17.09.789 | 28 | FN | 1783.94 | 2.75558 | 4.36451 | soft | 48mM | 200 | BSA | soft_48mM_200 | soft_48mM_200_FN | 0 | 1
map-data-2019.05.10-15.17.09.789_029.jpk-force | 2019.05.10 | 1 | 1.1.6 | 15.17.09.789 | 29 | FN | 156.537 | 0.0445876 | 0.51799 | soft | 48mM | 200 | BSA | soft_48mM_200 | soft_48mM_200_FN | 0 | 0
map-data-2019.05.10-15.17.09.789_030.jpk-force | 2019.05.10 | 1 | 1.1.6 | 15.17.09.789 | 30 | FN | 1839.91 | 3.0961 | 4.60271 | soft | 48mM | 200 | BSA | soft_48mM_200 | soft_48mM_200_FN | 0 | 1
map-data-2019.05.10-15.17.09.789_031.jpk-force | 2019.05.10 | 1 | 1.1.6 | 15.17.09.789 | 31 | FN | 490.836 | 0.337852 | 1.48213 | soft | 48mM | 200 | BSA | soft_48mM_200 | soft_48mM_200_FN | 0 | 1
map-data-2019.05.10-15.17.09.789_032.jpk-force | 2019.05.10 | 1 | 1.1.6 | 15.17.09.789 | 32 | FN | 2027.47 | 3.80984 | 4.4981 | soft | 48mM | 200 | BSA | soft_48mM_200 | soft_48mM_200_FN | 0 | 1
map-data-2019.05.10-15.17.09.789_034.jpk-force | 2019.05.10 | 1 | 1.1.6 | 15.17.09.789 | 34 | FN | 3096.52 | 4.94544 | 4.37863 | soft | 48mM | 200 | BSA | soft_48mM_200 | soft_48mM_200_FN | 0 | 1
map-data-2019.05.10-15.17.09.789_035.jpk-force | 2019.05.10 | 1 | 1.1.6 | 15.17.09.789 | 35 | FN | 241.193 | 0.0495896 | 0.4022 | soft | 48mM | 200 | BSA | soft_48mM_200 | soft_48mM_200_FN | 0 | 0
map-data-2019.05.10-15.17.09.789_036.jpk-force | 2019.05.10 | 1 | 1.1.6 | 15.17.09.789 | 36 | FN | 142.094 | 0.020913 | 0.27013 | soft | 48mM | 200 | BSA | soft_48mM_200 | soft_48mM_200_FN | 0 | 0
map-data-2019.05.10-15.17.09.789_037.jpk-force | 2019.05.10 | 1 | 1.1.6 | 15.17.09.789 | 37 | FN | 140.635 | 0.0439248 | 0.65245 | soft | 48mM | 200 | BSA | soft_48mM_200 | soft_48mM_200_FN | 0 | 0
map-data-2019.05.10-15.17.09.789_038.jpk-force | 2019.05.10 | 1 | 1.1.6 | 15.17.09.789 | 38 | FN | 94.7254 | 0.0135351 | 0.25663 | soft | 48mM | 200 | BSA | soft_48mM_200 | soft_48mM_200_FN | 0 | 0
map-data-2019.05.10-15.17.09.789_039.jpk-force | 2019.05.10 | 1 | 1.1.6 | 15.17.09.789 | 39 | FN | 22.3207 | 0.000149565 | 0.02688 | soft | 48mM | 200 | BSA | soft_48mM_200 | soft_48mM_200_FN | 0 | 0
map-data-2019.05.10-15.17.09.789_040.jpk-force | 2019.05.10 | 1 | 1.1.6 | 15.17.09.789 | 40 | FN | 112.813 | 0.0231219 | 0.42215 | soft | 48mM | 200 | BSA | soft_48mM_200 | soft_48mM_200_FN | 0 | 0
map-data-2019.05.10-15.17.09.789_041.jpk-force | 2019.05.10 | 1 | 1.1.6 | 15.17.09.789 | 41 | FN | 47.5442 | 0.00338447 | 0.12693 | soft | 48mM | 200 | BSA | soft_48mM_200 | soft_48mM_200_FN | 0 | 0
map-data-2019.05.10-15.17.09.789_042.jpk-force | 2019.05.10 | 1 | 1.1.6 | 15.17.09.789 | 42 | FN | 79.3843 | 0.0110479 | 0.23496 | soft | 48mM | 200 | BSA | soft_48mM_200 | soft_48mM_200_FN | 0 | 0
map-data-2019.05.10-15.17.09.789_043.jpk-force | 2019.05.10 | 1 | 1.1.6 | 15.17.09.789 | 43 | FN | 34.3012 | 0.00145543 | 0.09004 | soft | 48mM | 200 | BSA | soft_48mM_200 | soft_48mM_200_FN | 0 | 0
map-data-2019.05.10-15.17.09.789_044.jpk-force | 2019.05.10 | 1 | 1.1.6 | 15.17.09.789 | 44 | FN | 125.961 | 0.0195277 | 0.32927 | soft | 48mM | 200 | BSA | soft_48mM_200 | soft_48mM_200_FN | 0 | 0
map-data-2019.05.10-15.17.09.789_045.jpk-force | 2019.05.10 | 1 | 1.1.6 | 15.17.09.789 | 45 | FN | 1689.77 | 2.01914 | 2.58283 | soft | 48mM | 200 | BSA | soft_48mM_200 | soft_48mM_200_FN | 0 | 1
map-data-2019.05.10-15.17.09.789_046.jpk-force | 2019.05.10 | 1 | 1.1.6 | 15.17.09.789 | 46 | FN | 635.847 | 0.245024 | 0.80697 | soft | 48mM | 200 | BSA | soft_48mM_200 | soft_48mM_200_FN | 0 | 1
map-data-2019.05.10-15.17.09.789_047.jpk-force | 2019.05.10 | 1 | 1.1.6 | 15.17.09.789 | 47 | FN | 368.403 | 0.286345 | 1.5761 | soft | 48mM | 200 | BSA | soft_48mM_200 | soft_48mM_200_FN | 0 | 1
map-data-2019.05.10-15.17.09.789_055.jpk-force | 2019.05.10 | 1 | 1.1.6 | 15.17.09.789 | 55 | FN | 1530.9 | 1.3181 | 2.43527 | soft | 48mM | 200 | BSA | soft_48mM_200 | soft_48mM_200_FN | 0 | 1
map-data-2019.05.10-15.17.09.789_056.jpk-force | 2019.05.10 | 1 | 1.1.6 | 15.17.09.789 | 56 | FN | 66.6154 | 0.0106303 | 0.33653 | soft | 48mM | 200 | BSA | soft_48mM_200 | soft_48mM_200_FN | 0 | 0
map-data-2019.05.10-15.17.09.789_057.jpk-force | 2019.05.10 | 1 | 1.1.6 | 15.17.09.789 | 57 | FN | 88.8975 | 0.000355591 | 0.0564 | soft | 48mM | 200 | BSA | soft_48mM_200 | soft_48mM_200_FN | 0 | 0
map-data-2019.05.10-15.17.09.789_058.jpk-force | 2019.05.10 | 1 | 1.1.6 | 15.17.09.789 | 58 | FN | 606.211 | 0.437467 | 1.75317 | soft | 48mM | 200 | BSA | soft_48mM_200 | soft_48mM_200_FN | 0 | 1
map-data-2019.05.10-15.17.09.789_059.jpk-force | 2019.05.10 | 1 | 1.1.6 | 15.17.09.789 | 59 | FN | 40.0819 | 0.00135497 | 0.092 | soft | 48mM | 200 | BSA | soft_48mM_200 | soft_48mM_200_FN | 0 | 0
map-data-2019.05.10-15.17.09.789_060.jpk-force | 2019.05.10 | 1 | 1.1.6 | 15.17.09.789 | 60 | FN | 73.9068 | 0.00749422 | 0.22909 | soft | 48mM | 200 | BSA | soft_48mM_200 | soft_48mM_200_FN | 0 | 0
map-data-2019.05.10-15.17.09.789_061.jpk-force | 2019.05.10 | 1 | 1.1.6 | 15.17.09.789 | 61 | FN | 45.6378 | 0.000215961 | 0.02642 | soft | 48mM | 200 | BSA | soft_48mM_200 | soft_48mM_200_FN | 0 | 0
map-data-2019.05.10-15.17.09.789_062.jpk-force | 2019.05.10 | 1 | 1.1.6 | 15.17.09.789 | 62 | FN | 70.3514 | 0.00912277 | 0.29513 | soft | 48mM | 200 | BSA | soft_48mM_200 | soft_48mM_200_FN | 0 | 0
map-data-2019.05.10-15.17.09.789_063.jpk-force | 2019.05.10 | 1 | 1.1.6 | 15.17.09.789 | 63 | FN | 51.7001 | 0.00540482 | 0.21699 | soft | 48mM | 200 | BSA | soft_48mM_200 | soft_48mM_200_FN | 0 | 0
map-data-2019.05.10-15.17.09.789_064.jpk-force | 2019.05.10 | 1 | 1.1.6 | 15.17.09.789 | 64 | FN | 37.7073 | 0.00211479 | 0.16244 | soft | 48mM | 200 | BSA | soft_48mM_200 | soft_48mM_200_FN | 0 | 0
map-data-2019.05.10-15.17.09.789_065.jpk-force | 2019.05.10 | 1 | 1.1.6 | 15.17.09.789 | 65 | FN | 390.454 | 0.0950206 | 0.56085 | soft | 48mM | 200 | BSA | soft_48mM_200 | soft_48mM_200_FN | 0 | 0
map-data-2019.05.10-15.17.09.789_066.jpk-force | 2019.05.10 | 1 | 1.1.6 | 15.17.09.789 | 66 | FN | 1578.6 | 1.89115 | 2.14057 | soft | 48mM | 200 | BSA | soft_48mM_200 | soft_48mM_200_FN | 0 | 1
map-data-2019.05.10-15.17.09.789_067.jpk-force | 2019.05.10 | 1 | 1.1.6 | 15.17.09.789 | 67 | FN | 1786.53 | 2.81774 | 3.66262 | soft | 48mM | 200 | BSA | soft_48mM_200 | soft_48mM_200_FN | 0 | 1
map-data-2019.05.10-15.17.09.789_068.jpk-force | 2019.05.10 | 1 | 1.1.6 | 15.17.09.789 | 68 | FN | 382.142 | 0.298503 | 1.72756 | soft | 48mM | 200 | BSA | soft_48mM_200 | soft_48mM_200_FN | 0 | 1
map-data-2019.05.10-15.17.09.789_069.jpk-force | 2019.05.10 | 1 | 1.1.6 | 15.17.09.789 | 69 | FN | 1348.35 | 2.80995 | 4.61746 | soft | 48mM | 200 | BSA | soft_48mM_200 | soft_48mM_200_FN | 0 | 1
map-data-2019.05.10-15.17.09.789_070.jpk-force | 2019.05.10 | 1 | 1.1.6 | 15.17.09.789 | 70 | FN | 2613.54 | 6.19299 | 4.26039 | soft | 48mM | 200 | BSA | soft_48mM_200 | soft_48mM_200_FN | 0 | 1
map-data-2019.05.10-15.17.09.789_072.jpk-force | 2019.05.10 | 1 | 1.1.6 | 15.17.09.789 | 72 | FN | 774.871 | 1.02125 | 3.11155 | soft | 48mM | 200 | BSA | soft_48mM_200 | soft_48mM_200_FN | 0 | 1
map-data-2019.05.10-15.17.09.789_073.jpk-force | 2019.05.10 | 1 | 1.1.6 | 15.17.09.789 | 73 | FN | 3083.85 | 6.57025 | 4.78186 | soft | 48mM | 200 | BSA | soft_48mM_200 | soft_48mM_200_FN | 0 | 1
map-data-2019.05.10-15.17.09.789_074.jpk-force | 2019.05.10 | 1 | 1.1.6 | 15.17.09.789 | 74 | FN | 215.458 | 0.11466 | 0.99116 | soft | 48mM | 200 | BSA | soft_48mM_200 | soft_48mM_200_FN | 0 | 1
map-data-2019.05.10-15.17.09.789_075.jpk-force | 2019.05.10 | 1 | 1.1.6 | 15.17.09.789 | 75 | FN | 102.806 | 0.0183454 | 0.28938 | soft | 48mM | 200 | BSA | soft_48mM_200 | soft_48mM_200_FN | 0 | 0
map-data-2019.05.10-15.17.09.789_076.jpk-force | 2019.05.10 | 1 | 1.1.6 | 15.17.09.789 | 76 | FN | 85.3648 | 0.018754 | 0.45723 | soft | 48mM | 200 | BSA | soft_48mM_200 | soft_48mM_200_FN | 0 | 0
map-data-2019.05.10-15.17.09.789_077.jpk-force | 2019.05.10 | 1 | 1.1.6 | 15.17.09.789 | 77 | FN | 53.7025 | 0.00384049 | 0.14916 | soft | 48mM | 200 | BSA | soft_48mM_200 | soft_48mM_200_FN | 0 | 0
map-data-2019.05.10-15.17.09.789_078.jpk-force | 2019.05.10 | 1 | 1.1.6 | 15.17.09.789 | 78 | FN | 1223.18 | 0.996017 | 2.33498 | soft | 48mM | 200 | BSA | soft_48mM_200 | soft_48mM_200_FN | 0 | 1
map-data-2019.05.10-15.17.09.789_079.jpk-force | 2019.05.10 | 1 | 1.1.6 | 15.17.09.789 | 79 | FN | 44.3242 | 0.00536452 | 0.24939 | soft | 48mM | 200 | BSA | soft_48mM_200 | soft_48mM_200_FN | 0 | 0
map-data-2019.05.10-15.17.09.789_080.jpk-force | 2019.05.10 | 1 | 1.1.6 | 15.17.09.789 | 80 | FN | 171.603 | 0.0694493 | 0.71363 | soft | 48mM | 200 | BSA | soft_48mM_200 | soft_48mM_200_FN | 0 | 0
map-data-2019.05.10-15.17.09.789_081.jpk-force | 2019.05.10 | 1 | 1.1.6 | 15.17.09.789 | 81 | FN | 120.022 | 0.0533005 | 0.78252 | soft | 48mM | 200 | BSA | soft_48mM_200 | soft_48mM_200_FN | 0 | 0
map-data-2019.05.10-15.17.09.789_082.jpk-force | 2019.05.10 | 1 | 1.1.6 | 15.17.09.789 | 82 | FN | 112.672 | 0.0104108 | 0.24523 | soft | 48mM | 200 | BSA | soft_48mM_200 | soft_48mM_200_FN | 0 | 0
map-data-2019.05.10-15.17.09.789_083.jpk-force | 2019.05.10 | 1 | 1.1.6 | 15.17.09.789 | 83 | FN | 52.3326 | 0.0033757 | 0.13347 | soft | 48mM | 200 | BSA | soft_48mM_200 | soft_48mM_200_FN | 0 | 0
map-data-2019.05.10-15.17.09.789_084.jpk-force | 2019.05.10 | 1 | 1.1.6 | 15.17.09.789 | 84 | FN | 79.0132 | 0.00595897 | 0.162 | soft | 48mM | 200 | BSA | soft_48mM_200 | soft_48mM_200_FN | 0 | 0
map-data-2019.05.10-15.17.09.789_085.jpk-force | 2019.05.10 | 1 | 1.1.6 | 15.17.09.789 | 85 | FN | 42.0505 | 0.00490484 | 0.24135 | soft | 48mM | 200 | BSA | soft_48mM_200 | soft_48mM_200_FN | 0 | 0
map-data-2019.05.10-15.17.09.789_086.jpk-force | 2019.05.10 | 1 | 1.1.6 | 15.17.09.789 | 86 | FN | 147.08 | 0.0368315 | 0.47221 | soft | 48mM | 200 | BSA | soft_48mM_200 | soft_48mM_200_FN | 0 | 0
map-data-2019.05.10-15.17.09.789_087.jpk-force | 2019.05.10 | 1 | 1.1.6 | 15.17.09.789 | 87 | FN | 800.907 | 1.00547 | 2.52065 | soft | 48mM | 200 | BSA | soft_48mM_200 | soft_48mM_200_FN | 0 | 1
map-data-2019.05.10-15.17.09.789_088.jpk-force | 2019.05.10 | 1 | 1.1.6 | 15.17.09.789 | 88 | FN | 594.3 | 0.584569 | 1.85071 | soft | 48mM | 200 | BSA | soft_48mM_200 | soft_48mM_200_FN | 0 | 1
map-data-2019.05.10-15.17.09.789_089.jpk-force | 2019.05.10 | 1 | 1.1.6 | 15.17.09.789 | 89 | FN | 2675.13 | 4.00431 | 4.0478 | soft | 48mM | 200 | BSA | soft_48mM_200 | soft_48mM_200_FN | 0 | 1
map-data-2019.05.10-15.17.09.789_090.jpk-force | 2019.05.10 | 1 | 1.1.6 | 15.17.09.789 | 90 | FN | 1879.54 | 2.74011 | 4.25703 | soft | 48mM | 200 | BSA | soft_48mM_200 | soft_48mM_200_FN | 0 | 1
map-data-2019.05.10-15.17.09.789_091.jpk-force | 2019.05.10 | 1 | 1.1.6 | 15.17.09.789 | 91 | FN | 545.128 | 0.27595 | 0.92725 | soft | 48mM | 200 | BSA | soft_48mM_200 | soft_48mM_200_FN | 0 | 1
map-data-2019.05.10-15.17.09.789_092.jpk-force | 2019.05.10 | 1 | 1.1.6 | 15.17.09.789 | 92 | FN | 277.449 | 0.18474 | 1.42696 | soft | 48mM | 200 | BSA | soft_48mM_200 | soft_48mM_200_FN | 0 | 1
map-data-2019.05.10-15.17.09.789_093.jpk-force | 2019.05.10 | 1 | 1.1.6 | 15.17.09.789 | 93 | FN | 84.0957 | 0.0220738 | 0.5274 | soft | 48mM | 200 | BSA | soft_48mM_200 | soft_48mM_200_FN | 0 | 0
map-data-2019.05.10-15.17.09.789_094.jpk-force | 2019.05.10 | 1 | 1.1.6 | 15.17.09.789 | 94 | FN | 76.053 | 0.0127202 | 0.3301 | soft | 48mM | 200 | BSA | soft_48mM_200 | soft_48mM_200_FN | 0 | 0
map-data-2019.05.10-15.17.09.789_095.jpk-force | 2019.05.10 | 1 | 1.1.6 | 15.17.09.789 | 95 | FN | 63.74 | 0.00791214 | 0.24546 | soft | 48mM | 200 | BSA | soft_48mM_200 | soft_48mM_200_FN | 0 | 0
map-data-2019.05.10-15.17.09.789_096.jpk-force | 2019.05.10 | 1 | 1.1.6 | 15.17.09.789 | 96 | FN | 101.64 | 0.0235961 | 0.40859 | soft | 48mM | 200 | BSA | soft_48mM_200 | soft_48mM_200_FN | 0 | 0
map-data-2019.05.10-15.17.09.789_097.jpk-force | 2019.05.10 | 1 | 1.1.6 | 15.17.09.789 | 97 | FN | 107.589 | 0.0341958 | 0.6643 | soft | 48mM | 200 | BSA | soft_48mM_200 | soft_48mM_200_FN | 0 | 0
map-data-2019.05.10-15.17.09.789_098.jpk-force | 2019.05.10 | 1 | 1.1.6 | 15.17.09.789 | 98 | FN | 67.6737 | 0.0122297 | 0.3844 | soft | 48mM | 200 | BSA | soft_48mM_200 | soft_48mM_200_FN | 0 | 0
map-data-2019.05.10-15.17.09.789_099.jpk-force | 2019.05.10 | 1 | 1.1.6 | 15.17.09.789 | 99 | FN | 55.0092 | 0.00360213 | 0.13302 | soft | 48mM | 200 | BSA | soft_48mM_200 | soft_48mM_200_FN | 0 | 0
map-data-2019.05.10-15.26.49.280_002.jpk-force | 2019.05.10 | 1 | 1.1.6 | 15.26.49.280 | 2 | FN | 3921.64 | 6.03472 | 4.06415 | soft | 48mM | 200 | BSA | soft_48mM_200 | soft_48mM_200_FN | 0 | 1
map-data-2019.05.10-15.26.49.280_003.jpk-force | 2019.05.10 | 1 | 1.1.6 | 15.26.49.280 | 3 | FN | 6007.21 | 12.3466 | 5.08746 | soft | 48mM | 200 | BSA | soft_48mM_200 | soft_48mM_200_FN | 0 | 0
map-data-2019.05.10-15.26.49.280_004.jpk-force | 2019.05.10 | 1 | 1.1.6 | 15.26.49.280 | 4 | FN | 1625.41 | 2.08522 | 3.25788 | soft | 48mM | 200 | BSA | soft_48mM_200 | soft_48mM_200_FN | 0 | 1
map-data-2019.05.10-15.26.49.280_005.jpk-force | 2019.05.10 | 1 | 1.1.6 | 15.26.49.280 | 5 | FN | 3524.93 | 5.93687 | 4.75869 | soft | 48mM | 200 | BSA | soft_48mM_200 | soft_48mM_200_FN | 0 | 0
map-data-2019.05.10-15.26.49.280_006.jpk-force | 2019.05.10 | 1 | 1.1.6 | 15.26.49.280 | 6 | FN | 543.591 | 0.309431 | 1.07613 | soft | 48mM | 200 | BSA | soft_48mM_200 | soft_48mM_200_FN | 0 | 1
map-data-2019.05.10-15.26.49.280_007.jpk-force | 2019.05.10 | 1 | 1.1.6 | 15.26.49.280 | 7 | FN | 514.104 | 0.394186 | 1.27447 | soft | 48mM | 200 | BSA | soft_48mM_200 | soft_48mM_200_FN | 0 | 1
map-data-2019.05.10-15.26.49.280_008.jpk-force | 2019.05.10 | 1 | 1.1.6 | 15.26.49.280 | 8 | FN | 209.976 | 0.0611843 | 0.52557 | soft | 48mM | 200 | BSA | soft_48mM_200 | soft_48mM_200_FN | 0 | 0
map-data-2019.05.10-15.26.49.280_009.jpk-force | 2019.05.10 | 1 | 1.1.6 | 15.26.49.280 | 9 | FN | 216.023 | 0.0493945 | 0.40339 | soft | 48mM | 200 | BSA | soft_48mM_200 | soft_48mM_200_FN | 0 | 0
map-data-2019.05.10-15.26.49.280_010.jpk-force | 2019.05.10 | 1 | 1.1.6 | 15.26.49.280 | 10 | FN | 8031 | 18.8093 | 5.85923 | soft | 48mM | 200 | BSA | soft_48mM_200 | soft_48mM_200_FN | 0 | 0
map-data-2019.05.10-15.26.49.280_011.jpk-force | 2019.05.10 | 1 | 1.1.6 | 15.26.49.280 | 11 | FN | 279.609 | 0.0907178 | 0.65862 | soft | 48mM | 200 | BSA | soft_48mM_200 | soft_48mM_200_FN | 0 | 0
map-data-2019.05.10-15.26.49.280_012.jpk-force | 2019.05.10 | 1 | 1.1.6 | 15.26.49.280 | 12 | FN | 138.836 | 0.0289922 | 0.46471 | soft | 48mM | 200 | BSA | soft_48mM_200 | soft_48mM_200_FN | 0 | 0
map-data-2019.05.10-15.26.49.280_013.jpk-force | 2019.05.10 | 1 | 1.1.6 | 15.26.49.280 | 13 | FN | 206.985 | 0.162578 | 1.50495 | soft | 48mM | 200 | BSA | soft_48mM_200 | soft_48mM_200_FN | 0 | 0
map-data-2019.05.10-15.26.49.280_014.jpk-force | 2019.05.10 | 1 | 1.1.6 | 15.26.49.280 | 14 | FN | 130.157 | 0.0585415 | 0.78605 | soft | 48mM | 200 | BSA | soft_48mM_200 | soft_48mM_200_FN | 0 | 0
map-data-2019.05.10-15.26.49.280_015.jpk-force | 2019.05.10 | 1 | 1.1.6 | 15.26.49.280 | 15 | FN | 271.556 | 0.119774 | 0.82152 | soft | 48mM | 200 | BSA | soft_48mM_200 | soft_48mM_200_FN | 0 | 1
map-data-2019.05.10-15.26.49.280_016.jpk-force | 2019.05.10 | 1 | 1.1.6 | 15.26.49.280 | 16 | FN | 1767.68 | 2.34684 | 3.14019 | soft | 48mM | 200 | BSA | soft_48mM_200 | soft_48mM_200_FN | 0 | 1
map-data-2019.05.10-15.26.49.280_017.jpk-force | 2019.05.10 | 1 | 1.1.6 | 15.26.49.280 | 17 | FN | 297.43 | 0.223826 | 1.70516 | soft | 48mM | 200 | BSA | soft_48mM_200 | soft_48mM_200_FN | 0 | 1
map-data-2019.05.10-15.26.49.280_018.jpk-force | 2019.05.10 | 1 | 1.1.6 | 15.26.49.280 | 18 | FN | 811.631 | 0.785405 | 1.83623 | soft | 48mM | 200 | BSA | soft_48mM_200 | soft_48mM_200_FN | 0 | 1
map-data-2019.05.10-15.26.49.280_019.jpk-force | 2019.05.10 | 1 | 1.1.6 | 15.26.49.280 | 19 | FN | 1321.49 | 1.37165 | 2.76587 | soft | 48mM | 200 | BSA | soft_48mM_200 | soft_48mM_200_FN | 0 | 1
map-data-2019.05.10-15.26.49.280_020.jpk-force | 2019.05.10 | 1 | 1.1.6 | 15.26.49.280 | 20 | FN | 1533.39 | 1.77533 | 3.94198 | soft | 48mM | 200 | BSA | soft_48mM_200 | soft_48mM_200_FN | 0 | 1
map-data-2019.05.10-15.26.49.280_021.jpk-force | 2019.05.10 | 1 | 1.1.6 | 15.26.49.280 | 21 | FN | 501.504 | 0.339042 | 1.23888 | soft | 48mM | 200 | BSA | soft_48mM_200 | soft_48mM_200_FN | 0 | 1
map-data-2019.05.10-15.26.49.280_022.jpk-force | 2019.05.10 | 1 | 1.1.6 | 15.26.49.280 | 22 | FN | 333.729 | 0.502752 | 2.57069 | soft | 48mM | 200 | BSA | soft_48mM_200 | soft_48mM_200_FN | 0 | 0
map-data-2019.05.10-15.26.49.280_023.jpk-force | 2019.05.10 | 1 | 1.1.6 | 15.26.49.280 | 23 | FN | 2965.01 | 4.57425 | 3.83354 | soft | 48mM | 200 | BSA | soft_48mM_200 | soft_48mM_200_FN | 0 | 1
map-data-2019.05.10-15.26.49.280_024.jpk-force | 2019.05.10 | 1 | 1.1.6 | 15.26.49.280 | 24 | FN | 145.288 | 0.0886309 | 1.07978 | soft | 48mM | 200 | BSA | soft_48mM_200 | soft_48mM_200_FN | 0 | 0
map-data-2019.05.10-15.26.49.280_025.jpk-force | 2019.05.10 | 1 | 1.1.6 | 15.26.49.280 | 25 | FN | 285.338 | 0.222416 | 1.66486 | soft | 48mM | 200 | BSA | soft_48mM_200 | soft_48mM_200_FN | 0 | 0
map-data-2019.05.10-15.26.49.280_026.jpk-force | 2019.05.10 | 1 | 1.1.6 | 15.26.49.280 | 26 | FN | 379.354 | 0.231644 | 1.13211 | soft | 48mM | 200 | BSA | soft_48mM_200 | soft_48mM_200_FN | 0 | 1
map-data-2019.05.10-15.26.49.280_027.jpk-force | 2019.05.10 | 1 | 1.1.6 | 15.26.49.280 | 27 | FN | 996.507 | 1.49555 | 3.4846 | soft | 48mM | 200 | BSA | soft_48mM_200 | soft_48mM_200_FN | 0 | 1
map-data-2019.05.10-15.26.49.280_028.jpk-force | 2019.05.10 | 1 | 1.1.6 | 15.26.49.280 | 28 | FN | 1937.21 | 2.07986 | 3.03666 | soft | 48mM | 200 | BSA | soft_48mM_200 | soft_48mM_200_FN | 0 | 1
map-data-2019.05.10-15.26.49.280_029.jpk-force | 2019.05.10 | 1 | 1.1.6 | 15.26.49.280 | 29 | FN | 266.699 | 0.104388 | 0.7163 | soft | 48mM | 200 | BSA | soft_48mM_200 | soft_48mM_200_FN | 0 | 1
map-data-2019.05.10-15.26.49.280_030.jpk-force | 2019.05.10 | 1 | 1.1.6 | 15.26.49.280 | 30 | FN | 261.701 | 0.092566 | 0.78715 | soft | 48mM | 200 | BSA | soft_48mM_200 | soft_48mM_200_FN | 0 | 1
map-data-2019.05.10-15.26.49.280_031.jpk-force | 2019.05.10 | 1 | 1.1.6 | 15.26.49.280 | 31 | FN | 189.958 | 0.101517 | 0.83891 | soft | 48mM | 200 | BSA | soft_48mM_200 | soft_48mM_200_FN | 0 | 0
map-data-2019.05.10-15.26.49.280_032.jpk-force | 2019.05.10 | 1 | 1.1.6 | 15.26.49.280 | 32 | FN | 1835.67 | 2.65775 | 4.89507 | soft | 48mM | 200 | BSA | soft_48mM_200 | soft_48mM_200_FN | 0 | 1
map-data-2019.05.10-15.26.49.280_033.jpk-force | 2019.05.10 | 1 | 1.1.6 | 15.26.49.280 | 33 | FN | 1861.81 | 2.64895 | 4.22282 | soft | 48mM | 200 | BSA | soft_48mM_200 | soft_48mM_200_FN | 0 | 1
map-data-2019.05.10-15.26.49.280_034.jpk-force | 2019.05.10 | 1 | 1.1.6 | 15.26.49.280 | 34 | FN | 254.986 | 0.129293 | 0.91134 | soft | 48mM | 200 | BSA | soft_48mM_200 | soft_48mM_200_FN | 0 | 1
map-data-2019.05.10-15.26.49.280_035.jpk-force | 2019.05.10 | 1 | 1.1.6 | 15.26.49.280 | 35 | FN | 1825.63 | 2.75915 | 4.21016 | soft | 48mM | 200 | BSA | soft_48mM_200 | soft_48mM_200_FN | 0 | 1
map-data-2019.05.10-15.26.49.280_036.jpk-force | 2019.05.10 | 1 | 1.1.6 | 15.26.49.280 | 36 | FN | 291.321 | 0.238302 | 1.35975 | soft | 48mM | 200 | BSA | soft_48mM_200 | soft_48mM_200_FN | 0 | 1
map-data-2019.05.10-15.26.49.280_037.jpk-force | 2019.05.10 | 1 | 1.1.6 | 15.26.49.280 | 37 | FN | 577.569 | 0.364373 | 1.4306 | soft | 48mM | 200 | BSA | soft_48mM_200 | soft_48mM_200_FN | 0 | 1
map-data-2019.05.10-15.26.49.280_038.jpk-force | 2019.05.10 | 1 | 1.1.6 | 15.26.49.280 | 38 | FN | 2425.25 | 4.23265 | 4.64409 | soft | 48mM | 200 | BSA | soft_48mM_200 | soft_48mM_200_FN | 0 | 1
map-data-2019.05.10-15.26.49.280_039.jpk-force | 2019.05.10 | 1 | 1.1.6 | 15.26.49.280 | 39 | FN | 1000.01 | 0.828575 | 2.00895 | soft | 48mM | 200 | BSA | soft_48mM_200 | soft_48mM_200_FN | 0 | 1
map-data-2019.05.10-15.26.49.280_040.jpk-force | 2019.05.10 | 1 | 1.1.6 | 15.26.49.280 | 40 | FN | 1627.26 | 2.2415 | 4.18359 | soft | 48mM | 200 | BSA | soft_48mM_200 | soft_48mM_200_FN | 0 | 1
map-data-2019.05.10-15.26.49.280_041.jpk-force | 2019.05.10 | 1 | 1.1.6 | 15.26.49.280 | 41 | FN | 305.405 | 0.096149 | 0.58564 | soft | 48mM | 200 | BSA | soft_48mM_200 | soft_48mM_200_FN | 0 | 0
map-data-2019.05.10-15.26.49.280_042.jpk-force | 2019.05.10 | 1 | 1.1.6 | 15.26.49.280 | 42 | FN | 273.179 | 0.215643 | 1.54785 | soft | 48mM | 200 | BSA | soft_48mM_200 | soft_48mM_200_FN | 0 | 0
map-data-2019.05.10-15.26.49.280_043.jpk-force | 2019.05.10 | 1 | 1.1.6 | 15.26.49.280 | 43 | FN | 2249.14 | 2.95548 | 4.02301 | soft | 48mM | 200 | BSA | soft_48mM_200 | soft_48mM_200_FN | 0 | 1
map-data-2019.05.10-15.26.49.280_044.jpk-force | 2019.05.10 | 1 | 1.1.6 | 15.26.49.280 | 44 | FN | 199.156 | 0.133995 | 1.37418 | soft | 48mM | 200 | BSA | soft_48mM_200 | soft_48mM_200_FN | 0 | 0
map-data-2019.05.10-15.26.49.280_045.jpk-force | 2019.05.10 | 1 | 1.1.6 | 15.26.49.280 | 45 | FN | 2661.24 | 4.05446 | 4.2863 | soft | 48mM | 200 | BSA | soft_48mM_200 | soft_48mM_200_FN | 0 | 1
map-data-2019.05.10-15.26.49.280_046.jpk-force | 2019.05.10 | 1 | 1.1.6 | 15.26.49.280 | 46 | FN | 206.639 | 0.188149 | 1.81427 | soft | 48mM | 200 | BSA | soft_48mM_200 | soft_48mM_200_FN | 0 | 0
map-data-2019.05.10-15.26.49.280_047.jpk-force | 2019.05.10 | 1 | 1.1.6 | 15.26.49.280 | 47 | FN | 827.999 | 0.840595 | 2.54208 | soft | 48mM | 200 | BSA | soft_48mM_200 | soft_48mM_200_FN | 0 | 1
map-data-2019.05.10-15.26.49.280_048.jpk-force | 2019.05.10 | 1 | 1.1.6 | 15.26.49.280 | 48 | FN | 592.634 | 0.801311 | 3.38682 | soft | 48mM | 200 | BSA | soft_48mM_200 | soft_48mM_200_FN | 0 | 1
map-data-2019.05.10-15.26.49.280_049.jpk-force | 2019.05.10 | 1 | 1.1.6 | 15.26.49.280 | 49 | FN | 2148 | 2.95201 | 3.89187 | soft | 48mM | 200 | BSA | soft_48mM_200 | soft_48mM_200_FN | 0 | 1
map-data-2019.05.10-15.26.49.280_050.jpk-force | 2019.05.10 | 1 | 1.1.6 | 15.26.49.280 | 50 | FN | 3864.68 | 5.91092 | 4.25606 | soft | 48mM | 200 | BSA | soft_48mM_200 | soft_48mM_200_FN | 0 | 1
map-data-2019.05.10-15.26.49.280_051.jpk-force | 2019.05.10 | 1 | 1.1.6 | 15.26.49.280 | 51 | FN | 900.441 | 0.801171 | 2.21757 | soft | 48mM | 200 | BSA | soft_48mM_200 | soft_48mM_200_FN | 0 | 1
map-data-2019.05.10-15.26.49.280_052.jpk-force | 2019.05.10 | 1 | 1.1.6 | 15.26.49.280 | 52 | FN | 287.078 | 0.0868334 | 0.50568 | soft | 48mM | 200 | BSA | soft_48mM_200 | soft_48mM_200_FN | 0 | 0
map-data-2019.05.10-15.26.49.280_053.jpk-force | 2019.05.10 | 1 | 1.1.6 | 15.26.49.280 | 53 | FN | 392.557 | 0.224036 | 1.35009 | soft | 48mM | 200 | BSA | soft_48mM_200 | soft_48mM_200_FN | 0 | 1
map-data-2019.05.10-15.26.49.280_054.jpk-force | 2019.05.10 | 1 | 1.1.6 | 15.26.49.280 | 54 | FN | 211.287 | 0.0505009 | 0.45817 | soft | 48mM | 200 | BSA | soft_48mM_200 | soft_48mM_200_FN | 0 | 0
map-data-2019.05.10-15.26.49.280_055.jpk-force | 2019.05.10 | 1 | 1.1.6 | 15.26.49.280 | 55 | FN | 631.772 | 0.475221 | 1.65142 | soft | 48mM | 200 | BSA | soft_48mM_200 | soft_48mM_200_FN | 0 | 1
map-data-2019.05.10-15.26.49.280_056.jpk-force | 2019.05.10 | 1 | 1.1.6 | 15.26.49.280 | 56 | FN | 1172.41 | 1.52196 | 3.90369 | soft | 48mM | 200 | BSA | soft_48mM_200 | soft_48mM_200_FN | 0 | 1
map-data-2019.05.10-15.26.49.280_057.jpk-force | 2019.05.10 | 1 | 1.1.6 | 15.26.49.280 | 57 | FN | 329.875 | 0.285202 | 2.17331 | soft | 48mM | 200 | BSA | soft_48mM_200 | soft_48mM_200_FN | 0 | 0
map-data-2019.05.10-15.26.49.280_058.jpk-force | 2019.05.10 | 1 | 1.1.6 | 15.26.49.280 | 58 | FN | 308.519 | 0.105043 | 0.96978 | soft | 48mM | 200 | BSA | soft_48mM_200 | soft_48mM_200_FN | 0 | 1
map-data-2019.05.10-15.26.49.280_059.jpk-force | 2019.05.10 | 1 | 1.1.6 | 15.26.49.280 | 59 | FN | 112.753 | 0.0205859 | 0.55323 | soft | 48mM | 200 | BSA | soft_48mM_200 | soft_48mM_200_FN | 0 | 0
map-data-2019.05.10-15.26.49.280_060.jpk-force | 2019.05.10 | 1 | 1.1.6 | 15.26.49.280 | 60 | FN | 802.734 | 0.770868 | 2.80446 | soft | 48mM | 200 | BSA | soft_48mM_200 | soft_48mM_200_FN | 0 | 1
map-data-2019.05.10-15.26.49.280_061.jpk-force | 2019.05.10 | 1 | 1.1.6 | 15.26.49.280 | 61 | FN | 1623.8 | 1.36022 | 2.13754 | soft | 48mM | 200 | BSA | soft_48mM_200 | soft_48mM_200_FN | 0 | 1
map-data-2019.05.10-15.26.49.280_062.jpk-force | 2019.05.10 | 1 | 1.1.6 | 15.26.49.280 | 62 | FN | 262.444 | 0.162872 | 1.10747 | soft | 48mM | 200 | BSA | soft_48mM_200 | soft_48mM_200_FN | 0 | 1
map-data-2019.05.10-15.26.49.280_063.jpk-force | 2019.05.10 | 1 | 1.1.6 | 15.26.49.280 | 63 | FN | 359.387 | 0.10826 | 0.70947 | soft | 48mM | 200 | BSA | soft_48mM_200 | soft_48mM_200_FN | 0 | 0
map-data-2019.05.10-15.26.49.280_064.jpk-force | 2019.05.10 | 1 | 1.1.6 | 15.26.49.280 | 64 | FN | 292.118 | 0.0597305 | 0.3865 | soft | 48mM | 200 | BSA | soft_48mM_200 | soft_48mM_200_FN | 0 | 0
map-data-2019.05.10-15.26.49.280_065.jpk-force | 2019.05.10 | 1 | 1.1.6 | 15.26.49.280 | 65 | FN | 1915.56 | 2.81149 | 3.75642 | soft | 48mM | 200 | BSA | soft_48mM_200 | soft_48mM_200_FN | 0 | 1
map-data-2019.05.10-15.26.49.280_066.jpk-force | 2019.05.10 | 1 | 1.1.6 | 15.26.49.280 | 66 | FN | 108.284 | 0.0112002 | 0.20966 | soft | 48mM | 200 | BSA | soft_48mM_200 | soft_48mM_200_FN | 0 | 0
map-data-2019.05.10-15.26.49.280_067.jpk-force | 2019.05.10 | 1 | 1.1.6 | 15.26.49.280 | 67 | FN | 2538.04 | 3.36982 | 3.30788 | soft | 48mM | 200 | BSA | soft_48mM_200 | soft_48mM_200_FN | 0 | 1
map-data-2019.05.10-15.26.49.280_068.jpk-force | 2019.05.10 | 1 | 1.1.6 | 15.26.49.280 | 68 | FN | 1578.53 | 1.74624 | 3.59867 | soft | 48mM | 200 | BSA | soft_48mM_200 | soft_48mM_200_FN | 0 | 1
map-data-2019.05.10-15.26.49.280_069.jpk-force | 2019.05.10 | 1 | 1.1.6 | 15.26.49.280 | 69 | FN | 1588.18 | 1.4824 | 2.87296 | soft | 48mM | 200 | BSA | soft_48mM_200 | soft_48mM_200_FN | 0 | 1
map-data-2019.05.10-15.26.49.280_070.jpk-force | 2019.05.10 | 1 | 1.1.6 | 15.26.49.280 | 70 | FN | 261.533 | 0.0561128 | 0.4692 | soft | 48mM | 200 | BSA | soft_48mM_200 | soft_48mM_200_FN | 0 | 0
map-data-2019.05.10-15.26.49.280_071.jpk-force | 2019.05.10 | 1 | 1.1.6 | 15.26.49.280 | 71 | FN | 2481.87 | 2.40587 | 2.54808 | soft | 48mM | 200 | BSA | soft_48mM_200 | soft_48mM_200_FN | 0 | 1
map-data-2019.05.10-15.26.49.280_072.jpk-force | 2019.05.10 | 1 | 1.1.6 | 15.26.49.280 | 72 | FN | 393.748 | 0.296945 | 1.47763 | soft | 48mM | 200 | BSA | soft_48mM_200 | soft_48mM_200_FN | 0 | 1
map-data-2019.05.10-15.26.49.280_073.jpk-force | 2019.05.10 | 1 | 1.1.6 | 15.26.49.280 | 73 | FN | 2103.27 | 2.77098 | 4.38917 | soft | 48mM | 200 | BSA | soft_48mM_200 | soft_48mM_200_FN | 0 | 1
map-data-2019.05.10-15.26.49.280_074.jpk-force | 2019.05.10 | 1 | 1.1.6 | 15.26.49.280 | 74 | FN | 267.308 | 0.156095 | 1.08126 | soft | 48mM | 200 | BSA | soft_48mM_200 | soft_48mM_200_FN | 0 | 1
map-data-2019.05.10-15.26.49.280_075.jpk-force | 2019.05.10 | 1 | 1.1.6 | 15.26.49.280 | 75 | FN | 370.961 | 0.167859 | 1.03453 | soft | 48mM | 200 | BSA | soft_48mM_200 | soft_48mM_200_FN | 0 | 1
map-data-2019.05.10-15.26.49.280_076.jpk-force | 2019.05.10 | 1 | 1.1.6 | 15.26.49.280 | 76 | FN | 130.028 | 0.0490695 | 0.76989 | soft | 48mM | 200 | BSA | soft_48mM_200 | soft_48mM_200_FN | 0 | 0
map-data-2019.05.10-15.26.49.280_077.jpk-force | 2019.05.10 | 1 | 1.1.6 | 15.26.49.280 | 77 | FN | 741.1 | 0.646103 | 2.44069 | soft | 48mM | 200 | BSA | soft_48mM_200 | soft_48mM_200_FN | 0 | 1
map-data-2019.05.10-15.26.49.280_078.jpk-force | 2019.05.10 | 1 | 1.1.6 | 15.26.49.280 | 78 | FN | 499.945 | 0.0645039 | 0.27757 | soft | 48mM | 200 | BSA | soft_48mM_200 | soft_48mM_200_FN | 0 | 0
map-data-2019.05.10-15.26.49.280_079.jpk-force | 2019.05.10 | 1 | 1.1.6 | 15.26.49.280 | 79 | FN | 2022.74 | 3.12889 | 4.42715 | soft | 48mM | 200 | BSA | soft_48mM_200 | soft_48mM_200_FN | 0 | 1
map-data-2019.05.10-15.26.49.280_080.jpk-force | 2019.05.10 | 1 | 1.1.6 | 15.26.49.280 | 80 | FN | 2369.68 | 3.42351 | 4.35803 | soft | 48mM | 200 | BSA | soft_48mM_200 | soft_48mM_200_FN | 0 | 1
map-data-2019.05.10-15.26.49.280_081.jpk-force | 2019.05.10 | 1 | 1.1.6 | 15.26.49.280 | 81 | FN | 2550.42 | 3.98629 | 4.12702 | soft | 48mM | 200 | BSA | soft_48mM_200 | soft_48mM_200_FN | 0 | 1
map-data-2019.05.10-15.26.49.280_082.jpk-force | 2019.05.10 | 1 | 1.1.6 | 15.26.49.280 | 82 | FN | 345.634 | 0.260795 | 1.86679 | soft | 48mM | 200 | BSA | soft_48mM_200 | soft_48mM_200_FN | 0 | 0
map-data-2019.05.10-15.26.49.280_083.jpk-force | 2019.05.10 | 1 | 1.1.6 | 15.26.49.280 | 83 | FN | 665.987 | 0.245738 | 0.84084 | soft | 48mM | 200 | BSA | soft_48mM_200 | soft_48mM_200_FN | 0 | 1
map-data-2019.05.10-15.26.49.280_084.jpk-force | 2019.05.10 | 1 | 1.1.6 | 15.26.49.280 | 84 | FN | 1068.36 | 1.45145 | 3.44813 | soft | 48mM | 200 | BSA | soft_48mM_200 | soft_48mM_200_FN | 0 | 1
map-data-2019.05.10-15.26.49.280_085.jpk-force | 2019.05.10 | 1 | 1.1.6 | 15.26.49.280 | 85 | FN | 1034.41 | 1.30458 | 2.5889 | soft | 48mM | 200 | BSA | soft_48mM_200 | soft_48mM_200_FN | 0 | 1
map-data-2019.05.10-15.26.49.280_086.jpk-force | 2019.05.10 | 1 | 1.1.6 | 15.26.49.280 | 86 | FN | 2170.72 | 2.83783 | 3.30092 | soft | 48mM | 200 | BSA | soft_48mM_200 | soft_48mM_200_FN | 0 | 1
map-data-2019.05.10-15.26.49.280_087.jpk-force | 2019.05.10 | 1 | 1.1.6 | 15.26.49.280 | 87 | FN | 121.993 | 0.0193241 | 0.32338 | soft | 48mM | 200 | BSA | soft_48mM_200 | soft_48mM_200_FN | 0 | 0
map-data-2019.05.10-15.26.49.280_088.jpk-force | 2019.05.10 | 1 | 1.1.6 | 15.26.49.280 | 88 | FN | 3548.75 | 6.69222 | 4.42872 | soft | 48mM | 200 | BSA | soft_48mM_200 | soft_48mM_200_FN | 0 | 1
map-data-2019.05.10-15.26.49.280_089.jpk-force | 2019.05.10 | 1 | 1.1.6 | 15.26.49.280 | 89 | FN | 1666.07 | 1.6514 | 2.88357 | soft | 48mM | 200 | BSA | soft_48mM_200 | soft_48mM_200_FN | 0 | 1
map-data-2019.05.10-15.26.49.280_090.jpk-force | 2019.05.10 | 1 | 1.1.6 | 15.26.49.280 | 90 | FN | 154.395 | 0.0580869 | 0.66636 | soft | 48mM | 200 | BSA | soft_48mM_200 | soft_48mM_200_FN | 0 | 0
map-data-2019.05.10-15.26.49.280_091.jpk-force | 2019.05.10 | 1 | 1.1.6 | 15.26.49.280 | 91 | FN | 126.016 | 0.05416 | 0.68886 | soft | 48mM | 200 | BSA | soft_48mM_200 | soft_48mM_200_FN | 0 | 0
map-data-2019.05.10-15.26.49.280_092.jpk-force | 2019.05.10 | 1 | 1.1.6 | 15.26.49.280 | 92 | FN | 313.279 | 0.159431 | 1.06382 | soft | 48mM | 200 | BSA | soft_48mM_200 | soft_48mM_200_FN | 0 | 1
map-data-2019.05.10-15.26.49.280_093.jpk-force | 2019.05.10 | 1 | 1.1.6 | 15.26.49.280 | 93 | FN | 470.77 | 0.351304 | 1.37154 | soft | 48mM | 200 | BSA | soft_48mM_200 | soft_48mM_200_FN | 0 | 1
map-data-2019.05.10-15.26.49.280_094.jpk-force | 2019.05.10 | 1 | 1.1.6 | 15.26.49.280 | 94 | FN | 92.3901 | 0.0122034 | 0.35933 | soft | 48mM | 200 | BSA | soft_48mM_200 | soft_48mM_200_FN | 0 | 0
map-data-2019.05.10-15.26.49.280_095.jpk-force | 2019.05.10 | 1 | 1.1.6 | 15.26.49.280 | 95 | FN | 103.6 | 0.0266149 | 0.5852 | soft | 48mM | 200 | BSA | soft_48mM_200 | soft_48mM_200_FN | 0 | 0
map-data-2019.05.10-15.26.49.280_096.jpk-force | 2019.05.10 | 1 | 1.1.6 | 15.26.49.280 | 96 | FN | 128.193 | 0.0233619 | 0.37537 | soft | 48mM | 200 | BSA | soft_48mM_200 | soft_48mM_200_FN | 0 | 0
map-data-2019.05.10-15.26.49.280_097.jpk-force | 2019.05.10 | 1 | 1.1.6 | 15.26.49.280 | 97 | FN | 2186.61 | 2.4495 | 2.69451 | soft | 48mM | 200 | BSA | soft_48mM_200 | soft_48mM_200_FN | 0 | 1
map-data-2019.05.10-15.26.49.280_098.jpk-force | 2019.05.10 | 1 | 1.1.6 | 15.26.49.280 | 98 | FN | 1619.34 | 2.10201 | 3.18713 | soft | 48mM | 200 | BSA | soft_48mM_200 | soft_48mM_200_FN | 0 | 1
map-data-2019.05.10-15.26.49.280_099.jpk-force | 2019.05.10 | 1 | 1.1.6 | 15.26.49.280 | 99 | FN | 831.675 | 1.07066 | 2.63133 | soft | 48mM | 200 | BSA | soft_48mM_200 | soft_48mM_200_FN | 0 | 1
map-data-2019.05.10-14.07.49.538_000.jpk-force | 2019.05.10 | 1 | 1.1.8 | 14.07.49.538 | 0 | FN | 57.3 | 0.0314774 | 1.14791 | soft | 80mM | 200 | BSA | soft_80mM_200 | soft_80mM_200_FN | 0 | 0
map-data-2019.05.10-14.07.49.538_001.jpk-force | 2019.05.10 | 1 | 1.1.8 | 14.07.49.538 | 1 | FN | 93.783 | 0.0315243 | 0.90886 | soft | 80mM | 200 | BSA | soft_80mM_200 | soft_80mM_200_FN | 0 | 0
map-data-2019.05.10-14.07.49.538_002.jpk-force | 2019.05.10 | 1 | 1.1.8 | 14.07.49.538 | 2 | FN | 93.487 | 0.032323 | 0.87979 | soft | 80mM | 200 | BSA | soft_80mM_200 | soft_80mM_200_FN | 0 | 0
map-data-2019.05.10-14.07.49.538_003.jpk-force | 2019.05.10 | 1 | 1.1.8 | 14.07.49.538 | 3 | FN | 2630.49 | 2.61058 | 2.85029 | soft | 80mM | 200 | BSA | soft_80mM_200 | soft_80mM_200_FN | 0 | 1
map-data-2019.05.10-14.07.49.538_004.jpk-force | 2019.05.10 | 1 | 1.1.8 | 14.07.49.538 | 4 | FN | 63.2685 | 0.018237 | 0.64545 | soft | 80mM | 200 | BSA | soft_80mM_200 | soft_80mM_200_FN | 0 | 0
map-data-2019.05.10-14.07.49.538_005.jpk-force | 2019.05.10 | 1 | 1.1.8 | 14.07.49.538 | 5 | FN | 97.3092 | 0.0289094 | 0.94842 | soft | 80mM | 200 | BSA | soft_80mM_200 | soft_80mM_200_FN | 0 | 0
map-data-2019.05.10-14.07.49.538_006.jpk-force | 2019.05.10 | 1 | 1.1.8 | 14.07.49.538 | 6 | FN | 392.983 | 0.134306 | 0.90421 | soft | 80mM | 200 | BSA | soft_80mM_200 | soft_80mM_200_FN | 0 | 1
map-data-2019.05.10-14.07.49.538_007.jpk-force | 2019.05.10 | 1 | 1.1.8 | 14.07.49.538 | 7 | FN | 41.5135 | 0.0091992 | 0.46662 | soft | 80mM | 200 | BSA | soft_80mM_200 | soft_80mM_200_FN | 0 | 0
map-data-2019.05.10-14.07.49.538_008.jpk-force | 2019.05.10 | 1 | 1.1.8 | 14.07.49.538 | 8 | FN | 42.7683 | 0.00845452 | 0.42902 | soft | 80mM | 200 | BSA | soft_80mM_200 | soft_80mM_200_FN | 0 | 0
map-data-2019.05.10-14.07.49.538_009.jpk-force | 2019.05.10 | 1 | 1.1.8 | 14.07.49.538 | 9 | FN | 44.6013 | 0.00819872 | 0.45603 | soft | 80mM | 200 | BSA | soft_80mM_200 | soft_80mM_200_FN | 0 | 0
map-data-2019.05.10-14.07.49.538_010.jpk-force | 2019.05.10 | 1 | 1.1.8 | 14.07.49.538 | 10 | FN | 60.5671 | 0.0103374 | 0.39472 | soft | 80mM | 200 | BSA | soft_80mM_200 | soft_80mM_200_FN | 0 | 0
map-data-2019.05.10-14.07.49.538_011.jpk-force | 2019.05.10 | 1 | 1.1.8 | 14.07.49.538 | 11 | FN | 45.5674 | 0.00488898 | 0.25192 | soft | 80mM | 200 | BSA | soft_80mM_200 | soft_80mM_200_FN | 0 | 0
map-data-2019.05.10-14.07.49.538_012.jpk-force | 2019.05.10 | 1 | 1.1.8 | 14.07.49.538 | 12 | FN | 45.9954 | 0.010082 | 0.45351 | soft | 80mM | 200 | BSA | soft_80mM_200 | soft_80mM_200_FN | 0 | 0
map-data-2019.05.10-14.07.49.538_013.jpk-force | 2019.05.10 | 1 | 1.1.8 | 14.07.49.538 | 13 | FN | 45.2156 | 0.011121 | 0.65795 | soft | 80mM | 200 | BSA | soft_80mM_200 | soft_80mM_200_FN | 0 | 0
map-data-2019.05.10-14.07.49.538_014.jpk-force | 2019.05.10 | 1 | 1.1.8 | 14.07.49.538 | 14 | FN | 43.7578 | 0.0142215 | 0.79271 | soft | 80mM | 200 | BSA | soft_80mM_200 | soft_80mM_200_FN | 0 | 0
map-data-2019.05.10-14.07.49.538_015.jpk-force | 2019.05.10 | 1 | 1.1.8 | 14.07.49.538 | 15 | FN | 355.728 | 0.17057 | 1.39079 | soft | 80mM | 200 | BSA | soft_80mM_200 | soft_80mM_200_FN | 0 | 1
map-data-2019.05.10-14.07.49.538_016.jpk-force | 2019.05.10 | 1 | 1.1.8 | 14.07.49.538 | 16 | FN | 55.8951 | 0.0193704 | 0.89652 | soft | 80mM | 200 | BSA | soft_80mM_200 | soft_80mM_200_FN | 0 | 0
map-data-2019.05.10-14.07.49.538_017.jpk-force | 2019.05.10 | 1 | 1.1.8 | 14.07.49.538 | 17 | FN | 100.498 | 0.0268526 | 0.61209 | soft | 80mM | 200 | BSA | soft_80mM_200 | soft_80mM_200_FN | 0 | 0
map-data-2019.05.10-14.07.49.538_018.jpk-force | 2019.05.10 | 1 | 1.1.8 | 14.07.49.538 | 18 | FN | 876.194 | 0.765875 | 3.36485 | soft | 80mM | 200 | BSA | soft_80mM_200 | soft_80mM_200_FN | 0 | 1
map-data-2019.05.10-14.07.49.538_019.jpk-force | 2019.05.10 | 1 | 1.1.8 | 14.07.49.538 | 19 | FN | 116.502 | 0.048442 | 1.07661 | soft | 80mM | 200 | BSA | soft_80mM_200 | soft_80mM_200_FN | 0 | 0
map-data-2019.05.10-14.07.49.538_020.jpk-force | 2019.05.10 | 1 | 1.1.8 | 14.07.49.538 | 20 | FN | 4227.18 | 7.26172 | 4.13578 | soft | 80mM | 200 | BSA | soft_80mM_200 | soft_80mM_200_FN | 0 | 0
map-data-2019.05.10-14.07.49.538_021.jpk-force | 2019.05.10 | 1 | 1.1.8 | 14.07.49.538 | 21 | FN | 1440.69 | 1.71751 | 3.32396 | soft | 80mM | 200 | BSA | soft_80mM_200 | soft_80mM_200_FN | 0 | 1
map-data-2019.05.10-14.07.49.538_022.jpk-force | 2019.05.10 | 1 | 1.1.8 | 14.07.49.538 | 22 | FN | 151.824 | 0.0493945 | 0.69549 | soft | 80mM | 200 | BSA | soft_80mM_200 | soft_80mM_200_FN | 0 | 0
map-data-2019.05.10-14.07.49.538_023.jpk-force | 2019.05.10 | 1 | 1.1.8 | 14.07.49.538 | 23 | FN | 127.54 | 0.0444407 | 0.71245 | soft | 80mM | 200 | BSA | soft_80mM_200 | soft_80mM_200_FN | 0 | 0
map-data-2019.05.10-14.07.49.538_024.jpk-force | 2019.05.10 | 1 | 1.1.8 | 14.07.49.538 | 24 | FN | 64.1536 | 0.0129535 | 0.54198 | soft | 80mM | 200 | BSA | soft_80mM_200 | soft_80mM_200_FN | 0 | 0
map-data-2019.05.10-14.07.49.538_025.jpk-force | 2019.05.10 | 1 | 1.1.8 | 14.07.49.538 | 25 | FN | 66.891 | 0.00946304 | 0.29421 | soft | 80mM | 200 | BSA | soft_80mM_200 | soft_80mM_200_FN | 0 | 0
map-data-2019.05.10-14.07.49.538_026.jpk-force | 2019.05.10 | 1 | 1.1.8 | 14.07.49.538 | 26 | FN | 33.7432 | 0.0103913 | 0.63128 | soft | 80mM | 200 | BSA | soft_80mM_200 | soft_80mM_200_FN | 0 | 0
map-data-2019.05.10-14.07.49.538_027.jpk-force | 2019.05.10 | 1 | 1.1.8 | 14.07.49.538 | 27 | FN | 39.3557 | 0.00392947 | 0.24056 | soft | 80mM | 200 | BSA | soft_80mM_200 | soft_80mM_200_FN | 0 | 0
map-data-2019.05.10-14.07.49.538_028.jpk-force | 2019.05.10 | 1 | 1.1.8 | 14.07.49.538 | 28 | FN | 35.0322 | 0.00704803 | 0.42744 | soft | 80mM | 200 | BSA | soft_80mM_200 | soft_80mM_200_FN | 0 | 0
map-data-2019.05.10-14.07.49.538_029.jpk-force | 2019.05.10 | 1 | 1.1.8 | 14.07.49.538 | 29 | FN | 39.8459 | 0.00538055 | 0.36343 | soft | 80mM | 200 | BSA | soft_80mM_200 | soft_80mM_200_FN | 0 | 0
map-data-2019.05.10-14.07.49.538_030.jpk-force | 2019.05.10 | 1 | 1.1.8 | 14.07.49.538 | 30 | FN | 50.7256 | 0.00433865 | 0.19768 | soft | 80mM | 200 | BSA | soft_80mM_200 | soft_80mM_200_FN | 0 | 0
map-data-2019.05.10-14.07.49.538_031.jpk-force | 2019.05.10 | 1 | 1.1.8 | 14.07.49.538 | 31 | FN | 2741.12 | 2.61959 | 2.5771 | soft | 80mM | 200 | BSA | soft_80mM_200 | soft_80mM_200_FN | 0 | 0
map-data-2019.05.10-14.07.49.538_032.jpk-force | 2019.05.10 | 1 | 1.1.8 | 14.07.49.538 | 32 | FN | 46.2224 | 0.0222355 | 1.22825 | soft | 80mM | 200 | BSA | soft_80mM_200 | soft_80mM_200_FN | 0 | 0
map-data-2019.05.10-14.07.49.538_033.jpk-force | 2019.05.10 | 1 | 1.1.8 | 14.07.49.538 | 33 | FN | 92.7899 | 0.0210839 | 0.74909 | soft | 80mM | 200 | BSA | soft_80mM_200 | soft_80mM_200_FN | 0 | 0
map-data-2019.05.10-14.07.49.538_034.jpk-force | 2019.05.10 | 1 | 1.1.8 | 14.07.49.538 | 34 | FN | 37.3796 | 0.00892126 | 0.51316 | soft | 80mM | 200 | BSA | soft_80mM_200 | soft_80mM_200_FN | 0 | 0
map-data-2019.05.10-14.07.49.538_035.jpk-force | 2019.05.10 | 1 | 1.1.8 | 14.07.49.538 | 35 | FN | 432.572 | 0.277038 | 1.76613 | soft | 80mM | 200 | BSA | soft_80mM_200 | soft_80mM_200_FN | 0 | 1
map-data-2019.05.10-14.07.49.538_036.jpk-force | 2019.05.10 | 1 | 1.1.8 | 14.07.49.538 | 36 | FN | 1517.04 | 1.25815 | 2.50107 | soft | 80mM | 200 | BSA | soft_80mM_200 | soft_80mM_200_FN | 0 | 1
map-data-2019.05.10-14.07.49.538_037.jpk-force | 2019.05.10 | 1 | 1.1.8 | 14.07.49.538 | 37 | FN | 378.208 | 0.170734 | 0.8272 | soft | 80mM | 200 | BSA | soft_80mM_200 | soft_80mM_200_FN | 0 | 1
map-data-2019.05.10-14.07.49.538_038.jpk-force | 2019.05.10 | 1 | 1.1.8 | 14.07.49.538 | 38 | FN | 45.3782 | 0.00992806 | 0.58097 | soft | 80mM | 200 | BSA | soft_80mM_200 | soft_80mM_200_FN | 0 | 0
map-data-2019.05.10-14.07.49.538_039.jpk-force | 2019.05.10 | 1 | 1.1.8 | 14.07.49.538 | 39 | FN | 44.8865 | 0.0112383 | 0.52668 | soft | 80mM | 200 | BSA | soft_80mM_200 | soft_80mM_200_FN | 0 | 0
map-data-2019.05.10-14.07.49.538_040.jpk-force | 2019.05.10 | 1 | 1.1.8 | 14.07.49.538 | 40 | FN | 39.3514 | 0.00746762 | 0.42844 | soft | 80mM | 200 | BSA | soft_80mM_200 | soft_80mM_200_FN | 0 | 0
map-data-2019.05.10-14.07.49.538_041.jpk-force | 2019.05.10 | 1 | 1.1.8 | 14.07.49.538 | 41 | FN | 47.9916 | 0.00582748 | 0.20993 | soft | 80mM | 200 | BSA | soft_80mM_200 | soft_80mM_200_FN | 0 | 0
map-data-2019.05.10-14.07.49.538_042.jpk-force | 2019.05.10 | 1 | 1.1.8 | 14.07.49.538 | 42 | FN | 34.8069 | 0.00736744 | 0.47686 | soft | 80mM | 200 | BSA | soft_80mM_200 | soft_80mM_200_FN | 0 | 0
map-data-2019.05.10-14.07.49.538_043.jpk-force | 2019.05.10 | 1 | 1.1.8 | 14.07.49.538 | 43 | FN | 80.6681 | 0.00948011 | 0.23677 | soft | 80mM | 200 | BSA | soft_80mM_200 | soft_80mM_200_FN | 0 | 0
map-data-2019.05.10-14.07.49.538_044.jpk-force | 2019.05.10 | 1 | 1.1.8 | 14.07.49.538 | 44 | FN | 39.2143 | 0.00515863 | 0.37551 | soft | 80mM | 200 | BSA | soft_80mM_200 | soft_80mM_200_FN | 0 | 0
map-data-2019.05.10-14.07.49.538_045.jpk-force | 2019.05.10 | 1 | 1.1.8 | 14.07.49.538 | 45 | FN | 62.8038 | 0.0128496 | 0.49439 | soft | 80mM | 200 | BSA | soft_80mM_200 | soft_80mM_200_FN | 0 | 0
map-data-2019.05.10-14.07.49.538_046.jpk-force | 2019.05.10 | 1 | 1.1.8 | 14.07.49.538 | 46 | FN | 1020.01 | 0.975519 | 2.29813 | soft | 80mM | 200 | BSA | soft_80mM_200 | soft_80mM_200_FN | 0 | 1
map-data-2019.05.10-14.07.49.538_047.jpk-force | 2019.05.10 | 1 | 1.1.8 | 14.07.49.538 | 47 | FN | 101.753 | 0.0146478 | 0.34932 | soft | 80mM | 200 | BSA | soft_80mM_200 | soft_80mM_200_FN | 0 | 0
map-data-2019.05.10-14.07.49.538_048.jpk-force | 2019.05.10 | 1 | 1.1.8 | 14.07.49.538 | 48 | FN | 32.8627 | 0.00300338 | 0.19514 | soft | 80mM | 200 | BSA | soft_80mM_200 | soft_80mM_200_FN | 0 | 0
map-data-2019.05.10-14.07.49.538_049.jpk-force | 2019.05.10 | 1 | 1.1.8 | 14.07.49.538 | 49 | FN | 97.1916 | 0.00863436 | 0.22679 | soft | 80mM | 200 | BSA | soft_80mM_200 | soft_80mM_200_FN | 0 | 0
map-data-2019.05.10-14.07.49.538_050.jpk-force | 2019.05.10 | 1 | 1.1.8 | 14.07.49.538 | 50 | FN | 1981.11 | 2.13398 | 3.12452 | soft | 80mM | 200 | BSA | soft_80mM_200 | soft_80mM_200_FN | 0 | 1
map-data-2019.05.10-14.07.49.538_051.jpk-force | 2019.05.10 | 1 | 1.1.8 | 14.07.49.538 | 51 | FN | 88.309 | 0.0110926 | 0.2792 | soft | 80mM | 200 | BSA | soft_80mM_200 | soft_80mM_200_FN | 0 | 0
map-data-2019.05.10-14.07.49.538_052.jpk-force | 2019.05.10 | 1 | 1.1.8 | 14.07.49.538 | 52 | FN | 137.636 | 0.0220427 | 0.39913 | soft | 80mM | 200 | BSA | soft_80mM_200 | soft_80mM_200_FN | 0 | 0
map-data-2019.05.10-14.07.49.538_053.jpk-force | 2019.05.10 | 1 | 1.1.8 | 14.07.49.538 | 53 | FN | 32.7315 | 0.010159 | 0.68017 | soft | 80mM | 200 | BSA | soft_80mM_200 | soft_80mM_200_FN | 0 | 0
map-data-2019.05.10-14.07.49.538_054.jpk-force | 2019.05.10 | 1 | 1.1.8 | 14.07.49.538 | 54 | FN | 50.4392 | 0.00581822 | 0.24403 | soft | 80mM | 200 | BSA | soft_80mM_200 | soft_80mM_200_FN | 0 | 0
map-data-2019.05.10-14.07.49.538_055.jpk-force | 2019.05.10 | 1 | 1.1.8 | 14.07.49.538 | 55 | FN | 38.9735 | 0.00732873 | 0.41729 | soft | 80mM | 200 | BSA | soft_80mM_200 | soft_80mM_200_FN | 0 | 0
map-data-2019.05.10-14.07.49.538_056.jpk-force | 2019.05.10 | 1 | 1.1.8 | 14.07.49.538 | 56 | FN | 66.5207 | 0.0121827 | 0.38635 | soft | 80mM | 200 | BSA | soft_80mM_200 | soft_80mM_200_FN | 0 | 0
map-data-2019.05.10-14.07.49.538_057.jpk-force | 2019.05.10 | 1 | 1.1.8 | 14.07.49.538 | 57 | FN | 95.4615 | 0.0177274 | 0.62011 | soft | 80mM | 200 | BSA | soft_80mM_200 | soft_80mM_200_FN | 0 | 0
map-data-2019.05.10-14.07.49.538_058.jpk-force | 2019.05.10 | 1 | 1.1.8 | 14.07.49.538 | 58 | FN | 50.1529 | 0.00706338 | 0.4403 | soft | 80mM | 200 | BSA | soft_80mM_200 | soft_80mM_200_FN | 0 | 0
map-data-2019.05.10-14.07.49.538_059.jpk-force | 2019.05.10 | 1 | 1.1.8 | 14.07.49.538 | 59 | FN | 39.4645 | 0.00822953 | 0.48443 | soft | 80mM | 200 | BSA | soft_80mM_200 | soft_80mM_200_FN | 0 | 0
map-data-2019.05.10-14.07.49.538_060.jpk-force | 2019.05.10 | 1 | 1.1.8 | 14.07.49.538 | 60 | FN | 41.1658 | 0.00459432 | 0.30992 | soft | 80mM | 200 | BSA | soft_80mM_200 | soft_80mM_200_FN | 0 | 0
map-data-2019.05.10-14.07.49.538_061.jpk-force | 2019.05.10 | 1 | 1.1.8 | 14.07.49.538 | 61 | FN | 80.6995 | 0.0147369 | 0.38092 | soft | 80mM | 200 | BSA | soft_80mM_200 | soft_80mM_200_FN | 0 | 0
map-data-2019.05.10-14.07.49.538_062.jpk-force | 2019.05.10 | 1 | 1.1.8 | 14.07.49.538 | 62 | FN | 88.025 | 0.0197933 | 0.37048 | soft | 80mM | 200 | BSA | soft_80mM_200 | soft_80mM_200_FN | 0 | 0
map-data-2019.05.10-14.07.49.538_063.jpk-force | 2019.05.10 | 1 | 1.1.8 | 14.07.49.538 | 63 | FN | 199.833 | 0.107401 | 0.9997 | soft | 80mM | 200 | BSA | soft_80mM_200 | soft_80mM_200_FN | 0 | 0
map-data-2019.05.10-14.07.49.538_064.jpk-force | 2019.05.10 | 1 | 1.1.8 | 14.07.49.538 | 64 | FN | 36.8772 | 0.00480853 | 0.3584 | soft | 80mM | 200 | BSA | soft_80mM_200 | soft_80mM_200_FN | 0 | 0
map-data-2019.05.10-14.07.49.538_065.jpk-force | 2019.05.10 | 1 | 1.1.8 | 14.07.49.538 | 65 | FN | 75.7979 | 0.01831 | 0.5548 | soft | 80mM | 200 | BSA | soft_80mM_200 | soft_80mM_200_FN | 0 | 0
map-data-2019.05.10-14.07.49.538_066.jpk-force | 2019.05.10 | 1 | 1.1.8 | 14.07.49.538 | 66 | FN | 76.8556 | 0.0155621 | 0.51402 | soft | 80mM | 200 | BSA | soft_80mM_200 | soft_80mM_200_FN | 0 | 0
map-data-2019.05.10-14.07.49.538_067.jpk-force | 2019.05.10 | 1 | 1.1.8 | 14.07.49.538 | 67 | FN | 182.087 | 0.0487065 | 0.58108 | soft | 80mM | 200 | BSA | soft_80mM_200 | soft_80mM_200_FN | 0 | 0
map-data-2019.05.10-14.07.49.538_068.jpk-force | 2019.05.10 | 1 | 1.1.8 | 14.07.49.538 | 68 | FN | 977.847 | 0.749537 | 2.4574 | soft | 80mM | 200 | BSA | soft_80mM_200 | soft_80mM_200_FN | 0 | 1
map-data-2019.05.10-14.07.49.538_069.jpk-force | 2019.05.10 | 1 | 1.1.8 | 14.07.49.538 | 69 | FN | 26.5142 | 0.000952385 | 0.0854 | soft | 80mM | 200 | BSA | soft_80mM_200 | soft_80mM_200_FN | 0 | 0
map-data-2019.05.10-14.07.49.538_070.jpk-force | 2019.05.10 | 1 | 1.1.8 | 14.07.49.538 | 70 | FN | 50.6453 | 0.00794466 | 0.3075 | soft | 80mM | 200 | BSA | soft_80mM_200 | soft_80mM_200_FN | 0 | 0
map-data-2019.05.10-14.07.49.538_071.jpk-force | 2019.05.10 | 1 | 1.1.8 | 14.07.49.538 | 71 | FN | 2284.98 | 3.47723 | 3.5713 | soft | 80mM | 200 | BSA | soft_80mM_200 | soft_80mM_200_FN | 0 | 1
map-data-2019.05.10-14.07.49.538_072.jpk-force | 2019.05.10 | 1 | 1.1.8 | 14.07.49.538 | 72 | FN | 1390.87 | 1.25724 | 2.7337 | soft | 80mM | 200 | BSA | soft_80mM_200 | soft_80mM_200_FN | 0 | 1
map-data-2019.05.10-14.07.49.538_073.jpk-force | 2019.05.10 | 1 | 1.1.8 | 14.07.49.538 | 73 | FN | 46.8244 | 0.0209259 | 1.07043 | soft | 80mM | 200 | BSA | soft_80mM_200 | soft_80mM_200_FN | 0 | 0
map-data-2019.05.10-14.07.49.538_074.jpk-force | 2019.05.10 | 1 | 1.1.8 | 14.07.49.538 | 74 | FN | 228.054 | 0.0983362 | 0.81104 | soft | 80mM | 200 | BSA | soft_80mM_200 | soft_80mM_200_FN | 0 | 1
map-data-2019.05.10-14.07.49.538_075.jpk-force | 2019.05.10 | 1 | 1.1.8 | 14.07.49.538 | 75 | FN | 137.957 | 0.0330077 | 0.49081 | soft | 80mM | 200 | BSA | soft_80mM_200 | soft_80mM_200_FN | 0 | 0
map-data-2019.05.10-14.07.49.538_076.jpk-force | 2019.05.10 | 1 | 1.1.8 | 14.07.49.538 | 76 | FN | 51.9822 | 0.0048287 | 0.2833 | soft | 80mM | 200 | BSA | soft_80mM_200 | soft_80mM_200_FN | 0 | 0
map-data-2019.05.10-14.07.49.538_077.jpk-force | 2019.05.10 | 1 | 1.1.8 | 14.07.49.538 | 77 | FN | 141.773 | 0.0236234 | 0.42152 | soft | 80mM | 200 | BSA | soft_80mM_200 | soft_80mM_200_FN | 0 | 0
map-data-2019.05.10-14.07.49.538_078.jpk-force | 2019.05.10 | 1 | 1.1.8 | 14.07.49.538 | 78 | FN | 150.209 | 0.0556242 | 0.77209 | soft | 80mM | 200 | BSA | soft_80mM_200 | soft_80mM_200_FN | 0 | 0
map-data-2019.05.10-14.07.49.538_079.jpk-force | 2019.05.10 | 1 | 1.1.8 | 14.07.49.538 | 79 | FN | 29.0436 | 0.0020315 | 0.1493 | soft | 80mM | 200 | BSA | soft_80mM_200 | soft_80mM_200_FN | 0 | 0
map-data-2019.05.10-14.07.49.538_080.jpk-force | 2019.05.10 | 1 | 1.1.8 | 14.07.49.538 | 80 | FN | 26.9666 | 0.00218243 | 0.185 | soft | 80mM | 200 | BSA | soft_80mM_200 | soft_80mM_200_FN | 0 | 0
map-data-2019.05.10-14.07.49.538_081.jpk-force | 2019.05.10 | 1 | 1.1.8 | 14.07.49.538 | 81 | FN | 59.5561 | 0.0110029 | 0.3999 | soft | 80mM | 200 | BSA | soft_80mM_200 | soft_80mM_200_FN | 0 | 0
map-data-2019.05.10-14.07.49.538_082.jpk-force | 2019.05.10 | 1 | 1.1.8 | 14.07.49.538 | 82 | FN | 49.7962 | 0.00956422 | 0.5495 | soft | 80mM | 200 | BSA | soft_80mM_200 | soft_80mM_200_FN | 0 | 0
map-data-2019.05.10-14.07.49.538_083.jpk-force | 2019.05.10 | 1 | 1.1.8 | 14.07.49.538 | 83 | FN | 41.8493 | 0.00431846 | 0.2048 | soft | 80mM | 200 | BSA | soft_80mM_200 | soft_80mM_200_FN | 0 | 0
map-data-2019.05.10-14.07.49.538_084.jpk-force | 2019.05.10 | 1 | 1.1.8 | 14.07.49.538 | 84 | FN | 50.0336 | 0.0127334 | 0.5157 | soft | 80mM | 200 | BSA | soft_80mM_200 | soft_80mM_200_FN | 0 | 0
map-data-2019.05.10-14.07.49.538_085.jpk-force | 2019.05.10 | 1 | 1.1.8 | 14.07.49.538 | 85 | FN | 73.2169 | 0.0164855 | 0.4387 | soft | 80mM | 200 | BSA | soft_80mM_200 | soft_80mM_200_FN | 0 | 0
map-data-2019.05.10-14.07.49.538_086.jpk-force | 2019.05.10 | 1 | 1.1.8 | 14.07.49.538 | 86 | FN | 105.58 | 0.0322125 | 0.5391 | soft | 80mM | 200 | BSA | soft_80mM_200 | soft_80mM_200_FN | 0 | 0
map-data-2019.05.10-14.07.49.538_087.jpk-force | 2019.05.10 | 1 | 1.1.8 | 14.07.49.538 | 87 | FN | 60.188 | 0.0134248 | 0.4666 | soft | 80mM | 200 | BSA | soft_80mM_200 | soft_80mM_200_FN | 0 | 0
map-data-2019.05.10-14.07.49.538_088.jpk-force | 2019.05.10 | 1 | 1.1.8 | 14.07.49.538 | 88 | FN | 44.595 | 0.00890082 | 0.3555 | soft | 80mM | 200 | BSA | soft_80mM_200 | soft_80mM_200_FN | 0 | 0
map-data-2019.05.10-14.07.49.538_089.jpk-force | 2019.05.10 | 1 | 1.1.8 | 14.07.49.538 | 89 | FN | 56.0337 | 0.00329574 | 0.196 | soft | 80mM | 200 | BSA | soft_80mM_200 | soft_80mM_200_FN | 0 | 0
map-data-2019.05.10-14.07.49.538_090.jpk-force | 2019.05.10 | 1 | 1.1.8 | 14.07.49.538 | 90 | FN | 28.2813 | 0.000498222 | 0.0553 | soft | 80mM | 200 | BSA | soft_80mM_200 | soft_80mM_200_FN | 0 | 0
map-data-2019.05.10-14.07.49.538_091.jpk-force | 2019.05.10 | 1 | 1.1.8 | 14.07.49.538 | 91 | FN | 189.626 | 0.0690231 | 1.0075 | soft | 80mM | 200 | BSA | soft_80mM_200 | soft_80mM_200_FN | 0 | 0
map-data-2019.05.10-14.07.49.538_092.jpk-force | 2019.05.10 | 1 | 1.1.8 | 14.07.49.538 | 92 | FN | 82.4131 | 0.0200649 | 0.5009 | soft | 80mM | 200 | BSA | soft_80mM_200 | soft_80mM_200_FN | 0 | 0
map-data-2019.05.10-14.07.49.538_093.jpk-force | 2019.05.10 | 1 | 1.1.8 | 14.07.49.538 | 93 | FN | 153.99 | 0.0398443 | 0.5559 | soft | 80mM | 200 | BSA | soft_80mM_200 | soft_80mM_200_FN | 0 | 0
map-data-2019.05.10-14.07.49.538_094.jpk-force | 2019.05.10 | 1 | 1.1.8 | 14.07.49.538 | 94 | FN | 263.947 | 0.113235 | 0.8332 | soft | 80mM | 200 | BSA | soft_80mM_200 | soft_80mM_200_FN | 0 | 1
map-data-2019.05.10-14.07.49.538_095.jpk-force | 2019.05.10 | 1 | 1.1.8 | 14.07.49.538 | 95 | FN | 71.5225 | 0.00762268 | 0.394 | soft | 80mM | 200 | BSA | soft_80mM_200 | soft_80mM_200_FN | 0 | 0
map-data-2019.05.10-14.07.49.538_096.jpk-force | 2019.05.10 | 1 | 1.1.8 | 14.07.49.538 | 96 | FN | 81.7375 | 0.0172172 | 0.3917 | soft | 80mM | 200 | BSA | soft_80mM_200 | soft_80mM_200_FN | 0 | 0
map-data-2019.05.10-14.07.49.538_097.jpk-force | 2019.05.10 | 1 | 1.1.8 | 14.07.49.538 | 97 | FN | 373.956 | 0.250737 | 2.3722 | soft | 80mM | 200 | BSA | soft_80mM_200 | soft_80mM_200_FN | 0 | 0
map-data-2019.05.10-14.07.49.538_098.jpk-force | 2019.05.10 | 1 | 1.1.8 | 14.07.49.538 | 98 | FN | 40.4421 | 0.00753381 | 0.4232 | soft | 80mM | 200 | BSA | soft_80mM_200 | soft_80mM_200_FN | 0 | 0
map-data-2019.05.10-14.07.49.538_099.jpk-force | 2019.05.10 | 1 | 1.1.8 | 14.07.49.538 | 99 | FN | 40.3959 | 0.00933634 | 0.6718 | soft | 80mM | 200 | BSA | soft_80mM_200 | soft_80mM_200_FN | 0 | 0
map-data-2019.05.10-14.18.02.219_000.jpk-force | 2019.05.10 | 1 | 1.1.8 | 14.18.02.219 | 0 | FN | 33.3375 | 0.000675924 | 0.05603 | soft | 80mM | 200 | BSA | soft_80mM_200 | soft_80mM_200_FN | 0 | 0
map-data-2019.05.10-14.18.02.219_001.jpk-force | 2019.05.10 | 1 | 1.1.8 | 14.18.02.219 | 1 | FN | 119.519 | 0.0155885 | 0.24803 | soft | 80mM | 200 | BSA | soft_80mM_200 | soft_80mM_200_FN | 0 | 0
map-data-2019.05.10-14.18.02.219_002.jpk-force | 2019.05.10 | 1 | 1.1.8 | 14.18.02.219 | 2 | FN | 58.2659 | 0.00492931 | 0.17121 | soft | 80mM | 200 | BSA | soft_80mM_200 | soft_80mM_200_FN | 0 | 0
map-data-2019.05.10-14.18.02.219_003.jpk-force | 2019.05.10 | 1 | 1.1.8 | 14.18.02.219 | 3 | FN | 91.1406 | 0.0204854 | 0.41374 | soft | 80mM | 200 | BSA | soft_80mM_200 | soft_80mM_200_FN | 0 | 0
map-data-2019.05.10-14.18.02.219_004.jpk-force | 2019.05.10 | 1 | 1.1.8 | 14.18.02.219 | 4 | FN | 1502.63 | 1.88537 | 3.66821 | soft | 80mM | 200 | BSA | soft_80mM_200 | soft_80mM_200_FN | 0 | 1
map-data-2019.05.10-14.18.02.219_005.jpk-force | 2019.05.10 | 1 | 1.1.8 | 14.18.02.219 | 5 | FN | 1033.03 | 1.11469 | 2.64563 | soft | 80mM | 200 | BSA | soft_80mM_200 | soft_80mM_200_FN | 0 | 1
map-data-2019.05.10-14.18.02.219_006.jpk-force | 2019.05.10 | 1 | 1.1.8 | 14.18.02.219 | 6 | FN | 62.0981 | 0.00400481 | 0.17645 | soft | 80mM | 200 | BSA | soft_80mM_200 | soft_80mM_200_FN | 0 | 0
map-data-2019.05.10-14.18.02.219_007.jpk-force | 2019.05.10 | 1 | 1.1.8 | 14.18.02.219 | 7 | FN | 64.8765 | 0.00668614 | 0.24601 | soft | 80mM | 200 | BSA | soft_80mM_200 | soft_80mM_200_FN | 0 | 0
map-data-2019.05.10-14.18.02.219_008.jpk-force | 2019.05.10 | 1 | 1.1.8 | 14.18.02.219 | 8 | FN | 98.3851 | 0.0186531 | 0.4469 | soft | 80mM | 200 | BSA | soft_80mM_200 | soft_80mM_200_FN | 0 | 0
map-data-2019.05.10-14.18.02.219_009.jpk-force | 2019.05.10 | 1 | 1.1.8 | 14.18.02.219 | 9 | FN | 59.0902 | 0.00812756 | 0.32569 | soft | 80mM | 200 | BSA | soft_80mM_200 | soft_80mM_200_FN | 0 | 0
map-data-2019.05.10-14.18.02.219_010.jpk-force | 2019.05.10 | 1 | 1.1.8 | 14.18.02.219 | 10 | FN | 42.6667 | 0.00195781 | 0.11736 | soft | 80mM | 200 | BSA | soft_80mM_200 | soft_80mM_200_FN | 0 | 0
map-data-2019.05.10-14.18.02.219_011.jpk-force | 2019.05.10 | 1 | 1.1.8 | 14.18.02.219 | 11 | FN | 70.6184 | 0.0096315 | 0.33336 | soft | 80mM | 200 | BSA | soft_80mM_200 | soft_80mM_200_FN | 0 | 0
map-data-2019.05.10-14.18.02.219_012.jpk-force | 2019.05.10 | 1 | 1.1.8 | 14.18.02.219 | 12 | FN | 250.207 | 0.0857585 | 0.65513 | soft | 80mM | 200 | BSA | soft_80mM_200 | soft_80mM_200_FN | 0 | 0
map-data-2019.05.10-14.18.02.219_014.jpk-force | 2019.05.10 | 1 | 1.1.8 | 14.18.02.219 | 14 | FN | 52.6598 | 0.00967639 | 0.38381 | soft | 80mM | 200 | BSA | soft_80mM_200 | soft_80mM_200_FN | 0 | 0
map-data-2019.05.10-14.18.02.219_015.jpk-force | 2019.05.10 | 1 | 1.1.8 | 14.18.02.219 | 15 | FN | 75.4574 | 0.00652392 | 0.21045 | soft | 80mM | 200 | BSA | soft_80mM_200 | soft_80mM_200_FN | 0 | 0
map-data-2019.05.10-14.18.02.219_016.jpk-force | 2019.05.10 | 1 | 1.1.8 | 14.18.02.219 | 16 | FN | 117.008 | 0.0170891 | 0.3734 | soft | 80mM | 200 | BSA | soft_80mM_200 | soft_80mM_200_FN | 0 | 0
map-data-2019.05.10-14.18.02.219_017.jpk-force | 2019.05.10 | 1 | 1.1.8 | 14.18.02.219 | 17 | FN | 172.444 | 0.0427716 | 0.4938 | soft | 80mM | 200 | BSA | soft_80mM_200 | soft_80mM_200_FN | 0 | 0
map-data-2019.05.10-14.18.02.219_018.jpk-force | 2019.05.10 | 1 | 1.1.8 | 14.18.02.219 | 18 | FN | 39.5491 | 0.00239095 | 0.14759 | soft | 80mM | 200 | BSA | soft_80mM_200 | soft_80mM_200_FN | 0 | 0
map-data-2019.05.10-14.18.02.219_019.jpk-force | 2019.05.10 | 1 | 1.1.8 | 14.18.02.219 | 19 | FN | 78.7773 | 0.00728924 | 0.27902 | soft | 80mM | 200 | BSA | soft_80mM_200 | soft_80mM_200_FN | 0 | 0
map-data-2019.05.10-14.18.02.219_020.jpk-force | 2019.05.10 | 1 | 1.1.8 | 14.18.02.219 | 20 | FN | 81.9549 | 0.0122124 | 0.316 | soft | 80mM | 200 | BSA | soft_80mM_200 | soft_80mM_200_FN | 0 | 0
map-data-2019.05.10-14.18.02.219_021.jpk-force | 2019.05.10 | 1 | 1.1.8 | 14.18.02.219 | 21 | FN | 141.67 | 0.0371712 | 0.63703 | soft | 80mM | 200 | BSA | soft_80mM_200 | soft_80mM_200_FN | 0 | 0
map-data-2019.05.10-14.18.02.219_022.jpk-force | 2019.05.10 | 1 | 1.1.8 | 14.18.02.219 | 22 | FN | 147.191 | 0.0520826 | 0.65079 | soft | 80mM | 200 | BSA | soft_80mM_200 | soft_80mM_200_FN | 0 | 0
map-data-2019.05.10-14.18.02.219_023.jpk-force | 2019.05.10 | 1 | 1.1.8 | 14.18.02.219 | 23 | FN | 107.486 | 0.0115521 | 0.22665 | soft | 80mM | 200 | BSA | soft_80mM_200 | soft_80mM_200_FN | 0 | 0
map-data-2019.05.10-14.18.02.219_024.jpk-force | 2019.05.10 | 1 | 1.1.8 | 14.18.02.219 | 24 | FN | 86.7126 | 0.0195619 | 0.45298 | soft | 80mM | 200 | BSA | soft_80mM_200 | soft_80mM_200_FN | 0 | 0
map-data-2019.05.10-14.18.02.219_025.jpk-force | 2019.05.10 | 1 | 1.1.8 | 14.18.02.219 | 25 | FN | 31.4742 | 0.00138229 | 0.09371 | soft | 80mM | 200 | BSA | soft_80mM_200 | soft_80mM_200_FN | 0 | 0
map-data-2019.05.10-14.18.02.219_026.jpk-force | 2019.05.10 | 1 | 1.1.8 | 14.18.02.219 | 26 | FN | 62.5842 | 0.00552156 | 0.21444 | soft | 80mM | 200 | BSA | soft_80mM_200 | soft_80mM_200_FN | 0 | 0
map-data-2019.05.10-14.18.02.219_027.jpk-force | 2019.05.10 | 1 | 1.1.8 | 14.18.02.219 | 27 | FN | 1961.58 | 1.63326 | 2.56248 | soft | 80mM | 200 | BSA | soft_80mM_200 | soft_80mM_200_FN | 0 | 1
map-data-2019.05.10-14.18.02.219_028.jpk-force | 2019.05.10 | 1 | 1.1.8 | 14.18.02.219 | 28 | FN | 52.1719 | 0.00347698 | 0.13561 | soft | 80mM | 200 | BSA | soft_80mM_200 | soft_80mM_200_FN | 0 | 0
map-data-2019.05.10-14.18.02.219_029.jpk-force | 2019.05.10 | 1 | 1.1.8 | 14.18.02.219 | 29 | FN | 39.3576 | 0.00370021 | 0.20881 | soft | 80mM | 200 | BSA | soft_80mM_200 | soft_80mM_200_FN | 0 | 0
map-data-2019.05.10-14.18.02.219_030.jpk-force | 2019.05.10 | 1 | 1.1.8 | 14.18.02.219 | 30 | FN | 50.7333 | 0.002576 | 0.14208 | soft | 80mM | 200 | BSA | soft_80mM_200 | soft_80mM_200_FN | 0 | 0
map-data-2019.05.10-14.18.02.219_031.jpk-force | 2019.05.10 | 1 | 1.1.8 | 14.18.02.219 | 31 | FN | 85.9263 | 0.016034 | 0.46205 | soft | 80mM | 200 | BSA | soft_80mM_200 | soft_80mM_200_FN | 0 | 0
map-data-2019.05.10-14.18.02.219_032.jpk-force | 2019.05.10 | 1 | 1.1.8 | 14.18.02.219 | 32 | FN | 2420.79 | 4.83753 | 3.7999 | soft | 80mM | 200 | BSA | soft_80mM_200 | soft_80mM_200_FN | 0 | 1
map-data-2019.05.10-14.18.02.219_033.jpk-force | 2019.05.10 | 1 | 1.1.8 | 14.18.02.219 | 33 | FN | 61.8158 | 0.013261 | 0.46208 | soft | 80mM | 200 | BSA | soft_80mM_200 | soft_80mM_200_FN | 0 | 0
map-data-2019.05.10-14.18.02.219_034.jpk-force | 2019.05.10 | 1 | 1.1.8 | 14.18.02.219 | 34 | FN | 88.0646 | 0.0108564 | 0.24397 | soft | 80mM | 200 | BSA | soft_80mM_200 | soft_80mM_200_FN | 0 | 0
map-data-2019.05.10-14.18.02.219_035.jpk-force | 2019.05.10 | 1 | 1.1.8 | 14.18.02.219 | 35 | FN | 69.8905 | 0.00551515 | 0.16806 | soft | 80mM | 200 | BSA | soft_80mM_200 | soft_80mM_200_FN | 0 | 0
map-data-2019.05.10-14.18.02.219_036.jpk-force | 2019.05.10 | 1 | 1.1.8 | 14.18.02.219 | 36 | FN | 486.665 | 0.281578 | 1.86067 | soft | 80mM | 200 | BSA | soft_80mM_200 | soft_80mM_200_FN | 0 | 1
map-data-2019.05.10-14.18.02.219_037.jpk-force | 2019.05.10 | 1 | 1.1.8 | 14.18.02.219 | 37 | FN | 85.9806 | 0.0157492 | 0.45307 | soft | 80mM | 200 | BSA | soft_80mM_200 | soft_80mM_200_FN | 0 | 0
map-data-2019.05.10-14.18.02.219_038.jpk-force | 2019.05.10 | 1 | 1.1.8 | 14.18.02.219 | 38 | FN | 129.797 | 0.0234561 | 0.356 | soft | 80mM | 200 | BSA | soft_80mM_200 | soft_80mM_200_FN | 0 | 0
map-data-2019.05.10-14.18.02.219_039.jpk-force | 2019.05.10 | 1 | 1.1.8 | 14.18.02.219 | 39 | FN | 43.8742 | 0.00244901 | 0.12007 | soft | 80mM | 200 | BSA | soft_80mM_200 | soft_80mM_200_FN | 0 | 0
map-data-2019.05.10-14.18.02.219_040.jpk-force | 2019.05.10 | 1 | 1.1.8 | 14.18.02.219 | 40 | FN | 25.6223 | 0.000317895 | 0.04109 | soft | 80mM | 200 | BSA | soft_80mM_200 | soft_80mM_200_FN | 0 | 0
map-data-2019.05.10-14.18.02.219_041.jpk-force | 2019.05.10 | 1 | 1.1.8 | 14.18.02.219 | 41 | FN | 109.555 | 0.010564 | 0.20505 | soft | 80mM | 200 | BSA | soft_80mM_200 | soft_80mM_200_FN | 0 | 0
map-data-2019.05.10-14.18.02.219_042.jpk-force | 2019.05.10 | 1 | 1.1.8 | 14.18.02.219 | 42 | FN | 38.1011 | 0.00120663 | 0.05685 | soft | 80mM | 200 | BSA | soft_80mM_200 | soft_80mM_200_FN | 0 | 0
map-data-2019.05.10-14.18.02.219_043.jpk-force | 2019.05.10 | 1 | 1.1.8 | 14.18.02.219 | 43 | FN | 26.1429 | 0.000265797 | 0.03195 | soft | 80mM | 200 | BSA | soft_80mM_200 | soft_80mM_200_FN | 0 | 0
map-data-2019.05.10-14.18.02.219_044.jpk-force | 2019.05.10 | 1 | 1.1.8 | 14.18.02.219 | 44 | FN | 27.4263 | 0.000262861 | 0.032 | soft | 80mM | 200 | BSA | soft_80mM_200 | soft_80mM_200_FN | 0 | 0
map-data-2019.05.10-14.18.02.219_045.jpk-force | 2019.05.10 | 1 | 1.1.8 | 14.18.02.219 | 45 | FN | 958.38 | 0.835529 | 2.33928 | soft | 80mM | 200 | BSA | soft_80mM_200 | soft_80mM_200_FN | 0 | 1
map-data-2019.05.10-14.18.02.219_046.jpk-force | 2019.05.10 | 1 | 1.1.8 | 14.18.02.219 | 46 | FN | 192.867 | 0.0803039 | 0.8374 | soft | 80mM | 200 | BSA | soft_80mM_200 | soft_80mM_200_FN | 0 | 0
map-data-2019.05.10-14.18.02.219_047.jpk-force | 2019.05.10 | 1 | 1.1.8 | 14.18.02.219 | 47 | FN | 27.4534 | 0.000373558 | 0.03733 | soft | 80mM | 200 | BSA | soft_80mM_200 | soft_80mM_200_FN | 0 | 0
map-data-2019.05.10-14.18.02.219_048.jpk-force | 2019.05.10 | 1 | 1.1.8 | 14.18.02.219 | 48 | FN | 88.9251 | 0.013484 | 0.3321 | soft | 80mM | 200 | BSA | soft_80mM_200 | soft_80mM_200_FN | 0 | 0
map-data-2019.05.10-14.18.02.219_049.jpk-force | 2019.05.10 | 1 | 1.1.8 | 14.18.02.219 | 49 | FN | 144.553 | 0.0525726 | 0.72279 | soft | 80mM | 200 | BSA | soft_80mM_200 | soft_80mM_200_FN | 0 | 0
map-data-2019.05.10-14.18.02.219_050.jpk-force | 2019.05.10 | 1 | 1.1.8 | 14.18.02.219 | 50 | FN | 292.798 | 0.160439 | 1.47801 | soft | 80mM | 200 | BSA | soft_80mM_200 | soft_80mM_200_FN | 0 | 0
map-data-2019.05.10-14.18.02.219_051.jpk-force | 2019.05.10 | 1 | 1.1.8 | 14.18.02.219 | 51 | FN | 32.062 | 0.00119955 | 0.07385 | soft | 80mM | 200 | BSA | soft_80mM_200 | soft_80mM_200_FN | 0 | 0
map-data-2019.05.10-14.18.02.219_052.jpk-force | 2019.05.10 | 1 | 1.1.8 | 14.18.02.219 | 52 | FN | 42.8562 | 0.00303492 | 0.14869 | soft | 80mM | 200 | BSA | soft_80mM_200 | soft_80mM_200_FN | 0 | 0
map-data-2019.05.10-14.18.02.219_053.jpk-force | 2019.05.10 | 1 | 1.1.8 | 14.18.02.219 | 53 | FN | 46.7097 | 0.00418621 | 0.18544 | soft | 80mM | 200 | BSA | soft_80mM_200 | soft_80mM_200_FN | 0 | 0
map-data-2019.05.10-14.18.02.219_054.jpk-force | 2019.05.10 | 1 | 1.1.8 | 14.18.02.219 | 54 | FN | 868.768 | 0.440707 | 1.49147 | soft | 80mM | 200 | BSA | soft_80mM_200 | soft_80mM_200_FN | 0 | 1
map-data-2019.05.10-14.18.02.219_055.jpk-force | 2019.05.10 | 1 | 1.1.8 | 14.18.02.219 | 55 | FN | 64.8255 | 0.0115247 | 0.3385 | soft | 80mM | 200 | BSA | soft_80mM_200 | soft_80mM_200_FN | 0 | 0
map-data-2019.05.10-14.18.02.219_056.jpk-force | 2019.05.10 | 1 | 1.1.8 | 14.18.02.219 | 56 | FN | 31.9374 | 0.000997624 | 0.11342 | soft | 80mM | 200 | BSA | soft_80mM_200 | soft_80mM_200_FN | 0 | 0
map-data-2019.05.10-14.18.02.219_057.jpk-force | 2019.05.10 | 1 | 1.1.8 | 14.18.02.219 | 57 | FN | 39.5565 | 0.00105473 | 0.07108 | soft | 80mM | 200 | BSA | soft_80mM_200 | soft_80mM_200_FN | 0 | 0
map-data-2019.05.10-14.18.02.219_058.jpk-force | 2019.05.10 | 1 | 1.1.8 | 14.18.02.219 | 58 | FN | 40.0175 | 0.00362788 | 0.20383 | soft | 80mM | 200 | BSA | soft_80mM_200 | soft_80mM_200_FN | 0 | 0
map-data-2019.05.10-14.18.02.219_059.jpk-force | 2019.05.10 | 1 | 1.1.8 | 14.18.02.219 | 59 | FN | 32.5744 | 0.000470635 | 0.05481 | soft | 80mM | 200 | BSA | soft_80mM_200 | soft_80mM_200_FN | 0 | 0
map-data-2019.05.10-14.18.02.219_060.jpk-force | 2019.05.10 | 1 | 1.1.8 | 14.18.02.219 | 60 | FN | 70.5874 | 0.0053523 | 0.16403 | soft | 80mM | 200 | BSA | soft_80mM_200 | soft_80mM_200_FN | 0 | 0
map-data-2019.05.10-14.18.02.219_061.jpk-force | 2019.05.10 | 1 | 1.1.8 | 14.18.02.219 | 61 | FN | 28.7373 | 0.000312405 | 0.0484 | soft | 80mM | 200 | BSA | soft_80mM_200 | soft_80mM_200_FN | 0 | 0
map-data-2019.05.10-14.18.02.219_062.jpk-force | 2019.05.10 | 1 | 1.1.8 | 14.18.02.219 | 62 | FN | 25.4852 | 0.00034537 | 0.05582 | soft | 80mM | 200 | BSA | soft_80mM_200 | soft_80mM_200_FN | 0 | 0
map-data-2019.05.10-14.18.02.219_063.jpk-force | 2019.05.10 | 1 | 1.1.8 | 14.18.02.219 | 63 | FN | 36.7473 | 0.00287452 | 0.17145 | soft | 80mM | 200 | BSA | soft_80mM_200 | soft_80mM_200_FN | 0 | 0
map-data-2019.05.10-14.18.02.219_064.jpk-force | 2019.05.10 | 1 | 1.1.8 | 14.18.02.219 | 64 | FN | 113.935 | 0.0352713 | 0.4978 | soft | 80mM | 200 | BSA | soft_80mM_200 | soft_80mM_200_FN | 0 | 0
map-data-2019.05.10-14.18.02.219_065.jpk-force | 2019.05.10 | 1 | 1.1.8 | 14.18.02.219 | 65 | FN | 61.8588 | 0.00417758 | 0.16712 | soft | 80mM | 200 | BSA | soft_80mM_200 | soft_80mM_200_FN | 0 | 0
map-data-2019.05.10-14.18.02.219_066.jpk-force | 2019.05.10 | 1 | 1.1.8 | 14.18.02.219 | 66 | FN | 32.0581 | 0.000574535 | 0.05835 | soft | 80mM | 200 | BSA | soft_80mM_200 | soft_80mM_200_FN | 0 | 0
map-data-2019.05.10-14.18.02.219_067.jpk-force | 2019.05.10 | 1 | 1.1.8 | 14.18.02.219 | 67 | FN | 143.699 | 0.0342243 | 0.48957 | soft | 80mM | 200 | BSA | soft_80mM_200 | soft_80mM_200_FN | 0 | 0
map-data-2019.05.10-14.18.02.219_068.jpk-force | 2019.05.10 | 1 | 1.1.8 | 14.18.02.219 | 68 | FN | 238.413 | 0.0708285 | 0.81437 | soft | 80mM | 200 | BSA | soft_80mM_200 | soft_80mM_200_FN | 0 | 1
map-data-2019.05.10-14.18.02.219_069.jpk-force | 2019.05.10 | 1 | 1.1.8 | 14.18.02.219 | 69 | FN | 27.8453 | 0.000292058 | 0.0322 | soft | 80mM | 200 | BSA | soft_80mM_200 | soft_80mM_200_FN | 0 | 0
map-data-2019.05.10-14.18.02.219_070.jpk-force | 2019.05.10 | 1 | 1.1.8 | 14.18.02.219 | 70 | FN | 65.0608 | 0.0143395 | 0.42012 | soft | 80mM | 200 | BSA | soft_80mM_200 | soft_80mM_200_FN | 0 | 0
map-data-2019.05.10-14.18.02.219_071.jpk-force | 2019.05.10 | 1 | 1.1.8 | 14.18.02.219 | 71 | FN | 1751.75 | 1.43164 | 2.34254 | soft | 80mM | 200 | BSA | soft_80mM_200 | soft_80mM_200_FN | 0 | 1
map-data-2019.05.10-14.18.02.219_072.jpk-force | 2019.05.10 | 1 | 1.1.8 | 14.18.02.219 | 72 | FN | 1101.25 | 0.741599 | 2.2811 | soft | 80mM | 200 | BSA | soft_80mM_200 | soft_80mM_200_FN | 0 | 1
map-data-2019.05.10-14.18.02.219_073.jpk-force | 2019.05.10 | 1 | 1.1.8 | 14.18.02.219 | 73 | FN | 237.665 | 0.115637 | 1.05108 | soft | 80mM | 200 | BSA | soft_80mM_200 | soft_80mM_200_FN | 0 | 1
map-data-2019.05.10-14.18.02.219_074.jpk-force | 2019.05.10 | 1 | 1.1.8 | 14.18.02.219 | 74 | FN | 56.4022 | 0.00201735 | 0.08587 | soft | 80mM | 200 | BSA | soft_80mM_200 | soft_80mM_200_FN | 0 | 0
map-data-2019.05.10-14.18.02.219_075.jpk-force | 2019.05.10 | 1 | 1.1.8 | 14.18.02.219 | 75 | FN | 30.8509 | 0.00150992 | 0.11001 | soft | 80mM | 200 | BSA | soft_80mM_200 | soft_80mM_200_FN | 0 | 0
map-data-2019.05.10-14.18.02.219_076.jpk-force | 2019.05.10 | 1 | 1.1.8 | 14.18.02.219 | 76 | FN | 30.8788 | 0.000369964 | 0.026 | soft | 80mM | 200 | BSA | soft_80mM_200 | soft_80mM_200_FN | 0 | 0
map-data-2019.05.10-14.18.02.219_077.jpk-force | 2019.05.10 | 1 | 1.1.8 | 14.18.02.219 | 77 | FN | 49.4375 | 0.00310391 | 0.1575 | soft | 80mM | 200 | BSA | soft_80mM_200 | soft_80mM_200_FN | 0 | 0
map-data-2019.05.10-14.18.02.219_078.jpk-force | 2019.05.10 | 1 | 1.1.8 | 14.18.02.219 | 78 | FN | 31.562 | 0.000545425 | 0.0506 | soft | 80mM | 200 | BSA | soft_80mM_200 | soft_80mM_200_FN | 0 | 0
map-data-2019.05.10-14.18.02.219_079.jpk-force | 2019.05.10 | 1 | 1.1.8 | 14.18.02.219 | 79 | FN | 31.8733 | 0.000505416 | 0.05306 | soft | 80mM | 200 | BSA | soft_80mM_200 | soft_80mM_200_FN | 0 | 0
map-data-2019.05.10-14.18.02.219_080.jpk-force | 2019.05.10 | 1 | 1.1.8 | 14.18.02.219 | 80 | FN | 24.385 | 0.000654021 | 0.05843 | soft | 80mM | 200 | BSA | soft_80mM_200 | soft_80mM_200_FN | 0 | 0
map-data-2019.05.10-14.18.02.219_081.jpk-force | 2019.05.10 | 1 | 1.1.8 | 14.18.02.219 | 81 | FN | 447.566 | 0.0152729 | 0.29022 | soft | 80mM | 200 | BSA | soft_80mM_200 | soft_80mM_200_FN | 0 | 0
map-data-2019.05.10-14.18.02.219_082.jpk-force | 2019.05.10 | 1 | 1.1.8 | 14.18.02.219 | 82 | FN | 96.5993 | 0.00952964 | 0.17838 | soft | 80mM | 200 | BSA | soft_80mM_200 | soft_80mM_200_FN | 0 | 0
map-data-2019.05.10-14.18.02.219_083.jpk-force | 2019.05.10 | 1 | 1.1.8 | 14.18.02.219 | 83 | FN | 33.032 | 0.000256565 | 0.0207 | soft | 80mM | 200 | BSA | soft_80mM_200 | soft_80mM_200_FN | 0 | 0
map-data-2019.05.10-14.18.02.219_084.jpk-force | 2019.05.10 | 1 | 1.1.8 | 14.18.02.219 | 84 | FN | 23.1145 | 0.000324997 | 0.0502 | soft | 80mM | 200 | BSA | soft_80mM_200 | soft_80mM_200_FN | 0 | 0
map-data-2019.05.10-14.18.02.219_085.jpk-force | 2019.05.10 | 1 | 1.1.8 | 14.18.02.219 | 85 | FN | 27.5575 | 0.000447906 | 0.04103 | soft | 80mM | 200 | BSA | soft_80mM_200 | soft_80mM_200_FN | 0 | 0
map-data-2019.05.10-14.18.02.219_086.jpk-force | 2019.05.10 | 1 | 1.1.8 | 14.18.02.219 | 86 | FN | 71.4491 | 0.00648979 | 0.17715 | soft | 80mM | 200 | BSA | soft_80mM_200 | soft_80mM_200_FN | 0 | 0
map-data-2019.05.10-14.18.02.219_087.jpk-force | 2019.05.10 | 1 | 1.1.8 | 14.18.02.219 | 87 | FN | 54.315 | 0.0011099 | 0.04213 | soft | 80mM | 200 | BSA | soft_80mM_200 | soft_80mM_200_FN | 0 | 0
map-data-2019.05.10-14.18.02.219_088.jpk-force | 2019.05.10 | 1 | 1.1.8 | 14.18.02.219 | 88 | FN | 69.7792 | 0.00779035 | 0.19499 | soft | 80mM | 200 | BSA | soft_80mM_200 | soft_80mM_200_FN | 0 | 0
map-data-2019.05.10-14.18.02.219_089.jpk-force | 2019.05.10 | 1 | 1.1.8 | 14.18.02.219 | 89 | FN | 27.5221 | 0.000932136 | 0.09676 | soft | 80mM | 200 | BSA | soft_80mM_200 | soft_80mM_200_FN | 0 | 0
map-data-2019.05.10-14.18.02.219_090.jpk-force | 2019.05.10 | 1 | 1.1.8 | 14.18.02.219 | 90 | FN | 31.038 | 0.00203361 | 0.13745 | soft | 80mM | 200 | BSA | soft_80mM_200 | soft_80mM_200_FN | 0 | 0
map-data-2019.05.10-14.18.02.219_091.jpk-force | 2019.05.10 | 1 | 1.1.8 | 14.18.02.219 | 91 | FN | 35.3037 | 0.000405673 | 0.03899 | soft | 80mM | 200 | BSA | soft_80mM_200 | soft_80mM_200_FN | 0 | 0
map-data-2019.05.10-14.18.02.219_092.jpk-force | 2019.05.10 | 1 | 1.1.8 | 14.18.02.219 | 92 | FN | 24.6149 | 0.000248911 | 0.0546 | soft | 80mM | 200 | BSA | soft_80mM_200 | soft_80mM_200_FN | 0 | 0
map-data-2019.05.10-14.18.02.219_093.jpk-force | 2019.05.10 | 1 | 1.1.8 | 14.18.02.219 | 93 | FN | 23.8289 | 0.000311778 | 0.0425 | soft | 80mM | 200 | BSA | soft_80mM_200 | soft_80mM_200_FN | 0 | 0
map-data-2019.05.10-14.18.02.219_094.jpk-force | 2019.05.10 | 1 | 1.1.8 | 14.18.02.219 | 94 | FN | 121.733 | 0.0235328 | 0.39442 | soft | 80mM | 200 | BSA | soft_80mM_200 | soft_80mM_200_FN | 0 | 0
map-data-2019.05.10-14.18.02.219_095.jpk-force | 2019.05.10 | 1 | 1.1.8 | 14.18.02.219 | 95 | FN | 26.7069 | 0.000399974 | 0.0378 | soft | 80mM | 200 | BSA | soft_80mM_200 | soft_80mM_200_FN | 0 | 0
map-data-2019.05.10-14.18.02.219_096.jpk-force | 2019.05.10 | 1 | 1.1.8 | 14.18.02.219 | 96 | FN | 46.682 | 0.00181752 | 0.06609 | soft | 80mM | 200 | BSA | soft_80mM_200 | soft_80mM_200_FN | 0 | 0
map-data-2019.05.10-14.18.02.219_097.jpk-force | 2019.05.10 | 1 | 1.1.8 | 14.18.02.219 | 97 | FN | 61.8334 | 0.00830564 | 0.26426 | soft | 80mM | 200 | BSA | soft_80mM_200 | soft_80mM_200_FN | 0 | 0
map-data-2019.05.10-14.18.02.219_098.jpk-force | 2019.05.10 | 1 | 1.1.8 | 14.18.02.219 | 98 | FN | 24.3237 | 0.000383903 | 0.0354 | soft | 80mM | 200 | BSA | soft_80mM_200 | soft_80mM_200_FN | 0 | 0
map-data-2019.05.10-14.18.02.219_099.jpk-force | 2019.05.10 | 1 | 1.1.8 | 14.18.02.219 | 99 | FN | 26.6742 | 0.000510357 | 0.0613 | soft | 80mM | 200 | BSA | soft_80mM_200 | soft_80mM_200_FN | 0 | 0
map-data-2019.05.10-14.27.30.568_000.jpk-force | 2019.05.10 | 1 | 1.1.8 | 14.27.30.568 | 0 | FN | 1613.1 | 2.51065 | 3.79035 | soft | 80mM | 200 | BSA | soft_80mM_200 | soft_80mM_200_FN | 0 | 1
map-data-2019.05.10-14.27.30.568_001.jpk-force | 2019.05.10 | 1 | 1.1.8 | 14.27.30.568 | 1 | FN | 490.61 | 0.384406 | 1.58646 | soft | 80mM | 200 | BSA | soft_80mM_200 | soft_80mM_200_FN | 0 | 1
map-data-2019.05.10-14.27.30.568_002.jpk-force | 2019.05.10 | 1 | 1.1.8 | 14.27.30.568 | 2 | FN | 408.083 | 0.331289 | 1.74216 | soft | 80mM | 200 | BSA | soft_80mM_200 | soft_80mM_200_FN | 0 | 1
map-data-2019.05.10-14.27.30.568_003.jpk-force | 2019.05.10 | 1 | 1.1.8 | 14.27.30.568 | 3 | FN | 343.939 | 0.218309 | 1.9303 | soft | 80mM | 200 | BSA | soft_80mM_200 | soft_80mM_200_FN | 0 | 0
map-data-2019.05.10-14.27.30.568_006.jpk-force | 2019.05.10 | 1 | 1.1.8 | 14.27.30.568 | 6 | FN | 565.62 | 0.601537 | 2.67114 | soft | 80mM | 200 | BSA | soft_80mM_200 | soft_80mM_200_FN | 0 | 1
map-data-2019.05.10-14.27.30.568_007.jpk-force | 2019.05.10 | 1 | 1.1.8 | 14.27.30.568 | 7 | FN | 444.118 | 0.386571 | 2.75984 | soft | 80mM | 200 | BSA | soft_80mM_200 | soft_80mM_200_FN | 0 | 1
map-data-2019.05.10-14.27.30.568_008.jpk-force | 2019.05.10 | 1 | 1.1.8 | 14.27.30.568 | 8 | FN | 659.906 | 0.519851 | 2.75481 | soft | 80mM | 200 | BSA | soft_80mM_200 | soft_80mM_200_FN | 0 | 1
map-data-2019.05.10-14.27.30.568_009.jpk-force | 2019.05.10 | 1 | 1.1.8 | 14.27.30.568 | 9 | FN | 565.012 | 0.48455 | 2.57694 | soft | 80mM | 200 | BSA | soft_80mM_200 | soft_80mM_200_FN | 0 | 1
map-data-2019.05.10-14.27.30.568_010.jpk-force | 2019.05.10 | 1 | 1.1.8 | 14.27.30.568 | 10 | FN | 602.827 | 0.563317 | 2.77884 | soft | 80mM | 200 | BSA | soft_80mM_200 | soft_80mM_200_FN | 0 | 1
map-data-2019.05.10-14.27.30.568_011.jpk-force | 2019.05.10 | 1 | 1.1.8 | 14.27.30.568 | 11 | FN | 763.518 | 0.662619 | 2.60056 | soft | 80mM | 200 | BSA | soft_80mM_200 | soft_80mM_200_FN | 0 | 1
map-data-2019.05.10-14.27.30.568_012.jpk-force | 2019.05.10 | 1 | 1.1.8 | 14.27.30.568 | 12 | FN | 618.074 | 0.595 | 2.73546 | soft | 80mM | 200 | BSA | soft_80mM_200 | soft_80mM_200_FN | 0 | 1
map-data-2019.05.10-14.27.30.568_013.jpk-force | 2019.05.10 | 1 | 1.1.8 | 14.27.30.568 | 13 | FN | 799.298 | 0.783762 | 2.83644 | soft | 80mM | 200 | BSA | soft_80mM_200 | soft_80mM_200_FN | 0 | 1
map-data-2019.05.10-14.27.30.568_014.jpk-force | 2019.05.10 | 1 | 1.1.8 | 14.27.30.568 | 14 | FN | 816.018 | 0.772045 | 2.77067 | soft | 80mM | 200 | BSA | soft_80mM_200 | soft_80mM_200_FN | 0 | 1
map-data-2019.05.10-14.27.30.568_015.jpk-force | 2019.05.10 | 1 | 1.1.8 | 14.27.30.568 | 15 | FN | 514.221 | 0.460347 | 2.76588 | soft | 80mM | 200 | BSA | soft_80mM_200 | soft_80mM_200_FN | 0 | 1
map-data-2019.05.10-14.27.30.568_016.jpk-force | 2019.05.10 | 1 | 1.1.8 | 14.27.30.568 | 16 | FN | 178.27 | 0.221533 | 2.7436 | soft | 80mM | 200 | BSA | soft_80mM_200 | soft_80mM_200_FN | 0 | 0
map-data-2019.05.10-14.27.30.568_017.jpk-force | 2019.05.10 | 1 | 1.1.8 | 14.27.30.568 | 17 | FN | 220.492 | 0.147209 | 1.87511 | soft | 80mM | 200 | BSA | soft_80mM_200 | soft_80mM_200_FN | 0 | 0
map-data-2019.05.10-14.27.30.568_018.jpk-force | 2019.05.10 | 1 | 1.1.8 | 14.27.30.568 | 18 | FN | 607.954 | 0.856251 | 2.66321 | soft | 80mM | 200 | BSA | soft_80mM_200 | soft_80mM_200_FN | 0 | 1
map-data-2019.05.10-14.27.30.568_019.jpk-force | 2019.05.10 | 1 | 1.1.8 | 14.27.30.568 | 19 | FN | 452.334 | 0.415888 | 1.72769 | soft | 80mM | 200 | BSA | soft_80mM_200 | soft_80mM_200_FN | 0 | 1
map-data-2019.05.10-14.27.30.568_020.jpk-force | 2019.05.10 | 1 | 1.1.8 | 14.27.30.568 | 20 | FN | 2011.02 | 3.35213 | 4.47625 | soft | 80mM | 200 | BSA | soft_80mM_200 | soft_80mM_200_FN | 0 | 1
map-data-2019.05.10-14.27.30.568_021.jpk-force | 2019.05.10 | 1 | 1.1.8 | 14.27.30.568 | 21 | FN | 410.123 | 0.298657 | 2.13488 | soft | 80mM | 200 | BSA | soft_80mM_200 | soft_80mM_200_FN | 0 | 0
map-data-2019.05.10-14.27.30.568_022.jpk-force | 2019.05.10 | 1 | 1.1.8 | 14.27.30.568 | 22 | FN | 220.323 | 0.233136 | 2.58627 | soft | 80mM | 200 | BSA | soft_80mM_200 | soft_80mM_200_FN | 0 | 0
map-data-2019.05.10-14.27.30.568_023.jpk-force | 2019.05.10 | 1 | 1.1.8 | 14.27.30.568 | 23 | FN | 485.49 | 0.420459 | 2.64834 | soft | 80mM | 200 | BSA | soft_80mM_200 | soft_80mM_200_FN | 0 | 1
map-data-2019.05.10-14.27.30.568_024.jpk-force | 2019.05.10 | 1 | 1.1.8 | 14.27.30.568 | 24 | FN | 769.242 | 0.748678 | 2.59225 | soft | 80mM | 200 | BSA | soft_80mM_200 | soft_80mM_200_FN | 0 | 1
map-data-2019.05.10-14.27.30.568_025.jpk-force | 2019.05.10 | 1 | 1.1.8 | 14.27.30.568 | 25 | FN | 1124.3 | 0.871668 | 2.47929 | soft | 80mM | 200 | BSA | soft_80mM_200 | soft_80mM_200_FN | 0 | 1
map-data-2019.05.10-14.27.30.568_026.jpk-force | 2019.05.10 | 1 | 1.1.8 | 14.27.30.568 | 26 | FN | 1229.48 | 1.46121 | 2.99548 | soft | 80mM | 200 | BSA | soft_80mM_200 | soft_80mM_200_FN | 0 | 1
map-data-2019.05.10-14.27.30.568_027.jpk-force | 2019.05.10 | 1 | 1.1.8 | 14.27.30.568 | 27 | FN | 941.083 | 0.915953 | 2.67826 | soft | 80mM | 200 | BSA | soft_80mM_200 | soft_80mM_200_FN | 0 | 1
map-data-2019.05.10-14.27.30.568_028.jpk-force | 2019.05.10 | 1 | 1.1.8 | 14.27.30.568 | 28 | FN | 1024.66 | 0.883374 | 2.98449 | soft | 80mM | 200 | BSA | soft_80mM_200 | soft_80mM_200_FN | 0 | 1
map-data-2019.05.10-14.27.30.568_029.jpk-force | 2019.05.10 | 1 | 1.1.8 | 14.27.30.568 | 29 | FN | 877.277 | 0.805228 | 2.71887 | soft | 80mM | 200 | BSA | soft_80mM_200 | soft_80mM_200_FN | 0 | 1
map-data-2019.05.10-14.27.30.568_030.jpk-force | 2019.05.10 | 1 | 1.1.8 | 14.27.30.568 | 30 | FN | 1211.53 | 2.12678 | 2.92978 | soft | 80mM | 200 | BSA | soft_80mM_200 | soft_80mM_200_FN | 0 | 1
map-data-2019.05.10-14.27.30.568_031.jpk-force | 2019.05.10 | 1 | 1.1.8 | 14.27.30.568 | 31 | FN | 1354.54 | 1.15424 | 2.6508 | soft | 80mM | 200 | BSA | soft_80mM_200 | soft_80mM_200_FN | 0 | 1
map-data-2019.05.10-14.27.30.568_032.jpk-force | 2019.05.10 | 1 | 1.1.8 | 14.27.30.568 | 32 | FN | 1491.14 | 1.23269 | 2.89913 | soft | 80mM | 200 | BSA | soft_80mM_200 | soft_80mM_200_FN | 0 | 1
map-data-2019.05.10-14.27.30.568_033.jpk-force | 2019.05.10 | 1 | 1.1.8 | 14.27.30.568 | 33 | FN | 1652.29 | 1.63892 | 2.78805 | soft | 80mM | 200 | BSA | soft_80mM_200 | soft_80mM_200_FN | 0 | 1
map-data-2019.05.10-14.27.30.568_034.jpk-force | 2019.05.10 | 1 | 1.1.8 | 14.27.30.568 | 34 | FN | 1520.73 | 1.28507 | 2.8351 | soft | 80mM | 200 | BSA | soft_80mM_200 | soft_80mM_200_FN | 0 | 1
map-data-2019.05.10-14.27.30.568_035.jpk-force | 2019.05.10 | 1 | 1.1.8 | 14.27.30.568 | 35 | FN | 1280.73 | 2.48008 | 4.12037 | soft | 80mM | 200 | BSA | soft_80mM_200 | soft_80mM_200_FN | 0 | 1
map-data-2019.05.10-14.27.30.568_036.jpk-force | 2019.05.10 | 1 | 1.1.8 | 14.27.30.568 | 36 | FN | 996.157 | 0.98282 | 3.66494 | soft | 80mM | 200 | BSA | soft_80mM_200 | soft_80mM_200_FN | 0 | 1
map-data-2019.05.10-14.27.30.568_037.jpk-force | 2019.05.10 | 1 | 1.1.8 | 14.27.30.568 | 37 | FN | 561.78 | 0.717272 | 3.11318 | soft | 80mM | 200 | BSA | soft_80mM_200 | soft_80mM_200_FN | 0 | 1
map-data-2019.05.10-14.27.30.568_038.jpk-force | 2019.05.10 | 1 | 1.1.8 | 14.27.30.568 | 38 | FN | 401.372 | 0.444599 | 3.16178 | soft | 80mM | 200 | BSA | soft_80mM_200 | soft_80mM_200_FN | 0 | 0
map-data-2019.05.10-14.27.30.568_039.jpk-force | 2019.05.10 | 1 | 1.1.8 | 14.27.30.568 | 39 | FN | 275.874 | 0.249011 | 2.32531 | soft | 80mM | 200 | BSA | soft_80mM_200 | soft_80mM_200_FN | 0 | 0
map-data-2019.05.10-14.27.30.568_041.jpk-force | 2019.05.10 | 1 | 1.1.8 | 14.27.30.568 | 41 | FN | 529.895 | 0.522905 | 2.55509 | soft | 80mM | 200 | BSA | soft_80mM_200 | soft_80mM_200_FN | 0 | 1
map-data-2019.05.10-14.27.30.568_042.jpk-force | 2019.05.10 | 1 | 1.1.8 | 14.27.30.568 | 42 | FN | 937.605 | 0.734031 | 2.53802 | soft | 80mM | 200 | BSA | soft_80mM_200 | soft_80mM_200_FN | 0 | 1
map-data-2019.05.10-14.27.30.568_043.jpk-force | 2019.05.10 | 1 | 1.1.8 | 14.27.30.568 | 43 | FN | 1334.94 | 1.01892 | 2.67501 | soft | 80mM | 200 | BSA | soft_80mM_200 | soft_80mM_200_FN | 0 | 1
map-data-2019.05.10-14.27.30.568_044.jpk-force | 2019.05.10 | 1 | 1.1.8 | 14.27.30.568 | 44 | FN | 1572.52 | 1.29574 | 2.67939 | soft | 80mM | 200 | BSA | soft_80mM_200 | soft_80mM_200_FN | 0 | 1
map-data-2019.05.10-14.27.30.568_045.jpk-force | 2019.05.10 | 1 | 1.1.8 | 14.27.30.568 | 45 | FN | 2072.67 | 1.46388 | 2.78561 | soft | 80mM | 200 | BSA | soft_80mM_200 | soft_80mM_200_FN | 0 | 1
map-data-2019.05.10-14.27.30.568_046.jpk-force | 2019.05.10 | 1 | 1.1.8 | 14.27.30.568 | 46 | FN | 2054.72 | 5.86979 | 4.5736 | soft | 80mM | 200 | BSA | soft_80mM_200 | soft_80mM_200_FN | 0 | 1
map-data-2019.05.10-14.27.30.568_047.jpk-force | 2019.05.10 | 1 | 1.1.8 | 14.27.30.568 | 47 | FN | 1990.33 | 1.79273 | 3.70496 | soft | 80mM | 200 | BSA | soft_80mM_200 | soft_80mM_200_FN | 0 | 1
map-data-2019.05.10-14.27.30.568_048.jpk-force | 2019.05.10 | 1 | 1.1.8 | 14.27.30.568 | 48 | FN | 1731.16 | 3.96045 | 4.22825 | soft | 80mM | 200 | BSA | soft_80mM_200 | soft_80mM_200_FN | 0 | 1
map-data-2019.05.10-14.27.30.568_049.jpk-force | 2019.05.10 | 1 | 1.1.8 | 14.27.30.568 | 49 | FN | 1787.92 | 1.37798 | 3.91233 | soft | 80mM | 200 | BSA | soft_80mM_200 | soft_80mM_200_FN | 0 | 1
map-data-2019.05.10-14.27.30.568_050.jpk-force | 2019.05.10 | 1 | 1.1.8 | 14.27.30.568 | 50 | FN | 1989.06 | 1.55806 | 3.06097 | soft | 80mM | 200 | BSA | soft_80mM_200 | soft_80mM_200_FN | 0 | 1
map-data-2019.05.10-14.27.30.568_051.jpk-force | 2019.05.10 | 1 | 1.1.8 | 14.27.30.568 | 51 | FN | 1746.14 | 1.3542 | 3.04118 | soft | 80mM | 200 | BSA | soft_80mM_200 | soft_80mM_200_FN | 0 | 1
map-data-2019.05.10-14.27.30.568_052.jpk-force | 2019.05.10 | 1 | 1.1.8 | 14.27.30.568 | 52 | FN | 2156.7 | 1.69357 | 3.61065 | soft | 80mM | 200 | BSA | soft_80mM_200 | soft_80mM_200_FN | 0 | 1
map-data-2019.05.10-14.27.30.568_053.jpk-force | 2019.05.10 | 1 | 1.1.8 | 14.27.30.568 | 53 | FN | 2320.87 | 1.82009 | 3.40577 | soft | 80mM | 200 | BSA | soft_80mM_200 | soft_80mM_200_FN | 0 | 1
map-data-2019.05.10-14.27.30.568_054.jpk-force | 2019.05.10 | 1 | 1.1.8 | 14.27.30.568 | 54 | FN | 2245.6 | 2.03096 | 3.91631 | soft | 80mM | 200 | BSA | soft_80mM_200 | soft_80mM_200_FN | 0 | 1
map-data-2019.05.10-14.27.30.568_055.jpk-force | 2019.05.10 | 1 | 1.1.8 | 14.27.30.568 | 55 | FN | 2055.56 | 1.71189 | 3.60622 | soft | 80mM | 200 | BSA | soft_80mM_200 | soft_80mM_200_FN | 0 | 1
map-data-2019.05.10-14.27.30.568_056.jpk-force | 2019.05.10 | 1 | 1.1.8 | 14.27.30.568 | 56 | FN | 1735.55 | 1.57101 | 3.29115 | soft | 80mM | 200 | BSA | soft_80mM_200 | soft_80mM_200_FN | 0 | 1
map-data-2019.05.10-14.27.30.568_057.jpk-force | 2019.05.10 | 1 | 1.1.8 | 14.27.30.568 | 57 | FN | 1391.4 | 1.20669 | 3.92503 | soft | 80mM | 200 | BSA | soft_80mM_200 | soft_80mM_200_FN | 0 | 1
map-data-2019.05.10-14.27.30.568_058.jpk-force | 2019.05.10 | 1 | 1.1.8 | 14.27.30.568 | 58 | FN | 942.403 | 0.938726 | 3.34029 | soft | 80mM | 200 | BSA | soft_80mM_200 | soft_80mM_200_FN | 0 | 1
map-data-2019.05.10-14.27.30.568_059.jpk-force | 2019.05.10 | 1 | 1.1.8 | 14.27.30.568 | 59 | FN | 410.242 | 0.529679 | 3.15965 | soft | 80mM | 200 | BSA | soft_80mM_200 | soft_80mM_200_FN | 0 | 0
map-data-2019.05.10-14.27.30.568_060.jpk-force | 2019.05.10 | 1 | 1.1.8 | 14.27.30.568 | 60 | FN | 2442.28 | 3.71056 | 3.67407 | soft | 80mM | 200 | BSA | soft_80mM_200 | soft_80mM_200_FN | 0 | 1
map-data-2019.05.10-14.27.30.568_061.jpk-force | 2019.05.10 | 1 | 1.1.8 | 14.27.30.568 | 61 | FN | 1411.7 | 1.47506 | 3.84158 | soft | 80mM | 200 | BSA | soft_80mM_200 | soft_80mM_200_FN | 0 | 1
map-data-2019.05.10-14.27.30.568_062.jpk-force | 2019.05.10 | 1 | 1.1.8 | 14.27.30.568 | 62 | FN | 1712.2 | 1.53803 | 3.64708 | soft | 80mM | 200 | BSA | soft_80mM_200 | soft_80mM_200_FN | 0 | 1
map-data-2019.05.10-14.27.30.568_063.jpk-force | 2019.05.10 | 1 | 1.1.8 | 14.27.30.568 | 63 | FN | 1937.02 | 1.56433 | 3.41982 | soft | 80mM | 200 | BSA | soft_80mM_200 | soft_80mM_200_FN | 0 | 1
map-data-2019.05.10-14.27.30.568_064.jpk-force | 2019.05.10 | 1 | 1.1.8 | 14.27.30.568 | 64 | FN | 2322.74 | 1.81099 | 3.51358 | soft | 80mM | 200 | BSA | soft_80mM_200 | soft_80mM_200_FN | 0 | 1
map-data-2019.05.10-14.27.30.568_065.jpk-force | 2019.05.10 | 1 | 1.1.8 | 14.27.30.568 | 65 | FN | 2473.58 | 1.94528 | 3.56281 | soft | 80mM | 200 | BSA | soft_80mM_200 | soft_80mM_200_FN | 0 | 1
map-data-2019.05.10-14.27.30.568_066.jpk-force | 2019.05.10 | 1 | 1.1.8 | 14.27.30.568 | 66 | FN | 2427.71 | 1.91075 | 3.87485 | soft | 80mM | 200 | BSA | soft_80mM_200 | soft_80mM_200_FN | 0 | 1
map-data-2019.05.10-14.27.30.568_067.jpk-force | 2019.05.10 | 1 | 1.1.8 | 14.27.30.568 | 67 | FN | 2314.24 | 1.73281 | 3.65699 | soft | 80mM | 200 | BSA | soft_80mM_200 | soft_80mM_200_FN | 0 | 1
map-data-2019.05.10-14.27.30.568_068.jpk-force | 2019.05.10 | 1 | 1.1.8 | 14.27.30.568 | 68 | FN | 2182.55 | 1.85615 | 3.87752 | soft | 80mM | 200 | BSA | soft_80mM_200 | soft_80mM_200_FN | 0 | 1
map-data-2019.05.10-14.27.30.568_069.jpk-force | 2019.05.10 | 1 | 1.1.8 | 14.27.30.568 | 69 | FN | 2124.49 | 1.61072 | 3.61905 | soft | 80mM | 200 | BSA | soft_80mM_200 | soft_80mM_200_FN | 0 | 1
map-data-2019.05.10-14.27.30.568_070.jpk-force | 2019.05.10 | 1 | 1.1.8 | 14.27.30.568 | 70 | FN | 2266.17 | 2.27466 | 3.94691 | soft | 80mM | 200 | BSA | soft_80mM_200 | soft_80mM_200_FN | 0 | 1
map-data-2019.05.10-14.27.30.568_071.jpk-force | 2019.05.10 | 1 | 1.1.8 | 14.27.30.568 | 71 | FN | 2356.44 | 1.86597 | 3.52996 | soft | 80mM | 200 | BSA | soft_80mM_200 | soft_80mM_200_FN | 0 | 1
map-data-2019.05.10-14.27.30.568_072.jpk-force | 2019.05.10 | 1 | 1.1.8 | 14.27.30.568 | 72 | FN | 2340.01 | 1.90796 | 3.68253 | soft | 80mM | 200 | BSA | soft_80mM_200 | soft_80mM_200_FN | 0 | 1
map-data-2019.05.10-14.27.30.568_073.jpk-force | 2019.05.10 | 1 | 1.1.8 | 14.27.30.568 | 73 | FN | 2415.79 | 2.01714 | 4.20549 | soft | 80mM | 200 | BSA | soft_80mM_200 | soft_80mM_200_FN | 0 | 1
map-data-2019.05.10-14.27.30.568_074.jpk-force | 2019.05.10 | 1 | 1.1.8 | 14.27.30.568 | 74 | FN | 2565.99 | 1.98534 | 3.85621 | soft | 80mM | 200 | BSA | soft_80mM_200 | soft_80mM_200_FN | 0 | 1
map-data-2019.05.10-14.27.30.568_075.jpk-force | 2019.05.10 | 1 | 1.1.8 | 14.27.30.568 | 75 | FN | 2432.23 | 2.0423 | 3.71698 | soft | 80mM | 200 | BSA | soft_80mM_200 | soft_80mM_200_FN | 0 | 1
map-data-2019.05.10-14.27.30.568_076.jpk-force | 2019.05.10 | 1 | 1.1.8 | 14.27.30.568 | 76 | FN | 2232.11 | 1.69224 | 3.71464 | soft | 80mM | 200 | BSA | soft_80mM_200 | soft_80mM_200_FN | 0 | 1
map-data-2019.05.10-14.27.30.568_077.jpk-force | 2019.05.10 | 1 | 1.1.8 | 14.27.30.568 | 77 | FN | 1955.96 | 1.63982 | 4.03756 | soft | 80mM | 200 | BSA | soft_80mM_200 | soft_80mM_200_FN | 0 | 1
map-data-2019.05.10-14.27.30.568_078.jpk-force | 2019.05.10 | 1 | 1.1.8 | 14.27.30.568 | 78 | FN | 1632.37 | 1.43527 | 3.22373 | soft | 80mM | 200 | BSA | soft_80mM_200 | soft_80mM_200_FN | 0 | 1
map-data-2019.05.10-14.27.30.568_079.jpk-force | 2019.05.10 | 1 | 1.1.8 | 14.27.30.568 | 79 | FN | 849.333 | 0.833966 | 2.7804 | soft | 80mM | 200 | BSA | soft_80mM_200 | soft_80mM_200_FN | 0 | 1
map-data-2019.05.10-14.27.30.568_080.jpk-force | 2019.05.10 | 1 | 1.1.8 | 14.27.30.568 | 80 | FN | 1161.85 | 1.20539 | 3.83979 | soft | 80mM | 200 | BSA | soft_80mM_200 | soft_80mM_200_FN | 0 | 1
map-data-2019.05.10-14.27.30.568_081.jpk-force | 2019.05.10 | 1 | 1.1.8 | 14.27.30.568 | 81 | FN | 1806.17 | 1.68217 | 3.66239 | soft | 80mM | 200 | BSA | soft_80mM_200 | soft_80mM_200_FN | 0 | 1
map-data-2019.05.10-14.27.30.568_082.jpk-force | 2019.05.10 | 1 | 1.1.8 | 14.27.30.568 | 82 | FN | 2069.7 | 1.58387 | 3.31697 | soft | 80mM | 200 | BSA | soft_80mM_200 | soft_80mM_200_FN | 0 | 1
map-data-2019.05.10-14.27.30.568_083.jpk-force | 2019.05.10 | 1 | 1.1.8 | 14.27.30.568 | 83 | FN | 2315.93 | 1.80971 | 3.94982 | soft | 80mM | 200 | BSA | soft_80mM_200 | soft_80mM_200_FN | 0 | 1
map-data-2019.05.10-14.27.30.568_084.jpk-force | 2019.05.10 | 1 | 1.1.8 | 14.27.30.568 | 84 | FN | 2425.22 | 1.82961 | 3.66522 | soft | 80mM | 200 | BSA | soft_80mM_200 | soft_80mM_200_FN | 0 | 1
map-data-2019.05.10-14.27.30.568_085.jpk-force | 2019.05.10 | 1 | 1.1.8 | 14.27.30.568 | 85 | FN | 2397.57 | 1.8996 | 3.8816 | soft | 80mM | 200 | BSA | soft_80mM_200 | soft_80mM_200_FN | 0 | 1
map-data-2019.05.10-14.27.30.568_086.jpk-force | 2019.05.10 | 1 | 1.1.8 | 14.27.30.568 | 86 | FN | 2410.34 | 1.86749 | 3.98134 | soft | 80mM | 200 | BSA | soft_80mM_200 | soft_80mM_200_FN | 0 | 1
map-data-2019.05.10-14.27.30.568_087.jpk-force | 2019.05.10 | 1 | 1.1.8 | 14.27.30.568 | 87 | FN | 2334.23 | 1.84278 | 3.42554 | soft | 80mM | 200 | BSA | soft_80mM_200 | soft_80mM_200_FN | 0 | 1
map-data-2019.05.10-14.27.30.568_088.jpk-force | 2019.05.10 | 1 | 1.1.8 | 14.27.30.568 | 88 | FN | 2206.65 | 1.72742 | 3.67829 | soft | 80mM | 200 | BSA | soft_80mM_200 | soft_80mM_200_FN | 0 | 1
map-data-2019.05.10-14.27.30.568_089.jpk-force | 2019.05.10 | 1 | 1.1.8 | 14.27.30.568 | 89 | FN | 2511.85 | 1.89063 | 3.88986 | soft | 80mM | 200 | BSA | soft_80mM_200 | soft_80mM_200_FN | 0 | 1
map-data-2019.05.10-14.27.30.568_090.jpk-force | 2019.05.10 | 1 | 1.1.8 | 14.27.30.568 | 90 | FN | 2612.31 | 2.02242 | 3.67531 | soft | 80mM | 200 | BSA | soft_80mM_200 | soft_80mM_200_FN | 0 | 1
map-data-2019.05.10-14.27.30.568_091.jpk-force | 2019.05.10 | 1 | 1.1.8 | 14.27.30.568 | 91 | FN | 2458.71 | 1.84898 | 3.75488 | soft | 80mM | 200 | BSA | soft_80mM_200 | soft_80mM_200_FN | 0 | 1
map-data-2019.05.10-14.27.30.568_092.jpk-force | 2019.05.10 | 1 | 1.1.8 | 14.27.30.568 | 92 | FN | 2308.46 | 1.92915 | 3.65984 | soft | 80mM | 200 | BSA | soft_80mM_200 | soft_80mM_200_FN | 0 | 1
map-data-2019.05.10-14.27.30.568_093.jpk-force | 2019.05.10 | 1 | 1.1.8 | 14.27.30.568 | 93 | FN | 2250.04 | 1.69985 | 3.32172 | soft | 80mM | 200 | BSA | soft_80mM_200 | soft_80mM_200_FN | 0 | 1
map-data-2019.05.10-14.27.30.568_094.jpk-force | 2019.05.10 | 1 | 1.1.8 | 14.27.30.568 | 94 | FN | 2409.12 | 1.93255 | 3.76448 | soft | 80mM | 200 | BSA | soft_80mM_200 | soft_80mM_200_FN | 0 | 1
map-data-2019.05.10-14.27.30.568_095.jpk-force | 2019.05.10 | 1 | 1.1.8 | 14.27.30.568 | 95 | FN | 2437.23 | 1.78169 | 3.52653 | soft | 80mM | 200 | BSA | soft_80mM_200 | soft_80mM_200_FN | 0 | 1
map-data-2019.05.10-14.27.30.568_096.jpk-force | 2019.05.10 | 1 | 1.1.8 | 14.27.30.568 | 96 | FN | 2537.99 | 2.01958 | 4.31886 | soft | 80mM | 200 | BSA | soft_80mM_200 | soft_80mM_200_FN | 0 | 1
map-data-2019.05.10-14.27.30.568_097.jpk-force | 2019.05.10 | 1 | 1.1.8 | 14.27.30.568 | 97 | FN | 2365.99 | 1.91046 | 4.47062 | soft | 80mM | 200 | BSA | soft_80mM_200 | soft_80mM_200_FN | 0 | 1
map-data-2019.05.10-14.27.30.568_098.jpk-force | 2019.05.10 | 1 | 1.1.8 | 14.27.30.568 | 98 | FN | 2048.69 | 1.74499 | 3.46843 | soft | 80mM | 200 | BSA | soft_80mM_200 | soft_80mM_200_FN | 0 | 1
map-data-2019.05.10-14.27.30.568_099.jpk-force | 2019.05.10 | 1 | 1.1.8 | 14.27.30.568 | 99 | FN | 1076.86 | 1.22823 | 3.7982 | soft | 80mM | 200 | BSA | soft_80mM_200 | soft_80mM_200_FN | 0 | 1
map-data-2019.05.13-10.50.18.366_000.jpk-force | 2019.05.13 | 2 | 2.1.1 | 10.50.18.366 | 0 | FN | 401.275 | 0.578012 | 2.72905 | soft | sulfo | 50 | BSA | soft_sulfo_50 | soft_sulfo_50_FN | 0 | 0
map-data-2019.05.13-10.50.18.366_001.jpk-force | 2019.05.13 | 2 | 2.1.1 | 10.50.18.366 | 1 | FN | 233.429 | 0.385049 | 3.53632 | soft | sulfo | 50 | BSA | soft_sulfo_50 | soft_sulfo_50_FN | 0 | 0
map-data-2019.05.13-10.50.18.366_002.jpk-force | 2019.05.13 | 2 | 2.1.1 | 10.50.18.366 | 2 | FN | 146.54 | 0.29384 | 4.04448 | soft | sulfo | 50 | BSA | soft_sulfo_50 | soft_sulfo_50_FN | 0 | 0
map-data-2019.05.13-10.50.18.366_003.jpk-force | 2019.05.13 | 2 | 2.1.1 | 10.50.18.366 | 3 | FN | 367.197 | 0.993455 | 5.77282 | soft | sulfo | 50 | BSA | soft_sulfo_50 | soft_sulfo_50_FN | 0 | 0
map-data-2019.05.13-10.50.18.366_004.jpk-force | 2019.05.13 | 2 | 2.1.1 | 10.50.18.366 | 4 | FN | 178.313 | 0.199422 | 2.11119 | soft | sulfo | 50 | BSA | soft_sulfo_50 | soft_sulfo_50_FN | 0 | 0
map-data-2019.05.13-10.50.18.366_005.jpk-force | 2019.05.13 | 2 | 2.1.1 | 10.50.18.366 | 5 | FN | 417.908 | 0.919184 | 3.978513 | soft | sulfo | 50 | BSA | soft_sulfo_50 | soft_sulfo_50_FN | 0 | 0
map-data-2019.05.13-10.50.18.366_006.jpk-force | 2019.05.13 | 2 | 2.1.1 | 10.50.18.366 | 6 | FN | 209.922 | 0.404811 | 3.4841155 | soft | sulfo | 50 | BSA | soft_sulfo_50 | soft_sulfo_50_FN | 0 | 0
map-data-2019.05.13-10.50.18.366_007.jpk-force | 2019.05.13 | 2 | 2.1.1 | 10.50.18.366 | 7 | FN | 298.205 | 0.418839 | 3.325981 | soft | sulfo | 50 | BSA | soft_sulfo_50 | soft_sulfo_50_FN | 0 | 0
map-data-2019.05.13-10.50.18.366_008.jpk-force | 2019.05.13 | 2 | 2.1.1 | 10.50.18.366 | 8 | FN | 521.206 | 0.789573 | 2.926818 | soft | sulfo | 50 | BSA | soft_sulfo_50 | soft_sulfo_50_FN | 0 | 1
map-data-2019.05.13-10.50.18.366_009.jpk-force | 2019.05.13 | 2 | 2.1.1 | 10.50.18.366 | 9 | FN | 254.136 | 0.315387 | 2.484543 | soft | sulfo | 50 | BSA | soft_sulfo_50 | soft_sulfo_50_FN | 0 | 0
map-data-2019.05.13-10.50.18.366_010.jpk-force | 2019.05.13 | 2 | 2.1.1 | 10.50.18.366 | 10 | FN | 414.525 | 0.48398 | 3.190268 | soft | sulfo | 50 | BSA | soft_sulfo_50 | soft_sulfo_50_FN | 0 | 1
map-data-2019.05.13-10.50.18.366_011.jpk-force | 2019.05.13 | 2 | 2.1.1 | 10.50.18.366 | 11 | FN | 200.967 | 0.271848 | 3.094591 | soft | sulfo | 50 | BSA | soft_sulfo_50 | soft_sulfo_50_FN | 0 | 0
map-data-2019.05.13-10.50.18.366_012.jpk-force | 2019.05.13 | 2 | 2.1.1 | 10.50.18.366 | 12 | FN | 156.52 | 0.212779 | 2.7276 | soft | sulfo | 50 | BSA | soft_sulfo_50 | soft_sulfo_50_FN | 0 | 0
map-data-2019.05.13-10.50.18.366_013.jpk-force | 2019.05.13 | 2 | 2.1.1 | 10.50.18.366 | 13 | FN | 152.944 | 0.263839 | 3.271033 | soft | sulfo | 50 | BSA | soft_sulfo_50 | soft_sulfo_50_FN | 0 | 0
map-data-2019.05.13-10.50.18.366_014.jpk-force | 2019.05.13 | 2 | 2.1.1 | 10.50.18.366 | 14 | FN | 448.563 | 0.647333 | 3.757129 | soft | sulfo | 50 | BSA | soft_sulfo_50 | soft_sulfo_50_FN | 0 | 0
map-data-2019.05.13-10.50.18.366_015.jpk-force | 2019.05.13 | 2 | 2.1.1 | 10.50.18.366 | 15 | FN | 226.728 | 0.44609 | 4.28817 | soft | sulfo | 50 | BSA | soft_sulfo_50 | soft_sulfo_50_FN | 0 | 0
map-data-2019.05.13-10.50.18.366_016.jpk-force | 2019.05.13 | 2 | 2.1.1 | 10.50.18.366 | 16 | FN | 113.577 | 0.238414 | 3.82217 | soft | sulfo | 50 | BSA | soft_sulfo_50 | soft_sulfo_50_FN | 0 | 0
map-data-2019.05.13-10.50.18.366_017.jpk-force | 2019.05.13 | 2 | 2.1.1 | 10.50.18.366 | 17 | FN | 156.05 | 0.0899501 | 1.20761 | soft | sulfo | 50 | BSA | soft_sulfo_50 | soft_sulfo_50_FN | 0 | 0
map-data-2019.05.13-10.50.18.366_018.jpk-force | 2019.05.13 | 2 | 2.1.1 | 10.50.18.366 | 18 | FN | 243.658 | 0.220948 | 1.6461 | soft | sulfo | 50 | BSA | soft_sulfo_50 | soft_sulfo_50_FN | 0 | 0
map-data-2019.05.13-10.50.18.366_019.jpk-force | 2019.05.13 | 2 | 2.1.1 | 10.50.18.366 | 19 | FN | 457.734 | 0.658071 | 2.859 | soft | sulfo | 50 | BSA | soft_sulfo_50 | soft_sulfo_50_FN | 0 | 1
map-data-2019.05.13-10.50.18.366_020.jpk-force | 2019.05.13 | 2 | 2.1.1 | 10.50.18.366 | 20 | FN | 113.746 | 0.0741026 | 1.26394 | soft | sulfo | 50 | BSA | soft_sulfo_50 | soft_sulfo_50_FN | 0 | 0
map-data-2019.05.13-10.50.18.366_021.jpk-force | 2019.05.13 | 2 | 2.1.1 | 10.50.18.366 | 21 | FN | 332.214 | 0.446198 | 2.77237 | soft | sulfo | 50 | BSA | soft_sulfo_50 | soft_sulfo_50_FN | 0 | 0
map-data-2019.05.13-10.50.18.366_022.jpk-force | 2019.05.13 | 2 | 2.1.1 | 10.50.18.366 | 22 | FN | 308.096 | 0.388945 | 2.46747 | soft | sulfo | 50 | BSA | soft_sulfo_50 | soft_sulfo_50_FN | 0 | 0
map-data-2019.05.13-10.50.18.366_023.jpk-force | 2019.05.13 | 2 | 2.1.1 | 10.50.18.366 | 23 | FN | 214.718 | 0.531287 | 4.57081 | soft | sulfo | 50 | BSA | soft_sulfo_50 | soft_sulfo_50_FN | 0 | 0
map-data-2019.05.13-10.50.18.366_024.jpk-force | 2019.05.13 | 2 | 2.1.1 | 10.50.18.366 | 24 | FN | 314.556 | 0.502077 | 3.48473 | soft | sulfo | 50 | BSA | soft_sulfo_50 | soft_sulfo_50_FN | 0 | 0
map-data-2019.05.13-10.50.18.366_025.jpk-force | 2019.05.13 | 2 | 2.1.1 | 10.50.18.366 | 25 | FN | 200.297 | 0.313631 | 3.46913 | soft | sulfo | 50 | BSA | soft_sulfo_50 | soft_sulfo_50_FN | 0 | 0
map-data-2019.05.13-10.50.18.366_026.jpk-force | 2019.05.13 | 2 | 2.1.1 | 10.50.18.366 | 26 | FN | 280.447 | 0.598308 | 4.505749 | soft | sulfo | 50 | BSA | soft_sulfo_50 | soft_sulfo_50_FN | 0 | 0
map-data-2019.05.13-10.50.18.366_027.jpk-force | 2019.05.13 | 2 | 2.1.1 | 10.50.18.366 | 27 | FN | 293.564 | 0.546353 | 3.898424 | soft | sulfo | 50 | BSA | soft_sulfo_50 | soft_sulfo_50_FN | 0 | 0
map-data-2019.05.13-10.50.18.366_028.jpk-force | 2019.05.13 | 2 | 2.1.1 | 10.50.18.366 | 28 | FN | 309.124 | 0.460572 | 3.812485 | soft | sulfo | 50 | BSA | soft_sulfo_50 | soft_sulfo_50_FN | 0 | 0
map-data-2019.05.13-10.50.18.366_029.jpk-force | 2019.05.13 | 2 | 2.1.1 | 10.50.18.366 | 29 | FN | 206.358 | 0.240817 | 2.40877 | soft | sulfo | 50 | BSA | soft_sulfo_50 | soft_sulfo_50_FN | 0 | 0
map-data-2019.05.13-10.50.18.366_030.jpk-force | 2019.05.13 | 2 | 2.1.1 | 10.50.18.366 | 30 | FN | 221.173 | 0.355586 | 3.758004 | soft | sulfo | 50 | BSA | soft_sulfo_50 | soft_sulfo_50_FN | 0 | 0
map-data-2019.05.13-10.50.18.366_031.jpk-force | 2019.05.13 | 2 | 2.1.1 | 10.50.18.366 | 31 | FN | 186.254 | 0.338387 | 4.084436 | soft | sulfo | 50 | BSA | soft_sulfo_50 | soft_sulfo_50_FN | 0 | 0
map-data-2019.05.13-10.50.18.366_032.jpk-force | 2019.05.13 | 2 | 2.1.1 | 10.50.18.366 | 32 | FN | 215.513 | 0.214959 | 3.184382 | soft | sulfo | 50 | BSA | soft_sulfo_50 | soft_sulfo_50_FN | 0 | 0
map-data-2019.05.13-10.50.18.366_033.jpk-force | 2019.05.13 | 2 | 2.1.1 | 10.50.18.366 | 33 | FN | 265.326 | 0.280317 | 2.671663 | soft | sulfo | 50 | BSA | soft_sulfo_50 | soft_sulfo_50_FN | 0 | 0
map-data-2019.05.13-10.50.18.366_034.jpk-force | 2019.05.13 | 2 | 2.1.1 | 10.50.18.366 | 34 | FN | 162.463 | 0.208663 | 3.22983 | soft | sulfo | 50 | BSA | soft_sulfo_50 | soft_sulfo_50_FN | 0 | 0
map-data-2019.05.13-10.50.18.366_035.jpk-force | 2019.05.13 | 2 | 2.1.1 | 10.50.18.366 | 35 | FN | 156.09 | 0.28452 | 3.75757 | soft | sulfo | 50 | BSA | soft_sulfo_50 | soft_sulfo_50_FN | 0 | 0
map-data-2019.05.13-10.50.18.366_036.jpk-force | 2019.05.13 | 2 | 2.1.1 | 10.50.18.366 | 36 | FN | 120.128 | 0.132812 | 2.27014 | soft | sulfo | 50 | BSA | soft_sulfo_50 | soft_sulfo_50_FN | 0 | 0
map-data-2019.05.13-10.50.18.366_037.jpk-force | 2019.05.13 | 2 | 2.1.1 | 10.50.18.366 | 37 | FN | 106.304 | 0.138484 | 2.46489 | soft | sulfo | 50 | BSA | soft_sulfo_50 | soft_sulfo_50_FN | 0 | 0
map-data-2019.05.13-10.50.18.366_038.jpk-force | 2019.05.13 | 2 | 2.1.1 | 10.50.18.366 | 38 | FN | 87.2297 | 0.0728192 | 1.68804 | soft | sulfo | 50 | BSA | soft_sulfo_50 | soft_sulfo_50_FN | 0 | 0
map-data-2019.05.13-10.50.18.366_039.jpk-force | 2019.05.13 | 2 | 2.1.1 | 10.50.18.366 | 39 | FN | 203.38 | 0.293333 | 2.46956 | soft | sulfo | 50 | BSA | soft_sulfo_50 | soft_sulfo_50_FN | 0 | 0
map-data-2019.05.13-10.50.18.366_040.jpk-force | 2019.05.13 | 2 | 2.1.1 | 10.50.18.366 | 40 | FN | 154.705 | 0.140551 | 1.75868 | soft | sulfo | 50 | BSA | soft_sulfo_50 | soft_sulfo_50_FN | 0 | 0
map-data-2019.05.13-10.50.18.366_041.jpk-force | 2019.05.13 | 2 | 2.1.1 | 10.50.18.366 | 41 | FN | 198.809 | 0.484855 | 4.48265 | soft | sulfo | 50 | BSA | soft_sulfo_50 | soft_sulfo_50_FN | 0 | 0
map-data-2019.05.13-10.50.18.366_042.jpk-force | 2019.05.13 | 2 | 2.1.1 | 10.50.18.366 | 42 | FN | 170.449 | 0.193405 | 2.23798 | soft | sulfo | 50 | BSA | soft_sulfo_50 | soft_sulfo_50_FN | 0 | 0
map-data-2019.05.13-10.50.18.366_043.jpk-force | 2019.05.13 | 2 | 2.1.1 | 10.50.18.366 | 43 | FN | 233.998 | 0.411301 | 3.35457 | soft | sulfo | 50 | BSA | soft_sulfo_50 | soft_sulfo_50_FN | 0 | 0
map-data-2019.05.13-10.50.18.366_044.jpk-force | 2019.05.13 | 2 | 2.1.1 | 10.50.18.366 | 44 | FN | 281.751 | 0.581611 | 4.10894 | soft | sulfo | 50 | BSA | soft_sulfo_50 | soft_sulfo_50_FN | 0 | 0
map-data-2019.05.13-10.50.18.366_045.jpk-force | 2019.05.13 | 2 | 2.1.1 | 10.50.18.366 | 45 | FN | 429.173 | 0.808358 | 5.27588 | soft | sulfo | 50 | BSA | soft_sulfo_50 | soft_sulfo_50_FN | 0 | 0
map-data-2019.05.13-10.50.18.366_046.jpk-force | 2019.05.13 | 2 | 2.1.1 | 10.50.18.366 | 46 | FN | 362.45 | 0.946412 | 4.81189 | soft | sulfo | 50 | BSA | soft_sulfo_50 | soft_sulfo_50_FN | 0 | 0
map-data-2019.05.13-10.50.18.366_047.jpk-force | 2019.05.13 | 2 | 2.1.1 | 10.50.18.366 | 47 | FN | 235.348 | 0.27217 | 2.64225 | soft | sulfo | 50 | BSA | soft_sulfo_50 | soft_sulfo_50_FN | 0 | 0
map-data-2019.05.13-10.50.18.366_048.jpk-force | 2019.05.13 | 2 | 2.1.1 | 10.50.18.366 | 48 | FN | 155.903 | 0.214486 | 2.77457 | soft | sulfo | 50 | BSA | soft_sulfo_50 | soft_sulfo_50_FN | 0 | 0
map-data-2019.05.13-10.50.18.366_049.jpk-force | 2019.05.13 | 2 | 2.1.1 | 10.50.18.366 | 49 | FN | 269.098 | 0.304238 | 2.11107 | soft | sulfo | 50 | BSA | soft_sulfo_50 | soft_sulfo_50_FN | 0 | 0
map-data-2019.05.13-10.50.18.366_050.jpk-force | 2019.05.13 | 2 | 2.1.1 | 10.50.18.366 | 50 | FN | 264.644 | 0.340078 | 2.19836 | soft | sulfo | 50 | BSA | soft_sulfo_50 | soft_sulfo_50_FN | 0 | 0
map-data-2019.05.13-10.50.18.366_051.jpk-force | 2019.05.13 | 2 | 2.1.1 | 10.50.18.366 | 51 | FN | 303.552 | 0.439108 | 2.74464 | soft | sulfo | 50 | BSA | soft_sulfo_50 | soft_sulfo_50_FN | 0 | 0
map-data-2019.05.13-10.50.18.366_052.jpk-force | 2019.05.13 | 2 | 2.1.1 | 10.50.18.366 | 52 | FN | 175.609 | 0.155487 | 1.76415 | soft | sulfo | 50 | BSA | soft_sulfo_50 | soft_sulfo_50_FN | 0 | 0
map-data-2019.05.13-10.50.18.366_053.jpk-force | 2019.05.13 | 2 | 2.1.1 | 10.50.18.366 | 53 | FN | 104.439 | 0.10128 | 2.31663 | soft | sulfo | 50 | BSA | soft_sulfo_50 | soft_sulfo_50_FN | 0 | 0
map-data-2019.05.13-10.50.18.366_054.jpk-force | 2019.05.13 | 2 | 2.1.1 | 10.50.18.366 | 54 | FN | 206.537 | 0.329183 | 3.77279 | soft | sulfo | 50 | BSA | soft_sulfo_50 | soft_sulfo_50_FN | 0 | 0
map-data-2019.05.13-10.50.18.366_055.jpk-force | 2019.05.13 | 2 | 2.1.1 | 10.50.18.366 | 55 | FN | 198.27 | 0.261242 | 2.42943 | soft | sulfo | 50 | BSA | soft_sulfo_50 | soft_sulfo_50_FN | 0 | 0
map-data-2019.05.13-10.50.18.366_056.jpk-force | 2019.05.13 | 2 | 2.1.1 | 10.50.18.366 | 56 | FN | 130.316 | 0.0992166 | 1.81494 | soft | sulfo | 50 | BSA | soft_sulfo_50 | soft_sulfo_50_FN | 0 | 0
map-data-2019.05.13-10.50.18.366_057.jpk-force | 2019.05.13 | 2 | 2.1.1 | 10.50.18.366 | 57 | FN | 121.413 | 0.153899 | 2.60779 | soft | sulfo | 50 | BSA | soft_sulfo_50 | soft_sulfo_50_FN | 0 | 0
map-data-2019.05.13-10.50.18.366_062.jpk-force | 2019.05.13 | 2 | 2.1.1 | 10.50.18.366 | 62 | FN | 277.647 | 0.384541 | 2.86134 | soft | sulfo | 50 | BSA | soft_sulfo_50 | soft_sulfo_50_FN | 0 | 0
map-data-2019.05.13-10.50.18.366_063.jpk-force | 2019.05.13 | 2 | 2.1.1 | 10.50.18.366 | 63 | FN | 172.623 | 0.346484 | 3.56431 | soft | sulfo | 50 | BSA | soft_sulfo_50 | soft_sulfo_50_FN | 0 | 0
map-data-2019.05.13-10.50.18.366_064.jpk-force | 2019.05.13 | 2 | 2.1.1 | 10.50.18.366 | 64 | FN | 136.198 | 0.203581 | 2.76752 | soft | sulfo | 50 | BSA | soft_sulfo_50 | soft_sulfo_50_FN | 0 | 0
map-data-2019.05.13-10.50.18.366_065.jpk-force | 2019.05.13 | 2 | 2.1.1 | 10.50.18.366 | 65 | FN | 181.258 | 0.325515 | 3.09984 | soft | sulfo | 50 | BSA | soft_sulfo_50 | soft_sulfo_50_FN | 0 | 0
map-data-2019.05.13-10.50.18.366_066.jpk-force | 2019.05.13 | 2 | 2.1.1 | 10.50.18.366 | 66 | FN | 240.877 | 0.4811 | 3.62021 | soft | sulfo | 50 | BSA | soft_sulfo_50 | soft_sulfo_50_FN | 0 | 0
map-data-2019.05.13-10.50.18.366_067.jpk-force | 2019.05.13 | 2 | 2.1.1 | 10.50.18.366 | 67 | FN | 232.837 | 0.457013 | 3.16239 | soft | sulfo | 50 | BSA | soft_sulfo_50 | soft_sulfo_50_FN | 0 | 0
map-data-2019.05.13-10.50.18.366_068.jpk-force | 2019.05.13 | 2 | 2.1.1 | 10.50.18.366 | 68 | FN | 362.747 | 0.443723 | 2.79932 | soft | sulfo | 50 | BSA | soft_sulfo_50 | soft_sulfo_50_FN | 0 | 0
map-data-2019.05.13-10.50.18.366_069.jpk-force | 2019.05.13 | 2 | 2.1.1 | 10.50.18.366 | 69 | FN | 298.747 | 0.47991 | 3.32337 | soft | sulfo | 50 | BSA | soft_sulfo_50 | soft_sulfo_50_FN | 0 | 0
map-data-2019.05.13-10.50.18.366_070.jpk-force | 2019.05.13 | 2 | 2.1.1 | 10.50.18.366 | 70 | FN | 380.199 | 0.401884 | 2.21162 | soft | sulfo | 50 | BSA | soft_sulfo_50 | soft_sulfo_50_FN | 0 | 0
map-data-2019.05.13-10.50.18.366_071.jpk-force | 2019.05.13 | 2 | 2.1.1 | 10.50.18.366 | 71 | FN | 330.216 | 0.403193 | 3.17174 | soft | sulfo | 50 | BSA | soft_sulfo_50 | soft_sulfo_50_FN | 0 | 0
map-data-2019.05.13-10.50.18.366_072.jpk-force | 2019.05.13 | 2 | 2.1.1 | 10.50.18.366 | 72 | FN | 297.883 | 0.631906 | 3.54349 | soft | sulfo | 50 | BSA | soft_sulfo_50 | soft_sulfo_50_FN | 0 | 0
map-data-2019.05.13-10.50.18.366_073.jpk-force | 2019.05.13 | 2 | 2.1.1 | 10.50.18.366 | 73 | FN | 186.225 | 0.152038 | 1.57057 | soft | sulfo | 50 | BSA | soft_sulfo_50 | soft_sulfo_50_FN | 0 | 0
map-data-2019.05.13-10.50.18.366_074.jpk-force | 2019.05.13 | 2 | 2.1.1 | 10.50.18.366 | 74 | FN | 176.77 | 0.350408 | 4.02379 | soft | sulfo | 50 | BSA | soft_sulfo_50 | soft_sulfo_50_FN | 0 | 0
map-data-2019.05.13-10.50.18.366_075.jpk-force | 2019.05.13 | 2 | 2.1.1 | 10.50.18.366 | 75 | FN | 198.3 | 0.334731 | 3.83798 | soft | sulfo | 50 | BSA | soft_sulfo_50 | soft_sulfo_50_FN | 0 | 0
map-data-2019.05.13-10.50.18.366_076.jpk-force | 2019.05.13 | 2 | 2.1.1 | 10.50.18.366 | 76 | FN | 191.015 | 0.262217 | 2.80698 | soft | sulfo | 50 | BSA | soft_sulfo_50 | soft_sulfo_50_FN | 0 | 0
map-data-2019.05.13-10.50.18.366_077.jpk-force | 2019.05.13 | 2 | 2.1.1 | 10.50.18.366 | 77 | FN | 167.35 | 0.282348 | 2.77617 | soft | sulfo | 50 | BSA | soft_sulfo_50 | soft_sulfo_50_FN | 0 | 0
map-data-2019.05.13-10.50.18.366_078.jpk-force | 2019.05.13 | 2 | 2.1.1 | 10.50.18.366 | 78 | FN | 262.561 | 0.356825 | 2.96108 | soft | sulfo | 50 | BSA | soft_sulfo_50 | soft_sulfo_50_FN | 0 | 0
map-data-2019.05.13-10.50.18.366_079.jpk-force | 2019.05.13 | 2 | 2.1.1 | 10.50.18.366 | 79 | FN | 230.365 | 0.345779 | 3.47422 | soft | sulfo | 50 | BSA | soft_sulfo_50 | soft_sulfo_50_FN | 0 | 0
map-data-2019.05.13-10.50.18.366_080.jpk-force | 2019.05.13 | 2 | 2.1.1 | 10.50.18.366 | 80 | FN | 264.718 | 0.294944 | 2.23938 | soft | sulfo | 50 | BSA | soft_sulfo_50 | soft_sulfo_50_FN | 0 | 0
map-data-2019.05.13-10.50.18.366_081.jpk-force | 2019.05.13 | 2 | 2.1.1 | 10.50.18.366 | 81 | FN | 146.414 | 0.238535 | 3.10024 | soft | sulfo | 50 | BSA | soft_sulfo_50 | soft_sulfo_50_FN | 0 | 0
map-data-2019.05.13-10.50.18.366_082.jpk-force | 2019.05.13 | 2 | 2.1.1 | 10.50.18.366 | 82 | FN | 470.536 | 1.07025 | 4.95683 | soft | sulfo | 50 | BSA | soft_sulfo_50 | soft_sulfo_50_FN | 0 | 0
map-data-2019.05.13-10.50.18.366_084.jpk-force | 2019.05.13 | 2 | 2.1.1 | 10.50.18.366 | 84 | FN | 206.283 | 0.243894 | 2.12843 | soft | sulfo | 50 | BSA | soft_sulfo_50 | soft_sulfo_50_FN | 0 | 0
map-data-2019.05.13-10.50.18.366_085.jpk-force | 2019.05.13 | 2 | 2.1.1 | 10.50.18.366 | 85 | FN | 361.127 | 0.39496 | 1.98474 | soft | sulfo | 50 | BSA | soft_sulfo_50 | soft_sulfo_50_FN | 0 | 1
map-data-2019.05.13-10.50.18.366_086.jpk-force | 2019.05.13 | 2 | 2.1.1 | 10.50.18.366 | 86 | FN | 240.399 | 0.372679 | 2.47591 | soft | sulfo | 50 | BSA | soft_sulfo_50 | soft_sulfo_50_FN | 0 | 0
map-data-2019.05.13-10.50.18.366_087.jpk-force | 2019.05.13 | 2 | 2.1.1 | 10.50.18.366 | 87 | FN | 242.751 | 0.237835 | 2.27161 | soft | sulfo | 50 | BSA | soft_sulfo_50 | soft_sulfo_50_FN | 0 | 0
map-data-2019.05.13-10.50.18.366_088.jpk-force | 2019.05.13 | 2 | 2.1.1 | 10.50.18.366 | 88 | FN | 315.929 | 0.621078 | 3.13002 | soft | sulfo | 50 | BSA | soft_sulfo_50 | soft_sulfo_50_FN | 0 | 0
map-data-2019.05.13-10.50.18.366_089.jpk-force | 2019.05.13 | 2 | 2.1.1 | 10.50.18.366 | 89 | FN | 220.766 | 0.220066 | 1.92526 | soft | sulfo | 50 | BSA | soft_sulfo_50 | soft_sulfo_50_FN | 0 | 0
map-data-2019.05.13-10.50.18.366_090.jpk-force | 2019.05.13 | 2 | 2.1.1 | 10.50.18.366 | 90 | FN | 513.161 | 0.65157 | 2.56919 | soft | sulfo | 50 | BSA | soft_sulfo_50 | soft_sulfo_50_FN | 0 | 1
map-data-2019.05.13-10.50.18.366_091.jpk-force | 2019.05.13 | 2 | 2.1.1 | 10.50.18.366 | 91 | FN | 374.222 | 0.463479 | 2.24798 | soft | sulfo | 50 | BSA | soft_sulfo_50 | soft_sulfo_50_FN | 0 | 0
map-data-2019.05.13-10.50.18.366_092.jpk-force | 2019.05.13 | 2 | 2.1.1 | 10.50.18.366 | 92 | FN | 238.923 | 0.229279 | 1.92571 | soft | sulfo | 50 | BSA | soft_sulfo_50 | soft_sulfo_50_FN | 0 | 0
map-data-2019.05.13-10.50.18.366_093.jpk-force | 2019.05.13 | 2 | 2.1.1 | 10.50.18.366 | 93 | FN | 216.122 | 0.241127 | 2.78092 | soft | sulfo | 50 | BSA | soft_sulfo_50 | soft_sulfo_50_FN | 0 | 0
map-data-2019.05.13-10.50.18.366_094.jpk-force | 2019.05.13 | 2 | 2.1.1 | 10.50.18.366 | 94 | FN | 291.03 | 0.479877 | 2.7791 | soft | sulfo | 50 | BSA | soft_sulfo_50 | soft_sulfo_50_FN | 0 | 0
map-data-2019.05.13-10.50.18.366_095.jpk-force | 2019.05.13 | 2 | 2.1.1 | 10.50.18.366 | 95 | FN | 194.765 | 0.303481 | 3.46121 | soft | sulfo | 50 | BSA | soft_sulfo_50 | soft_sulfo_50_FN | 0 | 0
map-data-2019.05.13-10.50.18.366_096.jpk-force | 2019.05.13 | 2 | 2.1.1 | 10.50.18.366 | 96 | FN | 379.341 | 0.554911 | 2.69848 | soft | sulfo | 50 | BSA | soft_sulfo_50 | soft_sulfo_50_FN | 0 | 0
map-data-2019.05.13-10.50.18.366_097.jpk-force | 2019.05.13 | 2 | 2.1.1 | 10.50.18.366 | 97 | FN | 231.298 | 0.328378 | 2.46606 | soft | sulfo | 50 | BSA | soft_sulfo_50 | soft_sulfo_50_FN | 0 | 0
map-data-2019.05.13-10.50.18.366_098.jpk-force | 2019.05.13 | 2 | 2.1.1 | 10.50.18.366 | 98 | FN | 361.82 | 0.342474 | 2.43005 | soft | sulfo | 50 | BSA | soft_sulfo_50 | soft_sulfo_50_FN | 0 | 0
map-data-2019.05.13-10.50.18.366_099.jpk-force | 2019.05.13 | 2 | 2.1.1 | 10.50.18.366 | 99 | FN | 558.088 | 0.958442 | 4.0704 | soft | sulfo | 50 | BSA | soft_sulfo_50 | soft_sulfo_50_FN | 0 | 0
map-data-2019.05.13-10.58.32.892_000.jpk-force | 2019.05.13 | 2 | 2.1.1 | 10.58.32.892 | 0 | FN | 153.739 | 0.19028 | 2.76745 | soft | sulfo | 50 | BSA | soft_sulfo_50 | soft_sulfo_50_FN | 0 | 0
map-data-2019.05.13-10.58.32.892_001.jpk-force | 2019.05.13 | 2 | 2.1.1 | 10.58.32.892 | 1 | FN | 280.333 | 0.377957 | 2.65242 | soft | sulfo | 50 | BSA | soft_sulfo_50 | soft_sulfo_50_FN | 0 | 0
map-data-2019.05.13-10.58.32.892_002.jpk-force | 2019.05.13 | 2 | 2.1.1 | 10.58.32.892 | 2 | FN | 453.211 | 0.756199 | 4.26454 | soft | sulfo | 50 | BSA | soft_sulfo_50 | soft_sulfo_50_FN | 0 | 0
map-data-2019.05.13-10.58.32.892_003.jpk-force | 2019.05.13 | 2 | 2.1.1 | 10.58.32.892 | 3 | FN | 338.005 | 0.338512 | 2.45725 | soft | sulfo | 50 | BSA | soft_sulfo_50 | soft_sulfo_50_FN | 0 | 0
map-data-2019.05.13-10.58.32.892_004.jpk-force | 2019.05.13 | 2 | 2.1.1 | 10.58.32.892 | 4 | FN | 389.584 | 0.646294 | 2.78266 | soft | sulfo | 50 | BSA | soft_sulfo_50 | soft_sulfo_50_FN | 0 | 0
map-data-2019.05.13-10.58.32.892_005.jpk-force | 2019.05.13 | 2 | 2.1.1 | 10.58.32.892 | 5 | FN | 389.887 | 0.490449 | 2.53101 | soft | sulfo | 50 | BSA | soft_sulfo_50 | soft_sulfo_50_FN | 0 | 0
map-data-2019.05.13-10.58.32.892_006.jpk-force | 2019.05.13 | 2 | 2.1.1 | 10.58.32.892 | 6 | FN | 277.463 | 0.328962 | 2.66785 | soft | sulfo | 50 | BSA | soft_sulfo_50 | soft_sulfo_50_FN | 0 | 0
map-data-2019.05.13-10.58.32.892_007.jpk-force | 2019.05.13 | 2 | 2.1.1 | 10.58.32.892 | 7 | FN | 219.124 | 0.291323 | 2.25017 | soft | sulfo | 50 | BSA | soft_sulfo_50 | soft_sulfo_50_FN | 0 | 0
map-data-2019.05.13-10.58.32.892_008.jpk-force | 2019.05.13 | 2 | 2.1.1 | 10.58.32.892 | 8 | FN | 267.587 | 0.267944 | 1.96244 | soft | sulfo | 50 | BSA | soft_sulfo_50 | soft_sulfo_50_FN | 0 | 0
map-data-2019.05.13-10.58.32.892_009.jpk-force | 2019.05.13 | 2 | 2.1.1 | 10.58.32.892 | 9 | FN | 162.418 | 0.160045 | 1.50448 | soft | sulfo | 50 | BSA | soft_sulfo_50 | soft_sulfo_50_FN | 0 | 0
map-data-2019.05.13-10.58.32.892_010.jpk-force | 2019.05.13 | 2 | 2.1.1 | 10.58.32.892 | 10 | FN | 193.428 | 0.204201 | 1.95891 | soft | sulfo | 50 | BSA | soft_sulfo_50 | soft_sulfo_50_FN | 0 | 0
map-data-2019.05.13-10.58.32.892_011.jpk-force | 2019.05.13 | 2 | 2.1.1 | 10.58.32.892 | 11 | FN | 376.466 | 0.44001 | 2.64024 | soft | sulfo | 50 | BSA | soft_sulfo_50 | soft_sulfo_50_FN | 0 | 0
map-data-2019.05.13-10.58.32.892_012.jpk-force | 2019.05.13 | 2 | 2.1.1 | 10.58.32.892 | 12 | FN | 405.607 | 0.501703 | 2.45022 | soft | sulfo | 50 | BSA | soft_sulfo_50 | soft_sulfo_50_FN | 0 | 0
map-data-2019.05.13-10.58.32.892_013.jpk-force | 2019.05.13 | 2 | 2.1.1 | 10.58.32.892 | 13 | FN | 221.655 | 0.334682 | 2.35986 | soft | sulfo | 50 | BSA | soft_sulfo_50 | soft_sulfo_50_FN | 0 | 0
map-data-2019.05.13-10.58.32.892_014.jpk-force | 2019.05.13 | 2 | 2.1.1 | 10.58.32.892 | 14 | FN | 353.701 | 0.411185 | 2.53064 | soft | sulfo | 50 | BSA | soft_sulfo_50 | soft_sulfo_50_FN | 0 | 0
map-data-2019.05.13-10.58.32.892_015.jpk-force | 2019.05.13 | 2 | 2.1.1 | 10.58.32.892 | 15 | FN | 257.749 | 0.236797 | 2.27764 | soft | sulfo | 50 | BSA | soft_sulfo_50 | soft_sulfo_50_FN | 0 | 0
map-data-2019.05.13-10.58.32.892_016.jpk-force | 2019.05.13 | 2 | 2.1.1 | 10.58.32.892 | 16 | FN | 226.359 | 0.178526 | 1.76328 | soft | sulfo | 50 | BSA | soft_sulfo_50 | soft_sulfo_50_FN | 0 | 0
map-data-2019.05.13-10.58.32.892_017.jpk-force | 2019.05.13 | 2 | 2.1.1 | 10.58.32.892 | 17 | FN | 234.502 | 0.284563 | 2.48921 | soft | sulfo | 50 | BSA | soft_sulfo_50 | soft_sulfo_50_FN | 0 | 0
map-data-2019.05.13-10.58.32.892_018.jpk-force | 2019.05.13 | 2 | 2.1.1 | 10.58.32.892 | 18 | FN | 229.763 | 0.247823 | 1.9862 | soft | sulfo | 50 | BSA | soft_sulfo_50 | soft_sulfo_50_FN | 0 | 0
map-data-2019.05.13-10.58.32.892_019.jpk-force | 2019.05.13 | 2 | 2.1.1 | 10.58.32.892 | 19 | FN | 347.018 | 0.57646 | 3.35434 | soft | sulfo | 50 | BSA | soft_sulfo_50 | soft_sulfo_50_FN | 0 | 0
map-data-2019.05.13-10.58.32.892_020.jpk-force | 2019.05.13 | 2 | 2.1.1 | 10.58.32.892 | 20 | FN | 332.311 | 0.274325 | 1.76279 | soft | sulfo | 50 | BSA | soft_sulfo_50 | soft_sulfo_50_FN | 0 | 0
map-data-2019.05.13-10.58.32.892_021.jpk-force | 2019.05.13 | 2 | 2.1.1 | 10.58.32.892 | 21 | FN | 156.172 | 0.187848 | 2.40159 | soft | sulfo | 50 | BSA | soft_sulfo_50 | soft_sulfo_50_FN | 0 | 0
map-data-2019.05.13-10.58.32.892_022.jpk-force | 2019.05.13 | 2 | 2.1.1 | 10.58.32.892 | 22 | FN | 400.2 | 0.46055 | 2.43955 | soft | sulfo | 50 | BSA | soft_sulfo_50 | soft_sulfo_50_FN | 0 | 0
map-data-2019.05.13-10.58.32.892_023.jpk-force | 2019.05.13 | 2 | 2.1.1 | 10.58.32.892 | 23 | FN | 197.147 | 0.230088 | 2.28756 | soft | sulfo | 50 | BSA | soft_sulfo_50 | soft_sulfo_50_FN | 0 | 0
map-data-2019.05.13-10.58.32.892_024.jpk-force | 2019.05.13 | 2 | 2.1.1 | 10.58.32.892 | 24 | FN | 328.379 | 0.337869 | 2.60846 | soft | sulfo | 50 | BSA | soft_sulfo_50 | soft_sulfo_50_FN | 0 | 0
map-data-2019.05.13-10.58.32.892_025.jpk-force | 2019.05.13 | 2 | 2.1.1 | 10.58.32.892 | 25 | FN | 148.9 | 0.120213 | 1.44354 | soft | sulfo | 50 | BSA | soft_sulfo_50 | soft_sulfo_50_FN | 0 | 0
map-data-2019.05.13-10.58.32.892_026.jpk-force | 2019.05.13 | 2 | 2.1.1 | 10.58.32.892 | 26 | FN | 326.089 | 0.471491 | 2.7178 | soft | sulfo | 50 | BSA | soft_sulfo_50 | soft_sulfo_50_FN | 0 | 0
map-data-2019.05.13-10.58.32.892_027.jpk-force | 2019.05.13 | 2 | 2.1.1 | 10.58.32.892 | 27 | FN | 491.192 | 0.751399 | 3.53759 | soft | sulfo | 50 | BSA | soft_sulfo_50 | soft_sulfo_50_FN | 0 | 1
map-data-2019.05.13-10.58.32.892_028.jpk-force | 2019.05.13 | 2 | 2.1.1 | 10.58.32.892 | 28 | FN | 294.174 | 0.474233 | 2.71732 | soft | sulfo | 50 | BSA | soft_sulfo_50 | soft_sulfo_50_FN | 0 | 0
map-data-2019.05.13-10.58.32.892_029.jpk-force | 2019.05.13 | 2 | 2.1.1 | 10.58.32.892 | 29 | FN | 247.906 | 0.387287 | 3.51453 | soft | sulfo | 50 | BSA | soft_sulfo_50 | soft_sulfo_50_FN | 0 | 0
map-data-2019.05.13-10.58.32.892_030.jpk-force | 2019.05.13 | 2 | 2.1.1 | 10.58.32.892 | 30 | FN | 267.52 | 0.462605 | 3.55048 | soft | sulfo | 50 | BSA | soft_sulfo_50 | soft_sulfo_50_FN | 0 | 0
map-data-2019.05.13-10.58.32.892_031.jpk-force | 2019.05.13 | 2 | 2.1.1 | 10.58.32.892 | 31 | FN | 156.235 | 0.130857 | 2.02374 | soft | sulfo | 50 | BSA | soft_sulfo_50 | soft_sulfo_50_FN | 0 | 0
map-data-2019.05.13-10.58.32.892_032.jpk-force | 2019.05.13 | 2 | 2.1.1 | 10.58.32.892 | 32 | FN | 126.357 | 0.116454 | 1.87471 | soft | sulfo | 50 | BSA | soft_sulfo_50 | soft_sulfo_50_FN | 0 | 0
map-data-2019.05.13-10.58.32.892_033.jpk-force | 2019.05.13 | 2 | 2.1.1 | 10.58.32.892 | 33 | FN | 252.154 | 0.41738 | 2.93158 | soft | sulfo | 50 | BSA | soft_sulfo_50 | soft_sulfo_50_FN | 0 | 0
map-data-2019.05.13-10.58.32.892_034.jpk-force | 2019.05.13 | 2 | 2.1.1 | 10.58.32.892 | 34 | FN | 168.765 | 0.207571 | 3.24076 | soft | sulfo | 50 | BSA | soft_sulfo_50 | soft_sulfo_50_FN | 0 | 0
map-data-2019.05.13-10.58.32.892_035.jpk-force | 2019.05.13 | 2 | 2.1.1 | 10.58.32.892 | 35 | FN | 126.553 | 0.118033 | 1.89954 | soft | sulfo | 50 | BSA | soft_sulfo_50 | soft_sulfo_50_FN | 0 | 0
map-data-2019.05.13-10.58.32.892_036.jpk-force | 2019.05.13 | 2 | 2.1.1 | 10.58.32.892 | 36 | FN | 181.386 | 0.129313 | 1.71464 | soft | sulfo | 50 | BSA | soft_sulfo_50 | soft_sulfo_50_FN | 0 | 0
map-data-2019.05.13-10.58.32.892_037.jpk-force | 2019.05.13 | 2 | 2.1.1 | 10.58.32.892 | 37 | FN | 462.938 | 0.739085 | 3.40224 | soft | sulfo | 50 | BSA | soft_sulfo_50 | soft_sulfo_50_FN | 0 | 0
map-data-2019.05.13-10.58.32.892_038.jpk-force | 2019.05.13 | 2 | 2.1.1 | 10.58.32.892 | 38 | FN | 304.842 | 0.393295 | 2.33119 | soft | sulfo | 50 | BSA | soft_sulfo_50 | soft_sulfo_50_FN | 0 | 0
map-data-2019.05.13-10.58.32.892_039.jpk-force | 2019.05.13 | 2 | 2.1.1 | 10.58.32.892 | 39 | FN | 100.172 | 0.0542266 | 1.27101 | soft | sulfo | 50 | BSA | soft_sulfo_50 | soft_sulfo_50_FN | 0 | 0
map-data-2019.05.13-10.58.32.892_040.jpk-force | 2019.05.13 | 2 | 2.1.1 | 10.58.32.892 | 40 | FN | 155.347 | 0.142621 | 1.7733 | soft | sulfo | 50 | BSA | soft_sulfo_50 | soft_sulfo_50_FN | 0 | 0
map-data-2019.05.13-10.58.32.892_041.jpk-force | 2019.05.13 | 2 | 2.1.1 | 10.58.32.892 | 41 | FN | 248.913 | 0.214411 | 2.34169 | soft | sulfo | 50 | BSA | soft_sulfo_50 | soft_sulfo_50_FN | 0 | 0
map-data-2019.05.13-10.58.32.892_042.jpk-force | 2019.05.13 | 2 | 2.1.1 | 10.58.32.892 | 42 | FN | 314.343 | 0.279546 | 1.89035 | soft | sulfo | 50 | BSA | soft_sulfo_50 | soft_sulfo_50_FN | 0 | 0
map-data-2019.05.13-10.58.32.892_043.jpk-force | 2019.05.13 | 2 | 2.1.1 | 10.58.32.892 | 43 | FN | 154.952 | 0.110445 | 1.35615 | soft | sulfo | 50 | BSA | soft_sulfo_50 | soft_sulfo_50_FN | 0 | 0
map-data-2019.05.13-10.58.32.892_044.jpk-force | 2019.05.13 | 2 | 2.1.1 | 10.58.32.892 | 44 | FN | 222.882 | 0.252142 | 2.38028 | soft | sulfo | 50 | BSA | soft_sulfo_50 | soft_sulfo_50_FN | 0 | 0
map-data-2019.05.13-10.58.32.892_045.jpk-force | 2019.05.13 | 2 | 2.1.1 | 10.58.32.892 | 45 | FN | 231.036 | 0.34604 | 3.03698 | soft | sulfo | 50 | BSA | soft_sulfo_50 | soft_sulfo_50_FN | 0 | 0
map-data-2019.05.13-10.58.32.892_046.jpk-force | 2019.05.13 | 2 | 2.1.1 | 10.58.32.892 | 46 | FN | 221.232 | 0.199171 | 2.05249 | soft | sulfo | 50 | BSA | soft_sulfo_50 | soft_sulfo_50_FN | 0 | 0
map-data-2019.05.13-10.58.32.892_047.jpk-force | 2019.05.13 | 2 | 2.1.1 | 10.58.32.892 | 47 | FN | 148.949 | 0.119978 | 1.66243 | soft | sulfo | 50 | BSA | soft_sulfo_50 | soft_sulfo_50_FN | 0 | 0
map-data-2019.05.13-10.58.32.892_048.jpk-force | 2019.05.13 | 2 | 2.1.1 | 10.58.32.892 | 48 | FN | 246.35 | 0.295782 | 2.13661 | soft | sulfo | 50 | BSA | soft_sulfo_50 | soft_sulfo_50_FN | 0 | 0
map-data-2019.05.13-10.58.32.892_049.jpk-force | 2019.05.13 | 2 | 2.1.1 | 10.58.32.892 | 49 | FN | 211.002 | 0.213845 | 2.66086 | soft | sulfo | 50 | BSA | soft_sulfo_50 | soft_sulfo_50_FN | 0 | 0
map-data-2019.05.13-10.58.32.892_050.jpk-force | 2019.05.13 | 2 | 2.1.1 | 10.58.32.892 | 50 | FN | 302.319 | 0.414003 | 2.5556 | soft | sulfo | 50 | BSA | soft_sulfo_50 | soft_sulfo_50_FN | 0 | 0
map-data-2019.05.13-10.58.32.892_051.jpk-force | 2019.05.13 | 2 | 2.1.1 | 10.58.32.892 | 51 | FN | 138.648 | 0.144176 | 2.18328 | soft | sulfo | 50 | BSA | soft_sulfo_50 | soft_sulfo_50_FN | 0 | 0
map-data-2019.05.13-10.58.32.892_052.jpk-force | 2019.05.13 | 2 | 2.1.1 | 10.58.32.892 | 52 | FN | 267.33 | 0.261141 | 2.47677 | soft | sulfo | 50 | BSA | soft_sulfo_50 | soft_sulfo_50_FN | 0 | 0
map-data-2019.05.13-10.58.32.892_053.jpk-force | 2019.05.13 | 2 | 2.1.1 | 10.58.32.892 | 53 | FN | 264.737 | 0.227967 | 1.68804 | soft | sulfo | 50 | BSA | soft_sulfo_50 | soft_sulfo_50_FN | 0 | 0
map-data-2019.05.13-10.58.32.892_054.jpk-force | 2019.05.13 | 2 | 2.1.1 | 10.58.32.892 | 54 | FN | 232.579 | 0.27901 | 2.64999 | soft | sulfo | 50 | BSA | soft_sulfo_50 | soft_sulfo_50_FN | 0 | 0
map-data-2019.05.13-10.58.32.892_055.jpk-force | 2019.05.13 | 2 | 2.1.1 | 10.58.32.892 | 55 | FN | 181.64 | 0.156301 | 1.5696 | soft | sulfo | 50 | BSA | soft_sulfo_50 | soft_sulfo_50_FN | 0 | 0
map-data-2019.05.13-10.58.32.892_056.jpk-force | 2019.05.13 | 2 | 2.1.1 | 10.58.32.892 | 56 | FN | 280.732 | 0.291671 | 1.90252 | soft | sulfo | 50 | BSA | soft_sulfo_50 | soft_sulfo_50_FN | 0 | 0
map-data-2019.05.13-10.58.32.892_057.jpk-force | 2019.05.13 | 2 | 2.1.1 | 10.58.32.892 | 57 | FN | 159.476 | 0.188226 | 2.0927 | soft | sulfo | 50 | BSA | soft_sulfo_50 | soft_sulfo_50_FN | 0 | 0
map-data-2019.05.13-10.58.32.892_058.jpk-force | 2019.05.13 | 2 | 2.1.1 | 10.58.32.892 | 58 | FN | 151.856 | 0.0940889 | 1.84598 | soft | sulfo | 50 | BSA | soft_sulfo_50 | soft_sulfo_50_FN | 0 | 0
map-data-2019.05.13-10.58.32.892_059.jpk-force | 2019.05.13 | 2 | 2.1.1 | 10.58.32.892 | 59 | FN | 69.4835 | 0.0201281 | 0.63091 | soft | sulfo | 50 | BSA | soft_sulfo_50 | soft_sulfo_50_FN | 0 | 0
map-data-2019.05.13-10.58.32.892_060.jpk-force | 2019.05.13 | 2 | 2.1.1 | 10.58.32.892 | 60 | FN | 251.159 | 0.224821 | 1.74693 | soft | sulfo | 50 | BSA | soft_sulfo_50 | soft_sulfo_50_FN | 0 | 0
map-data-2019.05.13-10.58.32.892_061.jpk-force | 2019.05.13 | 2 | 2.1.1 | 10.58.32.892 | 61 | FN | 296.073 | 0.307753 | 2.19396 | soft | sulfo | 50 | BSA | soft_sulfo_50 | soft_sulfo_50_FN | 0 | 0
map-data-2019.05.13-10.58.32.892_062.jpk-force | 2019.05.13 | 2 | 2.1.1 | 10.58.32.892 | 62 | FN | 181.137 | 0.228298 | 2.16835 | soft | sulfo | 50 | BSA | soft_sulfo_50 | soft_sulfo_50_FN | 0 | 0
map-data-2019.05.13-10.58.32.892_063.jpk-force | 2019.05.13 | 2 | 2.1.1 | 10.58.32.892 | 63 | FN | 126.902 | 0.111813 | 1.63728 | soft | sulfo | 50 | BSA | soft_sulfo_50 | soft_sulfo_50_FN | 0 | 0
map-data-2019.05.13-10.58.32.892_064.jpk-force | 2019.05.13 | 2 | 2.1.1 | 10.58.32.892 | 64 | FN | 218.574 | 0.259224 | 2.31765 | soft | sulfo | 50 | BSA | soft_sulfo_50 | soft_sulfo_50_FN | 0 | 0
map-data-2019.05.13-10.58.32.892_065.jpk-force | 2019.05.13 | 2 | 2.1.1 | 10.58.32.892 | 65 | FN | 160.584 | 0.150888 | 1.54094 | soft | sulfo | 50 | BSA | soft_sulfo_50 | soft_sulfo_50_FN | 0 | 0
map-data-2019.05.13-10.58.32.892_066.jpk-force | 2019.05.13 | 2 | 2.1.1 | 10.58.32.892 | 66 | FN | 219.165 | 0.278104 | 2.49761 | soft | sulfo | 50 | BSA | soft_sulfo_50 | soft_sulfo_50_FN | 0 | 0
map-data-2019.05.13-10.58.32.892_067.jpk-force | 2019.05.13 | 2 | 2.1.1 | 10.58.32.892 | 67 | FN | 201.782 | 0.13025 | 1.36782 | soft | sulfo | 50 | BSA | soft_sulfo_50 | soft_sulfo_50_FN | 0 | 0
map-data-2019.05.13-10.58.32.892_068.jpk-force | 2019.05.13 | 2 | 2.1.1 | 10.58.32.892 | 68 | FN | 117.557 | 0.100795 | 1.55689 | soft | sulfo | 50 | BSA | soft_sulfo_50 | soft_sulfo_50_FN | 0 | 0
map-data-2019.05.13-10.58.32.892_069.jpk-force | 2019.05.13 | 2 | 2.1.1 | 10.58.32.892 | 69 | FN | 272.136 | 0.297017 | 2.17155 | soft | sulfo | 50 | BSA | soft_sulfo_50 | soft_sulfo_50_FN | 0 | 0
map-data-2019.05.13-10.58.32.892_070.jpk-force | 2019.05.13 | 2 | 2.1.1 | 10.58.32.892 | 70 | FN | 157.019 | 0.150727 | 1.91211 | soft | sulfo | 50 | BSA | soft_sulfo_50 | soft_sulfo_50_FN | 0 | 0
map-data-2019.05.13-10.58.32.892_071.jpk-force | 2019.05.13 | 2 | 2.1.1 | 10.58.32.892 | 71 | FN | 313.798 | 0.316808 | 1.89326 | soft | sulfo | 50 | BSA | soft_sulfo_50 | soft_sulfo_50_FN | 0 | 0
map-data-2019.05.13-10.58.32.892_072.jpk-force | 2019.05.13 | 2 | 2.1.1 | 10.58.32.892 | 72 | FN | 339.711 | 0.374593 | 2.91804 | soft | sulfo | 50 | BSA | soft_sulfo_50 | soft_sulfo_50_FN | 0 | 0
map-data-2019.05.13-10.58.32.892_073.jpk-force | 2019.05.13 | 2 | 2.1.1 | 10.58.32.892 | 73 | FN | 291.147 | 0.298996 | 1.91056 | soft | sulfo | 50 | BSA | soft_sulfo_50 | soft_sulfo_50_FN | 0 | 0
map-data-2019.05.13-10.58.32.892_074.jpk-force | 2019.05.13 | 2 | 2.1.1 | 10.58.32.892 | 74 | FN | 311.285 | 0.290315 | 1.87069 | soft | sulfo | 50 | BSA | soft_sulfo_50 | soft_sulfo_50_FN | 0 | 0
map-data-2019.05.13-10.58.32.892_075.jpk-force | 2019.05.13 | 2 | 2.1.1 | 10.58.32.892 | 75 | FN | 354.095 | 0.35832 | 2.27583 | soft | sulfo | 50 | BSA | soft_sulfo_50 | soft_sulfo_50_FN | 0 | 0
map-data-2019.05.13-10.58.32.892_076.jpk-force | 2019.05.13 | 2 | 2.1.1 | 10.58.32.892 | 76 | FN | 262.367 | 0.410003 | 2.85918 | soft | sulfo | 50 | BSA | soft_sulfo_50 | soft_sulfo_50_FN | 0 | 0
map-data-2019.05.13-10.58.32.892_077.jpk-force | 2019.05.13 | 2 | 2.1.1 | 10.58.32.892 | 77 | FN | 246.372 | 0.259961 | 1.87148 | soft | sulfo | 50 | BSA | soft_sulfo_50 | soft_sulfo_50_FN | 0 | 0
map-data-2019.05.13-10.58.32.892_078.jpk-force | 2019.05.13 | 2 | 2.1.1 | 10.58.32.892 | 78 | FN | 229.259 | 0.271785 | 2.55321 | soft | sulfo | 50 | BSA | soft_sulfo_50 | soft_sulfo_50_FN | 0 | 0
map-data-2019.05.13-10.58.32.892_079.jpk-force | 2019.05.13 | 2 | 2.1.1 | 10.58.32.892 | 79 | FN | 225.437 | 0.293565 | 2.6377 | soft | sulfo | 50 | BSA | soft_sulfo_50 | soft_sulfo_50_FN | 0 | 0
map-data-2019.05.13-10.58.32.892_080.jpk-force | 2019.05.13 | 2 | 2.1.1 | 10.58.32.892 | 80 | FN | 220.646 | 0.368878 | 2.93134 | soft | sulfo | 50 | BSA | soft_sulfo_50 | soft_sulfo_50_FN | 0 | 0
map-data-2019.05.13-10.58.32.892_081.jpk-force | 2019.05.13 | 2 | 2.1.1 | 10.58.32.892 | 81 | FN | 335.297 | 0.427714 | 2.65184 | soft | sulfo | 50 | BSA | soft_sulfo_50 | soft_sulfo_50_FN | 0 | 0
map-data-2019.05.13-10.58.32.892_082.jpk-force | 2019.05.13 | 2 | 2.1.1 | 10.58.32.892 | 82 | FN | 277.424 | 0.337118 | 2.1034 | soft | sulfo | 50 | BSA | soft_sulfo_50 | soft_sulfo_50_FN | 0 | 0
map-data-2019.05.13-10.58.32.892_083.jpk-force | 2019.05.13 | 2 | 2.1.1 | 10.58.32.892 | 83 | FN | 235.293 | 0.211382 | 1.89294 | soft | sulfo | 50 | BSA | soft_sulfo_50 | soft_sulfo_50_FN | 0 | 0
map-data-2019.05.13-10.58.32.892_084.jpk-force | 2019.05.13 | 2 | 2.1.1 | 10.58.32.892 | 84 | FN | 189.159 | 0.146674 | 1.87092 | soft | sulfo | 50 | BSA | soft_sulfo_50 | soft_sulfo_50_FN | 0 | 0
map-data-2019.05.13-10.58.32.892_085.jpk-force | 2019.05.13 | 2 | 2.1.1 | 10.58.32.892 | 85 | FN | 175.777 | 0.196212 | 1.75591 | soft | sulfo | 50 | BSA | soft_sulfo_50 | soft_sulfo_50_FN | 0 | 0
map-data-2019.05.13-10.58.32.892_086.jpk-force | 2019.05.13 | 2 | 2.1.1 | 10.58.32.892 | 86 | FN | 352.696 | 0.47417 | 2.64679 | soft | sulfo | 50 | BSA | soft_sulfo_50 | soft_sulfo_50_FN | 0 | 0
map-data-2019.05.13-10.58.32.892_087.jpk-force | 2019.05.13 | 2 | 2.1.1 | 10.58.32.892 | 87 | FN | 210.688 | 0.166306 | 1.4399 | soft | sulfo | 50 | BSA | soft_sulfo_50 | soft_sulfo_50_FN | 0 | 0
map-data-2019.05.13-10.58.32.892_088.jpk-force | 2019.05.13 | 2 | 2.1.1 | 10.58.32.892 | 88 | FN | 218.888 | 0.328121 | 2.91616 | soft | sulfo | 50 | BSA | soft_sulfo_50 | soft_sulfo_50_FN | 0 | 0
map-data-2019.05.13-10.58.32.892_089.jpk-force | 2019.05.13 | 2 | 2.1.1 | 10.58.32.892 | 89 | FN | 300.289 | 0.620038 | 3.41753 | soft | sulfo | 50 | BSA | soft_sulfo_50 | soft_sulfo_50_FN | 0 | 0
map-data-2019.05.13-10.58.32.892_090.jpk-force | 2019.05.13 | 2 | 2.1.1 | 10.58.32.892 | 90 | FN | 121.428 | 0.0629032 | 1.16927 | soft | sulfo | 50 | BSA | soft_sulfo_50 | soft_sulfo_50_FN | 0 | 0
map-data-2019.05.13-10.58.32.892_091.jpk-force | 2019.05.13 | 2 | 2.1.1 | 10.58.32.892 | 91 | FN | 131.089 | 0.0772023 | 1.53525 | soft | sulfo | 50 | BSA | soft_sulfo_50 | soft_sulfo_50_FN | 0 | 0
map-data-2019.05.13-10.58.32.892_092.jpk-force | 2019.05.13 | 2 | 2.1.1 | 10.58.32.892 | 92 | FN | 170.183 | 0.156248 | 1.89849 | soft | sulfo | 50 | BSA | soft_sulfo_50 | soft_sulfo_50_FN | 0 | 0
map-data-2019.05.13-10.58.32.892_093.jpk-force | 2019.05.13 | 2 | 2.1.1 | 10.58.32.892 | 93 | FN | 308.607 | 0.354562 | 2.14846 | soft | sulfo | 50 | BSA | soft_sulfo_50 | soft_sulfo_50_FN | 0 | 0
map-data-2019.05.13-10.58.32.892_094.jpk-force | 2019.05.13 | 2 | 2.1.1 | 10.58.32.892 | 94 | FN | 231.258 | 0.198062 | 1.55047 | soft | sulfo | 50 | BSA | soft_sulfo_50 | soft_sulfo_50_FN | 0 | 0
map-data-2019.05.13-10.58.32.892_095.jpk-force | 2019.05.13 | 2 | 2.1.1 | 10.58.32.892 | 95 | FN | 256.939 | 0.32112 | 2.35033 | soft | sulfo | 50 | BSA | soft_sulfo_50 | soft_sulfo_50_FN | 0 | 0
map-data-2019.05.13-10.58.32.892_096.jpk-force | 2019.05.13 | 2 | 2.1.1 | 10.58.32.892 | 96 | FN | 237.37 | 0.367725 | 2.92279 | soft | sulfo | 50 | BSA | soft_sulfo_50 | soft_sulfo_50_FN | 0 | 0
map-data-2019.05.13-10.58.32.892_097.jpk-force | 2019.05.13 | 2 | 2.1.1 | 10.58.32.892 | 97 | FN | 162.781 | 0.220248 | 3.00806 | soft | sulfo | 50 | BSA | soft_sulfo_50 | soft_sulfo_50_FN | 0 | 0
map-data-2019.05.13-10.58.32.892_098.jpk-force | 2019.05.13 | 2 | 2.1.1 | 10.58.32.892 | 98 | FN | 542.919 | 0.815841 | 3.70486 | soft | sulfo | 50 | BSA | soft_sulfo_50 | soft_sulfo_50_FN | 0 | 1
map-data-2019.05.13-10.58.32.892_099.jpk-force | 2019.05.13 | 2 | 2.1.1 | 10.58.32.892 | 99 | FN | 250.204 | 0.26234 | 2.14125 | soft | sulfo | 50 | BSA | soft_sulfo_50 | soft_sulfo_50_FN | 0 | 0
map-data-2019.05.13-11.08.34.187_000.jpk-force | 2019.05.13 | 2 | 2.1.1 | 11.08.34.187 | 0 | FN | 202.143 | 0.188176 | 1.91762 | soft | sulfo | 50 | BSA | soft_sulfo_50 | soft_sulfo_50_FN | 0 | 0
map-data-2019.05.13-11.08.34.187_001.jpk-force | 2019.05.13 | 2 | 2.1.1 | 11.08.34.187 | 1 | FN | 294.177 | 0.445235 | 2.76831 | soft | sulfo | 50 | BSA | soft_sulfo_50 | soft_sulfo_50_FN | 0 | 0
map-data-2019.05.13-11.08.34.187_002.jpk-force | 2019.05.13 | 2 | 2.1.1 | 11.08.34.187 | 2 | FN | 255.252 | 0.231107 | 1.71645 | soft | sulfo | 50 | BSA | soft_sulfo_50 | soft_sulfo_50_FN | 0 | 0
map-data-2019.05.13-11.08.34.187_003.jpk-force | 2019.05.13 | 2 | 2.1.1 | 11.08.34.187 | 3 | FN | 195.583 | 0.182184 | 1.93142 | soft | sulfo | 50 | BSA | soft_sulfo_50 | soft_sulfo_50_FN | 0 | 0
map-data-2019.05.13-11.08.34.187_004.jpk-force | 2019.05.13 | 2 | 2.1.1 | 11.08.34.187 | 4 | FN | 276.25 | 0.226969 | 1.50246 | soft | sulfo | 50 | BSA | soft_sulfo_50 | soft_sulfo_50_FN | 0 | 0
map-data-2019.05.13-11.08.34.187_005.jpk-force | 2019.05.13 | 2 | 2.1.1 | 11.08.34.187 | 5 | FN | 132.563 | 0.0846471 | 1.43528 | soft | sulfo | 50 | BSA | soft_sulfo_50 | soft_sulfo_50_FN | 0 | 0
map-data-2019.05.13-11.08.34.187_006.jpk-force | 2019.05.13 | 2 | 2.1.1 | 11.08.34.187 | 6 | FN | 246.327 | 0.164156 | 1.38706 | soft | sulfo | 50 | BSA | soft_sulfo_50 | soft_sulfo_50_FN | 0 | 0
map-data-2019.05.13-11.08.34.187_007.jpk-force | 2019.05.13 | 2 | 2.1.1 | 11.08.34.187 | 7 | FN | 569.305 | 0.716311 | 3.5903 | soft | sulfo | 50 | BSA | soft_sulfo_50 | soft_sulfo_50_FN | 0 | 1
map-data-2019.05.13-11.08.34.187_008.jpk-force | 2019.05.13 | 2 | 2.1.1 | 11.08.34.187 | 8 | FN | 190.232 | 0.194844 | 2.03376 | soft | sulfo | 50 | BSA | soft_sulfo_50 | soft_sulfo_50_FN | 0 | 0
map-data-2019.05.13-11.08.34.187_009.jpk-force | 2019.05.13 | 2 | 2.1.1 | 11.08.34.187 | 9 | FN | 283.023 | 0.264416 | 1.93636 | soft | sulfo | 50 | BSA | soft_sulfo_50 | soft_sulfo_50_FN | 0 | 0
map-data-2019.05.13-11.08.34.187_010.jpk-force | 2019.05.13 | 2 | 2.1.1 | 11.08.34.187 | 10 | FN | 181.203 | 0.222798 | 2.41502 | soft | sulfo | 50 | BSA | soft_sulfo_50 | soft_sulfo_50_FN | 0 | 0
map-data-2019.05.13-11.08.34.187_011.jpk-force | 2019.05.13 | 2 | 2.1.1 | 11.08.34.187 | 11 | FN | 197.798 | 0.102097 | 1.10145 | soft | sulfo | 50 | BSA | soft_sulfo_50 | soft_sulfo_50_FN | 0 | 0
map-data-2019.05.13-11.08.34.187_012.jpk-force | 2019.05.13 | 2 | 2.1.1 | 11.08.34.187 | 12 | FN | 283.915 | 0.227125 | 1.57727 | soft | sulfo | 50 | BSA | soft_sulfo_50 | soft_sulfo_50_FN | 0 | 0
map-data-2019.05.13-11.08.34.187_013.jpk-force | 2019.05.13 | 2 | 2.1.1 | 11.08.34.187 | 13 | FN | 194.608 | 0.245119 | 2.3257 | soft | sulfo | 50 | BSA | soft_sulfo_50 | soft_sulfo_50_FN | 0 | 0
map-data-2019.05.13-11.08.34.187_014.jpk-force | 2019.05.13 | 2 | 2.1.1 | 11.08.34.187 | 14 | FN | 241.562 | 0.240517 | 2.18029 | soft | sulfo | 50 | BSA | soft_sulfo_50 | soft_sulfo_50_FN | 0 | 0
map-data-2019.05.13-11.08.34.187_015.jpk-force | 2019.05.13 | 2 | 2.1.1 | 11.08.34.187 | 15 | FN | 229.06 | 0.1821 | 1.52245 | soft | sulfo | 50 | BSA | soft_sulfo_50 | soft_sulfo_50_FN | 0 | 0
map-data-2019.05.13-11.08.34.187_016.jpk-force | 2019.05.13 | 2 | 2.1.1 | 11.08.34.187 | 16 | FN | 222.292 | 0.236962 | 1.80027 | soft | sulfo | 50 | BSA | soft_sulfo_50 | soft_sulfo_50_FN | 0 | 0
map-data-2019.05.13-11.08.34.187_017.jpk-force | 2019.05.13 | 2 | 2.1.1 | 11.08.34.187 | 17 | FN | 421.723 | 0.554087 | 2.38786 | soft | sulfo | 50 | BSA | soft_sulfo_50 | soft_sulfo_50_FN | 0 | 1
map-data-2019.05.13-11.08.34.187_018.jpk-force | 2019.05.13 | 2 | 2.1.1 | 11.08.34.187 | 18 | FN | 307.258 | 0.281939 | 1.71642 | soft | sulfo | 50 | BSA | soft_sulfo_50 | soft_sulfo_50_FN | 0 | 1
map-data-2019.05.13-11.08.34.187_019.jpk-force | 2019.05.13 | 2 | 2.1.1 | 11.08.34.187 | 19 | FN | 185.201 | 0.149754 | 1.58986 | soft | sulfo | 50 | BSA | soft_sulfo_50 | soft_sulfo_50_FN | 0 | 0
map-data-2019.05.13-11.08.34.187_020.jpk-force | 2019.05.13 | 2 | 2.1.1 | 11.08.34.187 | 20 | FN | 388.986 | 0.258148 | 1.30199 | soft | sulfo | 50 | BSA | soft_sulfo_50 | soft_sulfo_50_FN | 0 | 1
map-data-2019.05.13-11.08.34.187_021.jpk-force | 2019.05.13 | 2 | 2.1.1 | 11.08.34.187 | 21 | FN | 243.555 | 0.263182 | 1.81238 | soft | sulfo | 50 | BSA | soft_sulfo_50 | soft_sulfo_50_FN | 0 | 0
map-data-2019.05.13-11.08.34.187_022.jpk-force | 2019.05.13 | 2 | 2.1.1 | 11.08.34.187 | 22 | FN | 165.299 | 0.151524 | 1.65593 | soft | sulfo | 50 | BSA | soft_sulfo_50 | soft_sulfo_50_FN | 0 | 0
map-data-2019.05.13-11.08.34.187_023.jpk-force | 2019.05.13 | 2 | 2.1.1 | 11.08.34.187 | 23 | FN | 177.145 | 0.176735 | 2.14897 | soft | sulfo | 50 | BSA | soft_sulfo_50 | soft_sulfo_50_FN | 0 | 0
map-data-2019.05.13-11.08.34.187_024.jpk-force | 2019.05.13 | 2 | 2.1.1 | 11.08.34.187 | 24 | FN | 244.248 | 0.287291 | 2.09189 | soft | sulfo | 50 | BSA | soft_sulfo_50 | soft_sulfo_50_FN | 0 | 0
map-data-2019.05.13-11.08.34.187_025.jpk-force | 2019.05.13 | 2 | 2.1.1 | 11.08.34.187 | 25 | FN | 335.925 | 0.398083 | 2.59718 | soft | sulfo | 50 | BSA | soft_sulfo_50 | soft_sulfo_50_FN | 0 | 0
map-data-2019.05.13-11.08.34.187_026.jpk-force | 2019.05.13 | 2 | 2.1.1 | 11.08.34.187 | 26 | FN | 324.59 | 0.483168 | 2.54094 | soft | sulfo | 50 | BSA | soft_sulfo_50 | soft_sulfo_50_FN | 0 | 0
map-data-2019.05.13-11.08.34.187_027.jpk-force | 2019.05.13 | 2 | 2.1.1 | 11.08.34.187 | 27 | FN | 235.673 | 0.297957 | 2.83284 | soft | sulfo | 50 | BSA | soft_sulfo_50 | soft_sulfo_50_FN | 0 | 0
map-data-2019.05.13-11.08.34.187_028.jpk-force | 2019.05.13 | 2 | 2.1.1 | 11.08.34.187 | 28 | FN | 170.81 | 0.274918 | 2.62804 | soft | sulfo | 50 | BSA | soft_sulfo_50 | soft_sulfo_50_FN | 0 | 0
map-data-2019.05.13-11.08.34.187_029.jpk-force | 2019.05.13 | 2 | 2.1.1 | 11.08.34.187 | 29 | FN | 137.851 | 0.173049 | 2.12842 | soft | sulfo | 50 | BSA | soft_sulfo_50 | soft_sulfo_50_FN | 0 | 0
map-data-2019.05.13-11.08.34.187_030.jpk-force | 2019.05.13 | 2 | 2.1.1 | 11.08.34.187 | 30 | FN | 127.796 | 0.101976 | 1.69103 | soft | sulfo | 50 | BSA | soft_sulfo_50 | soft_sulfo_50_FN | 0 | 0
map-data-2019.05.13-11.08.34.187_031.jpk-force | 2019.05.13 | 2 | 2.1.1 | 11.08.34.187 | 31 | FN | 253.747 | 0.335389 | 2.69492 | soft | sulfo | 50 | BSA | soft_sulfo_50 | soft_sulfo_50_FN | 0 | 0
map-data-2019.05.13-11.08.34.187_032.jpk-force | 2019.05.13 | 2 | 2.1.1 | 11.08.34.187 | 32 | FN | 332.909 | 0.47373 | 2.9876 | soft | sulfo | 50 | BSA | soft_sulfo_50 | soft_sulfo_50_FN | 0 | 0
map-data-2019.05.13-11.08.34.187_033.jpk-force | 2019.05.13 | 2 | 2.1.1 | 11.08.34.187 | 33 | FN | 326.487 | 0.483444 | 2.88352 | soft | sulfo | 50 | BSA | soft_sulfo_50 | soft_sulfo_50_FN | 0 | 0
map-data-2019.05.13-11.08.34.187_034.jpk-force | 2019.05.13 | 2 | 2.1.1 | 11.08.34.187 | 34 | FN | 313.346 | 0.343088 | 2.52369 | soft | sulfo | 50 | BSA | soft_sulfo_50 | soft_sulfo_50_FN | 0 | 0
map-data-2019.05.13-11.08.34.187_035.jpk-force | 2019.05.13 | 2 | 2.1.1 | 11.08.34.187 | 35 | FN | 210.347 | 0.44711 | 4.21591 | soft | sulfo | 50 | BSA | soft_sulfo_50 | soft_sulfo_50_FN | 0 | 0
map-data-2019.05.13-11.08.34.187_036.jpk-force | 2019.05.13 | 2 | 2.1.1 | 11.08.34.187 | 36 | FN | 118.543 | 0.067622 | 1.08455 | soft | sulfo | 50 | BSA | soft_sulfo_50 | soft_sulfo_50_FN | 0 | 0
map-data-2019.05.13-11.08.34.187_037.jpk-force | 2019.05.13 | 2 | 2.1.1 | 11.08.34.187 | 37 | FN | 171.227 | 0.207269 | 2.68499 | soft | sulfo | 50 | BSA | soft_sulfo_50 | soft_sulfo_50_FN | 0 | 0
map-data-2019.05.13-11.08.34.187_038.jpk-force | 2019.05.13 | 2 | 2.1.1 | 11.08.34.187 | 38 | FN | 179.747 | 0.146537 | 1.6924 | soft | sulfo | 50 | BSA | soft_sulfo_50 | soft_sulfo_50_FN | 0 | 0
map-data-2019.05.13-11.08.34.187_039.jpk-force | 2019.05.13 | 2 | 2.1.1 | 11.08.34.187 | 39 | FN | 291.387 | 0.1897 | 1.30498 | soft | sulfo | 50 | BSA | soft_sulfo_50 | soft_sulfo_50_FN | 0 | 1
map-data-2019.05.13-11.08.34.187_040.jpk-force | 2019.05.13 | 2 | 2.1.1 | 11.08.34.187 | 40 | FN | 240.536 | 0.234827 | 2.05896 | soft | sulfo | 50 | BSA | soft_sulfo_50 | soft_sulfo_50_FN | 0 | 0
map-data-2019.05.13-11.08.34.187_041.jpk-force | 2019.05.13 | 2 | 2.1.1 | 11.08.34.187 | 41 | FN | 121.318 | 0.0894159 | 1.33917 | soft | sulfo | 50 | BSA | soft_sulfo_50 | soft_sulfo_50_FN | 0 | 0
map-data-2019.05.13-11.08.34.187_042.jpk-force | 2019.05.13 | 2 | 2.1.1 | 11.08.34.187 | 42 | FN | 250.598 | 0.314277 | 2.62057 | soft | sulfo | 50 | BSA | soft_sulfo_50 | soft_sulfo_50_FN | 0 | 0
map-data-2019.05.13-11.08.34.187_043.jpk-force | 2019.05.13 | 2 | 2.1.1 | 11.08.34.187 | 43 | FN | 247.932 | 0.296865 | 2.50754 | soft | sulfo | 50 | BSA | soft_sulfo_50 | soft_sulfo_50_FN | 0 | 0
map-data-2019.05.13-11.08.34.187_044.jpk-force | 2019.05.13 | 2 | 2.1.1 | 11.08.34.187 | 44 | FN | 290.733 | 0.2741 | 2.43729 | soft | sulfo | 50 | BSA | soft_sulfo_50 | soft_sulfo_50_FN | 0 | 0
map-data-2019.05.13-11.08.34.187_045.jpk-force | 2019.05.13 | 2 | 2.1.1 | 11.08.34.187 | 45 | FN | 148.947 | 0.0934733 | 1.16537 | soft | sulfo | 50 | BSA | soft_sulfo_50 | soft_sulfo_50_FN | 0 | 0
map-data-2019.05.13-11.08.34.187_046.jpk-force | 2019.05.13 | 2 | 2.1.1 | 11.08.34.187 | 46 | FN | 231.926 | 0.25803 | 1.95401 | soft | sulfo | 50 | BSA | soft_sulfo_50 | soft_sulfo_50_FN | 0 | 0
map-data-2019.05.13-11.08.34.187_047.jpk-force | 2019.05.13 | 2 | 2.1.1 | 11.08.34.187 | 47 | FN | 249.503 | 0.273816 | 2.30031 | soft | sulfo | 50 | BSA | soft_sulfo_50 | soft_sulfo_50_FN | 0 | 0
map-data-2019.05.13-11.08.34.187_048.jpk-force | 2019.05.13 | 2 | 2.1.1 | 11.08.34.187 | 48 | FN | 220.958 | 0.210215 | 2.32639 | soft | sulfo | 50 | BSA | soft_sulfo_50 | soft_sulfo_50_FN | 0 | 0
map-data-2019.05.13-11.08.34.187_049.jpk-force | 2019.05.13 | 2 | 2.1.1 | 11.08.34.187 | 49 | FN | 199.189 | 0.211795 | 2.0926 | soft | sulfo | 50 | BSA | soft_sulfo_50 | soft_sulfo_50_FN | 0 | 0
map-data-2019.05.13-11.08.34.187_050.jpk-force | 2019.05.13 | 2 | 2.1.1 | 11.08.34.187 | 50 | FN | 253.289 | 0.250604 | 2.14849 | soft | sulfo | 50 | BSA | soft_sulfo_50 | soft_sulfo_50_FN | 0 | 0
map-data-2019.05.13-11.08.34.187_051.jpk-force | 2019.05.13 | 2 | 2.1.1 | 11.08.34.187 | 51 | FN | 363.688 | 0.546902 | 2.61563 | soft | sulfo | 50 | BSA | soft_sulfo_50 | soft_sulfo_50_FN | 0 | 0
map-data-2019.05.13-11.08.34.187_052.jpk-force | 2019.05.13 | 2 | 2.1.1 | 11.08.34.187 | 52 | FN | 168.001 | 0.185415 | 1.99192 | soft | sulfo | 50 | BSA | soft_sulfo_50 | soft_sulfo_50_FN | 0 | 0
map-data-2019.05.13-11.08.34.187_053.jpk-force | 2019.05.13 | 2 | 2.1.1 | 11.08.34.187 | 53 | FN | 120.937 | 0.0551954 | 0.90933 | soft | sulfo | 50 | BSA | soft_sulfo_50 | soft_sulfo_50_FN | 0 | 0
map-data-2019.05.13-11.08.34.187_054.jpk-force | 2019.05.13 | 2 | 2.1.1 | 11.08.34.187 | 54 | FN | 156.883 | 0.112268 | 1.3122 | soft | sulfo | 50 | BSA | soft_sulfo_50 | soft_sulfo_50_FN | 0 | 0
map-data-2019.05.13-11.08.34.187_055.jpk-force | 2019.05.13 | 2 | 2.1.1 | 11.08.34.187 | 55 | FN | 284.037 | 0.294864 | 2.23209 | soft | sulfo | 50 | BSA | soft_sulfo_50 | soft_sulfo_50_FN | 0 | 0
map-data-2019.05.13-11.08.34.187_056.jpk-force | 2019.05.13 | 2 | 2.1.1 | 11.08.34.187 | 56 | FN | 302.975 | 0.468877 | 4.722 | soft | sulfo | 50 | BSA | soft_sulfo_50 | soft_sulfo_50_FN | 0 | 0
map-data-2019.05.13-11.08.34.187_057.jpk-force | 2019.05.13 | 2 | 2.1.1 | 11.08.34.187 | 57 | FN | 164.06 | 0.142064 | 1.93335 | soft | sulfo | 50 | BSA | soft_sulfo_50 | soft_sulfo_50_FN | 0 | 0
map-data-2019.05.13-11.08.34.187_058.jpk-force | 2019.05.13 | 2 | 2.1.1 | 11.08.34.187 | 58 | FN | 252.448 | 0.16164 | 1.35664 | soft | sulfo | 50 | BSA | soft_sulfo_50 | soft_sulfo_50_FN | 0 | 1
map-data-2019.05.13-11.08.34.187_059.jpk-force | 2019.05.13 | 2 | 2.1.1 | 11.08.34.187 | 59 | FN | 248.75 | 0.206695 | 1.51825 | soft | sulfo | 50 | BSA | soft_sulfo_50 | soft_sulfo_50_FN | 0 | 0
map-data-2019.05.13-11.08.34.187_060.jpk-force | 2019.05.13 | 2 | 2.1.1 | 11.08.34.187 | 60 | FN | 245.262 | 0.262887 | 1.91994 | soft | sulfo | 50 | BSA | soft_sulfo_50 | soft_sulfo_50_FN | 0 | 0
map-data-2019.05.13-11.08.34.187_061.jpk-force | 2019.05.13 | 2 | 2.1.1 | 11.08.34.187 | 61 | FN | 220.167 | 0.158303 | 1.42277 | soft | sulfo | 50 | BSA | soft_sulfo_50 | soft_sulfo_50_FN | 0 | 0
map-data-2019.05.13-11.08.34.187_062.jpk-force | 2019.05.13 | 2 | 2.1.1 | 11.08.34.187 | 62 | FN | 294.76 | 0.269874 | 1.68362 | soft | sulfo | 50 | BSA | soft_sulfo_50 | soft_sulfo_50_FN | 0 | 0
map-data-2019.05.13-11.08.34.187_063.jpk-force | 2019.05.13 | 2 | 2.1.1 | 11.08.34.187 | 63 | FN | 116.289 | 0.132156 | 2.25879 | soft | sulfo | 50 | BSA | soft_sulfo_50 | soft_sulfo_50_FN | 0 | 0
map-data-2019.05.13-11.08.34.187_064.jpk-force | 2019.05.13 | 2 | 2.1.1 | 11.08.34.187 | 64 | FN | 137.972 | 0.0498542 | 0.838 | soft | sulfo | 50 | BSA | soft_sulfo_50 | soft_sulfo_50_FN | 0 | 0
map-data-2019.05.13-11.08.34.187_065.jpk-force | 2019.05.13 | 2 | 2.1.1 | 11.08.34.187 | 65 | FN | 130.036 | 0.0861703 | 1.39693 | soft | sulfo | 50 | BSA | soft_sulfo_50 | soft_sulfo_50_FN | 0 | 0
map-data-2019.05.13-11.08.34.187_066.jpk-force | 2019.05.13 | 2 | 2.1.1 | 11.08.34.187 | 66 | FN | 96.5204 | 0.0735505 | 1.55662 | soft | sulfo | 50 | BSA | soft_sulfo_50 | soft_sulfo_50_FN | 0 | 0
map-data-2019.05.13-11.08.34.187_067.jpk-force | 2019.05.13 | 2 | 2.1.1 | 11.08.34.187 | 67 | FN | 177.237 | 0.183606 | 2.01142 | soft | sulfo | 50 | BSA | soft_sulfo_50 | soft_sulfo_50_FN | 0 | 0
map-data-2019.05.13-11.08.34.187_068.jpk-force | 2019.05.13 | 2 | 2.1.1 | 11.08.34.187 | 68 | FN | 309.278 | 0.33407 | 2.32544 | soft | sulfo | 50 | BSA | soft_sulfo_50 | soft_sulfo_50_FN | 0 | 0
map-data-2019.05.13-11.08.34.187_069.jpk-force | 2019.05.13 | 2 | 2.1.1 | 11.08.34.187 | 69 | FN | 163.098 | 0.114814 | 1.56026 | soft | sulfo | 50 | BSA | soft_sulfo_50 | soft_sulfo_50_FN | 0 | 0
map-data-2019.05.13-11.08.34.187_070.jpk-force | 2019.05.13 | 2 | 2.1.1 | 11.08.34.187 | 70 | FN | 226.954 | 0.187355 | 1.74235 | soft | sulfo | 50 | BSA | soft_sulfo_50 | soft_sulfo_50_FN | 0 | 0
map-data-2019.05.13-11.08.34.187_071.jpk-force | 2019.05.13 | 2 | 2.1.1 | 11.08.34.187 | 71 | FN | 258.241 | 0.340418 | 2.46961 | soft | sulfo | 50 | BSA | soft_sulfo_50 | soft_sulfo_50_FN | 0 | 0
map-data-2019.05.13-11.08.34.187_072.jpk-force | 2019.05.13 | 2 | 2.1.1 | 11.08.34.187 | 72 | FN | 220.316 | 0.185721 | 1.62132 | soft | sulfo | 50 | BSA | soft_sulfo_50 | soft_sulfo_50_FN | 0 | 0
map-data-2019.05.13-11.08.34.187_073.jpk-force | 2019.05.13 | 2 | 2.1.1 | 11.08.34.187 | 73 | FN | 264.019 | 0.227179 | 1.79617 | soft | sulfo | 50 | BSA | soft_sulfo_50 | soft_sulfo_50_FN | 0 | 0
map-data-2019.05.13-11.08.34.187_074.jpk-force | 2019.05.13 | 2 | 2.1.1 | 11.08.34.187 | 74 | FN | 190.205 | 0.171798 | 1.74986 | soft | sulfo | 50 | BSA | soft_sulfo_50 | soft_sulfo_50_FN | 0 | 0
map-data-2019.05.13-11.08.34.187_075.jpk-force | 2019.05.13 | 2 | 2.1.1 | 11.08.34.187 | 75 | FN | 89.6338 | 0.0466188 | 1.13947 | soft | sulfo | 50 | BSA | soft_sulfo_50 | soft_sulfo_50_FN | 0 | 0
map-data-2019.05.13-11.08.34.187_076.jpk-force | 2019.05.13 | 2 | 2.1.1 | 11.08.34.187 | 76 | FN | 635.213 | 1.04086 | 5.17813 | soft | sulfo | 50 | BSA | soft_sulfo_50 | soft_sulfo_50_FN | 0 | 0
map-data-2019.05.13-11.08.34.187_077.jpk-force | 2019.05.13 | 2 | 2.1.1 | 11.08.34.187 | 77 | FN | 235.325 | 0.214416 | 2.32914 | soft | sulfo | 50 | BSA | soft_sulfo_50 | soft_sulfo_50_FN | 0 | 0
map-data-2019.05.13-11.08.34.187_078.jpk-force | 2019.05.13 | 2 | 2.1.1 | 11.08.34.187 | 78 | FN | 96.432 | 0.0581294 | 1.76564 | soft | sulfo | 50 | BSA | soft_sulfo_50 | soft_sulfo_50_FN | 0 | 0
map-data-2019.05.13-11.08.34.187_079.jpk-force | 2019.05.13 | 2 | 2.1.1 | 11.08.34.187 | 79 | FN | 283.916 | 0.302936 | 2.63171 | soft | sulfo | 50 | BSA | soft_sulfo_50 | soft_sulfo_50_FN | 0 | 0
map-data-2019.05.13-11.08.34.187_080.jpk-force | 2019.05.13 | 2 | 2.1.1 | 11.08.34.187 | 80 | FN | 281.65 | 0.3018 | 1.82039 | soft | sulfo | 50 | BSA | soft_sulfo_50 | soft_sulfo_50_FN | 0 | 0
map-data-2019.05.13-11.08.34.187_081.jpk-force | 2019.05.13 | 2 | 2.1.1 | 11.08.34.187 | 81 | FN | 109.403 | 0.0740174 | 1.16799 | soft | sulfo | 50 | BSA | soft_sulfo_50 | soft_sulfo_50_FN | 0 | 0
map-data-2019.05.13-11.08.34.187_082.jpk-force | 2019.05.13 | 2 | 2.1.1 | 11.08.34.187 | 82 | FN | 182.672 | 0.112531 | 1.20093 | soft | sulfo | 50 | BSA | soft_sulfo_50 | soft_sulfo_50_FN | 0 | 0
map-data-2019.05.13-11.08.34.187_083.jpk-force | 2019.05.13 | 2 | 2.1.1 | 11.08.34.187 | 83 | FN | 228.332 | 0.195239 | 2.19475 | soft | sulfo | 50 | BSA | soft_sulfo_50 | soft_sulfo_50_FN | 0 | 0
map-data-2019.05.13-11.08.34.187_084.jpk-force | 2019.05.13 | 2 | 2.1.1 | 11.08.34.187 | 84 | FN | 370.294 | 0.530082 | 3.11211 | soft | sulfo | 50 | BSA | soft_sulfo_50 | soft_sulfo_50_FN | 0 | 0
map-data-2019.05.13-11.08.34.187_085.jpk-force | 2019.05.13 | 2 | 2.1.1 | 11.08.34.187 | 85 | FN | 198.591 | 0.156934 | 1.75728 | soft | sulfo | 50 | BSA | soft_sulfo_50 | soft_sulfo_50_FN | 0 | 0
map-data-2019.05.13-11.08.34.187_086.jpk-force | 2019.05.13 | 2 | 2.1.1 | 11.08.34.187 | 86 | FN | 326.525 | 0.335412 | 1.82688 | soft | sulfo | 50 | BSA | soft_sulfo_50 | soft_sulfo_50_FN | 0 | 0
map-data-2019.05.13-11.08.34.187_087.jpk-force | 2019.05.13 | 2 | 2.1.1 | 11.08.34.187 | 87 | FN | 428.245 | 0.557389 | 2.37577 | soft | sulfo | 50 | BSA | soft_sulfo_50 | soft_sulfo_50_FN | 0 | 1
map-data-2019.05.13-11.08.34.187_088.jpk-force | 2019.05.13 | 2 | 2.1.1 | 11.08.34.187 | 88 | FN | 245.975 | 0.23788 | 2.2744 | soft | sulfo | 50 | BSA | soft_sulfo_50 | soft_sulfo_50_FN | 0 | 0
map-data-2019.05.13-11.08.34.187_089.jpk-force | 2019.05.13 | 2 | 2.1.1 | 11.08.34.187 | 89 | FN | 189.367 | 0.16599 | 1.5556 | soft | sulfo | 50 | BSA | soft_sulfo_50 | soft_sulfo_50_FN | 0 | 0
map-data-2019.05.13-11.08.34.187_090.jpk-force | 2019.05.13 | 2 | 2.1.1 | 11.08.34.187 | 90 | FN | 239.74 | 0.3502 | 2.44888 | soft | sulfo | 50 | BSA | soft_sulfo_50 | soft_sulfo_50_FN | 0 | 0
map-data-2019.05.13-11.08.34.187_091.jpk-force | 2019.05.13 | 2 | 2.1.1 | 11.08.34.187 | 91 | FN | 269.314 | 0.227292 | 2.49899 | soft | sulfo | 50 | BSA | soft_sulfo_50 | soft_sulfo_50_FN | 0 | 0
map-data-2019.05.13-11.08.34.187_092.jpk-force | 2019.05.13 | 2 | 2.1.1 | 11.08.34.187 | 92 | FN | 589.087 | 0.718146 | 2.92552 | soft | sulfo | 50 | BSA | soft_sulfo_50 | soft_sulfo_50_FN | 0 | 1
map-data-2019.05.13-11.08.34.187_093.jpk-force | 2019.05.13 | 2 | 2.1.1 | 11.08.34.187 | 93 | FN | 235.447 | 0.281681 | 2.27215 | soft | sulfo | 50 | BSA | soft_sulfo_50 | soft_sulfo_50_FN | 0 | 0
map-data-2019.05.13-11.08.34.187_094.jpk-force | 2019.05.13 | 2 | 2.1.1 | 11.08.34.187 | 94 | FN | 181.64 | 0.139684 | 1.83335 | soft | sulfo | 50 | BSA | soft_sulfo_50 | soft_sulfo_50_FN | 0 | 0
map-data-2019.05.13-11.08.34.187_095.jpk-force | 2019.05.13 | 2 | 2.1.1 | 11.08.34.187 | 95 | FN | 150.578 | 0.110221 | 1.65682 | soft | sulfo | 50 | BSA | soft_sulfo_50 | soft_sulfo_50_FN | 0 | 0
map-data-2019.05.13-11.08.34.187_096.jpk-force | 2019.05.13 | 2 | 2.1.1 | 11.08.34.187 | 96 | FN | 262.641 | 0.276755 | 1.81725 | soft | sulfo | 50 | BSA | soft_sulfo_50 | soft_sulfo_50_FN | 0 | 0
map-data-2019.05.13-11.08.34.187_097.jpk-force | 2019.05.13 | 2 | 2.1.1 | 11.08.34.187 | 97 | FN | 191.557 | 0.153425 | 1.58764 | soft | sulfo | 50 | BSA | soft_sulfo_50 | soft_sulfo_50_FN | 0 | 0
map-data-2019.05.13-11.08.34.187_098.jpk-force | 2019.05.13 | 2 | 2.1.1 | 11.08.34.187 | 98 | FN | 247.899 | 0.261558 | 1.84275 | soft | sulfo | 50 | BSA | soft_sulfo_50 | soft_sulfo_50_FN | 0 | 0
map-data-2019.05.13-11.08.34.187_099.jpk-force | 2019.05.13 | 2 | 2.1.1 | 11.08.34.187 | 99 | FN | 224.959 | 0.120875 | 1.10356 | soft | sulfo | 50 | BSA | soft_sulfo_50 | soft_sulfo_50_FN | 0 | 1
map-data-2019.05.13-14.19.40.127_000.jpk-force | 2019.05.13 | 2 | 2.1.2 | 14.19.40.127 | 0 | FN | 115.842 | 0.0894022 | 2.02255 | soft | sulfo | 100 | BSA | soft_sulfo_100 | soft_sulfo_100_FN | 0 | 0
map-data-2019.05.13-14.19.40.127_001.jpk-force | 2019.05.13 | 2 | 2.1.2 | 14.19.40.127 | 1 | FN | 66.8283 | 0.0562595 | 1.90239 | soft | sulfo | 100 | BSA | soft_sulfo_100 | soft_sulfo_100_FN | 0 | 0
map-data-2019.05.13-14.19.40.127_002.jpk-force | 2019.05.13 | 2 | 2.1.2 | 14.19.40.127 | 2 | FN | 97.1374 | 0.121954 | 2.19577 | soft | sulfo | 100 | BSA | soft_sulfo_100 | soft_sulfo_100_FN | 0 | 0
map-data-2019.05.13-14.19.40.127_003.jpk-force | 2019.05.13 | 2 | 2.1.2 | 14.19.40.127 | 3 | FN | 135.82 | 0.157146 | 2.67155 | soft | sulfo | 100 | BSA | soft_sulfo_100 | soft_sulfo_100_FN | 0 | 0
map-data-2019.05.13-14.19.40.127_004.jpk-force | 2019.05.13 | 2 | 2.1.2 | 14.19.40.127 | 4 | FN | 53.7957 | 0.0300365 | 1.3339 | soft | sulfo | 100 | BSA | soft_sulfo_100 | soft_sulfo_100_FN | 0 | 0
map-data-2019.05.13-14.19.40.127_005.jpk-force | 2019.05.13 | 2 | 2.1.2 | 14.19.40.127 | 5 | FN | 62.045 | 0.0385421 | 1.45634 | soft | sulfo | 100 | BSA | soft_sulfo_100 | soft_sulfo_100_FN | 0 | 0
map-data-2019.05.13-14.19.40.127_006.jpk-force | 2019.05.13 | 2 | 2.1.2 | 14.19.40.127 | 6 | FN | 92.9467 | 0.114721 | 2.62008 | soft | sulfo | 100 | BSA | soft_sulfo_100 | soft_sulfo_100_FN | 0 | 0
map-data-2019.05.13-14.19.40.127_007.jpk-force | 2019.05.13 | 2 | 2.1.2 | 14.19.40.127 | 7 | FN | 105.596 | 0.178676 | 4.45527 | soft | sulfo | 100 | BSA | soft_sulfo_100 | soft_sulfo_100_FN | 0 | 0
map-data-2019.05.13-14.19.40.127_008.jpk-force | 2019.05.13 | 2 | 2.1.2 | 14.19.40.127 | 8 | FN | 56.6603 | 0.03472 | 1.82394 | soft | sulfo | 100 | BSA | soft_sulfo_100 | soft_sulfo_100_FN | 0 | 0
map-data-2019.05.13-14.19.40.127_009.jpk-force | 2019.05.13 | 2 | 2.1.2 | 14.19.40.127 | 9 | FN | 166.31 | 0.26865 | 4.39812 | soft | sulfo | 100 | BSA | soft_sulfo_100 | soft_sulfo_100_FN | 0 | 0
map-data-2019.05.13-14.19.40.127_010.jpk-force | 2019.05.13 | 2 | 2.1.2 | 14.19.40.127 | 10 | FN | 57.7591 | 0.0854308 | 3.07051 | soft | sulfo | 100 | BSA | soft_sulfo_100 | soft_sulfo_100_FN | 0 | 0
map-data-2019.05.13-14.19.40.127_011.jpk-force | 2019.05.13 | 2 | 2.1.2 | 14.19.40.127 | 11 | FN | 76.7033 | 0.0729831 | 2.0145 | soft | sulfo | 100 | BSA | soft_sulfo_100 | soft_sulfo_100_FN | 0 | 0
map-data-2019.05.13-14.19.40.127_012.jpk-force | 2019.05.13 | 2 | 2.1.2 | 14.19.40.127 | 12 | FN | 97.0274 | 0.169927 | 3.37254 | soft | sulfo | 100 | BSA | soft_sulfo_100 | soft_sulfo_100_FN | 0 | 0
map-data-2019.05.13-14.19.40.127_013.jpk-force | 2019.05.13 | 2 | 2.1.2 | 14.19.40.127 | 13 | FN | 164.446 | 0.188626 | 2.50738 | soft | sulfo | 100 | BSA | soft_sulfo_100 | soft_sulfo_100_FN | 0 | 0
map-data-2019.05.13-14.19.40.127_014.jpk-force | 2019.05.13 | 2 | 2.1.2 | 14.19.40.127 | 14 | FN | 124.013 | 0.258163 | 4.19634 | soft | sulfo | 100 | BSA | soft_sulfo_100 | soft_sulfo_100_FN | 0 | 0
map-data-2019.05.13-14.19.40.127_015.jpk-force | 2019.05.13 | 2 | 2.1.2 | 14.19.40.127 | 15 | FN | 117.906 | 0.0997565 | 1.4587 | soft | sulfo | 100 | BSA | soft_sulfo_100 | soft_sulfo_100_FN | 0 | 0
map-data-2019.05.13-14.19.40.127_016.jpk-force | 2019.05.13 | 2 | 2.1.2 | 14.19.40.127 | 16 | FN | 63.7089 | 0.0388629 | 1.46251 | soft | sulfo | 100 | BSA | soft_sulfo_100 | soft_sulfo_100_FN | 0 | 0
map-data-2019.05.13-14.19.40.127_017.jpk-force | 2019.05.13 | 2 | 2.1.2 | 14.19.40.127 | 17 | FN | 100.584 | 0.102326 | 2.47869 | soft | sulfo | 100 | BSA | soft_sulfo_100 | soft_sulfo_100_FN | 0 | 0
map-data-2019.05.13-14.19.40.127_018.jpk-force | 2019.05.13 | 2 | 2.1.2 | 14.19.40.127 | 18 | FN | 80.2042 | 0.132428 | 4.02525 | soft | sulfo | 100 | BSA | soft_sulfo_100 | soft_sulfo_100_FN | 0 | 0
map-data-2019.05.13-14.19.40.127_019.jpk-force | 2019.05.13 | 2 | 2.1.2 | 14.19.40.127 | 19 | FN | 84.2208 | 0.085245 | 2.17134 | soft | sulfo | 100 | BSA | soft_sulfo_100 | soft_sulfo_100_FN | 0 | 0
map-data-2019.05.13-14.19.40.127_020.jpk-force | 2019.05.13 | 2 | 2.1.2 | 14.19.40.127 | 20 | FN | 189.656 | 0.391055 | 5.20169 | soft | sulfo | 100 | BSA | soft_sulfo_100 | soft_sulfo_100_FN | 0 | 0
map-data-2019.05.13-14.19.40.127_021.jpk-force | 2019.05.13 | 2 | 2.1.2 | 14.19.40.127 | 21 | FN | 154.25 | 0.130857 | 1.95501 | soft | sulfo | 100 | BSA | soft_sulfo_100 | soft_sulfo_100_FN | 0 | 0
map-data-2019.05.13-14.19.40.127_022.jpk-force | 2019.05.13 | 2 | 2.1.2 | 14.19.40.127 | 22 | FN | 102.176 | 0.0817827 | 1.80242 | soft | sulfo | 100 | BSA | soft_sulfo_100 | soft_sulfo_100_FN | 0 | 0
map-data-2019.05.13-14.19.40.127_023.jpk-force | 2019.05.13 | 2 | 2.1.2 | 14.19.40.127 | 23 | FN | 91.4088 | 0.0541235 | 1.45129 | soft | sulfo | 100 | BSA | soft_sulfo_100 | soft_sulfo_100_FN | 0 | 0
map-data-2019.05.13-14.19.40.127_024.jpk-force | 2019.05.13 | 2 | 2.1.2 | 14.19.40.127 | 24 | FN | 127.261 | 0.140546 | 3.06322 | soft | sulfo | 100 | BSA | soft_sulfo_100 | soft_sulfo_100_FN | 0 | 0
map-data-2019.05.13-14.19.40.127_025.jpk-force | 2019.05.13 | 2 | 2.1.2 | 14.19.40.127 | 25 | FN | 191.153 | 0.259647 | 3.66433 | soft | sulfo | 100 | BSA | soft_sulfo_100 | soft_sulfo_100_FN | 0 | 0
map-data-2019.05.13-14.19.40.127_026.jpk-force | 2019.05.13 | 2 | 2.1.2 | 14.19.40.127 | 26 | FN | 182.766 | 0.26166 | 3.24602 | soft | sulfo | 100 | BSA | soft_sulfo_100 | soft_sulfo_100_FN | 0 | 0
map-data-2019.05.13-14.19.40.127_027.jpk-force | 2019.05.13 | 2 | 2.1.2 | 14.19.40.127 | 27 | FN | 162.169 | 0.256051 | 3.45603 | soft | sulfo | 100 | BSA | soft_sulfo_100 | soft_sulfo_100_FN | 0 | 0
map-data-2019.05.13-14.19.40.127_028.jpk-force | 2019.05.13 | 2 | 2.1.2 | 14.19.40.127 | 28 | FN | 80.1401 | 0.052489 | 1.4463 | soft | sulfo | 100 | BSA | soft_sulfo_100 | soft_sulfo_100_FN | 0 | 0
map-data-2019.05.13-14.19.40.127_029.jpk-force | 2019.05.13 | 2 | 2.1.2 | 14.19.40.127 | 29 | FN | 78.6257 | 0.144416 | 3.34338 | soft | sulfo | 100 | BSA | soft_sulfo_100 | soft_sulfo_100_FN | 0 | 0
map-data-2019.05.13-14.19.40.127_033.jpk-force | 2019.05.13 | 2 | 2.1.2 | 14.19.40.127 | 33 | FN | 80.0701 | 0.0786256 | 1.77395 | soft | sulfo | 100 | BSA | soft_sulfo_100 | soft_sulfo_100_FN | 0 | 0
map-data-2019.05.13-14.19.40.127_034.jpk-force | 2019.05.13 | 2 | 2.1.2 | 14.19.40.127 | 34 | FN | 127.743 | 0.0891005 | 1.52086 | soft | sulfo | 100 | BSA | soft_sulfo_100 | soft_sulfo_100_FN | 0 | 0
map-data-2019.05.13-14.19.40.127_035.jpk-force | 2019.05.13 | 2 | 2.1.2 | 14.19.40.127 | 35 | FN | 48.0853 | 0.0121437 | 0.56981 | soft | sulfo | 100 | BSA | soft_sulfo_100 | soft_sulfo_100_FN | 0 | 0
map-data-2019.05.13-14.19.40.127_036.jpk-force | 2019.05.13 | 2 | 2.1.2 | 14.19.40.127 | 36 | FN | 82.2481 | 0.0342234 | 1.20684 | soft | sulfo | 100 | BSA | soft_sulfo_100 | soft_sulfo_100_FN | 0 | 0
map-data-2019.05.13-14.19.40.127_037.jpk-force | 2019.05.13 | 2 | 2.1.2 | 14.19.40.127 | 37 | FN | 105.409 | 0.07177 | 1.87313 | soft | sulfo | 100 | BSA | soft_sulfo_100 | soft_sulfo_100_FN | 0 | 0
map-data-2019.05.13-14.19.40.127_038.jpk-force | 2019.05.13 | 2 | 2.1.2 | 14.19.40.127 | 38 | FN | 62.9449 | 0.0344303 | 1.11285 | soft | sulfo | 100 | BSA | soft_sulfo_100 | soft_sulfo_100_FN | 0 | 0
map-data-2019.05.13-14.19.40.127_039.jpk-force | 2019.05.13 | 2 | 2.1.2 | 14.19.40.127 | 39 | FN | 55.4722 | 0.0404628 | 1.49981 | soft | sulfo | 100 | BSA | soft_sulfo_100 | soft_sulfo_100_FN | 0 | 0
map-data-2019.05.13-14.19.40.127_040.jpk-force | 2019.05.13 | 2 | 2.1.2 | 14.19.40.127 | 40 | FN | 132.633 | 0.146535 | 2.51629 | soft | sulfo | 100 | BSA | soft_sulfo_100 | soft_sulfo_100_FN | 0 | 0
map-data-2019.05.13-14.19.40.127_041.jpk-force | 2019.05.13 | 2 | 2.1.2 | 14.19.40.127 | 41 | FN | 170.798 | 0.151123 | 2.4667 | soft | sulfo | 100 | BSA | soft_sulfo_100 | soft_sulfo_100_FN | 0 | 0
map-data-2019.05.13-14.19.40.127_042.jpk-force | 2019.05.13 | 2 | 2.1.2 | 14.19.40.127 | 42 | FN | 117.473 | 0.137558 | 3.15306 | soft | sulfo | 100 | BSA | soft_sulfo_100 | soft_sulfo_100_FN | 0 | 0
map-data-2019.05.13-14.19.40.127_043.jpk-force | 2019.05.13 | 2 | 2.1.2 | 14.19.40.127 | 43 | FN | 188.311 | 0.30197 | 3.13327 | soft | sulfo | 100 | BSA | soft_sulfo_100 | soft_sulfo_100_FN | 0 | 0
map-data-2019.05.13-14.19.40.127_044.jpk-force | 2019.05.13 | 2 | 2.1.2 | 14.19.40.127 | 44 | FN | 98.3073 | 0.0682498 | 1.55454 | soft | sulfo | 100 | BSA | soft_sulfo_100 | soft_sulfo_100_FN | 0 | 0
map-data-2019.05.13-14.19.40.127_045.jpk-force | 2019.05.13 | 2 | 2.1.2 | 14.19.40.127 | 45 | FN | 123.941 | 0.0893864 | 1.38036 | soft | sulfo | 100 | BSA | soft_sulfo_100 | soft_sulfo_100_FN | 0 | 0
map-data-2019.05.13-14.19.40.127_046.jpk-force | 2019.05.13 | 2 | 2.1.2 | 14.19.40.127 | 46 | FN | 76.0967 | 0.115669 | 3.34211 | soft | sulfo | 100 | BSA | soft_sulfo_100 | soft_sulfo_100_FN | 0 | 0
map-data-2019.05.13-14.19.40.127_047.jpk-force | 2019.05.13 | 2 | 2.1.2 | 14.19.40.127 | 47 | FN | 126.644 | 0.235816 | 5.29702 | soft | sulfo | 100 | BSA | soft_sulfo_100 | soft_sulfo_100_FN | 0 | 0
map-data-2019.05.13-14.19.40.127_048.jpk-force | 2019.05.13 | 2 | 2.1.2 | 14.19.40.127 | 48 | FN | 167.71 | 0.323923 | 6.06687 | soft | sulfo | 100 | BSA | soft_sulfo_100 | soft_sulfo_100_FN | 0 | 1
map-data-2019.05.13-14.19.40.127_049.jpk-force | 2019.05.13 | 2 | 2.1.2 | 14.19.40.127 | 49 | FN | 43.4835 | 0.0198202 | 0.98351 | soft | sulfo | 100 | BSA | soft_sulfo_100 | soft_sulfo_100_FN | 0 | 0
map-data-2019.05.13-14.19.40.127_050.jpk-force | 2019.05.13 | 2 | 2.1.2 | 14.19.40.127 | 50 | FN | 153.887 | 0.192356 | 3.37534 | soft | sulfo | 100 | BSA | soft_sulfo_100 | soft_sulfo_100_FN | 0 | 0
map-data-2019.05.13-14.19.40.127_051.jpk-force | 2019.05.13 | 2 | 2.1.2 | 14.19.40.127 | 51 | FN | 72.7055 | 0.0695335 | 2.04637 | soft | sulfo | 100 | BSA | soft_sulfo_100 | soft_sulfo_100_FN | 0 | 0
map-data-2019.05.13-14.19.40.127_052.jpk-force | 2019.05.13 | 2 | 2.1.2 | 14.19.40.127 | 52 | FN | 93.751 | 0.207295 | 4.67758 | soft | sulfo | 100 | BSA | soft_sulfo_100 | soft_sulfo_100_FN | 0 | 0
map-data-2019.05.13-14.19.40.127_053.jpk-force | 2019.05.13 | 2 | 2.1.2 | 14.19.40.127 | 53 | FN | 209.142 | 0.518804 | 6.19314 | soft | sulfo | 100 | BSA | soft_sulfo_100 | soft_sulfo_100_FN | 0 | 1
map-data-2019.05.13-14.19.40.127_054.jpk-force | 2019.05.13 | 2 | 2.1.2 | 14.19.40.127 | 54 | FN | 246.453 | 0.505534 | 4.8812 | soft | sulfo | 100 | BSA | soft_sulfo_100 | soft_sulfo_100_FN | 0 | 0
map-data-2019.05.13-14.19.40.127_055.jpk-force | 2019.05.13 | 2 | 2.1.2 | 14.19.40.127 | 55 | FN | 169.64 | 0.150514 | 1.71134 | soft | sulfo | 100 | BSA | soft_sulfo_100 | soft_sulfo_100_FN | 0 | 0
map-data-2019.05.13-14.19.40.127_056.jpk-force | 2019.05.13 | 2 | 2.1.2 | 14.19.40.127 | 56 | FN | 78.2845 | 0.0611921 | 1.73174 | soft | sulfo | 100 | BSA | soft_sulfo_100 | soft_sulfo_100_FN | 0 | 0
map-data-2019.05.13-14.19.40.127_057.jpk-force | 2019.05.13 | 2 | 2.1.2 | 14.19.40.127 | 57 | FN | 138.523 | 0.258007 | 3.97116 | soft | sulfo | 100 | BSA | soft_sulfo_100 | soft_sulfo_100_FN | 0 | 0
map-data-2019.05.13-14.19.40.127_058.jpk-force | 2019.05.13 | 2 | 2.1.2 | 14.19.40.127 | 58 | FN | 91.2351 | 0.133834 | 2.67658 | soft | sulfo | 100 | BSA | soft_sulfo_100 | soft_sulfo_100_FN | 0 | 0
map-data-2019.05.13-14.19.40.127_059.jpk-force | 2019.05.13 | 2 | 2.1.2 | 14.19.40.127 | 59 | FN | 51.1939 | 0.0226648 | 0.978 | soft | sulfo | 100 | BSA | soft_sulfo_100 | soft_sulfo_100_FN | 0 | 0
map-data-2019.05.13-14.19.40.127_060.jpk-force | 2019.05.13 | 2 | 2.1.2 | 14.19.40.127 | 60 | FN | 75.6189 | 0.129796 | 3.49538 | soft | sulfo | 100 | BSA | soft_sulfo_100 | soft_sulfo_100_FN | 0 | 0
map-data-2019.05.13-14.19.40.127_061.jpk-force | 2019.05.13 | 2 | 2.1.2 | 14.19.40.127 | 61 | FN | 65.1492 | 0.0832187 | 2.83144 | soft | sulfo | 100 | BSA | soft_sulfo_100 | soft_sulfo_100_FN | 0 | 0
map-data-2019.05.13-14.19.40.127_062.jpk-force | 2019.05.13 | 2 | 2.1.2 | 14.19.40.127 | 62 | FN | 81.9478 | 0.0608575 | 1.66763 | soft | sulfo | 100 | BSA | soft_sulfo_100 | soft_sulfo_100_FN | 0 | 0
map-data-2019.05.13-14.19.40.127_063.jpk-force | 2019.05.13 | 2 | 2.1.2 | 14.19.40.127 | 63 | FN | 69.6171 | 0.0564557 | 1.89303 | soft | sulfo | 100 | BSA | soft_sulfo_100 | soft_sulfo_100_FN | 0 | 0
map-data-2019.05.13-14.19.40.127_064.jpk-force | 2019.05.13 | 2 | 2.1.2 | 14.19.40.127 | 64 | FN | 53.2055 | 0.02594 | 1.05795 | soft | sulfo | 100 | BSA | soft_sulfo_100 | soft_sulfo_100_FN | 0 | 0
map-data-2019.05.13-14.19.40.127_065.jpk-force | 2019.05.13 | 2 | 2.1.2 | 14.19.40.127 | 65 | FN | 150.881 | 0.250441 | 4.22569 | soft | sulfo | 100 | BSA | soft_sulfo_100 | soft_sulfo_100_FN | 0 | 0
map-data-2019.05.13-14.19.40.127_066.jpk-force | 2019.05.13 | 2 | 2.1.2 | 14.19.40.127 | 66 | FN | 114.809 | 0.151494 | 3.22092 | soft | sulfo | 100 | BSA | soft_sulfo_100 | soft_sulfo_100_FN | 0 | 0
map-data-2019.05.13-14.19.40.127_067.jpk-force | 2019.05.13 | 2 | 2.1.2 | 14.19.40.127 | 67 | FN | 60.9796 | 0.104282 | 3.62807 | soft | sulfo | 100 | BSA | soft_sulfo_100 | soft_sulfo_100_FN | 0 | 0
map-data-2019.05.13-14.19.40.127_068.jpk-force | 2019.05.13 | 2 | 2.1.2 | 14.19.40.127 | 68 | FN | 40.9387 | 0.0129582 | 0.76139 | soft | sulfo | 100 | BSA | soft_sulfo_100 | soft_sulfo_100_FN | 0 | 0
map-data-2019.05.13-14.19.40.127_069.jpk-force | 2019.05.13 | 2 | 2.1.2 | 14.19.40.127 | 69 | FN | 223.737 | 0.373397 | 3.18722 | soft | sulfo | 100 | BSA | soft_sulfo_100 | soft_sulfo_100_FN | 0 | 0
map-data-2019.05.13-14.19.40.127_073.jpk-force | 2019.05.13 | 2 | 2.1.2 | 14.19.40.127 | 73 | FN | 79.9451 | 0.044648 | 1.40928 | soft | sulfo | 100 | BSA | soft_sulfo_100 | soft_sulfo_100_FN | 0 | 0
map-data-2019.05.13-14.19.40.127_074.jpk-force | 2019.05.13 | 2 | 2.1.2 | 14.19.40.127 | 74 | FN | 107.138 | 0.0621851 | 1.32034 | soft | sulfo | 100 | BSA | soft_sulfo_100 | soft_sulfo_100_FN | 0 | 0
map-data-2019.05.13-14.19.40.127_075.jpk-force | 2019.05.13 | 2 | 2.1.2 | 14.19.40.127 | 75 | FN | 74.2512 | 0.069535 | 1.66738 | soft | sulfo | 100 | BSA | soft_sulfo_100 | soft_sulfo_100_FN | 0 | 0
map-data-2019.05.13-14.19.40.127_076.jpk-force | 2019.05.13 | 2 | 2.1.2 | 14.19.40.127 | 76 | FN | 103.121 | 0.211326 | 4.54739 | soft | sulfo | 100 | BSA | soft_sulfo_100 | soft_sulfo_100_FN | 0 | 0
map-data-2019.05.13-14.19.40.127_077.jpk-force | 2019.05.13 | 2 | 2.1.2 | 14.19.40.127 | 77 | FN | 101.731 | 0.0606889 | 1.60551 | soft | sulfo | 100 | BSA | soft_sulfo_100 | soft_sulfo_100_FN | 0 | 0
map-data-2019.05.13-14.19.40.127_078.jpk-force | 2019.05.13 | 2 | 2.1.2 | 14.19.40.127 | 78 | FN | 67.891 | 0.0170458 | 0.45393 | soft | sulfo | 100 | BSA | soft_sulfo_100 | soft_sulfo_100_FN | 0 | 0
map-data-2019.05.13-14.19.40.127_079.jpk-force | 2019.05.13 | 2 | 2.1.2 | 14.19.40.127 | 79 | FN | 84.4502 | 0.140347 | 3.508 | soft | sulfo | 100 | BSA | soft_sulfo_100 | soft_sulfo_100_FN | 0 | 0
map-data-2019.05.13-14.19.40.127_080.jpk-force | 2019.05.13 | 2 | 2.1.2 | 14.19.40.127 | 80 | FN | 83.242 | 0.0424261 | 1.09929 | soft | sulfo | 100 | BSA | soft_sulfo_100 | soft_sulfo_100_FN | 0 | 0
map-data-2019.05.13-14.19.40.127_081.jpk-force | 2019.05.13 | 2 | 2.1.2 | 14.19.40.127 | 81 | FN | 127.62 | 0.167421 | 2.91936 | soft | sulfo | 100 | BSA | soft_sulfo_100 | soft_sulfo_100_FN | 0 | 0
map-data-2019.05.13-14.19.40.127_082.jpk-force | 2019.05.13 | 2 | 2.1.2 | 14.19.40.127 | 82 | FN | 80.5344 | 0.110845 | 3.06185 | soft | sulfo | 100 | BSA | soft_sulfo_100 | soft_sulfo_100_FN | 0 | 0
map-data-2019.05.13-14.19.40.127_083.jpk-force | 2019.05.13 | 2 | 2.1.2 | 14.19.40.127 | 83 | FN | 62.7791 | 0.0805437 | 2.77805 | soft | sulfo | 100 | BSA | soft_sulfo_100 | soft_sulfo_100_FN | 0 | 0
map-data-2019.05.13-14.19.40.127_084.jpk-force | 2019.05.13 | 2 | 2.1.2 | 14.19.40.127 | 84 | FN | 62.8518 | 0.0527634 | 1.94181 | soft | sulfo | 100 | BSA | soft_sulfo_100 | soft_sulfo_100_FN | 0 | 0
map-data-2019.05.13-14.19.40.127_085.jpk-force | 2019.05.13 | 2 | 2.1.2 | 14.19.40.127 | 85 | FN | 34.8283 | 0.0036415 | 0.24123 | soft | sulfo | 100 | BSA | soft_sulfo_100 | soft_sulfo_100_FN | 0 | 0
map-data-2019.05.13-14.19.40.127_086.jpk-force | 2019.05.13 | 2 | 2.1.2 | 14.19.40.127 | 86 | FN | 106.245 | 0.132004 | 3.02902 | soft | sulfo | 100 | BSA | soft_sulfo_100 | soft_sulfo_100_FN | 0 | 0
map-data-2019.05.13-14.19.40.127_087.jpk-force | 2019.05.13 | 2 | 2.1.2 | 14.19.40.127 | 87 | FN | 72.6016 | 0.0745994 | 2.37972 | soft | sulfo | 100 | BSA | soft_sulfo_100 | soft_sulfo_100_FN | 0 | 0
map-data-2019.05.13-14.19.40.127_088.jpk-force | 2019.05.13 | 2 | 2.1.2 | 14.19.40.127 | 88 | FN | 220.065 | 0.297378 | 3.03275 | soft | sulfo | 100 | BSA | soft_sulfo_100 | soft_sulfo_100_FN | 0 | 0
map-data-2019.05.13-14.19.40.127_089.jpk-force | 2019.05.13 | 2 | 2.1.2 | 14.19.40.127 | 89 | FN | 184.441 | 0.373315 | 5.14577 | soft | sulfo | 100 | BSA | soft_sulfo_100 | soft_sulfo_100_FN | 0 | 0
map-data-2019.05.13-14.19.40.127_090.jpk-force | 2019.05.13 | 2 | 2.1.2 | 14.19.40.127 | 90 | FN | 86.9081 | 0.0501159 | 1.67599 | soft | sulfo | 100 | BSA | soft_sulfo_100 | soft_sulfo_100_FN | 0 | 0
map-data-2019.05.13-14.19.40.127_091.jpk-force | 2019.05.13 | 2 | 2.1.2 | 14.19.40.127 | 91 | FN | 43.2224 | 0.018636 | 1.10428 | soft | sulfo | 100 | BSA | soft_sulfo_100 | soft_sulfo_100_FN | 0 | 0
map-data-2019.05.13-14.19.40.127_092.jpk-force | 2019.05.13 | 2 | 2.1.2 | 14.19.40.127 | 92 | FN | 173.693 | 0.268802 | 3.42825 | soft | sulfo | 100 | BSA | soft_sulfo_100 | soft_sulfo_100_FN | 0 | 0
map-data-2019.05.13-14.19.40.127_093.jpk-force | 2019.05.13 | 2 | 2.1.2 | 14.19.40.127 | 93 | FN | 57.4744 | 0.0625447 | 2.41686 | soft | sulfo | 100 | BSA | soft_sulfo_100 | soft_sulfo_100_FN | 0 | 0
map-data-2019.05.13-14.19.40.127_094.jpk-force | 2019.05.13 | 2 | 2.1.2 | 14.19.40.127 | 94 | FN | 42.9238 | 0.00902159 | 0.50176 | soft | sulfo | 100 | BSA | soft_sulfo_100 | soft_sulfo_100_FN | 0 | 0
map-data-2019.05.13-14.19.40.127_095.jpk-force | 2019.05.13 | 2 | 2.1.2 | 14.19.40.127 | 95 | FN | 107.048 | 0.0328349 | 1.72195 | soft | sulfo | 100 | BSA | soft_sulfo_100 | soft_sulfo_100_FN | 0 | 0
map-data-2019.05.13-14.19.40.127_096.jpk-force | 2019.05.13 | 2 | 2.1.2 | 14.19.40.127 | 96 | FN | 40.5573 | 0.00753348 | 0.52203 | soft | sulfo | 100 | BSA | soft_sulfo_100 | soft_sulfo_100_FN | 0 | 0
map-data-2019.05.13-14.19.40.127_097.jpk-force | 2019.05.13 | 2 | 2.1.2 | 14.19.40.127 | 97 | FN | 66.3244 | 0.0340464 | 1.08197 | soft | sulfo | 100 | BSA | soft_sulfo_100 | soft_sulfo_100_FN | 0 | 0
map-data-2019.05.13-14.19.40.127_098.jpk-force | 2019.05.13 | 2 | 2.1.2 | 14.19.40.127 | 98 | FN | 53.5176 | 0.0223914 | 1.08619 | soft | sulfo | 100 | BSA | soft_sulfo_100 | soft_sulfo_100_FN | 0 | 0
map-data-2019.05.13-14.19.40.127_099.jpk-force | 2019.05.13 | 2 | 2.1.2 | 14.19.40.127 | 99 | FN | 132.395 | 0.139601 | 1.93136 | soft | sulfo | 100 | BSA | soft_sulfo_100 | soft_sulfo_100_FN | 0 | 0
map-data-2019.05.13-14.27.57.331_000.jpk-force | 2019.05.13 | 2 | 2.1.2 | 14.27.57.331 | 0 | FN | 103.982 | 0.144552 | 3.19236 | soft | sulfo | 100 | BSA | soft_sulfo_100 | soft_sulfo_100_FN | 0 | 0
map-data-2019.05.13-14.27.57.331_001.jpk-force | 2019.05.13 | 2 | 2.1.2 | 14.27.57.331 | 1 | FN | 97.4236 | 0.0689707 | 1.47704 | soft | sulfo | 100 | BSA | soft_sulfo_100 | soft_sulfo_100_FN | 0 | 0
map-data-2019.05.13-14.27.57.331_002.jpk-force | 2019.05.13 | 2 | 2.1.2 | 14.27.57.331 | 2 | FN | 200.282 | 0.374083 | 3.20237 | soft | sulfo | 100 | BSA | soft_sulfo_100 | soft_sulfo_100_FN | 0 | 0
map-data-2019.05.13-14.27.57.331_003.jpk-force | 2019.05.13 | 2 | 2.1.2 | 14.27.57.331 | 3 | FN | 67.6049 | 0.0335701 | 1.01375 | soft | sulfo | 100 | BSA | soft_sulfo_100 | soft_sulfo_100_FN | 0 | 0
map-data-2019.05.13-14.27.57.331_019.jpk-force | 2019.05.13 | 2 | 2.1.2 | 14.27.57.331 | 19 | FN | 56.1011 | 0.0333736 | 1.42028 | soft | sulfo | 100 | BSA | soft_sulfo_100 | soft_sulfo_100_FN | 0 | 0
map-data-2019.05.13-14.27.57.331_020.jpk-force | 2019.05.13 | 2 | 2.1.2 | 14.27.57.331 | 20 | FN | 20.4716 | 0.000190461 | 0.01859 | soft | sulfo | 100 | BSA | soft_sulfo_100 | soft_sulfo_100_FN | 0 | 0
map-data-2019.05.13-14.27.57.331_021.jpk-force | 2019.05.13 | 2 | 2.1.2 | 14.27.57.331 | 21 | FN | 188.468 | 0.221146 | 2.692 | soft | sulfo | 100 | BSA | soft_sulfo_100 | soft_sulfo_100_FN | 0 | 0
map-data-2019.05.13-14.34.40.072_001.jpk-force | 2019.05.13 | 2 | 2.1.2 | 14.34.40.072 | 1 | FN | 32.5386 | 0.00146008 | 0.12734 | soft | sulfo | 100 | BSA | soft_sulfo_100 | soft_sulfo_100_FN | 0 | 0
map-data-2019.05.13-14.34.40.072_002.jpk-force | 2019.05.13 | 2 | 2.1.2 | 14.34.40.072 | 2 | FN | 140.997 | 0.0762508 | 1.11922 | soft | sulfo | 100 | BSA | soft_sulfo_100 | soft_sulfo_100_FN | 0 | 0
map-data-2019.05.13-14.34.40.072_003.jpk-force | 2019.05.13 | 2 | 2.1.2 | 14.34.40.072 | 3 | FN | 120.175 | 0.0401164 | 0.86013 | soft | sulfo | 100 | BSA | soft_sulfo_100 | soft_sulfo_100_FN | 0 | 0
map-data-2019.05.13-14.34.40.072_004.jpk-force | 2019.05.13 | 2 | 2.1.2 | 14.34.40.072 | 4 | FN | 119.335 | 0.0620007 | 1.12292 | soft | sulfo | 100 | BSA | soft_sulfo_100 | soft_sulfo_100_FN | 0 | 0
map-data-2019.05.13-14.34.40.072_005.jpk-force | 2019.05.13 | 2 | 2.1.2 | 14.34.40.072 | 5 | FN | 87.6847 | 0.0880275 | 1.96092 | soft | sulfo | 100 | BSA | soft_sulfo_100 | soft_sulfo_100_FN | 0 | 0
map-data-2019.05.13-14.34.40.072_006.jpk-force | 2019.05.13 | 2 | 2.1.2 | 14.34.40.072 | 6 | FN | 155.7 | 0.110593 | 1.68851 | soft | sulfo | 100 | BSA | soft_sulfo_100 | soft_sulfo_100_FN | 0 | 0
map-data-2019.05.13-14.34.40.072_007.jpk-force | 2019.05.13 | 2 | 2.1.2 | 14.34.40.072 | 7 | FN | 398.764 | 0.340153 | 2.52348 | soft | sulfo | 100 | BSA | soft_sulfo_100 | soft_sulfo_100_FN | 0 | 0
map-data-2019.05.13-14.34.40.072_008.jpk-force | 2019.05.13 | 2 | 2.1.2 | 14.34.40.072 | 8 | FN | 81.6594 | 0.0806782 | 1.96634 | soft | sulfo | 100 | BSA | soft_sulfo_100 | soft_sulfo_100_FN | 0 | 0
map-data-2019.05.13-14.34.40.072_009.jpk-force | 2019.05.13 | 2 | 2.1.2 | 14.34.40.072 | 9 | FN | 74.6659 | 0.0421439 | 1.40815 | soft | sulfo | 100 | BSA | soft_sulfo_100 | soft_sulfo_100_FN | 0 | 0
map-data-2019.05.13-14.34.40.072_010.jpk-force | 2019.05.13 | 2 | 2.1.2 | 14.34.40.072 | 10 | FN | 67.9989 | 0.0500839 | 1.61535 | soft | sulfo | 100 | BSA | soft_sulfo_100 | soft_sulfo_100_FN | 0 | 0
map-data-2019.05.13-14.34.40.072_011.jpk-force | 2019.05.13 | 2 | 2.1.2 | 14.34.40.072 | 11 | FN | 79.3379 | 0.0473028 | 1.33939 | soft | sulfo | 100 | BSA | soft_sulfo_100 | soft_sulfo_100_FN | 0 | 0
map-data-2019.05.13-14.34.40.072_012.jpk-force | 2019.05.13 | 2 | 2.1.2 | 14.34.40.072 | 12 | FN | 69.1262 | 0.0333027 | 1.27867 | soft | sulfo | 100 | BSA | soft_sulfo_100 | soft_sulfo_100_FN | 0 | 0
map-data-2019.05.13-14.34.40.072_013.jpk-force | 2019.05.13 | 2 | 2.1.2 | 14.34.40.072 | 13 | FN | 104.707 | 0.0557024 | 1.14354 | soft | sulfo | 100 | BSA | soft_sulfo_100 | soft_sulfo_100_FN | 0 | 0
map-data-2019.05.13-14.34.40.072_014.jpk-force | 2019.05.13 | 2 | 2.1.2 | 14.34.40.072 | 14 | FN | 75.292 | 0.0696203 | 1.87512 | soft | sulfo | 100 | BSA | soft_sulfo_100 | soft_sulfo_100_FN | 0 | 0
map-data-2019.05.13-14.34.40.072_015.jpk-force | 2019.05.13 | 2 | 2.1.2 | 14.34.40.072 | 15 | FN | 49.751 | 0.0104852 | 0.48166 | soft | sulfo | 100 | BSA | soft_sulfo_100 | soft_sulfo_100_FN | 0 | 0
map-data-2019.05.13-14.34.40.072_016.jpk-force | 2019.05.13 | 2 | 2.1.2 | 14.34.40.072 | 16 | FN | 110.719 | 0.0766432 | 1.58902 | soft | sulfo | 100 | BSA | soft_sulfo_100 | soft_sulfo_100_FN | 0 | 0
map-data-2019.05.13-14.34.40.072_017.jpk-force | 2019.05.13 | 2 | 2.1.2 | 14.34.40.072 | 17 | FN | 72.5976 | 0.0558401 | 1.34976 | soft | sulfo | 100 | BSA | soft_sulfo_100 | soft_sulfo_100_FN | 0 | 0
map-data-2019.05.13-14.34.40.072_018.jpk-force | 2019.05.13 | 2 | 2.1.2 | 14.34.40.072 | 18 | FN | 59.5 | 0.0280082 | 1.05734 | soft | sulfo | 100 | BSA | soft_sulfo_100 | soft_sulfo_100_FN | 0 | 0
map-data-2019.05.13-14.34.40.072_019.jpk-force | 2019.05.13 | 2 | 2.1.2 | 14.34.40.072 | 19 | FN | 66.8367 | 0.036982 | 1.12198 | soft | sulfo | 100 | BSA | soft_sulfo_100 | soft_sulfo_100_FN | 0 | 0
map-data-2019.05.13-14.34.40.072_022.jpk-force | 2019.05.13 | 2 | 2.1.2 | 14.34.40.072 | 22 | FN | 143.97 | 0.109242 | 2.17316 | soft | sulfo | 100 | BSA | soft_sulfo_100 | soft_sulfo_100_FN | 0 | 0
map-data-2019.05.13-14.34.40.072_023.jpk-force | 2019.05.13 | 2 | 2.1.2 | 14.34.40.072 | 23 | FN | 83.6259 | 0.139497 | 3.79362 | soft | sulfo | 100 | BSA | soft_sulfo_100 | soft_sulfo_100_FN | 0 | 0
map-data-2019.05.13-14.34.40.072_024.jpk-force | 2019.05.13 | 2 | 2.1.2 | 14.34.40.072 | 24 | FN | 109.799 | 0.129042 | 2.10263 | soft | sulfo | 100 | BSA | soft_sulfo_100 | soft_sulfo_100_FN | 0 | 0
map-data-2019.05.13-14.34.40.072_025.jpk-force | 2019.05.13 | 2 | 2.1.2 | 14.34.40.072 | 25 | FN | 187.444 | 0.26981 | 3.56419 | soft | sulfo | 100 | BSA | soft_sulfo_100 | soft_sulfo_100_FN | 0 | 0
map-data-2019.05.13-14.34.40.072_026.jpk-force | 2019.05.13 | 2 | 2.1.2 | 14.34.40.072 | 26 | FN | 106.186 | 0.103264 | 2.44243 | soft | sulfo | 100 | BSA | soft_sulfo_100 | soft_sulfo_100_FN | 0 | 0
map-data-2019.05.13-14.34.40.072_027.jpk-force | 2019.05.13 | 2 | 2.1.2 | 14.34.40.072 | 27 | FN | 305.747 | 0.451141 | 4.02817 | soft | sulfo | 100 | BSA | soft_sulfo_100 | soft_sulfo_100_FN | 0 | 0
map-data-2019.05.13-14.34.40.072_028.jpk-force | 2019.05.13 | 2 | 2.1.2 | 14.34.40.072 | 28 | FN | 74.8331 | 0.0635481 | 1.9503 | soft | sulfo | 100 | BSA | soft_sulfo_100 | soft_sulfo_100_FN | 0 | 0
map-data-2019.05.13-14.34.40.072_029.jpk-force | 2019.05.13 | 2 | 2.1.2 | 14.34.40.072 | 29 | FN | 109.721 | 0.101916 | 2.50334 | soft | sulfo | 100 | BSA | soft_sulfo_100 | soft_sulfo_100_FN | 0 | 0
map-data-2019.05.13-14.34.40.072_030.jpk-force | 2019.05.13 | 2 | 2.1.2 | 14.34.40.072 | 30 | FN | 92.1645 | 0.091225 | 2.0325 | soft | sulfo | 100 | BSA | soft_sulfo_100 | soft_sulfo_100_FN | 0 | 0
map-data-2019.05.13-14.34.40.072_031.jpk-force | 2019.05.13 | 2 | 2.1.2 | 14.34.40.072 | 31 | FN | 116.466 | 0.0882742 | 1.64237 | soft | sulfo | 100 | BSA | soft_sulfo_100 | soft_sulfo_100_FN | 0 | 0
map-data-2019.05.13-14.34.40.072_032.jpk-force | 2019.05.13 | 2 | 2.1.2 | 14.34.40.072 | 32 | FN | 92.3869 | 0.0856711 | 1.59859 | soft | sulfo | 100 | BSA | soft_sulfo_100 | soft_sulfo_100_FN | 0 | 0
map-data-2019.05.13-14.34.40.072_033.jpk-force | 2019.05.13 | 2 | 2.1.2 | 14.34.40.072 | 33 | FN | 110.847 | 0.0752847 | 1.49654 | soft | sulfo | 100 | BSA | soft_sulfo_100 | soft_sulfo_100_FN | 0 | 0
map-data-2019.05.13-14.34.40.072_034.jpk-force | 2019.05.13 | 2 | 2.1.2 | 14.34.40.072 | 34 | FN | 135.328 | 0.292503 | 4.07378 | soft | sulfo | 100 | BSA | soft_sulfo_100 | soft_sulfo_100_FN | 0 | 0
map-data-2019.05.13-14.34.40.072_035.jpk-force | 2019.05.13 | 2 | 2.1.2 | 14.34.40.072 | 35 | FN | 96.9965 | 0.130971 | 3.70667 | soft | sulfo | 100 | BSA | soft_sulfo_100 | soft_sulfo_100_FN | 0 | 0
map-data-2019.05.13-14.34.40.072_036.jpk-force | 2019.05.13 | 2 | 2.1.2 | 14.34.40.072 | 36 | FN | 149.744 | 0.267432 | 3.66557 | soft | sulfo | 100 | BSA | soft_sulfo_100 | soft_sulfo_100_FN | 0 | 0
map-data-2019.05.13-14.34.40.072_037.jpk-force | 2019.05.13 | 2 | 2.1.2 | 14.34.40.072 | 37 | FN | 85.8383 | 0.084425 | 2.22494 | soft | sulfo | 100 | BSA | soft_sulfo_100 | soft_sulfo_100_FN | 0 | 0
map-data-2019.05.13-14.34.40.072_038.jpk-force | 2019.05.13 | 2 | 2.1.2 | 14.34.40.072 | 38 | FN | 85.3138 | 0.0950395 | 2.77793 | soft | sulfo | 100 | BSA | soft_sulfo_100 | soft_sulfo_100_FN | 0 | 0
map-data-2019.05.13-14.34.40.072_039.jpk-force | 2019.05.13 | 2 | 2.1.2 | 14.34.40.072 | 39 | FN | 268.798 | 0.191749 | 2.02199 | soft | sulfo | 100 | BSA | soft_sulfo_100 | soft_sulfo_100_FN | 0 | 0
map-data-2019.05.13-14.34.40.072_040.jpk-force | 2019.05.13 | 2 | 2.1.2 | 14.34.40.072 | 40 | FN | 44.0654 | 0.00743093 | 0.32999 | soft | sulfo | 100 | BSA | soft_sulfo_100 | soft_sulfo_100_FN | 0 | 0
map-data-2019.05.13-14.34.40.072_041.jpk-force | 2019.05.13 | 2 | 2.1.2 | 14.34.40.072 | 41 | FN | 81.1936 | 0.0371786 | 0.87506 | soft | sulfo | 100 | BSA | soft_sulfo_100 | soft_sulfo_100_FN | 0 | 0
map-data-2019.05.13-14.34.40.072_042.jpk-force | 2019.05.13 | 2 | 2.1.2 | 14.34.40.072 | 42 | FN | 123.984 | 0.0608126 | 1.21513 | soft | sulfo | 100 | BSA | soft_sulfo_100 | soft_sulfo_100_FN | 0 | 0
map-data-2019.05.13-14.34.40.072_043.jpk-force | 2019.05.13 | 2 | 2.1.2 | 14.34.40.072 | 43 | FN | 57.3662 | 0.0269315 | 1.25987 | soft | sulfo | 100 | BSA | soft_sulfo_100 | soft_sulfo_100_FN | 0 | 0
map-data-2019.05.13-14.34.40.072_044.jpk-force | 2019.05.13 | 2 | 2.1.2 | 14.34.40.072 | 44 | FN | 51.7221 | 0.0229331 | 0.9244 | soft | sulfo | 100 | BSA | soft_sulfo_100 | soft_sulfo_100_FN | 0 | 0
map-data-2019.05.13-14.34.40.072_045.jpk-force | 2019.05.13 | 2 | 2.1.2 | 14.34.40.072 | 45 | FN | 87.5686 | 0.0913094 | 1.92363 | soft | sulfo | 100 | BSA | soft_sulfo_100 | soft_sulfo_100_FN | 0 | 0
map-data-2019.05.13-14.34.40.072_046.jpk-force | 2019.05.13 | 2 | 2.1.2 | 14.34.40.072 | 46 | FN | 99.3374 | 0.0752364 | 1.58398 | soft | sulfo | 100 | BSA | soft_sulfo_100 | soft_sulfo_100_FN | 0 | 0
map-data-2019.05.13-14.34.40.072_047.jpk-force | 2019.05.13 | 2 | 2.1.2 | 14.34.40.072 | 47 | FN | 113.137 | 0.143698 | 2.87632 | soft | sulfo | 100 | BSA | soft_sulfo_100 | soft_sulfo_100_FN | 0 | 0
map-data-2019.05.13-14.34.40.072_048.jpk-force | 2019.05.13 | 2 | 2.1.2 | 14.34.40.072 | 48 | FN | 104.35 | 0.19142 | 4.75719 | soft | sulfo | 100 | BSA | soft_sulfo_100 | soft_sulfo_100_FN | 0 | 0
map-data-2019.05.13-14.34.40.072_049.jpk-force | 2019.05.13 | 2 | 2.1.2 | 14.34.40.072 | 49 | FN | 110.198 | 0.149166 | 2.88628 | soft | sulfo | 100 | BSA | soft_sulfo_100 | soft_sulfo_100_FN | 0 | 0
map-data-2019.05.13-14.34.40.072_050.jpk-force | 2019.05.13 | 2 | 2.1.2 | 14.34.40.072 | 50 | FN | 127.459 | 0.379726 | 5.32058 | soft | sulfo | 100 | BSA | soft_sulfo_100 | soft_sulfo_100_FN | 0 | 0
map-data-2019.05.13-14.34.40.072_051.jpk-force | 2019.05.13 | 2 | 2.1.2 | 14.34.40.072 | 51 | FN | 82.2936 | 0.0664732 | 1.88883 | soft | sulfo | 100 | BSA | soft_sulfo_100 | soft_sulfo_100_FN | 0 | 0
map-data-2019.05.13-14.34.40.072_052.jpk-force | 2019.05.13 | 2 | 2.1.2 | 14.34.40.072 | 52 | FN | 137.735 | 0.149318 | 3.31643 | soft | sulfo | 100 | BSA | soft_sulfo_100 | soft_sulfo_100_FN | 0 | 0
map-data-2019.05.13-14.34.40.072_053.jpk-force | 2019.05.13 | 2 | 2.1.2 | 14.34.40.072 | 53 | FN | 70.4399 | 0.0541122 | 1.80859 | soft | sulfo | 100 | BSA | soft_sulfo_100 | soft_sulfo_100_FN | 0 | 0
map-data-2019.05.13-14.34.40.072_054.jpk-force | 2019.05.13 | 2 | 2.1.2 | 14.34.40.072 | 54 | FN | 105.497 | 0.117734 | 2.16656 | soft | sulfo | 100 | BSA | soft_sulfo_100 | soft_sulfo_100_FN | 0 | 0
map-data-2019.05.13-14.34.40.072_055.jpk-force | 2019.05.13 | 2 | 2.1.2 | 14.34.40.072 | 55 | FN | 109.217 | 0.200633 | 4.31009 | soft | sulfo | 100 | BSA | soft_sulfo_100 | soft_sulfo_100_FN | 0 | 0
map-data-2019.05.13-14.34.40.072_056.jpk-force | 2019.05.13 | 2 | 2.1.2 | 14.34.40.072 | 56 | FN | 70.6379 | 0.0840959 | 2.39658 | soft | sulfo | 100 | BSA | soft_sulfo_100 | soft_sulfo_100_FN | 0 | 0
map-data-2019.05.13-14.34.40.072_057.jpk-force | 2019.05.13 | 2 | 2.1.2 | 14.34.40.072 | 57 | FN | 214.761 | 0.111218 | 1.60651 | soft | sulfo | 100 | BSA | soft_sulfo_100 | soft_sulfo_100_FN | 0 | 0
map-data-2019.05.13-14.34.40.072_058.jpk-force | 2019.05.13 | 2 | 2.1.2 | 14.34.40.072 | 58 | FN | 143.199 | 0.202159 | 3.27187 | soft | sulfo | 100 | BSA | soft_sulfo_100 | soft_sulfo_100_FN | 0 | 0
map-data-2019.05.13-14.34.40.072_059.jpk-force | 2019.05.13 | 2 | 2.1.2 | 14.34.40.072 | 59 | FN | 102.765 | 0.0737215 | 1.74275 | soft | sulfo | 100 | BSA | soft_sulfo_100 | soft_sulfo_100_FN | 0 | 0
map-data-2019.05.13-14.34.40.072_060.jpk-force | 2019.05.13 | 2 | 2.1.2 | 14.34.40.072 | 60 | FN | 71.2165 | 0.0647626 | 1.77562 | soft | sulfo | 100 | BSA | soft_sulfo_100 | soft_sulfo_100_FN | 0 | 0
map-data-2019.05.13-14.34.40.072_061.jpk-force | 2019.05.13 | 2 | 2.1.2 | 14.34.40.072 | 61 | FN | 121.831 | 0.0587575 | 1.10407 | soft | sulfo | 100 | BSA | soft_sulfo_100 | soft_sulfo_100_FN | 0 | 0
map-data-2019.05.13-14.34.40.072_062.jpk-force | 2019.05.13 | 2 | 2.1.2 | 14.34.40.072 | 62 | FN | 99.3943 | 0.0697936 | 1.50931 | soft | sulfo | 100 | BSA | soft_sulfo_100 | soft_sulfo_100_FN | 0 | 0
map-data-2019.05.13-14.34.40.072_063.jpk-force | 2019.05.13 | 2 | 2.1.2 | 14.34.40.072 | 63 | FN | 162.315 | 0.120181 | 1.974 | soft | sulfo | 100 | BSA | soft_sulfo_100 | soft_sulfo_100_FN | 0 | 0
map-data-2019.05.13-14.34.40.072_064.jpk-force | 2019.05.13 | 2 | 2.1.2 | 14.34.40.072 | 64 | FN | 247.223 | 0.173795 | 1.83319 | soft | sulfo | 100 | BSA | soft_sulfo_100 | soft_sulfo_100_FN | 0 | 0
map-data-2019.05.13-14.34.40.072_065.jpk-force | 2019.05.13 | 2 | 2.1.2 | 14.34.40.072 | 65 | FN | 151.475 | 0.0844932 | 1.23075 | soft | sulfo | 100 | BSA | soft_sulfo_100 | soft_sulfo_100_FN | 0 | 0
map-data-2019.05.13-14.34.40.072_066.jpk-force | 2019.05.13 | 2 | 2.1.2 | 14.34.40.072 | 66 | FN | 97.5237 | 0.157355 | 3.19977 | soft | sulfo | 100 | BSA | soft_sulfo_100 | soft_sulfo_100_FN | 0 | 0
map-data-2019.05.13-14.34.40.072_067.jpk-force | 2019.05.13 | 2 | 2.1.2 | 14.34.40.072 | 67 | FN | 92.9442 | 0.062988 | 1.67985 | soft | sulfo | 100 | BSA | soft_sulfo_100 | soft_sulfo_100_FN | 0 | 0
map-data-2019.05.13-14.34.40.072_068.jpk-force | 2019.05.13 | 2 | 2.1.2 | 14.34.40.072 | 68 | FN | 96.8292 | 0.0825893 | 1.77089 | soft | sulfo | 100 | BSA | soft_sulfo_100 | soft_sulfo_100_FN | 0 | 0
map-data-2019.05.13-14.34.40.072_069.jpk-force | 2019.05.13 | 2 | 2.1.2 | 14.34.40.072 | 69 | FN | 101.466 | 0.142742 | 3.07457 | soft | sulfo | 100 | BSA | soft_sulfo_100 | soft_sulfo_100_FN | 0 | 0
map-data-2019.05.13-14.34.40.072_070.jpk-force | 2019.05.13 | 2 | 2.1.2 | 14.34.40.072 | 70 | FN | 116.672 | 0.118403 | 1.93942 | soft | sulfo | 100 | BSA | soft_sulfo_100 | soft_sulfo_100_FN | 0 | 0
map-data-2019.05.13-14.34.40.072_071.jpk-force | 2019.05.13 | 2 | 2.1.2 | 14.34.40.072 | 71 | FN | 64.3961 | 0.0543089 | 1.70795 | soft | sulfo | 100 | BSA | soft_sulfo_100 | soft_sulfo_100_FN | 0 | 0
map-data-2019.05.13-14.34.40.072_072.jpk-force | 2019.05.13 | 2 | 2.1.2 | 14.34.40.072 | 72 | FN | 77.6598 | 0.0842576 | 1.85479 | soft | sulfo | 100 | BSA | soft_sulfo_100 | soft_sulfo_100_FN | 0 | 0
map-data-2019.05.13-14.34.40.072_073.jpk-force | 2019.05.13 | 2 | 2.1.2 | 14.34.40.072 | 73 | FN | 90.0308 | 0.0525592 | 1.55711 | soft | sulfo | 100 | BSA | soft_sulfo_100 | soft_sulfo_100_FN | 0 | 0
map-data-2019.05.13-14.34.40.072_074.jpk-force | 2019.05.13 | 2 | 2.1.2 | 14.34.40.072 | 74 | FN | 91.9051 | 0.141556 | 2.77255 | soft | sulfo | 100 | BSA | soft_sulfo_100 | soft_sulfo_100_FN | 0 | 0
map-data-2019.05.13-14.34.40.072_075.jpk-force | 2019.05.13 | 2 | 2.1.2 | 14.34.40.072 | 75 | FN | 58.2404 | 0.028816 | 0.98752 | soft | sulfo | 100 | BSA | soft_sulfo_100 | soft_sulfo_100_FN | 0 | 0
map-data-2019.05.13-14.34.40.072_076.jpk-force | 2019.05.13 | 2 | 2.1.2 | 14.34.40.072 | 76 | FN | 119.147 | 0.128468 | 3.17098 | soft | sulfo | 100 | BSA | soft_sulfo_100 | soft_sulfo_100_FN | 0 | 0
map-data-2019.05.13-14.34.40.072_077.jpk-force | 2019.05.13 | 2 | 2.1.2 | 14.34.40.072 | 77 | FN | 60.9716 | 0.0460661 | 1.45724 | soft | sulfo | 100 | BSA | soft_sulfo_100 | soft_sulfo_100_FN | 0 | 0
map-data-2019.05.13-14.34.40.072_078.jpk-force | 2019.05.13 | 2 | 2.1.2 | 14.34.40.072 | 78 | FN | 90.8495 | 0.0671248 | 1.68951 | soft | sulfo | 100 | BSA | soft_sulfo_100 | soft_sulfo_100_FN | 0 | 0
map-data-2019.05.13-14.34.40.072_079.jpk-force | 2019.05.13 | 2 | 2.1.2 | 14.34.40.072 | 79 | FN | 74.0192 | 0.110833 | 2.78763 | soft | sulfo | 100 | BSA | soft_sulfo_100 | soft_sulfo_100_FN | 0 | 0
map-data-2019.05.13-14.34.40.072_080.jpk-force | 2019.05.13 | 2 | 2.1.2 | 14.34.40.072 | 80 | FN | 122.552 | 0.072416 | 1.4212 | soft | sulfo | 100 | BSA | soft_sulfo_100 | soft_sulfo_100_FN | 0 | 0
map-data-2019.05.13-14.34.40.072_081.jpk-force | 2019.05.13 | 2 | 2.1.2 | 14.34.40.072 | 81 | FN | 66.2352 | 0.0385112 | 1.07147 | soft | sulfo | 100 | BSA | soft_sulfo_100 | soft_sulfo_100_FN | 0 | 0
map-data-2019.05.13-14.34.40.072_082.jpk-force | 2019.05.13 | 2 | 2.1.2 | 14.34.40.072 | 82 | FN | 172.453 | 0.110534 | 2.09276 | soft | sulfo | 100 | BSA | soft_sulfo_100 | soft_sulfo_100_FN | 0 | 0
map-data-2019.05.13-14.34.40.072_083.jpk-force | 2019.05.13 | 2 | 2.1.2 | 14.34.40.072 | 83 | FN | 89.1347 | 0.135328 | 3.60035 | soft | sulfo | 100 | BSA | soft_sulfo_100 | soft_sulfo_100_FN | 0 | 0
map-data-2019.05.13-14.34.40.072_084.jpk-force | 2019.05.13 | 2 | 2.1.2 | 14.34.40.072 | 84 | FN | 86.8096 | 0.140789 | 3.61167 | soft | sulfo | 100 | BSA | soft_sulfo_100 | soft_sulfo_100_FN | 0 | 0
map-data-2019.05.13-14.34.40.072_085.jpk-force | 2019.05.13 | 2 | 2.1.2 | 14.34.40.072 | 85 | FN | 165.179 | 0.150471 | 2.10625 | soft | sulfo | 100 | BSA | soft_sulfo_100 | soft_sulfo_100_FN | 0 | 0
map-data-2019.05.13-14.34.40.072_086.jpk-force | 2019.05.13 | 2 | 2.1.2 | 14.34.40.072 | 86 | FN | 63.4165 | 0.0336094 | 1.19561 | soft | sulfo | 100 | BSA | soft_sulfo_100 | soft_sulfo_100_FN | 0 | 0
map-data-2019.05.13-14.34.40.072_087.jpk-force | 2019.05.13 | 2 | 2.1.2 | 14.34.40.072 | 87 | FN | 81.7185 | 0.0774388 | 2.13138 | soft | sulfo | 100 | BSA | soft_sulfo_100 | soft_sulfo_100_FN | 0 | 0
map-data-2019.05.13-14.34.40.072_088.jpk-force | 2019.05.13 | 2 | 2.1.2 | 14.34.40.072 | 88 | FN | 131.645 | 0.15201 | 2.12407 | soft | sulfo | 100 | BSA | soft_sulfo_100 | soft_sulfo_100_FN | 0 | 0
map-data-2019.05.13-14.34.40.072_089.jpk-force | 2019.05.13 | 2 | 2.1.2 | 14.34.40.072 | 89 | FN | 64.0305 | 0.0528881 | 1.6856 | soft | sulfo | 100 | BSA | soft_sulfo_100 | soft_sulfo_100_FN | 0 | 0
map-data-2019.05.13-14.34.40.072_090.jpk-force | 2019.05.13 | 2 | 2.1.2 | 14.34.40.072 | 90 | FN | 64.8605 | 0.0630235 | 1.82135 | soft | sulfo | 100 | BSA | soft_sulfo_100 | soft_sulfo_100_FN | 0 | 0
map-data-2019.05.13-14.34.40.072_091.jpk-force | 2019.05.13 | 2 | 2.1.2 | 14.34.40.072 | 91 | FN | 107.356 | 0.0821227 | 1.8491 | soft | sulfo | 100 | BSA | soft_sulfo_100 | soft_sulfo_100_FN | 0 | 0
map-data-2019.05.13-14.34.40.072_092.jpk-force | 2019.05.13 | 2 | 2.1.2 | 14.34.40.072 | 92 | FN | 70.5755 | 0.0605861 | 1.939 | soft | sulfo | 100 | BSA | soft_sulfo_100 | soft_sulfo_100_FN | 0 | 0
map-data-2019.05.13-14.34.40.072_093.jpk-force | 2019.05.13 | 2 | 2.1.2 | 14.34.40.072 | 93 | FN | 64.8457 | 0.0689418 | 2.22755 | soft | sulfo | 100 | BSA | soft_sulfo_100 | soft_sulfo_100_FN | 0 | 0
map-data-2019.05.13-14.34.40.072_094.jpk-force | 2019.05.13 | 2 | 2.1.2 | 14.34.40.072 | 94 | FN | 51.3344 | 0.010897 | 0.57157 | soft | sulfo | 100 | BSA | soft_sulfo_100 | soft_sulfo_100_FN | 0 | 0
map-data-2019.05.13-14.34.40.072_095.jpk-force | 2019.05.13 | 2 | 2.1.2 | 14.34.40.072 | 95 | FN | 99.4892 | 0.277365 | 5.74333 | soft | sulfo | 100 | BSA | soft_sulfo_100 | soft_sulfo_100_FN | 0 | 0
map-data-2019.05.13-14.34.40.072_096.jpk-force | 2019.05.13 | 2 | 2.1.2 | 14.34.40.072 | 96 | FN | 56.6335 | 0.0242188 | 1.17362 | soft | sulfo | 100 | BSA | soft_sulfo_100 | soft_sulfo_100_FN | 0 | 0
map-data-2019.05.13-14.34.40.072_097.jpk-force | 2019.05.13 | 2 | 2.1.2 | 14.34.40.072 | 97 | FN | 183.99 | 0.132931 | 1.69619 | soft | sulfo | 100 | BSA | soft_sulfo_100 | soft_sulfo_100_FN | 0 | 0
map-data-2019.05.13-14.34.40.072_098.jpk-force | 2019.05.13 | 2 | 2.1.2 | 14.34.40.072 | 98 | FN | 137.216 | 0.157281 | 2.67141 | soft | sulfo | 100 | BSA | soft_sulfo_100 | soft_sulfo_100_FN | 0 | 0
map-data-2019.05.13-14.34.40.072_099.jpk-force | 2019.05.13 | 2 | 2.1.2 | 14.34.40.072 | 99 | FN | 81.6583 | 0.0607297 | 1.52257 | soft | sulfo | 100 | BSA | soft_sulfo_100 | soft_sulfo_100_FN | 0 | 0
map-data-2019.05.13-11.38.06.881_000.jpk-force | 2019.05.13 | 2 | 2.1.3 | 11.38.06.881 | 0 | FN | 115.961 | 0.0234471 | 0.48867 | soft | 16mM | 50 | BSA | soft_16mM_50 | soft_16mM_50_FN | 0 | 0
map-data-2019.05.13-11.38.06.881_001.jpk-force | 2019.05.13 | 2 | 2.1.3 | 11.38.06.881 | 1 | FN | 36.0645 | 0.000943042 | 0.06471 | soft | 16mM | 50 | BSA | soft_16mM_50 | soft_16mM_50_FN | 0 | 0
map-data-2019.05.13-11.38.06.881_002.jpk-force | 2019.05.13 | 2 | 2.1.3 | 11.38.06.881 | 2 | FN | 45.4669 | 0.00684572 | 0.35842 | soft | 16mM | 50 | BSA | soft_16mM_50 | soft_16mM_50_FN | 0 | 0
map-data-2019.05.13-11.38.06.881_003.jpk-force | 2019.05.13 | 2 | 2.1.3 | 11.38.06.881 | 3 | FN | 128.171 | 0.0442334 | 0.62979 | soft | 16mM | 50 | BSA | soft_16mM_50 | soft_16mM_50_FN | 0 | 0
map-data-2019.05.13-11.38.06.881_004.jpk-force | 2019.05.13 | 2 | 2.1.3 | 11.38.06.881 | 4 | FN | 31.7147 | 0.000870967 | 0.08396 | soft | 16mM | 50 | BSA | soft_16mM_50 | soft_16mM_50_FN | 0 | 0
map-data-2019.05.13-11.38.06.881_005.jpk-force | 2019.05.13 | 2 | 2.1.3 | 11.38.06.881 | 5 | FN | 105.327 | 0.0216642 | 0.44088 | soft | 16mM | 50 | BSA | soft_16mM_50 | soft_16mM_50_FN | 0 | 0
map-data-2019.05.13-11.38.06.881_006.jpk-force | 2019.05.13 | 2 | 2.1.3 | 11.38.06.881 | 6 | FN | 44.8879 | 0.00375848 | 0.21045 | soft | 16mM | 50 | BSA | soft_16mM_50 | soft_16mM_50_FN | 0 | 0
map-data-2019.05.13-11.38.06.881_007.jpk-force | 2019.05.13 | 2 | 2.1.3 | 11.38.06.881 | 7 | FN | 70.1833 | 0.00789811 | 0.32156 | soft | 16mM | 50 | BSA | soft_16mM_50 | soft_16mM_50_FN | 0 | 0
map-data-2019.05.13-11.38.06.881_008.jpk-force | 2019.05.13 | 2 | 2.1.3 | 11.38.06.881 | 8 | FN | 132.47 | 0.0566121 | 0.88788 | soft | 16mM | 50 | BSA | soft_16mM_50 | soft_16mM_50_FN | 0 | 0
map-data-2019.05.13-11.38.06.881_009.jpk-force | 2019.05.13 | 2 | 2.1.3 | 11.38.06.881 | 9 | FN | 30.9358 | 0.00109411 | 0.08253 | soft | 16mM | 50 | BSA | soft_16mM_50 | soft_16mM_50_FN | 0 | 0
map-data-2019.05.13-11.38.06.881_010.jpk-force | 2019.05.13 | 2 | 2.1.3 | 11.38.06.881 | 10 | FN | 246.819 | 0.146857 | 1.58438 | soft | 16mM | 50 | BSA | soft_16mM_50 | soft_16mM_50_FN | 0 | 0
map-data-2019.05.13-11.38.06.881_011.jpk-force | 2019.05.13 | 2 | 2.1.3 | 11.38.06.881 | 11 | FN | 113.554 | 0.0287256 | 0.60462 | soft | 16mM | 50 | BSA | soft_16mM_50 | soft_16mM_50_FN | 0 | 0
map-data-2019.05.13-11.38.06.881_012.jpk-force | 2019.05.13 | 2 | 2.1.3 | 11.38.06.881 | 12 | FN | 73.4232 | 0.00720084 | 0.26547 | soft | 16mM | 50 | BSA | soft_16mM_50 | soft_16mM_50_FN | 0 | 0
map-data-2019.05.13-11.38.06.881_013.jpk-force | 2019.05.13 | 2 | 2.1.3 | 11.38.06.881 | 13 | FN | 36.3483 | 0.00125633 | 0.13341 | soft | 16mM | 50 | BSA | soft_16mM_50 | soft_16mM_50_FN | 0 | 0
map-data-2019.05.13-11.38.06.881_014.jpk-force | 2019.05.13 | 2 | 2.1.3 | 11.38.06.881 | 14 | FN | 283.664 | 0.154438 | 1.2554 | soft | 16mM | 50 | BSA | soft_16mM_50 | soft_16mM_50_FN | 0 | 1
map-data-2019.05.13-11.38.06.881_015.jpk-force | 2019.05.13 | 2 | 2.1.3 | 11.38.06.881 | 15 | FN | 254.504 | 0.109777 | 0.89421 | soft | 16mM | 50 | BSA | soft_16mM_50 | soft_16mM_50_FN | 0 | 1
map-data-2019.05.13-11.38.06.881_016.jpk-force | 2019.05.13 | 2 | 2.1.3 | 11.38.06.881 | 16 | FN | 30.8427 | 0.000597995 | 0.06505 | soft | 16mM | 50 | BSA | soft_16mM_50 | soft_16mM_50_FN | 0 | 0
map-data-2019.05.13-11.38.06.881_017.jpk-force | 2019.05.13 | 2 | 2.1.3 | 11.38.06.881 | 17 | FN | 136.352 | 0.0100715 | 0.21169 | soft | 16mM | 50 | BSA | soft_16mM_50 | soft_16mM_50_FN | 0 | 0
map-data-2019.05.13-11.38.06.881_018.jpk-force | 2019.05.13 | 2 | 2.1.3 | 11.38.06.881 | 18 | FN | 33.0115 | 0.000633986 | 0.05918 | soft | 16mM | 50 | BSA | soft_16mM_50 | soft_16mM_50_FN | 0 | 0
map-data-2019.05.13-11.38.06.881_019.jpk-force | 2019.05.13 | 2 | 2.1.3 | 11.38.06.881 | 19 | FN | 70.1048 | 0.00717026 | 0.20572 | soft | 16mM | 50 | BSA | soft_16mM_50 | soft_16mM_50_FN | 0 | 0
map-data-2019.05.13-11.38.06.881_020.jpk-force | 2019.05.13 | 2 | 2.1.3 | 11.38.06.881 | 20 | FN | 286.275 | 0.140491 | 1.10108 | soft | 16mM | 50 | BSA | soft_16mM_50 | soft_16mM_50_FN | 0 | 1
map-data-2019.05.13-11.38.06.881_021.jpk-force | 2019.05.13 | 2 | 2.1.3 | 11.38.06.881 | 21 | FN | 275.472 | 0.119388 | 1.05144 | soft | 16mM | 50 | BSA | soft_16mM_50 | soft_16mM_50_FN | 0 | 1
map-data-2019.05.13-11.38.06.881_022.jpk-force | 2019.05.13 | 2 | 2.1.3 | 11.38.06.881 | 22 | FN | 35.4515 | 0.000953363 | 0.13099 | soft | 16mM | 50 | BSA | soft_16mM_50 | soft_16mM_50_FN | 0 | 0
map-data-2019.05.13-11.38.06.881_023.jpk-force | 2019.05.13 | 2 | 2.1.3 | 11.38.06.881 | 23 | FN | 53.4016 | 0.00463371 | 0.20345 | soft | 16mM | 50 | BSA | soft_16mM_50 | soft_16mM_50_FN | 0 | 0
map-data-2019.05.13-11.38.06.881_024.jpk-force | 2019.05.13 | 2 | 2.1.3 | 11.38.06.881 | 24 | FN | 206.631 | 0.0726285 | 0.84875 | soft | 16mM | 50 | BSA | soft_16mM_50 | soft_16mM_50_FN | 0 | 0
map-data-2019.05.13-11.38.06.881_025.jpk-force | 2019.05.13 | 2 | 2.1.3 | 11.38.06.881 | 25 | FN | 220.85 | 0.11166 | 1.10622 | soft | 16mM | 50 | BSA | soft_16mM_50 | soft_16mM_50_FN | 0 | 1
map-data-2019.05.13-11.38.06.881_026.jpk-force | 2019.05.13 | 2 | 2.1.3 | 11.38.06.881 | 26 | FN | 37.3082 | 0.00218123 | 0.17156 | soft | 16mM | 50 | BSA | soft_16mM_50 | soft_16mM_50_FN | 0 | 0
map-data-2019.05.13-11.38.06.881_027.jpk-force | 2019.05.13 | 2 | 2.1.3 | 11.38.06.881 | 27 | FN | 137.362 | 0.0527885 | 0.90106 | soft | 16mM | 50 | BSA | soft_16mM_50 | soft_16mM_50_FN | 0 | 0
map-data-2019.05.13-11.38.06.881_028.jpk-force | 2019.05.13 | 2 | 2.1.3 | 11.38.06.881 | 28 | FN | 168.297 | 0.0523921 | 0.8092 | soft | 16mM | 50 | BSA | soft_16mM_50 | soft_16mM_50_FN | 0 | 0
map-data-2019.05.13-11.38.06.881_029.jpk-force | 2019.05.13 | 2 | 2.1.3 | 11.38.06.881 | 29 | FN | 163.61 | 0.0765468 | 1.09946 | soft | 16mM | 50 | BSA | soft_16mM_50 | soft_16mM_50_FN | 0 | 0
map-data-2019.05.13-11.38.06.881_030.jpk-force | 2019.05.13 | 2 | 2.1.3 | 11.38.06.881 | 30 | FN | 58.364 | 0.0196947 | 0.67075 | soft | 16mM | 50 | BSA | soft_16mM_50 | soft_16mM_50_FN | 0 | 0
map-data-2019.05.13-11.38.06.881_031.jpk-force | 2019.05.13 | 2 | 2.1.3 | 11.38.06.881 | 31 | FN | 38.6891 | 0.00273747 | 0.19277 | soft | 16mM | 50 | BSA | soft_16mM_50 | soft_16mM_50_FN | 0 | 0
map-data-2019.05.13-11.38.06.881_032.jpk-force | 2019.05.13 | 2 | 2.1.3 | 11.38.06.881 | 32 | FN | 271.306 | 0.185835 | 1.72229 | soft | 16mM | 50 | BSA | soft_16mM_50 | soft_16mM_50_FN | 0 | 0
map-data-2019.05.13-11.38.06.881_033.jpk-force | 2019.05.13 | 2 | 2.1.3 | 11.38.06.881 | 33 | FN | 85.7471 | 0.0195137 | 0.49167 | soft | 16mM | 50 | BSA | soft_16mM_50 | soft_16mM_50_FN | 0 | 0
map-data-2019.05.13-11.38.06.881_034.jpk-force | 2019.05.13 | 2 | 2.1.3 | 11.38.06.881 | 34 | FN | 85.9796 | 0.0253095 | 0.55023 | soft | 16mM | 50 | BSA | soft_16mM_50 | soft_16mM_50_FN | 0 | 0
map-data-2019.05.13-11.38.06.881_035.jpk-force | 2019.05.13 | 2 | 2.1.3 | 11.38.06.881 | 35 | FN | 76.3746 | 0.0167806 | 0.51603 | soft | 16mM | 50 | BSA | soft_16mM_50 | soft_16mM_50_FN | 0 | 0
map-data-2019.05.13-11.38.06.881_036.jpk-force | 2019.05.13 | 2 | 2.1.3 | 11.38.06.881 | 36 | FN | 122.784 | 0.0394645 | 0.66345 | soft | 16mM | 50 | BSA | soft_16mM_50 | soft_16mM_50_FN | 0 | 0
map-data-2019.05.13-11.38.06.881_037.jpk-force | 2019.05.13 | 2 | 2.1.3 | 11.38.06.881 | 37 | FN | 52.2264 | 0.00806693 | 0.39168 | soft | 16mM | 50 | BSA | soft_16mM_50 | soft_16mM_50_FN | 0 | 0
map-data-2019.05.13-11.38.06.881_038.jpk-force | 2019.05.13 | 2 | 2.1.3 | 11.38.06.881 | 38 | FN | 159.049 | 0.092809 | 1.3492 | soft | 16mM | 50 | BSA | soft_16mM_50 | soft_16mM_50_FN | 0 | 0
map-data-2019.05.13-11.38.06.881_039.jpk-force | 2019.05.13 | 2 | 2.1.3 | 11.38.06.881 | 39 | FN | 56.9432 | 0.0137866 | 0.53782 | soft | 16mM | 50 | BSA | soft_16mM_50 | soft_16mM_50_FN | 0 | 0
map-data-2019.05.13-11.38.06.881_040.jpk-force | 2019.05.13 | 2 | 2.1.3 | 11.38.06.881 | 40 | FN | 35.7245 | 0.00152387 | 0.1409 | soft | 16mM | 50 | BSA | soft_16mM_50 | soft_16mM_50_FN | 0 | 0
map-data-2019.05.13-11.38.06.881_041.jpk-force | 2019.05.13 | 2 | 2.1.3 | 11.38.06.881 | 41 | FN | 49.5933 | 0.0209519 | 1.01372 | soft | 16mM | 50 | BSA | soft_16mM_50 | soft_16mM_50_FN | 0 | 0
map-data-2019.05.13-11.38.06.881_042.jpk-force | 2019.05.13 | 2 | 2.1.3 | 11.38.06.881 | 42 | FN | 90.2287 | 0.0217539 | 0.46521 | soft | 16mM | 50 | BSA | soft_16mM_50 | soft_16mM_50_FN | 0 | 0
map-data-2019.05.13-11.38.06.881_043.jpk-force | 2019.05.13 | 2 | 2.1.3 | 11.38.06.881 | 43 | FN | 52.8789 | 0.00782986 | 0.48683 | soft | 16mM | 50 | BSA | soft_16mM_50 | soft_16mM_50_FN | 0 | 0
map-data-2019.05.13-11.38.06.881_044.jpk-force | 2019.05.13 | 2 | 2.1.3 | 11.38.06.881 | 44 | FN | 85.0261 | 0.0247862 | 0.61995 | soft | 16mM | 50 | BSA | soft_16mM_50 | soft_16mM_50_FN | 0 | 0
map-data-2019.05.13-11.38.06.881_045.jpk-force | 2019.05.13 | 2 | 2.1.3 | 11.38.06.881 | 45 | FN | 140.554 | 0.0607243 | 1.01205 | soft | 16mM | 50 | BSA | soft_16mM_50 | soft_16mM_50_FN | 0 | 0
map-data-2019.05.13-11.38.06.881_046.jpk-force | 2019.05.13 | 2 | 2.1.3 | 11.38.06.881 | 46 | FN | 60.4925 | 0.00871718 | 0.34967 | soft | 16mM | 50 | BSA | soft_16mM_50 | soft_16mM_50_FN | 0 | 0
map-data-2019.05.13-11.38.06.881_047.jpk-force | 2019.05.13 | 2 | 2.1.3 | 11.38.06.881 | 47 | FN | 161.863 | 0.0565464 | 0.76417 | soft | 16mM | 50 | BSA | soft_16mM_50 | soft_16mM_50_FN | 0 | 0
map-data-2019.05.13-11.38.06.881_048.jpk-force | 2019.05.13 | 2 | 2.1.3 | 11.38.06.881 | 48 | FN | 1238.67 | 1.81547 | 3.84858 | soft | 16mM | 50 | BSA | soft_16mM_50 | soft_16mM_50_FN | 0 | 1
map-data-2019.05.13-11.38.06.881_049.jpk-force | 2019.05.13 | 2 | 2.1.3 | 11.38.06.881 | 49 | FN | 202.825 | 0.135798 | 1.17197 | soft | 16mM | 50 | BSA | soft_16mM_50 | soft_16mM_50_FN | 0 | 0
map-data-2019.05.13-11.38.06.881_050.jpk-force | 2019.05.13 | 2 | 2.1.3 | 11.38.06.881 | 50 | FN | 86.9448 | 0.0296288 | 0.64774 | soft | 16mM | 50 | BSA | soft_16mM_50 | soft_16mM_50_FN | 0 | 0
map-data-2019.05.13-11.38.06.881_051.jpk-force | 2019.05.13 | 2 | 2.1.3 | 11.38.06.881 | 51 | FN | 68.0318 | 0.00944542 | 0.33974 | soft | 16mM | 50 | BSA | soft_16mM_50 | soft_16mM_50_FN | 0 | 0
map-data-2019.05.13-11.38.06.881_052.jpk-force | 2019.05.13 | 2 | 2.1.3 | 11.38.06.881 | 52 | FN | 101.585 | 0.0357729 | 0.72291 | soft | 16mM | 50 | BSA | soft_16mM_50 | soft_16mM_50_FN | 0 | 0
map-data-2019.05.13-11.38.06.881_053.jpk-force | 2019.05.13 | 2 | 2.1.3 | 11.38.06.881 | 53 | FN | 249.02 | 0.143689 | 1.43538 | soft | 16mM | 50 | BSA | soft_16mM_50 | soft_16mM_50_FN | 0 | 0
map-data-2019.05.13-11.38.06.881_054.jpk-force | 2019.05.13 | 2 | 2.1.3 | 11.38.06.881 | 54 | FN | 59.5283 | 0.0164185 | 0.59439 | soft | 16mM | 50 | BSA | soft_16mM_50 | soft_16mM_50_FN | 0 | 0
map-data-2019.05.13-11.38.06.881_055.jpk-force | 2019.05.13 | 2 | 2.1.3 | 11.38.06.881 | 55 | FN | 93.7596 | 0.043673 | 0.95685 | soft | 16mM | 50 | BSA | soft_16mM_50 | soft_16mM_50_FN | 0 | 0
map-data-2019.05.13-11.38.06.881_056.jpk-force | 2019.05.13 | 2 | 2.1.3 | 11.38.06.881 | 56 | FN | 1903.72 | 2.70911 | 4.04965 | soft | 16mM | 50 | BSA | soft_16mM_50 | soft_16mM_50_FN | 0 | 1
map-data-2019.05.13-11.38.06.881_057.jpk-force | 2019.05.13 | 2 | 2.1.3 | 11.38.06.881 | 57 | FN | 131.581 | 0.0761422 | 1.06343 | soft | 16mM | 50 | BSA | soft_16mM_50 | soft_16mM_50_FN | 0 | 0
map-data-2019.05.13-11.38.06.881_058.jpk-force | 2019.05.13 | 2 | 2.1.3 | 11.38.06.881 | 58 | FN | 72.5568 | 0.0232972 | 0.80481 | soft | 16mM | 50 | BSA | soft_16mM_50 | soft_16mM_50_FN | 0 | 0
map-data-2019.05.13-11.38.06.881_059.jpk-force | 2019.05.13 | 2 | 2.1.3 | 11.38.06.881 | 59 | FN | 59.2187 | 0.0146815 | 0.50501 | soft | 16mM | 50 | BSA | soft_16mM_50 | soft_16mM_50_FN | 0 | 0
map-data-2019.05.13-11.38.06.881_060.jpk-force | 2019.05.13 | 2 | 2.1.3 | 11.38.06.881 | 60 | FN | 33.9042 | 0.0021792 | 0.17071 | soft | 16mM | 50 | BSA | soft_16mM_50 | soft_16mM_50_FN | 0 | 0
map-data-2019.05.13-11.38.06.881_061.jpk-force | 2019.05.13 | 2 | 2.1.3 | 11.38.06.881 | 61 | FN | 71.3353 | 0.0133363 | 0.41712 | soft | 16mM | 50 | BSA | soft_16mM_50 | soft_16mM_50_FN | 0 | 0
map-data-2019.05.13-11.38.06.881_062.jpk-force | 2019.05.13 | 2 | 2.1.3 | 11.38.06.881 | 62 | FN | 133.255 | 0.0544824 | 1.00202 | soft | 16mM | 50 | BSA | soft_16mM_50 | soft_16mM_50_FN | 0 | 0
map-data-2019.05.13-11.38.06.881_063.jpk-force | 2019.05.13 | 2 | 2.1.3 | 11.38.06.881 | 63 | FN | 118.178 | 0.0649879 | 1.17014 | soft | 16mM | 50 | BSA | soft_16mM_50 | soft_16mM_50_FN | 0 | 0
map-data-2019.05.13-11.38.06.881_064.jpk-force | 2019.05.13 | 2 | 2.1.3 | 11.38.06.881 | 64 | FN | 45.8024 | 0.00237743 | 0.10809 | soft | 16mM | 50 | BSA | soft_16mM_50 | soft_16mM_50_FN | 0 | 0
map-data-2019.05.13-11.38.06.881_065.jpk-force | 2019.05.13 | 2 | 2.1.3 | 11.38.06.881 | 65 | FN | 75.4839 | 0.0250733 | 0.73366 | soft | 16mM | 50 | BSA | soft_16mM_50 | soft_16mM_50_FN | 0 | 0
map-data-2019.05.13-11.38.06.881_066.jpk-force | 2019.05.13 | 2 | 2.1.3 | 11.38.06.881 | 66 | FN | 39.9315 | 0.0041254 | 0.27902 | soft | 16mM | 50 | BSA | soft_16mM_50 | soft_16mM_50_FN | 0 | 0
map-data-2019.05.13-11.38.06.881_067.jpk-force | 2019.05.13 | 2 | 2.1.3 | 11.38.06.881 | 67 | FN | 929.547 | 1.02589 | 2.99495 | soft | 16mM | 50 | BSA | soft_16mM_50 | soft_16mM_50_FN | 0 | 1
map-data-2019.05.13-11.38.06.881_068.jpk-force | 2019.05.13 | 2 | 2.1.3 | 11.38.06.881 | 68 | FN | 86.6587 | 0.0236264 | 0.63977 | soft | 16mM | 50 | BSA | soft_16mM_50 | soft_16mM_50_FN | 0 | 0
map-data-2019.05.13-11.38.06.881_069.jpk-force | 2019.05.13 | 2 | 2.1.3 | 11.38.06.881 | 69 | FN | 186.299 | 0.0892441 | 1.12137 | soft | 16mM | 50 | BSA | soft_16mM_50 | soft_16mM_50_FN | 0 | 0
map-data-2019.05.13-11.38.06.881_070.jpk-force | 2019.05.13 | 2 | 2.1.3 | 11.38.06.881 | 70 | FN | 40.0878 | 0.00329099 | 0.16742 | soft | 16mM | 50 | BSA | soft_16mM_50 | soft_16mM_50_FN | 0 | 0
map-data-2019.05.13-11.38.06.881_071.jpk-force | 2019.05.13 | 2 | 2.1.3 | 11.38.06.881 | 71 | FN | 55.0192 | 0.0203869 | 0.78817 | soft | 16mM | 50 | BSA | soft_16mM_50 | soft_16mM_50_FN | 0 | 0
map-data-2019.05.13-11.38.06.881_072.jpk-force | 2019.05.13 | 2 | 2.1.3 | 11.38.06.881 | 72 | FN | 72.5823 | 0.0221841 | 0.82665 | soft | 16mM | 50 | BSA | soft_16mM_50 | soft_16mM_50_FN | 0 | 0
map-data-2019.05.13-11.38.06.881_073.jpk-force | 2019.05.13 | 2 | 2.1.3 | 11.38.06.881 | 73 | FN | 50.1985 | 0.00878916 | 0.3813 | soft | 16mM | 50 | BSA | soft_16mM_50 | soft_16mM_50_FN | 0 | 0
map-data-2019.05.13-11.38.06.881_074.jpk-force | 2019.05.13 | 2 | 2.1.3 | 11.38.06.881 | 74 | FN | 57.7819 | 0.00533032 | 0.24625 | soft | 16mM | 50 | BSA | soft_16mM_50 | soft_16mM_50_FN | 0 | 0
map-data-2019.05.13-11.38.06.881_075.jpk-force | 2019.05.13 | 2 | 2.1.3 | 11.38.06.881 | 75 | FN | 84.0436 | 0.0288536 | 0.78346 | soft | 16mM | 50 | BSA | soft_16mM_50 | soft_16mM_50_FN | 0 | 0
map-data-2019.05.13-11.38.06.881_076.jpk-force | 2019.05.13 | 2 | 2.1.3 | 11.38.06.881 | 76 | FN | 76.0962 | 0.0192722 | 0.69483 | soft | 16mM | 50 | BSA | soft_16mM_50 | soft_16mM_50_FN | 0 | 0
map-data-2019.05.13-11.38.06.881_077.jpk-force | 2019.05.13 | 2 | 2.1.3 | 11.38.06.881 | 77 | FN | 96.0955 | 0.033447 | 0.73946 | soft | 16mM | 50 | BSA | soft_16mM_50 | soft_16mM_50_FN | 0 | 0
map-data-2019.05.13-11.38.06.881_078.jpk-force | 2019.05.13 | 2 | 2.1.3 | 11.38.06.881 | 78 | FN | 2533.43 | 4.58992 | 4.70351 | soft | 16mM | 50 | BSA | soft_16mM_50 | soft_16mM_50_FN | 0 | 1
map-data-2019.05.13-11.38.06.881_079.jpk-force | 2019.05.13 | 2 | 2.1.3 | 11.38.06.881 | 79 | FN | 93.8677 | 0.0279861 | 0.57778 | soft | 16mM | 50 | BSA | soft_16mM_50 | soft_16mM_50_FN | 0 | 0
map-data-2019.05.13-11.38.06.881_080.jpk-force | 2019.05.13 | 2 | 2.1.3 | 11.38.06.881 | 80 | FN | 118.11 | 0.0501183 | 0.81363 | soft | 16mM | 50 | BSA | soft_16mM_50 | soft_16mM_50_FN | 0 | 0
map-data-2019.05.13-11.38.06.881_081.jpk-force | 2019.05.13 | 2 | 2.1.3 | 11.38.06.881 | 81 | FN | 126.565 | 0.0751936 | 1.02311 | soft | 16mM | 50 | BSA | soft_16mM_50 | soft_16mM_50_FN | 0 | 0
map-data-2019.05.13-11.38.06.881_082.jpk-force | 2019.05.13 | 2 | 2.1.3 | 11.38.06.881 | 82 | FN | 49.4884 | 0.0158359 | 0.69286 | soft | 16mM | 50 | BSA | soft_16mM_50 | soft_16mM_50_FN | 0 | 0
map-data-2019.05.13-11.38.06.881_083.jpk-force | 2019.05.13 | 2 | 2.1.3 | 11.38.06.881 | 83 | FN | 65.0169 | 0.00557948 | 0.22035 | soft | 16mM | 50 | BSA | soft_16mM_50 | soft_16mM_50_FN | 0 | 0
map-data-2019.05.13-11.38.06.881_084.jpk-force | 2019.05.13 | 2 | 2.1.3 | 11.38.06.881 | 84 | FN | 32.874 | 0.00145178 | 0.10776 | soft | 16mM | 50 | BSA | soft_16mM_50 | soft_16mM_50_FN | 0 | 0
map-data-2019.05.13-11.38.06.881_085.jpk-force | 2019.05.13 | 2 | 2.1.3 | 11.38.06.881 | 85 | FN | 82.4351 | 0.0278078 | 0.71503 | soft | 16mM | 50 | BSA | soft_16mM_50 | soft_16mM_50_FN | 0 | 0
map-data-2019.05.13-11.38.06.881_086.jpk-force | 2019.05.13 | 2 | 2.1.3 | 11.38.06.881 | 86 | FN | 31.4726 | 0.000380178 | 0.03866 | soft | 16mM | 50 | BSA | soft_16mM_50 | soft_16mM_50_FN | 0 | 0
map-data-2019.05.13-11.38.06.881_087.jpk-force | 2019.05.13 | 2 | 2.1.3 | 11.38.06.881 | 87 | FN | 99.7027 | 0.0280792 | 0.52449 | soft | 16mM | 50 | BSA | soft_16mM_50 | soft_16mM_50_FN | 0 | 0
map-data-2019.05.13-11.38.06.881_088.jpk-force | 2019.05.13 | 2 | 2.1.3 | 11.38.06.881 | 88 | FN | 89.4234 | 0.020975 | 0.44785 | soft | 16mM | 50 | BSA | soft_16mM_50 | soft_16mM_50_FN | 0 | 0
map-data-2019.05.13-11.38.06.881_089.jpk-force | 2019.05.13 | 2 | 2.1.3 | 11.38.06.881 | 89 | FN | 90.187 | 0.0230748 | 0.51483 | soft | 16mM | 50 | BSA | soft_16mM_50 | soft_16mM_50_FN | 0 | 0
map-data-2019.05.13-11.38.06.881_090.jpk-force | 2019.05.13 | 2 | 2.1.3 | 11.38.06.881 | 90 | FN | 39.5251 | 0.00286187 | 0.20191 | soft | 16mM | 50 | BSA | soft_16mM_50 | soft_16mM_50_FN | 0 | 0
map-data-2019.05.13-11.38.06.881_091.jpk-force | 2019.05.13 | 2 | 2.1.3 | 11.38.06.881 | 91 | FN | 88.8909 | 0.0204027 | 0.62068 | soft | 16mM | 50 | BSA | soft_16mM_50 | soft_16mM_50_FN | 0 | 0
map-data-2019.05.13-11.38.06.881_092.jpk-force | 2019.05.13 | 2 | 2.1.3 | 11.38.06.881 | 92 | FN | 45.637 | 0.00404192 | 0.19067 | soft | 16mM | 50 | BSA | soft_16mM_50 | soft_16mM_50_FN | 0 | 0
map-data-2019.05.13-11.38.06.881_093.jpk-force | 2019.05.13 | 2 | 2.1.3 | 11.38.06.881 | 93 | FN | 46.7314 | 0.00684787 | 0.33484 | soft | 16mM | 50 | BSA | soft_16mM_50 | soft_16mM_50_FN | 0 | 0
map-data-2019.05.13-11.38.06.881_094.jpk-force | 2019.05.13 | 2 | 2.1.3 | 11.38.06.881 | 94 | FN | 30.2194 | 0.000811916 | 0.07511 | soft | 16mM | 50 | BSA | soft_16mM_50 | soft_16mM_50_FN | 0 | 0
map-data-2019.05.13-11.38.06.881_095.jpk-force | 2019.05.13 | 2 | 2.1.3 | 11.38.06.881 | 95 | FN | 94.4603 | 0.0325073 | 0.73816 | soft | 16mM | 50 | BSA | soft_16mM_50 | soft_16mM_50_FN | 0 | 0
map-data-2019.05.13-11.38.06.881_096.jpk-force | 2019.05.13 | 2 | 2.1.3 | 11.38.06.881 | 96 | FN | 73.6646 | 0.0155984 | 0.42679 | soft | 16mM | 50 | BSA | soft_16mM_50 | soft_16mM_50_FN | 0 | 0
map-data-2019.05.13-11.38.06.881_097.jpk-force | 2019.05.13 | 2 | 2.1.3 | 11.38.06.881 | 97 | FN | 64.1314 | 0.00584305 | 0.22698 | soft | 16mM | 50 | BSA | soft_16mM_50 | soft_16mM_50_FN | 0 | 0
map-data-2019.05.13-11.38.06.881_098.jpk-force | 2019.05.13 | 2 | 2.1.3 | 11.38.06.881 | 98 | FN | 59.4976 | 0.0288138 | 1.16111 | soft | 16mM | 50 | BSA | soft_16mM_50 | soft_16mM_50_FN | 0 | 0
map-data-2019.05.13-11.38.06.881_099.jpk-force | 2019.05.13 | 2 | 2.1.3 | 11.38.06.881 | 99 | FN | 96.4189 | 0.0268282 | 0.53908 | soft | 16mM | 50 | BSA | soft_16mM_50 | soft_16mM_50_FN | 0 | 0
map-data-2019.05.13-11.46.25.202_000.jpk-force | 2019.05.13 | 2 | 2.1.3 | 11.46.25.202 | 0 | FN | 109.652 | 0.0284833 | 0.53933 | soft | 16mM | 50 | BSA | soft_16mM_50 | soft_16mM_50_FN | 0 | 0
map-data-2019.05.13-11.46.25.202_001.jpk-force | 2019.05.13 | 2 | 2.1.3 | 11.46.25.202 | 1 | FN | 232.938 | 0.109716 | 0.89606 | soft | 16mM | 50 | BSA | soft_16mM_50 | soft_16mM_50_FN | 0 | 1
map-data-2019.05.13-11.46.25.202_002.jpk-force | 2019.05.13 | 2 | 2.1.3 | 11.46.25.202 | 2 | FN | 53.8333 | 0.00380346 | 0.22731 | soft | 16mM | 50 | BSA | soft_16mM_50 | soft_16mM_50_FN | 0 | 0
map-data-2019.05.13-11.46.25.202_003.jpk-force | 2019.05.13 | 2 | 2.1.3 | 11.46.25.202 | 3 | FN | 41.1361 | 0.00294984 | 0.14554 | soft | 16mM | 50 | BSA | soft_16mM_50 | soft_16mM_50_FN | 0 | 0
map-data-2019.05.13-11.46.25.202_004.jpk-force | 2019.05.13 | 2 | 2.1.3 | 11.46.25.202 | 4 | FN | 81.0162 | 0.0260851 | 0.62632 | soft | 16mM | 50 | BSA | soft_16mM_50 | soft_16mM_50_FN | 0 | 0
map-data-2019.05.13-11.46.25.202_005.jpk-force | 2019.05.13 | 2 | 2.1.3 | 11.46.25.202 | 5 | FN | 46.8893 | 0.00764175 | 0.35822 | soft | 16mM | 50 | BSA | soft_16mM_50 | soft_16mM_50_FN | 0 | 0
map-data-2019.05.13-11.46.25.202_006.jpk-force | 2019.05.13 | 2 | 2.1.3 | 11.46.25.202 | 6 | FN | 36.5455 | 0.000373263 | 0.038 | soft | 16mM | 50 | BSA | soft_16mM_50 | soft_16mM_50_FN | 0 | 0
map-data-2019.05.13-11.46.25.202_007.jpk-force | 2019.05.13 | 2 | 2.1.3 | 11.46.25.202 | 7 | FN | 173.356 | 0.0686334 | 0.82133 | soft | 16mM | 50 | BSA | soft_16mM_50 | soft_16mM_50_FN | 0 | 0
map-data-2019.05.13-11.46.25.202_008.jpk-force | 2019.05.13 | 2 | 2.1.3 | 11.46.25.202 | 8 | FN | 168.94 | 0.0579931 | 0.71756 | soft | 16mM | 50 | BSA | soft_16mM_50 | soft_16mM_50_FN | 0 | 0
map-data-2019.05.13-11.46.25.202_009.jpk-force | 2019.05.13 | 2 | 2.1.3 | 11.46.25.202 | 9 | FN | 88.39 | 0.00119819 | 0.05769 | soft | 16mM | 50 | BSA | soft_16mM_50 | soft_16mM_50_FN | 0 | 0
map-data-2019.05.13-11.46.25.202_010.jpk-force | 2019.05.13 | 2 | 2.1.3 | 11.46.25.202 | 10 | FN | 32.0861 | 0.000338823 | 0.0449 | soft | 16mM | 50 | BSA | soft_16mM_50 | soft_16mM_50_FN | 0 | 0
map-data-2019.05.13-11.46.25.202_011.jpk-force | 2019.05.13 | 2 | 2.1.3 | 11.46.25.202 | 11 | FN | 229.049 | 0.111787 | 1.05944 | soft | 16mM | 50 | BSA | soft_16mM_50 | soft_16mM_50_FN | 0 | 1
map-data-2019.05.13-11.46.25.202_012.jpk-force | 2019.05.13 | 2 | 2.1.3 | 11.46.25.202 | 12 | FN | 36.051 | 0.0013523 | 0.11618 | soft | 16mM | 50 | BSA | soft_16mM_50 | soft_16mM_50_FN | 0 | 0
map-data-2019.05.13-11.46.25.202_013.jpk-force | 2019.05.13 | 2 | 2.1.3 | 11.46.25.202 | 13 | FN | 28.6046 | 0.000328805 | 0.04187 | soft | 16mM | 50 | BSA | soft_16mM_50 | soft_16mM_50_FN | 0 | 0
map-data-2019.05.13-11.46.25.202_014.jpk-force | 2019.05.13 | 2 | 2.1.3 | 11.46.25.202 | 14 | FN | 101.575 | 0.0248447 | 0.49376 | soft | 16mM | 50 | BSA | soft_16mM_50 | soft_16mM_50_FN | 0 | 0
map-data-2019.05.13-11.46.25.202_015.jpk-force | 2019.05.13 | 2 | 2.1.3 | 11.46.25.202 | 15 | FN | 202.674 | 0.0756962 | 0.80003 | soft | 16mM | 50 | BSA | soft_16mM_50 | soft_16mM_50_FN | 0 | 0
map-data-2019.05.13-11.46.25.202_016.jpk-force | 2019.05.13 | 2 | 2.1.3 | 11.46.25.202 | 16 | FN | 48.6454 | 0.00369718 | 0.15822 | soft | 16mM | 50 | BSA | soft_16mM_50 | soft_16mM_50_FN | 0 | 0
map-data-2019.05.13-11.46.25.202_017.jpk-force | 2019.05.13 | 2 | 2.1.3 | 11.46.25.202 | 17 | FN | 77.3972 | 0.000644783 | 0.06395 | soft | 16mM | 50 | BSA | soft_16mM_50 | soft_16mM_50_FN | 0 | 0
map-data-2019.05.13-11.46.25.202_018.jpk-force | 2019.05.13 | 2 | 2.1.3 | 11.46.25.202 | 18 | FN | 42.0413 | 0.00401219 | 0.19564 | soft | 16mM | 50 | BSA | soft_16mM_50 | soft_16mM_50_FN | 0 | 0
map-data-2019.05.13-11.46.25.202_019.jpk-force | 2019.05.13 | 2 | 2.1.3 | 11.46.25.202 | 19 | FN | 37.9379 | 0.00115097 | 0.0848 | soft | 16mM | 50 | BSA | soft_16mM_50 | soft_16mM_50_FN | 0 | 0
map-data-2019.05.13-11.46.25.202_020.jpk-force | 2019.05.13 | 2 | 2.1.3 | 11.46.25.202 | 20 | FN | 33.4392 | 0.000582857 | 0.06592 | soft | 16mM | 50 | BSA | soft_16mM_50 | soft_16mM_50_FN | 0 | 0
map-data-2019.05.13-11.46.25.202_021.jpk-force | 2019.05.13 | 2 | 2.1.3 | 11.46.25.202 | 21 | FN | 166.08 | 0.0630083 | 0.8131 | soft | 16mM | 50 | BSA | soft_16mM_50 | soft_16mM_50_FN | 0 | 0
map-data-2019.05.13-11.46.25.202_022.jpk-force | 2019.05.13 | 2 | 2.1.3 | 11.46.25.202 | 22 | FN | 31.1437 | 0.000804653 | 0.06193 | soft | 16mM | 50 | BSA | soft_16mM_50 | soft_16mM_50_FN | 0 | 0
map-data-2019.05.13-11.46.25.202_023.jpk-force | 2019.05.13 | 2 | 2.1.3 | 11.46.25.202 | 23 | FN | 59.2237 | 0.00896842 | 0.30535 | soft | 16mM | 50 | BSA | soft_16mM_50 | soft_16mM_50_FN | 0 | 0
map-data-2019.05.13-11.46.25.202_024.jpk-force | 2019.05.13 | 2 | 2.1.3 | 11.46.25.202 | 24 | FN | 101.322 | 0.0527407 | 0.87877 | soft | 16mM | 50 | BSA | soft_16mM_50 | soft_16mM_50_FN | 0 | 0
map-data-2019.05.13-11.46.25.202_025.jpk-force | 2019.05.13 | 2 | 2.1.3 | 11.46.25.202 | 25 | FN | 263.92 | 0.147594 | 1.25829 | soft | 16mM | 50 | BSA | soft_16mM_50 | soft_16mM_50_FN | 0 | 1
map-data-2019.05.13-11.46.25.202_026.jpk-force | 2019.05.13 | 2 | 2.1.3 | 11.46.25.202 | 26 | FN | 191.133 | 0.0946461 | 1.0655 | soft | 16mM | 50 | BSA | soft_16mM_50 | soft_16mM_50_FN | 0 | 0
map-data-2019.05.13-11.46.25.202_027.jpk-force | 2019.05.13 | 2 | 2.1.3 | 11.46.25.202 | 27 | FN | 126.11 | 0.0266349 | 0.49471 | soft | 16mM | 50 | BSA | soft_16mM_50 | soft_16mM_50_FN | 0 | 0
map-data-2019.05.13-11.46.25.202_028.jpk-force | 2019.05.13 | 2 | 2.1.3 | 11.46.25.202 | 28 | FN | 51.0692 | 0.00348882 | 0.16672 | soft | 16mM | 50 | BSA | soft_16mM_50 | soft_16mM_50_FN | 0 | 0
map-data-2019.05.13-11.46.25.202_029.jpk-force | 2019.05.13 | 2 | 2.1.3 | 11.46.25.202 | 29 | FN | 85.9543 | 0.0119389 | 0.25902 | soft | 16mM | 50 | BSA | soft_16mM_50 | soft_16mM_50_FN | 0 | 0
map-data-2019.05.13-11.46.25.202_030.jpk-force | 2019.05.13 | 2 | 2.1.3 | 11.46.25.202 | 30 | FN | 102.662 | 0.0287754 | 0.53653 | soft | 16mM | 50 | BSA | soft_16mM_50 | soft_16mM_50_FN | 0 | 0
map-data-2019.05.13-11.46.25.202_031.jpk-force | 2019.05.13 | 2 | 2.1.3 | 11.46.25.202 | 31 | FN | 54.971 | 0.000584628 | 0.06105 | soft | 16mM | 50 | BSA | soft_16mM_50 | soft_16mM_50_FN | 0 | 0
map-data-2019.05.13-11.46.25.202_032.jpk-force | 2019.05.13 | 2 | 2.1.3 | 11.46.25.202 | 32 | FN | 121.426 | 0.0306722 | 0.50402 | soft | 16mM | 50 | BSA | soft_16mM_50 | soft_16mM_50_FN | 0 | 0
map-data-2019.05.13-11.46.25.202_033.jpk-force | 2019.05.13 | 2 | 2.1.3 | 11.46.25.202 | 33 | FN | 87.39 | 0.00803694 | 0.19877 | soft | 16mM | 50 | BSA | soft_16mM_50 | soft_16mM_50_FN | 0 | 0
map-data-2019.05.13-11.46.25.202_034.jpk-force | 2019.05.13 | 2 | 2.1.3 | 11.46.25.202 | 34 | FN | 39.0408 | 0.00348527 | 0.21528 | soft | 16mM | 50 | BSA | soft_16mM_50 | soft_16mM_50_FN | 0 | 0
map-data-2019.05.13-11.46.25.202_035.jpk-force | 2019.05.13 | 2 | 2.1.3 | 11.46.25.202 | 35 | FN | 37.6832 | 0.00171208 | 0.14052 | soft | 16mM | 50 | BSA | soft_16mM_50 | soft_16mM_50_FN | 0 | 0
map-data-2019.05.13-11.46.25.202_036.jpk-force | 2019.05.13 | 2 | 2.1.3 | 11.46.25.202 | 36 | FN | 122.143 | 0.0306527 | 0.50866 | soft | 16mM | 50 | BSA | soft_16mM_50 | soft_16mM_50_FN | 0 | 0
map-data-2019.05.13-11.46.25.202_037.jpk-force | 2019.05.13 | 2 | 2.1.3 | 11.46.25.202 | 37 | FN | 34.9739 | 0.000737846 | 0.06232 | soft | 16mM | 50 | BSA | soft_16mM_50 | soft_16mM_50_FN | 0 | 0
map-data-2019.05.13-11.46.25.202_038.jpk-force | 2019.05.13 | 2 | 2.1.3 | 11.46.25.202 | 38 | FN | 73.0162 | 0.000578087 | 0.05198 | soft | 16mM | 50 | BSA | soft_16mM_50 | soft_16mM_50_FN | 0 | 0
map-data-2019.05.13-11.46.25.202_039.jpk-force | 2019.05.13 | 2 | 2.1.3 | 11.46.25.202 | 39 | FN | 73.5523 | 0.0117422 | 0.36281 | soft | 16mM | 50 | BSA | soft_16mM_50 | soft_16mM_50_FN | 0 | 0
map-data-2019.05.13-11.46.25.202_040.jpk-force | 2019.05.13 | 2 | 2.1.3 | 11.46.25.202 | 40 | FN | 37.5508 | 0.000991272 | 0.08079 | soft | 16mM | 50 | BSA | soft_16mM_50 | soft_16mM_50_FN | 0 | 0
map-data-2019.05.13-11.46.25.202_041.jpk-force | 2019.05.13 | 2 | 2.1.3 | 11.46.25.202 | 41 | FN | 32.3589 | 0.000399181 | 0.03942 | soft | 16mM | 50 | BSA | soft_16mM_50 | soft_16mM_50_FN | 0 | 0
map-data-2019.05.13-11.46.25.202_042.jpk-force | 2019.05.13 | 2 | 2.1.3 | 11.46.25.202 | 42 | FN | 174.502 | 0.0826959 | 0.91786 | soft | 16mM | 50 | BSA | soft_16mM_50 | soft_16mM_50_FN | 0 | 0
map-data-2019.05.13-11.46.25.202_043.jpk-force | 2019.05.13 | 2 | 2.1.3 | 11.46.25.202 | 43 | FN | 26.9938 | 0.000431204 | 0.06181 | soft | 16mM | 50 | BSA | soft_16mM_50 | soft_16mM_50_FN | 0 | 0
map-data-2019.05.13-11.46.25.202_044.jpk-force | 2019.05.13 | 2 | 2.1.3 | 11.46.25.202 | 44 | FN | 67.0486 | 0.00607958 | 0.27334 | soft | 16mM | 50 | BSA | soft_16mM_50 | soft_16mM_50_FN | 0 | 0
map-data-2019.05.13-11.46.25.202_045.jpk-force | 2019.05.13 | 2 | 2.1.3 | 11.46.25.202 | 45 | FN | 154.55 | 0.0700901 | 1.00503 | soft | 16mM | 50 | BSA | soft_16mM_50 | soft_16mM_50_FN | 0 | 0
map-data-2019.05.13-11.46.25.202_046.jpk-force | 2019.05.13 | 2 | 2.1.3 | 11.46.25.202 | 46 | FN | 58.0834 | 0.00314047 | 0.12758 | soft | 16mM | 50 | BSA | soft_16mM_50 | soft_16mM_50_FN | 0 | 0
map-data-2019.05.13-11.46.25.202_047.jpk-force | 2019.05.13 | 2 | 2.1.3 | 11.46.25.202 | 47 | FN | 47.723 | 0.00916808 | 0.46924 | soft | 16mM | 50 | BSA | soft_16mM_50 | soft_16mM_50_FN | 0 | 0
map-data-2019.05.13-11.46.25.202_048.jpk-force | 2019.05.13 | 2 | 2.1.3 | 11.46.25.202 | 48 | FN | 33.9962 | 0.000572069 | 0.05229 | soft | 16mM | 50 | BSA | soft_16mM_50 | soft_16mM_50_FN | 0 | 0
map-data-2019.05.13-11.46.25.202_049.jpk-force | 2019.05.13 | 2 | 2.1.3 | 11.46.25.202 | 49 | FN | 114.019 | 0.0493693 | 1.10478 | soft | 16mM | 50 | BSA | soft_16mM_50 | soft_16mM_50_FN | 0 | 0
map-data-2019.05.13-11.46.25.202_050.jpk-force | 2019.05.13 | 2 | 2.1.3 | 11.46.25.202 | 50 | FN | 84.8039 | 0.0198088 | 0.55873 | soft | 16mM | 50 | BSA | soft_16mM_50 | soft_16mM_50_FN | 0 | 0
map-data-2019.05.13-11.46.25.202_051.jpk-force | 2019.05.13 | 2 | 2.1.3 | 11.46.25.202 | 51 | FN | 47.4398 | 0.000883707 | 0.06335 | soft | 16mM | 50 | BSA | soft_16mM_50 | soft_16mM_50_FN | 0 | 0
map-data-2019.05.13-11.46.25.202_052.jpk-force | 2019.05.13 | 2 | 2.1.3 | 11.46.25.202 | 52 | FN | 105.538 | 0.0349637 | 0.72832 | soft | 16mM | 50 | BSA | soft_16mM_50 | soft_16mM_50_FN | 0 | 0
map-data-2019.05.13-11.46.25.202_053.jpk-force | 2019.05.13 | 2 | 2.1.3 | 11.46.25.202 | 53 | FN | 41.2931 | 0.000437332 | 0.0388 | soft | 16mM | 50 | BSA | soft_16mM_50 | soft_16mM_50_FN | 0 | 0
map-data-2019.05.13-11.46.25.202_054.jpk-force | 2019.05.13 | 2 | 2.1.3 | 11.46.25.202 | 54 | FN | 138.949 | 0.0611094 | 0.95188 | soft | 16mM | 50 | BSA | soft_16mM_50 | soft_16mM_50_FN | 0 | 0
map-data-2019.05.13-11.46.25.202_055.jpk-force | 2019.05.13 | 2 | 2.1.3 | 11.46.25.202 | 55 | FN | 126.616 | 0.0393153 | 0.7257 | soft | 16mM | 50 | BSA | soft_16mM_50 | soft_16mM_50_FN | 0 | 0
map-data-2019.05.13-11.46.25.202_056.jpk-force | 2019.05.13 | 2 | 2.1.3 | 11.46.25.202 | 56 | FN | 68.6626 | 0.010014 | 0.32864 | soft | 16mM | 50 | BSA | soft_16mM_50 | soft_16mM_50_FN | 0 | 0
map-data-2019.05.13-11.46.25.202_057.jpk-force | 2019.05.13 | 2 | 2.1.3 | 11.46.25.202 | 57 | FN | 70.5538 | 0.014504 | 0.43646 | soft | 16mM | 50 | BSA | soft_16mM_50 | soft_16mM_50_FN | 0 | 0
map-data-2019.05.13-11.46.25.202_058.jpk-force | 2019.05.13 | 2 | 2.1.3 | 11.46.25.202 | 58 | FN | 73.4538 | 0.00931437 | 0.52621 | soft | 16mM | 50 | BSA | soft_16mM_50 | soft_16mM_50_FN | 0 | 0
map-data-2019.05.13-11.46.25.202_059.jpk-force | 2019.05.13 | 2 | 2.1.3 | 11.46.25.202 | 59 | FN | 104.111 | 0.0225069 | 0.42967 | soft | 16mM | 50 | BSA | soft_16mM_50 | soft_16mM_50_FN | 0 | 0
map-data-2019.05.13-11.46.25.202_060.jpk-force | 2019.05.13 | 2 | 2.1.3 | 11.46.25.202 | 60 | FN | 34.5397 | 0.000825709 | 0.06842 | soft | 16mM | 50 | BSA | soft_16mM_50 | soft_16mM_50_FN | 0 | 0
map-data-2019.05.13-11.46.25.202_061.jpk-force | 2019.05.13 | 2 | 2.1.3 | 11.46.25.202 | 61 | FN | 198.554 | 0.0741761 | 0.6711 | soft | 16mM | 50 | BSA | soft_16mM_50 | soft_16mM_50_FN | 0 | 0
map-data-2019.05.13-11.46.25.202_062.jpk-force | 2019.05.13 | 2 | 2.1.3 | 11.46.25.202 | 62 | FN | 50.2579 | 0.00827766 | 0.39926 | soft | 16mM | 50 | BSA | soft_16mM_50 | soft_16mM_50_FN | 0 | 0
map-data-2019.05.13-11.46.25.202_063.jpk-force | 2019.05.13 | 2 | 2.1.3 | 11.46.25.202 | 63 | FN | 60.5463 | 0.0103915 | 0.35196 | soft | 16mM | 50 | BSA | soft_16mM_50 | soft_16mM_50_FN | 0 | 0
map-data-2019.05.13-11.46.25.202_064.jpk-force | 2019.05.13 | 2 | 2.1.3 | 11.46.25.202 | 64 | FN | 217.051 | 0.0945329 | 1.01624 | soft | 16mM | 50 | BSA | soft_16mM_50 | soft_16mM_50_FN | 0 | 1
map-data-2019.05.13-11.46.25.202_065.jpk-force | 2019.05.13 | 2 | 2.1.3 | 11.46.25.202 | 65 | FN | 116.344 | 0.0540562 | 1.00295 | soft | 16mM | 50 | BSA | soft_16mM_50 | soft_16mM_50_FN | 0 | 0
map-data-2019.05.13-11.46.25.202_066.jpk-force | 2019.05.13 | 2 | 2.1.3 | 11.46.25.202 | 66 | FN | 91.8083 | 0.0153875 | 0.3531 | soft | 16mM | 50 | BSA | soft_16mM_50 | soft_16mM_50_FN | 0 | 0
map-data-2019.05.13-11.46.25.202_067.jpk-force | 2019.05.13 | 2 | 2.1.3 | 11.46.25.202 | 67 | FN | 47.0778 | 0.0040079 | 0.1747 | soft | 16mM | 50 | BSA | soft_16mM_50 | soft_16mM_50_FN | 0 | 0
map-data-2019.05.13-11.46.25.202_068.jpk-force | 2019.05.13 | 2 | 2.1.3 | 11.46.25.202 | 68 | FN | 145.644 | 0.0582187 | 0.93993 | soft | 16mM | 50 | BSA | soft_16mM_50 | soft_16mM_50_FN | 0 | 0
map-data-2019.05.13-11.46.25.202_069.jpk-force | 2019.05.13 | 2 | 2.1.3 | 11.46.25.202 | 69 | FN | 195.352 | 0.112286 | 1.48648 | soft | 16mM | 50 | BSA | soft_16mM_50 | soft_16mM_50_FN | 0 | 0
map-data-2019.05.13-11.46.25.202_070.jpk-force | 2019.05.13 | 2 | 2.1.3 | 11.46.25.202 | 70 | FN | 29.5329 | 0.000417102 | 0.05481 | soft | 16mM | 50 | BSA | soft_16mM_50 | soft_16mM_50_FN | 0 | 0
map-data-2019.05.13-11.46.25.202_071.jpk-force | 2019.05.13 | 2 | 2.1.3 | 11.46.25.202 | 71 | FN | 78.6702 | 0.0164499 | 0.51623 | soft | 16mM | 50 | BSA | soft_16mM_50 | soft_16mM_50_FN | 0 | 0
map-data-2019.05.13-11.46.25.202_072.jpk-force | 2019.05.13 | 2 | 2.1.3 | 11.46.25.202 | 72 | FN | 119.931 | 0.0468708 | 0.79267 | soft | 16mM | 50 | BSA | soft_16mM_50 | soft_16mM_50_FN | 0 | 0
map-data-2019.05.13-11.46.25.202_073.jpk-force | 2019.05.13 | 2 | 2.1.3 | 11.46.25.202 | 73 | FN | 38.0599 | 0.000852322 | 0.06083 | soft | 16mM | 50 | BSA | soft_16mM_50 | soft_16mM_50_FN | 0 | 0
map-data-2019.05.13-11.46.25.202_074.jpk-force | 2019.05.13 | 2 | 2.1.3 | 11.46.25.202 | 74 | FN | 105.532 | 0.0271752 | 0.56906 | soft | 16mM | 50 | BSA | soft_16mM_50 | soft_16mM_50_FN | 0 | 0
map-data-2019.05.13-11.46.25.202_075.jpk-force | 2019.05.13 | 2 | 2.1.3 | 11.46.25.202 | 75 | FN | 61.5376 | 0.0112085 | 0.41982 | soft | 16mM | 50 | BSA | soft_16mM_50 | soft_16mM_50_FN | 0 | 0
map-data-2019.05.13-11.46.25.202_076.jpk-force | 2019.05.13 | 2 | 2.1.3 | 11.46.25.202 | 76 | FN | 35.1232 | 0.00139903 | 0.09985 | soft | 16mM | 50 | BSA | soft_16mM_50 | soft_16mM_50_FN | 0 | 0
map-data-2019.05.13-11.46.25.202_077.jpk-force | 2019.05.13 | 2 | 2.1.3 | 11.46.25.202 | 77 | FN | 87.7862 | 0.0246275 | 0.60633 | soft | 16mM | 50 | BSA | soft_16mM_50 | soft_16mM_50_FN | 0 | 0
map-data-2019.05.13-11.46.25.202_078.jpk-force | 2019.05.13 | 2 | 2.1.3 | 11.46.25.202 | 78 | FN | 34.3528 | 0.000947888 | 0.07749 | soft | 16mM | 50 | BSA | soft_16mM_50 | soft_16mM_50_FN | 0 | 0
map-data-2019.05.13-11.46.25.202_079.jpk-force | 2019.05.13 | 2 | 2.1.3 | 11.46.25.202 | 79 | FN | 73.0705 | 0.0237505 | 0.6945 | soft | 16mM | 50 | BSA | soft_16mM_50 | soft_16mM_50_FN | 0 | 0
map-data-2019.05.13-11.46.25.202_080.jpk-force | 2019.05.13 | 2 | 2.1.3 | 11.46.25.202 | 80 | FN | 32.8944 | 0.0017686 | 0.13328 | soft | 16mM | 50 | BSA | soft_16mM_50 | soft_16mM_50_FN | 0 | 0
map-data-2019.05.13-11.46.25.202_081.jpk-force | 2019.05.13 | 2 | 2.1.3 | 11.46.25.202 | 81 | FN | 41.5734 | 0.00075838 | 0.08057 | soft | 16mM | 50 | BSA | soft_16mM_50 | soft_16mM_50_FN | 0 | 0
map-data-2019.05.13-11.46.25.202_082.jpk-force | 2019.05.13 | 2 | 2.1.3 | 11.46.25.202 | 82 | FN | 80.8912 | 0.0189881 | 0.51352 | soft | 16mM | 50 | BSA | soft_16mM_50 | soft_16mM_50_FN | 0 | 0
map-data-2019.05.13-11.46.25.202_083.jpk-force | 2019.05.13 | 2 | 2.1.3 | 11.46.25.202 | 83 | FN | 36.3031 | 0.000813058 | 0.08011 | soft | 16mM | 50 | BSA | soft_16mM_50 | soft_16mM_50_FN | 0 | 0
map-data-2019.05.13-11.46.25.202_084.jpk-force | 2019.05.13 | 2 | 2.1.3 | 11.46.25.202 | 84 | FN | 29.1351 | 0.000748999 | 0.07034 | soft | 16mM | 50 | BSA | soft_16mM_50 | soft_16mM_50_FN | 0 | 0
map-data-2019.05.13-11.46.25.202_085.jpk-force | 2019.05.13 | 2 | 2.1.3 | 11.46.25.202 | 85 | FN | 82.3481 | 0.0196966 | 0.43646 | soft | 16mM | 50 | BSA | soft_16mM_50 | soft_16mM_50_FN | 0 | 0
map-data-2019.05.13-11.46.25.202_086.jpk-force | 2019.05.13 | 2 | 2.1.3 | 11.46.25.202 | 86 | FN | 48.4808 | 0.00527951 | 0.21906 | soft | 16mM | 50 | BSA | soft_16mM_50 | soft_16mM_50_FN | 0 | 0
map-data-2019.05.13-11.46.25.202_087.jpk-force | 2019.05.13 | 2 | 2.1.3 | 11.46.25.202 | 87 | FN | 62.3671 | 0.00724773 | 0.23617 | soft | 16mM | 50 | BSA | soft_16mM_50 | soft_16mM_50_FN | 0 | 0
map-data-2019.05.13-11.46.25.202_088.jpk-force | 2019.05.13 | 2 | 2.1.3 | 11.46.25.202 | 88 | FN | 126.284 | 0.0328682 | 0.59741 | soft | 16mM | 50 | BSA | soft_16mM_50 | soft_16mM_50_FN | 0 | 0
map-data-2019.05.13-11.46.25.202_089.jpk-force | 2019.05.13 | 2 | 2.1.3 | 11.46.25.202 | 89 | FN | 121.337 | 0.0264318 | 0.47385 | soft | 16mM | 50 | BSA | soft_16mM_50 | soft_16mM_50_FN | 0 | 0
map-data-2019.05.13-11.46.25.202_090.jpk-force | 2019.05.13 | 2 | 2.1.3 | 11.46.25.202 | 90 | FN | 32.2265 | 0.000738094 | 0.08954 | soft | 16mM | 50 | BSA | soft_16mM_50 | soft_16mM_50_FN | 0 | 0
map-data-2019.05.13-11.46.25.202_091.jpk-force | 2019.05.13 | 2 | 2.1.3 | 11.46.25.202 | 91 | FN | 30.6763 | 0.00118368 | 0.10817 | soft | 16mM | 50 | BSA | soft_16mM_50 | soft_16mM_50_FN | 0 | 0
map-data-2019.05.13-11.46.25.202_092.jpk-force | 2019.05.13 | 2 | 2.1.3 | 11.46.25.202 | 92 | FN | 30.779 | 0.00042871 | 0.05442 | soft | 16mM | 50 | BSA | soft_16mM_50 | soft_16mM_50_FN | 0 | 0
map-data-2019.05.13-11.46.25.202_093.jpk-force | 2019.05.13 | 2 | 2.1.3 | 11.46.25.202 | 93 | FN | 66.4095 | 0.0178273 | 0.76857 | soft | 16mM | 50 | BSA | soft_16mM_50 | soft_16mM_50_FN | 0 | 0
map-data-2019.05.13-11.46.25.202_094.jpk-force | 2019.05.13 | 2 | 2.1.3 | 11.46.25.202 | 94 | FN | 33.2664 | 0.000783593 | 0.07591 | soft | 16mM | 50 | BSA | soft_16mM_50 | soft_16mM_50_FN | 0 | 0
map-data-2019.05.13-11.46.25.202_095.jpk-force | 2019.05.13 | 2 | 2.1.3 | 11.46.25.202 | 95 | FN | 195.236 | 0.079034 | 0.79782 | soft | 16mM | 50 | BSA | soft_16mM_50 | soft_16mM_50_FN | 0 | 0
map-data-2019.05.13-11.46.25.202_096.jpk-force | 2019.05.13 | 2 | 2.1.3 | 11.46.25.202 | 96 | FN | 34.1037 | 0.00106617 | 0.08621 | soft | 16mM | 50 | BSA | soft_16mM_50 | soft_16mM_50_FN | 0 | 0
map-data-2019.05.13-11.46.25.202_097.jpk-force | 2019.05.13 | 2 | 2.1.3 | 11.46.25.202 | 97 | FN | 29.3543 | 0.000417051 | 0.03968 | soft | 16mM | 50 | BSA | soft_16mM_50 | soft_16mM_50_FN | 0 | 0
map-data-2019.05.13-11.46.25.202_098.jpk-force | 2019.05.13 | 2 | 2.1.3 | 11.46.25.202 | 98 | FN | 39.6646 | 0.00213944 | 0.14193 | soft | 16mM | 50 | BSA | soft_16mM_50 | soft_16mM_50_FN | 0 | 0
map-data-2019.05.13-11.46.25.202_099.jpk-force | 2019.05.13 | 2 | 2.1.3 | 11.46.25.202 | 99 | FN | 34.1999 | 0.000633066 | 0.09194 | soft | 16mM | 50 | BSA | soft_16mM_50 | soft_16mM_50_FN | 0 | 0
map-data-2019.05.13-11.54.39.823_000.jpk-force | 2019.05.13 | 2 | 2.1.3 | 11.54.39.823 | 0 | FN | 270.757 | 0.223305 | 1.45797 | soft | 16mM | 50 | BSA | soft_16mM_50 | soft_16mM_50_FN | 0 | 0
map-data-2019.05.13-11.54.39.823_001.jpk-force | 2019.05.13 | 2 | 2.1.3 | 11.54.39.823 | 1 | FN | 164.941 | 0.06766 | 0.94761 | soft | 16mM | 50 | BSA | soft_16mM_50 | soft_16mM_50_FN | 0 | 0
map-data-2019.05.13-11.54.39.823_002.jpk-force | 2019.05.13 | 2 | 2.1.3 | 11.54.39.823 | 2 | FN | 173.454 | 0.0433978 | 0.86209 | soft | 16mM | 50 | BSA | soft_16mM_50 | soft_16mM_50_FN | 0 | 0
map-data-2019.05.13-11.54.39.823_003.jpk-force | 2019.05.13 | 2 | 2.1.3 | 11.54.39.823 | 3 | FN | 60.278 | 0.015004 | 0.51419 | soft | 16mM | 50 | BSA | soft_16mM_50 | soft_16mM_50_FN | 0 | 0
map-data-2019.05.13-11.54.39.823_004.jpk-force | 2019.05.13 | 2 | 2.1.3 | 11.54.39.823 | 4 | FN | 38.7112 | 0.00539947 | 0.37892 | soft | 16mM | 50 | BSA | soft_16mM_50 | soft_16mM_50_FN | 0 | 0
map-data-2019.05.13-11.54.39.823_005.jpk-force | 2019.05.13 | 2 | 2.1.3 | 11.54.39.823 | 5 | FN | 223.282 | 0.145523 | 1.27032 | soft | 16mM | 50 | BSA | soft_16mM_50 | soft_16mM_50_FN | 0 | 0
map-data-2019.05.13-11.54.39.823_006.jpk-force | 2019.05.13 | 2 | 2.1.3 | 11.54.39.823 | 6 | FN | 89.288 | 0.0134913 | 0.34131 | soft | 16mM | 50 | BSA | soft_16mM_50 | soft_16mM_50_FN | 0 | 0
map-data-2019.05.13-11.54.39.823_007.jpk-force | 2019.05.13 | 2 | 2.1.3 | 11.54.39.823 | 7 | FN | 253.302 | 0.156082 | 1.7522 | soft | 16mM | 50 | BSA | soft_16mM_50 | soft_16mM_50_FN | 0 | 0
map-data-2019.05.13-11.54.39.823_008.jpk-force | 2019.05.13 | 2 | 2.1.3 | 11.54.39.823 | 8 | FN | 68.061 | 0.0124845 | 0.36435 | soft | 16mM | 50 | BSA | soft_16mM_50 | soft_16mM_50_FN | 0 | 0
map-data-2019.05.13-11.54.39.823_009.jpk-force | 2019.05.13 | 2 | 2.1.3 | 11.54.39.823 | 9 | FN | 70.8117 | 0.0220975 | 0.65875 | soft | 16mM | 50 | BSA | soft_16mM_50 | soft_16mM_50_FN | 0 | 0
map-data-2019.05.13-11.54.39.823_010.jpk-force | 2019.05.13 | 2 | 2.1.3 | 11.54.39.823 | 10 | FN | 166.19 | 0.0774087 | 0.96168 | soft | 16mM | 50 | BSA | soft_16mM_50 | soft_16mM_50_FN | 0 | 0
map-data-2019.05.13-11.54.39.823_011.jpk-force | 2019.05.13 | 2 | 2.1.3 | 11.54.39.823 | 11 | FN | 129.396 | 0.0508813 | 0.83937 | soft | 16mM | 50 | BSA | soft_16mM_50 | soft_16mM_50_FN | 0 | 0
map-data-2019.05.13-11.54.39.823_012.jpk-force | 2019.05.13 | 2 | 2.1.3 | 11.54.39.823 | 12 | FN | 67.9666 | 0.0179426 | 0.49711 | soft | 16mM | 50 | BSA | soft_16mM_50 | soft_16mM_50_FN | 0 | 0
map-data-2019.05.13-11.54.39.823_013.jpk-force | 2019.05.13 | 2 | 2.1.3 | 11.54.39.823 | 13 | FN | 185.697 | 0.0765782 | 0.93707 | soft | 16mM | 50 | BSA | soft_16mM_50 | soft_16mM_50_FN | 0 | 0
map-data-2019.05.13-11.54.39.823_014.jpk-force | 2019.05.13 | 2 | 2.1.3 | 11.54.39.823 | 14 | FN | 111.409 | 0.0505021 | 0.89407 | soft | 16mM | 50 | BSA | soft_16mM_50 | soft_16mM_50_FN | 0 | 0
map-data-2019.05.13-11.54.39.823_015.jpk-force | 2019.05.13 | 2 | 2.1.3 | 11.54.39.823 | 15 | FN | 105.81 | 0.0649386 | 1.38249 | soft | 16mM | 50 | BSA | soft_16mM_50 | soft_16mM_50_FN | 0 | 0
map-data-2019.05.13-11.54.39.823_016.jpk-force | 2019.05.13 | 2 | 2.1.3 | 11.54.39.823 | 16 | FN | 76.0485 | 0.020717 | 0.58763 | soft | 16mM | 50 | BSA | soft_16mM_50 | soft_16mM_50_FN | 0 | 0
map-data-2019.05.13-11.54.39.823_017.jpk-force | 2019.05.13 | 2 | 2.1.3 | 11.54.39.823 | 17 | FN | 125.223 | 0.0496987 | 0.87307 | soft | 16mM | 50 | BSA | soft_16mM_50 | soft_16mM_50_FN | 0 | 0
map-data-2019.05.13-11.54.39.823_018.jpk-force | 2019.05.13 | 2 | 2.1.3 | 11.54.39.823 | 18 | FN | 170.634 | 0.0859979 | 0.93825 | soft | 16mM | 50 | BSA | soft_16mM_50 | soft_16mM_50_FN | 0 | 0
map-data-2019.05.13-11.54.39.823_019.jpk-force | 2019.05.13 | 2 | 2.1.3 | 11.54.39.823 | 19 | FN | 87.4549 | 0.0436399 | 1.05144 | soft | 16mM | 50 | BSA | soft_16mM_50 | soft_16mM_50_FN | 0 | 0
map-data-2019.05.13-11.54.39.823_020.jpk-force | 2019.05.13 | 2 | 2.1.3 | 11.54.39.823 | 20 | FN | 41.5312 | 0.00740951 | 0.37136 | soft | 16mM | 50 | BSA | soft_16mM_50 | soft_16mM_50_FN | 0 | 0
map-data-2019.05.13-11.54.39.823_021.jpk-force | 2019.05.13 | 2 | 2.1.3 | 11.54.39.823 | 21 | FN | 167.309 | 0.0753762 | 1.07216 | soft | 16mM | 50 | BSA | soft_16mM_50 | soft_16mM_50_FN | 0 | 0
map-data-2019.05.13-11.54.39.823_022.jpk-force | 2019.05.13 | 2 | 2.1.3 | 11.54.39.823 | 22 | FN | 31.4534 | 0.000941547 | 0.08281 | soft | 16mM | 50 | BSA | soft_16mM_50 | soft_16mM_50_FN | 0 | 0
map-data-2019.05.13-11.54.39.823_023.jpk-force | 2019.05.13 | 2 | 2.1.3 | 11.54.39.823 | 23 | FN | 63.3548 | 0.0235604 | 0.73178 | soft | 16mM | 50 | BSA | soft_16mM_50 | soft_16mM_50_FN | 0 | 0
map-data-2019.05.13-11.54.39.823_024.jpk-force | 2019.05.13 | 2 | 2.1.3 | 11.54.39.823 | 24 | FN | 47.575 | 0.00569486 | 0.26191 | soft | 16mM | 50 | BSA | soft_16mM_50 | soft_16mM_50_FN | 0 | 0
map-data-2019.05.13-11.54.39.823_025.jpk-force | 2019.05.13 | 2 | 2.1.3 | 11.54.39.823 | 25 | FN | 307.807 | 0.260801 | 2.09057 | soft | 16mM | 50 | BSA | soft_16mM_50 | soft_16mM_50_FN | 0 | 0
map-data-2019.05.13-11.54.39.823_026.jpk-force | 2019.05.13 | 2 | 2.1.3 | 11.54.39.823 | 26 | FN | 87.5515 | 0.033684 | 0.69252 | soft | 16mM | 50 | BSA | soft_16mM_50 | soft_16mM_50_FN | 0 | 0
map-data-2019.05.13-11.54.39.823_027.jpk-force | 2019.05.13 | 2 | 2.1.3 | 11.54.39.823 | 27 | FN | 109.603 | 0.0719632 | 1.21952 | soft | 16mM | 50 | BSA | soft_16mM_50 | soft_16mM_50_FN | 0 | 0
map-data-2019.05.13-11.54.39.823_028.jpk-force | 2019.05.13 | 2 | 2.1.3 | 11.54.39.823 | 28 | FN | 152.519 | 0.101391 | 1.28836 | soft | 16mM | 50 | BSA | soft_16mM_50 | soft_16mM_50_FN | 0 | 0
map-data-2019.05.13-11.54.39.823_029.jpk-force | 2019.05.13 | 2 | 2.1.3 | 11.54.39.823 | 29 | FN | 65.3549 | 0.00651186 | 0.23631 | soft | 16mM | 50 | BSA | soft_16mM_50 | soft_16mM_50_FN | 0 | 0
map-data-2019.05.13-11.54.39.823_030.jpk-force | 2019.05.13 | 2 | 2.1.3 | 11.54.39.823 | 30 | FN | 119.185 | 0.0456783 | 0.80404 | soft | 16mM | 50 | BSA | soft_16mM_50 | soft_16mM_50_FN | 0 | 0
map-data-2019.05.13-11.54.39.823_031.jpk-force | 2019.05.13 | 2 | 2.1.3 | 11.54.39.823 | 31 | FN | 242.377 | 0.153218 | 1.11682 | soft | 16mM | 50 | BSA | soft_16mM_50 | soft_16mM_50_FN | 0 | 1
map-data-2019.05.13-11.54.39.823_032.jpk-force | 2019.05.13 | 2 | 2.1.3 | 11.54.39.823 | 32 | FN | 65.9128 | 0.0127023 | 0.37515 | soft | 16mM | 50 | BSA | soft_16mM_50 | soft_16mM_50_FN | 0 | 0
map-data-2019.05.13-11.54.39.823_033.jpk-force | 2019.05.13 | 2 | 2.1.3 | 11.54.39.823 | 33 | FN | 45.5589 | 0.00285366 | 0.19221 | soft | 16mM | 50 | BSA | soft_16mM_50 | soft_16mM_50_FN | 0 | 0
map-data-2019.05.13-11.54.39.823_034.jpk-force | 2019.05.13 | 2 | 2.1.3 | 11.54.39.823 | 34 | FN | 50.7883 | 0.00760102 | 0.28536 | soft | 16mM | 50 | BSA | soft_16mM_50 | soft_16mM_50_FN | 0 | 0
map-data-2019.05.13-11.54.39.823_035.jpk-force | 2019.05.13 | 2 | 2.1.3 | 11.54.39.823 | 35 | FN | 89.2757 | 0.0308484 | 0.62817 | soft | 16mM | 50 | BSA | soft_16mM_50 | soft_16mM_50_FN | 0 | 0
map-data-2019.05.13-11.54.39.823_036.jpk-force | 2019.05.13 | 2 | 2.1.3 | 11.54.39.823 | 36 | FN | 61.4228 | 0.0195978 | 0.5632 | soft | 16mM | 50 | BSA | soft_16mM_50 | soft_16mM_50_FN | 0 | 0
map-data-2019.05.13-11.54.39.823_037.jpk-force | 2019.05.13 | 2 | 2.1.3 | 11.54.39.823 | 37 | FN | 96.8475 | 0.0345756 | 0.75358 | soft | 16mM | 50 | BSA | soft_16mM_50 | soft_16mM_50_FN | 0 | 0
map-data-2019.05.13-11.54.39.823_038.jpk-force | 2019.05.13 | 2 | 2.1.3 | 11.54.39.823 | 38 | FN | 210.186 | 0.0883983 | 0.9705 | soft | 16mM | 50 | BSA | soft_16mM_50 | soft_16mM_50_FN | 0 | 0
map-data-2019.05.13-11.54.39.823_039.jpk-force | 2019.05.13 | 2 | 2.1.3 | 11.54.39.823 | 39 | FN | 189.856 | 0.0551631 | 0.64818 | soft | 16mM | 50 | BSA | soft_16mM_50 | soft_16mM_50_FN | 0 | 0
map-data-2019.05.13-11.54.39.823_040.jpk-force | 2019.05.13 | 2 | 2.1.3 | 11.54.39.823 | 40 | FN | 94.4684 | 0.0435052 | 1.06367 | soft | 16mM | 50 | BSA | soft_16mM_50 | soft_16mM_50_FN | 0 | 0
map-data-2019.05.13-11.54.39.823_041.jpk-force | 2019.05.13 | 2 | 2.1.3 | 11.54.39.823 | 41 | FN | 198.138 | 0.0981611 | 0.93462 | soft | 16mM | 50 | BSA | soft_16mM_50 | soft_16mM_50_FN | 0 | 0
map-data-2019.05.13-11.54.39.823_042.jpk-force | 2019.05.13 | 2 | 2.1.3 | 11.54.39.823 | 42 | FN | 112.233 | 0.0404756 | 0.62473 | soft | 16mM | 50 | BSA | soft_16mM_50 | soft_16mM_50_FN | 0 | 0
map-data-2019.05.13-11.54.39.823_043.jpk-force | 2019.05.13 | 2 | 2.1.3 | 11.54.39.823 | 43 | FN | 46.1991 | 0.00690599 | 0.30617 | soft | 16mM | 50 | BSA | soft_16mM_50 | soft_16mM_50_FN | 0 | 0
map-data-2019.05.13-11.54.39.823_044.jpk-force | 2019.05.13 | 2 | 2.1.3 | 11.54.39.823 | 44 | FN | 46.1013 | 0.00441165 | 0.17439 | soft | 16mM | 50 | BSA | soft_16mM_50 | soft_16mM_50_FN | 0 | 0
map-data-2019.05.13-11.54.39.823_045.jpk-force | 2019.05.13 | 2 | 2.1.3 | 11.54.39.823 | 45 | FN | 270.924 | 0.168172 | 1.32491 | soft | 16mM | 50 | BSA | soft_16mM_50 | soft_16mM_50_FN | 0 | 1
map-data-2019.05.13-11.54.39.823_046.jpk-force | 2019.05.13 | 2 | 2.1.3 | 11.54.39.823 | 46 | FN | 36.5015 | 0.00282376 | 0.16551 | soft | 16mM | 50 | BSA | soft_16mM_50 | soft_16mM_50_FN | 0 | 0
map-data-2019.05.13-11.54.39.823_047.jpk-force | 2019.05.13 | 2 | 2.1.3 | 11.54.39.823 | 47 | FN | 162.309 | 0.0738173 | 0.87453 | soft | 16mM | 50 | BSA | soft_16mM_50 | soft_16mM_50_FN | 0 | 0
map-data-2019.05.13-11.54.39.823_048.jpk-force | 2019.05.13 | 2 | 2.1.3 | 11.54.39.823 | 48 | FN | 71.9945 | 0.0147856 | 0.4172 | soft | 16mM | 50 | BSA | soft_16mM_50 | soft_16mM_50_FN | 0 | 0
map-data-2019.05.13-11.54.39.823_049.jpk-force | 2019.05.13 | 2 | 2.1.3 | 11.54.39.823 | 49 | FN | 107.221 | 0.0305981 | 0.83059 | soft | 16mM | 50 | BSA | soft_16mM_50 | soft_16mM_50_FN | 0 | 0
map-data-2019.05.13-11.54.39.823_050.jpk-force | 2019.05.13 | 2 | 2.1.3 | 11.54.39.823 | 50 | FN | 123.591 | 0.0461866 | 0.76228 | soft | 16mM | 50 | BSA | soft_16mM_50 | soft_16mM_50_FN | 0 | 0
map-data-2019.05.13-11.54.39.823_051.jpk-force | 2019.05.13 | 2 | 2.1.3 | 11.54.39.823 | 51 | FN | 179.332 | 0.0930676 | 0.92796 | soft | 16mM | 50 | BSA | soft_16mM_50 | soft_16mM_50_FN | 0 | 0
map-data-2019.05.13-11.54.39.823_052.jpk-force | 2019.05.13 | 2 | 2.1.3 | 11.54.39.823 | 52 | FN | 125.204 | 0.041276 | 0.62784 | soft | 16mM | 50 | BSA | soft_16mM_50 | soft_16mM_50_FN | 0 | 0
map-data-2019.05.13-11.54.39.823_053.jpk-force | 2019.05.13 | 2 | 2.1.3 | 11.54.39.823 | 53 | FN | 57.0667 | 0.00841062 | 0.35057 | soft | 16mM | 50 | BSA | soft_16mM_50 | soft_16mM_50_FN | 0 | 0
map-data-2019.05.13-11.54.39.823_054.jpk-force | 2019.05.13 | 2 | 2.1.3 | 11.54.39.823 | 54 | FN | 56.6039 | 0.00996321 | 0.36053 | soft | 16mM | 50 | BSA | soft_16mM_50 | soft_16mM_50_FN | 0 | 0
map-data-2019.05.13-11.54.39.823_055.jpk-force | 2019.05.13 | 2 | 2.1.3 | 11.54.39.823 | 55 | FN | 64.8441 | 0.00691605 | 0.21899 | soft | 16mM | 50 | BSA | soft_16mM_50 | soft_16mM_50_FN | 0 | 0
map-data-2019.05.13-11.54.39.823_056.jpk-force | 2019.05.13 | 2 | 2.1.3 | 11.54.39.823 | 56 | FN | 140.272 | 0.0647117 | 0.79601 | soft | 16mM | 50 | BSA | soft_16mM_50 | soft_16mM_50_FN | 0 | 0
map-data-2019.05.13-11.54.39.823_057.jpk-force | 2019.05.13 | 2 | 2.1.3 | 11.54.39.823 | 57 | FN | 159.37 | 0.0776563 | 0.96656 | soft | 16mM | 50 | BSA | soft_16mM_50 | soft_16mM_50_FN | 0 | 0
map-data-2019.05.13-11.54.39.823_058.jpk-force | 2019.05.13 | 2 | 2.1.3 | 11.54.39.823 | 58 | FN | 38.7503 | 0.00281303 | 0.21952 | soft | 16mM | 50 | BSA | soft_16mM_50 | soft_16mM_50_FN | 0 | 0
map-data-2019.05.13-11.54.39.823_059.jpk-force | 2019.05.13 | 2 | 2.1.3 | 11.54.39.823 | 59 | FN | 44.9461 | 0.00797963 | 0.34007 | soft | 16mM | 50 | BSA | soft_16mM_50 | soft_16mM_50_FN | 0 | 0
map-data-2019.05.13-11.54.39.823_060.jpk-force | 2019.05.13 | 2 | 2.1.3 | 11.54.39.823 | 60 | FN | 69.5655 | 0.0157776 | 0.5304 | soft | 16mM | 50 | BSA | soft_16mM_50 | soft_16mM_50_FN | 0 | 0
map-data-2019.05.13-11.54.39.823_061.jpk-force | 2019.05.13 | 2 | 2.1.3 | 11.54.39.823 | 61 | FN | 269.799 | 0.200517 | 1.46438 | soft | 16mM | 50 | BSA | soft_16mM_50 | soft_16mM_50_FN | 0 | 0
map-data-2019.05.13-11.54.39.823_062.jpk-force | 2019.05.13 | 2 | 2.1.3 | 11.54.39.823 | 62 | FN | 187.226 | 0.135613 | 1.45361 | soft | 16mM | 50 | BSA | soft_16mM_50 | soft_16mM_50_FN | 0 | 0
map-data-2019.05.13-11.54.39.823_063.jpk-force | 2019.05.13 | 2 | 2.1.3 | 11.54.39.823 | 63 | FN | 143.208 | 0.133652 | 1.70569 | soft | 16mM | 50 | BSA | soft_16mM_50 | soft_16mM_50_FN | 0 | 0
map-data-2019.05.13-11.54.39.823_064.jpk-force | 2019.05.13 | 2 | 2.1.3 | 11.54.39.823 | 64 | FN | 41.4511 | 0.00292478 | 0.18959 | soft | 16mM | 50 | BSA | soft_16mM_50 | soft_16mM_50_FN | 0 | 0
map-data-2019.05.13-11.54.39.823_065.jpk-force | 2019.05.13 | 2 | 2.1.3 | 11.54.39.823 | 65 | FN | 64.1837 | 0.00523047 | 0.20998 | soft | 16mM | 50 | BSA | soft_16mM_50 | soft_16mM_50_FN | 0 | 0
map-data-2019.05.13-11.54.39.823_066.jpk-force | 2019.05.13 | 2 | 2.1.3 | 11.54.39.823 | 66 | FN | 66.7658 | 0.0151944 | 0.55464 | soft | 16mM | 50 | BSA | soft_16mM_50 | soft_16mM_50_FN | 0 | 0
map-data-2019.05.13-11.54.39.823_067.jpk-force | 2019.05.13 | 2 | 2.1.3 | 11.54.39.823 | 67 | FN | 329.718 | 0.243404 | 1.51246 | soft | 16mM | 50 | BSA | soft_16mM_50 | soft_16mM_50_FN | 0 | 1
map-data-2019.05.13-11.54.39.823_068.jpk-force | 2019.05.13 | 2 | 2.1.3 | 11.54.39.823 | 68 | FN | 109.464 | 0.0404195 | 0.81358 | soft | 16mM | 50 | BSA | soft_16mM_50 | soft_16mM_50_FN | 0 | 0
map-data-2019.05.13-11.54.39.823_069.jpk-force | 2019.05.13 | 2 | 2.1.3 | 11.54.39.823 | 69 | FN | 84.9056 | 0.0240038 | 0.54015 | soft | 16mM | 50 | BSA | soft_16mM_50 | soft_16mM_50_FN | 0 | 0
map-data-2019.05.13-11.54.39.823_070.jpk-force | 2019.05.13 | 2 | 2.1.3 | 11.54.39.823 | 70 | FN | 156.559 | 0.0700794 | 1.19274 | soft | 16mM | 50 | BSA | soft_16mM_50 | soft_16mM_50_FN | 0 | 0
map-data-2019.05.13-11.54.39.823_071.jpk-force | 2019.05.13 | 2 | 2.1.3 | 11.54.39.823 | 71 | FN | 184.632 | 0.0859038 | 1.08379 | soft | 16mM | 50 | BSA | soft_16mM_50 | soft_16mM_50_FN | 0 | 0
map-data-2019.05.13-11.54.39.823_072.jpk-force | 2019.05.13 | 2 | 2.1.3 | 11.54.39.823 | 72 | FN | 44.6458 | 0.00687379 | 0.30205 | soft | 16mM | 50 | BSA | soft_16mM_50 | soft_16mM_50_FN | 0 | 0
map-data-2019.05.13-11.54.39.823_073.jpk-force | 2019.05.13 | 2 | 2.1.3 | 11.54.39.823 | 73 | FN | 101.883 | 0.0215811 | 0.41447 | soft | 16mM | 50 | BSA | soft_16mM_50 | soft_16mM_50_FN | 0 | 0
map-data-2019.05.13-11.54.39.823_074.jpk-force | 2019.05.13 | 2 | 2.1.3 | 11.54.39.823 | 74 | FN | 114.441 | 0.0327014 | 0.53613 | soft | 16mM | 50 | BSA | soft_16mM_50 | soft_16mM_50_FN | 0 | 0
map-data-2019.05.13-11.54.39.823_075.jpk-force | 2019.05.13 | 2 | 2.1.3 | 11.54.39.823 | 75 | FN | 154.672 | 0.0645282 | 1.12794 | soft | 16mM | 50 | BSA | soft_16mM_50 | soft_16mM_50_FN | 0 | 0
map-data-2019.05.13-11.54.39.823_076.jpk-force | 2019.05.13 | 2 | 2.1.3 | 11.54.39.823 | 76 | FN | 184.21 | 0.0734059 | 0.72991 | soft | 16mM | 50 | BSA | soft_16mM_50 | soft_16mM_50_FN | 0 | 0
map-data-2019.05.13-11.54.39.823_077.jpk-force | 2019.05.13 | 2 | 2.1.3 | 11.54.39.823 | 77 | FN | 106.588 | 0.0386947 | 0.77362 | soft | 16mM | 50 | BSA | soft_16mM_50 | soft_16mM_50_FN | 0 | 0
map-data-2019.05.13-11.54.39.823_078.jpk-force | 2019.05.13 | 2 | 2.1.3 | 11.54.39.823 | 78 | FN | 77.5859 | 0.0183189 | 0.58847 | soft | 16mM | 50 | BSA | soft_16mM_50 | soft_16mM_50_FN | 0 | 0
map-data-2019.05.13-11.54.39.823_079.jpk-force | 2019.05.13 | 2 | 2.1.3 | 11.54.39.823 | 79 | FN | 188.51 | 0.0739558 | 0.78092 | soft | 16mM | 50 | BSA | soft_16mM_50 | soft_16mM_50_FN | 0 | 0
map-data-2019.05.13-11.54.39.823_080.jpk-force | 2019.05.13 | 2 | 2.1.3 | 11.54.39.823 | 80 | FN | 88.1141 | 0.0258558 | 0.69105 | soft | 16mM | 50 | BSA | soft_16mM_50 | soft_16mM_50_FN | 0 | 0
map-data-2019.05.13-11.54.39.823_081.jpk-force | 2019.05.13 | 2 | 2.1.3 | 11.54.39.823 | 81 | FN | 175.032 | 0.0666045 | 0.76663 | soft | 16mM | 50 | BSA | soft_16mM_50 | soft_16mM_50_FN | 0 | 0
map-data-2019.05.13-11.54.39.823_082.jpk-force | 2019.05.13 | 2 | 2.1.3 | 11.54.39.823 | 82 | FN | 73.9928 | 0.0340427 | 0.94207 | soft | 16mM | 50 | BSA | soft_16mM_50 | soft_16mM_50_FN | 0 | 0
map-data-2019.05.13-11.54.39.823_083.jpk-force | 2019.05.13 | 2 | 2.1.3 | 11.54.39.823 | 83 | FN | 64.0119 | 0.0190617 | 0.70815 | soft | 16mM | 50 | BSA | soft_16mM_50 | soft_16mM_50_FN | 0 | 0
map-data-2019.05.13-11.54.39.823_084.jpk-force | 2019.05.13 | 2 | 2.1.3 | 11.54.39.823 | 84 | FN | 344.33 | 0.236691 | 1.49261 | soft | 16mM | 50 | BSA | soft_16mM_50 | soft_16mM_50_FN | 0 | 1
map-data-2019.05.13-11.54.39.823_085.jpk-force | 2019.05.13 | 2 | 2.1.3 | 11.54.39.823 | 85 | FN | 154.861 | 0.0626144 | 1.07004 | soft | 16mM | 50 | BSA | soft_16mM_50 | soft_16mM_50_FN | 0 | 0
map-data-2019.05.13-11.54.39.823_086.jpk-force | 2019.05.13 | 2 | 2.1.3 | 11.54.39.823 | 86 | FN | 192.586 | 0.0717222 | 0.78285 | soft | 16mM | 50 | BSA | soft_16mM_50 | soft_16mM_50_FN | 0 | 0
map-data-2019.05.13-11.54.39.823_087.jpk-force | 2019.05.13 | 2 | 2.1.3 | 11.54.39.823 | 87 | FN | 83.8355 | 0.0235637 | 0.60012 | soft | 16mM | 50 | BSA | soft_16mM_50 | soft_16mM_50_FN | 0 | 0
map-data-2019.05.13-11.54.39.823_088.jpk-force | 2019.05.13 | 2 | 2.1.3 | 11.54.39.823 | 88 | FN | 43.233 | 0.00877748 | 0.42839 | soft | 16mM | 50 | BSA | soft_16mM_50 | soft_16mM_50_FN | 0 | 0
map-data-2019.05.13-11.54.39.823_089.jpk-force | 2019.05.13 | 2 | 2.1.3 | 11.54.39.823 | 89 | FN | 83.5387 | 0.0189309 | 0.48274 | soft | 16mM | 50 | BSA | soft_16mM_50 | soft_16mM_50_FN | 0 | 0
map-data-2019.05.13-11.54.39.823_090.jpk-force | 2019.05.13 | 2 | 2.1.3 | 11.54.39.823 | 90 | FN | 37.6921 | 0.00275103 | 0.23526 | soft | 16mM | 50 | BSA | soft_16mM_50 | soft_16mM_50_FN | 0 | 0
map-data-2019.05.13-11.54.39.823_091.jpk-force | 2019.05.13 | 2 | 2.1.3 | 11.54.39.823 | 91 | FN | 105.097 | 0.0434404 | 0.99399 | soft | 16mM | 50 | BSA | soft_16mM_50 | soft_16mM_50_FN | 0 | 0
map-data-2019.05.13-11.54.39.823_092.jpk-force | 2019.05.13 | 2 | 2.1.3 | 11.54.39.823 | 92 | FN | 171.84 | 0.0898673 | 1.2436 | soft | 16mM | 50 | BSA | soft_16mM_50 | soft_16mM_50_FN | 0 | 0
map-data-2019.05.13-11.54.39.823_093.jpk-force | 2019.05.13 | 2 | 2.1.3 | 11.54.39.823 | 93 | FN | 203.182 | 0.178686 | 1.81438 | soft | 16mM | 50 | BSA | soft_16mM_50 | soft_16mM_50_FN | 0 | 0
map-data-2019.05.13-11.54.39.823_094.jpk-force | 2019.05.13 | 2 | 2.1.3 | 11.54.39.823 | 94 | FN | 77.7109 | 0.0198551 | 0.4908 | soft | 16mM | 50 | BSA | soft_16mM_50 | soft_16mM_50_FN | 0 | 0
map-data-2019.05.13-11.54.39.823_095.jpk-force | 2019.05.13 | 2 | 2.1.3 | 11.54.39.823 | 95 | FN | 158.937 | 0.103682 | 1.33121 | soft | 16mM | 50 | BSA | soft_16mM_50 | soft_16mM_50_FN | 0 | 0
map-data-2019.05.13-11.54.39.823_096.jpk-force | 2019.05.13 | 2 | 2.1.3 | 11.54.39.823 | 96 | FN | 56.7547 | 0.0100301 | 0.42646 | soft | 16mM | 50 | BSA | soft_16mM_50 | soft_16mM_50_FN | 0 | 0
map-data-2019.05.13-11.54.39.823_097.jpk-force | 2019.05.13 | 2 | 2.1.3 | 11.54.39.823 | 97 | FN | 310.183 | 0.204338 | 1.6933 | soft | 16mM | 50 | BSA | soft_16mM_50 | soft_16mM_50_FN | 0 | 1
map-data-2019.05.13-11.54.39.823_098.jpk-force | 2019.05.13 | 2 | 2.1.3 | 11.54.39.823 | 98 | FN | 117.116 | 0.0417971 | 0.88431 | soft | 16mM | 50 | BSA | soft_16mM_50 | soft_16mM_50_FN | 0 | 0
map-data-2019.05.13-11.54.39.823_099.jpk-force | 2019.05.13 | 2 | 2.1.3 | 11.54.39.823 | 99 | FN | 42.1348 | 0.00180481 | 0.11662 | soft | 16mM | 50 | BSA | soft_16mM_50 | soft_16mM_50_FN | 0 | 0
map-data-2019.05.13-15.34.26.185_000.jpk-force | 2019.05.13 | 2 | 2.1.4 | 15.34.26.185 | 0 | FN | 150.997 | 0.048879 | 0.58195 | soft | 16mM | 100 | BSA | soft_16mM_100 | soft_16mM_100_FN | 0 | 0
map-data-2019.05.13-15.34.26.185_001.jpk-force | 2019.05.13 | 2 | 2.1.4 | 15.34.26.185 | 1 | FN | 401.158 | 0.431512 | 1.77921 | soft | 16mM | 100 | BSA | soft_16mM_100 | soft_16mM_100_FN | 0 | 1
map-data-2019.05.13-15.34.26.185_002.jpk-force | 2019.05.13 | 2 | 2.1.4 | 15.34.26.185 | 2 | FN | 162.477 | 0.0660071 | 0.76403 | soft | 16mM | 100 | BSA | soft_16mM_100 | soft_16mM_100_FN | 0 | 0
map-data-2019.05.13-15.34.26.185_003.jpk-force | 2019.05.13 | 2 | 2.1.4 | 15.34.26.185 | 3 | FN | 101.952 | 0.0654678 | 1.32257 | soft | 16mM | 100 | BSA | soft_16mM_100 | soft_16mM_100_FN | 0 | 0
map-data-2019.05.13-15.34.26.185_004.jpk-force | 2019.05.13 | 2 | 2.1.4 | 15.34.26.185 | 4 | FN | 225.004 | 0.161697 | 1.24437 | soft | 16mM | 100 | BSA | soft_16mM_100 | soft_16mM_100_FN | 0 | 0
map-data-2019.05.13-15.34.26.185_005.jpk-force | 2019.05.13 | 2 | 2.1.4 | 15.34.26.185 | 5 | FN | 95.5976 | 0.0252903 | 0.66343 | soft | 16mM | 100 | BSA | soft_16mM_100 | soft_16mM_100_FN | 0 | 0
map-data-2019.05.13-15.34.26.185_006.jpk-force | 2019.05.13 | 2 | 2.1.4 | 15.34.26.185 | 6 | FN | 74.8029 | 0.00968588 | 0.25307 | soft | 16mM | 100 | BSA | soft_16mM_100 | soft_16mM_100_FN | 0 | 0
map-data-2019.05.13-15.34.26.185_007.jpk-force | 2019.05.13 | 2 | 2.1.4 | 15.34.26.185 | 7 | FN | 121.468 | 0.0713831 | 1.01888 | soft | 16mM | 100 | BSA | soft_16mM_100 | soft_16mM_100_FN | 0 | 0
map-data-2019.05.13-15.34.26.185_008.jpk-force | 2019.05.13 | 2 | 2.1.4 | 15.34.26.185 | 8 | FN | 370.012 | 0.458095 | 2.57084 | soft | 16mM | 100 | BSA | soft_16mM_100 | soft_16mM_100_FN | 0 | 0
map-data-2019.05.13-15.34.26.185_009.jpk-force | 2019.05.13 | 2 | 2.1.4 | 15.34.26.185 | 9 | FN | 129.852 | 0.0572248 | 0.91254 | soft | 16mM | 100 | BSA | soft_16mM_100 | soft_16mM_100_FN | 0 | 0
map-data-2019.05.13-15.34.26.185_010.jpk-force | 2019.05.13 | 2 | 2.1.4 | 15.34.26.185 | 10 | FN | 232.269 | 0.0811677 | 0.87288 | soft | 16mM | 100 | BSA | soft_16mM_100 | soft_16mM_100_FN | 0 | 1
map-data-2019.05.13-15.34.26.185_011.jpk-force | 2019.05.13 | 2 | 2.1.4 | 15.34.26.185 | 11 | FN | 196.02 | 0.141308 | 1.13779 | soft | 16mM | 100 | BSA | soft_16mM_100 | soft_16mM_100_FN | 0 | 0
map-data-2019.05.13-15.34.26.185_012.jpk-force | 2019.05.13 | 2 | 2.1.4 | 15.34.26.185 | 12 | FN | 182.019 | 0.102971 | 1.02202 | soft | 16mM | 100 | BSA | soft_16mM_100 | soft_16mM_100_FN | 0 | 0
map-data-2019.05.13-15.34.26.185_013.jpk-force | 2019.05.13 | 2 | 2.1.4 | 15.34.26.185 | 13 | FN | 113.975 | 0.0413882 | 0.76101 | soft | 16mM | 100 | BSA | soft_16mM_100 | soft_16mM_100_FN | 0 | 0
map-data-2019.05.13-15.34.26.185_014.jpk-force | 2019.05.13 | 2 | 2.1.4 | 15.34.26.185 | 14 | FN | 238.294 | 0.1566 | 1.50282 | soft | 16mM | 100 | BSA | soft_16mM_100 | soft_16mM_100_FN | 0 | 0
map-data-2019.05.13-15.34.26.185_015.jpk-force | 2019.05.13 | 2 | 2.1.4 | 15.34.26.185 | 15 | FN | 76.3249 | 0.0285627 | 0.78124 | soft | 16mM | 100 | BSA | soft_16mM_100 | soft_16mM_100_FN | 0 | 0
map-data-2019.05.13-15.34.26.185_016.jpk-force | 2019.05.13 | 2 | 2.1.4 | 15.34.26.185 | 16 | FN | 134.522 | 0.0288516 | 0.50442 | soft | 16mM | 100 | BSA | soft_16mM_100 | soft_16mM_100_FN | 0 | 0
map-data-2019.05.13-15.34.26.185_017.jpk-force | 2019.05.13 | 2 | 2.1.4 | 15.34.26.185 | 17 | FN | 70.4498 | 0.0153597 | 0.45584 | soft | 16mM | 100 | BSA | soft_16mM_100 | soft_16mM_100_FN | 0 | 0
map-data-2019.05.13-15.34.26.185_018.jpk-force | 2019.05.13 | 2 | 2.1.4 | 15.34.26.185 | 18 | FN | 43.207 | 0.005227 | 0.23873 | soft | 16mM | 100 | BSA | soft_16mM_100 | soft_16mM_100_FN | 0 | 0
map-data-2019.05.13-15.34.26.185_019.jpk-force | 2019.05.13 | 2 | 2.1.4 | 15.34.26.185 | 19 | FN | 126.153 | 0.0626638 | 1.03238 | soft | 16mM | 100 | BSA | soft_16mM_100 | soft_16mM_100_FN | 0 | 0
map-data-2019.05.13-15.34.26.185_020.jpk-force | 2019.05.13 | 2 | 2.1.4 | 15.34.26.185 | 20 | FN | 160.864 | 0.136857 | 1.7482 | soft | 16mM | 100 | BSA | soft_16mM_100 | soft_16mM_100_FN | 0 | 0
map-data-2019.05.13-15.34.26.185_021.jpk-force | 2019.05.13 | 2 | 2.1.4 | 15.34.26.185 | 21 | FN | 55.7212 | 0.00631191 | 0.26185 | soft | 16mM | 100 | BSA | soft_16mM_100 | soft_16mM_100_FN | 0 | 0
map-data-2019.05.13-15.34.26.185_022.jpk-force | 2019.05.13 | 2 | 2.1.4 | 15.34.26.185 | 22 | FN | 175.75 | 0.0702744 | 0.78345 | soft | 16mM | 100 | BSA | soft_16mM_100 | soft_16mM_100_FN | 0 | 0
map-data-2019.05.13-15.34.26.185_023.jpk-force | 2019.05.13 | 2 | 2.1.4 | 15.34.26.185 | 23 | FN | 165.984 | 0.0386891 | 0.57052 | soft | 16mM | 100 | BSA | soft_16mM_100 | soft_16mM_100_FN | 0 | 0
map-data-2019.05.13-15.34.26.185_024.jpk-force | 2019.05.13 | 2 | 2.1.4 | 15.34.26.185 | 24 | FN | 59.4121 | 0.011002 | 0.37877 | soft | 16mM | 100 | BSA | soft_16mM_100 | soft_16mM_100_FN | 0 | 0
map-data-2019.05.13-15.34.26.185_025.jpk-force | 2019.05.13 | 2 | 2.1.4 | 15.34.26.185 | 25 | FN | 447.168 | 0.375385 | 1.77574 | soft | 16mM | 100 | BSA | soft_16mM_100 | soft_16mM_100_FN | 0 | 1
map-data-2019.05.13-15.34.26.185_026.jpk-force | 2019.05.13 | 2 | 2.1.4 | 15.34.26.185 | 26 | FN | 172.677 | 0.0807729 | 0.89664 | soft | 16mM | 100 | BSA | soft_16mM_100 | soft_16mM_100_FN | 0 | 0
map-data-2019.05.13-15.34.26.185_027.jpk-force | 2019.05.13 | 2 | 2.1.4 | 15.34.26.185 | 27 | FN | 138.68 | 0.0491588 | 0.67701 | soft | 16mM | 100 | BSA | soft_16mM_100 | soft_16mM_100_FN | 0 | 0
map-data-2019.05.13-15.34.26.185_028.jpk-force | 2019.05.13 | 2 | 2.1.4 | 15.34.26.185 | 28 | FN | 162.57 | 0.127035 | 1.56095 | soft | 16mM | 100 | BSA | soft_16mM_100 | soft_16mM_100_FN | 0 | 0
map-data-2019.05.13-15.34.26.185_029.jpk-force | 2019.05.13 | 2 | 2.1.4 | 15.34.26.185 | 29 | FN | 564.395 | 0.325388 | 1.10373 | soft | 16mM | 100 | BSA | soft_16mM_100 | soft_16mM_100_FN | 0 | 1
map-data-2019.05.13-15.34.26.185_030.jpk-force | 2019.05.13 | 2 | 2.1.4 | 15.34.26.185 | 30 | FN | 222.932 | 0.100253 | 0.88767 | soft | 16mM | 100 | BSA | soft_16mM_100 | soft_16mM_100_FN | 0 | 1
map-data-2019.05.13-15.34.26.185_031.jpk-force | 2019.05.13 | 2 | 2.1.4 | 15.34.26.185 | 31 | FN | 294.327 | 0.132563 | 0.99358 | soft | 16mM | 100 | BSA | soft_16mM_100 | soft_16mM_100_FN | 0 | 1
map-data-2019.05.13-15.34.26.185_032.jpk-force | 2019.05.13 | 2 | 2.1.4 | 15.34.26.185 | 32 | FN | 410.277 | 0.343353 | 1.76911 | soft | 16mM | 100 | BSA | soft_16mM_100 | soft_16mM_100_FN | 0 | 1
map-data-2019.05.13-15.34.26.185_033.jpk-force | 2019.05.13 | 2 | 2.1.4 | 15.34.26.185 | 33 | FN | 234.884 | 0.22483 | 1.61707 | soft | 16mM | 100 | BSA | soft_16mM_100 | soft_16mM_100_FN | 0 | 0
map-data-2019.05.13-15.34.26.185_034.jpk-force | 2019.05.13 | 2 | 2.1.4 | 15.34.26.185 | 34 | FN | 64.8277 | 0.0127718 | 0.45526 | soft | 16mM | 100 | BSA | soft_16mM_100 | soft_16mM_100_FN | 0 | 0
map-data-2019.05.13-15.34.26.185_035.jpk-force | 2019.05.13 | 2 | 2.1.4 | 15.34.26.185 | 35 | FN | 154.341 | 0.0315278 | 0.52338 | soft | 16mM | 100 | BSA | soft_16mM_100 | soft_16mM_100_FN | 0 | 0
map-data-2019.05.13-15.34.26.185_036.jpk-force | 2019.05.13 | 2 | 2.1.4 | 15.34.26.185 | 36 | FN | 265.88 | 0.172516 | 1.414 | soft | 16mM | 100 | BSA | soft_16mM_100 | soft_16mM_100_FN | 0 | 1
map-data-2019.05.13-15.34.26.185_037.jpk-force | 2019.05.13 | 2 | 2.1.4 | 15.34.26.185 | 37 | FN | 349.783 | 0.27849 | 1.34271 | soft | 16mM | 100 | BSA | soft_16mM_100 | soft_16mM_100_FN | 0 | 1
map-data-2019.05.13-15.34.26.185_038.jpk-force | 2019.05.13 | 2 | 2.1.4 | 15.34.26.185 | 38 | FN | 181.193 | 0.126504 | 1.30737 | soft | 16mM | 100 | BSA | soft_16mM_100 | soft_16mM_100_FN | 0 | 0
map-data-2019.05.13-15.34.26.185_039.jpk-force | 2019.05.13 | 2 | 2.1.4 | 15.34.26.185 | 39 | FN | 83.4199 | 0.0151258 | 0.39739 | soft | 16mM | 100 | BSA | soft_16mM_100 | soft_16mM_100_FN | 0 | 0
map-data-2019.05.13-15.34.26.185_040.jpk-force | 2019.05.13 | 2 | 2.1.4 | 15.34.26.185 | 40 | FN | 257.042 | 0.194419 | 1.48763 | soft | 16mM | 100 | BSA | soft_16mM_100 | soft_16mM_100_FN | 0 | 0
map-data-2019.05.13-15.34.26.185_041.jpk-force | 2019.05.13 | 2 | 2.1.4 | 15.34.26.185 | 41 | FN | 232.783 | 0.170718 | 1.26049 | soft | 16mM | 100 | BSA | soft_16mM_100 | soft_16mM_100_FN | 0 | 0
map-data-2019.05.13-15.34.26.185_042.jpk-force | 2019.05.13 | 2 | 2.1.4 | 15.34.26.185 | 42 | FN | 462.07 | 0.396729 | 1.72037 | soft | 16mM | 100 | BSA | soft_16mM_100 | soft_16mM_100_FN | 0 | 1
map-data-2019.05.13-15.34.26.185_043.jpk-force | 2019.05.13 | 2 | 2.1.4 | 15.34.26.185 | 43 | FN | 146.411 | 0.0538486 | 0.65881 | soft | 16mM | 100 | BSA | soft_16mM_100 | soft_16mM_100_FN | 0 | 0
map-data-2019.05.13-15.34.26.185_044.jpk-force | 2019.05.13 | 2 | 2.1.4 | 15.34.26.185 | 44 | FN | 37.3594 | 0.000570889 | 0.04555 | soft | 16mM | 100 | BSA | soft_16mM_100 | soft_16mM_100_FN | 0 | 0
map-data-2019.05.13-15.34.26.185_045.jpk-force | 2019.05.13 | 2 | 2.1.4 | 15.34.26.185 | 45 | FN | 32.7187 | 0.00164244 | 0.1471 | soft | 16mM | 100 | BSA | soft_16mM_100 | soft_16mM_100_FN | 0 | 0
map-data-2019.05.13-15.34.26.185_046.jpk-force | 2019.05.13 | 2 | 2.1.4 | 15.34.26.185 | 46 | FN | 183.569 | 0.115696 | 1.1491 | soft | 16mM | 100 | BSA | soft_16mM_100 | soft_16mM_100_FN | 0 | 0
map-data-2019.05.13-15.34.26.185_047.jpk-force | 2019.05.13 | 2 | 2.1.4 | 15.34.26.185 | 47 | FN | 76.9799 | 0.0248338 | 0.69671 | soft | 16mM | 100 | BSA | soft_16mM_100 | soft_16mM_100_FN | 0 | 0
map-data-2019.05.13-15.34.26.185_048.jpk-force | 2019.05.13 | 2 | 2.1.4 | 15.34.26.185 | 48 | FN | 192.93 | 0.0772477 | 0.70629 | soft | 16mM | 100 | BSA | soft_16mM_100 | soft_16mM_100_FN | 0 | 0
map-data-2019.05.13-15.34.26.185_049.jpk-force | 2019.05.13 | 2 | 2.1.4 | 15.34.26.185 | 49 | FN | 192.278 | 0.117954 | 1.16299 | soft | 16mM | 100 | BSA | soft_16mM_100 | soft_16mM_100_FN | 0 | 0
map-data-2019.05.13-15.34.26.185_050.jpk-force | 2019.05.13 | 2 | 2.1.4 | 15.34.26.185 | 50 | FN | 210.222 | 0.10266 | 1.01657 | soft | 16mM | 100 | BSA | soft_16mM_100 | soft_16mM_100_FN | 0 | 0
map-data-2019.05.13-15.34.26.185_051.jpk-force | 2019.05.13 | 2 | 2.1.4 | 15.34.26.185 | 51 | FN | 81.0675 | 0.0428731 | 1.1174 | soft | 16mM | 100 | BSA | soft_16mM_100 | soft_16mM_100_FN | 0 | 0
map-data-2019.05.13-15.34.26.185_052.jpk-force | 2019.05.13 | 2 | 2.1.4 | 15.34.26.185 | 52 | FN | 316.942 | 0.307038 | 2.01348 | soft | 16mM | 100 | BSA | soft_16mM_100 | soft_16mM_100_FN | 0 | 0
map-data-2019.05.13-15.34.26.185_053.jpk-force | 2019.05.13 | 2 | 2.1.4 | 15.34.26.185 | 53 | FN | 98.0897 | 0.0248532 | 0.61225 | soft | 16mM | 100 | BSA | soft_16mM_100 | soft_16mM_100_FN | 0 | 0
map-data-2019.05.13-15.34.26.185_054.jpk-force | 2019.05.13 | 2 | 2.1.4 | 15.34.26.185 | 54 | FN | 219.578 | 0.0787113 | 0.74557 | soft | 16mM | 100 | BSA | soft_16mM_100 | soft_16mM_100_FN | 0 | 1
map-data-2019.05.13-15.34.26.185_055.jpk-force | 2019.05.13 | 2 | 2.1.4 | 15.34.26.185 | 55 | FN | 42.7951 | 0.00279252 | 0.1737 | soft | 16mM | 100 | BSA | soft_16mM_100 | soft_16mM_100_FN | 0 | 0
map-data-2019.05.13-15.34.26.185_056.jpk-force | 2019.05.13 | 2 | 2.1.4 | 15.34.26.185 | 56 | FN | 146.892 | 0.0479321 | 0.70122 | soft | 16mM | 100 | BSA | soft_16mM_100 | soft_16mM_100_FN | 0 | 0
map-data-2019.05.13-15.34.26.185_057.jpk-force | 2019.05.13 | 2 | 2.1.4 | 15.34.26.185 | 57 | FN | 267.963 | 0.115324 | 0.94175 | soft | 16mM | 100 | BSA | soft_16mM_100 | soft_16mM_100_FN | 0 | 1
map-data-2019.05.13-15.34.26.185_058.jpk-force | 2019.05.13 | 2 | 2.1.4 | 15.34.26.185 | 58 | FN | 163.455 | 0.0590746 | 0.70309 | soft | 16mM | 100 | BSA | soft_16mM_100 | soft_16mM_100_FN | 0 | 0
map-data-2019.05.13-15.34.26.185_059.jpk-force | 2019.05.13 | 2 | 2.1.4 | 15.34.26.185 | 59 | FN | 324.631 | 0.239576 | 1.43782 | soft | 16mM | 100 | BSA | soft_16mM_100 | soft_16mM_100_FN | 0 | 1
map-data-2019.05.13-15.34.26.185_060.jpk-force | 2019.05.13 | 2 | 2.1.4 | 15.34.26.185 | 60 | FN | 133.907 | 0.0588223 | 0.79256 | soft | 16mM | 100 | BSA | soft_16mM_100 | soft_16mM_100_FN | 0 | 0
map-data-2019.05.13-15.34.26.185_061.jpk-force | 2019.05.13 | 2 | 2.1.4 | 15.34.26.185 | 61 | FN | 145.671 | 0.157207 | 1.806 | soft | 16mM | 100 | BSA | soft_16mM_100 | soft_16mM_100_FN | 0 | 0
map-data-2019.05.13-15.34.26.185_062.jpk-force | 2019.05.13 | 2 | 2.1.4 | 15.34.26.185 | 62 | FN | 228.986 | 0.201403 | 1.66474 | soft | 16mM | 100 | BSA | soft_16mM_100 | soft_16mM_100_FN | 0 | 0
map-data-2019.05.13-15.34.26.185_063.jpk-force | 2019.05.13 | 2 | 2.1.4 | 15.34.26.185 | 63 | FN | 73.7131 | 0.0200718 | 0.56184 | soft | 16mM | 100 | BSA | soft_16mM_100 | soft_16mM_100_FN | 0 | 0
map-data-2019.05.13-15.34.26.185_064.jpk-force | 2019.05.13 | 2 | 2.1.4 | 15.34.26.185 | 64 | FN | 36.614 | 0.00112791 | 0.08876 | soft | 16mM | 100 | BSA | soft_16mM_100 | soft_16mM_100_FN | 0 | 0
map-data-2019.05.13-15.34.26.185_065.jpk-force | 2019.05.13 | 2 | 2.1.4 | 15.34.26.185 | 65 | FN | 302.343 | 0.192218 | 1.32094 | soft | 16mM | 100 | BSA | soft_16mM_100 | soft_16mM_100_FN | 0 | 1
map-data-2019.05.13-15.34.26.185_066.jpk-force | 2019.05.13 | 2 | 2.1.4 | 15.34.26.185 | 66 | FN | 133.473 | 0.0689369 | 1.27196 | soft | 16mM | 100 | BSA | soft_16mM_100 | soft_16mM_100_FN | 0 | 0
map-data-2019.05.13-15.34.26.185_067.jpk-force | 2019.05.13 | 2 | 2.1.4 | 15.34.26.185 | 67 | FN | 60.5724 | 0.00514806 | 0.23265 | soft | 16mM | 100 | BSA | soft_16mM_100 | soft_16mM_100_FN | 0 | 0
map-data-2019.05.13-15.34.26.185_068.jpk-force | 2019.05.13 | 2 | 2.1.4 | 15.34.26.185 | 68 | FN | 186.741 | 0.17481 | 1.94861 | soft | 16mM | 100 | BSA | soft_16mM_100 | soft_16mM_100_FN | 0 | 0
map-data-2019.05.13-15.34.26.185_069.jpk-force | 2019.05.13 | 2 | 2.1.4 | 15.34.26.185 | 69 | FN | 360.92 | 0.288857 | 1.50508 | soft | 16mM | 100 | BSA | soft_16mM_100 | soft_16mM_100_FN | 0 | 1
map-data-2019.05.13-15.34.26.185_070.jpk-force | 2019.05.13 | 2 | 2.1.4 | 15.34.26.185 | 70 | FN | 144.214 | 0.197074 | 2.23327 | soft | 16mM | 100 | BSA | soft_16mM_100 | soft_16mM_100_FN | 0 | 0
map-data-2019.05.13-15.34.26.185_071.jpk-force | 2019.05.13 | 2 | 2.1.4 | 15.34.26.185 | 71 | FN | 116.422 | 0.0476298 | 0.74171 | soft | 16mM | 100 | BSA | soft_16mM_100 | soft_16mM_100_FN | 0 | 0
map-data-2019.05.13-15.34.26.185_072.jpk-force | 2019.05.13 | 2 | 2.1.4 | 15.34.26.185 | 72 | FN | 124.198 | 0.106193 | 1.47713 | soft | 16mM | 100 | BSA | soft_16mM_100 | soft_16mM_100_FN | 0 | 0
map-data-2019.05.13-15.34.26.185_073.jpk-force | 2019.05.13 | 2 | 2.1.4 | 15.34.26.185 | 73 | FN | 121.029 | 0.0875839 | 1.25416 | soft | 16mM | 100 | BSA | soft_16mM_100 | soft_16mM_100_FN | 0 | 0
map-data-2019.05.13-15.34.26.185_074.jpk-force | 2019.05.13 | 2 | 2.1.4 | 15.34.26.185 | 74 | FN | 118.394 | 0.084063 | 1.25427 | soft | 16mM | 100 | BSA | soft_16mM_100 | soft_16mM_100_FN | 0 | 0
map-data-2019.05.13-15.34.26.185_075.jpk-force | 2019.05.13 | 2 | 2.1.4 | 15.34.26.185 | 75 | FN | 202.499 | 0.119182 | 1.16628 | soft | 16mM | 100 | BSA | soft_16mM_100 | soft_16mM_100_FN | 0 | 0
map-data-2019.05.13-15.34.26.185_076.jpk-force | 2019.05.13 | 2 | 2.1.4 | 15.34.26.185 | 76 | FN | 211.613 | 0.113187 | 1.2683 | soft | 16mM | 100 | BSA | soft_16mM_100 | soft_16mM_100_FN | 0 | 0
map-data-2019.05.13-15.34.26.185_077.jpk-force | 2019.05.13 | 2 | 2.1.4 | 15.34.26.185 | 77 | FN | 129.2 | 0.0532982 | 1.00011 | soft | 16mM | 100 | BSA | soft_16mM_100 | soft_16mM_100_FN | 0 | 0
map-data-2019.05.13-15.34.26.185_078.jpk-force | 2019.05.13 | 2 | 2.1.4 | 15.34.26.185 | 78 | FN | 316.093 | 0.212176 | 1.29674 | soft | 16mM | 100 | BSA | soft_16mM_100 | soft_16mM_100_FN | 0 | 1
map-data-2019.05.13-15.34.26.185_079.jpk-force | 2019.05.13 | 2 | 2.1.4 | 15.34.26.185 | 79 | FN | 408.99 | 0.308873 | 1.39396 | soft | 16mM | 100 | BSA | soft_16mM_100 | soft_16mM_100_FN | 0 | 1
map-data-2019.05.13-15.34.26.185_080.jpk-force | 2019.05.13 | 2 | 2.1.4 | 15.34.26.185 | 80 | FN | 303.709 | 0.233547 | 1.76882 | soft | 16mM | 100 | BSA | soft_16mM_100 | soft_16mM_100_FN | 0 | 0
map-data-2019.05.13-15.34.26.185_081.jpk-force | 2019.05.13 | 2 | 2.1.4 | 15.34.26.185 | 81 | FN | 164.759 | 0.04323 | 0.53579 | soft | 16mM | 100 | BSA | soft_16mM_100 | soft_16mM_100_FN | 0 | 0
map-data-2019.05.13-15.34.26.185_082.jpk-force | 2019.05.13 | 2 | 2.1.4 | 15.34.26.185 | 82 | FN | 245.501 | 0.130791 | 1.24315 | soft | 16mM | 100 | BSA | soft_16mM_100 | soft_16mM_100_FN | 0 | 0
map-data-2019.05.13-15.34.26.185_083.jpk-force | 2019.05.13 | 2 | 2.1.4 | 15.34.26.185 | 83 | FN | 188.347 | 0.0533596 | 0.60932 | soft | 16mM | 100 | BSA | soft_16mM_100 | soft_16mM_100_FN | 0 | 0
map-data-2019.05.13-15.34.26.185_084.jpk-force | 2019.05.13 | 2 | 2.1.4 | 15.34.26.185 | 84 | FN | 174.421 | 0.0882759 | 1.08076 | soft | 16mM | 100 | BSA | soft_16mM_100 | soft_16mM_100_FN | 0 | 0
map-data-2019.05.13-15.34.26.185_085.jpk-force | 2019.05.13 | 2 | 2.1.4 | 15.34.26.185 | 85 | FN | 116.991 | 0.04242 | 0.71793 | soft | 16mM | 100 | BSA | soft_16mM_100 | soft_16mM_100_FN | 0 | 0
map-data-2019.05.13-15.34.26.185_086.jpk-force | 2019.05.13 | 2 | 2.1.4 | 15.34.26.185 | 86 | FN | 152.033 | 0.0825465 | 0.96928 | soft | 16mM | 100 | BSA | soft_16mM_100 | soft_16mM_100_FN | 0 | 0
map-data-2019.05.13-15.34.26.185_087.jpk-force | 2019.05.13 | 2 | 2.1.4 | 15.34.26.185 | 87 | FN | 114.672 | 0.0235707 | 0.35524 | soft | 16mM | 100 | BSA | soft_16mM_100 | soft_16mM_100_FN | 0 | 0
map-data-2019.05.13-15.34.26.185_088.jpk-force | 2019.05.13 | 2 | 2.1.4 | 15.34.26.185 | 88 | FN | 292.804 | 0.229627 | 1.4427 | soft | 16mM | 100 | BSA | soft_16mM_100 | soft_16mM_100_FN | 0 | 1
map-data-2019.05.13-15.34.26.185_089.jpk-force | 2019.05.13 | 2 | 2.1.4 | 15.34.26.185 | 89 | FN | 112.11 | 0.0551942 | 1.03374 | soft | 16mM | 100 | BSA | soft_16mM_100 | soft_16mM_100_FN | 0 | 0
map-data-2019.05.13-15.34.26.185_090.jpk-force | 2019.05.13 | 2 | 2.1.4 | 15.34.26.185 | 90 | FN | 104.219 | 0.0388892 | 0.76253 | soft | 16mM | 100 | BSA | soft_16mM_100 | soft_16mM_100_FN | 0 | 0
map-data-2019.05.13-15.34.26.185_091.jpk-force | 2019.05.13 | 2 | 2.1.4 | 15.34.26.185 | 91 | FN | 36.4049 | 0.0023429 | 0.17216 | soft | 16mM | 100 | BSA | soft_16mM_100 | soft_16mM_100_FN | 0 | 0
map-data-2019.05.13-15.34.26.185_092.jpk-force | 2019.05.13 | 2 | 2.1.4 | 15.34.26.185 | 92 | FN | 88.5226 | 0.0199222 | 0.42302 | soft | 16mM | 100 | BSA | soft_16mM_100 | soft_16mM_100_FN | 0 | 0
map-data-2019.05.13-15.34.26.185_093.jpk-force | 2019.05.13 | 2 | 2.1.4 | 15.34.26.185 | 93 | FN | 252.695 | 0.262613 | 1.93467 | soft | 16mM | 100 | BSA | soft_16mM_100 | soft_16mM_100_FN | 0 | 0
map-data-2019.05.13-15.34.26.185_094.jpk-force | 2019.05.13 | 2 | 2.1.4 | 15.34.26.185 | 94 | FN | 206.398 | 0.0678061 | 0.7992 | soft | 16mM | 100 | BSA | soft_16mM_100 | soft_16mM_100_FN | 0 | 0
map-data-2019.05.13-15.34.26.185_095.jpk-force | 2019.05.13 | 2 | 2.1.4 | 15.34.26.185 | 95 | FN | 428.683 | 0.577001 | 3.15718 | soft | 16mM | 100 | BSA | soft_16mM_100 | soft_16mM_100_FN | 0 | 1
map-data-2019.05.13-15.34.26.185_096.jpk-force | 2019.05.13 | 2 | 2.1.4 | 15.34.26.185 | 96 | FN | 74.7146 | 0.0173186 | 0.45782 | soft | 16mM | 100 | BSA | soft_16mM_100 | soft_16mM_100_FN | 0 | 0
map-data-2019.05.13-15.34.26.185_097.jpk-force | 2019.05.13 | 2 | 2.1.4 | 15.34.26.185 | 97 | FN | 166.155 | 0.114282 | 1.60671 | soft | 16mM | 100 | BSA | soft_16mM_100 | soft_16mM_100_FN | 0 | 0
map-data-2019.05.13-15.34.26.185_098.jpk-force | 2019.05.13 | 2 | 2.1.4 | 15.34.26.185 | 98 | FN | 84.3309 | 0.0277172 | 0.75592 | soft | 16mM | 100 | BSA | soft_16mM_100 | soft_16mM_100_FN | 0 | 0
map-data-2019.05.13-15.34.26.185_099.jpk-force | 2019.05.13 | 2 | 2.1.4 | 15.34.26.185 | 99 | FN | 67.2578 | 0.0293745 | 1.02714 | soft | 16mM | 100 | BSA | soft_16mM_100 | soft_16mM_100_FN | 0 | 0
map-data-2019.05.13-15.42.38.372_000.jpk-force | 2019.05.13 | 2 | 2.1.4 | 15.42.38.372 | 0 | FN | 139.745 | 0.0970771 | 1.28829 | soft | 16mM | 100 | BSA | soft_16mM_100 | soft_16mM_100_FN | 0 | 0
map-data-2019.05.13-15.42.38.372_001.jpk-force | 2019.05.13 | 2 | 2.1.4 | 15.42.38.372 | 1 | FN | 290.695 | 0.298618 | 2.05009 | soft | 16mM | 100 | BSA | soft_16mM_100 | soft_16mM_100_FN | 0 | 0
map-data-2019.05.13-15.42.38.372_002.jpk-force | 2019.05.13 | 2 | 2.1.4 | 15.42.38.372 | 2 | FN | 253.275 | 0.131895 | 1.12491 | soft | 16mM | 100 | BSA | soft_16mM_100 | soft_16mM_100_FN | 0 | 1
map-data-2019.05.13-15.42.38.372_003.jpk-force | 2019.05.13 | 2 | 2.1.4 | 15.42.38.372 | 3 | FN | 159.699 | 0.0977813 | 1.39479 | soft | 16mM | 100 | BSA | soft_16mM_100 | soft_16mM_100_FN | 0 | 0
map-data-2019.05.13-15.42.38.372_004.jpk-force | 2019.05.13 | 2 | 2.1.4 | 15.42.38.372 | 4 | FN | 58.9301 | 0.00883789 | 0.31614 | soft | 16mM | 100 | BSA | soft_16mM_100 | soft_16mM_100_FN | 0 | 0
map-data-2019.05.13-15.42.38.372_005.jpk-force | 2019.05.13 | 2 | 2.1.4 | 15.42.38.372 | 5 | FN | 104.911 | 0.0693132 | 1.23312 | soft | 16mM | 100 | BSA | soft_16mM_100 | soft_16mM_100_FN | 0 | 0
map-data-2019.05.13-15.42.38.372_006.jpk-force | 2019.05.13 | 2 | 2.1.4 | 15.42.38.372 | 6 | FN | 119.224 | 0.0267457 | 0.56319 | soft | 16mM | 100 | BSA | soft_16mM_100 | soft_16mM_100_FN | 0 | 0
map-data-2019.05.13-15.42.38.372_007.jpk-force | 2019.05.13 | 2 | 2.1.4 | 15.42.38.372 | 7 | FN | 170.681 | 0.119875 | 1.32667 | soft | 16mM | 100 | BSA | soft_16mM_100 | soft_16mM_100_FN | 0 | 0
map-data-2019.05.13-15.42.38.372_008.jpk-force | 2019.05.13 | 2 | 2.1.4 | 15.42.38.372 | 8 | FN | 141.345 | 0.0514369 | 0.78511 | soft | 16mM | 100 | BSA | soft_16mM_100 | soft_16mM_100_FN | 0 | 0
map-data-2019.05.13-15.42.38.372_009.jpk-force | 2019.05.13 | 2 | 2.1.4 | 15.42.38.372 | 9 | FN | 1185.02 | 2.00557 | 5.27482 | soft | 16mM | 100 | BSA | soft_16mM_100 | soft_16mM_100_FN | 0 | 0
map-data-2019.05.13-15.42.38.372_010.jpk-force | 2019.05.13 | 2 | 2.1.4 | 15.42.38.372 | 10 | FN | 188.214 | 0.168194 | 1.96424 | soft | 16mM | 100 | BSA | soft_16mM_100 | soft_16mM_100_FN | 0 | 0
map-data-2019.05.13-15.42.38.372_011.jpk-force | 2019.05.13 | 2 | 2.1.4 | 15.42.38.372 | 11 | FN | 169.939 | 0.120892 | 1.65017 | soft | 16mM | 100 | BSA | soft_16mM_100 | soft_16mM_100_FN | 0 | 0
map-data-2019.05.13-15.42.38.372_012.jpk-force | 2019.05.13 | 2 | 2.1.4 | 15.42.38.372 | 12 | FN | 347.802 | 0.152488 | 1.11773 | soft | 16mM | 100 | BSA | soft_16mM_100 | soft_16mM_100_FN | 0 | 1
map-data-2019.05.13-15.42.38.372_013.jpk-force | 2019.05.13 | 2 | 2.1.4 | 15.42.38.372 | 13 | FN | 171.348 | 0.0745679 | 0.83888 | soft | 16mM | 100 | BSA | soft_16mM_100 | soft_16mM_100_FN | 0 | 0
map-data-2019.05.13-15.42.38.372_014.jpk-force | 2019.05.13 | 2 | 2.1.4 | 15.42.38.372 | 14 | FN | 137.513 | 0.0404157 | 0.66359 | soft | 16mM | 100 | BSA | soft_16mM_100 | soft_16mM_100_FN | 0 | 0
map-data-2019.05.13-15.42.38.372_015.jpk-force | 2019.05.13 | 2 | 2.1.4 | 15.42.38.372 | 15 | FN | 87.281 | 0.0298547 | 0.70942 | soft | 16mM | 100 | BSA | soft_16mM_100 | soft_16mM_100_FN | 0 | 0
map-data-2019.05.13-15.42.38.372_016.jpk-force | 2019.05.13 | 2 | 2.1.4 | 15.42.38.372 | 16 | FN | 77.6382 | 0.0181796 | 0.48013 | soft | 16mM | 100 | BSA | soft_16mM_100 | soft_16mM_100_FN | 0 | 0
map-data-2019.05.13-15.42.38.372_017.jpk-force | 2019.05.13 | 2 | 2.1.4 | 15.42.38.372 | 17 | FN | 214.077 | 0.116725 | 1.35005 | soft | 16mM | 100 | BSA | soft_16mM_100 | soft_16mM_100_FN | 0 | 0
map-data-2019.05.13-15.42.38.372_018.jpk-force | 2019.05.13 | 2 | 2.1.4 | 15.42.38.372 | 18 | FN | 207.898 | 0.155126 | 1.47279 | soft | 16mM | 100 | BSA | soft_16mM_100 | soft_16mM_100_FN | 0 | 0
map-data-2019.05.13-15.42.38.372_019.jpk-force | 2019.05.13 | 2 | 2.1.4 | 15.42.38.372 | 19 | FN | 234.478 | 0.171821 | 1.5803 | soft | 16mM | 100 | BSA | soft_16mM_100 | soft_16mM_100_FN | 0 | 0
map-data-2019.05.13-15.42.38.372_020.jpk-force | 2019.05.13 | 2 | 2.1.4 | 15.42.38.372 | 20 | FN | 253.18 | 0.178739 | 1.25673 | soft | 16mM | 100 | BSA | soft_16mM_100 | soft_16mM_100_FN | 0 | 1
map-data-2019.05.13-15.42.38.372_021.jpk-force | 2019.05.13 | 2 | 2.1.4 | 15.42.38.372 | 21 | FN | 216.873 | 0.126004 | 1.56025 | soft | 16mM | 100 | BSA | soft_16mM_100 | soft_16mM_100_FN | 0 | 0
map-data-2019.05.13-15.42.38.372_022.jpk-force | 2019.05.13 | 2 | 2.1.4 | 15.42.38.372 | 22 | FN | 109.891 | 0.0679018 | 1.18381 | soft | 16mM | 100 | BSA | soft_16mM_100 | soft_16mM_100_FN | 0 | 0
map-data-2019.05.13-15.42.38.372_023.jpk-force | 2019.05.13 | 2 | 2.1.4 | 15.42.38.372 | 23 | FN | 72.5548 | 0.0126116 | 0.32075 | soft | 16mM | 100 | BSA | soft_16mM_100 | soft_16mM_100_FN | 0 | 0
map-data-2019.05.13-15.42.38.372_024.jpk-force | 2019.05.13 | 2 | 2.1.4 | 15.42.38.372 | 24 | FN | 130.687 | 0.0888034 | 1.27126 | soft | 16mM | 100 | BSA | soft_16mM_100 | soft_16mM_100_FN | 0 | 0
map-data-2019.05.13-15.42.38.372_025.jpk-force | 2019.05.13 | 2 | 2.1.4 | 15.42.38.372 | 25 | FN | 149.525 | 0.0470185 | 0.67002 | soft | 16mM | 100 | BSA | soft_16mM_100 | soft_16mM_100_FN | 0 | 0
map-data-2019.05.13-15.42.38.372_026.jpk-force | 2019.05.13 | 2 | 2.1.4 | 15.42.38.372 | 26 | FN | 40.6625 | 0.0027232 | 0.13365 | soft | 16mM | 100 | BSA | soft_16mM_100 | soft_16mM_100_FN | 0 | 0
map-data-2019.05.13-15.42.38.372_027.jpk-force | 2019.05.13 | 2 | 2.1.4 | 15.42.38.372 | 27 | FN | 251.763 | 0.132374 | 0.99196 | soft | 16mM | 100 | BSA | soft_16mM_100 | soft_16mM_100_FN | 0 | 1
map-data-2019.05.13-15.42.38.372_028.jpk-force | 2019.05.13 | 2 | 2.1.4 | 15.42.38.372 | 28 | FN | 116.005 | 0.0763187 | 1.37764 | soft | 16mM | 100 | BSA | soft_16mM_100 | soft_16mM_100_FN | 0 | 0
map-data-2019.05.13-15.42.38.372_029.jpk-force | 2019.05.13 | 2 | 2.1.4 | 15.42.38.372 | 29 | FN | 41.7103 | 0.00358906 | 0.23367 | soft | 16mM | 100 | BSA | soft_16mM_100 | soft_16mM_100_FN | 0 | 0
map-data-2019.05.13-15.42.38.372_030.jpk-force | 2019.05.13 | 2 | 2.1.4 | 15.42.38.372 | 30 | FN | 259.41 | 0.246746 | 1.87899 | soft | 16mM | 100 | BSA | soft_16mM_100 | soft_16mM_100_FN | 0 | 0
map-data-2019.05.13-15.42.38.372_031.jpk-force | 2019.05.13 | 2 | 2.1.4 | 15.42.38.372 | 31 | FN | 236.306 | 0.152203 | 1.28685 | soft | 16mM | 100 | BSA | soft_16mM_100 | soft_16mM_100_FN | 0 | 0
map-data-2019.05.13-15.42.38.372_032.jpk-force | 2019.05.13 | 2 | 2.1.4 | 15.42.38.372 | 32 | FN | 219.639 | 0.0709331 | 0.72046 | soft | 16mM | 100 | BSA | soft_16mM_100 | soft_16mM_100_FN | 0 | 1
map-data-2019.05.13-15.42.38.372_033.jpk-force | 2019.05.13 | 2 | 2.1.4 | 15.42.38.372 | 33 | FN | 37.4958 | 0.00206741 | 0.15707 | soft | 16mM | 100 | BSA | soft_16mM_100 | soft_16mM_100_FN | 0 | 0
map-data-2019.05.13-15.42.38.372_034.jpk-force | 2019.05.13 | 2 | 2.1.4 | 15.42.38.372 | 34 | FN | 43.8227 | 0.00238584 | 0.12341 | soft | 16mM | 100 | BSA | soft_16mM_100 | soft_16mM_100_FN | 0 | 0
map-data-2019.05.13-15.42.38.372_035.jpk-force | 2019.05.13 | 2 | 2.1.4 | 15.42.38.372 | 35 | FN | 49.1189 | 0.000977645 | 0.10426 | soft | 16mM | 100 | BSA | soft_16mM_100 | soft_16mM_100_FN | 0 | 0
map-data-2019.05.13-15.42.38.372_036.jpk-force | 2019.05.13 | 2 | 2.1.4 | 15.42.38.372 | 36 | FN | 192.394 | 0.0595465 | 0.53694 | soft | 16mM | 100 | BSA | soft_16mM_100 | soft_16mM_100_FN | 0 | 0
map-data-2019.05.13-15.42.38.372_037.jpk-force | 2019.05.13 | 2 | 2.1.4 | 15.42.38.372 | 37 | FN | 475.049 | 0.503706 | 2.71451 | soft | 16mM | 100 | BSA | soft_16mM_100 | soft_16mM_100_FN | 0 | 1
map-data-2019.05.13-15.42.38.372_038.jpk-force | 2019.05.13 | 2 | 2.1.4 | 15.42.38.372 | 38 | FN | 292.343 | 0.1474 | 1.09899 | soft | 16mM | 100 | BSA | soft_16mM_100 | soft_16mM_100_FN | 0 | 1
map-data-2019.05.13-15.42.38.372_039.jpk-force | 2019.05.13 | 2 | 2.1.4 | 15.42.38.372 | 39 | FN | 73.9356 | 0.00783703 | 0.24971 | soft | 16mM | 100 | BSA | soft_16mM_100 | soft_16mM_100_FN | 0 | 0
map-data-2019.05.13-15.42.38.372_040.jpk-force | 2019.05.13 | 2 | 2.1.4 | 15.42.38.372 | 40 | FN | 351.759 | 0.148694 | 0.89779 | soft | 16mM | 100 | BSA | soft_16mM_100 | soft_16mM_100_FN | 0 | 1
map-data-2019.05.13-15.42.38.372_041.jpk-force | 2019.05.13 | 2 | 2.1.4 | 15.42.38.372 | 41 | FN | 209.877 | 0.122957 | 1.19072 | soft | 16mM | 100 | BSA | soft_16mM_100 | soft_16mM_100_FN | 0 | 0
map-data-2019.05.13-15.42.38.372_042.jpk-force | 2019.05.13 | 2 | 2.1.4 | 15.42.38.372 | 42 | FN | 468.143 | 0.54776 | 2.57232 | soft | 16mM | 100 | BSA | soft_16mM_100 | soft_16mM_100_FN | 0 | 1
map-data-2019.05.13-15.42.38.372_043.jpk-force | 2019.05.13 | 2 | 2.1.4 | 15.42.38.372 | 43 | FN | 201.413 | 0.141138 | 1.78488 | soft | 16mM | 100 | BSA | soft_16mM_100 | soft_16mM_100_FN | 0 | 0
map-data-2019.05.13-15.42.38.372_044.jpk-force | 2019.05.13 | 2 | 2.1.4 | 15.42.38.372 | 44 | FN | 207.848 | 0.152576 | 1.29244 | soft | 16mM | 100 | BSA | soft_16mM_100 | soft_16mM_100_FN | 0 | 0
map-data-2019.05.13-15.42.38.372_045.jpk-force | 2019.05.13 | 2 | 2.1.4 | 15.42.38.372 | 45 | FN | 95.3925 | 0.0208834 | 0.45211 | soft | 16mM | 100 | BSA | soft_16mM_100 | soft_16mM_100_FN | 0 | 0
map-data-2019.05.13-15.42.38.372_046.jpk-force | 2019.05.13 | 2 | 2.1.4 | 15.42.38.372 | 46 | FN | 191.811 | 0.105689 | 1.14724 | soft | 16mM | 100 | BSA | soft_16mM_100 | soft_16mM_100_FN | 0 | 0
map-data-2019.05.13-15.42.38.372_047.jpk-force | 2019.05.13 | 2 | 2.1.4 | 15.42.38.372 | 47 | FN | 1567.09 | 3.5501 | 5.9375 | soft | 16mM | 100 | BSA | soft_16mM_100 | soft_16mM_100_FN | 0 | 0
map-data-2019.05.13-15.42.38.372_048.jpk-force | 2019.05.13 | 2 | 2.1.4 | 15.42.38.372 | 48 | FN | 36.9472 | 0.000641273 | 0.06282 | soft | 16mM | 100 | BSA | soft_16mM_100 | soft_16mM_100_FN | 0 | 0
map-data-2019.05.13-15.42.38.372_049.jpk-force | 2019.05.13 | 2 | 2.1.4 | 15.42.38.372 | 49 | FN | 446.789 | 0.369747 | 1.64381 | soft | 16mM | 100 | BSA | soft_16mM_100 | soft_16mM_100_FN | 0 | 1
map-data-2019.05.13-15.42.38.372_050.jpk-force | 2019.05.13 | 2 | 2.1.4 | 15.42.38.372 | 50 | FN | 140.775 | 0.0548088 | 0.83695 | soft | 16mM | 100 | BSA | soft_16mM_100 | soft_16mM_100_FN | 0 | 0
map-data-2019.05.13-15.42.38.372_051.jpk-force | 2019.05.13 | 2 | 2.1.4 | 15.42.38.372 | 51 | FN | 43.9641 | 0.00190106 | 0.11967 | soft | 16mM | 100 | BSA | soft_16mM_100 | soft_16mM_100_FN | 0 | 0
map-data-2019.05.13-15.42.38.372_052.jpk-force | 2019.05.13 | 2 | 2.1.4 | 15.42.38.372 | 52 | FN | 118.981 | 0.0374432 | 0.54533 | soft | 16mM | 100 | BSA | soft_16mM_100 | soft_16mM_100_FN | 0 | 0
map-data-2019.05.13-15.42.38.372_053.jpk-force | 2019.05.13 | 2 | 2.1.4 | 15.42.38.372 | 53 | FN | 251.876 | 0.158069 | 1.06182 | soft | 16mM | 100 | BSA | soft_16mM_100 | soft_16mM_100_FN | 0 | 1
map-data-2019.05.13-15.42.38.372_054.jpk-force | 2019.05.13 | 2 | 2.1.4 | 15.42.38.372 | 54 | FN | 43.8454 | 0.00305826 | 0.15989 | soft | 16mM | 100 | BSA | soft_16mM_100 | soft_16mM_100_FN | 0 | 0
map-data-2019.05.13-15.42.38.372_055.jpk-force | 2019.05.13 | 2 | 2.1.4 | 15.42.38.372 | 55 | FN | 95.3943 | 0.0228466 | 0.45153 | soft | 16mM | 100 | BSA | soft_16mM_100 | soft_16mM_100_FN | 0 | 0
map-data-2019.05.13-15.42.38.372_056.jpk-force | 2019.05.13 | 2 | 2.1.4 | 15.42.38.372 | 56 | FN | 187.209 | 0.119209 | 1.35096 | soft | 16mM | 100 | BSA | soft_16mM_100 | soft_16mM_100_FN | 0 | 0
map-data-2019.05.13-15.42.38.372_057.jpk-force | 2019.05.13 | 2 | 2.1.4 | 15.42.38.372 | 57 | FN | 290.531 | 0.229343 | 1.59646 | soft | 16mM | 100 | BSA | soft_16mM_100 | soft_16mM_100_FN | 0 | 0
map-data-2019.05.13-15.42.38.372_058.jpk-force | 2019.05.13 | 2 | 2.1.4 | 15.42.38.372 | 58 | FN | 33.6461 | 0.000481062 | 0.04668 | soft | 16mM | 100 | BSA | soft_16mM_100 | soft_16mM_100_FN | 0 | 0
map-data-2019.05.13-15.42.38.372_059.jpk-force | 2019.05.13 | 2 | 2.1.4 | 15.42.38.372 | 59 | FN | 205.955 | 0.08474 | 1.04605 | soft | 16mM | 100 | BSA | soft_16mM_100 | soft_16mM_100_FN | 0 | 0
map-data-2019.05.13-15.42.38.372_060.jpk-force | 2019.05.13 | 2 | 2.1.4 | 15.42.38.372 | 60 | FN | 289.208 | 0.16589 | 1.16877 | soft | 16mM | 100 | BSA | soft_16mM_100 | soft_16mM_100_FN | 0 | 1
map-data-2019.05.13-15.42.38.372_061.jpk-force | 2019.05.13 | 2 | 2.1.4 | 15.42.38.372 | 61 | FN | 126.231 | 0.069204 | 1.07123 | soft | 16mM | 100 | BSA | soft_16mM_100 | soft_16mM_100_FN | 0 | 0
map-data-2019.05.13-15.42.38.372_062.jpk-force | 2019.05.13 | 2 | 2.1.4 | 15.42.38.372 | 62 | FN | 253.313 | 0.268394 | 1.90135 | soft | 16mM | 100 | BSA | soft_16mM_100 | soft_16mM_100_FN | 0 | 0
map-data-2019.05.13-15.42.38.372_063.jpk-force | 2019.05.13 | 2 | 2.1.4 | 15.42.38.372 | 63 | FN | 320.105 | 0.418705 | 2.86131 | soft | 16mM | 100 | BSA | soft_16mM_100 | soft_16mM_100_FN | 0 | 0
map-data-2019.05.13-15.42.38.372_064.jpk-force | 2019.05.13 | 2 | 2.1.4 | 15.42.38.372 | 64 | FN | 38.8091 | 0.00079213 | 0.09442 | soft | 16mM | 100 | BSA | soft_16mM_100 | soft_16mM_100_FN | 0 | 0
map-data-2019.05.13-15.42.38.372_065.jpk-force | 2019.05.13 | 2 | 2.1.4 | 15.42.38.372 | 65 | FN | 101.5 | 0.0418135 | 0.76974 | soft | 16mM | 100 | BSA | soft_16mM_100 | soft_16mM_100_FN | 0 | 0
map-data-2019.05.13-15.42.38.372_066.jpk-force | 2019.05.13 | 2 | 2.1.4 | 15.42.38.372 | 66 | FN | 167.157 | 0.0951248 | 1.24346 | soft | 16mM | 100 | BSA | soft_16mM_100 | soft_16mM_100_FN | 0 | 0
map-data-2019.05.13-15.42.38.372_067.jpk-force | 2019.05.13 | 2 | 2.1.4 | 15.42.38.372 | 67 | FN | 55.2767 | 0.00708628 | 0.26909 | soft | 16mM | 100 | BSA | soft_16mM_100 | soft_16mM_100_FN | 0 | 0
map-data-2019.05.13-15.42.38.372_068.jpk-force | 2019.05.13 | 2 | 2.1.4 | 15.42.38.372 | 68 | FN | 156.162 | 0.0754865 | 0.93054 | soft | 16mM | 100 | BSA | soft_16mM_100 | soft_16mM_100_FN | 0 | 0
map-data-2019.05.13-15.42.38.372_069.jpk-force | 2019.05.13 | 2 | 2.1.4 | 15.42.38.372 | 69 | FN | 105.425 | 0.0678993 | 1.10605 | soft | 16mM | 100 | BSA | soft_16mM_100 | soft_16mM_100_FN | 0 | 0
map-data-2019.05.13-15.42.38.372_070.jpk-force | 2019.05.13 | 2 | 2.1.4 | 15.42.38.372 | 70 | FN | 133.012 | 0.055501 | 0.75881 | soft | 16mM | 100 | BSA | soft_16mM_100 | soft_16mM_100_FN | 0 | 0
map-data-2019.05.13-15.42.38.372_071.jpk-force | 2019.05.13 | 2 | 2.1.4 | 15.42.38.372 | 71 | FN | 215.577 | 0.0924619 | 0.87629 | soft | 16mM | 100 | BSA | soft_16mM_100 | soft_16mM_100_FN | 0 | 1
map-data-2019.05.13-15.42.38.372_072.jpk-force | 2019.05.13 | 2 | 2.1.4 | 15.42.38.372 | 72 | FN | 305.554 | 0.203625 | 1.37056 | soft | 16mM | 100 | BSA | soft_16mM_100 | soft_16mM_100_FN | 0 | 1
map-data-2019.05.13-15.42.38.372_073.jpk-force | 2019.05.13 | 2 | 2.1.4 | 15.42.38.372 | 73 | FN | 136.407 | 0.0601084 | 1.04255 | soft | 16mM | 100 | BSA | soft_16mM_100 | soft_16mM_100_FN | 0 | 0
map-data-2019.05.13-15.42.38.372_074.jpk-force | 2019.05.13 | 2 | 2.1.4 | 15.42.38.372 | 74 | FN | 68.6994 | 0.019789 | 0.54861 | soft | 16mM | 100 | BSA | soft_16mM_100 | soft_16mM_100_FN | 0 | 0
map-data-2019.05.13-15.42.38.372_075.jpk-force | 2019.05.13 | 2 | 2.1.4 | 15.42.38.372 | 75 | FN | 263.758 | 0.206674 | 1.33068 | soft | 16mM | 100 | BSA | soft_16mM_100 | soft_16mM_100_FN | 0 | 1
map-data-2019.05.13-15.42.38.372_076.jpk-force | 2019.05.13 | 2 | 2.1.4 | 15.42.38.372 | 76 | FN | 132.855 | 0.0482446 | 0.71499 | soft | 16mM | 100 | BSA | soft_16mM_100 | soft_16mM_100_FN | 0 | 0
map-data-2019.05.13-15.42.38.372_077.jpk-force | 2019.05.13 | 2 | 2.1.4 | 15.42.38.372 | 77 | FN | 115.395 | 0.0405955 | 0.67034 | soft | 16mM | 100 | BSA | soft_16mM_100 | soft_16mM_100_FN | 0 | 0
map-data-2019.05.13-15.42.38.372_078.jpk-force | 2019.05.13 | 2 | 2.1.4 | 15.42.38.372 | 78 | FN | 160.419 | 0.0280564 | 0.42168 | soft | 16mM | 100 | BSA | soft_16mM_100 | soft_16mM_100_FN | 0 | 0
map-data-2019.05.13-15.42.38.372_079.jpk-force | 2019.05.13 | 2 | 2.1.4 | 15.42.38.372 | 79 | FN | 172.004 | 0.0906134 | 1.53763 | soft | 16mM | 100 | BSA | soft_16mM_100 | soft_16mM_100_FN | 0 | 0
map-data-2019.05.13-15.42.38.372_080.jpk-force | 2019.05.13 | 2 | 2.1.4 | 15.42.38.372 | 80 | FN | 50.3824 | 0.00472482 | 0.2043 | soft | 16mM | 100 | BSA | soft_16mM_100 | soft_16mM_100_FN | 0 | 0
map-data-2019.05.13-15.42.38.372_081.jpk-force | 2019.05.13 | 2 | 2.1.4 | 15.42.38.372 | 81 | FN | 89.4244 | 0.0325563 | 0.81274 | soft | 16mM | 100 | BSA | soft_16mM_100 | soft_16mM_100_FN | 0 | 0
map-data-2019.05.13-15.42.38.372_082.jpk-force | 2019.05.13 | 2 | 2.1.4 | 15.42.38.372 | 82 | FN | 142.364 | 0.056782 | 0.88725 | soft | 16mM | 100 | BSA | soft_16mM_100 | soft_16mM_100_FN | 0 | 0
map-data-2019.05.13-15.42.38.372_083.jpk-force | 2019.05.13 | 2 | 2.1.4 | 15.42.38.372 | 83 | FN | 169.688 | 0.0790483 | 0.88274 | soft | 16mM | 100 | BSA | soft_16mM_100 | soft_16mM_100_FN | 0 | 0
map-data-2019.05.13-15.42.38.372_084.jpk-force | 2019.05.13 | 2 | 2.1.4 | 15.42.38.372 | 84 | FN | 307.723 | 0.201485 | 1.37681 | soft | 16mM | 100 | BSA | soft_16mM_100 | soft_16mM_100_FN | 0 | 1
map-data-2019.05.13-15.42.38.372_085.jpk-force | 2019.05.13 | 2 | 2.1.4 | 15.42.38.372 | 85 | FN | 239.978 | 0.118352 | 0.86984 | soft | 16mM | 100 | BSA | soft_16mM_100 | soft_16mM_100_FN | 0 | 1
map-data-2019.05.13-15.42.38.372_086.jpk-force | 2019.05.13 | 2 | 2.1.4 | 15.42.38.372 | 86 | FN | 63.6139 | 0.0150757 | 0.51686 | soft | 16mM | 100 | BSA | soft_16mM_100 | soft_16mM_100_FN | 0 | 0
map-data-2019.05.13-15.42.38.372_087.jpk-force | 2019.05.13 | 2 | 2.1.4 | 15.42.38.372 | 87 | FN | 31.8339 | 0.000668689 | 0.06054 | soft | 16mM | 100 | BSA | soft_16mM_100 | soft_16mM_100_FN | 0 | 0
map-data-2019.05.13-15.42.38.372_088.jpk-force | 2019.05.13 | 2 | 2.1.4 | 15.42.38.372 | 88 | FN | 192.312 | 0.112511 | 1.12634 | soft | 16mM | 100 | BSA | soft_16mM_100 | soft_16mM_100_FN | 0 | 0
map-data-2019.05.13-15.42.38.372_089.jpk-force | 2019.05.13 | 2 | 2.1.4 | 15.42.38.372 | 89 | FN | 103.305 | 0.0310198 | 0.63106 | soft | 16mM | 100 | BSA | soft_16mM_100 | soft_16mM_100_FN | 0 | 0
map-data-2019.05.13-15.42.38.372_090.jpk-force | 2019.05.13 | 2 | 2.1.4 | 15.42.38.372 | 90 | FN | 85.6955 | 0.0407901 | 0.9829 | soft | 16mM | 100 | BSA | soft_16mM_100 | soft_16mM_100_FN | 0 | 0
map-data-2019.05.13-15.42.38.372_091.jpk-force | 2019.05.13 | 2 | 2.1.4 | 15.42.38.372 | 91 | FN | 130.39 | 0.0378781 | 0.64874 | soft | 16mM | 100 | BSA | soft_16mM_100 | soft_16mM_100_FN | 0 | 0
map-data-2019.05.13-15.42.38.372_092.jpk-force | 2019.05.13 | 2 | 2.1.4 | 15.42.38.372 | 92 | FN | 305.556 | 0.286573 | 1.70573 | soft | 16mM | 100 | BSA | soft_16mM_100 | soft_16mM_100_FN | 0 | 1
map-data-2019.05.13-15.42.38.372_093.jpk-force | 2019.05.13 | 2 | 2.1.4 | 15.42.38.372 | 93 | FN | 77.5824 | 0.0147758 | 0.39357 | soft | 16mM | 100 | BSA | soft_16mM_100 | soft_16mM_100_FN | 0 | 0
map-data-2019.05.13-15.42.38.372_094.jpk-force | 2019.05.13 | 2 | 2.1.4 | 15.42.38.372 | 94 | FN | 103.613 | 0.025858 | 0.53063 | soft | 16mM | 100 | BSA | soft_16mM_100 | soft_16mM_100_FN | 0 | 0
map-data-2019.05.13-15.42.38.372_095.jpk-force | 2019.05.13 | 2 | 2.1.4 | 15.42.38.372 | 95 | FN | 464.699 | 0.389992 | 1.79794 | soft | 16mM | 100 | BSA | soft_16mM_100 | soft_16mM_100_FN | 0 | 1
map-data-2019.05.13-15.42.38.372_096.jpk-force | 2019.05.13 | 2 | 2.1.4 | 15.42.38.372 | 96 | FN | 43.0166 | 0.00249336 | 0.15714 | soft | 16mM | 100 | BSA | soft_16mM_100 | soft_16mM_100_FN | 0 | 0
map-data-2019.05.13-15.42.38.372_097.jpk-force | 2019.05.13 | 2 | 2.1.4 | 15.42.38.372 | 97 | FN | 68.7139 | 0.00880719 | 0.27584 | soft | 16mM | 100 | BSA | soft_16mM_100 | soft_16mM_100_FN | 0 | 0
map-data-2019.05.13-15.42.38.372_098.jpk-force | 2019.05.13 | 2 | 2.1.4 | 15.42.38.372 | 98 | FN | 151.543 | 0.107464 | 1.56376 | soft | 16mM | 100 | BSA | soft_16mM_100 | soft_16mM_100_FN | 0 | 0
map-data-2019.05.13-15.42.38.372_099.jpk-force | 2019.05.13 | 2 | 2.1.4 | 15.42.38.372 | 99 | FN | 182.819 | 0.098796 | 1.18313 | soft | 16mM | 100 | BSA | soft_16mM_100 | soft_16mM_100_FN | 0 | 0
map-data-2019.05.13-15.50.53.020_000.jpk-force | 2019.05.13 | 2 | 2.1.4 | 15.50.53.020 | 0 | FN | 155.815 | 0.0621887 | 1.18364 | soft | 16mM | 100 | BSA | soft_16mM_100 | soft_16mM_100_FN | 0 | 0
map-data-2019.05.13-15.50.53.020_001.jpk-force | 2019.05.13 | 2 | 2.1.4 | 15.50.53.020 | 1 | FN | 195.729 | 0.111202 | 1.44861 | soft | 16mM | 100 | BSA | soft_16mM_100 | soft_16mM_100_FN | 0 | 0
map-data-2019.05.13-15.50.53.020_002.jpk-force | 2019.05.13 | 2 | 2.1.4 | 15.50.53.020 | 2 | FN | 147.517 | 0.0789169 | 0.9877 | soft | 16mM | 100 | BSA | soft_16mM_100 | soft_16mM_100_FN | 0 | 0
map-data-2019.05.13-15.50.53.020_003.jpk-force | 2019.05.13 | 2 | 2.1.4 | 15.50.53.020 | 3 | FN | 83.7574 | 0.0247066 | 0.49577 | soft | 16mM | 100 | BSA | soft_16mM_100 | soft_16mM_100_FN | 0 | 0
map-data-2019.05.13-15.50.53.020_004.jpk-force | 2019.05.13 | 2 | 2.1.4 | 15.50.53.020 | 4 | FN | 179.922 | 0.118051 | 1.43661 | soft | 16mM | 100 | BSA | soft_16mM_100 | soft_16mM_100_FN | 0 | 0
map-data-2019.05.13-15.50.53.020_005.jpk-force | 2019.05.13 | 2 | 2.1.4 | 15.50.53.020 | 5 | FN | 169.838 | 0.0766653 | 0.85516 | soft | 16mM | 100 | BSA | soft_16mM_100 | soft_16mM_100_FN | 0 | 0
map-data-2019.05.13-15.50.53.020_006.jpk-force | 2019.05.13 | 2 | 2.1.4 | 15.50.53.020 | 6 | FN | 327.22 | 0.165962 | 1.10122 | soft | 16mM | 100 | BSA | soft_16mM_100 | soft_16mM_100_FN | 0 | 1
map-data-2019.05.13-15.50.53.020_007.jpk-force | 2019.05.13 | 2 | 2.1.4 | 15.50.53.020 | 7 | FN | 254.475 | 0.13621 | 1.03208 | soft | 16mM | 100 | BSA | soft_16mM_100 | soft_16mM_100_FN | 0 | 1
map-data-2019.05.13-15.50.53.020_008.jpk-force | 2019.05.13 | 2 | 2.1.4 | 15.50.53.020 | 8 | FN | 271.925 | 0.170927 | 1.10165 | soft | 16mM | 100 | BSA | soft_16mM_100 | soft_16mM_100_FN | 0 | 1
map-data-2019.05.13-15.50.53.020_009.jpk-force | 2019.05.13 | 2 | 2.1.4 | 15.50.53.020 | 9 | FN | 458.222 | 0.346179 | 1.52726 | soft | 16mM | 100 | BSA | soft_16mM_100 | soft_16mM_100_FN | 0 | 1
map-data-2019.05.13-15.50.53.020_010.jpk-force | 2019.05.13 | 2 | 2.1.4 | 15.50.53.020 | 10 | FN | 294.173 | 0.179967 | 1.68354 | soft | 16mM | 100 | BSA | soft_16mM_100 | soft_16mM_100_FN | 0 | 0
map-data-2019.05.13-15.50.53.020_011.jpk-force | 2019.05.13 | 2 | 2.1.4 | 15.50.53.020 | 11 | FN | 176.554 | 0.17261 | 1.60769 | soft | 16mM | 100 | BSA | soft_16mM_100 | soft_16mM_100_FN | 0 | 0
map-data-2019.05.13-15.50.53.020_012.jpk-force | 2019.05.13 | 2 | 2.1.4 | 15.50.53.020 | 12 | FN | 323.259 | 0.143362 | 1.08667 | soft | 16mM | 100 | BSA | soft_16mM_100 | soft_16mM_100_FN | 0 | 1
map-data-2019.05.13-15.50.53.020_013.jpk-force | 2019.05.13 | 2 | 2.1.4 | 15.50.53.020 | 13 | FN | 174.048 | 0.0996368 | 1.04791 | soft | 16mM | 100 | BSA | soft_16mM_100 | soft_16mM_100_FN | 0 | 0
map-data-2019.05.13-15.50.53.020_014.jpk-force | 2019.05.13 | 2 | 2.1.4 | 15.50.53.020 | 14 | FN | 224.664 | 0.138986 | 1.23045 | soft | 16mM | 100 | BSA | soft_16mM_100 | soft_16mM_100_FN | 0 | 0
map-data-2019.05.13-15.50.53.020_015.jpk-force | 2019.05.13 | 2 | 2.1.4 | 15.50.53.020 | 15 | FN | 223.881 | 0.116524 | 1.07861 | soft | 16mM | 100 | BSA | soft_16mM_100 | soft_16mM_100_FN | 0 | 1
map-data-2019.05.13-15.50.53.020_016.jpk-force | 2019.05.13 | 2 | 2.1.4 | 15.50.53.020 | 16 | FN | 86.9723 | 0.025584 | 0.54883 | soft | 16mM | 100 | BSA | soft_16mM_100 | soft_16mM_100_FN | 0 | 0
map-data-2019.05.13-15.50.53.020_017.jpk-force | 2019.05.13 | 2 | 2.1.4 | 15.50.53.020 | 17 | FN | 82.794 | 0.0240703 | 0.63012 | soft | 16mM | 100 | BSA | soft_16mM_100 | soft_16mM_100_FN | 0 | 0
map-data-2019.05.13-15.50.53.020_018.jpk-force | 2019.05.13 | 2 | 2.1.4 | 15.50.53.020 | 18 | FN | 186.924 | 0.181671 | 1.94471 | soft | 16mM | 100 | BSA | soft_16mM_100 | soft_16mM_100_FN | 0 | 0
map-data-2019.05.13-15.50.53.020_019.jpk-force | 2019.05.13 | 2 | 2.1.4 | 15.50.53.020 | 19 | FN | 262.145 | 0.249566 | 1.89205 | soft | 16mM | 100 | BSA | soft_16mM_100 | soft_16mM_100_FN | 0 | 0
map-data-2019.05.13-15.50.53.020_020.jpk-force | 2019.05.13 | 2 | 2.1.4 | 15.50.53.020 | 20 | FN | 444.883 | 0.606914 | 2.64144 | soft | 16mM | 100 | BSA | soft_16mM_100 | soft_16mM_100_FN | 0 | 1
map-data-2019.05.13-15.50.53.020_021.jpk-force | 2019.05.13 | 2 | 2.1.4 | 15.50.53.020 | 21 | FN | 291.161 | 0.275734 | 2.15901 | soft | 16mM | 100 | BSA | soft_16mM_100 | soft_16mM_100_FN | 0 | 0
map-data-2019.05.13-15.50.53.020_022.jpk-force | 2019.05.13 | 2 | 2.1.4 | 15.50.53.020 | 22 | FN | 268.056 | 0.130166 | 0.96223 | soft | 16mM | 100 | BSA | soft_16mM_100 | soft_16mM_100_FN | 0 | 1
map-data-2019.05.13-15.50.53.020_023.jpk-force | 2019.05.13 | 2 | 2.1.4 | 15.50.53.020 | 23 | FN | 156.162 | 0.0671364 | 0.81954 | soft | 16mM | 100 | BSA | soft_16mM_100 | soft_16mM_100_FN | 0 | 0
map-data-2019.05.13-15.50.53.020_024.jpk-force | 2019.05.13 | 2 | 2.1.4 | 15.50.53.020 | 24 | FN | 456.876 | 0.672496 | 3.21961 | soft | 16mM | 100 | BSA | soft_16mM_100 | soft_16mM_100_FN | 0 | 0
map-data-2019.05.13-15.50.53.020_025.jpk-force | 2019.05.13 | 2 | 2.1.4 | 15.50.53.020 | 25 | FN | 197.835 | 0.158797 | 1.33037 | soft | 16mM | 100 | BSA | soft_16mM_100 | soft_16mM_100_FN | 0 | 0
map-data-2019.05.13-15.50.53.020_026.jpk-force | 2019.05.13 | 2 | 2.1.4 | 15.50.53.020 | 26 | FN | 163.402 | 0.0699655 | 0.98796 | soft | 16mM | 100 | BSA | soft_16mM_100 | soft_16mM_100_FN | 0 | 0
map-data-2019.05.13-15.50.53.020_027.jpk-force | 2019.05.13 | 2 | 2.1.4 | 15.50.53.020 | 27 | FN | 147.983 | 0.0627634 | 0.76248 | soft | 16mM | 100 | BSA | soft_16mM_100 | soft_16mM_100_FN | 0 | 0
map-data-2019.05.13-15.50.53.020_029.jpk-force | 2019.05.13 | 2 | 2.1.4 | 15.50.53.020 | 29 | FN | 445.95 | 0.637485 | 2.94809 | soft | 16mM | 100 | BSA | soft_16mM_100 | soft_16mM_100_FN | 0 | 1
map-data-2019.05.13-15.50.53.020_030.jpk-force | 2019.05.13 | 2 | 2.1.4 | 15.50.53.020 | 30 | FN | 79.5122 | 0.0280281 | 0.77667 | soft | 16mM | 100 | BSA | soft_16mM_100 | soft_16mM_100_FN | 0 | 0
map-data-2019.05.13-15.50.53.020_031.jpk-force | 2019.05.13 | 2 | 2.1.4 | 15.50.53.020 | 31 | FN | 352.086 | 0.377881 | 2.17146 | soft | 16mM | 100 | BSA | soft_16mM_100 | soft_16mM_100_FN | 0 | 0
map-data-2019.05.13-15.50.53.020_032.jpk-force | 2019.05.13 | 2 | 2.1.4 | 15.50.53.020 | 32 | FN | 62.8598 | 0.00617862 | 0.2186 | soft | 16mM | 100 | BSA | soft_16mM_100 | soft_16mM_100_FN | 0 | 0
map-data-2019.05.13-15.50.53.020_033.jpk-force | 2019.05.13 | 2 | 2.1.4 | 15.50.53.020 | 33 | FN | 492.644 | 0.340943 | 1.34148 | soft | 16mM | 100 | BSA | soft_16mM_100 | soft_16mM_100_FN | 0 | 1
map-data-2019.05.13-15.50.53.020_034.jpk-force | 2019.05.13 | 2 | 2.1.4 | 15.50.53.020 | 34 | FN | 267.42 | 0.279857 | 2.22165 | soft | 16mM | 100 | BSA | soft_16mM_100 | soft_16mM_100_FN | 0 | 0
map-data-2019.05.13-15.50.53.020_035.jpk-force | 2019.05.13 | 2 | 2.1.4 | 15.50.53.020 | 35 | FN | 84.9621 | 0.0303322 | 0.86791 | soft | 16mM | 100 | BSA | soft_16mM_100 | soft_16mM_100_FN | 0 | 0
map-data-2019.05.13-15.50.53.020_036.jpk-force | 2019.05.13 | 2 | 2.1.4 | 15.50.53.020 | 36 | FN | 91.5502 | 0.0527457 | 1.38889 | soft | 16mM | 100 | BSA | soft_16mM_100 | soft_16mM_100_FN | 0 | 0
map-data-2019.05.13-15.50.53.020_037.jpk-force | 2019.05.13 | 2 | 2.1.4 | 15.50.53.020 | 37 | FN | 59.3893 | 0.0157641 | 0.68194 | soft | 16mM | 100 | BSA | soft_16mM_100 | soft_16mM_100_FN | 0 | 0
map-data-2019.05.13-15.50.53.020_038.jpk-force | 2019.05.13 | 2 | 2.1.4 | 15.50.53.020 | 38 | FN | 252.373 | 0.283307 | 2.53202 | soft | 16mM | 100 | BSA | soft_16mM_100 | soft_16mM_100_FN | 0 | 0
map-data-2019.05.13-15.50.53.020_039.jpk-force | 2019.05.13 | 2 | 2.1.4 | 15.50.53.020 | 39 | FN | 334.719 | 0.302641 | 1.56186 | soft | 16mM | 100 | BSA | soft_16mM_100 | soft_16mM_100_FN | 0 | 1
map-data-2019.05.13-15.50.53.020_040.jpk-force | 2019.05.13 | 2 | 2.1.4 | 15.50.53.020 | 40 | FN | 327.074 | 0.313124 | 2.30823 | soft | 16mM | 100 | BSA | soft_16mM_100 | soft_16mM_100_FN | 0 | 0
map-data-2019.05.13-15.50.53.020_041.jpk-force | 2019.05.13 | 2 | 2.1.4 | 15.50.53.020 | 41 | FN | 83.99 | 0.0687012 | 1.79765 | soft | 16mM | 100 | BSA | soft_16mM_100 | soft_16mM_100_FN | 0 | 0
map-data-2019.05.13-15.50.53.020_042.jpk-force | 2019.05.13 | 2 | 2.1.4 | 15.50.53.020 | 42 | FN | 447.476 | 0.527007 | 2.30981 | soft | 16mM | 100 | BSA | soft_16mM_100 | soft_16mM_100_FN | 0 | 1
map-data-2019.05.13-15.50.53.020_043.jpk-force | 2019.05.13 | 2 | 2.1.4 | 15.50.53.020 | 43 | FN | 144.111 | 0.0555824 | 0.74375 | soft | 16mM | 100 | BSA | soft_16mM_100 | soft_16mM_100_FN | 0 | 0
map-data-2019.05.13-15.50.53.020_044.jpk-force | 2019.05.13 | 2 | 2.1.4 | 15.50.53.020 | 44 | FN | 238.13 | 0.294345 | 2.58683 | soft | 16mM | 100 | BSA | soft_16mM_100 | soft_16mM_100_FN | 0 | 0
map-data-2019.05.13-15.50.53.020_045.jpk-force | 2019.05.13 | 2 | 2.1.4 | 15.50.53.020 | 45 | FN | 111.966 | 0.0508525 | 0.94144 | soft | 16mM | 100 | BSA | soft_16mM_100 | soft_16mM_100_FN | 0 | 0
map-data-2019.05.13-15.50.53.020_046.jpk-force | 2019.05.13 | 2 | 2.1.4 | 15.50.53.020 | 46 | FN | 236.674 | 0.102321 | 1.03945 | soft | 16mM | 100 | BSA | soft_16mM_100 | soft_16mM_100_FN | 0 | 1
map-data-2019.05.13-15.50.53.020_047.jpk-force | 2019.05.13 | 2 | 2.1.4 | 15.50.53.020 | 47 | FN | 245.892 | 0.163991 | 1.31609 | soft | 16mM | 100 | BSA | soft_16mM_100 | soft_16mM_100_FN | 0 | 0
map-data-2019.05.13-15.50.53.020_048.jpk-force | 2019.05.13 | 2 | 2.1.4 | 15.50.53.020 | 48 | FN | 421.482 | 0.263828 | 1.25433 | soft | 16mM | 100 | BSA | soft_16mM_100 | soft_16mM_100_FN | 0 | 1
map-data-2019.05.13-15.50.53.020_049.jpk-force | 2019.05.13 | 2 | 2.1.4 | 15.50.53.020 | 49 | FN | 193.303 | 0.0685487 | 0.70024 | soft | 16mM | 100 | BSA | soft_16mM_100 | soft_16mM_100_FN | 0 | 0
map-data-2019.05.13-15.50.53.020_050.jpk-force | 2019.05.13 | 2 | 2.1.4 | 15.50.53.020 | 50 | FN | 318.116 | 0.175209 | 1.16004 | soft | 16mM | 100 | BSA | soft_16mM_100 | soft_16mM_100_FN | 0 | 1
map-data-2019.05.13-15.50.53.020_051.jpk-force | 2019.05.13 | 2 | 2.1.4 | 15.50.53.020 | 51 | FN | 216.214 | 0.162294 | 1.25485 | soft | 16mM | 100 | BSA | soft_16mM_100 | soft_16mM_100_FN | 0 | 0
map-data-2019.05.13-15.50.53.020_052.jpk-force | 2019.05.13 | 2 | 2.1.4 | 15.50.53.020 | 52 | FN | 35.8014 | 0.00128626 | 0.08251 | soft | 16mM | 100 | BSA | soft_16mM_100 | soft_16mM_100_FN | 0 | 0
map-data-2019.05.13-15.50.53.020_053.jpk-force | 2019.05.13 | 2 | 2.1.4 | 15.50.53.020 | 53 | FN | 355.149 | 0.380589 | 1.9539 | soft | 16mM | 100 | BSA | soft_16mM_100 | soft_16mM_100_FN | 0 | 1
map-data-2019.05.13-15.50.53.020_054.jpk-force | 2019.05.13 | 2 | 2.1.4 | 15.50.53.020 | 54 | FN | 186.447 | 0.0525962 | 0.81752 | soft | 16mM | 100 | BSA | soft_16mM_100 | soft_16mM_100_FN | 0 | 0
map-data-2019.05.13-15.50.53.020_055.jpk-force | 2019.05.13 | 2 | 2.1.4 | 15.50.53.020 | 55 | FN | 33.0782 | 0.000952577 | 0.08746 | soft | 16mM | 100 | BSA | soft_16mM_100 | soft_16mM_100_FN | 0 | 0
map-data-2019.05.13-15.50.53.020_056.jpk-force | 2019.05.13 | 2 | 2.1.4 | 15.50.53.020 | 56 | FN | 120.15 | 0.0339631 | 0.51028 | soft | 16mM | 100 | BSA | soft_16mM_100 | soft_16mM_100_FN | 0 | 0
map-data-2019.05.13-15.50.53.020_057.jpk-force | 2019.05.13 | 2 | 2.1.4 | 15.50.53.020 | 57 | FN | 176.969 | 0.147396 | 1.78614 | soft | 16mM | 100 | BSA | soft_16mM_100 | soft_16mM_100_FN | 0 | 0
map-data-2019.05.13-15.50.53.020_058.jpk-force | 2019.05.13 | 2 | 2.1.4 | 15.50.53.020 | 58 | FN | 81.9955 | 0.0379383 | 1.07485 | soft | 16mM | 100 | BSA | soft_16mM_100 | soft_16mM_100_FN | 0 | 0
map-data-2019.05.13-15.50.53.020_059.jpk-force | 2019.05.13 | 2 | 2.1.4 | 15.50.53.020 | 59 | FN | 262.478 | 0.300765 | 2.1703 | soft | 16mM | 100 | BSA | soft_16mM_100 | soft_16mM_100_FN | 0 | 0
map-data-2019.05.13-15.50.53.020_060.jpk-force | 2019.05.13 | 2 | 2.1.4 | 15.50.53.020 | 60 | FN | 217.176 | 0.208259 | 1.79015 | soft | 16mM | 100 | BSA | soft_16mM_100 | soft_16mM_100_FN | 0 | 0
map-data-2019.05.13-15.50.53.020_061.jpk-force | 2019.05.13 | 2 | 2.1.4 | 15.50.53.020 | 61 | FN | 278.523 | 0.238228 | 1.63969 | soft | 16mM | 100 | BSA | soft_16mM_100 | soft_16mM_100_FN | 0 | 0
map-data-2019.05.13-15.50.53.020_062.jpk-force | 2019.05.13 | 2 | 2.1.4 | 15.50.53.020 | 62 | FN | 2579.15 | 5.67581 | 6.17107 | soft | 16mM | 100 | BSA | soft_16mM_100 | soft_16mM_100_FN | 0 | 0
map-data-2019.05.13-15.50.53.020_063.jpk-force | 2019.05.13 | 2 | 2.1.4 | 15.50.53.020 | 63 | FN | 112.598 | 0.070137 | 1.19358 | soft | 16mM | 100 | BSA | soft_16mM_100 | soft_16mM_100_FN | 0 | 0
map-data-2019.05.13-15.50.53.020_064.jpk-force | 2019.05.13 | 2 | 2.1.4 | 15.50.53.020 | 64 | FN | 2620.09 | 4.49623 | 5.82188 | soft | 16mM | 100 | BSA | soft_16mM_100 | soft_16mM_100_FN | 0 | 0
map-data-2019.05.13-15.50.53.020_065.jpk-force | 2019.05.13 | 2 | 2.1.4 | 15.50.53.020 | 65 | FN | 117.192 | 0.0334948 | 0.58412 | soft | 16mM | 100 | BSA | soft_16mM_100 | soft_16mM_100_FN | 0 | 0
map-data-2019.05.13-15.50.53.020_066.jpk-force | 2019.05.13 | 2 | 2.1.4 | 15.50.53.020 | 66 | FN | 181.769 | 0.0929877 | 1.04396 | soft | 16mM | 100 | BSA | soft_16mM_100 | soft_16mM_100_FN | 0 | 0
map-data-2019.05.13-15.50.53.020_067.jpk-force | 2019.05.13 | 2 | 2.1.4 | 15.50.53.020 | 67 | FN | 290.622 | 0.158972 | 1.08589 | soft | 16mM | 100 | BSA | soft_16mM_100 | soft_16mM_100_FN | 0 | 1
map-data-2019.05.13-15.50.53.020_068.jpk-force | 2019.05.13 | 2 | 2.1.4 | 15.50.53.020 | 68 | FN | 151.814 | 0.0727721 | 1.2503 | soft | 16mM | 100 | BSA | soft_16mM_100 | soft_16mM_100_FN | 0 | 0
map-data-2019.05.13-15.50.53.020_069.jpk-force | 2019.05.13 | 2 | 2.1.4 | 15.50.53.020 | 69 | FN | 357.913 | 0.319757 | 1.75277 | soft | 16mM | 100 | BSA | soft_16mM_100 | soft_16mM_100_FN | 0 | 1
map-data-2019.05.13-15.50.53.020_070.jpk-force | 2019.05.13 | 2 | 2.1.4 | 15.50.53.020 | 70 | FN | 234.355 | 0.119378 | 0.95107 | soft | 16mM | 100 | BSA | soft_16mM_100 | soft_16mM_100_FN | 0 | 1
map-data-2019.05.13-15.50.53.020_071.jpk-force | 2019.05.13 | 2 | 2.1.4 | 15.50.53.020 | 71 | FN | 184.849 | 0.102848 | 1.22445 | soft | 16mM | 100 | BSA | soft_16mM_100 | soft_16mM_100_FN | 0 | 0
map-data-2019.05.13-15.50.53.020_072.jpk-force | 2019.05.13 | 2 | 2.1.4 | 15.50.53.020 | 72 | FN | 128.766 | 0.0876352 | 1.53432 | soft | 16mM | 100 | BSA | soft_16mM_100 | soft_16mM_100_FN | 0 | 0
map-data-2019.05.13-15.50.53.020_073.jpk-force | 2019.05.13 | 2 | 2.1.4 | 15.50.53.020 | 73 | FN | 112.125 | 0.04272 | 0.72168 | soft | 16mM | 100 | BSA | soft_16mM_100 | soft_16mM_100_FN | 0 | 0
map-data-2019.05.13-15.50.53.020_074.jpk-force | 2019.05.13 | 2 | 2.1.4 | 15.50.53.020 | 74 | FN | 427.15 | 0.24837 | 1.1165 | soft | 16mM | 100 | BSA | soft_16mM_100 | soft_16mM_100_FN | 0 | 1
map-data-2019.05.13-15.50.53.020_075.jpk-force | 2019.05.13 | 2 | 2.1.4 | 15.50.53.020 | 75 | FN | 192.248 | 0.206019 | 2.39984 | soft | 16mM | 100 | BSA | soft_16mM_100 | soft_16mM_100_FN | 0 | 0
map-data-2019.05.13-15.50.53.020_076.jpk-force | 2019.05.13 | 2 | 2.1.4 | 15.50.53.020 | 76 | FN | 341.844 | 0.259749 | 1.59565 | soft | 16mM | 100 | BSA | soft_16mM_100 | soft_16mM_100_FN | 0 | 1
map-data-2019.05.13-15.50.53.020_077.jpk-force | 2019.05.13 | 2 | 2.1.4 | 15.50.53.020 | 77 | FN | 57.4237 | 0.00588716 | 0.20793 | soft | 16mM | 100 | BSA | soft_16mM_100 | soft_16mM_100_FN | 0 | 0
map-data-2019.05.13-15.50.53.020_078.jpk-force | 2019.05.13 | 2 | 2.1.4 | 15.50.53.020 | 78 | FN | 40.7361 | 0.00307454 | 0.15497 | soft | 16mM | 100 | BSA | soft_16mM_100 | soft_16mM_100_FN | 0 | 0
map-data-2019.05.13-15.50.53.020_079.jpk-force | 2019.05.13 | 2 | 2.1.4 | 15.50.53.020 | 79 | FN | 195.268 | 0.113073 | 1.22706 | soft | 16mM | 100 | BSA | soft_16mM_100 | soft_16mM_100_FN | 0 | 0
map-data-2019.05.13-15.50.53.020_080.jpk-force | 2019.05.13 | 2 | 2.1.4 | 15.50.53.020 | 80 | FN | 390.44 | 0.314886 | 1.45261 | soft | 16mM | 100 | BSA | soft_16mM_100 | soft_16mM_100_FN | 0 | 1
map-data-2019.05.13-15.50.53.020_081.jpk-force | 2019.05.13 | 2 | 2.1.4 | 15.50.53.020 | 81 | FN | 206.665 | 0.179866 | 1.51691 | soft | 16mM | 100 | BSA | soft_16mM_100 | soft_16mM_100_FN | 0 | 0
map-data-2019.05.13-15.50.53.020_082.jpk-force | 2019.05.13 | 2 | 2.1.4 | 15.50.53.020 | 82 | FN | 62.4418 | 0.0122711 | 0.41902 | soft | 16mM | 100 | BSA | soft_16mM_100 | soft_16mM_100_FN | 0 | 0
map-data-2019.05.13-15.50.53.020_083.jpk-force | 2019.05.13 | 2 | 2.1.4 | 15.50.53.020 | 83 | FN | 36.9605 | 0.00111756 | 0.12545 | soft | 16mM | 100 | BSA | soft_16mM_100 | soft_16mM_100_FN | 0 | 0
map-data-2019.05.13-15.50.53.020_084.jpk-force | 2019.05.13 | 2 | 2.1.4 | 15.50.53.020 | 84 | FN | 88.8345 | 0.0143036 | 0.314 | soft | 16mM | 100 | BSA | soft_16mM_100 | soft_16mM_100_FN | 0 | 0
map-data-2019.05.13-15.50.53.020_085.jpk-force | 2019.05.13 | 2 | 2.1.4 | 15.50.53.020 | 85 | FN | 337.272 | 0.268929 | 1.25342 | soft | 16mM | 100 | BSA | soft_16mM_100 | soft_16mM_100_FN | 0 | 1
map-data-2019.05.13-15.50.53.020_086.jpk-force | 2019.05.13 | 2 | 2.1.4 | 15.50.53.020 | 86 | FN | 209.412 | 0.0787817 | 0.88986 | soft | 16mM | 100 | BSA | soft_16mM_100 | soft_16mM_100_FN | 0 | 0
map-data-2019.05.13-15.50.53.020_087.jpk-force | 2019.05.13 | 2 | 2.1.4 | 15.50.53.020 | 87 | FN | 655.438 | 0.565603 | 2.16472 | soft | 16mM | 100 | BSA | soft_16mM_100 | soft_16mM_100_FN | 0 | 1
map-data-2019.05.13-15.50.53.020_088.jpk-force | 2019.05.13 | 2 | 2.1.4 | 15.50.53.020 | 88 | FN | 164.594 | 0.0879915 | 1.17533 | soft | 16mM | 100 | BSA | soft_16mM_100 | soft_16mM_100_FN | 0 | 0
map-data-2019.05.13-15.50.53.020_089.jpk-force | 2019.05.13 | 2 | 2.1.4 | 15.50.53.020 | 89 | FN | 70.5479 | 0.012121 | 0.32082 | soft | 16mM | 100 | BSA | soft_16mM_100 | soft_16mM_100_FN | 0 | 0
map-data-2019.05.13-15.50.53.020_090.jpk-force | 2019.05.13 | 2 | 2.1.4 | 15.50.53.020 | 90 | FN | 168.266 | 0.150279 | 1.92273 | soft | 16mM | 100 | BSA | soft_16mM_100 | soft_16mM_100_FN | 0 | 0
map-data-2019.05.13-15.50.53.020_091.jpk-force | 2019.05.13 | 2 | 2.1.4 | 15.50.53.020 | 91 | FN | 324.989 | 0.15536 | 0.96489 | soft | 16mM | 100 | BSA | soft_16mM_100 | soft_16mM_100_FN | 0 | 1
map-data-2019.05.13-15.50.53.020_092.jpk-force | 2019.05.13 | 2 | 2.1.4 | 15.50.53.020 | 92 | FN | 63.4366 | 0.00955728 | 0.28746 | soft | 16mM | 100 | BSA | soft_16mM_100 | soft_16mM_100_FN | 0 | 0
map-data-2019.05.13-15.50.53.020_093.jpk-force | 2019.05.13 | 2 | 2.1.4 | 15.50.53.020 | 93 | FN | 294.626 | 0.175607 | 1.31598 | soft | 16mM | 100 | BSA | soft_16mM_100 | soft_16mM_100_FN | 0 | 1
map-data-2019.05.13-15.50.53.020_094.jpk-force | 2019.05.13 | 2 | 2.1.4 | 15.50.53.020 | 94 | FN | 111.277 | 0.0512646 | 0.78115 | soft | 16mM | 100 | BSA | soft_16mM_100 | soft_16mM_100_FN | 0 | 0
map-data-2019.05.13-15.50.53.020_095.jpk-force | 2019.05.13 | 2 | 2.1.4 | 15.50.53.020 | 95 | FN | 111.439 | 0.0480102 | 0.8212 | soft | 16mM | 100 | BSA | soft_16mM_100 | soft_16mM_100_FN | 0 | 0
map-data-2019.05.13-15.50.53.020_096.jpk-force | 2019.05.13 | 2 | 2.1.4 | 15.50.53.020 | 96 | FN | 33.2865 | 0.000500612 | 0.0605 | soft | 16mM | 100 | BSA | soft_16mM_100 | soft_16mM_100_FN | 0 | 0
map-data-2019.05.13-15.50.53.020_097.jpk-force | 2019.05.13 | 2 | 2.1.4 | 15.50.53.020 | 97 | FN | 83.7339 | 0.0387454 | 1.08185 | soft | 16mM | 100 | BSA | soft_16mM_100 | soft_16mM_100_FN | 0 | 0
map-data-2019.05.13-15.50.53.020_098.jpk-force | 2019.05.13 | 2 | 2.1.4 | 15.50.53.020 | 98 | FN | 89.3642 | 0.0651145 | 1.46616 | soft | 16mM | 100 | BSA | soft_16mM_100 | soft_16mM_100_FN | 0 | 0
map-data-2019.05.13-15.50.53.020_099.jpk-force | 2019.05.13 | 2 | 2.1.4 | 15.50.53.020 | 99 | FN | 1274.38 | 2.36005 | 4.94988 | soft | 16mM | 100 | BSA | soft_16mM_100 | soft_16mM_100_FN | 0 | 0
map-data-2019.05.13-12.24.03.522_000.jpk-force | 2019.05.13 | 2 | 2.1.5 | 12.24.03.522 | 0 | FN | 55.4482 | 0.00464233 | 0.15479 | soft | 48mM | 50 | BSA | soft_48mM_50 | soft_48mM_50_FN | 0 | 0
map-data-2019.05.13-12.24.03.522_001.jpk-force | 2019.05.13 | 2 | 2.1.5 | 12.24.03.522 | 1 | FN | 194.428 | 0.0763329 | 0.79402 | soft | 48mM | 50 | BSA | soft_48mM_50 | soft_48mM_50_FN | 0 | 0
map-data-2019.05.13-12.24.03.522_002.jpk-force | 2019.05.13 | 2 | 2.1.5 | 12.24.03.522 | 2 | FN | 280.77 | 0.0871285 | 0.55536 | soft | 48mM | 50 | BSA | soft_48mM_50 | soft_48mM_50_FN | 0 | 0
map-data-2019.05.13-12.24.03.522_003.jpk-force | 2019.05.13 | 2 | 2.1.5 | 12.24.03.522 | 3 | FN | 184.193 | 0.0745597 | 0.9793 | soft | 48mM | 50 | BSA | soft_48mM_50 | soft_48mM_50_FN | 0 | 0
map-data-2019.05.13-12.24.03.522_004.jpk-force | 2019.05.13 | 2 | 2.1.5 | 12.24.03.522 | 4 | FN | 95.7048 | 0.0314034 | 0.67181 | soft | 48mM | 50 | BSA | soft_48mM_50 | soft_48mM_50_FN | 0 | 0
map-data-2019.05.13-12.24.03.522_005.jpk-force | 2019.05.13 | 2 | 2.1.5 | 12.24.03.522 | 5 | FN | 41.7119 | 0.00115573 | 0.10737 | soft | 48mM | 50 | BSA | soft_48mM_50 | soft_48mM_50_FN | 0 | 0
map-data-2019.05.13-12.24.03.522_006.jpk-force | 2019.05.13 | 2 | 2.1.5 | 12.24.03.522 | 6 | FN | 143.786 | 0.0143609 | 0.23158 | soft | 48mM | 50 | BSA | soft_48mM_50 | soft_48mM_50_FN | 0 | 0
map-data-2019.05.13-12.24.03.522_007.jpk-force | 2019.05.13 | 2 | 2.1.5 | 12.24.03.522 | 7 | FN | 391.107 | 0.18186 | 0.94783 | soft | 48mM | 50 | BSA | soft_48mM_50 | soft_48mM_50_FN | 0 | 1
map-data-2019.05.13-12.24.03.522_008.jpk-force | 2019.05.13 | 2 | 2.1.5 | 12.24.03.522 | 8 | FN | 55.5003 | 0.00379512 | 0.15033 | soft | 48mM | 50 | BSA | soft_48mM_50 | soft_48mM_50_FN | 0 | 0
map-data-2019.05.13-12.24.03.522_009.jpk-force | 2019.05.13 | 2 | 2.1.5 | 12.24.03.522 | 9 | FN | 34.1856 | 0.00110952 | 0.07865 | soft | 48mM | 50 | BSA | soft_48mM_50 | soft_48mM_50_FN | 0 | 0
map-data-2019.05.13-12.24.03.522_010.jpk-force | 2019.05.13 | 2 | 2.1.5 | 12.24.03.522 | 10 | FN | 72.7502 | 0.0124423 | 0.38795 | soft | 48mM | 50 | BSA | soft_48mM_50 | soft_48mM_50_FN | 0 | 0
map-data-2019.05.13-12.24.03.522_011.jpk-force | 2019.05.13 | 2 | 2.1.5 | 12.24.03.522 | 11 | FN | 112.023 | 0.0251738 | 0.56417 | soft | 48mM | 50 | BSA | soft_48mM_50 | soft_48mM_50_FN | 0 | 0
map-data-2019.05.13-12.24.03.522_012.jpk-force | 2019.05.13 | 2 | 2.1.5 | 12.24.03.522 | 12 | FN | 249.958 | 0.105958 | 0.88471 | soft | 48mM | 50 | BSA | soft_48mM_50 | soft_48mM_50_FN | 0 | 1
map-data-2019.05.13-12.24.03.522_013.jpk-force | 2019.05.13 | 2 | 2.1.5 | 12.24.03.522 | 13 | FN | 32.0973 | 0.000401443 | 0.05304 | soft | 48mM | 50 | BSA | soft_48mM_50 | soft_48mM_50_FN | 0 | 0
map-data-2019.05.13-12.24.03.522_014.jpk-force | 2019.05.13 | 2 | 2.1.5 | 12.24.03.522 | 14 | FN | 195.352 | 0.0694857 | 0.65388 | soft | 48mM | 50 | BSA | soft_48mM_50 | soft_48mM_50_FN | 0 | 0
map-data-2019.05.13-12.24.03.522_015.jpk-force | 2019.05.13 | 2 | 2.1.5 | 12.24.03.522 | 15 | FN | 110.688 | 0.017424 | 0.34474 | soft | 48mM | 50 | BSA | soft_48mM_50 | soft_48mM_50_FN | 0 | 0
map-data-2019.05.13-12.24.03.522_016.jpk-force | 2019.05.13 | 2 | 2.1.5 | 12.24.03.522 | 16 | FN | 205.34 | 0.0824811 | 0.80512 | soft | 48mM | 50 | BSA | soft_48mM_50 | soft_48mM_50_FN | 0 | 0
map-data-2019.05.13-12.24.03.522_017.jpk-force | 2019.05.13 | 2 | 2.1.5 | 12.24.03.522 | 17 | FN | 172.318 | 0.0595743 | 0.68814 | soft | 48mM | 50 | BSA | soft_48mM_50 | soft_48mM_50_FN | 0 | 0
map-data-2019.05.13-12.24.03.522_018.jpk-force | 2019.05.13 | 2 | 2.1.5 | 12.24.03.522 | 18 | FN | 70.4772 | 0.00605575 | 0.25991 | soft | 48mM | 50 | BSA | soft_48mM_50 | soft_48mM_50_FN | 0 | 0
map-data-2019.05.13-12.24.03.522_019.jpk-force | 2019.05.13 | 2 | 2.1.5 | 12.24.03.522 | 19 | FN | 296.937 | 0.192974 | 1.33431 | soft | 48mM | 50 | BSA | soft_48mM_50 | soft_48mM_50_FN | 0 | 1
map-data-2019.05.13-12.24.03.522_020.jpk-force | 2019.05.13 | 2 | 2.1.5 | 12.24.03.522 | 20 | FN | 89.6065 | 0.0145546 | 0.32652 | soft | 48mM | 50 | BSA | soft_48mM_50 | soft_48mM_50_FN | 0 | 0
map-data-2019.05.13-12.24.03.522_021.jpk-force | 2019.05.13 | 2 | 2.1.5 | 12.24.03.522 | 21 | FN | 154.163 | 0.0292226 | 0.53407 | soft | 48mM | 50 | BSA | soft_48mM_50 | soft_48mM_50_FN | 0 | 0
map-data-2019.05.13-12.24.03.522_022.jpk-force | 2019.05.13 | 2 | 2.1.5 | 12.24.03.522 | 22 | FN | 58.7973 | 0.00304467 | 0.10867 | soft | 48mM | 50 | BSA | soft_48mM_50 | soft_48mM_50_FN | 0 | 0
map-data-2019.05.13-12.24.03.522_023.jpk-force | 2019.05.13 | 2 | 2.1.5 | 12.24.03.522 | 23 | FN | 73.0865 | 0.00480864 | 0.14811 | soft | 48mM | 50 | BSA | soft_48mM_50 | soft_48mM_50_FN | 0 | 0
map-data-2019.05.13-12.24.03.522_024.jpk-force | 2019.05.13 | 2 | 2.1.5 | 12.24.03.522 | 24 | FN | 261.271 | 0.115324 | 0.9159 | soft | 48mM | 50 | BSA | soft_48mM_50 | soft_48mM_50_FN | 0 | 1
map-data-2019.05.13-12.24.03.522_025.jpk-force | 2019.05.13 | 2 | 2.1.5 | 12.24.03.522 | 25 | FN | 171.135 | 0.0551982 | 0.61732 | soft | 48mM | 50 | BSA | soft_48mM_50 | soft_48mM_50_FN | 0 | 0
map-data-2019.05.13-12.24.03.522_026.jpk-force | 2019.05.13 | 2 | 2.1.5 | 12.24.03.522 | 26 | FN | 147.215 | 0.0581126 | 0.67921 | soft | 48mM | 50 | BSA | soft_48mM_50 | soft_48mM_50_FN | 0 | 0
map-data-2019.05.13-12.24.03.522_027.jpk-force | 2019.05.13 | 2 | 2.1.5 | 12.24.03.522 | 27 | FN | 163.131 | 0.0507334 | 0.51085 | soft | 48mM | 50 | BSA | soft_48mM_50 | soft_48mM_50_FN | 0 | 0
map-data-2019.05.13-12.24.03.522_028.jpk-force | 2019.05.13 | 2 | 2.1.5 | 12.24.03.522 | 28 | FN | 63.4227 | 0.0121914 | 0.40118 | soft | 48mM | 50 | BSA | soft_48mM_50 | soft_48mM_50_FN | 0 | 0
map-data-2019.05.13-12.24.03.522_029.jpk-force | 2019.05.13 | 2 | 2.1.5 | 12.24.03.522 | 29 | FN | 32.2644 | 0.00046737 | 0.04139 | soft | 48mM | 50 | BSA | soft_48mM_50 | soft_48mM_50_FN | 0 | 0
map-data-2019.05.13-12.24.03.522_030.jpk-force | 2019.05.13 | 2 | 2.1.5 | 12.24.03.522 | 30 | FN | 163.775 | 0.0435822 | 0.5296 | soft | 48mM | 50 | BSA | soft_48mM_50 | soft_48mM_50_FN | 0 | 0
map-data-2019.05.13-12.24.03.522_031.jpk-force | 2019.05.13 | 2 | 2.1.5 | 12.24.03.522 | 31 | FN | 199.89 | 0.0685023 | 0.7082 | soft | 48mM | 50 | BSA | soft_48mM_50 | soft_48mM_50_FN | 0 | 0
map-data-2019.05.13-12.24.03.522_032.jpk-force | 2019.05.13 | 2 | 2.1.5 | 12.24.03.522 | 32 | FN | 219.718 | 0.0643799 | 0.5774 | soft | 48mM | 50 | BSA | soft_48mM_50 | soft_48mM_50_FN | 0 | 0
map-data-2019.05.13-12.24.03.522_033.jpk-force | 2019.05.13 | 2 | 2.1.5 | 12.24.03.522 | 33 | FN | 34.801 | 0.000888757 | 0.07892 | soft | 48mM | 50 | BSA | soft_48mM_50 | soft_48mM_50_FN | 0 | 0
map-data-2019.05.13-12.24.03.522_034.jpk-force | 2019.05.13 | 2 | 2.1.5 | 12.24.03.522 | 34 | FN | 225.581 | 0.0573847 | 0.58498 | soft | 48mM | 50 | BSA | soft_48mM_50 | soft_48mM_50_FN | 0 | 0
map-data-2019.05.13-12.24.03.522_035.jpk-force | 2019.05.13 | 2 | 2.1.5 | 12.24.03.522 | 35 | FN | 120.428 | 0.0168974 | 0.30282 | soft | 48mM | 50 | BSA | soft_48mM_50 | soft_48mM_50_FN | 0 | 0
map-data-2019.05.13-12.24.03.522_036.jpk-force | 2019.05.13 | 2 | 2.1.5 | 12.24.03.522 | 36 | FN | 385.956 | 0.25746 | 1.23731 | soft | 48mM | 50 | BSA | soft_48mM_50 | soft_48mM_50_FN | 0 | 1
map-data-2019.05.13-12.24.03.522_037.jpk-force | 2019.05.13 | 2 | 2.1.5 | 12.24.03.522 | 37 | FN | 250.64 | 0.101079 | 0.82013 | soft | 48mM | 50 | BSA | soft_48mM_50 | soft_48mM_50_FN | 0 | 1
map-data-2019.05.13-12.24.03.522_038.jpk-force | 2019.05.13 | 2 | 2.1.5 | 12.24.03.522 | 38 | FN | 60.2091 | 0.00319078 | 0.12363 | soft | 48mM | 50 | BSA | soft_48mM_50 | soft_48mM_50_FN | 0 | 0
map-data-2019.05.13-12.24.03.522_039.jpk-force | 2019.05.13 | 2 | 2.1.5 | 12.24.03.522 | 39 | FN | 116.595 | 0.0229632 | 0.4548 | soft | 48mM | 50 | BSA | soft_48mM_50 | soft_48mM_50_FN | 0 | 0
map-data-2019.05.13-12.24.03.522_040.jpk-force | 2019.05.13 | 2 | 2.1.5 | 12.24.03.522 | 40 | FN | 36.8093 | 0.00103416 | 0.10374 | soft | 48mM | 50 | BSA | soft_48mM_50 | soft_48mM_50_FN | 0 | 0
map-data-2019.05.13-12.24.03.522_041.jpk-force | 2019.05.13 | 2 | 2.1.5 | 12.24.03.522 | 41 | FN | 104.257 | 0.0322237 | 0.65588 | soft | 48mM | 50 | BSA | soft_48mM_50 | soft_48mM_50_FN | 0 | 0
map-data-2019.05.13-12.24.03.522_042.jpk-force | 2019.05.13 | 2 | 2.1.5 | 12.24.03.522 | 42 | FN | 117.949 | 0.0390564 | 0.66808 | soft | 48mM | 50 | BSA | soft_48mM_50 | soft_48mM_50_FN | 0 | 0
map-data-2019.05.13-12.24.03.522_043.jpk-force | 2019.05.13 | 2 | 2.1.5 | 12.24.03.522 | 43 | FN | 166.53 | 0.0307586 | 0.35433 | soft | 48mM | 50 | BSA | soft_48mM_50 | soft_48mM_50_FN | 0 | 0
map-data-2019.05.13-12.24.03.522_044.jpk-force | 2019.05.13 | 2 | 2.1.5 | 12.24.03.522 | 44 | FN | 43.4611 | 0.00184739 | 0.13881 | soft | 48mM | 50 | BSA | soft_48mM_50 | soft_48mM_50_FN | 0 | 0
map-data-2019.05.13-12.24.03.522_045.jpk-force | 2019.05.13 | 2 | 2.1.5 | 12.24.03.522 | 45 | FN | 32.452 | 0.00051871 | 0.04564 | soft | 48mM | 50 | BSA | soft_48mM_50 | soft_48mM_50_FN | 0 | 0
map-data-2019.05.13-12.24.03.522_046.jpk-force | 2019.05.13 | 2 | 2.1.5 | 12.24.03.522 | 46 | FN | 235.714 | 0.225175 | 1.56198 | soft | 48mM | 50 | BSA | soft_48mM_50 | soft_48mM_50_FN | 0 | 0
map-data-2019.05.13-12.24.03.522_047.jpk-force | 2019.05.13 | 2 | 2.1.5 | 12.24.03.522 | 47 | FN | 191.571 | 0.0795139 | 0.90202 | soft | 48mM | 50 | BSA | soft_48mM_50 | soft_48mM_50_FN | 0 | 0
map-data-2019.05.13-12.24.03.522_048.jpk-force | 2019.05.13 | 2 | 2.1.5 | 12.24.03.522 | 48 | FN | 40.1487 | 0.00115842 | 0.07694 | soft | 48mM | 50 | BSA | soft_48mM_50 | soft_48mM_50_FN | 0 | 0
map-data-2019.05.13-12.24.03.522_049.jpk-force | 2019.05.13 | 2 | 2.1.5 | 12.24.03.522 | 49 | FN | 34.3146 | 0.0012677 | 0.10597 | soft | 48mM | 50 | BSA | soft_48mM_50 | soft_48mM_50_FN | 0 | 0
map-data-2019.05.13-12.24.03.522_050.jpk-force | 2019.05.13 | 2 | 2.1.5 | 12.24.03.522 | 50 | FN | 202.894 | 0.0871702 | 0.93898 | soft | 48mM | 50 | BSA | soft_48mM_50 | soft_48mM_50_FN | 0 | 0
map-data-2019.05.13-12.24.03.522_051.jpk-force | 2019.05.13 | 2 | 2.1.5 | 12.24.03.522 | 51 | FN | 78.881 | 0.00887364 | 0.30031 | soft | 48mM | 50 | BSA | soft_48mM_50 | soft_48mM_50_FN | 0 | 0
map-data-2019.05.13-12.24.03.522_052.jpk-force | 2019.05.13 | 2 | 2.1.5 | 12.24.03.522 | 52 | FN | 74.1379 | 0.0105136 | 0.29923 | soft | 48mM | 50 | BSA | soft_48mM_50 | soft_48mM_50_FN | 0 | 0
map-data-2019.05.13-12.24.03.522_053.jpk-force | 2019.05.13 | 2 | 2.1.5 | 12.24.03.522 | 53 | FN | 94.9987 | 0.0152211 | 0.45633 | soft | 48mM | 50 | BSA | soft_48mM_50 | soft_48mM_50_FN | 0 | 0
map-data-2019.05.13-12.24.03.522_054.jpk-force | 2019.05.13 | 2 | 2.1.5 | 12.24.03.522 | 54 | FN | 229.818 | 0.0832617 | 0.76382 | soft | 48mM | 50 | BSA | soft_48mM_50 | soft_48mM_50_FN | 0 | 1
map-data-2019.05.13-12.24.03.522_055.jpk-force | 2019.05.13 | 2 | 2.1.5 | 12.24.03.522 | 55 | FN | 159.627 | 0.0299552 | 0.37265 | soft | 48mM | 50 | BSA | soft_48mM_50 | soft_48mM_50_FN | 0 | 0
map-data-2019.05.13-12.24.03.522_056.jpk-force | 2019.05.13 | 2 | 2.1.5 | 12.24.03.522 | 56 | FN | 79.5571 | 0.0163122 | 0.42759 | soft | 48mM | 50 | BSA | soft_48mM_50 | soft_48mM_50_FN | 0 | 0
map-data-2019.05.13-12.24.03.522_057.jpk-force | 2019.05.13 | 2 | 2.1.5 | 12.24.03.522 | 57 | FN | 95.3676 | 0.0227026 | 0.58973 | soft | 48mM | 50 | BSA | soft_48mM_50 | soft_48mM_50_FN | 0 | 0
map-data-2019.05.13-12.24.03.522_058.jpk-force | 2019.05.13 | 2 | 2.1.5 | 12.24.03.522 | 58 | FN | 141.727 | 0.0252757 | 0.45568 | soft | 48mM | 50 | BSA | soft_48mM_50 | soft_48mM_50_FN | 0 | 0
map-data-2019.05.13-12.24.03.522_059.jpk-force | 2019.05.13 | 2 | 2.1.5 | 12.24.03.522 | 59 | FN | 69.0237 | 0.00377942 | 0.12937 | soft | 48mM | 50 | BSA | soft_48mM_50 | soft_48mM_50_FN | 0 | 0
map-data-2019.05.13-12.24.03.522_060.jpk-force | 2019.05.13 | 2 | 2.1.5 | 12.24.03.522 | 60 | FN | 133.822 | 0.0563754 | 1.24026 | soft | 48mM | 50 | BSA | soft_48mM_50 | soft_48mM_50_FN | 0 | 0
map-data-2019.05.13-12.24.03.522_061.jpk-force | 2019.05.13 | 2 | 2.1.5 | 12.24.03.522 | 61 | FN | 121.404 | 0.0271372 | 0.44338 | soft | 48mM | 50 | BSA | soft_48mM_50 | soft_48mM_50_FN | 0 | 0
map-data-2019.05.13-12.24.03.522_062.jpk-force | 2019.05.13 | 2 | 2.1.5 | 12.24.03.522 | 62 | FN | 208.368 | 0.0753736 | 0.78598 | soft | 48mM | 50 | BSA | soft_48mM_50 | soft_48mM_50_FN | 0 | 0
map-data-2019.05.13-12.24.03.522_063.jpk-force | 2019.05.13 | 2 | 2.1.5 | 12.24.03.522 | 63 | FN | 42.0426 | 0.0013226 | 0.09115 | soft | 48mM | 50 | BSA | soft_48mM_50 | soft_48mM_50_FN | 0 | 0
map-data-2019.05.13-12.24.03.522_064.jpk-force | 2019.05.13 | 2 | 2.1.5 | 12.24.03.522 | 64 | FN | 93.4713 | 0.0154213 | 0.30649 | soft | 48mM | 50 | BSA | soft_48mM_50 | soft_48mM_50_FN | 0 | 0
map-data-2019.05.13-12.24.03.522_065.jpk-force | 2019.05.13 | 2 | 2.1.5 | 12.24.03.522 | 65 | FN | 46.6414 | 0.00111966 | 0.09005 | soft | 48mM | 50 | BSA | soft_48mM_50 | soft_48mM_50_FN | 0 | 0
map-data-2019.05.13-12.24.03.522_066.jpk-force | 2019.05.13 | 2 | 2.1.5 | 12.24.03.522 | 66 | FN | 219.535 | 0.0393611 | 0.43894 | soft | 48mM | 50 | BSA | soft_48mM_50 | soft_48mM_50_FN | 0 | 0
map-data-2019.05.13-12.24.03.522_067.jpk-force | 2019.05.13 | 2 | 2.1.5 | 12.24.03.522 | 67 | FN | 111.419 | 0.0201658 | 0.36939 | soft | 48mM | 50 | BSA | soft_48mM_50 | soft_48mM_50_FN | 0 | 0
map-data-2019.05.13-12.24.03.522_068.jpk-force | 2019.05.13 | 2 | 2.1.5 | 12.24.03.522 | 68 | FN | 99.4533 | 0.0216306 | 0.48827 | soft | 48mM | 50 | BSA | soft_48mM_50 | soft_48mM_50_FN | 0 | 0
map-data-2019.05.13-12.24.03.522_069.jpk-force | 2019.05.13 | 2 | 2.1.5 | 12.24.03.522 | 69 | FN | 40.2943 | 0.000901824 | 0.06548 | soft | 48mM | 50 | BSA | soft_48mM_50 | soft_48mM_50_FN | 0 | 0
map-data-2019.05.13-12.24.03.522_070.jpk-force | 2019.05.13 | 2 | 2.1.5 | 12.24.03.522 | 70 | FN | 57.6655 | 0.00331027 | 0.12524 | soft | 48mM | 50 | BSA | soft_48mM_50 | soft_48mM_50_FN | 0 | 0
map-data-2019.05.13-12.24.03.522_071.jpk-force | 2019.05.13 | 2 | 2.1.5 | 12.24.03.522 | 71 | FN | 38.9978 | 0.000532343 | 0.04379 | soft | 48mM | 50 | BSA | soft_48mM_50 | soft_48mM_50_FN | 0 | 0
map-data-2019.05.13-12.24.03.522_072.jpk-force | 2019.05.13 | 2 | 2.1.5 | 12.24.03.522 | 72 | FN | 151.659 | 0.0513724 | 0.58207 | soft | 48mM | 50 | BSA | soft_48mM_50 | soft_48mM_50_FN | 0 | 0
map-data-2019.05.13-12.24.03.522_073.jpk-force | 2019.05.13 | 2 | 2.1.5 | 12.24.03.522 | 73 | FN | 111.626 | 0.0153102 | 0.34288 | soft | 48mM | 50 | BSA | soft_48mM_50 | soft_48mM_50_FN | 0 | 0
map-data-2019.05.13-12.24.03.522_074.jpk-force | 2019.05.13 | 2 | 2.1.5 | 12.24.03.522 | 74 | FN | 304.727 | 0.210693 | 1.54676 | soft | 48mM | 50 | BSA | soft_48mM_50 | soft_48mM_50_FN | 0 | 1
map-data-2019.05.13-12.24.03.522_075.jpk-force | 2019.05.13 | 2 | 2.1.5 | 12.24.03.522 | 75 | FN | 249.539 | 0.125585 | 1.05927 | soft | 48mM | 50 | BSA | soft_48mM_50 | soft_48mM_50_FN | 0 | 1
map-data-2019.05.13-12.24.03.522_076.jpk-force | 2019.05.13 | 2 | 2.1.5 | 12.24.03.522 | 76 | FN | 139.956 | 0.028256 | 0.41415 | soft | 48mM | 50 | BSA | soft_48mM_50 | soft_48mM_50_FN | 0 | 0
map-data-2019.05.13-12.24.03.522_077.jpk-force | 2019.05.13 | 2 | 2.1.5 | 12.24.03.522 | 77 | FN | 37.7365 | 0.000945572 | 0.07905 | soft | 48mM | 50 | BSA | soft_48mM_50 | soft_48mM_50_FN | 0 | 0
map-data-2019.05.13-12.24.03.522_078.jpk-force | 2019.05.13 | 2 | 2.1.5 | 12.24.03.522 | 78 | FN | 157.064 | 0.0437104 | 0.63845 | soft | 48mM | 50 | BSA | soft_48mM_50 | soft_48mM_50_FN | 0 | 0
map-data-2019.05.13-12.24.03.522_079.jpk-force | 2019.05.13 | 2 | 2.1.5 | 12.24.03.522 | 79 | FN | 205.02 | 0.0882331 | 0.81795 | soft | 48mM | 50 | BSA | soft_48mM_50 | soft_48mM_50_FN | 0 | 0
map-data-2019.05.13-12.24.03.522_080.jpk-force | 2019.05.13 | 2 | 2.1.5 | 12.24.03.522 | 80 | FN | 134.863 | 0.0272524 | 0.43737 | soft | 48mM | 50 | BSA | soft_48mM_50 | soft_48mM_50_FN | 0 | 0
map-data-2019.05.13-12.24.03.522_081.jpk-force | 2019.05.13 | 2 | 2.1.5 | 12.24.03.522 | 81 | FN | 32.3646 | 0.000563536 | 0.05877 | soft | 48mM | 50 | BSA | soft_48mM_50 | soft_48mM_50_FN | 0 | 0
map-data-2019.05.13-12.24.03.522_082.jpk-force | 2019.05.13 | 2 | 2.1.5 | 12.24.03.522 | 82 | FN | 44.0634 | 0.00214106 | 0.10275 | soft | 48mM | 50 | BSA | soft_48mM_50 | soft_48mM_50_FN | 0 | 0
map-data-2019.05.13-12.24.03.522_083.jpk-force | 2019.05.13 | 2 | 2.1.5 | 12.24.03.522 | 83 | FN | 236.506 | 0.0384224 | 0.35903 | soft | 48mM | 50 | BSA | soft_48mM_50 | soft_48mM_50_FN | 0 | 0
map-data-2019.05.13-12.24.03.522_084.jpk-force | 2019.05.13 | 2 | 2.1.5 | 12.24.03.522 | 84 | FN | 32.9671 | 0.00102379 | 0.08753 | soft | 48mM | 50 | BSA | soft_48mM_50 | soft_48mM_50_FN | 0 | 0
map-data-2019.05.13-12.24.03.522_085.jpk-force | 2019.05.13 | 2 | 2.1.5 | 12.24.03.522 | 85 | FN | 225.549 | 0.079956 | 0.69566 | soft | 48mM | 50 | BSA | soft_48mM_50 | soft_48mM_50_FN | 0 | 0
map-data-2019.05.13-12.24.03.522_086.jpk-force | 2019.05.13 | 2 | 2.1.5 | 12.24.03.522 | 86 | FN | 38.6832 | 0.00085204 | 0.05816 | soft | 48mM | 50 | BSA | soft_48mM_50 | soft_48mM_50_FN | 0 | 0
map-data-2019.05.13-12.24.03.522_087.jpk-force | 2019.05.13 | 2 | 2.1.5 | 12.24.03.522 | 87 | FN | 34.4794 | 0.000641081 | 0.05291 | soft | 48mM | 50 | BSA | soft_48mM_50 | soft_48mM_50_FN | 0 | 0
map-data-2019.05.13-12.24.03.522_088.jpk-force | 2019.05.13 | 2 | 2.1.5 | 12.24.03.522 | 88 | FN | 202.207 | 0.122596 | 1.29732 | soft | 48mM | 50 | BSA | soft_48mM_50 | soft_48mM_50_FN | 0 | 0
map-data-2019.05.13-12.24.03.522_089.jpk-force | 2019.05.13 | 2 | 2.1.5 | 12.24.03.522 | 89 | FN | 36.8575 | 0.000743235 | 0.05924 | soft | 48mM | 50 | BSA | soft_48mM_50 | soft_48mM_50_FN | 0 | 0
map-data-2019.05.13-12.24.03.522_090.jpk-force | 2019.05.13 | 2 | 2.1.5 | 12.24.03.522 | 90 | FN | 112.165 | 0.0280505 | 0.50909 | soft | 48mM | 50 | BSA | soft_48mM_50 | soft_48mM_50_FN | 0 | 0
map-data-2019.05.13-12.24.03.522_091.jpk-force | 2019.05.13 | 2 | 2.1.5 | 12.24.03.522 | 91 | FN | 37.424 | 0.000764011 | 0.08641 | soft | 48mM | 50 | BSA | soft_48mM_50 | soft_48mM_50_FN | 0 | 0
map-data-2019.05.13-12.24.03.522_092.jpk-force | 2019.05.13 | 2 | 2.1.5 | 12.24.03.522 | 92 | FN | 189.909 | 0.0665081 | 0.75087 | soft | 48mM | 50 | BSA | soft_48mM_50 | soft_48mM_50_FN | 0 | 0
map-data-2019.05.13-12.24.03.522_093.jpk-force | 2019.05.13 | 2 | 2.1.5 | 12.24.03.522 | 93 | FN | 109.784 | 0.0254315 | 0.44381 | soft | 48mM | 50 | BSA | soft_48mM_50 | soft_48mM_50_FN | 0 | 0
map-data-2019.05.13-12.24.03.522_094.jpk-force | 2019.05.13 | 2 | 2.1.5 | 12.24.03.522 | 94 | FN | 37.6995 | 0.00103251 | 0.06829 | soft | 48mM | 50 | BSA | soft_48mM_50 | soft_48mM_50_FN | 0 | 0
map-data-2019.05.13-12.24.03.522_095.jpk-force | 2019.05.13 | 2 | 2.1.5 | 12.24.03.522 | 95 | FN | 79.4775 | 0.0252971 | 0.61652 | soft | 48mM | 50 | BSA | soft_48mM_50 | soft_48mM_50_FN | 0 | 0
map-data-2019.05.13-12.24.03.522_096.jpk-force | 2019.05.13 | 2 | 2.1.5 | 12.24.03.522 | 96 | FN | 42.3664 | 0.00284016 | 0.12397 | soft | 48mM | 50 | BSA | soft_48mM_50 | soft_48mM_50_FN | 0 | 0
map-data-2019.05.13-12.24.03.522_097.jpk-force | 2019.05.13 | 2 | 2.1.5 | 12.24.03.522 | 97 | FN | 248.966 | 0.0942277 | 0.71344 | soft | 48mM | 50 | BSA | soft_48mM_50 | soft_48mM_50_FN | 0 | 1
map-data-2019.05.13-12.24.03.522_098.jpk-force | 2019.05.13 | 2 | 2.1.5 | 12.24.03.522 | 98 | FN | 160.368 | 0.0602824 | 0.76554 | soft | 48mM | 50 | BSA | soft_48mM_50 | soft_48mM_50_FN | 0 | 0
map-data-2019.05.13-12.24.03.522_099.jpk-force | 2019.05.13 | 2 | 2.1.5 | 12.24.03.522 | 99 | FN | 78.776 | 0.0111096 | 0.28001 | soft | 48mM | 50 | BSA | soft_48mM_50 | soft_48mM_50_FN | 0 | 0
map-data-2019.05.13-12.32.21.650_000.jpk-force | 2019.05.13 | 2 | 2.1.5 | 12.32.21.650 | 0 | FN | 93.6205 | 0.00732699 | 0.1762 | soft | 48mM | 50 | BSA | soft_48mM_50 | soft_48mM_50_FN | 0 | 0
map-data-2019.05.13-12.32.21.650_001.jpk-force | 2019.05.13 | 2 | 2.1.5 | 12.32.21.650 | 1 | FN | 172.88 | 0.0436397 | 0.5407 | soft | 48mM | 50 | BSA | soft_48mM_50 | soft_48mM_50_FN | 0 | 0
map-data-2019.05.13-12.32.21.650_002.jpk-force | 2019.05.13 | 2 | 2.1.5 | 12.32.21.650 | 2 | FN | 210.583 | 0.0457393 | 0.47487 | soft | 48mM | 50 | BSA | soft_48mM_50 | soft_48mM_50_FN | 0 | 0
map-data-2019.05.13-12.32.21.650_003.jpk-force | 2019.05.13 | 2 | 2.1.5 | 12.32.21.650 | 3 | FN | 213.002 | 0.0978872 | 0.87577 | soft | 48mM | 50 | BSA | soft_48mM_50 | soft_48mM_50_FN | 0 | 0
map-data-2019.05.13-12.32.21.650_004.jpk-force | 2019.05.13 | 2 | 2.1.5 | 12.32.21.650 | 4 | FN | 389.322 | 0.232458 | 1.11722 | soft | 48mM | 50 | BSA | soft_48mM_50 | soft_48mM_50_FN | 0 | 1
map-data-2019.05.13-12.32.21.650_005.jpk-force | 2019.05.13 | 2 | 2.1.5 | 12.32.21.650 | 5 | FN | 274.507 | 0.09651 | 0.61534 | soft | 48mM | 50 | BSA | soft_48mM_50 | soft_48mM_50_FN | 0 | 0
map-data-2019.05.13-12.32.21.650_006.jpk-force | 2019.05.13 | 2 | 2.1.5 | 12.32.21.650 | 6 | FN | 283.662 | 0.162922 | 1.06697 | soft | 48mM | 50 | BSA | soft_48mM_50 | soft_48mM_50_FN | 0 | 1
map-data-2019.05.13-12.32.21.650_007.jpk-force | 2019.05.13 | 2 | 2.1.5 | 12.32.21.650 | 7 | FN | 144.272 | 0.0235118 | 0.32248 | soft | 48mM | 50 | BSA | soft_48mM_50 | soft_48mM_50_FN | 0 | 0
map-data-2019.05.13-12.32.21.650_008.jpk-force | 2019.05.13 | 2 | 2.1.5 | 12.32.21.650 | 8 | FN | 133.005 | 0.0223638 | 0.35491 | soft | 48mM | 50 | BSA | soft_48mM_50 | soft_48mM_50_FN | 0 | 0
map-data-2019.05.13-12.32.21.650_009.jpk-force | 2019.05.13 | 2 | 2.1.5 | 12.32.21.650 | 9 | FN | 246.82 | 0.0737831 | 0.78503 | soft | 48mM | 50 | BSA | soft_48mM_50 | soft_48mM_50_FN | 0 | 1
map-data-2019.05.13-12.32.21.650_010.jpk-force | 2019.05.13 | 2 | 2.1.5 | 12.32.21.650 | 10 | FN | 72.8217 | 0.0109122 | 0.33715 | soft | 48mM | 50 | BSA | soft_48mM_50 | soft_48mM_50_FN | 0 | 0
map-data-2019.05.13-12.32.21.650_011.jpk-force | 2019.05.13 | 2 | 2.1.5 | 12.32.21.650 | 11 | FN | 126.076 | 0.0404369 | 0.58344 | soft | 48mM | 50 | BSA | soft_48mM_50 | soft_48mM_50_FN | 0 | 0
map-data-2019.05.13-12.32.21.650_012.jpk-force | 2019.05.13 | 2 | 2.1.5 | 12.32.21.650 | 12 | FN | 246.695 | 0.0918746 | 0.83939 | soft | 48mM | 50 | BSA | soft_48mM_50 | soft_48mM_50_FN | 0 | 1
map-data-2019.05.13-12.32.21.650_013.jpk-force | 2019.05.13 | 2 | 2.1.5 | 12.32.21.650 | 13 | FN | 167.555 | 0.0410133 | 0.46525 | soft | 48mM | 50 | BSA | soft_48mM_50 | soft_48mM_50_FN | 0 | 0
map-data-2019.05.13-12.32.21.650_014.jpk-force | 2019.05.13 | 2 | 2.1.5 | 12.32.21.650 | 14 | FN | 301.76 | 0.144965 | 0.96066 | soft | 48mM | 50 | BSA | soft_48mM_50 | soft_48mM_50_FN | 0 | 1
map-data-2019.05.13-12.32.21.650_015.jpk-force | 2019.05.13 | 2 | 2.1.5 | 12.32.21.650 | 15 | FN | 285.952 | 0.0749283 | 0.64086 | soft | 48mM | 50 | BSA | soft_48mM_50 | soft_48mM_50_FN | 0 | 0
map-data-2019.05.13-12.32.21.650_016.jpk-force | 2019.05.13 | 2 | 2.1.5 | 12.32.21.650 | 16 | FN | 113.66 | 0.019801 | 0.34026 | soft | 48mM | 50 | BSA | soft_48mM_50 | soft_48mM_50_FN | 0 | 0
map-data-2019.05.13-12.32.21.650_017.jpk-force | 2019.05.13 | 2 | 2.1.5 | 12.32.21.650 | 17 | FN | 143.058 | 0.0333956 | 0.55307 | soft | 48mM | 50 | BSA | soft_48mM_50 | soft_48mM_50_FN | 0 | 0
map-data-2019.05.13-12.32.21.650_018.jpk-force | 2019.05.13 | 2 | 2.1.5 | 12.32.21.650 | 18 | FN | 254.894 | 0.105597 | 0.89472 | soft | 48mM | 50 | BSA | soft_48mM_50 | soft_48mM_50_FN | 0 | 1
map-data-2019.05.13-12.32.21.650_019.jpk-force | 2019.05.13 | 2 | 2.1.5 | 12.32.21.650 | 19 | FN | 151.41 | 0.0198728 | 0.36501 | soft | 48mM | 50 | BSA | soft_48mM_50 | soft_48mM_50_FN | 0 | 0
map-data-2019.05.13-12.32.21.650_020.jpk-force | 2019.05.13 | 2 | 2.1.5 | 12.32.21.650 | 20 | FN | 40.8879 | 0.00120274 | 0.07834 | soft | 48mM | 50 | BSA | soft_48mM_50 | soft_48mM_50_FN | 0 | 0
map-data-2019.05.13-12.32.21.650_021.jpk-force | 2019.05.13 | 2 | 2.1.5 | 12.32.21.650 | 21 | FN | 36.7096 | 0.00082797 | 0.08891 | soft | 48mM | 50 | BSA | soft_48mM_50 | soft_48mM_50_FN | 0 | 0
map-data-2019.05.13-12.32.21.650_022.jpk-force | 2019.05.13 | 2 | 2.1.5 | 12.32.21.650 | 22 | FN | 37.2754 | 0.00126718 | 0.12295 | soft | 48mM | 50 | BSA | soft_48mM_50 | soft_48mM_50_FN | 0 | 0
map-data-2019.05.13-12.32.21.650_023.jpk-force | 2019.05.13 | 2 | 2.1.5 | 12.32.21.650 | 23 | FN | 149.117 | 0.0621338 | 0.98134 | soft | 48mM | 50 | BSA | soft_48mM_50 | soft_48mM_50_FN | 0 | 0
map-data-2019.05.13-12.32.21.650_024.jpk-force | 2019.05.13 | 2 | 2.1.5 | 12.32.21.650 | 24 | FN | 304.383 | 0.14393 | 0.94033 | soft | 48mM | 50 | BSA | soft_48mM_50 | soft_48mM_50_FN | 0 | 1
map-data-2019.05.13-12.32.21.650_025.jpk-force | 2019.05.13 | 2 | 2.1.5 | 12.32.21.650 | 25 | FN | 37.3102 | 0.000922119 | 0.05911 | soft | 48mM | 50 | BSA | soft_48mM_50 | soft_48mM_50_FN | 0 | 0
map-data-2019.05.13-12.32.21.650_026.jpk-force | 2019.05.13 | 2 | 2.1.5 | 12.32.21.650 | 26 | FN | 117.509 | 0.0206589 | 0.34786 | soft | 48mM | 50 | BSA | soft_48mM_50 | soft_48mM_50_FN | 0 | 0
map-data-2019.05.13-12.32.21.650_027.jpk-force | 2019.05.13 | 2 | 2.1.5 | 12.32.21.650 | 27 | FN | 144.201 | 0.0858875 | 1.23267 | soft | 48mM | 50 | BSA | soft_48mM_50 | soft_48mM_50_FN | 0 | 0
map-data-2019.05.13-12.32.21.650_028.jpk-force | 2019.05.13 | 2 | 2.1.5 | 12.32.21.650 | 28 | FN | 259.432 | 0.212421 | 1.7839 | soft | 48mM | 50 | BSA | soft_48mM_50 | soft_48mM_50_FN | 0 | 0
map-data-2019.05.13-12.32.21.650_029.jpk-force | 2019.05.13 | 2 | 2.1.5 | 12.32.21.650 | 29 | FN | 477.695 | 0.21643 | 1.17429 | soft | 48mM | 50 | BSA | soft_48mM_50 | soft_48mM_50_FN | 0 | 1
map-data-2019.05.13-12.32.21.650_030.jpk-force | 2019.05.13 | 2 | 2.1.5 | 12.32.21.650 | 30 | FN | 229.283 | 0.122449 | 1.09157 | soft | 48mM | 50 | BSA | soft_48mM_50 | soft_48mM_50_FN | 0 | 1
map-data-2019.05.13-12.32.21.650_031.jpk-force | 2019.05.13 | 2 | 2.1.5 | 12.32.21.650 | 31 | FN | 181.628 | 0.112882 | 1.27111 | soft | 48mM | 50 | BSA | soft_48mM_50 | soft_48mM_50_FN | 0 | 0
map-data-2019.05.13-12.32.21.650_032.jpk-force | 2019.05.13 | 2 | 2.1.5 | 12.32.21.650 | 32 | FN | 118.844 | 0.0307812 | 0.69315 | soft | 48mM | 50 | BSA | soft_48mM_50 | soft_48mM_50_FN | 0 | 0
map-data-2019.05.13-12.32.21.650_033.jpk-force | 2019.05.13 | 2 | 2.1.5 | 12.32.21.650 | 33 | FN | 252.627 | 0.150311 | 1.01333 | soft | 48mM | 50 | BSA | soft_48mM_50 | soft_48mM_50_FN | 0 | 1
map-data-2019.05.13-12.32.21.650_034.jpk-force | 2019.05.13 | 2 | 2.1.5 | 12.32.21.650 | 34 | FN | 150.762 | 0.0337184 | 0.44054 | soft | 48mM | 50 | BSA | soft_48mM_50 | soft_48mM_50_FN | 0 | 0
map-data-2019.05.13-12.32.21.650_035.jpk-force | 2019.05.13 | 2 | 2.1.5 | 12.32.21.650 | 35 | FN | 33.4233 | 0.000637135 | 0.05978 | soft | 48mM | 50 | BSA | soft_48mM_50 | soft_48mM_50_FN | 0 | 0
map-data-2019.05.13-12.32.21.650_036.jpk-force | 2019.05.13 | 2 | 2.1.5 | 12.32.21.650 | 36 | FN | 294.814 | 0.236603 | 1.30143 | soft | 48mM | 50 | BSA | soft_48mM_50 | soft_48mM_50_FN | 0 | 1
map-data-2019.05.13-12.32.21.650_037.jpk-force | 2019.05.13 | 2 | 2.1.5 | 12.32.21.650 | 37 | FN | 118.499 | 0.027583 | 0.46115 | soft | 48mM | 50 | BSA | soft_48mM_50 | soft_48mM_50_FN | 0 | 0
map-data-2019.05.13-12.32.21.650_038.jpk-force | 2019.05.13 | 2 | 2.1.5 | 12.32.21.650 | 38 | FN | 144.012 | 0.0287635 | 0.5057 | soft | 48mM | 50 | BSA | soft_48mM_50 | soft_48mM_50_FN | 0 | 0
map-data-2019.05.13-12.32.21.650_039.jpk-force | 2019.05.13 | 2 | 2.1.5 | 12.32.21.650 | 39 | FN | 68.1261 | 0.00759561 | 0.21168 | soft | 48mM | 50 | BSA | soft_48mM_50 | soft_48mM_50_FN | 0 | 0
map-data-2019.05.13-12.32.21.650_040.jpk-force | 2019.05.13 | 2 | 2.1.5 | 12.32.21.650 | 40 | FN | 139.496 | 0.0278763 | 0.45681 | soft | 48mM | 50 | BSA | soft_48mM_50 | soft_48mM_50_FN | 0 | 0
map-data-2019.05.13-12.32.21.650_041.jpk-force | 2019.05.13 | 2 | 2.1.5 | 12.32.21.650 | 41 | FN | 506.023 | 0.358423 | 1.95534 | soft | 48mM | 50 | BSA | soft_48mM_50 | soft_48mM_50_FN | 0 | 1
map-data-2019.05.13-12.32.21.650_042.jpk-force | 2019.05.13 | 2 | 2.1.5 | 12.32.21.650 | 42 | FN | 248.576 | 0.0788486 | 0.66471 | soft | 48mM | 50 | BSA | soft_48mM_50 | soft_48mM_50_FN | 0 | 0
map-data-2019.05.13-12.32.21.650_043.jpk-force | 2019.05.13 | 2 | 2.1.5 | 12.32.21.650 | 43 | FN | 401.295 | 0.160918 | 0.8822 | soft | 48mM | 50 | BSA | soft_48mM_50 | soft_48mM_50_FN | 0 | 1
map-data-2019.05.13-12.32.21.650_044.jpk-force | 2019.05.13 | 2 | 2.1.5 | 12.32.21.650 | 44 | FN | 33.9848 | 0.000868306 | 0.08443 | soft | 48mM | 50 | BSA | soft_48mM_50 | soft_48mM_50_FN | 0 | 0
map-data-2019.05.13-12.32.21.650_045.jpk-force | 2019.05.13 | 2 | 2.1.5 | 12.32.21.650 | 45 | FN | 162.536 | 0.0617457 | 0.72403 | soft | 48mM | 50 | BSA | soft_48mM_50 | soft_48mM_50_FN | 0 | 0
map-data-2019.05.13-12.32.21.650_046.jpk-force | 2019.05.13 | 2 | 2.1.5 | 12.32.21.650 | 46 | FN | 135.671 | 0.0456666 | 0.71067 | soft | 48mM | 50 | BSA | soft_48mM_50 | soft_48mM_50_FN | 0 | 0
map-data-2019.05.13-12.32.21.650_047.jpk-force | 2019.05.13 | 2 | 2.1.5 | 12.32.21.650 | 47 | FN | 233.531 | 0.0733663 | 0.71309 | soft | 48mM | 50 | BSA | soft_48mM_50 | soft_48mM_50_FN | 0 | 1
map-data-2019.05.13-12.32.21.650_048.jpk-force | 2019.05.13 | 2 | 2.1.5 | 12.32.21.650 | 48 | FN | 36.1115 | 0.000468965 | 0.04501 | soft | 48mM | 50 | BSA | soft_48mM_50 | soft_48mM_50_FN | 0 | 0
map-data-2019.05.13-12.32.21.650_049.jpk-force | 2019.05.13 | 2 | 2.1.5 | 12.32.21.650 | 49 | FN | 62.0377 | 0.00553671 | 0.20852 | soft | 48mM | 50 | BSA | soft_48mM_50 | soft_48mM_50_FN | 0 | 0
map-data-2019.05.13-12.32.21.650_050.jpk-force | 2019.05.13 | 2 | 2.1.5 | 12.32.21.650 | 50 | FN | 45.5401 | 0.00280865 | 0.12557 | soft | 48mM | 50 | BSA | soft_48mM_50 | soft_48mM_50_FN | 0 | 0
map-data-2019.05.13-12.32.21.650_051.jpk-force | 2019.05.13 | 2 | 2.1.5 | 12.32.21.650 | 51 | FN | 50.6061 | 0.00242375 | 0.09273 | soft | 48mM | 50 | BSA | soft_48mM_50 | soft_48mM_50_FN | 0 | 0
map-data-2019.05.13-12.32.21.650_052.jpk-force | 2019.05.13 | 2 | 2.1.5 | 12.32.21.650 | 52 | FN | 33.9073 | 0.000582831 | 0.04663 | soft | 48mM | 50 | BSA | soft_48mM_50 | soft_48mM_50_FN | 0 | 0
map-data-2019.05.13-12.32.21.650_053.jpk-force | 2019.05.13 | 2 | 2.1.5 | 12.32.21.650 | 53 | FN | 255.877 | 0.151327 | 1.39575 | soft | 48mM | 50 | BSA | soft_48mM_50 | soft_48mM_50_FN | 0 | 1
map-data-2019.05.13-12.32.21.650_054.jpk-force | 2019.05.13 | 2 | 2.1.5 | 12.32.21.650 | 54 | FN | 68.9232 | 0.00462581 | 0.18169 | soft | 48mM | 50 | BSA | soft_48mM_50 | soft_48mM_50_FN | 0 | 0
map-data-2019.05.13-12.32.21.650_055.jpk-force | 2019.05.13 | 2 | 2.1.5 | 12.32.21.650 | 55 | FN | 362.204 | 0.103307 | 0.73363 | soft | 48mM | 50 | BSA | soft_48mM_50 | soft_48mM_50_FN | 0 | 1
map-data-2019.05.13-12.32.21.650_056.jpk-force | 2019.05.13 | 2 | 2.1.5 | 12.32.21.650 | 56 | FN | 124.133 | 0.034876 | 0.52514 | soft | 48mM | 50 | BSA | soft_48mM_50 | soft_48mM_50_FN | 0 | 0
map-data-2019.05.13-12.32.21.650_057.jpk-force | 2019.05.13 | 2 | 2.1.5 | 12.32.21.650 | 57 | FN | 496.693 | 0.240252 | 1.24169 | soft | 48mM | 50 | BSA | soft_48mM_50 | soft_48mM_50_FN | 0 | 1
map-data-2019.05.13-12.32.21.650_058.jpk-force | 2019.05.13 | 2 | 2.1.5 | 12.32.21.650 | 58 | FN | 37.4313 | 0.00102693 | 0.05881 | soft | 48mM | 50 | BSA | soft_48mM_50 | soft_48mM_50_FN | 0 | 0
map-data-2019.05.13-12.32.21.650_059.jpk-force | 2019.05.13 | 2 | 2.1.5 | 12.32.21.650 | 59 | FN | 125.773 | 0.0295941 | 0.42127 | soft | 48mM | 50 | BSA | soft_48mM_50 | soft_48mM_50_FN | 0 | 0
map-data-2019.05.13-12.32.21.650_060.jpk-force | 2019.05.13 | 2 | 2.1.5 | 12.32.21.650 | 60 | FN | 200.362 | 0.0725086 | 0.62774 | soft | 48mM | 50 | BSA | soft_48mM_50 | soft_48mM_50_FN | 0 | 0
map-data-2019.05.13-12.32.21.650_061.jpk-force | 2019.05.13 | 2 | 2.1.5 | 12.32.21.650 | 61 | FN | 119.986 | 0.0235893 | 0.46146 | soft | 48mM | 50 | BSA | soft_48mM_50 | soft_48mM_50_FN | 0 | 0
map-data-2019.05.13-12.32.21.650_062.jpk-force | 2019.05.13 | 2 | 2.1.5 | 12.32.21.650 | 62 | FN | 40.6532 | 0.00176575 | 0.11881 | soft | 48mM | 50 | BSA | soft_48mM_50 | soft_48mM_50_FN | 0 | 0
map-data-2019.05.13-12.32.21.650_063.jpk-force | 2019.05.13 | 2 | 2.1.5 | 12.32.21.650 | 63 | FN | 35.118 | 0.000454321 | 0.04607 | soft | 48mM | 50 | BSA | soft_48mM_50 | soft_48mM_50_FN | 0 | 0
map-data-2019.05.13-12.32.21.650_064.jpk-force | 2019.05.13 | 2 | 2.1.5 | 12.32.21.650 | 64 | FN | 111.884 | 0.0204076 | 0.43562 | soft | 48mM | 50 | BSA | soft_48mM_50 | soft_48mM_50_FN | 0 | 0
map-data-2019.05.13-12.32.21.650_065.jpk-force | 2019.05.13 | 2 | 2.1.5 | 12.32.21.650 | 65 | FN | 36.1165 | 0.000859477 | 0.07267 | soft | 48mM | 50 | BSA | soft_48mM_50 | soft_48mM_50_FN | 0 | 0
map-data-2019.05.13-12.32.21.650_066.jpk-force | 2019.05.13 | 2 | 2.1.5 | 12.32.21.650 | 66 | FN | 160.825 | 0.0549579 | 0.64272 | soft | 48mM | 50 | BSA | soft_48mM_50 | soft_48mM_50_FN | 0 | 0
map-data-2019.05.13-12.32.21.650_067.jpk-force | 2019.05.13 | 2 | 2.1.5 | 12.32.21.650 | 67 | FN | 111.536 | 0.0347538 | 0.72134 | soft | 48mM | 50 | BSA | soft_48mM_50 | soft_48mM_50_FN | 0 | 0
map-data-2019.05.13-12.32.21.650_068.jpk-force | 2019.05.13 | 2 | 2.1.5 | 12.32.21.650 | 68 | FN | 39.7778 | 0.00120577 | 0.10156 | soft | 48mM | 50 | BSA | soft_48mM_50 | soft_48mM_50_FN | 0 | 0
map-data-2019.05.13-12.32.21.650_069.jpk-force | 2019.05.13 | 2 | 2.1.5 | 12.32.21.650 | 69 | FN | 145.81 | 0.0862441 | 1.42733 | soft | 48mM | 50 | BSA | soft_48mM_50 | soft_48mM_50_FN | 0 | 0
map-data-2019.05.13-12.32.21.650_070.jpk-force | 2019.05.13 | 2 | 2.1.5 | 12.32.21.650 | 70 | FN | 232.957 | 0.11188 | 0.80218 | soft | 48mM | 50 | BSA | soft_48mM_50 | soft_48mM_50_FN | 0 | 1
map-data-2019.05.13-12.32.21.650_071.jpk-force | 2019.05.13 | 2 | 2.1.5 | 12.32.21.650 | 71 | FN | 644.194 | 0.599005 | 1.67426 | soft | 48mM | 50 | BSA | soft_48mM_50 | soft_48mM_50_FN | 0 | 1
map-data-2019.05.13-12.32.21.650_072.jpk-force | 2019.05.13 | 2 | 2.1.5 | 12.32.21.650 | 72 | FN | 36.4193 | 0.000613413 | 0.06174 | soft | 48mM | 50 | BSA | soft_48mM_50 | soft_48mM_50_FN | 0 | 0
map-data-2019.05.13-12.32.21.650_073.jpk-force | 2019.05.13 | 2 | 2.1.5 | 12.32.21.650 | 73 | FN | 396.669 | 0.204029 | 1.20486 | soft | 48mM | 50 | BSA | soft_48mM_50 | soft_48mM_50_FN | 0 | 1
map-data-2019.05.13-12.32.21.650_074.jpk-force | 2019.05.13 | 2 | 2.1.5 | 12.32.21.650 | 74 | FN | 32.5101 | 0.000550487 | 0.0441 | soft | 48mM | 50 | BSA | soft_48mM_50 | soft_48mM_50_FN | 0 | 0
map-data-2019.05.13-12.32.21.650_075.jpk-force | 2019.05.13 | 2 | 2.1.5 | 12.32.21.650 | 75 | FN | 77.9676 | 0.0123316 | 0.32864 | soft | 48mM | 50 | BSA | soft_48mM_50 | soft_48mM_50_FN | 0 | 0
map-data-2019.05.13-12.32.21.650_076.jpk-force | 2019.05.13 | 2 | 2.1.5 | 12.32.21.650 | 76 | FN | 56.1491 | 0.00386921 | 0.14845 | soft | 48mM | 50 | BSA | soft_48mM_50 | soft_48mM_50_FN | 0 | 0
map-data-2019.05.13-12.32.21.650_077.jpk-force | 2019.05.13 | 2 | 2.1.5 | 12.32.21.650 | 77 | FN | 33.9238 | 0.000368601 | 0.0416 | soft | 48mM | 50 | BSA | soft_48mM_50 | soft_48mM_50_FN | 0 | 0
map-data-2019.05.13-12.32.21.650_078.jpk-force | 2019.05.13 | 2 | 2.1.5 | 12.32.21.650 | 78 | FN | 101.305 | 0.0108491 | 0.20795 | soft | 48mM | 50 | BSA | soft_48mM_50 | soft_48mM_50_FN | 0 | 0
map-data-2019.05.13-12.32.21.650_079.jpk-force | 2019.05.13 | 2 | 2.1.5 | 12.32.21.650 | 79 | FN | 190.91 | 0.0604309 | 0.66037 | soft | 48mM | 50 | BSA | soft_48mM_50 | soft_48mM_50_FN | 0 | 0
map-data-2019.05.13-12.32.21.650_080.jpk-force | 2019.05.13 | 2 | 2.1.5 | 12.32.21.650 | 80 | FN | 298.217 | 0.1662 | 1.16969 | soft | 48mM | 50 | BSA | soft_48mM_50 | soft_48mM_50_FN | 0 | 1
map-data-2019.05.13-12.32.21.650_081.jpk-force | 2019.05.13 | 2 | 2.1.5 | 12.32.21.650 | 81 | FN | 121.134 | 0.0467256 | 0.87319 | soft | 48mM | 50 | BSA | soft_48mM_50 | soft_48mM_50_FN | 0 | 0
map-data-2019.05.13-12.32.21.650_082.jpk-force | 2019.05.13 | 2 | 2.1.5 | 12.32.21.650 | 82 | FN | 214.598 | 0.0611349 | 0.54145 | soft | 48mM | 50 | BSA | soft_48mM_50 | soft_48mM_50_FN | 0 | 0
map-data-2019.05.13-12.32.21.650_083.jpk-force | 2019.05.13 | 2 | 2.1.5 | 12.32.21.650 | 83 | FN | 37.858 | 0.00181927 | 0.16921 | soft | 48mM | 50 | BSA | soft_48mM_50 | soft_48mM_50_FN | 0 | 0
map-data-2019.05.13-12.32.21.650_084.jpk-force | 2019.05.13 | 2 | 2.1.5 | 12.32.21.650 | 84 | FN | 33.2004 | 0.000563693 | 0.04523 | soft | 48mM | 50 | BSA | soft_48mM_50 | soft_48mM_50_FN | 0 | 0
map-data-2019.05.13-12.32.21.650_085.jpk-force | 2019.05.13 | 2 | 2.1.5 | 12.32.21.650 | 85 | FN | 58.653 | 0.0175864 | 0.66864 | soft | 48mM | 50 | BSA | soft_48mM_50 | soft_48mM_50_FN | 0 | 0
map-data-2019.05.13-12.32.21.650_086.jpk-force | 2019.05.13 | 2 | 2.1.5 | 12.32.21.650 | 86 | FN | 472.225 | 0.186582 | 1.07961 | soft | 48mM | 50 | BSA | soft_48mM_50 | soft_48mM_50_FN | 0 | 1
map-data-2019.05.13-12.32.21.650_087.jpk-force | 2019.05.13 | 2 | 2.1.5 | 12.32.21.650 | 87 | FN | 181.576 | 0.0730591 | 0.71442 | soft | 48mM | 50 | BSA | soft_48mM_50 | soft_48mM_50_FN | 0 | 0
map-data-2019.05.13-12.32.21.650_088.jpk-force | 2019.05.13 | 2 | 2.1.5 | 12.32.21.650 | 88 | FN | 312.338 | 0.133021 | 0.87219 | soft | 48mM | 50 | BSA | soft_48mM_50 | soft_48mM_50_FN | 0 | 1
map-data-2019.05.13-12.32.21.650_089.jpk-force | 2019.05.13 | 2 | 2.1.5 | 12.32.21.650 | 89 | FN | 42.0842 | 0.00166182 | 0.0765 | soft | 48mM | 50 | BSA | soft_48mM_50 | soft_48mM_50_FN | 0 | 0
map-data-2019.05.13-12.32.21.650_090.jpk-force | 2019.05.13 | 2 | 2.1.5 | 12.32.21.650 | 90 | FN | 144.003 | 0.0598377 | 0.84846 | soft | 48mM | 50 | BSA | soft_48mM_50 | soft_48mM_50_FN | 0 | 0
map-data-2019.05.13-12.32.21.650_091.jpk-force | 2019.05.13 | 2 | 2.1.5 | 12.32.21.650 | 91 | FN | 247.646 | 0.142737 | 1.21639 | soft | 48mM | 50 | BSA | soft_48mM_50 | soft_48mM_50_FN | 0 | 0
map-data-2019.05.13-12.32.21.650_092.jpk-force | 2019.05.13 | 2 | 2.1.5 | 12.32.21.650 | 92 | FN | 114.681 | 0.0142518 | 0.26658 | soft | 48mM | 50 | BSA | soft_48mM_50 | soft_48mM_50_FN | 0 | 0
map-data-2019.05.13-12.32.21.650_093.jpk-force | 2019.05.13 | 2 | 2.1.5 | 12.32.21.650 | 93 | FN | 104.591 | 0.00896863 | 0.1995 | soft | 48mM | 50 | BSA | soft_48mM_50 | soft_48mM_50_FN | 0 | 0
map-data-2019.05.13-12.32.21.650_094.jpk-force | 2019.05.13 | 2 | 2.1.5 | 12.32.21.650 | 94 | FN | 31.5456 | 0.000354294 | 0.03503 | soft | 48mM | 50 | BSA | soft_48mM_50 | soft_48mM_50_FN | 0 | 0
map-data-2019.05.13-12.32.21.650_095.jpk-force | 2019.05.13 | 2 | 2.1.5 | 12.32.21.650 | 95 | FN | 323.16 | 0.090071 | 0.66985 | soft | 48mM | 50 | BSA | soft_48mM_50 | soft_48mM_50_FN | 0 | 0
map-data-2019.05.13-12.32.21.650_096.jpk-force | 2019.05.13 | 2 | 2.1.5 | 12.32.21.650 | 96 | FN | 393.885 | 0.234872 | 1.18089 | soft | 48mM | 50 | BSA | soft_48mM_50 | soft_48mM_50_FN | 0 | 1
map-data-2019.05.13-12.32.21.650_097.jpk-force | 2019.05.13 | 2 | 2.1.5 | 12.32.21.650 | 97 | FN | 134.091 | 0.0583071 | 0.91307 | soft | 48mM | 50 | BSA | soft_48mM_50 | soft_48mM_50_FN | 0 | 0
map-data-2019.05.13-12.32.21.650_098.jpk-force | 2019.05.13 | 2 | 2.1.5 | 12.32.21.650 | 98 | FN | 94.3687 | 0.0287474 | 0.61842 | soft | 48mM | 50 | BSA | soft_48mM_50 | soft_48mM_50_FN | 0 | 0
map-data-2019.05.13-12.32.21.650_099.jpk-force | 2019.05.13 | 2 | 2.1.5 | 12.32.21.650 | 99 | FN | 68.4062 | 0.0101836 | 0.32456 | soft | 48mM | 50 | BSA | soft_48mM_50 | soft_48mM_50_FN | 0 | 0
map-data-2019.05.13-12.40.36.356_000.jpk-force | 2019.05.13 | 2 | 2.1.5 | 12.40.36.356 | 0 | FN | 197.12 | 0.0732455 | 0.67909 | soft | 48mM | 50 | BSA | soft_48mM_50 | soft_48mM_50_FN | 0 | 0
map-data-2019.05.13-12.40.36.356_001.jpk-force | 2019.05.13 | 2 | 2.1.5 | 12.40.36.356 | 1 | FN | 345.679 | 0.131428 | 0.81432 | soft | 48mM | 50 | BSA | soft_48mM_50 | soft_48mM_50_FN | 0 | 1
map-data-2019.05.13-12.40.36.356_002.jpk-force | 2019.05.13 | 2 | 2.1.5 | 12.40.36.356 | 2 | FN | 291.205 | 0.230123 | 1.61929 | soft | 48mM | 50 | BSA | soft_48mM_50 | soft_48mM_50_FN | 0 | 0
map-data-2019.05.13-12.40.36.356_003.jpk-force | 2019.05.13 | 2 | 2.1.5 | 12.40.36.356 | 3 | FN | 150.835 | 0.0485618 | 0.53097 | soft | 48mM | 50 | BSA | soft_48mM_50 | soft_48mM_50_FN | 0 | 0
map-data-2019.05.13-12.40.36.356_004.jpk-force | 2019.05.13 | 2 | 2.1.5 | 12.40.36.356 | 4 | FN | 30.608 | 0.000748266 | 0.08037 | soft | 48mM | 50 | BSA | soft_48mM_50 | soft_48mM_50_FN | 0 | 0
map-data-2019.05.13-12.40.36.356_005.jpk-force | 2019.05.13 | 2 | 2.1.5 | 12.40.36.356 | 5 | FN | 93.0563 | 0.0293261 | 0.65424 | soft | 48mM | 50 | BSA | soft_48mM_50 | soft_48mM_50_FN | 0 | 0
map-data-2019.05.13-12.40.36.356_006.jpk-force | 2019.05.13 | 2 | 2.1.5 | 12.40.36.356 | 6 | FN | 215.033 | 0.0560257 | 0.65856 | soft | 48mM | 50 | BSA | soft_48mM_50 | soft_48mM_50_FN | 0 | 0
map-data-2019.05.13-12.40.36.356_007.jpk-force | 2019.05.13 | 2 | 2.1.5 | 12.40.36.356 | 7 | FN | 36.838 | 0.000824732 | 0.06552 | soft | 48mM | 50 | BSA | soft_48mM_50 | soft_48mM_50_FN | 0 | 0
map-data-2019.05.13-12.40.36.356_008.jpk-force | 2019.05.13 | 2 | 2.1.5 | 12.40.36.356 | 8 | FN | 111.692 | 0.0177242 | 0.26943 | soft | 48mM | 50 | BSA | soft_48mM_50 | soft_48mM_50_FN | 0 | 0
map-data-2019.05.13-12.40.36.356_009.jpk-force | 2019.05.13 | 2 | 2.1.5 | 12.40.36.356 | 9 | FN | 102.104 | 0.024826 | 0.63792 | soft | 48mM | 50 | BSA | soft_48mM_50 | soft_48mM_50_FN | 0 | 0
map-data-2019.05.13-12.40.36.356_010.jpk-force | 2019.05.13 | 2 | 2.1.5 | 12.40.36.356 | 10 | FN | 40.2828 | 0.00149077 | 0.13494 | soft | 48mM | 50 | BSA | soft_48mM_50 | soft_48mM_50_FN | 0 | 0
map-data-2019.05.13-12.40.36.356_011.jpk-force | 2019.05.13 | 2 | 2.1.5 | 12.40.36.356 | 11 | FN | 249.221 | 0.0613505 | 0.55473 | soft | 48mM | 50 | BSA | soft_48mM_50 | soft_48mM_50_FN | 0 | 0
map-data-2019.05.13-12.40.36.356_012.jpk-force | 2019.05.13 | 2 | 2.1.5 | 12.40.36.356 | 12 | FN | 33.0271 | 0.000450725 | 0.05213 | soft | 48mM | 50 | BSA | soft_48mM_50 | soft_48mM_50_FN | 0 | 0
map-data-2019.05.13-12.40.36.356_013.jpk-force | 2019.05.13 | 2 | 2.1.5 | 12.40.36.356 | 13 | FN | 60.9706 | 0.00483577 | 0.14636 | soft | 48mM | 50 | BSA | soft_48mM_50 | soft_48mM_50_FN | 0 | 0
map-data-2019.05.13-12.40.36.356_014.jpk-force | 2019.05.13 | 2 | 2.1.5 | 12.40.36.356 | 14 | FN | 122.871 | 0.0198642 | 0.38111 | soft | 48mM | 50 | BSA | soft_48mM_50 | soft_48mM_50_FN | 0 | 0
map-data-2019.05.13-12.40.36.356_015.jpk-force | 2019.05.13 | 2 | 2.1.5 | 12.40.36.356 | 15 | FN | 38.8489 | 0.00166238 | 0.08478 | soft | 48mM | 50 | BSA | soft_48mM_50 | soft_48mM_50_FN | 0 | 0
map-data-2019.05.13-12.40.36.356_016.jpk-force | 2019.05.13 | 2 | 2.1.5 | 12.40.36.356 | 16 | FN | 133.831 | 0.0362869 | 0.51105 | soft | 48mM | 50 | BSA | soft_48mM_50 | soft_48mM_50_FN | 0 | 0
map-data-2019.05.13-12.40.36.356_017.jpk-force | 2019.05.13 | 2 | 2.1.5 | 12.40.36.356 | 17 | FN | 34.4893 | 0.0013253 | 0.10302 | soft | 48mM | 50 | BSA | soft_48mM_50 | soft_48mM_50_FN | 0 | 0
map-data-2019.05.13-12.40.36.356_018.jpk-force | 2019.05.13 | 2 | 2.1.5 | 12.40.36.356 | 18 | FN | 1555.76 | 0.989787 | 1.8028 | soft | 48mM | 50 | BSA | soft_48mM_50 | soft_48mM_50_FN | 0 | 1
map-data-2019.05.13-12.40.36.356_019.jpk-force | 2019.05.13 | 2 | 2.1.5 | 12.40.36.356 | 19 | FN | 324.815 | 0.113492 | 0.76928 | soft | 48mM | 50 | BSA | soft_48mM_50 | soft_48mM_50_FN | 0 | 1
map-data-2019.05.13-12.40.36.356_020.jpk-force | 2019.05.13 | 2 | 2.1.5 | 12.40.36.356 | 20 | FN | 97.6932 | 0.0212537 | 0.44492 | soft | 48mM | 50 | BSA | soft_48mM_50 | soft_48mM_50_FN | 0 | 0
map-data-2019.05.13-12.40.36.356_021.jpk-force | 2019.05.13 | 2 | 2.1.5 | 12.40.36.356 | 21 | FN | 204.35 | 0.0777458 | 1.18474 | soft | 48mM | 50 | BSA | soft_48mM_50 | soft_48mM_50_FN | 0 | 0
map-data-2019.05.13-12.40.36.356_022.jpk-force | 2019.05.13 | 2 | 2.1.5 | 12.40.36.356 | 22 | FN | 35.9533 | 0.000544868 | 0.05247 | soft | 48mM | 50 | BSA | soft_48mM_50 | soft_48mM_50_FN | 0 | 0
map-data-2019.05.13-12.40.36.356_023.jpk-force | 2019.05.13 | 2 | 2.1.5 | 12.40.36.356 | 23 | FN | 297.253 | 0.13039 | 0.7915 | soft | 48mM | 50 | BSA | soft_48mM_50 | soft_48mM_50_FN | 0 | 1
map-data-2019.05.13-12.40.36.356_024.jpk-force | 2019.05.13 | 2 | 2.1.5 | 12.40.36.356 | 24 | FN | 101.385 | 0.0218068 | 0.4769 | soft | 48mM | 50 | BSA | soft_48mM_50 | soft_48mM_50_FN | 0 | 0
map-data-2019.05.13-12.40.36.356_025.jpk-force | 2019.05.13 | 2 | 2.1.5 | 12.40.36.356 | 25 | FN | 204.622 | 0.0578058 | 0.50852 | soft | 48mM | 50 | BSA | soft_48mM_50 | soft_48mM_50_FN | 0 | 0
map-data-2019.05.13-12.40.36.356_026.jpk-force | 2019.05.13 | 2 | 2.1.5 | 12.40.36.356 | 26 | FN | 64.1923 | 0.00278908 | 0.20225 | soft | 48mM | 50 | BSA | soft_48mM_50 | soft_48mM_50_FN | 0 | 0
map-data-2019.05.13-12.40.36.356_027.jpk-force | 2019.05.13 | 2 | 2.1.5 | 12.40.36.356 | 27 | FN | 164.033 | 0.0468627 | 0.67086 | soft | 48mM | 50 | BSA | soft_48mM_50 | soft_48mM_50_FN | 0 | 0
map-data-2019.05.13-12.40.36.356_028.jpk-force | 2019.05.13 | 2 | 2.1.5 | 12.40.36.356 | 28 | FN | 223.022 | 0.112882 | 0.92651 | soft | 48mM | 50 | BSA | soft_48mM_50 | soft_48mM_50_FN | 0 | 1
map-data-2019.05.13-12.40.36.356_029.jpk-force | 2019.05.13 | 2 | 2.1.5 | 12.40.36.356 | 29 | FN | 77.9331 | 0.0139685 | 0.45072 | soft | 48mM | 50 | BSA | soft_48mM_50 | soft_48mM_50_FN | 0 | 0
map-data-2019.05.13-12.40.36.356_030.jpk-force | 2019.05.13 | 2 | 2.1.5 | 12.40.36.356 | 30 | FN | 110.602 | 0.0499943 | 0.99957 | soft | 48mM | 50 | BSA | soft_48mM_50 | soft_48mM_50_FN | 0 | 0
map-data-2019.05.13-12.40.36.356_031.jpk-force | 2019.05.13 | 2 | 2.1.5 | 12.40.36.356 | 31 | FN | 253.465 | 0.0730928 | 0.60026 | soft | 48mM | 50 | BSA | soft_48mM_50 | soft_48mM_50_FN | 0 | 0
map-data-2019.05.13-12.40.36.356_032.jpk-force | 2019.05.13 | 2 | 2.1.5 | 12.40.36.356 | 32 | FN | 70.1089 | 0.0136111 | 0.40728 | soft | 48mM | 50 | BSA | soft_48mM_50 | soft_48mM_50_FN | 0 | 0
map-data-2019.05.13-12.40.36.356_033.jpk-force | 2019.05.13 | 2 | 2.1.5 | 12.40.36.356 | 33 | FN | 58.2651 | 0.00164153 | 0.07561 | soft | 48mM | 50 | BSA | soft_48mM_50 | soft_48mM_50_FN | 0 | 0
map-data-2019.05.13-12.40.36.356_034.jpk-force | 2019.05.13 | 2 | 2.1.5 | 12.40.36.356 | 34 | FN | 169.687 | 0.0379463 | 0.51029 | soft | 48mM | 50 | BSA | soft_48mM_50 | soft_48mM_50_FN | 0 | 0
map-data-2019.05.13-12.40.36.356_035.jpk-force | 2019.05.13 | 2 | 2.1.5 | 12.40.36.356 | 35 | FN | 158.576 | 0.0567526 | 0.65269 | soft | 48mM | 50 | BSA | soft_48mM_50 | soft_48mM_50_FN | 0 | 0
map-data-2019.05.13-12.40.36.356_036.jpk-force | 2019.05.13 | 2 | 2.1.5 | 12.40.36.356 | 36 | FN | 334.207 | 0.139325 | 1.00786 | soft | 48mM | 50 | BSA | soft_48mM_50 | soft_48mM_50_FN | 0 | 1
map-data-2019.05.13-12.40.36.356_037.jpk-force | 2019.05.13 | 2 | 2.1.5 | 12.40.36.356 | 37 | FN | 200.32 | 0.0865088 | 0.84616 | soft | 48mM | 50 | BSA | soft_48mM_50 | soft_48mM_50_FN | 0 | 0
map-data-2019.05.13-12.40.36.356_038.jpk-force | 2019.05.13 | 2 | 2.1.5 | 12.40.36.356 | 38 | FN | 149.06 | 0.0311116 | 0.64732 | soft | 48mM | 50 | BSA | soft_48mM_50 | soft_48mM_50_FN | 0 | 0
map-data-2019.05.13-12.40.36.356_039.jpk-force | 2019.05.13 | 2 | 2.1.5 | 12.40.36.356 | 39 | FN | 51.9903 | 0.0129028 | 0.56349 | soft | 48mM | 50 | BSA | soft_48mM_50 | soft_48mM_50_FN | 0 | 0
map-data-2019.05.13-12.40.36.356_040.jpk-force | 2019.05.13 | 2 | 2.1.5 | 12.40.36.356 | 40 | FN | 64.022 | 0.00830361 | 0.3578 | soft | 48mM | 50 | BSA | soft_48mM_50 | soft_48mM_50_FN | 0 | 0
map-data-2019.05.13-12.40.36.356_041.jpk-force | 2019.05.13 | 2 | 2.1.5 | 12.40.36.356 | 41 | FN | 193.096 | 0.0562392 | 0.5932 | soft | 48mM | 50 | BSA | soft_48mM_50 | soft_48mM_50_FN | 0 | 0
map-data-2019.05.13-12.40.36.356_042.jpk-force | 2019.05.13 | 2 | 2.1.5 | 12.40.36.356 | 42 | FN | 127.247 | 0.0227701 | 0.37658 | soft | 48mM | 50 | BSA | soft_48mM_50 | soft_48mM_50_FN | 0 | 0
map-data-2019.05.13-12.40.36.356_043.jpk-force | 2019.05.13 | 2 | 2.1.5 | 12.40.36.356 | 43 | FN | 105.998 | 0.0391821 | 0.81737 | soft | 48mM | 50 | BSA | soft_48mM_50 | soft_48mM_50_FN | 0 | 0
map-data-2019.05.13-12.40.36.356_044.jpk-force | 2019.05.13 | 2 | 2.1.5 | 12.40.36.356 | 44 | FN | 134.807 | 0.0363743 | 0.55564 | soft | 48mM | 50 | BSA | soft_48mM_50 | soft_48mM_50_FN | 0 | 0
map-data-2019.05.13-12.40.36.356_045.jpk-force | 2019.05.13 | 2 | 2.1.5 | 12.40.36.356 | 45 | FN | 151.159 | 0.0591837 | 0.84263 | soft | 48mM | 50 | BSA | soft_48mM_50 | soft_48mM_50_FN | 0 | 0
map-data-2019.05.13-12.40.36.356_046.jpk-force | 2019.05.13 | 2 | 2.1.5 | 12.40.36.356 | 46 | FN | 103.45 | 0.035048 | 0.58233 | soft | 48mM | 50 | BSA | soft_48mM_50 | soft_48mM_50_FN | 0 | 0
map-data-2019.05.13-12.40.36.356_047.jpk-force | 2019.05.13 | 2 | 2.1.5 | 12.40.36.356 | 47 | FN | 68.735 | 0.00463985 | 0.14316 | soft | 48mM | 50 | BSA | soft_48mM_50 | soft_48mM_50_FN | 0 | 0
map-data-2019.05.13-12.40.36.356_048.jpk-force | 2019.05.13 | 2 | 2.1.5 | 12.40.36.356 | 48 | FN | 89.672 | 0.0151863 | 0.32008 | soft | 48mM | 50 | BSA | soft_48mM_50 | soft_48mM_50_FN | 0 | 0
map-data-2019.05.13-12.40.36.356_049.jpk-force | 2019.05.13 | 2 | 2.1.5 | 12.40.36.356 | 49 | FN | 83.9706 | 0.00948117 | 0.21568 | soft | 48mM | 50 | BSA | soft_48mM_50 | soft_48mM_50_FN | 0 | 0
map-data-2019.05.13-12.40.36.356_050.jpk-force | 2019.05.13 | 2 | 2.1.5 | 12.40.36.356 | 50 | FN | 85.877 | 0.0116856 | 0.2229 | soft | 48mM | 50 | BSA | soft_48mM_50 | soft_48mM_50_FN | 0 | 0
map-data-2019.05.13-12.40.36.356_051.jpk-force | 2019.05.13 | 2 | 2.1.5 | 12.40.36.356 | 51 | FN | 183.206 | 0.0335053 | 0.39031 | soft | 48mM | 50 | BSA | soft_48mM_50 | soft_48mM_50_FN | 0 | 0
map-data-2019.05.13-12.40.36.356_052.jpk-force | 2019.05.13 | 2 | 2.1.5 | 12.40.36.356 | 52 | FN | 119.786 | 0.0194854 | 0.3792 | soft | 48mM | 50 | BSA | soft_48mM_50 | soft_48mM_50_FN | 0 | 0
map-data-2019.05.13-12.40.36.356_053.jpk-force | 2019.05.13 | 2 | 2.1.5 | 12.40.36.356 | 53 | FN | 79.3727 | 0.00664688 | 0.20713 | soft | 48mM | 50 | BSA | soft_48mM_50 | soft_48mM_50_FN | 0 | 0
map-data-2019.05.13-12.40.36.356_054.jpk-force | 2019.05.13 | 2 | 2.1.5 | 12.40.36.356 | 54 | FN | 246.315 | 0.0877463 | 0.64398 | soft | 48mM | 50 | BSA | soft_48mM_50 | soft_48mM_50_FN | 0 | 0
map-data-2019.05.13-12.40.36.356_055.jpk-force | 2019.05.13 | 2 | 2.1.5 | 12.40.36.356 | 55 | FN | 112.469 | 0.0360378 | 0.58425 | soft | 48mM | 50 | BSA | soft_48mM_50 | soft_48mM_50_FN | 0 | 0
map-data-2019.05.13-12.40.36.356_056.jpk-force | 2019.05.13 | 2 | 2.1.5 | 12.40.36.356 | 56 | FN | 28.5532 | 0.00116008 | 0.09619 | soft | 48mM | 50 | BSA | soft_48mM_50 | soft_48mM_50_FN | 0 | 0
map-data-2019.05.13-12.40.36.356_057.jpk-force | 2019.05.13 | 2 | 2.1.5 | 12.40.36.356 | 57 | FN | 96.964 | 0.0260275 | 0.69485 | soft | 48mM | 50 | BSA | soft_48mM_50 | soft_48mM_50_FN | 0 | 0
map-data-2019.05.13-12.40.36.356_058.jpk-force | 2019.05.13 | 2 | 2.1.5 | 12.40.36.356 | 58 | FN | 230.361 | 0.102284 | 0.82952 | soft | 48mM | 50 | BSA | soft_48mM_50 | soft_48mM_50_FN | 0 | 1
map-data-2019.05.13-12.40.36.356_059.jpk-force | 2019.05.13 | 2 | 2.1.5 | 12.40.36.356 | 59 | FN | 259.074 | 0.15841 | 1.24417 | soft | 48mM | 50 | BSA | soft_48mM_50 | soft_48mM_50_FN | 0 | 1
map-data-2019.05.13-12.40.36.356_060.jpk-force | 2019.05.13 | 2 | 2.1.5 | 12.40.36.356 | 60 | FN | 332.967 | 0.109855 | 0.81832 | soft | 48mM | 50 | BSA | soft_48mM_50 | soft_48mM_50_FN | 0 | 1
map-data-2019.05.13-12.40.36.356_061.jpk-force | 2019.05.13 | 2 | 2.1.5 | 12.40.36.356 | 61 | FN | 97.6188 | 0.0215638 | 0.56714 | soft | 48mM | 50 | BSA | soft_48mM_50 | soft_48mM_50_FN | 0 | 0
map-data-2019.05.13-12.40.36.356_062.jpk-force | 2019.05.13 | 2 | 2.1.5 | 12.40.36.356 | 62 | FN | 129.614 | 0.0396235 | 0.86666 | soft | 48mM | 50 | BSA | soft_48mM_50 | soft_48mM_50_FN | 0 | 0
map-data-2019.05.13-12.40.36.356_063.jpk-force | 2019.05.13 | 2 | 2.1.5 | 12.40.36.356 | 63 | FN | 32.6776 | 0.000528514 | 0.0359 | soft | 48mM | 50 | BSA | soft_48mM_50 | soft_48mM_50_FN | 0 | 0
map-data-2019.05.13-12.40.36.356_064.jpk-force | 2019.05.13 | 2 | 2.1.5 | 12.40.36.356 | 64 | FN | 223.941 | 0.0905907 | 1.08316 | soft | 48mM | 50 | BSA | soft_48mM_50 | soft_48mM_50_FN | 0 | 1
map-data-2019.05.13-12.40.36.356_065.jpk-force | 2019.05.13 | 2 | 2.1.5 | 12.40.36.356 | 65 | FN | 141.968 | 0.0388462 | 0.51746 | soft | 48mM | 50 | BSA | soft_48mM_50 | soft_48mM_50_FN | 0 | 0
map-data-2019.05.13-12.40.36.356_066.jpk-force | 2019.05.13 | 2 | 2.1.5 | 12.40.36.356 | 66 | FN | 37.4175 | 0.000540001 | 0.04718 | soft | 48mM | 50 | BSA | soft_48mM_50 | soft_48mM_50_FN | 0 | 0
map-data-2019.05.13-12.40.36.356_067.jpk-force | 2019.05.13 | 2 | 2.1.5 | 12.40.36.356 | 67 | FN | 44.1569 | 0.000945339 | 0.07826 | soft | 48mM | 50 | BSA | soft_48mM_50 | soft_48mM_50_FN | 0 | 0
map-data-2019.05.13-12.40.36.356_068.jpk-force | 2019.05.13 | 2 | 2.1.5 | 12.40.36.356 | 68 | FN | 268.986 | 0.175797 | 1.3083 | soft | 48mM | 50 | BSA | soft_48mM_50 | soft_48mM_50_FN | 0 | 1
map-data-2019.05.13-12.40.36.356_069.jpk-force | 2019.05.13 | 2 | 2.1.5 | 12.40.36.356 | 69 | FN | 146.73 | 0.0540938 | 0.73347 | soft | 48mM | 50 | BSA | soft_48mM_50 | soft_48mM_50_FN | 0 | 0
map-data-2019.05.13-12.40.36.356_070.jpk-force | 2019.05.13 | 2 | 2.1.5 | 12.40.36.356 | 70 | FN | 211.147 | 0.0763813 | 0.8639 | soft | 48mM | 50 | BSA | soft_48mM_50 | soft_48mM_50_FN | 0 | 0
map-data-2019.05.13-12.40.36.356_071.jpk-force | 2019.05.13 | 2 | 2.1.5 | 12.40.36.356 | 71 | FN | 198.648 | 0.0736444 | 0.86311 | soft | 48mM | 50 | BSA | soft_48mM_50 | soft_48mM_50_FN | 0 | 0
map-data-2019.05.13-12.40.36.356_072.jpk-force | 2019.05.13 | 2 | 2.1.5 | 12.40.36.356 | 72 | FN | 186.071 | 0.0556701 | 0.67853 | soft | 48mM | 50 | BSA | soft_48mM_50 | soft_48mM_50_FN | 0 | 0
map-data-2019.05.13-12.40.36.356_073.jpk-force | 2019.05.13 | 2 | 2.1.5 | 12.40.36.356 | 73 | FN | 103.826 | 0.0223228 | 0.52164 | soft | 48mM | 50 | BSA | soft_48mM_50 | soft_48mM_50_FN | 0 | 0
map-data-2019.05.13-12.40.36.356_074.jpk-force | 2019.05.13 | 2 | 2.1.5 | 12.40.36.356 | 74 | FN | 274.281 | 0.0848515 | 0.64555 | soft | 48mM | 50 | BSA | soft_48mM_50 | soft_48mM_50_FN | 0 | 0
map-data-2019.05.13-12.40.36.356_075.jpk-force | 2019.05.13 | 2 | 2.1.5 | 12.40.36.356 | 75 | FN | 56.2516 | 0.00319814 | 0.11959 | soft | 48mM | 50 | BSA | soft_48mM_50 | soft_48mM_50_FN | 0 | 0
map-data-2019.05.13-12.40.36.356_076.jpk-force | 2019.05.13 | 2 | 2.1.5 | 12.40.36.356 | 76 | FN | 57.744 | 0.00434755 | 0.17187 | soft | 48mM | 50 | BSA | soft_48mM_50 | soft_48mM_50_FN | 0 | 0
map-data-2019.05.13-12.40.36.356_077.jpk-force | 2019.05.13 | 2 | 2.1.5 | 12.40.36.356 | 77 | FN | 135.417 | 0.0411736 | 0.55668 | soft | 48mM | 50 | BSA | soft_48mM_50 | soft_48mM_50_FN | 0 | 0
map-data-2019.05.13-12.40.36.356_078.jpk-force | 2019.05.13 | 2 | 2.1.5 | 12.40.36.356 | 78 | FN | 156.356 | 0.0583657 | 0.7059 | soft | 48mM | 50 | BSA | soft_48mM_50 | soft_48mM_50_FN | 0 | 0
map-data-2019.05.13-12.40.36.356_079.jpk-force | 2019.05.13 | 2 | 2.1.5 | 12.40.36.356 | 79 | FN | 321.946 | 0.148107 | 0.95781 | soft | 48mM | 50 | BSA | soft_48mM_50 | soft_48mM_50_FN | 0 | 1
map-data-2019.05.13-12.40.36.356_080.jpk-force | 2019.05.13 | 2 | 2.1.5 | 12.40.36.356 | 80 | FN | 106.166 | 0.0235901 | 0.41875 | soft | 48mM | 50 | BSA | soft_48mM_50 | soft_48mM_50_FN | 0 | 0
map-data-2019.05.13-12.40.36.356_081.jpk-force | 2019.05.13 | 2 | 2.1.5 | 12.40.36.356 | 81 | FN | 119.267 | 0.028848 | 0.50683 | soft | 48mM | 50 | BSA | soft_48mM_50 | soft_48mM_50_FN | 0 | 0
map-data-2019.05.13-12.40.36.356_082.jpk-force | 2019.05.13 | 2 | 2.1.5 | 12.40.36.356 | 82 | FN | 124.34 | 0.0177338 | 0.31401 | soft | 48mM | 50 | BSA | soft_48mM_50 | soft_48mM_50_FN | 0 | 0
map-data-2019.05.13-12.40.36.356_083.jpk-force | 2019.05.13 | 2 | 2.1.5 | 12.40.36.356 | 83 | FN | 522.823 | 0.299793 | 1.28737 | soft | 48mM | 50 | BSA | soft_48mM_50 | soft_48mM_50_FN | 0 | 1
map-data-2019.05.13-12.40.36.356_084.jpk-force | 2019.05.13 | 2 | 2.1.5 | 12.40.36.356 | 84 | FN | 98.4525 | 0.0285223 | 0.52116 | soft | 48mM | 50 | BSA | soft_48mM_50 | soft_48mM_50_FN | 0 | 0
map-data-2019.05.13-12.40.36.356_085.jpk-force | 2019.05.13 | 2 | 2.1.5 | 12.40.36.356 | 85 | FN | 695.617 | 0.274018 | 0.9185 | soft | 48mM | 50 | BSA | soft_48mM_50 | soft_48mM_50_FN | 0 | 1
map-data-2019.05.13-12.40.36.356_086.jpk-force | 2019.05.13 | 2 | 2.1.5 | 12.40.36.356 | 86 | FN | 35.0347 | 0.000906559 | 0.09347 | soft | 48mM | 50 | BSA | soft_48mM_50 | soft_48mM_50_FN | 0 | 0
map-data-2019.05.13-12.40.36.356_087.jpk-force | 2019.05.13 | 2 | 2.1.5 | 12.40.36.356 | 87 | FN | 60.0281 | 0.00706982 | 0.28016 | soft | 48mM | 50 | BSA | soft_48mM_50 | soft_48mM_50_FN | 0 | 0
map-data-2019.05.13-12.40.36.356_088.jpk-force | 2019.05.13 | 2 | 2.1.5 | 12.40.36.356 | 88 | FN | 115.413 | 0.01915 | 0.33304 | soft | 48mM | 50 | BSA | soft_48mM_50 | soft_48mM_50_FN | 0 | 0
map-data-2019.05.13-12.40.36.356_089.jpk-force | 2019.05.13 | 2 | 2.1.5 | 12.40.36.356 | 89 | FN | 209.675 | 0.0643573 | 0.57395 | soft | 48mM | 50 | BSA | soft_48mM_50 | soft_48mM_50_FN | 0 | 0
map-data-2019.05.13-12.40.36.356_090.jpk-force | 2019.05.13 | 2 | 2.1.5 | 12.40.36.356 | 90 | FN | 64.9594 | 0.00491144 | 0.15817 | soft | 48mM | 50 | BSA | soft_48mM_50 | soft_48mM_50_FN | 0 | 0
map-data-2019.05.13-12.40.36.356_091.jpk-force | 2019.05.13 | 2 | 2.1.5 | 12.40.36.356 | 91 | FN | 137.723 | 0.0356469 | 0.50382 | soft | 48mM | 50 | BSA | soft_48mM_50 | soft_48mM_50_FN | 0 | 0
map-data-2019.05.13-12.40.36.356_092.jpk-force | 2019.05.13 | 2 | 2.1.5 | 12.40.36.356 | 92 | FN | 47.6459 | 0.0013847 | 0.07228 | soft | 48mM | 50 | BSA | soft_48mM_50 | soft_48mM_50_FN | 0 | 0
map-data-2019.05.13-12.40.36.356_093.jpk-force | 2019.05.13 | 2 | 2.1.5 | 12.40.36.356 | 93 | FN | 39.1112 | 0.000644229 | 0.05299 | soft | 48mM | 50 | BSA | soft_48mM_50 | soft_48mM_50_FN | 0 | 0
map-data-2019.05.13-12.40.36.356_094.jpk-force | 2019.05.13 | 2 | 2.1.5 | 12.40.36.356 | 94 | FN | 37.7168 | 0.00131499 | 0.08552 | soft | 48mM | 50 | BSA | soft_48mM_50 | soft_48mM_50_FN | 0 | 0
map-data-2019.05.13-12.40.36.356_095.jpk-force | 2019.05.13 | 2 | 2.1.5 | 12.40.36.356 | 95 | FN | 79.3181 | 0.0257029 | 0.64506 | soft | 48mM | 50 | BSA | soft_48mM_50 | soft_48mM_50_FN | 0 | 0
map-data-2019.05.13-12.40.36.356_096.jpk-force | 2019.05.13 | 2 | 2.1.5 | 12.40.36.356 | 96 | FN | 129.379 | 0.0307869 | 0.49011 | soft | 48mM | 50 | BSA | soft_48mM_50 | soft_48mM_50_FN | 0 | 0
map-data-2019.05.13-12.40.36.356_097.jpk-force | 2019.05.13 | 2 | 2.1.5 | 12.40.36.356 | 97 | FN | 66.5325 | 0.00321886 | 0.09314 | soft | 48mM | 50 | BSA | soft_48mM_50 | soft_48mM_50_FN | 0 | 0
map-data-2019.05.13-12.40.36.356_098.jpk-force | 2019.05.13 | 2 | 2.1.5 | 12.40.36.356 | 98 | FN | 68.2713 | 0.0141184 | 0.44063 | soft | 48mM | 50 | BSA | soft_48mM_50 | soft_48mM_50_FN | 0 | 0
map-data-2019.05.13-12.40.36.356_099.jpk-force | 2019.05.13 | 2 | 2.1.5 | 12.40.36.356 | 99 | FN | 380.935 | 0.181492 | 1.14979 | soft | 48mM | 50 | BSA | soft_48mM_50 | soft_48mM_50_FN | 0 | 1
map-data-2019.05.13-16.18.53.487_000.jpk-force | 2019.05.13 | 2 | 2.1.6 | 16.18.53.487 | 0 | FN | 32.7537 | 0.000484329 | 0.05172 | soft | 48mM | 100 | BSA | soft_48mM_100 | soft_48mM_100_FN | 0 | 0
map-data-2019.05.13-16.18.53.487_001.jpk-force | 2019.05.13 | 2 | 2.1.6 | 16.18.53.487 | 1 | FN | 34.5087 | 0.000673303 | 0.05465 | soft | 48mM | 100 | BSA | soft_48mM_100 | soft_48mM_100_FN | 0 | 0
map-data-2019.05.13-16.18.53.487_002.jpk-force | 2019.05.13 | 2 | 2.1.6 | 16.18.53.487 | 2 | FN | 38.6218 | 0.00133033 | 0.10526 | soft | 48mM | 100 | BSA | soft_48mM_100 | soft_48mM_100_FN | 0 | 0
map-data-2019.05.13-16.18.53.487_003.jpk-force | 2019.05.13 | 2 | 2.1.6 | 16.18.53.487 | 3 | FN | 58.8617 | 0.0032427 | 0.12186 | soft | 48mM | 100 | BSA | soft_48mM_100 | soft_48mM_100_FN | 0 | 0
map-data-2019.05.13-16.18.53.487_004.jpk-force | 2019.05.13 | 2 | 2.1.6 | 16.18.53.487 | 4 | FN | 39.8566 | 0.000769631 | 0.0605 | soft | 48mM | 100 | BSA | soft_48mM_100 | soft_48mM_100_FN | 0 | 0
map-data-2019.05.13-16.18.53.487_005.jpk-force | 2019.05.13 | 2 | 2.1.6 | 16.18.53.487 | 5 | FN | 71.5879 | 0.0066063 | 0.23842 | soft | 48mM | 100 | BSA | soft_48mM_100 | soft_48mM_100_FN | 0 | 0
map-data-2019.05.13-16.18.53.487_006.jpk-force | 2019.05.13 | 2 | 2.1.6 | 16.18.53.487 | 6 | FN | 82.2445 | 0.0137232 | 0.34038 | soft | 48mM | 100 | BSA | soft_48mM_100 | soft_48mM_100_FN | 0 | 0
map-data-2019.05.13-16.18.53.487_007.jpk-force | 2019.05.13 | 2 | 2.1.6 | 16.18.53.487 | 7 | FN | 81.3447 | 0.0162832 | 0.44649 | soft | 48mM | 100 | BSA | soft_48mM_100 | soft_48mM_100_FN | 0 | 0
map-data-2019.05.13-16.18.53.487_008.jpk-force | 2019.05.13 | 2 | 2.1.6 | 16.18.53.487 | 8 | FN | 120.032 | 0.0254463 | 0.44354 | soft | 48mM | 100 | BSA | soft_48mM_100 | soft_48mM_100_FN | 0 | 0
map-data-2019.05.13-16.18.53.487_009.jpk-force | 2019.05.13 | 2 | 2.1.6 | 16.18.53.487 | 9 | FN | 50.9656 | 0.00101447 | 0.07152 | soft | 48mM | 100 | BSA | soft_48mM_100 | soft_48mM_100_FN | 0 | 0
map-data-2019.05.13-16.18.53.487_010.jpk-force | 2019.05.13 | 2 | 2.1.6 | 16.18.53.487 | 10 | FN | 46.6128 | 0.00126925 | 0.08817 | soft | 48mM | 100 | BSA | soft_48mM_100 | soft_48mM_100_FN | 0 | 0
map-data-2019.05.13-16.18.53.487_011.jpk-force | 2019.05.13 | 2 | 2.1.6 | 16.18.53.487 | 11 | FN | 142.343 | 0.0284447 | 0.47353 | soft | 48mM | 100 | BSA | soft_48mM_100 | soft_48mM_100_FN | 0 | 0
map-data-2019.05.13-16.18.53.487_012.jpk-force | 2019.05.13 | 2 | 2.1.6 | 16.18.53.487 | 12 | FN | 68.945 | 0.0106302 | 0.32623 | soft | 48mM | 100 | BSA | soft_48mM_100 | soft_48mM_100_FN | 0 | 0
map-data-2019.05.13-16.18.53.487_013.jpk-force | 2019.05.13 | 2 | 2.1.6 | 16.18.53.487 | 13 | FN | 206.81 | 0.0474093 | 0.43316 | soft | 48mM | 100 | BSA | soft_48mM_100 | soft_48mM_100_FN | 0 | 0
map-data-2019.05.13-16.18.53.487_014.jpk-force | 2019.05.13 | 2 | 2.1.6 | 16.18.53.487 | 14 | FN | 157.404 | 0.0301098 | 0.45441 | soft | 48mM | 100 | BSA | soft_48mM_100 | soft_48mM_100_FN | 0 | 0
map-data-2019.05.13-16.18.53.487_015.jpk-force | 2019.05.13 | 2 | 2.1.6 | 16.18.53.487 | 15 | FN | 180.129 | 0.00190943 | 0.07988 | soft | 48mM | 100 | BSA | soft_48mM_100 | soft_48mM_100_FN | 0 | 0
map-data-2019.05.13-16.18.53.487_016.jpk-force | 2019.05.13 | 2 | 2.1.6 | 16.18.53.487 | 16 | FN | 93.8907 | 0.00808316 | 0.23571 | soft | 48mM | 100 | BSA | soft_48mM_100 | soft_48mM_100_FN | 0 | 0
map-data-2019.05.13-16.18.53.487_017.jpk-force | 2019.05.13 | 2 | 2.1.6 | 16.18.53.487 | 17 | FN | 115.701 | 0.0243893 | 0.42415 | soft | 48mM | 100 | BSA | soft_48mM_100 | soft_48mM_100_FN | 0 | 0
map-data-2019.05.13-16.18.53.487_018.jpk-force | 2019.05.13 | 2 | 2.1.6 | 16.18.53.487 | 18 | FN | 40.5046 | 0.000661235 | 0.04403 | soft | 48mM | 100 | BSA | soft_48mM_100 | soft_48mM_100_FN | 0 | 0
map-data-2019.05.13-16.18.53.487_019.jpk-force | 2019.05.13 | 2 | 2.1.6 | 16.18.53.487 | 19 | FN | 46.8987 | 0.000600227 | 0.05727 | soft | 48mM | 100 | BSA | soft_48mM_100 | soft_48mM_100_FN | 0 | 0
map-data-2019.05.13-16.18.53.487_020.jpk-force | 2019.05.13 | 2 | 2.1.6 | 16.18.53.487 | 20 | FN | 34.4826 | 0.000405203 | 0.03448 | soft | 48mM | 100 | BSA | soft_48mM_100 | soft_48mM_100_FN | 0 | 0
map-data-2019.05.13-16.18.53.487_021.jpk-force | 2019.05.13 | 2 | 2.1.6 | 16.18.53.487 | 21 | FN | 42.8593 | 0.000787084 | 0.058 | soft | 48mM | 100 | BSA | soft_48mM_100 | soft_48mM_100_FN | 0 | 0
map-data-2019.05.13-16.18.53.487_022.jpk-force | 2019.05.13 | 2 | 2.1.6 | 16.18.53.487 | 22 | FN | 40.705 | 0.000717132 | 0.062 | soft | 48mM | 100 | BSA | soft_48mM_100 | soft_48mM_100_FN | 0 | 0
map-data-2019.05.13-16.18.53.487_023.jpk-force | 2019.05.13 | 2 | 2.1.6 | 16.18.53.487 | 23 | FN | 37.9733 | 0.000480024 | 0.03751 | soft | 48mM | 100 | BSA | soft_48mM_100 | soft_48mM_100_FN | 0 | 0
map-data-2019.05.13-16.18.53.487_024.jpk-force | 2019.05.13 | 2 | 2.1.6 | 16.18.53.487 | 24 | FN | 106.733 | 0.0109496 | 0.24824 | soft | 48mM | 100 | BSA | soft_48mM_100 | soft_48mM_100_FN | 0 | 0
map-data-2019.05.13-16.18.53.487_025.jpk-force | 2019.05.13 | 2 | 2.1.6 | 16.18.53.487 | 25 | FN | 93.8086 | 0.00975837 | 0.28913 | soft | 48mM | 100 | BSA | soft_48mM_100 | soft_48mM_100_FN | 0 | 0
map-data-2019.05.13-16.18.53.487_026.jpk-force | 2019.05.13 | 2 | 2.1.6 | 16.18.53.487 | 26 | FN | 45.4972 | 0.0016578 | 0.09584 | soft | 48mM | 100 | BSA | soft_48mM_100 | soft_48mM_100_FN | 0 | 0
map-data-2019.05.13-16.18.53.487_027.jpk-force | 2019.05.13 | 2 | 2.1.6 | 16.18.53.487 | 27 | FN | 262.34 | 0.0851957 | 0.60632 | soft | 48mM | 100 | BSA | soft_48mM_100 | soft_48mM_100_FN | 0 | 0
map-data-2019.05.13-16.18.53.487_028.jpk-force | 2019.05.13 | 2 | 2.1.6 | 16.18.53.487 | 28 | FN | 147.22 | 0.0210964 | 0.32171 | soft | 48mM | 100 | BSA | soft_48mM_100 | soft_48mM_100_FN | 0 | 0
map-data-2019.05.13-16.18.53.487_029.jpk-force | 2019.05.13 | 2 | 2.1.6 | 16.18.53.487 | 29 | FN | 44.5498 | 0.00103261 | 0.07748 | soft | 48mM | 100 | BSA | soft_48mM_100 | soft_48mM_100_FN | 0 | 0
map-data-2019.05.13-16.18.53.487_030.jpk-force | 2019.05.13 | 2 | 2.1.6 | 16.18.53.487 | 30 | FN | 94.7892 | 0.0138723 | 0.40802 | soft | 48mM | 100 | BSA | soft_48mM_100 | soft_48mM_100_FN | 0 | 0
map-data-2019.05.13-16.18.53.487_032.jpk-force | 2019.05.13 | 2 | 2.1.6 | 16.18.53.487 | 32 | FN | 81.2821 | 0.0166512 | 0.59035 | soft | 48mM | 100 | BSA | soft_48mM_100 | soft_48mM_100_FN | 0 | 0
map-data-2019.05.13-16.18.53.487_033.jpk-force | 2019.05.13 | 2 | 2.1.6 | 16.18.53.487 | 33 | FN | 91.8702 | 0.00745327 | 0.18905 | soft | 48mM | 100 | BSA | soft_48mM_100 | soft_48mM_100_FN | 0 | 0
map-data-2019.05.13-16.18.53.487_034.jpk-force | 2019.05.13 | 2 | 2.1.6 | 16.18.53.487 | 34 | FN | 97.4718 | 0.00694217 | 0.18428 | soft | 48mM | 100 | BSA | soft_48mM_100 | soft_48mM_100_FN | 0 | 0
map-data-2019.05.13-16.18.53.487_035.jpk-force | 2019.05.13 | 2 | 2.1.6 | 16.18.53.487 | 35 | FN | 46.6324 | 0.000668179 | 0.05003 | soft | 48mM | 100 | BSA | soft_48mM_100 | soft_48mM_100_FN | 0 | 0
map-data-2019.05.13-16.18.53.487_036.jpk-force | 2019.05.13 | 2 | 2.1.6 | 16.18.53.487 | 36 | FN | 49.1432 | 0.00194253 | 0.09198 | soft | 48mM | 100 | BSA | soft_48mM_100 | soft_48mM_100_FN | 0 | 0
map-data-2019.05.13-16.18.53.487_037.jpk-force | 2019.05.13 | 2 | 2.1.6 | 16.18.53.487 | 37 | FN | 45.2745 | 0.000909938 | 0.09453 | soft | 48mM | 100 | BSA | soft_48mM_100 | soft_48mM_100_FN | 0 | 0
map-data-2019.05.13-16.18.53.487_038.jpk-force | 2019.05.13 | 2 | 2.1.6 | 16.18.53.487 | 38 | FN | 33.4737 | 0.000402416 | 0.04772 | soft | 48mM | 100 | BSA | soft_48mM_100 | soft_48mM_100_FN | 0 | 0
map-data-2019.05.13-16.18.53.487_039.jpk-force | 2019.05.13 | 2 | 2.1.6 | 16.18.53.487 | 39 | FN | 126.199 | 0.0129582 | 0.17933 | soft | 48mM | 100 | BSA | soft_48mM_100 | soft_48mM_100_FN | 0 | 0
map-data-2019.05.13-16.18.53.487_040.jpk-force | 2019.05.13 | 2 | 2.1.6 | 16.18.53.487 | 40 | FN | 36.0784 | 0.000321005 | 0.0377 | soft | 48mM | 100 | BSA | soft_48mM_100 | soft_48mM_100_FN | 0 | 0
map-data-2019.05.13-16.18.53.487_041.jpk-force | 2019.05.13 | 2 | 2.1.6 | 16.18.53.487 | 41 | FN | 41.9436 | 0.000782744 | 0.08321 | soft | 48mM | 100 | BSA | soft_48mM_100 | soft_48mM_100_FN | 0 | 0
map-data-2019.05.13-16.18.53.487_042.jpk-force | 2019.05.13 | 2 | 2.1.6 | 16.18.53.487 | 42 | FN | 88.3496 | 0.00317691 | 0.1105 | soft | 48mM | 100 | BSA | soft_48mM_100 | soft_48mM_100_FN | 0 | 0
map-data-2019.05.13-16.18.53.487_043.jpk-force | 2019.05.13 | 2 | 2.1.6 | 16.18.53.487 | 43 | FN | 53.2349 | 0.00230494 | 0.07382 | soft | 48mM | 100 | BSA | soft_48mM_100 | soft_48mM_100_FN | 0 | 0
map-data-2019.05.13-16.18.53.487_044.jpk-force | 2019.05.13 | 2 | 2.1.6 | 16.18.53.487 | 44 | FN | 111.427 | 0.0194799 | 0.41599 | soft | 48mM | 100 | BSA | soft_48mM_100 | soft_48mM_100_FN | 0 | 0
map-data-2019.05.13-16.18.53.487_045.jpk-force | 2019.05.13 | 2 | 2.1.6 | 16.18.53.487 | 45 | FN | 42.6369 | 0.000687268 | 0.04813 | soft | 48mM | 100 | BSA | soft_48mM_100 | soft_48mM_100_FN | 0 | 0
map-data-2019.05.13-16.18.53.487_046.jpk-force | 2019.05.13 | 2 | 2.1.6 | 16.18.53.487 | 46 | FN | 226.908 | 0.0948905 | 0.8252 | soft | 48mM | 100 | BSA | soft_48mM_100 | soft_48mM_100_FN | 0 | 1
map-data-2019.05.13-16.18.53.487_047.jpk-force | 2019.05.13 | 2 | 2.1.6 | 16.18.53.487 | 47 | FN | 98.9069 | 0.00817439 | 0.15597 | soft | 48mM | 100 | BSA | soft_48mM_100 | soft_48mM_100_FN | 0 | 0
map-data-2019.05.13-16.18.53.487_048.jpk-force | 2019.05.13 | 2 | 2.1.6 | 16.18.53.487 | 48 | FN | 37.1394 | 0.000757168 | 0.05721 | soft | 48mM | 100 | BSA | soft_48mM_100 | soft_48mM_100_FN | 0 | 0
map-data-2019.05.13-16.18.53.487_049.jpk-force | 2019.05.13 | 2 | 2.1.6 | 16.18.53.487 | 49 | FN | 113.126 | 0.0177663 | 0.44404 | soft | 48mM | 100 | BSA | soft_48mM_100 | soft_48mM_100_FN | 0 | 0
map-data-2019.05.13-16.18.53.487_050.jpk-force | 2019.05.13 | 2 | 2.1.6 | 16.18.53.487 | 50 | FN | 40.5042 | 0.00103374 | 0.06292 | soft | 48mM | 100 | BSA | soft_48mM_100 | soft_48mM_100_FN | 0 | 0
map-data-2019.05.13-16.18.53.487_051.jpk-force | 2019.05.13 | 2 | 2.1.6 | 16.18.53.487 | 51 | FN | 33.2595 | 0.000769331 | 0.07335 | soft | 48mM | 100 | BSA | soft_48mM_100 | soft_48mM_100_FN | 0 | 0
map-data-2019.05.13-16.18.53.487_052.jpk-force | 2019.05.13 | 2 | 2.1.6 | 16.18.53.487 | 52 | FN | 35.1561 | 0.00117405 | 0.0842 | soft | 48mM | 100 | BSA | soft_48mM_100 | soft_48mM_100_FN | 0 | 0
map-data-2019.05.13-16.18.53.487_053.jpk-force | 2019.05.13 | 2 | 2.1.6 | 16.18.53.487 | 53 | FN | 80.0429 | 0.00486224 | 0.13119 | soft | 48mM | 100 | BSA | soft_48mM_100 | soft_48mM_100_FN | 0 | 0
map-data-2019.05.13-16.18.53.487_054.jpk-force | 2019.05.13 | 2 | 2.1.6 | 16.18.53.487 | 54 | FN | 265.729 | 0.0476299 | 0.38095 | soft | 48mM | 100 | BSA | soft_48mM_100 | soft_48mM_100_FN | 0 | 0
map-data-2019.05.13-16.18.53.487_055.jpk-force | 2019.05.13 | 2 | 2.1.6 | 16.18.53.487 | 55 | FN | 44.8122 | 0.000387616 | 0.0423 | soft | 48mM | 100 | BSA | soft_48mM_100 | soft_48mM_100_FN | 0 | 0
map-data-2019.05.13-16.18.53.487_056.jpk-force | 2019.05.13 | 2 | 2.1.6 | 16.18.53.487 | 56 | FN | 38.9864 | 0.000660182 | 0.05257 | soft | 48mM | 100 | BSA | soft_48mM_100 | soft_48mM_100_FN | 0 | 0
map-data-2019.05.13-16.18.53.487_057.jpk-force | 2019.05.13 | 2 | 2.1.6 | 16.18.53.487 | 57 | FN | 222.395 | 0.0488148 | 0.46245 | soft | 48mM | 100 | BSA | soft_48mM_100 | soft_48mM_100_FN | 0 | 0
map-data-2019.05.13-16.18.53.487_058.jpk-force | 2019.05.13 | 2 | 2.1.6 | 16.18.53.487 | 58 | FN | 96.4969 | 0.0100291 | 0.26474 | soft | 48mM | 100 | BSA | soft_48mM_100 | soft_48mM_100_FN | 0 | 0
map-data-2019.05.13-16.18.53.487_059.jpk-force | 2019.05.13 | 2 | 2.1.6 | 16.18.53.487 | 59 | FN | 65.6383 | 0.00307264 | 0.10187 | soft | 48mM | 100 | BSA | soft_48mM_100 | soft_48mM_100_FN | 0 | 0
map-data-2019.05.13-16.18.53.487_060.jpk-force | 2019.05.13 | 2 | 2.1.6 | 16.18.53.487 | 60 | FN | 41.922 | 0.000623633 | 0.04518 | soft | 48mM | 100 | BSA | soft_48mM_100 | soft_48mM_100_FN | 0 | 0
map-data-2019.05.13-16.18.53.487_061.jpk-force | 2019.05.13 | 2 | 2.1.6 | 16.18.53.487 | 61 | FN | 192.084 | 0.0337568 | 0.43927 | soft | 48mM | 100 | BSA | soft_48mM_100 | soft_48mM_100_FN | 0 | 0
map-data-2019.05.13-16.18.53.487_062.jpk-force | 2019.05.13 | 2 | 2.1.6 | 16.18.53.487 | 62 | FN | 89.4392 | 0.0180173 | 0.42754 | soft | 48mM | 100 | BSA | soft_48mM_100 | soft_48mM_100_FN | 0 | 0
map-data-2019.05.13-16.18.53.487_063.jpk-force | 2019.05.13 | 2 | 2.1.6 | 16.18.53.487 | 63 | FN | 38.2165 | 0.000878363 | 0.05546 | soft | 48mM | 100 | BSA | soft_48mM_100 | soft_48mM_100_FN | 0 | 0
map-data-2019.05.13-16.18.53.487_064.jpk-force | 2019.05.13 | 2 | 2.1.6 | 16.18.53.487 | 64 | FN | 170.128 | 0.0214767 | 0.36204 | soft | 48mM | 100 | BSA | soft_48mM_100 | soft_48mM_100_FN | 0 | 0
map-data-2019.05.13-16.18.53.487_065.jpk-force | 2019.05.13 | 2 | 2.1.6 | 16.18.53.487 | 65 | FN | 71.8464 | 0.00559614 | 0.15414 | soft | 48mM | 100 | BSA | soft_48mM_100 | soft_48mM_100_FN | 0 | 0
map-data-2019.05.13-16.18.53.487_066.jpk-force | 2019.05.13 | 2 | 2.1.6 | 16.18.53.487 | 66 | FN | 76.1073 | 0.00764004 | 0.16163 | soft | 48mM | 100 | BSA | soft_48mM_100 | soft_48mM_100_FN | 0 | 0
map-data-2019.05.13-16.18.53.487_067.jpk-force | 2019.05.13 | 2 | 2.1.6 | 16.18.53.487 | 67 | FN | 54.9758 | 0.00375462 | 0.15596 | soft | 48mM | 100 | BSA | soft_48mM_100 | soft_48mM_100_FN | 0 | 0
map-data-2019.05.13-16.18.53.487_068.jpk-force | 2019.05.13 | 2 | 2.1.6 | 16.18.53.487 | 68 | FN | 85 | 0.006946 | 0.1588 | soft | 48mM | 100 | BSA | soft_48mM_100 | soft_48mM_100_FN | 0 | 0
map-data-2019.05.13-16.18.53.487_069.jpk-force | 2019.05.13 | 2 | 2.1.6 | 16.18.53.487 | 69 | FN | 66.9161 | 0.00595843 | 0.19668 | soft | 48mM | 100 | BSA | soft_48mM_100 | soft_48mM_100_FN | 0 | 0
map-data-2019.05.13-16.18.53.487_070.jpk-force | 2019.05.13 | 2 | 2.1.6 | 16.18.53.487 | 70 | FN | 33.1935 | 0.000429122 | 0.04649 | soft | 48mM | 100 | BSA | soft_48mM_100 | soft_48mM_100_FN | 0 | 0
map-data-2019.05.13-16.18.53.487_071.jpk-force | 2019.05.13 | 2 | 2.1.6 | 16.18.53.487 | 71 | FN | 34.9266 | 0.000547046 | 0.05602 | soft | 48mM | 100 | BSA | soft_48mM_100 | soft_48mM_100_FN | 0 | 0
map-data-2019.05.13-16.18.53.487_072.jpk-force | 2019.05.13 | 2 | 2.1.6 | 16.18.53.487 | 72 | FN | 43.1385 | 0.00238689 | 0.1298 | soft | 48mM | 100 | BSA | soft_48mM_100 | soft_48mM_100_FN | 0 | 0
map-data-2019.05.13-16.18.53.487_073.jpk-force | 2019.05.13 | 2 | 2.1.6 | 16.18.53.487 | 73 | FN | 40.9484 | 0.00142144 | 0.11438 | soft | 48mM | 100 | BSA | soft_48mM_100 | soft_48mM_100_FN | 0 | 0
map-data-2019.05.13-16.18.53.487_074.jpk-force | 2019.05.13 | 2 | 2.1.6 | 16.18.53.487 | 74 | FN | 43.5008 | 0.000580074 | 0.05984 | soft | 48mM | 100 | BSA | soft_48mM_100 | soft_48mM_100_FN | 0 | 0
map-data-2019.05.13-16.18.53.487_075.jpk-force | 2019.05.13 | 2 | 2.1.6 | 16.18.53.487 | 75 | FN | 38.5425 | 0.000962661 | 0.06401 | soft | 48mM | 100 | BSA | soft_48mM_100 | soft_48mM_100_FN | 0 | 0
map-data-2019.05.13-16.18.53.487_076.jpk-force | 2019.05.13 | 2 | 2.1.6 | 16.18.53.487 | 76 | FN | 48.1289 | 0.0015639 | 0.06126 | soft | 48mM | 100 | BSA | soft_48mM_100 | soft_48mM_100_FN | 0 | 0
map-data-2019.05.13-16.18.53.487_077.jpk-force | 2019.05.13 | 2 | 2.1.6 | 16.18.53.487 | 77 | FN | 80.9047 | 0.00429878 | 0.15089 | soft | 48mM | 100 | BSA | soft_48mM_100 | soft_48mM_100_FN | 0 | 0
map-data-2019.05.13-16.18.53.487_078.jpk-force | 2019.05.13 | 2 | 2.1.6 | 16.18.53.487 | 78 | FN | 140.324 | 0.0211139 | 0.35663 | soft | 48mM | 100 | BSA | soft_48mM_100 | soft_48mM_100_FN | 0 | 0
map-data-2019.05.13-16.18.53.487_079.jpk-force | 2019.05.13 | 2 | 2.1.6 | 16.18.53.487 | 79 | FN | 523.147 | 0.163544 | 0.67749 | soft | 48mM | 100 | BSA | soft_48mM_100 | soft_48mM_100_FN | 0 | 0
map-data-2019.05.13-16.18.53.487_080.jpk-force | 2019.05.13 | 2 | 2.1.6 | 16.18.53.487 | 80 | FN | 34.3093 | 0.000456938 | 0.03587 | soft | 48mM | 100 | BSA | soft_48mM_100 | soft_48mM_100_FN | 0 | 0
map-data-2019.05.13-16.18.53.487_081.jpk-force | 2019.05.13 | 2 | 2.1.6 | 16.18.53.487 | 81 | FN | 102.521 | 0.0175494 | 0.40221 | soft | 48mM | 100 | BSA | soft_48mM_100 | soft_48mM_100_FN | 0 | 0
map-data-2019.05.13-16.18.53.487_082.jpk-force | 2019.05.13 | 2 | 2.1.6 | 16.18.53.487 | 82 | FN | 36.2827 | 0.000557907 | 0.04162 | soft | 48mM | 100 | BSA | soft_48mM_100 | soft_48mM_100_FN | 0 | 0
map-data-2019.05.13-16.18.53.487_083.jpk-force | 2019.05.13 | 2 | 2.1.6 | 16.18.53.487 | 83 | FN | 34.5197 | 0.000371146 | 0.03302 | soft | 48mM | 100 | BSA | soft_48mM_100 | soft_48mM_100_FN | 0 | 0
map-data-2019.05.13-16.18.53.487_084.jpk-force | 2019.05.13 | 2 | 2.1.6 | 16.18.53.487 | 84 | FN | 34.6235 | 0.00053975 | 0.04717 | soft | 48mM | 100 | BSA | soft_48mM_100 | soft_48mM_100_FN | 0 | 0
map-data-2019.05.13-16.18.53.487_085.jpk-force | 2019.05.13 | 2 | 2.1.6 | 16.18.53.487 | 85 | FN | 35.973 | 0.00060454 | 0.05402 | soft | 48mM | 100 | BSA | soft_48mM_100 | soft_48mM_100_FN | 0 | 0
map-data-2019.05.13-16.18.53.487_086.jpk-force | 2019.05.13 | 2 | 2.1.6 | 16.18.53.487 | 86 | FN | 222.279 | 0.0531832 | 0.45198 | soft | 48mM | 100 | BSA | soft_48mM_100 | soft_48mM_100_FN | 0 | 0
map-data-2019.05.13-16.18.53.487_087.jpk-force | 2019.05.13 | 2 | 2.1.6 | 16.18.53.487 | 87 | FN | 29.3807 | 0.000638227 | 0.05345 | soft | 48mM | 100 | BSA | soft_48mM_100 | soft_48mM_100_FN | 0 | 0
map-data-2019.05.13-16.18.53.487_088.jpk-force | 2019.05.13 | 2 | 2.1.6 | 16.18.53.487 | 88 | FN | 35.6728 | 0.00122437 | 0.08517 | soft | 48mM | 100 | BSA | soft_48mM_100 | soft_48mM_100_FN | 0 | 0
map-data-2019.05.13-16.18.53.487_089.jpk-force | 2019.05.13 | 2 | 2.1.6 | 16.18.53.487 | 89 | FN | 37.6175 | 0.000487976 | 0.04145 | soft | 48mM | 100 | BSA | soft_48mM_100 | soft_48mM_100_FN | 0 | 0
map-data-2019.05.13-16.18.53.487_090.jpk-force | 2019.05.13 | 2 | 2.1.6 | 16.18.53.487 | 90 | FN | 34.6428 | 0.000442019 | 0.0578 | soft | 48mM | 100 | BSA | soft_48mM_100 | soft_48mM_100_FN | 0 | 0
map-data-2019.05.13-16.18.53.487_091.jpk-force | 2019.05.13 | 2 | 2.1.6 | 16.18.53.487 | 91 | FN | 31.1247 | 0.000312732 | 0.02893 | soft | 48mM | 100 | BSA | soft_48mM_100 | soft_48mM_100_FN | 0 | 0
map-data-2019.05.13-16.18.53.487_092.jpk-force | 2019.05.13 | 2 | 2.1.6 | 16.18.53.487 | 92 | FN | 40.2982 | 0.000525167 | 0.03208 | soft | 48mM | 100 | BSA | soft_48mM_100 | soft_48mM_100_FN | 0 | 0
map-data-2019.05.13-16.18.53.487_093.jpk-force | 2019.05.13 | 2 | 2.1.6 | 16.18.53.487 | 93 | FN | 243.52 | 0.0337445 | 0.54228 | soft | 48mM | 100 | BSA | soft_48mM_100 | soft_48mM_100_FN | 0 | 0
map-data-2019.05.13-16.18.53.487_094.jpk-force | 2019.05.13 | 2 | 2.1.6 | 16.18.53.487 | 94 | FN | 46.1009 | 0.00245961 | 0.13429 | soft | 48mM | 100 | BSA | soft_48mM_100 | soft_48mM_100_FN | 0 | 0
map-data-2019.05.13-16.18.53.487_095.jpk-force | 2019.05.13 | 2 | 2.1.6 | 16.18.53.487 | 95 | FN | 61.7741 | 0.00115944 | 0.08808 | soft | 48mM | 100 | BSA | soft_48mM_100 | soft_48mM_100_FN | 0 | 0
map-data-2019.05.13-16.18.53.487_096.jpk-force | 2019.05.13 | 2 | 2.1.6 | 16.18.53.487 | 96 | FN | 125.214 | 0.0205126 | 0.39001 | soft | 48mM | 100 | BSA | soft_48mM_100 | soft_48mM_100_FN | 0 | 0
map-data-2019.05.13-16.18.53.487_097.jpk-force | 2019.05.13 | 2 | 2.1.6 | 16.18.53.487 | 97 | FN | 32.8107 | 0.00069466 | 0.05358 | soft | 48mM | 100 | BSA | soft_48mM_100 | soft_48mM_100_FN | 0 | 0
map-data-2019.05.13-16.18.53.487_098.jpk-force | 2019.05.13 | 2 | 2.1.6 | 16.18.53.487 | 98 | FN | 40.6325 | 0.000804102 | 0.07546 | soft | 48mM | 100 | BSA | soft_48mM_100 | soft_48mM_100_FN | 0 | 0
map-data-2019.05.13-16.18.53.487_099.jpk-force | 2019.05.13 | 2 | 2.1.6 | 16.18.53.487 | 99 | FN | 71.2496 | 0.000393577 | 0.04571 | soft | 48mM | 100 | BSA | soft_48mM_100 | soft_48mM_100_FN | 0 | 0
map-data-2019.05.13-16.27.13.654_000.jpk-force | 2019.05.13 | 2 | 2.1.6 | 16.27.13.654 | 0 | FN | 53.6824 | 0.0060939 | 0.29114 | soft | 48mM | 100 | BSA | soft_48mM_100 | soft_48mM_100_FN | 0 | 0
map-data-2019.05.13-16.27.13.654_001.jpk-force | 2019.05.13 | 2 | 2.1.6 | 16.27.13.654 | 1 | FN | 53.0532 | 0.00106579 | 0.04686 | soft | 48mM | 100 | BSA | soft_48mM_100 | soft_48mM_100_FN | 0 | 0
map-data-2019.05.13-16.27.13.654_002.jpk-force | 2019.05.13 | 2 | 2.1.6 | 16.27.13.654 | 2 | FN | 51.1992 | 0.00122143 | 0.08438 | soft | 48mM | 100 | BSA | soft_48mM_100 | soft_48mM_100_FN | 0 | 0
map-data-2019.05.13-16.27.13.654_003.jpk-force | 2019.05.13 | 2 | 2.1.6 | 16.27.13.654 | 3 | FN | 50.2771 | 0.00100529 | 0.07845 | soft | 48mM | 100 | BSA | soft_48mM_100 | soft_48mM_100_FN | 0 | 0
map-data-2019.05.13-16.27.13.654_004.jpk-force | 2019.05.13 | 2 | 2.1.6 | 16.27.13.654 | 4 | FN | 45.155 | 0.00213095 | 0.14309 | soft | 48mM | 100 | BSA | soft_48mM_100 | soft_48mM_100_FN | 0 | 0
map-data-2019.05.13-16.27.13.654_005.jpk-force | 2019.05.13 | 2 | 2.1.6 | 16.27.13.654 | 5 | FN | 46.3627 | 0.00185012 | 0.0985 | soft | 48mM | 100 | BSA | soft_48mM_100 | soft_48mM_100_FN | 0 | 0
map-data-2019.05.13-16.27.13.654_006.jpk-force | 2019.05.13 | 2 | 2.1.6 | 16.27.13.654 | 6 | FN | 35.4344 | 0.00193711 | 0.14333 | soft | 48mM | 100 | BSA | soft_48mM_100 | soft_48mM_100_FN | 0 | 0
map-data-2019.05.13-16.27.13.654_007.jpk-force | 2019.05.13 | 2 | 2.1.6 | 16.27.13.654 | 7 | FN | 61.4976 | 0.00249854 | 0.12814 | soft | 48mM | 100 | BSA | soft_48mM_100 | soft_48mM_100_FN | 0 | 0
map-data-2019.05.13-16.27.13.654_008.jpk-force | 2019.05.13 | 2 | 2.1.6 | 16.27.13.654 | 8 | FN | 75.9173 | 0.00326585 | 0.10183 | soft | 48mM | 100 | BSA | soft_48mM_100 | soft_48mM_100_FN | 0 | 0
map-data-2019.05.13-16.27.13.654_009.jpk-force | 2019.05.13 | 2 | 2.1.6 | 16.27.13.654 | 9 | FN | 79.7876 | 0.00672515 | 0.19447 | soft | 48mM | 100 | BSA | soft_48mM_100 | soft_48mM_100_FN | 0 | 0
map-data-2019.05.13-16.27.13.654_010.jpk-force | 2019.05.13 | 2 | 2.1.6 | 16.27.13.654 | 10 | FN | 36.622 | 0.000838337 | 0.07112 | soft | 48mM | 100 | BSA | soft_48mM_100 | soft_48mM_100_FN | 0 | 0
map-data-2019.05.13-16.27.13.654_011.jpk-force | 2019.05.13 | 2 | 2.1.6 | 16.27.13.654 | 11 | FN | 39.7187 | 0.000596176 | 0.05354 | soft | 48mM | 100 | BSA | soft_48mM_100 | soft_48mM_100_FN | 0 | 0
map-data-2019.05.13-16.27.13.654_012.jpk-force | 2019.05.13 | 2 | 2.1.6 | 16.27.13.654 | 12 | FN | 80.7909 | 0.00908065 | 0.24338 | soft | 48mM | 100 | BSA | soft_48mM_100 | soft_48mM_100_FN | 0 | 0
map-data-2019.05.13-16.27.13.654_013.jpk-force | 2019.05.13 | 2 | 2.1.6 | 16.27.13.654 | 13 | FN | 124.995 | 0.0114178 | 0.2618 | soft | 48mM | 100 | BSA | soft_48mM_100 | soft_48mM_100_FN | 0 | 0
map-data-2019.05.13-16.27.13.654_014.jpk-force | 2019.05.13 | 2 | 2.1.6 | 16.27.13.654 | 14 | FN | 57.0287 | 0.000873166 | 0.06753 | soft | 48mM | 100 | BSA | soft_48mM_100 | soft_48mM_100_FN | 0 | 0
map-data-2019.05.13-16.27.13.654_015.jpk-force | 2019.05.13 | 2 | 2.1.6 | 16.27.13.654 | 15 | FN | 53.2597 | 0.000652737 | 0.07217 | soft | 48mM | 100 | BSA | soft_48mM_100 | soft_48mM_100_FN | 0 | 0
map-data-2019.05.13-16.27.13.654_016.jpk-force | 2019.05.13 | 2 | 2.1.6 | 16.27.13.654 | 16 | FN | 39.5572 | 0.000387521 | 0.04067 | soft | 48mM | 100 | BSA | soft_48mM_100 | soft_48mM_100_FN | 0 | 0
map-data-2019.05.13-16.27.13.654_017.jpk-force | 2019.05.13 | 2 | 2.1.6 | 16.27.13.654 | 17 | FN | 49.8887 | 0.00148844 | 0.06881 | soft | 48mM | 100 | BSA | soft_48mM_100 | soft_48mM_100_FN | 0 | 0
map-data-2019.05.13-16.27.13.654_018.jpk-force | 2019.05.13 | 2 | 2.1.6 | 16.27.13.654 | 18 | FN | 60.1217 | 0.0010376 | 0.06718 | soft | 48mM | 100 | BSA | soft_48mM_100 | soft_48mM_100_FN | 0 | 0
map-data-2019.05.13-16.27.13.654_019.jpk-force | 2019.05.13 | 2 | 2.1.6 | 16.27.13.654 | 19 | FN | 44.7913 | 0.000800463 | 0.06405 | soft | 48mM | 100 | BSA | soft_48mM_100 | soft_48mM_100_FN | 0 | 0
map-data-2019.05.13-16.27.13.654_020.jpk-force | 2019.05.13 | 2 | 2.1.6 | 16.27.13.654 | 20 | FN | 132.751 | 0.0220178 | 0.41012 | soft | 48mM | 100 | BSA | soft_48mM_100 | soft_48mM_100_FN | 0 | 0
map-data-2019.05.13-16.27.13.654_021.jpk-force | 2019.05.13 | 2 | 2.1.6 | 16.27.13.654 | 21 | FN | 47.2014 | 0.000818091 | 0.04863 | soft | 48mM | 100 | BSA | soft_48mM_100 | soft_48mM_100_FN | 0 | 0
map-data-2019.05.13-16.27.13.654_022.jpk-force | 2019.05.13 | 2 | 2.1.6 | 16.27.13.654 | 22 | FN | 44.7728 | 0.00569707 | 0.34632 | soft | 48mM | 100 | BSA | soft_48mM_100 | soft_48mM_100_FN | 0 | 0
map-data-2019.05.13-16.27.13.654_023.jpk-force | 2019.05.13 | 2 | 2.1.6 | 16.27.13.654 | 23 | FN | 64.6181 | 0.00058069 | 0.04768 | soft | 48mM | 100 | BSA | soft_48mM_100 | soft_48mM_100_FN | 0 | 0
map-data-2019.05.13-16.27.13.654_024.jpk-force | 2019.05.13 | 2 | 2.1.6 | 16.27.13.654 | 24 | FN | 80.0109 | 0.00277505 | 0.10168 | soft | 48mM | 100 | BSA | soft_48mM_100 | soft_48mM_100_FN | 0 | 0
map-data-2019.05.13-16.27.13.654_025.jpk-force | 2019.05.13 | 2 | 2.1.6 | 16.27.13.654 | 25 | FN | 41.8112 | 0.00124688 | 0.08852 | soft | 48mM | 100 | BSA | soft_48mM_100 | soft_48mM_100_FN | 0 | 0
map-data-2019.05.13-16.27.13.654_026.jpk-force | 2019.05.13 | 2 | 2.1.6 | 16.27.13.654 | 26 | FN | 95.5698 | 0.0100818 | 0.26271 | soft | 48mM | 100 | BSA | soft_48mM_100 | soft_48mM_100_FN | 0 | 0
map-data-2019.05.13-16.27.13.654_027.jpk-force | 2019.05.13 | 2 | 2.1.6 | 16.27.13.654 | 27 | FN | 109.943 | 0.0135329 | 0.28154 | soft | 48mM | 100 | BSA | soft_48mM_100 | soft_48mM_100_FN | 0 | 0
map-data-2019.05.13-16.27.13.654_028.jpk-force | 2019.05.13 | 2 | 2.1.6 | 16.27.13.654 | 28 | FN | 43.9166 | 0.00128337 | 0.10472 | soft | 48mM | 100 | BSA | soft_48mM_100 | soft_48mM_100_FN | 0 | 0
map-data-2019.05.13-16.27.13.654_029.jpk-force | 2019.05.13 | 2 | 2.1.6 | 16.27.13.654 | 29 | FN | 317.813 | 0.0765017 | 0.61266 | soft | 48mM | 100 | BSA | soft_48mM_100 | soft_48mM_100_FN | 0 | 0
map-data-2019.05.13-16.27.13.654_030.jpk-force | 2019.05.13 | 2 | 2.1.6 | 16.27.13.654 | 30 | FN | 42.6258 | 0.00254714 | 0.15626 | soft | 48mM | 100 | BSA | soft_48mM_100 | soft_48mM_100_FN | 0 | 0
map-data-2019.05.13-16.27.13.654_031.jpk-force | 2019.05.13 | 2 | 2.1.6 | 16.27.13.654 | 31 | FN | 45.735 | 0.00151312 | 0.1041 | soft | 48mM | 100 | BSA | soft_48mM_100 | soft_48mM_100_FN | 0 | 0
map-data-2019.05.13-16.27.13.654_032.jpk-force | 2019.05.13 | 2 | 2.1.6 | 16.27.13.654 | 32 | FN | 58.725 | 0.00387504 | 0.16177 | soft | 48mM | 100 | BSA | soft_48mM_100 | soft_48mM_100_FN | 0 | 0
map-data-2019.05.13-16.27.13.654_033.jpk-force | 2019.05.13 | 2 | 2.1.6 | 16.27.13.654 | 33 | FN | 38.4455 | 0.00182789 | 0.15951 | soft | 48mM | 100 | BSA | soft_48mM_100 | soft_48mM_100_FN | 0 | 0
map-data-2019.05.13-16.27.13.654_034.jpk-force | 2019.05.13 | 2 | 2.1.6 | 16.27.13.654 | 34 | FN | 57.0275 | 0.00414208 | 0.16386 | soft | 48mM | 100 | BSA | soft_48mM_100 | soft_48mM_100_FN | 0 | 0
map-data-2019.05.13-16.27.13.654_035.jpk-force | 2019.05.13 | 2 | 2.1.6 | 16.27.13.654 | 35 | FN | 51.4555 | 0.00262514 | 0.09953 | soft | 48mM | 100 | BSA | soft_48mM_100 | soft_48mM_100_FN | 0 | 0
map-data-2019.05.13-16.27.13.654_036.jpk-force | 2019.05.13 | 2 | 2.1.6 | 16.27.13.654 | 36 | FN | 43.7175 | 0.000633488 | 0.06564 | soft | 48mM | 100 | BSA | soft_48mM_100 | soft_48mM_100_FN | 0 | 0
map-data-2019.05.13-16.27.13.654_037.jpk-force | 2019.05.13 | 2 | 2.1.6 | 16.27.13.654 | 37 | FN | 34.6149 | 0.00113119 | 0.0862 | soft | 48mM | 100 | BSA | soft_48mM_100 | soft_48mM_100_FN | 0 | 0
map-data-2019.05.13-16.27.13.654_038.jpk-force | 2019.05.13 | 2 | 2.1.6 | 16.27.13.654 | 38 | FN | 43.3816 | 0.00393303 | 0.23261 | soft | 48mM | 100 | BSA | soft_48mM_100 | soft_48mM_100_FN | 0 | 0
map-data-2019.05.13-16.27.13.654_039.jpk-force | 2019.05.13 | 2 | 2.1.6 | 16.27.13.654 | 39 | FN | 95.1083 | 0.0191295 | 0.51128 | soft | 48mM | 100 | BSA | soft_48mM_100 | soft_48mM_100_FN | 0 | 0
map-data-2019.05.13-16.27.13.654_040.jpk-force | 2019.05.13 | 2 | 2.1.6 | 16.27.13.654 | 40 | FN | 42.7143 | 0.00369966 | 0.21341 | soft | 48mM | 100 | BSA | soft_48mM_100 | soft_48mM_100_FN | 0 | 0
map-data-2019.05.13-16.27.13.654_041.jpk-force | 2019.05.13 | 2 | 2.1.6 | 16.27.13.654 | 41 | FN | 45.5047 | 0.00118008 | 0.08494 | soft | 48mM | 100 | BSA | soft_48mM_100 | soft_48mM_100_FN | 0 | 0
map-data-2019.05.13-16.27.13.654_042.jpk-force | 2019.05.13 | 2 | 2.1.6 | 16.27.13.654 | 42 | FN | 73.5785 | 0.00554414 | 0.19944 | soft | 48mM | 100 | BSA | soft_48mM_100 | soft_48mM_100_FN | 0 | 0
map-data-2019.05.13-16.27.13.654_043.jpk-force | 2019.05.13 | 2 | 2.1.6 | 16.27.13.654 | 43 | FN | 36.3818 | 0.000681758 | 0.06756 | soft | 48mM | 100 | BSA | soft_48mM_100 | soft_48mM_100_FN | 0 | 0
map-data-2019.05.13-16.27.13.654_044.jpk-force | 2019.05.13 | 2 | 2.1.6 | 16.27.13.654 | 44 | FN | 40.0259 | 0.000955249 | 0.06775 | soft | 48mM | 100 | BSA | soft_48mM_100 | soft_48mM_100_FN | 0 | 0
map-data-2019.05.13-16.27.13.654_045.jpk-force | 2019.05.13 | 2 | 2.1.6 | 16.27.13.654 | 45 | FN | 45.7995 | 0.00326138 | 0.13804 | soft | 48mM | 100 | BSA | soft_48mM_100 | soft_48mM_100_FN | 0 | 0
map-data-2019.05.13-16.27.13.654_046.jpk-force | 2019.05.13 | 2 | 2.1.6 | 16.27.13.654 | 46 | FN | 137.508 | 0.0210724 | 0.39848 | soft | 48mM | 100 | BSA | soft_48mM_100 | soft_48mM_100_FN | 0 | 0
map-data-2019.05.13-16.27.13.654_047.jpk-force | 2019.05.13 | 2 | 2.1.6 | 16.27.13.654 | 47 | FN | 38.2254 | 0.00148813 | 0.0783 | soft | 48mM | 100 | BSA | soft_48mM_100 | soft_48mM_100_FN | 0 | 0
map-data-2019.05.13-16.27.13.654_048.jpk-force | 2019.05.13 | 2 | 2.1.6 | 16.27.13.654 | 48 | FN | 40.0822 | 0.00195429 | 0.15915 | soft | 48mM | 100 | BSA | soft_48mM_100 | soft_48mM_100_FN | 0 | 0
map-data-2019.05.13-16.27.13.654_049.jpk-force | 2019.05.13 | 2 | 2.1.6 | 16.27.13.654 | 49 | FN | 134.543 | 0.0259067 | 0.46212 | soft | 48mM | 100 | BSA | soft_48mM_100 | soft_48mM_100_FN | 0 | 0
map-data-2019.05.13-16.27.13.654_050.jpk-force | 2019.05.13 | 2 | 2.1.6 | 16.27.13.654 | 50 | FN | 122.945 | 0.0114242 | 0.27818 | soft | 48mM | 100 | BSA | soft_48mM_100 | soft_48mM_100_FN | 0 | 0
map-data-2019.05.13-16.27.13.654_051.jpk-force | 2019.05.13 | 2 | 2.1.6 | 16.27.13.654 | 51 | FN | 48.299 | 0.00224616 | 0.13896 | soft | 48mM | 100 | BSA | soft_48mM_100 | soft_48mM_100_FN | 0 | 0
map-data-2019.05.13-16.27.13.654_052.jpk-force | 2019.05.13 | 2 | 2.1.6 | 16.27.13.654 | 52 | FN | 72.6207 | 0.00830715 | 0.24057 | soft | 48mM | 100 | BSA | soft_48mM_100 | soft_48mM_100_FN | 0 | 0
map-data-2019.05.13-16.27.13.654_053.jpk-force | 2019.05.13 | 2 | 2.1.6 | 16.27.13.654 | 53 | FN | 50.393 | 0.00140354 | 0.10359 | soft | 48mM | 100 | BSA | soft_48mM_100 | soft_48mM_100_FN | 0 | 0
map-data-2019.05.13-16.27.13.654_054.jpk-force | 2019.05.13 | 2 | 2.1.6 | 16.27.13.654 | 54 | FN | 35.889 | 0.0010416 | 0.09849 | soft | 48mM | 100 | BSA | soft_48mM_100 | soft_48mM_100_FN | 0 | 0
map-data-2019.05.13-16.27.13.654_055.jpk-force | 2019.05.13 | 2 | 2.1.6 | 16.27.13.654 | 55 | FN | 45.191 | 0.00244396 | 0.14786 | soft | 48mM | 100 | BSA | soft_48mM_100 | soft_48mM_100_FN | 0 | 0
map-data-2019.05.13-16.27.13.654_056.jpk-force | 2019.05.13 | 2 | 2.1.6 | 16.27.13.654 | 56 | FN | 42.3793 | 0.000545469 | 0.04979 | soft | 48mM | 100 | BSA | soft_48mM_100 | soft_48mM_100_FN | 0 | 0
map-data-2019.05.13-16.27.13.654_057.jpk-force | 2019.05.13 | 2 | 2.1.6 | 16.27.13.654 | 57 | FN | 41.3249 | 0.00153496 | 0.1163 | soft | 48mM | 100 | BSA | soft_48mM_100 | soft_48mM_100_FN | 0 | 0
map-data-2019.05.13-16.27.13.654_058.jpk-force | 2019.05.13 | 2 | 2.1.6 | 16.27.13.654 | 58 | FN | 39.0609 | 0.000886701 | 0.07974 | soft | 48mM | 100 | BSA | soft_48mM_100 | soft_48mM_100_FN | 0 | 0
map-data-2019.05.13-16.27.13.654_059.jpk-force | 2019.05.13 | 2 | 2.1.6 | 16.27.13.654 | 59 | FN | 42.7358 | 0.000738413 | 0.08081 | soft | 48mM | 100 | BSA | soft_48mM_100 | soft_48mM_100_FN | 0 | 0
map-data-2019.05.13-16.27.13.654_060.jpk-force | 2019.05.13 | 2 | 2.1.6 | 16.27.13.654 | 60 | FN | 36.3102 | 0.000499626 | 0.0361 | soft | 48mM | 100 | BSA | soft_48mM_100 | soft_48mM_100_FN | 0 | 0
map-data-2019.05.13-16.27.13.654_061.jpk-force | 2019.05.13 | 2 | 2.1.6 | 16.27.13.654 | 61 | FN | 43.2587 | 0.0043229 | 0.21522 | soft | 48mM | 100 | BSA | soft_48mM_100 | soft_48mM_100_FN | 0 | 0
map-data-2019.05.13-16.27.13.654_062.jpk-force | 2019.05.13 | 2 | 2.1.6 | 16.27.13.654 | 62 | FN | 61.5744 | 0.00361407 | 0.11992 | soft | 48mM | 100 | BSA | soft_48mM_100 | soft_48mM_100_FN | 0 | 0
map-data-2019.05.13-16.27.13.654_063.jpk-force | 2019.05.13 | 2 | 2.1.6 | 16.27.13.654 | 63 | FN | 39.9779 | 0.000842725 | 0.08777 | soft | 48mM | 100 | BSA | soft_48mM_100 | soft_48mM_100_FN | 0 | 0
map-data-2019.05.13-16.27.13.654_064.jpk-force | 2019.05.13 | 2 | 2.1.6 | 16.27.13.654 | 64 | FN | 71.8417 | 0.00386541 | 0.1067 | soft | 48mM | 100 | BSA | soft_48mM_100 | soft_48mM_100_FN | 0 | 0
map-data-2019.05.13-16.27.13.654_065.jpk-force | 2019.05.13 | 2 | 2.1.6 | 16.27.13.654 | 65 | FN | 40.3576 | 0.00075744 | 0.05382 | soft | 48mM | 100 | BSA | soft_48mM_100 | soft_48mM_100_FN | 0 | 0
map-data-2019.05.13-16.27.13.654_066.jpk-force | 2019.05.13 | 2 | 2.1.6 | 16.27.13.654 | 66 | FN | 73.4137 | 0.00302911 | 0.09013 | soft | 48mM | 100 | BSA | soft_48mM_100 | soft_48mM_100_FN | 0 | 0
map-data-2019.05.13-16.27.13.654_067.jpk-force | 2019.05.13 | 2 | 2.1.6 | 16.27.13.654 | 67 | FN | 37.428 | 0.00135916 | 0.10768 | soft | 48mM | 100 | BSA | soft_48mM_100 | soft_48mM_100_FN | 0 | 0
map-data-2019.05.13-16.27.13.654_068.jpk-force | 2019.05.13 | 2 | 2.1.6 | 16.27.13.654 | 68 | FN | 169.428 | 0.0182112 | 0.25141 | soft | 48mM | 100 | BSA | soft_48mM_100 | soft_48mM_100_FN | 0 | 0
map-data-2019.05.13-16.27.13.654_069.jpk-force | 2019.05.13 | 2 | 2.1.6 | 16.27.13.654 | 69 | FN | 42.9498 | 0.00130237 | 0.08835 | soft | 48mM | 100 | BSA | soft_48mM_100 | soft_48mM_100_FN | 0 | 0
map-data-2019.05.13-16.27.13.654_070.jpk-force | 2019.05.13 | 2 | 2.1.6 | 16.27.13.654 | 70 | FN | 67.9765 | 0.00128671 | 0.0818 | soft | 48mM | 100 | BSA | soft_48mM_100 | soft_48mM_100_FN | 0 | 0
map-data-2019.05.13-16.27.13.654_071.jpk-force | 2019.05.13 | 2 | 2.1.6 | 16.27.13.654 | 71 | FN | 38.4041 | 0.00134455 | 0.10592 | soft | 48mM | 100 | BSA | soft_48mM_100 | soft_48mM_100_FN | 0 | 0
map-data-2019.05.13-16.27.13.654_072.jpk-force | 2019.05.13 | 2 | 2.1.6 | 16.27.13.654 | 72 | FN | 51.1729 | 0.00258302 | 0.18543 | soft | 48mM | 100 | BSA | soft_48mM_100 | soft_48mM_100_FN | 0 | 0
map-data-2019.05.13-16.27.13.654_073.jpk-force | 2019.05.13 | 2 | 2.1.6 | 16.27.13.654 | 73 | FN | 85.7343 | 0.00358155 | 0.20566 | soft | 48mM | 100 | BSA | soft_48mM_100 | soft_48mM_100_FN | 0 | 0
map-data-2019.05.13-16.27.13.654_074.jpk-force | 2019.05.13 | 2 | 2.1.6 | 16.27.13.654 | 74 | FN | 104.52 | 0.0162317 | 0.35075 | soft | 48mM | 100 | BSA | soft_48mM_100 | soft_48mM_100_FN | 0 | 0
map-data-2019.05.13-16.27.13.654_075.jpk-force | 2019.05.13 | 2 | 2.1.6 | 16.27.13.654 | 75 | FN | 118.438 | 0.0146738 | 0.31046 | soft | 48mM | 100 | BSA | soft_48mM_100 | soft_48mM_100_FN | 0 | 0
map-data-2019.05.13-16.27.13.654_076.jpk-force | 2019.05.13 | 2 | 2.1.6 | 16.27.13.654 | 76 | FN | 67.8828 | 0.00312276 | 0.10666 | soft | 48mM | 100 | BSA | soft_48mM_100 | soft_48mM_100_FN | 0 | 0
map-data-2019.05.13-16.27.13.654_077.jpk-force | 2019.05.13 | 2 | 2.1.6 | 16.27.13.654 | 77 | FN | 86.2482 | 0.00541547 | 0.11585 | soft | 48mM | 100 | BSA | soft_48mM_100 | soft_48mM_100_FN | 0 | 0
map-data-2019.05.13-16.27.13.654_078.jpk-force | 2019.05.13 | 2 | 2.1.6 | 16.27.13.654 | 78 | FN | 52.9506 | 0.00375707 | 0.12966 | soft | 48mM | 100 | BSA | soft_48mM_100 | soft_48mM_100_FN | 0 | 0
map-data-2019.05.13-16.27.13.654_079.jpk-force | 2019.05.13 | 2 | 2.1.6 | 16.27.13.654 | 79 | FN | 39.6344 | 0.00103069 | 0.08096 | soft | 48mM | 100 | BSA | soft_48mM_100 | soft_48mM_100_FN | 0 | 0
map-data-2019.05.13-16.27.13.654_080.jpk-force | 2019.05.13 | 2 | 2.1.6 | 16.27.13.654 | 80 | FN | 87.0206 | 0.0142215 | 0.43871 | soft | 48mM | 100 | BSA | soft_48mM_100 | soft_48mM_100_FN | 0 | 0
map-data-2019.05.13-16.27.13.654_081.jpk-force | 2019.05.13 | 2 | 2.1.6 | 16.27.13.654 | 81 | FN | 33.2595 | 0.000874182 | 0.07881 | soft | 48mM | 100 | BSA | soft_48mM_100 | soft_48mM_100_FN | 0 | 0
map-data-2019.05.13-16.27.13.654_082.jpk-force | 2019.05.13 | 2 | 2.1.6 | 16.27.13.654 | 82 | FN | 39.468 | 0.00467019 | 0.27987 | soft | 48mM | 100 | BSA | soft_48mM_100 | soft_48mM_100_FN | 0 | 0
map-data-2019.05.13-16.27.13.654_083.jpk-force | 2019.05.13 | 2 | 2.1.6 | 16.27.13.654 | 83 | FN | 52.8312 | 0.00260769 | 0.15556 | soft | 48mM | 100 | BSA | soft_48mM_100 | soft_48mM_100_FN | 0 | 0
map-data-2019.05.13-16.27.13.654_084.jpk-force | 2019.05.13 | 2 | 2.1.6 | 16.27.13.654 | 84 | FN | 52.7458 | 0.00435065 | 0.27991 | soft | 48mM | 100 | BSA | soft_48mM_100 | soft_48mM_100_FN | 0 | 0
map-data-2019.05.13-16.27.13.654_085.jpk-force | 2019.05.13 | 2 | 2.1.6 | 16.27.13.654 | 85 | FN | 141.936 | 0.0355403 | 0.60546 | soft | 48mM | 100 | BSA | soft_48mM_100 | soft_48mM_100_FN | 0 | 0
map-data-2019.05.13-16.27.13.654_086.jpk-force | 2019.05.13 | 2 | 2.1.6 | 16.27.13.654 | 86 | FN | 58.4028 | 0.00418263 | 0.16739 | soft | 48mM | 100 | BSA | soft_48mM_100 | soft_48mM_100_FN | 0 | 0
map-data-2019.05.13-16.27.13.654_087.jpk-force | 2019.05.13 | 2 | 2.1.6 | 16.27.13.654 | 87 | FN | 38.2485 | 0.00115822 | 0.09298 | soft | 48mM | 100 | BSA | soft_48mM_100 | soft_48mM_100_FN | 0 | 0
map-data-2019.05.13-16.27.13.654_088.jpk-force | 2019.05.13 | 2 | 2.1.6 | 16.27.13.654 | 88 | FN | 139.559 | 0.0236398 | 0.3703 | soft | 48mM | 100 | BSA | soft_48mM_100 | soft_48mM_100_FN | 0 | 0
map-data-2019.05.13-16.27.13.654_089.jpk-force | 2019.05.13 | 2 | 2.1.6 | 16.27.13.654 | 89 | FN | 223.67 | 0.0248081 | 0.23594 | soft | 48mM | 100 | BSA | soft_48mM_100 | soft_48mM_100_FN | 0 | 0
map-data-2019.05.13-16.27.13.654_090.jpk-force | 2019.05.13 | 2 | 2.1.6 | 16.27.13.654 | 90 | FN | 171.157 | 0.0170736 | 0.2173 | soft | 48mM | 100 | BSA | soft_48mM_100 | soft_48mM_100_FN | 0 | 0
map-data-2019.05.13-16.27.13.654_091.jpk-force | 2019.05.13 | 2 | 2.1.6 | 16.27.13.654 | 91 | FN | 104.384 | 0.0190607 | 0.43142 | soft | 48mM | 100 | BSA | soft_48mM_100 | soft_48mM_100_FN | 0 | 0
map-data-2019.05.13-16.27.13.654_092.jpk-force | 2019.05.13 | 2 | 2.1.6 | 16.27.13.654 | 92 | FN | 46.8141 | 0.00161333 | 0.09153 | soft | 48mM | 100 | BSA | soft_48mM_100 | soft_48mM_100_FN | 0 | 0
map-data-2019.05.13-16.27.13.654_093.jpk-force | 2019.05.13 | 2 | 2.1.6 | 16.27.13.654 | 93 | FN | 109.593 | 0.0124155 | 0.35434 | soft | 48mM | 100 | BSA | soft_48mM_100 | soft_48mM_100_FN | 0 | 0
map-data-2019.05.13-16.27.13.654_094.jpk-force | 2019.05.13 | 2 | 2.1.6 | 16.27.13.654 | 94 | FN | 46.9787 | 0.00376217 | 0.17101 | soft | 48mM | 100 | BSA | soft_48mM_100 | soft_48mM_100_FN | 0 | 0
map-data-2019.05.13-16.27.13.654_095.jpk-force | 2019.05.13 | 2 | 2.1.6 | 16.27.13.654 | 95 | FN | 45.9994 | 0.00114637 | 0.06885 | soft | 48mM | 100 | BSA | soft_48mM_100 | soft_48mM_100_FN | 0 | 0
map-data-2019.05.13-16.27.13.654_096.jpk-force | 2019.05.13 | 2 | 2.1.6 | 16.27.13.654 | 96 | FN | 206.224 | 0.0318865 | 0.35111 | soft | 48mM | 100 | BSA | soft_48mM_100 | soft_48mM_100_FN | 0 | 0
map-data-2019.05.13-16.27.13.654_097.jpk-force | 2019.05.13 | 2 | 2.1.6 | 16.27.13.654 | 97 | FN | 45.2851 | 0.00154523 | 0.10288 | soft | 48mM | 100 | BSA | soft_48mM_100 | soft_48mM_100_FN | 0 | 0
map-data-2019.05.13-16.27.13.654_098.jpk-force | 2019.05.13 | 2 | 2.1.6 | 16.27.13.654 | 98 | FN | 45.885 | 0.00137442 | 0.08335 | soft | 48mM | 100 | BSA | soft_48mM_100 | soft_48mM_100_FN | 0 | 0
map-data-2019.05.13-16.27.13.654_099.jpk-force | 2019.05.13 | 2 | 2.1.6 | 16.27.13.654 | 99 | FN | 39.5622 | 0.000786221 | 0.06027 | soft | 48mM | 100 | BSA | soft_48mM_100 | soft_48mM_100_FN | 0 | 0
map-data-2019.05.13-16.35.28.047_000.jpk-force | 2019.05.13 | 2 | 2.1.6 | 16.35.28.047 | 0 | FN | 42.5282 | 0.000593213 | 0.04833 | soft | 48mM | 100 | BSA | soft_48mM_100 | soft_48mM_100_FN | 0 | 0
map-data-2019.05.13-16.35.28.047_001.jpk-force | 2019.05.13 | 2 | 2.1.6 | 16.35.28.047 | 1 | FN | 44.6971 | 0.000271688 | 0.04899 | soft | 48mM | 100 | BSA | soft_48mM_100 | soft_48mM_100_FN | 0 | 0
map-data-2019.05.13-16.35.28.047_002.jpk-force | 2019.05.13 | 2 | 2.1.6 | 16.35.28.047 | 2 | FN | 31.8908 | 0.000417685 | 0.03992 | soft | 48mM | 100 | BSA | soft_48mM_100 | soft_48mM_100_FN | 0 | 0
map-data-2019.05.13-16.35.28.047_003.jpk-force | 2019.05.13 | 2 | 2.1.6 | 16.35.28.047 | 3 | FN | 33.586 | 0.000353648 | 0.0374 | soft | 48mM | 100 | BSA | soft_48mM_100 | soft_48mM_100_FN | 0 | 0
map-data-2019.05.13-16.35.28.047_004.jpk-force | 2019.05.13 | 2 | 2.1.6 | 16.35.28.047 | 4 | FN | 36.9485 | 0.00127895 | 0.0927 | soft | 48mM | 100 | BSA | soft_48mM_100 | soft_48mM_100_FN | 0 | 0
map-data-2019.05.13-16.35.28.047_005.jpk-force | 2019.05.13 | 2 | 2.1.6 | 16.35.28.047 | 5 | FN | 49.2421 | 0.0018445 | 0.12192 | soft | 48mM | 100 | BSA | soft_48mM_100 | soft_48mM_100_FN | 0 | 0
map-data-2019.05.13-16.35.28.047_006.jpk-force | 2019.05.13 | 2 | 2.1.6 | 16.35.28.047 | 6 | FN | 55.0031 | 0.0053197 | 0.25007 | soft | 48mM | 100 | BSA | soft_48mM_100 | soft_48mM_100_FN | 0 | 0
map-data-2019.05.13-16.35.28.047_007.jpk-force | 2019.05.13 | 2 | 2.1.6 | 16.35.28.047 | 7 | FN | 43.4438 | 0.00106386 | 0.07915 | soft | 48mM | 100 | BSA | soft_48mM_100 | soft_48mM_100_FN | 0 | 0
map-data-2019.05.13-16.35.28.047_008.jpk-force | 2019.05.13 | 2 | 2.1.6 | 16.35.28.047 | 8 | FN | 47.874 | 0.00537629 | 0.29566 | soft | 48mM | 100 | BSA | soft_48mM_100 | soft_48mM_100_FN | 0 | 0
map-data-2019.05.13-16.35.28.047_009.jpk-force | 2019.05.13 | 2 | 2.1.6 | 16.35.28.047 | 9 | FN | 46.5773 | 0.0053931 | 0.25345 | soft | 48mM | 100 | BSA | soft_48mM_100 | soft_48mM_100_FN | 0 | 0
map-data-2019.05.13-16.35.28.047_010.jpk-force | 2019.05.13 | 2 | 2.1.6 | 16.35.28.047 | 10 | FN | 41.6601 | 0.000549338 | 0.04286 | soft | 48mM | 100 | BSA | soft_48mM_100 | soft_48mM_100_FN | 0 | 0
map-data-2019.05.13-16.35.28.047_011.jpk-force | 2019.05.13 | 2 | 2.1.6 | 16.35.28.047 | 11 | FN | 41.9079 | 0.00195447 | 0.12373 | soft | 48mM | 100 | BSA | soft_48mM_100 | soft_48mM_100_FN | 0 | 0
map-data-2019.05.13-16.35.28.047_012.jpk-force | 2019.05.13 | 2 | 2.1.6 | 16.35.28.047 | 12 | FN | 38.901 | 0.00081866 | 0.06991 | soft | 48mM | 100 | BSA | soft_48mM_100 | soft_48mM_100_FN | 0 | 0
map-data-2019.05.13-16.35.28.047_013.jpk-force | 2019.05.13 | 2 | 2.1.6 | 16.35.28.047 | 13 | FN | 212.923 | 0.0460782 | 0.49721 | soft | 48mM | 100 | BSA | soft_48mM_100 | soft_48mM_100_FN | 0 | 0
map-data-2019.05.13-16.35.28.047_014.jpk-force | 2019.05.13 | 2 | 2.1.6 | 16.35.28.047 | 14 | FN | 39.8493 | 0.000505361 | 0.05323 | soft | 48mM | 100 | BSA | soft_48mM_100 | soft_48mM_100_FN | 0 | 0
map-data-2019.05.13-16.35.28.047_015.jpk-force | 2019.05.13 | 2 | 2.1.6 | 16.35.28.047 | 15 | FN | 48.5384 | 0.00386938 | 0.16338 | soft | 48mM | 100 | BSA | soft_48mM_100 | soft_48mM_100_FN | 0 | 0
map-data-2019.05.13-16.35.28.047_016.jpk-force | 2019.05.13 | 2 | 2.1.6 | 16.35.28.047 | 16 | FN | 33.8 | 0.000409963 | 0.04039 | soft | 48mM | 100 | BSA | soft_48mM_100 | soft_48mM_100_FN | 0 | 0
map-data-2019.05.13-16.35.28.047_017.jpk-force | 2019.05.13 | 2 | 2.1.6 | 16.35.28.047 | 17 | FN | 112.106 | 0.0184341 | 0.36371 | soft | 48mM | 100 | BSA | soft_48mM_100 | soft_48mM_100_FN | 0 | 0
map-data-2019.05.13-16.35.28.047_018.jpk-force | 2019.05.13 | 2 | 2.1.6 | 16.35.28.047 | 18 | FN | 40.8034 | 0.00105332 | 0.10638 | soft | 48mM | 100 | BSA | soft_48mM_100 | soft_48mM_100_FN | 0 | 0
map-data-2019.05.13-16.35.28.047_019.jpk-force | 2019.05.13 | 2 | 2.1.6 | 16.35.28.047 | 19 | FN | 298.766 | 0.0934273 | 0.91306 | soft | 48mM | 100 | BSA | soft_48mM_100 | soft_48mM_100_FN | 0 | 1
map-data-2019.05.13-16.35.28.047_020.jpk-force | 2019.05.13 | 2 | 2.1.6 | 16.35.28.047 | 20 | FN | 36.2991 | 0.000616175 | 0.07401 | soft | 48mM | 100 | BSA | soft_48mM_100 | soft_48mM_100_FN | 0 | 0
map-data-2019.05.13-16.35.28.047_021.jpk-force | 2019.05.13 | 2 | 2.1.6 | 16.35.28.047 | 21 | FN | 55.9339 | 0.00185663 | 0.08856 | soft | 48mM | 100 | BSA | soft_48mM_100 | soft_48mM_100_FN | 0 | 0
map-data-2019.05.13-16.35.28.047_022.jpk-force | 2019.05.13 | 2 | 2.1.6 | 16.35.28.047 | 22 | FN | 100.393 | 0.0178273 | 0.44616 | soft | 48mM | 100 | BSA | soft_48mM_100 | soft_48mM_100_FN | 0 | 0
map-data-2019.05.13-16.35.28.047_023.jpk-force | 2019.05.13 | 2 | 2.1.6 | 16.35.28.047 | 23 | FN | 47.9628 | 0.00323617 | 0.14156 | soft | 48mM | 100 | BSA | soft_48mM_100 | soft_48mM_100_FN | 0 | 0
map-data-2019.05.13-16.35.28.047_024.jpk-force | 2019.05.13 | 2 | 2.1.6 | 16.35.28.047 | 24 | FN | 34.3901 | 0.000368775 | 0.04505 | soft | 48mM | 100 | BSA | soft_48mM_100 | soft_48mM_100_FN | 0 | 0
map-data-2019.05.13-16.35.28.047_025.jpk-force | 2019.05.13 | 2 | 2.1.6 | 16.35.28.047 | 25 | FN | 37.3898 | 0.00085076 | 0.09977 | soft | 48mM | 100 | BSA | soft_48mM_100 | soft_48mM_100_FN | 0 | 0
map-data-2019.05.13-16.35.28.047_026.jpk-force | 2019.05.13 | 2 | 2.1.6 | 16.35.28.047 | 26 | FN | 38.7499 | 0.000670053 | 0.06642 | soft | 48mM | 100 | BSA | soft_48mM_100 | soft_48mM_100_FN | 0 | 0
map-data-2019.05.13-16.35.28.047_027.jpk-force | 2019.05.13 | 2 | 2.1.6 | 16.35.28.047 | 27 | FN | 34.8623 | 0.000595846 | 0.05274 | soft | 48mM | 100 | BSA | soft_48mM_100 | soft_48mM_100_FN | 0 | 0
map-data-2019.05.13-16.35.28.047_028.jpk-force | 2019.05.13 | 2 | 2.1.6 | 16.35.28.047 | 28 | FN | 106.584 | 0.0178641 | 0.37985 | soft | 48mM | 100 | BSA | soft_48mM_100 | soft_48mM_100_FN | 0 | 0
map-data-2019.05.13-16.35.28.047_029.jpk-force | 2019.05.13 | 2 | 2.1.6 | 16.35.28.047 | 29 | FN | 43.1546 | 0.00135727 | 0.09186 | soft | 48mM | 100 | BSA | soft_48mM_100 | soft_48mM_100_FN | 0 | 0
map-data-2019.05.13-16.35.28.047_030.jpk-force | 2019.05.13 | 2 | 2.1.6 | 16.35.28.047 | 30 | FN | 35.4311 | 0.000586182 | 0.05655 | soft | 48mM | 100 | BSA | soft_48mM_100 | soft_48mM_100_FN | 0 | 0
map-data-2019.05.13-16.35.28.047_031.jpk-force | 2019.05.13 | 2 | 2.1.6 | 16.35.28.047 | 31 | FN | 71.9881 | 0.0033989 | 0.10426 | soft | 48mM | 100 | BSA | soft_48mM_100 | soft_48mM_100_FN | 0 | 0
map-data-2019.05.13-16.35.28.047_032.jpk-force | 2019.05.13 | 2 | 2.1.6 | 16.35.28.047 | 32 | FN | 49.7027 | 0.0043013 | 0.26529 | soft | 48mM | 100 | BSA | soft_48mM_100 | soft_48mM_100_FN | 0 | 0
map-data-2019.05.13-16.35.28.047_033.jpk-force | 2019.05.13 | 2 | 2.1.6 | 16.35.28.047 | 33 | FN | 206.814 | 0.0350585 | 0.3784 | soft | 48mM | 100 | BSA | soft_48mM_100 | soft_48mM_100_FN | 0 | 0
map-data-2019.05.13-16.35.28.047_034.jpk-force | 2019.05.13 | 2 | 2.1.6 | 16.35.28.047 | 34 | FN | 31.236 | 0.000760552 | 0.07709 | soft | 48mM | 100 | BSA | soft_48mM_100 | soft_48mM_100_FN | 0 | 0
map-data-2019.05.13-16.35.28.047_035.jpk-force | 2019.05.13 | 2 | 2.1.6 | 16.35.28.047 | 35 | FN | 173.824 | 0.0544679 | 0.71565 | soft | 48mM | 100 | BSA | soft_48mM_100 | soft_48mM_100_FN | 0 | 0
map-data-2019.05.13-16.35.28.047_036.jpk-force | 2019.05.13 | 2 | 2.1.6 | 16.35.28.047 | 36 | FN | 34.7062 | 0.000264856 | 0.02977 | soft | 48mM | 100 | BSA | soft_48mM_100 | soft_48mM_100_FN | 0 | 0
map-data-2019.05.13-16.35.28.047_037.jpk-force | 2019.05.13 | 2 | 2.1.6 | 16.35.28.047 | 37 | FN | 35.7082 | 0.00101036 | 0.09128 | soft | 48mM | 100 | BSA | soft_48mM_100 | soft_48mM_100_FN | 0 | 0
map-data-2019.05.13-16.35.28.047_038.jpk-force | 2019.05.13 | 2 | 2.1.6 | 16.35.28.047 | 38 | FN | 40.2667 | 0.000737017 | 0.07069 | soft | 48mM | 100 | BSA | soft_48mM_100 | soft_48mM_100_FN | 0 | 0
map-data-2019.05.13-16.35.28.047_039.jpk-force | 2019.05.13 | 2 | 2.1.6 | 16.35.28.047 | 39 | FN | 38.9268 | 0.000610834 | 0.06197 | soft | 48mM | 100 | BSA | soft_48mM_100 | soft_48mM_100_FN | 0 | 0
map-data-2019.05.13-16.35.28.047_040.jpk-force | 2019.05.13 | 2 | 2.1.6 | 16.35.28.047 | 40 | FN | 53.0571 | 0.00205635 | 0.09083 | soft | 48mM | 100 | BSA | soft_48mM_100 | soft_48mM_100_FN | 0 | 0
map-data-2019.05.13-16.35.28.047_041.jpk-force | 2019.05.13 | 2 | 2.1.6 | 16.35.28.047 | 41 | FN | 33.3236 | 0.000284529 | 0.0368 | soft | 48mM | 100 | BSA | soft_48mM_100 | soft_48mM_100_FN | 0 | 0
map-data-2019.05.13-16.35.28.047_042.jpk-force | 2019.05.13 | 2 | 2.1.6 | 16.35.28.047 | 42 | FN | 36.3166 | 0.000674857 | 0.07009 | soft | 48mM | 100 | BSA | soft_48mM_100 | soft_48mM_100_FN | 0 | 0
map-data-2019.05.13-16.35.28.047_043.jpk-force | 2019.05.13 | 2 | 2.1.6 | 16.35.28.047 | 43 | FN | 59.9566 | 0.00475566 | 0.20472 | soft | 48mM | 100 | BSA | soft_48mM_100 | soft_48mM_100_FN | 0 | 0
map-data-2019.05.13-16.35.28.047_044.jpk-force | 2019.05.13 | 2 | 2.1.6 | 16.35.28.047 | 44 | FN | 37.6965 | 0.00078172 | 0.06036 | soft | 48mM | 100 | BSA | soft_48mM_100 | soft_48mM_100_FN | 0 | 0
map-data-2019.05.13-16.35.28.047_045.jpk-force | 2019.05.13 | 2 | 2.1.6 | 16.35.28.047 | 45 | FN | 37.4582 | 0.000962494 | 0.06067 | soft | 48mM | 100 | BSA | soft_48mM_100 | soft_48mM_100_FN | 0 | 0
map-data-2019.05.13-16.35.28.047_046.jpk-force | 2019.05.13 | 2 | 2.1.6 | 16.35.28.047 | 46 | FN | 212.116 | 0.0432982 | 0.41413 | soft | 48mM | 100 | BSA | soft_48mM_100 | soft_48mM_100_FN | 0 | 0
map-data-2019.05.13-16.35.28.047_047.jpk-force | 2019.05.13 | 2 | 2.1.6 | 16.35.28.047 | 47 | FN | 39.1899 | 0.000802231 | 0.08046 | soft | 48mM | 100 | BSA | soft_48mM_100 | soft_48mM_100_FN | 0 | 0
map-data-2019.05.13-16.35.28.047_048.jpk-force | 2019.05.13 | 2 | 2.1.6 | 16.35.28.047 | 48 | FN | 35.0571 | 0.000300951 | 0.05285 | soft | 48mM | 100 | BSA | soft_48mM_100 | soft_48mM_100_FN | 0 | 0
map-data-2019.05.13-16.35.28.047_049.jpk-force | 2019.05.13 | 2 | 2.1.6 | 16.35.28.047 | 49 | FN | 44.4887 | 0.00351637 | 0.17068 | soft | 48mM | 100 | BSA | soft_48mM_100 | soft_48mM_100_FN | 0 | 0
map-data-2019.05.13-16.35.28.047_050.jpk-force | 2019.05.13 | 2 | 2.1.6 | 16.35.28.047 | 50 | FN | 44.189 | 0.00245214 | 0.16728 | soft | 48mM | 100 | BSA | soft_48mM_100 | soft_48mM_100_FN | 0 | 0
map-data-2019.05.13-16.35.28.047_051.jpk-force | 2019.05.13 | 2 | 2.1.6 | 16.35.28.047 | 51 | FN | 32.027 | 0.000410861 | 0.04972 | soft | 48mM | 100 | BSA | soft_48mM_100 | soft_48mM_100_FN | 0 | 0
map-data-2019.05.13-16.35.28.047_052.jpk-force | 2019.05.13 | 2 | 2.1.6 | 16.35.28.047 | 52 | FN | 56.4274 | 0.00304737 | 0.10467 | soft | 48mM | 100 | BSA | soft_48mM_100 | soft_48mM_100_FN | 0 | 0
map-data-2019.05.13-16.35.28.047_053.jpk-force | 2019.05.13 | 2 | 2.1.6 | 16.35.28.047 | 53 | FN | 79.7164 | 0.00821251 | 0.21767 | soft | 48mM | 100 | BSA | soft_48mM_100 | soft_48mM_100_FN | 0 | 0
map-data-2019.05.13-16.35.28.047_054.jpk-force | 2019.05.13 | 2 | 2.1.6 | 16.35.28.047 | 54 | FN | 75.3469 | 0.00376697 | 0.08992 | soft | 48mM | 100 | BSA | soft_48mM_100 | soft_48mM_100_FN | 0 | 0
map-data-2019.05.13-16.35.28.047_055.jpk-force | 2019.05.13 | 2 | 2.1.6 | 16.35.28.047 | 55 | FN | 38.9127 | 0.00121554 | 0.11901 | soft | 48mM | 100 | BSA | soft_48mM_100 | soft_48mM_100_FN | 0 | 0
map-data-2019.05.13-16.35.28.047_056.jpk-force | 2019.05.13 | 2 | 2.1.6 | 16.35.28.047 | 56 | FN | 47.9381 | 0.000777337 | 0.06765 | soft | 48mM | 100 | BSA | soft_48mM_100 | soft_48mM_100_FN | 0 | 0
map-data-2019.05.13-16.35.28.047_057.jpk-force | 2019.05.13 | 2 | 2.1.6 | 16.35.28.047 | 57 | FN | 38.974 | 0.000763678 | 0.06281 | soft | 48mM | 100 | BSA | soft_48mM_100 | soft_48mM_100_FN | 0 | 0
map-data-2019.05.13-16.35.28.047_058.jpk-force | 2019.05.13 | 2 | 2.1.6 | 16.35.28.047 | 58 | FN | 172.321 | 0.0259869 | 0.2943 | soft | 48mM | 100 | BSA | soft_48mM_100 | soft_48mM_100_FN | 0 | 0
map-data-2019.05.13-16.35.28.047_059.jpk-force | 2019.05.13 | 2 | 2.1.6 | 16.35.28.047 | 59 | FN | 55.9321 | 0.00319986 | 0.14519 | soft | 48mM | 100 | BSA | soft_48mM_100 | soft_48mM_100_FN | 0 | 0
map-data-2019.05.13-16.35.28.047_060.jpk-force | 2019.05.13 | 2 | 2.1.6 | 16.35.28.047 | 60 | FN | 35.2857 | 0.000750667 | 0.0396 | soft | 48mM | 100 | BSA | soft_48mM_100 | soft_48mM_100_FN | 0 | 0
map-data-2019.05.13-16.35.28.047_061.jpk-force | 2019.05.13 | 2 | 2.1.6 | 16.35.28.047 | 61 | FN | 72.0987 | 0.00690962 | 0.20546 | soft | 48mM | 100 | BSA | soft_48mM_100 | soft_48mM_100_FN | 0 | 0
map-data-2019.05.13-16.35.28.047_062.jpk-force | 2019.05.13 | 2 | 2.1.6 | 16.35.28.047 | 62 | FN | 40.9524 | 0.00352661 | 0.16894 | soft | 48mM | 100 | BSA | soft_48mM_100 | soft_48mM_100_FN | 0 | 0
map-data-2019.05.13-16.35.28.047_063.jpk-force | 2019.05.13 | 2 | 2.1.6 | 16.35.28.047 | 63 | FN | 36.4741 | 0.000662851 | 0.0757 | soft | 48mM | 100 | BSA | soft_48mM_100 | soft_48mM_100_FN | 0 | 0
map-data-2019.05.13-16.35.28.047_064.jpk-force | 2019.05.13 | 2 | 2.1.6 | 16.35.28.047 | 64 | FN | 37.0357 | 0.00117804 | 0.06849 | soft | 48mM | 100 | BSA | soft_48mM_100 | soft_48mM_100_FN | 0 | 0
map-data-2019.05.13-16.35.28.047_065.jpk-force | 2019.05.13 | 2 | 2.1.6 | 16.35.28.047 | 65 | FN | 49.063 | 0.00142452 | 0.06869 | soft | 48mM | 100 | BSA | soft_48mM_100 | soft_48mM_100_FN | 0 | 0
map-data-2019.05.13-16.35.28.047_066.jpk-force | 2019.05.13 | 2 | 2.1.6 | 16.35.28.047 | 66 | FN | 47.9237 | 0.000566352 | 0.05148 | soft | 48mM | 100 | BSA | soft_48mM_100 | soft_48mM_100_FN | 0 | 0
map-data-2019.05.13-16.35.28.047_067.jpk-force | 2019.05.13 | 2 | 2.1.6 | 16.35.28.047 | 67 | FN | 78.2043 | 0.0121354 | 0.37226 | soft | 48mM | 100 | BSA | soft_48mM_100 | soft_48mM_100_FN | 0 | 0
map-data-2019.05.13-16.35.28.047_068.jpk-force | 2019.05.13 | 2 | 2.1.6 | 16.35.28.047 | 68 | FN | 79.2983 | 0.0105006 | 0.29502 | soft | 48mM | 100 | BSA | soft_48mM_100 | soft_48mM_100_FN | 0 | 0
map-data-2019.05.13-16.35.28.047_069.jpk-force | 2019.05.13 | 2 | 2.1.6 | 16.35.28.047 | 69 | FN | 208.073 | 0.0416812 | 0.41761 | soft | 48mM | 100 | BSA | soft_48mM_100 | soft_48mM_100_FN | 0 | 0
map-data-2019.05.13-16.35.28.047_070.jpk-force | 2019.05.13 | 2 | 2.1.6 | 16.35.28.047 | 70 | FN | 62.6941 | 0.0064778 | 0.21239 | soft | 48mM | 100 | BSA | soft_48mM_100 | soft_48mM_100_FN | 0 | 0
map-data-2019.05.13-16.35.28.047_071.jpk-force | 2019.05.13 | 2 | 2.1.6 | 16.35.28.047 | 71 | FN | 86.7344 | 0.0103152 | 0.2398 | soft | 48mM | 100 | BSA | soft_48mM_100 | soft_48mM_100_FN | 0 | 0
map-data-2019.05.13-16.35.28.047_072.jpk-force | 2019.05.13 | 2 | 2.1.6 | 16.35.28.047 | 72 | FN | 73.5389 | 0.00518083 | 0.181 | soft | 48mM | 100 | BSA | soft_48mM_100 | soft_48mM_100_FN | 0 | 0
map-data-2019.05.13-16.35.28.047_073.jpk-force | 2019.05.13 | 2 | 2.1.6 | 16.35.28.047 | 73 | FN | 32.892 | 0.00062465 | 0.05375 | soft | 48mM | 100 | BSA | soft_48mM_100 | soft_48mM_100_FN | 0 | 0
map-data-2019.05.13-16.35.28.047_074.jpk-force | 2019.05.13 | 2 | 2.1.6 | 16.35.28.047 | 74 | FN | 33.6163 | 0.000296753 | 0.0499 | soft | 48mM | 100 | BSA | soft_48mM_100 | soft_48mM_100_FN | 0 | 0
map-data-2019.05.13-16.35.28.047_075.jpk-force | 2019.05.13 | 2 | 2.1.6 | 16.35.28.047 | 75 | FN | 129.493 | 0.0161045 | 0.29986 | soft | 48mM | 100 | BSA | soft_48mM_100 | soft_48mM_100_FN | 0 | 0
map-data-2019.05.13-16.35.28.047_076.jpk-force | 2019.05.13 | 2 | 2.1.6 | 16.35.28.047 | 76 | FN | 37.0511 | 0.000373768 | 0.04631 | soft | 48mM | 100 | BSA | soft_48mM_100 | soft_48mM_100_FN | 0 | 0
map-data-2019.05.13-16.35.28.047_077.jpk-force | 2019.05.13 | 2 | 2.1.6 | 16.35.28.047 | 77 | FN | 36.1291 | 0.000423362 | 0.04158 | soft | 48mM | 100 | BSA | soft_48mM_100 | soft_48mM_100_FN | 0 | 0
map-data-2019.05.13-16.35.28.047_078.jpk-force | 2019.05.13 | 2 | 2.1.6 | 16.35.28.047 | 78 | FN | 113.645 | 0.0265431 | 0.54608 | soft | 48mM | 100 | BSA | soft_48mM_100 | soft_48mM_100_FN | 0 | 0
map-data-2019.05.13-16.35.28.047_079.jpk-force | 2019.05.13 | 2 | 2.1.6 | 16.35.28.047 | 79 | FN | 34.0674 | 0.000694 | 0.07577 | soft | 48mM | 100 | BSA | soft_48mM_100 | soft_48mM_100_FN | 0 | 0
map-data-2019.05.13-16.35.28.047_080.jpk-force | 2019.05.13 | 2 | 2.1.6 | 16.35.28.047 | 80 | FN | 40.2925 | 0.000845192 | 0.06222 | soft | 48mM | 100 | BSA | soft_48mM_100 | soft_48mM_100_FN | 0 | 0
map-data-2019.05.13-16.35.28.047_081.jpk-force | 2019.05.13 | 2 | 2.1.6 | 16.35.28.047 | 81 | FN | 32.2514 | 0.00045911 | 0.03387 | soft | 48mM | 100 | BSA | soft_48mM_100 | soft_48mM_100_FN | 0 | 0
map-data-2019.05.13-16.35.28.047_082.jpk-force | 2019.05.13 | 2 | 2.1.6 | 16.35.28.047 | 82 | FN | 49.3198 | 0.0036663 | 0.18168 | soft | 48mM | 100 | BSA | soft_48mM_100 | soft_48mM_100_FN | 0 | 0
map-data-2019.05.13-16.35.28.047_083.jpk-force | 2019.05.13 | 2 | 2.1.6 | 16.35.28.047 | 83 | FN | 34.038 | 0.000664508 | 0.05325 | soft | 48mM | 100 | BSA | soft_48mM_100 | soft_48mM_100_FN | 0 | 0
map-data-2019.05.13-16.35.28.047_084.jpk-force | 2019.05.13 | 2 | 2.1.6 | 16.35.28.047 | 84 | FN | 38.8141 | 0.00087533 | 0.0647 | soft | 48mM | 100 | BSA | soft_48mM_100 | soft_48mM_100_FN | 0 | 0
map-data-2019.05.13-16.35.28.047_085.jpk-force | 2019.05.13 | 2 | 2.1.6 | 16.35.28.047 | 85 | FN | 54.8207 | 0.00239857 | 0.09865 | soft | 48mM | 100 | BSA | soft_48mM_100 | soft_48mM_100_FN | 0 | 0
map-data-2019.05.13-16.35.28.047_086.jpk-force | 2019.05.13 | 2 | 2.1.6 | 16.35.28.047 | 86 | FN | 129.375 | 0.012548 | 0.17978 | soft | 48mM | 100 | BSA | soft_48mM_100 | soft_48mM_100_FN | 0 | 0
map-data-2019.05.13-16.35.28.047_087.jpk-force | 2019.05.13 | 2 | 2.1.6 | 16.35.28.047 | 87 | FN | 100.863 | 0.00515136 | 0.12954 | soft | 48mM | 100 | BSA | soft_48mM_100 | soft_48mM_100_FN | 0 | 0
map-data-2019.05.13-16.35.28.047_088.jpk-force | 2019.05.13 | 2 | 2.1.6 | 16.35.28.047 | 88 | FN | 95.5551 | 0.00768429 | 0.17205 | soft | 48mM | 100 | BSA | soft_48mM_100 | soft_48mM_100_FN | 0 | 0
map-data-2019.05.13-16.35.28.047_089.jpk-force | 2019.05.13 | 2 | 2.1.6 | 16.35.28.047 | 89 | FN | 34.092 | 0.000425322 | 0.05266 | soft | 48mM | 100 | BSA | soft_48mM_100 | soft_48mM_100_FN | 0 | 0
map-data-2019.05.13-16.35.28.047_090.jpk-force | 2019.05.13 | 2 | 2.1.6 | 16.35.28.047 | 90 | FN | 151.954 | 0.0221074 | 0.31574 | soft | 48mM | 100 | BSA | soft_48mM_100 | soft_48mM_100_FN | 0 | 0
map-data-2019.05.13-16.35.28.047_091.jpk-force | 2019.05.13 | 2 | 2.1.6 | 16.35.28.047 | 91 | FN | 48.1297 | 0.00295833 | 0.15743 | soft | 48mM | 100 | BSA | soft_48mM_100 | soft_48mM_100_FN | 0 | 0
map-data-2019.05.13-16.35.28.047_092.jpk-force | 2019.05.13 | 2 | 2.1.6 | 16.35.28.047 | 92 | FN | 138.967 | 0.026333 | 0.40922 | soft | 48mM | 100 | BSA | soft_48mM_100 | soft_48mM_100_FN | 0 | 0
map-data-2019.05.13-16.35.28.047_093.jpk-force | 2019.05.13 | 2 | 2.1.6 | 16.35.28.047 | 93 | FN | 299.521 | 0.0700457 | 0.51626 | soft | 48mM | 100 | BSA | soft_48mM_100 | soft_48mM_100_FN | 0 | 0
map-data-2019.05.13-16.35.28.047_094.jpk-force | 2019.05.13 | 2 | 2.1.6 | 16.35.28.047 | 94 | FN | 44.5829 | 0.000720339 | 0.06582 | soft | 48mM | 100 | BSA | soft_48mM_100 | soft_48mM_100_FN | 0 | 0
map-data-2019.05.13-16.35.28.047_095.jpk-force | 2019.05.13 | 2 | 2.1.6 | 16.35.28.047 | 95 | FN | 52.2615 | 0.00287484 | 0.15005 | soft | 48mM | 100 | BSA | soft_48mM_100 | soft_48mM_100_FN | 0 | 0
map-data-2019.05.13-16.35.28.047_096.jpk-force | 2019.05.13 | 2 | 2.1.6 | 16.35.28.047 | 96 | FN | 39.7199 | 0.000597381 | 0.04261 | soft | 48mM | 100 | BSA | soft_48mM_100 | soft_48mM_100_FN | 0 | 0
map-data-2019.05.13-16.35.28.047_097.jpk-force | 2019.05.13 | 2 | 2.1.6 | 16.35.28.047 | 97 | FN | 50.2405 | 0.00171282 | 0.07192 | soft | 48mM | 100 | BSA | soft_48mM_100 | soft_48mM_100_FN | 0 | 0
map-data-2019.05.13-16.35.28.047_098.jpk-force | 2019.05.13 | 2 | 2.1.6 | 16.35.28.047 | 98 | FN | 42.2984 | 0.00140997 | 0.08612 | soft | 48mM | 100 | BSA | soft_48mM_100 | soft_48mM_100_FN | 0 | 0
map-data-2019.05.13-16.35.28.047_099.jpk-force | 2019.05.13 | 2 | 2.1.6 | 16.35.28.047 | 99 | FN | 88.3923 | 0.00710449 | 0.1908 | soft | 48mM | 100 | BSA | soft_48mM_100 | soft_48mM_100_FN | 0 | 0
map-data-2019.05.13-13.23.21.026_000.jpk-force | 2019.05.13 | 2 | 2.1.7 | 13.23.21.026 | 0 | FN | 738.216 | 0.664281 | 1.80566 | soft | 80mM | 50 | BSA | soft_80mM_50 | soft_80mM_50_FN | 0 | 1
map-data-2019.05.13-13.23.21.026_001.jpk-force | 2019.05.13 | 2 | 2.1.7 | 13.23.21.026 | 1 | FN | 418.656 | 0.229363 | 1.12855 | soft | 80mM | 50 | BSA | soft_80mM_50 | soft_80mM_50_FN | 0 | 1
map-data-2019.05.13-13.23.21.026_002.jpk-force | 2019.05.13 | 2 | 2.1.7 | 13.23.21.026 | 2 | FN | 945.403 | 0.600354 | 1.613387 | soft | 80mM | 50 | BSA | soft_80mM_50 | soft_80mM_50_FN | 0 | 1
map-data-2019.05.13-13.23.21.026_003.jpk-force | 2019.05.13 | 2 | 2.1.7 | 13.23.21.026 | 3 | FN | 548.861 | 0.384284 | 1.240648 | soft | 80mM | 50 | BSA | soft_80mM_50 | soft_80mM_50_FN | 0 | 1
map-data-2019.05.13-13.23.21.026_004.jpk-force | 2019.05.13 | 2 | 2.1.7 | 13.23.21.026 | 4 | FN | 2056.1 | 2.032 | 1.79251 | soft | 80mM | 50 | BSA | soft_80mM_50 | soft_80mM_50_FN | 0 | 1
map-data-2019.05.13-13.23.21.026_005.jpk-force | 2019.05.13 | 2 | 2.1.7 | 13.23.21.026 | 5 | FN | 1147.18 | 1.14349 | 1.54798 | soft | 80mM | 50 | BSA | soft_80mM_50 | soft_80mM_50_FN | 0 | 1
map-data-2019.05.13-13.23.21.026_006.jpk-force | 2019.05.13 | 2 | 2.1.7 | 13.23.21.026 | 6 | FN | 576.11 | 0.27517 | 0.88922 | soft | 80mM | 50 | BSA | soft_80mM_50 | soft_80mM_50_FN | 0 | 1
map-data-2019.05.13-13.23.21.026_007.jpk-force | 2019.05.13 | 2 | 2.1.7 | 13.23.21.026 | 7 | FN | 745.47 | 0.41367 | 1.21613 | soft | 80mM | 50 | BSA | soft_80mM_50 | soft_80mM_50_FN | 0 | 1
map-data-2019.05.13-13.23.21.026_008.jpk-force | 2019.05.13 | 2 | 2.1.7 | 13.23.21.026 | 8 | FN | 553.814 | 0.130159 | 0.51654 | soft | 80mM | 50 | BSA | soft_80mM_50 | soft_80mM_50_FN | 0 | 0
map-data-2019.05.13-13.23.21.026_009.jpk-force | 2019.05.13 | 2 | 2.1.7 | 13.23.21.026 | 9 | FN | 298.053 | 0.0786211 | 0.46278 | soft | 80mM | 50 | BSA | soft_80mM_50 | soft_80mM_50_FN | 0 | 0
map-data-2019.05.13-13.23.21.026_010.jpk-force | 2019.05.13 | 2 | 2.1.7 | 13.23.21.026 | 10 | FN | 101.687 | 0.00491818 | 0.10846 | soft | 80mM | 50 | BSA | soft_80mM_50 | soft_80mM_50_FN | 0 | 0
map-data-2019.05.13-13.23.21.026_011.jpk-force | 2019.05.13 | 2 | 2.1.7 | 13.23.21.026 | 11 | FN | 702.317 | 0.460796 | 1.09478 | soft | 80mM | 50 | BSA | soft_80mM_50 | soft_80mM_50_FN | 0 | 1
map-data-2019.05.13-13.23.21.026_012.jpk-force | 2019.05.13 | 2 | 2.1.7 | 13.23.21.026 | 12 | FN | 615.571 | 0.230825 | 0.66489 | soft | 80mM | 50 | BSA | soft_80mM_50 | soft_80mM_50_FN | 0 | 0
map-data-2019.05.13-13.23.21.026_013.jpk-force | 2019.05.13 | 2 | 2.1.7 | 13.23.21.026 | 13 | FN | 960.482 | 0.400312 | 0.79815 | soft | 80mM | 50 | BSA | soft_80mM_50 | soft_80mM_50_FN | 0 | 1
map-data-2019.05.13-13.23.21.026_014.jpk-force | 2019.05.13 | 2 | 2.1.7 | 13.23.21.026 | 14 | FN | 2188.16 | 1.9395 | 1.95942 | soft | 80mM | 50 | BSA | soft_80mM_50 | soft_80mM_50_FN | 0 | 0
map-data-2019.05.13-13.23.21.026_015.jpk-force | 2019.05.13 | 2 | 2.1.7 | 13.23.21.026 | 15 | FN | 1020.73 | 0.546168 | 1.04193 | soft | 80mM | 50 | BSA | soft_80mM_50 | soft_80mM_50_FN | 0 | 1
map-data-2019.05.13-13.23.21.026_016.jpk-force | 2019.05.13 | 2 | 2.1.7 | 13.23.21.026 | 16 | FN | 176.597 | 0.0756675 | 1.29193 | soft | 80mM | 50 | BSA | soft_80mM_50 | soft_80mM_50_FN | 0 | 0
map-data-2019.05.13-13.23.21.026_017.jpk-force | 2019.05.13 | 2 | 2.1.7 | 13.23.21.026 | 17 | FN | 610.583 | 0.357717 | 1.66867 | soft | 80mM | 50 | BSA | soft_80mM_50 | soft_80mM_50_FN | 0 | 1
map-data-2019.05.13-13.23.21.026_018.jpk-force | 2019.05.13 | 2 | 2.1.7 | 13.23.21.026 | 18 | FN | 474.154 | 0.124622 | 0.8277 | soft | 80mM | 50 | BSA | soft_80mM_50 | soft_80mM_50_FN | 0 | 1
map-data-2019.05.13-13.23.21.026_019.jpk-force | 2019.05.13 | 2 | 2.1.7 | 13.23.21.026 | 19 | FN | 702.695 | 0.34484 | 1.1134 | soft | 80mM | 50 | BSA | soft_80mM_50 | soft_80mM_50_FN | 0 | 1
map-data-2019.05.13-13.23.21.026_020.jpk-force | 2019.05.13 | 2 | 2.1.7 | 13.23.21.026 | 20 | FN | 119.833 | 0.0117386 | 0.18281 | soft | 80mM | 50 | BSA | soft_80mM_50 | soft_80mM_50_FN | 0 | 0
map-data-2019.05.13-13.23.21.026_021.jpk-force | 2019.05.13 | 2 | 2.1.7 | 13.23.21.026 | 21 | FN | 193.488 | 0.042752 | 0.43649 | soft | 80mM | 50 | BSA | soft_80mM_50 | soft_80mM_50_FN | 0 | 0
map-data-2019.05.13-13.23.21.026_022.jpk-force | 2019.05.13 | 2 | 2.1.7 | 13.23.21.026 | 22 | FN | 155.363 | 0.00867369 | 0.38094 | soft | 80mM | 50 | BSA | soft_80mM_50 | soft_80mM_50_FN | 0 | 0
map-data-2019.05.13-13.23.21.026_023.jpk-force | 2019.05.13 | 2 | 2.1.7 | 13.23.21.026 | 23 | FN | 210.46 | 0.0635117 | 0.7885 | soft | 80mM | 50 | BSA | soft_80mM_50 | soft_80mM_50_FN | 0 | 0
map-data-2019.05.13-13.23.21.026_024.jpk-force | 2019.05.13 | 2 | 2.1.7 | 13.23.21.026 | 24 | FN | 1422.99 | 1.09617 | 1.6266 | soft | 80mM | 50 | BSA | soft_80mM_50 | soft_80mM_50_FN | 0 | 1
map-data-2019.05.13-13.23.21.026_025.jpk-force | 2019.05.13 | 2 | 2.1.7 | 13.23.21.026 | 25 | FN | 644.613 | 0.411953 | 1.0422 | soft | 80mM | 50 | BSA | soft_80mM_50 | soft_80mM_50_FN | 0 | 1
map-data-2019.05.13-13.23.21.026_026.jpk-force | 2019.05.13 | 2 | 2.1.7 | 13.23.21.026 | 26 | FN | 442.56 | 0.151492 | 0.66099 | soft | 80mM | 50 | BSA | soft_80mM_50 | soft_80mM_50_FN | 0 | 0
map-data-2019.05.13-13.23.21.026_027.jpk-force | 2019.05.13 | 2 | 2.1.7 | 13.23.21.026 | 27 | FN | 437.552 | 0.132815 | 0.62406 | soft | 80mM | 50 | BSA | soft_80mM_50 | soft_80mM_50_FN | 0 | 0
map-data-2019.05.13-13.23.21.026_028.jpk-force | 2019.05.13 | 2 | 2.1.7 | 13.23.21.026 | 28 | FN | 547.234 | 0.35021 | 1.6283 | soft | 80mM | 50 | BSA | soft_80mM_50 | soft_80mM_50_FN | 0 | 1
map-data-2019.05.13-13.23.21.026_029.jpk-force | 2019.05.13 | 2 | 2.1.7 | 13.23.21.026 | 29 | FN | 336.883 | 0.0664945 | 0.40637 | soft | 80mM | 50 | BSA | soft_80mM_50 | soft_80mM_50_FN | 0 | 0
map-data-2019.05.13-13.23.21.026_030.jpk-force | 2019.05.13 | 2 | 2.1.7 | 13.23.21.026 | 30 | FN | 249.07 | 0.0473177 | 0.31995 | soft | 80mM | 50 | BSA | soft_80mM_50 | soft_80mM_50_FN | 0 | 0
map-data-2019.05.13-13.23.21.026_031.jpk-force | 2019.05.13 | 2 | 2.1.7 | 13.23.21.026 | 31 | FN | 343.145 | 0.0908674 | 0.51389 | soft | 80mM | 50 | BSA | soft_80mM_50 | soft_80mM_50_FN | 0 | 0
map-data-2019.05.13-13.23.21.026_032.jpk-force | 2019.05.13 | 2 | 2.1.7 | 13.23.21.026 | 32 | FN | 511.035 | 0.148242 | 0.68289 | soft | 80mM | 50 | BSA | soft_80mM_50 | soft_80mM_50_FN | 0 | 0
map-data-2019.05.13-13.23.21.026_033.jpk-force | 2019.05.13 | 2 | 2.1.7 | 13.23.21.026 | 33 | FN | 805.851 | 0.549713 | 1.54333 | soft | 80mM | 50 | BSA | soft_80mM_50 | soft_80mM_50_FN | 0 | 1
map-data-2019.05.13-13.23.21.026_034.jpk-force | 2019.05.13 | 2 | 2.1.7 | 13.23.21.026 | 34 | FN | 810.994 | 0.270678 | 0.77863 | soft | 80mM | 50 | BSA | soft_80mM_50 | soft_80mM_50_FN | 0 | 1
map-data-2019.05.13-13.23.21.026_035.jpk-force | 2019.05.13 | 2 | 2.1.7 | 13.23.21.026 | 35 | FN | 142.682 | 0.0420857 | 0.58526 | soft | 80mM | 50 | BSA | soft_80mM_50 | soft_80mM_50_FN | 0 | 0
map-data-2019.05.13-13.23.21.026_036.jpk-force | 2019.05.13 | 2 | 2.1.7 | 13.23.21.026 | 36 | FN | 109.959 | 0.012704 | 0.39235 | soft | 80mM | 50 | BSA | soft_80mM_50 | soft_80mM_50_FN | 0 | 0
map-data-2019.05.13-13.23.21.026_037.jpk-force | 2019.05.13 | 2 | 2.1.7 | 13.23.21.026 | 37 | FN | 582.448 | 0.167553 | 0.52459 | soft | 80mM | 50 | BSA | soft_80mM_50 | soft_80mM_50_FN | 0 | 0
map-data-2019.05.13-13.23.21.026_038.jpk-force | 2019.05.13 | 2 | 2.1.7 | 13.23.21.026 | 38 | FN | 329.883 | 0.0816035 | 0.4769 | soft | 80mM | 50 | BSA | soft_80mM_50 | soft_80mM_50_FN | 0 | 0
map-data-2019.05.13-13.23.21.026_039.jpk-force | 2019.05.13 | 2 | 2.1.7 | 13.23.21.026 | 39 | FN | 68.6152 | 0.00273261 | 0.0953 | soft | 80mM | 50 | BSA | soft_80mM_50 | soft_80mM_50_FN | 0 | 0
map-data-2019.05.13-13.23.21.026_040.jpk-force | 2019.05.13 | 2 | 2.1.7 | 13.23.21.026 | 40 | FN | 339.721 | 0.0799216 | 0.46418 | soft | 80mM | 50 | BSA | soft_80mM_50 | soft_80mM_50_FN | 0 | 0
map-data-2019.05.13-13.23.21.026_041.jpk-force | 2019.05.13 | 2 | 2.1.7 | 13.23.21.026 | 41 | FN | 174.997 | 0.0590329 | 0.69939 | soft | 80mM | 50 | BSA | soft_80mM_50 | soft_80mM_50_FN | 0 | 0
map-data-2019.05.13-13.23.21.026_042.jpk-force | 2019.05.13 | 2 | 2.1.7 | 13.23.21.026 | 42 | FN | 66.1958 | 0.00455163 | 0.16307 | soft | 80mM | 50 | BSA | soft_80mM_50 | soft_80mM_50_FN | 0 | 0
map-data-2019.05.13-13.23.21.026_043.jpk-force | 2019.05.13 | 2 | 2.1.7 | 13.23.21.026 | 43 | FN | 200.302 | 0.0514092 | 0.48239 | soft | 80mM | 50 | BSA | soft_80mM_50 | soft_80mM_50_FN | 0 | 0
map-data-2019.05.13-13.23.21.026_044.jpk-force | 2019.05.13 | 2 | 2.1.7 | 13.23.21.026 | 44 | FN | 413.112 | 0.181476 | 1.04786 | soft | 80mM | 50 | BSA | soft_80mM_50 | soft_80mM_50_FN | 0 | 1
map-data-2019.05.13-13.23.21.026_045.jpk-force | 2019.05.13 | 2 | 2.1.7 | 13.23.21.026 | 45 | FN | 1264.16 | 0.686781 | 0.94187 | soft | 80mM | 50 | BSA | soft_80mM_50 | soft_80mM_50_FN | 0 | 1
map-data-2019.05.13-13.23.21.026_046.jpk-force | 2019.05.13 | 2 | 2.1.7 | 13.23.21.026 | 46 | FN | 221.557 | 0.0495928 | 0.42746 | soft | 80mM | 50 | BSA | soft_80mM_50 | soft_80mM_50_FN | 0 | 0
map-data-2019.05.13-13.23.21.026_047.jpk-force | 2019.05.13 | 2 | 2.1.7 | 13.23.21.026 | 47 | FN | 262.083 | 0.0388447 | 0.36612 | soft | 80mM | 50 | BSA | soft_80mM_50 | soft_80mM_50_FN | 0 | 0
map-data-2019.05.13-13.23.21.026_048.jpk-force | 2019.05.13 | 2 | 2.1.7 | 13.23.21.026 | 48 | FN | 45.7066 | 0.00218417 | 0.09662 | soft | 80mM | 50 | BSA | soft_80mM_50 | soft_80mM_50_FN | 0 | 0
map-data-2019.05.13-13.23.21.026_049.jpk-force | 2019.05.13 | 2 | 2.1.7 | 13.23.21.026 | 49 | FN | 44.668 | 0.000654796 | 0.04625 | soft | 80mM | 50 | BSA | soft_80mM_50 | soft_80mM_50_FN | 0 | 0
map-data-2019.05.13-13.23.21.026_050.jpk-force | 2019.05.13 | 2 | 2.1.7 | 13.23.21.026 | 50 | FN | 62.8153 | 0.00383678 | 0.12771 | soft | 80mM | 50 | BSA | soft_80mM_50 | soft_80mM_50_FN | 0 | 0
map-data-2019.05.13-13.23.21.026_051.jpk-force | 2019.05.13 | 2 | 2.1.7 | 13.23.21.026 | 51 | FN | 174.998 | 0.0277777 | 0.30931 | soft | 80mM | 50 | BSA | soft_80mM_50 | soft_80mM_50_FN | 0 | 0
map-data-2019.05.13-13.23.21.026_052.jpk-force | 2019.05.13 | 2 | 2.1.7 | 13.23.21.026 | 52 | FN | 69.5316 | 0.00131812 | 0.04871 | soft | 80mM | 50 | BSA | soft_80mM_50 | soft_80mM_50_FN | 0 | 0
map-data-2019.05.13-13.23.21.026_053.jpk-force | 2019.05.13 | 2 | 2.1.7 | 13.23.21.026 | 53 | FN | 142.576 | 0.0114097 | 0.2019 | soft | 80mM | 50 | BSA | soft_80mM_50 | soft_80mM_50_FN | 0 | 0
map-data-2019.05.13-13.23.21.026_054.jpk-force | 2019.05.13 | 2 | 2.1.7 | 13.23.21.026 | 54 | FN | 568.047 | 0.321189 | 1.2286 | soft | 80mM | 50 | BSA | soft_80mM_50 | soft_80mM_50_FN | 0 | 1
map-data-2019.05.13-13.23.21.026_055.jpk-force | 2019.05.13 | 2 | 2.1.7 | 13.23.21.026 | 55 | FN | 334.464 | 0.129575 | 0.76791 | soft | 80mM | 50 | BSA | soft_80mM_50 | soft_80mM_50_FN | 0 | 1
map-data-2019.05.13-13.23.21.026_056.jpk-force | 2019.05.13 | 2 | 2.1.7 | 13.23.21.026 | 56 | FN | 311.739 | 0.0908429 | 0.51007 | soft | 80mM | 50 | BSA | soft_80mM_50 | soft_80mM_50_FN | 0 | 0
map-data-2019.05.13-13.23.21.026_057.jpk-force | 2019.05.13 | 2 | 2.1.7 | 13.23.21.026 | 57 | FN | 100.704 | 0.0110575 | 0.30863 | soft | 80mM | 50 | BSA | soft_80mM_50 | soft_80mM_50_FN | 0 | 0
map-data-2019.05.13-13.23.21.026_058.jpk-force | 2019.05.13 | 2 | 2.1.7 | 13.23.21.026 | 58 | FN | 40.734 | 0.00120844 | 0.08512 | soft | 80mM | 50 | BSA | soft_80mM_50 | soft_80mM_50_FN | 0 | 0
map-data-2019.05.13-13.23.21.026_059.jpk-force | 2019.05.13 | 2 | 2.1.7 | 13.23.21.026 | 59 | FN | 86.1713 | 0.00868916 | 0.28477 | soft | 80mM | 50 | BSA | soft_80mM_50 | soft_80mM_50_FN | 0 | 0
map-data-2019.05.13-13.23.21.026_060.jpk-force | 2019.05.13 | 2 | 2.1.7 | 13.23.21.026 | 60 | FN | 127.9 | 0.0094593 | 0.19802 | soft | 80mM | 50 | BSA | soft_80mM_50 | soft_80mM_50_FN | 0 | 0
map-data-2019.05.13-13.23.21.026_061.jpk-force | 2019.05.13 | 2 | 2.1.7 | 13.23.21.026 | 61 | FN | 99.2671 | 0.00594097 | 0.10763 | soft | 80mM | 50 | BSA | soft_80mM_50 | soft_80mM_50_FN | 0 | 0
map-data-2019.05.13-13.23.21.026_062.jpk-force | 2019.05.13 | 2 | 2.1.7 | 13.23.21.026 | 62 | FN | 106.855 | 0.018949 | 0.35619 | soft | 80mM | 50 | BSA | soft_80mM_50 | soft_80mM_50_FN | 0 | 0
map-data-2019.05.13-13.23.21.026_063.jpk-force | 2019.05.13 | 2 | 2.1.7 | 13.23.21.026 | 63 | FN | 494.468 | 0.185209 | 0.84837 | soft | 80mM | 50 | BSA | soft_80mM_50 | soft_80mM_50_FN | 0 | 1
map-data-2019.05.13-13.23.21.026_064.jpk-force | 2019.05.13 | 2 | 2.1.7 | 13.23.21.026 | 64 | FN | 233.853 | 0.0627857 | 0.52289 | soft | 80mM | 50 | BSA | soft_80mM_50 | soft_80mM_50_FN | 0 | 0
map-data-2019.05.13-13.23.21.026_065.jpk-force | 2019.05.13 | 2 | 2.1.7 | 13.23.21.026 | 65 | FN | 41.6163 | 0.000557269 | 0.05848 | soft | 80mM | 50 | BSA | soft_80mM_50 | soft_80mM_50_FN | 0 | 0
map-data-2019.05.13-13.23.21.026_066.jpk-force | 2019.05.13 | 2 | 2.1.7 | 13.23.21.026 | 66 | FN | 86.5505 | 0.00309487 | 0.0816 | soft | 80mM | 50 | BSA | soft_80mM_50 | soft_80mM_50_FN | 0 | 0
map-data-2019.05.13-13.23.21.026_067.jpk-force | 2019.05.13 | 2 | 2.1.7 | 13.23.21.026 | 67 | FN | 165.326 | 0.0064539 | 0.13794 | soft | 80mM | 50 | BSA | soft_80mM_50 | soft_80mM_50_FN | 0 | 0
map-data-2019.05.13-13.23.21.026_068.jpk-force | 2019.05.13 | 2 | 2.1.7 | 13.23.21.026 | 68 | FN | 78.2272 | 0.00479877 | 0.14917 | soft | 80mM | 50 | BSA | soft_80mM_50 | soft_80mM_50_FN | 0 | 0
map-data-2019.05.13-13.23.21.026_069.jpk-force | 2019.05.13 | 2 | 2.1.7 | 13.23.21.026 | 69 | FN | 214.15 | 0.018517 | 0.20947 | soft | 80mM | 50 | BSA | soft_80mM_50 | soft_80mM_50_FN | 0 | 0
map-data-2019.05.13-13.23.21.026_070.jpk-force | 2019.05.13 | 2 | 2.1.7 | 13.23.21.026 | 70 | FN | 44.591 | 0.00109543 | 0.06959 | soft | 80mM | 50 | BSA | soft_80mM_50 | soft_80mM_50_FN | 0 | 0
map-data-2019.05.13-13.23.21.026_071.jpk-force | 2019.05.13 | 2 | 2.1.7 | 13.23.21.026 | 71 | FN | 237.636 | 0.0235808 | 0.25322 | soft | 80mM | 50 | BSA | soft_80mM_50 | soft_80mM_50_FN | 0 | 0
map-data-2019.05.13-13.23.21.026_072.jpk-force | 2019.05.13 | 2 | 2.1.7 | 13.23.21.026 | 72 | FN | 41.3862 | 0.00114834 | 0.07818 | soft | 80mM | 50 | BSA | soft_80mM_50 | soft_80mM_50_FN | 0 | 0
map-data-2019.05.13-13.23.21.026_073.jpk-force | 2019.05.13 | 2 | 2.1.7 | 13.23.21.026 | 73 | FN | 162.923 | 0.0252853 | 0.2577 | soft | 80mM | 50 | BSA | soft_80mM_50 | soft_80mM_50_FN | 0 | 0
map-data-2019.05.13-13.23.21.026_074.jpk-force | 2019.05.13 | 2 | 2.1.7 | 13.23.21.026 | 74 | FN | 145.554 | 0.00387986 | 0.06675 | soft | 80mM | 50 | BSA | soft_80mM_50 | soft_80mM_50_FN | 0 | 0
map-data-2019.05.13-13.23.21.026_075.jpk-force | 2019.05.13 | 2 | 2.1.7 | 13.23.21.026 | 75 | FN | 102.681 | 0.00510751 | 0.07334 | soft | 80mM | 50 | BSA | soft_80mM_50 | soft_80mM_50_FN | 0 | 0
map-data-2019.05.13-13.23.21.026_076.jpk-force | 2019.05.13 | 2 | 2.1.7 | 13.23.21.026 | 76 | FN | 188.088 | 0.0473835 | 0.53354 | soft | 80mM | 50 | BSA | soft_80mM_50 | soft_80mM_50_FN | 0 | 0
map-data-2019.05.13-13.23.21.026_077.jpk-force | 2019.05.13 | 2 | 2.1.7 | 13.23.21.026 | 77 | FN | 252.165 | 0.057977 | 0.47993 | soft | 80mM | 50 | BSA | soft_80mM_50 | soft_80mM_50_FN | 0 | 0
map-data-2019.05.13-13.23.21.026_078.jpk-force | 2019.05.13 | 2 | 2.1.7 | 13.23.21.026 | 78 | FN | 431.974 | 0.0745048 | 0.52932 | soft | 80mM | 50 | BSA | soft_80mM_50 | soft_80mM_50_FN | 0 | 0
map-data-2019.05.13-13.23.21.026_079.jpk-force | 2019.05.13 | 2 | 2.1.7 | 13.23.21.026 | 79 | FN | 242.497 | 0.0842838 | 0.58016 | soft | 80mM | 50 | BSA | soft_80mM_50 | soft_80mM_50_FN | 0 | 0
map-data-2019.05.13-13.23.21.026_080.jpk-force | 2019.05.13 | 2 | 2.1.7 | 13.23.21.026 | 80 | FN | 270.609 | 0.0210197 | 0.15983 | soft | 80mM | 50 | BSA | soft_80mM_50 | soft_80mM_50_FN | 0 | 0
map-data-2019.05.13-13.23.21.026_081.jpk-force | 2019.05.13 | 2 | 2.1.7 | 13.23.21.026 | 81 | FN | 42.4855 | 0.00058347 | 0.07968 | soft | 80mM | 50 | BSA | soft_80mM_50 | soft_80mM_50_FN | 0 | 0
map-data-2019.05.13-13.23.21.026_082.jpk-force | 2019.05.13 | 2 | 2.1.7 | 13.23.21.026 | 82 | FN | 348.713 | 0.0168783 | 0.11103 | soft | 80mM | 50 | BSA | soft_80mM_50 | soft_80mM_50_FN | 0 | 0
map-data-2019.05.13-13.23.21.026_083.jpk-force | 2019.05.13 | 2 | 2.1.7 | 13.23.21.026 | 83 | FN | 194.647 | 0.0132459 | 0.12912 | soft | 80mM | 50 | BSA | soft_80mM_50 | soft_80mM_50_FN | 0 | 0
map-data-2019.05.13-13.23.21.026_084.jpk-force | 2019.05.13 | 2 | 2.1.7 | 13.23.21.026 | 84 | FN | 2331.16 | 0.783273 | 0.9233 | soft | 80mM | 50 | BSA | soft_80mM_50 | soft_80mM_50_FN | 0 | 0
map-data-2019.05.13-13.23.21.026_085.jpk-force | 2019.05.13 | 2 | 2.1.7 | 13.23.21.026 | 85 | FN | 46.6119 | 0.000909388 | 0.03009 | soft | 80mM | 50 | BSA | soft_80mM_50 | soft_80mM_50_FN | 0 | 0
map-data-2019.05.13-13.23.21.026_086.jpk-force | 2019.05.13 | 2 | 2.1.7 | 13.23.21.026 | 86 | FN | 46.5225 | 0.000854027 | 0.06475 | soft | 80mM | 50 | BSA | soft_80mM_50 | soft_80mM_50_FN | 0 | 0
map-data-2019.05.13-13.23.21.026_087.jpk-force | 2019.05.13 | 2 | 2.1.7 | 13.23.21.026 | 87 | FN | 95.2475 | 0.00922466 | 0.20905 | soft | 80mM | 50 | BSA | soft_80mM_50 | soft_80mM_50_FN | 0 | 0
map-data-2019.05.13-13.23.21.026_088.jpk-force | 2019.05.13 | 2 | 2.1.7 | 13.23.21.026 | 88 | FN | 42.2942 | 0.00102849 | 0.07417 | soft | 80mM | 50 | BSA | soft_80mM_50 | soft_80mM_50_FN | 0 | 0
map-data-2019.05.13-13.23.21.026_089.jpk-force | 2019.05.13 | 2 | 2.1.7 | 13.23.21.026 | 89 | FN | 150.939 | 0.00381914 | 0.06022 | soft | 80mM | 50 | BSA | soft_80mM_50 | soft_80mM_50_FN | 0 | 0
map-data-2019.05.13-13.23.21.026_090.jpk-force | 2019.05.13 | 2 | 2.1.7 | 13.23.21.026 | 90 | FN | 143.485 | 0.00445369 | 0.0644 | soft | 80mM | 50 | BSA | soft_80mM_50 | soft_80mM_50_FN | 0 | 0
map-data-2019.05.13-13.23.21.026_091.jpk-force | 2019.05.13 | 2 | 2.1.7 | 13.23.21.026 | 91 | FN | 221.877 | 0.0155324 | 0.1704 | soft | 80mM | 50 | BSA | soft_80mM_50 | soft_80mM_50_FN | 0 | 0
map-data-2019.05.13-13.23.21.026_092.jpk-force | 2019.05.13 | 2 | 2.1.7 | 13.23.21.026 | 92 | FN | 179.574 | 0.0205845 | 0.23892 | soft | 80mM | 50 | BSA | soft_80mM_50 | soft_80mM_50_FN | 0 | 0
map-data-2019.05.13-13.23.21.026_093.jpk-force | 2019.05.13 | 2 | 2.1.7 | 13.23.21.026 | 93 | FN | 43.6616 | 0.00149144 | 0.10442 | soft | 80mM | 50 | BSA | soft_80mM_50 | soft_80mM_50_FN | 0 | 0
map-data-2019.05.13-13.23.21.026_094.jpk-force | 2019.05.13 | 2 | 2.1.7 | 13.23.21.026 | 94 | FN | 92.8744 | 0.0177578 | 0.43354 | soft | 80mM | 50 | BSA | soft_80mM_50 | soft_80mM_50_FN | 0 | 0
map-data-2019.05.13-13.23.21.026_095.jpk-force | 2019.05.13 | 2 | 2.1.7 | 13.23.21.026 | 95 | FN | 168.037 | 0.00712849 | 0.13542 | soft | 80mM | 50 | BSA | soft_80mM_50 | soft_80mM_50_FN | 0 | 0
map-data-2019.05.13-13.23.21.026_096.jpk-force | 2019.05.13 | 2 | 2.1.7 | 13.23.21.026 | 96 | FN | 119.553 | 0.00487897 | 0.08887 | soft | 80mM | 50 | BSA | soft_80mM_50 | soft_80mM_50_FN | 0 | 0
map-data-2019.05.13-13.23.21.026_097.jpk-force | 2019.05.13 | 2 | 2.1.7 | 13.23.21.026 | 97 | FN | 88.1562 | 0.00338257 | 0.09353 | soft | 80mM | 50 | BSA | soft_80mM_50 | soft_80mM_50_FN | 0 | 0
map-data-2019.05.13-13.23.21.026_098.jpk-force | 2019.05.13 | 2 | 2.1.7 | 13.23.21.026 | 98 | FN | 113.471 | 0.00363991 | 0.07 | soft | 80mM | 50 | BSA | soft_80mM_50 | soft_80mM_50_FN | 0 | 0
map-data-2019.05.13-13.23.21.026_099.jpk-force | 2019.05.13 | 2 | 2.1.7 | 13.23.21.026 | 99 | FN | 74.1771 | 0.00309078 | 0.12002 | soft | 80mM | 50 | BSA | soft_80mM_50 | soft_80mM_50_FN | 0 | 0
map-data-2019.05.13-13.31.33.145_000.jpk-force | 2019.05.13 | 2 | 2.1.7 | 13.31.33.145 | 0 | FN | 45.2133 | 0.00248565 | 0.15046 | soft | 80mM | 50 | BSA | soft_80mM_50 | soft_80mM_50_FN | 0 | 0
map-data-2019.05.13-13.31.33.145_001.jpk-force | 2019.05.13 | 2 | 2.1.7 | 13.31.33.145 | 1 | FN | 842.298 | 0.219516 | 0.56153 | soft | 80mM | 50 | BSA | soft_80mM_50 | soft_80mM_50_FN | 0 | 0
map-data-2019.05.13-13.31.33.145_002.jpk-force | 2019.05.13 | 2 | 2.1.7 | 13.31.33.145 | 2 | FN | 46.3597 | 0.0013298 | 0.06301 | soft | 80mM | 50 | BSA | soft_80mM_50 | soft_80mM_50_FN | 0 | 0
map-data-2019.05.13-13.31.33.145_003.jpk-force | 2019.05.13 | 2 | 2.1.7 | 13.31.33.145 | 3 | FN | 307.049 | 0.0765248 | 0.45901 | soft | 80mM | 50 | BSA | soft_80mM_50 | soft_80mM_50_FN | 0 | 0
map-data-2019.05.13-13.31.33.145_004.jpk-force | 2019.05.13 | 2 | 2.1.7 | 13.31.33.145 | 4 | FN | 27.2084 | 0.000396225 | 0.05245 | soft | 80mM | 50 | BSA | soft_80mM_50 | soft_80mM_50_FN | 0 | 0
map-data-2019.05.13-13.31.33.145_005.jpk-force | 2019.05.13 | 2 | 2.1.7 | 13.31.33.145 | 5 | FN | 73.0628 | 0.00490373 | 0.15976 | soft | 80mM | 50 | BSA | soft_80mM_50 | soft_80mM_50_FN | 0 | 0
map-data-2019.05.13-13.31.33.145_006.jpk-force | 2019.05.13 | 2 | 2.1.7 | 13.31.33.145 | 6 | FN | 80.3633 | 0.00268594 | 0.0801 | soft | 80mM | 50 | BSA | soft_80mM_50 | soft_80mM_50_FN | 0 | 0
map-data-2019.05.13-13.31.33.145_007.jpk-force | 2019.05.13 | 2 | 2.1.7 | 13.31.33.145 | 7 | FN | 102.704 | 0.00911705 | 0.20187 | soft | 80mM | 50 | BSA | soft_80mM_50 | soft_80mM_50_FN | 0 | 0
map-data-2019.05.13-13.31.33.145_008.jpk-force | 2019.05.13 | 2 | 2.1.7 | 13.31.33.145 | 8 | FN | 124.101 | 0.00951421 | 0.18581 | soft | 80mM | 50 | BSA | soft_80mM_50 | soft_80mM_50_FN | 0 | 0
map-data-2019.05.13-13.31.33.145_009.jpk-force | 2019.05.13 | 2 | 2.1.7 | 13.31.33.145 | 9 | FN | 312.786 | 0.0638147 | 0.39035 | soft | 80mM | 50 | BSA | soft_80mM_50 | soft_80mM_50_FN | 0 | 0
map-data-2019.05.13-13.31.33.145_010.jpk-force | 2019.05.13 | 2 | 2.1.7 | 13.31.33.145 | 10 | FN | 351.924 | 0.119094 | 0.70749 | soft | 80mM | 50 | BSA | soft_80mM_50 | soft_80mM_50_FN | 0 | 0
map-data-2019.05.13-13.31.33.145_011.jpk-force | 2019.05.13 | 2 | 2.1.7 | 13.31.33.145 | 11 | FN | 2187.54 | 1.21268 | 1.57695 | soft | 80mM | 50 | BSA | soft_80mM_50 | soft_80mM_50_FN | 0 | 0
map-data-2019.05.13-13.31.33.145_012.jpk-force | 2019.05.13 | 2 | 2.1.7 | 13.31.33.145 | 12 | FN | 354.975 | 0.0551435 | 0.30128 | soft | 80mM | 50 | BSA | soft_80mM_50 | soft_80mM_50_FN | 0 | 0
map-data-2019.05.13-13.31.33.145_013.jpk-force | 2019.05.13 | 2 | 2.1.7 | 13.31.33.145 | 13 | FN | 213.754 | 0.0320705 | 0.33826 | soft | 80mM | 50 | BSA | soft_80mM_50 | soft_80mM_50_FN | 0 | 0
map-data-2019.05.13-13.31.33.145_014.jpk-force | 2019.05.13 | 2 | 2.1.7 | 13.31.33.145 | 14 | FN | 34.6454 | 0.00132674 | 0.07139 | soft | 80mM | 50 | BSA | soft_80mM_50 | soft_80mM_50_FN | 0 | 0
map-data-2019.05.13-13.31.33.145_015.jpk-force | 2019.05.13 | 2 | 2.1.7 | 13.31.33.145 | 15 | FN | 44.9509 | 0.000679152 | 0.03469 | soft | 80mM | 50 | BSA | soft_80mM_50 | soft_80mM_50_FN | 0 | 0
map-data-2019.05.13-13.31.33.145_016.jpk-force | 2019.05.13 | 2 | 2.1.7 | 13.31.33.145 | 16 | FN | 29.9739 | 0.000741133 | 0.06945 | soft | 80mM | 50 | BSA | soft_80mM_50 | soft_80mM_50_FN | 0 | 0
map-data-2019.05.13-13.31.33.145_017.jpk-force | 2019.05.13 | 2 | 2.1.7 | 13.31.33.145 | 17 | FN | 228.585 | 0.0460147 | 0.39399 | soft | 80mM | 50 | BSA | soft_80mM_50 | soft_80mM_50_FN | 0 | 0
map-data-2019.05.13-13.31.33.145_018.jpk-force | 2019.05.13 | 2 | 2.1.7 | 13.31.33.145 | 18 | FN | 30.2381 | 0.000224646 | 0.0313 | soft | 80mM | 50 | BSA | soft_80mM_50 | soft_80mM_50_FN | 0 | 0
map-data-2019.05.13-13.31.33.145_019.jpk-force | 2019.05.13 | 2 | 2.1.7 | 13.31.33.145 | 19 | FN | 239.394 | 0.0367601 | 0.37541 | soft | 80mM | 50 | BSA | soft_80mM_50 | soft_80mM_50_FN | 0 | 0
map-data-2019.05.13-13.31.33.145_020.jpk-force | 2019.05.13 | 2 | 2.1.7 | 13.31.33.145 | 20 | FN | 72.9403 | 0.00462767 | 0.14338 | soft | 80mM | 50 | BSA | soft_80mM_50 | soft_80mM_50_FN | 0 | 0
map-data-2019.05.13-13.31.33.145_021.jpk-force | 2019.05.13 | 2 | 2.1.7 | 13.31.33.145 | 21 | FN | 57.3642 | 0.0018665 | 0.0692 | soft | 80mM | 50 | BSA | soft_80mM_50 | soft_80mM_50_FN | 0 | 0
map-data-2019.05.13-13.31.33.145_022.jpk-force | 2019.05.13 | 2 | 2.1.7 | 13.31.33.145 | 22 | FN | 485.064 | 0.106995 | 0.47531 | soft | 80mM | 50 | BSA | soft_80mM_50 | soft_80mM_50_FN | 0 | 0
map-data-2019.05.13-13.31.33.145_023.jpk-force | 2019.05.13 | 2 | 2.1.7 | 13.31.33.145 | 23 | FN | 105.539 | 0.0210643 | 0.38673 | soft | 80mM | 50 | BSA | soft_80mM_50 | soft_80mM_50_FN | 0 | 0
map-data-2019.05.13-13.31.33.145_024.jpk-force | 2019.05.13 | 2 | 2.1.7 | 13.31.33.145 | 24 | FN | 621.082 | 0.143898 | 0.5883 | soft | 80mM | 50 | BSA | soft_80mM_50 | soft_80mM_50_FN | 0 | 0
map-data-2019.05.13-13.31.33.145_025.jpk-force | 2019.05.13 | 2 | 2.1.7 | 13.31.33.145 | 25 | FN | 131.263 | 0.00805281 | 0.12705 | soft | 80mM | 50 | BSA | soft_80mM_50 | soft_80mM_50_FN | 0 | 0
map-data-2019.05.13-13.31.33.145_026.jpk-force | 2019.05.13 | 2 | 2.1.7 | 13.31.33.145 | 26 | FN | 504.388 | 0.134759 | 0.49947 | soft | 80mM | 50 | BSA | soft_80mM_50 | soft_80mM_50_FN | 0 | 0
map-data-2019.05.13-13.31.33.145_027.jpk-force | 2019.05.13 | 2 | 2.1.7 | 13.31.33.145 | 27 | FN | 365.836 | 0.067069 | 0.40797 | soft | 80mM | 50 | BSA | soft_80mM_50 | soft_80mM_50_FN | 0 | 0
map-data-2019.05.13-13.31.33.145_028.jpk-force | 2019.05.13 | 2 | 2.1.7 | 13.31.33.145 | 28 | FN | 168.206 | 0.0318046 | 0.32707 | soft | 80mM | 50 | BSA | soft_80mM_50 | soft_80mM_50_FN | 0 | 0
map-data-2019.05.13-13.31.33.145_029.jpk-force | 2019.05.13 | 2 | 2.1.7 | 13.31.33.145 | 29 | FN | 477.275 | 0.075252 | 0.29451 | soft | 80mM | 50 | BSA | soft_80mM_50 | soft_80mM_50_FN | 0 | 0
map-data-2019.05.13-13.31.33.145_030.jpk-force | 2019.05.13 | 2 | 2.1.7 | 13.31.33.145 | 30 | FN | 145.849 | 0.0129311 | 0.19124 | soft | 80mM | 50 | BSA | soft_80mM_50 | soft_80mM_50_FN | 0 | 0
map-data-2019.05.13-13.31.33.145_031.jpk-force | 2019.05.13 | 2 | 2.1.7 | 13.31.33.145 | 31 | FN | 88.8745 | 0.00892952 | 0.31959 | soft | 80mM | 50 | BSA | soft_80mM_50 | soft_80mM_50_FN | 0 | 0
map-data-2019.05.13-13.31.33.145_032.jpk-force | 2019.05.13 | 2 | 2.1.7 | 13.31.33.145 | 32 | FN | 139.173 | 0.0115639 | 0.18585 | soft | 80mM | 50 | BSA | soft_80mM_50 | soft_80mM_50_FN | 0 | 0
map-data-2019.05.13-13.31.33.145_033.jpk-force | 2019.05.13 | 2 | 2.1.7 | 13.31.33.145 | 33 | FN | 161.587 | 0.0196509 | 0.27253 | soft | 80mM | 50 | BSA | soft_80mM_50 | soft_80mM_50_FN | 0 | 0
map-data-2019.05.13-13.31.33.145_034.jpk-force | 2019.05.13 | 2 | 2.1.7 | 13.31.33.145 | 34 | FN | 32.7434 | 0.000471342 | 0.05623 | soft | 80mM | 50 | BSA | soft_80mM_50 | soft_80mM_50_FN | 0 | 0
map-data-2019.05.13-13.31.33.145_035.jpk-force | 2019.05.13 | 2 | 2.1.7 | 13.31.33.145 | 35 | FN | 107.954 | 0.013046 | 0.35161 | soft | 80mM | 50 | BSA | soft_80mM_50 | soft_80mM_50_FN | 0 | 0
map-data-2019.05.13-13.31.33.145_036.jpk-force | 2019.05.13 | 2 | 2.1.7 | 13.31.33.145 | 36 | FN | 34.8719 | 0.000327109 | 0.03013 | soft | 80mM | 50 | BSA | soft_80mM_50 | soft_80mM_50_FN | 0 | 0
map-data-2019.05.13-13.31.33.145_037.jpk-force | 2019.05.13 | 2 | 2.1.7 | 13.31.33.145 | 37 | FN | 51.046 | 0.00130936 | 0.06516 | soft | 80mM | 50 | BSA | soft_80mM_50 | soft_80mM_50_FN | 0 | 0
map-data-2019.05.13-13.31.33.145_038.jpk-force | 2019.05.13 | 2 | 2.1.7 | 13.31.33.145 | 38 | FN | 890.374 | 0.380922 | 0.85568 | soft | 80mM | 50 | BSA | soft_80mM_50 | soft_80mM_50_FN | 0 | 1
map-data-2019.05.13-13.31.33.145_039.jpk-force | 2019.05.13 | 2 | 2.1.7 | 13.31.33.145 | 39 | FN | 198.749 | 0.0363431 | 0.44393 | soft | 80mM | 50 | BSA | soft_80mM_50 | soft_80mM_50_FN | 0 | 0
map-data-2019.05.13-13.31.33.145_040.jpk-force | 2019.05.13 | 2 | 2.1.7 | 13.31.33.145 | 40 | FN | 204.032 | 0.0236767 | 0.24904 | soft | 80mM | 50 | BSA | soft_80mM_50 | soft_80mM_50_FN | 0 | 0
map-data-2019.05.13-13.31.33.145_041.jpk-force | 2019.05.13 | 2 | 2.1.7 | 13.31.33.145 | 41 | FN | 442.649 | 0.175514 | 0.93585 | soft | 80mM | 50 | BSA | soft_80mM_50 | soft_80mM_50_FN | 0 | 1
map-data-2019.05.13-13.31.33.145_042.jpk-force | 2019.05.13 | 2 | 2.1.7 | 13.31.33.145 | 42 | FN | 698.817 | 0.323798 | 0.92483 | soft | 80mM | 50 | BSA | soft_80mM_50 | soft_80mM_50_FN | 0 | 1
map-data-2019.05.13-13.31.33.145_043.jpk-force | 2019.05.13 | 2 | 2.1.7 | 13.31.33.145 | 43 | FN | 120.696 | 0.01077 | 0.22446 | soft | 80mM | 50 | BSA | soft_80mM_50 | soft_80mM_50_FN | 0 | 0
map-data-2019.05.13-13.31.33.145_044.jpk-force | 2019.05.13 | 2 | 2.1.7 | 13.31.33.145 | 44 | FN | 121.944 | 0.018625 | 0.35306 | soft | 80mM | 50 | BSA | soft_80mM_50 | soft_80mM_50_FN | 0 | 0
map-data-2019.05.13-13.31.33.145_045.jpk-force | 2019.05.13 | 2 | 2.1.7 | 13.31.33.145 | 45 | FN | 39.6352 | 0.000526858 | 0.04397 | soft | 80mM | 50 | BSA | soft_80mM_50 | soft_80mM_50_FN | 0 | 0
map-data-2019.05.13-13.31.33.145_046.jpk-force | 2019.05.13 | 2 | 2.1.7 | 13.31.33.145 | 46 | FN | 287.036 | 0.0618353 | 0.39591 | soft | 80mM | 50 | BSA | soft_80mM_50 | soft_80mM_50_FN | 0 | 0
map-data-2019.05.13-13.31.33.145_047.jpk-force | 2019.05.13 | 2 | 2.1.7 | 13.31.33.145 | 47 | FN | 1107.05 | 0.383343 | 0.77927 | soft | 80mM | 50 | BSA | soft_80mM_50 | soft_80mM_50_FN | 0 | 0
map-data-2019.05.13-13.31.33.145_048.jpk-force | 2019.05.13 | 2 | 2.1.7 | 13.31.33.145 | 48 | FN | 35.699 | 0.000948972 | 0.06521 | soft | 80mM | 50 | BSA | soft_80mM_50 | soft_80mM_50_FN | 0 | 0
map-data-2019.05.13-13.31.33.145_049.jpk-force | 2019.05.13 | 2 | 2.1.7 | 13.31.33.145 | 49 | FN | 192.816 | 0.0427508 | 0.39001 | soft | 80mM | 50 | BSA | soft_80mM_50 | soft_80mM_50_FN | 0 | 0
map-data-2019.05.13-13.31.33.145_050.jpk-force | 2019.05.13 | 2 | 2.1.7 | 13.31.33.145 | 50 | FN | 119.608 | 0.0122334 | 0.28013 | soft | 80mM | 50 | BSA | soft_80mM_50 | soft_80mM_50_FN | 0 | 0
map-data-2019.05.13-13.31.33.145_051.jpk-force | 2019.05.13 | 2 | 2.1.7 | 13.31.33.145 | 51 | FN | 113.022 | 0.00745094 | 0.14595 | soft | 80mM | 50 | BSA | soft_80mM_50 | soft_80mM_50_FN | 0 | 0
map-data-2019.05.13-13.31.33.145_052.jpk-force | 2019.05.13 | 2 | 2.1.7 | 13.31.33.145 | 52 | FN | 297.556 | 0.0701024 | 0.54652 | soft | 80mM | 50 | BSA | soft_80mM_50 | soft_80mM_50_FN | 0 | 0
map-data-2019.05.13-13.31.33.145_053.jpk-force | 2019.05.13 | 2 | 2.1.7 | 13.31.33.145 | 53 | FN | 349.406 | 0.0599619 | 0.43485 | soft | 80mM | 50 | BSA | soft_80mM_50 | soft_80mM_50_FN | 0 | 0
map-data-2019.05.13-13.31.33.145_054.jpk-force | 2019.05.13 | 2 | 2.1.7 | 13.31.33.145 | 54 | FN | 354.107 | 0.0423491 | 0.31122 | soft | 80mM | 50 | BSA | soft_80mM_50 | soft_80mM_50_FN | 0 | 0
map-data-2019.05.13-13.31.33.145_055.jpk-force | 2019.05.13 | 2 | 2.1.7 | 13.31.33.145 | 55 | FN | 130.946 | 0.0148296 | 0.24119 | soft | 80mM | 50 | BSA | soft_80mM_50 | soft_80mM_50_FN | 0 | 0
map-data-2019.05.13-13.31.33.145_056.jpk-force | 2019.05.13 | 2 | 2.1.7 | 13.31.33.145 | 56 | FN | 166.138 | 0.0448943 | 0.48026 | soft | 80mM | 50 | BSA | soft_80mM_50 | soft_80mM_50_FN | 0 | 0
map-data-2019.05.13-13.31.33.145_057.jpk-force | 2019.05.13 | 2 | 2.1.7 | 13.31.33.145 | 57 | FN | 628.096 | 0.19258 | 0.63265 | soft | 80mM | 50 | BSA | soft_80mM_50 | soft_80mM_50_FN | 0 | 0
map-data-2019.05.13-13.31.33.145_058.jpk-force | 2019.05.13 | 2 | 2.1.7 | 13.31.33.145 | 58 | FN | 311.208 | 0.039381 | 0.35525 | soft | 80mM | 50 | BSA | soft_80mM_50 | soft_80mM_50_FN | 0 | 0
map-data-2019.05.13-13.31.33.145_059.jpk-force | 2019.05.13 | 2 | 2.1.7 | 13.31.33.145 | 59 | FN | 105.13 | 0.0058822 | 0.13038 | soft | 80mM | 50 | BSA | soft_80mM_50 | soft_80mM_50_FN | 0 | 0
map-data-2019.05.13-13.31.33.145_060.jpk-force | 2019.05.13 | 2 | 2.1.7 | 13.31.33.145 | 60 | FN | 44.6837 | 0.00509404 | 0.28988 | soft | 80mM | 50 | BSA | soft_80mM_50 | soft_80mM_50_FN | 0 | 0
map-data-2019.05.13-13.31.33.145_061.jpk-force | 2019.05.13 | 2 | 2.1.7 | 13.31.33.145 | 61 | FN | 164.498 | 0.022414 | 0.23866 | soft | 80mM | 50 | BSA | soft_80mM_50 | soft_80mM_50_FN | 0 | 0
map-data-2019.05.13-13.31.33.145_062.jpk-force | 2019.05.13 | 2 | 2.1.7 | 13.31.33.145 | 62 | FN | 74.651 | 0.00615689 | 0.17331 | soft | 80mM | 50 | BSA | soft_80mM_50 | soft_80mM_50_FN | 0 | 0
map-data-2019.05.13-13.31.33.145_063.jpk-force | 2019.05.13 | 2 | 2.1.7 | 13.31.33.145 | 63 | FN | 104.81 | 0.00992154 | 0.2041 | soft | 80mM | 50 | BSA | soft_80mM_50 | soft_80mM_50_FN | 0 | 0
map-data-2019.05.13-13.31.33.145_064.jpk-force | 2019.05.13 | 2 | 2.1.7 | 13.31.33.145 | 64 | FN | 463.629 | 0.0942691 | 0.44415 | soft | 80mM | 50 | BSA | soft_80mM_50 | soft_80mM_50_FN | 0 | 0
map-data-2019.05.13-13.31.33.145_065.jpk-force | 2019.05.13 | 2 | 2.1.7 | 13.31.33.145 | 65 | FN | 564.088 | 0.119862 | 0.42411 | soft | 80mM | 50 | BSA | soft_80mM_50 | soft_80mM_50_FN | 0 | 0
map-data-2019.05.13-13.31.33.145_066.jpk-force | 2019.05.13 | 2 | 2.1.7 | 13.31.33.145 | 66 | FN | 454.453 | 0.0923661 | 0.38881 | soft | 80mM | 50 | BSA | soft_80mM_50 | soft_80mM_50_FN | 0 | 0
map-data-2019.05.13-13.31.33.145_067.jpk-force | 2019.05.13 | 2 | 2.1.7 | 13.31.33.145 | 67 | FN | 548.698 | 0.203091 | 0.77261 | soft | 80mM | 50 | BSA | soft_80mM_50 | soft_80mM_50_FN | 0 | 1
map-data-2019.05.13-13.31.33.145_068.jpk-force | 2019.05.13 | 2 | 2.1.7 | 13.31.33.145 | 68 | FN | 65.324 | 0.0063732 | 0.26451 | soft | 80mM | 50 | BSA | soft_80mM_50 | soft_80mM_50_FN | 0 | 0
map-data-2019.05.13-13.31.33.145_069.jpk-force | 2019.05.13 | 2 | 2.1.7 | 13.31.33.145 | 69 | FN | 142.771 | 0.0281081 | 0.34357 | soft | 80mM | 50 | BSA | soft_80mM_50 | soft_80mM_50_FN | 0 | 0
map-data-2019.05.13-13.31.33.145_070.jpk-force | 2019.05.13 | 2 | 2.1.7 | 13.31.33.145 | 70 | FN | 65.5444 | 0.00755708 | 0.21286 | soft | 80mM | 50 | BSA | soft_80mM_50 | soft_80mM_50_FN | 0 | 0
map-data-2019.05.13-13.31.33.145_071.jpk-force | 2019.05.13 | 2 | 2.1.7 | 13.31.33.145 | 71 | FN | 61.8717 | 0.0105054 | 0.34149 | soft | 80mM | 50 | BSA | soft_80mM_50 | soft_80mM_50_FN | 0 | 0
map-data-2019.05.13-13.31.33.145_072.jpk-force | 2019.05.13 | 2 | 2.1.7 | 13.31.33.145 | 72 | FN | 81.95 | 0.0131092 | 0.30915 | soft | 80mM | 50 | BSA | soft_80mM_50 | soft_80mM_50_FN | 0 | 0
map-data-2019.05.13-13.31.33.145_073.jpk-force | 2019.05.13 | 2 | 2.1.7 | 13.31.33.145 | 73 | FN | 158.856 | 0.023475 | 0.37364 | soft | 80mM | 50 | BSA | soft_80mM_50 | soft_80mM_50_FN | 0 | 0
map-data-2019.05.13-13.31.33.145_074.jpk-force | 2019.05.13 | 2 | 2.1.7 | 13.31.33.145 | 74 | FN | 181.929 | 0.0204573 | 0.26619 | soft | 80mM | 50 | BSA | soft_80mM_50 | soft_80mM_50_FN | 0 | 0
map-data-2019.05.13-13.31.33.145_075.jpk-force | 2019.05.13 | 2 | 2.1.7 | 13.31.33.145 | 75 | FN | 94.4098 | 0.00305159 | 0.07152 | soft | 80mM | 50 | BSA | soft_80mM_50 | soft_80mM_50_FN | 0 | 0
map-data-2019.05.13-13.31.33.145_076.jpk-force | 2019.05.13 | 2 | 2.1.7 | 13.31.33.145 | 76 | FN | 170.425 | 0.0317545 | 0.44902 | soft | 80mM | 50 | BSA | soft_80mM_50 | soft_80mM_50_FN | 0 | 0
map-data-2019.05.13-13.31.33.145_077.jpk-force | 2019.05.13 | 2 | 2.1.7 | 13.31.33.145 | 77 | FN | 157.551 | 0.0239001 | 0.37925 | soft | 80mM | 50 | BSA | soft_80mM_50 | soft_80mM_50_FN | 0 | 0
map-data-2019.05.13-13.31.33.145_078.jpk-force | 2019.05.13 | 2 | 2.1.7 | 13.31.33.145 | 78 | FN | 131.392 | 0.0182944 | 0.33925 | soft | 80mM | 50 | BSA | soft_80mM_50 | soft_80mM_50_FN | 0 | 0
map-data-2019.05.13-13.31.33.145_079.jpk-force | 2019.05.13 | 2 | 2.1.7 | 13.31.33.145 | 79 | FN | 196.106 | 0.050525 | 0.46252 | soft | 80mM | 50 | BSA | soft_80mM_50 | soft_80mM_50_FN | 0 | 0
map-data-2019.05.13-13.31.33.145_080.jpk-force | 2019.05.13 | 2 | 2.1.7 | 13.31.33.145 | 80 | FN | 165.257 | 0.0129312 | 0.22478 | soft | 80mM | 50 | BSA | soft_80mM_50 | soft_80mM_50_FN | 0 | 0
map-data-2019.05.13-13.31.33.145_081.jpk-force | 2019.05.13 | 2 | 2.1.7 | 13.31.33.145 | 81 | FN | 136.581 | 0.0174012 | 0.43085 | soft | 80mM | 50 | BSA | soft_80mM_50 | soft_80mM_50_FN | 0 | 0
map-data-2019.05.13-13.31.33.145_082.jpk-force | 2019.05.13 | 2 | 2.1.7 | 13.31.33.145 | 82 | FN | 64.6253 | 0.00411636 | 0.16642 | soft | 80mM | 50 | BSA | soft_80mM_50 | soft_80mM_50_FN | 0 | 0
map-data-2019.05.13-13.31.33.145_083.jpk-force | 2019.05.13 | 2 | 2.1.7 | 13.31.33.145 | 83 | FN | 193.495 | 0.0156754 | 0.17682 | soft | 80mM | 50 | BSA | soft_80mM_50 | soft_80mM_50_FN | 0 | 0
map-data-2019.05.13-13.31.33.145_084.jpk-force | 2019.05.13 | 2 | 2.1.7 | 13.31.33.145 | 84 | FN | 104.029 | 0.00549266 | 0.11117 | soft | 80mM | 50 | BSA | soft_80mM_50 | soft_80mM_50_FN | 0 | 0
map-data-2019.05.13-13.31.33.145_085.jpk-force | 2019.05.13 | 2 | 2.1.7 | 13.31.33.145 | 85 | FN | 319.06 | 0.0474077 | 0.26478 | soft | 80mM | 50 | BSA | soft_80mM_50 | soft_80mM_50_FN | 0 | 0
map-data-2019.05.13-13.31.33.145_086.jpk-force | 2019.05.13 | 2 | 2.1.7 | 13.31.33.145 | 86 | FN | 240.21 | 0.0252289 | 0.25357 | soft | 80mM | 50 | BSA | soft_80mM_50 | soft_80mM_50_FN | 0 | 0
map-data-2019.05.13-13.31.33.145_087.jpk-force | 2019.05.13 | 2 | 2.1.7 | 13.31.33.145 | 87 | FN | 254.718 | 0.0231717 | 0.31917 | soft | 80mM | 50 | BSA | soft_80mM_50 | soft_80mM_50_FN | 0 | 0
map-data-2019.05.13-13.31.33.145_088.jpk-force | 2019.05.13 | 2 | 2.1.7 | 13.31.33.145 | 88 | FN | 97.0292 | 0.014325 | 0.26963 | soft | 80mM | 50 | BSA | soft_80mM_50 | soft_80mM_50_FN | 0 | 0
map-data-2019.05.13-13.31.33.145_089.jpk-force | 2019.05.13 | 2 | 2.1.7 | 13.31.33.145 | 89 | FN | 126.769 | 0.00866413 | 0.13446 | soft | 80mM | 50 | BSA | soft_80mM_50 | soft_80mM_50_FN | 0 | 0
map-data-2019.05.13-13.31.33.145_090.jpk-force | 2019.05.13 | 2 | 2.1.7 | 13.31.33.145 | 90 | FN | 572.002 | 0.159776 | 0.555723 | soft | 80mM | 50 | BSA | soft_80mM_50 | soft_80mM_50_FN | 0 | 0
map-data-2019.05.13-13.31.33.145_091.jpk-force | 2019.05.13 | 2 | 2.1.7 | 13.31.33.145 | 91 | FN | 380.695 | 0.0859141 | 0.500186 | soft | 80mM | 50 | BSA | soft_80mM_50 | soft_80mM_50_FN | 0 | 0
map-data-2019.05.13-13.31.33.145_092.jpk-force | 2019.05.13 | 2 | 2.1.7 | 13.31.33.145 | 92 | FN | 259.019 | 0.0982599 | 0.79004 | soft | 80mM | 50 | BSA | soft_80mM_50 | soft_80mM_50_FN | 0 | 1
map-data-2019.05.13-13.31.33.145_093.jpk-force | 2019.05.13 | 2 | 2.1.7 | 13.31.33.145 | 93 | FN | 461.081 | 0.149963 | 0.67843 | soft | 80mM | 50 | BSA | soft_80mM_50 | soft_80mM_50_FN | 0 | 0
map-data-2019.05.13-13.31.33.145_094.jpk-force | 2019.05.13 | 2 | 2.1.7 | 13.31.33.145 | 94 | FN | 167.839 | 0.0135381 | 0.12646 | soft | 80mM | 50 | BSA | soft_80mM_50 | soft_80mM_50_FN | 0 | 0
map-data-2019.05.13-13.31.33.145_095.jpk-force | 2019.05.13 | 2 | 2.1.7 | 13.31.33.145 | 95 | FN | 254.15 | 0.0334304 | 0.33539 | soft | 80mM | 50 | BSA | soft_80mM_50 | soft_80mM_50_FN | 0 | 0
map-data-2019.05.13-13.31.33.145_096.jpk-force | 2019.05.13 | 2 | 2.1.7 | 13.31.33.145 | 96 | FN | 256.776 | 0.0454911 | 0.33929 | soft | 80mM | 50 | BSA | soft_80mM_50 | soft_80mM_50_FN | 0 | 0
map-data-2019.05.13-13.31.33.145_097.jpk-force | 2019.05.13 | 2 | 2.1.7 | 13.31.33.145 | 97 | FN | 82.5453 | 0.00480999 | 0.14294 | soft | 80mM | 50 | BSA | soft_80mM_50 | soft_80mM_50_FN | 0 | 0
map-data-2019.05.13-13.31.33.145_098.jpk-force | 2019.05.13 | 2 | 2.1.7 | 13.31.33.145 | 98 | FN | 48.1995 | 0.000950142 | 0.04914 | soft | 80mM | 50 | BSA | soft_80mM_50 | soft_80mM_50_FN | 0 | 0
map-data-2019.05.13-13.31.33.145_099.jpk-force | 2019.05.13 | 2 | 2.1.7 | 13.31.33.145 | 99 | FN | 120.333 | 0.0133377 | 0.25326 | soft | 80mM | 50 | BSA | soft_80mM_50 | soft_80mM_50_FN | 0 | 0
map-data-2019.05.13-13.39.48.464_000.jpk-force | 2019.05.13 | 2 | 2.1.7 | 13.39.48.464 | 0 | FN | 81.85 | 0.00484932 | 0.1269 | soft | 80mM | 50 | BSA | soft_80mM_50 | soft_80mM_50_FN | 0 | 0
map-data-2019.05.13-13.39.48.464_001.jpk-force | 2019.05.13 | 2 | 2.1.7 | 13.39.48.464 | 1 | FN | 217.14 | 0.0574887 | 0.51128 | soft | 80mM | 50 | BSA | soft_80mM_50 | soft_80mM_50_FN | 0 | 0
map-data-2019.05.13-13.39.48.464_002.jpk-force | 2019.05.13 | 2 | 2.1.7 | 13.39.48.464 | 2 | FN | 166.616 | 0.0249256 | 0.28116 | soft | 80mM | 50 | BSA | soft_80mM_50 | soft_80mM_50_FN | 0 | 0
map-data-2019.05.13-13.39.48.464_003.jpk-force | 2019.05.13 | 2 | 2.1.7 | 13.39.48.464 | 3 | FN | 333.072 | 0.0378146 | 0.28665 | soft | 80mM | 50 | BSA | soft_80mM_50 | soft_80mM_50_FN | 0 | 0
map-data-2019.05.13-13.39.48.464_004.jpk-force | 2019.05.13 | 2 | 2.1.7 | 13.39.48.464 | 4 | FN | 176.792 | 0.0406549 | 0.54582 | soft | 80mM | 50 | BSA | soft_80mM_50 | soft_80mM_50_FN | 0 | 0
map-data-2019.05.13-13.39.48.464_005.jpk-force | 2019.05.13 | 2 | 2.1.7 | 13.39.48.464 | 5 | FN | 27.9936 | 0.000645859 | 0.08536 | soft | 80mM | 50 | BSA | soft_80mM_50 | soft_80mM_50_FN | 0 | 0
map-data-2019.05.13-13.39.48.464_006.jpk-force | 2019.05.13 | 2 | 2.1.7 | 13.39.48.464 | 6 | FN | 52.6157 | 0.000910303 | 0.04673 | soft | 80mM | 50 | BSA | soft_80mM_50 | soft_80mM_50_FN | 0 | 0
map-data-2019.05.13-13.39.48.464_007.jpk-force | 2019.05.13 | 2 | 2.1.7 | 13.39.48.464 | 7 | FN | 58.6577 | 0.00197098 | 0.07151 | soft | 80mM | 50 | BSA | soft_80mM_50 | soft_80mM_50_FN | 0 | 0
map-data-2019.05.13-13.39.48.464_008.jpk-force | 2019.05.13 | 2 | 2.1.7 | 13.39.48.464 | 8 | FN | 77.6231 | 0.00332247 | 0.10164 | soft | 80mM | 50 | BSA | soft_80mM_50 | soft_80mM_50_FN | 0 | 0
map-data-2019.05.13-13.39.48.464_009.jpk-force | 2019.05.13 | 2 | 2.1.7 | 13.39.48.464 | 9 | FN | 41.5337 | 0.00157404 | 0.07428 | soft | 80mM | 50 | BSA | soft_80mM_50 | soft_80mM_50_FN | 0 | 0
map-data-2019.05.13-13.39.48.464_010.jpk-force | 2019.05.13 | 2 | 2.1.7 | 13.39.48.464 | 10 | FN | 157.607 | 0.0230403 | 0.35445 | soft | 80mM | 50 | BSA | soft_80mM_50 | soft_80mM_50_FN | 0 | 0
map-data-2019.05.13-13.39.48.464_011.jpk-force | 2019.05.13 | 2 | 2.1.7 | 13.39.48.464 | 11 | FN | 120.495 | 0.0123485 | 0.22251 | soft | 80mM | 50 | BSA | soft_80mM_50 | soft_80mM_50_FN | 0 | 0
map-data-2019.05.13-13.39.48.464_012.jpk-force | 2019.05.13 | 2 | 2.1.7 | 13.39.48.464 | 12 | FN | 38.2514 | 0.000382533 | 0.03618 | soft | 80mM | 50 | BSA | soft_80mM_50 | soft_80mM_50_FN | 0 | 0
map-data-2019.05.13-13.39.48.464_013.jpk-force | 2019.05.13 | 2 | 2.1.7 | 13.39.48.464 | 13 | FN | 32.2939 | 0.00029375 | 0.0349 | soft | 80mM | 50 | BSA | soft_80mM_50 | soft_80mM_50_FN | 0 | 0
map-data-2019.05.13-13.39.48.464_014.jpk-force | 2019.05.13 | 2 | 2.1.7 | 13.39.48.464 | 14 | FN | 46.4333 | 0.00242515 | 0.12205 | soft | 80mM | 50 | BSA | soft_80mM_50 | soft_80mM_50_FN | 0 | 0
map-data-2019.05.13-13.39.48.464_015.jpk-force | 2019.05.13 | 2 | 2.1.7 | 13.39.48.464 | 15 | FN | 81.8997 | 0.003186 | 0.07468 | soft | 80mM | 50 | BSA | soft_80mM_50 | soft_80mM_50_FN | 0 | 0
map-data-2019.05.13-13.39.48.464_016.jpk-force | 2019.05.13 | 2 | 2.1.7 | 13.39.48.464 | 16 | FN | 280.731 | 0.0406356 | 0.40844 | soft | 80mM | 50 | BSA | soft_80mM_50 | soft_80mM_50_FN | 0 | 0
map-data-2019.05.13-13.39.48.464_017.jpk-force | 2019.05.13 | 2 | 2.1.7 | 13.39.48.464 | 17 | FN | 73.0927 | 0.0026109 | 0.08195 | soft | 80mM | 50 | BSA | soft_80mM_50 | soft_80mM_50_FN | 0 | 0
map-data-2019.05.13-13.39.48.464_018.jpk-force | 2019.05.13 | 2 | 2.1.7 | 13.39.48.464 | 18 | FN | 38.3628 | 0.000451244 | 0.02857 | soft | 80mM | 50 | BSA | soft_80mM_50 | soft_80mM_50_FN | 0 | 0
map-data-2019.05.13-13.39.48.464_019.jpk-force | 2019.05.13 | 2 | 2.1.7 | 13.39.48.464 | 19 | FN | 48.7662 | 0.00121894 | 0.05125 | soft | 80mM | 50 | BSA | soft_80mM_50 | soft_80mM_50_FN | 0 | 0
map-data-2019.05.13-13.39.48.464_020.jpk-force | 2019.05.13 | 2 | 2.1.7 | 13.39.48.464 | 20 | FN | 98.1269 | 0.0136681 | 0.29325 | soft | 80mM | 50 | BSA | soft_80mM_50 | soft_80mM_50_FN | 0 | 0
map-data-2019.05.13-13.39.48.464_021.jpk-force | 2019.05.13 | 2 | 2.1.7 | 13.39.48.464 | 21 | FN | 292.357 | 0.038418 | 0.2874 | soft | 80mM | 50 | BSA | soft_80mM_50 | soft_80mM_50_FN | 0 | 0
map-data-2019.05.13-13.39.48.464_022.jpk-force | 2019.05.13 | 2 | 2.1.7 | 13.39.48.464 | 22 | FN | 127.358 | 0.012635 | 0.31968 | soft | 80mM | 50 | BSA | soft_80mM_50 | soft_80mM_50_FN | 0 | 0
map-data-2019.05.13-13.39.48.464_023.jpk-force | 2019.05.13 | 2 | 2.1.7 | 13.39.48.464 | 23 | FN | 2842.39 | 1.65408 | 1.59373 | soft | 80mM | 50 | BSA | soft_80mM_50 | soft_80mM_50_FN | 0 | 0
map-data-2019.05.13-13.39.48.464_024.jpk-force | 2019.05.13 | 2 | 2.1.7 | 13.39.48.464 | 24 | FN | 142.084 | 0.0131791 | 0.21024 | soft | 80mM | 50 | BSA | soft_80mM_50 | soft_80mM_50_FN | 0 | 0
map-data-2019.05.13-13.39.48.464_025.jpk-force | 2019.05.13 | 2 | 2.1.7 | 13.39.48.464 | 25 | FN | 34.0749 | 0.000352341 | 0.03829 | soft | 80mM | 50 | BSA | soft_80mM_50 | soft_80mM_50_FN | 0 | 0
map-data-2019.05.13-13.39.48.464_026.jpk-force | 2019.05.13 | 2 | 2.1.7 | 13.39.48.464 | 26 | FN | 145.588 | 0.0187192 | 0.24764 | soft | 80mM | 50 | BSA | soft_80mM_50 | soft_80mM_50_FN | 0 | 0
map-data-2019.05.13-13.39.48.464_027.jpk-force | 2019.05.13 | 2 | 2.1.7 | 13.39.48.464 | 27 | FN | 196.453 | 0.0448989 | 0.46499 | soft | 80mM | 50 | BSA | soft_80mM_50 | soft_80mM_50_FN | 0 | 0
map-data-2019.05.13-13.39.48.464_028.jpk-force | 2019.05.13 | 2 | 2.1.7 | 13.39.48.464 | 28 | FN | 69.2379 | 0.013553 | 0.41171 | soft | 80mM | 50 | BSA | soft_80mM_50 | soft_80mM_50_FN | 0 | 0
map-data-2019.05.13-13.39.48.464_029.jpk-force | 2019.05.13 | 2 | 2.1.7 | 13.39.48.464 | 29 | FN | 196.669 | 0.0291621 | 0.30507 | soft | 80mM | 50 | BSA | soft_80mM_50 | soft_80mM_50_FN | 0 | 0
map-data-2019.05.13-13.39.48.464_030.jpk-force | 2019.05.13 | 2 | 2.1.7 | 13.39.48.464 | 30 | FN | 46.0301 | 0.00355916 | 0.17915 | soft | 80mM | 50 | BSA | soft_80mM_50 | soft_80mM_50_FN | 0 | 0
map-data-2019.05.13-13.39.48.464_031.jpk-force | 2019.05.13 | 2 | 2.1.7 | 13.39.48.464 | 31 | FN | 36.6639 | 0.000457017 | 0.03685 | soft | 80mM | 50 | BSA | soft_80mM_50 | soft_80mM_50_FN | 0 | 0
map-data-2019.05.13-13.39.48.464_032.jpk-force | 2019.05.13 | 2 | 2.1.7 | 13.39.48.464 | 32 | FN | 52.8532 | 0.00525389 | 0.21886 | soft | 80mM | 50 | BSA | soft_80mM_50 | soft_80mM_50_FN | 0 | 0
map-data-2019.05.13-13.39.48.464_033.jpk-force | 2019.05.13 | 2 | 2.1.7 | 13.39.48.464 | 33 | FN | 80.2451 | 0.00409911 | 0.14018 | soft | 80mM | 50 | BSA | soft_80mM_50 | soft_80mM_50_FN | 0 | 0
map-data-2019.05.13-13.39.48.464_034.jpk-force | 2019.05.13 | 2 | 2.1.7 | 13.39.48.464 | 34 | FN | 34.546 | 0.000398254 | 0.05434 | soft | 80mM | 50 | BSA | soft_80mM_50 | soft_80mM_50_FN | 0 | 0
map-data-2019.05.13-13.39.48.464_035.jpk-force | 2019.05.13 | 2 | 2.1.7 | 13.39.48.464 | 35 | FN | 96.3812 | 0.00716923 | 0.19045 | soft | 80mM | 50 | BSA | soft_80mM_50 | soft_80mM_50_FN | 0 | 0
map-data-2019.05.13-13.39.48.464_036.jpk-force | 2019.05.13 | 2 | 2.1.7 | 13.39.48.464 | 36 | FN | 160.982 | 0.0177953 | 0.25516 | soft | 80mM | 50 | BSA | soft_80mM_50 | soft_80mM_50_FN | 0 | 0
map-data-2019.05.13-13.39.48.464_037.jpk-force | 2019.05.13 | 2 | 2.1.7 | 13.39.48.464 | 37 | FN | 54.9303 | 0.00188251 | 0.0733 | soft | 80mM | 50 | BSA | soft_80mM_50 | soft_80mM_50_FN | 0 | 0
map-data-2019.05.13-13.39.48.464_038.jpk-force | 2019.05.13 | 2 | 2.1.7 | 13.39.48.464 | 38 | FN | 360.934 | 0.0602438 | 0.38936 | soft | 80mM | 50 | BSA | soft_80mM_50 | soft_80mM_50_FN | 0 | 0
map-data-2019.05.13-13.39.48.464_039.jpk-force | 2019.05.13 | 2 | 2.1.7 | 13.39.48.464 | 39 | FN | 144.039 | 0.0466276 | 0.90344 | soft | 80mM | 50 | BSA | soft_80mM_50 | soft_80mM_50_FN | 0 | 0
map-data-2019.05.13-13.39.48.464_040.jpk-force | 2019.05.13 | 2 | 2.1.7 | 13.39.48.464 | 40 | FN | 346.382 | 0.0726745 | 0.56508 | soft | 80mM | 50 | BSA | soft_80mM_50 | soft_80mM_50_FN | 0 | 0
map-data-2019.05.13-13.39.48.464_041.jpk-force | 2019.05.13 | 2 | 2.1.7 | 13.39.48.464 | 41 | FN | 60.6742 | 0.00171931 | 0.047 | soft | 80mM | 50 | BSA | soft_80mM_50 | soft_80mM_50_FN | 0 | 0
map-data-2019.05.13-13.39.48.464_042.jpk-force | 2019.05.13 | 2 | 2.1.7 | 13.39.48.464 | 42 | FN | 292.575 | 0.0446654 | 0.33456 | soft | 80mM | 50 | BSA | soft_80mM_50 | soft_80mM_50_FN | 0 | 0
map-data-2019.05.13-13.39.48.464_043.jpk-force | 2019.05.13 | 2 | 2.1.7 | 13.39.48.464 | 43 | FN | 116.439 | 0.0154932 | 0.36858 | soft | 80mM | 50 | BSA | soft_80mM_50 | soft_80mM_50_FN | 0 | 0
map-data-2019.05.13-13.39.48.464_044.jpk-force | 2019.05.13 | 2 | 2.1.7 | 13.39.48.464 | 44 | FN | 272.815 | 0.0351418 | 0.27073 | soft | 80mM | 50 | BSA | soft_80mM_50 | soft_80mM_50_FN | 0 | 0
map-data-2019.05.13-13.39.48.464_045.jpk-force | 2019.05.13 | 2 | 2.1.7 | 13.39.48.464 | 45 | FN | 153.56 | 0.0300001 | 0.39877 | soft | 80mM | 50 | BSA | soft_80mM_50 | soft_80mM_50_FN | 0 | 0
map-data-2019.05.13-13.39.48.464_046.jpk-force | 2019.05.13 | 2 | 2.1.7 | 13.39.48.464 | 46 | FN | 91.1068 | 0.00566603 | 0.16139 | soft | 80mM | 50 | BSA | soft_80mM_50 | soft_80mM_50_FN | 0 | 0
map-data-2019.05.13-13.39.48.464_047.jpk-force | 2019.05.13 | 2 | 2.1.7 | 13.39.48.464 | 47 | FN | 224.935 | 0.03401 | 0.38521 | soft | 80mM | 50 | BSA | soft_80mM_50 | soft_80mM_50_FN | 0 | 0
map-data-2019.05.13-13.39.48.464_048.jpk-force | 2019.05.13 | 2 | 2.1.7 | 13.39.48.464 | 48 | FN | 64.2245 | 0.00197343 | 0.08855 | soft | 80mM | 50 | BSA | soft_80mM_50 | soft_80mM_50_FN | 0 | 0
map-data-2019.05.13-13.39.48.464_049.jpk-force | 2019.05.13 | 2 | 2.1.7 | 13.39.48.464 | 49 | FN | 86.7667 | 0.00576155 | 0.1296 | soft | 80mM | 50 | BSA | soft_80mM_50 | soft_80mM_50_FN | 0 | 0
map-data-2019.05.13-13.39.48.464_050.jpk-force | 2019.05.13 | 2 | 2.1.7 | 13.39.48.464 | 50 | FN | 273.317 | 0.0477707 | 0.37732 | soft | 80mM | 50 | BSA | soft_80mM_50 | soft_80mM_50_FN | 0 | 0
map-data-2019.05.13-13.39.48.464_051.jpk-force | 2019.05.13 | 2 | 2.1.7 | 13.39.48.464 | 51 | FN | 37.3708 | 0.000540229 | 0.0506 | soft | 80mM | 50 | BSA | soft_80mM_50 | soft_80mM_50_FN | 0 | 0
map-data-2019.05.13-13.39.48.464_052.jpk-force | 2019.05.13 | 2 | 2.1.7 | 13.39.48.464 | 52 | FN | 271.159 | 0.0586748 | 0.37899 | soft | 80mM | 50 | BSA | soft_80mM_50 | soft_80mM_50_FN | 0 | 0
map-data-2019.05.13-13.39.48.464_053.jpk-force | 2019.05.13 | 2 | 2.1.7 | 13.39.48.464 | 53 | FN | 1387.47 | 0.760921 | 1.83917 | soft | 80mM | 50 | BSA | soft_80mM_50 | soft_80mM_50_FN | 0 | 1
map-data-2019.05.13-13.39.48.464_054.jpk-force | 2019.05.13 | 2 | 2.1.7 | 13.39.48.464 | 54 | FN | 274.451 | 0.0569283 | 0.43726 | soft | 80mM | 50 | BSA | soft_80mM_50 | soft_80mM_50_FN | 0 | 0
map-data-2019.05.13-13.39.48.464_055.jpk-force | 2019.05.13 | 2 | 2.1.7 | 13.39.48.464 | 55 | FN | 374.128 | 0.100019 | 0.56475 | soft | 80mM | 50 | BSA | soft_80mM_50 | soft_80mM_50_FN | 0 | 0
map-data-2019.05.13-13.39.48.464_056.jpk-force | 2019.05.13 | 2 | 2.1.7 | 13.39.48.464 | 56 | FN | 53.1205 | 0.00134035 | 0.0924 | soft | 80mM | 50 | BSA | soft_80mM_50 | soft_80mM_50_FN | 0 | 0
map-data-2019.05.13-13.39.48.464_057.jpk-force | 2019.05.13 | 2 | 2.1.7 | 13.39.48.464 | 57 | FN | 839.081 | 0.154544 | 0.43095 | soft | 80mM | 50 | BSA | soft_80mM_50 | soft_80mM_50_FN | 0 | 0
map-data-2019.05.13-13.39.48.464_058.jpk-force | 2019.05.13 | 2 | 2.1.7 | 13.39.48.464 | 58 | FN | 233.316 | 0.0495033 | 0.39958 | soft | 80mM | 50 | BSA | soft_80mM_50 | soft_80mM_50_FN | 0 | 0
map-data-2019.05.13-13.39.48.464_059.jpk-force | 2019.05.13 | 2 | 2.1.7 | 13.39.48.464 | 59 | FN | 45.7605 | 0.00137266 | 0.09999 | soft | 80mM | 50 | BSA | soft_80mM_50 | soft_80mM_50_FN | 0 | 0
map-data-2019.05.13-13.39.48.464_060.jpk-force | 2019.05.13 | 2 | 2.1.7 | 13.39.48.464 | 60 | FN | 151.461 | 0.0094266 | 0.143865 | soft | 80mM | 50 | BSA | soft_80mM_50 | soft_80mM_50_FN | 0 | 0
map-data-2019.05.13-13.39.48.464_061.jpk-force | 2019.05.13 | 2 | 2.1.7 | 13.39.48.464 | 61 | FN | 171.313 | 0.0137359 | 0.25561 | soft | 80mM | 50 | BSA | soft_80mM_50 | soft_80mM_50_FN | 0 | 0
map-data-2019.05.13-13.39.48.464_062.jpk-force | 2019.05.13 | 2 | 2.1.7 | 13.39.48.464 | 62 | FN | 211.916 | 0.0230329 | 0.23316 | soft | 80mM | 50 | BSA | soft_80mM_50 | soft_80mM_50_FN | 0 | 0
map-data-2019.05.13-13.39.48.464_063.jpk-force | 2019.05.13 | 2 | 2.1.7 | 13.39.48.464 | 63 | FN | 89.4086 | 0.00423718 | 0.11842 | soft | 80mM | 50 | BSA | soft_80mM_50 | soft_80mM_50_FN | 0 | 0
map-data-2019.05.13-13.39.48.464_064.jpk-force | 2019.05.13 | 2 | 2.1.7 | 13.39.48.464 | 64 | FN | 284.7 | 0.0516809 | 0.37321 | soft | 80mM | 50 | BSA | soft_80mM_50 | soft_80mM_50_FN | 0 | 0
map-data-2019.05.13-13.39.48.464_065.jpk-force | 2019.05.13 | 2 | 2.1.7 | 13.39.48.464 | 65 | FN | 360.356 | 0.10007 | 0.53174 | soft | 80mM | 50 | BSA | soft_80mM_50 | soft_80mM_50_FN | 0 | 0
map-data-2019.05.13-13.39.48.464_066.jpk-force | 2019.05.13 | 2 | 2.1.7 | 13.39.48.464 | 66 | FN | 159.361 | 0.0514317 | 0.54278 | soft | 80mM | 50 | BSA | soft_80mM_50 | soft_80mM_50_FN | 0 | 0
map-data-2019.05.13-13.39.48.464_067.jpk-force | 2019.05.13 | 2 | 2.1.7 | 13.39.48.464 | 67 | FN | 58.2051 | 0.00269439 | 0.10846 | soft | 80mM | 50 | BSA | soft_80mM_50 | soft_80mM_50_FN | 0 | 0
map-data-2019.05.13-13.39.48.464_068.jpk-force | 2019.05.13 | 2 | 2.1.7 | 13.39.48.464 | 68 | FN | 75.9147 | 0.00287187 | 0.08185 | soft | 80mM | 50 | BSA | soft_80mM_50 | soft_80mM_50_FN | 0 | 0
map-data-2019.05.13-13.39.48.464_069.jpk-force | 2019.05.13 | 2 | 2.1.7 | 13.39.48.464 | 69 | FN | 182.013 | 0.0129873 | 0.21222 | soft | 80mM | 50 | BSA | soft_80mM_50 | soft_80mM_50_FN | 0 | 0
map-data-2019.05.13-13.39.48.464_070.jpk-force | 2019.05.13 | 2 | 2.1.7 | 13.39.48.464 | 70 | FN | 359.12 | 0.07973 | 0.46305 | soft | 80mM | 50 | BSA | soft_80mM_50 | soft_80mM_50_FN | 0 | 0
map-data-2019.05.13-13.39.48.464_071.jpk-force | 2019.05.13 | 2 | 2.1.7 | 13.39.48.464 | 71 | FN | 143.571 | 0.0293 | 0.49447 | soft | 80mM | 50 | BSA | soft_80mM_50 | soft_80mM_50_FN | 0 | 0
map-data-2019.05.13-13.39.48.464_072.jpk-force | 2019.05.13 | 2 | 2.1.7 | 13.39.48.464 | 72 | FN | 66.0334 | 0.00125995 | 0.04461 | soft | 80mM | 50 | BSA | soft_80mM_50 | soft_80mM_50_FN | 0 | 0
map-data-2019.05.13-13.39.48.464_073.jpk-force | 2019.05.13 | 2 | 2.1.7 | 13.39.48.464 | 73 | FN | 164.594 | 0.0723404 | 0.75224 | soft | 80mM | 50 | BSA | soft_80mM_50 | soft_80mM_50_FN | 0 | 0
map-data-2019.05.13-13.39.48.464_074.jpk-force | 2019.05.13 | 2 | 2.1.7 | 13.39.48.464 | 74 | FN | 115.525 | 0.0126413 | 0.31057 | soft | 80mM | 50 | BSA | soft_80mM_50 | soft_80mM_50_FN | 0 | 0
map-data-2019.05.13-13.39.48.464_075.jpk-force | 2019.05.13 | 2 | 2.1.7 | 13.39.48.464 | 75 | FN | 283.475 | 0.113922 | 0.77807 | soft | 80mM | 50 | BSA | soft_80mM_50 | soft_80mM_50_FN | 0 | 1
map-data-2019.05.13-13.39.48.464_076.jpk-force | 2019.05.13 | 2 | 2.1.7 | 13.39.48.464 | 76 | FN | 232.045 | 0.0418787 | 0.33182 | soft | 80mM | 50 | BSA | soft_80mM_50 | soft_80mM_50_FN | 0 | 0
map-data-2019.05.13-13.39.48.464_077.jpk-force | 2019.05.13 | 2 | 2.1.7 | 13.39.48.464 | 77 | FN | 139.728 | 0.0214633 | 0.31708 | soft | 80mM | 50 | BSA | soft_80mM_50 | soft_80mM_50_FN | 0 | 0
map-data-2019.05.13-13.39.48.464_079.jpk-force | 2019.05.13 | 2 | 2.1.7 | 13.39.48.464 | 79 | FN | 505.774 | 0.0981773 | 0.522946 | soft | 80mM | 50 | BSA | soft_80mM_50 | soft_80mM_50_FN | 0 | 0
map-data-2019.05.13-13.39.48.464_080.jpk-force | 2019.05.13 | 2 | 2.1.7 | 13.39.48.464 | 80 | FN | 114.953 | 0.015875 | 0.334462 | soft | 80mM | 50 | BSA | soft_80mM_50 | soft_80mM_50_FN | 0 | 0
map-data-2019.05.13-13.39.48.464_081.jpk-force | 2019.05.13 | 2 | 2.1.7 | 13.39.48.464 | 81 | FN | 95.3649 | 0.0107185 | 0.436545 | soft | 80mM | 50 | BSA | soft_80mM_50 | soft_80mM_50_FN | 0 | 0
map-data-2019.05.13-13.39.48.464_082.jpk-force | 2019.05.13 | 2 | 2.1.7 | 13.39.48.464 | 82 | FN | 61.937 | 0.00390057 | 0.18146 | soft | 80mM | 50 | BSA | soft_80mM_50 | soft_80mM_50_FN | 0 | 0
map-data-2019.05.13-13.39.48.464_083.jpk-force | 2019.05.13 | 2 | 2.1.7 | 13.39.48.464 | 83 | FN | 126.212 | 0.0138778 | 0.409737 | soft | 80mM | 50 | BSA | soft_80mM_50 | soft_80mM_50_FN | 0 | 0
map-data-2019.05.13-13.39.48.464_084.jpk-force | 2019.05.13 | 2 | 2.1.7 | 13.39.48.464 | 84 | FN | 330.766 | 0.0512303 | 0.38177 | soft | 80mM | 50 | BSA | soft_80mM_50 | soft_80mM_50_FN | 0 | 0
map-data-2019.05.13-13.39.48.464_085.jpk-force | 2019.05.13 | 2 | 2.1.7 | 13.39.48.464 | 85 | FN | 150.584 | 0.0241273 | 0.33716 | soft | 80mM | 50 | BSA | soft_80mM_50 | soft_80mM_50_FN | 0 | 0
map-data-2019.05.13-13.39.48.464_086.jpk-force | 2019.05.13 | 2 | 2.1.7 | 13.39.48.464 | 86 | FN | 174.411 | 0.0341711 | 0.32124 | soft | 80mM | 50 | BSA | soft_80mM_50 | soft_80mM_50_FN | 0 | 0
map-data-2019.05.13-13.39.48.464_087.jpk-force | 2019.05.13 | 2 | 2.1.7 | 13.39.48.464 | 87 | FN | 284.896 | 0.0517544 | 0.52391 | soft | 80mM | 50 | BSA | soft_80mM_50 | soft_80mM_50_FN | 0 | 0
map-data-2019.05.13-13.39.48.464_088.jpk-force | 2019.05.13 | 2 | 2.1.7 | 13.39.48.464 | 88 | FN | 36.8356 | 0.000791375 | 0.05858 | soft | 80mM | 50 | BSA | soft_80mM_50 | soft_80mM_50_FN | 0 | 0
map-data-2019.05.13-13.39.48.464_089.jpk-force | 2019.05.13 | 2 | 2.1.7 | 13.39.48.464 | 89 | FN | 209.572 | 0.0890121 | 0.71288 | soft | 80mM | 50 | BSA | soft_80mM_50 | soft_80mM_50_FN | 0 | 0
map-data-2019.05.13-13.39.48.464_090.jpk-force | 2019.05.13 | 2 | 2.1.7 | 13.39.48.464 | 90 | FN | 288.007 | 0.0452457 | 0.31003 | soft | 80mM | 50 | BSA | soft_80mM_50 | soft_80mM_50_FN | 0 | 0
map-data-2019.05.13-13.39.48.464_091.jpk-force | 2019.05.13 | 2 | 2.1.7 | 13.39.48.464 | 91 | FN | 179.644 | 0.0330435 | 0.38326 | soft | 80mM | 50 | BSA | soft_80mM_50 | soft_80mM_50_FN | 0 | 0
map-data-2019.05.13-13.39.48.464_092.jpk-force | 2019.05.13 | 2 | 2.1.7 | 13.39.48.464 | 92 | FN | 134.453 | 0.00683913 | 0.11209 | soft | 80mM | 50 | BSA | soft_80mM_50 | soft_80mM_50_FN | 0 | 0
map-data-2019.05.13-13.39.48.464_093.jpk-force | 2019.05.13 | 2 | 2.1.7 | 13.39.48.464 | 93 | FN | 196.892 | 0.0221267 | 0.32008 | soft | 80mM | 50 | BSA | soft_80mM_50 | soft_80mM_50_FN | 0 | 0
map-data-2019.05.13-13.39.48.464_096.jpk-force | 2019.05.13 | 2 | 2.1.7 | 13.39.48.464 | 96 | FN | 54.684 | 0.00723007 | 0.371266 | soft | 80mM | 50 | BSA | soft_80mM_50 | soft_80mM_50_FN | 0 | 0
map-data-2019.05.13-13.39.48.464_097.jpk-force | 2019.05.13 | 2 | 2.1.7 | 13.39.48.464 | 97 | FN | 158.326 | 0.0152735 | 0.260864 | soft | 80mM | 50 | BSA | soft_80mM_50 | soft_80mM_50_FN | 0 | 0
map-data-2019.05.13-13.39.48.464_098.jpk-force | 2019.05.13 | 2 | 2.1.7 | 13.39.48.464 | 98 | FN | 159.769 | 0.0168349 | 0.237747 | soft | 80mM | 50 | BSA | soft_80mM_50 | soft_80mM_50_FN | 0 | 0
map-data-2019.05.13-17.06.05.764_000.jpk-force | 2019.05.13 | 2 | 2.1.8 | 17.06.05.764 | 0 | FN | 60.6701 | 0.00670585 | 0.28093 | soft | 80mM | 100 | BSA | soft_80mM_100 | soft_80mM_100_FN | 0 | 0
map-data-2019.05.13-17.06.05.764_001.jpk-force | 2019.05.13 | 2 | 2.1.8 | 17.06.05.764 | 1 | FN | 64.5534 | 0.00552839 | 0.18242 | soft | 80mM | 100 | BSA | soft_80mM_100 | soft_80mM_100_FN | 0 | 0
map-data-2019.05.13-17.06.05.764_002.jpk-force | 2019.05.13 | 2 | 2.1.8 | 17.06.05.764 | 2 | FN | 101.854 | 0.0125413 | 0.26411 | soft | 80mM | 100 | BSA | soft_80mM_100 | soft_80mM_100_FN | 0 | 0
map-data-2019.05.13-17.06.05.764_003.jpk-force | 2019.05.13 | 2 | 2.1.8 | 17.06.05.764 | 3 | FN | 34.1522 | 0.000559401 | 0.06363 | soft | 80mM | 100 | BSA | soft_80mM_100 | soft_80mM_100_FN | 0 | 0
map-data-2019.05.13-17.06.05.764_004.jpk-force | 2019.05.13 | 2 | 2.1.8 | 17.06.05.764 | 4 | FN | 88.5481 | 0.0120494 | 0.27513 | soft | 80mM | 100 | BSA | soft_80mM_100 | soft_80mM_100_FN | 0 | 0
map-data-2019.05.13-17.06.05.764_005.jpk-force | 2019.05.13 | 2 | 2.1.8 | 17.06.05.764 | 5 | FN | 67.8188 | 0.000479165 | 0.03488 | soft | 80mM | 100 | BSA | soft_80mM_100 | soft_80mM_100_FN | 0 | 0
map-data-2019.05.13-17.06.05.764_006.jpk-force | 2019.05.13 | 2 | 2.1.8 | 17.06.05.764 | 6 | FN | 46.201 | 0.00126549 | 0.09226 | soft | 80mM | 100 | BSA | soft_80mM_100 | soft_80mM_100_FN | 0 | 0
map-data-2019.05.13-17.06.05.764_007.jpk-force | 2019.05.13 | 2 | 2.1.8 | 17.06.05.764 | 7 | FN | 48.1528 | 0.0006996 | 0.06403 | soft | 80mM | 100 | BSA | soft_80mM_100 | soft_80mM_100_FN | 0 | 0
map-data-2019.05.13-17.06.05.764_008.jpk-force | 2019.05.13 | 2 | 2.1.8 | 17.06.05.764 | 8 | FN | 219.938 | 0.0379994 | 0.40621 | soft | 80mM | 100 | BSA | soft_80mM_100 | soft_80mM_100_FN | 0 | 0
map-data-2019.05.13-17.06.05.764_009.jpk-force | 2019.05.13 | 2 | 2.1.8 | 17.06.05.764 | 9 | FN | 54.6296 | 0.00190198 | 0.08936 | soft | 80mM | 100 | BSA | soft_80mM_100 | soft_80mM_100_FN | 0 | 0
map-data-2019.05.13-17.06.05.764_010.jpk-force | 2019.05.13 | 2 | 2.1.8 | 17.06.05.764 | 10 | FN | 41.5965 | 0.000626695 | 0.05827 | soft | 80mM | 100 | BSA | soft_80mM_100 | soft_80mM_100_FN | 0 | 0
map-data-2019.05.13-17.06.05.764_011.jpk-force | 2019.05.13 | 2 | 2.1.8 | 17.06.05.764 | 11 | FN | 141.404 | 0.0160652 | 0.21131 | soft | 80mM | 100 | BSA | soft_80mM_100 | soft_80mM_100_FN | 0 | 0
map-data-2019.05.13-17.06.05.764_012.jpk-force | 2019.05.13 | 2 | 2.1.8 | 17.06.05.764 | 12 | FN | 44.4912 | 0.0015116 | 0.08807 | soft | 80mM | 100 | BSA | soft_80mM_100 | soft_80mM_100_FN | 0 | 0
map-data-2019.05.13-17.06.05.764_013.jpk-force | 2019.05.13 | 2 | 2.1.8 | 17.06.05.764 | 13 | FN | 123.128 | 0.0284172 | 0.4795 | soft | 80mM | 100 | BSA | soft_80mM_100 | soft_80mM_100_FN | 0 | 0
map-data-2019.05.13-17.06.05.764_014.jpk-force | 2019.05.13 | 2 | 2.1.8 | 17.06.05.764 | 14 | FN | 43.2409 | 0.00071623 | 0.04354 | soft | 80mM | 100 | BSA | soft_80mM_100 | soft_80mM_100_FN | 0 | 0
map-data-2019.05.13-17.06.05.764_015.jpk-force | 2019.05.13 | 2 | 2.1.8 | 17.06.05.764 | 15 | FN | 58.9068 | 0.00702797 | 0.31865 | soft | 80mM | 100 | BSA | soft_80mM_100 | soft_80mM_100_FN | 0 | 0
map-data-2019.05.13-17.06.05.764_016.jpk-force | 2019.05.13 | 2 | 2.1.8 | 17.06.05.764 | 16 | FN | 40.1707 | 0.00146595 | 0.09676 | soft | 80mM | 100 | BSA | soft_80mM_100 | soft_80mM_100_FN | 0 | 0
map-data-2019.05.13-17.06.05.764_017.jpk-force | 2019.05.13 | 2 | 2.1.8 | 17.06.05.764 | 17 | FN | 35.5043 | 0.000597699 | 0.0393 | soft | 80mM | 100 | BSA | soft_80mM_100 | soft_80mM_100_FN | 0 | 0
map-data-2019.05.13-17.06.05.764_018.jpk-force | 2019.05.13 | 2 | 2.1.8 | 17.06.05.764 | 18 | FN | 66.7246 | 0.00317274 | 0.13776 | soft | 80mM | 100 | BSA | soft_80mM_100 | soft_80mM_100_FN | 0 | 0
map-data-2019.05.13-17.06.05.764_019.jpk-force | 2019.05.13 | 2 | 2.1.8 | 17.06.05.764 | 19 | FN | 75.2267 | 0.0207373 | 0.61466 | soft | 80mM | 100 | BSA | soft_80mM_100 | soft_80mM_100_FN | 0 | 0
map-data-2019.05.13-17.06.05.764_020.jpk-force | 2019.05.13 | 2 | 2.1.8 | 17.06.05.764 | 20 | FN | 89.8679 | 0.0134927 | 0.37403 | soft | 80mM | 100 | BSA | soft_80mM_100 | soft_80mM_100_FN | 0 | 0
map-data-2019.05.13-17.06.05.764_021.jpk-force | 2019.05.13 | 2 | 2.1.8 | 17.06.05.764 | 21 | FN | 72.0128 | 0.00160294 | 0.04867 | soft | 80mM | 100 | BSA | soft_80mM_100 | soft_80mM_100_FN | 0 | 0
map-data-2019.05.13-17.06.05.764_022.jpk-force | 2019.05.13 | 2 | 2.1.8 | 17.06.05.764 | 22 | FN | 36.5624 | 0.000515516 | 0.03667 | soft | 80mM | 100 | BSA | soft_80mM_100 | soft_80mM_100_FN | 0 | 0
map-data-2019.05.13-17.06.05.764_023.jpk-force | 2019.05.13 | 2 | 2.1.8 | 17.06.05.764 | 23 | FN | 49.021 | 0.000714997 | 0.05965 | soft | 80mM | 100 | BSA | soft_80mM_100 | soft_80mM_100_FN | 0 | 0
map-data-2019.05.13-17.06.05.764_024.jpk-force | 2019.05.13 | 2 | 2.1.8 | 17.06.05.764 | 24 | FN | 37.5952 | 0.000357881 | 0.04718 | soft | 80mM | 100 | BSA | soft_80mM_100 | soft_80mM_100_FN | 0 | 0
map-data-2019.05.13-17.06.05.764_025.jpk-force | 2019.05.13 | 2 | 2.1.8 | 17.06.05.764 | 25 | FN | 57.5914 | 0.0132377 | 0.49611 | soft | 80mM | 100 | BSA | soft_80mM_100 | soft_80mM_100_FN | 0 | 0
map-data-2019.05.13-17.06.05.764_026.jpk-force | 2019.05.13 | 2 | 2.1.8 | 17.06.05.764 | 26 | FN | 67.4817 | 0.00561926 | 0.16511 | soft | 80mM | 100 | BSA | soft_80mM_100 | soft_80mM_100_FN | 0 | 0
map-data-2019.05.13-17.06.05.764_027.jpk-force | 2019.05.13 | 2 | 2.1.8 | 17.06.05.764 | 27 | FN | 41.9314 | 0.000774419 | 0.06901 | soft | 80mM | 100 | BSA | soft_80mM_100 | soft_80mM_100_FN | 0 | 0
map-data-2019.05.13-17.06.05.764_028.jpk-force | 2019.05.13 | 2 | 2.1.8 | 17.06.05.764 | 28 | FN | 41.6524 | 0.00153311 | 0.11785 | soft | 80mM | 100 | BSA | soft_80mM_100 | soft_80mM_100_FN | 0 | 0
map-data-2019.05.13-17.06.05.764_029.jpk-force | 2019.05.13 | 2 | 2.1.8 | 17.06.05.764 | 29 | FN | 49.5736 | 0.00075352 | 0.04414 | soft | 80mM | 100 | BSA | soft_80mM_100 | soft_80mM_100_FN | 0 | 0
map-data-2019.05.13-17.06.05.764_030.jpk-force | 2019.05.13 | 2 | 2.1.8 | 17.06.05.764 | 30 | FN | 86.786 | 0.00713292 | 0.17601 | soft | 80mM | 100 | BSA | soft_80mM_100 | soft_80mM_100_FN | 0 | 0
map-data-2019.05.13-17.06.05.764_031.jpk-force | 2019.05.13 | 2 | 2.1.8 | 17.06.05.764 | 31 | FN | 41.1982 | 0.00231054 | 0.12038 | soft | 80mM | 100 | BSA | soft_80mM_100 | soft_80mM_100_FN | 0 | 0
map-data-2019.05.13-17.06.05.764_032.jpk-force | 2019.05.13 | 2 | 2.1.8 | 17.06.05.764 | 32 | FN | 47.3403 | 0.00115444 | 0.06806 | soft | 80mM | 100 | BSA | soft_80mM_100 | soft_80mM_100_FN | 0 | 0
map-data-2019.05.13-17.06.05.764_033.jpk-force | 2019.05.13 | 2 | 2.1.8 | 17.06.05.764 | 33 | FN | 37.5014 | 0.00090063 | 0.09325 | soft | 80mM | 100 | BSA | soft_80mM_100 | soft_80mM_100_FN | 0 | 0
map-data-2019.05.13-17.06.05.764_034.jpk-force | 2019.05.13 | 2 | 2.1.8 | 17.06.05.764 | 34 | FN | 80.8896 | 0.00376778 | 0.13603 | soft | 80mM | 100 | BSA | soft_80mM_100 | soft_80mM_100_FN | 0 | 0
map-data-2019.05.13-17.06.05.764_035.jpk-force | 2019.05.13 | 2 | 2.1.8 | 17.06.05.764 | 35 | FN | 41.1441 | 0.000703797 | 0.0463 | soft | 80mM | 100 | BSA | soft_80mM_100 | soft_80mM_100_FN | 0 | 0
map-data-2019.05.13-17.06.05.764_036.jpk-force | 2019.05.13 | 2 | 2.1.8 | 17.06.05.764 | 36 | FN | 99.5295 | 0.0143529 | 0.33233 | soft | 80mM | 100 | BSA | soft_80mM_100 | soft_80mM_100_FN | 0 | 0
map-data-2019.05.13-17.06.05.764_037.jpk-force | 2019.05.13 | 2 | 2.1.8 | 17.06.05.764 | 37 | FN | 46.8538 | 0.000695546 | 0.0486 | soft | 80mM | 100 | BSA | soft_80mM_100 | soft_80mM_100_FN | 0 | 0
map-data-2019.05.13-17.06.05.764_038.jpk-force | 2019.05.13 | 2 | 2.1.8 | 17.06.05.764 | 38 | FN | 43.9093 | 0.00224589 | 0.10658 | soft | 80mM | 100 | BSA | soft_80mM_100 | soft_80mM_100_FN | 0 | 0
map-data-2019.05.13-17.06.05.764_039.jpk-force | 2019.05.13 | 2 | 2.1.8 | 17.06.05.764 | 39 | FN | 36.6878 | 0.000689707 | 0.04535 | soft | 80mM | 100 | BSA | soft_80mM_100 | soft_80mM_100_FN | 0 | 0
map-data-2019.05.13-17.06.05.764_040.jpk-force | 2019.05.13 | 2 | 2.1.8 | 17.06.05.764 | 40 | FN | 118.039 | 0.00847547 | 0.16041 | soft | 80mM | 100 | BSA | soft_80mM_100 | soft_80mM_100_FN | 0 | 0
map-data-2019.05.13-17.06.05.764_041.jpk-force | 2019.05.13 | 2 | 2.1.8 | 17.06.05.764 | 41 | FN | 41.0642 | 0.000447233 | 0.03402 | soft | 80mM | 100 | BSA | soft_80mM_100 | soft_80mM_100_FN | 0 | 0
map-data-2019.05.13-17.06.05.764_042.jpk-force | 2019.05.13 | 2 | 2.1.8 | 17.06.05.764 | 42 | FN | 39.4842 | 0.000883476 | 0.07428 | soft | 80mM | 100 | BSA | soft_80mM_100 | soft_80mM_100_FN | 0 | 0
map-data-2019.05.13-17.06.05.764_043.jpk-force | 2019.05.13 | 2 | 2.1.8 | 17.06.05.764 | 43 | FN | 75.4594 | 0.00423937 | 0.15277 | soft | 80mM | 100 | BSA | soft_80mM_100 | soft_80mM_100_FN | 0 | 0
map-data-2019.05.13-17.06.05.764_044.jpk-force | 2019.05.13 | 2 | 2.1.8 | 17.06.05.764 | 44 | FN | 46.8105 | 0.00134653 | 0.09845 | soft | 80mM | 100 | BSA | soft_80mM_100 | soft_80mM_100_FN | 0 | 0
map-data-2019.05.13-17.06.05.764_045.jpk-force | 2019.05.13 | 2 | 2.1.8 | 17.06.05.764 | 45 | FN | 58.0251 | 0.000740185 | 0.06311 | soft | 80mM | 100 | BSA | soft_80mM_100 | soft_80mM_100_FN | 0 | 0
map-data-2019.05.13-17.06.05.764_046.jpk-force | 2019.05.13 | 2 | 2.1.8 | 17.06.05.764 | 46 | FN | 105.824 | 0.0154381 | 0.33607 | soft | 80mM | 100 | BSA | soft_80mM_100 | soft_80mM_100_FN | 0 | 0
map-data-2019.05.13-17.06.05.764_047.jpk-force | 2019.05.13 | 2 | 2.1.8 | 17.06.05.764 | 47 | FN | 71.4634 | 0.00665984 | 0.21035 | soft | 80mM | 100 | BSA | soft_80mM_100 | soft_80mM_100_FN | 0 | 0
map-data-2019.05.13-17.06.05.764_048.jpk-force | 2019.05.13 | 2 | 2.1.8 | 17.06.05.764 | 48 | FN | 81.7239 | 0.00629351 | 0.1528 | soft | 80mM | 100 | BSA | soft_80mM_100 | soft_80mM_100_FN | 0 | 0
map-data-2019.05.13-17.06.05.764_049.jpk-force | 2019.05.13 | 2 | 2.1.8 | 17.06.05.764 | 49 | FN | 40.5948 | 0.000535802 | 0.03947 | soft | 80mM | 100 | BSA | soft_80mM_100 | soft_80mM_100_FN | 0 | 0
map-data-2019.05.13-17.06.05.764_050.jpk-force | 2019.05.13 | 2 | 2.1.8 | 17.06.05.764 | 50 | FN | 37.4637 | 0.000629757 | 0.06413 | soft | 80mM | 100 | BSA | soft_80mM_100 | soft_80mM_100_FN | 0 | 0
map-data-2019.05.13-17.06.05.764_051.jpk-force | 2019.05.13 | 2 | 2.1.8 | 17.06.05.764 | 51 | FN | 68.9716 | 0.00950232 | 0.2952 | soft | 80mM | 100 | BSA | soft_80mM_100 | soft_80mM_100_FN | 0 | 0
map-data-2019.05.13-17.06.05.764_052.jpk-force | 2019.05.13 | 2 | 2.1.8 | 17.06.05.764 | 52 | FN | 47.0483 | 0.000778807 | 0.05721 | soft | 80mM | 100 | BSA | soft_80mM_100 | soft_80mM_100_FN | 0 | 0
map-data-2019.05.13-17.06.05.764_053.jpk-force | 2019.05.13 | 2 | 2.1.8 | 17.06.05.764 | 53 | FN | 36.6489 | 0.00047028 | 0.04425 | soft | 80mM | 100 | BSA | soft_80mM_100 | soft_80mM_100_FN | 0 | 0
map-data-2019.05.13-17.06.05.764_054.jpk-force | 2019.05.13 | 2 | 2.1.8 | 17.06.05.764 | 54 | FN | 190.463 | 0.0212173 | 0.22761 | soft | 80mM | 100 | BSA | soft_80mM_100 | soft_80mM_100_FN | 0 | 0
map-data-2019.05.13-17.06.05.764_055.jpk-force | 2019.05.13 | 2 | 2.1.8 | 17.06.05.764 | 55 | FN | 39.2876 | 0.00045377 | 0.04575 | soft | 80mM | 100 | BSA | soft_80mM_100 | soft_80mM_100_FN | 0 | 0
map-data-2019.05.13-17.06.05.764_056.jpk-force | 2019.05.13 | 2 | 2.1.8 | 17.06.05.764 | 56 | FN | 52.4942 | 0.00369972 | 0.16995 | soft | 80mM | 100 | BSA | soft_80mM_100 | soft_80mM_100_FN | 0 | 0
map-data-2019.05.13-17.06.05.764_057.jpk-force | 2019.05.13 | 2 | 2.1.8 | 17.06.05.764 | 57 | FN | 57.9294 | 0.000502398 | 0.03197 | soft | 80mM | 100 | BSA | soft_80mM_100 | soft_80mM_100_FN | 0 | 0
map-data-2019.05.13-17.06.05.764_058.jpk-force | 2019.05.13 | 2 | 2.1.8 | 17.06.05.764 | 58 | FN | 43.2553 | 0.00138856 | 0.10644 | soft | 80mM | 100 | BSA | soft_80mM_100 | soft_80mM_100_FN | 0 | 0
map-data-2019.05.13-17.06.05.764_059.jpk-force | 2019.05.13 | 2 | 2.1.8 | 17.06.05.764 | 59 | FN | 53.1907 | 0.00229287 | 0.13351 | soft | 80mM | 100 | BSA | soft_80mM_100 | soft_80mM_100_FN | 0 | 0
map-data-2019.05.13-17.06.05.764_060.jpk-force | 2019.05.13 | 2 | 2.1.8 | 17.06.05.764 | 60 | FN | 37.9612 | 0.00038696 | 0.03938 | soft | 80mM | 100 | BSA | soft_80mM_100 | soft_80mM_100_FN | 0 | 0
map-data-2019.05.13-17.06.05.764_061.jpk-force | 2019.05.13 | 2 | 2.1.8 | 17.06.05.764 | 61 | FN | 35.3425 | 0.000735279 | 0.05067 | soft | 80mM | 100 | BSA | soft_80mM_100 | soft_80mM_100_FN | 0 | 0
map-data-2019.05.13-17.06.05.764_062.jpk-force | 2019.05.13 | 2 | 2.1.8 | 17.06.05.764 | 62 | FN | 41.2949 | 0.000647664 | 0.07501 | soft | 80mM | 100 | BSA | soft_80mM_100 | soft_80mM_100_FN | 0 | 0
map-data-2019.05.13-17.06.05.764_063.jpk-force | 2019.05.13 | 2 | 2.1.8 | 17.06.05.764 | 63 | FN | 61.208 | 0.00314193 | 0.12674 | soft | 80mM | 100 | BSA | soft_80mM_100 | soft_80mM_100_FN | 0 | 0
map-data-2019.05.13-17.06.05.764_064.jpk-force | 2019.05.13 | 2 | 2.1.8 | 17.06.05.764 | 64 | FN | 41.6355 | 0.00102082 | 0.07856 | soft | 80mM | 100 | BSA | soft_80mM_100 | soft_80mM_100_FN | 0 | 0
map-data-2019.05.13-17.06.05.764_065.jpk-force | 2019.05.13 | 2 | 2.1.8 | 17.06.05.764 | 65 | FN | 88.1964 | 0.00485729 | 0.12691 | soft | 80mM | 100 | BSA | soft_80mM_100 | soft_80mM_100_FN | 0 | 0
map-data-2019.05.13-17.06.05.764_066.jpk-force | 2019.05.13 | 2 | 2.1.8 | 17.06.05.764 | 66 | FN | 68.0145 | 0.0162896 | 0.46291 | soft | 80mM | 100 | BSA | soft_80mM_100 | soft_80mM_100_FN | 0 | 0
map-data-2019.05.13-17.06.05.764_067.jpk-force | 2019.05.13 | 2 | 2.1.8 | 17.06.05.764 | 67 | FN | 32.501 | 0.000765031 | 0.07146 | soft | 80mM | 100 | BSA | soft_80mM_100 | soft_80mM_100_FN | 0 | 0
map-data-2019.05.13-17.06.05.764_068.jpk-force | 2019.05.13 | 2 | 2.1.8 | 17.06.05.764 | 68 | FN | 37.8266 | 0.000614822 | 0.05096 | soft | 80mM | 100 | BSA | soft_80mM_100 | soft_80mM_100_FN | 0 | 0
map-data-2019.05.13-17.06.05.764_069.jpk-force | 2019.05.13 | 2 | 2.1.8 | 17.06.05.764 | 69 | FN | 51.7627 | 0.00586558 | 0.26115 | soft | 80mM | 100 | BSA | soft_80mM_100 | soft_80mM_100_FN | 0 | 0
map-data-2019.05.13-17.06.05.764_070.jpk-force | 2019.05.13 | 2 | 2.1.8 | 17.06.05.764 | 70 | FN | 47.8123 | 0.000957365 | 0.05728 | soft | 80mM | 100 | BSA | soft_80mM_100 | soft_80mM_100_FN | 0 | 0
map-data-2019.05.13-17.06.05.764_071.jpk-force | 2019.05.13 | 2 | 2.1.8 | 17.06.05.764 | 71 | FN | 226.114 | 0.0469564 | 0.4 | soft | 80mM | 100 | BSA | soft_80mM_100 | soft_80mM_100_FN | 0 | 0
map-data-2019.05.13-17.06.05.764_072.jpk-force | 2019.05.13 | 2 | 2.1.8 | 17.06.05.764 | 72 | FN | 36.1628 | 0.000571749 | 0.05288 | soft | 80mM | 100 | BSA | soft_80mM_100 | soft_80mM_100_FN | 0 | 0
map-data-2019.05.13-17.06.05.764_073.jpk-force | 2019.05.13 | 2 | 2.1.8 | 17.06.05.764 | 73 | FN | 78.145 | 0.0124001 | 0.33863 | soft | 80mM | 100 | BSA | soft_80mM_100 | soft_80mM_100_FN | 0 | 0
map-data-2019.05.13-17.06.05.764_074.jpk-force | 2019.05.13 | 2 | 2.1.8 | 17.06.05.764 | 74 | FN | 113.676 | 0.0053078 | 0.10373 | soft | 80mM | 100 | BSA | soft_80mM_100 | soft_80mM_100_FN | 0 | 0
map-data-2019.05.13-17.06.05.764_075.jpk-force | 2019.05.13 | 2 | 2.1.8 | 17.06.05.764 | 75 | FN | 47.707 | 0.000945404 | 0.06235 | soft | 80mM | 100 | BSA | soft_80mM_100 | soft_80mM_100_FN | 0 | 0
map-data-2019.05.13-17.06.05.764_076.jpk-force | 2019.05.13 | 2 | 2.1.8 | 17.06.05.764 | 76 | FN | 110.274 | 0.0103683 | 0.23341 | soft | 80mM | 100 | BSA | soft_80mM_100 | soft_80mM_100_FN | 0 | 0
map-data-2019.05.13-17.06.05.764_077.jpk-force | 2019.05.13 | 2 | 2.1.8 | 17.06.05.764 | 77 | FN | 59.6835 | 0.00231173 | 0.08182 | soft | 80mM | 100 | BSA | soft_80mM_100 | soft_80mM_100_FN | 0 | 0
map-data-2019.05.13-17.06.05.764_078.jpk-force | 2019.05.13 | 2 | 2.1.8 | 17.06.05.764 | 78 | FN | 42.7005 | 0.000728383 | 0.06685 | soft | 80mM | 100 | BSA | soft_80mM_100 | soft_80mM_100_FN | 0 | 0
map-data-2019.05.13-17.06.05.764_079.jpk-force | 2019.05.13 | 2 | 2.1.8 | 17.06.05.764 | 79 | FN | 51.1126 | 0.000588144 | 0.041 | soft | 80mM | 100 | BSA | soft_80mM_100 | soft_80mM_100_FN | 0 | 0
map-data-2019.05.13-17.06.05.764_080.jpk-force | 2019.05.13 | 2 | 2.1.8 | 17.06.05.764 | 80 | FN | 44.1438 | 0.00119622 | 0.08506 | soft | 80mM | 100 | BSA | soft_80mM_100 | soft_80mM_100_FN | 0 | 0
map-data-2019.05.13-17.06.05.764_081.jpk-force | 2019.05.13 | 2 | 2.1.8 | 17.06.05.764 | 81 | FN | 35.6129 | 0.000543266 | 0.04687 | soft | 80mM | 100 | BSA | soft_80mM_100 | soft_80mM_100_FN | 0 | 0
map-data-2019.05.13-17.06.05.764_082.jpk-force | 2019.05.13 | 2 | 2.1.8 | 17.06.05.764 | 82 | FN | 46.3738 | 0.000474524 | 0.04164 | soft | 80mM | 100 | BSA | soft_80mM_100 | soft_80mM_100_FN | 0 | 0
map-data-2019.05.13-17.06.05.764_083.jpk-force | 2019.05.13 | 2 | 2.1.8 | 17.06.05.764 | 83 | FN | 53.7624 | 0.00279463 | 0.10626 | soft | 80mM | 100 | BSA | soft_80mM_100 | soft_80mM_100_FN | 0 | 0
map-data-2019.05.13-17.06.05.764_084.jpk-force | 2019.05.13 | 2 | 2.1.8 | 17.06.05.764 | 84 | FN | 34.7457 | 0.000302931 | 0.03552 | soft | 80mM | 100 | BSA | soft_80mM_100 | soft_80mM_100_FN | 0 | 0
map-data-2019.05.13-17.06.05.764_085.jpk-force | 2019.05.13 | 2 | 2.1.8 | 17.06.05.764 | 85 | FN | 131.531 | 0.00747009 | 0.12045 | soft | 80mM | 100 | BSA | soft_80mM_100 | soft_80mM_100_FN | 0 | 0
map-data-2019.05.13-17.06.05.764_086.jpk-force | 2019.05.13 | 2 | 2.1.8 | 17.06.05.764 | 86 | FN | 43.7904 | 0.000785731 | 0.04476 | soft | 80mM | 100 | BSA | soft_80mM_100 | soft_80mM_100_FN | 0 | 0
map-data-2019.05.13-17.06.05.764_087.jpk-force | 2019.05.13 | 2 | 2.1.8 | 17.06.05.764 | 87 | FN | 49.0761 | 0.0060932 | 0.30164 | soft | 80mM | 100 | BSA | soft_80mM_100 | soft_80mM_100_FN | 0 | 0
map-data-2019.05.13-17.06.05.764_088.jpk-force | 2019.05.13 | 2 | 2.1.8 | 17.06.05.764 | 88 | FN | 92.6816 | 0.00596961 | 0.15961 | soft | 80mM | 100 | BSA | soft_80mM_100 | soft_80mM_100_FN | 0 | 0
map-data-2019.05.13-17.06.05.764_089.jpk-force | 2019.05.13 | 2 | 2.1.8 | 17.06.05.764 | 89 | FN | 241.923 | 0.0493774 | 0.70686 | soft | 80mM | 100 | BSA | soft_80mM_100 | soft_80mM_100_FN | 0 | 0
map-data-2019.05.13-17.06.05.764_090.jpk-force | 2019.05.13 | 2 | 2.1.8 | 17.06.05.764 | 90 | FN | 44.3718 | 0.0012898 | 0.08422 | soft | 80mM | 100 | BSA | soft_80mM_100 | soft_80mM_100_FN | 0 | 0
map-data-2019.05.13-17.06.05.764_091.jpk-force | 2019.05.13 | 2 | 2.1.8 | 17.06.05.764 | 91 | FN | 39.2171 | 0.000960941 | 0.07385 | soft | 80mM | 100 | BSA | soft_80mM_100 | soft_80mM_100_FN | 0 | 0
map-data-2019.05.13-17.06.05.764_092.jpk-force | 2019.05.13 | 2 | 2.1.8 | 17.06.05.764 | 92 | FN | 47.62 | 0.00119028 | 0.09439 | soft | 80mM | 100 | BSA | soft_80mM_100 | soft_80mM_100_FN | 0 | 0
map-data-2019.05.13-17.06.05.764_093.jpk-force | 2019.05.13 | 2 | 2.1.8 | 17.06.05.764 | 93 | FN | 54.0535 | 0.00211903 | 0.08729 | soft | 80mM | 100 | BSA | soft_80mM_100 | soft_80mM_100_FN | 0 | 0
map-data-2019.05.13-17.06.05.764_094.jpk-force | 2019.05.13 | 2 | 2.1.8 | 17.06.05.764 | 94 | FN | 130.885 | 0.0252952 | 0.38965 | soft | 80mM | 100 | BSA | soft_80mM_100 | soft_80mM_100_FN | 0 | 0
map-data-2019.05.13-17.06.05.764_095.jpk-force | 2019.05.13 | 2 | 2.1.8 | 17.06.05.764 | 95 | FN | 43.7484 | 0.000515008 | 0.05941 | soft | 80mM | 100 | BSA | soft_80mM_100 | soft_80mM_100_FN | 0 | 0
map-data-2019.05.13-17.06.05.764_096.jpk-force | 2019.05.13 | 2 | 2.1.8 | 17.06.05.764 | 96 | FN | 49.1832 | 0.000456514 | 0.02319 | soft | 80mM | 100 | BSA | soft_80mM_100 | soft_80mM_100_FN | 0 | 0
map-data-2019.05.13-17.06.05.764_097.jpk-force | 2019.05.13 | 2 | 2.1.8 | 17.06.05.764 | 97 | FN | 44.931 | 0.000573531 | 0.04511 | soft | 80mM | 100 | BSA | soft_80mM_100 | soft_80mM_100_FN | 0 | 0
map-data-2019.05.13-17.06.05.764_098.jpk-force | 2019.05.13 | 2 | 2.1.8 | 17.06.05.764 | 98 | FN | 40.0006 | 0.000683717 | 0.04013 | soft | 80mM | 100 | BSA | soft_80mM_100 | soft_80mM_100_FN | 0 | 0
map-data-2019.05.13-17.06.05.764_099.jpk-force | 2019.05.13 | 2 | 2.1.8 | 17.06.05.764 | 99 | FN | 44.7122 | 0.000484704 | 0.03991 | soft | 80mM | 100 | BSA | soft_80mM_100 | soft_80mM_100_FN | 0 | 0
map-data-2019.05.13-17.14.19.741_000.jpk-force | 2019.05.13 | 2 | 2.1.8 | 17.14.19.741 | 0 | FN | 138.001 | 0.0157759 | 0.24144 | soft | 80mM | 100 | BSA | soft_80mM_100 | soft_80mM_100_FN | 0 | 0
map-data-2019.05.13-17.14.19.741_001.jpk-force | 2019.05.13 | 2 | 2.1.8 | 17.14.19.741 | 1 | FN | 38.7064 | 0.000804538 | 0.06419 | soft | 80mM | 100 | BSA | soft_80mM_100 | soft_80mM_100_FN | 0 | 0
map-data-2019.05.13-17.14.19.741_002.jpk-force | 2019.05.13 | 2 | 2.1.8 | 17.14.19.741 | 2 | FN | 128.041 | 0.0125483 | 0.19624 | soft | 80mM | 100 | BSA | soft_80mM_100 | soft_80mM_100_FN | 0 | 0
map-data-2019.05.13-17.14.19.741_003.jpk-force | 2019.05.13 | 2 | 2.1.8 | 17.14.19.741 | 3 | FN | 188.035 | 0.0354678 | 0.44544 | soft | 80mM | 100 | BSA | soft_80mM_100 | soft_80mM_100_FN | 0 | 0
map-data-2019.05.13-17.14.19.741_004.jpk-force | 2019.05.13 | 2 | 2.1.8 | 17.14.19.741 | 4 | FN | 60.7185 | 0.00164749 | 0.07676 | soft | 80mM | 100 | BSA | soft_80mM_100 | soft_80mM_100_FN | 0 | 0
map-data-2019.05.13-17.14.19.741_005.jpk-force | 2019.05.13 | 2 | 2.1.8 | 17.14.19.741 | 5 | FN | 41.979 | 0.000669725 | 0.0434 | soft | 80mM | 100 | BSA | soft_80mM_100 | soft_80mM_100_FN | 0 | 0
map-data-2019.05.13-17.14.19.741_006.jpk-force | 2019.05.13 | 2 | 2.1.8 | 17.14.19.741 | 6 | FN | 42.5963 | 0.00189233 | 0.11486 | soft | 80mM | 100 | BSA | soft_80mM_100 | soft_80mM_100_FN | 0 | 0
map-data-2019.05.13-17.14.19.741_007.jpk-force | 2019.05.13 | 2 | 2.1.8 | 17.14.19.741 | 7 | FN | 42.9919 | 0.000543411 | 0.04447 | soft | 80mM | 100 | BSA | soft_80mM_100 | soft_80mM_100_FN | 0 | 0
map-data-2019.05.13-17.14.19.741_008.jpk-force | 2019.05.13 | 2 | 2.1.8 | 17.14.19.741 | 8 | FN | 263.244 | 0.0307907 | 0.26643 | soft | 80mM | 100 | BSA | soft_80mM_100 | soft_80mM_100_FN | 0 | 0
map-data-2019.05.13-17.14.19.741_009.jpk-force | 2019.05.13 | 2 | 2.1.8 | 17.14.19.741 | 9 | FN | 37.0707 | 0.000358019 | 0.04967 | soft | 80mM | 100 | BSA | soft_80mM_100 | soft_80mM_100_FN | 0 | 0
map-data-2019.05.13-17.14.19.741_010.jpk-force | 2019.05.13 | 2 | 2.1.8 | 17.14.19.741 | 10 | FN | 89.5033 | 0.011841 | 0.31069 | soft | 80mM | 100 | BSA | soft_80mM_100 | soft_80mM_100_FN | 0 | 0
map-data-2019.05.13-17.14.19.741_011.jpk-force | 2019.05.13 | 2 | 2.1.8 | 17.14.19.741 | 11 | FN | 33.987 | 0.000374166 | 0.0359 | soft | 80mM | 100 | BSA | soft_80mM_100 | soft_80mM_100_FN | 0 | 0
map-data-2019.05.13-17.14.19.741_012.jpk-force | 2019.05.13 | 2 | 2.1.8 | 17.14.19.741 | 12 | FN | 45.1956 | 0.000820756 | 0.07479 | soft | 80mM | 100 | BSA | soft_80mM_100 | soft_80mM_100_FN | 0 | 0
map-data-2019.05.13-17.14.19.741_013.jpk-force | 2019.05.13 | 2 | 2.1.8 | 17.14.19.741 | 13 | FN | 37.4322 | 0.000883229 | 0.06366 | soft | 80mM | 100 | BSA | soft_80mM_100 | soft_80mM_100_FN | 0 | 0
map-data-2019.05.13-17.14.19.741_014.jpk-force | 2019.05.13 | 2 | 2.1.8 | 17.14.19.741 | 14 | FN | 41.5134 | 0.000400173 | 0.03464 | soft | 80mM | 100 | BSA | soft_80mM_100 | soft_80mM_100_FN | 0 | 0
map-data-2019.05.13-17.14.19.741_015.jpk-force | 2019.05.13 | 2 | 2.1.8 | 17.14.19.741 | 15 | FN | 38.2112 | 0.000890677 | 0.0878 | soft | 80mM | 100 | BSA | soft_80mM_100 | soft_80mM_100_FN | 0 | 0
map-data-2019.05.13-17.14.19.741_016.jpk-force | 2019.05.13 | 2 | 2.1.8 | 17.14.19.741 | 16 | FN | 76.6259 | 0.00507346 | 0.15152 | soft | 80mM | 100 | BSA | soft_80mM_100 | soft_80mM_100_FN | 0 | 0
map-data-2019.05.13-17.14.19.741_017.jpk-force | 2019.05.13 | 2 | 2.1.8 | 17.14.19.741 | 17 | FN | 81.3526 | 0.00814697 | 0.24685 | soft | 80mM | 100 | BSA | soft_80mM_100 | soft_80mM_100_FN | 0 | 0
map-data-2019.05.13-17.14.19.741_018.jpk-force | 2019.05.13 | 2 | 2.1.8 | 17.14.19.741 | 18 | FN | 374.652 | 0.122476 | 0.75428 | soft | 80mM | 100 | BSA | soft_80mM_100 | soft_80mM_100_FN | 0 | 1
map-data-2019.05.13-17.14.19.741_019.jpk-force | 2019.05.13 | 2 | 2.1.8 | 17.14.19.741 | 19 | FN | 44.9833 | 0.000445823 | 0.02926 | soft | 80mM | 100 | BSA | soft_80mM_100 | soft_80mM_100_FN | 0 | 0
map-data-2019.05.13-17.14.19.741_020.jpk-force | 2019.05.13 | 2 | 2.1.8 | 17.14.19.741 | 20 | FN | 39.4225 | 0.000481532 | 0.04028 | soft | 80mM | 100 | BSA | soft_80mM_100 | soft_80mM_100_FN | 0 | 0
map-data-2019.05.13-17.14.19.741_021.jpk-force | 2019.05.13 | 2 | 2.1.8 | 17.14.19.741 | 21 | FN | 41.108 | 0.000965654 | 0.08193 | soft | 80mM | 100 | BSA | soft_80mM_100 | soft_80mM_100_FN | 0 | 0
map-data-2019.05.13-17.14.19.741_022.jpk-force | 2019.05.13 | 2 | 2.1.8 | 17.14.19.741 | 22 | FN | 362.234 | 0.0923316 | 0.62046 | soft | 80mM | 100 | BSA | soft_80mM_100 | soft_80mM_100_FN | 0 | 0
map-data-2019.05.13-17.14.19.741_023.jpk-force | 2019.05.13 | 2 | 2.1.8 | 17.14.19.741 | 23 | FN | 40.7155 | 0.00124155 | 0.07087 | soft | 80mM | 100 | BSA | soft_80mM_100 | soft_80mM_100_FN | 0 | 0
map-data-2019.05.13-17.14.19.741_024.jpk-force | 2019.05.13 | 2 | 2.1.8 | 17.14.19.741 | 24 | FN | 35.967 | 0.000899941 | 0.07438 | soft | 80mM | 100 | BSA | soft_80mM_100 | soft_80mM_100_FN | 0 | 0
map-data-2019.05.13-17.14.19.741_025.jpk-force | 2019.05.13 | 2 | 2.1.8 | 17.14.19.741 | 25 | FN | 53.1751 | 0.00424863 | 0.14893 | soft | 80mM | 100 | BSA | soft_80mM_100 | soft_80mM_100_FN | 0 | 0
map-data-2019.05.13-17.14.19.741_026.jpk-force | 2019.05.13 | 2 | 2.1.8 | 17.14.19.741 | 26 | FN | 61.872 | 0.000389152 | 0.02152 | soft | 80mM | 100 | BSA | soft_80mM_100 | soft_80mM_100_FN | 0 | 0
map-data-2019.05.13-17.14.19.741_027.jpk-force | 2019.05.13 | 2 | 2.1.8 | 17.14.19.741 | 27 | FN | 55.9946 | 0.00250854 | 0.10325 | soft | 80mM | 100 | BSA | soft_80mM_100 | soft_80mM_100_FN | 0 | 0
map-data-2019.05.13-17.14.19.741_028.jpk-force | 2019.05.13 | 2 | 2.1.8 | 17.14.19.741 | 28 | FN | 44.7395 | 0.000612509 | 0.03931 | soft | 80mM | 100 | BSA | soft_80mM_100 | soft_80mM_100_FN | 0 | 0
map-data-2019.05.13-17.14.19.741_029.jpk-force | 2019.05.13 | 2 | 2.1.8 | 17.14.19.741 | 29 | FN | 52.2113 | 0.0015556 | 0.06548 | soft | 80mM | 100 | BSA | soft_80mM_100 | soft_80mM_100_FN | 0 | 0
map-data-2019.05.13-17.14.19.741_030.jpk-force | 2019.05.13 | 2 | 2.1.8 | 17.14.19.741 | 30 | FN | 45.4421 | 0.0005559 | 0.0498 | soft | 80mM | 100 | BSA | soft_80mM_100 | soft_80mM_100_FN | 0 | 0
map-data-2019.05.13-17.14.19.741_031.jpk-force | 2019.05.13 | 2 | 2.1.8 | 17.14.19.741 | 31 | FN | 68.2994 | 0.00422172 | 0.14989 | soft | 80mM | 100 | BSA | soft_80mM_100 | soft_80mM_100_FN | 0 | 0
map-data-2019.05.13-17.14.19.741_032.jpk-force | 2019.05.13 | 2 | 2.1.8 | 17.14.19.741 | 32 | FN | 46.1295 | 0.00134672 | 0.06758 | soft | 80mM | 100 | BSA | soft_80mM_100 | soft_80mM_100_FN | 0 | 0
map-data-2019.05.13-17.14.19.741_033.jpk-force | 2019.05.13 | 2 | 2.1.8 | 17.14.19.741 | 33 | FN | 46.0245 | 0.000628517 | 0.03791 | soft | 80mM | 100 | BSA | soft_80mM_100 | soft_80mM_100_FN | 0 | 0
map-data-2019.05.13-17.14.19.741_034.jpk-force | 2019.05.13 | 2 | 2.1.8 | 17.14.19.741 | 34 | FN | 48.7489 | 0.000380053 | 0.0312 | soft | 80mM | 100 | BSA | soft_80mM_100 | soft_80mM_100_FN | 0 | 0
map-data-2019.05.13-17.14.19.741_035.jpk-force | 2019.05.13 | 2 | 2.1.8 | 17.14.19.741 | 35 | FN | 50.7519 | 0.000666613 | 0.05764 | soft | 80mM | 100 | BSA | soft_80mM_100 | soft_80mM_100_FN | 0 | 0
map-data-2019.05.13-17.14.19.741_036.jpk-force | 2019.05.13 | 2 | 2.1.8 | 17.14.19.741 | 36 | FN | 49.5853 | 0.00049188 | 0.0635 | soft | 80mM | 100 | BSA | soft_80mM_100 | soft_80mM_100_FN | 0 | 0
map-data-2019.05.13-17.14.19.741_037.jpk-force | 2019.05.13 | 2 | 2.1.8 | 17.14.19.741 | 37 | FN | 46.7497 | 0.00042433 | 0.0397 | soft | 80mM | 100 | BSA | soft_80mM_100 | soft_80mM_100_FN | 0 | 0
map-data-2019.05.13-17.14.19.741_038.jpk-force | 2019.05.13 | 2 | 2.1.8 | 17.14.19.741 | 38 | FN | 110.791 | 0.0166428 | 0.36836 | soft | 80mM | 100 | BSA | soft_80mM_100 | soft_80mM_100_FN | 0 | 0
map-data-2019.05.13-17.14.19.741_039.jpk-force | 2019.05.13 | 2 | 2.1.8 | 17.14.19.741 | 39 | FN | 45.1814 | 0.00062131 | 0.05173 | soft | 80mM | 100 | BSA | soft_80mM_100 | soft_80mM_100_FN | 0 | 0
map-data-2019.05.13-17.14.19.741_040.jpk-force | 2019.05.13 | 2 | 2.1.8 | 17.14.19.741 | 40 | FN | 545.474 | 0.143173 | 0.71832 | soft | 80mM | 100 | BSA | soft_80mM_100 | soft_80mM_100_FN | 0 | 1
map-data-2019.05.13-17.14.19.741_041.jpk-force | 2019.05.13 | 2 | 2.1.8 | 17.14.19.741 | 41 | FN | 40.2227 | 0.000539284 | 0.03817 | soft | 80mM | 100 | BSA | soft_80mM_100 | soft_80mM_100_FN | 0 | 0
map-data-2019.05.13-17.14.19.741_042.jpk-force | 2019.05.13 | 2 | 2.1.8 | 17.14.19.741 | 42 | FN | 83.2238 | 0.00579384 | 0.19887 | soft | 80mM | 100 | BSA | soft_80mM_100 | soft_80mM_100_FN | 0 | 0
map-data-2019.05.13-17.14.19.741_043.jpk-force | 2019.05.13 | 2 | 2.1.8 | 17.14.19.741 | 43 | FN | 36.1349 | 0.000377503 | 0.04139 | soft | 80mM | 100 | BSA | soft_80mM_100 | soft_80mM_100_FN | 0 | 0
map-data-2019.05.13-17.14.19.741_044.jpk-force | 2019.05.13 | 2 | 2.1.8 | 17.14.19.741 | 44 | FN | 38.4459 | 0.00117316 | 0.06335 | soft | 80mM | 100 | BSA | soft_80mM_100 | soft_80mM_100_FN | 0 | 0
map-data-2019.05.13-17.14.19.741_045.jpk-force | 2019.05.13 | 2 | 2.1.8 | 17.14.19.741 | 45 | FN | 36.9654 | 0.000985946 | 0.09182 | soft | 80mM | 100 | BSA | soft_80mM_100 | soft_80mM_100_FN | 0 | 0
map-data-2019.05.13-17.14.19.741_046.jpk-force | 2019.05.13 | 2 | 2.1.8 | 17.14.19.741 | 46 | FN | 94.5611 | 0.0136417 | 0.36091 | soft | 80mM | 100 | BSA | soft_80mM_100 | soft_80mM_100_FN | 0 | 0
map-data-2019.05.13-17.14.19.741_047.jpk-force | 2019.05.13 | 2 | 2.1.8 | 17.14.19.741 | 47 | FN | 186.745 | 0.0286438 | 0.30497 | soft | 80mM | 100 | BSA | soft_80mM_100 | soft_80mM_100_FN | 0 | 0
map-data-2019.05.13-17.14.19.741_048.jpk-force | 2019.05.13 | 2 | 2.1.8 | 17.14.19.741 | 48 | FN | 46.7138 | 0.00116779 | 0.06507 | soft | 80mM | 100 | BSA | soft_80mM_100 | soft_80mM_100_FN | 0 | 0
map-data-2019.05.13-17.14.19.741_049.jpk-force | 2019.05.13 | 2 | 2.1.8 | 17.14.19.741 | 49 | FN | 59.0448 | 0.00304355 | 0.14987 | soft | 80mM | 100 | BSA | soft_80mM_100 | soft_80mM_100_FN | 0 | 0
map-data-2019.05.13-17.14.19.741_050.jpk-force | 2019.05.13 | 2 | 2.1.8 | 17.14.19.741 | 50 | FN | 61.9534 | 0.000934126 | 0.05782 | soft | 80mM | 100 | BSA | soft_80mM_100 | soft_80mM_100_FN | 0 | 0
map-data-2019.05.13-17.14.19.741_051.jpk-force | 2019.05.13 | 2 | 2.1.8 | 17.14.19.741 | 51 | FN | 35.1722 | 0.000393529 | 0.03687 | soft | 80mM | 100 | BSA | soft_80mM_100 | soft_80mM_100_FN | 0 | 0
map-data-2019.05.13-17.14.19.741_052.jpk-force | 2019.05.13 | 2 | 2.1.8 | 17.14.19.741 | 52 | FN | 118.58 | 0.00945727 | 0.21265 | soft | 80mM | 100 | BSA | soft_80mM_100 | soft_80mM_100_FN | 0 | 0
map-data-2019.05.13-17.14.19.741_053.jpk-force | 2019.05.13 | 2 | 2.1.8 | 17.14.19.741 | 53 | FN | 39.7542 | 0.000529195 | 0.02705 | soft | 80mM | 100 | BSA | soft_80mM_100 | soft_80mM_100_FN | 0 | 0
map-data-2019.05.13-17.14.19.741_054.jpk-force | 2019.05.13 | 2 | 2.1.8 | 17.14.19.741 | 54 | FN | 74.1094 | 0.0179831 | 0.52878 | soft | 80mM | 100 | BSA | soft_80mM_100 | soft_80mM_100_FN | 0 | 0
map-data-2019.05.13-17.14.19.741_055.jpk-force | 2019.05.13 | 2 | 2.1.8 | 17.14.19.741 | 55 | FN | 39.1718 | 0.00104223 | 0.08252 | soft | 80mM | 100 | BSA | soft_80mM_100 | soft_80mM_100_FN | 0 | 0
map-data-2019.05.13-17.14.19.741_056.jpk-force | 2019.05.13 | 2 | 2.1.8 | 17.14.19.741 | 56 | FN | 33.454 | 0.000297539 | 0.0262 | soft | 80mM | 100 | BSA | soft_80mM_100 | soft_80mM_100_FN | 0 | 0
map-data-2019.05.13-17.14.19.741_057.jpk-force | 2019.05.13 | 2 | 2.1.8 | 17.14.19.741 | 57 | FN | 183.044 | 0.0163915 | 0.23356 | soft | 80mM | 100 | BSA | soft_80mM_100 | soft_80mM_100_FN | 0 | 0
map-data-2019.05.13-17.14.19.741_058.jpk-force | 2019.05.13 | 2 | 2.1.8 | 17.14.19.741 | 58 | FN | 50.4658 | 0.00234195 | 0.09536 | soft | 80mM | 100 | BSA | soft_80mM_100 | soft_80mM_100_FN | 0 | 0
map-data-2019.05.13-17.14.19.741_059.jpk-force | 2019.05.13 | 2 | 2.1.8 | 17.14.19.741 | 59 | FN | 42.5236 | 0.00067931 | 0.03603 | soft | 80mM | 100 | BSA | soft_80mM_100 | soft_80mM_100_FN | 0 | 0
map-data-2019.05.13-17.14.19.741_060.jpk-force | 2019.05.13 | 2 | 2.1.8 | 17.14.19.741 | 60 | FN | 34.8758 | 0.000409922 | 0.03582 | soft | 80mM | 100 | BSA | soft_80mM_100 | soft_80mM_100_FN | 0 | 0
map-data-2019.05.13-17.14.19.741_061.jpk-force | 2019.05.13 | 2 | 2.1.8 | 17.14.19.741 | 61 | FN | 46.3437 | 0.00455169 | 0.24247 | soft | 80mM | 100 | BSA | soft_80mM_100 | soft_80mM_100_FN | 0 | 0
map-data-2019.05.13-17.14.19.741_062.jpk-force | 2019.05.13 | 2 | 2.1.8 | 17.14.19.741 | 62 | FN | 39.7906 | 0.000676127 | 0.1038 | soft | 80mM | 100 | BSA | soft_80mM_100 | soft_80mM_100_FN | 0 | 0
map-data-2019.05.13-17.14.19.741_063.jpk-force | 2019.05.13 | 2 | 2.1.8 | 17.14.19.741 | 63 | FN | 38.4144 | 0.000495473 | 0.04538 | soft | 80mM | 100 | BSA | soft_80mM_100 | soft_80mM_100_FN | 0 | 0
map-data-2019.05.13-17.14.19.741_064.jpk-force | 2019.05.13 | 2 | 2.1.8 | 17.14.19.741 | 64 | FN | 142.812 | 0.0229327 | 0.44009 | soft | 80mM | 100 | BSA | soft_80mM_100 | soft_80mM_100_FN | 0 | 0
map-data-2019.05.13-17.14.19.741_065.jpk-force | 2019.05.13 | 2 | 2.1.8 | 17.14.19.741 | 65 | FN | 75.2194 | 0.00475255 | 0.14987 | soft | 80mM | 100 | BSA | soft_80mM_100 | soft_80mM_100_FN | 0 | 0
map-data-2019.05.13-17.14.19.741_066.jpk-force | 2019.05.13 | 2 | 2.1.8 | 17.14.19.741 | 66 | FN | 42.6875 | 0.000726607 | 0.04716 | soft | 80mM | 100 | BSA | soft_80mM_100 | soft_80mM_100_FN | 0 | 0
map-data-2019.05.13-17.14.19.741_067.jpk-force | 2019.05.13 | 2 | 2.1.8 | 17.14.19.741 | 67 | FN | 36.44 | 0.000685142 | 0.04131 | soft | 80mM | 100 | BSA | soft_80mM_100 | soft_80mM_100_FN | 0 | 0
map-data-2019.05.13-17.14.19.741_068.jpk-force | 2019.05.13 | 2 | 2.1.8 | 17.14.19.741 | 68 | FN | 123.759 | 0.0130659 | 0.2214 | soft | 80mM | 100 | BSA | soft_80mM_100 | soft_80mM_100_FN | 0 | 0
map-data-2019.05.13-17.14.19.741_069.jpk-force | 2019.05.13 | 2 | 2.1.8 | 17.14.19.741 | 69 | FN | 266.14 | 0.000969317 | 0.00852 | soft | 80mM | 100 | BSA | soft_80mM_100 | soft_80mM_100_FN | 0 | 0
map-data-2019.05.13-17.14.19.741_070.jpk-force | 2019.05.13 | 2 | 2.1.8 | 17.14.19.741 | 70 | FN | 300.553 | 0.00117252 | 0.0086 | soft | 80mM | 100 | BSA | soft_80mM_100 | soft_80mM_100_FN | 0 | 0
map-data-2019.05.13-17.14.19.741_071.jpk-force | 2019.05.13 | 2 | 2.1.8 | 17.14.19.741 | 71 | FN | 424.891 | 0.0577965 | 0.33953 | soft | 80mM | 100 | BSA | soft_80mM_100 | soft_80mM_100_FN | 0 | 0
map-data-2019.05.13-17.14.19.741_072.jpk-force | 2019.05.13 | 2 | 2.1.8 | 17.14.19.741 | 72 | FN | 485.297 | 0.00184407 | 0.00341 | soft | 80mM | 100 | BSA | soft_80mM_100 | soft_80mM_100_FN | 0 | 0
map-data-2019.05.13-17.14.19.741_073.jpk-force | 2019.05.13 | 2 | 2.1.8 | 17.14.19.741 | 73 | FN | 54.9555 | 0.0047098 | 0.18751 | soft | 80mM | 100 | BSA | soft_80mM_100 | soft_80mM_100_FN | 0 | 0
map-data-2019.05.13-17.14.19.741_074.jpk-force | 2019.05.13 | 2 | 2.1.8 | 17.14.19.741 | 74 | FN | 36.5549 | 0.00064749 | 0.0976 | soft | 80mM | 100 | BSA | soft_80mM_100 | soft_80mM_100_FN | 0 | 0
map-data-2019.05.13-17.14.19.741_075.jpk-force | 2019.05.13 | 2 | 2.1.8 | 17.14.19.741 | 75 | FN | 36.8739 | 0.000623309 | 0.04892 | soft | 80mM | 100 | BSA | soft_80mM_100 | soft_80mM_100_FN | 0 | 0
map-data-2019.05.13-17.14.19.741_076.jpk-force | 2019.05.13 | 2 | 2.1.8 | 17.14.19.741 | 76 | FN | 39.1402 | 0.000663572 | 0.08482 | soft | 80mM | 100 | BSA | soft_80mM_100 | soft_80mM_100_FN | 0 | 0
map-data-2019.05.13-17.14.19.741_077.jpk-force | 2019.05.13 | 2 | 2.1.8 | 17.14.19.741 | 77 | FN | 48.5286 | 0.00116303 | 0.05944 | soft | 80mM | 100 | BSA | soft_80mM_100 | soft_80mM_100_FN | 0 | 0
map-data-2019.05.13-17.14.19.741_078.jpk-force | 2019.05.13 | 2 | 2.1.8 | 17.14.19.741 | 78 | FN | 38.9996 | 0.00147041 | 0.06162 | soft | 80mM | 100 | BSA | soft_80mM_100 | soft_80mM_100_FN | 0 | 0
map-data-2019.05.13-17.14.19.741_079.jpk-force | 2019.05.13 | 2 | 2.1.8 | 17.14.19.741 | 79 | FN | 42.6786 | 0.00161504 | 0.09243 | soft | 80mM | 100 | BSA | soft_80mM_100 | soft_80mM_100_FN | 0 | 0
map-data-2019.05.13-17.14.19.741_080.jpk-force | 2019.05.13 | 2 | 2.1.8 | 17.14.19.741 | 80 | FN | 59.4017 | 0.0047974 | 0.176 | soft | 80mM | 100 | BSA | soft_80mM_100 | soft_80mM_100_FN | 0 | 0
map-data-2019.05.13-17.14.19.741_081.jpk-force | 2019.05.13 | 2 | 2.1.8 | 17.14.19.741 | 81 | FN | 47.2525 | 0.000639229 | 0.06067 | soft | 80mM | 100 | BSA | soft_80mM_100 | soft_80mM_100_FN | 0 | 0
map-data-2019.05.13-17.14.19.741_082.jpk-force | 2019.05.13 | 2 | 2.1.8 | 17.14.19.741 | 82 | FN | 75.5955 | 0.0068352 | 0.17123 | soft | 80mM | 100 | BSA | soft_80mM_100 | soft_80mM_100_FN | 0 | 0
map-data-2019.05.13-17.14.19.741_083.jpk-force | 2019.05.13 | 2 | 2.1.8 | 17.14.19.741 | 83 | FN | 123.252 | 0.000695375 | 0.0486 | soft | 80mM | 100 | BSA | soft_80mM_100 | soft_80mM_100_FN | 0 | 0
map-data-2019.05.13-17.14.19.741_084.jpk-force | 2019.05.13 | 2 | 2.1.8 | 17.14.19.741 | 84 | FN | 57.2882 | 0.00142569 | 0.05248 | soft | 80mM | 100 | BSA | soft_80mM_100 | soft_80mM_100_FN | 0 | 0
map-data-2019.05.13-17.14.19.741_085.jpk-force | 2019.05.13 | 2 | 2.1.8 | 17.14.19.741 | 85 | FN | 46.8015 | 0.000765555 | 0.03043 | soft | 80mM | 100 | BSA | soft_80mM_100 | soft_80mM_100_FN | 0 | 0
map-data-2019.05.13-17.14.19.741_086.jpk-force | 2019.05.13 | 2 | 2.1.8 | 17.14.19.741 | 86 | FN | 126.731 | 0.00626979 | 0.10128 | soft | 80mM | 100 | BSA | soft_80mM_100 | soft_80mM_100_FN | 0 | 0
map-data-2019.05.13-17.14.19.741_087.jpk-force | 2019.05.13 | 2 | 2.1.8 | 17.14.19.741 | 87 | FN | 62.8043 | 0.00373908 | 0.11105 | soft | 80mM | 100 | BSA | soft_80mM_100 | soft_80mM_100_FN | 0 | 0
map-data-2019.05.13-17.14.19.741_088.jpk-force | 2019.05.13 | 2 | 2.1.8 | 17.14.19.741 | 88 | FN | 41.3432 | 0.000507044 | 0.03443 | soft | 80mM | 100 | BSA | soft_80mM_100 | soft_80mM_100_FN | 0 | 0
map-data-2019.05.13-17.14.19.741_089.jpk-force | 2019.05.13 | 2 | 2.1.8 | 17.14.19.741 | 89 | FN | 50.4908 | 0.00251025 | 0.11691 | soft | 80mM | 100 | BSA | soft_80mM_100 | soft_80mM_100_FN | 0 | 0
map-data-2019.05.13-17.14.19.741_090.jpk-force | 2019.05.13 | 2 | 2.1.8 | 17.14.19.741 | 90 | FN | 37.2292 | 0.000437298 | 0.03373 | soft | 80mM | 100 | BSA | soft_80mM_100 | soft_80mM_100_FN | 0 | 0
map-data-2019.05.13-17.14.19.741_091.jpk-force | 2019.05.13 | 2 | 2.1.8 | 17.14.19.741 | 91 | FN | 40.6251 | 0.00131565 | 0.08274 | soft | 80mM | 100 | BSA | soft_80mM_100 | soft_80mM_100_FN | 0 | 0
map-data-2019.05.13-17.14.19.741_092.jpk-force | 2019.05.13 | 2 | 2.1.8 | 17.14.19.741 | 92 | FN | 41.6705 | 0.000718056 | 0.04982 | soft | 80mM | 100 | BSA | soft_80mM_100 | soft_80mM_100_FN | 0 | 0
map-data-2019.05.13-17.14.19.741_093.jpk-force | 2019.05.13 | 2 | 2.1.8 | 17.14.19.741 | 93 | FN | 42.2087 | 0.00050463 | 0.03661 | soft | 80mM | 100 | BSA | soft_80mM_100 | soft_80mM_100_FN | 0 | 0
map-data-2019.05.13-17.14.19.741_094.jpk-force | 2019.05.13 | 2 | 2.1.8 | 17.14.19.741 | 94 | FN | 196.902 | 0.000519917 | 0.04994 | soft | 80mM | 100 | BSA | soft_80mM_100 | soft_80mM_100_FN | 0 | 0
map-data-2019.05.13-17.14.19.741_095.jpk-force | 2019.05.13 | 2 | 2.1.8 | 17.14.19.741 | 95 | FN | 136.296 | 0.00526647 | 0.108 | soft | 80mM | 100 | BSA | soft_80mM_100 | soft_80mM_100_FN | 0 | 0
map-data-2019.05.13-17.14.19.741_096.jpk-force | 2019.05.13 | 2 | 2.1.8 | 17.14.19.741 | 96 | FN | 90.8384 | 0.00139536 | 0.07665 | soft | 80mM | 100 | BSA | soft_80mM_100 | soft_80mM_100_FN | 0 | 0
map-data-2019.05.13-17.14.19.741_097.jpk-force | 2019.05.13 | 2 | 2.1.8 | 17.14.19.741 | 97 | FN | 39.3757 | 0.000454256 | 0.04335 | soft | 80mM | 100 | BSA | soft_80mM_100 | soft_80mM_100_FN | 0 | 0
map-data-2019.05.13-17.14.19.741_098.jpk-force | 2019.05.13 | 2 | 2.1.8 | 17.14.19.741 | 98 | FN | 41.3711 | 0.000480859 | 0.03467 | soft | 80mM | 100 | BSA | soft_80mM_100 | soft_80mM_100_FN | 0 | 0
map-data-2019.05.13-17.14.19.741_099.jpk-force | 2019.05.13 | 2 | 2.1.8 | 17.14.19.741 | 99 | FN | 45.1983 | 0.000382274 | 0.03406 | soft | 80mM | 100 | BSA | soft_80mM_100 | soft_80mM_100_FN | 0 | 0
map-data-2019.05.13-17.22.27.778_000.jpk-force | 2019.05.13 | 2 | 2.1.8 | 17.22.27.778 | 0 | FN | 41.9823 | 0.00104967 | 0.10251 | soft | 80mM | 100 | BSA | soft_80mM_100 | soft_80mM_100_FN | 0 | 0
map-data-2019.05.13-17.22.27.778_001.jpk-force | 2019.05.13 | 2 | 2.1.8 | 17.22.27.778 | 1 | FN | 38.3253 | 0.00089448 | 0.06526 | soft | 80mM | 100 | BSA | soft_80mM_100 | soft_80mM_100_FN | 0 | 0
map-data-2019.05.13-17.22.27.778_002.jpk-force | 2019.05.13 | 2 | 2.1.8 | 17.22.27.778 | 2 | FN | 98.1728 | 0.00793286 | 0.15307 | soft | 80mM | 100 | BSA | soft_80mM_100 | soft_80mM_100_FN | 0 | 0
map-data-2019.05.13-17.22.27.778_003.jpk-force | 2019.05.13 | 2 | 2.1.8 | 17.22.27.778 | 3 | FN | 39.4071 | 0.000793775 | 0.0713 | soft | 80mM | 100 | BSA | soft_80mM_100 | soft_80mM_100_FN | 0 | 0
map-data-2019.05.13-17.22.27.778_004.jpk-force | 2019.05.13 | 2 | 2.1.8 | 17.22.27.778 | 4 | FN | 45.0223 | 0.00058095 | 0.04389 | soft | 80mM | 100 | BSA | soft_80mM_100 | soft_80mM_100_FN | 0 | 0
map-data-2019.05.13-17.22.27.778_005.jpk-force | 2019.05.13 | 2 | 2.1.8 | 17.22.27.778 | 5 | FN | 50.7266 | 0.000755591 | 0.05817 | soft | 80mM | 100 | BSA | soft_80mM_100 | soft_80mM_100_FN | 0 | 0
map-data-2019.05.13-17.22.27.778_006.jpk-force | 2019.05.13 | 2 | 2.1.8 | 17.22.27.778 | 6 | FN | 82.0622 | 0.00724807 | 0.21092 | soft | 80mM | 100 | BSA | soft_80mM_100 | soft_80mM_100_FN | 0 | 0
map-data-2019.05.13-17.22.27.778_007.jpk-force | 2019.05.13 | 2 | 2.1.8 | 17.22.27.778 | 7 | FN | 127.177 | 0.0199653 | 0.47526 | soft | 80mM | 100 | BSA | soft_80mM_100 | soft_80mM_100_FN | 0 | 0
map-data-2019.05.13-17.22.27.778_008.jpk-force | 2019.05.13 | 2 | 2.1.8 | 17.22.27.778 | 8 | FN | 45.9962 | 0.0012877 | 0.06572 | soft | 80mM | 100 | BSA | soft_80mM_100 | soft_80mM_100_FN | 0 | 0
map-data-2019.05.13-17.22.27.778_009.jpk-force | 2019.05.13 | 2 | 2.1.8 | 17.22.27.778 | 9 | FN | 49.6024 | 0.000943901 | 0.05205 | soft | 80mM | 100 | BSA | soft_80mM_100 | soft_80mM_100_FN | 0 | 0
map-data-2019.05.13-17.22.27.778_010.jpk-force | 2019.05.13 | 2 | 2.1.8 | 17.22.27.778 | 10 | FN | 39.065 | 0.000515601 | 0.04336 | soft | 80mM | 100 | BSA | soft_80mM_100 | soft_80mM_100_FN | 0 | 0
map-data-2019.05.13-17.22.27.778_011.jpk-force | 2019.05.13 | 2 | 2.1.8 | 17.22.27.778 | 11 | FN | 38.4835 | 0.000567468 | 0.05211 | soft | 80mM | 100 | BSA | soft_80mM_100 | soft_80mM_100_FN | 0 | 0
map-data-2019.05.13-17.22.27.778_012.jpk-force | 2019.05.13 | 2 | 2.1.8 | 17.22.27.778 | 12 | FN | 109.028 | 0.0117512 | 0.22721 | soft | 80mM | 100 | BSA | soft_80mM_100 | soft_80mM_100_FN | 0 | 0
map-data-2019.05.13-17.22.27.778_013.jpk-force | 2019.05.13 | 2 | 2.1.8 | 17.22.27.778 | 13 | FN | 197.665 | 0.0275669 | 0.30445 | soft | 80mM | 100 | BSA | soft_80mM_100 | soft_80mM_100_FN | 0 | 0
map-data-2019.05.13-17.22.27.778_014.jpk-force | 2019.05.13 | 2 | 2.1.8 | 17.22.27.778 | 14 | FN | 56.726 | 0.00243868 | 0.09662 | soft | 80mM | 100 | BSA | soft_80mM_100 | soft_80mM_100_FN | 0 | 0
map-data-2019.05.13-17.22.27.778_015.jpk-force | 2019.05.13 | 2 | 2.1.8 | 17.22.27.778 | 15 | FN | 75.9344 | 0.00524527 | 0.20376 | soft | 80mM | 100 | BSA | soft_80mM_100 | soft_80mM_100_FN | 0 | 0
map-data-2019.05.13-17.22.27.778_016.jpk-force | 2019.05.13 | 2 | 2.1.8 | 17.22.27.778 | 16 | FN | 49.2508 | 0.00128319 | 0.09066 | soft | 80mM | 100 | BSA | soft_80mM_100 | soft_80mM_100_FN | 0 | 0
map-data-2019.05.13-17.22.27.778_017.jpk-force | 2019.05.13 | 2 | 2.1.8 | 17.22.27.778 | 17 | FN | 166.094 | 0.000516652 | 0.081 | soft | 80mM | 100 | BSA | soft_80mM_100 | soft_80mM_100_FN | 0 | 0
map-data-2019.05.13-17.22.27.778_018.jpk-force | 2019.05.13 | 2 | 2.1.8 | 17.22.27.778 | 18 | FN | 49.4286 | 0.000815625 | 0.06641 | soft | 80mM | 100 | BSA | soft_80mM_100 | soft_80mM_100_FN | 0 | 0
map-data-2019.05.13-17.22.27.778_019.jpk-force | 2019.05.13 | 2 | 2.1.8 | 17.22.27.778 | 19 | FN | 52.5481 | 0.000625093 | 0.04173 | soft | 80mM | 100 | BSA | soft_80mM_100 | soft_80mM_100_FN | 0 | 0
map-data-2019.05.13-17.22.27.778_020.jpk-force | 2019.05.13 | 2 | 2.1.8 | 17.22.27.778 | 20 | FN | 66.4415 | 0.00345546 | 0.12349 | soft | 80mM | 100 | BSA | soft_80mM_100 | soft_80mM_100_FN | 0 | 0
map-data-2019.05.13-17.22.27.778_021.jpk-force | 2019.05.13 | 2 | 2.1.8 | 17.22.27.778 | 21 | FN | 51.6015 | 0.00367365 | 0.16533 | soft | 80mM | 100 | BSA | soft_80mM_100 | soft_80mM_100_FN | 0 | 0
map-data-2019.05.13-17.22.27.778_022.jpk-force | 2019.05.13 | 2 | 2.1.8 | 17.22.27.778 | 22 | FN | 36.0517 | 0.000485474 | 0.04313 | soft | 80mM | 100 | BSA | soft_80mM_100 | soft_80mM_100_FN | 0 | 0
map-data-2019.05.13-17.22.27.778_023.jpk-force | 2019.05.13 | 2 | 2.1.8 | 17.22.27.778 | 23 | FN | 121.946 | 0.00103289 | 0.08382 | soft | 80mM | 100 | BSA | soft_80mM_100 | soft_80mM_100_FN | 0 | 0
map-data-2019.05.13-17.22.27.778_024.jpk-force | 2019.05.13 | 2 | 2.1.8 | 17.22.27.778 | 24 | FN | 45.3748 | 0.00147091 | 0.08465 | soft | 80mM | 100 | BSA | soft_80mM_100 | soft_80mM_100_FN | 0 | 0
map-data-2019.05.13-17.22.27.778_025.jpk-force | 2019.05.13 | 2 | 2.1.8 | 17.22.27.778 | 25 | FN | 44.951 | 0.00108664 | 0.08617 | soft | 80mM | 100 | BSA | soft_80mM_100 | soft_80mM_100_FN | 0 | 0
map-data-2019.05.13-17.22.27.778_026.jpk-force | 2019.05.13 | 2 | 2.1.8 | 17.22.27.778 | 26 | FN | 94.2956 | 0.0102054 | 0.26987 | soft | 80mM | 100 | BSA | soft_80mM_100 | soft_80mM_100_FN | 0 | 0
map-data-2019.05.13-17.22.27.778_027.jpk-force | 2019.05.13 | 2 | 2.1.8 | 17.22.27.778 | 27 | FN | 38.6643 | 0.000731601 | 0.06791 | soft | 80mM | 100 | BSA | soft_80mM_100 | soft_80mM_100_FN | 0 | 0
map-data-2019.05.13-17.22.27.778_028.jpk-force | 2019.05.13 | 2 | 2.1.8 | 17.22.27.778 | 28 | FN | 134.627 | 0.0158279 | 0.25459 | soft | 80mM | 100 | BSA | soft_80mM_100 | soft_80mM_100_FN | 0 | 0
map-data-2019.05.13-17.22.27.778_029.jpk-force | 2019.05.13 | 2 | 2.1.8 | 17.22.27.778 | 29 | FN | 35.6901 | 0.000922539 | 0.07873 | soft | 80mM | 100 | BSA | soft_80mM_100 | soft_80mM_100_FN | 0 | 0
map-data-2019.05.13-17.22.27.778_030.jpk-force | 2019.05.13 | 2 | 2.1.8 | 17.22.27.778 | 30 | FN | 43.672 | 0.00050028 | 0.04467 | soft | 80mM | 100 | BSA | soft_80mM_100 | soft_80mM_100_FN | 0 | 0
map-data-2019.05.13-17.22.27.778_031.jpk-force | 2019.05.13 | 2 | 2.1.8 | 17.22.27.778 | 31 | FN | 93.2916 | 0.0054703 | 0.13386 | soft | 80mM | 100 | BSA | soft_80mM_100 | soft_80mM_100_FN | 0 | 0
map-data-2019.05.13-17.22.27.778_032.jpk-force | 2019.05.13 | 2 | 2.1.8 | 17.22.27.778 | 32 | FN | 282.048 | 0.0678775 | 0.65798 | soft | 80mM | 100 | BSA | soft_80mM_100 | soft_80mM_100_FN | 0 | 0
map-data-2019.05.13-17.22.27.778_033.jpk-force | 2019.05.13 | 2 | 2.1.8 | 17.22.27.778 | 33 | FN | 65.6545 | 0.00319659 | 0.08953 | soft | 80mM | 100 | BSA | soft_80mM_100 | soft_80mM_100_FN | 0 | 0
map-data-2019.05.13-17.22.27.778_034.jpk-force | 2019.05.13 | 2 | 2.1.8 | 17.22.27.778 | 34 | FN | 35.9011 | 0.00087217 | 0.07624 | soft | 80mM | 100 | BSA | soft_80mM_100 | soft_80mM_100_FN | 0 | 0
map-data-2019.05.13-17.22.27.778_035.jpk-force | 2019.05.13 | 2 | 2.1.8 | 17.22.27.778 | 35 | FN | 52.6677 | 0.00361366 | 0.16708 | soft | 80mM | 100 | BSA | soft_80mM_100 | soft_80mM_100_FN | 0 | 0
map-data-2019.05.13-17.22.27.778_036.jpk-force | 2019.05.13 | 2 | 2.1.8 | 17.22.27.778 | 36 | FN | 44.7141 | 0.000999145 | 0.06897 | soft | 80mM | 100 | BSA | soft_80mM_100 | soft_80mM_100_FN | 0 | 0
map-data-2019.05.13-17.22.27.778_037.jpk-force | 2019.05.13 | 2 | 2.1.8 | 17.22.27.778 | 37 | FN | 35.5091 | 0.000425925 | 0.05694 | soft | 80mM | 100 | BSA | soft_80mM_100 | soft_80mM_100_FN | 0 | 0
map-data-2019.05.13-17.22.27.778_038.jpk-force | 2019.05.13 | 2 | 2.1.8 | 17.22.27.778 | 38 | FN | 57.2279 | 0.0044864 | 0.17261 | soft | 80mM | 100 | BSA | soft_80mM_100 | soft_80mM_100_FN | 0 | 0
map-data-2019.05.13-17.22.27.778_039.jpk-force | 2019.05.13 | 2 | 2.1.8 | 17.22.27.778 | 39 | FN | 61.8886 | 0.00469105 | 0.19514 | soft | 80mM | 100 | BSA | soft_80mM_100 | soft_80mM_100_FN | 0 | 0
map-data-2019.05.13-17.22.27.778_040.jpk-force | 2019.05.13 | 2 | 2.1.8 | 17.22.27.778 | 40 | FN | 72.2574 | 0.00529961 | 0.1618 | soft | 80mM | 100 | BSA | soft_80mM_100 | soft_80mM_100_FN | 0 | 0
map-data-2019.05.13-17.22.27.778_041.jpk-force | 2019.05.13 | 2 | 2.1.8 | 17.22.27.778 | 41 | FN | 71.3952 | 0.00163027 | 0.08751 | soft | 80mM | 100 | BSA | soft_80mM_100 | soft_80mM_100_FN | 0 | 0
map-data-2019.05.13-17.22.27.778_042.jpk-force | 2019.05.13 | 2 | 2.1.8 | 17.22.27.778 | 42 | FN | 111.428 | 0.0113897 | 0.24124 | soft | 80mM | 100 | BSA | soft_80mM_100 | soft_80mM_100_FN | 0 | 0
map-data-2019.05.13-17.22.27.778_043.jpk-force | 2019.05.13 | 2 | 2.1.8 | 17.22.27.778 | 43 | FN | 44.3153 | 0.000676099 | 0.05238 | soft | 80mM | 100 | BSA | soft_80mM_100 | soft_80mM_100_FN | 0 | 0
map-data-2019.05.13-17.22.27.778_044.jpk-force | 2019.05.13 | 2 | 2.1.8 | 17.22.27.778 | 44 | FN | 41.1148 | 0.000849318 | 0.05949 | soft | 80mM | 100 | BSA | soft_80mM_100 | soft_80mM_100_FN | 0 | 0
map-data-2019.05.13-17.22.27.778_045.jpk-force | 2019.05.13 | 2 | 2.1.8 | 17.22.27.778 | 45 | FN | 57.3548 | 0.0033714 | 0.10709 | soft | 80mM | 100 | BSA | soft_80mM_100 | soft_80mM_100_FN | 0 | 0
map-data-2019.05.13-17.22.27.778_046.jpk-force | 2019.05.13 | 2 | 2.1.8 | 17.22.27.778 | 46 | FN | 59.34 | 0.0032332 | 0.10213 | soft | 80mM | 100 | BSA | soft_80mM_100 | soft_80mM_100_FN | 0 | 0
map-data-2019.05.13-17.22.27.778_047.jpk-force | 2019.05.13 | 2 | 2.1.8 | 17.22.27.778 | 47 | FN | 57.9276 | 0.00314205 | 0.13272 | soft | 80mM | 100 | BSA | soft_80mM_100 | soft_80mM_100_FN | 0 | 0
map-data-2019.05.13-17.22.27.778_048.jpk-force | 2019.05.13 | 2 | 2.1.8 | 17.22.27.778 | 48 | FN | 93.162 | 0.00535285 | 0.14909 | soft | 80mM | 100 | BSA | soft_80mM_100 | soft_80mM_100_FN | 0 | 0
map-data-2019.05.13-17.22.27.778_049.jpk-force | 2019.05.13 | 2 | 2.1.8 | 17.22.27.778 | 49 | FN | 59.0297 | 0.000859236 | 0.04828 | soft | 80mM | 100 | BSA | soft_80mM_100 | soft_80mM_100_FN | 0 | 0
map-data-2019.05.13-17.22.27.778_050.jpk-force | 2019.05.13 | 2 | 2.1.8 | 17.22.27.778 | 50 | FN | 76.803 | 0.00375192 | 0.11714 | soft | 80mM | 100 | BSA | soft_80mM_100 | soft_80mM_100_FN | 0 | 0
map-data-2019.05.13-17.22.27.778_051.jpk-force | 2019.05.13 | 2 | 2.1.8 | 17.22.27.778 | 51 | FN | 44.2029 | 0.000740441 | 0.06335 | soft | 80mM | 100 | BSA | soft_80mM_100 | soft_80mM_100_FN | 0 | 0
map-data-2019.05.13-17.22.27.778_052.jpk-force | 2019.05.13 | 2 | 2.1.8 | 17.22.27.778 | 52 | FN | 40.7723 | 0.000273448 | 0.02382 | soft | 80mM | 100 | BSA | soft_80mM_100 | soft_80mM_100_FN | 0 | 0
map-data-2019.05.13-17.22.27.778_053.jpk-force | 2019.05.13 | 2 | 2.1.8 | 17.22.27.778 | 53 | FN | 37.7361 | 0.00062046 | 0.04678 | soft | 80mM | 100 | BSA | soft_80mM_100 | soft_80mM_100_FN | 0 | 0
map-data-2019.05.13-17.22.27.778_054.jpk-force | 2019.05.13 | 2 | 2.1.8 | 17.22.27.778 | 54 | FN | 72.3178 | 0.00290534 | 0.09452 | soft | 80mM | 100 | BSA | soft_80mM_100 | soft_80mM_100_FN | 0 | 0
map-data-2019.05.13-17.22.27.778_055.jpk-force | 2019.05.13 | 2 | 2.1.8 | 17.22.27.778 | 55 | FN | 49.3448 | 0.000557076 | 0.05134 | soft | 80mM | 100 | BSA | soft_80mM_100 | soft_80mM_100_FN | 0 | 0
map-data-2019.05.13-17.22.27.778_056.jpk-force | 2019.05.13 | 2 | 2.1.8 | 17.22.27.778 | 56 | FN | 37.2363 | 0.000385246 | 0.02931 | soft | 80mM | 100 | BSA | soft_80mM_100 | soft_80mM_100_FN | 0 | 0
map-data-2019.05.13-17.22.27.778_057.jpk-force | 2019.05.13 | 2 | 2.1.8 | 17.22.27.778 | 57 | FN | 47.304 | 0.000847642 | 0.09144 | soft | 80mM | 100 | BSA | soft_80mM_100 | soft_80mM_100_FN | 0 | 0
map-data-2019.05.13-17.22.27.778_058.jpk-force | 2019.05.13 | 2 | 2.1.8 | 17.22.27.778 | 58 | FN | 43.4886 | 0.000608308 | 0.05253 | soft | 80mM | 100 | BSA | soft_80mM_100 | soft_80mM_100_FN | 0 | 0
map-data-2019.05.13-17.22.27.778_059.jpk-force | 2019.05.13 | 2 | 2.1.8 | 17.22.27.778 | 59 | FN | 77.1291 | 0.016367 | 0.41024 | soft | 80mM | 100 | BSA | soft_80mM_100 | soft_80mM_100_FN | 0 | 0
map-data-2019.05.13-17.22.27.778_060.jpk-force | 2019.05.13 | 2 | 2.1.8 | 17.22.27.778 | 60 | FN | 39.8991 | 0.000728316 | 0.0586 | soft | 80mM | 100 | BSA | soft_80mM_100 | soft_80mM_100_FN | 0 | 0
map-data-2019.05.13-17.22.27.778_061.jpk-force | 2019.05.13 | 2 | 2.1.8 | 17.22.27.778 | 61 | FN | 39.3309 | 0.000448775 | 0.03608 | soft | 80mM | 100 | BSA | soft_80mM_100 | soft_80mM_100_FN | 0 | 0
map-data-2019.05.13-17.22.27.778_062.jpk-force | 2019.05.13 | 2 | 2.1.8 | 17.22.27.778 | 62 | FN | 63.5698 | 0.00286313 | 0.14334 | soft | 80mM | 100 | BSA | soft_80mM_100 | soft_80mM_100_FN | 0 | 0
map-data-2019.05.13-17.22.27.778_063.jpk-force | 2019.05.13 | 2 | 2.1.8 | 17.22.27.778 | 63 | FN | 76.0164 | 0.0146037 | 0.56032 | soft | 80mM | 100 | BSA | soft_80mM_100 | soft_80mM_100_FN | 0 | 0
map-data-2019.05.13-17.22.27.778_064.jpk-force | 2019.05.13 | 2 | 2.1.8 | 17.22.27.778 | 64 | FN | 56.3048 | 0.00137346 | 0.06382 | soft | 80mM | 100 | BSA | soft_80mM_100 | soft_80mM_100_FN | 0 | 0
map-data-2019.05.13-17.22.27.778_065.jpk-force | 2019.05.13 | 2 | 2.1.8 | 17.22.27.778 | 65 | FN | 34.0398 | 0.000903315 | 0.07681 | soft | 80mM | 100 | BSA | soft_80mM_100 | soft_80mM_100_FN | 0 | 0
map-data-2019.05.13-17.22.27.778_066.jpk-force | 2019.05.13 | 2 | 2.1.8 | 17.22.27.778 | 66 | FN | 41.6597 | 0.000499622 | 0.04284 | soft | 80mM | 100 | BSA | soft_80mM_100 | soft_80mM_100_FN | 0 | 0
map-data-2019.05.13-17.22.27.778_067.jpk-force | 2019.05.13 | 2 | 2.1.8 | 17.22.27.778 | 67 | FN | 57.8547 | 0.00985451 | 0.37509 | soft | 80mM | 100 | BSA | soft_80mM_100 | soft_80mM_100_FN | 0 | 0
map-data-2019.05.13-17.22.27.778_068.jpk-force | 2019.05.13 | 2 | 2.1.8 | 17.22.27.778 | 68 | FN | 111.013 | 0.000398583 | 0.04394 | soft | 80mM | 100 | BSA | soft_80mM_100 | soft_80mM_100_FN | 0 | 0
map-data-2019.05.13-17.22.27.778_069.jpk-force | 2019.05.13 | 2 | 2.1.8 | 17.22.27.778 | 69 | FN | 78.2344 | 0.00769517 | 0.18776 | soft | 80mM | 100 | BSA | soft_80mM_100 | soft_80mM_100_FN | 0 | 0
map-data-2019.05.13-17.22.27.778_070.jpk-force | 2019.05.13 | 2 | 2.1.8 | 17.22.27.778 | 70 | FN | 41.8231 | 0.000812377 | 0.0803 | soft | 80mM | 100 | BSA | soft_80mM_100 | soft_80mM_100_FN | 0 | 0
map-data-2019.05.13-17.22.27.778_071.jpk-force | 2019.05.13 | 2 | 2.1.8 | 17.22.27.778 | 71 | FN | 48.5524 | 0.00073242 | 0.05697 | soft | 80mM | 100 | BSA | soft_80mM_100 | soft_80mM_100_FN | 0 | 0
map-data-2019.05.13-17.22.27.778_072.jpk-force | 2019.05.13 | 2 | 2.1.8 | 17.22.27.778 | 72 | FN | 71.5312 | 0.00545312 | 0.20206 | soft | 80mM | 100 | BSA | soft_80mM_100 | soft_80mM_100_FN | 0 | 0
map-data-2019.05.13-17.22.27.778_073.jpk-force | 2019.05.13 | 2 | 2.1.8 | 17.22.27.778 | 73 | FN | 76.274 | 0.00285659 | 0.08544 | soft | 80mM | 100 | BSA | soft_80mM_100 | soft_80mM_100_FN | 0 | 0
map-data-2019.05.13-17.22.27.778_074.jpk-force | 2019.05.13 | 2 | 2.1.8 | 17.22.27.778 | 74 | FN | 117.337 | 0.0110129 | 0.20681 | soft | 80mM | 100 | BSA | soft_80mM_100 | soft_80mM_100_FN | 0 | 0
map-data-2019.05.13-17.22.27.778_075.jpk-force | 2019.05.13 | 2 | 2.1.8 | 17.22.27.778 | 75 | FN | 41.6206 | 0.00104836 | 0.09124 | soft | 80mM | 100 | BSA | soft_80mM_100 | soft_80mM_100_FN | 0 | 0
map-data-2019.05.13-17.22.27.778_076.jpk-force | 2019.05.13 | 2 | 2.1.8 | 17.22.27.778 | 76 | FN | 68.5286 | 0.00739239 | 0.22264 | soft | 80mM | 100 | BSA | soft_80mM_100 | soft_80mM_100_FN | 0 | 0
map-data-2019.05.13-17.22.27.778_077.jpk-force | 2019.05.13 | 2 | 2.1.8 | 17.22.27.778 | 77 | FN | 37.0057 | 0.000473626 | 0.04237 | soft | 80mM | 100 | BSA | soft_80mM_100 | soft_80mM_100_FN | 0 | 0
map-data-2019.05.13-17.22.27.778_078.jpk-force | 2019.05.13 | 2 | 2.1.8 | 17.22.27.778 | 78 | FN | 34.0135 | 0.000613312 | 0.04549 | soft | 80mM | 100 | BSA | soft_80mM_100 | soft_80mM_100_FN | 0 | 0
map-data-2019.05.13-17.22.27.778_079.jpk-force | 2019.05.13 | 2 | 2.1.8 | 17.22.27.778 | 79 | FN | 59.0959 | 0.00498165 | 0.18636 | soft | 80mM | 100 | BSA | soft_80mM_100 | soft_80mM_100_FN | 0 | 0
map-data-2019.05.13-17.22.27.778_080.jpk-force | 2019.05.13 | 2 | 2.1.8 | 17.22.27.778 | 80 | FN | 52.6482 | 0.00516711 | 0.23953 | soft | 80mM | 100 | BSA | soft_80mM_100 | soft_80mM_100_FN | 0 | 0
map-data-2019.05.13-17.22.27.778_081.jpk-force | 2019.05.13 | 2 | 2.1.8 | 17.22.27.778 | 81 | FN | 88.2595 | 0.00884778 | 0.25466 | soft | 80mM | 100 | BSA | soft_80mM_100 | soft_80mM_100_FN | 0 | 0
map-data-2019.05.13-17.22.27.778_082.jpk-force | 2019.05.13 | 2 | 2.1.8 | 17.22.27.778 | 82 | FN | 47.8423 | 0.00097533 | 0.05192 | soft | 80mM | 100 | BSA | soft_80mM_100 | soft_80mM_100_FN | 0 | 0
map-data-2019.05.13-17.22.27.778_083.jpk-force | 2019.05.13 | 2 | 2.1.8 | 17.22.27.778 | 83 | FN | 41.0115 | 0.000755993 | 0.05799 | soft | 80mM | 100 | BSA | soft_80mM_100 | soft_80mM_100_FN | 0 | 0
map-data-2019.05.13-17.22.27.778_084.jpk-force | 2019.05.13 | 2 | 2.1.8 | 17.22.27.778 | 84 | FN | 33.7641 | 0.000490832 | 0.03986 | soft | 80mM | 100 | BSA | soft_80mM_100 | soft_80mM_100_FN | 0 | 0
map-data-2019.05.13-17.22.27.778_085.jpk-force | 2019.05.13 | 2 | 2.1.8 | 17.22.27.778 | 85 | FN | 87.716 | 0.0129411 | 0.33602 | soft | 80mM | 100 | BSA | soft_80mM_100 | soft_80mM_100_FN | 0 | 0
map-data-2019.05.13-17.22.27.778_086.jpk-force | 2019.05.13 | 2 | 2.1.8 | 17.22.27.778 | 86 | FN | 48.6713 | 0.000583224 | 0.04625 | soft | 80mM | 100 | BSA | soft_80mM_100 | soft_80mM_100_FN | 0 | 0
map-data-2019.05.13-17.22.27.778_087.jpk-force | 2019.05.13 | 2 | 2.1.8 | 17.22.27.778 | 87 | FN | 47.713 | 0.00133724 | 0.09593 | soft | 80mM | 100 | BSA | soft_80mM_100 | soft_80mM_100_FN | 0 | 0
map-data-2019.05.13-17.22.27.778_088.jpk-force | 2019.05.13 | 2 | 2.1.8 | 17.22.27.778 | 88 | FN | 123.075 | 0.0227204 | 0.36044 | soft | 80mM | 100 | BSA | soft_80mM_100 | soft_80mM_100_FN | 0 | 0
map-data-2019.05.13-17.22.27.778_089.jpk-force | 2019.05.13 | 2 | 2.1.8 | 17.22.27.778 | 89 | FN | 57.8957 | 0.00063152 | 0.04178 | soft | 80mM | 100 | BSA | soft_80mM_100 | soft_80mM_100_FN | 0 | 0
map-data-2019.05.13-17.22.27.778_090.jpk-force | 2019.05.13 | 2 | 2.1.8 | 17.22.27.778 | 90 | FN | 89.2328 | 0.00625211 | 0.1456 | soft | 80mM | 100 | BSA | soft_80mM_100 | soft_80mM_100_FN | 0 | 0
map-data-2019.05.13-17.22.27.778_091.jpk-force | 2019.05.13 | 2 | 2.1.8 | 17.22.27.778 | 91 | FN | 81.6453 | 0.00679771 | 0.20866 | soft | 80mM | 100 | BSA | soft_80mM_100 | soft_80mM_100_FN | 0 | 0
map-data-2019.05.13-17.22.27.778_092.jpk-force | 2019.05.13 | 2 | 2.1.8 | 17.22.27.778 | 92 | FN | 41.154 | 0.000410642 | 0.03455 | soft | 80mM | 100 | BSA | soft_80mM_100 | soft_80mM_100_FN | 0 | 0
map-data-2019.05.13-17.22.27.778_093.jpk-force | 2019.05.13 | 2 | 2.1.8 | 17.22.27.778 | 93 | FN | 35.6063 | 0.000498249 | 0.03268 | soft | 80mM | 100 | BSA | soft_80mM_100 | soft_80mM_100_FN | 0 | 0
map-data-2019.05.13-17.22.27.778_094.jpk-force | 2019.05.13 | 2 | 2.1.8 | 17.22.27.778 | 94 | FN | 39.5117 | 0.000584097 | 0.04098 | soft | 80mM | 100 | BSA | soft_80mM_100 | soft_80mM_100_FN | 0 | 0
map-data-2019.05.13-17.22.27.778_095.jpk-force | 2019.05.13 | 2 | 2.1.8 | 17.22.27.778 | 95 | FN | 35.6879 | 0.000499151 | 0.03764 | soft | 80mM | 100 | BSA | soft_80mM_100 | soft_80mM_100_FN | 0 | 0
map-data-2019.05.13-17.22.27.778_096.jpk-force | 2019.05.13 | 2 | 2.1.8 | 17.22.27.778 | 96 | FN | 38.56 | 0.000544934 | 0.06139 | soft | 80mM | 100 | BSA | soft_80mM_100 | soft_80mM_100_FN | 0 | 0
map-data-2019.05.13-17.22.27.778_097.jpk-force | 2019.05.13 | 2 | 2.1.8 | 17.22.27.778 | 97 | FN | 43.7738 | 0.00122719 | 0.06087 | soft | 80mM | 100 | BSA | soft_80mM_100 | soft_80mM_100_FN | 0 | 0
map-data-2019.05.13-17.22.27.778_098.jpk-force | 2019.05.13 | 2 | 2.1.8 | 17.22.27.778 | 98 | FN | 44.6255 | 0.000545634 | 0.0629 | soft | 80mM | 100 | BSA | soft_80mM_100 | soft_80mM_100_FN | 0 | 0
map-data-2019.05.13-17.22.27.778_099.jpk-force | 2019.05.13 | 2 | 2.1.8 | 17.22.27.778 | 99 | FN | 44.4082 | 0.0023208 | 0.10192 | soft | 80mM | 100 | BSA | soft_80mM_100 | soft_80mM_100_FN | 0 | 0
map-data-2019.05.13-10.26.11.306_00.jpk-force | 2019.05.13 | 2 | 2.1.9 | 10.26.11.306 | 0 | FN | 101.76 | 0.0259887 | 0.52932 | soft | no protein | 0 | BSA | soft_no_protein_0 | soft_no_protein_0_FN | 1 | 0
map-data-2019.05.13-10.26.11.306_01.jpk-force | 2019.05.13 | 2 | 2.1.9 | 10.26.11.306 | 1 | FN | 81.6381 | 0.0158631 | 0.54282 | soft | no protein | 0 | BSA | soft_no_protein_0 | soft_no_protein_0_FN | 1 | 0
map-data-2019.05.13-10.26.11.306_02.jpk-force | 2019.05.13 | 2 | 2.1.9 | 10.26.11.306 | 2 | FN | 196.075 | 0.0856791 | 1.04995 | soft | no protein | 0 | BSA | soft_no_protein_0 | soft_no_protein_0_FN | 1 | 0
map-data-2019.05.13-10.26.11.306_03.jpk-force | 2019.05.13 | 2 | 2.1.9 | 10.26.11.306 | 3 | FN | 37.0366 | 0.00157124 | 0.09579 | soft | no protein | 0 | BSA | soft_no_protein_0 | soft_no_protein_0_FN | 1 | 0
map-data-2019.05.13-10.26.11.306_04.jpk-force | 2019.05.13 | 2 | 2.1.9 | 10.26.11.306 | 4 | FN | 151.57 | 0.067312 | 1.26815 | soft | no protein | 0 | BSA | soft_no_protein_0 | soft_no_protein_0_FN | 1 | 0
map-data-2019.05.13-10.26.11.306_05.jpk-force | 2019.05.13 | 2 | 2.1.9 | 10.26.11.306 | 5 | FN | 65.7286 | 0.0284878 | 1.08845 | soft | no protein | 0 | BSA | soft_no_protein_0 | soft_no_protein_0_FN | 1 | 0
map-data-2019.05.13-10.26.11.306_06.jpk-force | 2019.05.13 | 2 | 2.1.9 | 10.26.11.306 | 6 | FN | 133.658 | 0.0545242 | 0.96977 | soft | no protein | 0 | BSA | soft_no_protein_0 | soft_no_protein_0_FN | 1 | 0
map-data-2019.05.13-10.26.11.306_07.jpk-force | 2019.05.13 | 2 | 2.1.9 | 10.26.11.306 | 7 | FN | 110.873 | 0.0641724 | 1.01445 | soft | no protein | 0 | BSA | soft_no_protein_0 | soft_no_protein_0_FN | 1 | 0
map-data-2019.05.13-10.26.11.306_08.jpk-force | 2019.05.13 | 2 | 2.1.9 | 10.26.11.306 | 8 | FN | 75.6564 | 0.0243009 | 0.63031 | soft | no protein | 0 | BSA | soft_no_protein_0 | soft_no_protein_0_FN | 1 | 0
map-data-2019.05.13-10.26.11.306_09.jpk-force | 2019.05.13 | 2 | 2.1.9 | 10.26.11.306 | 9 | FN | 159.885 | 0.112583 | 1.56355 | soft | no protein | 0 | BSA | soft_no_protein_0 | soft_no_protein_0_FN | 1 | 0
map-data-2019.05.13-10.26.11.306_10.jpk-force | 2019.05.13 | 2 | 2.1.9 | 10.26.11.306 | 10 | FN | 115.848 | 0.0644642 | 1.14773 | soft | no protein | 0 | BSA | soft_no_protein_0 | soft_no_protein_0_FN | 1 | 0
map-data-2019.05.13-10.26.11.306_11.jpk-force | 2019.05.13 | 2 | 2.1.9 | 10.26.11.306 | 11 | FN | 181.018 | 0.0814916 | 1.19346 | soft | no protein | 0 | BSA | soft_no_protein_0 | soft_no_protein_0_FN | 1 | 0
map-data-2019.05.13-10.26.11.306_12.jpk-force | 2019.05.13 | 2 | 2.1.9 | 10.26.11.306 | 12 | FN | 114.83 | 0.0814588 | 1.25634 | soft | no protein | 0 | BSA | soft_no_protein_0 | soft_no_protein_0_FN | 1 | 0
map-data-2019.05.13-10.26.11.306_13.jpk-force | 2019.05.13 | 2 | 2.1.9 | 10.26.11.306 | 13 | FN | 247.781 | 0.176191 | 1.39927 | soft | no protein | 0 | BSA | soft_no_protein_0 | soft_no_protein_0_FN | 1 | 0
map-data-2019.05.13-10.26.11.306_14.jpk-force | 2019.05.13 | 2 | 2.1.9 | 10.26.11.306 | 14 | FN | 53.2447 | 0.00651483 | 0.29359 | soft | no protein | 0 | BSA | soft_no_protein_0 | soft_no_protein_0_FN | 1 | 0
map-data-2019.05.13-10.26.11.306_15.jpk-force | 2019.05.13 | 2 | 2.1.9 | 10.26.11.306 | 15 | FN | 626.835 | 0.468702 | 2.01468 | soft | no protein | 0 | BSA | soft_no_protein_0 | soft_no_protein_0_FN | 1 | 1
map-data-2019.05.13-10.26.11.306_16.jpk-force | 2019.05.13 | 2 | 2.1.9 | 10.26.11.306 | 16 | FN | 63.1068 | 0.0140339 | 0.47469 | soft | no protein | 0 | BSA | soft_no_protein_0 | soft_no_protein_0_FN | 1 | 0
map-data-2019.05.13-10.26.11.306_17.jpk-force | 2019.05.13 | 2 | 2.1.9 | 10.26.11.306 | 17 | FN | 68.2674 | 0.0144783 | 0.4342 | soft | no protein | 0 | BSA | soft_no_protein_0 | soft_no_protein_0_FN | 1 | 0
map-data-2019.05.13-10.26.11.306_18.jpk-force | 2019.05.13 | 2 | 2.1.9 | 10.26.11.306 | 18 | FN | 30.5659 | 0.00129214 | 0.1428 | soft | no protein | 0 | BSA | soft_no_protein_0 | soft_no_protein_0_FN | 1 | 0
map-data-2019.05.13-10.26.11.306_19.jpk-force | 2019.05.13 | 2 | 2.1.9 | 10.26.11.306 | 19 | FN | 103.187 | 0.029385 | 0.66597 | soft | no protein | 0 | BSA | soft_no_protein_0 | soft_no_protein_0_FN | 1 | 0
map-data-2019.05.13-10.26.11.306_20.jpk-force | 2019.05.13 | 2 | 2.1.9 | 10.26.11.306 | 20 | FN | 75.9602 | 0.0213126 | 0.61822 | soft | no protein | 0 | BSA | soft_no_protein_0 | soft_no_protein_0_FN | 1 | 0
map-data-2019.05.13-10.26.11.306_21.jpk-force | 2019.05.13 | 2 | 2.1.9 | 10.26.11.306 | 21 | FN | 48.533 | 0.0195759 | 0.8135 | soft | no protein | 0 | BSA | soft_no_protein_0 | soft_no_protein_0_FN | 1 | 0
map-data-2019.05.13-10.26.11.306_22.jpk-force | 2019.05.13 | 2 | 2.1.9 | 10.26.11.306 | 22 | FN | 50.755 | 0.0101337 | 0.45198 | soft | no protein | 0 | BSA | soft_no_protein_0 | soft_no_protein_0_FN | 1 | 0
map-data-2019.05.13-10.26.11.306_23.jpk-force | 2019.05.13 | 2 | 2.1.9 | 10.26.11.306 | 23 | FN | 110.774 | 0.0735549 | 1.16151 | soft | no protein | 0 | BSA | soft_no_protein_0 | soft_no_protein_0_FN | 1 | 0
map-data-2019.05.13-10.26.11.306_24.jpk-force | 2019.05.13 | 2 | 2.1.9 | 10.26.11.306 | 24 | FN | 26.2701 | 0.00035352 | 0.03197 | soft | no protein | 0 | BSA | soft_no_protein_0 | soft_no_protein_0_FN | 1 | 0
map-data-2019.05.13-10.26.11.306_25.jpk-force | 2019.05.13 | 2 | 2.1.9 | 10.26.11.306 | 25 | FN | 160.232 | 0.0810037 | 0.89699 | soft | no protein | 0 | BSA | soft_no_protein_0 | soft_no_protein_0_FN | 1 | 0
map-data-2019.05.13-10.26.11.306_26.jpk-force | 2019.05.13 | 2 | 2.1.9 | 10.26.11.306 | 26 | FN | 226.178 | 0.164639 | 1.26896 | soft | no protein | 0 | BSA | soft_no_protein_0 | soft_no_protein_0_FN | 1 | 0
map-data-2019.05.13-10.26.11.306_27.jpk-force | 2019.05.13 | 2 | 2.1.9 | 10.26.11.306 | 27 | FN | 127.196 | 0.0874174 | 1.288 | soft | no protein | 0 | BSA | soft_no_protein_0 | soft_no_protein_0_FN | 1 | 0
map-data-2019.05.13-10.26.11.306_28.jpk-force | 2019.05.13 | 2 | 2.1.9 | 10.26.11.306 | 28 | FN | 191.642 | 0.107754 | 1.23377 | soft | no protein | 0 | BSA | soft_no_protein_0 | soft_no_protein_0_FN | 1 | 0
map-data-2019.05.13-10.26.11.306_29.jpk-force | 2019.05.13 | 2 | 2.1.9 | 10.26.11.306 | 29 | FN | 298.903 | 0.227161 | 1.91622 | soft | no protein | 0 | BSA | soft_no_protein_0 | soft_no_protein_0_FN | 1 | 0
map-data-2019.05.13-10.26.11.306_30.jpk-force | 2019.05.13 | 2 | 2.1.9 | 10.26.11.306 | 30 | FN | 201.366 | 0.176795 | 1.73967 | soft | no protein | 0 | BSA | soft_no_protein_0 | soft_no_protein_0_FN | 1 | 0
map-data-2019.05.13-10.26.11.306_31.jpk-force | 2019.05.13 | 2 | 2.1.9 | 10.26.11.306 | 31 | FN | 128.44 | 0.0377477 | 0.83349 | soft | no protein | 0 | BSA | soft_no_protein_0 | soft_no_protein_0_FN | 1 | 0
map-data-2019.05.13-10.26.11.306_32.jpk-force | 2019.05.13 | 2 | 2.1.9 | 10.26.11.306 | 32 | FN | 26.3485 | 0.00087848 | 0.07579 | soft | no protein | 0 | BSA | soft_no_protein_0 | soft_no_protein_0_FN | 1 | 0
map-data-2019.05.13-10.26.11.306_33.jpk-force | 2019.05.13 | 2 | 2.1.9 | 10.26.11.306 | 33 | FN | 65.4968 | 0.0161401 | 0.59596 | soft | no protein | 0 | BSA | soft_no_protein_0 | soft_no_protein_0_FN | 1 | 0
map-data-2019.05.13-10.26.11.306_34.jpk-force | 2019.05.13 | 2 | 2.1.9 | 10.26.11.306 | 34 | FN | 504.731 | 0.453674 | 2.19626 | soft | no protein | 0 | BSA | soft_no_protein_0 | soft_no_protein_0_FN | 1 | 1
map-data-2019.05.13-10.26.11.306_35.jpk-force | 2019.05.13 | 2 | 2.1.9 | 10.26.11.306 | 35 | FN | 33.9941 | 0.00109115 | 0.0833 | soft | no protein | 0 | BSA | soft_no_protein_0 | soft_no_protein_0_FN | 1 | 0
map-data-2019.05.13-10.26.11.306_36.jpk-force | 2019.05.13 | 2 | 2.1.9 | 10.26.11.306 | 36 | FN | 85.4444 | 0.0246748 | 0.71975 | soft | no protein | 0 | BSA | soft_no_protein_0 | soft_no_protein_0_FN | 1 | 0
map-data-2019.05.13-10.26.11.306_37.jpk-force | 2019.05.13 | 2 | 2.1.9 | 10.26.11.306 | 37 | FN | 94.5148 | 0.0417916 | 0.87903 | soft | no protein | 0 | BSA | soft_no_protein_0 | soft_no_protein_0_FN | 1 | 0
map-data-2019.05.13-10.26.11.306_38.jpk-force | 2019.05.13 | 2 | 2.1.9 | 10.26.11.306 | 38 | FN | 186.609 | 0.0972849 | 1.10129 | soft | no protein | 0 | BSA | soft_no_protein_0 | soft_no_protein_0_FN | 1 | 0
map-data-2019.05.13-10.26.11.306_39.jpk-force | 2019.05.13 | 2 | 2.1.9 | 10.26.11.306 | 39 | FN | 60.0079 | 0.0077128 | 0.31299 | soft | no protein | 0 | BSA | soft_no_protein_0 | soft_no_protein_0_FN | 1 | 0
map-data-2019.05.13-10.26.11.306_40.jpk-force | 2019.05.13 | 2 | 2.1.9 | 10.26.11.306 | 40 | FN | 98.1998 | 0.0330774 | 0.65426 | soft | no protein | 0 | BSA | soft_no_protein_0 | soft_no_protein_0_FN | 1 | 0
map-data-2019.05.13-10.26.11.306_41.jpk-force | 2019.05.13 | 2 | 2.1.9 | 10.26.11.306 | 41 | FN | 86.6278 | 0.0246094 | 0.53834 | soft | no protein | 0 | BSA | soft_no_protein_0 | soft_no_protein_0_FN | 1 | 0
map-data-2019.05.13-10.26.11.306_42.jpk-force | 2019.05.13 | 2 | 2.1.9 | 10.26.11.306 | 42 | FN | 55.9227 | 0.0184503 | 0.75072 | soft | no protein | 0 | BSA | soft_no_protein_0 | soft_no_protein_0_FN | 1 | 0
map-data-2019.05.13-10.26.11.306_43.jpk-force | 2019.05.13 | 2 | 2.1.9 | 10.26.11.306 | 43 | FN | 127.636 | 0.0420874 | 0.93351 | soft | no protein | 0 | BSA | soft_no_protein_0 | soft_no_protein_0_FN | 1 | 0
map-data-2019.05.13-10.26.11.306_44.jpk-force | 2019.05.13 | 2 | 2.1.9 | 10.26.11.306 | 44 | FN | 96.7985 | 0.0434635 | 0.91571 | soft | no protein | 0 | BSA | soft_no_protein_0 | soft_no_protein_0_FN | 1 | 0
map-data-2019.05.13-10.26.11.306_45.jpk-force | 2019.05.13 | 2 | 2.1.9 | 10.26.11.306 | 45 | FN | 88.4682 | 0.0251879 | 0.52164 | soft | no protein | 0 | BSA | soft_no_protein_0 | soft_no_protein_0_FN | 1 | 0
map-data-2019.05.13-10.26.11.306_46.jpk-force | 2019.05.13 | 2 | 2.1.9 | 10.26.11.306 | 46 | FN | 50.1318 | 0.0089638 | 0.39523 | soft | no protein | 0 | BSA | soft_no_protein_0 | soft_no_protein_0_FN | 1 | 0
map-data-2019.05.13-10.26.11.306_47.jpk-force | 2019.05.13 | 2 | 2.1.9 | 10.26.11.306 | 47 | FN | 90.7804 | 0.0560188 | 1.58849 | soft | no protein | 0 | BSA | soft_no_protein_0 | soft_no_protein_0_FN | 1 | 0
map-data-2019.05.13-10.26.11.306_48.jpk-force | 2019.05.13 | 2 | 2.1.9 | 10.26.11.306 | 48 | FN | 170.506 | 0.0660197 | 0.81467 | soft | no protein | 0 | BSA | soft_no_protein_0 | soft_no_protein_0_FN | 1 | 0
map-data-2019.05.13-10.26.11.306_49.jpk-force | 2019.05.13 | 2 | 2.1.9 | 10.26.11.306 | 49 | FN | 79.7369 | 0.0263813 | 0.65906 | soft | no protein | 0 | BSA | soft_no_protein_0 | soft_no_protein_0_FN | 1 | 0
map-data-2019.05.13-10.26.11.306_50.jpk-force | 2019.05.13 | 2 | 2.1.9 | 10.26.11.306 | 50 | FN | 62.7469 | 0.0144413 | 0.47893 | soft | no protein | 0 | BSA | soft_no_protein_0 | soft_no_protein_0_FN | 1 | 0
map-data-2019.05.13-10.26.11.306_51.jpk-force | 2019.05.13 | 2 | 2.1.9 | 10.26.11.306 | 51 | FN | 87.2636 | 0.0323656 | 0.79205 | soft | no protein | 0 | BSA | soft_no_protein_0 | soft_no_protein_0_FN | 1 | 0
map-data-2019.05.13-10.26.11.306_52.jpk-force | 2019.05.13 | 2 | 2.1.9 | 10.26.11.306 | 52 | FN | 274.489 | 0.192297 | 1.72707 | soft | no protein | 0 | BSA | soft_no_protein_0 | soft_no_protein_0_FN | 1 | 0
map-data-2019.05.13-10.26.11.306_53.jpk-force | 2019.05.13 | 2 | 2.1.9 | 10.26.11.306 | 53 | FN | 296.281 | 0.210704 | 2.36661 | soft | no protein | 0 | BSA | soft_no_protein_0 | soft_no_protein_0_FN | 1 | 0
map-data-2019.05.13-10.26.11.306_54.jpk-force | 2019.05.13 | 2 | 2.1.9 | 10.26.11.306 | 54 | FN | 85.2677 | 0.0452269 | 1.03356 | soft | no protein | 0 | BSA | soft_no_protein_0 | soft_no_protein_0_FN | 1 | 0
map-data-2019.05.13-10.26.11.306_55.jpk-force | 2019.05.13 | 2 | 2.1.9 | 10.26.11.306 | 55 | FN | 159.866 | 0.131299 | 1.75255 | soft | no protein | 0 | BSA | soft_no_protein_0 | soft_no_protein_0_FN | 1 | 0
map-data-2019.05.13-10.26.11.306_56.jpk-force | 2019.05.13 | 2 | 2.1.9 | 10.26.11.306 | 56 | FN | 80.6575 | 0.0149936 | 0.38027 | soft | no protein | 0 | BSA | soft_no_protein_0 | soft_no_protein_0_FN | 1 | 0
map-data-2019.05.13-10.26.11.306_57.jpk-force | 2019.05.13 | 2 | 2.1.9 | 10.26.11.306 | 57 | FN | 86.0469 | 0.036137 | 0.84217 | soft | no protein | 0 | BSA | soft_no_protein_0 | soft_no_protein_0_FN | 1 | 0
map-data-2019.05.13-10.26.11.306_58.jpk-force | 2019.05.13 | 2 | 2.1.9 | 10.26.11.306 | 58 | FN | 101.242 | 0.0300791 | 0.68811 | soft | no protein | 0 | BSA | soft_no_protein_0 | soft_no_protein_0_FN | 1 | 0
map-data-2019.05.13-10.26.11.306_59.jpk-force | 2019.05.13 | 2 | 2.1.9 | 10.26.11.306 | 59 | FN | 67.2758 | 0.0213142 | 0.69613 | soft | no protein | 0 | BSA | soft_no_protein_0 | soft_no_protein_0_FN | 1 | 0
map-data-2019.05.13-10.26.11.306_60.jpk-force | 2019.05.13 | 2 | 2.1.9 | 10.26.11.306 | 60 | FN | 154.3 | 0.0484737 | 0.69226 | soft | no protein | 0 | BSA | soft_no_protein_0 | soft_no_protein_0_FN | 1 | 0
map-data-2019.05.13-10.26.11.306_61.jpk-force | 2019.05.13 | 2 | 2.1.9 | 10.26.11.306 | 61 | FN | 134.674 | 0.03986 | 0.63618 | soft | no protein | 0 | BSA | soft_no_protein_0 | soft_no_protein_0_FN | 1 | 0
map-data-2019.05.13-10.26.11.306_62.jpk-force | 2019.05.13 | 2 | 2.1.9 | 10.26.11.306 | 62 | FN | 105.56 | 0.0385322 | 0.80605 | soft | no protein | 0 | BSA | soft_no_protein_0 | soft_no_protein_0_FN | 1 | 0
map-data-2019.05.13-10.26.11.306_63.jpk-force | 2019.05.13 | 2 | 2.1.9 | 10.26.11.306 | 63 | FN | 43.8879 | 0.00543909 | 0.2767 | soft | no protein | 0 | BSA | soft_no_protein_0 | soft_no_protein_0_FN | 1 | 0
map-data-2019.05.13-12.10.45.113_00.jpk-force | 2019.05.13 | 2 | 2.1.9 | 12.10.45.113 | 0 | FN | 163.091 | 0.096321 | 1.12329 | soft | no protein | 0 | BSA | soft_no_protein_0 | soft_no_protein_0_FN | 1 | 0
map-data-2019.05.13-12.10.45.113_01.jpk-force | 2019.05.13 | 2 | 2.1.9 | 12.10.45.113 | 1 | FN | 61.884 | 0.0134125 | 0.51636 | soft | no protein | 0 | BSA | soft_no_protein_0 | soft_no_protein_0_FN | 1 | 0
map-data-2019.05.13-12.10.45.113_02.jpk-force | 2019.05.13 | 2 | 2.1.9 | 12.10.45.113 | 2 | FN | 64.3663 | 0.0175775 | 0.58105 | soft | no protein | 0 | BSA | soft_no_protein_0 | soft_no_protein_0_FN | 1 | 0
map-data-2019.05.13-12.10.45.113_03.jpk-force | 2019.05.13 | 2 | 2.1.9 | 12.10.45.113 | 3 | FN | 73.2376 | 0.0182485 | 0.49146 | soft | no protein | 0 | BSA | soft_no_protein_0 | soft_no_protein_0_FN | 1 | 0
map-data-2019.05.13-12.10.45.113_04.jpk-force | 2019.05.13 | 2 | 2.1.9 | 12.10.45.113 | 4 | FN | 75.0557 | 0.0223293 | 0.66157 | soft | no protein | 0 | BSA | soft_no_protein_0 | soft_no_protein_0_FN | 1 | 0
map-data-2019.05.13-12.10.45.113_05.jpk-force | 2019.05.13 | 2 | 2.1.9 | 12.10.45.113 | 5 | FN | 175.926 | 0.0687714 | 0.86683 | soft | no protein | 0 | BSA | soft_no_protein_0 | soft_no_protein_0_FN | 1 | 0
map-data-2019.05.13-12.10.45.113_06.jpk-force | 2019.05.13 | 2 | 2.1.9 | 12.10.45.113 | 6 | FN | 88.5855 | 0.0286819 | 0.69791 | soft | no protein | 0 | BSA | soft_no_protein_0 | soft_no_protein_0_FN | 1 | 0
map-data-2019.05.13-12.10.45.113_07.jpk-force | 2019.05.13 | 2 | 2.1.9 | 12.10.45.113 | 7 | FN | 60.9426 | 0.0240207 | 0.8559 | soft | no protein | 0 | BSA | soft_no_protein_0 | soft_no_protein_0_FN | 1 | 0
map-data-2019.05.13-12.10.45.113_08.jpk-force | 2019.05.13 | 2 | 2.1.9 | 12.10.45.113 | 8 | FN | 91.3757 | 0.0119172 | 0.34674 | soft | no protein | 0 | BSA | soft_no_protein_0 | soft_no_protein_0_FN | 1 | 0
map-data-2019.05.13-12.10.45.113_09.jpk-force | 2019.05.13 | 2 | 2.1.9 | 12.10.45.113 | 9 | FN | 115.137 | 0.0458775 | 0.81782 | soft | no protein | 0 | BSA | soft_no_protein_0 | soft_no_protein_0_FN | 1 | 0
map-data-2019.05.13-12.10.45.113_10.jpk-force | 2019.05.13 | 2 | 2.1.9 | 12.10.45.113 | 10 | FN | 125.655 | 0.0393893 | 0.69623 | soft | no protein | 0 | BSA | soft_no_protein_0 | soft_no_protein_0_FN | 1 | 0
map-data-2019.05.13-12.10.45.113_11.jpk-force | 2019.05.13 | 2 | 2.1.9 | 12.10.45.113 | 11 | FN | 60.533 | 0.0146002 | 0.52383 | soft | no protein | 0 | BSA | soft_no_protein_0 | soft_no_protein_0_FN | 1 | 0
map-data-2019.05.13-12.10.45.113_12.jpk-force | 2019.05.13 | 2 | 2.1.9 | 12.10.45.113 | 12 | FN | 34.1657 | 0.00113448 | 0.09205 | soft | no protein | 0 | BSA | soft_no_protein_0 | soft_no_protein_0_FN | 1 | 0
map-data-2019.05.13-12.10.45.113_13.jpk-force | 2019.05.13 | 2 | 2.1.9 | 12.10.45.113 | 13 | FN | 33.3738 | 0.0011614 | 0.0985 | soft | no protein | 0 | BSA | soft_no_protein_0 | soft_no_protein_0_FN | 1 | 0
map-data-2019.05.13-12.10.45.113_14.jpk-force | 2019.05.13 | 2 | 2.1.9 | 12.10.45.113 | 14 | FN | 87.8979 | 0.0281246 | 0.70714 | soft | no protein | 0 | BSA | soft_no_protein_0 | soft_no_protein_0_FN | 1 | 0
map-data-2019.05.13-12.10.45.113_15.jpk-force | 2019.05.13 | 2 | 2.1.9 | 12.10.45.113 | 15 | FN | 61.0792 | 0.0123835 | 0.42409 | soft | no protein | 0 | BSA | soft_no_protein_0 | soft_no_protein_0_FN | 1 | 0
map-data-2019.05.13-12.10.45.113_16.jpk-force | 2019.05.13 | 2 | 2.1.9 | 12.10.45.113 | 16 | FN | 84.1708 | 0.0271644 | 0.74584 | soft | no protein | 0 | BSA | soft_no_protein_0 | soft_no_protein_0_FN | 1 | 0
map-data-2019.05.13-12.10.45.113_17.jpk-force | 2019.05.13 | 2 | 2.1.9 | 12.10.45.113 | 17 | FN | 75.6077 | 0.0203411 | 0.7199 | soft | no protein | 0 | BSA | soft_no_protein_0 | soft_no_protein_0_FN | 1 | 0
map-data-2019.05.13-12.10.45.113_18.jpk-force | 2019.05.13 | 2 | 2.1.9 | 12.10.45.113 | 18 | FN | 67.7854 | 0.0072925 | 0.26819 | soft | no protein | 0 | BSA | soft_no_protein_0 | soft_no_protein_0_FN | 1 | 0
map-data-2019.05.13-12.10.45.113_19.jpk-force | 2019.05.13 | 2 | 2.1.9 | 12.10.45.113 | 19 | FN | 129.347 | 0.0354465 | 0.53636 | soft | no protein | 0 | BSA | soft_no_protein_0 | soft_no_protein_0_FN | 1 | 0
map-data-2019.05.13-12.10.45.113_20.jpk-force | 2019.05.13 | 2 | 2.1.9 | 12.10.45.113 | 20 | FN | 100.658 | 0.0241931 | 0.54631 | soft | no protein | 0 | BSA | soft_no_protein_0 | soft_no_protein_0_FN | 1 | 0
map-data-2019.05.13-12.10.45.113_21.jpk-force | 2019.05.13 | 2 | 2.1.9 | 12.10.45.113 | 21 | FN | 86.3603 | 0.0128908 | 0.50964 | soft | no protein | 0 | BSA | soft_no_protein_0 | soft_no_protein_0_FN | 1 | 0
map-data-2019.05.13-12.10.45.113_22.jpk-force | 2019.05.13 | 2 | 2.1.9 | 12.10.45.113 | 22 | FN | 54.6155 | 0.00336728 | 0.1461 | soft | no protein | 0 | BSA | soft_no_protein_0 | soft_no_protein_0_FN | 1 | 0
map-data-2019.05.13-12.10.45.113_23.jpk-force | 2019.05.13 | 2 | 2.1.9 | 12.10.45.113 | 23 | FN | 143.279 | 0.0752472 | 0.94941 | soft | no protein | 0 | BSA | soft_no_protein_0 | soft_no_protein_0_FN | 1 | 0
map-data-2019.05.13-12.10.45.113_24.jpk-force | 2019.05.13 | 2 | 2.1.9 | 12.10.45.113 | 24 | FN | 61.8775 | 0.0161092 | 0.57906 | soft | no protein | 0 | BSA | soft_no_protein_0 | soft_no_protein_0_FN | 1 | 0
map-data-2019.05.13-12.10.45.113_25.jpk-force | 2019.05.13 | 2 | 2.1.9 | 12.10.45.113 | 25 | FN | 103.398 | 0.0308845 | 0.687 | soft | no protein | 0 | BSA | soft_no_protein_0 | soft_no_protein_0_FN | 1 | 0
map-data-2019.05.13-12.10.45.113_26.jpk-force | 2019.05.13 | 2 | 2.1.9 | 12.10.45.113 | 26 | FN | 113.164 | 0.0389814 | 0.75753 | soft | no protein | 0 | BSA | soft_no_protein_0 | soft_no_protein_0_FN | 1 | 0
map-data-2019.05.13-12.10.45.113_27.jpk-force | 2019.05.13 | 2 | 2.1.9 | 12.10.45.113 | 27 | FN | 69.645 | 0.0227446 | 0.64444 | soft | no protein | 0 | BSA | soft_no_protein_0 | soft_no_protein_0_FN | 1 | 0
map-data-2019.05.13-12.10.45.113_28.jpk-force | 2019.05.13 | 2 | 2.1.9 | 12.10.45.113 | 28 | FN | 59.3089 | 0.00699384 | 0.28592 | soft | no protein | 0 | BSA | soft_no_protein_0 | soft_no_protein_0_FN | 1 | 0
map-data-2019.05.13-12.10.45.113_29.jpk-force | 2019.05.13 | 2 | 2.1.9 | 12.10.45.113 | 29 | FN | 56.4389 | 0.0111162 | 0.36502 | soft | no protein | 0 | BSA | soft_no_protein_0 | soft_no_protein_0_FN | 1 | 0
map-data-2019.05.13-12.10.45.113_30.jpk-force | 2019.05.13 | 2 | 2.1.9 | 12.10.45.113 | 30 | FN | 124.116 | 0.0510354 | 0.81224 | soft | no protein | 0 | BSA | soft_no_protein_0 | soft_no_protein_0_FN | 1 | 0
map-data-2019.05.13-12.10.45.113_31.jpk-force | 2019.05.13 | 2 | 2.1.9 | 12.10.45.113 | 31 | FN | 146.678 | 0.0963086 | 1.27613 | soft | no protein | 0 | BSA | soft_no_protein_0 | soft_no_protein_0_FN | 1 | 0
map-data-2019.05.13-12.10.45.113_32.jpk-force | 2019.05.13 | 2 | 2.1.9 | 12.10.45.113 | 32 | FN | 42.8254 | 0.006395 | 0.40381 | soft | no protein | 0 | BSA | soft_no_protein_0 | soft_no_protein_0_FN | 1 | 0
map-data-2019.05.13-12.10.45.113_33.jpk-force | 2019.05.13 | 2 | 2.1.9 | 12.10.45.113 | 33 | FN | 122.709 | 0.0871484 | 1.43696 | soft | no protein | 0 | BSA | soft_no_protein_0 | soft_no_protein_0_FN | 1 | 0
map-data-2019.05.13-12.10.45.113_34.jpk-force | 2019.05.13 | 2 | 2.1.9 | 12.10.45.113 | 34 | FN | 52.8066 | 0.00955678 | 0.36815 | soft | no protein | 0 | BSA | soft_no_protein_0 | soft_no_protein_0_FN | 1 | 0
map-data-2019.05.13-12.10.45.113_35.jpk-force | 2019.05.13 | 2 | 2.1.9 | 12.10.45.113 | 35 | FN | 93.9772 | 0.025782 | 0.61442 | soft | no protein | 0 | BSA | soft_no_protein_0 | soft_no_protein_0_FN | 1 | 0
map-data-2019.05.13-12.10.45.113_36.jpk-force | 2019.05.13 | 2 | 2.1.9 | 12.10.45.113 | 36 | FN | 84.7149 | 0.00910385 | 0.25552 | soft | no protein | 0 | BSA | soft_no_protein_0 | soft_no_protein_0_FN | 1 | 0
map-data-2019.05.13-12.10.45.113_37.jpk-force | 2019.05.13 | 2 | 2.1.9 | 12.10.45.113 | 37 | FN | 50.5266 | 0.00584952 | 0.22135 | soft | no protein | 0 | BSA | soft_no_protein_0 | soft_no_protein_0_FN | 1 | 0
map-data-2019.05.13-12.10.45.113_38.jpk-force | 2019.05.13 | 2 | 2.1.9 | 12.10.45.113 | 38 | FN | 81.5169 | 0.0226867 | 0.64305 | soft | no protein | 0 | BSA | soft_no_protein_0 | soft_no_protein_0_FN | 1 | 0
map-data-2019.05.13-12.10.45.113_39.jpk-force | 2019.05.13 | 2 | 2.1.9 | 12.10.45.113 | 39 | FN | 77.7179 | 0.0179261 | 0.45703 | soft | no protein | 0 | BSA | soft_no_protein_0 | soft_no_protein_0_FN | 1 | 0
map-data-2019.05.13-12.10.45.113_40.jpk-force | 2019.05.13 | 2 | 2.1.9 | 12.10.45.113 | 40 | FN | 51.469 | 0.00731124 | 0.27344 | soft | no protein | 0 | BSA | soft_no_protein_0 | soft_no_protein_0_FN | 1 | 0
map-data-2019.05.13-12.10.45.113_41.jpk-force | 2019.05.13 | 2 | 2.1.9 | 12.10.45.113 | 41 | FN | 52.0741 | 0.00429096 | 0.16278 | soft | no protein | 0 | BSA | soft_no_protein_0 | soft_no_protein_0_FN | 1 | 0
map-data-2019.05.13-12.10.45.113_42.jpk-force | 2019.05.13 | 2 | 2.1.9 | 12.10.45.113 | 42 | FN | 78.8926 | 0.0287878 | 0.77306 | soft | no protein | 0 | BSA | soft_no_protein_0 | soft_no_protein_0_FN | 1 | 0
map-data-2019.05.13-12.10.45.113_43.jpk-force | 2019.05.13 | 2 | 2.1.9 | 12.10.45.113 | 43 | FN | 76.9037 | 0.0247501 | 0.71181 | soft | no protein | 0 | BSA | soft_no_protein_0 | soft_no_protein_0_FN | 1 | 0
map-data-2019.05.13-12.10.45.113_44.jpk-force | 2019.05.13 | 2 | 2.1.9 | 12.10.45.113 | 44 | FN | 143.174 | 0.0698267 | 0.93838 | soft | no protein | 0 | BSA | soft_no_protein_0 | soft_no_protein_0_FN | 1 | 0
map-data-2019.05.13-12.10.45.113_45.jpk-force | 2019.05.13 | 2 | 2.1.9 | 12.10.45.113 | 45 | FN | 61.5161 | 0.0112545 | 0.3703 | soft | no protein | 0 | BSA | soft_no_protein_0 | soft_no_protein_0_FN | 1 | 0
map-data-2019.05.13-12.10.45.113_46.jpk-force | 2019.05.13 | 2 | 2.1.9 | 12.10.45.113 | 46 | FN | 156.699 | 0.0647163 | 0.78772 | soft | no protein | 0 | BSA | soft_no_protein_0 | soft_no_protein_0_FN | 1 | 0
map-data-2019.05.13-12.10.45.113_47.jpk-force | 2019.05.13 | 2 | 2.1.9 | 12.10.45.113 | 47 | FN | 59.3718 | 0.0258613 | 0.85036 | soft | no protein | 0 | BSA | soft_no_protein_0 | soft_no_protein_0_FN | 1 | 0
map-data-2019.05.13-12.10.45.113_48.jpk-force | 2019.05.13 | 2 | 2.1.9 | 12.10.45.113 | 48 | FN | 77.5316 | 0.0192025 | 0.53715 | soft | no protein | 0 | BSA | soft_no_protein_0 | soft_no_protein_0_FN | 1 | 0
map-data-2019.05.13-12.10.45.113_49.jpk-force | 2019.05.13 | 2 | 2.1.9 | 12.10.45.113 | 49 | FN | 392.291 | 0.307533 | 2.04416 | soft | no protein | 0 | BSA | soft_no_protein_0 | soft_no_protein_0_FN | 1 | 0
map-data-2019.05.13-12.10.45.113_50.jpk-force | 2019.05.13 | 2 | 2.1.9 | 12.10.45.113 | 50 | FN | 145.277 | 0.0647094 | 1.20088 | soft | no protein | 0 | BSA | soft_no_protein_0 | soft_no_protein_0_FN | 1 | 0
map-data-2019.05.13-12.10.45.113_51.jpk-force | 2019.05.13 | 2 | 2.1.9 | 12.10.45.113 | 51 | FN | 55.8638 | 0.010009 | 0.44046 | soft | no protein | 0 | BSA | soft_no_protein_0 | soft_no_protein_0_FN | 1 | 0
map-data-2019.05.13-12.10.45.113_52.jpk-force | 2019.05.13 | 2 | 2.1.9 | 12.10.45.113 | 52 | FN | 40.1865 | 0.00358796 | 0.21091 | soft | no protein | 0 | BSA | soft_no_protein_0 | soft_no_protein_0_FN | 1 | 0
map-data-2019.05.13-12.10.45.113_53.jpk-force | 2019.05.13 | 2 | 2.1.9 | 12.10.45.113 | 53 | FN | 49.4628 | 0.00421121 | 0.24157 | soft | no protein | 0 | BSA | soft_no_protein_0 | soft_no_protein_0_FN | 1 | 0
map-data-2019.05.13-12.10.45.113_54.jpk-force | 2019.05.13 | 2 | 2.1.9 | 12.10.45.113 | 54 | FN | 71.3945 | 0.0228048 | 0.66271 | soft | no protein | 0 | BSA | soft_no_protein_0 | soft_no_protein_0_FN | 1 | 0
map-data-2019.05.13-12.10.45.113_55.jpk-force | 2019.05.13 | 2 | 2.1.9 | 12.10.45.113 | 55 | FN | 107.874 | 0.023863 | 0.52788 | soft | no protein | 0 | BSA | soft_no_protein_0 | soft_no_protein_0_FN | 1 | 0
map-data-2019.05.13-12.10.45.113_56.jpk-force | 2019.05.13 | 2 | 2.1.9 | 12.10.45.113 | 56 | FN | 37.2077 | 0.000818391 | 0.07487 | soft | no protein | 0 | BSA | soft_no_protein_0 | soft_no_protein_0_FN | 1 | 0
map-data-2019.05.13-12.10.45.113_57.jpk-force | 2019.05.13 | 2 | 2.1.9 | 12.10.45.113 | 57 | FN | 68.9434 | 0.00953192 | 0.41642 | soft | no protein | 0 | BSA | soft_no_protein_0 | soft_no_protein_0_FN | 1 | 0
map-data-2019.05.13-12.10.45.113_58.jpk-force | 2019.05.13 | 2 | 2.1.9 | 12.10.45.113 | 58 | FN | 93.9539 | 0.0356244 | 0.91614 | soft | no protein | 0 | BSA | soft_no_protein_0 | soft_no_protein_0_FN | 1 | 0
map-data-2019.05.13-12.10.45.113_59.jpk-force | 2019.05.13 | 2 | 2.1.9 | 12.10.45.113 | 59 | FN | 1565.2 | 2.19128 | 3.78833 | soft | no protein | 0 | BSA | soft_no_protein_0 | soft_no_protein_0_FN | 1 | 1
map-data-2019.05.13-12.10.45.113_60.jpk-force | 2019.05.13 | 2 | 2.1.9 | 12.10.45.113 | 60 | FN | 95.4227 | 0.0378973 | 0.85173 | soft | no protein | 0 | BSA | soft_no_protein_0 | soft_no_protein_0_FN | 1 | 0
map-data-2019.05.13-12.10.45.113_61.jpk-force | 2019.05.13 | 2 | 2.1.9 | 12.10.45.113 | 61 | FN | 109.821 | 0.0368519 | 0.74333 | soft | no protein | 0 | BSA | soft_no_protein_0 | soft_no_protein_0_FN | 1 | 0
map-data-2019.05.13-12.10.45.113_62.jpk-force | 2019.05.13 | 2 | 2.1.9 | 12.10.45.113 | 62 | FN | 95.0985 | 0.0185815 | 0.4091 | soft | no protein | 0 | BSA | soft_no_protein_0 | soft_no_protein_0_FN | 1 | 0
map-data-2019.05.13-12.10.45.113_63.jpk-force | 2019.05.13 | 2 | 2.1.9 | 12.10.45.113 | 63 | FN | 70.8435 | 0.0185817 | 0.49307 | soft | no protein | 0 | BSA | soft_no_protein_0 | soft_no_protein_0_FN | 1 | 0
map-data-2019.05.13-13.01.20.420_00.jpk-force | 2019.05.13 | 2 | 2.1.9 | 13.01.20.420 | 0 | FN | 54.7241 | 0.00768532 | 0.32356 | soft | no protein | 0 | BSA | soft_no_protein_0 | soft_no_protein_0_FN | 1 | 0
map-data-2019.05.13-13.01.20.420_01.jpk-force | 2019.05.13 | 2 | 2.1.9 | 13.01.20.420 | 1 | FN | 80.2382 | 0.0344865 | 0.79606 | soft | no protein | 0 | BSA | soft_no_protein_0 | soft_no_protein_0_FN | 1 | 0
map-data-2019.05.13-13.01.20.420_02.jpk-force | 2019.05.13 | 2 | 2.1.9 | 13.01.20.420 | 2 | FN | 81.1267 | 0.0187322 | 0.43647 | soft | no protein | 0 | BSA | soft_no_protein_0 | soft_no_protein_0_FN | 1 | 0
map-data-2019.05.13-13.01.20.420_03.jpk-force | 2019.05.13 | 2 | 2.1.9 | 13.01.20.420 | 3 | FN | 128.676 | 0.05606 | 0.98701 | soft | no protein | 0 | BSA | soft_no_protein_0 | soft_no_protein_0_FN | 1 | 0
map-data-2019.05.13-13.01.20.420_04.jpk-force | 2019.05.13 | 2 | 2.1.9 | 13.01.20.420 | 4 | FN | 39.8367 | 0.00337609 | 0.19816 | soft | no protein | 0 | BSA | soft_no_protein_0 | soft_no_protein_0_FN | 1 | 0
map-data-2019.05.13-13.01.20.420_05.jpk-force | 2019.05.13 | 2 | 2.1.9 | 13.01.20.420 | 5 | FN | 65.5023 | 0.0170442 | 0.50713 | soft | no protein | 0 | BSA | soft_no_protein_0 | soft_no_protein_0_FN | 1 | 0
map-data-2019.05.13-13.01.20.420_06.jpk-force | 2019.05.13 | 2 | 2.1.9 | 13.01.20.420 | 6 | FN | 189.188 | 0.0936084 | 1.23168 | soft | no protein | 0 | BSA | soft_no_protein_0 | soft_no_protein_0_FN | 1 | 0
map-data-2019.05.13-13.01.20.420_07.jpk-force | 2019.05.13 | 2 | 2.1.9 | 13.01.20.420 | 7 | FN | 68.16 | 0.010308 | 0.34407 | soft | no protein | 0 | BSA | soft_no_protein_0 | soft_no_protein_0_FN | 1 | 0
map-data-2019.05.13-13.01.20.420_08.jpk-force | 2019.05.13 | 2 | 2.1.9 | 13.01.20.420 | 8 | FN | 56.2447 | 0.00415347 | 0.19987 | soft | no protein | 0 | BSA | soft_no_protein_0 | soft_no_protein_0_FN | 1 | 0
map-data-2019.05.13-13.01.20.420_09.jpk-force | 2019.05.13 | 2 | 2.1.9 | 13.01.20.420 | 9 | FN | 71.9784 | 0.00958626 | 0.29862 | soft | no protein | 0 | BSA | soft_no_protein_0 | soft_no_protein_0_FN | 1 | 0
map-data-2019.05.13-13.01.20.420_10.jpk-force | 2019.05.13 | 2 | 2.1.9 | 13.01.20.420 | 10 | FN | 75.0644 | 0.024867 | 0.81237 | soft | no protein | 0 | BSA | soft_no_protein_0 | soft_no_protein_0_FN | 1 | 0
map-data-2019.05.13-13.01.20.420_11.jpk-force | 2019.05.13 | 2 | 2.1.9 | 13.01.20.420 | 11 | FN | 92.5549 | 0.0320207 | 0.62763 | soft | no protein | 0 | BSA | soft_no_protein_0 | soft_no_protein_0_FN | 1 | 0
map-data-2019.05.13-13.01.20.420_12.jpk-force | 2019.05.13 | 2 | 2.1.9 | 13.01.20.420 | 12 | FN | 253.093 | 0.113517 | 1.09859 | soft | no protein | 0 | BSA | soft_no_protein_0 | soft_no_protein_0_FN | 1 | 1
map-data-2019.05.13-13.01.20.420_13.jpk-force | 2019.05.13 | 2 | 2.1.9 | 13.01.20.420 | 13 | FN | 106.117 | 0.0365655 | 0.80884 | soft | no protein | 0 | BSA | soft_no_protein_0 | soft_no_protein_0_FN | 1 | 0
map-data-2019.05.13-13.01.20.420_14.jpk-force | 2019.05.13 | 2 | 2.1.9 | 13.01.20.420 | 14 | FN | 179.318 | 0.0920191 | 1.18368 | soft | no protein | 0 | BSA | soft_no_protein_0 | soft_no_protein_0_FN | 1 | 0
map-data-2019.05.13-13.01.20.420_15.jpk-force | 2019.05.13 | 2 | 2.1.9 | 13.01.20.420 | 15 | FN | 133.892 | 0.0468904 | 0.69972 | soft | no protein | 0 | BSA | soft_no_protein_0 | soft_no_protein_0_FN | 1 | 0
map-data-2019.05.13-13.01.20.420_16.jpk-force | 2019.05.13 | 2 | 2.1.9 | 13.01.20.420 | 16 | FN | 63.9637 | 0.0138129 | 0.46155 | soft | no protein | 0 | BSA | soft_no_protein_0 | soft_no_protein_0_FN | 1 | 0
map-data-2019.05.13-13.01.20.420_17.jpk-force | 2019.05.13 | 2 | 2.1.9 | 13.01.20.420 | 17 | FN | 153.489 | 0.0731016 | 0.93445 | soft | no protein | 0 | BSA | soft_no_protein_0 | soft_no_protein_0_FN | 1 | 0
map-data-2019.05.13-13.01.20.420_18.jpk-force | 2019.05.13 | 2 | 2.1.9 | 13.01.20.420 | 18 | FN | 38.1733 | 0.00123609 | 0.0874 | soft | no protein | 0 | BSA | soft_no_protein_0 | soft_no_protein_0_FN | 1 | 0
map-data-2019.05.13-13.01.20.420_19.jpk-force | 2019.05.13 | 2 | 2.1.9 | 13.01.20.420 | 19 | FN | 130.765 | 0.046097 | 0.75499 | soft | no protein | 0 | BSA | soft_no_protein_0 | soft_no_protein_0_FN | 1 | 0
map-data-2019.05.13-13.01.20.420_20.jpk-force | 2019.05.13 | 2 | 2.1.9 | 13.01.20.420 | 20 | FN | 132.855 | 0.058827 | 0.93141 | soft | no protein | 0 | BSA | soft_no_protein_0 | soft_no_protein_0_FN | 1 | 0
map-data-2019.05.13-13.01.20.420_21.jpk-force | 2019.05.13 | 2 | 2.1.9 | 13.01.20.420 | 21 | FN | 62.3283 | 0.0174416 | 0.71526 | soft | no protein | 0 | BSA | soft_no_protein_0 | soft_no_protein_0_FN | 1 | 0
map-data-2019.05.13-13.01.20.420_22.jpk-force | 2019.05.13 | 2 | 2.1.9 | 13.01.20.420 | 22 | FN | 75.4602 | 0.0257419 | 0.71631 | soft | no protein | 0 | BSA | soft_no_protein_0 | soft_no_protein_0_FN | 1 | 0
map-data-2019.05.13-13.01.20.420_23.jpk-force | 2019.05.13 | 2 | 2.1.9 | 13.01.20.420 | 23 | FN | 64.8722 | 0.0129215 | 0.37677 | soft | no protein | 0 | BSA | soft_no_protein_0 | soft_no_protein_0_FN | 1 | 0
map-data-2019.05.13-13.01.20.420_24.jpk-force | 2019.05.13 | 2 | 2.1.9 | 13.01.20.420 | 24 | FN | 373.884 | 0.175707 | 1.27119 | soft | no protein | 0 | BSA | soft_no_protein_0 | soft_no_protein_0_FN | 1 | 1
map-data-2019.05.13-13.01.20.420_25.jpk-force | 2019.05.13 | 2 | 2.1.9 | 13.01.20.420 | 25 | FN | 200.286 | 0.0646823 | 0.69491 | soft | no protein | 0 | BSA | soft_no_protein_0 | soft_no_protein_0_FN | 1 | 0
map-data-2019.05.13-13.01.20.420_26.jpk-force | 2019.05.13 | 2 | 2.1.9 | 13.01.20.420 | 26 | FN | 48.7705 | 0.00250153 | 0.19619 | soft | no protein | 0 | BSA | soft_no_protein_0 | soft_no_protein_0_FN | 1 | 0
map-data-2019.05.13-13.01.20.420_27.jpk-force | 2019.05.13 | 2 | 2.1.9 | 13.01.20.420 | 27 | FN | 248.978 | 0.127934 | 1.35523 | soft | no protein | 0 | BSA | soft_no_protein_0 | soft_no_protein_0_FN | 1 | 0
map-data-2019.05.13-13.01.20.420_28.jpk-force | 2019.05.13 | 2 | 2.1.9 | 13.01.20.420 | 28 | FN | 78.059 | 0.0168792 | 0.56603 | soft | no protein | 0 | BSA | soft_no_protein_0 | soft_no_protein_0_FN | 1 | 0
map-data-2019.05.13-13.01.20.420_29.jpk-force | 2019.05.13 | 2 | 2.1.9 | 13.01.20.420 | 29 | FN | 96.3817 | 0.0280018 | 0.57078 | soft | no protein | 0 | BSA | soft_no_protein_0 | soft_no_protein_0_FN | 1 | 0
map-data-2019.05.13-13.01.20.420_30.jpk-force | 2019.05.13 | 2 | 2.1.9 | 13.01.20.420 | 30 | FN | 84.6112 | 0.0188446 | 0.43379 | soft | no protein | 0 | BSA | soft_no_protein_0 | soft_no_protein_0_FN | 1 | 0
map-data-2019.05.13-13.01.20.420_31.jpk-force | 2019.05.13 | 2 | 2.1.9 | 13.01.20.420 | 31 | FN | 113.782 | 0.0526274 | 1.0154 | soft | no protein | 0 | BSA | soft_no_protein_0 | soft_no_protein_0_FN | 1 | 0
map-data-2019.05.13-13.01.20.420_32.jpk-force | 2019.05.13 | 2 | 2.1.9 | 13.01.20.420 | 32 | FN | 171.138 | 0.0709999 | 0.96516 | soft | no protein | 0 | BSA | soft_no_protein_0 | soft_no_protein_0_FN | 1 | 0
map-data-2019.05.13-13.01.20.420_33.jpk-force | 2019.05.13 | 2 | 2.1.9 | 13.01.20.420 | 33 | FN | 613.122 | 0.487682 | 2.15949 | soft | no protein | 0 | BSA | soft_no_protein_0 | soft_no_protein_0_FN | 1 | 1
map-data-2019.05.13-13.01.20.420_34.jpk-force | 2019.05.13 | 2 | 2.1.9 | 13.01.20.420 | 34 | FN | 234.231 | 0.125977 | 1.30349 | soft | no protein | 0 | BSA | soft_no_protein_0 | soft_no_protein_0_FN | 1 | 0
map-data-2019.05.13-13.01.20.420_35.jpk-force | 2019.05.13 | 2 | 2.1.9 | 13.01.20.420 | 35 | FN | 282.409 | 0.290794 | 2.49886 | soft | no protein | 0 | BSA | soft_no_protein_0 | soft_no_protein_0_FN | 1 | 0
map-data-2019.05.13-13.01.20.420_36.jpk-force | 2019.05.13 | 2 | 2.1.9 | 13.01.20.420 | 36 | FN | 88.3456 | 0.0232868 | 0.49745 | soft | no protein | 0 | BSA | soft_no_protein_0 | soft_no_protein_0_FN | 1 | 0
map-data-2019.05.13-13.01.20.420_37.jpk-force | 2019.05.13 | 2 | 2.1.9 | 13.01.20.420 | 37 | FN | 58.1236 | 0.0110201 | 0.4091 | soft | no protein | 0 | BSA | soft_no_protein_0 | soft_no_protein_0_FN | 1 | 0
map-data-2019.05.13-13.01.20.420_38.jpk-force | 2019.05.13 | 2 | 2.1.9 | 13.01.20.420 | 38 | FN | 103.746 | 0.0429105 | 0.90586 | soft | no protein | 0 | BSA | soft_no_protein_0 | soft_no_protein_0_FN | 1 | 0
map-data-2019.05.13-13.01.20.420_39.jpk-force | 2019.05.13 | 2 | 2.1.9 | 13.01.20.420 | 39 | FN | 78.8076 | 0.0151383 | 0.41275 | soft | no protein | 0 | BSA | soft_no_protein_0 | soft_no_protein_0_FN | 1 | 0
map-data-2019.05.13-13.01.20.420_40.jpk-force | 2019.05.13 | 2 | 2.1.9 | 13.01.20.420 | 40 | FN | 104.471 | 0.0362632 | 0.68444 | soft | no protein | 0 | BSA | soft_no_protein_0 | soft_no_protein_0_FN | 1 | 0
map-data-2019.05.13-13.01.20.420_41.jpk-force | 2019.05.13 | 2 | 2.1.9 | 13.01.20.420 | 41 | FN | 33.1834 | 0.000624419 | 0.06507 | soft | no protein | 0 | BSA | soft_no_protein_0 | soft_no_protein_0_FN | 1 | 0
map-data-2019.05.13-13.01.20.420_42.jpk-force | 2019.05.13 | 2 | 2.1.9 | 13.01.20.420 | 42 | FN | 72.7581 | 0.0290877 | 0.87442 | soft | no protein | 0 | BSA | soft_no_protein_0 | soft_no_protein_0_FN | 1 | 0
map-data-2019.05.13-13.01.20.420_43.jpk-force | 2019.05.13 | 2 | 2.1.9 | 13.01.20.420 | 43 | FN | 91.1921 | 0.029279 | 0.70453 | soft | no protein | 0 | BSA | soft_no_protein_0 | soft_no_protein_0_FN | 1 | 0
map-data-2019.05.13-13.01.20.420_44.jpk-force | 2019.05.13 | 2 | 2.1.9 | 13.01.20.420 | 44 | FN | 40.0507 | 0.00629466 | 0.31182 | soft | no protein | 0 | BSA | soft_no_protein_0 | soft_no_protein_0_FN | 1 | 0
map-data-2019.05.13-13.01.20.420_45.jpk-force | 2019.05.13 | 2 | 2.1.9 | 13.01.20.420 | 45 | FN | 29.1583 | 0.000812034 | 0.06886 | soft | no protein | 0 | BSA | soft_no_protein_0 | soft_no_protein_0_FN | 1 | 0
map-data-2019.05.13-13.01.20.420_46.jpk-force | 2019.05.13 | 2 | 2.1.9 | 13.01.20.420 | 46 | FN | 86.6922 | 0.0482054 | 1.20638 | soft | no protein | 0 | BSA | soft_no_protein_0 | soft_no_protein_0_FN | 1 | 0
map-data-2019.05.13-13.01.20.420_47.jpk-force | 2019.05.13 | 2 | 2.1.9 | 13.01.20.420 | 47 | FN | 38.9797 | 0.00208726 | 0.10838 | soft | no protein | 0 | BSA | soft_no_protein_0 | soft_no_protein_0_FN | 1 | 0
map-data-2019.05.13-13.01.20.420_48.jpk-force | 2019.05.13 | 2 | 2.1.9 | 13.01.20.420 | 48 | FN | 71.2136 | 0.0138525 | 0.412 | soft | no protein | 0 | BSA | soft_no_protein_0 | soft_no_protein_0_FN | 1 | 0
map-data-2019.05.13-13.01.20.420_49.jpk-force | 2019.05.13 | 2 | 2.1.9 | 13.01.20.420 | 49 | FN | 225.552 | 0.0846971 | 0.79161 | soft | no protein | 0 | BSA | soft_no_protein_0 | soft_no_protein_0_FN | 1 | 1
map-data-2019.05.13-13.01.20.420_50.jpk-force | 2019.05.13 | 2 | 2.1.9 | 13.01.20.420 | 50 | FN | 327.736 | 0.22403 | 2.08536 | soft | no protein | 0 | BSA | soft_no_protein_0 | soft_no_protein_0_FN | 1 | 0
map-data-2019.05.13-13.01.20.420_51.jpk-force | 2019.05.13 | 2 | 2.1.9 | 13.01.20.420 | 51 | FN | 69.3767 | 0.02409 | 0.6368 | soft | no protein | 0 | BSA | soft_no_protein_0 | soft_no_protein_0_FN | 1 | 0
map-data-2019.05.13-13.01.20.420_52.jpk-force | 2019.05.13 | 2 | 2.1.9 | 13.01.20.420 | 52 | FN | 71.6804 | 0.000686704 | 0.04813 | soft | no protein | 0 | BSA | soft_no_protein_0 | soft_no_protein_0_FN | 1 | 0
map-data-2019.05.13-13.01.20.420_53.jpk-force | 2019.05.13 | 2 | 2.1.9 | 13.01.20.420 | 53 | FN | 42.4912 | 0.00139227 | 0.08613 | soft | no protein | 0 | BSA | soft_no_protein_0 | soft_no_protein_0_FN | 1 | 0
map-data-2019.05.13-13.01.20.420_54.jpk-force | 2019.05.13 | 2 | 2.1.9 | 13.01.20.420 | 54 | FN | 116.206 | 0.033422 | 0.71536 | soft | no protein | 0 | BSA | soft_no_protein_0 | soft_no_protein_0_FN | 1 | 0
map-data-2019.05.13-13.01.20.420_55.jpk-force | 2019.05.13 | 2 | 2.1.9 | 13.01.20.420 | 55 | FN | 86.9549 | 0.0256976 | 0.55266 | soft | no protein | 0 | BSA | soft_no_protein_0 | soft_no_protein_0_FN | 1 | 0
map-data-2019.05.13-13.01.20.420_56.jpk-force | 2019.05.13 | 2 | 2.1.9 | 13.01.20.420 | 56 | FN | 449.623 | 0.322171 | 1.9113 | soft | no protein | 0 | BSA | soft_no_protein_0 | soft_no_protein_0_FN | 1 | 1
map-data-2019.05.13-13.01.20.420_57.jpk-force | 2019.05.13 | 2 | 2.1.9 | 13.01.20.420 | 57 | FN | 78.7813 | 0.0279332 | 0.8059 | soft | no protein | 0 | BSA | soft_no_protein_0 | soft_no_protein_0_FN | 1 | 0
map-data-2019.05.13-13.01.20.420_58.jpk-force | 2019.05.13 | 2 | 2.1.9 | 13.01.20.420 | 58 | FN | 48.2604 | 0.00381286 | 0.18855 | soft | no protein | 0 | BSA | soft_no_protein_0 | soft_no_protein_0_FN | 1 | 0
map-data-2019.05.13-13.01.20.420_59.jpk-force | 2019.05.13 | 2 | 2.1.9 | 13.01.20.420 | 59 | FN | 95.4506 | 0.0122679 | 0.27343 | soft | no protein | 0 | BSA | soft_no_protein_0 | soft_no_protein_0_FN | 1 | 0
map-data-2019.05.13-13.01.20.420_60.jpk-force | 2019.05.13 | 2 | 2.1.9 | 13.01.20.420 | 60 | FN | 32.4369 | 0.000960044 | 0.08194 | soft | no protein | 0 | BSA | soft_no_protein_0 | soft_no_protein_0_FN | 1 | 0
map-data-2019.05.13-13.01.20.420_61.jpk-force | 2019.05.13 | 2 | 2.1.9 | 13.01.20.420 | 61 | FN | 76.9962 | 0.0207745 | 0.68763 | soft | no protein | 0 | BSA | soft_no_protein_0 | soft_no_protein_0_FN | 1 | 0
map-data-2019.05.13-13.01.20.420_62.jpk-force | 2019.05.13 | 2 | 2.1.9 | 13.01.20.420 | 62 | FN | 172.081 | 0.0774095 | 0.82621 | soft | no protein | 0 | BSA | soft_no_protein_0 | soft_no_protein_0_FN | 1 | 0
map-data-2019.05.13-13.01.20.420_63.jpk-force | 2019.05.13 | 2 | 2.1.9 | 13.01.20.420 | 63 | FN | 101.47 | 0.026988 | 0.55169 | soft | no protein | 0 | BSA | soft_no_protein_0 | soft_no_protein_0_FN | 1 | 0
map-data-2019.05.13-13.57.53.614_00.jpk-force | 2019.05.13 | 2 | 2.1.9 | 13.57.53.614 | 0 | FN | 55.3814 | 0.00503305 | 0.18809 | soft | no protein | 0 | BSA | soft_no_protein_0 | soft_no_protein_0_FN | 1 | 0
map-data-2019.05.13-13.57.53.614_01.jpk-force | 2019.05.13 | 2 | 2.1.9 | 13.57.53.614 | 1 | FN | 45.976 | 0.000663014 | 0.03507 | soft | no protein | 0 | BSA | soft_no_protein_0 | soft_no_protein_0_FN | 1 | 0
map-data-2019.05.13-13.57.53.614_02.jpk-force | 2019.05.13 | 2 | 2.1.9 | 13.57.53.614 | 2 | FN | 53.3689 | 0.00696114 | 0.33556 | soft | no protein | 0 | BSA | soft_no_protein_0 | soft_no_protein_0_FN | 1 | 0
map-data-2019.05.13-13.57.53.614_03.jpk-force | 2019.05.13 | 2 | 2.1.9 | 13.57.53.614 | 3 | FN | 97.4355 | 0.0215869 | 0.70009 | soft | no protein | 0 | BSA | soft_no_protein_0 | soft_no_protein_0_FN | 1 | 0
map-data-2019.05.13-13.57.53.614_04.jpk-force | 2019.05.13 | 2 | 2.1.9 | 13.57.53.614 | 4 | FN | 39.8056 | 0.00158756 | 0.10529 | soft | no protein | 0 | BSA | soft_no_protein_0 | soft_no_protein_0_FN | 1 | 0
map-data-2019.05.13-13.57.53.614_05.jpk-force | 2019.05.13 | 2 | 2.1.9 | 13.57.53.614 | 5 | FN | 283.984 | 0.0123668 | 0.34933 | soft | no protein | 0 | BSA | soft_no_protein_0 | soft_no_protein_0_FN | 1 | 0
map-data-2019.05.13-13.57.53.614_06.jpk-force | 2019.05.13 | 2 | 2.1.9 | 13.57.53.614 | 6 | FN | 64.5518 | 0.0201747 | 0.68959 | soft | no protein | 0 | BSA | soft_no_protein_0 | soft_no_protein_0_FN | 1 | 0
map-data-2019.05.13-13.57.53.614_07.jpk-force | 2019.05.13 | 2 | 2.1.9 | 13.57.53.614 | 7 | FN | 85.3721 | 0.0132913 | 0.32531 | soft | no protein | 0 | BSA | soft_no_protein_0 | soft_no_protein_0_FN | 1 | 0
map-data-2019.05.13-13.57.53.614_08.jpk-force | 2019.05.13 | 2 | 2.1.9 | 13.57.53.614 | 8 | FN | 90.1934 | 0.0211102 | 0.4868 | soft | no protein | 0 | BSA | soft_no_protein_0 | soft_no_protein_0_FN | 1 | 0
map-data-2019.05.13-13.57.53.614_09.jpk-force | 2019.05.13 | 2 | 2.1.9 | 13.57.53.614 | 9 | FN | 57.818 | 0.00259291 | 0.15421 | soft | no protein | 0 | BSA | soft_no_protein_0 | soft_no_protein_0_FN | 1 | 0
map-data-2019.05.13-13.57.53.614_10.jpk-force | 2019.05.13 | 2 | 2.1.9 | 13.57.53.614 | 10 | FN | 94.5121 | 0.0148201 | 0.34576 | soft | no protein | 0 | BSA | soft_no_protein_0 | soft_no_protein_0_FN | 1 | 0
map-data-2019.05.13-13.57.53.614_11.jpk-force | 2019.05.13 | 2 | 2.1.9 | 13.57.53.614 | 11 | FN | 71.4502 | 0.0363673 | 0.91617 | soft | no protein | 0 | BSA | soft_no_protein_0 | soft_no_protein_0_FN | 1 | 0
map-data-2019.05.13-13.57.53.614_12.jpk-force | 2019.05.13 | 2 | 2.1.9 | 13.57.53.614 | 12 | FN | 104.817 | 0.0239719 | 0.44139 | soft | no protein | 0 | BSA | soft_no_protein_0 | soft_no_protein_0_FN | 1 | 0
map-data-2019.05.13-13.57.53.614_13.jpk-force | 2019.05.13 | 2 | 2.1.9 | 13.57.53.614 | 13 | FN | 34.8626 | 0.000983883 | 0.08877 | soft | no protein | 0 | BSA | soft_no_protein_0 | soft_no_protein_0_FN | 1 | 0
map-data-2019.05.13-13.57.53.614_14.jpk-force | 2019.05.13 | 2 | 2.1.9 | 13.57.53.614 | 14 | FN | 40.03 | 0.000738376 | 0.07525 | soft | no protein | 0 | BSA | soft_no_protein_0 | soft_no_protein_0_FN | 1 | 0
map-data-2019.05.13-13.57.53.614_15.jpk-force | 2019.05.13 | 2 | 2.1.9 | 13.57.53.614 | 15 | FN | 56.3897 | 0.012435 | 0.52633 | soft | no protein | 0 | BSA | soft_no_protein_0 | soft_no_protein_0_FN | 1 | 0
map-data-2019.05.13-13.57.53.614_16.jpk-force | 2019.05.13 | 2 | 2.1.9 | 13.57.53.614 | 16 | FN | 70.8565 | 0.0130384 | 0.39905 | soft | no protein | 0 | BSA | soft_no_protein_0 | soft_no_protein_0_FN | 1 | 0
map-data-2019.05.13-13.57.53.614_17.jpk-force | 2019.05.13 | 2 | 2.1.9 | 13.57.53.614 | 17 | FN | 82.7687 | 0.0129057 | 0.34542 | soft | no protein | 0 | BSA | soft_no_protein_0 | soft_no_protein_0_FN | 1 | 0
map-data-2019.05.13-13.57.53.614_18.jpk-force | 2019.05.13 | 2 | 2.1.9 | 13.57.53.614 | 18 | FN | 271.687 | 0.116404 | 1.13145 | soft | no protein | 0 | BSA | soft_no_protein_0 | soft_no_protein_0_FN | 1 | 1
map-data-2019.05.13-13.57.53.614_19.jpk-force | 2019.05.13 | 2 | 2.1.9 | 13.57.53.614 | 19 | FN | 141.026 | 0.0655737 | 1.16554 | soft | no protein | 0 | BSA | soft_no_protein_0 | soft_no_protein_0_FN | 1 | 0
map-data-2019.05.13-13.57.53.614_20.jpk-force | 2019.05.13 | 2 | 2.1.9 | 13.57.53.614 | 20 | FN | 83.6025 | 0.0243852 | 0.63501 | soft | no protein | 0 | BSA | soft_no_protein_0 | soft_no_protein_0_FN | 1 | 0
map-data-2019.05.13-13.57.53.614_21.jpk-force | 2019.05.13 | 2 | 2.1.9 | 13.57.53.614 | 21 | FN | 56.9988 | 0.00393144 | 0.14297 | soft | no protein | 0 | BSA | soft_no_protein_0 | soft_no_protein_0_FN | 1 | 0
map-data-2019.05.13-13.57.53.614_22.jpk-force | 2019.05.13 | 2 | 2.1.9 | 13.57.53.614 | 22 | FN | 116.573 | 0.0444232 | 0.69922 | soft | no protein | 0 | BSA | soft_no_protein_0 | soft_no_protein_0_FN | 1 | 0
map-data-2019.05.13-13.57.53.614_23.jpk-force | 2019.05.13 | 2 | 2.1.9 | 13.57.53.614 | 23 | FN | 78.8988 | 0.0163878 | 0.44146 | soft | no protein | 0 | BSA | soft_no_protein_0 | soft_no_protein_0_FN | 1 | 0
map-data-2019.05.13-13.57.53.614_24.jpk-force | 2019.05.13 | 2 | 2.1.9 | 13.57.53.614 | 24 | FN | 49.4581 | 0.00527331 | 0.26144 | soft | no protein | 0 | BSA | soft_no_protein_0 | soft_no_protein_0_FN | 1 | 0
map-data-2019.05.13-13.57.53.614_25.jpk-force | 2019.05.13 | 2 | 2.1.9 | 13.57.53.614 | 25 | FN | 140.287 | 0.0551948 | 0.79939 | soft | no protein | 0 | BSA | soft_no_protein_0 | soft_no_protein_0_FN | 1 | 0
map-data-2019.05.13-13.57.53.614_26.jpk-force | 2019.05.13 | 2 | 2.1.9 | 13.57.53.614 | 26 | FN | 70.3799 | 0.0160082 | 0.50961 | soft | no protein | 0 | BSA | soft_no_protein_0 | soft_no_protein_0_FN | 1 | 0
map-data-2019.05.13-13.57.53.614_27.jpk-force | 2019.05.13 | 2 | 2.1.9 | 13.57.53.614 | 27 | FN | 70.6112 | 0.0117226 | 0.39722 | soft | no protein | 0 | BSA | soft_no_protein_0 | soft_no_protein_0_FN | 1 | 0
map-data-2019.05.13-13.57.53.614_28.jpk-force | 2019.05.13 | 2 | 2.1.9 | 13.57.53.614 | 28 | FN | 51.9092 | 0.0091934 | 0.34031 | soft | no protein | 0 | BSA | soft_no_protein_0 | soft_no_protein_0_FN | 1 | 0
map-data-2019.05.13-13.57.53.614_29.jpk-force | 2019.05.13 | 2 | 2.1.9 | 13.57.53.614 | 29 | FN | 89.7642 | 0.0168491 | 0.3923 | soft | no protein | 0 | BSA | soft_no_protein_0 | soft_no_protein_0_FN | 1 | 0
map-data-2019.05.13-13.57.53.614_30.jpk-force | 2019.05.13 | 2 | 2.1.9 | 13.57.53.614 | 30 | FN | 35.52 | 0.000680414 | 0.04853 | soft | no protein | 0 | BSA | soft_no_protein_0 | soft_no_protein_0_FN | 1 | 0
map-data-2019.05.13-13.57.53.614_31.jpk-force | 2019.05.13 | 2 | 2.1.9 | 13.57.53.614 | 31 | FN | 41.6577 | 0.0018208 | 0.18122 | soft | no protein | 0 | BSA | soft_no_protein_0 | soft_no_protein_0_FN | 1 | 0
map-data-2019.05.13-13.57.53.614_32.jpk-force | 2019.05.13 | 2 | 2.1.9 | 13.57.53.614 | 32 | FN | 90.0453 | 0.0141579 | 0.29939 | soft | no protein | 0 | BSA | soft_no_protein_0 | soft_no_protein_0_FN | 1 | 0
map-data-2019.05.13-13.57.53.614_33.jpk-force | 2019.05.13 | 2 | 2.1.9 | 13.57.53.614 | 33 | FN | 40.2897 | 0.00199659 | 0.11934 | soft | no protein | 0 | BSA | soft_no_protein_0 | soft_no_protein_0_FN | 1 | 0
map-data-2019.05.13-13.57.53.614_34.jpk-force | 2019.05.13 | 2 | 2.1.9 | 13.57.53.614 | 34 | FN | 99.1498 | 0.0218212 | 0.58646 | soft | no protein | 0 | BSA | soft_no_protein_0 | soft_no_protein_0_FN | 1 | 0
map-data-2019.05.13-13.57.53.614_35.jpk-force | 2019.05.13 | 2 | 2.1.9 | 13.57.53.614 | 35 | FN | 83.4633 | 0.016466 | 0.47098 | soft | no protein | 0 | BSA | soft_no_protein_0 | soft_no_protein_0_FN | 1 | 0
map-data-2019.05.13-13.57.53.614_36.jpk-force | 2019.05.13 | 2 | 2.1.9 | 13.57.53.614 | 36 | FN | 71.5104 | 0.0127961 | 0.45132 | soft | no protein | 0 | BSA | soft_no_protein_0 | soft_no_protein_0_FN | 1 | 0
map-data-2019.05.13-13.57.53.614_37.jpk-force | 2019.05.13 | 2 | 2.1.9 | 13.57.53.614 | 37 | FN | 2099.64 | 1.91304 | 2.81386 | soft | no protein | 0 | BSA | soft_no_protein_0 | soft_no_protein_0_FN | 1 | 1
map-data-2019.05.13-13.57.53.614_38.jpk-force | 2019.05.13 | 2 | 2.1.9 | 13.57.53.614 | 38 | FN | 52.3042 | 0.00340491 | 0.16289 | soft | no protein | 0 | BSA | soft_no_protein_0 | soft_no_protein_0_FN | 1 | 0
map-data-2019.05.13-13.57.53.614_39.jpk-force | 2019.05.13 | 2 | 2.1.9 | 13.57.53.614 | 39 | FN | 40.3138 | 0.00142079 | 0.09732 | soft | no protein | 0 | BSA | soft_no_protein_0 | soft_no_protein_0_FN | 1 | 0
map-data-2019.05.13-13.57.53.614_40.jpk-force | 2019.05.13 | 2 | 2.1.9 | 13.57.53.614 | 40 | FN | 41.0394 | 0.00141854 | 0.11214 | soft | no protein | 0 | BSA | soft_no_protein_0 | soft_no_protein_0_FN | 1 | 0
map-data-2019.05.13-13.57.53.614_41.jpk-force | 2019.05.13 | 2 | 2.1.9 | 13.57.53.614 | 41 | FN | 74.1867 | 0.00915774 | 0.28118 | soft | no protein | 0 | BSA | soft_no_protein_0 | soft_no_protein_0_FN | 1 | 0
map-data-2019.05.13-13.57.53.614_42.jpk-force | 2019.05.13 | 2 | 2.1.9 | 13.57.53.614 | 42 | FN | 52.5145 | 0.00651641 | 0.29074 | soft | no protein | 0 | BSA | soft_no_protein_0 | soft_no_protein_0_FN | 1 | 0
map-data-2019.05.13-13.57.53.614_43.jpk-force | 2019.05.13 | 2 | 2.1.9 | 13.57.53.614 | 43 | FN | 37.8064 | 0.000853842 | 0.05645 | soft | no protein | 0 | BSA | soft_no_protein_0 | soft_no_protein_0_FN | 1 | 0
map-data-2019.05.13-13.57.53.614_44.jpk-force | 2019.05.13 | 2 | 2.1.9 | 13.57.53.614 | 44 | FN | 65.0862 | 0.005654 | 0.20535 | soft | no protein | 0 | BSA | soft_no_protein_0 | soft_no_protein_0_FN | 1 | 0
map-data-2019.05.13-13.57.53.614_45.jpk-force | 2019.05.13 | 2 | 2.1.9 | 13.57.53.614 | 45 | FN | 101.744 | 0.0209432 | 0.42538 | soft | no protein | 0 | BSA | soft_no_protein_0 | soft_no_protein_0_FN | 1 | 0
map-data-2019.05.13-13.57.53.614_46.jpk-force | 2019.05.13 | 2 | 2.1.9 | 13.57.53.614 | 46 | FN | 160.991 | 0.0503557 | 0.819 | soft | no protein | 0 | BSA | soft_no_protein_0 | soft_no_protein_0_FN | 1 | 0
map-data-2019.05.13-13.57.53.614_47.jpk-force | 2019.05.13 | 2 | 2.1.9 | 13.57.53.614 | 47 | FN | 85.7126 | 0.0143356 | 0.36329 | soft | no protein | 0 | BSA | soft_no_protein_0 | soft_no_protein_0_FN | 1 | 0
map-data-2019.05.13-13.57.53.614_48.jpk-force | 2019.05.13 | 2 | 2.1.9 | 13.57.53.614 | 48 | FN | 293.78 | 0.131996 | 1.11974 | soft | no protein | 0 | BSA | soft_no_protein_0 | soft_no_protein_0_FN | 1 | 1
map-data-2019.05.13-13.57.53.614_49.jpk-force | 2019.05.13 | 2 | 2.1.9 | 13.57.53.614 | 49 | FN | 34.852 | 0.000962773 | 0.05801 | soft | no protein | 0 | BSA | soft_no_protein_0 | soft_no_protein_0_FN | 1 | 0
map-data-2019.05.13-13.57.53.614_50.jpk-force | 2019.05.13 | 2 | 2.1.9 | 13.57.53.614 | 50 | FN | 110.455 | 0.0493644 | 1.11624 | soft | no protein | 0 | BSA | soft_no_protein_0 | soft_no_protein_0_FN | 1 | 0
map-data-2019.05.13-13.57.53.614_51.jpk-force | 2019.05.13 | 2 | 2.1.9 | 13.57.53.614 | 51 | FN | 95.1639 | 0.0129502 | 0.24989 | soft | no protein | 0 | BSA | soft_no_protein_0 | soft_no_protein_0_FN | 1 | 0
map-data-2019.05.13-13.57.53.614_52.jpk-force | 2019.05.13 | 2 | 2.1.9 | 13.57.53.614 | 52 | FN | 38.7353 | 0.00096046 | 0.06948 | soft | no protein | 0 | BSA | soft_no_protein_0 | soft_no_protein_0_FN | 1 | 0
map-data-2019.05.13-13.57.53.614_53.jpk-force | 2019.05.13 | 2 | 2.1.9 | 13.57.53.614 | 53 | FN | 38.2183 | 0.00145305 | 0.09987 | soft | no protein | 0 | BSA | soft_no_protein_0 | soft_no_protein_0_FN | 1 | 0
map-data-2019.05.13-13.57.53.614_54.jpk-force | 2019.05.13 | 2 | 2.1.9 | 13.57.53.614 | 54 | FN | 60.0267 | 0.00720579 | 0.28979 | soft | no protein | 0 | BSA | soft_no_protein_0 | soft_no_protein_0_FN | 1 | 0
map-data-2019.05.13-13.57.53.614_55.jpk-force | 2019.05.13 | 2 | 2.1.9 | 13.57.53.614 | 55 | FN | 41.9283 | 0.00157232 | 0.11224 | soft | no protein | 0 | BSA | soft_no_protein_0 | soft_no_protein_0_FN | 1 | 0
map-data-2019.05.13-13.57.53.614_56.jpk-force | 2019.05.13 | 2 | 2.1.9 | 13.57.53.614 | 56 | FN | 51.6945 | 0.00175511 | 0.09618 | soft | no protein | 0 | BSA | soft_no_protein_0 | soft_no_protein_0_FN | 1 | 0
map-data-2019.05.13-13.57.53.614_57.jpk-force | 2019.05.13 | 2 | 2.1.9 | 13.57.53.614 | 57 | FN | 3304.95 | 2.91583 | 1.8957 | soft | no protein | 0 | BSA | soft_no_protein_0 | soft_no_protein_0_FN | 1 | 0
map-data-2019.05.13-13.57.53.614_58.jpk-force | 2019.05.13 | 2 | 2.1.9 | 13.57.53.614 | 58 | FN | 42.9758 | 0.002176 | 0.13819 | soft | no protein | 0 | BSA | soft_no_protein_0 | soft_no_protein_0_FN | 1 | 0
map-data-2019.05.13-13.57.53.614_59.jpk-force | 2019.05.13 | 2 | 2.1.9 | 13.57.53.614 | 59 | FN | 41.9924 | 0.00148978 | 0.11759 | soft | no protein | 0 | BSA | soft_no_protein_0 | soft_no_protein_0_FN | 1 | 0
map-data-2019.05.13-13.57.53.614_60.jpk-force | 2019.05.13 | 2 | 2.1.9 | 13.57.53.614 | 60 | FN | 32.1325 | 0.000495675 | 0.04733 | soft | no protein | 0 | BSA | soft_no_protein_0 | soft_no_protein_0_FN | 1 | 0
map-data-2019.05.13-13.57.53.614_61.jpk-force | 2019.05.13 | 2 | 2.1.9 | 13.57.53.614 | 61 | FN | 60.4801 | 0.00669426 | 0.20344 | soft | no protein | 0 | BSA | soft_no_protein_0 | soft_no_protein_0_FN | 1 | 0
map-data-2019.05.13-13.57.53.614_62.jpk-force | 2019.05.13 | 2 | 2.1.9 | 13.57.53.614 | 62 | FN | 39.2766 | 0.00098382 | 0.07276 | soft | no protein | 0 | BSA | soft_no_protein_0 | soft_no_protein_0_FN | 1 | 0
map-data-2019.05.13-13.57.53.614_63.jpk-force | 2019.05.13 | 2 | 2.1.9 | 13.57.53.614 | 63 | FN | 79.5426 | 0.0314948 | 0.95212 | soft | no protein | 0 | BSA | soft_no_protein_0 | soft_no_protein_0_FN | 1 | 0
map-data-2019.05.13-15.20.15.055_00.jpk-force | 2019.05.13 | 2 | 2.1.9 | 15.20.15.055 | 0 | FN | 54.1462 | 0.00316721 | 0.20435 | soft | no protein | 0 | BSA | soft_no_protein_0 | soft_no_protein_0_FN | 1 | 0
map-data-2019.05.13-15.20.15.055_01.jpk-force | 2019.05.13 | 2 | 2.1.9 | 15.20.15.055 | 1 | FN | 34.0608 | 0.00085553 | 0.05639 | soft | no protein | 0 | BSA | soft_no_protein_0 | soft_no_protein_0_FN | 1 | 0
map-data-2019.05.13-15.20.15.055_02.jpk-force | 2019.05.13 | 2 | 2.1.9 | 15.20.15.055 | 2 | FN | 49.0152 | 0.0109976 | 0.56262 | soft | no protein | 0 | BSA | soft_no_protein_0 | soft_no_protein_0_FN | 1 | 0
map-data-2019.05.13-15.20.15.055_03.jpk-force | 2019.05.13 | 2 | 2.1.9 | 15.20.15.055 | 3 | FN | 57.4221 | 0.00495285 | 0.21948 | soft | no protein | 0 | BSA | soft_no_protein_0 | soft_no_protein_0_FN | 1 | 0
map-data-2019.05.13-15.20.15.055_04.jpk-force | 2019.05.13 | 2 | 2.1.9 | 15.20.15.055 | 4 | FN | 57.392 | 0.00584909 | 0.26081 | soft | no protein | 0 | BSA | soft_no_protein_0 | soft_no_protein_0_FN | 1 | 0
map-data-2019.05.13-15.20.15.055_05.jpk-force | 2019.05.13 | 2 | 2.1.9 | 15.20.15.055 | 5 | FN | 74.5872 | 0.00750313 | 0.24228 | soft | no protein | 0 | BSA | soft_no_protein_0 | soft_no_protein_0_FN | 1 | 0
map-data-2019.05.13-15.20.15.055_06.jpk-force | 2019.05.13 | 2 | 2.1.9 | 15.20.15.055 | 6 | FN | 48.6375 | 0.00309826 | 0.16082 | soft | no protein | 0 | BSA | soft_no_protein_0 | soft_no_protein_0_FN | 1 | 0
map-data-2019.05.13-15.20.15.055_07.jpk-force | 2019.05.13 | 2 | 2.1.9 | 15.20.15.055 | 7 | FN | 53.6261 | 0.00707756 | 0.31449 | soft | no protein | 0 | BSA | soft_no_protein_0 | soft_no_protein_0_FN | 1 | 0
map-data-2019.05.13-15.20.15.055_08.jpk-force | 2019.05.13 | 2 | 2.1.9 | 15.20.15.055 | 8 | FN | 59.1734 | 0.00836962 | 0.28794 | soft | no protein | 0 | BSA | soft_no_protein_0 | soft_no_protein_0_FN | 1 | 0
map-data-2019.05.13-15.20.15.055_09.jpk-force | 2019.05.13 | 2 | 2.1.9 | 15.20.15.055 | 9 | FN | 68.8409 | 0.0180102 | 0.58478 | soft | no protein | 0 | BSA | soft_no_protein_0 | soft_no_protein_0_FN | 1 | 0
map-data-2019.05.13-15.20.15.055_10.jpk-force | 2019.05.13 | 2 | 2.1.9 | 15.20.15.055 | 10 | FN | 88.2461 | 0.0182105 | 0.43122 | soft | no protein | 0 | BSA | soft_no_protein_0 | soft_no_protein_0_FN | 1 | 0
map-data-2019.05.13-15.20.15.055_11.jpk-force | 2019.05.13 | 2 | 2.1.9 | 15.20.15.055 | 11 | FN | 116.23 | 0.0349798 | 0.57633 | soft | no protein | 0 | BSA | soft_no_protein_0 | soft_no_protein_0_FN | 1 | 0
map-data-2019.05.13-15.20.15.055_12.jpk-force | 2019.05.13 | 2 | 2.1.9 | 15.20.15.055 | 12 | FN | 116.536 | 0.0291982 | 0.49733 | soft | no protein | 0 | BSA | soft_no_protein_0 | soft_no_protein_0_FN | 1 | 0
map-data-2019.05.13-15.20.15.055_13.jpk-force | 2019.05.13 | 2 | 2.1.9 | 15.20.15.055 | 13 | FN | 174.135 | 0.0612682 | 0.6483 | soft | no protein | 0 | BSA | soft_no_protein_0 | soft_no_protein_0_FN | 1 | 0
map-data-2019.05.13-15.20.15.055_14.jpk-force | 2019.05.13 | 2 | 2.1.9 | 15.20.15.055 | 14 | FN | 36.3581 | 0.000637785 | 0.0485 | soft | no protein | 0 | BSA | soft_no_protein_0 | soft_no_protein_0_FN | 1 | 0
map-data-2019.05.13-15.20.15.055_15.jpk-force | 2019.05.13 | 2 | 2.1.9 | 15.20.15.055 | 15 | FN | 44.0398 | 0.0015138 | 0.07924 | soft | no protein | 0 | BSA | soft_no_protein_0 | soft_no_protein_0_FN | 1 | 0
map-data-2019.05.13-15.20.15.055_16.jpk-force | 2019.05.13 | 2 | 2.1.9 | 15.20.15.055 | 16 | FN | 43.8723 | 0.00334761 | 0.18672 | soft | no protein | 0 | BSA | soft_no_protein_0 | soft_no_protein_0_FN | 1 | 0
map-data-2019.05.13-15.20.15.055_17.jpk-force | 2019.05.13 | 2 | 2.1.9 | 15.20.15.055 | 17 | FN | 40.8579 | 0.00151617 | 0.1081 | soft | no protein | 0 | BSA | soft_no_protein_0 | soft_no_protein_0_FN | 1 | 0
map-data-2019.05.13-15.20.15.055_18.jpk-force | 2019.05.13 | 2 | 2.1.9 | 15.20.15.055 | 18 | FN | 32.2775 | 0.00104235 | 0.09242 | soft | no protein | 0 | BSA | soft_no_protein_0 | soft_no_protein_0_FN | 1 | 0
map-data-2019.05.13-15.20.15.055_19.jpk-force | 2019.05.13 | 2 | 2.1.9 | 15.20.15.055 | 19 | FN | 49.0193 | 0.0104024 | 0.47337 | soft | no protein | 0 | BSA | soft_no_protein_0 | soft_no_protein_0_FN | 1 | 0
map-data-2019.05.13-15.20.15.055_20.jpk-force | 2019.05.13 | 2 | 2.1.9 | 15.20.15.055 | 20 | FN | 108.95 | 0.0353087 | 0.63937 | soft | no protein | 0 | BSA | soft_no_protein_0 | soft_no_protein_0_FN | 1 | 0
map-data-2019.05.13-15.20.15.055_21.jpk-force | 2019.05.13 | 2 | 2.1.9 | 15.20.15.055 | 21 | FN | 89.2314 | 0.0252568 | 0.62492 | soft | no protein | 0 | BSA | soft_no_protein_0 | soft_no_protein_0_FN | 1 | 0
map-data-2019.05.13-15.20.15.055_22.jpk-force | 2019.05.13 | 2 | 2.1.9 | 15.20.15.055 | 22 | FN | 58.2703 | 0.0122222 | 0.44788 | soft | no protein | 0 | BSA | soft_no_protein_0 | soft_no_protein_0_FN | 1 | 0
map-data-2019.05.13-15.20.15.055_23.jpk-force | 2019.05.13 | 2 | 2.1.9 | 15.20.15.055 | 23 | FN | 79.6172 | 0.0196176 | 0.575 | soft | no protein | 0 | BSA | soft_no_protein_0 | soft_no_protein_0_FN | 1 | 0
map-data-2019.05.13-15.20.15.055_24.jpk-force | 2019.05.13 | 2 | 2.1.9 | 15.20.15.055 | 24 | FN | 79.694 | 0.0281689 | 0.68829 | soft | no protein | 0 | BSA | soft_no_protein_0 | soft_no_protein_0_FN | 1 | 0
map-data-2019.05.13-15.20.15.055_25.jpk-force | 2019.05.13 | 2 | 2.1.9 | 15.20.15.055 | 25 | FN | 63.4359 | 0.0109933 | 0.36779 | soft | no protein | 0 | BSA | soft_no_protein_0 | soft_no_protein_0_FN | 1 | 0
map-data-2019.05.13-15.20.15.055_26.jpk-force | 2019.05.13 | 2 | 2.1.9 | 15.20.15.055 | 26 | FN | 50.971 | 0.00816792 | 0.39562 | soft | no protein | 0 | BSA | soft_no_protein_0 | soft_no_protein_0_FN | 1 | 0
map-data-2019.05.13-15.20.15.055_27.jpk-force | 2019.05.13 | 2 | 2.1.9 | 15.20.15.055 | 27 | FN | 32.2332 | 0.000602704 | 0.05084 | soft | no protein | 0 | BSA | soft_no_protein_0 | soft_no_protein_0_FN | 1 | 0
map-data-2019.05.13-15.20.15.055_28.jpk-force | 2019.05.13 | 2 | 2.1.9 | 15.20.15.055 | 28 | FN | 81.451 | 0.0204125 | 0.47318 | soft | no protein | 0 | BSA | soft_no_protein_0 | soft_no_protein_0_FN | 1 | 0
map-data-2019.05.13-15.20.15.055_29.jpk-force | 2019.05.13 | 2 | 2.1.9 | 15.20.15.055 | 29 | FN | 45.873 | 0.00160478 | 0.05597 | soft | no protein | 0 | BSA | soft_no_protein_0 | soft_no_protein_0_FN | 1 | 0
map-data-2019.05.13-15.20.15.055_30.jpk-force | 2019.05.13 | 2 | 2.1.9 | 15.20.15.055 | 30 | FN | 264.296 | 0.0930706 | 0.75169 | soft | no protein | 0 | BSA | soft_no_protein_0 | soft_no_protein_0_FN | 1 | 1
map-data-2019.05.13-15.20.15.055_31.jpk-force | 2019.05.13 | 2 | 2.1.9 | 15.20.15.055 | 31 | FN | 67.444 | 0.0111651 | 0.32765 | soft | no protein | 0 | BSA | soft_no_protein_0 | soft_no_protein_0_FN | 1 | 0
map-data-2019.05.13-15.20.15.055_32.jpk-force | 2019.05.13 | 2 | 2.1.9 | 15.20.15.055 | 32 | FN | 71.3975 | 0.0112761 | 0.36067 | soft | no protein | 0 | BSA | soft_no_protein_0 | soft_no_protein_0_FN | 1 | 0
map-data-2019.05.13-15.20.15.055_33.jpk-force | 2019.05.13 | 2 | 2.1.9 | 15.20.15.055 | 33 | FN | 40.6376 | 0.00169828 | 0.14709 | soft | no protein | 0 | BSA | soft_no_protein_0 | soft_no_protein_0_FN | 1 | 0
map-data-2019.05.13-15.20.15.055_34.jpk-force | 2019.05.13 | 2 | 2.1.9 | 15.20.15.055 | 34 | FN | 54.1466 | 0.00780614 | 0.37547 | soft | no protein | 0 | BSA | soft_no_protein_0 | soft_no_protein_0_FN | 1 | 0
map-data-2019.05.13-15.20.15.055_35.jpk-force | 2019.05.13 | 2 | 2.1.9 | 15.20.15.055 | 35 | FN | 109.722 | 0.0360355 | 0.62961 | soft | no protein | 0 | BSA | soft_no_protein_0 | soft_no_protein_0_FN | 1 | 0
map-data-2019.05.13-15.20.15.055_36.jpk-force | 2019.05.13 | 2 | 2.1.9 | 15.20.15.055 | 36 | FN | 71.9581 | 0.0134654 | 0.41384 | soft | no protein | 0 | BSA | soft_no_protein_0 | soft_no_protein_0_FN | 1 | 0
map-data-2019.05.13-15.20.15.055_37.jpk-force | 2019.05.13 | 2 | 2.1.9 | 15.20.15.055 | 37 | FN | 36.7515 | 0.00068725 | 0.06346 | soft | no protein | 0 | BSA | soft_no_protein_0 | soft_no_protein_0_FN | 1 | 0
map-data-2019.05.13-15.20.15.055_38.jpk-force | 2019.05.13 | 2 | 2.1.9 | 15.20.15.055 | 38 | FN | 35.7384 | 0.000982608 | 0.072 | soft | no protein | 0 | BSA | soft_no_protein_0 | soft_no_protein_0_FN | 1 | 0
map-data-2019.05.13-15.20.15.055_39.jpk-force | 2019.05.13 | 2 | 2.1.9 | 15.20.15.055 | 39 | FN | 75.9242 | 0.0161116 | 0.47571 | soft | no protein | 0 | BSA | soft_no_protein_0 | soft_no_protein_0_FN | 1 | 0
map-data-2019.05.13-15.20.15.055_40.jpk-force | 2019.05.13 | 2 | 2.1.9 | 15.20.15.055 | 40 | FN | 59.6802 | 0.00824756 | 0.33843 | soft | no protein | 0 | BSA | soft_no_protein_0 | soft_no_protein_0_FN | 1 | 0
map-data-2019.05.13-15.20.15.055_41.jpk-force | 2019.05.13 | 2 | 2.1.9 | 15.20.15.055 | 41 | FN | 64.0015 | 0.0135237 | 0.48332 | soft | no protein | 0 | BSA | soft_no_protein_0 | soft_no_protein_0_FN | 1 | 0
map-data-2019.05.13-15.20.15.055_42.jpk-force | 2019.05.13 | 2 | 2.1.9 | 15.20.15.055 | 42 | FN | 71.5717 | 0.0114479 | 0.31921 | soft | no protein | 0 | BSA | soft_no_protein_0 | soft_no_protein_0_FN | 1 | 0
map-data-2019.05.13-15.20.15.055_43.jpk-force | 2019.05.13 | 2 | 2.1.9 | 15.20.15.055 | 43 | FN | 40.2537 | 0.00240873 | 0.13896 | soft | no protein | 0 | BSA | soft_no_protein_0 | soft_no_protein_0_FN | 1 | 0
map-data-2019.05.13-15.20.15.055_44.jpk-force | 2019.05.13 | 2 | 2.1.9 | 15.20.15.055 | 44 | FN | 32.8926 | 0.000728779 | 0.06796 | soft | no protein | 0 | BSA | soft_no_protein_0 | soft_no_protein_0_FN | 1 | 0
map-data-2019.05.13-15.20.15.055_45.jpk-force | 2019.05.13 | 2 | 2.1.9 | 15.20.15.055 | 45 | FN | 95.6967 | 0.0192379 | 0.42151 | soft | no protein | 0 | BSA | soft_no_protein_0 | soft_no_protein_0_FN | 1 | 0
map-data-2019.05.13-15.20.15.055_46.jpk-force | 2019.05.13 | 2 | 2.1.9 | 15.20.15.055 | 46 | FN | 45.7391 | 0.00349795 | 0.17849 | soft | no protein | 0 | BSA | soft_no_protein_0 | soft_no_protein_0_FN | 1 | 0
map-data-2019.05.13-15.20.15.055_47.jpk-force | 2019.05.13 | 2 | 2.1.9 | 15.20.15.055 | 47 | FN | 34.2728 | 0.000732197 | 0.05383 | soft | no protein | 0 | BSA | soft_no_protein_0 | soft_no_protein_0_FN | 1 | 0
map-data-2019.05.13-15.20.15.055_48.jpk-force | 2019.05.13 | 2 | 2.1.9 | 15.20.15.055 | 48 | FN | 72.3838 | 0.012392 | 0.33301 | soft | no protein | 0 | BSA | soft_no_protein_0 | soft_no_protein_0_FN | 1 | 0
map-data-2019.05.13-15.20.15.055_49.jpk-force | 2019.05.13 | 2 | 2.1.9 | 15.20.15.055 | 49 | FN | 51.5149 | 0.00743499 | 0.29428 | soft | no protein | 0 | BSA | soft_no_protein_0 | soft_no_protein_0_FN | 1 | 0
map-data-2019.05.13-15.20.15.055_50.jpk-force | 2019.05.13 | 2 | 2.1.9 | 15.20.15.055 | 50 | FN | 103.345 | 0.0357632 | 0.621 | soft | no protein | 0 | BSA | soft_no_protein_0 | soft_no_protein_0_FN | 1 | 0
map-data-2019.05.13-15.20.15.055_51.jpk-force | 2019.05.13 | 2 | 2.1.9 | 15.20.15.055 | 51 | FN | 84.8067 | 0.0251536 | 0.58763 | soft | no protein | 0 | BSA | soft_no_protein_0 | soft_no_protein_0_FN | 1 | 0
map-data-2019.05.13-15.20.15.055_52.jpk-force | 2019.05.13 | 2 | 2.1.9 | 15.20.15.055 | 52 | FN | 50.1635 | 0.00802195 | 0.33161 | soft | no protein | 0 | BSA | soft_no_protein_0 | soft_no_protein_0_FN | 1 | 0
map-data-2019.05.13-15.20.15.055_53.jpk-force | 2019.05.13 | 2 | 2.1.9 | 15.20.15.055 | 53 | FN | 33.959 | 0.000456491 | 0.04141 | soft | no protein | 0 | BSA | soft_no_protein_0 | soft_no_protein_0_FN | 1 | 0
map-data-2019.05.13-15.20.15.055_54.jpk-force | 2019.05.13 | 2 | 2.1.9 | 15.20.15.055 | 54 | FN | 71.305 | 0.00429352 | 0.17615 | soft | no protein | 0 | BSA | soft_no_protein_0 | soft_no_protein_0_FN | 1 | 0
map-data-2019.05.13-15.20.15.055_55.jpk-force | 2019.05.13 | 2 | 2.1.9 | 15.20.15.055 | 55 | FN | 42.1215 | 0.00130567 | 0.11378 | soft | no protein | 0 | BSA | soft_no_protein_0 | soft_no_protein_0_FN | 1 | 0
map-data-2019.05.13-15.20.15.055_56.jpk-force | 2019.05.13 | 2 | 2.1.9 | 15.20.15.055 | 56 | FN | 50.1506 | 0.00431204 | 0.21148 | soft | no protein | 0 | BSA | soft_no_protein_0 | soft_no_protein_0_FN | 1 | 0
map-data-2019.05.13-15.20.15.055_57.jpk-force | 2019.05.13 | 2 | 2.1.9 | 15.20.15.055 | 57 | FN | 56.2653 | 0.00621468 | 0.27353 | soft | no protein | 0 | BSA | soft_no_protein_0 | soft_no_protein_0_FN | 1 | 0
map-data-2019.05.13-15.20.15.055_58.jpk-force | 2019.05.13 | 2 | 2.1.9 | 15.20.15.055 | 58 | FN | 45.4911 | 0.00227236 | 0.11701 | soft | no protein | 0 | BSA | soft_no_protein_0 | soft_no_protein_0_FN | 1 | 0
map-data-2019.05.13-15.20.15.055_59.jpk-force | 2019.05.13 | 2 | 2.1.9 | 15.20.15.055 | 59 | FN | 106.097 | 0.0335477 | 0.6482 | soft | no protein | 0 | BSA | soft_no_protein_0 | soft_no_protein_0_FN | 1 | 0
map-data-2019.05.13-15.20.15.055_60.jpk-force | 2019.05.13 | 2 | 2.1.9 | 15.20.15.055 | 60 | FN | 39.2361 | 0.000808853 | 0.0869 | soft | no protein | 0 | BSA | soft_no_protein_0 | soft_no_protein_0_FN | 1 | 0
map-data-2019.05.13-15.20.15.055_61.jpk-force | 2019.05.13 | 2 | 2.1.9 | 15.20.15.055 | 61 | FN | 47.8707 | 0.00228902 | 0.16789 | soft | no protein | 0 | BSA | soft_no_protein_0 | soft_no_protein_0_FN | 1 | 0
map-data-2019.05.13-15.20.15.055_62.jpk-force | 2019.05.13 | 2 | 2.1.9 | 15.20.15.055 | 62 | FN | 48.3131 | 0.00220142 | 0.13556 | soft | no protein | 0 | BSA | soft_no_protein_0 | soft_no_protein_0_FN | 1 | 0
map-data-2019.05.13-15.20.15.055_63.jpk-force | 2019.05.13 | 2 | 2.1.9 | 15.20.15.055 | 63 | FN | 104.138 | 0.00644167 | 0.22202 | soft | no protein | 0 | BSA | soft_no_protein_0 | soft_no_protein_0_FN | 1 | 0
map-data-2019.05.13-16.07.13.470_00.jpk-force | 2019.05.13 | 2 | 2.1.9 | 16.07.13.470 | 0 | FN | 100.113 | 0.0243454 | 0.47769 | soft | no protein | 0 | BSA | soft_no_protein_0 | soft_no_protein_0_FN | 1 | 0
map-data-2019.05.13-16.07.13.470_01.jpk-force | 2019.05.13 | 2 | 2.1.9 | 16.07.13.470 | 1 | FN | 124.845 | 0.0458223 | 0.68447 | soft | no protein | 0 | BSA | soft_no_protein_0 | soft_no_protein_0_FN | 1 | 0
map-data-2019.05.13-16.07.13.470_02.jpk-force | 2019.05.13 | 2 | 2.1.9 | 16.07.13.470 | 2 | FN | 61.4941 | 0.0129543 | 0.36175 | soft | no protein | 0 | BSA | soft_no_protein_0 | soft_no_protein_0_FN | 1 | 0
map-data-2019.05.13-16.07.13.470_03.jpk-force | 2019.05.13 | 2 | 2.1.9 | 16.07.13.470 | 3 | FN | 64.857 | 0.00194451 | 0.10851 | soft | no protein | 0 | BSA | soft_no_protein_0 | soft_no_protein_0_FN | 1 | 0
map-data-2019.05.13-16.07.13.470_04.jpk-force | 2019.05.13 | 2 | 2.1.9 | 16.07.13.470 | 4 | FN | 66.4135 | 0.00611378 | 0.21214 | soft | no protein | 0 | BSA | soft_no_protein_0 | soft_no_protein_0_FN | 1 | 0
map-data-2019.05.13-16.07.13.470_05.jpk-force | 2019.05.13 | 2 | 2.1.9 | 16.07.13.470 | 5 | FN | 125.072 | 0.0293224 | 0.50773 | soft | no protein | 0 | BSA | soft_no_protein_0 | soft_no_protein_0_FN | 1 | 0
map-data-2019.05.13-16.07.13.470_06.jpk-force | 2019.05.13 | 2 | 2.1.9 | 16.07.13.470 | 6 | FN | 49.0975 | 0.00246075 | 0.14065 | soft | no protein | 0 | BSA | soft_no_protein_0 | soft_no_protein_0_FN | 1 | 0
map-data-2019.05.13-16.07.13.470_07.jpk-force | 2019.05.13 | 2 | 2.1.9 | 16.07.13.470 | 7 | FN | 59.584 | 0.00505205 | 0.18581 | soft | no protein | 0 | BSA | soft_no_protein_0 | soft_no_protein_0_FN | 1 | 0
map-data-2019.05.13-16.07.13.470_08.jpk-force | 2019.05.13 | 2 | 2.1.9 | 16.07.13.470 | 8 | FN | 134.926 | 0.0762053 | 1.20136 | soft | no protein | 0 | BSA | soft_no_protein_0 | soft_no_protein_0_FN | 1 | 0
map-data-2019.05.13-16.07.13.470_09.jpk-force | 2019.05.13 | 2 | 2.1.9 | 16.07.13.470 | 9 | FN | 63.5183 | 0.00256977 | 0.09385 | soft | no protein | 0 | BSA | soft_no_protein_0 | soft_no_protein_0_FN | 1 | 0
map-data-2019.05.13-16.07.13.470_10.jpk-force | 2019.05.13 | 2 | 2.1.9 | 16.07.13.470 | 10 | FN | 86.7787 | 0.0335803 | 0.73888 | soft | no protein | 0 | BSA | soft_no_protein_0 | soft_no_protein_0_FN | 1 | 0
map-data-2019.05.13-16.07.13.470_11.jpk-force | 2019.05.13 | 2 | 2.1.9 | 16.07.13.470 | 11 | FN | 52.6259 | 0.00886638 | 0.33558 | soft | no protein | 0 | BSA | soft_no_protein_0 | soft_no_protein_0_FN | 1 | 0
map-data-2019.05.13-16.07.13.470_12.jpk-force | 2019.05.13 | 2 | 2.1.9 | 16.07.13.470 | 12 | FN | 47.1872 | 0.00511535 | 0.28832 | soft | no protein | 0 | BSA | soft_no_protein_0 | soft_no_protein_0_FN | 1 | 0
map-data-2019.05.13-16.07.13.470_13.jpk-force | 2019.05.13 | 2 | 2.1.9 | 16.07.13.470 | 13 | FN | 292.716 | 0.179775 | 1.31612 | soft | no protein | 0 | BSA | soft_no_protein_0 | soft_no_protein_0_FN | 1 | 1
map-data-2019.05.13-16.07.13.470_14.jpk-force | 2019.05.13 | 2 | 2.1.9 | 16.07.13.470 | 14 | FN | 56.0244 | 0.00748136 | 0.30395 | soft | no protein | 0 | BSA | soft_no_protein_0 | soft_no_protein_0_FN | 1 | 0
map-data-2019.05.13-16.07.13.470_15.jpk-force | 2019.05.13 | 2 | 2.1.9 | 16.07.13.470 | 15 | FN | 65.5224 | 0.0118147 | 0.42311 | soft | no protein | 0 | BSA | soft_no_protein_0 | soft_no_protein_0_FN | 1 | 0
map-data-2019.05.13-16.07.13.470_16.jpk-force | 2019.05.13 | 2 | 2.1.9 | 16.07.13.470 | 16 | FN | 49.0752 | 0.000494687 | 0.04363 | soft | no protein | 0 | BSA | soft_no_protein_0 | soft_no_protein_0_FN | 1 | 0
map-data-2019.05.13-16.07.13.470_17.jpk-force | 2019.05.13 | 2 | 2.1.9 | 16.07.13.470 | 17 | FN | 89.8829 | 0.0325763 | 0.57212 | soft | no protein | 0 | BSA | soft_no_protein_0 | soft_no_protein_0_FN | 1 | 0
map-data-2019.05.13-16.07.13.470_18.jpk-force | 2019.05.13 | 2 | 2.1.9 | 16.07.13.470 | 18 | FN | 79.4327 | 0.0141712 | 0.33612 | soft | no protein | 0 | BSA | soft_no_protein_0 | soft_no_protein_0_FN | 1 | 0
map-data-2019.05.13-16.07.13.470_19.jpk-force | 2019.05.13 | 2 | 2.1.9 | 16.07.13.470 | 19 | FN | 67.2252 | 0.00954335 | 0.31073 | soft | no protein | 0 | BSA | soft_no_protein_0 | soft_no_protein_0_FN | 1 | 0
map-data-2019.05.13-16.07.13.470_20.jpk-force | 2019.05.13 | 2 | 2.1.9 | 16.07.13.470 | 20 | FN | 80.4169 | 0.0146835 | 0.37517 | soft | no protein | 0 | BSA | soft_no_protein_0 | soft_no_protein_0_FN | 1 | 0
map-data-2019.05.13-16.07.13.470_21.jpk-force | 2019.05.13 | 2 | 2.1.9 | 16.07.13.470 | 21 | FN | 72.4783 | 0.0103122 | 0.30237 | soft | no protein | 0 | BSA | soft_no_protein_0 | soft_no_protein_0_FN | 1 | 0
map-data-2019.05.13-16.07.13.470_22.jpk-force | 2019.05.13 | 2 | 2.1.9 | 16.07.13.470 | 22 | FN | 48.7722 | 0.00535175 | 0.22533 | soft | no protein | 0 | BSA | soft_no_protein_0 | soft_no_protein_0_FN | 1 | 0
map-data-2019.05.13-16.07.13.470_23.jpk-force | 2019.05.13 | 2 | 2.1.9 | 16.07.13.470 | 23 | FN | 54.8486 | 0.012142 | 0.42551 | soft | no protein | 0 | BSA | soft_no_protein_0 | soft_no_protein_0_FN | 1 | 0
map-data-2019.05.13-16.07.13.470_24.jpk-force | 2019.05.13 | 2 | 2.1.9 | 16.07.13.470 | 24 | FN | 36.4913 | 0.00100553 | 0.05599 | soft | no protein | 0 | BSA | soft_no_protein_0 | soft_no_protein_0_FN | 1 | 0
map-data-2019.05.13-16.07.13.470_25.jpk-force | 2019.05.13 | 2 | 2.1.9 | 16.07.13.470 | 25 | FN | 63.0596 | 0.0147626 | 0.41291 | soft | no protein | 0 | BSA | soft_no_protein_0 | soft_no_protein_0_FN | 1 | 0
map-data-2019.05.13-16.07.13.470_26.jpk-force | 2019.05.13 | 2 | 2.1.9 | 16.07.13.470 | 26 | FN | 92.8505 | 0.0220725 | 0.4548 | soft | no protein | 0 | BSA | soft_no_protein_0 | soft_no_protein_0_FN | 1 | 0
map-data-2019.05.13-16.07.13.470_27.jpk-force | 2019.05.13 | 2 | 2.1.9 | 16.07.13.470 | 27 | FN | 55.7365 | 0.00736491 | 0.3069 | soft | no protein | 0 | BSA | soft_no_protein_0 | soft_no_protein_0_FN | 1 | 0
map-data-2019.05.13-16.07.13.470_28.jpk-force | 2019.05.13 | 2 | 2.1.9 | 16.07.13.470 | 28 | FN | 122.937 | 0.0426726 | 0.80864 | soft | no protein | 0 | BSA | soft_no_protein_0 | soft_no_protein_0_FN | 1 | 0
map-data-2019.05.13-16.07.13.470_29.jpk-force | 2019.05.13 | 2 | 2.1.9 | 16.07.13.470 | 29 | FN | 54.128 | 0.00763422 | 0.33182 | soft | no protein | 0 | BSA | soft_no_protein_0 | soft_no_protein_0_FN | 1 | 0
map-data-2019.05.13-16.07.13.470_30.jpk-force | 2019.05.13 | 2 | 2.1.9 | 16.07.13.470 | 30 | FN | 64.29 | 0.00924365 | 0.28232 | soft | no protein | 0 | BSA | soft_no_protein_0 | soft_no_protein_0_FN | 1 | 0
map-data-2019.05.13-16.07.13.470_31.jpk-force | 2019.05.13 | 2 | 2.1.9 | 16.07.13.470 | 31 | FN | 33.4763 | 0.000722014 | 0.06141 | soft | no protein | 0 | BSA | soft_no_protein_0 | soft_no_protein_0_FN | 1 | 0
map-data-2019.05.13-16.07.13.470_32.jpk-force | 2019.05.13 | 2 | 2.1.9 | 16.07.13.470 | 32 | FN | 61.0358 | 0.00654601 | 0.22657 | soft | no protein | 0 | BSA | soft_no_protein_0 | soft_no_protein_0_FN | 1 | 0
map-data-2019.05.13-16.07.13.470_33.jpk-force | 2019.05.13 | 2 | 2.1.9 | 16.07.13.470 | 33 | FN | 73.9828 | 0.0254787 | 0.75417 | soft | no protein | 0 | BSA | soft_no_protein_0 | soft_no_protein_0_FN | 1 | 0
map-data-2019.05.13-16.07.13.470_34.jpk-force | 2019.05.13 | 2 | 2.1.9 | 16.07.13.470 | 34 | FN | 48.5506 | 0.00995873 | 0.41162 | soft | no protein | 0 | BSA | soft_no_protein_0 | soft_no_protein_0_FN | 1 | 0
map-data-2019.05.13-16.07.13.470_35.jpk-force | 2019.05.13 | 2 | 2.1.9 | 16.07.13.470 | 35 | FN | 95.9027 | 0.0206947 | 0.4816 | soft | no protein | 0 | BSA | soft_no_protein_0 | soft_no_protein_0_FN | 1 | 0
map-data-2019.05.13-16.07.13.470_36.jpk-force | 2019.05.13 | 2 | 2.1.9 | 16.07.13.470 | 36 | FN | 109.539 | 0.0365888 | 0.63269 | soft | no protein | 0 | BSA | soft_no_protein_0 | soft_no_protein_0_FN | 1 | 0
map-data-2019.05.13-16.07.13.470_37.jpk-force | 2019.05.13 | 2 | 2.1.9 | 16.07.13.470 | 37 | FN | 81.5531 | 0.0145729 | 0.32075 | soft | no protein | 0 | BSA | soft_no_protein_0 | soft_no_protein_0_FN | 1 | 0
map-data-2019.05.13-16.07.13.470_38.jpk-force | 2019.05.13 | 2 | 2.1.9 | 16.07.13.470 | 38 | FN | 93.7145 | 0.0242681 | 0.62871 | soft | no protein | 0 | BSA | soft_no_protein_0 | soft_no_protein_0_FN | 1 | 0
map-data-2019.05.13-16.07.13.470_39.jpk-force | 2019.05.13 | 2 | 2.1.9 | 16.07.13.470 | 39 | FN | 84.3329 | 0.0201067 | 0.47813 | soft | no protein | 0 | BSA | soft_no_protein_0 | soft_no_protein_0_FN | 1 | 0
map-data-2019.05.13-16.07.13.470_40.jpk-force | 2019.05.13 | 2 | 2.1.9 | 16.07.13.470 | 40 | FN | 46.3311 | 0.00409384 | 0.20848 | soft | no protein | 0 | BSA | soft_no_protein_0 | soft_no_protein_0_FN | 1 | 0
map-data-2019.05.13-16.07.13.470_41.jpk-force | 2019.05.13 | 2 | 2.1.9 | 16.07.13.470 | 41 | FN | 42.83 | 0.00490218 | 0.23525 | soft | no protein | 0 | BSA | soft_no_protein_0 | soft_no_protein_0_FN | 1 | 0
map-data-2019.05.13-16.07.13.470_42.jpk-force | 2019.05.13 | 2 | 2.1.9 | 16.07.13.470 | 42 | FN | 160.657 | 0.0692784 | 1.13997 | soft | no protein | 0 | BSA | soft_no_protein_0 | soft_no_protein_0_FN | 1 | 0
map-data-2019.05.13-16.07.13.470_43.jpk-force | 2019.05.13 | 2 | 2.1.9 | 16.07.13.470 | 43 | FN | 157.997 | 0.055986 | 0.68759 | soft | no protein | 0 | BSA | soft_no_protein_0 | soft_no_protein_0_FN | 1 | 0
map-data-2019.05.13-16.07.13.470_44.jpk-force | 2019.05.13 | 2 | 2.1.9 | 16.07.13.470 | 44 | FN | 33.3919 | 0.000839749 | 0.07566 | soft | no protein | 0 | BSA | soft_no_protein_0 | soft_no_protein_0_FN | 1 | 0
map-data-2019.05.13-16.07.13.470_45.jpk-force | 2019.05.13 | 2 | 2.1.9 | 16.07.13.470 | 45 | FN | 69.9926 | 0.0118549 | 0.37765 | soft | no protein | 0 | BSA | soft_no_protein_0 | soft_no_protein_0_FN | 1 | 0
map-data-2019.05.13-16.07.13.470_46.jpk-force | 2019.05.13 | 2 | 2.1.9 | 16.07.13.470 | 46 | FN | 84.0572 | 0.0203588 | 0.51269 | soft | no protein | 0 | BSA | soft_no_protein_0 | soft_no_protein_0_FN | 1 | 0
map-data-2019.05.13-16.07.13.470_47.jpk-force | 2019.05.13 | 2 | 2.1.9 | 16.07.13.470 | 47 | FN | 32.5931 | 0.000811043 | 0.06825 | soft | no protein | 0 | BSA | soft_no_protein_0 | soft_no_protein_0_FN | 1 | 0
map-data-2019.05.13-16.07.13.470_48.jpk-force | 2019.05.13 | 2 | 2.1.9 | 16.07.13.470 | 48 | FN | 31.5033 | 0.00134069 | 0.10506 | soft | no protein | 0 | BSA | soft_no_protein_0 | soft_no_protein_0_FN | 1 | 0
map-data-2019.05.13-16.07.13.470_49.jpk-force | 2019.05.13 | 2 | 2.1.9 | 16.07.13.470 | 49 | FN | 51.8716 | 0.00405589 | 0.16598 | soft | no protein | 0 | BSA | soft_no_protein_0 | soft_no_protein_0_FN | 1 | 0
map-data-2019.05.13-16.07.13.470_50.jpk-force | 2019.05.13 | 2 | 2.1.9 | 16.07.13.470 | 50 | FN | 35.5634 | 0.000877098 | 0.0904 | soft | no protein | 0 | BSA | soft_no_protein_0 | soft_no_protein_0_FN | 1 | 0
map-data-2019.05.13-16.07.13.470_51.jpk-force | 2019.05.13 | 2 | 2.1.9 | 16.07.13.470 | 51 | FN | 98.8068 | 0.0234213 | 0.51614 | soft | no protein | 0 | BSA | soft_no_protein_0 | soft_no_protein_0_FN | 1 | 0
map-data-2019.05.13-16.07.13.470_52.jpk-force | 2019.05.13 | 2 | 2.1.9 | 16.07.13.470 | 52 | FN | 40.5019 | 0.00117312 | 0.07124 | soft | no protein | 0 | BSA | soft_no_protein_0 | soft_no_protein_0_FN | 1 | 0
map-data-2019.05.13-16.07.13.470_53.jpk-force | 2019.05.13 | 2 | 2.1.9 | 16.07.13.470 | 53 | FN | 67.6987 | 0.0139417 | 0.53979 | soft | no protein | 0 | BSA | soft_no_protein_0 | soft_no_protein_0_FN | 1 | 0
map-data-2019.05.13-16.07.13.470_54.jpk-force | 2019.05.13 | 2 | 2.1.9 | 16.07.13.470 | 54 | FN | 39.9771 | 0.00214551 | 0.15005 | soft | no protein | 0 | BSA | soft_no_protein_0 | soft_no_protein_0_FN | 1 | 0
map-data-2019.05.13-16.07.13.470_55.jpk-force | 2019.05.13 | 2 | 2.1.9 | 16.07.13.470 | 55 | FN | 34.5731 | 0.00092963 | 0.07155 | soft | no protein | 0 | BSA | soft_no_protein_0 | soft_no_protein_0_FN | 1 | 0
map-data-2019.05.13-16.07.13.470_56.jpk-force | 2019.05.13 | 2 | 2.1.9 | 16.07.13.470 | 56 | FN | 83.4806 | 0.0109131 | 0.29505 | soft | no protein | 0 | BSA | soft_no_protein_0 | soft_no_protein_0_FN | 1 | 0
map-data-2019.05.13-16.07.13.470_57.jpk-force | 2019.05.13 | 2 | 2.1.9 | 16.07.13.470 | 57 | FN | 61.5515 | 0.00888803 | 0.34159 | soft | no protein | 0 | BSA | soft_no_protein_0 | soft_no_protein_0_FN | 1 | 0
map-data-2019.05.13-16.07.13.470_58.jpk-force | 2019.05.13 | 2 | 2.1.9 | 16.07.13.470 | 58 | FN | 147.384 | 0.061096 | 0.94581 | soft | no protein | 0 | BSA | soft_no_protein_0 | soft_no_protein_0_FN | 1 | 0
map-data-2019.05.13-16.07.13.470_59.jpk-force | 2019.05.13 | 2 | 2.1.9 | 16.07.13.470 | 59 | FN | 72.1123 | 0.0119468 | 0.39281 | soft | no protein | 0 | BSA | soft_no_protein_0 | soft_no_protein_0_FN | 1 | 0
map-data-2019.05.13-16.07.13.470_60.jpk-force | 2019.05.13 | 2 | 2.1.9 | 16.07.13.470 | 60 | FN | 70.7168 | 0.00775992 | 0.23097 | soft | no protein | 0 | BSA | soft_no_protein_0 | soft_no_protein_0_FN | 1 | 0
map-data-2019.05.13-16.07.13.470_61.jpk-force | 2019.05.13 | 2 | 2.1.9 | 16.07.13.470 | 61 | FN | 47.0451 | 0.00375187 | 0.19545 | soft | no protein | 0 | BSA | soft_no_protein_0 | soft_no_protein_0_FN | 1 | 0
map-data-2019.05.13-16.07.13.470_62.jpk-force | 2019.05.13 | 2 | 2.1.9 | 16.07.13.470 | 62 | FN | 51.6916 | 0.00372243 | 0.2257 | soft | no protein | 0 | BSA | soft_no_protein_0 | soft_no_protein_0_FN | 1 | 0
map-data-2019.05.13-16.07.13.470_63.jpk-force | 2019.05.13 | 2 | 2.1.9 | 16.07.13.470 | 63 | FN | 103.053 | 0.0229691 | 0.46712 | soft | no protein | 0 | BSA | soft_no_protein_0 | soft_no_protein_0_FN | 1 | 0
map-data-2019.05.13-16.52.51.389_00.jpk-force | 2019.05.13 | 2 | 2.1.9 | 16.52.51.389 | 0 | FN | 117.58 | 0.0551001 | 0.87972 | soft | no protein | 0 | BSA | soft_no_protein_0 | soft_no_protein_0_FN | 1 | 0
map-data-2019.05.13-16.52.51.389_01.jpk-force | 2019.05.13 | 2 | 2.1.9 | 16.52.51.389 | 1 | FN | 117.116 | 0.0459203 | 0.71697 | soft | no protein | 0 | BSA | soft_no_protein_0 | soft_no_protein_0_FN | 1 | 0
map-data-2019.05.13-16.52.51.389_02.jpk-force | 2019.05.13 | 2 | 2.1.9 | 16.52.51.389 | 2 | FN | 107.891 | 0.0330275 | 0.64925 | soft | no protein | 0 | BSA | soft_no_protein_0 | soft_no_protein_0_FN | 1 | 0
map-data-2019.05.13-16.52.51.389_03.jpk-force | 2019.05.13 | 2 | 2.1.9 | 16.52.51.389 | 3 | FN | 96.516 | 0.0341312 | 0.9831 | soft | no protein | 0 | BSA | soft_no_protein_0 | soft_no_protein_0_FN | 1 | 0
map-data-2019.05.13-16.52.51.389_04.jpk-force | 2019.05.13 | 2 | 2.1.9 | 16.52.51.389 | 4 | FN | 45.7802 | 0.00163644 | 0.12251 | soft | no protein | 0 | BSA | soft_no_protein_0 | soft_no_protein_0_FN | 1 | 0
map-data-2019.05.13-16.52.51.389_05.jpk-force | 2019.05.13 | 2 | 2.1.9 | 16.52.51.389 | 5 | FN | 47.5194 | 0.00444533 | 0.21683 | soft | no protein | 0 | BSA | soft_no_protein_0 | soft_no_protein_0_FN | 1 | 0
map-data-2019.05.13-16.52.51.389_06.jpk-force | 2019.05.13 | 2 | 2.1.9 | 16.52.51.389 | 6 | FN | 91.4487 | 0.0232039 | 0.64602 | soft | no protein | 0 | BSA | soft_no_protein_0 | soft_no_protein_0_FN | 1 | 0
map-data-2019.05.13-16.52.51.389_07.jpk-force | 2019.05.13 | 2 | 2.1.9 | 16.52.51.389 | 7 | FN | 39.5288 | 0.00448648 | 0.2571 | soft | no protein | 0 | BSA | soft_no_protein_0 | soft_no_protein_0_FN | 1 | 0
map-data-2019.05.13-16.52.51.389_08.jpk-force | 2019.05.13 | 2 | 2.1.9 | 16.52.51.389 | 8 | FN | 71.5782 | 0.00514038 | 0.14533 | soft | no protein | 0 | BSA | soft_no_protein_0 | soft_no_protein_0_FN | 1 | 0
map-data-2019.05.13-16.52.51.389_09.jpk-force | 2019.05.13 | 2 | 2.1.9 | 16.52.51.389 | 9 | FN | 79.1705 | 0.0115491 | 0.3527 | soft | no protein | 0 | BSA | soft_no_protein_0 | soft_no_protein_0_FN | 1 | 0
map-data-2019.05.13-16.52.51.389_10.jpk-force | 2019.05.13 | 2 | 2.1.9 | 16.52.51.389 | 10 | FN | 45.9194 | 0.00416082 | 0.22542 | soft | no protein | 0 | BSA | soft_no_protein_0 | soft_no_protein_0_FN | 1 | 0
map-data-2019.05.13-16.52.51.389_11.jpk-force | 2019.05.13 | 2 | 2.1.9 | 16.52.51.389 | 11 | FN | 43.2289 | 0.00140465 | 0.10186 | soft | no protein | 0 | BSA | soft_no_protein_0 | soft_no_protein_0_FN | 1 | 0
map-data-2019.05.13-16.52.51.389_12.jpk-force | 2019.05.13 | 2 | 2.1.9 | 16.52.51.389 | 12 | FN | 77.6935 | 0.0196712 | 0.51166 | soft | no protein | 0 | BSA | soft_no_protein_0 | soft_no_protein_0_FN | 1 | 0
map-data-2019.05.13-16.52.51.389_13.jpk-force | 2019.05.13 | 2 | 2.1.9 | 16.52.51.389 | 13 | FN | 88.6226 | 0.0289549 | 0.71543 | soft | no protein | 0 | BSA | soft_no_protein_0 | soft_no_protein_0_FN | 1 | 0
map-data-2019.05.13-16.52.51.389_14.jpk-force | 2019.05.13 | 2 | 2.1.9 | 16.52.51.389 | 14 | FN | 75.2922 | 0.0242193 | 0.61934 | soft | no protein | 0 | BSA | soft_no_protein_0 | soft_no_protein_0_FN | 1 | 0
map-data-2019.05.13-16.52.51.389_15.jpk-force | 2019.05.13 | 2 | 2.1.9 | 16.52.51.389 | 15 | FN | 133.56 | 0.0447433 | 0.60475 | soft | no protein | 0 | BSA | soft_no_protein_0 | soft_no_protein_0_FN | 1 | 0
map-data-2019.05.13-16.52.51.389_16.jpk-force | 2019.05.13 | 2 | 2.1.9 | 16.52.51.389 | 16 | FN | 63.8377 | 0.010911 | 0.36194 | soft | no protein | 0 | BSA | soft_no_protein_0 | soft_no_protein_0_FN | 1 | 0
map-data-2019.05.13-16.52.51.389_17.jpk-force | 2019.05.13 | 2 | 2.1.9 | 16.52.51.389 | 17 | FN | 79.2932 | 0.00946987 | 0.2762 | soft | no protein | 0 | BSA | soft_no_protein_0 | soft_no_protein_0_FN | 1 | 0
map-data-2019.05.13-16.52.51.389_18.jpk-force | 2019.05.13 | 2 | 2.1.9 | 16.52.51.389 | 18 | FN | 98.251 | 0.0235661 | 0.49274 | soft | no protein | 0 | BSA | soft_no_protein_0 | soft_no_protein_0_FN | 1 | 0
map-data-2019.05.13-16.52.51.389_19.jpk-force | 2019.05.13 | 2 | 2.1.9 | 16.52.51.389 | 19 | FN | 93.9679 | 0.0223199 | 0.47702 | soft | no protein | 0 | BSA | soft_no_protein_0 | soft_no_protein_0_FN | 1 | 0
map-data-2019.05.13-16.52.51.389_20.jpk-force | 2019.05.13 | 2 | 2.1.9 | 16.52.51.389 | 20 | FN | 74.7061 | 0.0142704 | 0.44726 | soft | no protein | 0 | BSA | soft_no_protein_0 | soft_no_protein_0_FN | 1 | 0
map-data-2019.05.13-16.52.51.389_21.jpk-force | 2019.05.13 | 2 | 2.1.9 | 16.52.51.389 | 21 | FN | 258.703 | 0.0991222 | 0.9187 | soft | no protein | 0 | BSA | soft_no_protein_0 | soft_no_protein_0_FN | 1 | 1
map-data-2019.05.13-16.52.51.389_22.jpk-force | 2019.05.13 | 2 | 2.1.9 | 16.52.51.389 | 22 | FN | 44.5171 | 0.00197947 | 0.15115 | soft | no protein | 0 | BSA | soft_no_protein_0 | soft_no_protein_0_FN | 1 | 0
map-data-2019.05.13-16.52.51.389_23.jpk-force | 2019.05.13 | 2 | 2.1.9 | 16.52.51.389 | 23 | FN | 82.4141 | 0.0158467 | 0.46836 | soft | no protein | 0 | BSA | soft_no_protein_0 | soft_no_protein_0_FN | 1 | 0
map-data-2019.05.13-16.52.51.389_24.jpk-force | 2019.05.13 | 2 | 2.1.9 | 16.52.51.389 | 24 | FN | 138.435 | 0.0464064 | 0.707 | soft | no protein | 0 | BSA | soft_no_protein_0 | soft_no_protein_0_FN | 1 | 0
map-data-2019.05.13-16.52.51.389_25.jpk-force | 2019.05.13 | 2 | 2.1.9 | 16.52.51.389 | 25 | FN | 57.0386 | 0.00870954 | 0.35301 | soft | no protein | 0 | BSA | soft_no_protein_0 | soft_no_protein_0_FN | 1 | 0
map-data-2019.05.13-16.52.51.389_26.jpk-force | 2019.05.13 | 2 | 2.1.9 | 16.52.51.389 | 26 | FN | 66.5874 | 0.00968164 | 0.2742 | soft | no protein | 0 | BSA | soft_no_protein_0 | soft_no_protein_0_FN | 1 | 0
map-data-2019.05.13-16.52.51.389_27.jpk-force | 2019.05.13 | 2 | 2.1.9 | 16.52.51.389 | 27 | FN | 69.7826 | 0.0145268 | 0.40548 | soft | no protein | 0 | BSA | soft_no_protein_0 | soft_no_protein_0_FN | 1 | 0
map-data-2019.05.13-16.52.51.389_28.jpk-force | 2019.05.13 | 2 | 2.1.9 | 16.52.51.389 | 28 | FN | 60.2118 | 0.0047866 | 0.20225 | soft | no protein | 0 | BSA | soft_no_protein_0 | soft_no_protein_0_FN | 1 | 0
map-data-2019.05.13-16.52.51.389_29.jpk-force | 2019.05.13 | 2 | 2.1.9 | 16.52.51.389 | 29 | FN | 55.2956 | 0.00758871 | 0.32975 | soft | no protein | 0 | BSA | soft_no_protein_0 | soft_no_protein_0_FN | 1 | 0
map-data-2019.05.13-16.52.51.389_30.jpk-force | 2019.05.13 | 2 | 2.1.9 | 16.52.51.389 | 30 | FN | 41.1316 | 0.00087325 | 0.07862 | soft | no protein | 0 | BSA | soft_no_protein_0 | soft_no_protein_0_FN | 1 | 0
map-data-2019.05.13-16.52.51.389_31.jpk-force | 2019.05.13 | 2 | 2.1.9 | 16.52.51.389 | 31 | FN | 90.6026 | 0.0221195 | 0.55498 | soft | no protein | 0 | BSA | soft_no_protein_0 | soft_no_protein_0_FN | 1 | 0
map-data-2019.05.13-16.52.51.389_32.jpk-force | 2019.05.13 | 2 | 2.1.9 | 16.52.51.389 | 32 | FN | 114.869 | 0.0631966 | 1.09122 | soft | no protein | 0 | BSA | soft_no_protein_0 | soft_no_protein_0_FN | 1 | 0
map-data-2019.05.13-16.52.51.389_33.jpk-force | 2019.05.13 | 2 | 2.1.9 | 16.52.51.389 | 33 | FN | 39.1155 | 0.0020037 | 0.13232 | soft | no protein | 0 | BSA | soft_no_protein_0 | soft_no_protein_0_FN | 1 | 0
map-data-2019.05.13-16.52.51.389_34.jpk-force | 2019.05.13 | 2 | 2.1.9 | 16.52.51.389 | 34 | FN | 114.792 | 0.0384502 | 0.55872 | soft | no protein | 0 | BSA | soft_no_protein_0 | soft_no_protein_0_FN | 1 | 0
map-data-2019.05.13-16.52.51.389_35.jpk-force | 2019.05.13 | 2 | 2.1.9 | 16.52.51.389 | 35 | FN | 112.86 | 0.0408351 | 0.78844 | soft | no protein | 0 | BSA | soft_no_protein_0 | soft_no_protein_0_FN | 1 | 0
map-data-2019.05.13-16.52.51.389_36.jpk-force | 2019.05.13 | 2 | 2.1.9 | 16.52.51.389 | 36 | FN | 51.2345 | 0.00442648 | 0.19456 | soft | no protein | 0 | BSA | soft_no_protein_0 | soft_no_protein_0_FN | 1 | 0
map-data-2019.05.13-16.52.51.389_37.jpk-force | 2019.05.13 | 2 | 2.1.9 | 16.52.51.389 | 37 | FN | 51.6427 | 0.00515045 | 0.20575 | soft | no protein | 0 | BSA | soft_no_protein_0 | soft_no_protein_0_FN | 1 | 0
map-data-2019.05.13-16.52.51.389_38.jpk-force | 2019.05.13 | 2 | 2.1.9 | 16.52.51.389 | 38 | FN | 37.3672 | 0.00172052 | 0.10993 | soft | no protein | 0 | BSA | soft_no_protein_0 | soft_no_protein_0_FN | 1 | 0
map-data-2019.05.13-16.52.51.389_39.jpk-force | 2019.05.13 | 2 | 2.1.9 | 16.52.51.389 | 39 | FN | 45.2475 | 0.00373257 | 0.18747 | soft | no protein | 0 | BSA | soft_no_protein_0 | soft_no_protein_0_FN | 1 | 0
map-data-2019.05.13-16.52.51.389_40.jpk-force | 2019.05.13 | 2 | 2.1.9 | 16.52.51.389 | 40 | FN | 62.7318 | 0.0196382 | 0.62819 | soft | no protein | 0 | BSA | soft_no_protein_0 | soft_no_protein_0_FN | 1 | 0
map-data-2019.05.13-16.52.51.389_41.jpk-force | 2019.05.13 | 2 | 2.1.9 | 16.52.51.389 | 41 | FN | 36.1887 | 0.00241132 | 0.16216 | soft | no protein | 0 | BSA | soft_no_protein_0 | soft_no_protein_0_FN | 1 | 0
map-data-2019.05.13-16.52.51.389_42.jpk-force | 2019.05.13 | 2 | 2.1.9 | 16.52.51.389 | 42 | FN | 55.6485 | 0.00690959 | 0.30887 | soft | no protein | 0 | BSA | soft_no_protein_0 | soft_no_protein_0_FN | 1 | 0
map-data-2019.05.13-16.52.51.389_43.jpk-force | 2019.05.13 | 2 | 2.1.9 | 16.52.51.389 | 43 | FN | 108.562 | 0.0431331 | 0.78369 | soft | no protein | 0 | BSA | soft_no_protein_0 | soft_no_protein_0_FN | 1 | 0
map-data-2019.05.13-16.52.51.389_44.jpk-force | 2019.05.13 | 2 | 2.1.9 | 16.52.51.389 | 44 | FN | 142.378 | 0.071081 | 1.02406 | soft | no protein | 0 | BSA | soft_no_protein_0 | soft_no_protein_0_FN | 1 | 0
map-data-2019.05.13-16.52.51.389_45.jpk-force | 2019.05.13 | 2 | 2.1.9 | 16.52.51.389 | 45 | FN | 61.842 | 0.0116759 | 0.46894 | soft | no protein | 0 | BSA | soft_no_protein_0 | soft_no_protein_0_FN | 1 | 0
map-data-2019.05.13-16.52.51.389_46.jpk-force | 2019.05.13 | 2 | 2.1.9 | 16.52.51.389 | 46 | FN | 84.7577 | 0.0285589 | 0.67901 | soft | no protein | 0 | BSA | soft_no_protein_0 | soft_no_protein_0_FN | 1 | 0
map-data-2019.05.13-16.52.51.389_47.jpk-force | 2019.05.13 | 2 | 2.1.9 | 16.52.51.389 | 47 | FN | 79.9998 | 0.0158586 | 0.42483 | soft | no protein | 0 | BSA | soft_no_protein_0 | soft_no_protein_0_FN | 1 | 0
map-data-2019.05.13-16.52.51.389_48.jpk-force | 2019.05.13 | 2 | 2.1.9 | 16.52.51.389 | 48 | FN | 41.1439 | 0.00280121 | 0.18029 | soft | no protein | 0 | BSA | soft_no_protein_0 | soft_no_protein_0_FN | 1 | 0
map-data-2019.05.13-16.52.51.389_49.jpk-force | 2019.05.13 | 2 | 2.1.9 | 16.52.51.389 | 49 | FN | 37.8682 | 0.00120345 | 0.07891 | soft | no protein | 0 | BSA | soft_no_protein_0 | soft_no_protein_0_FN | 1 | 0
map-data-2019.05.13-16.52.51.389_50.jpk-force | 2019.05.13 | 2 | 2.1.9 | 16.52.51.389 | 50 | FN | 99.2241 | 0.0182405 | 0.37162 | soft | no protein | 0 | BSA | soft_no_protein_0 | soft_no_protein_0_FN | 1 | 0
map-data-2019.05.13-16.52.51.389_51.jpk-force | 2019.05.13 | 2 | 2.1.9 | 16.52.51.389 | 51 | FN | 42.3542 | 0.00705949 | 0.41161 | soft | no protein | 0 | BSA | soft_no_protein_0 | soft_no_protein_0_FN | 1 | 0
map-data-2019.05.13-16.52.51.389_52.jpk-force | 2019.05.13 | 2 | 2.1.9 | 16.52.51.389 | 52 | FN | 73.7927 | 0.0204796 | 0.68787 | soft | no protein | 0 | BSA | soft_no_protein_0 | soft_no_protein_0_FN | 1 | 0
map-data-2019.05.13-16.52.51.389_53.jpk-force | 2019.05.13 | 2 | 2.1.9 | 16.52.51.389 | 53 | FN | 140.567 | 0.0445176 | 0.6461 | soft | no protein | 0 | BSA | soft_no_protein_0 | soft_no_protein_0_FN | 1 | 0
map-data-2019.05.13-16.52.51.389_54.jpk-force | 2019.05.13 | 2 | 2.1.9 | 16.52.51.389 | 54 | FN | 44.916 | 0.00249788 | 0.20986 | soft | no protein | 0 | BSA | soft_no_protein_0 | soft_no_protein_0_FN | 1 | 0
map-data-2019.05.13-16.52.51.389_55.jpk-force | 2019.05.13 | 2 | 2.1.9 | 16.52.51.389 | 55 | FN | 50.3255 | 0.00955024 | 0.37929 | soft | no protein | 0 | BSA | soft_no_protein_0 | soft_no_protein_0_FN | 1 | 0
map-data-2019.05.13-16.52.51.389_56.jpk-force | 2019.05.13 | 2 | 2.1.9 | 16.52.51.389 | 56 | FN | 72.9372 | 0.00852994 | 0.24655 | soft | no protein | 0 | BSA | soft_no_protein_0 | soft_no_protein_0_FN | 1 | 0
map-data-2019.05.13-16.52.51.389_57.jpk-force | 2019.05.13 | 2 | 2.1.9 | 16.52.51.389 | 57 | FN | 37.8812 | 0.00148489 | 0.1001 | soft | no protein | 0 | BSA | soft_no_protein_0 | soft_no_protein_0_FN | 1 | 0
map-data-2019.05.13-16.52.51.389_58.jpk-force | 2019.05.13 | 2 | 2.1.9 | 16.52.51.389 | 58 | FN | 76.5063 | 0.0209498 | 0.50454 | soft | no protein | 0 | BSA | soft_no_protein_0 | soft_no_protein_0_FN | 1 | 0
map-data-2019.05.13-16.52.51.389_59.jpk-force | 2019.05.13 | 2 | 2.1.9 | 16.52.51.389 | 59 | FN | 142.247 | 0.056454 | 0.86491 | soft | no protein | 0 | BSA | soft_no_protein_0 | soft_no_protein_0_FN | 1 | 0
map-data-2019.05.13-16.52.51.389_60.jpk-force | 2019.05.13 | 2 | 2.1.9 | 16.52.51.389 | 60 | FN | 77.0943 | 0.0191104 | 0.4994 | soft | no protein | 0 | BSA | soft_no_protein_0 | soft_no_protein_0_FN | 1 | 0
map-data-2019.05.13-16.52.51.389_61.jpk-force | 2019.05.13 | 2 | 2.1.9 | 16.52.51.389 | 61 | FN | 78.7628 | 0.0264603 | 0.65042 | soft | no protein | 0 | BSA | soft_no_protein_0 | soft_no_protein_0_FN | 1 | 0
map-data-2019.05.13-16.52.51.389_62.jpk-force | 2019.05.13 | 2 | 2.1.9 | 16.52.51.389 | 62 | FN | 66.7683 | 0.0156417 | 0.47288 | soft | no protein | 0 | BSA | soft_no_protein_0 | soft_no_protein_0_FN | 1 | 0
map-data-2019.05.13-16.52.51.389_63.jpk-force | 2019.05.13 | 2 | 2.1.9 | 16.52.51.389 | 63 | FN | 59.194 | 0.00370405 | 0.16096 | soft | no protein | 0 | BSA | soft_no_protein_0 | soft_no_protein_0_FN | 1 | 0
map-data-2019.05.07-10.23.06.798_000.jpk-force | 2019.05.07 | 1 | 1.1.1 | 10.23.06.798 | 0 | FN | 441.822 | 0.331624 | 1.34101 | soft | sulfo | 200 | BSA | soft_sulfo_200 | soft_sulfo_200_FN | 0 | 1
map-data-2019.05.07-10.23.06.798_001.jpk-force | 2019.05.07 | 1 | 1.1.1 | 10.23.06.798 | 1 | FN | 485.266 | 0.203363 | 0.9696 | soft | sulfo | 200 | BSA | soft_sulfo_200 | soft_sulfo_200_FN | 0 | 1
map-data-2019.05.07-10.23.06.798_002.jpk-force | 2019.05.07 | 1 | 1.1.1 | 10.23.06.798 | 2 | FN | 373.133 | 0.244525 | 1.33995 | soft | sulfo | 200 | BSA | soft_sulfo_200 | soft_sulfo_200_FN | 0 | 1
map-data-2019.05.07-10.23.06.798_003.jpk-force | 2019.05.07 | 1 | 1.1.1 | 10.23.06.798 | 3 | FN | 564.292 | 0.52991 | 1.55634 | soft | sulfo | 200 | BSA | soft_sulfo_200 | soft_sulfo_200_FN | 0 | 1
map-data-2019.05.07-10.23.06.798_004.jpk-force | 2019.05.07 | 1 | 1.1.1 | 10.23.06.798 | 4 | FN | 474.304 | 0.340233 | 1.3555 | soft | sulfo | 200 | BSA | soft_sulfo_200 | soft_sulfo_200_FN | 0 | 1
map-data-2019.05.07-10.23.06.798_005.jpk-force | 2019.05.07 | 1 | 1.1.1 | 10.23.06.798 | 5 | FN | 711.166 | 0.573605 | 1.49058 | soft | sulfo | 200 | BSA | soft_sulfo_200 | soft_sulfo_200_FN | 0 | 1
map-data-2019.05.07-10.23.06.798_006.jpk-force | 2019.05.07 | 1 | 1.1.1 | 10.23.06.798 | 6 | FN | 504.143 | 0.474054 | 1.54088 | soft | sulfo | 200 | BSA | soft_sulfo_200 | soft_sulfo_200_FN | 0 | 1
map-data-2019.05.07-10.23.06.798_007.jpk-force | 2019.05.07 | 1 | 1.1.1 | 10.23.06.798 | 7 | FN | 474.057 | 0.290275 | 1.42422 | soft | sulfo | 200 | BSA | soft_sulfo_200 | soft_sulfo_200_FN | 0 | 1
map-data-2019.05.07-10.23.06.798_008.jpk-force | 2019.05.07 | 1 | 1.1.1 | 10.23.06.798 | 8 | FN | 558.998 | 0.412138 | 1.40856 | soft | sulfo | 200 | BSA | soft_sulfo_200 | soft_sulfo_200_FN | 0 | 1
map-data-2019.05.07-10.23.06.798_009.jpk-force | 2019.05.07 | 1 | 1.1.1 | 10.23.06.798 | 9 | FN | 651.723 | 0.63401 | 1.83751 | soft | sulfo | 200 | BSA | soft_sulfo_200 | soft_sulfo_200_FN | 0 | 1
map-data-2019.05.07-10.23.06.798_010.jpk-force | 2019.05.07 | 1 | 1.1.1 | 10.23.06.798 | 10 | FN | 641.775 | 0.678638 | 1.8969 | soft | sulfo | 200 | BSA | soft_sulfo_200 | soft_sulfo_200_FN | 0 | 1
map-data-2019.05.07-10.23.06.798_011.jpk-force | 2019.05.07 | 1 | 1.1.1 | 10.23.06.798 | 11 | FN | 346.786 | 0.217792 | 1.07507 | soft | sulfo | 200 | BSA | soft_sulfo_200 | soft_sulfo_200_FN | 0 | 1
map-data-2019.05.07-10.23.06.798_012.jpk-force | 2019.05.07 | 1 | 1.1.1 | 10.23.06.798 | 12 | FN | 288.795 | 0.19695 | 1.09691 | soft | sulfo | 200 | BSA | soft_sulfo_200 | soft_sulfo_200_FN | 0 | 1
map-data-2019.05.07-10.23.06.798_013.jpk-force | 2019.05.07 | 1 | 1.1.1 | 10.23.06.798 | 13 | FN | 522.629 | 0.516411 | 2.4825 | soft | sulfo | 200 | BSA | soft_sulfo_200 | soft_sulfo_200_FN | 0 | 1
map-data-2019.05.07-10.23.06.798_014.jpk-force | 2019.05.07 | 1 | 1.1.1 | 10.23.06.798 | 14 | FN | 347.687 | 0.205781 | 1.0481 | soft | sulfo | 200 | BSA | soft_sulfo_200 | soft_sulfo_200_FN | 0 | 1
map-data-2019.05.07-10.23.06.798_015.jpk-force | 2019.05.07 | 1 | 1.1.1 | 10.23.06.798 | 15 | FN | 319.955 | 0.227863 | 1.30944 | soft | sulfo | 200 | BSA | soft_sulfo_200 | soft_sulfo_200_FN | 0 | 1
map-data-2019.05.07-10.23.06.798_016.jpk-force | 2019.05.07 | 1 | 1.1.1 | 10.23.06.798 | 16 | FN | 415.056 | 0.400354 | 1.86924 | soft | sulfo | 200 | BSA | soft_sulfo_200 | soft_sulfo_200_FN | 0 | 1
map-data-2019.05.07-10.23.06.798_017.jpk-force | 2019.05.07 | 1 | 1.1.1 | 10.23.06.798 | 17 | FN | 265.971 | 0.134963 | 1.02836 | soft | sulfo | 200 | BSA | soft_sulfo_200 | soft_sulfo_200_FN | 0 | 1
map-data-2019.05.07-10.23.06.798_018.jpk-force | 2019.05.07 | 1 | 1.1.1 | 10.23.06.798 | 18 | FN | 368.134 | 0.281224 | 1.49857 | soft | sulfo | 200 | BSA | soft_sulfo_200 | soft_sulfo_200_FN | 0 | 1
map-data-2019.05.07-10.23.06.798_019.jpk-force | 2019.05.07 | 1 | 1.1.1 | 10.23.06.798 | 19 | FN | 389.405 | 0.281773 | 1.37242 | soft | sulfo | 200 | BSA | soft_sulfo_200 | soft_sulfo_200_FN | 0 | 1
map-data-2019.05.07-10.23.06.798_020.jpk-force | 2019.05.07 | 1 | 1.1.1 | 10.23.06.798 | 20 | FN | 545.363 | 0.428185 | 1.49894 | soft | sulfo | 200 | BSA | soft_sulfo_200 | soft_sulfo_200_FN | 0 | 1
map-data-2019.05.07-10.23.06.798_021.jpk-force | 2019.05.07 | 1 | 1.1.1 | 10.23.06.798 | 21 | FN | 324.354 | 0.255858 | 1.51804 | soft | sulfo | 200 | BSA | soft_sulfo_200 | soft_sulfo_200_FN | 0 | 1
map-data-2019.05.07-10.23.06.798_022.jpk-force | 2019.05.07 | 1 | 1.1.1 | 10.23.06.798 | 22 | FN | 310.291 | 0.218071 | 1.34271 | soft | sulfo | 200 | BSA | soft_sulfo_200 | soft_sulfo_200_FN | 0 | 1
map-data-2019.05.07-10.23.06.798_023.jpk-force | 2019.05.07 | 1 | 1.1.1 | 10.23.06.798 | 23 | FN | 178.566 | 0.0748617 | 0.75818 | soft | sulfo | 200 | BSA | soft_sulfo_200 | soft_sulfo_200_FN | 0 | 0
map-data-2019.05.07-10.23.06.798_024.jpk-force | 2019.05.07 | 1 | 1.1.1 | 10.23.06.798 | 24 | FN | 416.558 | 0.210435 | 1.08463 | soft | sulfo | 200 | BSA | soft_sulfo_200 | soft_sulfo_200_FN | 0 | 1
map-data-2019.05.07-10.23.06.798_025.jpk-force | 2019.05.07 | 1 | 1.1.1 | 10.23.06.798 | 25 | FN | 869.937 | 0.924065 | 2.46031 | soft | sulfo | 200 | BSA | soft_sulfo_200 | soft_sulfo_200_FN | 0 | 1
map-data-2019.05.07-10.23.06.798_026.jpk-force | 2019.05.07 | 1 | 1.1.1 | 10.23.06.798 | 26 | FN | 481.69 | 0.657972 | 2.17435 | soft | sulfo | 200 | BSA | soft_sulfo_200 | soft_sulfo_200_FN | 0 | 1
map-data-2019.05.07-10.23.06.798_027.jpk-force | 2019.05.07 | 1 | 1.1.1 | 10.23.06.798 | 27 | FN | 291.025 | 0.223789 | 1.35229 | soft | sulfo | 200 | BSA | soft_sulfo_200 | soft_sulfo_200_FN | 0 | 1
map-data-2019.05.07-10.23.06.798_028.jpk-force | 2019.05.07 | 1 | 1.1.1 | 10.23.06.798 | 28 | FN | 286.047 | 0.183898 | 0.98859 | soft | sulfo | 200 | BSA | soft_sulfo_200 | soft_sulfo_200_FN | 0 | 1
map-data-2019.05.07-10.23.06.798_029.jpk-force | 2019.05.07 | 1 | 1.1.1 | 10.23.06.798 | 29 | FN | 805.128 | 0.983673 | 2.25878 | soft | sulfo | 200 | BSA | soft_sulfo_200 | soft_sulfo_200_FN | 0 | 1
map-data-2019.05.07-10.23.06.798_030.jpk-force | 2019.05.07 | 1 | 1.1.1 | 10.23.06.798 | 30 | FN | 268.703 | 0.228232 | 1.42318 | soft | sulfo | 200 | BSA | soft_sulfo_200 | soft_sulfo_200_FN | 0 | 1
map-data-2019.05.07-10.23.06.798_031.jpk-force | 2019.05.07 | 1 | 1.1.1 | 10.23.06.798 | 31 | FN | 321.27 | 0.15439 | 1.05406 | soft | sulfo | 200 | BSA | soft_sulfo_200 | soft_sulfo_200_FN | 0 | 1
map-data-2019.05.07-10.23.06.798_032.jpk-force | 2019.05.07 | 1 | 1.1.1 | 10.23.06.798 | 32 | FN | 475.955 | 0.447457 | 1.60117 | soft | sulfo | 200 | BSA | soft_sulfo_200 | soft_sulfo_200_FN | 0 | 1
map-data-2019.05.07-10.23.06.798_033.jpk-force | 2019.05.07 | 1 | 1.1.1 | 10.23.06.798 | 33 | FN | 303.604 | 0.30677 | 1.731 | soft | sulfo | 200 | BSA | soft_sulfo_200 | soft_sulfo_200_FN | 0 | 1
map-data-2019.05.07-10.23.06.798_034.jpk-force | 2019.05.07 | 1 | 1.1.1 | 10.23.06.798 | 34 | FN | 229.57 | 0.148078 | 1.10828 | soft | sulfo | 200 | BSA | soft_sulfo_200 | soft_sulfo_200_FN | 0 | 1
map-data-2019.05.07-10.23.06.798_035.jpk-force | 2019.05.07 | 1 | 1.1.1 | 10.23.06.798 | 35 | FN | 263.459 | 0.148765 | 1.54099 | soft | sulfo | 200 | BSA | soft_sulfo_200 | soft_sulfo_200_FN | 0 | 0
map-data-2019.05.07-10.23.06.798_036.jpk-force | 2019.05.07 | 1 | 1.1.1 | 10.23.06.798 | 36 | FN | 300.954 | 0.157161 | 0.89542 | soft | sulfo | 200 | BSA | soft_sulfo_200 | soft_sulfo_200_FN | 0 | 1
map-data-2019.05.07-10.23.06.798_037.jpk-force | 2019.05.07 | 1 | 1.1.1 | 10.23.06.798 | 37 | FN | 593.642 | 0.431625 | 1.26204 | soft | sulfo | 200 | BSA | soft_sulfo_200 | soft_sulfo_200_FN | 0 | 1
map-data-2019.05.07-10.23.06.798_038.jpk-force | 2019.05.07 | 1 | 1.1.1 | 10.23.06.798 | 38 | FN | 271.247 | 0.109012 | 0.74197 | soft | sulfo | 200 | BSA | soft_sulfo_200 | soft_sulfo_200_FN | 0 | 1
map-data-2019.05.07-10.23.06.798_039.jpk-force | 2019.05.07 | 1 | 1.1.1 | 10.23.06.798 | 39 | FN | 502.351 | 0.402137 | 1.42785 | soft | sulfo | 200 | BSA | soft_sulfo_200 | soft_sulfo_200_FN | 0 | 1
map-data-2019.05.07-10.23.06.798_040.jpk-force | 2019.05.07 | 1 | 1.1.1 | 10.23.06.798 | 40 | FN | 629.635 | 0.601766 | 1.89472 | soft | sulfo | 200 | BSA | soft_sulfo_200 | soft_sulfo_200_FN | 0 | 1
map-data-2019.05.07-10.23.06.798_041.jpk-force | 2019.05.07 | 1 | 1.1.1 | 10.23.06.798 | 41 | FN | 459.824 | 0.528668 | 1.93386 | soft | sulfo | 200 | BSA | soft_sulfo_200 | soft_sulfo_200_FN | 0 | 1
map-data-2019.05.07-10.23.06.798_042.jpk-force | 2019.05.07 | 1 | 1.1.1 | 10.23.06.798 | 42 | FN | 282.236 | 0.221923 | 1.40882 | soft | sulfo | 200 | BSA | soft_sulfo_200 | soft_sulfo_200_FN | 0 | 1
map-data-2019.05.07-10.23.06.798_043.jpk-force | 2019.05.07 | 1 | 1.1.1 | 10.23.06.798 | 43 | FN | 449.095 | 0.269213 | 1.23742 | soft | sulfo | 200 | BSA | soft_sulfo_200 | soft_sulfo_200_FN | 0 | 1
map-data-2019.05.07-10.23.06.798_044.jpk-force | 2019.05.07 | 1 | 1.1.1 | 10.23.06.798 | 44 | FN | 486.353 | 0.308251 | 1.55205 | soft | sulfo | 200 | BSA | soft_sulfo_200 | soft_sulfo_200_FN | 0 | 1
map-data-2019.05.07-10.23.06.798_045.jpk-force | 2019.05.07 | 1 | 1.1.1 | 10.23.06.798 | 45 | FN | 561.628 | 0.366899 | 1.28501 | soft | sulfo | 200 | BSA | soft_sulfo_200 | soft_sulfo_200_FN | 0 | 1
map-data-2019.05.07-10.23.06.798_046.jpk-force | 2019.05.07 | 1 | 1.1.1 | 10.23.06.798 | 46 | FN | 186.265 | 0.161905 | 1.41645 | soft | sulfo | 200 | BSA | soft_sulfo_200 | soft_sulfo_200_FN | 0 | 0
map-data-2019.05.07-10.23.06.798_047.jpk-force | 2019.05.07 | 1 | 1.1.1 | 10.23.06.798 | 47 | FN | 329.72 | 0.192895 | 1.00228 | soft | sulfo | 200 | BSA | soft_sulfo_200 | soft_sulfo_200_FN | 0 | 1
map-data-2019.05.07-10.23.06.798_048.jpk-force | 2019.05.07 | 1 | 1.1.1 | 10.23.06.798 | 48 | FN | 296.177 | 0.176523 | 1.15373 | soft | sulfo | 200 | BSA | soft_sulfo_200 | soft_sulfo_200_FN | 0 | 1
map-data-2019.05.07-10.23.06.798_049.jpk-force | 2019.05.07 | 1 | 1.1.1 | 10.23.06.798 | 49 | FN | 364.848 | 0.208882 | 1.16296 | soft | sulfo | 200 | BSA | soft_sulfo_200 | soft_sulfo_200_FN | 0 | 1
map-data-2019.05.07-10.23.06.798_050.jpk-force | 2019.05.07 | 1 | 1.1.1 | 10.23.06.798 | 50 | FN | 511.991 | 0.40623 | 1.5875 | soft | sulfo | 200 | BSA | soft_sulfo_200 | soft_sulfo_200_FN | 0 | 1
map-data-2019.05.07-10.23.06.798_051.jpk-force | 2019.05.07 | 1 | 1.1.1 | 10.23.06.798 | 51 | FN | 105.456 | 0.0426401 | 0.7974 | soft | sulfo | 200 | BSA | soft_sulfo_200 | soft_sulfo_200_FN | 0 | 0
map-data-2019.05.07-10.23.06.798_052.jpk-force | 2019.05.07 | 1 | 1.1.1 | 10.23.06.798 | 52 | FN | 398.039 | 0.439759 | 2.7084 | soft | sulfo | 200 | BSA | soft_sulfo_200 | soft_sulfo_200_FN | 0 | 0
map-data-2019.05.07-10.23.06.798_053.jpk-force | 2019.05.07 | 1 | 1.1.1 | 10.23.06.798 | 53 | FN | 473.366 | 0.296239 | 1.21198 | soft | sulfo | 200 | BSA | soft_sulfo_200 | soft_sulfo_200_FN | 0 | 1
map-data-2019.05.07-10.23.06.798_054.jpk-force | 2019.05.07 | 1 | 1.1.1 | 10.23.06.798 | 54 | FN | 526.448 | 0.404368 | 1.6025 | soft | sulfo | 200 | BSA | soft_sulfo_200 | soft_sulfo_200_FN | 0 | 1
map-data-2019.05.07-10.23.06.798_055.jpk-force | 2019.05.07 | 1 | 1.1.1 | 10.23.06.798 | 55 | FN | 340.472 | 0.287979 | 1.5056 | soft | sulfo | 200 | BSA | soft_sulfo_200 | soft_sulfo_200_FN | 0 | 1
map-data-2019.05.07-10.23.06.798_056.jpk-force | 2019.05.07 | 1 | 1.1.1 | 10.23.06.798 | 56 | FN | 396.785 | 0.25683 | 1.1786 | soft | sulfo | 200 | BSA | soft_sulfo_200 | soft_sulfo_200_FN | 0 | 1
map-data-2019.05.07-10.23.06.798_057.jpk-force | 2019.05.07 | 1 | 1.1.1 | 10.23.06.798 | 57 | FN | 319.554 | 0.162131 | 0.9118 | soft | sulfo | 200 | BSA | soft_sulfo_200 | soft_sulfo_200_FN | 0 | 1
map-data-2019.05.07-10.23.06.798_058.jpk-force | 2019.05.07 | 1 | 1.1.1 | 10.23.06.798 | 58 | FN | 418.973 | 0.270928 | 1.267 | soft | sulfo | 200 | BSA | soft_sulfo_200 | soft_sulfo_200_FN | 0 | 1
map-data-2019.05.07-10.23.06.798_059.jpk-force | 2019.05.07 | 1 | 1.1.1 | 10.23.06.798 | 59 | FN | 444.572 | 0.361776 | 1.6798 | soft | sulfo | 200 | BSA | soft_sulfo_200 | soft_sulfo_200_FN | 0 | 1
map-data-2019.05.07-10.23.06.798_060.jpk-force | 2019.05.07 | 1 | 1.1.1 | 10.23.06.798 | 60 | FN | 261.621 | 0.143369 | 1.3178 | soft | sulfo | 200 | BSA | soft_sulfo_200 | soft_sulfo_200_FN | 0 | 1
map-data-2019.05.07-10.23.06.798_061.jpk-force | 2019.05.07 | 1 | 1.1.1 | 10.23.06.798 | 61 | FN | 398.555 | 0.482598 | 1.8339 | soft | sulfo | 200 | BSA | soft_sulfo_200 | soft_sulfo_200_FN | 0 | 1
map-data-2019.05.07-10.23.06.798_062.jpk-force | 2019.05.07 | 1 | 1.1.1 | 10.23.06.798 | 62 | FN | 385.59 | 0.382594 | 2.0225 | soft | sulfo | 200 | BSA | soft_sulfo_200 | soft_sulfo_200_FN | 0 | 1
map-data-2019.05.07-10.23.06.798_063.jpk-force | 2019.05.07 | 1 | 1.1.1 | 10.23.06.798 | 63 | FN | 324.247 | 0.197785 | 1.1147 | soft | sulfo | 200 | BSA | soft_sulfo_200 | soft_sulfo_200_FN | 0 | 1
map-data-2019.05.07-10.23.06.798_064.jpk-force | 2019.05.07 | 1 | 1.1.1 | 10.23.06.798 | 64 | FN | 324.195 | 0.196428 | 1.0576 | soft | sulfo | 200 | BSA | soft_sulfo_200 | soft_sulfo_200_FN | 0 | 1
map-data-2019.05.07-10.23.06.798_065.jpk-force | 2019.05.07 | 1 | 1.1.1 | 10.23.06.798 | 65 | FN | 394.369 | 0.245482 | 1.3187 | soft | sulfo | 200 | BSA | soft_sulfo_200 | soft_sulfo_200_FN | 0 | 1
map-data-2019.05.07-10.23.06.798_066.jpk-force | 2019.05.07 | 1 | 1.1.1 | 10.23.06.798 | 66 | FN | 334.408 | 0.252741 | 1.4846 | soft | sulfo | 200 | BSA | soft_sulfo_200 | soft_sulfo_200_FN | 0 | 1
map-data-2019.05.07-10.23.06.798_067.jpk-force | 2019.05.07 | 1 | 1.1.1 | 10.23.06.798 | 67 | FN | 599.05 | 0.477313 | 1.3959 | soft | sulfo | 200 | BSA | soft_sulfo_200 | soft_sulfo_200_FN | 0 | 1
map-data-2019.05.07-10.23.06.798_068.jpk-force | 2019.05.07 | 1 | 1.1.1 | 10.23.06.798 | 68 | FN | 351.974 | 0.179114 | 1.0139 | soft | sulfo | 200 | BSA | soft_sulfo_200 | soft_sulfo_200_FN | 0 | 1
map-data-2019.05.07-10.23.06.798_069.jpk-force | 2019.05.07 | 1 | 1.1.1 | 10.23.06.798 | 69 | FN | 440.592 | 0.321605 | 1.3479 | soft | sulfo | 200 | BSA | soft_sulfo_200 | soft_sulfo_200_FN | 0 | 1
map-data-2019.05.07-10.23.06.798_070.jpk-force | 2019.05.07 | 1 | 1.1.1 | 10.23.06.798 | 70 | FN | 538.625 | 0.434765 | 1.9598 | soft | sulfo | 200 | BSA | soft_sulfo_200 | soft_sulfo_200_FN | 0 | 1
map-data-2019.05.07-10.23.06.798_071.jpk-force | 2019.05.07 | 1 | 1.1.1 | 10.23.06.798 | 71 | FN | 351.204 | 0.204751 | 1.0333 | soft | sulfo | 200 | BSA | soft_sulfo_200 | soft_sulfo_200_FN | 0 | 1
map-data-2019.05.07-10.23.06.798_072.jpk-force | 2019.05.07 | 1 | 1.1.1 | 10.23.06.798 | 72 | FN | 221.276 | 0.150552 | 1.488 | soft | sulfo | 200 | BSA | soft_sulfo_200 | soft_sulfo_200_FN | 0 | 0
map-data-2019.05.07-10.23.06.798_073.jpk-force | 2019.05.07 | 1 | 1.1.1 | 10.23.06.798 | 73 | FN | 228.617 | 0.0967685 | 0.7364 | soft | sulfo | 200 | BSA | soft_sulfo_200 | soft_sulfo_200_FN | 0 | 1
map-data-2019.05.07-10.23.06.798_074.jpk-force | 2019.05.07 | 1 | 1.1.1 | 10.23.06.798 | 74 | FN | 276.416 | 0.177414 | 1.4054 | soft | sulfo | 200 | BSA | soft_sulfo_200 | soft_sulfo_200_FN | 0 | 1
map-data-2019.05.07-10.23.06.798_075.jpk-force | 2019.05.07 | 1 | 1.1.1 | 10.23.06.798 | 75 | FN | 403.032 | 0.38371 | 1.714 | soft | sulfo | 200 | BSA | soft_sulfo_200 | soft_sulfo_200_FN | 0 | 1
map-data-2019.05.07-10.23.06.798_076.jpk-force | 2019.05.07 | 1 | 1.1.1 | 10.23.06.798 | 76 | FN | 419.506 | 0.36114 | 1.3216 | soft | sulfo | 200 | BSA | soft_sulfo_200 | soft_sulfo_200_FN | 0 | 1
map-data-2019.05.07-10.23.06.798_077.jpk-force | 2019.05.07 | 1 | 1.1.1 | 10.23.06.798 | 77 | FN | 206.836 | 0.105063 | 0.892 | soft | sulfo | 200 | BSA | soft_sulfo_200 | soft_sulfo_200_FN | 0 | 0
map-data-2019.05.07-10.23.06.798_078.jpk-force | 2019.05.07 | 1 | 1.1.1 | 10.23.06.798 | 78 | FN | 286.816 | 0.251217 | 1.4242 | soft | sulfo | 200 | BSA | soft_sulfo_200 | soft_sulfo_200_FN | 0 | 1
map-data-2019.05.07-10.23.06.798_079.jpk-force | 2019.05.07 | 1 | 1.1.1 | 10.23.06.798 | 79 | FN | 289.323 | 0.287937 | 1.5182 | soft | sulfo | 200 | BSA | soft_sulfo_200 | soft_sulfo_200_FN | 0 | 0
map-data-2019.05.07-10.23.06.798_080.jpk-force | 2019.05.07 | 1 | 1.1.1 | 10.23.06.798 | 80 | FN | 286.735 | 0.274971 | 1.8125 | soft | sulfo | 200 | BSA | soft_sulfo_200 | soft_sulfo_200_FN | 0 | 0
map-data-2019.05.07-10.23.06.798_081.jpk-force | 2019.05.07 | 1 | 1.1.1 | 10.23.06.798 | 81 | FN | 535.133 | 0.368291 | 1.2908 | soft | sulfo | 200 | BSA | soft_sulfo_200 | soft_sulfo_200_FN | 0 | 1
map-data-2019.05.07-10.23.06.798_082.jpk-force | 2019.05.07 | 1 | 1.1.1 | 10.23.06.798 | 82 | FN | 503.876 | 0.436927 | 1.4836 | soft | sulfo | 200 | BSA | soft_sulfo_200 | soft_sulfo_200_FN | 0 | 1
map-data-2019.05.07-10.23.06.798_083.jpk-force | 2019.05.07 | 1 | 1.1.1 | 10.23.06.798 | 83 | FN | 355.072 | 0.158775 | 1.0212 | soft | sulfo | 200 | BSA | soft_sulfo_200 | soft_sulfo_200_FN | 0 | 1
map-data-2019.05.07-10.23.06.798_084.jpk-force | 2019.05.07 | 1 | 1.1.1 | 10.23.06.798 | 84 | FN | 417.894 | 0.271621 | 1.2191 | soft | sulfo | 200 | BSA | soft_sulfo_200 | soft_sulfo_200_FN | 0 | 1
map-data-2019.05.07-10.23.06.798_085.jpk-force | 2019.05.07 | 1 | 1.1.1 | 10.23.06.798 | 85 | FN | 315.404 | 0.15942 | 0.9776 | soft | sulfo | 200 | BSA | soft_sulfo_200 | soft_sulfo_200_FN | 0 | 1
map-data-2019.05.07-10.23.06.798_086.jpk-force | 2019.05.07 | 1 | 1.1.1 | 10.23.06.798 | 86 | FN | 453.518 | 0.228622 | 1.1012 | soft | sulfo | 200 | BSA | soft_sulfo_200 | soft_sulfo_200_FN | 0 | 1
map-data-2019.05.07-10.23.06.798_087.jpk-force | 2019.05.07 | 1 | 1.1.1 | 10.23.06.798 | 87 | FN | 309.463 | 0.183254 | 1.5004 | soft | sulfo | 200 | BSA | soft_sulfo_200 | soft_sulfo_200_FN | 0 | 1
map-data-2019.05.07-10.23.06.798_088.jpk-force | 2019.05.07 | 1 | 1.1.1 | 10.23.06.798 | 88 | FN | 424.889 | 0.246631 | 1.2389 | soft | sulfo | 200 | BSA | soft_sulfo_200 | soft_sulfo_200_FN | 0 | 1
map-data-2019.05.07-10.23.06.798_089.jpk-force | 2019.05.07 | 1 | 1.1.1 | 10.23.06.798 | 89 | FN | 450.338 | 0.332547 | 1.3197 | soft | sulfo | 200 | BSA | soft_sulfo_200 | soft_sulfo_200_FN | 0 | 1
map-data-2019.05.07-10.23.06.798_090.jpk-force | 2019.05.07 | 1 | 1.1.1 | 10.23.06.798 | 90 | FN | 433.456 | 0.274744 | 1.3828 | soft | sulfo | 200 | BSA | soft_sulfo_200 | soft_sulfo_200_FN | 0 | 1
map-data-2019.05.07-10.23.06.798_091.jpk-force | 2019.05.07 | 1 | 1.1.1 | 10.23.06.798 | 91 | FN | 346.722 | 0.184864 | 0.9669 | soft | sulfo | 200 | BSA | soft_sulfo_200 | soft_sulfo_200_FN | 0 | 1
map-data-2019.05.07-10.23.06.798_092.jpk-force | 2019.05.07 | 1 | 1.1.1 | 10.23.06.798 | 92 | FN | 320.562 | 0.178346 | 1.0193 | soft | sulfo | 200 | BSA | soft_sulfo_200 | soft_sulfo_200_FN | 0 | 1
map-data-2019.05.07-10.23.06.798_093.jpk-force | 2019.05.07 | 1 | 1.1.1 | 10.23.06.798 | 93 | FN | 268.031 | 0.122159 | 1.3034 | soft | sulfo | 200 | BSA | soft_sulfo_200 | soft_sulfo_200_FN | 0 | 1
map-data-2019.05.07-10.23.06.798_094.jpk-force | 2019.05.07 | 1 | 1.1.1 | 10.23.06.798 | 94 | FN | 464.174 | 0.330195 | 1.3473 | soft | sulfo | 200 | BSA | soft_sulfo_200 | soft_sulfo_200_FN | 0 | 1
map-data-2019.05.07-10.23.06.798_095.jpk-force | 2019.05.07 | 1 | 1.1.1 | 10.23.06.798 | 95 | FN | 624.398 | 0.546045 | 2.1435 | soft | sulfo | 200 | BSA | soft_sulfo_200 | soft_sulfo_200_FN | 0 | 1
map-data-2019.05.07-10.23.06.798_096.jpk-force | 2019.05.07 | 1 | 1.1.1 | 10.23.06.798 | 96 | FN | 353.291 | 0.244969 | 1.3563 | soft | sulfo | 200 | BSA | soft_sulfo_200 | soft_sulfo_200_FN | 0 | 1
map-data-2019.05.07-10.23.06.798_097.jpk-force | 2019.05.07 | 1 | 1.1.1 | 10.23.06.798 | 97 | FN | 201.024 | 0.121239 | 1.1638 | soft | sulfo | 200 | BSA | soft_sulfo_200 | soft_sulfo_200_FN | 0 | 0
map-data-2019.05.07-10.23.06.798_098.jpk-force | 2019.05.07 | 1 | 1.1.1 | 10.23.06.798 | 98 | FN | 239.194 | 0.186693 | 1.6625 | soft | sulfo | 200 | BSA | soft_sulfo_200 | soft_sulfo_200_FN | 0 | 0
map-data-2019.05.07-10.23.06.798_099.jpk-force | 2019.05.07 | 1 | 1.1.1 | 10.23.06.798 | 99 | FN | 485.37 | 0.259146 | 1.0618 | soft | sulfo | 200 | BSA | soft_sulfo_200 | soft_sulfo_200_FN | 0 | 1
map-data-2019.05.07-10.30.15.958_000.jpk-force | 2019.05.07 | 1 | 1.1.1 | 10.30.15.958 | 0 | FN | 329.215 | 0.114141 | 0.71936 | soft | sulfo | 200 | BSA | soft_sulfo_200 | soft_sulfo_200_FN | 0 | 1
map-data-2019.05.07-10.30.15.958_001.jpk-force | 2019.05.07 | 1 | 1.1.1 | 10.30.15.958 | 1 | FN | 343.082 | 0.286544 | 1.28647 | soft | sulfo | 200 | BSA | soft_sulfo_200 | soft_sulfo_200_FN | 0 | 1
map-data-2019.05.07-10.30.15.958_002.jpk-force | 2019.05.07 | 1 | 1.1.1 | 10.30.15.958 | 2 | FN | 321.526 | 0.20929 | 1.4833 | soft | sulfo | 200 | BSA | soft_sulfo_200 | soft_sulfo_200_FN | 0 | 1
map-data-2019.05.07-10.30.15.958_003.jpk-force | 2019.05.07 | 1 | 1.1.1 | 10.30.15.958 | 3 | FN | 225.222 | 0.141962 | 1.08382 | soft | sulfo | 200 | BSA | soft_sulfo_200 | soft_sulfo_200_FN | 0 | 1
map-data-2019.05.07-10.30.15.958_004.jpk-force | 2019.05.07 | 1 | 1.1.1 | 10.30.15.958 | 4 | FN | 381.541 | 0.340641 | 2.07715 | soft | sulfo | 200 | BSA | soft_sulfo_200 | soft_sulfo_200_FN | 0 | 0
map-data-2019.05.07-10.30.15.958_005.jpk-force | 2019.05.07 | 1 | 1.1.1 | 10.30.15.958 | 5 | FN | 433.247 | 0.241054 | 1.51789 | soft | sulfo | 200 | BSA | soft_sulfo_200 | soft_sulfo_200_FN | 0 | 1
map-data-2019.05.07-10.30.15.958_006.jpk-force | 2019.05.07 | 1 | 1.1.1 | 10.30.15.958 | 6 | FN | 301.009 | 0.190436 | 1.20442 | soft | sulfo | 200 | BSA | soft_sulfo_200 | soft_sulfo_200_FN | 0 | 1
map-data-2019.05.07-10.30.15.958_007.jpk-force | 2019.05.07 | 1 | 1.1.1 | 10.30.15.958 | 7 | FN | 540.52 | 0.318214 | 1.10348 | soft | sulfo | 200 | BSA | soft_sulfo_200 | soft_sulfo_200_FN | 0 | 1
map-data-2019.05.07-10.30.15.958_008.jpk-force | 2019.05.07 | 1 | 1.1.1 | 10.30.15.958 | 8 | FN | 224.602 | 0.159852 | 1.40485 | soft | sulfo | 200 | BSA | soft_sulfo_200 | soft_sulfo_200_FN | 0 | 0
map-data-2019.05.07-10.30.15.958_009.jpk-force | 2019.05.07 | 1 | 1.1.1 | 10.30.15.958 | 9 | FN | 174.648 | 0.109005 | 1.44016 | soft | sulfo | 200 | BSA | soft_sulfo_200 | soft_sulfo_200_FN | 0 | 0
map-data-2019.05.07-10.30.15.958_010.jpk-force | 2019.05.07 | 1 | 1.1.1 | 10.30.15.958 | 10 | FN | 348.204 | 0.219175 | 1.08262 | soft | sulfo | 200 | BSA | soft_sulfo_200 | soft_sulfo_200_FN | 0 | 1
map-data-2019.05.07-10.30.15.958_011.jpk-force | 2019.05.07 | 1 | 1.1.1 | 10.30.15.958 | 11 | FN | 428.357 | 0.299449 | 1.18525 | soft | sulfo | 200 | BSA | soft_sulfo_200 | soft_sulfo_200_FN | 0 | 1
map-data-2019.05.07-10.30.15.958_012.jpk-force | 2019.05.07 | 1 | 1.1.1 | 10.30.15.958 | 12 | FN | 314.472 | 0.185103 | 1.03654 | soft | sulfo | 200 | BSA | soft_sulfo_200 | soft_sulfo_200_FN | 0 | 1
map-data-2019.05.07-10.30.15.958_013.jpk-force | 2019.05.07 | 1 | 1.1.1 | 10.30.15.958 | 13 | FN | 370.517 | 0.217655 | 1.34813 | soft | sulfo | 200 | BSA | soft_sulfo_200 | soft_sulfo_200_FN | 0 | 1
map-data-2019.05.07-10.30.15.958_014.jpk-force | 2019.05.07 | 1 | 1.1.1 | 10.30.15.958 | 14 | FN | 419.184 | 0.229299 | 1.03474 | soft | sulfo | 200 | BSA | soft_sulfo_200 | soft_sulfo_200_FN | 0 | 1
map-data-2019.05.07-10.30.15.958_015.jpk-force | 2019.05.07 | 1 | 1.1.1 | 10.30.15.958 | 15 | FN | 359.282 | 0.328079 | 1.59093 | soft | sulfo | 200 | BSA | soft_sulfo_200 | soft_sulfo_200_FN | 0 | 1
map-data-2019.05.07-10.30.15.958_016.jpk-force | 2019.05.07 | 1 | 1.1.1 | 10.30.15.958 | 16 | FN | 493.397 | 0.344315 | 1.30861 | soft | sulfo | 200 | BSA | soft_sulfo_200 | soft_sulfo_200_FN | 0 | 1
map-data-2019.05.07-10.30.15.958_017.jpk-force | 2019.05.07 | 1 | 1.1.1 | 10.30.15.958 | 17 | FN | 304.213 | 0.141749 | 0.9208 | soft | sulfo | 200 | BSA | soft_sulfo_200 | soft_sulfo_200_FN | 0 | 1
map-data-2019.05.07-10.30.15.958_018.jpk-force | 2019.05.07 | 1 | 1.1.1 | 10.30.15.958 | 18 | FN | 491.104 | 0.394448 | 1.69547 | soft | sulfo | 200 | BSA | soft_sulfo_200 | soft_sulfo_200_FN | 0 | 1
map-data-2019.05.07-10.30.15.958_019.jpk-force | 2019.05.07 | 1 | 1.1.1 | 10.30.15.958 | 19 | FN | 316.238 | 0.173345 | 1.11211 | soft | sulfo | 200 | BSA | soft_sulfo_200 | soft_sulfo_200_FN | 0 | 1
map-data-2019.05.07-10.30.15.958_020.jpk-force | 2019.05.07 | 1 | 1.1.1 | 10.30.15.958 | 20 | FN | 276.668 | 0.176941 | 1.19434 | soft | sulfo | 200 | BSA | soft_sulfo_200 | soft_sulfo_200_FN | 0 | 1
map-data-2019.05.07-10.30.15.958_021.jpk-force | 2019.05.07 | 1 | 1.1.1 | 10.30.15.958 | 21 | FN | 251.893 | 0.152854 | 1.02757 | soft | sulfo | 200 | BSA | soft_sulfo_200 | soft_sulfo_200_FN | 0 | 1
map-data-2019.05.07-10.30.15.958_022.jpk-force | 2019.05.07 | 1 | 1.1.1 | 10.30.15.958 | 22 | FN | 297.092 | 0.148896 | 0.93938 | soft | sulfo | 200 | BSA | soft_sulfo_200 | soft_sulfo_200_FN | 0 | 1
map-data-2019.05.07-10.30.15.958_023.jpk-force | 2019.05.07 | 1 | 1.1.1 | 10.30.15.958 | 23 | FN | 327.769 | 0.155795 | 0.95172 | soft | sulfo | 200 | BSA | soft_sulfo_200 | soft_sulfo_200_FN | 0 | 1
map-data-2019.05.07-10.30.15.958_024.jpk-force | 2019.05.07 | 1 | 1.1.1 | 10.30.15.958 | 24 | FN | 217.67 | 0.096216 | 0.8165 | soft | sulfo | 200 | BSA | soft_sulfo_200 | soft_sulfo_200_FN | 0 | 1
map-data-2019.05.07-10.30.15.958_025.jpk-force | 2019.05.07 | 1 | 1.1.1 | 10.30.15.958 | 25 | FN | 314.734 | 0.205101 | 1.37124 | soft | sulfo | 200 | BSA | soft_sulfo_200 | soft_sulfo_200_FN | 0 | 1
map-data-2019.05.07-10.30.15.958_026.jpk-force | 2019.05.07 | 1 | 1.1.1 | 10.30.15.958 | 26 | FN | 320.577 | 0.247199 | 1.44637 | soft | sulfo | 200 | BSA | soft_sulfo_200 | soft_sulfo_200_FN | 0 | 1
map-data-2019.05.07-10.30.15.958_027.jpk-force | 2019.05.07 | 1 | 1.1.1 | 10.30.15.958 | 27 | FN | 456.402 | 0.281808 | 1.11362 | soft | sulfo | 200 | BSA | soft_sulfo_200 | soft_sulfo_200_FN | 0 | 1
map-data-2019.05.07-10.30.15.958_028.jpk-force | 2019.05.07 | 1 | 1.1.1 | 10.30.15.958 | 28 | FN | 252.008 | 0.157949 | 1.19042 | soft | sulfo | 200 | BSA | soft_sulfo_200 | soft_sulfo_200_FN | 0 | 0
map-data-2019.05.07-10.30.15.958_029.jpk-force | 2019.05.07 | 1 | 1.1.1 | 10.30.15.958 | 29 | FN | 328.096 | 0.205312 | 1.21613 | soft | sulfo | 200 | BSA | soft_sulfo_200 | soft_sulfo_200_FN | 0 | 1
map-data-2019.05.07-10.30.15.958_030.jpk-force | 2019.05.07 | 1 | 1.1.1 | 10.30.15.958 | 30 | FN | 644.758 | 0.390427 | 1.20271 | soft | sulfo | 200 | BSA | soft_sulfo_200 | soft_sulfo_200_FN | 0 | 1
map-data-2019.05.07-10.30.15.958_031.jpk-force | 2019.05.07 | 1 | 1.1.1 | 10.30.15.958 | 31 | FN | 304.197 | 0.214194 | 1.373 | soft | sulfo | 200 | BSA | soft_sulfo_200 | soft_sulfo_200_FN | 0 | 1
map-data-2019.05.07-10.30.15.958_032.jpk-force | 2019.05.07 | 1 | 1.1.1 | 10.30.15.958 | 32 | FN | 206.547 | 0.135028 | 1.19615 | soft | sulfo | 200 | BSA | soft_sulfo_200 | soft_sulfo_200_FN | 0 | 0
map-data-2019.05.07-10.30.15.958_033.jpk-force | 2019.05.07 | 1 | 1.1.1 | 10.30.15.958 | 33 | FN | 2337.38 | 3.39832 | 4.09137 | soft | sulfo | 200 | BSA | soft_sulfo_200 | soft_sulfo_200_FN | 0 | 1
map-data-2019.05.07-10.30.15.958_034.jpk-force | 2019.05.07 | 1 | 1.1.1 | 10.30.15.958 | 34 | FN | 410.784 | 0.273301 | 1.2384 | soft | sulfo | 200 | BSA | soft_sulfo_200 | soft_sulfo_200_FN | 0 | 1
map-data-2019.05.07-10.30.15.958_035.jpk-force | 2019.05.07 | 1 | 1.1.1 | 10.30.15.958 | 35 | FN | 611.644 | 0.612412 | 1.81241 | soft | sulfo | 200 | BSA | soft_sulfo_200 | soft_sulfo_200_FN | 0 | 1
map-data-2019.05.07-10.30.15.958_036.jpk-force | 2019.05.07 | 1 | 1.1.1 | 10.30.15.958 | 36 | FN | 402.325 | 0.367912 | 1.7259 | soft | sulfo | 200 | BSA | soft_sulfo_200 | soft_sulfo_200_FN | 0 | 1
map-data-2019.05.07-10.30.15.958_037.jpk-force | 2019.05.07 | 1 | 1.1.1 | 10.30.15.958 | 37 | FN | 247.508 | 0.162505 | 1.17608 | soft | sulfo | 200 | BSA | soft_sulfo_200 | soft_sulfo_200_FN | 0 | 0
map-data-2019.05.07-10.30.15.958_038.jpk-force | 2019.05.07 | 1 | 1.1.1 | 10.30.15.958 | 38 | FN | 283.866 | 0.199637 | 1.19664 | soft | sulfo | 200 | BSA | soft_sulfo_200 | soft_sulfo_200_FN | 0 | 1
map-data-2019.05.07-10.30.15.958_039.jpk-force | 2019.05.07 | 1 | 1.1.1 | 10.30.15.958 | 39 | FN | 288.979 | 0.20301 | 1.21169 | soft | sulfo | 200 | BSA | soft_sulfo_200 | soft_sulfo_200_FN | 0 | 1
map-data-2019.05.07-10.30.15.958_040.jpk-force | 2019.05.07 | 1 | 1.1.1 | 10.30.15.958 | 40 | FN | 306.418 | 0.201287 | 1.03008 | soft | sulfo | 200 | BSA | soft_sulfo_200 | soft_sulfo_200_FN | 0 | 1
map-data-2019.05.07-10.30.15.958_041.jpk-force | 2019.05.07 | 1 | 1.1.1 | 10.30.15.958 | 41 | FN | 269.453 | 0.192952 | 1.28468 | soft | sulfo | 200 | BSA | soft_sulfo_200 | soft_sulfo_200_FN | 0 | 1
map-data-2019.05.07-10.30.15.958_042.jpk-force | 2019.05.07 | 1 | 1.1.1 | 10.30.15.958 | 42 | FN | 600.517 | 0.877483 | 2.34252 | soft | sulfo | 200 | BSA | soft_sulfo_200 | soft_sulfo_200_FN | 0 | 1
map-data-2019.05.07-10.30.15.958_043.jpk-force | 2019.05.07 | 1 | 1.1.1 | 10.30.15.958 | 43 | FN | 386.251 | 0.274789 | 1.9942 | soft | sulfo | 200 | BSA | soft_sulfo_200 | soft_sulfo_200_FN | 0 | 1
map-data-2019.05.07-10.30.15.958_044.jpk-force | 2019.05.07 | 1 | 1.1.1 | 10.30.15.958 | 44 | FN | 257.626 | 0.233263 | 1.44783 | soft | sulfo | 200 | BSA | soft_sulfo_200 | soft_sulfo_200_FN | 0 | 1
map-data-2019.05.07-10.30.15.958_045.jpk-force | 2019.05.07 | 1 | 1.1.1 | 10.30.15.958 | 45 | FN | 483.269 | 0.318175 | 1.28659 | soft | sulfo | 200 | BSA | soft_sulfo_200 | soft_sulfo_200_FN | 0 | 1
map-data-2019.05.07-10.30.15.958_046.jpk-force | 2019.05.07 | 1 | 1.1.1 | 10.30.15.958 | 46 | FN | 312.56 | 0.228333 | 1.48995 | soft | sulfo | 200 | BSA | soft_sulfo_200 | soft_sulfo_200_FN | 0 | 1
map-data-2019.05.07-10.30.15.958_047.jpk-force | 2019.05.07 | 1 | 1.1.1 | 10.30.15.958 | 47 | FN | 308.352 | 0.203453 | 1.30563 | soft | sulfo | 200 | BSA | soft_sulfo_200 | soft_sulfo_200_FN | 0 | 1
map-data-2019.05.07-10.30.15.958_048.jpk-force | 2019.05.07 | 1 | 1.1.1 | 10.30.15.958 | 48 | FN | 406.458 | 0.473893 | 2.2568 | soft | sulfo | 200 | BSA | soft_sulfo_200 | soft_sulfo_200_FN | 0 | 0
map-data-2019.05.07-10.30.15.958_049.jpk-force | 2019.05.07 | 1 | 1.1.1 | 10.30.15.958 | 49 | FN | 406.442 | 0.285547 | 1.28626 | soft | sulfo | 200 | BSA | soft_sulfo_200 | soft_sulfo_200_FN | 0 | 1
map-data-2019.05.07-10.30.15.958_050.jpk-force | 2019.05.07 | 1 | 1.1.1 | 10.30.15.958 | 50 | FN | 403.473 | 0.313712 | 1.33485 | soft | sulfo | 200 | BSA | soft_sulfo_200 | soft_sulfo_200_FN | 0 | 1
map-data-2019.05.07-10.30.15.958_051.jpk-force | 2019.05.07 | 1 | 1.1.1 | 10.30.15.958 | 51 | FN | 346.449 | 0.260007 | 1.25937 | soft | sulfo | 200 | BSA | soft_sulfo_200 | soft_sulfo_200_FN | 0 | 1
map-data-2019.05.07-10.30.15.958_052.jpk-force | 2019.05.07 | 1 | 1.1.1 | 10.30.15.958 | 52 | FN | 403.556 | 0.257799 | 1.23192 | soft | sulfo | 200 | BSA | soft_sulfo_200 | soft_sulfo_200_FN | 0 | 1
map-data-2019.05.07-10.30.15.958_053.jpk-force | 2019.05.07 | 1 | 1.1.1 | 10.30.15.958 | 53 | FN | 270.485 | 0.107978 | 0.7745 | soft | sulfo | 200 | BSA | soft_sulfo_200 | soft_sulfo_200_FN | 0 | 1
map-data-2019.05.07-10.30.15.958_054.jpk-force | 2019.05.07 | 1 | 1.1.1 | 10.30.15.958 | 54 | FN | 331.952 | 0.149781 | 0.85048 | soft | sulfo | 200 | BSA | soft_sulfo_200 | soft_sulfo_200_FN | 0 | 1
map-data-2019.05.07-10.30.15.958_055.jpk-force | 2019.05.07 | 1 | 1.1.1 | 10.30.15.958 | 55 | FN | 349.653 | 0.197507 | 1.23693 | soft | sulfo | 200 | BSA | soft_sulfo_200 | soft_sulfo_200_FN | 0 | 1
map-data-2019.05.07-10.30.15.958_056.jpk-force | 2019.05.07 | 1 | 1.1.1 | 10.30.15.958 | 56 | FN | 381.19 | 0.259857 | 1.12895 | soft | sulfo | 200 | BSA | soft_sulfo_200 | soft_sulfo_200_FN | 0 | 1
map-data-2019.05.07-10.30.15.958_057.jpk-force | 2019.05.07 | 1 | 1.1.1 | 10.30.15.958 | 57 | FN | 559.095 | 0.260042 | 1.06259 | soft | sulfo | 200 | BSA | soft_sulfo_200 | soft_sulfo_200_FN | 0 | 1
map-data-2019.05.07-10.30.15.958_058.jpk-force | 2019.05.07 | 1 | 1.1.1 | 10.30.15.958 | 58 | FN | 424.506 | 0.212793 | 1.46441 | soft | sulfo | 200 | BSA | soft_sulfo_200 | soft_sulfo_200_FN | 0 | 1
map-data-2019.05.07-10.30.15.958_059.jpk-force | 2019.05.07 | 1 | 1.1.1 | 10.30.15.958 | 59 | FN | 449.291 | 0.436655 | 2.01905 | soft | sulfo | 200 | BSA | soft_sulfo_200 | soft_sulfo_200_FN | 0 | 1
map-data-2019.05.07-10.30.15.958_060.jpk-force | 2019.05.07 | 1 | 1.1.1 | 10.30.15.958 | 60 | FN | 227.914 | 0.11961 | 1.0797 | soft | sulfo | 200 | BSA | soft_sulfo_200 | soft_sulfo_200_FN | 0 | 1
map-data-2019.05.07-10.30.15.958_061.jpk-force | 2019.05.07 | 1 | 1.1.1 | 10.30.15.958 | 61 | FN | 290.347 | 0.178185 | 1.11097 | soft | sulfo | 200 | BSA | soft_sulfo_200 | soft_sulfo_200_FN | 0 | 1
map-data-2019.05.07-10.30.15.958_062.jpk-force | 2019.05.07 | 1 | 1.1.1 | 10.30.15.958 | 62 | FN | 268.088 | 0.136071 | 1.10041 | soft | sulfo | 200 | BSA | soft_sulfo_200 | soft_sulfo_200_FN | 0 | 1
map-data-2019.05.07-10.30.15.958_063.jpk-force | 2019.05.07 | 1 | 1.1.1 | 10.30.15.958 | 63 | FN | 341.865 | 0.277897 | 1.66347 | soft | sulfo | 200 | BSA | soft_sulfo_200 | soft_sulfo_200_FN | 0 | 1
map-data-2019.05.07-10.30.15.958_064.jpk-force | 2019.05.07 | 1 | 1.1.1 | 10.30.15.958 | 64 | FN | 319.337 | 0.396563 | 1.98098 | soft | sulfo | 200 | BSA | soft_sulfo_200 | soft_sulfo_200_FN | 0 | 0
map-data-2019.05.07-10.30.15.958_065.jpk-force | 2019.05.07 | 1 | 1.1.1 | 10.30.15.958 | 65 | FN | 159.311 | 0.0872823 | 0.96113 | soft | sulfo | 200 | BSA | soft_sulfo_200 | soft_sulfo_200_FN | 0 | 0
map-data-2019.05.07-10.30.15.958_066.jpk-force | 2019.05.07 | 1 | 1.1.1 | 10.30.15.958 | 66 | FN | 313.407 | 0.23534 | 1.39573 | soft | sulfo | 200 | BSA | soft_sulfo_200 | soft_sulfo_200_FN | 0 | 1
map-data-2019.05.07-10.30.15.958_067.jpk-force | 2019.05.07 | 1 | 1.1.1 | 10.30.15.958 | 67 | FN | 176.466 | 0.0753121 | 0.75063 | soft | sulfo | 200 | BSA | soft_sulfo_200 | soft_sulfo_200_FN | 0 | 0
map-data-2019.05.07-10.30.15.958_068.jpk-force | 2019.05.07 | 1 | 1.1.1 | 10.30.15.958 | 68 | FN | 269.374 | 0.148517 | 0.94847 | soft | sulfo | 200 | BSA | soft_sulfo_200 | soft_sulfo_200_FN | 0 | 1
map-data-2019.05.07-10.30.15.958_069.jpk-force | 2019.05.07 | 1 | 1.1.1 | 10.30.15.958 | 69 | FN | 410.797 | 0.399702 | 2.30549 | soft | sulfo | 200 | BSA | soft_sulfo_200 | soft_sulfo_200_FN | 0 | 0
map-data-2019.05.07-10.30.15.958_070.jpk-force | 2019.05.07 | 1 | 1.1.1 | 10.30.15.958 | 70 | FN | 350.582 | 0.25356 | 1.66333 | soft | sulfo | 200 | BSA | soft_sulfo_200 | soft_sulfo_200_FN | 0 | 1
map-data-2019.05.07-10.30.15.958_071.jpk-force | 2019.05.07 | 1 | 1.1.1 | 10.30.15.958 | 71 | FN | 352.795 | 0.208377 | 1.39526 | soft | sulfo | 200 | BSA | soft_sulfo_200 | soft_sulfo_200_FN | 0 | 1
map-data-2019.05.07-10.30.15.958_072.jpk-force | 2019.05.07 | 1 | 1.1.1 | 10.30.15.958 | 72 | FN | 397.834 | 0.201582 | 1.00291 | soft | sulfo | 200 | BSA | soft_sulfo_200 | soft_sulfo_200_FN | 0 | 1
map-data-2019.05.07-10.30.15.958_073.jpk-force | 2019.05.07 | 1 | 1.1.1 | 10.30.15.958 | 73 | FN | 288.549 | 0.187942 | 1.30823 | soft | sulfo | 200 | BSA | soft_sulfo_200 | soft_sulfo_200_FN | 0 | 1
map-data-2019.05.07-10.30.15.958_074.jpk-force | 2019.05.07 | 1 | 1.1.1 | 10.30.15.958 | 74 | FN | 341.334 | 0.318901 | 1.46514 | soft | sulfo | 200 | BSA | soft_sulfo_200 | soft_sulfo_200_FN | 0 | 1
map-data-2019.05.07-10.30.15.958_075.jpk-force | 2019.05.07 | 1 | 1.1.1 | 10.30.15.958 | 75 | FN | 461.433 | 0.281496 | 1.34314 | soft | sulfo | 200 | BSA | soft_sulfo_200 | soft_sulfo_200_FN | 0 | 1
map-data-2019.05.07-10.30.15.958_076.jpk-force | 2019.05.07 | 1 | 1.1.1 | 10.30.15.958 | 76 | FN | 268.192 | 0.166227 | 1.20933 | soft | sulfo | 200 | BSA | soft_sulfo_200 | soft_sulfo_200_FN | 0 | 1
map-data-2019.05.07-10.30.15.958_077.jpk-force | 2019.05.07 | 1 | 1.1.1 | 10.30.15.958 | 77 | FN | 287.338 | 0.204182 | 1.25093 | soft | sulfo | 200 | BSA | soft_sulfo_200 | soft_sulfo_200_FN | 0 | 1
map-data-2019.05.07-10.30.15.958_078.jpk-force | 2019.05.07 | 1 | 1.1.1 | 10.30.15.958 | 78 | FN | 255.022 | 0.153938 | 1.03047 | soft | sulfo | 200 | BSA | soft_sulfo_200 | soft_sulfo_200_FN | 0 | 1
map-data-2019.05.07-10.30.15.958_079.jpk-force | 2019.05.07 | 1 | 1.1.1 | 10.30.15.958 | 79 | FN | 250.671 | 0.219789 | 1.55621 | soft | sulfo | 200 | BSA | soft_sulfo_200 | soft_sulfo_200_FN | 0 | 0
map-data-2019.05.07-10.30.15.958_080.jpk-force | 2019.05.07 | 1 | 1.1.1 | 10.30.15.958 | 80 | FN | 250.367 | 0.161619 | 0.99573 | soft | sulfo | 200 | BSA | soft_sulfo_200 | soft_sulfo_200_FN | 0 | 1
map-data-2019.05.07-10.30.15.958_081.jpk-force | 2019.05.07 | 1 | 1.1.1 | 10.30.15.958 | 81 | FN | 457.782 | 0.336324 | 1.55476 | soft | sulfo | 200 | BSA | soft_sulfo_200 | soft_sulfo_200_FN | 0 | 1
map-data-2019.05.07-10.30.15.958_082.jpk-force | 2019.05.07 | 1 | 1.1.1 | 10.30.15.958 | 82 | FN | 273.995 | 0.150628 | 1.0567 | soft | sulfo | 200 | BSA | soft_sulfo_200 | soft_sulfo_200_FN | 0 | 1
map-data-2019.05.07-10.30.15.958_083.jpk-force | 2019.05.07 | 1 | 1.1.1 | 10.30.15.958 | 83 | FN | 574.974 | 0.415352 | 1.20775 | soft | sulfo | 200 | BSA | soft_sulfo_200 | soft_sulfo_200_FN | 0 | 1
map-data-2019.05.07-10.30.15.958_084.jpk-force | 2019.05.07 | 1 | 1.1.1 | 10.30.15.958 | 84 | FN | 215.42 | 0.0875686 | 0.73592 | soft | sulfo | 200 | BSA | soft_sulfo_200 | soft_sulfo_200_FN | 0 | 1
map-data-2019.05.07-10.30.15.958_085.jpk-force | 2019.05.07 | 1 | 1.1.1 | 10.30.15.958 | 85 | FN | 381.151 | 0.244286 | 1.30284 | soft | sulfo | 200 | BSA | soft_sulfo_200 | soft_sulfo_200_FN | 0 | 1
map-data-2019.05.07-10.30.15.958_086.jpk-force | 2019.05.07 | 1 | 1.1.1 | 10.30.15.958 | 86 | FN | 278.521 | 0.152253 | 0.90001 | soft | sulfo | 200 | BSA | soft_sulfo_200 | soft_sulfo_200_FN | 0 | 1
map-data-2019.05.07-10.30.15.958_087.jpk-force | 2019.05.07 | 1 | 1.1.1 | 10.30.15.958 | 87 | FN | 397.276 | 0.241799 | 1.34198 | soft | sulfo | 200 | BSA | soft_sulfo_200 | soft_sulfo_200_FN | 0 | 1
map-data-2019.05.07-10.30.15.958_088.jpk-force | 2019.05.07 | 1 | 1.1.1 | 10.30.15.958 | 88 | FN | 405.519 | 0.213268 | 1.07647 | soft | sulfo | 200 | BSA | soft_sulfo_200 | soft_sulfo_200_FN | 0 | 1
map-data-2019.05.07-10.30.15.958_089.jpk-force | 2019.05.07 | 1 | 1.1.1 | 10.30.15.958 | 89 | FN | 507.795 | 0.305004 | 1.09415 | soft | sulfo | 200 | BSA | soft_sulfo_200 | soft_sulfo_200_FN | 0 | 1
map-data-2019.05.07-10.30.15.958_090.jpk-force | 2019.05.07 | 1 | 1.1.1 | 10.30.15.958 | 90 | FN | 359.927 | 0.308833 | 1.37999 | soft | sulfo | 200 | BSA | soft_sulfo_200 | soft_sulfo_200_FN | 0 | 1
map-data-2019.05.07-10.30.15.958_091.jpk-force | 2019.05.07 | 1 | 1.1.1 | 10.30.15.958 | 91 | FN | 372.547 | 0.354486 | 1.72973 | soft | sulfo | 200 | BSA | soft_sulfo_200 | soft_sulfo_200_FN | 0 | 1
map-data-2019.05.07-10.30.15.958_092.jpk-force | 2019.05.07 | 1 | 1.1.1 | 10.30.15.958 | 92 | FN | 423.033 | 0.365552 | 1.62602 | soft | sulfo | 200 | BSA | soft_sulfo_200 | soft_sulfo_200_FN | 0 | 1
map-data-2019.05.07-10.30.15.958_093.jpk-force | 2019.05.07 | 1 | 1.1.1 | 10.30.15.958 | 93 | FN | 289.918 | 0.181657 | 1.2163 | soft | sulfo | 200 | BSA | soft_sulfo_200 | soft_sulfo_200_FN | 0 | 1
map-data-2019.05.07-10.30.15.958_094.jpk-force | 2019.05.07 | 1 | 1.1.1 | 10.30.15.958 | 94 | FN | 238.588 | 0.117883 | 0.94667 | soft | sulfo | 200 | BSA | soft_sulfo_200 | soft_sulfo_200_FN | 0 | 1
map-data-2019.05.07-10.30.15.958_095.jpk-force | 2019.05.07 | 1 | 1.1.1 | 10.30.15.958 | 95 | FN | 879.198 | 1.186 | 2.90316 | soft | sulfo | 200 | BSA | soft_sulfo_200 | soft_sulfo_200_FN | 0 | 1
map-data-2019.05.07-10.30.15.958_096.jpk-force | 2019.05.07 | 1 | 1.1.1 | 10.30.15.958 | 96 | FN | 232.648 | 0.174064 | 1.20466 | soft | sulfo | 200 | BSA | soft_sulfo_200 | soft_sulfo_200_FN | 0 | 0
map-data-2019.05.07-10.30.15.958_097.jpk-force | 2019.05.07 | 1 | 1.1.1 | 10.30.15.958 | 97 | FN | 248.981 | 0.112496 | 0.99914 | soft | sulfo | 200 | BSA | soft_sulfo_200 | soft_sulfo_200_FN | 0 | 1
map-data-2019.05.07-10.30.15.958_098.jpk-force | 2019.05.07 | 1 | 1.1.1 | 10.30.15.958 | 98 | FN | 384.839 | 0.261108 | 1.17705 | soft | sulfo | 200 | BSA | soft_sulfo_200 | soft_sulfo_200_FN | 0 | 1
map-data-2019.05.07-10.30.15.958_099.jpk-force | 2019.05.07 | 1 | 1.1.1 | 10.30.15.958 | 99 | FN | 286.218 | 0.218293 | 1.24733 | soft | sulfo | 200 | BSA | soft_sulfo_200 | soft_sulfo_200_FN | 0 | 1
map-data-2019.05.07-10.38.04.587_000.jpk-force | 2019.05.07 | 1 | 1.1.1 | 10.38.04.587 | 0 | FN | 160.23 | 0.066034 | 0.73692 | soft | sulfo | 200 | BSA | soft_sulfo_200 | soft_sulfo_200_FN | 0 | 0
map-data-2019.05.07-10.38.04.587_001.jpk-force | 2019.05.07 | 1 | 1.1.1 | 10.38.04.587 | 1 | FN | 299.729 | 0.174853 | 1.09145 | soft | sulfo | 200 | BSA | soft_sulfo_200 | soft_sulfo_200_FN | 0 | 1
map-data-2019.05.07-10.38.04.587_002.jpk-force | 2019.05.07 | 1 | 1.1.1 | 10.38.04.587 | 2 | FN | 291.822 | 0.230039 | 1.39676 | soft | sulfo | 200 | BSA | soft_sulfo_200 | soft_sulfo_200_FN | 0 | 1
map-data-2019.05.07-10.38.04.587_003.jpk-force | 2019.05.07 | 1 | 1.1.1 | 10.38.04.587 | 3 | FN | 276.077 | 0.236824 | 2.18552 | soft | sulfo | 200 | BSA | soft_sulfo_200 | soft_sulfo_200_FN | 0 | 0
map-data-2019.05.07-10.38.04.587_004.jpk-force | 2019.05.07 | 1 | 1.1.1 | 10.38.04.587 | 4 | FN | 205.35 | 0.116876 | 0.89545 | soft | sulfo | 200 | BSA | soft_sulfo_200 | soft_sulfo_200_FN | 0 | 0
map-data-2019.05.07-10.38.04.587_005.jpk-force | 2019.05.07 | 1 | 1.1.1 | 10.38.04.587 | 5 | FN | 407.896 | 0.266187 | 1.33263 | soft | sulfo | 200 | BSA | soft_sulfo_200 | soft_sulfo_200_FN | 0 | 1
map-data-2019.05.07-10.38.04.587_006.jpk-force | 2019.05.07 | 1 | 1.1.1 | 10.38.04.587 | 6 | FN | 397.39 | 0.249082 | 1.16512 | soft | sulfo | 200 | BSA | soft_sulfo_200 | soft_sulfo_200_FN | 0 | 1
map-data-2019.05.07-10.38.04.587_007.jpk-force | 2019.05.07 | 1 | 1.1.1 | 10.38.04.587 | 7 | FN | 225.572 | 0.161183 | 1.36303 | soft | sulfo | 200 | BSA | soft_sulfo_200 | soft_sulfo_200_FN | 0 | 0
map-data-2019.05.07-10.38.04.587_008.jpk-force | 2019.05.07 | 1 | 1.1.1 | 10.38.04.587 | 8 | FN | 207.783 | 0.134793 | 1.33504 | soft | sulfo | 200 | BSA | soft_sulfo_200 | soft_sulfo_200_FN | 0 | 0
map-data-2019.05.07-10.38.04.587_009.jpk-force | 2019.05.07 | 1 | 1.1.1 | 10.38.04.587 | 9 | FN | 275.704 | 0.146776 | 1.17936 | soft | sulfo | 200 | BSA | soft_sulfo_200 | soft_sulfo_200_FN | 0 | 1
map-data-2019.05.07-10.38.04.587_010.jpk-force | 2019.05.07 | 1 | 1.1.1 | 10.38.04.587 | 10 | FN | 316.067 | 0.160518 | 0.97775 | soft | sulfo | 200 | BSA | soft_sulfo_200 | soft_sulfo_200_FN | 0 | 1
map-data-2019.05.07-10.38.04.587_011.jpk-force | 2019.05.07 | 1 | 1.1.1 | 10.38.04.587 | 11 | FN | 251.504 | 0.139589 | 0.9958 | soft | sulfo | 200 | BSA | soft_sulfo_200 | soft_sulfo_200_FN | 0 | 1
map-data-2019.05.07-10.38.04.587_012.jpk-force | 2019.05.07 | 1 | 1.1.1 | 10.38.04.587 | 12 | FN | 213.902 | 0.0849216 | 1.03999 | soft | sulfo | 200 | BSA | soft_sulfo_200 | soft_sulfo_200_FN | 0 | 0
map-data-2019.05.07-10.38.04.587_013.jpk-force | 2019.05.07 | 1 | 1.1.1 | 10.38.04.587 | 13 | FN | 332.479 | 0.221686 | 1.16656 | soft | sulfo | 200 | BSA | soft_sulfo_200 | soft_sulfo_200_FN | 0 | 1
map-data-2019.05.07-10.38.04.587_014.jpk-force | 2019.05.07 | 1 | 1.1.1 | 10.38.04.587 | 14 | FN | 706.848 | 0.449214 | 1.41309 | soft | sulfo | 200 | BSA | soft_sulfo_200 | soft_sulfo_200_FN | 0 | 1
map-data-2019.05.07-10.38.04.587_015.jpk-force | 2019.05.07 | 1 | 1.1.1 | 10.38.04.587 | 15 | FN | 1021.05 | 1.14586 | 2.48932 | soft | sulfo | 200 | BSA | soft_sulfo_200 | soft_sulfo_200_FN | 0 | 1
map-data-2019.05.07-10.38.04.587_016.jpk-force | 2019.05.07 | 1 | 1.1.1 | 10.38.04.587 | 16 | FN | 331.401 | 0.196901 | 1.11328 | soft | sulfo | 200 | BSA | soft_sulfo_200 | soft_sulfo_200_FN | 0 | 1
map-data-2019.05.07-10.38.04.587_017.jpk-force | 2019.05.07 | 1 | 1.1.1 | 10.38.04.587 | 17 | FN | 443.635 | 0.290583 | 1.44469 | soft | sulfo | 200 | BSA | soft_sulfo_200 | soft_sulfo_200_FN | 0 | 1
map-data-2019.05.07-10.38.04.587_018.jpk-force | 2019.05.07 | 1 | 1.1.1 | 10.38.04.587 | 18 | FN | 204.802 | 0.118226 | 1.1385 | soft | sulfo | 200 | BSA | soft_sulfo_200 | soft_sulfo_200_FN | 0 | 0
map-data-2019.05.07-10.38.04.587_019.jpk-force | 2019.05.07 | 1 | 1.1.1 | 10.38.04.587 | 19 | FN | 127.459 | 0.0872176 | 1.50238 | soft | sulfo | 200 | BSA | soft_sulfo_200 | soft_sulfo_200_FN | 0 | 0
map-data-2019.05.07-10.38.04.587_020.jpk-force | 2019.05.07 | 1 | 1.1.1 | 10.38.04.587 | 20 | FN | 390.554 | 0.371505 | 1.78723 | soft | sulfo | 200 | BSA | soft_sulfo_200 | soft_sulfo_200_FN | 0 | 1
map-data-2019.05.07-10.38.04.587_021.jpk-force | 2019.05.07 | 1 | 1.1.1 | 10.38.04.587 | 21 | FN | 270.322 | 0.161048 | 0.994 | soft | sulfo | 200 | BSA | soft_sulfo_200 | soft_sulfo_200_FN | 0 | 1
map-data-2019.05.07-10.38.04.587_022.jpk-force | 2019.05.07 | 1 | 1.1.1 | 10.38.04.587 | 22 | FN | 266.254 | 0.157323 | 1.04562 | soft | sulfo | 200 | BSA | soft_sulfo_200 | soft_sulfo_200_FN | 0 | 1
map-data-2019.05.07-10.38.04.587_023.jpk-force | 2019.05.07 | 1 | 1.1.1 | 10.38.04.587 | 23 | FN | 254.971 | 0.126939 | 1.0655 | soft | sulfo | 200 | BSA | soft_sulfo_200 | soft_sulfo_200_FN | 0 | 1
map-data-2019.05.07-10.38.04.587_024.jpk-force | 2019.05.07 | 1 | 1.1.1 | 10.38.04.587 | 24 | FN | 726.201 | 0.822509 | 2.38785 | soft | sulfo | 200 | BSA | soft_sulfo_200 | soft_sulfo_200_FN | 0 | 1
map-data-2019.05.07-10.38.04.587_025.jpk-force | 2019.05.07 | 1 | 1.1.1 | 10.38.04.587 | 25 | FN | 273.117 | 0.16902 | 1.20015 | soft | sulfo | 200 | BSA | soft_sulfo_200 | soft_sulfo_200_FN | 0 | 1
map-data-2019.05.07-10.38.04.587_026.jpk-force | 2019.05.07 | 1 | 1.1.1 | 10.38.04.587 | 26 | FN | 270.966 | 0.163458 | 1.21973 | soft | sulfo | 200 | BSA | soft_sulfo_200 | soft_sulfo_200_FN | 0 | 1
map-data-2019.05.07-10.38.04.587_027.jpk-force | 2019.05.07 | 1 | 1.1.1 | 10.38.04.587 | 27 | FN | 397.15 | 0.247441 | 1.13955 | soft | sulfo | 200 | BSA | soft_sulfo_200 | soft_sulfo_200_FN | 0 | 1
map-data-2019.05.07-10.38.04.587_028.jpk-force | 2019.05.07 | 1 | 1.1.1 | 10.38.04.587 | 28 | FN | 329.639 | 0.204823 | 1.09404 | soft | sulfo | 200 | BSA | soft_sulfo_200 | soft_sulfo_200_FN | 0 | 1
map-data-2019.05.07-10.38.04.587_029.jpk-force | 2019.05.07 | 1 | 1.1.1 | 10.38.04.587 | 29 | FN | 295.585 | 0.125607 | 0.79322 | soft | sulfo | 200 | BSA | soft_sulfo_200 | soft_sulfo_200_FN | 0 | 1
map-data-2019.05.07-10.38.04.587_030.jpk-force | 2019.05.07 | 1 | 1.1.1 | 10.38.04.587 | 30 | FN | 213.809 | 0.165725 | 1.44914 | soft | sulfo | 200 | BSA | soft_sulfo_200 | soft_sulfo_200_FN | 0 | 0
map-data-2019.05.07-10.38.04.587_031.jpk-force | 2019.05.07 | 1 | 1.1.1 | 10.38.04.587 | 31 | FN | 520.45 | 0.332612 | 1.1744 | soft | sulfo | 200 | BSA | soft_sulfo_200 | soft_sulfo_200_FN | 0 | 1
map-data-2019.05.07-10.38.04.587_032.jpk-force | 2019.05.07 | 1 | 1.1.1 | 10.38.04.587 | 32 | FN | 444.712 | 0.381048 | 1.41571 | soft | sulfo | 200 | BSA | soft_sulfo_200 | soft_sulfo_200_FN | 0 | 1
map-data-2019.05.07-10.38.04.587_033.jpk-force | 2019.05.07 | 1 | 1.1.1 | 10.38.04.587 | 33 | FN | 261.458 | 0.239945 | 1.4416 | soft | sulfo | 200 | BSA | soft_sulfo_200 | soft_sulfo_200_FN | 0 | 1
map-data-2019.05.07-10.38.04.587_034.jpk-force | 2019.05.07 | 1 | 1.1.1 | 10.38.04.587 | 34 | FN | 281.448 | 0.166409 | 1.41856 | soft | sulfo | 200 | BSA | soft_sulfo_200 | soft_sulfo_200_FN | 0 | 1
map-data-2019.05.07-10.38.04.587_035.jpk-force | 2019.05.07 | 1 | 1.1.1 | 10.38.04.587 | 35 | FN | 289.654 | 0.213913 | 1.18365 | soft | sulfo | 200 | BSA | soft_sulfo_200 | soft_sulfo_200_FN | 0 | 1
map-data-2019.05.07-10.38.04.587_036.jpk-force | 2019.05.07 | 1 | 1.1.1 | 10.38.04.587 | 36 | FN | 192.408 | 0.0848472 | 0.76024 | soft | sulfo | 200 | BSA | soft_sulfo_200 | soft_sulfo_200_FN | 0 | 0
map-data-2019.05.07-10.38.04.587_037.jpk-force | 2019.05.07 | 1 | 1.1.1 | 10.38.04.587 | 37 | FN | 275.343 | 0.227111 | 1.55398 | soft | sulfo | 200 | BSA | soft_sulfo_200 | soft_sulfo_200_FN | 0 | 0
map-data-2019.05.07-10.38.04.587_038.jpk-force | 2019.05.07 | 1 | 1.1.1 | 10.38.04.587 | 38 | FN | 320.231 | 0.310032 | 1.61321 | soft | sulfo | 200 | BSA | soft_sulfo_200 | soft_sulfo_200_FN | 0 | 1
map-data-2019.05.07-10.38.04.587_039.jpk-force | 2019.05.07 | 1 | 1.1.1 | 10.38.04.587 | 39 | FN | 262.92 | 0.239895 | 1.72802 | soft | sulfo | 200 | BSA | soft_sulfo_200 | soft_sulfo_200_FN | 0 | 0
map-data-2019.05.07-10.38.04.587_040.jpk-force | 2019.05.07 | 1 | 1.1.1 | 10.38.04.587 | 40 | FN | 241.671 | 0.192114 | 1.95767 | soft | sulfo | 200 | BSA | soft_sulfo_200 | soft_sulfo_200_FN | 0 | 0
map-data-2019.05.07-10.38.04.587_041.jpk-force | 2019.05.07 | 1 | 1.1.1 | 10.38.04.587 | 41 | FN | 325.075 | 0.189744 | 1.14093 | soft | sulfo | 200 | BSA | soft_sulfo_200 | soft_sulfo_200_FN | 0 | 1
map-data-2019.05.07-10.38.04.587_042.jpk-force | 2019.05.07 | 1 | 1.1.1 | 10.38.04.587 | 42 | FN | 267.065 | 0.170975 | 1.00685 | soft | sulfo | 200 | BSA | soft_sulfo_200 | soft_sulfo_200_FN | 0 | 1
map-data-2019.05.07-10.38.04.587_043.jpk-force | 2019.05.07 | 1 | 1.1.1 | 10.38.04.587 | 43 | FN | 278.595 | 0.154527 | 1.08543 | soft | sulfo | 200 | BSA | soft_sulfo_200 | soft_sulfo_200_FN | 0 | 1
map-data-2019.05.07-10.38.04.587_044.jpk-force | 2019.05.07 | 1 | 1.1.1 | 10.38.04.587 | 44 | FN | 289.761 | 0.178689 | 1.03769 | soft | sulfo | 200 | BSA | soft_sulfo_200 | soft_sulfo_200_FN | 0 | 1
map-data-2019.05.07-10.38.04.587_045.jpk-force | 2019.05.07 | 1 | 1.1.1 | 10.38.04.587 | 45 | FN | 652.259 | 0.48999 | 1.42864 | soft | sulfo | 200 | BSA | soft_sulfo_200 | soft_sulfo_200_FN | 0 | 1
map-data-2019.05.07-10.38.04.587_046.jpk-force | 2019.05.07 | 1 | 1.1.1 | 10.38.04.587 | 46 | FN | 361.416 | 0.2625 | 1.34417 | soft | sulfo | 200 | BSA | soft_sulfo_200 | soft_sulfo_200_FN | 0 | 1
map-data-2019.05.07-10.38.04.587_047.jpk-force | 2019.05.07 | 1 | 1.1.1 | 10.38.04.587 | 47 | FN | 357.442 | 0.265172 | 1.86704 | soft | sulfo | 200 | BSA | soft_sulfo_200 | soft_sulfo_200_FN | 0 | 1
map-data-2019.05.07-10.38.04.587_048.jpk-force | 2019.05.07 | 1 | 1.1.1 | 10.38.04.587 | 48 | FN | 415.321 | 0.370705 | 1.48809 | soft | sulfo | 200 | BSA | soft_sulfo_200 | soft_sulfo_200_FN | 0 | 1
map-data-2019.05.07-10.38.04.587_049.jpk-force | 2019.05.07 | 1 | 1.1.1 | 10.38.04.587 | 49 | FN | 194.06 | 0.123927 | 0.95152 | soft | sulfo | 200 | BSA | soft_sulfo_200 | soft_sulfo_200_FN | 0 | 0
map-data-2019.05.07-10.38.04.587_050.jpk-force | 2019.05.07 | 1 | 1.1.1 | 10.38.04.587 | 50 | FN | 446.174 | 0.23776 | 1.02661 | soft | sulfo | 200 | BSA | soft_sulfo_200 | soft_sulfo_200_FN | 0 | 1
map-data-2019.05.07-10.38.04.587_051.jpk-force | 2019.05.07 | 1 | 1.1.1 | 10.38.04.587 | 51 | FN | 189.089 | 0.0851468 | 0.95172 | soft | sulfo | 200 | BSA | soft_sulfo_200 | soft_sulfo_200_FN | 0 | 0
map-data-2019.05.07-10.38.04.587_052.jpk-force | 2019.05.07 | 1 | 1.1.1 | 10.38.04.587 | 52 | FN | 267.751 | 0.230296 | 1.42256 | soft | sulfo | 200 | BSA | soft_sulfo_200 | soft_sulfo_200_FN | 0 | 1
map-data-2019.05.07-10.38.04.587_053.jpk-force | 2019.05.07 | 1 | 1.1.1 | 10.38.04.587 | 53 | FN | 240.88 | 0.117161 | 1.03556 | soft | sulfo | 200 | BSA | soft_sulfo_200 | soft_sulfo_200_FN | 0 | 1
map-data-2019.05.07-10.38.04.587_054.jpk-force | 2019.05.07 | 1 | 1.1.1 | 10.38.04.587 | 54 | FN | 500.136 | 0.371261 | 1.46673 | soft | sulfo | 200 | BSA | soft_sulfo_200 | soft_sulfo_200_FN | 0 | 1
map-data-2019.05.07-10.38.04.587_055.jpk-force | 2019.05.07 | 1 | 1.1.1 | 10.38.04.587 | 55 | FN | 208.284 | 0.104313 | 0.97706 | soft | sulfo | 200 | BSA | soft_sulfo_200 | soft_sulfo_200_FN | 0 | 0
map-data-2019.05.07-10.38.04.587_056.jpk-force | 2019.05.07 | 1 | 1.1.1 | 10.38.04.587 | 56 | FN | 267.056 | 0.145117 | 0.95413 | soft | sulfo | 200 | BSA | soft_sulfo_200 | soft_sulfo_200_FN | 0 | 1
map-data-2019.05.07-10.38.04.587_057.jpk-force | 2019.05.07 | 1 | 1.1.1 | 10.38.04.587 | 57 | FN | 223.409 | 0.186717 | 1.67818 | soft | sulfo | 200 | BSA | soft_sulfo_200 | soft_sulfo_200_FN | 0 | 0
map-data-2019.05.07-10.38.04.587_058.jpk-force | 2019.05.07 | 1 | 1.1.1 | 10.38.04.587 | 58 | FN | 190.708 | 0.116804 | 1.19331 | soft | sulfo | 200 | BSA | soft_sulfo_200 | soft_sulfo_200_FN | 0 | 0
map-data-2019.05.07-10.38.04.587_059.jpk-force | 2019.05.07 | 1 | 1.1.1 | 10.38.04.587 | 59 | FN | 294.892 | 0.221229 | 1.74943 | soft | sulfo | 200 | BSA | soft_sulfo_200 | soft_sulfo_200_FN | 0 | 0
map-data-2019.05.07-10.38.04.587_060.jpk-force | 2019.05.07 | 1 | 1.1.1 | 10.38.04.587 | 60 | FN | 316.475 | 0.184198 | 1.10909 | soft | sulfo | 200 | BSA | soft_sulfo_200 | soft_sulfo_200_FN | 0 | 1
map-data-2019.05.07-10.38.04.587_061.jpk-force | 2019.05.07 | 1 | 1.1.1 | 10.38.04.587 | 61 | FN | 286.773 | 0.204872 | 1.36787 | soft | sulfo | 200 | BSA | soft_sulfo_200 | soft_sulfo_200_FN | 0 | 1
map-data-2019.05.07-10.38.04.587_062.jpk-force | 2019.05.07 | 1 | 1.1.1 | 10.38.04.587 | 62 | FN | 267.361 | 0.130805 | 0.97189 | soft | sulfo | 200 | BSA | soft_sulfo_200 | soft_sulfo_200_FN | 0 | 1
map-data-2019.05.07-10.38.04.587_063.jpk-force | 2019.05.07 | 1 | 1.1.1 | 10.38.04.587 | 63 | FN | 404.724 | 0.287521 | 1.19598 | soft | sulfo | 200 | BSA | soft_sulfo_200 | soft_sulfo_200_FN | 0 | 1
map-data-2019.05.07-10.38.04.587_064.jpk-force | 2019.05.07 | 1 | 1.1.1 | 10.38.04.587 | 64 | FN | 141.296 | 0.0522945 | 0.96878 | soft | sulfo | 200 | BSA | soft_sulfo_200 | soft_sulfo_200_FN | 0 | 0
map-data-2019.05.07-10.38.04.587_065.jpk-force | 2019.05.07 | 1 | 1.1.1 | 10.38.04.587 | 65 | FN | 332.795 | 0.180485 | 0.91738 | soft | sulfo | 200 | BSA | soft_sulfo_200 | soft_sulfo_200_FN | 0 | 1
map-data-2019.05.07-10.38.04.587_066.jpk-force | 2019.05.07 | 1 | 1.1.1 | 10.38.04.587 | 66 | FN | 292.636 | 0.257377 | 1.72693 | soft | sulfo | 200 | BSA | soft_sulfo_200 | soft_sulfo_200_FN | 0 | 0
map-data-2019.05.07-10.38.04.587_067.jpk-force | 2019.05.07 | 1 | 1.1.1 | 10.38.04.587 | 67 | FN | 298.167 | 0.173996 | 1.35277 | soft | sulfo | 200 | BSA | soft_sulfo_200 | soft_sulfo_200_FN | 0 | 1
map-data-2019.05.07-10.38.04.587_068.jpk-force | 2019.05.07 | 1 | 1.1.1 | 10.38.04.587 | 68 | FN | 296.446 | 0.224862 | 1.59998 | soft | sulfo | 200 | BSA | soft_sulfo_200 | soft_sulfo_200_FN | 0 | 0
map-data-2019.05.07-10.38.04.587_069.jpk-force | 2019.05.07 | 1 | 1.1.1 | 10.38.04.587 | 69 | FN | 350.343 | 0.275791 | 1.40716 | soft | sulfo | 200 | BSA | soft_sulfo_200 | soft_sulfo_200_FN | 0 | 1
map-data-2019.05.07-10.38.04.587_070.jpk-force | 2019.05.07 | 1 | 1.1.1 | 10.38.04.587 | 70 | FN | 208.648 | 0.148598 | 1.18665 | soft | sulfo | 200 | BSA | soft_sulfo_200 | soft_sulfo_200_FN | 0 | 0
map-data-2019.05.07-10.38.04.587_071.jpk-force | 2019.05.07 | 1 | 1.1.1 | 10.38.04.587 | 71 | FN | 176.958 | 0.157445 | 1.73175 | soft | sulfo | 200 | BSA | soft_sulfo_200 | soft_sulfo_200_FN | 0 | 0
map-data-2019.05.07-10.38.04.587_072.jpk-force | 2019.05.07 | 1 | 1.1.1 | 10.38.04.587 | 72 | FN | 139.17 | 0.0398743 | 0.61813 | soft | sulfo | 200 | BSA | soft_sulfo_200 | soft_sulfo_200_FN | 0 | 0
map-data-2019.05.07-10.38.04.587_073.jpk-force | 2019.05.07 | 1 | 1.1.1 | 10.38.04.587 | 73 | FN | 151.09 | 0.0748408 | 0.83507 | soft | sulfo | 200 | BSA | soft_sulfo_200 | soft_sulfo_200_FN | 0 | 0
map-data-2019.05.07-10.38.04.587_074.jpk-force | 2019.05.07 | 1 | 1.1.1 | 10.38.04.587 | 74 | FN | 192.118 | 0.0980301 | 0.87929 | soft | sulfo | 200 | BSA | soft_sulfo_200 | soft_sulfo_200_FN | 0 | 0
map-data-2019.05.07-10.38.04.587_075.jpk-force | 2019.05.07 | 1 | 1.1.1 | 10.38.04.587 | 75 | FN | 147.624 | 0.0618806 | 0.82512 | soft | sulfo | 200 | BSA | soft_sulfo_200 | soft_sulfo_200_FN | 0 | 0
map-data-2019.05.07-10.38.04.587_076.jpk-force | 2019.05.07 | 1 | 1.1.1 | 10.38.04.587 | 76 | FN | 76.8637 | 0.0303572 | 0.85326 | soft | sulfo | 200 | BSA | soft_sulfo_200 | soft_sulfo_200_FN | 0 | 0
map-data-2019.05.07-10.38.04.587_077.jpk-force | 2019.05.07 | 1 | 1.1.1 | 10.38.04.587 | 77 | FN | 245.703 | 0.145216 | 1.09012 | soft | sulfo | 200 | BSA | soft_sulfo_200 | soft_sulfo_200_FN | 0 | 1
map-data-2019.05.07-10.38.04.587_078.jpk-force | 2019.05.07 | 1 | 1.1.1 | 10.38.04.587 | 78 | FN | 382.27 | 0.464801 | 2.04975 | soft | sulfo | 200 | BSA | soft_sulfo_200 | soft_sulfo_200_FN | 0 | 0
map-data-2019.05.07-10.38.04.587_079.jpk-force | 2019.05.07 | 1 | 1.1.1 | 10.38.04.587 | 79 | FN | 269.761 | 0.177983 | 1.30158 | soft | sulfo | 200 | BSA | soft_sulfo_200 | soft_sulfo_200_FN | 0 | 1
map-data-2019.05.07-10.38.04.587_080.jpk-force | 2019.05.07 | 1 | 1.1.1 | 10.38.04.587 | 80 | FN | 284.32 | 0.152982 | 0.97707 | soft | sulfo | 200 | BSA | soft_sulfo_200 | soft_sulfo_200_FN | 0 | 1
map-data-2019.05.07-10.38.04.587_081.jpk-force | 2019.05.07 | 1 | 1.1.1 | 10.38.04.587 | 81 | FN | 144.036 | 0.0746292 | 0.9346 | soft | sulfo | 200 | BSA | soft_sulfo_200 | soft_sulfo_200_FN | 0 | 0
map-data-2019.05.07-10.38.04.587_082.jpk-force | 2019.05.07 | 1 | 1.1.1 | 10.38.04.587 | 82 | FN | 157.581 | 0.0835923 | 1.11148 | soft | sulfo | 200 | BSA | soft_sulfo_200 | soft_sulfo_200_FN | 0 | 0
map-data-2019.05.07-10.38.04.587_083.jpk-force | 2019.05.07 | 1 | 1.1.1 | 10.38.04.587 | 83 | FN | 240.243 | 0.10199 | 0.91799 | soft | sulfo | 200 | BSA | soft_sulfo_200 | soft_sulfo_200_FN | 0 | 1
map-data-2019.05.07-10.38.04.587_084.jpk-force | 2019.05.07 | 1 | 1.1.1 | 10.38.04.587 | 84 | FN | 277.343 | 0.206138 | 1.61925 | soft | sulfo | 200 | BSA | soft_sulfo_200 | soft_sulfo_200_FN | 0 | 0
map-data-2019.05.07-10.38.04.587_085.jpk-force | 2019.05.07 | 1 | 1.1.1 | 10.38.04.587 | 85 | FN | 226.687 | 0.151946 | 1.39905 | soft | sulfo | 200 | BSA | soft_sulfo_200 | soft_sulfo_200_FN | 0 | 0
map-data-2019.05.07-10.38.04.587_086.jpk-force | 2019.05.07 | 1 | 1.1.1 | 10.38.04.587 | 86 | FN | 260.864 | 0.139316 | 0.94375 | soft | sulfo | 200 | BSA | soft_sulfo_200 | soft_sulfo_200_FN | 0 | 1
map-data-2019.05.07-10.38.04.587_087.jpk-force | 2019.05.07 | 1 | 1.1.1 | 10.38.04.587 | 87 | FN | 128.765 | 0.0493696 | 1.02626 | soft | sulfo | 200 | BSA | soft_sulfo_200 | soft_sulfo_200_FN | 0 | 0
map-data-2019.05.07-10.38.04.587_088.jpk-force | 2019.05.07 | 1 | 1.1.1 | 10.38.04.587 | 88 | FN | 204.899 | 0.121312 | 1.01623 | soft | sulfo | 200 | BSA | soft_sulfo_200 | soft_sulfo_200_FN | 0 | 0
map-data-2019.05.07-10.38.04.587_089.jpk-force | 2019.05.07 | 1 | 1.1.1 | 10.38.04.587 | 89 | FN | 149.813 | 0.0533932 | 0.70778 | soft | sulfo | 200 | BSA | soft_sulfo_200 | soft_sulfo_200_FN | 0 | 0
map-data-2019.05.07-10.38.04.587_090.jpk-force | 2019.05.07 | 1 | 1.1.1 | 10.38.04.587 | 90 | FN | 199.171 | 0.14517 | 1.31283 | soft | sulfo | 200 | BSA | soft_sulfo_200 | soft_sulfo_200_FN | 0 | 0
map-data-2019.05.07-10.38.04.587_091.jpk-force | 2019.05.07 | 1 | 1.1.1 | 10.38.04.587 | 91 | FN | 92.2178 | 0.0299052 | 0.58328 | soft | sulfo | 200 | BSA | soft_sulfo_200 | soft_sulfo_200_FN | 0 | 0
map-data-2019.05.07-10.38.04.587_092.jpk-force | 2019.05.07 | 1 | 1.1.1 | 10.38.04.587 | 92 | FN | 306.407 | 0.187168 | 1.22387 | soft | sulfo | 200 | BSA | soft_sulfo_200 | soft_sulfo_200_FN | 0 | 1
map-data-2019.05.07-10.38.04.587_093.jpk-force | 2019.05.07 | 1 | 1.1.1 | 10.38.04.587 | 93 | FN | 232.433 | 0.126995 | 1.41193 | soft | sulfo | 200 | BSA | soft_sulfo_200 | soft_sulfo_200_FN | 0 | 0
map-data-2019.05.07-10.38.04.587_094.jpk-force | 2019.05.07 | 1 | 1.1.1 | 10.38.04.587 | 94 | FN | 262.347 | 0.194821 | 1.24841 | soft | sulfo | 200 | BSA | soft_sulfo_200 | soft_sulfo_200_FN | 0 | 1
map-data-2019.05.07-10.38.04.587_095.jpk-force | 2019.05.07 | 1 | 1.1.1 | 10.38.04.587 | 95 | FN | 202.814 | 0.102389 | 0.98692 | soft | sulfo | 200 | BSA | soft_sulfo_200 | soft_sulfo_200_FN | 0 | 0
map-data-2019.05.07-10.38.04.587_096.jpk-force | 2019.05.07 | 1 | 1.1.1 | 10.38.04.587 | 96 | FN | 335.373 | 0.244468 | 1.29761 | soft | sulfo | 200 | BSA | soft_sulfo_200 | soft_sulfo_200_FN | 0 | 1
map-data-2019.05.07-10.38.04.587_097.jpk-force | 2019.05.07 | 1 | 1.1.1 | 10.38.04.587 | 97 | FN | 212.764 | 0.0894661 | 0.82686 | soft | sulfo | 200 | BSA | soft_sulfo_200 | soft_sulfo_200_FN | 0 | 0
map-data-2019.05.07-10.38.04.587_098.jpk-force | 2019.05.07 | 1 | 1.1.1 | 10.38.04.587 | 98 | FN | 214.567 | 0.0971359 | 1.02901 | soft | sulfo | 200 | BSA | soft_sulfo_200 | soft_sulfo_200_FN | 0 | 1
map-data-2019.05.07-10.38.04.587_099.jpk-force | 2019.05.07 | 1 | 1.1.1 | 10.38.04.587 | 99 | FN | 169.044 | 0.0663368 | 0.78116 | soft | sulfo | 200 | BSA | soft_sulfo_200 | soft_sulfo_200_FN | 0 | 0
map-data-2019.05.07-11.24.06.815_000.jpk-force | 2019.05.07 | 1 | 1.1.3 | 11.24.06.815 | 0 | FN | 59.9597 | 0.0205601 | 0.81185 | soft | 16mM | 200 | BSA | soft_16mM_200 | soft_16mM_200_FN | 0 | 0
map-data-2019.05.07-11.24.06.815_001.jpk-force | 2019.05.07 | 1 | 1.1.3 | 11.24.06.815 | 1 | FN | 226.493 | 0.0905351 | 0.90764 | soft | 16mM | 200 | BSA | soft_16mM_200 | soft_16mM_200_FN | 0 | 1
map-data-2019.05.07-11.24.06.815_002.jpk-force | 2019.05.07 | 1 | 1.1.3 | 11.24.06.815 | 2 | FN | 214.287 | 0.100179 | 1.09044 | soft | 16mM | 200 | BSA | soft_16mM_200 | soft_16mM_200_FN | 0 | 0
map-data-2019.05.07-11.24.06.815_003.jpk-force | 2019.05.07 | 1 | 1.1.3 | 11.24.06.815 | 3 | FN | 137.805 | 0.0312831 | 0.49379 | soft | 16mM | 200 | BSA | soft_16mM_200 | soft_16mM_200_FN | 0 | 0
map-data-2019.05.07-11.24.06.815_004.jpk-force | 2019.05.07 | 1 | 1.1.3 | 11.24.06.815 | 4 | FN | 74.2288 | 0.0340638 | 1.13032 | soft | 16mM | 200 | BSA | soft_16mM_200 | soft_16mM_200_FN | 0 | 0
map-data-2019.05.07-11.24.06.815_005.jpk-force | 2019.05.07 | 1 | 1.1.3 | 11.24.06.815 | 5 | FN | 56.0765 | 0.0117117 | 0.4885 | soft | 16mM | 200 | BSA | soft_16mM_200 | soft_16mM_200_FN | 0 | 0
map-data-2019.05.07-11.24.06.815_006.jpk-force | 2019.05.07 | 1 | 1.1.3 | 11.24.06.815 | 6 | FN | 334.846 | 0.180286 | 1.07618 | soft | 16mM | 200 | BSA | soft_16mM_200 | soft_16mM_200_FN | 0 | 1
map-data-2019.05.07-11.24.06.815_007.jpk-force | 2019.05.07 | 1 | 1.1.3 | 11.24.06.815 | 7 | FN | 44.2121 | 0.00421389 | 0.22524 | soft | 16mM | 200 | BSA | soft_16mM_200 | soft_16mM_200_FN | 0 | 0
map-data-2019.05.07-11.24.06.815_008.jpk-force | 2019.05.07 | 1 | 1.1.3 | 11.24.06.815 | 8 | FN | 44.7593 | 0.00388892 | 0.16661 | soft | 16mM | 200 | BSA | soft_16mM_200 | soft_16mM_200_FN | 0 | 0
map-data-2019.05.07-11.24.06.815_009.jpk-force | 2019.05.07 | 1 | 1.1.3 | 11.24.06.815 | 9 | FN | 52.5536 | 0.0112021 | 0.45972 | soft | 16mM | 200 | BSA | soft_16mM_200 | soft_16mM_200_FN | 0 | 0
map-data-2019.05.07-11.24.06.815_010.jpk-force | 2019.05.07 | 1 | 1.1.3 | 11.24.06.815 | 10 | FN | 71.5454 | 0.00689277 | 0.24449 | soft | 16mM | 200 | BSA | soft_16mM_200 | soft_16mM_200_FN | 0 | 0
map-data-2019.05.07-11.24.06.815_011.jpk-force | 2019.05.07 | 1 | 1.1.3 | 11.24.06.815 | 11 | FN | 49.8782 | 0.00675402 | 0.44932 | soft | 16mM | 200 | BSA | soft_16mM_200 | soft_16mM_200_FN | 0 | 0
map-data-2019.05.07-11.24.06.815_012.jpk-force | 2019.05.07 | 1 | 1.1.3 | 11.24.06.815 | 12 | FN | 48.9668 | 0.00186651 | 0.10533 | soft | 16mM | 200 | BSA | soft_16mM_200 | soft_16mM_200_FN | 0 | 0
map-data-2019.05.07-11.24.06.815_013.jpk-force | 2019.05.07 | 1 | 1.1.3 | 11.24.06.815 | 13 | FN | 150.661 | 0.0736361 | 0.83656 | soft | 16mM | 200 | BSA | soft_16mM_200 | soft_16mM_200_FN | 0 | 0
map-data-2019.05.07-11.24.06.815_014.jpk-force | 2019.05.07 | 1 | 1.1.3 | 11.24.06.815 | 14 | FN | 50.4991 | 0.015103 | 0.67554 | soft | 16mM | 200 | BSA | soft_16mM_200 | soft_16mM_200_FN | 0 | 0
map-data-2019.05.07-11.24.06.815_015.jpk-force | 2019.05.07 | 1 | 1.1.3 | 11.24.06.815 | 15 | FN | 192.208 | 0.0690169 | 0.68219 | soft | 16mM | 200 | BSA | soft_16mM_200 | soft_16mM_200_FN | 0 | 0
map-data-2019.05.07-11.24.06.815_016.jpk-force | 2019.05.07 | 1 | 1.1.3 | 11.24.06.815 | 16 | FN | 80.0171 | 0.0293102 | 0.81877 | soft | 16mM | 200 | BSA | soft_16mM_200 | soft_16mM_200_FN | 0 | 0
map-data-2019.05.07-11.24.06.815_017.jpk-force | 2019.05.07 | 1 | 1.1.3 | 11.24.06.815 | 17 | FN | 120.952 | 0.0562359 | 0.85121 | soft | 16mM | 200 | BSA | soft_16mM_200 | soft_16mM_200_FN | 0 | 0
map-data-2019.05.07-11.24.06.815_018.jpk-force | 2019.05.07 | 1 | 1.1.3 | 11.24.06.815 | 18 | FN | 322.217 | 0.185728 | 1.39111 | soft | 16mM | 200 | BSA | soft_16mM_200 | soft_16mM_200_FN | 0 | 1
map-data-2019.05.07-11.24.06.815_019.jpk-force | 2019.05.07 | 1 | 1.1.3 | 11.24.06.815 | 19 | FN | 113.668 | 0.0280385 | 0.65827 | soft | 16mM | 200 | BSA | soft_16mM_200 | soft_16mM_200_FN | 0 | 0
map-data-2019.05.07-11.24.06.815_020.jpk-force | 2019.05.07 | 1 | 1.1.3 | 11.24.06.815 | 20 | FN | 59.8825 | 0.015231 | 0.5065 | soft | 16mM | 200 | BSA | soft_16mM_200 | soft_16mM_200_FN | 0 | 0
map-data-2019.05.07-11.24.06.815_021.jpk-force | 2019.05.07 | 1 | 1.1.3 | 11.24.06.815 | 21 | FN | 51.3461 | 0.00971089 | 0.44886 | soft | 16mM | 200 | BSA | soft_16mM_200 | soft_16mM_200_FN | 0 | 0
map-data-2019.05.07-11.24.06.815_022.jpk-force | 2019.05.07 | 1 | 1.1.3 | 11.24.06.815 | 22 | FN | 325.695 | 0.183914 | 1.52943 | soft | 16mM | 200 | BSA | soft_16mM_200 | soft_16mM_200_FN | 0 | 1
map-data-2019.05.07-11.24.06.815_023.jpk-force | 2019.05.07 | 1 | 1.1.3 | 11.24.06.815 | 23 | FN | 45.9295 | 0.00767024 | 0.31966 | soft | 16mM | 200 | BSA | soft_16mM_200 | soft_16mM_200_FN | 0 | 0
map-data-2019.05.07-11.24.06.815_024.jpk-force | 2019.05.07 | 1 | 1.1.3 | 11.24.06.815 | 24 | FN | 120.197 | 0.0250248 | 0.45671 | soft | 16mM | 200 | BSA | soft_16mM_200 | soft_16mM_200_FN | 0 | 0
map-data-2019.05.07-11.24.06.815_025.jpk-force | 2019.05.07 | 1 | 1.1.3 | 11.24.06.815 | 25 | FN | 390.135 | 0.229672 | 1.52434 | soft | 16mM | 200 | BSA | soft_16mM_200 | soft_16mM_200_FN | 0 | 1
map-data-2019.05.07-11.24.06.815_026.jpk-force | 2019.05.07 | 1 | 1.1.3 | 11.24.06.815 | 26 | FN | 37.1088 | 0.00358293 | 0.23057 | soft | 16mM | 200 | BSA | soft_16mM_200 | soft_16mM_200_FN | 0 | 0
map-data-2019.05.07-11.24.06.815_027.jpk-force | 2019.05.07 | 1 | 1.1.3 | 11.24.06.815 | 27 | FN | 45.1925 | 0.0040521 | 0.21017 | soft | 16mM | 200 | BSA | soft_16mM_200 | soft_16mM_200_FN | 0 | 0
map-data-2019.05.07-11.24.06.815_028.jpk-force | 2019.05.07 | 1 | 1.1.3 | 11.24.06.815 | 28 | FN | 79.1641 | 0.013437 | 0.31189 | soft | 16mM | 200 | BSA | soft_16mM_200 | soft_16mM_200_FN | 0 | 0
map-data-2019.05.07-11.24.06.815_029.jpk-force | 2019.05.07 | 1 | 1.1.3 | 11.24.06.815 | 29 | FN | 76.5028 | 0.0104022 | 0.32217 | soft | 16mM | 200 | BSA | soft_16mM_200 | soft_16mM_200_FN | 0 | 0
map-data-2019.05.07-11.24.06.815_030.jpk-force | 2019.05.07 | 1 | 1.1.3 | 11.24.06.815 | 30 | FN | 61.5675 | 0.01408 | 0.53731 | soft | 16mM | 200 | BSA | soft_16mM_200 | soft_16mM_200_FN | 0 | 0
map-data-2019.05.07-11.24.06.815_031.jpk-force | 2019.05.07 | 1 | 1.1.3 | 11.24.06.815 | 31 | FN | 44.2862 | 0.00548398 | 0.27716 | soft | 16mM | 200 | BSA | soft_16mM_200 | soft_16mM_200_FN | 0 | 0
map-data-2019.05.07-11.24.06.815_032.jpk-force | 2019.05.07 | 1 | 1.1.3 | 11.24.06.815 | 32 | FN | 41.2148 | 0.00181807 | 0.11124 | soft | 16mM | 200 | BSA | soft_16mM_200 | soft_16mM_200_FN | 0 | 0
map-data-2019.05.07-11.24.06.815_033.jpk-force | 2019.05.07 | 1 | 1.1.3 | 11.24.06.815 | 33 | FN | 77.6854 | 0.00994893 | 0.26234 | soft | 16mM | 200 | BSA | soft_16mM_200 | soft_16mM_200_FN | 0 | 0
map-data-2019.05.07-11.24.06.815_034.jpk-force | 2019.05.07 | 1 | 1.1.3 | 11.24.06.815 | 34 | FN | 116.933 | 0.0442803 | 0.92453 | soft | 16mM | 200 | BSA | soft_16mM_200 | soft_16mM_200_FN | 0 | 0
map-data-2019.05.07-11.24.06.815_035.jpk-force | 2019.05.07 | 1 | 1.1.3 | 11.24.06.815 | 35 | FN | 117.184 | 0.0278058 | 0.53522 | soft | 16mM | 200 | BSA | soft_16mM_200 | soft_16mM_200_FN | 0 | 0
map-data-2019.05.07-11.24.06.815_036.jpk-force | 2019.05.07 | 1 | 1.1.3 | 11.24.06.815 | 36 | FN | 75.0304 | 0.0181065 | 0.48553 | soft | 16mM | 200 | BSA | soft_16mM_200 | soft_16mM_200_FN | 0 | 0
map-data-2019.05.07-11.24.06.815_037.jpk-force | 2019.05.07 | 1 | 1.1.3 | 11.24.06.815 | 37 | FN | 86.2077 | 0.0226114 | 0.58329 | soft | 16mM | 200 | BSA | soft_16mM_200 | soft_16mM_200_FN | 0 | 0
map-data-2019.05.07-11.24.06.815_038.jpk-force | 2019.05.07 | 1 | 1.1.3 | 11.24.06.815 | 38 | FN | 68.6866 | 0.0161972 | 0.43647 | soft | 16mM | 200 | BSA | soft_16mM_200 | soft_16mM_200_FN | 0 | 0
map-data-2019.05.07-11.24.06.815_039.jpk-force | 2019.05.07 | 1 | 1.1.3 | 11.24.06.815 | 39 | FN | 84.4032 | 0.012558 | 0.29157 | soft | 16mM | 200 | BSA | soft_16mM_200 | soft_16mM_200_FN | 0 | 0
map-data-2019.05.07-11.24.06.815_040.jpk-force | 2019.05.07 | 1 | 1.1.3 | 11.24.06.815 | 40 | FN | 142.565 | 0.0629491 | 0.87936 | soft | 16mM | 200 | BSA | soft_16mM_200 | soft_16mM_200_FN | 0 | 0
map-data-2019.05.07-11.24.06.815_041.jpk-force | 2019.05.07 | 1 | 1.1.3 | 11.24.06.815 | 41 | FN | 70.9156 | 0.012512 | 0.40697 | soft | 16mM | 200 | BSA | soft_16mM_200 | soft_16mM_200_FN | 0 | 0
map-data-2019.05.07-11.24.06.815_042.jpk-force | 2019.05.07 | 1 | 1.1.3 | 11.24.06.815 | 42 | FN | 119.616 | 0.0225264 | 0.41949 | soft | 16mM | 200 | BSA | soft_16mM_200 | soft_16mM_200_FN | 0 | 0
map-data-2019.05.07-11.24.06.815_043.jpk-force | 2019.05.07 | 1 | 1.1.3 | 11.24.06.815 | 43 | FN | 127.242 | 0.0586878 | 0.83332 | soft | 16mM | 200 | BSA | soft_16mM_200 | soft_16mM_200_FN | 0 | 0
map-data-2019.05.07-11.24.06.815_044.jpk-force | 2019.05.07 | 1 | 1.1.3 | 11.24.06.815 | 44 | FN | 43.5202 | 0.00394749 | 0.25985 | soft | 16mM | 200 | BSA | soft_16mM_200 | soft_16mM_200_FN | 0 | 0
map-data-2019.05.07-11.24.06.815_045.jpk-force | 2019.05.07 | 1 | 1.1.3 | 11.24.06.815 | 45 | FN | 65.9421 | 0.00602059 | 0.19677 | soft | 16mM | 200 | BSA | soft_16mM_200 | soft_16mM_200_FN | 0 | 0
map-data-2019.05.07-11.24.06.815_046.jpk-force | 2019.05.07 | 1 | 1.1.3 | 11.24.06.815 | 46 | FN | 34.3085 | 0.00116766 | 0.07949 | soft | 16mM | 200 | BSA | soft_16mM_200 | soft_16mM_200_FN | 0 | 0
map-data-2019.05.07-11.24.06.815_047.jpk-force | 2019.05.07 | 1 | 1.1.3 | 11.24.06.815 | 47 | FN | 37.0956 | 0.00159979 | 0.13757 | soft | 16mM | 200 | BSA | soft_16mM_200 | soft_16mM_200_FN | 0 | 0
map-data-2019.05.07-11.24.06.815_048.jpk-force | 2019.05.07 | 1 | 1.1.3 | 11.24.06.815 | 48 | FN | 32.8783 | 0.00141373 | 0.09367 | soft | 16mM | 200 | BSA | soft_16mM_200 | soft_16mM_200_FN | 0 | 0
map-data-2019.05.07-11.24.06.815_049.jpk-force | 2019.05.07 | 1 | 1.1.3 | 11.24.06.815 | 49 | FN | 30.6529 | 0.000960613 | 0.07491 | soft | 16mM | 200 | BSA | soft_16mM_200 | soft_16mM_200_FN | 0 | 0
map-data-2019.05.07-11.24.06.815_050.jpk-force | 2019.05.07 | 1 | 1.1.3 | 11.24.06.815 | 50 | FN | 49.1736 | 0.00461418 | 0.29618 | soft | 16mM | 200 | BSA | soft_16mM_200 | soft_16mM_200_FN | 0 | 0
map-data-2019.05.07-11.24.06.815_051.jpk-force | 2019.05.07 | 1 | 1.1.3 | 11.24.06.815 | 51 | FN | 129.45 | 0.0357825 | 0.53836 | soft | 16mM | 200 | BSA | soft_16mM_200 | soft_16mM_200_FN | 0 | 0
map-data-2019.05.07-11.24.06.815_052.jpk-force | 2019.05.07 | 1 | 1.1.3 | 11.24.06.815 | 52 | FN | 115.638 | 0.0301269 | 0.63844 | soft | 16mM | 200 | BSA | soft_16mM_200 | soft_16mM_200_FN | 0 | 0
map-data-2019.05.07-11.24.06.815_053.jpk-force | 2019.05.07 | 1 | 1.1.3 | 11.24.06.815 | 53 | FN | 37.0667 | 0.0014834 | 0.11826 | soft | 16mM | 200 | BSA | soft_16mM_200 | soft_16mM_200_FN | 0 | 0
map-data-2019.05.07-11.24.06.815_054.jpk-force | 2019.05.07 | 1 | 1.1.3 | 11.24.06.815 | 54 | FN | 33.1237 | 0.000706109 | 0.06321 | soft | 16mM | 200 | BSA | soft_16mM_200 | soft_16mM_200_FN | 0 | 0
map-data-2019.05.07-11.24.06.815_055.jpk-force | 2019.05.07 | 1 | 1.1.3 | 11.24.06.815 | 55 | FN | 123.668 | 0.0291984 | 0.49611 | soft | 16mM | 200 | BSA | soft_16mM_200 | soft_16mM_200_FN | 0 | 0
map-data-2019.05.07-11.24.06.815_056.jpk-force | 2019.05.07 | 1 | 1.1.3 | 11.24.06.815 | 56 | FN | 156.327 | 0.0642377 | 0.84713 | soft | 16mM | 200 | BSA | soft_16mM_200 | soft_16mM_200_FN | 0 | 0
map-data-2019.05.07-11.24.06.815_057.jpk-force | 2019.05.07 | 1 | 1.1.3 | 11.24.06.815 | 57 | FN | 55.4621 | 0.0133612 | 0.57811 | soft | 16mM | 200 | BSA | soft_16mM_200 | soft_16mM_200_FN | 0 | 0
map-data-2019.05.07-11.24.06.815_058.jpk-force | 2019.05.07 | 1 | 1.1.3 | 11.24.06.815 | 58 | FN | 43.9499 | 0.00328064 | 0.16918 | soft | 16mM | 200 | BSA | soft_16mM_200 | soft_16mM_200_FN | 0 | 0
map-data-2019.05.07-11.24.06.815_059.jpk-force | 2019.05.07 | 1 | 1.1.3 | 11.24.06.815 | 59 | FN | 105.835 | 0.0116749 | 0.32854 | soft | 16mM | 200 | BSA | soft_16mM_200 | soft_16mM_200_FN | 0 | 0
map-data-2019.05.07-11.24.06.815_060.jpk-force | 2019.05.07 | 1 | 1.1.3 | 11.24.06.815 | 60 | FN | 77.2641 | 0.00817465 | 0.36137 | soft | 16mM | 200 | BSA | soft_16mM_200 | soft_16mM_200_FN | 0 | 0
map-data-2019.05.07-11.24.06.815_061.jpk-force | 2019.05.07 | 1 | 1.1.3 | 11.24.06.815 | 61 | FN | 97.9432 | 0.0351835 | 0.6781 | soft | 16mM | 200 | BSA | soft_16mM_200 | soft_16mM_200_FN | 0 | 0
map-data-2019.05.07-11.24.06.815_062.jpk-force | 2019.05.07 | 1 | 1.1.3 | 11.24.06.815 | 62 | FN | 130.83 | 0.0305108 | 0.56948 | soft | 16mM | 200 | BSA | soft_16mM_200 | soft_16mM_200_FN | 0 | 0
map-data-2019.05.07-11.24.06.815_063.jpk-force | 2019.05.07 | 1 | 1.1.3 | 11.24.06.815 | 63 | FN | 186.206 | 0.0591578 | 0.90463 | soft | 16mM | 200 | BSA | soft_16mM_200 | soft_16mM_200_FN | 0 | 0
map-data-2019.05.07-11.24.06.815_064.jpk-force | 2019.05.07 | 1 | 1.1.3 | 11.24.06.815 | 64 | FN | 144.438 | 0.0449341 | 0.69972 | soft | 16mM | 200 | BSA | soft_16mM_200 | soft_16mM_200_FN | 0 | 0
map-data-2019.05.07-11.24.06.815_065.jpk-force | 2019.05.07 | 1 | 1.1.3 | 11.24.06.815 | 65 | FN | 80.1191 | 0.0255207 | 0.63371 | soft | 16mM | 200 | BSA | soft_16mM_200 | soft_16mM_200_FN | 0 | 0
map-data-2019.05.07-11.24.06.815_066.jpk-force | 2019.05.07 | 1 | 1.1.3 | 11.24.06.815 | 66 | FN | 39.3211 | 0.00151225 | 0.11224 | soft | 16mM | 200 | BSA | soft_16mM_200 | soft_16mM_200_FN | 0 | 0
map-data-2019.05.07-11.24.06.815_067.jpk-force | 2019.05.07 | 1 | 1.1.3 | 11.24.06.815 | 67 | FN | 115.13 | 0.0471992 | 0.93025 | soft | 16mM | 200 | BSA | soft_16mM_200 | soft_16mM_200_FN | 0 | 0
map-data-2019.05.07-11.24.06.815_068.jpk-force | 2019.05.07 | 1 | 1.1.3 | 11.24.06.815 | 68 | FN | 46.6468 | 0.00327941 | 0.16157 | soft | 16mM | 200 | BSA | soft_16mM_200 | soft_16mM_200_FN | 0 | 0
map-data-2019.05.07-11.24.06.815_069.jpk-force | 2019.05.07 | 1 | 1.1.3 | 11.24.06.815 | 69 | FN | 154.086 | 0.0517641 | 0.75833 | soft | 16mM | 200 | BSA | soft_16mM_200 | soft_16mM_200_FN | 0 | 0
map-data-2019.05.07-11.24.06.815_070.jpk-force | 2019.05.07 | 1 | 1.1.3 | 11.24.06.815 | 70 | FN | 141.207 | 0.0481624 | 0.74166 | soft | 16mM | 200 | BSA | soft_16mM_200 | soft_16mM_200_FN | 0 | 0
map-data-2019.05.07-11.24.06.815_071.jpk-force | 2019.05.07 | 1 | 1.1.3 | 11.24.06.815 | 71 | FN | 32.1209 | 0.00143139 | 0.09617 | soft | 16mM | 200 | BSA | soft_16mM_200 | soft_16mM_200_FN | 0 | 0
map-data-2019.05.07-11.24.06.815_072.jpk-force | 2019.05.07 | 1 | 1.1.3 | 11.24.06.815 | 72 | FN | 251.405 | 0.13561 | 1.06327 | soft | 16mM | 200 | BSA | soft_16mM_200 | soft_16mM_200_FN | 0 | 1
map-data-2019.05.07-11.24.06.815_073.jpk-force | 2019.05.07 | 1 | 1.1.3 | 11.24.06.815 | 73 | FN | 168.443 | 0.113357 | 1.34547 | soft | 16mM | 200 | BSA | soft_16mM_200 | soft_16mM_200_FN | 0 | 0
map-data-2019.05.07-11.24.06.815_074.jpk-force | 2019.05.07 | 1 | 1.1.3 | 11.24.06.815 | 74 | FN | 30.4124 | 0.000574638 | 0.06268 | soft | 16mM | 200 | BSA | soft_16mM_200 | soft_16mM_200_FN | 0 | 0
map-data-2019.05.07-11.24.06.815_075.jpk-force | 2019.05.07 | 1 | 1.1.3 | 11.24.06.815 | 75 | FN | 146.077 | 0.0478933 | 0.63941 | soft | 16mM | 200 | BSA | soft_16mM_200 | soft_16mM_200_FN | 0 | 0
map-data-2019.05.07-11.24.06.815_076.jpk-force | 2019.05.07 | 1 | 1.1.3 | 11.24.06.815 | 76 | FN | 61.8071 | 0.0120574 | 0.4816 | soft | 16mM | 200 | BSA | soft_16mM_200 | soft_16mM_200_FN | 0 | 0
map-data-2019.05.07-11.24.06.815_077.jpk-force | 2019.05.07 | 1 | 1.1.3 | 11.24.06.815 | 77 | FN | 65.179 | 0.00693575 | 0.20427 | soft | 16mM | 200 | BSA | soft_16mM_200 | soft_16mM_200_FN | 0 | 0
map-data-2019.05.07-11.24.06.815_078.jpk-force | 2019.05.07 | 1 | 1.1.3 | 11.24.06.815 | 78 | FN | 2550.03 | 3.62512 | 3.59657 | soft | 16mM | 200 | BSA | soft_16mM_200 | soft_16mM_200_FN | 0 | 1
map-data-2019.05.07-11.24.06.815_079.jpk-force | 2019.05.07 | 1 | 1.1.3 | 11.24.06.815 | 79 | FN | 54.3303 | 0.00747189 | 0.32512 | soft | 16mM | 200 | BSA | soft_16mM_200 | soft_16mM_200_FN | 0 | 0
map-data-2019.05.07-11.24.06.815_080.jpk-force | 2019.05.07 | 1 | 1.1.3 | 11.24.06.815 | 80 | FN | 34.67 | 0.000779114 | 0.0754 | soft | 16mM | 200 | BSA | soft_16mM_200 | soft_16mM_200_FN | 0 | 0
map-data-2019.05.07-11.24.06.815_081.jpk-force | 2019.05.07 | 1 | 1.1.3 | 11.24.06.815 | 81 | FN | 69.55 | 0.00712325 | 0.29797 | soft | 16mM | 200 | BSA | soft_16mM_200 | soft_16mM_200_FN | 0 | 0
map-data-2019.05.07-11.24.06.815_082.jpk-force | 2019.05.07 | 1 | 1.1.3 | 11.24.06.815 | 82 | FN | 71.2631 | 0.00679134 | 0.18244 | soft | 16mM | 200 | BSA | soft_16mM_200 | soft_16mM_200_FN | 0 | 0
map-data-2019.05.07-11.24.06.815_083.jpk-force | 2019.05.07 | 1 | 1.1.3 | 11.24.06.815 | 83 | FN | 140.357 | 0.0591661 | 0.78789 | soft | 16mM | 200 | BSA | soft_16mM_200 | soft_16mM_200_FN | 0 | 0
map-data-2019.05.07-11.24.06.815_084.jpk-force | 2019.05.07 | 1 | 1.1.3 | 11.24.06.815 | 84 | FN | 127.342 | 0.0452285 | 0.79072 | soft | 16mM | 200 | BSA | soft_16mM_200 | soft_16mM_200_FN | 0 | 0
map-data-2019.05.07-11.24.06.815_085.jpk-force | 2019.05.07 | 1 | 1.1.3 | 11.24.06.815 | 85 | FN | 33.2144 | 0.000571656 | 0.04325 | soft | 16mM | 200 | BSA | soft_16mM_200 | soft_16mM_200_FN | 0 | 0
map-data-2019.05.07-11.24.06.815_086.jpk-force | 2019.05.07 | 1 | 1.1.3 | 11.24.06.815 | 86 | FN | 98.5006 | 0.0173976 | 0.35564 | soft | 16mM | 200 | BSA | soft_16mM_200 | soft_16mM_200_FN | 0 | 0
map-data-2019.05.07-11.24.06.815_087.jpk-force | 2019.05.07 | 1 | 1.1.3 | 11.24.06.815 | 87 | FN | 74.7825 | 0.0121479 | 0.37957 | soft | 16mM | 200 | BSA | soft_16mM_200 | soft_16mM_200_FN | 0 | 0
map-data-2019.05.07-11.24.06.815_088.jpk-force | 2019.05.07 | 1 | 1.1.3 | 11.24.06.815 | 88 | FN | 140.829 | 0.035781 | 0.53516 | soft | 16mM | 200 | BSA | soft_16mM_200 | soft_16mM_200_FN | 0 | 0
map-data-2019.05.07-11.24.06.815_089.jpk-force | 2019.05.07 | 1 | 1.1.3 | 11.24.06.815 | 89 | FN | 239.978 | 0.0986992 | 0.81968 | soft | 16mM | 200 | BSA | soft_16mM_200 | soft_16mM_200_FN | 0 | 1
map-data-2019.05.07-11.24.06.815_090.jpk-force | 2019.05.07 | 1 | 1.1.3 | 11.24.06.815 | 90 | FN | 100.148 | 0.0427267 | 0.95166 | soft | 16mM | 200 | BSA | soft_16mM_200 | soft_16mM_200_FN | 0 | 0
map-data-2019.05.07-11.24.06.815_091.jpk-force | 2019.05.07 | 1 | 1.1.3 | 11.24.06.815 | 91 | FN | 128.423 | 0.0396368 | 0.5805 | soft | 16mM | 200 | BSA | soft_16mM_200 | soft_16mM_200_FN | 0 | 0
map-data-2019.05.07-11.24.06.815_092.jpk-force | 2019.05.07 | 1 | 1.1.3 | 11.24.06.815 | 92 | FN | 31.4478 | 0.000852051 | 0.07253 | soft | 16mM | 200 | BSA | soft_16mM_200 | soft_16mM_200_FN | 0 | 0
map-data-2019.05.07-11.24.06.815_093.jpk-force | 2019.05.07 | 1 | 1.1.3 | 11.24.06.815 | 93 | FN | 79.2842 | 0.0172784 | 0.45833 | soft | 16mM | 200 | BSA | soft_16mM_200 | soft_16mM_200_FN | 0 | 0
map-data-2019.05.07-11.24.06.815_094.jpk-force | 2019.05.07 | 1 | 1.1.3 | 11.24.06.815 | 94 | FN | 103.197 | 0.0434032 | 1.00879 | soft | 16mM | 200 | BSA | soft_16mM_200 | soft_16mM_200_FN | 0 | 0
map-data-2019.05.07-11.24.06.815_095.jpk-force | 2019.05.07 | 1 | 1.1.3 | 11.24.06.815 | 95 | FN | 48.2009 | 0.00204485 | 0.09803 | soft | 16mM | 200 | BSA | soft_16mM_200 | soft_16mM_200_FN | 0 | 0
map-data-2019.05.07-11.24.06.815_096.jpk-force | 2019.05.07 | 1 | 1.1.3 | 11.24.06.815 | 96 | FN | 139.515 | 0.0765154 | 1.00026 | soft | 16mM | 200 | BSA | soft_16mM_200 | soft_16mM_200_FN | 0 | 0
map-data-2019.05.07-11.24.06.815_097.jpk-force | 2019.05.07 | 1 | 1.1.3 | 11.24.06.815 | 97 | FN | 141.284 | 0.0442147 | 0.6998 | soft | 16mM | 200 | BSA | soft_16mM_200 | soft_16mM_200_FN | 0 | 0
map-data-2019.05.07-11.24.06.815_098.jpk-force | 2019.05.07 | 1 | 1.1.3 | 11.24.06.815 | 98 | FN | 255.361 | 0.121545 | 0.96787 | soft | 16mM | 200 | BSA | soft_16mM_200 | soft_16mM_200_FN | 0 | 1
map-data-2019.05.07-11.24.06.815_099.jpk-force | 2019.05.07 | 1 | 1.1.3 | 11.24.06.815 | 99 | FN | 146.689 | 0.0616561 | 0.88375 | soft | 16mM | 200 | BSA | soft_16mM_200 | soft_16mM_200_FN | 0 | 0
map-data-2019.05.07-11.33.23.866_000.jpk-force | 2019.05.07 | 1 | 1.1.3 | 11.33.23.866 | 0 | FN | 160.267 | 0.0497705 | 0.7088 | soft | 16mM | 200 | BSA | soft_16mM_200 | soft_16mM_200_FN | 0 | 0
map-data-2019.05.07-11.33.23.866_001.jpk-force | 2019.05.07 | 1 | 1.1.3 | 11.33.23.866 | 1 | FN | 152.287 | 0.0467203 | 0.7037 | soft | 16mM | 200 | BSA | soft_16mM_200 | soft_16mM_200_FN | 0 | 0
map-data-2019.05.07-11.33.23.866_002.jpk-force | 2019.05.07 | 1 | 1.1.3 | 11.33.23.866 | 2 | FN | 58.5345 | 0.00399639 | 0.1523 | soft | 16mM | 200 | BSA | soft_16mM_200 | soft_16mM_200_FN | 0 | 0
map-data-2019.05.07-11.33.23.866_003.jpk-force | 2019.05.07 | 1 | 1.1.3 | 11.33.23.866 | 3 | FN | 126.974 | 0.0481596 | 0.6901 | soft | 16mM | 200 | BSA | soft_16mM_200 | soft_16mM_200_FN | 0 | 0
map-data-2019.05.07-11.33.23.866_004.jpk-force | 2019.05.07 | 1 | 1.1.3 | 11.33.23.866 | 4 | FN | 106.984 | 0.0138372 | 0.29277 | soft | 16mM | 200 | BSA | soft_16mM_200 | soft_16mM_200_FN | 0 | 0
map-data-2019.05.07-11.33.23.866_005.jpk-force | 2019.05.07 | 1 | 1.1.3 | 11.33.23.866 | 5 | FN | 113.463 | 0.0512209 | 0.9558 | soft | 16mM | 200 | BSA | soft_16mM_200 | soft_16mM_200_FN | 0 | 0
map-data-2019.05.07-11.33.23.866_006.jpk-force | 2019.05.07 | 1 | 1.1.3 | 11.33.23.866 | 6 | FN | 141.984 | 0.0799329 | 1.00537 | soft | 16mM | 200 | BSA | soft_16mM_200 | soft_16mM_200_FN | 0 | 0
map-data-2019.05.07-11.33.23.866_007.jpk-force | 2019.05.07 | 1 | 1.1.3 | 11.33.23.866 | 7 | FN | 109.177 | 0.0392496 | 0.67324 | soft | 16mM | 200 | BSA | soft_16mM_200 | soft_16mM_200_FN | 0 | 0
map-data-2019.05.07-11.33.23.866_008.jpk-force | 2019.05.07 | 1 | 1.1.3 | 11.33.23.866 | 8 | FN | 233.121 | 0.174198 | 1.36055 | soft | 16mM | 200 | BSA | soft_16mM_200 | soft_16mM_200_FN | 0 | 0
map-data-2019.05.07-11.33.23.866_009.jpk-force | 2019.05.07 | 1 | 1.1.3 | 11.33.23.866 | 9 | FN | 69.5544 | 0.00533688 | 0.12755 | soft | 16mM | 200 | BSA | soft_16mM_200 | soft_16mM_200_FN | 0 | 0
map-data-2019.05.07-11.33.23.866_010.jpk-force | 2019.05.07 | 1 | 1.1.3 | 11.33.23.866 | 10 | FN | 105.03 | 0.0225051 | 0.47039 | soft | 16mM | 200 | BSA | soft_16mM_200 | soft_16mM_200_FN | 0 | 0
map-data-2019.05.07-11.33.23.866_011.jpk-force | 2019.05.07 | 1 | 1.1.3 | 11.33.23.866 | 11 | FN | 132.27 | 0.0720558 | 1.12038 | soft | 16mM | 200 | BSA | soft_16mM_200 | soft_16mM_200_FN | 0 | 0
map-data-2019.05.07-11.33.23.866_012.jpk-force | 2019.05.07 | 1 | 1.1.3 | 11.33.23.866 | 12 | FN | 187.095 | 0.0776128 | 0.81776 | soft | 16mM | 200 | BSA | soft_16mM_200 | soft_16mM_200_FN | 0 | 0
map-data-2019.05.07-11.33.23.866_013.jpk-force | 2019.05.07 | 1 | 1.1.3 | 11.33.23.866 | 13 | FN | 94.4933 | 0.0214255 | 0.44314 | soft | 16mM | 200 | BSA | soft_16mM_200 | soft_16mM_200_FN | 0 | 0
map-data-2019.05.07-11.33.23.866_014.jpk-force | 2019.05.07 | 1 | 1.1.3 | 11.33.23.866 | 14 | FN | 298.638 | 0.227383 | 1.5154 | soft | 16mM | 200 | BSA | soft_16mM_200 | soft_16mM_200_FN | 0 | 1
map-data-2019.05.07-11.33.23.866_015.jpk-force | 2019.05.07 | 1 | 1.1.3 | 11.33.23.866 | 15 | FN | 107.302 | 0.0339492 | 0.7256 | soft | 16mM | 200 | BSA | soft_16mM_200 | soft_16mM_200_FN | 0 | 0
map-data-2019.05.07-11.33.23.866_016.jpk-force | 2019.05.07 | 1 | 1.1.3 | 11.33.23.866 | 16 | FN | 70.8606 | 0.0110671 | 0.3053 | soft | 16mM | 200 | BSA | soft_16mM_200 | soft_16mM_200_FN | 0 | 0
map-data-2019.05.07-11.33.23.866_017.jpk-force | 2019.05.07 | 1 | 1.1.3 | 11.33.23.866 | 17 | FN | 43.2428 | 0.00168579 | 0.1138 | soft | 16mM | 200 | BSA | soft_16mM_200 | soft_16mM_200_FN | 0 | 0
map-data-2019.05.07-11.33.23.866_018.jpk-force | 2019.05.07 | 1 | 1.1.3 | 11.33.23.866 | 18 | FN | 43.0849 | 0.000392338 | 0.0506 | soft | 16mM | 200 | BSA | soft_16mM_200 | soft_16mM_200_FN | 0 | 0
map-data-2019.05.07-11.33.23.866_019.jpk-force | 2019.05.07 | 1 | 1.1.3 | 11.33.23.866 | 19 | FN | 69.9915 | 0.013178 | 0.3163 | soft | 16mM | 200 | BSA | soft_16mM_200 | soft_16mM_200_FN | 0 | 0
map-data-2019.05.07-11.33.23.866_020.jpk-force | 2019.05.07 | 1 | 1.1.3 | 11.33.23.866 | 20 | FN | 66.5611 | 0.0151515 | 0.5842 | soft | 16mM | 200 | BSA | soft_16mM_200 | soft_16mM_200_FN | 0 | 0
map-data-2019.05.07-11.33.23.866_021.jpk-force | 2019.05.07 | 1 | 1.1.3 | 11.33.23.866 | 21 | FN | 279.095 | 0.170766 | 1.1824 | soft | 16mM | 200 | BSA | soft_16mM_200 | soft_16mM_200_FN | 0 | 1
map-data-2019.05.07-11.33.23.866_022.jpk-force | 2019.05.07 | 1 | 1.1.3 | 11.33.23.866 | 22 | FN | 148.491 | 0.0540873 | 0.9174 | soft | 16mM | 200 | BSA | soft_16mM_200 | soft_16mM_200_FN | 0 | 0
map-data-2019.05.07-11.33.23.866_023.jpk-force | 2019.05.07 | 1 | 1.1.3 | 11.33.23.866 | 23 | FN | 111.239 | 0.0364064 | 0.6056 | soft | 16mM | 200 | BSA | soft_16mM_200 | soft_16mM_200_FN | 0 | 0
map-data-2019.05.07-11.33.23.866_024.jpk-force | 2019.05.07 | 1 | 1.1.3 | 11.33.23.866 | 24 | FN | 80.44 | 0.0152799 | 0.3953 | soft | 16mM | 200 | BSA | soft_16mM_200 | soft_16mM_200_FN | 0 | 0
map-data-2019.05.07-11.33.23.866_025.jpk-force | 2019.05.07 | 1 | 1.1.3 | 11.33.23.866 | 25 | FN | 176.166 | 0.082716 | 1.1036 | soft | 16mM | 200 | BSA | soft_16mM_200 | soft_16mM_200_FN | 0 | 0
map-data-2019.05.07-11.33.23.866_026.jpk-force | 2019.05.07 | 1 | 1.1.3 | 11.33.23.866 | 26 | FN | 73.885 | 0.0159826 | 0.4425 | soft | 16mM | 200 | BSA | soft_16mM_200 | soft_16mM_200_FN | 0 | 0
map-data-2019.05.07-11.33.23.866_027.jpk-force | 2019.05.07 | 1 | 1.1.3 | 11.33.23.866 | 27 | FN | 32.2464 | 0.00127928 | 0.0972 | soft | 16mM | 200 | BSA | soft_16mM_200 | soft_16mM_200_FN | 0 | 0
map-data-2019.05.07-11.33.23.866_028.jpk-force | 2019.05.07 | 1 | 1.1.3 | 11.33.23.866 | 28 | FN | 80.7896 | 0.0214713 | 0.6567 | soft | 16mM | 200 | BSA | soft_16mM_200 | soft_16mM_200_FN | 0 | 0
map-data-2019.05.07-11.33.23.866_029.jpk-force | 2019.05.07 | 1 | 1.1.3 | 11.33.23.866 | 29 | FN | 56.5274 | 0.00461498 | 0.1742 | soft | 16mM | 200 | BSA | soft_16mM_200 | soft_16mM_200_FN | 0 | 0
map-data-2019.05.07-11.33.23.866_030.jpk-force | 2019.05.07 | 1 | 1.1.3 | 11.33.23.866 | 30 | FN | 25.5638 | 0.00040061 | 0.0515 | soft | 16mM | 200 | BSA | soft_16mM_200 | soft_16mM_200_FN | 0 | 0
map-data-2019.05.07-11.33.23.866_031.jpk-force | 2019.05.07 | 1 | 1.1.3 | 11.33.23.866 | 31 | FN | 155.506 | 0.0317545 | 0.4354 | soft | 16mM | 200 | BSA | soft_16mM_200 | soft_16mM_200_FN | 0 | 0
map-data-2019.05.07-11.33.23.866_032.jpk-force | 2019.05.07 | 1 | 1.1.3 | 11.33.23.866 | 32 | FN | 35.8661 | 0.000616595 | 0.0585 | soft | 16mM | 200 | BSA | soft_16mM_200 | soft_16mM_200_FN | 0 | 0
map-data-2019.05.07-11.33.23.866_033.jpk-force | 2019.05.07 | 1 | 1.1.3 | 11.33.23.866 | 33 | FN | 62.5288 | 0.009913 | 0.3362 | soft | 16mM | 200 | BSA | soft_16mM_200 | soft_16mM_200_FN | 0 | 0
map-data-2019.05.07-11.33.23.866_034.jpk-force | 2019.05.07 | 1 | 1.1.3 | 11.33.23.866 | 34 | FN | 152.542 | 0.0681094 | 1.0784 | soft | 16mM | 200 | BSA | soft_16mM_200 | soft_16mM_200_FN | 0 | 0
map-data-2019.05.07-11.33.23.866_035.jpk-force | 2019.05.07 | 1 | 1.1.3 | 11.33.23.866 | 35 | FN | 86.9504 | 0.0167603 | 0.5122 | soft | 16mM | 200 | BSA | soft_16mM_200 | soft_16mM_200_FN | 0 | 0
map-data-2019.05.07-11.33.23.866_036.jpk-force | 2019.05.07 | 1 | 1.1.3 | 11.33.23.866 | 36 | FN | 220.92 | 0.0922303 | 0.775 | soft | 16mM | 200 | BSA | soft_16mM_200 | soft_16mM_200_FN | 0 | 1
map-data-2019.05.07-11.33.23.866_037.jpk-force | 2019.05.07 | 1 | 1.1.3 | 11.33.23.866 | 37 | FN | 152.89 | 0.0692487 | 0.9306 | soft | 16mM | 200 | BSA | soft_16mM_200 | soft_16mM_200_FN | 0 | 0
map-data-2019.05.07-11.33.23.866_038.jpk-force | 2019.05.07 | 1 | 1.1.3 | 11.33.23.866 | 38 | FN | 187.206 | 0.0758197 | 0.7276 | soft | 16mM | 200 | BSA | soft_16mM_200 | soft_16mM_200_FN | 0 | 0
map-data-2019.05.07-11.33.23.866_039.jpk-force | 2019.05.07 | 1 | 1.1.3 | 11.33.23.866 | 39 | FN | 50.498 | 0.00819143 | 0.3693 | soft | 16mM | 200 | BSA | soft_16mM_200 | soft_16mM_200_FN | 0 | 0
map-data-2019.05.07-11.33.23.866_040.jpk-force | 2019.05.07 | 1 | 1.1.3 | 11.33.23.866 | 40 | FN | 239.271 | 0.0982242 | 0.883 | soft | 16mM | 200 | BSA | soft_16mM_200 | soft_16mM_200_FN | 0 | 1
map-data-2019.05.07-11.33.23.866_041.jpk-force | 2019.05.07 | 1 | 1.1.3 | 11.33.23.866 | 41 | FN | 30.0618 | 0.000476814 | 0.0584 | soft | 16mM | 200 | BSA | soft_16mM_200 | soft_16mM_200_FN | 0 | 0
map-data-2019.05.07-11.33.23.866_042.jpk-force | 2019.05.07 | 1 | 1.1.3 | 11.33.23.866 | 42 | FN | 98.7229 | 0.0163179 | 0.3346 | soft | 16mM | 200 | BSA | soft_16mM_200 | soft_16mM_200_FN | 0 | 0
map-data-2019.05.07-11.33.23.866_043.jpk-force | 2019.05.07 | 1 | 1.1.3 | 11.33.23.866 | 43 | FN | 50.3408 | 0.00740342 | 0.276 | soft | 16mM | 200 | BSA | soft_16mM_200 | soft_16mM_200_FN | 0 | 0
map-data-2019.05.07-11.33.23.866_044.jpk-force | 2019.05.07 | 1 | 1.1.3 | 11.33.23.866 | 44 | FN | 185.05 | 0.0703149 | 0.7741 | soft | 16mM | 200 | BSA | soft_16mM_200 | soft_16mM_200_FN | 0 | 0
map-data-2019.05.07-11.33.23.866_045.jpk-force | 2019.05.07 | 1 | 1.1.3 | 11.33.23.866 | 45 | FN | 51.23 | 0.0103777 | 0.4094 | soft | 16mM | 200 | BSA | soft_16mM_200 | soft_16mM_200_FN | 0 | 0
map-data-2019.05.07-11.33.23.866_046.jpk-force | 2019.05.07 | 1 | 1.1.3 | 11.33.23.866 | 46 | FN | 93.7011 | 0.0377923 | 0.9482 | soft | 16mM | 200 | BSA | soft_16mM_200 | soft_16mM_200_FN | 0 | 0
map-data-2019.05.07-11.33.23.866_047.jpk-force | 2019.05.07 | 1 | 1.1.3 | 11.33.23.866 | 47 | FN | 121.663 | 0.0371153 | 0.6906 | soft | 16mM | 200 | BSA | soft_16mM_200 | soft_16mM_200_FN | 0 | 0
map-data-2019.05.07-11.33.23.866_048.jpk-force | 2019.05.07 | 1 | 1.1.3 | 11.33.23.866 | 48 | FN | 102.323 | 0.0240373 | 0.4835 | soft | 16mM | 200 | BSA | soft_16mM_200 | soft_16mM_200_FN | 0 | 0
map-data-2019.05.07-11.33.23.866_049.jpk-force | 2019.05.07 | 1 | 1.1.3 | 11.33.23.866 | 49 | FN | 153.457 | 0.0410668 | 0.5864 | soft | 16mM | 200 | BSA | soft_16mM_200 | soft_16mM_200_FN | 0 | 0
map-data-2019.05.07-11.33.23.866_050.jpk-force | 2019.05.07 | 1 | 1.1.3 | 11.33.23.866 | 50 | FN | 92.9498 | 0.015931 | 0.3881 | soft | 16mM | 200 | BSA | soft_16mM_200 | soft_16mM_200_FN | 0 | 0
map-data-2019.05.07-11.33.23.866_051.jpk-force | 2019.05.07 | 1 | 1.1.3 | 11.33.23.866 | 51 | FN | 105.086 | 0.025817 | 0.47 | soft | 16mM | 200 | BSA | soft_16mM_200 | soft_16mM_200_FN | 0 | 0
map-data-2019.05.07-11.33.23.866_052.jpk-force | 2019.05.07 | 1 | 1.1.3 | 11.33.23.866 | 52 | FN | 237.813 | 0.207289 | 1.6712 | soft | 16mM | 200 | BSA | soft_16mM_200 | soft_16mM_200_FN | 0 | 0
map-data-2019.05.07-11.33.23.866_053.jpk-force | 2019.05.07 | 1 | 1.1.3 | 11.33.23.866 | 53 | FN | 47.3585 | 0.00480371 | 0.2022 | soft | 16mM | 200 | BSA | soft_16mM_200 | soft_16mM_200_FN | 0 | 0
map-data-2019.05.07-11.33.23.866_054.jpk-force | 2019.05.07 | 1 | 1.1.3 | 11.33.23.866 | 54 | FN | 171.536 | 0.177851 | 2.0642 | soft | 16mM | 200 | BSA | soft_16mM_200 | soft_16mM_200_FN | 0 | 0
map-data-2019.05.07-11.33.23.866_055.jpk-force | 2019.05.07 | 1 | 1.1.3 | 11.33.23.866 | 55 | FN | 260.474 | 0.232025 | 2.0057 | soft | 16mM | 200 | BSA | soft_16mM_200 | soft_16mM_200_FN | 0 | 0
map-data-2019.05.07-11.33.23.866_056.jpk-force | 2019.05.07 | 1 | 1.1.3 | 11.33.23.866 | 56 | FN | 39.0604 | 0.00232978 | 0.1136 | soft | 16mM | 200 | BSA | soft_16mM_200 | soft_16mM_200_FN | 0 | 0
map-data-2019.05.07-11.33.23.866_057.jpk-force | 2019.05.07 | 1 | 1.1.3 | 11.33.23.866 | 57 | FN | 26.3745 | 0.000198994 | 0.0209 | soft | 16mM | 200 | BSA | soft_16mM_200 | soft_16mM_200_FN | 0 | 0
map-data-2019.05.07-11.33.23.866_058.jpk-force | 2019.05.07 | 1 | 1.1.3 | 11.33.23.866 | 58 | FN | 32.8509 | 0.000227549 | 0.0265 | soft | 16mM | 200 | BSA | soft_16mM_200 | soft_16mM_200_FN | 0 | 0
map-data-2019.05.07-11.33.23.866_059.jpk-force | 2019.05.07 | 1 | 1.1.3 | 11.33.23.866 | 59 | FN | 24.5785 | 0.000289118 | 0.0411 | soft | 16mM | 200 | BSA | soft_16mM_200 | soft_16mM_200_FN | 0 | 0
map-data-2019.05.07-11.33.23.866_060.jpk-force | 2019.05.07 | 1 | 1.1.3 | 11.33.23.866 | 60 | FN | 122.319 | 0.0301503 | 0.5062 | soft | 16mM | 200 | BSA | soft_16mM_200 | soft_16mM_200_FN | 0 | 0
map-data-2019.05.07-11.33.23.866_061.jpk-force | 2019.05.07 | 1 | 1.1.3 | 11.33.23.866 | 61 | FN | 45.5303 | 0.00307845 | 0.1256 | soft | 16mM | 200 | BSA | soft_16mM_200 | soft_16mM_200_FN | 0 | 0
map-data-2019.05.07-11.33.23.866_062.jpk-force | 2019.05.07 | 1 | 1.1.3 | 11.33.23.866 | 62 | FN | 168.882 | 0.0441376 | 0.5553 | soft | 16mM | 200 | BSA | soft_16mM_200 | soft_16mM_200_FN | 0 | 0
map-data-2019.05.07-11.33.23.866_063.jpk-force | 2019.05.07 | 1 | 1.1.3 | 11.33.23.866 | 63 | FN | 29.712 | 0.000646798 | 0.047 | soft | 16mM | 200 | BSA | soft_16mM_200 | soft_16mM_200_FN | 0 | 0
map-data-2019.05.07-11.33.23.866_064.jpk-force | 2019.05.07 | 1 | 1.1.3 | 11.33.23.866 | 64 | FN | 105.221 | 0.0165434 | 0.3453 | soft | 16mM | 200 | BSA | soft_16mM_200 | soft_16mM_200_FN | 0 | 0
map-data-2019.05.07-11.33.23.866_065.jpk-force | 2019.05.07 | 1 | 1.1.3 | 11.33.23.866 | 65 | FN | 99.2246 | 0.0228003 | 0.6126 | soft | 16mM | 200 | BSA | soft_16mM_200 | soft_16mM_200_FN | 0 | 0
map-data-2019.05.07-11.33.23.866_066.jpk-force | 2019.05.07 | 1 | 1.1.3 | 11.33.23.866 | 66 | FN | 143.606 | 0.05038 | 0.7206 | soft | 16mM | 200 | BSA | soft_16mM_200 | soft_16mM_200_FN | 0 | 0
map-data-2019.05.07-11.33.23.866_067.jpk-force | 2019.05.07 | 1 | 1.1.3 | 11.33.23.866 | 67 | FN | 34.2394 | 0.000362783 | 0.0368 | soft | 16mM | 200 | BSA | soft_16mM_200 | soft_16mM_200_FN | 0 | 0
map-data-2019.05.07-11.33.23.866_068.jpk-force | 2019.05.07 | 1 | 1.1.3 | 11.33.23.866 | 68 | FN | 75.7651 | 0.017838 | 0.4754 | soft | 16mM | 200 | BSA | soft_16mM_200 | soft_16mM_200_FN | 0 | 0
map-data-2019.05.07-11.33.23.866_069.jpk-force | 2019.05.07 | 1 | 1.1.3 | 11.33.23.866 | 69 | FN | 72.0205 | 0.0103831 | 0.3511 | soft | 16mM | 200 | BSA | soft_16mM_200 | soft_16mM_200_FN | 0 | 0
map-data-2019.05.07-11.33.23.866_070.jpk-force | 2019.05.07 | 1 | 1.1.3 | 11.33.23.866 | 70 | FN | 96.8637 | 0.0249316 | 0.656 | soft | 16mM | 200 | BSA | soft_16mM_200 | soft_16mM_200_FN | 0 | 0
map-data-2019.05.07-11.33.23.866_071.jpk-force | 2019.05.07 | 1 | 1.1.3 | 11.33.23.866 | 71 | FN | 40.8547 | 0.0014931 | 0.1136 | soft | 16mM | 200 | BSA | soft_16mM_200 | soft_16mM_200_FN | 0 | 0
map-data-2019.05.07-11.33.23.866_072.jpk-force | 2019.05.07 | 1 | 1.1.3 | 11.33.23.866 | 72 | FN | 65.9217 | 0.00778891 | 0.3121 | soft | 16mM | 200 | BSA | soft_16mM_200 | soft_16mM_200_FN | 0 | 0
map-data-2019.05.07-11.33.23.866_073.jpk-force | 2019.05.07 | 1 | 1.1.3 | 11.33.23.866 | 73 | FN | 136.08 | 0.0433099 | 0.6742 | soft | 16mM | 200 | BSA | soft_16mM_200 | soft_16mM_200_FN | 0 | 0
map-data-2019.05.07-11.33.23.866_074.jpk-force | 2019.05.07 | 1 | 1.1.3 | 11.33.23.866 | 74 | FN | 52.137 | 0.00428667 | 0.1694 | soft | 16mM | 200 | BSA | soft_16mM_200 | soft_16mM_200_FN | 0 | 0
map-data-2019.05.07-11.33.23.866_075.jpk-force | 2019.05.07 | 1 | 1.1.3 | 11.33.23.866 | 75 | FN | 27.9353 | 0.00024548 | 0.0269 | soft | 16mM | 200 | BSA | soft_16mM_200 | soft_16mM_200_FN | 0 | 0
map-data-2019.05.07-11.33.23.866_076.jpk-force | 2019.05.07 | 1 | 1.1.3 | 11.33.23.866 | 76 | FN | 199.431 | 0.0665229 | 0.8061 | soft | 16mM | 200 | BSA | soft_16mM_200 | soft_16mM_200_FN | 0 | 0
map-data-2019.05.07-11.33.23.866_077.jpk-force | 2019.05.07 | 1 | 1.1.3 | 11.33.23.866 | 77 | FN | 49.0734 | 0.00497477 | 0.2135 | soft | 16mM | 200 | BSA | soft_16mM_200 | soft_16mM_200_FN | 0 | 0
map-data-2019.05.07-11.33.23.866_078.jpk-force | 2019.05.07 | 1 | 1.1.3 | 11.33.23.866 | 78 | FN | 66.7857 | 0.0182377 | 0.6618 | soft | 16mM | 200 | BSA | soft_16mM_200 | soft_16mM_200_FN | 0 | 0
map-data-2019.05.07-11.33.23.866_079.jpk-force | 2019.05.07 | 1 | 1.1.3 | 11.33.23.866 | 79 | FN | 30.8068 | 0.000296112 | 0.035 | soft | 16mM | 200 | BSA | soft_16mM_200 | soft_16mM_200_FN | 0 | 0
map-data-2019.05.07-11.33.23.866_080.jpk-force | 2019.05.07 | 1 | 1.1.3 | 11.33.23.866 | 80 | FN | 32.566 | 0.000800183 | 0.0624 | soft | 16mM | 200 | BSA | soft_16mM_200 | soft_16mM_200_FN | 0 | 0
map-data-2019.05.07-11.33.23.866_081.jpk-force | 2019.05.07 | 1 | 1.1.3 | 11.33.23.866 | 81 | FN | 89.3845 | 0.016991 | 0.4155 | soft | 16mM | 200 | BSA | soft_16mM_200 | soft_16mM_200_FN | 0 | 0
map-data-2019.05.07-11.33.23.866_082.jpk-force | 2019.05.07 | 1 | 1.1.3 | 11.33.23.866 | 82 | FN | 106.063 | 0.0307343 | 0.5984 | soft | 16mM | 200 | BSA | soft_16mM_200 | soft_16mM_200_FN | 0 | 0
map-data-2019.05.07-11.33.23.866_083.jpk-force | 2019.05.07 | 1 | 1.1.3 | 11.33.23.866 | 83 | FN | 58.0204 | 0.00405968 | 0.156 | soft | 16mM | 200 | BSA | soft_16mM_200 | soft_16mM_200_FN | 0 | 0
map-data-2019.05.07-11.33.23.866_084.jpk-force | 2019.05.07 | 1 | 1.1.3 | 11.33.23.866 | 84 | FN | 169.015 | 0.0663754 | 0.8635 | soft | 16mM | 200 | BSA | soft_16mM_200 | soft_16mM_200_FN | 0 | 0
map-data-2019.05.07-11.33.23.866_085.jpk-force | 2019.05.07 | 1 | 1.1.3 | 11.33.23.866 | 85 | FN | 337.984 | 0.220507 | 1.1404 | soft | 16mM | 200 | BSA | soft_16mM_200 | soft_16mM_200_FN | 0 | 1
map-data-2019.05.07-11.33.23.866_086.jpk-force | 2019.05.07 | 1 | 1.1.3 | 11.33.23.866 | 86 | FN | 43.2032 | 0.00336247 | 0.1254 | soft | 16mM | 200 | BSA | soft_16mM_200 | soft_16mM_200_FN | 0 | 0
map-data-2019.05.07-11.33.23.866_087.jpk-force | 2019.05.07 | 1 | 1.1.3 | 11.33.23.866 | 87 | FN | 62.4447 | 0.00650016 | 0.2344 | soft | 16mM | 200 | BSA | soft_16mM_200 | soft_16mM_200_FN | 0 | 0
map-data-2019.05.07-11.33.23.866_088.jpk-force | 2019.05.07 | 1 | 1.1.3 | 11.33.23.866 | 88 | FN | 93.1259 | 0.0302463 | 0.8088 | soft | 16mM | 200 | BSA | soft_16mM_200 | soft_16mM_200_FN | 0 | 0
map-data-2019.05.07-11.33.23.866_089.jpk-force | 2019.05.07 | 1 | 1.1.3 | 11.33.23.866 | 89 | FN | 38.6862 | 0.00366237 | 0.2026 | soft | 16mM | 200 | BSA | soft_16mM_200 | soft_16mM_200_FN | 0 | 0
map-data-2019.05.07-11.33.23.866_090.jpk-force | 2019.05.07 | 1 | 1.1.3 | 11.33.23.866 | 90 | FN | 26.9931 | 0.000232506 | 0.0306 | soft | 16mM | 200 | BSA | soft_16mM_200 | soft_16mM_200_FN | 0 | 0
map-data-2019.05.07-11.33.23.866_091.jpk-force | 2019.05.07 | 1 | 1.1.3 | 11.33.23.866 | 91 | FN | 45.9493 | 0.0033015 | 0.1691 | soft | 16mM | 200 | BSA | soft_16mM_200 | soft_16mM_200_FN | 0 | 0
map-data-2019.05.07-11.33.23.866_092.jpk-force | 2019.05.07 | 1 | 1.1.3 | 11.33.23.866 | 92 | FN | 49.3658 | 0.00272669 | 0.1193 | soft | 16mM | 200 | BSA | soft_16mM_200 | soft_16mM_200_FN | 0 | 0
map-data-2019.05.07-11.33.23.866_093.jpk-force | 2019.05.07 | 1 | 1.1.3 | 11.33.23.866 | 93 | FN | 32.2327 | 0.00125977 | 0.0876 | soft | 16mM | 200 | BSA | soft_16mM_200 | soft_16mM_200_FN | 0 | 0
map-data-2019.05.07-11.33.23.866_094.jpk-force | 2019.05.07 | 1 | 1.1.3 | 11.33.23.866 | 94 | FN | 40.3036 | 0.00231253 | 0.1072 | soft | 16mM | 200 | BSA | soft_16mM_200 | soft_16mM_200_FN | 0 | 0
map-data-2019.05.07-11.33.23.866_095.jpk-force | 2019.05.07 | 1 | 1.1.3 | 11.33.23.866 | 95 | FN | 630.394 | 0.41163 | 2.1448 | soft | 16mM | 200 | BSA | soft_16mM_200 | soft_16mM_200_FN | 0 | 1
map-data-2019.05.07-11.33.23.866_096.jpk-force | 2019.05.07 | 1 | 1.1.3 | 11.33.23.866 | 96 | FN | 46.2565 | 0.00221446 | 0.1074 | soft | 16mM | 200 | BSA | soft_16mM_200 | soft_16mM_200_FN | 0 | 0
map-data-2019.05.07-11.33.23.866_097.jpk-force | 2019.05.07 | 1 | 1.1.3 | 11.33.23.866 | 97 | FN | 93.228 | 0.0262188 | 0.6344 | soft | 16mM | 200 | BSA | soft_16mM_200 | soft_16mM_200_FN | 0 | 0
map-data-2019.05.07-11.33.23.866_098.jpk-force | 2019.05.07 | 1 | 1.1.3 | 11.33.23.866 | 98 | FN | 49.8439 | 0.00315311 | 0.1069 | soft | 16mM | 200 | BSA | soft_16mM_200 | soft_16mM_200_FN | 0 | 0
map-data-2019.05.07-11.33.23.866_099.jpk-force | 2019.05.07 | 1 | 1.1.3 | 11.33.23.866 | 99 | FN | 144.671 | 0.0577838 | 0.7858 | soft | 16mM | 200 | BSA | soft_16mM_200 | soft_16mM_200_FN | 0 | 0
map-data-2019.05.07-11.40.48.495_000.jpk-force | 2019.05.07 | 1 | 1.1.3 | 11.40.48.495 | 0 | FN | 122.402 | 0.031859 | 0.82522 | soft | 16mM | 200 | BSA | soft_16mM_200 | soft_16mM_200_FN | 0 | 0
map-data-2019.05.07-11.40.48.495_001.jpk-force | 2019.05.07 | 1 | 1.1.3 | 11.40.48.495 | 1 | FN | 150.18 | 0.06272 | 0.79246 | soft | 16mM | 200 | BSA | soft_16mM_200 | soft_16mM_200_FN | 0 | 0
map-data-2019.05.07-11.40.48.495_002.jpk-force | 2019.05.07 | 1 | 1.1.3 | 11.40.48.495 | 2 | FN | 78.4169 | 0.0185339 | 0.48079 | soft | 16mM | 200 | BSA | soft_16mM_200 | soft_16mM_200_FN | 0 | 0
map-data-2019.05.07-11.40.48.495_003.jpk-force | 2019.05.07 | 1 | 1.1.3 | 11.40.48.495 | 3 | FN | 63.8066 | 0.00610131 | 0.24397 | soft | 16mM | 200 | BSA | soft_16mM_200 | soft_16mM_200_FN | 0 | 0
map-data-2019.05.07-11.40.48.495_004.jpk-force | 2019.05.07 | 1 | 1.1.3 | 11.40.48.495 | 4 | FN | 119.363 | 0.0217012 | 0.35619 | soft | 16mM | 200 | BSA | soft_16mM_200 | soft_16mM_200_FN | 0 | 0
map-data-2019.05.07-11.40.48.495_005.jpk-force | 2019.05.07 | 1 | 1.1.3 | 11.40.48.495 | 5 | FN | 62.8449 | 0.0130265 | 0.36899 | soft | 16mM | 200 | BSA | soft_16mM_200 | soft_16mM_200_FN | 0 | 0
map-data-2019.05.07-11.40.48.495_006.jpk-force | 2019.05.07 | 1 | 1.1.3 | 11.40.48.495 | 6 | FN | 247.041 | 0.10051 | 1.16676 | soft | 16mM | 200 | BSA | soft_16mM_200 | soft_16mM_200_FN | 0 | 0
map-data-2019.05.07-11.40.48.495_007.jpk-force | 2019.05.07 | 1 | 1.1.3 | 11.40.48.495 | 7 | FN | 28.2183 | 0.000518437 | 0.05118 | soft | 16mM | 200 | BSA | soft_16mM_200 | soft_16mM_200_FN | 0 | 0
map-data-2019.05.07-11.40.48.495_008.jpk-force | 2019.05.07 | 1 | 1.1.3 | 11.40.48.495 | 8 | FN | 29.1672 | 0.000511314 | 0.06754 | soft | 16mM | 200 | BSA | soft_16mM_200 | soft_16mM_200_FN | 0 | 0
map-data-2019.05.07-11.40.48.495_009.jpk-force | 2019.05.07 | 1 | 1.1.3 | 11.40.48.495 | 9 | FN | 209.493 | 0.0791518 | 0.93546 | soft | 16mM | 200 | BSA | soft_16mM_200 | soft_16mM_200_FN | 0 | 0
map-data-2019.05.07-11.40.48.495_010.jpk-force | 2019.05.07 | 1 | 1.1.3 | 11.40.48.495 | 10 | FN | 96.843 | 0.0281986 | 0.57236 | soft | 16mM | 200 | BSA | soft_16mM_200 | soft_16mM_200_FN | 0 | 0
map-data-2019.05.07-11.40.48.495_011.jpk-force | 2019.05.07 | 1 | 1.1.3 | 11.40.48.495 | 11 | FN | 77.9949 | 0.0114509 | 0.41117 | soft | 16mM | 200 | BSA | soft_16mM_200 | soft_16mM_200_FN | 0 | 0
map-data-2019.05.07-11.40.48.495_012.jpk-force | 2019.05.07 | 1 | 1.1.3 | 11.40.48.495 | 12 | FN | 37.541 | 0.00485901 | 0.30319 | soft | 16mM | 200 | BSA | soft_16mM_200 | soft_16mM_200_FN | 0 | 0
map-data-2019.05.07-11.40.48.495_013.jpk-force | 2019.05.07 | 1 | 1.1.3 | 11.40.48.495 | 13 | FN | 42.9163 | 0.00509837 | 0.24884 | soft | 16mM | 200 | BSA | soft_16mM_200 | soft_16mM_200_FN | 0 | 0
map-data-2019.05.07-11.40.48.495_014.jpk-force | 2019.05.07 | 1 | 1.1.3 | 11.40.48.495 | 14 | FN | 46.3444 | 0.00705103 | 0.34411 | soft | 16mM | 200 | BSA | soft_16mM_200 | soft_16mM_200_FN | 0 | 0
map-data-2019.05.07-11.40.48.495_015.jpk-force | 2019.05.07 | 1 | 1.1.3 | 11.40.48.495 | 15 | FN | 236.224 | 0.132741 | 0.97739 | soft | 16mM | 200 | BSA | soft_16mM_200 | soft_16mM_200_FN | 0 | 1
map-data-2019.05.07-11.40.48.495_016.jpk-force | 2019.05.07 | 1 | 1.1.3 | 11.40.48.495 | 16 | FN | 37.9282 | 0.00102503 | 0.08907 | soft | 16mM | 200 | BSA | soft_16mM_200 | soft_16mM_200_FN | 0 | 0
map-data-2019.05.07-11.40.48.495_017.jpk-force | 2019.05.07 | 1 | 1.1.3 | 11.40.48.495 | 17 | FN | 202.623 | 0.0697009 | 0.55407 | soft | 16mM | 200 | BSA | soft_16mM_200 | soft_16mM_200_FN | 0 | 0
map-data-2019.05.07-11.40.48.495_018.jpk-force | 2019.05.07 | 1 | 1.1.3 | 11.40.48.495 | 18 | FN | 162.739 | 0.0415266 | 0.65977 | soft | 16mM | 200 | BSA | soft_16mM_200 | soft_16mM_200_FN | 0 | 0
map-data-2019.05.07-11.40.48.495_019.jpk-force | 2019.05.07 | 1 | 1.1.3 | 11.40.48.495 | 19 | FN | 204.178 | 0.0277193 | 0.53046 | soft | 16mM | 200 | BSA | soft_16mM_200 | soft_16mM_200_FN | 0 | 0
map-data-2019.05.07-11.40.48.495_020.jpk-force | 2019.05.07 | 1 | 1.1.3 | 11.40.48.495 | 20 | FN | 104.027 | 0.00861864 | 0.28284 | soft | 16mM | 200 | BSA | soft_16mM_200 | soft_16mM_200_FN | 0 | 0
map-data-2019.05.07-11.40.48.495_021.jpk-force | 2019.05.07 | 1 | 1.1.3 | 11.40.48.495 | 21 | FN | 86.6546 | 0.0206049 | 0.74672 | soft | 16mM | 200 | BSA | soft_16mM_200 | soft_16mM_200_FN | 0 | 0
map-data-2019.05.07-11.40.48.495_022.jpk-force | 2019.05.07 | 1 | 1.1.3 | 11.40.48.495 | 22 | FN | 425.671 | 0.121736 | 0.87128 | soft | 16mM | 200 | BSA | soft_16mM_200 | soft_16mM_200_FN | 0 | 1
map-data-2019.05.07-11.40.48.495_023.jpk-force | 2019.05.07 | 1 | 1.1.3 | 11.40.48.495 | 23 | FN | 40.3914 | 0.00568689 | 0.31854 | soft | 16mM | 200 | BSA | soft_16mM_200 | soft_16mM_200_FN | 0 | 0
map-data-2019.05.07-11.40.48.495_024.jpk-force | 2019.05.07 | 1 | 1.1.3 | 11.40.48.495 | 24 | FN | 80.4568 | 0.0103171 | 0.2972 | soft | 16mM | 200 | BSA | soft_16mM_200 | soft_16mM_200_FN | 0 | 0
map-data-2019.05.07-11.40.48.495_025.jpk-force | 2019.05.07 | 1 | 1.1.3 | 11.40.48.495 | 25 | FN | 92.967 | 0.0176624 | 0.45101 | soft | 16mM | 200 | BSA | soft_16mM_200 | soft_16mM_200_FN | 0 | 0
map-data-2019.05.07-11.40.48.495_026.jpk-force | 2019.05.07 | 1 | 1.1.3 | 11.40.48.495 | 26 | FN | 39.2747 | 0.00256959 | 0.14159 | soft | 16mM | 200 | BSA | soft_16mM_200 | soft_16mM_200_FN | 0 | 0
map-data-2019.05.07-11.40.48.495_027.jpk-force | 2019.05.07 | 1 | 1.1.3 | 11.40.48.495 | 27 | FN | 61.4722 | 0.0104058 | 0.34401 | soft | 16mM | 200 | BSA | soft_16mM_200 | soft_16mM_200_FN | 0 | 0
map-data-2019.05.07-11.40.48.495_028.jpk-force | 2019.05.07 | 1 | 1.1.3 | 11.40.48.495 | 28 | FN | 83.3748 | 0.0284011 | 0.75108 | soft | 16mM | 200 | BSA | soft_16mM_200 | soft_16mM_200_FN | 0 | 0
map-data-2019.05.07-11.40.48.495_029.jpk-force | 2019.05.07 | 1 | 1.1.3 | 11.40.48.495 | 29 | FN | 100.913 | 0.0182871 | 0.38177 | soft | 16mM | 200 | BSA | soft_16mM_200 | soft_16mM_200_FN | 0 | 0
map-data-2019.05.07-11.40.48.495_030.jpk-force | 2019.05.07 | 1 | 1.1.3 | 11.40.48.495 | 30 | FN | 120.847 | 0.0186009 | 0.42845 | soft | 16mM | 200 | BSA | soft_16mM_200 | soft_16mM_200_FN | 0 | 0
map-data-2019.05.07-11.40.48.495_031.jpk-force | 2019.05.07 | 1 | 1.1.3 | 11.40.48.495 | 31 | FN | 95.0669 | 0.00981594 | 0.27582 | soft | 16mM | 200 | BSA | soft_16mM_200 | soft_16mM_200_FN | 0 | 0
map-data-2019.05.07-11.40.48.495_032.jpk-force | 2019.05.07 | 1 | 1.1.3 | 11.40.48.495 | 32 | FN | 59.9529 | 0.00859284 | 0.27735 | soft | 16mM | 200 | BSA | soft_16mM_200 | soft_16mM_200_FN | 0 | 0
map-data-2019.05.07-11.40.48.495_033.jpk-force | 2019.05.07 | 1 | 1.1.3 | 11.40.48.495 | 33 | FN | 63.9304 | 0.00684305 | 0.23533 | soft | 16mM | 200 | BSA | soft_16mM_200 | soft_16mM_200_FN | 0 | 0
map-data-2019.05.07-11.40.48.495_034.jpk-force | 2019.05.07 | 1 | 1.1.3 | 11.40.48.495 | 34 | FN | 59.4581 | 0.00517494 | 0.2249 | soft | 16mM | 200 | BSA | soft_16mM_200 | soft_16mM_200_FN | 0 | 0
map-data-2019.05.07-11.40.48.495_035.jpk-force | 2019.05.07 | 1 | 1.1.3 | 11.40.48.495 | 35 | FN | 42.8431 | 0.00661014 | 0.40597 | soft | 16mM | 200 | BSA | soft_16mM_200 | soft_16mM_200_FN | 0 | 0
map-data-2019.05.07-11.40.48.495_036.jpk-force | 2019.05.07 | 1 | 1.1.3 | 11.40.48.495 | 36 | FN | 80.2517 | 0.0290072 | 0.7367 | soft | 16mM | 200 | BSA | soft_16mM_200 | soft_16mM_200_FN | 0 | 0
map-data-2019.05.07-11.40.48.495_037.jpk-force | 2019.05.07 | 1 | 1.1.3 | 11.40.48.495 | 37 | FN | 187.249 | 0.0556207 | 0.953 | soft | 16mM | 200 | BSA | soft_16mM_200 | soft_16mM_200_FN | 0 | 0
map-data-2019.05.07-11.40.48.495_038.jpk-force | 2019.05.07 | 1 | 1.1.3 | 11.40.48.495 | 38 | FN | 586.016 | 0.143488 | 0.76421 | soft | 16mM | 200 | BSA | soft_16mM_200 | soft_16mM_200_FN | 0 | 1
map-data-2019.05.07-11.40.48.495_039.jpk-force | 2019.05.07 | 1 | 1.1.3 | 11.40.48.495 | 39 | FN | 410.538 | 0.1048 | 0.85984 | soft | 16mM | 200 | BSA | soft_16mM_200 | soft_16mM_200_FN | 0 | 1
map-data-2019.05.07-11.40.48.495_040.jpk-force | 2019.05.07 | 1 | 1.1.3 | 11.40.48.495 | 40 | FN | 232.985 | 0.0782031 | 0.79403 | soft | 16mM | 200 | BSA | soft_16mM_200 | soft_16mM_200_FN | 0 | 1
map-data-2019.05.07-11.40.48.495_041.jpk-force | 2019.05.07 | 1 | 1.1.3 | 11.40.48.495 | 41 | FN | 166.676 | 0.0393271 | 0.86655 | soft | 16mM | 200 | BSA | soft_16mM_200 | soft_16mM_200_FN | 0 | 0
map-data-2019.05.07-11.40.48.495_042.jpk-force | 2019.05.07 | 1 | 1.1.3 | 11.40.48.495 | 42 | FN | 66.6492 | 0.024817 | 0.81795 | soft | 16mM | 200 | BSA | soft_16mM_200 | soft_16mM_200_FN | 0 | 0
map-data-2019.05.07-11.40.48.495_043.jpk-force | 2019.05.07 | 1 | 1.1.3 | 11.40.48.495 | 43 | FN | 355.763 | 0.0863405 | 0.88033 | soft | 16mM | 200 | BSA | soft_16mM_200 | soft_16mM_200_FN | 0 | 1
map-data-2019.05.07-11.40.48.495_044.jpk-force | 2019.05.07 | 1 | 1.1.3 | 11.40.48.495 | 44 | FN | 85.1313 | 0.0292543 | 0.89266 | soft | 16mM | 200 | BSA | soft_16mM_200 | soft_16mM_200_FN | 0 | 0
map-data-2019.05.07-11.40.48.495_045.jpk-force | 2019.05.07 | 1 | 1.1.3 | 11.40.48.495 | 45 | FN | 167.038 | 0.0633211 | 0.79772 | soft | 16mM | 200 | BSA | soft_16mM_200 | soft_16mM_200_FN | 0 | 0
map-data-2019.05.07-11.40.48.495_046.jpk-force | 2019.05.07 | 1 | 1.1.3 | 11.40.48.495 | 46 | FN | 239.48 | 0.0578583 | 0.62377 | soft | 16mM | 200 | BSA | soft_16mM_200 | soft_16mM_200_FN | 0 | 0
map-data-2019.05.07-11.40.48.495_047.jpk-force | 2019.05.07 | 1 | 1.1.3 | 11.40.48.495 | 47 | FN | 76.2594 | 0.0129196 | 0.38511 | soft | 16mM | 200 | BSA | soft_16mM_200 | soft_16mM_200_FN | 0 | 0
map-data-2019.05.07-11.40.48.495_048.jpk-force | 2019.05.07 | 1 | 1.1.3 | 11.40.48.495 | 48 | FN | 52.357 | 0.00522146 | 0.23064 | soft | 16mM | 200 | BSA | soft_16mM_200 | soft_16mM_200_FN | 0 | 0
map-data-2019.05.07-11.40.48.495_049.jpk-force | 2019.05.07 | 1 | 1.1.3 | 11.40.48.495 | 49 | FN | 37.5055 | 0.00331089 | 0.23654 | soft | 16mM | 200 | BSA | soft_16mM_200 | soft_16mM_200_FN | 0 | 0
map-data-2019.05.07-11.40.48.495_050.jpk-force | 2019.05.07 | 1 | 1.1.3 | 11.40.48.495 | 50 | FN | 363.862 | 0.1355 | 0.86817 | soft | 16mM | 200 | BSA | soft_16mM_200 | soft_16mM_200_FN | 0 | 1
map-data-2019.05.07-11.40.48.495_051.jpk-force | 2019.05.07 | 1 | 1.1.3 | 11.40.48.495 | 51 | FN | 623.464 | 0.200307 | 0.73699 | soft | 16mM | 200 | BSA | soft_16mM_200 | soft_16mM_200_FN | 0 | 1
map-data-2019.05.07-11.40.48.495_052.jpk-force | 2019.05.07 | 1 | 1.1.3 | 11.40.48.495 | 52 | FN | 209.418 | 0.0469132 | 0.88189 | soft | 16mM | 200 | BSA | soft_16mM_200 | soft_16mM_200_FN | 0 | 0
map-data-2019.05.07-11.40.48.495_053.jpk-force | 2019.05.07 | 1 | 1.1.3 | 11.40.48.495 | 53 | FN | 126.583 | 0.0279313 | 0.65781 | soft | 16mM | 200 | BSA | soft_16mM_200 | soft_16mM_200_FN | 0 | 0
map-data-2019.05.07-11.40.48.495_054.jpk-force | 2019.05.07 | 1 | 1.1.3 | 11.40.48.495 | 54 | FN | 280.186 | 0.0709118 | 1.25777 | soft | 16mM | 200 | BSA | soft_16mM_200 | soft_16mM_200_FN | 0 | 1
map-data-2019.05.07-11.40.48.495_055.jpk-force | 2019.05.07 | 1 | 1.1.3 | 11.40.48.495 | 55 | FN | 831.758 | 0.305663 | 1.07744 | soft | 16mM | 200 | BSA | soft_16mM_200 | soft_16mM_200_FN | 0 | 1
map-data-2019.05.07-11.40.48.495_056.jpk-force | 2019.05.07 | 1 | 1.1.3 | 11.40.48.495 | 56 | FN | 234.701 | 0.0780731 | 1.04351 | soft | 16mM | 200 | BSA | soft_16mM_200 | soft_16mM_200_FN | 0 | 1
map-data-2019.05.07-11.40.48.495_057.jpk-force | 2019.05.07 | 1 | 1.1.3 | 11.40.48.495 | 57 | FN | 1105.71 | 0.267895 | 0.81036 | soft | 16mM | 200 | BSA | soft_16mM_200 | soft_16mM_200_FN | 0 | 0
map-data-2019.05.07-11.40.48.495_058.jpk-force | 2019.05.07 | 1 | 1.1.3 | 11.40.48.495 | 58 | FN | 722.817 | 0.440794 | 1.48063 | soft | 16mM | 200 | BSA | soft_16mM_200 | soft_16mM_200_FN | 0 | 1
map-data-2019.05.07-11.40.48.495_059.jpk-force | 2019.05.07 | 1 | 1.1.3 | 11.40.48.495 | 59 | FN | 492.045 | 0.237779 | 1.27172 | soft | 16mM | 200 | BSA | soft_16mM_200 | soft_16mM_200_FN | 0 | 1
map-data-2019.05.07-11.40.48.495_060.jpk-force | 2019.05.07 | 1 | 1.1.3 | 11.40.48.495 | 60 | FN | 259.46 | 0.111852 | 1.59557 | soft | 16mM | 200 | BSA | soft_16mM_200 | soft_16mM_200_FN | 0 | 0
map-data-2019.05.07-11.40.48.495_061.jpk-force | 2019.05.07 | 1 | 1.1.3 | 11.40.48.495 | 61 | FN | 102.96 | 0.064388 | 1.186 | soft | 16mM | 200 | BSA | soft_16mM_200 | soft_16mM_200_FN | 0 | 0
map-data-2019.05.07-11.40.48.495_062.jpk-force | 2019.05.07 | 1 | 1.1.3 | 11.40.48.495 | 62 | FN | 225.576 | 0.0592345 | 1.00575 | soft | 16mM | 200 | BSA | soft_16mM_200 | soft_16mM_200_FN | 0 | 1
map-data-2019.05.07-11.40.48.495_063.jpk-force | 2019.05.07 | 1 | 1.1.3 | 11.40.48.495 | 63 | FN | 138.313 | 0.0448995 | 1.08793 | soft | 16mM | 200 | BSA | soft_16mM_200 | soft_16mM_200_FN | 0 | 0
map-data-2019.05.07-11.40.48.495_064.jpk-force | 2019.05.07 | 1 | 1.1.3 | 11.40.48.495 | 64 | FN | 404.511 | 0.168679 | 1.2977 | soft | 16mM | 200 | BSA | soft_16mM_200 | soft_16mM_200_FN | 0 | 1
map-data-2019.05.07-11.40.48.495_065.jpk-force | 2019.05.07 | 1 | 1.1.3 | 11.40.48.495 | 65 | FN | 167.725 | 0.0696974 | 1.24257 | soft | 16mM | 200 | BSA | soft_16mM_200 | soft_16mM_200_FN | 0 | 0
map-data-2019.05.07-11.40.48.495_066.jpk-force | 2019.05.07 | 1 | 1.1.3 | 11.40.48.495 | 66 | FN | 165.054 | 0.0457599 | 1.06606 | soft | 16mM | 200 | BSA | soft_16mM_200 | soft_16mM_200_FN | 0 | 0
map-data-2019.05.07-11.40.48.495_067.jpk-force | 2019.05.07 | 1 | 1.1.3 | 11.40.48.495 | 67 | FN | 987.423 | 0.574322 | 1.48075 | soft | 16mM | 200 | BSA | soft_16mM_200 | soft_16mM_200_FN | 0 | 1
map-data-2019.05.07-11.40.48.495_068.jpk-force | 2019.05.07 | 1 | 1.1.3 | 11.40.48.495 | 68 | FN | 924.706 | 0.464964 | 1.11668 | soft | 16mM | 200 | BSA | soft_16mM_200 | soft_16mM_200_FN | 0 | 1
map-data-2019.05.07-11.40.48.495_069.jpk-force | 2019.05.07 | 1 | 1.1.3 | 11.40.48.495 | 69 | FN | 385.421 | 0.138796 | 1.23822 | soft | 16mM | 200 | BSA | soft_16mM_200 | soft_16mM_200_FN | 0 | 1
map-data-2019.05.07-11.40.48.495_070.jpk-force | 2019.05.07 | 1 | 1.1.3 | 11.40.48.495 | 70 | FN | 673.213 | 0.428867 | 1.82731 | soft | 16mM | 200 | BSA | soft_16mM_200 | soft_16mM_200_FN | 0 | 1
map-data-2019.05.07-11.40.48.495_071.jpk-force | 2019.05.07 | 1 | 1.1.3 | 11.40.48.495 | 71 | FN | 732.105 | 0.739473 | 1.9959 | soft | 16mM | 200 | BSA | soft_16mM_200 | soft_16mM_200_FN | 0 | 1
map-data-2019.05.07-11.40.48.495_072.jpk-force | 2019.05.07 | 1 | 1.1.3 | 11.40.48.495 | 72 | FN | 800.699 | 0.610754 | 1.55593 | soft | 16mM | 200 | BSA | soft_16mM_200 | soft_16mM_200_FN | 0 | 1
map-data-2019.05.07-11.40.48.495_073.jpk-force | 2019.05.07 | 1 | 1.1.3 | 11.40.48.495 | 73 | FN | 422.579 | 0.159513 | 1.18503 | soft | 16mM | 200 | BSA | soft_16mM_200 | soft_16mM_200_FN | 0 | 1
map-data-2019.05.07-11.40.48.495_074.jpk-force | 2019.05.07 | 1 | 1.1.3 | 11.40.48.495 | 74 | FN | 241.281 | 0.0687987 | 0.76481 | soft | 16mM | 200 | BSA | soft_16mM_200 | soft_16mM_200_FN | 0 | 1
map-data-2019.05.07-11.40.48.495_075.jpk-force | 2019.05.07 | 1 | 1.1.3 | 11.40.48.495 | 75 | FN | 167.317 | 0.059616 | 1.18481 | soft | 16mM | 200 | BSA | soft_16mM_200 | soft_16mM_200_FN | 0 | 0
map-data-2019.05.07-11.40.48.495_076.jpk-force | 2019.05.07 | 1 | 1.1.3 | 11.40.48.495 | 76 | FN | 129.444 | 0.0672418 | 1.42583 | soft | 16mM | 200 | BSA | soft_16mM_200 | soft_16mM_200_FN | 0 | 0
map-data-2019.05.07-11.40.48.495_077.jpk-force | 2019.05.07 | 1 | 1.1.3 | 11.40.48.495 | 77 | FN | 129.746 | 0.078941 | 1.46393 | soft | 16mM | 200 | BSA | soft_16mM_200 | soft_16mM_200_FN | 0 | 0
map-data-2019.05.07-11.40.48.495_078.jpk-force | 2019.05.07 | 1 | 1.1.3 | 11.40.48.495 | 78 | FN | 709.176 | 0.463881 | 1.95543 | soft | 16mM | 200 | BSA | soft_16mM_200 | soft_16mM_200_FN | 0 | 1
map-data-2019.05.07-11.40.48.495_079.jpk-force | 2019.05.07 | 1 | 1.1.3 | 11.40.48.495 | 79 | FN | 290.603 | 0.178868 | 1.5205 | soft | 16mM | 200 | BSA | soft_16mM_200 | soft_16mM_200_FN | 0 | 0
map-data-2019.05.07-11.40.48.495_080.jpk-force | 2019.05.07 | 1 | 1.1.3 | 11.40.48.495 | 80 | FN | 748.883 | 0.472437 | 2.08676 | soft | 16mM | 200 | BSA | soft_16mM_200 | soft_16mM_200_FN | 0 | 1
map-data-2019.05.07-11.40.48.495_081.jpk-force | 2019.05.07 | 1 | 1.1.3 | 11.40.48.495 | 81 | FN | 343.401 | 0.212823 | 1.81063 | soft | 16mM | 200 | BSA | soft_16mM_200 | soft_16mM_200_FN | 0 | 0
map-data-2019.05.07-11.40.48.495_082.jpk-force | 2019.05.07 | 1 | 1.1.3 | 11.40.48.495 | 82 | FN | 322.152 | 0.217414 | 1.79688 | soft | 16mM | 200 | BSA | soft_16mM_200 | soft_16mM_200_FN | 0 | 0
map-data-2019.05.07-11.40.48.495_083.jpk-force | 2019.05.07 | 1 | 1.1.3 | 11.40.48.495 | 83 | FN | 230.159 | 0.0873217 | 1.33214 | soft | 16mM | 200 | BSA | soft_16mM_200 | soft_16mM_200_FN | 0 | 0
map-data-2019.05.07-11.40.48.495_084.jpk-force | 2019.05.07 | 1 | 1.1.3 | 11.40.48.495 | 84 | FN | 282.442 | 0.126714 | 1.54957 | soft | 16mM | 200 | BSA | soft_16mM_200 | soft_16mM_200_FN | 0 | 0
map-data-2019.05.07-11.40.48.495_085.jpk-force | 2019.05.07 | 1 | 1.1.3 | 11.40.48.495 | 85 | FN | 339.152 | 0.202601 | 1.26977 | soft | 16mM | 200 | BSA | soft_16mM_200 | soft_16mM_200_FN | 0 | 1
map-data-2019.05.07-11.40.48.495_086.jpk-force | 2019.05.07 | 1 | 1.1.3 | 11.40.48.495 | 86 | FN | 472.503 | 0.231901 | 1.3289 | soft | 16mM | 200 | BSA | soft_16mM_200 | soft_16mM_200_FN | 0 | 1
map-data-2019.05.07-11.40.48.495_087.jpk-force | 2019.05.07 | 1 | 1.1.3 | 11.40.48.495 | 87 | FN | 593.098 | 0.451161 | 1.82082 | soft | 16mM | 200 | BSA | soft_16mM_200 | soft_16mM_200_FN | 0 | 1
map-data-2019.05.07-11.40.48.495_088.jpk-force | 2019.05.07 | 1 | 1.1.3 | 11.40.48.495 | 88 | FN | 1583.31 | 1.07109 | 2.10287 | soft | 16mM | 200 | BSA | soft_16mM_200 | soft_16mM_200_FN | 0 | 1
map-data-2019.05.07-11.40.48.495_089.jpk-force | 2019.05.07 | 1 | 1.1.3 | 11.40.48.495 | 89 | FN | 1449 | 0.877332 | 2.14218 | soft | 16mM | 200 | BSA | soft_16mM_200 | soft_16mM_200_FN | 0 | 1
map-data-2019.05.07-11.40.48.495_090.jpk-force | 2019.05.07 | 1 | 1.1.3 | 11.40.48.495 | 90 | FN | 1064.72 | 0.609059 | 2.00549 | soft | 16mM | 200 | BSA | soft_16mM_200 | soft_16mM_200_FN | 0 | 1
map-data-2019.05.07-11.40.48.495_091.jpk-force | 2019.05.07 | 1 | 1.1.3 | 11.40.48.495 | 91 | FN | 1629.12 | 0.893153 | 1.91283 | soft | 16mM | 200 | BSA | soft_16mM_200 | soft_16mM_200_FN | 0 | 1
map-data-2019.05.07-11.40.48.495_092.jpk-force | 2019.05.07 | 1 | 1.1.3 | 11.40.48.495 | 92 | FN | 1082.19 | 0.860684 | 2.11749 | soft | 16mM | 200 | BSA | soft_16mM_200 | soft_16mM_200_FN | 0 | 1
map-data-2019.05.07-11.40.48.495_093.jpk-force | 2019.05.07 | 1 | 1.1.3 | 11.40.48.495 | 93 | FN | 687.575 | 0.518914 | 1.82289 | soft | 16mM | 200 | BSA | soft_16mM_200 | soft_16mM_200_FN | 0 | 1
map-data-2019.05.07-11.40.48.495_094.jpk-force | 2019.05.07 | 1 | 1.1.3 | 11.40.48.495 | 94 | FN | 303.428 | 0.185176 | 1.78102 | soft | 16mM | 200 | BSA | soft_16mM_200 | soft_16mM_200_FN | 0 | 0
map-data-2019.05.07-11.40.48.495_095.jpk-force | 2019.05.07 | 1 | 1.1.3 | 11.40.48.495 | 95 | FN | 182.437 | 0.0726646 | 1.27299 | soft | 16mM | 200 | BSA | soft_16mM_200 | soft_16mM_200_FN | 0 | 0
map-data-2019.05.07-11.40.48.495_096.jpk-force | 2019.05.07 | 1 | 1.1.3 | 11.40.48.495 | 96 | FN | 213.769 | 0.139817 | 1.76615 | soft | 16mM | 200 | BSA | soft_16mM_200 | soft_16mM_200_FN | 0 | 0
map-data-2019.05.07-11.40.48.495_097.jpk-force | 2019.05.07 | 1 | 1.1.3 | 11.40.48.495 | 97 | FN | 593.479 | 0.433661 | 1.64997 | soft | 16mM | 200 | BSA | soft_16mM_200 | soft_16mM_200_FN | 0 | 1
map-data-2019.05.07-11.40.48.495_098.jpk-force | 2019.05.07 | 1 | 1.1.3 | 11.40.48.495 | 98 | FN | 436.972 | 0.301365 | 1.91092 | soft | 16mM | 200 | BSA | soft_16mM_200 | soft_16mM_200_FN | 0 | 1
map-data-2019.05.07-11.40.48.495_099.jpk-force | 2019.05.07 | 1 | 1.1.3 | 11.40.48.495 | 99 | FN | 1762.8 | 0.935346 | 2.21406 | soft | 16mM | 200 | BSA | soft_16mM_200 | soft_16mM_200_FN | 0 | 1
map-data-2019.05.07-12.20.59.844_000.jpk-force | 2019.05.07 | 1 | 1.1.5 | 12.20.59.844 | 0 | FN | 130.463 | 0.0158206 | 0.26828 | soft | 48mM | 200 | BSA | soft_48mM_200 | soft_48mM_200_FN | 0 | 0
map-data-2019.05.07-12.20.59.844_001.jpk-force | 2019.05.07 | 1 | 1.1.5 | 12.20.59.844 | 1 | FN | 34.3883 | 0.000371884 | 0.0393 | soft | 48mM | 200 | BSA | soft_48mM_200 | soft_48mM_200_FN | 0 | 0
map-data-2019.05.07-12.20.59.844_002.jpk-force | 2019.05.07 | 1 | 1.1.5 | 12.20.59.844 | 2 | FN | 35.7193 | 0.000395969 | 0.03316 | soft | 48mM | 200 | BSA | soft_48mM_200 | soft_48mM_200_FN | 0 | 0
map-data-2019.05.07-12.20.59.844_003.jpk-force | 2019.05.07 | 1 | 1.1.5 | 12.20.59.844 | 3 | FN | 279.529 | 0.0346549 | 0.24915 | soft | 48mM | 200 | BSA | soft_48mM_200 | soft_48mM_200_FN | 0 | 0
map-data-2019.05.07-12.20.59.844_004.jpk-force | 2019.05.07 | 1 | 1.1.5 | 12.20.59.844 | 4 | FN | 38.8498 | 0.000241853 | 0.02585 | soft | 48mM | 200 | BSA | soft_48mM_200 | soft_48mM_200_FN | 0 | 0
map-data-2019.05.07-12.20.59.844_005.jpk-force | 2019.05.07 | 1 | 1.1.5 | 12.20.59.844 | 5 | FN | 34.7117 | 0.000312216 | 0.0409 | soft | 48mM | 200 | BSA | soft_48mM_200 | soft_48mM_200_FN | 0 | 0
map-data-2019.05.07-12.20.59.844_006.jpk-force | 2019.05.07 | 1 | 1.1.5 | 12.20.59.844 | 6 | FN | 59.8341 | 0.00156963 | 0.06222 | soft | 48mM | 200 | BSA | soft_48mM_200 | soft_48mM_200_FN | 0 | 0
map-data-2019.05.07-12.20.59.844_007.jpk-force | 2019.05.07 | 1 | 1.1.5 | 12.20.59.844 | 7 | FN | 36.3586 | 0.000330308 | 0.02996 | soft | 48mM | 200 | BSA | soft_48mM_200 | soft_48mM_200_FN | 0 | 0
map-data-2019.05.07-12.20.59.844_008.jpk-force | 2019.05.07 | 1 | 1.1.5 | 12.20.59.844 | 8 | FN | 713.692 | 0.472149 | 1.52183 | soft | 48mM | 200 | BSA | soft_48mM_200 | soft_48mM_200_FN | 0 | 1
map-data-2019.05.07-12.20.59.844_009.jpk-force | 2019.05.07 | 1 | 1.1.5 | 12.20.59.844 | 9 | FN | 83.5597 | 0.00708144 | 0.1735 | soft | 48mM | 200 | BSA | soft_48mM_200 | soft_48mM_200_FN | 0 | 0
map-data-2019.05.07-12.20.59.844_010.jpk-force | 2019.05.07 | 1 | 1.1.5 | 12.20.59.844 | 10 | FN | 34.3294 | 0.000327888 | 0.0399 | soft | 48mM | 200 | BSA | soft_48mM_200 | soft_48mM_200_FN | 0 | 0
map-data-2019.05.07-12.20.59.844_011.jpk-force | 2019.05.07 | 1 | 1.1.5 | 12.20.59.844 | 11 | FN | 219.98 | 0.0547213 | 0.64401 | soft | 48mM | 200 | BSA | soft_48mM_200 | soft_48mM_200_FN | 0 | 0
map-data-2019.05.07-12.20.59.844_012.jpk-force | 2019.05.07 | 1 | 1.1.5 | 12.20.59.844 | 12 | FN | 31.6132 | 0.000262251 | 0.0262 | soft | 48mM | 200 | BSA | soft_48mM_200 | soft_48mM_200_FN | 0 | 0
map-data-2019.05.07-12.20.59.844_013.jpk-force | 2019.05.07 | 1 | 1.1.5 | 12.20.59.844 | 13 | FN | 164.733 | 0.00553457 | 0.14331 | soft | 48mM | 200 | BSA | soft_48mM_200 | soft_48mM_200_FN | 0 | 0
map-data-2019.05.07-12.20.59.844_014.jpk-force | 2019.05.07 | 1 | 1.1.5 | 12.20.59.844 | 14 | FN | 184.088 | 0.0056034 | 0.05871 | soft | 48mM | 200 | BSA | soft_48mM_200 | soft_48mM_200_FN | 0 | 0
map-data-2019.05.07-12.20.59.844_015.jpk-force | 2019.05.07 | 1 | 1.1.5 | 12.20.59.844 | 15 | FN | 45.7394 | 0.000346143 | 0.0378 | soft | 48mM | 200 | BSA | soft_48mM_200 | soft_48mM_200_FN | 0 | 0
map-data-2019.05.07-12.20.59.844_016.jpk-force | 2019.05.07 | 1 | 1.1.5 | 12.20.59.844 | 16 | FN | 36.4616 | 0.000484167 | 0.0616 | soft | 48mM | 200 | BSA | soft_48mM_200 | soft_48mM_200_FN | 0 | 0
map-data-2019.05.07-12.20.59.844_017.jpk-force | 2019.05.07 | 1 | 1.1.5 | 12.20.59.844 | 17 | FN | 133.471 | 0.0106449 | 0.18698 | soft | 48mM | 200 | BSA | soft_48mM_200 | soft_48mM_200_FN | 0 | 0
map-data-2019.05.07-12.20.59.844_018.jpk-force | 2019.05.07 | 1 | 1.1.5 | 12.20.59.844 | 18 | FN | 84.5701 | 0.00327225 | 0.08336 | soft | 48mM | 200 | BSA | soft_48mM_200 | soft_48mM_200_FN | 0 | 0
map-data-2019.05.07-12.20.59.844_019.jpk-force | 2019.05.07 | 1 | 1.1.5 | 12.20.59.844 | 19 | FN | 110.267 | 0.00911524 | 0.19257 | soft | 48mM | 200 | BSA | soft_48mM_200 | soft_48mM_200_FN | 0 | 0
map-data-2019.05.07-12.20.59.844_020.jpk-force | 2019.05.07 | 1 | 1.1.5 | 12.20.59.844 | 20 | FN | 71.945 | 0.00179326 | 0.05989 | soft | 48mM | 200 | BSA | soft_48mM_200 | soft_48mM_200_FN | 0 | 0
map-data-2019.05.07-12.20.59.844_021.jpk-force | 2019.05.07 | 1 | 1.1.5 | 12.20.59.844 | 21 | FN | 39.2682 | 0.000412452 | 0.03363 | soft | 48mM | 200 | BSA | soft_48mM_200 | soft_48mM_200_FN | 0 | 0
map-data-2019.05.07-12.20.59.844_022.jpk-force | 2019.05.07 | 1 | 1.1.5 | 12.20.59.844 | 22 | FN | 48.4748 | 0.0013055 | 0.10095 | soft | 48mM | 200 | BSA | soft_48mM_200 | soft_48mM_200_FN | 0 | 0
map-data-2019.05.07-12.20.59.844_023.jpk-force | 2019.05.07 | 1 | 1.1.5 | 12.20.59.844 | 23 | FN | 29.2817 | 0.000269894 | 0.0357 | soft | 48mM | 200 | BSA | soft_48mM_200 | soft_48mM_200_FN | 0 | 0
map-data-2019.05.07-12.20.59.844_024.jpk-force | 2019.05.07 | 1 | 1.1.5 | 12.20.59.844 | 24 | FN | 257.631 | 0.0110761 | 0.08884 | soft | 48mM | 200 | BSA | soft_48mM_200 | soft_48mM_200_FN | 0 | 0
map-data-2019.05.07-12.20.59.844_025.jpk-force | 2019.05.07 | 1 | 1.1.5 | 12.20.59.844 | 25 | FN | 54.5809 | 0.00175802 | 0.0668 | soft | 48mM | 200 | BSA | soft_48mM_200 | soft_48mM_200_FN | 0 | 0
map-data-2019.05.07-12.20.59.844_026.jpk-force | 2019.05.07 | 1 | 1.1.5 | 12.20.59.844 | 26 | FN | 74.6404 | 0.00574585 | 0.16698 | soft | 48mM | 200 | BSA | soft_48mM_200 | soft_48mM_200_FN | 0 | 0
map-data-2019.05.07-12.20.59.844_027.jpk-force | 2019.05.07 | 1 | 1.1.5 | 12.20.59.844 | 27 | FN | 36.6727 | 0.000828846 | 0.0511 | soft | 48mM | 200 | BSA | soft_48mM_200 | soft_48mM_200_FN | 0 | 0
map-data-2019.05.07-12.20.59.844_028.jpk-force | 2019.05.07 | 1 | 1.1.5 | 12.20.59.844 | 28 | FN | 34.9408 | 0.00027014 | 0.0538 | soft | 48mM | 200 | BSA | soft_48mM_200 | soft_48mM_200_FN | 0 | 0
map-data-2019.05.07-12.20.59.844_029.jpk-force | 2019.05.07 | 1 | 1.1.5 | 12.20.59.844 | 29 | FN | 254.625 | 0.0708746 | 0.64196 | soft | 48mM | 200 | BSA | soft_48mM_200 | soft_48mM_200_FN | 0 | 0
map-data-2019.05.07-12.20.59.844_030.jpk-force | 2019.05.07 | 1 | 1.1.5 | 12.20.59.844 | 30 | FN | 325 | 0.134962 | 1.09064 | soft | 48mM | 200 | BSA | soft_48mM_200 | soft_48mM_200_FN | 0 | 1
map-data-2019.05.07-12.20.59.844_031.jpk-force | 2019.05.07 | 1 | 1.1.5 | 12.20.59.844 | 31 | FN | 173.168 | 0.0408961 | 0.45899 | soft | 48mM | 200 | BSA | soft_48mM_200 | soft_48mM_200_FN | 0 | 0
map-data-2019.05.07-12.20.59.844_032.jpk-force | 2019.05.07 | 1 | 1.1.5 | 12.20.59.844 | 32 | FN | 143.976 | 0.0183389 | 0.29278 | soft | 48mM | 200 | BSA | soft_48mM_200 | soft_48mM_200_FN | 0 | 0
map-data-2019.05.07-12.20.59.844_033.jpk-force | 2019.05.07 | 1 | 1.1.5 | 12.20.59.844 | 33 | FN | 32.7653 | 0.000309048 | 0.03608 | soft | 48mM | 200 | BSA | soft_48mM_200 | soft_48mM_200_FN | 0 | 0
map-data-2019.05.07-12.20.59.844_034.jpk-force | 2019.05.07 | 1 | 1.1.5 | 12.20.59.844 | 34 | FN | 135.851 | 0.0181528 | 0.2883 | soft | 48mM | 200 | BSA | soft_48mM_200 | soft_48mM_200_FN | 0 | 0
map-data-2019.05.07-12.20.59.844_035.jpk-force | 2019.05.07 | 1 | 1.1.5 | 12.20.59.844 | 35 | FN | 98.672 | 0.00246693 | 0.04994 | soft | 48mM | 200 | BSA | soft_48mM_200 | soft_48mM_200_FN | 0 | 0
map-data-2019.05.07-12.20.59.844_036.jpk-force | 2019.05.07 | 1 | 1.1.5 | 12.20.59.844 | 36 | FN | 46.2929 | 0.00113764 | 0.09209 | soft | 48mM | 200 | BSA | soft_48mM_200 | soft_48mM_200_FN | 0 | 0
map-data-2019.05.07-12.20.59.844_037.jpk-force | 2019.05.07 | 1 | 1.1.5 | 12.20.59.844 | 37 | FN | 36.0334 | 0.000239237 | 0.02463 | soft | 48mM | 200 | BSA | soft_48mM_200 | soft_48mM_200_FN | 0 | 0
map-data-2019.05.07-12.20.59.844_038.jpk-force | 2019.05.07 | 1 | 1.1.5 | 12.20.59.844 | 38 | FN | 41.1525 | 0.00052244 | 0.04903 | soft | 48mM | 200 | BSA | soft_48mM_200 | soft_48mM_200_FN | 0 | 0
map-data-2019.05.07-12.20.59.844_039.jpk-force | 2019.05.07 | 1 | 1.1.5 | 12.20.59.844 | 39 | FN | 267.795 | 0.147045 | 1.05271 | soft | 48mM | 200 | BSA | soft_48mM_200 | soft_48mM_200_FN | 0 | 1
map-data-2019.05.07-12.20.59.844_040.jpk-force | 2019.05.07 | 1 | 1.1.5 | 12.20.59.844 | 40 | FN | 41.3819 | 0.000477161 | 0.04606 | soft | 48mM | 200 | BSA | soft_48mM_200 | soft_48mM_200_FN | 0 | 0
map-data-2019.05.07-12.20.59.844_041.jpk-force | 2019.05.07 | 1 | 1.1.5 | 12.20.59.844 | 41 | FN | 40.8421 | 0.00126247 | 0.05629 | soft | 48mM | 200 | BSA | soft_48mM_200 | soft_48mM_200_FN | 0 | 0
map-data-2019.05.07-12.20.59.844_042.jpk-force | 2019.05.07 | 1 | 1.1.5 | 12.20.59.844 | 42 | FN | 36.953 | 0.000272081 | 0.0224 | soft | 48mM | 200 | BSA | soft_48mM_200 | soft_48mM_200_FN | 0 | 0
map-data-2019.05.07-12.20.59.844_043.jpk-force | 2019.05.07 | 1 | 1.1.5 | 12.20.59.844 | 43 | FN | 32.3817 | 0.000343705 | 0.02858 | soft | 48mM | 200 | BSA | soft_48mM_200 | soft_48mM_200_FN | 0 | 0
map-data-2019.05.07-12.20.59.844_044.jpk-force | 2019.05.07 | 1 | 1.1.5 | 12.20.59.844 | 44 | FN | 138.201 | 0.0244354 | 0.36435 | soft | 48mM | 200 | BSA | soft_48mM_200 | soft_48mM_200_FN | 0 | 0
map-data-2019.05.07-12.20.59.844_045.jpk-force | 2019.05.07 | 1 | 1.1.5 | 12.20.59.844 | 45 | FN | 60.0929 | 0.00305802 | 0.1295 | soft | 48mM | 200 | BSA | soft_48mM_200 | soft_48mM_200_FN | 0 | 0
map-data-2019.05.07-12.20.59.844_046.jpk-force | 2019.05.07 | 1 | 1.1.5 | 12.20.59.844 | 46 | FN | 280.903 | 0.0554611 | 0.40821 | soft | 48mM | 200 | BSA | soft_48mM_200 | soft_48mM_200_FN | 0 | 0
map-data-2019.05.07-12.20.59.844_047.jpk-force | 2019.05.07 | 1 | 1.1.5 | 12.20.59.844 | 47 | FN | 443.147 | 0.261785 | 1.34749 | soft | 48mM | 200 | BSA | soft_48mM_200 | soft_48mM_200_FN | 0 | 1
map-data-2019.05.07-12.20.59.844_048.jpk-force | 2019.05.07 | 1 | 1.1.5 | 12.20.59.844 | 48 | FN | 40.4319 | 0.000319466 | 0.02427 | soft | 48mM | 200 | BSA | soft_48mM_200 | soft_48mM_200_FN | 0 | 0
map-data-2019.05.07-12.20.59.844_049.jpk-force | 2019.05.07 | 1 | 1.1.5 | 12.20.59.844 | 49 | FN | 108.928 | 0.00843224 | 0.19244 | soft | 48mM | 200 | BSA | soft_48mM_200 | soft_48mM_200_FN | 0 | 0
map-data-2019.05.07-12.20.59.844_050.jpk-force | 2019.05.07 | 1 | 1.1.5 | 12.20.59.844 | 50 | FN | 38.3466 | 0.000509555 | 0.05087 | soft | 48mM | 200 | BSA | soft_48mM_200 | soft_48mM_200_FN | 0 | 0
map-data-2019.05.07-12.20.59.844_051.jpk-force | 2019.05.07 | 1 | 1.1.5 | 12.20.59.844 | 51 | FN | 32.003 | 0.000281913 | 0.03826 | soft | 48mM | 200 | BSA | soft_48mM_200 | soft_48mM_200_FN | 0 | 0
map-data-2019.05.07-12.20.59.844_052.jpk-force | 2019.05.07 | 1 | 1.1.5 | 12.20.59.844 | 52 | FN | 196.104 | 0.0217662 | 0.22045 | soft | 48mM | 200 | BSA | soft_48mM_200 | soft_48mM_200_FN | 0 | 0
map-data-2019.05.07-12.20.59.844_053.jpk-force | 2019.05.07 | 1 | 1.1.5 | 12.20.59.844 | 53 | FN | 220.115 | 0.0343748 | 0.34018 | soft | 48mM | 200 | BSA | soft_48mM_200 | soft_48mM_200_FN | 0 | 0
map-data-2019.05.07-12.20.59.844_054.jpk-force | 2019.05.07 | 1 | 1.1.5 | 12.20.59.844 | 54 | FN | 413.922 | 0.183996 | 0.80651 | soft | 48mM | 200 | BSA | soft_48mM_200 | soft_48mM_200_FN | 0 | 1
map-data-2019.05.07-12.20.59.844_055.jpk-force | 2019.05.07 | 1 | 1.1.5 | 12.20.59.844 | 55 | FN | 109.527 | 0.0080007 | 0.17556 | soft | 48mM | 200 | BSA | soft_48mM_200 | soft_48mM_200_FN | 0 | 0
map-data-2019.05.07-12.20.59.844_056.jpk-force | 2019.05.07 | 1 | 1.1.5 | 12.20.59.844 | 56 | FN | 194.556 | 0.0727688 | 0.72626 | soft | 48mM | 200 | BSA | soft_48mM_200 | soft_48mM_200_FN | 0 | 0
map-data-2019.05.07-12.20.59.844_057.jpk-force | 2019.05.07 | 1 | 1.1.5 | 12.20.59.844 | 57 | FN | 37.0139 | 0.000287884 | 0.03312 | soft | 48mM | 200 | BSA | soft_48mM_200 | soft_48mM_200_FN | 0 | 0
map-data-2019.05.07-12.20.59.844_058.jpk-force | 2019.05.07 | 1 | 1.1.5 | 12.20.59.844 | 58 | FN | 283.771 | 0.0145364 | 0.11524 | soft | 48mM | 200 | BSA | soft_48mM_200 | soft_48mM_200_FN | 0 | 0
map-data-2019.05.07-12.20.59.844_059.jpk-force | 2019.05.07 | 1 | 1.1.5 | 12.20.59.844 | 59 | FN | 78.5756 | 0.00117772 | 0.03231 | soft | 48mM | 200 | BSA | soft_48mM_200 | soft_48mM_200_FN | 0 | 0
map-data-2019.05.07-12.20.59.844_060.jpk-force | 2019.05.07 | 1 | 1.1.5 | 12.20.59.844 | 60 | FN | 40.1175 | 0.000529871 | 0.059 | soft | 48mM | 200 | BSA | soft_48mM_200 | soft_48mM_200_FN | 0 | 0
map-data-2019.05.07-12.20.59.844_061.jpk-force | 2019.05.07 | 1 | 1.1.5 | 12.20.59.844 | 61 | FN | 42.2637 | 0.00111443 | 0.05218 | soft | 48mM | 200 | BSA | soft_48mM_200 | soft_48mM_200_FN | 0 | 0
map-data-2019.05.07-12.20.59.844_062.jpk-force | 2019.05.07 | 1 | 1.1.5 | 12.20.59.844 | 62 | FN | 41.4388 | 0.000352651 | 0.03348 | soft | 48mM | 200 | BSA | soft_48mM_200 | soft_48mM_200_FN | 0 | 0
map-data-2019.05.07-12.20.59.844_063.jpk-force | 2019.05.07 | 1 | 1.1.5 | 12.20.59.844 | 63 | FN | 343.482 | 0.269426 | 1.58247 | soft | 48mM | 200 | BSA | soft_48mM_200 | soft_48mM_200_FN | 0 | 1
map-data-2019.05.07-12.20.59.844_064.jpk-force | 2019.05.07 | 1 | 1.1.5 | 12.20.59.844 | 64 | FN | 110.728 | 0.00964819 | 0.15528 | soft | 48mM | 200 | BSA | soft_48mM_200 | soft_48mM_200_FN | 0 | 0
map-data-2019.05.07-12.20.59.844_065.jpk-force | 2019.05.07 | 1 | 1.1.5 | 12.20.59.844 | 65 | FN | 577.679 | 0.309392 | 1.01387 | soft | 48mM | 200 | BSA | soft_48mM_200 | soft_48mM_200_FN | 0 | 1
map-data-2019.05.07-12.20.59.844_066.jpk-force | 2019.05.07 | 1 | 1.1.5 | 12.20.59.844 | 66 | FN | 300.724 | 0.0854545 | 0.5549 | soft | 48mM | 200 | BSA | soft_48mM_200 | soft_48mM_200_FN | 0 | 0
map-data-2019.05.07-12.20.59.844_067.jpk-force | 2019.05.07 | 1 | 1.1.5 | 12.20.59.844 | 67 | FN | 39.2213 | 0.000337988 | 0.04235 | soft | 48mM | 200 | BSA | soft_48mM_200 | soft_48mM_200_FN | 0 | 0
map-data-2019.05.07-12.20.59.844_068.jpk-force | 2019.05.07 | 1 | 1.1.5 | 12.20.59.844 | 68 | FN | 46.2036 | 0.000574432 | 0.03204 | soft | 48mM | 200 | BSA | soft_48mM_200 | soft_48mM_200_FN | 0 | 0
map-data-2019.05.07-12.20.59.844_069.jpk-force | 2019.05.07 | 1 | 1.1.5 | 12.20.59.844 | 69 | FN | 41.7667 | 0.000669634 | 0.04778 | soft | 48mM | 200 | BSA | soft_48mM_200 | soft_48mM_200_FN | 0 | 0
map-data-2019.05.07-12.20.59.844_070.jpk-force | 2019.05.07 | 1 | 1.1.5 | 12.20.59.844 | 70 | FN | 31.6832 | 0.000375747 | 0.03517 | soft | 48mM | 200 | BSA | soft_48mM_200 | soft_48mM_200_FN | 0 | 0
map-data-2019.05.07-12.20.59.844_071.jpk-force | 2019.05.07 | 1 | 1.1.5 | 12.20.59.844 | 71 | FN | 35.4723 | 0.000275958 | 0.0399 | soft | 48mM | 200 | BSA | soft_48mM_200 | soft_48mM_200_FN | 0 | 0
map-data-2019.05.07-12.20.59.844_072.jpk-force | 2019.05.07 | 1 | 1.1.5 | 12.20.59.844 | 72 | FN | 37.0963 | 0.000656145 | 0.06168 | soft | 48mM | 200 | BSA | soft_48mM_200 | soft_48mM_200_FN | 0 | 0
map-data-2019.05.07-12.20.59.844_073.jpk-force | 2019.05.07 | 1 | 1.1.5 | 12.20.59.844 | 73 | FN | 356.461 | 0.0768802 | 0.46387 | soft | 48mM | 200 | BSA | soft_48mM_200 | soft_48mM_200_FN | 0 | 0
map-data-2019.05.07-12.20.59.844_074.jpk-force | 2019.05.07 | 1 | 1.1.5 | 12.20.59.844 | 74 | FN | 547.963 | 0.222141 | 1.02819 | soft | 48mM | 200 | BSA | soft_48mM_200 | soft_48mM_200_FN | 0 | 1
map-data-2019.05.07-12.20.59.844_075.jpk-force | 2019.05.07 | 1 | 1.1.5 | 12.20.59.844 | 75 | FN | 112.917 | 0.0215736 | 0.35685 | soft | 48mM | 200 | BSA | soft_48mM_200 | soft_48mM_200_FN | 0 | 0
map-data-2019.05.07-12.20.59.844_076.jpk-force | 2019.05.07 | 1 | 1.1.5 | 12.20.59.844 | 76 | FN | 512.798 | 0.239472 | 0.82336 | soft | 48mM | 200 | BSA | soft_48mM_200 | soft_48mM_200_FN | 0 | 1
map-data-2019.05.07-12.20.59.844_077.jpk-force | 2019.05.07 | 1 | 1.1.5 | 12.20.59.844 | 77 | FN | 340.49 | 0.0539836 | 0.35453 | soft | 48mM | 200 | BSA | soft_48mM_200 | soft_48mM_200_FN | 0 | 0
map-data-2019.05.07-12.20.59.844_078.jpk-force | 2019.05.07 | 1 | 1.1.5 | 12.20.59.844 | 78 | FN | 39.1471 | 0.000308011 | 0.0404 | soft | 48mM | 200 | BSA | soft_48mM_200 | soft_48mM_200_FN | 0 | 0
map-data-2019.05.07-12.20.59.844_079.jpk-force | 2019.05.07 | 1 | 1.1.5 | 12.20.59.844 | 79 | FN | 117.864 | 0.00942911 | 0.21337 | soft | 48mM | 200 | BSA | soft_48mM_200 | soft_48mM_200_FN | 0 | 0
map-data-2019.05.07-12.20.59.844_080.jpk-force | 2019.05.07 | 1 | 1.1.5 | 12.20.59.844 | 80 | FN | 37.5146 | 0.000444785 | 0.03898 | soft | 48mM | 200 | BSA | soft_48mM_200 | soft_48mM_200_FN | 0 | 0
map-data-2019.05.07-12.20.59.844_081.jpk-force | 2019.05.07 | 1 | 1.1.5 | 12.20.59.844 | 81 | FN | 34.7332 | 0.000348508 | 0.0475 | soft | 48mM | 200 | BSA | soft_48mM_200 | soft_48mM_200_FN | 0 | 0
map-data-2019.05.07-12.20.59.844_082.jpk-force | 2019.05.07 | 1 | 1.1.5 | 12.20.59.844 | 82 | FN | 332.246 | 0.096554 | 0.72703 | soft | 48mM | 200 | BSA | soft_48mM_200 | soft_48mM_200_FN | 0 | 1
map-data-2019.05.07-12.20.59.844_083.jpk-force | 2019.05.07 | 1 | 1.1.5 | 12.20.59.844 | 83 | FN | 414.808 | 0.165943 | 0.783 | soft | 48mM | 200 | BSA | soft_48mM_200 | soft_48mM_200_FN | 0 | 1
map-data-2019.05.07-12.20.59.844_084.jpk-force | 2019.05.07 | 1 | 1.1.5 | 12.20.59.844 | 84 | FN | 271.591 | 0.106216 | 0.77951 | soft | 48mM | 200 | BSA | soft_48mM_200 | soft_48mM_200_FN | 0 | 1
map-data-2019.05.07-12.20.59.844_085.jpk-force | 2019.05.07 | 1 | 1.1.5 | 12.20.59.844 | 85 | FN | 681.198 | 0.314653 | 0.78804 | soft | 48mM | 200 | BSA | soft_48mM_200 | soft_48mM_200_FN | 0 | 1
map-data-2019.05.07-12.20.59.844_086.jpk-force | 2019.05.07 | 1 | 1.1.5 | 12.20.59.844 | 86 | FN | 43.8147 | 0.000954633 | 0.04102 | soft | 48mM | 200 | BSA | soft_48mM_200 | soft_48mM_200_FN | 0 | 0
map-data-2019.05.07-12.20.59.844_087.jpk-force | 2019.05.07 | 1 | 1.1.5 | 12.20.59.844 | 87 | FN | 232.864 | 0.0474737 | 0.37456 | soft | 48mM | 200 | BSA | soft_48mM_200 | soft_48mM_200_FN | 0 | 0
map-data-2019.05.07-12.20.59.844_088.jpk-force | 2019.05.07 | 1 | 1.1.5 | 12.20.59.844 | 88 | FN | 40.0935 | 0.000397296 | 0.0422 | soft | 48mM | 200 | BSA | soft_48mM_200 | soft_48mM_200_FN | 0 | 0
map-data-2019.05.07-12.20.59.844_089.jpk-force | 2019.05.07 | 1 | 1.1.5 | 12.20.59.844 | 89 | FN | 134.854 | 0.0507002 | 0.62443 | soft | 48mM | 200 | BSA | soft_48mM_200 | soft_48mM_200_FN | 0 | 0
map-data-2019.05.07-12.20.59.844_090.jpk-force | 2019.05.07 | 1 | 1.1.5 | 12.20.59.844 | 90 | FN | 42.559 | 0.00088861 | 0.05703 | soft | 48mM | 200 | BSA | soft_48mM_200 | soft_48mM_200_FN | 0 | 0
map-data-2019.05.07-12.20.59.844_091.jpk-force | 2019.05.07 | 1 | 1.1.5 | 12.20.59.844 | 91 | FN | 37.3875 | 0.000518523 | 0.05547 | soft | 48mM | 200 | BSA | soft_48mM_200 | soft_48mM_200_FN | 0 | 0
map-data-2019.05.07-12.20.59.844_092.jpk-force | 2019.05.07 | 1 | 1.1.5 | 12.20.59.844 | 92 | FN | 244.211 | 0.0406226 | 0.30572 | soft | 48mM | 200 | BSA | soft_48mM_200 | soft_48mM_200_FN | 0 | 0
map-data-2019.05.07-12.20.59.844_093.jpk-force | 2019.05.07 | 1 | 1.1.5 | 12.20.59.844 | 93 | FN | 493.007 | 0.189691 | 1.15821 | soft | 48mM | 200 | BSA | soft_48mM_200 | soft_48mM_200_FN | 0 | 1
map-data-2019.05.07-12.20.59.844_094.jpk-force | 2019.05.07 | 1 | 1.1.5 | 12.20.59.844 | 94 | FN | 384.966 | 0.164382 | 0.69221 | soft | 48mM | 200 | BSA | soft_48mM_200 | soft_48mM_200_FN | 0 | 0
map-data-2019.05.07-12.20.59.844_095.jpk-force | 2019.05.07 | 1 | 1.1.5 | 12.20.59.844 | 95 | FN | 460.927 | 0.133141 | 0.52611 | soft | 48mM | 200 | BSA | soft_48mM_200 | soft_48mM_200_FN | 0 | 0
map-data-2019.05.07-12.20.59.844_096.jpk-force | 2019.05.07 | 1 | 1.1.5 | 12.20.59.844 | 96 | FN | 166.656 | 0.099614 | 1.1367 | soft | 48mM | 200 | BSA | soft_48mM_200 | soft_48mM_200_FN | 0 | 0
map-data-2019.05.07-12.20.59.844_097.jpk-force | 2019.05.07 | 1 | 1.1.5 | 12.20.59.844 | 97 | FN | 740.031 | 0.427624 | 1.07223 | soft | 48mM | 200 | BSA | soft_48mM_200 | soft_48mM_200_FN | 0 | 1
map-data-2019.05.07-12.20.59.844_098.jpk-force | 2019.05.07 | 1 | 1.1.5 | 12.20.59.844 | 98 | FN | 101.596 | 0.00412367 | 0.12513 | soft | 48mM | 200 | BSA | soft_48mM_200 | soft_48mM_200_FN | 0 | 0
map-data-2019.05.07-12.20.59.844_099.jpk-force | 2019.05.07 | 1 | 1.1.5 | 12.20.59.844 | 99 | FN | 198.466 | 0.0270977 | 0.26782 | soft | 48mM | 200 | BSA | soft_48mM_200 | soft_48mM_200_FN | 0 | 0
map-data-2019.05.07-12.27.29.472_000.jpk-force | 2019.05.07 | 1 | 1.1.5 | 12.27.29.472 | 0 | FN | 50.6779 | 0.00136046 | 0.11517 | soft | 48mM | 200 | BSA | soft_48mM_200 | soft_48mM_200_FN | 0 | 0
map-data-2019.05.07-12.27.29.472_001.jpk-force | 2019.05.07 | 1 | 1.1.5 | 12.27.29.472 | 1 | FN | 55.2304 | 0.000301166 | 0.0328 | soft | 48mM | 200 | BSA | soft_48mM_200 | soft_48mM_200_FN | 0 | 0
map-data-2019.05.07-12.27.29.472_002.jpk-force | 2019.05.07 | 1 | 1.1.5 | 12.27.29.472 | 2 | FN | 593.36 | 0.253893 | 0.74857 | soft | 48mM | 200 | BSA | soft_48mM_200 | soft_48mM_200_FN | 0 | 1
map-data-2019.05.07-12.27.29.472_003.jpk-force | 2019.05.07 | 1 | 1.1.5 | 12.27.29.472 | 3 | FN | 762.947 | 0.354947 | 0.9435 | soft | 48mM | 200 | BSA | soft_48mM_200 | soft_48mM_200_FN | 0 | 1
map-data-2019.05.07-12.27.29.472_004.jpk-force | 2019.05.07 | 1 | 1.1.5 | 12.27.29.472 | 4 | FN | 372.707 | 0.141635 | 1.18054 | soft | 48mM | 200 | BSA | soft_48mM_200 | soft_48mM_200_FN | 0 | 1
map-data-2019.05.07-12.27.29.472_005.jpk-force | 2019.05.07 | 1 | 1.1.5 | 12.27.29.472 | 5 | FN | 268.122 | 0.0566091 | 0.42069 | soft | 48mM | 200 | BSA | soft_48mM_200 | soft_48mM_200_FN | 0 | 0
map-data-2019.05.07-12.27.29.472_006.jpk-force | 2019.05.07 | 1 | 1.1.5 | 12.27.29.472 | 6 | FN | 351.985 | 0.118373 | 0.73799 | soft | 48mM | 200 | BSA | soft_48mM_200 | soft_48mM_200_FN | 0 | 1
map-data-2019.05.07-12.27.29.472_007.jpk-force | 2019.05.07 | 1 | 1.1.5 | 12.27.29.472 | 7 | FN | 272.7 | 0.0965778 | 0.78343 | soft | 48mM | 200 | BSA | soft_48mM_200 | soft_48mM_200_FN | 0 | 1
map-data-2019.05.07-12.27.29.472_008.jpk-force | 2019.05.07 | 1 | 1.1.5 | 12.27.29.472 | 8 | FN | 150.618 | 0.0474522 | 0.54726 | soft | 48mM | 200 | BSA | soft_48mM_200 | soft_48mM_200_FN | 0 | 0
map-data-2019.05.07-12.27.29.472_009.jpk-force | 2019.05.07 | 1 | 1.1.5 | 12.27.29.472 | 9 | FN | 370.756 | 0.147924 | 0.67566 | soft | 48mM | 200 | BSA | soft_48mM_200 | soft_48mM_200_FN | 0 | 0
map-data-2019.05.07-12.27.29.472_010.jpk-force | 2019.05.07 | 1 | 1.1.5 | 12.27.29.472 | 10 | FN | 256.971 | 0.072518 | 0.56542 | soft | 48mM | 200 | BSA | soft_48mM_200 | soft_48mM_200_FN | 0 | 0
map-data-2019.05.07-12.27.29.472_011.jpk-force | 2019.05.07 | 1 | 1.1.5 | 12.27.29.472 | 11 | FN | 2980.59 | 4.12371 | 3.79711 | soft | 48mM | 200 | BSA | soft_48mM_200 | soft_48mM_200_FN | 0 | 1
map-data-2019.05.07-12.27.29.472_012.jpk-force | 2019.05.07 | 1 | 1.1.5 | 12.27.29.472 | 12 | FN | 291.739 | 0.0764656 | 0.47048 | soft | 48mM | 200 | BSA | soft_48mM_200 | soft_48mM_200_FN | 0 | 0
map-data-2019.05.07-12.27.29.472_013.jpk-force | 2019.05.07 | 1 | 1.1.5 | 12.27.29.472 | 13 | FN | 474.802 | 0.212745 | 0.8112 | soft | 48mM | 200 | BSA | soft_48mM_200 | soft_48mM_200_FN | 0 | 1
map-data-2019.05.07-12.27.29.472_014.jpk-force | 2019.05.07 | 1 | 1.1.5 | 12.27.29.472 | 14 | FN | 84.4824 | 0.00760249 | 0.2225 | soft | 48mM | 200 | BSA | soft_48mM_200 | soft_48mM_200_FN | 0 | 0
map-data-2019.05.07-12.27.29.472_015.jpk-force | 2019.05.07 | 1 | 1.1.5 | 12.27.29.472 | 15 | FN | 240.575 | 0.0551241 | 0.4539 | soft | 48mM | 200 | BSA | soft_48mM_200 | soft_48mM_200_FN | 0 | 0
map-data-2019.05.07-12.27.29.472_016.jpk-force | 2019.05.07 | 1 | 1.1.5 | 12.27.29.472 | 16 | FN | 576.759 | 0.332661 | 1.28302 | soft | 48mM | 200 | BSA | soft_48mM_200 | soft_48mM_200_FN | 0 | 1
map-data-2019.05.07-12.27.29.472_017.jpk-force | 2019.05.07 | 1 | 1.1.5 | 12.27.29.472 | 17 | FN | 240.128 | 0.0502986 | 0.46926 | soft | 48mM | 200 | BSA | soft_48mM_200 | soft_48mM_200_FN | 0 | 0
map-data-2019.05.07-12.27.29.472_018.jpk-force | 2019.05.07 | 1 | 1.1.5 | 12.27.29.472 | 18 | FN | 52.7218 | 0.000932374 | 0.06354 | soft | 48mM | 200 | BSA | soft_48mM_200 | soft_48mM_200_FN | 0 | 0
map-data-2019.05.07-12.27.29.472_019.jpk-force | 2019.05.07 | 1 | 1.1.5 | 12.27.29.472 | 19 | FN | 48.5655 | 0.000390915 | 0.02753 | soft | 48mM | 200 | BSA | soft_48mM_200 | soft_48mM_200_FN | 0 | 0
map-data-2019.05.07-12.27.29.472_020.jpk-force | 2019.05.07 | 1 | 1.1.5 | 12.27.29.472 | 20 | FN | 1217.91 | 0.140896 | 0.26923 | soft | 48mM | 200 | BSA | soft_48mM_200 | soft_48mM_200_FN | 0 | 0
map-data-2019.05.07-12.27.29.472_021.jpk-force | 2019.05.07 | 1 | 1.1.5 | 12.27.29.472 | 21 | FN | 54.3521 | 0.000926494 | 0.06589 | soft | 48mM | 200 | BSA | soft_48mM_200 | soft_48mM_200_FN | 0 | 0
map-data-2019.05.07-12.27.29.472_022.jpk-force | 2019.05.07 | 1 | 1.1.5 | 12.27.29.472 | 22 | FN | 60.3812 | 0.000968748 | 0.05021 | soft | 48mM | 200 | BSA | soft_48mM_200 | soft_48mM_200_FN | 0 | 0
map-data-2019.05.07-12.27.29.472_023.jpk-force | 2019.05.07 | 1 | 1.1.5 | 12.27.29.472 | 23 | FN | 667.482 | 0.287608 | 0.89647 | soft | 48mM | 200 | BSA | soft_48mM_200 | soft_48mM_200_FN | 0 | 1
map-data-2019.05.07-12.27.29.472_024.jpk-force | 2019.05.07 | 1 | 1.1.5 | 12.27.29.472 | 24 | FN | 428.097 | 0.128847 | 0.66442 | soft | 48mM | 200 | BSA | soft_48mM_200 | soft_48mM_200_FN | 0 | 0
map-data-2019.05.07-12.27.29.472_025.jpk-force | 2019.05.07 | 1 | 1.1.5 | 12.27.29.472 | 25 | FN | 225.745 | 0.0565175 | 0.48042 | soft | 48mM | 200 | BSA | soft_48mM_200 | soft_48mM_200_FN | 0 | 0
map-data-2019.05.07-12.27.29.472_026.jpk-force | 2019.05.07 | 1 | 1.1.5 | 12.27.29.472 | 26 | FN | 396.859 | 0.27848 | 1.29103 | soft | 48mM | 200 | BSA | soft_48mM_200 | soft_48mM_200_FN | 0 | 1
map-data-2019.05.07-12.27.29.472_027.jpk-force | 2019.05.07 | 1 | 1.1.5 | 12.27.29.472 | 27 | FN | 284.223 | 0.0774257 | 0.58453 | soft | 48mM | 200 | BSA | soft_48mM_200 | soft_48mM_200_FN | 0 | 0
map-data-2019.05.07-12.27.29.472_028.jpk-force | 2019.05.07 | 1 | 1.1.5 | 12.27.29.472 | 28 | FN | 970.355 | 0.718194 | 1.24685 | soft | 48mM | 200 | BSA | soft_48mM_200 | soft_48mM_200_FN | 0 | 1
map-data-2019.05.07-12.27.29.472_029.jpk-force | 2019.05.07 | 1 | 1.1.5 | 12.27.29.472 | 29 | FN | 327.111 | 0.106552 | 0.6666 | soft | 48mM | 200 | BSA | soft_48mM_200 | soft_48mM_200_FN | 0 | 0
map-data-2019.05.07-12.27.29.472_030.jpk-force | 2019.05.07 | 1 | 1.1.5 | 12.27.29.472 | 30 | FN | 786.66 | 0.433651 | 1.12929 | soft | 48mM | 200 | BSA | soft_48mM_200 | soft_48mM_200_FN | 0 | 1
map-data-2019.05.07-12.27.29.472_031.jpk-force | 2019.05.07 | 1 | 1.1.5 | 12.27.29.472 | 31 | FN | 691.005 | 0.706966 | 1.78227 | soft | 48mM | 200 | BSA | soft_48mM_200 | soft_48mM_200_FN | 0 | 1
map-data-2019.05.07-12.27.29.472_032.jpk-force | 2019.05.07 | 1 | 1.1.5 | 12.27.29.472 | 32 | FN | 735.071 | 0.425422 | 1.10683 | soft | 48mM | 200 | BSA | soft_48mM_200 | soft_48mM_200_FN | 0 | 1
map-data-2019.05.07-12.27.29.472_033.jpk-force | 2019.05.07 | 1 | 1.1.5 | 12.27.29.472 | 33 | FN | 918.643 | 0.494875 | 1.0668 | soft | 48mM | 200 | BSA | soft_48mM_200 | soft_48mM_200_FN | 0 | 1
map-data-2019.05.07-12.27.29.472_034.jpk-force | 2019.05.07 | 1 | 1.1.5 | 12.27.29.472 | 34 | FN | 83.2458 | 0.010764 | 0.2253 | soft | 48mM | 200 | BSA | soft_48mM_200 | soft_48mM_200_FN | 0 | 0
map-data-2019.05.07-12.27.29.472_035.jpk-force | 2019.05.07 | 1 | 1.1.5 | 12.27.29.472 | 35 | FN | 825.428 | 0.597249 | 1.83232 | soft | 48mM | 200 | BSA | soft_48mM_200 | soft_48mM_200_FN | 0 | 1
map-data-2019.05.07-12.27.29.472_036.jpk-force | 2019.05.07 | 1 | 1.1.5 | 12.27.29.472 | 36 | FN | 788.198 | 0.366692 | 0.86471 | soft | 48mM | 200 | BSA | soft_48mM_200 | soft_48mM_200_FN | 0 | 1
map-data-2019.05.07-12.27.29.472_037.jpk-force | 2019.05.07 | 1 | 1.1.5 | 12.27.29.472 | 37 | FN | 63.024 | 0.0015615 | 0.04648 | soft | 48mM | 200 | BSA | soft_48mM_200 | soft_48mM_200_FN | 0 | 0
map-data-2019.05.07-12.27.29.472_038.jpk-force | 2019.05.07 | 1 | 1.1.5 | 12.27.29.472 | 38 | FN | 39.4063 | 0.000436539 | 0.04146 | soft | 48mM | 200 | BSA | soft_48mM_200 | soft_48mM_200_FN | 0 | 0
map-data-2019.05.07-12.27.29.472_039.jpk-force | 2019.05.07 | 1 | 1.1.5 | 12.27.29.472 | 39 | FN | 43.3794 | 0.000598547 | 0.05613 | soft | 48mM | 200 | BSA | soft_48mM_200 | soft_48mM_200_FN | 0 | 0
map-data-2019.05.07-12.27.29.472_040.jpk-force | 2019.05.07 | 1 | 1.1.5 | 12.27.29.472 | 40 | FN | 41.1598 | 0.000540019 | 0.04241 | soft | 48mM | 200 | BSA | soft_48mM_200 | soft_48mM_200_FN | 0 | 0
map-data-2019.05.07-12.27.29.472_041.jpk-force | 2019.05.07 | 1 | 1.1.5 | 12.27.29.472 | 41 | FN | 57.2122 | 0.00208566 | 0.08853 | soft | 48mM | 200 | BSA | soft_48mM_200 | soft_48mM_200_FN | 0 | 0
map-data-2019.05.07-12.27.29.472_042.jpk-force | 2019.05.07 | 1 | 1.1.5 | 12.27.29.472 | 42 | FN | 138.752 | 0.00832363 | 0.13873 | soft | 48mM | 200 | BSA | soft_48mM_200 | soft_48mM_200_FN | 0 | 0
map-data-2019.05.07-12.27.29.472_043.jpk-force | 2019.05.07 | 1 | 1.1.5 | 12.27.29.472 | 43 | FN | 744.951 | 0.723012 | 1.66291 | soft | 48mM | 200 | BSA | soft_48mM_200 | soft_48mM_200_FN | 0 | 1
map-data-2019.05.07-12.27.29.472_044.jpk-force | 2019.05.07 | 1 | 1.1.5 | 12.27.29.472 | 44 | FN | 507.12 | 0.224819 | 1.1194 | soft | 48mM | 200 | BSA | soft_48mM_200 | soft_48mM_200_FN | 0 | 1
map-data-2019.05.07-12.27.29.472_045.jpk-force | 2019.05.07 | 1 | 1.1.5 | 12.27.29.472 | 45 | FN | 346.685 | 0.190904 | 0.929 | soft | 48mM | 200 | BSA | soft_48mM_200 | soft_48mM_200_FN | 0 | 1
map-data-2019.05.07-12.27.29.472_046.jpk-force | 2019.05.07 | 1 | 1.1.5 | 12.27.29.472 | 46 | FN | 770.292 | 0.262116 | 0.61741 | soft | 48mM | 200 | BSA | soft_48mM_200 | soft_48mM_200_FN | 0 | 0
map-data-2019.05.07-12.27.29.472_047.jpk-force | 2019.05.07 | 1 | 1.1.5 | 12.27.29.472 | 47 | FN | 187.642 | 0.031674 | 0.4463 | soft | 48mM | 200 | BSA | soft_48mM_200 | soft_48mM_200_FN | 0 | 0
map-data-2019.05.07-12.27.29.472_048.jpk-force | 2019.05.07 | 1 | 1.1.5 | 12.27.29.472 | 48 | FN | 203.743 | 0.0577803 | 0.4975 | soft | 48mM | 200 | BSA | soft_48mM_200 | soft_48mM_200_FN | 0 | 0
map-data-2019.05.07-12.27.29.472_049.jpk-force | 2019.05.07 | 1 | 1.1.5 | 12.27.29.472 | 49 | FN | 917.93 | 0.378889 | 0.87628 | soft | 48mM | 200 | BSA | soft_48mM_200 | soft_48mM_200_FN | 0 | 1
map-data-2019.05.07-12.27.29.472_050.jpk-force | 2019.05.07 | 1 | 1.1.5 | 12.27.29.472 | 50 | FN | 637.004 | 0.364062 | 1.03652 | soft | 48mM | 200 | BSA | soft_48mM_200 | soft_48mM_200_FN | 0 | 1
map-data-2019.05.07-12.27.29.472_051.jpk-force | 2019.05.07 | 1 | 1.1.5 | 12.27.29.472 | 51 | FN | 273.017 | 0.0952614 | 0.66822 | soft | 48mM | 200 | BSA | soft_48mM_200 | soft_48mM_200_FN | 0 | 0
map-data-2019.05.07-12.27.29.472_052.jpk-force | 2019.05.07 | 1 | 1.1.5 | 12.27.29.472 | 52 | FN | 231.318 | 0.0585793 | 0.44947 | soft | 48mM | 200 | BSA | soft_48mM_200 | soft_48mM_200_FN | 0 | 0
map-data-2019.05.07-12.27.29.472_053.jpk-force | 2019.05.07 | 1 | 1.1.5 | 12.27.29.472 | 53 | FN | 848.392 | 0.803627 | 2.43687 | soft | 48mM | 200 | BSA | soft_48mM_200 | soft_48mM_200_FN | 0 | 1
map-data-2019.05.07-12.27.29.472_054.jpk-force | 2019.05.07 | 1 | 1.1.5 | 12.27.29.472 | 54 | FN | 234.364 | 0.0515842 | 0.4588 | soft | 48mM | 200 | BSA | soft_48mM_200 | soft_48mM_200_FN | 0 | 0
map-data-2019.05.07-12.27.29.472_055.jpk-force | 2019.05.07 | 1 | 1.1.5 | 12.27.29.472 | 55 | FN | 461.854 | 0.199589 | 1.2086 | soft | 48mM | 200 | BSA | soft_48mM_200 | soft_48mM_200_FN | 0 | 1
map-data-2019.05.07-12.27.29.472_056.jpk-force | 2019.05.07 | 1 | 1.1.5 | 12.27.29.472 | 56 | FN | 528.307 | 0.154064 | 0.46879 | soft | 48mM | 200 | BSA | soft_48mM_200 | soft_48mM_200_FN | 0 | 0
map-data-2019.05.07-12.27.29.472_057.jpk-force | 2019.05.07 | 1 | 1.1.5 | 12.27.29.472 | 57 | FN | 208.51 | 0.0153801 | 0.15391 | soft | 48mM | 200 | BSA | soft_48mM_200 | soft_48mM_200_FN | 0 | 0
map-data-2019.05.07-12.27.29.472_058.jpk-force | 2019.05.07 | 1 | 1.1.5 | 12.27.29.472 | 58 | FN | 45.6155 | 0.000774062 | 0.04437 | soft | 48mM | 200 | BSA | soft_48mM_200 | soft_48mM_200_FN | 0 | 0
map-data-2019.05.07-12.27.29.472_059.jpk-force | 2019.05.07 | 1 | 1.1.5 | 12.27.29.472 | 59 | FN | 150.998 | 0.00645452 | 0.11702 | soft | 48mM | 200 | BSA | soft_48mM_200 | soft_48mM_200_FN | 0 | 0
map-data-2019.05.07-12.27.29.472_060.jpk-force | 2019.05.07 | 1 | 1.1.5 | 12.27.29.472 | 60 | FN | 67.7363 | 0.000695877 | 0.06276 | soft | 48mM | 200 | BSA | soft_48mM_200 | soft_48mM_200_FN | 0 | 0
map-data-2019.05.07-12.27.29.472_061.jpk-force | 2019.05.07 | 1 | 1.1.5 | 12.27.29.472 | 61 | FN | 274.795 | 0.0159615 | 0.15623 | soft | 48mM | 200 | BSA | soft_48mM_200 | soft_48mM_200_FN | 0 | 0
map-data-2019.05.07-12.27.29.472_062.jpk-force | 2019.05.07 | 1 | 1.1.5 | 12.27.29.472 | 62 | FN | 112.657 | 0.0030697 | 0.06135 | soft | 48mM | 200 | BSA | soft_48mM_200 | soft_48mM_200_FN | 0 | 0
map-data-2019.05.07-12.27.29.472_063.jpk-force | 2019.05.07 | 1 | 1.1.5 | 12.27.29.472 | 63 | FN | 646.846 | 0.316502 | 0.76152 | soft | 48mM | 200 | BSA | soft_48mM_200 | soft_48mM_200_FN | 0 | 1
map-data-2019.05.07-12.27.29.472_064.jpk-force | 2019.05.07 | 1 | 1.1.5 | 12.27.29.472 | 64 | FN | 279.092 | 0.0633455 | 0.5331 | soft | 48mM | 200 | BSA | soft_48mM_200 | soft_48mM_200_FN | 0 | 0
map-data-2019.05.07-12.27.29.472_065.jpk-force | 2019.05.07 | 1 | 1.1.5 | 12.27.29.472 | 65 | FN | 658.821 | 0.27981 | 0.70421 | soft | 48mM | 200 | BSA | soft_48mM_200 | soft_48mM_200_FN | 0 | 0
map-data-2019.05.07-12.27.29.472_066.jpk-force | 2019.05.07 | 1 | 1.1.5 | 12.27.29.472 | 66 | FN | 721.705 | 0.394535 | 1.5005 | soft | 48mM | 200 | BSA | soft_48mM_200 | soft_48mM_200_FN | 0 | 1
map-data-2019.05.07-12.27.29.472_067.jpk-force | 2019.05.07 | 1 | 1.1.5 | 12.27.29.472 | 67 | FN | 833.238 | 0.423225 | 1.0413 | soft | 48mM | 200 | BSA | soft_48mM_200 | soft_48mM_200_FN | 0 | 1
map-data-2019.05.07-12.27.29.472_068.jpk-force | 2019.05.07 | 1 | 1.1.5 | 12.27.29.472 | 68 | FN | 140.239 | 0.0166243 | 0.28344 | soft | 48mM | 200 | BSA | soft_48mM_200 | soft_48mM_200_FN | 0 | 0
map-data-2019.05.07-12.27.29.472_069.jpk-force | 2019.05.07 | 1 | 1.1.5 | 12.27.29.472 | 69 | FN | 1796.11 | 0.761542 | 0.94826 | soft | 48mM | 200 | BSA | soft_48mM_200 | soft_48mM_200_FN | 0 | 0
map-data-2019.05.07-12.27.29.472_070.jpk-force | 2019.05.07 | 1 | 1.1.5 | 12.27.29.472 | 70 | FN | 101.259 | 0.00754833 | 0.1521 | soft | 48mM | 200 | BSA | soft_48mM_200 | soft_48mM_200_FN | 0 | 0
map-data-2019.05.07-12.27.29.472_071.jpk-force | 2019.05.07 | 1 | 1.1.5 | 12.27.29.472 | 71 | FN | 284.759 | 0.0606507 | 0.47495 | soft | 48mM | 200 | BSA | soft_48mM_200 | soft_48mM_200_FN | 0 | 0
map-data-2019.05.07-12.27.29.472_072.jpk-force | 2019.05.07 | 1 | 1.1.5 | 12.27.29.472 | 72 | FN | 642.486 | 0.317729 | 1.09811 | soft | 48mM | 200 | BSA | soft_48mM_200 | soft_48mM_200_FN | 0 | 1
map-data-2019.05.07-12.27.29.472_073.jpk-force | 2019.05.07 | 1 | 1.1.5 | 12.27.29.472 | 73 | FN | 289.601 | 0.0495867 | 0.39883 | soft | 48mM | 200 | BSA | soft_48mM_200 | soft_48mM_200_FN | 0 | 0
map-data-2019.05.07-12.27.29.472_074.jpk-force | 2019.05.07 | 1 | 1.1.5 | 12.27.29.472 | 74 | FN | 365.619 | 0.103136 | 0.51188 | soft | 48mM | 200 | BSA | soft_48mM_200 | soft_48mM_200_FN | 0 | 0
map-data-2019.05.07-12.27.29.472_075.jpk-force | 2019.05.07 | 1 | 1.1.5 | 12.27.29.472 | 75 | FN | 648.839 | 0.567464 | 1.37733 | soft | 48mM | 200 | BSA | soft_48mM_200 | soft_48mM_200_FN | 0 | 1
map-data-2019.05.07-12.27.29.472_076.jpk-force | 2019.05.07 | 1 | 1.1.5 | 12.27.29.472 | 76 | FN | 172.326 | 0.0408433 | 0.37818 | soft | 48mM | 200 | BSA | soft_48mM_200 | soft_48mM_200_FN | 0 | 0
map-data-2019.05.07-12.27.29.472_077.jpk-force | 2019.05.07 | 1 | 1.1.5 | 12.27.29.472 | 77 | FN | 36.5002 | 0.00060641 | 0.05397 | soft | 48mM | 200 | BSA | soft_48mM_200 | soft_48mM_200_FN | 0 | 0
map-data-2019.05.07-12.27.29.472_078.jpk-force | 2019.05.07 | 1 | 1.1.5 | 12.27.29.472 | 78 | FN | 46.3624 | 0.000736703 | 0.04085 | soft | 48mM | 200 | BSA | soft_48mM_200 | soft_48mM_200_FN | 0 | 0
map-data-2019.05.07-12.27.29.472_079.jpk-force | 2019.05.07 | 1 | 1.1.5 | 12.27.29.472 | 79 | FN | 199.643 | 0.0204821 | 0.30328 | soft | 48mM | 200 | BSA | soft_48mM_200 | soft_48mM_200_FN | 0 | 0
map-data-2019.05.07-12.27.29.472_080.jpk-force | 2019.05.07 | 1 | 1.1.5 | 12.27.29.472 | 80 | FN | 69.8407 | 0.00218514 | 0.05877 | soft | 48mM | 200 | BSA | soft_48mM_200 | soft_48mM_200_FN | 0 | 0
map-data-2019.05.07-12.27.29.472_081.jpk-force | 2019.05.07 | 1 | 1.1.5 | 12.27.29.472 | 81 | FN | 37.8244 | 0.000417574 | 0.0399 | soft | 48mM | 200 | BSA | soft_48mM_200 | soft_48mM_200_FN | 0 | 0
map-data-2019.05.07-12.27.29.472_082.jpk-force | 2019.05.07 | 1 | 1.1.5 | 12.27.29.472 | 82 | FN | 132.35 | 0.00690106 | 0.13464 | soft | 48mM | 200 | BSA | soft_48mM_200 | soft_48mM_200_FN | 0 | 0
map-data-2019.05.07-12.27.29.472_083.jpk-force | 2019.05.07 | 1 | 1.1.5 | 12.27.29.472 | 83 | FN | 332.212 | 0.381872 | 2.15245 | soft | 48mM | 200 | BSA | soft_48mM_200 | soft_48mM_200_FN | 0 | 0
map-data-2019.05.07-12.27.29.472_084.jpk-force | 2019.05.07 | 1 | 1.1.5 | 12.27.29.472 | 84 | FN | 395.515 | 0.229886 | 1.13406 | soft | 48mM | 200 | BSA | soft_48mM_200 | soft_48mM_200_FN | 0 | 1
map-data-2019.05.07-12.27.29.472_085.jpk-force | 2019.05.07 | 1 | 1.1.5 | 12.27.29.472 | 85 | FN | 971.486 | 0.661518 | 1.23976 | soft | 48mM | 200 | BSA | soft_48mM_200 | soft_48mM_200_FN | 0 | 1
map-data-2019.05.07-12.27.29.472_086.jpk-force | 2019.05.07 | 1 | 1.1.5 | 12.27.29.472 | 86 | FN | 507.473 | 0.131602 | 0.5152 | soft | 48mM | 200 | BSA | soft_48mM_200 | soft_48mM_200_FN | 0 | 0
map-data-2019.05.07-12.27.29.472_087.jpk-force | 2019.05.07 | 1 | 1.1.5 | 12.27.29.472 | 87 | FN | 906.717 | 0.704097 | 1.3986 | soft | 48mM | 200 | BSA | soft_48mM_200 | soft_48mM_200_FN | 0 | 1
map-data-2019.05.07-12.27.29.472_088.jpk-force | 2019.05.07 | 1 | 1.1.5 | 12.27.29.472 | 88 | FN | 66.8812 | 0.00585358 | 0.1556 | soft | 48mM | 200 | BSA | soft_48mM_200 | soft_48mM_200_FN | 0 | 0
map-data-2019.05.07-12.27.29.472_089.jpk-force | 2019.05.07 | 1 | 1.1.5 | 12.27.29.472 | 89 | FN | 405.004 | 0.231672 | 1.5956 | soft | 48mM | 200 | BSA | soft_48mM_200 | soft_48mM_200_FN | 0 | 1
map-data-2019.05.07-12.27.29.472_090.jpk-force | 2019.05.07 | 1 | 1.1.5 | 12.27.29.472 | 90 | FN | 383.601 | 0.0772803 | 0.4443 | soft | 48mM | 200 | BSA | soft_48mM_200 | soft_48mM_200_FN | 0 | 0
map-data-2019.05.07-12.27.29.472_091.jpk-force | 2019.05.07 | 1 | 1.1.5 | 12.27.29.472 | 91 | FN | 422.662 | 0.16935 | 0.7222 | soft | 48mM | 200 | BSA | soft_48mM_200 | soft_48mM_200_FN | 0 | 1
map-data-2019.05.07-12.27.29.472_092.jpk-force | 2019.05.07 | 1 | 1.1.5 | 12.27.29.472 | 92 | FN | 267.949 | 0.0736685 | 0.6296 | soft | 48mM | 200 | BSA | soft_48mM_200 | soft_48mM_200_FN | 0 | 0
map-data-2019.05.07-12.27.29.472_093.jpk-force | 2019.05.07 | 1 | 1.1.5 | 12.27.29.472 | 93 | FN | 1023.99 | 1.00124 | 1.74452 | soft | 48mM | 200 | BSA | soft_48mM_200 | soft_48mM_200_FN | 0 | 1
map-data-2019.05.07-12.27.29.472_094.jpk-force | 2019.05.07 | 1 | 1.1.5 | 12.27.29.472 | 94 | FN | 214.824 | 0.0683576 | 0.62241 | soft | 48mM | 200 | BSA | soft_48mM_200 | soft_48mM_200_FN | 0 | 0
map-data-2019.05.07-12.27.29.472_095.jpk-force | 2019.05.07 | 1 | 1.1.5 | 12.27.29.472 | 95 | FN | 251.67 | 0.0534019 | 0.53588 | soft | 48mM | 200 | BSA | soft_48mM_200 | soft_48mM_200_FN | 0 | 0
map-data-2019.05.07-12.27.29.472_096.jpk-force | 2019.05.07 | 1 | 1.1.5 | 12.27.29.472 | 96 | FN | 48.3645 | 0.00121348 | 0.09265 | soft | 48mM | 200 | BSA | soft_48mM_200 | soft_48mM_200_FN | 0 | 0
map-data-2019.05.07-12.27.29.472_097.jpk-force | 2019.05.07 | 1 | 1.1.5 | 12.27.29.472 | 97 | FN | 44.0046 | 0.000427776 | 0.02732 | soft | 48mM | 200 | BSA | soft_48mM_200 | soft_48mM_200_FN | 0 | 0
map-data-2019.05.07-12.27.29.472_098.jpk-force | 2019.05.07 | 1 | 1.1.5 | 12.27.29.472 | 98 | FN | 40.719 | 0.000245002 | 0.0305 | soft | 48mM | 200 | BSA | soft_48mM_200 | soft_48mM_200_FN | 0 | 0
map-data-2019.05.07-12.27.29.472_099.jpk-force | 2019.05.07 | 1 | 1.1.5 | 12.27.29.472 | 99 | FN | 44.5525 | 0.000429526 | 0.0356 | soft | 48mM | 200 | BSA | soft_48mM_200 | soft_48mM_200_FN | 0 | 0
map-data-2019.05.07-12.53.42.883_000.jpk-force | 2019.05.07 | 1 | 1.1.5 | 12.53.42.883 | 0 | FN | 643.528 | 0.2423 | 0.72031 | soft | 48mM | 200 | BSA | soft_48mM_200 | soft_48mM_200_FN | 0 | 1
map-data-2019.05.07-12.53.42.883_001.jpk-force | 2019.05.07 | 1 | 1.1.5 | 12.53.42.883 | 1 | FN | 546.488 | 0.226361 | 0.76471 | soft | 48mM | 200 | BSA | soft_48mM_200 | soft_48mM_200_FN | 0 | 1
map-data-2019.05.07-12.53.42.883_002.jpk-force | 2019.05.07 | 1 | 1.1.5 | 12.53.42.883 | 2 | FN | 442.48 | 0.187418 | 0.81945 | soft | 48mM | 200 | BSA | soft_48mM_200 | soft_48mM_200_FN | 0 | 1
map-data-2019.05.07-12.53.42.883_003.jpk-force | 2019.05.07 | 1 | 1.1.5 | 12.53.42.883 | 3 | FN | 945.432 | 0.439802 | 0.78479 | soft | 48mM | 200 | BSA | soft_48mM_200 | soft_48mM_200_FN | 0 | 1
map-data-2019.05.07-12.53.42.883_004.jpk-force | 2019.05.07 | 1 | 1.1.5 | 12.53.42.883 | 4 | FN | 585.019 | 0.341462 | 1.18449 | soft | 48mM | 200 | BSA | soft_48mM_200 | soft_48mM_200_FN | 0 | 1
map-data-2019.05.07-12.53.42.883_005.jpk-force | 2019.05.07 | 1 | 1.1.5 | 12.53.42.883 | 5 | FN | 494.512 | 0.155375 | 0.64758 | soft | 48mM | 200 | BSA | soft_48mM_200 | soft_48mM_200_FN | 0 | 0
map-data-2019.05.07-12.53.42.883_006.jpk-force | 2019.05.07 | 1 | 1.1.5 | 12.53.42.883 | 6 | FN | 668.276 | 0.312442 | 0.76497 | soft | 48mM | 200 | BSA | soft_48mM_200 | soft_48mM_200_FN | 0 | 1
map-data-2019.05.07-12.53.42.883_007.jpk-force | 2019.05.07 | 1 | 1.1.5 | 12.53.42.883 | 7 | FN | 414.336 | 0.0854475 | 0.3891 | soft | 48mM | 200 | BSA | soft_48mM_200 | soft_48mM_200_FN | 0 | 0
map-data-2019.05.07-12.53.42.883_008.jpk-force | 2019.05.07 | 1 | 1.1.5 | 12.53.42.883 | 8 | FN | 413.123 | 0.239583 | 1.41367 | soft | 48mM | 200 | BSA | soft_48mM_200 | soft_48mM_200_FN | 0 | 1
map-data-2019.05.07-12.53.42.883_009.jpk-force | 2019.05.07 | 1 | 1.1.5 | 12.53.42.883 | 9 | FN | 479.291 | 0.141735 | 0.53722 | soft | 48mM | 200 | BSA | soft_48mM_200 | soft_48mM_200_FN | 0 | 0
map-data-2019.05.07-12.53.42.883_010.jpk-force | 2019.05.07 | 1 | 1.1.5 | 12.53.42.883 | 10 | FN | 883.551 | 0.859882 | 2.04117 | soft | 48mM | 200 | BSA | soft_48mM_200 | soft_48mM_200_FN | 0 | 1
map-data-2019.05.07-12.53.42.883_011.jpk-force | 2019.05.07 | 1 | 1.1.5 | 12.53.42.883 | 11 | FN | 253.725 | 0.0648567 | 0.73355 | soft | 48mM | 200 | BSA | soft_48mM_200 | soft_48mM_200_FN | 0 | 1
map-data-2019.05.07-12.53.42.883_012.jpk-force | 2019.05.07 | 1 | 1.1.5 | 12.53.42.883 | 12 | FN | 168.226 | 0.0149277 | 0.18246 | soft | 48mM | 200 | BSA | soft_48mM_200 | soft_48mM_200_FN | 0 | 0
map-data-2019.05.07-12.53.42.883_013.jpk-force | 2019.05.07 | 1 | 1.1.5 | 12.53.42.883 | 13 | FN | 480.954 | 0.306457 | 1.41903 | soft | 48mM | 200 | BSA | soft_48mM_200 | soft_48mM_200_FN | 0 | 1
map-data-2019.05.07-12.53.42.883_014.jpk-force | 2019.05.07 | 1 | 1.1.5 | 12.53.42.883 | 14 | FN | 770.418 | 0.279083 | 0.8057 | soft | 48mM | 200 | BSA | soft_48mM_200 | soft_48mM_200_FN | 0 | 1
map-data-2019.05.07-12.53.42.883_015.jpk-force | 2019.05.07 | 1 | 1.1.5 | 12.53.42.883 | 15 | FN | 663.216 | 0.374316 | 0.98655 | soft | 48mM | 200 | BSA | soft_48mM_200 | soft_48mM_200_FN | 0 | 1
map-data-2019.05.07-12.53.42.883_016.jpk-force | 2019.05.07 | 1 | 1.1.5 | 12.53.42.883 | 16 | FN | 565.969 | 0.250339 | 0.89076 | soft | 48mM | 200 | BSA | soft_48mM_200 | soft_48mM_200_FN | 0 | 1
map-data-2019.05.07-12.53.42.883_017.jpk-force | 2019.05.07 | 1 | 1.1.5 | 12.53.42.883 | 17 | FN | 611.008 | 0.248312 | 0.85614 | soft | 48mM | 200 | BSA | soft_48mM_200 | soft_48mM_200_FN | 0 | 1
map-data-2019.05.07-12.53.42.883_018.jpk-force | 2019.05.07 | 1 | 1.1.5 | 12.53.42.883 | 18 | FN | 783.751 | 0.464975 | 0.9923 | soft | 48mM | 200 | BSA | soft_48mM_200 | soft_48mM_200_FN | 0 | 1
map-data-2019.05.07-12.53.42.883_019.jpk-force | 2019.05.07 | 1 | 1.1.5 | 12.53.42.883 | 19 | FN | 767.219 | 0.555254 | 1.25148 | soft | 48mM | 200 | BSA | soft_48mM_200 | soft_48mM_200_FN | 0 | 1
map-data-2019.05.07-12.53.42.883_020.jpk-force | 2019.05.07 | 1 | 1.1.5 | 12.53.42.883 | 20 | FN | 548.078 | 0.209268 | 0.89433 | soft | 48mM | 200 | BSA | soft_48mM_200 | soft_48mM_200_FN | 0 | 1
map-data-2019.05.07-12.53.42.883_021.jpk-force | 2019.05.07 | 1 | 1.1.5 | 12.53.42.883 | 21 | FN | 1426.34 | 1.12426 | 1.3353 | soft | 48mM | 200 | BSA | soft_48mM_200 | soft_48mM_200_FN | 0 | 1
map-data-2019.05.07-12.53.42.883_022.jpk-force | 2019.05.07 | 1 | 1.1.5 | 12.53.42.883 | 22 | FN | 690.46 | 0.292185 | 0.75962 | soft | 48mM | 200 | BSA | soft_48mM_200 | soft_48mM_200_FN | 0 | 1
map-data-2019.05.07-12.53.42.883_023.jpk-force | 2019.05.07 | 1 | 1.1.5 | 12.53.42.883 | 23 | FN | 765.03 | 0.505464 | 1.52527 | soft | 48mM | 200 | BSA | soft_48mM_200 | soft_48mM_200_FN | 0 | 1
map-data-2019.05.07-12.53.42.883_024.jpk-force | 2019.05.07 | 1 | 1.1.5 | 12.53.42.883 | 24 | FN | 642.847 | 0.35483 | 1.10237 | soft | 48mM | 200 | BSA | soft_48mM_200 | soft_48mM_200_FN | 0 | 1
map-data-2019.05.07-12.53.42.883_025.jpk-force | 2019.05.07 | 1 | 1.1.5 | 12.53.42.883 | 25 | FN | 630.165 | 0.264055 | 0.66372 | soft | 48mM | 200 | BSA | soft_48mM_200 | soft_48mM_200_FN | 0 | 0
map-data-2019.05.07-12.53.42.883_026.jpk-force | 2019.05.07 | 1 | 1.1.5 | 12.53.42.883 | 26 | FN | 589.751 | 0.249992 | 0.68985 | soft | 48mM | 200 | BSA | soft_48mM_200 | soft_48mM_200_FN | 0 | 0
map-data-2019.05.07-12.53.42.883_027.jpk-force | 2019.05.07 | 1 | 1.1.5 | 12.53.42.883 | 27 | FN | 213.049 | 0.020753 | 0.21587 | soft | 48mM | 200 | BSA | soft_48mM_200 | soft_48mM_200_FN | 0 | 0
map-data-2019.05.07-12.53.42.883_028.jpk-force | 2019.05.07 | 1 | 1.1.5 | 12.53.42.883 | 28 | FN | 438.185 | 0.278321 | 1.13483 | soft | 48mM | 200 | BSA | soft_48mM_200 | soft_48mM_200_FN | 0 | 1
map-data-2019.05.07-12.53.42.883_029.jpk-force | 2019.05.07 | 1 | 1.1.5 | 12.53.42.883 | 29 | FN | 519.803 | 0.187352 | 0.70467 | soft | 48mM | 200 | BSA | soft_48mM_200 | soft_48mM_200_FN | 0 | 0
map-data-2019.05.07-12.53.42.883_030.jpk-force | 2019.05.07 | 1 | 1.1.5 | 12.53.42.883 | 30 | FN | 660.918 | 0.246603 | 0.97302 | soft | 48mM | 200 | BSA | soft_48mM_200 | soft_48mM_200_FN | 0 | 1
map-data-2019.05.07-12.53.42.883_031.jpk-force | 2019.05.07 | 1 | 1.1.5 | 12.53.42.883 | 31 | FN | 356.417 | 0.0547536 | 0.36662 | soft | 48mM | 200 | BSA | soft_48mM_200 | soft_48mM_200_FN | 0 | 0
map-data-2019.05.07-12.53.42.883_032.jpk-force | 2019.05.07 | 1 | 1.1.5 | 12.53.42.883 | 32 | FN | 417.701 | 0.279938 | 1.31041 | soft | 48mM | 200 | BSA | soft_48mM_200 | soft_48mM_200_FN | 0 | 1
map-data-2019.05.07-12.53.42.883_033.jpk-force | 2019.05.07 | 1 | 1.1.5 | 12.53.42.883 | 33 | FN | 468.778 | 0.113062 | 0.41435 | soft | 48mM | 200 | BSA | soft_48mM_200 | soft_48mM_200_FN | 0 | 0
map-data-2019.05.07-12.53.42.883_034.jpk-force | 2019.05.07 | 1 | 1.1.5 | 12.53.42.883 | 34 | FN | 479.081 | 0.142356 | 0.58933 | soft | 48mM | 200 | BSA | soft_48mM_200 | soft_48mM_200_FN | 0 | 0
map-data-2019.05.07-12.53.42.883_035.jpk-force | 2019.05.07 | 1 | 1.1.5 | 12.53.42.883 | 35 | FN | 348.703 | 0.15031 | 0.82337 | soft | 48mM | 200 | BSA | soft_48mM_200 | soft_48mM_200_FN | 0 | 1
map-data-2019.05.07-12.53.42.883_036.jpk-force | 2019.05.07 | 1 | 1.1.5 | 12.53.42.883 | 36 | FN | 377.289 | 0.179492 | 0.8088 | soft | 48mM | 200 | BSA | soft_48mM_200 | soft_48mM_200_FN | 0 | 1
map-data-2019.05.07-12.53.42.883_037.jpk-force | 2019.05.07 | 1 | 1.1.5 | 12.53.42.883 | 37 | FN | 879.446 | 0.411585 | 0.93799 | soft | 48mM | 200 | BSA | soft_48mM_200 | soft_48mM_200_FN | 0 | 1
map-data-2019.05.07-12.53.42.883_038.jpk-force | 2019.05.07 | 1 | 1.1.5 | 12.53.42.883 | 38 | FN | 922.93 | 0.540034 | 1.07034 | soft | 48mM | 200 | BSA | soft_48mM_200 | soft_48mM_200_FN | 0 | 1
map-data-2019.05.07-12.53.42.883_039.jpk-force | 2019.05.07 | 1 | 1.1.5 | 12.53.42.883 | 39 | FN | 512.03 | 0.161171 | 0.68145 | soft | 48mM | 200 | BSA | soft_48mM_200 | soft_48mM_200_FN | 0 | 0
map-data-2019.05.07-12.53.42.883_040.jpk-force | 2019.05.07 | 1 | 1.1.5 | 12.53.42.883 | 40 | FN | 540.25 | 0.1995 | 0.61622 | soft | 48mM | 200 | BSA | soft_48mM_200 | soft_48mM_200_FN | 0 | 0
map-data-2019.05.07-12.53.42.883_041.jpk-force | 2019.05.07 | 1 | 1.1.5 | 12.53.42.883 | 41 | FN | 479.816 | 0.172864 | 0.76629 | soft | 48mM | 200 | BSA | soft_48mM_200 | soft_48mM_200_FN | 0 | 1
map-data-2019.05.07-12.53.42.883_042.jpk-force | 2019.05.07 | 1 | 1.1.5 | 12.53.42.883 | 42 | FN | 704.095 | 0.239433 | 0.57753 | soft | 48mM | 200 | BSA | soft_48mM_200 | soft_48mM_200_FN | 0 | 0
map-data-2019.05.07-12.53.42.883_043.jpk-force | 2019.05.07 | 1 | 1.1.5 | 12.53.42.883 | 43 | FN | 600.171 | 0.333568 | 1.15659 | soft | 48mM | 200 | BSA | soft_48mM_200 | soft_48mM_200_FN | 0 | 1
map-data-2019.05.07-12.53.42.883_044.jpk-force | 2019.05.07 | 1 | 1.1.5 | 12.53.42.883 | 44 | FN | 755.606 | 0.340542 | 0.791 | soft | 48mM | 200 | BSA | soft_48mM_200 | soft_48mM_200_FN | 0 | 1
map-data-2019.05.07-12.53.42.883_045.jpk-force | 2019.05.07 | 1 | 1.1.5 | 12.53.42.883 | 45 | FN | 1051.7 | 0.739077 | 2.02658 | soft | 48mM | 200 | BSA | soft_48mM_200 | soft_48mM_200_FN | 0 | 1
map-data-2019.05.07-12.53.42.883_046.jpk-force | 2019.05.07 | 1 | 1.1.5 | 12.53.42.883 | 46 | FN | 629.432 | 0.39414 | 1.08243 | soft | 48mM | 200 | BSA | soft_48mM_200 | soft_48mM_200_FN | 0 | 1
map-data-2019.05.07-12.53.42.883_047.jpk-force | 2019.05.07 | 1 | 1.1.5 | 12.53.42.883 | 47 | FN | 967.258 | 0.641346 | 1.23941 | soft | 48mM | 200 | BSA | soft_48mM_200 | soft_48mM_200_FN | 0 | 1
map-data-2019.05.07-12.53.42.883_048.jpk-force | 2019.05.07 | 1 | 1.1.5 | 12.53.42.883 | 48 | FN | 414.196 | 0.120046 | 0.65515 | soft | 48mM | 200 | BSA | soft_48mM_200 | soft_48mM_200_FN | 0 | 0
map-data-2019.05.07-12.53.42.883_049.jpk-force | 2019.05.07 | 1 | 1.1.5 | 12.53.42.883 | 49 | FN | 595.566 | 0.234304 | 0.62148 | soft | 48mM | 200 | BSA | soft_48mM_200 | soft_48mM_200_FN | 0 | 0
map-data-2019.05.07-12.53.42.883_050.jpk-force | 2019.05.07 | 1 | 1.1.5 | 12.53.42.883 | 50 | FN | 718.122 | 0.35647 | 0.86769 | soft | 48mM | 200 | BSA | soft_48mM_200 | soft_48mM_200_FN | 0 | 1
map-data-2019.05.07-12.53.42.883_051.jpk-force | 2019.05.07 | 1 | 1.1.5 | 12.53.42.883 | 51 | FN | 530.718 | 0.313596 | 0.94632 | soft | 48mM | 200 | BSA | soft_48mM_200 | soft_48mM_200_FN | 0 | 1
map-data-2019.05.07-12.53.42.883_052.jpk-force | 2019.05.07 | 1 | 1.1.5 | 12.53.42.883 | 52 | FN | 893.438 | 0.493389 | 0.87637 | soft | 48mM | 200 | BSA | soft_48mM_200 | soft_48mM_200_FN | 0 | 1
map-data-2019.05.07-12.53.42.883_053.jpk-force | 2019.05.07 | 1 | 1.1.5 | 12.53.42.883 | 53 | FN | 493.104 | 0.218302 | 0.83883 | soft | 48mM | 200 | BSA | soft_48mM_200 | soft_48mM_200_FN | 0 | 1
map-data-2019.05.07-12.53.42.883_054.jpk-force | 2019.05.07 | 1 | 1.1.5 | 12.53.42.883 | 54 | FN | 634.839 | 0.349602 | 1.04074 | soft | 48mM | 200 | BSA | soft_48mM_200 | soft_48mM_200_FN | 0 | 1
map-data-2019.05.07-12.53.42.883_055.jpk-force | 2019.05.07 | 1 | 1.1.5 | 12.53.42.883 | 55 | FN | 643.607 | 0.226838 | 0.61399 | soft | 48mM | 200 | BSA | soft_48mM_200 | soft_48mM_200_FN | 0 | 0
map-data-2019.05.07-12.53.42.883_056.jpk-force | 2019.05.07 | 1 | 1.1.5 | 12.53.42.883 | 56 | FN | 664.997 | 0.313673 | 0.94351 | soft | 48mM | 200 | BSA | soft_48mM_200 | soft_48mM_200_FN | 0 | 1
map-data-2019.05.07-12.53.42.883_057.jpk-force | 2019.05.07 | 1 | 1.1.5 | 12.53.42.883 | 57 | FN | 805.43 | 0.308629 | 0.66851 | soft | 48mM | 200 | BSA | soft_48mM_200 | soft_48mM_200_FN | 0 | 0
map-data-2019.05.07-12.53.42.883_058.jpk-force | 2019.05.07 | 1 | 1.1.5 | 12.53.42.883 | 58 | FN | 397.863 | 0.153885 | 0.80025 | soft | 48mM | 200 | BSA | soft_48mM_200 | soft_48mM_200_FN | 0 | 1
map-data-2019.05.07-12.53.42.883_059.jpk-force | 2019.05.07 | 1 | 1.1.5 | 12.53.42.883 | 59 | FN | 781.911 | 0.762226 | 1.68956 | soft | 48mM | 200 | BSA | soft_48mM_200 | soft_48mM_200_FN | 0 | 1
map-data-2019.05.07-12.53.42.883_060.jpk-force | 2019.05.07 | 1 | 1.1.5 | 12.53.42.883 | 60 | FN | 716.317 | 0.356608 | 0.83535 | soft | 48mM | 200 | BSA | soft_48mM_200 | soft_48mM_200_FN | 0 | 1
map-data-2019.05.07-12.53.42.883_061.jpk-force | 2019.05.07 | 1 | 1.1.5 | 12.53.42.883 | 61 | FN | 445.028 | 0.159454 | 0.62674 | soft | 48mM | 200 | BSA | soft_48mM_200 | soft_48mM_200_FN | 0 | 0
map-data-2019.05.07-12.53.42.883_062.jpk-force | 2019.05.07 | 1 | 1.1.5 | 12.53.42.883 | 62 | FN | 384.138 | 0.113632 | 0.49459 | soft | 48mM | 200 | BSA | soft_48mM_200 | soft_48mM_200_FN | 0 | 0
map-data-2019.05.07-12.53.42.883_063.jpk-force | 2019.05.07 | 1 | 1.1.5 | 12.53.42.883 | 63 | FN | 462.024 | 0.184708 | 0.60825 | soft | 48mM | 200 | BSA | soft_48mM_200 | soft_48mM_200_FN | 0 | 0
map-data-2019.05.07-12.53.42.883_064.jpk-force | 2019.05.07 | 1 | 1.1.5 | 12.53.42.883 | 64 | FN | 362.559 | 0.207674 | 1.06336 | soft | 48mM | 200 | BSA | soft_48mM_200 | soft_48mM_200_FN | 0 | 1
map-data-2019.05.07-12.53.42.883_065.jpk-force | 2019.05.07 | 1 | 1.1.5 | 12.53.42.883 | 65 | FN | 583.346 | 0.277302 | 0.85423 | soft | 48mM | 200 | BSA | soft_48mM_200 | soft_48mM_200_FN | 0 | 1
map-data-2019.05.07-12.53.42.883_066.jpk-force | 2019.05.07 | 1 | 1.1.5 | 12.53.42.883 | 66 | FN | 619.288 | 0.458775 | 1.34239 | soft | 48mM | 200 | BSA | soft_48mM_200 | soft_48mM_200_FN | 0 | 1
map-data-2019.05.07-12.53.42.883_067.jpk-force | 2019.05.07 | 1 | 1.1.5 | 12.53.42.883 | 67 | FN | 771.315 | 0.25912 | 0.55196 | soft | 48mM | 200 | BSA | soft_48mM_200 | soft_48mM_200_FN | 0 | 0
map-data-2019.05.07-12.53.42.883_068.jpk-force | 2019.05.07 | 1 | 1.1.5 | 12.53.42.883 | 68 | FN | 448.937 | 0.192318 | 0.67985 | soft | 48mM | 200 | BSA | soft_48mM_200 | soft_48mM_200_FN | 0 | 0
map-data-2019.05.07-12.53.42.883_069.jpk-force | 2019.05.07 | 1 | 1.1.5 | 12.53.42.883 | 69 | FN | 454.369 | 0.112796 | 0.41527 | soft | 48mM | 200 | BSA | soft_48mM_200 | soft_48mM_200_FN | 0 | 0
map-data-2019.05.07-12.53.42.883_070.jpk-force | 2019.05.07 | 1 | 1.1.5 | 12.53.42.883 | 70 | FN | 560.449 | 0.180913 | 0.70646 | soft | 48mM | 200 | BSA | soft_48mM_200 | soft_48mM_200_FN | 0 | 0
map-data-2019.05.07-12.53.42.883_071.jpk-force | 2019.05.07 | 1 | 1.1.5 | 12.53.42.883 | 71 | FN | 862.465 | 0.304756 | 0.63405 | soft | 48mM | 200 | BSA | soft_48mM_200 | soft_48mM_200_FN | 0 | 0
map-data-2019.05.07-12.53.42.883_072.jpk-force | 2019.05.07 | 1 | 1.1.5 | 12.53.42.883 | 72 | FN | 828.839 | 0.481636 | 1.05386 | soft | 48mM | 200 | BSA | soft_48mM_200 | soft_48mM_200_FN | 0 | 1
map-data-2019.05.07-12.53.42.883_073.jpk-force | 2019.05.07 | 1 | 1.1.5 | 12.53.42.883 | 73 | FN | 905.906 | 0.395961 | 0.67999 | soft | 48mM | 200 | BSA | soft_48mM_200 | soft_48mM_200_FN | 0 | 0
map-data-2019.05.07-12.53.42.883_074.jpk-force | 2019.05.07 | 1 | 1.1.5 | 12.53.42.883 | 74 | FN | 1017.88 | 0.603657 | 2.01686 | soft | 48mM | 200 | BSA | soft_48mM_200 | soft_48mM_200_FN | 0 | 1
map-data-2019.05.07-12.53.42.883_075.jpk-force | 2019.05.07 | 1 | 1.1.5 | 12.53.42.883 | 75 | FN | 880.799 | 0.419837 | 0.84877 | soft | 48mM | 200 | BSA | soft_48mM_200 | soft_48mM_200_FN | 0 | 1
map-data-2019.05.07-12.53.42.883_076.jpk-force | 2019.05.07 | 1 | 1.1.5 | 12.53.42.883 | 76 | FN | 223.748 | 0.0339354 | 0.3276 | soft | 48mM | 200 | BSA | soft_48mM_200 | soft_48mM_200_FN | 0 | 0
map-data-2019.05.07-12.53.42.883_077.jpk-force | 2019.05.07 | 1 | 1.1.5 | 12.53.42.883 | 77 | FN | 484.19 | 0.268808 | 0.95647 | soft | 48mM | 200 | BSA | soft_48mM_200 | soft_48mM_200_FN | 0 | 1
map-data-2019.05.07-12.53.42.883_078.jpk-force | 2019.05.07 | 1 | 1.1.5 | 12.53.42.883 | 78 | FN | 1975.16 | 2.59716 | 3.27589 | soft | 48mM | 200 | BSA | soft_48mM_200 | soft_48mM_200_FN | 0 | 1
map-data-2019.05.07-12.53.42.883_079.jpk-force | 2019.05.07 | 1 | 1.1.5 | 12.53.42.883 | 79 | FN | 1458.51 | 1.65681 | 1.8936 | soft | 48mM | 200 | BSA | soft_48mM_200 | soft_48mM_200_FN | 0 | 1
map-data-2019.05.07-12.53.42.883_080.jpk-force | 2019.05.07 | 1 | 1.1.5 | 12.53.42.883 | 80 | FN | 720.293 | 0.32436 | 0.93459 | soft | 48mM | 200 | BSA | soft_48mM_200 | soft_48mM_200_FN | 0 | 1
map-data-2019.05.07-12.53.42.883_081.jpk-force | 2019.05.07 | 1 | 1.1.5 | 12.53.42.883 | 81 | FN | 1144 | 0.852649 | 1.52126 | soft | 48mM | 200 | BSA | soft_48mM_200 | soft_48mM_200_FN | 0 | 1
map-data-2019.05.07-12.53.42.883_082.jpk-force | 2019.05.07 | 1 | 1.1.5 | 12.53.42.883 | 82 | FN | 539.472 | 0.387143 | 1.07752 | soft | 48mM | 200 | BSA | soft_48mM_200 | soft_48mM_200_FN | 0 | 1
map-data-2019.05.07-12.53.42.883_083.jpk-force | 2019.05.07 | 1 | 1.1.5 | 12.53.42.883 | 83 | FN | 544.754 | 0.172515 | 0.58279 | soft | 48mM | 200 | BSA | soft_48mM_200 | soft_48mM_200_FN | 0 | 0
map-data-2019.05.07-12.53.42.883_084.jpk-force | 2019.05.07 | 1 | 1.1.5 | 12.53.42.883 | 84 | FN | 1078.22 | 0.537847 | 0.9109 | soft | 48mM | 200 | BSA | soft_48mM_200 | soft_48mM_200_FN | 0 | 1
map-data-2019.05.07-12.53.42.883_085.jpk-force | 2019.05.07 | 1 | 1.1.5 | 12.53.42.883 | 85 | FN | 301.283 | 0.143884 | 0.75456 | soft | 48mM | 200 | BSA | soft_48mM_200 | soft_48mM_200_FN | 0 | 1
map-data-2019.05.07-12.53.42.883_086.jpk-force | 2019.05.07 | 1 | 1.1.5 | 12.53.42.883 | 86 | FN | 839.131 | 0.416999 | 0.91528 | soft | 48mM | 200 | BSA | soft_48mM_200 | soft_48mM_200_FN | 0 | 1
map-data-2019.05.07-12.53.42.883_087.jpk-force | 2019.05.07 | 1 | 1.1.5 | 12.53.42.883 | 87 | FN | 959.585 | 0.427798 | 0.78055 | soft | 48mM | 200 | BSA | soft_48mM_200 | soft_48mM_200_FN | 0 | 1
map-data-2019.05.07-12.53.42.883_088.jpk-force | 2019.05.07 | 1 | 1.1.5 | 12.53.42.883 | 88 | FN | 792.288 | 0.313801 | 0.68385 | soft | 48mM | 200 | BSA | soft_48mM_200 | soft_48mM_200_FN | 0 | 0
map-data-2019.05.07-12.53.42.883_089.jpk-force | 2019.05.07 | 1 | 1.1.5 | 12.53.42.883 | 89 | FN | 547.41 | 0.197365 | 0.76925 | soft | 48mM | 200 | BSA | soft_48mM_200 | soft_48mM_200_FN | 0 | 1
map-data-2019.05.07-12.53.42.883_090.jpk-force | 2019.05.07 | 1 | 1.1.5 | 12.53.42.883 | 90 | FN | 573.643 | 0.14709 | 0.43435 | soft | 48mM | 200 | BSA | soft_48mM_200 | soft_48mM_200_FN | 0 | 0
map-data-2019.05.07-12.53.42.883_091.jpk-force | 2019.05.07 | 1 | 1.1.5 | 12.53.42.883 | 91 | FN | 967.886 | 0.408774 | 0.7442 | soft | 48mM | 200 | BSA | soft_48mM_200 | soft_48mM_200_FN | 0 | 1
map-data-2019.05.07-12.53.42.883_092.jpk-force | 2019.05.07 | 1 | 1.1.5 | 12.53.42.883 | 92 | FN | 717.086 | 0.278837 | 0.73483 | soft | 48mM | 200 | BSA | soft_48mM_200 | soft_48mM_200_FN | 0 | 1
map-data-2019.05.07-12.53.42.883_093.jpk-force | 2019.05.07 | 1 | 1.1.5 | 12.53.42.883 | 93 | FN | 573.705 | 0.156932 | 0.70416 | soft | 48mM | 200 | BSA | soft_48mM_200 | soft_48mM_200_FN | 0 | 0
map-data-2019.05.07-12.53.42.883_094.jpk-force | 2019.05.07 | 1 | 1.1.5 | 12.53.42.883 | 94 | FN | 500.826 | 0.159209 | 0.66911 | soft | 48mM | 200 | BSA | soft_48mM_200 | soft_48mM_200_FN | 0 | 0
map-data-2019.05.07-12.53.42.883_095.jpk-force | 2019.05.07 | 1 | 1.1.5 | 12.53.42.883 | 95 | FN | 731.886 | 0.331076 | 0.90515 | soft | 48mM | 200 | BSA | soft_48mM_200 | soft_48mM_200_FN | 0 | 1
map-data-2019.05.07-12.53.42.883_096.jpk-force | 2019.05.07 | 1 | 1.1.5 | 12.53.42.883 | 96 | FN | 681.084 | 0.183131 | 0.51554 | soft | 48mM | 200 | BSA | soft_48mM_200 | soft_48mM_200_FN | 0 | 0
map-data-2019.05.07-12.53.42.883_097.jpk-force | 2019.05.07 | 1 | 1.1.5 | 12.53.42.883 | 97 | FN | 827.945 | 0.418414 | 0.91303 | soft | 48mM | 200 | BSA | soft_48mM_200 | soft_48mM_200_FN | 0 | 1
map-data-2019.05.07-12.53.42.883_098.jpk-force | 2019.05.07 | 1 | 1.1.5 | 12.53.42.883 | 98 | FN | 575.529 | 0.378025 | 1.49331 | soft | 48mM | 200 | BSA | soft_48mM_200 | soft_48mM_200_FN | 0 | 1
map-data-2019.05.07-12.53.42.883_099.jpk-force | 2019.05.07 | 1 | 1.1.5 | 12.53.42.883 | 99 | FN | 885.626 | 0.47477 | 0.9645 | soft | 48mM | 200 | BSA | soft_48mM_200 | soft_48mM_200_FN | 0 | 1
map-data-2019.05.07-13.27.47.822_000.jpk-force | 2019.05.07 | 1 | 1.1.7 | 13.27.47.822 | 0 | FN | 108.026 | 0.0207703 | 0.50176 | soft | 80mM | 200 | BSA | soft_80mM_200 | soft_80mM_200_FN | 0 | 0
map-data-2019.05.07-13.27.47.822_001.jpk-force | 2019.05.07 | 1 | 1.1.7 | 13.27.47.822 | 1 | FN | 47.4828 | 0.000866212 | 0.04463 | soft | 80mM | 200 | BSA | soft_80mM_200 | soft_80mM_200_FN | 0 | 0
map-data-2019.05.07-13.27.47.822_002.jpk-force | 2019.05.07 | 1 | 1.1.7 | 13.27.47.822 | 2 | FN | 54.5025 | 0.000290108 | 0.0326 | soft | 80mM | 200 | BSA | soft_80mM_200 | soft_80mM_200_FN | 0 | 0
map-data-2019.05.07-13.27.47.822_003.jpk-force | 2019.05.07 | 1 | 1.1.7 | 13.27.47.822 | 3 | FN | 93.1876 | 0.000425577 | 0.04209 | soft | 80mM | 200 | BSA | soft_80mM_200 | soft_80mM_200_FN | 0 | 0
map-data-2019.05.07-13.27.47.822_004.jpk-force | 2019.05.07 | 1 | 1.1.7 | 13.27.47.822 | 4 | FN | 220.91 | 0.0144226 | 0.17009 | soft | 80mM | 200 | BSA | soft_80mM_200 | soft_80mM_200_FN | 0 | 0
map-data-2019.05.07-13.27.47.822_005.jpk-force | 2019.05.07 | 1 | 1.1.7 | 13.27.47.822 | 5 | FN | 46.4573 | 0.00179885 | 0.09703 | soft | 80mM | 200 | BSA | soft_80mM_200 | soft_80mM_200_FN | 0 | 0
map-data-2019.05.07-13.27.47.822_006.jpk-force | 2019.05.07 | 1 | 1.1.7 | 13.27.47.822 | 6 | FN | 77.3265 | 0.00251336 | 0.07209 | soft | 80mM | 200 | BSA | soft_80mM_200 | soft_80mM_200_FN | 0 | 0
map-data-2019.05.07-13.27.47.822_007.jpk-force | 2019.05.07 | 1 | 1.1.7 | 13.27.47.822 | 7 | FN | 183.254 | 0.00960707 | 0.1299 | soft | 80mM | 200 | BSA | soft_80mM_200 | soft_80mM_200_FN | 0 | 0
map-data-2019.05.07-13.27.47.822_008.jpk-force | 2019.05.07 | 1 | 1.1.7 | 13.27.47.822 | 8 | FN | 45.7381 | 0.000522389 | 0.05407 | soft | 80mM | 200 | BSA | soft_80mM_200 | soft_80mM_200_FN | 0 | 0
map-data-2019.05.07-13.27.47.822_009.jpk-force | 2019.05.07 | 1 | 1.1.7 | 13.27.47.822 | 9 | FN | 172.465 | 0.0145118 | 0.17413 | soft | 80mM | 200 | BSA | soft_80mM_200 | soft_80mM_200_FN | 0 | 0
map-data-2019.05.07-13.27.47.822_010.jpk-force | 2019.05.07 | 1 | 1.1.7 | 13.27.47.822 | 10 | FN | 96.583 | 0.00369367 | 0.08872 | soft | 80mM | 200 | BSA | soft_80mM_200 | soft_80mM_200_FN | 0 | 0
map-data-2019.05.07-13.27.47.822_011.jpk-force | 2019.05.07 | 1 | 1.1.7 | 13.27.47.822 | 11 | FN | 70.5615 | 0.00112319 | 0.08039 | soft | 80mM | 200 | BSA | soft_80mM_200 | soft_80mM_200_FN | 0 | 0
map-data-2019.05.07-13.27.47.822_012.jpk-force | 2019.05.07 | 1 | 1.1.7 | 13.27.47.822 | 12 | FN | 377.357 | 0.202321 | 1.01977 | soft | 80mM | 200 | BSA | soft_80mM_200 | soft_80mM_200_FN | 0 | 1
map-data-2019.05.07-13.27.47.822_013.jpk-force | 2019.05.07 | 1 | 1.1.7 | 13.27.47.822 | 13 | FN | 40.6086 | 0.000509152 | 0.04289 | soft | 80mM | 200 | BSA | soft_80mM_200 | soft_80mM_200_FN | 0 | 0
map-data-2019.05.07-13.27.47.822_014.jpk-force | 2019.05.07 | 1 | 1.1.7 | 13.27.47.822 | 14 | FN | 60.3081 | 0.00193085 | 0.0683 | soft | 80mM | 200 | BSA | soft_80mM_200 | soft_80mM_200_FN | 0 | 0
map-data-2019.05.07-13.27.47.822_015.jpk-force | 2019.05.07 | 1 | 1.1.7 | 13.27.47.822 | 15 | FN | 42.5145 | 0.000277388 | 0.02056 | soft | 80mM | 200 | BSA | soft_80mM_200 | soft_80mM_200_FN | 0 | 0
map-data-2019.05.07-13.27.47.822_016.jpk-force | 2019.05.07 | 1 | 1.1.7 | 13.27.47.822 | 16 | FN | 105.347 | 0.00527099 | 0.12499 | soft | 80mM | 200 | BSA | soft_80mM_200 | soft_80mM_200_FN | 0 | 0
map-data-2019.05.07-13.27.47.822_017.jpk-force | 2019.05.07 | 1 | 1.1.7 | 13.27.47.822 | 17 | FN | 40.4901 | 0.000599415 | 0.04082 | soft | 80mM | 200 | BSA | soft_80mM_200 | soft_80mM_200_FN | 0 | 0
map-data-2019.05.07-13.27.47.822_018.jpk-force | 2019.05.07 | 1 | 1.1.7 | 13.27.47.822 | 18 | FN | 1074.36 | 0.200019 | 0.42064 | soft | 80mM | 200 | BSA | soft_80mM_200 | soft_80mM_200_FN | 0 | 0
map-data-2019.05.07-13.27.47.822_019.jpk-force | 2019.05.07 | 1 | 1.1.7 | 13.27.47.822 | 19 | FN | 50.9534 | 0.00101326 | 0.04036 | soft | 80mM | 200 | BSA | soft_80mM_200 | soft_80mM_200_FN | 0 | 0
map-data-2019.05.07-13.27.47.822_020.jpk-force | 2019.05.07 | 1 | 1.1.7 | 13.27.47.822 | 20 | FN | 51.5583 | 0.000327054 | 0.02601 | soft | 80mM | 200 | BSA | soft_80mM_200 | soft_80mM_200_FN | 0 | 0
map-data-2019.05.07-13.27.47.822_021.jpk-force | 2019.05.07 | 1 | 1.1.7 | 13.27.47.822 | 21 | FN | 113.383 | 0.0107807 | 0.22232 | soft | 80mM | 200 | BSA | soft_80mM_200 | soft_80mM_200_FN | 0 | 0
map-data-2019.05.07-13.27.47.822_022.jpk-force | 2019.05.07 | 1 | 1.1.7 | 13.27.47.822 | 22 | FN | 193.182 | 0.0141119 | 0.15026 | soft | 80mM | 200 | BSA | soft_80mM_200 | soft_80mM_200_FN | 0 | 0
map-data-2019.05.07-13.27.47.822_023.jpk-force | 2019.05.07 | 1 | 1.1.7 | 13.27.47.822 | 23 | FN | 51.6386 | 0.0013809 | 0.05683 | soft | 80mM | 200 | BSA | soft_80mM_200 | soft_80mM_200_FN | 0 | 0
map-data-2019.05.07-13.27.47.822_024.jpk-force | 2019.05.07 | 1 | 1.1.7 | 13.27.47.822 | 24 | FN | 48.8121 | 0.000603065 | 0.03259 | soft | 80mM | 200 | BSA | soft_80mM_200 | soft_80mM_200_FN | 0 | 0
map-data-2019.05.07-13.27.47.822_025.jpk-force | 2019.05.07 | 1 | 1.1.7 | 13.27.47.822 | 25 | FN | 43.3571 | 0.000474053 | 0.03809 | soft | 80mM | 200 | BSA | soft_80mM_200 | soft_80mM_200_FN | 0 | 0
map-data-2019.05.07-13.27.47.822_026.jpk-force | 2019.05.07 | 1 | 1.1.7 | 13.27.47.822 | 26 | FN | 41.274 | 0.00018401 | 0.019 | soft | 80mM | 200 | BSA | soft_80mM_200 | soft_80mM_200_FN | 0 | 0
map-data-2019.05.07-13.27.47.822_027.jpk-force | 2019.05.07 | 1 | 1.1.7 | 13.27.47.822 | 27 | FN | 111.572 | 0.00276311 | 0.06366 | soft | 80mM | 200 | BSA | soft_80mM_200 | soft_80mM_200_FN | 0 | 0
map-data-2019.05.07-13.27.47.822_028.jpk-force | 2019.05.07 | 1 | 1.1.7 | 13.27.47.822 | 28 | FN | 43.3097 | 0.000312188 | 0.0245 | soft | 80mM | 200 | BSA | soft_80mM_200 | soft_80mM_200_FN | 0 | 0
map-data-2019.05.07-13.27.47.822_029.jpk-force | 2019.05.07 | 1 | 1.1.7 | 13.27.47.822 | 29 | FN | 42.9541 | 0.000349273 | 0.02629 | soft | 80mM | 200 | BSA | soft_80mM_200 | soft_80mM_200_FN | 0 | 0
map-data-2019.05.07-13.27.47.822_030.jpk-force | 2019.05.07 | 1 | 1.1.7 | 13.27.47.822 | 30 | FN | 162.541 | 0.089128 | 1.15953 | soft | 80mM | 200 | BSA | soft_80mM_200 | soft_80mM_200_FN | 0 | 0
map-data-2019.05.07-13.27.47.822_031.jpk-force | 2019.05.07 | 1 | 1.1.7 | 13.27.47.822 | 31 | FN | 345.594 | 0.273238 | 1.72639 | soft | 80mM | 200 | BSA | soft_80mM_200 | soft_80mM_200_FN | 0 | 1
map-data-2019.05.07-13.27.47.822_032.jpk-force | 2019.05.07 | 1 | 1.1.7 | 13.27.47.822 | 32 | FN | 1816.06 | 0.567552 | 0.75916 | soft | 80mM | 200 | BSA | soft_80mM_200 | soft_80mM_200_FN | 0 | 0
map-data-2019.05.07-13.27.47.822_033.jpk-force | 2019.05.07 | 1 | 1.1.7 | 13.27.47.822 | 33 | FN | 546.309 | 0.214381 | 1.20491 | soft | 80mM | 200 | BSA | soft_80mM_200 | soft_80mM_200_FN | 0 | 1
map-data-2019.05.07-13.27.47.822_034.jpk-force | 2019.05.07 | 1 | 1.1.7 | 13.27.47.822 | 34 | FN | 430.458 | 0.154721 | 0.73873 | soft | 80mM | 200 | BSA | soft_80mM_200 | soft_80mM_200_FN | 0 | 1
map-data-2019.05.07-13.27.47.822_035.jpk-force | 2019.05.07 | 1 | 1.1.7 | 13.27.47.822 | 35 | FN | 71.3095 | 0.00346507 | 0.08408 | soft | 80mM | 200 | BSA | soft_80mM_200 | soft_80mM_200_FN | 0 | 0
map-data-2019.05.07-13.27.47.822_036.jpk-force | 2019.05.07 | 1 | 1.1.7 | 13.27.47.822 | 36 | FN | 249.353 | 0.116068 | 0.87437 | soft | 80mM | 200 | BSA | soft_80mM_200 | soft_80mM_200_FN | 0 | 1
map-data-2019.05.07-13.27.47.822_037.jpk-force | 2019.05.07 | 1 | 1.1.7 | 13.27.47.822 | 37 | FN | 42.9855 | 0.000381758 | 0.02693 | soft | 80mM | 200 | BSA | soft_80mM_200 | soft_80mM_200_FN | 0 | 0
map-data-2019.05.07-13.27.47.822_038.jpk-force | 2019.05.07 | 1 | 1.1.7 | 13.27.47.822 | 38 | FN | 38.748 | 0.00065508 | 0.0642 | soft | 80mM | 200 | BSA | soft_80mM_200 | soft_80mM_200_FN | 0 | 0
map-data-2019.05.07-13.27.47.822_039.jpk-force | 2019.05.07 | 1 | 1.1.7 | 13.27.47.822 | 39 | FN | 146.371 | 0.00742248 | 0.1389 | soft | 80mM | 200 | BSA | soft_80mM_200 | soft_80mM_200_FN | 0 | 0
map-data-2019.05.07-13.27.47.822_040.jpk-force | 2019.05.07 | 1 | 1.1.7 | 13.27.47.822 | 40 | FN | 103.287 | 0.0087243 | 0.19985 | soft | 80mM | 200 | BSA | soft_80mM_200 | soft_80mM_200_FN | 0 | 0
map-data-2019.05.07-13.27.47.822_041.jpk-force | 2019.05.07 | 1 | 1.1.7 | 13.27.47.822 | 41 | FN | 44.279 | 0.00103036 | 0.06492 | soft | 80mM | 200 | BSA | soft_80mM_200 | soft_80mM_200_FN | 0 | 0
map-data-2019.05.07-13.27.47.822_042.jpk-force | 2019.05.07 | 1 | 1.1.7 | 13.27.47.822 | 42 | FN | 164.403 | 0.011564 | 0.18005 | soft | 80mM | 200 | BSA | soft_80mM_200 | soft_80mM_200_FN | 0 | 0
map-data-2019.05.07-13.27.47.822_043.jpk-force | 2019.05.07 | 1 | 1.1.7 | 13.27.47.822 | 43 | FN | 287.056 | 0.16835 | 1.03681 | soft | 80mM | 200 | BSA | soft_80mM_200 | soft_80mM_200_FN | 0 | 1
map-data-2019.05.07-13.27.47.822_044.jpk-force | 2019.05.07 | 1 | 1.1.7 | 13.27.47.822 | 44 | FN | 156.277 | 0.0699936 | 0.79864 | soft | 80mM | 200 | BSA | soft_80mM_200 | soft_80mM_200_FN | 0 | 0
map-data-2019.05.07-13.27.47.822_045.jpk-force | 2019.05.07 | 1 | 1.1.7 | 13.27.47.822 | 45 | FN | 232.347 | 0.0607901 | 0.75911 | soft | 80mM | 200 | BSA | soft_80mM_200 | soft_80mM_200_FN | 0 | 1
map-data-2019.05.07-13.27.47.822_046.jpk-force | 2019.05.07 | 1 | 1.1.7 | 13.27.47.822 | 46 | FN | 36.959 | 0.000415782 | 0.03461 | soft | 80mM | 200 | BSA | soft_80mM_200 | soft_80mM_200_FN | 0 | 0
map-data-2019.05.07-13.27.47.822_047.jpk-force | 2019.05.07 | 1 | 1.1.7 | 13.27.47.822 | 47 | FN | 38.1116 | 0.000319124 | 0.03083 | soft | 80mM | 200 | BSA | soft_80mM_200 | soft_80mM_200_FN | 0 | 0
map-data-2019.05.07-13.27.47.822_048.jpk-force | 2019.05.07 | 1 | 1.1.7 | 13.27.47.822 | 48 | FN | 40.3575 | 0.000434997 | 0.04893 | soft | 80mM | 200 | BSA | soft_80mM_200 | soft_80mM_200_FN | 0 | 0
map-data-2019.05.07-13.27.47.822_049.jpk-force | 2019.05.07 | 1 | 1.1.7 | 13.27.47.822 | 49 | FN | 335.423 | 0.160317 | 1.24119 | soft | 80mM | 200 | BSA | soft_80mM_200 | soft_80mM_200_FN | 0 | 1
map-data-2019.05.07-13.27.47.822_050.jpk-force | 2019.05.07 | 1 | 1.1.7 | 13.27.47.822 | 50 | FN | 148.54 | 0.0614633 | 0.75857 | soft | 80mM | 200 | BSA | soft_80mM_200 | soft_80mM_200_FN | 0 | 0
map-data-2019.05.07-13.27.47.822_051.jpk-force | 2019.05.07 | 1 | 1.1.7 | 13.27.47.822 | 51 | FN | 120.714 | 0.0253761 | 0.61247 | soft | 80mM | 200 | BSA | soft_80mM_200 | soft_80mM_200_FN | 0 | 0
map-data-2019.05.07-13.27.47.822_052.jpk-force | 2019.05.07 | 1 | 1.1.7 | 13.27.47.822 | 52 | FN | 81.8795 | 0.0226225 | 0.61296 | soft | 80mM | 200 | BSA | soft_80mM_200 | soft_80mM_200_FN | 0 | 0
map-data-2019.05.07-13.27.47.822_053.jpk-force | 2019.05.07 | 1 | 1.1.7 | 13.27.47.822 | 53 | FN | 527.317 | 0.351057 | 1.5468 | soft | 80mM | 200 | BSA | soft_80mM_200 | soft_80mM_200_FN | 0 | 1
map-data-2019.05.07-13.27.47.822_054.jpk-force | 2019.05.07 | 1 | 1.1.7 | 13.27.47.822 | 54 | FN | 254.309 | 0.13109 | 0.98411 | soft | 80mM | 200 | BSA | soft_80mM_200 | soft_80mM_200_FN | 0 | 1
map-data-2019.05.07-13.27.47.822_055.jpk-force | 2019.05.07 | 1 | 1.1.7 | 13.27.47.822 | 55 | FN | 128.414 | 0.0639879 | 1.05901 | soft | 80mM | 200 | BSA | soft_80mM_200 | soft_80mM_200_FN | 0 | 0
map-data-2019.05.07-13.27.47.822_056.jpk-force | 2019.05.07 | 1 | 1.1.7 | 13.27.47.822 | 56 | FN | 34.9961 | 0.000249833 | 0.01974 | soft | 80mM | 200 | BSA | soft_80mM_200 | soft_80mM_200_FN | 0 | 0
map-data-2019.05.07-13.27.47.822_057.jpk-force | 2019.05.07 | 1 | 1.1.7 | 13.27.47.822 | 57 | FN | 72.8899 | 0.00240812 | 0.10139 | soft | 80mM | 200 | BSA | soft_80mM_200 | soft_80mM_200_FN | 0 | 0
map-data-2019.05.07-13.27.47.822_058.jpk-force | 2019.05.07 | 1 | 1.1.7 | 13.27.47.822 | 58 | FN | 43.3395 | 0.000278185 | 0.0237 | soft | 80mM | 200 | BSA | soft_80mM_200 | soft_80mM_200_FN | 0 | 0
map-data-2019.05.07-13.27.47.822_059.jpk-force | 2019.05.07 | 1 | 1.1.7 | 13.27.47.822 | 59 | FN | 179.164 | 0.052792 | 0.65573 | soft | 80mM | 200 | BSA | soft_80mM_200 | soft_80mM_200_FN | 0 | 0
map-data-2019.05.07-13.27.47.822_060.jpk-force | 2019.05.07 | 1 | 1.1.7 | 13.27.47.822 | 60 | FN | 42.3988 | 0.000608362 | 0.04854 | soft | 80mM | 200 | BSA | soft_80mM_200 | soft_80mM_200_FN | 0 | 0
map-data-2019.05.07-13.27.47.822_061.jpk-force | 2019.05.07 | 1 | 1.1.7 | 13.27.47.822 | 61 | FN | 34.2079 | 0.000254436 | 0.0388 | soft | 80mM | 200 | BSA | soft_80mM_200 | soft_80mM_200_FN | 0 | 0
map-data-2019.05.07-13.27.47.822_062.jpk-force | 2019.05.07 | 1 | 1.1.7 | 13.27.47.822 | 62 | FN | 327.439 | 0.195289 | 1.17917 | soft | 80mM | 200 | BSA | soft_80mM_200 | soft_80mM_200_FN | 0 | 1
map-data-2019.05.07-13.27.47.822_063.jpk-force | 2019.05.07 | 1 | 1.1.7 | 13.27.47.822 | 63 | FN | 114.5 | 0.00820657 | 0.17247 | soft | 80mM | 200 | BSA | soft_80mM_200 | soft_80mM_200_FN | 0 | 0
map-data-2019.05.07-13.27.47.822_064.jpk-force | 2019.05.07 | 1 | 1.1.7 | 13.27.47.822 | 64 | FN | 285.917 | 0.141626 | 0.99305 | soft | 80mM | 200 | BSA | soft_80mM_200 | soft_80mM_200_FN | 0 | 1
map-data-2019.05.07-13.27.47.822_065.jpk-force | 2019.05.07 | 1 | 1.1.7 | 13.27.47.822 | 65 | FN | 261.903 | 0.155389 | 1.30413 | soft | 80mM | 200 | BSA | soft_80mM_200 | soft_80mM_200_FN | 0 | 1
map-data-2019.05.07-13.27.47.822_066.jpk-force | 2019.05.07 | 1 | 1.1.7 | 13.27.47.822 | 66 | FN | 496.989 | 0.34247 | 1.26151 | soft | 80mM | 200 | BSA | soft_80mM_200 | soft_80mM_200_FN | 0 | 1
map-data-2019.05.07-13.27.47.822_067.jpk-force | 2019.05.07 | 1 | 1.1.7 | 13.27.47.822 | 67 | FN | 171.95 | 0.114762 | 1.43368 | soft | 80mM | 200 | BSA | soft_80mM_200 | soft_80mM_200_FN | 0 | 0
map-data-2019.05.07-13.27.47.822_068.jpk-force | 2019.05.07 | 1 | 1.1.7 | 13.27.47.822 | 68 | FN | 241.727 | 0.0936041 | 0.70263 | soft | 80mM | 200 | BSA | soft_80mM_200 | soft_80mM_200_FN | 0 | 0
map-data-2019.05.07-13.27.47.822_069.jpk-force | 2019.05.07 | 1 | 1.1.7 | 13.27.47.822 | 69 | FN | 51.5361 | 0.000860689 | 0.03879 | soft | 80mM | 200 | BSA | soft_80mM_200 | soft_80mM_200_FN | 0 | 0
map-data-2019.05.07-13.27.47.822_070.jpk-force | 2019.05.07 | 1 | 1.1.7 | 13.27.47.822 | 70 | FN | 43.5883 | 0.00035124 | 0.03185 | soft | 80mM | 200 | BSA | soft_80mM_200 | soft_80mM_200_FN | 0 | 0
map-data-2019.05.07-13.27.47.822_071.jpk-force | 2019.05.07 | 1 | 1.1.7 | 13.27.47.822 | 71 | FN | 381.356 | 0.176004 | 0.84109 | soft | 80mM | 200 | BSA | soft_80mM_200 | soft_80mM_200_FN | 0 | 1
map-data-2019.05.07-13.27.47.822_072.jpk-force | 2019.05.07 | 1 | 1.1.7 | 13.27.47.822 | 72 | FN | 42.7607 | 0.00033904 | 0.02459 | soft | 80mM | 200 | BSA | soft_80mM_200 | soft_80mM_200_FN | 0 | 0
map-data-2019.05.07-13.27.47.822_073.jpk-force | 2019.05.07 | 1 | 1.1.7 | 13.27.47.822 | 73 | FN | 366.471 | 0.188833 | 1.03402 | soft | 80mM | 200 | BSA | soft_80mM_200 | soft_80mM_200_FN | 0 | 1
map-data-2019.05.07-13.27.47.822_074.jpk-force | 2019.05.07 | 1 | 1.1.7 | 13.27.47.822 | 74 | FN | 1009.24 | 1.0166 | 2.17723 | soft | 80mM | 200 | BSA | soft_80mM_200 | soft_80mM_200_FN | 0 | 1
map-data-2019.05.07-13.27.47.822_075.jpk-force | 2019.05.07 | 1 | 1.1.7 | 13.27.47.822 | 75 | FN | 302.636 | 0.288383 | 1.54562 | soft | 80mM | 200 | BSA | soft_80mM_200 | soft_80mM_200_FN | 0 | 1
map-data-2019.05.07-13.27.47.822_076.jpk-force | 2019.05.07 | 1 | 1.1.7 | 13.27.47.822 | 76 | FN | 53.4048 | 0.00300737 | 0.12569 | soft | 80mM | 200 | BSA | soft_80mM_200 | soft_80mM_200_FN | 0 | 0
map-data-2019.05.07-13.27.47.822_077.jpk-force | 2019.05.07 | 1 | 1.1.7 | 13.27.47.822 | 77 | FN | 38.6234 | 0.000382824 | 0.03969 | soft | 80mM | 200 | BSA | soft_80mM_200 | soft_80mM_200_FN | 0 | 0
map-data-2019.05.07-13.27.47.822_078.jpk-force | 2019.05.07 | 1 | 1.1.7 | 13.27.47.822 | 78 | FN | 45.6908 | 0.000356758 | 0.03644 | soft | 80mM | 200 | BSA | soft_80mM_200 | soft_80mM_200_FN | 0 | 0
map-data-2019.05.07-13.27.47.822_079.jpk-force | 2019.05.07 | 1 | 1.1.7 | 13.27.47.822 | 79 | FN | 37.8813 | 0.000287888 | 0.0326 | soft | 80mM | 200 | BSA | soft_80mM_200 | soft_80mM_200_FN | 0 | 0
map-data-2019.05.07-13.27.47.822_080.jpk-force | 2019.05.07 | 1 | 1.1.7 | 13.27.47.822 | 80 | FN | 102.608 | 0.0102761 | 0.19551 | soft | 80mM | 200 | BSA | soft_80mM_200 | soft_80mM_200_FN | 0 | 0
map-data-2019.05.07-13.27.47.822_081.jpk-force | 2019.05.07 | 1 | 1.1.7 | 13.27.47.822 | 81 | FN | 86.8876 | 0.0209483 | 0.50137 | soft | 80mM | 200 | BSA | soft_80mM_200 | soft_80mM_200_FN | 0 | 0
map-data-2019.05.07-13.27.47.822_082.jpk-force | 2019.05.07 | 1 | 1.1.7 | 13.27.47.822 | 82 | FN | 47.1467 | 0.000282699 | 0.0271 | soft | 80mM | 200 | BSA | soft_80mM_200 | soft_80mM_200_FN | 0 | 0
map-data-2019.05.07-13.27.47.822_083.jpk-force | 2019.05.07 | 1 | 1.1.7 | 13.27.47.822 | 83 | FN | 86.5295 | 0.0211314 | 0.54337 | soft | 80mM | 200 | BSA | soft_80mM_200 | soft_80mM_200_FN | 0 | 0
map-data-2019.05.07-13.27.47.822_084.jpk-force | 2019.05.07 | 1 | 1.1.7 | 13.27.47.822 | 84 | FN | 402.365 | 0.574401 | 2.53912 | soft | 80mM | 200 | BSA | soft_80mM_200 | soft_80mM_200_FN | 0 | 0
map-data-2019.05.07-13.27.47.822_085.jpk-force | 2019.05.07 | 1 | 1.1.7 | 13.27.47.822 | 85 | FN | 211.879 | 0.125544 | 0.95692 | soft | 80mM | 200 | BSA | soft_80mM_200 | soft_80mM_200_FN | 0 | 0
map-data-2019.05.07-13.27.47.822_086.jpk-force | 2019.05.07 | 1 | 1.1.7 | 13.27.47.822 | 86 | FN | 35.9563 | 0.000393985 | 0.03129 | soft | 80mM | 200 | BSA | soft_80mM_200 | soft_80mM_200_FN | 0 | 0
map-data-2019.05.07-13.27.47.822_087.jpk-force | 2019.05.07 | 1 | 1.1.7 | 13.27.47.822 | 87 | FN | 53.0289 | 0.000844395 | 0.02882 | soft | 80mM | 200 | BSA | soft_80mM_200 | soft_80mM_200_FN | 0 | 0
map-data-2019.05.07-13.27.47.822_088.jpk-force | 2019.05.07 | 1 | 1.1.7 | 13.27.47.822 | 88 | FN | 42.5798 | 0.000370564 | 0.04154 | soft | 80mM | 200 | BSA | soft_80mM_200 | soft_80mM_200_FN | 0 | 0
map-data-2019.05.07-13.27.47.822_089.jpk-force | 2019.05.07 | 1 | 1.1.7 | 13.27.47.822 | 89 | FN | 43.1418 | 0.000248151 | 0.0296 | soft | 80mM | 200 | BSA | soft_80mM_200 | soft_80mM_200_FN | 0 | 0
map-data-2019.05.07-13.27.47.822_090.jpk-force | 2019.05.07 | 1 | 1.1.7 | 13.27.47.822 | 90 | FN | 48.1324 | 0.000510151 | 0.03427 | soft | 80mM | 200 | BSA | soft_80mM_200 | soft_80mM_200_FN | 0 | 0
map-data-2019.05.07-13.27.47.822_091.jpk-force | 2019.05.07 | 1 | 1.1.7 | 13.27.47.822 | 91 | FN | 36.8026 | 0.000363856 | 0.0464 | soft | 80mM | 200 | BSA | soft_80mM_200 | soft_80mM_200_FN | 0 | 0
map-data-2019.05.07-13.27.47.822_092.jpk-force | 2019.05.07 | 1 | 1.1.7 | 13.27.47.822 | 92 | FN | 303.504 | 0.121793 | 0.78054 | soft | 80mM | 200 | BSA | soft_80mM_200 | soft_80mM_200_FN | 0 | 1
map-data-2019.05.07-13.27.47.822_093.jpk-force | 2019.05.07 | 1 | 1.1.7 | 13.27.47.822 | 93 | FN | 43.2327 | 0.000237358 | 0.0233 | soft | 80mM | 200 | BSA | soft_80mM_200 | soft_80mM_200_FN | 0 | 0
map-data-2019.05.07-13.27.47.822_099.jpk-force | 2019.05.07 | 1 | 1.1.7 | 13.27.47.822 | 99 | FN | 213.684 | 0.218065 | 1.93646 | soft | 80mM | 200 | BSA | soft_80mM_200 | soft_80mM_200_FN | 0 | 0
map-data-2019.05.07-13.34.24.265_000.jpk-force | 2019.05.07 | 1 | 1.1.7 | 13.34.24.265 | 0 | FN | 98.2426 | 0.0077653 | 0.19345 | soft | 80mM | 200 | BSA | soft_80mM_200 | soft_80mM_200_FN | 0 | 0
map-data-2019.05.07-13.34.24.265_001.jpk-force | 2019.05.07 | 1 | 1.1.7 | 13.34.24.265 | 1 | FN | 45.2177 | 0.000415036 | 0.03316 | soft | 80mM | 200 | BSA | soft_80mM_200 | soft_80mM_200_FN | 0 | 0
map-data-2019.05.07-13.34.24.265_002.jpk-force | 2019.05.07 | 1 | 1.1.7 | 13.34.24.265 | 2 | FN | 43.4916 | 0.000344248 | 0.02458 | soft | 80mM | 200 | BSA | soft_80mM_200 | soft_80mM_200_FN | 0 | 0
map-data-2019.05.07-13.34.24.265_003.jpk-force | 2019.05.07 | 1 | 1.1.7 | 13.34.24.265 | 3 | FN | 46.3218 | 0.000226263 | 0.01435 | soft | 80mM | 200 | BSA | soft_80mM_200 | soft_80mM_200_FN | 0 | 0
map-data-2019.05.07-13.34.24.265_004.jpk-force | 2019.05.07 | 1 | 1.1.7 | 13.34.24.265 | 4 | FN | 40.4944 | 0.000332306 | 0.02628 | soft | 80mM | 200 | BSA | soft_80mM_200 | soft_80mM_200_FN | 0 | 0
map-data-2019.05.07-13.34.24.265_005.jpk-force | 2019.05.07 | 1 | 1.1.7 | 13.34.24.265 | 5 | FN | 84.8947 | 0.0065006 | 0.16062 | soft | 80mM | 200 | BSA | soft_80mM_200 | soft_80mM_200_FN | 0 | 0
map-data-2019.05.07-13.34.24.265_006.jpk-force | 2019.05.07 | 1 | 1.1.7 | 13.34.24.265 | 6 | FN | 95.682 | 0.0198885 | 0.45911 | soft | 80mM | 200 | BSA | soft_80mM_200 | soft_80mM_200_FN | 0 | 0
map-data-2019.05.07-13.34.24.265_007.jpk-force | 2019.05.07 | 1 | 1.1.7 | 13.34.24.265 | 7 | FN | 47.4675 | 0.000364557 | 0.04078 | soft | 80mM | 200 | BSA | soft_80mM_200 | soft_80mM_200_FN | 0 | 0
map-data-2019.05.07-13.34.24.265_008.jpk-force | 2019.05.07 | 1 | 1.1.7 | 13.34.24.265 | 8 | FN | 40.4457 | 0.000362978 | 0.0565 | soft | 80mM | 200 | BSA | soft_80mM_200 | soft_80mM_200_FN | 0 | 0
map-data-2019.05.07-13.34.24.265_009.jpk-force | 2019.05.07 | 1 | 1.1.7 | 13.34.24.265 | 9 | FN | 38.7466 | 0.000341567 | 0.02845 | soft | 80mM | 200 | BSA | soft_80mM_200 | soft_80mM_200_FN | 0 | 0
map-data-2019.05.07-13.34.24.265_010.jpk-force | 2019.05.07 | 1 | 1.1.7 | 13.34.24.265 | 10 | FN | 37.8165 | 0.000429033 | 0.0245 | soft | 80mM | 200 | BSA | soft_80mM_200 | soft_80mM_200_FN | 0 | 0
map-data-2019.05.07-13.34.24.265_011.jpk-force | 2019.05.07 | 1 | 1.1.7 | 13.34.24.265 | 11 | FN | 40.0514 | 0.000394012 | 0.03148 | soft | 80mM | 200 | BSA | soft_80mM_200 | soft_80mM_200_FN | 0 | 0
map-data-2019.05.07-13.34.24.265_012.jpk-force | 2019.05.07 | 1 | 1.1.7 | 13.34.24.265 | 12 | FN | 46.5362 | 0.000254942 | 0.0325 | soft | 80mM | 200 | BSA | soft_80mM_200 | soft_80mM_200_FN | 0 | 0
map-data-2019.05.07-13.34.24.265_013.jpk-force | 2019.05.07 | 1 | 1.1.7 | 13.34.24.265 | 13 | FN | 76.8399 | 0.00768732 | 0.21279 | soft | 80mM | 200 | BSA | soft_80mM_200 | soft_80mM_200_FN | 0 | 0
map-data-2019.05.07-13.34.24.265_014.jpk-force | 2019.05.07 | 1 | 1.1.7 | 13.34.24.265 | 14 | FN | 40.9277 | 0.000287958 | 0.02256 | soft | 80mM | 200 | BSA | soft_80mM_200 | soft_80mM_200_FN | 0 | 0
map-data-2019.05.07-13.34.24.265_015.jpk-force | 2019.05.07 | 1 | 1.1.7 | 13.34.24.265 | 15 | FN | 46.6783 | 0.000299118 | 0.034 | soft | 80mM | 200 | BSA | soft_80mM_200 | soft_80mM_200_FN | 0 | 0
map-data-2019.05.07-13.34.24.265_016.jpk-force | 2019.05.07 | 1 | 1.1.7 | 13.34.24.265 | 16 | FN | 43.7298 | 0.000267012 | 0.0317 | soft | 80mM | 200 | BSA | soft_80mM_200 | soft_80mM_200_FN | 0 | 0
map-data-2019.05.07-13.34.24.265_017.jpk-force | 2019.05.07 | 1 | 1.1.7 | 13.34.24.265 | 17 | FN | 165.064 | 0.0488062 | 0.65587 | soft | 80mM | 200 | BSA | soft_80mM_200 | soft_80mM_200_FN | 0 | 0
map-data-2019.05.07-13.34.24.265_018.jpk-force | 2019.05.07 | 1 | 1.1.7 | 13.34.24.265 | 18 | FN | 347.059 | 0.212317 | 1.40353 | soft | 80mM | 200 | BSA | soft_80mM_200 | soft_80mM_200_FN | 0 | 1
map-data-2019.05.07-13.34.24.265_019.jpk-force | 2019.05.07 | 1 | 1.1.7 | 13.34.24.265 | 19 | FN | 45.8651 | 0.000553415 | 0.03251 | soft | 80mM | 200 | BSA | soft_80mM_200 | soft_80mM_200_FN | 0 | 0
map-data-2019.05.07-13.34.24.265_020.jpk-force | 2019.05.07 | 1 | 1.1.7 | 13.34.24.265 | 20 | FN | 201.597 | 0.108483 | 1.13397 | soft | 80mM | 200 | BSA | soft_80mM_200 | soft_80mM_200_FN | 0 | 0
map-data-2019.05.07-13.34.24.265_021.jpk-force | 2019.05.07 | 1 | 1.1.7 | 13.34.24.265 | 21 | FN | 56.7122 | 0.000684604 | 0.02846 | soft | 80mM | 200 | BSA | soft_80mM_200 | soft_80mM_200_FN | 0 | 0
map-data-2019.05.07-13.34.24.265_022.jpk-force | 2019.05.07 | 1 | 1.1.7 | 13.34.24.265 | 22 | FN | 1080.95 | 0.196388 | 0.4347 | soft | 80mM | 200 | BSA | soft_80mM_200 | soft_80mM_200_FN | 0 | 0
map-data-2019.05.07-13.34.24.265_023.jpk-force | 2019.05.07 | 1 | 1.1.7 | 13.34.24.265 | 23 | FN | 48.1003 | 0.000363301 | 0.01668 | soft | 80mM | 200 | BSA | soft_80mM_200 | soft_80mM_200_FN | 0 | 0
map-data-2019.05.07-13.34.24.265_024.jpk-force | 2019.05.07 | 1 | 1.1.7 | 13.34.24.265 | 24 | FN | 43.6487 | 0.000261063 | 0.02858 | soft | 80mM | 200 | BSA | soft_80mM_200 | soft_80mM_200_FN | 0 | 0
map-data-2019.05.07-13.34.24.265_025.jpk-force | 2019.05.07 | 1 | 1.1.7 | 13.34.24.265 | 25 | FN | 300.756 | 0.0282281 | 0.25127 | soft | 80mM | 200 | BSA | soft_80mM_200 | soft_80mM_200_FN | 0 | 0
map-data-2019.05.07-13.34.24.265_026.jpk-force | 2019.05.07 | 1 | 1.1.7 | 13.34.24.265 | 26 | FN | 59.0493 | 0.000736416 | 0.03933 | soft | 80mM | 200 | BSA | soft_80mM_200 | soft_80mM_200_FN | 0 | 0
map-data-2019.05.07-13.34.24.265_027.jpk-force | 2019.05.07 | 1 | 1.1.7 | 13.34.24.265 | 27 | FN | 43.585 | 0.000286673 | 0.0366 | soft | 80mM | 200 | BSA | soft_80mM_200 | soft_80mM_200_FN | 0 | 0
map-data-2019.05.07-13.34.24.265_028.jpk-force | 2019.05.07 | 1 | 1.1.7 | 13.34.24.265 | 28 | FN | 38.4201 | 0.000333379 | 0.0293 | soft | 80mM | 200 | BSA | soft_80mM_200 | soft_80mM_200_FN | 0 | 0
map-data-2019.05.07-13.34.24.265_029.jpk-force | 2019.05.07 | 1 | 1.1.7 | 13.34.24.265 | 29 | FN | 45.4855 | 0.000240859 | 0.02305 | soft | 80mM | 200 | BSA | soft_80mM_200 | soft_80mM_200_FN | 0 | 0
map-data-2019.05.07-13.34.24.265_030.jpk-force | 2019.05.07 | 1 | 1.1.7 | 13.34.24.265 | 30 | FN | 52.5277 | 0.000307775 | 0.0338 | soft | 80mM | 200 | BSA | soft_80mM_200 | soft_80mM_200_FN | 0 | 0
map-data-2019.05.07-13.34.24.265_031.jpk-force | 2019.05.07 | 1 | 1.1.7 | 13.34.24.265 | 31 | FN | 256.094 | 0.174507 | 1.90375 | soft | 80mM | 200 | BSA | soft_80mM_200 | soft_80mM_200_FN | 0 | 0
map-data-2019.05.07-13.34.24.265_032.jpk-force | 2019.05.07 | 1 | 1.1.7 | 13.34.24.265 | 32 | FN | 39.3152 | 0.000314893 | 0.033 | soft | 80mM | 200 | BSA | soft_80mM_200 | soft_80mM_200_FN | 0 | 0
map-data-2019.05.07-13.34.24.265_033.jpk-force | 2019.05.07 | 1 | 1.1.7 | 13.34.24.265 | 33 | FN | 41.0723 | 0.000531002 | 0.03837 | soft | 80mM | 200 | BSA | soft_80mM_200 | soft_80mM_200_FN | 0 | 0
map-data-2019.05.07-13.34.24.265_034.jpk-force | 2019.05.07 | 1 | 1.1.7 | 13.34.24.265 | 34 | FN | 43.8449 | 0.000910404 | 0.0498 | soft | 80mM | 200 | BSA | soft_80mM_200 | soft_80mM_200_FN | 0 | 0
map-data-2019.05.07-13.34.24.265_035.jpk-force | 2019.05.07 | 1 | 1.1.7 | 13.34.24.265 | 35 | FN | 40.5347 | 0.000429166 | 0.03722 | soft | 80mM | 200 | BSA | soft_80mM_200 | soft_80mM_200_FN | 0 | 0
map-data-2019.05.07-13.34.24.265_036.jpk-force | 2019.05.07 | 1 | 1.1.7 | 13.34.24.265 | 36 | FN | 55.0685 | 0.000463078 | 0.0167 | soft | 80mM | 200 | BSA | soft_80mM_200 | soft_80mM_200_FN | 0 | 0
map-data-2019.05.07-13.34.24.265_037.jpk-force | 2019.05.07 | 1 | 1.1.7 | 13.34.24.265 | 37 | FN | 42.848 | 0.00039317 | 0.04291 | soft | 80mM | 200 | BSA | soft_80mM_200 | soft_80mM_200_FN | 0 | 0
map-data-2019.05.07-13.34.24.265_038.jpk-force | 2019.05.07 | 1 | 1.1.7 | 13.34.24.265 | 38 | FN | 36.7343 | 0.000341818 | 0.02938 | soft | 80mM | 200 | BSA | soft_80mM_200 | soft_80mM_200_FN | 0 | 0
map-data-2019.05.07-13.34.24.265_039.jpk-force | 2019.05.07 | 1 | 1.1.7 | 13.34.24.265 | 39 | FN | 57.2567 | 0.00299768 | 0.10447 | soft | 80mM | 200 | BSA | soft_80mM_200 | soft_80mM_200_FN | 0 | 0
map-data-2019.05.07-13.34.24.265_040.jpk-force | 2019.05.07 | 1 | 1.1.7 | 13.34.24.265 | 40 | FN | 50.3325 | 0.000217394 | 0.02101 | soft | 80mM | 200 | BSA | soft_80mM_200 | soft_80mM_200_FN | 0 | 0
map-data-2019.05.07-13.34.24.265_041.jpk-force | 2019.05.07 | 1 | 1.1.7 | 13.34.24.265 | 41 | FN | 819.723 | 0.141194 | 0.46592 | soft | 80mM | 200 | BSA | soft_80mM_200 | soft_80mM_200_FN | 0 | 0
map-data-2019.05.07-13.34.24.265_042.jpk-force | 2019.05.07 | 1 | 1.1.7 | 13.34.24.265 | 42 | FN | 42.8496 | 0.000276127 | 0.02325 | soft | 80mM | 200 | BSA | soft_80mM_200 | soft_80mM_200_FN | 0 | 0
map-data-2019.05.07-13.34.24.265_043.jpk-force | 2019.05.07 | 1 | 1.1.7 | 13.34.24.265 | 43 | FN | 43.9367 | 0.000308446 | 0.0273 | soft | 80mM | 200 | BSA | soft_80mM_200 | soft_80mM_200_FN | 0 | 0
map-data-2019.05.07-13.34.24.265_044.jpk-force | 2019.05.07 | 1 | 1.1.7 | 13.34.24.265 | 44 | FN | 47.2545 | 0.001705 | 0.08752 | soft | 80mM | 200 | BSA | soft_80mM_200 | soft_80mM_200_FN | 0 | 0
map-data-2019.05.07-13.34.24.265_045.jpk-force | 2019.05.07 | 1 | 1.1.7 | 13.34.24.265 | 45 | FN | 99.1473 | 0.00529689 | 0.15634 | soft | 80mM | 200 | BSA | soft_80mM_200 | soft_80mM_200_FN | 0 | 0
map-data-2019.05.07-13.34.24.265_046.jpk-force | 2019.05.07 | 1 | 1.1.7 | 13.34.24.265 | 46 | FN | 45.7285 | 0.000238125 | 0.0212 | soft | 80mM | 200 | BSA | soft_80mM_200 | soft_80mM_200_FN | 0 | 0
map-data-2019.05.07-13.34.24.265_047.jpk-force | 2019.05.07 | 1 | 1.1.7 | 13.34.24.265 | 47 | FN | 394.566 | 0.0414413 | 0.22724 | soft | 80mM | 200 | BSA | soft_80mM_200 | soft_80mM_200_FN | 0 | 0
map-data-2019.05.07-13.34.24.265_048.jpk-force | 2019.05.07 | 1 | 1.1.7 | 13.34.24.265 | 48 | FN | 72.9734 | 0.00627267 | 0.18001 | soft | 80mM | 200 | BSA | soft_80mM_200 | soft_80mM_200_FN | 0 | 0
map-data-2019.05.07-13.34.24.265_049.jpk-force | 2019.05.07 | 1 | 1.1.7 | 13.34.24.265 | 49 | FN | 43.3809 | 0.000219847 | 0.01589 | soft | 80mM | 200 | BSA | soft_80mM_200 | soft_80mM_200_FN | 0 | 0
map-data-2019.05.07-13.34.24.265_050.jpk-force | 2019.05.07 | 1 | 1.1.7 | 13.34.24.265 | 50 | FN | 40.2275 | 0.000325717 | 0.04915 | soft | 80mM | 200 | BSA | soft_80mM_200 | soft_80mM_200_FN | 0 | 0
map-data-2019.05.07-13.34.24.265_051.jpk-force | 2019.05.07 | 1 | 1.1.7 | 13.34.24.265 | 51 | FN | 47.5973 | 0.00035612 | 0.03787 | soft | 80mM | 200 | BSA | soft_80mM_200 | soft_80mM_200_FN | 0 | 0
map-data-2019.05.07-13.34.24.265_052.jpk-force | 2019.05.07 | 1 | 1.1.7 | 13.34.24.265 | 52 | FN | 38.2338 | 0.000394297 | 0.0255 | soft | 80mM | 200 | BSA | soft_80mM_200 | soft_80mM_200_FN | 0 | 0
map-data-2019.05.07-13.34.24.265_053.jpk-force | 2019.05.07 | 1 | 1.1.7 | 13.34.24.265 | 53 | FN | 93.83 | 0.00132483 | 0.02941 | soft | 80mM | 200 | BSA | soft_80mM_200 | soft_80mM_200_FN | 0 | 0
map-data-2019.05.07-13.34.24.265_054.jpk-force | 2019.05.07 | 1 | 1.1.7 | 13.34.24.265 | 54 | FN | 37.181 | 0.000280508 | 0.02153 | soft | 80mM | 200 | BSA | soft_80mM_200 | soft_80mM_200_FN | 0 | 0
map-data-2019.05.07-13.34.24.265_055.jpk-force | 2019.05.07 | 1 | 1.1.7 | 13.34.24.265 | 55 | FN | 42.9813 | 0.000347973 | 0.04709 | soft | 80mM | 200 | BSA | soft_80mM_200 | soft_80mM_200_FN | 0 | 0
map-data-2019.05.07-13.34.24.265_056.jpk-force | 2019.05.07 | 1 | 1.1.7 | 13.34.24.265 | 56 | FN | 37.8032 | 0.000426269 | 0.03553 | soft | 80mM | 200 | BSA | soft_80mM_200 | soft_80mM_200_FN | 0 | 0
map-data-2019.05.07-13.34.24.265_057.jpk-force | 2019.05.07 | 1 | 1.1.7 | 13.34.24.265 | 57 | FN | 1646.14 | 0.403959 | 0.59465 | soft | 80mM | 200 | BSA | soft_80mM_200 | soft_80mM_200_FN | 0 | 0
map-data-2019.05.07-13.34.24.265_058.jpk-force | 2019.05.07 | 1 | 1.1.7 | 13.34.24.265 | 58 | FN | 94.0381 | 0.0236119 | 0.59599 | soft | 80mM | 200 | BSA | soft_80mM_200 | soft_80mM_200_FN | 0 | 0
map-data-2019.05.07-13.34.24.265_059.jpk-force | 2019.05.07 | 1 | 1.1.7 | 13.34.24.265 | 59 | FN | 201.054 | 0.0140741 | 0.16756 | soft | 80mM | 200 | BSA | soft_80mM_200 | soft_80mM_200_FN | 0 | 0
map-data-2019.05.07-13.34.24.265_060.jpk-force | 2019.05.07 | 1 | 1.1.7 | 13.34.24.265 | 60 | FN | 46.748 | 0.000466689 | 0.0467 | soft | 80mM | 200 | BSA | soft_80mM_200 | soft_80mM_200_FN | 0 | 0
map-data-2019.05.07-13.34.24.265_061.jpk-force | 2019.05.07 | 1 | 1.1.7 | 13.34.24.265 | 61 | FN | 41.221 | 0.00029775 | 0.02642 | soft | 80mM | 200 | BSA | soft_80mM_200 | soft_80mM_200_FN | 0 | 0
map-data-2019.05.07-13.34.24.265_062.jpk-force | 2019.05.07 | 1 | 1.1.7 | 13.34.24.265 | 62 | FN | 43.8742 | 0.000685768 | 0.06379 | soft | 80mM | 200 | BSA | soft_80mM_200 | soft_80mM_200_FN | 0 | 0
map-data-2019.05.07-13.34.24.265_063.jpk-force | 2019.05.07 | 1 | 1.1.7 | 13.34.24.265 | 63 | FN | 126.179 | 0.00630998 | 0.09964 | soft | 80mM | 200 | BSA | soft_80mM_200 | soft_80mM_200_FN | 0 | 0
map-data-2019.05.07-13.34.24.265_064.jpk-force | 2019.05.07 | 1 | 1.1.7 | 13.34.24.265 | 64 | FN | 51.0477 | 0.000391823 | 0.03779 | soft | 80mM | 200 | BSA | soft_80mM_200 | soft_80mM_200_FN | 0 | 0
map-data-2019.05.07-13.34.24.265_065.jpk-force | 2019.05.07 | 1 | 1.1.7 | 13.34.24.265 | 65 | FN | 51.6564 | 0.00132496 | 0.04814 | soft | 80mM | 200 | BSA | soft_80mM_200 | soft_80mM_200_FN | 0 | 0
map-data-2019.05.07-13.34.24.265_066.jpk-force | 2019.05.07 | 1 | 1.1.7 | 13.34.24.265 | 66 | FN | 44.7812 | 0.000290247 | 0.022 | soft | 80mM | 200 | BSA | soft_80mM_200 | soft_80mM_200_FN | 0 | 0
map-data-2019.05.07-13.34.24.265_067.jpk-force | 2019.05.07 | 1 | 1.1.7 | 13.34.24.265 | 67 | FN | 528.859 | 0.304111 | 1.01543 | soft | 80mM | 200 | BSA | soft_80mM_200 | soft_80mM_200_FN | 0 | 1
map-data-2019.05.07-13.34.24.265_068.jpk-force | 2019.05.07 | 1 | 1.1.7 | 13.34.24.265 | 68 | FN | 297.442 | 0.0244637 | 0.18074 | soft | 80mM | 200 | BSA | soft_80mM_200 | soft_80mM_200_FN | 0 | 0
map-data-2019.05.07-13.34.24.265_069.jpk-force | 2019.05.07 | 1 | 1.1.7 | 13.34.24.265 | 69 | FN | 42.4719 | 0.000510906 | 0.02934 | soft | 80mM | 200 | BSA | soft_80mM_200 | soft_80mM_200_FN | 0 | 0
map-data-2019.05.07-13.34.24.265_070.jpk-force | 2019.05.07 | 1 | 1.1.7 | 13.34.24.265 | 70 | FN | 39.6357 | 0.000362441 | 0.0285 | soft | 80mM | 200 | BSA | soft_80mM_200 | soft_80mM_200_FN | 0 | 0
map-data-2019.05.07-13.34.24.265_071.jpk-force | 2019.05.07 | 1 | 1.1.7 | 13.34.24.265 | 71 | FN | 66.6123 | 0.00172033 | 0.05019 | soft | 80mM | 200 | BSA | soft_80mM_200 | soft_80mM_200_FN | 0 | 0
map-data-2019.05.07-13.34.24.265_072.jpk-force | 2019.05.07 | 1 | 1.1.7 | 13.34.24.265 | 72 | FN | 268.974 | 0.129979 | 1.10776 | soft | 80mM | 200 | BSA | soft_80mM_200 | soft_80mM_200_FN | 0 | 1
map-data-2019.05.07-13.34.24.265_073.jpk-force | 2019.05.07 | 1 | 1.1.7 | 13.34.24.265 | 73 | FN | 40.0404 | 0.000520663 | 0.05828 | soft | 80mM | 200 | BSA | soft_80mM_200 | soft_80mM_200_FN | 0 | 0
map-data-2019.05.07-13.34.24.265_074.jpk-force | 2019.05.07 | 1 | 1.1.7 | 13.34.24.265 | 74 | FN | 41.5794 | 0.00039622 | 0.0505 | soft | 80mM | 200 | BSA | soft_80mM_200 | soft_80mM_200_FN | 0 | 0
map-data-2019.05.07-13.34.24.265_075.jpk-force | 2019.05.07 | 1 | 1.1.7 | 13.34.24.265 | 75 | FN | 41.6154 | 0.000417096 | 0.0421 | soft | 80mM | 200 | BSA | soft_80mM_200 | soft_80mM_200_FN | 0 | 0
map-data-2019.05.07-13.34.24.265_076.jpk-force | 2019.05.07 | 1 | 1.1.7 | 13.34.24.265 | 76 | FN | 55.3382 | 0.000757109 | 0.0703 | soft | 80mM | 200 | BSA | soft_80mM_200 | soft_80mM_200_FN | 0 | 0
map-data-2019.05.07-13.34.24.265_077.jpk-force | 2019.05.07 | 1 | 1.1.7 | 13.34.24.265 | 77 | FN | 432.226 | 0.15441 | 1.02944 | soft | 80mM | 200 | BSA | soft_80mM_200 | soft_80mM_200_FN | 0 | 1
map-data-2019.05.07-13.34.24.265_078.jpk-force | 2019.05.07 | 1 | 1.1.7 | 13.34.24.265 | 78 | FN | 89.3644 | 0.00648574 | 0.18681 | soft | 80mM | 200 | BSA | soft_80mM_200 | soft_80mM_200_FN | 0 | 0
map-data-2019.05.07-13.34.24.265_079.jpk-force | 2019.05.07 | 1 | 1.1.7 | 13.34.24.265 | 79 | FN | 45.8766 | 0.000366998 | 0.02378 | soft | 80mM | 200 | BSA | soft_80mM_200 | soft_80mM_200_FN | 0 | 0
map-data-2019.05.07-13.34.24.265_080.jpk-force | 2019.05.07 | 1 | 1.1.7 | 13.34.24.265 | 80 | FN | 44.8314 | 0.000322338 | 0.028 | soft | 80mM | 200 | BSA | soft_80mM_200 | soft_80mM_200_FN | 0 | 0
map-data-2019.05.07-13.34.24.265_081.jpk-force | 2019.05.07 | 1 | 1.1.7 | 13.34.24.265 | 81 | FN | 109.881 | 0.0234024 | 0.53026 | soft | 80mM | 200 | BSA | soft_80mM_200 | soft_80mM_200_FN | 0 | 0
map-data-2019.05.07-13.34.24.265_082.jpk-force | 2019.05.07 | 1 | 1.1.7 | 13.34.24.265 | 82 | FN | 110.011 | 0.00620613 | 0.1424 | soft | 80mM | 200 | BSA | soft_80mM_200 | soft_80mM_200_FN | 0 | 0
map-data-2019.05.07-13.34.24.265_083.jpk-force | 2019.05.07 | 1 | 1.1.7 | 13.34.24.265 | 83 | FN | 43.1115 | 0.000407802 | 0.02163 | soft | 80mM | 200 | BSA | soft_80mM_200 | soft_80mM_200_FN | 0 | 0
map-data-2019.05.07-13.34.24.265_084.jpk-force | 2019.05.07 | 1 | 1.1.7 | 13.34.24.265 | 84 | FN | 300.257 | 0.129236 | 0.8136 | soft | 80mM | 200 | BSA | soft_80mM_200 | soft_80mM_200_FN | 0 | 1
map-data-2019.05.07-13.34.24.265_085.jpk-force | 2019.05.07 | 1 | 1.1.7 | 13.34.24.265 | 85 | FN | 47.5209 | 0.000706333 | 0.05466 | soft | 80mM | 200 | BSA | soft_80mM_200 | soft_80mM_200_FN | 0 | 0
map-data-2019.05.07-13.34.24.265_086.jpk-force | 2019.05.07 | 1 | 1.1.7 | 13.34.24.265 | 86 | FN | 41.0781 | 0.000292048 | 0.0234 | soft | 80mM | 200 | BSA | soft_80mM_200 | soft_80mM_200_FN | 0 | 0
map-data-2019.05.07-13.34.24.265_087.jpk-force | 2019.05.07 | 1 | 1.1.7 | 13.34.24.265 | 87 | FN | 39.5087 | 0.000412405 | 0.02948 | soft | 80mM | 200 | BSA | soft_80mM_200 | soft_80mM_200_FN | 0 | 0
map-data-2019.05.07-13.34.24.265_088.jpk-force | 2019.05.07 | 1 | 1.1.7 | 13.34.24.265 | 88 | FN | 40.717 | 0.000375884 | 0.02503 | soft | 80mM | 200 | BSA | soft_80mM_200 | soft_80mM_200_FN | 0 | 0
map-data-2019.05.07-13.34.24.265_089.jpk-force | 2019.05.07 | 1 | 1.1.7 | 13.34.24.265 | 89 | FN | 295.947 | 0.238626 | 1.44874 | soft | 80mM | 200 | BSA | soft_80mM_200 | soft_80mM_200_FN | 0 | 1
map-data-2019.05.07-13.34.24.265_090.jpk-force | 2019.05.07 | 1 | 1.1.7 | 13.34.24.265 | 90 | FN | 36.205 | 0.000380889 | 0.0489 | soft | 80mM | 200 | BSA | soft_80mM_200 | soft_80mM_200_FN | 0 | 0
map-data-2019.05.07-13.34.24.265_091.jpk-force | 2019.05.07 | 1 | 1.1.7 | 13.34.24.265 | 91 | FN | 46.3646 | 0.00044858 | 0.02499 | soft | 80mM | 200 | BSA | soft_80mM_200 | soft_80mM_200_FN | 0 | 0
map-data-2019.05.07-13.34.24.265_092.jpk-force | 2019.05.07 | 1 | 1.1.7 | 13.34.24.265 | 92 | FN | 96.3766 | 0.00365153 | 0.06865 | soft | 80mM | 200 | BSA | soft_80mM_200 | soft_80mM_200_FN | 0 | 0
map-data-2019.05.07-13.34.24.265_093.jpk-force | 2019.05.07 | 1 | 1.1.7 | 13.34.24.265 | 93 | FN | 45.2427 | 0.000297598 | 0.0303 | soft | 80mM | 200 | BSA | soft_80mM_200 | soft_80mM_200_FN | 0 | 0
map-data-2019.05.07-13.34.24.265_094.jpk-force | 2019.05.07 | 1 | 1.1.7 | 13.34.24.265 | 94 | FN | 39.727 | 0.000647502 | 0.04212 | soft | 80mM | 200 | BSA | soft_80mM_200 | soft_80mM_200_FN | 0 | 0
map-data-2019.05.07-13.34.24.265_095.jpk-force | 2019.05.07 | 1 | 1.1.7 | 13.34.24.265 | 95 | FN | 277.636 | 0.0932273 | 0.76685 | soft | 80mM | 200 | BSA | soft_80mM_200 | soft_80mM_200_FN | 0 | 1
map-data-2019.05.07-13.34.24.265_096.jpk-force | 2019.05.07 | 1 | 1.1.7 | 13.34.24.265 | 96 | FN | 44.1642 | 0.000370626 | 0.02838 | soft | 80mM | 200 | BSA | soft_80mM_200 | soft_80mM_200_FN | 0 | 0
map-data-2019.05.07-13.34.24.265_097.jpk-force | 2019.05.07 | 1 | 1.1.7 | 13.34.24.265 | 97 | FN | 159.392 | 0.078462 | 0.99021 | soft | 80mM | 200 | BSA | soft_80mM_200 | soft_80mM_200_FN | 0 | 0
map-data-2019.05.07-13.34.24.265_098.jpk-force | 2019.05.07 | 1 | 1.1.7 | 13.34.24.265 | 98 | FN | 56.6087 | 0.000452757 | 0.03186 | soft | 80mM | 200 | BSA | soft_80mM_200 | soft_80mM_200_FN | 0 | 0
map-data-2019.05.07-13.34.24.265_099.jpk-force | 2019.05.07 | 1 | 1.1.7 | 13.34.24.265 | 99 | FN | 634.904 | 0.10551 | 0.34059 | soft | 80mM | 200 | BSA | soft_80mM_200 | soft_80mM_200_FN | 0 | 0
map-data-2019.05.07-13.41.15.467_000.jpk-force | 2019.05.07 | 1 | 1.1.7 | 13.41.15.467 | 0 | FN | 49.4872 | 0.000628488 | 0.04691 | soft | 80mM | 200 | BSA | soft_80mM_200 | soft_80mM_200_FN | 0 | 0
map-data-2019.05.07-13.41.15.467_001.jpk-force | 2019.05.07 | 1 | 1.1.7 | 13.41.15.467 | 1 | FN | 51.6418 | 0.00103601 | 0.04178 | soft | 80mM | 200 | BSA | soft_80mM_200 | soft_80mM_200_FN | 0 | 0
map-data-2019.05.07-13.41.15.467_002.jpk-force | 2019.05.07 | 1 | 1.1.7 | 13.41.15.467 | 2 | FN | 68.2111 | 0.00264439 | 0.10427 | soft | 80mM | 200 | BSA | soft_80mM_200 | soft_80mM_200_FN | 0 | 0
map-data-2019.05.07-13.41.15.467_003.jpk-force | 2019.05.07 | 1 | 1.1.7 | 13.41.15.467 | 3 | FN | 34.1625 | 0.000551464 | 0.03295 | soft | 80mM | 200 | BSA | soft_80mM_200 | soft_80mM_200_FN | 0 | 0
map-data-2019.05.07-13.41.15.467_004.jpk-force | 2019.05.07 | 1 | 1.1.7 | 13.41.15.467 | 4 | FN | 172.276 | 0.0702106 | 0.88145 | soft | 80mM | 200 | BSA | soft_80mM_200 | soft_80mM_200_FN | 0 | 0
map-data-2019.05.07-13.41.15.467_005.jpk-force | 2019.05.07 | 1 | 1.1.7 | 13.41.15.467 | 5 | FN | 40.3833 | 0.000485871 | 0.0374 | soft | 80mM | 200 | BSA | soft_80mM_200 | soft_80mM_200_FN | 0 | 0
map-data-2019.05.07-13.41.15.467_006.jpk-force | 2019.05.07 | 1 | 1.1.7 | 13.41.15.467 | 6 | FN | 65.8439 | 0.005114 | 0.17336 | soft | 80mM | 200 | BSA | soft_80mM_200 | soft_80mM_200_FN | 0 | 0
map-data-2019.05.07-13.41.15.467_007.jpk-force | 2019.05.07 | 1 | 1.1.7 | 13.41.15.467 | 7 | FN | 422.306 | 0.241265 | 1.26488 | soft | 80mM | 200 | BSA | soft_80mM_200 | soft_80mM_200_FN | 0 | 1
map-data-2019.05.07-13.41.15.467_008.jpk-force | 2019.05.07 | 1 | 1.1.7 | 13.41.15.467 | 8 | FN | 520.928 | 0.376303 | 1.62534 | soft | 80mM | 200 | BSA | soft_80mM_200 | soft_80mM_200_FN | 0 | 1
map-data-2019.05.07-13.41.15.467_009.jpk-force | 2019.05.07 | 1 | 1.1.7 | 13.41.15.467 | 9 | FN | 56.4451 | 0.000796589 | 0.06421 | soft | 80mM | 200 | BSA | soft_80mM_200 | soft_80mM_200_FN | 0 | 0
map-data-2019.05.07-13.41.15.467_010.jpk-force | 2019.05.07 | 1 | 1.1.7 | 13.41.15.467 | 10 | FN | 39.4773 | 0.000366746 | 0.0278 | soft | 80mM | 200 | BSA | soft_80mM_200 | soft_80mM_200_FN | 0 | 0
map-data-2019.05.07-13.41.15.467_011.jpk-force | 2019.05.07 | 1 | 1.1.7 | 13.41.15.467 | 11 | FN | 1680.32 | 0.793678 | 1.70029 | soft | 80mM | 200 | BSA | soft_80mM_200 | soft_80mM_200_FN | 0 | 1
map-data-2019.05.07-13.41.15.467_012.jpk-force | 2019.05.07 | 1 | 1.1.7 | 13.41.15.467 | 12 | FN | 591.491 | 0.466206 | 1.80408 | soft | 80mM | 200 | BSA | soft_80mM_200 | soft_80mM_200_FN | 0 | 1
map-data-2019.05.07-13.41.15.467_013.jpk-force | 2019.05.07 | 1 | 1.1.7 | 13.41.15.467 | 13 | FN | 179.289 | 0.0457502 | 0.55107 | soft | 80mM | 200 | BSA | soft_80mM_200 | soft_80mM_200_FN | 0 | 0
map-data-2019.05.07-13.41.15.467_014.jpk-force | 2019.05.07 | 1 | 1.1.7 | 13.41.15.467 | 14 | FN | 44.3163 | 0.000856575 | 0.04898 | soft | 80mM | 200 | BSA | soft_80mM_200 | soft_80mM_200_FN | 0 | 0
map-data-2019.05.07-13.41.15.467_015.jpk-force | 2019.05.07 | 1 | 1.1.7 | 13.41.15.467 | 15 | FN | 116.401 | 0.0310036 | 0.65087 | soft | 80mM | 200 | BSA | soft_80mM_200 | soft_80mM_200_FN | 0 | 0
map-data-2019.05.07-13.41.15.467_016.jpk-force | 2019.05.07 | 1 | 1.1.7 | 13.41.15.467 | 16 | FN | 48.5302 | 0.000454294 | 0.061 | soft | 80mM | 200 | BSA | soft_80mM_200 | soft_80mM_200_FN | 0 | 0
map-data-2019.05.07-13.41.15.467_017.jpk-force | 2019.05.07 | 1 | 1.1.7 | 13.41.15.467 | 17 | FN | 158.806 | 0.0125684 | 0.23873 | soft | 80mM | 200 | BSA | soft_80mM_200 | soft_80mM_200_FN | 0 | 0
map-data-2019.05.07-13.41.15.467_018.jpk-force | 2019.05.07 | 1 | 1.1.7 | 13.41.15.467 | 18 | FN | 58.3024 | 0.0003798 | 0.03504 | soft | 80mM | 200 | BSA | soft_80mM_200 | soft_80mM_200_FN | 0 | 0
map-data-2019.05.07-13.41.15.467_019.jpk-force | 2019.05.07 | 1 | 1.1.7 | 13.41.15.467 | 19 | FN | 39.9209 | 0.000517305 | 0.04132 | soft | 80mM | 200 | BSA | soft_80mM_200 | soft_80mM_200_FN | 0 | 0
map-data-2019.05.07-13.41.15.467_020.jpk-force | 2019.05.07 | 1 | 1.1.7 | 13.41.15.467 | 20 | FN | 46.1352 | 0.000535584 | 0.05564 | soft | 80mM | 200 | BSA | soft_80mM_200 | soft_80mM_200_FN | 0 | 0
map-data-2019.05.07-13.41.15.467_021.jpk-force | 2019.05.07 | 1 | 1.1.7 | 13.41.15.467 | 21 | FN | 53.2205 | 0.00061674 | 0.05505 | soft | 80mM | 200 | BSA | soft_80mM_200 | soft_80mM_200_FN | 0 | 0
map-data-2019.05.07-13.41.15.467_022.jpk-force | 2019.05.07 | 1 | 1.1.7 | 13.41.15.467 | 22 | FN | 198.808 | 0.0311049 | 0.27107 | soft | 80mM | 200 | BSA | soft_80mM_200 | soft_80mM_200_FN | 0 | 0
map-data-2019.05.07-13.41.15.467_023.jpk-force | 2019.05.07 | 1 | 1.1.7 | 13.41.15.467 | 23 | FN | 2359.29 | 2.30459 | 3.59113 | soft | 80mM | 200 | BSA | soft_80mM_200 | soft_80mM_200_FN | 0 | 1
map-data-2019.05.07-13.41.15.467_024.jpk-force | 2019.05.07 | 1 | 1.1.7 | 13.41.15.467 | 24 | FN | 182.536 | 0.0230766 | 0.30046 | soft | 80mM | 200 | BSA | soft_80mM_200 | soft_80mM_200_FN | 0 | 0
map-data-2019.05.07-13.41.15.467_025.jpk-force | 2019.05.07 | 1 | 1.1.7 | 13.41.15.467 | 25 | FN | 40.4778 | 0.000309242 | 0.0396 | soft | 80mM | 200 | BSA | soft_80mM_200 | soft_80mM_200_FN | 0 | 0
map-data-2019.05.07-13.41.15.467_026.jpk-force | 2019.05.07 | 1 | 1.1.7 | 13.41.15.467 | 26 | FN | 238.109 | 0.107182 | 1.06943 | soft | 80mM | 200 | BSA | soft_80mM_200 | soft_80mM_200_FN | 0 | 1
map-data-2019.05.07-13.41.15.467_027.jpk-force | 2019.05.07 | 1 | 1.1.7 | 13.41.15.467 | 27 | FN | 544.05 | 0.348959 | 1.2361 | soft | 80mM | 200 | BSA | soft_80mM_200 | soft_80mM_200_FN | 0 | 1
map-data-2019.05.07-13.41.15.467_028.jpk-force | 2019.05.07 | 1 | 1.1.7 | 13.41.15.467 | 28 | FN | 964.457 | 1.21773 | 2.53664 | soft | 80mM | 200 | BSA | soft_80mM_200 | soft_80mM_200_FN | 0 | 1
map-data-2019.05.07-13.41.15.467_029.jpk-force | 2019.05.07 | 1 | 1.1.7 | 13.41.15.467 | 29 | FN | 85.1139 | 0.00251325 | 0.05606 | soft | 80mM | 200 | BSA | soft_80mM_200 | soft_80mM_200_FN | 0 | 0
map-data-2019.05.07-13.41.15.467_030.jpk-force | 2019.05.07 | 1 | 1.1.7 | 13.41.15.467 | 30 | FN | 42.4215 | 0.000352069 | 0.02023 | soft | 80mM | 200 | BSA | soft_80mM_200 | soft_80mM_200_FN | 0 | 0
map-data-2019.05.07-13.41.15.467_031.jpk-force | 2019.05.07 | 1 | 1.1.7 | 13.41.15.467 | 31 | FN | 431.785 | 0.419423 | 1.73032 | soft | 80mM | 200 | BSA | soft_80mM_200 | soft_80mM_200_FN | 0 | 1
map-data-2019.05.07-13.41.15.467_032.jpk-force | 2019.05.07 | 1 | 1.1.7 | 13.41.15.467 | 32 | FN | 67.3031 | 0.00682064 | 0.27834 | soft | 80mM | 200 | BSA | soft_80mM_200 | soft_80mM_200_FN | 0 | 0
map-data-2019.05.07-13.41.15.467_033.jpk-force | 2019.05.07 | 1 | 1.1.7 | 13.41.15.467 | 33 | FN | 43.4091 | 0.000309992 | 0.0374 | soft | 80mM | 200 | BSA | soft_80mM_200 | soft_80mM_200_FN | 0 | 0
map-data-2019.05.07-13.41.15.467_034.jpk-force | 2019.05.07 | 1 | 1.1.7 | 13.41.15.467 | 34 | FN | 57.9926 | 0.00219647 | 0.08195 | soft | 80mM | 200 | BSA | soft_80mM_200 | soft_80mM_200_FN | 0 | 0
map-data-2019.05.07-13.41.15.467_035.jpk-force | 2019.05.07 | 1 | 1.1.7 | 13.41.15.467 | 35 | FN | 145.346 | 0.0391414 | 0.46715 | soft | 80mM | 200 | BSA | soft_80mM_200 | soft_80mM_200_FN | 0 | 0
map-data-2019.05.07-13.41.15.467_036.jpk-force | 2019.05.07 | 1 | 1.1.7 | 13.41.15.467 | 36 | FN | 275.791 | 0.215781 | 1.65958 | soft | 80mM | 200 | BSA | soft_80mM_200 | soft_80mM_200_FN | 0 | 0
map-data-2019.05.07-13.41.15.467_037.jpk-force | 2019.05.07 | 1 | 1.1.7 | 13.41.15.467 | 37 | FN | 42.2939 | 0.000355399 | 0.02744 | soft | 80mM | 200 | BSA | soft_80mM_200 | soft_80mM_200_FN | 0 | 0
map-data-2019.05.07-13.41.15.467_038.jpk-force | 2019.05.07 | 1 | 1.1.7 | 13.41.15.467 | 38 | FN | 44.0429 | 0.000409603 | 0.02341 | soft | 80mM | 200 | BSA | soft_80mM_200 | soft_80mM_200_FN | 0 | 0
map-data-2019.05.07-13.41.15.467_039.jpk-force | 2019.05.07 | 1 | 1.1.7 | 13.41.15.467 | 39 | FN | 373.231 | 0.27528 | 1.32281 | soft | 80mM | 200 | BSA | soft_80mM_200 | soft_80mM_200_FN | 0 | 1
map-data-2019.05.07-13.41.15.467_040.jpk-force | 2019.05.07 | 1 | 1.1.7 | 13.41.15.467 | 40 | FN | 51.9116 | 0.000571216 | 0.05109 | soft | 80mM | 200 | BSA | soft_80mM_200 | soft_80mM_200_FN | 0 | 0
map-data-2019.05.07-13.41.15.467_041.jpk-force | 2019.05.07 | 1 | 1.1.7 | 13.41.15.467 | 41 | FN | 199.856 | 0.138767 | 1.32527 | soft | 80mM | 200 | BSA | soft_80mM_200 | soft_80mM_200_FN | 0 | 0
map-data-2019.05.07-13.41.15.467_042.jpk-force | 2019.05.07 | 1 | 1.1.7 | 13.41.15.467 | 42 | FN | 79.0275 | 0.0194536 | 0.49607 | soft | 80mM | 200 | BSA | soft_80mM_200 | soft_80mM_200_FN | 0 | 0
map-data-2019.05.07-13.41.15.467_043.jpk-force | 2019.05.07 | 1 | 1.1.7 | 13.41.15.467 | 43 | FN | 383.294 | 0.304039 | 1.40548 | soft | 80mM | 200 | BSA | soft_80mM_200 | soft_80mM_200_FN | 0 | 1
map-data-2019.05.07-13.41.15.467_044.jpk-force | 2019.05.07 | 1 | 1.1.7 | 13.41.15.467 | 44 | FN | 45.7049 | 0.000500245 | 0.04899 | soft | 80mM | 200 | BSA | soft_80mM_200 | soft_80mM_200_FN | 0 | 0
map-data-2019.05.07-13.41.15.467_045.jpk-force | 2019.05.07 | 1 | 1.1.7 | 13.41.15.467 | 45 | FN | 47.0802 | 0.000345839 | 0.03227 | soft | 80mM | 200 | BSA | soft_80mM_200 | soft_80mM_200_FN | 0 | 0
map-data-2019.05.07-13.41.15.467_046.jpk-force | 2019.05.07 | 1 | 1.1.7 | 13.41.15.467 | 46 | FN | 40.7293 | 0.000316768 | 0.0363 | soft | 80mM | 200 | BSA | soft_80mM_200 | soft_80mM_200_FN | 0 | 0
map-data-2019.05.07-13.41.15.467_047.jpk-force | 2019.05.07 | 1 | 1.1.7 | 13.41.15.467 | 47 | FN | 173.852 | 0.0444894 | 0.60327 | soft | 80mM | 200 | BSA | soft_80mM_200 | soft_80mM_200_FN | 0 | 0
map-data-2019.05.07-13.41.15.467_048.jpk-force | 2019.05.07 | 1 | 1.1.7 | 13.41.15.467 | 48 | FN | 539.185 | 0.799549 | 3.11018 | soft | 80mM | 200 | BSA | soft_80mM_200 | soft_80mM_200_FN | 0 | 1
map-data-2019.05.07-13.41.15.467_049.jpk-force | 2019.05.07 | 1 | 1.1.7 | 13.41.15.467 | 49 | FN | 205.592 | 0.0770654 | 0.71281 | soft | 80mM | 200 | BSA | soft_80mM_200 | soft_80mM_200_FN | 0 | 0
map-data-2019.05.07-13.41.15.467_050.jpk-force | 2019.05.07 | 1 | 1.1.7 | 13.41.15.467 | 50 | FN | 219.134 | 0.178429 | 1.76684 | soft | 80mM | 200 | BSA | soft_80mM_200 | soft_80mM_200_FN | 0 | 0
map-data-2019.05.07-13.41.15.467_051.jpk-force | 2019.05.07 | 1 | 1.1.7 | 13.41.15.467 | 51 | FN | 619.908 | 0.727048 | 2.37489 | soft | 80mM | 200 | BSA | soft_80mM_200 | soft_80mM_200_FN | 0 | 1
map-data-2019.05.07-13.41.15.467_052.jpk-force | 2019.05.07 | 1 | 1.1.7 | 13.41.15.467 | 52 | FN | 476.774 | 0.274767 | 1.21195 | soft | 80mM | 200 | BSA | soft_80mM_200 | soft_80mM_200_FN | 0 | 1
map-data-2019.05.07-13.41.15.467_053.jpk-force | 2019.05.07 | 1 | 1.1.7 | 13.41.15.467 | 53 | FN | 44.9544 | 0.000472919 | 0.0521 | soft | 80mM | 200 | BSA | soft_80mM_200 | soft_80mM_200_FN | 0 | 0
map-data-2019.05.07-13.41.15.467_054.jpk-force | 2019.05.07 | 1 | 1.1.7 | 13.41.15.467 | 54 | FN | 48.9832 | 0.000351116 | 0.02764 | soft | 80mM | 200 | BSA | soft_80mM_200 | soft_80mM_200_FN | 0 | 0
map-data-2019.05.07-13.41.15.467_055.jpk-force | 2019.05.07 | 1 | 1.1.7 | 13.41.15.467 | 55 | FN | 249.479 | 0.0195977 | 0.18164 | soft | 80mM | 200 | BSA | soft_80mM_200 | soft_80mM_200_FN | 0 | 0
map-data-2019.05.07-13.41.15.467_056.jpk-force | 2019.05.07 | 1 | 1.1.7 | 13.41.15.467 | 56 | FN | 226.616 | 0.134631 | 0.94629 | soft | 80mM | 200 | BSA | soft_80mM_200 | soft_80mM_200_FN | 0 | 1
map-data-2019.05.07-13.41.15.467_057.jpk-force | 2019.05.07 | 1 | 1.1.7 | 13.41.15.467 | 57 | FN | 318.78 | 0.192352 | 1.58736 | soft | 80mM | 200 | BSA | soft_80mM_200 | soft_80mM_200_FN | 0 | 1
map-data-2019.05.07-13.41.15.467_058.jpk-force | 2019.05.07 | 1 | 1.1.7 | 13.41.15.467 | 58 | FN | 127.974 | 0.023877 | 0.32323 | soft | 80mM | 200 | BSA | soft_80mM_200 | soft_80mM_200_FN | 0 | 0
map-data-2019.05.07-13.41.15.467_059.jpk-force | 2019.05.07 | 1 | 1.1.7 | 13.41.15.467 | 59 | FN | 37.8534 | 0.000325875 | 0.0423 | soft | 80mM | 200 | BSA | soft_80mM_200 | soft_80mM_200_FN | 0 | 0
map-data-2019.05.07-13.41.15.467_060.jpk-force | 2019.05.07 | 1 | 1.1.7 | 13.41.15.467 | 60 | FN | 354.587 | 0.121055 | 0.71735 | soft | 80mM | 200 | BSA | soft_80mM_200 | soft_80mM_200_FN | 0 | 1
map-data-2019.05.07-13.41.15.467_061.jpk-force | 2019.05.07 | 1 | 1.1.7 | 13.41.15.467 | 61 | FN | 126.504 | 0.0179531 | 0.28639 | soft | 80mM | 200 | BSA | soft_80mM_200 | soft_80mM_200_FN | 0 | 0
map-data-2019.05.07-13.41.15.467_062.jpk-force | 2019.05.07 | 1 | 1.1.7 | 13.41.15.467 | 62 | FN | 56.9425 | 0.000394147 | 0.0454 | soft | 80mM | 200 | BSA | soft_80mM_200 | soft_80mM_200_FN | 0 | 0
map-data-2019.05.07-13.41.15.467_063.jpk-force | 2019.05.07 | 1 | 1.1.7 | 13.41.15.467 | 63 | FN | 45.5623 | 0.000596463 | 0.05729 | soft | 80mM | 200 | BSA | soft_80mM_200 | soft_80mM_200_FN | 0 | 0
map-data-2019.05.07-13.41.15.467_064.jpk-force | 2019.05.07 | 1 | 1.1.7 | 13.41.15.467 | 64 | FN | 123.502 | 0.0381532 | 0.64172 | soft | 80mM | 200 | BSA | soft_80mM_200 | soft_80mM_200_FN | 0 | 0
map-data-2019.05.07-13.41.15.467_065.jpk-force | 2019.05.07 | 1 | 1.1.7 | 13.41.15.467 | 65 | FN | 378.76 | 0.0719 | 0.44051 | soft | 80mM | 200 | BSA | soft_80mM_200 | soft_80mM_200_FN | 0 | 0
map-data-2019.05.07-13.41.15.467_066.jpk-force | 2019.05.07 | 1 | 1.1.7 | 13.41.15.467 | 66 | FN | 47.5924 | 0.00037798 | 0.02999 | soft | 80mM | 200 | BSA | soft_80mM_200 | soft_80mM_200_FN | 0 | 0
map-data-2019.05.07-13.41.15.467_067.jpk-force | 2019.05.07 | 1 | 1.1.7 | 13.41.15.467 | 67 | FN | 154.386 | 0.05344 | 0.74297 | soft | 80mM | 200 | BSA | soft_80mM_200 | soft_80mM_200_FN | 0 | 0
map-data-2019.05.07-13.41.15.467_068.jpk-force | 2019.05.07 | 1 | 1.1.7 | 13.41.15.467 | 68 | FN | 471.925 | 0.512596 | 2.16963 | soft | 80mM | 200 | BSA | soft_80mM_200 | soft_80mM_200_FN | 0 | 1
map-data-2019.05.07-13.41.15.467_069.jpk-force | 2019.05.07 | 1 | 1.1.7 | 13.41.15.467 | 69 | FN | 132.464 | 0.011058 | 0.19775 | soft | 80mM | 200 | BSA | soft_80mM_200 | soft_80mM_200_FN | 0 | 0
map-data-2019.05.07-13.41.15.467_070.jpk-force | 2019.05.07 | 1 | 1.1.7 | 13.41.15.467 | 70 | FN | 255.905 | 0.16725 | 1.84826 | soft | 80mM | 200 | BSA | soft_80mM_200 | soft_80mM_200_FN | 0 | 0
map-data-2019.05.07-13.41.15.467_071.jpk-force | 2019.05.07 | 1 | 1.1.7 | 13.41.15.467 | 71 | FN | 433.226 | 0.278859 | 1.23254 | soft | 80mM | 200 | BSA | soft_80mM_200 | soft_80mM_200_FN | 0 | 1
map-data-2019.05.07-13.41.15.467_072.jpk-force | 2019.05.07 | 1 | 1.1.7 | 13.41.15.467 | 72 | FN | 176.212 | 0.0606546 | 0.65978 | soft | 80mM | 200 | BSA | soft_80mM_200 | soft_80mM_200_FN | 0 | 0
map-data-2019.05.07-13.41.15.467_073.jpk-force | 2019.05.07 | 1 | 1.1.7 | 13.41.15.467 | 73 | FN | 149.106 | 0.0309873 | 0.53584 | soft | 80mM | 200 | BSA | soft_80mM_200 | soft_80mM_200_FN | 0 | 0
map-data-2019.05.07-13.41.15.467_074.jpk-force | 2019.05.07 | 1 | 1.1.7 | 13.41.15.467 | 74 | FN | 457.786 | 0.0721595 | 0.38212 | soft | 80mM | 200 | BSA | soft_80mM_200 | soft_80mM_200_FN | 0 | 0
map-data-2019.05.07-13.41.15.467_075.jpk-force | 2019.05.07 | 1 | 1.1.7 | 13.41.15.467 | 75 | FN | 237.455 | 0.0313184 | 0.29429 | soft | 80mM | 200 | BSA | soft_80mM_200 | soft_80mM_200_FN | 0 | 0
map-data-2019.05.07-13.41.15.467_076.jpk-force | 2019.05.07 | 1 | 1.1.7 | 13.41.15.467 | 76 | FN | 50.4311 | 0.000353904 | 0.01425 | soft | 80mM | 200 | BSA | soft_80mM_200 | soft_80mM_200_FN | 0 | 0
map-data-2019.05.07-13.41.15.467_077.jpk-force | 2019.05.07 | 1 | 1.1.7 | 13.41.15.467 | 77 | FN | 250.418 | 0.129208 | 1.23315 | soft | 80mM | 200 | BSA | soft_80mM_200 | soft_80mM_200_FN | 0 | 0
map-data-2019.05.07-13.41.15.467_078.jpk-force | 2019.05.07 | 1 | 1.1.7 | 13.41.15.467 | 78 | FN | 47.0833 | 0.000380962 | 0.0378 | soft | 80mM | 200 | BSA | soft_80mM_200 | soft_80mM_200_FN | 0 | 0
map-data-2019.05.07-13.41.15.467_079.jpk-force | 2019.05.07 | 1 | 1.1.7 | 13.41.15.467 | 79 | FN | 40.8337 | 0.000379329 | 0.02589 | soft | 80mM | 200 | BSA | soft_80mM_200 | soft_80mM_200_FN | 0 | 0
map-data-2019.05.07-13.41.15.467_080.jpk-force | 2019.05.07 | 1 | 1.1.7 | 13.41.15.467 | 80 | FN | 140.862 | 0.0435772 | 0.59742 | soft | 80mM | 200 | BSA | soft_80mM_200 | soft_80mM_200_FN | 0 | 0
map-data-2019.05.07-13.41.15.467_081.jpk-force | 2019.05.07 | 1 | 1.1.7 | 13.41.15.467 | 81 | FN | 60.1924 | 0.000626572 | 0.04046 | soft | 80mM | 200 | BSA | soft_80mM_200 | soft_80mM_200_FN | 0 | 0
map-data-2019.05.07-13.41.15.467_082.jpk-force | 2019.05.07 | 1 | 1.1.7 | 13.41.15.467 | 82 | FN | 368.264 | 0.173126 | 1.02208 | soft | 80mM | 200 | BSA | soft_80mM_200 | soft_80mM_200_FN | 0 | 1
map-data-2019.05.07-13.41.15.467_083.jpk-force | 2019.05.07 | 1 | 1.1.7 | 13.41.15.467 | 83 | FN | 39.2039 | 0.000529518 | 0.05646 | soft | 80mM | 200 | BSA | soft_80mM_200 | soft_80mM_200_FN | 0 | 0
map-data-2019.05.07-13.41.15.467_084.jpk-force | 2019.05.07 | 1 | 1.1.7 | 13.41.15.467 | 84 | FN | 149.231 | 0.00597594 | 0.08271 | soft | 80mM | 200 | BSA | soft_80mM_200 | soft_80mM_200_FN | 0 | 0
map-data-2019.05.07-13.41.15.467_085.jpk-force | 2019.05.07 | 1 | 1.1.7 | 13.41.15.467 | 85 | FN | 229.66 | 0.0560728 | 0.56122 | soft | 80mM | 200 | BSA | soft_80mM_200 | soft_80mM_200_FN | 0 | 0
map-data-2019.05.07-13.41.15.467_086.jpk-force | 2019.05.07 | 1 | 1.1.7 | 13.41.15.467 | 86 | FN | 41.9164 | 0.000466544 | 0.0776 | soft | 80mM | 200 | BSA | soft_80mM_200 | soft_80mM_200_FN | 0 | 0
map-data-2019.05.07-13.41.15.467_087.jpk-force | 2019.05.07 | 1 | 1.1.7 | 13.41.15.467 | 87 | FN | 199.68 | 0.0920768 | 0.73826 | soft | 80mM | 200 | BSA | soft_80mM_200 | soft_80mM_200_FN | 0 | 0
map-data-2019.05.07-13.41.15.467_088.jpk-force | 2019.05.07 | 1 | 1.1.7 | 13.41.15.467 | 88 | FN | 334.535 | 0.188025 | 1.31573 | soft | 80mM | 200 | BSA | soft_80mM_200 | soft_80mM_200_FN | 0 | 1
map-data-2019.05.07-13.41.15.467_089.jpk-force | 2019.05.07 | 1 | 1.1.7 | 13.41.15.467 | 89 | FN | 230.492 | 0.167251 | 1.41069 | soft | 80mM | 200 | BSA | soft_80mM_200 | soft_80mM_200_FN | 0 | 0
map-data-2019.05.07-13.41.15.467_090.jpk-force | 2019.05.07 | 1 | 1.1.7 | 13.41.15.467 | 90 | FN | 431.038 | 0.248803 | 1.15426 | soft | 80mM | 200 | BSA | soft_80mM_200 | soft_80mM_200_FN | 0 | 1
map-data-2019.05.07-13.41.15.467_091.jpk-force | 2019.05.07 | 1 | 1.1.7 | 13.41.15.467 | 91 | FN | 695.376 | 0.916138 | 2.29168 | soft | 80mM | 200 | BSA | soft_80mM_200 | soft_80mM_200_FN | 0 | 1
map-data-2019.05.07-13.41.15.467_092.jpk-force | 2019.05.07 | 1 | 1.1.7 | 13.41.15.467 | 92 | FN | 695.404 | 0.882991 | 2.25841 | soft | 80mM | 200 | BSA | soft_80mM_200 | soft_80mM_200_FN | 0 | 1
map-data-2019.05.07-13.41.15.467_093.jpk-force | 2019.05.07 | 1 | 1.1.7 | 13.41.15.467 | 93 | FN | 90.7438 | 0.0203549 | 0.53372 | soft | 80mM | 200 | BSA | soft_80mM_200 | soft_80mM_200_FN | 0 | 0
map-data-2019.05.07-13.41.15.467_094.jpk-force | 2019.05.07 | 1 | 1.1.7 | 13.41.15.467 | 94 | FN | 163.507 | 0.0767823 | 1.20576 | soft | 80mM | 200 | BSA | soft_80mM_200 | soft_80mM_200_FN | 0 | 0
map-data-2019.05.07-13.41.15.467_095.jpk-force | 2019.05.07 | 1 | 1.1.7 | 13.41.15.467 | 95 | FN | 41.0841 | 0.000322438 | 0.0333 | soft | 80mM | 200 | BSA | soft_80mM_200 | soft_80mM_200_FN | 0 | 0
map-data-2019.05.07-13.41.15.467_096.jpk-force | 2019.05.07 | 1 | 1.1.7 | 13.41.15.467 | 96 | FN | 42.3354 | 0.000327669 | 0.0464 | soft | 80mM | 200 | BSA | soft_80mM_200 | soft_80mM_200_FN | 0 | 0
map-data-2019.05.07-13.41.15.467_097.jpk-force | 2019.05.07 | 1 | 1.1.7 | 13.41.15.467 | 97 | FN | 94.2877 | 0.0122723 | 0.25214 | soft | 80mM | 200 | BSA | soft_80mM_200 | soft_80mM_200_FN | 0 | 0
map-data-2019.05.07-13.41.15.467_098.jpk-force | 2019.05.07 | 1 | 1.1.7 | 13.41.15.467 | 98 | FN | 40.4394 | 0.000209533 | 0.0237 | soft | 80mM | 200 | BSA | soft_80mM_200 | soft_80mM_200_FN | 0 | 0
map-data-2019.05.07-13.41.15.467_099.jpk-force | 2019.05.07 | 1 | 1.1.7 | 13.41.15.467 | 99 | FN | 41.0814 | 0.000442176 | 0.05013 | soft | 80mM | 200 | BSA | soft_80mM_200 | soft_80mM_200_FN | 0 | 0
map-data-2019.05.07-10.13.12.222_00.jpk-force | 2019.05.07 | 1 | 1.1.0 | 10.13.12.222 | 0 | FN | NaN | 11.7033 | 2.46692 | soft | no protein | 0 | BSA | soft_no_protein_0 | soft_no_protein_0_FN | 1 | 0
map-data-2019.05.07-10.13.12.222_01.jpk-force | 2019.05.07 | 1 | 1.1.0 | 10.13.12.222 | 1 | FN | NaN | 0.00957518 | 0.30834 | soft | no protein | 0 | BSA | soft_no_protein_0 | soft_no_protein_0_FN | 1 | 0
map-data-2019.05.07-10.13.12.222_02.jpk-force | 2019.05.07 | 1 | 1.1.0 | 10.13.12.222 | 2 | FN | NaN | 0.025489 | 0.47898 | soft | no protein | 0 | BSA | soft_no_protein_0 | soft_no_protein_0_FN | 1 | 0
map-data-2019.05.07-10.13.12.222_03.jpk-force | 2019.05.07 | 1 | 1.1.0 | 10.13.12.222 | 3 | FN | NaN | 0.00587711 | 0.23694 | soft | no protein | 0 | BSA | soft_no_protein_0 | soft_no_protein_0_FN | 1 | 0
map-data-2019.05.07-10.13.12.222_04.jpk-force | 2019.05.07 | 1 | 1.1.0 | 10.13.12.222 | 4 | FN | NaN | 0.000448767 | 0.0642 | soft | no protein | 0 | BSA | soft_no_protein_0 | soft_no_protein_0_FN | 1 | 0
map-data-2019.05.07-10.13.12.222_05.jpk-force | 2019.05.07 | 1 | 1.1.0 | 10.13.12.222 | 5 | FN | NaN | 0.000261521 | 0.0317 | soft | no protein | 0 | BSA | soft_no_protein_0 | soft_no_protein_0_FN | 1 | 0
map-data-2019.05.07-10.13.12.222_06.jpk-force | 2019.05.07 | 1 | 1.1.0 | 10.13.12.222 | 6 | FN | NaN | 0.101142 | 0.98452 | soft | no protein | 0 | BSA | soft_no_protein_0 | soft_no_protein_0_FN | 1 | 0
map-data-2019.05.07-10.13.12.222_07.jpk-force | 2019.05.07 | 1 | 1.1.0 | 10.13.12.222 | 7 | FN | NaN | 0.000372709 | 0.03544 | soft | no protein | 0 | BSA | soft_no_protein_0 | soft_no_protein_0_FN | 1 | 0
map-data-2019.05.07-10.13.12.222_08.jpk-force | 2019.05.07 | 1 | 1.1.0 | 10.13.12.222 | 8 | FN | NaN | 0.0460589 | 1.01653 | soft | no protein | 0 | BSA | soft_no_protein_0 | soft_no_protein_0_FN | 1 | 0
map-data-2019.05.07-10.13.12.222_09.jpk-force | 2019.05.07 | 1 | 1.1.0 | 10.13.12.222 | 9 | FN | NaN | 0.000317454 | 0.03976 | soft | no protein | 0 | BSA | soft_no_protein_0 | soft_no_protein_0_FN | 1 | 0
map-data-2019.05.07-10.13.12.222_10.jpk-force | 2019.05.07 | 1 | 1.1.0 | 10.13.12.222 | 10 | FN | NaN | 0.000833195 | 0.07771 | soft | no protein | 0 | BSA | soft_no_protein_0 | soft_no_protein_0_FN | 1 | 0
map-data-2019.05.07-10.13.12.222_11.jpk-force | 2019.05.07 | 1 | 1.1.0 | 10.13.12.222 | 11 | FN | NaN | 0.000251808 | 0.02889 | soft | no protein | 0 | BSA | soft_no_protein_0 | soft_no_protein_0_FN | 1 | 0
map-data-2019.05.07-10.13.12.222_12.jpk-force | 2019.05.07 | 1 | 1.1.0 | 10.13.12.222 | 12 | FN | NaN | 0.0073497 | 0.3786 | soft | no protein | 0 | BSA | soft_no_protein_0 | soft_no_protein_0_FN | 1 | 0
map-data-2019.05.07-10.13.12.222_13.jpk-force | 2019.05.07 | 1 | 1.1.0 | 10.13.12.222 | 13 | FN | NaN | 0.000303469 | 0.03132 | soft | no protein | 0 | BSA | soft_no_protein_0 | soft_no_protein_0_FN | 1 | 0
map-data-2019.05.07-10.13.12.222_14.jpk-force | 2019.05.07 | 1 | 1.1.0 | 10.13.12.222 | 14 | FN | NaN | 0.00413142 | 0.18395 | soft | no protein | 0 | BSA | soft_no_protein_0 | soft_no_protein_0_FN | 1 | 0
map-data-2019.05.07-10.13.12.222_15.jpk-force | 2019.05.07 | 1 | 1.1.0 | 10.13.12.222 | 15 | FN | NaN | 0.000297352 | 0.0411 | soft | no protein | 0 | BSA | soft_no_protein_0 | soft_no_protein_0_FN | 1 | 0
map-data-2019.05.07-10.13.12.222_16.jpk-force | 2019.05.07 | 1 | 1.1.0 | 10.13.12.222 | 16 | FN | NaN | 0.0131066 | 0.31772 | soft | no protein | 0 | BSA | soft_no_protein_0 | soft_no_protein_0_FN | 1 | 0
map-data-2019.05.07-10.13.12.222_17.jpk-force | 2019.05.07 | 1 | 1.1.0 | 10.13.12.222 | 17 | FN | NaN | 0.0198553 | 0.55008 | soft | no protein | 0 | BSA | soft_no_protein_0 | soft_no_protein_0_FN | 1 | 0
map-data-2019.05.07-10.13.12.222_18.jpk-force | 2019.05.07 | 1 | 1.1.0 | 10.13.12.222 | 18 | FN | NaN | 0.00325019 | 0.23958 | soft | no protein | 0 | BSA | soft_no_protein_0 | soft_no_protein_0_FN | 1 | 0
map-data-2019.05.07-10.13.12.222_19.jpk-force | 2019.05.07 | 1 | 1.1.0 | 10.13.12.222 | 19 | FN | NaN | 0.000535277 | 0.0527 | soft | no protein | 0 | BSA | soft_no_protein_0 | soft_no_protein_0_FN | 1 | 0
map-data-2019.05.07-10.13.12.222_20.jpk-force | 2019.05.07 | 1 | 1.1.0 | 10.13.12.222 | 20 | FN | NaN | 0.0332075 | 0.62305 | soft | no protein | 0 | BSA | soft_no_protein_0 | soft_no_protein_0_FN | 1 | 0
map-data-2019.05.07-10.13.12.222_21.jpk-force | 2019.05.07 | 1 | 1.1.0 | 10.13.12.222 | 21 | FN | NaN | 0.000728199 | 0.0459 | soft | no protein | 0 | BSA | soft_no_protein_0 | soft_no_protein_0_FN | 1 | 0
map-data-2019.05.07-10.13.12.222_22.jpk-force | 2019.05.07 | 1 | 1.1.0 | 10.13.12.222 | 22 | FN | NaN | 0.000637023 | 0.06253 | soft | no protein | 0 | BSA | soft_no_protein_0 | soft_no_protein_0_FN | 1 | 0
map-data-2019.05.07-10.13.12.222_23.jpk-force | 2019.05.07 | 1 | 1.1.0 | 10.13.12.222 | 23 | FN | NaN | 0.00925438 | 0.33641 | soft | no protein | 0 | BSA | soft_no_protein_0 | soft_no_protein_0_FN | 1 | 0
map-data-2019.05.07-10.13.12.222_24.jpk-force | 2019.05.07 | 1 | 1.1.0 | 10.13.12.222 | 24 | FN | NaN | 0.00541888 | 0.26411 | soft | no protein | 0 | BSA | soft_no_protein_0 | soft_no_protein_0_FN | 1 | 0
map-data-2019.05.07-10.13.12.222_25.jpk-force | 2019.05.07 | 1 | 1.1.0 | 10.13.12.222 | 25 | FN | NaN | 0.00157643 | 0.17201 | soft | no protein | 0 | BSA | soft_no_protein_0 | soft_no_protein_0_FN | 1 | 0
map-data-2019.05.07-10.13.12.222_26.jpk-force | 2019.05.07 | 1 | 1.1.0 | 10.13.12.222 | 26 | FN | NaN | 0.000153038 | 0.0288 | soft | no protein | 0 | BSA | soft_no_protein_0 | soft_no_protein_0_FN | 1 | 0
map-data-2019.05.07-10.13.12.222_27.jpk-force | 2019.05.07 | 1 | 1.1.0 | 10.13.12.222 | 27 | FN | NaN | 0.00371048 | 0.17231 | soft | no protein | 0 | BSA | soft_no_protein_0 | soft_no_protein_0_FN | 1 | 0
map-data-2019.05.07-10.13.12.222_28.jpk-force | 2019.05.07 | 1 | 1.1.0 | 10.13.12.222 | 28 | FN | NaN | 0.0175939 | 0.50311 | soft | no protein | 0 | BSA | soft_no_protein_0 | soft_no_protein_0_FN | 1 | 0
map-data-2019.05.07-10.13.12.222_29.jpk-force | 2019.05.07 | 1 | 1.1.0 | 10.13.12.222 | 29 | FN | NaN | 0.0164213 | 0.4159 | soft | no protein | 0 | BSA | soft_no_protein_0 | soft_no_protein_0_FN | 1 | 0
map-data-2019.05.07-10.13.12.222_30.jpk-force | 2019.05.07 | 1 | 1.1.0 | 10.13.12.222 | 30 | FN | NaN | 0.0399144 | 1.13019 | soft | no protein | 0 | BSA | soft_no_protein_0 | soft_no_protein_0_FN | 1 | 0
map-data-2019.05.07-10.13.12.222_31.jpk-force | 2019.05.07 | 1 | 1.1.0 | 10.13.12.222 | 31 | FN | NaN | 0.000350662 | 0.005 | soft | no protein | 0 | BSA | soft_no_protein_0 | soft_no_protein_0_FN | 1 | 0
map-data-2019.05.07-10.13.12.222_32.jpk-force | 2019.05.07 | 1 | 1.1.0 | 10.13.12.222 | 32 | FN | NaN | 0.0235885 | 0.55893 | soft | no protein | 0 | BSA | soft_no_protein_0 | soft_no_protein_0_FN | 1 | 0
map-data-2019.05.07-10.13.12.222_33.jpk-force | 2019.05.07 | 1 | 1.1.0 | 10.13.12.222 | 33 | FN | NaN | 0.0207383 | 0.46094 | soft | no protein | 0 | BSA | soft_no_protein_0 | soft_no_protein_0_FN | 1 | 0
map-data-2019.05.07-10.13.12.222_34.jpk-force | 2019.05.07 | 1 | 1.1.0 | 10.13.12.222 | 34 | FN | NaN | 0.00851285 | 0.28473 | soft | no protein | 0 | BSA | soft_no_protein_0 | soft_no_protein_0_FN | 1 | 0
map-data-2019.05.07-10.13.12.222_35.jpk-force | 2019.05.07 | 1 | 1.1.0 | 10.13.12.222 | 35 | FN | NaN | 0.00702516 | 0.27251 | soft | no protein | 0 | BSA | soft_no_protein_0 | soft_no_protein_0_FN | 1 | 0
map-data-2019.05.07-10.13.12.222_36.jpk-force | 2019.05.07 | 1 | 1.1.0 | 10.13.12.222 | 36 | FN | NaN | 0.00836631 | 0.27944 | soft | no protein | 0 | BSA | soft_no_protein_0 | soft_no_protein_0_FN | 1 | 0
map-data-2019.05.07-10.13.12.222_37.jpk-force | 2019.05.07 | 1 | 1.1.0 | 10.13.12.222 | 37 | FN | NaN | 0.00473163 | 0.20016 | soft | no protein | 0 | BSA | soft_no_protein_0 | soft_no_protein_0_FN | 1 | 0
map-data-2019.05.07-10.13.12.222_38.jpk-force | 2019.05.07 | 1 | 1.1.0 | 10.13.12.222 | 38 | FN | NaN | 0.000534483 | 0.043 | soft | no protein | 0 | BSA | soft_no_protein_0 | soft_no_protein_0_FN | 1 | 0
map-data-2019.05.07-10.13.12.222_39.jpk-force | 2019.05.07 | 1 | 1.1.0 | 10.13.12.222 | 39 | FN | NaN | 0.0063155 | 0.2848 | soft | no protein | 0 | BSA | soft_no_protein_0 | soft_no_protein_0_FN | 1 | 0
map-data-2019.05.07-10.13.12.222_40.jpk-force | 2019.05.07 | 1 | 1.1.0 | 10.13.12.222 | 40 | FN | NaN | 0.00288015 | 0.1511 | soft | no protein | 0 | BSA | soft_no_protein_0 | soft_no_protein_0_FN | 1 | 0
map-data-2019.05.07-10.13.12.222_41.jpk-force | 2019.05.07 | 1 | 1.1.0 | 10.13.12.222 | 41 | FN | NaN | 0.000257018 | 0.0383 | soft | no protein | 0 | BSA | soft_no_protein_0 | soft_no_protein_0_FN | 1 | 0
map-data-2019.05.07-10.13.12.222_42.jpk-force | 2019.05.07 | 1 | 1.1.0 | 10.13.12.222 | 42 | FN | NaN | 0.00934426 | 0.32456 | soft | no protein | 0 | BSA | soft_no_protein_0 | soft_no_protein_0_FN | 1 | 0
map-data-2019.05.07-10.13.12.222_43.jpk-force | 2019.05.07 | 1 | 1.1.0 | 10.13.12.222 | 43 | FN | NaN | 0.0157142 | 0.48754 | soft | no protein | 0 | BSA | soft_no_protein_0 | soft_no_protein_0_FN | 1 | 0
map-data-2019.05.07-10.13.12.222_44.jpk-force | 2019.05.07 | 1 | 1.1.0 | 10.13.12.222 | 44 | FN | NaN | 0.000217337 | 0.0431 | soft | no protein | 0 | BSA | soft_no_protein_0 | soft_no_protein_0_FN | 1 | 0
map-data-2019.05.07-10.13.12.222_45.jpk-force | 2019.05.07 | 1 | 1.1.0 | 10.13.12.222 | 45 | FN | NaN | 0.00589594 | 0.19646 | soft | no protein | 0 | BSA | soft_no_protein_0 | soft_no_protein_0_FN | 1 | 0
map-data-2019.05.07-10.13.12.222_46.jpk-force | 2019.05.07 | 1 | 1.1.0 | 10.13.12.222 | 46 | FN | NaN | 0.0483042 | 0.80005 | soft | no protein | 0 | BSA | soft_no_protein_0 | soft_no_protein_0_FN | 1 | 0
map-data-2019.05.07-10.13.12.222_47.jpk-force | 2019.05.07 | 1 | 1.1.0 | 10.13.12.222 | 47 | FN | NaN | 0.000228518 | 0.0353 | soft | no protein | 0 | BSA | soft_no_protein_0 | soft_no_protein_0_FN | 1 | 0
map-data-2019.05.07-10.13.12.222_48.jpk-force | 2019.05.07 | 1 | 1.1.0 | 10.13.12.222 | 48 | FN | NaN | 0.000172591 | 0.0274 | soft | no protein | 0 | BSA | soft_no_protein_0 | soft_no_protein_0_FN | 1 | 0
map-data-2019.05.07-10.13.12.222_49.jpk-force | 2019.05.07 | 1 | 1.1.0 | 10.13.12.222 | 49 | FN | NaN | 0.0736508 | 0.8047 | soft | no protein | 0 | BSA | soft_no_protein_0 | soft_no_protein_0_FN | 1 | 0
map-data-2019.05.07-10.13.12.222_50.jpk-force | 2019.05.07 | 1 | 1.1.0 | 10.13.12.222 | 50 | FN | NaN | 0.00279817 | 0.13855 | soft | no protein | 0 | BSA | soft_no_protein_0 | soft_no_protein_0_FN | 1 | 0
map-data-2019.05.07-10.13.12.222_52.jpk-force | 2019.05.07 | 1 | 1.1.0 | 10.13.12.222 | 52 | FN | NaN | 0.0564467 | 0.9702 | soft | no protein | 0 | BSA | soft_no_protein_0 | soft_no_protein_0_FN | 1 | 0
map-data-2019.05.07-10.13.12.222_53.jpk-force | 2019.05.07 | 1 | 1.1.0 | 10.13.12.222 | 53 | FN | NaN | 0.0885797 | 0.85813 | soft | no protein | 0 | BSA | soft_no_protein_0 | soft_no_protein_0_FN | 1 | 0
map-data-2019.05.07-10.13.12.222_54.jpk-force | 2019.05.07 | 1 | 1.1.0 | 10.13.12.222 | 54 | FN | NaN | 0.0260777 | 0.5693 | soft | no protein | 0 | BSA | soft_no_protein_0 | soft_no_protein_0_FN | 1 | 0
map-data-2019.05.07-10.13.12.222_55.jpk-force | 2019.05.07 | 1 | 1.1.0 | 10.13.12.222 | 55 | FN | NaN | 0.00096252 | 0.0732 | soft | no protein | 0 | BSA | soft_no_protein_0 | soft_no_protein_0_FN | 1 | 0
map-data-2019.05.07-10.13.12.222_56.jpk-force | 2019.05.07 | 1 | 1.1.0 | 10.13.12.222 | 56 | FN | NaN | 0.0452706 | 0.8191 | soft | no protein | 0 | BSA | soft_no_protein_0 | soft_no_protein_0_FN | 1 | 0
map-data-2019.05.07-10.13.12.222_57.jpk-force | 2019.05.07 | 1 | 1.1.0 | 10.13.12.222 | 57 | FN | NaN | 0.0156086 | 0.4887 | soft | no protein | 0 | BSA | soft_no_protein_0 | soft_no_protein_0_FN | 1 | 0
map-data-2019.05.07-10.13.12.222_58.jpk-force | 2019.05.07 | 1 | 1.1.0 | 10.13.12.222 | 58 | FN | NaN | 0.0138018 | 0.3784 | soft | no protein | 0 | BSA | soft_no_protein_0 | soft_no_protein_0_FN | 1 | 0
map-data-2019.05.07-10.13.12.222_59.jpk-force | 2019.05.07 | 1 | 1.1.0 | 10.13.12.222 | 59 | FN | NaN | 0.0151665 | 0.3517 | soft | no protein | 0 | BSA | soft_no_protein_0 | soft_no_protein_0_FN | 1 | 0
map-data-2019.05.07-10.13.12.222_60.jpk-force | 2019.05.07 | 1 | 1.1.0 | 10.13.12.222 | 60 | FN | NaN | 0.00295692 | 0.1532 | soft | no protein | 0 | BSA | soft_no_protein_0 | soft_no_protein_0_FN | 1 | 0
map-data-2019.05.07-10.13.12.222_61.jpk-force | 2019.05.07 | 1 | 1.1.0 | 10.13.12.222 | 61 | FN | NaN | 0.00632504 | 0.2276 | soft | no protein | 0 | BSA | soft_no_protein_0 | soft_no_protein_0_FN | 1 | 0
map-data-2019.05.07-10.13.12.222_62.jpk-force | 2019.05.07 | 1 | 1.1.0 | 10.13.12.222 | 62 | FN | NaN | 0.000334589 | 0.027 | soft | no protein | 0 | BSA | soft_no_protein_0 | soft_no_protein_0_FN | 1 | 0
map-data-2019.05.07-10.13.12.222_63.jpk-force | 2019.05.07 | 1 | 1.1.0 | 10.13.12.222 | 63 | FN | NaN | 0.000188999 | 0.0252 | soft | no protein | 0 | BSA | soft_no_protein_0 | soft_no_protein_0_FN | 1 | 0
map-data-2019.05.07-10.51.52.095_00.jpk-force | 2019.05.07 | 1 | 1.1.0 | 10.51.52.095 | 0 | FN | 47.8802 | 0.00529462 | 0.19661 | soft | no protein | 0 | BSA | soft_no_protein_0 | soft_no_protein_0_FN | 1 | 0
map-data-2019.05.07-10.51.52.095_01.jpk-force | 2019.05.07 | 1 | 1.1.0 | 10.51.52.095 | 1 | FN | 46.4722 | 0.00479548 | 0.30284 | soft | no protein | 0 | BSA | soft_no_protein_0 | soft_no_protein_0_FN | 1 | 0
map-data-2019.05.07-10.51.52.095_02.jpk-force | 2019.05.07 | 1 | 1.1.0 | 10.51.52.095 | 2 | FN | 159.225 | 0.0794566 | 1.12476 | soft | no protein | 0 | BSA | soft_no_protein_0 | soft_no_protein_0_FN | 1 | 0
map-data-2019.05.07-10.51.52.095_03.jpk-force | 2019.05.07 | 1 | 1.1.0 | 10.51.52.095 | 3 | FN | 49.2861 | 0.00652739 | 0.27646 | soft | no protein | 0 | BSA | soft_no_protein_0 | soft_no_protein_0_FN | 1 | 0
map-data-2019.05.07-10.51.52.095_04.jpk-force | 2019.05.07 | 1 | 1.1.0 | 10.51.52.095 | 4 | FN | 150.875 | 0.0505726 | 0.60117 | soft | no protein | 0 | BSA | soft_no_protein_0 | soft_no_protein_0_FN | 1 | 0
map-data-2019.05.07-10.51.52.095_05.jpk-force | 2019.05.07 | 1 | 1.1.0 | 10.51.52.095 | 5 | FN | 131.162 | 0.0381127 | 0.60691 | soft | no protein | 0 | BSA | soft_no_protein_0 | soft_no_protein_0_FN | 1 | 0
map-data-2019.05.07-10.51.52.095_06.jpk-force | 2019.05.07 | 1 | 1.1.0 | 10.51.52.095 | 6 | FN | 258.033 | 0.122426 | 1.03659 | soft | no protein | 0 | BSA | soft_no_protein_0 | soft_no_protein_0_FN | 1 | 1
map-data-2019.05.07-10.51.52.095_07.jpk-force | 2019.05.07 | 1 | 1.1.0 | 10.51.52.095 | 7 | FN | 24.6042 | 0.00026774 | 0.02216 | soft | no protein | 0 | BSA | soft_no_protein_0 | soft_no_protein_0_FN | 1 | 0
map-data-2019.05.07-10.51.52.095_08.jpk-force | 2019.05.07 | 1 | 1.1.0 | 10.51.52.095 | 8 | FN | 26.7466 | 0.000471201 | 0.06917 | soft | no protein | 0 | BSA | soft_no_protein_0 | soft_no_protein_0_FN | 1 | 0
map-data-2019.05.07-10.51.52.095_09.jpk-force | 2019.05.07 | 1 | 1.1.0 | 10.51.52.095 | 9 | FN | 70.2566 | 0.0199334 | 0.57629 | soft | no protein | 0 | BSA | soft_no_protein_0 | soft_no_protein_0_FN | 1 | 0
map-data-2019.05.07-10.51.52.095_10.jpk-force | 2019.05.07 | 1 | 1.1.0 | 10.51.52.095 | 10 | FN | 190.606 | 0.0802325 | 0.83875 | soft | no protein | 0 | BSA | soft_no_protein_0 | soft_no_protein_0_FN | 1 | 0
map-data-2019.05.07-10.51.52.095_11.jpk-force | 2019.05.07 | 1 | 1.1.0 | 10.51.52.095 | 11 | FN | 62.9154 | 0.0136242 | 0.47459 | soft | no protein | 0 | BSA | soft_no_protein_0 | soft_no_protein_0_FN | 1 | 0
map-data-2019.05.07-10.51.52.095_12.jpk-force | 2019.05.07 | 1 | 1.1.0 | 10.51.52.095 | 12 | FN | 41.4955 | 0.00641597 | 0.39393 | soft | no protein | 0 | BSA | soft_no_protein_0 | soft_no_protein_0_FN | 1 | 0
map-data-2019.05.07-10.51.52.095_13.jpk-force | 2019.05.07 | 1 | 1.1.0 | 10.51.52.095 | 13 | FN | 67.9454 | 0.00914682 | 0.26219 | soft | no protein | 0 | BSA | soft_no_protein_0 | soft_no_protein_0_FN | 1 | 0
map-data-2019.05.07-10.51.52.095_14.jpk-force | 2019.05.07 | 1 | 1.1.0 | 10.51.52.095 | 14 | FN | 134.681 | 0.0505531 | 0.89544 | soft | no protein | 0 | BSA | soft_no_protein_0 | soft_no_protein_0_FN | 1 | 0
map-data-2019.05.07-10.51.52.095_15.jpk-force | 2019.05.07 | 1 | 1.1.0 | 10.51.52.095 | 15 | FN | 116.791 | 0.0406285 | 0.79425 | soft | no protein | 0 | BSA | soft_no_protein_0 | soft_no_protein_0_FN | 1 | 0
map-data-2019.05.07-10.51.52.095_16.jpk-force | 2019.05.07 | 1 | 1.1.0 | 10.51.52.095 | 16 | FN | 31.4685 | 0.000759076 | 0.06875 | soft | no protein | 0 | BSA | soft_no_protein_0 | soft_no_protein_0_FN | 1 | 0
map-data-2019.05.07-10.51.52.095_17.jpk-force | 2019.05.07 | 1 | 1.1.0 | 10.51.52.095 | 17 | FN | 38.7515 | 0.00652374 | 0.33721 | soft | no protein | 0 | BSA | soft_no_protein_0 | soft_no_protein_0_FN | 1 | 0
map-data-2019.05.07-10.51.52.095_18.jpk-force | 2019.05.07 | 1 | 1.1.0 | 10.51.52.095 | 18 | FN | 58.6216 | 0.00986093 | 0.39804 | soft | no protein | 0 | BSA | soft_no_protein_0 | soft_no_protein_0_FN | 1 | 0
map-data-2019.05.07-10.51.52.095_19.jpk-force | 2019.05.07 | 1 | 1.1.0 | 10.51.52.095 | 19 | FN | 126.288 | 0.0246381 | 0.4553 | soft | no protein | 0 | BSA | soft_no_protein_0 | soft_no_protein_0_FN | 1 | 0
map-data-2019.05.07-10.51.52.095_20.jpk-force | 2019.05.07 | 1 | 1.1.0 | 10.51.52.095 | 20 | FN | 30.7564 | 0.000592091 | 0.05061 | soft | no protein | 0 | BSA | soft_no_protein_0 | soft_no_protein_0_FN | 1 | 0
map-data-2019.05.07-10.51.52.095_21.jpk-force | 2019.05.07 | 1 | 1.1.0 | 10.51.52.095 | 21 | FN | 27.8559 | 0.000460608 | 0.06044 | soft | no protein | 0 | BSA | soft_no_protein_0 | soft_no_protein_0_FN | 1 | 0
map-data-2019.05.07-10.51.52.095_22.jpk-force | 2019.05.07 | 1 | 1.1.0 | 10.51.52.095 | 22 | FN | 105.234 | 0.0210374 | 0.50882 | soft | no protein | 0 | BSA | soft_no_protein_0 | soft_no_protein_0_FN | 1 | 0
map-data-2019.05.07-10.51.52.095_23.jpk-force | 2019.05.07 | 1 | 1.1.0 | 10.51.52.095 | 23 | FN | 49.5756 | 0.0119382 | 0.45704 | soft | no protein | 0 | BSA | soft_no_protein_0 | soft_no_protein_0_FN | 1 | 0
map-data-2019.05.07-10.51.52.095_24.jpk-force | 2019.05.07 | 1 | 1.1.0 | 10.51.52.095 | 24 | FN | 226.552 | 0.0898197 | 0.75471 | soft | no protein | 0 | BSA | soft_no_protein_0 | soft_no_protein_0_FN | 1 | 1
map-data-2019.05.07-10.51.52.095_25.jpk-force | 2019.05.07 | 1 | 1.1.0 | 10.51.52.095 | 25 | FN | 65.4398 | 0.0258484 | 0.86762 | soft | no protein | 0 | BSA | soft_no_protein_0 | soft_no_protein_0_FN | 1 | 0
map-data-2019.05.07-10.51.52.095_26.jpk-force | 2019.05.07 | 1 | 1.1.0 | 10.51.52.095 | 26 | FN | 67.2189 | 0.0231143 | 0.666 | soft | no protein | 0 | BSA | soft_no_protein_0 | soft_no_protein_0_FN | 1 | 0
map-data-2019.05.07-10.51.52.095_27.jpk-force | 2019.05.07 | 1 | 1.1.0 | 10.51.52.095 | 27 | FN | 91.9377 | 0.0217159 | 0.48961 | soft | no protein | 0 | BSA | soft_no_protein_0 | soft_no_protein_0_FN | 1 | 0
map-data-2019.05.07-10.51.52.095_28.jpk-force | 2019.05.07 | 1 | 1.1.0 | 10.51.52.095 | 28 | FN | 22.8284 | 0.000250111 | 0.02854 | soft | no protein | 0 | BSA | soft_no_protein_0 | soft_no_protein_0_FN | 1 | 0
map-data-2019.05.07-10.51.52.095_29.jpk-force | 2019.05.07 | 1 | 1.1.0 | 10.51.52.095 | 29 | FN | 40.0433 | 0.00434321 | 0.2576 | soft | no protein | 0 | BSA | soft_no_protein_0 | soft_no_protein_0_FN | 1 | 0
map-data-2019.05.07-10.51.52.095_30.jpk-force | 2019.05.07 | 1 | 1.1.0 | 10.51.52.095 | 30 | FN | 41.9023 | 0.00425974 | 0.22315 | soft | no protein | 0 | BSA | soft_no_protein_0 | soft_no_protein_0_FN | 1 | 0
map-data-2019.05.07-10.51.52.095_31.jpk-force | 2019.05.07 | 1 | 1.1.0 | 10.51.52.095 | 31 | FN | 43.7427 | 0.00514775 | 0.34363 | soft | no protein | 0 | BSA | soft_no_protein_0 | soft_no_protein_0_FN | 1 | 0
map-data-2019.05.07-10.51.52.095_32.jpk-force | 2019.05.07 | 1 | 1.1.0 | 10.51.52.095 | 32 | FN | 28.2764 | 0.000478124 | 0.0414 | soft | no protein | 0 | BSA | soft_no_protein_0 | soft_no_protein_0_FN | 1 | 0
map-data-2019.05.07-10.51.52.095_33.jpk-force | 2019.05.07 | 1 | 1.1.0 | 10.51.52.095 | 33 | FN | 58.1843 | 0.0129629 | 0.55734 | soft | no protein | 0 | BSA | soft_no_protein_0 | soft_no_protein_0_FN | 1 | 0
map-data-2019.05.07-10.51.52.095_34.jpk-force | 2019.05.07 | 1 | 1.1.0 | 10.51.52.095 | 34 | FN | 115.513 | 0.0348381 | 0.60751 | soft | no protein | 0 | BSA | soft_no_protein_0 | soft_no_protein_0_FN | 1 | 0
map-data-2019.05.07-10.51.52.095_35.jpk-force | 2019.05.07 | 1 | 1.1.0 | 10.51.52.095 | 35 | FN | 132.735 | 0.0415898 | 0.6241 | soft | no protein | 0 | BSA | soft_no_protein_0 | soft_no_protein_0_FN | 1 | 0
map-data-2019.05.07-10.51.52.095_36.jpk-force | 2019.05.07 | 1 | 1.1.0 | 10.51.52.095 | 36 | FN | 124.632 | 0.0665507 | 1.23175 | soft | no protein | 0 | BSA | soft_no_protein_0 | soft_no_protein_0_FN | 1 | 0
map-data-2019.05.07-10.51.52.095_37.jpk-force | 2019.05.07 | 1 | 1.1.0 | 10.51.52.095 | 37 | FN | 164.635 | 0.0904434 | 1.25426 | soft | no protein | 0 | BSA | soft_no_protein_0 | soft_no_protein_0_FN | 1 | 0
map-data-2019.05.07-10.51.52.095_38.jpk-force | 2019.05.07 | 1 | 1.1.0 | 10.51.52.095 | 38 | FN | 66.6742 | 0.0158091 | 0.62568 | soft | no protein | 0 | BSA | soft_no_protein_0 | soft_no_protein_0_FN | 1 | 0
map-data-2019.05.07-10.51.52.095_39.jpk-force | 2019.05.07 | 1 | 1.1.0 | 10.51.52.095 | 39 | FN | 280.776 | 0.176214 | 1.59971 | soft | no protein | 0 | BSA | soft_no_protein_0 | soft_no_protein_0_FN | 1 | 0
map-data-2019.05.07-10.51.52.095_40.jpk-force | 2019.05.07 | 1 | 1.1.0 | 10.51.52.095 | 40 | FN | 116.808 | 0.0305707 | 0.51556 | soft | no protein | 0 | BSA | soft_no_protein_0 | soft_no_protein_0_FN | 1 | 0
map-data-2019.05.07-10.51.52.095_41.jpk-force | 2019.05.07 | 1 | 1.1.0 | 10.51.52.095 | 41 | FN | 104.815 | 0.035486 | 0.59997 | soft | no protein | 0 | BSA | soft_no_protein_0 | soft_no_protein_0_FN | 1 | 0
map-data-2019.05.07-10.51.52.095_42.jpk-force | 2019.05.07 | 1 | 1.1.0 | 10.51.52.095 | 42 | FN | 167.108 | 0.0638902 | 0.84906 | soft | no protein | 0 | BSA | soft_no_protein_0 | soft_no_protein_0_FN | 1 | 0
map-data-2019.05.07-10.51.52.095_43.jpk-force | 2019.05.07 | 1 | 1.1.0 | 10.51.52.095 | 43 | FN | 97.7539 | 0.0414427 | 0.88069 | soft | no protein | 0 | BSA | soft_no_protein_0 | soft_no_protein_0_FN | 1 | 0
map-data-2019.05.07-10.51.52.095_44.jpk-force | 2019.05.07 | 1 | 1.1.0 | 10.51.52.095 | 44 | FN | 181.043 | 0.0947307 | 1.09797 | soft | no protein | 0 | BSA | soft_no_protein_0 | soft_no_protein_0_FN | 1 | 0
map-data-2019.05.07-10.51.52.095_45.jpk-force | 2019.05.07 | 1 | 1.1.0 | 10.51.52.095 | 45 | FN | 100.787 | 0.0349995 | 0.86238 | soft | no protein | 0 | BSA | soft_no_protein_0 | soft_no_protein_0_FN | 1 | 0
map-data-2019.05.07-10.51.52.095_46.jpk-force | 2019.05.07 | 1 | 1.1.0 | 10.51.52.095 | 46 | FN | 38.536 | 0.00495389 | 0.28006 | soft | no protein | 0 | BSA | soft_no_protein_0 | soft_no_protein_0_FN | 1 | 0
map-data-2019.05.07-10.51.52.095_47.jpk-force | 2019.05.07 | 1 | 1.1.0 | 10.51.52.095 | 47 | FN | 30.049 | 0.000986305 | 0.06037 | soft | no protein | 0 | BSA | soft_no_protein_0 | soft_no_protein_0_FN | 1 | 0
map-data-2019.05.07-10.51.52.095_48.jpk-force | 2019.05.07 | 1 | 1.1.0 | 10.51.52.095 | 48 | FN | 129.579 | 0.078255 | 1.0757 | soft | no protein | 0 | BSA | soft_no_protein_0 | soft_no_protein_0_FN | 1 | 0
map-data-2019.05.07-10.51.52.095_49.jpk-force | 2019.05.07 | 1 | 1.1.0 | 10.51.52.095 | 49 | FN | 43.2151 | 0.00661478 | 0.27678 | soft | no protein | 0 | BSA | soft_no_protein_0 | soft_no_protein_0_FN | 1 | 0
map-data-2019.05.07-10.51.52.095_50.jpk-force | 2019.05.07 | 1 | 1.1.0 | 10.51.52.095 | 50 | FN | 57.2624 | 0.014914 | 0.51059 | soft | no protein | 0 | BSA | soft_no_protein_0 | soft_no_protein_0_FN | 1 | 0
map-data-2019.05.07-10.51.52.095_51.jpk-force | 2019.05.07 | 1 | 1.1.0 | 10.51.52.095 | 51 | FN | 169.047 | 0.0999736 | 1.35569 | soft | no protein | 0 | BSA | soft_no_protein_0 | soft_no_protein_0_FN | 1 | 0
map-data-2019.05.07-10.51.52.095_52.jpk-force | 2019.05.07 | 1 | 1.1.0 | 10.51.52.095 | 52 | FN | 22.8356 | 0.000891898 | 0.09827 | soft | no protein | 0 | BSA | soft_no_protein_0 | soft_no_protein_0_FN | 1 | 0
map-data-2019.05.07-10.51.52.095_53.jpk-force | 2019.05.07 | 1 | 1.1.0 | 10.51.52.095 | 53 | FN | 55.8679 | 0.00748526 | 0.27379 | soft | no protein | 0 | BSA | soft_no_protein_0 | soft_no_protein_0_FN | 1 | 0
map-data-2019.05.07-10.51.52.095_54.jpk-force | 2019.05.07 | 1 | 1.1.0 | 10.51.52.095 | 54 | FN | 50.4339 | 0.00613619 | 0.26085 | soft | no protein | 0 | BSA | soft_no_protein_0 | soft_no_protein_0_FN | 1 | 0
map-data-2019.05.07-10.51.52.095_55.jpk-force | 2019.05.07 | 1 | 1.1.0 | 10.51.52.095 | 55 | FN | 213.148 | 0.126704 | 1.35859 | soft | no protein | 0 | BSA | soft_no_protein_0 | soft_no_protein_0_FN | 1 | 0
map-data-2019.05.07-10.51.52.095_56.jpk-force | 2019.05.07 | 1 | 1.1.0 | 10.51.52.095 | 56 | FN | 98.5368 | 0.0390317 | 0.91494 | soft | no protein | 0 | BSA | soft_no_protein_0 | soft_no_protein_0_FN | 1 | 0
map-data-2019.05.07-10.51.52.095_57.jpk-force | 2019.05.07 | 1 | 1.1.0 | 10.51.52.095 | 57 | FN | 45.0948 | 0.00601867 | 0.25533 | soft | no protein | 0 | BSA | soft_no_protein_0 | soft_no_protein_0_FN | 1 | 0
map-data-2019.05.07-10.51.52.095_58.jpk-force | 2019.05.07 | 1 | 1.1.0 | 10.51.52.095 | 58 | FN | 101.007 | 0.0495161 | 0.91709 | soft | no protein | 0 | BSA | soft_no_protein_0 | soft_no_protein_0_FN | 1 | 0
map-data-2019.05.07-10.51.52.095_59.jpk-force | 2019.05.07 | 1 | 1.1.0 | 10.51.52.095 | 59 | FN | 71.0113 | 0.0126825 | 0.40455 | soft | no protein | 0 | BSA | soft_no_protein_0 | soft_no_protein_0_FN | 1 | 0
map-data-2019.05.07-10.51.52.095_60.jpk-force | 2019.05.07 | 1 | 1.1.0 | 10.51.52.095 | 60 | FN | 101.414 | 0.0279718 | 0.62745 | soft | no protein | 0 | BSA | soft_no_protein_0 | soft_no_protein_0_FN | 1 | 0
map-data-2019.05.07-10.51.52.095_61.jpk-force | 2019.05.07 | 1 | 1.1.0 | 10.51.52.095 | 61 | FN | 28.5539 | 0.000880522 | 0.09876 | soft | no protein | 0 | BSA | soft_no_protein_0 | soft_no_protein_0_FN | 1 | 0
map-data-2019.05.07-10.51.52.095_62.jpk-force | 2019.05.07 | 1 | 1.1.0 | 10.51.52.095 | 62 | FN | 50.2027 | 0.00626627 | 0.37068 | soft | no protein | 0 | BSA | soft_no_protein_0 | soft_no_protein_0_FN | 1 | 0
map-data-2019.05.07-10.51.52.095_63.jpk-force | 2019.05.07 | 1 | 1.1.0 | 10.51.52.095 | 63 | FN | 128.475 | 0.0573962 | 1.01306 | soft | no protein | 0 | BSA | soft_no_protein_0 | soft_no_protein_0_FN | 1 | 0
map-data-2019.05.07-12.06.40.163_00.jpk-force | 2019.05.07 | 1 | 1.1.0 | 12.06.40.163 | 0 | FN | 57.8422 | 0.00849957 | 0.32231 | soft | no protein | 0 | BSA | soft_no_protein_0 | soft_no_protein_0_FN | 1 | 0
map-data-2019.05.07-12.06.40.163_01.jpk-force | 2019.05.07 | 1 | 1.1.0 | 12.06.40.163 | 1 | FN | 113.959 | 0.0469023 | 0.80184 | soft | no protein | 0 | BSA | soft_no_protein_0 | soft_no_protein_0_FN | 1 | 0
map-data-2019.05.07-12.06.40.163_02.jpk-force | 2019.05.07 | 1 | 1.1.0 | 12.06.40.163 | 2 | FN | 71.9783 | 0.0118127 | 0.39672 | soft | no protein | 0 | BSA | soft_no_protein_0 | soft_no_protein_0_FN | 1 | 0
map-data-2019.05.07-12.06.40.163_03.jpk-force | 2019.05.07 | 1 | 1.1.0 | 12.06.40.163 | 3 | FN | 42.927 | 0.000478723 | 0.04034 | soft | no protein | 0 | BSA | soft_no_protein_0 | soft_no_protein_0_FN | 1 | 0
map-data-2019.05.07-12.06.40.163_04.jpk-force | 2019.05.07 | 1 | 1.1.0 | 12.06.40.163 | 4 | FN | 28.9967 | 0.00029302 | 0.03476 | soft | no protein | 0 | BSA | soft_no_protein_0 | soft_no_protein_0_FN | 1 | 0
map-data-2019.05.07-12.06.40.163_05.jpk-force | 2019.05.07 | 1 | 1.1.0 | 12.06.40.163 | 5 | FN | 98.1976 | 0.0021389 | 0.10423 | soft | no protein | 0 | BSA | soft_no_protein_0 | soft_no_protein_0_FN | 1 | 0
map-data-2019.05.07-12.06.40.163_06.jpk-force | 2019.05.07 | 1 | 1.1.0 | 12.06.40.163 | 6 | FN | 117.486 | 0.00271018 | 0.14724 | soft | no protein | 0 | BSA | soft_no_protein_0 | soft_no_protein_0_FN | 1 | 0
map-data-2019.05.07-12.06.40.163_07.jpk-force | 2019.05.07 | 1 | 1.1.0 | 12.06.40.163 | 7 | FN | 108.273 | 0.00391354 | 0.18027 | soft | no protein | 0 | BSA | soft_no_protein_0 | soft_no_protein_0_FN | 1 | 0
map-data-2019.05.07-12.06.40.163_08.jpk-force | 2019.05.07 | 1 | 1.1.0 | 12.06.40.163 | 8 | FN | 70.3575 | 0.013162 | 0.41136 | soft | no protein | 0 | BSA | soft_no_protein_0 | soft_no_protein_0_FN | 1 | 0
map-data-2019.05.07-12.06.40.163_09.jpk-force | 2019.05.07 | 1 | 1.1.0 | 12.06.40.163 | 9 | FN | 127.099 | 0.0278513 | 0.6333 | soft | no protein | 0 | BSA | soft_no_protein_0 | soft_no_protein_0_FN | 1 | 0
map-data-2019.05.07-12.06.40.163_10.jpk-force | 2019.05.07 | 1 | 1.1.0 | 12.06.40.163 | 10 | FN | 37.3718 | 0.00110744 | 0.0902 | soft | no protein | 0 | BSA | soft_no_protein_0 | soft_no_protein_0_FN | 1 | 0
map-data-2019.05.07-12.06.40.163_11.jpk-force | 2019.05.07 | 1 | 1.1.0 | 12.06.40.163 | 11 | FN | 31.4274 | 0.000503295 | 0.04867 | soft | no protein | 0 | BSA | soft_no_protein_0 | soft_no_protein_0_FN | 1 | 0
map-data-2019.05.07-12.06.40.163_12.jpk-force | 2019.05.07 | 1 | 1.1.0 | 12.06.40.163 | 12 | FN | 43.8136 | 0.00190038 | 0.1166 | soft | no protein | 0 | BSA | soft_no_protein_0 | soft_no_protein_0_FN | 1 | 0
map-data-2019.05.07-12.06.40.163_13.jpk-force | 2019.05.07 | 1 | 1.1.0 | 12.06.40.163 | 13 | FN | 197.752 | 0.0928477 | 1.15582 | soft | no protein | 0 | BSA | soft_no_protein_0 | soft_no_protein_0_FN | 1 | 0
map-data-2019.05.07-12.06.40.163_14.jpk-force | 2019.05.07 | 1 | 1.1.0 | 12.06.40.163 | 14 | FN | 45.8364 | 0.00215236 | 0.10019 | soft | no protein | 0 | BSA | soft_no_protein_0 | soft_no_protein_0_FN | 1 | 0
map-data-2019.05.07-12.06.40.163_15.jpk-force | 2019.05.07 | 1 | 1.1.0 | 12.06.40.163 | 15 | FN | 52.5548 | 0.00825485 | 0.30676 | soft | no protein | 0 | BSA | soft_no_protein_0 | soft_no_protein_0_FN | 1 | 0
map-data-2019.05.07-12.06.40.163_16.jpk-force | 2019.05.07 | 1 | 1.1.0 | 12.06.40.163 | 16 | FN | 76.7815 | 0.0122573 | 0.37383 | soft | no protein | 0 | BSA | soft_no_protein_0 | soft_no_protein_0_FN | 1 | 0
map-data-2019.05.07-12.06.40.163_17.jpk-force | 2019.05.07 | 1 | 1.1.0 | 12.06.40.163 | 17 | FN | 78.478 | 0.0265403 | 0.7169 | soft | no protein | 0 | BSA | soft_no_protein_0 | soft_no_protein_0_FN | 1 | 0
map-data-2019.05.07-12.06.40.163_18.jpk-force | 2019.05.07 | 1 | 1.1.0 | 12.06.40.163 | 18 | FN | 37.1901 | 0.000945682 | 0.06906 | soft | no protein | 0 | BSA | soft_no_protein_0 | soft_no_protein_0_FN | 1 | 0
map-data-2019.05.07-12.06.40.163_19.jpk-force | 2019.05.07 | 1 | 1.1.0 | 12.06.40.163 | 19 | FN | 51.9702 | 0.0014231 | 0.10736 | soft | no protein | 0 | BSA | soft_no_protein_0 | soft_no_protein_0_FN | 1 | 0
map-data-2019.05.07-12.06.40.163_20.jpk-force | 2019.05.07 | 1 | 1.1.0 | 12.06.40.163 | 20 | FN | 62.6855 | 0.00905277 | 0.34603 | soft | no protein | 0 | BSA | soft_no_protein_0 | soft_no_protein_0_FN | 1 | 0
map-data-2019.05.07-12.06.40.163_21.jpk-force | 2019.05.07 | 1 | 1.1.0 | 12.06.40.163 | 21 | FN | 88.4019 | 0.0244386 | 0.60263 | soft | no protein | 0 | BSA | soft_no_protein_0 | soft_no_protein_0_FN | 1 | 0
map-data-2019.05.07-12.06.40.163_22.jpk-force | 2019.05.07 | 1 | 1.1.0 | 12.06.40.163 | 22 | FN | 144.044 | 0.0656615 | 0.81229 | soft | no protein | 0 | BSA | soft_no_protein_0 | soft_no_protein_0_FN | 1 | 0
map-data-2019.05.07-12.06.40.163_23.jpk-force | 2019.05.07 | 1 | 1.1.0 | 12.06.40.163 | 23 | FN | 44.2236 | 0.000335984 | 0.0303 | soft | no protein | 0 | BSA | soft_no_protein_0 | soft_no_protein_0_FN | 1 | 0
map-data-2019.05.07-12.06.40.163_24.jpk-force | 2019.05.07 | 1 | 1.1.0 | 12.06.40.163 | 24 | FN | 36.3122 | 0.00133303 | 0.0985 | soft | no protein | 0 | BSA | soft_no_protein_0 | soft_no_protein_0_FN | 1 | 0
map-data-2019.05.07-12.06.40.163_25.jpk-force | 2019.05.07 | 1 | 1.1.0 | 12.06.40.163 | 25 | FN | 70.4103 | 0.0139071 | 0.4164 | soft | no protein | 0 | BSA | soft_no_protein_0 | soft_no_protein_0_FN | 1 | 0
map-data-2019.05.07-12.06.40.163_26.jpk-force | 2019.05.07 | 1 | 1.1.0 | 12.06.40.163 | 26 | FN | 34.5564 | 0.000574874 | 0.04278 | soft | no protein | 0 | BSA | soft_no_protein_0 | soft_no_protein_0_FN | 1 | 0
map-data-2019.05.07-12.06.40.163_27.jpk-force | 2019.05.07 | 1 | 1.1.0 | 12.06.40.163 | 27 | FN | 32.0989 | 0.000537059 | 0.075 | soft | no protein | 0 | BSA | soft_no_protein_0 | soft_no_protein_0_FN | 1 | 0
map-data-2019.05.07-12.06.40.163_28.jpk-force | 2019.05.07 | 1 | 1.1.0 | 12.06.40.163 | 28 | FN | 54.4019 | 0.00779638 | 0.26568 | soft | no protein | 0 | BSA | soft_no_protein_0 | soft_no_protein_0_FN | 1 | 0
map-data-2019.05.07-12.06.40.163_29.jpk-force | 2019.05.07 | 1 | 1.1.0 | 12.06.40.163 | 29 | FN | 41.1302 | 0.00116006 | 0.06372 | soft | no protein | 0 | BSA | soft_no_protein_0 | soft_no_protein_0_FN | 1 | 0
map-data-2019.05.07-12.06.40.163_30.jpk-force | 2019.05.07 | 1 | 1.1.0 | 12.06.40.163 | 30 | FN | 36.6579 | 0.000525626 | 0.04326 | soft | no protein | 0 | BSA | soft_no_protein_0 | soft_no_protein_0_FN | 1 | 0
map-data-2019.05.07-12.06.40.163_31.jpk-force | 2019.05.07 | 1 | 1.1.0 | 12.06.40.163 | 31 | FN | 34.4862 | 0.000560792 | 0.04244 | soft | no protein | 0 | BSA | soft_no_protein_0 | soft_no_protein_0_FN | 1 | 0
map-data-2019.05.07-12.06.40.163_32.jpk-force | 2019.05.07 | 1 | 1.1.0 | 12.06.40.163 | 32 | FN | 34.6271 | 0.000261838 | 0.0461 | soft | no protein | 0 | BSA | soft_no_protein_0 | soft_no_protein_0_FN | 1 | 0
map-data-2019.05.07-12.06.40.163_33.jpk-force | 2019.05.07 | 1 | 1.1.0 | 12.06.40.163 | 33 | FN | 30.0786 | 0.000365962 | 0.0402 | soft | no protein | 0 | BSA | soft_no_protein_0 | soft_no_protein_0_FN | 1 | 0
map-data-2019.05.07-12.06.40.163_34.jpk-force | 2019.05.07 | 1 | 1.1.0 | 12.06.40.163 | 34 | FN | 38.7274 | 0.00434993 | 0.25167 | soft | no protein | 0 | BSA | soft_no_protein_0 | soft_no_protein_0_FN | 1 | 0
map-data-2019.05.07-12.06.40.163_35.jpk-force | 2019.05.07 | 1 | 1.1.0 | 12.06.40.163 | 35 | FN | 33.1574 | 0.000276282 | 0.0264 | soft | no protein | 0 | BSA | soft_no_protein_0 | soft_no_protein_0_FN | 1 | 0
map-data-2019.05.07-12.06.40.163_36.jpk-force | 2019.05.07 | 1 | 1.1.0 | 12.06.40.163 | 36 | FN | 54.5545 | 0.0101832 | 0.40193 | soft | no protein | 0 | BSA | soft_no_protein_0 | soft_no_protein_0_FN | 1 | 0
map-data-2019.05.07-12.06.40.163_37.jpk-force | 2019.05.07 | 1 | 1.1.0 | 12.06.40.163 | 37 | FN | 117.98 | 0.0213855 | 0.38004 | soft | no protein | 0 | BSA | soft_no_protein_0 | soft_no_protein_0_FN | 1 | 0
map-data-2019.05.07-12.06.40.163_38.jpk-force | 2019.05.07 | 1 | 1.1.0 | 12.06.40.163 | 38 | FN | 74.754 | 0.0144873 | 0.46465 | soft | no protein | 0 | BSA | soft_no_protein_0 | soft_no_protein_0_FN | 1 | 0
map-data-2019.05.07-12.06.40.163_39.jpk-force | 2019.05.07 | 1 | 1.1.0 | 12.06.40.163 | 39 | FN | 46.4989 | 0.00279789 | 0.11917 | soft | no protein | 0 | BSA | soft_no_protein_0 | soft_no_protein_0_FN | 1 | 0
map-data-2019.05.07-12.06.40.163_40.jpk-force | 2019.05.07 | 1 | 1.1.0 | 12.06.40.163 | 40 | FN | 63.7072 | 0.00822797 | 0.33668 | soft | no protein | 0 | BSA | soft_no_protein_0 | soft_no_protein_0_FN | 1 | 0
map-data-2019.05.07-12.06.40.163_41.jpk-force | 2019.05.07 | 1 | 1.1.0 | 12.06.40.163 | 41 | FN | 179.568 | 0.0677704 | 0.70802 | soft | no protein | 0 | BSA | soft_no_protein_0 | soft_no_protein_0_FN | 1 | 0
map-data-2019.05.07-12.06.40.163_42.jpk-force | 2019.05.07 | 1 | 1.1.0 | 12.06.40.163 | 42 | FN | 83.8503 | 0.0195779 | 0.5279 | soft | no protein | 0 | BSA | soft_no_protein_0 | soft_no_protein_0_FN | 1 | 0
map-data-2019.05.07-12.06.40.163_43.jpk-force | 2019.05.07 | 1 | 1.1.0 | 12.06.40.163 | 43 | FN | 196.562 | 0.0915817 | 0.99246 | soft | no protein | 0 | BSA | soft_no_protein_0 | soft_no_protein_0_FN | 1 | 0
map-data-2019.05.07-12.06.40.163_44.jpk-force | 2019.05.07 | 1 | 1.1.0 | 12.06.40.163 | 44 | FN | 53.102 | 0.00836478 | 0.33438 | soft | no protein | 0 | BSA | soft_no_protein_0 | soft_no_protein_0_FN | 1 | 0
map-data-2019.05.07-12.06.40.163_45.jpk-force | 2019.05.07 | 1 | 1.1.0 | 12.06.40.163 | 45 | FN | 146.229 | 0.039815 | 0.56005 | soft | no protein | 0 | BSA | soft_no_protein_0 | soft_no_protein_0_FN | 1 | 0
map-data-2019.05.07-12.06.40.163_46.jpk-force | 2019.05.07 | 1 | 1.1.0 | 12.06.40.163 | 46 | FN | 32.5993 | 0.00124207 | 0.07616 | soft | no protein | 0 | BSA | soft_no_protein_0 | soft_no_protein_0_FN | 1 | 0
map-data-2019.05.07-12.06.40.163_47.jpk-force | 2019.05.07 | 1 | 1.1.0 | 12.06.40.163 | 47 | FN | 56.8347 | 0.00775812 | 0.29818 | soft | no protein | 0 | BSA | soft_no_protein_0 | soft_no_protein_0_FN | 1 | 0
map-data-2019.05.07-12.06.40.163_48.jpk-force | 2019.05.07 | 1 | 1.1.0 | 12.06.40.163 | 48 | FN | 60.7743 | 0.0193033 | 0.79084 | soft | no protein | 0 | BSA | soft_no_protein_0 | soft_no_protein_0_FN | 1 | 0
map-data-2019.05.07-12.06.40.163_49.jpk-force | 2019.05.07 | 1 | 1.1.0 | 12.06.40.163 | 49 | FN | 185.207 | 0.0439707 | 0.50796 | soft | no protein | 0 | BSA | soft_no_protein_0 | soft_no_protein_0_FN | 1 | 0
map-data-2019.05.07-12.06.40.163_50.jpk-force | 2019.05.07 | 1 | 1.1.0 | 12.06.40.163 | 50 | FN | 184.379 | 0.0634725 | 0.9879 | soft | no protein | 0 | BSA | soft_no_protein_0 | soft_no_protein_0_FN | 1 | 0
map-data-2019.05.07-12.06.40.163_51.jpk-force | 2019.05.07 | 1 | 1.1.0 | 12.06.40.163 | 51 | FN | 57.2289 | 0.00869445 | 0.41506 | soft | no protein | 0 | BSA | soft_no_protein_0 | soft_no_protein_0_FN | 1 | 0
map-data-2019.05.07-12.06.40.163_52.jpk-force | 2019.05.07 | 1 | 1.1.0 | 12.06.40.163 | 52 | FN | 64.3165 | 0.0102096 | 0.30559 | soft | no protein | 0 | BSA | soft_no_protein_0 | soft_no_protein_0_FN | 1 | 0
map-data-2019.05.07-12.06.40.163_53.jpk-force | 2019.05.07 | 1 | 1.1.0 | 12.06.40.163 | 53 | FN | 31.6635 | 0.000466971 | 0.0496 | soft | no protein | 0 | BSA | soft_no_protein_0 | soft_no_protein_0_FN | 1 | 0
map-data-2019.05.07-12.06.40.163_54.jpk-force | 2019.05.07 | 1 | 1.1.0 | 12.06.40.163 | 54 | FN | 35.0685 | 0.000543342 | 0.04207 | soft | no protein | 0 | BSA | soft_no_protein_0 | soft_no_protein_0_FN | 1 | 0
map-data-2019.05.07-12.06.40.163_55.jpk-force | 2019.05.07 | 1 | 1.1.0 | 12.06.40.163 | 55 | FN | 61.4345 | 0.0102007 | 0.35406 | soft | no protein | 0 | BSA | soft_no_protein_0 | soft_no_protein_0_FN | 1 | 0
map-data-2019.05.07-12.06.40.163_56.jpk-force | 2019.05.07 | 1 | 1.1.0 | 12.06.40.163 | 56 | FN | 293.469 | 0.126723 | 1.11214 | soft | no protein | 0 | BSA | soft_no_protein_0 | soft_no_protein_0_FN | 1 | 1
map-data-2019.05.07-12.06.40.163_57.jpk-force | 2019.05.07 | 1 | 1.1.0 | 12.06.40.163 | 57 | FN | 45.8846 | 0.0093454 | 0.50468 | soft | no protein | 0 | BSA | soft_no_protein_0 | soft_no_protein_0_FN | 1 | 0
map-data-2019.05.07-12.06.40.163_58.jpk-force | 2019.05.07 | 1 | 1.1.0 | 12.06.40.163 | 58 | FN | 48.8231 | 0.00382566 | 0.17056 | soft | no protein | 0 | BSA | soft_no_protein_0 | soft_no_protein_0_FN | 1 | 0
map-data-2019.05.07-12.06.40.163_59.jpk-force | 2019.05.07 | 1 | 1.1.0 | 12.06.40.163 | 59 | FN | 135.562 | 0.0443961 | 0.63037 | soft | no protein | 0 | BSA | soft_no_protein_0 | soft_no_protein_0_FN | 1 | 0
map-data-2019.05.07-12.06.40.163_60.jpk-force | 2019.05.07 | 1 | 1.1.0 | 12.06.40.163 | 60 | FN | 34.1326 | 0.000239155 | 0.024 | soft | no protein | 0 | BSA | soft_no_protein_0 | soft_no_protein_0_FN | 1 | 0
map-data-2019.05.07-12.06.40.163_61.jpk-force | 2019.05.07 | 1 | 1.1.0 | 12.06.40.163 | 61 | FN | 38.6983 | 0.000304799 | 0.0263 | soft | no protein | 0 | BSA | soft_no_protein_0 | soft_no_protein_0_FN | 1 | 0
map-data-2019.05.07-12.06.40.163_62.jpk-force | 2019.05.07 | 1 | 1.1.0 | 12.06.40.163 | 62 | FN | 59.1913 | 0.00642111 | 0.23817 | soft | no protein | 0 | BSA | soft_no_protein_0 | soft_no_protein_0_FN | 1 | 0
map-data-2019.05.07-12.06.40.163_63.jpk-force | 2019.05.07 | 1 | 1.1.0 | 12.06.40.163 | 63 | FN | 67.727 | 0.00552884 | 0.16071 | soft | no protein | 0 | BSA | soft_no_protein_0 | soft_no_protein_0_FN | 1 | 0
map-data-2019.05.07-13.14.32.726_00.jpk-force | 2019.05.07 | 1 | 1.1.0 | 13.14.32.726 | 0 | FN | 47.1824 | 0.00368561 | 0.19914 | soft | no protein | 0 | BSA | soft_no_protein_0 | soft_no_protein_0_FN | 1 | 0
map-data-2019.05.07-13.14.32.726_01.jpk-force | 2019.05.07 | 1 | 1.1.0 | 13.14.32.726 | 1 | FN | 50.6035 | 0.00530933 | 0.24416 | soft | no protein | 0 | BSA | soft_no_protein_0 | soft_no_protein_0_FN | 1 | 0
map-data-2019.05.07-13.14.32.726_02.jpk-force | 2019.05.07 | 1 | 1.1.0 | 13.14.32.726 | 2 | FN | 40.4518 | 0.00211009 | 0.12755 | soft | no protein | 0 | BSA | soft_no_protein_0 | soft_no_protein_0_FN | 1 | 0
map-data-2019.05.07-13.14.32.726_03.jpk-force | 2019.05.07 | 1 | 1.1.0 | 13.14.32.726 | 3 | FN | 77.1993 | 0.0151992 | 0.39857 | soft | no protein | 0 | BSA | soft_no_protein_0 | soft_no_protein_0_FN | 1 | 0
map-data-2019.05.07-13.14.32.726_04.jpk-force | 2019.05.07 | 1 | 1.1.0 | 13.14.32.726 | 4 | FN | 36.2678 | 0.00134788 | 0.06727 | soft | no protein | 0 | BSA | soft_no_protein_0 | soft_no_protein_0_FN | 1 | 0
map-data-2019.05.07-13.14.32.726_05.jpk-force | 2019.05.07 | 1 | 1.1.0 | 13.14.32.726 | 5 | FN | 190.679 | 0.0882738 | 0.85743 | soft | no protein | 0 | BSA | soft_no_protein_0 | soft_no_protein_0_FN | 1 | 0
map-data-2019.05.07-13.14.32.726_06.jpk-force | 2019.05.07 | 1 | 1.1.0 | 13.14.32.726 | 6 | FN | 45.7298 | 0.00123907 | 0.0639 | soft | no protein | 0 | BSA | soft_no_protein_0 | soft_no_protein_0_FN | 1 | 0
map-data-2019.05.07-13.14.32.726_07.jpk-force | 2019.05.07 | 1 | 1.1.0 | 13.14.32.726 | 7 | FN | 71.3977 | 0.018315 | 0.57247 | soft | no protein | 0 | BSA | soft_no_protein_0 | soft_no_protein_0_FN | 1 | 0
map-data-2019.05.07-13.14.32.726_08.jpk-force | 2019.05.07 | 1 | 1.1.0 | 13.14.32.726 | 8 | FN | 54.8588 | 0.00452012 | 0.17463 | soft | no protein | 0 | BSA | soft_no_protein_0 | soft_no_protein_0_FN | 1 | 0
map-data-2019.05.07-13.14.32.726_09.jpk-force | 2019.05.07 | 1 | 1.1.0 | 13.14.32.726 | 9 | FN | 64.9987 | 0.00680507 | 0.24041 | soft | no protein | 0 | BSA | soft_no_protein_0 | soft_no_protein_0_FN | 1 | 0
map-data-2019.05.07-13.14.32.726_10.jpk-force | 2019.05.07 | 1 | 1.1.0 | 13.14.32.726 | 10 | FN | 45.1949 | 0.0040626 | 0.20214 | soft | no protein | 0 | BSA | soft_no_protein_0 | soft_no_protein_0_FN | 1 | 0
map-data-2019.05.07-13.14.32.726_11.jpk-force | 2019.05.07 | 1 | 1.1.0 | 13.14.32.726 | 11 | FN | 33.302 | 0.000405408 | 0.03995 | soft | no protein | 0 | BSA | soft_no_protein_0 | soft_no_protein_0_FN | 1 | 0
map-data-2019.05.07-13.14.32.726_12.jpk-force | 2019.05.07 | 1 | 1.1.0 | 13.14.32.726 | 12 | FN | 73.4417 | 0.0103229 | 0.37669 | soft | no protein | 0 | BSA | soft_no_protein_0 | soft_no_protein_0_FN | 1 | 0
map-data-2019.05.07-13.14.32.726_13.jpk-force | 2019.05.07 | 1 | 1.1.0 | 13.14.32.726 | 13 | FN | 53.8899 | 0.00711267 | 0.27368 | soft | no protein | 0 | BSA | soft_no_protein_0 | soft_no_protein_0_FN | 1 | 0
map-data-2019.05.07-13.14.32.726_14.jpk-force | 2019.05.07 | 1 | 1.1.0 | 13.14.32.726 | 14 | FN | 32.6023 | 0.000687074 | 0.05035 | soft | no protein | 0 | BSA | soft_no_protein_0 | soft_no_protein_0_FN | 1 | 0
map-data-2019.05.07-13.14.32.726_15.jpk-force | 2019.05.07 | 1 | 1.1.0 | 13.14.32.726 | 15 | FN | 43.3225 | 0.00229562 | 0.14295 | soft | no protein | 0 | BSA | soft_no_protein_0 | soft_no_protein_0_FN | 1 | 0
map-data-2019.05.07-13.14.32.726_16.jpk-force | 2019.05.07 | 1 | 1.1.0 | 13.14.32.726 | 16 | FN | 120.402 | 0.0309293 | 0.50047 | soft | no protein | 0 | BSA | soft_no_protein_0 | soft_no_protein_0_FN | 1 | 0
map-data-2019.05.07-13.14.32.726_17.jpk-force | 2019.05.07 | 1 | 1.1.0 | 13.14.32.726 | 17 | FN | 45.6803 | 0.00380719 | 0.1735 | soft | no protein | 0 | BSA | soft_no_protein_0 | soft_no_protein_0_FN | 1 | 0
map-data-2019.05.07-13.14.32.726_18.jpk-force | 2019.05.07 | 1 | 1.1.0 | 13.14.32.726 | 18 | FN | 56.2203 | 0.00518064 | 0.25767 | soft | no protein | 0 | BSA | soft_no_protein_0 | soft_no_protein_0_FN | 1 | 0
map-data-2019.05.07-13.14.32.726_19.jpk-force | 2019.05.07 | 1 | 1.1.0 | 13.14.32.726 | 19 | FN | 50.5586 | 0.00234034 | 0.10282 | soft | no protein | 0 | BSA | soft_no_protein_0 | soft_no_protein_0_FN | 1 | 0
map-data-2019.05.07-13.14.32.726_20.jpk-force | 2019.05.07 | 1 | 1.1.0 | 13.14.32.726 | 20 | FN | 41.9291 | 0.000833994 | 0.06191 | soft | no protein | 0 | BSA | soft_no_protein_0 | soft_no_protein_0_FN | 1 | 0
map-data-2019.05.07-13.14.32.726_21.jpk-force | 2019.05.07 | 1 | 1.1.0 | 13.14.32.726 | 21 | FN | 51.7498 | 0.00759386 | 0.33647 | soft | no protein | 0 | BSA | soft_no_protein_0 | soft_no_protein_0_FN | 1 | 0
map-data-2019.05.07-13.14.32.726_22.jpk-force | 2019.05.07 | 1 | 1.1.0 | 13.14.32.726 | 22 | FN | 44.7653 | 0.00375012 | 0.22792 | soft | no protein | 0 | BSA | soft_no_protein_0 | soft_no_protein_0_FN | 1 | 0
map-data-2019.05.07-13.14.32.726_23.jpk-force | 2019.05.07 | 1 | 1.1.0 | 13.14.32.726 | 23 | FN | 154.568 | 0.0493649 | 0.6936 | soft | no protein | 0 | BSA | soft_no_protein_0 | soft_no_protein_0_FN | 1 | 0
map-data-2019.05.07-13.14.32.726_24.jpk-force | 2019.05.07 | 1 | 1.1.0 | 13.14.32.726 | 24 | FN | 40.4466 | 0.000490467 | 0.04116 | soft | no protein | 0 | BSA | soft_no_protein_0 | soft_no_protein_0_FN | 1 | 0
map-data-2019.05.07-13.14.32.726_25.jpk-force | 2019.05.07 | 1 | 1.1.0 | 13.14.32.726 | 25 | FN | 42.5257 | 0.00279143 | 0.14206 | soft | no protein | 0 | BSA | soft_no_protein_0 | soft_no_protein_0_FN | 1 | 0
map-data-2019.05.07-13.14.32.726_26.jpk-force | 2019.05.07 | 1 | 1.1.0 | 13.14.32.726 | 26 | FN | 245.55 | 0.000416279 | 0.00968 | soft | no protein | 0 | BSA | soft_no_protein_0 | soft_no_protein_0_FN | 1 | 0
map-data-2019.05.07-13.14.32.726_27.jpk-force | 2019.05.07 | 1 | 1.1.0 | 13.14.32.726 | 27 | FN | 64.1304 | 0.00724221 | 0.2659 | soft | no protein | 0 | BSA | soft_no_protein_0 | soft_no_protein_0_FN | 1 | 0
map-data-2019.05.07-13.14.32.726_28.jpk-force | 2019.05.07 | 1 | 1.1.0 | 13.14.32.726 | 28 | FN | 70.3347 | 0.0121622 | 0.34088 | soft | no protein | 0 | BSA | soft_no_protein_0 | soft_no_protein_0_FN | 1 | 0
map-data-2019.05.07-13.14.32.726_29.jpk-force | 2019.05.07 | 1 | 1.1.0 | 13.14.32.726 | 29 | FN | 157.553 | 0.0587931 | 0.74149 | soft | no protein | 0 | BSA | soft_no_protein_0 | soft_no_protein_0_FN | 1 | 0
map-data-2019.05.07-13.14.32.726_30.jpk-force | 2019.05.07 | 1 | 1.1.0 | 13.14.32.726 | 30 | FN | 42.6463 | 0.00386927 | 0.20768 | soft | no protein | 0 | BSA | soft_no_protein_0 | soft_no_protein_0_FN | 1 | 0
map-data-2019.05.07-13.14.32.726_31.jpk-force | 2019.05.07 | 1 | 1.1.0 | 13.14.32.726 | 31 | FN | 130.655 | 0.0357189 | 0.54821 | soft | no protein | 0 | BSA | soft_no_protein_0 | soft_no_protein_0_FN | 1 | 0
map-data-2019.05.07-13.14.32.726_32.jpk-force | 2019.05.07 | 1 | 1.1.0 | 13.14.32.726 | 32 | FN | 34.7149 | 0.00053697 | 0.0551 | soft | no protein | 0 | BSA | soft_no_protein_0 | soft_no_protein_0_FN | 1 | 0
map-data-2019.05.07-13.14.32.726_33.jpk-force | 2019.05.07 | 1 | 1.1.0 | 13.14.32.726 | 33 | FN | 31.6142 | 0.00165832 | 0.10673 | soft | no protein | 0 | BSA | soft_no_protein_0 | soft_no_protein_0_FN | 1 | 0
map-data-2019.05.07-13.14.32.726_34.jpk-force | 2019.05.07 | 1 | 1.1.0 | 13.14.32.726 | 34 | FN | 31.3734 | 0.000634089 | 0.0754 | soft | no protein | 0 | BSA | soft_no_protein_0 | soft_no_protein_0_FN | 1 | 0
map-data-2019.05.07-13.14.32.726_35.jpk-force | 2019.05.07 | 1 | 1.1.0 | 13.14.32.726 | 35 | FN | 152.709 | 0.0779883 | 1.07448 | soft | no protein | 0 | BSA | soft_no_protein_0 | soft_no_protein_0_FN | 1 | 0
map-data-2019.05.07-13.14.32.726_36.jpk-force | 2019.05.07 | 1 | 1.1.0 | 13.14.32.726 | 36 | FN | 65.8904 | 0.0053727 | 0.22962 | soft | no protein | 0 | BSA | soft_no_protein_0 | soft_no_protein_0_FN | 1 | 0
map-data-2019.05.07-13.14.32.726_37.jpk-force | 2019.05.07 | 1 | 1.1.0 | 13.14.32.726 | 37 | FN | 143.865 | 0.105034 | 1.30487 | soft | no protein | 0 | BSA | soft_no_protein_0 | soft_no_protein_0_FN | 1 | 0
map-data-2019.05.07-13.14.32.726_38.jpk-force | 2019.05.07 | 1 | 1.1.0 | 13.14.32.726 | 38 | FN | 176.086 | 0.0611266 | 0.66297 | soft | no protein | 0 | BSA | soft_no_protein_0 | soft_no_protein_0_FN | 1 | 0
map-data-2019.05.07-13.14.32.726_39.jpk-force | 2019.05.07 | 1 | 1.1.0 | 13.14.32.726 | 39 | FN | 31.9162 | 0.000336785 | 0.0501 | soft | no protein | 0 | BSA | soft_no_protein_0 | soft_no_protein_0_FN | 1 | 0
map-data-2019.05.07-13.14.32.726_40.jpk-force | 2019.05.07 | 1 | 1.1.0 | 13.14.32.726 | 40 | FN | 30.3169 | 0.000748904 | 0.07214 | soft | no protein | 0 | BSA | soft_no_protein_0 | soft_no_protein_0_FN | 1 | 0
map-data-2019.05.07-13.14.32.726_41.jpk-force | 2019.05.07 | 1 | 1.1.0 | 13.14.32.726 | 41 | FN | 158.337 | 0.102519 | 1.25681 | soft | no protein | 0 | BSA | soft_no_protein_0 | soft_no_protein_0_FN | 1 | 0
map-data-2019.05.07-13.14.32.726_42.jpk-force | 2019.05.07 | 1 | 1.1.0 | 13.14.32.726 | 42 | FN | 40.4613 | 0.0038232 | 0.19799 | soft | no protein | 0 | BSA | soft_no_protein_0 | soft_no_protein_0_FN | 1 | 0
map-data-2019.05.07-13.14.32.726_43.jpk-force | 2019.05.07 | 1 | 1.1.0 | 13.14.32.726 | 43 | FN | 36.2148 | 0.000687656 | 0.06134 | soft | no protein | 0 | BSA | soft_no_protein_0 | soft_no_protein_0_FN | 1 | 0
map-data-2019.05.07-13.14.32.726_44.jpk-force | 2019.05.07 | 1 | 1.1.0 | 13.14.32.726 | 44 | FN | 115.936 | 0.0468275 | 0.87409 | soft | no protein | 0 | BSA | soft_no_protein_0 | soft_no_protein_0_FN | 1 | 0
map-data-2019.05.07-13.14.32.726_45.jpk-force | 2019.05.07 | 1 | 1.1.0 | 13.14.32.726 | 45 | FN | 35.001 | 0.000352492 | 0.03456 | soft | no protein | 0 | BSA | soft_no_protein_0 | soft_no_protein_0_FN | 1 | 0
map-data-2019.05.07-13.14.32.726_46.jpk-force | 2019.05.07 | 1 | 1.1.0 | 13.14.32.726 | 46 | FN | 146.157 | 0.047727 | 0.72321 | soft | no protein | 0 | BSA | soft_no_protein_0 | soft_no_protein_0_FN | 1 | 0
map-data-2019.05.07-13.14.32.726_47.jpk-force | 2019.05.07 | 1 | 1.1.0 | 13.14.32.726 | 47 | FN | 132.721 | 0.0498271 | 0.88097 | soft | no protein | 0 | BSA | soft_no_protein_0 | soft_no_protein_0_FN | 1 | 0
map-data-2019.05.07-13.14.32.726_48.jpk-force | 2019.05.07 | 1 | 1.1.0 | 13.14.32.726 | 48 | FN | 62.1821 | 0.0151993 | 0.56999 | soft | no protein | 0 | BSA | soft_no_protein_0 | soft_no_protein_0_FN | 1 | 0
map-data-2019.05.07-13.14.32.726_49.jpk-force | 2019.05.07 | 1 | 1.1.0 | 13.14.32.726 | 49 | FN | 33.4132 | 0.000650419 | 0.0443 | soft | no protein | 0 | BSA | soft_no_protein_0 | soft_no_protein_0_FN | 1 | 0
map-data-2019.05.07-13.14.32.726_50.jpk-force | 2019.05.07 | 1 | 1.1.0 | 13.14.32.726 | 50 | FN | 63.3462 | 0.0125521 | 0.36618 | soft | no protein | 0 | BSA | soft_no_protein_0 | soft_no_protein_0_FN | 1 | 0
map-data-2019.05.07-13.14.32.726_51.jpk-force | 2019.05.07 | 1 | 1.1.0 | 13.14.32.726 | 51 | FN | 182.378 | 0.0494489 | 0.53882 | soft | no protein | 0 | BSA | soft_no_protein_0 | soft_no_protein_0_FN | 1 | 0
map-data-2019.05.07-13.14.32.726_52.jpk-force | 2019.05.07 | 1 | 1.1.0 | 13.14.32.726 | 52 | FN | 48.8668 | 0.00321052 | 0.20497 | soft | no protein | 0 | BSA | soft_no_protein_0 | soft_no_protein_0_FN | 1 | 0
map-data-2019.05.07-13.14.32.726_53.jpk-force | 2019.05.07 | 1 | 1.1.0 | 13.14.32.726 | 53 | FN | 152.64 | 0.0505094 | 0.73617 | soft | no protein | 0 | BSA | soft_no_protein_0 | soft_no_protein_0_FN | 1 | 0
map-data-2019.05.07-13.14.32.726_54.jpk-force | 2019.05.07 | 1 | 1.1.0 | 13.14.32.726 | 54 | FN | 75.4131 | 0.0157782 | 0.40885 | soft | no protein | 0 | BSA | soft_no_protein_0 | soft_no_protein_0_FN | 1 | 0
map-data-2019.05.07-13.14.32.726_55.jpk-force | 2019.05.07 | 1 | 1.1.0 | 13.14.32.726 | 55 | FN | 47.7022 | 0.00293261 | 0.14486 | soft | no protein | 0 | BSA | soft_no_protein_0 | soft_no_protein_0_FN | 1 | 0
map-data-2019.05.07-13.14.32.726_56.jpk-force | 2019.05.07 | 1 | 1.1.0 | 13.14.32.726 | 56 | FN | 48.5168 | 0.00167829 | 0.09032 | soft | no protein | 0 | BSA | soft_no_protein_0 | soft_no_protein_0_FN | 1 | 0
map-data-2019.05.07-13.14.32.726_57.jpk-force | 2019.05.07 | 1 | 1.1.0 | 13.14.32.726 | 57 | FN | 34.7579 | 0.000453932 | 0.05354 | soft | no protein | 0 | BSA | soft_no_protein_0 | soft_no_protein_0_FN | 1 | 0
map-data-2019.05.07-13.14.32.726_58.jpk-force | 2019.05.07 | 1 | 1.1.0 | 13.14.32.726 | 58 | FN | 41.9774 | 0.00104857 | 0.0483 | soft | no protein | 0 | BSA | soft_no_protein_0 | soft_no_protein_0_FN | 1 | 0
map-data-2019.05.07-13.14.32.726_59.jpk-force | 2019.05.07 | 1 | 1.1.0 | 13.14.32.726 | 59 | FN | 30.7908 | 0.000447168 | 0.04633 | soft | no protein | 0 | BSA | soft_no_protein_0 | soft_no_protein_0_FN | 1 | 0
map-data-2019.05.07-13.14.32.726_60.jpk-force | 2019.05.07 | 1 | 1.1.0 | 13.14.32.726 | 60 | FN | 127.585 | 0.0544106 | 0.78337 | soft | no protein | 0 | BSA | soft_no_protein_0 | soft_no_protein_0_FN | 1 | 0
map-data-2019.05.07-13.14.32.726_61.jpk-force | 2019.05.07 | 1 | 1.1.0 | 13.14.32.726 | 61 | FN | 38.8365 | 0.000598284 | 0.06832 | soft | no protein | 0 | BSA | soft_no_protein_0 | soft_no_protein_0_FN | 1 | 0
map-data-2019.05.07-13.14.32.726_62.jpk-force | 2019.05.07 | 1 | 1.1.0 | 13.14.32.726 | 62 | FN | 122.416 | 0.047895 | 0.90778 | soft | no protein | 0 | BSA | soft_no_protein_0 | soft_no_protein_0_FN | 1 | 0
map-data-2019.05.07-13.14.32.726_63.jpk-force | 2019.05.07 | 1 | 1.1.0 | 13.14.32.726 | 63 | FN | 35.8697 | 0.00225825 | 0.16522 | soft | no protein | 0 | BSA | soft_no_protein_0 | soft_no_protein_0_FN | 1 | 0
map-data-2019.05.07-13.56.20.373_00.jpk-force | 2019.05.07 | 1 | 1.1.0 | 13.56.20.373 | 0 | FN | 142.387 | 0.0697114 | 1.06823 | soft | no protein | 0 | BSA | soft_no_protein_0 | soft_no_protein_0_FN | 1 | 0
map-data-2019.05.07-13.56.20.373_01.jpk-force | 2019.05.07 | 1 | 1.1.0 | 13.56.20.373 | 1 | FN | 77.6984 | 0.0323114 | 0.82907 | soft | no protein | 0 | BSA | soft_no_protein_0 | soft_no_protein_0_FN | 1 | 0
map-data-2019.05.07-13.56.20.373_02.jpk-force | 2019.05.07 | 1 | 1.1.0 | 13.56.20.373 | 2 | FN | 53.4561 | 0.00812062 | 0.29573 | soft | no protein | 0 | BSA | soft_no_protein_0 | soft_no_protein_0_FN | 1 | 0
map-data-2019.05.07-13.56.20.373_03.jpk-force | 2019.05.07 | 1 | 1.1.0 | 13.56.20.373 | 3 | FN | 72.9498 | 0.019336 | 0.46204 | soft | no protein | 0 | BSA | soft_no_protein_0 | soft_no_protein_0_FN | 1 | 0
map-data-2019.05.07-13.56.20.373_04.jpk-force | 2019.05.07 | 1 | 1.1.0 | 13.56.20.373 | 4 | FN | 129.322 | 0.0470124 | 0.83233 | soft | no protein | 0 | BSA | soft_no_protein_0 | soft_no_protein_0_FN | 1 | 0
map-data-2019.05.07-13.56.20.373_05.jpk-force | 2019.05.07 | 1 | 1.1.0 | 13.56.20.373 | 5 | FN | 116.514 | 0.0314063 | 0.56095 | soft | no protein | 0 | BSA | soft_no_protein_0 | soft_no_protein_0_FN | 1 | 0
map-data-2019.05.07-13.56.20.373_06.jpk-force | 2019.05.07 | 1 | 1.1.0 | 13.56.20.373 | 6 | FN | 78.8491 | 0.0115103 | 0.33718 | soft | no protein | 0 | BSA | soft_no_protein_0 | soft_no_protein_0_FN | 1 | 0
map-data-2019.05.07-13.56.20.373_07.jpk-force | 2019.05.07 | 1 | 1.1.0 | 13.56.20.373 | 7 | FN | 173.464 | 0.0519155 | 0.60698 | soft | no protein | 0 | BSA | soft_no_protein_0 | soft_no_protein_0_FN | 1 | 0
map-data-2019.05.07-13.56.20.373_08.jpk-force | 2019.05.07 | 1 | 1.1.0 | 13.56.20.373 | 8 | FN | 54.9792 | 0.00291477 | 0.16805 | soft | no protein | 0 | BSA | soft_no_protein_0 | soft_no_protein_0_FN | 1 | 0
map-data-2019.05.07-13.56.20.373_09.jpk-force | 2019.05.07 | 1 | 1.1.0 | 13.56.20.373 | 9 | FN | 85.9987 | 0.0324465 | 0.88455 | soft | no protein | 0 | BSA | soft_no_protein_0 | soft_no_protein_0_FN | 1 | 0
map-data-2019.05.07-13.56.20.373_10.jpk-force | 2019.05.07 | 1 | 1.1.0 | 13.56.20.373 | 10 | FN | 144.289 | 0.062333 | 0.90914 | soft | no protein | 0 | BSA | soft_no_protein_0 | soft_no_protein_0_FN | 1 | 0
map-data-2019.05.07-13.56.20.373_11.jpk-force | 2019.05.07 | 1 | 1.1.0 | 13.56.20.373 | 11 | FN | 89.6113 | 0.0304659 | 0.73834 | soft | no protein | 0 | BSA | soft_no_protein_0 | soft_no_protein_0_FN | 1 | 0
map-data-2019.05.07-13.56.20.373_12.jpk-force | 2019.05.07 | 1 | 1.1.0 | 13.56.20.373 | 12 | FN | 76.248 | 0.0187655 | 0.538 | soft | no protein | 0 | BSA | soft_no_protein_0 | soft_no_protein_0_FN | 1 | 0
map-data-2019.05.07-13.56.20.373_13.jpk-force | 2019.05.07 | 1 | 1.1.0 | 13.56.20.373 | 13 | FN | 52.3328 | 0.00756101 | 0.30714 | soft | no protein | 0 | BSA | soft_no_protein_0 | soft_no_protein_0_FN | 1 | 0
map-data-2019.05.07-13.56.20.373_14.jpk-force | 2019.05.07 | 1 | 1.1.0 | 13.56.20.373 | 14 | FN | 58.294 | 0.0152534 | 0.53931 | soft | no protein | 0 | BSA | soft_no_protein_0 | soft_no_protein_0_FN | 1 | 0
map-data-2019.05.07-13.56.20.373_15.jpk-force | 2019.05.07 | 1 | 1.1.0 | 13.56.20.373 | 15 | FN | 40.7827 | 0.00092727 | 0.09384 | soft | no protein | 0 | BSA | soft_no_protein_0 | soft_no_protein_0_FN | 1 | 0
map-data-2019.05.07-13.56.20.373_16.jpk-force | 2019.05.07 | 1 | 1.1.0 | 13.56.20.373 | 16 | FN | 62.8599 | 0.0119673 | 0.40026 | soft | no protein | 0 | BSA | soft_no_protein_0 | soft_no_protein_0_FN | 1 | 0
map-data-2019.05.07-13.56.20.373_17.jpk-force | 2019.05.07 | 1 | 1.1.0 | 13.56.20.373 | 17 | FN | 84.8526 | 0.02223 | 0.64741 | soft | no protein | 0 | BSA | soft_no_protein_0 | soft_no_protein_0_FN | 1 | 0
map-data-2019.05.07-13.56.20.373_18.jpk-force | 2019.05.07 | 1 | 1.1.0 | 13.56.20.373 | 18 | FN | 115.133 | 0.0578902 | 1.07664 | soft | no protein | 0 | BSA | soft_no_protein_0 | soft_no_protein_0_FN | 1 | 0
map-data-2019.05.07-13.56.20.373_19.jpk-force | 2019.05.07 | 1 | 1.1.0 | 13.56.20.373 | 19 | FN | 62.5367 | 0.00972367 | 0.32032 | soft | no protein | 0 | BSA | soft_no_protein_0 | soft_no_protein_0_FN | 1 | 0
map-data-2019.05.07-13.56.20.373_20.jpk-force | 2019.05.07 | 1 | 1.1.0 | 13.56.20.373 | 20 | FN | 56.6336 | 0.002959 | 0.12837 | soft | no protein | 0 | BSA | soft_no_protein_0 | soft_no_protein_0_FN | 1 | 0
map-data-2019.05.07-13.56.20.373_21.jpk-force | 2019.05.07 | 1 | 1.1.0 | 13.56.20.373 | 21 | FN | 85.1653 | 0.024214 | 0.57731 | soft | no protein | 0 | BSA | soft_no_protein_0 | soft_no_protein_0_FN | 1 | 0
map-data-2019.05.07-13.56.20.373_22.jpk-force | 2019.05.07 | 1 | 1.1.0 | 13.56.20.373 | 22 | FN | 48.84 | 0.00345011 | 0.17765 | soft | no protein | 0 | BSA | soft_no_protein_0 | soft_no_protein_0_FN | 1 | 0
map-data-2019.05.07-13.56.20.373_23.jpk-force | 2019.05.07 | 1 | 1.1.0 | 13.56.20.373 | 23 | FN | 208.472 | 0.097722 | 1.03326 | soft | no protein | 0 | BSA | soft_no_protein_0 | soft_no_protein_0_FN | 1 | 0
map-data-2019.05.07-13.56.20.373_24.jpk-force | 2019.05.07 | 1 | 1.1.0 | 13.56.20.373 | 24 | FN | 31.7382 | 0.000723925 | 0.07085 | soft | no protein | 0 | BSA | soft_no_protein_0 | soft_no_protein_0_FN | 1 | 0
map-data-2019.05.07-13.56.20.373_25.jpk-force | 2019.05.07 | 1 | 1.1.0 | 13.56.20.373 | 25 | FN | 167.23 | 0.0897804 | 1.1218 | soft | no protein | 0 | BSA | soft_no_protein_0 | soft_no_protein_0_FN | 1 | 0
map-data-2019.05.07-13.56.20.373_26.jpk-force | 2019.05.07 | 1 | 1.1.0 | 13.56.20.373 | 26 | FN | 63.1127 | 0.00710395 | 0.22001 | soft | no protein | 0 | BSA | soft_no_protein_0 | soft_no_protein_0_FN | 1 | 0
map-data-2019.05.07-13.56.20.373_27.jpk-force | 2019.05.07 | 1 | 1.1.0 | 13.56.20.373 | 27 | FN | 35.003 | 0.000402035 | 0.0385 | soft | no protein | 0 | BSA | soft_no_protein_0 | soft_no_protein_0_FN | 1 | 0
map-data-2019.05.07-13.56.20.373_28.jpk-force | 2019.05.07 | 1 | 1.1.0 | 13.56.20.373 | 28 | FN | 128.923 | 0.0273953 | 0.4967 | soft | no protein | 0 | BSA | soft_no_protein_0 | soft_no_protein_0_FN | 1 | 0
map-data-2019.05.07-13.56.20.373_29.jpk-force | 2019.05.07 | 1 | 1.1.0 | 13.56.20.373 | 29 | FN | 63.3428 | 0.00691377 | 0.2626 | soft | no protein | 0 | BSA | soft_no_protein_0 | soft_no_protein_0_FN | 1 | 0
map-data-2019.05.07-13.56.20.373_30.jpk-force | 2019.05.07 | 1 | 1.1.0 | 13.56.20.373 | 30 | FN | 47.725 | 0.000866871 | 0.08729 | soft | no protein | 0 | BSA | soft_no_protein_0 | soft_no_protein_0_FN | 1 | 0
map-data-2019.05.07-13.56.20.373_31.jpk-force | 2019.05.07 | 1 | 1.1.0 | 13.56.20.373 | 31 | FN | 145.773 | 0.0536535 | 0.66757 | soft | no protein | 0 | BSA | soft_no_protein_0 | soft_no_protein_0_FN | 1 | 0
map-data-2019.05.07-13.56.20.373_32.jpk-force | 2019.05.07 | 1 | 1.1.0 | 13.56.20.373 | 32 | FN | 55.4414 | 0.00438534 | 0.19413 | soft | no protein | 0 | BSA | soft_no_protein_0 | soft_no_protein_0_FN | 1 | 0
map-data-2019.05.07-13.56.20.373_33.jpk-force | 2019.05.07 | 1 | 1.1.0 | 13.56.20.373 | 33 | FN | 56.9443 | 0.0121707 | 0.50931 | soft | no protein | 0 | BSA | soft_no_protein_0 | soft_no_protein_0_FN | 1 | 0
map-data-2019.05.07-13.56.20.373_34.jpk-force | 2019.05.07 | 1 | 1.1.0 | 13.56.20.373 | 34 | FN | 87.031 | 0.0199996 | 0.52756 | soft | no protein | 0 | BSA | soft_no_protein_0 | soft_no_protein_0_FN | 1 | 0
map-data-2019.05.07-13.56.20.373_35.jpk-force | 2019.05.07 | 1 | 1.1.0 | 13.56.20.373 | 35 | FN | 43.2128 | 0.00203247 | 0.09049 | soft | no protein | 0 | BSA | soft_no_protein_0 | soft_no_protein_0_FN | 1 | 0
map-data-2019.05.07-13.56.20.373_36.jpk-force | 2019.05.07 | 1 | 1.1.0 | 13.56.20.373 | 36 | FN | 54.4 | 0.00559769 | 0.20992 | soft | no protein | 0 | BSA | soft_no_protein_0 | soft_no_protein_0_FN | 1 | 0
map-data-2019.05.07-13.56.20.373_37.jpk-force | 2019.05.07 | 1 | 1.1.0 | 13.56.20.373 | 37 | FN | 44.0871 | 0.00328442 | 0.16452 | soft | no protein | 0 | BSA | soft_no_protein_0 | soft_no_protein_0_FN | 1 | 0
map-data-2019.05.07-13.56.20.373_38.jpk-force | 2019.05.07 | 1 | 1.1.0 | 13.56.20.373 | 38 | FN | 333.679 | 0.00645275 | 0.25839 | soft | no protein | 0 | BSA | soft_no_protein_0 | soft_no_protein_0_FN | 1 | 0
map-data-2019.05.07-13.56.20.373_39.jpk-force | 2019.05.07 | 1 | 1.1.0 | 13.56.20.373 | 39 | FN | 43.3462 | 0.000441687 | 0.04167 | soft | no protein | 0 | BSA | soft_no_protein_0 | soft_no_protein_0_FN | 1 | 0
map-data-2019.05.07-13.56.20.373_40.jpk-force | 2019.05.07 | 1 | 1.1.0 | 13.56.20.373 | 40 | FN | 37.8215 | 0.000362394 | 0.0312 | soft | no protein | 0 | BSA | soft_no_protein_0 | soft_no_protein_0_FN | 1 | 0
map-data-2019.05.07-13.56.20.373_41.jpk-force | 2019.05.07 | 1 | 1.1.0 | 13.56.20.373 | 41 | FN | 66.9479 | 0.0140253 | 0.4035 | soft | no protein | 0 | BSA | soft_no_protein_0 | soft_no_protein_0_FN | 1 | 0
map-data-2019.05.07-13.56.20.373_42.jpk-force | 2019.05.07 | 1 | 1.1.0 | 13.56.20.373 | 42 | FN | 48.6514 | 0.00102618 | 0.07648 | soft | no protein | 0 | BSA | soft_no_protein_0 | soft_no_protein_0_FN | 1 | 0
map-data-2019.05.07-13.56.20.373_43.jpk-force | 2019.05.07 | 1 | 1.1.0 | 13.56.20.373 | 43 | FN | 172.685 | 0.0736014 | 0.94788 | soft | no protein | 0 | BSA | soft_no_protein_0 | soft_no_protein_0_FN | 1 | 0
map-data-2019.05.07-13.56.20.373_44.jpk-force | 2019.05.07 | 1 | 1.1.0 | 13.56.20.373 | 44 | FN | 158.484 | 0.139307 | 1.76573 | soft | no protein | 0 | BSA | soft_no_protein_0 | soft_no_protein_0_FN | 1 | 0
map-data-2019.05.07-13.56.20.373_45.jpk-force | 2019.05.07 | 1 | 1.1.0 | 13.56.20.373 | 45 | FN | 275.688 | 0.197704 | 1.40643 | soft | no protein | 0 | BSA | soft_no_protein_0 | soft_no_protein_0_FN | 1 | 1
map-data-2019.05.07-13.56.20.373_46.jpk-force | 2019.05.07 | 1 | 1.1.0 | 13.56.20.373 | 46 | FN | 90.2908 | 0.0223479 | 0.44282 | soft | no protein | 0 | BSA | soft_no_protein_0 | soft_no_protein_0_FN | 1 | 0
map-data-2019.05.07-13.56.20.373_47.jpk-force | 2019.05.07 | 1 | 1.1.0 | 13.56.20.373 | 47 | FN | 34.1362 | 0.000939218 | 0.04952 | soft | no protein | 0 | BSA | soft_no_protein_0 | soft_no_protein_0_FN | 1 | 0
map-data-2019.05.07-13.56.20.373_48.jpk-force | 2019.05.07 | 1 | 1.1.0 | 13.56.20.373 | 48 | FN | 147.57 | 0.0680178 | 0.90233 | soft | no protein | 0 | BSA | soft_no_protein_0 | soft_no_protein_0_FN | 1 | 0
map-data-2019.05.07-13.56.20.373_49.jpk-force | 2019.05.07 | 1 | 1.1.0 | 13.56.20.373 | 49 | FN | 40.4359 | 0.00154766 | 0.09736 | soft | no protein | 0 | BSA | soft_no_protein_0 | soft_no_protein_0_FN | 1 | 0
map-data-2019.05.07-13.56.20.373_50.jpk-force | 2019.05.07 | 1 | 1.1.0 | 13.56.20.373 | 50 | FN | 41.0917 | 0.00267389 | 0.14366 | soft | no protein | 0 | BSA | soft_no_protein_0 | soft_no_protein_0_FN | 1 | 0
map-data-2019.05.07-13.56.20.373_51.jpk-force | 2019.05.07 | 1 | 1.1.0 | 13.56.20.373 | 51 | FN | 171.622 | 0.078587 | 1.15167 | soft | no protein | 0 | BSA | soft_no_protein_0 | soft_no_protein_0_FN | 1 | 0
map-data-2019.05.07-13.56.20.373_52.jpk-force | 2019.05.07 | 1 | 1.1.0 | 13.56.20.373 | 52 | FN | 117.581 | 0.0597921 | 1.17431 | soft | no protein | 0 | BSA | soft_no_protein_0 | soft_no_protein_0_FN | 1 | 0
map-data-2019.05.07-13.56.20.373_53.jpk-force | 2019.05.07 | 1 | 1.1.0 | 13.56.20.373 | 53 | FN | 147.997 | 0.049664 | 0.70712 | soft | no protein | 0 | BSA | soft_no_protein_0 | soft_no_protein_0_FN | 1 | 0
map-data-2019.05.07-13.56.20.373_54.jpk-force | 2019.05.07 | 1 | 1.1.0 | 13.56.20.373 | 54 | FN | 27.5555 | 0.000398747 | 0.03477 | soft | no protein | 0 | BSA | soft_no_protein_0 | soft_no_protein_0_FN | 1 | 0
map-data-2019.05.07-13.56.20.373_55.jpk-force | 2019.05.07 | 1 | 1.1.0 | 13.56.20.373 | 55 | FN | 131.802 | 0.0575948 | 0.98907 | soft | no protein | 0 | BSA | soft_no_protein_0 | soft_no_protein_0_FN | 1 | 0
map-data-2019.05.07-13.56.20.373_56.jpk-force | 2019.05.07 | 1 | 1.1.0 | 13.56.20.373 | 56 | FN | 70.2427 | 0.0119008 | 0.35927 | soft | no protein | 0 | BSA | soft_no_protein_0 | soft_no_protein_0_FN | 1 | 0
map-data-2019.05.07-13.56.20.373_57.jpk-force | 2019.05.07 | 1 | 1.1.0 | 13.56.20.373 | 57 | FN | 70.9265 | 0.0267896 | 0.88541 | soft | no protein | 0 | BSA | soft_no_protein_0 | soft_no_protein_0_FN | 1 | 0
map-data-2019.05.07-13.56.20.373_58.jpk-force | 2019.05.07 | 1 | 1.1.0 | 13.56.20.373 | 58 | FN | 109.635 | 0.0244518 | 0.55967 | soft | no protein | 0 | BSA | soft_no_protein_0 | soft_no_protein_0_FN | 1 | 0
map-data-2019.05.07-13.56.20.373_59.jpk-force | 2019.05.07 | 1 | 1.1.0 | 13.56.20.373 | 59 | FN | 76.6612 | 0.0123602 | 0.33616 | soft | no protein | 0 | BSA | soft_no_protein_0 | soft_no_protein_0_FN | 1 | 0
map-data-2019.05.07-13.56.20.373_60.jpk-force | 2019.05.07 | 1 | 1.1.0 | 13.56.20.373 | 60 | FN | 82.1218 | 0.0240166 | 0.55688 | soft | no protein | 0 | BSA | soft_no_protein_0 | soft_no_protein_0_FN | 1 | 0
map-data-2019.05.07-13.56.20.373_61.jpk-force | 2019.05.07 | 1 | 1.1.0 | 13.56.20.373 | 61 | FN | 67.883 | 0.0133142 | 0.44504 | soft | no protein | 0 | BSA | soft_no_protein_0 | soft_no_protein_0_FN | 1 | 0
map-data-2019.05.07-13.56.20.373_62.jpk-force | 2019.05.07 | 1 | 1.1.0 | 13.56.20.373 | 62 | FN | 34.502 | 0.00155488 | 0.10144 | soft | no protein | 0 | BSA | soft_no_protein_0 | soft_no_protein_0_FN | 1 | 0
map-data-2019.05.07-13.56.20.373_63.jpk-force | 2019.05.07 | 1 | 1.1.0 | 13.56.20.373 | 63 | FN | 184.354 | 0.115398 | 1.56665 | soft | no protein | 0 | BSA | soft_no_protein_0 | soft_no_protein_0_FN | 1 | 0
map-data-2019.05.07-14.43.17.174_00.jpk-force | 2019.05.07 | 1 | 1.1.0 | 14.43.17.174 | 0 | FN | 115.333 | 0.0417184 | 0.65893 | soft | no protein | 0 | BSA | soft_no_protein_0 | soft_no_protein_0_FN | 1 | 0
map-data-2019.05.07-14.43.17.174_01.jpk-force | 2019.05.07 | 1 | 1.1.0 | 14.43.17.174 | 1 | FN | 163.011 | 0.0675264 | 0.99625 | soft | no protein | 0 | BSA | soft_no_protein_0 | soft_no_protein_0_FN | 1 | 0
map-data-2019.05.07-14.43.17.174_02.jpk-force | 2019.05.07 | 1 | 1.1.0 | 14.43.17.174 | 2 | FN | 119.914 | 0.0389075 | 0.65601 | soft | no protein | 0 | BSA | soft_no_protein_0 | soft_no_protein_0_FN | 1 | 0
map-data-2019.05.07-14.43.17.174_03.jpk-force | 2019.05.07 | 1 | 1.1.0 | 14.43.17.174 | 3 | FN | 93.2881 | 0.0331924 | 0.79252 | soft | no protein | 0 | BSA | soft_no_protein_0 | soft_no_protein_0_FN | 1 | 0
map-data-2019.05.07-14.43.17.174_04.jpk-force | 2019.05.07 | 1 | 1.1.0 | 14.43.17.174 | 4 | FN | 51.8343 | 0.0117934 | 0.4465 | soft | no protein | 0 | BSA | soft_no_protein_0 | soft_no_protein_0_FN | 1 | 0
map-data-2019.05.07-14.43.17.174_05.jpk-force | 2019.05.07 | 1 | 1.1.0 | 14.43.17.174 | 5 | FN | 49.6546 | 0.00372249 | 0.21271 | soft | no protein | 0 | BSA | soft_no_protein_0 | soft_no_protein_0_FN | 1 | 0
map-data-2019.05.07-14.43.17.174_06.jpk-force | 2019.05.07 | 1 | 1.1.0 | 14.43.17.174 | 6 | FN | 143.961 | 0.0667725 | 0.84456 | soft | no protein | 0 | BSA | soft_no_protein_0 | soft_no_protein_0_FN | 1 | 0
map-data-2019.05.07-14.43.17.174_07.jpk-force | 2019.05.07 | 1 | 1.1.0 | 14.43.17.174 | 7 | FN | 71.0084 | 0.00957425 | 0.30565 | soft | no protein | 0 | BSA | soft_no_protein_0 | soft_no_protein_0_FN | 1 | 0
map-data-2019.05.07-14.43.17.174_08.jpk-force | 2019.05.07 | 1 | 1.1.0 | 14.43.17.174 | 8 | FN | 32.0852 | 0.000465365 | 0.04627 | soft | no protein | 0 | BSA | soft_no_protein_0 | soft_no_protein_0_FN | 1 | 0
map-data-2019.05.07-14.43.17.174_09.jpk-force | 2019.05.07 | 1 | 1.1.0 | 14.43.17.174 | 9 | FN | 30.8966 | 0.000522309 | 0.07067 | soft | no protein | 0 | BSA | soft_no_protein_0 | soft_no_protein_0_FN | 1 | 0
map-data-2019.05.07-14.43.17.174_10.jpk-force | 2019.05.07 | 1 | 1.1.0 | 14.43.17.174 | 10 | FN | 43.7879 | 0.0047716 | 0.26081 | soft | no protein | 0 | BSA | soft_no_protein_0 | soft_no_protein_0_FN | 1 | 0
map-data-2019.05.07-14.43.17.174_11.jpk-force | 2019.05.07 | 1 | 1.1.0 | 14.43.17.174 | 11 | FN | 82.7027 | 0.0140689 | 0.34765 | soft | no protein | 0 | BSA | soft_no_protein_0 | soft_no_protein_0_FN | 1 | 0
map-data-2019.05.07-14.43.17.174_12.jpk-force | 2019.05.07 | 1 | 1.1.0 | 14.43.17.174 | 12 | FN | 48.4192 | 0.00409541 | 0.22759 | soft | no protein | 0 | BSA | soft_no_protein_0 | soft_no_protein_0_FN | 1 | 0
map-data-2019.05.07-14.43.17.174_13.jpk-force | 2019.05.07 | 1 | 1.1.0 | 14.43.17.174 | 13 | FN | 57.8928 | 0.00688318 | 0.31674 | soft | no protein | 0 | BSA | soft_no_protein_0 | soft_no_protein_0_FN | 1 | 0
map-data-2019.05.07-14.43.17.174_14.jpk-force | 2019.05.07 | 1 | 1.1.0 | 14.43.17.174 | 14 | FN | 65.1795 | 0.00616979 | 0.25609 | soft | no protein | 0 | BSA | soft_no_protein_0 | soft_no_protein_0_FN | 1 | 0
map-data-2019.05.07-14.43.17.174_15.jpk-force | 2019.05.07 | 1 | 1.1.0 | 14.43.17.174 | 15 | FN | 75.9157 | 0.0125459 | 0.41547 | soft | no protein | 0 | BSA | soft_no_protein_0 | soft_no_protein_0_FN | 1 | 0
map-data-2019.05.07-14.43.17.174_16.jpk-force | 2019.05.07 | 1 | 1.1.0 | 14.43.17.174 | 16 | FN | 167.93 | 0.0632298 | 0.82795 | soft | no protein | 0 | BSA | soft_no_protein_0 | soft_no_protein_0_FN | 1 | 0
map-data-2019.05.07-14.43.17.174_17.jpk-force | 2019.05.07 | 1 | 1.1.0 | 14.43.17.174 | 17 | FN | 43.6412 | 0.00232234 | 0.13082 | soft | no protein | 0 | BSA | soft_no_protein_0 | soft_no_protein_0_FN | 1 | 0
map-data-2019.05.07-14.43.17.174_18.jpk-force | 2019.05.07 | 1 | 1.1.0 | 14.43.17.174 | 18 | FN | 58.5056 | 0.00597973 | 0.28813 | soft | no protein | 0 | BSA | soft_no_protein_0 | soft_no_protein_0_FN | 1 | 0
map-data-2019.05.07-14.43.17.174_19.jpk-force | 2019.05.07 | 1 | 1.1.0 | 14.43.17.174 | 19 | FN | 110.279 | 0.0282773 | 0.58751 | soft | no protein | 0 | BSA | soft_no_protein_0 | soft_no_protein_0_FN | 1 | 0
map-data-2019.05.07-14.43.17.174_20.jpk-force | 2019.05.07 | 1 | 1.1.0 | 14.43.17.174 | 20 | FN | 58.2032 | 0.00396953 | 0.15512 | soft | no protein | 0 | BSA | soft_no_protein_0 | soft_no_protein_0_FN | 1 | 0
map-data-2019.05.07-14.43.17.174_21.jpk-force | 2019.05.07 | 1 | 1.1.0 | 14.43.17.174 | 21 | FN | 27.9286 | 0.000342829 | 0.0378 | soft | no protein | 0 | BSA | soft_no_protein_0 | soft_no_protein_0_FN | 1 | 0
map-data-2019.05.07-14.43.17.174_22.jpk-force | 2019.05.07 | 1 | 1.1.0 | 14.43.17.174 | 22 | FN | 48.631 | 0.00200085 | 0.10455 | soft | no protein | 0 | BSA | soft_no_protein_0 | soft_no_protein_0_FN | 1 | 0
map-data-2019.05.07-14.43.17.174_23.jpk-force | 2019.05.07 | 1 | 1.1.0 | 14.43.17.174 | 23 | FN | 57.2953 | 0.00699281 | 0.26363 | soft | no protein | 0 | BSA | soft_no_protein_0 | soft_no_protein_0_FN | 1 | 0
map-data-2019.05.07-14.43.17.174_24.jpk-force | 2019.05.07 | 1 | 1.1.0 | 14.43.17.174 | 24 | FN | 86.5675 | 0.0185747 | 0.42035 | soft | no protein | 0 | BSA | soft_no_protein_0 | soft_no_protein_0_FN | 1 | 0
map-data-2019.05.07-14.43.17.174_25.jpk-force | 2019.05.07 | 1 | 1.1.0 | 14.43.17.174 | 25 | FN | 131.812 | 0.0431971 | 0.67191 | soft | no protein | 0 | BSA | soft_no_protein_0 | soft_no_protein_0_FN | 1 | 0
map-data-2019.05.07-14.43.17.174_26.jpk-force | 2019.05.07 | 1 | 1.1.0 | 14.43.17.174 | 26 | FN | 46.5029 | 0.00482411 | 0.22141 | soft | no protein | 0 | BSA | soft_no_protein_0 | soft_no_protein_0_FN | 1 | 0
map-data-2019.05.07-14.43.17.174_27.jpk-force | 2019.05.07 | 1 | 1.1.0 | 14.43.17.174 | 27 | FN | 56.2631 | 0.00619724 | 0.25496 | soft | no protein | 0 | BSA | soft_no_protein_0 | soft_no_protein_0_FN | 1 | 0
map-data-2019.05.07-14.43.17.174_28.jpk-force | 2019.05.07 | 1 | 1.1.0 | 14.43.17.174 | 28 | FN | 78.7911 | 0.0248951 | 0.64012 | soft | no protein | 0 | BSA | soft_no_protein_0 | soft_no_protein_0_FN | 1 | 0
map-data-2019.05.07-14.43.17.174_29.jpk-force | 2019.05.07 | 1 | 1.1.0 | 14.43.17.174 | 29 | FN | 52.6666 | 0.00516137 | 0.24692 | soft | no protein | 0 | BSA | soft_no_protein_0 | soft_no_protein_0_FN | 1 | 0
map-data-2019.05.07-14.43.17.174_30.jpk-force | 2019.05.07 | 1 | 1.1.0 | 14.43.17.174 | 30 | FN | 35.2225 | 0.00102119 | 0.07984 | soft | no protein | 0 | BSA | soft_no_protein_0 | soft_no_protein_0_FN | 1 | 0
map-data-2019.05.07-14.43.17.174_31.jpk-force | 2019.05.07 | 1 | 1.1.0 | 14.43.17.174 | 31 | FN | 57.1833 | 0.00492653 | 0.23296 | soft | no protein | 0 | BSA | soft_no_protein_0 | soft_no_protein_0_FN | 1 | 0
map-data-2019.05.07-14.43.17.174_32.jpk-force | 2019.05.07 | 1 | 1.1.0 | 14.43.17.174 | 32 | FN | 41.0498 | 0.00214314 | 0.14 | soft | no protein | 0 | BSA | soft_no_protein_0 | soft_no_protein_0_FN | 1 | 0
map-data-2019.05.07-14.43.17.174_33.jpk-force | 2019.05.07 | 1 | 1.1.0 | 14.43.17.174 | 33 | FN | 26.806 | 0.000360798 | 0.03836 | soft | no protein | 0 | BSA | soft_no_protein_0 | soft_no_protein_0_FN | 1 | 0
map-data-2019.05.07-14.43.17.174_34.jpk-force | 2019.05.07 | 1 | 1.1.0 | 14.43.17.174 | 34 | FN | 43.2027 | 0.0035828 | 0.20901 | soft | no protein | 0 | BSA | soft_no_protein_0 | soft_no_protein_0_FN | 1 | 0
map-data-2019.05.07-14.43.17.174_35.jpk-force | 2019.05.07 | 1 | 1.1.0 | 14.43.17.174 | 35 | FN | 108.025 | 0.0389603 | 0.68364 | soft | no protein | 0 | BSA | soft_no_protein_0 | soft_no_protein_0_FN | 1 | 0
map-data-2019.05.07-14.43.17.174_36.jpk-force | 2019.05.07 | 1 | 1.1.0 | 14.43.17.174 | 36 | FN | 49.2858 | 0.00296387 | 0.1261 | soft | no protein | 0 | BSA | soft_no_protein_0 | soft_no_protein_0_FN | 1 | 0
map-data-2019.05.07-14.43.17.174_37.jpk-force | 2019.05.07 | 1 | 1.1.0 | 14.43.17.174 | 37 | FN | 58.3401 | 0.00410078 | 0.16568 | soft | no protein | 0 | BSA | soft_no_protein_0 | soft_no_protein_0_FN | 1 | 0
map-data-2019.05.07-14.43.17.174_38.jpk-force | 2019.05.07 | 1 | 1.1.0 | 14.43.17.174 | 38 | FN | 32.9855 | 0.000760211 | 0.07835 | soft | no protein | 0 | BSA | soft_no_protein_0 | soft_no_protein_0_FN | 1 | 0
map-data-2019.05.07-14.43.17.174_39.jpk-force | 2019.05.07 | 1 | 1.1.0 | 14.43.17.174 | 39 | FN | 75.8903 | 0.0177831 | 0.46214 | soft | no protein | 0 | BSA | soft_no_protein_0 | soft_no_protein_0_FN | 1 | 0
map-data-2019.05.07-14.43.17.174_40.jpk-force | 2019.05.07 | 1 | 1.1.0 | 14.43.17.174 | 40 | FN | 109.318 | 0.0401167 | 0.89366 | soft | no protein | 0 | BSA | soft_no_protein_0 | soft_no_protein_0_FN | 1 | 0
map-data-2019.05.07-14.43.17.174_41.jpk-force | 2019.05.07 | 1 | 1.1.0 | 14.43.17.174 | 41 | FN | 34.8777 | 0.000836514 | 0.05683 | soft | no protein | 0 | BSA | soft_no_protein_0 | soft_no_protein_0_FN | 1 | 0
map-data-2019.05.07-14.43.17.174_42.jpk-force | 2019.05.07 | 1 | 1.1.0 | 14.43.17.174 | 42 | FN | 29.9596 | 0.000321202 | 0.02847 | soft | no protein | 0 | BSA | soft_no_protein_0 | soft_no_protein_0_FN | 1 | 0
map-data-2019.05.07-14.43.17.174_43.jpk-force | 2019.05.07 | 1 | 1.1.0 | 14.43.17.174 | 43 | FN | 30.8508 | 0.000426205 | 0.04403 | soft | no protein | 0 | BSA | soft_no_protein_0 | soft_no_protein_0_FN | 1 | 0
map-data-2019.05.07-14.43.17.174_44.jpk-force | 2019.05.07 | 1 | 1.1.0 | 14.43.17.174 | 44 | FN | 117.119 | 0.0541132 | 0.93217 | soft | no protein | 0 | BSA | soft_no_protein_0 | soft_no_protein_0_FN | 1 | 0
map-data-2019.05.07-14.43.17.174_45.jpk-force | 2019.05.07 | 1 | 1.1.0 | 14.43.17.174 | 45 | FN | 71.617 | 0.0146794 | 0.45568 | soft | no protein | 0 | BSA | soft_no_protein_0 | soft_no_protein_0_FN | 1 | 0
map-data-2019.05.07-14.43.17.174_46.jpk-force | 2019.05.07 | 1 | 1.1.0 | 14.43.17.174 | 46 | FN | 30.8135 | 0.000485738 | 0.04444 | soft | no protein | 0 | BSA | soft_no_protein_0 | soft_no_protein_0_FN | 1 | 0
map-data-2019.05.07-14.43.17.174_47.jpk-force | 2019.05.07 | 1 | 1.1.0 | 14.43.17.174 | 47 | FN | 66.2105 | 0.0103118 | 0.33239 | soft | no protein | 0 | BSA | soft_no_protein_0 | soft_no_protein_0_FN | 1 | 0
map-data-2019.05.07-14.43.17.174_48.jpk-force | 2019.05.07 | 1 | 1.1.0 | 14.43.17.174 | 48 | FN | 111.46 | 0.0184918 | 0.37018 | soft | no protein | 0 | BSA | soft_no_protein_0 | soft_no_protein_0_FN | 1 | 0
map-data-2019.05.07-14.43.17.174_49.jpk-force | 2019.05.07 | 1 | 1.1.0 | 14.43.17.174 | 49 | FN | 40.6836 | 0.00189821 | 0.14134 | soft | no protein | 0 | BSA | soft_no_protein_0 | soft_no_protein_0_FN | 1 | 0
map-data-2019.05.07-14.43.17.174_50.jpk-force | 2019.05.07 | 1 | 1.1.0 | 14.43.17.174 | 50 | FN | 34.2055 | 0.0016326 | 0.09961 | soft | no protein | 0 | BSA | soft_no_protein_0 | soft_no_protein_0_FN | 1 | 0
map-data-2019.05.07-14.43.17.174_51.jpk-force | 2019.05.07 | 1 | 1.1.0 | 14.43.17.174 | 51 | FN | 34.8216 | 0.00294591 | 0.17068 | soft | no protein | 0 | BSA | soft_no_protein_0 | soft_no_protein_0_FN | 1 | 0
map-data-2019.05.07-14.43.17.174_52.jpk-force | 2019.05.07 | 1 | 1.1.0 | 14.43.17.174 | 52 | FN | 47.5501 | 0.00436683 | 0.16097 | soft | no protein | 0 | BSA | soft_no_protein_0 | soft_no_protein_0_FN | 1 | 0
map-data-2019.05.07-14.43.17.174_53.jpk-force | 2019.05.07 | 1 | 1.1.0 | 14.43.17.174 | 53 | FN | 48.6969 | 0.0111023 | 0.51175 | soft | no protein | 0 | BSA | soft_no_protein_0 | soft_no_protein_0_FN | 1 | 0
map-data-2019.05.07-14.43.17.174_54.jpk-force | 2019.05.07 | 1 | 1.1.0 | 14.43.17.174 | 54 | FN | 50.4731 | 0.00286861 | 0.13598 | soft | no protein | 0 | BSA | soft_no_protein_0 | soft_no_protein_0_FN | 1 | 0
map-data-2019.05.07-14.43.17.174_55.jpk-force | 2019.05.07 | 1 | 1.1.0 | 14.43.17.174 | 55 | FN | 116.697 | 0.0419126 | 0.74854 | soft | no protein | 0 | BSA | soft_no_protein_0 | soft_no_protein_0_FN | 1 | 0
map-data-2019.05.07-14.43.17.174_56.jpk-force | 2019.05.07 | 1 | 1.1.0 | 14.43.17.174 | 56 | FN | 72.9496 | 0.016193 | 0.5249 | soft | no protein | 0 | BSA | soft_no_protein_0 | soft_no_protein_0_FN | 1 | 0
map-data-2019.05.07-14.43.17.174_57.jpk-force | 2019.05.07 | 1 | 1.1.0 | 14.43.17.174 | 57 | FN | 107.886 | 0.0302591 | 0.7188 | soft | no protein | 0 | BSA | soft_no_protein_0 | soft_no_protein_0_FN | 1 | 0
map-data-2019.05.07-14.43.17.174_58.jpk-force | 2019.05.07 | 1 | 1.1.0 | 14.43.17.174 | 58 | FN | 52.4497 | 0.0032506 | 0.13851 | soft | no protein | 0 | BSA | soft_no_protein_0 | soft_no_protein_0_FN | 1 | 0
map-data-2019.05.07-14.43.17.174_59.jpk-force | 2019.05.07 | 1 | 1.1.0 | 14.43.17.174 | 59 | FN | 89.7455 | 0.025635 | 0.72049 | soft | no protein | 0 | BSA | soft_no_protein_0 | soft_no_protein_0_FN | 1 | 0
map-data-2019.05.07-14.43.17.174_60.jpk-force | 2019.05.07 | 1 | 1.1.0 | 14.43.17.174 | 60 | FN | 129.11 | 0.0366573 | 0.49846 | soft | no protein | 0 | BSA | soft_no_protein_0 | soft_no_protein_0_FN | 1 | 0
map-data-2019.05.07-14.43.17.174_61.jpk-force | 2019.05.07 | 1 | 1.1.0 | 14.43.17.174 | 61 | FN | 80.1359 | 0.0196275 | 0.50799 | soft | no protein | 0 | BSA | soft_no_protein_0 | soft_no_protein_0_FN | 1 | 0
map-data-2019.05.07-14.43.17.174_62.jpk-force | 2019.05.07 | 1 | 1.1.0 | 14.43.17.174 | 62 | FN | 93.8771 | 0.0121546 | 0.29217 | soft | no protein | 0 | BSA | soft_no_protein_0 | soft_no_protein_0_FN | 1 | 0
map-data-2019.05.07-14.43.17.174_63.jpk-force | 2019.05.07 | 1 | 1.1.0 | 14.43.17.174 | 63 | FN | 37.6486 | 0.00105341 | 0.07116 | soft | no protein | 0 | BSA | soft_no_protein_0 | soft_no_protein_0_FN | 1 | 0
map-data-2019.05.07-15.26.03.171_00.jpk-force | 2019.05.07 | 1 | 1.1.0 | 15.26.03.171 | 0 | FN | 73.6871 | 0.0206162 | 0.51745 | soft | no protein | 0 | BSA | soft_no_protein_0 | soft_no_protein_0_FN | 1 | 0
map-data-2019.05.07-15.26.03.171_01.jpk-force | 2019.05.07 | 1 | 1.1.0 | 15.26.03.171 | 1 | FN | 29.4975 | 0.000377924 | 0.03206 | soft | no protein | 0 | BSA | soft_no_protein_0 | soft_no_protein_0_FN | 1 | 0
map-data-2019.05.07-15.26.03.171_02.jpk-force | 2019.05.07 | 1 | 1.1.0 | 15.26.03.171 | 2 | FN | 69.2396 | 0.0108997 | 0.31756 | soft | no protein | 0 | BSA | soft_no_protein_0 | soft_no_protein_0_FN | 1 | 0
map-data-2019.05.07-15.26.03.171_03.jpk-force | 2019.05.07 | 1 | 1.1.0 | 15.26.03.171 | 3 | FN | 100.992 | 0.0460477 | 1.08875 | soft | no protein | 0 | BSA | soft_no_protein_0 | soft_no_protein_0_FN | 1 | 0
map-data-2019.05.07-15.26.03.171_04.jpk-force | 2019.05.07 | 1 | 1.1.0 | 15.26.03.171 | 4 | FN | 32.976 | 0.0017057 | 0.13115 | soft | no protein | 0 | BSA | soft_no_protein_0 | soft_no_protein_0_FN | 1 | 0
map-data-2019.05.07-15.26.03.171_05.jpk-force | 2019.05.07 | 1 | 1.1.0 | 15.26.03.171 | 5 | FN | 80.0176 | 0.0203283 | 0.47267 | soft | no protein | 0 | BSA | soft_no_protein_0 | soft_no_protein_0_FN | 1 | 0
map-data-2019.05.07-15.26.03.171_06.jpk-force | 2019.05.07 | 1 | 1.1.0 | 15.26.03.171 | 6 | FN | 34.8609 | 0.00280508 | 0.1693 | soft | no protein | 0 | BSA | soft_no_protein_0 | soft_no_protein_0_FN | 1 | 0
map-data-2019.05.07-15.26.03.171_07.jpk-force | 2019.05.07 | 1 | 1.1.0 | 15.26.03.171 | 7 | FN | 72.2351 | 0.0106981 | 0.33706 | soft | no protein | 0 | BSA | soft_no_protein_0 | soft_no_protein_0_FN | 1 | 0
map-data-2019.05.07-15.26.03.171_08.jpk-force | 2019.05.07 | 1 | 1.1.0 | 15.26.03.171 | 8 | FN | 62.3332 | 0.00881705 | 0.34114 | soft | no protein | 0 | BSA | soft_no_protein_0 | soft_no_protein_0_FN | 1 | 0
map-data-2019.05.07-15.26.03.171_09.jpk-force | 2019.05.07 | 1 | 1.1.0 | 15.26.03.171 | 9 | FN | 52.6916 | 0.00514327 | 0.26923 | soft | no protein | 0 | BSA | soft_no_protein_0 | soft_no_protein_0_FN | 1 | 0
map-data-2019.05.07-15.26.03.171_10.jpk-force | 2019.05.07 | 1 | 1.1.0 | 15.26.03.171 | 10 | FN | 36.2075 | 0.00068474 | 0.05553 | soft | no protein | 0 | BSA | soft_no_protein_0 | soft_no_protein_0_FN | 1 | 0
map-data-2019.05.07-15.26.03.171_11.jpk-force | 2019.05.07 | 1 | 1.1.0 | 15.26.03.171 | 11 | FN | 55.2655 | 0.00846839 | 0.34526 | soft | no protein | 0 | BSA | soft_no_protein_0 | soft_no_protein_0_FN | 1 | 0
map-data-2019.05.07-15.26.03.171_12.jpk-force | 2019.05.07 | 1 | 1.1.0 | 15.26.03.171 | 12 | FN | 121.486 | 0.0299011 | 0.55975 | soft | no protein | 0 | BSA | soft_no_protein_0 | soft_no_protein_0_FN | 1 | 0
map-data-2019.05.07-15.26.03.171_13.jpk-force | 2019.05.07 | 1 | 1.1.0 | 15.26.03.171 | 13 | FN | 48.3762 | 0.00305344 | 0.17753 | soft | no protein | 0 | BSA | soft_no_protein_0 | soft_no_protein_0_FN | 1 | 0
map-data-2019.05.07-15.26.03.171_14.jpk-force | 2019.05.07 | 1 | 1.1.0 | 15.26.03.171 | 14 | FN | 67.6216 | 0.0207473 | 0.60682 | soft | no protein | 0 | BSA | soft_no_protein_0 | soft_no_protein_0_FN | 1 | 0
map-data-2019.05.07-15.26.03.171_15.jpk-force | 2019.05.07 | 1 | 1.1.0 | 15.26.03.171 | 15 | FN | 88.9995 | 0.0205218 | 0.52699 | soft | no protein | 0 | BSA | soft_no_protein_0 | soft_no_protein_0_FN | 1 | 0
map-data-2019.05.07-15.26.03.171_16.jpk-force | 2019.05.07 | 1 | 1.1.0 | 15.26.03.171 | 16 | FN | 36.1958 | 0.00137696 | 0.12257 | soft | no protein | 0 | BSA | soft_no_protein_0 | soft_no_protein_0_FN | 1 | 0
map-data-2019.05.07-15.26.03.171_17.jpk-force | 2019.05.07 | 1 | 1.1.0 | 15.26.03.171 | 17 | FN | 74.3116 | 0.0104601 | 0.32824 | soft | no protein | 0 | BSA | soft_no_protein_0 | soft_no_protein_0_FN | 1 | 0
map-data-2019.05.07-15.26.03.171_18.jpk-force | 2019.05.07 | 1 | 1.1.0 | 15.26.03.171 | 18 | FN | 89.8924 | 0.0310412 | 0.67586 | soft | no protein | 0 | BSA | soft_no_protein_0 | soft_no_protein_0_FN | 1 | 0
map-data-2019.05.07-15.26.03.171_19.jpk-force | 2019.05.07 | 1 | 1.1.0 | 15.26.03.171 | 19 | FN | 59.1703 | 0.0113641 | 0.44574 | soft | no protein | 0 | BSA | soft_no_protein_0 | soft_no_protein_0_FN | 1 | 0
map-data-2019.05.07-15.26.03.171_20.jpk-force | 2019.05.07 | 1 | 1.1.0 | 15.26.03.171 | 20 | FN | 44.6978 | 0.0026581 | 0.13038 | soft | no protein | 0 | BSA | soft_no_protein_0 | soft_no_protein_0_FN | 1 | 0
map-data-2019.05.07-15.26.03.171_21.jpk-force | 2019.05.07 | 1 | 1.1.0 | 15.26.03.171 | 21 | FN | 54.4487 | 0.0176599 | 0.75163 | soft | no protein | 0 | BSA | soft_no_protein_0 | soft_no_protein_0_FN | 1 | 0
map-data-2019.05.07-15.26.03.171_22.jpk-force | 2019.05.07 | 1 | 1.1.0 | 15.26.03.171 | 22 | FN | 48.2254 | 0.00398821 | 0.20797 | soft | no protein | 0 | BSA | soft_no_protein_0 | soft_no_protein_0_FN | 1 | 0
map-data-2019.05.07-15.26.03.171_23.jpk-force | 2019.05.07 | 1 | 1.1.0 | 15.26.03.171 | 23 | FN | 60.5828 | 0.0135871 | 0.57793 | soft | no protein | 0 | BSA | soft_no_protein_0 | soft_no_protein_0_FN | 1 | 0
map-data-2019.05.07-15.26.03.171_24.jpk-force | 2019.05.07 | 1 | 1.1.0 | 15.26.03.171 | 24 | FN | 68.9939 | 0.0105686 | 0.34843 | soft | no protein | 0 | BSA | soft_no_protein_0 | soft_no_protein_0_FN | 1 | 0
map-data-2019.05.07-15.26.03.171_25.jpk-force | 2019.05.07 | 1 | 1.1.0 | 15.26.03.171 | 25 | FN | 115.863 | 0.0302042 | 0.47599 | soft | no protein | 0 | BSA | soft_no_protein_0 | soft_no_protein_0_FN | 1 | 0
map-data-2019.05.07-15.26.03.171_26.jpk-force | 2019.05.07 | 1 | 1.1.0 | 15.26.03.171 | 26 | FN | 76.2709 | 0.0243914 | 0.64534 | soft | no protein | 0 | BSA | soft_no_protein_0 | soft_no_protein_0_FN | 1 | 0
map-data-2019.05.07-15.26.03.171_27.jpk-force | 2019.05.07 | 1 | 1.1.0 | 15.26.03.171 | 27 | FN | 52.5862 | 0.00767459 | 0.32538 | soft | no protein | 0 | BSA | soft_no_protein_0 | soft_no_protein_0_FN | 1 | 0
map-data-2019.05.07-15.26.03.171_28.jpk-force | 2019.05.07 | 1 | 1.1.0 | 15.26.03.171 | 28 | FN | 98.5051 | 0.0234038 | 0.56708 | soft | no protein | 0 | BSA | soft_no_protein_0 | soft_no_protein_0_FN | 1 | 0
map-data-2019.05.07-15.26.03.171_29.jpk-force | 2019.05.07 | 1 | 1.1.0 | 15.26.03.171 | 29 | FN | 226.022 | 0.124985 | 1.62455 | soft | no protein | 0 | BSA | soft_no_protein_0 | soft_no_protein_0_FN | 1 | 0
map-data-2019.05.07-15.26.03.171_30.jpk-force | 2019.05.07 | 1 | 1.1.0 | 15.26.03.171 | 30 | FN | 35.5904 | 0.00063237 | 0.06187 | soft | no protein | 0 | BSA | soft_no_protein_0 | soft_no_protein_0_FN | 1 | 0
map-data-2019.05.07-15.26.03.171_31.jpk-force | 2019.05.07 | 1 | 1.1.0 | 15.26.03.171 | 31 | FN | 35.4641 | 0.000763017 | 0.0629 | soft | no protein | 0 | BSA | soft_no_protein_0 | soft_no_protein_0_FN | 1 | 0
map-data-2019.05.07-15.26.03.171_32.jpk-force | 2019.05.07 | 1 | 1.1.0 | 15.26.03.171 | 32 | FN | 32.0882 | 0.000694664 | 0.05342 | soft | no protein | 0 | BSA | soft_no_protein_0 | soft_no_protein_0_FN | 1 | 0
map-data-2019.05.07-15.26.03.171_33.jpk-force | 2019.05.07 | 1 | 1.1.0 | 15.26.03.171 | 33 | FN | 69.6668 | 0.0116977 | 0.35085 | soft | no protein | 0 | BSA | soft_no_protein_0 | soft_no_protein_0_FN | 1 | 0
map-data-2019.05.07-15.26.03.171_34.jpk-force | 2019.05.07 | 1 | 1.1.0 | 15.26.03.171 | 34 | FN | 66.9748 | 0.0146674 | 0.51009 | soft | no protein | 0 | BSA | soft_no_protein_0 | soft_no_protein_0_FN | 1 | 0
map-data-2019.05.07-15.26.03.171_35.jpk-force | 2019.05.07 | 1 | 1.1.0 | 15.26.03.171 | 35 | FN | 90.9085 | 0.0322545 | 0.68882 | soft | no protein | 0 | BSA | soft_no_protein_0 | soft_no_protein_0_FN | 1 | 0
map-data-2019.05.07-15.26.03.171_36.jpk-force | 2019.05.07 | 1 | 1.1.0 | 15.26.03.171 | 36 | FN | 73.623 | 0.0136246 | 0.38154 | soft | no protein | 0 | BSA | soft_no_protein_0 | soft_no_protein_0_FN | 1 | 0
map-data-2019.05.07-15.26.03.171_37.jpk-force | 2019.05.07 | 1 | 1.1.0 | 15.26.03.171 | 37 | FN | 36.5474 | 0.00137311 | 0.07876 | soft | no protein | 0 | BSA | soft_no_protein_0 | soft_no_protein_0_FN | 1 | 0
map-data-2019.05.07-15.26.03.171_38.jpk-force | 2019.05.07 | 1 | 1.1.0 | 15.26.03.171 | 38 | FN | 59.2261 | 0.0161725 | 0.52519 | soft | no protein | 0 | BSA | soft_no_protein_0 | soft_no_protein_0_FN | 1 | 0
map-data-2019.05.07-15.26.03.171_39.jpk-force | 2019.05.07 | 1 | 1.1.0 | 15.26.03.171 | 39 | FN | 95.916 | 0.0404797 | 0.84095 | soft | no protein | 0 | BSA | soft_no_protein_0 | soft_no_protein_0_FN | 1 | 0
map-data-2019.05.07-15.26.03.171_40.jpk-force | 2019.05.07 | 1 | 1.1.0 | 15.26.03.171 | 40 | FN | 170.747 | 0.0606615 | 0.7357 | soft | no protein | 0 | BSA | soft_no_protein_0 | soft_no_protein_0_FN | 1 | 0
map-data-2019.05.07-15.26.03.171_41.jpk-force | 2019.05.07 | 1 | 1.1.0 | 15.26.03.171 | 41 | FN | 59.1049 | 0.0144433 | 0.52415 | soft | no protein | 0 | BSA | soft_no_protein_0 | soft_no_protein_0_FN | 1 | 0
map-data-2019.05.07-15.26.03.171_42.jpk-force | 2019.05.07 | 1 | 1.1.0 | 15.26.03.171 | 42 | FN | 65.5337 | 0.0114818 | 0.39868 | soft | no protein | 0 | BSA | soft_no_protein_0 | soft_no_protein_0_FN | 1 | 0
map-data-2019.05.07-15.26.03.171_43.jpk-force | 2019.05.07 | 1 | 1.1.0 | 15.26.03.171 | 43 | FN | 64.1748 | 0.0123684 | 0.3845 | soft | no protein | 0 | BSA | soft_no_protein_0 | soft_no_protein_0_FN | 1 | 0
map-data-2019.05.07-15.26.03.171_44.jpk-force | 2019.05.07 | 1 | 1.1.0 | 15.26.03.171 | 44 | FN | 77.2854 | 0.0228164 | 0.60811 | soft | no protein | 0 | BSA | soft_no_protein_0 | soft_no_protein_0_FN | 1 | 0
map-data-2019.05.07-15.26.03.171_45.jpk-force | 2019.05.07 | 1 | 1.1.0 | 15.26.03.171 | 45 | FN | 59.4277 | 0.00433379 | 0.19372 | soft | no protein | 0 | BSA | soft_no_protein_0 | soft_no_protein_0_FN | 1 | 0
map-data-2019.05.07-15.26.03.171_46.jpk-force | 2019.05.07 | 1 | 1.1.0 | 15.26.03.171 | 46 | FN | 88.1141 | 0.0371209 | 0.84742 | soft | no protein | 0 | BSA | soft_no_protein_0 | soft_no_protein_0_FN | 1 | 0
map-data-2019.05.07-15.26.03.171_47.jpk-force | 2019.05.07 | 1 | 1.1.0 | 15.26.03.171 | 47 | FN | 103.171 | 0.0302638 | 0.55291 | soft | no protein | 0 | BSA | soft_no_protein_0 | soft_no_protein_0_FN | 1 | 0
map-data-2019.05.07-15.26.03.171_48.jpk-force | 2019.05.07 | 1 | 1.1.0 | 15.26.03.171 | 48 | FN | 92.0207 | 0.0333233 | 0.70474 | soft | no protein | 0 | BSA | soft_no_protein_0 | soft_no_protein_0_FN | 1 | 0
map-data-2019.05.07-15.26.03.171_49.jpk-force | 2019.05.07 | 1 | 1.1.0 | 15.26.03.171 | 49 | FN | 91.3539 | 0.0171694 | 0.42115 | soft | no protein | 0 | BSA | soft_no_protein_0 | soft_no_protein_0_FN | 1 | 0
map-data-2019.05.07-15.26.03.171_50.jpk-force | 2019.05.07 | 1 | 1.1.0 | 15.26.03.171 | 50 | FN | 52.2906 | 0.00905207 | 0.38835 | soft | no protein | 0 | BSA | soft_no_protein_0 | soft_no_protein_0_FN | 1 | 0
map-data-2019.05.07-15.26.03.171_51.jpk-force | 2019.05.07 | 1 | 1.1.0 | 15.26.03.171 | 51 | FN | 56.7625 | 0.00930401 | 0.32641 | soft | no protein | 0 | BSA | soft_no_protein_0 | soft_no_protein_0_FN | 1 | 0
map-data-2019.05.07-15.26.03.171_52.jpk-force | 2019.05.07 | 1 | 1.1.0 | 15.26.03.171 | 52 | FN | 67.6121 | 0.0153911 | 0.60648 | soft | no protein | 0 | BSA | soft_no_protein_0 | soft_no_protein_0_FN | 1 | 0
map-data-2019.05.07-15.26.03.171_53.jpk-force | 2019.05.07 | 1 | 1.1.0 | 15.26.03.171 | 53 | FN | 88.5319 | 0.0323922 | 0.84624 | soft | no protein | 0 | BSA | soft_no_protein_0 | soft_no_protein_0_FN | 1 | 0
map-data-2019.05.07-15.26.03.171_54.jpk-force | 2019.05.07 | 1 | 1.1.0 | 15.26.03.171 | 54 | FN | 67.3597 | 0.0168619 | 0.62283 | soft | no protein | 0 | BSA | soft_no_protein_0 | soft_no_protein_0_FN | 1 | 0
map-data-2019.05.07-15.26.03.171_55.jpk-force | 2019.05.07 | 1 | 1.1.0 | 15.26.03.171 | 55 | FN | 49.2772 | 0.00603662 | 0.22019 | soft | no protein | 0 | BSA | soft_no_protein_0 | soft_no_protein_0_FN | 1 | 0
map-data-2019.05.07-15.26.03.171_56.jpk-force | 2019.05.07 | 1 | 1.1.0 | 15.26.03.171 | 56 | FN | 86.5109 | 0.0321882 | 0.61365 | soft | no protein | 0 | BSA | soft_no_protein_0 | soft_no_protein_0_FN | 1 | 0
map-data-2019.05.07-15.26.03.171_57.jpk-force | 2019.05.07 | 1 | 1.1.0 | 15.26.03.171 | 57 | FN | 65.0198 | 0.0186636 | 0.70587 | soft | no protein | 0 | BSA | soft_no_protein_0 | soft_no_protein_0_FN | 1 | 0
map-data-2019.05.07-15.26.03.171_58.jpk-force | 2019.05.07 | 1 | 1.1.0 | 15.26.03.171 | 58 | FN | 60.9897 | 0.0139005 | 0.55485 | soft | no protein | 0 | BSA | soft_no_protein_0 | soft_no_protein_0_FN | 1 | 0
map-data-2019.05.07-15.26.03.171_59.jpk-force | 2019.05.07 | 1 | 1.1.0 | 15.26.03.171 | 59 | FN | 59.5592 | 0.0188195 | 0.76316 | soft | no protein | 0 | BSA | soft_no_protein_0 | soft_no_protein_0_FN | 1 | 0
map-data-2019.05.07-15.26.03.171_60.jpk-force | 2019.05.07 | 1 | 1.1.0 | 15.26.03.171 | 60 | FN | 66.7016 | 0.0225452 | 0.68065 | soft | no protein | 0 | BSA | soft_no_protein_0 | soft_no_protein_0_FN | 1 | 0
map-data-2019.05.07-15.26.03.171_61.jpk-force | 2019.05.07 | 1 | 1.1.0 | 15.26.03.171 | 61 | FN | 83.9771 | 0.0295984 | 0.73253 | soft | no protein | 0 | BSA | soft_no_protein_0 | soft_no_protein_0_FN | 1 | 0
map-data-2019.05.07-15.26.03.171_62.jpk-force | 2019.05.07 | 1 | 1.1.0 | 15.26.03.171 | 62 | FN | 67.1457 | 0.00348237 | 0.15614 | soft | no protein | 0 | BSA | soft_no_protein_0 | soft_no_protein_0_FN | 1 | 0
map-data-2019.05.07-15.26.03.171_63.jpk-force | 2019.05.07 | 1 | 1.1.0 | 15.26.03.171 | 63 | FN | 82.3344 | 0.0123453 | 0.30172 | soft | no protein | 0 | BSA | soft_no_protein_0 | soft_no_protein_0_FN | 1 | 0
map-data-2019.05.07-16.13.19.302_00.jpk-force | 2019.05.07 | 1 | 1.1.0 | 16.13.19.302 | 0 | FN | 31.9097 | 0.000433379 | 0.02811 | soft | no protein | 0 | BSA | soft_no_protein_0 | soft_no_protein_0_FN | 1 | 0
map-data-2019.05.07-16.13.19.302_01.jpk-force | 2019.05.07 | 1 | 1.1.0 | 16.13.19.302 | 1 | FN | 78.9838 | 0.0256992 | 0.59087 | soft | no protein | 0 | BSA | soft_no_protein_0 | soft_no_protein_0_FN | 1 | 0
map-data-2019.05.07-16.13.19.302_02.jpk-force | 2019.05.07 | 1 | 1.1.0 | 16.13.19.302 | 2 | FN | 173.947 | 0.0782986 | 0.95004 | soft | no protein | 0 | BSA | soft_no_protein_0 | soft_no_protein_0_FN | 1 | 0
map-data-2019.05.07-16.13.19.302_03.jpk-force | 2019.05.07 | 1 | 1.1.0 | 16.13.19.302 | 3 | FN | 50.0334 | 0.00659757 | 0.27848 | soft | no protein | 0 | BSA | soft_no_protein_0 | soft_no_protein_0_FN | 1 | 0
map-data-2019.05.07-16.13.19.302_04.jpk-force | 2019.05.07 | 1 | 1.1.0 | 16.13.19.302 | 4 | FN | 72.1343 | 0.0171933 | 0.57981 | soft | no protein | 0 | BSA | soft_no_protein_0 | soft_no_protein_0_FN | 1 | 0
map-data-2019.05.07-16.13.19.302_05.jpk-force | 2019.05.07 | 1 | 1.1.0 | 16.13.19.302 | 5 | FN | 44.0711 | 0.00513115 | 0.27519 | soft | no protein | 0 | BSA | soft_no_protein_0 | soft_no_protein_0_FN | 1 | 0
map-data-2019.05.07-16.13.19.302_06.jpk-force | 2019.05.07 | 1 | 1.1.0 | 16.13.19.302 | 6 | FN | 81.3757 | 0.00605881 | 0.17915 | soft | no protein | 0 | BSA | soft_no_protein_0 | soft_no_protein_0_FN | 1 | 0
map-data-2019.05.07-16.13.19.302_07.jpk-force | 2019.05.07 | 1 | 1.1.0 | 16.13.19.302 | 7 | FN | 72.4792 | 0.027954 | 0.81652 | soft | no protein | 0 | BSA | soft_no_protein_0 | soft_no_protein_0_FN | 1 | 0
map-data-2019.05.07-16.13.19.302_08.jpk-force | 2019.05.07 | 1 | 1.1.0 | 16.13.19.302 | 8 | FN | 27.8132 | 0.00035842 | 0.04689 | soft | no protein | 0 | BSA | soft_no_protein_0 | soft_no_protein_0_FN | 1 | 0
map-data-2019.05.07-16.13.19.302_09.jpk-force | 2019.05.07 | 1 | 1.1.0 | 16.13.19.302 | 9 | FN | 57.4999 | 0.00498675 | 0.1661 | soft | no protein | 0 | BSA | soft_no_protein_0 | soft_no_protein_0_FN | 1 | 0
map-data-2019.05.07-16.13.19.302_10.jpk-force | 2019.05.07 | 1 | 1.1.0 | 16.13.19.302 | 10 | FN | 98.9799 | 0.026648 | 0.58002 | soft | no protein | 0 | BSA | soft_no_protein_0 | soft_no_protein_0_FN | 1 | 0
map-data-2019.05.07-16.13.19.302_11.jpk-force | 2019.05.07 | 1 | 1.1.0 | 16.13.19.302 | 11 | FN | 52.832 | 0.00794785 | 0.27595 | soft | no protein | 0 | BSA | soft_no_protein_0 | soft_no_protein_0_FN | 1 | 0
map-data-2019.05.07-16.13.19.302_12.jpk-force | 2019.05.07 | 1 | 1.1.0 | 16.13.19.302 | 12 | FN | 27.7656 | 0.000483633 | 0.0514 | soft | no protein | 0 | BSA | soft_no_protein_0 | soft_no_protein_0_FN | 1 | 0
map-data-2019.05.07-16.13.19.302_13.jpk-force | 2019.05.07 | 1 | 1.1.0 | 16.13.19.302 | 13 | FN | 117.327 | 0.0244378 | 0.48271 | soft | no protein | 0 | BSA | soft_no_protein_0 | soft_no_protein_0_FN | 1 | 0
map-data-2019.05.07-16.13.19.302_14.jpk-force | 2019.05.07 | 1 | 1.1.0 | 16.13.19.302 | 14 | FN | 105.004 | 0.0189315 | 0.38033 | soft | no protein | 0 | BSA | soft_no_protein_0 | soft_no_protein_0_FN | 1 | 0
map-data-2019.05.07-16.13.19.302_15.jpk-force | 2019.05.07 | 1 | 1.1.0 | 16.13.19.302 | 15 | FN | 61.0395 | 0.00577042 | 0.31306 | soft | no protein | 0 | BSA | soft_no_protein_0 | soft_no_protein_0_FN | 1 | 0
map-data-2019.05.07-16.13.19.302_16.jpk-force | 2019.05.07 | 1 | 1.1.0 | 16.13.19.302 | 16 | FN | 64.9136 | 0.0163321 | 0.49007 | soft | no protein | 0 | BSA | soft_no_protein_0 | soft_no_protein_0_FN | 1 | 0
map-data-2019.05.07-16.13.19.302_17.jpk-force | 2019.05.07 | 1 | 1.1.0 | 16.13.19.302 | 17 | FN | 41.3642 | 0.00433008 | 0.30144 | soft | no protein | 0 | BSA | soft_no_protein_0 | soft_no_protein_0_FN | 1 | 0
map-data-2019.05.07-16.13.19.302_18.jpk-force | 2019.05.07 | 1 | 1.1.0 | 16.13.19.302 | 18 | FN | 37.865 | 0.00101705 | 0.06734 | soft | no protein | 0 | BSA | soft_no_protein_0 | soft_no_protein_0_FN | 1 | 0
map-data-2019.05.07-16.13.19.302_19.jpk-force | 2019.05.07 | 1 | 1.1.0 | 16.13.19.302 | 19 | FN | 107.416 | 0.0431339 | 0.82389 | soft | no protein | 0 | BSA | soft_no_protein_0 | soft_no_protein_0_FN | 1 | 0
map-data-2019.05.07-16.13.19.302_20.jpk-force | 2019.05.07 | 1 | 1.1.0 | 16.13.19.302 | 20 | FN | 101.656 | 0.0330757 | 0.5959 | soft | no protein | 0 | BSA | soft_no_protein_0 | soft_no_protein_0_FN | 1 | 0
map-data-2019.05.07-16.13.19.302_21.jpk-force | 2019.05.07 | 1 | 1.1.0 | 16.13.19.302 | 21 | FN | 103.123 | 0.0253827 | 0.52986 | soft | no protein | 0 | BSA | soft_no_protein_0 | soft_no_protein_0_FN | 1 | 0
map-data-2019.05.07-16.13.19.302_22.jpk-force | 2019.05.07 | 1 | 1.1.0 | 16.13.19.302 | 22 | FN | 67.4069 | 0.0164175 | 0.62003 | soft | no protein | 0 | BSA | soft_no_protein_0 | soft_no_protein_0_FN | 1 | 0
map-data-2019.05.07-16.13.19.302_23.jpk-force | 2019.05.07 | 1 | 1.1.0 | 16.13.19.302 | 23 | FN | 49.3855 | 0.00519163 | 0.22814 | soft | no protein | 0 | BSA | soft_no_protein_0 | soft_no_protein_0_FN | 1 | 0
map-data-2019.05.07-16.13.19.302_24.jpk-force | 2019.05.07 | 1 | 1.1.0 | 16.13.19.302 | 24 | FN | 184.328 | 0.102607 | 1.4983 | soft | no protein | 0 | BSA | soft_no_protein_0 | soft_no_protein_0_FN | 1 | 0
map-data-2019.05.07-16.13.19.302_25.jpk-force | 2019.05.07 | 1 | 1.1.0 | 16.13.19.302 | 25 | FN | 65.4687 | 0.0133214 | 0.46937 | soft | no protein | 0 | BSA | soft_no_protein_0 | soft_no_protein_0_FN | 1 | 0
map-data-2019.05.07-16.13.19.302_26.jpk-force | 2019.05.07 | 1 | 1.1.0 | 16.13.19.302 | 26 | FN | 63.4821 | 0.015967 | 0.52562 | soft | no protein | 0 | BSA | soft_no_protein_0 | soft_no_protein_0_FN | 1 | 0
map-data-2019.05.07-16.13.19.302_27.jpk-force | 2019.05.07 | 1 | 1.1.0 | 16.13.19.302 | 27 | FN | 29.495 | 0.000551492 | 0.04745 | soft | no protein | 0 | BSA | soft_no_protein_0 | soft_no_protein_0_FN | 1 | 0
map-data-2019.05.07-16.13.19.302_28.jpk-force | 2019.05.07 | 1 | 1.1.0 | 16.13.19.302 | 28 | FN | 112.862 | 0.0386766 | 0.71291 | soft | no protein | 0 | BSA | soft_no_protein_0 | soft_no_protein_0_FN | 1 | 0
map-data-2019.05.07-16.13.19.302_29.jpk-force | 2019.05.07 | 1 | 1.1.0 | 16.13.19.302 | 29 | FN | 41.2381 | 0.00335051 | 0.18821 | soft | no protein | 0 | BSA | soft_no_protein_0 | soft_no_protein_0_FN | 1 | 0
map-data-2019.05.07-16.13.19.302_30.jpk-force | 2019.05.07 | 1 | 1.1.0 | 16.13.19.302 | 30 | FN | 50.4618 | 0.00965484 | 0.37297 | soft | no protein | 0 | BSA | soft_no_protein_0 | soft_no_protein_0_FN | 1 | 0
map-data-2019.05.07-16.13.19.302_31.jpk-force | 2019.05.07 | 1 | 1.1.0 | 16.13.19.302 | 31 | FN | 31.067 | 0.000524526 | 0.04195 | soft | no protein | 0 | BSA | soft_no_protein_0 | soft_no_protein_0_FN | 1 | 0
map-data-2019.05.07-16.13.19.302_32.jpk-force | 2019.05.07 | 1 | 1.1.0 | 16.13.19.302 | 32 | FN | 124.001 | 0.0604242 | 1.02652 | soft | no protein | 0 | BSA | soft_no_protein_0 | soft_no_protein_0_FN | 1 | 0
map-data-2019.05.07-16.13.19.302_33.jpk-force | 2019.05.07 | 1 | 1.1.0 | 16.13.19.302 | 33 | FN | 101.864 | 0.0180311 | 0.38529 | soft | no protein | 0 | BSA | soft_no_protein_0 | soft_no_protein_0_FN | 1 | 0
map-data-2019.05.07-16.13.19.302_34.jpk-force | 2019.05.07 | 1 | 1.1.0 | 16.13.19.302 | 34 | FN | 106.213 | 0.0227157 | 0.43038 | soft | no protein | 0 | BSA | soft_no_protein_0 | soft_no_protein_0_FN | 1 | 0
map-data-2019.05.07-16.13.19.302_35.jpk-force | 2019.05.07 | 1 | 1.1.0 | 16.13.19.302 | 35 | FN | 100.696 | 0.0200428 | 0.40619 | soft | no protein | 0 | BSA | soft_no_protein_0 | soft_no_protein_0_FN | 1 | 0
map-data-2019.05.07-16.13.19.302_36.jpk-force | 2019.05.07 | 1 | 1.1.0 | 16.13.19.302 | 36 | FN | 52.6395 | 0.00907938 | 0.40223 | soft | no protein | 0 | BSA | soft_no_protein_0 | soft_no_protein_0_FN | 1 | 0
map-data-2019.05.07-16.13.19.302_37.jpk-force | 2019.05.07 | 1 | 1.1.0 | 16.13.19.302 | 37 | FN | 32.2499 | 0.0019217 | 0.15071 | soft | no protein | 0 | BSA | soft_no_protein_0 | soft_no_protein_0_FN | 1 | 0
map-data-2019.05.07-16.13.19.302_38.jpk-force | 2019.05.07 | 1 | 1.1.0 | 16.13.19.302 | 38 | FN | 131.447 | 0.0576874 | 0.94945 | soft | no protein | 0 | BSA | soft_no_protein_0 | soft_no_protein_0_FN | 1 | 0
map-data-2019.05.07-16.13.19.302_39.jpk-force | 2019.05.07 | 1 | 1.1.0 | 16.13.19.302 | 39 | FN | 81.405 | 0.0146543 | 0.38706 | soft | no protein | 0 | BSA | soft_no_protein_0 | soft_no_protein_0_FN | 1 | 0
map-data-2019.05.07-16.13.19.302_40.jpk-force | 2019.05.07 | 1 | 1.1.0 | 16.13.19.302 | 40 | FN | 74.3375 | 0.0142275 | 0.36751 | soft | no protein | 0 | BSA | soft_no_protein_0 | soft_no_protein_0_FN | 1 | 0
map-data-2019.05.07-16.13.19.302_41.jpk-force | 2019.05.07 | 1 | 1.1.0 | 16.13.19.302 | 41 | FN | 32.6917 | 0.000790764 | 0.05708 | soft | no protein | 0 | BSA | soft_no_protein_0 | soft_no_protein_0_FN | 1 | 0
map-data-2019.05.07-16.13.19.302_42.jpk-force | 2019.05.07 | 1 | 1.1.0 | 16.13.19.302 | 42 | FN | 130.912 | 0.0529883 | 0.92116 | soft | no protein | 0 | BSA | soft_no_protein_0 | soft_no_protein_0_FN | 1 | 0
map-data-2019.05.07-16.13.19.302_43.jpk-force | 2019.05.07 | 1 | 1.1.0 | 16.13.19.302 | 43 | FN | 98.1787 | 0.0304443 | 0.65782 | soft | no protein | 0 | BSA | soft_no_protein_0 | soft_no_protein_0_FN | 1 | 0
map-data-2019.05.07-16.13.19.302_44.jpk-force | 2019.05.07 | 1 | 1.1.0 | 16.13.19.302 | 44 | FN | 69.6166 | 0.0127458 | 0.49251 | soft | no protein | 0 | BSA | soft_no_protein_0 | soft_no_protein_0_FN | 1 | 0
map-data-2019.05.07-16.13.19.302_45.jpk-force | 2019.05.07 | 1 | 1.1.0 | 16.13.19.302 | 45 | FN | 64.9619 | 0.00546981 | 0.20034 | soft | no protein | 0 | BSA | soft_no_protein_0 | soft_no_protein_0_FN | 1 | 0
map-data-2019.05.07-16.13.19.302_46.jpk-force | 2019.05.07 | 1 | 1.1.0 | 16.13.19.302 | 46 | FN | 77.2714 | 0.0197689 | 0.59739 | soft | no protein | 0 | BSA | soft_no_protein_0 | soft_no_protein_0_FN | 1 | 0
map-data-2019.05.07-16.13.19.302_47.jpk-force | 2019.05.07 | 1 | 1.1.0 | 16.13.19.302 | 47 | FN | 35.0965 | 0.00259038 | 0.14283 | soft | no protein | 0 | BSA | soft_no_protein_0 | soft_no_protein_0_FN | 1 | 0
map-data-2019.05.07-16.13.19.302_48.jpk-force | 2019.05.07 | 1 | 1.1.0 | 16.13.19.302 | 48 | FN | 26.4537 | 0.000240685 | 0.02698 | soft | no protein | 0 | BSA | soft_no_protein_0 | soft_no_protein_0_FN | 1 | 0
map-data-2019.05.07-16.13.19.302_49.jpk-force | 2019.05.07 | 1 | 1.1.0 | 16.13.19.302 | 49 | FN | 46.779 | 0.00554857 | 0.25706 | soft | no protein | 0 | BSA | soft_no_protein_0 | soft_no_protein_0_FN | 1 | 0
map-data-2019.05.07-16.13.19.302_50.jpk-force | 2019.05.07 | 1 | 1.1.0 | 16.13.19.302 | 50 | FN | 42.143 | 0.0019369 | 0.12064 | soft | no protein | 0 | BSA | soft_no_protein_0 | soft_no_protein_0_FN | 1 | 0
map-data-2019.05.07-16.13.19.302_51.jpk-force | 2019.05.07 | 1 | 1.1.0 | 16.13.19.302 | 51 | FN | 78.6935 | 0.030386 | 0.96075 | soft | no protein | 0 | BSA | soft_no_protein_0 | soft_no_protein_0_FN | 1 | 0
map-data-2019.05.07-16.13.19.302_52.jpk-force | 2019.05.07 | 1 | 1.1.0 | 16.13.19.302 | 52 | FN | 63.1645 | 0.0128991 | 0.47884 | soft | no protein | 0 | BSA | soft_no_protein_0 | soft_no_protein_0_FN | 1 | 0
map-data-2019.05.07-16.13.19.302_53.jpk-force | 2019.05.07 | 1 | 1.1.0 | 16.13.19.302 | 53 | FN | 56.8483 | 0.00781254 | 0.27294 | soft | no protein | 0 | BSA | soft_no_protein_0 | soft_no_protein_0_FN | 1 | 0
map-data-2019.05.07-16.13.19.302_54.jpk-force | 2019.05.07 | 1 | 1.1.0 | 16.13.19.302 | 54 | FN | 111.14 | 0.0394801 | 0.6959 | soft | no protein | 0 | BSA | soft_no_protein_0 | soft_no_protein_0_FN | 1 | 0
map-data-2019.05.07-16.13.19.302_55.jpk-force | 2019.05.07 | 1 | 1.1.0 | 16.13.19.302 | 55 | FN | 70.6259 | 0.00964697 | 0.30312 | soft | no protein | 0 | BSA | soft_no_protein_0 | soft_no_protein_0_FN | 1 | 0
map-data-2019.05.07-16.13.19.302_56.jpk-force | 2019.05.07 | 1 | 1.1.0 | 16.13.19.302 | 56 | FN | 69.2818 | 0.00532398 | 0.17816 | soft | no protein | 0 | BSA | soft_no_protein_0 | soft_no_protein_0_FN | 1 | 0
map-data-2019.05.07-16.13.19.302_57.jpk-force | 2019.05.07 | 1 | 1.1.0 | 16.13.19.302 | 57 | FN | 52.5347 | 0.00638994 | 0.2904 | soft | no protein | 0 | BSA | soft_no_protein_0 | soft_no_protein_0_FN | 1 | 0
map-data-2019.05.07-16.13.19.302_58.jpk-force | 2019.05.07 | 1 | 1.1.0 | 16.13.19.302 | 58 | FN | 38.8108 | 0.00199595 | 0.13188 | soft | no protein | 0 | BSA | soft_no_protein_0 | soft_no_protein_0_FN | 1 | 0
map-data-2019.05.07-16.13.19.302_59.jpk-force | 2019.05.07 | 1 | 1.1.0 | 16.13.19.302 | 59 | FN | 55.7858 | 0.0106768 | 0.44114 | soft | no protein | 0 | BSA | soft_no_protein_0 | soft_no_protein_0_FN | 1 | 0
map-data-2019.05.07-16.13.19.302_60.jpk-force | 2019.05.07 | 1 | 1.1.0 | 16.13.19.302 | 60 | FN | 132.969 | 0.0569515 | 0.94659 | soft | no protein | 0 | BSA | soft_no_protein_0 | soft_no_protein_0_FN | 1 | 0
map-data-2019.05.07-16.13.19.302_61.jpk-force | 2019.05.07 | 1 | 1.1.0 | 16.13.19.302 | 61 | FN | 51.9117 | 0.00963128 | 0.38455 | soft | no protein | 0 | BSA | soft_no_protein_0 | soft_no_protein_0_FN | 1 | 0
map-data-2019.05.07-16.13.19.302_62.jpk-force | 2019.05.07 | 1 | 1.1.0 | 16.13.19.302 | 62 | FN | 37.9098 | 0.00130853 | 0.08022 | soft | no protein | 0 | BSA | soft_no_protein_0 | soft_no_protein_0_FN | 1 | 0
map-data-2019.05.07-16.13.19.302_63.jpk-force | 2019.05.07 | 1 | 1.1.0 | 16.13.19.302 | 63 | FN | 86.2748 | 0.021394 | 0.54857 | soft | no protein | 0 | BSA | soft_no_protein_0 | soft_no_protein_0_FN | 1 | 0
map-data-2019.05.09-14.14.50.210_000.jpk-force | 2019.05.09 | 1 | 1.1.8 | 14.14.50.210 | 0 | FN | 273.284 | 0.0875598 | 0.62524 | soft | 80mM | 200 | BSA | soft_80mM_200 | soft_80mM_200_FN | 0 | 0
map-data-2019.05.09-14.14.50.210_001.jpk-force | 2019.05.09 | 1 | 1.1.8 | 14.14.50.210 | 1 | FN | 230.863 | 0.0789549 | 0.69298 | soft | 80mM | 200 | BSA | soft_80mM_200 | soft_80mM_200_FN | 0 | 0
map-data-2019.05.09-14.14.50.210_002.jpk-force | 2019.05.09 | 1 | 1.1.8 | 14.14.50.210 | 2 | FN | 195.941 | 0.0386371 | 0.44501 | soft | 80mM | 200 | BSA | soft_80mM_200 | soft_80mM_200_FN | 0 | 0
map-data-2019.05.09-14.14.50.210_003.jpk-force | 2019.05.09 | 1 | 1.1.8 | 14.14.50.210 | 3 | FN | 146.718 | 0.0279064 | 0.33701 | soft | 80mM | 200 | BSA | soft_80mM_200 | soft_80mM_200_FN | 0 | 0
map-data-2019.05.09-14.14.50.210_004.jpk-force | 2019.05.09 | 1 | 1.1.8 | 14.14.50.210 | 4 | FN | 177.966 | 0.0916725 | 0.90475 | soft | 80mM | 200 | BSA | soft_80mM_200 | soft_80mM_200_FN | 0 | 0
map-data-2019.05.09-14.14.50.210_005.jpk-force | 2019.05.09 | 1 | 1.1.8 | 14.14.50.210 | 5 | FN | 326 | 0.124753 | 0.75456 | soft | 80mM | 200 | BSA | soft_80mM_200 | soft_80mM_200_FN | 0 | 1
map-data-2019.05.09-14.14.50.210_006.jpk-force | 2019.05.09 | 1 | 1.1.8 | 14.14.50.210 | 6 | FN | 136.328 | 0.0276665 | 0.3524 | soft | 80mM | 200 | BSA | soft_80mM_200 | soft_80mM_200_FN | 0 | 0
map-data-2019.05.09-14.14.50.210_007.jpk-force | 2019.05.09 | 1 | 1.1.8 | 14.14.50.210 | 7 | FN | 269.321 | 0.168468 | 1.0367 | soft | 80mM | 200 | BSA | soft_80mM_200 | soft_80mM_200_FN | 0 | 1
map-data-2019.05.09-14.14.50.210_008.jpk-force | 2019.05.09 | 1 | 1.1.8 | 14.14.50.210 | 8 | FN | 38.0055 | 0.000516531 | 0.04801 | soft | 80mM | 200 | BSA | soft_80mM_200 | soft_80mM_200_FN | 0 | 0
map-data-2019.05.09-14.14.50.210_009.jpk-force | 2019.05.09 | 1 | 1.1.8 | 14.14.50.210 | 9 | FN | 116.551 | 0.0273883 | 0.43558 | soft | 80mM | 200 | BSA | soft_80mM_200 | soft_80mM_200_FN | 0 | 0
map-data-2019.05.09-14.14.50.210_010.jpk-force | 2019.05.09 | 1 | 1.1.8 | 14.14.50.210 | 10 | FN | 154.464 | 0.0354113 | 0.50626 | soft | 80mM | 200 | BSA | soft_80mM_200 | soft_80mM_200_FN | 0 | 0
map-data-2019.05.09-14.14.50.210_011.jpk-force | 2019.05.09 | 1 | 1.1.8 | 14.14.50.210 | 11 | FN | 69.7083 | 0.0043102 | 0.1388 | soft | 80mM | 200 | BSA | soft_80mM_200 | soft_80mM_200_FN | 0 | 0
map-data-2019.05.09-14.14.50.210_012.jpk-force | 2019.05.09 | 1 | 1.1.8 | 14.14.50.210 | 12 | FN | 127.453 | 0.0287871 | 0.4594 | soft | 80mM | 200 | BSA | soft_80mM_200 | soft_80mM_200_FN | 0 | 0
map-data-2019.05.09-14.14.50.210_013.jpk-force | 2019.05.09 | 1 | 1.1.8 | 14.14.50.210 | 13 | FN | 161.195 | 0.0515051 | 0.69973 | soft | 80mM | 200 | BSA | soft_80mM_200 | soft_80mM_200_FN | 0 | 0
map-data-2019.05.09-14.14.50.210_014.jpk-force | 2019.05.09 | 1 | 1.1.8 | 14.14.50.210 | 14 | FN | 404.449 | 0.0977819 | 0.52662 | soft | 80mM | 200 | BSA | soft_80mM_200 | soft_80mM_200_FN | 0 | 0
map-data-2019.05.09-14.14.50.210_015.jpk-force | 2019.05.09 | 1 | 1.1.8 | 14.14.50.210 | 15 | FN | 80.1406 | 0.0187108 | 0.42128 | soft | 80mM | 200 | BSA | soft_80mM_200 | soft_80mM_200_FN | 0 | 0
map-data-2019.05.09-14.14.50.210_016.jpk-force | 2019.05.09 | 1 | 1.1.8 | 14.14.50.210 | 16 | FN | 114.963 | 0.0449108 | 0.87473 | soft | 80mM | 200 | BSA | soft_80mM_200 | soft_80mM_200_FN | 0 | 0
map-data-2019.05.09-14.14.50.210_017.jpk-force | 2019.05.09 | 1 | 1.1.8 | 14.14.50.210 | 17 | FN | 1226.49 | 0.786857 | 1.51717 | soft | 80mM | 200 | BSA | soft_80mM_200 | soft_80mM_200_FN | 0 | 1
map-data-2019.05.09-14.14.50.210_018.jpk-force | 2019.05.09 | 1 | 1.1.8 | 14.14.50.210 | 18 | FN | 200.899 | 0.0830422 | 0.76366 | soft | 80mM | 200 | BSA | soft_80mM_200 | soft_80mM_200_FN | 0 | 0
map-data-2019.05.09-14.14.50.210_019.jpk-force | 2019.05.09 | 1 | 1.1.8 | 14.14.50.210 | 19 | FN | 928.559 | 0.518413 | 1.79772 | soft | 80mM | 200 | BSA | soft_80mM_200 | soft_80mM_200_FN | 0 | 1
map-data-2019.05.09-14.14.50.210_020.jpk-force | 2019.05.09 | 1 | 1.1.8 | 14.14.50.210 | 20 | FN | 205.27 | 0.0913822 | 0.92515 | soft | 80mM | 200 | BSA | soft_80mM_200 | soft_80mM_200_FN | 0 | 0
map-data-2019.05.09-14.14.50.210_021.jpk-force | 2019.05.09 | 1 | 1.1.8 | 14.14.50.210 | 21 | FN | 349.393 | 0.118518 | 0.72664 | soft | 80mM | 200 | BSA | soft_80mM_200 | soft_80mM_200_FN | 0 | 1
map-data-2019.05.09-14.14.50.210_022.jpk-force | 2019.05.09 | 1 | 1.1.8 | 14.14.50.210 | 22 | FN | 199.252 | 0.043009 | 0.48101 | soft | 80mM | 200 | BSA | soft_80mM_200 | soft_80mM_200_FN | 0 | 0
map-data-2019.05.09-14.14.50.210_023.jpk-force | 2019.05.09 | 1 | 1.1.8 | 14.14.50.210 | 23 | FN | 178.226 | 0.0612692 | 0.65064 | soft | 80mM | 200 | BSA | soft_80mM_200 | soft_80mM_200_FN | 0 | 0
map-data-2019.05.09-14.14.50.210_024.jpk-force | 2019.05.09 | 1 | 1.1.8 | 14.14.50.210 | 24 | FN | 119.875 | 0.0161543 | 0.31562 | soft | 80mM | 200 | BSA | soft_80mM_200 | soft_80mM_200_FN | 0 | 0
map-data-2019.05.09-14.14.50.210_025.jpk-force | 2019.05.09 | 1 | 1.1.8 | 14.14.50.210 | 25 | FN | 260.064 | 0.0672159 | 0.46178 | soft | 80mM | 200 | BSA | soft_80mM_200 | soft_80mM_200_FN | 0 | 0
map-data-2019.05.09-14.14.50.210_026.jpk-force | 2019.05.09 | 1 | 1.1.8 | 14.14.50.210 | 26 | FN | 90.946 | 0.00552909 | 0.12393 | soft | 80mM | 200 | BSA | soft_80mM_200 | soft_80mM_200_FN | 0 | 0
map-data-2019.05.09-14.14.50.210_027.jpk-force | 2019.05.09 | 1 | 1.1.8 | 14.14.50.210 | 27 | FN | 115.239 | 0.0161992 | 0.29468 | soft | 80mM | 200 | BSA | soft_80mM_200 | soft_80mM_200_FN | 0 | 0
map-data-2019.05.09-14.14.50.210_028.jpk-force | 2019.05.09 | 1 | 1.1.8 | 14.14.50.210 | 28 | FN | 70.87 | 0.0118645 | 0.41691 | soft | 80mM | 200 | BSA | soft_80mM_200 | soft_80mM_200_FN | 0 | 0
map-data-2019.05.09-14.14.50.210_029.jpk-force | 2019.05.09 | 1 | 1.1.8 | 14.14.50.210 | 29 | FN | 111.663 | 0.0407204 | 0.75477 | soft | 80mM | 200 | BSA | soft_80mM_200 | soft_80mM_200_FN | 0 | 0
map-data-2019.05.09-14.14.50.210_030.jpk-force | 2019.05.09 | 1 | 1.1.8 | 14.14.50.210 | 30 | FN | 67.618 | 0.00946301 | 0.3124 | soft | 80mM | 200 | BSA | soft_80mM_200 | soft_80mM_200_FN | 0 | 0
map-data-2019.05.09-14.14.50.210_031.jpk-force | 2019.05.09 | 1 | 1.1.8 | 14.14.50.210 | 31 | FN | 52.8459 | 0.00305981 | 0.1306 | soft | 80mM | 200 | BSA | soft_80mM_200 | soft_80mM_200_FN | 0 | 0
map-data-2019.05.09-14.14.50.210_032.jpk-force | 2019.05.09 | 1 | 1.1.8 | 14.14.50.210 | 32 | FN | 86.0018 | 0.00803048 | 0.17021 | soft | 80mM | 200 | BSA | soft_80mM_200 | soft_80mM_200_FN | 0 | 0
map-data-2019.05.09-14.14.50.210_033.jpk-force | 2019.05.09 | 1 | 1.1.8 | 14.14.50.210 | 33 | FN | 432.868 | 0.140273 | 0.7887 | soft | 80mM | 200 | BSA | soft_80mM_200 | soft_80mM_200_FN | 0 | 1
map-data-2019.05.09-14.14.50.210_034.jpk-force | 2019.05.09 | 1 | 1.1.8 | 14.14.50.210 | 34 | FN | 131.261 | 0.0334418 | 0.55848 | soft | 80mM | 200 | BSA | soft_80mM_200 | soft_80mM_200_FN | 0 | 0
map-data-2019.05.09-14.14.50.210_035.jpk-force | 2019.05.09 | 1 | 1.1.8 | 14.14.50.210 | 35 | FN | 243.291 | 0.0627721 | 0.52711 | soft | 80mM | 200 | BSA | soft_80mM_200 | soft_80mM_200_FN | 0 | 0
map-data-2019.05.09-14.14.50.210_036.jpk-force | 2019.05.09 | 1 | 1.1.8 | 14.14.50.210 | 36 | FN | 317.787 | 0.0841848 | 0.5268 | soft | 80mM | 200 | BSA | soft_80mM_200 | soft_80mM_200_FN | 0 | 0
map-data-2019.05.09-14.14.50.210_037.jpk-force | 2019.05.09 | 1 | 1.1.8 | 14.14.50.210 | 37 | FN | 196.824 | 0.0430671 | 0.45593 | soft | 80mM | 200 | BSA | soft_80mM_200 | soft_80mM_200_FN | 0 | 0
map-data-2019.05.09-14.14.50.210_038.jpk-force | 2019.05.09 | 1 | 1.1.8 | 14.14.50.210 | 38 | FN | 76.7481 | 0.0158625 | 0.46926 | soft | 80mM | 200 | BSA | soft_80mM_200 | soft_80mM_200_FN | 0 | 0
map-data-2019.05.09-14.14.50.210_039.jpk-force | 2019.05.09 | 1 | 1.1.8 | 14.14.50.210 | 39 | FN | 245.29 | 0.0685709 | 0.54148 | soft | 80mM | 200 | BSA | soft_80mM_200 | soft_80mM_200_FN | 0 | 0
map-data-2019.05.09-14.14.50.210_040.jpk-force | 2019.05.09 | 1 | 1.1.8 | 14.14.50.210 | 40 | FN | 327.37 | 0.103115 | 0.64683 | soft | 80mM | 200 | BSA | soft_80mM_200 | soft_80mM_200_FN | 0 | 0
map-data-2019.05.09-14.14.50.210_041.jpk-force | 2019.05.09 | 1 | 1.1.8 | 14.14.50.210 | 41 | FN | 219.338 | 0.0509304 | 0.52828 | soft | 80mM | 200 | BSA | soft_80mM_200 | soft_80mM_200_FN | 0 | 0
map-data-2019.05.09-14.14.50.210_042.jpk-force | 2019.05.09 | 1 | 1.1.8 | 14.14.50.210 | 42 | FN | 141.797 | 0.0234151 | 0.3716 | soft | 80mM | 200 | BSA | soft_80mM_200 | soft_80mM_200_FN | 0 | 0
map-data-2019.05.09-14.14.50.210_043.jpk-force | 2019.05.09 | 1 | 1.1.8 | 14.14.50.210 | 43 | FN | 171.756 | 0.0223084 | 0.28967 | soft | 80mM | 200 | BSA | soft_80mM_200 | soft_80mM_200_FN | 0 | 0
map-data-2019.05.09-14.14.50.210_044.jpk-force | 2019.05.09 | 1 | 1.1.8 | 14.14.50.210 | 44 | FN | 158.963 | 0.0465444 | 0.52113 | soft | 80mM | 200 | BSA | soft_80mM_200 | soft_80mM_200_FN | 0 | 0
map-data-2019.05.09-14.14.50.210_045.jpk-force | 2019.05.09 | 1 | 1.1.8 | 14.14.50.210 | 45 | FN | 306.568 | 0.0553281 | 0.45755 | soft | 80mM | 200 | BSA | soft_80mM_200 | soft_80mM_200_FN | 0 | 0
map-data-2019.05.09-14.14.50.210_046.jpk-force | 2019.05.09 | 1 | 1.1.8 | 14.14.50.210 | 46 | FN | 478.256 | 0.178607 | 1.0577 | soft | 80mM | 200 | BSA | soft_80mM_200 | soft_80mM_200_FN | 0 | 1
map-data-2019.05.09-14.14.50.210_047.jpk-force | 2019.05.09 | 1 | 1.1.8 | 14.14.50.210 | 47 | FN | 148.512 | 0.0351248 | 0.44047 | soft | 80mM | 200 | BSA | soft_80mM_200 | soft_80mM_200_FN | 0 | 0
map-data-2019.05.09-14.14.50.210_048.jpk-force | 2019.05.09 | 1 | 1.1.8 | 14.14.50.210 | 48 | FN | 100.564 | 0.0128137 | 0.26872 | soft | 80mM | 200 | BSA | soft_80mM_200 | soft_80mM_200_FN | 0 | 0
map-data-2019.05.09-14.14.50.210_049.jpk-force | 2019.05.09 | 1 | 1.1.8 | 14.14.50.210 | 49 | FN | 336.018 | 0.115484 | 0.66575 | soft | 80mM | 200 | BSA | soft_80mM_200 | soft_80mM_200_FN | 0 | 0
map-data-2019.05.09-14.14.50.210_050.jpk-force | 2019.05.09 | 1 | 1.1.8 | 14.14.50.210 | 50 | FN | 161.806 | 0.045355 | 0.67856 | soft | 80mM | 200 | BSA | soft_80mM_200 | soft_80mM_200_FN | 0 | 0
map-data-2019.05.09-14.14.50.210_051.jpk-force | 2019.05.09 | 1 | 1.1.8 | 14.14.50.210 | 51 | FN | 55.9068 | 0.0024149 | 0.10787 | soft | 80mM | 200 | BSA | soft_80mM_200 | soft_80mM_200_FN | 0 | 0
map-data-2019.05.09-14.14.50.210_052.jpk-force | 2019.05.09 | 1 | 1.1.8 | 14.14.50.210 | 52 | FN | 100.765 | 0.0100662 | 0.22878 | soft | 80mM | 200 | BSA | soft_80mM_200 | soft_80mM_200_FN | 0 | 0
map-data-2019.05.09-14.14.50.210_053.jpk-force | 2019.05.09 | 1 | 1.1.8 | 14.14.50.210 | 53 | FN | 144.888 | 0.0330124 | 0.41928 | soft | 80mM | 200 | BSA | soft_80mM_200 | soft_80mM_200_FN | 0 | 0
map-data-2019.05.09-14.14.50.210_054.jpk-force | 2019.05.09 | 1 | 1.1.8 | 14.14.50.210 | 54 | FN | 231.585 | 0.0468911 | 0.469 | soft | 80mM | 200 | BSA | soft_80mM_200 | soft_80mM_200_FN | 0 | 0
map-data-2019.05.09-14.14.50.210_055.jpk-force | 2019.05.09 | 1 | 1.1.8 | 14.14.50.210 | 55 | FN | 189.522 | 0.0661203 | 0.57229 | soft | 80mM | 200 | BSA | soft_80mM_200 | soft_80mM_200_FN | 0 | 0
map-data-2019.05.09-14.14.50.210_056.jpk-force | 2019.05.09 | 1 | 1.1.8 | 14.14.50.210 | 56 | FN | 118.058 | 0.0214174 | 0.38082 | soft | 80mM | 200 | BSA | soft_80mM_200 | soft_80mM_200_FN | 0 | 0
map-data-2019.05.09-14.14.50.210_057.jpk-force | 2019.05.09 | 1 | 1.1.8 | 14.14.50.210 | 57 | FN | 236.787 | 0.0743942 | 0.56703 | soft | 80mM | 200 | BSA | soft_80mM_200 | soft_80mM_200_FN | 0 | 0
map-data-2019.05.09-14.14.50.210_058.jpk-force | 2019.05.09 | 1 | 1.1.8 | 14.14.50.210 | 58 | FN | 190.062 | 0.0355221 | 0.36282 | soft | 80mM | 200 | BSA | soft_80mM_200 | soft_80mM_200_FN | 0 | 0
map-data-2019.05.09-14.14.50.210_059.jpk-force | 2019.05.09 | 1 | 1.1.8 | 14.14.50.210 | 59 | FN | 50.8589 | 0.00175915 | 0.07207 | soft | 80mM | 200 | BSA | soft_80mM_200 | soft_80mM_200_FN | 0 | 0
map-data-2019.05.09-14.14.50.210_060.jpk-force | 2019.05.09 | 1 | 1.1.8 | 14.14.50.210 | 60 | FN | 115.017 | 0.0186091 | 0.3578 | soft | 80mM | 200 | BSA | soft_80mM_200 | soft_80mM_200_FN | 0 | 0
map-data-2019.05.09-14.14.50.210_061.jpk-force | 2019.05.09 | 1 | 1.1.8 | 14.14.50.210 | 61 | FN | 180.51 | 0.0692668 | 0.6589 | soft | 80mM | 200 | BSA | soft_80mM_200 | soft_80mM_200_FN | 0 | 0
map-data-2019.05.09-14.14.50.210_062.jpk-force | 2019.05.09 | 1 | 1.1.8 | 14.14.50.210 | 62 | FN | 174.163 | 0.0319186 | 0.43694 | soft | 80mM | 200 | BSA | soft_80mM_200 | soft_80mM_200_FN | 0 | 0
map-data-2019.05.09-14.14.50.210_063.jpk-force | 2019.05.09 | 1 | 1.1.8 | 14.14.50.210 | 63 | FN | 387.835 | 0.0935518 | 0.63701 | soft | 80mM | 200 | BSA | soft_80mM_200 | soft_80mM_200_FN | 0 | 0
map-data-2019.05.09-14.14.50.210_064.jpk-force | 2019.05.09 | 1 | 1.1.8 | 14.14.50.210 | 64 | FN | 216.439 | 0.0414344 | 0.35616 | soft | 80mM | 200 | BSA | soft_80mM_200 | soft_80mM_200_FN | 0 | 0
map-data-2019.05.09-14.14.50.210_065.jpk-force | 2019.05.09 | 1 | 1.1.8 | 14.14.50.210 | 65 | FN | 150.156 | 0.0241749 | 0.37073 | soft | 80mM | 200 | BSA | soft_80mM_200 | soft_80mM_200_FN | 0 | 0
map-data-2019.05.09-14.14.50.210_066.jpk-force | 2019.05.09 | 1 | 1.1.8 | 14.14.50.210 | 66 | FN | 194.975 | 0.0809467 | 0.7709 | soft | 80mM | 200 | BSA | soft_80mM_200 | soft_80mM_200_FN | 0 | 0
map-data-2019.05.09-14.14.50.210_067.jpk-force | 2019.05.09 | 1 | 1.1.8 | 14.14.50.210 | 67 | FN | 636.521 | 0.268442 | 0.76897 | soft | 80mM | 200 | BSA | soft_80mM_200 | soft_80mM_200_FN | 0 | 1
map-data-2019.05.09-14.14.50.210_068.jpk-force | 2019.05.09 | 1 | 1.1.8 | 14.14.50.210 | 68 | FN | 75.4698 | 0.00966559 | 0.26311 | soft | 80mM | 200 | BSA | soft_80mM_200 | soft_80mM_200_FN | 0 | 0
map-data-2019.05.09-14.14.50.210_069.jpk-force | 2019.05.09 | 1 | 1.1.8 | 14.14.50.210 | 69 | FN | 119.327 | 0.0607039 | 0.91666 | soft | 80mM | 200 | BSA | soft_80mM_200 | soft_80mM_200_FN | 0 | 0
map-data-2019.05.09-14.14.50.210_070.jpk-force | 2019.05.09 | 1 | 1.1.8 | 14.14.50.210 | 70 | FN | 300.676 | 0.10596 | 0.64716 | soft | 80mM | 200 | BSA | soft_80mM_200 | soft_80mM_200_FN | 0 | 0
map-data-2019.05.09-14.14.50.210_071.jpk-force | 2019.05.09 | 1 | 1.1.8 | 14.14.50.210 | 71 | FN | 168.366 | 0.0479385 | 0.50789 | soft | 80mM | 200 | BSA | soft_80mM_200 | soft_80mM_200_FN | 0 | 0
map-data-2019.05.09-14.14.50.210_072.jpk-force | 2019.05.09 | 1 | 1.1.8 | 14.14.50.210 | 72 | FN | 258.062 | 0.0590643 | 0.57996 | soft | 80mM | 200 | BSA | soft_80mM_200 | soft_80mM_200_FN | 0 | 0
map-data-2019.05.09-14.14.50.210_073.jpk-force | 2019.05.09 | 1 | 1.1.8 | 14.14.50.210 | 73 | FN | 142.293 | 0.0270682 | 0.36543 | soft | 80mM | 200 | BSA | soft_80mM_200 | soft_80mM_200_FN | 0 | 0
map-data-2019.05.09-14.14.50.210_074.jpk-force | 2019.05.09 | 1 | 1.1.8 | 14.14.50.210 | 74 | FN | 103.425 | 0.0237924 | 0.53714 | soft | 80mM | 200 | BSA | soft_80mM_200 | soft_80mM_200_FN | 0 | 0
map-data-2019.05.09-14.14.50.210_075.jpk-force | 2019.05.09 | 1 | 1.1.8 | 14.14.50.210 | 75 | FN | 253.011 | 0.104633 | 0.72319 | soft | 80mM | 200 | BSA | soft_80mM_200 | soft_80mM_200_FN | 0 | 1
map-data-2019.05.09-14.14.50.210_076.jpk-force | 2019.05.09 | 1 | 1.1.8 | 14.14.50.210 | 76 | FN | 419.31 | 0.172106 | 0.72026 | soft | 80mM | 200 | BSA | soft_80mM_200 | soft_80mM_200_FN | 0 | 1
map-data-2019.05.09-14.14.50.210_077.jpk-force | 2019.05.09 | 1 | 1.1.8 | 14.14.50.210 | 77 | FN | 244.549 | 0.109728 | 0.8217 | soft | 80mM | 200 | BSA | soft_80mM_200 | soft_80mM_200_FN | 0 | 1
map-data-2019.05.09-14.14.50.210_078.jpk-force | 2019.05.09 | 1 | 1.1.8 | 14.14.50.210 | 78 | FN | 239.589 | 0.0694684 | 0.5866 | soft | 80mM | 200 | BSA | soft_80mM_200 | soft_80mM_200_FN | 0 | 0
map-data-2019.05.09-14.14.50.210_079.jpk-force | 2019.05.09 | 1 | 1.1.8 | 14.14.50.210 | 79 | FN | 235.906 | 0.0840569 | 0.64805 | soft | 80mM | 200 | BSA | soft_80mM_200 | soft_80mM_200_FN | 0 | 0
map-data-2019.05.09-14.14.50.210_080.jpk-force | 2019.05.09 | 1 | 1.1.8 | 14.14.50.210 | 80 | FN | 431.939 | 0.141274 | 0.57864 | soft | 80mM | 200 | BSA | soft_80mM_200 | soft_80mM_200_FN | 0 | 0
map-data-2019.05.09-14.14.50.210_081.jpk-force | 2019.05.09 | 1 | 1.1.8 | 14.14.50.210 | 81 | FN | 157.469 | 0.00983302 | 0.18308 | soft | 80mM | 200 | BSA | soft_80mM_200 | soft_80mM_200_FN | 0 | 0
map-data-2019.05.09-14.14.50.210_082.jpk-force | 2019.05.09 | 1 | 1.1.8 | 14.14.50.210 | 82 | FN | 329.484 | 0.0903793 | 0.59304 | soft | 80mM | 200 | BSA | soft_80mM_200 | soft_80mM_200_FN | 0 | 0
map-data-2019.05.09-14.14.50.210_083.jpk-force | 2019.05.09 | 1 | 1.1.8 | 14.14.50.210 | 83 | FN | 253.267 | 0.0668982 | 0.4691 | soft | 80mM | 200 | BSA | soft_80mM_200 | soft_80mM_200_FN | 0 | 0
map-data-2019.05.09-14.14.50.210_084.jpk-force | 2019.05.09 | 1 | 1.1.8 | 14.14.50.210 | 84 | FN | 173.411 | 0.0416156 | 0.49436 | soft | 80mM | 200 | BSA | soft_80mM_200 | soft_80mM_200_FN | 0 | 0
map-data-2019.05.09-14.14.50.210_085.jpk-force | 2019.05.09 | 1 | 1.1.8 | 14.14.50.210 | 85 | FN | 220.509 | 0.0401947 | 0.39709 | soft | 80mM | 200 | BSA | soft_80mM_200 | soft_80mM_200_FN | 0 | 0
map-data-2019.05.09-14.14.50.210_086.jpk-force | 2019.05.09 | 1 | 1.1.8 | 14.14.50.210 | 86 | FN | 200.873 | 0.042471 | 0.41881 | soft | 80mM | 200 | BSA | soft_80mM_200 | soft_80mM_200_FN | 0 | 0
map-data-2019.05.09-14.14.50.210_087.jpk-force | 2019.05.09 | 1 | 1.1.8 | 14.14.50.210 | 87 | FN | 218.758 | 0.0708537 | 0.61906 | soft | 80mM | 200 | BSA | soft_80mM_200 | soft_80mM_200_FN | 0 | 0
map-data-2019.05.09-14.14.50.210_088.jpk-force | 2019.05.09 | 1 | 1.1.8 | 14.14.50.210 | 88 | FN | 128.987 | 0.0536436 | 0.96865 | soft | 80mM | 200 | BSA | soft_80mM_200 | soft_80mM_200_FN | 0 | 0
map-data-2019.05.09-14.14.50.210_089.jpk-force | 2019.05.09 | 1 | 1.1.8 | 14.14.50.210 | 89 | FN | 281.562 | 0.095141 | 0.7504 | soft | 80mM | 200 | BSA | soft_80mM_200 | soft_80mM_200_FN | 0 | 1
map-data-2019.05.09-14.14.50.210_090.jpk-force | 2019.05.09 | 1 | 1.1.8 | 14.14.50.210 | 90 | FN | 327.585 | 0.103545 | 0.61501 | soft | 80mM | 200 | BSA | soft_80mM_200 | soft_80mM_200_FN | 0 | 0
map-data-2019.05.09-14.14.50.210_091.jpk-force | 2019.05.09 | 1 | 1.1.8 | 14.14.50.210 | 91 | FN | 343.925 | 0.21934 | 1.45965 | soft | 80mM | 200 | BSA | soft_80mM_200 | soft_80mM_200_FN | 0 | 1
map-data-2019.05.09-14.14.50.210_092.jpk-force | 2019.05.09 | 1 | 1.1.8 | 14.14.50.210 | 92 | FN | 184.481 | 0.0710782 | 0.75409 | soft | 80mM | 200 | BSA | soft_80mM_200 | soft_80mM_200_FN | 0 | 0
map-data-2019.05.09-14.14.50.210_093.jpk-force | 2019.05.09 | 1 | 1.1.8 | 14.14.50.210 | 93 | FN | 199.428 | 0.0538487 | 0.49413 | soft | 80mM | 200 | BSA | soft_80mM_200 | soft_80mM_200_FN | 0 | 0
map-data-2019.05.09-14.14.50.210_094.jpk-force | 2019.05.09 | 1 | 1.1.8 | 14.14.50.210 | 94 | FN | 185.678 | 0.0386708 | 0.47184 | soft | 80mM | 200 | BSA | soft_80mM_200 | soft_80mM_200_FN | 0 | 0
map-data-2019.05.09-14.14.50.210_095.jpk-force | 2019.05.09 | 1 | 1.1.8 | 14.14.50.210 | 95 | FN | 225.713 | 0.0454907 | 0.42885 | soft | 80mM | 200 | BSA | soft_80mM_200 | soft_80mM_200_FN | 0 | 0
map-data-2019.05.09-14.14.50.210_096.jpk-force | 2019.05.09 | 1 | 1.1.8 | 14.14.50.210 | 96 | FN | 134.468 | 0.0149513 | 0.26397 | soft | 80mM | 200 | BSA | soft_80mM_200 | soft_80mM_200_FN | 0 | 0
map-data-2019.05.09-14.14.50.210_097.jpk-force | 2019.05.09 | 1 | 1.1.8 | 14.14.50.210 | 97 | FN | 47.0238 | 0.00136048 | 0.05384 | soft | 80mM | 200 | BSA | soft_80mM_200 | soft_80mM_200_FN | 0 | 0
map-data-2019.05.09-14.14.50.210_098.jpk-force | 2019.05.09 | 1 | 1.1.8 | 14.14.50.210 | 98 | FN | 34.4399 | 0.000518082 | 0.05281 | soft | 80mM | 200 | BSA | soft_80mM_200 | soft_80mM_200_FN | 0 | 0
map-data-2019.05.09-14.14.50.210_099.jpk-force | 2019.05.09 | 1 | 1.1.8 | 14.14.50.210 | 99 | FN | 1528.72 | 0.590323 | 1.15339 | soft | 80mM | 200 | BSA | soft_80mM_200 | soft_80mM_200_FN | 0 | 0
map-data-2019.05.09-14.36.29.284_000.jpk-force | 2019.05.09 | 1 | 1.1.8 | 14.36.29.284 | 0 | FN | 214.323 | 0.0677382 | 0.60748 | soft | 80mM | 200 | BSA | soft_80mM_200 | soft_80mM_200_FN | 0 | 0
map-data-2019.05.09-14.36.29.284_001.jpk-force | 2019.05.09 | 1 | 1.1.8 | 14.36.29.284 | 1 | FN | 94.7909 | 0.0200379 | 0.4697 | soft | 80mM | 200 | BSA | soft_80mM_200 | soft_80mM_200_FN | 0 | 0
map-data-2019.05.09-14.36.29.284_002.jpk-force | 2019.05.09 | 1 | 1.1.8 | 14.36.29.284 | 2 | FN | 175.997 | 0.0389383 | 0.42836 | soft | 80mM | 200 | BSA | soft_80mM_200 | soft_80mM_200_FN | 0 | 0
map-data-2019.05.09-14.36.29.284_003.jpk-force | 2019.05.09 | 1 | 1.1.8 | 14.36.29.284 | 3 | FN | 343.101 | 0.160589 | 0.97492 | soft | 80mM | 200 | BSA | soft_80mM_200 | soft_80mM_200_FN | 0 | 1
map-data-2019.05.09-14.36.29.284_004.jpk-force | 2019.05.09 | 1 | 1.1.8 | 14.36.29.284 | 4 | FN | 322.779 | 0.117896 | 0.92952 | soft | 80mM | 200 | BSA | soft_80mM_200 | soft_80mM_200_FN | 0 | 1
map-data-2019.05.09-14.36.29.284_005.jpk-force | 2019.05.09 | 1 | 1.1.8 | 14.36.29.284 | 5 | FN | 211.422 | 0.106691 | 0.87715 | soft | 80mM | 200 | BSA | soft_80mM_200 | soft_80mM_200_FN | 0 | 0
map-data-2019.05.09-14.36.29.284_006.jpk-force | 2019.05.09 | 1 | 1.1.8 | 14.36.29.284 | 6 | FN | 148.762 | 0.0723297 | 0.97832 | soft | 80mM | 200 | BSA | soft_80mM_200 | soft_80mM_200_FN | 0 | 0
map-data-2019.05.09-14.36.29.284_007.jpk-force | 2019.05.09 | 1 | 1.1.8 | 14.36.29.284 | 7 | FN | 156.99 | 0.0411091 | 0.60289 | soft | 80mM | 200 | BSA | soft_80mM_200 | soft_80mM_200_FN | 0 | 0
map-data-2019.05.09-14.36.29.284_008.jpk-force | 2019.05.09 | 1 | 1.1.8 | 14.36.29.284 | 8 | FN | 80.474 | 0.00295765 | 0.08275 | soft | 80mM | 200 | BSA | soft_80mM_200 | soft_80mM_200_FN | 0 | 0
map-data-2019.05.09-14.36.29.284_009.jpk-force | 2019.05.09 | 1 | 1.1.8 | 14.36.29.284 | 9 | FN | 229.571 | 0.0470706 | 0.62033 | soft | 80mM | 200 | BSA | soft_80mM_200 | soft_80mM_200_FN | 0 | 0
map-data-2019.05.09-14.36.29.284_010.jpk-force | 2019.05.09 | 1 | 1.1.8 | 14.36.29.284 | 10 | FN | 242.648 | 0.0695443 | 0.50085 | soft | 80mM | 200 | BSA | soft_80mM_200 | soft_80mM_200_FN | 0 | 0
map-data-2019.05.09-14.36.29.284_011.jpk-force | 2019.05.09 | 1 | 1.1.8 | 14.36.29.284 | 11 | FN | 65.8871 | 0.00144455 | 0.04856 | soft | 80mM | 200 | BSA | soft_80mM_200 | soft_80mM_200_FN | 0 | 0
map-data-2019.05.09-14.36.29.284_012.jpk-force | 2019.05.09 | 1 | 1.1.8 | 14.36.29.284 | 12 | FN | 215.133 | 0.0615243 | 0.58899 | soft | 80mM | 200 | BSA | soft_80mM_200 | soft_80mM_200_FN | 0 | 0
map-data-2019.05.09-14.36.29.284_013.jpk-force | 2019.05.09 | 1 | 1.1.8 | 14.36.29.284 | 13 | FN | 137.596 | 0.0181176 | 0.34675 | soft | 80mM | 200 | BSA | soft_80mM_200 | soft_80mM_200_FN | 0 | 0
map-data-2019.05.09-14.36.29.284_014.jpk-force | 2019.05.09 | 1 | 1.1.8 | 14.36.29.284 | 14 | FN | 600.966 | 0.394522 | 1.56569 | soft | 80mM | 200 | BSA | soft_80mM_200 | soft_80mM_200_FN | 0 | 1
map-data-2019.05.09-14.36.29.284_015.jpk-force | 2019.05.09 | 1 | 1.1.8 | 14.36.29.284 | 15 | FN | 97.4214 | 0.0128877 | 0.31563 | soft | 80mM | 200 | BSA | soft_80mM_200 | soft_80mM_200_FN | 0 | 0
map-data-2019.05.09-14.36.29.284_016.jpk-force | 2019.05.09 | 1 | 1.1.8 | 14.36.29.284 | 16 | FN | 131.827 | 0.0459685 | 0.62166 | soft | 80mM | 200 | BSA | soft_80mM_200 | soft_80mM_200_FN | 0 | 0
map-data-2019.05.09-14.36.29.284_017.jpk-force | 2019.05.09 | 1 | 1.1.8 | 14.36.29.284 | 17 | FN | 142.995 | 0.0561115 | 0.74979 | soft | 80mM | 200 | BSA | soft_80mM_200 | soft_80mM_200_FN | 0 | 0
map-data-2019.05.09-14.36.29.284_018.jpk-force | 2019.05.09 | 1 | 1.1.8 | 14.36.29.284 | 18 | FN | 230.696 | 0.0489522 | 0.41331 | soft | 80mM | 200 | BSA | soft_80mM_200 | soft_80mM_200_FN | 0 | 0
map-data-2019.05.09-14.36.29.284_019.jpk-force | 2019.05.09 | 1 | 1.1.8 | 14.36.29.284 | 19 | FN | 253.343 | 0.0965758 | 0.7919 | soft | 80mM | 200 | BSA | soft_80mM_200 | soft_80mM_200_FN | 0 | 1
map-data-2019.05.09-14.36.29.284_020.jpk-force | 2019.05.09 | 1 | 1.1.8 | 14.36.29.284 | 20 | FN | 216.111 | 0.138972 | 1.12933 | soft | 80mM | 200 | BSA | soft_80mM_200 | soft_80mM_200_FN | 0 | 1
map-data-2019.05.09-14.36.29.284_021.jpk-force | 2019.05.09 | 1 | 1.1.8 | 14.36.29.284 | 21 | FN | 196.654 | 0.0865587 | 0.74231 | soft | 80mM | 200 | BSA | soft_80mM_200 | soft_80mM_200_FN | 0 | 0
map-data-2019.05.09-14.36.29.284_022.jpk-force | 2019.05.09 | 1 | 1.1.8 | 14.36.29.284 | 22 | FN | 295.492 | 0.100753 | 0.72133 | soft | 80mM | 200 | BSA | soft_80mM_200 | soft_80mM_200_FN | 0 | 1
map-data-2019.05.09-14.36.29.284_023.jpk-force | 2019.05.09 | 1 | 1.1.8 | 14.36.29.284 | 23 | FN | 129.956 | 0.0395287 | 0.5678 | soft | 80mM | 200 | BSA | soft_80mM_200 | soft_80mM_200_FN | 0 | 0
map-data-2019.05.09-14.36.29.284_024.jpk-force | 2019.05.09 | 1 | 1.1.8 | 14.36.29.284 | 24 | FN | 133.485 | 0.0253013 | 0.39766 | soft | 80mM | 200 | BSA | soft_80mM_200 | soft_80mM_200_FN | 0 | 0
map-data-2019.05.09-14.36.29.284_025.jpk-force | 2019.05.09 | 1 | 1.1.8 | 14.36.29.284 | 25 | FN | 268.602 | 0.0690584 | 0.48889 | soft | 80mM | 200 | BSA | soft_80mM_200 | soft_80mM_200_FN | 0 | 0
map-data-2019.05.09-14.36.29.284_026.jpk-force | 2019.05.09 | 1 | 1.1.8 | 14.36.29.284 | 26 | FN | 224.647 | 0.0610397 | 0.52216 | soft | 80mM | 200 | BSA | soft_80mM_200 | soft_80mM_200_FN | 0 | 0
map-data-2019.05.09-14.36.29.284_027.jpk-force | 2019.05.09 | 1 | 1.1.8 | 14.36.29.284 | 27 | FN | 149.102 | 0.030584 | 0.41306 | soft | 80mM | 200 | BSA | soft_80mM_200 | soft_80mM_200_FN | 0 | 0
map-data-2019.05.09-14.36.29.284_028.jpk-force | 2019.05.09 | 1 | 1.1.8 | 14.36.29.284 | 28 | FN | 77.6499 | 0.00371348 | 0.10954 | soft | 80mM | 200 | BSA | soft_80mM_200 | soft_80mM_200_FN | 0 | 0
map-data-2019.05.09-14.36.29.284_029.jpk-force | 2019.05.09 | 1 | 1.1.8 | 14.36.29.284 | 29 | FN | 128.14 | 0.0221476 | 0.34803 | soft | 80mM | 200 | BSA | soft_80mM_200 | soft_80mM_200_FN | 0 | 0
map-data-2019.05.09-14.36.29.284_030.jpk-force | 2019.05.09 | 1 | 1.1.8 | 14.36.29.284 | 30 | FN | 100.949 | 0.0177588 | 0.35418 | soft | 80mM | 200 | BSA | soft_80mM_200 | soft_80mM_200_FN | 0 | 0
map-data-2019.05.09-14.36.29.284_031.jpk-force | 2019.05.09 | 1 | 1.1.8 | 14.36.29.284 | 31 | FN | 96.7929 | 0.0176325 | 0.342 | soft | 80mM | 200 | BSA | soft_80mM_200 | soft_80mM_200_FN | 0 | 0
map-data-2019.05.09-14.36.29.284_032.jpk-force | 2019.05.09 | 1 | 1.1.8 | 14.36.29.284 | 32 | FN | 105.937 | 0.0146559 | 0.32725 | soft | 80mM | 200 | BSA | soft_80mM_200 | soft_80mM_200_FN | 0 | 0
map-data-2019.05.09-14.36.29.284_033.jpk-force | 2019.05.09 | 1 | 1.1.8 | 14.36.29.284 | 33 | FN | 213.553 | 0.0342309 | 0.32894 | soft | 80mM | 200 | BSA | soft_80mM_200 | soft_80mM_200_FN | 0 | 0
map-data-2019.05.09-14.36.29.284_034.jpk-force | 2019.05.09 | 1 | 1.1.8 | 14.36.29.284 | 34 | FN | 207.443 | 0.0284668 | 0.26328 | soft | 80mM | 200 | BSA | soft_80mM_200 | soft_80mM_200_FN | 0 | 0
map-data-2019.05.09-14.36.29.284_035.jpk-force | 2019.05.09 | 1 | 1.1.8 | 14.36.29.284 | 35 | FN | 158.483 | 0.0394268 | 0.63923 | soft | 80mM | 200 | BSA | soft_80mM_200 | soft_80mM_200_FN | 0 | 0
map-data-2019.05.09-14.36.29.284_036.jpk-force | 2019.05.09 | 1 | 1.1.8 | 14.36.29.284 | 36 | FN | 111.032 | 0.0171955 | 0.36703 | soft | 80mM | 200 | BSA | soft_80mM_200 | soft_80mM_200_FN | 0 | 0
map-data-2019.05.09-14.36.29.284_037.jpk-force | 2019.05.09 | 1 | 1.1.8 | 14.36.29.284 | 37 | FN | 73.4079 | 0.00759622 | 0.20624 | soft | 80mM | 200 | BSA | soft_80mM_200 | soft_80mM_200_FN | 0 | 0
map-data-2019.05.09-14.36.29.284_038.jpk-force | 2019.05.09 | 1 | 1.1.8 | 14.36.29.284 | 38 | FN | 115.898 | 0.0205366 | 0.36551 | soft | 80mM | 200 | BSA | soft_80mM_200 | soft_80mM_200_FN | 0 | 0
map-data-2019.05.09-14.36.29.284_039.jpk-force | 2019.05.09 | 1 | 1.1.8 | 14.36.29.284 | 39 | FN | 260.145 | 0.0656075 | 0.53532 | soft | 80mM | 200 | BSA | soft_80mM_200 | soft_80mM_200_FN | 0 | 0
map-data-2019.05.09-14.36.29.284_040.jpk-force | 2019.05.09 | 1 | 1.1.8 | 14.36.29.284 | 40 | FN | 217.037 | 0.0784897 | 0.67474 | soft | 80mM | 200 | BSA | soft_80mM_200 | soft_80mM_200_FN | 0 | 0
map-data-2019.05.09-14.36.29.284_041.jpk-force | 2019.05.09 | 1 | 1.1.8 | 14.36.29.284 | 41 | FN | 190.496 | 0.0442689 | 0.46244 | soft | 80mM | 200 | BSA | soft_80mM_200 | soft_80mM_200_FN | 0 | 0
map-data-2019.05.09-14.36.29.284_042.jpk-force | 2019.05.09 | 1 | 1.1.8 | 14.36.29.284 | 42 | FN | 868.872 | 0.347979 | 1.1323 | soft | 80mM | 200 | BSA | soft_80mM_200 | soft_80mM_200_FN | 0 | 1
map-data-2019.05.09-14.36.29.284_043.jpk-force | 2019.05.09 | 1 | 1.1.8 | 14.36.29.284 | 43 | FN | 229.537 | 0.0386781 | 0.35241 | soft | 80mM | 200 | BSA | soft_80mM_200 | soft_80mM_200_FN | 0 | 0
map-data-2019.05.09-14.36.29.284_044.jpk-force | 2019.05.09 | 1 | 1.1.8 | 14.36.29.284 | 44 | FN | 140.011 | 0.0238621 | 0.3435 | soft | 80mM | 200 | BSA | soft_80mM_200 | soft_80mM_200_FN | 0 | 0
map-data-2019.05.09-14.36.29.284_045.jpk-force | 2019.05.09 | 1 | 1.1.8 | 14.36.29.284 | 45 | FN | 61.1254 | 0.0104748 | 0.40593 | soft | 80mM | 200 | BSA | soft_80mM_200 | soft_80mM_200_FN | 0 | 0
map-data-2019.05.09-14.36.29.284_046.jpk-force | 2019.05.09 | 1 | 1.1.8 | 14.36.29.284 | 46 | FN | 169.065 | 0.0399752 | 0.48377 | soft | 80mM | 200 | BSA | soft_80mM_200 | soft_80mM_200_FN | 0 | 0
map-data-2019.05.09-14.36.29.284_047.jpk-force | 2019.05.09 | 1 | 1.1.8 | 14.36.29.284 | 47 | FN | 144.898 | 0.0262341 | 0.38144 | soft | 80mM | 200 | BSA | soft_80mM_200 | soft_80mM_200_FN | 0 | 0
map-data-2019.05.09-14.36.29.284_048.jpk-force | 2019.05.09 | 1 | 1.1.8 | 14.36.29.284 | 48 | FN | 131.056 | 0.0206282 | 0.43024 | soft | 80mM | 200 | BSA | soft_80mM_200 | soft_80mM_200_FN | 0 | 0
map-data-2019.05.09-14.36.29.284_049.jpk-force | 2019.05.09 | 1 | 1.1.8 | 14.36.29.284 | 49 | FN | 205.86 | 0.0492444 | 0.4929 | soft | 80mM | 200 | BSA | soft_80mM_200 | soft_80mM_200_FN | 0 | 0
map-data-2019.05.09-14.36.29.284_050.jpk-force | 2019.05.09 | 1 | 1.1.8 | 14.36.29.284 | 50 | FN | 105.868 | 0.0209519 | 0.41198 | soft | 80mM | 200 | BSA | soft_80mM_200 | soft_80mM_200_FN | 0 | 0
map-data-2019.05.09-14.36.29.284_051.jpk-force | 2019.05.09 | 1 | 1.1.8 | 14.36.29.284 | 51 | FN | 70.4282 | 0.00902179 | 0.26481 | soft | 80mM | 200 | BSA | soft_80mM_200 | soft_80mM_200_FN | 0 | 0
map-data-2019.05.09-14.36.29.284_052.jpk-force | 2019.05.09 | 1 | 1.1.8 | 14.36.29.284 | 52 | FN | 301.747 | 0.118029 | 0.976 | soft | 80mM | 200 | BSA | soft_80mM_200 | soft_80mM_200_FN | 0 | 1
map-data-2019.05.09-14.36.29.284_053.jpk-force | 2019.05.09 | 1 | 1.1.8 | 14.36.29.284 | 53 | FN | 180.786 | 0.0200206 | 0.23818 | soft | 80mM | 200 | BSA | soft_80mM_200 | soft_80mM_200_FN | 0 | 0
map-data-2019.05.09-14.36.29.284_054.jpk-force | 2019.05.09 | 1 | 1.1.8 | 14.36.29.284 | 54 | FN | 380.104 | 0.205823 | 1.15936 | soft | 80mM | 200 | BSA | soft_80mM_200 | soft_80mM_200_FN | 0 | 1
map-data-2019.05.09-14.36.29.284_055.jpk-force | 2019.05.09 | 1 | 1.1.8 | 14.36.29.284 | 55 | FN | 133.954 | 0.0251424 | 0.40582 | soft | 80mM | 200 | BSA | soft_80mM_200 | soft_80mM_200_FN | 0 | 0
map-data-2019.05.09-14.36.29.284_056.jpk-force | 2019.05.09 | 1 | 1.1.8 | 14.36.29.284 | 56 | FN | 509.186 | 0.150248 | 0.67276 | soft | 80mM | 200 | BSA | soft_80mM_200 | soft_80mM_200_FN | 0 | 0
map-data-2019.05.09-14.36.29.284_057.jpk-force | 2019.05.09 | 1 | 1.1.8 | 14.36.29.284 | 57 | FN | 261.179 | 0.0816066 | 0.56205 | soft | 80mM | 200 | BSA | soft_80mM_200 | soft_80mM_200_FN | 0 | 0
map-data-2019.05.09-14.36.29.284_058.jpk-force | 2019.05.09 | 1 | 1.1.8 | 14.36.29.284 | 58 | FN | 138.709 | 0.0418041 | 0.57055 | soft | 80mM | 200 | BSA | soft_80mM_200 | soft_80mM_200_FN | 0 | 0
map-data-2019.05.09-14.36.29.284_059.jpk-force | 2019.05.09 | 1 | 1.1.8 | 14.36.29.284 | 59 | FN | 230.047 | 0.0542889 | 0.47813 | soft | 80mM | 200 | BSA | soft_80mM_200 | soft_80mM_200_FN | 0 | 0
map-data-2019.05.09-14.36.29.284_060.jpk-force | 2019.05.09 | 1 | 1.1.8 | 14.36.29.284 | 60 | FN | 150.92 | 0.0202535 | 0.2967 | soft | 80mM | 200 | BSA | soft_80mM_200 | soft_80mM_200_FN | 0 | 0
map-data-2019.05.09-14.36.29.284_061.jpk-force | 2019.05.09 | 1 | 1.1.8 | 14.36.29.284 | 61 | FN | 197.144 | 0.0589084 | 0.56218 | soft | 80mM | 200 | BSA | soft_80mM_200 | soft_80mM_200_FN | 0 | 0
map-data-2019.05.09-14.36.29.284_062.jpk-force | 2019.05.09 | 1 | 1.1.8 | 14.36.29.284 | 62 | FN | 202.631 | 0.04746 | 0.48986 | soft | 80mM | 200 | BSA | soft_80mM_200 | soft_80mM_200_FN | 0 | 0
map-data-2019.05.09-14.36.29.284_063.jpk-force | 2019.05.09 | 1 | 1.1.8 | 14.36.29.284 | 63 | FN | 163.8 | 0.0369883 | 0.5954 | soft | 80mM | 200 | BSA | soft_80mM_200 | soft_80mM_200_FN | 0 | 0
map-data-2019.05.09-14.36.29.284_064.jpk-force | 2019.05.09 | 1 | 1.1.8 | 14.36.29.284 | 64 | FN | 158.024 | 0.0426489 | 0.54007 | soft | 80mM | 200 | BSA | soft_80mM_200 | soft_80mM_200_FN | 0 | 0
map-data-2019.05.09-14.36.29.284_065.jpk-force | 2019.05.09 | 1 | 1.1.8 | 14.36.29.284 | 65 | FN | 229.773 | 0.0604414 | 0.53708 | soft | 80mM | 200 | BSA | soft_80mM_200 | soft_80mM_200_FN | 0 | 0
map-data-2019.05.09-14.36.29.284_066.jpk-force | 2019.05.09 | 1 | 1.1.8 | 14.36.29.284 | 66 | FN | 122.583 | 0.0403914 | 0.84857 | soft | 80mM | 200 | BSA | soft_80mM_200 | soft_80mM_200_FN | 0 | 0
map-data-2019.05.09-14.36.29.284_067.jpk-force | 2019.05.09 | 1 | 1.1.8 | 14.36.29.284 | 67 | FN | 187.612 | 0.0385848 | 0.42823 | soft | 80mM | 200 | BSA | soft_80mM_200 | soft_80mM_200_FN | 0 | 0
map-data-2019.05.09-14.36.29.284_068.jpk-force | 2019.05.09 | 1 | 1.1.8 | 14.36.29.284 | 68 | FN | 121.105 | 0.024501 | 0.48135 | soft | 80mM | 200 | BSA | soft_80mM_200 | soft_80mM_200_FN | 0 | 0
map-data-2019.05.09-14.36.29.284_069.jpk-force | 2019.05.09 | 1 | 1.1.8 | 14.36.29.284 | 69 | FN | 130.785 | 0.0408797 | 0.6122 | soft | 80mM | 200 | BSA | soft_80mM_200 | soft_80mM_200_FN | 0 | 0
map-data-2019.05.09-14.36.29.284_070.jpk-force | 2019.05.09 | 1 | 1.1.8 | 14.36.29.284 | 70 | FN | 306.652 | 0.120154 | 0.78921 | soft | 80mM | 200 | BSA | soft_80mM_200 | soft_80mM_200_FN | 0 | 1
map-data-2019.05.09-14.36.29.284_071.jpk-force | 2019.05.09 | 1 | 1.1.8 | 14.36.29.284 | 71 | FN | 145.602 | 0.0345595 | 0.47894 | soft | 80mM | 200 | BSA | soft_80mM_200 | soft_80mM_200_FN | 0 | 0
map-data-2019.05.09-14.36.29.284_072.jpk-force | 2019.05.09 | 1 | 1.1.8 | 14.36.29.284 | 72 | FN | 131.57 | 0.0421978 | 0.74792 | soft | 80mM | 200 | BSA | soft_80mM_200 | soft_80mM_200_FN | 0 | 0
map-data-2019.05.09-14.36.29.284_073.jpk-force | 2019.05.09 | 1 | 1.1.8 | 14.36.29.284 | 73 | FN | 183.44 | 0.0326441 | 0.4414 | soft | 80mM | 200 | BSA | soft_80mM_200 | soft_80mM_200_FN | 0 | 0
map-data-2019.05.09-14.36.29.284_074.jpk-force | 2019.05.09 | 1 | 1.1.8 | 14.36.29.284 | 74 | FN | 198.337 | 0.0469775 | 0.50596 | soft | 80mM | 200 | BSA | soft_80mM_200 | soft_80mM_200_FN | 0 | 0
map-data-2019.05.09-14.36.29.284_075.jpk-force | 2019.05.09 | 1 | 1.1.8 | 14.36.29.284 | 75 | FN | 149.979 | 0.0283203 | 0.35993 | soft | 80mM | 200 | BSA | soft_80mM_200 | soft_80mM_200_FN | 0 | 0
map-data-2019.05.09-14.36.29.284_076.jpk-force | 2019.05.09 | 1 | 1.1.8 | 14.36.29.284 | 76 | FN | 120.675 | 0.0364609 | 0.55745 | soft | 80mM | 200 | BSA | soft_80mM_200 | soft_80mM_200_FN | 0 | 0
map-data-2019.05.09-14.36.29.284_077.jpk-force | 2019.05.09 | 1 | 1.1.8 | 14.36.29.284 | 77 | FN | 198.551 | 0.0468741 | 0.55102 | soft | 80mM | 200 | BSA | soft_80mM_200 | soft_80mM_200_FN | 0 | 0
map-data-2019.05.09-14.36.29.284_078.jpk-force | 2019.05.09 | 1 | 1.1.8 | 14.36.29.284 | 78 | FN | 2988.85 | 2.99525 | 2.92043 | soft | 80mM | 200 | BSA | soft_80mM_200 | soft_80mM_200_FN | 0 | 1
map-data-2019.05.09-14.36.29.284_079.jpk-force | 2019.05.09 | 1 | 1.1.8 | 14.36.29.284 | 79 | FN | 283.109 | 0.119115 | 0.71013 | soft | 80mM | 200 | BSA | soft_80mM_200 | soft_80mM_200_FN | 0 | 0
map-data-2019.05.09-14.36.29.284_080.jpk-force | 2019.05.09 | 1 | 1.1.8 | 14.36.29.284 | 80 | FN | 158.81 | 0.10801 | 1.18408 | soft | 80mM | 200 | BSA | soft_80mM_200 | soft_80mM_200_FN | 0 | 0
map-data-2019.05.09-14.36.29.284_081.jpk-force | 2019.05.09 | 1 | 1.1.8 | 14.36.29.284 | 81 | FN | 91.7667 | 0.0199077 | 0.53714 | soft | 80mM | 200 | BSA | soft_80mM_200 | soft_80mM_200_FN | 0 | 0
map-data-2019.05.09-14.36.29.284_082.jpk-force | 2019.05.09 | 1 | 1.1.8 | 14.36.29.284 | 82 | FN | 268.983 | 0.0912519 | 0.73539 | soft | 80mM | 200 | BSA | soft_80mM_200 | soft_80mM_200_FN | 0 | 1
map-data-2019.05.09-14.36.29.284_083.jpk-force | 2019.05.09 | 1 | 1.1.8 | 14.36.29.284 | 83 | FN | 272.336 | 0.0640221 | 0.43923 | soft | 80mM | 200 | BSA | soft_80mM_200 | soft_80mM_200_FN | 0 | 0
map-data-2019.05.09-14.36.29.284_084.jpk-force | 2019.05.09 | 1 | 1.1.8 | 14.36.29.284 | 84 | FN | 263.029 | 0.0777852 | 0.57289 | soft | 80mM | 200 | BSA | soft_80mM_200 | soft_80mM_200_FN | 0 | 0
map-data-2019.05.09-14.36.29.284_085.jpk-force | 2019.05.09 | 1 | 1.1.8 | 14.36.29.284 | 85 | FN | 136.047 | 0.0215744 | 0.4461 | soft | 80mM | 200 | BSA | soft_80mM_200 | soft_80mM_200_FN | 0 | 0
map-data-2019.05.09-14.36.29.284_086.jpk-force | 2019.05.09 | 1 | 1.1.8 | 14.36.29.284 | 86 | FN | 79.3187 | 0.0137721 | 0.34069 | soft | 80mM | 200 | BSA | soft_80mM_200 | soft_80mM_200_FN | 0 | 0
map-data-2019.05.09-14.36.29.284_087.jpk-force | 2019.05.09 | 1 | 1.1.8 | 14.36.29.284 | 87 | FN | 736.924 | 0.518342 | 1.56427 | soft | 80mM | 200 | BSA | soft_80mM_200 | soft_80mM_200_FN | 0 | 1
map-data-2019.05.09-14.36.29.284_088.jpk-force | 2019.05.09 | 1 | 1.1.8 | 14.36.29.284 | 88 | FN | 134.775 | 0.0361917 | 0.5621 | soft | 80mM | 200 | BSA | soft_80mM_200 | soft_80mM_200_FN | 0 | 0
map-data-2019.05.09-14.36.29.284_089.jpk-force | 2019.05.09 | 1 | 1.1.8 | 14.36.29.284 | 89 | FN | 302.857 | 0.121437 | 0.63979 | soft | 80mM | 200 | BSA | soft_80mM_200 | soft_80mM_200_FN | 0 | 0
map-data-2019.05.09-14.36.29.284_090.jpk-force | 2019.05.09 | 1 | 1.1.8 | 14.36.29.284 | 90 | FN | 144.756 | 0.0575195 | 0.79277 | soft | 80mM | 200 | BSA | soft_80mM_200 | soft_80mM_200_FN | 0 | 0
map-data-2019.05.09-14.36.29.284_091.jpk-force | 2019.05.09 | 1 | 1.1.8 | 14.36.29.284 | 91 | FN | 159.478 | 0.0359715 | 0.42256 | soft | 80mM | 200 | BSA | soft_80mM_200 | soft_80mM_200_FN | 0 | 0
map-data-2019.05.09-14.36.29.284_092.jpk-force | 2019.05.09 | 1 | 1.1.8 | 14.36.29.284 | 92 | FN | 142.564 | 0.0578203 | 0.77599 | soft | 80mM | 200 | BSA | soft_80mM_200 | soft_80mM_200_FN | 0 | 0
map-data-2019.05.09-14.36.29.284_093.jpk-force | 2019.05.09 | 1 | 1.1.8 | 14.36.29.284 | 93 | FN | 175.089 | 0.047768 | 0.515 | soft | 80mM | 200 | BSA | soft_80mM_200 | soft_80mM_200_FN | 0 | 0
map-data-2019.05.09-14.36.29.284_094.jpk-force | 2019.05.09 | 1 | 1.1.8 | 14.36.29.284 | 94 | FN | 189.59 | 0.0661577 | 0.70474 | soft | 80mM | 200 | BSA | soft_80mM_200 | soft_80mM_200_FN | 0 | 0
map-data-2019.05.09-14.36.29.284_095.jpk-force | 2019.05.09 | 1 | 1.1.8 | 14.36.29.284 | 95 | FN | 88.2243 | 0.00576433 | 0.1415 | soft | 80mM | 200 | BSA | soft_80mM_200 | soft_80mM_200_FN | 0 | 0
map-data-2019.05.09-14.36.29.284_096.jpk-force | 2019.05.09 | 1 | 1.1.8 | 14.36.29.284 | 96 | FN | 121.233 | 0.0156107 | 0.30257 | soft | 80mM | 200 | BSA | soft_80mM_200 | soft_80mM_200_FN | 0 | 0
map-data-2019.05.09-14.36.29.284_097.jpk-force | 2019.05.09 | 1 | 1.1.8 | 14.36.29.284 | 97 | FN | 357.177 | 0.066956 | 0.47991 | soft | 80mM | 200 | BSA | soft_80mM_200 | soft_80mM_200_FN | 0 | 0
map-data-2019.05.09-14.36.29.284_098.jpk-force | 2019.05.09 | 1 | 1.1.8 | 14.36.29.284 | 98 | FN | 37.9136 | 0.00028556 | 0.0287 | soft | 80mM | 200 | BSA | soft_80mM_200 | soft_80mM_200_FN | 0 | 0
map-data-2019.05.09-14.36.29.284_099.jpk-force | 2019.05.09 | 1 | 1.1.8 | 14.36.29.284 | 99 | FN | 345.055 | 0.0806608 | 0.4829 | soft | 80mM | 200 | BSA | soft_80mM_200 | soft_80mM_200_FN | 0 | 0
map-data-2019.05.09-14.42.43.544_000.jpk-force | 2019.05.09 | 1 | 1.1.8 | 14.42.43.544 | 0 | FN | 112.361 | 0.0257923 | 0.50143 | soft | 80mM | 200 | BSA | soft_80mM_200 | soft_80mM_200_FN | 0 | 0
map-data-2019.05.09-14.42.43.544_001.jpk-force | 2019.05.09 | 1 | 1.1.8 | 14.42.43.544 | 1 | FN | 269.479 | 0.116915 | 1.05371 | soft | 80mM | 200 | BSA | soft_80mM_200 | soft_80mM_200_FN | 0 | 1
map-data-2019.05.09-14.42.43.544_002.jpk-force | 2019.05.09 | 1 | 1.1.8 | 14.42.43.544 | 2 | FN | 230.81 | 0.0866015 | 0.64211 | soft | 80mM | 200 | BSA | soft_80mM_200 | soft_80mM_200_FN | 0 | 0
map-data-2019.05.09-14.42.43.544_003.jpk-force | 2019.05.09 | 1 | 1.1.8 | 14.42.43.544 | 3 | FN | 257.391 | 0.0752725 | 0.69304 | soft | 80mM | 200 | BSA | soft_80mM_200 | soft_80mM_200_FN | 0 | 0
map-data-2019.05.09-14.42.43.544_004.jpk-force | 2019.05.09 | 1 | 1.1.8 | 14.42.43.544 | 4 | FN | 135.189 | 0.0497186 | 0.61001 | soft | 80mM | 200 | BSA | soft_80mM_200 | soft_80mM_200_FN | 0 | 0
map-data-2019.05.09-14.42.43.544_005.jpk-force | 2019.05.09 | 1 | 1.1.8 | 14.42.43.544 | 5 | FN | 211.182 | 0.0599567 | 0.52075 | soft | 80mM | 200 | BSA | soft_80mM_200 | soft_80mM_200_FN | 0 | 0
map-data-2019.05.09-14.42.43.544_006.jpk-force | 2019.05.09 | 1 | 1.1.8 | 14.42.43.544 | 6 | FN | 275.69 | 0.115238 | 0.8018 | soft | 80mM | 200 | BSA | soft_80mM_200 | soft_80mM_200_FN | 0 | 1
map-data-2019.05.09-14.42.43.544_007.jpk-force | 2019.05.09 | 1 | 1.1.8 | 14.42.43.544 | 7 | FN | 229.835 | 0.0949071 | 0.63949 | soft | 80mM | 200 | BSA | soft_80mM_200 | soft_80mM_200_FN | 0 | 0
map-data-2019.05.09-14.42.43.544_008.jpk-force | 2019.05.09 | 1 | 1.1.8 | 14.42.43.544 | 8 | FN | 572.353 | 0.407363 | 1.36441 | soft | 80mM | 200 | BSA | soft_80mM_200 | soft_80mM_200_FN | 0 | 1
map-data-2019.05.09-14.42.43.544_009.jpk-force | 2019.05.09 | 1 | 1.1.8 | 14.42.43.544 | 9 | FN | 413.495 | 0.243796 | 1.00768 | soft | 80mM | 200 | BSA | soft_80mM_200 | soft_80mM_200_FN | 0 | 1
map-data-2019.05.09-14.42.43.544_010.jpk-force | 2019.05.09 | 1 | 1.1.8 | 14.42.43.544 | 10 | FN | 345.779 | 0.0850473 | 0.53649 | soft | 80mM | 200 | BSA | soft_80mM_200 | soft_80mM_200_FN | 0 | 0
map-data-2019.05.09-14.42.43.544_011.jpk-force | 2019.05.09 | 1 | 1.1.8 | 14.42.43.544 | 11 | FN | 117.968 | 0.0182679 | 0.36243 | soft | 80mM | 200 | BSA | soft_80mM_200 | soft_80mM_200_FN | 0 | 0
map-data-2019.05.09-14.42.43.544_012.jpk-force | 2019.05.09 | 1 | 1.1.8 | 14.42.43.544 | 12 | FN | 93.6532 | 0.0218338 | 0.45959 | soft | 80mM | 200 | BSA | soft_80mM_200 | soft_80mM_200_FN | 0 | 0
map-data-2019.05.09-14.42.43.544_013.jpk-force | 2019.05.09 | 1 | 1.1.8 | 14.42.43.544 | 13 | FN | 325.137 | 0.115246 | 0.63186 | soft | 80mM | 200 | BSA | soft_80mM_200 | soft_80mM_200_FN | 0 | 0
map-data-2019.05.09-14.42.43.544_014.jpk-force | 2019.05.09 | 1 | 1.1.8 | 14.42.43.544 | 14 | FN | 173.89 | 0.0368721 | 0.46236 | soft | 80mM | 200 | BSA | soft_80mM_200 | soft_80mM_200_FN | 0 | 0
map-data-2019.05.09-14.42.43.544_015.jpk-force | 2019.05.09 | 1 | 1.1.8 | 14.42.43.544 | 15 | FN | 352.348 | 0.17352 | 1.05702 | soft | 80mM | 200 | BSA | soft_80mM_200 | soft_80mM_200_FN | 0 | 1
map-data-2019.05.09-14.42.43.544_016.jpk-force | 2019.05.09 | 1 | 1.1.8 | 14.42.43.544 | 16 | FN | 245.453 | 0.0889747 | 0.61314 | soft | 80mM | 200 | BSA | soft_80mM_200 | soft_80mM_200_FN | 0 | 0
map-data-2019.05.09-14.42.43.544_017.jpk-force | 2019.05.09 | 1 | 1.1.8 | 14.42.43.544 | 17 | FN | 348.827 | 0.0959857 | 0.57329 | soft | 80mM | 200 | BSA | soft_80mM_200 | soft_80mM_200_FN | 0 | 0
map-data-2019.05.09-14.42.43.544_018.jpk-force | 2019.05.09 | 1 | 1.1.8 | 14.42.43.544 | 18 | FN | 151.307 | 0.0356524 | 0.52645 | soft | 80mM | 200 | BSA | soft_80mM_200 | soft_80mM_200_FN | 0 | 0
map-data-2019.05.09-14.42.43.544_019.jpk-force | 2019.05.09 | 1 | 1.1.8 | 14.42.43.544 | 19 | FN | 215.287 | 0.0492272 | 0.44948 | soft | 80mM | 200 | BSA | soft_80mM_200 | soft_80mM_200_FN | 0 | 0
map-data-2019.05.09-14.42.43.544_020.jpk-force | 2019.05.09 | 1 | 1.1.8 | 14.42.43.544 | 20 | FN | 141.564 | 0.034442 | 0.41705 | soft | 80mM | 200 | BSA | soft_80mM_200 | soft_80mM_200_FN | 0 | 0
map-data-2019.05.09-14.42.43.544_021.jpk-force | 2019.05.09 | 1 | 1.1.8 | 14.42.43.544 | 21 | FN | 183.479 | 0.0481049 | 0.60254 | soft | 80mM | 200 | BSA | soft_80mM_200 | soft_80mM_200_FN | 0 | 0
map-data-2019.05.09-14.42.43.544_022.jpk-force | 2019.05.09 | 1 | 1.1.8 | 14.42.43.544 | 22 | FN | 208.254 | 0.0598713 | 0.60796 | soft | 80mM | 200 | BSA | soft_80mM_200 | soft_80mM_200_FN | 0 | 0
map-data-2019.05.09-14.42.43.544_023.jpk-force | 2019.05.09 | 1 | 1.1.8 | 14.42.43.544 | 23 | FN | 647.05 | 0.300115 | 1.1211 | soft | 80mM | 200 | BSA | soft_80mM_200 | soft_80mM_200_FN | 0 | 1
map-data-2019.05.09-14.42.43.544_024.jpk-force | 2019.05.09 | 1 | 1.1.8 | 14.42.43.544 | 24 | FN | 310.575 | 0.116909 | 1.11483 | soft | 80mM | 200 | BSA | soft_80mM_200 | soft_80mM_200_FN | 0 | 1
map-data-2019.05.09-14.42.43.544_025.jpk-force | 2019.05.09 | 1 | 1.1.8 | 14.42.43.544 | 25 | FN | 180.096 | 0.0588267 | 0.64246 | soft | 80mM | 200 | BSA | soft_80mM_200 | soft_80mM_200_FN | 0 | 0
map-data-2019.05.09-14.42.43.544_026.jpk-force | 2019.05.09 | 1 | 1.1.8 | 14.42.43.544 | 26 | FN | 190.827 | 0.0612637 | 0.5443 | soft | 80mM | 200 | BSA | soft_80mM_200 | soft_80mM_200_FN | 0 | 0
map-data-2019.05.09-14.42.43.544_027.jpk-force | 2019.05.09 | 1 | 1.1.8 | 14.42.43.544 | 27 | FN | 231.07 | 0.0721515 | 0.57325 | soft | 80mM | 200 | BSA | soft_80mM_200 | soft_80mM_200_FN | 0 | 0
map-data-2019.05.09-14.42.43.544_028.jpk-force | 2019.05.09 | 1 | 1.1.8 | 14.42.43.544 | 28 | FN | 161.672 | 0.0384389 | 0.45968 | soft | 80mM | 200 | BSA | soft_80mM_200 | soft_80mM_200_FN | 0 | 0
map-data-2019.05.09-14.42.43.544_029.jpk-force | 2019.05.09 | 1 | 1.1.8 | 14.42.43.544 | 29 | FN | 368.873 | 0.127989 | 0.68718 | soft | 80mM | 200 | BSA | soft_80mM_200 | soft_80mM_200_FN | 0 | 0
map-data-2019.05.09-14.42.43.544_030.jpk-force | 2019.05.09 | 1 | 1.1.8 | 14.42.43.544 | 30 | FN | 259.357 | 0.0848903 | 0.58032 | soft | 80mM | 200 | BSA | soft_80mM_200 | soft_80mM_200_FN | 0 | 0
map-data-2019.05.09-14.42.43.544_031.jpk-force | 2019.05.09 | 1 | 1.1.8 | 14.42.43.544 | 31 | FN | 216.059 | 0.0847869 | 0.79065 | soft | 80mM | 200 | BSA | soft_80mM_200 | soft_80mM_200_FN | 0 | 1
map-data-2019.05.09-14.42.43.544_032.jpk-force | 2019.05.09 | 1 | 1.1.8 | 14.42.43.544 | 32 | FN | 108.047 | 0.0165524 | 0.29089 | soft | 80mM | 200 | BSA | soft_80mM_200 | soft_80mM_200_FN | 0 | 0
map-data-2019.05.09-14.42.43.544_033.jpk-force | 2019.05.09 | 1 | 1.1.8 | 14.42.43.544 | 33 | FN | 288.601 | 0.0859575 | 0.56275 | soft | 80mM | 200 | BSA | soft_80mM_200 | soft_80mM_200_FN | 0 | 0
map-data-2019.05.09-14.42.43.544_034.jpk-force | 2019.05.09 | 1 | 1.1.8 | 14.42.43.544 | 34 | FN | 758.087 | 0.293561 | 0.85458 | soft | 80mM | 200 | BSA | soft_80mM_200 | soft_80mM_200_FN | 0 | 1
map-data-2019.05.09-14.42.43.544_035.jpk-force | 2019.05.09 | 1 | 1.1.8 | 14.42.43.544 | 35 | FN | 211.313 | 0.096021 | 0.80915 | soft | 80mM | 200 | BSA | soft_80mM_200 | soft_80mM_200_FN | 0 | 0
map-data-2019.05.09-14.42.43.544_036.jpk-force | 2019.05.09 | 1 | 1.1.8 | 14.42.43.544 | 36 | FN | 240.364 | 0.0683318 | 0.55217 | soft | 80mM | 200 | BSA | soft_80mM_200 | soft_80mM_200_FN | 0 | 0
map-data-2019.05.09-14.42.43.544_037.jpk-force | 2019.05.09 | 1 | 1.1.8 | 14.42.43.544 | 37 | FN | 272.086 | 0.100078 | 0.69384 | soft | 80mM | 200 | BSA | soft_80mM_200 | soft_80mM_200_FN | 0 | 0
map-data-2019.05.09-14.42.43.544_038.jpk-force | 2019.05.09 | 1 | 1.1.8 | 14.42.43.544 | 38 | FN | 225.52 | 0.0905012 | 0.91862 | soft | 80mM | 200 | BSA | soft_80mM_200 | soft_80mM_200_FN | 0 | 1
map-data-2019.05.09-14.42.43.544_039.jpk-force | 2019.05.09 | 1 | 1.1.8 | 14.42.43.544 | 39 | FN | 289.25 | 0.107827 | 0.63161 | soft | 80mM | 200 | BSA | soft_80mM_200 | soft_80mM_200_FN | 0 | 0
map-data-2019.05.09-14.42.43.544_040.jpk-force | 2019.05.09 | 1 | 1.1.8 | 14.42.43.544 | 40 | FN | 84.5109 | 0.0189812 | 0.5455 | soft | 80mM | 200 | BSA | soft_80mM_200 | soft_80mM_200_FN | 0 | 0
map-data-2019.05.09-14.42.43.544_041.jpk-force | 2019.05.09 | 1 | 1.1.8 | 14.42.43.544 | 41 | FN | 167.25 | 0.0538131 | 0.77043 | soft | 80mM | 200 | BSA | soft_80mM_200 | soft_80mM_200_FN | 0 | 0
map-data-2019.05.09-14.42.43.544_042.jpk-force | 2019.05.09 | 1 | 1.1.8 | 14.42.43.544 | 42 | FN | 315.067 | 0.0838627 | 0.54748 | soft | 80mM | 200 | BSA | soft_80mM_200 | soft_80mM_200_FN | 0 | 0
map-data-2019.05.09-14.42.43.544_043.jpk-force | 2019.05.09 | 1 | 1.1.8 | 14.42.43.544 | 43 | FN | 127.633 | 0.0414091 | 0.71886 | soft | 80mM | 200 | BSA | soft_80mM_200 | soft_80mM_200_FN | 0 | 0
map-data-2019.05.09-14.42.43.544_044.jpk-force | 2019.05.09 | 1 | 1.1.8 | 14.42.43.544 | 44 | FN | 520.942 | 0.5813 | 2.07153 | soft | 80mM | 200 | BSA | soft_80mM_200 | soft_80mM_200_FN | 0 | 1
map-data-2019.05.09-14.42.43.544_045.jpk-force | 2019.05.09 | 1 | 1.1.8 | 14.42.43.544 | 45 | FN | 311.967 | 0.134615 | 0.74651 | soft | 80mM | 200 | BSA | soft_80mM_200 | soft_80mM_200_FN | 0 | 1
map-data-2019.05.09-14.42.43.544_046.jpk-force | 2019.05.09 | 1 | 1.1.8 | 14.42.43.544 | 46 | FN | 279.876 | 0.157351 | 1.03791 | soft | 80mM | 200 | BSA | soft_80mM_200 | soft_80mM_200_FN | 0 | 1
map-data-2019.05.09-14.42.43.544_047.jpk-force | 2019.05.09 | 1 | 1.1.8 | 14.42.43.544 | 47 | FN | 124.474 | 0.025145 | 0.44468 | soft | 80mM | 200 | BSA | soft_80mM_200 | soft_80mM_200_FN | 0 | 0
map-data-2019.05.09-14.42.43.544_048.jpk-force | 2019.05.09 | 1 | 1.1.8 | 14.42.43.544 | 48 | FN | 265.663 | 0.0799839 | 0.67725 | soft | 80mM | 200 | BSA | soft_80mM_200 | soft_80mM_200_FN | 0 | 0
map-data-2019.05.09-14.42.43.544_049.jpk-force | 2019.05.09 | 1 | 1.1.8 | 14.42.43.544 | 49 | FN | 208.501 | 0.0599843 | 0.63474 | soft | 80mM | 200 | BSA | soft_80mM_200 | soft_80mM_200_FN | 0 | 0
map-data-2019.05.09-14.42.43.544_050.jpk-force | 2019.05.09 | 1 | 1.1.8 | 14.42.43.544 | 50 | FN | 396.579 | 0.201395 | 0.91521 | soft | 80mM | 200 | BSA | soft_80mM_200 | soft_80mM_200_FN | 0 | 1
map-data-2019.05.09-14.42.43.544_051.jpk-force | 2019.05.09 | 1 | 1.1.8 | 14.42.43.544 | 51 | FN | 203.489 | 0.0767375 | 0.67282 | soft | 80mM | 200 | BSA | soft_80mM_200 | soft_80mM_200_FN | 0 | 0
map-data-2019.05.09-14.42.43.544_052.jpk-force | 2019.05.09 | 1 | 1.1.8 | 14.42.43.544 | 52 | FN | 349.893 | 0.101279 | 0.66082 | soft | 80mM | 200 | BSA | soft_80mM_200 | soft_80mM_200_FN | 0 | 0
map-data-2019.05.09-14.42.43.544_053.jpk-force | 2019.05.09 | 1 | 1.1.8 | 14.42.43.544 | 53 | FN | 129.036 | 0.0308726 | 0.51314 | soft | 80mM | 200 | BSA | soft_80mM_200 | soft_80mM_200_FN | 0 | 0
map-data-2019.05.09-14.42.43.544_054.jpk-force | 2019.05.09 | 1 | 1.1.8 | 14.42.43.544 | 54 | FN | 308.067 | 0.112984 | 0.73849 | soft | 80mM | 200 | BSA | soft_80mM_200 | soft_80mM_200_FN | 0 | 1
map-data-2019.05.09-14.42.43.544_055.jpk-force | 2019.05.09 | 1 | 1.1.8 | 14.42.43.544 | 55 | FN | 190.612 | 0.0542216 | 0.59872 | soft | 80mM | 200 | BSA | soft_80mM_200 | soft_80mM_200_FN | 0 | 0
map-data-2019.05.09-14.42.43.544_056.jpk-force | 2019.05.09 | 1 | 1.1.8 | 14.42.43.544 | 56 | FN | 265.734 | 0.0978481 | 0.62506 | soft | 80mM | 200 | BSA | soft_80mM_200 | soft_80mM_200_FN | 0 | 0
map-data-2019.05.09-14.42.43.544_057.jpk-force | 2019.05.09 | 1 | 1.1.8 | 14.42.43.544 | 57 | FN | 152.643 | 0.0584746 | 0.79313 | soft | 80mM | 200 | BSA | soft_80mM_200 | soft_80mM_200_FN | 0 | 0
map-data-2019.05.09-14.42.43.544_058.jpk-force | 2019.05.09 | 1 | 1.1.8 | 14.42.43.544 | 58 | FN | 231.211 | 0.0776753 | 0.65588 | soft | 80mM | 200 | BSA | soft_80mM_200 | soft_80mM_200_FN | 0 | 0
map-data-2019.05.09-14.42.43.544_059.jpk-force | 2019.05.09 | 1 | 1.1.8 | 14.42.43.544 | 59 | FN | 201.737 | 0.0611813 | 0.52434 | soft | 80mM | 200 | BSA | soft_80mM_200 | soft_80mM_200_FN | 0 | 0
map-data-2019.05.09-14.42.43.544_060.jpk-force | 2019.05.09 | 1 | 1.1.8 | 14.42.43.544 | 60 | FN | 359.197 | 0.092858 | 0.59938 | soft | 80mM | 200 | BSA | soft_80mM_200 | soft_80mM_200_FN | 0 | 0
map-data-2019.05.09-14.42.43.544_061.jpk-force | 2019.05.09 | 1 | 1.1.8 | 14.42.43.544 | 61 | FN | 343.757 | 0.167814 | 0.95079 | soft | 80mM | 200 | BSA | soft_80mM_200 | soft_80mM_200_FN | 0 | 1
map-data-2019.05.09-14.42.43.544_062.jpk-force | 2019.05.09 | 1 | 1.1.8 | 14.42.43.544 | 62 | FN | 222.403 | 0.090827 | 0.88586 | soft | 80mM | 200 | BSA | soft_80mM_200 | soft_80mM_200_FN | 0 | 1
map-data-2019.05.09-14.42.43.544_063.jpk-force | 2019.05.09 | 1 | 1.1.8 | 14.42.43.544 | 63 | FN | 231.688 | 0.0885248 | 0.6149 | soft | 80mM | 200 | BSA | soft_80mM_200 | soft_80mM_200_FN | 0 | 0
map-data-2019.05.09-14.42.43.544_064.jpk-force | 2019.05.09 | 1 | 1.1.8 | 14.42.43.544 | 64 | FN | 339.389 | 0.163966 | 1.01555 | soft | 80mM | 200 | BSA | soft_80mM_200 | soft_80mM_200_FN | 0 | 1
map-data-2019.05.09-14.42.43.544_065.jpk-force | 2019.05.09 | 1 | 1.1.8 | 14.42.43.544 | 65 | FN | 212.67 | 0.0647202 | 0.58575 | soft | 80mM | 200 | BSA | soft_80mM_200 | soft_80mM_200_FN | 0 | 0
map-data-2019.05.09-14.42.43.544_066.jpk-force | 2019.05.09 | 1 | 1.1.8 | 14.42.43.544 | 66 | FN | 193.788 | 0.0729067 | 0.64168 | soft | 80mM | 200 | BSA | soft_80mM_200 | soft_80mM_200_FN | 0 | 0
map-data-2019.05.09-14.42.43.544_067.jpk-force | 2019.05.09 | 1 | 1.1.8 | 14.42.43.544 | 67 | FN | 279.72 | 0.114275 | 0.93493 | soft | 80mM | 200 | BSA | soft_80mM_200 | soft_80mM_200_FN | 0 | 1
map-data-2019.05.09-14.42.43.544_068.jpk-force | 2019.05.09 | 1 | 1.1.8 | 14.42.43.544 | 68 | FN | 267.762 | 0.0892373 | 0.55386 | soft | 80mM | 200 | BSA | soft_80mM_200 | soft_80mM_200_FN | 0 | 0
map-data-2019.05.09-14.42.43.544_069.jpk-force | 2019.05.09 | 1 | 1.1.8 | 14.42.43.544 | 69 | FN | 177.716 | 0.0833702 | 0.84792 | soft | 80mM | 200 | BSA | soft_80mM_200 | soft_80mM_200_FN | 0 | 0
map-data-2019.05.09-14.42.43.544_070.jpk-force | 2019.05.09 | 1 | 1.1.8 | 14.42.43.544 | 70 | FN | 397.746 | 0.238624 | 0.98302 | soft | 80mM | 200 | BSA | soft_80mM_200 | soft_80mM_200_FN | 0 | 1
map-data-2019.05.09-14.42.43.544_071.jpk-force | 2019.05.09 | 1 | 1.1.8 | 14.42.43.544 | 71 | FN | 275.378 | 0.0838567 | 0.55104 | soft | 80mM | 200 | BSA | soft_80mM_200 | soft_80mM_200_FN | 0 | 0
map-data-2019.05.09-14.42.43.544_072.jpk-force | 2019.05.09 | 1 | 1.1.8 | 14.42.43.544 | 72 | FN | 283.802 | 0.156163 | 0.95238 | soft | 80mM | 200 | BSA | soft_80mM_200 | soft_80mM_200_FN | 0 | 1
map-data-2019.05.09-14.42.43.544_073.jpk-force | 2019.05.09 | 1 | 1.1.8 | 14.42.43.544 | 73 | FN | 209.526 | 0.109679 | 1.00476 | soft | 80mM | 200 | BSA | soft_80mM_200 | soft_80mM_200_FN | 0 | 0
map-data-2019.05.09-14.42.43.544_074.jpk-force | 2019.05.09 | 1 | 1.1.8 | 14.42.43.544 | 74 | FN | 350.53 | 0.145189 | 0.90924 | soft | 80mM | 200 | BSA | soft_80mM_200 | soft_80mM_200_FN | 0 | 1
map-data-2019.05.09-14.42.43.544_075.jpk-force | 2019.05.09 | 1 | 1.1.8 | 14.42.43.544 | 75 | FN | 275.739 | 0.0774254 | 0.55145 | soft | 80mM | 200 | BSA | soft_80mM_200 | soft_80mM_200_FN | 0 | 0
map-data-2019.05.09-14.42.43.544_076.jpk-force | 2019.05.09 | 1 | 1.1.8 | 14.42.43.544 | 76 | FN | 423.404 | 0.144087 | 0.66833 | soft | 80mM | 200 | BSA | soft_80mM_200 | soft_80mM_200_FN | 0 | 0
map-data-2019.05.09-14.42.43.544_077.jpk-force | 2019.05.09 | 1 | 1.1.8 | 14.42.43.544 | 77 | FN | 384.76 | 0.18165 | 0.98599 | soft | 80mM | 200 | BSA | soft_80mM_200 | soft_80mM_200_FN | 0 | 1
map-data-2019.05.09-14.42.43.544_078.jpk-force | 2019.05.09 | 1 | 1.1.8 | 14.42.43.544 | 78 | FN | 285.772 | 0.151088 | 0.86674 | soft | 80mM | 200 | BSA | soft_80mM_200 | soft_80mM_200_FN | 0 | 1
map-data-2019.05.09-14.42.43.544_079.jpk-force | 2019.05.09 | 1 | 1.1.8 | 14.42.43.544 | 79 | FN | 370.613 | 0.155106 | 0.74132 | soft | 80mM | 200 | BSA | soft_80mM_200 | soft_80mM_200_FN | 0 | 1
map-data-2019.05.09-14.42.43.544_080.jpk-force | 2019.05.09 | 1 | 1.1.8 | 14.42.43.544 | 80 | FN | 978.172 | 0.589089 | 1.74548 | soft | 80mM | 200 | BSA | soft_80mM_200 | soft_80mM_200_FN | 0 | 1
map-data-2019.05.09-14.42.43.544_081.jpk-force | 2019.05.09 | 1 | 1.1.8 | 14.42.43.544 | 81 | FN | 168.002 | 0.0607478 | 0.70341 | soft | 80mM | 200 | BSA | soft_80mM_200 | soft_80mM_200_FN | 0 | 0
map-data-2019.05.09-14.42.43.544_082.jpk-force | 2019.05.09 | 1 | 1.1.8 | 14.42.43.544 | 82 | FN | 151.83 | 0.019993 | 0.37207 | soft | 80mM | 200 | BSA | soft_80mM_200 | soft_80mM_200_FN | 0 | 0
map-data-2019.05.09-14.42.43.544_083.jpk-force | 2019.05.09 | 1 | 1.1.8 | 14.42.43.544 | 83 | FN | 264.689 | 0.0810308 | 0.6274 | soft | 80mM | 200 | BSA | soft_80mM_200 | soft_80mM_200_FN | 0 | 0
map-data-2019.05.09-14.42.43.544_084.jpk-force | 2019.05.09 | 1 | 1.1.8 | 14.42.43.544 | 84 | FN | 213.386 | 0.0464426 | 0.45917 | soft | 80mM | 200 | BSA | soft_80mM_200 | soft_80mM_200_FN | 0 | 0
map-data-2019.05.09-14.42.43.544_085.jpk-force | 2019.05.09 | 1 | 1.1.8 | 14.42.43.544 | 85 | FN | 378.031 | 0.134859 | 0.91842 | soft | 80mM | 200 | BSA | soft_80mM_200 | soft_80mM_200_FN | 0 | 1
map-data-2019.05.09-14.42.43.544_086.jpk-force | 2019.05.09 | 1 | 1.1.8 | 14.42.43.544 | 86 | FN | 386.488 | 0.22262 | 0.91491 | soft | 80mM | 200 | BSA | soft_80mM_200 | soft_80mM_200_FN | 0 | 1
map-data-2019.05.09-14.42.43.544_087.jpk-force | 2019.05.09 | 1 | 1.1.8 | 14.42.43.544 | 87 | FN | 166.978 | 0.0427985 | 0.53264 | soft | 80mM | 200 | BSA | soft_80mM_200 | soft_80mM_200_FN | 0 | 0
map-data-2019.05.09-14.42.43.544_088.jpk-force | 2019.05.09 | 1 | 1.1.8 | 14.42.43.544 | 88 | FN | 216.53 | 0.127528 | 1.21907 | soft | 80mM | 200 | BSA | soft_80mM_200 | soft_80mM_200_FN | 0 | 0
map-data-2019.05.09-14.42.43.544_089.jpk-force | 2019.05.09 | 1 | 1.1.8 | 14.42.43.544 | 89 | FN | 325.721 | 0.161961 | 0.93803 | soft | 80mM | 200 | BSA | soft_80mM_200 | soft_80mM_200_FN | 0 | 1
map-data-2019.05.09-14.42.43.544_090.jpk-force | 2019.05.09 | 1 | 1.1.8 | 14.42.43.544 | 90 | FN | 435.085 | 0.163293 | 0.71532 | soft | 80mM | 200 | BSA | soft_80mM_200 | soft_80mM_200_FN | 0 | 1
map-data-2019.05.09-14.42.43.544_091.jpk-force | 2019.05.09 | 1 | 1.1.8 | 14.42.43.544 | 91 | FN | 185.003 | 0.108061 | 1.23775 | soft | 80mM | 200 | BSA | soft_80mM_200 | soft_80mM_200_FN | 0 | 0
map-data-2019.05.09-14.42.43.544_092.jpk-force | 2019.05.09 | 1 | 1.1.8 | 14.42.43.544 | 92 | FN | 265.565 | 0.198308 | 1.15381 | soft | 80mM | 200 | BSA | soft_80mM_200 | soft_80mM_200_FN | 0 | 1
map-data-2019.05.09-14.42.43.544_093.jpk-force | 2019.05.09 | 1 | 1.1.8 | 14.42.43.544 | 93 | FN | 288.866 | 0.0771867 | 0.55716 | soft | 80mM | 200 | BSA | soft_80mM_200 | soft_80mM_200_FN | 0 | 0
map-data-2019.05.09-14.42.43.544_094.jpk-force | 2019.05.09 | 1 | 1.1.8 | 14.42.43.544 | 94 | FN | 184.322 | 0.114512 | 1.11491 | soft | 80mM | 200 | BSA | soft_80mM_200 | soft_80mM_200_FN | 0 | 0
map-data-2019.05.09-14.42.43.544_095.jpk-force | 2019.05.09 | 1 | 1.1.8 | 14.42.43.544 | 95 | FN | 103.512 | 0.0197857 | 0.47911 | soft | 80mM | 200 | BSA | soft_80mM_200 | soft_80mM_200_FN | 0 | 0
map-data-2019.05.09-14.42.43.544_096.jpk-force | 2019.05.09 | 1 | 1.1.8 | 14.42.43.544 | 96 | FN | 210.326 | 0.0392116 | 0.40452 | soft | 80mM | 200 | BSA | soft_80mM_200 | soft_80mM_200_FN | 0 | 0
map-data-2019.05.09-14.42.43.544_097.jpk-force | 2019.05.09 | 1 | 1.1.8 | 14.42.43.544 | 97 | FN | 280.334 | 0.110007 | 0.82718 | soft | 80mM | 200 | BSA | soft_80mM_200 | soft_80mM_200_FN | 0 | 1
map-data-2019.05.09-14.42.43.544_098.jpk-force | 2019.05.09 | 1 | 1.1.8 | 14.42.43.544 | 98 | FN | 194.096 | 0.0502848 | 0.48916 | soft | 80mM | 200 | BSA | soft_80mM_200 | soft_80mM_200_FN | 0 | 0
map-data-2019.05.09-14.42.43.544_099.jpk-force | 2019.05.09 | 1 | 1.1.8 | 14.42.43.544 | 99 | FN | 379.903 | 0.132963 | 0.68625 | soft | 80mM | 200 | BSA | soft_80mM_200 | soft_80mM_200_FN | 0 | 0
map-data-2019.05.09-14.48.57.119_000.jpk-force | 2019.05.09 | 1 | 1.1.8 | 14.48.57.119 | 0 | FN | 1229.67 | 0.856117 | 1.45821 | soft | 80mM | 200 | BSA | soft_80mM_200 | soft_80mM_200_FN | 0 | 1
map-data-2019.05.09-14.48.57.119_001.jpk-force | 2019.05.09 | 1 | 1.1.8 | 14.48.57.119 | 1 | FN | 942.347 | 0.479594 | 1.17336 | soft | 80mM | 200 | BSA | soft_80mM_200 | soft_80mM_200_FN | 0 | 1
map-data-2019.05.09-14.48.57.119_002.jpk-force | 2019.05.09 | 1 | 1.1.8 | 14.48.57.119 | 2 | FN | 533.674 | 0.30248 | 1.2003 | soft | 80mM | 200 | BSA | soft_80mM_200 | soft_80mM_200_FN | 0 | 1
map-data-2019.05.09-14.48.57.119_003.jpk-force | 2019.05.09 | 1 | 1.1.8 | 14.48.57.119 | 3 | FN | 825.356 | 0.434604 | 1.2184 | soft | 80mM | 200 | BSA | soft_80mM_200 | soft_80mM_200_FN | 0 | 1
map-data-2019.05.09-14.48.57.119_004.jpk-force | 2019.05.09 | 1 | 1.1.8 | 14.48.57.119 | 4 | FN | 488.058 | 0.168903 | 0.74842 | soft | 80mM | 200 | BSA | soft_80mM_200 | soft_80mM_200_FN | 0 | 1
map-data-2019.05.09-14.48.57.119_005.jpk-force | 2019.05.09 | 1 | 1.1.8 | 14.48.57.119 | 5 | FN | 424.152 | 0.151608 | 0.59505 | soft | 80mM | 200 | BSA | soft_80mM_200 | soft_80mM_200_FN | 0 | 0
map-data-2019.05.09-14.48.57.119_006.jpk-force | 2019.05.09 | 1 | 1.1.8 | 14.48.57.119 | 6 | FN | 142.836 | 0.0207278 | 0.26853 | soft | 80mM | 200 | BSA | soft_80mM_200 | soft_80mM_200_FN | 0 | 0
map-data-2019.05.09-14.48.57.119_007.jpk-force | 2019.05.09 | 1 | 1.1.8 | 14.48.57.119 | 7 | FN | 97.9609 | 0.0128 | 0.25321 | soft | 80mM | 200 | BSA | soft_80mM_200 | soft_80mM_200_FN | 0 | 0
map-data-2019.05.09-14.48.57.119_008.jpk-force | 2019.05.09 | 1 | 1.1.8 | 14.48.57.119 | 8 | FN | 45.7075 | 0.00105336 | 0.06147 | soft | 80mM | 200 | BSA | soft_80mM_200 | soft_80mM_200_FN | 0 | 0
map-data-2019.05.09-14.48.57.119_009.jpk-force | 2019.05.09 | 1 | 1.1.8 | 14.48.57.119 | 9 | FN | 95.4363 | 0.00910537 | 0.21388 | soft | 80mM | 200 | BSA | soft_80mM_200 | soft_80mM_200_FN | 0 | 0
map-data-2019.05.09-14.48.57.119_010.jpk-force | 2019.05.09 | 1 | 1.1.8 | 14.48.57.119 | 10 | FN | 87.8331 | 0.00476524 | 0.11816 | soft | 80mM | 200 | BSA | soft_80mM_200 | soft_80mM_200_FN | 0 | 0
map-data-2019.05.09-14.48.57.119_011.jpk-force | 2019.05.09 | 1 | 1.1.8 | 14.48.57.119 | 11 | FN | 214.457 | 0.0512552 | 0.51063 | soft | 80mM | 200 | BSA | soft_80mM_200 | soft_80mM_200_FN | 0 | 0
map-data-2019.05.09-14.48.57.119_012.jpk-force | 2019.05.09 | 1 | 1.1.8 | 14.48.57.119 | 12 | FN | 124.896 | 0.0246907 | 0.35317 | soft | 80mM | 200 | BSA | soft_80mM_200 | soft_80mM_200_FN | 0 | 0
map-data-2019.05.09-14.48.57.119_013.jpk-force | 2019.05.09 | 1 | 1.1.8 | 14.48.57.119 | 13 | FN | 120.448 | 0.016547 | 0.29638 | soft | 80mM | 200 | BSA | soft_80mM_200 | soft_80mM_200_FN | 0 | 0
map-data-2019.05.09-14.48.57.119_014.jpk-force | 2019.05.09 | 1 | 1.1.8 | 14.48.57.119 | 14 | FN | 110.944 | 0.0290887 | 0.58116 | soft | 80mM | 200 | BSA | soft_80mM_200 | soft_80mM_200_FN | 0 | 0
map-data-2019.05.09-14.48.57.119_015.jpk-force | 2019.05.09 | 1 | 1.1.8 | 14.48.57.119 | 15 | FN | 446.571 | 0.235128 | 1.44509 | soft | 80mM | 200 | BSA | soft_80mM_200 | soft_80mM_200_FN | 0 | 1
map-data-2019.05.09-14.48.57.119_016.jpk-force | 2019.05.09 | 1 | 1.1.8 | 14.48.57.119 | 16 | FN | 426.146 | 0.217089 | 1.25877 | soft | 80mM | 200 | BSA | soft_80mM_200 | soft_80mM_200_FN | 0 | 1
map-data-2019.05.09-14.48.57.119_017.jpk-force | 2019.05.09 | 1 | 1.1.8 | 14.48.57.119 | 17 | FN | 965.343 | 0.85926 | 2.68028 | soft | 80mM | 200 | BSA | soft_80mM_200 | soft_80mM_200_FN | 0 | 1
map-data-2019.05.09-14.48.57.119_018.jpk-force | 2019.05.09 | 1 | 1.1.8 | 14.48.57.119 | 18 | FN | 582.226 | 0.446 | 1.27115 | soft | 80mM | 200 | BSA | soft_80mM_200 | soft_80mM_200_FN | 0 | 1
map-data-2019.05.09-14.48.57.119_019.jpk-force | 2019.05.09 | 1 | 1.1.8 | 14.48.57.119 | 19 | FN | 985.996 | 0.652151 | 1.23973 | soft | 80mM | 200 | BSA | soft_80mM_200 | soft_80mM_200_FN | 0 | 1
map-data-2019.05.09-14.48.57.119_020.jpk-force | 2019.05.09 | 1 | 1.1.8 | 14.48.57.119 | 20 | FN | 337.129 | 0.206853 | 1.08061 | soft | 80mM | 200 | BSA | soft_80mM_200 | soft_80mM_200_FN | 0 | 1
map-data-2019.05.09-14.48.57.119_021.jpk-force | 2019.05.09 | 1 | 1.1.8 | 14.48.57.119 | 21 | FN | 601.787 | 0.302843 | 0.96642 | soft | 80mM | 200 | BSA | soft_80mM_200 | soft_80mM_200_FN | 0 | 1
map-data-2019.05.09-14.48.57.119_022.jpk-force | 2019.05.09 | 1 | 1.1.8 | 14.48.57.119 | 22 | FN | 678.551 | 0.345955 | 1.12056 | soft | 80mM | 200 | BSA | soft_80mM_200 | soft_80mM_200_FN | 0 | 1
map-data-2019.05.09-14.48.57.119_023.jpk-force | 2019.05.09 | 1 | 1.1.8 | 14.48.57.119 | 23 | FN | 308.4 | 0.198524 | 1.50121 | soft | 80mM | 200 | BSA | soft_80mM_200 | soft_80mM_200_FN | 0 | 1
map-data-2019.05.09-14.48.57.119_024.jpk-force | 2019.05.09 | 1 | 1.1.8 | 14.48.57.119 | 24 | FN | 231.776 | 0.0292177 | 0.44534 | soft | 80mM | 200 | BSA | soft_80mM_200 | soft_80mM_200_FN | 0 | 0
map-data-2019.05.09-14.48.57.119_025.jpk-force | 2019.05.09 | 1 | 1.1.8 | 14.48.57.119 | 25 | FN | 368.641 | 0.160029 | 0.86727 | soft | 80mM | 200 | BSA | soft_80mM_200 | soft_80mM_200_FN | 0 | 1
map-data-2019.05.09-14.48.57.119_026.jpk-force | 2019.05.09 | 1 | 1.1.8 | 14.48.57.119 | 26 | FN | 178.005 | 0.0366021 | 0.35253 | soft | 80mM | 200 | BSA | soft_80mM_200 | soft_80mM_200_FN | 0 | 0
map-data-2019.05.09-14.48.57.119_027.jpk-force | 2019.05.09 | 1 | 1.1.8 | 14.48.57.119 | 27 | FN | 215.64 | 0.0557703 | 0.47224 | soft | 80mM | 200 | BSA | soft_80mM_200 | soft_80mM_200_FN | 0 | 0
map-data-2019.05.09-14.48.57.119_028.jpk-force | 2019.05.09 | 1 | 1.1.8 | 14.48.57.119 | 28 | FN | 55.6192 | 0.0010677 | 0.04907 | soft | 80mM | 200 | BSA | soft_80mM_200 | soft_80mM_200_FN | 0 | 0
map-data-2019.05.09-14.48.57.119_029.jpk-force | 2019.05.09 | 1 | 1.1.8 | 14.48.57.119 | 29 | FN | 124.229 | 0.013663 | 0.31048 | soft | 80mM | 200 | BSA | soft_80mM_200 | soft_80mM_200_FN | 0 | 0
map-data-2019.05.09-14.48.57.119_030.jpk-force | 2019.05.09 | 1 | 1.1.8 | 14.48.57.119 | 30 | FN | 186.551 | 0.0205872 | 0.24176 | soft | 80mM | 200 | BSA | soft_80mM_200 | soft_80mM_200_FN | 0 | 0
map-data-2019.05.09-14.48.57.119_031.jpk-force | 2019.05.09 | 1 | 1.1.8 | 14.48.57.119 | 31 | FN | 270.125 | 0.0677389 | 0.47012 | soft | 80mM | 200 | BSA | soft_80mM_200 | soft_80mM_200_FN | 0 | 0
map-data-2019.05.09-14.48.57.119_032.jpk-force | 2019.05.09 | 1 | 1.1.8 | 14.48.57.119 | 32 | FN | 230.456 | 0.0347613 | 0.459 | soft | 80mM | 200 | BSA | soft_80mM_200 | soft_80mM_200_FN | 0 | 0
map-data-2019.05.09-14.48.57.119_033.jpk-force | 2019.05.09 | 1 | 1.1.8 | 14.48.57.119 | 33 | FN | 184.106 | 0.0260193 | 0.39767 | soft | 80mM | 200 | BSA | soft_80mM_200 | soft_80mM_200_FN | 0 | 0
map-data-2019.05.09-14.48.57.119_034.jpk-force | 2019.05.09 | 1 | 1.1.8 | 14.48.57.119 | 34 | FN | 371.434 | 0.049264 | 0.25504 | soft | 80mM | 200 | BSA | soft_80mM_200 | soft_80mM_200_FN | 0 | 0
map-data-2019.05.09-14.48.57.119_035.jpk-force | 2019.05.09 | 1 | 1.1.8 | 14.48.57.119 | 35 | FN | 374.299 | 0.171982 | 0.754 | soft | 80mM | 200 | BSA | soft_80mM_200 | soft_80mM_200_FN | 0 | 1
map-data-2019.05.09-14.48.57.119_036.jpk-force | 2019.05.09 | 1 | 1.1.8 | 14.48.57.119 | 36 | FN | 417.596 | 0.238597 | 1.10196 | soft | 80mM | 200 | BSA | soft_80mM_200 | soft_80mM_200_FN | 0 | 1
map-data-2019.05.09-14.48.57.119_037.jpk-force | 2019.05.09 | 1 | 1.1.8 | 14.48.57.119 | 37 | FN | 229.529 | 0.173956 | 1.59044 | soft | 80mM | 200 | BSA | soft_80mM_200 | soft_80mM_200_FN | 0 | 0
map-data-2019.05.09-14.48.57.119_038.jpk-force | 2019.05.09 | 1 | 1.1.8 | 14.48.57.119 | 38 | FN | 697.912 | 0.72895 | 1.71245 | soft | 80mM | 200 | BSA | soft_80mM_200 | soft_80mM_200_FN | 0 | 1
map-data-2019.05.09-14.48.57.119_039.jpk-force | 2019.05.09 | 1 | 1.1.8 | 14.48.57.119 | 39 | FN | 400.913 | 0.214602 | 1.12881 | soft | 80mM | 200 | BSA | soft_80mM_200 | soft_80mM_200_FN | 0 | 1
map-data-2019.05.09-14.48.57.119_040.jpk-force | 2019.05.09 | 1 | 1.1.8 | 14.48.57.119 | 40 | FN | 187.775 | 0.109452 | 0.99128 | soft | 80mM | 200 | BSA | soft_80mM_200 | soft_80mM_200_FN | 0 | 0
map-data-2019.05.09-14.48.57.119_041.jpk-force | 2019.05.09 | 1 | 1.1.8 | 14.48.57.119 | 41 | FN | 161.803 | 0.0325903 | 0.64153 | soft | 80mM | 200 | BSA | soft_80mM_200 | soft_80mM_200_FN | 0 | 0
map-data-2019.05.09-14.48.57.119_042.jpk-force | 2019.05.09 | 1 | 1.1.8 | 14.48.57.119 | 42 | FN | 377.253 | 0.220635 | 1.05734 | soft | 80mM | 200 | BSA | soft_80mM_200 | soft_80mM_200_FN | 0 | 1
map-data-2019.05.09-14.48.57.119_043.jpk-force | 2019.05.09 | 1 | 1.1.8 | 14.48.57.119 | 43 | FN | 762.943 | 0.569945 | 1.39004 | soft | 80mM | 200 | BSA | soft_80mM_200 | soft_80mM_200_FN | 0 | 1
map-data-2019.05.09-14.48.57.119_044.jpk-force | 2019.05.09 | 1 | 1.1.8 | 14.48.57.119 | 44 | FN | 634.701 | 0.295369 | 0.73512 | soft | 80mM | 200 | BSA | soft_80mM_200 | soft_80mM_200_FN | 0 | 1
map-data-2019.05.09-14.48.57.119_045.jpk-force | 2019.05.09 | 1 | 1.1.8 | 14.48.57.119 | 45 | FN | 169.974 | 0.00858193 | 0.11317 | soft | 80mM | 200 | BSA | soft_80mM_200 | soft_80mM_200_FN | 0 | 0
map-data-2019.05.09-14.48.57.119_046.jpk-force | 2019.05.09 | 1 | 1.1.8 | 14.48.57.119 | 46 | FN | 75.4135 | 0.00279248 | 0.07549 | soft | 80mM | 200 | BSA | soft_80mM_200 | soft_80mM_200_FN | 0 | 0
map-data-2019.05.09-14.48.57.119_047.jpk-force | 2019.05.09 | 1 | 1.1.8 | 14.48.57.119 | 47 | FN | 77.4772 | 0.0049761 | 0.20734 | soft | 80mM | 200 | BSA | soft_80mM_200 | soft_80mM_200_FN | 0 | 0
map-data-2019.05.09-14.48.57.119_048.jpk-force | 2019.05.09 | 1 | 1.1.8 | 14.48.57.119 | 48 | FN | 134.002 | 0.0155483 | 0.26451 | soft | 80mM | 200 | BSA | soft_80mM_200 | soft_80mM_200_FN | 0 | 0
map-data-2019.05.09-14.48.57.119_049.jpk-force | 2019.05.09 | 1 | 1.1.8 | 14.48.57.119 | 49 | FN | 53.722 | 0.00384772 | 0.16549 | soft | 80mM | 200 | BSA | soft_80mM_200 | soft_80mM_200_FN | 0 | 0
map-data-2019.05.09-14.48.57.119_050.jpk-force | 2019.05.09 | 1 | 1.1.8 | 14.48.57.119 | 50 | FN | 60.4318 | 0.00385107 | 0.12081 | soft | 80mM | 200 | BSA | soft_80mM_200 | soft_80mM_200_FN | 0 | 0
map-data-2019.05.09-14.48.57.119_051.jpk-force | 2019.05.09 | 1 | 1.1.8 | 14.48.57.119 | 51 | FN | 123.944 | 0.0198447 | 0.29923 | soft | 80mM | 200 | BSA | soft_80mM_200 | soft_80mM_200_FN | 0 | 0
map-data-2019.05.09-14.48.57.119_052.jpk-force | 2019.05.09 | 1 | 1.1.8 | 14.48.57.119 | 52 | FN | 195.201 | 0.0295741 | 0.26072 | soft | 80mM | 200 | BSA | soft_80mM_200 | soft_80mM_200_FN | 0 | 0
map-data-2019.05.09-14.48.57.119_053.jpk-force | 2019.05.09 | 1 | 1.1.8 | 14.48.57.119 | 53 | FN | 344.775 | 0.0453492 | 0.32224 | soft | 80mM | 200 | BSA | soft_80mM_200 | soft_80mM_200_FN | 0 | 0
map-data-2019.05.09-14.48.57.119_054.jpk-force | 2019.05.09 | 1 | 1.1.8 | 14.48.57.119 | 54 | FN | 114.32 | 0.00307867 | 0.07059 | soft | 80mM | 200 | BSA | soft_80mM_200 | soft_80mM_200_FN | 0 | 0
map-data-2019.05.09-14.48.57.119_055.jpk-force | 2019.05.09 | 1 | 1.1.8 | 14.48.57.119 | 55 | FN | 222.556 | 0.049091 | 0.61734 | soft | 80mM | 200 | BSA | soft_80mM_200 | soft_80mM_200_FN | 0 | 0
map-data-2019.05.09-14.48.57.119_056.jpk-force | 2019.05.09 | 1 | 1.1.8 | 14.48.57.119 | 56 | FN | 763.403 | 0.329246 | 0.92783 | soft | 80mM | 200 | BSA | soft_80mM_200 | soft_80mM_200_FN | 0 | 1
map-data-2019.05.09-14.48.57.119_057.jpk-force | 2019.05.09 | 1 | 1.1.8 | 14.48.57.119 | 57 | FN | 567.246 | 0.270205 | 0.78274 | soft | 80mM | 200 | BSA | soft_80mM_200 | soft_80mM_200_FN | 0 | 1
map-data-2019.05.09-14.48.57.119_058.jpk-force | 2019.05.09 | 1 | 1.1.8 | 14.48.57.119 | 58 | FN | 394.409 | 0.121413 | 0.63467 | soft | 80mM | 200 | BSA | soft_80mM_200 | soft_80mM_200_FN | 0 | 0
map-data-2019.05.09-14.48.57.119_059.jpk-force | 2019.05.09 | 1 | 1.1.8 | 14.48.57.119 | 59 | FN | 317.649 | 0.104039 | 0.52407 | soft | 80mM | 200 | BSA | soft_80mM_200 | soft_80mM_200_FN | 0 | 0
map-data-2019.05.09-14.48.57.119_060.jpk-force | 2019.05.09 | 1 | 1.1.8 | 14.48.57.119 | 60 | FN | 397.738 | 0.210727 | 1.39554 | soft | 80mM | 200 | BSA | soft_80mM_200 | soft_80mM_200_FN | 0 | 1
map-data-2019.05.09-14.48.57.119_061.jpk-force | 2019.05.09 | 1 | 1.1.8 | 14.48.57.119 | 61 | FN | 378.849 | 0.130624 | 0.58399 | soft | 80mM | 200 | BSA | soft_80mM_200 | soft_80mM_200_FN | 0 | 0
map-data-2019.05.09-14.48.57.119_062.jpk-force | 2019.05.09 | 1 | 1.1.8 | 14.48.57.119 | 62 | FN | 213.11 | 0.0607787 | 0.55886 | soft | 80mM | 200 | BSA | soft_80mM_200 | soft_80mM_200_FN | 0 | 0
map-data-2019.05.09-14.48.57.119_063.jpk-force | 2019.05.09 | 1 | 1.1.8 | 14.48.57.119 | 63 | FN | 236.074 | 0.0800176 | 0.59238 | soft | 80mM | 200 | BSA | soft_80mM_200 | soft_80mM_200_FN | 0 | 0
map-data-2019.05.09-14.48.57.119_064.jpk-force | 2019.05.09 | 1 | 1.1.8 | 14.48.57.119 | 64 | FN | 660.769 | 0.358854 | 0.97975 | soft | 80mM | 200 | BSA | soft_80mM_200 | soft_80mM_200_FN | 0 | 1
map-data-2019.05.09-14.48.57.119_065.jpk-force | 2019.05.09 | 1 | 1.1.8 | 14.48.57.119 | 65 | FN | 348.028 | 0.109004 | 0.80052 | soft | 80mM | 200 | BSA | soft_80mM_200 | soft_80mM_200_FN | 0 | 1
map-data-2019.05.09-14.48.57.119_066.jpk-force | 2019.05.09 | 1 | 1.1.8 | 14.48.57.119 | 66 | FN | 324.34 | 0.119116 | 0.7589 | soft | 80mM | 200 | BSA | soft_80mM_200 | soft_80mM_200_FN | 0 | 1
map-data-2019.05.09-14.48.57.119_067.jpk-force | 2019.05.09 | 1 | 1.1.8 | 14.48.57.119 | 67 | FN | 200.819 | 0.0765226 | 0.6928 | soft | 80mM | 200 | BSA | soft_80mM_200 | soft_80mM_200_FN | 0 | 0
map-data-2019.05.09-14.48.57.119_068.jpk-force | 2019.05.09 | 1 | 1.1.8 | 14.48.57.119 | 68 | FN | 228.489 | 0.0724222 | 0.64478 | soft | 80mM | 200 | BSA | soft_80mM_200 | soft_80mM_200_FN | 0 | 0
map-data-2019.05.09-14.48.57.119_069.jpk-force | 2019.05.09 | 1 | 1.1.8 | 14.48.57.119 | 69 | FN | 42.617 | 0.000753808 | 0.05955 | soft | 80mM | 200 | BSA | soft_80mM_200 | soft_80mM_200_FN | 0 | 0
map-data-2019.05.09-14.48.57.119_070.jpk-force | 2019.05.09 | 1 | 1.1.8 | 14.48.57.119 | 70 | FN | 160.606 | 0.0312196 | 0.41541 | soft | 80mM | 200 | BSA | soft_80mM_200 | soft_80mM_200_FN | 0 | 0
map-data-2019.05.09-14.48.57.119_071.jpk-force | 2019.05.09 | 1 | 1.1.8 | 14.48.57.119 | 71 | FN | 99.4599 | 0.0158492 | 0.36926 | soft | 80mM | 200 | BSA | soft_80mM_200 | soft_80mM_200_FN | 0 | 0
map-data-2019.05.09-14.48.57.119_072.jpk-force | 2019.05.09 | 1 | 1.1.8 | 14.48.57.119 | 72 | FN | 194.208 | 0.0415375 | 0.5253 | soft | 80mM | 200 | BSA | soft_80mM_200 | soft_80mM_200_FN | 0 | 0
map-data-2019.05.09-14.48.57.119_073.jpk-force | 2019.05.09 | 1 | 1.1.8 | 14.48.57.119 | 73 | FN | 123.462 | 0.031771 | 0.87591 | soft | 80mM | 200 | BSA | soft_80mM_200 | soft_80mM_200_FN | 0 | 0
map-data-2019.05.09-14.48.57.119_074.jpk-force | 2019.05.09 | 1 | 1.1.8 | 14.48.57.119 | 74 | FN | 629.183 | 0.318279 | 1.41843 | soft | 80mM | 200 | BSA | soft_80mM_200 | soft_80mM_200_FN | 0 | 1
map-data-2019.05.09-14.48.57.119_075.jpk-force | 2019.05.09 | 1 | 1.1.8 | 14.48.57.119 | 75 | FN | 1091.36 | 0.582073 | 1.29192 | soft | 80mM | 200 | BSA | soft_80mM_200 | soft_80mM_200_FN | 0 | 1
map-data-2019.05.09-14.48.57.119_076.jpk-force | 2019.05.09 | 1 | 1.1.8 | 14.48.57.119 | 76 | FN | 408.265 | 0.204586 | 0.93243 | soft | 80mM | 200 | BSA | soft_80mM_200 | soft_80mM_200_FN | 0 | 1
map-data-2019.05.09-14.48.57.119_077.jpk-force | 2019.05.09 | 1 | 1.1.8 | 14.48.57.119 | 77 | FN | 77.0621 | 0.0188202 | 0.5718 | soft | 80mM | 200 | BSA | soft_80mM_200 | soft_80mM_200_FN | 0 | 0
map-data-2019.05.09-14.48.57.119_078.jpk-force | 2019.05.09 | 1 | 1.1.8 | 14.48.57.119 | 78 | FN | 379.45 | 0.121652 | 0.58282 | soft | 80mM | 200 | BSA | soft_80mM_200 | soft_80mM_200_FN | 0 | 0
map-data-2019.05.09-14.48.57.119_079.jpk-force | 2019.05.09 | 1 | 1.1.8 | 14.48.57.119 | 79 | FN | 568.952 | 0.257722 | 0.91783 | soft | 80mM | 200 | BSA | soft_80mM_200 | soft_80mM_200_FN | 0 | 1
map-data-2019.05.09-14.48.57.119_080.jpk-force | 2019.05.09 | 1 | 1.1.8 | 14.48.57.119 | 80 | FN | 332.66 | 0.108826 | 0.63612 | soft | 80mM | 200 | BSA | soft_80mM_200 | soft_80mM_200_FN | 0 | 0
map-data-2019.05.09-14.48.57.119_081.jpk-force | 2019.05.09 | 1 | 1.1.8 | 14.48.57.119 | 81 | FN | 344.387 | 0.113046 | 0.55936 | soft | 80mM | 200 | BSA | soft_80mM_200 | soft_80mM_200_FN | 0 | 0
map-data-2019.05.09-14.48.57.119_082.jpk-force | 2019.05.09 | 1 | 1.1.8 | 14.48.57.119 | 82 | FN | 183.62 | 0.0504207 | 1.06722 | soft | 80mM | 200 | BSA | soft_80mM_200 | soft_80mM_200_FN | 0 | 0
map-data-2019.05.09-14.48.57.119_083.jpk-force | 2019.05.09 | 1 | 1.1.8 | 14.48.57.119 | 83 | FN | 261.194 | 0.105498 | 1.26294 | soft | 80mM | 200 | BSA | soft_80mM_200 | soft_80mM_200_FN | 0 | 1
map-data-2019.05.09-14.48.57.119_084.jpk-force | 2019.05.09 | 1 | 1.1.8 | 14.48.57.119 | 84 | FN | 452.541 | 0.407563 | 1.60959 | soft | 80mM | 200 | BSA | soft_80mM_200 | soft_80mM_200_FN | 0 | 1
map-data-2019.05.09-14.48.57.119_085.jpk-force | 2019.05.09 | 1 | 1.1.8 | 14.48.57.119 | 85 | FN | 744.456 | 0.543461 | 1.75935 | soft | 80mM | 200 | BSA | soft_80mM_200 | soft_80mM_200_FN | 0 | 1
map-data-2019.05.09-14.48.57.119_086.jpk-force | 2019.05.09 | 1 | 1.1.8 | 14.48.57.119 | 86 | FN | 358.688 | 0.0555496 | 0.84977 | soft | 80mM | 200 | BSA | soft_80mM_200 | soft_80mM_200_FN | 0 | 1
map-data-2019.05.09-14.48.57.119_087.jpk-force | 2019.05.09 | 1 | 1.1.8 | 14.48.57.119 | 87 | FN | 85.0736 | 0.0129096 | 0.40557 | soft | 80mM | 200 | BSA | soft_80mM_200 | soft_80mM_200_FN | 0 | 0
map-data-2019.05.09-14.48.57.119_088.jpk-force | 2019.05.09 | 1 | 1.1.8 | 14.48.57.119 | 88 | FN | 123.5 | 0.022256 | 0.40183 | soft | 80mM | 200 | BSA | soft_80mM_200 | soft_80mM_200_FN | 0 | 0
map-data-2019.05.09-14.48.57.119_089.jpk-force | 2019.05.09 | 1 | 1.1.8 | 14.48.57.119 | 89 | FN | 248.023 | 0.0514484 | 0.42781 | soft | 80mM | 200 | BSA | soft_80mM_200 | soft_80mM_200_FN | 0 | 0
map-data-2019.05.09-14.48.57.119_090.jpk-force | 2019.05.09 | 1 | 1.1.8 | 14.48.57.119 | 90 | FN | 66.3888 | 0.00853158 | 0.3167 | soft | 80mM | 200 | BSA | soft_80mM_200 | soft_80mM_200_FN | 0 | 0
map-data-2019.05.09-14.48.57.119_091.jpk-force | 2019.05.09 | 1 | 1.1.8 | 14.48.57.119 | 91 | FN | 186.835 | 0.0354099 | 0.55992 | soft | 80mM | 200 | BSA | soft_80mM_200 | soft_80mM_200_FN | 0 | 0
map-data-2019.05.09-14.48.57.119_092.jpk-force | 2019.05.09 | 1 | 1.1.8 | 14.48.57.119 | 92 | FN | 311.897 | 0.116208 | 1.17396 | soft | 80mM | 200 | BSA | soft_80mM_200 | soft_80mM_200_FN | 0 | 1
map-data-2019.05.09-14.48.57.119_093.jpk-force | 2019.05.09 | 1 | 1.1.8 | 14.48.57.119 | 93 | FN | 237.675 | 0.0469086 | 0.59374 | soft | 80mM | 200 | BSA | soft_80mM_200 | soft_80mM_200_FN | 0 | 0
map-data-2019.05.09-14.48.57.119_094.jpk-force | 2019.05.09 | 1 | 1.1.8 | 14.48.57.119 | 94 | FN | 162.08 | 0.0451242 | 0.78233 | soft | 80mM | 200 | BSA | soft_80mM_200 | soft_80mM_200_FN | 0 | 0
map-data-2019.05.09-14.48.57.119_095.jpk-force | 2019.05.09 | 1 | 1.1.8 | 14.48.57.119 | 95 | FN | 366.469 | 0.100669 | 1.29282 | soft | 80mM | 200 | BSA | soft_80mM_200 | soft_80mM_200_FN | 0 | 1
map-data-2019.05.09-14.48.57.119_096.jpk-force | 2019.05.09 | 1 | 1.1.8 | 14.48.57.119 | 96 | FN | 860.192 | 0.452632 | 1.40846 | soft | 80mM | 200 | BSA | soft_80mM_200 | soft_80mM_200_FN | 0 | 1
map-data-2019.05.09-14.48.57.119_097.jpk-force | 2019.05.09 | 1 | 1.1.8 | 14.48.57.119 | 97 | FN | 532.191 | 0.193939 | 0.9572 | soft | 80mM | 200 | BSA | soft_80mM_200 | soft_80mM_200_FN | 0 | 1
map-data-2019.05.09-14.48.57.119_098.jpk-force | 2019.05.09 | 1 | 1.1.8 | 14.48.57.119 | 98 | FN | 263.827 | 0.0749227 | 0.9239 | soft | 80mM | 200 | BSA | soft_80mM_200 | soft_80mM_200_FN | 0 | 1
map-data-2019.05.09-14.48.57.119_099.jpk-force | 2019.05.09 | 1 | 1.1.8 | 14.48.57.119 | 99 | FN | 786.868 | 0.352228 | 0.8682 | soft | 80mM | 200 | BSA | soft_80mM_200 | soft_80mM_200_FN | 0 | 1
map-data-2019.05.09-15.02.12.242_00.jpk-force | 2019.05.09 | 1 | 1.1.0 | 15.02.12.242 | 0 | FN | 75.2583 | 0.0122424 | 0.41614 | soft | no protein | 0 | BSA | soft_no_protein_0 | soft_no_protein_0_FN | 1 | 0
map-data-2019.05.09-15.02.12.242_01.jpk-force | 2019.05.09 | 1 | 1.1.0 | 15.02.12.242 | 1 | FN | 42.1312 | 0.00561952 | 0.30906 | soft | no protein | 0 | BSA | soft_no_protein_0 | soft_no_protein_0_FN | 1 | 0
map-data-2019.05.09-15.02.12.242_02.jpk-force | 2019.05.09 | 1 | 1.1.0 | 15.02.12.242 | 2 | FN | 37.2741 | 0.00229315 | 0.13078 | soft | no protein | 0 | BSA | soft_no_protein_0 | soft_no_protein_0_FN | 1 | 0
map-data-2019.05.09-15.02.12.242_03.jpk-force | 2019.05.09 | 1 | 1.1.0 | 15.02.12.242 | 3 | FN | 70.6502 | 0.00835442 | 0.26917 | soft | no protein | 0 | BSA | soft_no_protein_0 | soft_no_protein_0_FN | 1 | 0
map-data-2019.05.09-15.02.12.242_04.jpk-force | 2019.05.09 | 1 | 1.1.0 | 15.02.12.242 | 4 | FN | 29.5918 | 0.000750674 | 0.07339 | soft | no protein | 0 | BSA | soft_no_protein_0 | soft_no_protein_0_FN | 1 | 0
map-data-2019.05.09-15.02.12.242_05.jpk-force | 2019.05.09 | 1 | 1.1.0 | 15.02.12.242 | 5 | FN | 44.7165 | 0.00324251 | 0.17362 | soft | no protein | 0 | BSA | soft_no_protein_0 | soft_no_protein_0_FN | 1 | 0
map-data-2019.05.09-15.02.12.242_06.jpk-force | 2019.05.09 | 1 | 1.1.0 | 15.02.12.242 | 6 | FN | 167.395 | 0.0541959 | 0.70304 | soft | no protein | 0 | BSA | soft_no_protein_0 | soft_no_protein_0_FN | 1 | 0
map-data-2019.05.09-15.02.12.242_07.jpk-force | 2019.05.09 | 1 | 1.1.0 | 15.02.12.242 | 7 | FN | 37.3333 | 0.000490681 | 0.0454 | soft | no protein | 0 | BSA | soft_no_protein_0 | soft_no_protein_0_FN | 1 | 0
map-data-2019.05.09-15.02.12.242_08.jpk-force | 2019.05.09 | 1 | 1.1.0 | 15.02.12.242 | 8 | FN | 45.5559 | 0.00131267 | 0.08294 | soft | no protein | 0 | BSA | soft_no_protein_0 | soft_no_protein_0_FN | 1 | 0
map-data-2019.05.09-15.02.12.242_09.jpk-force | 2019.05.09 | 1 | 1.1.0 | 15.02.12.242 | 9 | FN | 39.4533 | 0.00144993 | 0.1333 | soft | no protein | 0 | BSA | soft_no_protein_0 | soft_no_protein_0_FN | 1 | 0
map-data-2019.05.09-15.02.12.242_10.jpk-force | 2019.05.09 | 1 | 1.1.0 | 15.02.12.242 | 10 | FN | 35.858 | 0.00103836 | 0.0764 | soft | no protein | 0 | BSA | soft_no_protein_0 | soft_no_protein_0_FN | 1 | 0
map-data-2019.05.09-15.02.12.242_11.jpk-force | 2019.05.09 | 1 | 1.1.0 | 15.02.12.242 | 11 | FN | 40.7367 | 0.00118521 | 0.06062 | soft | no protein | 0 | BSA | soft_no_protein_0 | soft_no_protein_0_FN | 1 | 0
map-data-2019.05.09-15.02.12.242_12.jpk-force | 2019.05.09 | 1 | 1.1.0 | 15.02.12.242 | 12 | FN | 63.0622 | 0.00674469 | 0.22437 | soft | no protein | 0 | BSA | soft_no_protein_0 | soft_no_protein_0_FN | 1 | 0
map-data-2019.05.09-15.02.12.242_13.jpk-force | 2019.05.09 | 1 | 1.1.0 | 15.02.12.242 | 13 | FN | 50.0699 | 0.00709448 | 0.3489 | soft | no protein | 0 | BSA | soft_no_protein_0 | soft_no_protein_0_FN | 1 | 0
map-data-2019.05.09-15.02.12.242_14.jpk-force | 2019.05.09 | 1 | 1.1.0 | 15.02.12.242 | 14 | FN | 80.561 | 0.0101861 | 0.32207 | soft | no protein | 0 | BSA | soft_no_protein_0 | soft_no_protein_0_FN | 1 | 0
map-data-2019.05.09-15.02.12.242_15.jpk-force | 2019.05.09 | 1 | 1.1.0 | 15.02.12.242 | 15 | FN | 65.7662 | 0.00236498 | 0.13495 | soft | no protein | 0 | BSA | soft_no_protein_0 | soft_no_protein_0_FN | 1 | 0
map-data-2019.05.09-15.02.12.242_16.jpk-force | 2019.05.09 | 1 | 1.1.0 | 15.02.12.242 | 16 | FN | 89.4553 | 0.0181125 | 0.45712 | soft | no protein | 0 | BSA | soft_no_protein_0 | soft_no_protein_0_FN | 1 | 0
map-data-2019.05.09-15.02.12.242_17.jpk-force | 2019.05.09 | 1 | 1.1.0 | 15.02.12.242 | 17 | FN | 56.6989 | 0.00589889 | 0.23277 | soft | no protein | 0 | BSA | soft_no_protein_0 | soft_no_protein_0_FN | 1 | 0
map-data-2019.05.09-15.02.12.242_18.jpk-force | 2019.05.09 | 1 | 1.1.0 | 15.02.12.242 | 18 | FN | 82.1916 | 0.00749928 | 0.18533 | soft | no protein | 0 | BSA | soft_no_protein_0 | soft_no_protein_0_FN | 1 | 0
map-data-2019.05.09-15.02.12.242_19.jpk-force | 2019.05.09 | 1 | 1.1.0 | 15.02.12.242 | 19 | FN | 64.5845 | 0.00431197 | 0.15617 | soft | no protein | 0 | BSA | soft_no_protein_0 | soft_no_protein_0_FN | 1 | 0
map-data-2019.05.09-15.02.12.242_20.jpk-force | 2019.05.09 | 1 | 1.1.0 | 15.02.12.242 | 20 | FN | 32.3441 | 0.000463781 | 0.03956 | soft | no protein | 0 | BSA | soft_no_protein_0 | soft_no_protein_0_FN | 1 | 0
map-data-2019.05.09-15.02.12.242_21.jpk-force | 2019.05.09 | 1 | 1.1.0 | 15.02.12.242 | 21 | FN | 79.4516 | 0.021683 | 0.55567 | soft | no protein | 0 | BSA | soft_no_protein_0 | soft_no_protein_0_FN | 1 | 0
map-data-2019.05.09-15.02.12.242_22.jpk-force | 2019.05.09 | 1 | 1.1.0 | 15.02.12.242 | 22 | FN | 39.5439 | 0.000933699 | 0.06539 | soft | no protein | 0 | BSA | soft_no_protein_0 | soft_no_protein_0_FN | 1 | 0
map-data-2019.05.09-15.02.12.242_23.jpk-force | 2019.05.09 | 1 | 1.1.0 | 15.02.12.242 | 23 | FN | 102.201 | 0.0386389 | 0.75374 | soft | no protein | 0 | BSA | soft_no_protein_0 | soft_no_protein_0_FN | 1 | 0
map-data-2019.05.09-15.02.12.242_24.jpk-force | 2019.05.09 | 1 | 1.1.0 | 15.02.12.242 | 24 | FN | 76.9673 | 0.0120054 | 0.34501 | soft | no protein | 0 | BSA | soft_no_protein_0 | soft_no_protein_0_FN | 1 | 0
map-data-2019.05.09-15.02.12.242_25.jpk-force | 2019.05.09 | 1 | 1.1.0 | 15.02.12.242 | 25 | FN | 45.6879 | 0.00404841 | 0.223 | soft | no protein | 0 | BSA | soft_no_protein_0 | soft_no_protein_0_FN | 1 | 0
map-data-2019.05.09-15.02.12.242_26.jpk-force | 2019.05.09 | 1 | 1.1.0 | 15.02.12.242 | 26 | FN | 34.5648 | 0.000484287 | 0.0428 | soft | no protein | 0 | BSA | soft_no_protein_0 | soft_no_protein_0_FN | 1 | 0
map-data-2019.05.09-15.02.12.242_27.jpk-force | 2019.05.09 | 1 | 1.1.0 | 15.02.12.242 | 27 | FN | 37.7855 | 0.000922392 | 0.0657 | soft | no protein | 0 | BSA | soft_no_protein_0 | soft_no_protein_0_FN | 1 | 0
map-data-2019.05.09-15.02.12.242_28.jpk-force | 2019.05.09 | 1 | 1.1.0 | 15.02.12.242 | 28 | FN | 58.8579 | 0.0107555 | 0.40871 | soft | no protein | 0 | BSA | soft_no_protein_0 | soft_no_protein_0_FN | 1 | 0
map-data-2019.05.09-15.02.12.242_29.jpk-force | 2019.05.09 | 1 | 1.1.0 | 15.02.12.242 | 29 | FN | 43.2752 | 0.00310977 | 0.21086 | soft | no protein | 0 | BSA | soft_no_protein_0 | soft_no_protein_0_FN | 1 | 0
map-data-2019.05.09-15.02.12.242_30.jpk-force | 2019.05.09 | 1 | 1.1.0 | 15.02.12.242 | 30 | FN | 29.263 | 0.000710328 | 0.06981 | soft | no protein | 0 | BSA | soft_no_protein_0 | soft_no_protein_0_FN | 1 | 0
map-data-2019.05.09-15.02.12.242_31.jpk-force | 2019.05.09 | 1 | 1.1.0 | 15.02.12.242 | 31 | FN | 64.7514 | 0.00827724 | 0.33107 | soft | no protein | 0 | BSA | soft_no_protein_0 | soft_no_protein_0_FN | 1 | 0
map-data-2019.05.09-15.02.12.242_32.jpk-force | 2019.05.09 | 1 | 1.1.0 | 15.02.12.242 | 32 | FN | 26.7049 | 0.000327704 | 0.0356 | soft | no protein | 0 | BSA | soft_no_protein_0 | soft_no_protein_0_FN | 1 | 0
map-data-2019.05.09-15.02.12.242_33.jpk-force | 2019.05.09 | 1 | 1.1.0 | 15.02.12.242 | 33 | FN | 59.3312 | 0.00542981 | 0.18909 | soft | no protein | 0 | BSA | soft_no_protein_0 | soft_no_protein_0_FN | 1 | 0
map-data-2019.05.09-15.02.12.242_34.jpk-force | 2019.05.09 | 1 | 1.1.0 | 15.02.12.242 | 34 | FN | 144.823 | 0.0683178 | 0.96535 | soft | no protein | 0 | BSA | soft_no_protein_0 | soft_no_protein_0_FN | 1 | 0
map-data-2019.05.09-15.02.12.242_35.jpk-force | 2019.05.09 | 1 | 1.1.0 | 15.02.12.242 | 35 | FN | 52.6519 | 0.00338471 | 0.16402 | soft | no protein | 0 | BSA | soft_no_protein_0 | soft_no_protein_0_FN | 1 | 0
map-data-2019.05.09-15.02.12.242_36.jpk-force | 2019.05.09 | 1 | 1.1.0 | 15.02.12.242 | 36 | FN | 73.503 | 0.00652254 | 0.20136 | soft | no protein | 0 | BSA | soft_no_protein_0 | soft_no_protein_0_FN | 1 | 0
map-data-2019.05.09-15.02.12.242_37.jpk-force | 2019.05.09 | 1 | 1.1.0 | 15.02.12.242 | 37 | FN | 90.5409 | 0.0188394 | 0.4508 | soft | no protein | 0 | BSA | soft_no_protein_0 | soft_no_protein_0_FN | 1 | 0
map-data-2019.05.09-15.02.12.242_38.jpk-force | 2019.05.09 | 1 | 1.1.0 | 15.02.12.242 | 38 | FN | 34.2125 | 0.000372131 | 0.03692 | soft | no protein | 0 | BSA | soft_no_protein_0 | soft_no_protein_0_FN | 1 | 0
map-data-2019.05.09-15.02.12.242_39.jpk-force | 2019.05.09 | 1 | 1.1.0 | 15.02.12.242 | 39 | FN | 207.519 | 0.104864 | 1.20095 | soft | no protein | 0 | BSA | soft_no_protein_0 | soft_no_protein_0_FN | 1 | 0
map-data-2019.05.09-15.02.12.242_40.jpk-force | 2019.05.09 | 1 | 1.1.0 | 15.02.12.242 | 40 | FN | 31.5828 | 0.000706453 | 0.08006 | soft | no protein | 0 | BSA | soft_no_protein_0 | soft_no_protein_0_FN | 1 | 0
map-data-2019.05.09-15.02.12.242_41.jpk-force | 2019.05.09 | 1 | 1.1.0 | 15.02.12.242 | 41 | FN | 40.6093 | 0.00144198 | 0.09122 | soft | no protein | 0 | BSA | soft_no_protein_0 | soft_no_protein_0_FN | 1 | 0
map-data-2019.05.09-15.02.12.242_42.jpk-force | 2019.05.09 | 1 | 1.1.0 | 15.02.12.242 | 42 | FN | 64.8828 | 0.00658037 | 0.23359 | soft | no protein | 0 | BSA | soft_no_protein_0 | soft_no_protein_0_FN | 1 | 0
map-data-2019.05.09-15.02.12.242_43.jpk-force | 2019.05.09 | 1 | 1.1.0 | 15.02.12.242 | 43 | FN | 85.7985 | 0.0202748 | 0.43695 | soft | no protein | 0 | BSA | soft_no_protein_0 | soft_no_protein_0_FN | 1 | 0
map-data-2019.05.09-15.02.12.242_44.jpk-force | 2019.05.09 | 1 | 1.1.0 | 15.02.12.242 | 44 | FN | 230.766 | 0.14731 | 1.26213 | soft | no protein | 0 | BSA | soft_no_protein_0 | soft_no_protein_0_FN | 1 | 0
map-data-2019.05.09-15.02.12.242_45.jpk-force | 2019.05.09 | 1 | 1.1.0 | 15.02.12.242 | 45 | FN | 77.8327 | 0.018159 | 0.51351 | soft | no protein | 0 | BSA | soft_no_protein_0 | soft_no_protein_0_FN | 1 | 0
map-data-2019.05.09-15.02.12.242_46.jpk-force | 2019.05.09 | 1 | 1.1.0 | 15.02.12.242 | 46 | FN | 125.796 | 0.0515174 | 0.8615 | soft | no protein | 0 | BSA | soft_no_protein_0 | soft_no_protein_0_FN | 1 | 0
map-data-2019.05.09-15.02.12.242_47.jpk-force | 2019.05.09 | 1 | 1.1.0 | 15.02.12.242 | 47 | FN | 54.8233 | 0.00625568 | 0.30845 | soft | no protein | 0 | BSA | soft_no_protein_0 | soft_no_protein_0_FN | 1 | 0
map-data-2019.05.09-15.02.12.242_48.jpk-force | 2019.05.09 | 1 | 1.1.0 | 15.02.12.242 | 48 | FN | 59.6461 | 0.00404509 | 0.12377 | soft | no protein | 0 | BSA | soft_no_protein_0 | soft_no_protein_0_FN | 1 | 0
map-data-2019.05.09-15.02.12.242_49.jpk-force | 2019.05.09 | 1 | 1.1.0 | 15.02.12.242 | 49 | FN | 56.9352 | 0.00609725 | 0.254 | soft | no protein | 0 | BSA | soft_no_protein_0 | soft_no_protein_0_FN | 1 | 0
map-data-2019.05.09-15.02.12.242_50.jpk-force | 2019.05.09 | 1 | 1.1.0 | 15.02.12.242 | 50 | FN | 72.8025 | 0.0146464 | 0.42151 | soft | no protein | 0 | BSA | soft_no_protein_0 | soft_no_protein_0_FN | 1 | 0
map-data-2019.05.09-15.02.12.242_51.jpk-force | 2019.05.09 | 1 | 1.1.0 | 15.02.12.242 | 51 | FN | 70.9729 | 0.012633 | 0.33743 | soft | no protein | 0 | BSA | soft_no_protein_0 | soft_no_protein_0_FN | 1 | 0
map-data-2019.05.09-15.02.12.242_52.jpk-force | 2019.05.09 | 1 | 1.1.0 | 15.02.12.242 | 52 | FN | 57.6996 | 0.00564727 | 0.1729 | soft | no protein | 0 | BSA | soft_no_protein_0 | soft_no_protein_0_FN | 1 | 0
map-data-2019.05.09-15.02.12.242_53.jpk-force | 2019.05.09 | 1 | 1.1.0 | 15.02.12.242 | 53 | FN | 39.3231 | 0.000722252 | 0.05605 | soft | no protein | 0 | BSA | soft_no_protein_0 | soft_no_protein_0_FN | 1 | 0
map-data-2019.05.09-15.02.12.242_54.jpk-force | 2019.05.09 | 1 | 1.1.0 | 15.02.12.242 | 54 | FN | 51.2448 | 0.00541305 | 0.24033 | soft | no protein | 0 | BSA | soft_no_protein_0 | soft_no_protein_0_FN | 1 | 0
map-data-2019.05.09-15.02.12.242_55.jpk-force | 2019.05.09 | 1 | 1.1.0 | 15.02.12.242 | 55 | FN | 60.0623 | 0.00440163 | 0.20355 | soft | no protein | 0 | BSA | soft_no_protein_0 | soft_no_protein_0_FN | 1 | 0
map-data-2019.05.09-15.02.12.242_56.jpk-force | 2019.05.09 | 1 | 1.1.0 | 15.02.12.242 | 56 | FN | 50.3246 | 0.00293602 | 0.12552 | soft | no protein | 0 | BSA | soft_no_protein_0 | soft_no_protein_0_FN | 1 | 0
map-data-2019.05.09-15.02.12.242_57.jpk-force | 2019.05.09 | 1 | 1.1.0 | 15.02.12.242 | 57 | FN | 37.4725 | 0.00102749 | 0.07445 | soft | no protein | 0 | BSA | soft_no_protein_0 | soft_no_protein_0_FN | 1 | 0
map-data-2019.05.09-15.02.12.242_58.jpk-force | 2019.05.09 | 1 | 1.1.0 | 15.02.12.242 | 58 | FN | 46.8913 | 0.00458717 | 0.22885 | soft | no protein | 0 | BSA | soft_no_protein_0 | soft_no_protein_0_FN | 1 | 0
map-data-2019.05.09-15.02.12.242_59.jpk-force | 2019.05.09 | 1 | 1.1.0 | 15.02.12.242 | 59 | FN | 27.8787 | 0.000490118 | 0.04442 | soft | no protein | 0 | BSA | soft_no_protein_0 | soft_no_protein_0_FN | 1 | 0
map-data-2019.05.09-15.02.12.242_60.jpk-force | 2019.05.09 | 1 | 1.1.0 | 15.02.12.242 | 60 | FN | 79.6496 | 0.01089 | 0.27158 | soft | no protein | 0 | BSA | soft_no_protein_0 | soft_no_protein_0_FN | 1 | 0
map-data-2019.05.09-15.02.12.242_61.jpk-force | 2019.05.09 | 1 | 1.1.0 | 15.02.12.242 | 61 | FN | 30.6566 | 0.000943554 | 0.10273 | soft | no protein | 0 | BSA | soft_no_protein_0 | soft_no_protein_0_FN | 1 | 0
map-data-2019.05.09-15.02.12.242_62.jpk-force | 2019.05.09 | 1 | 1.1.0 | 15.02.12.242 | 62 | FN | 49.1336 | 0.00334063 | 0.18146 | soft | no protein | 0 | BSA | soft_no_protein_0 | soft_no_protein_0_FN | 1 | 0
map-data-2019.05.09-15.02.12.242_63.jpk-force | 2019.05.09 | 1 | 1.1.0 | 15.02.12.242 | 63 | FN | 29.1491 | 0.000356538 | 0.0377 | soft | no protein | 0 | BSA | soft_no_protein_0 | soft_no_protein_0_FN | 1 | 0
map-data-2019.05.09-15.57.31.197_00.jpk-force | 2019.05.09 | 1 | 1.1.0 | 15.57.31.197 | 0 | FN | 60.3771 | 0.00328892 | 0.12581 | soft | no protein | 0 | BSA | soft_no_protein_0 | soft_no_protein_0_FN | 1 | 0
map-data-2019.05.09-15.57.31.197_01.jpk-force | 2019.05.09 | 1 | 1.1.0 | 15.57.31.197 | 1 | FN | 32.2673 | 0.000377965 | 0.0485 | soft | no protein | 0 | BSA | soft_no_protein_0 | soft_no_protein_0_FN | 1 | 0
map-data-2019.05.09-15.57.31.197_02.jpk-force | 2019.05.09 | 1 | 1.1.0 | 15.57.31.197 | 2 | FN | 62.5114 | 0.0093795 | 0.31216 | soft | no protein | 0 | BSA | soft_no_protein_0 | soft_no_protein_0_FN | 1 | 0
map-data-2019.05.09-15.57.31.197_03.jpk-force | 2019.05.09 | 1 | 1.1.0 | 15.57.31.197 | 3 | FN | 52.4063 | 0.00876702 | 0.39174 | soft | no protein | 0 | BSA | soft_no_protein_0 | soft_no_protein_0_FN | 1 | 0
map-data-2019.05.09-15.57.31.197_04.jpk-force | 2019.05.09 | 1 | 1.1.0 | 15.57.31.197 | 4 | FN | 91.3931 | 0.0120528 | 0.28644 | soft | no protein | 0 | BSA | soft_no_protein_0 | soft_no_protein_0_FN | 1 | 0
map-data-2019.05.09-15.57.31.197_05.jpk-force | 2019.05.09 | 1 | 1.1.0 | 15.57.31.197 | 5 | FN | 44.3988 | 0.00265004 | 0.11287 | soft | no protein | 0 | BSA | soft_no_protein_0 | soft_no_protein_0_FN | 1 | 0
map-data-2019.05.09-15.57.31.197_06.jpk-force | 2019.05.09 | 1 | 1.1.0 | 15.57.31.197 | 6 | FN | 83.5066 | 0.0193479 | 0.42944 | soft | no protein | 0 | BSA | soft_no_protein_0 | soft_no_protein_0_FN | 1 | 0
map-data-2019.05.09-15.57.31.197_07.jpk-force | 2019.05.09 | 1 | 1.1.0 | 15.57.31.197 | 7 | FN | 70.2982 | 0.0159674 | 0.45528 | soft | no protein | 0 | BSA | soft_no_protein_0 | soft_no_protein_0_FN | 1 | 0
map-data-2019.05.09-15.57.31.197_08.jpk-force | 2019.05.09 | 1 | 1.1.0 | 15.57.31.197 | 8 | FN | 84.4001 | 0.0195255 | 0.51213 | soft | no protein | 0 | BSA | soft_no_protein_0 | soft_no_protein_0_FN | 1 | 0
map-data-2019.05.09-15.57.31.197_09.jpk-force | 2019.05.09 | 1 | 1.1.0 | 15.57.31.197 | 9 | FN | 335.679 | 0.0103018 | 0.44799 | soft | no protein | 0 | BSA | soft_no_protein_0 | soft_no_protein_0_FN | 1 | 0
map-data-2019.05.09-15.57.31.197_10.jpk-force | 2019.05.09 | 1 | 1.1.0 | 15.57.31.197 | 10 | FN | 54.5627 | 0.00575068 | 0.2487 | soft | no protein | 0 | BSA | soft_no_protein_0 | soft_no_protein_0_FN | 1 | 0
map-data-2019.05.09-15.57.31.197_11.jpk-force | 2019.05.09 | 1 | 1.1.0 | 15.57.31.197 | 11 | FN | 43.0379 | 0.00311866 | 0.16552 | soft | no protein | 0 | BSA | soft_no_protein_0 | soft_no_protein_0_FN | 1 | 0
map-data-2019.05.09-15.57.31.197_12.jpk-force | 2019.05.09 | 1 | 1.1.0 | 15.57.31.197 | 12 | FN | 68.7296 | 0.00994187 | 0.32616 | soft | no protein | 0 | BSA | soft_no_protein_0 | soft_no_protein_0_FN | 1 | 0
map-data-2019.05.09-15.57.31.197_13.jpk-force | 2019.05.09 | 1 | 1.1.0 | 15.57.31.197 | 13 | FN | 61.3175 | 0.00715347 | 0.42602 | soft | no protein | 0 | BSA | soft_no_protein_0 | soft_no_protein_0_FN | 1 | 0
map-data-2019.05.09-15.57.31.197_14.jpk-force | 2019.05.09 | 1 | 1.1.0 | 15.57.31.197 | 14 | FN | 152.287 | 0.000790274 | 0.0629 | soft | no protein | 0 | BSA | soft_no_protein_0 | soft_no_protein_0_FN | 1 | 0
map-data-2019.05.09-15.57.31.197_15.jpk-force | 2019.05.09 | 1 | 1.1.0 | 15.57.31.197 | 15 | FN | 42.6191 | 0.000874964 | 0.05981 | soft | no protein | 0 | BSA | soft_no_protein_0 | soft_no_protein_0_FN | 1 | 0
map-data-2019.05.09-15.57.31.197_16.jpk-force | 2019.05.09 | 1 | 1.1.0 | 15.57.31.197 | 16 | FN | 34.4314 | 0.000639188 | 0.06501 | soft | no protein | 0 | BSA | soft_no_protein_0 | soft_no_protein_0_FN | 1 | 0
map-data-2019.05.09-15.57.31.197_17.jpk-force | 2019.05.09 | 1 | 1.1.0 | 15.57.31.197 | 17 | FN | 195.969 | 0.066909 | 0.6279 | soft | no protein | 0 | BSA | soft_no_protein_0 | soft_no_protein_0_FN | 1 | 0
map-data-2019.05.09-15.57.31.197_18.jpk-force | 2019.05.09 | 1 | 1.1.0 | 15.57.31.197 | 18 | FN | 80.7322 | 0.0185052 | 0.57563 | soft | no protein | 0 | BSA | soft_no_protein_0 | soft_no_protein_0_FN | 1 | 0
map-data-2019.05.09-15.57.31.197_19.jpk-force | 2019.05.09 | 1 | 1.1.0 | 15.57.31.197 | 19 | FN | 38.6158 | 0.000749745 | 0.04866 | soft | no protein | 0 | BSA | soft_no_protein_0 | soft_no_protein_0_FN | 1 | 0
map-data-2019.05.09-15.57.31.197_20.jpk-force | 2019.05.09 | 1 | 1.1.0 | 15.57.31.197 | 20 | FN | 35.6886 | 0.000493426 | 0.03656 | soft | no protein | 0 | BSA | soft_no_protein_0 | soft_no_protein_0_FN | 1 | 0
map-data-2019.05.09-15.57.31.197_21.jpk-force | 2019.05.09 | 1 | 1.1.0 | 15.57.31.197 | 21 | FN | 53.0797 | 0.00306506 | 0.11437 | soft | no protein | 0 | BSA | soft_no_protein_0 | soft_no_protein_0_FN | 1 | 0
map-data-2019.05.09-15.57.31.197_22.jpk-force | 2019.05.09 | 1 | 1.1.0 | 15.57.31.197 | 22 | FN | 35.5127 | 0.000546892 | 0.06067 | soft | no protein | 0 | BSA | soft_no_protein_0 | soft_no_protein_0_FN | 1 | 0
map-data-2019.05.09-15.57.31.197_23.jpk-force | 2019.05.09 | 1 | 1.1.0 | 15.57.31.197 | 23 | FN | 81.5168 | 0.0173068 | 0.42945 | soft | no protein | 0 | BSA | soft_no_protein_0 | soft_no_protein_0_FN | 1 | 0
map-data-2019.05.09-15.57.31.197_24.jpk-force | 2019.05.09 | 1 | 1.1.0 | 15.57.31.197 | 24 | FN | 46.6655 | 0.00564442 | 0.2632 | soft | no protein | 0 | BSA | soft_no_protein_0 | soft_no_protein_0_FN | 1 | 0
map-data-2019.05.09-15.57.31.197_25.jpk-force | 2019.05.09 | 1 | 1.1.0 | 15.57.31.197 | 25 | FN | 43.8764 | 0.000896868 | 0.0636 | soft | no protein | 0 | BSA | soft_no_protein_0 | soft_no_protein_0_FN | 1 | 0
map-data-2019.05.09-15.57.31.197_26.jpk-force | 2019.05.09 | 1 | 1.1.0 | 15.57.31.197 | 26 | FN | 124.32 | 0.0357566 | 0.7242 | soft | no protein | 0 | BSA | soft_no_protein_0 | soft_no_protein_0_FN | 1 | 0
map-data-2019.05.09-15.57.31.197_27.jpk-force | 2019.05.09 | 1 | 1.1.0 | 15.57.31.197 | 27 | FN | 54.3931 | 0.00904196 | 0.37949 | soft | no protein | 0 | BSA | soft_no_protein_0 | soft_no_protein_0_FN | 1 | 0
map-data-2019.05.09-15.57.31.197_28.jpk-force | 2019.05.09 | 1 | 1.1.0 | 15.57.31.197 | 28 | FN | 36.966 | 0.00126114 | 0.10407 | soft | no protein | 0 | BSA | soft_no_protein_0 | soft_no_protein_0_FN | 1 | 0
map-data-2019.05.09-15.57.31.197_29.jpk-force | 2019.05.09 | 1 | 1.1.0 | 15.57.31.197 | 29 | FN | 32.3306 | 0.000457213 | 0.0459 | soft | no protein | 0 | BSA | soft_no_protein_0 | soft_no_protein_0_FN | 1 | 0
map-data-2019.05.09-15.57.31.197_30.jpk-force | 2019.05.09 | 1 | 1.1.0 | 15.57.31.197 | 30 | FN | 40.6052 | 0.00309249 | 0.21214 | soft | no protein | 0 | BSA | soft_no_protein_0 | soft_no_protein_0_FN | 1 | 0
map-data-2019.05.09-15.57.31.197_31.jpk-force | 2019.05.09 | 1 | 1.1.0 | 15.57.31.197 | 31 | FN | 89.8239 | 0.0138466 | 0.33572 | soft | no protein | 0 | BSA | soft_no_protein_0 | soft_no_protein_0_FN | 1 | 0
map-data-2019.05.09-15.57.31.197_32.jpk-force | 2019.05.09 | 1 | 1.1.0 | 15.57.31.197 | 32 | FN | 63.2378 | 0.0165909 | 0.49632 | soft | no protein | 0 | BSA | soft_no_protein_0 | soft_no_protein_0_FN | 1 | 0
map-data-2019.05.09-15.57.31.197_33.jpk-force | 2019.05.09 | 1 | 1.1.0 | 15.57.31.197 | 33 | FN | 34.1405 | 0.00055761 | 0.05598 | soft | no protein | 0 | BSA | soft_no_protein_0 | soft_no_protein_0_FN | 1 | 0
map-data-2019.05.09-15.57.31.197_34.jpk-force | 2019.05.09 | 1 | 1.1.0 | 15.57.31.197 | 34 | FN | 28.7122 | 0.000404947 | 0.04134 | soft | no protein | 0 | BSA | soft_no_protein_0 | soft_no_protein_0_FN | 1 | 0
map-data-2019.05.09-15.57.31.197_35.jpk-force | 2019.05.09 | 1 | 1.1.0 | 15.57.31.197 | 35 | FN | 184.987 | 0.0658184 | 0.67358 | soft | no protein | 0 | BSA | soft_no_protein_0 | soft_no_protein_0_FN | 1 | 0
map-data-2019.05.09-15.57.31.197_36.jpk-force | 2019.05.09 | 1 | 1.1.0 | 15.57.31.197 | 36 | FN | 78.408 | 0.0133206 | 0.34639 | soft | no protein | 0 | BSA | soft_no_protein_0 | soft_no_protein_0_FN | 1 | 0
map-data-2019.05.09-15.57.31.197_37.jpk-force | 2019.05.09 | 1 | 1.1.0 | 15.57.31.197 | 37 | FN | 142.092 | 0.0369689 | 0.50585 | soft | no protein | 0 | BSA | soft_no_protein_0 | soft_no_protein_0_FN | 1 | 0
map-data-2019.05.09-15.57.31.197_38.jpk-force | 2019.05.09 | 1 | 1.1.0 | 15.57.31.197 | 38 | FN | 61.2446 | 0.0102036 | 0.33931 | soft | no protein | 0 | BSA | soft_no_protein_0 | soft_no_protein_0_FN | 1 | 0
map-data-2019.05.09-15.57.31.197_39.jpk-force | 2019.05.09 | 1 | 1.1.0 | 15.57.31.197 | 39 | FN | 59.6351 | 0.00730358 | 0.29066 | soft | no protein | 0 | BSA | soft_no_protein_0 | soft_no_protein_0_FN | 1 | 0
map-data-2019.05.09-15.57.31.197_40.jpk-force | 2019.05.09 | 1 | 1.1.0 | 15.57.31.197 | 40 | FN | 85.6525 | 0.0148914 | 0.43709 | soft | no protein | 0 | BSA | soft_no_protein_0 | soft_no_protein_0_FN | 1 | 0
map-data-2019.05.09-15.57.31.197_41.jpk-force | 2019.05.09 | 1 | 1.1.0 | 15.57.31.197 | 41 | FN | 78.8629 | 0.013623 | 0.48346 | soft | no protein | 0 | BSA | soft_no_protein_0 | soft_no_protein_0_FN | 1 | 0
map-data-2019.05.09-15.57.31.197_42.jpk-force | 2019.05.09 | 1 | 1.1.0 | 15.57.31.197 | 42 | FN | 29.501 | 0.000510642 | 0.03654 | soft | no protein | 0 | BSA | soft_no_protein_0 | soft_no_protein_0_FN | 1 | 0
map-data-2019.05.09-15.57.31.197_43.jpk-force | 2019.05.09 | 1 | 1.1.0 | 15.57.31.197 | 43 | FN | 33.4327 | 0.000442576 | 0.03896 | soft | no protein | 0 | BSA | soft_no_protein_0 | soft_no_protein_0_FN | 1 | 0
map-data-2019.05.09-15.57.31.197_44.jpk-force | 2019.05.09 | 1 | 1.1.0 | 15.57.31.197 | 44 | FN | 60.6121 | 0.0111369 | 0.36572 | soft | no protein | 0 | BSA | soft_no_protein_0 | soft_no_protein_0_FN | 1 | 0
map-data-2019.05.09-15.57.31.197_45.jpk-force | 2019.05.09 | 1 | 1.1.0 | 15.57.31.197 | 45 | FN | 71.3421 | 0.0221968 | 0.68765 | soft | no protein | 0 | BSA | soft_no_protein_0 | soft_no_protein_0_FN | 1 | 0
map-data-2019.05.09-15.57.31.197_46.jpk-force | 2019.05.09 | 1 | 1.1.0 | 15.57.31.197 | 46 | FN | 45.7211 | 0.00352608 | 0.1607 | soft | no protein | 0 | BSA | soft_no_protein_0 | soft_no_protein_0_FN | 1 | 0
map-data-2019.05.09-15.57.31.197_47.jpk-force | 2019.05.09 | 1 | 1.1.0 | 15.57.31.197 | 47 | FN | 76.276 | 0.00822564 | 0.23001 | soft | no protein | 0 | BSA | soft_no_protein_0 | soft_no_protein_0_FN | 1 | 0
map-data-2019.05.09-15.57.31.197_48.jpk-force | 2019.05.09 | 1 | 1.1.0 | 15.57.31.197 | 48 | FN | 30.3052 | 0.000365587 | 0.03381 | soft | no protein | 0 | BSA | soft_no_protein_0 | soft_no_protein_0_FN | 1 | 0
map-data-2019.05.09-15.57.31.197_49.jpk-force | 2019.05.09 | 1 | 1.1.0 | 15.57.31.197 | 49 | FN | 27.8657 | 0.000288183 | 0.0364 | soft | no protein | 0 | BSA | soft_no_protein_0 | soft_no_protein_0_FN | 1 | 0
map-data-2019.05.09-15.57.31.197_50.jpk-force | 2019.05.09 | 1 | 1.1.0 | 15.57.31.197 | 50 | FN | 39.1699 | 0.00146721 | 0.0878 | soft | no protein | 0 | BSA | soft_no_protein_0 | soft_no_protein_0_FN | 1 | 0
map-data-2019.05.09-15.57.31.197_51.jpk-force | 2019.05.09 | 1 | 1.1.0 | 15.57.31.197 | 51 | FN | 73.0337 | 0.0175489 | 0.43714 | soft | no protein | 0 | BSA | soft_no_protein_0 | soft_no_protein_0_FN | 1 | 0
map-data-2019.05.09-15.57.31.197_52.jpk-force | 2019.05.09 | 1 | 1.1.0 | 15.57.31.197 | 52 | FN | 114.184 | 0.0455996 | 0.93803 | soft | no protein | 0 | BSA | soft_no_protein_0 | soft_no_protein_0_FN | 1 | 0
map-data-2019.05.09-15.57.31.197_53.jpk-force | 2019.05.09 | 1 | 1.1.0 | 15.57.31.197 | 53 | FN | 68.6136 | 0.0119937 | 0.36662 | soft | no protein | 0 | BSA | soft_no_protein_0 | soft_no_protein_0_FN | 1 | 0
map-data-2019.05.09-15.57.31.197_54.jpk-force | 2019.05.09 | 1 | 1.1.0 | 15.57.31.197 | 54 | FN | 147.587 | 0.0486139 | 0.82492 | soft | no protein | 0 | BSA | soft_no_protein_0 | soft_no_protein_0_FN | 1 | 0
map-data-2019.05.09-15.57.31.197_55.jpk-force | 2019.05.09 | 1 | 1.1.0 | 15.57.31.197 | 55 | FN | 38.7888 | 0.000783266 | 0.04758 | soft | no protein | 0 | BSA | soft_no_protein_0 | soft_no_protein_0_FN | 1 | 0
map-data-2019.05.09-15.57.31.197_56.jpk-force | 2019.05.09 | 1 | 1.1.0 | 15.57.31.197 | 56 | FN | 43.4242 | 0.00206034 | 0.09322 | soft | no protein | 0 | BSA | soft_no_protein_0 | soft_no_protein_0_FN | 1 | 0
map-data-2019.05.09-15.57.31.197_57.jpk-force | 2019.05.09 | 1 | 1.1.0 | 15.57.31.197 | 57 | FN | 41.2156 | 0.00399082 | 0.19484 | soft | no protein | 0 | BSA | soft_no_protein_0 | soft_no_protein_0_FN | 1 | 0
map-data-2019.05.09-15.57.31.197_58.jpk-force | 2019.05.09 | 1 | 1.1.0 | 15.57.31.197 | 58 | FN | 117.559 | 0.0361813 | 0.55256 | soft | no protein | 0 | BSA | soft_no_protein_0 | soft_no_protein_0_FN | 1 | 0
map-data-2019.05.09-15.57.31.197_59.jpk-force | 2019.05.09 | 1 | 1.1.0 | 15.57.31.197 | 59 | FN | 37.2929 | 0.000909998 | 0.0794 | soft | no protein | 0 | BSA | soft_no_protein_0 | soft_no_protein_0_FN | 1 | 0
map-data-2019.05.09-15.57.31.197_60.jpk-force | 2019.05.09 | 1 | 1.1.0 | 15.57.31.197 | 60 | FN | 30.2653 | 0.000341788 | 0.0366 | soft | no protein | 0 | BSA | soft_no_protein_0 | soft_no_protein_0_FN | 1 | 0
map-data-2019.05.09-15.57.31.197_61.jpk-force | 2019.05.09 | 1 | 1.1.0 | 15.57.31.197 | 61 | FN | 50.1188 | 0.00256261 | 0.09842 | soft | no protein | 0 | BSA | soft_no_protein_0 | soft_no_protein_0_FN | 1 | 0
map-data-2019.05.09-15.57.31.197_62.jpk-force | 2019.05.09 | 1 | 1.1.0 | 15.57.31.197 | 62 | FN | 89.2929 | 0.0340016 | 0.72425 | soft | no protein | 0 | BSA | soft_no_protein_0 | soft_no_protein_0_FN | 1 | 0
map-data-2019.05.09-15.57.31.197_63.jpk-force | 2019.05.09 | 1 | 1.1.0 | 15.57.31.197 | 63 | FN | 37.8007 | 0.00190282 | 0.10825 | soft | no protein | 0 | BSA | soft_no_protein_0 | soft_no_protein_0_FN | 1 | 0
map-data-2019.06.13-11.20.52.036-00.jpk-force | 2019.06.13 | 3 | 3.1.1 | 11.20.52.036 | 0 | FN | 221.96 | 0.207029 | 1.7492 | soft | no protein | 0 | BSA | soft_no_protein_0 | soft_no_protein_0_FN | 1 | 0
map-data-2019.06.13-11.20.52.036-01.jpk-force | 2019.06.13 | 3 | 3.1.1 | 11.20.52.036 | 1 | FN | 214.364 | 0.187157 | 1.81176 | soft | no protein | 0 | BSA | soft_no_protein_0 | soft_no_protein_0_FN | 1 | 0
map-data-2019.06.13-11.20.52.036-02.jpk-force | 2019.06.13 | 3 | 3.1.1 | 11.20.52.036 | 2 | FN | 207.626 | 0.247417 | 2.19272 | soft | no protein | 0 | BSA | soft_no_protein_0 | soft_no_protein_0_FN | 1 | 0
map-data-2019.06.13-11.20.52.036-03.jpk-force | 2019.06.13 | 3 | 3.1.1 | 11.20.52.036 | 3 | FN | 160.197 | 0.233304 | 2.2617 | soft | no protein | 0 | BSA | soft_no_protein_0 | soft_no_protein_0_FN | 1 | 0
map-data-2019.06.13-11.20.52.036-04.jpk-force | 2019.06.13 | 3 | 3.1.1 | 11.20.52.036 | 4 | FN | 227.15 | 0.227123 | 2.06477 | soft | no protein | 0 | BSA | soft_no_protein_0 | soft_no_protein_0_FN | 1 | 0
map-data-2019.06.13-11.20.52.036-05.jpk-force | 2019.06.13 | 3 | 3.1.1 | 11.20.52.036 | 5 | FN | 209.341 | 0.24111 | 1.92068 | soft | no protein | 0 | BSA | soft_no_protein_0 | soft_no_protein_0_FN | 1 | 0
map-data-2019.06.13-11.20.52.036-06.jpk-force | 2019.06.13 | 3 | 3.1.1 | 11.20.52.036 | 6 | FN | 259.877 | 0.273736 | 2.04436 | soft | no protein | 0 | BSA | soft_no_protein_0 | soft_no_protein_0_FN | 1 | 0
map-data-2019.06.13-11.20.52.036-07.jpk-force | 2019.06.13 | 3 | 3.1.1 | 11.20.52.036 | 7 | FN | 373.551 | 0.504634 | 2.19684 | soft | no protein | 0 | BSA | soft_no_protein_0 | soft_no_protein_0_FN | 1 | 0
map-data-2019.06.13-11.20.52.036-08.jpk-force | 2019.06.13 | 3 | 3.1.1 | 11.20.52.036 | 8 | FN | 224.536 | 0.2281 | 1.78577 | soft | no protein | 0 | BSA | soft_no_protein_0 | soft_no_protein_0_FN | 1 | 0
map-data-2019.06.13-11.20.52.036-09.jpk-force | 2019.06.13 | 3 | 3.1.1 | 11.20.52.036 | 9 | FN | 360.731 | 0.416453 | 1.8907 | soft | no protein | 0 | BSA | soft_no_protein_0 | soft_no_protein_0_FN | 1 | 1
map-data-2019.06.13-11.20.52.036-10.jpk-force | 2019.06.13 | 3 | 3.1.1 | 11.20.52.036 | 10 | FN | 254.695 | 0.349607 | 2.34096 | soft | no protein | 0 | BSA | soft_no_protein_0 | soft_no_protein_0_FN | 1 | 0
map-data-2019.06.13-11.20.52.036-11.jpk-force | 2019.06.13 | 3 | 3.1.1 | 11.20.52.036 | 11 | FN | 341.657 | 0.332936 | 1.80373 | soft | no protein | 0 | BSA | soft_no_protein_0 | soft_no_protein_0_FN | 1 | 0
map-data-2019.06.13-11.20.52.036-12.jpk-force | 2019.06.13 | 3 | 3.1.1 | 11.20.52.036 | 12 | FN | 143.724 | 0.151321 | 1.76284 | soft | no protein | 0 | BSA | soft_no_protein_0 | soft_no_protein_0_FN | 1 | 0
map-data-2019.06.13-11.20.52.036-13.jpk-force | 2019.06.13 | 3 | 3.1.1 | 11.20.52.036 | 13 | FN | 214.146 | 0.307418 | 2.60029 | soft | no protein | 0 | BSA | soft_no_protein_0 | soft_no_protein_0_FN | 1 | 0
map-data-2019.06.13-11.20.52.036-14.jpk-force | 2019.06.13 | 3 | 3.1.1 | 11.20.52.036 | 14 | FN | 122.206 | 0.113225 | 1.59579 | soft | no protein | 0 | BSA | soft_no_protein_0 | soft_no_protein_0_FN | 1 | 0
map-data-2019.06.13-11.20.52.036-15.jpk-force | 2019.06.13 | 3 | 3.1.1 | 11.20.52.036 | 15 | FN | 179.199 | 0.302065 | 2.66514 | soft | no protein | 0 | BSA | soft_no_protein_0 | soft_no_protein_0_FN | 1 | 0
map-data-2019.06.13-11.20.52.036-16.jpk-force | 2019.06.13 | 3 | 3.1.1 | 11.20.52.036 | 16 | FN | 203.06 | 0.336395 | 2.75721 | soft | no protein | 0 | BSA | soft_no_protein_0 | soft_no_protein_0_FN | 1 | 0
map-data-2019.06.13-11.20.52.036-17.jpk-force | 2019.06.13 | 3 | 3.1.1 | 11.20.52.036 | 17 | FN | 213.935 | 0.184396 | 1.98378 | soft | no protein | 0 | BSA | soft_no_protein_0 | soft_no_protein_0_FN | 1 | 0
map-data-2019.06.13-11.20.52.036-18.jpk-force | 2019.06.13 | 3 | 3.1.1 | 11.20.52.036 | 18 | FN | 224.811 | 0.262318 | 2.12517 | soft | no protein | 0 | BSA | soft_no_protein_0 | soft_no_protein_0_FN | 1 | 0
map-data-2019.06.13-11.20.52.036-19.jpk-force | 2019.06.13 | 3 | 3.1.1 | 11.20.52.036 | 19 | FN | 312.279 | 0.453457 | 2.89887 | soft | no protein | 0 | BSA | soft_no_protein_0 | soft_no_protein_0_FN | 1 | 0
map-data-2019.06.13-11.20.52.036-20.jpk-force | 2019.06.13 | 3 | 3.1.1 | 11.20.52.036 | 20 | FN | 185.747 | 0.217772 | 1.91856 | soft | no protein | 0 | BSA | soft_no_protein_0 | soft_no_protein_0_FN | 1 | 0
map-data-2019.06.13-11.20.52.036-21.jpk-force | 2019.06.13 | 3 | 3.1.1 | 11.20.52.036 | 21 | FN | 207.868 | 0.205335 | 1.85302 | soft | no protein | 0 | BSA | soft_no_protein_0 | soft_no_protein_0_FN | 1 | 0
map-data-2019.06.13-11.20.52.036-22.jpk-force | 2019.06.13 | 3 | 3.1.1 | 11.20.52.036 | 22 | FN | 114.546 | 0.0983086 | 1.49934 | soft | no protein | 0 | BSA | soft_no_protein_0 | soft_no_protein_0_FN | 1 | 0
map-data-2019.06.13-11.20.52.036-23.jpk-force | 2019.06.13 | 3 | 3.1.1 | 11.20.52.036 | 23 | FN | 95.5278 | 0.0905505 | 1.7923 | soft | no protein | 0 | BSA | soft_no_protein_0 | soft_no_protein_0_FN | 1 | 0
map-data-2019.06.13-11.20.52.036-24.jpk-force | 2019.06.13 | 3 | 3.1.1 | 11.20.52.036 | 24 | FN | 298.348 | 0.451794 | 2.19145 | soft | no protein | 0 | BSA | soft_no_protein_0 | soft_no_protein_0_FN | 1 | 0
map-data-2019.06.13-11.20.52.036-25.jpk-force | 2019.06.13 | 3 | 3.1.1 | 11.20.52.036 | 25 | FN | 306.417 | 0.495889 | 3.16617 | soft | no protein | 0 | BSA | soft_no_protein_0 | soft_no_protein_0_FN | 1 | 0
map-data-2019.06.13-11.20.52.036-26.jpk-force | 2019.06.13 | 3 | 3.1.1 | 11.20.52.036 | 26 | FN | 320.252 | 0.427263 | 2.26917 | soft | no protein | 0 | BSA | soft_no_protein_0 | soft_no_protein_0_FN | 1 | 0
map-data-2019.06.13-11.20.52.036-27.jpk-force | 2019.06.13 | 3 | 3.1.1 | 11.20.52.036 | 27 | FN | 156.406 | 0.176026 | 1.72823 | soft | no protein | 0 | BSA | soft_no_protein_0 | soft_no_protein_0_FN | 1 | 0
map-data-2019.06.13-11.20.52.036-28.jpk-force | 2019.06.13 | 3 | 3.1.1 | 11.20.52.036 | 28 | FN | 226.299 | 0.347664 | 2.67813 | soft | no protein | 0 | BSA | soft_no_protein_0 | soft_no_protein_0_FN | 1 | 0
map-data-2019.06.13-11.20.52.036-29.jpk-force | 2019.06.13 | 3 | 3.1.1 | 11.20.52.036 | 29 | FN | 307.824 | 0.338912 | 2.10885 | soft | no protein | 0 | BSA | soft_no_protein_0 | soft_no_protein_0_FN | 1 | 0
map-data-2019.06.13-11.20.52.036-30.jpk-force | 2019.06.13 | 3 | 3.1.1 | 11.20.52.036 | 30 | FN | 236.695 | 0.363959 | 2.39676 | soft | no protein | 0 | BSA | soft_no_protein_0 | soft_no_protein_0_FN | 1 | 0
map-data-2019.06.13-11.20.52.036-31.jpk-force | 2019.06.13 | 3 | 3.1.1 | 11.20.52.036 | 31 | FN | 241.482 | 0.34566 | 2.88576 | soft | no protein | 0 | BSA | soft_no_protein_0 | soft_no_protein_0_FN | 1 | 0
map-data-2019.06.13-11.20.52.036-32.jpk-force | 2019.06.13 | 3 | 3.1.1 | 11.20.52.036 | 32 | FN | 142.561 | 0.15378 | 1.78309 | soft | no protein | 0 | BSA | soft_no_protein_0 | soft_no_protein_0_FN | 1 | 0
map-data-2019.06.13-11.20.52.036-33.jpk-force | 2019.06.13 | 3 | 3.1.1 | 11.20.52.036 | 33 | FN | 149.342 | 0.110945 | 1.30794 | soft | no protein | 0 | BSA | soft_no_protein_0 | soft_no_protein_0_FN | 1 | 0
map-data-2019.06.13-11.20.52.036-34.jpk-force | 2019.06.13 | 3 | 3.1.1 | 11.20.52.036 | 34 | FN | 156.639 | 0.181068 | 2.03561 | soft | no protein | 0 | BSA | soft_no_protein_0 | soft_no_protein_0_FN | 1 | 0
map-data-2019.06.13-11.20.52.036-35.jpk-force | 2019.06.13 | 3 | 3.1.1 | 11.20.52.036 | 35 | FN | 189.454 | 0.129473 | 1.36312 | soft | no protein | 0 | BSA | soft_no_protein_0 | soft_no_protein_0_FN | 1 | 0
map-data-2019.06.13-11.20.52.036-36.jpk-force | 2019.06.13 | 3 | 3.1.1 | 11.20.52.036 | 36 | FN | 153.08 | 0.147796 | 2.08771 | soft | no protein | 0 | BSA | soft_no_protein_0 | soft_no_protein_0_FN | 1 | 0
map-data-2019.06.13-11.20.52.036-37.jpk-force | 2019.06.13 | 3 | 3.1.1 | 11.20.52.036 | 37 | FN | 299.49 | 0.255246 | 1.52137 | soft | no protein | 0 | BSA | soft_no_protein_0 | soft_no_protein_0_FN | 1 | 1
map-data-2019.06.13-11.20.52.036-38.jpk-force | 2019.06.13 | 3 | 3.1.1 | 11.20.52.036 | 38 | FN | 191.739 | 0.237778 | 2.76416 | soft | no protein | 0 | BSA | soft_no_protein_0 | soft_no_protein_0_FN | 1 | 0
map-data-2019.06.13-11.20.52.036-39.jpk-force | 2019.06.13 | 3 | 3.1.1 | 11.20.52.036 | 39 | FN | 392.253 | 0.930625 | 3.98497 | soft | no protein | 0 | BSA | soft_no_protein_0 | soft_no_protein_0_FN | 1 | 0
map-data-2019.06.13-11.20.52.036-40.jpk-force | 2019.06.13 | 3 | 3.1.1 | 11.20.52.036 | 40 | FN | 182.121 | 0.26099 | 2.19646 | soft | no protein | 0 | BSA | soft_no_protein_0 | soft_no_protein_0_FN | 1 | 0
map-data-2019.06.13-11.20.52.036-41.jpk-force | 2019.06.13 | 3 | 3.1.1 | 11.20.52.036 | 41 | FN | 177.308 | 0.168529 | 1.46338 | soft | no protein | 0 | BSA | soft_no_protein_0 | soft_no_protein_0_FN | 1 | 0
map-data-2019.06.13-11.20.52.036-42.jpk-force | 2019.06.13 | 3 | 3.1.1 | 11.20.52.036 | 42 | FN | 109.91 | 0.0737878 | 1.11232 | soft | no protein | 0 | BSA | soft_no_protein_0 | soft_no_protein_0_FN | 1 | 0
map-data-2019.06.13-11.20.52.036-45.jpk-force | 2019.06.13 | 3 | 3.1.1 | 11.20.52.036 | 45 | FN | 171.893 | 0.1464 | 1.37166 | soft | no protein | 0 | BSA | soft_no_protein_0 | soft_no_protein_0_FN | 1 | 0
map-data-2019.06.13-11.20.52.036-46.jpk-force | 2019.06.13 | 3 | 3.1.1 | 11.20.52.036 | 46 | FN | 84.2876 | 0.0930956 | 1.82379 | soft | no protein | 0 | BSA | soft_no_protein_0 | soft_no_protein_0_FN | 1 | 0
map-data-2019.06.13-11.20.52.036-47.jpk-force | 2019.06.13 | 3 | 3.1.1 | 11.20.52.036 | 47 | FN | 129.394 | 0.107926 | 1.33146 | soft | no protein | 0 | BSA | soft_no_protein_0 | soft_no_protein_0_FN | 1 | 0
map-data-2019.06.13-11.20.52.036-48.jpk-force | 2019.06.13 | 3 | 3.1.1 | 11.20.52.036 | 48 | FN | 260.224 | 0.379384 | 2.41952 | soft | no protein | 0 | BSA | soft_no_protein_0 | soft_no_protein_0_FN | 1 | 0
map-data-2019.06.13-11.20.52.036-49.jpk-force | 2019.06.13 | 3 | 3.1.1 | 11.20.52.036 | 49 | FN | 189.633 | 0.156628 | 1.50444 | soft | no protein | 0 | BSA | soft_no_protein_0 | soft_no_protein_0_FN | 1 | 0
map-data-2019.06.13-11.20.52.036-50.jpk-force | 2019.06.13 | 3 | 3.1.1 | 11.20.52.036 | 50 | FN | 117.184 | 0.135329 | 2.038 | soft | no protein | 0 | BSA | soft_no_protein_0 | soft_no_protein_0_FN | 1 | 0
map-data-2019.06.13-11.20.52.036-51.jpk-force | 2019.06.13 | 3 | 3.1.1 | 11.20.52.036 | 51 | FN | 164.862 | 0.170842 | 1.65889 | soft | no protein | 0 | BSA | soft_no_protein_0 | soft_no_protein_0_FN | 1 | 0
map-data-2019.06.13-11.20.52.036-52.jpk-force | 2019.06.13 | 3 | 3.1.1 | 11.20.52.036 | 52 | FN | 232.63 | 0.327778 | 2.42698 | soft | no protein | 0 | BSA | soft_no_protein_0 | soft_no_protein_0_FN | 1 | 0
map-data-2019.06.13-11.20.52.036-53.jpk-force | 2019.06.13 | 3 | 3.1.1 | 11.20.52.036 | 53 | FN | 147.507 | 0.111078 | 1.49914 | soft | no protein | 0 | BSA | soft_no_protein_0 | soft_no_protein_0_FN | 1 | 0
map-data-2019.06.13-11.20.52.036-54.jpk-force | 2019.06.13 | 3 | 3.1.1 | 11.20.52.036 | 54 | FN | 117.728 | 0.128577 | 2.00126 | soft | no protein | 0 | BSA | soft_no_protein_0 | soft_no_protein_0_FN | 1 | 0
map-data-2019.06.13-11.20.52.036-55.jpk-force | 2019.06.13 | 3 | 3.1.1 | 11.20.52.036 | 55 | FN | 210.364 | 0.216003 | 2.10219 | soft | no protein | 0 | BSA | soft_no_protein_0 | soft_no_protein_0_FN | 1 | 0
map-data-2019.06.13-11.20.52.036-56.jpk-force | 2019.06.13 | 3 | 3.1.1 | 11.20.52.036 | 56 | FN | 199.172 | 0.277805 | 2.16694 | soft | no protein | 0 | BSA | soft_no_protein_0 | soft_no_protein_0_FN | 1 | 0
map-data-2019.06.13-11.20.52.036-57.jpk-force | 2019.06.13 | 3 | 3.1.1 | 11.20.52.036 | 57 | FN | 161.378 | 0.131316 | 1.79031 | soft | no protein | 0 | BSA | soft_no_protein_0 | soft_no_protein_0_FN | 1 | 0
map-data-2019.06.13-11.20.52.036-58.jpk-force | 2019.06.13 | 3 | 3.1.1 | 11.20.52.036 | 58 | FN | 99.3196 | 0.114968 | 1.78208 | soft | no protein | 0 | BSA | soft_no_protein_0 | soft_no_protein_0_FN | 1 | 0
map-data-2019.06.13-11.20.52.036-59.jpk-force | 2019.06.13 | 3 | 3.1.1 | 11.20.52.036 | 59 | FN | 173.666 | 0.225564 | 2.11986 | soft | no protein | 0 | BSA | soft_no_protein_0 | soft_no_protein_0_FN | 1 | 0
map-data-2019.06.13-11.20.52.036-60.jpk-force | 2019.06.13 | 3 | 3.1.1 | 11.20.52.036 | 60 | FN | 178.265 | 0.129382 | 1.40485 | soft | no protein | 0 | BSA | soft_no_protein_0 | soft_no_protein_0_FN | 1 | 0
map-data-2019.06.13-11.20.52.036-61.jpk-force | 2019.06.13 | 3 | 3.1.1 | 11.20.52.036 | 61 | FN | 250.057 | 0.248633 | 1.64678 | soft | no protein | 0 | BSA | soft_no_protein_0 | soft_no_protein_0_FN | 1 | 0
map-data-2019.06.13-11.20.52.036-62.jpk-force | 2019.06.13 | 3 | 3.1.1 | 11.20.52.036 | 62 | FN | 165.883 | 0.16376 | 2.00855 | soft | no protein | 0 | BSA | soft_no_protein_0 | soft_no_protein_0_FN | 1 | 0
map-data-2019.06.13-11.20.52.036-63.jpk-force | 2019.06.13 | 3 | 3.1.1 | 11.20.52.036 | 63 | FN | 219.496 | 0.375538 | 2.96836 | soft | no protein | 0 | BSA | soft_no_protein_0 | soft_no_protein_0_FN | 1 | 0
map-data-2019.06.13-11.20.52.036-64.jpk-force | 2019.06.13 | 3 | 3.1.1 | 11.20.52.036 | 64 | FN | 187.754 | 0.143177 | 1.28257 | soft | no protein | 0 | BSA | soft_no_protein_0 | soft_no_protein_0_FN | 1 | 0
map-data-2019.06.13-11.20.52.036-65.jpk-force | 2019.06.13 | 3 | 3.1.1 | 11.20.52.036 | 65 | FN | 276.676 | 0.267483 | 1.68844 | soft | no protein | 0 | BSA | soft_no_protein_0 | soft_no_protein_0_FN | 1 | 0
map-data-2019.06.13-11.20.52.036-66.jpk-force | 2019.06.13 | 3 | 3.1.1 | 11.20.52.036 | 66 | FN | 235.904 | 0.334994 | 2.38229 | soft | no protein | 0 | BSA | soft_no_protein_0 | soft_no_protein_0_FN | 1 | 0
map-data-2019.06.13-11.20.52.036-67.jpk-force | 2019.06.13 | 3 | 3.1.1 | 11.20.52.036 | 67 | FN | 215.494 | 0.211372 | 2.14425 | soft | no protein | 0 | BSA | soft_no_protein_0 | soft_no_protein_0_FN | 1 | 0
map-data-2019.06.13-11.20.52.036-68.jpk-force | 2019.06.13 | 3 | 3.1.1 | 11.20.52.036 | 68 | FN | 217.883 | 0.250095 | 2.48236 | soft | no protein | 0 | BSA | soft_no_protein_0 | soft_no_protein_0_FN | 1 | 0
map-data-2019.06.13-11.20.52.036-69.jpk-force | 2019.06.13 | 3 | 3.1.1 | 11.20.52.036 | 69 | FN | 242.331 | 0.283943 | 2.4512 | soft | no protein | 0 | BSA | soft_no_protein_0 | soft_no_protein_0_FN | 1 | 0
map-data-2019.06.13-11.20.52.036-70.jpk-force | 2019.06.13 | 3 | 3.1.1 | 11.20.52.036 | 70 | FN | 274.182 | 0.246115 | 1.56609 | soft | no protein | 0 | BSA | soft_no_protein_0 | soft_no_protein_0_FN | 1 | 0
map-data-2019.06.13-11.20.52.036-71.jpk-force | 2019.06.13 | 3 | 3.1.1 | 11.20.52.036 | 71 | FN | 361.493 | 0.479929 | 2.20713 | soft | no protein | 0 | BSA | soft_no_protein_0 | soft_no_protein_0_FN | 1 | 0
map-data-2019.06.13-11.20.52.036-72.jpk-force | 2019.06.13 | 3 | 3.1.1 | 11.20.52.036 | 72 | FN | 275.783 | 0.272048 | 1.89118 | soft | no protein | 0 | BSA | soft_no_protein_0 | soft_no_protein_0_FN | 1 | 0
map-data-2019.06.13-11.20.52.036-73.jpk-force | 2019.06.13 | 3 | 3.1.1 | 11.20.52.036 | 73 | FN | 186.514 | 0.234088 | 2.11658 | soft | no protein | 0 | BSA | soft_no_protein_0 | soft_no_protein_0_FN | 1 | 0
map-data-2019.06.13-11.20.52.036-74.jpk-force | 2019.06.13 | 3 | 3.1.1 | 11.20.52.036 | 74 | FN | 199.347 | 0.160574 | 1.36685 | soft | no protein | 0 | BSA | soft_no_protein_0 | soft_no_protein_0_FN | 1 | 0
map-data-2019.06.13-11.20.52.036-75.jpk-force | 2019.06.13 | 3 | 3.1.1 | 11.20.52.036 | 75 | FN | 174.425 | 0.175738 | 1.67946 | soft | no protein | 0 | BSA | soft_no_protein_0 | soft_no_protein_0_FN | 1 | 0
map-data-2019.06.13-11.20.52.036-76.jpk-force | 2019.06.13 | 3 | 3.1.1 | 11.20.52.036 | 76 | FN | 236.105 | 0.251888 | 2.69932 | soft | no protein | 0 | BSA | soft_no_protein_0 | soft_no_protein_0_FN | 1 | 0
map-data-2019.06.13-11.20.52.036-77.jpk-force | 2019.06.13 | 3 | 3.1.1 | 11.20.52.036 | 77 | FN | 258.179 | 0.233038 | 1.64098 | soft | no protein | 0 | BSA | soft_no_protein_0 | soft_no_protein_0_FN | 1 | 0
map-data-2019.06.13-11.20.52.036-78.jpk-force | 2019.06.13 | 3 | 3.1.1 | 11.20.52.036 | 78 | FN | 169.12 | 0.148157 | 1.65478 | soft | no protein | 0 | BSA | soft_no_protein_0 | soft_no_protein_0_FN | 1 | 0
map-data-2019.06.13-11.20.52.036-79.jpk-force | 2019.06.13 | 3 | 3.1.1 | 11.20.52.036 | 79 | FN | 181.935 | 0.158177 | 1.47364 | soft | no protein | 0 | BSA | soft_no_protein_0 | soft_no_protein_0_FN | 1 | 0
map-data-2019.06.13-11.20.52.036-80.jpk-force | 2019.06.13 | 3 | 3.1.1 | 11.20.52.036 | 80 | FN | 208.331 | 0.299905 | 2.77504 | soft | no protein | 0 | BSA | soft_no_protein_0 | soft_no_protein_0_FN | 1 | 0
map-data-2019.06.13-11.20.52.036-81.jpk-force | 2019.06.13 | 3 | 3.1.1 | 11.20.52.036 | 81 | FN | 267.466 | 0.238968 | 1.99671 | soft | no protein | 0 | BSA | soft_no_protein_0 | soft_no_protein_0_FN | 1 | 0
map-data-2019.06.13-11.20.52.036-82.jpk-force | 2019.06.13 | 3 | 3.1.1 | 11.20.52.036 | 82 | FN | 207.367 | 0.194624 | 2.07414 | soft | no protein | 0 | BSA | soft_no_protein_0 | soft_no_protein_0_FN | 1 | 0
map-data-2019.06.13-11.20.52.036-83.jpk-force | 2019.06.13 | 3 | 3.1.1 | 11.20.52.036 | 83 | FN | 217.158 | 0.316867 | 2.31943 | soft | no protein | 0 | BSA | soft_no_protein_0 | soft_no_protein_0_FN | 1 | 0
map-data-2019.06.13-11.20.52.036-84.jpk-force | 2019.06.13 | 3 | 3.1.1 | 11.20.52.036 | 84 | FN | 120.846 | 0.184387 | 2.52275 | soft | no protein | 0 | BSA | soft_no_protein_0 | soft_no_protein_0_FN | 1 | 0
map-data-2019.06.13-11.20.52.036-85.jpk-force | 2019.06.13 | 3 | 3.1.1 | 11.20.52.036 | 85 | FN | 220.218 | 0.350603 | 2.61936 | soft | no protein | 0 | BSA | soft_no_protein_0 | soft_no_protein_0_FN | 1 | 0
map-data-2019.06.13-11.20.52.036-86.jpk-force | 2019.06.13 | 3 | 3.1.1 | 11.20.52.036 | 86 | FN | 302.962 | 0.351775 | 1.86892 | soft | no protein | 0 | BSA | soft_no_protein_0 | soft_no_protein_0_FN | 1 | 0
map-data-2019.06.13-11.20.52.036-87.jpk-force | 2019.06.13 | 3 | 3.1.1 | 11.20.52.036 | 87 | FN | 955.025 | 1.66042 | 3.36135 | soft | no protein | 0 | BSA | soft_no_protein_0 | soft_no_protein_0_FN | 1 | 1
map-data-2019.06.13-11.20.52.036-88.jpk-force | 2019.06.13 | 3 | 3.1.1 | 11.20.52.036 | 88 | FN | 68.3786 | 0.0454174 | 1.94779 | soft | no protein | 0 | BSA | soft_no_protein_0 | soft_no_protein_0_FN | 1 | 0
map-data-2019.06.13-11.20.52.036-90.jpk-force | 2019.06.13 | 3 | 3.1.1 | 11.20.52.036 | 90 | FN | 287.699 | 0.298159 | 2.07381 | soft | no protein | 0 | BSA | soft_no_protein_0 | soft_no_protein_0_FN | 1 | 0
map-data-2019.06.13-11.20.52.036-91.jpk-force | 2019.06.13 | 3 | 3.1.1 | 11.20.52.036 | 91 | FN | 198.532 | 0.223674 | 2.07604 | soft | no protein | 0 | BSA | soft_no_protein_0 | soft_no_protein_0_FN | 1 | 0
map-data-2019.06.13-11.20.52.036-92.jpk-force | 2019.06.13 | 3 | 3.1.1 | 11.20.52.036 | 92 | FN | 178.826 | 0.178314 | 1.93307 | soft | no protein | 0 | BSA | soft_no_protein_0 | soft_no_protein_0_FN | 1 | 0
map-data-2019.06.13-11.20.52.036-93.jpk-force | 2019.06.13 | 3 | 3.1.1 | 11.20.52.036 | 93 | FN | 107.866 | 0.0749503 | 1.31983 | soft | no protein | 0 | BSA | soft_no_protein_0 | soft_no_protein_0_FN | 1 | 0
map-data-2019.06.13-11.20.52.036-94.jpk-force | 2019.06.13 | 3 | 3.1.1 | 11.20.52.036 | 94 | FN | 240.816 | 0.305721 | 2.22283 | soft | no protein | 0 | BSA | soft_no_protein_0 | soft_no_protein_0_FN | 1 | 0
map-data-2019.06.13-11.20.52.036-95.jpk-force | 2019.06.13 | 3 | 3.1.1 | 11.20.52.036 | 95 | FN | 86.2411 | 0.0848196 | 1.74591 | soft | no protein | 0 | BSA | soft_no_protein_0 | soft_no_protein_0_FN | 1 | 0
map-data-2019.06.13-11.20.52.036-96.jpk-force | 2019.06.13 | 3 | 3.1.1 | 11.20.52.036 | 96 | FN | 173.155 | 0.170953 | 1.7074 | soft | no protein | 0 | BSA | soft_no_protein_0 | soft_no_protein_0_FN | 1 | 0
map-data-2019.06.13-11.20.52.036-97.jpk-force | 2019.06.13 | 3 | 3.1.1 | 11.20.52.036 | 97 | FN | 169.457 | 0.186348 | 1.83851 | soft | no protein | 0 | BSA | soft_no_protein_0 | soft_no_protein_0_FN | 1 | 0
map-data-2019.06.13-11.20.52.036-98.jpk-force | 2019.06.13 | 3 | 3.1.1 | 11.20.52.036 | 98 | FN | 337.864 | 0.321561 | 1.95321 | soft | no protein | 0 | BSA | soft_no_protein_0 | soft_no_protein_0_FN | 1 | 0
map-data-2019.06.13-11.20.52.036-99.jpk-force | 2019.06.13 | 3 | 3.1.1 | 11.20.52.036 | 99 | FN | 283.064 | 0.242485 | 1.87101 | soft | no protein | 0 | BSA | soft_no_protein_0 | soft_no_protein_0_FN | 1 | 0
map-data-2019.06.13-11.28.35.016-00.jpk-force | 2019.06.13 | 3 | 3.1.1 | 11.28.35.016 | 0 | FN | 134.478 | 0.111372 | 1.54038 | soft | no protein | 0 | BSA | soft_no_protein_0 | soft_no_protein_0_FN | 1 | 0
map-data-2019.06.13-11.28.35.016-01.jpk-force | 2019.06.13 | 3 | 3.1.1 | 11.28.35.016 | 1 | FN | 118.472 | 0.139275 | 1.66521 | soft | no protein | 0 | BSA | soft_no_protein_0 | soft_no_protein_0_FN | 1 | 0
map-data-2019.06.13-11.28.35.016-02.jpk-force | 2019.06.13 | 3 | 3.1.1 | 11.28.35.016 | 2 | FN | 128.754 | 0.110585 | 1.48172 | soft | no protein | 0 | BSA | soft_no_protein_0 | soft_no_protein_0_FN | 1 | 0
map-data-2019.06.13-11.28.35.016-03.jpk-force | 2019.06.13 | 3 | 3.1.1 | 11.28.35.016 | 3 | FN | 152.665 | 0.080751 | 1.02062 | soft | no protein | 0 | BSA | soft_no_protein_0 | soft_no_protein_0_FN | 1 | 0
map-data-2019.06.13-11.28.35.016-04.jpk-force | 2019.06.13 | 3 | 3.1.1 | 11.28.35.016 | 4 | FN | 282.259 | 0.342035 | 2.26196 | soft | no protein | 0 | BSA | soft_no_protein_0 | soft_no_protein_0_FN | 1 | 0
map-data-2019.06.13-11.28.35.016-05.jpk-force | 2019.06.13 | 3 | 3.1.1 | 11.28.35.016 | 5 | FN | 242.427 | 0.195945 | 1.3613 | soft | no protein | 0 | BSA | soft_no_protein_0 | soft_no_protein_0_FN | 1 | 0
map-data-2019.06.13-11.28.35.016-06.jpk-force | 2019.06.13 | 3 | 3.1.1 | 11.28.35.016 | 6 | FN | 149.105 | 0.149987 | 2.5383 | soft | no protein | 0 | BSA | soft_no_protein_0 | soft_no_protein_0_FN | 1 | 0
map-data-2019.06.13-11.28.35.016-07.jpk-force | 2019.06.13 | 3 | 3.1.1 | 11.28.35.016 | 7 | FN | 125.547 | 0.142119 | 2.04708 | soft | no protein | 0 | BSA | soft_no_protein_0 | soft_no_protein_0_FN | 1 | 0
map-data-2019.06.13-11.28.35.016-08.jpk-force | 2019.06.13 | 3 | 3.1.1 | 11.28.35.016 | 8 | FN | 206.336 | 0.175806 | 1.47204 | soft | no protein | 0 | BSA | soft_no_protein_0 | soft_no_protein_0_FN | 1 | 0
map-data-2019.06.13-11.28.35.016-09.jpk-force | 2019.06.13 | 3 | 3.1.1 | 11.28.35.016 | 9 | FN | 212.196 | 0.21376 | 1.92964 | soft | no protein | 0 | BSA | soft_no_protein_0 | soft_no_protein_0_FN | 1 | 0
map-data-2019.06.13-11.28.35.016-10.jpk-force | 2019.06.13 | 3 | 3.1.1 | 11.28.35.016 | 10 | FN | 184.933 | 0.177502 | 1.92672 | soft | no protein | 0 | BSA | soft_no_protein_0 | soft_no_protein_0_FN | 1 | 0
map-data-2019.06.13-11.28.35.016-11.jpk-force | 2019.06.13 | 3 | 3.1.1 | 11.28.35.016 | 11 | FN | 277.97 | 0.367835 | 2.67764 | soft | no protein | 0 | BSA | soft_no_protein_0 | soft_no_protein_0_FN | 1 | 0
map-data-2019.06.13-11.28.35.016-12.jpk-force | 2019.06.13 | 3 | 3.1.1 | 11.28.35.016 | 12 | FN | 141.925 | 0.140128 | 1.88656 | soft | no protein | 0 | BSA | soft_no_protein_0 | soft_no_protein_0_FN | 1 | 0
map-data-2019.06.13-11.28.35.016-13.jpk-force | 2019.06.13 | 3 | 3.1.1 | 11.28.35.016 | 13 | FN | 200.755 | 0.15793 | 1.28497 | soft | no protein | 0 | BSA | soft_no_protein_0 | soft_no_protein_0_FN | 1 | 0
map-data-2019.06.13-11.28.35.016-14.jpk-force | 2019.06.13 | 3 | 3.1.1 | 11.28.35.016 | 14 | FN | 213.232 | 0.160049 | 1.457 | soft | no protein | 0 | BSA | soft_no_protein_0 | soft_no_protein_0_FN | 1 | 0
map-data-2019.06.13-11.28.35.016-15.jpk-force | 2019.06.13 | 3 | 3.1.1 | 11.28.35.016 | 15 | FN | 136.482 | 0.164768 | 2.10531 | soft | no protein | 0 | BSA | soft_no_protein_0 | soft_no_protein_0_FN | 1 | 0
map-data-2019.06.13-11.28.35.016-16.jpk-force | 2019.06.13 | 3 | 3.1.1 | 11.28.35.016 | 16 | FN | 128.968 | 0.0757559 | 1.17745 | soft | no protein | 0 | BSA | soft_no_protein_0 | soft_no_protein_0_FN | 1 | 0
map-data-2019.06.13-11.28.35.016-17.jpk-force | 2019.06.13 | 3 | 3.1.1 | 11.28.35.016 | 17 | FN | 68.064 | 0.0342623 | 0.8559 | soft | no protein | 0 | BSA | soft_no_protein_0 | soft_no_protein_0_FN | 1 | 0
map-data-2019.06.13-11.28.35.016-18.jpk-force | 2019.06.13 | 3 | 3.1.1 | 11.28.35.016 | 18 | FN | 207.105 | 0.190312 | 1.47172 | soft | no protein | 0 | BSA | soft_no_protein_0 | soft_no_protein_0_FN | 1 | 0
map-data-2019.06.13-11.28.35.016-19.jpk-force | 2019.06.13 | 3 | 3.1.1 | 11.28.35.016 | 19 | FN | 190.193 | 0.25946 | 2.15691 | soft | no protein | 0 | BSA | soft_no_protein_0 | soft_no_protein_0_FN | 1 | 0
map-data-2019.06.13-11.28.35.016-20.jpk-force | 2019.06.13 | 3 | 3.1.1 | 11.28.35.016 | 20 | FN | 233.163 | 0.313271 | 2.71964 | soft | no protein | 0 | BSA | soft_no_protein_0 | soft_no_protein_0_FN | 1 | 0
map-data-2019.06.13-11.28.35.016-21.jpk-force | 2019.06.13 | 3 | 3.1.1 | 11.28.35.016 | 21 | FN | 99.4966 | 0.12241 | 2.14766 | soft | no protein | 0 | BSA | soft_no_protein_0 | soft_no_protein_0_FN | 1 | 0
map-data-2019.06.13-11.28.35.016-22.jpk-force | 2019.06.13 | 3 | 3.1.1 | 11.28.35.016 | 22 | FN | 140.635 | 0.133192 | 1.47575 | soft | no protein | 0 | BSA | soft_no_protein_0 | soft_no_protein_0_FN | 1 | 0
map-data-2019.06.13-11.28.35.016-23.jpk-force | 2019.06.13 | 3 | 3.1.1 | 11.28.35.016 | 23 | FN | 181.831 | 0.10601 | 1.22552 | soft | no protein | 0 | BSA | soft_no_protein_0 | soft_no_protein_0_FN | 1 | 0
map-data-2019.06.13-11.28.35.016-24.jpk-force | 2019.06.13 | 3 | 3.1.1 | 11.28.35.016 | 24 | FN | 123.583 | 0.0880458 | 1.24725 | soft | no protein | 0 | BSA | soft_no_protein_0 | soft_no_protein_0_FN | 1 | 0
map-data-2019.06.13-11.28.35.016-25.jpk-force | 2019.06.13 | 3 | 3.1.1 | 11.28.35.016 | 25 | FN | 173.993 | 0.173298 | 2.45675 | soft | no protein | 0 | BSA | soft_no_protein_0 | soft_no_protein_0_FN | 1 | 0
map-data-2019.06.13-11.28.35.016-26.jpk-force | 2019.06.13 | 3 | 3.1.1 | 11.28.35.016 | 26 | FN | 380.113 | 0.503284 | 2.59539 | soft | no protein | 0 | BSA | soft_no_protein_0 | soft_no_protein_0_FN | 1 | 0
map-data-2019.06.13-11.28.35.016-27.jpk-force | 2019.06.13 | 3 | 3.1.1 | 11.28.35.016 | 27 | FN | 235.801 | 0.236805 | 2.14104 | soft | no protein | 0 | BSA | soft_no_protein_0 | soft_no_protein_0_FN | 1 | 0
map-data-2019.06.13-11.28.35.016-28.jpk-force | 2019.06.13 | 3 | 3.1.1 | 11.28.35.016 | 28 | FN | 179.675 | 0.226555 | 2.59269 | soft | no protein | 0 | BSA | soft_no_protein_0 | soft_no_protein_0_FN | 1 | 0
map-data-2019.06.13-11.28.35.016-29.jpk-force | 2019.06.13 | 3 | 3.1.1 | 11.28.35.016 | 29 | FN | 169.463 | 0.217484 | 2.40665 | soft | no protein | 0 | BSA | soft_no_protein_0 | soft_no_protein_0_FN | 1 | 0
map-data-2019.06.13-11.28.35.016-30.jpk-force | 2019.06.13 | 3 | 3.1.1 | 11.28.35.016 | 30 | FN | 144.956 | 0.12372 | 1.35683 | soft | no protein | 0 | BSA | soft_no_protein_0 | soft_no_protein_0_FN | 1 | 0
map-data-2019.06.13-11.28.35.016-31.jpk-force | 2019.06.13 | 3 | 3.1.1 | 11.28.35.016 | 31 | FN | 169.542 | 0.150229 | 1.79177 | soft | no protein | 0 | BSA | soft_no_protein_0 | soft_no_protein_0_FN | 1 | 0
map-data-2019.06.13-11.28.35.016-32.jpk-force | 2019.06.13 | 3 | 3.1.1 | 11.28.35.016 | 32 | FN | 257.421 | 0.225627 | 1.6961 | soft | no protein | 0 | BSA | soft_no_protein_0 | soft_no_protein_0_FN | 1 | 0
map-data-2019.06.13-11.28.35.016-33.jpk-force | 2019.06.13 | 3 | 3.1.1 | 11.28.35.016 | 33 | FN | 179.058 | 0.228276 | 2.05785 | soft | no protein | 0 | BSA | soft_no_protein_0 | soft_no_protein_0_FN | 1 | 0
map-data-2019.06.13-11.28.35.016-34.jpk-force | 2019.06.13 | 3 | 3.1.1 | 11.28.35.016 | 34 | FN | 217.769 | 0.25645 | 2.53442 | soft | no protein | 0 | BSA | soft_no_protein_0 | soft_no_protein_0_FN | 1 | 0
map-data-2019.06.13-11.28.35.016-35.jpk-force | 2019.06.13 | 3 | 3.1.1 | 11.28.35.016 | 35 | FN | 284.985 | 0.294421 | 2.28794 | soft | no protein | 0 | BSA | soft_no_protein_0 | soft_no_protein_0_FN | 1 | 0
map-data-2019.06.13-11.28.35.016-37.jpk-force | 2019.06.13 | 3 | 3.1.1 | 11.28.35.016 | 37 | FN | 159.294 | 0.116516 | 1.50721 | soft | no protein | 0 | BSA | soft_no_protein_0 | soft_no_protein_0_FN | 1 | 0
map-data-2019.06.13-11.28.35.016-38.jpk-force | 2019.06.13 | 3 | 3.1.1 | 11.28.35.016 | 38 | FN | 78.7043 | 0.0789024 | 1.82227 | soft | no protein | 0 | BSA | soft_no_protein_0 | soft_no_protein_0_FN | 1 | 0
map-data-2019.06.13-11.28.35.016-39.jpk-force | 2019.06.13 | 3 | 3.1.1 | 11.28.35.016 | 39 | FN | 79.7369 | 0.0684876 | 1.50231 | soft | no protein | 0 | BSA | soft_no_protein_0 | soft_no_protein_0_FN | 1 | 0
map-data-2019.06.13-11.28.35.016-40.jpk-force | 2019.06.13 | 3 | 3.1.1 | 11.28.35.016 | 40 | FN | 138.255 | 0.128733 | 1.88991 | soft | no protein | 0 | BSA | soft_no_protein_0 | soft_no_protein_0_FN | 1 | 0
map-data-2019.06.13-11.28.35.016-41.jpk-force | 2019.06.13 | 3 | 3.1.1 | 11.28.35.016 | 41 | FN | 157.594 | 0.162276 | 1.76657 | soft | no protein | 0 | BSA | soft_no_protein_0 | soft_no_protein_0_FN | 1 | 0
map-data-2019.06.13-11.28.35.016-42.jpk-force | 2019.06.13 | 3 | 3.1.1 | 11.28.35.016 | 42 | FN | 148.61 | 0.101924 | 1.22001 | soft | no protein | 0 | BSA | soft_no_protein_0 | soft_no_protein_0_FN | 1 | 0
map-data-2019.06.13-11.28.35.016-43.jpk-force | 2019.06.13 | 3 | 3.1.1 | 11.28.35.016 | 43 | FN | 219.569 | 0.252406 | 2.10377 | soft | no protein | 0 | BSA | soft_no_protein_0 | soft_no_protein_0_FN | 1 | 0
map-data-2019.06.13-11.28.35.016-44.jpk-force | 2019.06.13 | 3 | 3.1.1 | 11.28.35.016 | 44 | FN | 62.7894 | 0.0288456 | 0.82335 | soft | no protein | 0 | BSA | soft_no_protein_0 | soft_no_protein_0_FN | 1 | 0
map-data-2019.06.13-11.28.35.016-45.jpk-force | 2019.06.13 | 3 | 3.1.1 | 11.28.35.016 | 45 | FN | 110.639 | 0.11925 | 2.18504 | soft | no protein | 0 | BSA | soft_no_protein_0 | soft_no_protein_0_FN | 1 | 0
map-data-2019.06.13-11.28.35.016-46.jpk-force | 2019.06.13 | 3 | 3.1.1 | 11.28.35.016 | 46 | FN | 290.947 | 0.203063 | 1.64639 | soft | no protein | 0 | BSA | soft_no_protein_0 | soft_no_protein_0_FN | 1 | 0
map-data-2019.06.13-11.28.35.016-47.jpk-force | 2019.06.13 | 3 | 3.1.1 | 11.28.35.016 | 47 | FN | 191.118 | 0.132044 | 1.34549 | soft | no protein | 0 | BSA | soft_no_protein_0 | soft_no_protein_0_FN | 1 | 0
map-data-2019.06.13-11.28.35.016-48.jpk-force | 2019.06.13 | 3 | 3.1.1 | 11.28.35.016 | 48 | FN | 316.554 | 0.311645 | 1.83162 | soft | no protein | 0 | BSA | soft_no_protein_0 | soft_no_protein_0_FN | 1 | 0
map-data-2019.06.13-11.28.35.016-49.jpk-force | 2019.06.13 | 3 | 3.1.1 | 11.28.35.016 | 49 | FN | 134.771 | 0.0999603 | 1.67356 | soft | no protein | 0 | BSA | soft_no_protein_0 | soft_no_protein_0_FN | 1 | 0
map-data-2019.06.13-11.28.35.016-50.jpk-force | 2019.06.13 | 3 | 3.1.1 | 11.28.35.016 | 50 | FN | 470.452 | 0.441215 | 2.18786 | soft | no protein | 0 | BSA | soft_no_protein_0 | soft_no_protein_0_FN | 1 | 1
map-data-2019.06.13-11.28.35.016-51.jpk-force | 2019.06.13 | 3 | 3.1.1 | 11.28.35.016 | 51 | FN | 148.666 | 0.223267 | 2.54164 | soft | no protein | 0 | BSA | soft_no_protein_0 | soft_no_protein_0_FN | 1 | 0
map-data-2019.06.13-11.28.35.016-52.jpk-force | 2019.06.13 | 3 | 3.1.1 | 11.28.35.016 | 52 | FN | 372.822 | 0.355638 | 1.95249 | soft | no protein | 0 | BSA | soft_no_protein_0 | soft_no_protein_0_FN | 1 | 1
map-data-2019.06.13-11.28.35.016-53.jpk-force | 2019.06.13 | 3 | 3.1.1 | 11.28.35.016 | 53 | FN | 378.939 | 0.46385 | 2.16908 | soft | no protein | 0 | BSA | soft_no_protein_0 | soft_no_protein_0_FN | 1 | 0
map-data-2019.06.13-11.28.35.016-54.jpk-force | 2019.06.13 | 3 | 3.1.1 | 11.28.35.016 | 54 | FN | 238.721 | 0.272673 | 1.9444 | soft | no protein | 0 | BSA | soft_no_protein_0 | soft_no_protein_0_FN | 1 | 0
map-data-2019.06.13-11.28.35.016-55.jpk-force | 2019.06.13 | 3 | 3.1.1 | 11.28.35.016 | 55 | FN | 294.293 | 0.338738 | 2.37658 | soft | no protein | 0 | BSA | soft_no_protein_0 | soft_no_protein_0_FN | 1 | 0
map-data-2019.06.13-11.28.35.016-56.jpk-force | 2019.06.13 | 3 | 3.1.1 | 11.28.35.016 | 56 | FN | 216.195 | 0.424571 | 3.64711 | soft | no protein | 0 | BSA | soft_no_protein_0 | soft_no_protein_0_FN | 1 | 0
map-data-2019.06.13-11.28.35.016-57.jpk-force | 2019.06.13 | 3 | 3.1.1 | 11.28.35.016 | 57 | FN | 115.513 | 0.0825091 | 1.56861 | soft | no protein | 0 | BSA | soft_no_protein_0 | soft_no_protein_0_FN | 1 | 0
map-data-2019.06.13-11.28.35.016-58.jpk-force | 2019.06.13 | 3 | 3.1.1 | 11.28.35.016 | 58 | FN | 215.519 | 0.166756 | 1.76276 | soft | no protein | 0 | BSA | soft_no_protein_0 | soft_no_protein_0_FN | 1 | 0
map-data-2019.06.13-11.28.35.016-59.jpk-force | 2019.06.13 | 3 | 3.1.1 | 11.28.35.016 | 59 | FN | 300.608 | 0.279123 | 1.56363 | soft | no protein | 0 | BSA | soft_no_protein_0 | soft_no_protein_0_FN | 1 | 1
map-data-2019.06.13-11.28.35.016-60.jpk-force | 2019.06.13 | 3 | 3.1.1 | 11.28.35.016 | 60 | FN | 217.622 | 0.17909 | 1.41959 | soft | no protein | 0 | BSA | soft_no_protein_0 | soft_no_protein_0_FN | 1 | 0
map-data-2019.06.13-11.28.35.016-61.jpk-force | 2019.06.13 | 3 | 3.1.1 | 11.28.35.016 | 61 | FN | 147.773 | 0.153753 | 1.68774 | soft | no protein | 0 | BSA | soft_no_protein_0 | soft_no_protein_0_FN | 1 | 0
map-data-2019.06.13-11.28.35.016-62.jpk-force | 2019.06.13 | 3 | 3.1.1 | 11.28.35.016 | 62 | FN | 129.857 | 0.105072 | 1.70452 | soft | no protein | 0 | BSA | soft_no_protein_0 | soft_no_protein_0_FN | 1 | 0
map-data-2019.06.13-11.28.35.016-63.jpk-force | 2019.06.13 | 3 | 3.1.1 | 11.28.35.016 | 63 | FN | 126.109 | 0.109883 | 1.53199 | soft | no protein | 0 | BSA | soft_no_protein_0 | soft_no_protein_0_FN | 1 | 0
map-data-2019.06.13-11.28.35.016-64.jpk-force | 2019.06.13 | 3 | 3.1.1 | 11.28.35.016 | 64 | FN | 167.539 | 0.164725 | 2.26573 | soft | no protein | 0 | BSA | soft_no_protein_0 | soft_no_protein_0_FN | 1 | 0
map-data-2019.06.13-11.28.35.016-65.jpk-force | 2019.06.13 | 3 | 3.1.1 | 11.28.35.016 | 65 | FN | 207.388 | 0.281778 | 2.51409 | soft | no protein | 0 | BSA | soft_no_protein_0 | soft_no_protein_0_FN | 1 | 0
map-data-2019.06.13-11.28.35.016-66.jpk-force | 2019.06.13 | 3 | 3.1.1 | 11.28.35.016 | 66 | FN | 195.119 | 0.200014 | 1.58437 | soft | no protein | 0 | BSA | soft_no_protein_0 | soft_no_protein_0_FN | 1 | 0
map-data-2019.06.13-11.28.35.016-67.jpk-force | 2019.06.13 | 3 | 3.1.1 | 11.28.35.016 | 67 | FN | 97.4887 | 0.053784 | 0.95793 | soft | no protein | 0 | BSA | soft_no_protein_0 | soft_no_protein_0_FN | 1 | 0
map-data-2019.06.13-11.28.35.016-68.jpk-force | 2019.06.13 | 3 | 3.1.1 | 11.28.35.016 | 68 | FN | 134.889 | 0.108949 | 1.71454 | soft | no protein | 0 | BSA | soft_no_protein_0 | soft_no_protein_0_FN | 1 | 0
map-data-2019.06.13-11.28.35.016-69.jpk-force | 2019.06.13 | 3 | 3.1.1 | 11.28.35.016 | 69 | FN | 207.113 | 0.200711 | 1.45519 | soft | no protein | 0 | BSA | soft_no_protein_0 | soft_no_protein_0_FN | 1 | 0
map-data-2019.06.13-11.28.35.016-70.jpk-force | 2019.06.13 | 3 | 3.1.1 | 11.28.35.016 | 70 | FN | 132.217 | 0.121217 | 1.77955 | soft | no protein | 0 | BSA | soft_no_protein_0 | soft_no_protein_0_FN | 1 | 0
map-data-2019.06.13-11.28.35.016-71.jpk-force | 2019.06.13 | 3 | 3.1.1 | 11.28.35.016 | 71 | FN | 180.309 | 0.127181 | 1.28148 | soft | no protein | 0 | BSA | soft_no_protein_0 | soft_no_protein_0_FN | 1 | 0
map-data-2019.06.13-11.28.35.016-72.jpk-force | 2019.06.13 | 3 | 3.1.1 | 11.28.35.016 | 72 | FN | 107.326 | 0.0844824 | 1.70007 | soft | no protein | 0 | BSA | soft_no_protein_0 | soft_no_protein_0_FN | 1 | 0
map-data-2019.06.13-11.28.35.016-73.jpk-force | 2019.06.13 | 3 | 3.1.1 | 11.28.35.016 | 73 | FN | 124.026 | 0.0905512 | 1.29707 | soft | no protein | 0 | BSA | soft_no_protein_0 | soft_no_protein_0_FN | 1 | 0
map-data-2019.06.13-11.28.35.016-74.jpk-force | 2019.06.13 | 3 | 3.1.1 | 11.28.35.016 | 74 | FN | 189.831 | 0.204483 | 1.70864 | soft | no protein | 0 | BSA | soft_no_protein_0 | soft_no_protein_0_FN | 1 | 0
map-data-2019.06.13-11.28.35.016-75.jpk-force | 2019.06.13 | 3 | 3.1.1 | 11.28.35.016 | 75 | FN | 137.416 | 0.10696 | 1.25229 | soft | no protein | 0 | BSA | soft_no_protein_0 | soft_no_protein_0_FN | 1 | 0
map-data-2019.06.13-11.28.35.016-76.jpk-force | 2019.06.13 | 3 | 3.1.1 | 11.28.35.016 | 76 | FN | 127.3 | 0.141483 | 2.09359 | soft | no protein | 0 | BSA | soft_no_protein_0 | soft_no_protein_0_FN | 1 | 0
map-data-2019.06.13-11.28.35.016-77.jpk-force | 2019.06.13 | 3 | 3.1.1 | 11.28.35.016 | 77 | FN | 107.648 | 0.0485111 | 0.93979 | soft | no protein | 0 | BSA | soft_no_protein_0 | soft_no_protein_0_FN | 1 | 0
map-data-2019.06.13-11.28.35.016-78.jpk-force | 2019.06.13 | 3 | 3.1.1 | 11.28.35.016 | 78 | FN | 216.466 | 0.237634 | 1.71747 | soft | no protein | 0 | BSA | soft_no_protein_0 | soft_no_protein_0_FN | 1 | 0
map-data-2019.06.13-11.28.35.016-79.jpk-force | 2019.06.13 | 3 | 3.1.1 | 11.28.35.016 | 79 | FN | 120.669 | 0.124234 | 1.69866 | soft | no protein | 0 | BSA | soft_no_protein_0 | soft_no_protein_0_FN | 1 | 0
map-data-2019.06.13-11.28.35.016-80.jpk-force | 2019.06.13 | 3 | 3.1.1 | 11.28.35.016 | 80 | FN | 155.05 | 0.106067 | 1.63181 | soft | no protein | 0 | BSA | soft_no_protein_0 | soft_no_protein_0_FN | 1 | 0
map-data-2019.06.13-11.28.35.016-81.jpk-force | 2019.06.13 | 3 | 3.1.1 | 11.28.35.016 | 81 | FN | 219.099 | 0.131464 | 1.12384 | soft | no protein | 0 | BSA | soft_no_protein_0 | soft_no_protein_0_FN | 1 | 1
map-data-2019.06.13-11.28.35.016-82.jpk-force | 2019.06.13 | 3 | 3.1.1 | 11.28.35.016 | 82 | FN | 158.95 | 0.143649 | 1.42501 | soft | no protein | 0 | BSA | soft_no_protein_0 | soft_no_protein_0_FN | 1 | 0
map-data-2019.06.13-11.28.35.016-83.jpk-force | 2019.06.13 | 3 | 3.1.1 | 11.28.35.016 | 83 | FN | 126.401 | 0.139427 | 2.02908 | soft | no protein | 0 | BSA | soft_no_protein_0 | soft_no_protein_0_FN | 1 | 0
map-data-2019.06.13-11.28.35.016-84.jpk-force | 2019.06.13 | 3 | 3.1.1 | 11.28.35.016 | 84 | FN | 228.63 | 0.367384 | 3.28176 | soft | no protein | 0 | BSA | soft_no_protein_0 | soft_no_protein_0_FN | 1 | 0
map-data-2019.06.13-11.28.35.016-85.jpk-force | 2019.06.13 | 3 | 3.1.1 | 11.28.35.016 | 85 | FN | 141.426 | 0.130865 | 1.59634 | soft | no protein | 0 | BSA | soft_no_protein_0 | soft_no_protein_0_FN | 1 | 0
map-data-2019.06.13-11.28.35.016-86.jpk-force | 2019.06.13 | 3 | 3.1.1 | 11.28.35.016 | 86 | FN | 111.837 | 0.13468 | 1.94339 | soft | no protein | 0 | BSA | soft_no_protein_0 | soft_no_protein_0_FN | 1 | 0
map-data-2019.06.13-11.28.35.016-87.jpk-force | 2019.06.13 | 3 | 3.1.1 | 11.28.35.016 | 87 | FN | 100.813 | 0.0930366 | 1.76453 | soft | no protein | 0 | BSA | soft_no_protein_0 | soft_no_protein_0_FN | 1 | 0
map-data-2019.06.13-11.28.35.016-88.jpk-force | 2019.06.13 | 3 | 3.1.1 | 11.28.35.016 | 88 | FN | 239.653 | 0.159995 | 1.21619 | soft | no protein | 0 | BSA | soft_no_protein_0 | soft_no_protein_0_FN | 1 | 0
map-data-2019.06.13-11.28.35.016-89.jpk-force | 2019.06.13 | 3 | 3.1.1 | 11.28.35.016 | 89 | FN | 74.1927 | 0.0406387 | 1.11918 | soft | no protein | 0 | BSA | soft_no_protein_0 | soft_no_protein_0_FN | 1 | 0
map-data-2019.06.13-11.28.35.016-90.jpk-force | 2019.06.13 | 3 | 3.1.1 | 11.28.35.016 | 90 | FN | 104.718 | 0.0799272 | 1.30112 | soft | no protein | 0 | BSA | soft_no_protein_0 | soft_no_protein_0_FN | 1 | 0
map-data-2019.06.13-11.28.35.016-91.jpk-force | 2019.06.13 | 3 | 3.1.1 | 11.28.35.016 | 91 | FN | 184.809 | 0.149143 | 1.81497 | soft | no protein | 0 | BSA | soft_no_protein_0 | soft_no_protein_0_FN | 1 | 0
map-data-2019.06.13-11.28.35.016-92.jpk-force | 2019.06.13 | 3 | 3.1.1 | 11.28.35.016 | 92 | FN | 128.9 | 0.142796 | 1.80764 | soft | no protein | 0 | BSA | soft_no_protein_0 | soft_no_protein_0_FN | 1 | 0
map-data-2019.06.13-11.28.35.016-93.jpk-force | 2019.06.13 | 3 | 3.1.1 | 11.28.35.016 | 93 | FN | 122.447 | 0.197348 | 2.58736 | soft | no protein | 0 | BSA | soft_no_protein_0 | soft_no_protein_0_FN | 1 | 0
map-data-2019.06.13-11.28.35.016-94.jpk-force | 2019.06.13 | 3 | 3.1.1 | 11.28.35.016 | 94 | FN | 102.096 | 0.087317 | 1.525 | soft | no protein | 0 | BSA | soft_no_protein_0 | soft_no_protein_0_FN | 1 | 0
map-data-2019.06.13-11.28.35.016-95.jpk-force | 2019.06.13 | 3 | 3.1.1 | 11.28.35.016 | 95 | FN | 219.11 | 0.243038 | 2.21297 | soft | no protein | 0 | BSA | soft_no_protein_0 | soft_no_protein_0_FN | 1 | 0
map-data-2019.06.13-11.28.35.016-96.jpk-force | 2019.06.13 | 3 | 3.1.1 | 11.28.35.016 | 96 | FN | 34.1016 | 0.0196946 | 0.92089 | soft | no protein | 0 | BSA | soft_no_protein_0 | soft_no_protein_0_FN | 1 | 0
map-data-2019.06.13-11.28.35.016-97.jpk-force | 2019.06.13 | 3 | 3.1.1 | 11.28.35.016 | 97 | FN | 170.821 | 0.117444 | 1.5798 | soft | no protein | 0 | BSA | soft_no_protein_0 | soft_no_protein_0_FN | 1 | 0
map-data-2019.06.13-11.28.35.016-98.jpk-force | 2019.06.13 | 3 | 3.1.1 | 11.28.35.016 | 98 | FN | 91.2513 | 0.0492572 | 0.95041 | soft | no protein | 0 | BSA | soft_no_protein_0 | soft_no_protein_0_FN | 1 | 0
map-data-2019.06.13-11.28.35.016-99.jpk-force | 2019.06.13 | 3 | 3.1.1 | 11.28.35.016 | 99 | FN | 352.988 | 0.255527 | 1.26761 | soft | no protein | 0 | BSA | soft_no_protein_0 | soft_no_protein_0_FN | 1 | 1
map-data-2019.06.13-11.36.15.735-00.jpk-force | 2019.06.13 | 3 | 3.1.1 | 11.36.15.735 | 0 | FN | 332.265 | 0.333349 | 2.01751 | soft | no protein | 0 | BSA | soft_no_protein_0 | soft_no_protein_0_FN | 1 | 0
map-data-2019.06.13-11.36.15.735-01.jpk-force | 2019.06.13 | 3 | 3.1.1 | 11.36.15.735 | 1 | FN | 103.164 | 0.0690617 | 1.32753 | soft | no protein | 0 | BSA | soft_no_protein_0 | soft_no_protein_0_FN | 1 | 0
map-data-2019.06.13-11.36.15.735-02.jpk-force | 2019.06.13 | 3 | 3.1.1 | 11.36.15.735 | 2 | FN | 104.733 | 0.128276 | 2.13826 | soft | no protein | 0 | BSA | soft_no_protein_0 | soft_no_protein_0_FN | 1 | 0
map-data-2019.06.13-11.36.15.735-03.jpk-force | 2019.06.13 | 3 | 3.1.1 | 11.36.15.735 | 3 | FN | 208.451 | 0.198821 | 1.88971 | soft | no protein | 0 | BSA | soft_no_protein_0 | soft_no_protein_0_FN | 1 | 0
map-data-2019.06.13-11.36.15.735-04.jpk-force | 2019.06.13 | 3 | 3.1.1 | 11.36.15.735 | 4 | FN | 125.602 | 0.136195 | 1.64971 | soft | no protein | 0 | BSA | soft_no_protein_0 | soft_no_protein_0_FN | 1 | 0
map-data-2019.06.13-11.36.15.735-05.jpk-force | 2019.06.13 | 3 | 3.1.1 | 11.36.15.735 | 5 | FN | 263.305 | 0.389615 | 3.22138 | soft | no protein | 0 | BSA | soft_no_protein_0 | soft_no_protein_0_FN | 1 | 0
map-data-2019.06.13-11.36.15.735-06.jpk-force | 2019.06.13 | 3 | 3.1.1 | 11.36.15.735 | 6 | FN | 63.5268 | 0.0848128 | 2.98443 | soft | no protein | 0 | BSA | soft_no_protein_0 | soft_no_protein_0_FN | 1 | 0
map-data-2019.06.13-11.36.15.735-07.jpk-force | 2019.06.13 | 3 | 3.1.1 | 11.36.15.735 | 7 | FN | 209.664 | 0.323043 | 3.01625 | soft | no protein | 0 | BSA | soft_no_protein_0 | soft_no_protein_0_FN | 1 | 0
map-data-2019.06.13-11.36.15.735-08.jpk-force | 2019.06.13 | 3 | 3.1.1 | 11.36.15.735 | 8 | FN | 122.088 | 0.120857 | 1.68372 | soft | no protein | 0 | BSA | soft_no_protein_0 | soft_no_protein_0_FN | 1 | 0
map-data-2019.06.13-11.36.15.735-09.jpk-force | 2019.06.13 | 3 | 3.1.1 | 11.36.15.735 | 9 | FN | 104.537 | 0.122962 | 2.03205 | soft | no protein | 0 | BSA | soft_no_protein_0 | soft_no_protein_0_FN | 1 | 0
map-data-2019.06.13-11.36.15.735-10.jpk-force | 2019.06.13 | 3 | 3.1.1 | 11.36.15.735 | 10 | FN | 129.619 | 0.130166 | 1.99684 | soft | no protein | 0 | BSA | soft_no_protein_0 | soft_no_protein_0_FN | 1 | 0
map-data-2019.06.13-11.36.15.735-11.jpk-force | 2019.06.13 | 3 | 3.1.1 | 11.36.15.735 | 11 | FN | 207.202 | 0.192659 | 2.55356 | soft | no protein | 0 | BSA | soft_no_protein_0 | soft_no_protein_0_FN | 1 | 0
map-data-2019.06.13-11.36.15.735-12.jpk-force | 2019.06.13 | 3 | 3.1.1 | 11.36.15.735 | 12 | FN | 259.217 | 0.232378 | 1.83328 | soft | no protein | 0 | BSA | soft_no_protein_0 | soft_no_protein_0_FN | 1 | 0
map-data-2019.06.13-11.36.15.735-13.jpk-force | 2019.06.13 | 3 | 3.1.1 | 11.36.15.735 | 13 | FN | 187.093 | 0.274796 | 2.18811 | soft | no protein | 0 | BSA | soft_no_protein_0 | soft_no_protein_0_FN | 1 | 0
map-data-2019.06.13-11.36.15.735-14.jpk-force | 2019.06.13 | 3 | 3.1.1 | 11.36.15.735 | 14 | FN | 95.3562 | 0.0919245 | 1.73342 | soft | no protein | 0 | BSA | soft_no_protein_0 | soft_no_protein_0_FN | 1 | 0
map-data-2019.06.13-11.36.15.735-15.jpk-force | 2019.06.13 | 3 | 3.1.1 | 11.36.15.735 | 15 | FN | 198.729 | 0.160204 | 1.78849 | soft | no protein | 0 | BSA | soft_no_protein_0 | soft_no_protein_0_FN | 1 | 0
map-data-2019.06.13-11.36.15.735-16.jpk-force | 2019.06.13 | 3 | 3.1.1 | 11.36.15.735 | 16 | FN | 209.123 | 0.22787 | 2.30453 | soft | no protein | 0 | BSA | soft_no_protein_0 | soft_no_protein_0_FN | 1 | 0
map-data-2019.06.13-11.36.15.735-17.jpk-force | 2019.06.13 | 3 | 3.1.1 | 11.36.15.735 | 17 | FN | 140.218 | 0.118536 | 1.75891 | soft | no protein | 0 | BSA | soft_no_protein_0 | soft_no_protein_0_FN | 1 | 0
map-data-2019.06.13-11.36.15.735-18.jpk-force | 2019.06.13 | 3 | 3.1.1 | 11.36.15.735 | 18 | FN | 159.229 | 0.1274 | 2.07433 | soft | no protein | 0 | BSA | soft_no_protein_0 | soft_no_protein_0_FN | 1 | 0
map-data-2019.06.13-11.36.15.735-19.jpk-force | 2019.06.13 | 3 | 3.1.1 | 11.36.15.735 | 19 | FN | 143.327 | 0.109337 | 1.46156 | soft | no protein | 0 | BSA | soft_no_protein_0 | soft_no_protein_0_FN | 1 | 0
map-data-2019.06.13-11.36.15.735-20.jpk-force | 2019.06.13 | 3 | 3.1.1 | 11.36.15.735 | 20 | FN | 176.193 | 0.13475 | 1.31104 | soft | no protein | 0 | BSA | soft_no_protein_0 | soft_no_protein_0_FN | 1 | 0
map-data-2019.06.13-11.36.15.735-21.jpk-force | 2019.06.13 | 3 | 3.1.1 | 11.36.15.735 | 21 | FN | 176.093 | 0.11504 | 1.43137 | soft | no protein | 0 | BSA | soft_no_protein_0 | soft_no_protein_0_FN | 1 | 0
map-data-2019.06.13-11.36.15.735-22.jpk-force | 2019.06.13 | 3 | 3.1.1 | 11.36.15.735 | 22 | FN | 152.999 | 0.154801 | 1.70057 | soft | no protein | 0 | BSA | soft_no_protein_0 | soft_no_protein_0_FN | 1 | 0
map-data-2019.06.13-11.36.15.735-24.jpk-force | 2019.06.13 | 3 | 3.1.1 | 11.36.15.735 | 24 | FN | 238.571 | 0.174849 | 1.25244 | soft | no protein | 0 | BSA | soft_no_protein_0 | soft_no_protein_0_FN | 1 | 0
map-data-2019.06.13-11.36.15.735-25.jpk-force | 2019.06.13 | 3 | 3.1.1 | 11.36.15.735 | 25 | FN | 169.399 | 0.14635 | 1.80118 | soft | no protein | 0 | BSA | soft_no_protein_0 | soft_no_protein_0_FN | 1 | 0
map-data-2019.06.13-11.36.15.735-26.jpk-force | 2019.06.13 | 3 | 3.1.1 | 11.36.15.735 | 26 | FN | 194.833 | 0.272507 | 2.38849 | soft | no protein | 0 | BSA | soft_no_protein_0 | soft_no_protein_0_FN | 1 | 0
map-data-2019.06.13-11.36.15.735-27.jpk-force | 2019.06.13 | 3 | 3.1.1 | 11.36.15.735 | 27 | FN | 186.63 | 0.26039 | 2.47818 | soft | no protein | 0 | BSA | soft_no_protein_0 | soft_no_protein_0_FN | 1 | 0
map-data-2019.06.13-11.36.15.735-28.jpk-force | 2019.06.13 | 3 | 3.1.1 | 11.36.15.735 | 28 | FN | 108.488 | 0.0586022 | 0.8423 | soft | no protein | 0 | BSA | soft_no_protein_0 | soft_no_protein_0_FN | 1 | 0
map-data-2019.06.13-11.36.15.735-29.jpk-force | 2019.06.13 | 3 | 3.1.1 | 11.36.15.735 | 29 | FN | 146.38 | 0.129061 | 1.78749 | soft | no protein | 0 | BSA | soft_no_protein_0 | soft_no_protein_0_FN | 1 | 0
map-data-2019.06.13-11.36.15.735-30.jpk-force | 2019.06.13 | 3 | 3.1.1 | 11.36.15.735 | 30 | FN | 196.906 | 0.156182 | 1.42746 | soft | no protein | 0 | BSA | soft_no_protein_0 | soft_no_protein_0_FN | 1 | 0
map-data-2019.06.13-11.36.15.735-31.jpk-force | 2019.06.13 | 3 | 3.1.1 | 11.36.15.735 | 31 | FN | 94.3122 | 0.0885456 | 1.79182 | soft | no protein | 0 | BSA | soft_no_protein_0 | soft_no_protein_0_FN | 1 | 0
map-data-2019.06.13-11.36.15.735-32.jpk-force | 2019.06.13 | 3 | 3.1.1 | 11.36.15.735 | 32 | FN | 138.309 | 0.15835 | 1.81567 | soft | no protein | 0 | BSA | soft_no_protein_0 | soft_no_protein_0_FN | 1 | 0
map-data-2019.06.13-11.36.15.735-33.jpk-force | 2019.06.13 | 3 | 3.1.1 | 11.36.15.735 | 33 | FN | 125.541 | 0.119759 | 1.72367 | soft | no protein | 0 | BSA | soft_no_protein_0 | soft_no_protein_0_FN | 1 | 0
map-data-2019.06.13-11.36.15.735-34.jpk-force | 2019.06.13 | 3 | 3.1.1 | 11.36.15.735 | 34 | FN | 95.7814 | 0.102342 | 2.06343 | soft | no protein | 0 | BSA | soft_no_protein_0 | soft_no_protein_0_FN | 1 | 0
map-data-2019.06.13-11.36.15.735-35.jpk-force | 2019.06.13 | 3 | 3.1.1 | 11.36.15.735 | 35 | FN | 289.998 | 0.271025 | 1.83665 | soft | no protein | 0 | BSA | soft_no_protein_0 | soft_no_protein_0_FN | 1 | 0
map-data-2019.06.13-11.36.15.735-36.jpk-force | 2019.06.13 | 3 | 3.1.1 | 11.36.15.735 | 36 | FN | 123.226 | 0.0905375 | 1.67889 | soft | no protein | 0 | BSA | soft_no_protein_0 | soft_no_protein_0_FN | 1 | 0
map-data-2019.06.13-11.36.15.735-37.jpk-force | 2019.06.13 | 3 | 3.1.1 | 11.36.15.735 | 37 | FN | 231.231 | 0.314327 | 2.17739 | soft | no protein | 0 | BSA | soft_no_protein_0 | soft_no_protein_0_FN | 1 | 0
map-data-2019.06.13-11.36.15.735-38.jpk-force | 2019.06.13 | 3 | 3.1.1 | 11.36.15.735 | 38 | FN | 159.091 | 0.169827 | 1.84845 | soft | no protein | 0 | BSA | soft_no_protein_0 | soft_no_protein_0_FN | 1 | 0
map-data-2019.06.13-11.36.15.735-39.jpk-force | 2019.06.13 | 3 | 3.1.1 | 11.36.15.735 | 39 | FN | 306.901 | 0.456873 | 3.59273 | soft | no protein | 0 | BSA | soft_no_protein_0 | soft_no_protein_0_FN | 1 | 0
map-data-2019.06.13-11.36.15.735-40.jpk-force | 2019.06.13 | 3 | 3.1.1 | 11.36.15.735 | 40 | FN | 119.187 | 0.0851957 | 1.38611 | soft | no protein | 0 | BSA | soft_no_protein_0 | soft_no_protein_0_FN | 1 | 0
map-data-2019.06.13-11.36.15.735-41.jpk-force | 2019.06.13 | 3 | 3.1.1 | 11.36.15.735 | 41 | FN | 94.5299 | 0.0742434 | 1.63099 | soft | no protein | 0 | BSA | soft_no_protein_0 | soft_no_protein_0_FN | 1 | 0
map-data-2019.06.13-11.36.15.735-42.jpk-force | 2019.06.13 | 3 | 3.1.1 | 11.36.15.735 | 42 | FN | 123.916 | 0.118742 | 1.439 | soft | no protein | 0 | BSA | soft_no_protein_0 | soft_no_protein_0_FN | 1 | 0
map-data-2019.06.13-11.36.15.735-43.jpk-force | 2019.06.13 | 3 | 3.1.1 | 11.36.15.735 | 43 | FN | 211.634 | 0.225454 | 1.90218 | soft | no protein | 0 | BSA | soft_no_protein_0 | soft_no_protein_0_FN | 1 | 0
map-data-2019.06.13-11.36.15.735-44.jpk-force | 2019.06.13 | 3 | 3.1.1 | 11.36.15.735 | 44 | FN | 145.994 | 0.132605 | 1.77711 | soft | no protein | 0 | BSA | soft_no_protein_0 | soft_no_protein_0_FN | 1 | 0
map-data-2019.06.13-11.36.15.735-45.jpk-force | 2019.06.13 | 3 | 3.1.1 | 11.36.15.735 | 45 | FN | 108.669 | 0.0940533 | 1.50574 | soft | no protein | 0 | BSA | soft_no_protein_0 | soft_no_protein_0_FN | 1 | 0
map-data-2019.06.13-11.36.15.735-46.jpk-force | 2019.06.13 | 3 | 3.1.1 | 11.36.15.735 | 46 | FN | 182.397 | 0.20611 | 2.68552 | soft | no protein | 0 | BSA | soft_no_protein_0 | soft_no_protein_0_FN | 1 | 0
map-data-2019.06.13-11.36.15.735-47.jpk-force | 2019.06.13 | 3 | 3.1.1 | 11.36.15.735 | 47 | FN | 167.362 | 0.176156 | 1.75741 | soft | no protein | 0 | BSA | soft_no_protein_0 | soft_no_protein_0_FN | 1 | 0
map-data-2019.06.13-11.36.15.735-48.jpk-force | 2019.06.13 | 3 | 3.1.1 | 11.36.15.735 | 48 | FN | 225.842 | 0.34763 | 2.5134 | soft | no protein | 0 | BSA | soft_no_protein_0 | soft_no_protein_0_FN | 1 | 0
map-data-2019.06.13-11.36.15.735-49.jpk-force | 2019.06.13 | 3 | 3.1.1 | 11.36.15.735 | 49 | FN | 225.587 | 0.367215 | 3.95791 | soft | no protein | 0 | BSA | soft_no_protein_0 | soft_no_protein_0_FN | 1 | 0
map-data-2019.06.13-11.36.15.735-50.jpk-force | 2019.06.13 | 3 | 3.1.1 | 11.36.15.735 | 50 | FN | 151.829 | 0.115525 | 1.73885 | soft | no protein | 0 | BSA | soft_no_protein_0 | soft_no_protein_0_FN | 1 | 0
map-data-2019.06.13-11.36.15.735-51.jpk-force | 2019.06.13 | 3 | 3.1.1 | 11.36.15.735 | 51 | FN | 191.959 | 0.200484 | 1.71754 | soft | no protein | 0 | BSA | soft_no_protein_0 | soft_no_protein_0_FN | 1 | 0
map-data-2019.06.13-11.36.15.735-52.jpk-force | 2019.06.13 | 3 | 3.1.1 | 11.36.15.735 | 52 | FN | 269.977 | 0.317414 | 1.95773 | soft | no protein | 0 | BSA | soft_no_protein_0 | soft_no_protein_0_FN | 1 | 0
map-data-2019.06.13-11.36.15.735-53.jpk-force | 2019.06.13 | 3 | 3.1.1 | 11.36.15.735 | 53 | FN | 208.557 | 0.3024 | 2.29705 | soft | no protein | 0 | BSA | soft_no_protein_0 | soft_no_protein_0_FN | 1 | 0
map-data-2019.06.13-11.36.15.735-54.jpk-force | 2019.06.13 | 3 | 3.1.1 | 11.36.15.735 | 54 | FN | 351.129 | 0.515177 | 2.41429 | soft | no protein | 0 | BSA | soft_no_protein_0 | soft_no_protein_0_FN | 1 | 0
map-data-2019.06.13-11.36.15.735-55.jpk-force | 2019.06.13 | 3 | 3.1.1 | 11.36.15.735 | 55 | FN | 259.372 | 0.269578 | 1.90771 | soft | no protein | 0 | BSA | soft_no_protein_0 | soft_no_protein_0_FN | 1 | 0
map-data-2019.06.13-11.36.15.735-56.jpk-force | 2019.06.13 | 3 | 3.1.1 | 11.36.15.735 | 56 | FN | 316.655 | 0.280096 | 1.80082 | soft | no protein | 0 | BSA | soft_no_protein_0 | soft_no_protein_0_FN | 1 | 0
map-data-2019.06.13-11.36.15.735-57.jpk-force | 2019.06.13 | 3 | 3.1.1 | 11.36.15.735 | 57 | FN | 127.056 | 0.124516 | 1.60312 | soft | no protein | 0 | BSA | soft_no_protein_0 | soft_no_protein_0_FN | 1 | 0
map-data-2019.06.13-11.36.15.735-58.jpk-force | 2019.06.13 | 3 | 3.1.1 | 11.36.15.735 | 58 | FN | 255.628 | 0.333432 | 2.28469 | soft | no protein | 0 | BSA | soft_no_protein_0 | soft_no_protein_0_FN | 1 | 0
map-data-2019.06.13-11.36.15.735-59.jpk-force | 2019.06.13 | 3 | 3.1.1 | 11.36.15.735 | 59 | FN | 174.204 | 0.143712 | 1.67251 | soft | no protein | 0 | BSA | soft_no_protein_0 | soft_no_protein_0_FN | 1 | 0
map-data-2019.06.13-11.36.15.735-60.jpk-force | 2019.06.13 | 3 | 3.1.1 | 11.36.15.735 | 60 | FN | 192.02 | 0.129566 | 1.27525 | soft | no protein | 0 | BSA | soft_no_protein_0 | soft_no_protein_0_FN | 1 | 0
map-data-2019.06.13-11.36.15.735-61.jpk-force | 2019.06.13 | 3 | 3.1.1 | 11.36.15.735 | 61 | FN | 132.994 | 0.140468 | 1.88934 | soft | no protein | 0 | BSA | soft_no_protein_0 | soft_no_protein_0_FN | 1 | 0
map-data-2019.06.13-11.36.15.735-62.jpk-force | 2019.06.13 | 3 | 3.1.1 | 11.36.15.735 | 62 | FN | 196.191 | 0.250433 | 2.32331 | soft | no protein | 0 | BSA | soft_no_protein_0 | soft_no_protein_0_FN | 1 | 0
map-data-2019.06.13-11.36.15.735-63.jpk-force | 2019.06.13 | 3 | 3.1.1 | 11.36.15.735 | 63 | FN | 199.608 | 0.293775 | 2.62228 | soft | no protein | 0 | BSA | soft_no_protein_0 | soft_no_protein_0_FN | 1 | 0
map-data-2019.06.13-11.36.15.735-64.jpk-force | 2019.06.13 | 3 | 3.1.1 | 11.36.15.735 | 64 | FN | 123.476 | 0.0985761 | 1.69414 | soft | no protein | 0 | BSA | soft_no_protein_0 | soft_no_protein_0_FN | 1 | 0
map-data-2019.06.13-11.36.15.735-65.jpk-force | 2019.06.13 | 3 | 3.1.1 | 11.36.15.735 | 65 | FN | 138.457 | 0.185789 | 2.08484 | soft | no protein | 0 | BSA | soft_no_protein_0 | soft_no_protein_0_FN | 1 | 0
map-data-2019.06.13-11.36.15.735-66.jpk-force | 2019.06.13 | 3 | 3.1.1 | 11.36.15.735 | 66 | FN | 195.501 | 0.243108 | 2.17721 | soft | no protein | 0 | BSA | soft_no_protein_0 | soft_no_protein_0_FN | 1 | 0
map-data-2019.06.13-11.36.15.735-67.jpk-force | 2019.06.13 | 3 | 3.1.1 | 11.36.15.735 | 67 | FN | 220.257 | 0.234986 | 2.06819 | soft | no protein | 0 | BSA | soft_no_protein_0 | soft_no_protein_0_FN | 1 | 0
map-data-2019.06.13-11.36.15.735-68.jpk-force | 2019.06.13 | 3 | 3.1.1 | 11.36.15.735 | 68 | FN | 105.474 | 0.14138 | 2.41942 | soft | no protein | 0 | BSA | soft_no_protein_0 | soft_no_protein_0_FN | 1 | 0
map-data-2019.06.13-11.36.15.735-69.jpk-force | 2019.06.13 | 3 | 3.1.1 | 11.36.15.735 | 69 | FN | 127.251 | 0.104874 | 1.77831 | soft | no protein | 0 | BSA | soft_no_protein_0 | soft_no_protein_0_FN | 1 | 0
map-data-2019.06.13-11.36.15.735-70.jpk-force | 2019.06.13 | 3 | 3.1.1 | 11.36.15.735 | 70 | FN | 64.8775 | 0.0325267 | 1.18232 | soft | no protein | 0 | BSA | soft_no_protein_0 | soft_no_protein_0_FN | 1 | 0
map-data-2019.06.13-11.36.15.735-71.jpk-force | 2019.06.13 | 3 | 3.1.1 | 11.36.15.735 | 71 | FN | 129.856 | 0.129805 | 1.77166 | soft | no protein | 0 | BSA | soft_no_protein_0 | soft_no_protein_0_FN | 1 | 0
map-data-2019.06.13-11.36.15.735-72.jpk-force | 2019.06.13 | 3 | 3.1.1 | 11.36.15.735 | 72 | FN | 113.091 | 0.0733243 | 1.22558 | soft | no protein | 0 | BSA | soft_no_protein_0 | soft_no_protein_0_FN | 1 | 0
map-data-2019.06.13-11.36.15.735-73.jpk-force | 2019.06.13 | 3 | 3.1.1 | 11.36.15.735 | 73 | FN | 154.513 | 0.297377 | 2.84061 | soft | no protein | 0 | BSA | soft_no_protein_0 | soft_no_protein_0_FN | 1 | 0
map-data-2019.06.13-11.36.15.735-74.jpk-force | 2019.06.13 | 3 | 3.1.1 | 11.36.15.735 | 74 | FN | 310.693 | 0.252022 | 1.64966 | soft | no protein | 0 | BSA | soft_no_protein_0 | soft_no_protein_0_FN | 1 | 1
map-data-2019.06.13-11.36.15.735-75.jpk-force | 2019.06.13 | 3 | 3.1.1 | 11.36.15.735 | 75 | FN | 264.815 | 0.237015 | 1.76199 | soft | no protein | 0 | BSA | soft_no_protein_0 | soft_no_protein_0_FN | 1 | 0
map-data-2019.06.13-11.36.15.735-76.jpk-force | 2019.06.13 | 3 | 3.1.1 | 11.36.15.735 | 76 | FN | 190.301 | 0.226531 | 1.73627 | soft | no protein | 0 | BSA | soft_no_protein_0 | soft_no_protein_0_FN | 1 | 0
map-data-2019.06.13-11.36.15.735-77.jpk-force | 2019.06.13 | 3 | 3.1.1 | 11.36.15.735 | 77 | FN | 243.048 | 0.285724 | 2.06251 | soft | no protein | 0 | BSA | soft_no_protein_0 | soft_no_protein_0_FN | 1 | 0
map-data-2019.06.13-11.36.15.735-78.jpk-force | 2019.06.13 | 3 | 3.1.1 | 11.36.15.735 | 78 | FN | 125.515 | 0.0964238 | 1.38997 | soft | no protein | 0 | BSA | soft_no_protein_0 | soft_no_protein_0_FN | 1 | 0
map-data-2019.06.13-11.36.15.735-79.jpk-force | 2019.06.13 | 3 | 3.1.1 | 11.36.15.735 | 79 | FN | 252.211 | 0.306673 | 2.205 | soft | no protein | 0 | BSA | soft_no_protein_0 | soft_no_protein_0_FN | 1 | 0
map-data-2019.06.13-11.36.15.735-80.jpk-force | 2019.06.13 | 3 | 3.1.1 | 11.36.15.735 | 80 | FN | 602.921 | 1.03306 | 4.15515 | soft | no protein | 0 | BSA | soft_no_protein_0 | soft_no_protein_0_FN | 1 | 0
map-data-2019.06.13-11.36.15.735-81.jpk-force | 2019.06.13 | 3 | 3.1.1 | 11.36.15.735 | 81 | FN | 201.953 | 0.292248 | 2.54481 | soft | no protein | 0 | BSA | soft_no_protein_0 | soft_no_protein_0_FN | 1 | 0
map-data-2019.06.13-11.36.15.735-82.jpk-force | 2019.06.13 | 3 | 3.1.1 | 11.36.15.735 | 82 | FN | 99.3338 | 0.0943349 | 1.66805 | soft | no protein | 0 | BSA | soft_no_protein_0 | soft_no_protein_0_FN | 1 | 0
map-data-2019.06.13-11.36.15.735-83.jpk-force | 2019.06.13 | 3 | 3.1.1 | 11.36.15.735 | 83 | FN | 145.59 | 0.0996394 | 1.30248 | soft | no protein | 0 | BSA | soft_no_protein_0 | soft_no_protein_0_FN | 1 | 0
map-data-2019.06.13-11.36.15.735-84.jpk-force | 2019.06.13 | 3 | 3.1.1 | 11.36.15.735 | 84 | FN | 196.106 | 0.24088 | 2.73171 | soft | no protein | 0 | BSA | soft_no_protein_0 | soft_no_protein_0_FN | 1 | 0
map-data-2019.06.13-11.36.15.735-85.jpk-force | 2019.06.13 | 3 | 3.1.1 | 11.36.15.735 | 85 | FN | 323.22 | 0.337548 | 2.29879 | soft | no protein | 0 | BSA | soft_no_protein_0 | soft_no_protein_0_FN | 1 | 0
map-data-2019.06.13-11.36.15.735-86.jpk-force | 2019.06.13 | 3 | 3.1.1 | 11.36.15.735 | 86 | FN | 113.777 | 0.0827621 | 1.40804 | soft | no protein | 0 | BSA | soft_no_protein_0 | soft_no_protein_0_FN | 1 | 0
map-data-2019.06.13-11.36.15.735-87.jpk-force | 2019.06.13 | 3 | 3.1.1 | 11.36.15.735 | 87 | FN | 299.362 | 0.323616 | 2.31302 | soft | no protein | 0 | BSA | soft_no_protein_0 | soft_no_protein_0_FN | 1 | 0
map-data-2019.06.13-11.36.15.735-88.jpk-force | 2019.06.13 | 3 | 3.1.1 | 11.36.15.735 | 88 | FN | 193.706 | 0.220764 | 2.34474 | soft | no protein | 0 | BSA | soft_no_protein_0 | soft_no_protein_0_FN | 1 | 0
map-data-2019.06.13-11.36.15.735-89.jpk-force | 2019.06.13 | 3 | 3.1.1 | 11.36.15.735 | 89 | FN | 123.484 | 0.122096 | 2.16204 | soft | no protein | 0 | BSA | soft_no_protein_0 | soft_no_protein_0_FN | 1 | 0
map-data-2019.06.13-11.36.15.735-90.jpk-force | 2019.06.13 | 3 | 3.1.1 | 11.36.15.735 | 90 | FN | 78.5134 | 0.0920136 | 2.16754 | soft | no protein | 0 | BSA | soft_no_protein_0 | soft_no_protein_0_FN | 1 | 0
map-data-2019.06.13-11.36.15.735-91.jpk-force | 2019.06.13 | 3 | 3.1.1 | 11.36.15.735 | 91 | FN | 90.7117 | 0.0783444 | 1.61996 | soft | no protein | 0 | BSA | soft_no_protein_0 | soft_no_protein_0_FN | 1 | 0
map-data-2019.06.13-11.36.15.735-92.jpk-force | 2019.06.13 | 3 | 3.1.1 | 11.36.15.735 | 92 | FN | 199.069 | 0.138434 | 1.59687 | soft | no protein | 0 | BSA | soft_no_protein_0 | soft_no_protein_0_FN | 1 | 0
map-data-2019.06.13-11.36.15.735-93.jpk-force | 2019.06.13 | 3 | 3.1.1 | 11.36.15.735 | 93 | FN | 250.566 | 0.305289 | 2.42946 | soft | no protein | 0 | BSA | soft_no_protein_0 | soft_no_protein_0_FN | 1 | 0
map-data-2019.06.13-11.36.15.735-94.jpk-force | 2019.06.13 | 3 | 3.1.1 | 11.36.15.735 | 94 | FN | 402.539 | 0.593978 | 2.90333 | soft | no protein | 0 | BSA | soft_no_protein_0 | soft_no_protein_0_FN | 1 | 0
map-data-2019.06.13-11.36.15.735-95.jpk-force | 2019.06.13 | 3 | 3.1.1 | 11.36.15.735 | 95 | FN | 176.289 | 0.146292 | 1.34771 | soft | no protein | 0 | BSA | soft_no_protein_0 | soft_no_protein_0_FN | 1 | 0
map-data-2019.06.13-11.36.15.735-96.jpk-force | 2019.06.13 | 3 | 3.1.1 | 11.36.15.735 | 96 | FN | 269.2 | 0.328788 | 2.01276 | soft | no protein | 0 | BSA | soft_no_protein_0 | soft_no_protein_0_FN | 1 | 0
map-data-2019.06.13-11.36.15.735-97.jpk-force | 2019.06.13 | 3 | 3.1.1 | 11.36.15.735 | 97 | FN | 120.593 | 0.15059 | 2.81613 | soft | no protein | 0 | BSA | soft_no_protein_0 | soft_no_protein_0_FN | 1 | 0
map-data-2019.06.13-11.36.15.735-98.jpk-force | 2019.06.13 | 3 | 3.1.1 | 11.36.15.735 | 98 | FN | 151.347 | 0.152363 | 1.88376 | soft | no protein | 0 | BSA | soft_no_protein_0 | soft_no_protein_0_FN | 1 | 0
map-data-2019.06.13-11.36.15.735-99.jpk-force | 2019.06.13 | 3 | 3.1.1 | 11.36.15.735 | 99 | FN | 200.676 | 0.221764 | 2.32923 | soft | no protein | 0 | BSA | soft_no_protein_0 | soft_no_protein_0_FN | 1 | 0
map-data-2019.06.13-11.52.27.870-00.jpk-force | 2019.06.13 | 3 | 3.1.2 | 11.52.27.870 | 0 | FN | 202.719 | 0.156028 | 1.50513 | soft | no protein | 0 | BSA | soft_no_protein_0 | soft_no_protein_0_FN | 1 | 0
map-data-2019.06.13-11.52.27.870-01.jpk-force | 2019.06.13 | 3 | 3.1.2 | 11.52.27.870 | 1 | FN | 153.173 | 0.0985193 | 1.27804 | soft | no protein | 0 | BSA | soft_no_protein_0 | soft_no_protein_0_FN | 1 | 0
map-data-2019.06.13-11.52.27.870-02.jpk-force | 2019.06.13 | 3 | 3.1.2 | 11.52.27.870 | 2 | FN | 239.351 | 0.220826 | 1.49664 | soft | no protein | 0 | BSA | soft_no_protein_0 | soft_no_protein_0_FN | 1 | 0
map-data-2019.06.13-11.52.27.870-03.jpk-force | 2019.06.13 | 3 | 3.1.2 | 11.52.27.870 | 3 | FN | 211.819 | 0.158697 | 1.7913 | soft | no protein | 0 | BSA | soft_no_protein_0 | soft_no_protein_0_FN | 1 | 0
map-data-2019.06.13-11.52.27.870-04.jpk-force | 2019.06.13 | 3 | 3.1.2 | 11.52.27.870 | 4 | FN | 156.286 | 0.0944202 | 1.19803 | soft | no protein | 0 | BSA | soft_no_protein_0 | soft_no_protein_0_FN | 1 | 0
map-data-2019.06.13-11.52.27.870-05.jpk-force | 2019.06.13 | 3 | 3.1.2 | 11.52.27.870 | 5 | FN | 96.1584 | 0.113871 | 3.28728 | soft | no protein | 0 | BSA | soft_no_protein_0 | soft_no_protein_0_FN | 1 | 0
map-data-2019.06.13-11.52.27.870-06.jpk-force | 2019.06.13 | 3 | 3.1.2 | 11.52.27.870 | 6 | FN | 117.337 | 0.0660612 | 1.56279 | soft | no protein | 0 | BSA | soft_no_protein_0 | soft_no_protein_0_FN | 1 | 0
map-data-2019.06.13-11.52.27.870-07.jpk-force | 2019.06.13 | 3 | 3.1.2 | 11.52.27.870 | 7 | FN | 127.75 | 0.0596672 | 1.18467 | soft | no protein | 0 | BSA | soft_no_protein_0 | soft_no_protein_0_FN | 1 | 0
map-data-2019.06.13-11.52.27.870-08.jpk-force | 2019.06.13 | 3 | 3.1.2 | 11.52.27.870 | 8 | FN | 115.671 | 0.0924191 | 1.36959 | soft | no protein | 0 | BSA | soft_no_protein_0 | soft_no_protein_0_FN | 1 | 0
map-data-2019.06.13-11.52.27.870-09.jpk-force | 2019.06.13 | 3 | 3.1.2 | 11.52.27.870 | 9 | FN | 136.072 | 0.0927198 | 1.4207 | soft | no protein | 0 | BSA | soft_no_protein_0 | soft_no_protein_0_FN | 1 | 0
map-data-2019.06.13-11.52.27.870-10.jpk-force | 2019.06.13 | 3 | 3.1.2 | 11.52.27.870 | 10 | FN | 19.4757 | 0.00760108 | 0.82765 | soft | no protein | 0 | BSA | soft_no_protein_0 | soft_no_protein_0_FN | 1 | 0
map-data-2019.06.13-11.52.27.870-11.jpk-force | 2019.06.13 | 3 | 3.1.2 | 11.52.27.870 | 11 | FN | 141.075 | 0.118987 | 1.62407 | soft | no protein | 0 | BSA | soft_no_protein_0 | soft_no_protein_0_FN | 1 | 0
map-data-2019.06.13-11.52.27.870-12.jpk-force | 2019.06.13 | 3 | 3.1.2 | 11.52.27.870 | 12 | FN | 201.945 | 0.15406 | 1.23179 | soft | no protein | 0 | BSA | soft_no_protein_0 | soft_no_protein_0_FN | 1 | 0
map-data-2019.06.13-11.52.27.870-13.jpk-force | 2019.06.13 | 3 | 3.1.2 | 11.52.27.870 | 13 | FN | 263.799 | 0.185697 | 1.26887 | soft | no protein | 0 | BSA | soft_no_protein_0 | soft_no_protein_0_FN | 1 | 1
map-data-2019.06.13-11.52.27.870-14.jpk-force | 2019.06.13 | 3 | 3.1.2 | 11.52.27.870 | 14 | FN | 163.946 | 0.110677 | 1.14011 | soft | no protein | 0 | BSA | soft_no_protein_0 | soft_no_protein_0_FN | 1 | 0
map-data-2019.06.13-11.52.27.870-15.jpk-force | 2019.06.13 | 3 | 3.1.2 | 11.52.27.870 | 15 | FN | 60.7736 | 0.0183247 | 0.60396 | soft | no protein | 0 | BSA | soft_no_protein_0 | soft_no_protein_0_FN | 1 | 0
map-data-2019.06.13-11.52.27.870-16.jpk-force | 2019.06.13 | 3 | 3.1.2 | 11.52.27.870 | 16 | FN | 301.495 | 0.249385 | 2.12166 | soft | no protein | 0 | BSA | soft_no_protein_0 | soft_no_protein_0_FN | 1 | 0
map-data-2019.06.13-11.52.27.870-17.jpk-force | 2019.06.13 | 3 | 3.1.2 | 11.52.27.870 | 17 | FN | 121.748 | 0.0864872 | 1.53586 | soft | no protein | 0 | BSA | soft_no_protein_0 | soft_no_protein_0_FN | 1 | 0
map-data-2019.06.13-11.52.27.870-18.jpk-force | 2019.06.13 | 3 | 3.1.2 | 11.52.27.870 | 18 | FN | 115.51 | 0.088376 | 1.69562 | soft | no protein | 0 | BSA | soft_no_protein_0 | soft_no_protein_0_FN | 1 | 0
map-data-2019.06.13-11.52.27.870-19.jpk-force | 2019.06.13 | 3 | 3.1.2 | 11.52.27.870 | 19 | FN | 59.9378 | 0.0201675 | 0.628 | soft | no protein | 0 | BSA | soft_no_protein_0 | soft_no_protein_0_FN | 1 | 0
map-data-2019.06.13-11.52.27.870-20.jpk-force | 2019.06.13 | 3 | 3.1.2 | 11.52.27.870 | 20 | FN | 224.54 | 0.177874 | 1.99758 | soft | no protein | 0 | BSA | soft_no_protein_0 | soft_no_protein_0_FN | 1 | 0
map-data-2019.06.13-11.52.27.870-21.jpk-force | 2019.06.13 | 3 | 3.1.2 | 11.52.27.870 | 21 | FN | 137.204 | 0.0849927 | 1.12978 | soft | no protein | 0 | BSA | soft_no_protein_0 | soft_no_protein_0_FN | 1 | 0
map-data-2019.06.13-11.52.27.870-22.jpk-force | 2019.06.13 | 3 | 3.1.2 | 11.52.27.870 | 22 | FN | 126.536 | 0.0585874 | 0.9527 | soft | no protein | 0 | BSA | soft_no_protein_0 | soft_no_protein_0_FN | 1 | 0
map-data-2019.06.13-11.52.27.870-23.jpk-force | 2019.06.13 | 3 | 3.1.2 | 11.52.27.870 | 23 | FN | 151.801 | 0.12272 | 1.51468 | soft | no protein | 0 | BSA | soft_no_protein_0 | soft_no_protein_0_FN | 1 | 0
map-data-2019.06.13-11.52.27.870-24.jpk-force | 2019.06.13 | 3 | 3.1.2 | 11.52.27.870 | 24 | FN | 257.497 | 0.293721 | 2.80163 | soft | no protein | 0 | BSA | soft_no_protein_0 | soft_no_protein_0_FN | 1 | 0
map-data-2019.06.13-11.52.27.870-25.jpk-force | 2019.06.13 | 3 | 3.1.2 | 11.52.27.870 | 25 | FN | 171.772 | 0.127728 | 1.18543 | soft | no protein | 0 | BSA | soft_no_protein_0 | soft_no_protein_0_FN | 1 | 0
map-data-2019.06.13-11.52.27.870-26.jpk-force | 2019.06.13 | 3 | 3.1.2 | 11.52.27.870 | 26 | FN | 136.274 | 0.0920614 | 1.18496 | soft | no protein | 0 | BSA | soft_no_protein_0 | soft_no_protein_0_FN | 1 | 0
map-data-2019.06.13-11.52.27.870-27.jpk-force | 2019.06.13 | 3 | 3.1.2 | 11.52.27.870 | 27 | FN | 467.539 | 0.521503 | 2.00157 | soft | no protein | 0 | BSA | soft_no_protein_0 | soft_no_protein_0_FN | 1 | 1
map-data-2019.06.13-11.52.27.870-28.jpk-force | 2019.06.13 | 3 | 3.1.2 | 11.52.27.870 | 28 | FN | 302.909 | 0.231933 | 1.61418 | soft | no protein | 0 | BSA | soft_no_protein_0 | soft_no_protein_0_FN | 1 | 1
map-data-2019.06.13-11.52.27.870-29.jpk-force | 2019.06.13 | 3 | 3.1.2 | 11.52.27.870 | 29 | FN | 60.9375 | 0.0229351 | 0.76486 | soft | no protein | 0 | BSA | soft_no_protein_0 | soft_no_protein_0_FN | 1 | 0
map-data-2019.06.13-11.52.27.870-30.jpk-force | 2019.06.13 | 3 | 3.1.2 | 11.52.27.870 | 30 | FN | 129.639 | 0.082672 | 1.00241 | soft | no protein | 0 | BSA | soft_no_protein_0 | soft_no_protein_0_FN | 1 | 0
map-data-2019.06.13-11.52.27.870-31.jpk-force | 2019.06.13 | 3 | 3.1.2 | 11.52.27.870 | 31 | FN | 225.163 | 0.183705 | 1.74187 | soft | no protein | 0 | BSA | soft_no_protein_0 | soft_no_protein_0_FN | 1 | 0
map-data-2019.06.13-11.52.27.870-32.jpk-force | 2019.06.13 | 3 | 3.1.2 | 11.52.27.870 | 32 | FN | 246.449 | 0.187171 | 1.84462 | soft | no protein | 0 | BSA | soft_no_protein_0 | soft_no_protein_0_FN | 1 | 0
map-data-2019.06.13-11.52.27.870-33.jpk-force | 2019.06.13 | 3 | 3.1.2 | 11.52.27.870 | 33 | FN | 135.995 | 0.0713585 | 0.98041 | soft | no protein | 0 | BSA | soft_no_protein_0 | soft_no_protein_0_FN | 1 | 0
map-data-2019.06.13-11.52.27.870-34.jpk-force | 2019.06.13 | 3 | 3.1.2 | 11.52.27.870 | 34 | FN | 86.93 | 0.0745789 | 1.38297 | soft | no protein | 0 | BSA | soft_no_protein_0 | soft_no_protein_0_FN | 1 | 0
map-data-2019.06.13-11.52.27.870-35.jpk-force | 2019.06.13 | 3 | 3.1.2 | 11.52.27.870 | 35 | FN | 133.997 | 0.157818 | 2.29993 | soft | no protein | 0 | BSA | soft_no_protein_0 | soft_no_protein_0_FN | 1 | 0
map-data-2019.06.13-11.52.27.870-36.jpk-force | 2019.06.13 | 3 | 3.1.2 | 11.52.27.870 | 36 | FN | 107.213 | 0.0627342 | 1.25566 | soft | no protein | 0 | BSA | soft_no_protein_0 | soft_no_protein_0_FN | 1 | 0
map-data-2019.06.13-11.52.27.870-37.jpk-force | 2019.06.13 | 3 | 3.1.2 | 11.52.27.870 | 37 | FN | 265.674 | 0.169189 | 1.34194 | soft | no protein | 0 | BSA | soft_no_protein_0 | soft_no_protein_0_FN | 1 | 1
map-data-2019.06.13-11.52.27.870-38.jpk-force | 2019.06.13 | 3 | 3.1.2 | 11.52.27.870 | 38 | FN | 282.857 | 0.216249 | 1.70144 | soft | no protein | 0 | BSA | soft_no_protein_0 | soft_no_protein_0_FN | 1 | 0
map-data-2019.06.13-11.52.27.870-39.jpk-force | 2019.06.13 | 3 | 3.1.2 | 11.52.27.870 | 39 | FN | 102.465 | 0.0558112 | 1.02915 | soft | no protein | 0 | BSA | soft_no_protein_0 | soft_no_protein_0_FN | 1 | 0
map-data-2019.06.13-11.52.27.870-40.jpk-force | 2019.06.13 | 3 | 3.1.2 | 11.52.27.870 | 40 | FN | 131.806 | 0.0932577 | 1.59662 | soft | no protein | 0 | BSA | soft_no_protein_0 | soft_no_protein_0_FN | 1 | 0
map-data-2019.06.13-11.52.27.870-41.jpk-force | 2019.06.13 | 3 | 3.1.2 | 11.52.27.870 | 41 | FN | 157.792 | 0.122434 | 1.26889 | soft | no protein | 0 | BSA | soft_no_protein_0 | soft_no_protein_0_FN | 1 | 0
map-data-2019.06.13-11.52.27.870-42.jpk-force | 2019.06.13 | 3 | 3.1.2 | 11.52.27.870 | 42 | FN | 189.879 | 0.160545 | 1.39886 | soft | no protein | 0 | BSA | soft_no_protein_0 | soft_no_protein_0_FN | 1 | 0
map-data-2019.06.13-11.52.27.870-43.jpk-force | 2019.06.13 | 3 | 3.1.2 | 11.52.27.870 | 43 | FN | 43.2727 | 0.0216727 | 1.08602 | soft | no protein | 0 | BSA | soft_no_protein_0 | soft_no_protein_0_FN | 1 | 0
map-data-2019.06.13-11.52.27.870-44.jpk-force | 2019.06.13 | 3 | 3.1.2 | 11.52.27.870 | 44 | FN | 208.079 | 0.141347 | 1.60218 | soft | no protein | 0 | BSA | soft_no_protein_0 | soft_no_protein_0_FN | 1 | 0
map-data-2019.06.13-11.52.27.870-45.jpk-force | 2019.06.13 | 3 | 3.1.2 | 11.52.27.870 | 45 | FN | 148.589 | 0.109037 | 1.65995 | soft | no protein | 0 | BSA | soft_no_protein_0 | soft_no_protein_0_FN | 1 | 0
map-data-2019.06.13-11.52.27.870-46.jpk-force | 2019.06.13 | 3 | 3.1.2 | 11.52.27.870 | 46 | FN | 290.778 | 0.357587 | 2.27034 | soft | no protein | 0 | BSA | soft_no_protein_0 | soft_no_protein_0_FN | 1 | 0
map-data-2019.06.13-11.52.27.870-47.jpk-force | 2019.06.13 | 3 | 3.1.2 | 11.52.27.870 | 47 | FN | 463.546 | 0.534863 | 2.87799 | soft | no protein | 0 | BSA | soft_no_protein_0 | soft_no_protein_0_FN | 1 | 1
map-data-2019.06.13-11.52.27.870-48.jpk-force | 2019.06.13 | 3 | 3.1.2 | 11.52.27.870 | 48 | FN | 160.207 | 0.116551 | 1.21364 | soft | no protein | 0 | BSA | soft_no_protein_0 | soft_no_protein_0_FN | 1 | 0
map-data-2019.06.13-11.52.27.870-49.jpk-force | 2019.06.13 | 3 | 3.1.2 | 11.52.27.870 | 49 | FN | 178.174 | 0.185195 | 1.9425 | soft | no protein | 0 | BSA | soft_no_protein_0 | soft_no_protein_0_FN | 1 | 0
map-data-2019.06.13-11.52.27.870-50.jpk-force | 2019.06.13 | 3 | 3.1.2 | 11.52.27.870 | 50 | FN | 296.32 | 0.21847 | 1.53002 | soft | no protein | 0 | BSA | soft_no_protein_0 | soft_no_protein_0_FN | 1 | 0
map-data-2019.06.13-11.52.27.870-51.jpk-force | 2019.06.13 | 3 | 3.1.2 | 11.52.27.870 | 51 | FN | 150.116 | 0.085813 | 1.07062 | soft | no protein | 0 | BSA | soft_no_protein_0 | soft_no_protein_0_FN | 1 | 0
map-data-2019.06.13-11.52.27.870-52.jpk-force | 2019.06.13 | 3 | 3.1.2 | 11.52.27.870 | 52 | FN | 204.811 | 0.109934 | 1.09395 | soft | no protein | 0 | BSA | soft_no_protein_0 | soft_no_protein_0_FN | 1 | 0
map-data-2019.06.13-11.52.27.870-53.jpk-force | 2019.06.13 | 3 | 3.1.2 | 11.52.27.870 | 53 | FN | 174.277 | 0.134166 | 1.33842 | soft | no protein | 0 | BSA | soft_no_protein_0 | soft_no_protein_0_FN | 1 | 0
map-data-2019.06.13-11.52.27.870-54.jpk-force | 2019.06.13 | 3 | 3.1.2 | 11.52.27.870 | 54 | FN | 140.845 | 0.122767 | 2.62075 | soft | no protein | 0 | BSA | soft_no_protein_0 | soft_no_protein_0_FN | 1 | 0
map-data-2019.06.13-11.52.27.870-55.jpk-force | 2019.06.13 | 3 | 3.1.2 | 11.52.27.870 | 55 | FN | 198.512 | 0.213268 | 2.2852 | soft | no protein | 0 | BSA | soft_no_protein_0 | soft_no_protein_0_FN | 1 | 0
map-data-2019.06.13-11.52.27.870-56.jpk-force | 2019.06.13 | 3 | 3.1.2 | 11.52.27.870 | 56 | FN | 185.348 | 0.117437 | 1.02832 | soft | no protein | 0 | BSA | soft_no_protein_0 | soft_no_protein_0_FN | 1 | 0
map-data-2019.06.13-11.52.27.870-57.jpk-force | 2019.06.13 | 3 | 3.1.2 | 11.52.27.870 | 57 | FN | 190.671 | 0.161207 | 1.82817 | soft | no protein | 0 | BSA | soft_no_protein_0 | soft_no_protein_0_FN | 1 | 0
map-data-2019.06.13-11.52.27.870-58.jpk-force | 2019.06.13 | 3 | 3.1.2 | 11.52.27.870 | 58 | FN | 253.923 | 0.22674 | 1.48063 | soft | no protein | 0 | BSA | soft_no_protein_0 | soft_no_protein_0_FN | 1 | 0
map-data-2019.06.13-11.52.27.870-59.jpk-force | 2019.06.13 | 3 | 3.1.2 | 11.52.27.870 | 59 | FN | 48.9849 | 0.0129639 | 0.78404 | soft | no protein | 0 | BSA | soft_no_protein_0 | soft_no_protein_0_FN | 1 | 0
map-data-2019.06.13-11.52.27.870-60.jpk-force | 2019.06.13 | 3 | 3.1.2 | 11.52.27.870 | 60 | FN | 87.1536 | 0.0665037 | 1.76262 | soft | no protein | 0 | BSA | soft_no_protein_0 | soft_no_protein_0_FN | 1 | 0
map-data-2019.06.13-11.52.27.870-61.jpk-force | 2019.06.13 | 3 | 3.1.2 | 11.52.27.870 | 61 | FN | 218.748 | 0.232579 | 2.40769 | soft | no protein | 0 | BSA | soft_no_protein_0 | soft_no_protein_0_FN | 1 | 0
map-data-2019.06.13-11.52.27.870-62.jpk-force | 2019.06.13 | 3 | 3.1.2 | 11.52.27.870 | 62 | FN | 328.97 | 0.33806 | 2.55944 | soft | no protein | 0 | BSA | soft_no_protein_0 | soft_no_protein_0_FN | 1 | 0
map-data-2019.06.13-11.52.27.870-63.jpk-force | 2019.06.13 | 3 | 3.1.2 | 11.52.27.870 | 63 | FN | 190.611 | 0.151242 | 1.64082 | soft | no protein | 0 | BSA | soft_no_protein_0 | soft_no_protein_0_FN | 1 | 0
map-data-2019.06.13-11.52.27.870-64.jpk-force | 2019.06.13 | 3 | 3.1.2 | 11.52.27.870 | 64 | FN | 189.373 | 0.224559 | 1.92651 | soft | no protein | 0 | BSA | soft_no_protein_0 | soft_no_protein_0_FN | 1 | 0
map-data-2019.06.13-11.52.27.870-65.jpk-force | 2019.06.13 | 3 | 3.1.2 | 11.52.27.870 | 65 | FN | 221.277 | 0.244037 | 2.26408 | soft | no protein | 0 | BSA | soft_no_protein_0 | soft_no_protein_0_FN | 1 | 0
map-data-2019.06.13-11.52.27.870-66.jpk-force | 2019.06.13 | 3 | 3.1.2 | 11.52.27.870 | 66 | FN | 171.457 | 0.164006 | 1.93358 | soft | no protein | 0 | BSA | soft_no_protein_0 | soft_no_protein_0_FN | 1 | 0
map-data-2019.06.13-11.52.27.870-67.jpk-force | 2019.06.13 | 3 | 3.1.2 | 11.52.27.870 | 67 | FN | 170.717 | 0.121507 | 1.58599 | soft | no protein | 0 | BSA | soft_no_protein_0 | soft_no_protein_0_FN | 1 | 0
map-data-2019.06.13-11.52.27.870-68.jpk-force | 2019.06.13 | 3 | 3.1.2 | 11.52.27.870 | 68 | FN | 283.717 | 0.256139 | 2.22425 | soft | no protein | 0 | BSA | soft_no_protein_0 | soft_no_protein_0_FN | 1 | 0
map-data-2019.06.13-11.52.27.870-69.jpk-force | 2019.06.13 | 3 | 3.1.2 | 11.52.27.870 | 69 | FN | 333.908 | 0.320409 | 1.84584 | soft | no protein | 0 | BSA | soft_no_protein_0 | soft_no_protein_0_FN | 1 | 0
map-data-2019.06.13-11.52.27.870-70.jpk-force | 2019.06.13 | 3 | 3.1.2 | 11.52.27.870 | 70 | FN | 208.852 | 0.206293 | 2.12733 | soft | no protein | 0 | BSA | soft_no_protein_0 | soft_no_protein_0_FN | 1 | 0
map-data-2019.06.13-11.52.27.870-71.jpk-force | 2019.06.13 | 3 | 3.1.2 | 11.52.27.870 | 71 | FN | 126.334 | 0.0767524 | 1.64094 | soft | no protein | 0 | BSA | soft_no_protein_0 | soft_no_protein_0_FN | 1 | 0
map-data-2019.06.13-11.52.27.870-72.jpk-force | 2019.06.13 | 3 | 3.1.2 | 11.52.27.870 | 72 | FN | 233.772 | 0.169736 | 1.64959 | soft | no protein | 0 | BSA | soft_no_protein_0 | soft_no_protein_0_FN | 1 | 0
map-data-2019.06.13-11.52.27.870-73.jpk-force | 2019.06.13 | 3 | 3.1.2 | 11.52.27.870 | 73 | FN | 113.676 | 0.102861 | 1.52693 | soft | no protein | 0 | BSA | soft_no_protein_0 | soft_no_protein_0_FN | 1 | 0
map-data-2019.06.13-11.52.27.870-74.jpk-force | 2019.06.13 | 3 | 3.1.2 | 11.52.27.870 | 74 | FN | 180.011 | 0.160999 | 2.21214 | soft | no protein | 0 | BSA | soft_no_protein_0 | soft_no_protein_0_FN | 1 | 0
map-data-2019.06.13-11.52.27.870-75.jpk-force | 2019.06.13 | 3 | 3.1.2 | 11.52.27.870 | 75 | FN | 223.44 | 0.140011 | 2.38472 | soft | no protein | 0 | BSA | soft_no_protein_0 | soft_no_protein_0_FN | 1 | 0
map-data-2019.06.13-11.52.27.870-76.jpk-force | 2019.06.13 | 3 | 3.1.2 | 11.52.27.870 | 76 | FN | 147.435 | 0.127546 | 1.97485 | soft | no protein | 0 | BSA | soft_no_protein_0 | soft_no_protein_0_FN | 1 | 0
map-data-2019.06.13-11.52.27.870-77.jpk-force | 2019.06.13 | 3 | 3.1.2 | 11.52.27.870 | 77 | FN | 276.677 | 0.29745 | 2.2396 | soft | no protein | 0 | BSA | soft_no_protein_0 | soft_no_protein_0_FN | 1 | 0
map-data-2019.06.13-11.52.27.870-78.jpk-force | 2019.06.13 | 3 | 3.1.2 | 11.52.27.870 | 78 | FN | 82.9994 | 0.0312294 | 0.90609 | soft | no protein | 0 | BSA | soft_no_protein_0 | soft_no_protein_0_FN | 1 | 0
map-data-2019.06.13-11.52.27.870-79.jpk-force | 2019.06.13 | 3 | 3.1.2 | 11.52.27.870 | 79 | FN | 270.42 | 0.286482 | 2.01081 | soft | no protein | 0 | BSA | soft_no_protein_0 | soft_no_protein_0_FN | 1 | 0
map-data-2019.06.13-11.52.27.870-80.jpk-force | 2019.06.13 | 3 | 3.1.2 | 11.52.27.870 | 80 | FN | 122.853 | 0.111407 | 1.64721 | soft | no protein | 0 | BSA | soft_no_protein_0 | soft_no_protein_0_FN | 1 | 0
map-data-2019.06.13-11.52.27.870-81.jpk-force | 2019.06.13 | 3 | 3.1.2 | 11.52.27.870 | 81 | FN | 275.973 | 0.406062 | 2.74479 | soft | no protein | 0 | BSA | soft_no_protein_0 | soft_no_protein_0_FN | 1 | 0
map-data-2019.06.13-11.52.27.870-82.jpk-force | 2019.06.13 | 3 | 3.1.2 | 11.52.27.870 | 82 | FN | 127.05 | 0.0917981 | 2.02717 | soft | no protein | 0 | BSA | soft_no_protein_0 | soft_no_protein_0_FN | 1 | 0
map-data-2019.06.13-11.52.27.870-83.jpk-force | 2019.06.13 | 3 | 3.1.2 | 11.52.27.870 | 83 | FN | 157.096 | 0.100692 | 1.70324 | soft | no protein | 0 | BSA | soft_no_protein_0 | soft_no_protein_0_FN | 1 | 0
map-data-2019.06.13-11.52.27.870-84.jpk-force | 2019.06.13 | 3 | 3.1.2 | 11.52.27.870 | 84 | FN | 337.723 | 0.240851 | 2.03855 | soft | no protein | 0 | BSA | soft_no_protein_0 | soft_no_protein_0_FN | 1 | 0
map-data-2019.06.13-11.52.27.870-85.jpk-force | 2019.06.13 | 3 | 3.1.2 | 11.52.27.870 | 85 | FN | 243.182 | 0.210551 | 1.53825 | soft | no protein | 0 | BSA | soft_no_protein_0 | soft_no_protein_0_FN | 1 | 0
map-data-2019.06.13-11.52.27.870-86.jpk-force | 2019.06.13 | 3 | 3.1.2 | 11.52.27.870 | 86 | FN | 91.7977 | 0.0544053 | 1.02819 | soft | no protein | 0 | BSA | soft_no_protein_0 | soft_no_protein_0_FN | 1 | 0
map-data-2019.06.13-11.52.27.870-87.jpk-force | 2019.06.13 | 3 | 3.1.2 | 11.52.27.870 | 87 | FN | 71.4825 | 0.0306709 | 0.84608 | soft | no protein | 0 | BSA | soft_no_protein_0 | soft_no_protein_0_FN | 1 | 0
map-data-2019.06.13-11.52.27.870-88.jpk-force | 2019.06.13 | 3 | 3.1.2 | 11.52.27.870 | 88 | FN | 93.1099 | 0.0610899 | 1.65378 | soft | no protein | 0 | BSA | soft_no_protein_0 | soft_no_protein_0_FN | 1 | 0
map-data-2019.06.13-11.52.27.870-89.jpk-force | 2019.06.13 | 3 | 3.1.2 | 11.52.27.870 | 89 | FN | 147.245 | 0.179621 | 2.3017 | soft | no protein | 0 | BSA | soft_no_protein_0 | soft_no_protein_0_FN | 1 | 0
map-data-2019.06.13-11.52.27.870-90.jpk-force | 2019.06.13 | 3 | 3.1.2 | 11.52.27.870 | 90 | FN | 112.379 | 0.0854323 | 1.365 | soft | no protein | 0 | BSA | soft_no_protein_0 | soft_no_protein_0_FN | 1 | 0
map-data-2019.06.13-11.52.27.870-91.jpk-force | 2019.06.13 | 3 | 3.1.2 | 11.52.27.870 | 91 | FN | 291.409 | 0.282215 | 2.19116 | soft | no protein | 0 | BSA | soft_no_protein_0 | soft_no_protein_0_FN | 1 | 0
map-data-2019.06.13-11.52.27.870-92.jpk-force | 2019.06.13 | 3 | 3.1.2 | 11.52.27.870 | 92 | FN | 240.349 | 0.190971 | 1.53779 | soft | no protein | 0 | BSA | soft_no_protein_0 | soft_no_protein_0_FN | 1 | 0
map-data-2019.06.13-11.52.27.870-93.jpk-force | 2019.06.13 | 3 | 3.1.2 | 11.52.27.870 | 93 | FN | 42.365 | 0.0224692 | 1.04713 | soft | no protein | 0 | BSA | soft_no_protein_0 | soft_no_protein_0_FN | 1 | 0
map-data-2019.06.13-11.52.27.870-94.jpk-force | 2019.06.13 | 3 | 3.1.2 | 11.52.27.870 | 94 | FN | 111.384 | 0.0809372 | 1.31099 | soft | no protein | 0 | BSA | soft_no_protein_0 | soft_no_protein_0_FN | 1 | 0
map-data-2019.06.13-11.52.27.870-95.jpk-force | 2019.06.13 | 3 | 3.1.2 | 11.52.27.870 | 95 | FN | 75.272 | 0.0607836 | 1.46542 | soft | no protein | 0 | BSA | soft_no_protein_0 | soft_no_protein_0_FN | 1 | 0
map-data-2019.06.13-11.52.27.870-96.jpk-force | 2019.06.13 | 3 | 3.1.2 | 11.52.27.870 | 96 | FN | 121.857 | 0.0666119 | 1.41594 | soft | no protein | 0 | BSA | soft_no_protein_0 | soft_no_protein_0_FN | 1 | 0
map-data-2019.06.13-11.52.27.870-97.jpk-force | 2019.06.13 | 3 | 3.1.2 | 11.52.27.870 | 97 | FN | 114.323 | 0.0594566 | 1.32306 | soft | no protein | 0 | BSA | soft_no_protein_0 | soft_no_protein_0_FN | 1 | 0
map-data-2019.06.13-11.52.27.870-98.jpk-force | 2019.06.13 | 3 | 3.1.2 | 11.52.27.870 | 98 | FN | 159.985 | 0.163058 | 1.68892 | soft | no protein | 0 | BSA | soft_no_protein_0 | soft_no_protein_0_FN | 1 | 0
map-data-2019.06.13-11.52.27.870-99.jpk-force | 2019.06.13 | 3 | 3.1.2 | 11.52.27.870 | 99 | FN | 295.979 | 0.253244 | 1.81169 | soft | no protein | 0 | BSA | soft_no_protein_0 | soft_no_protein_0_FN | 1 | 0
map-data-2019.06.13-12.00.38.590-00.jpk-force | 2019.06.13 | 3 | 3.1.2 | 12.00.38.590 | 0 | FN | 215.722 | 0.145821 | 1.225 | soft | no protein | 0 | BSA | soft_no_protein_0 | soft_no_protein_0_FN | 1 | 0
map-data-2019.06.13-12.00.38.590-01.jpk-force | 2019.06.13 | 3 | 3.1.2 | 12.00.38.590 | 1 | FN | 121.09 | 0.086987 | 1.20606 | soft | no protein | 0 | BSA | soft_no_protein_0 | soft_no_protein_0_FN | 1 | 0
map-data-2019.06.13-12.00.38.590-02.jpk-force | 2019.06.13 | 3 | 3.1.2 | 12.00.38.590 | 2 | FN | 125.558 | 0.10481 | 1.54731 | soft | no protein | 0 | BSA | soft_no_protein_0 | soft_no_protein_0_FN | 1 | 0
map-data-2019.06.13-12.00.38.590-03.jpk-force | 2019.06.13 | 3 | 3.1.2 | 12.00.38.590 | 3 | FN | 293.068 | 0.365956 | 2.76969 | soft | no protein | 0 | BSA | soft_no_protein_0 | soft_no_protein_0_FN | 1 | 0
map-data-2019.06.13-12.00.38.590-04.jpk-force | 2019.06.13 | 3 | 3.1.2 | 12.00.38.590 | 4 | FN | 62.4368 | 0.0556112 | 1.69474 | soft | no protein | 0 | BSA | soft_no_protein_0 | soft_no_protein_0_FN | 1 | 0
map-data-2019.06.13-12.00.38.590-05.jpk-force | 2019.06.13 | 3 | 3.1.2 | 12.00.38.590 | 5 | FN | 200.75 | 0.189736 | 1.77619 | soft | no protein | 0 | BSA | soft_no_protein_0 | soft_no_protein_0_FN | 1 | 0
map-data-2019.06.13-12.00.38.590-06.jpk-force | 2019.06.13 | 3 | 3.1.2 | 12.00.38.590 | 6 | FN | 141.48 | 0.104342 | 2.17407 | soft | no protein | 0 | BSA | soft_no_protein_0 | soft_no_protein_0_FN | 1 | 0
map-data-2019.06.13-12.00.38.590-07.jpk-force | 2019.06.13 | 3 | 3.1.2 | 12.00.38.590 | 7 | FN | 179.58 | 0.13078 | 1.38676 | soft | no protein | 0 | BSA | soft_no_protein_0 | soft_no_protein_0_FN | 1 | 0
map-data-2019.06.13-12.00.38.590-08.jpk-force | 2019.06.13 | 3 | 3.1.2 | 12.00.38.590 | 8 | FN | 299.615 | 0.233216 | 1.44774 | soft | no protein | 0 | BSA | soft_no_protein_0 | soft_no_protein_0_FN | 1 | 1
map-data-2019.06.13-12.00.38.590-09.jpk-force | 2019.06.13 | 3 | 3.1.2 | 12.00.38.590 | 9 | FN | 304.753 | 0.466607 | 2.66631 | soft | no protein | 0 | BSA | soft_no_protein_0 | soft_no_protein_0_FN | 1 | 0
map-data-2019.06.13-12.00.38.590-10.jpk-force | 2019.06.13 | 3 | 3.1.2 | 12.00.38.590 | 10 | FN | 117.646 | 0.112575 | 1.75117 | soft | no protein | 0 | BSA | soft_no_protein_0 | soft_no_protein_0_FN | 1 | 0
map-data-2019.06.13-12.00.38.590-11.jpk-force | 2019.06.13 | 3 | 3.1.2 | 12.00.38.590 | 11 | FN | 158.527 | 0.0735717 | 1.11832 | soft | no protein | 0 | BSA | soft_no_protein_0 | soft_no_protein_0_FN | 1 | 0
map-data-2019.06.13-12.00.38.590-12.jpk-force | 2019.06.13 | 3 | 3.1.2 | 12.00.38.590 | 12 | FN | 136.622 | 0.108108 | 1.64992 | soft | no protein | 0 | BSA | soft_no_protein_0 | soft_no_protein_0_FN | 1 | 0
map-data-2019.06.13-12.00.38.590-13.jpk-force | 2019.06.13 | 3 | 3.1.2 | 12.00.38.590 | 13 | FN | 110.611 | 0.0866136 | 1.79838 | soft | no protein | 0 | BSA | soft_no_protein_0 | soft_no_protein_0_FN | 1 | 0
map-data-2019.06.13-12.00.38.590-14.jpk-force | 2019.06.13 | 3 | 3.1.2 | 12.00.38.590 | 14 | FN | 273.017 | 0.206074 | 1.83373 | soft | no protein | 0 | BSA | soft_no_protein_0 | soft_no_protein_0_FN | 1 | 0
map-data-2019.06.13-12.00.38.590-15.jpk-force | 2019.06.13 | 3 | 3.1.2 | 12.00.38.590 | 15 | FN | 95.5981 | 0.0802019 | 1.28376 | soft | no protein | 0 | BSA | soft_no_protein_0 | soft_no_protein_0_FN | 1 | 0
map-data-2019.06.13-12.00.38.590-16.jpk-force | 2019.06.13 | 3 | 3.1.2 | 12.00.38.590 | 16 | FN | 150.184 | 0.134363 | 2.14534 | soft | no protein | 0 | BSA | soft_no_protein_0 | soft_no_protein_0_FN | 1 | 0
map-data-2019.06.13-12.00.38.590-17.jpk-force | 2019.06.13 | 3 | 3.1.2 | 12.00.38.590 | 17 | FN | 205.496 | 0.180101 | 1.84894 | soft | no protein | 0 | BSA | soft_no_protein_0 | soft_no_protein_0_FN | 1 | 0
map-data-2019.06.13-12.00.38.590-18.jpk-force | 2019.06.13 | 3 | 3.1.2 | 12.00.38.590 | 18 | FN | 233.045 | 0.267604 | 2.01753 | soft | no protein | 0 | BSA | soft_no_protein_0 | soft_no_protein_0_FN | 1 | 0
map-data-2019.06.13-12.00.38.590-19.jpk-force | 2019.06.13 | 3 | 3.1.2 | 12.00.38.590 | 19 | FN | 101.451 | 0.0704982 | 2.5306 | soft | no protein | 0 | BSA | soft_no_protein_0 | soft_no_protein_0_FN | 1 | 0
map-data-2019.06.13-12.00.38.590-20.jpk-force | 2019.06.13 | 3 | 3.1.2 | 12.00.38.590 | 20 | FN | 74.9282 | 0.0453277 | 1.85525 | soft | no protein | 0 | BSA | soft_no_protein_0 | soft_no_protein_0_FN | 1 | 0
map-data-2019.06.13-12.00.38.590-21.jpk-force | 2019.06.13 | 3 | 3.1.2 | 12.00.38.590 | 21 | FN | 131.883 | 0.0992678 | 1.50933 | soft | no protein | 0 | BSA | soft_no_protein_0 | soft_no_protein_0_FN | 1 | 0
map-data-2019.06.13-12.00.38.590-22.jpk-force | 2019.06.13 | 3 | 3.1.2 | 12.00.38.590 | 22 | FN | 79.3976 | 0.0269999 | 0.87213 | soft | no protein | 0 | BSA | soft_no_protein_0 | soft_no_protein_0_FN | 1 | 0
map-data-2019.06.13-12.00.38.590-23.jpk-force | 2019.06.13 | 3 | 3.1.2 | 12.00.38.590 | 23 | FN | 179.734 | 0.12757 | 1.60456 | soft | no protein | 0 | BSA | soft_no_protein_0 | soft_no_protein_0_FN | 1 | 0
map-data-2019.06.13-12.00.38.590-24.jpk-force | 2019.06.13 | 3 | 3.1.2 | 12.00.38.590 | 24 | FN | 205.863 | 0.227696 | 2.27755 | soft | no protein | 0 | BSA | soft_no_protein_0 | soft_no_protein_0_FN | 1 | 0
map-data-2019.06.13-12.00.38.590-25.jpk-force | 2019.06.13 | 3 | 3.1.2 | 12.00.38.590 | 25 | FN | 312.134 | 0.234101 | 1.61741 | soft | no protein | 0 | BSA | soft_no_protein_0 | soft_no_protein_0_FN | 1 | 1
map-data-2019.06.13-12.00.38.590-26.jpk-force | 2019.06.13 | 3 | 3.1.2 | 12.00.38.590 | 26 | FN | 262.139 | 0.231861 | 1.74185 | soft | no protein | 0 | BSA | soft_no_protein_0 | soft_no_protein_0_FN | 1 | 0
map-data-2019.06.13-12.00.38.590-27.jpk-force | 2019.06.13 | 3 | 3.1.2 | 12.00.38.590 | 27 | FN | 181.934 | 0.112274 | 1.48677 | soft | no protein | 0 | BSA | soft_no_protein_0 | soft_no_protein_0_FN | 1 | 0
map-data-2019.06.13-12.00.38.590-28.jpk-force | 2019.06.13 | 3 | 3.1.2 | 12.00.38.590 | 28 | FN | 218.237 | 0.170994 | 2.00502 | soft | no protein | 0 | BSA | soft_no_protein_0 | soft_no_protein_0_FN | 1 | 0
map-data-2019.06.13-12.00.38.590-29.jpk-force | 2019.06.13 | 3 | 3.1.2 | 12.00.38.590 | 29 | FN | 97.4975 | 0.0635062 | 1.35016 | soft | no protein | 0 | BSA | soft_no_protein_0 | soft_no_protein_0_FN | 1 | 0
map-data-2019.06.13-12.00.38.590-30.jpk-force | 2019.06.13 | 3 | 3.1.2 | 12.00.38.590 | 30 | FN | 193.226 | 0.213866 | 2.20384 | soft | no protein | 0 | BSA | soft_no_protein_0 | soft_no_protein_0_FN | 1 | 0
map-data-2019.06.13-12.00.38.590-31.jpk-force | 2019.06.13 | 3 | 3.1.2 | 12.00.38.590 | 31 | FN | 373.214 | 0.482654 | 3.3075 | soft | no protein | 0 | BSA | soft_no_protein_0 | soft_no_protein_0_FN | 1 | 0
map-data-2019.06.13-12.00.38.590-32.jpk-force | 2019.06.13 | 3 | 3.1.2 | 12.00.38.590 | 32 | FN | 141.831 | 0.092753 | 1.15388 | soft | no protein | 0 | BSA | soft_no_protein_0 | soft_no_protein_0_FN | 1 | 0
map-data-2019.06.13-12.00.38.590-33.jpk-force | 2019.06.13 | 3 | 3.1.2 | 12.00.38.590 | 33 | FN | 227.597 | 0.202005 | 1.47057 | soft | no protein | 0 | BSA | soft_no_protein_0 | soft_no_protein_0_FN | 1 | 0
map-data-2019.06.13-12.00.38.590-34.jpk-force | 2019.06.13 | 3 | 3.1.2 | 12.00.38.590 | 34 | FN | 257.101 | 0.212193 | 1.79746 | soft | no protein | 0 | BSA | soft_no_protein_0 | soft_no_protein_0_FN | 1 | 0
map-data-2019.06.13-12.00.38.590-35.jpk-force | 2019.06.13 | 3 | 3.1.2 | 12.00.38.590 | 35 | FN | 79.5467 | 0.0467779 | 1.89907 | soft | no protein | 0 | BSA | soft_no_protein_0 | soft_no_protein_0_FN | 1 | 0
map-data-2019.06.13-12.00.38.590-36.jpk-force | 2019.06.13 | 3 | 3.1.2 | 12.00.38.590 | 36 | FN | 268.587 | 0.22772 | 1.5646 | soft | no protein | 0 | BSA | soft_no_protein_0 | soft_no_protein_0_FN | 1 | 0
map-data-2019.06.13-12.00.38.590-37.jpk-force | 2019.06.13 | 3 | 3.1.2 | 12.00.38.590 | 37 | FN | 104.983 | 0.0793368 | 1.43583 | soft | no protein | 0 | BSA | soft_no_protein_0 | soft_no_protein_0_FN | 1 | 0
map-data-2019.06.13-12.00.38.590-38.jpk-force | 2019.06.13 | 3 | 3.1.2 | 12.00.38.590 | 38 | FN | 122.532 | 0.0777478 | 1.61713 | soft | no protein | 0 | BSA | soft_no_protein_0 | soft_no_protein_0_FN | 1 | 0
map-data-2019.06.13-12.00.38.590-39.jpk-force | 2019.06.13 | 3 | 3.1.2 | 12.00.38.590 | 39 | FN | 187.398 | 0.151307 | 1.48881 | soft | no protein | 0 | BSA | soft_no_protein_0 | soft_no_protein_0_FN | 1 | 0
map-data-2019.06.13-12.00.38.590-40.jpk-force | 2019.06.13 | 3 | 3.1.2 | 12.00.38.590 | 40 | FN | 295.634 | 0.401987 | 2.33002 | soft | no protein | 0 | BSA | soft_no_protein_0 | soft_no_protein_0_FN | 1 | 0
map-data-2019.06.13-12.00.38.590-41.jpk-force | 2019.06.13 | 3 | 3.1.2 | 12.00.38.590 | 41 | FN | 273.977 | 0.212182 | 1.82151 | soft | no protein | 0 | BSA | soft_no_protein_0 | soft_no_protein_0_FN | 1 | 0
map-data-2019.06.13-12.00.38.590-42.jpk-force | 2019.06.13 | 3 | 3.1.2 | 12.00.38.590 | 42 | FN | 260.897 | 0.248533 | 1.73484 | soft | no protein | 0 | BSA | soft_no_protein_0 | soft_no_protein_0_FN | 1 | 0
map-data-2019.06.13-12.00.38.590-43.jpk-force | 2019.06.13 | 3 | 3.1.2 | 12.00.38.590 | 43 | FN | 184.97 | 0.137071 | 1.35969 | soft | no protein | 0 | BSA | soft_no_protein_0 | soft_no_protein_0_FN | 1 | 0
map-data-2019.06.13-12.00.38.590-44.jpk-force | 2019.06.13 | 3 | 3.1.2 | 12.00.38.590 | 44 | FN | 208.132 | 0.144458 | 1.67088 | soft | no protein | 0 | BSA | soft_no_protein_0 | soft_no_protein_0_FN | 1 | 0
map-data-2019.06.13-12.00.38.590-45.jpk-force | 2019.06.13 | 3 | 3.1.2 | 12.00.38.590 | 45 | FN | 177.906 | 0.186222 | 1.65936 | soft | no protein | 0 | BSA | soft_no_protein_0 | soft_no_protein_0_FN | 1 | 0
map-data-2019.06.13-12.00.38.590-46.jpk-force | 2019.06.13 | 3 | 3.1.2 | 12.00.38.590 | 46 | FN | 75.9627 | 0.0409033 | 0.89291 | soft | no protein | 0 | BSA | soft_no_protein_0 | soft_no_protein_0_FN | 1 | 0
map-data-2019.06.13-12.00.38.590-47.jpk-force | 2019.06.13 | 3 | 3.1.2 | 12.00.38.590 | 47 | FN | 131.064 | 0.120911 | 1.75526 | soft | no protein | 0 | BSA | soft_no_protein_0 | soft_no_protein_0_FN | 1 | 0
map-data-2019.06.13-12.00.38.590-48.jpk-force | 2019.06.13 | 3 | 3.1.2 | 12.00.38.590 | 48 | FN | 159.214 | 0.181952 | 2.14568 | soft | no protein | 0 | BSA | soft_no_protein_0 | soft_no_protein_0_FN | 1 | 0
map-data-2019.06.13-12.00.38.590-49.jpk-force | 2019.06.13 | 3 | 3.1.2 | 12.00.38.590 | 49 | FN | 125.339 | 0.0767811 | 0.96066 | soft | no protein | 0 | BSA | soft_no_protein_0 | soft_no_protein_0_FN | 1 | 0
map-data-2019.06.13-12.00.38.590-50.jpk-force | 2019.06.13 | 3 | 3.1.2 | 12.00.38.590 | 50 | FN | 64.1278 | 0.0302406 | 1.34582 | soft | no protein | 0 | BSA | soft_no_protein_0 | soft_no_protein_0_FN | 1 | 0
map-data-2019.06.13-12.00.38.590-51.jpk-force | 2019.06.13 | 3 | 3.1.2 | 12.00.38.590 | 51 | FN | 97.2186 | 0.0676691 | 1.6971 | soft | no protein | 0 | BSA | soft_no_protein_0 | soft_no_protein_0_FN | 1 | 0
map-data-2019.06.13-12.00.38.590-52.jpk-force | 2019.06.13 | 3 | 3.1.2 | 12.00.38.590 | 52 | FN | 212.14 | 0.181967 | 2.19608 | soft | no protein | 0 | BSA | soft_no_protein_0 | soft_no_protein_0_FN | 1 | 0
map-data-2019.06.13-12.00.38.590-53.jpk-force | 2019.06.13 | 3 | 3.1.2 | 12.00.38.590 | 53 | FN | 119.922 | 0.0698608 | 1.09645 | soft | no protein | 0 | BSA | soft_no_protein_0 | soft_no_protein_0_FN | 1 | 0
map-data-2019.06.13-12.00.38.590-54.jpk-force | 2019.06.13 | 3 | 3.1.2 | 12.00.38.590 | 54 | FN | 131.54 | 0.0843169 | 1.19198 | soft | no protein | 0 | BSA | soft_no_protein_0 | soft_no_protein_0_FN | 1 | 0
map-data-2019.06.13-12.00.38.590-55.jpk-force | 2019.06.13 | 3 | 3.1.2 | 12.00.38.590 | 55 | FN | 315.626 | 0.424472 | 2.17989 | soft | no protein | 0 | BSA | soft_no_protein_0 | soft_no_protein_0_FN | 1 | 0
map-data-2019.06.13-12.00.38.590-56.jpk-force | 2019.06.13 | 3 | 3.1.2 | 12.00.38.590 | 56 | FN | 197.845 | 0.202863 | 1.83604 | soft | no protein | 0 | BSA | soft_no_protein_0 | soft_no_protein_0_FN | 1 | 0
map-data-2019.06.13-12.00.38.590-57.jpk-force | 2019.06.13 | 3 | 3.1.2 | 12.00.38.590 | 57 | FN | 72.2357 | 0.0399545 | 1.23664 | soft | no protein | 0 | BSA | soft_no_protein_0 | soft_no_protein_0_FN | 1 | 0
map-data-2019.06.13-12.00.38.590-58.jpk-force | 2019.06.13 | 3 | 3.1.2 | 12.00.38.590 | 58 | FN | 103.827 | 0.0820366 | 1.36762 | soft | no protein | 0 | BSA | soft_no_protein_0 | soft_no_protein_0_FN | 1 | 0
map-data-2019.06.13-12.00.38.590-59.jpk-force | 2019.06.13 | 3 | 3.1.2 | 12.00.38.590 | 59 | FN | 144.806 | 0.170488 | 2.47419 | soft | no protein | 0 | BSA | soft_no_protein_0 | soft_no_protein_0_FN | 1 | 0
map-data-2019.06.13-12.00.38.590-60.jpk-force | 2019.06.13 | 3 | 3.1.2 | 12.00.38.590 | 60 | FN | 576.581 | 0.719264 | 3.29792 | soft | no protein | 0 | BSA | soft_no_protein_0 | soft_no_protein_0_FN | 1 | 1
map-data-2019.06.13-12.00.38.590-62.jpk-force | 2019.06.13 | 3 | 3.1.2 | 12.00.38.590 | 62 | FN | 141.79 | 0.106592 | 1.28922 | soft | no protein | 0 | BSA | soft_no_protein_0 | soft_no_protein_0_FN | 1 | 0
map-data-2019.06.13-12.00.38.590-63.jpk-force | 2019.06.13 | 3 | 3.1.2 | 12.00.38.590 | 63 | FN | 101.866 | 0.0579318 | 1.20493 | soft | no protein | 0 | BSA | soft_no_protein_0 | soft_no_protein_0_FN | 1 | 0
map-data-2019.06.13-12.00.38.590-64.jpk-force | 2019.06.13 | 3 | 3.1.2 | 12.00.38.590 | 64 | FN | 79.3007 | 0.0498087 | 0.98578 | soft | no protein | 0 | BSA | soft_no_protein_0 | soft_no_protein_0_FN | 1 | 0
map-data-2019.06.13-12.00.38.590-65.jpk-force | 2019.06.13 | 3 | 3.1.2 | 12.00.38.590 | 65 | FN | 145.156 | 0.163707 | 2.20993 | soft | no protein | 0 | BSA | soft_no_protein_0 | soft_no_protein_0_FN | 1 | 0
map-data-2019.06.13-12.00.38.590-66.jpk-force | 2019.06.13 | 3 | 3.1.2 | 12.00.38.590 | 66 | FN | 84.1077 | 0.0557318 | 1.35746 | soft | no protein | 0 | BSA | soft_no_protein_0 | soft_no_protein_0_FN | 1 | 0
map-data-2019.06.13-12.00.38.590-67.jpk-force | 2019.06.13 | 3 | 3.1.2 | 12.00.38.590 | 67 | FN | 179.366 | 0.130574 | 1.39919 | soft | no protein | 0 | BSA | soft_no_protein_0 | soft_no_protein_0_FN | 1 | 0
map-data-2019.06.13-12.00.38.590-68.jpk-force | 2019.06.13 | 3 | 3.1.2 | 12.00.38.590 | 68 | FN | 204.046 | 0.210956 | 1.99226 | soft | no protein | 0 | BSA | soft_no_protein_0 | soft_no_protein_0_FN | 1 | 0
map-data-2019.06.13-12.00.38.590-69.jpk-force | 2019.06.13 | 3 | 3.1.2 | 12.00.38.590 | 69 | FN | 208.513 | 0.150827 | 1.39774 | soft | no protein | 0 | BSA | soft_no_protein_0 | soft_no_protein_0_FN | 1 | 0
map-data-2019.06.13-12.00.38.590-70.jpk-force | 2019.06.13 | 3 | 3.1.2 | 12.00.38.590 | 70 | FN | 83.5671 | 0.080947 | 1.7147 | soft | no protein | 0 | BSA | soft_no_protein_0 | soft_no_protein_0_FN | 1 | 0
map-data-2019.06.13-12.00.38.590-71.jpk-force | 2019.06.13 | 3 | 3.1.2 | 12.00.38.590 | 71 | FN | 181.975 | 0.12975 | 1.28954 | soft | no protein | 0 | BSA | soft_no_protein_0 | soft_no_protein_0_FN | 1 | 0
map-data-2019.06.13-12.00.38.590-72.jpk-force | 2019.06.13 | 3 | 3.1.2 | 12.00.38.590 | 72 | FN | 128.844 | 0.0733282 | 1.23025 | soft | no protein | 0 | BSA | soft_no_protein_0 | soft_no_protein_0_FN | 1 | 0
map-data-2019.06.13-12.00.38.590-73.jpk-force | 2019.06.13 | 3 | 3.1.2 | 12.00.38.590 | 73 | FN | 84.4706 | 0.0778092 | 1.7051 | soft | no protein | 0 | BSA | soft_no_protein_0 | soft_no_protein_0_FN | 1 | 0
map-data-2019.06.13-12.00.38.590-74.jpk-force | 2019.06.13 | 3 | 3.1.2 | 12.00.38.590 | 74 | FN | 167.37 | 0.106517 | 1.28225 | soft | no protein | 0 | BSA | soft_no_protein_0 | soft_no_protein_0_FN | 1 | 0
map-data-2019.06.13-12.00.38.590-75.jpk-force | 2019.06.13 | 3 | 3.1.2 | 12.00.38.590 | 75 | FN | 270.06 | 0.291271 | 1.8246 | soft | no protein | 0 | BSA | soft_no_protein_0 | soft_no_protein_0_FN | 1 | 0
map-data-2019.06.13-12.00.38.590-76.jpk-force | 2019.06.13 | 3 | 3.1.2 | 12.00.38.590 | 76 | FN | 99.6623 | 0.0501688 | 1.27393 | soft | no protein | 0 | BSA | soft_no_protein_0 | soft_no_protein_0_FN | 1 | 0
map-data-2019.06.13-12.00.38.590-77.jpk-force | 2019.06.13 | 3 | 3.1.2 | 12.00.38.590 | 77 | FN | 199.039 | 0.232154 | 2.02374 | soft | no protein | 0 | BSA | soft_no_protein_0 | soft_no_protein_0_FN | 1 | 0
map-data-2019.06.13-12.00.38.590-78.jpk-force | 2019.06.13 | 3 | 3.1.2 | 12.00.38.590 | 78 | FN | 188.841 | 0.232365 | 2.1806 | soft | no protein | 0 | BSA | soft_no_protein_0 | soft_no_protein_0_FN | 1 | 0
map-data-2019.06.13-12.00.38.590-79.jpk-force | 2019.06.13 | 3 | 3.1.2 | 12.00.38.590 | 79 | FN | 142.617 | 0.174658 | 2.12099 | soft | no protein | 0 | BSA | soft_no_protein_0 | soft_no_protein_0_FN | 1 | 0
map-data-2019.06.13-12.00.38.590-80.jpk-force | 2019.06.13 | 3 | 3.1.2 | 12.00.38.590 | 80 | FN | 434.544 | 0.661345 | 2.7765 | soft | no protein | 0 | BSA | soft_no_protein_0 | soft_no_protein_0_FN | 1 | 1
map-data-2019.06.13-12.00.38.590-81.jpk-force | 2019.06.13 | 3 | 3.1.2 | 12.00.38.590 | 81 | FN | 150.559 | 0.128341 | 1.44463 | soft | no protein | 0 | BSA | soft_no_protein_0 | soft_no_protein_0_FN | 1 | 0
map-data-2019.06.13-12.00.38.590-82.jpk-force | 2019.06.13 | 3 | 3.1.2 | 12.00.38.590 | 82 | FN | 610.429 | 1.01084 | 4.6602 | soft | no protein | 0 | BSA | soft_no_protein_0 | soft_no_protein_0_FN | 1 | 0
map-data-2019.06.13-12.00.38.590-83.jpk-force | 2019.06.13 | 3 | 3.1.2 | 12.00.38.590 | 83 | FN | 165.135 | 0.115299 | 1.25274 | soft | no protein | 0 | BSA | soft_no_protein_0 | soft_no_protein_0_FN | 1 | 0
map-data-2019.06.13-12.00.38.590-84.jpk-force | 2019.06.13 | 3 | 3.1.2 | 12.00.38.590 | 84 | FN | 51.9311 | 0.0245171 | 1.01869 | soft | no protein | 0 | BSA | soft_no_protein_0 | soft_no_protein_0_FN | 1 | 0
map-data-2019.06.13-12.00.38.590-85.jpk-force | 2019.06.13 | 3 | 3.1.2 | 12.00.38.590 | 85 | FN | 213.167 | 0.170197 | 1.65811 | soft | no protein | 0 | BSA | soft_no_protein_0 | soft_no_protein_0_FN | 1 | 0
map-data-2019.06.13-12.00.38.590-86.jpk-force | 2019.06.13 | 3 | 3.1.2 | 12.00.38.590 | 86 | FN | 151.995 | 0.131378 | 2.02196 | soft | no protein | 0 | BSA | soft_no_protein_0 | soft_no_protein_0_FN | 1 | 0
map-data-2019.06.13-12.00.38.590-87.jpk-force | 2019.06.13 | 3 | 3.1.2 | 12.00.38.590 | 87 | FN | 315.514 | 0.429006 | 3.10356 | soft | no protein | 0 | BSA | soft_no_protein_0 | soft_no_protein_0_FN | 1 | 0
map-data-2019.06.13-12.00.38.590-88.jpk-force | 2019.06.13 | 3 | 3.1.2 | 12.00.38.590 | 88 | FN | 362.216 | 0.355488 | 1.83687 | soft | no protein | 0 | BSA | soft_no_protein_0 | soft_no_protein_0_FN | 1 | 1
map-data-2019.06.13-12.00.38.590-89.jpk-force | 2019.06.13 | 3 | 3.1.2 | 12.00.38.590 | 89 | FN | 101.256 | 0.0617025 | 1.02343 | soft | no protein | 0 | BSA | soft_no_protein_0 | soft_no_protein_0_FN | 1 | 0
map-data-2019.06.13-12.00.38.590-90.jpk-force | 2019.06.13 | 3 | 3.1.2 | 12.00.38.590 | 90 | FN | 140.991 | 0.0748276 | 1.12816 | soft | no protein | 0 | BSA | soft_no_protein_0 | soft_no_protein_0_FN | 1 | 0
map-data-2019.06.13-12.00.38.590-91.jpk-force | 2019.06.13 | 3 | 3.1.2 | 12.00.38.590 | 91 | FN | 97.7114 | 0.0675481 | 1.30468 | soft | no protein | 0 | BSA | soft_no_protein_0 | soft_no_protein_0_FN | 1 | 0
map-data-2019.06.13-12.00.38.590-92.jpk-force | 2019.06.13 | 3 | 3.1.2 | 12.00.38.590 | 92 | FN | 67.6435 | 0.0369895 | 1.12717 | soft | no protein | 0 | BSA | soft_no_protein_0 | soft_no_protein_0_FN | 1 | 0
map-data-2019.06.13-12.00.38.590-93.jpk-force | 2019.06.13 | 3 | 3.1.2 | 12.00.38.590 | 93 | FN | 115.408 | 0.159425 | 2.48535 | soft | no protein | 0 | BSA | soft_no_protein_0 | soft_no_protein_0_FN | 1 | 0
map-data-2019.06.13-12.00.38.590-94.jpk-force | 2019.06.13 | 3 | 3.1.2 | 12.00.38.590 | 94 | FN | 111.446 | 0.0964897 | 1.86547 | soft | no protein | 0 | BSA | soft_no_protein_0 | soft_no_protein_0_FN | 1 | 0
map-data-2019.06.13-12.00.38.590-95.jpk-force | 2019.06.13 | 3 | 3.1.2 | 12.00.38.590 | 95 | FN | 167.345 | 0.139545 | 1.80994 | soft | no protein | 0 | BSA | soft_no_protein_0 | soft_no_protein_0_FN | 1 | 0
map-data-2019.06.13-12.00.38.590-96.jpk-force | 2019.06.13 | 3 | 3.1.2 | 12.00.38.590 | 96 | FN | 81.4003 | 0.045899 | 1.97369 | soft | no protein | 0 | BSA | soft_no_protein_0 | soft_no_protein_0_FN | 1 | 0
map-data-2019.06.13-12.00.38.590-97.jpk-force | 2019.06.13 | 3 | 3.1.2 | 12.00.38.590 | 97 | FN | 182.928 | 0.216433 | 2.11717 | soft | no protein | 0 | BSA | soft_no_protein_0 | soft_no_protein_0_FN | 1 | 0
map-data-2019.06.13-12.00.38.590-98.jpk-force | 2019.06.13 | 3 | 3.1.2 | 12.00.38.590 | 98 | FN | 181.43 | 0.09365 | 1.36726 | soft | no protein | 0 | BSA | soft_no_protein_0 | soft_no_protein_0_FN | 1 | 0
map-data-2019.06.13-12.00.38.590-99.jpk-force | 2019.06.13 | 3 | 3.1.2 | 12.00.38.590 | 99 | FN | 119.891 | 0.0534023 | 1.22992 | soft | no protein | 0 | BSA | soft_no_protein_0 | soft_no_protein_0_FN | 1 | 0
map-data-2019.06.13-12.08.59.425-00.jpk-force | 2019.06.13 | 3 | 3.1.2 | 12.08.59.425 | 0 | FN | 173.634 | 0.115167 | 1.26401 | soft | no protein | 0 | BSA | soft_no_protein_0 | soft_no_protein_0_FN | 1 | 0
map-data-2019.06.13-12.08.59.425-01.jpk-force | 2019.06.13 | 3 | 3.1.2 | 12.08.59.425 | 1 | FN | 158.724 | 0.10206 | 1.43829 | soft | no protein | 0 | BSA | soft_no_protein_0 | soft_no_protein_0_FN | 1 | 0
map-data-2019.06.13-12.08.59.425-02.jpk-force | 2019.06.13 | 3 | 3.1.2 | 12.08.59.425 | 2 | FN | 157.396 | 0.166953 | 1.93999 | soft | no protein | 0 | BSA | soft_no_protein_0 | soft_no_protein_0_FN | 1 | 0
map-data-2019.06.13-12.08.59.425-03.jpk-force | 2019.06.13 | 3 | 3.1.2 | 12.08.59.425 | 3 | FN | 177.766 | 0.200496 | 1.90604 | soft | no protein | 0 | BSA | soft_no_protein_0 | soft_no_protein_0_FN | 1 | 0
map-data-2019.06.13-12.08.59.425-04.jpk-force | 2019.06.13 | 3 | 3.1.2 | 12.08.59.425 | 4 | FN | 485.118 | 0.724245 | 2.88267 | soft | no protein | 0 | BSA | soft_no_protein_0 | soft_no_protein_0_FN | 1 | 1
map-data-2019.06.13-12.08.59.425-05.jpk-force | 2019.06.13 | 3 | 3.1.2 | 12.08.59.425 | 5 | FN | 164.283 | 0.125208 | 1.57639 | soft | no protein | 0 | BSA | soft_no_protein_0 | soft_no_protein_0_FN | 1 | 0
map-data-2019.06.13-12.08.59.425-06.jpk-force | 2019.06.13 | 3 | 3.1.2 | 12.08.59.425 | 6 | FN | 56.1758 | 0.0270063 | 1.38328 | soft | no protein | 0 | BSA | soft_no_protein_0 | soft_no_protein_0_FN | 1 | 0
map-data-2019.06.13-12.08.59.425-07.jpk-force | 2019.06.13 | 3 | 3.1.2 | 12.08.59.425 | 7 | FN | 141.529 | 0.124517 | 1.53771 | soft | no protein | 0 | BSA | soft_no_protein_0 | soft_no_protein_0_FN | 1 | 0
map-data-2019.06.13-12.08.59.425-08.jpk-force | 2019.06.13 | 3 | 3.1.2 | 12.08.59.425 | 8 | FN | 298.764 | 0.236899 | 1.69812 | soft | no protein | 0 | BSA | soft_no_protein_0 | soft_no_protein_0_FN | 1 | 1
map-data-2019.06.13-12.08.59.425-09.jpk-force | 2019.06.13 | 3 | 3.1.2 | 12.08.59.425 | 9 | FN | 191.304 | 0.139914 | 1.61107 | soft | no protein | 0 | BSA | soft_no_protein_0 | soft_no_protein_0_FN | 1 | 0
map-data-2019.06.13-12.08.59.425-10.jpk-force | 2019.06.13 | 3 | 3.1.2 | 12.08.59.425 | 10 | FN | 121.094 | 0.113474 | 1.82182 | soft | no protein | 0 | BSA | soft_no_protein_0 | soft_no_protein_0_FN | 1 | 0
map-data-2019.06.13-12.08.59.425-11.jpk-force | 2019.06.13 | 3 | 3.1.2 | 12.08.59.425 | 11 | FN | 186.151 | 0.15554 | 1.88854 | soft | no protein | 0 | BSA | soft_no_protein_0 | soft_no_protein_0_FN | 1 | 0
map-data-2019.06.13-12.08.59.425-12.jpk-force | 2019.06.13 | 3 | 3.1.2 | 12.08.59.425 | 12 | FN | 209.288 | 0.155253 | 1.82327 | soft | no protein | 0 | BSA | soft_no_protein_0 | soft_no_protein_0_FN | 1 | 0
map-data-2019.06.13-12.08.59.425-13.jpk-force | 2019.06.13 | 3 | 3.1.2 | 12.08.59.425 | 13 | FN | 363.181 | 0.277298 | 1.53647 | soft | no protein | 0 | BSA | soft_no_protein_0 | soft_no_protein_0_FN | 1 | 1
map-data-2019.06.13-12.08.59.425-14.jpk-force | 2019.06.13 | 3 | 3.1.2 | 12.08.59.425 | 14 | FN | 307.086 | 0.300162 | 1.68335 | soft | no protein | 0 | BSA | soft_no_protein_0 | soft_no_protein_0_FN | 1 | 1
map-data-2019.06.13-12.08.59.425-15.jpk-force | 2019.06.13 | 3 | 3.1.2 | 12.08.59.425 | 15 | FN | 105.468 | 0.0764224 | 1.90491 | soft | no protein | 0 | BSA | soft_no_protein_0 | soft_no_protein_0_FN | 1 | 0
map-data-2019.06.13-12.08.59.425-16.jpk-force | 2019.06.13 | 3 | 3.1.2 | 12.08.59.425 | 16 | FN | 338.865 | 0.535956 | 2.44174 | soft | no protein | 0 | BSA | soft_no_protein_0 | soft_no_protein_0_FN | 1 | 0
map-data-2019.06.13-12.08.59.425-17.jpk-force | 2019.06.13 | 3 | 3.1.2 | 12.08.59.425 | 17 | FN | 42.7244 | 0.0289018 | 1.4844 | soft | no protein | 0 | BSA | soft_no_protein_0 | soft_no_protein_0_FN | 1 | 0
map-data-2019.06.13-12.08.59.425-18.jpk-force | 2019.06.13 | 3 | 3.1.2 | 12.08.59.425 | 18 | FN | 55.4397 | 0.0259905 | 0.86877 | soft | no protein | 0 | BSA | soft_no_protein_0 | soft_no_protein_0_FN | 1 | 0
map-data-2019.06.13-12.08.59.425-19.jpk-force | 2019.06.13 | 3 | 3.1.2 | 12.08.59.425 | 19 | FN | 67.3075 | 0.0266943 | 1.24003 | soft | no protein | 0 | BSA | soft_no_protein_0 | soft_no_protein_0_FN | 1 | 0
map-data-2019.06.13-12.08.59.425-20.jpk-force | 2019.06.13 | 3 | 3.1.2 | 12.08.59.425 | 20 | FN | 139.065 | 0.117262 | 1.72295 | soft | no protein | 0 | BSA | soft_no_protein_0 | soft_no_protein_0_FN | 1 | 0
map-data-2019.06.13-12.08.59.425-21.jpk-force | 2019.06.13 | 3 | 3.1.2 | 12.08.59.425 | 21 | FN | 144.69 | 0.131311 | 1.43563 | soft | no protein | 0 | BSA | soft_no_protein_0 | soft_no_protein_0_FN | 1 | 0
map-data-2019.06.13-12.08.59.425-22.jpk-force | 2019.06.13 | 3 | 3.1.2 | 12.08.59.425 | 22 | FN | 169.47 | 0.111252 | 1.24066 | soft | no protein | 0 | BSA | soft_no_protein_0 | soft_no_protein_0_FN | 1 | 0
map-data-2019.06.13-12.08.59.425-23.jpk-force | 2019.06.13 | 3 | 3.1.2 | 12.08.59.425 | 23 | FN | 118.425 | 0.108033 | 1.50494 | soft | no protein | 0 | BSA | soft_no_protein_0 | soft_no_protein_0_FN | 1 | 0
map-data-2019.06.13-12.08.59.425-24.jpk-force | 2019.06.13 | 3 | 3.1.2 | 12.08.59.425 | 24 | FN | 207.592 | 0.14463 | 1.41243 | soft | no protein | 0 | BSA | soft_no_protein_0 | soft_no_protein_0_FN | 1 | 0
map-data-2019.06.13-12.08.59.425-25.jpk-force | 2019.06.13 | 3 | 3.1.2 | 12.08.59.425 | 25 | FN | 155.324 | 0.10543 | 1.28257 | soft | no protein | 0 | BSA | soft_no_protein_0 | soft_no_protein_0_FN | 1 | 0
map-data-2019.06.13-12.08.59.425-26.jpk-force | 2019.06.13 | 3 | 3.1.2 | 12.08.59.425 | 26 | FN | 124.936 | 0.0754988 | 1.24151 | soft | no protein | 0 | BSA | soft_no_protein_0 | soft_no_protein_0_FN | 1 | 0
map-data-2019.06.13-12.08.59.425-27.jpk-force | 2019.06.13 | 3 | 3.1.2 | 12.08.59.425 | 27 | FN | 136.681 | 0.0953044 | 1.62527 | soft | no protein | 0 | BSA | soft_no_protein_0 | soft_no_protein_0_FN | 1 | 0
map-data-2019.06.13-12.08.59.425-28.jpk-force | 2019.06.13 | 3 | 3.1.2 | 12.08.59.425 | 28 | FN | 203.744 | 0.268196 | 2.82034 | soft | no protein | 0 | BSA | soft_no_protein_0 | soft_no_protein_0_FN | 1 | 0
map-data-2019.06.13-12.08.59.425-29.jpk-force | 2019.06.13 | 3 | 3.1.2 | 12.08.59.425 | 29 | FN | 171.367 | 0.176292 | 2.36115 | soft | no protein | 0 | BSA | soft_no_protein_0 | soft_no_protein_0_FN | 1 | 0
map-data-2019.06.13-12.08.59.425-30.jpk-force | 2019.06.13 | 3 | 3.1.2 | 12.08.59.425 | 30 | FN | 102.545 | 0.107218 | 1.77731 | soft | no protein | 0 | BSA | soft_no_protein_0 | soft_no_protein_0_FN | 1 | 0
map-data-2019.06.13-12.08.59.425-31.jpk-force | 2019.06.13 | 3 | 3.1.2 | 12.08.59.425 | 31 | FN | 98.1576 | 0.123671 | 2.2049 | soft | no protein | 0 | BSA | soft_no_protein_0 | soft_no_protein_0_FN | 1 | 0
map-data-2019.06.13-12.08.59.425-32.jpk-force | 2019.06.13 | 3 | 3.1.2 | 12.08.59.425 | 32 | FN | 94.5731 | 0.0889054 | 1.85743 | soft | no protein | 0 | BSA | soft_no_protein_0 | soft_no_protein_0_FN | 1 | 0
map-data-2019.06.13-12.08.59.425-33.jpk-force | 2019.06.13 | 3 | 3.1.2 | 12.08.59.425 | 33 | FN | 456.867 | 0.521928 | 2.79022 | soft | no protein | 0 | BSA | soft_no_protein_0 | soft_no_protein_0_FN | 1 | 1
map-data-2019.06.13-12.08.59.425-34.jpk-force | 2019.06.13 | 3 | 3.1.2 | 12.08.59.425 | 34 | FN | 79.3264 | 0.0318706 | 0.9177 | soft | no protein | 0 | BSA | soft_no_protein_0 | soft_no_protein_0_FN | 1 | 0
map-data-2019.06.13-12.08.59.425-35.jpk-force | 2019.06.13 | 3 | 3.1.2 | 12.08.59.425 | 35 | FN | 114.093 | 0.115627 | 2.65736 | soft | no protein | 0 | BSA | soft_no_protein_0 | soft_no_protein_0_FN | 1 | 0
map-data-2019.06.13-12.08.59.425-36.jpk-force | 2019.06.13 | 3 | 3.1.2 | 12.08.59.425 | 36 | FN | 270.773 | 0.24695 | 2.45199 | soft | no protein | 0 | BSA | soft_no_protein_0 | soft_no_protein_0_FN | 1 | 0
map-data-2019.06.13-12.08.59.425-37.jpk-force | 2019.06.13 | 3 | 3.1.2 | 12.08.59.425 | 37 | FN | 155.381 | 0.119673 | 1.51688 | soft | no protein | 0 | BSA | soft_no_protein_0 | soft_no_protein_0_FN | 1 | 0
map-data-2019.06.13-12.08.59.425-38.jpk-force | 2019.06.13 | 3 | 3.1.2 | 12.08.59.425 | 38 | FN | 279.148 | 0.2618 | 2.16287 | soft | no protein | 0 | BSA | soft_no_protein_0 | soft_no_protein_0_FN | 1 | 0
map-data-2019.06.13-12.08.59.425-39.jpk-force | 2019.06.13 | 3 | 3.1.2 | 12.08.59.425 | 39 | FN | 964.446 | 1.56264 | 4.53921 | soft | no protein | 0 | BSA | soft_no_protein_0 | soft_no_protein_0_FN | 1 | 0
map-data-2019.06.13-12.08.59.425-40.jpk-force | 2019.06.13 | 3 | 3.1.2 | 12.08.59.425 | 40 | FN | 107.806 | 0.099667 | 2.22544 | soft | no protein | 0 | BSA | soft_no_protein_0 | soft_no_protein_0_FN | 1 | 0
map-data-2019.06.13-12.08.59.425-41.jpk-force | 2019.06.13 | 3 | 3.1.2 | 12.08.59.425 | 41 | FN | 362.114 | 0.432232 | 2.42244 | soft | no protein | 0 | BSA | soft_no_protein_0 | soft_no_protein_0_FN | 1 | 0
map-data-2019.06.13-12.08.59.425-42.jpk-force | 2019.06.13 | 3 | 3.1.2 | 12.08.59.425 | 42 | FN | 239.782 | 0.202121 | 2.11775 | soft | no protein | 0 | BSA | soft_no_protein_0 | soft_no_protein_0_FN | 1 | 0
map-data-2019.06.13-12.08.59.425-43.jpk-force | 2019.06.13 | 3 | 3.1.2 | 12.08.59.425 | 43 | FN | 189.071 | 0.165485 | 2.49458 | soft | no protein | 0 | BSA | soft_no_protein_0 | soft_no_protein_0_FN | 1 | 0
map-data-2019.06.13-12.08.59.425-44.jpk-force | 2019.06.13 | 3 | 3.1.2 | 12.08.59.425 | 44 | FN | 57.865 | 0.0296743 | 1.77306 | soft | no protein | 0 | BSA | soft_no_protein_0 | soft_no_protein_0_FN | 1 | 0
map-data-2019.06.13-12.08.59.425-45.jpk-force | 2019.06.13 | 3 | 3.1.2 | 12.08.59.425 | 45 | FN | 86.437 | 0.0905347 | 2.32286 | soft | no protein | 0 | BSA | soft_no_protein_0 | soft_no_protein_0_FN | 1 | 0
map-data-2019.06.13-12.08.59.425-46.jpk-force | 2019.06.13 | 3 | 3.1.2 | 12.08.59.425 | 46 | FN | 244.288 | 0.193571 | 2.1075 | soft | no protein | 0 | BSA | soft_no_protein_0 | soft_no_protein_0_FN | 1 | 0
map-data-2019.06.13-12.08.59.425-47.jpk-force | 2019.06.13 | 3 | 3.1.2 | 12.08.59.425 | 47 | FN | 204.609 | 0.126905 | 1.49706 | soft | no protein | 0 | BSA | soft_no_protein_0 | soft_no_protein_0_FN | 1 | 0
map-data-2019.06.13-12.08.59.425-48.jpk-force | 2019.06.13 | 3 | 3.1.2 | 12.08.59.425 | 48 | FN | 231.122 | 0.206829 | 2.29297 | soft | no protein | 0 | BSA | soft_no_protein_0 | soft_no_protein_0_FN | 1 | 0
map-data-2019.06.13-12.08.59.425-49.jpk-force | 2019.06.13 | 3 | 3.1.2 | 12.08.59.425 | 49 | FN | 159.869 | 0.137828 | 2.00272 | soft | no protein | 0 | BSA | soft_no_protein_0 | soft_no_protein_0_FN | 1 | 0
map-data-2019.06.13-12.08.59.425-50.jpk-force | 2019.06.13 | 3 | 3.1.2 | 12.08.59.425 | 50 | FN | 99.9637 | 0.0786758 | 2.26181 | soft | no protein | 0 | BSA | soft_no_protein_0 | soft_no_protein_0_FN | 1 | 0
map-data-2019.06.13-12.08.59.425-51.jpk-force | 2019.06.13 | 3 | 3.1.2 | 12.08.59.425 | 51 | FN | 197.255 | 0.134669 | 1.35921 | soft | no protein | 0 | BSA | soft_no_protein_0 | soft_no_protein_0_FN | 1 | 0
map-data-2019.06.13-12.08.59.425-52.jpk-force | 2019.06.13 | 3 | 3.1.2 | 12.08.59.425 | 52 | FN | 205.16 | 0.177476 | 2.07002 | soft | no protein | 0 | BSA | soft_no_protein_0 | soft_no_protein_0_FN | 1 | 0
map-data-2019.06.13-12.08.59.425-53.jpk-force | 2019.06.13 | 3 | 3.1.2 | 12.08.59.425 | 53 | FN | 268.281 | 0.219053 | 1.7829 | soft | no protein | 0 | BSA | soft_no_protein_0 | soft_no_protein_0_FN | 1 | 0
map-data-2019.06.13-12.08.59.425-54.jpk-force | 2019.06.13 | 3 | 3.1.2 | 12.08.59.425 | 54 | FN | 80.2172 | 0.024358 | 0.86056 | soft | no protein | 0 | BSA | soft_no_protein_0 | soft_no_protein_0_FN | 1 | 0
map-data-2019.06.13-12.08.59.425-55.jpk-force | 2019.06.13 | 3 | 3.1.2 | 12.08.59.425 | 55 | FN | 79.2233 | 0.0478565 | 1.57853 | soft | no protein | 0 | BSA | soft_no_protein_0 | soft_no_protein_0_FN | 1 | 0
map-data-2019.06.13-12.08.59.425-56.jpk-force | 2019.06.13 | 3 | 3.1.2 | 12.08.59.425 | 56 | FN | 77.8045 | 0.0336651 | 0.90836 | soft | no protein | 0 | BSA | soft_no_protein_0 | soft_no_protein_0_FN | 1 | 0
map-data-2019.06.13-12.08.59.425-57.jpk-force | 2019.06.13 | 3 | 3.1.2 | 12.08.59.425 | 57 | FN | 96.7148 | 0.0373544 | 0.91551 | soft | no protein | 0 | BSA | soft_no_protein_0 | soft_no_protein_0_FN | 1 | 0
map-data-2019.06.13-12.08.59.425-58.jpk-force | 2019.06.13 | 3 | 3.1.2 | 12.08.59.425 | 58 | FN | 101.771 | 0.0875343 | 1.66503 | soft | no protein | 0 | BSA | soft_no_protein_0 | soft_no_protein_0_FN | 1 | 0
map-data-2019.06.13-12.08.59.425-59.jpk-force | 2019.06.13 | 3 | 3.1.2 | 12.08.59.425 | 59 | FN | 366.503 | 0.332842 | 2.28787 | soft | no protein | 0 | BSA | soft_no_protein_0 | soft_no_protein_0_FN | 1 | 0
map-data-2019.06.13-12.08.59.425-60.jpk-force | 2019.06.13 | 3 | 3.1.2 | 12.08.59.425 | 60 | FN | 137.756 | 0.129359 | 2.08142 | soft | no protein | 0 | BSA | soft_no_protein_0 | soft_no_protein_0_FN | 1 | 0
map-data-2019.06.13-12.08.59.425-61.jpk-force | 2019.06.13 | 3 | 3.1.2 | 12.08.59.425 | 61 | FN | 210.883 | 0.257734 | 2.31567 | soft | no protein | 0 | BSA | soft_no_protein_0 | soft_no_protein_0_FN | 1 | 0
map-data-2019.06.13-12.08.59.425-62.jpk-force | 2019.06.13 | 3 | 3.1.2 | 12.08.59.425 | 62 | FN | 338.192 | 0.381416 | 3.14443 | soft | no protein | 0 | BSA | soft_no_protein_0 | soft_no_protein_0_FN | 1 | 0
map-data-2019.06.13-12.08.59.425-63.jpk-force | 2019.06.13 | 3 | 3.1.2 | 12.08.59.425 | 63 | FN | 85.1643 | 0.0617888 | 1.33896 | soft | no protein | 0 | BSA | soft_no_protein_0 | soft_no_protein_0_FN | 1 | 0
map-data-2019.06.13-12.08.59.425-64.jpk-force | 2019.06.13 | 3 | 3.1.2 | 12.08.59.425 | 64 | FN | 92.352 | 0.0687739 | 1.33395 | soft | no protein | 0 | BSA | soft_no_protein_0 | soft_no_protein_0_FN | 1 | 0
map-data-2019.06.13-12.08.59.425-65.jpk-force | 2019.06.13 | 3 | 3.1.2 | 12.08.59.425 | 65 | FN | 258.766 | 0.165542 | 1.83384 | soft | no protein | 0 | BSA | soft_no_protein_0 | soft_no_protein_0_FN | 1 | 0
map-data-2019.06.13-12.08.59.425-66.jpk-force | 2019.06.13 | 3 | 3.1.2 | 12.08.59.425 | 66 | FN | 193.178 | 0.13803 | 1.50643 | soft | no protein | 0 | BSA | soft_no_protein_0 | soft_no_protein_0_FN | 1 | 0
map-data-2019.06.13-12.08.59.425-67.jpk-force | 2019.06.13 | 3 | 3.1.2 | 12.08.59.425 | 67 | FN | 186.824 | 0.108342 | 1.36509 | soft | no protein | 0 | BSA | soft_no_protein_0 | soft_no_protein_0_FN | 1 | 0
map-data-2019.06.13-12.08.59.425-68.jpk-force | 2019.06.13 | 3 | 3.1.2 | 12.08.59.425 | 68 | FN | 80.2576 | 0.0662313 | 2.66909 | soft | no protein | 0 | BSA | soft_no_protein_0 | soft_no_protein_0_FN | 1 | 0
map-data-2019.06.13-12.08.59.425-69.jpk-force | 2019.06.13 | 3 | 3.1.2 | 12.08.59.425 | 69 | FN | 407.481 | 0.337259 | 1.85782 | soft | no protein | 0 | BSA | soft_no_protein_0 | soft_no_protein_0_FN | 1 | 1
map-data-2019.06.13-12.08.59.425-70.jpk-force | 2019.06.13 | 3 | 3.1.2 | 12.08.59.425 | 70 | FN | 122.41 | 0.0821363 | 1.3656 | soft | no protein | 0 | BSA | soft_no_protein_0 | soft_no_protein_0_FN | 1 | 0
map-data-2019.06.13-12.08.59.425-71.jpk-force | 2019.06.13 | 3 | 3.1.2 | 12.08.59.425 | 71 | FN | 340.076 | 0.361868 | 3.77219 | soft | no protein | 0 | BSA | soft_no_protein_0 | soft_no_protein_0_FN | 1 | 0
map-data-2019.06.13-12.08.59.425-72.jpk-force | 2019.06.13 | 3 | 3.1.2 | 12.08.59.425 | 72 | FN | 196.196 | 0.150529 | 2.51782 | soft | no protein | 0 | BSA | soft_no_protein_0 | soft_no_protein_0_FN | 1 | 0
map-data-2019.06.13-12.08.59.425-73.jpk-force | 2019.06.13 | 3 | 3.1.2 | 12.08.59.425 | 73 | FN | 73.7996 | 0.036378 | 1.23402 | soft | no protein | 0 | BSA | soft_no_protein_0 | soft_no_protein_0_FN | 1 | 0
map-data-2019.06.13-12.08.59.425-74.jpk-force | 2019.06.13 | 3 | 3.1.2 | 12.08.59.425 | 74 | FN | 191.366 | 0.189414 | 1.93966 | soft | no protein | 0 | BSA | soft_no_protein_0 | soft_no_protein_0_FN | 1 | 0
map-data-2019.06.13-12.08.59.425-75.jpk-force | 2019.06.13 | 3 | 3.1.2 | 12.08.59.425 | 75 | FN | 136.309 | 0.158447 | 2.03299 | soft | no protein | 0 | BSA | soft_no_protein_0 | soft_no_protein_0_FN | 1 | 0
map-data-2019.06.13-12.08.59.425-76.jpk-force | 2019.06.13 | 3 | 3.1.2 | 12.08.59.425 | 76 | FN | 141.53 | 0.115328 | 2.12842 | soft | no protein | 0 | BSA | soft_no_protein_0 | soft_no_protein_0_FN | 1 | 0
map-data-2019.06.13-12.08.59.425-77.jpk-force | 2019.06.13 | 3 | 3.1.2 | 12.08.59.425 | 77 | FN | 1043.97 | 1.68351 | 4.88324 | soft | no protein | 0 | BSA | soft_no_protein_0 | soft_no_protein_0_FN | 1 | 0
map-data-2019.06.13-12.08.59.425-78.jpk-force | 2019.06.13 | 3 | 3.1.2 | 12.08.59.425 | 78 | FN | 169.386 | 0.157833 | 1.99131 | soft | no protein | 0 | BSA | soft_no_protein_0 | soft_no_protein_0_FN | 1 | 0
map-data-2019.06.13-12.08.59.425-79.jpk-force | 2019.06.13 | 3 | 3.1.2 | 12.08.59.425 | 79 | FN | 124.819 | 0.153035 | 1.85686 | soft | no protein | 0 | BSA | soft_no_protein_0 | soft_no_protein_0_FN | 1 | 0
map-data-2019.06.13-12.08.59.425-80.jpk-force | 2019.06.13 | 3 | 3.1.2 | 12.08.59.425 | 80 | FN | 234.207 | 0.164795 | 1.65088 | soft | no protein | 0 | BSA | soft_no_protein_0 | soft_no_protein_0_FN | 1 | 0
map-data-2019.06.13-12.08.59.425-81.jpk-force | 2019.06.13 | 3 | 3.1.2 | 12.08.59.425 | 81 | FN | 60.0101 | 0.0248275 | 0.78834 | soft | no protein | 0 | BSA | soft_no_protein_0 | soft_no_protein_0_FN | 1 | 0
map-data-2019.06.13-12.08.59.425-82.jpk-force | 2019.06.13 | 3 | 3.1.2 | 12.08.59.425 | 82 | FN | 350.267 | 0.345876 | 2.63329 | soft | no protein | 0 | BSA | soft_no_protein_0 | soft_no_protein_0_FN | 1 | 0
map-data-2019.06.13-12.08.59.425-83.jpk-force | 2019.06.13 | 3 | 3.1.2 | 12.08.59.425 | 83 | FN | 90.6894 | 0.0485209 | 1.00578 | soft | no protein | 0 | BSA | soft_no_protein_0 | soft_no_protein_0_FN | 1 | 0
map-data-2019.06.13-12.08.59.425-84.jpk-force | 2019.06.13 | 3 | 3.1.2 | 12.08.59.425 | 84 | FN | 196.509 | 0.175454 | 1.77295 | soft | no protein | 0 | BSA | soft_no_protein_0 | soft_no_protein_0_FN | 1 | 0
map-data-2019.06.13-12.08.59.425-85.jpk-force | 2019.06.13 | 3 | 3.1.2 | 12.08.59.425 | 85 | FN | 93.3019 | 0.0518431 | 1.53255 | soft | no protein | 0 | BSA | soft_no_protein_0 | soft_no_protein_0_FN | 1 | 0
map-data-2019.06.13-12.08.59.425-86.jpk-force | 2019.06.13 | 3 | 3.1.2 | 12.08.59.425 | 86 | FN | 107.228 | 0.0725298 | 1.63158 | soft | no protein | 0 | BSA | soft_no_protein_0 | soft_no_protein_0_FN | 1 | 0
map-data-2019.06.13-12.08.59.425-87.jpk-force | 2019.06.13 | 3 | 3.1.2 | 12.08.59.425 | 87 | FN | 128.83 | 0.0719362 | 1.20799 | soft | no protein | 0 | BSA | soft_no_protein_0 | soft_no_protein_0_FN | 1 | 0
map-data-2019.06.13-12.08.59.425-88.jpk-force | 2019.06.13 | 3 | 3.1.2 | 12.08.59.425 | 88 | FN | 163.446 | 0.0954099 | 1.34262 | soft | no protein | 0 | BSA | soft_no_protein_0 | soft_no_protein_0_FN | 1 | 0
map-data-2019.06.13-12.08.59.425-89.jpk-force | 2019.06.13 | 3 | 3.1.2 | 12.08.59.425 | 89 | FN | 168.629 | 0.131447 | 1.4605 | soft | no protein | 0 | BSA | soft_no_protein_0 | soft_no_protein_0_FN | 1 | 0
map-data-2019.06.13-12.08.59.425-90.jpk-force | 2019.06.13 | 3 | 3.1.2 | 12.08.59.425 | 90 | FN | 74.0337 | 0.0505788 | 1.13959 | soft | no protein | 0 | BSA | soft_no_protein_0 | soft_no_protein_0_FN | 1 | 0
map-data-2019.06.13-12.08.59.425-91.jpk-force | 2019.06.13 | 3 | 3.1.2 | 12.08.59.425 | 91 | FN | 134.248 | 0.100646 | 1.73974 | soft | no protein | 0 | BSA | soft_no_protein_0 | soft_no_protein_0_FN | 1 | 0
map-data-2019.06.13-12.08.59.425-92.jpk-force | 2019.06.13 | 3 | 3.1.2 | 12.08.59.425 | 92 | FN | 205.187 | 0.185478 | 1.71145 | soft | no protein | 0 | BSA | soft_no_protein_0 | soft_no_protein_0_FN | 1 | 0
map-data-2019.06.13-12.08.59.425-93.jpk-force | 2019.06.13 | 3 | 3.1.2 | 12.08.59.425 | 93 | FN | 130.848 | 0.117437 | 1.4223 | soft | no protein | 0 | BSA | soft_no_protein_0 | soft_no_protein_0_FN | 1 | 0
map-data-2019.06.13-12.08.59.425-94.jpk-force | 2019.06.13 | 3 | 3.1.2 | 12.08.59.425 | 94 | FN | 148.457 | 0.1076 | 1.51318 | soft | no protein | 0 | BSA | soft_no_protein_0 | soft_no_protein_0_FN | 1 | 0
map-data-2019.06.13-12.08.59.425-95.jpk-force | 2019.06.13 | 3 | 3.1.2 | 12.08.59.425 | 95 | FN | 163.804 | 0.108034 | 1.94972 | soft | no protein | 0 | BSA | soft_no_protein_0 | soft_no_protein_0_FN | 1 | 0
map-data-2019.06.13-12.08.59.425-96.jpk-force | 2019.06.13 | 3 | 3.1.2 | 12.08.59.425 | 96 | FN | 138.903 | 0.130238 | 1.56243 | soft | no protein | 0 | BSA | soft_no_protein_0 | soft_no_protein_0_FN | 1 | 0
map-data-2019.06.13-12.08.59.425-97.jpk-force | 2019.06.13 | 3 | 3.1.2 | 12.08.59.425 | 97 | FN | 122.835 | 0.119667 | 1.87853 | soft | no protein | 0 | BSA | soft_no_protein_0 | soft_no_protein_0_FN | 1 | 0
map-data-2019.06.13-12.08.59.425-98.jpk-force | 2019.06.13 | 3 | 3.1.2 | 12.08.59.425 | 98 | FN | 91.8261 | 0.0531545 | 1.64882 | soft | no protein | 0 | BSA | soft_no_protein_0 | soft_no_protein_0_FN | 1 | 0
map-data-2019.06.13-12.08.59.425-99.jpk-force | 2019.06.13 | 3 | 3.1.2 | 12.08.59.425 | 99 | FN | 48.1409 | 0.0271481 | 1.17862 | soft | no protein | 0 | BSA | soft_no_protein_0 | soft_no_protein_0_FN | 1 | 0
igG-data-2019.06.14-17.04.23.230-00.jpk-force | 2019.06.14 | 3 | 3.1.5 | 17.04.23.230 | 0 | IgG | 61.3645 | 0.218711 | 6.52673 | soft | 16mM | 200 | BSA | soft_16mM_200 | soft_16mM_200_IgG | 1 | 0
igG-data-2019.06.14-17.04.23.230-01.jpk-force | 2019.06.14 | 3 | 3.1.5 | 17.04.23.230 | 1 | IgG | 59.318 | 0.231925 | 6.49673 | soft | 16mM | 200 | BSA | soft_16mM_200 | soft_16mM_200_IgG | 1 | 0
igG-data-2019.06.14-17.04.23.230-02.jpk-force | 2019.06.14 | 3 | 3.1.5 | 17.04.23.230 | 2 | IgG | 58.9415 | 0.225803 | 6.81487 | soft | 16mM | 200 | BSA | soft_16mM_200 | soft_16mM_200_IgG | 1 | 0
igG-data-2019.06.14-17.04.23.230-03.jpk-force | 2019.06.14 | 3 | 3.1.5 | 17.04.23.230 | 3 | IgG | 66.6109 | 0.252341 | 7.34321 | soft | 16mM | 200 | BSA | soft_16mM_200 | soft_16mM_200_IgG | 1 | 0
igG-data-2019.06.14-17.04.23.230-04.jpk-force | 2019.06.14 | 3 | 3.1.5 | 17.04.23.230 | 4 | IgG | 59.6684 | 0.231561 | 6.78121 | soft | 16mM | 200 | BSA | soft_16mM_200 | soft_16mM_200_IgG | 1 | 0
igG-data-2019.06.14-17.04.23.230-05.jpk-force | 2019.06.14 | 3 | 3.1.5 | 17.04.23.230 | 5 | IgG | 66.9009 | 0.255439 | 7.481 | soft | 16mM | 200 | BSA | soft_16mM_200 | soft_16mM_200_IgG | 1 | 0
igG-data-2019.06.14-17.05.34.777-00.jpk-force | 2019.06.14 | 3 | 3.1.5 | 17.05.34.777 | 0 | IgG | 51.8785 | 0.202312 | 6.52551 | soft | 16mM | 200 | BSA | soft_16mM_200 | soft_16mM_200_IgG | 1 | 0
igG-data-2019.06.14-17.05.34.777-01.jpk-force | 2019.06.14 | 3 | 3.1.5 | 17.05.34.777 | 1 | IgG | 57.8304 | 0.232421 | 7.03903 | soft | 16mM | 200 | BSA | soft_16mM_200 | soft_16mM_200_IgG | 1 | 0
igG-data-2019.06.14-17.05.34.777-02.jpk-force | 2019.06.14 | 3 | 3.1.5 | 17.05.34.777 | 2 | IgG | 52.909 | 0.20135 | 6.82431 | soft | 16mM | 200 | BSA | soft_16mM_200 | soft_16mM_200_IgG | 1 | 0
igG-data-2019.06.14-17.06.28.241-00.jpk-force | 2019.06.14 | 3 | 3.1.5 | 17.06.28.241 | 0 | IgG | 93.6197 | 0.397254 | 7.96108 | soft | 16mM | 200 | BSA | soft_16mM_200 | soft_16mM_200_IgG | 1 | 0
igG-data-2019.06.14-17.06.28.241-01.jpk-force | 2019.06.14 | 3 | 3.1.5 | 17.06.28.241 | 1 | IgG | 87.2416 | 0.353159 | 7.42376 | soft | 16mM | 200 | BSA | soft_16mM_200 | soft_16mM_200_IgG | 1 | 0
igG-data-2019.06.14-17.06.28.241-02.jpk-force | 2019.06.14 | 3 | 3.1.5 | 17.06.28.241 | 2 | IgG | 94.3642 | 0.394741 | 8.04111 | soft | 16mM | 200 | BSA | soft_16mM_200 | soft_16mM_200_IgG | 1 | 0
igG-data-2019.06.14-17.08.41.207-00.jpk-force | 2019.06.14 | 3 | 3.1.5 | 17.08.41.207 | 0 | IgG | 76.9323 | 0.295805 | 6.79081 | soft | 16mM | 200 | BSA | soft_16mM_200 | soft_16mM_200_IgG | 1 | 0
igG-data-2019.06.14-17.08.41.207-01.jpk-force | 2019.06.14 | 3 | 3.1.5 | 17.08.41.207 | 1 | IgG | 85.1842 | 0.35736 | 7.5961 | soft | 16mM | 200 | BSA | soft_16mM_200 | soft_16mM_200_IgG | 1 | 0
igG-data-2019.06.14-17.09.27.152-00.jpk-force | 2019.06.14 | 3 | 3.1.5 | 17.09.27.152 | 0 | IgG | 81.6879 | 0.378467 | 8.60112 | soft | 16mM | 200 | BSA | soft_16mM_200 | soft_16mM_200_IgG | 1 | 0
igG-data-2019.06.14-17.09.27.152-01.jpk-force | 2019.06.14 | 3 | 3.1.5 | 17.09.27.152 | 1 | IgG | 74.0618 | 0.305451 | 7.42303 | soft | 16mM | 200 | BSA | soft_16mM_200 | soft_16mM_200_IgG | 1 | 0
igG-data-2019.06.14-17.09.27.152-02.jpk-force | 2019.06.14 | 3 | 3.1.5 | 17.09.27.152 | 2 | IgG | 87.7403 | 0.375344 | 7.9898 | soft | 16mM | 200 | BSA | soft_16mM_200 | soft_16mM_200_IgG | 1 | 0
igG-data-2019.06.14-17.09.27.152-03.jpk-force | 2019.06.14 | 3 | 3.1.5 | 17.09.27.152 | 3 | IgG | 99.1233 | 0.442627 | 8.48229 | soft | 16mM | 200 | BSA | soft_16mM_200 | soft_16mM_200_IgG | 1 | 0
igG-data-2019.06.14-17.10.24.120-00.jpk-force | 2019.06.14 | 3 | 3.1.5 | 17.10.24.120 | 0 | IgG | 84.7527 | 0.363117 | 7.64084 | soft | 16mM | 200 | BSA | soft_16mM_200 | soft_16mM_200_IgG | 1 | 0
igG-data-2019.06.14-17.10.24.120-01.jpk-force | 2019.06.14 | 3 | 3.1.5 | 17.10.24.120 | 1 | IgG | 89.0245 | 0.386418 | 7.84665 | soft | 16mM | 200 | BSA | soft_16mM_200 | soft_16mM_200_IgG | 1 | 0
igG-data-2019.06.14-17.10.24.120-02.jpk-force | 2019.06.14 | 3 | 3.1.5 | 17.10.24.120 | 2 | IgG | 84.0964 | 0.403637 | 10.47576 | soft | 16mM | 200 | BSA | soft_16mM_200 | soft_16mM_200_IgG | 1 | 0
igG-data-2019.06.14-17.10.24.120-03.jpk-force | 2019.06.14 | 3 | 3.1.5 | 17.10.24.120 | 3 | IgG | 133.456 | 0.712339 | 10.47389 | soft | 16mM | 200 | BSA | soft_16mM_200 | soft_16mM_200_IgG | 1 | 0
igG-data-2019.06.14-17.10.24.120-04.jpk-force | 2019.06.14 | 3 | 3.1.5 | 17.10.24.120 | 4 | IgG | 127.961 | 0.629353 | 9.73747 | soft | 16mM | 200 | BSA | soft_16mM_200 | soft_16mM_200_IgG | 1 | 0
igG-data-2019.06.14-17.10.24.120-05.jpk-force | 2019.06.14 | 3 | 3.1.5 | 17.10.24.120 | 5 | IgG | 146.388 | 0.722346 | 10.06805 | soft | 16mM | 200 | BSA | soft_16mM_200 | soft_16mM_200_IgG | 1 | 0
igG-data-2019.06.14-17.10.24.120-06.jpk-force | 2019.06.14 | 3 | 3.1.5 | 17.10.24.120 | 6 | IgG | 115.987 | 0.49842 | 7.95874 | soft | 16mM | 200 | BSA | soft_16mM_200 | soft_16mM_200_IgG | 1 | 0
igG-data-2019.06.14-17.10.24.120-07.jpk-force | 2019.06.14 | 3 | 3.1.5 | 17.10.24.120 | 7 | IgG | 168.115 | 0.834409 | 11.03948 | soft | 16mM | 200 | BSA | soft_16mM_200 | soft_16mM_200_IgG | 1 | 0
igG-data-2019.06.14-17.10.24.120-08.jpk-force | 2019.06.14 | 3 | 3.1.5 | 17.10.24.120 | 8 | IgG | 144.796 | 0.6263 | 9.14023 | soft | 16mM | 200 | BSA | soft_16mM_200 | soft_16mM_200_IgG | 1 | 0
igG-data-2019.06.14-17.10.24.120-09.jpk-force | 2019.06.14 | 3 | 3.1.5 | 17.10.24.120 | 9 | IgG | 196.301 | 0.919456 | 10.85349 | soft | 16mM | 200 | BSA | soft_16mM_200 | soft_16mM_200_IgG | 1 | 0
igG-data-2019.06.14-17.10.24.120-10.jpk-force | 2019.06.14 | 3 | 3.1.5 | 17.10.24.120 | 10 | IgG | 195.809 | 0.940569 | 10.921097 | soft | 16mM | 200 | BSA | soft_16mM_200 | soft_16mM_200_IgG | 1 | 0
igG-data-2019.06.14-17.10.24.120-11.jpk-force | 2019.06.14 | 3 | 3.1.5 | 17.10.24.120 | 11 | IgG | 164.389 | 0.780971 | 9.83177 | soft | 16mM | 200 | BSA | soft_16mM_200 | soft_16mM_200_IgG | 1 | 0
igG-data-2019.06.14-17.10.24.120-12.jpk-force | 2019.06.14 | 3 | 3.1.5 | 17.10.24.120 | 12 | IgG | 175.549 | 0.894716 | 10.769042 | soft | 16mM | 200 | BSA | soft_16mM_200 | soft_16mM_200_IgG | 1 | 0
igG-data-2019.06.14-17.10.24.120-31.jpk-force | 2019.06.14 | 3 | 3.1.5 | 17.10.24.120 | 31 | IgG | 138.821 | 0.657604 | 10.209379 | soft | 16mM | 200 | BSA | soft_16mM_200 | soft_16mM_200_IgG | 1 | 0
igG-data-2019.06.14-17.10.24.120-32.jpk-force | 2019.06.14 | 3 | 3.1.5 | 17.10.24.120 | 32 | IgG | 115.61 | 0.537846 | 9.93701 | soft | 16mM | 200 | BSA | soft_16mM_200 | soft_16mM_200_IgG | 1 | 0
igG-data-2019.06.14-17.10.24.120-33.jpk-force | 2019.06.14 | 3 | 3.1.5 | 17.10.24.120 | 33 | IgG | 119.866 | 0.586914 | 9.59226 | soft | 16mM | 200 | BSA | soft_16mM_200 | soft_16mM_200_IgG | 1 | 0
igG-data-2019.06.14-15.46.57.061-00.jpk-force | 2019.06.14 | 3 | 3.1.6 | 15.46.57.061 | 0 | IgG | 28.7118 | 0.0100234 | 0.91536 | soft | 48mM | 200 | BSA | soft_48mM_200 | soft_48mM_200_IgG | 1 | 0
igG-data-2019.06.14-15.46.57.061-01.jpk-force | 2019.06.14 | 3 | 3.1.6 | 15.46.57.061 | 1 | IgG | 28.7772 | 0.00970805 | 0.87316 | soft | 48mM | 200 | BSA | soft_48mM_200 | soft_48mM_200_IgG | 1 | 0
igG-data-2019.06.14-15.46.57.061-02.jpk-force | 2019.06.14 | 3 | 3.1.6 | 15.46.57.061 | 2 | IgG | 42.7905 | 0.0569609 | 2.71187 | soft | 48mM | 200 | BSA | soft_48mM_200 | soft_48mM_200_IgG | 1 | 0
igG-data-2019.06.14-15.46.57.061-03.jpk-force | 2019.06.14 | 3 | 3.1.6 | 15.46.57.061 | 3 | IgG | 43.3428 | 0.0294972 | 1.61508 | soft | 48mM | 200 | BSA | soft_48mM_200 | soft_48mM_200_IgG | 1 | 0
igG-data-2019.06.14-15.46.57.061-04.jpk-force | 2019.06.14 | 3 | 3.1.6 | 15.46.57.061 | 4 | IgG | 512.432 | 0.468509 | 2.22062 | soft | 48mM | 200 | BSA | soft_48mM_200 | soft_48mM_200_IgG | 1 | 1
igG-data-2019.06.14-15.46.57.061-05.jpk-force | 2019.06.14 | 3 | 3.1.6 | 15.46.57.061 | 5 | IgG | 28.1381 | 0.0226419 | 1.83258 | soft | 48mM | 200 | BSA | soft_48mM_200 | soft_48mM_200_IgG | 1 | 0
igG-data-2019.06.14-15.46.57.061-06.jpk-force | 2019.06.14 | 3 | 3.1.6 | 15.46.57.061 | 6 | IgG | 76.5133 | 0.0456166 | 1.28118 | soft | 48mM | 200 | BSA | soft_48mM_200 | soft_48mM_200_IgG | 1 | 0
igG-data-2019.06.14-15.46.57.061-07.jpk-force | 2019.06.14 | 3 | 3.1.6 | 15.46.57.061 | 7 | IgG | 79.8817 | 0.0573023 | 2.24406 | soft | 48mM | 200 | BSA | soft_48mM_200 | soft_48mM_200_IgG | 1 | 0
igG-data-2019.06.14-15.46.57.061-08.jpk-force | 2019.06.14 | 3 | 3.1.6 | 15.46.57.061 | 8 | IgG | 37.1746 | 0.0320956 | 2.19476 | soft | 48mM | 200 | BSA | soft_48mM_200 | soft_48mM_200_IgG | 1 | 0
igG-data-2019.06.14-15.46.57.061-09.jpk-force | 2019.06.14 | 3 | 3.1.6 | 15.46.57.061 | 9 | IgG | 28.7087 | 0.0261385 | 1.82579 | soft | 48mM | 200 | BSA | soft_48mM_200 | soft_48mM_200_IgG | 1 | 0
igG-data-2019.06.14-15.46.57.061-10.jpk-force | 2019.06.14 | 3 | 3.1.6 | 15.46.57.061 | 10 | IgG | 28.3342 | 0.032182 | 2.37444 | soft | 48mM | 200 | BSA | soft_48mM_200 | soft_48mM_200_IgG | 1 | 0
igG-data-2019.06.14-15.46.57.061-11.jpk-force | 2019.06.14 | 3 | 3.1.6 | 15.46.57.061 | 11 | IgG | 25.9023 | 0.0196263 | 1.39879 | soft | 48mM | 200 | BSA | soft_48mM_200 | soft_48mM_200_IgG | 1 | 0
igG-data-2019.06.14-15.46.57.061-12.jpk-force | 2019.06.14 | 3 | 3.1.6 | 15.46.57.061 | 12 | IgG | 35.8875 | 0.0249553 | 1.5918 | soft | 48mM | 200 | BSA | soft_48mM_200 | soft_48mM_200_IgG | 1 | 0
igG-data-2019.06.14-15.46.57.061-13.jpk-force | 2019.06.14 | 3 | 3.1.6 | 15.46.57.061 | 13 | IgG | 27.6248 | 0.0277861 | 2.15452 | soft | 48mM | 200 | BSA | soft_48mM_200 | soft_48mM_200_IgG | 1 | 0
igG-data-2019.06.14-15.46.57.061-14.jpk-force | 2019.06.14 | 3 | 3.1.6 | 15.46.57.061 | 14 | IgG | 26.1992 | 0.0179337 | 1.4818 | soft | 48mM | 200 | BSA | soft_48mM_200 | soft_48mM_200_IgG | 1 | 0
igG-data-2019.06.14-15.46.57.061-15.jpk-force | 2019.06.14 | 3 | 3.1.6 | 15.46.57.061 | 15 | IgG | 32.0326 | 0.0327207 | 2.60503 | soft | 48mM | 200 | BSA | soft_48mM_200 | soft_48mM_200_IgG | 1 | 0
igG-data-2019.06.14-15.46.57.061-16.jpk-force | 2019.06.14 | 3 | 3.1.6 | 15.46.57.061 | 16 | IgG | 25.5071 | 0.0167139 | 1.46995 | soft | 48mM | 200 | BSA | soft_48mM_200 | soft_48mM_200_IgG | 1 | 0
igG-data-2019.06.14-15.46.57.061-17.jpk-force | 2019.06.14 | 3 | 3.1.6 | 15.46.57.061 | 17 | IgG | 29.8244 | 0.0237194 | 1.84158 | soft | 48mM | 200 | BSA | soft_48mM_200 | soft_48mM_200_IgG | 1 | 0
igG-data-2019.06.14-15.46.57.061-18.jpk-force | 2019.06.14 | 3 | 3.1.6 | 15.46.57.061 | 18 | IgG | 34.1155 | 0.0247711 | 1.45547 | soft | 48mM | 200 | BSA | soft_48mM_200 | soft_48mM_200_IgG | 1 | 0
igG-data-2019.06.14-15.46.57.061-19.jpk-force | 2019.06.14 | 3 | 3.1.6 | 15.46.57.061 | 19 | IgG | 34.6426 | 0.0248629 | 1.72921 | soft | 48mM | 200 | BSA | soft_48mM_200 | soft_48mM_200_IgG | 1 | 0
igG-data-2019.06.14-15.46.57.061-20.jpk-force | 2019.06.14 | 3 | 3.1.6 | 15.46.57.061 | 20 | IgG | 34.6447 | 0.0228963 | 1.51274 | soft | 48mM | 200 | BSA | soft_48mM_200 | soft_48mM_200_IgG | 1 | 0
igG-data-2019.06.14-15.46.57.061-21.jpk-force | 2019.06.14 | 3 | 3.1.6 | 15.46.57.061 | 21 | IgG | 30.5703 | 0.029613 | 1.98049 | soft | 48mM | 200 | BSA | soft_48mM_200 | soft_48mM_200_IgG | 1 | 0
igG-data-2019.06.14-15.46.57.061-22.jpk-force | 2019.06.14 | 3 | 3.1.6 | 15.46.57.061 | 22 | IgG | 30.1881 | 0.031932 | 2.53379 | soft | 48mM | 200 | BSA | soft_48mM_200 | soft_48mM_200_IgG | 1 | 0
igG-data-2019.06.14-15.46.57.061-23.jpk-force | 2019.06.14 | 3 | 3.1.6 | 15.46.57.061 | 23 | IgG | 58.8141 | 0.0251717 | 1.92231 | soft | 48mM | 200 | BSA | soft_48mM_200 | soft_48mM_200_IgG | 1 | 0
igG-data-2019.06.14-15.46.57.061-24.jpk-force | 2019.06.14 | 3 | 3.1.6 | 15.46.57.061 | 24 | IgG | 26.0244 | 0.0169504 | 1.2311 | soft | 48mM | 200 | BSA | soft_48mM_200 | soft_48mM_200_IgG | 1 | 0
igG-data-2019.06.14-15.46.57.061-25.jpk-force | 2019.06.14 | 3 | 3.1.6 | 15.46.57.061 | 25 | IgG | 28.9039 | 0.022402 | 1.52038 | soft | 48mM | 200 | BSA | soft_48mM_200 | soft_48mM_200_IgG | 1 | 0
igG-data-2019.06.14-15.46.57.061-26.jpk-force | 2019.06.14 | 3 | 3.1.6 | 15.46.57.061 | 26 | IgG | 133.076 | 0.102077 | 1.71952 | soft | 48mM | 200 | BSA | soft_48mM_200 | soft_48mM_200_IgG | 1 | 0
igG-data-2019.06.14-15.46.57.061-27.jpk-force | 2019.06.14 | 3 | 3.1.6 | 15.46.57.061 | 27 | IgG | 34.7001 | 0.0260686 | 1.92728 | soft | 48mM | 200 | BSA | soft_48mM_200 | soft_48mM_200_IgG | 1 | 0
igG-data-2019.06.14-15.46.57.061-28.jpk-force | 2019.06.14 | 3 | 3.1.6 | 15.46.57.061 | 28 | IgG | 33.2924 | 0.031172 | 2.35682 | soft | 48mM | 200 | BSA | soft_48mM_200 | soft_48mM_200_IgG | 1 | 0
igG-data-2019.06.14-15.46.57.061-29.jpk-force | 2019.06.14 | 3 | 3.1.6 | 15.46.57.061 | 29 | IgG | 140.066 | 0.0812015 | 1.97389 | soft | 48mM | 200 | BSA | soft_48mM_200 | soft_48mM_200_IgG | 1 | 0
igG-data-2019.06.14-15.46.57.061-30.jpk-force | 2019.06.14 | 3 | 3.1.6 | 15.46.57.061 | 30 | IgG | 53.0871 | 0.0370892 | 1.80891 | soft | 48mM | 200 | BSA | soft_48mM_200 | soft_48mM_200_IgG | 1 | 0
igG-data-2019.06.14-15.46.57.061-31.jpk-force | 2019.06.14 | 3 | 3.1.6 | 15.46.57.061 | 31 | IgG | 40.6775 | 0.0349577 | 2.54067 | soft | 48mM | 200 | BSA | soft_48mM_200 | soft_48mM_200_IgG | 1 | 0
igG-data-2019.06.14-15.46.57.061-32.jpk-force | 2019.06.14 | 3 | 3.1.6 | 15.46.57.061 | 32 | IgG | 27.3383 | 0.0275981 | 2.05703 | soft | 48mM | 200 | BSA | soft_48mM_200 | soft_48mM_200_IgG | 1 | 0
igG-data-2019.06.14-15.46.57.061-33.jpk-force | 2019.06.14 | 3 | 3.1.6 | 15.46.57.061 | 33 | IgG | 44.0337 | 0.0207309 | 1.17967 | soft | 48mM | 200 | BSA | soft_48mM_200 | soft_48mM_200_IgG | 1 | 0
igG-data-2019.06.14-15.46.57.061-34.jpk-force | 2019.06.14 | 3 | 3.1.6 | 15.46.57.061 | 34 | IgG | 33.9329 | 0.0260085 | 2.02984 | soft | 48mM | 200 | BSA | soft_48mM_200 | soft_48mM_200_IgG | 1 | 0
igG-data-2019.06.14-15.46.57.061-35.jpk-force | 2019.06.14 | 3 | 3.1.6 | 15.46.57.061 | 35 | IgG | 38.3408 | 0.0140972 | 0.8314 | soft | 48mM | 200 | BSA | soft_48mM_200 | soft_48mM_200_IgG | 1 | 0
igG-data-2019.06.14-15.46.57.061-36.jpk-force | 2019.06.14 | 3 | 3.1.6 | 15.46.57.061 | 36 | IgG | 36.7204 | 0.0392696 | 2.63426 | soft | 48mM | 200 | BSA | soft_48mM_200 | soft_48mM_200_IgG | 1 | 0
igG-data-2019.06.14-15.46.57.061-37.jpk-force | 2019.06.14 | 3 | 3.1.6 | 15.46.57.061 | 37 | IgG | 28.2537 | 0.0240256 | 1.85918 | soft | 48mM | 200 | BSA | soft_48mM_200 | soft_48mM_200_IgG | 1 | 0
igG-data-2019.06.14-15.46.57.061-38.jpk-force | 2019.06.14 | 3 | 3.1.6 | 15.46.57.061 | 38 | IgG | 29.8549 | 0.0275799 | 2.15294 | soft | 48mM | 200 | BSA | soft_48mM_200 | soft_48mM_200_IgG | 1 | 0
igG-data-2019.06.14-15.46.57.061-39.jpk-force | 2019.06.14 | 3 | 3.1.6 | 15.46.57.061 | 39 | IgG | 29.8214 | 0.0207821 | 1.5333 | soft | 48mM | 200 | BSA | soft_48mM_200 | soft_48mM_200_IgG | 1 | 0
igG-data-2019.06.14-15.46.57.061-40.jpk-force | 2019.06.14 | 3 | 3.1.6 | 15.46.57.061 | 40 | IgG | 30.9464 | 0.0274896 | 2.26936 | soft | 48mM | 200 | BSA | soft_48mM_200 | soft_48mM_200_IgG | 1 | 0
igG-data-2019.06.14-15.46.57.061-41.jpk-force | 2019.06.14 | 3 | 3.1.6 | 15.46.57.061 | 41 | IgG | 30.0856 | 0.0242755 | 1.7802 | soft | 48mM | 200 | BSA | soft_48mM_200 | soft_48mM_200_IgG | 1 | 0
igG-data-2019.06.14-15.46.57.061-42.jpk-force | 2019.06.14 | 3 | 3.1.6 | 15.46.57.061 | 42 | IgG | 75.0174 | 0.03954 | 1.56591 | soft | 48mM | 200 | BSA | soft_48mM_200 | soft_48mM_200_IgG | 1 | 0
igG-data-2019.06.14-15.46.57.061-43.jpk-force | 2019.06.14 | 3 | 3.1.6 | 15.46.57.061 | 43 | IgG | 25.1255 | 0.0271483 | 2.14227 | soft | 48mM | 200 | BSA | soft_48mM_200 | soft_48mM_200_IgG | 1 | 0
igG-data-2019.06.14-15.46.57.061-44.jpk-force | 2019.06.14 | 3 | 3.1.6 | 15.46.57.061 | 44 | IgG | 150.539 | 0.0757615 | 1.62664 | soft | 48mM | 200 | BSA | soft_48mM_200 | soft_48mM_200_IgG | 1 | 0
igG-data-2019.06.14-15.46.57.061-45.jpk-force | 2019.06.14 | 3 | 3.1.6 | 15.46.57.061 | 45 | IgG | 25.32 | 0.012102 | 0.76423 | soft | 48mM | 200 | BSA | soft_48mM_200 | soft_48mM_200_IgG | 1 | 0
igG-data-2019.06.14-15.46.57.061-46.jpk-force | 2019.06.14 | 3 | 3.1.6 | 15.46.57.061 | 46 | IgG | 31.2133 | 0.0271467 | 1.80634 | soft | 48mM | 200 | BSA | soft_48mM_200 | soft_48mM_200_IgG | 1 | 0
igG-data-2019.06.14-15.46.57.061-47.jpk-force | 2019.06.14 | 3 | 3.1.6 | 15.46.57.061 | 47 | IgG | 104.973 | 0.0525266 | 1.44325 | soft | 48mM | 200 | BSA | soft_48mM_200 | soft_48mM_200_IgG | 1 | 0
igG-data-2019.06.14-15.46.57.061-48.jpk-force | 2019.06.14 | 3 | 3.1.6 | 15.46.57.061 | 48 | IgG | 30.5815 | 0.0261061 | 2.08091 | soft | 48mM | 200 | BSA | soft_48mM_200 | soft_48mM_200_IgG | 1 | 0
igG-data-2019.06.14-15.46.57.061-49.jpk-force | 2019.06.14 | 3 | 3.1.6 | 15.46.57.061 | 49 | IgG | 27.5811 | 0.0149206 | 1.07285 | soft | 48mM | 200 | BSA | soft_48mM_200 | soft_48mM_200_IgG | 1 | 0
igG-data-2019.06.14-15.46.57.061-56.jpk-force | 2019.06.14 | 3 | 3.1.6 | 15.46.57.061 | 56 | IgG | 28.2694 | 0.0309814 | 2.57152 | soft | 48mM | 200 | BSA | soft_48mM_200 | soft_48mM_200_IgG | 1 | 0
igG-data-2019.06.14-15.46.57.061-57.jpk-force | 2019.06.14 | 3 | 3.1.6 | 15.46.57.061 | 57 | IgG | 95.5788 | 0.0644544 | 1.69643 | soft | 48mM | 200 | BSA | soft_48mM_200 | soft_48mM_200_IgG | 1 | 0
igG-data-2019.06.14-15.46.57.061-58.jpk-force | 2019.06.14 | 3 | 3.1.6 | 15.46.57.061 | 58 | IgG | 24.1443 | 0.0125299 | 1.10506 | soft | 48mM | 200 | BSA | soft_48mM_200 | soft_48mM_200_IgG | 1 | 0
igG-data-2019.06.14-15.46.57.061-59.jpk-force | 2019.06.14 | 3 | 3.1.6 | 15.46.57.061 | 59 | IgG | 116.21 | 0.0439205 | 0.80829 | soft | 48mM | 200 | BSA | soft_48mM_200 | soft_48mM_200_IgG | 1 | 0
igG-data-2019.06.14-15.46.57.061-60.jpk-force | 2019.06.14 | 3 | 3.1.6 | 15.46.57.061 | 60 | IgG | 25.9484 | 0.0194608 | 1.58218 | soft | 48mM | 200 | BSA | soft_48mM_200 | soft_48mM_200_IgG | 1 | 0
igG-data-2019.06.14-15.46.57.061-61.jpk-force | 2019.06.14 | 3 | 3.1.6 | 15.46.57.061 | 61 | IgG | 26.2721 | 0.0178944 | 1.56964 | soft | 48mM | 200 | BSA | soft_48mM_200 | soft_48mM_200_IgG | 1 | 0
igG-data-2019.06.14-15.46.57.061-62.jpk-force | 2019.06.14 | 3 | 3.1.6 | 15.46.57.061 | 62 | IgG | 26.8218 | 0.0275244 | 2.00629 | soft | 48mM | 200 | BSA | soft_48mM_200 | soft_48mM_200_IgG | 1 | 0
igG-data-2019.06.14-15.46.57.061-63.jpk-force | 2019.06.14 | 3 | 3.1.6 | 15.46.57.061 | 63 | IgG | 27.0806 | 0.0196403 | 1.69396 | soft | 48mM | 200 | BSA | soft_48mM_200 | soft_48mM_200_IgG | 1 | 0
igG-data-2019.06.14-15.46.57.061-64.jpk-force | 2019.06.14 | 3 | 3.1.6 | 15.46.57.061 | 64 | IgG | 24.4429 | 0.0116015 | 0.98796 | soft | 48mM | 200 | BSA | soft_48mM_200 | soft_48mM_200_IgG | 1 | 0
igG-data-2019.06.14-15.46.57.061-65.jpk-force | 2019.06.14 | 3 | 3.1.6 | 15.46.57.061 | 65 | IgG | 30.2366 | 0.0145026 | 1.01542 | soft | 48mM | 200 | BSA | soft_48mM_200 | soft_48mM_200_IgG | 1 | 0
igG-data-2019.06.14-15.46.57.061-66.jpk-force | 2019.06.14 | 3 | 3.1.6 | 15.46.57.061 | 66 | IgG | 29.7493 | 0.0170863 | 1.15238 | soft | 48mM | 200 | BSA | soft_48mM_200 | soft_48mM_200_IgG | 1 | 0
igG-data-2019.06.14-15.46.57.061-67.jpk-force | 2019.06.14 | 3 | 3.1.6 | 15.46.57.061 | 67 | IgG | 28.5989 | 0.0254976 | 1.93271 | soft | 48mM | 200 | BSA | soft_48mM_200 | soft_48mM_200_IgG | 1 | 0
igG-data-2019.06.14-15.46.57.061-68.jpk-force | 2019.06.14 | 3 | 3.1.6 | 15.46.57.061 | 68 | IgG | 33.1247 | 0.0345607 | 2.17333 | soft | 48mM | 200 | BSA | soft_48mM_200 | soft_48mM_200_IgG | 1 | 0
igG-data-2019.06.14-15.46.57.061-69.jpk-force | 2019.06.14 | 3 | 3.1.6 | 15.46.57.061 | 69 | IgG | 32.0162 | 0.0288838 | 2.32515 | soft | 48mM | 200 | BSA | soft_48mM_200 | soft_48mM_200_IgG | 1 | 0
igG-data-2019.06.14-15.46.57.061-70.jpk-force | 2019.06.14 | 3 | 3.1.6 | 15.46.57.061 | 70 | IgG | 26.1246 | 0.0167552 | 1.40082 | soft | 48mM | 200 | BSA | soft_48mM_200 | soft_48mM_200_IgG | 1 | 0
igG-data-2019.06.14-15.46.57.061-71.jpk-force | 2019.06.14 | 3 | 3.1.6 | 15.46.57.061 | 71 | IgG | 193.95 | 0.0590041 | 1.26009 | soft | 48mM | 200 | BSA | soft_48mM_200 | soft_48mM_200_IgG | 1 | 0
igG-data-2019.06.14-15.46.57.061-72.jpk-force | 2019.06.14 | 3 | 3.1.6 | 15.46.57.061 | 72 | IgG | 29.4398 | 0.0302306 | 2.04479 | soft | 48mM | 200 | BSA | soft_48mM_200 | soft_48mM_200_IgG | 1 | 0
igG-data-2019.06.14-15.46.57.061-73.jpk-force | 2019.06.14 | 3 | 3.1.6 | 15.46.57.061 | 73 | IgG | 26.0246 | 0.0185412 | 1.31062 | soft | 48mM | 200 | BSA | soft_48mM_200 | soft_48mM_200_IgG | 1 | 0
igG-data-2019.06.14-15.46.57.061-74.jpk-force | 2019.06.14 | 3 | 3.1.6 | 15.46.57.061 | 74 | IgG | 33.3294 | 0.0289103 | 2.05635 | soft | 48mM | 200 | BSA | soft_48mM_200 | soft_48mM_200_IgG | 1 | 0
igG-data-2019.06.14-15.46.57.061-75.jpk-force | 2019.06.14 | 3 | 3.1.6 | 15.46.57.061 | 75 | IgG | 27.9973 | 0.0267471 | 1.95053 | soft | 48mM | 200 | BSA | soft_48mM_200 | soft_48mM_200_IgG | 1 | 0
igG-data-2019.06.14-15.46.57.061-76.jpk-force | 2019.06.14 | 3 | 3.1.6 | 15.46.57.061 | 76 | IgG | 34.0979 | 0.0330509 | 2.39351 | soft | 48mM | 200 | BSA | soft_48mM_200 | soft_48mM_200_IgG | 1 | 0
igG-data-2019.06.14-15.46.57.061-77.jpk-force | 2019.06.14 | 3 | 3.1.6 | 15.46.57.061 | 77 | IgG | 26.6083 | 0.0208535 | 1.51209 | soft | 48mM | 200 | BSA | soft_48mM_200 | soft_48mM_200_IgG | 1 | 0
igG-data-2019.06.14-15.46.57.061-78.jpk-force | 2019.06.14 | 3 | 3.1.6 | 15.46.57.061 | 78 | IgG | 33.4082 | 0.0204717 | 1.38804 | soft | 48mM | 200 | BSA | soft_48mM_200 | soft_48mM_200_IgG | 1 | 0
igG-data-2019.06.14-15.46.57.061-79.jpk-force | 2019.06.14 | 3 | 3.1.6 | 15.46.57.061 | 79 | IgG | 34.9268 | 0.0205949 | 1.49296 | soft | 48mM | 200 | BSA | soft_48mM_200 | soft_48mM_200_IgG | 1 | 0
igG-data-2019.06.14-15.46.57.061-80.jpk-force | 2019.06.14 | 3 | 3.1.6 | 15.46.57.061 | 80 | IgG | 22.368 | 0.00810267 | 0.74425 | soft | 48mM | 200 | BSA | soft_48mM_200 | soft_48mM_200_IgG | 1 | 0
igG-data-2019.06.14-15.46.57.061-81.jpk-force | 2019.06.14 | 3 | 3.1.6 | 15.46.57.061 | 81 | IgG | 23.5479 | 0.00933106 | 0.8896 | soft | 48mM | 200 | BSA | soft_48mM_200 | soft_48mM_200_IgG | 1 | 0
igG-data-2019.06.14-15.46.57.061-82.jpk-force | 2019.06.14 | 3 | 3.1.6 | 15.46.57.061 | 82 | IgG | 1251.87 | 1.21299 | 2.90925 | soft | 48mM | 200 | BSA | soft_48mM_200 | soft_48mM_200_IgG | 1 | 1
igG-data-2019.06.14-15.46.57.061-83.jpk-force | 2019.06.14 | 3 | 3.1.6 | 15.46.57.061 | 83 | IgG | 24.707 | 0.0154461 | 1.1945 | soft | 48mM | 200 | BSA | soft_48mM_200 | soft_48mM_200_IgG | 1 | 0
igG-data-2019.06.14-15.46.57.061-84.jpk-force | 2019.06.14 | 3 | 3.1.6 | 15.46.57.061 | 84 | IgG | 74.5585 | 0.0520274 | 2.39639 | soft | 48mM | 200 | BSA | soft_48mM_200 | soft_48mM_200_IgG | 1 | 0
igG-data-2019.06.14-15.46.57.061-85.jpk-force | 2019.06.14 | 3 | 3.1.6 | 15.46.57.061 | 85 | IgG | 36.6908 | 0.029785 | 2.11401 | soft | 48mM | 200 | BSA | soft_48mM_200 | soft_48mM_200_IgG | 1 | 0
igG-data-2019.06.14-15.46.57.061-86.jpk-force | 2019.06.14 | 3 | 3.1.6 | 15.46.57.061 | 86 | IgG | 42.8454 | 0.0648157 | 3.68036 | soft | 48mM | 200 | BSA | soft_48mM_200 | soft_48mM_200_IgG | 1 | 0
igG-data-2019.06.14-15.46.57.061-87.jpk-force | 2019.06.14 | 3 | 3.1.6 | 15.46.57.061 | 87 | IgG | 94.5919 | 0.0683268 | 2.11776 | soft | 48mM | 200 | BSA | soft_48mM_200 | soft_48mM_200_IgG | 1 | 0
igG-data-2019.06.14-15.46.57.061-88.jpk-force | 2019.06.14 | 3 | 3.1.6 | 15.46.57.061 | 88 | IgG | 30.5725 | 0.0265928 | 1.61485 | soft | 48mM | 200 | BSA | soft_48mM_200 | soft_48mM_200_IgG | 1 | 0
igG-data-2019.06.14-15.46.57.061-89.jpk-force | 2019.06.14 | 3 | 3.1.6 | 15.46.57.061 | 89 | IgG | 77.5671 | 0.0454199 | 2.32042 | soft | 48mM | 200 | BSA | soft_48mM_200 | soft_48mM_200_IgG | 1 | 0
igG-data-2019.06.14-15.46.57.061-90.jpk-force | 2019.06.14 | 3 | 3.1.6 | 15.46.57.061 | 90 | IgG | 40.0229 | 0.0458439 | 2.99243 | soft | 48mM | 200 | BSA | soft_48mM_200 | soft_48mM_200_IgG | 1 | 0
igG-data-2019.06.14-15.46.57.061-91.jpk-force | 2019.06.14 | 3 | 3.1.6 | 15.46.57.061 | 91 | IgG | 95.7628 | 0.0540358 | 2.49092 | soft | 48mM | 200 | BSA | soft_48mM_200 | soft_48mM_200_IgG | 1 | 0
igG-data-2019.06.14-15.46.57.061-92.jpk-force | 2019.06.14 | 3 | 3.1.6 | 15.46.57.061 | 92 | IgG | 37.1207 | 0.0410947 | 2.52472 | soft | 48mM | 200 | BSA | soft_48mM_200 | soft_48mM_200_IgG | 1 | 0
igG-data-2019.06.14-15.46.57.061-93.jpk-force | 2019.06.14 | 3 | 3.1.6 | 15.46.57.061 | 93 | IgG | 31.4378 | 0.0372451 | 2.38325 | soft | 48mM | 200 | BSA | soft_48mM_200 | soft_48mM_200_IgG | 1 | 0
igG-data-2019.06.14-15.46.57.061-94.jpk-force | 2019.06.14 | 3 | 3.1.6 | 15.46.57.061 | 94 | IgG | 30.0737 | 0.0261872 | 2.10601 | soft | 48mM | 200 | BSA | soft_48mM_200 | soft_48mM_200_IgG | 1 | 0
igG-data-2019.06.14-15.46.57.061-95.jpk-force | 2019.06.14 | 3 | 3.1.6 | 15.46.57.061 | 95 | IgG | 30.6767 | 0.0229225 | 1.42481 | soft | 48mM | 200 | BSA | soft_48mM_200 | soft_48mM_200_IgG | 1 | 0
igG-data-2019.06.14-15.46.57.061-96.jpk-force | 2019.06.14 | 3 | 3.1.6 | 15.46.57.061 | 96 | IgG | 28.0054 | 0.0239764 | 1.62739 | soft | 48mM | 200 | BSA | soft_48mM_200 | soft_48mM_200_IgG | 1 | 0
igG-data-2019.06.14-15.46.57.061-97.jpk-force | 2019.06.14 | 3 | 3.1.6 | 15.46.57.061 | 97 | IgG | 222.776 | 0.122814 | 1.5271 | soft | 48mM | 200 | BSA | soft_48mM_200 | soft_48mM_200_IgG | 1 | 0
igG-data-2019.06.14-15.46.57.061-98.jpk-force | 2019.06.14 | 3 | 3.1.6 | 15.46.57.061 | 98 | IgG | 24.9199 | 0.0179835 | 1.44116 | soft | 48mM | 200 | BSA | soft_48mM_200 | soft_48mM_200_IgG | 1 | 0
igG-data-2019.06.14-15.46.57.061-99.jpk-force | 2019.06.14 | 3 | 3.1.6 | 15.46.57.061 | 99 | IgG | 31.828 | 0.0388185 | 2.53078 | soft | 48mM | 200 | BSA | soft_48mM_200 | soft_48mM_200_IgG | 1 | 0
igG-data-2019.06.14-15.58.33.715-00.jpk-force | 2019.06.14 | 3 | 3.1.6 | 15.58.33.715 | 0 | IgG | 33.1977 | 0.0337245 | 1.99364 | soft | 48mM | 200 | BSA | soft_48mM_200 | soft_48mM_200_IgG | 1 | 0
igG-data-2019.06.14-15.58.33.715-01.jpk-force | 2019.06.14 | 3 | 3.1.6 | 15.58.33.715 | 1 | IgG | 30.7988 | 0.02433 | 1.82078 | soft | 48mM | 200 | BSA | soft_48mM_200 | soft_48mM_200_IgG | 1 | 0
igG-data-2019.06.14-15.58.33.715-02.jpk-force | 2019.06.14 | 3 | 3.1.6 | 15.58.33.715 | 2 | IgG | 136.757 | 0.0565651 | 2.23639 | soft | 48mM | 200 | BSA | soft_48mM_200 | soft_48mM_200_IgG | 1 | 0
igG-data-2019.06.14-15.58.33.715-03.jpk-force | 2019.06.14 | 3 | 3.1.6 | 15.58.33.715 | 3 | IgG | 26.5627 | 0.0177323 | 1.26475 | soft | 48mM | 200 | BSA | soft_48mM_200 | soft_48mM_200_IgG | 1 | 0
igG-data-2019.06.14-15.58.33.715-04.jpk-force | 2019.06.14 | 3 | 3.1.6 | 15.58.33.715 | 4 | IgG | 59.1397 | 0.0686176 | 3.43928 | soft | 48mM | 200 | BSA | soft_48mM_200 | soft_48mM_200_IgG | 1 | 0
igG-data-2019.06.14-15.58.33.715-05.jpk-force | 2019.06.14 | 3 | 3.1.6 | 15.58.33.715 | 5 | IgG | 36.9755 | 0.0362069 | 2.27822 | soft | 48mM | 200 | BSA | soft_48mM_200 | soft_48mM_200_IgG | 1 | 0
igG-data-2019.06.14-15.58.33.715-06.jpk-force | 2019.06.14 | 3 | 3.1.6 | 15.58.33.715 | 6 | IgG | 26.6529 | 0.0203235 | 1.57187 | soft | 48mM | 200 | BSA | soft_48mM_200 | soft_48mM_200_IgG | 1 | 0
igG-data-2019.06.14-15.58.33.715-07.jpk-force | 2019.06.14 | 3 | 3.1.6 | 15.58.33.715 | 7 | IgG | 29.8282 | 0.0285955 | 2.0935 | soft | 48mM | 200 | BSA | soft_48mM_200 | soft_48mM_200_IgG | 1 | 0
igG-data-2019.06.14-15.58.33.715-08.jpk-force | 2019.06.14 | 3 | 3.1.6 | 15.58.33.715 | 8 | IgG | 27.1409 | 0.0198184 | 1.61089 | soft | 48mM | 200 | BSA | soft_48mM_200 | soft_48mM_200_IgG | 1 | 0
igG-data-2019.06.14-15.58.33.715-09.jpk-force | 2019.06.14 | 3 | 3.1.6 | 15.58.33.715 | 9 | IgG | 28.9978 | 0.0346116 | 2.27714 | soft | 48mM | 200 | BSA | soft_48mM_200 | soft_48mM_200_IgG | 1 | 0
igG-data-2019.06.14-15.58.33.715-10.jpk-force | 2019.06.14 | 3 | 3.1.6 | 15.58.33.715 | 10 | IgG | 29.6677 | 0.0318304 | 2.54444 | soft | 48mM | 200 | BSA | soft_48mM_200 | soft_48mM_200_IgG | 1 | 0
igG-data-2019.06.14-15.58.33.715-11.jpk-force | 2019.06.14 | 3 | 3.1.6 | 15.58.33.715 | 11 | IgG | 31.3427 | 0.0115764 | 0.72856 | soft | 48mM | 200 | BSA | soft_48mM_200 | soft_48mM_200_IgG | 1 | 0
igG-data-2019.06.14-15.58.33.715-12.jpk-force | 2019.06.14 | 3 | 3.1.6 | 15.58.33.715 | 12 | IgG | 24.7206 | 0.00689128 | 0.58793 | soft | 48mM | 200 | BSA | soft_48mM_200 | soft_48mM_200_IgG | 1 | 0
igG-data-2019.06.14-15.58.33.715-13.jpk-force | 2019.06.14 | 3 | 3.1.6 | 15.58.33.715 | 13 | IgG | 25.9747 | 0.00732462 | 0.54379 | soft | 48mM | 200 | BSA | soft_48mM_200 | soft_48mM_200_IgG | 1 | 0
igG-data-2019.06.14-15.58.33.715-14.jpk-force | 2019.06.14 | 3 | 3.1.6 | 15.58.33.715 | 14 | IgG | 32.8477 | 0.030748 | 1.8897 | soft | 48mM | 200 | BSA | soft_48mM_200 | soft_48mM_200_IgG | 1 | 0
igG-data-2019.06.14-15.58.33.715-15.jpk-force | 2019.06.14 | 3 | 3.1.6 | 15.58.33.715 | 15 | IgG | 29.8983 | 0.0225706 | 1.75506 | soft | 48mM | 200 | BSA | soft_48mM_200 | soft_48mM_200_IgG | 1 | 0
igG-data-2019.06.14-15.58.33.715-16.jpk-force | 2019.06.14 | 3 | 3.1.6 | 15.58.33.715 | 16 | IgG | 32.5641 | 0.0239999 | 1.85249 | soft | 48mM | 200 | BSA | soft_48mM_200 | soft_48mM_200_IgG | 1 | 0
igG-data-2019.06.14-15.58.33.715-17.jpk-force | 2019.06.14 | 3 | 3.1.6 | 15.58.33.715 | 17 | IgG | 28.4219 | 0.0268923 | 2.08362 | soft | 48mM | 200 | BSA | soft_48mM_200 | soft_48mM_200_IgG | 1 | 0
igG-data-2019.06.14-15.58.33.715-18.jpk-force | 2019.06.14 | 3 | 3.1.6 | 15.58.33.715 | 18 | IgG | 31.6734 | 0.0329995 | 2.63958 | soft | 48mM | 200 | BSA | soft_48mM_200 | soft_48mM_200_IgG | 1 | 0
igG-data-2019.06.14-15.58.33.715-19.jpk-force | 2019.06.14 | 3 | 3.1.6 | 15.58.33.715 | 19 | IgG | 27.8393 | 0.0148351 | 1.05769 | soft | 48mM | 200 | BSA | soft_48mM_200 | soft_48mM_200_IgG | 1 | 0
igG-data-2019.06.14-15.58.33.715-20.jpk-force | 2019.06.14 | 3 | 3.1.6 | 15.58.33.715 | 20 | IgG | 24.6395 | 0.0109804 | 0.937 | soft | 48mM | 200 | BSA | soft_48mM_200 | soft_48mM_200_IgG | 1 | 0
igG-data-2019.06.14-15.58.33.715-21.jpk-force | 2019.06.14 | 3 | 3.1.6 | 15.58.33.715 | 21 | IgG | 30.8601 | 0.0136625 | 0.98404 | soft | 48mM | 200 | BSA | soft_48mM_200 | soft_48mM_200_IgG | 1 | 0
igG-data-2019.06.14-15.58.33.715-22.jpk-force | 2019.06.14 | 3 | 3.1.6 | 15.58.33.715 | 22 | IgG | 68.4617 | 0.0352819 | 1.57073 | soft | 48mM | 200 | BSA | soft_48mM_200 | soft_48mM_200_IgG | 1 | 0
igG-data-2019.06.14-15.58.33.715-23.jpk-force | 2019.06.14 | 3 | 3.1.6 | 15.58.33.715 | 23 | IgG | 36.4306 | 0.0332276 | 2.06846 | soft | 48mM | 200 | BSA | soft_48mM_200 | soft_48mM_200_IgG | 1 | 0
igG-data-2019.06.14-15.58.33.715-24.jpk-force | 2019.06.14 | 3 | 3.1.6 | 15.58.33.715 | 24 | IgG | 54.9178 | 0.0163988 | 1.01232 | soft | 48mM | 200 | BSA | soft_48mM_200 | soft_48mM_200_IgG | 1 | 0
igG-data-2019.06.14-15.58.33.715-25.jpk-force | 2019.06.14 | 3 | 3.1.6 | 15.58.33.715 | 25 | IgG | 29.7106 | 0.0286242 | 2.09609 | soft | 48mM | 200 | BSA | soft_48mM_200 | soft_48mM_200_IgG | 1 | 0
igG-data-2019.06.14-15.58.33.715-26.jpk-force | 2019.06.14 | 3 | 3.1.6 | 15.58.33.715 | 26 | IgG | 34.827 | 0.0261795 | 1.97922 | soft | 48mM | 200 | BSA | soft_48mM_200 | soft_48mM_200_IgG | 1 | 0
igG-data-2019.06.14-15.58.33.715-27.jpk-force | 2019.06.14 | 3 | 3.1.6 | 15.58.33.715 | 27 | IgG | 30.0614 | 0.0229585 | 1.5429 | soft | 48mM | 200 | BSA | soft_48mM_200 | soft_48mM_200_IgG | 1 | 0
igG-data-2019.06.14-15.58.33.715-28.jpk-force | 2019.06.14 | 3 | 3.1.6 | 15.58.33.715 | 28 | IgG | 29.6346 | 0.0135674 | 0.89323 | soft | 48mM | 200 | BSA | soft_48mM_200 | soft_48mM_200_IgG | 1 | 0
igG-data-2019.06.14-15.58.33.715-29.jpk-force | 2019.06.14 | 3 | 3.1.6 | 15.58.33.715 | 29 | IgG | 38.3235 | 0.0255253 | 1.67023 | soft | 48mM | 200 | BSA | soft_48mM_200 | soft_48mM_200_IgG | 1 | 0
igG-data-2019.06.14-15.58.33.715-30.jpk-force | 2019.06.14 | 3 | 3.1.6 | 15.58.33.715 | 30 | IgG | 27.1214 | 0.0153064 | 1.05455 | soft | 48mM | 200 | BSA | soft_48mM_200 | soft_48mM_200_IgG | 1 | 0
igG-data-2019.06.14-15.58.33.715-31.jpk-force | 2019.06.14 | 3 | 3.1.6 | 15.58.33.715 | 31 | IgG | 56.2884 | 0.0246338 | 1.55667 | soft | 48mM | 200 | BSA | soft_48mM_200 | soft_48mM_200_IgG | 1 | 0
igG-data-2019.06.14-15.58.33.715-32.jpk-force | 2019.06.14 | 3 | 3.1.6 | 15.58.33.715 | 32 | IgG | 64.1555 | 0.024228 | 1.09199 | soft | 48mM | 200 | BSA | soft_48mM_200 | soft_48mM_200_IgG | 1 | 0
igG-data-2019.06.14-15.58.33.715-33.jpk-force | 2019.06.14 | 3 | 3.1.6 | 15.58.33.715 | 33 | IgG | 33.4084 | 0.0207722 | 1.36215 | soft | 48mM | 200 | BSA | soft_48mM_200 | soft_48mM_200_IgG | 1 | 0
igG-data-2019.06.14-15.58.33.715-34.jpk-force | 2019.06.14 | 3 | 3.1.6 | 15.58.33.715 | 34 | IgG | 28.085 | 0.0340269 | 2.4926 | soft | 48mM | 200 | BSA | soft_48mM_200 | soft_48mM_200_IgG | 1 | 0
igG-data-2019.06.14-15.58.33.715-35.jpk-force | 2019.06.14 | 3 | 3.1.6 | 15.58.33.715 | 35 | IgG | 28.7483 | 0.0165831 | 1.16129 | soft | 48mM | 200 | BSA | soft_48mM_200 | soft_48mM_200_IgG | 1 | 0
igG-data-2019.06.14-15.58.33.715-36.jpk-force | 2019.06.14 | 3 | 3.1.6 | 15.58.33.715 | 36 | IgG | 70.6259 | 0.0341936 | 1.4972 | soft | 48mM | 200 | BSA | soft_48mM_200 | soft_48mM_200_IgG | 1 | 0
igG-data-2019.06.14-15.58.33.715-37.jpk-force | 2019.06.14 | 3 | 3.1.6 | 15.58.33.715 | 37 | IgG | 32.3998 | 0.0210792 | 1.21106 | soft | 48mM | 200 | BSA | soft_48mM_200 | soft_48mM_200_IgG | 1 | 0
igG-data-2019.06.14-15.58.33.715-38.jpk-force | 2019.06.14 | 3 | 3.1.6 | 15.58.33.715 | 38 | IgG | 30.9181 | 0.0255796 | 1.93076 | soft | 48mM | 200 | BSA | soft_48mM_200 | soft_48mM_200_IgG | 1 | 0
igG-data-2019.06.14-15.58.33.715-39.jpk-force | 2019.06.14 | 3 | 3.1.6 | 15.58.33.715 | 39 | IgG | 52.2236 | 0.020051 | 1.01179 | soft | 48mM | 200 | BSA | soft_48mM_200 | soft_48mM_200_IgG | 1 | 0
igG-data-2019.06.14-15.58.33.715-40.jpk-force | 2019.06.14 | 3 | 3.1.6 | 15.58.33.715 | 40 | IgG | 27.701 | 0.0251931 | 1.7231 | soft | 48mM | 200 | BSA | soft_48mM_200 | soft_48mM_200_IgG | 1 | 0
igG-data-2019.06.14-15.58.33.715-41.jpk-force | 2019.06.14 | 3 | 3.1.6 | 15.58.33.715 | 41 | IgG | 26.9102 | 0.0143336 | 1.16042 | soft | 48mM | 200 | BSA | soft_48mM_200 | soft_48mM_200_IgG | 1 | 0
igG-data-2019.06.14-15.58.33.715-42.jpk-force | 2019.06.14 | 3 | 3.1.6 | 15.58.33.715 | 42 | IgG | 31.0774 | 0.0289163 | 2.21694 | soft | 48mM | 200 | BSA | soft_48mM_200 | soft_48mM_200_IgG | 1 | 0
igG-data-2019.06.14-15.58.33.715-43.jpk-force | 2019.06.14 | 3 | 3.1.6 | 15.58.33.715 | 43 | IgG | 27.0796 | 0.0177163 | 1.51017 | soft | 48mM | 200 | BSA | soft_48mM_200 | soft_48mM_200_IgG | 1 | 0
igG-data-2019.06.14-15.58.33.715-44.jpk-force | 2019.06.14 | 3 | 3.1.6 | 15.58.33.715 | 44 | IgG | 19.6219 | 0.00612583 | 0.58778 | soft | 48mM | 200 | BSA | soft_48mM_200 | soft_48mM_200_IgG | 1 | 0
igG-data-2019.06.14-15.58.33.715-45.jpk-force | 2019.06.14 | 3 | 3.1.6 | 15.58.33.715 | 45 | IgG | 29.8074 | 0.0211565 | 1.48953 | soft | 48mM | 200 | BSA | soft_48mM_200 | soft_48mM_200_IgG | 1 | 0
igG-data-2019.06.14-15.58.33.715-46.jpk-force | 2019.06.14 | 3 | 3.1.6 | 15.58.33.715 | 46 | IgG | 31.3553 | 0.0256502 | 1.7936 | soft | 48mM | 200 | BSA | soft_48mM_200 | soft_48mM_200_IgG | 1 | 0
igG-data-2019.06.14-15.58.33.715-47.jpk-force | 2019.06.14 | 3 | 3.1.6 | 15.58.33.715 | 47 | IgG | 34.2564 | 0.0329743 | 2.25507 | soft | 48mM | 200 | BSA | soft_48mM_200 | soft_48mM_200_IgG | 1 | 0
igG-data-2019.06.14-15.58.33.715-48.jpk-force | 2019.06.14 | 3 | 3.1.6 | 15.58.33.715 | 48 | IgG | 27.8618 | 0.0266161 | 2.18778 | soft | 48mM | 200 | BSA | soft_48mM_200 | soft_48mM_200_IgG | 1 | 0
igG-data-2019.06.14-15.58.33.715-49.jpk-force | 2019.06.14 | 3 | 3.1.6 | 15.58.33.715 | 49 | IgG | 29.9082 | 0.0199342 | 1.61202 | soft | 48mM | 200 | BSA | soft_48mM_200 | soft_48mM_200_IgG | 1 | 0
igG-data-2019.06.14-15.58.33.715-50.jpk-force | 2019.06.14 | 3 | 3.1.6 | 15.58.33.715 | 50 | IgG | 29.2137 | 0.0160183 | 1.38264 | soft | 48mM | 200 | BSA | soft_48mM_200 | soft_48mM_200_IgG | 1 | 0
igG-data-2019.06.14-15.58.33.715-51.jpk-force | 2019.06.14 | 3 | 3.1.6 | 15.58.33.715 | 51 | IgG | 29.3307 | 0.0268051 | 2.01881 | soft | 48mM | 200 | BSA | soft_48mM_200 | soft_48mM_200_IgG | 1 | 0
igG-data-2019.06.14-15.58.33.715-52.jpk-force | 2019.06.14 | 3 | 3.1.6 | 15.58.33.715 | 52 | IgG | 272.134 | 0.13409 | 2.39573 | soft | 48mM | 200 | BSA | soft_48mM_200 | soft_48mM_200_IgG | 1 | 0
igG-data-2019.06.14-15.58.33.715-53.jpk-force | 2019.06.14 | 3 | 3.1.6 | 15.58.33.715 | 53 | IgG | 28.847 | 0.0260635 | 1.68122 | soft | 48mM | 200 | BSA | soft_48mM_200 | soft_48mM_200_IgG | 1 | 0
igG-data-2019.06.14-15.58.33.715-54.jpk-force | 2019.06.14 | 3 | 3.1.6 | 15.58.33.715 | 54 | IgG | 30.5705 | 0.0284031 | 1.90717 | soft | 48mM | 200 | BSA | soft_48mM_200 | soft_48mM_200_IgG | 1 | 0
igG-data-2019.06.14-15.58.33.715-55.jpk-force | 2019.06.14 | 3 | 3.1.6 | 15.58.33.715 | 55 | IgG | 28.8849 | 0.0243563 | 1.71708 | soft | 48mM | 200 | BSA | soft_48mM_200 | soft_48mM_200_IgG | 1 | 0
igG-data-2019.06.14-15.58.33.715-56.jpk-force | 2019.06.14 | 3 | 3.1.6 | 15.58.33.715 | 56 | IgG | 31.5298 | 0.0162048 | 1.09293 | soft | 48mM | 200 | BSA | soft_48mM_200 | soft_48mM_200_IgG | 1 | 0
igG-data-2019.06.14-15.58.33.715-57.jpk-force | 2019.06.14 | 3 | 3.1.6 | 15.58.33.715 | 57 | IgG | 31.3733 | 0.0202568 | 1.77099 | soft | 48mM | 200 | BSA | soft_48mM_200 | soft_48mM_200_IgG | 1 | 0
igG-data-2019.06.14-15.58.33.715-58.jpk-force | 2019.06.14 | 3 | 3.1.6 | 15.58.33.715 | 58 | IgG | 26.0746 | 0.0134213 | 1.18741 | soft | 48mM | 200 | BSA | soft_48mM_200 | soft_48mM_200_IgG | 1 | 0
igG-data-2019.06.14-15.58.33.715-59.jpk-force | 2019.06.14 | 3 | 3.1.6 | 15.58.33.715 | 59 | IgG | 34.562 | 0.0298059 | 2.49233 | soft | 48mM | 200 | BSA | soft_48mM_200 | soft_48mM_200_IgG | 1 | 0
igG-data-2019.06.14-15.58.33.715-60.jpk-force | 2019.06.14 | 3 | 3.1.6 | 15.58.33.715 | 60 | IgG | 54.9284 | 0.0372806 | 2.28041 | soft | 48mM | 200 | BSA | soft_48mM_200 | soft_48mM_200_IgG | 1 | 0
igG-data-2019.06.14-15.58.33.715-61.jpk-force | 2019.06.14 | 3 | 3.1.6 | 15.58.33.715 | 61 | IgG | 92.1486 | 0.0314579 | 1.66283 | soft | 48mM | 200 | BSA | soft_48mM_200 | soft_48mM_200_IgG | 1 | 0
igG-data-2019.06.14-15.58.33.715-62.jpk-force | 2019.06.14 | 3 | 3.1.6 | 15.58.33.715 | 62 | IgG | 29.2407 | 0.0304469 | 2.71728 | soft | 48mM | 200 | BSA | soft_48mM_200 | soft_48mM_200_IgG | 1 | 0
igG-data-2019.06.14-15.58.33.715-63.jpk-force | 2019.06.14 | 3 | 3.1.6 | 15.58.33.715 | 63 | IgG | 37.9049 | 0.033453 | 2.42731 | soft | 48mM | 200 | BSA | soft_48mM_200 | soft_48mM_200_IgG | 1 | 0
igG-data-2019.06.14-15.58.33.715-64.jpk-force | 2019.06.14 | 3 | 3.1.6 | 15.58.33.715 | 64 | IgG | 27.8502 | 0.0120367 | 0.87297 | soft | 48mM | 200 | BSA | soft_48mM_200 | soft_48mM_200_IgG | 1 | 0
igG-data-2019.06.14-15.58.33.715-65.jpk-force | 2019.06.14 | 3 | 3.1.6 | 15.58.33.715 | 65 | IgG | 62.0084 | 0.037375 | 2.73601 | soft | 48mM | 200 | BSA | soft_48mM_200 | soft_48mM_200_IgG | 1 | 0
igG-data-2019.06.14-15.58.33.715-66.jpk-force | 2019.06.14 | 3 | 3.1.6 | 15.58.33.715 | 66 | IgG | 43.673 | 0.0341505 | 2.46874 | soft | 48mM | 200 | BSA | soft_48mM_200 | soft_48mM_200_IgG | 1 | 0
igG-data-2019.06.14-15.58.33.715-67.jpk-force | 2019.06.14 | 3 | 3.1.6 | 15.58.33.715 | 67 | IgG | 29.2112 | 0.0208246 | 1.79188 | soft | 48mM | 200 | BSA | soft_48mM_200 | soft_48mM_200_IgG | 1 | 0
igG-data-2019.06.14-15.58.33.715-68.jpk-force | 2019.06.14 | 3 | 3.1.6 | 15.58.33.715 | 68 | IgG | 23.1748 | 0.017016 | 1.5298 | soft | 48mM | 200 | BSA | soft_48mM_200 | soft_48mM_200_IgG | 1 | 0
igG-data-2019.06.14-15.58.33.715-69.jpk-force | 2019.06.14 | 3 | 3.1.6 | 15.58.33.715 | 69 | IgG | 22.4618 | 0.0131158 | 1.10217 | soft | 48mM | 200 | BSA | soft_48mM_200 | soft_48mM_200_IgG | 1 | 0
igG-data-2019.06.14-15.58.33.715-70.jpk-force | 2019.06.14 | 3 | 3.1.6 | 15.58.33.715 | 70 | IgG | 24.5481 | 0.0129507 | 1.07881 | soft | 48mM | 200 | BSA | soft_48mM_200 | soft_48mM_200_IgG | 1 | 0
igG-data-2019.06.14-15.58.33.715-71.jpk-force | 2019.06.14 | 3 | 3.1.6 | 15.58.33.715 | 71 | IgG | 25.4791 | 0.0124296 | 1.26808 | soft | 48mM | 200 | BSA | soft_48mM_200 | soft_48mM_200_IgG | 1 | 0
igG-data-2019.06.14-15.58.33.715-72.jpk-force | 2019.06.14 | 3 | 3.1.6 | 15.58.33.715 | 72 | IgG | 29.596 | 0.0138891 | 1.13256 | soft | 48mM | 200 | BSA | soft_48mM_200 | soft_48mM_200_IgG | 1 | 0
igG-data-2019.06.14-15.58.33.715-73.jpk-force | 2019.06.14 | 3 | 3.1.6 | 15.58.33.715 | 73 | IgG | 26.4065 | 0.0178658 | 1.57169 | soft | 48mM | 200 | BSA | soft_48mM_200 | soft_48mM_200_IgG | 1 | 0
igG-data-2019.06.14-15.58.33.715-74.jpk-force | 2019.06.14 | 3 | 3.1.6 | 15.58.33.715 | 74 | IgG | 28.4414 | 0.0259971 | 2.1012 | soft | 48mM | 200 | BSA | soft_48mM_200 | soft_48mM_200_IgG | 1 | 0
igG-data-2019.06.14-15.58.33.715-75.jpk-force | 2019.06.14 | 3 | 3.1.6 | 15.58.33.715 | 75 | IgG | 34.1314 | 0.0318369 | 1.9688 | soft | 48mM | 200 | BSA | soft_48mM_200 | soft_48mM_200_IgG | 1 | 0
igG-data-2019.06.14-15.58.33.715-76.jpk-force | 2019.06.14 | 3 | 3.1.6 | 15.58.33.715 | 76 | IgG | 32.234 | 0.030733 | 1.69836 | soft | 48mM | 200 | BSA | soft_48mM_200 | soft_48mM_200_IgG | 1 | 0
igG-data-2019.06.14-15.58.33.715-77.jpk-force | 2019.06.14 | 3 | 3.1.6 | 15.58.33.715 | 77 | IgG | 22.702 | 0.0081052 | 0.62896 | soft | 48mM | 200 | BSA | soft_48mM_200 | soft_48mM_200_IgG | 1 | 0
igG-data-2019.06.14-15.58.33.715-78.jpk-force | 2019.06.14 | 3 | 3.1.6 | 15.58.33.715 | 78 | IgG | 28.9111 | 0.0253506 | 1.87055 | soft | 48mM | 200 | BSA | soft_48mM_200 | soft_48mM_200_IgG | 1 | 0
igG-data-2019.06.14-15.58.33.715-79.jpk-force | 2019.06.14 | 3 | 3.1.6 | 15.58.33.715 | 79 | IgG | 78.0115 | 0.0433013 | 2.92029 | soft | 48mM | 200 | BSA | soft_48mM_200 | soft_48mM_200_IgG | 1 | 0
igG-data-2019.06.14-15.58.33.715-80.jpk-force | 2019.06.14 | 3 | 3.1.6 | 15.58.33.715 | 80 | IgG | 100.133 | 0.0356694 | 1.21714 | soft | 48mM | 200 | BSA | soft_48mM_200 | soft_48mM_200_IgG | 1 | 0
igG-data-2019.06.14-15.58.33.715-81.jpk-force | 2019.06.14 | 3 | 3.1.6 | 15.58.33.715 | 81 | IgG | 34.6367 | 0.0313624 | 2.36876 | soft | 48mM | 200 | BSA | soft_48mM_200 | soft_48mM_200_IgG | 1 | 0
igG-data-2019.06.14-15.58.33.715-82.jpk-force | 2019.06.14 | 3 | 3.1.6 | 15.58.33.715 | 82 | IgG | 26.4915 | 0.0133875 | 1.30253 | soft | 48mM | 200 | BSA | soft_48mM_200 | soft_48mM_200_IgG | 1 | 0
igG-data-2019.06.14-15.58.33.715-83.jpk-force | 2019.06.14 | 3 | 3.1.6 | 15.58.33.715 | 83 | IgG | 212.736 | 0.0843568 | 1.34671 | soft | 48mM | 200 | BSA | soft_48mM_200 | soft_48mM_200_IgG | 1 | 0
igG-data-2019.06.14-15.58.33.715-84.jpk-force | 2019.06.14 | 3 | 3.1.6 | 15.58.33.715 | 84 | IgG | 34.8626 | 0.0212678 | 1.53589 | soft | 48mM | 200 | BSA | soft_48mM_200 | soft_48mM_200_IgG | 1 | 0
igG-data-2019.06.14-15.58.33.715-85.jpk-force | 2019.06.14 | 3 | 3.1.6 | 15.58.33.715 | 85 | IgG | 29.8223 | 0.0281695 | 2.11388 | soft | 48mM | 200 | BSA | soft_48mM_200 | soft_48mM_200_IgG | 1 | 0
igG-data-2019.06.14-15.58.33.715-86.jpk-force | 2019.06.14 | 3 | 3.1.6 | 15.58.33.715 | 86 | IgG | 47.5567 | 0.0394981 | 2.62546 | soft | 48mM | 200 | BSA | soft_48mM_200 | soft_48mM_200_IgG | 1 | 0
igG-data-2019.06.14-15.58.33.715-87.jpk-force | 2019.06.14 | 3 | 3.1.6 | 15.58.33.715 | 87 | IgG | 24.1299 | 0.0146551 | 1.28336 | soft | 48mM | 200 | BSA | soft_48mM_200 | soft_48mM_200_IgG | 1 | 0
igG-data-2019.06.14-15.58.33.715-88.jpk-force | 2019.06.14 | 3 | 3.1.6 | 15.58.33.715 | 88 | IgG | 23.0867 | 0.0108928 | 1.06548 | soft | 48mM | 200 | BSA | soft_48mM_200 | soft_48mM_200_IgG | 1 | 0
igG-data-2019.06.14-15.58.33.715-89.jpk-force | 2019.06.14 | 3 | 3.1.6 | 15.58.33.715 | 89 | IgG | 21.3195 | 0.00493265 | 0.46833 | soft | 48mM | 200 | BSA | soft_48mM_200 | soft_48mM_200_IgG | 1 | 0
igG-data-2019.06.14-15.58.33.715-90.jpk-force | 2019.06.14 | 3 | 3.1.6 | 15.58.33.715 | 90 | IgG | 26.1466 | 0.0183676 | 1.7349 | soft | 48mM | 200 | BSA | soft_48mM_200 | soft_48mM_200_IgG | 1 | 0
igG-data-2019.06.14-15.58.33.715-91.jpk-force | 2019.06.14 | 3 | 3.1.6 | 15.58.33.715 | 91 | IgG | 41.8772 | 0.0199228 | 1.1197 | soft | 48mM | 200 | BSA | soft_48mM_200 | soft_48mM_200_IgG | 1 | 0
igG-data-2019.06.14-15.58.33.715-92.jpk-force | 2019.06.14 | 3 | 3.1.6 | 15.58.33.715 | 92 | IgG | 104.924 | 0.0522919 | 2.01903 | soft | 48mM | 200 | BSA | soft_48mM_200 | soft_48mM_200_IgG | 1 | 0
igG-data-2019.06.14-15.58.33.715-93.jpk-force | 2019.06.14 | 3 | 3.1.6 | 15.58.33.715 | 93 | IgG | 27.8769 | 0.0204787 | 1.50921 | soft | 48mM | 200 | BSA | soft_48mM_200 | soft_48mM_200_IgG | 1 | 0
igG-data-2019.06.14-15.58.33.715-94.jpk-force | 2019.06.14 | 3 | 3.1.6 | 15.58.33.715 | 94 | IgG | 39.1762 | 0.018415 | 1.21163 | soft | 48mM | 200 | BSA | soft_48mM_200 | soft_48mM_200_IgG | 1 | 0
igG-data-2019.06.14-15.58.33.715-95.jpk-force | 2019.06.14 | 3 | 3.1.6 | 15.58.33.715 | 95 | IgG | 59.9103 | 0.0199852 | 0.88255 | soft | 48mM | 200 | BSA | soft_48mM_200 | soft_48mM_200_IgG | 1 | 0
igG-data-2019.06.14-15.58.33.715-96.jpk-force | 2019.06.14 | 3 | 3.1.6 | 15.58.33.715 | 96 | IgG | 31.1113 | 0.0330023 | 2.39717 | soft | 48mM | 200 | BSA | soft_48mM_200 | soft_48mM_200_IgG | 1 | 0
igG-data-2019.06.14-15.58.33.715-97.jpk-force | 2019.06.14 | 3 | 3.1.6 | 15.58.33.715 | 97 | IgG | 83.3727 | 0.0336113 | 1.67964 | soft | 48mM | 200 | BSA | soft_48mM_200 | soft_48mM_200_IgG | 1 | 0
igG-data-2019.06.14-15.58.33.715-98.jpk-force | 2019.06.14 | 3 | 3.1.6 | 15.58.33.715 | 98 | IgG | 30.915 | 0.0327858 | 2.45589 | soft | 48mM | 200 | BSA | soft_48mM_200 | soft_48mM_200_IgG | 1 | 0
igG-data-2019.06.14-15.58.33.715-99.jpk-force | 2019.06.14 | 3 | 3.1.6 | 15.58.33.715 | 99 | IgG | 84.0834 | 0.0347186 | 1.38313 | soft | 48mM | 200 | BSA | soft_48mM_200 | soft_48mM_200_IgG | 1 | 0
igG-data-2019.06.14-16.10.14.108-00.jpk-force | 2019.06.14 | 3 | 3.1.6 | 16.10.14.108 | 0 | IgG | 50.3209 | 0.035265 | 1.7379 | soft | 48mM | 200 | BSA | soft_48mM_200 | soft_48mM_200_IgG | 1 | 0
igG-data-2019.06.14-16.10.14.108-01.jpk-force | 2019.06.14 | 3 | 3.1.6 | 16.10.14.108 | 1 | IgG | 35.9527 | 0.0467475 | 2.88463 | soft | 48mM | 200 | BSA | soft_48mM_200 | soft_48mM_200_IgG | 1 | 0
igG-data-2019.06.14-16.10.14.108-02.jpk-force | 2019.06.14 | 3 | 3.1.6 | 16.10.14.108 | 2 | IgG | 32.2186 | 0.0440158 | 3.01145 | soft | 48mM | 200 | BSA | soft_48mM_200 | soft_48mM_200_IgG | 1 | 0
igG-data-2019.06.14-16.10.14.108-03.jpk-force | 2019.06.14 | 3 | 3.1.6 | 16.10.14.108 | 3 | IgG | 34.4862 | 0.0598522 | 3.70304 | soft | 48mM | 200 | BSA | soft_48mM_200 | soft_48mM_200_IgG | 1 | 0
igG-data-2019.06.14-16.10.14.108-04.jpk-force | 2019.06.14 | 3 | 3.1.6 | 16.10.14.108 | 4 | IgG | 38.5304 | 0.0592877 | 3.3156 | soft | 48mM | 200 | BSA | soft_48mM_200 | soft_48mM_200_IgG | 1 | 0
igG-data-2019.06.14-16.10.14.108-05.jpk-force | 2019.06.14 | 3 | 3.1.6 | 16.10.14.108 | 5 | IgG | 939.505 | 1.0738 | 3.46064 | soft | 48mM | 200 | BSA | soft_48mM_200 | soft_48mM_200_IgG | 1 | 1
igG-data-2019.06.14-16.10.14.108-06.jpk-force | 2019.06.14 | 3 | 3.1.6 | 16.10.14.108 | 6 | IgG | 33.1935 | 0.0486989 | 3.03204 | soft | 48mM | 200 | BSA | soft_48mM_200 | soft_48mM_200_IgG | 1 | 0
igG-data-2019.06.14-16.10.14.108-07.jpk-force | 2019.06.14 | 3 | 3.1.6 | 16.10.14.108 | 7 | IgG | 41.1136 | 0.0594238 | 3.21992 | soft | 48mM | 200 | BSA | soft_48mM_200 | soft_48mM_200_IgG | 1 | 0
igG-data-2019.06.14-16.10.14.108-08.jpk-force | 2019.06.14 | 3 | 3.1.6 | 16.10.14.108 | 8 | IgG | 40.7334 | 0.0727824 | 3.77594 | soft | 48mM | 200 | BSA | soft_48mM_200 | soft_48mM_200_IgG | 1 | 0
igG-data-2019.06.14-16.10.14.108-09.jpk-force | 2019.06.14 | 3 | 3.1.6 | 16.10.14.108 | 9 | IgG | 44.2058 | 0.0573594 | 3.58689 | soft | 48mM | 200 | BSA | soft_48mM_200 | soft_48mM_200_IgG | 1 | 0
igG-data-2019.06.14-16.10.14.108-10.jpk-force | 2019.06.14 | 3 | 3.1.6 | 16.10.14.108 | 10 | IgG | 74.1123 | 0.076433 | 4.13796 | soft | 48mM | 200 | BSA | soft_48mM_200 | soft_48mM_200_IgG | 1 | 0
igG-data-2019.06.14-16.10.14.108-11.jpk-force | 2019.06.14 | 3 | 3.1.6 | 16.10.14.108 | 11 | IgG | 40.7298 | 0.0512022 | 3.00642 | soft | 48mM | 200 | BSA | soft_48mM_200 | soft_48mM_200_IgG | 1 | 0
igG-data-2019.06.14-16.10.14.108-12.jpk-force | 2019.06.14 | 3 | 3.1.6 | 16.10.14.108 | 12 | IgG | 47.0687 | 0.0746253 | 4.29796 | soft | 48mM | 200 | BSA | soft_48mM_200 | soft_48mM_200_IgG | 1 | 0
igG-data-2019.06.14-16.10.14.108-13.jpk-force | 2019.06.14 | 3 | 3.1.6 | 16.10.14.108 | 13 | IgG | 34.5976 | 0.0484573 | 3.04027 | soft | 48mM | 200 | BSA | soft_48mM_200 | soft_48mM_200_IgG | 1 | 0
igG-data-2019.06.14-16.10.14.108-14.jpk-force | 2019.06.14 | 3 | 3.1.6 | 16.10.14.108 | 14 | IgG | 34.2645 | 0.0448621 | 2.74674 | soft | 48mM | 200 | BSA | soft_48mM_200 | soft_48mM_200_IgG | 1 | 0
igG-data-2019.06.14-16.10.14.108-15.jpk-force | 2019.06.14 | 3 | 3.1.6 | 16.10.14.108 | 15 | IgG | 40.0319 | 0.0436496 | 2.97537 | soft | 48mM | 200 | BSA | soft_48mM_200 | soft_48mM_200_IgG | 1 | 0
igG-data-2019.06.14-16.10.14.108-16.jpk-force | 2019.06.14 | 3 | 3.1.6 | 16.10.14.108 | 16 | IgG | 48.3109 | 0.0814383 | 4.36368 | soft | 48mM | 200 | BSA | soft_48mM_200 | soft_48mM_200_IgG | 1 | 0
igG-data-2019.06.14-16.10.14.108-17.jpk-force | 2019.06.14 | 3 | 3.1.6 | 16.10.14.108 | 17 | IgG | 34.204 | 0.0474995 | 2.76273 | soft | 48mM | 200 | BSA | soft_48mM_200 | soft_48mM_200_IgG | 1 | 0
igG-data-2019.06.14-16.10.14.108-18.jpk-force | 2019.06.14 | 3 | 3.1.6 | 16.10.14.108 | 18 | IgG | 34.5539 | 0.0504135 | 3.57754 | soft | 48mM | 200 | BSA | soft_48mM_200 | soft_48mM_200_IgG | 1 | 0
igG-data-2019.06.14-16.10.14.108-19.jpk-force | 2019.06.14 | 3 | 3.1.6 | 16.10.14.108 | 19 | IgG | 35.7483 | 0.042645 | 2.39405 | soft | 48mM | 200 | BSA | soft_48mM_200 | soft_48mM_200_IgG | 1 | 0
igG-data-2019.06.14-16.10.14.108-20.jpk-force | 2019.06.14 | 3 | 3.1.6 | 16.10.14.108 | 20 | IgG | 52.8931 | 0.0724554 | 4.25012 | soft | 48mM | 200 | BSA | soft_48mM_200 | soft_48mM_200_IgG | 1 | 0
igG-data-2019.06.14-16.10.14.108-21.jpk-force | 2019.06.14 | 3 | 3.1.6 | 16.10.14.108 | 21 | IgG | 32.9356 | 0.0420094 | 2.53553 | soft | 48mM | 200 | BSA | soft_48mM_200 | soft_48mM_200_IgG | 1 | 0
igG-data-2019.06.14-16.10.14.108-22.jpk-force | 2019.06.14 | 3 | 3.1.6 | 16.10.14.108 | 22 | IgG | 36.9035 | 0.048218 | 3.08562 | soft | 48mM | 200 | BSA | soft_48mM_200 | soft_48mM_200_IgG | 1 | 0
igG-data-2019.06.14-16.10.14.108-23.jpk-force | 2019.06.14 | 3 | 3.1.6 | 16.10.14.108 | 23 | IgG | 38.7386 | 0.052484 | 3.22747 | soft | 48mM | 200 | BSA | soft_48mM_200 | soft_48mM_200_IgG | 1 | 0
igG-data-2019.06.14-16.10.14.108-24.jpk-force | 2019.06.14 | 3 | 3.1.6 | 16.10.14.108 | 24 | IgG | 35.9552 | 0.0561286 | 3.28671 | soft | 48mM | 200 | BSA | soft_48mM_200 | soft_48mM_200_IgG | 1 | 0
igG-data-2019.06.14-16.10.14.108-25.jpk-force | 2019.06.14 | 3 | 3.1.6 | 16.10.14.108 | 25 | IgG | 49.6917 | 0.0570031 | 3.81849 | soft | 48mM | 200 | BSA | soft_48mM_200 | soft_48mM_200_IgG | 1 | 0
igG-data-2019.06.14-16.10.14.108-26.jpk-force | 2019.06.14 | 3 | 3.1.6 | 16.10.14.108 | 26 | IgG | 42.8811 | 0.0748093 | 4.18632 | soft | 48mM | 200 | BSA | soft_48mM_200 | soft_48mM_200_IgG | 1 | 0
igG-data-2019.06.14-16.10.14.108-27.jpk-force | 2019.06.14 | 3 | 3.1.6 | 16.10.14.108 | 27 | IgG | 41.7119 | 0.0282548 | 1.39753 | soft | 48mM | 200 | BSA | soft_48mM_200 | soft_48mM_200_IgG | 1 | 0
igG-data-2019.06.14-16.10.14.108-28.jpk-force | 2019.06.14 | 3 | 3.1.6 | 16.10.14.108 | 28 | IgG | 37.4311 | 0.0470586 | 2.82625 | soft | 48mM | 200 | BSA | soft_48mM_200 | soft_48mM_200_IgG | 1 | 0
igG-data-2019.06.14-16.10.14.108-29.jpk-force | 2019.06.14 | 3 | 3.1.6 | 16.10.14.108 | 29 | IgG | 79.1763 | 0.0686914 | 2.96628 | soft | 48mM | 200 | BSA | soft_48mM_200 | soft_48mM_200_IgG | 1 | 0
igG-data-2019.06.14-16.10.14.108-30.jpk-force | 2019.06.14 | 3 | 3.1.6 | 16.10.14.108 | 30 | IgG | 37.0333 | 0.0305762 | 1.5342 | soft | 48mM | 200 | BSA | soft_48mM_200 | soft_48mM_200_IgG | 1 | 0
igG-data-2019.06.14-16.10.14.108-31.jpk-force | 2019.06.14 | 3 | 3.1.6 | 16.10.14.108 | 31 | IgG | 39.5762 | 0.066968 | 3.9542 | soft | 48mM | 200 | BSA | soft_48mM_200 | soft_48mM_200_IgG | 1 | 0
igG-data-2019.06.14-16.10.14.108-32.jpk-force | 2019.06.14 | 3 | 3.1.6 | 16.10.14.108 | 32 | IgG | 39.6123 | 0.0640081 | 3.97313 | soft | 48mM | 200 | BSA | soft_48mM_200 | soft_48mM_200_IgG | 1 | 0
igG-data-2019.06.14-16.10.14.108-33.jpk-force | 2019.06.14 | 3 | 3.1.6 | 16.10.14.108 | 33 | IgG | 31.9332 | 0.0396525 | 2.60691 | soft | 48mM | 200 | BSA | soft_48mM_200 | soft_48mM_200_IgG | 1 | 0
igG-data-2019.06.14-16.10.14.108-34.jpk-force | 2019.06.14 | 3 | 3.1.6 | 16.10.14.108 | 34 | IgG | 42.4379 | 0.073438 | 5.26275 | soft | 48mM | 200 | BSA | soft_48mM_200 | soft_48mM_200_IgG | 1 | 0
igG-data-2019.06.14-16.10.14.108-35.jpk-force | 2019.06.14 | 3 | 3.1.6 | 16.10.14.108 | 35 | IgG | 38.1444 | 0.0510485 | 2.65 | soft | 48mM | 200 | BSA | soft_48mM_200 | soft_48mM_200_IgG | 1 | 0
igG-data-2019.06.14-16.10.14.108-36.jpk-force | 2019.06.14 | 3 | 3.1.6 | 16.10.14.108 | 36 | IgG | 37.922 | 0.0454304 | 2.83904 | soft | 48mM | 200 | BSA | soft_48mM_200 | soft_48mM_200_IgG | 1 | 0
igG-data-2019.06.14-16.10.14.108-37.jpk-force | 2019.06.14 | 3 | 3.1.6 | 16.10.14.108 | 37 | IgG | 37.7353 | 0.0490024 | 3.08792 | soft | 48mM | 200 | BSA | soft_48mM_200 | soft_48mM_200_IgG | 1 | 0
igG-data-2019.06.14-16.10.14.108-38.jpk-force | 2019.06.14 | 3 | 3.1.6 | 16.10.14.108 | 38 | IgG | 57.2827 | 0.0504502 | 2.73616 | soft | 48mM | 200 | BSA | soft_48mM_200 | soft_48mM_200_IgG | 1 | 0
igG-data-2019.06.14-16.10.14.108-39.jpk-force | 2019.06.14 | 3 | 3.1.6 | 16.10.14.108 | 39 | IgG | 42.1283 | 0.0537729 | 2.77646 | soft | 48mM | 200 | BSA | soft_48mM_200 | soft_48mM_200_IgG | 1 | 0
igG-data-2019.06.14-16.10.14.108-40.jpk-force | 2019.06.14 | 3 | 3.1.6 | 16.10.14.108 | 40 | IgG | 44.1214 | 0.0793342 | 4.44733 | soft | 48mM | 200 | BSA | soft_48mM_200 | soft_48mM_200_IgG | 1 | 0
igG-data-2019.06.14-16.10.14.108-41.jpk-force | 2019.06.14 | 3 | 3.1.6 | 16.10.14.108 | 41 | IgG | 56.5132 | 0.0556991 | 2.92702 | soft | 48mM | 200 | BSA | soft_48mM_200 | soft_48mM_200_IgG | 1 | 0
igG-data-2019.06.14-16.10.14.108-42.jpk-force | 2019.06.14 | 3 | 3.1.6 | 16.10.14.108 | 42 | IgG | 47.3128 | 0.0499755 | 2.30307 | soft | 48mM | 200 | BSA | soft_48mM_200 | soft_48mM_200_IgG | 1 | 0
igG-data-2019.06.14-16.10.14.108-43.jpk-force | 2019.06.14 | 3 | 3.1.6 | 16.10.14.108 | 43 | IgG | 34.8664 | 0.0477587 | 2.61137 | soft | 48mM | 200 | BSA | soft_48mM_200 | soft_48mM_200_IgG | 1 | 0
igG-data-2019.06.14-16.10.14.108-44.jpk-force | 2019.06.14 | 3 | 3.1.6 | 16.10.14.108 | 44 | IgG | 36.8701 | 0.047989 | 2.8878 | soft | 48mM | 200 | BSA | soft_48mM_200 | soft_48mM_200_IgG | 1 | 0
igG-data-2019.06.14-16.10.14.108-45.jpk-force | 2019.06.14 | 3 | 3.1.6 | 16.10.14.108 | 45 | IgG | 1170.36 | 1.32268 | 4.40712 | soft | 48mM | 200 | BSA | soft_48mM_200 | soft_48mM_200_IgG | 1 | 0
igG-data-2019.06.14-16.10.14.108-46.jpk-force | 2019.06.14 | 3 | 3.1.6 | 16.10.14.108 | 46 | IgG | 50.177 | 0.0710671 | 4.08216 | soft | 48mM | 200 | BSA | soft_48mM_200 | soft_48mM_200_IgG | 1 | 0
igG-data-2019.06.14-16.10.14.108-47.jpk-force | 2019.06.14 | 3 | 3.1.6 | 16.10.14.108 | 47 | IgG | 41.5664 | 0.0463131 | 2.76944 | soft | 48mM | 200 | BSA | soft_48mM_200 | soft_48mM_200_IgG | 1 | 0
igG-data-2019.06.14-16.10.14.108-48.jpk-force | 2019.06.14 | 3 | 3.1.6 | 16.10.14.108 | 48 | IgG | 44.75 | 0.0466185 | 2.02715 | soft | 48mM | 200 | BSA | soft_48mM_200 | soft_48mM_200_IgG | 1 | 0
igG-data-2019.06.14-16.10.14.108-49.jpk-force | 2019.06.14 | 3 | 3.1.6 | 16.10.14.108 | 49 | IgG | 36.3641 | 0.0534786 | 3.1216 | soft | 48mM | 200 | BSA | soft_48mM_200 | soft_48mM_200_IgG | 1 | 0
igG-data-2019.06.14-16.10.14.108-50.jpk-force | 2019.06.14 | 3 | 3.1.6 | 16.10.14.108 | 50 | IgG | 45.5248 | 0.064417 | 3.41274 | soft | 48mM | 200 | BSA | soft_48mM_200 | soft_48mM_200_IgG | 1 | 0
igG-data-2019.06.14-16.10.14.108-51.jpk-force | 2019.06.14 | 3 | 3.1.6 | 16.10.14.108 | 51 | IgG | 38.8658 | 0.0529117 | 3.08498 | soft | 48mM | 200 | BSA | soft_48mM_200 | soft_48mM_200_IgG | 1 | 0
igG-data-2019.06.14-16.10.14.108-52.jpk-force | 2019.06.14 | 3 | 3.1.6 | 16.10.14.108 | 52 | IgG | 41.8514 | 0.0645316 | 3.60042 | soft | 48mM | 200 | BSA | soft_48mM_200 | soft_48mM_200_IgG | 1 | 0
igG-data-2019.06.14-16.10.14.108-53.jpk-force | 2019.06.14 | 3 | 3.1.6 | 16.10.14.108 | 53 | IgG | 40.0013 | 0.0666054 | 3.98197 | soft | 48mM | 200 | BSA | soft_48mM_200 | soft_48mM_200_IgG | 1 | 0
igG-data-2019.06.14-16.10.14.108-54.jpk-force | 2019.06.14 | 3 | 3.1.6 | 16.10.14.108 | 54 | IgG | 41.1569 | 0.0693075 | 3.46688 | soft | 48mM | 200 | BSA | soft_48mM_200 | soft_48mM_200_IgG | 1 | 0
igG-data-2019.06.14-16.10.14.108-55.jpk-force | 2019.06.14 | 3 | 3.1.6 | 16.10.14.108 | 55 | IgG | 43.17 | 0.0636273 | 3.80204 | soft | 48mM | 200 | BSA | soft_48mM_200 | soft_48mM_200_IgG | 1 | 0
igG-data-2019.06.14-16.10.14.108-56.jpk-force | 2019.06.14 | 3 | 3.1.6 | 16.10.14.108 | 56 | IgG | 49.1608 | 0.0498451 | 2.76625 | soft | 48mM | 200 | BSA | soft_48mM_200 | soft_48mM_200_IgG | 1 | 0
igG-data-2019.06.14-16.10.14.108-57.jpk-force | 2019.06.14 | 3 | 3.1.6 | 16.10.14.108 | 57 | IgG | 42.3586 | 0.0663239 | 3.92952 | soft | 48mM | 200 | BSA | soft_48mM_200 | soft_48mM_200_IgG | 1 | 0
igG-data-2019.06.14-16.10.14.108-58.jpk-force | 2019.06.14 | 3 | 3.1.6 | 16.10.14.108 | 58 | IgG | 119.169 | 0.0937684 | 4.30676 | soft | 48mM | 200 | BSA | soft_48mM_200 | soft_48mM_200_IgG | 1 | 0
igG-data-2019.06.14-16.10.14.108-59.jpk-force | 2019.06.14 | 3 | 3.1.6 | 16.10.14.108 | 59 | IgG | 43.0718 | 0.077391 | 4.5906 | soft | 48mM | 200 | BSA | soft_48mM_200 | soft_48mM_200_IgG | 1 | 0
igG-data-2019.06.14-16.10.14.108-60.jpk-force | 2019.06.14 | 3 | 3.1.6 | 16.10.14.108 | 60 | IgG | 36.8635 | 0.0455434 | 2.6926 | soft | 48mM | 200 | BSA | soft_48mM_200 | soft_48mM_200_IgG | 1 | 0
igG-data-2019.06.14-16.10.14.108-61.jpk-force | 2019.06.14 | 3 | 3.1.6 | 16.10.14.108 | 61 | IgG | 38.1127 | 0.0640834 | 4.02834 | soft | 48mM | 200 | BSA | soft_48mM_200 | soft_48mM_200_IgG | 1 | 0
igG-data-2019.06.14-16.10.14.108-62.jpk-force | 2019.06.14 | 3 | 3.1.6 | 16.10.14.108 | 62 | IgG | 44.8328 | 0.0688273 | 4.11958 | soft | 48mM | 200 | BSA | soft_48mM_200 | soft_48mM_200_IgG | 1 | 0
igG-data-2019.06.14-16.10.14.108-63.jpk-force | 2019.06.14 | 3 | 3.1.6 | 16.10.14.108 | 63 | IgG | 38.5631 | 0.0519226 | 3.15729 | soft | 48mM | 200 | BSA | soft_48mM_200 | soft_48mM_200_IgG | 1 | 0
igG-data-2019.06.14-16.10.14.108-64.jpk-force | 2019.06.14 | 3 | 3.1.6 | 16.10.14.108 | 64 | IgG | 59.3531 | 0.0772306 | 3.93478 | soft | 48mM | 200 | BSA | soft_48mM_200 | soft_48mM_200_IgG | 1 | 0
igG-data-2019.06.14-16.10.14.108-65.jpk-force | 2019.06.14 | 3 | 3.1.6 | 16.10.14.108 | 65 | IgG | 37.9662 | 0.0387109 | 1.93111 | soft | 48mM | 200 | BSA | soft_48mM_200 | soft_48mM_200_IgG | 1 | 0
igG-data-2019.06.14-16.10.14.108-66.jpk-force | 2019.06.14 | 3 | 3.1.6 | 16.10.14.108 | 66 | IgG | 45.2805 | 0.0646623 | 3.7775 | soft | 48mM | 200 | BSA | soft_48mM_200 | soft_48mM_200_IgG | 1 | 0
igG-data-2019.06.14-16.10.14.108-67.jpk-force | 2019.06.14 | 3 | 3.1.6 | 16.10.14.108 | 67 | IgG | 48.4408 | 0.0757663 | 3.84627 | soft | 48mM | 200 | BSA | soft_48mM_200 | soft_48mM_200_IgG | 1 | 0
igG-data-2019.06.14-16.10.14.108-68.jpk-force | 2019.06.14 | 3 | 3.1.6 | 16.10.14.108 | 68 | IgG | 36.2748 | 0.0462831 | 2.74764 | soft | 48mM | 200 | BSA | soft_48mM_200 | soft_48mM_200_IgG | 1 | 0
igG-data-2019.06.14-16.10.14.108-69.jpk-force | 2019.06.14 | 3 | 3.1.6 | 16.10.14.108 | 69 | IgG | 43.7902 | 0.0671929 | 3.65464 | soft | 48mM | 200 | BSA | soft_48mM_200 | soft_48mM_200_IgG | 1 | 0
igG-data-2019.06.14-16.10.14.108-70.jpk-force | 2019.06.14 | 3 | 3.1.6 | 16.10.14.108 | 70 | IgG | 81.7037 | 0.0617439 | 3.14086 | soft | 48mM | 200 | BSA | soft_48mM_200 | soft_48mM_200_IgG | 1 | 0
igG-data-2019.06.14-16.10.14.108-71.jpk-force | 2019.06.14 | 3 | 3.1.6 | 16.10.14.108 | 71 | IgG | 61.9007 | 0.0834287 | 4.428137 | soft | 48mM | 200 | BSA | soft_48mM_200 | soft_48mM_200_IgG | 1 | 0
igG-data-2019.06.14-16.10.14.108-72.jpk-force | 2019.06.14 | 3 | 3.1.6 | 16.10.14.108 | 72 | IgG | 67.55 | 0.0684845 | 3.706415 | soft | 48mM | 200 | BSA | soft_48mM_200 | soft_48mM_200_IgG | 1 | 0
igG-data-2019.06.14-16.10.14.108-73.jpk-force | 2019.06.14 | 3 | 3.1.6 | 16.10.14.108 | 73 | IgG | 43.8607 | 0.0664004 | 3.97294 | soft | 48mM | 200 | BSA | soft_48mM_200 | soft_48mM_200_IgG | 1 | 0
igG-data-2019.06.14-16.10.14.108-74.jpk-force | 2019.06.14 | 3 | 3.1.6 | 16.10.14.108 | 74 | IgG | 57.8902 | 0.059426 | 3.16564 | soft | 48mM | 200 | BSA | soft_48mM_200 | soft_48mM_200_IgG | 1 | 0
igG-data-2019.06.14-16.10.14.108-75.jpk-force | 2019.06.14 | 3 | 3.1.6 | 16.10.14.108 | 75 | IgG | 41.133 | 0.0780158 | 5.0493 | soft | 48mM | 200 | BSA | soft_48mM_200 | soft_48mM_200_IgG | 1 | 0
igG-data-2019.06.14-16.10.14.108-76.jpk-force | 2019.06.14 | 3 | 3.1.6 | 16.10.14.108 | 76 | IgG | 43.3751 | 0.0520451 | 2.99587 | soft | 48mM | 200 | BSA | soft_48mM_200 | soft_48mM_200_IgG | 1 | 0
igG-data-2019.06.14-16.10.14.108-77.jpk-force | 2019.06.14 | 3 | 3.1.6 | 16.10.14.108 | 77 | IgG | 38.1314 | 0.0726148 | 4.64879 | soft | 48mM | 200 | BSA | soft_48mM_200 | soft_48mM_200_IgG | 1 | 0
igG-data-2019.06.14-16.10.14.108-78.jpk-force | 2019.06.14 | 3 | 3.1.6 | 16.10.14.108 | 78 | IgG | 69.333 | 0.0607252 | 3.2305 | soft | 48mM | 200 | BSA | soft_48mM_200 | soft_48mM_200_IgG | 1 | 0
igG-data-2019.06.14-16.10.14.108-79.jpk-force | 2019.06.14 | 3 | 3.1.6 | 16.10.14.108 | 79 | IgG | 41.6265 | 0.064509 | 3.9894 | soft | 48mM | 200 | BSA | soft_48mM_200 | soft_48mM_200_IgG | 1 | 0
igG-data-2019.06.14-16.10.14.108-80.jpk-force | 2019.06.14 | 3 | 3.1.6 | 16.10.14.108 | 80 | IgG | 38.3839 | 0.0474971 | 2.60714 | soft | 48mM | 200 | BSA | soft_48mM_200 | soft_48mM_200_IgG | 1 | 0
igG-data-2019.06.14-16.10.14.108-81.jpk-force | 2019.06.14 | 3 | 3.1.6 | 16.10.14.108 | 81 | IgG | 38.263 | 0.0486928 | 2.77444 | soft | 48mM | 200 | BSA | soft_48mM_200 | soft_48mM_200_IgG | 1 | 0
igG-data-2019.06.14-16.10.14.108-82.jpk-force | 2019.06.14 | 3 | 3.1.6 | 16.10.14.108 | 82 | IgG | 33.7089 | 0.0438685 | 3.0557 | soft | 48mM | 200 | BSA | soft_48mM_200 | soft_48mM_200_IgG | 1 | 0
igG-data-2019.06.14-16.10.14.108-83.jpk-force | 2019.06.14 | 3 | 3.1.6 | 16.10.14.108 | 83 | IgG | 41.0791 | 0.0567214 | 2.92684 | soft | 48mM | 200 | BSA | soft_48mM_200 | soft_48mM_200_IgG | 1 | 0
igG-data-2019.06.14-16.10.14.108-84.jpk-force | 2019.06.14 | 3 | 3.1.6 | 16.10.14.108 | 84 | IgG | 71.0643 | 0.063351 | 3.10921 | soft | 48mM | 200 | BSA | soft_48mM_200 | soft_48mM_200_IgG | 1 | 0
igG-data-2019.06.14-16.10.14.108-85.jpk-force | 2019.06.14 | 3 | 3.1.6 | 16.10.14.108 | 85 | IgG | 37.6623 | 0.0577393 | 3.29076 | soft | 48mM | 200 | BSA | soft_48mM_200 | soft_48mM_200_IgG | 1 | 0
igG-data-2019.06.14-16.10.14.108-86.jpk-force | 2019.06.14 | 3 | 3.1.6 | 16.10.14.108 | 86 | IgG | 81.0029 | 0.0786305 | 3.84032 | soft | 48mM | 200 | BSA | soft_48mM_200 | soft_48mM_200_IgG | 1 | 0
igG-data-2019.06.14-16.10.14.108-87.jpk-force | 2019.06.14 | 3 | 3.1.6 | 16.10.14.108 | 87 | IgG | 44.2219 | 0.0582896 | 2.80662 | soft | 48mM | 200 | BSA | soft_48mM_200 | soft_48mM_200_IgG | 1 | 0
igG-data-2019.06.14-16.10.14.108-88.jpk-force | 2019.06.14 | 3 | 3.1.6 | 16.10.14.108 | 88 | IgG | 44.2535 | 0.0669206 | 4.25063 | soft | 48mM | 200 | BSA | soft_48mM_200 | soft_48mM_200_IgG | 1 | 0
igG-data-2019.06.14-16.10.14.108-89.jpk-force | 2019.06.14 | 3 | 3.1.6 | 16.10.14.108 | 89 | IgG | 39.5117 | 0.0588724 | 3.11286 | soft | 48mM | 200 | BSA | soft_48mM_200 | soft_48mM_200_IgG | 1 | 0
igG-data-2019.06.14-16.10.14.108-90.jpk-force | 2019.06.14 | 3 | 3.1.6 | 16.10.14.108 | 90 | IgG | 34.6483 | 0.0437544 | 3.11509 | soft | 48mM | 200 | BSA | soft_48mM_200 | soft_48mM_200_IgG | 1 | 0
igG-data-2019.06.14-16.10.14.108-91.jpk-force | 2019.06.14 | 3 | 3.1.6 | 16.10.14.108 | 91 | IgG | 31.8436 | 0.0453758 | 2.73752 | soft | 48mM | 200 | BSA | soft_48mM_200 | soft_48mM_200_IgG | 1 | 0
igG-data-2019.06.14-16.10.14.108-92.jpk-force | 2019.06.14 | 3 | 3.1.6 | 16.10.14.108 | 92 | IgG | 46.6631 | 0.0720103 | 4.399945 | soft | 48mM | 200 | BSA | soft_48mM_200 | soft_48mM_200_IgG | 1 | 0
igG-data-2019.06.14-16.10.14.108-93.jpk-force | 2019.06.14 | 3 | 3.1.6 | 16.10.14.108 | 93 | IgG | 47.8395 | 0.0844356 | 4.271051 | soft | 48mM | 200 | BSA | soft_48mM_200 | soft_48mM_200_IgG | 1 | 0
igG-data-2019.06.14-16.10.14.108-94.jpk-force | 2019.06.14 | 3 | 3.1.6 | 16.10.14.108 | 94 | IgG | 39.2278 | 0.0691855 | 4.13319 | soft | 48mM | 200 | BSA | soft_48mM_200 | soft_48mM_200_IgG | 1 | 0
igG-data-2019.06.14-16.10.14.108-95.jpk-force | 2019.06.14 | 3 | 3.1.6 | 16.10.14.108 | 95 | IgG | 46.1027 | 0.0558174 | 3.13326 | soft | 48mM | 200 | BSA | soft_48mM_200 | soft_48mM_200_IgG | 1 | 0
igG-data-2019.06.14-16.10.14.108-96.jpk-force | 2019.06.14 | 3 | 3.1.6 | 16.10.14.108 | 96 | IgG | 41.8872 | 0.0666676 | 3.8959 | soft | 48mM | 200 | BSA | soft_48mM_200 | soft_48mM_200_IgG | 1 | 0
igG-data-2019.06.14-16.10.14.108-97.jpk-force | 2019.06.14 | 3 | 3.1.6 | 16.10.14.108 | 97 | IgG | 68.9887 | 0.0769072 | 3.25586 | soft | 48mM | 200 | BSA | soft_48mM_200 | soft_48mM_200_IgG | 1 | 0
igG-data-2019.06.14-16.10.14.108-98.jpk-force | 2019.06.14 | 3 | 3.1.6 | 16.10.14.108 | 98 | IgG | 53.6474 | 0.055912 | 3.40775 | soft | 48mM | 200 | BSA | soft_48mM_200 | soft_48mM_200_IgG | 1 | 0
igG-data-2019.06.14-16.10.14.108-99.jpk-force | 2019.06.14 | 3 | 3.1.6 | 16.10.14.108 | 99 | IgG | 81.3944 | 0.0863805 | 3.69877 | soft | 48mM | 200 | BSA | soft_48mM_200 | soft_48mM_200_IgG | 1 | 0
map-data-2019.06.14-09.34.28.398-00.jpk-force | 2019.06.14 | 3 | 3.1.6 | 09.34.28.398 | 0 | FN | 13.0495 | 0.000655937 | 0.20512 | soft | 48mM | 200 | BSA | soft_48mM_200 | soft_48mM_200_FN | 0 | 0
map-data-2019.06.14-09.34.28.398-01.jpk-force | 2019.06.14 | 3 | 3.1.6 | 09.34.28.398 | 1 | FN | 17.9389 | 0.00152473 | 0.2629 | soft | 48mM | 200 | BSA | soft_48mM_200 | soft_48mM_200_FN | 0 | 0
map-data-2019.06.14-09.34.28.398-02.jpk-force | 2019.06.14 | 3 | 3.1.6 | 09.34.28.398 | 2 | FN | 17.3081 | 0.00150877 | 0.19317 | soft | 48mM | 200 | BSA | soft_48mM_200 | soft_48mM_200_FN | 0 | 0
map-data-2019.06.14-09.34.28.398-03.jpk-force | 2019.06.14 | 3 | 3.1.6 | 09.34.28.398 | 3 | FN | 59.0494 | 0.00620755 | 0.197422 | soft | 48mM | 200 | BSA | soft_48mM_200 | soft_48mM_200_FN | 0 | 0
map-data-2019.06.14-09.34.28.398-04.jpk-force | 2019.06.14 | 3 | 3.1.6 | 09.34.28.398 | 4 | FN | 40.0698 | 0.0065641 | 0.387557 | soft | 48mM | 200 | BSA | soft_48mM_200 | soft_48mM_200_FN | 0 | 0
map-data-2019.06.14-09.34.28.398-05.jpk-force | 2019.06.14 | 3 | 3.1.6 | 09.34.28.398 | 5 | FN | 16.3451 | 0.00173585 | 0.32585 | soft | 48mM | 200 | BSA | soft_48mM_200 | soft_48mM_200_FN | 0 | 0
map-data-2019.06.14-09.34.28.398-06.jpk-force | 2019.06.14 | 3 | 3.1.6 | 09.34.28.398 | 6 | FN | 29.1177 | 0.00386795 | 0.30189 | soft | 48mM | 200 | BSA | soft_48mM_200 | soft_48mM_200_FN | 0 | 0
map-data-2019.06.14-09.34.28.398-07.jpk-force | 2019.06.14 | 3 | 3.1.6 | 09.34.28.398 | 7 | FN | 19.1973 | 0.00247093 | 0.3577 | soft | 48mM | 200 | BSA | soft_48mM_200 | soft_48mM_200_FN | 0 | 0
map-data-2019.06.14-09.34.28.398-08.jpk-force | 2019.06.14 | 3 | 3.1.6 | 09.34.28.398 | 8 | FN | 40.5158 | 0.0150211 | 0.77284 | soft | 48mM | 200 | BSA | soft_48mM_200 | soft_48mM_200_FN | 0 | 0
map-data-2019.06.14-09.34.28.398-09.jpk-force | 2019.06.14 | 3 | 3.1.6 | 09.34.28.398 | 9 | FN | 19.8231 | 0.00156041 | 0.12526 | soft | 48mM | 200 | BSA | soft_48mM_200 | soft_48mM_200_FN | 0 | 0
map-data-2019.06.14-09.34.28.398-10.jpk-force | 2019.06.14 | 3 | 3.1.6 | 09.34.28.398 | 10 | FN | 71.3742 | 0.0300315 | 0.95685 | soft | 48mM | 200 | BSA | soft_48mM_200 | soft_48mM_200_FN | 0 | 0
map-data-2019.06.14-09.34.28.398-11.jpk-force | 2019.06.14 | 3 | 3.1.6 | 09.34.28.398 | 11 | FN | 73.5189 | 0.0173631 | 0.48991 | soft | 48mM | 200 | BSA | soft_48mM_200 | soft_48mM_200_FN | 0 | 0
map-data-2019.06.14-09.34.28.398-12.jpk-force | 2019.06.14 | 3 | 3.1.6 | 09.34.28.398 | 12 | FN | 17.755 | 0.0100004 | 1.27467 | soft | 48mM | 200 | BSA | soft_48mM_200 | soft_48mM_200_FN | 0 | 0
map-data-2019.06.14-09.34.28.398-13.jpk-force | 2019.06.14 | 3 | 3.1.6 | 09.34.28.398 | 13 | FN | 13.7898 | 0.00475586 | 0.68289 | soft | 48mM | 200 | BSA | soft_48mM_200 | soft_48mM_200_FN | 0 | 0
map-data-2019.06.14-09.34.28.398-14.jpk-force | 2019.06.14 | 3 | 3.1.6 | 09.34.28.398 | 14 | FN | 17.53 | 0.00360273 | 0.38224 | soft | 48mM | 200 | BSA | soft_48mM_200 | soft_48mM_200_FN | 0 | 0
map-data-2019.06.14-09.34.28.398-15.jpk-force | 2019.06.14 | 3 | 3.1.6 | 09.34.28.398 | 15 | FN | 77.7722 | 0.0158378 | 0.94142 | soft | 48mM | 200 | BSA | soft_48mM_200 | soft_48mM_200_FN | 0 | 0
map-data-2019.06.14-09.34.28.398-16.jpk-force | 2019.06.14 | 3 | 3.1.6 | 09.34.28.398 | 16 | FN | 20.5941 | 0.00597765 | 0.54613 | soft | 48mM | 200 | BSA | soft_48mM_200 | soft_48mM_200_FN | 0 | 0
map-data-2019.06.14-09.34.28.398-17.jpk-force | 2019.06.14 | 3 | 3.1.6 | 09.34.28.398 | 17 | FN | 16.2318 | 0.00414825 | 0.62096 | soft | 48mM | 200 | BSA | soft_48mM_200 | soft_48mM_200_FN | 0 | 0
map-data-2019.06.14-09.34.28.398-18.jpk-force | 2019.06.14 | 3 | 3.1.6 | 09.34.28.398 | 18 | FN | 61.8923 | 0.00499401 | 0.173663 | soft | 48mM | 200 | BSA | soft_48mM_200 | soft_48mM_200_FN | 0 | 0
map-data-2019.06.14-09.36.44.334-00.jpk-force | 2019.06.14 | 3 | 3.1.6 | 09.36.44.334 | 0 | FN | 12.8994 | 0.00378943 | 0.5873 | soft | 48mM | 200 | BSA | soft_48mM_200 | soft_48mM_200_FN | 0 | 0
map-data-2019.06.14-09.36.44.334-01.jpk-force | 2019.06.14 | 3 | 3.1.6 | 09.36.44.334 | 1 | FN | 39.7104 | 0.00707568 | 0.44641 | soft | 48mM | 200 | BSA | soft_48mM_200 | soft_48mM_200_FN | 0 | 0
map-data-2019.06.14-09.36.44.334-02.jpk-force | 2019.06.14 | 3 | 3.1.6 | 09.36.44.334 | 2 | FN | 13.4218 | 0.00160112 | 0.37828 | soft | 48mM | 200 | BSA | soft_48mM_200 | soft_48mM_200_FN | 0 | 0
map-data-2019.06.14-09.36.44.334-03.jpk-force | 2019.06.14 | 3 | 3.1.6 | 09.36.44.334 | 3 | FN | 154.157 | 0.0337491 | 0.68047 | soft | 48mM | 200 | BSA | soft_48mM_200 | soft_48mM_200_FN | 0 | 0
map-data-2019.06.14-09.36.44.334-04.jpk-force | 2019.06.14 | 3 | 3.1.6 | 09.36.44.334 | 4 | FN | 14.4431 | 0.00280836 | 0.39908 | soft | 48mM | 200 | BSA | soft_48mM_200 | soft_48mM_200_FN | 0 | 0
map-data-2019.06.14-09.36.44.334-05.jpk-force | 2019.06.14 | 3 | 3.1.6 | 09.36.44.334 | 5 | FN | 15.9559 | 0.00378783 | 0.58204 | soft | 48mM | 200 | BSA | soft_48mM_200 | soft_48mM_200_FN | 0 | 0
map-data-2019.06.14-09.36.44.334-06.jpk-force | 2019.06.14 | 3 | 3.1.6 | 09.36.44.334 | 6 | FN | 64.5739 | 0.0200361 | 0.90154 | soft | 48mM | 200 | BSA | soft_48mM_200 | soft_48mM_200_FN | 0 | 0
map-data-2019.06.14-09.36.44.334-07.jpk-force | 2019.06.14 | 3 | 3.1.6 | 09.36.44.334 | 7 | FN | 297.681 | 0.314621 | 2.9579 | soft | 48mM | 200 | BSA | soft_48mM_200 | soft_48mM_200_FN | 0 | 0
map-data-2019.06.14-09.36.44.334-08.jpk-force | 2019.06.14 | 3 | 3.1.6 | 09.36.44.334 | 8 | FN | 17.8648 | 0.00488483 | 0.66741 | soft | 48mM | 200 | BSA | soft_48mM_200 | soft_48mM_200_FN | 0 | 0
map-data-2019.06.14-09.36.44.334-09.jpk-force | 2019.06.14 | 3 | 3.1.6 | 09.36.44.334 | 9 | FN | 11.6724 | 0.00200459 | 0.35742 | soft | 48mM | 200 | BSA | soft_48mM_200 | soft_48mM_200_FN | 0 | 0
map-data-2019.06.14-09.36.44.334-10.jpk-force | 2019.06.14 | 3 | 3.1.6 | 09.36.44.334 | 10 | FN | 11.3188 | 0.00275248 | 0.57095 | soft | 48mM | 200 | BSA | soft_48mM_200 | soft_48mM_200_FN | 0 | 0
map-data-2019.06.14-09.36.44.334-11.jpk-force | 2019.06.14 | 3 | 3.1.6 | 09.36.44.334 | 11 | FN | 1924.2 | 1.839 | 3.22702 | soft | 48mM | 200 | BSA | soft_48mM_200 | soft_48mM_200_FN | 0 | 1
map-data-2019.06.14-09.36.44.334-12.jpk-force | 2019.06.14 | 3 | 3.1.6 | 09.36.44.334 | 12 | FN | 1195.52 | 0.807535 | 1.5905 | soft | 48mM | 200 | BSA | soft_48mM_200 | soft_48mM_200_FN | 0 | 1
map-data-2019.06.14-09.36.44.334-13.jpk-force | 2019.06.14 | 3 | 3.1.6 | 09.36.44.334 | 13 | FN | 15.3709 | 0.00184749 | 0.28114 | soft | 48mM | 200 | BSA | soft_48mM_200 | soft_48mM_200_FN | 0 | 0
map-data-2019.06.14-09.36.44.334-14.jpk-force | 2019.06.14 | 3 | 3.1.6 | 09.36.44.334 | 14 | FN | 14.2489 | 0.00219905 | 0.36482 | soft | 48mM | 200 | BSA | soft_48mM_200 | soft_48mM_200_FN | 0 | 0
map-data-2019.06.14-09.36.44.334-15.jpk-force | 2019.06.14 | 3 | 3.1.6 | 09.36.44.334 | 15 | FN | 26.6103 | 0.0138187 | 1.18067 | soft | 48mM | 200 | BSA | soft_48mM_200 | soft_48mM_200_FN | 0 | 0
map-data-2019.06.14-09.36.44.334-16.jpk-force | 2019.06.14 | 3 | 3.1.6 | 09.36.44.334 | 16 | FN | 1129.6 | 0.730139 | 2.23979 | soft | 48mM | 200 | BSA | soft_48mM_200 | soft_48mM_200_FN | 0 | 1
map-data-2019.06.14-09.36.44.334-17.jpk-force | 2019.06.14 | 3 | 3.1.6 | 09.36.44.334 | 17 | FN | 2352.8 | 2.41317 | 3.30266 | soft | 48mM | 200 | BSA | soft_48mM_200 | soft_48mM_200_FN | 0 | 1
map-data-2019.06.14-09.36.44.334-18.jpk-force | 2019.06.14 | 3 | 3.1.6 | 09.36.44.334 | 18 | FN | 17.5317 | 0.00767328 | 1.12648 | soft | 48mM | 200 | BSA | soft_48mM_200 | soft_48mM_200_FN | 0 | 0
map-data-2019.06.14-09.36.44.334-19.jpk-force | 2019.06.14 | 3 | 3.1.6 | 09.36.44.334 | 19 | FN | 2050.82 | 1.57167 | 1.95553 | soft | 48mM | 200 | BSA | soft_48mM_200 | soft_48mM_200_FN | 0 | 1
map-data-2019.06.14-09.36.44.334-20.jpk-force | 2019.06.14 | 3 | 3.1.6 | 09.36.44.334 | 20 | FN | 11.3716 | 0.00091198 | 0.19459 | soft | 48mM | 200 | BSA | soft_48mM_200 | soft_48mM_200_FN | 0 | 0
map-data-2019.06.14-09.36.44.334-21.jpk-force | 2019.06.14 | 3 | 3.1.6 | 09.36.44.334 | 21 | FN | 18.0431 | 0.00883082 | 0.91992 | soft | 48mM | 200 | BSA | soft_48mM_200 | soft_48mM_200_FN | 0 | 0
map-data-2019.06.14-09.36.44.334-22.jpk-force | 2019.06.14 | 3 | 3.1.6 | 09.36.44.334 | 22 | FN | 18.6961 | 0.00552082 | 0.71416 | soft | 48mM | 200 | BSA | soft_48mM_200 | soft_48mM_200_FN | 0 | 0
map-data-2019.06.14-09.36.44.334-23.jpk-force | 2019.06.14 | 3 | 3.1.6 | 09.36.44.334 | 23 | FN | 14.1847 | 0.00575187 | 0.71244 | soft | 48mM | 200 | BSA | soft_48mM_200 | soft_48mM_200_FN | 0 | 0
map-data-2019.06.14-09.36.44.334-24.jpk-force | 2019.06.14 | 3 | 3.1.6 | 09.36.44.334 | 24 | FN | 12.1525 | 0.00116576 | 0.35915 | soft | 48mM | 200 | BSA | soft_48mM_200 | soft_48mM_200_FN | 0 | 0
map-data-2019.06.14-09.36.44.334-25.jpk-force | 2019.06.14 | 3 | 3.1.6 | 09.36.44.334 | 25 | FN | 611.74 | 0.252746 | 1.40914 | soft | 48mM | 200 | BSA | soft_48mM_200 | soft_48mM_200_FN | 0 | 1
map-data-2019.06.14-09.36.44.334-26.jpk-force | 2019.06.14 | 3 | 3.1.6 | 09.36.44.334 | 26 | FN | 1008.78 | 0.835285 | 2.60735 | soft | 48mM | 200 | BSA | soft_48mM_200 | soft_48mM_200_FN | 0 | 1
map-data-2019.06.14-09.36.44.334-27.jpk-force | 2019.06.14 | 3 | 3.1.6 | 09.36.44.334 | 27 | FN | 11.9429 | 0.000874495 | 0.19354 | soft | 48mM | 200 | BSA | soft_48mM_200 | soft_48mM_200_FN | 0 | 0
map-data-2019.06.14-09.36.44.334-28.jpk-force | 2019.06.14 | 3 | 3.1.6 | 09.36.44.334 | 28 | FN | 1494.77 | 1.5553 | 3.45116 | soft | 48mM | 200 | BSA | soft_48mM_200 | soft_48mM_200_FN | 0 | 1
map-data-2019.06.14-09.36.44.334-29.jpk-force | 2019.06.14 | 3 | 3.1.6 | 09.36.44.334 | 29 | FN | 14.21 | 0.00251904 | 0.40991 | soft | 48mM | 200 | BSA | soft_48mM_200 | soft_48mM_200_FN | 0 | 0
map-data-2019.06.14-09.36.44.334-30.jpk-force | 2019.06.14 | 3 | 3.1.6 | 09.36.44.334 | 30 | FN | 10.0077 | 0.00175101 | 0.30596 | soft | 48mM | 200 | BSA | soft_48mM_200 | soft_48mM_200_FN | 0 | 0
map-data-2019.06.14-09.36.44.334-31.jpk-force | 2019.06.14 | 3 | 3.1.6 | 09.36.44.334 | 31 | FN | 2379.41 | 2.51358 | 2.81218 | soft | 48mM | 200 | BSA | soft_48mM_200 | soft_48mM_200_FN | 0 | 1
map-data-2019.06.14-09.36.44.334-32.jpk-force | 2019.06.14 | 3 | 3.1.6 | 09.36.44.334 | 32 | FN | 275.35 | 0.0655241 | 0.71129 | soft | 48mM | 200 | BSA | soft_48mM_200 | soft_48mM_200_FN | 0 | 0
map-data-2019.06.14-09.36.44.334-33.jpk-force | 2019.06.14 | 3 | 3.1.6 | 09.36.44.334 | 33 | FN | 1227.9 | 0.840534 | 2.2096 | soft | 48mM | 200 | BSA | soft_48mM_200 | soft_48mM_200_FN | 0 | 1
map-data-2019.06.14-09.36.44.334-34.jpk-force | 2019.06.14 | 3 | 3.1.6 | 09.36.44.334 | 34 | FN | 2632.1 | 2.61283 | 3.29897 | soft | 48mM | 200 | BSA | soft_48mM_200 | soft_48mM_200_FN | 0 | 1
map-data-2019.06.14-09.36.44.334-35.jpk-force | 2019.06.14 | 3 | 3.1.6 | 09.36.44.334 | 35 | FN | 2400.38 | 2.06129 | 2.95776 | soft | 48mM | 200 | BSA | soft_48mM_200 | soft_48mM_200_FN | 0 | 1
map-data-2019.06.14-09.36.44.334-36.jpk-force | 2019.06.14 | 3 | 3.1.6 | 09.36.44.334 | 36 | FN | 14.3891 | 0.00321424 | 0.52892 | soft | 48mM | 200 | BSA | soft_48mM_200 | soft_48mM_200_FN | 0 | 0
map-data-2019.06.14-09.36.44.334-37.jpk-force | 2019.06.14 | 3 | 3.1.6 | 09.36.44.334 | 37 | FN | 116.157 | 0.0235233 | 1.10316 | soft | 48mM | 200 | BSA | soft_48mM_200 | soft_48mM_200_FN | 0 | 0
map-data-2019.06.14-09.36.44.334-38.jpk-force | 2019.06.14 | 3 | 3.1.6 | 09.36.44.334 | 38 | FN | 1236.06 | 0.760586 | 2.21936 | soft | 48mM | 200 | BSA | soft_48mM_200 | soft_48mM_200_FN | 0 | 1
map-data-2019.06.14-09.36.44.334-39.jpk-force | 2019.06.14 | 3 | 3.1.6 | 09.36.44.334 | 39 | FN | 1389.63 | 0.715128 | 1.86665 | soft | 48mM | 200 | BSA | soft_48mM_200 | soft_48mM_200_FN | 0 | 1
map-data-2019.06.14-09.36.44.334-40.jpk-force | 2019.06.14 | 3 | 3.1.6 | 09.36.44.334 | 40 | FN | 23.3849 | 0.00937358 | 1.56791 | soft | 48mM | 200 | BSA | soft_48mM_200 | soft_48mM_200_FN | 0 | 0
map-data-2019.06.14-09.36.44.334-41.jpk-force | 2019.06.14 | 3 | 3.1.6 | 09.36.44.334 | 41 | FN | 79.6628 | 0.00872743 | 0.44427 | soft | 48mM | 200 | BSA | soft_48mM_200 | soft_48mM_200_FN | 0 | 0
map-data-2019.06.14-09.36.44.334-42.jpk-force | 2019.06.14 | 3 | 3.1.6 | 09.36.44.334 | 42 | FN | 12.5451 | 0.000757537 | 0.11791 | soft | 48mM | 200 | BSA | soft_48mM_200 | soft_48mM_200_FN | 0 | 0
map-data-2019.06.14-09.36.44.334-43.jpk-force | 2019.06.14 | 3 | 3.1.6 | 09.36.44.334 | 43 | FN | 20.16 | 0.0152593 | 1.65732 | soft | 48mM | 200 | BSA | soft_48mM_200 | soft_48mM_200_FN | 0 | 0
map-data-2019.06.14-09.36.44.334-44.jpk-force | 2019.06.14 | 3 | 3.1.6 | 09.36.44.334 | 44 | FN | 708.467 | 0.59641 | 2.1775 | soft | 48mM | 200 | BSA | soft_48mM_200 | soft_48mM_200_FN | 0 | 1
map-data-2019.06.14-09.36.44.334-45.jpk-force | 2019.06.14 | 3 | 3.1.6 | 09.36.44.334 | 45 | FN | 1217.92 | 1.02627 | 2.69301 | soft | 48mM | 200 | BSA | soft_48mM_200 | soft_48mM_200_FN | 0 | 1
map-data-2019.06.14-09.36.44.334-46.jpk-force | 2019.06.14 | 3 | 3.1.6 | 09.36.44.334 | 46 | FN | 18.9832 | 0.00326981 | 0.59274 | soft | 48mM | 200 | BSA | soft_48mM_200 | soft_48mM_200_FN | 0 | 0
map-data-2019.06.14-09.36.44.334-47.jpk-force | 2019.06.14 | 3 | 3.1.6 | 09.36.44.334 | 47 | FN | 1584.14 | 1.18407 | 2.14201 | soft | 48mM | 200 | BSA | soft_48mM_200 | soft_48mM_200_FN | 0 | 1
map-data-2019.06.14-09.36.44.334-48.jpk-force | 2019.06.14 | 3 | 3.1.6 | 09.36.44.334 | 48 | FN | 1526.71 | 1.25808 | 2.80773 | soft | 48mM | 200 | BSA | soft_48mM_200 | soft_48mM_200_FN | 0 | 1
map-data-2019.06.14-09.36.44.334-49.jpk-force | 2019.06.14 | 3 | 3.1.6 | 09.36.44.334 | 49 | FN | 1244.99 | 0.823822 | 1.97678 | soft | 48mM | 200 | BSA | soft_48mM_200 | soft_48mM_200_FN | 0 | 1
map-data-2019.06.14-09.36.44.334-50.jpk-force | 2019.06.14 | 3 | 3.1.6 | 09.36.44.334 | 50 | FN | 15.905 | 0.0026109 | 0.28048 | soft | 48mM | 200 | BSA | soft_48mM_200 | soft_48mM_200_FN | 0 | 0
map-data-2019.06.14-09.36.44.334-51.jpk-force | 2019.06.14 | 3 | 3.1.6 | 09.36.44.334 | 51 | FN | 1543.41 | 0.939915 | 1.72457 | soft | 48mM | 200 | BSA | soft_48mM_200 | soft_48mM_200_FN | 0 | 1
map-data-2019.06.14-09.36.44.334-52.jpk-force | 2019.06.14 | 3 | 3.1.6 | 09.36.44.334 | 52 | FN | 1334.97 | 0.853473 | 2.04585 | soft | 48mM | 200 | BSA | soft_48mM_200 | soft_48mM_200_FN | 0 | 1
map-data-2019.06.14-09.36.44.334-53.jpk-force | 2019.06.14 | 3 | 3.1.6 | 09.36.44.334 | 53 | FN | 1032.81 | 0.62691 | 1.99701 | soft | 48mM | 200 | BSA | soft_48mM_200 | soft_48mM_200_FN | 0 | 1
map-data-2019.06.14-09.36.44.334-54.jpk-force | 2019.06.14 | 3 | 3.1.6 | 09.36.44.334 | 54 | FN | 1167.67 | 0.748425 | 2.11801 | soft | 48mM | 200 | BSA | soft_48mM_200 | soft_48mM_200_FN | 0 | 1
map-data-2019.06.14-09.36.44.334-55.jpk-force | 2019.06.14 | 3 | 3.1.6 | 09.36.44.334 | 55 | FN | 1294.32 | 0.8664 | 2.1093 | soft | 48mM | 200 | BSA | soft_48mM_200 | soft_48mM_200_FN | 0 | 1
map-data-2019.06.14-09.36.44.334-56.jpk-force | 2019.06.14 | 3 | 3.1.6 | 09.36.44.334 | 56 | FN | 27.1862 | 0.00381206 | 0.44295 | soft | 48mM | 200 | BSA | soft_48mM_200 | soft_48mM_200_FN | 0 | 0
map-data-2019.06.14-09.36.44.334-57.jpk-force | 2019.06.14 | 3 | 3.1.6 | 09.36.44.334 | 57 | FN | 1905.29 | 1.58637 | 2.77442 | soft | 48mM | 200 | BSA | soft_48mM_200 | soft_48mM_200_FN | 0 | 1
map-data-2019.06.14-09.36.44.334-58.jpk-force | 2019.06.14 | 3 | 3.1.6 | 09.36.44.334 | 58 | FN | 875.175 | 0.53752 | 1.71225 | soft | 48mM | 200 | BSA | soft_48mM_200 | soft_48mM_200_FN | 0 | 1
map-data-2019.06.14-09.36.44.334-59.jpk-force | 2019.06.14 | 3 | 3.1.6 | 09.36.44.334 | 59 | FN | 2170.49 | 1.65811 | 2.52409 | soft | 48mM | 200 | BSA | soft_48mM_200 | soft_48mM_200_FN | 0 | 1
map-data-2019.06.14-09.36.44.334-60.jpk-force | 2019.06.14 | 3 | 3.1.6 | 09.36.44.334 | 60 | FN | 1273.9 | 0.838931 | 1.80155 | soft | 48mM | 200 | BSA | soft_48mM_200 | soft_48mM_200_FN | 0 | 1
map-data-2019.06.14-09.36.44.334-61.jpk-force | 2019.06.14 | 3 | 3.1.6 | 09.36.44.334 | 61 | FN | 1184.44 | 0.784558 | 2.33857 | soft | 48mM | 200 | BSA | soft_48mM_200 | soft_48mM_200_FN | 0 | 1
map-data-2019.06.14-09.36.44.334-62.jpk-force | 2019.06.14 | 3 | 3.1.6 | 09.36.44.334 | 62 | FN | 14.2942 | 0.00291944 | 0.37581 | soft | 48mM | 200 | BSA | soft_48mM_200 | soft_48mM_200_FN | 0 | 0
map-data-2019.06.14-09.36.44.334-63.jpk-force | 2019.06.14 | 3 | 3.1.6 | 09.36.44.334 | 63 | FN | 14.4075 | 0.00125106 | 0.31156 | soft | 48mM | 200 | BSA | soft_48mM_200 | soft_48mM_200_FN | 0 | 0
map-data-2019.06.14-09.36.44.334-64.jpk-force | 2019.06.14 | 3 | 3.1.6 | 09.36.44.334 | 64 | FN | 12.4322 | 0.00211341 | 0.31335 | soft | 48mM | 200 | BSA | soft_48mM_200 | soft_48mM_200_FN | 0 | 0
map-data-2019.06.14-09.36.44.334-65.jpk-force | 2019.06.14 | 3 | 3.1.6 | 09.36.44.334 | 65 | FN | 18.6347 | 0.00494517 | 0.74553 | soft | 48mM | 200 | BSA | soft_48mM_200 | soft_48mM_200_FN | 0 | 0
map-data-2019.06.14-09.36.44.334-66.jpk-force | 2019.06.14 | 3 | 3.1.6 | 09.36.44.334 | 66 | FN | 2031.29 | 1.48294 | 2.23927 | soft | 48mM | 200 | BSA | soft_48mM_200 | soft_48mM_200_FN | 0 | 1
map-data-2019.06.14-09.36.44.334-67.jpk-force | 2019.06.14 | 3 | 3.1.6 | 09.36.44.334 | 67 | FN | 21.1471 | 0.00628254 | 0.5553 | soft | 48mM | 200 | BSA | soft_48mM_200 | soft_48mM_200_FN | 0 | 0
map-data-2019.06.14-09.36.44.334-68.jpk-force | 2019.06.14 | 3 | 3.1.6 | 09.36.44.334 | 68 | FN | 758.432 | 0.451947 | 1.92221 | soft | 48mM | 200 | BSA | soft_48mM_200 | soft_48mM_200_FN | 0 | 1
map-data-2019.06.14-09.36.44.334-69.jpk-force | 2019.06.14 | 3 | 3.1.6 | 09.36.44.334 | 69 | FN | 1985.49 | 1.3026 | 2.71115 | soft | 48mM | 200 | BSA | soft_48mM_200 | soft_48mM_200_FN | 0 | 1
map-data-2019.06.14-09.36.44.334-70.jpk-force | 2019.06.14 | 3 | 3.1.6 | 09.36.44.334 | 70 | FN | 25.5825 | 0.00182604 | 0.23673 | soft | 48mM | 200 | BSA | soft_48mM_200 | soft_48mM_200_FN | 0 | 0
map-data-2019.06.14-09.36.44.334-71.jpk-force | 2019.06.14 | 3 | 3.1.6 | 09.36.44.334 | 71 | FN | 1390.33 | 0.879648 | 2.80047 | soft | 48mM | 200 | BSA | soft_48mM_200 | soft_48mM_200_FN | 0 | 1
map-data-2019.06.14-09.36.44.334-72.jpk-force | 2019.06.14 | 3 | 3.1.6 | 09.36.44.334 | 72 | FN | 26.7871 | 0.00178441 | 0.3245 | soft | 48mM | 200 | BSA | soft_48mM_200 | soft_48mM_200_FN | 0 | 0
map-data-2019.06.14-09.36.44.334-73.jpk-force | 2019.06.14 | 3 | 3.1.6 | 09.36.44.334 | 73 | FN | 17.0851 | 0.00252848 | 0.342 | soft | 48mM | 200 | BSA | soft_48mM_200 | soft_48mM_200_FN | 0 | 0
map-data-2019.06.14-09.36.44.334-74.jpk-force | 2019.06.14 | 3 | 3.1.6 | 09.36.44.334 | 74 | FN | 31.4169 | 0.00890328 | 0.76614 | soft | 48mM | 200 | BSA | soft_48mM_200 | soft_48mM_200_FN | 0 | 0
map-data-2019.06.14-09.36.44.334-75.jpk-force | 2019.06.14 | 3 | 3.1.6 | 09.36.44.334 | 75 | FN | 19.3262 | 0.0151073 | 1.43499 | soft | 48mM | 200 | BSA | soft_48mM_200 | soft_48mM_200_FN | 0 | 0
map-data-2019.06.14-09.36.44.334-76.jpk-force | 2019.06.14 | 3 | 3.1.6 | 09.36.44.334 | 76 | FN | 17.5877 | 0.00934741 | 1.1087 | soft | 48mM | 200 | BSA | soft_48mM_200 | soft_48mM_200_FN | 0 | 0
map-data-2019.06.14-09.36.44.334-77.jpk-force | 2019.06.14 | 3 | 3.1.6 | 09.36.44.334 | 77 | FN | 17.8957 | 0.0102351 | 1.08262 | soft | 48mM | 200 | BSA | soft_48mM_200 | soft_48mM_200_FN | 0 | 0
map-data-2019.06.14-09.36.44.334-78.jpk-force | 2019.06.14 | 3 | 3.1.6 | 09.36.44.334 | 78 | FN | 1643.96 | 1.40129 | 3.00289 | soft | 48mM | 200 | BSA | soft_48mM_200 | soft_48mM_200_FN | 0 | 1
map-data-2019.06.14-09.36.44.334-79.jpk-force | 2019.06.14 | 3 | 3.1.6 | 09.36.44.334 | 79 | FN | 15.3678 | 0.00168601 | 0.30679 | soft | 48mM | 200 | BSA | soft_48mM_200 | soft_48mM_200_FN | 0 | 0
map-data-2019.06.14-09.36.44.334-80.jpk-force | 2019.06.14 | 3 | 3.1.6 | 09.36.44.334 | 80 | FN | 469.751 | 0.225711 | 1.89251 | soft | 48mM | 200 | BSA | soft_48mM_200 | soft_48mM_200_FN | 0 | 1
map-data-2019.06.14-09.36.44.334-81.jpk-force | 2019.06.14 | 3 | 3.1.6 | 09.36.44.334 | 81 | FN | 428.12 | 0.174045 | 1.24431 | soft | 48mM | 200 | BSA | soft_48mM_200 | soft_48mM_200_FN | 0 | 1
map-data-2019.06.14-09.36.44.334-82.jpk-force | 2019.06.14 | 3 | 3.1.6 | 09.36.44.334 | 82 | FN | 16.824 | 0.0176776 | 2.11871 | soft | 48mM | 200 | BSA | soft_48mM_200 | soft_48mM_200_FN | 0 | 0
map-data-2019.06.14-09.36.44.334-83.jpk-force | 2019.06.14 | 3 | 3.1.6 | 09.36.44.334 | 83 | FN | 16.8991 | 0.00349981 | 0.4877 | soft | 48mM | 200 | BSA | soft_48mM_200 | soft_48mM_200_FN | 0 | 0
map-data-2019.06.14-09.36.44.334-84.jpk-force | 2019.06.14 | 3 | 3.1.6 | 09.36.44.334 | 84 | FN | 17.679 | 0.00718696 | 0.88864 | soft | 48mM | 200 | BSA | soft_48mM_200 | soft_48mM_200_FN | 0 | 0
map-data-2019.06.14-09.36.44.334-85.jpk-force | 2019.06.14 | 3 | 3.1.6 | 09.36.44.334 | 85 | FN | 16.3747 | 0.00413387 | 0.60548 | soft | 48mM | 200 | BSA | soft_48mM_200 | soft_48mM_200_FN | 0 | 0
map-data-2019.06.14-09.36.44.334-86.jpk-force | 2019.06.14 | 3 | 3.1.6 | 09.36.44.334 | 86 | FN | 361.222 | 0.129556 | 1.09754 | soft | 48mM | 200 | BSA | soft_48mM_200 | soft_48mM_200_FN | 0 | 1
map-data-2019.06.14-09.36.44.334-87.jpk-force | 2019.06.14 | 3 | 3.1.6 | 09.36.44.334 | 87 | FN | 36.3062 | 0.0100126 | 0.95875 | soft | 48mM | 200 | BSA | soft_48mM_200 | soft_48mM_200_FN | 0 | 0
map-data-2019.06.14-09.36.44.334-88.jpk-force | 2019.06.14 | 3 | 3.1.6 | 09.36.44.334 | 88 | FN | 1687.68 | 1.28345 | 2.37666 | soft | 48mM | 200 | BSA | soft_48mM_200 | soft_48mM_200_FN | 0 | 1
map-data-2019.06.14-09.36.44.334-89.jpk-force | 2019.06.14 | 3 | 3.1.6 | 09.36.44.334 | 89 | FN | 571.292 | 0.263251 | 1.19629 | soft | 48mM | 200 | BSA | soft_48mM_200 | soft_48mM_200_FN | 0 | 1
map-data-2019.06.14-09.36.44.334-90.jpk-force | 2019.06.14 | 3 | 3.1.6 | 09.36.44.334 | 90 | FN | 73.7743 | 0.0196925 | 1.1266 | soft | 48mM | 200 | BSA | soft_48mM_200 | soft_48mM_200_FN | 0 | 0
map-data-2019.06.14-09.36.44.334-91.jpk-force | 2019.06.14 | 3 | 3.1.6 | 09.36.44.334 | 91 | FN | 1202.45 | 0.642998 | 1.61978 | soft | 48mM | 200 | BSA | soft_48mM_200 | soft_48mM_200_FN | 0 | 1
map-data-2019.06.14-09.36.44.334-92.jpk-force | 2019.06.14 | 3 | 3.1.6 | 09.36.44.334 | 92 | FN | 542.439 | 0.302555 | 1.87334 | soft | 48mM | 200 | BSA | soft_48mM_200 | soft_48mM_200_FN | 0 | 1
map-data-2019.06.14-09.36.44.334-93.jpk-force | 2019.06.14 | 3 | 3.1.6 | 09.36.44.334 | 93 | FN | 1000.94 | 0.661727 | 2.13171 | soft | 48mM | 200 | BSA | soft_48mM_200 | soft_48mM_200_FN | 0 | 1
map-data-2019.06.14-09.36.44.334-94.jpk-force | 2019.06.14 | 3 | 3.1.6 | 09.36.44.334 | 94 | FN | 1190.34 | 1.02135 | 2.82006 | soft | 48mM | 200 | BSA | soft_48mM_200 | soft_48mM_200_FN | 0 | 1
map-data-2019.06.14-09.36.44.334-95.jpk-force | 2019.06.14 | 3 | 3.1.6 | 09.36.44.334 | 95 | FN | 349.061 | 0.152838 | 1.20177 | soft | 48mM | 200 | BSA | soft_48mM_200 | soft_48mM_200_FN | 0 | 1
map-data-2019.06.14-09.36.44.334-96.jpk-force | 2019.06.14 | 3 | 3.1.6 | 09.36.44.334 | 96 | FN | 1190.99 | 0.944758 | 2.45576 | soft | 48mM | 200 | BSA | soft_48mM_200 | soft_48mM_200_FN | 0 | 1
map-data-2019.06.14-09.36.44.334-97.jpk-force | 2019.06.14 | 3 | 3.1.6 | 09.36.44.334 | 97 | FN | 22.5302 | 0.00535375 | 0.49227 | soft | 48mM | 200 | BSA | soft_48mM_200 | soft_48mM_200_FN | 0 | 0
map-data-2019.06.14-09.36.44.334-98.jpk-force | 2019.06.14 | 3 | 3.1.6 | 09.36.44.334 | 98 | FN | 28.1925 | 0.00532277 | 0.37666 | soft | 48mM | 200 | BSA | soft_48mM_200 | soft_48mM_200_FN | 0 | 0
map-data-2019.06.14-09.36.44.334-99.jpk-force | 2019.06.14 | 3 | 3.1.6 | 09.36.44.334 | 99 | FN | 608.708 | 0.336587 | 1.49082 | soft | 48mM | 200 | BSA | soft_48mM_200 | soft_48mM_200_FN | 0 | 1
map-data-2019.06.14-09.46.14.454-1-00.jpk-force | 2019.06.14 | 3 | 3.1.6 | 09.46.14.454 | 0 | FN | 1276.76 | 0.912171 | 2.22223 | soft | 48mM | 200 | BSA | soft_48mM_200 | soft_48mM_200_FN | 0 | 1
map-data-2019.06.14-09.46.14.454-1-01.jpk-force | 2019.06.14 | 3 | 3.1.6 | 09.46.14.454 | 1 | FN | 117.146 | 0.0289539 | 0.68635 | soft | 48mM | 200 | BSA | soft_48mM_200 | soft_48mM_200_FN | 0 | 0
map-data-2019.06.14-09.46.14.454-1-02.jpk-force | 2019.06.14 | 3 | 3.1.6 | 09.46.14.454 | 2 | FN | 21.2466 | 0.0109088 | 1.10174 | soft | 48mM | 200 | BSA | soft_48mM_200 | soft_48mM_200_FN | 0 | 0
map-data-2019.06.14-09.46.14.454-1-03.jpk-force | 2019.06.14 | 3 | 3.1.6 | 09.46.14.454 | 3 | FN | 20.8484 | 0.0159163 | 1.49992 | soft | 48mM | 200 | BSA | soft_48mM_200 | soft_48mM_200_FN | 0 | 0
map-data-2019.06.14-09.46.14.454-1-04.jpk-force | 2019.06.14 | 3 | 3.1.6 | 09.46.14.454 | 4 | FN | 19.1971 | 0.00219404 | 0.25438 | soft | 48mM | 200 | BSA | soft_48mM_200 | soft_48mM_200_FN | 0 | 0
map-data-2019.06.14-09.46.14.454-1-05.jpk-force | 2019.06.14 | 3 | 3.1.6 | 09.46.14.454 | 5 | FN | 620.463 | 0.304168 | 1.46066 | soft | 48mM | 200 | BSA | soft_48mM_200 | soft_48mM_200_FN | 0 | 1
map-data-2019.06.14-09.46.14.454-1-06.jpk-force | 2019.06.14 | 3 | 3.1.6 | 09.46.14.454 | 6 | FN | 1244.39 | 1.01607 | 2.80878 | soft | 48mM | 200 | BSA | soft_48mM_200 | soft_48mM_200_FN | 0 | 1
map-data-2019.06.14-09.46.14.454-1-07.jpk-force | 2019.06.14 | 3 | 3.1.6 | 09.46.14.454 | 7 | FN | 16.3362 | 0.00635783 | 0.88816 | soft | 48mM | 200 | BSA | soft_48mM_200 | soft_48mM_200_FN | 0 | 0
map-data-2019.06.14-09.46.14.454-1-08.jpk-force | 2019.06.14 | 3 | 3.1.6 | 09.46.14.454 | 8 | FN | 46.1554 | 0.00669534 | 0.48879 | soft | 48mM | 200 | BSA | soft_48mM_200 | soft_48mM_200_FN | 0 | 0
map-data-2019.06.14-09.46.14.454-1-09.jpk-force | 2019.06.14 | 3 | 3.1.6 | 09.46.14.454 | 9 | FN | 23.8059 | 0.0105422 | 0.99601 | soft | 48mM | 200 | BSA | soft_48mM_200 | soft_48mM_200_FN | 0 | 0
map-data-2019.06.14-09.46.14.454-1-10.jpk-force | 2019.06.14 | 3 | 3.1.6 | 09.46.14.454 | 10 | FN | 173.782 | 0.0312306 | 1.37024 | soft | 48mM | 200 | BSA | soft_48mM_200 | soft_48mM_200_FN | 0 | 0
map-data-2019.06.14-09.46.14.454-1-11.jpk-force | 2019.06.14 | 3 | 3.1.6 | 09.46.14.454 | 11 | FN | 32.9469 | 0.0102114 | 1.02496 | soft | 48mM | 200 | BSA | soft_48mM_200 | soft_48mM_200_FN | 0 | 0
map-data-2019.06.14-09.46.14.454-1-12.jpk-force | 2019.06.14 | 3 | 3.1.6 | 09.46.14.454 | 12 | FN | 85.3415 | 0.021421 | 0.83224 | soft | 48mM | 200 | BSA | soft_48mM_200 | soft_48mM_200_FN | 0 | 0
map-data-2019.06.14-09.46.14.454-1-13.jpk-force | 2019.06.14 | 3 | 3.1.6 | 09.46.14.454 | 13 | FN | 18.0329 | 0.00632826 | 0.87724 | soft | 48mM | 200 | BSA | soft_48mM_200 | soft_48mM_200_FN | 0 | 0
map-data-2019.06.14-09.46.14.454-1-14.jpk-force | 2019.06.14 | 3 | 3.1.6 | 09.46.14.454 | 14 | FN | 1218.28 | 1.00866 | 3.02221 | soft | 48mM | 200 | BSA | soft_48mM_200 | soft_48mM_200_FN | 0 | 1
map-data-2019.06.14-09.46.14.454-1-15.jpk-force | 2019.06.14 | 3 | 3.1.6 | 09.46.14.454 | 15 | FN | 393.058 | 0.216879 | 1.74327 | soft | 48mM | 200 | BSA | soft_48mM_200 | soft_48mM_200_FN | 0 | 1
map-data-2019.06.14-09.46.14.454-1-16.jpk-force | 2019.06.14 | 3 | 3.1.6 | 09.46.14.454 | 16 | FN | 108.601 | 0.0279961 | 0.79146 | soft | 48mM | 200 | BSA | soft_48mM_200 | soft_48mM_200_FN | 0 | 0
map-data-2019.06.14-09.46.14.454-1-17.jpk-force | 2019.06.14 | 3 | 3.1.6 | 09.46.14.454 | 17 | FN | 18.4219 | 0.00694856 | 0.93849 | soft | 48mM | 200 | BSA | soft_48mM_200 | soft_48mM_200_FN | 0 | 0
map-data-2019.06.14-09.46.14.454-1-18.jpk-force | 2019.06.14 | 3 | 3.1.6 | 09.46.14.454 | 18 | FN | 19.2548 | 0.00516036 | 0.54736 | soft | 48mM | 200 | BSA | soft_48mM_200 | soft_48mM_200_FN | 0 | 0
map-data-2019.06.14-09.46.14.454-1-19.jpk-force | 2019.06.14 | 3 | 3.1.6 | 09.46.14.454 | 19 | FN | 433.997 | 0.175293 | 1.69744 | soft | 48mM | 200 | BSA | soft_48mM_200 | soft_48mM_200_FN | 0 | 1
map-data-2019.06.14-09.46.14.454-1-20.jpk-force | 2019.06.14 | 3 | 3.1.6 | 09.46.14.454 | 20 | FN | 29.9003 | 0.0104368 | 0.78338 | soft | 48mM | 200 | BSA | soft_48mM_200 | soft_48mM_200_FN | 0 | 0
map-data-2019.06.14-09.46.14.454-1-21.jpk-force | 2019.06.14 | 3 | 3.1.6 | 09.46.14.454 | 21 | FN | 143.398 | 0.0699539 | 1.80736 | soft | 48mM | 200 | BSA | soft_48mM_200 | soft_48mM_200_FN | 0 | 0
map-data-2019.06.14-09.46.14.454-1-22.jpk-force | 2019.06.14 | 3 | 3.1.6 | 09.46.14.454 | 22 | FN | 527.687 | 0.258929 | 1.17611 | soft | 48mM | 200 | BSA | soft_48mM_200 | soft_48mM_200_FN | 0 | 1
map-data-2019.06.14-09.46.14.454-1-23.jpk-force | 2019.06.14 | 3 | 3.1.6 | 09.46.14.454 | 23 | FN | 581.939 | 0.38349 | 2.33693 | soft | 48mM | 200 | BSA | soft_48mM_200 | soft_48mM_200_FN | 0 | 1
map-data-2019.06.14-09.46.14.454-1-24.jpk-force | 2019.06.14 | 3 | 3.1.6 | 09.46.14.454 | 24 | FN | 19.8897 | 0.00601426 | 0.68493 | soft | 48mM | 200 | BSA | soft_48mM_200 | soft_48mM_200_FN | 0 | 0
map-data-2019.06.14-09.46.14.454-1-25.jpk-force | 2019.06.14 | 3 | 3.1.6 | 09.46.14.454 | 25 | FN | 33.2634 | 0.00248217 | 0.31654 | soft | 48mM | 200 | BSA | soft_48mM_200 | soft_48mM_200_FN | 0 | 0
map-data-2019.06.14-09.46.14.454-1-26.jpk-force | 2019.06.14 | 3 | 3.1.6 | 09.46.14.454 | 26 | FN | 393.708 | 0.157392 | 1.2801 | soft | 48mM | 200 | BSA | soft_48mM_200 | soft_48mM_200_FN | 0 | 1
map-data-2019.06.14-09.46.14.454-1-27.jpk-force | 2019.06.14 | 3 | 3.1.6 | 09.46.14.454 | 27 | FN | 414.667 | 0.158287 | 1.01267 | soft | 48mM | 200 | BSA | soft_48mM_200 | soft_48mM_200_FN | 0 | 1
map-data-2019.06.14-09.46.14.454-1-28.jpk-force | 2019.06.14 | 3 | 3.1.6 | 09.46.14.454 | 28 | FN | 22.8641 | 0.0120166 | 1.15214 | soft | 48mM | 200 | BSA | soft_48mM_200 | soft_48mM_200_FN | 0 | 0
map-data-2019.06.14-09.46.14.454-1-29.jpk-force | 2019.06.14 | 3 | 3.1.6 | 09.46.14.454 | 29 | FN | 930.65 | 0.44993 | 1.58226 | soft | 48mM | 200 | BSA | soft_48mM_200 | soft_48mM_200_FN | 0 | 1
map-data-2019.06.14-09.46.14.454-1-30.jpk-force | 2019.06.14 | 3 | 3.1.6 | 09.46.14.454 | 30 | FN | 19.334 | 0.00227031 | 0.23104 | soft | 48mM | 200 | BSA | soft_48mM_200 | soft_48mM_200_FN | 0 | 0
map-data-2019.06.14-09.46.14.454-1-31.jpk-force | 2019.06.14 | 3 | 3.1.6 | 09.46.14.454 | 31 | FN | 60.1951 | 0.00723923 | 0.29037 | soft | 48mM | 200 | BSA | soft_48mM_200 | soft_48mM_200_FN | 0 | 0
map-data-2019.06.14-09.46.14.454-1-32.jpk-force | 2019.06.14 | 3 | 3.1.6 | 09.46.14.454 | 32 | FN | 216.055 | 0.072995 | 0.97592 | soft | 48mM | 200 | BSA | soft_48mM_200 | soft_48mM_200_FN | 0 | 1
map-data-2019.06.14-09.46.14.454-1-33.jpk-force | 2019.06.14 | 3 | 3.1.6 | 09.46.14.454 | 33 | FN | 13.4797 | 0.00316137 | 0.51657 | soft | 48mM | 200 | BSA | soft_48mM_200 | soft_48mM_200_FN | 0 | 0
map-data-2019.06.14-09.46.14.454-1-34.jpk-force | 2019.06.14 | 3 | 3.1.6 | 09.46.14.454 | 34 | FN | 817.49 | 0.677486 | 2.48562 | soft | 48mM | 200 | BSA | soft_48mM_200 | soft_48mM_200_FN | 0 | 1
map-data-2019.06.14-09.46.14.454-1-35.jpk-force | 2019.06.14 | 3 | 3.1.6 | 09.46.14.454 | 35 | FN | 13.2357 | 0.00202257 | 0.34699 | soft | 48mM | 200 | BSA | soft_48mM_200 | soft_48mM_200_FN | 0 | 0
map-data-2019.06.14-09.46.14.454-1-36.jpk-force | 2019.06.14 | 3 | 3.1.6 | 09.46.14.454 | 36 | FN | 17.4719 | 0.00437679 | 0.60646 | soft | 48mM | 200 | BSA | soft_48mM_200 | soft_48mM_200_FN | 0 | 0
map-data-2019.06.14-09.46.14.454-1-37.jpk-force | 2019.06.14 | 3 | 3.1.6 | 09.46.14.454 | 37 | FN | 16.9939 | 0.00292544 | 0.43489 | soft | 48mM | 200 | BSA | soft_48mM_200 | soft_48mM_200_FN | 0 | 0
map-data-2019.06.14-09.46.14.454-1-38.jpk-force | 2019.06.14 | 3 | 3.1.6 | 09.46.14.454 | 38 | FN | 155.766 | 0.0468567 | 0.86719 | soft | 48mM | 200 | BSA | soft_48mM_200 | soft_48mM_200_FN | 0 | 0
map-data-2019.06.14-09.46.14.454-1-39.jpk-force | 2019.06.14 | 3 | 3.1.6 | 09.46.14.454 | 39 | FN | 55.376 | 0.0104745 | 0.66958 | soft | 48mM | 200 | BSA | soft_48mM_200 | soft_48mM_200_FN | 0 | 0
map-data-2019.06.14-09.46.14.454-1-40.jpk-force | 2019.06.14 | 3 | 3.1.6 | 09.46.14.454 | 40 | FN | 20.0492 | 0.00675842 | 0.8217 | soft | 48mM | 200 | BSA | soft_48mM_200 | soft_48mM_200_FN | 0 | 0
map-data-2019.06.14-09.46.14.454-1-41.jpk-force | 2019.06.14 | 3 | 3.1.6 | 09.46.14.454 | 41 | FN | 20.1741 | 0.0117877 | 1.23312 | soft | 48mM | 200 | BSA | soft_48mM_200 | soft_48mM_200_FN | 0 | 0
map-data-2019.06.14-09.46.14.454-1-42.jpk-force | 2019.06.14 | 3 | 3.1.6 | 09.46.14.454 | 42 | FN | 15.0096 | 0.00284731 | 0.49992 | soft | 48mM | 200 | BSA | soft_48mM_200 | soft_48mM_200_FN | 0 | 0
map-data-2019.06.14-09.46.14.454-1-43.jpk-force | 2019.06.14 | 3 | 3.1.6 | 09.46.14.454 | 43 | FN | 18.0972 | 0.00461984 | 0.55218 | soft | 48mM | 200 | BSA | soft_48mM_200 | soft_48mM_200_FN | 0 | 0
map-data-2019.06.14-09.46.14.454-1-44.jpk-force | 2019.06.14 | 3 | 3.1.6 | 09.46.14.454 | 44 | FN | 1484.7 | 1.13555 | 2.72004 | soft | 48mM | 200 | BSA | soft_48mM_200 | soft_48mM_200_FN | 0 | 1
map-data-2019.06.14-09.46.14.454-1-45.jpk-force | 2019.06.14 | 3 | 3.1.6 | 09.46.14.454 | 45 | FN | 761.402 | 0.443165 | 1.60682 | soft | 48mM | 200 | BSA | soft_48mM_200 | soft_48mM_200_FN | 0 | 1
map-data-2019.06.14-09.46.14.454-1-46.jpk-force | 2019.06.14 | 3 | 3.1.6 | 09.46.14.454 | 46 | FN | 18.3655 | 0.00620386 | 0.6301 | soft | 48mM | 200 | BSA | soft_48mM_200 | soft_48mM_200_FN | 0 | 0
map-data-2019.06.14-09.46.14.454-1-47.jpk-force | 2019.06.14 | 3 | 3.1.6 | 09.46.14.454 | 47 | FN | 85.1437 | 0.0414833 | 1.49103 | soft | 48mM | 200 | BSA | soft_48mM_200 | soft_48mM_200_FN | 0 | 0
map-data-2019.06.14-09.46.14.454-1-48.jpk-force | 2019.06.14 | 3 | 3.1.6 | 09.46.14.454 | 48 | FN | 391.998 | 0.174455 | 2.16205 | soft | 48mM | 200 | BSA | soft_48mM_200 | soft_48mM_200_FN | 0 | 0
map-data-2019.06.14-09.46.14.454-1-49.jpk-force | 2019.06.14 | 3 | 3.1.6 | 09.46.14.454 | 49 | FN | 20.5908 | 0.00886619 | 1.01322 | soft | 48mM | 200 | BSA | soft_48mM_200 | soft_48mM_200_FN | 0 | 0
map-data-2019.06.14-09.46.14.454-1-50.jpk-force | 2019.06.14 | 3 | 3.1.6 | 09.46.14.454 | 50 | FN | 770.592 | 0.549418 | 2.27635 | soft | 48mM | 200 | BSA | soft_48mM_200 | soft_48mM_200_FN | 0 | 1
map-data-2019.06.14-09.46.14.454-1-51.jpk-force | 2019.06.14 | 3 | 3.1.6 | 09.46.14.454 | 51 | FN | 15.8156 | 0.00708785 | 1.05119 | soft | 48mM | 200 | BSA | soft_48mM_200 | soft_48mM_200_FN | 0 | 0
map-data-2019.06.14-09.46.14.454-1-52.jpk-force | 2019.06.14 | 3 | 3.1.6 | 09.46.14.454 | 52 | FN | 759.324 | 0.482711 | 1.34628 | soft | 48mM | 200 | BSA | soft_48mM_200 | soft_48mM_200_FN | 0 | 1
map-data-2019.06.14-09.46.14.454-1-53.jpk-force | 2019.06.14 | 3 | 3.1.6 | 09.46.14.454 | 53 | FN | 1010.59 | 0.771504 | 2.64055 | soft | 48mM | 200 | BSA | soft_48mM_200 | soft_48mM_200_FN | 0 | 1
map-data-2019.06.14-09.46.14.454-1-54.jpk-force | 2019.06.14 | 3 | 3.1.6 | 09.46.14.454 | 54 | FN | 663.185 | 0.772549 | 2.56252 | soft | 48mM | 200 | BSA | soft_48mM_200 | soft_48mM_200_FN | 0 | 1
map-data-2019.06.14-09.46.14.454-1-55.jpk-force | 2019.06.14 | 3 | 3.1.6 | 09.46.14.454 | 55 | FN | 1055.81 | 0.696456 | 1.96622 | soft | 48mM | 200 | BSA | soft_48mM_200 | soft_48mM_200_FN | 0 | 1
map-data-2019.06.14-09.46.14.454-1-56.jpk-force | 2019.06.14 | 3 | 3.1.6 | 09.46.14.454 | 56 | FN | 812.661 | 0.726968 | 2.7976 | soft | 48mM | 200 | BSA | soft_48mM_200 | soft_48mM_200_FN | 0 | 1
map-data-2019.06.14-09.46.14.454-1-57.jpk-force | 2019.06.14 | 3 | 3.1.6 | 09.46.14.454 | 57 | FN | 465.161 | 0.338802 | 2.03874 | soft | 48mM | 200 | BSA | soft_48mM_200 | soft_48mM_200_FN | 0 | 1
map-data-2019.06.14-09.46.14.454-1-58.jpk-force | 2019.06.14 | 3 | 3.1.6 | 09.46.14.454 | 58 | FN | 522.635 | 0.292061 | 1.50352 | soft | 48mM | 200 | BSA | soft_48mM_200 | soft_48mM_200_FN | 0 | 1
map-data-2019.06.14-09.46.14.454-1-59.jpk-force | 2019.06.14 | 3 | 3.1.6 | 09.46.14.454 | 59 | FN | 532.817 | 0.31248 | 1.55601 | soft | 48mM | 200 | BSA | soft_48mM_200 | soft_48mM_200_FN | 0 | 1
map-data-2019.06.14-09.46.14.454-1-60.jpk-force | 2019.06.14 | 3 | 3.1.6 | 09.46.14.454 | 60 | FN | 386.754 | 0.183131 | 1.99594 | soft | 48mM | 200 | BSA | soft_48mM_200 | soft_48mM_200_FN | 0 | 1
map-data-2019.06.14-09.46.14.454-1-61.jpk-force | 2019.06.14 | 3 | 3.1.6 | 09.46.14.454 | 61 | FN | 17.6139 | 0.0103336 | 1.16324 | soft | 48mM | 200 | BSA | soft_48mM_200 | soft_48mM_200_FN | 0 | 0
map-data-2019.06.14-09.46.14.454-1-62.jpk-force | 2019.06.14 | 3 | 3.1.6 | 09.46.14.454 | 62 | FN | 506.916 | 0.353989 | 2.07571 | soft | 48mM | 200 | BSA | soft_48mM_200 | soft_48mM_200_FN | 0 | 1
map-data-2019.06.14-09.46.14.454-1-63.jpk-force | 2019.06.14 | 3 | 3.1.6 | 09.46.14.454 | 63 | FN | 482.635 | 0.277742 | 1.96602 | soft | 48mM | 200 | BSA | soft_48mM_200 | soft_48mM_200_FN | 0 | 1
map-data-2019.06.14-09.46.14.454-1-64.jpk-force | 2019.06.14 | 3 | 3.1.6 | 09.46.14.454 | 64 | FN | 1306.04 | 1.14416 | 2.54221 | soft | 48mM | 200 | BSA | soft_48mM_200 | soft_48mM_200_FN | 0 | 1
map-data-2019.06.14-09.46.14.454-1-65.jpk-force | 2019.06.14 | 3 | 3.1.6 | 09.46.14.454 | 65 | FN | 18.1159 | 0.00778228 | 0.87766 | soft | 48mM | 200 | BSA | soft_48mM_200 | soft_48mM_200_FN | 0 | 0
map-data-2019.06.14-09.46.14.454-1-66.jpk-force | 2019.06.14 | 3 | 3.1.6 | 09.46.14.454 | 66 | FN | 1086.08 | 0.848049 | 2.28431 | soft | 48mM | 200 | BSA | soft_48mM_200 | soft_48mM_200_FN | 0 | 1
map-data-2019.06.14-09.46.14.454-1-67.jpk-force | 2019.06.14 | 3 | 3.1.6 | 09.46.14.454 | 67 | FN | 66.2759 | 0.0297024 | 1.11238 | soft | 48mM | 200 | BSA | soft_48mM_200 | soft_48mM_200_FN | 0 | 0
map-data-2019.06.14-09.46.14.454-1-68.jpk-force | 2019.06.14 | 3 | 3.1.6 | 09.46.14.454 | 68 | FN | 978.622 | 1.07952 | 3.45071 | soft | 48mM | 200 | BSA | soft_48mM_200 | soft_48mM_200_FN | 0 | 1
map-data-2019.06.14-09.46.14.454-1-69.jpk-force | 2019.06.14 | 3 | 3.1.6 | 09.46.14.454 | 69 | FN | 19.1206 | 0.00309773 | 0.53477 | soft | 48mM | 200 | BSA | soft_48mM_200 | soft_48mM_200_FN | 0 | 0
map-data-2019.06.14-09.46.14.454-1-70.jpk-force | 2019.06.14 | 3 | 3.1.6 | 09.46.14.454 | 70 | FN | 1631.93 | 1.81587 | 3.32142 | soft | 48mM | 200 | BSA | soft_48mM_200 | soft_48mM_200_FN | 0 | 1
map-data-2019.06.14-09.46.14.454-1-71.jpk-force | 2019.06.14 | 3 | 3.1.6 | 09.46.14.454 | 71 | FN | 21.7239 | 0.0080853 | 0.67634 | soft | 48mM | 200 | BSA | soft_48mM_200 | soft_48mM_200_FN | 0 | 0
map-data-2019.06.14-09.46.14.454-1-72.jpk-force | 2019.06.14 | 3 | 3.1.6 | 09.46.14.454 | 72 | FN | 369.41 | 0.160738 | 1.06085 | soft | 48mM | 200 | BSA | soft_48mM_200 | soft_48mM_200_FN | 0 | 1
map-data-2019.06.14-09.46.14.454-1-73.jpk-force | 2019.06.14 | 3 | 3.1.6 | 09.46.14.454 | 73 | FN | 1009.48 | 0.845568 | 2.3791 | soft | 48mM | 200 | BSA | soft_48mM_200 | soft_48mM_200_FN | 0 | 1
map-data-2019.06.14-09.46.14.454-1-74.jpk-force | 2019.06.14 | 3 | 3.1.6 | 09.46.14.454 | 74 | FN | 1006.37 | 0.866725 | 2.5199 | soft | 48mM | 200 | BSA | soft_48mM_200 | soft_48mM_200_FN | 0 | 1
map-data-2019.06.14-09.46.14.454-1-75.jpk-force | 2019.06.14 | 3 | 3.1.6 | 09.46.14.454 | 75 | FN | 14.5252 | 0.0039142 | 0.70946 | soft | 48mM | 200 | BSA | soft_48mM_200 | soft_48mM_200_FN | 0 | 0
map-data-2019.06.14-09.46.14.454-1-76.jpk-force | 2019.06.14 | 3 | 3.1.6 | 09.46.14.454 | 76 | FN | 934.879 | 0.6984 | 3.51764 | soft | 48mM | 200 | BSA | soft_48mM_200 | soft_48mM_200_FN | 0 | 1
map-data-2019.06.14-09.46.14.454-1-77.jpk-force | 2019.06.14 | 3 | 3.1.6 | 09.46.14.454 | 77 | FN | 1285.41 | 1.15107 | 2.72101 | soft | 48mM | 200 | BSA | soft_48mM_200 | soft_48mM_200_FN | 0 | 1
map-data-2019.06.14-09.46.14.454-1-78.jpk-force | 2019.06.14 | 3 | 3.1.6 | 09.46.14.454 | 78 | FN | 601.939 | 0.367647 | 1.62607 | soft | 48mM | 200 | BSA | soft_48mM_200 | soft_48mM_200_FN | 0 | 1
map-data-2019.06.14-09.46.14.454-1-79.jpk-force | 2019.06.14 | 3 | 3.1.6 | 09.46.14.454 | 79 | FN | 926.225 | 0.537477 | 1.72878 | soft | 48mM | 200 | BSA | soft_48mM_200 | soft_48mM_200_FN | 0 | 1
map-data-2019.06.14-09.46.14.454-1-80.jpk-force | 2019.06.14 | 3 | 3.1.6 | 09.46.14.454 | 80 | FN | 15.774 | 0.00250824 | 0.49335 | soft | 48mM | 200 | BSA | soft_48mM_200 | soft_48mM_200_FN | 0 | 0
map-data-2019.06.14-09.46.14.454-1-81.jpk-force | 2019.06.14 | 3 | 3.1.6 | 09.46.14.454 | 81 | FN | 54.046 | 0.0200856 | 0.75304 | soft | 48mM | 200 | BSA | soft_48mM_200 | soft_48mM_200_FN | 0 | 0
map-data-2019.06.14-09.46.14.454-1-82.jpk-force | 2019.06.14 | 3 | 3.1.6 | 09.46.14.454 | 82 | FN | 1032.91 | 0.783001 | 2.06234 | soft | 48mM | 200 | BSA | soft_48mM_200 | soft_48mM_200_FN | 0 | 1
map-data-2019.06.14-09.46.14.454-1-83.jpk-force | 2019.06.14 | 3 | 3.1.6 | 09.46.14.454 | 83 | FN | 1491.28 | 1.01609 | 2.32077 | soft | 48mM | 200 | BSA | soft_48mM_200 | soft_48mM_200_FN | 0 | 1
map-data-2019.06.14-09.46.14.454-1-84.jpk-force | 2019.06.14 | 3 | 3.1.6 | 09.46.14.454 | 84 | FN | 493.126 | 0.260564 | 1.72723 | soft | 48mM | 200 | BSA | soft_48mM_200 | soft_48mM_200_FN | 0 | 1
map-data-2019.06.14-09.46.14.454-1-85.jpk-force | 2019.06.14 | 3 | 3.1.6 | 09.46.14.454 | 85 | FN | 1090.86 | 0.859504 | 2.22079 | soft | 48mM | 200 | BSA | soft_48mM_200 | soft_48mM_200_FN | 0 | 1
map-data-2019.06.14-09.46.14.454-1-86.jpk-force | 2019.06.14 | 3 | 3.1.6 | 09.46.14.454 | 86 | FN | 1655.34 | 1.62092 | 3.25091 | soft | 48mM | 200 | BSA | soft_48mM_200 | soft_48mM_200_FN | 0 | 1
map-data-2019.06.14-09.46.14.454-1-87.jpk-force | 2019.06.14 | 3 | 3.1.6 | 09.46.14.454 | 87 | FN | 1196.95 | 1.29479 | 3.33603 | soft | 48mM | 200 | BSA | soft_48mM_200 | soft_48mM_200_FN | 0 | 1
map-data-2019.06.14-09.46.14.454-1-88.jpk-force | 2019.06.14 | 3 | 3.1.6 | 09.46.14.454 | 88 | FN | 813.453 | 0.579294 | 2.8583 | soft | 48mM | 200 | BSA | soft_48mM_200 | soft_48mM_200_FN | 0 | 1
map-data-2019.06.14-09.46.14.454-1-89.jpk-force | 2019.06.14 | 3 | 3.1.6 | 09.46.14.454 | 89 | FN | 1361.08 | 1.24267 | 2.94912 | soft | 48mM | 200 | BSA | soft_48mM_200 | soft_48mM_200_FN | 0 | 1
map-data-2019.06.14-09.46.14.454-1-90.jpk-force | 2019.06.14 | 3 | 3.1.6 | 09.46.14.454 | 90 | FN | 16.2141 | 0.00890037 | 0.98853 | soft | 48mM | 200 | BSA | soft_48mM_200 | soft_48mM_200_FN | 0 | 0
map-data-2019.06.14-09.46.14.454-1-91.jpk-force | 2019.06.14 | 3 | 3.1.6 | 09.46.14.454 | 91 | FN | 22.0932 | 0.00726146 | 0.99204 | soft | 48mM | 200 | BSA | soft_48mM_200 | soft_48mM_200_FN | 0 | 0
map-data-2019.06.14-09.46.14.454-1-92.jpk-force | 2019.06.14 | 3 | 3.1.6 | 09.46.14.454 | 92 | FN | 1234.87 | 0.731637 | 2.33496 | soft | 48mM | 200 | BSA | soft_48mM_200 | soft_48mM_200_FN | 0 | 1
map-data-2019.06.14-09.46.14.454-1-93.jpk-force | 2019.06.14 | 3 | 3.1.6 | 09.46.14.454 | 93 | FN | 21.1025 | 0.0186089 | 1.71886 | soft | 48mM | 200 | BSA | soft_48mM_200 | soft_48mM_200_FN | 0 | 0
map-data-2019.06.14-09.46.14.454-1-94.jpk-force | 2019.06.14 | 3 | 3.1.6 | 09.46.14.454 | 94 | FN | 1042.38 | 0.668768 | 2.02971 | soft | 48mM | 200 | BSA | soft_48mM_200 | soft_48mM_200_FN | 0 | 1
map-data-2019.06.14-09.46.14.454-1-95.jpk-force | 2019.06.14 | 3 | 3.1.6 | 09.46.14.454 | 95 | FN | 29.2745 | 0.0173111 | 1.59533 | soft | 48mM | 200 | BSA | soft_48mM_200 | soft_48mM_200_FN | 0 | 0
map-data-2019.06.14-09.46.14.454-1-96.jpk-force | 2019.06.14 | 3 | 3.1.6 | 09.46.14.454 | 96 | FN | 23.1555 | 0.01686 | 1.54805 | soft | 48mM | 200 | BSA | soft_48mM_200 | soft_48mM_200_FN | 0 | 0
map-data-2019.06.14-09.46.14.454-1-97.jpk-force | 2019.06.14 | 3 | 3.1.6 | 09.46.14.454 | 97 | FN | 624.604 | 0.325583 | 2.40949 | soft | 48mM | 200 | BSA | soft_48mM_200 | soft_48mM_200_FN | 0 | 1
map-data-2019.06.14-09.46.14.454-1-98.jpk-force | 2019.06.14 | 3 | 3.1.6 | 09.46.14.454 | 98 | FN | 553.319 | 0.368284 | 2.05077 | soft | 48mM | 200 | BSA | soft_48mM_200 | soft_48mM_200_FN | 0 | 1
map-data-2019.06.14-09.46.14.454-1-99.jpk-force | 2019.06.14 | 3 | 3.1.6 | 09.46.14.454 | 99 | FN | 842.662 | 0.533287 | 1.84878 | soft | 48mM | 200 | BSA | soft_48mM_200 | soft_48mM_200_FN | 0 | 1
map-data-2019.06.14-09.55.57.165-00.jpk-force | 2019.06.14 | 3 | 3.1.6 | 09.55.57.165 | 0 | FN | 1049.07 | 0.659882 | 2.22641 | soft | 48mM | 200 | BSA | soft_48mM_200 | soft_48mM_200_FN | 0 | 1
map-data-2019.06.14-09.55.57.165-01.jpk-force | 2019.06.14 | 3 | 3.1.6 | 09.55.57.165 | 1 | FN | 21.7723 | 0.0110261 | 1.28527 | soft | 48mM | 200 | BSA | soft_48mM_200 | soft_48mM_200_FN | 0 | 0
map-data-2019.06.14-09.55.57.165-02.jpk-force | 2019.06.14 | 3 | 3.1.6 | 09.55.57.165 | 2 | FN | 33.6814 | 0.00546147 | 0.75787 | soft | 48mM | 200 | BSA | soft_48mM_200 | soft_48mM_200_FN | 0 | 0
map-data-2019.06.14-09.55.57.165-03.jpk-force | 2019.06.14 | 3 | 3.1.6 | 09.55.57.165 | 3 | FN | 18.0718 | 0.0104638 | 1.02483 | soft | 48mM | 200 | BSA | soft_48mM_200 | soft_48mM_200_FN | 0 | 0
map-data-2019.06.14-09.55.57.165-04.jpk-force | 2019.06.14 | 3 | 3.1.6 | 09.55.57.165 | 4 | FN | 21.5862 | 0.0194669 | 1.72347 | soft | 48mM | 200 | BSA | soft_48mM_200 | soft_48mM_200_FN | 0 | 0
map-data-2019.06.14-09.55.57.165-05.jpk-force | 2019.06.14 | 3 | 3.1.6 | 09.55.57.165 | 5 | FN | 689.746 | 0.412823 | 2.12367 | soft | 48mM | 200 | BSA | soft_48mM_200 | soft_48mM_200_FN | 0 | 1
map-data-2019.06.14-09.55.57.165-06.jpk-force | 2019.06.14 | 3 | 3.1.6 | 09.55.57.165 | 6 | FN | 36.699 | 0.0119195 | 1.12171 | soft | 48mM | 200 | BSA | soft_48mM_200 | soft_48mM_200_FN | 0 | 0
map-data-2019.06.14-09.55.57.165-07.jpk-force | 2019.06.14 | 3 | 3.1.6 | 09.55.57.165 | 7 | FN | 16.6564 | 0.00390397 | 0.40456 | soft | 48mM | 200 | BSA | soft_48mM_200 | soft_48mM_200_FN | 0 | 0
map-data-2019.06.14-09.55.57.165-08.jpk-force | 2019.06.14 | 3 | 3.1.6 | 09.55.57.165 | 8 | FN | 35.1873 | 0.0192574 | 1.64699 | soft | 48mM | 200 | BSA | soft_48mM_200 | soft_48mM_200_FN | 0 | 0
map-data-2019.06.14-09.55.57.165-09.jpk-force | 2019.06.14 | 3 | 3.1.6 | 09.55.57.165 | 9 | FN | 29.1887 | 0.00805035 | 0.65895 | soft | 48mM | 200 | BSA | soft_48mM_200 | soft_48mM_200_FN | 0 | 0
map-data-2019.06.14-09.55.57.165-10.jpk-force | 2019.06.14 | 3 | 3.1.6 | 09.55.57.165 | 10 | FN | 647.108 | 0.272461 | 1.06325 | soft | 48mM | 200 | BSA | soft_48mM_200 | soft_48mM_200_FN | 0 | 1
map-data-2019.06.14-09.55.57.165-11.jpk-force | 2019.06.14 | 3 | 3.1.6 | 09.55.57.165 | 11 | FN | 20.7512 | 0.0147517 | 1.50013 | soft | 48mM | 200 | BSA | soft_48mM_200 | soft_48mM_200_FN | 0 | 0
map-data-2019.06.14-09.55.57.165-12.jpk-force | 2019.06.14 | 3 | 3.1.6 | 09.55.57.165 | 12 | FN | 3209.74 | 3.2245 | 2.7171 | soft | 48mM | 200 | BSA | soft_48mM_200 | soft_48mM_200_FN | 0 | 0
map-data-2019.06.14-09.55.57.165-13.jpk-force | 2019.06.14 | 3 | 3.1.6 | 09.55.57.165 | 13 | FN | 1335.19 | 0.745749 | 1.72155 | soft | 48mM | 200 | BSA | soft_48mM_200 | soft_48mM_200_FN | 0 | 1
map-data-2019.06.14-09.55.57.165-14.jpk-force | 2019.06.14 | 3 | 3.1.6 | 09.55.57.165 | 14 | FN | 27.3302 | 0.0135683 | 1.0114 | soft | 48mM | 200 | BSA | soft_48mM_200 | soft_48mM_200_FN | 0 | 0
map-data-2019.06.14-09.55.57.165-15.jpk-force | 2019.06.14 | 3 | 3.1.6 | 09.55.57.165 | 15 | FN | 18.5826 | 0.0051118 | 0.79407 | soft | 48mM | 200 | BSA | soft_48mM_200 | soft_48mM_200_FN | 0 | 0
map-data-2019.06.14-09.55.57.165-16.jpk-force | 2019.06.14 | 3 | 3.1.6 | 09.55.57.165 | 16 | FN | 154.964 | 0.039764 | 2.17078 | soft | 48mM | 200 | BSA | soft_48mM_200 | soft_48mM_200_FN | 0 | 0
map-data-2019.06.14-09.55.57.165-17.jpk-force | 2019.06.14 | 3 | 3.1.6 | 09.55.57.165 | 17 | FN | 14.4997 | 0.00429765 | 0.49371 | soft | 48mM | 200 | BSA | soft_48mM_200 | soft_48mM_200_FN | 0 | 0
map-data-2019.06.14-09.55.57.165-18.jpk-force | 2019.06.14 | 3 | 3.1.6 | 09.55.57.165 | 18 | FN | 1222.91 | 1.16247 | 2.88157 | soft | 48mM | 200 | BSA | soft_48mM_200 | soft_48mM_200_FN | 0 | 1
map-data-2019.06.14-09.55.57.165-19.jpk-force | 2019.06.14 | 3 | 3.1.6 | 09.55.57.165 | 19 | FN | 1355.67 | 1.2221 | 2.78626 | soft | 48mM | 200 | BSA | soft_48mM_200 | soft_48mM_200_FN | 0 | 1
map-data-2019.06.14-09.55.57.165-20.jpk-force | 2019.06.14 | 3 | 3.1.6 | 09.55.57.165 | 20 | FN | 21.6424 | 0.00619966 | 0.57881 | soft | 48mM | 200 | BSA | soft_48mM_200 | soft_48mM_200_FN | 0 | 0
map-data-2019.06.14-09.55.57.165-21.jpk-force | 2019.06.14 | 3 | 3.1.6 | 09.55.57.165 | 21 | FN | 19.0031 | 0.0154703 | 1.84365 | soft | 48mM | 200 | BSA | soft_48mM_200 | soft_48mM_200_FN | 0 | 0
map-data-2019.06.14-09.55.57.165-22.jpk-force | 2019.06.14 | 3 | 3.1.6 | 09.55.57.165 | 22 | FN | 1326.38 | 1.00333 | 2.34415 | soft | 48mM | 200 | BSA | soft_48mM_200 | soft_48mM_200_FN | 0 | 1
map-data-2019.06.14-09.55.57.165-23.jpk-force | 2019.06.14 | 3 | 3.1.6 | 09.55.57.165 | 23 | FN | 26.163 | 0.014856 | 1.31169 | soft | 48mM | 200 | BSA | soft_48mM_200 | soft_48mM_200_FN | 0 | 0
map-data-2019.06.14-09.55.57.165-24.jpk-force | 2019.06.14 | 3 | 3.1.6 | 09.55.57.165 | 24 | FN | 17.6236 | 0.00331234 | 0.40744 | soft | 48mM | 200 | BSA | soft_48mM_200 | soft_48mM_200_FN | 0 | 0
map-data-2019.06.14-09.55.57.165-25.jpk-force | 2019.06.14 | 3 | 3.1.6 | 09.55.57.165 | 25 | FN | 1061.02 | 0.721727 | 2.11808 | soft | 48mM | 200 | BSA | soft_48mM_200 | soft_48mM_200_FN | 0 | 1
map-data-2019.06.14-09.55.57.165-26.jpk-force | 2019.06.14 | 3 | 3.1.6 | 09.55.57.165 | 26 | FN | 27.2447 | 0.00732853 | 0.60851 | soft | 48mM | 200 | BSA | soft_48mM_200 | soft_48mM_200_FN | 0 | 0
map-data-2019.06.14-09.55.57.165-27.jpk-force | 2019.06.14 | 3 | 3.1.6 | 09.55.57.165 | 27 | FN | 1005.46 | 0.552114 | 1.77971 | soft | 48mM | 200 | BSA | soft_48mM_200 | soft_48mM_200_FN | 0 | 1
map-data-2019.06.14-09.55.57.165-28.jpk-force | 2019.06.14 | 3 | 3.1.6 | 09.55.57.165 | 28 | FN | 1429.91 | 0.931779 | 2.24365 | soft | 48mM | 200 | BSA | soft_48mM_200 | soft_48mM_200_FN | 0 | 1
map-data-2019.06.14-09.55.57.165-29.jpk-force | 2019.06.14 | 3 | 3.1.6 | 09.55.57.165 | 29 | FN | 23.4858 | 0.0120342 | 1.26598 | soft | 48mM | 200 | BSA | soft_48mM_200 | soft_48mM_200_FN | 0 | 0
map-data-2019.06.14-09.55.57.165-30.jpk-force | 2019.06.14 | 3 | 3.1.6 | 09.55.57.165 | 30 | FN | 20.5808 | 0.00374676 | 0.64402 | soft | 48mM | 200 | BSA | soft_48mM_200 | soft_48mM_200_FN | 0 | 0
map-data-2019.06.14-09.55.57.165-31.jpk-force | 2019.06.14 | 3 | 3.1.6 | 09.55.57.165 | 31 | FN | 1597.69 | 1.37539 | 2.39506 | soft | 48mM | 200 | BSA | soft_48mM_200 | soft_48mM_200_FN | 0 | 1
map-data-2019.06.14-09.55.57.165-32.jpk-force | 2019.06.14 | 3 | 3.1.6 | 09.55.57.165 | 32 | FN | 17.9492 | 0.0197974 | 2.33005 | soft | 48mM | 200 | BSA | soft_48mM_200 | soft_48mM_200_FN | 0 | 0
map-data-2019.06.14-09.55.57.165-33.jpk-force | 2019.06.14 | 3 | 3.1.6 | 09.55.57.165 | 33 | FN | 173.229 | 0.11743 | 2.03345 | soft | 48mM | 200 | BSA | soft_48mM_200 | soft_48mM_200_FN | 0 | 0
map-data-2019.06.14-09.55.57.165-34.jpk-force | 2019.06.14 | 3 | 3.1.6 | 09.55.57.165 | 34 | FN | 1324.97 | 1.62578 | 4.00843 | soft | 48mM | 200 | BSA | soft_48mM_200 | soft_48mM_200_FN | 0 | 1
map-data-2019.06.14-09.55.57.165-35.jpk-force | 2019.06.14 | 3 | 3.1.6 | 09.55.57.165 | 35 | FN | 771.526 | 0.576428 | 2.45573 | soft | 48mM | 200 | BSA | soft_48mM_200 | soft_48mM_200_FN | 0 | 1
map-data-2019.06.14-09.55.57.165-36.jpk-force | 2019.06.14 | 3 | 3.1.6 | 09.55.57.165 | 36 | FN | 871.363 | 0.762153 | 2.36587 | soft | 48mM | 200 | BSA | soft_48mM_200 | soft_48mM_200_FN | 0 | 1
map-data-2019.06.14-09.55.57.165-37.jpk-force | 2019.06.14 | 3 | 3.1.6 | 09.55.57.165 | 37 | FN | 456.96 | 0.319693 | 2.08025 | soft | 48mM | 200 | BSA | soft_48mM_200 | soft_48mM_200_FN | 0 | 1
map-data-2019.06.14-09.55.57.165-38.jpk-force | 2019.06.14 | 3 | 3.1.6 | 09.55.57.165 | 38 | FN | 623.3 | 0.381285 | 2.00889 | soft | 48mM | 200 | BSA | soft_48mM_200 | soft_48mM_200_FN | 0 | 1
map-data-2019.06.14-09.55.57.165-39.jpk-force | 2019.06.14 | 3 | 3.1.6 | 09.55.57.165 | 39 | FN | 17.1543 | 0.0103153 | 1.34161 | soft | 48mM | 200 | BSA | soft_48mM_200 | soft_48mM_200_FN | 0 | 0
map-data-2019.06.14-09.55.57.165-40.jpk-force | 2019.06.14 | 3 | 3.1.6 | 09.55.57.165 | 40 | FN | 786.626 | 0.365345 | 1.63172 | soft | 48mM | 200 | BSA | soft_48mM_200 | soft_48mM_200_FN | 0 | 1
map-data-2019.06.14-09.55.57.165-41.jpk-force | 2019.06.14 | 3 | 3.1.6 | 09.55.57.165 | 41 | FN | 16.7973 | 0.00496382 | 0.73157 | soft | 48mM | 200 | BSA | soft_48mM_200 | soft_48mM_200_FN | 0 | 0
map-data-2019.06.14-09.55.57.165-42.jpk-force | 2019.06.14 | 3 | 3.1.6 | 09.55.57.165 | 42 | FN | 136.351 | 0.093235 | 1.96861 | soft | 48mM | 200 | BSA | soft_48mM_200 | soft_48mM_200_FN | 0 | 0
map-data-2019.06.14-09.55.57.165-43.jpk-force | 2019.06.14 | 3 | 3.1.6 | 09.55.57.165 | 43 | FN | 647.365 | 0.375865 | 1.50694 | soft | 48mM | 200 | BSA | soft_48mM_200 | soft_48mM_200_FN | 0 | 1
map-data-2019.06.14-09.55.57.165-44.jpk-force | 2019.06.14 | 3 | 3.1.6 | 09.55.57.165 | 44 | FN | 35.4828 | 0.0116175 | 0.60282 | soft | 48mM | 200 | BSA | soft_48mM_200 | soft_48mM_200_FN | 0 | 0
map-data-2019.06.14-09.55.57.165-45.jpk-force | 2019.06.14 | 3 | 3.1.6 | 09.55.57.165 | 45 | FN | 17.4707 | 0.0069879 | 0.88664 | soft | 48mM | 200 | BSA | soft_48mM_200 | soft_48mM_200_FN | 0 | 0
map-data-2019.06.14-09.55.57.165-46.jpk-force | 2019.06.14 | 3 | 3.1.6 | 09.55.57.165 | 46 | FN | 982.017 | 1.00077 | 3.17154 | soft | 48mM | 200 | BSA | soft_48mM_200 | soft_48mM_200_FN | 0 | 1
map-data-2019.06.14-09.55.57.165-47.jpk-force | 2019.06.14 | 3 | 3.1.6 | 09.55.57.165 | 47 | FN | 982.586 | 0.748657 | 2.48323 | soft | 48mM | 200 | BSA | soft_48mM_200 | soft_48mM_200_FN | 0 | 1
map-data-2019.06.14-09.55.57.165-48.jpk-force | 2019.06.14 | 3 | 3.1.6 | 09.55.57.165 | 48 | FN | 500.998 | 0.344164 | 2.02196 | soft | 48mM | 200 | BSA | soft_48mM_200 | soft_48mM_200_FN | 0 | 1
map-data-2019.06.14-09.55.57.165-49.jpk-force | 2019.06.14 | 3 | 3.1.6 | 09.55.57.165 | 49 | FN | 23.2667 | 0.0125136 | 1.66315 | soft | 48mM | 200 | BSA | soft_48mM_200 | soft_48mM_200_FN | 0 | 0
map-data-2019.06.14-09.55.57.165-50.jpk-force | 2019.06.14 | 3 | 3.1.6 | 09.55.57.165 | 50 | FN | 211.141 | 0.103536 | 1.18214 | soft | 48mM | 200 | BSA | soft_48mM_200 | soft_48mM_200_FN | 0 | 0
map-data-2019.06.14-09.55.57.165-51.jpk-force | 2019.06.14 | 3 | 3.1.6 | 09.55.57.165 | 51 | FN | 19.1479 | 0.0103407 | 1.05196 | soft | 48mM | 200 | BSA | soft_48mM_200 | soft_48mM_200_FN | 0 | 0
map-data-2019.06.14-09.55.57.165-52.jpk-force | 2019.06.14 | 3 | 3.1.6 | 09.55.57.165 | 52 | FN | 23.3785 | 0.0159864 | 1.7909 | soft | 48mM | 200 | BSA | soft_48mM_200 | soft_48mM_200_FN | 0 | 0
map-data-2019.06.14-09.55.57.165-53.jpk-force | 2019.06.14 | 3 | 3.1.6 | 09.55.57.165 | 53 | FN | 643.807 | 0.279154 | 1.37083 | soft | 48mM | 200 | BSA | soft_48mM_200 | soft_48mM_200_FN | 0 | 1
map-data-2019.06.14-09.55.57.165-54.jpk-force | 2019.06.14 | 3 | 3.1.6 | 09.55.57.165 | 54 | FN | 985.43 | 0.674117 | 2.42556 | soft | 48mM | 200 | BSA | soft_48mM_200 | soft_48mM_200_FN | 0 | 1
map-data-2019.06.14-09.55.57.165-55.jpk-force | 2019.06.14 | 3 | 3.1.6 | 09.55.57.165 | 55 | FN | 469.226 | 0.220856 | 1.44347 | soft | 48mM | 200 | BSA | soft_48mM_200 | soft_48mM_200_FN | 0 | 1
map-data-2019.06.14-09.55.57.165-56.jpk-force | 2019.06.14 | 3 | 3.1.6 | 09.55.57.165 | 56 | FN | 21.386 | 0.00980601 | 1.0632 | soft | 48mM | 200 | BSA | soft_48mM_200 | soft_48mM_200_FN | 0 | 0
map-data-2019.06.14-09.55.57.165-57.jpk-force | 2019.06.14 | 3 | 3.1.6 | 09.55.57.165 | 57 | FN | 19.7181 | 0.00459097 | 0.58228 | soft | 48mM | 200 | BSA | soft_48mM_200 | soft_48mM_200_FN | 0 | 0
map-data-2019.06.14-09.55.57.165-58.jpk-force | 2019.06.14 | 3 | 3.1.6 | 09.55.57.165 | 58 | FN | 802.521 | 0.438713 | 1.51226 | soft | 48mM | 200 | BSA | soft_48mM_200 | soft_48mM_200_FN | 0 | 1
map-data-2019.06.14-09.55.57.165-59.jpk-force | 2019.06.14 | 3 | 3.1.6 | 09.55.57.165 | 59 | FN | 16.3261 | 0.00594407 | 1.01488 | soft | 48mM | 200 | BSA | soft_48mM_200 | soft_48mM_200_FN | 0 | 0
map-data-2019.06.14-09.55.57.165-60.jpk-force | 2019.06.14 | 3 | 3.1.6 | 09.55.57.165 | 60 | FN | 76.1879 | 0.0152563 | 1.14619 | soft | 48mM | 200 | BSA | soft_48mM_200 | soft_48mM_200_FN | 0 | 0
map-data-2019.06.14-09.55.57.165-61.jpk-force | 2019.06.14 | 3 | 3.1.6 | 09.55.57.165 | 61 | FN | 19.0246 | 0.00210199 | 0.35416 | soft | 48mM | 200 | BSA | soft_48mM_200 | soft_48mM_200_FN | 0 | 0
map-data-2019.06.14-09.55.57.165-62.jpk-force | 2019.06.14 | 3 | 3.1.6 | 09.55.57.165 | 62 | FN | 215.279 | 0.269056 | 2.59742 | soft | 48mM | 200 | BSA | soft_48mM_200 | soft_48mM_200_FN | 0 | 0
map-data-2019.06.14-09.55.57.165-63.jpk-force | 2019.06.14 | 3 | 3.1.6 | 09.55.57.165 | 63 | FN | 18.9198 | 0.00741301 | 1.0698 | soft | 48mM | 200 | BSA | soft_48mM_200 | soft_48mM_200_FN | 0 | 0
map-data-2019.06.14-09.55.57.165-64.jpk-force | 2019.06.14 | 3 | 3.1.6 | 09.55.57.165 | 64 | FN | 621.004 | 0.368328 | 1.70969 | soft | 48mM | 200 | BSA | soft_48mM_200 | soft_48mM_200_FN | 0 | 1
map-data-2019.06.14-09.55.57.165-65.jpk-force | 2019.06.14 | 3 | 3.1.6 | 09.55.57.165 | 65 | FN | 27.8783 | 0.00744612 | 0.82838 | soft | 48mM | 200 | BSA | soft_48mM_200 | soft_48mM_200_FN | 0 | 0
map-data-2019.06.14-09.55.57.165-66.jpk-force | 2019.06.14 | 3 | 3.1.6 | 09.55.57.165 | 66 | FN | 916.884 | 0.457022 | 1.67281 | soft | 48mM | 200 | BSA | soft_48mM_200 | soft_48mM_200_FN | 0 | 1
map-data-2019.06.14-09.55.57.165-67.jpk-force | 2019.06.14 | 3 | 3.1.6 | 09.55.57.165 | 67 | FN | 20.0938 | 0.00832482 | 1.05583 | soft | 48mM | 200 | BSA | soft_48mM_200 | soft_48mM_200_FN | 0 | 0
map-data-2019.06.14-09.55.57.165-68.jpk-force | 2019.06.14 | 3 | 3.1.6 | 09.55.57.165 | 68 | FN | 19.7644 | 0.00884171 | 1.2889 | soft | 48mM | 200 | BSA | soft_48mM_200 | soft_48mM_200_FN | 0 | 0
map-data-2019.06.14-09.55.57.165-69.jpk-force | 2019.06.14 | 3 | 3.1.6 | 09.55.57.165 | 69 | FN | 16.4104 | 0.00552026 | 0.62348 | soft | 48mM | 200 | BSA | soft_48mM_200 | soft_48mM_200_FN | 0 | 0
map-data-2019.06.14-09.55.57.165-70.jpk-force | 2019.06.14 | 3 | 3.1.6 | 09.55.57.165 | 70 | FN | 58.643 | 0.0291237 | 1.0144 | soft | 48mM | 200 | BSA | soft_48mM_200 | soft_48mM_200_FN | 0 | 0
map-data-2019.06.14-09.55.57.165-71.jpk-force | 2019.06.14 | 3 | 3.1.6 | 09.55.57.165 | 71 | FN | 343.624 | 0.155989 | 1.87233 | soft | 48mM | 200 | BSA | soft_48mM_200 | soft_48mM_200_FN | 0 | 0
map-data-2019.06.14-09.55.57.165-72.jpk-force | 2019.06.14 | 3 | 3.1.6 | 09.55.57.165 | 72 | FN | 19.703 | 0.0201529 | 2.13305 | soft | 48mM | 200 | BSA | soft_48mM_200 | soft_48mM_200_FN | 0 | 0
map-data-2019.06.14-09.55.57.165-73.jpk-force | 2019.06.14 | 3 | 3.1.6 | 09.55.57.165 | 73 | FN | 342.374 | 0.123043 | 2.52117 | soft | 48mM | 200 | BSA | soft_48mM_200 | soft_48mM_200_FN | 0 | 0
map-data-2019.06.14-09.55.57.165-74.jpk-force | 2019.06.14 | 3 | 3.1.6 | 09.55.57.165 | 74 | FN | 368.546 | 0.112492 | 1.47165 | soft | 48mM | 200 | BSA | soft_48mM_200 | soft_48mM_200_FN | 0 | 1
map-data-2019.06.14-09.55.57.165-75.jpk-force | 2019.06.14 | 3 | 3.1.6 | 09.55.57.165 | 75 | FN | 20.7472 | 0.0168663 | 1.76756 | soft | 48mM | 200 | BSA | soft_48mM_200 | soft_48mM_200_FN | 0 | 0
map-data-2019.06.14-09.55.57.165-76.jpk-force | 2019.06.14 | 3 | 3.1.6 | 09.55.57.165 | 76 | FN | 13.556 | 0.00481333 | 0.81025 | soft | 48mM | 200 | BSA | soft_48mM_200 | soft_48mM_200_FN | 0 | 0
map-data-2019.06.14-09.55.57.165-77.jpk-force | 2019.06.14 | 3 | 3.1.6 | 09.55.57.165 | 77 | FN | 685.901 | 0.361398 | 1.17229 | soft | 48mM | 200 | BSA | soft_48mM_200 | soft_48mM_200_FN | 0 | 1
map-data-2019.06.14-09.55.57.165-78.jpk-force | 2019.06.14 | 3 | 3.1.6 | 09.55.57.165 | 78 | FN | 468.402 | 0.364208 | 1.87626 | soft | 48mM | 200 | BSA | soft_48mM_200 | soft_48mM_200_FN | 0 | 1
map-data-2019.06.14-09.55.57.165-79.jpk-force | 2019.06.14 | 3 | 3.1.6 | 09.55.57.165 | 79 | FN | 1632.66 | 1.07511 | 1.77073 | soft | 48mM | 200 | BSA | soft_48mM_200 | soft_48mM_200_FN | 0 | 1
map-data-2019.06.14-09.55.57.165-80.jpk-force | 2019.06.14 | 3 | 3.1.6 | 09.55.57.165 | 80 | FN | 18.0697 | 0.0110971 | 1.3977 | soft | 48mM | 200 | BSA | soft_48mM_200 | soft_48mM_200_FN | 0 | 0
map-data-2019.06.14-09.55.57.165-81.jpk-force | 2019.06.14 | 3 | 3.1.6 | 09.55.57.165 | 81 | FN | 745.929 | 0.465584 | 1.44517 | soft | 48mM | 200 | BSA | soft_48mM_200 | soft_48mM_200_FN | 0 | 1
map-data-2019.06.14-09.55.57.165-82.jpk-force | 2019.06.14 | 3 | 3.1.6 | 09.55.57.165 | 82 | FN | 16.314 | 0.00385869 | 0.9248 | soft | 48mM | 200 | BSA | soft_48mM_200 | soft_48mM_200_FN | 0 | 0
map-data-2019.06.14-09.55.57.165-83.jpk-force | 2019.06.14 | 3 | 3.1.6 | 09.55.57.165 | 83 | FN | 83.1005 | 0.0205657 | 0.58375 | soft | 48mM | 200 | BSA | soft_48mM_200 | soft_48mM_200_FN | 0 | 0
map-data-2019.06.14-09.55.57.165-84.jpk-force | 2019.06.14 | 3 | 3.1.6 | 09.55.57.165 | 84 | FN | 17.4761 | 0.00580538 | 0.71481 | soft | 48mM | 200 | BSA | soft_48mM_200 | soft_48mM_200_FN | 0 | 0
map-data-2019.06.14-09.55.57.165-85.jpk-force | 2019.06.14 | 3 | 3.1.6 | 09.55.57.165 | 85 | FN | 20.9722 | 0.0108054 | 0.96096 | soft | 48mM | 200 | BSA | soft_48mM_200 | soft_48mM_200_FN | 0 | 0
map-data-2019.06.14-09.55.57.165-86.jpk-force | 2019.06.14 | 3 | 3.1.6 | 09.55.57.165 | 86 | FN | 34.999 | 0.013746 | 0.77479 | soft | 48mM | 200 | BSA | soft_48mM_200 | soft_48mM_200_FN | 0 | 0
map-data-2019.06.14-09.55.57.165-87.jpk-force | 2019.06.14 | 3 | 3.1.6 | 09.55.57.165 | 87 | FN | 779.273 | 0.361358 | 2.18984 | soft | 48mM | 200 | BSA | soft_48mM_200 | soft_48mM_200_FN | 0 | 1
map-data-2019.06.14-09.55.57.165-88.jpk-force | 2019.06.14 | 3 | 3.1.6 | 09.55.57.165 | 88 | FN | 770.437 | 0.40126 | 1.89966 | soft | 48mM | 200 | BSA | soft_48mM_200 | soft_48mM_200_FN | 0 | 1
map-data-2019.06.14-09.55.57.165-89.jpk-force | 2019.06.14 | 3 | 3.1.6 | 09.55.57.165 | 89 | FN | 902.625 | 0.935083 | 2.77578 | soft | 48mM | 200 | BSA | soft_48mM_200 | soft_48mM_200_FN | 0 | 1
map-data-2019.06.14-09.55.57.165-90.jpk-force | 2019.06.14 | 3 | 3.1.6 | 09.55.57.165 | 90 | FN | 19.968 | 0.0133305 | 1.4097 | soft | 48mM | 200 | BSA | soft_48mM_200 | soft_48mM_200_FN | 0 | 0
map-data-2019.06.14-09.55.57.165-91.jpk-force | 2019.06.14 | 3 | 3.1.6 | 09.55.57.165 | 91 | FN | 19.321 | 0.0128441 | 1.30289 | soft | 48mM | 200 | BSA | soft_48mM_200 | soft_48mM_200_FN | 0 | 0
map-data-2019.06.14-09.55.57.165-92.jpk-force | 2019.06.14 | 3 | 3.1.6 | 09.55.57.165 | 92 | FN | 105.32 | 0.0211463 | 1.11174 | soft | 48mM | 200 | BSA | soft_48mM_200 | soft_48mM_200_FN | 0 | 0
map-data-2019.06.14-09.55.57.165-93.jpk-force | 2019.06.14 | 3 | 3.1.6 | 09.55.57.165 | 93 | FN | 388.33 | 0.0932755 | 1.35977 | soft | 48mM | 200 | BSA | soft_48mM_200 | soft_48mM_200_FN | 0 | 1
map-data-2019.06.14-09.55.57.165-94.jpk-force | 2019.06.14 | 3 | 3.1.6 | 09.55.57.165 | 94 | FN | 16.7168 | 0.00887832 | 1.00049 | soft | 48mM | 200 | BSA | soft_48mM_200 | soft_48mM_200_FN | 0 | 0
map-data-2019.06.14-09.55.57.165-95.jpk-force | 2019.06.14 | 3 | 3.1.6 | 09.55.57.165 | 95 | FN | 19.4612 | 0.0174719 | 1.97224 | soft | 48mM | 200 | BSA | soft_48mM_200 | soft_48mM_200_FN | 0 | 0
map-data-2019.06.14-09.55.57.165-96.jpk-force | 2019.06.14 | 3 | 3.1.6 | 09.55.57.165 | 96 | FN | 24.7671 | 0.00955454 | 1.04242 | soft | 48mM | 200 | BSA | soft_48mM_200 | soft_48mM_200_FN | 0 | 0
map-data-2019.06.14-09.55.57.165-97.jpk-force | 2019.06.14 | 3 | 3.1.6 | 09.55.57.165 | 97 | FN | 1309.15 | 0.807101 | 1.96328 | soft | 48mM | 200 | BSA | soft_48mM_200 | soft_48mM_200_FN | 0 | 1
map-data-2019.06.14-09.55.57.165-98.jpk-force | 2019.06.14 | 3 | 3.1.6 | 09.55.57.165 | 98 | FN | 17.8755 | 0.00743051 | 0.97539 | soft | 48mM | 200 | BSA | soft_48mM_200 | soft_48mM_200_FN | 0 | 0
map-data-2019.06.14-09.55.57.165-99.jpk-force | 2019.06.14 | 3 | 3.1.6 | 09.55.57.165 | 99 | FN | 20.011 | 0.00648543 | 0.76318 | soft | 48mM | 200 | BSA | soft_48mM_200 | soft_48mM_200_FN | 0 | 0
igG-data-2019.06.14-11.27.19.139-00.jpk-force | 2019.06.14 | 3 | 3.1.7 | 11.27.19.139 | 0 | IgG | 273.739 | 0.234693 | 2.10667 | soft | 48mM | 200 | BSA | soft_48mM_200 | soft_48mM_200_IgG | 1 | 0
igG-data-2019.06.14-11.27.19.139-02.jpk-force | 2019.06.14 | 3 | 3.1.7 | 11.27.19.139 | 2 | IgG | 179.785 | 0.135747 | 1.43091 | soft | 48mM | 200 | BSA | soft_48mM_200 | soft_48mM_200_IgG | 1 | 0
igG-data-2019.06.14-11.27.19.139-03.jpk-force | 2019.06.14 | 3 | 3.1.7 | 11.27.19.139 | 3 | IgG | 144.912 | 0.09789 | 1.60799 | soft | 48mM | 200 | BSA | soft_48mM_200 | soft_48mM_200_IgG | 1 | 0
igG-data-2019.06.14-11.27.19.139-04.jpk-force | 2019.06.14 | 3 | 3.1.7 | 11.27.19.139 | 4 | IgG | 218.921 | 0.145841 | 1.57883 | soft | 48mM | 200 | BSA | soft_48mM_200 | soft_48mM_200_IgG | 1 | 0
igG-data-2019.06.14-11.27.19.139-05.jpk-force | 2019.06.14 | 3 | 3.1.7 | 11.27.19.139 | 5 | IgG | 100.391 | 0.0448202 | 1.61984 | soft | 48mM | 200 | BSA | soft_48mM_200 | soft_48mM_200_IgG | 1 | 0
igG-data-2019.06.14-11.27.19.139-06.jpk-force | 2019.06.14 | 3 | 3.1.7 | 11.27.19.139 | 6 | IgG | 176.917 | 0.0933795 | 1.13151 | soft | 48mM | 200 | BSA | soft_48mM_200 | soft_48mM_200_IgG | 1 | 0
igG-data-2019.06.14-11.27.19.139-07.jpk-force | 2019.06.14 | 3 | 3.1.7 | 11.27.19.139 | 7 | IgG | 209.217 | 0.0907148 | 1.51323 | soft | 48mM | 200 | BSA | soft_48mM_200 | soft_48mM_200_IgG | 1 | 0
igG-data-2019.06.14-11.27.19.139-08.jpk-force | 2019.06.14 | 3 | 3.1.7 | 11.27.19.139 | 8 | IgG | 336.871 | 0.228876 | 1.75611 | soft | 48mM | 200 | BSA | soft_48mM_200 | soft_48mM_200_IgG | 1 | 0
igG-data-2019.06.14-11.27.19.139-09.jpk-force | 2019.06.14 | 3 | 3.1.7 | 11.27.19.139 | 9 | IgG | 107.966 | 0.0548771 | 2.44492 | soft | 48mM | 200 | BSA | soft_48mM_200 | soft_48mM_200_IgG | 1 | 0
igG-data-2019.06.14-11.27.19.139-10.jpk-force | 2019.06.14 | 3 | 3.1.7 | 11.27.19.139 | 10 | IgG | 88.0059 | 0.0528233 | 1.35333 | soft | 48mM | 200 | BSA | soft_48mM_200 | soft_48mM_200_IgG | 1 | 0
igG-data-2019.06.14-11.27.19.139-11.jpk-force | 2019.06.14 | 3 | 3.1.7 | 11.27.19.139 | 11 | IgG | 175.853 | 0.0847775 | 1.83365 | soft | 48mM | 200 | BSA | soft_48mM_200 | soft_48mM_200_IgG | 1 | 0
igG-data-2019.06.14-11.27.19.139-12.jpk-force | 2019.06.14 | 3 | 3.1.7 | 11.27.19.139 | 12 | IgG | 178.287 | 0.0930653 | 2.39126 | soft | 48mM | 200 | BSA | soft_48mM_200 | soft_48mM_200_IgG | 1 | 0
igG-data-2019.06.14-11.27.19.139-13.jpk-force | 2019.06.14 | 3 | 3.1.7 | 11.27.19.139 | 13 | IgG | 258.351 | 0.208861 | 1.75342 | soft | 48mM | 200 | BSA | soft_48mM_200 | soft_48mM_200_IgG | 1 | 0
igG-data-2019.06.14-11.27.19.139-14.jpk-force | 2019.06.14 | 3 | 3.1.7 | 11.27.19.139 | 14 | IgG | 99.2492 | 0.0705611 | 2.73752 | soft | 48mM | 200 | BSA | soft_48mM_200 | soft_48mM_200_IgG | 1 | 0
igG-data-2019.06.14-11.27.19.139-15.jpk-force | 2019.06.14 | 3 | 3.1.7 | 11.27.19.139 | 15 | IgG | 33.026 | 0.023504 | 1.49455 | soft | 48mM | 200 | BSA | soft_48mM_200 | soft_48mM_200_IgG | 1 | 0
igG-data-2019.06.14-11.27.19.139-16.jpk-force | 2019.06.14 | 3 | 3.1.7 | 11.27.19.139 | 16 | IgG | 35.5014 | 0.0380999 | 2.34272 | soft | 48mM | 200 | BSA | soft_48mM_200 | soft_48mM_200_IgG | 1 | 0
igG-data-2019.06.14-11.27.19.139-17.jpk-force | 2019.06.14 | 3 | 3.1.7 | 11.27.19.139 | 17 | IgG | 249.739 | 0.297272 | 2.51264 | soft | 48mM | 200 | BSA | soft_48mM_200 | soft_48mM_200_IgG | 1 | 0
igG-data-2019.06.14-11.27.19.139-18.jpk-force | 2019.06.14 | 3 | 3.1.7 | 11.27.19.139 | 18 | IgG | 307.12 | 0.328094 | 2.18913 | soft | 48mM | 200 | BSA | soft_48mM_200 | soft_48mM_200_IgG | 1 | 0
igG-data-2019.06.14-11.27.19.139-19.jpk-force | 2019.06.14 | 3 | 3.1.7 | 11.27.19.139 | 19 | IgG | 1905.69 | 2.27381 | 3.78645 | soft | 48mM | 200 | BSA | soft_48mM_200 | soft_48mM_200_IgG | 1 | 1
igG-data-2019.06.14-11.27.19.139-20.jpk-force | 2019.06.14 | 3 | 3.1.7 | 11.27.19.139 | 20 | IgG | 59.6903 | 0.0349255 | 2.27577 | soft | 48mM | 200 | BSA | soft_48mM_200 | soft_48mM_200_IgG | 1 | 0
igG-data-2019.06.14-11.27.19.139-21.jpk-force | 2019.06.14 | 3 | 3.1.7 | 11.27.19.139 | 21 | IgG | 288.234 | 0.400241 | 3.11006 | soft | 48mM | 200 | BSA | soft_48mM_200 | soft_48mM_200_IgG | 1 | 0
igG-data-2019.06.14-11.27.19.139-23.jpk-force | 2019.06.14 | 3 | 3.1.7 | 11.27.19.139 | 23 | IgG | 143.744 | 0.0488036 | 1.30436 | soft | 48mM | 200 | BSA | soft_48mM_200 | soft_48mM_200_IgG | 1 | 0
igG-data-2019.06.14-11.27.19.139-24.jpk-force | 2019.06.14 | 3 | 3.1.7 | 11.27.19.139 | 24 | IgG | 143.966 | 0.0729226 | 2.13151 | soft | 48mM | 200 | BSA | soft_48mM_200 | soft_48mM_200_IgG | 1 | 0
igG-data-2019.06.14-11.27.19.139-25.jpk-force | 2019.06.14 | 3 | 3.1.7 | 11.27.19.139 | 25 | IgG | 139.472 | 0.0754301 | 1.50009 | soft | 48mM | 200 | BSA | soft_48mM_200 | soft_48mM_200_IgG | 1 | 0
igG-data-2019.06.14-11.27.19.139-26.jpk-force | 2019.06.14 | 3 | 3.1.7 | 11.27.19.139 | 26 | IgG | 93.4696 | 0.0667867 | 2.62157 | soft | 48mM | 200 | BSA | soft_48mM_200 | soft_48mM_200_IgG | 1 | 0
igG-data-2019.06.14-11.27.19.139-27.jpk-force | 2019.06.14 | 3 | 3.1.7 | 11.27.19.139 | 27 | IgG | 327.55 | 0.314394 | 2.03608 | soft | 48mM | 200 | BSA | soft_48mM_200 | soft_48mM_200_IgG | 1 | 0
igG-data-2019.06.14-11.27.19.139-28.jpk-force | 2019.06.14 | 3 | 3.1.7 | 11.27.19.139 | 28 | IgG | 275.648 | 0.181549 | 1.67525 | soft | 48mM | 200 | BSA | soft_48mM_200 | soft_48mM_200_IgG | 1 | 0
igG-data-2019.06.14-11.27.19.139-29.jpk-force | 2019.06.14 | 3 | 3.1.7 | 11.27.19.139 | 29 | IgG | 137.524 | 0.104001 | 3.20294 | soft | 48mM | 200 | BSA | soft_48mM_200 | soft_48mM_200_IgG | 1 | 0
igG-data-2019.06.14-11.27.19.139-30.jpk-force | 2019.06.14 | 3 | 3.1.7 | 11.27.19.139 | 30 | IgG | 260.078 | 0.231878 | 3.56186 | soft | 48mM | 200 | BSA | soft_48mM_200 | soft_48mM_200_IgG | 1 | 0
igG-data-2019.06.14-11.27.19.139-31.jpk-force | 2019.06.14 | 3 | 3.1.7 | 11.27.19.139 | 31 | IgG | 278.473 | 0.2861 | 2.34849 | soft | 48mM | 200 | BSA | soft_48mM_200 | soft_48mM_200_IgG | 1 | 0
igG-data-2019.06.14-11.27.19.139-32.jpk-force | 2019.06.14 | 3 | 3.1.7 | 11.27.19.139 | 32 | IgG | 85.0415 | 0.0463746 | 2.0742 | soft | 48mM | 200 | BSA | soft_48mM_200 | soft_48mM_200_IgG | 1 | 0
igG-data-2019.06.14-11.27.19.139-33.jpk-force | 2019.06.14 | 3 | 3.1.7 | 11.27.19.139 | 33 | IgG | 262.379 | 0.224753 | 1.85929 | soft | 48mM | 200 | BSA | soft_48mM_200 | soft_48mM_200_IgG | 1 | 0
igG-data-2019.06.14-11.27.19.139-34.jpk-force | 2019.06.14 | 3 | 3.1.7 | 11.27.19.139 | 34 | IgG | 78.3944 | 0.0480725 | 2.23954 | soft | 48mM | 200 | BSA | soft_48mM_200 | soft_48mM_200_IgG | 1 | 0
igG-data-2019.06.14-11.27.19.139-35.jpk-force | 2019.06.14 | 3 | 3.1.7 | 11.27.19.139 | 35 | IgG | 148.241 | 0.062393 | 1.66761 | soft | 48mM | 200 | BSA | soft_48mM_200 | soft_48mM_200_IgG | 1 | 0
igG-data-2019.06.14-11.27.19.139-36.jpk-force | 2019.06.14 | 3 | 3.1.7 | 11.27.19.139 | 36 | IgG | 110.184 | 0.0503625 | 1.64231 | soft | 48mM | 200 | BSA | soft_48mM_200 | soft_48mM_200_IgG | 1 | 0
igG-data-2019.06.14-11.27.19.139-37.jpk-force | 2019.06.14 | 3 | 3.1.7 | 11.27.19.139 | 37 | IgG | 88.0964 | 0.104102 | 2.69595 | soft | 48mM | 200 | BSA | soft_48mM_200 | soft_48mM_200_IgG | 1 | 0
igG-data-2019.06.14-11.27.19.139-38.jpk-force | 2019.06.14 | 3 | 3.1.7 | 11.27.19.139 | 38 | IgG | 113.828 | 0.0590551 | 2.31002 | soft | 48mM | 200 | BSA | soft_48mM_200 | soft_48mM_200_IgG | 1 | 0
igG-data-2019.06.14-11.27.19.139-39.jpk-force | 2019.06.14 | 3 | 3.1.7 | 11.27.19.139 | 39 | IgG | 79.1095 | 0.0437295 | 2.12893 | soft | 48mM | 200 | BSA | soft_48mM_200 | soft_48mM_200_IgG | 1 | 0
igG-data-2019.06.14-11.27.19.139-40.jpk-force | 2019.06.14 | 3 | 3.1.7 | 11.27.19.139 | 40 | IgG | 248.776 | 0.242892 | 2.10811 | soft | 48mM | 200 | BSA | soft_48mM_200 | soft_48mM_200_IgG | 1 | 0
igG-data-2019.06.14-11.27.19.139-41.jpk-force | 2019.06.14 | 3 | 3.1.7 | 11.27.19.139 | 41 | IgG | 289.644 | 0.482684 | 3.06805 | soft | 48mM | 200 | BSA | soft_48mM_200 | soft_48mM_200_IgG | 1 | 0
igG-data-2019.06.14-11.27.19.139-42.jpk-force | 2019.06.14 | 3 | 3.1.7 | 11.27.19.139 | 42 | IgG | 150.227 | 0.157422 | 3.04419 | soft | 48mM | 200 | BSA | soft_48mM_200 | soft_48mM_200_IgG | 1 | 0
igG-data-2019.06.14-11.27.19.139-43.jpk-force | 2019.06.14 | 3 | 3.1.7 | 11.27.19.139 | 43 | IgG | 134.655 | 0.0933115 | 2.44444 | soft | 48mM | 200 | BSA | soft_48mM_200 | soft_48mM_200_IgG | 1 | 0
igG-data-2019.06.14-11.27.19.139-44.jpk-force | 2019.06.14 | 3 | 3.1.7 | 11.27.19.139 | 44 | IgG | 201.884 | 0.0972944 | 2.33148 | soft | 48mM | 200 | BSA | soft_48mM_200 | soft_48mM_200_IgG | 1 | 0
igG-data-2019.06.14-11.27.19.139-45.jpk-force | 2019.06.14 | 3 | 3.1.7 | 11.27.19.139 | 45 | IgG | 39.3188 | 0.0502906 | 3.30563 | soft | 48mM | 200 | BSA | soft_48mM_200 | soft_48mM_200_IgG | 1 | 0
igG-data-2019.06.14-11.27.19.139-46.jpk-force | 2019.06.14 | 3 | 3.1.7 | 11.27.19.139 | 46 | IgG | 196.848 | 0.0827712 | 2.42559 | soft | 48mM | 200 | BSA | soft_48mM_200 | soft_48mM_200_IgG | 1 | 0
igG-data-2019.06.14-11.27.19.139-47.jpk-force | 2019.06.14 | 3 | 3.1.7 | 11.27.19.139 | 47 | IgG | 195.91 | 0.11147 | 2.45763 | soft | 48mM | 200 | BSA | soft_48mM_200 | soft_48mM_200_IgG | 1 | 0
igG-data-2019.06.14-11.27.19.139-48.jpk-force | 2019.06.14 | 3 | 3.1.7 | 11.27.19.139 | 48 | IgG | 161.483 | 0.0691014 | 1.63154 | soft | 48mM | 200 | BSA | soft_48mM_200 | soft_48mM_200_IgG | 1 | 0
igG-data-2019.06.14-11.27.19.139-49.jpk-force | 2019.06.14 | 3 | 3.1.7 | 11.27.19.139 | 49 | IgG | 72.0422 | 0.0695269 | 3.34395 | soft | 48mM | 200 | BSA | soft_48mM_200 | soft_48mM_200_IgG | 1 | 0
igG-data-2019.06.14-11.27.19.139-50.jpk-force | 2019.06.14 | 3 | 3.1.7 | 11.27.19.139 | 50 | IgG | 124.832 | 0.070207 | 1.77939 | soft | 48mM | 200 | BSA | soft_48mM_200 | soft_48mM_200_IgG | 1 | 0
igG-data-2019.06.14-11.27.19.139-51.jpk-force | 2019.06.14 | 3 | 3.1.7 | 11.27.19.139 | 51 | IgG | 224.837 | 0.131936 | 3.13004 | soft | 48mM | 200 | BSA | soft_48mM_200 | soft_48mM_200_IgG | 1 | 0
igG-data-2019.06.14-11.27.19.139-52.jpk-force | 2019.06.14 | 3 | 3.1.7 | 11.27.19.139 | 52 | IgG | 39.5673 | 0.0354611 | 1.77096 | soft | 48mM | 200 | BSA | soft_48mM_200 | soft_48mM_200_IgG | 1 | 0
igG-data-2019.06.14-11.27.19.139-53.jpk-force | 2019.06.14 | 3 | 3.1.7 | 11.27.19.139 | 53 | IgG | 208.792 | 0.0979538 | 2.3304 | soft | 48mM | 200 | BSA | soft_48mM_200 | soft_48mM_200_IgG | 1 | 0
igG-data-2019.06.14-11.27.19.139-54.jpk-force | 2019.06.14 | 3 | 3.1.7 | 11.27.19.139 | 54 | IgG | 278.482 | 0.17357 | 1.68356 | soft | 48mM | 200 | BSA | soft_48mM_200 | soft_48mM_200_IgG | 1 | 0
igG-data-2019.06.14-11.27.19.139-55.jpk-force | 2019.06.14 | 3 | 3.1.7 | 11.27.19.139 | 55 | IgG | 179.279 | 0.138674 | 1.60638 | soft | 48mM | 200 | BSA | soft_48mM_200 | soft_48mM_200_IgG | 1 | 0
igG-data-2019.06.14-11.27.19.139-56.jpk-force | 2019.06.14 | 3 | 3.1.7 | 11.27.19.139 | 56 | IgG | 114.606 | 0.0835042 | 2.45679 | soft | 48mM | 200 | BSA | soft_48mM_200 | soft_48mM_200_IgG | 1 | 0
igG-data-2019.06.14-11.27.19.139-57.jpk-force | 2019.06.14 | 3 | 3.1.7 | 11.27.19.139 | 57 | IgG | 91.1998 | 0.0700478 | 2.60464 | soft | 48mM | 200 | BSA | soft_48mM_200 | soft_48mM_200_IgG | 1 | 0
igG-data-2019.06.14-11.27.19.139-58.jpk-force | 2019.06.14 | 3 | 3.1.7 | 11.27.19.139 | 58 | IgG | 263.114 | 0.215666 | 2.74371 | soft | 48mM | 200 | BSA | soft_48mM_200 | soft_48mM_200_IgG | 1 | 0
igG-data-2019.06.14-11.27.19.139-59.jpk-force | 2019.06.14 | 3 | 3.1.7 | 11.27.19.139 | 59 | IgG | 211.411 | 0.166857 | 2.69196 | soft | 48mM | 200 | BSA | soft_48mM_200 | soft_48mM_200_IgG | 1 | 0
igG-data-2019.06.14-11.27.19.139-60.jpk-force | 2019.06.14 | 3 | 3.1.7 | 11.27.19.139 | 60 | IgG | 256.196 | 0.22983 | 2.25751 | soft | 48mM | 200 | BSA | soft_48mM_200 | soft_48mM_200_IgG | 1 | 0
igG-data-2019.06.14-11.27.19.139-61.jpk-force | 2019.06.14 | 3 | 3.1.7 | 11.27.19.139 | 61 | IgG | 137.031 | 0.0925045 | 2.13196 | soft | 48mM | 200 | BSA | soft_48mM_200 | soft_48mM_200_IgG | 1 | 0
igG-data-2019.06.14-11.27.19.139-62.jpk-force | 2019.06.14 | 3 | 3.1.7 | 11.27.19.139 | 62 | IgG | 307.995 | 0.297025 | 2.91289 | soft | 48mM | 200 | BSA | soft_48mM_200 | soft_48mM_200_IgG | 1 | 0
igG-data-2019.06.14-11.27.19.139-63.jpk-force | 2019.06.14 | 3 | 3.1.7 | 11.27.19.139 | 63 | IgG | 262.095 | 0.150408 | 1.23121 | soft | 48mM | 200 | BSA | soft_48mM_200 | soft_48mM_200_IgG | 1 | 1
igG-data-2019.06.14-11.27.19.139-64.jpk-force | 2019.06.14 | 3 | 3.1.7 | 11.27.19.139 | 64 | IgG | 69.4301 | 0.0434663 | 1.87567 | soft | 48mM | 200 | BSA | soft_48mM_200 | soft_48mM_200_IgG | 1 | 0
igG-data-2019.06.14-11.27.19.139-65.jpk-force | 2019.06.14 | 3 | 3.1.7 | 11.27.19.139 | 65 | IgG | 46.2416 | 0.0514614 | 2.73155 | soft | 48mM | 200 | BSA | soft_48mM_200 | soft_48mM_200_IgG | 1 | 0
igG-data-2019.06.14-11.27.19.139-66.jpk-force | 2019.06.14 | 3 | 3.1.7 | 11.27.19.139 | 66 | IgG | 44.4428 | 0.0194007 | 1.29563 | soft | 48mM | 200 | BSA | soft_48mM_200 | soft_48mM_200_IgG | 1 | 0
igG-data-2019.06.14-11.27.19.139-67.jpk-force | 2019.06.14 | 3 | 3.1.7 | 11.27.19.139 | 67 | IgG | 189.211 | 0.120938 | 2.65567 | soft | 48mM | 200 | BSA | soft_48mM_200 | soft_48mM_200_IgG | 1 | 0
igG-data-2019.06.14-11.27.19.139-68.jpk-force | 2019.06.14 | 3 | 3.1.7 | 11.27.19.139 | 68 | IgG | 175.74 | 0.194146 | 2.90174 | soft | 48mM | 200 | BSA | soft_48mM_200 | soft_48mM_200_IgG | 1 | 0
igG-data-2019.06.14-11.27.19.139-69.jpk-force | 2019.06.14 | 3 | 3.1.7 | 11.27.19.139 | 69 | IgG | 55.9796 | 0.0459947 | 2.44544 | soft | 48mM | 200 | BSA | soft_48mM_200 | soft_48mM_200_IgG | 1 | 0
igG-data-2019.06.14-11.27.19.139-70.jpk-force | 2019.06.14 | 3 | 3.1.7 | 11.27.19.139 | 70 | IgG | 123.748 | 0.120761 | 2.39187 | soft | 48mM | 200 | BSA | soft_48mM_200 | soft_48mM_200_IgG | 1 | 0
igG-data-2019.06.14-11.27.19.139-71.jpk-force | 2019.06.14 | 3 | 3.1.7 | 11.27.19.139 | 71 | IgG | 163.546 | 0.134127 | 2.76306 | soft | 48mM | 200 | BSA | soft_48mM_200 | soft_48mM_200_IgG | 1 | 0
igG-data-2019.06.14-11.27.19.139-72.jpk-force | 2019.06.14 | 3 | 3.1.7 | 11.27.19.139 | 72 | IgG | 499.706 | 0.344765 | 2.53215 | soft | 48mM | 200 | BSA | soft_48mM_200 | soft_48mM_200_IgG | 1 | 1
igG-data-2019.06.14-11.27.19.139-73.jpk-force | 2019.06.14 | 3 | 3.1.7 | 11.27.19.139 | 73 | IgG | 294.878 | 0.345939 | 2.19268 | soft | 48mM | 200 | BSA | soft_48mM_200 | soft_48mM_200_IgG | 1 | 0
igG-data-2019.06.14-11.27.19.139-74.jpk-force | 2019.06.14 | 3 | 3.1.7 | 11.27.19.139 | 74 | IgG | 195.441 | 0.187289 | 2.83518 | soft | 48mM | 200 | BSA | soft_48mM_200 | soft_48mM_200_IgG | 1 | 0
igG-data-2019.06.14-11.27.19.139-75.jpk-force | 2019.06.14 | 3 | 3.1.7 | 11.27.19.139 | 75 | IgG | 250.791 | 0.180747 | 2.87038 | soft | 48mM | 200 | BSA | soft_48mM_200 | soft_48mM_200_IgG | 1 | 0
igG-data-2019.06.14-11.27.19.139-76.jpk-force | 2019.06.14 | 3 | 3.1.7 | 11.27.19.139 | 76 | IgG | 172.33 | 0.0619955 | 1.63537 | soft | 48mM | 200 | BSA | soft_48mM_200 | soft_48mM_200_IgG | 1 | 0
igG-data-2019.06.14-11.27.19.139-77.jpk-force | 2019.06.14 | 3 | 3.1.7 | 11.27.19.139 | 77 | IgG | 212.126 | 0.11334 | 2.91382 | soft | 48mM | 200 | BSA | soft_48mM_200 | soft_48mM_200_IgG | 1 | 0
igG-data-2019.06.14-11.27.19.139-78.jpk-force | 2019.06.14 | 3 | 3.1.7 | 11.27.19.139 | 78 | IgG | 134.327 | 0.0925907 | 2.20423 | soft | 48mM | 200 | BSA | soft_48mM_200 | soft_48mM_200_IgG | 1 | 0
igG-data-2019.06.14-11.27.19.139-79.jpk-force | 2019.06.14 | 3 | 3.1.7 | 11.27.19.139 | 79 | IgG | 73.7835 | 0.0335236 | 1.65153 | soft | 48mM | 200 | BSA | soft_48mM_200 | soft_48mM_200_IgG | 1 | 0
igG-data-2019.06.14-11.27.19.139-80.jpk-force | 2019.06.14 | 3 | 3.1.7 | 11.27.19.139 | 80 | IgG | 59.6428 | 0.0360134 | 1.70908 | soft | 48mM | 200 | BSA | soft_48mM_200 | soft_48mM_200_IgG | 1 | 0
igG-data-2019.06.14-11.27.19.139-81.jpk-force | 2019.06.14 | 3 | 3.1.7 | 11.27.19.139 | 81 | IgG | 131.415 | 0.0692785 | 2.76781 | soft | 48mM | 200 | BSA | soft_48mM_200 | soft_48mM_200_IgG | 1 | 0
igG-data-2019.06.14-11.27.19.139-82.jpk-force | 2019.06.14 | 3 | 3.1.7 | 11.27.19.139 | 82 | IgG | 106.053 | 0.0554348 | 1.80669 | soft | 48mM | 200 | BSA | soft_48mM_200 | soft_48mM_200_IgG | 1 | 0
igG-data-2019.06.14-11.27.19.139-83.jpk-force | 2019.06.14 | 3 | 3.1.7 | 11.27.19.139 | 83 | IgG | 171.296 | 0.0796836 | 1.49749 | soft | 48mM | 200 | BSA | soft_48mM_200 | soft_48mM_200_IgG | 1 | 0
igG-data-2019.06.14-11.27.19.139-84.jpk-force | 2019.06.14 | 3 | 3.1.7 | 11.27.19.139 | 84 | IgG | 265.997 | 0.166111 | 1.9794 | soft | 48mM | 200 | BSA | soft_48mM_200 | soft_48mM_200_IgG | 1 | 0
igG-data-2019.06.14-11.27.19.139-85.jpk-force | 2019.06.14 | 3 | 3.1.7 | 11.27.19.139 | 85 | IgG | 393.185 | 0.32314 | 2.55698 | soft | 48mM | 200 | BSA | soft_48mM_200 | soft_48mM_200_IgG | 1 | 0
igG-data-2019.06.14-11.27.19.139-86.jpk-force | 2019.06.14 | 3 | 3.1.7 | 11.27.19.139 | 86 | IgG | 124.995 | 0.135114 | 3.60527 | soft | 48mM | 200 | BSA | soft_48mM_200 | soft_48mM_200_IgG | 1 | 0
igG-data-2019.06.14-11.27.19.139-87.jpk-force | 2019.06.14 | 3 | 3.1.7 | 11.27.19.139 | 87 | IgG | 168.276 | 0.079587 | 2.52395 | soft | 48mM | 200 | BSA | soft_48mM_200 | soft_48mM_200_IgG | 1 | 0
igG-data-2019.06.14-11.27.19.139-88.jpk-force | 2019.06.14 | 3 | 3.1.7 | 11.27.19.139 | 88 | IgG | 120.266 | 0.0776071 | 2.22193 | soft | 48mM | 200 | BSA | soft_48mM_200 | soft_48mM_200_IgG | 1 | 0
igG-data-2019.06.14-11.27.19.139-89.jpk-force | 2019.06.14 | 3 | 3.1.7 | 11.27.19.139 | 89 | IgG | 157.848 | 0.124841 | 2.36411 | soft | 48mM | 200 | BSA | soft_48mM_200 | soft_48mM_200_IgG | 1 | 0
igG-data-2019.06.14-11.27.19.139-90.jpk-force | 2019.06.14 | 3 | 3.1.7 | 11.27.19.139 | 90 | IgG | 167.465 | 0.116016 | 3.38109 | soft | 48mM | 200 | BSA | soft_48mM_200 | soft_48mM_200_IgG | 1 | 0
igG-data-2019.06.14-11.27.19.139-91.jpk-force | 2019.06.14 | 3 | 3.1.7 | 11.27.19.139 | 91 | IgG | 40.2418 | 0.0451522 | 2.94519 | soft | 48mM | 200 | BSA | soft_48mM_200 | soft_48mM_200_IgG | 1 | 0
igG-data-2019.06.14-11.27.19.139-92.jpk-force | 2019.06.14 | 3 | 3.1.7 | 11.27.19.139 | 92 | IgG | 108.461 | 0.0674385 | 3.25061 | soft | 48mM | 200 | BSA | soft_48mM_200 | soft_48mM_200_IgG | 1 | 0
igG-data-2019.06.14-11.27.19.139-93.jpk-force | 2019.06.14 | 3 | 3.1.7 | 11.27.19.139 | 93 | IgG | 46.1307 | 0.0441517 | 2.44538 | soft | 48mM | 200 | BSA | soft_48mM_200 | soft_48mM_200_IgG | 1 | 0
igG-data-2019.06.14-11.27.19.139-94.jpk-force | 2019.06.14 | 3 | 3.1.7 | 11.27.19.139 | 94 | IgG | 200.95 | 0.188078 | 2.79329 | soft | 48mM | 200 | BSA | soft_48mM_200 | soft_48mM_200_IgG | 1 | 0
igG-data-2019.06.14-11.27.19.139-95.jpk-force | 2019.06.14 | 3 | 3.1.7 | 11.27.19.139 | 95 | IgG | 147.494 | 0.0728831 | 1.97846 | soft | 48mM | 200 | BSA | soft_48mM_200 | soft_48mM_200_IgG | 1 | 0
igG-data-2019.06.14-11.27.19.139-96.jpk-force | 2019.06.14 | 3 | 3.1.7 | 11.27.19.139 | 96 | IgG | 79.7984 | 0.0524361 | 2.37063 | soft | 48mM | 200 | BSA | soft_48mM_200 | soft_48mM_200_IgG | 1 | 0
igG-data-2019.06.14-11.27.19.139-97.jpk-force | 2019.06.14 | 3 | 3.1.7 | 11.27.19.139 | 97 | IgG | 145.991 | 0.0612686 | 1.52971 | soft | 48mM | 200 | BSA | soft_48mM_200 | soft_48mM_200_IgG | 1 | 0
igG-data-2019.06.14-11.27.19.139-98.jpk-force | 2019.06.14 | 3 | 3.1.7 | 11.27.19.139 | 98 | IgG | 134.438 | 0.0675342 | 1.61209 | soft | 48mM | 200 | BSA | soft_48mM_200 | soft_48mM_200_IgG | 1 | 0
igG-data-2019.06.14-11.27.19.139-99.jpk-force | 2019.06.14 | 3 | 3.1.7 | 11.27.19.139 | 99 | IgG | 82.5879 | 0.0607144 | 2.30802 | soft | 48mM | 200 | BSA | soft_48mM_200 | soft_48mM_200_IgG | 1 | 0
igG-data-2019.06.14-11.36.48.090-00.jpk-force | 2019.06.14 | 3 | 3.1.7 | 11.36.48.090 | 0 | IgG | 258.209 | 0.203612 | 2.16496 | soft | 48mM | 200 | BSA | soft_48mM_200 | soft_48mM_200_IgG | 1 | 0
igG-data-2019.06.14-11.36.48.090-01.jpk-force | 2019.06.14 | 3 | 3.1.7 | 11.36.48.090 | 1 | IgG | 342.024 | 0.450487 | 2.89191 | soft | 48mM | 200 | BSA | soft_48mM_200 | soft_48mM_200_IgG | 1 | 0
igG-data-2019.06.14-11.36.48.090-02.jpk-force | 2019.06.14 | 3 | 3.1.7 | 11.36.48.090 | 2 | IgG | 309.685 | 0.292663 | 2.57198 | soft | 48mM | 200 | BSA | soft_48mM_200 | soft_48mM_200_IgG | 1 | 0
igG-data-2019.06.14-11.36.48.090-03.jpk-force | 2019.06.14 | 3 | 3.1.7 | 11.36.48.090 | 3 | IgG | 186.738 | 0.174661 | 2.47136 | soft | 48mM | 200 | BSA | soft_48mM_200 | soft_48mM_200_IgG | 1 | 0
igG-data-2019.06.14-11.36.48.090-04.jpk-force | 2019.06.14 | 3 | 3.1.7 | 11.36.48.090 | 4 | IgG | 159.556 | 0.121061 | 2.03281 | soft | 48mM | 200 | BSA | soft_48mM_200 | soft_48mM_200_IgG | 1 | 0
igG-data-2019.06.14-11.36.48.090-05.jpk-force | 2019.06.14 | 3 | 3.1.7 | 11.36.48.090 | 5 | IgG | 240.837 | 0.133466 | 1.91648 | soft | 48mM | 200 | BSA | soft_48mM_200 | soft_48mM_200_IgG | 1 | 0
igG-data-2019.06.14-11.36.48.090-06.jpk-force | 2019.06.14 | 3 | 3.1.7 | 11.36.48.090 | 6 | IgG | 160.517 | 0.140777 | 1.83403 | soft | 48mM | 200 | BSA | soft_48mM_200 | soft_48mM_200_IgG | 1 | 0
igG-data-2019.06.14-11.36.48.090-07.jpk-force | 2019.06.14 | 3 | 3.1.7 | 11.36.48.090 | 7 | IgG | 222.599 | 0.135644 | 2.13536 | soft | 48mM | 200 | BSA | soft_48mM_200 | soft_48mM_200_IgG | 1 | 0
igG-data-2019.06.14-11.36.48.090-08.jpk-force | 2019.06.14 | 3 | 3.1.7 | 11.36.48.090 | 8 | IgG | 29.2173 | 0.0182643 | 1.46961 | soft | 48mM | 200 | BSA | soft_48mM_200 | soft_48mM_200_IgG | 1 | 0
igG-data-2019.06.14-11.36.48.090-09.jpk-force | 2019.06.14 | 3 | 3.1.7 | 11.36.48.090 | 9 | IgG | 136.218 | 0.0364342 | 2.35587 | soft | 48mM | 200 | BSA | soft_48mM_200 | soft_48mM_200_IgG | 1 | 0
igG-data-2019.06.14-11.36.48.090-10.jpk-force | 2019.06.14 | 3 | 3.1.7 | 11.36.48.090 | 10 | IgG | 48.4367 | 0.0322848 | 1.7591 | soft | 48mM | 200 | BSA | soft_48mM_200 | soft_48mM_200_IgG | 1 | 0
igG-data-2019.06.14-11.36.48.090-11.jpk-force | 2019.06.14 | 3 | 3.1.7 | 11.36.48.090 | 11 | IgG | 69.138 | 0.0506603 | 2.0948 | soft | 48mM | 200 | BSA | soft_48mM_200 | soft_48mM_200_IgG | 1 | 0
igG-data-2019.06.14-11.36.48.090-12.jpk-force | 2019.06.14 | 3 | 3.1.7 | 11.36.48.090 | 12 | IgG | 437.646 | 0.317766 | 2.09629 | soft | 48mM | 200 | BSA | soft_48mM_200 | soft_48mM_200_IgG | 1 | 1
igG-data-2019.06.14-11.36.48.090-13.jpk-force | 2019.06.14 | 3 | 3.1.7 | 11.36.48.090 | 13 | IgG | 215.126 | 0.118999 | 1.67648 | soft | 48mM | 200 | BSA | soft_48mM_200 | soft_48mM_200_IgG | 1 | 0
igG-data-2019.06.14-11.36.48.090-14.jpk-force | 2019.06.14 | 3 | 3.1.7 | 11.36.48.090 | 14 | IgG | 159.408 | 0.122657 | 3.06568 | soft | 48mM | 200 | BSA | soft_48mM_200 | soft_48mM_200_IgG | 1 | 0
igG-data-2019.06.14-11.36.48.090-15.jpk-force | 2019.06.14 | 3 | 3.1.7 | 11.36.48.090 | 15 | IgG | 121.922 | 0.152269 | 3.02951 | soft | 48mM | 200 | BSA | soft_48mM_200 | soft_48mM_200_IgG | 1 | 0
igG-data-2019.06.14-11.36.48.090-16.jpk-force | 2019.06.14 | 3 | 3.1.7 | 11.36.48.090 | 16 | IgG | 176.954 | 0.116557 | 3.30606 | soft | 48mM | 200 | BSA | soft_48mM_200 | soft_48mM_200_IgG | 1 | 0
igG-data-2019.06.14-11.36.48.090-17.jpk-force | 2019.06.14 | 3 | 3.1.7 | 11.36.48.090 | 17 | IgG | 247.419 | 0.254565 | 2.59117 | soft | 48mM | 200 | BSA | soft_48mM_200 | soft_48mM_200_IgG | 1 | 0
igG-data-2019.06.14-11.36.48.090-18.jpk-force | 2019.06.14 | 3 | 3.1.7 | 11.36.48.090 | 18 | IgG | 348.972 | 0.276982 | 3.42553 | soft | 48mM | 200 | BSA | soft_48mM_200 | soft_48mM_200_IgG | 1 | 0
igG-data-2019.06.14-11.36.48.090-19.jpk-force | 2019.06.14 | 3 | 3.1.7 | 11.36.48.090 | 19 | IgG | 181.761 | 0.132795 | 2.45533 | soft | 48mM | 200 | BSA | soft_48mM_200 | soft_48mM_200_IgG | 1 | 0
igG-data-2019.06.14-11.36.48.090-20.jpk-force | 2019.06.14 | 3 | 3.1.7 | 11.36.48.090 | 20 | IgG | 158.484 | 0.110661 | 2.63776 | soft | 48mM | 200 | BSA | soft_48mM_200 | soft_48mM_200_IgG | 1 | 0
igG-data-2019.06.14-11.36.48.090-21.jpk-force | 2019.06.14 | 3 | 3.1.7 | 11.36.48.090 | 21 | IgG | 66.2631 | 0.0551199 | 2.58626 | soft | 48mM | 200 | BSA | soft_48mM_200 | soft_48mM_200_IgG | 1 | 0
igG-data-2019.06.14-11.36.48.090-22.jpk-force | 2019.06.14 | 3 | 3.1.7 | 11.36.48.090 | 22 | IgG | 58.013 | 0.062154 | 2.9709 | soft | 48mM | 200 | BSA | soft_48mM_200 | soft_48mM_200_IgG | 1 | 0
igG-data-2019.06.14-11.36.48.090-23.jpk-force | 2019.06.14 | 3 | 3.1.7 | 11.36.48.090 | 23 | IgG | 125.609 | 0.103593 | 3.26213 | soft | 48mM | 200 | BSA | soft_48mM_200 | soft_48mM_200_IgG | 1 | 0
igG-data-2019.06.14-11.36.48.090-24.jpk-force | 2019.06.14 | 3 | 3.1.7 | 11.36.48.090 | 24 | IgG | 34.9008 | 0.0441359 | 2.77061 | soft | 48mM | 200 | BSA | soft_48mM_200 | soft_48mM_200_IgG | 1 | 0
igG-data-2019.06.14-11.36.48.090-25.jpk-force | 2019.06.14 | 3 | 3.1.7 | 11.36.48.090 | 25 | IgG | 199.217 | 0.137275 | 2.70791 | soft | 48mM | 200 | BSA | soft_48mM_200 | soft_48mM_200_IgG | 1 | 0
igG-data-2019.06.14-11.36.48.090-26.jpk-force | 2019.06.14 | 3 | 3.1.7 | 11.36.48.090 | 26 | IgG | 506.124 | 0.740045 | 3.1806 | soft | 48mM | 200 | BSA | soft_48mM_200 | soft_48mM_200_IgG | 1 | 1
igG-data-2019.06.14-11.36.48.090-27.jpk-force | 2019.06.14 | 3 | 3.1.7 | 11.36.48.090 | 27 | IgG | 144.832 | 0.144266 | 2.55102 | soft | 48mM | 200 | BSA | soft_48mM_200 | soft_48mM_200_IgG | 1 | 0
igG-data-2019.06.14-11.36.48.090-28.jpk-force | 2019.06.14 | 3 | 3.1.7 | 11.36.48.090 | 28 | IgG | 273.121 | 0.432614 | 3.14841 | soft | 48mM | 200 | BSA | soft_48mM_200 | soft_48mM_200_IgG | 1 | 0
igG-data-2019.06.14-11.36.48.090-29.jpk-force | 2019.06.14 | 3 | 3.1.7 | 11.36.48.090 | 29 | IgG | 34.7616 | 0.0339539 | 2.41946 | soft | 48mM | 200 | BSA | soft_48mM_200 | soft_48mM_200_IgG | 1 | 0
igG-data-2019.06.14-11.36.48.090-30.jpk-force | 2019.06.14 | 3 | 3.1.7 | 11.36.48.090 | 30 | IgG | 315.61 | 0.181011 | 2.2685 | soft | 48mM | 200 | BSA | soft_48mM_200 | soft_48mM_200_IgG | 1 | 0
igG-data-2019.06.14-11.36.48.090-31.jpk-force | 2019.06.14 | 3 | 3.1.7 | 11.36.48.090 | 31 | IgG | 274.353 | 0.316097 | 2.60137 | soft | 48mM | 200 | BSA | soft_48mM_200 | soft_48mM_200_IgG | 1 | 0
igG-data-2019.06.14-11.36.48.090-32.jpk-force | 2019.06.14 | 3 | 3.1.7 | 11.36.48.090 | 32 | IgG | 242.389 | 0.228873 | 3.12282 | soft | 48mM | 200 | BSA | soft_48mM_200 | soft_48mM_200_IgG | 1 | 0
igG-data-2019.06.14-11.36.48.090-33.jpk-force | 2019.06.14 | 3 | 3.1.7 | 11.36.48.090 | 33 | IgG | 262.881 | 0.175788 | 3.33536 | soft | 48mM | 200 | BSA | soft_48mM_200 | soft_48mM_200_IgG | 1 | 0
igG-data-2019.06.14-11.36.48.090-34.jpk-force | 2019.06.14 | 3 | 3.1.7 | 11.36.48.090 | 34 | IgG | 130.555 | 0.0786518 | 2.06793 | soft | 48mM | 200 | BSA | soft_48mM_200 | soft_48mM_200_IgG | 1 | 0
igG-data-2019.06.14-11.36.48.090-35.jpk-force | 2019.06.14 | 3 | 3.1.7 | 11.36.48.090 | 35 | IgG | 302.783 | 0.212937 | 1.86343 | soft | 48mM | 200 | BSA | soft_48mM_200 | soft_48mM_200_IgG | 1 | 0
igG-data-2019.06.14-11.36.48.090-36.jpk-force | 2019.06.14 | 3 | 3.1.7 | 11.36.48.090 | 36 | IgG | 212.207 | 0.162926 | 2.90023 | soft | 48mM | 200 | BSA | soft_48mM_200 | soft_48mM_200_IgG | 1 | 0
igG-data-2019.06.14-11.36.48.090-37.jpk-force | 2019.06.14 | 3 | 3.1.7 | 11.36.48.090 | 37 | IgG | 2413.21 | 3.52034 | 5.82425 | soft | 48mM | 200 | BSA | soft_48mM_200 | soft_48mM_200_IgG | 1 | 0
igG-data-2019.06.14-11.36.48.090-38.jpk-force | 2019.06.14 | 3 | 3.1.7 | 11.36.48.090 | 38 | IgG | 53.1485 | 0.0668761 | 3.4695 | soft | 48mM | 200 | BSA | soft_48mM_200 | soft_48mM_200_IgG | 1 | 0
igG-data-2019.06.14-11.36.48.090-39.jpk-force | 2019.06.14 | 3 | 3.1.7 | 11.36.48.090 | 39 | IgG | 175.801 | 0.150013 | 1.93924 | soft | 48mM | 200 | BSA | soft_48mM_200 | soft_48mM_200_IgG | 1 | 0
igG-data-2019.06.14-11.36.48.090-40.jpk-force | 2019.06.14 | 3 | 3.1.7 | 11.36.48.090 | 40 | IgG | 210.717 | 0.199911 | 3.20023 | soft | 48mM | 200 | BSA | soft_48mM_200 | soft_48mM_200_IgG | 1 | 0
igG-data-2019.06.14-11.36.48.090-41.jpk-force | 2019.06.14 | 3 | 3.1.7 | 11.36.48.090 | 41 | IgG | 149.713 | 0.187407 | 3.40271 | soft | 48mM | 200 | BSA | soft_48mM_200 | soft_48mM_200_IgG | 1 | 0
igG-data-2019.06.14-11.36.48.090-42.jpk-force | 2019.06.14 | 3 | 3.1.7 | 11.36.48.090 | 42 | IgG | 335.769 | 0.141063 | 2.23206 | soft | 48mM | 200 | BSA | soft_48mM_200 | soft_48mM_200_IgG | 1 | 0
igG-data-2019.06.14-11.36.48.090-43.jpk-force | 2019.06.14 | 3 | 3.1.7 | 11.36.48.090 | 43 | IgG | 31.7432 | 0.0241726 | 1.5353 | soft | 48mM | 200 | BSA | soft_48mM_200 | soft_48mM_200_IgG | 1 | 0
igG-data-2019.06.14-11.36.48.090-44.jpk-force | 2019.06.14 | 3 | 3.1.7 | 11.36.48.090 | 44 | IgG | 347.475 | 0.394556 | 2.84182 | soft | 48mM | 200 | BSA | soft_48mM_200 | soft_48mM_200_IgG | 1 | 0
igG-data-2019.06.14-11.36.48.090-45.jpk-force | 2019.06.14 | 3 | 3.1.7 | 11.36.48.090 | 45 | IgG | 61.2207 | 0.0565511 | 2.78267 | soft | 48mM | 200 | BSA | soft_48mM_200 | soft_48mM_200_IgG | 1 | 0
igG-data-2019.06.14-11.36.48.090-46.jpk-force | 2019.06.14 | 3 | 3.1.7 | 11.36.48.090 | 46 | IgG | 223.68 | 0.177114 | 3.03543 | soft | 48mM | 200 | BSA | soft_48mM_200 | soft_48mM_200_IgG | 1 | 0
igG-data-2019.06.14-11.36.48.090-47.jpk-force | 2019.06.14 | 3 | 3.1.7 | 11.36.48.090 | 47 | IgG | 112.26 | 0.0705871 | 2.54342 | soft | 48mM | 200 | BSA | soft_48mM_200 | soft_48mM_200_IgG | 1 | 0
igG-data-2019.06.14-11.36.48.090-48.jpk-force | 2019.06.14 | 3 | 3.1.7 | 11.36.48.090 | 48 | IgG | 178.461 | 0.110079 | 1.96757 | soft | 48mM | 200 | BSA | soft_48mM_200 | soft_48mM_200_IgG | 1 | 0
igG-data-2019.06.14-11.36.48.090-49.jpk-force | 2019.06.14 | 3 | 3.1.7 | 11.36.48.090 | 49 | IgG | 117.444 | 0.0635904 | 1.67942 | soft | 48mM | 200 | BSA | soft_48mM_200 | soft_48mM_200_IgG | 1 | 0
igG-data-2019.06.14-11.36.48.090-50.jpk-force | 2019.06.14 | 3 | 3.1.7 | 11.36.48.090 | 50 | IgG | 241.641 | 0.187443 | 2.34006 | soft | 48mM | 200 | BSA | soft_48mM_200 | soft_48mM_200_IgG | 1 | 0
igG-data-2019.06.14-11.36.48.090-51.jpk-force | 2019.06.14 | 3 | 3.1.7 | 11.36.48.090 | 51 | IgG | 168.019 | 0.136259 | 2.47077 | soft | 48mM | 200 | BSA | soft_48mM_200 | soft_48mM_200_IgG | 1 | 0
igG-data-2019.06.14-11.36.48.090-52.jpk-force | 2019.06.14 | 3 | 3.1.7 | 11.36.48.090 | 52 | IgG | 267.356 | 0.218401 | 2.63224 | soft | 48mM | 200 | BSA | soft_48mM_200 | soft_48mM_200_IgG | 1 | 0
igG-data-2019.06.14-11.36.48.090-53.jpk-force | 2019.06.14 | 3 | 3.1.7 | 11.36.48.090 | 53 | IgG | 126.39 | 0.0909843 | 2.45626 | soft | 48mM | 200 | BSA | soft_48mM_200 | soft_48mM_200_IgG | 1 | 0
igG-data-2019.06.14-11.36.48.090-54.jpk-force | 2019.06.14 | 3 | 3.1.7 | 11.36.48.090 | 54 | IgG | 182.73 | 0.146421 | 2.97175 | soft | 48mM | 200 | BSA | soft_48mM_200 | soft_48mM_200_IgG | 1 | 0
igG-data-2019.06.14-11.36.48.090-55.jpk-force | 2019.06.14 | 3 | 3.1.7 | 11.36.48.090 | 55 | IgG | 216.315 | 0.174683 | 2.38271 | soft | 48mM | 200 | BSA | soft_48mM_200 | soft_48mM_200_IgG | 1 | 0
igG-data-2019.06.14-11.36.48.090-56.jpk-force | 2019.06.14 | 3 | 3.1.7 | 11.36.48.090 | 56 | IgG | 149.182 | 0.0960284 | 2.28633 | soft | 48mM | 200 | BSA | soft_48mM_200 | soft_48mM_200_IgG | 1 | 0
igG-data-2019.06.14-11.36.48.090-57.jpk-force | 2019.06.14 | 3 | 3.1.7 | 11.36.48.090 | 57 | IgG | 159.347 | 0.182988 | 3.4792 | soft | 48mM | 200 | BSA | soft_48mM_200 | soft_48mM_200_IgG | 1 | 0
igG-data-2019.06.14-11.36.48.090-58.jpk-force | 2019.06.14 | 3 | 3.1.7 | 11.36.48.090 | 58 | IgG | 588.408 | 0.794768 | 3.42869 | soft | 48mM | 200 | BSA | soft_48mM_200 | soft_48mM_200_IgG | 1 | 1
igG-data-2019.06.14-11.36.48.090-59.jpk-force | 2019.06.14 | 3 | 3.1.7 | 11.36.48.090 | 59 | IgG | 633.434 | 0.69654 | 2.77093 | soft | 48mM | 200 | BSA | soft_48mM_200 | soft_48mM_200_IgG | 1 | 1
igG-data-2019.06.14-11.36.48.090-60.jpk-force | 2019.06.14 | 3 | 3.1.7 | 11.36.48.090 | 60 | IgG | 241.627 | 0.290878 | 2.58339 | soft | 48mM | 200 | BSA | soft_48mM_200 | soft_48mM_200_IgG | 1 | 0
igG-data-2019.06.14-11.36.48.090-61.jpk-force | 2019.06.14 | 3 | 3.1.7 | 11.36.48.090 | 61 | IgG | 602.533 | 0.422483 | 2.53746 | soft | 48mM | 200 | BSA | soft_48mM_200 | soft_48mM_200_IgG | 1 | 1
igG-data-2019.06.14-11.36.48.090-62.jpk-force | 2019.06.14 | 3 | 3.1.7 | 11.36.48.090 | 62 | IgG | 175.938 | 0.123191 | 2.1365 | soft | 48mM | 200 | BSA | soft_48mM_200 | soft_48mM_200_IgG | 1 | 0
igG-data-2019.06.14-11.36.48.090-63.jpk-force | 2019.06.14 | 3 | 3.1.7 | 11.36.48.090 | 63 | IgG | 165.591 | 0.135016 | 3.93345 | soft | 48mM | 200 | BSA | soft_48mM_200 | soft_48mM_200_IgG | 1 | 0
igG-data-2019.06.14-11.36.48.090-64.jpk-force | 2019.06.14 | 3 | 3.1.7 | 11.36.48.090 | 64 | IgG | 222.561 | 0.25754 | 2.60292 | soft | 48mM | 200 | BSA | soft_48mM_200 | soft_48mM_200_IgG | 1 | 0
igG-data-2019.06.14-11.36.48.090-65.jpk-force | 2019.06.14 | 3 | 3.1.7 | 11.36.48.090 | 65 | IgG | 169.297 | 0.135182 | 2.52684 | soft | 48mM | 200 | BSA | soft_48mM_200 | soft_48mM_200_IgG | 1 | 0
igG-data-2019.06.14-11.36.48.090-66.jpk-force | 2019.06.14 | 3 | 3.1.7 | 11.36.48.090 | 66 | IgG | 43.9516 | 0.0452791 | 2.55661 | soft | 48mM | 200 | BSA | soft_48mM_200 | soft_48mM_200_IgG | 1 | 0
igG-data-2019.06.14-11.36.48.090-67.jpk-force | 2019.06.14 | 3 | 3.1.7 | 11.36.48.090 | 67 | IgG | 245.191 | 0.215499 | 1.65351 | soft | 48mM | 200 | BSA | soft_48mM_200 | soft_48mM_200_IgG | 1 | 0
igG-data-2019.06.14-11.36.48.090-68.jpk-force | 2019.06.14 | 3 | 3.1.7 | 11.36.48.090 | 68 | IgG | 197.105 | 0.174165 | 2.36182 | soft | 48mM | 200 | BSA | soft_48mM_200 | soft_48mM_200_IgG | 1 | 0
igG-data-2019.06.14-11.36.48.090-69.jpk-force | 2019.06.14 | 3 | 3.1.7 | 11.36.48.090 | 69 | IgG | 54.8315 | 0.0406136 | 2.76896 | soft | 48mM | 200 | BSA | soft_48mM_200 | soft_48mM_200_IgG | 1 | 0
igG-data-2019.06.14-11.36.48.090-70.jpk-force | 2019.06.14 | 3 | 3.1.7 | 11.36.48.090 | 70 | IgG | 127.662 | 0.091867 | 2.44165 | soft | 48mM | 200 | BSA | soft_48mM_200 | soft_48mM_200_IgG | 1 | 0
igG-data-2019.06.14-11.36.48.090-71.jpk-force | 2019.06.14 | 3 | 3.1.7 | 11.36.48.090 | 71 | IgG | 242.689 | 0.191255 | 3.45816 | soft | 48mM | 200 | BSA | soft_48mM_200 | soft_48mM_200_IgG | 1 | 0
igG-data-2019.06.14-11.36.48.090-72.jpk-force | 2019.06.14 | 3 | 3.1.7 | 11.36.48.090 | 72 | IgG | 298.115 | 0.37075 | 3.03441 | soft | 48mM | 200 | BSA | soft_48mM_200 | soft_48mM_200_IgG | 1 | 0
igG-data-2019.06.14-11.36.48.090-73.jpk-force | 2019.06.14 | 3 | 3.1.7 | 11.36.48.090 | 73 | IgG | 307.108 | 0.211336 | 2.71163 | soft | 48mM | 200 | BSA | soft_48mM_200 | soft_48mM_200_IgG | 1 | 0
igG-data-2019.06.14-11.36.48.090-74.jpk-force | 2019.06.14 | 3 | 3.1.7 | 11.36.48.090 | 74 | IgG | 201.156 | 0.123678 | 1.40046 | soft | 48mM | 200 | BSA | soft_48mM_200 | soft_48mM_200_IgG | 1 | 0
igG-data-2019.06.14-11.36.48.090-75.jpk-force | 2019.06.14 | 3 | 3.1.7 | 11.36.48.090 | 75 | IgG | 142.907 | 0.17188 | 4.27438 | soft | 48mM | 200 | BSA | soft_48mM_200 | soft_48mM_200_IgG | 1 | 0
igG-data-2019.06.14-11.36.48.090-76.jpk-force | 2019.06.14 | 3 | 3.1.7 | 11.36.48.090 | 76 | IgG | 118.826 | 0.0593807 | 2.22977 | soft | 48mM | 200 | BSA | soft_48mM_200 | soft_48mM_200_IgG | 1 | 0
igG-data-2019.06.14-11.36.48.090-77.jpk-force | 2019.06.14 | 3 | 3.1.7 | 11.36.48.090 | 77 | IgG | 57.5578 | 0.0481411 | 2.63425 | soft | 48mM | 200 | BSA | soft_48mM_200 | soft_48mM_200_IgG | 1 | 0
igG-data-2019.06.14-11.36.48.090-78.jpk-force | 2019.06.14 | 3 | 3.1.7 | 11.36.48.090 | 78 | IgG | 277.189 | 0.226904 | 3.75244 | soft | 48mM | 200 | BSA | soft_48mM_200 | soft_48mM_200_IgG | 1 | 0
igG-data-2019.06.14-11.36.48.090-79.jpk-force | 2019.06.14 | 3 | 3.1.7 | 11.36.48.090 | 79 | IgG | 54.3178 | 0.0460973 | 2.24726 | soft | 48mM | 200 | BSA | soft_48mM_200 | soft_48mM_200_IgG | 1 | 0
igG-data-2019.06.14-11.36.48.090-80.jpk-force | 2019.06.14 | 3 | 3.1.7 | 11.36.48.090 | 80 | IgG | 132.09 | 0.0689364 | 2.81818 | soft | 48mM | 200 | BSA | soft_48mM_200 | soft_48mM_200_IgG | 1 | 0
igG-data-2019.06.14-11.36.48.090-81.jpk-force | 2019.06.14 | 3 | 3.1.7 | 11.36.48.090 | 81 | IgG | 189.067 | 0.229706 | 2.65083 | soft | 48mM | 200 | BSA | soft_48mM_200 | soft_48mM_200_IgG | 1 | 0
igG-data-2019.06.14-11.36.48.090-82.jpk-force | 2019.06.14 | 3 | 3.1.7 | 11.36.48.090 | 82 | IgG | 229.828 | 0.201732 | 3.04452 | soft | 48mM | 200 | BSA | soft_48mM_200 | soft_48mM_200_IgG | 1 | 0
igG-data-2019.06.14-11.36.48.090-83.jpk-force | 2019.06.14 | 3 | 3.1.7 | 11.36.48.090 | 83 | IgG | 32.0146 | 0.0327062 | 2.38543 | soft | 48mM | 200 | BSA | soft_48mM_200 | soft_48mM_200_IgG | 1 | 0
igG-data-2019.06.14-11.36.48.090-84.jpk-force | 2019.06.14 | 3 | 3.1.7 | 11.36.48.090 | 84 | IgG | 297.901 | 0.445988 | 3.39213 | soft | 48mM | 200 | BSA | soft_48mM_200 | soft_48mM_200_IgG | 1 | 0
igG-data-2019.06.14-11.36.48.090-85.jpk-force | 2019.06.14 | 3 | 3.1.7 | 11.36.48.090 | 85 | IgG | 291.119 | 0.238794 | 3.30595 | soft | 48mM | 200 | BSA | soft_48mM_200 | soft_48mM_200_IgG | 1 | 0
igG-data-2019.06.14-11.36.48.090-86.jpk-force | 2019.06.14 | 3 | 3.1.7 | 11.36.48.090 | 86 | IgG | 107.394 | 0.104928 | 1.85069 | soft | 48mM | 200 | BSA | soft_48mM_200 | soft_48mM_200_IgG | 1 | 0
igG-data-2019.06.14-11.36.48.090-87.jpk-force | 2019.06.14 | 3 | 3.1.7 | 11.36.48.090 | 87 | IgG | 206.644 | 0.0931921 | 2.97158 | soft | 48mM | 200 | BSA | soft_48mM_200 | soft_48mM_200_IgG | 1 | 0
igG-data-2019.06.14-11.36.48.090-88.jpk-force | 2019.06.14 | 3 | 3.1.7 | 11.36.48.090 | 88 | IgG | 71.996 | 0.0596302 | 2.40415 | soft | 48mM | 200 | BSA | soft_48mM_200 | soft_48mM_200_IgG | 1 | 0
igG-data-2019.06.14-11.36.48.090-89.jpk-force | 2019.06.14 | 3 | 3.1.7 | 11.36.48.090 | 89 | IgG | 40.7689 | 0.0338382 | 2.02781 | soft | 48mM | 200 | BSA | soft_48mM_200 | soft_48mM_200_IgG | 1 | 0
igG-data-2019.06.14-11.36.48.090-90.jpk-force | 2019.06.14 | 3 | 3.1.7 | 11.36.48.090 | 90 | IgG | 336.198 | 0.318784 | 3.12687 | soft | 48mM | 200 | BSA | soft_48mM_200 | soft_48mM_200_IgG | 1 | 0
igG-data-2019.06.14-11.36.48.090-91.jpk-force | 2019.06.14 | 3 | 3.1.7 | 11.36.48.090 | 91 | IgG | 33.4604 | 0.0300226 | 2.10011 | soft | 48mM | 200 | BSA | soft_48mM_200 | soft_48mM_200_IgG | 1 | 0
igG-data-2019.06.14-11.36.48.090-92.jpk-force | 2019.06.14 | 3 | 3.1.7 | 11.36.48.090 | 92 | IgG | 80.715 | 0.024262 | 1.26852 | soft | 48mM | 200 | BSA | soft_48mM_200 | soft_48mM_200_IgG | 1 | 0
igG-data-2019.06.14-11.36.48.090-93.jpk-force | 2019.06.14 | 3 | 3.1.7 | 11.36.48.090 | 93 | IgG | 383.795 | 0.235499 | 3.09443 | soft | 48mM | 200 | BSA | soft_48mM_200 | soft_48mM_200_IgG | 1 | 0
igG-data-2019.06.14-11.36.48.090-94.jpk-force | 2019.06.14 | 3 | 3.1.7 | 11.36.48.090 | 94 | IgG | 38.8182 | 0.0380471 | 2.31635 | soft | 48mM | 200 | BSA | soft_48mM_200 | soft_48mM_200_IgG | 1 | 0
igG-data-2019.06.14-11.36.48.090-95.jpk-force | 2019.06.14 | 3 | 3.1.7 | 11.36.48.090 | 95 | IgG | 257.716 | 0.229693 | 2.79881 | soft | 48mM | 200 | BSA | soft_48mM_200 | soft_48mM_200_IgG | 1 | 0
igG-data-2019.06.14-11.36.48.090-96.jpk-force | 2019.06.14 | 3 | 3.1.7 | 11.36.48.090 | 96 | IgG | 152.947 | 0.0960334 | 2.20369 | soft | 48mM | 200 | BSA | soft_48mM_200 | soft_48mM_200_IgG | 1 | 0
igG-data-2019.06.14-11.36.48.090-97.jpk-force | 2019.06.14 | 3 | 3.1.7 | 11.36.48.090 | 97 | IgG | 172.421 | 0.0884771 | 2.36815 | soft | 48mM | 200 | BSA | soft_48mM_200 | soft_48mM_200_IgG | 1 | 0
igG-data-2019.06.14-11.36.48.090-98.jpk-force | 2019.06.14 | 3 | 3.1.7 | 11.36.48.090 | 98 | IgG | 237.403 | 0.125426 | 2.08736 | soft | 48mM | 200 | BSA | soft_48mM_200 | soft_48mM_200_IgG | 1 | 0
igG-data-2019.06.14-11.36.48.090-99.jpk-force | 2019.06.14 | 3 | 3.1.7 | 11.36.48.090 | 99 | IgG | 384.343 | 0.553043 | 2.92793 | soft | 48mM | 200 | BSA | soft_48mM_200 | soft_48mM_200_IgG | 1 | 0
igG-data-2019.06.14-11.46.23.246-00.jpk-force | 2019.06.14 | 3 | 3.1.7 | 11.46.23.246 | 0 | IgG | 36.2627 | 0.0245519 | 1.58489 | soft | 48mM | 200 | BSA | soft_48mM_200 | soft_48mM_200_IgG | 1 | 0
igG-data-2019.06.14-11.46.23.246-01.jpk-force | 2019.06.14 | 3 | 3.1.7 | 11.46.23.246 | 1 | IgG | 59.0915 | 0.0468303 | 2.98598 | soft | 48mM | 200 | BSA | soft_48mM_200 | soft_48mM_200_IgG | 1 | 0
igG-data-2019.06.14-11.46.23.246-02.jpk-force | 2019.06.14 | 3 | 3.1.7 | 11.46.23.246 | 2 | IgG | 117.214 | 0.0945912 | 2.27599 | soft | 48mM | 200 | BSA | soft_48mM_200 | soft_48mM_200_IgG | 1 | 0
igG-data-2019.06.14-11.46.23.246-03.jpk-force | 2019.06.14 | 3 | 3.1.7 | 11.46.23.246 | 3 | IgG | 206.111 | 0.0895207 | 2.09816 | soft | 48mM | 200 | BSA | soft_48mM_200 | soft_48mM_200_IgG | 1 | 0
igG-data-2019.06.14-11.46.23.246-04.jpk-force | 2019.06.14 | 3 | 3.1.7 | 11.46.23.246 | 4 | IgG | 43.1492 | 0.0483535 | 2.85218 | soft | 48mM | 200 | BSA | soft_48mM_200 | soft_48mM_200_IgG | 1 | 0
igG-data-2019.06.14-11.46.23.246-05.jpk-force | 2019.06.14 | 3 | 3.1.7 | 11.46.23.246 | 5 | IgG | 67.9915 | 0.051575 | 2.66209 | soft | 48mM | 200 | BSA | soft_48mM_200 | soft_48mM_200_IgG | 1 | 0
igG-data-2019.06.14-11.46.23.246-06.jpk-force | 2019.06.14 | 3 | 3.1.7 | 11.46.23.246 | 6 | IgG | 451.448 | 0.241788 | 2.69956 | soft | 48mM | 200 | BSA | soft_48mM_200 | soft_48mM_200_IgG | 1 | 1
igG-data-2019.06.14-11.46.23.246-07.jpk-force | 2019.06.14 | 3 | 3.1.7 | 11.46.23.246 | 7 | IgG | 288.434 | 0.195832 | 2.8107 | soft | 48mM | 200 | BSA | soft_48mM_200 | soft_48mM_200_IgG | 1 | 0
igG-data-2019.06.14-11.46.23.246-08.jpk-force | 2019.06.14 | 3 | 3.1.7 | 11.46.23.246 | 8 | IgG | 241.346 | 0.210866 | 3.26706 | soft | 48mM | 200 | BSA | soft_48mM_200 | soft_48mM_200_IgG | 1 | 0
igG-data-2019.06.14-11.46.23.246-09.jpk-force | 2019.06.14 | 3 | 3.1.7 | 11.46.23.246 | 9 | IgG | 171.93 | 0.0730836 | 2.52801 | soft | 48mM | 200 | BSA | soft_48mM_200 | soft_48mM_200_IgG | 1 | 0
igG-data-2019.06.14-11.46.23.246-10.jpk-force | 2019.06.14 | 3 | 3.1.7 | 11.46.23.246 | 10 | IgG | 74.2192 | 0.0469797 | 2.98112 | soft | 48mM | 200 | BSA | soft_48mM_200 | soft_48mM_200_IgG | 1 | 0
igG-data-2019.06.14-11.46.23.246-11.jpk-force | 2019.06.14 | 3 | 3.1.7 | 11.46.23.246 | 11 | IgG | 184.795 | 0.0993517 | 2.66621 | soft | 48mM | 200 | BSA | soft_48mM_200 | soft_48mM_200_IgG | 1 | 0
igG-data-2019.06.14-11.46.23.246-12.jpk-force | 2019.06.14 | 3 | 3.1.7 | 11.46.23.246 | 12 | IgG | 117.455 | 0.0706503 | 2.99916 | soft | 48mM | 200 | BSA | soft_48mM_200 | soft_48mM_200_IgG | 1 | 0
igG-data-2019.06.14-11.46.23.246-13.jpk-force | 2019.06.14 | 3 | 3.1.7 | 11.46.23.246 | 13 | IgG | 74.727 | 0.0540782 | 2.21344 | soft | 48mM | 200 | BSA | soft_48mM_200 | soft_48mM_200_IgG | 1 | 0
igG-data-2019.06.14-11.46.23.246-14.jpk-force | 2019.06.14 | 3 | 3.1.7 | 11.46.23.246 | 14 | IgG | 131.049 | 0.0725565 | 2.68264 | soft | 48mM | 200 | BSA | soft_48mM_200 | soft_48mM_200_IgG | 1 | 0
igG-data-2019.06.14-11.46.23.246-15.jpk-force | 2019.06.14 | 3 | 3.1.7 | 11.46.23.246 | 15 | IgG | 121.126 | 0.0609251 | 1.87032 | soft | 48mM | 200 | BSA | soft_48mM_200 | soft_48mM_200_IgG | 1 | 0
igG-data-2019.06.14-11.46.23.246-16.jpk-force | 2019.06.14 | 3 | 3.1.7 | 11.46.23.246 | 16 | IgG | 240.634 | 0.142569 | 3.76905 | soft | 48mM | 200 | BSA | soft_48mM_200 | soft_48mM_200_IgG | 1 | 0
igG-data-2019.06.14-11.46.23.246-17.jpk-force | 2019.06.14 | 3 | 3.1.7 | 11.46.23.246 | 17 | IgG | 139.897 | 0.0961135 | 2.56523 | soft | 48mM | 200 | BSA | soft_48mM_200 | soft_48mM_200_IgG | 1 | 0
igG-data-2019.06.14-11.46.23.246-18.jpk-force | 2019.06.14 | 3 | 3.1.7 | 11.46.23.246 | 18 | IgG | 45.8569 | 0.0431484 | 2.46384 | soft | 48mM | 200 | BSA | soft_48mM_200 | soft_48mM_200_IgG | 1 | 0
igG-data-2019.06.14-11.46.23.246-19.jpk-force | 2019.06.14 | 3 | 3.1.7 | 11.46.23.246 | 19 | IgG | 123.929 | 0.0951539 | 3.12155 | soft | 48mM | 200 | BSA | soft_48mM_200 | soft_48mM_200_IgG | 1 | 0
igG-data-2019.06.14-11.46.23.246-20.jpk-force | 2019.06.14 | 3 | 3.1.7 | 11.46.23.246 | 20 | IgG | 133.339 | 0.0727563 | 3.09448 | soft | 48mM | 200 | BSA | soft_48mM_200 | soft_48mM_200_IgG | 1 | 0
igG-data-2019.06.14-11.46.23.246-21.jpk-force | 2019.06.14 | 3 | 3.1.7 | 11.46.23.246 | 21 | IgG | 59.1696 | 0.0493565 | 3.02683 | soft | 48mM | 200 | BSA | soft_48mM_200 | soft_48mM_200_IgG | 1 | 0
igG-data-2019.06.14-11.46.23.246-22.jpk-force | 2019.06.14 | 3 | 3.1.7 | 11.46.23.246 | 22 | IgG | 147.434 | 0.102602 | 2.78838 | soft | 48mM | 200 | BSA | soft_48mM_200 | soft_48mM_200_IgG | 1 | 0
igG-data-2019.06.14-11.46.23.246-23.jpk-force | 2019.06.14 | 3 | 3.1.7 | 11.46.23.246 | 23 | IgG | 269.353 | 0.261944 | 2.81986 | soft | 48mM | 200 | BSA | soft_48mM_200 | soft_48mM_200_IgG | 1 | 0
igG-data-2019.06.14-11.46.23.246-24.jpk-force | 2019.06.14 | 3 | 3.1.7 | 11.46.23.246 | 24 | IgG | 53.1479 | 0.0355803 | 2.27229 | soft | 48mM | 200 | BSA | soft_48mM_200 | soft_48mM_200_IgG | 1 | 0
igG-data-2019.06.14-11.46.23.246-25.jpk-force | 2019.06.14 | 3 | 3.1.7 | 11.46.23.246 | 25 | IgG | 106.316 | 0.058991 | 2.35304 | soft | 48mM | 200 | BSA | soft_48mM_200 | soft_48mM_200_IgG | 1 | 0
igG-data-2019.06.14-11.46.23.246-26.jpk-force | 2019.06.14 | 3 | 3.1.7 | 11.46.23.246 | 26 | IgG | 189.068 | 0.162801 | 2.55578 | soft | 48mM | 200 | BSA | soft_48mM_200 | soft_48mM_200_IgG | 1 | 0
igG-data-2019.06.14-11.46.23.246-27.jpk-force | 2019.06.14 | 3 | 3.1.7 | 11.46.23.246 | 27 | IgG | 200.748 | 0.26121 | 2.255 | soft | 48mM | 200 | BSA | soft_48mM_200 | soft_48mM_200_IgG | 1 | 0
igG-data-2019.06.14-11.46.23.246-28.jpk-force | 2019.06.14 | 3 | 3.1.7 | 11.46.23.246 | 28 | IgG | 75.6376 | 0.0527977 | 2.63771 | soft | 48mM | 200 | BSA | soft_48mM_200 | soft_48mM_200_IgG | 1 | 0
igG-data-2019.06.14-11.46.23.246-29.jpk-force | 2019.06.14 | 3 | 3.1.7 | 11.46.23.246 | 29 | IgG | 63.2424 | 0.0323371 | 2.13849 | soft | 48mM | 200 | BSA | soft_48mM_200 | soft_48mM_200_IgG | 1 | 0
igG-data-2019.06.14-11.46.23.246-30.jpk-force | 2019.06.14 | 3 | 3.1.7 | 11.46.23.246 | 30 | IgG | 177.928 | 0.161978 | 2.05943 | soft | 48mM | 200 | BSA | soft_48mM_200 | soft_48mM_200_IgG | 1 | 0
igG-data-2019.06.14-11.46.23.246-31.jpk-force | 2019.06.14 | 3 | 3.1.7 | 11.46.23.246 | 31 | IgG | 143.845 | 0.0785541 | 3.55932 | soft | 48mM | 200 | BSA | soft_48mM_200 | soft_48mM_200_IgG | 1 | 0
igG-data-2019.06.14-11.46.23.246-32.jpk-force | 2019.06.14 | 3 | 3.1.7 | 11.46.23.246 | 32 | IgG | 127.299 | 0.0717344 | 3.0547 | soft | 48mM | 200 | BSA | soft_48mM_200 | soft_48mM_200_IgG | 1 | 0
igG-data-2019.06.14-11.46.23.246-33.jpk-force | 2019.06.14 | 3 | 3.1.7 | 11.46.23.246 | 33 | IgG | 123.245 | 0.0660611 | 2.3543 | soft | 48mM | 200 | BSA | soft_48mM_200 | soft_48mM_200_IgG | 1 | 0
igG-data-2019.06.14-11.46.23.246-34.jpk-force | 2019.06.14 | 3 | 3.1.7 | 11.46.23.246 | 34 | IgG | 280.289 | 0.142739 | 2.01048 | soft | 48mM | 200 | BSA | soft_48mM_200 | soft_48mM_200_IgG | 1 | 0
igG-data-2019.06.14-11.46.23.246-35.jpk-force | 2019.06.14 | 3 | 3.1.7 | 11.46.23.246 | 35 | IgG | 177.754 | 0.0840955 | 3.37717 | soft | 48mM | 200 | BSA | soft_48mM_200 | soft_48mM_200_IgG | 1 | 0
igG-data-2019.06.14-11.46.23.246-36.jpk-force | 2019.06.14 | 3 | 3.1.7 | 11.46.23.246 | 36 | IgG | 218.269 | 0.131181 | 2.30881 | soft | 48mM | 200 | BSA | soft_48mM_200 | soft_48mM_200_IgG | 1 | 0
igG-data-2019.06.14-11.46.23.246-37.jpk-force | 2019.06.14 | 3 | 3.1.7 | 11.46.23.246 | 37 | IgG | 119.664 | 0.0590036 | 1.82993 | soft | 48mM | 200 | BSA | soft_48mM_200 | soft_48mM_200_IgG | 1 | 0
igG-data-2019.06.14-11.46.23.246-38.jpk-force | 2019.06.14 | 3 | 3.1.7 | 11.46.23.246 | 38 | IgG | 36.8947 | 0.0386285 | 2.35127 | soft | 48mM | 200 | BSA | soft_48mM_200 | soft_48mM_200_IgG | 1 | 0
igG-data-2019.06.14-11.46.23.246-39.jpk-force | 2019.06.14 | 3 | 3.1.7 | 11.46.23.246 | 39 | IgG | 41.3846 | 0.0433739 | 2.45233 | soft | 48mM | 200 | BSA | soft_48mM_200 | soft_48mM_200_IgG | 1 | 0
igG-data-2019.06.14-11.46.23.246-40.jpk-force | 2019.06.14 | 3 | 3.1.7 | 11.46.23.246 | 40 | IgG | 123.025 | 0.0723684 | 1.71028 | soft | 48mM | 200 | BSA | soft_48mM_200 | soft_48mM_200_IgG | 1 | 0
igG-data-2019.06.14-11.46.23.246-41.jpk-force | 2019.06.14 | 3 | 3.1.7 | 11.46.23.246 | 41 | IgG | 119.873 | 0.06837 | 3.44788 | soft | 48mM | 200 | BSA | soft_48mM_200 | soft_48mM_200_IgG | 1 | 0
igG-data-2019.06.14-11.46.23.246-42.jpk-force | 2019.06.14 | 3 | 3.1.7 | 11.46.23.246 | 42 | IgG | 314.019 | 0.172694 | 2.08136 | soft | 48mM | 200 | BSA | soft_48mM_200 | soft_48mM_200_IgG | 1 | 0
igG-data-2019.06.14-11.46.23.246-43.jpk-force | 2019.06.14 | 3 | 3.1.7 | 11.46.23.246 | 43 | IgG | 80.8638 | 0.0436656 | 2.12529 | soft | 48mM | 200 | BSA | soft_48mM_200 | soft_48mM_200_IgG | 1 | 0
igG-data-2019.06.14-11.46.23.246-44.jpk-force | 2019.06.14 | 3 | 3.1.7 | 11.46.23.246 | 44 | IgG | 4504.18 | 7.6436 | 5.09887 | soft | 48mM | 200 | BSA | soft_48mM_200 | soft_48mM_200_IgG | 1 | 0
igG-data-2019.06.14-11.46.23.246-45.jpk-force | 2019.06.14 | 3 | 3.1.7 | 11.46.23.246 | 45 | IgG | 49.8351 | 0.0635163 | 3.44056 | soft | 48mM | 200 | BSA | soft_48mM_200 | soft_48mM_200_IgG | 1 | 0
igG-data-2019.06.14-11.46.23.246-46.jpk-force | 2019.06.14 | 3 | 3.1.7 | 11.46.23.246 | 46 | IgG | 62.058 | 0.0797343 | 4.18709 | soft | 48mM | 200 | BSA | soft_48mM_200 | soft_48mM_200_IgG | 1 | 0
igG-data-2019.06.14-11.46.23.246-47.jpk-force | 2019.06.14 | 3 | 3.1.7 | 11.46.23.246 | 47 | IgG | 37.9941 | 0.0337257 | 2.02464 | soft | 48mM | 200 | BSA | soft_48mM_200 | soft_48mM_200_IgG | 1 | 0
igG-data-2019.06.14-11.46.23.246-48.jpk-force | 2019.06.14 | 3 | 3.1.7 | 11.46.23.246 | 48 | IgG | 138.257 | 0.133349 | 2.94326 | soft | 48mM | 200 | BSA | soft_48mM_200 | soft_48mM_200_IgG | 1 | 0
igG-data-2019.06.14-11.46.23.246-49.jpk-force | 2019.06.14 | 3 | 3.1.7 | 11.46.23.246 | 49 | IgG | 142.192 | 0.142301 | 2.68992 | soft | 48mM | 200 | BSA | soft_48mM_200 | soft_48mM_200_IgG | 1 | 0
igG-data-2019.06.14-11.46.23.246-50.jpk-force | 2019.06.14 | 3 | 3.1.7 | 11.46.23.246 | 50 | IgG | 1925.71 | 2.86056 | 4.53088 | soft | 48mM | 200 | BSA | soft_48mM_200 | soft_48mM_200_IgG | 1 | 1
igG-data-2019.06.14-11.46.23.246-51.jpk-force | 2019.06.14 | 3 | 3.1.7 | 11.46.23.246 | 51 | IgG | 394.372 | 0.341942 | 3.77526 | soft | 48mM | 200 | BSA | soft_48mM_200 | soft_48mM_200_IgG | 1 | 0
igG-data-2019.06.14-11.46.23.246-52.jpk-force | 2019.06.14 | 3 | 3.1.7 | 11.46.23.246 | 52 | IgG | 97.8627 | 0.0846023 | 3.06715 | soft | 48mM | 200 | BSA | soft_48mM_200 | soft_48mM_200_IgG | 1 | 0
igG-data-2019.06.14-11.46.23.246-53.jpk-force | 2019.06.14 | 3 | 3.1.7 | 11.46.23.246 | 53 | IgG | 493.696 | 0.380461 | 3.78417 | soft | 48mM | 200 | BSA | soft_48mM_200 | soft_48mM_200_IgG | 1 | 0
igG-data-2019.06.14-11.46.23.246-54.jpk-force | 2019.06.14 | 3 | 3.1.7 | 11.46.23.246 | 54 | IgG | 70.4698 | 0.0542348 | 2.93079 | soft | 48mM | 200 | BSA | soft_48mM_200 | soft_48mM_200_IgG | 1 | 0
igG-data-2019.06.14-11.46.23.246-55.jpk-force | 2019.06.14 | 3 | 3.1.7 | 11.46.23.246 | 55 | IgG | 381.238 | 0.268936 | 2.75201 | soft | 48mM | 200 | BSA | soft_48mM_200 | soft_48mM_200_IgG | 1 | 0
igG-data-2019.06.14-11.46.23.246-56.jpk-force | 2019.06.14 | 3 | 3.1.7 | 11.46.23.246 | 56 | IgG | 59.0041 | 0.0459195 | 2.29907 | soft | 48mM | 200 | BSA | soft_48mM_200 | soft_48mM_200_IgG | 1 | 0
igG-data-2019.06.14-11.46.23.246-57.jpk-force | 2019.06.14 | 3 | 3.1.7 | 11.46.23.246 | 57 | IgG | 92.2072 | 0.0864973 | 3.6064 | soft | 48mM | 200 | BSA | soft_48mM_200 | soft_48mM_200_IgG | 1 | 0
igG-data-2019.06.14-11.46.23.246-58.jpk-force | 2019.06.14 | 3 | 3.1.7 | 11.46.23.246 | 58 | IgG | 1415.33 | 1.24592 | 3.48029 | soft | 48mM | 200 | BSA | soft_48mM_200 | soft_48mM_200_IgG | 1 | 1
igG-data-2019.06.14-11.46.23.246-59.jpk-force | 2019.06.14 | 3 | 3.1.7 | 11.46.23.246 | 59 | IgG | 150.105 | 0.151648 | 3.48073 | soft | 48mM | 200 | BSA | soft_48mM_200 | soft_48mM_200_IgG | 1 | 0
igG-data-2019.06.14-11.46.23.246-60.jpk-force | 2019.06.14 | 3 | 3.1.7 | 11.46.23.246 | 60 | IgG | 301.445 | 0.31726 | 3.28455 | soft | 48mM | 200 | BSA | soft_48mM_200 | soft_48mM_200_IgG | 1 | 0
igG-data-2019.06.14-11.46.23.246-61.jpk-force | 2019.06.14 | 3 | 3.1.7 | 11.46.23.246 | 61 | IgG | 173.445 | 0.154685 | 2.85842 | soft | 48mM | 200 | BSA | soft_48mM_200 | soft_48mM_200_IgG | 1 | 0
igG-data-2019.06.14-11.46.23.246-62.jpk-force | 2019.06.14 | 3 | 3.1.7 | 11.46.23.246 | 62 | IgG | 444.735 | 0.298225 | 3.24386 | soft | 48mM | 200 | BSA | soft_48mM_200 | soft_48mM_200_IgG | 1 | 0
igG-data-2019.06.14-11.46.23.246-63.jpk-force | 2019.06.14 | 3 | 3.1.7 | 11.46.23.246 | 63 | IgG | 57.2052 | 0.0511004 | 2.12212 | soft | 48mM | 200 | BSA | soft_48mM_200 | soft_48mM_200_IgG | 1 | 0
igG-data-2019.06.14-11.46.23.246-64.jpk-force | 2019.06.14 | 3 | 3.1.7 | 11.46.23.246 | 64 | IgG | 165.796 | 0.147829 | 3.62315 | soft | 48mM | 200 | BSA | soft_48mM_200 | soft_48mM_200_IgG | 1 | 0
igG-data-2019.06.14-11.46.23.246-65.jpk-force | 2019.06.14 | 3 | 3.1.7 | 11.46.23.246 | 65 | IgG | 258.895 | 0.150681 | 4.15083 | soft | 48mM | 200 | BSA | soft_48mM_200 | soft_48mM_200_IgG | 1 | 0
igG-data-2019.06.14-11.46.23.246-66.jpk-force | 2019.06.14 | 3 | 3.1.7 | 11.46.23.246 | 66 | IgG | 177.387 | 0.147651 | 4.69705 | soft | 48mM | 200 | BSA | soft_48mM_200 | soft_48mM_200_IgG | 1 | 0
igG-data-2019.06.14-11.46.23.246-67.jpk-force | 2019.06.14 | 3 | 3.1.7 | 11.46.23.246 | 67 | IgG | 137.443 | 0.0836107 | 3.05711 | soft | 48mM | 200 | BSA | soft_48mM_200 | soft_48mM_200_IgG | 1 | 0
igG-data-2019.06.14-11.46.23.246-68.jpk-force | 2019.06.14 | 3 | 3.1.7 | 11.46.23.246 | 68 | IgG | 220.712 | 0.173021 | 3.63761 | soft | 48mM | 200 | BSA | soft_48mM_200 | soft_48mM_200_IgG | 1 | 0
igG-data-2019.06.14-11.46.23.246-69.jpk-force | 2019.06.14 | 3 | 3.1.7 | 11.46.23.246 | 69 | IgG | 55.1767 | 0.0834205 | 4.25208 | soft | 48mM | 200 | BSA | soft_48mM_200 | soft_48mM_200_IgG | 1 | 0
igG-data-2019.06.14-11.46.23.246-70.jpk-force | 2019.06.14 | 3 | 3.1.7 | 11.46.23.246 | 70 | IgG | 354.616 | 0.304682 | 2.79923 | soft | 48mM | 200 | BSA | soft_48mM_200 | soft_48mM_200_IgG | 1 | 0
igG-data-2019.06.14-11.46.23.246-71.jpk-force | 2019.06.14 | 3 | 3.1.7 | 11.46.23.246 | 71 | IgG | 91.0973 | 0.0738263 | 2.98477 | soft | 48mM | 200 | BSA | soft_48mM_200 | soft_48mM_200_IgG | 1 | 0
igG-data-2019.06.14-11.46.23.246-72.jpk-force | 2019.06.14 | 3 | 3.1.7 | 11.46.23.246 | 72 | IgG | 159.639 | 0.1167 | 2.86469 | soft | 48mM | 200 | BSA | soft_48mM_200 | soft_48mM_200_IgG | 1 | 0
igG-data-2019.06.14-11.46.23.246-73.jpk-force | 2019.06.14 | 3 | 3.1.7 | 11.46.23.246 | 73 | IgG | 124.051 | 0.11259 | 3.98323 | soft | 48mM | 200 | BSA | soft_48mM_200 | soft_48mM_200_IgG | 1 | 0
igG-data-2019.06.14-11.46.23.246-74.jpk-force | 2019.06.14 | 3 | 3.1.7 | 11.46.23.246 | 74 | IgG | 100.425 | 0.0708502 | 3.0905 | soft | 48mM | 200 | BSA | soft_48mM_200 | soft_48mM_200_IgG | 1 | 0
igG-data-2019.06.14-11.46.23.246-75.jpk-force | 2019.06.14 | 3 | 3.1.7 | 11.46.23.246 | 75 | IgG | 147.879 | 0.147551 | 3.31536 | soft | 48mM | 200 | BSA | soft_48mM_200 | soft_48mM_200_IgG | 1 | 0
igG-data-2019.06.14-11.46.23.246-76.jpk-force | 2019.06.14 | 3 | 3.1.7 | 11.46.23.246 | 76 | IgG | 112.581 | 0.0966062 | 3.15767 | soft | 48mM | 200 | BSA | soft_48mM_200 | soft_48mM_200_IgG | 1 | 0
igG-data-2019.06.14-11.46.23.246-77.jpk-force | 2019.06.14 | 3 | 3.1.7 | 11.46.23.246 | 77 | IgG | 247.608 | 0.181658 | 3.06014 | soft | 48mM | 200 | BSA | soft_48mM_200 | soft_48mM_200_IgG | 1 | 0
igG-data-2019.06.14-11.46.23.246-78.jpk-force | 2019.06.14 | 3 | 3.1.7 | 11.46.23.246 | 78 | IgG | 100.737 | 0.106388 | 3.84948 | soft | 48mM | 200 | BSA | soft_48mM_200 | soft_48mM_200_IgG | 1 | 0
igG-data-2019.06.14-11.46.23.246-79.jpk-force | 2019.06.14 | 3 | 3.1.7 | 11.46.23.246 | 79 | IgG | 156.701 | 0.0862293 | 3.4547 | soft | 48mM | 200 | BSA | soft_48mM_200 | soft_48mM_200_IgG | 1 | 0
igG-data-2019.06.14-11.46.23.246-80.jpk-force | 2019.06.14 | 3 | 3.1.7 | 11.46.23.246 | 80 | IgG | 222.988 | 0.242671 | 2.77561 | soft | 48mM | 200 | BSA | soft_48mM_200 | soft_48mM_200_IgG | 1 | 0
igG-data-2019.06.14-11.46.23.246-81.jpk-force | 2019.06.14 | 3 | 3.1.7 | 11.46.23.246 | 81 | IgG | 150.873 | 0.219538 | 3.92377 | soft | 48mM | 200 | BSA | soft_48mM_200 | soft_48mM_200_IgG | 1 | 0
igG-data-2019.06.14-11.46.23.246-82.jpk-force | 2019.06.14 | 3 | 3.1.7 | 11.46.23.246 | 82 | IgG | 61.2415 | 0.0516103 | 2.6162 | soft | 48mM | 200 | BSA | soft_48mM_200 | soft_48mM_200_IgG | 1 | 0
igG-data-2019.06.14-11.46.23.246-83.jpk-force | 2019.06.14 | 3 | 3.1.7 | 11.46.23.246 | 83 | IgG | 136.326 | 0.0982918 | 1.93377 | soft | 48mM | 200 | BSA | soft_48mM_200 | soft_48mM_200_IgG | 1 | 0
igG-data-2019.06.14-11.46.23.246-84.jpk-force | 2019.06.14 | 3 | 3.1.7 | 11.46.23.246 | 84 | IgG | 52.3879 | 0.0620939 | 2.83233 | soft | 48mM | 200 | BSA | soft_48mM_200 | soft_48mM_200_IgG | 1 | 0
igG-data-2019.06.14-11.46.23.246-85.jpk-force | 2019.06.14 | 3 | 3.1.7 | 11.46.23.246 | 85 | IgG | 89.6616 | 0.0944861 | 4.63675 | soft | 48mM | 200 | BSA | soft_48mM_200 | soft_48mM_200_IgG | 1 | 0
igG-data-2019.06.14-11.46.23.246-86.jpk-force | 2019.06.14 | 3 | 3.1.7 | 11.46.23.246 | 86 | IgG | 236.623 | 0.27176 | 2.86501 | soft | 48mM | 200 | BSA | soft_48mM_200 | soft_48mM_200_IgG | 1 | 0
igG-data-2019.06.14-11.46.23.246-87.jpk-force | 2019.06.14 | 3 | 3.1.7 | 11.46.23.246 | 87 | IgG | 84.9018 | 0.0668729 | 2.12194 | soft | 48mM | 200 | BSA | soft_48mM_200 | soft_48mM_200_IgG | 1 | 0
igG-data-2019.06.14-11.46.23.246-88.jpk-force | 2019.06.14 | 3 | 3.1.7 | 11.46.23.246 | 88 | IgG | 142.72 | 0.0609727 | 2.40006 | soft | 48mM | 200 | BSA | soft_48mM_200 | soft_48mM_200_IgG | 1 | 0
igG-data-2019.06.14-11.46.23.246-89.jpk-force | 2019.06.14 | 3 | 3.1.7 | 11.46.23.246 | 89 | IgG | 147.61 | 0.0926972 | 3.68649 | soft | 48mM | 200 | BSA | soft_48mM_200 | soft_48mM_200_IgG | 1 | 0
igG-data-2019.06.14-11.46.23.246-90.jpk-force | 2019.06.14 | 3 | 3.1.7 | 11.46.23.246 | 90 | IgG | 96.9242 | 0.0845139 | 2.53861 | soft | 48mM | 200 | BSA | soft_48mM_200 | soft_48mM_200_IgG | 1 | 0
igG-data-2019.06.14-11.46.23.246-91.jpk-force | 2019.06.14 | 3 | 3.1.7 | 11.46.23.246 | 91 | IgG | 37.0028 | 0.0320262 | 1.62896 | soft | 48mM | 200 | BSA | soft_48mM_200 | soft_48mM_200_IgG | 1 | 0
igG-data-2019.06.14-11.46.23.246-92.jpk-force | 2019.06.14 | 3 | 3.1.7 | 11.46.23.246 | 92 | IgG | 132.469 | 0.120944 | 4.59908 | soft | 48mM | 200 | BSA | soft_48mM_200 | soft_48mM_200_IgG | 1 | 0
igG-data-2019.06.14-11.46.23.246-93.jpk-force | 2019.06.14 | 3 | 3.1.7 | 11.46.23.246 | 93 | IgG | 168.837 | 0.145531 | 4.37616 | soft | 48mM | 200 | BSA | soft_48mM_200 | soft_48mM_200_IgG | 1 | 0
igG-data-2019.06.14-11.46.23.246-94.jpk-force | 2019.06.14 | 3 | 3.1.7 | 11.46.23.246 | 94 | IgG | 229.324 | 0.143397 | 2.61211 | soft | 48mM | 200 | BSA | soft_48mM_200 | soft_48mM_200_IgG | 1 | 0
igG-data-2019.06.14-11.46.23.246-95.jpk-force | 2019.06.14 | 3 | 3.1.7 | 11.46.23.246 | 95 | IgG | 253.49 | 0.118971 | 2.85409 | soft | 48mM | 200 | BSA | soft_48mM_200 | soft_48mM_200_IgG | 1 | 0
igG-data-2019.06.14-11.46.23.246-96.jpk-force | 2019.06.14 | 3 | 3.1.7 | 11.46.23.246 | 96 | IgG | 72.5543 | 0.0995005 | 4.0882 | soft | 48mM | 200 | BSA | soft_48mM_200 | soft_48mM_200_IgG | 1 | 0
igG-data-2019.06.14-11.46.23.246-97.jpk-force | 2019.06.14 | 3 | 3.1.7 | 11.46.23.246 | 97 | IgG | 212.38 | 0.1344 | 3.45438 | soft | 48mM | 200 | BSA | soft_48mM_200 | soft_48mM_200_IgG | 1 | 0
igG-data-2019.06.14-11.46.23.246-98.jpk-force | 2019.06.14 | 3 | 3.1.7 | 11.46.23.246 | 98 | IgG | 173.25 | 0.186654 | 3.5991 | soft | 48mM | 200 | BSA | soft_48mM_200 | soft_48mM_200_IgG | 1 | 0
igG-data-2019.06.14-11.46.23.246-99.jpk-force | 2019.06.14 | 3 | 3.1.7 | 11.46.23.246 | 99 | IgG | 181.631 | 0.224969 | 4.21945 | soft | 48mM | 200 | BSA | soft_48mM_200 | soft_48mM_200_IgG | 1 | 0
map-data-2019.06.14-10.22.17.510-00.jpk-force | 2019.06.14 | 3 | 3.1.7 | 10.22.17.510 | 0 | FN | 145.619 | 0.070134 | 1.57225 | soft | 48mM | 200 | BSA | soft_48mM_200 | soft_48mM_200_FN | 0 | 0
map-data-2019.06.14-10.22.17.510-01.jpk-force | 2019.06.14 | 3 | 3.1.7 | 10.22.17.510 | 1 | FN | 27.385 | 0.0145433 | 1.28755 | soft | 48mM | 200 | BSA | soft_48mM_200 | soft_48mM_200_FN | 0 | 0
map-data-2019.06.14-10.22.17.510-02.jpk-force | 2019.06.14 | 3 | 3.1.7 | 10.22.17.510 | 2 | FN | 17.3308 | 0.00653431 | 0.85832 | soft | 48mM | 200 | BSA | soft_48mM_200 | soft_48mM_200_FN | 0 | 0
map-data-2019.06.14-10.22.17.510-03.jpk-force | 2019.06.14 | 3 | 3.1.7 | 10.22.17.510 | 3 | FN | 46.0312 | 0.0314946 | 2.99029 | soft | 48mM | 200 | BSA | soft_48mM_200 | soft_48mM_200_FN | 0 | 0
map-data-2019.06.14-10.22.17.510-04.jpk-force | 2019.06.14 | 3 | 3.1.7 | 10.22.17.510 | 4 | FN | 42.4489 | 0.0162694 | 1.263 | soft | 48mM | 200 | BSA | soft_48mM_200 | soft_48mM_200_FN | 0 | 0
map-data-2019.06.14-10.22.17.510-05.jpk-force | 2019.06.14 | 3 | 3.1.7 | 10.22.17.510 | 5 | FN | 97.5243 | 0.0611574 | 3.78048 | soft | 48mM | 200 | BSA | soft_48mM_200 | soft_48mM_200_FN | 0 | 0
map-data-2019.06.14-10.22.17.510-06.jpk-force | 2019.06.14 | 3 | 3.1.7 | 10.22.17.510 | 6 | FN | 18.2861 | 0.00506025 | 0.82436 | soft | 48mM | 200 | BSA | soft_48mM_200 | soft_48mM_200_FN | 0 | 0
map-data-2019.06.14-10.22.17.510-07.jpk-force | 2019.06.14 | 3 | 3.1.7 | 10.22.17.510 | 7 | FN | 27.9345 | 0.00651425 | 0.55989 | soft | 48mM | 200 | BSA | soft_48mM_200 | soft_48mM_200_FN | 0 | 0
map-data-2019.06.14-10.22.17.510-08.jpk-force | 2019.06.14 | 3 | 3.1.7 | 10.22.17.510 | 8 | FN | 89.3672 | 0.0353611 | 0.77553 | soft | 48mM | 200 | BSA | soft_48mM_200 | soft_48mM_200_FN | 0 | 0
map-data-2019.06.14-10.22.17.510-09.jpk-force | 2019.06.14 | 3 | 3.1.7 | 10.22.17.510 | 9 | FN | 96.1694 | 0.0694244 | 1.8561 | soft | 48mM | 200 | BSA | soft_48mM_200 | soft_48mM_200_FN | 0 | 0
map-data-2019.06.14-10.22.17.510-10.jpk-force | 2019.06.14 | 3 | 3.1.7 | 10.22.17.510 | 10 | FN | 28.4853 | 0.00958289 | 0.67567 | soft | 48mM | 200 | BSA | soft_48mM_200 | soft_48mM_200_FN | 0 | 0
map-data-2019.06.14-10.22.17.510-11.jpk-force | 2019.06.14 | 3 | 3.1.7 | 10.22.17.510 | 11 | FN | 141.784 | 0.102776 | 1.5171 | soft | 48mM | 200 | BSA | soft_48mM_200 | soft_48mM_200_FN | 0 | 0
map-data-2019.06.14-10.22.17.510-12.jpk-force | 2019.06.14 | 3 | 3.1.7 | 10.22.17.510 | 12 | FN | 167.174 | 0.148452 | 3.05114 | soft | 48mM | 200 | BSA | soft_48mM_200 | soft_48mM_200_FN | 0 | 0
map-data-2019.06.14-10.22.17.510-13.jpk-force | 2019.06.14 | 3 | 3.1.7 | 10.22.17.510 | 13 | FN | 110.239 | 0.0386954 | 1.16632 | soft | 48mM | 200 | BSA | soft_48mM_200 | soft_48mM_200_FN | 0 | 0
map-data-2019.06.14-10.22.17.510-14.jpk-force | 2019.06.14 | 3 | 3.1.7 | 10.22.17.510 | 14 | FN | 57.9855 | 0.0242029 | 1.34871 | soft | 48mM | 200 | BSA | soft_48mM_200 | soft_48mM_200_FN | 0 | 0
map-data-2019.06.14-10.22.17.510-15.jpk-force | 2019.06.14 | 3 | 3.1.7 | 10.22.17.510 | 15 | FN | 39.4712 | 0.0301733 | 2.55352 | soft | 48mM | 200 | BSA | soft_48mM_200 | soft_48mM_200_FN | 0 | 0
map-data-2019.06.14-10.22.17.510-16.jpk-force | 2019.06.14 | 3 | 3.1.7 | 10.22.17.510 | 16 | FN | 16.4821 | 0.00520724 | 0.63659 | soft | 48mM | 200 | BSA | soft_48mM_200 | soft_48mM_200_FN | 0 | 0
map-data-2019.06.14-10.22.17.510-17.jpk-force | 2019.06.14 | 3 | 3.1.7 | 10.22.17.510 | 17 | FN | 121.103 | 0.0443648 | 1.90129 | soft | 48mM | 200 | BSA | soft_48mM_200 | soft_48mM_200_FN | 0 | 0
map-data-2019.06.14-10.22.17.510-18.jpk-force | 2019.06.14 | 3 | 3.1.7 | 10.22.17.510 | 18 | FN | 146.884 | 0.0804835 | 1.2579 | soft | 48mM | 200 | BSA | soft_48mM_200 | soft_48mM_200_FN | 0 | 0
map-data-2019.06.14-10.22.17.510-19.jpk-force | 2019.06.14 | 3 | 3.1.7 | 10.22.17.510 | 19 | FN | 14.1528 | 0.00386726 | 0.52149 | soft | 48mM | 200 | BSA | soft_48mM_200 | soft_48mM_200_FN | 0 | 0
map-data-2019.06.14-10.22.17.510-20.jpk-force | 2019.06.14 | 3 | 3.1.7 | 10.22.17.510 | 20 | FN | 644.865 | 0.559937 | 2.32699 | soft | 48mM | 200 | BSA | soft_48mM_200 | soft_48mM_200_FN | 0 | 1
map-data-2019.06.14-10.22.17.510-21.jpk-force | 2019.06.14 | 3 | 3.1.7 | 10.22.17.510 | 21 | FN | 557.407 | 0.388271 | 1.97444 | soft | 48mM | 200 | BSA | soft_48mM_200 | soft_48mM_200_FN | 0 | 1
map-data-2019.06.14-10.22.17.510-22.jpk-force | 2019.06.14 | 3 | 3.1.7 | 10.22.17.510 | 22 | FN | 108.816 | 0.0329629 | 0.81565 | soft | 48mM | 200 | BSA | soft_48mM_200 | soft_48mM_200_FN | 0 | 0
map-data-2019.06.14-10.22.17.510-23.jpk-force | 2019.06.14 | 3 | 3.1.7 | 10.22.17.510 | 23 | FN | 514.592 | 0.64246 | 3.66296 | soft | 48mM | 200 | BSA | soft_48mM_200 | soft_48mM_200_FN | 0 | 1
map-data-2019.06.14-10.22.17.510-24.jpk-force | 2019.06.14 | 3 | 3.1.7 | 10.22.17.510 | 24 | FN | 828.268 | 0.662552 | 3.15317 | soft | 48mM | 200 | BSA | soft_48mM_200 | soft_48mM_200_FN | 0 | 1
map-data-2019.06.14-10.22.17.510-25.jpk-force | 2019.06.14 | 3 | 3.1.7 | 10.22.17.510 | 25 | FN | 85.9615 | 0.0608782 | 1.68759 | soft | 48mM | 200 | BSA | soft_48mM_200 | soft_48mM_200_FN | 0 | 0
map-data-2019.06.14-10.22.17.510-26.jpk-force | 2019.06.14 | 3 | 3.1.7 | 10.22.17.510 | 26 | FN | 64.0565 | 0.0320391 | 1.87789 | soft | 48mM | 200 | BSA | soft_48mM_200 | soft_48mM_200_FN | 0 | 0
map-data-2019.06.14-10.22.17.510-27.jpk-force | 2019.06.14 | 3 | 3.1.7 | 10.22.17.510 | 27 | FN | 54.7353 | 0.0123581 | 1.49441 | soft | 48mM | 200 | BSA | soft_48mM_200 | soft_48mM_200_FN | 0 | 0
map-data-2019.06.14-10.22.17.510-28.jpk-force | 2019.06.14 | 3 | 3.1.7 | 10.22.17.510 | 28 | FN | 79.6666 | 0.023155 | 1.2221 | soft | 48mM | 200 | BSA | soft_48mM_200 | soft_48mM_200_FN | 0 | 0
map-data-2019.06.14-10.22.17.510-29.jpk-force | 2019.06.14 | 3 | 3.1.7 | 10.22.17.510 | 29 | FN | 19.4975 | 0.00947335 | 0.97327 | soft | 48mM | 200 | BSA | soft_48mM_200 | soft_48mM_200_FN | 0 | 0
map-data-2019.06.14-10.22.17.510-30.jpk-force | 2019.06.14 | 3 | 3.1.7 | 10.22.17.510 | 30 | FN | 24.1567 | 0.0103143 | 1.36992 | soft | 48mM | 200 | BSA | soft_48mM_200 | soft_48mM_200_FN | 0 | 0
map-data-2019.06.14-10.22.17.510-31.jpk-force | 2019.06.14 | 3 | 3.1.7 | 10.22.17.510 | 31 | FN | 25.0798 | 0.0330562 | 3.22661 | soft | 48mM | 200 | BSA | soft_48mM_200 | soft_48mM_200_FN | 0 | 0
map-data-2019.06.14-10.22.17.510-32.jpk-force | 2019.06.14 | 3 | 3.1.7 | 10.22.17.510 | 32 | FN | 30.7904 | 0.0281821 | 2.56666 | soft | 48mM | 200 | BSA | soft_48mM_200 | soft_48mM_200_FN | 0 | 0
map-data-2019.06.14-10.22.17.510-33.jpk-force | 2019.06.14 | 3 | 3.1.7 | 10.22.17.510 | 33 | FN | 304.906 | 0.263451 | 2.19722 | soft | 48mM | 200 | BSA | soft_48mM_200 | soft_48mM_200_FN | 0 | 0
map-data-2019.06.14-10.22.17.510-34.jpk-force | 2019.06.14 | 3 | 3.1.7 | 10.22.17.510 | 34 | FN | 28.5588 | 0.0242718 | 2.17888 | soft | 48mM | 200 | BSA | soft_48mM_200 | soft_48mM_200_FN | 0 | 0
map-data-2019.06.14-10.22.17.510-35.jpk-force | 2019.06.14 | 3 | 3.1.7 | 10.22.17.510 | 35 | FN | 1350.95 | 1.4663 | 3.20977 | soft | 48mM | 200 | BSA | soft_48mM_200 | soft_48mM_200_FN | 0 | 1
map-data-2019.06.14-10.22.17.510-36.jpk-force | 2019.06.14 | 3 | 3.1.7 | 10.22.17.510 | 36 | FN | 427.902 | 0.426559 | 3.05629 | soft | 48mM | 200 | BSA | soft_48mM_200 | soft_48mM_200_FN | 0 | 1
map-data-2019.06.14-10.22.17.510-37.jpk-force | 2019.06.14 | 3 | 3.1.7 | 10.22.17.510 | 37 | FN | 42.5763 | 0.00826099 | 0.88484 | soft | 48mM | 200 | BSA | soft_48mM_200 | soft_48mM_200_FN | 0 | 0
map-data-2019.06.14-10.22.17.510-38.jpk-force | 2019.06.14 | 3 | 3.1.7 | 10.22.17.510 | 38 | FN | 20.7102 | 0.00636882 | 0.69494 | soft | 48mM | 200 | BSA | soft_48mM_200 | soft_48mM_200_FN | 0 | 0
map-data-2019.06.14-10.22.17.510-39.jpk-force | 2019.06.14 | 3 | 3.1.7 | 10.22.17.510 | 39 | FN | 39.0461 | 0.0354866 | 2.77716 | soft | 48mM | 200 | BSA | soft_48mM_200 | soft_48mM_200_FN | 0 | 0
map-data-2019.06.14-10.22.17.510-40.jpk-force | 2019.06.14 | 3 | 3.1.7 | 10.22.17.510 | 40 | FN | 20.1014 | 0.0128152 | 1.16466 | soft | 48mM | 200 | BSA | soft_48mM_200 | soft_48mM_200_FN | 0 | 0
map-data-2019.06.14-10.22.17.510-41.jpk-force | 2019.06.14 | 3 | 3.1.7 | 10.22.17.510 | 41 | FN | 26.2839 | 0.0219761 | 1.78303 | soft | 48mM | 200 | BSA | soft_48mM_200 | soft_48mM_200_FN | 0 | 0
map-data-2019.06.14-10.22.17.510-42.jpk-force | 2019.06.14 | 3 | 3.1.7 | 10.22.17.510 | 42 | FN | 28.982 | 0.0235325 | 2.02939 | soft | 48mM | 200 | BSA | soft_48mM_200 | soft_48mM_200_FN | 0 | 0
map-data-2019.06.14-10.22.17.510-43.jpk-force | 2019.06.14 | 3 | 3.1.7 | 10.22.17.510 | 43 | FN | 493.597 | 0.49062 | 3.38908 | soft | 48mM | 200 | BSA | soft_48mM_200 | soft_48mM_200_FN | 0 | 1
map-data-2019.06.14-10.22.17.510-44.jpk-force | 2019.06.14 | 3 | 3.1.7 | 10.22.17.510 | 44 | FN | 1054.07 | 0.999125 | 2.71785 | soft | 48mM | 200 | BSA | soft_48mM_200 | soft_48mM_200_FN | 0 | 1
map-data-2019.06.14-10.22.17.510-45.jpk-force | 2019.06.14 | 3 | 3.1.7 | 10.22.17.510 | 45 | FN | 99.3548 | 0.0390511 | 2.27715 | soft | 48mM | 200 | BSA | soft_48mM_200 | soft_48mM_200_FN | 0 | 0
map-data-2019.06.14-10.22.17.510-46.jpk-force | 2019.06.14 | 3 | 3.1.7 | 10.22.17.510 | 46 | FN | 140.856 | 0.101168 | 2.30576 | soft | 48mM | 200 | BSA | soft_48mM_200 | soft_48mM_200_FN | 0 | 0
map-data-2019.06.14-10.22.17.510-47.jpk-force | 2019.06.14 | 3 | 3.1.7 | 10.22.17.510 | 47 | FN | 153.038 | 0.0818474 | 1.64906 | soft | 48mM | 200 | BSA | soft_48mM_200 | soft_48mM_200_FN | 0 | 0
map-data-2019.06.14-10.22.17.510-48.jpk-force | 2019.06.14 | 3 | 3.1.7 | 10.22.17.510 | 48 | FN | 22.387 | 0.00468808 | 0.43984 | soft | 48mM | 200 | BSA | soft_48mM_200 | soft_48mM_200_FN | 0 | 0
map-data-2019.06.14-10.22.17.510-49.jpk-force | 2019.06.14 | 3 | 3.1.7 | 10.22.17.510 | 49 | FN | 25.409 | 0.00855319 | 0.69363 | soft | 48mM | 200 | BSA | soft_48mM_200 | soft_48mM_200_FN | 0 | 0
map-data-2019.06.14-10.22.17.510-50.jpk-force | 2019.06.14 | 3 | 3.1.7 | 10.22.17.510 | 50 | FN | 76.1773 | 0.045025 | 2.79283 | soft | 48mM | 200 | BSA | soft_48mM_200 | soft_48mM_200_FN | 0 | 0
map-data-2019.06.14-10.22.17.510-51.jpk-force | 2019.06.14 | 3 | 3.1.7 | 10.22.17.510 | 51 | FN | 63.4328 | 0.0206905 | 1.17691 | soft | 48mM | 200 | BSA | soft_48mM_200 | soft_48mM_200_FN | 0 | 0
map-data-2019.06.14-10.22.17.510-52.jpk-force | 2019.06.14 | 3 | 3.1.7 | 10.22.17.510 | 52 | FN | 74.4229 | 0.0358229 | 2.24378 | soft | 48mM | 200 | BSA | soft_48mM_200 | soft_48mM_200_FN | 0 | 0
map-data-2019.06.14-10.22.17.510-53.jpk-force | 2019.06.14 | 3 | 3.1.7 | 10.22.17.510 | 53 | FN | 24.0297 | 0.0216065 | 2.26464 | soft | 48mM | 200 | BSA | soft_48mM_200 | soft_48mM_200_FN | 0 | 0
map-data-2019.06.14-10.22.17.510-54.jpk-force | 2019.06.14 | 3 | 3.1.7 | 10.22.17.510 | 54 | FN | 90.4774 | 0.0979992 | 2.92419 | soft | 48mM | 200 | BSA | soft_48mM_200 | soft_48mM_200_FN | 0 | 0
map-data-2019.06.14-10.22.17.510-55.jpk-force | 2019.06.14 | 3 | 3.1.7 | 10.22.17.510 | 55 | FN | 64.2847 | 0.0662346 | 2.31799 | soft | 48mM | 200 | BSA | soft_48mM_200 | soft_48mM_200_FN | 0 | 0
map-data-2019.06.14-10.22.17.510-56.jpk-force | 2019.06.14 | 3 | 3.1.7 | 10.22.17.510 | 56 | FN | 24.1106 | 0.0205309 | 1.81952 | soft | 48mM | 200 | BSA | soft_48mM_200 | soft_48mM_200_FN | 0 | 0
map-data-2019.06.14-10.22.17.510-57.jpk-force | 2019.06.14 | 3 | 3.1.7 | 10.22.17.510 | 57 | FN | 37.8547 | 0.0414142 | 2.572004 | soft | 48mM | 200 | BSA | soft_48mM_200 | soft_48mM_200_FN | 0 | 0
map-data-2019.06.14-10.22.17.510-58.jpk-force | 2019.06.14 | 3 | 3.1.7 | 10.22.17.510 | 58 | FN | 81.2886 | 0.025775 | 0.72906 | soft | 48mM | 200 | BSA | soft_48mM_200 | soft_48mM_200_FN | 0 | 0
map-data-2019.06.14-10.22.17.510-59.jpk-force | 2019.06.14 | 3 | 3.1.7 | 10.22.17.510 | 59 | FN | 47.13 | 0.0154614 | 1.08744 | soft | 48mM | 200 | BSA | soft_48mM_200 | soft_48mM_200_FN | 0 | 0
map-data-2019.06.14-10.22.17.510-60.jpk-force | 2019.06.14 | 3 | 3.1.7 | 10.22.17.510 | 60 | FN | 45.9942 | 0.0166759 | 1.31273 | soft | 48mM | 200 | BSA | soft_48mM_200 | soft_48mM_200_FN | 0 | 0
map-data-2019.06.14-10.22.17.510-61.jpk-force | 2019.06.14 | 3 | 3.1.7 | 10.22.17.510 | 61 | FN | 114.298 | 0.0629724 | 2.13541 | soft | 48mM | 200 | BSA | soft_48mM_200 | soft_48mM_200_FN | 0 | 0
map-data-2019.06.14-10.22.17.510-62.jpk-force | 2019.06.14 | 3 | 3.1.7 | 10.22.17.510 | 62 | FN | 77.6997 | 0.0403078 | 2.60109 | soft | 48mM | 200 | BSA | soft_48mM_200 | soft_48mM_200_FN | 0 | 0
map-data-2019.06.14-10.22.17.510-63.jpk-force | 2019.06.14 | 3 | 3.1.7 | 10.22.17.510 | 63 | FN | 528.676 | 0.43797 | 2.77908 | soft | 48mM | 200 | BSA | soft_48mM_200 | soft_48mM_200_FN | 0 | 1
map-data-2019.06.14-10.22.17.510-64.jpk-force | 2019.06.14 | 3 | 3.1.7 | 10.22.17.510 | 64 | FN | 263.88 | 0.143017 | 1.65071 | soft | 48mM | 200 | BSA | soft_48mM_200 | soft_48mM_200_FN | 0 | 0
map-data-2019.06.14-10.22.17.510-65.jpk-force | 2019.06.14 | 3 | 3.1.7 | 10.22.17.510 | 65 | FN | 594.138 | 0.417636 | 2.48012 | soft | 48mM | 200 | BSA | soft_48mM_200 | soft_48mM_200_FN | 0 | 1
map-data-2019.06.14-10.22.17.510-66.jpk-force | 2019.06.14 | 3 | 3.1.7 | 10.22.17.510 | 66 | FN | 579.321 | 0.512034 | 1.9847 | soft | 48mM | 200 | BSA | soft_48mM_200 | soft_48mM_200_FN | 0 | 1
map-data-2019.06.14-10.22.17.510-67.jpk-force | 2019.06.14 | 3 | 3.1.7 | 10.22.17.510 | 67 | FN | 35.0511 | 0.0163847 | 1.44658 | soft | 48mM | 200 | BSA | soft_48mM_200 | soft_48mM_200_FN | 0 | 0
map-data-2019.06.14-10.22.17.510-68.jpk-force | 2019.06.14 | 3 | 3.1.7 | 10.22.17.510 | 68 | FN | 1355.96 | 1.32138 | 3.05198 | soft | 48mM | 200 | BSA | soft_48mM_200 | soft_48mM_200_FN | 0 | 1
map-data-2019.06.14-10.22.17.510-69.jpk-force | 2019.06.14 | 3 | 3.1.7 | 10.22.17.510 | 69 | FN | 685.388 | 0.735293 | 3.16576 | soft | 48mM | 200 | BSA | soft_48mM_200 | soft_48mM_200_FN | 0 | 1
map-data-2019.06.14-10.22.17.510-70.jpk-force | 2019.06.14 | 3 | 3.1.7 | 10.22.17.510 | 70 | FN | 27.3381 | 0.00490008 | 0.71239 | soft | 48mM | 200 | BSA | soft_48mM_200 | soft_48mM_200_FN | 0 | 0
map-data-2019.06.14-10.22.17.510-71.jpk-force | 2019.06.14 | 3 | 3.1.7 | 10.22.17.510 | 71 | FN | 53.3019 | 0.0107783 | 0.66809 | soft | 48mM | 200 | BSA | soft_48mM_200 | soft_48mM_200_FN | 0 | 0
map-data-2019.06.14-10.22.17.510-72.jpk-force | 2019.06.14 | 3 | 3.1.7 | 10.22.17.510 | 72 | FN | 70.2329 | 0.0372542 | 1.58655 | soft | 48mM | 200 | BSA | soft_48mM_200 | soft_48mM_200_FN | 0 | 0
map-data-2019.06.14-10.22.17.510-73.jpk-force | 2019.06.14 | 3 | 3.1.7 | 10.22.17.510 | 73 | FN | 184.78 | 0.0988631 | 1.63065 | soft | 48mM | 200 | BSA | soft_48mM_200 | soft_48mM_200_FN | 0 | 0
map-data-2019.06.14-10.22.17.510-74.jpk-force | 2019.06.14 | 3 | 3.1.7 | 10.22.17.510 | 74 | FN | 136.382 | 0.0694438 | 1.45268 | soft | 48mM | 200 | BSA | soft_48mM_200 | soft_48mM_200_FN | 0 | 0
map-data-2019.06.14-10.22.17.510-75.jpk-force | 2019.06.14 | 3 | 3.1.7 | 10.22.17.510 | 75 | FN | 82.3483 | 0.0523973 | 2.35247 | soft | 48mM | 200 | BSA | soft_48mM_200 | soft_48mM_200_FN | 0 | 0
map-data-2019.06.14-10.22.17.510-76.jpk-force | 2019.06.14 | 3 | 3.1.7 | 10.22.17.510 | 76 | FN | 826.569 | 0.696022 | 2.19581 | soft | 48mM | 200 | BSA | soft_48mM_200 | soft_48mM_200_FN | 0 | 1
map-data-2019.06.14-10.22.17.510-77.jpk-force | 2019.06.14 | 3 | 3.1.7 | 10.22.17.510 | 77 | FN | 69.6913 | 0.0469243 | 1.79361 | soft | 48mM | 200 | BSA | soft_48mM_200 | soft_48mM_200_FN | 0 | 0
map-data-2019.06.14-10.22.17.510-78.jpk-force | 2019.06.14 | 3 | 3.1.7 | 10.22.17.510 | 78 | FN | 467.855 | 0.504181 | 3.23242 | soft | 48mM | 200 | BSA | soft_48mM_200 | soft_48mM_200_FN | 0 | 0
map-data-2019.06.14-10.22.17.510-79.jpk-force | 2019.06.14 | 3 | 3.1.7 | 10.22.17.510 | 79 | FN | 81.4875 | 0.0599578 | 1.66947 | soft | 48mM | 200 | BSA | soft_48mM_200 | soft_48mM_200_FN | 0 | 0
map-data-2019.06.14-10.22.17.510-80.jpk-force | 2019.06.14 | 3 | 3.1.7 | 10.22.17.510 | 80 | FN | 627.273 | 0.571715 | 2.85584 | soft | 48mM | 200 | BSA | soft_48mM_200 | soft_48mM_200_FN | 0 | 1
map-data-2019.06.14-10.22.17.510-81.jpk-force | 2019.06.14 | 3 | 3.1.7 | 10.22.17.510 | 81 | FN | 581.592 | 0.555417 | 2.64454 | soft | 48mM | 200 | BSA | soft_48mM_200 | soft_48mM_200_FN | 0 | 1
map-data-2019.06.14-10.22.17.510-82.jpk-force | 2019.06.14 | 3 | 3.1.7 | 10.22.17.510 | 82 | FN | 125.543 | 0.124627 | 2.84631 | soft | 48mM | 200 | BSA | soft_48mM_200 | soft_48mM_200_FN | 0 | 0
map-data-2019.06.14-10.22.17.510-83.jpk-force | 2019.06.14 | 3 | 3.1.7 | 10.22.17.510 | 83 | FN | 101.436 | 0.104855 | 2.32461 | soft | 48mM | 200 | BSA | soft_48mM_200 | soft_48mM_200_FN | 0 | 0
map-data-2019.06.14-10.22.17.510-84.jpk-force | 2019.06.14 | 3 | 3.1.7 | 10.22.17.510 | 84 | FN | 20.2691 | 0.0116978 | 1.28207 | soft | 48mM | 200 | BSA | soft_48mM_200 | soft_48mM_200_FN | 0 | 0
map-data-2019.06.14-10.22.17.510-85.jpk-force | 2019.06.14 | 3 | 3.1.7 | 10.22.17.510 | 85 | FN | 81.2182 | 0.046425 | 1.56079 | soft | 48mM | 200 | BSA | soft_48mM_200 | soft_48mM_200_FN | 0 | 0
map-data-2019.06.14-10.22.17.510-86.jpk-force | 2019.06.14 | 3 | 3.1.7 | 10.22.17.510 | 86 | FN | 1055.88 | 0.99899 | 2.84235 | soft | 48mM | 200 | BSA | soft_48mM_200 | soft_48mM_200_FN | 0 | 1
map-data-2019.06.14-10.22.17.510-87.jpk-force | 2019.06.14 | 3 | 3.1.7 | 10.22.17.510 | 87 | FN | 24.6455 | 0.0145316 | 1.45083 | soft | 48mM | 200 | BSA | soft_48mM_200 | soft_48mM_200_FN | 0 | 0
map-data-2019.06.14-10.22.17.510-88.jpk-force | 2019.06.14 | 3 | 3.1.7 | 10.22.17.510 | 88 | FN | 78.6823 | 0.0481546 | 2.61999 | soft | 48mM | 200 | BSA | soft_48mM_200 | soft_48mM_200_FN | 0 | 0
map-data-2019.06.14-10.22.17.510-89.jpk-force | 2019.06.14 | 3 | 3.1.7 | 10.22.17.510 | 89 | FN | 71.7918 | 0.039304 | 1.44369 | soft | 48mM | 200 | BSA | soft_48mM_200 | soft_48mM_200_FN | 0 | 0
map-data-2019.06.14-10.22.17.510-90.jpk-force | 2019.06.14 | 3 | 3.1.7 | 10.22.17.510 | 90 | FN | 760.581 | 0.585861 | 2.4451 | soft | 48mM | 200 | BSA | soft_48mM_200 | soft_48mM_200_FN | 0 | 1
map-data-2019.06.14-10.22.17.510-91.jpk-force | 2019.06.14 | 3 | 3.1.7 | 10.22.17.510 | 91 | FN | 85.0458 | 0.0377353 | 1.91047 | soft | 48mM | 200 | BSA | soft_48mM_200 | soft_48mM_200_FN | 0 | 0
map-data-2019.06.14-10.22.17.510-92.jpk-force | 2019.06.14 | 3 | 3.1.7 | 10.22.17.510 | 92 | FN | 105.333 | 0.0507882 | 2.42321 | soft | 48mM | 200 | BSA | soft_48mM_200 | soft_48mM_200_FN | 0 | 0
map-data-2019.06.14-10.22.17.510-93.jpk-force | 2019.06.14 | 3 | 3.1.7 | 10.22.17.510 | 93 | FN | 742.862 | 0.645428 | 2.56378 | soft | 48mM | 200 | BSA | soft_48mM_200 | soft_48mM_200_FN | 0 | 1
map-data-2019.06.14-10.22.17.510-94.jpk-force | 2019.06.14 | 3 | 3.1.7 | 10.22.17.510 | 94 | FN | 39.8608 | 0.0204443 | 1.26952 | soft | 48mM | 200 | BSA | soft_48mM_200 | soft_48mM_200_FN | 0 | 0
map-data-2019.06.14-10.22.17.510-95.jpk-force | 2019.06.14 | 3 | 3.1.7 | 10.22.17.510 | 95 | FN | 755.492 | 0.640272 | 2.98412 | soft | 48mM | 200 | BSA | soft_48mM_200 | soft_48mM_200_FN | 0 | 1
map-data-2019.06.14-10.22.17.510-96.jpk-force | 2019.06.14 | 3 | 3.1.7 | 10.22.17.510 | 96 | FN | 71.2915 | 0.0219585 | 0.60658 | soft | 48mM | 200 | BSA | soft_48mM_200 | soft_48mM_200_FN | 0 | 0
map-data-2019.06.14-10.22.17.510-97.jpk-force | 2019.06.14 | 3 | 3.1.7 | 10.22.17.510 | 97 | FN | 143.408 | 0.0531138 | 1.92391 | soft | 48mM | 200 | BSA | soft_48mM_200 | soft_48mM_200_FN | 0 | 0
map-data-2019.06.14-10.22.17.510-98.jpk-force | 2019.06.14 | 3 | 3.1.7 | 10.22.17.510 | 98 | FN | 89.2605 | 0.0544415 | 3.08379 | soft | 48mM | 200 | BSA | soft_48mM_200 | soft_48mM_200_FN | 0 | 0
map-data-2019.06.14-10.22.17.510-99.jpk-force | 2019.06.14 | 3 | 3.1.7 | 10.22.17.510 | 99 | FN | 40.7541 | 0.0282354 | 2.21278 | soft | 48mM | 200 | BSA | soft_48mM_200 | soft_48mM_200_FN | 0 | 0
map-data-2019.06.14-10.31.53.954-00.jpk-force | 2019.06.14 | 3 | 3.1.7 | 10.31.53.954 | 0 | FN | 23.414 | 0.0171984 | 1.86798 | soft | 48mM | 200 | BSA | soft_48mM_200 | soft_48mM_200_FN | 0 | 0
map-data-2019.06.14-10.31.53.954-01.jpk-force | 2019.06.14 | 3 | 3.1.7 | 10.31.53.954 | 1 | FN | 776.977 | 0.703667 | 2.82991 | soft | 48mM | 200 | BSA | soft_48mM_200 | soft_48mM_200_FN | 0 | 1
map-data-2019.06.14-10.31.53.954-02.jpk-force | 2019.06.14 | 3 | 3.1.7 | 10.31.53.954 | 2 | FN | 766.619 | 0.654516 | 3.09009 | soft | 48mM | 200 | BSA | soft_48mM_200 | soft_48mM_200_FN | 0 | 1
map-data-2019.06.14-10.31.53.954-03.jpk-force | 2019.06.14 | 3 | 3.1.7 | 10.31.53.954 | 3 | FN | 683.727 | 0.629889 | 2.6623 | soft | 48mM | 200 | BSA | soft_48mM_200 | soft_48mM_200_FN | 0 | 1
map-data-2019.06.14-10.31.53.954-04.jpk-force | 2019.06.14 | 3 | 3.1.7 | 10.31.53.954 | 4 | FN | 431.25 | 0.297237 | 1.78586 | soft | 48mM | 200 | BSA | soft_48mM_200 | soft_48mM_200_FN | 0 | 1
map-data-2019.06.14-10.31.53.954-05.jpk-force | 2019.06.14 | 3 | 3.1.7 | 10.31.53.954 | 5 | FN | 115.434 | 0.0502718 | 1.47943 | soft | 48mM | 200 | BSA | soft_48mM_200 | soft_48mM_200_FN | 0 | 0
map-data-2019.06.14-10.31.53.954-06.jpk-force | 2019.06.14 | 3 | 3.1.7 | 10.31.53.954 | 6 | FN | 78.9105 | 0.0556919 | 1.80724 | soft | 48mM | 200 | BSA | soft_48mM_200 | soft_48mM_200_FN | 0 | 0
map-data-2019.06.14-10.31.53.954-07.jpk-force | 2019.06.14 | 3 | 3.1.7 | 10.31.53.954 | 7 | FN | 966.474 | 0.824346 | 2.58127 | soft | 48mM | 200 | BSA | soft_48mM_200 | soft_48mM_200_FN | 0 | 1
map-data-2019.06.14-10.31.53.954-08.jpk-force | 2019.06.14 | 3 | 3.1.7 | 10.31.53.954 | 8 | FN | 129.344 | 0.0487492 | 1.43863 | soft | 48mM | 200 | BSA | soft_48mM_200 | soft_48mM_200_FN | 0 | 0
map-data-2019.06.14-10.31.53.954-09.jpk-force | 2019.06.14 | 3 | 3.1.7 | 10.31.53.954 | 9 | FN | 34.9779 | 0.0112732 | 0.68509 | soft | 48mM | 200 | BSA | soft_48mM_200 | soft_48mM_200_FN | 0 | 0
map-data-2019.06.14-10.31.53.954-10.jpk-force | 2019.06.14 | 3 | 3.1.7 | 10.31.53.954 | 10 | FN | 136.532 | 0.0601892 | 2.75683 | soft | 48mM | 200 | BSA | soft_48mM_200 | soft_48mM_200_FN | 0 | 0
map-data-2019.06.14-10.31.53.954-11.jpk-force | 2019.06.14 | 3 | 3.1.7 | 10.31.53.954 | 11 | FN | 120.202 | 0.0540934 | 1.28622 | soft | 48mM | 200 | BSA | soft_48mM_200 | soft_48mM_200_FN | 0 | 0
map-data-2019.06.14-10.31.53.954-12.jpk-force | 2019.06.14 | 3 | 3.1.7 | 10.31.53.954 | 12 | FN | 393.618 | 0.274866 | 2.07964 | soft | 48mM | 200 | BSA | soft_48mM_200 | soft_48mM_200_FN | 0 | 0
map-data-2019.06.14-10.31.53.954-13.jpk-force | 2019.06.14 | 3 | 3.1.7 | 10.31.53.954 | 13 | FN | 29.2019 | 0.00696996 | 0.89021 | soft | 48mM | 200 | BSA | soft_48mM_200 | soft_48mM_200_FN | 0 | 0
map-data-2019.06.14-10.31.53.954-14.jpk-force | 2019.06.14 | 3 | 3.1.7 | 10.31.53.954 | 14 | FN | 16.3688 | 0.0065759 | 0.77632 | soft | 48mM | 200 | BSA | soft_48mM_200 | soft_48mM_200_FN | 0 | 0
map-data-2019.06.14-10.31.53.954-15.jpk-force | 2019.06.14 | 3 | 3.1.7 | 10.31.53.954 | 15 | FN | 30.7166 | 0.010013 | 0.85139 | soft | 48mM | 200 | BSA | soft_48mM_200 | soft_48mM_200_FN | 0 | 0
map-data-2019.06.14-10.31.53.954-16.jpk-force | 2019.06.14 | 3 | 3.1.7 | 10.31.53.954 | 16 | FN | 752.364 | 0.554175 | 2.48833 | soft | 48mM | 200 | BSA | soft_48mM_200 | soft_48mM_200_FN | 0 | 1
map-data-2019.06.14-10.31.53.954-17.jpk-force | 2019.06.14 | 3 | 3.1.7 | 10.31.53.954 | 17 | FN | 153.12 | 0.0979114 | 1.303827 | soft | 48mM | 200 | BSA | soft_48mM_200 | soft_48mM_200_FN | 0 | 0
map-data-2019.06.14-10.31.53.954-18.jpk-force | 2019.06.14 | 3 | 3.1.7 | 10.31.53.954 | 18 | FN | 89.3891 | 0.0554063 | 2.038725 | soft | 48mM | 200 | BSA | soft_48mM_200 | soft_48mM_200_FN | 0 | 0
map-data-2019.06.14-10.31.53.954-19.jpk-force | 2019.06.14 | 3 | 3.1.7 | 10.31.53.954 | 19 | FN | 133.421 | 0.08629 | 1.49266 | soft | 48mM | 200 | BSA | soft_48mM_200 | soft_48mM_200_FN | 0 | 0
map-data-2019.06.14-10.31.53.954-20.jpk-force | 2019.06.14 | 3 | 3.1.7 | 10.31.53.954 | 20 | FN | 22.6435 | 0.00718181 | 0.6936 | soft | 48mM | 200 | BSA | soft_48mM_200 | soft_48mM_200_FN | 0 | 0
map-data-2019.06.14-10.31.53.954-21.jpk-force | 2019.06.14 | 3 | 3.1.7 | 10.31.53.954 | 21 | FN | 242.513 | 0.228918 | 2.82477 | soft | 48mM | 200 | BSA | soft_48mM_200 | soft_48mM_200_FN | 0 | 0
map-data-2019.06.14-10.31.53.954-22.jpk-force | 2019.06.14 | 3 | 3.1.7 | 10.31.53.954 | 22 | FN | 133.322 | 0.0892289 | 1.67328 | soft | 48mM | 200 | BSA | soft_48mM_200 | soft_48mM_200_FN | 0 | 0
map-data-2019.06.14-10.31.53.954-23.jpk-force | 2019.06.14 | 3 | 3.1.7 | 10.31.53.954 | 23 | FN | 614.897 | 0.420119 | 1.79684 | soft | 48mM | 200 | BSA | soft_48mM_200 | soft_48mM_200_FN | 0 | 1
map-data-2019.06.14-10.31.53.954-24.jpk-force | 2019.06.14 | 3 | 3.1.7 | 10.31.53.954 | 24 | FN | 807.056 | 0.610158 | 2.87617 | soft | 48mM | 200 | BSA | soft_48mM_200 | soft_48mM_200_FN | 0 | 1
map-data-2019.06.14-10.31.53.954-25.jpk-force | 2019.06.14 | 3 | 3.1.7 | 10.31.53.954 | 25 | FN | 518.419 | 0.412403 | 2.33936 | soft | 48mM | 200 | BSA | soft_48mM_200 | soft_48mM_200_FN | 0 | 1
map-data-2019.06.14-10.31.53.954-26.jpk-force | 2019.06.14 | 3 | 3.1.7 | 10.31.53.954 | 26 | FN | 106.354 | 0.0645593 | 1.118632 | soft | 48mM | 200 | BSA | soft_48mM_200 | soft_48mM_200_FN | 0 | 0
map-data-2019.06.14-10.31.53.954-27.jpk-force | 2019.06.14 | 3 | 3.1.7 | 10.31.53.954 | 27 | FN | 233.734 | 0.195593 | 1.87143 | soft | 48mM | 200 | BSA | soft_48mM_200 | soft_48mM_200_FN | 0 | 0
map-data-2019.06.14-10.31.53.954-28.jpk-force | 2019.06.14 | 3 | 3.1.7 | 10.31.53.954 | 28 | FN | 940.977 | 0.842368 | 2.61501 | soft | 48mM | 200 | BSA | soft_48mM_200 | soft_48mM_200_FN | 0 | 1
map-data-2019.06.14-10.31.53.954-29.jpk-force | 2019.06.14 | 3 | 3.1.7 | 10.31.53.954 | 29 | FN | 16.6277 | 0.0086096 | 0.93255 | soft | 48mM | 200 | BSA | soft_48mM_200 | soft_48mM_200_FN | 0 | 0
map-data-2019.06.14-10.31.53.954-30.jpk-force | 2019.06.14 | 3 | 3.1.7 | 10.31.53.954 | 30 | FN | 126.916 | 0.069115 | 1.3943 | soft | 48mM | 200 | BSA | soft_48mM_200 | soft_48mM_200_FN | 0 | 0
map-data-2019.06.14-10.31.53.954-31.jpk-force | 2019.06.14 | 3 | 3.1.7 | 10.31.53.954 | 31 | FN | 108.399 | 0.0616862 | 1.08078 | soft | 48mM | 200 | BSA | soft_48mM_200 | soft_48mM_200_FN | 0 | 0
map-data-2019.06.14-10.31.53.954-32.jpk-force | 2019.06.14 | 3 | 3.1.7 | 10.31.53.954 | 32 | FN | 51.7317 | 0.0307136 | 1.46717 | soft | 48mM | 200 | BSA | soft_48mM_200 | soft_48mM_200_FN | 0 | 0
map-data-2019.06.14-10.31.53.954-33.jpk-force | 2019.06.14 | 3 | 3.1.7 | 10.31.53.954 | 33 | FN | 127.606 | 0.0575953 | 1.54903 | soft | 48mM | 200 | BSA | soft_48mM_200 | soft_48mM_200_FN | 0 | 0
map-data-2019.06.14-10.31.53.954-34.jpk-force | 2019.06.14 | 3 | 3.1.7 | 10.31.53.954 | 34 | FN | 19.6643 | 0.0150369 | 1.6736 | soft | 48mM | 200 | BSA | soft_48mM_200 | soft_48mM_200_FN | 0 | 0
map-data-2019.06.14-10.31.53.954-35.jpk-force | 2019.06.14 | 3 | 3.1.7 | 10.31.53.954 | 35 | FN | 958.041 | 0.946828 | 3.35878 | soft | 48mM | 200 | BSA | soft_48mM_200 | soft_48mM_200_FN | 0 | 1
map-data-2019.06.14-10.31.53.954-36.jpk-force | 2019.06.14 | 3 | 3.1.7 | 10.31.53.954 | 36 | FN | 42.6897 | 0.0366041 | 2.40259 | soft | 48mM | 200 | BSA | soft_48mM_200 | soft_48mM_200_FN | 0 | 0
map-data-2019.06.14-10.31.53.954-37.jpk-force | 2019.06.14 | 3 | 3.1.7 | 10.31.53.954 | 37 | FN | 146.814 | 0.0606396 | 0.88264 | soft | 48mM | 200 | BSA | soft_48mM_200 | soft_48mM_200_FN | 0 | 0
map-data-2019.06.14-10.31.53.954-38.jpk-force | 2019.06.14 | 3 | 3.1.7 | 10.31.53.954 | 38 | FN | 20.8375 | 0.0100132 | 1.14572 | soft | 48mM | 200 | BSA | soft_48mM_200 | soft_48mM_200_FN | 0 | 0
map-data-2019.06.14-10.31.53.954-39.jpk-force | 2019.06.14 | 3 | 3.1.7 | 10.31.53.954 | 39 | FN | 657.033 | 0.517557 | 2.34104 | soft | 48mM | 200 | BSA | soft_48mM_200 | soft_48mM_200_FN | 0 | 1
map-data-2019.06.14-10.31.53.954-40.jpk-force | 2019.06.14 | 3 | 3.1.7 | 10.31.53.954 | 40 | FN | 103.434 | 0.0386296 | 1.16353 | soft | 48mM | 200 | BSA | soft_48mM_200 | soft_48mM_200_FN | 0 | 0
map-data-2019.06.14-10.31.53.954-41.jpk-force | 2019.06.14 | 3 | 3.1.7 | 10.31.53.954 | 41 | FN | 642.463 | 0.436952 | 2.181616 | soft | 48mM | 200 | BSA | soft_48mM_200 | soft_48mM_200_FN | 0 | 1
map-data-2019.06.14-10.31.53.954-42.jpk-force | 2019.06.14 | 3 | 3.1.7 | 10.31.53.954 | 42 | FN | 990.024 | 0.901116 | 3.031188 | soft | 48mM | 200 | BSA | soft_48mM_200 | soft_48mM_200_FN | 0 | 1
map-data-2019.06.14-10.31.53.954-43.jpk-force | 2019.06.14 | 3 | 3.1.7 | 10.31.53.954 | 43 | FN | 142.108 | 0.08389 | 2.90644 | soft | 48mM | 200 | BSA | soft_48mM_200 | soft_48mM_200_FN | 0 | 0
map-data-2019.06.14-10.31.53.954-44.jpk-force | 2019.06.14 | 3 | 3.1.7 | 10.31.53.954 | 44 | FN | 56.1894 | 0.0378633 | 1.51142 | soft | 48mM | 200 | BSA | soft_48mM_200 | soft_48mM_200_FN | 0 | 0
map-data-2019.06.14-10.31.53.954-45.jpk-force | 2019.06.14 | 3 | 3.1.7 | 10.31.53.954 | 45 | FN | 24.4646 | 0.0191309 | 1.81131 | soft | 48mM | 200 | BSA | soft_48mM_200 | soft_48mM_200_FN | 0 | 0
map-data-2019.06.14-10.31.53.954-46.jpk-force | 2019.06.14 | 3 | 3.1.7 | 10.31.53.954 | 46 | FN | 914.582 | 0.730142 | 2.52482 | soft | 48mM | 200 | BSA | soft_48mM_200 | soft_48mM_200_FN | 0 | 1
map-data-2019.06.14-10.31.53.954-47.jpk-force | 2019.06.14 | 3 | 3.1.7 | 10.31.53.954 | 47 | FN | 28.3057 | 0.0208274 | 1.88253 | soft | 48mM | 200 | BSA | soft_48mM_200 | soft_48mM_200_FN | 0 | 0
map-data-2019.06.14-10.31.53.954-48.jpk-force | 2019.06.14 | 3 | 3.1.7 | 10.31.53.954 | 48 | FN | 739.994 | 0.927797 | 3.7602 | soft | 48mM | 200 | BSA | soft_48mM_200 | soft_48mM_200_FN | 0 | 1
map-data-2019.06.14-10.31.53.954-49.jpk-force | 2019.06.14 | 3 | 3.1.7 | 10.31.53.954 | 49 | FN | 47.3539 | 0.00923503 | 0.53061 | soft | 48mM | 200 | BSA | soft_48mM_200 | soft_48mM_200_FN | 0 | 0
map-data-2019.06.14-10.31.53.954-50.jpk-force | 2019.06.14 | 3 | 3.1.7 | 10.31.53.954 | 50 | FN | 682.019 | 0.485686 | 2.12359 | soft | 48mM | 200 | BSA | soft_48mM_200 | soft_48mM_200_FN | 0 | 1
map-data-2019.06.14-10.31.53.954-51.jpk-force | 2019.06.14 | 3 | 3.1.7 | 10.31.53.954 | 51 | FN | 95.224 | 0.0777332 | 1.7538 | soft | 48mM | 200 | BSA | soft_48mM_200 | soft_48mM_200_FN | 0 | 0
map-data-2019.06.14-10.31.53.954-52.jpk-force | 2019.06.14 | 3 | 3.1.7 | 10.31.53.954 | 52 | FN | 131.491 | 0.0388627 | 1.02958 | soft | 48mM | 200 | BSA | soft_48mM_200 | soft_48mM_200_FN | 0 | 0
map-data-2019.06.14-10.31.53.954-53.jpk-force | 2019.06.14 | 3 | 3.1.7 | 10.31.53.954 | 53 | FN | 848.756 | 0.626934 | 2.43712 | soft | 48mM | 200 | BSA | soft_48mM_200 | soft_48mM_200_FN | 0 | 1
map-data-2019.06.14-10.31.53.954-54.jpk-force | 2019.06.14 | 3 | 3.1.7 | 10.31.53.954 | 54 | FN | 620.058 | 0.509007 | 2.45128 | soft | 48mM | 200 | BSA | soft_48mM_200 | soft_48mM_200_FN | 0 | 1
map-data-2019.06.14-10.31.53.954-55.jpk-force | 2019.06.14 | 3 | 3.1.7 | 10.31.53.954 | 55 | FN | 859.141 | 0.713053 | 2.34681 | soft | 48mM | 200 | BSA | soft_48mM_200 | soft_48mM_200_FN | 0 | 1
map-data-2019.06.14-10.31.53.954-56.jpk-force | 2019.06.14 | 3 | 3.1.7 | 10.31.53.954 | 56 | FN | 646.227 | 0.489099 | 2.38098 | soft | 48mM | 200 | BSA | soft_48mM_200 | soft_48mM_200_FN | 0 | 1
map-data-2019.06.14-10.31.53.954-57.jpk-force | 2019.06.14 | 3 | 3.1.7 | 10.31.53.954 | 57 | FN | 731.76 | 0.511312 | 2.59234 | soft | 48mM | 200 | BSA | soft_48mM_200 | soft_48mM_200_FN | 0 | 1
map-data-2019.06.14-10.31.53.954-58.jpk-force | 2019.06.14 | 3 | 3.1.7 | 10.31.53.954 | 58 | FN | 42.1373 | 0.0315787 | 2.75852 | soft | 48mM | 200 | BSA | soft_48mM_200 | soft_48mM_200_FN | 0 | 0
map-data-2019.06.14-10.31.53.954-59.jpk-force | 2019.06.14 | 3 | 3.1.7 | 10.31.53.954 | 59 | FN | 21.8987 | 0.00691703 | 0.76304 | soft | 48mM | 200 | BSA | soft_48mM_200 | soft_48mM_200_FN | 0 | 0
map-data-2019.06.14-10.31.53.954-60.jpk-force | 2019.06.14 | 3 | 3.1.7 | 10.31.53.954 | 60 | FN | 532.721 | 0.406897 | 1.89977 | soft | 48mM | 200 | BSA | soft_48mM_200 | soft_48mM_200_FN | 0 | 1
map-data-2019.06.14-10.31.53.954-61.jpk-force | 2019.06.14 | 3 | 3.1.7 | 10.31.53.954 | 61 | FN | 382.562 | 0.248901 | 1.51455 | soft | 48mM | 200 | BSA | soft_48mM_200 | soft_48mM_200_FN | 0 | 1
map-data-2019.06.14-10.31.53.954-62.jpk-force | 2019.06.14 | 3 | 3.1.7 | 10.31.53.954 | 62 | FN | 24.4551 | 0.0116968 | 1.25184 | soft | 48mM | 200 | BSA | soft_48mM_200 | soft_48mM_200_FN | 0 | 0
map-data-2019.06.14-10.31.53.954-63.jpk-force | 2019.06.14 | 3 | 3.1.7 | 10.31.53.954 | 63 | FN | 784.682 | 0.67046 | 2.16772 | soft | 48mM | 200 | BSA | soft_48mM_200 | soft_48mM_200_FN | 0 | 1
map-data-2019.06.14-10.31.53.954-64.jpk-force | 2019.06.14 | 3 | 3.1.7 | 10.31.53.954 | 64 | FN | 69.0381 | 0.0287524 | 1.75676 | soft | 48mM | 200 | BSA | soft_48mM_200 | soft_48mM_200_FN | 0 | 0
map-data-2019.06.14-10.31.53.954-65.jpk-force | 2019.06.14 | 3 | 3.1.7 | 10.31.53.954 | 65 | FN | 60.8234 | 0.0443144 | 1.72951 | soft | 48mM | 200 | BSA | soft_48mM_200 | soft_48mM_200_FN | 0 | 0
map-data-2019.06.14-10.31.53.954-66.jpk-force | 2019.06.14 | 3 | 3.1.7 | 10.31.53.954 | 66 | FN | 201.905 | 0.116676 | 1.62909 | soft | 48mM | 200 | BSA | soft_48mM_200 | soft_48mM_200_FN | 0 | 0
map-data-2019.06.14-10.31.53.954-67.jpk-force | 2019.06.14 | 3 | 3.1.7 | 10.31.53.954 | 67 | FN | 122.583 | 0.062838 | 1.74604 | soft | 48mM | 200 | BSA | soft_48mM_200 | soft_48mM_200_FN | 0 | 0
map-data-2019.06.14-10.31.53.954-68.jpk-force | 2019.06.14 | 3 | 3.1.7 | 10.31.53.954 | 68 | FN | 202.74 | 0.14591 | 1.9209 | soft | 48mM | 200 | BSA | soft_48mM_200 | soft_48mM_200_FN | 0 | 0
map-data-2019.06.14-10.31.53.954-69.jpk-force | 2019.06.14 | 3 | 3.1.7 | 10.31.53.954 | 69 | FN | 51.7811 | 0.0458472 | 2.51587 | soft | 48mM | 200 | BSA | soft_48mM_200 | soft_48mM_200_FN | 0 | 0
map-data-2019.06.14-10.31.53.954-70.jpk-force | 2019.06.14 | 3 | 3.1.7 | 10.31.53.954 | 70 | FN | 221.736 | 0.138915 | 1.98121 | soft | 48mM | 200 | BSA | soft_48mM_200 | soft_48mM_200_FN | 0 | 0
map-data-2019.06.14-10.31.53.954-71.jpk-force | 2019.06.14 | 3 | 3.1.7 | 10.31.53.954 | 71 | FN | 123.644 | 0.0775794 | 1.90453 | soft | 48mM | 200 | BSA | soft_48mM_200 | soft_48mM_200_FN | 0 | 0
map-data-2019.06.14-10.31.53.954-72.jpk-force | 2019.06.14 | 3 | 3.1.7 | 10.31.53.954 | 72 | FN | 81.8771 | 0.0303201 | 1.0054 | soft | 48mM | 200 | BSA | soft_48mM_200 | soft_48mM_200_FN | 0 | 0
map-data-2019.06.14-10.31.53.954-73.jpk-force | 2019.06.14 | 3 | 3.1.7 | 10.31.53.954 | 73 | FN | 18.0831 | 0.0125735 | 1.56412 | soft | 48mM | 200 | BSA | soft_48mM_200 | soft_48mM_200_FN | 0 | 0
map-data-2019.06.14-10.31.53.954-74.jpk-force | 2019.06.14 | 3 | 3.1.7 | 10.31.53.954 | 74 | FN | 79.8564 | 0.0382154 | 1.1157 | soft | 48mM | 200 | BSA | soft_48mM_200 | soft_48mM_200_FN | 0 | 0
map-data-2019.06.14-10.31.53.954-75.jpk-force | 2019.06.14 | 3 | 3.1.7 | 10.31.53.954 | 75 | FN | 50.7803 | 0.0217388 | 0.92358 | soft | 48mM | 200 | BSA | soft_48mM_200 | soft_48mM_200_FN | 0 | 0
map-data-2019.06.14-10.31.53.954-76.jpk-force | 2019.06.14 | 3 | 3.1.7 | 10.31.53.954 | 76 | FN | 699.522 | 0.498035 | 1.84135 | soft | 48mM | 200 | BSA | soft_48mM_200 | soft_48mM_200_FN | 0 | 1
map-data-2019.06.14-10.31.53.954-77.jpk-force | 2019.06.14 | 3 | 3.1.7 | 10.31.53.954 | 77 | FN | 69.0417 | 0.0252775 | 1.65147 | soft | 48mM | 200 | BSA | soft_48mM_200 | soft_48mM_200_FN | 0 | 0
map-data-2019.06.14-10.31.53.954-78.jpk-force | 2019.06.14 | 3 | 3.1.7 | 10.31.53.954 | 78 | FN | 16.436 | 0.00442387 | 0.67842 | soft | 48mM | 200 | BSA | soft_48mM_200 | soft_48mM_200_FN | 0 | 0
map-data-2019.06.14-10.31.53.954-79.jpk-force | 2019.06.14 | 3 | 3.1.7 | 10.31.53.954 | 79 | FN | 728.601 | 0.658067 | 2.8047 | soft | 48mM | 200 | BSA | soft_48mM_200 | soft_48mM_200_FN | 0 | 1
map-data-2019.06.14-10.31.53.954-80.jpk-force | 2019.06.14 | 3 | 3.1.7 | 10.31.53.954 | 80 | FN | 64.8151 | 0.0156406 | 0.60755 | soft | 48mM | 200 | BSA | soft_48mM_200 | soft_48mM_200_FN | 0 | 0
map-data-2019.06.14-10.31.53.954-81.jpk-force | 2019.06.14 | 3 | 3.1.7 | 10.31.53.954 | 81 | FN | 709.665 | 0.557805 | 2.559769 | soft | 48mM | 200 | BSA | soft_48mM_200 | soft_48mM_200_FN | 0 | 1
map-data-2019.06.14-10.31.53.954-82.jpk-force | 2019.06.14 | 3 | 3.1.7 | 10.31.53.954 | 82 | FN | 151.236 | 0.0928371 | 2.214706 | soft | 48mM | 200 | BSA | soft_48mM_200 | soft_48mM_200_FN | 0 | 0
map-data-2019.06.14-10.31.53.954-83.jpk-force | 2019.06.14 | 3 | 3.1.7 | 10.31.53.954 | 83 | FN | 74.7848 | 0.0369314 | 1.15541 | soft | 48mM | 200 | BSA | soft_48mM_200 | soft_48mM_200_FN | 0 | 0
map-data-2019.06.14-10.31.53.954-84.jpk-force | 2019.06.14 | 3 | 3.1.7 | 10.31.53.954 | 84 | FN | 20.0481 | 0.00319109 | 0.29587 | soft | 48mM | 200 | BSA | soft_48mM_200 | soft_48mM_200_FN | 0 | 0
map-data-2019.06.14-10.31.53.954-85.jpk-force | 2019.06.14 | 3 | 3.1.7 | 10.31.53.954 | 85 | FN | 108.114 | 0.0376399 | 1.6145 | soft | 48mM | 200 | BSA | soft_48mM_200 | soft_48mM_200_FN | 0 | 0
map-data-2019.06.14-10.31.53.954-86.jpk-force | 2019.06.14 | 3 | 3.1.7 | 10.31.53.954 | 86 | FN | 15.5936 | 0.00614736 | 0.78862 | soft | 48mM | 200 | BSA | soft_48mM_200 | soft_48mM_200_FN | 0 | 0
map-data-2019.06.14-10.31.53.954-87.jpk-force | 2019.06.14 | 3 | 3.1.7 | 10.31.53.954 | 87 | FN | 681.239 | 0.524852 | 2.90137 | soft | 48mM | 200 | BSA | soft_48mM_200 | soft_48mM_200_FN | 0 | 1
map-data-2019.06.14-10.31.53.954-88.jpk-force | 2019.06.14 | 3 | 3.1.7 | 10.31.53.954 | 88 | FN | 98.843 | 0.0306775 | 1.09168 | soft | 48mM | 200 | BSA | soft_48mM_200 | soft_48mM_200_FN | 0 | 0
map-data-2019.06.14-10.31.53.954-89.jpk-force | 2019.06.14 | 3 | 3.1.7 | 10.31.53.954 | 89 | FN | 125.531 | 0.0820091 | 2.02752 | soft | 48mM | 200 | BSA | soft_48mM_200 | soft_48mM_200_FN | 0 | 0
map-data-2019.06.14-10.31.53.954-90.jpk-force | 2019.06.14 | 3 | 3.1.7 | 10.31.53.954 | 90 | FN | 475.209 | 0.287208 | 1.89097 | soft | 48mM | 200 | BSA | soft_48mM_200 | soft_48mM_200_FN | 0 | 1
map-data-2019.06.14-10.31.53.954-91.jpk-force | 2019.06.14 | 3 | 3.1.7 | 10.31.53.954 | 91 | FN | 25.8971 | 0.012537 | 1.31675 | soft | 48mM | 200 | BSA | soft_48mM_200 | soft_48mM_200_FN | 0 | 0
map-data-2019.06.14-10.31.53.954-92.jpk-force | 2019.06.14 | 3 | 3.1.7 | 10.31.53.954 | 92 | FN | 133.245 | 0.108542 | 2.044117 | soft | 48mM | 200 | BSA | soft_48mM_200 | soft_48mM_200_FN | 0 | 0
map-data-2019.06.14-10.31.53.954-93.jpk-force | 2019.06.14 | 3 | 3.1.7 | 10.31.53.954 | 93 | FN | 75.5234 | 0.0348223 | 1.34457 | soft | 48mM | 200 | BSA | soft_48mM_200 | soft_48mM_200_FN | 0 | 0
map-data-2019.06.14-10.31.53.954-94.jpk-force | 2019.06.14 | 3 | 3.1.7 | 10.31.53.954 | 94 | FN | 133.216 | 0.0456633 | 0.78424 | soft | 48mM | 200 | BSA | soft_48mM_200 | soft_48mM_200_FN | 0 | 0
map-data-2019.06.14-10.31.53.954-95.jpk-force | 2019.06.14 | 3 | 3.1.7 | 10.31.53.954 | 95 | FN | 87.2807 | 0.0521246 | 1.593642 | soft | 48mM | 200 | BSA | soft_48mM_200 | soft_48mM_200_FN | 0 | 0
map-data-2019.06.14-10.31.53.954-96.jpk-force | 2019.06.14 | 3 | 3.1.7 | 10.31.53.954 | 96 | FN | 90.3356 | 0.0488884 | 2.1026 | soft | 48mM | 200 | BSA | soft_48mM_200 | soft_48mM_200_FN | 0 | 0
map-data-2019.06.14-10.31.53.954-97.jpk-force | 2019.06.14 | 3 | 3.1.7 | 10.31.53.954 | 97 | FN | 667.468 | 0.552369 | 2.516163 | soft | 48mM | 200 | BSA | soft_48mM_200 | soft_48mM_200_FN | 0 | 1
map-data-2019.06.14-10.31.53.954-98.jpk-force | 2019.06.14 | 3 | 3.1.7 | 10.31.53.954 | 98 | FN | 138.973 | 0.133881 | 2.128984 | soft | 48mM | 200 | BSA | soft_48mM_200 | soft_48mM_200_FN | 0 | 0
map-data-2019.06.14-10.31.53.954-99.jpk-force | 2019.06.14 | 3 | 3.1.7 | 10.31.53.954 | 99 | FN | 51.9026 | 0.0252193 | 1.95622 | soft | 48mM | 200 | BSA | soft_48mM_200 | soft_48mM_200_FN | 0 | 0
map-data-2019.06.14-10.41.24.757-00.jpk-force | 2019.06.14 | 3 | 3.1.7 | 10.41.24.757 | 0 | FN | 1035.71 | 0.931086 | 2.55398 | soft | 48mM | 200 | BSA | soft_48mM_200 | soft_48mM_200_FN | 0 | 1
map-data-2019.06.14-10.41.24.757-01.jpk-force | 2019.06.14 | 3 | 3.1.7 | 10.41.24.757 | 1 | FN | 865.659 | 0.888169 | 3.28414 | soft | 48mM | 200 | BSA | soft_48mM_200 | soft_48mM_200_FN | 0 | 1
map-data-2019.06.14-10.41.24.757-02.jpk-force | 2019.06.14 | 3 | 3.1.7 | 10.41.24.757 | 2 | FN | 68.3912 | 0.0263763 | 0.84254 | soft | 48mM | 200 | BSA | soft_48mM_200 | soft_48mM_200_FN | 0 | 0
map-data-2019.06.14-10.41.24.757-03.jpk-force | 2019.06.14 | 3 | 3.1.7 | 10.41.24.757 | 3 | FN | 50.6504 | 0.0337625 | 2.50389 | soft | 48mM | 200 | BSA | soft_48mM_200 | soft_48mM_200_FN | 0 | 0
map-data-2019.06.14-10.41.24.757-04.jpk-force | 2019.06.14 | 3 | 3.1.7 | 10.41.24.757 | 4 | FN | 902.509 | 0.741125 | 2.70613 | soft | 48mM | 200 | BSA | soft_48mM_200 | soft_48mM_200_FN | 0 | 1
map-data-2019.06.14-10.41.24.757-05.jpk-force | 2019.06.14 | 3 | 3.1.7 | 10.41.24.757 | 5 | FN | 18.0433 | 0.00651266 | 0.86778 | soft | 48mM | 200 | BSA | soft_48mM_200 | soft_48mM_200_FN | 0 | 0
map-data-2019.06.14-10.41.24.757-06.jpk-force | 2019.06.14 | 3 | 3.1.7 | 10.41.24.757 | 6 | FN | 21.0661 | 0.0243783 | 2.87169 | soft | 48mM | 200 | BSA | soft_48mM_200 | soft_48mM_200_FN | 0 | 0
map-data-2019.06.14-10.41.24.757-07.jpk-force | 2019.06.14 | 3 | 3.1.7 | 10.41.24.757 | 7 | FN | 421.367 | 0.336433 | 2.43845 | soft | 48mM | 200 | BSA | soft_48mM_200 | soft_48mM_200_FN | 0 | 1
map-data-2019.06.14-10.41.24.757-08.jpk-force | 2019.06.14 | 3 | 3.1.7 | 10.41.24.757 | 8 | FN | 18.1434 | 0.00244705 | 0.3618 | soft | 48mM | 200 | BSA | soft_48mM_200 | soft_48mM_200_FN | 0 | 0
map-data-2019.06.14-10.41.24.757-09.jpk-force | 2019.06.14 | 3 | 3.1.7 | 10.41.24.757 | 9 | FN | 663.596 | 0.476326 | 2.2805 | soft | 48mM | 200 | BSA | soft_48mM_200 | soft_48mM_200_FN | 0 | 1
map-data-2019.06.14-10.41.24.757-10.jpk-force | 2019.06.14 | 3 | 3.1.7 | 10.41.24.757 | 10 | FN | 45.6612 | 0.0433294 | 3.49114 | soft | 48mM | 200 | BSA | soft_48mM_200 | soft_48mM_200_FN | 0 | 0
map-data-2019.06.14-10.41.24.757-11.jpk-force | 2019.06.14 | 3 | 3.1.7 | 10.41.24.757 | 11 | FN | 993.435 | 1.32783 | 4.16824 | soft | 48mM | 200 | BSA | soft_48mM_200 | soft_48mM_200_FN | 0 | 1
map-data-2019.06.14-10.41.24.757-12.jpk-force | 2019.06.14 | 3 | 3.1.7 | 10.41.24.757 | 12 | FN | 104.516 | 0.0522506 | 1.48098 | soft | 48mM | 200 | BSA | soft_48mM_200 | soft_48mM_200_FN | 0 | 0
map-data-2019.06.14-10.41.24.757-13.jpk-force | 2019.06.14 | 3 | 3.1.7 | 10.41.24.757 | 13 | FN | 15.9873 | 0.0143199 | 1.83348 | soft | 48mM | 200 | BSA | soft_48mM_200 | soft_48mM_200_FN | 0 | 0
map-data-2019.06.14-10.41.24.757-14.jpk-force | 2019.06.14 | 3 | 3.1.7 | 10.41.24.757 | 14 | FN | 73.1274 | 0.0228745 | 1.01406 | soft | 48mM | 200 | BSA | soft_48mM_200 | soft_48mM_200_FN | 0 | 0
map-data-2019.06.14-10.41.24.757-15.jpk-force | 2019.06.14 | 3 | 3.1.7 | 10.41.24.757 | 15 | FN | 1057.91 | 1.15793 | 3.77728 | soft | 48mM | 200 | BSA | soft_48mM_200 | soft_48mM_200_FN | 0 | 1
map-data-2019.06.14-10.41.24.757-16.jpk-force | 2019.06.14 | 3 | 3.1.7 | 10.41.24.757 | 16 | FN | 34.8814 | 0.0184827 | 1.61688 | soft | 48mM | 200 | BSA | soft_48mM_200 | soft_48mM_200_FN | 0 | 0
map-data-2019.06.14-10.41.24.757-17.jpk-force | 2019.06.14 | 3 | 3.1.7 | 10.41.24.757 | 17 | FN | 160.328 | 0.080567 | 3.10878 | soft | 48mM | 200 | BSA | soft_48mM_200 | soft_48mM_200_FN | 0 | 0
map-data-2019.06.14-10.41.24.757-18.jpk-force | 2019.06.14 | 3 | 3.1.7 | 10.41.24.757 | 18 | FN | 141.868 | 0.0516899 | 1.17393 | soft | 48mM | 200 | BSA | soft_48mM_200 | soft_48mM_200_FN | 0 | 0
map-data-2019.06.14-10.41.24.757-19.jpk-force | 2019.06.14 | 3 | 3.1.7 | 10.41.24.757 | 19 | FN | 71.6608 | 0.027043 | 1.477 | soft | 48mM | 200 | BSA | soft_48mM_200 | soft_48mM_200_FN | 0 | 0
map-data-2019.06.14-10.41.24.757-20.jpk-force | 2019.06.14 | 3 | 3.1.7 | 10.41.24.757 | 20 | FN | 118.915 | 0.0792869 | 1.88514 | soft | 48mM | 200 | BSA | soft_48mM_200 | soft_48mM_200_FN | 0 | 0
map-data-2019.06.14-10.41.24.757-21.jpk-force | 2019.06.14 | 3 | 3.1.7 | 10.41.24.757 | 21 | FN | 42.0792 | 0.014634 | 1.52765 | soft | 48mM | 200 | BSA | soft_48mM_200 | soft_48mM_200_FN | 0 | 0
map-data-2019.06.14-10.41.24.757-22.jpk-force | 2019.06.14 | 3 | 3.1.7 | 10.41.24.757 | 22 | FN | 492.668 | 0.310282 | 1.78141 | soft | 48mM | 200 | BSA | soft_48mM_200 | soft_48mM_200_FN | 0 | 1
map-data-2019.06.14-10.41.24.757-23.jpk-force | 2019.06.14 | 3 | 3.1.7 | 10.41.24.757 | 23 | FN | 641.997 | 0.459731 | 3.68081 | soft | 48mM | 200 | BSA | soft_48mM_200 | soft_48mM_200_FN | 0 | 1
map-data-2019.06.14-10.41.24.757-24.jpk-force | 2019.06.14 | 3 | 3.1.7 | 10.41.24.757 | 24 | FN | 1286.68 | 1.10721 | 2.97607 | soft | 48mM | 200 | BSA | soft_48mM_200 | soft_48mM_200_FN | 0 | 1
map-data-2019.06.14-10.41.24.757-25.jpk-force | 2019.06.14 | 3 | 3.1.7 | 10.41.24.757 | 25 | FN | 28.7096 | 0.036572 | 2.9659 | soft | 48mM | 200 | BSA | soft_48mM_200 | soft_48mM_200_FN | 0 | 0
map-data-2019.06.14-10.41.24.757-26.jpk-force | 2019.06.14 | 3 | 3.1.7 | 10.41.24.757 | 26 | FN | 21.6211 | 0.0299495 | 3.07855 | soft | 48mM | 200 | BSA | soft_48mM_200 | soft_48mM_200_FN | 0 | 0
map-data-2019.06.14-10.41.24.757-27.jpk-force | 2019.06.14 | 3 | 3.1.7 | 10.41.24.757 | 27 | FN | 690.215 | 0.444488 | 4.01192 | soft | 48mM | 200 | BSA | soft_48mM_200 | soft_48mM_200_FN | 0 | 0
map-data-2019.06.14-10.41.24.757-28.jpk-force | 2019.06.14 | 3 | 3.1.7 | 10.41.24.757 | 28 | FN | 21.1068 | 0.00954696 | 1.04073 | soft | 48mM | 200 | BSA | soft_48mM_200 | soft_48mM_200_FN | 0 | 0
map-data-2019.06.14-10.41.24.757-29.jpk-force | 2019.06.14 | 3 | 3.1.7 | 10.41.24.757 | 29 | FN | 19.6377 | 0.025097 | 2.66129 | soft | 48mM | 200 | BSA | soft_48mM_200 | soft_48mM_200_FN | 0 | 0
map-data-2019.06.14-10.41.24.757-30.jpk-force | 2019.06.14 | 3 | 3.1.7 | 10.41.24.757 | 30 | FN | 79.8908 | 0.0449928 | 1.85944 | soft | 48mM | 200 | BSA | soft_48mM_200 | soft_48mM_200_FN | 0 | 0
map-data-2019.06.14-10.41.24.757-31.jpk-force | 2019.06.14 | 3 | 3.1.7 | 10.41.24.757 | 31 | FN | 513.615 | 0.46493 | 2.426 | soft | 48mM | 200 | BSA | soft_48mM_200 | soft_48mM_200_FN | 0 | 1
map-data-2019.06.14-10.41.24.757-32.jpk-force | 2019.06.14 | 3 | 3.1.7 | 10.41.24.757 | 32 | FN | 57.283 | 0.0258807 | 1.41812 | soft | 48mM | 200 | BSA | soft_48mM_200 | soft_48mM_200_FN | 0 | 0
map-data-2019.06.14-10.41.24.757-33.jpk-force | 2019.06.14 | 3 | 3.1.7 | 10.41.24.757 | 33 | FN | 537.444 | 0.312781 | 1.90412 | soft | 48mM | 200 | BSA | soft_48mM_200 | soft_48mM_200_FN | 0 | 1
map-data-2019.06.14-10.41.24.757-34.jpk-force | 2019.06.14 | 3 | 3.1.7 | 10.41.24.757 | 34 | FN | 136.34 | 0.0516643 | 1.03343 | soft | 48mM | 200 | BSA | soft_48mM_200 | soft_48mM_200_FN | 0 | 0
map-data-2019.06.14-10.41.24.757-35.jpk-force | 2019.06.14 | 3 | 3.1.7 | 10.41.24.757 | 35 | FN | 27.8809 | 0.0255404 | 2.6371 | soft | 48mM | 200 | BSA | soft_48mM_200 | soft_48mM_200_FN | 0 | 0
map-data-2019.06.14-10.41.24.757-36.jpk-force | 2019.06.14 | 3 | 3.1.7 | 10.41.24.757 | 36 | FN | 986.088 | 0.769959 | 2.70181 | soft | 48mM | 200 | BSA | soft_48mM_200 | soft_48mM_200_FN | 0 | 1
map-data-2019.06.14-10.41.24.757-37.jpk-force | 2019.06.14 | 3 | 3.1.7 | 10.41.24.757 | 37 | FN | 112.811 | 0.0357872 | 1.57542 | soft | 48mM | 200 | BSA | soft_48mM_200 | soft_48mM_200_FN | 0 | 0
map-data-2019.06.14-10.41.24.757-38.jpk-force | 2019.06.14 | 3 | 3.1.7 | 10.41.24.757 | 38 | FN | 593.468 | 0.437524 | 1.79616 | soft | 48mM | 200 | BSA | soft_48mM_200 | soft_48mM_200_FN | 0 | 1
map-data-2019.06.14-10.41.24.757-39.jpk-force | 2019.06.14 | 3 | 3.1.7 | 10.41.24.757 | 39 | FN | 981.61 | 0.999072 | 4.2697 | soft | 48mM | 200 | BSA | soft_48mM_200 | soft_48mM_200_FN | 0 | 1
map-data-2019.06.14-10.41.24.757-40.jpk-force | 2019.06.14 | 3 | 3.1.7 | 10.41.24.757 | 40 | FN | 94.1932 | 0.0265254 | 1.265983 | soft | 48mM | 200 | BSA | soft_48mM_200 | soft_48mM_200_FN | 0 | 0
map-data-2019.06.14-10.41.24.757-41.jpk-force | 2019.06.14 | 3 | 3.1.7 | 10.41.24.757 | 41 | FN | 21.3181 | 0.0119628 | 1.12728 | soft | 48mM | 200 | BSA | soft_48mM_200 | soft_48mM_200_FN | 0 | 0
map-data-2019.06.14-10.41.24.757-42.jpk-force | 2019.06.14 | 3 | 3.1.7 | 10.41.24.757 | 42 | FN | 535.227 | 0.419724 | 2.39773 | soft | 48mM | 200 | BSA | soft_48mM_200 | soft_48mM_200_FN | 0 | 1
map-data-2019.06.14-10.41.24.757-43.jpk-force | 2019.06.14 | 3 | 3.1.7 | 10.41.24.757 | 43 | FN | 791.807 | 0.580705 | 2.13913 | soft | 48mM | 200 | BSA | soft_48mM_200 | soft_48mM_200_FN | 0 | 1
map-data-2019.06.14-10.41.24.757-44.jpk-force | 2019.06.14 | 3 | 3.1.7 | 10.41.24.757 | 44 | FN | 728.646 | 0.524573 | 2.19608 | soft | 48mM | 200 | BSA | soft_48mM_200 | soft_48mM_200_FN | 0 | 1
map-data-2019.06.14-10.41.24.757-45.jpk-force | 2019.06.14 | 3 | 3.1.7 | 10.41.24.757 | 45 | FN | 891.32 | 0.715317 | 2.62544 | soft | 48mM | 200 | BSA | soft_48mM_200 | soft_48mM_200_FN | 0 | 1
map-data-2019.06.14-10.41.24.757-46.jpk-force | 2019.06.14 | 3 | 3.1.7 | 10.41.24.757 | 46 | FN | 22.337 | 0.0158938 | 1.57132 | soft | 48mM | 200 | BSA | soft_48mM_200 | soft_48mM_200_FN | 0 | 0
map-data-2019.06.14-10.41.24.757-47.jpk-force | 2019.06.14 | 3 | 3.1.7 | 10.41.24.757 | 47 | FN | 462.122 | 0.212944 | 1.23705 | soft | 48mM | 200 | BSA | soft_48mM_200 | soft_48mM_200_FN | 0 | 1
map-data-2019.06.14-10.41.24.757-48.jpk-force | 2019.06.14 | 3 | 3.1.7 | 10.41.24.757 | 48 | FN | 895.654 | 0.708267 | 3.34007 | soft | 48mM | 200 | BSA | soft_48mM_200 | soft_48mM_200_FN | 0 | 1
map-data-2019.06.14-10.41.24.757-49.jpk-force | 2019.06.14 | 3 | 3.1.7 | 10.41.24.757 | 49 | FN | 134.224 | 0.0930583 | 1.58804 | soft | 48mM | 200 | BSA | soft_48mM_200 | soft_48mM_200_FN | 0 | 0
map-data-2019.06.14-10.41.24.757-50.jpk-force | 2019.06.14 | 3 | 3.1.7 | 10.41.24.757 | 50 | FN | 534.457 | 0.424046 | 3.93847 | soft | 48mM | 200 | BSA | soft_48mM_200 | soft_48mM_200_FN | 0 | 0
map-data-2019.06.14-10.41.24.757-51.jpk-force | 2019.06.14 | 3 | 3.1.7 | 10.41.24.757 | 51 | FN | 903.16 | 0.840455 | 3.69182 | soft | 48mM | 200 | BSA | soft_48mM_200 | soft_48mM_200_FN | 0 | 1
map-data-2019.06.14-10.41.24.757-52.jpk-force | 2019.06.14 | 3 | 3.1.7 | 10.41.24.757 | 52 | FN | 1039.3 | 0.811797 | 2.44161 | soft | 48mM | 200 | BSA | soft_48mM_200 | soft_48mM_200_FN | 0 | 1
map-data-2019.06.14-10.41.24.757-53.jpk-force | 2019.06.14 | 3 | 3.1.7 | 10.41.24.757 | 53 | FN | 778.276 | 0.59958 | 2.66454 | soft | 48mM | 200 | BSA | soft_48mM_200 | soft_48mM_200_FN | 0 | 1
map-data-2019.06.14-10.41.24.757-54.jpk-force | 2019.06.14 | 3 | 3.1.7 | 10.41.24.757 | 54 | FN | 1193.4 | 1.04675 | 3.53014 | soft | 48mM | 200 | BSA | soft_48mM_200 | soft_48mM_200_FN | 0 | 1
map-data-2019.06.14-10.41.24.757-55.jpk-force | 2019.06.14 | 3 | 3.1.7 | 10.41.24.757 | 55 | FN | 21.3962 | 0.0071258 | 0.63995 | soft | 48mM | 200 | BSA | soft_48mM_200 | soft_48mM_200_FN | 0 | 0
map-data-2019.06.14-10.41.24.757-56.jpk-force | 2019.06.14 | 3 | 3.1.7 | 10.41.24.757 | 56 | FN | 96.3247 | 0.0457458 | 1.37149 | soft | 48mM | 200 | BSA | soft_48mM_200 | soft_48mM_200_FN | 0 | 0
map-data-2019.06.14-10.41.24.757-57.jpk-force | 2019.06.14 | 3 | 3.1.7 | 10.41.24.757 | 57 | FN | 25.508 | 0.0221169 | 2.16168 | soft | 48mM | 200 | BSA | soft_48mM_200 | soft_48mM_200_FN | 0 | 0
map-data-2019.06.14-10.41.24.757-58.jpk-force | 2019.06.14 | 3 | 3.1.7 | 10.41.24.757 | 58 | FN | 114.996 | 0.0502974 | 0.99798 | soft | 48mM | 200 | BSA | soft_48mM_200 | soft_48mM_200_FN | 0 | 0
map-data-2019.06.14-10.41.24.757-59.jpk-force | 2019.06.14 | 3 | 3.1.7 | 10.41.24.757 | 59 | FN | 110.867 | 0.0428151 | 2.07257 | soft | 48mM | 200 | BSA | soft_48mM_200 | soft_48mM_200_FN | 0 | 0
map-data-2019.06.14-10.41.24.757-60.jpk-force | 2019.06.14 | 3 | 3.1.7 | 10.41.24.757 | 60 | FN | 113.001 | 0.040856 | 1.82318 | soft | 48mM | 200 | BSA | soft_48mM_200 | soft_48mM_200_FN | 0 | 0
map-data-2019.06.14-10.41.24.757-61.jpk-force | 2019.06.14 | 3 | 3.1.7 | 10.41.24.757 | 61 | FN | 170.168 | 0.112547 | 1.87222 | soft | 48mM | 200 | BSA | soft_48mM_200 | soft_48mM_200_FN | 0 | 0
map-data-2019.06.14-10.41.24.757-62.jpk-force | 2019.06.14 | 3 | 3.1.7 | 10.41.24.757 | 62 | FN | 25.8374 | 0.00734929 | 0.63484 | soft | 48mM | 200 | BSA | soft_48mM_200 | soft_48mM_200_FN | 0 | 0
map-data-2019.06.14-10.41.24.757-63.jpk-force | 2019.06.14 | 3 | 3.1.7 | 10.41.24.757 | 63 | FN | 49.9618 | 0.0130871 | 0.60768 | soft | 48mM | 200 | BSA | soft_48mM_200 | soft_48mM_200_FN | 0 | 0
map-data-2019.06.14-10.41.24.757-64.jpk-force | 2019.06.14 | 3 | 3.1.7 | 10.41.24.757 | 64 | FN | 107.85 | 0.0701998 | 1.58875 | soft | 48mM | 200 | BSA | soft_48mM_200 | soft_48mM_200_FN | 0 | 0
map-data-2019.06.14-10.41.24.757-65.jpk-force | 2019.06.14 | 3 | 3.1.7 | 10.41.24.757 | 65 | FN | 23.797 | 0.0333786 | 3.16676 | soft | 48mM | 200 | BSA | soft_48mM_200 | soft_48mM_200_FN | 0 | 0
map-data-2019.06.14-10.41.24.757-66.jpk-force | 2019.06.14 | 3 | 3.1.7 | 10.41.24.757 | 66 | FN | 48.2151 | 0.0261254 | 2.27951 | soft | 48mM | 200 | BSA | soft_48mM_200 | soft_48mM_200_FN | 0 | 0
map-data-2019.06.14-10.41.24.757-67.jpk-force | 2019.06.14 | 3 | 3.1.7 | 10.41.24.757 | 67 | FN | 121.109 | 0.05032 | 1.24144 | soft | 48mM | 200 | BSA | soft_48mM_200 | soft_48mM_200_FN | 0 | 0
map-data-2019.06.14-10.41.24.757-68.jpk-force | 2019.06.14 | 3 | 3.1.7 | 10.41.24.757 | 68 | FN | 1038.38 | 0.855691 | 2.25441 | soft | 48mM | 200 | BSA | soft_48mM_200 | soft_48mM_200_FN | 0 | 1
map-data-2019.06.14-10.41.24.757-69.jpk-force | 2019.06.14 | 3 | 3.1.7 | 10.41.24.757 | 69 | FN | 761.355 | 0.616508 | 2.2721 | soft | 48mM | 200 | BSA | soft_48mM_200 | soft_48mM_200_FN | 0 | 1
map-data-2019.06.14-10.41.24.757-70.jpk-force | 2019.06.14 | 3 | 3.1.7 | 10.41.24.757 | 70 | FN | 171.924 | 0.114601 | 2.54945 | soft | 48mM | 200 | BSA | soft_48mM_200 | soft_48mM_200_FN | 0 | 0
map-data-2019.06.14-10.41.24.757-71.jpk-force | 2019.06.14 | 3 | 3.1.7 | 10.41.24.757 | 71 | FN | 173.48 | 0.0751597 | 2.46655 | soft | 48mM | 200 | BSA | soft_48mM_200 | soft_48mM_200_FN | 0 | 0
map-data-2019.06.14-10.41.24.757-72.jpk-force | 2019.06.14 | 3 | 3.1.7 | 10.41.24.757 | 72 | FN | 53.9659 | 0.0162921 | 1.56601 | soft | 48mM | 200 | BSA | soft_48mM_200 | soft_48mM_200_FN | 0 | 0
map-data-2019.06.14-10.41.24.757-73.jpk-force | 2019.06.14 | 3 | 3.1.7 | 10.41.24.757 | 73 | FN | 926.578 | 0.719851 | 2.35343 | soft | 48mM | 200 | BSA | soft_48mM_200 | soft_48mM_200_FN | 0 | 1
map-data-2019.06.14-10.41.24.757-74.jpk-force | 2019.06.14 | 3 | 3.1.7 | 10.41.24.757 | 74 | FN | 750.948 | 0.598589 | 2.48694 | soft | 48mM | 200 | BSA | soft_48mM_200 | soft_48mM_200_FN | 0 | 1
map-data-2019.06.14-10.41.24.757-75.jpk-force | 2019.06.14 | 3 | 3.1.7 | 10.41.24.757 | 75 | FN | 452.444 | 0.33654 | 4.53916 | soft | 48mM | 200 | BSA | soft_48mM_200 | soft_48mM_200_FN | 0 | 0
map-data-2019.06.14-10.41.24.757-76.jpk-force | 2019.06.14 | 3 | 3.1.7 | 10.41.24.757 | 76 | FN | 78.5427 | 0.0356781 | 2.06673 | soft | 48mM | 200 | BSA | soft_48mM_200 | soft_48mM_200_FN | 0 | 0
map-data-2019.06.14-10.41.24.757-77.jpk-force | 2019.06.14 | 3 | 3.1.7 | 10.41.24.757 | 77 | FN | 17.9635 | 0.00837249 | 1.10843 | soft | 48mM | 200 | BSA | soft_48mM_200 | soft_48mM_200_FN | 0 | 0
map-data-2019.06.14-10.41.24.757-78.jpk-force | 2019.06.14 | 3 | 3.1.7 | 10.41.24.757 | 78 | FN | 506.256 | 0.340496 | 2.63005 | soft | 48mM | 200 | BSA | soft_48mM_200 | soft_48mM_200_FN | 0 | 1
map-data-2019.06.14-10.41.24.757-79.jpk-force | 2019.06.14 | 3 | 3.1.7 | 10.41.24.757 | 79 | FN | 26.3528 | 0.0185783 | 1.91244 | soft | 48mM | 200 | BSA | soft_48mM_200 | soft_48mM_200_FN | 0 | 0
map-data-2019.06.14-10.41.24.757-80.jpk-force | 2019.06.14 | 3 | 3.1.7 | 10.41.24.757 | 80 | FN | 649.094 | 0.45432 | 2.02606 | soft | 48mM | 200 | BSA | soft_48mM_200 | soft_48mM_200_FN | 0 | 1
map-data-2019.06.14-10.41.24.757-81.jpk-force | 2019.06.14 | 3 | 3.1.7 | 10.41.24.757 | 81 | FN | 262.217 | 0.129876 | 2.11562 | soft | 48mM | 200 | BSA | soft_48mM_200 | soft_48mM_200_FN | 0 | 0
map-data-2019.06.14-10.41.24.757-82.jpk-force | 2019.06.14 | 3 | 3.1.7 | 10.41.24.757 | 82 | FN | 156.063 | 0.0667216 | 1.41241 | soft | 48mM | 200 | BSA | soft_48mM_200 | soft_48mM_200_FN | 0 | 0
map-data-2019.06.14-10.41.24.757-83.jpk-force | 2019.06.14 | 3 | 3.1.7 | 10.41.24.757 | 83 | FN | 23.5788 | 0.0193442 | 2.05006 | soft | 48mM | 200 | BSA | soft_48mM_200 | soft_48mM_200_FN | 0 | 0
map-data-2019.06.14-10.41.24.757-84.jpk-force | 2019.06.14 | 3 | 3.1.7 | 10.41.24.757 | 84 | FN | 88.1746 | 0.0183187 | 1.57033 | soft | 48mM | 200 | BSA | soft_48mM_200 | soft_48mM_200_FN | 0 | 0
map-data-2019.06.14-10.41.24.757-85.jpk-force | 2019.06.14 | 3 | 3.1.7 | 10.41.24.757 | 85 | FN | 109.593 | 0.0536745 | 1.49916 | soft | 48mM | 200 | BSA | soft_48mM_200 | soft_48mM_200_FN | 0 | 0
map-data-2019.06.14-10.41.24.757-86.jpk-force | 2019.06.14 | 3 | 3.1.7 | 10.41.24.757 | 86 | FN | 21.1956 | 0.0288691 | 3.44165 | soft | 48mM | 200 | BSA | soft_48mM_200 | soft_48mM_200_FN | 0 | 0
map-data-2019.06.14-10.41.24.757-87.jpk-force | 2019.06.14 | 3 | 3.1.7 | 10.41.24.757 | 87 | FN | 42.0615 | 0.0119102 | 1.50982 | soft | 48mM | 200 | BSA | soft_48mM_200 | soft_48mM_200_FN | 0 | 0
map-data-2019.06.14-10.41.24.757-88.jpk-force | 2019.06.14 | 3 | 3.1.7 | 10.41.24.757 | 88 | FN | 111.454 | 0.0598839 | 1.59619 | soft | 48mM | 200 | BSA | soft_48mM_200 | soft_48mM_200_FN | 0 | 0
map-data-2019.06.14-10.41.24.757-89.jpk-force | 2019.06.14 | 3 | 3.1.7 | 10.41.24.757 | 89 | FN | 23.6041 | 0.0240177 | 2.50295 | soft | 48mM | 200 | BSA | soft_48mM_200 | soft_48mM_200_FN | 0 | 0
map-data-2019.06.14-10.41.24.757-90.jpk-force | 2019.06.14 | 3 | 3.1.7 | 10.41.24.757 | 90 | FN | 28.857 | 0.0165427 | 1.27875 | soft | 48mM | 200 | BSA | soft_48mM_200 | soft_48mM_200_FN | 0 | 0
map-data-2019.06.14-10.41.24.757-91.jpk-force | 2019.06.14 | 3 | 3.1.7 | 10.41.24.757 | 91 | FN | 22.5149 | 0.00574645 | 0.51949 | soft | 48mM | 200 | BSA | soft_48mM_200 | soft_48mM_200_FN | 0 | 0
map-data-2019.06.14-10.41.24.757-92.jpk-force | 2019.06.14 | 3 | 3.1.7 | 10.41.24.757 | 92 | FN | 67.0701 | 0.0236716 | 2.23583 | soft | 48mM | 200 | BSA | soft_48mM_200 | soft_48mM_200_FN | 0 | 0
map-data-2019.06.14-10.41.24.757-93.jpk-force | 2019.06.14 | 3 | 3.1.7 | 10.41.24.757 | 93 | FN | 1213.32 | 1.21056 | 3.47409 | soft | 48mM | 200 | BSA | soft_48mM_200 | soft_48mM_200_FN | 0 | 1
map-data-2019.06.14-10.41.24.757-94.jpk-force | 2019.06.14 | 3 | 3.1.7 | 10.41.24.757 | 94 | FN | 715.66 | 0.606768 | 2.58454 | soft | 48mM | 200 | BSA | soft_48mM_200 | soft_48mM_200_FN | 0 | 1
map-data-2019.06.14-10.41.24.757-95.jpk-force | 2019.06.14 | 3 | 3.1.7 | 10.41.24.757 | 95 | FN | 75.0445 | 0.0187977 | 1.86279 | soft | 48mM | 200 | BSA | soft_48mM_200 | soft_48mM_200_FN | 0 | 0
map-data-2019.06.14-10.41.24.757-96.jpk-force | 2019.06.14 | 3 | 3.1.7 | 10.41.24.757 | 96 | FN | 27.1947 | 0.0345038 | 2.831912 | soft | 48mM | 200 | BSA | soft_48mM_200 | soft_48mM_200_FN | 0 | 0
map-data-2019.06.14-10.41.24.757-97.jpk-force | 2019.06.14 | 3 | 3.1.7 | 10.41.24.757 | 97 | FN | 41.8192 | 0.0251662 | 1.69954 | soft | 48mM | 200 | BSA | soft_48mM_200 | soft_48mM_200_FN | 0 | 0
map-data-2019.06.14-10.41.24.757-98.jpk-force | 2019.06.14 | 3 | 3.1.7 | 10.41.24.757 | 98 | FN | 528.902 | 0.356801 | 1.85125 | soft | 48mM | 200 | BSA | soft_48mM_200 | soft_48mM_200_FN | 0 | 1
map-data-2019.06.14-10.41.24.757-99.jpk-force | 2019.06.14 | 3 | 3.1.7 | 10.41.24.757 | 99 | FN | 71.5476 | 0.0414733 | 2.40689 | soft | 48mM | 200 | BSA | soft_48mM_200 | soft_48mM_200_FN | 0 | 0
map-data-2019.06.13-15.43.44.918-01.jpk-force | 2019.06.13 | 3 | 3.1.8 | 15.43.44.918 | 1 | FN | 51.7444 | 0.00926993 | 0.39014 | soft | 80mM | 200 | BSA | soft_80mM_200 | soft_80mM_200_FN | 0 | 0
map-data-2019.06.13-15.43.44.918-02.jpk-force | 2019.06.13 | 3 | 3.1.8 | 15.43.44.918 | 2 | FN | 16.8971 | 0.00243542 | 0.38055 | soft | 80mM | 200 | BSA | soft_80mM_200 | soft_80mM_200_FN | 0 | 0
map-data-2019.06.13-15.43.44.918-03.jpk-force | 2019.06.13 | 3 | 3.1.8 | 15.43.44.918 | 3 | FN | 505.766 | 0.40197 | 2.10265 | soft | 80mM | 200 | BSA | soft_80mM_200 | soft_80mM_200_FN | 0 | 1
map-data-2019.06.13-15.43.44.918-04.jpk-force | 2019.06.13 | 3 | 3.1.8 | 15.43.44.918 | 4 | FN | 15.8489 | 0.00197132 | 0.32666 | soft | 80mM | 200 | BSA | soft_80mM_200 | soft_80mM_200_FN | 0 | 0
map-data-2019.06.13-15.43.44.918-05.jpk-force | 2019.06.13 | 3 | 3.1.8 | 15.43.44.918 | 5 | FN | 318.873 | 0.11688 | 0.77776 | soft | 80mM | 200 | BSA | soft_80mM_200 | soft_80mM_200_FN | 0 | 1
map-data-2019.06.13-15.43.44.918-06.jpk-force | 2019.06.13 | 3 | 3.1.8 | 15.43.44.918 | 6 | FN | 20.6774 | 0.0120595 | 1.38584 | soft | 80mM | 200 | BSA | soft_80mM_200 | soft_80mM_200_FN | 0 | 0
map-data-2019.06.13-15.43.44.918-07.jpk-force | 2019.06.13 | 3 | 3.1.8 | 15.43.44.918 | 7 | FN | 74.4365 | 0.0143417 | 0.59073 | soft | 80mM | 200 | BSA | soft_80mM_200 | soft_80mM_200_FN | 0 | 0
map-data-2019.06.13-15.43.44.918-08.jpk-force | 2019.06.13 | 3 | 3.1.8 | 15.43.44.918 | 8 | FN | 155.81 | 0.0869403 | 0.93695 | soft | 80mM | 200 | BSA | soft_80mM_200 | soft_80mM_200_FN | 0 | 0
map-data-2019.06.13-15.43.44.918-09.jpk-force | 2019.06.13 | 3 | 3.1.8 | 15.43.44.918 | 9 | FN | 88.8359 | 0.0152631 | 0.28634 | soft | 80mM | 200 | BSA | soft_80mM_200 | soft_80mM_200_FN | 0 | 0
map-data-2019.06.13-15.43.44.918-10.jpk-force | 2019.06.13 | 3 | 3.1.8 | 15.43.44.918 | 10 | FN | 258.035 | 0.146508 | 2.05168 | soft | 80mM | 200 | BSA | soft_80mM_200 | soft_80mM_200_FN | 0 | 0
map-data-2019.06.13-15.43.44.918-11.jpk-force | 2019.06.13 | 3 | 3.1.8 | 15.43.44.918 | 11 | FN | 17.6275 | 0.00873534 | 1.23336 | soft | 80mM | 200 | BSA | soft_80mM_200 | soft_80mM_200_FN | 0 | 0
map-data-2019.06.13-15.43.44.918-12.jpk-force | 2019.06.13 | 3 | 3.1.8 | 15.43.44.918 | 12 | FN | 18.2666 | 0.00554336 | 0.68038 | soft | 80mM | 200 | BSA | soft_80mM_200 | soft_80mM_200_FN | 0 | 0
map-data-2019.06.13-15.43.44.918-13.jpk-force | 2019.06.13 | 3 | 3.1.8 | 15.43.44.918 | 13 | FN | 19.3124 | 0.0127018 | 1.313 | soft | 80mM | 200 | BSA | soft_80mM_200 | soft_80mM_200_FN | 0 | 0
map-data-2019.06.13-15.43.44.918-14.jpk-force | 2019.06.13 | 3 | 3.1.8 | 15.43.44.918 | 14 | FN | 74.3971 | 0.00973392 | 0.5976 | soft | 80mM | 200 | BSA | soft_80mM_200 | soft_80mM_200_FN | 0 | 0
map-data-2019.06.13-15.43.44.918-15.jpk-force | 2019.06.13 | 3 | 3.1.8 | 15.43.44.918 | 15 | FN | 225.21 | 0.0356046 | 0.38579 | soft | 80mM | 200 | BSA | soft_80mM_200 | soft_80mM_200_FN | 0 | 0
map-data-2019.06.13-15.43.44.918-16.jpk-force | 2019.06.13 | 3 | 3.1.8 | 15.43.44.918 | 16 | FN | 169.555 | 0.0298422 | 0.49046 | soft | 80mM | 200 | BSA | soft_80mM_200 | soft_80mM_200_FN | 0 | 0
map-data-2019.06.13-15.43.44.918-17.jpk-force | 2019.06.13 | 3 | 3.1.8 | 15.43.44.918 | 17 | FN | 128.071 | 0.0302412 | 0.4381 | soft | 80mM | 200 | BSA | soft_80mM_200 | soft_80mM_200_FN | 0 | 0
map-data-2019.06.13-15.43.44.918-18.jpk-force | 2019.06.13 | 3 | 3.1.8 | 15.43.44.918 | 18 | FN | 25.5839 | 0.00747331 | 1.15564 | soft | 80mM | 200 | BSA | soft_80mM_200 | soft_80mM_200_FN | 0 | 0
map-data-2019.06.13-15.43.44.918-19.jpk-force | 2019.06.13 | 3 | 3.1.8 | 15.43.44.918 | 19 | FN | 14.1078 | 0.00464938 | 0.60969 | soft | 80mM | 200 | BSA | soft_80mM_200 | soft_80mM_200_FN | 0 | 0
map-data-2019.06.13-15.43.44.918-20.jpk-force | 2019.06.13 | 3 | 3.1.8 | 15.43.44.918 | 20 | FN | 103.07 | 0.0310552 | 0.65461 | soft | 80mM | 200 | BSA | soft_80mM_200 | soft_80mM_200_FN | 0 | 0
map-data-2019.06.13-15.43.44.918-21.jpk-force | 2019.06.13 | 3 | 3.1.8 | 15.43.44.918 | 21 | FN | 44.961 | 0.00389133 | 0.29954 | soft | 80mM | 200 | BSA | soft_80mM_200 | soft_80mM_200_FN | 0 | 0
map-data-2019.06.13-15.43.44.918-22.jpk-force | 2019.06.13 | 3 | 3.1.8 | 15.43.44.918 | 22 | FN | 132.978 | 0.0291761 | 0.60924 | soft | 80mM | 200 | BSA | soft_80mM_200 | soft_80mM_200_FN | 0 | 0
map-data-2019.06.13-15.43.44.918-23.jpk-force | 2019.06.13 | 3 | 3.1.8 | 15.43.44.918 | 23 | FN | 23.047 | 0.00488575 | 0.71326 | soft | 80mM | 200 | BSA | soft_80mM_200 | soft_80mM_200_FN | 0 | 0
map-data-2019.06.13-15.43.44.918-24.jpk-force | 2019.06.13 | 3 | 3.1.8 | 15.43.44.918 | 24 | FN | 75.9012 | 0.0182428 | 0.4516 | soft | 80mM | 200 | BSA | soft_80mM_200 | soft_80mM_200_FN | 0 | 0
map-data-2019.06.13-15.43.44.918-25.jpk-force | 2019.06.13 | 3 | 3.1.8 | 15.43.44.918 | 25 | FN | 1986.61 | 1.95776 | 3.64777 | soft | 80mM | 200 | BSA | soft_80mM_200 | soft_80mM_200_FN | 0 | 1
map-data-2019.06.13-15.43.44.918-26.jpk-force | 2019.06.13 | 3 | 3.1.8 | 15.43.44.918 | 26 | FN | 192.793 | 0.110275 | 1.42541 | soft | 80mM | 200 | BSA | soft_80mM_200 | soft_80mM_200_FN | 0 | 0
map-data-2019.06.13-15.43.44.918-27.jpk-force | 2019.06.13 | 3 | 3.1.8 | 15.43.44.918 | 27 | FN | 30.6338 | 0.0204006 | 2.27426 | soft | 80mM | 200 | BSA | soft_80mM_200 | soft_80mM_200_FN | 0 | 0
map-data-2019.06.13-15.43.44.918-28.jpk-force | 2019.06.13 | 3 | 3.1.8 | 15.43.44.918 | 28 | FN | 16.2457 | 0.00723294 | 0.84474 | soft | 80mM | 200 | BSA | soft_80mM_200 | soft_80mM_200_FN | 0 | 0
map-data-2019.06.13-15.43.44.918-29.jpk-force | 2019.06.13 | 3 | 3.1.8 | 15.43.44.918 | 29 | FN | 17.7507 | 0.00572884 | 0.89076 | soft | 80mM | 200 | BSA | soft_80mM_200 | soft_80mM_200_FN | 0 | 0
map-data-2019.06.13-15.43.44.918-30.jpk-force | 2019.06.13 | 3 | 3.1.8 | 15.43.44.918 | 30 | FN | 171.146 | 0.0780822 | 1.70629 | soft | 80mM | 200 | BSA | soft_80mM_200 | soft_80mM_200_FN | 0 | 0
map-data-2019.06.13-15.43.44.918-31.jpk-force | 2019.06.13 | 3 | 3.1.8 | 15.43.44.918 | 31 | FN | 11.3522 | 0.000746292 | 0.28329 | soft | 80mM | 200 | BSA | soft_80mM_200 | soft_80mM_200_FN | 0 | 0
map-data-2019.06.13-15.43.44.918-32.jpk-force | 2019.06.13 | 3 | 3.1.8 | 15.43.44.918 | 32 | FN | 24.4759 | 0.0049013 | 0.50123 | soft | 80mM | 200 | BSA | soft_80mM_200 | soft_80mM_200_FN | 0 | 0
map-data-2019.06.13-15.43.44.918-33.jpk-force | 2019.06.13 | 3 | 3.1.8 | 15.43.44.918 | 33 | FN | 1706.18 | 1.40345 | 3.57782 | soft | 80mM | 200 | BSA | soft_80mM_200 | soft_80mM_200_FN | 0 | 1
map-data-2019.06.13-15.43.44.918-34.jpk-force | 2019.06.13 | 3 | 3.1.8 | 15.43.44.918 | 34 | FN | 16.9202 | 0.0029825 | 0.3607 | soft | 80mM | 200 | BSA | soft_80mM_200 | soft_80mM_200_FN | 0 | 0
map-data-2019.06.13-15.43.44.918-35.jpk-force | 2019.06.13 | 3 | 3.1.8 | 15.43.44.918 | 35 | FN | 50.9539 | 0.0149946 | 0.96264 | soft | 80mM | 200 | BSA | soft_80mM_200 | soft_80mM_200_FN | 0 | 0
map-data-2019.06.13-15.43.44.918-36.jpk-force | 2019.06.13 | 3 | 3.1.8 | 15.43.44.918 | 36 | FN | 60.4107 | 0.0101556 | 0.73922 | soft | 80mM | 200 | BSA | soft_80mM_200 | soft_80mM_200_FN | 0 | 0
map-data-2019.06.13-15.43.44.918-37.jpk-force | 2019.06.13 | 3 | 3.1.8 | 15.43.44.918 | 37 | FN | 83.3343 | 0.0144601 | 0.8258 | soft | 80mM | 200 | BSA | soft_80mM_200 | soft_80mM_200_FN | 0 | 0
map-data-2019.06.13-15.43.44.918-38.jpk-force | 2019.06.13 | 3 | 3.1.8 | 15.43.44.918 | 38 | FN | 126.441 | 0.0555704 | 0.74966 | soft | 80mM | 200 | BSA | soft_80mM_200 | soft_80mM_200_FN | 0 | 0
map-data-2019.06.13-15.43.44.918-39.jpk-force | 2019.06.13 | 3 | 3.1.8 | 15.43.44.918 | 39 | FN | 43.321 | 0.0120448 | 1.03233 | soft | 80mM | 200 | BSA | soft_80mM_200 | soft_80mM_200_FN | 0 | 0
map-data-2019.06.13-15.43.44.918-40.jpk-force | 2019.06.13 | 3 | 3.1.8 | 15.43.44.918 | 40 | FN | 170.753 | 0.0547763 | 2.05721 | soft | 80mM | 200 | BSA | soft_80mM_200 | soft_80mM_200_FN | 0 | 0
map-data-2019.06.13-15.43.44.918-41.jpk-force | 2019.06.13 | 3 | 3.1.8 | 15.43.44.918 | 41 | FN | 28.2644 | 0.00368098 | 0.2403 | soft | 80mM | 200 | BSA | soft_80mM_200 | soft_80mM_200_FN | 0 | 0
map-data-2019.06.13-15.43.44.918-42.jpk-force | 2019.06.13 | 3 | 3.1.8 | 15.43.44.918 | 42 | FN | 165.066 | 0.0709984 | 1.10949 | soft | 80mM | 200 | BSA | soft_80mM_200 | soft_80mM_200_FN | 0 | 0
map-data-2019.06.13-15.43.44.918-43.jpk-force | 2019.06.13 | 3 | 3.1.8 | 15.43.44.918 | 43 | FN | 72.4757 | 0.0168915 | 0.75245 | soft | 80mM | 200 | BSA | soft_80mM_200 | soft_80mM_200_FN | 0 | 0
map-data-2019.06.13-15.43.44.918-44.jpk-force | 2019.06.13 | 3 | 3.1.8 | 15.43.44.918 | 44 | FN | 1854.88 | 2.44681 | 3.4785 | soft | 80mM | 200 | BSA | soft_80mM_200 | soft_80mM_200_FN | 0 | 1
map-data-2019.06.13-15.43.44.918-45.jpk-force | 2019.06.13 | 3 | 3.1.8 | 15.43.44.918 | 45 | FN | 95.0865 | 0.036207 | 1.2615 | soft | 80mM | 200 | BSA | soft_80mM_200 | soft_80mM_200_FN | 0 | 0
map-data-2019.06.13-15.43.44.918-46.jpk-force | 2019.06.13 | 3 | 3.1.8 | 15.43.44.918 | 46 | FN | 164.577 | 0.0677825 | 1.1234 | soft | 80mM | 200 | BSA | soft_80mM_200 | soft_80mM_200_FN | 0 | 0
map-data-2019.06.13-15.43.44.918-47.jpk-force | 2019.06.13 | 3 | 3.1.8 | 15.43.44.918 | 47 | FN | 41.102 | 0.00514792 | 0.63471 | soft | 80mM | 200 | BSA | soft_80mM_200 | soft_80mM_200_FN | 0 | 0
map-data-2019.06.13-15.43.44.918-48.jpk-force | 2019.06.13 | 3 | 3.1.8 | 15.43.44.918 | 48 | FN | 179.219 | 0.074785 | 1.21193 | soft | 80mM | 200 | BSA | soft_80mM_200 | soft_80mM_200_FN | 0 | 0
map-data-2019.06.13-15.43.44.918-49.jpk-force | 2019.06.13 | 3 | 3.1.8 | 15.43.44.918 | 49 | FN | 17.962 | 0.00641065 | 1.03737 | soft | 80mM | 200 | BSA | soft_80mM_200 | soft_80mM_200_FN | 0 | 0
map-data-2019.06.13-15.43.44.918-50.jpk-force | 2019.06.13 | 3 | 3.1.8 | 15.43.44.918 | 50 | FN | 25.8169 | 0.0296867 | 3.948 | soft | 80mM | 200 | BSA | soft_80mM_200 | soft_80mM_200_FN | 0 | 0
map-data-2019.06.13-15.43.44.918-51.jpk-force | 2019.06.13 | 3 | 3.1.8 | 15.43.44.918 | 51 | FN | 157.763 | 0.0397831 | 2.00693 | soft | 80mM | 200 | BSA | soft_80mM_200 | soft_80mM_200_FN | 0 | 0
map-data-2019.06.13-15.43.44.918-52.jpk-force | 2019.06.13 | 3 | 3.1.8 | 15.43.44.918 | 52 | FN | 52.1071 | 0.00428771 | 0.2674 | soft | 80mM | 200 | BSA | soft_80mM_200 | soft_80mM_200_FN | 0 | 0
map-data-2019.06.13-15.43.44.918-53.jpk-force | 2019.06.13 | 3 | 3.1.8 | 15.43.44.918 | 53 | FN | 26.5085 | 0.0023663 | 0.18299 | soft | 80mM | 200 | BSA | soft_80mM_200 | soft_80mM_200_FN | 0 | 0
map-data-2019.06.13-15.43.44.918-54.jpk-force | 2019.06.13 | 3 | 3.1.8 | 15.43.44.918 | 54 | FN | 107.284 | 0.024099 | 0.74145 | soft | 80mM | 200 | BSA | soft_80mM_200 | soft_80mM_200_FN | 0 | 0
map-data-2019.06.13-15.43.44.918-55.jpk-force | 2019.06.13 | 3 | 3.1.8 | 15.43.44.918 | 55 | FN | 29.5812 | 0.0162338 | 1.1459 | soft | 80mM | 200 | BSA | soft_80mM_200 | soft_80mM_200_FN | 0 | 0
map-data-2019.06.13-15.43.44.918-56.jpk-force | 2019.06.13 | 3 | 3.1.8 | 15.43.44.918 | 56 | FN | 126.841 | 0.0198846 | 0.36811 | soft | 80mM | 200 | BSA | soft_80mM_200 | soft_80mM_200_FN | 0 | 0
map-data-2019.06.13-15.43.44.918-57.jpk-force | 2019.06.13 | 3 | 3.1.8 | 15.43.44.918 | 57 | FN | 62.4781 | 0.0157761 | 0.46427 | soft | 80mM | 200 | BSA | soft_80mM_200 | soft_80mM_200_FN | 0 | 0
map-data-2019.06.13-15.43.44.918-58.jpk-force | 2019.06.13 | 3 | 3.1.8 | 15.43.44.918 | 58 | FN | 15.5115 | 0.00171408 | 0.40895 | soft | 80mM | 200 | BSA | soft_80mM_200 | soft_80mM_200_FN | 0 | 0
map-data-2019.06.13-15.43.44.918-59.jpk-force | 2019.06.13 | 3 | 3.1.8 | 15.43.44.918 | 59 | FN | 132.071 | 0.0410226 | 1.05323 | soft | 80mM | 200 | BSA | soft_80mM_200 | soft_80mM_200_FN | 0 | 0
map-data-2019.06.13-15.43.44.918-60.jpk-force | 2019.06.13 | 3 | 3.1.8 | 15.43.44.918 | 60 | FN | 35.7593 | 0.00535732 | 0.30874 | soft | 80mM | 200 | BSA | soft_80mM_200 | soft_80mM_200_FN | 0 | 0
map-data-2019.06.13-15.43.44.918-61.jpk-force | 2019.06.13 | 3 | 3.1.8 | 15.43.44.918 | 61 | FN | 41.8438 | 0.00803101 | 0.60112 | soft | 80mM | 200 | BSA | soft_80mM_200 | soft_80mM_200_FN | 0 | 0
map-data-2019.06.13-15.43.44.918-62.jpk-force | 2019.06.13 | 3 | 3.1.8 | 15.43.44.918 | 62 | FN | 15.3816 | 0.0069295 | 0.92318 | soft | 80mM | 200 | BSA | soft_80mM_200 | soft_80mM_200_FN | 0 | 0
map-data-2019.06.13-15.43.44.918-63.jpk-force | 2019.06.13 | 3 | 3.1.8 | 15.43.44.918 | 63 | FN | 38.3013 | 0.00869491 | 0.66835 | soft | 80mM | 200 | BSA | soft_80mM_200 | soft_80mM_200_FN | 0 | 0
map-data-2019.06.13-15.43.44.918-64.jpk-force | 2019.06.13 | 3 | 3.1.8 | 15.43.44.918 | 64 | FN | 61.8481 | 0.0171046 | 1.25451 | soft | 80mM | 200 | BSA | soft_80mM_200 | soft_80mM_200_FN | 0 | 0
map-data-2019.06.13-15.43.44.918-65.jpk-force | 2019.06.13 | 3 | 3.1.8 | 15.43.44.918 | 65 | FN | 17.5124 | 0.0122615 | 1.38677 | soft | 80mM | 200 | BSA | soft_80mM_200 | soft_80mM_200_FN | 0 | 0
map-data-2019.06.13-15.43.44.918-66.jpk-force | 2019.06.13 | 3 | 3.1.8 | 15.43.44.918 | 66 | FN | 27.986 | 0.00105566 | 0.2297 | soft | 80mM | 200 | BSA | soft_80mM_200 | soft_80mM_200_FN | 0 | 0
map-data-2019.06.13-15.43.44.918-67.jpk-force | 2019.06.13 | 3 | 3.1.8 | 15.43.44.918 | 67 | FN | 184.818 | 0.0476313 | 1.75725 | soft | 80mM | 200 | BSA | soft_80mM_200 | soft_80mM_200_FN | 0 | 0
map-data-2019.06.13-15.43.44.918-68.jpk-force | 2019.06.13 | 3 | 3.1.8 | 15.43.44.918 | 68 | FN | 101.319 | 0.0288383 | 0.73091 | soft | 80mM | 200 | BSA | soft_80mM_200 | soft_80mM_200_FN | 0 | 0
map-data-2019.06.13-15.43.44.918-69.jpk-force | 2019.06.13 | 3 | 3.1.8 | 15.43.44.918 | 69 | FN | 34.8718 | 0.00699845 | 0.95281 | soft | 80mM | 200 | BSA | soft_80mM_200 | soft_80mM_200_FN | 0 | 0
map-data-2019.06.13-15.43.44.918-70.jpk-force | 2019.06.13 | 3 | 3.1.8 | 15.43.44.918 | 70 | FN | 77.1172 | 0.0330994 | 1.03086 | soft | 80mM | 200 | BSA | soft_80mM_200 | soft_80mM_200_FN | 0 | 0
map-data-2019.06.13-15.43.44.918-71.jpk-force | 2019.06.13 | 3 | 3.1.8 | 15.43.44.918 | 71 | FN | 117.222 | 0.0259284 | 0.43351 | soft | 80mM | 200 | BSA | soft_80mM_200 | soft_80mM_200_FN | 0 | 0
map-data-2019.06.13-15.43.44.918-72.jpk-force | 2019.06.13 | 3 | 3.1.8 | 15.43.44.918 | 72 | FN | 99.2066 | 0.0303779 | 1.29612 | soft | 80mM | 200 | BSA | soft_80mM_200 | soft_80mM_200_FN | 0 | 0
map-data-2019.06.13-15.43.44.918-73.jpk-force | 2019.06.13 | 3 | 3.1.8 | 15.43.44.918 | 73 | FN | 11.9012 | 0.00154088 | 0.24576 | soft | 80mM | 200 | BSA | soft_80mM_200 | soft_80mM_200_FN | 0 | 0
map-data-2019.06.13-15.43.44.918-74.jpk-force | 2019.06.13 | 3 | 3.1.8 | 15.43.44.918 | 74 | FN | 27.6969 | 0.0126307 | 1.34943 | soft | 80mM | 200 | BSA | soft_80mM_200 | soft_80mM_200_FN | 0 | 0
map-data-2019.06.13-15.43.44.918-75.jpk-force | 2019.06.13 | 3 | 3.1.8 | 15.43.44.918 | 75 | FN | 46.3408 | 0.0190335 | 1.90649 | soft | 80mM | 200 | BSA | soft_80mM_200 | soft_80mM_200_FN | 0 | 0
map-data-2019.06.13-15.43.44.918-76.jpk-force | 2019.06.13 | 3 | 3.1.8 | 15.43.44.918 | 76 | FN | 16.1702 | 0.0041109 | 0.70136 | soft | 80mM | 200 | BSA | soft_80mM_200 | soft_80mM_200_FN | 0 | 0
map-data-2019.06.13-15.43.44.918-77.jpk-force | 2019.06.13 | 3 | 3.1.8 | 15.43.44.918 | 77 | FN | 46.7382 | 0.0125986 | 0.73826 | soft | 80mM | 200 | BSA | soft_80mM_200 | soft_80mM_200_FN | 0 | 0
map-data-2019.06.13-15.43.44.918-78.jpk-force | 2019.06.13 | 3 | 3.1.8 | 15.43.44.918 | 78 | FN | 61.292 | 0.0157215 | 1.19695 | soft | 80mM | 200 | BSA | soft_80mM_200 | soft_80mM_200_FN | 0 | 0
map-data-2019.06.13-15.43.44.918-79.jpk-force | 2019.06.13 | 3 | 3.1.8 | 15.43.44.918 | 79 | FN | 92.1281 | 0.0263567 | 1.13664 | soft | 80mM | 200 | BSA | soft_80mM_200 | soft_80mM_200_FN | 0 | 0
map-data-2019.06.13-15.43.44.918-80.jpk-force | 2019.06.13 | 3 | 3.1.8 | 15.43.44.918 | 80 | FN | 28.4679 | 0.00655221 | 0.5899 | soft | 80mM | 200 | BSA | soft_80mM_200 | soft_80mM_200_FN | 0 | 0
map-data-2019.06.13-15.43.44.918-81.jpk-force | 2019.06.13 | 3 | 3.1.8 | 15.43.44.918 | 81 | FN | 68.2938 | 0.0100306 | 0.61444 | soft | 80mM | 200 | BSA | soft_80mM_200 | soft_80mM_200_FN | 0 | 0
map-data-2019.06.13-15.43.44.918-82.jpk-force | 2019.06.13 | 3 | 3.1.8 | 15.43.44.918 | 82 | FN | 47.256 | 0.0120736 | 0.84128 | soft | 80mM | 200 | BSA | soft_80mM_200 | soft_80mM_200_FN | 0 | 0
map-data-2019.06.13-15.43.44.918-83.jpk-force | 2019.06.13 | 3 | 3.1.8 | 15.43.44.918 | 83 | FN | 19.9659 | 0.0142673 | 1.59487 | soft | 80mM | 200 | BSA | soft_80mM_200 | soft_80mM_200_FN | 0 | 0
map-data-2019.06.13-15.43.44.918-84.jpk-force | 2019.06.13 | 3 | 3.1.8 | 15.43.44.918 | 84 | FN | 66.4852 | 0.00877265 | 0.40584 | soft | 80mM | 200 | BSA | soft_80mM_200 | soft_80mM_200_FN | 0 | 0
map-data-2019.06.13-15.43.44.918-85.jpk-force | 2019.06.13 | 3 | 3.1.8 | 15.43.44.918 | 85 | FN | 19.4279 | 0.0117135 | 1.1777 | soft | 80mM | 200 | BSA | soft_80mM_200 | soft_80mM_200_FN | 0 | 0
map-data-2019.06.13-15.43.44.918-86.jpk-force | 2019.06.13 | 3 | 3.1.8 | 15.43.44.918 | 86 | FN | 15.2181 | 0.00451361 | 0.67053 | soft | 80mM | 200 | BSA | soft_80mM_200 | soft_80mM_200_FN | 0 | 0
map-data-2019.06.13-15.43.44.918-87.jpk-force | 2019.06.13 | 3 | 3.1.8 | 15.43.44.918 | 87 | FN | 18.9203 | 0.0114497 | 1.25055 | soft | 80mM | 200 | BSA | soft_80mM_200 | soft_80mM_200_FN | 0 | 0
map-data-2019.06.13-15.43.44.918-88.jpk-force | 2019.06.13 | 3 | 3.1.8 | 15.43.44.918 | 88 | FN | 53.5795 | 0.0220123 | 1.91637 | soft | 80mM | 200 | BSA | soft_80mM_200 | soft_80mM_200_FN | 0 | 0
map-data-2019.06.13-15.43.44.918-89.jpk-force | 2019.06.13 | 3 | 3.1.8 | 15.43.44.918 | 89 | FN | 147.154 | 0.0546994 | 1.40897 | soft | 80mM | 200 | BSA | soft_80mM_200 | soft_80mM_200_FN | 0 | 0
map-data-2019.06.13-15.43.44.918-90.jpk-force | 2019.06.13 | 3 | 3.1.8 | 15.43.44.918 | 90 | FN | 30.71 | 0.0202804 | 2.55798 | soft | 80mM | 200 | BSA | soft_80mM_200 | soft_80mM_200_FN | 0 | 0
map-data-2019.06.13-15.43.44.918-91.jpk-force | 2019.06.13 | 3 | 3.1.8 | 15.43.44.918 | 91 | FN | 16.5396 | 0.00197836 | 0.3046 | soft | 80mM | 200 | BSA | soft_80mM_200 | soft_80mM_200_FN | 0 | 0
map-data-2019.06.13-15.43.44.918-92.jpk-force | 2019.06.13 | 3 | 3.1.8 | 15.43.44.918 | 92 | FN | 44.2989 | 0.00563964 | 0.57747 | soft | 80mM | 200 | BSA | soft_80mM_200 | soft_80mM_200_FN | 0 | 0
map-data-2019.06.13-15.43.44.918-93.jpk-force | 2019.06.13 | 3 | 3.1.8 | 15.43.44.918 | 93 | FN | 77.6731 | 0.0281888 | 1.11498 | soft | 80mM | 200 | BSA | soft_80mM_200 | soft_80mM_200_FN | 0 | 0
map-data-2019.06.13-15.43.44.918-94.jpk-force | 2019.06.13 | 3 | 3.1.8 | 15.43.44.918 | 94 | FN | 32.3829 | 0.0107864 | 1.09156 | soft | 80mM | 200 | BSA | soft_80mM_200 | soft_80mM_200_FN | 0 | 0
map-data-2019.06.13-15.43.44.918-95.jpk-force | 2019.06.13 | 3 | 3.1.8 | 15.43.44.918 | 95 | FN | 40.4086 | 0.0205752 | 2.10008 | soft | 80mM | 200 | BSA | soft_80mM_200 | soft_80mM_200_FN | 0 | 0
map-data-2019.06.13-15.43.44.918-96.jpk-force | 2019.06.13 | 3 | 3.1.8 | 15.43.44.918 | 96 | FN | 152.953 | 0.0864158 | 1.23165 | soft | 80mM | 200 | BSA | soft_80mM_200 | soft_80mM_200_FN | 0 | 0
map-data-2019.06.13-15.43.44.918-97.jpk-force | 2019.06.13 | 3 | 3.1.8 | 15.43.44.918 | 97 | FN | 155.966 | 0.0352047 | 0.99203 | soft | 80mM | 200 | BSA | soft_80mM_200 | soft_80mM_200_FN | 0 | 0
map-data-2019.06.13-15.43.44.918-98.jpk-force | 2019.06.13 | 3 | 3.1.8 | 15.43.44.918 | 98 | FN | 420.209 | 0.16114 | 1.66885 | soft | 80mM | 200 | BSA | soft_80mM_200 | soft_80mM_200_FN | 0 | 1
map-data-2019.06.13-15.43.44.918-99.jpk-force | 2019.06.13 | 3 | 3.1.8 | 15.43.44.918 | 99 | FN | 15.1928 | 0.0109737 | 1.52978 | soft | 80mM | 200 | BSA | soft_80mM_200 | soft_80mM_200_FN | 0 | 0
map-data-2019.06.13-15.53.14.478-00.jpk-force | 2019.06.13 | 3 | 3.1.8 | 15.53.14.478 | 0 | FN | 13.8298 | 0.00420688 | 0.73245 | soft | 80mM | 200 | BSA | soft_80mM_200 | soft_80mM_200_FN | 0 | 0
map-data-2019.06.13-15.53.14.478-01.jpk-force | 2019.06.13 | 3 | 3.1.8 | 15.53.14.478 | 1 | FN | 52.0862 | 0.00749941 | 0.34405 | soft | 80mM | 200 | BSA | soft_80mM_200 | soft_80mM_200_FN | 0 | 0
map-data-2019.06.13-15.53.14.478-02.jpk-force | 2019.06.13 | 3 | 3.1.8 | 15.53.14.478 | 2 | FN | 93.7609 | 0.0250104 | 1.53095 | soft | 80mM | 200 | BSA | soft_80mM_200 | soft_80mM_200_FN | 0 | 0
map-data-2019.06.13-15.53.14.478-03.jpk-force | 2019.06.13 | 3 | 3.1.8 | 15.53.14.478 | 3 | FN | 114.611 | 0.0962738 | 2.2468 | soft | 80mM | 200 | BSA | soft_80mM_200 | soft_80mM_200_FN | 0 | 0
map-data-2019.06.13-15.53.14.478-04.jpk-force | 2019.06.13 | 3 | 3.1.8 | 15.53.14.478 | 4 | FN | 152.253 | 0.0618009 | 1.2723 | soft | 80mM | 200 | BSA | soft_80mM_200 | soft_80mM_200_FN | 0 | 0
map-data-2019.06.13-15.53.14.478-05.jpk-force | 2019.06.13 | 3 | 3.1.8 | 15.53.14.478 | 5 | FN | 19.1763 | 0.00508917 | 0.66054 | soft | 80mM | 200 | BSA | soft_80mM_200 | soft_80mM_200_FN | 0 | 0
map-data-2019.06.13-15.53.14.478-06.jpk-force | 2019.06.13 | 3 | 3.1.8 | 15.53.14.478 | 6 | FN | 58.8268 | 0.0166984 | 1.39447 | soft | 80mM | 200 | BSA | soft_80mM_200 | soft_80mM_200_FN | 0 | 0
map-data-2019.06.13-15.53.14.478-07.jpk-force | 2019.06.13 | 3 | 3.1.8 | 15.53.14.478 | 7 | FN | 97.4527 | 0.0210787 | 0.49842 | soft | 80mM | 200 | BSA | soft_80mM_200 | soft_80mM_200_FN | 0 | 0
map-data-2019.06.13-15.53.14.478-08.jpk-force | 2019.06.13 | 3 | 3.1.8 | 15.53.14.478 | 8 | FN | 62.2027 | 0.00573929 | 0.20418 | soft | 80mM | 200 | BSA | soft_80mM_200 | soft_80mM_200_FN | 0 | 0
map-data-2019.06.13-15.53.14.478-09.jpk-force | 2019.06.13 | 3 | 3.1.8 | 15.53.14.478 | 9 | FN | 159.357 | 0.0643132 | 1.32692 | soft | 80mM | 200 | BSA | soft_80mM_200 | soft_80mM_200_FN | 0 | 0
map-data-2019.06.13-15.53.14.478-10.jpk-force | 2019.06.13 | 3 | 3.1.8 | 15.53.14.478 | 10 | FN | 14.2729 | 0.00173531 | 0.28058 | soft | 80mM | 200 | BSA | soft_80mM_200 | soft_80mM_200_FN | 0 | 0
map-data-2019.06.13-15.53.14.478-11.jpk-force | 2019.06.13 | 3 | 3.1.8 | 15.53.14.478 | 11 | FN | 84.5341 | 0.0231887 | 0.5172 | soft | 80mM | 200 | BSA | soft_80mM_200 | soft_80mM_200_FN | 0 | 0
map-data-2019.06.13-15.53.14.478-12.jpk-force | 2019.06.13 | 3 | 3.1.8 | 15.53.14.478 | 12 | FN | 44.5018 | 0.0109181 | 0.48596 | soft | 80mM | 200 | BSA | soft_80mM_200 | soft_80mM_200_FN | 0 | 0
map-data-2019.06.13-15.53.14.478-13.jpk-force | 2019.06.13 | 3 | 3.1.8 | 15.53.14.478 | 13 | FN | 79.185 | 0.0122757 | 0.32049 | soft | 80mM | 200 | BSA | soft_80mM_200 | soft_80mM_200_FN | 0 | 0
map-data-2019.06.13-15.53.14.478-14.jpk-force | 2019.06.13 | 3 | 3.1.8 | 15.53.14.478 | 14 | FN | 14.3386 | 0.00379328 | 0.85151 | soft | 80mM | 200 | BSA | soft_80mM_200 | soft_80mM_200_FN | 0 | 0
map-data-2019.06.13-15.53.14.478-15.jpk-force | 2019.06.13 | 3 | 3.1.8 | 15.53.14.478 | 15 | FN | 89.4307 | 0.0374593 | 0.99425 | soft | 80mM | 200 | BSA | soft_80mM_200 | soft_80mM_200_FN | 0 | 0
map-data-2019.06.13-15.53.14.478-16.jpk-force | 2019.06.13 | 3 | 3.1.8 | 15.53.14.478 | 16 | FN | 67.8568 | 0.0188203 | 0.74687 | soft | 80mM | 200 | BSA | soft_80mM_200 | soft_80mM_200_FN | 0 | 0
map-data-2019.06.13-15.53.14.478-17.jpk-force | 2019.06.13 | 3 | 3.1.8 | 15.53.14.478 | 17 | FN | 12.1562 | 0.00105401 | 0.22215 | soft | 80mM | 200 | BSA | soft_80mM_200 | soft_80mM_200_FN | 0 | 0
map-data-2019.06.13-15.53.14.478-18.jpk-force | 2019.06.13 | 3 | 3.1.8 | 15.53.14.478 | 18 | FN | 10.5283 | 0.0015416 | 0.32003 | soft | 80mM | 200 | BSA | soft_80mM_200 | soft_80mM_200_FN | 0 | 0
map-data-2019.06.13-15.53.14.478-19.jpk-force | 2019.06.13 | 3 | 3.1.8 | 15.53.14.478 | 19 | FN | 14.493 | 0.00141024 | 0.29424 | soft | 80mM | 200 | BSA | soft_80mM_200 | soft_80mM_200_FN | 0 | 0
map-data-2019.06.13-15.53.14.478-20.jpk-force | 2019.06.13 | 3 | 3.1.8 | 15.53.14.478 | 20 | FN | 49.4921 | 0.00633299 | 0.29735 | soft | 80mM | 200 | BSA | soft_80mM_200 | soft_80mM_200_FN | 0 | 0
map-data-2019.06.13-15.53.14.478-21.jpk-force | 2019.06.13 | 3 | 3.1.8 | 15.53.14.478 | 21 | FN | 80.5867 | 0.0292202 | 0.67382 | soft | 80mM | 200 | BSA | soft_80mM_200 | soft_80mM_200_FN | 0 | 0
map-data-2019.06.13-15.53.14.478-22.jpk-force | 2019.06.13 | 3 | 3.1.8 | 15.53.14.478 | 22 | FN | 37.1269 | 0.00579193 | 0.26163 | soft | 80mM | 200 | BSA | soft_80mM_200 | soft_80mM_200_FN | 0 | 0
map-data-2019.06.13-15.53.14.478-23.jpk-force | 2019.06.13 | 3 | 3.1.8 | 15.53.14.478 | 23 | FN | 36.4517 | 0.0044645 | 0.28674 | soft | 80mM | 200 | BSA | soft_80mM_200 | soft_80mM_200_FN | 0 | 0
map-data-2019.06.13-15.53.14.478-24.jpk-force | 2019.06.13 | 3 | 3.1.8 | 15.53.14.478 | 24 | FN | 118.712 | 0.045327 | 0.69367 | soft | 80mM | 200 | BSA | soft_80mM_200 | soft_80mM_200_FN | 0 | 0
map-data-2019.06.13-15.53.14.478-25.jpk-force | 2019.06.13 | 3 | 3.1.8 | 15.53.14.478 | 25 | FN | 59.6724 | 0.007147 | 0.22154 | soft | 80mM | 200 | BSA | soft_80mM_200 | soft_80mM_200_FN | 0 | 0
map-data-2019.06.13-15.53.14.478-26.jpk-force | 2019.06.13 | 3 | 3.1.8 | 15.53.14.478 | 26 | FN | 964.54 | 0.420051 | 1.20517 | soft | 80mM | 200 | BSA | soft_80mM_200 | soft_80mM_200_FN | 0 | 1
map-data-2019.06.13-15.53.14.478-27.jpk-force | 2019.06.13 | 3 | 3.1.8 | 15.53.14.478 | 27 | FN | 17.1679 | 0.00922454 | 1.27897 | soft | 80mM | 200 | BSA | soft_80mM_200 | soft_80mM_200_FN | 0 | 0
map-data-2019.06.13-15.53.14.478-28.jpk-force | 2019.06.13 | 3 | 3.1.8 | 15.53.14.478 | 28 | FN | 37.4339 | 0.0140622 | 0.80818 | soft | 80mM | 200 | BSA | soft_80mM_200 | soft_80mM_200_FN | 0 | 0
map-data-2019.06.13-15.53.14.478-29.jpk-force | 2019.06.13 | 3 | 3.1.8 | 15.53.14.478 | 29 | FN | 8.08387 | 0.000733239 | 0.2725 | soft | 80mM | 200 | BSA | soft_80mM_200 | soft_80mM_200_FN | 0 | 0
map-data-2019.06.13-15.53.14.478-30.jpk-force | 2019.06.13 | 3 | 3.1.8 | 15.53.14.478 | 30 | FN | 14.8096 | 0.0014575 | 0.24993 | soft | 80mM | 200 | BSA | soft_80mM_200 | soft_80mM_200_FN | 0 | 0
map-data-2019.06.13-15.53.14.478-31.jpk-force | 2019.06.13 | 3 | 3.1.8 | 15.53.14.478 | 31 | FN | 96.0576 | 0.0488956 | 1.14591 | soft | 80mM | 200 | BSA | soft_80mM_200 | soft_80mM_200_FN | 0 | 0
map-data-2019.06.13-15.53.14.478-32.jpk-force | 2019.06.13 | 3 | 3.1.8 | 15.53.14.478 | 32 | FN | 18.2297 | 0.000940696 | 0.2669 | soft | 80mM | 200 | BSA | soft_80mM_200 | soft_80mM_200_FN | 0 | 0
map-data-2019.06.13-15.53.14.478-33.jpk-force | 2019.06.13 | 3 | 3.1.8 | 15.53.14.478 | 33 | FN | 13.8697 | 0.00292744 | 0.52833 | soft | 80mM | 200 | BSA | soft_80mM_200 | soft_80mM_200_FN | 0 | 0
map-data-2019.06.13-15.53.14.478-34.jpk-force | 2019.06.13 | 3 | 3.1.8 | 15.53.14.478 | 34 | FN | 26.7765 | 0.00317381 | 0.23686 | soft | 80mM | 200 | BSA | soft_80mM_200 | soft_80mM_200_FN | 0 | 0
map-data-2019.06.13-15.53.14.478-35.jpk-force | 2019.06.13 | 3 | 3.1.8 | 15.53.14.478 | 35 | FN | 29.3591 | 0.00797434 | 0.70065 | soft | 80mM | 200 | BSA | soft_80mM_200 | soft_80mM_200_FN | 0 | 0
map-data-2019.06.13-15.53.14.478-36.jpk-force | 2019.06.13 | 3 | 3.1.8 | 15.53.14.478 | 36 | FN | 31.3133 | 0.00831271 | 1.09129 | soft | 80mM | 200 | BSA | soft_80mM_200 | soft_80mM_200_FN | 0 | 0
map-data-2019.06.13-15.53.14.478-37.jpk-force | 2019.06.13 | 3 | 3.1.8 | 15.53.14.478 | 37 | FN | 136.584 | 0.0183182 | 0.39669 | soft | 80mM | 200 | BSA | soft_80mM_200 | soft_80mM_200_FN | 0 | 0
map-data-2019.06.13-15.53.14.478-38.jpk-force | 2019.06.13 | 3 | 3.1.8 | 15.53.14.478 | 38 | FN | 14.3691 | 0.00213759 | 0.48585 | soft | 80mM | 200 | BSA | soft_80mM_200 | soft_80mM_200_FN | 0 | 0
map-data-2019.06.13-15.53.14.478-39.jpk-force | 2019.06.13 | 3 | 3.1.8 | 15.53.14.478 | 39 | FN | 13.8664 | 0.00276153 | 0.57472 | soft | 80mM | 200 | BSA | soft_80mM_200 | soft_80mM_200_FN | 0 | 0
map-data-2019.06.13-15.53.14.478-40.jpk-force | 2019.06.13 | 3 | 3.1.8 | 15.53.14.478 | 40 | FN | 135.882 | 0.0285696 | 0.73136 | soft | 80mM | 200 | BSA | soft_80mM_200 | soft_80mM_200_FN | 0 | 0
map-data-2019.06.13-15.53.14.478-41.jpk-force | 2019.06.13 | 3 | 3.1.8 | 15.53.14.478 | 41 | FN | 62.7741 | 0.01262 | 2.08474 | soft | 80mM | 200 | BSA | soft_80mM_200 | soft_80mM_200_FN | 0 | 0
map-data-2019.06.13-15.53.14.478-42.jpk-force | 2019.06.13 | 3 | 3.1.8 | 15.53.14.478 | 42 | FN | 1999.7 | 1.69257 | 3.63693 | soft | 80mM | 200 | BSA | soft_80mM_200 | soft_80mM_200_FN | 0 | 1
map-data-2019.06.13-15.53.14.478-43.jpk-force | 2019.06.13 | 3 | 3.1.8 | 15.53.14.478 | 43 | FN | 122.909 | 0.0310989 | 0.63398 | soft | 80mM | 200 | BSA | soft_80mM_200 | soft_80mM_200_FN | 0 | 0
map-data-2019.06.13-15.53.14.478-44.jpk-force | 2019.06.13 | 3 | 3.1.8 | 15.53.14.478 | 44 | FN | 17.7949 | 0.0182765 | 2.52487 | soft | 80mM | 200 | BSA | soft_80mM_200 | soft_80mM_200_FN | 0 | 0
map-data-2019.06.13-15.53.14.478-45.jpk-force | 2019.06.13 | 3 | 3.1.8 | 15.53.14.478 | 45 | FN | 90.3047 | 0.0311033 | 0.9892 | soft | 80mM | 200 | BSA | soft_80mM_200 | soft_80mM_200_FN | 0 | 0
map-data-2019.06.13-15.53.14.478-46.jpk-force | 2019.06.13 | 3 | 3.1.8 | 15.53.14.478 | 46 | FN | 13.5781 | 0.0019985 | 0.39224 | soft | 80mM | 200 | BSA | soft_80mM_200 | soft_80mM_200_FN | 0 | 0
map-data-2019.06.13-15.53.14.478-47.jpk-force | 2019.06.13 | 3 | 3.1.8 | 15.53.14.478 | 47 | FN | 28.3273 | 0.00846436 | 0.95223 | soft | 80mM | 200 | BSA | soft_80mM_200 | soft_80mM_200_FN | 0 | 0
map-data-2019.06.13-15.53.14.478-48.jpk-force | 2019.06.13 | 3 | 3.1.8 | 15.53.14.478 | 48 | FN | 105.555 | 0.0304716 | 0.58785 | soft | 80mM | 200 | BSA | soft_80mM_200 | soft_80mM_200_FN | 0 | 0
map-data-2019.06.13-15.53.14.478-49.jpk-force | 2019.06.13 | 3 | 3.1.8 | 15.53.14.478 | 49 | FN | 30.6549 | 0.00784274 | 0.92292 | soft | 80mM | 200 | BSA | soft_80mM_200 | soft_80mM_200_FN | 0 | 0
map-data-2019.06.13-15.53.14.478-50.jpk-force | 2019.06.13 | 3 | 3.1.8 | 15.53.14.478 | 50 | FN | 73.2667 | 0.0125093 | 0.54502 | soft | 80mM | 200 | BSA | soft_80mM_200 | soft_80mM_200_FN | 0 | 0
map-data-2019.06.13-15.53.14.478-51.jpk-force | 2019.06.13 | 3 | 3.1.8 | 15.53.14.478 | 51 | FN | 51.0822 | 0.0176309 | 1.57547 | soft | 80mM | 200 | BSA | soft_80mM_200 | soft_80mM_200_FN | 0 | 0
map-data-2019.06.13-15.53.14.478-52.jpk-force | 2019.06.13 | 3 | 3.1.8 | 15.53.14.478 | 52 | FN | 11.5168 | 0.0030157 | 0.48288 | soft | 80mM | 200 | BSA | soft_80mM_200 | soft_80mM_200_FN | 0 | 0
map-data-2019.06.13-15.53.14.478-53.jpk-force | 2019.06.13 | 3 | 3.1.8 | 15.53.14.478 | 53 | FN | 18.3421 | 0.00745974 | 0.86491 | soft | 80mM | 200 | BSA | soft_80mM_200 | soft_80mM_200_FN | 0 | 0
map-data-2019.06.13-15.53.14.478-54.jpk-force | 2019.06.13 | 3 | 3.1.8 | 15.53.14.478 | 54 | FN | 57.8717 | 0.0103194 | 0.33001 | soft | 80mM | 200 | BSA | soft_80mM_200 | soft_80mM_200_FN | 0 | 0
map-data-2019.06.13-15.53.14.478-55.jpk-force | 2019.06.13 | 3 | 3.1.8 | 15.53.14.478 | 55 | FN | 11.2138 | 0.000477875 | 0.16759 | soft | 80mM | 200 | BSA | soft_80mM_200 | soft_80mM_200_FN | 0 | 0
map-data-2019.06.13-15.53.14.478-56.jpk-force | 2019.06.13 | 3 | 3.1.8 | 15.53.14.478 | 56 | FN | 16.3836 | 0.00255291 | 0.44943 | soft | 80mM | 200 | BSA | soft_80mM_200 | soft_80mM_200_FN | 0 | 0
map-data-2019.06.13-15.53.14.478-57.jpk-force | 2019.06.13 | 3 | 3.1.8 | 15.53.14.478 | 57 | FN | 160.296 | 0.0592191 | 0.69914 | soft | 80mM | 200 | BSA | soft_80mM_200 | soft_80mM_200_FN | 0 | 0
map-data-2019.06.13-15.53.14.478-58.jpk-force | 2019.06.13 | 3 | 3.1.8 | 15.53.14.478 | 58 | FN | 15.8004 | 0.00289485 | 0.5211 | soft | 80mM | 200 | BSA | soft_80mM_200 | soft_80mM_200_FN | 0 | 0
map-data-2019.06.13-15.53.14.478-59.jpk-force | 2019.06.13 | 3 | 3.1.8 | 15.53.14.478 | 59 | FN | 102.586 | 0.0168089 | 0.61271 | soft | 80mM | 200 | BSA | soft_80mM_200 | soft_80mM_200_FN | 0 | 0
map-data-2019.06.13-15.53.14.478-60.jpk-force | 2019.06.13 | 3 | 3.1.8 | 15.53.14.478 | 60 | FN | 17.6044 | 0.00844624 | 1.04538 | soft | 80mM | 200 | BSA | soft_80mM_200 | soft_80mM_200_FN | 0 | 0
map-data-2019.06.13-15.53.14.478-61.jpk-force | 2019.06.13 | 3 | 3.1.8 | 15.53.14.478 | 61 | FN | 188.451 | 0.0339837 | 0.3797 | soft | 80mM | 200 | BSA | soft_80mM_200 | soft_80mM_200_FN | 0 | 0
map-data-2019.06.13-15.53.14.478-62.jpk-force | 2019.06.13 | 3 | 3.1.8 | 15.53.14.478 | 62 | FN | 13.8724 | 0.00322912 | 0.49471 | soft | 80mM | 200 | BSA | soft_80mM_200 | soft_80mM_200_FN | 0 | 0
map-data-2019.06.13-15.53.14.478-63.jpk-force | 2019.06.13 | 3 | 3.1.8 | 15.53.14.478 | 63 | FN | 13.9379 | 0.00528623 | 0.85357 | soft | 80mM | 200 | BSA | soft_80mM_200 | soft_80mM_200_FN | 0 | 0
map-data-2019.06.13-15.53.14.478-64.jpk-force | 2019.06.13 | 3 | 3.1.8 | 15.53.14.478 | 64 | FN | 142.692 | 0.0558182 | 1.81571 | soft | 80mM | 200 | BSA | soft_80mM_200 | soft_80mM_200_FN | 0 | 0
map-data-2019.06.13-15.53.14.478-65.jpk-force | 2019.06.13 | 3 | 3.1.8 | 15.53.14.478 | 65 | FN | 71.6595 | 0.0126813 | 1.11116 | soft | 80mM | 200 | BSA | soft_80mM_200 | soft_80mM_200_FN | 0 | 0
map-data-2019.06.13-15.53.14.478-66.jpk-force | 2019.06.13 | 3 | 3.1.8 | 15.53.14.478 | 66 | FN | 15.0649 | 0.00293755 | 0.52632 | soft | 80mM | 200 | BSA | soft_80mM_200 | soft_80mM_200_FN | 0 | 0
map-data-2019.06.13-15.53.14.478-67.jpk-force | 2019.06.13 | 3 | 3.1.8 | 15.53.14.478 | 67 | FN | 193.75 | 0.05655 | 1.02953 | soft | 80mM | 200 | BSA | soft_80mM_200 | soft_80mM_200_FN | 0 | 0
map-data-2019.06.13-15.53.14.478-68.jpk-force | 2019.06.13 | 3 | 3.1.8 | 15.53.14.478 | 68 | FN | 35.7582 | 0.0164908 | 1.91378 | soft | 80mM | 200 | BSA | soft_80mM_200 | soft_80mM_200_FN | 0 | 0
map-data-2019.06.13-15.53.14.478-69.jpk-force | 2019.06.13 | 3 | 3.1.8 | 15.53.14.478 | 69 | FN | 68.368 | 0.0252581 | 1.799 | soft | 80mM | 200 | BSA | soft_80mM_200 | soft_80mM_200_FN | 0 | 0
map-data-2019.06.13-15.53.14.478-70.jpk-force | 2019.06.13 | 3 | 3.1.8 | 15.53.14.478 | 70 | FN | 74.8153 | 0.0236088 | 1.50593 | soft | 80mM | 200 | BSA | soft_80mM_200 | soft_80mM_200_FN | 0 | 0
map-data-2019.06.13-15.53.14.478-71.jpk-force | 2019.06.13 | 3 | 3.1.8 | 15.53.14.478 | 71 | FN | 49.023 | 0.00886744 | 0.40206 | soft | 80mM | 200 | BSA | soft_80mM_200 | soft_80mM_200_FN | 0 | 0
map-data-2019.06.13-15.53.14.478-72.jpk-force | 2019.06.13 | 3 | 3.1.8 | 15.53.14.478 | 72 | FN | 20.405 | 0.0205522 | 2.35703 | soft | 80mM | 200 | BSA | soft_80mM_200 | soft_80mM_200_FN | 0 | 0
map-data-2019.06.13-15.53.14.478-73.jpk-force | 2019.06.13 | 3 | 3.1.8 | 15.53.14.478 | 73 | FN | 38.3008 | 0.0158507 | 1.89856 | soft | 80mM | 200 | BSA | soft_80mM_200 | soft_80mM_200_FN | 0 | 0
map-data-2019.06.13-15.53.14.478-74.jpk-force | 2019.06.13 | 3 | 3.1.8 | 15.53.14.478 | 74 | FN | 20.2519 | 0.00515331 | 0.48621 | soft | 80mM | 200 | BSA | soft_80mM_200 | soft_80mM_200_FN | 0 | 0
map-data-2019.06.13-15.53.14.478-75.jpk-force | 2019.06.13 | 3 | 3.1.8 | 15.53.14.478 | 75 | FN | 125.581 | 0.0313392 | 0.65005 | soft | 80mM | 200 | BSA | soft_80mM_200 | soft_80mM_200_FN | 0 | 0
map-data-2019.06.13-15.53.14.478-76.jpk-force | 2019.06.13 | 3 | 3.1.8 | 15.53.14.478 | 76 | FN | 55.721 | 0.00994983 | 0.75828 | soft | 80mM | 200 | BSA | soft_80mM_200 | soft_80mM_200_FN | 0 | 0
map-data-2019.06.13-15.53.14.478-77.jpk-force | 2019.06.13 | 3 | 3.1.8 | 15.53.14.478 | 77 | FN | 10.9109 | 0.00112149 | 0.25617 | soft | 80mM | 200 | BSA | soft_80mM_200 | soft_80mM_200_FN | 0 | 0
map-data-2019.06.13-15.53.14.478-78.jpk-force | 2019.06.13 | 3 | 3.1.8 | 15.53.14.478 | 78 | FN | 15.1745 | 0.00333947 | 0.48309 | soft | 80mM | 200 | BSA | soft_80mM_200 | soft_80mM_200_FN | 0 | 0
map-data-2019.06.13-15.53.14.478-79.jpk-force | 2019.06.13 | 3 | 3.1.8 | 15.53.14.478 | 79 | FN | 89.4792 | 0.024311 | 0.5791 | soft | 80mM | 200 | BSA | soft_80mM_200 | soft_80mM_200_FN | 0 | 0
map-data-2019.06.13-15.53.14.478-80.jpk-force | 2019.06.13 | 3 | 3.1.8 | 15.53.14.478 | 80 | FN | 31.4197 | 0.00314401 | 0.29804 | soft | 80mM | 200 | BSA | soft_80mM_200 | soft_80mM_200_FN | 0 | 0
map-data-2019.06.13-15.53.14.478-81.jpk-force | 2019.06.13 | 3 | 3.1.8 | 15.53.14.478 | 81 | FN | 10.7179 | 0.00106979 | 0.2255 | soft | 80mM | 200 | BSA | soft_80mM_200 | soft_80mM_200_FN | 0 | 0
map-data-2019.06.13-15.53.14.478-82.jpk-force | 2019.06.13 | 3 | 3.1.8 | 15.53.14.478 | 82 | FN | 54.9989 | 0.0171937 | 0.6369 | soft | 80mM | 200 | BSA | soft_80mM_200 | soft_80mM_200_FN | 0 | 0
map-data-2019.06.13-15.53.14.478-83.jpk-force | 2019.06.13 | 3 | 3.1.8 | 15.53.14.478 | 83 | FN | 84.6177 | 0.0286723 | 2.46195 | soft | 80mM | 200 | BSA | soft_80mM_200 | soft_80mM_200_FN | 0 | 0
map-data-2019.06.13-15.53.14.478-84.jpk-force | 2019.06.13 | 3 | 3.1.8 | 15.53.14.478 | 84 | FN | 80.5955 | 0.0113517 | 0.30194 | soft | 80mM | 200 | BSA | soft_80mM_200 | soft_80mM_200_FN | 0 | 0
map-data-2019.06.13-15.53.14.478-85.jpk-force | 2019.06.13 | 3 | 3.1.8 | 15.53.14.478 | 85 | FN | 75.652 | 0.0103634 | 0.53074 | soft | 80mM | 200 | BSA | soft_80mM_200 | soft_80mM_200_FN | 0 | 0
map-data-2019.06.13-15.53.14.478-86.jpk-force | 2019.06.13 | 3 | 3.1.8 | 15.53.14.478 | 86 | FN | 25.6759 | 0.00978433 | 0.97082 | soft | 80mM | 200 | BSA | soft_80mM_200 | soft_80mM_200_FN | 0 | 0
map-data-2019.06.13-15.53.14.478-87.jpk-force | 2019.06.13 | 3 | 3.1.8 | 15.53.14.478 | 87 | FN | 106.625 | 0.0376504 | 0.88317 | soft | 80mM | 200 | BSA | soft_80mM_200 | soft_80mM_200_FN | 0 | 0
map-data-2019.06.13-15.53.14.478-88.jpk-force | 2019.06.13 | 3 | 3.1.8 | 15.53.14.478 | 88 | FN | 93.7333 | 0.0232012 | 0.60211 | soft | 80mM | 200 | BSA | soft_80mM_200 | soft_80mM_200_FN | 0 | 0
map-data-2019.06.13-15.53.14.478-89.jpk-force | 2019.06.13 | 3 | 3.1.8 | 15.53.14.478 | 89 | FN | 13.0501 | 0.00103484 | 0.20491 | soft | 80mM | 200 | BSA | soft_80mM_200 | soft_80mM_200_FN | 0 | 0
map-data-2019.06.13-15.53.14.478-90.jpk-force | 2019.06.13 | 3 | 3.1.8 | 15.53.14.478 | 90 | FN | 16.0124 | 0.00180048 | 0.39322 | soft | 80mM | 200 | BSA | soft_80mM_200 | soft_80mM_200_FN | 0 | 0
map-data-2019.06.13-15.53.14.478-91.jpk-force | 2019.06.13 | 3 | 3.1.8 | 15.53.14.478 | 91 | FN | 29.612 | 0.0109196 | 1.24431 | soft | 80mM | 200 | BSA | soft_80mM_200 | soft_80mM_200_FN | 0 | 0
map-data-2019.06.13-15.53.14.478-92.jpk-force | 2019.06.13 | 3 | 3.1.8 | 15.53.14.478 | 92 | FN | 22.7595 | 0.00422036 | 0.4365 | soft | 80mM | 200 | BSA | soft_80mM_200 | soft_80mM_200_FN | 0 | 0
map-data-2019.06.13-15.53.14.478-93.jpk-force | 2019.06.13 | 3 | 3.1.8 | 15.53.14.478 | 93 | FN | 91.4645 | 0.0174711 | 0.33837 | soft | 80mM | 200 | BSA | soft_80mM_200 | soft_80mM_200_FN | 0 | 0
map-data-2019.06.13-15.53.14.478-94.jpk-force | 2019.06.13 | 3 | 3.1.8 | 15.53.14.478 | 94 | FN | 99.5511 | 0.0395329 | 2.26044 | soft | 80mM | 200 | BSA | soft_80mM_200 | soft_80mM_200_FN | 0 | 0
map-data-2019.06.13-15.53.14.478-95.jpk-force | 2019.06.13 | 3 | 3.1.8 | 15.53.14.478 | 95 | FN | 50.9379 | 0.0185224 | 3.23442 | soft | 80mM | 200 | BSA | soft_80mM_200 | soft_80mM_200_FN | 0 | 0
map-data-2019.06.13-15.53.14.478-96.jpk-force | 2019.06.13 | 3 | 3.1.8 | 15.53.14.478 | 96 | FN | 11.7546 | 0.00160481 | 0.3159 | soft | 80mM | 200 | BSA | soft_80mM_200 | soft_80mM_200_FN | 0 | 0
map-data-2019.06.13-15.53.14.478-97.jpk-force | 2019.06.13 | 3 | 3.1.8 | 15.53.14.478 | 97 | FN | 88.7603 | 0.0331421 | 0.64585 | soft | 80mM | 200 | BSA | soft_80mM_200 | soft_80mM_200_FN | 0 | 0
map-data-2019.06.13-15.53.14.478-98.jpk-force | 2019.06.13 | 3 | 3.1.8 | 15.53.14.478 | 98 | FN | 15.6101 | 0.00264835 | 0.3123 | soft | 80mM | 200 | BSA | soft_80mM_200 | soft_80mM_200_FN | 0 | 0
map-data-2019.06.13-15.53.14.478-99.jpk-force | 2019.06.13 | 3 | 3.1.8 | 15.53.14.478 | 99 | FN | 16.5713 | 0.00640133 | 1.05737 | soft | 80mM | 200 | BSA | soft_80mM_200 | soft_80mM_200_FN | 0 | 0
map-data-2019.06.13-16.02.41.048-00.jpk-force | 2019.06.13 | 3 | 3.1.8 | 16.02.41.048 | 0 | FN | 1149.05 | 4.62262 | 8.06546 | soft | 80mM | 200 | BSA | soft_80mM_200 | soft_80mM_200_FN | 0 | 0
map-data-2019.06.13-16.02.41.048-01.jpk-force | 2019.06.13 | 3 | 3.1.8 | 16.02.41.048 | 1 | FN | 283.374 | 0.2478 | 2.50551 | soft | 80mM | 200 | BSA | soft_80mM_200 | soft_80mM_200_FN | 0 | 0
map-data-2019.06.13-16.02.41.048-02.jpk-force | 2019.06.13 | 3 | 3.1.8 | 16.02.41.048 | 2 | FN | 491.435 | 0.784968 | 3.14807 | soft | 80mM | 200 | BSA | soft_80mM_200 | soft_80mM_200_FN | 0 | 1
map-data-2019.06.13-16.02.41.048-03.jpk-force | 2019.06.13 | 3 | 3.1.8 | 16.02.41.048 | 3 | FN | 149.263 | 0.0895505 | 1.44438 | soft | 80mM | 200 | BSA | soft_80mM_200 | soft_80mM_200_FN | 0 | 0
map-data-2019.06.13-16.02.41.048-04.jpk-force | 2019.06.13 | 3 | 3.1.8 | 16.02.41.048 | 4 | FN | 199.573 | 0.156491 | 2.03324 | soft | 80mM | 200 | BSA | soft_80mM_200 | soft_80mM_200_FN | 0 | 0
map-data-2019.06.13-16.02.41.048-05.jpk-force | 2019.06.13 | 3 | 3.1.8 | 16.02.41.048 | 5 | FN | 221.24 | 0.239819 | 2.29261 | soft | 80mM | 200 | BSA | soft_80mM_200 | soft_80mM_200_FN | 0 | 0
map-data-2019.06.13-16.02.41.048-06.jpk-force | 2019.06.13 | 3 | 3.1.8 | 16.02.41.048 | 6 | FN | 235.075 | 0.179885 | 1.55018 | soft | 80mM | 200 | BSA | soft_80mM_200 | soft_80mM_200_FN | 0 | 0
map-data-2019.06.13-16.02.41.048-07.jpk-force | 2019.06.13 | 3 | 3.1.8 | 16.02.41.048 | 7 | FN | 98.4778 | 0.0402743 | 1.08102 | soft | 80mM | 200 | BSA | soft_80mM_200 | soft_80mM_200_FN | 0 | 0
map-data-2019.06.13-16.02.41.048-08.jpk-force | 2019.06.13 | 3 | 3.1.8 | 16.02.41.048 | 8 | FN | 182.851 | 0.125829 | 1.49923 | soft | 80mM | 200 | BSA | soft_80mM_200 | soft_80mM_200_FN | 0 | 0
map-data-2019.06.13-16.02.41.048-09.jpk-force | 2019.06.13 | 3 | 3.1.8 | 16.02.41.048 | 9 | FN | 115.627 | 0.0732911 | 1.39521 | soft | 80mM | 200 | BSA | soft_80mM_200 | soft_80mM_200_FN | 0 | 0
map-data-2019.06.13-16.02.41.048-10.jpk-force | 2019.06.13 | 3 | 3.1.8 | 16.02.41.048 | 10 | FN | 172.752 | 0.157627 | 1.57424 | soft | 80mM | 200 | BSA | soft_80mM_200 | soft_80mM_200_FN | 0 | 0
map-data-2019.06.13-16.02.41.048-11.jpk-force | 2019.06.13 | 3 | 3.1.8 | 16.02.41.048 | 11 | FN | 301.095 | 0.298093 | 2.27827 | soft | 80mM | 200 | BSA | soft_80mM_200 | soft_80mM_200_FN | 0 | 0
map-data-2019.06.13-16.02.41.048-12.jpk-force | 2019.06.13 | 3 | 3.1.8 | 16.02.41.048 | 12 | FN | 176.017 | 0.142998 | 1.40002 | soft | 80mM | 200 | BSA | soft_80mM_200 | soft_80mM_200_FN | 0 | 0
map-data-2019.06.13-16.02.41.048-13.jpk-force | 2019.06.13 | 3 | 3.1.8 | 16.02.41.048 | 13 | FN | 209.769 | 0.175219 | 1.71158 | soft | 80mM | 200 | BSA | soft_80mM_200 | soft_80mM_200_FN | 0 | 0
map-data-2019.06.13-16.02.41.048-14.jpk-force | 2019.06.13 | 3 | 3.1.8 | 16.02.41.048 | 14 | FN | 134.499 | 0.0918132 | 2.45208 | soft | 80mM | 200 | BSA | soft_80mM_200 | soft_80mM_200_FN | 0 | 0
map-data-2019.06.13-16.02.41.048-15.jpk-force | 2019.06.13 | 3 | 3.1.8 | 16.02.41.048 | 15 | FN | 277.465 | 0.243048 | 1.873 | soft | 80mM | 200 | BSA | soft_80mM_200 | soft_80mM_200_FN | 0 | 0
map-data-2019.06.13-16.02.41.048-16.jpk-force | 2019.06.13 | 3 | 3.1.8 | 16.02.41.048 | 16 | FN | 299.484 | 0.4843 | 3.1909 | soft | 80mM | 200 | BSA | soft_80mM_200 | soft_80mM_200_FN | 0 | 0
map-data-2019.06.13-16.02.41.048-17.jpk-force | 2019.06.13 | 3 | 3.1.8 | 16.02.41.048 | 17 | FN | 223.099 | 0.151595 | 2.17845 | soft | 80mM | 200 | BSA | soft_80mM_200 | soft_80mM_200_FN | 0 | 0
map-data-2019.06.13-16.02.41.048-18.jpk-force | 2019.06.13 | 3 | 3.1.8 | 16.02.41.048 | 18 | FN | 222.34 | 0.123937 | 1.14405 | soft | 80mM | 200 | BSA | soft_80mM_200 | soft_80mM_200_FN | 0 | 1
map-data-2019.06.13-16.02.41.048-19.jpk-force | 2019.06.13 | 3 | 3.1.8 | 16.02.41.048 | 19 | FN | 264.849 | 0.155014 | 1.99197 | soft | 80mM | 200 | BSA | soft_80mM_200 | soft_80mM_200_FN | 0 | 0
map-data-2019.06.13-16.02.41.048-20.jpk-force | 2019.06.13 | 3 | 3.1.8 | 16.02.41.048 | 20 | FN | 114.49 | 0.0539442 | 2.73821 | soft | 80mM | 200 | BSA | soft_80mM_200 | soft_80mM_200_FN | 0 | 0
map-data-2019.06.13-16.02.41.048-21.jpk-force | 2019.06.13 | 3 | 3.1.8 | 16.02.41.048 | 21 | FN | 322.434 | 0.245328 | 1.44879 | soft | 80mM | 200 | BSA | soft_80mM_200 | soft_80mM_200_FN | 0 | 1
map-data-2019.06.13-16.02.41.048-22.jpk-force | 2019.06.13 | 3 | 3.1.8 | 16.02.41.048 | 22 | FN | 328.678 | 0.372462 | 3.07894 | soft | 80mM | 200 | BSA | soft_80mM_200 | soft_80mM_200_FN | 0 | 0
map-data-2019.06.13-16.02.41.048-23.jpk-force | 2019.06.13 | 3 | 3.1.8 | 16.02.41.048 | 23 | FN | 221.834 | 0.297177 | 2.49283 | soft | 80mM | 200 | BSA | soft_80mM_200 | soft_80mM_200_FN | 0 | 0
map-data-2019.06.13-16.02.41.048-24.jpk-force | 2019.06.13 | 3 | 3.1.8 | 16.02.41.048 | 24 | FN | 170.101 | 0.109699 | 1.69265 | soft | 80mM | 200 | BSA | soft_80mM_200 | soft_80mM_200_FN | 0 | 0
map-data-2019.06.13-16.02.41.048-25.jpk-force | 2019.06.13 | 3 | 3.1.8 | 16.02.41.048 | 25 | FN | 168.201 | 0.0953357 | 1.17017 | soft | 80mM | 200 | BSA | soft_80mM_200 | soft_80mM_200_FN | 0 | 0
map-data-2019.06.13-16.02.41.048-26.jpk-force | 2019.06.13 | 3 | 3.1.8 | 16.02.41.048 | 26 | FN | 1645.76 | 4.08919 | 5.71516 | soft | 80mM | 200 | BSA | soft_80mM_200 | soft_80mM_200_FN | 0 | 0
map-data-2019.06.13-16.02.41.048-27.jpk-force | 2019.06.13 | 3 | 3.1.8 | 16.02.41.048 | 27 | FN | 257.278 | 0.162648 | 1.88943 | soft | 80mM | 200 | BSA | soft_80mM_200 | soft_80mM_200_FN | 0 | 0
map-data-2019.06.13-16.02.41.048-28.jpk-force | 2019.06.13 | 3 | 3.1.8 | 16.02.41.048 | 28 | FN | 240.885 | 0.198027 | 4.33596 | soft | 80mM | 200 | BSA | soft_80mM_200 | soft_80mM_200_FN | 0 | 0
map-data-2019.06.13-16.02.41.048-29.jpk-force | 2019.06.13 | 3 | 3.1.8 | 16.02.41.048 | 29 | FN | 269.893 | 0.20718 | 2.13181 | soft | 80mM | 200 | BSA | soft_80mM_200 | soft_80mM_200_FN | 0 | 0
map-data-2019.06.13-16.02.41.048-30.jpk-force | 2019.06.13 | 3 | 3.1.8 | 16.02.41.048 | 30 | FN | 222.057 | 0.13242 | 1.13728 | soft | 80mM | 200 | BSA | soft_80mM_200 | soft_80mM_200_FN | 0 | 1
map-data-2019.06.13-16.02.41.048-31.jpk-force | 2019.06.13 | 3 | 3.1.8 | 16.02.41.048 | 31 | FN | 242.877 | 0.259215 | 2.02299 | soft | 80mM | 200 | BSA | soft_80mM_200 | soft_80mM_200_FN | 0 | 0
map-data-2019.06.13-16.02.41.048-32.jpk-force | 2019.06.13 | 3 | 3.1.8 | 16.02.41.048 | 32 | FN | 120.146 | 0.077195 | 1.2417 | soft | 80mM | 200 | BSA | soft_80mM_200 | soft_80mM_200_FN | 0 | 0
map-data-2019.06.13-16.02.41.048-33.jpk-force | 2019.06.13 | 3 | 3.1.8 | 16.02.41.048 | 33 | FN | 229.293 | 0.182866 | 1.84031 | soft | 80mM | 200 | BSA | soft_80mM_200 | soft_80mM_200_FN | 0 | 0
map-data-2019.06.13-16.02.41.048-34.jpk-force | 2019.06.13 | 3 | 3.1.8 | 16.02.41.048 | 34 | FN | 256.227 | 0.182367 | 1.63247 | soft | 80mM | 200 | BSA | soft_80mM_200 | soft_80mM_200_FN | 0 | 0
map-data-2019.06.13-16.02.41.048-35.jpk-force | 2019.06.13 | 3 | 3.1.8 | 16.02.41.048 | 35 | FN | 430.452 | 0.822772 | 3.93747 | soft | 80mM | 200 | BSA | soft_80mM_200 | soft_80mM_200_FN | 0 | 0
map-data-2019.06.13-16.02.41.048-36.jpk-force | 2019.06.13 | 3 | 3.1.8 | 16.02.41.048 | 36 | FN | 293.348 | 0.184535 | 1.46952 | soft | 80mM | 200 | BSA | soft_80mM_200 | soft_80mM_200_FN | 0 | 0
map-data-2019.06.13-16.02.41.048-37.jpk-force | 2019.06.13 | 3 | 3.1.8 | 16.02.41.048 | 37 | FN | 448.637 | 0.737101 | 2.72102 | soft | 80mM | 200 | BSA | soft_80mM_200 | soft_80mM_200_FN | 0 | 1
map-data-2019.06.13-16.02.41.048-38.jpk-force | 2019.06.13 | 3 | 3.1.8 | 16.02.41.048 | 38 | FN | 248.918 | 0.316495 | 2.4039 | soft | 80mM | 200 | BSA | soft_80mM_200 | soft_80mM_200_FN | 0 | 0
map-data-2019.06.13-16.02.41.048-39.jpk-force | 2019.06.13 | 3 | 3.1.8 | 16.02.41.048 | 39 | FN | 265.095 | 0.271321 | 2.07769 | soft | 80mM | 200 | BSA | soft_80mM_200 | soft_80mM_200_FN | 0 | 0
map-data-2019.06.13-16.02.41.048-40.jpk-force | 2019.06.13 | 3 | 3.1.8 | 16.02.41.048 | 40 | FN | 2493.33 | 7.78991 | 8.24752 | soft | 80mM | 200 | BSA | soft_80mM_200 | soft_80mM_200_FN | 0 | 0
map-data-2019.06.13-16.02.41.048-41.jpk-force | 2019.06.13 | 3 | 3.1.8 | 16.02.41.048 | 41 | FN | 111.081 | 0.0718016 | 1.82236 | soft | 80mM | 200 | BSA | soft_80mM_200 | soft_80mM_200_FN | 0 | 0
map-data-2019.06.13-16.02.41.048-42.jpk-force | 2019.06.13 | 3 | 3.1.8 | 16.02.41.048 | 42 | FN | 200.858 | 0.164322 | 2.9756 | soft | 80mM | 200 | BSA | soft_80mM_200 | soft_80mM_200_FN | 0 | 0
map-data-2019.06.13-16.02.41.048-43.jpk-force | 2019.06.13 | 3 | 3.1.8 | 16.02.41.048 | 43 | FN | 145.097 | 0.140662 | 1.55706 | soft | 80mM | 200 | BSA | soft_80mM_200 | soft_80mM_200_FN | 0 | 0
map-data-2019.06.13-16.02.41.048-44.jpk-force | 2019.06.13 | 3 | 3.1.8 | 16.02.41.048 | 44 | FN | 172.345 | 0.103413 | 1.41773 | soft | 80mM | 200 | BSA | soft_80mM_200 | soft_80mM_200_FN | 0 | 0
map-data-2019.06.13-16.02.41.048-45.jpk-force | 2019.06.13 | 3 | 3.1.8 | 16.02.41.048 | 45 | FN | 306.369 | 0.169026 | 1.2125 | soft | 80mM | 200 | BSA | soft_80mM_200 | soft_80mM_200_FN | 0 | 1
map-data-2019.06.13-16.02.41.048-46.jpk-force | 2019.06.13 | 3 | 3.1.8 | 16.02.41.048 | 46 | FN | 217.842 | 0.142752 | 1.66533 | soft | 80mM | 200 | BSA | soft_80mM_200 | soft_80mM_200_FN | 0 | 0
map-data-2019.06.13-16.02.41.048-47.jpk-force | 2019.06.13 | 3 | 3.1.8 | 16.02.41.048 | 47 | FN | 158.047 | 0.13447 | 1.58072 | soft | 80mM | 200 | BSA | soft_80mM_200 | soft_80mM_200_FN | 0 | 0
map-data-2019.06.13-16.02.41.048-48.jpk-force | 2019.06.13 | 3 | 3.1.8 | 16.02.41.048 | 48 | FN | 205.424 | 0.107698 | 1.77933 | soft | 80mM | 200 | BSA | soft_80mM_200 | soft_80mM_200_FN | 0 | 0
map-data-2019.06.13-16.02.41.048-49.jpk-force | 2019.06.13 | 3 | 3.1.8 | 16.02.41.048 | 49 | FN | 252.636 | 0.178172 | 2.05234 | soft | 80mM | 200 | BSA | soft_80mM_200 | soft_80mM_200_FN | 0 | 0
map-data-2019.06.13-16.02.41.048-50.jpk-force | 2019.06.13 | 3 | 3.1.8 | 16.02.41.048 | 50 | FN | 288.847 | 0.285301 | 2.121 | soft | 80mM | 200 | BSA | soft_80mM_200 | soft_80mM_200_FN | 0 | 0
map-data-2019.06.13-16.02.41.048-51.jpk-force | 2019.06.13 | 3 | 3.1.8 | 16.02.41.048 | 51 | FN | 152.104 | 0.0964119 | 1.09716 | soft | 80mM | 200 | BSA | soft_80mM_200 | soft_80mM_200_FN | 0 | 0
map-data-2019.06.13-16.02.41.048-52.jpk-force | 2019.06.13 | 3 | 3.1.8 | 16.02.41.048 | 52 | FN | 274.121 | 0.326379 | 1.87271 | soft | 80mM | 200 | BSA | soft_80mM_200 | soft_80mM_200_FN | 0 | 0
map-data-2019.06.13-16.02.41.048-53.jpk-force | 2019.06.13 | 3 | 3.1.8 | 16.02.41.048 | 53 | FN | 183.58 | 0.139872 | 1.31729 | soft | 80mM | 200 | BSA | soft_80mM_200 | soft_80mM_200_FN | 0 | 0
map-data-2019.06.13-16.02.41.048-54.jpk-force | 2019.06.13 | 3 | 3.1.8 | 16.02.41.048 | 54 | FN | 580.415 | 1.03983 | 4.29049 | soft | 80mM | 200 | BSA | soft_80mM_200 | soft_80mM_200_FN | 0 | 0
map-data-2019.06.13-16.02.41.048-55.jpk-force | 2019.06.13 | 3 | 3.1.8 | 16.02.41.048 | 55 | FN | 210.159 | 0.160646 | 1.58608 | soft | 80mM | 200 | BSA | soft_80mM_200 | soft_80mM_200_FN | 0 | 0
map-data-2019.06.13-16.02.41.048-56.jpk-force | 2019.06.13 | 3 | 3.1.8 | 16.02.41.048 | 56 | FN | 204.158 | 0.127842 | 1.66266 | soft | 80mM | 200 | BSA | soft_80mM_200 | soft_80mM_200_FN | 0 | 0
map-data-2019.06.13-16.02.41.048-57.jpk-force | 2019.06.13 | 3 | 3.1.8 | 16.02.41.048 | 57 | FN | 336.753 | 0.450265 | 2.21508 | soft | 80mM | 200 | BSA | soft_80mM_200 | soft_80mM_200_FN | 0 | 0
map-data-2019.06.13-16.02.41.048-58.jpk-force | 2019.06.13 | 3 | 3.1.8 | 16.02.41.048 | 58 | FN | 154.309 | 0.0669846 | 1.08952 | soft | 80mM | 200 | BSA | soft_80mM_200 | soft_80mM_200_FN | 0 | 0
map-data-2019.06.13-16.02.41.048-59.jpk-force | 2019.06.13 | 3 | 3.1.8 | 16.02.41.048 | 59 | FN | 294.602 | 0.194219 | 1.24228 | soft | 80mM | 200 | BSA | soft_80mM_200 | soft_80mM_200_FN | 0 | 1
map-data-2019.06.13-16.02.41.048-60.jpk-force | 2019.06.13 | 3 | 3.1.8 | 16.02.41.048 | 60 | FN | 282.126 | 0.329686 | 1.97999 | soft | 80mM | 200 | BSA | soft_80mM_200 | soft_80mM_200_FN | 0 | 0
map-data-2019.06.13-16.02.41.048-61.jpk-force | 2019.06.13 | 3 | 3.1.8 | 16.02.41.048 | 61 | FN | 229.137 | 0.23171 | 1.76536 | soft | 80mM | 200 | BSA | soft_80mM_200 | soft_80mM_200_FN | 0 | 0
map-data-2019.06.13-16.02.41.048-62.jpk-force | 2019.06.13 | 3 | 3.1.8 | 16.02.41.048 | 62 | FN | 79.7424 | 0.0269967 | 0.97119 | soft | 80mM | 200 | BSA | soft_80mM_200 | soft_80mM_200_FN | 0 | 0
map-data-2019.06.13-16.02.41.048-63.jpk-force | 2019.06.13 | 3 | 3.1.8 | 16.02.41.048 | 63 | FN | 461.666 | 0.336397 | 1.49929 | soft | 80mM | 200 | BSA | soft_80mM_200 | soft_80mM_200_FN | 0 | 1
map-data-2019.06.13-16.02.41.048-64.jpk-force | 2019.06.13 | 3 | 3.1.8 | 16.02.41.048 | 64 | FN | 390.632 | 0.461292 | 2.55559 | soft | 80mM | 200 | BSA | soft_80mM_200 | soft_80mM_200_FN | 0 | 0
map-data-2019.06.13-16.02.41.048-65.jpk-force | 2019.06.13 | 3 | 3.1.8 | 16.02.41.048 | 65 | FN | 470.977 | 0.461142 | 2.41645 | soft | 80mM | 200 | BSA | soft_80mM_200 | soft_80mM_200_FN | 0 | 1
map-data-2019.06.13-16.02.41.048-66.jpk-force | 2019.06.13 | 3 | 3.1.8 | 16.02.41.048 | 66 | FN | 496.868 | 0.602116 | 2.72879 | soft | 80mM | 200 | BSA | soft_80mM_200 | soft_80mM_200_FN | 0 | 1
map-data-2019.06.13-16.02.41.048-67.jpk-force | 2019.06.13 | 3 | 3.1.8 | 16.02.41.048 | 67 | FN | 367.661 | 0.305265 | 1.74272 | soft | 80mM | 200 | BSA | soft_80mM_200 | soft_80mM_200_FN | 0 | 1
map-data-2019.06.13-16.02.41.048-68.jpk-force | 2019.06.13 | 3 | 3.1.8 | 16.02.41.048 | 68 | FN | 603.221 | 0.89499 | 2.70018 | soft | 80mM | 200 | BSA | soft_80mM_200 | soft_80mM_200_FN | 0 | 1
map-data-2019.06.13-16.02.41.048-69.jpk-force | 2019.06.13 | 3 | 3.1.8 | 16.02.41.048 | 69 | FN | 377.361 | 0.337615 | 1.98859 | soft | 80mM | 200 | BSA | soft_80mM_200 | soft_80mM_200_FN | 0 | 1
map-data-2019.06.13-16.02.41.048-70.jpk-force | 2019.06.13 | 3 | 3.1.8 | 16.02.41.048 | 70 | FN | 405.452 | 0.48908 | 2.54908 | soft | 80mM | 200 | BSA | soft_80mM_200 | soft_80mM_200_FN | 0 | 0
map-data-2019.06.13-16.02.41.048-71.jpk-force | 2019.06.13 | 3 | 3.1.8 | 16.02.41.048 | 71 | FN | 576.903 | 0.969932 | 3.03747 | soft | 80mM | 200 | BSA | soft_80mM_200 | soft_80mM_200_FN | 0 | 1
map-data-2019.06.13-16.02.41.048-72.jpk-force | 2019.06.13 | 3 | 3.1.8 | 16.02.41.048 | 72 | FN | 244.604 | 0.203794 | 1.93489 | soft | 80mM | 200 | BSA | soft_80mM_200 | soft_80mM_200_FN | 0 | 0
map-data-2019.06.13-16.02.41.048-73.jpk-force | 2019.06.13 | 3 | 3.1.8 | 16.02.41.048 | 73 | FN | 287.303 | 0.165212 | 1.11528 | soft | 80mM | 200 | BSA | soft_80mM_200 | soft_80mM_200_FN | 0 | 1
map-data-2019.06.13-16.02.41.048-74.jpk-force | 2019.06.13 | 3 | 3.1.8 | 16.02.41.048 | 74 | FN | 202.468 | 0.161928 | 1.28141 | soft | 80mM | 200 | BSA | soft_80mM_200 | soft_80mM_200_FN | 0 | 0
map-data-2019.06.13-16.02.41.048-75.jpk-force | 2019.06.13 | 3 | 3.1.8 | 16.02.41.048 | 75 | FN | 448.496 | 0.70274 | 3.48093 | soft | 80mM | 200 | BSA | soft_80mM_200 | soft_80mM_200_FN | 0 | 0
map-data-2019.06.13-16.02.41.048-76.jpk-force | 2019.06.13 | 3 | 3.1.8 | 16.02.41.048 | 76 | FN | 228.18 | 0.24144 | 1.93056 | soft | 80mM | 200 | BSA | soft_80mM_200 | soft_80mM_200_FN | 0 | 0
map-data-2019.06.13-16.02.41.048-77.jpk-force | 2019.06.13 | 3 | 3.1.8 | 16.02.41.048 | 77 | FN | 238.914 | 0.219034 | 2.59596 | soft | 80mM | 200 | BSA | soft_80mM_200 | soft_80mM_200_FN | 0 | 0
map-data-2019.06.13-16.02.41.048-78.jpk-force | 2019.06.13 | 3 | 3.1.8 | 16.02.41.048 | 78 | FN | 294.028 | 0.158688 | 1.17077 | soft | 80mM | 200 | BSA | soft_80mM_200 | soft_80mM_200_FN | 0 | 1
map-data-2019.06.13-16.02.41.048-79.jpk-force | 2019.06.13 | 3 | 3.1.8 | 16.02.41.048 | 79 | FN | 144.637 | 0.190272 | 2.56163 | soft | 80mM | 200 | BSA | soft_80mM_200 | soft_80mM_200_FN | 0 | 0
map-data-2019.06.13-16.02.41.048-80.jpk-force | 2019.06.13 | 3 | 3.1.8 | 16.02.41.048 | 80 | FN | 221.581 | 0.146365 | 1.59362 | soft | 80mM | 200 | BSA | soft_80mM_200 | soft_80mM_200_FN | 0 | 0
map-data-2019.06.13-16.02.41.048-81.jpk-force | 2019.06.13 | 3 | 3.1.8 | 16.02.41.048 | 81 | FN | 896.726 | 1.34075 | 3.52481 | soft | 80mM | 200 | BSA | soft_80mM_200 | soft_80mM_200_FN | 0 | 1
map-data-2019.06.13-16.02.41.048-82.jpk-force | 2019.06.13 | 3 | 3.1.8 | 16.02.41.048 | 82 | FN | 243.94 | 0.130624 | 1.19951 | soft | 80mM | 200 | BSA | soft_80mM_200 | soft_80mM_200_FN | 0 | 0
map-data-2019.06.13-16.02.41.048-83.jpk-force | 2019.06.13 | 3 | 3.1.8 | 16.02.41.048 | 83 | FN | 254.759 | 0.147996 | 1.32897 | soft | 80mM | 200 | BSA | soft_80mM_200 | soft_80mM_200_FN | 0 | 1
map-data-2019.06.13-16.02.41.048-84.jpk-force | 2019.06.13 | 3 | 3.1.8 | 16.02.41.048 | 84 | FN | 316.2 | 0.279286 | 1.94462 | soft | 80mM | 200 | BSA | soft_80mM_200 | soft_80mM_200_FN | 0 | 0
map-data-2019.06.13-16.02.41.048-85.jpk-force | 2019.06.13 | 3 | 3.1.8 | 16.02.41.048 | 85 | FN | 330.541 | 0.228526 | 1.32636 | soft | 80mM | 200 | BSA | soft_80mM_200 | soft_80mM_200_FN | 0 | 1
map-data-2019.06.13-16.02.41.048-86.jpk-force | 2019.06.13 | 3 | 3.1.8 | 16.02.41.048 | 86 | FN | 208.162 | 0.13503 | 1.2786 | soft | 80mM | 200 | BSA | soft_80mM_200 | soft_80mM_200_FN | 0 | 0
map-data-2019.06.13-16.02.41.048-87.jpk-force | 2019.06.13 | 3 | 3.1.8 | 16.02.41.048 | 87 | FN | 1095.62 | 1.75513 | 4.0344 | soft | 80mM | 200 | BSA | soft_80mM_200 | soft_80mM_200_FN | 0 | 1
map-data-2019.06.13-16.02.41.048-88.jpk-force | 2019.06.13 | 3 | 3.1.8 | 16.02.41.048 | 88 | FN | 331.697 | 0.256579 | 1.79978 | soft | 80mM | 200 | BSA | soft_80mM_200 | soft_80mM_200_FN | 0 | 0
map-data-2019.06.13-16.02.41.048-89.jpk-force | 2019.06.13 | 3 | 3.1.8 | 16.02.41.048 | 89 | FN | 208.247 | 0.100613 | 0.88845 | soft | 80mM | 200 | BSA | soft_80mM_200 | soft_80mM_200_FN | 0 | 0
map-data-2019.06.13-16.02.41.048-90.jpk-force | 2019.06.13 | 3 | 3.1.8 | 16.02.41.048 | 90 | FN | 418.707 | 0.520194 | 2.28738 | soft | 80mM | 200 | BSA | soft_80mM_200 | soft_80mM_200_FN | 0 | 1
map-data-2019.06.13-16.02.41.048-91.jpk-force | 2019.06.13 | 3 | 3.1.8 | 16.02.41.048 | 91 | FN | 333.441 | 0.297279 | 1.4352 | soft | 80mM | 200 | BSA | soft_80mM_200 | soft_80mM_200_FN | 0 | 1
map-data-2019.06.13-16.02.41.048-92.jpk-force | 2019.06.13 | 3 | 3.1.8 | 16.02.41.048 | 92 | FN | 312.83 | 0.248868 | 1.35137 | soft | 80mM | 200 | BSA | soft_80mM_200 | soft_80mM_200_FN | 0 | 1
map-data-2019.06.13-16.02.41.048-93.jpk-force | 2019.06.13 | 3 | 3.1.8 | 16.02.41.048 | 93 | FN | 307.547 | 0.332198 | 1.77377 | soft | 80mM | 200 | BSA | soft_80mM_200 | soft_80mM_200_FN | 0 | 0
map-data-2019.06.13-16.02.41.048-94.jpk-force | 2019.06.13 | 3 | 3.1.8 | 16.02.41.048 | 94 | FN | 188.054 | 0.110134 | 0.99356 | soft | 80mM | 200 | BSA | soft_80mM_200 | soft_80mM_200_FN | 0 | 0
map-data-2019.06.13-16.02.41.048-95.jpk-force | 2019.06.13 | 3 | 3.1.8 | 16.02.41.048 | 95 | FN | 250.947 | 0.226125 | 1.94201 | soft | 80mM | 200 | BSA | soft_80mM_200 | soft_80mM_200_FN | 0 | 0
map-data-2019.06.13-16.02.41.048-96.jpk-force | 2019.06.13 | 3 | 3.1.8 | 16.02.41.048 | 96 | FN | 219.285 | 0.177114 | 1.56556 | soft | 80mM | 200 | BSA | soft_80mM_200 | soft_80mM_200_FN | 0 | 0
map-data-2019.06.13-16.02.41.048-97.jpk-force | 2019.06.13 | 3 | 3.1.8 | 16.02.41.048 | 97 | FN | 335.417 | 0.393334 | 2.02634 | soft | 80mM | 200 | BSA | soft_80mM_200 | soft_80mM_200_FN | 0 | 0
map-data-2019.06.13-16.02.41.048-98.jpk-force | 2019.06.13 | 3 | 3.1.8 | 16.02.41.048 | 98 | FN | 153.152 | 0.063902 | 1.04009 | soft | 80mM | 200 | BSA | soft_80mM_200 | soft_80mM_200_FN | 0 | 0
map-data-2019.06.13-16.02.41.048-99.jpk-force | 2019.06.13 | 3 | 3.1.8 | 16.02.41.048 | 99 | FN | 157.94 | 0.0922941 | 1.10967 | soft | 80mM | 200 | BSA | soft_80mM_200 | soft_80mM_200_FN | 0 | 0
map-data-2019.06.13-16.33.13.715-00.jpk-force | 2019.06.13 | 3 | 3.1.9 | 16.33.13.715 | 0 | FN | 38.6974 | 0.0229496 | 1.60431 | soft | 80mM | 200 | BSA | soft_80mM_200 | soft_80mM_200_FN | 0 | 0
map-data-2019.06.13-16.33.13.715-01.jpk-force | 2019.06.13 | 3 | 3.1.9 | 16.33.13.715 | 1 | FN | 367.454 | 0.222181 | 1.75559 | soft | 80mM | 200 | BSA | soft_80mM_200 | soft_80mM_200_FN | 0 | 1
map-data-2019.06.13-16.33.13.715-02.jpk-force | 2019.06.13 | 3 | 3.1.9 | 16.33.13.715 | 2 | FN | 1375.37 | 1.85816 | 5.24912 | soft | 80mM | 200 | BSA | soft_80mM_200 | soft_80mM_200_FN | 0 | 0
map-data-2019.06.13-16.33.13.715-03.jpk-force | 2019.06.13 | 3 | 3.1.9 | 16.33.13.715 | 3 | FN | 33.3384 | 0.0290551 | 2.54945 | soft | 80mM | 200 | BSA | soft_80mM_200 | soft_80mM_200_FN | 0 | 0
map-data-2019.06.13-16.33.13.715-04.jpk-force | 2019.06.13 | 3 | 3.1.9 | 16.33.13.715 | 4 | FN | 91.0349 | 0.0404129 | 2.10805 | soft | 80mM | 200 | BSA | soft_80mM_200 | soft_80mM_200_FN | 0 | 0
map-data-2019.06.13-16.33.13.715-05.jpk-force | 2019.06.13 | 3 | 3.1.9 | 16.33.13.715 | 5 | FN | 90.6854 | 0.0243388 | 1.47254 | soft | 80mM | 200 | BSA | soft_80mM_200 | soft_80mM_200_FN | 0 | 0
map-data-2019.06.13-16.33.13.715-06.jpk-force | 2019.06.13 | 3 | 3.1.9 | 16.33.13.715 | 6 | FN | 69.0795 | 0.017488 | 0.99806 | soft | 80mM | 200 | BSA | soft_80mM_200 | soft_80mM_200_FN | 0 | 0
map-data-2019.06.13-16.33.13.715-07.jpk-force | 2019.06.13 | 3 | 3.1.9 | 16.33.13.715 | 7 | FN | 124.949 | 0.0413366 | 2.4255 | soft | 80mM | 200 | BSA | soft_80mM_200 | soft_80mM_200_FN | 0 | 0
map-data-2019.06.13-16.33.13.715-08.jpk-force | 2019.06.13 | 3 | 3.1.9 | 16.33.13.715 | 8 | FN | 1459.9 | 0.788366 | 1.82304 | soft | 80mM | 200 | BSA | soft_80mM_200 | soft_80mM_200_FN | 0 | 1
map-data-2019.06.13-16.33.13.715-09.jpk-force | 2019.06.13 | 3 | 3.1.9 | 16.33.13.715 | 9 | FN | 28.2041 | 0.00697217 | 0.62834 | soft | 80mM | 200 | BSA | soft_80mM_200 | soft_80mM_200_FN | 0 | 0
map-data-2019.06.13-16.33.13.715-10.jpk-force | 2019.06.13 | 3 | 3.1.9 | 16.33.13.715 | 10 | FN | 2497.15 | 3.55556 | 4.64839 | soft | 80mM | 200 | BSA | soft_80mM_200 | soft_80mM_200_FN | 0 | 1
map-data-2019.06.13-16.33.13.715-11.jpk-force | 2019.06.13 | 3 | 3.1.9 | 16.33.13.715 | 11 | FN | 19.8775 | 0.0160884 | 1.68411 | soft | 80mM | 200 | BSA | soft_80mM_200 | soft_80mM_200_FN | 0 | 0
map-data-2019.06.13-16.33.13.715-12.jpk-force | 2019.06.13 | 3 | 3.1.9 | 16.33.13.715 | 12 | FN | 22.1452 | 0.00688065 | 0.68366 | soft | 80mM | 200 | BSA | soft_80mM_200 | soft_80mM_200_FN | 0 | 0
map-data-2019.06.13-16.33.13.715-13.jpk-force | 2019.06.13 | 3 | 3.1.9 | 16.33.13.715 | 13 | FN | 19.7568 | 0.0184662 | 2.11518 | soft | 80mM | 200 | BSA | soft_80mM_200 | soft_80mM_200_FN | 0 | 0
map-data-2019.06.13-16.33.13.715-14.jpk-force | 2019.06.13 | 3 | 3.1.9 | 16.33.13.715 | 14 | FN | 26.5249 | 0.0273029 | 1.90876 | soft | 80mM | 200 | BSA | soft_80mM_200 | soft_80mM_200_FN | 0 | 0
map-data-2019.06.13-16.33.13.715-15.jpk-force | 2019.06.13 | 3 | 3.1.9 | 16.33.13.715 | 15 | FN | 87.0035 | 0.0442008 | 2.65008 | soft | 80mM | 200 | BSA | soft_80mM_200 | soft_80mM_200_FN | 0 | 0
map-data-2019.06.13-16.33.13.715-16.jpk-force | 2019.06.13 | 3 | 3.1.9 | 16.33.13.715 | 16 | FN | 347.012 | 0.108685 | 2.04407 | soft | 80mM | 200 | BSA | soft_80mM_200 | soft_80mM_200_FN | 0 | 0
map-data-2019.06.13-16.33.13.715-17.jpk-force | 2019.06.13 | 3 | 3.1.9 | 16.33.13.715 | 17 | FN | 202.668 | 0.0496211 | 1.87506 | soft | 80mM | 200 | BSA | soft_80mM_200 | soft_80mM_200_FN | 0 | 0
map-data-2019.06.13-16.33.13.715-18.jpk-force | 2019.06.13 | 3 | 3.1.9 | 16.33.13.715 | 18 | FN | 452.511 | 0.409184 | 3.84173 | soft | 80mM | 200 | BSA | soft_80mM_200 | soft_80mM_200_FN | 0 | 0
map-data-2019.06.13-16.33.13.715-19.jpk-force | 2019.06.13 | 3 | 3.1.9 | 16.33.13.715 | 19 | FN | 33.0666 | 0.0386002 | 2.96763 | soft | 80mM | 200 | BSA | soft_80mM_200 | soft_80mM_200_FN | 0 | 0
map-data-2019.06.13-16.33.13.715-20.jpk-force | 2019.06.13 | 3 | 3.1.9 | 16.33.13.715 | 20 | FN | 26.0868 | 0.0208601 | 1.8065 | soft | 80mM | 200 | BSA | soft_80mM_200 | soft_80mM_200_FN | 0 | 0
map-data-2019.06.13-16.33.13.715-21.jpk-force | 2019.06.13 | 3 | 3.1.9 | 16.33.13.715 | 21 | FN | 251.971 | 0.118849 | 4.66648 | soft | 80mM | 200 | BSA | soft_80mM_200 | soft_80mM_200_FN | 0 | 0
map-data-2019.06.13-16.33.13.715-22.jpk-force | 2019.06.13 | 3 | 3.1.9 | 16.33.13.715 | 22 | FN | 3163.22 | 2.49201 | 3.94941 | soft | 80mM | 200 | BSA | soft_80mM_200 | soft_80mM_200_FN | 0 | 1
map-data-2019.06.13-16.33.13.715-23.jpk-force | 2019.06.13 | 3 | 3.1.9 | 16.33.13.715 | 23 | FN | 39.9803 | 0.02957 | 2.044 | soft | 80mM | 200 | BSA | soft_80mM_200 | soft_80mM_200_FN | 0 | 0
map-data-2019.06.13-16.33.13.715-24.jpk-force | 2019.06.13 | 3 | 3.1.9 | 16.33.13.715 | 24 | FN | 68.6729 | 0.0361669 | 3.18401 | soft | 80mM | 200 | BSA | soft_80mM_200 | soft_80mM_200_FN | 0 | 0
map-data-2019.06.13-16.33.13.715-25.jpk-force | 2019.06.13 | 3 | 3.1.9 | 16.33.13.715 | 25 | FN | 35.7672 | 0.0296965 | 2.24033 | soft | 80mM | 200 | BSA | soft_80mM_200 | soft_80mM_200_FN | 0 | 0
map-data-2019.06.13-16.33.13.715-26.jpk-force | 2019.06.13 | 3 | 3.1.9 | 16.33.13.715 | 26 | FN | 28.9602 | 0.0323646 | 2.42762 | soft | 80mM | 200 | BSA | soft_80mM_200 | soft_80mM_200_FN | 0 | 0
map-data-2019.06.13-16.33.13.715-27.jpk-force | 2019.06.13 | 3 | 3.1.9 | 16.33.13.715 | 27 | FN | 73.0179 | 0.0218624 | 1.3384 | soft | 80mM | 200 | BSA | soft_80mM_200 | soft_80mM_200_FN | 0 | 0
map-data-2019.06.13-16.33.13.715-28.jpk-force | 2019.06.13 | 3 | 3.1.9 | 16.33.13.715 | 28 | FN | 31.2251 | 0.0122742 | 1.09327 | soft | 80mM | 200 | BSA | soft_80mM_200 | soft_80mM_200_FN | 0 | 0
map-data-2019.06.13-16.33.13.715-29.jpk-force | 2019.06.13 | 3 | 3.1.9 | 16.33.13.715 | 29 | FN | 22.7988 | 0.00844399 | 0.84402 | soft | 80mM | 200 | BSA | soft_80mM_200 | soft_80mM_200_FN | 0 | 0
map-data-2019.06.13-16.33.13.715-30.jpk-force | 2019.06.13 | 3 | 3.1.9 | 16.33.13.715 | 30 | FN | 23.3596 | 0.0169115 | 1.58454 | soft | 80mM | 200 | BSA | soft_80mM_200 | soft_80mM_200_FN | 0 | 0
map-data-2019.06.13-16.33.13.715-31.jpk-force | 2019.06.13 | 3 | 3.1.9 | 16.33.13.715 | 31 | FN | 22.4999 | 0.0130224 | 1.2378 | soft | 80mM | 200 | BSA | soft_80mM_200 | soft_80mM_200_FN | 0 | 0
map-data-2019.06.13-16.33.13.715-32.jpk-force | 2019.06.13 | 3 | 3.1.9 | 16.33.13.715 | 32 | FN | 137.174 | 0.0374234 | 1.22803 | soft | 80mM | 200 | BSA | soft_80mM_200 | soft_80mM_200_FN | 0 | 0
map-data-2019.06.13-16.33.13.715-33.jpk-force | 2019.06.13 | 3 | 3.1.9 | 16.33.13.715 | 33 | FN | 23.2723 | 0.0147315 | 1.16199 | soft | 80mM | 200 | BSA | soft_80mM_200 | soft_80mM_200_FN | 0 | 0
map-data-2019.06.13-16.33.13.715-34.jpk-force | 2019.06.13 | 3 | 3.1.9 | 16.33.13.715 | 34 | FN | 22.9138 | 0.0111275 | 0.86815 | soft | 80mM | 200 | BSA | soft_80mM_200 | soft_80mM_200_FN | 0 | 0
map-data-2019.06.13-16.33.13.715-35.jpk-force | 2019.06.13 | 3 | 3.1.9 | 16.33.13.715 | 35 | FN | 61.2324 | 0.045506 | 3.1455 | soft | 80mM | 200 | BSA | soft_80mM_200 | soft_80mM_200_FN | 0 | 0
map-data-2019.06.13-16.33.13.715-36.jpk-force | 2019.06.13 | 3 | 3.1.9 | 16.33.13.715 | 36 | FN | 49.1346 | 0.0289502 | 1.89876 | soft | 80mM | 200 | BSA | soft_80mM_200 | soft_80mM_200_FN | 0 | 0
map-data-2019.06.13-16.33.13.715-37.jpk-force | 2019.06.13 | 3 | 3.1.9 | 16.33.13.715 | 37 | FN | 152.074 | 0.0235525 | 1.27606 | soft | 80mM | 200 | BSA | soft_80mM_200 | soft_80mM_200_FN | 0 | 0
map-data-2019.06.13-16.33.13.715-38.jpk-force | 2019.06.13 | 3 | 3.1.9 | 16.33.13.715 | 38 | FN | 246.172 | 0.135907 | 1.75282 | soft | 80mM | 200 | BSA | soft_80mM_200 | soft_80mM_200_FN | 0 | 0
map-data-2019.06.13-16.33.13.715-39.jpk-force | 2019.06.13 | 3 | 3.1.9 | 16.33.13.715 | 39 | FN | 265.129 | 0.175307 | 1.9983 | soft | 80mM | 200 | BSA | soft_80mM_200 | soft_80mM_200_FN | 0 | 0
map-data-2019.06.13-16.33.13.715-40.jpk-force | 2019.06.13 | 3 | 3.1.9 | 16.33.13.715 | 40 | FN | 33.0711 | 0.0134877 | 0.98691 | soft | 80mM | 200 | BSA | soft_80mM_200 | soft_80mM_200_FN | 0 | 0
map-data-2019.06.13-16.33.13.715-41.jpk-force | 2019.06.13 | 3 | 3.1.9 | 16.33.13.715 | 41 | FN | 32.6612 | 0.0317392 | 2.55447 | soft | 80mM | 200 | BSA | soft_80mM_200 | soft_80mM_200_FN | 0 | 0
map-data-2019.06.13-16.33.13.715-42.jpk-force | 2019.06.13 | 3 | 3.1.9 | 16.33.13.715 | 42 | FN | 23.067 | 0.0129375 | 1.1545 | soft | 80mM | 200 | BSA | soft_80mM_200 | soft_80mM_200_FN | 0 | 0
map-data-2019.06.13-16.33.13.715-43.jpk-force | 2019.06.13 | 3 | 3.1.9 | 16.33.13.715 | 43 | FN | 41.7559 | 0.0372979 | 2.96482 | soft | 80mM | 200 | BSA | soft_80mM_200 | soft_80mM_200_FN | 0 | 0
map-data-2019.06.13-16.33.13.715-44.jpk-force | 2019.06.13 | 3 | 3.1.9 | 16.33.13.715 | 44 | FN | 29.71 | 0.03406 | 2.66886 | soft | 80mM | 200 | BSA | soft_80mM_200 | soft_80mM_200_FN | 0 | 0
map-data-2019.06.13-16.33.13.715-45.jpk-force | 2019.06.13 | 3 | 3.1.9 | 16.33.13.715 | 45 | FN | 39.8677 | 0.0200502 | 1.51362 | soft | 80mM | 200 | BSA | soft_80mM_200 | soft_80mM_200_FN | 0 | 0
map-data-2019.06.13-16.33.13.715-46.jpk-force | 2019.06.13 | 3 | 3.1.9 | 16.33.13.715 | 46 | FN | 25.1897 | 0.0213047 | 1.9574 | soft | 80mM | 200 | BSA | soft_80mM_200 | soft_80mM_200_FN | 0 | 0
map-data-2019.06.13-16.33.13.715-47.jpk-force | 2019.06.13 | 3 | 3.1.9 | 16.33.13.715 | 47 | FN | 59.5721 | 0.00923152 | 0.5079 | soft | 80mM | 200 | BSA | soft_80mM_200 | soft_80mM_200_FN | 0 | 0
map-data-2019.06.13-16.33.13.715-48.jpk-force | 2019.06.13 | 3 | 3.1.9 | 16.33.13.715 | 48 | FN | 70.8769 | 0.0258844 | 2.20649 | soft | 80mM | 200 | BSA | soft_80mM_200 | soft_80mM_200_FN | 0 | 0
map-data-2019.06.13-16.33.13.715-49.jpk-force | 2019.06.13 | 3 | 3.1.9 | 16.33.13.715 | 49 | FN | 30.1878 | 0.00715533 | 0.91997 | soft | 80mM | 200 | BSA | soft_80mM_200 | soft_80mM_200_FN | 0 | 0
map-data-2019.06.13-16.33.13.715-50.jpk-force | 2019.06.13 | 3 | 3.1.9 | 16.33.13.715 | 50 | FN | 58.4825 | 0.0216646 | 1.74059 | soft | 80mM | 200 | BSA | soft_80mM_200 | soft_80mM_200_FN | 0 | 0
map-data-2019.06.13-16.33.13.715-51.jpk-force | 2019.06.13 | 3 | 3.1.9 | 16.33.13.715 | 51 | FN | 33.5771 | 0.0268735 | 2.47964 | soft | 80mM | 200 | BSA | soft_80mM_200 | soft_80mM_200_FN | 0 | 0
map-data-2019.06.13-16.33.13.715-52.jpk-force | 2019.06.13 | 3 | 3.1.9 | 16.33.13.715 | 52 | FN | 17.2486 | 0.00303364 | 0.5076 | soft | 80mM | 200 | BSA | soft_80mM_200 | soft_80mM_200_FN | 0 | 0
map-data-2019.06.13-16.33.13.715-53.jpk-force | 2019.06.13 | 3 | 3.1.9 | 16.33.13.715 | 53 | FN | 25.689 | 0.0255334 | 2.26841 | soft | 80mM | 200 | BSA | soft_80mM_200 | soft_80mM_200_FN | 0 | 0
map-data-2019.06.13-16.33.13.715-54.jpk-force | 2019.06.13 | 3 | 3.1.9 | 16.33.13.715 | 54 | FN | 21.3221 | 0.00975738 | 0.80515 | soft | 80mM | 200 | BSA | soft_80mM_200 | soft_80mM_200_FN | 0 | 0
map-data-2019.06.13-16.33.13.715-55.jpk-force | 2019.06.13 | 3 | 3.1.9 | 16.33.13.715 | 55 | FN | 54.106 | 0.0397654 | 2.06776 | soft | 80mM | 200 | BSA | soft_80mM_200 | soft_80mM_200_FN | 0 | 0
map-data-2019.06.13-16.33.13.715-56.jpk-force | 2019.06.13 | 3 | 3.1.9 | 16.33.13.715 | 56 | FN | 55.837 | 0.0403625 | 3.28336 | soft | 80mM | 200 | BSA | soft_80mM_200 | soft_80mM_200_FN | 0 | 0
map-data-2019.06.13-16.33.13.715-57.jpk-force | 2019.06.13 | 3 | 3.1.9 | 16.33.13.715 | 57 | FN | 75.307 | 0.0273764 | 1.85599 | soft | 80mM | 200 | BSA | soft_80mM_200 | soft_80mM_200_FN | 0 | 0
map-data-2019.06.13-16.33.13.715-58.jpk-force | 2019.06.13 | 3 | 3.1.9 | 16.33.13.715 | 58 | FN | 69.144 | 0.0139005 | 0.68306 | soft | 80mM | 200 | BSA | soft_80mM_200 | soft_80mM_200_FN | 0 | 0
map-data-2019.06.13-16.33.13.715-59.jpk-force | 2019.06.13 | 3 | 3.1.9 | 16.33.13.715 | 59 | FN | 28.6385 | 0.0173667 | 1.37146 | soft | 80mM | 200 | BSA | soft_80mM_200 | soft_80mM_200_FN | 0 | 0
map-data-2019.06.13-16.33.13.715-60.jpk-force | 2019.06.13 | 3 | 3.1.9 | 16.33.13.715 | 60 | FN | 119.052 | 0.0528943 | 3.80942 | soft | 80mM | 200 | BSA | soft_80mM_200 | soft_80mM_200_FN | 0 | 0
map-data-2019.06.13-16.33.13.715-61.jpk-force | 2019.06.13 | 3 | 3.1.9 | 16.33.13.715 | 61 | FN | 123.46 | 0.0468001 | 3.45123 | soft | 80mM | 200 | BSA | soft_80mM_200 | soft_80mM_200_FN | 0 | 0
map-data-2019.06.13-16.33.13.715-62.jpk-force | 2019.06.13 | 3 | 3.1.9 | 16.33.13.715 | 62 | FN | 19.1827 | 0.021676 | 2.50058 | soft | 80mM | 200 | BSA | soft_80mM_200 | soft_80mM_200_FN | 0 | 0
map-data-2019.06.13-16.33.13.715-63.jpk-force | 2019.06.13 | 3 | 3.1.9 | 16.33.13.715 | 63 | FN | 80.9623 | 0.0414708 | 2.86404 | soft | 80mM | 200 | BSA | soft_80mM_200 | soft_80mM_200_FN | 0 | 0
map-data-2019.06.13-16.33.13.715-64.jpk-force | 2019.06.13 | 3 | 3.1.9 | 16.33.13.715 | 64 | FN | 38.0725 | 0.0560789 | 4.0588 | soft | 80mM | 200 | BSA | soft_80mM_200 | soft_80mM_200_FN | 0 | 0
map-data-2019.06.13-16.33.13.715-65.jpk-force | 2019.06.13 | 3 | 3.1.9 | 16.33.13.715 | 65 | FN | 31.3986 | 0.0319356 | 2.32524 | soft | 80mM | 200 | BSA | soft_80mM_200 | soft_80mM_200_FN | 0 | 0
map-data-2019.06.13-16.33.13.715-66.jpk-force | 2019.06.13 | 3 | 3.1.9 | 16.33.13.715 | 66 | FN | 66.2589 | 0.0295379 | 3.03888 | soft | 80mM | 200 | BSA | soft_80mM_200 | soft_80mM_200_FN | 0 | 0
map-data-2019.06.13-16.33.13.715-67.jpk-force | 2019.06.13 | 3 | 3.1.9 | 16.33.13.715 | 67 | FN | 21.8039 | 0.0136339 | 1.34157 | soft | 80mM | 200 | BSA | soft_80mM_200 | soft_80mM_200_FN | 0 | 0
map-data-2019.06.13-16.33.13.715-68.jpk-force | 2019.06.13 | 3 | 3.1.9 | 16.33.13.715 | 68 | FN | 81.3193 | 0.0360461 | 2.79803 | soft | 80mM | 200 | BSA | soft_80mM_200 | soft_80mM_200_FN | 0 | 0
map-data-2019.06.13-16.33.13.715-69.jpk-force | 2019.06.13 | 3 | 3.1.9 | 16.33.13.715 | 69 | FN | 42.4651 | 0.0262198 | 1.89156 | soft | 80mM | 200 | BSA | soft_80mM_200 | soft_80mM_200_FN | 0 | 0
map-data-2019.06.13-16.33.13.715-70.jpk-force | 2019.06.13 | 3 | 3.1.9 | 16.33.13.715 | 70 | FN | 20.0695 | 0.00587602 | 0.63959 | soft | 80mM | 200 | BSA | soft_80mM_200 | soft_80mM_200_FN | 0 | 0
map-data-2019.06.13-16.33.13.715-71.jpk-force | 2019.06.13 | 3 | 3.1.9 | 16.33.13.715 | 71 | FN | 121.833 | 0.0281995 | 1.25597 | soft | 80mM | 200 | BSA | soft_80mM_200 | soft_80mM_200_FN | 0 | 0
map-data-2019.06.13-16.33.13.715-72.jpk-force | 2019.06.13 | 3 | 3.1.9 | 16.33.13.715 | 72 | FN | 53.2746 | 0.0181038 | 1.35639 | soft | 80mM | 200 | BSA | soft_80mM_200 | soft_80mM_200_FN | 0 | 0
map-data-2019.06.13-16.33.13.715-73.jpk-force | 2019.06.13 | 3 | 3.1.9 | 16.33.13.715 | 73 | FN | 26.8436 | 0.0206401 | 1.81409 | soft | 80mM | 200 | BSA | soft_80mM_200 | soft_80mM_200_FN | 0 | 0
map-data-2019.06.13-16.33.13.715-74.jpk-force | 2019.06.13 | 3 | 3.1.9 | 16.33.13.715 | 74 | FN | 29.2296 | 0.0215182 | 1.85275 | soft | 80mM | 200 | BSA | soft_80mM_200 | soft_80mM_200_FN | 0 | 0
map-data-2019.06.13-16.33.13.715-75.jpk-force | 2019.06.13 | 3 | 3.1.9 | 16.33.13.715 | 75 | FN | 46.3115 | 0.0316224 | 2.56719 | soft | 80mM | 200 | BSA | soft_80mM_200 | soft_80mM_200_FN | 0 | 0
map-data-2019.06.13-16.33.13.715-76.jpk-force | 2019.06.13 | 3 | 3.1.9 | 16.33.13.715 | 76 | FN | 28.1621 | 0.0134208 | 0.97546 | soft | 80mM | 200 | BSA | soft_80mM_200 | soft_80mM_200_FN | 0 | 0
map-data-2019.06.13-16.33.13.715-77.jpk-force | 2019.06.13 | 3 | 3.1.9 | 16.33.13.715 | 77 | FN | 116.525 | 0.0370876 | 2.00932 | soft | 80mM | 200 | BSA | soft_80mM_200 | soft_80mM_200_FN | 0 | 0
map-data-2019.06.13-16.33.13.715-78.jpk-force | 2019.06.13 | 3 | 3.1.9 | 16.33.13.715 | 78 | FN | 32.9808 | 0.0044642 | 0.3563 | soft | 80mM | 200 | BSA | soft_80mM_200 | soft_80mM_200_FN | 0 | 0
map-data-2019.06.13-16.33.13.715-79.jpk-force | 2019.06.13 | 3 | 3.1.9 | 16.33.13.715 | 79 | FN | 20.0252 | 0.00985051 | 1.23936 | soft | 80mM | 200 | BSA | soft_80mM_200 | soft_80mM_200_FN | 0 | 0
map-data-2019.06.13-16.33.13.715-80.jpk-force | 2019.06.13 | 3 | 3.1.9 | 16.33.13.715 | 80 | FN | 86.6431 | 0.0241058 | 1.74625 | soft | 80mM | 200 | BSA | soft_80mM_200 | soft_80mM_200_FN | 0 | 0
map-data-2019.06.13-16.33.13.715-81.jpk-force | 2019.06.13 | 3 | 3.1.9 | 16.33.13.715 | 81 | FN | 19.866 | 0.0148591 | 1.57296 | soft | 80mM | 200 | BSA | soft_80mM_200 | soft_80mM_200_FN | 0 | 0
map-data-2019.06.13-16.33.13.715-82.jpk-force | 2019.06.13 | 3 | 3.1.9 | 16.33.13.715 | 82 | FN | 20.3456 | 0.00860624 | 1.33599 | soft | 80mM | 200 | BSA | soft_80mM_200 | soft_80mM_200_FN | 0 | 0
map-data-2019.06.13-16.33.13.715-83.jpk-force | 2019.06.13 | 3 | 3.1.9 | 16.33.13.715 | 83 | FN | 97.6215 | 0.0276121 | 0.91907 | soft | 80mM | 200 | BSA | soft_80mM_200 | soft_80mM_200_FN | 0 | 0
map-data-2019.06.13-16.33.13.715-84.jpk-force | 2019.06.13 | 3 | 3.1.9 | 16.33.13.715 | 84 | FN | 29.4675 | 0.0316003 | 2.84317 | soft | 80mM | 200 | BSA | soft_80mM_200 | soft_80mM_200_FN | 0 | 0
map-data-2019.06.13-16.33.13.715-85.jpk-force | 2019.06.13 | 3 | 3.1.9 | 16.33.13.715 | 85 | FN | 42.7835 | 0.031792 | 2.72518 | soft | 80mM | 200 | BSA | soft_80mM_200 | soft_80mM_200_FN | 0 | 0
map-data-2019.06.13-16.33.13.715-86.jpk-force | 2019.06.13 | 3 | 3.1.9 | 16.33.13.715 | 86 | FN | 19.683 | 0.0122983 | 1.2546 | soft | 80mM | 200 | BSA | soft_80mM_200 | soft_80mM_200_FN | 0 | 0
map-data-2019.06.13-16.33.13.715-87.jpk-force | 2019.06.13 | 3 | 3.1.9 | 16.33.13.715 | 87 | FN | 60.6435 | 0.0278421 | 2.32836 | soft | 80mM | 200 | BSA | soft_80mM_200 | soft_80mM_200_FN | 0 | 0
map-data-2019.06.13-16.33.13.715-88.jpk-force | 2019.06.13 | 3 | 3.1.9 | 16.33.13.715 | 88 | FN | 49.1719 | 0.0122649 | 0.59796 | soft | 80mM | 200 | BSA | soft_80mM_200 | soft_80mM_200_FN | 0 | 0
map-data-2019.06.13-16.33.13.715-89.jpk-force | 2019.06.13 | 3 | 3.1.9 | 16.33.13.715 | 89 | FN | 29.5318 | 0.00795042 | 0.68346 | soft | 80mM | 200 | BSA | soft_80mM_200 | soft_80mM_200_FN | 0 | 0
map-data-2019.06.13-16.33.13.715-90.jpk-force | 2019.06.13 | 3 | 3.1.9 | 16.33.13.715 | 90 | FN | 41.844 | 0.01442 | 1.42475 | soft | 80mM | 200 | BSA | soft_80mM_200 | soft_80mM_200_FN | 0 | 0
map-data-2019.06.13-16.33.13.715-91.jpk-force | 2019.06.13 | 3 | 3.1.9 | 16.33.13.715 | 91 | FN | 19.251 | 0.00911027 | 0.83319 | soft | 80mM | 200 | BSA | soft_80mM_200 | soft_80mM_200_FN | 0 | 0
map-data-2019.06.13-16.33.13.715-92.jpk-force | 2019.06.13 | 3 | 3.1.9 | 16.33.13.715 | 92 | FN | 142.826 | 0.049979 | 3.38393 | soft | 80mM | 200 | BSA | soft_80mM_200 | soft_80mM_200_FN | 0 | 0
map-data-2019.06.13-16.33.13.715-93.jpk-force | 2019.06.13 | 3 | 3.1.9 | 16.33.13.715 | 93 | FN | 24.0844 | 0.0209535 | 2.03984 | soft | 80mM | 200 | BSA | soft_80mM_200 | soft_80mM_200_FN | 0 | 0
map-data-2019.06.13-16.33.13.715-94.jpk-force | 2019.06.13 | 3 | 3.1.9 | 16.33.13.715 | 94 | FN | 46.5137 | 0.0379617 | 2.49229 | soft | 80mM | 200 | BSA | soft_80mM_200 | soft_80mM_200_FN | 0 | 0
map-data-2019.06.13-16.33.13.715-95.jpk-force | 2019.06.13 | 3 | 3.1.9 | 16.33.13.715 | 95 | FN | 88.4852 | 0.0379989 | 3.11129 | soft | 80mM | 200 | BSA | soft_80mM_200 | soft_80mM_200_FN | 0 | 0
map-data-2019.06.13-16.33.13.715-96.jpk-force | 2019.06.13 | 3 | 3.1.9 | 16.33.13.715 | 96 | FN | 33.5929 | 0.00521399 | 0.44456 | soft | 80mM | 200 | BSA | soft_80mM_200 | soft_80mM_200_FN | 0 | 0
map-data-2019.06.13-16.33.13.715-97.jpk-force | 2019.06.13 | 3 | 3.1.9 | 16.33.13.715 | 97 | FN | 23.2853 | 0.0232904 | 2.33909 | soft | 80mM | 200 | BSA | soft_80mM_200 | soft_80mM_200_FN | 0 | 0
map-data-2019.06.13-16.33.13.715-98.jpk-force | 2019.06.13 | 3 | 3.1.9 | 16.33.13.715 | 98 | FN | 16.823 | 0.00248773 | 0.40056 | soft | 80mM | 200 | BSA | soft_80mM_200 | soft_80mM_200_FN | 0 | 0
map-data-2019.06.13-16.33.13.715-99.jpk-force | 2019.06.13 | 3 | 3.1.9 | 16.33.13.715 | 99 | FN | 32.9539 | 0.00825964 | 0.6316 | soft | 80mM | 200 | BSA | soft_80mM_200 | soft_80mM_200_FN | 0 | 0
map-data-2019.06.13-16.42.36.394-00.jpk-force | 2019.06.13 | 3 | 3.1.9 | 16.42.36.394 | 0 | FN | 59.5726 | 0.0320715 | 2.25627 | soft | 80mM | 200 | BSA | soft_80mM_200 | soft_80mM_200_FN | 0 | 0
map-data-2019.06.13-16.42.36.394-01.jpk-force | 2019.06.13 | 3 | 3.1.9 | 16.42.36.394 | 1 | FN | 19.6181 | 0.0123766 | 1.37 | soft | 80mM | 200 | BSA | soft_80mM_200 | soft_80mM_200_FN | 0 | 0
map-data-2019.06.13-16.42.36.394-02.jpk-force | 2019.06.13 | 3 | 3.1.9 | 16.42.36.394 | 2 | FN | 76.3331 | 0.0120012 | 0.4407 | soft | 80mM | 200 | BSA | soft_80mM_200 | soft_80mM_200_FN | 0 | 0
map-data-2019.06.13-16.42.36.394-03.jpk-force | 2019.06.13 | 3 | 3.1.9 | 16.42.36.394 | 3 | FN | 20.5425 | 0.00750281 | 0.63644 | soft | 80mM | 200 | BSA | soft_80mM_200 | soft_80mM_200_FN | 0 | 0
map-data-2019.06.13-16.42.36.394-04.jpk-force | 2019.06.13 | 3 | 3.1.9 | 16.42.36.394 | 4 | FN | 104.403 | 0.0299348 | 1.19822 | soft | 80mM | 200 | BSA | soft_80mM_200 | soft_80mM_200_FN | 0 | 0
map-data-2019.06.13-16.42.36.394-05.jpk-force | 2019.06.13 | 3 | 3.1.9 | 16.42.36.394 | 5 | FN | 97.9885 | 0.0324509 | 1.9231 | soft | 80mM | 200 | BSA | soft_80mM_200 | soft_80mM_200_FN | 0 | 0
map-data-2019.06.13-16.42.36.394-06.jpk-force | 2019.06.13 | 3 | 3.1.9 | 16.42.36.394 | 6 | FN | 21.0198 | 0.00629573 | 0.65235 | soft | 80mM | 200 | BSA | soft_80mM_200 | soft_80mM_200_FN | 0 | 0
map-data-2019.06.13-16.42.36.394-07.jpk-force | 2019.06.13 | 3 | 3.1.9 | 16.42.36.394 | 7 | FN | 29.728 | 0.0279655 | 2.32495 | soft | 80mM | 200 | BSA | soft_80mM_200 | soft_80mM_200_FN | 0 | 0
map-data-2019.06.13-16.42.36.394-08.jpk-force | 2019.06.13 | 3 | 3.1.9 | 16.42.36.394 | 8 | FN | 50.3787 | 0.0130246 | 0.81816 | soft | 80mM | 200 | BSA | soft_80mM_200 | soft_80mM_200_FN | 0 | 0
map-data-2019.06.13-16.42.36.394-09.jpk-force | 2019.06.13 | 3 | 3.1.9 | 16.42.36.394 | 9 | FN | 97.7499 | 0.0400262 | 2.14503 | soft | 80mM | 200 | BSA | soft_80mM_200 | soft_80mM_200_FN | 0 | 0
map-data-2019.06.13-16.42.36.394-10.jpk-force | 2019.06.13 | 3 | 3.1.9 | 16.42.36.394 | 10 | FN | 21.3649 | 0.0174567 | 1.53029 | soft | 80mM | 200 | BSA | soft_80mM_200 | soft_80mM_200_FN | 0 | 0
map-data-2019.06.13-16.42.36.394-11.jpk-force | 2019.06.13 | 3 | 3.1.9 | 16.42.36.394 | 11 | FN | 30.7312 | 0.030364 | 2.36995 | soft | 80mM | 200 | BSA | soft_80mM_200 | soft_80mM_200_FN | 0 | 0
map-data-2019.06.13-16.42.36.394-12.jpk-force | 2019.06.13 | 3 | 3.1.9 | 16.42.36.394 | 12 | FN | 29.5988 | 0.0441834 | 3.49385 | soft | 80mM | 200 | BSA | soft_80mM_200 | soft_80mM_200_FN | 0 | 0
map-data-2019.06.13-16.42.36.394-13.jpk-force | 2019.06.13 | 3 | 3.1.9 | 16.42.36.394 | 13 | FN | 128.479 | 0.0475314 | 2.32749 | soft | 80mM | 200 | BSA | soft_80mM_200 | soft_80mM_200_FN | 0 | 0
map-data-2019.06.13-16.42.36.394-14.jpk-force | 2019.06.13 | 3 | 3.1.9 | 16.42.36.394 | 14 | FN | 16.9236 | 0.00466275 | 0.64866 | soft | 80mM | 200 | BSA | soft_80mM_200 | soft_80mM_200_FN | 0 | 0
map-data-2019.06.13-16.42.36.394-15.jpk-force | 2019.06.13 | 3 | 3.1.9 | 16.42.36.394 | 15 | FN | 69.586 | 0.0222558 | 1.6908 | soft | 80mM | 200 | BSA | soft_80mM_200 | soft_80mM_200_FN | 0 | 0
map-data-2019.06.13-16.42.36.394-16.jpk-force | 2019.06.13 | 3 | 3.1.9 | 16.42.36.394 | 16 | FN | 29.3993 | 0.0155828 | 1.42832 | soft | 80mM | 200 | BSA | soft_80mM_200 | soft_80mM_200_FN | 0 | 0
map-data-2019.06.13-16.42.36.394-17.jpk-force | 2019.06.13 | 3 | 3.1.9 | 16.42.36.394 | 17 | FN | 134.924 | 0.04247 | 1.80792 | soft | 80mM | 200 | BSA | soft_80mM_200 | soft_80mM_200_FN | 0 | 0
map-data-2019.06.13-16.42.36.394-18.jpk-force | 2019.06.13 | 3 | 3.1.9 | 16.42.36.394 | 18 | FN | 79.5381 | 0.0355493 | 2.69835 | soft | 80mM | 200 | BSA | soft_80mM_200 | soft_80mM_200_FN | 0 | 0
map-data-2019.06.13-16.42.36.394-19.jpk-force | 2019.06.13 | 3 | 3.1.9 | 16.42.36.394 | 19 | FN | 21.8743 | 0.0095102 | 1.11931 | soft | 80mM | 200 | BSA | soft_80mM_200 | soft_80mM_200_FN | 0 | 0
map-data-2019.06.13-16.42.36.394-20.jpk-force | 2019.06.13 | 3 | 3.1.9 | 16.42.36.394 | 20 | FN | 29.276 | 0.0134331 | 1.16528 | soft | 80mM | 200 | BSA | soft_80mM_200 | soft_80mM_200_FN | 0 | 0
map-data-2019.06.13-16.42.36.394-21.jpk-force | 2019.06.13 | 3 | 3.1.9 | 16.42.36.394 | 21 | FN | 23.8629 | 0.0150536 | 1.46754 | soft | 80mM | 200 | BSA | soft_80mM_200 | soft_80mM_200_FN | 0 | 0
map-data-2019.06.13-16.42.36.394-22.jpk-force | 2019.06.13 | 3 | 3.1.9 | 16.42.36.394 | 22 | FN | 133.285 | 0.0600949 | 2.39087 | soft | 80mM | 200 | BSA | soft_80mM_200 | soft_80mM_200_FN | 0 | 0
map-data-2019.06.13-16.42.36.394-23.jpk-force | 2019.06.13 | 3 | 3.1.9 | 16.42.36.394 | 23 | FN | 19.5793 | 0.00421758 | 0.70001 | soft | 80mM | 200 | BSA | soft_80mM_200 | soft_80mM_200_FN | 0 | 0
map-data-2019.06.13-16.42.36.394-24.jpk-force | 2019.06.13 | 3 | 3.1.9 | 16.42.36.394 | 24 | FN | 18.7611 | 0.00890739 | 0.92296 | soft | 80mM | 200 | BSA | soft_80mM_200 | soft_80mM_200_FN | 0 | 0
map-data-2019.06.13-16.42.36.394-25.jpk-force | 2019.06.13 | 3 | 3.1.9 | 16.42.36.394 | 25 | FN | 23.2074 | 0.0115016 | 0.97627 | soft | 80mM | 200 | BSA | soft_80mM_200 | soft_80mM_200_FN | 0 | 0
map-data-2019.06.13-16.42.36.394-26.jpk-force | 2019.06.13 | 3 | 3.1.9 | 16.42.36.394 | 26 | FN | 57.6866 | 0.017312 | 1.24921 | soft | 80mM | 200 | BSA | soft_80mM_200 | soft_80mM_200_FN | 0 | 0
map-data-2019.06.13-16.42.36.394-27.jpk-force | 2019.06.13 | 3 | 3.1.9 | 16.42.36.394 | 27 | FN | 101.06 | 0.0334495 | 1.77096 | soft | 80mM | 200 | BSA | soft_80mM_200 | soft_80mM_200_FN | 0 | 0
map-data-2019.06.13-16.42.36.394-28.jpk-force | 2019.06.13 | 3 | 3.1.9 | 16.42.36.394 | 28 | FN | 121.79 | 0.053661 | 2.95771 | soft | 80mM | 200 | BSA | soft_80mM_200 | soft_80mM_200_FN | 0 | 0
map-data-2019.06.13-16.42.36.394-29.jpk-force | 2019.06.13 | 3 | 3.1.9 | 16.42.36.394 | 29 | FN | 44.4213 | 0.0264353 | 2.32686 | soft | 80mM | 200 | BSA | soft_80mM_200 | soft_80mM_200_FN | 0 | 0
map-data-2019.06.13-16.42.36.394-30.jpk-force | 2019.06.13 | 3 | 3.1.9 | 16.42.36.394 | 30 | FN | 93.8838 | 0.0488414 | 3.3301 | soft | 80mM | 200 | BSA | soft_80mM_200 | soft_80mM_200_FN | 0 | 0
map-data-2019.06.13-16.42.36.394-31.jpk-force | 2019.06.13 | 3 | 3.1.9 | 16.42.36.394 | 31 | FN | 106.787 | 0.0779417 | 2.75434 | soft | 80mM | 200 | BSA | soft_80mM_200 | soft_80mM_200_FN | 0 | 0
map-data-2019.06.13-16.42.36.394-32.jpk-force | 2019.06.13 | 3 | 3.1.9 | 16.42.36.394 | 32 | FN | 77.9389 | 0.0630492 | 3.80958 | soft | 80mM | 200 | BSA | soft_80mM_200 | soft_80mM_200_FN | 0 | 0
map-data-2019.06.13-16.42.36.394-33.jpk-force | 2019.06.13 | 3 | 3.1.9 | 16.42.36.394 | 33 | FN | 114.017 | 0.0534208 | 2.83884 | soft | 80mM | 200 | BSA | soft_80mM_200 | soft_80mM_200_FN | 0 | 0
map-data-2019.06.13-16.42.36.394-34.jpk-force | 2019.06.13 | 3 | 3.1.9 | 16.42.36.394 | 34 | FN | 22.4435 | 0.0141331 | 1.16846 | soft | 80mM | 200 | BSA | soft_80mM_200 | soft_80mM_200_FN | 0 | 0
map-data-2019.06.13-16.42.36.394-35.jpk-force | 2019.06.13 | 3 | 3.1.9 | 16.42.36.394 | 35 | FN | 82.6552 | 0.0263576 | 1.36651 | soft | 80mM | 200 | BSA | soft_80mM_200 | soft_80mM_200_FN | 0 | 0
map-data-2019.06.13-16.42.36.394-36.jpk-force | 2019.06.13 | 3 | 3.1.9 | 16.42.36.394 | 36 | FN | 35.5563 | 0.0289842 | 2.32991 | soft | 80mM | 200 | BSA | soft_80mM_200 | soft_80mM_200_FN | 0 | 0
map-data-2019.06.13-16.42.36.394-37.jpk-force | 2019.06.13 | 3 | 3.1.9 | 16.42.36.394 | 37 | FN | 41.872 | 0.0108883 | 0.99765 | soft | 80mM | 200 | BSA | soft_80mM_200 | soft_80mM_200_FN | 0 | 0
map-data-2019.06.13-16.42.36.394-38.jpk-force | 2019.06.13 | 3 | 3.1.9 | 16.42.36.394 | 38 | FN | 24.2234 | 0.01514 | 1.4428 | soft | 80mM | 200 | BSA | soft_80mM_200 | soft_80mM_200_FN | 0 | 0
map-data-2019.06.13-16.42.36.394-39.jpk-force | 2019.06.13 | 3 | 3.1.9 | 16.42.36.394 | 39 | FN | 58.8784 | 0.0237117 | 1.81953 | soft | 80mM | 200 | BSA | soft_80mM_200 | soft_80mM_200_FN | 0 | 0
map-data-2019.06.13-16.42.36.394-40.jpk-force | 2019.06.13 | 3 | 3.1.9 | 16.42.36.394 | 40 | FN | 82.9976 | 0.0134931 | 0.58308 | soft | 80mM | 200 | BSA | soft_80mM_200 | soft_80mM_200_FN | 0 | 0
map-data-2019.06.13-16.42.36.394-41.jpk-force | 2019.06.13 | 3 | 3.1.9 | 16.42.36.394 | 41 | FN | 27.1471 | 0.0175261 | 2.14335 | soft | 80mM | 200 | BSA | soft_80mM_200 | soft_80mM_200_FN | 0 | 0
map-data-2019.06.13-16.42.36.394-42.jpk-force | 2019.06.13 | 3 | 3.1.9 | 16.42.36.394 | 42 | FN | 57.1899 | 0.0052933 | 0.15941 | soft | 80mM | 200 | BSA | soft_80mM_200 | soft_80mM_200_FN | 0 | 0
map-data-2019.06.13-16.42.36.394-43.jpk-force | 2019.06.13 | 3 | 3.1.9 | 16.42.36.394 | 43 | FN | 75.0331 | 0.0193473 | 1.31633 | soft | 80mM | 200 | BSA | soft_80mM_200 | soft_80mM_200_FN | 0 | 0
map-data-2019.06.13-16.42.36.394-44.jpk-force | 2019.06.13 | 3 | 3.1.9 | 16.42.36.394 | 44 | FN | 22.7025 | 0.0100308 | 0.96262 | soft | 80mM | 200 | BSA | soft_80mM_200 | soft_80mM_200_FN | 0 | 0
map-data-2019.06.13-16.42.36.394-45.jpk-force | 2019.06.13 | 3 | 3.1.9 | 16.42.36.394 | 45 | FN | 44.0174 | 0.00463853 | 0.24633 | soft | 80mM | 200 | BSA | soft_80mM_200 | soft_80mM_200_FN | 0 | 0
map-data-2019.06.13-16.42.36.394-46.jpk-force | 2019.06.13 | 3 | 3.1.9 | 16.42.36.394 | 46 | FN | 113.535 | 0.0440291 | 2.21374 | soft | 80mM | 200 | BSA | soft_80mM_200 | soft_80mM_200_FN | 0 | 0
map-data-2019.06.13-16.42.36.394-47.jpk-force | 2019.06.13 | 3 | 3.1.9 | 16.42.36.394 | 47 | FN | 97.94 | 0.0397945 | 2.42833 | soft | 80mM | 200 | BSA | soft_80mM_200 | soft_80mM_200_FN | 0 | 0
map-data-2019.06.13-16.42.36.394-48.jpk-force | 2019.06.13 | 3 | 3.1.9 | 16.42.36.394 | 48 | FN | 93.1886 | 0.0302832 | 1.7033 | soft | 80mM | 200 | BSA | soft_80mM_200 | soft_80mM_200_FN | 0 | 0
map-data-2019.06.13-16.42.36.394-49.jpk-force | 2019.06.13 | 3 | 3.1.9 | 16.42.36.394 | 49 | FN | 45.7499 | 0.0103327 | 0.7953 | soft | 80mM | 200 | BSA | soft_80mM_200 | soft_80mM_200_FN | 0 | 0
map-data-2019.06.13-16.42.36.394-50.jpk-force | 2019.06.13 | 3 | 3.1.9 | 16.42.36.394 | 50 | FN | 25.387 | 0.0227184 | 1.77612 | soft | 80mM | 200 | BSA | soft_80mM_200 | soft_80mM_200_FN | 0 | 0
map-data-2019.06.13-16.42.36.394-51.jpk-force | 2019.06.13 | 3 | 3.1.9 | 16.42.36.394 | 51 | FN | 64.6484 | 0.0471255 | 3.73221 | soft | 80mM | 200 | BSA | soft_80mM_200 | soft_80mM_200_FN | 0 | 0
map-data-2019.06.13-16.42.36.394-52.jpk-force | 2019.06.13 | 3 | 3.1.9 | 16.42.36.394 | 52 | FN | 43.2796 | 0.0210457 | 1.50959 | soft | 80mM | 200 | BSA | soft_80mM_200 | soft_80mM_200_FN | 0 | 0
map-data-2019.06.13-16.42.36.394-53.jpk-force | 2019.06.13 | 3 | 3.1.9 | 16.42.36.394 | 53 | FN | 19.4511 | 0.00568896 | 0.60782 | soft | 80mM | 200 | BSA | soft_80mM_200 | soft_80mM_200_FN | 0 | 0
map-data-2019.06.13-16.42.36.394-54.jpk-force | 2019.06.13 | 3 | 3.1.9 | 16.42.36.394 | 54 | FN | 42.737 | 0.0116726 | 1.1654 | soft | 80mM | 200 | BSA | soft_80mM_200 | soft_80mM_200_FN | 0 | 0
map-data-2019.06.13-16.42.36.394-55.jpk-force | 2019.06.13 | 3 | 3.1.9 | 16.42.36.394 | 55 | FN | 28.6549 | 0.00666132 | 0.57529 | soft | 80mM | 200 | BSA | soft_80mM_200 | soft_80mM_200_FN | 0 | 0
map-data-2019.06.13-16.42.36.394-56.jpk-force | 2019.06.13 | 3 | 3.1.9 | 16.42.36.394 | 56 | FN | 31.4194 | 0.00937295 | 0.89255 | soft | 80mM | 200 | BSA | soft_80mM_200 | soft_80mM_200_FN | 0 | 0
map-data-2019.06.13-16.42.36.394-57.jpk-force | 2019.06.13 | 3 | 3.1.9 | 16.42.36.394 | 57 | FN | 41.167 | 0.0235394 | 1.94753 | soft | 80mM | 200 | BSA | soft_80mM_200 | soft_80mM_200_FN | 0 | 0
map-data-2019.06.13-16.42.36.394-58.jpk-force | 2019.06.13 | 3 | 3.1.9 | 16.42.36.394 | 58 | FN | 138.073 | 0.0317668 | 0.48002 | soft | 80mM | 200 | BSA | soft_80mM_200 | soft_80mM_200_FN | 0 | 0
map-data-2019.06.13-16.42.36.394-59.jpk-force | 2019.06.13 | 3 | 3.1.9 | 16.42.36.394 | 59 | FN | 16.9568 | 0.00969629 | 1.2814 | soft | 80mM | 200 | BSA | soft_80mM_200 | soft_80mM_200_FN | 0 | 0
map-data-2019.06.13-16.42.36.394-60.jpk-force | 2019.06.13 | 3 | 3.1.9 | 16.42.36.394 | 60 | FN | 25.1114 | 0.00686558 | 0.92085 | soft | 80mM | 200 | BSA | soft_80mM_200 | soft_80mM_200_FN | 0 | 0
map-data-2019.06.13-16.42.36.394-61.jpk-force | 2019.06.13 | 3 | 3.1.9 | 16.42.36.394 | 61 | FN | 19.6722 | 0.00926503 | 0.85792 | soft | 80mM | 200 | BSA | soft_80mM_200 | soft_80mM_200_FN | 0 | 0
map-data-2019.06.13-16.42.36.394-62.jpk-force | 2019.06.13 | 3 | 3.1.9 | 16.42.36.394 | 62 | FN | 15.0521 | 0.00216522 | 0.35113 | soft | 80mM | 200 | BSA | soft_80mM_200 | soft_80mM_200_FN | 0 | 0
map-data-2019.06.13-16.42.36.394-63.jpk-force | 2019.06.13 | 3 | 3.1.9 | 16.42.36.394 | 63 | FN | 68.9209 | 0.022422 | 1.5511 | soft | 80mM | 200 | BSA | soft_80mM_200 | soft_80mM_200_FN | 0 | 0
map-data-2019.06.13-16.42.36.394-64.jpk-force | 2019.06.13 | 3 | 3.1.9 | 16.42.36.394 | 64 | FN | 96.0387 | 0.0437521 | 2.62209 | soft | 80mM | 200 | BSA | soft_80mM_200 | soft_80mM_200_FN | 0 | 0
map-data-2019.06.13-16.42.36.394-65.jpk-force | 2019.06.13 | 3 | 3.1.9 | 16.42.36.394 | 65 | FN | 29.8653 | 0.00794299 | 0.89766 | soft | 80mM | 200 | BSA | soft_80mM_200 | soft_80mM_200_FN | 0 | 0
map-data-2019.06.13-16.42.36.394-66.jpk-force | 2019.06.13 | 3 | 3.1.9 | 16.42.36.394 | 66 | FN | 21.7243 | 0.00854314 | 0.93263 | soft | 80mM | 200 | BSA | soft_80mM_200 | soft_80mM_200_FN | 0 | 0
map-data-2019.06.13-16.42.36.394-67.jpk-force | 2019.06.13 | 3 | 3.1.9 | 16.42.36.394 | 67 | FN | 25.6927 | 0.0239403 | 2.14976 | soft | 80mM | 200 | BSA | soft_80mM_200 | soft_80mM_200_FN | 0 | 0
map-data-2019.06.13-16.42.36.394-68.jpk-force | 2019.06.13 | 3 | 3.1.9 | 16.42.36.394 | 68 | FN | 101.464 | 0.0248445 | 1.45042 | soft | 80mM | 200 | BSA | soft_80mM_200 | soft_80mM_200_FN | 0 | 0
map-data-2019.06.13-16.42.36.394-69.jpk-force | 2019.06.13 | 3 | 3.1.9 | 16.42.36.394 | 69 | FN | 60.4268 | 0.011854 | 1.01019 | soft | 80mM | 200 | BSA | soft_80mM_200 | soft_80mM_200_FN | 0 | 0
map-data-2019.06.13-16.42.36.394-70.jpk-force | 2019.06.13 | 3 | 3.1.9 | 16.42.36.394 | 70 | FN | 150.272 | 0.025516 | 0.35382 | soft | 80mM | 200 | BSA | soft_80mM_200 | soft_80mM_200_FN | 0 | 0
map-data-2019.06.13-16.42.36.394-71.jpk-force | 2019.06.13 | 3 | 3.1.9 | 16.42.36.394 | 71 | FN | 15.5255 | 0.00479097 | 0.65296 | soft | 80mM | 200 | BSA | soft_80mM_200 | soft_80mM_200_FN | 0 | 0
map-data-2019.06.13-16.42.36.394-72.jpk-force | 2019.06.13 | 3 | 3.1.9 | 16.42.36.394 | 72 | FN | 120.985 | 0.0198592 | 0.9186 | soft | 80mM | 200 | BSA | soft_80mM_200 | soft_80mM_200_FN | 0 | 0
map-data-2019.06.13-16.42.36.394-73.jpk-force | 2019.06.13 | 3 | 3.1.9 | 16.42.36.394 | 73 | FN | 106.675 | 0.06398 | 3.94139 | soft | 80mM | 200 | BSA | soft_80mM_200 | soft_80mM_200_FN | 0 | 0
map-data-2019.06.13-16.42.36.394-74.jpk-force | 2019.06.13 | 3 | 3.1.9 | 16.42.36.394 | 74 | FN | 16.1621 | 0.00293516 | 0.3982 | soft | 80mM | 200 | BSA | soft_80mM_200 | soft_80mM_200_FN | 0 | 0
map-data-2019.06.13-16.42.36.394-75.jpk-force | 2019.06.13 | 3 | 3.1.9 | 16.42.36.394 | 75 | FN | 2977.3 | 3.02884 | 3.50504 | soft | 80mM | 200 | BSA | soft_80mM_200 | soft_80mM_200_FN | 0 | 1
map-data-2019.06.13-16.42.36.394-76.jpk-force | 2019.06.13 | 3 | 3.1.9 | 16.42.36.394 | 76 | FN | 57.3143 | 0.0135124 | 0.74964 | soft | 80mM | 200 | BSA | soft_80mM_200 | soft_80mM_200_FN | 0 | 0
map-data-2019.06.13-16.42.36.394-77.jpk-force | 2019.06.13 | 3 | 3.1.9 | 16.42.36.394 | 77 | FN | 74.8537 | 0.018368 | 0.95643 | soft | 80mM | 200 | BSA | soft_80mM_200 | soft_80mM_200_FN | 0 | 0
map-data-2019.06.13-16.42.36.394-78.jpk-force | 2019.06.13 | 3 | 3.1.9 | 16.42.36.394 | 78 | FN | 71.6253 | 0.0230877 | 1.94741 | soft | 80mM | 200 | BSA | soft_80mM_200 | soft_80mM_200_FN | 0 | 0
map-data-2019.06.13-16.42.36.394-79.jpk-force | 2019.06.13 | 3 | 3.1.9 | 16.42.36.394 | 79 | FN | 66.1621 | 0.0351833 | 2.6443 | soft | 80mM | 200 | BSA | soft_80mM_200 | soft_80mM_200_FN | 0 | 0
map-data-2019.06.13-16.42.36.394-80.jpk-force | 2019.06.13 | 3 | 3.1.9 | 16.42.36.394 | 80 | FN | 30.6245 | 0.0138327 | 1.07117 | soft | 80mM | 200 | BSA | soft_80mM_200 | soft_80mM_200_FN | 0 | 0
map-data-2019.06.13-16.42.36.394-81.jpk-force | 2019.06.13 | 3 | 3.1.9 | 16.42.36.394 | 81 | FN | 48.6793 | 0.0163715 | 1.91721 | soft | 80mM | 200 | BSA | soft_80mM_200 | soft_80mM_200_FN | 0 | 0
map-data-2019.06.13-16.42.36.394-82.jpk-force | 2019.06.13 | 3 | 3.1.9 | 16.42.36.394 | 82 | FN | 95.2683 | 0.0261843 | 1.3075 | soft | 80mM | 200 | BSA | soft_80mM_200 | soft_80mM_200_FN | 0 | 0
map-data-2019.06.13-16.42.36.394-83.jpk-force | 2019.06.13 | 3 | 3.1.9 | 16.42.36.394 | 83 | FN | 24.7839 | 0.0186072 | 2.18317 | soft | 80mM | 200 | BSA | soft_80mM_200 | soft_80mM_200_FN | 0 | 0
map-data-2019.06.13-16.42.36.394-84.jpk-force | 2019.06.13 | 3 | 3.1.9 | 16.42.36.394 | 84 | FN | 22.911 | 0.0121844 | 1.21226 | soft | 80mM | 200 | BSA | soft_80mM_200 | soft_80mM_200_FN | 0 | 0
map-data-2019.06.13-16.42.36.394-85.jpk-force | 2019.06.13 | 3 | 3.1.9 | 16.42.36.394 | 85 | FN | 21.4171 | 0.0130689 | 1.42042 | soft | 80mM | 200 | BSA | soft_80mM_200 | soft_80mM_200_FN | 0 | 0
map-data-2019.06.13-16.42.36.394-86.jpk-force | 2019.06.13 | 3 | 3.1.9 | 16.42.36.394 | 86 | FN | 72.9718 | 0.0257513 | 1.78241 | soft | 80mM | 200 | BSA | soft_80mM_200 | soft_80mM_200_FN | 0 | 0
map-data-2019.06.13-16.42.36.394-87.jpk-force | 2019.06.13 | 3 | 3.1.9 | 16.42.36.394 | 87 | FN | 19.1888 | 0.00491235 | 0.5081 | soft | 80mM | 200 | BSA | soft_80mM_200 | soft_80mM_200_FN | 0 | 0
map-data-2019.06.13-16.42.36.394-88.jpk-force | 2019.06.13 | 3 | 3.1.9 | 16.42.36.394 | 88 | FN | 93.2862 | 0.0371215 | 2.62982 | soft | 80mM | 200 | BSA | soft_80mM_200 | soft_80mM_200_FN | 0 | 0
map-data-2019.06.13-16.42.36.394-89.jpk-force | 2019.06.13 | 3 | 3.1.9 | 16.42.36.394 | 89 | FN | 18.674 | 0.00736127 | 0.75604 | soft | 80mM | 200 | BSA | soft_80mM_200 | soft_80mM_200_FN | 0 | 0
map-data-2019.06.13-16.42.36.394-90.jpk-force | 2019.06.13 | 3 | 3.1.9 | 16.42.36.394 | 90 | FN | 24.4112 | 0.0240193 | 1.9293 | soft | 80mM | 200 | BSA | soft_80mM_200 | soft_80mM_200_FN | 0 | 0
map-data-2019.06.13-16.42.36.394-91.jpk-force | 2019.06.13 | 3 | 3.1.9 | 16.42.36.394 | 91 | FN | 89.5748 | 0.0470718 | 2.22036 | soft | 80mM | 200 | BSA | soft_80mM_200 | soft_80mM_200_FN | 0 | 0
map-data-2019.06.13-16.42.36.394-92.jpk-force | 2019.06.13 | 3 | 3.1.9 | 16.42.36.394 | 92 | FN | 22.9302 | 0.00714486 | 0.61613 | soft | 80mM | 200 | BSA | soft_80mM_200 | soft_80mM_200_FN | 0 | 0
map-data-2019.06.13-16.42.36.394-93.jpk-force | 2019.06.13 | 3 | 3.1.9 | 16.42.36.394 | 93 | FN | 23.8725 | 0.0226031 | 2.08668 | soft | 80mM | 200 | BSA | soft_80mM_200 | soft_80mM_200_FN | 0 | 0
map-data-2019.06.13-16.42.36.394-94.jpk-force | 2019.06.13 | 3 | 3.1.9 | 16.42.36.394 | 94 | FN | 27.3746 | 0.0246286 | 2.57665 | soft | 80mM | 200 | BSA | soft_80mM_200 | soft_80mM_200_FN | 0 | 0
map-data-2019.06.13-16.42.36.394-95.jpk-force | 2019.06.13 | 3 | 3.1.9 | 16.42.36.394 | 95 | FN | 80.2252 | 0.0142556 | 0.43149 | soft | 80mM | 200 | BSA | soft_80mM_200 | soft_80mM_200_FN | 0 | 0
map-data-2019.06.13-16.42.36.394-96.jpk-force | 2019.06.13 | 3 | 3.1.9 | 16.42.36.394 | 96 | FN | 18.1662 | 0.0103207 | 1.1549 | soft | 80mM | 200 | BSA | soft_80mM_200 | soft_80mM_200_FN | 0 | 0
map-data-2019.06.13-16.42.36.394-97.jpk-force | 2019.06.13 | 3 | 3.1.9 | 16.42.36.394 | 97 | FN | 35.3489 | 0.0209786 | 1.97397 | soft | 80mM | 200 | BSA | soft_80mM_200 | soft_80mM_200_FN | 0 | 0
map-data-2019.06.13-16.42.36.394-98.jpk-force | 2019.06.13 | 3 | 3.1.9 | 16.42.36.394 | 98 | FN | 94.6702 | 0.0465635 | 1.47614 | soft | 80mM | 200 | BSA | soft_80mM_200 | soft_80mM_200_FN | 0 | 0
map-data-2019.06.13-16.42.36.394-99.jpk-force | 2019.06.13 | 3 | 3.1.9 | 16.42.36.394 | 99 | FN | 29.0323 | 0.0023455 | 0.26164 | soft | 80mM | 200 | BSA | soft_80mM_200 | soft_80mM_200_FN | 0 | 0
map-data-2019.06.13-16.51.57.528-1-81.jpk-force | 2019.06.13 | 3 | 3.1.9 | 16.51.57.528 | 81 | FN | 98.7785 | 0.103402 | 3.91759 | soft | 80mM | 200 | BSA | soft_80mM_200 | soft_80mM_200_FN | 0 | 0
map-data-2019.06.13-16.51.57.528-1-82.jpk-force | 2019.06.13 | 3 | 3.1.9 | 16.51.57.528 | 82 | FN | 135.771 | 0.119269 | 4.28297 | soft | 80mM | 200 | BSA | soft_80mM_200 | soft_80mM_200_FN | 0 | 0
map-data-2019.06.13-16.51.57.528-1-83.jpk-force | 2019.06.13 | 3 | 3.1.9 | 16.51.57.528 | 83 | FN | 119.092 | 0.10862 | 4.2014 | soft | 80mM | 200 | BSA | soft_80mM_200 | soft_80mM_200_FN | 0 | 0
map-data-2019.06.13-16.51.57.528-1-84.jpk-force | 2019.06.13 | 3 | 3.1.9 | 16.51.57.528 | 84 | FN | 78.1516 | 0.113782 | 4.13419 | soft | 80mM | 200 | BSA | soft_80mM_200 | soft_80mM_200_FN | 0 | 0
map-data-2019.06.13-16.51.57.528-1-85.jpk-force | 2019.06.13 | 3 | 3.1.9 | 16.51.57.528 | 85 | FN | 158.076 | 0.14921 | 5.04372 | soft | 80mM | 200 | BSA | soft_80mM_200 | soft_80mM_200_FN | 0 | 0
map-data-2019.06.13-16.51.57.528-1-86.jpk-force | 2019.06.13 | 3 | 3.1.9 | 16.51.57.528 | 86 | FN | 119.394 | 0.148548 | 5.3252 | soft | 80mM | 200 | BSA | soft_80mM_200 | soft_80mM_200_FN | 0 | 0
map-data-2019.06.13-16.51.57.528-1-87.jpk-force | 2019.06.13 | 3 | 3.1.9 | 16.51.57.528 | 87 | FN | 122.069 | 0.116754 | 4.55504 | soft | 80mM | 200 | BSA | soft_80mM_200 | soft_80mM_200_FN | 0 | 0
map-data-2019.06.13-16.51.57.528-1-88.jpk-force | 2019.06.13 | 3 | 3.1.9 | 16.51.57.528 | 88 | FN | 88.5259 | 0.119973 | 4.04712 | soft | 80mM | 200 | BSA | soft_80mM_200 | soft_80mM_200_FN | 0 | 0
map-data-2019.06.13-16.51.57.528-1-89.jpk-force | 2019.06.13 | 3 | 3.1.9 | 16.51.57.528 | 89 | FN | 104.319 | 0.141934 | 4.26111 | soft | 80mM | 200 | BSA | soft_80mM_200 | soft_80mM_200_FN | 0 | 0
map-data-2019.06.13-16.51.57.528-1-90.jpk-force | 2019.06.13 | 3 | 3.1.9 | 16.51.57.528 | 90 | FN | 1965.5 | 2.24799 | 4.62561 | soft | 80mM | 200 | BSA | soft_80mM_200 | soft_80mM_200_FN | 0 | 1
map-data-2019.06.13-16.51.57.528-1-91.jpk-force | 2019.06.13 | 3 | 3.1.9 | 16.51.57.528 | 91 | FN | 118.8 | 0.124283 | 4.23912 | soft | 80mM | 200 | BSA | soft_80mM_200 | soft_80mM_200_FN | 0 | 0
map-data-2019.06.13-16.51.57.528-1-92.jpk-force | 2019.06.13 | 3 | 3.1.9 | 16.51.57.528 | 92 | FN | 71.2199 | 0.117649 | 4.37333 | soft | 80mM | 200 | BSA | soft_80mM_200 | soft_80mM_200_FN | 0 | 0
map-data-2019.06.13-16.51.57.528-1-93.jpk-force | 2019.06.13 | 3 | 3.1.9 | 16.51.57.528 | 93 | FN | 68.0814 | 0.102195 | 3.6705 | soft | 80mM | 200 | BSA | soft_80mM_200 | soft_80mM_200_FN | 0 | 0
map-data-2019.06.13-16.51.57.528-1-94.jpk-force | 2019.06.13 | 3 | 3.1.9 | 16.51.57.528 | 94 | FN | 90.3904 | 0.10476 | 4.3118 | soft | 80mM | 200 | BSA | soft_80mM_200 | soft_80mM_200_FN | 0 | 0
map-data-2019.06.13-16.51.57.528-1-95.jpk-force | 2019.06.13 | 3 | 3.1.9 | 16.51.57.528 | 95 | FN | 129.711 | 0.114621 | 4.26655 | soft | 80mM | 200 | BSA | soft_80mM_200 | soft_80mM_200_FN | 0 | 0
map-data-2019.06.13-16.51.57.528-1-96.jpk-force | 2019.06.13 | 3 | 3.1.9 | 16.51.57.528 | 96 | FN | 141.056 | 0.105225 | 2.94219 | soft | 80mM | 200 | BSA | soft_80mM_200 | soft_80mM_200_FN | 0 | 0
map-data-2019.06.13-16.51.57.528-1-97.jpk-force | 2019.06.13 | 3 | 3.1.9 | 16.51.57.528 | 97 | FN | 92.8884 | 0.106442 | 4.33279 | soft | 80mM | 200 | BSA | soft_80mM_200 | soft_80mM_200_FN | 0 | 0
map-data-2019.06.13-16.51.57.528-1-98.jpk-force | 2019.06.13 | 3 | 3.1.9 | 16.51.57.528 | 98 | FN | 157.222 | 0.141611 | 3.24614 | soft | 80mM | 200 | BSA | soft_80mM_200 | soft_80mM_200_FN | 0 | 0
map-data-2019.06.13-16.51.57.528-1-99.jpk-force | 2019.06.13 | 3 | 3.1.9 | 16.51.57.528 | 99 | FN | 95.6106 | 0.105997 | 4.33776 | soft | 80mM | 200 | BSA | soft_80mM_200 | soft_80mM_200_FN | 0 | 0
igG-data-2019.06.14-12.52.02.187-01.jpk-force | 2019.06.14 | 3 | 3.1.11 | 12.52.02.187 | 1 | IgG | 118.038 | 0.250872 | 3.9006 | soft | sulfo | 200 | BSA | soft_sulfo_200 | soft_sulfo_200_IgG | 1 | 0
igG-data-2019.06.14-12.52.02.187-02.jpk-force | 2019.06.14 | 3 | 3.1.11 | 12.52.02.187 | 2 | IgG | 105.968 | 0.17207 | 3.51047 | soft | sulfo | 200 | BSA | soft_sulfo_200 | soft_sulfo_200_IgG | 1 | 0
igG-data-2019.06.14-12.52.02.187-03.jpk-force | 2019.06.14 | 3 | 3.1.11 | 12.52.02.187 | 3 | IgG | 88.4976 | 0.20418 | 4.39871 | soft | sulfo | 200 | BSA | soft_sulfo_200 | soft_sulfo_200_IgG | 1 | 0
igG-data-2019.06.14-12.52.02.187-04.jpk-force | 2019.06.14 | 3 | 3.1.11 | 12.52.02.187 | 4 | IgG | 174.39 | 0.313816 | 3.61853 | soft | sulfo | 200 | BSA | soft_sulfo_200 | soft_sulfo_200_IgG | 1 | 0
igG-data-2019.06.14-12.52.02.187-07.jpk-force | 2019.06.14 | 3 | 3.1.11 | 12.52.02.187 | 7 | IgG | 82.7964 | 0.162853 | 3.78145 | soft | sulfo | 200 | BSA | soft_sulfo_200 | soft_sulfo_200_IgG | 1 | 0
igG-data-2019.06.14-12.52.02.187-08.jpk-force | 2019.06.14 | 3 | 3.1.11 | 12.52.02.187 | 8 | IgG | 99.0575 | 0.102408 | 2.20519 | soft | sulfo | 200 | BSA | soft_sulfo_200 | soft_sulfo_200_IgG | 1 | 0
igG-data-2019.06.14-12.52.02.187-09.jpk-force | 2019.06.14 | 3 | 3.1.11 | 12.52.02.187 | 9 | IgG | 57.5054 | 0.132275 | 3.73355 | soft | sulfo | 200 | BSA | soft_sulfo_200 | soft_sulfo_200_IgG | 1 | 0
igG-data-2019.06.14-12.54.29.423-00.jpk-force | 2019.06.14 | 3 | 3.1.11 | 12.54.29.423 | 0 | IgG | 128.7 | 0.136407 | 2.07858 | soft | sulfo | 200 | BSA | soft_sulfo_200 | soft_sulfo_200_IgG | 1 | 0
igG-data-2019.06.14-12.54.29.423-01.jpk-force | 2019.06.14 | 3 | 3.1.11 | 12.54.29.423 | 1 | IgG | 132.879 | 0.276464 | 3.7991 | soft | sulfo | 200 | BSA | soft_sulfo_200 | soft_sulfo_200_IgG | 1 | 0
igG-data-2019.06.14-12.54.29.423-02.jpk-force | 2019.06.14 | 3 | 3.1.11 | 12.54.29.423 | 2 | IgG | 87.0732 | 0.0851402 | 1.95063 | soft | sulfo | 200 | BSA | soft_sulfo_200 | soft_sulfo_200_IgG | 1 | 0
igG-data-2019.06.14-12.54.29.423-03.jpk-force | 2019.06.14 | 3 | 3.1.11 | 12.54.29.423 | 3 | IgG | 19.4954 | 0.00297025 | 0.42865 | soft | sulfo | 200 | BSA | soft_sulfo_200 | soft_sulfo_200_IgG | 1 | 0
igG-data-2019.06.14-12.54.29.423-04.jpk-force | 2019.06.14 | 3 | 3.1.11 | 12.54.29.423 | 4 | IgG | 11.7066 | 0.000460457 | 0.13142 | soft | sulfo | 200 | BSA | soft_sulfo_200 | soft_sulfo_200_IgG | 1 | 0
igG-data-2019.06.14-12.54.29.423-05.jpk-force | 2019.06.14 | 3 | 3.1.11 | 12.54.29.423 | 5 | IgG | 83.5118 | 0.063197 | 1.39436 | soft | sulfo | 200 | BSA | soft_sulfo_200 | soft_sulfo_200_IgG | 1 | 0
igG-data-2019.06.14-12.54.29.423-06.jpk-force | 2019.06.14 | 3 | 3.1.11 | 12.54.29.423 | 6 | IgG | 66.6462 | 0.0863662 | 3.24172 | soft | sulfo | 200 | BSA | soft_sulfo_200 | soft_sulfo_200_IgG | 1 | 0
igG-data-2019.06.14-12.54.29.423-07.jpk-force | 2019.06.14 | 3 | 3.1.11 | 12.54.29.423 | 7 | IgG | 58.2092 | 0.0596058 | 1.7714 | soft | sulfo | 200 | BSA | soft_sulfo_200 | soft_sulfo_200_IgG | 1 | 0
igG-data-2019.06.14-12.54.29.423-08.jpk-force | 2019.06.14 | 3 | 3.1.11 | 12.54.29.423 | 8 | IgG | 20.4793 | 0.00431416 | 0.57738 | soft | sulfo | 200 | BSA | soft_sulfo_200 | soft_sulfo_200_IgG | 1 | 0
igG-data-2019.06.14-12.54.29.423-09.jpk-force | 2019.06.14 | 3 | 3.1.11 | 12.54.29.423 | 9 | IgG | 71.4282 | 0.129724 | 3.58795 | soft | sulfo | 200 | BSA | soft_sulfo_200 | soft_sulfo_200_IgG | 1 | 0
igG-data-2019.06.14-12.54.29.423-10.jpk-force | 2019.06.14 | 3 | 3.1.11 | 12.54.29.423 | 10 | IgG | 13.7162 | 0.000841616 | 0.18303 | soft | sulfo | 200 | BSA | soft_sulfo_200 | soft_sulfo_200_IgG | 1 | 0
igG-data-2019.06.14-12.54.29.423-11.jpk-force | 2019.06.14 | 3 | 3.1.11 | 12.54.29.423 | 11 | IgG | 21.3318 | 0.00904769 | 0.76589 | soft | sulfo | 200 | BSA | soft_sulfo_200 | soft_sulfo_200_IgG | 1 | 0
igG-data-2019.06.14-12.54.29.423-12.jpk-force | 2019.06.14 | 3 | 3.1.11 | 12.54.29.423 | 12 | IgG | 191.183 | 0.245413 | 2.59934 | soft | sulfo | 200 | BSA | soft_sulfo_200 | soft_sulfo_200_IgG | 1 | 0
igG-data-2019.06.14-12.54.29.423-13.jpk-force | 2019.06.14 | 3 | 3.1.11 | 12.54.29.423 | 13 | IgG | 58.808 | 0.077294 | 2.77623 | soft | sulfo | 200 | BSA | soft_sulfo_200 | soft_sulfo_200_IgG | 1 | 0
igG-data-2019.06.14-12.54.29.423-14.jpk-force | 2019.06.14 | 3 | 3.1.11 | 12.54.29.423 | 14 | IgG | 15.9492 | 0.000756802 | 0.14109 | soft | sulfo | 200 | BSA | soft_sulfo_200 | soft_sulfo_200_IgG | 1 | 0
igG-data-2019.06.14-12.54.29.423-15.jpk-force | 2019.06.14 | 3 | 3.1.11 | 12.54.29.423 | 15 | IgG | 59.5479 | 0.0696202 | 2.17659 | soft | sulfo | 200 | BSA | soft_sulfo_200 | soft_sulfo_200_IgG | 1 | 0
igG-data-2019.06.14-12.54.29.423-17.jpk-force | 2019.06.14 | 3 | 3.1.11 | 12.54.29.423 | 17 | IgG | 52.8212 | 0.0446167 | 1.48109 | soft | sulfo | 200 | BSA | soft_sulfo_200 | soft_sulfo_200_IgG | 1 | 0
igG-data-2019.06.14-12.54.29.423-18.jpk-force | 2019.06.14 | 3 | 3.1.11 | 12.54.29.423 | 18 | IgG | 78.3399 | 0.125975 | 3.13314 | soft | sulfo | 200 | BSA | soft_sulfo_200 | soft_sulfo_200_IgG | 1 | 0
igG-data-2019.06.14-12.54.29.423-19.jpk-force | 2019.06.14 | 3 | 3.1.11 | 12.54.29.423 | 19 | IgG | 101.638 | 0.227291 | 4.83316 | soft | sulfo | 200 | BSA | soft_sulfo_200 | soft_sulfo_200_IgG | 1 | 0
igG-data-2019.06.14-12.54.29.423-20.jpk-force | 2019.06.14 | 3 | 3.1.11 | 12.54.29.423 | 20 | IgG | 59.2251 | 0.0317658 | 0.94966 | soft | sulfo | 200 | BSA | soft_sulfo_200 | soft_sulfo_200_IgG | 1 | 0
igG-data-2019.06.14-12.54.29.423-21.jpk-force | 2019.06.14 | 3 | 3.1.11 | 12.54.29.423 | 21 | IgG | 49.2391 | 0.0374046 | 1.41337 | soft | sulfo | 200 | BSA | soft_sulfo_200 | soft_sulfo_200_IgG | 1 | 0
igG-data-2019.06.14-12.54.29.423-22.jpk-force | 2019.06.14 | 3 | 3.1.11 | 12.54.29.423 | 22 | IgG | 29.8605 | 0.0210829 | 1.33061 | soft | sulfo | 200 | BSA | soft_sulfo_200 | soft_sulfo_200_IgG | 1 | 0
igG-data-2019.06.14-12.54.29.423-23.jpk-force | 2019.06.14 | 3 | 3.1.11 | 12.54.29.423 | 23 | IgG | 63.1793 | 0.0523911 | 1.48973 | soft | sulfo | 200 | BSA | soft_sulfo_200 | soft_sulfo_200_IgG | 1 | 0
igG-data-2019.06.14-12.54.29.423-24.jpk-force | 2019.06.14 | 3 | 3.1.11 | 12.54.29.423 | 24 | IgG | 54.5185 | 0.0367912 | 1.52524 | soft | sulfo | 200 | BSA | soft_sulfo_200 | soft_sulfo_200_IgG | 1 | 0
igG-data-2019.06.14-12.54.29.423-25.jpk-force | 2019.06.14 | 3 | 3.1.11 | 12.54.29.423 | 25 | IgG | 144.324 | 0.222269 | 3.44226 | soft | sulfo | 200 | BSA | soft_sulfo_200 | soft_sulfo_200_IgG | 1 | 0
igG-data-2019.06.14-12.54.29.423-26.jpk-force | 2019.06.14 | 3 | 3.1.11 | 12.54.29.423 | 26 | IgG | 16.3242 | 0.0019519 | 0.29806 | soft | sulfo | 200 | BSA | soft_sulfo_200 | soft_sulfo_200_IgG | 1 | 0
igG-data-2019.06.14-12.54.29.423-27.jpk-force | 2019.06.14 | 3 | 3.1.11 | 12.54.29.423 | 27 | IgG | 31.9896 | 0.0209631 | 1.64479 | soft | sulfo | 200 | BSA | soft_sulfo_200 | soft_sulfo_200_IgG | 1 | 0
igG-data-2019.06.14-12.54.29.423-28.jpk-force | 2019.06.14 | 3 | 3.1.11 | 12.54.29.423 | 28 | IgG | 90.1693 | 0.204808 | 5.14252 | soft | sulfo | 200 | BSA | soft_sulfo_200 | soft_sulfo_200_IgG | 1 | 0
igG-data-2019.06.14-12.54.29.423-29.jpk-force | 2019.06.14 | 3 | 3.1.11 | 12.54.29.423 | 29 | IgG | 34.3675 | 0.0258353 | 1.70035 | soft | sulfo | 200 | BSA | soft_sulfo_200 | soft_sulfo_200_IgG | 1 | 0
igG-data-2019.06.14-12.54.29.423-30.jpk-force | 2019.06.14 | 3 | 3.1.11 | 12.54.29.423 | 30 | IgG | 9.38431 | 0.000253394 | 0.0472 | soft | sulfo | 200 | BSA | soft_sulfo_200 | soft_sulfo_200_IgG | 1 | 0
igG-data-2019.06.14-12.54.29.423-31.jpk-force | 2019.06.14 | 3 | 3.1.11 | 12.54.29.423 | 31 | IgG | 47.99 | 0.0260942 | 1.46276 | soft | sulfo | 200 | BSA | soft_sulfo_200 | soft_sulfo_200_IgG | 1 | 0
igG-data-2019.06.14-12.54.29.423-32.jpk-force | 2019.06.14 | 3 | 3.1.11 | 12.54.29.423 | 32 | IgG | 152.278 | 0.186553 | 3.08514 | soft | sulfo | 200 | BSA | soft_sulfo_200 | soft_sulfo_200_IgG | 1 | 0
igG-data-2019.06.14-12.54.29.423-33.jpk-force | 2019.06.14 | 3 | 3.1.11 | 12.54.29.423 | 33 | IgG | 105.784 | 0.109554 | 2.49681 | soft | sulfo | 200 | BSA | soft_sulfo_200 | soft_sulfo_200_IgG | 1 | 0
igG-data-2019.06.14-12.54.29.423-34.jpk-force | 2019.06.14 | 3 | 3.1.11 | 12.54.29.423 | 34 | IgG | 129.791 | 0.105348 | 1.60872 | soft | sulfo | 200 | BSA | soft_sulfo_200 | soft_sulfo_200_IgG | 1 | 0
igG-data-2019.06.14-12.54.29.423-35.jpk-force | 2019.06.14 | 3 | 3.1.11 | 12.54.29.423 | 35 | IgG | 69.9009 | 0.0435193 | 1.12012 | soft | sulfo | 200 | BSA | soft_sulfo_200 | soft_sulfo_200_IgG | 1 | 0
igG-data-2019.06.14-12.54.29.423-36.jpk-force | 2019.06.14 | 3 | 3.1.11 | 12.54.29.423 | 36 | IgG | 51.0551 | 0.0302581 | 1.70746 | soft | sulfo | 200 | BSA | soft_sulfo_200 | soft_sulfo_200_IgG | 1 | 0
igG-data-2019.06.14-12.54.29.423-37.jpk-force | 2019.06.14 | 3 | 3.1.11 | 12.54.29.423 | 37 | IgG | 94.4425 | 0.0836512 | 2.02079 | soft | sulfo | 200 | BSA | soft_sulfo_200 | soft_sulfo_200_IgG | 1 | 0
igG-data-2019.06.14-12.54.29.423-38.jpk-force | 2019.06.14 | 3 | 3.1.11 | 12.54.29.423 | 38 | IgG | 34.8959 | 0.0418275 | 2.46725 | soft | sulfo | 200 | BSA | soft_sulfo_200 | soft_sulfo_200_IgG | 1 | 0
igG-data-2019.06.14-12.54.29.423-39.jpk-force | 2019.06.14 | 3 | 3.1.11 | 12.54.29.423 | 39 | IgG | 92.4738 | 0.1269 | 3.05144 | soft | sulfo | 200 | BSA | soft_sulfo_200 | soft_sulfo_200_IgG | 1 | 0
igG-data-2019.06.14-12.54.29.423-42.jpk-force | 2019.06.14 | 3 | 3.1.11 | 12.54.29.423 | 42 | IgG | 42.2675 | 0.0412324 | 2.03152 | soft | sulfo | 200 | BSA | soft_sulfo_200 | soft_sulfo_200_IgG | 1 | 0
igG-data-2019.06.14-12.54.29.423-43.jpk-force | 2019.06.14 | 3 | 3.1.11 | 12.54.29.423 | 43 | IgG | 7.19061 | 0.000211163 | 0.0496 | soft | sulfo | 200 | BSA | soft_sulfo_200 | soft_sulfo_200_IgG | 1 | 0
igG-data-2019.06.14-12.54.29.423-44.jpk-force | 2019.06.14 | 3 | 3.1.11 | 12.54.29.423 | 44 | IgG | 10.943 | 0.000527383 | 0.10807 | soft | sulfo | 200 | BSA | soft_sulfo_200 | soft_sulfo_200_IgG | 1 | 0
igG-data-2019.06.14-12.54.29.423-45.jpk-force | 2019.06.14 | 3 | 3.1.11 | 12.54.29.423 | 45 | IgG | 58.3496 | 0.0560004 | 2.35093 | soft | sulfo | 200 | BSA | soft_sulfo_200 | soft_sulfo_200_IgG | 1 | 0
igG-data-2019.06.14-12.54.29.423-46.jpk-force | 2019.06.14 | 3 | 3.1.11 | 12.54.29.423 | 46 | IgG | 57.2246 | 0.0431826 | 1.59474 | soft | sulfo | 200 | BSA | soft_sulfo_200 | soft_sulfo_200_IgG | 1 | 0
igG-data-2019.06.14-12.54.29.423-47.jpk-force | 2019.06.14 | 3 | 3.1.11 | 12.54.29.423 | 47 | IgG | 52.0744 | 0.0886245 | 3.87318 | soft | sulfo | 200 | BSA | soft_sulfo_200 | soft_sulfo_200_IgG | 1 | 0
igG-data-2019.06.14-12.54.29.423-48.jpk-force | 2019.06.14 | 3 | 3.1.11 | 12.54.29.423 | 48 | IgG | 44.7872 | 0.0347391 | 1.57592 | soft | sulfo | 200 | BSA | soft_sulfo_200 | soft_sulfo_200_IgG | 1 | 0
igG-data-2019.06.14-12.54.29.423-49.jpk-force | 2019.06.14 | 3 | 3.1.11 | 12.54.29.423 | 49 | IgG | 99.4406 | 0.162307 | 3.05642 | soft | sulfo | 200 | BSA | soft_sulfo_200 | soft_sulfo_200_IgG | 1 | 0
igG-data-2019.06.14-12.54.29.423-50.jpk-force | 2019.06.14 | 3 | 3.1.11 | 12.54.29.423 | 50 | IgG | 9.62171 | 0.000404547 | 0.1191 | soft | sulfo | 200 | BSA | soft_sulfo_200 | soft_sulfo_200_IgG | 1 | 0
igG-data-2019.06.14-12.54.29.423-51.jpk-force | 2019.06.14 | 3 | 3.1.11 | 12.54.29.423 | 51 | IgG | 92.6068 | 0.102046 | 2.02575 | soft | sulfo | 200 | BSA | soft_sulfo_200 | soft_sulfo_200_IgG | 1 | 0
igG-data-2019.06.14-12.54.29.423-52.jpk-force | 2019.06.14 | 3 | 3.1.11 | 12.54.29.423 | 52 | IgG | 100.816 | 0.167797 | 3.75695 | soft | sulfo | 200 | BSA | soft_sulfo_200 | soft_sulfo_200_IgG | 1 | 0
igG-data-2019.06.14-12.54.29.423-53.jpk-force | 2019.06.14 | 3 | 3.1.11 | 12.54.29.423 | 53 | IgG | 64.1766 | 0.0450016 | 1.53514 | soft | sulfo | 200 | BSA | soft_sulfo_200 | soft_sulfo_200_IgG | 1 | 0
igG-data-2019.06.14-12.54.29.423-54.jpk-force | 2019.06.14 | 3 | 3.1.11 | 12.54.29.423 | 54 | IgG | 98.3471 | 0.0708585 | 1.62684 | soft | sulfo | 200 | BSA | soft_sulfo_200 | soft_sulfo_200_IgG | 1 | 0
igG-data-2019.06.14-12.54.29.423-55.jpk-force | 2019.06.14 | 3 | 3.1.11 | 12.54.29.423 | 55 | IgG | 134.369 | 0.14816 | 1.95984 | soft | sulfo | 200 | BSA | soft_sulfo_200 | soft_sulfo_200_IgG | 1 | 0
igG-data-2019.06.14-12.54.29.423-56.jpk-force | 2019.06.14 | 3 | 3.1.11 | 12.54.29.423 | 56 | IgG | 22.4091 | 0.00778516 | 0.60073 | soft | sulfo | 200 | BSA | soft_sulfo_200 | soft_sulfo_200_IgG | 1 | 0
igG-data-2019.06.14-12.54.29.423-57.jpk-force | 2019.06.14 | 3 | 3.1.11 | 12.54.29.423 | 57 | IgG | 193.319 | 0.309509 | 3.75131 | soft | sulfo | 200 | BSA | soft_sulfo_200 | soft_sulfo_200_IgG | 1 | 0
igG-data-2019.06.14-12.54.29.423-58.jpk-force | 2019.06.14 | 3 | 3.1.11 | 12.54.29.423 | 58 | IgG | 102.659 | 0.135614 | 2.60414 | soft | sulfo | 200 | BSA | soft_sulfo_200 | soft_sulfo_200_IgG | 1 | 0
igG-data-2019.06.14-12.54.29.423-60.jpk-force | 2019.06.14 | 3 | 3.1.11 | 12.54.29.423 | 60 | IgG | 116.499 | 0.207264 | 3.35735 | soft | sulfo | 200 | BSA | soft_sulfo_200 | soft_sulfo_200_IgG | 1 | 0
igG-data-2019.06.14-12.54.29.423-61.jpk-force | 2019.06.14 | 3 | 3.1.11 | 12.54.29.423 | 61 | IgG | 66.0906 | 0.0561487 | 1.40375 | soft | sulfo | 200 | BSA | soft_sulfo_200 | soft_sulfo_200_IgG | 1 | 0
igG-data-2019.06.14-12.54.29.423-62.jpk-force | 2019.06.14 | 3 | 3.1.11 | 12.54.29.423 | 62 | IgG | 147.188 | 0.307794 | 4.39134 | soft | sulfo | 200 | BSA | soft_sulfo_200 | soft_sulfo_200_IgG | 1 | 0
igG-data-2019.06.14-12.54.29.423-63.jpk-force | 2019.06.14 | 3 | 3.1.11 | 12.54.29.423 | 63 | IgG | 43.3067 | 0.0308181 | 1.13241 | soft | sulfo | 200 | BSA | soft_sulfo_200 | soft_sulfo_200_IgG | 1 | 0
igG-data-2019.06.14-12.54.29.423-64.jpk-force | 2019.06.14 | 3 | 3.1.11 | 12.54.29.423 | 64 | IgG | 34.2193 | 0.0211593 | 1.11995 | soft | sulfo | 200 | BSA | soft_sulfo_200 | soft_sulfo_200_IgG | 1 | 0
igG-data-2019.06.14-12.54.29.423-65.jpk-force | 2019.06.14 | 3 | 3.1.11 | 12.54.29.423 | 65 | IgG | 90.4706 | 0.0684973 | 1.73458 | soft | sulfo | 200 | BSA | soft_sulfo_200 | soft_sulfo_200_IgG | 1 | 0
igG-data-2019.06.14-12.54.29.423-66.jpk-force | 2019.06.14 | 3 | 3.1.11 | 12.54.29.423 | 66 | IgG | 175.545 | 0.21024 | 2.65004 | soft | sulfo | 200 | BSA | soft_sulfo_200 | soft_sulfo_200_IgG | 1 | 0
igG-data-2019.06.14-12.54.29.423-67.jpk-force | 2019.06.14 | 3 | 3.1.11 | 12.54.29.423 | 67 | IgG | 44.5997 | 0.0384251 | 1.6023 | soft | sulfo | 200 | BSA | soft_sulfo_200 | soft_sulfo_200_IgG | 1 | 0
igG-data-2019.06.14-12.54.29.423-68.jpk-force | 2019.06.14 | 3 | 3.1.11 | 12.54.29.423 | 68 | IgG | 14.1702 | 0.00038549 | 0.04518 | soft | sulfo | 200 | BSA | soft_sulfo_200 | soft_sulfo_200_IgG | 1 | 0
igG-data-2019.06.14-12.54.29.423-69.jpk-force | 2019.06.14 | 3 | 3.1.11 | 12.54.29.423 | 69 | IgG | 48.4137 | 0.0193013 | 1.03983 | soft | sulfo | 200 | BSA | soft_sulfo_200 | soft_sulfo_200_IgG | 1 | 0
igG-data-2019.06.14-12.54.29.423-70.jpk-force | 2019.06.14 | 3 | 3.1.11 | 12.54.29.423 | 70 | IgG | 88.4373 | 0.128048 | 5.07289 | soft | sulfo | 200 | BSA | soft_sulfo_200 | soft_sulfo_200_IgG | 1 | 0
igG-data-2019.06.14-12.54.29.423-71.jpk-force | 2019.06.14 | 3 | 3.1.11 | 12.54.29.423 | 71 | IgG | 136.35 | 0.182589 | 2.48054 | soft | sulfo | 200 | BSA | soft_sulfo_200 | soft_sulfo_200_IgG | 1 | 0
igG-data-2019.06.14-12.54.29.423-72.jpk-force | 2019.06.14 | 3 | 3.1.11 | 12.54.29.423 | 72 | IgG | 57.6088 | 0.073456 | 2.25372 | soft | sulfo | 200 | BSA | soft_sulfo_200 | soft_sulfo_200_IgG | 1 | 0
igG-data-2019.06.14-12.54.29.423-73.jpk-force | 2019.06.14 | 3 | 3.1.11 | 12.54.29.423 | 73 | IgG | 126.25 | 0.097054 | 1.56223 | soft | sulfo | 200 | BSA | soft_sulfo_200 | soft_sulfo_200_IgG | 1 | 0
igG-data-2019.06.14-12.54.29.423-74.jpk-force | 2019.06.14 | 3 | 3.1.11 | 12.54.29.423 | 74 | IgG | 70.0718 | 0.0815774 | 2.15696 | soft | sulfo | 200 | BSA | soft_sulfo_200 | soft_sulfo_200_IgG | 1 | 0
igG-data-2019.06.14-12.54.29.423-75.jpk-force | 2019.06.14 | 3 | 3.1.11 | 12.54.29.423 | 75 | IgG | 110.316 | 0.114649 | 2.74059 | soft | sulfo | 200 | BSA | soft_sulfo_200 | soft_sulfo_200_IgG | 1 | 0
igG-data-2019.06.14-13.03.13.113-02.jpk-force | 2019.06.14 | 3 | 3.1.11 | 13.03.13.113 | 2 | IgG | 304.991 | 1.03174 | 7.49209 | soft | sulfo | 200 | BSA | soft_sulfo_200 | soft_sulfo_200_IgG | 1 | 0
igG-data-2019.06.14-13.03.13.113-03.jpk-force | 2019.06.14 | 3 | 3.1.11 | 13.03.13.113 | 3 | IgG | 326.094 | 1.18242 | 7.31184 | soft | sulfo | 200 | BSA | soft_sulfo_200 | soft_sulfo_200_IgG | 1 | 0
igG-data-2019.06.14-13.03.13.113-04.jpk-force | 2019.06.14 | 3 | 3.1.11 | 13.03.13.113 | 4 | IgG | 164.901 | 0.316519 | 4.19267 | soft | sulfo | 200 | BSA | soft_sulfo_200 | soft_sulfo_200_IgG | 1 | 0
igG-data-2019.06.14-13.03.13.113-05.jpk-force | 2019.06.14 | 3 | 3.1.11 | 13.03.13.113 | 5 | IgG | 310.101 | 0.719846 | 5.69896 | soft | sulfo | 200 | BSA | soft_sulfo_200 | soft_sulfo_200_IgG | 1 | 0
igG-data-2019.06.14-13.03.13.113-06.jpk-force | 2019.06.14 | 3 | 3.1.11 | 13.03.13.113 | 6 | IgG | 63.8205 | 0.130737 | 4.86885 | soft | sulfo | 200 | BSA | soft_sulfo_200 | soft_sulfo_200_IgG | 1 | 0
igG-data-2019.06.14-13.03.13.113-07.jpk-force | 2019.06.14 | 3 | 3.1.11 | 13.03.13.113 | 7 | IgG | 126.015 | 0.347294 | 4.73113 | soft | sulfo | 200 | BSA | soft_sulfo_200 | soft_sulfo_200_IgG | 1 | 0
igG-data-2019.06.14-13.03.13.113-08.jpk-force | 2019.06.14 | 3 | 3.1.11 | 13.03.13.113 | 8 | IgG | 88.8963 | 0.260016 | 4.3759 | soft | sulfo | 200 | BSA | soft_sulfo_200 | soft_sulfo_200_IgG | 1 | 0
igG-data-2019.06.14-13.03.13.113-09.jpk-force | 2019.06.14 | 3 | 3.1.11 | 13.03.13.113 | 9 | IgG | 263.301 | 0.654717 | 4.69661 | soft | sulfo | 200 | BSA | soft_sulfo_200 | soft_sulfo_200_IgG | 1 | 0
igG-data-2019.06.14-13.03.13.113-11.jpk-force | 2019.06.14 | 3 | 3.1.11 | 13.03.13.113 | 11 | IgG | 110.754 | 0.272297 | 5.44954 | soft | sulfo | 200 | BSA | soft_sulfo_200 | soft_sulfo_200_IgG | 1 | 0
igG-data-2019.06.14-13.03.13.113-12.jpk-force | 2019.06.14 | 3 | 3.1.11 | 13.03.13.113 | 12 | IgG | 108.646 | 0.34514 | 6.61225 | soft | sulfo | 200 | BSA | soft_sulfo_200 | soft_sulfo_200_IgG | 1 | 0
igG-data-2019.06.14-13.03.13.113-13.jpk-force | 2019.06.14 | 3 | 3.1.11 | 13.03.13.113 | 13 | IgG | 83.3235 | 0.0798911 | 1.98171 | soft | sulfo | 200 | BSA | soft_sulfo_200 | soft_sulfo_200_IgG | 1 | 0
igG-data-2019.06.14-13.03.13.113-14.jpk-force | 2019.06.14 | 3 | 3.1.11 | 13.03.13.113 | 14 | IgG | 92.4939 | 0.1631 | 2.91269 | soft | sulfo | 200 | BSA | soft_sulfo_200 | soft_sulfo_200_IgG | 1 | 0
igG-data-2019.06.14-13.03.13.113-15.jpk-force | 2019.06.14 | 3 | 3.1.11 | 13.03.13.113 | 15 | IgG | 298.702 | 0.666479 | 4.85237 | soft | sulfo | 200 | BSA | soft_sulfo_200 | soft_sulfo_200_IgG | 1 | 0
igG-data-2019.06.14-13.03.13.113-16.jpk-force | 2019.06.14 | 3 | 3.1.11 | 13.03.13.113 | 16 | IgG | 191.393 | 0.460924 | 4.66127 | soft | sulfo | 200 | BSA | soft_sulfo_200 | soft_sulfo_200_IgG | 1 | 0
igG-data-2019.06.14-13.03.13.113-17.jpk-force | 2019.06.14 | 3 | 3.1.11 | 13.03.13.113 | 17 | IgG | 211.976 | 0.726584 | 6.58796 | soft | sulfo | 200 | BSA | soft_sulfo_200 | soft_sulfo_200_IgG | 1 | 1
igG-data-2019.06.14-13.03.13.113-18.jpk-force | 2019.06.14 | 3 | 3.1.11 | 13.03.13.113 | 18 | IgG | 113.878 | 0.185629 | 3.88192 | soft | sulfo | 200 | BSA | soft_sulfo_200 | soft_sulfo_200_IgG | 1 | 0
igG-data-2019.06.14-13.03.13.113-19.jpk-force | 2019.06.14 | 3 | 3.1.11 | 13.03.13.113 | 19 | IgG | 174.164 | 0.388776 | 4.72504 | soft | sulfo | 200 | BSA | soft_sulfo_200 | soft_sulfo_200_IgG | 1 | 0
igG-data-2019.06.14-13.03.13.113-20.jpk-force | 2019.06.14 | 3 | 3.1.11 | 13.03.13.113 | 20 | IgG | 135.389 | 0.349479 | 4.58139 | soft | sulfo | 200 | BSA | soft_sulfo_200 | soft_sulfo_200_IgG | 1 | 0
igG-data-2019.06.14-13.03.13.113-21.jpk-force | 2019.06.14 | 3 | 3.1.11 | 13.03.13.113 | 21 | IgG | 75.099 | 0.208375 | 6.42889 | soft | sulfo | 200 | BSA | soft_sulfo_200 | soft_sulfo_200_IgG | 1 | 0
igG-data-2019.06.14-13.03.13.113-22.jpk-force | 2019.06.14 | 3 | 3.1.11 | 13.03.13.113 | 22 | IgG | 145.648 | 0.267564 | 4.23822 | soft | sulfo | 200 | BSA | soft_sulfo_200 | soft_sulfo_200_IgG | 1 | 0
igG-data-2019.06.14-13.03.13.113-23.jpk-force | 2019.06.14 | 3 | 3.1.11 | 13.03.13.113 | 23 | IgG | 137.036 | 0.369235 | 4.58922 | soft | sulfo | 200 | BSA | soft_sulfo_200 | soft_sulfo_200_IgG | 1 | 0
igG-data-2019.06.14-13.03.13.113-24.jpk-force | 2019.06.14 | 3 | 3.1.11 | 13.03.13.113 | 24 | IgG | 518.414 | 1.0711 | 5.57581 | soft | sulfo | 200 | BSA | soft_sulfo_200 | soft_sulfo_200_IgG | 1 | 0
igG-data-2019.06.14-13.03.13.113-28.jpk-force | 2019.06.14 | 3 | 3.1.11 | 13.03.13.113 | 28 | IgG | 125.403 | 0.305363 | 4.85767 | soft | sulfo | 200 | BSA | soft_sulfo_200 | soft_sulfo_200_IgG | 1 | 0
igG-data-2019.06.14-13.03.13.113-29.jpk-force | 2019.06.14 | 3 | 3.1.11 | 13.03.13.113 | 29 | IgG | 161.146 | 0.334946 | 3.62973 | soft | sulfo | 200 | BSA | soft_sulfo_200 | soft_sulfo_200_IgG | 1 | 0
igG-data-2019.06.14-13.03.13.113-30.jpk-force | 2019.06.14 | 3 | 3.1.11 | 13.03.13.113 | 30 | IgG | 251.901 | 0.767805 | 6.11046 | soft | sulfo | 200 | BSA | soft_sulfo_200 | soft_sulfo_200_IgG | 1 | 1
igG-data-2019.06.14-13.03.13.113-31.jpk-force | 2019.06.14 | 3 | 3.1.11 | 13.03.13.113 | 31 | IgG | 69.796 | 0.102914 | 3.62713 | soft | sulfo | 200 | BSA | soft_sulfo_200 | soft_sulfo_200_IgG | 1 | 0
igG-data-2019.06.14-13.03.13.113-32.jpk-force | 2019.06.14 | 3 | 3.1.11 | 13.03.13.113 | 32 | IgG | 122.358 | 0.189253 | 2.98377 | soft | sulfo | 200 | BSA | soft_sulfo_200 | soft_sulfo_200_IgG | 1 | 0
igG-data-2019.06.14-13.03.13.113-35.jpk-force | 2019.06.14 | 3 | 3.1.11 | 13.03.13.113 | 35 | IgG | 208.824 | 0.507376 | 4.95547 | soft | sulfo | 200 | BSA | soft_sulfo_200 | soft_sulfo_200_IgG | 1 | 0
igG-data-2019.06.14-13.03.13.113-36.jpk-force | 2019.06.14 | 3 | 3.1.11 | 13.03.13.113 | 36 | IgG | 185.165 | 0.378861 | 3.84486 | soft | sulfo | 200 | BSA | soft_sulfo_200 | soft_sulfo_200_IgG | 1 | 0
igG-data-2019.06.14-13.03.13.113-38.jpk-force | 2019.06.14 | 3 | 3.1.11 | 13.03.13.113 | 38 | IgG | 179.015 | 0.541389 | 4.73143 | soft | sulfo | 200 | BSA | soft_sulfo_200 | soft_sulfo_200_IgG | 1 | 0
igG-data-2019.06.14-13.03.13.113-39.jpk-force | 2019.06.14 | 3 | 3.1.11 | 13.03.13.113 | 39 | IgG | 106.864 | 0.22227 | 4.18997 | soft | sulfo | 200 | BSA | soft_sulfo_200 | soft_sulfo_200_IgG | 1 | 0
igG-data-2019.06.14-13.03.13.113-40.jpk-force | 2019.06.14 | 3 | 3.1.11 | 13.03.13.113 | 40 | IgG | 114.91 | 0.296332 | 3.78094 | soft | sulfo | 200 | BSA | soft_sulfo_200 | soft_sulfo_200_IgG | 1 | 0
igG-data-2019.06.14-13.03.13.113-41.jpk-force | 2019.06.14 | 3 | 3.1.11 | 13.03.13.113 | 41 | IgG | 162.528 | 0.448872 | 5.05602 | soft | sulfo | 200 | BSA | soft_sulfo_200 | soft_sulfo_200_IgG | 1 | 0
igG-data-2019.06.14-13.03.13.113-42.jpk-force | 2019.06.14 | 3 | 3.1.11 | 13.03.13.113 | 42 | IgG | 45.6506 | 0.054008 | 2.53526 | soft | sulfo | 200 | BSA | soft_sulfo_200 | soft_sulfo_200_IgG | 1 | 0
igG-data-2019.06.14-13.03.13.113-43.jpk-force | 2019.06.14 | 3 | 3.1.11 | 13.03.13.113 | 43 | IgG | 94.8275 | 0.174122 | 3.638 | soft | sulfo | 200 | BSA | soft_sulfo_200 | soft_sulfo_200_IgG | 1 | 0
igG-data-2019.06.14-13.03.13.113-44.jpk-force | 2019.06.14 | 3 | 3.1.11 | 13.03.13.113 | 44 | IgG | 142.086 | 0.226426 | 3.78633 | soft | sulfo | 200 | BSA | soft_sulfo_200 | soft_sulfo_200_IgG | 1 | 0
igG-data-2019.06.14-13.03.13.113-46.jpk-force | 2019.06.14 | 3 | 3.1.11 | 13.03.13.113 | 46 | IgG | 90.5819 | 0.127753 | 2.50975 | soft | sulfo | 200 | BSA | soft_sulfo_200 | soft_sulfo_200_IgG | 1 | 0
igG-data-2019.06.14-13.03.13.113-48.jpk-force | 2019.06.14 | 3 | 3.1.11 | 13.03.13.113 | 48 | IgG | 15.1924 | 0.000552258 | 0.1199 | soft | sulfo | 200 | BSA | soft_sulfo_200 | soft_sulfo_200_IgG | 1 | 0
igG-data-2019.06.14-13.03.13.113-50.jpk-force | 2019.06.14 | 3 | 3.1.11 | 13.03.13.113 | 50 | IgG | 70.6739 | 0.0601866 | 1.63094 | soft | sulfo | 200 | BSA | soft_sulfo_200 | soft_sulfo_200_IgG | 1 | 0
igG-data-2019.06.14-13.03.13.113-51.jpk-force | 2019.06.14 | 3 | 3.1.11 | 13.03.13.113 | 51 | IgG | 162.953 | 0.346713 | 3.69888 | soft | sulfo | 200 | BSA | soft_sulfo_200 | soft_sulfo_200_IgG | 1 | 0
igG-data-2019.06.14-13.03.13.113-52.jpk-force | 2019.06.14 | 3 | 3.1.11 | 13.03.13.113 | 52 | IgG | 45.8751 | 0.0414089 | 1.99843 | soft | sulfo | 200 | BSA | soft_sulfo_200 | soft_sulfo_200_IgG | 1 | 0
igG-data-2019.06.14-13.03.13.113-53.jpk-force | 2019.06.14 | 3 | 3.1.11 | 13.03.13.113 | 53 | IgG | 78.2967 | 0.0810863 | 2.16554 | soft | sulfo | 200 | BSA | soft_sulfo_200 | soft_sulfo_200_IgG | 1 | 0
igG-data-2019.06.14-13.03.13.113-55.jpk-force | 2019.06.14 | 3 | 3.1.11 | 13.03.13.113 | 55 | IgG | 99.9488 | 0.174686 | 3.68782 | soft | sulfo | 200 | BSA | soft_sulfo_200 | soft_sulfo_200_IgG | 1 | 0
igG-data-2019.06.14-13.03.13.113-56.jpk-force | 2019.06.14 | 3 | 3.1.11 | 13.03.13.113 | 56 | IgG | 137.35 | 0.291756 | 3.95153 | soft | sulfo | 200 | BSA | soft_sulfo_200 | soft_sulfo_200_IgG | 1 | 0
igG-data-2019.06.14-13.03.13.113-57.jpk-force | 2019.06.14 | 3 | 3.1.11 | 13.03.13.113 | 57 | IgG | 215.565 | 0.588741 | 5.01076 | soft | sulfo | 200 | BSA | soft_sulfo_200 | soft_sulfo_200_IgG | 1 | 0
igG-data-2019.06.14-13.03.13.113-58.jpk-force | 2019.06.14 | 3 | 3.1.11 | 13.03.13.113 | 58 | IgG | 182.821 | 0.534055 | 5.28271 | soft | sulfo | 200 | BSA | soft_sulfo_200 | soft_sulfo_200_IgG | 1 | 1
igG-data-2019.06.14-13.03.13.113-59.jpk-force | 2019.06.14 | 3 | 3.1.11 | 13.03.13.113 | 59 | IgG | 74.6523 | 0.130979 | 3.24792 | soft | sulfo | 200 | BSA | soft_sulfo_200 | soft_sulfo_200_IgG | 1 | 0
igG-data-2019.06.14-13.03.13.113-60.jpk-force | 2019.06.14 | 3 | 3.1.11 | 13.03.13.113 | 60 | IgG | 155.888 | 0.399662 | 4.73432 | soft | sulfo | 200 | BSA | soft_sulfo_200 | soft_sulfo_200_IgG | 1 | 0
igG-data-2019.06.14-13.03.13.113-61.jpk-force | 2019.06.14 | 3 | 3.1.11 | 13.03.13.113 | 61 | IgG | 112.035 | 0.148381 | 2.91989 | soft | sulfo | 200 | BSA | soft_sulfo_200 | soft_sulfo_200_IgG | 1 | 0
igG-data-2019.06.14-13.03.13.113-62.jpk-force | 2019.06.14 | 3 | 3.1.11 | 13.03.13.113 | 62 | IgG | 126.505 | 0.258491 | 3.72716 | soft | sulfo | 200 | BSA | soft_sulfo_200 | soft_sulfo_200_IgG | 1 | 0
igG-data-2019.06.14-13.03.13.113-63.jpk-force | 2019.06.14 | 3 | 3.1.11 | 13.03.13.113 | 63 | IgG | 140.609 | 0.260624 | 4.73502 | soft | sulfo | 200 | BSA | soft_sulfo_200 | soft_sulfo_200_IgG | 1 | 0
igG-data-2019.06.14-13.03.13.113-64.jpk-force | 2019.06.14 | 3 | 3.1.11 | 13.03.13.113 | 64 | IgG | 147.967 | 0.217275 | 3.41488 | soft | sulfo | 200 | BSA | soft_sulfo_200 | soft_sulfo_200_IgG | 1 | 0
igG-data-2019.06.14-13.32.10.494-00.jpk-force | 2019.06.14 | 3 | 3.1.11 | 13.32.10.494 | 0 | IgG | 70.6279 | 0.167734 | 3.69293 | soft | sulfo | 200 | BSA | soft_sulfo_200 | soft_sulfo_200_IgG | 1 | 0
igG-data-2019.06.14-13.32.10.494-01.jpk-force | 2019.06.14 | 3 | 3.1.11 | 13.32.10.494 | 1 | IgG | 54.556 | 0.0597708 | 2.81881 | soft | sulfo | 200 | BSA | soft_sulfo_200 | soft_sulfo_200_IgG | 1 | 0
igG-data-2019.06.14-13.32.10.494-02.jpk-force | 2019.06.14 | 3 | 3.1.11 | 13.32.10.494 | 2 | IgG | 126.671 | 0.145015 | 2.54128 | soft | sulfo | 200 | BSA | soft_sulfo_200 | soft_sulfo_200_IgG | 1 | 0
igG-data-2019.06.14-13.32.10.494-03.jpk-force | 2019.06.14 | 3 | 3.1.11 | 13.32.10.494 | 3 | IgG | 63.3498 | 0.137417 | 4.68399 | soft | sulfo | 200 | BSA | soft_sulfo_200 | soft_sulfo_200_IgG | 1 | 0
igG-data-2019.06.14-13.32.10.494-04.jpk-force | 2019.06.14 | 3 | 3.1.11 | 13.32.10.494 | 4 | IgG | 204.238 | 0.437102 | 4.69311 | soft | sulfo | 200 | BSA | soft_sulfo_200 | soft_sulfo_200_IgG | 1 | 0
igG-data-2019.06.14-13.32.10.494-05.jpk-force | 2019.06.14 | 3 | 3.1.11 | 13.32.10.494 | 5 | IgG | 44.4953 | 0.0431048 | 1.81412 | soft | sulfo | 200 | BSA | soft_sulfo_200 | soft_sulfo_200_IgG | 1 | 0
igG-data-2019.06.14-13.32.10.494-06.jpk-force | 2019.06.14 | 3 | 3.1.11 | 13.32.10.494 | 6 | IgG | 54.8607 | 0.0744428 | 2.52203 | soft | sulfo | 200 | BSA | soft_sulfo_200 | soft_sulfo_200_IgG | 1 | 0
igG-data-2019.06.14-13.32.10.494-07.jpk-force | 2019.06.14 | 3 | 3.1.11 | 13.32.10.494 | 7 | IgG | 81.0679 | 0.155689 | 3.55521 | soft | sulfo | 200 | BSA | soft_sulfo_200 | soft_sulfo_200_IgG | 1 | 0
igG-data-2019.06.14-13.32.10.494-08.jpk-force | 2019.06.14 | 3 | 3.1.11 | 13.32.10.494 | 8 | IgG | 43.6364 | 0.0447403 | 2.09382 | soft | sulfo | 200 | BSA | soft_sulfo_200 | soft_sulfo_200_IgG | 1 | 0
igG-data-2019.06.14-13.32.10.494-09.jpk-force | 2019.06.14 | 3 | 3.1.11 | 13.32.10.494 | 9 | IgG | 391.131 | 1.67887 | 7.98943 | soft | sulfo | 200 | BSA | soft_sulfo_200 | soft_sulfo_200_IgG | 1 | 0
igG-data-2019.06.14-13.32.10.494-10.jpk-force | 2019.06.14 | 3 | 3.1.11 | 13.32.10.494 | 10 | IgG | 146.274 | 0.168405 | 2.80366 | soft | sulfo | 200 | BSA | soft_sulfo_200 | soft_sulfo_200_IgG | 1 | 0
igG-data-2019.06.14-13.32.10.494-11.jpk-force | 2019.06.14 | 3 | 3.1.11 | 13.32.10.494 | 11 | IgG | 88.5821 | 0.182855 | 3.46622 | soft | sulfo | 200 | BSA | soft_sulfo_200 | soft_sulfo_200_IgG | 1 | 0
igG-data-2019.06.14-13.32.10.494-12.jpk-force | 2019.06.14 | 3 | 3.1.11 | 13.32.10.494 | 12 | IgG | 109.457 | 0.32639 | 6.0451 | soft | sulfo | 200 | BSA | soft_sulfo_200 | soft_sulfo_200_IgG | 1 | 0
igG-data-2019.06.14-13.32.10.494-13.jpk-force | 2019.06.14 | 3 | 3.1.11 | 13.32.10.494 | 13 | IgG | 120.759 | 0.351249 | 4.98026 | soft | sulfo | 200 | BSA | soft_sulfo_200 | soft_sulfo_200_IgG | 1 | 0
igG-data-2019.06.14-13.32.10.494-14.jpk-force | 2019.06.14 | 3 | 3.1.11 | 13.32.10.494 | 14 | IgG | 175.713 | 0.388885 | 4.20145 | soft | sulfo | 200 | BSA | soft_sulfo_200 | soft_sulfo_200_IgG | 1 | 0
igG-data-2019.06.14-13.32.10.494-15.jpk-force | 2019.06.14 | 3 | 3.1.11 | 13.32.10.494 | 15 | IgG | 62.5755 | 0.114232 | 4.11846 | soft | sulfo | 200 | BSA | soft_sulfo_200 | soft_sulfo_200_IgG | 1 | 0
igG-data-2019.06.14-13.32.10.494-16.jpk-force | 2019.06.14 | 3 | 3.1.11 | 13.32.10.494 | 16 | IgG | 192.599 | 0.405945 | 4.44337 | soft | sulfo | 200 | BSA | soft_sulfo_200 | soft_sulfo_200_IgG | 1 | 0
igG-data-2019.06.14-13.32.10.494-17.jpk-force | 2019.06.14 | 3 | 3.1.11 | 13.32.10.494 | 17 | IgG | 65.6973 | 0.0425651 | 1.25234 | soft | sulfo | 200 | BSA | soft_sulfo_200 | soft_sulfo_200_IgG | 1 | 0
igG-data-2019.06.14-13.32.10.494-18.jpk-force | 2019.06.14 | 3 | 3.1.11 | 13.32.10.494 | 18 | IgG | 62.344 | 0.0646184 | 2.19697 | soft | sulfo | 200 | BSA | soft_sulfo_200 | soft_sulfo_200_IgG | 1 | 0
igG-data-2019.06.14-13.32.10.494-19.jpk-force | 2019.06.14 | 3 | 3.1.11 | 13.32.10.494 | 19 | IgG | 162.86 | 0.314093 | 3.40305 | soft | sulfo | 200 | BSA | soft_sulfo_200 | soft_sulfo_200_IgG | 1 | 0
igG-data-2019.06.14-13.32.10.494-20.jpk-force | 2019.06.14 | 3 | 3.1.11 | 13.32.10.494 | 20 | IgG | 92.4483 | 0.178514 | 3.22151 | soft | sulfo | 200 | BSA | soft_sulfo_200 | soft_sulfo_200_IgG | 1 | 0
igG-data-2019.06.14-13.32.10.494-21.jpk-force | 2019.06.14 | 3 | 3.1.11 | 13.32.10.494 | 21 | IgG | 64.6041 | 0.0604372 | 1.83249 | soft | sulfo | 200 | BSA | soft_sulfo_200 | soft_sulfo_200_IgG | 1 | 0
igG-data-2019.06.14-13.32.10.494-22.jpk-force | 2019.06.14 | 3 | 3.1.11 | 13.32.10.494 | 22 | IgG | 98.6848 | 0.12764 | 2.48632 | soft | sulfo | 200 | BSA | soft_sulfo_200 | soft_sulfo_200_IgG | 1 | 0
igG-data-2019.06.14-13.32.10.494-23.jpk-force | 2019.06.14 | 3 | 3.1.11 | 13.32.10.494 | 23 | IgG | 52.1929 | 0.108088 | 5.06531 | soft | sulfo | 200 | BSA | soft_sulfo_200 | soft_sulfo_200_IgG | 1 | 0
igG-data-2019.06.14-13.32.10.494-24.jpk-force | 2019.06.14 | 3 | 3.1.11 | 13.32.10.494 | 24 | IgG | 77.1624 | 0.0980429 | 2.08048 | soft | sulfo | 200 | BSA | soft_sulfo_200 | soft_sulfo_200_IgG | 1 | 0
igG-data-2019.06.14-13.32.10.494-25.jpk-force | 2019.06.14 | 3 | 3.1.11 | 13.32.10.494 | 25 | IgG | 48.3368 | 0.0555116 | 2.14935 | soft | sulfo | 200 | BSA | soft_sulfo_200 | soft_sulfo_200_IgG | 1 | 0
igG-data-2019.06.14-13.32.10.494-26.jpk-force | 2019.06.14 | 3 | 3.1.11 | 13.32.10.494 | 26 | IgG | 53.5756 | 0.0604376 | 2.40091 | soft | sulfo | 200 | BSA | soft_sulfo_200 | soft_sulfo_200_IgG | 1 | 0
igG-data-2019.06.14-13.32.10.494-27.jpk-force | 2019.06.14 | 3 | 3.1.11 | 13.32.10.494 | 27 | IgG | 85.9683 | 0.0790711 | 1.88778 | soft | sulfo | 200 | BSA | soft_sulfo_200 | soft_sulfo_200_IgG | 1 | 0
igG-data-2019.06.14-13.35.45.265-01.jpk-force | 2019.06.14 | 3 | 3.1.11 | 13.35.45.265 | 1 | IgG | 181.487 | 0.411986 | 4.31905 | soft | sulfo | 200 | BSA | soft_sulfo_200 | soft_sulfo_200_IgG | 1 | 0
igG-data-2019.06.14-13.35.45.265-02.jpk-force | 2019.06.14 | 3 | 3.1.11 | 13.35.45.265 | 2 | IgG | 123.542 | 0.299085 | 5.25549 | soft | sulfo | 200 | BSA | soft_sulfo_200 | soft_sulfo_200_IgG | 1 | 0
igG-data-2019.06.14-13.35.45.265-03.jpk-force | 2019.06.14 | 3 | 3.1.11 | 13.35.45.265 | 3 | IgG | 129.47 | 0.603491 | 7.25959 | soft | sulfo | 200 | BSA | soft_sulfo_200 | soft_sulfo_200_IgG | 1 | 0
igG-data-2019.06.14-13.35.45.265-04.jpk-force | 2019.06.14 | 3 | 3.1.11 | 13.35.45.265 | 4 | IgG | 94.8801 | 0.158241 | 3.92397 | soft | sulfo | 200 | BSA | soft_sulfo_200 | soft_sulfo_200_IgG | 1 | 0
igG-data-2019.06.14-13.35.45.265-05.jpk-force | 2019.06.14 | 3 | 3.1.11 | 13.35.45.265 | 5 | IgG | 162.154 | 0.504968 | 5.4005 | soft | sulfo | 200 | BSA | soft_sulfo_200 | soft_sulfo_200_IgG | 1 | 1
igG-data-2019.06.14-13.35.45.265-06.jpk-force | 2019.06.14 | 3 | 3.1.11 | 13.35.45.265 | 6 | IgG | 112.886 | 0.189323 | 3.32668 | soft | sulfo | 200 | BSA | soft_sulfo_200 | soft_sulfo_200_IgG | 1 | 0
igG-data-2019.06.14-13.35.45.265-07.jpk-force | 2019.06.14 | 3 | 3.1.11 | 13.35.45.265 | 7 | IgG | 110.187 | 0.185911 | 3.11394 | soft | sulfo | 200 | BSA | soft_sulfo_200 | soft_sulfo_200_IgG | 1 | 0
igG-data-2019.06.14-13.35.45.265-08.jpk-force | 2019.06.14 | 3 | 3.1.11 | 13.35.45.265 | 8 | IgG | 177.471 | 0.736731 | 6.9498 | soft | sulfo | 200 | BSA | soft_sulfo_200 | soft_sulfo_200_IgG | 1 | 1
igG-data-2019.06.14-13.35.45.265-09.jpk-force | 2019.06.14 | 3 | 3.1.11 | 13.35.45.265 | 9 | IgG | 118.001 | 0.329784 | 4.64272 | soft | sulfo | 200 | BSA | soft_sulfo_200 | soft_sulfo_200_IgG | 1 | 0
igG-data-2019.06.14-13.35.45.265-10.jpk-force | 2019.06.14 | 3 | 3.1.11 | 13.35.45.265 | 10 | IgG | 87.1816 | 0.239054 | 4.8036 | soft | sulfo | 200 | BSA | soft_sulfo_200 | soft_sulfo_200_IgG | 1 | 0
igG-data-2019.06.14-13.35.45.265-12.jpk-force | 2019.06.14 | 3 | 3.1.11 | 13.35.45.265 | 12 | IgG | 204.707 | 0.798756 | 6.57218 | soft | sulfo | 200 | BSA | soft_sulfo_200 | soft_sulfo_200_IgG | 1 | 1
igG-data-2019.06.14-13.35.45.265-13.jpk-force | 2019.06.14 | 3 | 3.1.11 | 13.35.45.265 | 13 | IgG | 133.975 | 0.521799 | 7.03573 | soft | sulfo | 200 | BSA | soft_sulfo_200 | soft_sulfo_200_IgG | 1 | 1
igG-data-2019.06.14-13.35.45.265-14.jpk-force | 2019.06.14 | 3 | 3.1.11 | 13.35.45.265 | 14 | IgG | 214.184 | 0.759598 | 5.86439 | soft | sulfo | 200 | BSA | soft_sulfo_200 | soft_sulfo_200_IgG | 1 | 1
igG-data-2019.06.14-13.35.45.265-15.jpk-force | 2019.06.14 | 3 | 3.1.11 | 13.35.45.265 | 15 | IgG | 209.382 | 0.614674 | 6.77607 | soft | sulfo | 200 | BSA | soft_sulfo_200 | soft_sulfo_200_IgG | 1 | 1
igG-data-2019.06.14-13.35.45.265-16.jpk-force | 2019.06.14 | 3 | 3.1.11 | 13.35.45.265 | 16 | IgG | 217.741 | 0.763386 | 5.89649 | soft | sulfo | 200 | BSA | soft_sulfo_200 | soft_sulfo_200_IgG | 1 | 1
igG-data-2019.06.14-13.35.45.265-17.jpk-force | 2019.06.14 | 3 | 3.1.11 | 13.35.45.265 | 17 | IgG | 168.812 | 0.471189 | 5.27665 | soft | sulfo | 200 | BSA | soft_sulfo_200 | soft_sulfo_200_IgG | 1 | 1
igG-data-2019.06.14-13.35.45.265-18.jpk-force | 2019.06.14 | 3 | 3.1.11 | 13.35.45.265 | 18 | IgG | 116.97 | 0.409765 | 5.73932 | soft | sulfo | 200 | BSA | soft_sulfo_200 | soft_sulfo_200_IgG | 1 | 0
igG-data-2019.06.14-13.35.45.265-19.jpk-force | 2019.06.14 | 3 | 3.1.11 | 13.35.45.265 | 19 | IgG | 199.184 | 0.714123 | 7.94862 | soft | sulfo | 200 | BSA | soft_sulfo_200 | soft_sulfo_200_IgG | 1 | 0
igG-data-2019.06.14-13.35.45.265-20.jpk-force | 2019.06.14 | 3 | 3.1.11 | 13.35.45.265 | 20 | IgG | 142.533 | 0.593578 | 6.75953 | soft | sulfo | 200 | BSA | soft_sulfo_200 | soft_sulfo_200_IgG | 1 | 1
igG-data-2019.06.14-13.38.32.396-00.jpk-force | 2019.06.14 | 3 | 3.1.11 | 13.38.32.396 | 0 | IgG | 89.7004 | 0.121814 | 2.57594 | soft | sulfo | 200 | BSA | soft_sulfo_200 | soft_sulfo_200_IgG | 1 | 0
igG-data-2019.06.14-13.38.32.396-01.jpk-force | 2019.06.14 | 3 | 3.1.11 | 13.38.32.396 | 1 | IgG | 93.3797 | 0.361264 | 6.72387 | soft | sulfo | 200 | BSA | soft_sulfo_200 | soft_sulfo_200_IgG | 1 | 0
igG-data-2019.06.14-13.38.32.396-02.jpk-force | 2019.06.14 | 3 | 3.1.11 | 13.38.32.396 | 2 | IgG | 110.03 | 0.417832 | 6.59197 | soft | sulfo | 200 | BSA | soft_sulfo_200 | soft_sulfo_200_IgG | 1 | 0
igG-data-2019.06.14-13.38.32.396-03.jpk-force | 2019.06.14 | 3 | 3.1.11 | 13.38.32.396 | 3 | IgG | 68.9527 | 0.165632 | 4.85197 | soft | sulfo | 200 | BSA | soft_sulfo_200 | soft_sulfo_200_IgG | 1 | 0
igG-data-2019.06.14-13.38.32.396-04.jpk-force | 2019.06.14 | 3 | 3.1.11 | 13.38.32.396 | 4 | IgG | 1179.9 | 2.83909 | 7.12196 | soft | sulfo | 200 | BSA | soft_sulfo_200 | soft_sulfo_200_IgG | 1 | 0
igG-data-2019.06.14-13.38.32.396-05.jpk-force | 2019.06.14 | 3 | 3.1.11 | 13.38.32.396 | 5 | IgG | 65.2826 | 0.211696 | 7.11196 | soft | sulfo | 200 | BSA | soft_sulfo_200 | soft_sulfo_200_IgG | 1 | 0
igG-data-2019.06.14-13.38.32.396-06.jpk-force | 2019.06.14 | 3 | 3.1.11 | 13.38.32.396 | 6 | IgG | 96.9001 | 0.269505 | 4.61411 | soft | sulfo | 200 | BSA | soft_sulfo_200 | soft_sulfo_200_IgG | 1 | 0
igG-data-2019.06.14-13.38.32.396-07.jpk-force | 2019.06.14 | 3 | 3.1.11 | 13.38.32.396 | 7 | IgG | 105.017 | 0.273256 | 4.28852 | soft | sulfo | 200 | BSA | soft_sulfo_200 | soft_sulfo_200_IgG | 1 | 0
igG-data-2019.06.14-13.38.32.396-08.jpk-force | 2019.06.14 | 3 | 3.1.11 | 13.38.32.396 | 8 | IgG | 74.2602 | 0.19483 | 4.69918 | soft | sulfo | 200 | BSA | soft_sulfo_200 | soft_sulfo_200_IgG | 1 | 0
igG-data-2019.06.14-13.38.32.396-09.jpk-force | 2019.06.14 | 3 | 3.1.11 | 13.38.32.396 | 9 | IgG | 138.793 | 0.494613 | 6.1667 | soft | sulfo | 200 | BSA | soft_sulfo_200 | soft_sulfo_200_IgG | 1 | 1
igG-data-2019.06.14-13.42.18.009-00.jpk-force | 2019.06.14 | 3 | 3.1.11 | 13.42.18.009 | 0 | IgG | 620.294 | 0.671178 | 2.26003 | soft | sulfo | 200 | BSA | soft_sulfo_200 | soft_sulfo_200_IgG | 1 | 1
igG-data-2019.06.14-13.42.18.009-01.jpk-force | 2019.06.14 | 3 | 3.1.11 | 13.42.18.009 | 1 | IgG | 23.1371 | 0.00991465 | 0.91198 | soft | sulfo | 200 | BSA | soft_sulfo_200 | soft_sulfo_200_IgG | 1 | 0
igG-data-2019.06.14-13.42.18.009-02.jpk-force | 2019.06.14 | 3 | 3.1.11 | 13.42.18.009 | 2 | IgG | 15.4975 | 0.00114779 | 0.15128 | soft | sulfo | 200 | BSA | soft_sulfo_200 | soft_sulfo_200_IgG | 1 | 0
igG-data-2019.06.14-13.42.18.009-03.jpk-force | 2019.06.14 | 3 | 3.1.11 | 13.42.18.009 | 3 | IgG | 24.5175 | 0.00449557 | 0.52948 | soft | sulfo | 200 | BSA | soft_sulfo_200 | soft_sulfo_200_IgG | 1 | 0
igG-data-2019.06.14-13.42.18.009-04.jpk-force | 2019.06.14 | 3 | 3.1.11 | 13.42.18.009 | 4 | IgG | 29.6757 | 0.0116018 | 0.940174 | soft | sulfo | 200 | BSA | soft_sulfo_200 | soft_sulfo_200_IgG | 1 | 0
igG-data-2019.06.14-13.44.18.688-00.jpk-force | 2019.06.14 | 3 | 3.1.11 | 13.44.18.688 | 0 | IgG | 116.394 | 0.58217 | 8.669421 | soft | sulfo | 200 | BSA | soft_sulfo_200 | soft_sulfo_200_IgG | 1 | 0
igG-data-2019.06.14-13.44.18.688-01.jpk-force | 2019.06.14 | 3 | 3.1.11 | 13.44.18.688 | 1 | IgG | 162.134 | 0.592462 | 7.309036 | soft | sulfo | 200 | BSA | soft_sulfo_200 | soft_sulfo_200_IgG | 1 | 0
igG-data-2019.06.14-13.44.18.688-02.jpk-force | 2019.06.14 | 3 | 3.1.11 | 13.44.18.688 | 2 | IgG | 189.377 | 0.624614 | 5.979095 | soft | sulfo | 200 | BSA | soft_sulfo_200 | soft_sulfo_200_IgG | 1 | 1
igG-data-2019.06.14-13.44.18.688-03.jpk-force | 2019.06.14 | 3 | 3.1.11 | 13.44.18.688 | 3 | IgG | 105.157 | 0.494618 | 8.873047 | soft | sulfo | 200 | BSA | soft_sulfo_200 | soft_sulfo_200_IgG | 1 | 0
igG-data-2019.06.14-13.44.18.688-04.jpk-force | 2019.06.14 | 3 | 3.1.11 | 13.44.18.688 | 4 | IgG | 314.374 | 0.994522 | 8.325537 | soft | sulfo | 200 | BSA | soft_sulfo_200 | soft_sulfo_200_IgG | 1 | 0
igG-data-2019.06.14-13.44.18.688-05.jpk-force | 2019.06.14 | 3 | 3.1.11 | 13.44.18.688 | 5 | IgG | 103.948 | 0.268964 | 6.0908 | soft | sulfo | 200 | BSA | soft_sulfo_200 | soft_sulfo_200_IgG | 1 | 0
igG-data-2019.06.14-13.44.18.688-06.jpk-force | 2019.06.14 | 3 | 3.1.11 | 13.44.18.688 | 6 | IgG | 151.004 | 0.579835 | 8.245146 | soft | sulfo | 200 | BSA | soft_sulfo_200 | soft_sulfo_200_IgG | 1 | 0
igG-data-2019.06.14-13.44.18.688-07.jpk-force | 2019.06.14 | 3 | 3.1.11 | 13.44.18.688 | 7 | IgG | 127.205 | 0.389477 | 6.8390343 | soft | sulfo | 200 | BSA | soft_sulfo_200 | soft_sulfo_200_IgG | 1 | 1
igG-data-2019.06.14-13.44.18.688-08.jpk-force | 2019.06.14 | 3 | 3.1.11 | 13.44.18.688 | 8 | IgG | 114.706 | 0.337417 | 7.14749 | soft | sulfo | 200 | BSA | soft_sulfo_200 | soft_sulfo_200_IgG | 1 | 0
igG-data-2019.06.14-13.44.18.688-09.jpk-force | 2019.06.14 | 3 | 3.1.11 | 13.44.18.688 | 9 | IgG | 114.387 | 0.380422 | 5.62905 | soft | sulfo | 200 | BSA | soft_sulfo_200 | soft_sulfo_200_IgG | 1 | 0
igG-data-2019.06.14-13.44.18.688-10.jpk-force | 2019.06.14 | 3 | 3.1.11 | 13.44.18.688 | 10 | IgG | 157.136 | 0.74564 | 7.828613 | soft | sulfo | 200 | BSA | soft_sulfo_200 | soft_sulfo_200_IgG | 1 | 0
igG-data-2019.06.14-13.44.18.688-11.jpk-force | 2019.06.14 | 3 | 3.1.11 | 13.44.18.688 | 11 | IgG | 242.379 | 1.02394 | 7.930766 | soft | sulfo | 200 | BSA | soft_sulfo_200 | soft_sulfo_200_IgG | 1 | 0
igG-data-2019.06.14-13.44.18.688-12.jpk-force | 2019.06.14 | 3 | 3.1.11 | 13.44.18.688 | 12 | IgG | 173.832 | 0.685215 | 10.931906 | soft | sulfo | 200 | BSA | soft_sulfo_200 | soft_sulfo_200_IgG | 1 | 0
igG-data-2019.06.14-13.44.18.688-13.jpk-force | 2019.06.14 | 3 | 3.1.11 | 13.44.18.688 | 13 | IgG | 124.502 | 0.487398 | 6.440749 | soft | sulfo | 200 | BSA | soft_sulfo_200 | soft_sulfo_200_IgG | 1 | 1
igG-data-2019.06.14-13.44.18.688-15.jpk-force | 2019.06.14 | 3 | 3.1.11 | 13.44.18.688 | 15 | IgG | 222.915 | 0.982946 | 8.793912 | soft | sulfo | 200 | BSA | soft_sulfo_200 | soft_sulfo_200_IgG | 1 | 0
igG-data-2019.06.14-13.44.18.688-16.jpk-force | 2019.06.14 | 3 | 3.1.11 | 13.44.18.688 | 16 | IgG | 199.711 | 0.846124 | 9.17932 | soft | sulfo | 200 | BSA | soft_sulfo_200 | soft_sulfo_200_IgG | 1 | 0
igG-data-2019.06.14-13.46.44.350-00.jpk-force | 2019.06.14 | 3 | 3.1.11 | 13.46.44.350 | 0 | IgG | 103.786 | 0.322119 | 5.40482 | soft | sulfo | 200 | BSA | soft_sulfo_200 | soft_sulfo_200_IgG | 1 | 0
igG-data-2019.06.14-13.46.44.350-01.jpk-force | 2019.06.14 | 3 | 3.1.11 | 13.46.44.350 | 1 | IgG | 83.4303 | 0.136216 | 2.929396 | soft | sulfo | 200 | BSA | soft_sulfo_200 | soft_sulfo_200_IgG | 1 | 0
igG-data-2019.06.14-13.46.44.350-02.jpk-force | 2019.06.14 | 3 | 3.1.11 | 13.46.44.350 | 2 | IgG | 123.914 | 0.197619 | 4.032551 | soft | sulfo | 200 | BSA | soft_sulfo_200 | soft_sulfo_200_IgG | 1 | 0
igG-data-2019.06.14-13.46.44.350-03.jpk-force | 2019.06.14 | 3 | 3.1.11 | 13.46.44.350 | 3 | IgG | 96.4487 | 0.203924 | 4.859587 | soft | sulfo | 200 | BSA | soft_sulfo_200 | soft_sulfo_200_IgG | 1 | 0
igG-data-2019.06.14-13.46.44.350-04.jpk-force | 2019.06.14 | 3 | 3.1.11 | 13.46.44.350 | 4 | IgG | 102.071 | 0.411992 | 8.397886 | soft | sulfo | 200 | BSA | soft_sulfo_200 | soft_sulfo_200_IgG | 1 | 0
igG-data-2019.06.14-13.46.44.350-05.jpk-force | 2019.06.14 | 3 | 3.1.11 | 13.46.44.350 | 5 | IgG | 65.3821 | 0.130349 | 3.930611 | soft | sulfo | 200 | BSA | soft_sulfo_200 | soft_sulfo_200_IgG | 1 | 0
igG-data-2019.06.14-13.46.44.350-06.jpk-force | 2019.06.14 | 3 | 3.1.11 | 13.46.44.350 | 6 | IgG | 68.8484 | 0.148101 | 4.101668 | soft | sulfo | 200 | BSA | soft_sulfo_200 | soft_sulfo_200_IgG | 1 | 0
igG-data-2019.06.14-13.46.44.350-07.jpk-force | 2019.06.14 | 3 | 3.1.11 | 13.46.44.350 | 7 | IgG | 45.391 | 0.0609069 | 3.013232 | soft | sulfo | 200 | BSA | soft_sulfo_200 | soft_sulfo_200_IgG | 1 | 0
igG-data-2019.06.14-13.46.44.350-08.jpk-force | 2019.06.14 | 3 | 3.1.11 | 13.46.44.350 | 8 | IgG | 69.9393 | 0.126209 | 3.460202 | soft | sulfo | 200 | BSA | soft_sulfo_200 | soft_sulfo_200_IgG | 1 | 0
igG-data-2019.06.14-13.58.27.257-00.jpk-force | 2019.06.14 | 3 | 3.1.11 | 13.58.27.257 | 0 | IgG | 86.3629 | 0.253318 | 5.02966 | soft | sulfo | 200 | BSA | soft_sulfo_200 | soft_sulfo_200_IgG | 1 | 0
igG-data-2019.06.14-13.58.27.257-01.jpk-force | 2019.06.14 | 3 | 3.1.11 | 13.58.27.257 | 1 | IgG | 51.5944 | 0.0244034 | 1.12904 | soft | sulfo | 200 | BSA | soft_sulfo_200 | soft_sulfo_200_IgG | 1 | 0
igG-data-2019.06.14-13.58.27.257-02.jpk-force | 2019.06.14 | 3 | 3.1.11 | 13.58.27.257 | 2 | IgG | 213.344 | 0.435593 | 4.92376 | soft | sulfo | 200 | BSA | soft_sulfo_200 | soft_sulfo_200_IgG | 1 | 0
igG-data-2019.06.14-13.58.27.257-03.jpk-force | 2019.06.14 | 3 | 3.1.11 | 13.58.27.257 | 3 | IgG | 109.528 | 0.313929 | 4.54018 | soft | sulfo | 200 | BSA | soft_sulfo_200 | soft_sulfo_200_IgG | 1 | 0
igG-data-2019.06.14-13.58.27.257-04.jpk-force | 2019.06.14 | 3 | 3.1.11 | 13.58.27.257 | 4 | IgG | 80.1053 | 0.153643 | 3.95319 | soft | sulfo | 200 | BSA | soft_sulfo_200 | soft_sulfo_200_IgG | 1 | 0
igG-data-2019.06.14-13.58.27.257-05.jpk-force | 2019.06.14 | 3 | 3.1.11 | 13.58.27.257 | 5 | IgG | 136.03 | 0.300835 | 5.263763 | soft | sulfo | 200 | BSA | soft_sulfo_200 | soft_sulfo_200_IgG | 1 | 0
igG-data-2019.06.14-13.58.27.257-06.jpk-force | 2019.06.14 | 3 | 3.1.11 | 13.58.27.257 | 6 | IgG | 116.291 | 0.368699 | 5.781416 | soft | sulfo | 200 | BSA | soft_sulfo_200 | soft_sulfo_200_IgG | 1 | 0
igG-data-2019.06.14-13.58.27.257-07.jpk-force | 2019.06.14 | 3 | 3.1.11 | 13.58.27.257 | 7 | IgG | 347.077 | 1.63176 | 11.264062 | soft | sulfo | 200 | BSA | soft_sulfo_200 | soft_sulfo_200_IgG | 1 | 0
igG-data-2019.06.14-13.58.27.257-08.jpk-force | 2019.06.14 | 3 | 3.1.11 | 13.58.27.257 | 8 | IgG | 127.199 | 0.318688 | 6.225415 | soft | sulfo | 200 | BSA | soft_sulfo_200 | soft_sulfo_200_IgG | 1 | 1
igG-data-2019.06.14-13.58.27.257-09.jpk-force | 2019.06.14 | 3 | 3.1.11 | 13.58.27.257 | 9 | IgG | 99.4915 | 0.191114 | 4.257915 | soft | sulfo | 200 | BSA | soft_sulfo_200 | soft_sulfo_200_IgG | 1 | 0
igG-data-2019.06.14-13.58.27.257-10.jpk-force | 2019.06.14 | 3 | 3.1.11 | 13.58.27.257 | 10 | IgG | 122.826 | 0.577079 | 10.050897 | soft | sulfo | 200 | BSA | soft_sulfo_200 | soft_sulfo_200_IgG | 1 | 0
igG-data-2019.06.14-13.58.27.257-11.jpk-force | 2019.06.14 | 3 | 3.1.11 | 13.58.27.257 | 11 | IgG | 134.652 | 0.487314 | 7.199526 | soft | sulfo | 200 | BSA | soft_sulfo_200 | soft_sulfo_200_IgG | 1 | 1
igG-data-2019.06.14-13.58.27.257-12.jpk-force | 2019.06.14 | 3 | 3.1.11 | 13.58.27.257 | 12 | IgG | 90.0562 | 0.307401 | 5.526942 | soft | sulfo | 200 | BSA | soft_sulfo_200 | soft_sulfo_200_IgG | 1 | 0
igG-data-2019.06.14-13.58.27.257-13.jpk-force | 2019.06.14 | 3 | 3.1.11 | 13.58.27.257 | 13 | IgG | 101.431 | 0.298039 | 5.836996 | soft | sulfo | 200 | BSA | soft_sulfo_200 | soft_sulfo_200_IgG | 1 | 0
igG-data-2019.06.14-13.58.27.257-14.jpk-force | 2019.06.14 | 3 | 3.1.11 | 13.58.27.257 | 14 | IgG | 125.94 | 0.402685 | 5.63263 | soft | sulfo | 200 | BSA | soft_sulfo_200 | soft_sulfo_200_IgG | 1 | 0
igG-data-2019.06.14-13.58.27.257-15.jpk-force | 2019.06.14 | 3 | 3.1.11 | 13.58.27.257 | 15 | IgG | 111.703 | 0.257159 | 4.6623 | soft | sulfo | 200 | BSA | soft_sulfo_200 | soft_sulfo_200_IgG | 1 | 0
igG-data-2019.06.14-13.58.27.257-16.jpk-force | 2019.06.14 | 3 | 3.1.11 | 13.58.27.257 | 16 | IgG | 86.0489 | 0.294421 | 5.64683 | soft | sulfo | 200 | BSA | soft_sulfo_200 | soft_sulfo_200_IgG | 1 | 0
igG-data-2019.06.14-13.58.27.257-17.jpk-force | 2019.06.14 | 3 | 3.1.11 | 13.58.27.257 | 17 | IgG | 169.775 | 0.340227 | 5.31428 | soft | sulfo | 200 | BSA | soft_sulfo_200 | soft_sulfo_200_IgG | 1 | 1
igG-data-2019.06.14-13.58.27.257-18.jpk-force | 2019.06.14 | 3 | 3.1.11 | 13.58.27.257 | 18 | IgG | 109.112 | 0.247175 | 4.29071 | soft | sulfo | 200 | BSA | soft_sulfo_200 | soft_sulfo_200_IgG | 1 | 0
igG-data-2019.06.14-13.58.27.257-19.jpk-force | 2019.06.14 | 3 | 3.1.11 | 13.58.27.257 | 19 | IgG | 171.785 | 0.495712 | 5.28807 | soft | sulfo | 200 | BSA | soft_sulfo_200 | soft_sulfo_200_IgG | 1 | 1
igG-data-2019.06.14-14.04.52.359-00.jpk-force | 2019.06.14 | 3 | 3.1.11 | 14.04.52.359 | 0 | IgG | 229.806 | 0.704296 | 7.0729 | soft | sulfo | 200 | BSA | soft_sulfo_200 | soft_sulfo_200_IgG | 1 | 0
igG-data-2019.06.14-14.04.52.359-01.jpk-force | 2019.06.14 | 3 | 3.1.11 | 14.04.52.359 | 1 | IgG | 222.387 | 0.782826 | 5.693231 | soft | sulfo | 200 | BSA | soft_sulfo_200 | soft_sulfo_200_IgG | 1 | 1
igG-data-2019.06.14-14.04.52.359-02.jpk-force | 2019.06.14 | 3 | 3.1.11 | 14.04.52.359 | 2 | IgG | 195.748 | 0.634019 | 7.617623 | soft | sulfo | 200 | BSA | soft_sulfo_200 | soft_sulfo_200_IgG | 1 | 0
igG-data-2019.06.14-14.04.52.359-03.jpk-force | 2019.06.14 | 3 | 3.1.11 | 14.04.52.359 | 3 | IgG | 208.515 | 0.714941 | 6.517487 | soft | sulfo | 200 | BSA | soft_sulfo_200 | soft_sulfo_200_IgG | 1 | 1
igG-data-2019.06.14-14.04.52.359-04.jpk-force | 2019.06.14 | 3 | 3.1.11 | 14.04.52.359 | 4 | IgG | 140.816 | 0.438364 | 5.236128 | soft | sulfo | 200 | BSA | soft_sulfo_200 | soft_sulfo_200_IgG | 1 | 0
igG-data-2019.06.14-14.04.52.359-05.jpk-force | 2019.06.14 | 3 | 3.1.11 | 14.04.52.359 | 5 | IgG | 161.8 | 0.43679 | 6.723922 | soft | sulfo | 200 | BSA | soft_sulfo_200 | soft_sulfo_200_IgG | 1 | 1
igG-data-2019.06.14-14.04.52.359-06.jpk-force | 2019.06.14 | 3 | 3.1.11 | 14.04.52.359 | 6 | IgG | 148.992 | 0.503145 | 6.330362 | soft | sulfo | 200 | BSA | soft_sulfo_200 | soft_sulfo_200_IgG | 1 | 1
igG-data-2019.06.14-14.04.52.359-07.jpk-force | 2019.06.14 | 3 | 3.1.11 | 14.04.52.359 | 7 | IgG | 120.283 | 0.511141 | 8.391001 | soft | sulfo | 200 | BSA | soft_sulfo_200 | soft_sulfo_200_IgG | 1 | 0
igG-data-2019.06.14-14.04.52.359-08.jpk-force | 2019.06.14 | 3 | 3.1.11 | 14.04.52.359 | 8 | IgG | 270.408 | 0.858221 | 6.506903 | soft | sulfo | 200 | BSA | soft_sulfo_200 | soft_sulfo_200_IgG | 1 | 0
igG-data-2019.06.14-14.04.52.359-09.jpk-force | 2019.06.14 | 3 | 3.1.11 | 14.04.52.359 | 9 | IgG | 593.581 | 2.6687 | 11.637898 | soft | sulfo | 200 | BSA | soft_sulfo_200 | soft_sulfo_200_IgG | 1 | 0
igG-data-2019.06.14-14.04.52.359-10.jpk-force | 2019.06.14 | 3 | 3.1.11 | 14.04.52.359 | 10 | IgG | 190.211 | 0.678941 | 8.303871 | soft | sulfo | 200 | BSA | soft_sulfo_200 | soft_sulfo_200_IgG | 1 | 0
igG-data-2019.06.14-14.04.52.359-11.jpk-force | 2019.06.14 | 3 | 3.1.11 | 14.04.52.359 | 11 | IgG | 354.492 | 1.13119 | 7.07577 | soft | sulfo | 200 | BSA | soft_sulfo_200 | soft_sulfo_200_IgG | 1 | 0
igG-data-2019.06.14-14.04.52.359-12.jpk-force | 2019.06.14 | 3 | 3.1.11 | 14.04.52.359 | 12 | IgG | 323.71 | 1.09988 | 7.9653341 | soft | sulfo | 200 | BSA | soft_sulfo_200 | soft_sulfo_200_IgG | 1 | 0
igG-data-2019.06.14-14.04.52.359-13.jpk-force | 2019.06.14 | 3 | 3.1.11 | 14.04.52.359 | 13 | IgG | 197.18 | 0.651819 | 7.071748 | soft | sulfo | 200 | BSA | soft_sulfo_200 | soft_sulfo_200_IgG | 1 | 1
igG-data-2019.06.14-14.04.52.359-14.jpk-force | 2019.06.14 | 3 | 3.1.11 | 14.04.52.359 | 14 | IgG | 258.302 | 0.730729 | 7.9193319 | soft | sulfo | 200 | BSA | soft_sulfo_200 | soft_sulfo_200_IgG | 1 | 0
igG-data-2019.06.14-14.04.52.359-15.jpk-force | 2019.06.14 | 3 | 3.1.11 | 14.04.52.359 | 15 | IgG | 176.788 | 0.537065 | 7.606892 | soft | sulfo | 200 | BSA | soft_sulfo_200 | soft_sulfo_200_IgG | 1 | 0
igG-data-2019.06.14-14.04.52.359-20.jpk-force | 2019.06.14 | 3 | 3.1.11 | 14.04.52.359 | 20 | IgG | 424.715 | 1.51031 | 8.50587 | soft | sulfo | 200 | BSA | soft_sulfo_200 | soft_sulfo_200_IgG | 1 | 0
igG-data-2019.06.14-14.04.52.359-21.jpk-force | 2019.06.14 | 3 | 3.1.11 | 14.04.52.359 | 21 | IgG | 178.443 | 0.409953 | 4.89914 | soft | sulfo | 200 | BSA | soft_sulfo_200 | soft_sulfo_200_IgG | 1 | 0
igG-data-2019.06.14-14.04.52.359-22.jpk-force | 2019.06.14 | 3 | 3.1.11 | 14.04.52.359 | 22 | IgG | 178.253 | 0.639756 | 6.93377 | soft | sulfo | 200 | BSA | soft_sulfo_200 | soft_sulfo_200_IgG | 1 | 1
igG-data-2019.06.14-14.04.52.359-23.jpk-force | 2019.06.14 | 3 | 3.1.11 | 14.04.52.359 | 23 | IgG | 306.172 | 1.29602 | 9.037123 | soft | sulfo | 200 | BSA | soft_sulfo_200 | soft_sulfo_200_IgG | 1 | 0
igG-data-2019.06.14-14.04.52.359-27.jpk-force | 2019.06.14 | 3 | 3.1.11 | 14.04.52.359 | 27 | IgG | 191.393 | 0.730433 | 8.731196 | soft | sulfo | 200 | BSA | soft_sulfo_200 | soft_sulfo_200_IgG | 1 | 0
igG-data-2019.06.14-14.04.52.359-28.jpk-force | 2019.06.14 | 3 | 3.1.11 | 14.04.52.359 | 28 | IgG | 231.548 | 0.725647 | 6.479442 | soft | sulfo | 200 | BSA | soft_sulfo_200 | soft_sulfo_200_IgG | 1 | 1
igG-data-2019.06.14-14.04.52.359-29.jpk-force | 2019.06.14 | 3 | 3.1.11 | 14.04.52.359 | 29 | IgG | 162.031 | 0.55859 | 6.127517 | soft | sulfo | 200 | BSA | soft_sulfo_200 | soft_sulfo_200_IgG | 1 | 1
igG-data-2019.06.14-14.04.52.359-30.jpk-force | 2019.06.14 | 3 | 3.1.11 | 14.04.52.359 | 30 | IgG | 171.983 | 0.532028 | 5.649758 | soft | sulfo | 200 | BSA | soft_sulfo_200 | soft_sulfo_200_IgG | 1 | 1
igG-data-2019.06.14-14.21.59.202-00.jpk-force | 2019.06.14 | 3 | 3.1.11 | 14.21.59.202 | 0 | IgG | 92.6703 | 0.153131 | 5.004462 | soft | sulfo | 200 | BSA | soft_sulfo_200 | soft_sulfo_200_IgG | 1 | 0
igG-data-2019.06.14-14.21.59.202-01.jpk-force | 2019.06.14 | 3 | 3.1.11 | 14.21.59.202 | 1 | IgG | 125.961 | 0.240736 | 3.605168 | soft | sulfo | 200 | BSA | soft_sulfo_200 | soft_sulfo_200_IgG | 1 | 0
igG-data-2019.06.14-14.21.59.202-02.jpk-force | 2019.06.14 | 3 | 3.1.11 | 14.21.59.202 | 2 | IgG | 88.2533 | 0.253565 | 4.91055 | soft | sulfo | 200 | BSA | soft_sulfo_200 | soft_sulfo_200_IgG | 1 | 0
igG-data-2019.06.14-14.21.59.202-03.jpk-force | 2019.06.14 | 3 | 3.1.11 | 14.21.59.202 | 3 | IgG | 89.5129 | 0.142765 | 4.03694 | soft | sulfo | 200 | BSA | soft_sulfo_200 | soft_sulfo_200_IgG | 1 | 0
igG-data-2019.06.14-14.21.59.202-04.jpk-force | 2019.06.14 | 3 | 3.1.11 | 14.21.59.202 | 4 | IgG | 46.2265 | 0.0566324 | 2.9996 | soft | sulfo | 200 | BSA | soft_sulfo_200 | soft_sulfo_200_IgG | 1 | 0
igG-data-2019.06.14-14.21.59.202-05.jpk-force | 2019.06.14 | 3 | 3.1.11 | 14.21.59.202 | 5 | IgG | 79.9106 | 0.136887 | 4.93511 | soft | sulfo | 200 | BSA | soft_sulfo_200 | soft_sulfo_200_IgG | 1 | 0
igG-data-2019.06.14-14.21.59.202-06.jpk-force | 2019.06.14 | 3 | 3.1.11 | 14.21.59.202 | 6 | IgG | 68.6114 | 0.0731132 | 2.41741 | soft | sulfo | 200 | BSA | soft_sulfo_200 | soft_sulfo_200_IgG | 1 | 0
igG-data-2019.06.14-14.21.59.202-07.jpk-force | 2019.06.14 | 3 | 3.1.11 | 14.21.59.202 | 7 | IgG | 72.2893 | 0.0786576 | 2.43758 | soft | sulfo | 200 | BSA | soft_sulfo_200 | soft_sulfo_200_IgG | 1 | 0
igG-data-2019.06.14-14.21.59.202-08.jpk-force | 2019.06.14 | 3 | 3.1.11 | 14.21.59.202 | 8 | IgG | 173.078 | 0.331651 | 3.8257 | soft | sulfo | 200 | BSA | soft_sulfo_200 | soft_sulfo_200_IgG | 1 | 0
igG-data-2019.06.14-14.21.59.202-09.jpk-force | 2019.06.14 | 3 | 3.1.11 | 14.21.59.202 | 9 | IgG | 148.489 | 0.196095 | 2.41745 | soft | sulfo | 200 | BSA | soft_sulfo_200 | soft_sulfo_200_IgG | 1 | 0
igG-data-2019.06.14-14.21.59.202-10.jpk-force | 2019.06.14 | 3 | 3.1.11 | 14.21.59.202 | 10 | IgG | 58.135 | 0.102393 | 3.37044 | soft | sulfo | 200 | BSA | soft_sulfo_200 | soft_sulfo_200_IgG | 1 | 0
igG-data-2019.06.14-14.21.59.202-11.jpk-force | 2019.06.14 | 3 | 3.1.11 | 14.21.59.202 | 11 | IgG | 84.7409 | 0.0549661 | 1.25717 | soft | sulfo | 200 | BSA | soft_sulfo_200 | soft_sulfo_200_IgG | 1 | 0
igG-data-2019.06.14-14.21.59.202-12.jpk-force | 2019.06.14 | 3 | 3.1.11 | 14.21.59.202 | 12 | IgG | 103.271 | 0.112309 | 2.11335 | soft | sulfo | 200 | BSA | soft_sulfo_200 | soft_sulfo_200_IgG | 1 | 0
igG-data-2019.06.14-14.21.59.202-18.jpk-force | 2019.06.14 | 3 | 3.1.11 | 14.21.59.202 | 18 | IgG | 96.0284 | 0.211057 | 5.472643 | soft | sulfo | 200 | BSA | soft_sulfo_200 | soft_sulfo_200_IgG | 1 | 0
igG-data-2019.06.14-14.21.59.202-19.jpk-force | 2019.06.14 | 3 | 3.1.11 | 14.21.59.202 | 19 | IgG | 522.186 | 0.586284 | 4.56087 | soft | sulfo | 200 | BSA | soft_sulfo_200 | soft_sulfo_200_IgG | 1 | 0
igG-data-2019.06.14-14.21.59.202-20.jpk-force | 2019.06.14 | 3 | 3.1.11 | 14.21.59.202 | 20 | IgG | 136.405 | 0.173103 | 4.26208 | soft | sulfo | 200 | BSA | soft_sulfo_200 | soft_sulfo_200_IgG | 1 | 0
igG-data-2019.06.14-14.21.59.202-21.jpk-force | 2019.06.14 | 3 | 3.1.11 | 14.21.59.202 | 21 | IgG | 111.114 | 0.226458 | 5.708128 | soft | sulfo | 200 | BSA | soft_sulfo_200 | soft_sulfo_200_IgG | 1 | 0
igG-data-2019.06.14-14.21.59.202-22.jpk-force | 2019.06.14 | 3 | 3.1.11 | 14.21.59.202 | 22 | IgG | 126 | 0.317775 | 4.348683 | soft | sulfo | 200 | BSA | soft_sulfo_200 | soft_sulfo_200_IgG | 1 | 0
igG-data-2019.06.14-14.21.59.202-23.jpk-force | 2019.06.14 | 3 | 3.1.11 | 14.21.59.202 | 23 | IgG | 164.608 | 0.42703 | 6.13959 | soft | sulfo | 200 | BSA | soft_sulfo_200 | soft_sulfo_200_IgG | 1 | 1
igG-data-2019.06.14-14.21.59.202-24.jpk-force | 2019.06.14 | 3 | 3.1.11 | 14.21.59.202 | 24 | IgG | 50.6632 | 0.0946764 | 3.21915 | soft | sulfo | 200 | BSA | soft_sulfo_200 | soft_sulfo_200_IgG | 1 | 0
igG-data-2019.06.14-14.21.59.202-25.jpk-force | 2019.06.14 | 3 | 3.1.11 | 14.21.59.202 | 25 | IgG | 31.4096 | 0.033806 | 2.35091 | soft | sulfo | 200 | BSA | soft_sulfo_200 | soft_sulfo_200_IgG | 1 | 0
igG-data-2019.06.14-14.21.59.202-26.jpk-force | 2019.06.14 | 3 | 3.1.11 | 14.21.59.202 | 26 | IgG | 89.1113 | 0.233512 | 4.06444 | soft | sulfo | 200 | BSA | soft_sulfo_200 | soft_sulfo_200_IgG | 1 | 0
igG-data-2019.06.14-14.21.59.202-27.jpk-force | 2019.06.14 | 3 | 3.1.11 | 14.21.59.202 | 27 | IgG | 74.4298 | 0.11364 | 3.34749 | soft | sulfo | 200 | BSA | soft_sulfo_200 | soft_sulfo_200_IgG | 1 | 0
igG-data-2019.06.14-14.21.59.202-28.jpk-force | 2019.06.14 | 3 | 3.1.11 | 14.21.59.202 | 28 | IgG | 77.1467 | 0.0906252 | 2.29522 | soft | sulfo | 200 | BSA | soft_sulfo_200 | soft_sulfo_200_IgG | 1 | 0
igG-data-2019.06.14-14.21.59.202-29.jpk-force | 2019.06.14 | 3 | 3.1.11 | 14.21.59.202 | 29 | IgG | 58.3419 | 0.0543903 | 2.06497 | soft | sulfo | 200 | BSA | soft_sulfo_200 | soft_sulfo_200_IgG | 1 | 0
igG-data-2019.06.14-14.21.59.202-30.jpk-force | 2019.06.14 | 3 | 3.1.11 | 14.21.59.202 | 30 | IgG | 51.5235 | 0.0257427 | 1.39796 | soft | sulfo | 200 | BSA | soft_sulfo_200 | soft_sulfo_200_IgG | 1 | 0
igG-data-2019.06.14-14.21.59.202-31.jpk-force | 2019.06.14 | 3 | 3.1.11 | 14.21.59.202 | 31 | IgG | 30.8958 | 0.0165421 | 1.21739 | soft | sulfo | 200 | BSA | soft_sulfo_200 | soft_sulfo_200_IgG | 1 | 0
igG-data-2019.06.14-14.21.59.202-32.jpk-force | 2019.06.14 | 3 | 3.1.11 | 14.21.59.202 | 32 | IgG | 223.641 | 0.613838 | 6.95546 | soft | sulfo | 200 | BSA | soft_sulfo_200 | soft_sulfo_200_IgG | 1 | 1
igG-data-2019.06.14-14.21.59.202-33.jpk-force | 2019.06.14 | 3 | 3.1.11 | 14.21.59.202 | 33 | IgG | 51.1204 | 0.0181341 | 1.16073 | soft | sulfo | 200 | BSA | soft_sulfo_200 | soft_sulfo_200_IgG | 1 | 0
igG-data-2019.06.14-14.21.59.202-34.jpk-force | 2019.06.14 | 3 | 3.1.11 | 14.21.59.202 | 34 | IgG | 72.1366 | 0.158849 | 4.09699 | soft | sulfo | 200 | BSA | soft_sulfo_200 | soft_sulfo_200_IgG | 1 | 0
igG-data-2019.06.14-14.21.59.202-35.jpk-force | 2019.06.14 | 3 | 3.1.11 | 14.21.59.202 | 35 | IgG | 80.9867 | 0.0994099 | 2.98304 | soft | sulfo | 200 | BSA | soft_sulfo_200 | soft_sulfo_200_IgG | 1 | 0
igG-data-2019.06.14-14.21.59.202-36.jpk-force | 2019.06.14 | 3 | 3.1.11 | 14.21.59.202 | 36 | IgG | 87.9682 | 0.199847 | 4.3049 | soft | sulfo | 200 | BSA | soft_sulfo_200 | soft_sulfo_200_IgG | 1 | 0
igG-data-2019.06.14-14.21.59.202-37.jpk-force | 2019.06.14 | 3 | 3.1.11 | 14.21.59.202 | 37 | IgG | 103.824 | 0.265298 | 5.713765 | soft | sulfo | 200 | BSA | soft_sulfo_200 | soft_sulfo_200_IgG | 1 | 0
igG-data-2019.06.14-14.21.59.202-38.jpk-force | 2019.06.14 | 3 | 3.1.11 | 14.21.59.202 | 38 | IgG | 80.9765 | 0.0818647 | 2.24276 | soft | sulfo | 200 | BSA | soft_sulfo_200 | soft_sulfo_200_IgG | 1 | 0
igG-data-2019.06.14-14.21.59.202-39.jpk-force | 2019.06.14 | 3 | 3.1.11 | 14.21.59.202 | 39 | IgG | 90.4086 | 0.177563 | 4.06112 | soft | sulfo | 200 | BSA | soft_sulfo_200 | soft_sulfo_200_IgG | 1 | 0
igG-data-2019.06.14-14.21.59.202-40.jpk-force | 2019.06.14 | 3 | 3.1.11 | 14.21.59.202 | 40 | IgG | 46.3951 | 0.0235859 | 1.20071 | soft | sulfo | 200 | BSA | soft_sulfo_200 | soft_sulfo_200_IgG | 1 | 0
igG-data-2019.06.14-14.21.59.202-41.jpk-force | 2019.06.14 | 3 | 3.1.11 | 14.21.59.202 | 41 | IgG | 53.4132 | 0.050318 | 1.93981 | soft | sulfo | 200 | BSA | soft_sulfo_200 | soft_sulfo_200_IgG | 1 | 0
igG-data-2019.06.14-14.21.59.202-42.jpk-force | 2019.06.14 | 3 | 3.1.11 | 14.21.59.202 | 42 | IgG | 98.1172 | 0.11121 | 2.41456 | soft | sulfo | 200 | BSA | soft_sulfo_200 | soft_sulfo_200_IgG | 1 | 0
igG-data-2019.06.14-14.21.59.202-43.jpk-force | 2019.06.14 | 3 | 3.1.11 | 14.21.59.202 | 43 | IgG | 115.736 | 0.349715 | 6.03553 | soft | sulfo | 200 | BSA | soft_sulfo_200 | soft_sulfo_200_IgG | 1 | 1
igG-data-2019.06.14-14.21.59.202-44.jpk-force | 2019.06.14 | 3 | 3.1.11 | 14.21.59.202 | 44 | IgG | 76.2625 | 0.0833276 | 2.16725 | soft | sulfo | 200 | BSA | soft_sulfo_200 | soft_sulfo_200_IgG | 1 | 0
igG-data-2019.06.14-14.21.59.202-45.jpk-force | 2019.06.14 | 3 | 3.1.11 | 14.21.59.202 | 45 | IgG | 119.594 | 0.118895 | 2.04045 | soft | sulfo | 200 | BSA | soft_sulfo_200 | soft_sulfo_200_IgG | 1 | 0
igG-data-2019.06.14-14.21.59.202-46.jpk-force | 2019.06.14 | 3 | 3.1.11 | 14.21.59.202 | 46 | IgG | 29.7793 | 0.00405154 | 0.26956 | soft | sulfo | 200 | BSA | soft_sulfo_200 | soft_sulfo_200_IgG | 1 | 0
igG-data-2019.06.14-14.21.59.202-47.jpk-force | 2019.06.14 | 3 | 3.1.11 | 14.21.59.202 | 47 | IgG | 33.2186 | 0.0683173 | 4.58394 | soft | sulfo | 200 | BSA | soft_sulfo_200 | soft_sulfo_200_IgG | 1 | 0
igG-data-2019.06.14-14.21.59.202-48.jpk-force | 2019.06.14 | 3 | 3.1.11 | 14.21.59.202 | 48 | IgG | 52.3084 | 0.0630209 | 1.97821 | soft | sulfo | 200 | BSA | soft_sulfo_200 | soft_sulfo_200_IgG | 1 | 0
igG-data-2019.06.14-14.21.59.202-49.jpk-force | 2019.06.14 | 3 | 3.1.11 | 14.21.59.202 | 49 | IgG | 91.3616 | 0.0639361 | 1.38998 | soft | sulfo | 200 | BSA | soft_sulfo_200 | soft_sulfo_200_IgG | 1 | 0
igG-data-2019.06.14-14.21.59.202-50.jpk-force | 2019.06.14 | 3 | 3.1.11 | 14.21.59.202 | 50 | IgG | 107.907 | 0.0969018 | 1.89954 | soft | sulfo | 200 | BSA | soft_sulfo_200 | soft_sulfo_200_IgG | 1 | 0
igG-data-2019.06.14-14.21.59.202-51.jpk-force | 2019.06.14 | 3 | 3.1.11 | 14.21.59.202 | 51 | IgG | 39.442 | 0.0553249 | 2.80818 | soft | sulfo | 200 | BSA | soft_sulfo_200 | soft_sulfo_200_IgG | 1 | 0
igG-data-2019.06.14-14.21.59.202-52.jpk-force | 2019.06.14 | 3 | 3.1.11 | 14.21.59.202 | 52 | IgG | 73.7242 | 0.0935853 | 2.47311 | soft | sulfo | 200 | BSA | soft_sulfo_200 | soft_sulfo_200_IgG | 1 | 0
igG-data-2019.06.14-14.21.59.202-53.jpk-force | 2019.06.14 | 3 | 3.1.11 | 14.21.59.202 | 53 | IgG | 38.6621 | 0.0208579 | 1.08171 | soft | sulfo | 200 | BSA | soft_sulfo_200 | soft_sulfo_200_IgG | 1 | 0
igG-data-2019.06.14-14.21.59.202-54.jpk-force | 2019.06.14 | 3 | 3.1.11 | 14.21.59.202 | 54 | IgG | 87.2134 | 0.12357 | 3.12861 | soft | sulfo | 200 | BSA | soft_sulfo_200 | soft_sulfo_200_IgG | 1 | 0
igG-data-2019.06.14-14.21.59.202-55.jpk-force | 2019.06.14 | 3 | 3.1.11 | 14.21.59.202 | 55 | IgG | 157.475 | 0.200126 | 5.04034 | soft | sulfo | 200 | BSA | soft_sulfo_200 | soft_sulfo_200_IgG | 1 | 0
igG-data-2019.06.14-14.21.59.202-56.jpk-force | 2019.06.14 | 3 | 3.1.11 | 14.21.59.202 | 56 | IgG | 77.287 | 0.0773793 | 2.43303 | soft | sulfo | 200 | BSA | soft_sulfo_200 | soft_sulfo_200_IgG | 1 | 0
igG-data-2019.06.14-14.21.59.202-57.jpk-force | 2019.06.14 | 3 | 3.1.11 | 14.21.59.202 | 57 | IgG | 174.577 | 0.480971 | 5.81359 | soft | sulfo | 200 | BSA | soft_sulfo_200 | soft_sulfo_200_IgG | 1 | 1
igG-data-2019.06.14-14.21.59.202-58.jpk-force | 2019.06.14 | 3 | 3.1.11 | 14.21.59.202 | 58 | IgG | 96.9501 | 0.174586 | 3.55065 | soft | sulfo | 200 | BSA | soft_sulfo_200 | soft_sulfo_200_IgG | 1 | 0
igG-data-2019.06.14-14.21.59.202-59.jpk-force | 2019.06.14 | 3 | 3.1.11 | 14.21.59.202 | 59 | IgG | 28.7573 | 0.0182012 | 1.25444 | soft | sulfo | 200 | BSA | soft_sulfo_200 | soft_sulfo_200_IgG | 1 | 0
igG-data-2019.06.14-14.21.59.202-60.jpk-force | 2019.06.14 | 3 | 3.1.11 | 14.21.59.202 | 60 | IgG | 87.1836 | 0.0760346 | 1.97673 | soft | sulfo | 200 | BSA | soft_sulfo_200 | soft_sulfo_200_IgG | 1 | 0
igG-data-2019.06.14-14.21.59.202-61.jpk-force | 2019.06.14 | 3 | 3.1.11 | 14.21.59.202 | 61 | IgG | 91.2727 | 0.151706 | 5.55473 | soft | sulfo | 200 | BSA | soft_sulfo_200 | soft_sulfo_200_IgG | 1 | 0
igG-data-2019.06.14-14.21.59.202-62.jpk-force | 2019.06.14 | 3 | 3.1.11 | 14.21.59.202 | 62 | IgG | 138.558 | 0.182696 | 4.1302 | soft | sulfo | 200 | BSA | soft_sulfo_200 | soft_sulfo_200_IgG | 1 | 0
igG-data-2019.06.14-14.21.59.202-63.jpk-force | 2019.06.14 | 3 | 3.1.11 | 14.21.59.202 | 63 | IgG | 101.262 | 0.306752 | 4.85678 | soft | sulfo | 200 | BSA | soft_sulfo_200 | soft_sulfo_200_IgG | 1 | 0
igG-data-2019.06.14-14.21.59.202-64.jpk-force | 2019.06.14 | 3 | 3.1.11 | 14.21.59.202 | 64 | IgG | 58.2211 | 0.0634719 | 1.94769 | soft | sulfo | 200 | BSA | soft_sulfo_200 | soft_sulfo_200_IgG | 1 | 0
igG-data-2019.06.14-14.21.59.202-65.jpk-force | 2019.06.14 | 3 | 3.1.11 | 14.21.59.202 | 65 | IgG | 18.3662 | 0.000814432 | 0.08476 | soft | sulfo | 200 | BSA | soft_sulfo_200 | soft_sulfo_200_IgG | 1 | 0
igG-data-2019.06.14-14.21.59.202-66.jpk-force | 2019.06.14 | 3 | 3.1.11 | 14.21.59.202 | 66 | IgG | 23.8403 | 0.0102916 | 0.80112 | soft | sulfo | 200 | BSA | soft_sulfo_200 | soft_sulfo_200_IgG | 1 | 0
igG-data-2019.06.14-14.21.59.202-67.jpk-force | 2019.06.14 | 3 | 3.1.11 | 14.21.59.202 | 67 | IgG | 39.6384 | 0.0329262 | 2.05443 | soft | sulfo | 200 | BSA | soft_sulfo_200 | soft_sulfo_200_IgG | 1 | 0
igG-data-2019.06.14-14.21.59.202-68.jpk-force | 2019.06.14 | 3 | 3.1.11 | 14.21.59.202 | 68 | IgG | 33.4133 | 0.0147217 | 0.9021 | soft | sulfo | 200 | BSA | soft_sulfo_200 | soft_sulfo_200_IgG | 1 | 0
igG-data-2019.06.14-14.21.59.202-69.jpk-force | 2019.06.14 | 3 | 3.1.11 | 14.21.59.202 | 69 | IgG | 176.868 | 0.341803 | 4.2314 | soft | sulfo | 200 | BSA | soft_sulfo_200 | soft_sulfo_200_IgG | 1 | 0
igG-data-2019.06.14-14.21.59.202-70.jpk-force | 2019.06.14 | 3 | 3.1.11 | 14.21.59.202 | 70 | IgG | 37.9642 | 0.0341355 | 1.69501 | soft | sulfo | 200 | BSA | soft_sulfo_200 | soft_sulfo_200_IgG | 1 | 0
igG-data-2019.06.14-14.21.59.202-71.jpk-force | 2019.06.14 | 3 | 3.1.11 | 14.21.59.202 | 71 | IgG | 274.338 | 0.543463 | 4.51163 | soft | sulfo | 200 | BSA | soft_sulfo_200 | soft_sulfo_200_IgG | 1 | 0
igG-data-2019.06.14-14.21.59.202-72.jpk-force | 2019.06.14 | 3 | 3.1.11 | 14.21.59.202 | 72 | IgG | 47.6894 | 0.0644942 | 2.44619 | soft | sulfo | 200 | BSA | soft_sulfo_200 | soft_sulfo_200_IgG | 1 | 0
igG-data-2019.06.14-14.21.59.202-73.jpk-force | 2019.06.14 | 3 | 3.1.11 | 14.21.59.202 | 73 | IgG | 46.7264 | 0.021431 | 1.20281 | soft | sulfo | 200 | BSA | soft_sulfo_200 | soft_sulfo_200_IgG | 1 | 0
igG-data-2019.06.14-14.21.59.202-74.jpk-force | 2019.06.14 | 3 | 3.1.11 | 14.21.59.202 | 74 | IgG | 175.267 | 0.517466 | 6.07661 | soft | sulfo | 200 | BSA | soft_sulfo_200 | soft_sulfo_200_IgG | 1 | 1
igG-data-2019.06.14-14.21.59.202-75.jpk-force | 2019.06.14 | 3 | 3.1.11 | 14.21.59.202 | 75 | IgG | 64.4304 | 0.121209 | 5.29419 | soft | sulfo | 200 | BSA | soft_sulfo_200 | soft_sulfo_200_IgG | 1 | 0
igG-data-2019.06.14-14.21.59.202-76.jpk-force | 2019.06.14 | 3 | 3.1.11 | 14.21.59.202 | 76 | IgG | 76.7138 | 0.0551602 | 1.69496 | soft | sulfo | 200 | BSA | soft_sulfo_200 | soft_sulfo_200_IgG | 1 | 0
igG-data-2019.06.14-14.21.59.202-77.jpk-force | 2019.06.14 | 3 | 3.1.11 | 14.21.59.202 | 77 | IgG | 107.544 | 0.230307 | 4.57563 | soft | sulfo | 200 | BSA | soft_sulfo_200 | soft_sulfo_200_IgG | 1 | 0
igG-data-2019.06.14-14.21.59.202-78.jpk-force | 2019.06.14 | 3 | 3.1.11 | 14.21.59.202 | 78 | IgG | 79.9215 | 0.0709164 | 2.2986 | soft | sulfo | 200 | BSA | soft_sulfo_200 | soft_sulfo_200_IgG | 1 | 0
igG-data-2019.06.14-14.21.59.202-79.jpk-force | 2019.06.14 | 3 | 3.1.11 | 14.21.59.202 | 79 | IgG | 97.6431 | 0.145626 | 5.14738 | soft | sulfo | 200 | BSA | soft_sulfo_200 | soft_sulfo_200_IgG | 1 | 0
igG-data-2019.06.14-14.21.59.202-80.jpk-force | 2019.06.14 | 3 | 3.1.11 | 14.21.59.202 | 80 | IgG | 77.3758 | 0.0887066 | 2.22423 | soft | sulfo | 200 | BSA | soft_sulfo_200 | soft_sulfo_200_IgG | 1 | 0
igG-data-2019.06.14-14.21.59.202-81.jpk-force | 2019.06.14 | 3 | 3.1.11 | 14.21.59.202 | 81 | IgG | 39.7714 | 0.031642 | 1.74651 | soft | sulfo | 200 | BSA | soft_sulfo_200 | soft_sulfo_200_IgG | 1 | 0
igG-data-2019.06.14-14.21.59.202-82.jpk-force | 2019.06.14 | 3 | 3.1.11 | 14.21.59.202 | 82 | IgG | 47.6416 | 0.0319726 | 1.19488 | soft | sulfo | 200 | BSA | soft_sulfo_200 | soft_sulfo_200_IgG | 1 | 0
igG-data-2019.06.14-14.21.59.202-83.jpk-force | 2019.06.14 | 3 | 3.1.11 | 14.21.59.202 | 83 | IgG | 41.3727 | 0.0233358 | 1.49387 | soft | sulfo | 200 | BSA | soft_sulfo_200 | soft_sulfo_200_IgG | 1 | 0
igG-data-2019.06.14-14.21.59.202-84.jpk-force | 2019.06.14 | 3 | 3.1.11 | 14.21.59.202 | 84 | IgG | 120.544 | 0.117616 | 2.78474 | soft | sulfo | 200 | BSA | soft_sulfo_200 | soft_sulfo_200_IgG | 1 | 0
igG-data-2019.06.14-14.21.59.202-85.jpk-force | 2019.06.14 | 3 | 3.1.11 | 14.21.59.202 | 85 | IgG | 48.1732 | 0.0500205 | 1.9779 | soft | sulfo | 200 | BSA | soft_sulfo_200 | soft_sulfo_200_IgG | 1 | 0
igG-data-2019.06.14-14.21.59.202-86.jpk-force | 2019.06.14 | 3 | 3.1.11 | 14.21.59.202 | 86 | IgG | 119.346 | 0.133994 | 2.35082 | soft | sulfo | 200 | BSA | soft_sulfo_200 | soft_sulfo_200_IgG | 1 | 0
igG-data-2019.06.14-14.21.59.202-87.jpk-force | 2019.06.14 | 3 | 3.1.11 | 14.21.59.202 | 87 | IgG | 59.9669 | 0.0754475 | 2.44534 | soft | sulfo | 200 | BSA | soft_sulfo_200 | soft_sulfo_200_IgG | 1 | 0
igG-data-2019.06.14-14.21.59.202-88.jpk-force | 2019.06.14 | 3 | 3.1.11 | 14.21.59.202 | 88 | IgG | 35.2887 | 0.0291941 | 1.92814 | soft | sulfo | 200 | BSA | soft_sulfo_200 | soft_sulfo_200_IgG | 1 | 0
igG-data-2019.06.14-14.21.59.202-89.jpk-force | 2019.06.14 | 3 | 3.1.11 | 14.21.59.202 | 89 | IgG | 83.1971 | 0.111098 | 2.71205 | soft | sulfo | 200 | BSA | soft_sulfo_200 | soft_sulfo_200_IgG | 1 | 0
igG-data-2019.06.14-14.21.59.202-90.jpk-force | 2019.06.14 | 3 | 3.1.11 | 14.21.59.202 | 90 | IgG | 267.578 | 0.272755 | 3.51609 | soft | sulfo | 200 | BSA | soft_sulfo_200 | soft_sulfo_200_IgG | 1 | 0
igG-data-2019.06.14-14.21.59.202-91.jpk-force | 2019.06.14 | 3 | 3.1.11 | 14.21.59.202 | 91 | IgG | 570.027 | 1.79511 | 9.8646 | soft | sulfo | 200 | BSA | soft_sulfo_200 | soft_sulfo_200_IgG | 1 | 0
igG-data-2019.06.14-14.21.59.202-92.jpk-force | 2019.06.14 | 3 | 3.1.11 | 14.21.59.202 | 92 | IgG | 70.0193 | 0.0827583 | 2.69495 | soft | sulfo | 200 | BSA | soft_sulfo_200 | soft_sulfo_200_IgG | 1 | 0
igG-data-2019.06.14-14.21.59.202-93.jpk-force | 2019.06.14 | 3 | 3.1.11 | 14.21.59.202 | 93 | IgG | 55.3597 | 0.0703901 | 3.50538 | soft | sulfo | 200 | BSA | soft_sulfo_200 | soft_sulfo_200_IgG | 1 | 0
igG-data-2019.06.14-14.21.59.202-94.jpk-force | 2019.06.14 | 3 | 3.1.11 | 14.21.59.202 | 94 | IgG | 66.5935 | 0.115735 | 3.20538 | soft | sulfo | 200 | BSA | soft_sulfo_200 | soft_sulfo_200_IgG | 1 | 0
igG-data-2019.06.14-14.21.59.202-95.jpk-force | 2019.06.14 | 3 | 3.1.11 | 14.21.59.202 | 95 | IgG | 54.0804 | 0.051294 | 1.69848 | soft | sulfo | 200 | BSA | soft_sulfo_200 | soft_sulfo_200_IgG | 1 | 0
igG-data-2019.06.14-14.21.59.202-96.jpk-force | 2019.06.14 | 3 | 3.1.11 | 14.21.59.202 | 96 | IgG | 32.1838 | 0.0388326 | 2.28917 | soft | sulfo | 200 | BSA | soft_sulfo_200 | soft_sulfo_200_IgG | 1 | 0
igG-data-2019.06.14-14.21.59.202-97.jpk-force | 2019.06.14 | 3 | 3.1.11 | 14.21.59.202 | 97 | IgG | 88.7376 | 0.19395 | 3.87323 | soft | sulfo | 200 | BSA | soft_sulfo_200 | soft_sulfo_200_IgG | 1 | 0
igG-data-2019.06.14-14.21.59.202-98.jpk-force | 2019.06.14 | 3 | 3.1.11 | 14.21.59.202 | 98 | IgG | 110.836 | 0.148271 | 2.65691 | soft | sulfo | 200 | BSA | soft_sulfo_200 | soft_sulfo_200_IgG | 1 | 0
igG-data-2019.06.14-14.21.59.202-99.jpk-force | 2019.06.14 | 3 | 3.1.11 | 14.21.59.202 | 99 | IgG | 63.0916 | 0.0534412 | 1.93652 | soft | sulfo | 200 | BSA | soft_sulfo_200 | soft_sulfo_200_IgG | 1 | 0
igG-data-2019.06.14-14.33.14.047-00.jpk-force | 2019.06.14 | 3 | 3.1.11 | 14.33.14.047 | 0 | IgG | 61.519 | 0.103455 | 5.46188 | soft | sulfo | 200 | BSA | soft_sulfo_200 | soft_sulfo_200_IgG | 1 | 0
igG-data-2019.06.14-14.33.14.047-01.jpk-force | 2019.06.14 | 3 | 3.1.11 | 14.33.14.047 | 1 | IgG | 47.811 | 0.0440019 | 2.03259 | soft | sulfo | 200 | BSA | soft_sulfo_200 | soft_sulfo_200_IgG | 1 | 0
igG-data-2019.06.14-14.33.14.047-02.jpk-force | 2019.06.14 | 3 | 3.1.11 | 14.33.14.047 | 2 | IgG | 49.3738 | 0.0698463 | 2.93409 | soft | sulfo | 200 | BSA | soft_sulfo_200 | soft_sulfo_200_IgG | 1 | 0
igG-data-2019.06.14-14.33.14.047-03.jpk-force | 2019.06.14 | 3 | 3.1.11 | 14.33.14.047 | 3 | IgG | 131.551 | 0.25861 | 5.23243 | soft | sulfo | 200 | BSA | soft_sulfo_200 | soft_sulfo_200_IgG | 1 | 0
igG-data-2019.06.14-14.33.14.047-04.jpk-force | 2019.06.14 | 3 | 3.1.11 | 14.33.14.047 | 4 | IgG | 117.74 | 0.336009 | 5.18888 | soft | sulfo | 200 | BSA | soft_sulfo_200 | soft_sulfo_200_IgG | 1 | 0
igG-data-2019.06.14-14.33.14.047-05.jpk-force | 2019.06.14 | 3 | 3.1.11 | 14.33.14.047 | 5 | IgG | 82.4 | 0.123347 | 3.34597 | soft | sulfo | 200 | BSA | soft_sulfo_200 | soft_sulfo_200_IgG | 1 | 0
igG-data-2019.06.14-14.33.14.047-06.jpk-force | 2019.06.14 | 3 | 3.1.11 | 14.33.14.047 | 6 | IgG | 163.681 | 0.281216 | 3.95096 | soft | sulfo | 200 | BSA | soft_sulfo_200 | soft_sulfo_200_IgG | 1 | 0
igG-data-2019.06.14-14.33.14.047-07.jpk-force | 2019.06.14 | 3 | 3.1.11 | 14.33.14.047 | 7 | IgG | 81.5382 | 0.125728 | 3.16049 | soft | sulfo | 200 | BSA | soft_sulfo_200 | soft_sulfo_200_IgG | 1 | 0
igG-data-2019.06.14-14.33.14.047-08.jpk-force | 2019.06.14 | 3 | 3.1.11 | 14.33.14.047 | 8 | IgG | 69.7685 | 0.121584 | 5.37353 | soft | sulfo | 200 | BSA | soft_sulfo_200 | soft_sulfo_200_IgG | 1 | 0
igG-data-2019.06.14-14.33.14.047-09.jpk-force | 2019.06.14 | 3 | 3.1.11 | 14.33.14.047 | 9 | IgG | 52.8259 | 0.101009 | 3.92316 | soft | sulfo | 200 | BSA | soft_sulfo_200 | soft_sulfo_200_IgG | 1 | 0
igG-data-2019.06.14-14.33.14.047-10.jpk-force | 2019.06.14 | 3 | 3.1.11 | 14.33.14.047 | 10 | IgG | 82.4589 | 0.139522 | 4.46423 | soft | sulfo | 200 | BSA | soft_sulfo_200 | soft_sulfo_200_IgG | 1 | 0
igG-data-2019.06.14-14.33.14.047-11.jpk-force | 2019.06.14 | 3 | 3.1.11 | 14.33.14.047 | 11 | IgG | 89.6642 | 0.191476 | 5.0413 | soft | sulfo | 200 | BSA | soft_sulfo_200 | soft_sulfo_200_IgG | 1 | 0
igG-data-2019.06.14-14.33.14.047-12.jpk-force | 2019.06.14 | 3 | 3.1.11 | 14.33.14.047 | 12 | IgG | 92.9996 | 0.245625 | 4.86905 | soft | sulfo | 200 | BSA | soft_sulfo_200 | soft_sulfo_200_IgG | 1 | 0
igG-data-2019.06.14-14.33.14.047-19.jpk-force | 2019.06.14 | 3 | 3.1.11 | 14.33.14.047 | 19 | IgG | 121.403 | 0.174261 | 3.10245 | soft | sulfo | 200 | BSA | soft_sulfo_200 | soft_sulfo_200_IgG | 1 | 0
igG-data-2019.06.14-14.33.14.047-20.jpk-force | 2019.06.14 | 3 | 3.1.11 | 14.33.14.047 | 20 | IgG | 78.9881 | 0.138625 | 4.45466 | soft | sulfo | 200 | BSA | soft_sulfo_200 | soft_sulfo_200_IgG | 1 | 0
igG-data-2019.06.14-14.33.14.047-21.jpk-force | 2019.06.14 | 3 | 3.1.11 | 14.33.14.047 | 21 | IgG | 88.2626 | 0.306401 | 6.46853 | soft | sulfo | 200 | BSA | soft_sulfo_200 | soft_sulfo_200_IgG | 1 | 0
igG-data-2019.06.14-14.33.14.047-22.jpk-force | 2019.06.14 | 3 | 3.1.11 | 14.33.14.047 | 22 | IgG | 138.929 | 0.408316 | 5.6404 | soft | sulfo | 200 | BSA | soft_sulfo_200 | soft_sulfo_200_IgG | 1 | 1
igG-data-2019.06.14-14.33.14.047-25.jpk-force | 2019.06.14 | 3 | 3.1.11 | 14.33.14.047 | 25 | IgG | 110.381 | 0.303368 | 4.76608 | soft | sulfo | 200 | BSA | soft_sulfo_200 | soft_sulfo_200_IgG | 1 | 0
igG-data-2019.06.14-14.33.14.047-26.jpk-force | 2019.06.14 | 3 | 3.1.11 | 14.33.14.047 | 26 | IgG | 66.9566 | 0.133717 | 3.97098 | soft | sulfo | 200 | BSA | soft_sulfo_200 | soft_sulfo_200_IgG | 1 | 0
igG-data-2019.06.14-14.33.14.047-27.jpk-force | 2019.06.14 | 3 | 3.1.11 | 14.33.14.047 | 27 | IgG | 160.137 | 0.487423 | 6.37959 | soft | sulfo | 200 | BSA | soft_sulfo_200 | soft_sulfo_200_IgG | 1 | 1
igG-data-2019.06.14-14.33.14.047-28.jpk-force | 2019.06.14 | 3 | 3.1.11 | 14.33.14.047 | 28 | IgG | 131.075 | 0.222383 | 2.74715 | soft | sulfo | 200 | BSA | soft_sulfo_200 | soft_sulfo_200_IgG | 1 | 0
igG-data-2019.06.14-14.33.14.047-29.jpk-force | 2019.06.14 | 3 | 3.1.11 | 14.33.14.047 | 29 | IgG | 98.035 | 0.145824 | 3.16396 | soft | sulfo | 200 | BSA | soft_sulfo_200 | soft_sulfo_200_IgG | 1 | 0
igG-data-2019.06.14-14.33.14.047-30.jpk-force | 2019.06.14 | 3 | 3.1.11 | 14.33.14.047 | 30 | IgG | 51.7688 | 0.0783032 | 3.55015 | soft | sulfo | 200 | BSA | soft_sulfo_200 | soft_sulfo_200_IgG | 1 | 0
igG-data-2019.06.14-14.33.14.047-31.jpk-force | 2019.06.14 | 3 | 3.1.11 | 14.33.14.047 | 31 | IgG | 56.1121 | 0.0889466 | 3.47506 | soft | sulfo | 200 | BSA | soft_sulfo_200 | soft_sulfo_200_IgG | 1 | 0
igG-data-2019.06.14-14.33.14.047-32.jpk-force | 2019.06.14 | 3 | 3.1.11 | 14.33.14.047 | 32 | IgG | 74.8247 | 0.215209 | 5.72142 | soft | sulfo | 200 | BSA | soft_sulfo_200 | soft_sulfo_200_IgG | 1 | 0
igG-data-2019.06.14-14.33.14.047-33.jpk-force | 2019.06.14 | 3 | 3.1.11 | 14.33.14.047 | 33 | IgG | 174.494 | 0.412278 | 5.36432 | soft | sulfo | 200 | BSA | soft_sulfo_200 | soft_sulfo_200_IgG | 1 | 1
igG-data-2019.06.14-14.33.14.047-34.jpk-force | 2019.06.14 | 3 | 3.1.11 | 14.33.14.047 | 34 | IgG | 169.157 | 0.439679 | 6.34051 | soft | sulfo | 200 | BSA | soft_sulfo_200 | soft_sulfo_200_IgG | 1 | 1
igG-data-2019.06.14-14.33.14.047-35.jpk-force | 2019.06.14 | 3 | 3.1.11 | 14.33.14.047 | 35 | IgG | 179.07 | 0.579274 | 6.03578 | soft | sulfo | 200 | BSA | soft_sulfo_200 | soft_sulfo_200_IgG | 1 | 1
igG-data-2019.06.14-14.33.14.047-36.jpk-force | 2019.06.14 | 3 | 3.1.11 | 14.33.14.047 | 36 | IgG | 123.172 | 0.461322 | 6.22361 | soft | sulfo | 200 | BSA | soft_sulfo_200 | soft_sulfo_200_IgG | 1 | 1
igG-data-2019.06.14-14.33.14.047-37.jpk-force | 2019.06.14 | 3 | 3.1.11 | 14.33.14.047 | 37 | IgG | 152.94 | 0.502229 | 6.269042 | soft | sulfo | 200 | BSA | soft_sulfo_200 | soft_sulfo_200_IgG | 1 | 1
igG-data-2019.06.14-14.33.14.047-38.jpk-force | 2019.06.14 | 3 | 3.1.11 | 14.33.14.047 | 38 | IgG | 107.659 | 0.307649 | 6.082973 | soft | sulfo | 200 | BSA | soft_sulfo_200 | soft_sulfo_200_IgG | 1 | 0
igG-data-2019.06.14-14.33.14.047-39.jpk-force | 2019.06.14 | 3 | 3.1.11 | 14.33.14.047 | 39 | IgG | 69.3445 | 0.189867 | 5.50838 | soft | sulfo | 200 | BSA | soft_sulfo_200 | soft_sulfo_200_IgG | 1 | 0
igG-data-2019.06.14-14.33.14.047-40.jpk-force | 2019.06.14 | 3 | 3.1.11 | 14.33.14.047 | 40 | IgG | 91.1938 | 0.177593 | 5.817004 | soft | sulfo | 200 | BSA | soft_sulfo_200 | soft_sulfo_200_IgG | 1 | 0
igG-data-2019.06.14-14.33.14.047-41.jpk-force | 2019.06.14 | 3 | 3.1.11 | 14.33.14.047 | 41 | IgG | 94.6243 | 0.374373 | 6.596414 | soft | sulfo | 200 | BSA | soft_sulfo_200 | soft_sulfo_200_IgG | 1 | 0
igG-data-2019.06.14-14.33.14.047-42.jpk-force | 2019.06.14 | 3 | 3.1.11 | 14.33.14.047 | 42 | IgG | 288.221 | 1.29428 | 8.562886 | soft | sulfo | 200 | BSA | soft_sulfo_200 | soft_sulfo_200_IgG | 1 | 0
igG-data-2019.06.14-14.33.14.047-43.jpk-force | 2019.06.14 | 3 | 3.1.11 | 14.33.14.047 | 43 | IgG | 180.313 | 0.929965 | 8.242469 | soft | sulfo | 200 | BSA | soft_sulfo_200 | soft_sulfo_200_IgG | 1 | 0
igG-data-2019.06.14-14.33.14.047-60.jpk-force | 2019.06.14 | 3 | 3.1.11 | 14.33.14.047 | 60 | IgG | 107.317 | 0.282698 | 6.060281 | soft | sulfo | 200 | BSA | soft_sulfo_200 | soft_sulfo_200_IgG | 1 | 0
igG-data-2019.06.14-14.33.14.047-61.jpk-force | 2019.06.14 | 3 | 3.1.11 | 14.33.14.047 | 61 | IgG | 161.102 | 0.433131 | 5.289522 | soft | sulfo | 200 | BSA | soft_sulfo_200 | soft_sulfo_200_IgG | 1 | 1
igG-data-2019.06.14-14.33.14.047-63.jpk-force | 2019.06.14 | 3 | 3.1.11 | 14.33.14.047 | 63 | IgG | 147.536 | 0.737231 | 7.795396 | soft | sulfo | 200 | BSA | soft_sulfo_200 | soft_sulfo_200_IgG | 1 | 0
igG-data-2019.06.14-14.33.14.047-64.jpk-force | 2019.06.14 | 3 | 3.1.11 | 14.33.14.047 | 64 | IgG | 370.729 | 1.49929 | 9.797843 | soft | sulfo | 200 | BSA | soft_sulfo_200 | soft_sulfo_200_IgG | 1 | 0
igG-data-2019.06.14-14.33.14.047-65.jpk-force | 2019.06.14 | 3 | 3.1.11 | 14.33.14.047 | 65 | IgG | 152.736 | 0.824984 | 8.565925 | soft | sulfo | 200 | BSA | soft_sulfo_200 | soft_sulfo_200_IgG | 1 | 0
igG-data-2019.06.14-14.33.14.047-66.jpk-force | 2019.06.14 | 3 | 3.1.11 | 14.33.14.047 | 66 | IgG | 179.845 | 0.578372 | 4.8905 | soft | sulfo | 200 | BSA | soft_sulfo_200 | soft_sulfo_200_IgG | 1 | 0
igG-data-2019.06.14-14.33.14.047-67.jpk-force | 2019.06.14 | 3 | 3.1.11 | 14.33.14.047 | 67 | IgG | 108.07 | 0.257564 | 3.62462 | soft | sulfo | 200 | BSA | soft_sulfo_200 | soft_sulfo_200_IgG | 1 | 0
igG-data-2019.06.14-14.33.14.047-68.jpk-force | 2019.06.14 | 3 | 3.1.11 | 14.33.14.047 | 68 | IgG | 150.609 | 0.403959 | 4.76755 | soft | sulfo | 200 | BSA | soft_sulfo_200 | soft_sulfo_200_IgG | 1 | 0
igG-data-2019.06.14-14.33.14.047-69.jpk-force | 2019.06.14 | 3 | 3.1.11 | 14.33.14.047 | 69 | IgG | 72.2941 | 0.0719454 | 2.52907 | soft | sulfo | 200 | BSA | soft_sulfo_200 | soft_sulfo_200_IgG | 1 | 0
igG-data-2019.06.14-14.33.14.047-70.jpk-force | 2019.06.14 | 3 | 3.1.11 | 14.33.14.047 | 70 | IgG | 382.882 | 1.11718 | 6.91962 | soft | sulfo | 200 | BSA | soft_sulfo_200 | soft_sulfo_200_IgG | 1 | 0
igG-data-2019.06.14-14.33.14.047-71.jpk-force | 2019.06.14 | 3 | 3.1.11 | 14.33.14.047 | 71 | IgG | 135.936 | 0.545168 | 6.7561 | soft | sulfo | 200 | BSA | soft_sulfo_200 | soft_sulfo_200_IgG | 1 | 1
igG-data-2019.06.14-14.33.14.047-72.jpk-force | 2019.06.14 | 3 | 3.1.11 | 14.33.14.047 | 72 | IgG | 168.285 | 0.781712 | 7.96614 | soft | sulfo | 200 | BSA | soft_sulfo_200 | soft_sulfo_200_IgG | 1 | 0
igG-data-2019.06.14-14.44.04.996-09.jpk-force | 2019.06.14 | 3 | 3.1.11 | 14.44.04.996 | 9 | IgG | 141.766 | 0.255888 | 6.823771 | soft | sulfo | 200 | BSA | soft_sulfo_200 | soft_sulfo_200_IgG | 1 | 1
igG-data-2019.06.14-14.44.04.996-10.jpk-force | 2019.06.14 | 3 | 3.1.11 | 14.44.04.996 | 10 | IgG | 96.6719 | 0.174213 | 4.373269 | soft | sulfo | 200 | BSA | soft_sulfo_200 | soft_sulfo_200_IgG | 1 | 0
igG-data-2019.06.14-14.44.04.996-11.jpk-force | 2019.06.14 | 3 | 3.1.11 | 14.44.04.996 | 11 | IgG | 134.943 | 0.218539 | 3.984587 | soft | sulfo | 200 | BSA | soft_sulfo_200 | soft_sulfo_200_IgG | 1 | 0
igG-data-2019.06.14-14.44.04.996-12.jpk-force | 2019.06.14 | 3 | 3.1.11 | 14.44.04.996 | 12 | IgG | 106.834 | 0.176168 | 4.453886 | soft | sulfo | 200 | BSA | soft_sulfo_200 | soft_sulfo_200_IgG | 1 | 0
igG-data-2019.06.14-14.44.04.996-13.jpk-force | 2019.06.14 | 3 | 3.1.11 | 14.44.04.996 | 13 | IgG | 85.3253 | 0.11788 | 3.610429 | soft | sulfo | 200 | BSA | soft_sulfo_200 | soft_sulfo_200_IgG | 1 | 0
igG-data-2019.06.14-14.44.04.996-14.jpk-force | 2019.06.14 | 3 | 3.1.11 | 14.44.04.996 | 14 | IgG | 51.2207 | 0.0859396 | 3.41767 | soft | sulfo | 200 | BSA | soft_sulfo_200 | soft_sulfo_200_IgG | 1 | 0
igG-data-2019.06.14-14.44.04.996-15.jpk-force | 2019.06.14 | 3 | 3.1.11 | 14.44.04.996 | 15 | IgG | 95.4267 | 0.109376 | 4.09563 | soft | sulfo | 200 | BSA | soft_sulfo_200 | soft_sulfo_200_IgG | 1 | 0
igG-data-2019.06.14-14.44.04.996-16.jpk-force | 2019.06.14 | 3 | 3.1.11 | 14.44.04.996 | 16 | IgG | 80.0414 | 0.0848135 | 3.00208 | soft | sulfo | 200 | BSA | soft_sulfo_200 | soft_sulfo_200_IgG | 1 | 0
igG-data-2019.06.14-14.44.04.996-17.jpk-force | 2019.06.14 | 3 | 3.1.11 | 14.44.04.996 | 17 | IgG | 71.8945 | 0.14097 | 4.13183 | soft | sulfo | 200 | BSA | soft_sulfo_200 | soft_sulfo_200_IgG | 1 | 0
igG-data-2019.06.14-14.44.04.996-18.jpk-force | 2019.06.14 | 3 | 3.1.11 | 14.44.04.996 | 18 | IgG | 72.7263 | 0.120026 | 4.47931 | soft | sulfo | 200 | BSA | soft_sulfo_200 | soft_sulfo_200_IgG | 1 | 0
igG-data-2019.06.14-14.44.04.996-19.jpk-force | 2019.06.14 | 3 | 3.1.11 | 14.44.04.996 | 19 | IgG | 89.3272 | 0.0968864 | 3.04376 | soft | sulfo | 200 | BSA | soft_sulfo_200 | soft_sulfo_200_IgG | 1 | 0
igG-data-2019.06.14-14.44.04.996-20.jpk-force | 2019.06.14 | 3 | 3.1.11 | 14.44.04.996 | 20 | IgG | 122.735 | 0.186566 | 3.90514 | soft | sulfo | 200 | BSA | soft_sulfo_200 | soft_sulfo_200_IgG | 1 | 0
igG-data-2019.06.14-14.44.04.996-21.jpk-force | 2019.06.14 | 3 | 3.1.11 | 14.44.04.996 | 21 | IgG | 81.7643 | 0.0757162 | 2.73538 | soft | sulfo | 200 | BSA | soft_sulfo_200 | soft_sulfo_200_IgG | 1 | 0
igG-data-2019.06.14-14.44.04.996-22.jpk-force | 2019.06.14 | 3 | 3.1.11 | 14.44.04.996 | 22 | IgG | 76.0956 | 0.101985 | 3.03897 | soft | sulfo | 200 | BSA | soft_sulfo_200 | soft_sulfo_200_IgG | 1 | 0
igG-data-2019.06.14-14.44.04.996-23.jpk-force | 2019.06.14 | 3 | 3.1.11 | 14.44.04.996 | 23 | IgG | 99.2915 | 0.108166 | 2.85524 | soft | sulfo | 200 | BSA | soft_sulfo_200 | soft_sulfo_200_IgG | 1 | 0
igG-data-2019.06.14-14.44.04.996-24.jpk-force | 2019.06.14 | 3 | 3.1.11 | 14.44.04.996 | 24 | IgG | 52.3859 | 0.103499 | 4.37191 | soft | sulfo | 200 | BSA | soft_sulfo_200 | soft_sulfo_200_IgG | 1 | 0
igG-data-2019.06.14-14.44.04.996-25.jpk-force | 2019.06.14 | 3 | 3.1.11 | 14.44.04.996 | 25 | IgG | 50.6246 | 0.0879914 | 3.89625 | soft | sulfo | 200 | BSA | soft_sulfo_200 | soft_sulfo_200_IgG | 1 | 0
igG-data-2019.06.14-14.44.04.996-26.jpk-force | 2019.06.14 | 3 | 3.1.11 | 14.44.04.996 | 26 | IgG | 73.7894 | 0.105134 | 3.74259 | soft | sulfo | 200 | BSA | soft_sulfo_200 | soft_sulfo_200_IgG | 1 | 0
igG-data-2019.06.14-14.44.04.996-27.jpk-force | 2019.06.14 | 3 | 3.1.11 | 14.44.04.996 | 27 | IgG | 71.3724 | 0.0980156 | 3.85421 | soft | sulfo | 200 | BSA | soft_sulfo_200 | soft_sulfo_200_IgG | 1 | 0
igG-data-2019.06.14-14.44.04.996-28.jpk-force | 2019.06.14 | 3 | 3.1.11 | 14.44.04.996 | 28 | IgG | 126.828 | 0.153594 | 4.424408 | soft | sulfo | 200 | BSA | soft_sulfo_200 | soft_sulfo_200_IgG | 1 | 0
igG-data-2019.06.14-14.44.04.996-29.jpk-force | 2019.06.14 | 3 | 3.1.11 | 14.44.04.996 | 29 | IgG | 93.7073 | 0.14981 | 4.387047 | soft | sulfo | 200 | BSA | soft_sulfo_200 | soft_sulfo_200_IgG | 1 | 0
igG-data-2019.06.14-14.44.04.996-30.jpk-force | 2019.06.14 | 3 | 3.1.11 | 14.44.04.996 | 30 | IgG | 84.721 | 0.131005 | 3.916705 | soft | sulfo | 200 | BSA | soft_sulfo_200 | soft_sulfo_200_IgG | 1 | 0
igG-data-2019.06.14-14.44.04.996-31.jpk-force | 2019.06.14 | 3 | 3.1.11 | 14.44.04.996 | 31 | IgG | 73.5467 | 0.117639 | 3.874731 | soft | sulfo | 200 | BSA | soft_sulfo_200 | soft_sulfo_200_IgG | 1 | 0
igG-data-2019.06.14-14.44.04.996-32.jpk-force | 2019.06.14 | 3 | 3.1.11 | 14.44.04.996 | 32 | IgG | 84.6346 | 0.117207 | 4.4251 | soft | sulfo | 200 | BSA | soft_sulfo_200 | soft_sulfo_200_IgG | 1 | 0
igG-data-2019.06.14-14.44.04.996-33.jpk-force | 2019.06.14 | 3 | 3.1.11 | 14.44.04.996 | 33 | IgG | 79.8349 | 0.117779 | 4.5029 | soft | sulfo | 200 | BSA | soft_sulfo_200 | soft_sulfo_200_IgG | 1 | 0
igG-data-2019.06.14-14.44.04.996-34.jpk-force | 2019.06.14 | 3 | 3.1.11 | 14.44.04.996 | 34 | IgG | 91.8629 | 0.120288 | 3.4558 | soft | sulfo | 200 | BSA | soft_sulfo_200 | soft_sulfo_200_IgG | 1 | 0
igG-data-2019.06.14-14.44.04.996-35.jpk-force | 2019.06.14 | 3 | 3.1.11 | 14.44.04.996 | 35 | IgG | 52.9071 | 0.0576893 | 2.52614 | soft | sulfo | 200 | BSA | soft_sulfo_200 | soft_sulfo_200_IgG | 1 | 0
igG-data-2019.06.14-14.44.04.996-36.jpk-force | 2019.06.14 | 3 | 3.1.11 | 14.44.04.996 | 36 | IgG | 58.9394 | 0.0729595 | 2.95874 | soft | sulfo | 200 | BSA | soft_sulfo_200 | soft_sulfo_200_IgG | 1 | 0
igG-data-2019.06.14-14.44.04.996-37.jpk-force | 2019.06.14 | 3 | 3.1.11 | 14.44.04.996 | 37 | IgG | 125.119 | 0.231306 | 3.65669 | soft | sulfo | 200 | BSA | soft_sulfo_200 | soft_sulfo_200_IgG | 1 | 0
igG-data-2019.06.14-14.44.04.996-38.jpk-force | 2019.06.14 | 3 | 3.1.11 | 14.44.04.996 | 38 | IgG | 43.1081 | 0.0623374 | 2.48763 | soft | sulfo | 200 | BSA | soft_sulfo_200 | soft_sulfo_200_IgG | 1 | 0
igG-data-2019.06.14-14.44.04.996-39.jpk-force | 2019.06.14 | 3 | 3.1.11 | 14.44.04.996 | 39 | IgG | 52.9996 | 0.0652138 | 3.11959 | soft | sulfo | 200 | BSA | soft_sulfo_200 | soft_sulfo_200_IgG | 1 | 0
igG-data-2019.06.14-14.44.04.996-40.jpk-force | 2019.06.14 | 3 | 3.1.11 | 14.44.04.996 | 40 | IgG | 61.3456 | 0.0607469 | 2.60132 | soft | sulfo | 200 | BSA | soft_sulfo_200 | soft_sulfo_200_IgG | 1 | 0
igG-data-2019.06.14-14.44.04.996-41.jpk-force | 2019.06.14 | 3 | 3.1.11 | 14.44.04.996 | 41 | IgG | 106.122 | 0.104506 | 2.21776 | soft | sulfo | 200 | BSA | soft_sulfo_200 | soft_sulfo_200_IgG | 1 | 0
igG-data-2019.06.14-14.44.04.996-42.jpk-force | 2019.06.14 | 3 | 3.1.11 | 14.44.04.996 | 42 | IgG | 66.2919 | 0.0578259 | 1.85098 | soft | sulfo | 200 | BSA | soft_sulfo_200 | soft_sulfo_200_IgG | 1 | 0
igG-data-2019.06.14-14.44.04.996-43.jpk-force | 2019.06.14 | 3 | 3.1.11 | 14.44.04.996 | 43 | IgG | 113.497 | 0.132457 | 3.99853 | soft | sulfo | 200 | BSA | soft_sulfo_200 | soft_sulfo_200_IgG | 1 | 0
igG-data-2019.06.14-14.44.04.996-44.jpk-force | 2019.06.14 | 3 | 3.1.11 | 14.44.04.996 | 44 | IgG | 40.5604 | 0.0615453 | 3.24673 | soft | sulfo | 200 | BSA | soft_sulfo_200 | soft_sulfo_200_IgG | 1 | 0
igG-data-2019.06.14-14.44.04.996-45.jpk-force | 2019.06.14 | 3 | 3.1.11 | 14.44.04.996 | 45 | IgG | 60.1986 | 0.0825344 | 3.02986 | soft | sulfo | 200 | BSA | soft_sulfo_200 | soft_sulfo_200_IgG | 1 | 0
igG-data-2019.06.14-14.44.04.996-46.jpk-force | 2019.06.14 | 3 | 3.1.11 | 14.44.04.996 | 46 | IgG | 122.953 | 0.155226 | 3.98931 | soft | sulfo | 200 | BSA | soft_sulfo_200 | soft_sulfo_200_IgG | 1 | 0
igG-data-2019.06.14-14.44.04.996-47.jpk-force | 2019.06.14 | 3 | 3.1.11 | 14.44.04.996 | 47 | IgG | 67.0887 | 0.068808 | 2.99704 | soft | sulfo | 200 | BSA | soft_sulfo_200 | soft_sulfo_200_IgG | 1 | 0
igG-data-2019.06.14-14.44.04.996-48.jpk-force | 2019.06.14 | 3 | 3.1.11 | 14.44.04.996 | 48 | IgG | 251.16 | 0.326873 | 4.02956 | soft | sulfo | 200 | BSA | soft_sulfo_200 | soft_sulfo_200_IgG | 1 | 0
igG-data-2019.06.14-14.44.04.996-49.jpk-force | 2019.06.14 | 3 | 3.1.11 | 14.44.04.996 | 49 | IgG | 404.605 | 0.648823 | 3.732368 | soft | sulfo | 200 | BSA | soft_sulfo_200 | soft_sulfo_200_IgG | 1 | 0
igG-data-2019.06.14-14.44.04.996-50.jpk-force | 2019.06.14 | 3 | 3.1.11 | 14.44.04.996 | 50 | IgG | 82.2385 | 0.144055 | 4.566666 | soft | sulfo | 200 | BSA | soft_sulfo_200 | soft_sulfo_200_IgG | 1 | 0
igG-data-2019.06.14-14.44.04.996-51.jpk-force | 2019.06.14 | 3 | 3.1.11 | 14.44.04.996 | 51 | IgG | 86.4559 | 0.1106 | 4.35769 | soft | sulfo | 200 | BSA | soft_sulfo_200 | soft_sulfo_200_IgG | 1 | 0
igG-data-2019.06.14-14.44.04.996-52.jpk-force | 2019.06.14 | 3 | 3.1.11 | 14.44.04.996 | 52 | IgG | 87.2824 | 0.125335 | 4.56666 | soft | sulfo | 200 | BSA | soft_sulfo_200 | soft_sulfo_200_IgG | 1 | 0
igG-data-2019.06.14-14.44.04.996-53.jpk-force | 2019.06.14 | 3 | 3.1.11 | 14.44.04.996 | 53 | IgG | 71.8028 | 0.0956754 | 3.61813 | soft | sulfo | 200 | BSA | soft_sulfo_200 | soft_sulfo_200_IgG | 1 | 0
igG-data-2019.06.14-14.44.04.996-54.jpk-force | 2019.06.14 | 3 | 3.1.11 | 14.44.04.996 | 54 | IgG | 42.5103 | 0.0384488 | 1.94891 | soft | sulfo | 200 | BSA | soft_sulfo_200 | soft_sulfo_200_IgG | 1 | 0
igG-data-2019.06.14-14.44.04.996-55.jpk-force | 2019.06.14 | 3 | 3.1.11 | 14.44.04.996 | 55 | IgG | 34.5062 | 0.0366059 | 2.04576 | soft | sulfo | 200 | BSA | soft_sulfo_200 | soft_sulfo_200_IgG | 1 | 0
igG-data-2019.06.14-14.44.04.996-56.jpk-force | 2019.06.14 | 3 | 3.1.11 | 14.44.04.996 | 56 | IgG | 338.447 | 0.507563 | 3.71018 | soft | sulfo | 200 | BSA | soft_sulfo_200 | soft_sulfo_200_IgG | 1 | 0
igG-data-2019.06.14-14.44.04.996-57.jpk-force | 2019.06.14 | 3 | 3.1.11 | 14.44.04.996 | 57 | IgG | 43.8957 | 0.0357338 | 1.54521 | soft | sulfo | 200 | BSA | soft_sulfo_200 | soft_sulfo_200_IgG | 1 | 0
igG-data-2019.06.14-14.44.04.996-58.jpk-force | 2019.06.14 | 3 | 3.1.11 | 14.44.04.996 | 58 | IgG | 167.203 | 0.291865 | 3.81774 | soft | sulfo | 200 | BSA | soft_sulfo_200 | soft_sulfo_200_IgG | 1 | 0
igG-data-2019.06.14-14.44.04.996-59.jpk-force | 2019.06.14 | 3 | 3.1.11 | 14.44.04.996 | 59 | IgG | 42.4958 | 0.0297044 | 1.49298 | soft | sulfo | 200 | BSA | soft_sulfo_200 | soft_sulfo_200_IgG | 1 | 0
igG-data-2019.06.14-14.44.04.996-60.jpk-force | 2019.06.14 | 3 | 3.1.11 | 14.44.04.996 | 60 | IgG | 109.51 | 0.158511 | 3.41203 | soft | sulfo | 200 | BSA | soft_sulfo_200 | soft_sulfo_200_IgG | 1 | 0
igG-data-2019.06.14-14.44.04.996-61.jpk-force | 2019.06.14 | 3 | 3.1.11 | 14.44.04.996 | 61 | IgG | 77.4658 | 0.0881274 | 3.88059 | soft | sulfo | 200 | BSA | soft_sulfo_200 | soft_sulfo_200_IgG | 1 | 0
igG-data-2019.06.14-14.44.04.996-62.jpk-force | 2019.06.14 | 3 | 3.1.11 | 14.44.04.996 | 62 | IgG | 71.8515 | 0.0575756 | 2.53976 | soft | sulfo | 200 | BSA | soft_sulfo_200 | soft_sulfo_200_IgG | 1 | 0
igG-data-2019.06.14-14.44.04.996-63.jpk-force | 2019.06.14 | 3 | 3.1.11 | 14.44.04.996 | 63 | IgG | 50.9351 | 0.0636232 | 3.23979 | soft | sulfo | 200 | BSA | soft_sulfo_200 | soft_sulfo_200_IgG | 1 | 0
igG-data-2019.06.14-14.44.04.996-64.jpk-force | 2019.06.14 | 3 | 3.1.11 | 14.44.04.996 | 64 | IgG | 75.6795 | 0.0860199 | 2.52695 | soft | sulfo | 200 | BSA | soft_sulfo_200 | soft_sulfo_200_IgG | 1 | 0
igG-data-2019.06.14-14.44.04.996-65.jpk-force | 2019.06.14 | 3 | 3.1.11 | 14.44.04.996 | 65 | IgG | 87.1278 | 0.0864104 | 3.37805 | soft | sulfo | 200 | BSA | soft_sulfo_200 | soft_sulfo_200_IgG | 1 | 0
igG-data-2019.06.14-14.44.04.996-66.jpk-force | 2019.06.14 | 3 | 3.1.11 | 14.44.04.996 | 66 | IgG | 171.203 | 0.209171 | 2.47753 | soft | sulfo | 200 | BSA | soft_sulfo_200 | soft_sulfo_200_IgG | 1 | 0
igG-data-2019.06.14-14.44.04.996-67.jpk-force | 2019.06.14 | 3 | 3.1.11 | 14.44.04.996 | 67 | IgG | 51.8853 | 0.0800878 | 3.4131 | soft | sulfo | 200 | BSA | soft_sulfo_200 | soft_sulfo_200_IgG | 1 | 0
igG-data-2019.06.14-14.44.04.996-68.jpk-force | 2019.06.14 | 3 | 3.1.11 | 14.44.04.996 | 68 | IgG | 55.8083 | 0.0643952 | 2.6996 | soft | sulfo | 200 | BSA | soft_sulfo_200 | soft_sulfo_200_IgG | 1 | 0
igG-data-2019.06.14-14.44.04.996-69.jpk-force | 2019.06.14 | 3 | 3.1.11 | 14.44.04.996 | 69 | IgG | 96.2519 | 0.132146 | 3.73301 | soft | sulfo | 200 | BSA | soft_sulfo_200 | soft_sulfo_200_IgG | 1 | 0
igG-data-2019.06.14-14.44.04.996-70.jpk-force | 2019.06.14 | 3 | 3.1.11 | 14.44.04.996 | 70 | IgG | 79.862 | 0.137208 | 4.52567 | soft | sulfo | 200 | BSA | soft_sulfo_200 | soft_sulfo_200_IgG | 1 | 0
igG-data-2019.06.14-14.44.04.996-71.jpk-force | 2019.06.14 | 3 | 3.1.11 | 14.44.04.996 | 71 | IgG | 77.2044 | 0.107876 | 3.65803 | soft | sulfo | 200 | BSA | soft_sulfo_200 | soft_sulfo_200_IgG | 1 | 0
igG-data-2019.06.14-14.44.04.996-72.jpk-force | 2019.06.14 | 3 | 3.1.11 | 14.44.04.996 | 72 | IgG | 84.9974 | 0.10191 | 3.98528 | soft | sulfo | 200 | BSA | soft_sulfo_200 | soft_sulfo_200_IgG | 1 | 0
igG-data-2019.06.14-14.44.04.996-73.jpk-force | 2019.06.14 | 3 | 3.1.11 | 14.44.04.996 | 73 | IgG | 54.8688 | 0.0568279 | 2.33281 | soft | sulfo | 200 | BSA | soft_sulfo_200 | soft_sulfo_200_IgG | 1 | 0
igG-data-2019.06.14-14.44.04.996-74.jpk-force | 2019.06.14 | 3 | 3.1.11 | 14.44.04.996 | 74 | IgG | 52.7854 | 0.0590021 | 2.60389 | soft | sulfo | 200 | BSA | soft_sulfo_200 | soft_sulfo_200_IgG | 1 | 0
igG-data-2019.06.14-14.44.04.996-75.jpk-force | 2019.06.14 | 3 | 3.1.11 | 14.44.04.996 | 75 | IgG | 66.9692 | 0.0986408 | 2.7769 | soft | sulfo | 200 | BSA | soft_sulfo_200 | soft_sulfo_200_IgG | 1 | 0
igG-data-2019.06.14-14.44.04.996-76.jpk-force | 2019.06.14 | 3 | 3.1.11 | 14.44.04.996 | 76 | IgG | 32.4977 | 0.0292728 | 1.78212 | soft | sulfo | 200 | BSA | soft_sulfo_200 | soft_sulfo_200_IgG | 1 | 0
igG-data-2019.06.14-14.44.04.996-77.jpk-force | 2019.06.14 | 3 | 3.1.11 | 14.44.04.996 | 77 | IgG | 103.162 | 0.0791559 | 2.50963 | soft | sulfo | 200 | BSA | soft_sulfo_200 | soft_sulfo_200_IgG | 1 | 0
igG-data-2019.06.14-14.44.04.996-78.jpk-force | 2019.06.14 | 3 | 3.1.11 | 14.44.04.996 | 78 | IgG | 126.719 | 0.252843 | 3.58983 | soft | sulfo | 200 | BSA | soft_sulfo_200 | soft_sulfo_200_IgG | 1 | 0
igG-data-2019.06.14-14.44.04.996-79.jpk-force | 2019.06.14 | 3 | 3.1.11 | 14.44.04.996 | 79 | IgG | 128.177 | 0.171465 | 2.59367 | soft | sulfo | 200 | BSA | soft_sulfo_200 | soft_sulfo_200_IgG | 1 | 0
igG-data-2019.06.14-14.44.04.996-80.jpk-force | 2019.06.14 | 3 | 3.1.11 | 14.44.04.996 | 80 | IgG | 85.0627 | 0.141063 | 2.82843 | soft | sulfo | 200 | BSA | soft_sulfo_200 | soft_sulfo_200_IgG | 1 | 0
igG-data-2019.06.14-14.44.04.996-81.jpk-force | 2019.06.14 | 3 | 3.1.11 | 14.44.04.996 | 81 | IgG | 56.5203 | 0.0719457 | 3.36645 | soft | sulfo | 200 | BSA | soft_sulfo_200 | soft_sulfo_200_IgG | 1 | 0
igG-data-2019.06.14-14.44.04.996-82.jpk-force | 2019.06.14 | 3 | 3.1.11 | 14.44.04.996 | 82 | IgG | 68.8 | 0.0667201 | 2.293 | soft | sulfo | 200 | BSA | soft_sulfo_200 | soft_sulfo_200_IgG | 1 | 0
igG-data-2019.06.14-14.44.04.996-83.jpk-force | 2019.06.14 | 3 | 3.1.11 | 14.44.04.996 | 83 | IgG | 52.2247 | 0.066062 | 2.76752 | soft | sulfo | 200 | BSA | soft_sulfo_200 | soft_sulfo_200_IgG | 1 | 0
igG-data-2019.06.14-14.44.04.996-84.jpk-force | 2019.06.14 | 3 | 3.1.11 | 14.44.04.996 | 84 | IgG | 124.872 | 0.123093 | 2.35894 | soft | sulfo | 200 | BSA | soft_sulfo_200 | soft_sulfo_200_IgG | 1 | 0
igG-data-2019.06.14-14.44.04.996-85.jpk-force | 2019.06.14 | 3 | 3.1.11 | 14.44.04.996 | 85 | IgG | 45.3383 | 0.0787421 | 4.40126 | soft | sulfo | 200 | BSA | soft_sulfo_200 | soft_sulfo_200_IgG | 1 | 0
igG-data-2019.06.14-14.44.04.996-86.jpk-force | 2019.06.14 | 3 | 3.1.11 | 14.44.04.996 | 86 | IgG | 43.8538 | 0.0579679 | 2.88111 | soft | sulfo | 200 | BSA | soft_sulfo_200 | soft_sulfo_200_IgG | 1 | 0
igG-data-2019.06.14-14.44.04.996-87.jpk-force | 2019.06.14 | 3 | 3.1.11 | 14.44.04.996 | 87 | IgG | 118.049 | 0.115578 | 3.08187 | soft | sulfo | 200 | BSA | soft_sulfo_200 | soft_sulfo_200_IgG | 1 | 0
igG-data-2019.06.14-14.44.04.996-88.jpk-force | 2019.06.14 | 3 | 3.1.11 | 14.44.04.996 | 88 | IgG | 138.443 | 0.16423 | 4.10633 | soft | sulfo | 200 | BSA | soft_sulfo_200 | soft_sulfo_200_IgG | 1 | 0
igG-data-2019.06.14-14.44.04.996-89.jpk-force | 2019.06.14 | 3 | 3.1.11 | 14.44.04.996 | 89 | IgG | 118.476 | 0.152872 | 3.98298 | soft | sulfo | 200 | BSA | soft_sulfo_200 | soft_sulfo_200_IgG | 1 | 0
igG-data-2019.06.14-14.44.04.996-90.jpk-force | 2019.06.14 | 3 | 3.1.11 | 14.44.04.996 | 90 | IgG | 53.1015 | 0.0774821 | 3.79936 | soft | sulfo | 200 | BSA | soft_sulfo_200 | soft_sulfo_200_IgG | 1 | 0
igG-data-2019.06.14-14.44.04.996-91.jpk-force | 2019.06.14 | 3 | 3.1.11 | 14.44.04.996 | 91 | IgG | 573.964 | 1.21174 | 6.45786 | soft | sulfo | 200 | BSA | soft_sulfo_200 | soft_sulfo_200_IgG | 1 | 0
igG-data-2019.06.14-14.44.04.996-92.jpk-force | 2019.06.14 | 3 | 3.1.11 | 14.44.04.996 | 92 | IgG | 42.7199 | 0.0450645 | 2.16445 | soft | sulfo | 200 | BSA | soft_sulfo_200 | soft_sulfo_200_IgG | 1 | 0
igG-data-2019.06.14-14.44.04.996-93.jpk-force | 2019.06.14 | 3 | 3.1.11 | 14.44.04.996 | 93 | IgG | 96.4401 | 0.111594 | 3.87191 | soft | sulfo | 200 | BSA | soft_sulfo_200 | soft_sulfo_200_IgG | 1 | 0
igG-data-2019.06.14-14.44.04.996-94.jpk-force | 2019.06.14 | 3 | 3.1.11 | 14.44.04.996 | 94 | IgG | 106.65 | 0.146716 | 3.18896 | soft | sulfo | 200 | BSA | soft_sulfo_200 | soft_sulfo_200_IgG | 1 | 0
igG-data-2019.06.14-14.44.04.996-95.jpk-force | 2019.06.14 | 3 | 3.1.11 | 14.44.04.996 | 95 | IgG | 49.0782 | 0.07462 | 4.18408 | soft | sulfo | 200 | BSA | soft_sulfo_200 | soft_sulfo_200_IgG | 1 | 0
igG-data-2019.06.14-14.44.04.996-96.jpk-force | 2019.06.14 | 3 | 3.1.11 | 14.44.04.996 | 96 | IgG | 717.513 | 1.62108 | 5.91907 | soft | sulfo | 200 | BSA | soft_sulfo_200 | soft_sulfo_200_IgG | 1 | 0
igG-data-2019.06.14-14.44.04.996-98.jpk-force | 2019.06.14 | 3 | 3.1.11 | 14.44.04.996 | 98 | IgG | 76.8039 | 0.15237 | 3.43334 | soft | sulfo | 200 | BSA | soft_sulfo_200 | soft_sulfo_200_IgG | 1 | 0
igG-data-2019.06.14-14.44.04.996-99.jpk-force | 2019.06.14 | 3 | 3.1.11 | 14.44.04.996 | 99 | IgG | 45.5937 | 0.0842337 | 3.32589 | soft | sulfo | 200 | BSA | soft_sulfo_200 | soft_sulfo_200_IgG | 1 | 0
map-data-2019.06.13-13.30.41.442-01.jpk-force | 2019.06.13 | 3 | 3.1.11 | 13.30.41.442 | 1 | FN | 123.725 | 0.269422 | 3.4803 | soft | sulfo | 200 | BSA | soft_sulfo_200 | soft_sulfo_200_FN | 0 | 0
map-data-2019.06.13-13.30.41.442-02.jpk-force | 2019.06.13 | 3 | 3.1.11 | 13.30.41.442 | 2 | FN | 164.43 | 0.23292 | 3.96532 | soft | sulfo | 200 | BSA | soft_sulfo_200 | soft_sulfo_200_FN | 0 | 0
map-data-2019.06.13-13.30.41.442-03.jpk-force | 2019.06.13 | 3 | 3.1.11 | 13.30.41.442 | 3 | FN | 88.4309 | 0.168874 | 3.69776 | soft | sulfo | 200 | BSA | soft_sulfo_200 | soft_sulfo_200_FN | 0 | 0
map-data-2019.06.13-13.30.41.442-04.jpk-force | 2019.06.13 | 3 | 3.1.11 | 13.30.41.442 | 4 | FN | 171.281 | 0.251056 | 3.35012 | soft | sulfo | 200 | BSA | soft_sulfo_200 | soft_sulfo_200_FN | 0 | 0
map-data-2019.06.13-13.30.41.442-07.jpk-force | 2019.06.13 | 3 | 3.1.11 | 13.30.41.442 | 7 | FN | 100.922 | 0.167511 | 2.99528 | soft | sulfo | 200 | BSA | soft_sulfo_200 | soft_sulfo_200_FN | 0 | 0
map-data-2019.06.13-13.30.41.442-08.jpk-force | 2019.06.13 | 3 | 3.1.11 | 13.30.41.442 | 8 | FN | 179.875 | 0.189336 | 2.05563 | soft | sulfo | 200 | BSA | soft_sulfo_200 | soft_sulfo_200_FN | 0 | 0
map-data-2019.06.13-13.30.41.442-09.jpk-force | 2019.06.13 | 3 | 3.1.11 | 13.30.41.442 | 9 | FN | 60.3099 | 0.0413527 | 1.19741 | soft | sulfo | 200 | BSA | soft_sulfo_200 | soft_sulfo_200_FN | 0 | 0
map-data-2019.06.13-13.30.41.442-12.jpk-force | 2019.06.13 | 3 | 3.1.11 | 13.30.41.442 | 12 | FN | 57.0946 | 0.0581225 | 1.91074 | soft | sulfo | 200 | BSA | soft_sulfo_200 | soft_sulfo_200_FN | 0 | 0
map-data-2019.06.13-13.30.41.442-13.jpk-force | 2019.06.13 | 3 | 3.1.11 | 13.30.41.442 | 13 | FN | 193.493 | 0.391445 | 4.27105 | soft | sulfo | 200 | BSA | soft_sulfo_200 | soft_sulfo_200_FN | 0 | 0
map-data-2019.06.13-13.30.41.442-14.jpk-force | 2019.06.13 | 3 | 3.1.11 | 13.30.41.442 | 14 | FN | 274.823 | 0.22503 | 2.07072 | soft | sulfo | 200 | BSA | soft_sulfo_200 | soft_sulfo_200_FN | 0 | 0
map-data-2019.06.13-13.30.41.442-15.jpk-force | 2019.06.13 | 3 | 3.1.11 | 13.30.41.442 | 15 | FN | 44.9278 | 0.0237848 | 1.38424 | soft | sulfo | 200 | BSA | soft_sulfo_200 | soft_sulfo_200_FN | 0 | 0
map-data-2019.06.13-13.30.41.442-16.jpk-force | 2019.06.13 | 3 | 3.1.11 | 13.30.41.442 | 16 | FN | 114.629 | 0.205745 | 3.28522 | soft | sulfo | 200 | BSA | soft_sulfo_200 | soft_sulfo_200_FN | 0 | 0
map-data-2019.06.13-13.30.41.442-17.jpk-force | 2019.06.13 | 3 | 3.1.11 | 13.30.41.442 | 17 | FN | 85.3084 | 0.152332 | 4.03562 | soft | sulfo | 200 | BSA | soft_sulfo_200 | soft_sulfo_200_FN | 0 | 0
map-data-2019.06.13-13.38.39.651-00.jpk-force | 2019.06.13 | 3 | 3.1.11 | 13.38.39.651 | 0 | FN | 86.7443 | 0.109055 | 2.8273 | soft | sulfo | 200 | BSA | soft_sulfo_200 | soft_sulfo_200_FN | 0 | 0
map-data-2019.06.13-13.38.39.651-01.jpk-force | 2019.06.13 | 3 | 3.1.11 | 13.38.39.651 | 1 | FN | 170.204 | 0.307949 | 2.90556 | soft | sulfo | 200 | BSA | soft_sulfo_200 | soft_sulfo_200_FN | 0 | 0
map-data-2019.06.13-13.38.39.651-02.jpk-force | 2019.06.13 | 3 | 3.1.11 | 13.38.39.651 | 2 | FN | 87.5672 | 0.0871745 | 2.66034 | soft | sulfo | 200 | BSA | soft_sulfo_200 | soft_sulfo_200_FN | 0 | 0
map-data-2019.06.13-13.38.39.651-03.jpk-force | 2019.06.13 | 3 | 3.1.11 | 13.38.39.651 | 3 | FN | 17.4627 | 0.00163118 | 0.22284 | soft | sulfo | 200 | BSA | soft_sulfo_200 | soft_sulfo_200_FN | 0 | 0
map-data-2019.06.13-13.38.39.651-05.jpk-force | 2019.06.13 | 3 | 3.1.11 | 13.38.39.651 | 5 | FN | 48.6005 | 0.0493256 | 1.82249 | soft | sulfo | 200 | BSA | soft_sulfo_200 | soft_sulfo_200_FN | 0 | 0
map-data-2019.06.13-13.38.39.651-06.jpk-force | 2019.06.13 | 3 | 3.1.11 | 13.38.39.651 | 6 | FN | 90.5408 | 0.0795148 | 1.70127 | soft | sulfo | 200 | BSA | soft_sulfo_200 | soft_sulfo_200_FN | 0 | 0
map-data-2019.06.13-13.38.39.651-07.jpk-force | 2019.06.13 | 3 | 3.1.11 | 13.38.39.651 | 7 | FN | 180.742 | 0.327692 | 4.03387 | soft | sulfo | 200 | BSA | soft_sulfo_200 | soft_sulfo_200_FN | 0 | 0
map-data-2019.06.13-13.38.39.651-08.jpk-force | 2019.06.13 | 3 | 3.1.11 | 13.38.39.651 | 8 | FN | 53.6744 | 0.0416225 | 1.54248 | soft | sulfo | 200 | BSA | soft_sulfo_200 | soft_sulfo_200_FN | 0 | 0
map-data-2019.06.13-13.38.39.651-09.jpk-force | 2019.06.13 | 3 | 3.1.11 | 13.38.39.651 | 9 | FN | 25.5945 | 0.0179562 | 1.24868 | soft | sulfo | 200 | BSA | soft_sulfo_200 | soft_sulfo_200_FN | 0 | 0
map-data-2019.06.13-13.38.39.651-10.jpk-force | 2019.06.13 | 3 | 3.1.11 | 13.38.39.651 | 10 | FN | 61.6443 | 0.0480035 | 1.31869 | soft | sulfo | 200 | BSA | soft_sulfo_200 | soft_sulfo_200_FN | 0 | 0
map-data-2019.06.13-13.38.39.651-11.jpk-force | 2019.06.13 | 3 | 3.1.11 | 13.38.39.651 | 11 | FN | 78.6172 | 0.033358 | 1.06948 | soft | sulfo | 200 | BSA | soft_sulfo_200 | soft_sulfo_200_FN | 0 | 0
map-data-2019.06.13-13.38.39.651-12.jpk-force | 2019.06.13 | 3 | 3.1.11 | 13.38.39.651 | 12 | FN | 68.9839 | 0.0293139 | 1.16618 | soft | sulfo | 200 | BSA | soft_sulfo_200 | soft_sulfo_200_FN | 0 | 0
map-data-2019.06.13-13.38.39.651-13.jpk-force | 2019.06.13 | 3 | 3.1.11 | 13.38.39.651 | 13 | FN | 126.45 | 0.213076 | 3.65162 | soft | sulfo | 200 | BSA | soft_sulfo_200 | soft_sulfo_200_FN | 0 | 0
map-data-2019.06.13-13.38.39.651-14.jpk-force | 2019.06.13 | 3 | 3.1.11 | 13.38.39.651 | 14 | FN | 101.815 | 0.126012 | 2.11342 | soft | sulfo | 200 | BSA | soft_sulfo_200 | soft_sulfo_200_FN | 0 | 0
map-data-2019.06.13-13.38.39.651-15.jpk-force | 2019.06.13 | 3 | 3.1.11 | 13.38.39.651 | 15 | FN | 4450.31 | 8.3993 | 7.02726 | soft | sulfo | 200 | BSA | soft_sulfo_200 | soft_sulfo_200_FN | 0 | 0
map-data-2019.06.13-13.38.39.651-16.jpk-force | 2019.06.13 | 3 | 3.1.11 | 13.38.39.651 | 16 | FN | 127.038 | 0.202266 | 3.46054 | soft | sulfo | 200 | BSA | soft_sulfo_200 | soft_sulfo_200_FN | 0 | 0
map-data-2019.06.13-13.38.39.651-17.jpk-force | 2019.06.13 | 3 | 3.1.11 | 13.38.39.651 | 17 | FN | 33.0305 | 0.0178289 | 1.10559 | soft | sulfo | 200 | BSA | soft_sulfo_200 | soft_sulfo_200_FN | 0 | 0
map-data-2019.06.13-13.38.39.651-18.jpk-force | 2019.06.13 | 3 | 3.1.11 | 13.38.39.651 | 18 | FN | 141.16 | 0.126999 | 2.78212 | soft | sulfo | 200 | BSA | soft_sulfo_200 | soft_sulfo_200_FN | 0 | 0
map-data-2019.06.13-13.38.39.651-19.jpk-force | 2019.06.13 | 3 | 3.1.11 | 13.38.39.651 | 19 | FN | 56.1222 | 0.0242393 | 0.89584 | soft | sulfo | 200 | BSA | soft_sulfo_200 | soft_sulfo_200_FN | 0 | 0
map-data-2019.06.13-13.38.39.651-20.jpk-force | 2019.06.13 | 3 | 3.1.11 | 13.38.39.651 | 20 | FN | 167.644 | 0.101558 | 1.68192 | soft | sulfo | 200 | BSA | soft_sulfo_200 | soft_sulfo_200_FN | 0 | 0
map-data-2019.06.13-13.38.39.651-21.jpk-force | 2019.06.13 | 3 | 3.1.11 | 13.38.39.651 | 21 | FN | 80.2472 | 0.0642526 | 1.66429 | soft | sulfo | 200 | BSA | soft_sulfo_200 | soft_sulfo_200_FN | 0 | 0
map-data-2019.06.13-13.38.39.651-22.jpk-force | 2019.06.13 | 3 | 3.1.11 | 13.38.39.651 | 22 | FN | 30.6653 | 0.0130991 | 0.74234 | soft | sulfo | 200 | BSA | soft_sulfo_200 | soft_sulfo_200_FN | 0 | 0
map-data-2019.06.13-13.38.39.651-23.jpk-force | 2019.06.13 | 3 | 3.1.11 | 13.38.39.651 | 23 | FN | 75.9942 | 0.0391058 | 1.28755 | soft | sulfo | 200 | BSA | soft_sulfo_200 | soft_sulfo_200_FN | 0 | 0
map-data-2019.06.13-13.38.39.651-24.jpk-force | 2019.06.13 | 3 | 3.1.11 | 13.38.39.651 | 24 | FN | 55.0525 | 0.0405529 | 1.47155 | soft | sulfo | 200 | BSA | soft_sulfo_200 | soft_sulfo_200_FN | 0 | 0
map-data-2019.06.13-13.38.39.651-25.jpk-force | 2019.06.13 | 3 | 3.1.11 | 13.38.39.651 | 25 | FN | 145.741 | 0.0812767 | 1.09944 | soft | sulfo | 200 | BSA | soft_sulfo_200 | soft_sulfo_200_FN | 0 | 0
map-data-2019.06.13-13.38.39.651-26.jpk-force | 2019.06.13 | 3 | 3.1.11 | 13.38.39.651 | 26 | FN | 51.3686 | 0.035711 | 1.50662 | soft | sulfo | 200 | BSA | soft_sulfo_200 | soft_sulfo_200_FN | 0 | 0
map-data-2019.06.13-13.38.39.651-27.jpk-force | 2019.06.13 | 3 | 3.1.11 | 13.38.39.651 | 27 | FN | 153.19 | 0.0833289 | 1.3248 | soft | sulfo | 200 | BSA | soft_sulfo_200 | soft_sulfo_200_FN | 0 | 0
map-data-2019.06.13-13.38.39.651-28.jpk-force | 2019.06.13 | 3 | 3.1.11 | 13.38.39.651 | 28 | FN | 51.9235 | 0.00656065 | 0.57947 | soft | sulfo | 200 | BSA | soft_sulfo_200 | soft_sulfo_200_FN | 0 | 0
map-data-2019.06.13-13.38.39.651-29.jpk-force | 2019.06.13 | 3 | 3.1.11 | 13.38.39.651 | 29 | FN | 366.13 | 0.113412 | 0.78768 | soft | sulfo | 200 | BSA | soft_sulfo_200 | soft_sulfo_200_FN | 0 | 1
map-data-2019.06.13-13.38.39.651-30.jpk-force | 2019.06.13 | 3 | 3.1.11 | 13.38.39.651 | 30 | FN | 48.087 | 0.0251944 | 0.9146 | soft | sulfo | 200 | BSA | soft_sulfo_200 | soft_sulfo_200_FN | 0 | 0
map-data-2019.06.13-13.38.39.651-31.jpk-force | 2019.06.13 | 3 | 3.1.11 | 13.38.39.651 | 31 | FN | 45.1766 | 0.033494 | 1.30727 | soft | sulfo | 200 | BSA | soft_sulfo_200 | soft_sulfo_200_FN | 0 | 0
map-data-2019.06.13-13.38.39.651-32.jpk-force | 2019.06.13 | 3 | 3.1.11 | 13.38.39.651 | 32 | FN | 48.9628 | 0.0121902 | 0.81232 | soft | sulfo | 200 | BSA | soft_sulfo_200 | soft_sulfo_200_FN | 0 | 0
map-data-2019.06.13-13.38.39.651-33.jpk-force | 2019.06.13 | 3 | 3.1.11 | 13.38.39.651 | 33 | FN | 53.4473 | 0.0391941 | 1.83539 | soft | sulfo | 200 | BSA | soft_sulfo_200 | soft_sulfo_200_FN | 0 | 0
map-data-2019.06.13-13.38.39.651-34.jpk-force | 2019.06.13 | 3 | 3.1.11 | 13.38.39.651 | 34 | FN | 15.0164 | 0.00117686 | 0.15187 | soft | sulfo | 200 | BSA | soft_sulfo_200 | soft_sulfo_200_FN | 0 | 0
map-data-2019.06.13-13.38.39.651-35.jpk-force | 2019.06.13 | 3 | 3.1.11 | 13.38.39.651 | 35 | FN | 152.92 | 0.0247682 | 0.58082 | soft | sulfo | 200 | BSA | soft_sulfo_200 | soft_sulfo_200_FN | 0 | 0
map-data-2019.06.13-13.38.39.651-36.jpk-force | 2019.06.13 | 3 | 3.1.11 | 13.38.39.651 | 36 | FN | 46.0602 | 0.0322753 | 1.48133 | soft | sulfo | 200 | BSA | soft_sulfo_200 | soft_sulfo_200_FN | 0 | 0
map-data-2019.06.13-13.38.39.651-37.jpk-force | 2019.06.13 | 3 | 3.1.11 | 13.38.39.651 | 37 | FN | 106.695 | 0.0820501 | 2.36334 | soft | sulfo | 200 | BSA | soft_sulfo_200 | soft_sulfo_200_FN | 0 | 0
map-data-2019.06.13-13.38.39.651-38.jpk-force | 2019.06.13 | 3 | 3.1.11 | 13.38.39.651 | 38 | FN | 430.419 | 0.512314 | 3.24267 | soft | sulfo | 200 | BSA | soft_sulfo_200 | soft_sulfo_200_FN | 0 | 0
map-data-2019.06.13-13.38.39.651-40.jpk-force | 2019.06.13 | 3 | 3.1.11 | 13.38.39.651 | 40 | FN | 88.5024 | 0.0441793 | 1.64989 | soft | sulfo | 200 | BSA | soft_sulfo_200 | soft_sulfo_200_FN | 0 | 0
map-data-2019.06.13-13.38.39.651-42.jpk-force | 2019.06.13 | 3 | 3.1.11 | 13.38.39.651 | 42 | FN | 173.642 | 0.167132 | 3.18665 | soft | sulfo | 200 | BSA | soft_sulfo_200 | soft_sulfo_200_FN | 0 | 0
map-data-2019.06.13-13.38.39.651-43.jpk-force | 2019.06.13 | 3 | 3.1.11 | 13.38.39.651 | 43 | FN | 444.487 | 0.246984 | 1.47393 | soft | sulfo | 200 | BSA | soft_sulfo_200 | soft_sulfo_200_FN | 0 | 1
map-data-2019.06.13-13.38.39.651-44.jpk-force | 2019.06.13 | 3 | 3.1.11 | 13.38.39.651 | 44 | FN | 75.7493 | 0.0572278 | 1.54565 | soft | sulfo | 200 | BSA | soft_sulfo_200 | soft_sulfo_200_FN | 0 | 0
map-data-2019.06.13-13.38.39.651-45.jpk-force | 2019.06.13 | 3 | 3.1.11 | 13.38.39.651 | 45 | FN | 67.804 | 0.035439 | 1.00394 | soft | sulfo | 200 | BSA | soft_sulfo_200 | soft_sulfo_200_FN | 0 | 0
map-data-2019.06.13-13.38.39.651-46.jpk-force | 2019.06.13 | 3 | 3.1.11 | 13.38.39.651 | 46 | FN | 378.122 | 0.588703 | 4.9266 | soft | sulfo | 200 | BSA | soft_sulfo_200 | soft_sulfo_200_FN | 0 | 0
map-data-2019.06.13-13.38.39.651-47.jpk-force | 2019.06.13 | 3 | 3.1.11 | 13.38.39.651 | 47 | FN | 441.438 | 0.967787 | 6.857397 | soft | sulfo | 200 | BSA | soft_sulfo_200 | soft_sulfo_200_FN | 0 | 0
map-data-2019.06.13-13.38.39.651-48.jpk-force | 2019.06.13 | 3 | 3.1.11 | 13.38.39.651 | 48 | FN | 77.584 | 0.0213405 | 0.70831 | soft | sulfo | 200 | BSA | soft_sulfo_200 | soft_sulfo_200_FN | 0 | 0
map-data-2019.06.13-13.38.39.651-49.jpk-force | 2019.06.13 | 3 | 3.1.11 | 13.38.39.651 | 49 | FN | 64.14 | 0.0361986 | 1.41509 | soft | sulfo | 200 | BSA | soft_sulfo_200 | soft_sulfo_200_FN | 0 | 0
map-data-2019.06.13-13.38.39.651-50.jpk-force | 2019.06.13 | 3 | 3.1.11 | 13.38.39.651 | 50 | FN | 28.5839 | 0.0154848 | 1.001125 | soft | sulfo | 200 | BSA | soft_sulfo_200 | soft_sulfo_200_FN | 0 | 0
map-data-2019.06.13-13.38.39.651-51.jpk-force | 2019.06.13 | 3 | 3.1.11 | 13.38.39.651 | 51 | FN | 97.3482 | 0.0607069 | 1.518482 | soft | sulfo | 200 | BSA | soft_sulfo_200 | soft_sulfo_200_FN | 0 | 0
map-data-2019.06.13-13.38.39.651-52.jpk-force | 2019.06.13 | 3 | 3.1.11 | 13.38.39.651 | 52 | FN | 130.471 | 0.151888 | 2.5321625 | soft | sulfo | 200 | BSA | soft_sulfo_200 | soft_sulfo_200_FN | 0 | 0
map-data-2019.06.13-13.38.39.651-53.jpk-force | 2019.06.13 | 3 | 3.1.11 | 13.38.39.651 | 53 | FN | 159.802 | 0.236365 | 3.252768 | soft | sulfo | 200 | BSA | soft_sulfo_200 | soft_sulfo_200_FN | 0 | 0
map-data-2019.06.13-13.38.39.651-54.jpk-force | 2019.06.13 | 3 | 3.1.11 | 13.38.39.651 | 54 | FN | 40.964 | 0.00742288 | 0.49177 | soft | sulfo | 200 | BSA | soft_sulfo_200 | soft_sulfo_200_FN | 0 | 0
map-data-2019.06.13-13.38.39.651-55.jpk-force | 2019.06.13 | 3 | 3.1.11 | 13.38.39.651 | 55 | FN | 361.486 | 0.487176 | 3.61149 | soft | sulfo | 200 | BSA | soft_sulfo_200 | soft_sulfo_200_FN | 0 | 0
map-data-2019.06.13-13.38.39.651-56.jpk-force | 2019.06.13 | 3 | 3.1.11 | 13.38.39.651 | 56 | FN | 25.7289 | 0.0162585 | 1.22015 | soft | sulfo | 200 | BSA | soft_sulfo_200 | soft_sulfo_200_FN | 0 | 0
map-data-2019.06.13-13.38.39.651-57.jpk-force | 2019.06.13 | 3 | 3.1.11 | 13.38.39.651 | 57 | FN | 79.061 | 0.0547875 | 1.40655 | soft | sulfo | 200 | BSA | soft_sulfo_200 | soft_sulfo_200_FN | 0 | 0
map-data-2019.06.13-13.38.39.651-58.jpk-force | 2019.06.13 | 3 | 3.1.11 | 13.38.39.651 | 58 | FN | 3649.36 | 12.6047 | 7.36144 | soft | sulfo | 200 | BSA | soft_sulfo_200 | soft_sulfo_200_FN | 0 | 0
map-data-2019.06.13-13.38.39.651-59.jpk-force | 2019.06.13 | 3 | 3.1.11 | 13.38.39.651 | 59 | FN | 139.496 | 0.127478 | 2.60723 | soft | sulfo | 200 | BSA | soft_sulfo_200 | soft_sulfo_200_FN | 0 | 0
map-data-2019.06.13-13.38.39.651-60.jpk-force | 2019.06.13 | 3 | 3.1.11 | 13.38.39.651 | 60 | FN | 18.2601 | 0.000956561 | 0.09954 | soft | sulfo | 200 | BSA | soft_sulfo_200 | soft_sulfo_200_FN | 0 | 0
map-data-2019.06.13-13.38.39.651-61.jpk-force | 2019.06.13 | 3 | 3.1.11 | 13.38.39.651 | 61 | FN | 55.6116 | 0.0366924 | 1.36099 | soft | sulfo | 200 | BSA | soft_sulfo_200 | soft_sulfo_200_FN | 0 | 0
map-data-2019.06.13-13.38.39.651-62.jpk-force | 2019.06.13 | 3 | 3.1.11 | 13.38.39.651 | 62 | FN | 84.5084 | 0.0453912 | 1.13653 | soft | sulfo | 200 | BSA | soft_sulfo_200 | soft_sulfo_200_FN | 0 | 0
map-data-2019.06.13-13.38.39.651-63.jpk-force | 2019.06.13 | 3 | 3.1.11 | 13.38.39.651 | 63 | FN | 35.9047 | 0.0169718 | 1.24199 | soft | sulfo | 200 | BSA | soft_sulfo_200 | soft_sulfo_200_FN | 0 | 0
map-data-2019.06.13-13.38.39.651-64.jpk-force | 2019.06.13 | 3 | 3.1.11 | 13.38.39.651 | 64 | FN | 41.739 | 0.014537 | 0.6712 | soft | sulfo | 200 | BSA | soft_sulfo_200 | soft_sulfo_200_FN | 0 | 0
map-data-2019.06.13-13.38.39.651-65.jpk-force | 2019.06.13 | 3 | 3.1.11 | 13.38.39.651 | 65 | FN | 30.1408 | 0.00886147 | 0.5496 | soft | sulfo | 200 | BSA | soft_sulfo_200 | soft_sulfo_200_FN | 0 | 0
map-data-2019.06.13-13.38.39.651-66.jpk-force | 2019.06.13 | 3 | 3.1.11 | 13.38.39.651 | 66 | FN | 551.154 | 0.490029 | 2.404732 | soft | sulfo | 200 | BSA | soft_sulfo_200 | soft_sulfo_200_FN | 0 | 1
map-data-2019.06.13-13.38.39.651-67.jpk-force | 2019.06.13 | 3 | 3.1.11 | 13.38.39.651 | 67 | FN | 2715.06 | 3.65703 | 4.8939659 | soft | sulfo | 200 | BSA | soft_sulfo_200 | soft_sulfo_200_FN | 0 | 1
map-data-2019.06.13-13.38.39.651-68.jpk-force | 2019.06.13 | 3 | 3.1.11 | 13.38.39.651 | 68 | FN | 101.733 | 0.186552 | 3.226801 | soft | sulfo | 200 | BSA | soft_sulfo_200 | soft_sulfo_200_FN | 0 | 0
map-data-2019.06.13-13.38.39.651-69.jpk-force | 2019.06.13 | 3 | 3.1.11 | 13.38.39.651 | 69 | FN | 188.545 | 0.155069 | 2.2621834 | soft | sulfo | 200 | BSA | soft_sulfo_200 | soft_sulfo_200_FN | 0 | 0
map-data-2019.06.13-13.38.39.651-70.jpk-force | 2019.06.13 | 3 | 3.1.11 | 13.38.39.651 | 70 | FN | 94.178 | 0.11584 | 3.849369 | soft | sulfo | 200 | BSA | soft_sulfo_200 | soft_sulfo_200_FN | 0 | 0
map-data-2019.06.13-13.38.39.651-71.jpk-force | 2019.06.13 | 3 | 3.1.11 | 13.38.39.651 | 71 | FN | 118.46 | 0.173 | 3.120322 | soft | sulfo | 200 | BSA | soft_sulfo_200 | soft_sulfo_200_FN | 0 | 0
map-data-2019.06.13-13.38.39.651-72.jpk-force | 2019.06.13 | 3 | 3.1.11 | 13.38.39.651 | 72 | FN | 561.576 | 0.619725 | 4.62177 | soft | sulfo | 200 | BSA | soft_sulfo_200 | soft_sulfo_200_FN | 0 | 0
map-data-2019.06.13-13.38.39.651-73.jpk-force | 2019.06.13 | 3 | 3.1.11 | 13.38.39.651 | 73 | FN | 93.0212 | 0.0831888 | 3.053688 | soft | sulfo | 200 | BSA | soft_sulfo_200 | soft_sulfo_200_FN | 0 | 0
map-data-2019.06.13-13.38.39.651-74.jpk-force | 2019.06.13 | 3 | 3.1.11 | 13.38.39.651 | 74 | FN | 43.8602 | 0.0344902 | 1.63357 | soft | sulfo | 200 | BSA | soft_sulfo_200 | soft_sulfo_200_FN | 0 | 0
map-data-2019.06.13-13.38.39.651-75.jpk-force | 2019.06.13 | 3 | 3.1.11 | 13.38.39.651 | 75 | FN | 22.5702 | 0.00350114 | 0.26615 | soft | sulfo | 200 | BSA | soft_sulfo_200 | soft_sulfo_200_FN | 0 | 0
map-data-2019.06.13-13.38.39.651-76.jpk-force | 2019.06.13 | 3 | 3.1.11 | 13.38.39.651 | 76 | FN | 281.4 | 0.326108 | 2.97764 | soft | sulfo | 200 | BSA | soft_sulfo_200 | soft_sulfo_200_FN | 0 | 0
map-data-2019.06.13-13.38.39.651-77.jpk-force | 2019.06.13 | 3 | 3.1.11 | 13.38.39.651 | 77 | FN | 261.695 | 0.251066 | 2.21979 | soft | sulfo | 200 | BSA | soft_sulfo_200 | soft_sulfo_200_FN | 0 | 0
map-data-2019.06.13-13.38.39.651-78.jpk-force | 2019.06.13 | 3 | 3.1.11 | 13.38.39.651 | 78 | FN | 73.0618 | 0.0554225 | 2.10457 | soft | sulfo | 200 | BSA | soft_sulfo_200 | soft_sulfo_200_FN | 0 | 0
map-data-2019.06.13-13.38.39.651-79.jpk-force | 2019.06.13 | 3 | 3.1.11 | 13.38.39.651 | 79 | FN | 154.144 | 0.200441 | 3.71278 | soft | sulfo | 200 | BSA | soft_sulfo_200 | soft_sulfo_200_FN | 0 | 0
map-data-2019.06.13-13.38.39.651-80.jpk-force | 2019.06.13 | 3 | 3.1.11 | 13.38.39.651 | 80 | FN | 85.2238 | 0.0754558 | 1.70997 | soft | sulfo | 200 | BSA | soft_sulfo_200 | soft_sulfo_200_FN | 0 | 0
map-data-2019.06.13-13.38.39.651-81.jpk-force | 2019.06.13 | 3 | 3.1.11 | 13.38.39.651 | 81 | FN | 93.3447 | 0.0511742 | 1.61096 | soft | sulfo | 200 | BSA | soft_sulfo_200 | soft_sulfo_200_FN | 0 | 0
map-data-2019.06.13-13.38.39.651-82.jpk-force | 2019.06.13 | 3 | 3.1.11 | 13.38.39.651 | 82 | FN | 348.474 | 0.47307 | 2.89873 | soft | sulfo | 200 | BSA | soft_sulfo_200 | soft_sulfo_200_FN | 0 | 0
map-data-2019.06.13-13.38.39.651-83.jpk-force | 2019.06.13 | 3 | 3.1.11 | 13.38.39.651 | 83 | FN | 67.7511 | 0.058543 | 1.82245 | soft | sulfo | 200 | BSA | soft_sulfo_200 | soft_sulfo_200_FN | 0 | 0
map-data-2019.06.13-13.38.39.651-84.jpk-force | 2019.06.13 | 3 | 3.1.11 | 13.38.39.651 | 84 | FN | 46.525 | 0.0165268 | 0.73068 | soft | sulfo | 200 | BSA | soft_sulfo_200 | soft_sulfo_200_FN | 0 | 0
map-data-2019.06.13-13.38.39.651-86.jpk-force | 2019.06.13 | 3 | 3.1.11 | 13.38.39.651 | 86 | FN | 117.401 | 0.0855438 | 1.812557 | soft | sulfo | 200 | BSA | soft_sulfo_200 | soft_sulfo_200_FN | 0 | 0
map-data-2019.06.13-13.38.39.651-87.jpk-force | 2019.06.13 | 3 | 3.1.11 | 13.38.39.651 | 87 | FN | 62.2021 | 0.10185 | 3.888763 | soft | sulfo | 200 | BSA | soft_sulfo_200 | soft_sulfo_200_FN | 0 | 0
map-data-2019.06.13-13.38.39.651-88.jpk-force | 2019.06.13 | 3 | 3.1.11 | 13.38.39.651 | 88 | FN | 119.558 | 0.159719 | 2.833738 | soft | sulfo | 200 | BSA | soft_sulfo_200 | soft_sulfo_200_FN | 0 | 0
map-data-2019.06.13-13.38.39.651-89.jpk-force | 2019.06.13 | 3 | 3.1.11 | 13.38.39.651 | 89 | FN | 375.824 | 0.892767 | 5.152255 | soft | sulfo | 200 | BSA | soft_sulfo_200 | soft_sulfo_200_FN | 0 | 0
map-data-2019.06.13-13.38.39.651-90.jpk-force | 2019.06.13 | 3 | 3.1.11 | 13.38.39.651 | 90 | FN | 102.397 | 0.105762 | 3.35387 | soft | sulfo | 200 | BSA | soft_sulfo_200 | soft_sulfo_200_FN | 0 | 0
map-data-2019.06.13-13.38.39.651-91.jpk-force | 2019.06.13 | 3 | 3.1.11 | 13.38.39.651 | 91 | FN | 293.373 | 0.601166 | 4.440164 | soft | sulfo | 200 | BSA | soft_sulfo_200 | soft_sulfo_200_FN | 0 | 0
map-data-2019.06.13-13.38.39.651-92.jpk-force | 2019.06.13 | 3 | 3.1.11 | 13.38.39.651 | 92 | FN | 132.518 | 0.0830652 | 1.76401 | soft | sulfo | 200 | BSA | soft_sulfo_200 | soft_sulfo_200_FN | 0 | 0
map-data-2019.06.13-13.38.39.651-94.jpk-force | 2019.06.13 | 3 | 3.1.11 | 13.38.39.651 | 94 | FN | 224.991 | 0.288102 | 3.202646 | soft | sulfo | 200 | BSA | soft_sulfo_200 | soft_sulfo_200_FN | 0 | 0
map-data-2019.06.13-13.38.39.651-95.jpk-force | 2019.06.13 | 3 | 3.1.11 | 13.38.39.651 | 95 | FN | 156.066 | 0.205996 | 2.67557 | soft | sulfo | 200 | BSA | soft_sulfo_200 | soft_sulfo_200_FN | 0 | 0
map-data-2019.06.13-13.38.39.651-96.jpk-force | 2019.06.13 | 3 | 3.1.11 | 13.38.39.651 | 96 | FN | 93.8925 | 0.0854269 | 1.84175 | soft | sulfo | 200 | BSA | soft_sulfo_200 | soft_sulfo_200_FN | 0 | 0
map-data-2019.06.13-13.38.39.651-97.jpk-force | 2019.06.13 | 3 | 3.1.11 | 13.38.39.651 | 97 | FN | 48.2949 | 0.0364609 | 1.33288 | soft | sulfo | 200 | BSA | soft_sulfo_200 | soft_sulfo_200_FN | 0 | 0
map-data-2019.06.13-13.38.39.651-98.jpk-force | 2019.06.13 | 3 | 3.1.11 | 13.38.39.651 | 98 | FN | 74.5904 | 0.117487 | 3.07836 | soft | sulfo | 200 | BSA | soft_sulfo_200 | soft_sulfo_200_FN | 0 | 0
map-data-2019.06.13-13.38.39.651-99.jpk-force | 2019.06.13 | 3 | 3.1.11 | 13.38.39.651 | 99 | FN | 61.3196 | 0.0484313 | 1.9478 | soft | sulfo | 200 | BSA | soft_sulfo_200 | soft_sulfo_200_FN | 0 | 0
map-data-2019.06.13-13.48.08.612-00.jpk-force | 2019.06.13 | 3 | 3.1.11 | 13.48.08.612 | 0 | FN | 61.2444 | 0.0636936 | 2.63604 | soft | sulfo | 200 | BSA | soft_sulfo_200 | soft_sulfo_200_FN | 0 | 0
map-data-2019.06.13-13.48.08.612-01.jpk-force | 2019.06.13 | 3 | 3.1.11 | 13.48.08.612 | 1 | FN | 123.954 | 0.130012 | 2.16736 | soft | sulfo | 200 | BSA | soft_sulfo_200 | soft_sulfo_200_FN | 0 | 0
map-data-2019.06.13-13.48.08.612-02.jpk-force | 2019.06.13 | 3 | 3.1.11 | 13.48.08.612 | 2 | FN | 151.457 | 0.199877 | 3.08668 | soft | sulfo | 200 | BSA | soft_sulfo_200 | soft_sulfo_200_FN | 0 | 0
map-data-2019.06.13-13.48.08.612-03.jpk-force | 2019.06.13 | 3 | 3.1.11 | 13.48.08.612 | 3 | FN | 91.0073 | 0.0489105 | 1.89654 | soft | sulfo | 200 | BSA | soft_sulfo_200 | soft_sulfo_200_FN | 0 | 0
map-data-2019.06.13-13.48.08.612-04.jpk-force | 2019.06.13 | 3 | 3.1.11 | 13.48.08.612 | 4 | FN | 33.2548 | 0.0144693 | 1.30458 | soft | sulfo | 200 | BSA | soft_sulfo_200 | soft_sulfo_200_FN | 0 | 0
map-data-2019.06.13-13.48.08.612-05.jpk-force | 2019.06.13 | 3 | 3.1.11 | 13.48.08.612 | 5 | FN | 146.567 | 0.128558 | 1.96698 | soft | sulfo | 200 | BSA | soft_sulfo_200 | soft_sulfo_200_FN | 0 | 0
map-data-2019.06.13-13.48.08.612-06.jpk-force | 2019.06.13 | 3 | 3.1.11 | 13.48.08.612 | 6 | FN | 34.7745 | 0.0197121 | 1.31953 | soft | sulfo | 200 | BSA | soft_sulfo_200 | soft_sulfo_200_FN | 0 | 0
map-data-2019.06.13-13.48.08.612-07.jpk-force | 2019.06.13 | 3 | 3.1.11 | 13.48.08.612 | 7 | FN | 191.441 | 0.341986 | 4.106805 | soft | sulfo | 200 | BSA | soft_sulfo_200 | soft_sulfo_200_FN | 0 | 0
map-data-2019.06.13-13.48.08.612-08.jpk-force | 2019.06.13 | 3 | 3.1.11 | 13.48.08.612 | 8 | FN | 236.24 | 0.169953 | 2.339308 | soft | sulfo | 200 | BSA | soft_sulfo_200 | soft_sulfo_200_FN | 0 | 0
map-data-2019.06.13-13.48.08.612-09.jpk-force | 2019.06.13 | 3 | 3.1.11 | 13.48.08.612 | 9 | FN | 32.7629 | 0.0436033 | 3.15276 | soft | sulfo | 200 | BSA | soft_sulfo_200 | soft_sulfo_200_FN | 0 | 0
map-data-2019.06.13-13.48.08.612-10.jpk-force | 2019.06.13 | 3 | 3.1.11 | 13.48.08.612 | 10 | FN | 68.773 | 0.0563689 | 2.07229 | soft | sulfo | 200 | BSA | soft_sulfo_200 | soft_sulfo_200_FN | 0 | 0
map-data-2019.06.13-13.48.08.612-11.jpk-force | 2019.06.13 | 3 | 3.1.11 | 13.48.08.612 | 11 | FN | 86.2009 | 0.0746054 | 1.817212 | soft | sulfo | 200 | BSA | soft_sulfo_200 | soft_sulfo_200_FN | 0 | 0
map-data-2019.06.13-13.48.08.612-12.jpk-force | 2019.06.13 | 3 | 3.1.11 | 13.48.08.612 | 12 | FN | 82.0458 | 0.0590572 | 2.23525 | soft | sulfo | 200 | BSA | soft_sulfo_200 | soft_sulfo_200_FN | 0 | 0
map-data-2019.06.13-13.48.08.612-18.jpk-force | 2019.06.13 | 3 | 3.1.11 | 13.48.08.612 | 18 | FN | 51.4991 | 0.017433 | 0.9288 | soft | sulfo | 200 | BSA | soft_sulfo_200 | soft_sulfo_200_FN | 0 | 0
map-data-2019.06.13-13.48.08.612-19.jpk-force | 2019.06.13 | 3 | 3.1.11 | 13.48.08.612 | 19 | FN | 62.9973 | 0.0746845 | 1.83045 | soft | sulfo | 200 | BSA | soft_sulfo_200 | soft_sulfo_200_FN | 0 | 0
map-data-2019.06.13-13.48.08.612-20.jpk-force | 2019.06.13 | 3 | 3.1.11 | 13.48.08.612 | 20 | FN | 107.561 | 0.114595 | 1.98276 | soft | sulfo | 200 | BSA | soft_sulfo_200 | soft_sulfo_200_FN | 0 | 0
map-data-2019.06.13-13.48.08.612-21.jpk-force | 2019.06.13 | 3 | 3.1.11 | 13.48.08.612 | 21 | FN | 118.134 | 0.125655 | 2.03195 | soft | sulfo | 200 | BSA | soft_sulfo_200 | soft_sulfo_200_FN | 0 | 0
map-data-2019.06.13-13.48.08.612-22.jpk-force | 2019.06.13 | 3 | 3.1.11 | 13.48.08.612 | 22 | FN | 60.1567 | 0.0425976 | 1.64765 | soft | sulfo | 200 | BSA | soft_sulfo_200 | soft_sulfo_200_FN | 0 | 0
map-data-2019.06.13-13.48.08.612-23.jpk-force | 2019.06.13 | 3 | 3.1.11 | 13.48.08.612 | 23 | FN | 143.96 | 0.168017 | 2.50879 | soft | sulfo | 200 | BSA | soft_sulfo_200 | soft_sulfo_200_FN | 0 | 0
map-data-2019.06.13-13.48.08.612-24.jpk-force | 2019.06.13 | 3 | 3.1.11 | 13.48.08.612 | 24 | FN | 40.7499 | 0.0211655 | 1.00682 | soft | sulfo | 200 | BSA | soft_sulfo_200 | soft_sulfo_200_FN | 0 | 0
map-data-2019.06.13-13.48.08.612-25.jpk-force | 2019.06.13 | 3 | 3.1.11 | 13.48.08.612 | 25 | FN | 70.9126 | 0.0517373 | 1.39841 | soft | sulfo | 200 | BSA | soft_sulfo_200 | soft_sulfo_200_FN | 0 | 0
map-data-2019.06.13-13.48.08.612-28.jpk-force | 2019.06.13 | 3 | 3.1.11 | 13.48.08.612 | 28 | FN | 336.257 | 0.592407 | 4.17573 | soft | sulfo | 200 | BSA | soft_sulfo_200 | soft_sulfo_200_FN | 0 | 0
map-data-2019.06.13-13.48.08.612-29.jpk-force | 2019.06.13 | 3 | 3.1.11 | 13.48.08.612 | 29 | FN | 101.195 | 0.0594373 | 2.69874 | soft | sulfo | 200 | BSA | soft_sulfo_200 | soft_sulfo_200_FN | 0 | 0
map-data-2019.06.13-13.48.08.612-30.jpk-force | 2019.06.13 | 3 | 3.1.11 | 13.48.08.612 | 30 | FN | 92.0461 | 0.0543796 | 1.93375 | soft | sulfo | 200 | BSA | soft_sulfo_200 | soft_sulfo_200_FN | 0 | 0
map-data-2019.06.13-13.48.08.612-31.jpk-force | 2019.06.13 | 3 | 3.1.11 | 13.48.08.612 | 31 | FN | 57.8008 | 0.0764133 | 2.87241 | soft | sulfo | 200 | BSA | soft_sulfo_200 | soft_sulfo_200_FN | 0 | 0
map-data-2019.06.13-13.48.08.612-32.jpk-force | 2019.06.13 | 3 | 3.1.11 | 13.48.08.612 | 32 | FN | 40.5419 | 0.0315864 | 1.43757 | soft | sulfo | 200 | BSA | soft_sulfo_200 | soft_sulfo_200_FN | 0 | 0
map-data-2019.06.13-13.48.08.612-33.jpk-force | 2019.06.13 | 3 | 3.1.11 | 13.48.08.612 | 33 | FN | 51.9736 | 0.0308356 | 0.94774 | soft | sulfo | 200 | BSA | soft_sulfo_200 | soft_sulfo_200_FN | 0 | 0
map-data-2019.06.13-13.48.08.612-34.jpk-force | 2019.06.13 | 3 | 3.1.11 | 13.48.08.612 | 34 | FN | 41.5215 | 0.0330128 | 1.67353 | soft | sulfo | 200 | BSA | soft_sulfo_200 | soft_sulfo_200_FN | 0 | 0
map-data-2019.06.13-13.48.08.612-35.jpk-force | 2019.06.13 | 3 | 3.1.11 | 13.48.08.612 | 35 | FN | 64.0728 | 0.0449354 | 1.3591 | soft | sulfo | 200 | BSA | soft_sulfo_200 | soft_sulfo_200_FN | 0 | 0
map-data-2019.06.13-13.48.08.612-36.jpk-force | 2019.06.13 | 3 | 3.1.11 | 13.48.08.612 | 36 | FN | 84.2271 | 0.09808 | 2.36597 | soft | sulfo | 200 | BSA | soft_sulfo_200 | soft_sulfo_200_FN | 0 | 0
map-data-2019.06.13-13.48.08.612-37.jpk-force | 2019.06.13 | 3 | 3.1.11 | 13.48.08.612 | 37 | FN | 109.2 | 0.109722 | 2.49791 | soft | sulfo | 200 | BSA | soft_sulfo_200 | soft_sulfo_200_FN | 0 | 0
map-data-2019.06.13-13.48.08.612-38.jpk-force | 2019.06.13 | 3 | 3.1.11 | 13.48.08.612 | 38 | FN | 58.4885 | 0.0607273 | 2.82408 | soft | sulfo | 200 | BSA | soft_sulfo_200 | soft_sulfo_200_FN | 0 | 0
map-data-2019.06.13-13.48.08.612-39.jpk-force | 2019.06.13 | 3 | 3.1.11 | 13.48.08.612 | 39 | FN | 35.2014 | 0.0620377 | 3.91561 | soft | sulfo | 200 | BSA | soft_sulfo_200 | soft_sulfo_200_FN | 0 | 0
map-data-2019.06.13-13.48.08.612-40.jpk-force | 2019.06.13 | 3 | 3.1.11 | 13.48.08.612 | 40 | FN | 32.524 | 0.0406717 | 2.60601 | soft | sulfo | 200 | BSA | soft_sulfo_200 | soft_sulfo_200_FN | 0 | 0
map-data-2019.06.13-13.48.08.612-41.jpk-force | 2019.06.13 | 3 | 3.1.11 | 13.48.08.612 | 41 | FN | 89.7754 | 0.08837 | 1.99575 | soft | sulfo | 200 | BSA | soft_sulfo_200 | soft_sulfo_200_FN | 0 | 0
map-data-2019.06.13-13.48.08.612-42.jpk-force | 2019.06.13 | 3 | 3.1.11 | 13.48.08.612 | 42 | FN | 30.762 | 0.0132687 | 0.87982 | soft | sulfo | 200 | BSA | soft_sulfo_200 | soft_sulfo_200_FN | 0 | 0
map-data-2019.06.13-13.48.08.612-43.jpk-force | 2019.06.13 | 3 | 3.1.11 | 13.48.08.612 | 43 | FN | 50.831 | 0.0413129 | 2.13041 | soft | sulfo | 200 | BSA | soft_sulfo_200 | soft_sulfo_200_FN | 0 | 0
map-data-2019.06.13-13.48.08.612-44.jpk-force | 2019.06.13 | 3 | 3.1.11 | 13.48.08.612 | 44 | FN | 184.658 | 0.269038 | 4.00123 | soft | sulfo | 200 | BSA | soft_sulfo_200 | soft_sulfo_200_FN | 0 | 0
map-data-2019.06.13-13.48.08.612-45.jpk-force | 2019.06.13 | 3 | 3.1.11 | 13.48.08.612 | 45 | FN | 49.8752 | 0.0439623 | 1.86429 | soft | sulfo | 200 | BSA | soft_sulfo_200 | soft_sulfo_200_FN | 0 | 0
map-data-2019.06.13-13.48.08.612-46.jpk-force | 2019.06.13 | 3 | 3.1.11 | 13.48.08.612 | 46 | FN | 41.0129 | 0.0334116 | 1.98858 | soft | sulfo | 200 | BSA | soft_sulfo_200 | soft_sulfo_200_FN | 0 | 0
map-data-2019.06.13-13.48.08.612-47.jpk-force | 2019.06.13 | 3 | 3.1.11 | 13.48.08.612 | 47 | FN | 126.263 | 0.136124 | 3.10413 | soft | sulfo | 200 | BSA | soft_sulfo_200 | soft_sulfo_200_FN | 0 | 0
map-data-2019.06.13-13.48.08.612-48.jpk-force | 2019.06.13 | 3 | 3.1.11 | 13.48.08.612 | 48 | FN | 47.6191 | 0.0479584 | 1.96888 | soft | sulfo | 200 | BSA | soft_sulfo_200 | soft_sulfo_200_FN | 0 | 0
map-data-2019.06.13-13.48.08.612-49.jpk-force | 2019.06.13 | 3 | 3.1.11 | 13.48.08.612 | 49 | FN | 45.9059 | 0.0287469 | 1.52382 | soft | sulfo | 200 | BSA | soft_sulfo_200 | soft_sulfo_200_FN | 0 | 0
map-data-2019.06.13-13.48.08.612-50.jpk-force | 2019.06.13 | 3 | 3.1.11 | 13.48.08.612 | 50 | FN | 68.6192 | 0.0695756 | 2.35028 | soft | sulfo | 200 | BSA | soft_sulfo_200 | soft_sulfo_200_FN | 0 | 0
map-data-2019.06.13-13.48.08.612-51.jpk-force | 2019.06.13 | 3 | 3.1.11 | 13.48.08.612 | 51 | FN | 90.0484 | 0.11613 | 2.4506 | soft | sulfo | 200 | BSA | soft_sulfo_200 | soft_sulfo_200_FN | 0 | 0
map-data-2019.06.13-13.48.08.612-52.jpk-force | 2019.06.13 | 3 | 3.1.11 | 13.48.08.612 | 52 | FN | 77.4036 | 0.0667847 | 1.93242 | soft | sulfo | 200 | BSA | soft_sulfo_200 | soft_sulfo_200_FN | 0 | 0
map-data-2019.06.13-13.48.08.612-53.jpk-force | 2019.06.13 | 3 | 3.1.11 | 13.48.08.612 | 53 | FN | 75.9968 | 0.0631647 | 2.16454 | soft | sulfo | 200 | BSA | soft_sulfo_200 | soft_sulfo_200_FN | 0 | 0
map-data-2019.06.13-13.48.08.612-54.jpk-force | 2019.06.13 | 3 | 3.1.11 | 13.48.08.612 | 54 | FN | 21.6465 | 0.00566412 | 0.52174 | soft | sulfo | 200 | BSA | soft_sulfo_200 | soft_sulfo_200_FN | 0 | 0
map-data-2019.06.13-13.48.08.612-55.jpk-force | 2019.06.13 | 3 | 3.1.11 | 13.48.08.612 | 55 | FN | 134.252 | 0.167967 | 2.40529 | soft | sulfo | 200 | BSA | soft_sulfo_200 | soft_sulfo_200_FN | 0 | 0
map-data-2019.06.13-13.48.08.612-56.jpk-force | 2019.06.13 | 3 | 3.1.11 | 13.48.08.612 | 56 | FN | 94.3003 | 0.108509 | 3.13 | soft | sulfo | 200 | BSA | soft_sulfo_200 | soft_sulfo_200_FN | 0 | 0
map-data-2019.06.13-13.48.08.612-57.jpk-force | 2019.06.13 | 3 | 3.1.11 | 13.48.08.612 | 57 | FN | 34.7052 | 0.0247941 | 1.51174 | soft | sulfo | 200 | BSA | soft_sulfo_200 | soft_sulfo_200_FN | 0 | 0
map-data-2019.06.13-13.48.08.612-58.jpk-force | 2019.06.13 | 3 | 3.1.11 | 13.48.08.612 | 58 | FN | 284.642 | 0.485822 | 3.73163 | soft | sulfo | 200 | BSA | soft_sulfo_200 | soft_sulfo_200_FN | 0 | 0
map-data-2019.06.13-13.48.08.612-59.jpk-force | 2019.06.13 | 3 | 3.1.11 | 13.48.08.612 | 59 | FN | 41.4239 | 0.0209095 | 1.00693 | soft | sulfo | 200 | BSA | soft_sulfo_200 | soft_sulfo_200_FN | 0 | 0
map-data-2019.06.13-13.48.08.612-60.jpk-force | 2019.06.13 | 3 | 3.1.11 | 13.48.08.612 | 60 | FN | 39.3405 | 0.0312394 | 1.89461 | soft | sulfo | 200 | BSA | soft_sulfo_200 | soft_sulfo_200_FN | 0 | 0
map-data-2019.06.13-13.48.08.612-61.jpk-force | 2019.06.13 | 3 | 3.1.11 | 13.48.08.612 | 61 | FN | 85.5087 | 0.123643 | 2.92626 | soft | sulfo | 200 | BSA | soft_sulfo_200 | soft_sulfo_200_FN | 0 | 0
map-data-2019.06.13-13.48.08.612-62.jpk-force | 2019.06.13 | 3 | 3.1.11 | 13.48.08.612 | 62 | FN | 73.2154 | 0.0790787 | 1.91248 | soft | sulfo | 200 | BSA | soft_sulfo_200 | soft_sulfo_200_FN | 0 | 0
map-data-2019.06.13-13.48.08.612-63.jpk-force | 2019.06.13 | 3 | 3.1.11 | 13.48.08.612 | 63 | FN | 111.346 | 0.170063 | 2.92341 | soft | sulfo | 200 | BSA | soft_sulfo_200 | soft_sulfo_200_FN | 0 | 0
map-data-2019.06.13-13.48.08.612-64.jpk-force | 2019.06.13 | 3 | 3.1.11 | 13.48.08.612 | 64 | FN | 151.912 | 0.21206 | 2.65546 | soft | sulfo | 200 | BSA | soft_sulfo_200 | soft_sulfo_200_FN | 0 | 0
map-data-2019.06.13-13.48.08.612-65.jpk-force | 2019.06.13 | 3 | 3.1.11 | 13.48.08.612 | 65 | FN | 39.3756 | 0.0300276 | 2.26418 | soft | sulfo | 200 | BSA | soft_sulfo_200 | soft_sulfo_200_FN | 0 | 0
map-data-2019.06.13-13.48.08.612-66.jpk-force | 2019.06.13 | 3 | 3.1.11 | 13.48.08.612 | 66 | FN | 81.5992 | 0.0709129 | 2.14672 | soft | sulfo | 200 | BSA | soft_sulfo_200 | soft_sulfo_200_FN | 0 | 0
map-data-2019.06.13-13.48.08.612-67.jpk-force | 2019.06.13 | 3 | 3.1.11 | 13.48.08.612 | 67 | FN | 39.8064 | 0.0448237 | 2.74758 | soft | sulfo | 200 | BSA | soft_sulfo_200 | soft_sulfo_200_FN | 0 | 0
map-data-2019.06.13-13.48.08.612-68.jpk-force | 2019.06.13 | 3 | 3.1.11 | 13.48.08.612 | 68 | FN | 35.0986 | 0.0235397 | 1.31987 | soft | sulfo | 200 | BSA | soft_sulfo_200 | soft_sulfo_200_FN | 0 | 0
map-data-2019.06.13-13.48.08.612-69.jpk-force | 2019.06.13 | 3 | 3.1.11 | 13.48.08.612 | 69 | FN | 39.8859 | 0.0322251 | 1.90328 | soft | sulfo | 200 | BSA | soft_sulfo_200 | soft_sulfo_200_FN | 0 | 0
map-data-2019.06.13-13.48.08.612-70.jpk-force | 2019.06.13 | 3 | 3.1.11 | 13.48.08.612 | 70 | FN | 70.1183 | 0.0411028 | 2.48269 | soft | sulfo | 200 | BSA | soft_sulfo_200 | soft_sulfo_200_FN | 0 | 0
map-data-2019.06.13-13.48.08.612-71.jpk-force | 2019.06.13 | 3 | 3.1.11 | 13.48.08.612 | 71 | FN | 96.017 | 0.118188 | 3.26332 | soft | sulfo | 200 | BSA | soft_sulfo_200 | soft_sulfo_200_FN | 0 | 0
map-data-2019.06.13-13.48.08.612-72.jpk-force | 2019.06.13 | 3 | 3.1.11 | 13.48.08.612 | 72 | FN | 63.3456 | 0.0718967 | 2.12742 | soft | sulfo | 200 | BSA | soft_sulfo_200 | soft_sulfo_200_FN | 0 | 0
map-data-2019.06.13-13.48.08.612-73.jpk-force | 2019.06.13 | 3 | 3.1.11 | 13.48.08.612 | 73 | FN | 52.8371 | 0.0374725 | 1.73872 | soft | sulfo | 200 | BSA | soft_sulfo_200 | soft_sulfo_200_FN | 0 | 0
map-data-2019.06.13-13.48.08.612-74.jpk-force | 2019.06.13 | 3 | 3.1.11 | 13.48.08.612 | 74 | FN | 70.4162 | 0.0638633 | 2.38601 | soft | sulfo | 200 | BSA | soft_sulfo_200 | soft_sulfo_200_FN | 0 | 0
map-data-2019.06.13-13.48.08.612-75.jpk-force | 2019.06.13 | 3 | 3.1.11 | 13.48.08.612 | 75 | FN | 31.548 | 0.0299628 | 2.49562 | soft | sulfo | 200 | BSA | soft_sulfo_200 | soft_sulfo_200_FN | 0 | 0
map-data-2019.06.13-13.48.08.612-76.jpk-force | 2019.06.13 | 3 | 3.1.11 | 13.48.08.612 | 76 | FN | 71.7674 | 0.0466732 | 1.62625 | soft | sulfo | 200 | BSA | soft_sulfo_200 | soft_sulfo_200_FN | 0 | 0
map-data-2019.06.13-13.48.08.612-77.jpk-force | 2019.06.13 | 3 | 3.1.11 | 13.48.08.612 | 77 | FN | 94.4066 | 0.122747 | 2.29815 | soft | sulfo | 200 | BSA | soft_sulfo_200 | soft_sulfo_200_FN | 0 | 0
map-data-2019.06.13-13.48.08.612-78.jpk-force | 2019.06.13 | 3 | 3.1.11 | 13.48.08.612 | 78 | FN | 54.4699 | 0.0551486 | 1.8747 | soft | sulfo | 200 | BSA | soft_sulfo_200 | soft_sulfo_200_FN | 0 | 0
map-data-2019.06.13-13.48.08.612-87.jpk-force | 2019.06.13 | 3 | 3.1.11 | 13.48.08.612 | 87 | FN | 38.0859 | 0.0246205 | 1.47531 | soft | sulfo | 200 | BSA | soft_sulfo_200 | soft_sulfo_200_FN | 0 | 0
map-data-2019.06.13-13.48.08.612-88.jpk-force | 2019.06.13 | 3 | 3.1.11 | 13.48.08.612 | 88 | FN | 224.59 | 0.0470548 | 1.11359 | soft | sulfo | 200 | BSA | soft_sulfo_200 | soft_sulfo_200_FN | 0 | 1
map-data-2019.06.13-13.48.08.612-89.jpk-force | 2019.06.13 | 3 | 3.1.11 | 13.48.08.612 | 89 | FN | 57.4142 | 0.050856 | 1.5719 | soft | sulfo | 200 | BSA | soft_sulfo_200 | soft_sulfo_200_FN | 0 | 0
map-data-2019.06.13-13.48.08.612-90.jpk-force | 2019.06.13 | 3 | 3.1.11 | 13.48.08.612 | 90 | FN | 25.8847 | 0.0167701 | 1.39224 | soft | sulfo | 200 | BSA | soft_sulfo_200 | soft_sulfo_200_FN | 0 | 0
map-data-2019.06.13-13.48.08.612-91.jpk-force | 2019.06.13 | 3 | 3.1.11 | 13.48.08.612 | 91 | FN | 41.6433 | 0.0164281 | 1.06645 | soft | sulfo | 200 | BSA | soft_sulfo_200 | soft_sulfo_200_FN | 0 | 0
map-data-2019.06.13-13.48.08.612-92.jpk-force | 2019.06.13 | 3 | 3.1.11 | 13.48.08.612 | 92 | FN | 30.4876 | 0.0205739 | 1.68742 | soft | sulfo | 200 | BSA | soft_sulfo_200 | soft_sulfo_200_FN | 0 | 0
map-data-2019.06.13-13.48.08.612-93.jpk-force | 2019.06.13 | 3 | 3.1.11 | 13.48.08.612 | 93 | FN | 125.874 | 0.16886 | 3.12869 | soft | sulfo | 200 | BSA | soft_sulfo_200 | soft_sulfo_200_FN | 0 | 0
map-data-2019.06.13-13.48.08.612-94.jpk-force | 2019.06.13 | 3 | 3.1.11 | 13.48.08.612 | 94 | FN | 19.7399 | 0.00268618 | 0.28671 | soft | sulfo | 200 | BSA | soft_sulfo_200 | soft_sulfo_200_FN | 0 | 0
map-data-2019.06.13-13.48.08.612-95.jpk-force | 2019.06.13 | 3 | 3.1.11 | 13.48.08.612 | 95 | FN | 73.1279 | 0.0550609 | 2.25098 | soft | sulfo | 200 | BSA | soft_sulfo_200 | soft_sulfo_200_FN | 0 | 0
map-data-2019.06.13-13.48.08.612-96.jpk-force | 2019.06.13 | 3 | 3.1.11 | 13.48.08.612 | 96 | FN | 61.2601 | 0.0500912 | 1.80147 | soft | sulfo | 200 | BSA | soft_sulfo_200 | soft_sulfo_200_FN | 0 | 0
map-data-2019.06.13-13.48.08.612-97.jpk-force | 2019.06.13 | 3 | 3.1.11 | 13.48.08.612 | 97 | FN | 55.3315 | 0.0259733 | 0.89113 | soft | sulfo | 200 | BSA | soft_sulfo_200 | soft_sulfo_200_FN | 0 | 0
map-data-2019.06.13-13.48.08.612-98.jpk-force | 2019.06.13 | 3 | 3.1.11 | 13.48.08.612 | 98 | FN | 223.408 | 0.28912 | 3.3072 | soft | sulfo | 200 | BSA | soft_sulfo_200 | soft_sulfo_200_FN | 0 | 0
map-data-2019.06.13-13.48.08.612-99.jpk-force | 2019.06.13 | 3 | 3.1.11 | 13.48.08.612 | 99 | FN | 145.923 | 0.157071 | 2.42093 | soft | sulfo | 200 | BSA | soft_sulfo_200 | soft_sulfo_200_FN | 0 | 0
map-data-2019.06.13-13.57.20.819-00.jpk-force | 2019.06.13 | 3 | 3.1.11 | 13.57.20.819 | 0 | FN | 116.068 | 0.238411 | 4.09906 | soft | sulfo | 200 | BSA | soft_sulfo_200 | soft_sulfo_200_FN | 0 | 0
map-data-2019.06.13-13.57.20.819-01.jpk-force | 2019.06.13 | 3 | 3.1.11 | 13.57.20.819 | 1 | FN | 129.614 | 0.366214 | 5.26979 | soft | sulfo | 200 | BSA | soft_sulfo_200 | soft_sulfo_200_FN | 0 | 0
map-data-2019.06.13-13.57.20.819-14.jpk-force | 2019.06.13 | 3 | 3.1.11 | 13.57.20.819 | 14 | FN | 124.369 | 0.260748 | 4.130948 | soft | sulfo | 200 | BSA | soft_sulfo_200 | soft_sulfo_200_FN | 0 | 0
map-data-2019.06.13-13.57.20.819-15.jpk-force | 2019.06.13 | 3 | 3.1.11 | 13.57.20.819 | 15 | FN | 103.336 | 0.257861 | 5.282835 | soft | sulfo | 200 | BSA | soft_sulfo_200 | soft_sulfo_200_FN | 0 | 0
map-data-2019.06.13-13.57.20.819-16.jpk-force | 2019.06.13 | 3 | 3.1.11 | 13.57.20.819 | 16 | FN | 288.072 | 0.597308 | 3.80721 | soft | sulfo | 200 | BSA | soft_sulfo_200 | soft_sulfo_200_FN | 0 | 0
map-data-2019.06.13-13.57.20.819-17.jpk-force | 2019.06.13 | 3 | 3.1.11 | 13.57.20.819 | 17 | FN | 201.535 | 0.486333 | 4.6632 | soft | sulfo | 200 | BSA | soft_sulfo_200 | soft_sulfo_200_FN | 0 | 0
map-data-2019.06.13-13.57.20.819-18.jpk-force | 2019.06.13 | 3 | 3.1.11 | 13.57.20.819 | 18 | FN | 110.182 | 0.102217 | 2.64064 | soft | sulfo | 200 | BSA | soft_sulfo_200 | soft_sulfo_200_FN | 0 | 0
map-data-2019.06.13-13.57.20.819-19.jpk-force | 2019.06.13 | 3 | 3.1.11 | 13.57.20.819 | 19 | FN | 136.662 | 0.222109 | 3.55484 | soft | sulfo | 200 | BSA | soft_sulfo_200 | soft_sulfo_200_FN | 0 | 0
map-data-2019.06.13-13.57.20.819-20.jpk-force | 2019.06.13 | 3 | 3.1.11 | 13.57.20.819 | 20 | FN | 113.602 | 0.38718 | 6.43163 | soft | sulfo | 200 | BSA | soft_sulfo_200 | soft_sulfo_200_FN | 0 | 1
map-data-2019.06.13-13.57.20.819-21.jpk-force | 2019.06.13 | 3 | 3.1.11 | 13.57.20.819 | 21 | FN | 90.4967 | 0.132445 | 2.90167 | soft | sulfo | 200 | BSA | soft_sulfo_200 | soft_sulfo_200_FN | 0 | 0
map-data-2019.06.13-13.57.20.819-22.jpk-force | 2019.06.13 | 3 | 3.1.11 | 13.57.20.819 | 22 | FN | 290.216 | 0.838289 | 6.30141 | soft | sulfo | 200 | BSA | soft_sulfo_200 | soft_sulfo_200_FN | 0 | 0
map-data-2019.06.13-13.57.20.819-23.jpk-force | 2019.06.13 | 3 | 3.1.11 | 13.57.20.819 | 23 | FN | 264.442 | 0.876284 | 6.13386 | soft | sulfo | 200 | BSA | soft_sulfo_200 | soft_sulfo_200_FN | 0 | 0
map-data-2019.06.13-13.57.20.819-24.jpk-force | 2019.06.13 | 3 | 3.1.11 | 13.57.20.819 | 24 | FN | 127.863 | 0.176603 | 2.72802 | soft | sulfo | 200 | BSA | soft_sulfo_200 | soft_sulfo_200_FN | 0 | 0
map-data-2019.06.13-13.57.20.819-25.jpk-force | 2019.06.13 | 3 | 3.1.11 | 13.57.20.819 | 25 | FN | 316.178 | 0.738703 | 5.19421 | soft | sulfo | 200 | BSA | soft_sulfo_200 | soft_sulfo_200_FN | 0 | 0
map-data-2019.06.13-13.57.20.819-26.jpk-force | 2019.06.13 | 3 | 3.1.11 | 13.57.20.819 | 26 | FN | 151.808 | 0.34795 | 4.11138 | soft | sulfo | 200 | BSA | soft_sulfo_200 | soft_sulfo_200_FN | 0 | 0
map-data-2019.06.13-13.57.20.819-27.jpk-force | 2019.06.13 | 3 | 3.1.11 | 13.57.20.819 | 27 | FN | 50.7324 | 0.0678298 | 2.46966 | soft | sulfo | 200 | BSA | soft_sulfo_200 | soft_sulfo_200_FN | 0 | 0
map-data-2019.06.13-13.57.20.819-28.jpk-force | 2019.06.13 | 3 | 3.1.11 | 13.57.20.819 | 28 | FN | 124.25 | 0.246624 | 3.46328 | soft | sulfo | 200 | BSA | soft_sulfo_200 | soft_sulfo_200_FN | 0 | 0
map-data-2019.06.13-13.57.20.819-29.jpk-force | 2019.06.13 | 3 | 3.1.11 | 13.57.20.819 | 29 | FN | 127.636 | 0.230119 | 3.79544 | soft | sulfo | 200 | BSA | soft_sulfo_200 | soft_sulfo_200_FN | 0 | 0
map-data-2019.06.13-13.57.20.819-30.jpk-force | 2019.06.13 | 3 | 3.1.11 | 13.57.20.819 | 30 | FN | 164.435 | 0.379137 | 5.62047 | soft | sulfo | 200 | BSA | soft_sulfo_200 | soft_sulfo_200_FN | 0 | 1
map-data-2019.06.13-13.57.20.819-31.jpk-force | 2019.06.13 | 3 | 3.1.11 | 13.57.20.819 | 31 | FN | 104.16 | 0.169821 | 3.90934 | soft | sulfo | 200 | BSA | soft_sulfo_200 | soft_sulfo_200_FN | 0 | 0
map-data-2019.06.13-13.57.20.819-32.jpk-force | 2019.06.13 | 3 | 3.1.11 | 13.57.20.819 | 32 | FN | 103.767 | 0.113995 | 3.49511 | soft | sulfo | 200 | BSA | soft_sulfo_200 | soft_sulfo_200_FN | 0 | 0
map-data-2019.06.13-13.57.20.819-33.jpk-force | 2019.06.13 | 3 | 3.1.11 | 13.57.20.819 | 33 | FN | 219.327 | 0.68476 | 5.18529 | soft | sulfo | 200 | BSA | soft_sulfo_200 | soft_sulfo_200_FN | 0 | 0
map-data-2019.06.13-13.57.20.819-34.jpk-force | 2019.06.13 | 3 | 3.1.11 | 13.57.20.819 | 34 | FN | 81.0788 | 0.172469 | 4.66253 | soft | sulfo | 200 | BSA | soft_sulfo_200 | soft_sulfo_200_FN | 0 | 0
map-data-2019.06.13-13.57.20.819-35.jpk-force | 2019.06.13 | 3 | 3.1.11 | 13.57.20.819 | 35 | FN | 111.986 | 0.248195 | 6.0648 | soft | sulfo | 200 | BSA | soft_sulfo_200 | soft_sulfo_200_FN | 0 | 1
map-data-2019.06.13-13.57.20.819-36.jpk-force | 2019.06.13 | 3 | 3.1.11 | 13.57.20.819 | 36 | FN | 156.199 | 0.410195 | 4.145036 | soft | sulfo | 200 | BSA | soft_sulfo_200 | soft_sulfo_200_FN | 0 | 0
map-data-2019.06.13-13.57.20.819-37.jpk-force | 2019.06.13 | 3 | 3.1.11 | 13.57.20.819 | 37 | FN | 171.687 | 0.277334 | 3.876473 | soft | sulfo | 200 | BSA | soft_sulfo_200 | soft_sulfo_200_FN | 0 | 0
map-data-2019.06.13-13.57.20.819-38.jpk-force | 2019.06.13 | 3 | 3.1.11 | 13.57.20.819 | 38 | FN | 83.6589 | 0.127282 | 2.38846 | soft | sulfo | 200 | BSA | soft_sulfo_200 | soft_sulfo_200_FN | 0 | 0
map-data-2019.06.13-13.57.20.819-39.jpk-force | 2019.06.13 | 3 | 3.1.11 | 13.57.20.819 | 39 | FN | 60.1216 | 0.0862125 | 3.31791 | soft | sulfo | 200 | BSA | soft_sulfo_200 | soft_sulfo_200_FN | 0 | 0
map-data-2019.06.13-13.57.20.819-40.jpk-force | 2019.06.13 | 3 | 3.1.11 | 13.57.20.819 | 40 | FN | 112.751 | 0.275214 | 4.555739 | soft | sulfo | 200 | BSA | soft_sulfo_200 | soft_sulfo_200_FN | 0 | 0
map-data-2019.06.13-13.57.20.819-41.jpk-force | 2019.06.13 | 3 | 3.1.11 | 13.57.20.819 | 41 | FN | 64.1837 | 0.164344 | 5.213821 | soft | sulfo | 200 | BSA | soft_sulfo_200 | soft_sulfo_200_FN | 0 | 0
map-data-2019.06.13-13.57.20.819-42.jpk-force | 2019.06.13 | 3 | 3.1.11 | 13.57.20.819 | 42 | FN | 192.306 | 0.420653 | 5.702474 | soft | sulfo | 200 | BSA | soft_sulfo_200 | soft_sulfo_200_FN | 0 | 1
map-data-2019.06.13-13.57.20.819-43.jpk-force | 2019.06.13 | 3 | 3.1.11 | 13.57.20.819 | 43 | FN | 61.0402 | 0.109783 | 3.09709 | soft | sulfo | 200 | BSA | soft_sulfo_200 | soft_sulfo_200_FN | 0 | 0
map-data-2019.06.13-13.57.20.819-45.jpk-force | 2019.06.13 | 3 | 3.1.11 | 13.57.20.819 | 45 | FN | 145.677 | 0.264974 | 3.73393 | soft | sulfo | 200 | BSA | soft_sulfo_200 | soft_sulfo_200_FN | 0 | 0
map-data-2019.06.13-13.57.20.819-47.jpk-force | 2019.06.13 | 3 | 3.1.11 | 13.57.20.819 | 47 | FN | 201.574 | 0.531731 | 5.59858 | soft | sulfo | 200 | BSA | soft_sulfo_200 | soft_sulfo_200_FN | 0 | 1
map-data-2019.06.13-13.57.20.819-48.jpk-force | 2019.06.13 | 3 | 3.1.11 | 13.57.20.819 | 48 | FN | 139.407 | 0.21288 | 3.55369 | soft | sulfo | 200 | BSA | soft_sulfo_200 | soft_sulfo_200_FN | 0 | 0
map-data-2019.06.13-13.57.20.819-49.jpk-force | 2019.06.13 | 3 | 3.1.11 | 13.57.20.819 | 49 | FN | 348.603 | 0.795354 | 5.89375 | soft | sulfo | 200 | BSA | soft_sulfo_200 | soft_sulfo_200_FN | 0 | 0
map-data-2019.06.13-13.57.20.819-50.jpk-force | 2019.06.13 | 3 | 3.1.11 | 13.57.20.819 | 50 | FN | 187.763 | 0.357207 | 3.48656 | soft | sulfo | 200 | BSA | soft_sulfo_200 | soft_sulfo_200_FN | 0 | 0
map-data-2019.06.13-13.57.20.819-51.jpk-force | 2019.06.13 | 3 | 3.1.11 | 13.57.20.819 | 51 | FN | 62.2363 | 0.068128 | 2.88794 | soft | sulfo | 200 | BSA | soft_sulfo_200 | soft_sulfo_200_FN | 0 | 0
map-data-2019.06.13-13.57.20.819-52.jpk-force | 2019.06.13 | 3 | 3.1.11 | 13.57.20.819 | 52 | FN | 114.383 | 0.206159 | 4.22342 | soft | sulfo | 200 | BSA | soft_sulfo_200 | soft_sulfo_200_FN | 0 | 0
map-data-2019.06.13-13.57.20.819-54.jpk-force | 2019.06.13 | 3 | 3.1.11 | 13.57.20.819 | 54 | FN | 68.4505 | 0.0698872 | 2.63152 | soft | sulfo | 200 | BSA | soft_sulfo_200 | soft_sulfo_200_FN | 0 | 0
map-data-2019.06.13-13.57.20.819-55.jpk-force | 2019.06.13 | 3 | 3.1.11 | 13.57.20.819 | 55 | FN | 92.8098 | 0.187285 | 4.13009 | soft | sulfo | 200 | BSA | soft_sulfo_200 | soft_sulfo_200_FN | 0 | 0
map-data-2019.06.13-13.57.20.819-56.jpk-force | 2019.06.13 | 3 | 3.1.11 | 13.57.20.819 | 56 | FN | 66.9258 | 0.0826675 | 3.389639 | soft | sulfo | 200 | BSA | soft_sulfo_200 | soft_sulfo_200_FN | 0 | 0
map-data-2019.06.13-13.57.20.819-57.jpk-force | 2019.06.13 | 3 | 3.1.11 | 13.57.20.819 | 57 | FN | 190.639 | 0.442996 | 4.341979 | soft | sulfo | 200 | BSA | soft_sulfo_200 | soft_sulfo_200_FN | 0 | 0
map-data-2019.06.13-13.57.20.819-58.jpk-force | 2019.06.13 | 3 | 3.1.11 | 13.57.20.819 | 58 | FN | 98.6622 | 0.224673 | 3.855107 | soft | sulfo | 200 | BSA | soft_sulfo_200 | soft_sulfo_200_FN | 0 | 0
map-data-2019.06.13-13.57.20.819-68.jpk-force | 2019.06.13 | 3 | 3.1.11 | 13.57.20.819 | 68 | FN | 75.2387 | 0.0800693 | 2.64631 | soft | sulfo | 200 | BSA | soft_sulfo_200 | soft_sulfo_200_FN | 0 | 0
map-data-2019.06.13-13.57.20.819-69.jpk-force | 2019.06.13 | 3 | 3.1.11 | 13.57.20.819 | 69 | FN | 77.3582 | 0.0664527 | 2.15858 | soft | sulfo | 200 | BSA | soft_sulfo_200 | soft_sulfo_200_FN | 0 | 0
map-data-2019.06.13-13.57.20.819-70.jpk-force | 2019.06.13 | 3 | 3.1.11 | 13.57.20.819 | 70 | FN | 80.4806 | 0.0862462 | 3.25799 | soft | sulfo | 200 | BSA | soft_sulfo_200 | soft_sulfo_200_FN | 0 | 0
map-data-2019.06.13-13.57.20.819-71.jpk-force | 2019.06.13 | 3 | 3.1.11 | 13.57.20.819 | 71 | FN | 218.696 | 0.267053 | 3.18181 | soft | sulfo | 200 | BSA | soft_sulfo_200 | soft_sulfo_200_FN | 0 | 0
map-data-2019.06.13-13.57.20.819-72.jpk-force | 2019.06.13 | 3 | 3.1.11 | 13.57.20.819 | 72 | FN | 57.1679 | 0.0574195 | 2.99147 | soft | sulfo | 200 | BSA | soft_sulfo_200 | soft_sulfo_200_FN | 0 | 0
map-data-2019.06.13-13.57.20.819-73.jpk-force | 2019.06.13 | 3 | 3.1.11 | 13.57.20.819 | 73 | FN | 179.621 | 0.201304 | 2.51998 | soft | sulfo | 200 | BSA | soft_sulfo_200 | soft_sulfo_200_FN | 0 | 0
map-data-2019.06.13-13.57.20.819-74.jpk-force | 2019.06.13 | 3 | 3.1.11 | 13.57.20.819 | 74 | FN | 127.602 | 0.16434 | 2.38003 | soft | sulfo | 200 | BSA | soft_sulfo_200 | soft_sulfo_200_FN | 0 | 0
map-data-2019.06.13-13.57.20.819-75.jpk-force | 2019.06.13 | 3 | 3.1.11 | 13.57.20.819 | 75 | FN | 142.218 | 0.236555 | 3.02292 | soft | sulfo | 200 | BSA | soft_sulfo_200 | soft_sulfo_200_FN | 0 | 0
map-data-2019.06.13-13.57.20.819-76.jpk-force | 2019.06.13 | 3 | 3.1.11 | 13.57.20.819 | 76 | FN | 181.304 | 0.516248 | 6.102284 | soft | sulfo | 200 | BSA | soft_sulfo_200 | soft_sulfo_200_FN | 0 | 1
map-data-2019.06.13-13.57.20.819-77.jpk-force | 2019.06.13 | 3 | 3.1.11 | 13.57.20.819 | 77 | FN | 258.613 | 0.554104 | 4.333917 | soft | sulfo | 200 | BSA | soft_sulfo_200 | soft_sulfo_200_FN | 0 | 0
map-data-2019.06.13-13.57.20.819-78.jpk-force | 2019.06.13 | 3 | 3.1.11 | 13.57.20.819 | 78 | FN | 79.9 | 0.191709 | 3.849573 | soft | sulfo | 200 | BSA | soft_sulfo_200 | soft_sulfo_200_FN | 0 | 0
map-data-2019.06.13-13.57.20.819-79.jpk-force | 2019.06.13 | 3 | 3.1.11 | 13.57.20.819 | 79 | FN | 74.124 | 0.261385 | 5.702552 | soft | sulfo | 200 | BSA | soft_sulfo_200 | soft_sulfo_200_FN | 0 | 0
map-data-2019.06.13-13.57.20.819-81.jpk-force | 2019.06.13 | 3 | 3.1.11 | 13.57.20.819 | 81 | FN | 115.691 | 0.356641 | 4.945818 | soft | sulfo | 200 | BSA | soft_sulfo_200 | soft_sulfo_200_FN | 0 | 0
map-data-2019.06.13-13.57.20.819-82.jpk-force | 2019.06.13 | 3 | 3.1.11 | 13.57.20.819 | 82 | FN | 227.499 | 0.581012 | 4.863699 | soft | sulfo | 200 | BSA | soft_sulfo_200 | soft_sulfo_200_FN | 0 | 0
map-data-2019.06.13-13.57.20.819-83.jpk-force | 2019.06.13 | 3 | 3.1.11 | 13.57.20.819 | 83 | FN | 198.094 | 0.486369 | 4.97503 | soft | sulfo | 200 | BSA | soft_sulfo_200 | soft_sulfo_200_FN | 0 | 0
map-data-2019.06.13-13.57.20.819-84.jpk-force | 2019.06.13 | 3 | 3.1.11 | 13.57.20.819 | 84 | FN | 140.972 | 0.309788 | 3.73288 | soft | sulfo | 200 | BSA | soft_sulfo_200 | soft_sulfo_200_FN | 0 | 0
map-data-2019.06.13-13.57.20.819-85.jpk-force | 2019.06.13 | 3 | 3.1.11 | 13.57.20.819 | 85 | FN | 79.2972 | 0.08666 | 2.78666 | soft | sulfo | 200 | BSA | soft_sulfo_200 | soft_sulfo_200_FN | 0 | 0
map-data-2019.06.13-13.57.20.819-86.jpk-force | 2019.06.13 | 3 | 3.1.11 | 13.57.20.819 | 86 | FN | 189.744 | 0.512036 | 5.35643 | soft | sulfo | 200 | BSA | soft_sulfo_200 | soft_sulfo_200_FN | 0 | 1
map-data-2019.06.13-13.57.20.819-87.jpk-force | 2019.06.13 | 3 | 3.1.11 | 13.57.20.819 | 87 | FN | 85.6469 | 0.126949 | 3.90037 | soft | sulfo | 200 | BSA | soft_sulfo_200 | soft_sulfo_200_FN | 0 | 0
map-data-2019.06.13-13.57.20.819-88.jpk-force | 2019.06.13 | 3 | 3.1.11 | 13.57.20.819 | 88 | FN | 25.8676 | 0.0151799 | 1.75438 | soft | sulfo | 200 | BSA | soft_sulfo_200 | soft_sulfo_200_FN | 0 | 0
map-data-2019.06.13-13.57.20.819-89.jpk-force | 2019.06.13 | 3 | 3.1.11 | 13.57.20.819 | 89 | FN | 102.851 | 0.170953 | 3.4266 | soft | sulfo | 200 | BSA | soft_sulfo_200 | soft_sulfo_200_FN | 0 | 0
map-data-2019.06.13-13.57.20.819-90.jpk-force | 2019.06.13 | 3 | 3.1.11 | 13.57.20.819 | 90 | FN | 107.197 | 0.0725728 | 2.90565 | soft | sulfo | 200 | BSA | soft_sulfo_200 | soft_sulfo_200_FN | 0 | 0
map-data-2019.06.13-13.57.20.819-91.jpk-force | 2019.06.13 | 3 | 3.1.11 | 13.57.20.819 | 91 | FN | 35.4888 | 0.0189084 | 1.05115 | soft | sulfo | 200 | BSA | soft_sulfo_200 | soft_sulfo_200_FN | 0 | 0
map-data-2019.06.13-13.57.20.819-92.jpk-force | 2019.06.13 | 3 | 3.1.11 | 13.57.20.819 | 92 | FN | 135.069 | 0.157649 | 2.51934 | soft | sulfo | 200 | BSA | soft_sulfo_200 | soft_sulfo_200_FN | 0 | 0
map-data-2019.06.13-13.57.20.819-93.jpk-force | 2019.06.13 | 3 | 3.1.11 | 13.57.20.819 | 93 | FN | 110.372 | 0.0936329 | 1.81575 | soft | sulfo | 200 | BSA | soft_sulfo_200 | soft_sulfo_200_FN | 0 | 0
map-data-2019.06.13-13.57.20.819-94.jpk-force | 2019.06.13 | 3 | 3.1.11 | 13.57.20.819 | 94 | FN | 126.117 | 0.22145 | 4.11213 | soft | sulfo | 200 | BSA | soft_sulfo_200 | soft_sulfo_200_FN | 0 | 0
map-data-2019.06.13-13.57.20.819-95.jpk-force | 2019.06.13 | 3 | 3.1.11 | 13.57.20.819 | 95 | FN | 61.3377 | 0.144238 | 4.7802 | soft | sulfo | 200 | BSA | soft_sulfo_200 | soft_sulfo_200_FN | 0 | 0
map-data-2019.06.13-13.57.20.819-96.jpk-force | 2019.06.13 | 3 | 3.1.11 | 13.57.20.819 | 96 | FN | 45.7738 | 0.0586731 | 2.38983 | soft | sulfo | 200 | BSA | soft_sulfo_200 | soft_sulfo_200_FN | 0 | 0
map-data-2019.06.13-13.57.20.819-97.jpk-force | 2019.06.13 | 3 | 3.1.11 | 13.57.20.819 | 97 | FN | 137.963 | 0.193246 | 2.987494 | soft | sulfo | 200 | BSA | soft_sulfo_200 | soft_sulfo_200_FN | 0 | 0
map-data-2019.06.13-13.57.20.819-98.jpk-force | 2019.06.13 | 3 | 3.1.11 | 13.57.20.819 | 98 | FN | 218.499 | 0.41919 | 3.165214 | soft | sulfo | 200 | BSA | soft_sulfo_200 | soft_sulfo_200_FN | 0 | 0
map-data-2019.06.13-13.57.20.819-99.jpk-force | 2019.06.13 | 3 | 3.1.11 | 13.57.20.819 | 99 | FN | 133.267 | 0.430927 | 5.326822 | soft | sulfo | 200 | BSA | soft_sulfo_200 | soft_sulfo_200_FN | 0 | 0
map-data-2019.06.13-14.19.36.186-01.jpk-force | 2019.06.13 | 3 | 3.1.12 | 14.19.36.186 | 1 | FN | 63.4618 | 0.14247 | 4.48276 | soft | sulfo | 200 | BSA | soft_sulfo_200 | soft_sulfo_200_FN | 0 | 0
map-data-2019.06.13-14.19.36.186-02.jpk-force | 2019.06.13 | 3 | 3.1.12 | 14.19.36.186 | 2 | FN | 53.8471 | 0.125361 | 4.77668 | soft | sulfo | 200 | BSA | soft_sulfo_200 | soft_sulfo_200_FN | 0 | 0
map-data-2019.06.13-14.19.36.186-03.jpk-force | 2019.06.13 | 3 | 3.1.12 | 14.19.36.186 | 3 | FN | 69.7066 | 0.162391 | 4.54362 | soft | sulfo | 200 | BSA | soft_sulfo_200 | soft_sulfo_200_FN | 0 | 0
map-data-2019.06.13-14.19.36.186-04.jpk-force | 2019.06.13 | 3 | 3.1.12 | 14.19.36.186 | 4 | FN | 83.5229 | 0.205958 | 4.80242 | soft | sulfo | 200 | BSA | soft_sulfo_200 | soft_sulfo_200_FN | 0 | 0
map-data-2019.06.13-14.19.36.186-05.jpk-force | 2019.06.13 | 3 | 3.1.12 | 14.19.36.186 | 5 | FN | 101.668 | 0.177689 | 4.310294 | soft | sulfo | 200 | BSA | soft_sulfo_200 | soft_sulfo_200_FN | 0 | 0
map-data-2019.06.13-14.19.36.186-06.jpk-force | 2019.06.13 | 3 | 3.1.12 | 14.19.36.186 | 6 | FN | 67.053 | 0.102183 | 3.915127 | soft | sulfo | 200 | BSA | soft_sulfo_200 | soft_sulfo_200_FN | 0 | 0
map-data-2019.06.13-14.19.36.186-07.jpk-force | 2019.06.13 | 3 | 3.1.12 | 14.19.36.186 | 7 | FN | 94.3105 | 0.26563 | 4.794113 | soft | sulfo | 200 | BSA | soft_sulfo_200 | soft_sulfo_200_FN | 0 | 0
map-data-2019.06.13-14.19.36.186-08.jpk-force | 2019.06.13 | 3 | 3.1.12 | 14.19.36.186 | 8 | FN | 67.4958 | 0.131595 | 4.111367 | soft | sulfo | 200 | BSA | soft_sulfo_200 | soft_sulfo_200_FN | 0 | 0
map-data-2019.06.13-14.19.36.186-09.jpk-force | 2019.06.13 | 3 | 3.1.12 | 14.19.36.186 | 9 | FN | 65.3091 | 0.127002 | 4.547778 | soft | sulfo | 200 | BSA | soft_sulfo_200 | soft_sulfo_200_FN | 0 | 0
map-data-2019.06.13-14.21.10.731-1-01.jpk-force | 2019.06.13 | 3 | 3.1.12 | 14.21.10.731 | 1 | FN | 80.0214 | 0.186028 | 4.981087 | soft | sulfo | 200 | BSA | soft_sulfo_200 | soft_sulfo_200_FN | 0 | 0
map-data-2019.06.13-14.21.10.731-1-02.jpk-force | 2019.06.13 | 3 | 3.1.12 | 14.21.10.731 | 2 | FN | 76.3426 | 0.169819 | 4.926582 | soft | sulfo | 200 | BSA | soft_sulfo_200 | soft_sulfo_200_FN | 0 | 0
map-data-2019.06.13-14.21.10.731-1-03.jpk-force | 2019.06.13 | 3 | 3.1.12 | 14.21.10.731 | 3 | FN | 66.6505 | 0.125942 | 4.125363 | soft | sulfo | 200 | BSA | soft_sulfo_200 | soft_sulfo_200_FN | 0 | 0
map-data-2019.06.13-14.22.54.985-00.jpk-force | 2019.06.13 | 3 | 3.1.12 | 14.22.54.985 | 0 | FN | 222.24 | 0.536686 | 6.502059 | soft | sulfo | 200 | BSA | soft_sulfo_200 | soft_sulfo_200_FN | 0 | 1
map-data-2019.06.13-14.22.54.985-01.jpk-force | 2019.06.13 | 3 | 3.1.12 | 14.22.54.985 | 1 | FN | 178.105 | 0.797381 | 8.362206 | soft | sulfo | 200 | BSA | soft_sulfo_200 | soft_sulfo_200_FN | 0 | 0
map-data-2019.06.13-14.22.54.985-02.jpk-force | 2019.06.13 | 3 | 3.1.12 | 14.22.54.985 | 2 | FN | 139.682 | 0.370069 | 6.032919 | soft | sulfo | 200 | BSA | soft_sulfo_200 | soft_sulfo_200_FN | 0 | 1
map-data-2019.06.13-14.22.54.985-04.jpk-force | 2019.06.13 | 3 | 3.1.12 | 14.22.54.985 | 4 | FN | 145.74 | 0.316661 | 4.95852 | soft | sulfo | 200 | BSA | soft_sulfo_200 | soft_sulfo_200_FN | 0 | 0
map-data-2019.06.13-14.22.54.985-05.jpk-force | 2019.06.13 | 3 | 3.1.12 | 14.22.54.985 | 5 | FN | 122.417 | 0.222464 | 4.56308 | soft | sulfo | 200 | BSA | soft_sulfo_200 | soft_sulfo_200_FN | 0 | 0
map-data-2019.06.13-14.22.54.985-06.jpk-force | 2019.06.13 | 3 | 3.1.12 | 14.22.54.985 | 6 | FN | 113.817 | 0.510817 | 8.09227 | soft | sulfo | 200 | BSA | soft_sulfo_200 | soft_sulfo_200_FN | 0 | 0
map-data-2019.06.13-14.22.54.985-07.jpk-force | 2019.06.13 | 3 | 3.1.12 | 14.22.54.985 | 7 | FN | 133.082 | 0.560624 | 7.11172 | soft | sulfo | 200 | BSA | soft_sulfo_200 | soft_sulfo_200_FN | 0 | 1
map-data-2019.06.13-14.22.54.985-08.jpk-force | 2019.06.13 | 3 | 3.1.12 | 14.22.54.985 | 8 | FN | 104.716 | 0.268364 | 4.98349 | soft | sulfo | 200 | BSA | soft_sulfo_200 | soft_sulfo_200_FN | 0 | 0
map-data-2019.06.13-14.22.54.985-09.jpk-force | 2019.06.13 | 3 | 3.1.12 | 14.22.54.985 | 9 | FN | 101.879 | 0.301617 | 5.86994 | soft | sulfo | 200 | BSA | soft_sulfo_200 | soft_sulfo_200_FN | 0 | 0
map-data-2019.06.13-14.22.54.985-10.jpk-force | 2019.06.13 | 3 | 3.1.12 | 14.22.54.985 | 10 | FN | 98.9861 | 0.283065 | 5.04922 | soft | sulfo | 200 | BSA | soft_sulfo_200 | soft_sulfo_200_FN | 0 | 0
map-data-2019.06.13-14.22.54.985-11.jpk-force | 2019.06.13 | 3 | 3.1.12 | 14.22.54.985 | 11 | FN | 189.697 | 0.731452 | 8.68235 | soft | sulfo | 200 | BSA | soft_sulfo_200 | soft_sulfo_200_FN | 0 | 0
map-data-2019.06.13-14.22.54.985-12.jpk-force | 2019.06.13 | 3 | 3.1.12 | 14.22.54.985 | 12 | FN | 137.941 | 0.415883 | 5.99406 | soft | sulfo | 200 | BSA | soft_sulfo_200 | soft_sulfo_200_FN | 0 | 1
map-data-2019.06.13-14.22.54.985-13.jpk-force | 2019.06.13 | 3 | 3.1.12 | 14.22.54.985 | 13 | FN | 143.235 | 0.460493 | 6.09301 | soft | sulfo | 200 | BSA | soft_sulfo_200 | soft_sulfo_200_FN | 0 | 1
map-data-2019.06.13-14.22.54.985-14.jpk-force | 2019.06.13 | 3 | 3.1.12 | 14.22.54.985 | 14 | FN | 125.989 | 0.250995 | 5.761 | soft | sulfo | 200 | BSA | soft_sulfo_200 | soft_sulfo_200_FN | 0 | 0
map-data-2019.06.13-14.22.54.985-15.jpk-force | 2019.06.13 | 3 | 3.1.12 | 14.22.54.985 | 15 | FN | 87.6618 | 0.226251 | 5.61987 | soft | sulfo | 200 | BSA | soft_sulfo_200 | soft_sulfo_200_FN | 0 | 0
map-data-2019.06.13-14.22.54.985-16.jpk-force | 2019.06.13 | 3 | 3.1.12 | 14.22.54.985 | 16 | FN | 134.685 | 0.436884 | 6.29103 | soft | sulfo | 200 | BSA | soft_sulfo_200 | soft_sulfo_200_FN | 0 | 1
map-data-2019.06.13-14.22.54.985-17.jpk-force | 2019.06.13 | 3 | 3.1.12 | 14.22.54.985 | 17 | FN | 154.601 | 0.437839 | 6.10268 | soft | sulfo | 200 | BSA | soft_sulfo_200 | soft_sulfo_200_FN | 0 | 1
map-data-2019.06.13-14.22.54.985-18.jpk-force | 2019.06.13 | 3 | 3.1.12 | 14.22.54.985 | 18 | FN | 199.533 | 0.538626 | 6.47295 | soft | sulfo | 200 | BSA | soft_sulfo_200 | soft_sulfo_200_FN | 0 | 1
map-data-2019.06.13-14.22.54.985-19.jpk-force | 2019.06.13 | 3 | 3.1.12 | 14.22.54.985 | 19 | FN | 254.091 | 0.459623 | 6.008619 | soft | sulfo | 200 | BSA | soft_sulfo_200 | soft_sulfo_200_FN | 0 | 1
map-data-2019.06.13-14.22.54.985-20.jpk-force | 2019.06.13 | 3 | 3.1.12 | 14.22.54.985 | 20 | FN | 254.986 | 0.740034 | 5.68184 | soft | sulfo | 200 | BSA | soft_sulfo_200 | soft_sulfo_200_FN | 0 | 1
map-data-2019.06.13-14.22.54.985-21.jpk-force | 2019.06.13 | 3 | 3.1.12 | 14.22.54.985 | 21 | FN | 232.93 | 0.532202 | 5.74629 | soft | sulfo | 200 | BSA | soft_sulfo_200 | soft_sulfo_200_FN | 0 | 1
map-data-2019.06.13-14.22.54.985-22.jpk-force | 2019.06.13 | 3 | 3.1.12 | 14.22.54.985 | 22 | FN | 209.277 | 0.712593 | 6.2131 | soft | sulfo | 200 | BSA | soft_sulfo_200 | soft_sulfo_200_FN | 0 | 1
map-data-2019.06.13-14.22.54.985-23.jpk-force | 2019.06.13 | 3 | 3.1.12 | 14.22.54.985 | 23 | FN | 202.561 | 0.724566 | 5.69692 | soft | sulfo | 200 | BSA | soft_sulfo_200 | soft_sulfo_200_FN | 0 | 1
map-data-2019.06.13-14.22.54.985-24.jpk-force | 2019.06.13 | 3 | 3.1.12 | 14.22.54.985 | 24 | FN | 180.473 | 0.77663 | 7.54275 | soft | sulfo | 200 | BSA | soft_sulfo_200 | soft_sulfo_200_FN | 0 | 0
map-data-2019.06.13-14.22.54.985-25.jpk-force | 2019.06.13 | 3 | 3.1.12 | 14.22.54.985 | 25 | FN | 166.115 | 0.626651 | 6.87057 | soft | sulfo | 200 | BSA | soft_sulfo_200 | soft_sulfo_200_FN | 0 | 1
map-data-2019.06.13-14.22.54.985-26.jpk-force | 2019.06.13 | 3 | 3.1.12 | 14.22.54.985 | 26 | FN | 157.6 | 0.525524 | 6.89384 | soft | sulfo | 200 | BSA | soft_sulfo_200 | soft_sulfo_200_FN | 0 | 1
map-data-2019.06.13-14.22.54.985-27.jpk-force | 2019.06.13 | 3 | 3.1.12 | 14.22.54.985 | 27 | FN | 211.998 | 0.545316 | 6.56458 | soft | sulfo | 200 | BSA | soft_sulfo_200 | soft_sulfo_200_FN | 0 | 1
map-data-2019.06.13-14.22.54.985-28.jpk-force | 2019.06.13 | 3 | 3.1.12 | 14.22.54.985 | 28 | FN | 208.573 | 0.417363 | 6.21169 | soft | sulfo | 200 | BSA | soft_sulfo_200 | soft_sulfo_200_FN | 0 | 1
map-data-2019.06.13-14.22.54.985-29.jpk-force | 2019.06.13 | 3 | 3.1.12 | 14.22.54.985 | 29 | FN | 141.429 | 0.366674 | 6.31903 | soft | sulfo | 200 | BSA | soft_sulfo_200 | soft_sulfo_200_FN | 0 | 1
map-data-2019.06.13-14.22.54.985-30.jpk-force | 2019.06.13 | 3 | 3.1.12 | 14.22.54.985 | 30 | FN | 183.915 | 0.472129 | 6.74389 | soft | sulfo | 200 | BSA | soft_sulfo_200 | soft_sulfo_200_FN | 0 | 1
map-data-2019.06.13-14.22.54.985-31.jpk-force | 2019.06.13 | 3 | 3.1.12 | 14.22.54.985 | 31 | FN | 207.989 | 0.795193 | 6.92662 | soft | sulfo | 200 | BSA | soft_sulfo_200 | soft_sulfo_200_FN | 0 | 1
map-data-2019.06.13-14.22.54.985-32.jpk-force | 2019.06.13 | 3 | 3.1.12 | 14.22.54.985 | 32 | FN | 212.592 | 0.558228 | 6.56788 | soft | sulfo | 200 | BSA | soft_sulfo_200 | soft_sulfo_200_FN | 0 | 1
map-data-2019.06.13-14.22.54.985-33.jpk-force | 2019.06.13 | 3 | 3.1.12 | 14.22.54.985 | 33 | FN | 167.987 | 0.494847 | 5.72321 | soft | sulfo | 200 | BSA | soft_sulfo_200 | soft_sulfo_200_FN | 0 | 1
map-data-2019.06.13-14.22.54.985-34.jpk-force | 2019.06.13 | 3 | 3.1.12 | 14.22.54.985 | 34 | FN | 208.821 | 0.470398 | 6.15038 | soft | sulfo | 200 | BSA | soft_sulfo_200 | soft_sulfo_200_FN | 0 | 1
map-data-2019.06.13-14.22.54.985-35.jpk-force | 2019.06.13 | 3 | 3.1.12 | 14.22.54.985 | 35 | FN | 189.919 | 0.387751 | 5.74109 | soft | sulfo | 200 | BSA | soft_sulfo_200 | soft_sulfo_200_FN | 0 | 1
map-data-2019.06.13-14.22.54.985-36.jpk-force | 2019.06.13 | 3 | 3.1.12 | 14.22.54.985 | 36 | FN | 212.976 | 0.474656 | 6.14461 | soft | sulfo | 200 | BSA | soft_sulfo_200 | soft_sulfo_200_FN | 0 | 1
map-data-2019.06.13-14.22.54.985-37.jpk-force | 2019.06.13 | 3 | 3.1.12 | 14.22.54.985 | 37 | FN | 236.952 | 0.615621 | 6.13137 | soft | sulfo | 200 | BSA | soft_sulfo_200 | soft_sulfo_200_FN | 0 | 1
map-data-2019.06.13-14.22.54.985-38.jpk-force | 2019.06.13 | 3 | 3.1.12 | 14.22.54.985 | 38 | FN | 237.023 | 0.593883 | 5.75557 | soft | sulfo | 200 | BSA | soft_sulfo_200 | soft_sulfo_200_FN | 0 | 1
map-data-2019.06.13-14.22.54.985-39.jpk-force | 2019.06.13 | 3 | 3.1.12 | 14.22.54.985 | 39 | FN | 241.53 | 0.651746 | 6.00746 | soft | sulfo | 200 | BSA | soft_sulfo_200 | soft_sulfo_200_FN | 0 | 1
map-data-2019.06.13-14.22.54.985-40.jpk-force | 2019.06.13 | 3 | 3.1.12 | 14.22.54.985 | 40 | FN | 235.086 | 0.608134 | 6.53714 | soft | sulfo | 200 | BSA | soft_sulfo_200 | soft_sulfo_200_FN | 0 | 1
map-data-2019.06.13-14.22.54.985-41.jpk-force | 2019.06.13 | 3 | 3.1.12 | 14.22.54.985 | 41 | FN | 253.799 | 0.977506 | 8.37462 | soft | sulfo | 200 | BSA | soft_sulfo_200 | soft_sulfo_200_FN | 0 | 0
map-data-2019.06.13-14.22.54.985-42.jpk-force | 2019.06.13 | 3 | 3.1.12 | 14.22.54.985 | 42 | FN | 218.038 | 0.506824 | 6.20649 | soft | sulfo | 200 | BSA | soft_sulfo_200 | soft_sulfo_200_FN | 0 | 1
map-data-2019.06.13-14.22.54.985-43.jpk-force | 2019.06.13 | 3 | 3.1.12 | 14.22.54.985 | 43 | FN | 218.054 | 0.481992 | 5.41358 | soft | sulfo | 200 | BSA | soft_sulfo_200 | soft_sulfo_200_FN | 0 | 1
map-data-2019.06.13-14.22.54.985-44.jpk-force | 2019.06.13 | 3 | 3.1.12 | 14.22.54.985 | 44 | FN | 215.498 | 0.586316 | 6.05684 | soft | sulfo | 200 | BSA | soft_sulfo_200 | soft_sulfo_200_FN | 0 | 1
map-data-2019.06.13-14.22.54.985-45.jpk-force | 2019.06.13 | 3 | 3.1.12 | 14.22.54.985 | 45 | FN | 223.27 | 0.670945 | 6.57379 | soft | sulfo | 200 | BSA | soft_sulfo_200 | soft_sulfo_200_FN | 0 | 1
map-data-2019.06.13-14.22.54.985-46.jpk-force | 2019.06.13 | 3 | 3.1.12 | 14.22.54.985 | 46 | FN | 209.875 | 0.566978 | 6.31472 | soft | sulfo | 200 | BSA | soft_sulfo_200 | soft_sulfo_200_FN | 0 | 1
map-data-2019.06.13-14.22.54.985-47.jpk-force | 2019.06.13 | 3 | 3.1.12 | 14.22.54.985 | 47 | FN | 215.168 | 0.552606 | 6.08874 | soft | sulfo | 200 | BSA | soft_sulfo_200 | soft_sulfo_200_FN | 0 | 1
map-data-2019.06.13-14.22.54.985-48.jpk-force | 2019.06.13 | 3 | 3.1.12 | 14.22.54.985 | 48 | FN | 186.181 | 0.562246 | 6.83718 | soft | sulfo | 200 | BSA | soft_sulfo_200 | soft_sulfo_200_FN | 0 | 1
map-data-2019.06.13-14.22.54.985-49.jpk-force | 2019.06.13 | 3 | 3.1.12 | 14.22.54.985 | 49 | FN | 174.366 | 0.857858 | 7.07381 | soft | sulfo | 200 | BSA | soft_sulfo_200 | soft_sulfo_200_FN | 0 | 1
map-data-2019.06.13-14.22.54.985-50.jpk-force | 2019.06.13 | 3 | 3.1.12 | 14.22.54.985 | 50 | FN | 192.803 | 0.515312 | 5.81234 | soft | sulfo | 200 | BSA | soft_sulfo_200 | soft_sulfo_200_FN | 0 | 1
map-data-2019.06.13-14.22.54.985-51.jpk-force | 2019.06.13 | 3 | 3.1.12 | 14.22.54.985 | 51 | FN | 208.019 | 0.650543 | 6.60884 | soft | sulfo | 200 | BSA | soft_sulfo_200 | soft_sulfo_200_FN | 0 | 1
map-data-2019.06.13-14.22.54.985-52.jpk-force | 2019.06.13 | 3 | 3.1.12 | 14.22.54.985 | 52 | FN | 203.98 | 0.41874 | 6.23647 | soft | sulfo | 200 | BSA | soft_sulfo_200 | soft_sulfo_200_FN | 0 | 1
map-data-2019.06.13-14.22.54.985-53.jpk-force | 2019.06.13 | 3 | 3.1.12 | 14.22.54.985 | 53 | FN | 216.797 | 0.508697 | 5.76667 | soft | sulfo | 200 | BSA | soft_sulfo_200 | soft_sulfo_200_FN | 0 | 1
map-data-2019.06.13-14.22.54.985-54.jpk-force | 2019.06.13 | 3 | 3.1.12 | 14.22.54.985 | 54 | FN | 240.918 | 0.919021 | 7.58348 | soft | sulfo | 200 | BSA | soft_sulfo_200 | soft_sulfo_200_FN | 0 | 0
map-data-2019.06.13-14.22.54.985-55.jpk-force | 2019.06.13 | 3 | 3.1.12 | 14.22.54.985 | 55 | FN | 228.783 | 0.64183 | 7.24737 | soft | sulfo | 200 | BSA | soft_sulfo_200 | soft_sulfo_200_FN | 0 | 0
map-data-2019.06.13-14.22.54.985-56.jpk-force | 2019.06.13 | 3 | 3.1.12 | 14.22.54.985 | 56 | FN | 226.437 | 0.724195 | 7.40439 | soft | sulfo | 200 | BSA | soft_sulfo_200 | soft_sulfo_200_FN | 0 | 0
map-data-2019.06.13-14.22.54.985-57.jpk-force | 2019.06.13 | 3 | 3.1.12 | 14.22.54.985 | 57 | FN | 213.193 | 0.478803 | 5.99854 | soft | sulfo | 200 | BSA | soft_sulfo_200 | soft_sulfo_200_FN | 0 | 1
map-data-2019.06.13-14.22.54.985-58.jpk-force | 2019.06.13 | 3 | 3.1.12 | 14.22.54.985 | 58 | FN | 189.416 | 0.47675 | 6.78874 | soft | sulfo | 200 | BSA | soft_sulfo_200 | soft_sulfo_200_FN | 0 | 1
map-data-2019.06.13-14.22.54.985-59.jpk-force | 2019.06.13 | 3 | 3.1.12 | 14.22.54.985 | 59 | FN | 200.45 | 0.45809 | 7.03547 | soft | sulfo | 200 | BSA | soft_sulfo_200 | soft_sulfo_200_FN | 0 | 1
map-data-2019.06.13-14.22.54.985-60.jpk-force | 2019.06.13 | 3 | 3.1.12 | 14.22.54.985 | 60 | FN | 170.28 | 0.500881 | 6.46639 | soft | sulfo | 200 | BSA | soft_sulfo_200 | soft_sulfo_200_FN | 0 | 1
map-data-2019.06.13-14.22.54.985-61.jpk-force | 2019.06.13 | 3 | 3.1.12 | 14.22.54.985 | 61 | FN | 172.576 | 0.495808 | 5.84017 | soft | sulfo | 200 | BSA | soft_sulfo_200 | soft_sulfo_200_FN | 0 | 1
map-data-2019.06.13-14.22.54.985-62.jpk-force | 2019.06.13 | 3 | 3.1.12 | 14.22.54.985 | 62 | FN | 212.342 | 0.62519 | 6.74583 | soft | sulfo | 200 | BSA | soft_sulfo_200 | soft_sulfo_200_FN | 0 | 1
map-data-2019.06.13-14.22.54.985-63.jpk-force | 2019.06.13 | 3 | 3.1.12 | 14.22.54.985 | 63 | FN | 233.226 | 0.623016 | 6.63034 | soft | sulfo | 200 | BSA | soft_sulfo_200 | soft_sulfo_200_FN | 0 | 1
map-data-2019.06.13-14.22.54.985-64.jpk-force | 2019.06.13 | 3 | 3.1.12 | 14.22.54.985 | 64 | FN | 245.385 | 0.82189 | 8.44851 | soft | sulfo | 200 | BSA | soft_sulfo_200 | soft_sulfo_200_FN | 0 | 0
map-data-2019.06.13-14.22.54.985-65.jpk-force | 2019.06.13 | 3 | 3.1.12 | 14.22.54.985 | 65 | FN | 239.718 | 0.657361 | 6.02063 | soft | sulfo | 200 | BSA | soft_sulfo_200 | soft_sulfo_200_FN | 0 | 1
map-data-2019.06.13-14.22.54.985-66.jpk-force | 2019.06.13 | 3 | 3.1.12 | 14.22.54.985 | 66 | FN | 221.904 | 0.54106 | 6.19969 | soft | sulfo | 200 | BSA | soft_sulfo_200 | soft_sulfo_200_FN | 0 | 1
map-data-2019.06.13-14.22.54.985-67.jpk-force | 2019.06.13 | 3 | 3.1.12 | 14.22.54.985 | 67 | FN | 187.828 | 0.438674 | 5.78983 | soft | sulfo | 200 | BSA | soft_sulfo_200 | soft_sulfo_200_FN | 0 | 1
map-data-2019.06.13-14.22.54.985-68.jpk-force | 2019.06.13 | 3 | 3.1.12 | 14.22.54.985 | 68 | FN | 177.223 | 0.675071 | 7.50887 | soft | sulfo | 200 | BSA | soft_sulfo_200 | soft_sulfo_200_FN | 0 | 0
map-data-2019.06.13-14.22.54.985-69.jpk-force | 2019.06.13 | 3 | 3.1.12 | 14.22.54.985 | 69 | FN | 165.206 | 0.465757 | 5.89604 | soft | sulfo | 200 | BSA | soft_sulfo_200 | soft_sulfo_200_FN | 0 | 1
map-data-2019.06.13-14.22.54.985-70.jpk-force | 2019.06.13 | 3 | 3.1.12 | 14.22.54.985 | 70 | FN | 137.101 | 0.358424 | 4.97692 | soft | sulfo | 200 | BSA | soft_sulfo_200 | soft_sulfo_200_FN | 0 | 0
map-data-2019.06.13-14.22.54.985-71.jpk-force | 2019.06.13 | 3 | 3.1.12 | 14.22.54.985 | 71 | FN | 208 | 0.822428 | 7.15089 | soft | sulfo | 200 | BSA | soft_sulfo_200 | soft_sulfo_200_FN | 0 | 1
map-data-2019.06.13-14.22.54.985-72.jpk-force | 2019.06.13 | 3 | 3.1.12 | 14.22.54.985 | 72 | FN | 177.718 | 0.430128 | 5.64374 | soft | sulfo | 200 | BSA | soft_sulfo_200 | soft_sulfo_200_FN | 0 | 1
map-data-2019.06.13-14.22.54.985-73.jpk-force | 2019.06.13 | 3 | 3.1.12 | 14.22.54.985 | 73 | FN | 206.251 | 0.662767 | 5.73397 | soft | sulfo | 200 | BSA | soft_sulfo_200 | soft_sulfo_200_FN | 0 | 1
map-data-2019.06.13-14.22.54.985-74.jpk-force | 2019.06.13 | 3 | 3.1.12 | 14.22.54.985 | 74 | FN | 215.479 | 0.541706 | 5.79187 | soft | sulfo | 200 | BSA | soft_sulfo_200 | soft_sulfo_200_FN | 0 | 1
map-data-2019.06.13-14.22.54.985-75.jpk-force | 2019.06.13 | 3 | 3.1.12 | 14.22.54.985 | 75 | FN | 207.998 | 0.670263 | 6.26145 | soft | sulfo | 200 | BSA | soft_sulfo_200 | soft_sulfo_200_FN | 0 | 1
map-data-2019.06.13-14.22.54.985-76.jpk-force | 2019.06.13 | 3 | 3.1.12 | 14.22.54.985 | 76 | FN | 192.328 | 0.473524 | 5.38843 | soft | sulfo | 200 | BSA | soft_sulfo_200 | soft_sulfo_200_FN | 0 | 1
map-data-2019.06.13-14.22.54.985-77.jpk-force | 2019.06.13 | 3 | 3.1.12 | 14.22.54.985 | 77 | FN | 208.828 | 0.718367 | 5.74672 | soft | sulfo | 200 | BSA | soft_sulfo_200 | soft_sulfo_200_FN | 0 | 1
map-data-2019.06.13-14.22.54.985-78.jpk-force | 2019.06.13 | 3 | 3.1.12 | 14.22.54.985 | 78 | FN | 159.606 | 0.621064 | 5.81184 | soft | sulfo | 200 | BSA | soft_sulfo_200 | soft_sulfo_200_FN | 0 | 1
map-data-2019.06.13-14.22.54.985-79.jpk-force | 2019.06.13 | 3 | 3.1.12 | 14.22.54.985 | 79 | FN | 143.319 | 0.435661 | 6.68774 | soft | sulfo | 200 | BSA | soft_sulfo_200 | soft_sulfo_200_FN | 0 | 1
map-data-2019.06.13-14.22.54.985-80.jpk-force | 2019.06.13 | 3 | 3.1.12 | 14.22.54.985 | 80 | FN | 126.041 | 0.380562 | 5.84824 | soft | sulfo | 200 | BSA | soft_sulfo_200 | soft_sulfo_200_FN | 0 | 1
map-data-2019.06.13-14.22.54.985-81.jpk-force | 2019.06.13 | 3 | 3.1.12 | 14.22.54.985 | 81 | FN | 141.741 | 0.630066 | 6.7279 | soft | sulfo | 200 | BSA | soft_sulfo_200 | soft_sulfo_200_FN | 0 | 1
map-data-2019.06.13-14.22.54.985-82.jpk-force | 2019.06.13 | 3 | 3.1.12 | 14.22.54.985 | 82 | FN | 140.565 | 0.505737 | 5.18567 | soft | sulfo | 200 | BSA | soft_sulfo_200 | soft_sulfo_200_FN | 0 | 0
map-data-2019.06.13-14.22.54.985-83.jpk-force | 2019.06.13 | 3 | 3.1.12 | 14.22.54.985 | 83 | FN | 133.328 | 0.415149 | 5.82494 | soft | sulfo | 200 | BSA | soft_sulfo_200 | soft_sulfo_200_FN | 0 | 1
map-data-2019.06.13-14.32.30.070-01.jpk-force | 2019.06.13 | 3 | 3.1.12 | 14.32.30.070 | 1 | FN | 181.489 | 0.282269 | 4.94399 | soft | sulfo | 200 | BSA | soft_sulfo_200 | soft_sulfo_200_FN | 0 | 0
map-data-2019.06.13-14.32.30.070-03.jpk-force | 2019.06.13 | 3 | 3.1.12 | 14.32.30.070 | 3 | FN | 191.212 | 0.773898 | 6.89303 | soft | sulfo | 200 | BSA | soft_sulfo_200 | soft_sulfo_200_FN | 0 | 1
map-data-2019.06.13-14.32.30.070-04.jpk-force | 2019.06.13 | 3 | 3.1.12 | 14.32.30.070 | 4 | FN | 192.323 | 0.43917 | 5.65018 | soft | sulfo | 200 | BSA | soft_sulfo_200 | soft_sulfo_200_FN | 0 | 1
map-data-2019.06.13-14.32.30.070-05.jpk-force | 2019.06.13 | 3 | 3.1.12 | 14.32.30.070 | 5 | FN | 204.866 | 0.673892 | 7.63502 | soft | sulfo | 200 | BSA | soft_sulfo_200 | soft_sulfo_200_FN | 0 | 0
map-data-2019.06.13-14.32.30.070-06.jpk-force | 2019.06.13 | 3 | 3.1.12 | 14.32.30.070 | 6 | FN | 208.425 | 0.78748 | 6.67784 | soft | sulfo | 200 | BSA | soft_sulfo_200 | soft_sulfo_200_FN | 0 | 1
map-data-2019.06.13-14.32.30.070-08.jpk-force | 2019.06.13 | 3 | 3.1.12 | 14.32.30.070 | 8 | FN | 120.014 | 0.391707 | 6.41096 | soft | sulfo | 200 | BSA | soft_sulfo_200 | soft_sulfo_200_FN | 0 | 1
map-data-2019.06.13-14.32.30.070-09.jpk-force | 2019.06.13 | 3 | 3.1.12 | 14.32.30.070 | 9 | FN | 69.5264 | 0.172356 | 4.93333 | soft | sulfo | 200 | BSA | soft_sulfo_200 | soft_sulfo_200_FN | 0 | 0
map-data-2019.06.13-14.32.30.070-11.jpk-force | 2019.06.13 | 3 | 3.1.12 | 14.32.30.070 | 11 | FN | 153.148 | 0.465498 | 5.81336 | soft | sulfo | 200 | BSA | soft_sulfo_200 | soft_sulfo_200_FN | 0 | 1
map-data-2019.06.13-14.32.30.070-12.jpk-force | 2019.06.13 | 3 | 3.1.12 | 14.32.30.070 | 12 | FN | 206.028 | 0.460296 | 5.1166 | soft | sulfo | 200 | BSA | soft_sulfo_200 | soft_sulfo_200_FN | 0 | 0
map-data-2019.06.13-14.32.30.070-13.jpk-force | 2019.06.13 | 3 | 3.1.12 | 14.32.30.070 | 13 | FN | 244.837 | 0.474585 | 4.80724 | soft | sulfo | 200 | BSA | soft_sulfo_200 | soft_sulfo_200_FN | 0 | 0
map-data-2019.06.13-14.32.30.070-14.jpk-force | 2019.06.13 | 3 | 3.1.12 | 14.32.30.070 | 14 | FN | 236.463 | 0.427581 | 5.09957 | soft | sulfo | 200 | BSA | soft_sulfo_200 | soft_sulfo_200_FN | 0 | 0
map-data-2019.06.13-14.32.30.070-15.jpk-force | 2019.06.13 | 3 | 3.1.12 | 14.32.30.070 | 15 | FN | 197.19 | 0.352588 | 4.9529 | soft | sulfo | 200 | BSA | soft_sulfo_200 | soft_sulfo_200_FN | 0 | 0
map-data-2019.06.13-14.32.30.070-16.jpk-force | 2019.06.13 | 3 | 3.1.12 | 14.32.30.070 | 16 | FN | 146.541 | 0.475958 | 6.3213 | soft | sulfo | 200 | BSA | soft_sulfo_200 | soft_sulfo_200_FN | 0 | 1
map-data-2019.06.13-14.32.30.070-17.jpk-force | 2019.06.13 | 3 | 3.1.12 | 14.32.30.070 | 17 | FN | 195.449 | 0.473626 | 5.7863 | soft | sulfo | 200 | BSA | soft_sulfo_200 | soft_sulfo_200_FN | 0 | 1
map-data-2019.06.13-14.32.30.070-18.jpk-force | 2019.06.13 | 3 | 3.1.12 | 14.32.30.070 | 18 | FN | 198.157 | 0.939692 | 8.55792 | soft | sulfo | 200 | BSA | soft_sulfo_200 | soft_sulfo_200_FN | 0 | 0
map-data-2019.06.13-14.32.30.070-19.jpk-force | 2019.06.13 | 3 | 3.1.12 | 14.32.30.070 | 19 | FN | 204.535 | 0.838301 | 8.32838 | soft | sulfo | 200 | BSA | soft_sulfo_200 | soft_sulfo_200_FN | 0 | 0
map-data-2019.06.13-14.32.30.070-20.jpk-force | 2019.06.13 | 3 | 3.1.12 | 14.32.30.070 | 20 | FN | 146.116 | 0.558135 | 6.16388 | soft | sulfo | 200 | BSA | soft_sulfo_200 | soft_sulfo_200_FN | 0 | 1
map-data-2019.06.13-14.32.30.070-21.jpk-force | 2019.06.13 | 3 | 3.1.12 | 14.32.30.070 | 21 | FN | 153.22 | 0.404971 | 5.17011 | soft | sulfo | 200 | BSA | soft_sulfo_200 | soft_sulfo_200_FN | 0 | 0
map-data-2019.06.13-14.32.30.070-22.jpk-force | 2019.06.13 | 3 | 3.1.12 | 14.32.30.070 | 22 | FN | 164.296 | 0.49825 | 6.68502 | soft | sulfo | 200 | BSA | soft_sulfo_200 | soft_sulfo_200_FN | 0 | 1
map-data-2019.06.13-14.32.30.070-23.jpk-force | 2019.06.13 | 3 | 3.1.12 | 14.32.30.070 | 23 | FN | 268.463 | 0.686752 | 6.47827 | soft | sulfo | 200 | BSA | soft_sulfo_200 | soft_sulfo_200_FN | 0 | 0
map-data-2019.06.13-14.32.30.070-24.jpk-force | 2019.06.13 | 3 | 3.1.12 | 14.32.30.070 | 24 | FN | 244.428 | 0.739439 | 7.1097 | soft | sulfo | 200 | BSA | soft_sulfo_200 | soft_sulfo_200_FN | 0 | 0
map-data-2019.06.13-14.32.30.070-29.jpk-force | 2019.06.13 | 3 | 3.1.12 | 14.32.30.070 | 29 | FN | 88.9932 | 0.0736007 | 3.10926 | soft | sulfo | 200 | BSA | soft_sulfo_200 | soft_sulfo_200_FN | 0 | 0
map-data-2019.06.13-14.32.30.070-30.jpk-force | 2019.06.13 | 3 | 3.1.12 | 14.32.30.070 | 30 | FN | 106.359 | 0.0892207 | 2.95696 | soft | sulfo | 200 | BSA | soft_sulfo_200 | soft_sulfo_200_FN | 0 | 0
map-data-2019.06.13-14.32.30.070-31.jpk-force | 2019.06.13 | 3 | 3.1.12 | 14.32.30.070 | 31 | FN | 196.195 | 0.470557 | 8.37302 | soft | sulfo | 200 | BSA | soft_sulfo_200 | soft_sulfo_200_FN | 0 | 0
map-data-2019.06.13-14.32.30.070-32.jpk-force | 2019.06.13 | 3 | 3.1.12 | 14.32.30.070 | 32 | FN | 275.956 | 1.09792 | 9.04 | soft | sulfo | 200 | BSA | soft_sulfo_200 | soft_sulfo_200_FN | 0 | 0
map-data-2019.06.13-14.32.30.070-33.jpk-force | 2019.06.13 | 3 | 3.1.12 | 14.32.30.070 | 33 | FN | 298.827 | 0.591091 | 4.89018 | soft | sulfo | 200 | BSA | soft_sulfo_200 | soft_sulfo_200_FN | 0 | 0
map-data-2019.06.13-14.32.30.070-34.jpk-force | 2019.06.13 | 3 | 3.1.12 | 14.32.30.070 | 34 | FN | 271.121 | 0.848714 | 9.41508 | soft | sulfo | 200 | BSA | soft_sulfo_200 | soft_sulfo_200_FN | 0 | 0
map-data-2019.06.13-14.32.30.070-35.jpk-force | 2019.06.13 | 3 | 3.1.12 | 14.32.30.070 | 35 | FN | 223.726 | 0.549805 | 7.05911 | soft | sulfo | 200 | BSA | soft_sulfo_200 | soft_sulfo_200_FN | 0 | 0
map-data-2019.06.13-14.32.30.070-36.jpk-force | 2019.06.13 | 3 | 3.1.12 | 14.32.30.070 | 36 | FN | 202.515 | 0.409381 | 6.0367 | soft | sulfo | 200 | BSA | soft_sulfo_200 | soft_sulfo_200_FN | 0 | 1
map-data-2019.06.13-14.32.30.070-37.jpk-force | 2019.06.13 | 3 | 3.1.12 | 14.32.30.070 | 37 | FN | 173.742 | 0.513912 | 5.24089 | soft | sulfo | 200 | BSA | soft_sulfo_200 | soft_sulfo_200_FN | 0 | 1
map-data-2019.06.13-14.32.30.070-38.jpk-force | 2019.06.13 | 3 | 3.1.12 | 14.32.30.070 | 38 | FN | 187.803 | 0.733016 | 6.59676 | soft | sulfo | 200 | BSA | soft_sulfo_200 | soft_sulfo_200_FN | 0 | 1
map-data-2019.06.13-14.32.30.070-39.jpk-force | 2019.06.13 | 3 | 3.1.12 | 14.32.30.070 | 39 | FN | 155.718 | 0.570148 | 5.85358 | soft | sulfo | 200 | BSA | soft_sulfo_200 | soft_sulfo_200_FN | 0 | 1
map-data-2019.06.13-14.32.30.070-40.jpk-force | 2019.06.13 | 3 | 3.1.12 | 14.32.30.070 | 40 | FN | 164.881 | 0.602839 | 5.55807 | soft | sulfo | 200 | BSA | soft_sulfo_200 | soft_sulfo_200_FN | 0 | 1
map-data-2019.06.13-14.32.30.070-41.jpk-force | 2019.06.13 | 3 | 3.1.12 | 14.32.30.070 | 41 | FN | 189.365 | 0.71614 | 6.19534 | soft | sulfo | 200 | BSA | soft_sulfo_200 | soft_sulfo_200_FN | 0 | 1
map-data-2019.06.13-14.32.30.070-42.jpk-force | 2019.06.13 | 3 | 3.1.12 | 14.32.30.070 | 42 | FN | 162.631 | 0.70736 | 7.33902 | soft | sulfo | 200 | BSA | soft_sulfo_200 | soft_sulfo_200_FN | 0 | 0
map-data-2019.06.13-14.32.30.070-43.jpk-force | 2019.06.13 | 3 | 3.1.12 | 14.32.30.070 | 43 | FN | 180.613 | 0.625638 | 5.52434 | soft | sulfo | 200 | BSA | soft_sulfo_200 | soft_sulfo_200_FN | 0 | 1
map-data-2019.06.13-14.32.30.070-44.jpk-force | 2019.06.13 | 3 | 3.1.12 | 14.32.30.070 | 44 | FN | 218.652 | 0.641938 | 7.35011 | soft | sulfo | 200 | BSA | soft_sulfo_200 | soft_sulfo_200_FN | 0 | 0
map-data-2019.06.13-14.32.30.070-45.jpk-force | 2019.06.13 | 3 | 3.1.12 | 14.32.30.070 | 45 | FN | 268.016 | 0.534708 | 4.94351 | soft | sulfo | 200 | BSA | soft_sulfo_200 | soft_sulfo_200_FN | 0 | 0
map-data-2019.06.13-14.32.30.070-46.jpk-force | 2019.06.13 | 3 | 3.1.12 | 14.32.30.070 | 46 | FN | 283.732 | 0.757254 | 6.73681 | soft | sulfo | 200 | BSA | soft_sulfo_200 | soft_sulfo_200_FN | 0 | 0
map-data-2019.06.13-14.32.30.070-47.jpk-force | 2019.06.13 | 3 | 3.1.12 | 14.32.30.070 | 47 | FN | 293.476 | 0.631135 | 6.3784 | soft | sulfo | 200 | BSA | soft_sulfo_200 | soft_sulfo_200_FN | 0 | 0
map-data-2019.06.13-14.32.30.070-48.jpk-force | 2019.06.13 | 3 | 3.1.12 | 14.32.30.070 | 48 | FN | 218.209 | 0.41374 | 5.60962 | soft | sulfo | 200 | BSA | soft_sulfo_200 | soft_sulfo_200_FN | 0 | 1
map-data-2019.06.13-14.32.30.070-49.jpk-force | 2019.06.13 | 3 | 3.1.12 | 14.32.30.070 | 49 | FN | 133.434 | 0.25038 | 4.55694 | soft | sulfo | 200 | BSA | soft_sulfo_200 | soft_sulfo_200_FN | 0 | 0
map-data-2019.06.13-14.32.30.070-50.jpk-force | 2019.06.13 | 3 | 3.1.12 | 14.32.30.070 | 50 | FN | 189.914 | 0.513633 | 5.51235 | soft | sulfo | 200 | BSA | soft_sulfo_200 | soft_sulfo_200_FN | 0 | 1
map-data-2019.06.13-14.32.30.070-51.jpk-force | 2019.06.13 | 3 | 3.1.12 | 14.32.30.070 | 51 | FN | 256.915 | 0.597288 | 5.31191 | soft | sulfo | 200 | BSA | soft_sulfo_200 | soft_sulfo_200_FN | 0 | 1
map-data-2019.06.13-14.32.30.070-52.jpk-force | 2019.06.13 | 3 | 3.1.12 | 14.32.30.070 | 52 | FN | 240.446 | 0.427203 | 4.64109 | soft | sulfo | 200 | BSA | soft_sulfo_200 | soft_sulfo_200_FN | 0 | 0
map-data-2019.06.13-14.32.30.070-53.jpk-force | 2019.06.13 | 3 | 3.1.12 | 14.32.30.070 | 53 | FN | 230.694 | 0.508841 | 6.93364 | soft | sulfo | 200 | BSA | soft_sulfo_200 | soft_sulfo_200_FN | 0 | 1
map-data-2019.06.13-14.32.30.070-54.jpk-force | 2019.06.13 | 3 | 3.1.12 | 14.32.30.070 | 54 | FN | 227.801 | 0.886273 | 8.54791 | soft | sulfo | 200 | BSA | soft_sulfo_200 | soft_sulfo_200_FN | 0 | 0
map-data-2019.06.13-14.32.30.070-55.jpk-force | 2019.06.13 | 3 | 3.1.12 | 14.32.30.070 | 55 | FN | 156.701 | 0.439637 | 5.7099 | soft | sulfo | 200 | BSA | soft_sulfo_200 | soft_sulfo_200_FN | 0 | 1
map-data-2019.06.13-14.32.30.070-56.jpk-force | 2019.06.13 | 3 | 3.1.12 | 14.32.30.070 | 56 | FN | 239.81 | 0.930174 | 7.84881 | soft | sulfo | 200 | BSA | soft_sulfo_200 | soft_sulfo_200_FN | 0 | 0
map-data-2019.06.13-14.32.30.070-57.jpk-force | 2019.06.13 | 3 | 3.1.12 | 14.32.30.070 | 57 | FN | 146.457 | 0.327447 | 4.45441 | soft | sulfo | 200 | BSA | soft_sulfo_200 | soft_sulfo_200_FN | 0 | 0
map-data-2019.06.13-14.32.30.070-59.jpk-force | 2019.06.13 | 3 | 3.1.12 | 14.32.30.070 | 59 | FN | 110.63 | 0.300408 | 4.71681 | soft | sulfo | 200 | BSA | soft_sulfo_200 | soft_sulfo_200_FN | 0 | 0
map-data-2019.06.13-14.32.30.070-60.jpk-force | 2019.06.13 | 3 | 3.1.12 | 14.32.30.070 | 60 | FN | 235.835 | 0.703311 | 6.83463 | soft | sulfo | 200 | BSA | soft_sulfo_200 | soft_sulfo_200_FN | 0 | 1
map-data-2019.06.13-14.32.30.070-61.jpk-force | 2019.06.13 | 3 | 3.1.12 | 14.32.30.070 | 61 | FN | 164.957 | 0.394179 | 5.43106 | soft | sulfo | 200 | BSA | soft_sulfo_200 | soft_sulfo_200_FN | 0 | 1
map-data-2019.06.13-14.32.30.070-62.jpk-force | 2019.06.13 | 3 | 3.1.12 | 14.32.30.070 | 62 | FN | 107.477 | 0.329481 | 5.10326 | soft | sulfo | 200 | BSA | soft_sulfo_200 | soft_sulfo_200_FN | 0 | 0
map-data-2019.06.13-14.32.30.070-63.jpk-force | 2019.06.13 | 3 | 3.1.12 | 14.32.30.070 | 63 | FN | 151.813 | 0.482566 | 5.79782 | soft | sulfo | 200 | BSA | soft_sulfo_200 | soft_sulfo_200_FN | 0 | 1
map-data-2019.06.13-14.32.30.070-65.jpk-force | 2019.06.13 | 3 | 3.1.12 | 14.32.30.070 | 65 | FN | 91.0021 | 0.316577 | 6.27162 | soft | sulfo | 200 | BSA | soft_sulfo_200 | soft_sulfo_200_FN | 0 | 0
map-data-2019.06.13-14.32.30.070-66.jpk-force | 2019.06.13 | 3 | 3.1.12 | 14.32.30.070 | 66 | FN | 189.63 | 0.415842 | 5.92922 | soft | sulfo | 200 | BSA | soft_sulfo_200 | soft_sulfo_200_FN | 0 | 1
map-data-2019.06.13-14.32.30.070-67.jpk-force | 2019.06.13 | 3 | 3.1.12 | 14.32.30.070 | 67 | FN | 243.419 | 0.941174 | 7.72974 | soft | sulfo | 200 | BSA | soft_sulfo_200 | soft_sulfo_200_FN | 0 | 0
map-data-2019.06.13-14.32.30.070-68.jpk-force | 2019.06.13 | 3 | 3.1.12 | 14.32.30.070 | 68 | FN | 272.124 | 0.853479 | 9.12578 | soft | sulfo | 200 | BSA | soft_sulfo_200 | soft_sulfo_200_FN | 0 | 0
map-data-2019.06.13-14.32.30.070-69.jpk-force | 2019.06.13 | 3 | 3.1.12 | 14.32.30.070 | 69 | FN | 241.73 | 0.627423 | 8.60144 | soft | sulfo | 200 | BSA | soft_sulfo_200 | soft_sulfo_200_FN | 0 | 0
map-data-2019.06.13-14.32.30.070-70.jpk-force | 2019.06.13 | 3 | 3.1.12 | 14.32.30.070 | 70 | FN | 228.537 | 0.454246 | 5.25078 | soft | sulfo | 200 | BSA | soft_sulfo_200 | soft_sulfo_200_FN | 0 | 1
map-data-2019.06.13-14.32.30.070-72.jpk-force | 2019.06.13 | 3 | 3.1.12 | 14.32.30.070 | 72 | FN | 215.981 | 0.507079 | 7.31887 | soft | sulfo | 200 | BSA | soft_sulfo_200 | soft_sulfo_200_FN | 0 | 0
map-data-2019.06.13-14.32.30.070-74.jpk-force | 2019.06.13 | 3 | 3.1.12 | 14.32.30.070 | 74 | FN | 331.399 | 0.639803 | 5.95546 | soft | sulfo | 200 | BSA | soft_sulfo_200 | soft_sulfo_200_FN | 0 | 0
map-data-2019.06.13-14.32.30.070-75.jpk-force | 2019.06.13 | 3 | 3.1.12 | 14.32.30.070 | 75 | FN | 87.5492 | 0.167502 | 4.6985 | soft | sulfo | 200 | BSA | soft_sulfo_200 | soft_sulfo_200_FN | 0 | 0
map-data-2019.06.13-14.32.30.070-76.jpk-force | 2019.06.13 | 3 | 3.1.12 | 14.32.30.070 | 76 | FN | 83.4503 | 0.20641 | 4.71526 | soft | sulfo | 200 | BSA | soft_sulfo_200 | soft_sulfo_200_FN | 0 | 0
map-data-2019.06.13-14.32.30.070-77.jpk-force | 2019.06.13 | 3 | 3.1.12 | 14.32.30.070 | 77 | FN | 131.56 | 0.273267 | 4.58104 | soft | sulfo | 200 | BSA | soft_sulfo_200 | soft_sulfo_200_FN | 0 | 0
map-data-2019.06.13-14.32.30.070-78.jpk-force | 2019.06.13 | 3 | 3.1.12 | 14.32.30.070 | 78 | FN | 158.907 | 0.296015 | 4.31506 | soft | sulfo | 200 | BSA | soft_sulfo_200 | soft_sulfo_200_FN | 0 | 0
map-data-2019.06.13-14.32.30.070-79.jpk-force | 2019.06.13 | 3 | 3.1.12 | 14.32.30.070 | 79 | FN | 159.818 | 0.346801 | 4.77394 | soft | sulfo | 200 | BSA | soft_sulfo_200 | soft_sulfo_200_FN | 0 | 0
map-data-2019.06.13-14.32.30.070-80.jpk-force | 2019.06.13 | 3 | 3.1.12 | 14.32.30.070 | 80 | FN | 76.7436 | 0.271704 | 5.70996 | soft | sulfo | 200 | BSA | soft_sulfo_200 | soft_sulfo_200_FN | 0 | 0
map-data-2019.06.13-14.32.30.070-81.jpk-force | 2019.06.13 | 3 | 3.1.12 | 14.32.30.070 | 81 | FN | 132.247 | 0.293684 | 4.28541 | soft | sulfo | 200 | BSA | soft_sulfo_200 | soft_sulfo_200_FN | 0 | 0
map-data-2019.06.13-14.32.30.070-82.jpk-force | 2019.06.13 | 3 | 3.1.12 | 14.32.30.070 | 82 | FN | 87.7779 | 0.162203 | 3.64263 | soft | sulfo | 200 | BSA | soft_sulfo_200 | soft_sulfo_200_FN | 0 | 0
map-data-2019.06.13-14.32.30.070-83.jpk-force | 2019.06.13 | 3 | 3.1.12 | 14.32.30.070 | 83 | FN | 119.183 | 0.238225 | 3.5725 | soft | sulfo | 200 | BSA | soft_sulfo_200 | soft_sulfo_200_FN | 0 | 0
map-data-2019.06.13-14.32.30.070-84.jpk-force | 2019.06.13 | 3 | 3.1.12 | 14.32.30.070 | 84 | FN | 78.4112 | 0.176053 | 4.16868 | soft | sulfo | 200 | BSA | soft_sulfo_200 | soft_sulfo_200_FN | 0 | 0
map-data-2019.06.13-14.32.30.070-85.jpk-force | 2019.06.13 | 3 | 3.1.12 | 14.32.30.070 | 85 | FN | 46.1042 | 0.0417436 | 2.16854 | soft | sulfo | 200 | BSA | soft_sulfo_200 | soft_sulfo_200_FN | 0 | 0
map-data-2019.06.13-14.32.30.070-86.jpk-force | 2019.06.13 | 3 | 3.1.12 | 14.32.30.070 | 86 | FN | 165.644 | 0.411288 | 5.12349 | soft | sulfo | 200 | BSA | soft_sulfo_200 | soft_sulfo_200_FN | 0 | 0
map-data-2019.06.13-14.32.30.070-87.jpk-force | 2019.06.13 | 3 | 3.1.12 | 14.32.30.070 | 87 | FN | 185.681 | 0.440665 | 5.35144 | soft | sulfo | 200 | BSA | soft_sulfo_200 | soft_sulfo_200_FN | 0 | 1
map-data-2019.06.13-14.32.30.070-88.jpk-force | 2019.06.13 | 3 | 3.1.12 | 14.32.30.070 | 88 | FN | 230.719 | 0.416762 | 4.78328 | soft | sulfo | 200 | BSA | soft_sulfo_200 | soft_sulfo_200_FN | 0 | 0
map-data-2019.06.13-14.32.30.070-89.jpk-force | 2019.06.13 | 3 | 3.1.12 | 14.32.30.070 | 89 | FN | 173.102 | 0.318413 | 4.65426 | soft | sulfo | 200 | BSA | soft_sulfo_200 | soft_sulfo_200_FN | 0 | 0
map-data-2019.06.13-14.32.30.070-90.jpk-force | 2019.06.13 | 3 | 3.1.12 | 14.32.30.070 | 90 | FN | 176.761 | 0.641321 | 7.20703 | soft | sulfo | 200 | BSA | soft_sulfo_200 | soft_sulfo_200_FN | 0 | 1
map-data-2019.06.13-14.32.30.070-91.jpk-force | 2019.06.13 | 3 | 3.1.12 | 14.32.30.070 | 91 | FN | 174.555 | 0.619902 | 7.12887 | soft | sulfo | 200 | BSA | soft_sulfo_200 | soft_sulfo_200_FN | 0 | 1
map-data-2019.06.13-14.32.30.070-92.jpk-force | 2019.06.13 | 3 | 3.1.12 | 14.32.30.070 | 92 | FN | 162.516 | 0.387916 | 5.03315 | soft | sulfo | 200 | BSA | soft_sulfo_200 | soft_sulfo_200_FN | 0 | 0
map-data-2019.06.13-14.32.30.070-93.jpk-force | 2019.06.13 | 3 | 3.1.12 | 14.32.30.070 | 93 | FN | 130.6 | 0.506106 | 6.67004 | soft | sulfo | 200 | BSA | soft_sulfo_200 | soft_sulfo_200_FN | 0 | 1
map-data-2019.06.13-14.32.30.070-94.jpk-force | 2019.06.13 | 3 | 3.1.12 | 14.32.30.070 | 94 | FN | 80.4234 | 0.138212 | 3.11168 | soft | sulfo | 200 | BSA | soft_sulfo_200 | soft_sulfo_200_FN | 0 | 0
map-data-2019.06.13-14.32.30.070-95.jpk-force | 2019.06.13 | 3 | 3.1.12 | 14.32.30.070 | 95 | FN | 83.1439 | 0.18531 | 3.40324 | soft | sulfo | 200 | BSA | soft_sulfo_200 | soft_sulfo_200_FN | 0 | 0
map-data-2019.06.13-14.32.30.070-96.jpk-force | 2019.06.13 | 3 | 3.1.12 | 14.32.30.070 | 96 | FN | 109.455 | 0.235566 | 4.40045 | soft | sulfo | 200 | BSA | soft_sulfo_200 | soft_sulfo_200_FN | 0 | 0
map-data-2019.06.13-14.32.30.070-97.jpk-force | 2019.06.13 | 3 | 3.1.12 | 14.32.30.070 | 97 | FN | 94.6606 | 0.136665 | 3.05671 | soft | sulfo | 200 | BSA | soft_sulfo_200 | soft_sulfo_200_FN | 0 | 0
map-data-2019.06.13-14.32.30.070-98.jpk-force | 2019.06.13 | 3 | 3.1.12 | 14.32.30.070 | 98 | FN | 80.8131 | 0.209934 | 4.72331 | soft | sulfo | 200 | BSA | soft_sulfo_200 | soft_sulfo_200_FN | 0 | 0
map-data-2019.06.13-14.32.30.070-99.jpk-force | 2019.06.13 | 3 | 3.1.12 | 14.32.30.070 | 99 | FN | 175.058 | 0.382632 | 7.04923 | soft | sulfo | 200 | BSA | soft_sulfo_200 | soft_sulfo_200_FN | 0 | 1
map-data-2019.06.13-14.42.14.597-1-00.jpk-force | 2019.06.13 | 3 | 3.1.12 | 14.42.14.597 | 0 | FN | 53.2043 | 0.110313 | 4.30077 | soft | sulfo | 200 | BSA | soft_sulfo_200 | soft_sulfo_200_FN | 0 | 0
map-data-2019.06.13-14.42.14.597-1-01.jpk-force | 2019.06.13 | 3 | 3.1.12 | 14.42.14.597 | 1 | FN | 141.281 | 0.262737 | 4.10911 | soft | sulfo | 200 | BSA | soft_sulfo_200 | soft_sulfo_200_FN | 0 | 0
map-data-2019.06.13-14.42.14.597-1-02.jpk-force | 2019.06.13 | 3 | 3.1.12 | 14.42.14.597 | 2 | FN | 135.639 | 0.251379 | 4.49588 | soft | sulfo | 200 | BSA | soft_sulfo_200 | soft_sulfo_200_FN | 0 | 0
map-data-2019.06.13-14.42.14.597-1-03.jpk-force | 2019.06.13 | 3 | 3.1.12 | 14.42.14.597 | 3 | FN | 214.674 | 0.893387 | 8.04047 | soft | sulfo | 200 | BSA | soft_sulfo_200 | soft_sulfo_200_FN | 0 | 0
map-data-2019.06.13-14.42.14.597-1-04.jpk-force | 2019.06.13 | 3 | 3.1.12 | 14.42.14.597 | 4 | FN | 667.876 | 2.12313 | 8.23012 | soft | sulfo | 200 | BSA | soft_sulfo_200 | soft_sulfo_200_FN | 0 | 0
map-data-2019.06.13-14.42.14.597-1-05.jpk-force | 2019.06.13 | 3 | 3.1.12 | 14.42.14.597 | 5 | FN | 138.148 | 0.415669 | 6.89089 | soft | sulfo | 200 | BSA | soft_sulfo_200 | soft_sulfo_200_FN | 0 | 1
map-data-2019.06.13-14.42.14.597-1-06.jpk-force | 2019.06.13 | 3 | 3.1.12 | 14.42.14.597 | 6 | FN | 104.139 | 0.270073 | 6.35092 | soft | sulfo | 200 | BSA | soft_sulfo_200 | soft_sulfo_200_FN | 0 | 0
map-data-2019.06.13-14.42.14.597-1-07.jpk-force | 2019.06.13 | 3 | 3.1.12 | 14.42.14.597 | 7 | FN | 102.861 | 0.22607 | 5.87319 | soft | sulfo | 200 | BSA | soft_sulfo_200 | soft_sulfo_200_FN | 0 | 0
map-data-2019.06.13-14.42.14.597-1-08.jpk-force | 2019.06.13 | 3 | 3.1.12 | 14.42.14.597 | 8 | FN | 176.737 | 0.621472 | 6.8586 | soft | sulfo | 200 | BSA | soft_sulfo_200 | soft_sulfo_200_FN | 0 | 1
map-data-2019.06.13-14.42.14.597-1-09.jpk-force | 2019.06.13 | 3 | 3.1.12 | 14.42.14.597 | 9 | FN | 153.661 | 0.38102 | 6.45318 | soft | sulfo | 200 | BSA | soft_sulfo_200 | soft_sulfo_200_FN | 0 | 1
map-data-2019.06.13-14.42.14.597-1-10.jpk-force | 2019.06.13 | 3 | 3.1.12 | 14.42.14.597 | 10 | FN | 117.596 | 0.466253 | 7.00314 | soft | sulfo | 200 | BSA | soft_sulfo_200 | soft_sulfo_200_FN | 0 | 0
map-data-2019.06.13-14.42.14.597-1-11.jpk-force | 2019.06.13 | 3 | 3.1.12 | 14.42.14.597 | 11 | FN | 188.559 | 0.49685 | 6.28406 | soft | sulfo | 200 | BSA | soft_sulfo_200 | soft_sulfo_200_FN | 0 | 1
map-data-2019.06.13-14.42.14.597-1-12.jpk-force | 2019.06.13 | 3 | 3.1.12 | 14.42.14.597 | 12 | FN | 99.9435 | 0.310955 | 6.36005 | soft | sulfo | 200 | BSA | soft_sulfo_200 | soft_sulfo_200_FN | 0 | 0
map-data-2019.06.13-14.42.14.597-1-13.jpk-force | 2019.06.13 | 3 | 3.1.12 | 14.42.14.597 | 13 | FN | 100.724 | 0.371177 | 6.91646 | soft | sulfo | 200 | BSA | soft_sulfo_200 | soft_sulfo_200_FN | 0 | 0
map-data-2019.06.13-14.42.14.597-1-14.jpk-force | 2019.06.13 | 3 | 3.1.12 | 14.42.14.597 | 14 | FN | 92.5979 | 0.214348 | 6.04314 | soft | sulfo | 200 | BSA | soft_sulfo_200 | soft_sulfo_200_FN | 0 | 0
map-data-2019.06.13-14.42.14.597-1-15.jpk-force | 2019.06.13 | 3 | 3.1.12 | 14.42.14.597 | 15 | FN | 103.745 | 0.333685 | 6.39446 | soft | sulfo | 200 | BSA | soft_sulfo_200 | soft_sulfo_200_FN | 0 | 0
map-data-2019.06.13-14.42.14.597-1-16.jpk-force | 2019.06.13 | 3 | 3.1.12 | 14.42.14.597 | 16 | FN | 138.323 | 0.575632 | 6.94693 | soft | sulfo | 200 | BSA | soft_sulfo_200 | soft_sulfo_200_FN | 0 | 1
map-data-2019.06.13-14.42.14.597-1-17.jpk-force | 2019.06.13 | 3 | 3.1.12 | 14.42.14.597 | 17 | FN | 95.3385 | 0.274422 | 6.49196 | soft | sulfo | 200 | BSA | soft_sulfo_200 | soft_sulfo_200_FN | 0 | 0
map-data-2019.06.13-14.42.14.597-1-18.jpk-force | 2019.06.13 | 3 | 3.1.12 | 14.42.14.597 | 18 | FN | 145.869 | 0.335921 | 5.02032 | soft | sulfo | 200 | BSA | soft_sulfo_200 | soft_sulfo_200_FN | 0 | 0
map-data-2019.06.13-14.42.14.597-1-19.jpk-force | 2019.06.13 | 3 | 3.1.12 | 14.42.14.597 | 19 | FN | 129.396 | 0.297806 | 5.25679 | soft | sulfo | 200 | BSA | soft_sulfo_200 | soft_sulfo_200_FN | 0 | 0
map-data-2019.06.13-14.42.14.597-1-20.jpk-force | 2019.06.13 | 3 | 3.1.12 | 14.42.14.597 | 20 | FN | 131.907 | 0.373293 | 5.92253 | soft | sulfo | 200 | BSA | soft_sulfo_200 | soft_sulfo_200_FN | 0 | 1
map-data-2019.06.13-14.42.14.597-1-21.jpk-force | 2019.06.13 | 3 | 3.1.12 | 14.42.14.597 | 21 | FN | 143.778 | 0.394424 | 5.06531 | soft | sulfo | 200 | BSA | soft_sulfo_200 | soft_sulfo_200_FN | 0 | 0
map-data-2019.06.13-14.42.14.597-1-22.jpk-force | 2019.06.13 | 3 | 3.1.12 | 14.42.14.597 | 22 | FN | 132.054 | 0.331619 | 5.61384 | soft | sulfo | 200 | BSA | soft_sulfo_200 | soft_sulfo_200_FN | 0 | 1
map-data-2019.06.13-14.42.14.597-1-23.jpk-force | 2019.06.13 | 3 | 3.1.12 | 14.42.14.597 | 23 | FN | 147.891 | 0.387153 | 6.8797 | soft | sulfo | 200 | BSA | soft_sulfo_200 | soft_sulfo_200_FN | 0 | 1
map-data-2019.06.13-14.42.14.597-1-24.jpk-force | 2019.06.13 | 3 | 3.1.12 | 14.42.14.597 | 24 | FN | 161.941 | 0.355689 | 6.10019 | soft | sulfo | 200 | BSA | soft_sulfo_200 | soft_sulfo_200_FN | 0 | 1
map-data-2019.06.13-14.42.14.597-1-25.jpk-force | 2019.06.13 | 3 | 3.1.12 | 14.42.14.597 | 25 | FN | 126.042 | 0.385194 | 6.65329 | soft | sulfo | 200 | BSA | soft_sulfo_200 | soft_sulfo_200_FN | 0 | 1
map-data-2019.06.13-14.42.14.597-1-26.jpk-force | 2019.06.13 | 3 | 3.1.12 | 14.42.14.597 | 26 | FN | 123.049 | 0.43977 | 6.57322 | soft | sulfo | 200 | BSA | soft_sulfo_200 | soft_sulfo_200_FN | 0 | 1
map-data-2019.06.13-14.42.14.597-1-27.jpk-force | 2019.06.13 | 3 | 3.1.12 | 14.42.14.597 | 27 | FN | 131.394 | 0.46881 | 6.76972 | soft | sulfo | 200 | BSA | soft_sulfo_200 | soft_sulfo_200_FN | 0 | 1
map-data-2019.06.13-14.42.14.597-1-28.jpk-force | 2019.06.13 | 3 | 3.1.12 | 14.42.14.597 | 28 | FN | 137.978 | 0.681377 | 8.21324 | soft | sulfo | 200 | BSA | soft_sulfo_200 | soft_sulfo_200_FN | 0 | 0
map-data-2019.06.13-14.42.14.597-1-29.jpk-force | 2019.06.13 | 3 | 3.1.12 | 14.42.14.597 | 29 | FN | 138.01 | 0.430215 | 7.02643 | soft | sulfo | 200 | BSA | soft_sulfo_200 | soft_sulfo_200_FN | 0 | 1
map-data-2019.06.13-14.42.14.597-1-32.jpk-force | 2019.06.13 | 3 | 3.1.12 | 14.42.14.597 | 32 | FN | 105.872 | 0.385346 | 6.00675 | soft | sulfo | 200 | BSA | soft_sulfo_200 | soft_sulfo_200_FN | 0 | 0
map-data-2019.06.13-14.42.14.597-1-33.jpk-force | 2019.06.13 | 3 | 3.1.12 | 14.42.14.597 | 33 | FN | 112.201 | 0.473667 | 6.49156 | soft | sulfo | 200 | BSA | soft_sulfo_200 | soft_sulfo_200_FN | 0 | 1
map-data-2019.06.13-14.42.14.597-1-34.jpk-force | 2019.06.13 | 3 | 3.1.12 | 14.42.14.597 | 34 | FN | 115.118 | 0.435451 | 6.5585 | soft | sulfo | 200 | BSA | soft_sulfo_200 | soft_sulfo_200_FN | 0 | 1
map-data-2019.06.13-14.42.14.597-1-35.jpk-force | 2019.06.13 | 3 | 3.1.12 | 14.42.14.597 | 35 | FN | 152.149 | 0.529049 | 5.95725 | soft | sulfo | 200 | BSA | soft_sulfo_200 | soft_sulfo_200_FN | 0 | 1
map-data-2019.06.13-14.42.14.597-1-36.jpk-force | 2019.06.13 | 3 | 3.1.12 | 14.42.14.597 | 36 | FN | 129.235 | 0.550472 | 6.92433 | soft | sulfo | 200 | BSA | soft_sulfo_200 | soft_sulfo_200_FN | 0 | 1
map-data-2019.06.13-14.42.14.597-1-37.jpk-force | 2019.06.13 | 3 | 3.1.12 | 14.42.14.597 | 37 | FN | 108.952 | 0.339646 | 6.68718 | soft | sulfo | 200 | BSA | soft_sulfo_200 | soft_sulfo_200_FN | 0 | 0
map-data-2019.06.13-14.42.14.597-1-38.jpk-force | 2019.06.13 | 3 | 3.1.12 | 14.42.14.597 | 38 | FN | 209.3 | 0.505103 | 5.9241 | soft | sulfo | 200 | BSA | soft_sulfo_200 | soft_sulfo_200_FN | 0 | 1
map-data-2019.06.13-14.42.14.597-1-39.jpk-force | 2019.06.13 | 3 | 3.1.12 | 14.42.14.597 | 39 | FN | 271.24 | 0.877636 | 7.2311 | soft | sulfo | 200 | BSA | soft_sulfo_200 | soft_sulfo_200_FN | 0 | 0
map-data-2019.06.13-14.42.14.597-1-40.jpk-force | 2019.06.13 | 3 | 3.1.12 | 14.42.14.597 | 40 | FN | 174.043 | 0.551016 | 6.15669 | soft | sulfo | 200 | BSA | soft_sulfo_200 | soft_sulfo_200_FN | 0 | 1
map-data-2019.06.13-14.42.14.597-1-41.jpk-force | 2019.06.13 | 3 | 3.1.12 | 14.42.14.597 | 41 | FN | 155.995 | 0.695662 | 8.45056 | soft | sulfo | 200 | BSA | soft_sulfo_200 | soft_sulfo_200_FN | 0 | 0
map-data-2019.06.13-14.42.14.597-1-42.jpk-force | 2019.06.13 | 3 | 3.1.12 | 14.42.14.597 | 42 | FN | 123.208 | 0.391854 | 6.48696 | soft | sulfo | 200 | BSA | soft_sulfo_200 | soft_sulfo_200_FN | 0 | 1
map-data-2019.06.13-14.42.14.597-1-43.jpk-force | 2019.06.13 | 3 | 3.1.12 | 14.42.14.597 | 43 | FN | 112.654 | 0.481551 | 7.3557 | soft | sulfo | 200 | BSA | soft_sulfo_200 | soft_sulfo_200_FN | 0 | 0
map-data-2019.06.13-14.42.14.597-1-44.jpk-force | 2019.06.13 | 3 | 3.1.12 | 14.42.14.597 | 44 | FN | 125.97 | 0.482931 | 6.08854 | soft | sulfo | 200 | BSA | soft_sulfo_200 | soft_sulfo_200_FN | 0 | 1
map-data-2019.06.13-14.42.14.597-1-45.jpk-force | 2019.06.13 | 3 | 3.1.12 | 14.42.14.597 | 45 | FN | 135.176 | 0.618642 | 7.48381 | soft | sulfo | 200 | BSA | soft_sulfo_200 | soft_sulfo_200_FN | 0 | 0
map-data-2019.06.13-14.42.14.597-1-46.jpk-force | 2019.06.13 | 3 | 3.1.12 | 14.42.14.597 | 46 | FN | 121.08 | 0.5179 | 6.62364 | soft | sulfo | 200 | BSA | soft_sulfo_200 | soft_sulfo_200_FN | 0 | 1
map-data-2019.06.13-14.42.14.597-1-47.jpk-force | 2019.06.13 | 3 | 3.1.12 | 14.42.14.597 | 47 | FN | 174.218 | 0.680865 | 6.56807 | soft | sulfo | 200 | BSA | soft_sulfo_200 | soft_sulfo_200_FN | 0 | 1
map-data-2019.06.13-14.42.14.597-1-48.jpk-force | 2019.06.13 | 3 | 3.1.12 | 14.42.14.597 | 48 | FN | 105.225 | 0.424044 | 7.14362 | soft | sulfo | 200 | BSA | soft_sulfo_200 | soft_sulfo_200_FN | 0 | 0
map-data-2019.06.13-14.42.14.597-1-49.jpk-force | 2019.06.13 | 3 | 3.1.12 | 14.42.14.597 | 49 | FN | 102.284 | 0.293782 | 5.78675 | soft | sulfo | 200 | BSA | soft_sulfo_200 | soft_sulfo_200_FN | 0 | 0
map-data-2019.06.13-14.42.14.597-1-50.jpk-force | 2019.06.13 | 3 | 3.1.12 | 14.42.14.597 | 50 | FN | 99.2346 | 0.266588 | 6.22301 | soft | sulfo | 200 | BSA | soft_sulfo_200 | soft_sulfo_200_FN | 0 | 0
map-data-2019.06.13-14.42.14.597-1-51.jpk-force | 2019.06.13 | 3 | 3.1.12 | 14.42.14.597 | 51 | FN | 141.698 | 0.427822 | 6.10186 | soft | sulfo | 200 | BSA | soft_sulfo_200 | soft_sulfo_200_FN | 0 | 1
map-data-2019.06.13-14.42.14.597-1-52.jpk-force | 2019.06.13 | 3 | 3.1.12 | 14.42.14.597 | 52 | FN | 115.934 | 0.333711 | 6.42214 | soft | sulfo | 200 | BSA | soft_sulfo_200 | soft_sulfo_200_FN | 0 | 1
map-data-2019.06.13-14.42.14.597-1-53.jpk-force | 2019.06.13 | 3 | 3.1.12 | 14.42.14.597 | 53 | FN | 194.817 | 0.855178 | 6.62238 | soft | sulfo | 200 | BSA | soft_sulfo_200 | soft_sulfo_200_FN | 0 | 1
map-data-2019.06.13-14.42.14.597-1-54.jpk-force | 2019.06.13 | 3 | 3.1.12 | 14.42.14.597 | 54 | FN | 150.052 | 0.51891 | 6.33915 | soft | sulfo | 200 | BSA | soft_sulfo_200 | soft_sulfo_200_FN | 0 | 1
map-data-2019.06.13-14.42.14.597-1-55.jpk-force | 2019.06.13 | 3 | 3.1.12 | 14.42.14.597 | 55 | FN | 247.826 | 0.963136 | 7.72356 | soft | sulfo | 200 | BSA | soft_sulfo_200 | soft_sulfo_200_FN | 0 | 0
map-data-2019.06.13-14.42.14.597-1-56.jpk-force | 2019.06.13 | 3 | 3.1.12 | 14.42.14.597 | 56 | FN | 125.747 | 0.416002 | 6.18989 | soft | sulfo | 200 | BSA | soft_sulfo_200 | soft_sulfo_200_FN | 0 | 1
map-data-2019.06.13-14.42.14.597-1-57.jpk-force | 2019.06.13 | 3 | 3.1.12 | 14.42.14.597 | 57 | FN | 157.051 | 0.639751 | 6.71609 | soft | sulfo | 200 | BSA | soft_sulfo_200 | soft_sulfo_200_FN | 0 | 1
map-data-2019.06.13-14.42.14.597-1-60.jpk-force | 2019.06.13 | 3 | 3.1.12 | 14.42.14.597 | 60 | FN | 140.369 | 0.602567 | 7.08529 | soft | sulfo | 200 | BSA | soft_sulfo_200 | soft_sulfo_200_FN | 0 | 1
map-data-2019.06.13-14.42.14.597-1-61.jpk-force | 2019.06.13 | 3 | 3.1.12 | 14.42.14.597 | 61 | FN | 189.438 | 0.789015 | 8.4246 | soft | sulfo | 200 | BSA | soft_sulfo_200 | soft_sulfo_200_FN | 0 | 0
map-data-2019.06.13-14.42.14.597-1-62.jpk-force | 2019.06.13 | 3 | 3.1.12 | 14.42.14.597 | 62 | FN | 127.654 | 0.623486 | 8.60978 | soft | sulfo | 200 | BSA | soft_sulfo_200 | soft_sulfo_200_FN | 0 | 0
map-data-2019.06.13-14.42.14.597-1-63.jpk-force | 2019.06.13 | 3 | 3.1.12 | 14.42.14.597 | 63 | FN | 116.496 | 0.498552 | 7.56747 | soft | sulfo | 200 | BSA | soft_sulfo_200 | soft_sulfo_200_FN | 0 | 0
map-data-2019.06.13-14.42.14.597-1-64.jpk-force | 2019.06.13 | 3 | 3.1.12 | 14.42.14.597 | 64 | FN | 119.655 | 0.546626 | 5.95821 | soft | sulfo | 200 | BSA | soft_sulfo_200 | soft_sulfo_200_FN | 0 | 1
map-data-2019.06.13-14.42.14.597-1-65.jpk-force | 2019.06.13 | 3 | 3.1.12 | 14.42.14.597 | 65 | FN | 122.044 | 0.62222 | 6.82889 | soft | sulfo | 200 | BSA | soft_sulfo_200 | soft_sulfo_200_FN | 0 | 1
map-data-2019.06.13-14.42.14.597-1-66.jpk-force | 2019.06.13 | 3 | 3.1.12 | 14.42.14.597 | 66 | FN | 105.281 | 0.414221 | 6.26838 | soft | sulfo | 200 | BSA | soft_sulfo_200 | soft_sulfo_200_FN | 0 | 0
map-data-2019.06.13-14.42.14.597-1-67.jpk-force | 2019.06.13 | 3 | 3.1.12 | 14.42.14.597 | 67 | FN | 222.602 | 0.606909 | 5.56011 | soft | sulfo | 200 | BSA | soft_sulfo_200 | soft_sulfo_200_FN | 0 | 1
map-data-2019.06.13-14.42.14.597-1-68.jpk-force | 2019.06.13 | 3 | 3.1.12 | 14.42.14.597 | 68 | FN | 158.67 | 0.473477 | 6.73365 | soft | sulfo | 200 | BSA | soft_sulfo_200 | soft_sulfo_200_FN | 0 | 1
map-data-2019.06.13-14.42.14.597-1-69.jpk-force | 2019.06.13 | 3 | 3.1.12 | 14.42.14.597 | 69 | FN | 374.433 | 1.12031 | 7.18127 | soft | sulfo | 200 | BSA | soft_sulfo_200 | soft_sulfo_200_FN | 0 | 0
map-data-2019.06.13-14.42.14.597-1-70.jpk-force | 2019.06.13 | 3 | 3.1.12 | 14.42.14.597 | 70 | FN | 99.5413 | 0.308379 | 6.63503 | soft | sulfo | 200 | BSA | soft_sulfo_200 | soft_sulfo_200_FN | 0 | 0
map-data-2019.06.13-14.42.14.597-1-71.jpk-force | 2019.06.13 | 3 | 3.1.12 | 14.42.14.597 | 71 | FN | 202.217 | 0.513283 | 6.41414 | soft | sulfo | 200 | BSA | soft_sulfo_200 | soft_sulfo_200_FN | 0 | 1
map-data-2019.06.13-14.42.14.597-1-72.jpk-force | 2019.06.13 | 3 | 3.1.12 | 14.42.14.597 | 72 | FN | 98.1163 | 0.405314 | 6.44795 | soft | sulfo | 200 | BSA | soft_sulfo_200 | soft_sulfo_200_FN | 0 | 0
map-data-2019.06.13-14.42.14.597-1-73.jpk-force | 2019.06.13 | 3 | 3.1.12 | 14.42.14.597 | 73 | FN | 180.675 | 0.586679 | 6.39832 | soft | sulfo | 200 | BSA | soft_sulfo_200 | soft_sulfo_200_FN | 0 | 1
map-data-2019.06.13-14.42.14.597-1-74.jpk-force | 2019.06.13 | 3 | 3.1.12 | 14.42.14.597 | 74 | FN | 169.861 | 0.610615 | 7.11519 | soft | sulfo | 200 | BSA | soft_sulfo_200 | soft_sulfo_200_FN | 0 | 1
map-data-2019.06.13-14.42.14.597-1-75.jpk-force | 2019.06.13 | 3 | 3.1.12 | 14.42.14.597 | 75 | FN | 115.63 | 0.384622 | 5.38619 | soft | sulfo | 200 | BSA | soft_sulfo_200 | soft_sulfo_200_FN | 0 | 0
map-data-2019.06.13-14.42.14.597-1-76.jpk-force | 2019.06.13 | 3 | 3.1.12 | 14.42.14.597 | 76 | FN | 181.119 | 0.627244 | 7.91782 | soft | sulfo | 200 | BSA | soft_sulfo_200 | soft_sulfo_200_FN | 0 | 0
map-data-2019.06.13-14.42.14.597-1-77.jpk-force | 2019.06.13 | 3 | 3.1.12 | 14.42.14.597 | 77 | FN | 161.594 | 0.472169 | 6.48643 | soft | sulfo | 200 | BSA | soft_sulfo_200 | soft_sulfo_200_FN | 0 | 1
map-data-2019.06.13-14.42.14.597-1-79.jpk-force | 2019.06.13 | 3 | 3.1.12 | 14.42.14.597 | 79 | FN | 121.605 | 0.325374 | 5.14792 | soft | sulfo | 200 | BSA | soft_sulfo_200 | soft_sulfo_200_FN | 0 | 0
map-data-2019.06.13-14.42.14.597-1-80.jpk-force | 2019.06.13 | 3 | 3.1.12 | 14.42.14.597 | 80 | FN | 94.927 | 0.358231 | 6.07861 | soft | sulfo | 200 | BSA | soft_sulfo_200 | soft_sulfo_200_FN | 0 | 0
map-data-2019.06.13-14.42.14.597-1-81.jpk-force | 2019.06.13 | 3 | 3.1.12 | 14.42.14.597 | 81 | FN | 119.975 | 0.430947 | 6.37934 | soft | sulfo | 200 | BSA | soft_sulfo_200 | soft_sulfo_200_FN | 0 | 1
map-data-2019.06.13-14.42.14.597-1-82.jpk-force | 2019.06.13 | 3 | 3.1.12 | 14.42.14.597 | 82 | FN | 115.753 | 0.445834 | 6.75569 | soft | sulfo | 200 | BSA | soft_sulfo_200 | soft_sulfo_200_FN | 0 | 1
map-data-2019.06.13-14.42.14.597-1-83.jpk-force | 2019.06.13 | 3 | 3.1.12 | 14.42.14.597 | 83 | FN | 126.185 | 0.446138 | 6.30777 | soft | sulfo | 200 | BSA | soft_sulfo_200 | soft_sulfo_200_FN | 0 | 1
map-data-2019.06.13-14.42.14.597-1-84.jpk-force | 2019.06.13 | 3 | 3.1.12 | 14.42.14.597 | 84 | FN | 134.75 | 0.440324 | 6.76255 | soft | sulfo | 200 | BSA | soft_sulfo_200 | soft_sulfo_200_FN | 0 | 1
map-data-2019.06.13-14.42.14.597-1-85.jpk-force | 2019.06.13 | 3 | 3.1.12 | 14.42.14.597 | 85 | FN | 131.57 | 0.447886 | 6.23638 | soft | sulfo | 200 | BSA | soft_sulfo_200 | soft_sulfo_200_FN | 0 | 1
map-data-2019.06.13-14.42.14.597-1-86.jpk-force | 2019.06.13 | 3 | 3.1.12 | 14.42.14.597 | 86 | FN | 135.437 | 0.419726 | 6.23985 | soft | sulfo | 200 | BSA | soft_sulfo_200 | soft_sulfo_200_FN | 0 | 1
map-data-2019.06.13-14.42.14.597-1-87.jpk-force | 2019.06.13 | 3 | 3.1.12 | 14.42.14.597 | 87 | FN | 123.6 | 0.387407 | 5.78755 | soft | sulfo | 200 | BSA | soft_sulfo_200 | soft_sulfo_200_FN | 0 | 0
map-data-2019.06.13-14.42.14.597-1-88.jpk-force | 2019.06.13 | 3 | 3.1.12 | 14.42.14.597 | 88 | FN | 98.3974 | 0.317676 | 5.80809 | soft | sulfo | 200 | BSA | soft_sulfo_200 | soft_sulfo_200_FN | 0 | 0
map-data-2019.06.13-14.42.14.597-1-93.jpk-force | 2019.06.13 | 3 | 3.1.12 | 14.42.14.597 | 93 | FN | 129.59 | 0.436477 | 6.43379 | soft | sulfo | 200 | BSA | soft_sulfo_200 | soft_sulfo_200_FN | 0 | 1
map-data-2019.06.13-14.42.14.597-1-94.jpk-force | 2019.06.13 | 3 | 3.1.12 | 14.42.14.597 | 94 | FN | 96.0946 | 0.288722 | 5.76594 | soft | sulfo | 200 | BSA | soft_sulfo_200 | soft_sulfo_200_FN | 0 | 0
map-data-2019.06.13-14.42.14.597-1-95.jpk-force | 2019.06.13 | 3 | 3.1.12 | 14.42.14.597 | 95 | FN | 146.348 | 0.336119 | 5.70077 | soft | sulfo | 200 | BSA | soft_sulfo_200 | soft_sulfo_200_FN | 0 | 1
map-data-2019.06.13-14.42.14.597-1-96.jpk-force | 2019.06.13 | 3 | 3.1.12 | 14.42.14.597 | 96 | FN | 114.795 | 0.335069 | 6.10584 | soft | sulfo | 200 | BSA | soft_sulfo_200 | soft_sulfo_200_FN | 0 | 1
map-data-2019.06.13-14.42.14.597-1-97.jpk-force | 2019.06.13 | 3 | 3.1.12 | 14.42.14.597 | 97 | FN | 144.711 | 0.575391 | 6.9642 | soft | sulfo | 200 | BSA | soft_sulfo_200 | soft_sulfo_200_FN | 0 | 1
map-data-2019.06.13-14.42.14.597-1-98.jpk-force | 2019.06.13 | 3 | 3.1.12 | 14.42.14.597 | 98 | FN | 105.156 | 0.354376 | 6.25797 | soft | sulfo | 200 | BSA | soft_sulfo_200 | soft_sulfo_200_FN | 0 | 0
map-data-2019.06.13-14.42.14.597-1-99.jpk-force | 2019.06.13 | 3 | 3.1.12 | 14.42.14.597 | 99 | FN | 133.655 | 0.545729 | 7.84523 | soft | sulfo | 200 | BSA | soft_sulfo_200 | soft_sulfo_200_FN | 0 | 0
map-data-2019.07.30-12.43.03.515-00.jpk-force | 2019.07.30 | 4 | 4.1.4 | 12.43.03.515 | 0 | FN | 187.003 | 0.0324928 | 0.32089 | soft | no protein | 0 | none | soft_no_protein_0 | soft_no_protein_0_FN | 1 | 0
map-data-2019.07.30-12.43.03.515-01.jpk-force | 2019.07.30 | 4 | 4.1.4 | 12.43.03.515 | 1 | FN | 2467.52 | 1.01205 | 1.21285 | soft | no protein | 0 | none | soft_no_protein_0 | soft_no_protein_0_FN | 1 | 0
map-data-2019.07.30-12.43.03.515-02.jpk-force | 2019.07.30 | 4 | 4.1.4 | 12.43.03.515 | 2 | FN | 25.6441 | 0.00570287 | 0.46557 | soft | no protein | 0 | none | soft_no_protein_0 | soft_no_protein_0_FN | 1 | 0
map-data-2019.07.30-12.43.03.515-03.jpk-force | 2019.07.30 | 4 | 4.1.4 | 12.43.03.515 | 3 | FN | 319.427 | 0.0882187 | 0.80704 | soft | no protein | 0 | none | soft_no_protein_0 | soft_no_protein_0_FN | 1 | 1
map-data-2019.07.30-12.43.03.515-04.jpk-force | 2019.07.30 | 4 | 4.1.4 | 12.43.03.515 | 4 | FN | 211.907 | 0.0375297 | 0.38734 | soft | no protein | 0 | none | soft_no_protein_0 | soft_no_protein_0_FN | 1 | 0
map-data-2019.07.30-12.43.03.515-05.jpk-force | 2019.07.30 | 4 | 4.1.4 | 12.43.03.515 | 5 | FN | 114.092 | 0.0299088 | 0.6289 | soft | no protein | 0 | none | soft_no_protein_0 | soft_no_protein_0_FN | 1 | 0
map-data-2019.07.30-12.43.03.515-06.jpk-force | 2019.07.30 | 4 | 4.1.4 | 12.43.03.515 | 6 | FN | 91.0986 | 0.0297336 | 0.71856 | soft | no protein | 0 | none | soft_no_protein_0 | soft_no_protein_0_FN | 1 | 0
map-data-2019.07.30-12.43.03.515-07.jpk-force | 2019.07.30 | 4 | 4.1.4 | 12.43.03.515 | 7 | FN | 61.261 | 0.0024494 | 0.11378 | soft | no protein | 0 | none | soft_no_protein_0 | soft_no_protein_0_FN | 1 | 0
map-data-2019.07.30-12.43.03.515-08.jpk-force | 2019.07.30 | 4 | 4.1.4 | 12.43.03.515 | 8 | FN | 51.4755 | 0.00612551 | 0.23974 | soft | no protein | 0 | none | soft_no_protein_0 | soft_no_protein_0_FN | 1 | 0
map-data-2019.07.30-12.43.03.515-09.jpk-force | 2019.07.30 | 4 | 4.1.4 | 12.43.03.515 | 9 | FN | 959.592 | 0.290296 | 0.96066 | soft | no protein | 0 | none | soft_no_protein_0 | soft_no_protein_0_FN | 1 | 1
map-data-2019.07.30-12.43.03.515-10.jpk-force | 2019.07.30 | 4 | 4.1.4 | 12.43.03.515 | 10 | FN | 401.385 | 0.143239 | 0.63835 | soft | no protein | 0 | none | soft_no_protein_0 | soft_no_protein_0_FN | 1 | 0
map-data-2019.07.30-12.43.03.515-11.jpk-force | 2019.07.30 | 4 | 4.1.4 | 12.43.03.515 | 11 | FN | 350.181 | 0.0554617 | 0.37095 | soft | no protein | 0 | none | soft_no_protein_0 | soft_no_protein_0_FN | 1 | 0
map-data-2019.07.30-12.43.03.515-12.jpk-force | 2019.07.30 | 4 | 4.1.4 | 12.43.03.515 | 12 | FN | 169.661 | 0.0312629 | 0.50504 | soft | no protein | 0 | none | soft_no_protein_0 | soft_no_protein_0_FN | 1 | 0
map-data-2019.07.30-12.43.03.515-13.jpk-force | 2019.07.30 | 4 | 4.1.4 | 12.43.03.515 | 13 | FN | 271.893 | 0.0629085 | 0.62697 | soft | no protein | 0 | none | soft_no_protein_0 | soft_no_protein_0_FN | 1 | 0
map-data-2019.07.30-12.43.03.515-14.jpk-force | 2019.07.30 | 4 | 4.1.4 | 12.43.03.515 | 14 | FN | 206.722 | 0.0424822 | 0.40116 | soft | no protein | 0 | none | soft_no_protein_0 | soft_no_protein_0_FN | 1 | 0
map-data-2019.07.30-12.43.03.515-15.jpk-force | 2019.07.30 | 4 | 4.1.4 | 12.43.03.515 | 15 | FN | 506.12 | 0.118759 | 0.6126 | soft | no protein | 0 | none | soft_no_protein_0 | soft_no_protein_0_FN | 1 | 0
map-data-2019.07.30-12.43.03.515-16.jpk-force | 2019.07.30 | 4 | 4.1.4 | 12.43.03.515 | 16 | FN | 82.7426 | 0.0126691 | 0.52899 | soft | no protein | 0 | none | soft_no_protein_0 | soft_no_protein_0_FN | 1 | 0
map-data-2019.07.30-12.43.03.515-17.jpk-force | 2019.07.30 | 4 | 4.1.4 | 12.43.03.515 | 17 | FN | 77.551 | 0.0126136 | 0.38442 | soft | no protein | 0 | none | soft_no_protein_0 | soft_no_protein_0_FN | 1 | 0
map-data-2019.07.30-12.43.03.515-18.jpk-force | 2019.07.30 | 4 | 4.1.4 | 12.43.03.515 | 18 | FN | 82.9756 | 0.00983097 | 0.22612 | soft | no protein | 0 | none | soft_no_protein_0 | soft_no_protein_0_FN | 1 | 0
map-data-2019.07.30-12.43.03.515-19.jpk-force | 2019.07.30 | 4 | 4.1.4 | 12.43.03.515 | 19 | FN | 108.901 | 0.014887 | 0.60049 | soft | no protein | 0 | none | soft_no_protein_0 | soft_no_protein_0_FN | 1 | 0
map-data-2019.07.30-12.43.03.515-20.jpk-force | 2019.07.30 | 4 | 4.1.4 | 12.43.03.515 | 20 | FN | 85.7911 | 0.0141281 | 0.24746 | soft | no protein | 0 | none | soft_no_protein_0 | soft_no_protein_0_FN | 1 | 0
map-data-2019.07.30-12.43.03.515-21.jpk-force | 2019.07.30 | 4 | 4.1.4 | 12.43.03.515 | 21 | FN | 121.858 | 0.0275868 | 0.52979 | soft | no protein | 0 | none | soft_no_protein_0 | soft_no_protein_0_FN | 1 | 0
map-data-2019.07.30-12.43.03.515-22.jpk-force | 2019.07.30 | 4 | 4.1.4 | 12.43.03.515 | 22 | FN | 104.158 | 0.0253438 | 0.44071 | soft | no protein | 0 | none | soft_no_protein_0 | soft_no_protein_0_FN | 1 | 0
map-data-2019.07.30-12.43.03.515-23.jpk-force | 2019.07.30 | 4 | 4.1.4 | 12.43.03.515 | 23 | FN | 68.0982 | 0.00763136 | 0.23938 | soft | no protein | 0 | none | soft_no_protein_0 | soft_no_protein_0_FN | 1 | 0
map-data-2019.07.30-12.43.03.515-24.jpk-force | 2019.07.30 | 4 | 4.1.4 | 12.43.03.515 | 24 | FN | 615.739 | 0.133191 | 0.59178 | soft | no protein | 0 | none | soft_no_protein_0 | soft_no_protein_0_FN | 1 | 0
map-data-2019.07.30-12.43.03.515-25.jpk-force | 2019.07.30 | 4 | 4.1.4 | 12.43.03.515 | 25 | FN | 130.047 | 0.0228368 | 0.44373 | soft | no protein | 0 | none | soft_no_protein_0 | soft_no_protein_0_FN | 1 | 0
map-data-2019.07.30-12.43.03.515-26.jpk-force | 2019.07.30 | 4 | 4.1.4 | 12.43.03.515 | 26 | FN | 929.259 | 0.315217 | 0.69547 | soft | no protein | 0 | none | soft_no_protein_0 | soft_no_protein_0_FN | 1 | 0
map-data-2019.07.30-12.43.03.515-27.jpk-force | 2019.07.30 | 4 | 4.1.4 | 12.43.03.515 | 27 | FN | 304.526 | 0.119679 | 0.72177 | soft | no protein | 0 | none | soft_no_protein_0 | soft_no_protein_0_FN | 1 | 1
map-data-2019.07.30-12.43.03.515-28.jpk-force | 2019.07.30 | 4 | 4.1.4 | 12.43.03.515 | 28 | FN | 145.601 | 0.0184928 | 0.24439 | soft | no protein | 0 | none | soft_no_protein_0 | soft_no_protein_0_FN | 1 | 0
map-data-2019.07.30-12.43.03.515-29.jpk-force | 2019.07.30 | 4 | 4.1.4 | 12.43.03.515 | 29 | FN | 357.258 | 0.0658158 | 0.4124 | soft | no protein | 0 | none | soft_no_protein_0 | soft_no_protein_0_FN | 1 | 0
map-data-2019.07.30-12.43.03.515-30.jpk-force | 2019.07.30 | 4 | 4.1.4 | 12.43.03.515 | 30 | FN | 110.084 | 0.0198516 | 0.36191 | soft | no protein | 0 | none | soft_no_protein_0 | soft_no_protein_0_FN | 1 | 0
map-data-2019.07.30-12.43.03.515-31.jpk-force | 2019.07.30 | 4 | 4.1.4 | 12.43.03.515 | 31 | FN | 76.2745 | 0.00725061 | 0.2117 | soft | no protein | 0 | none | soft_no_protein_0 | soft_no_protein_0_FN | 1 | 0
map-data-2019.07.30-12.43.03.515-32.jpk-force | 2019.07.30 | 4 | 4.1.4 | 12.43.03.515 | 32 | FN | 204.532 | 0.0295627 | 0.35946 | soft | no protein | 0 | none | soft_no_protein_0 | soft_no_protein_0_FN | 1 | 0
map-data-2019.07.30-12.43.03.515-33.jpk-force | 2019.07.30 | 4 | 4.1.4 | 12.43.03.515 | 33 | FN | 139.763 | 0.025044 | 0.37108 | soft | no protein | 0 | none | soft_no_protein_0 | soft_no_protein_0_FN | 1 | 0
map-data-2019.07.30-12.43.03.515-34.jpk-force | 2019.07.30 | 4 | 4.1.4 | 12.43.03.515 | 34 | FN | 495.493 | 0.132596 | 0.74668 | soft | no protein | 0 | none | soft_no_protein_0 | soft_no_protein_0_FN | 1 | 1
map-data-2019.07.30-12.43.03.515-35.jpk-force | 2019.07.30 | 4 | 4.1.4 | 12.43.03.515 | 35 | FN | 239.588 | 0.0523066 | 0.52177 | soft | no protein | 0 | none | soft_no_protein_0 | soft_no_protein_0_FN | 1 | 0
map-data-2019.07.30-12.43.03.515-36.jpk-force | 2019.07.30 | 4 | 4.1.4 | 12.43.03.515 | 36 | FN | 109.221 | 0.0066743 | 0.13929 | soft | no protein | 0 | none | soft_no_protein_0 | soft_no_protein_0_FN | 1 | 0
map-data-2019.07.30-12.43.03.515-37.jpk-force | 2019.07.30 | 4 | 4.1.4 | 12.43.03.515 | 37 | FN | 476.322 | 0.123639 | 0.73468 | soft | no protein | 0 | none | soft_no_protein_0 | soft_no_protein_0_FN | 1 | 1
map-data-2019.07.30-12.43.03.515-38.jpk-force | 2019.07.30 | 4 | 4.1.4 | 12.43.03.515 | 38 | FN | 130.704 | 0.0168839 | 0.22544 | soft | no protein | 0 | none | soft_no_protein_0 | soft_no_protein_0_FN | 1 | 0
map-data-2019.07.30-12.43.03.515-39.jpk-force | 2019.07.30 | 4 | 4.1.4 | 12.43.03.515 | 39 | FN | 228.379 | 0.0524168 | 0.5741 | soft | no protein | 0 | none | soft_no_protein_0 | soft_no_protein_0_FN | 1 | 0
map-data-2019.07.30-12.43.03.515-40.jpk-force | 2019.07.30 | 4 | 4.1.4 | 12.43.03.515 | 40 | FN | 81.0305 | 0.0084803 | 0.28988 | soft | no protein | 0 | none | soft_no_protein_0 | soft_no_protein_0_FN | 1 | 0
map-data-2019.07.30-12.43.03.515-41.jpk-force | 2019.07.30 | 4 | 4.1.4 | 12.43.03.515 | 41 | FN | 73.7426 | 0.00584904 | 0.20757 | soft | no protein | 0 | none | soft_no_protein_0 | soft_no_protein_0_FN | 1 | 0
map-data-2019.07.30-12.43.03.515-42.jpk-force | 2019.07.30 | 4 | 4.1.4 | 12.43.03.515 | 42 | FN | 92.2129 | 0.00603537 | 0.20537 | soft | no protein | 0 | none | soft_no_protein_0 | soft_no_protein_0_FN | 1 | 0
map-data-2019.07.30-12.43.03.515-43.jpk-force | 2019.07.30 | 4 | 4.1.4 | 12.43.03.515 | 43 | FN | 146.005 | 0.0194908 | 0.32383 | soft | no protein | 0 | none | soft_no_protein_0 | soft_no_protein_0_FN | 1 | 0
map-data-2019.07.30-12.43.03.515-44.jpk-force | 2019.07.30 | 4 | 4.1.4 | 12.43.03.515 | 44 | FN | 92.1313 | 0.012914 | 0.50738 | soft | no protein | 0 | none | soft_no_protein_0 | soft_no_protein_0_FN | 1 | 0
map-data-2019.07.30-12.43.03.515-45.jpk-force | 2019.07.30 | 4 | 4.1.4 | 12.43.03.515 | 45 | FN | 171.822 | 0.0407311 | 0.60936 | soft | no protein | 0 | none | soft_no_protein_0 | soft_no_protein_0_FN | 1 | 0
map-data-2019.07.30-12.43.03.515-46.jpk-force | 2019.07.30 | 4 | 4.1.4 | 12.43.03.515 | 46 | FN | 82.9463 | 0.0130628 | 0.26538 | soft | no protein | 0 | none | soft_no_protein_0 | soft_no_protein_0_FN | 1 | 0
map-data-2019.07.30-12.43.03.515-47.jpk-force | 2019.07.30 | 4 | 4.1.4 | 12.43.03.515 | 47 | FN | 244.809 | 0.068522 | 0.59189 | soft | no protein | 0 | none | soft_no_protein_0 | soft_no_protein_0_FN | 1 | 0
map-data-2019.07.30-12.43.03.515-48.jpk-force | 2019.07.30 | 4 | 4.1.4 | 12.43.03.515 | 48 | FN | 43.7827 | 0.00683706 | 0.29256 | soft | no protein | 0 | none | soft_no_protein_0 | soft_no_protein_0_FN | 1 | 0
map-data-2019.07.30-12.43.03.515-49.jpk-force | 2019.07.30 | 4 | 4.1.4 | 12.43.03.515 | 49 | FN | 342.903 | 0.0722567 | 0.52089 | soft | no protein | 0 | none | soft_no_protein_0 | soft_no_protein_0_FN | 1 | 0
map-data-2019.07.30-12.43.03.515-50.jpk-force | 2019.07.30 | 4 | 4.1.4 | 12.43.03.515 | 50 | FN | 296.082 | 0.0715674 | 0.73872 | soft | no protein | 0 | none | soft_no_protein_0 | soft_no_protein_0_FN | 1 | 1
map-data-2019.07.30-12.43.03.515-51.jpk-force | 2019.07.30 | 4 | 4.1.4 | 12.43.03.515 | 51 | FN | 103.302 | 0.0196426 | 0.44234 | soft | no protein | 0 | none | soft_no_protein_0 | soft_no_protein_0_FN | 1 | 0
map-data-2019.07.30-12.43.03.515-52.jpk-force | 2019.07.30 | 4 | 4.1.4 | 12.43.03.515 | 52 | FN | 114.514 | 0.0209394 | 0.40399 | soft | no protein | 0 | none | soft_no_protein_0 | soft_no_protein_0_FN | 1 | 0
map-data-2019.07.30-12.43.03.515-53.jpk-force | 2019.07.30 | 4 | 4.1.4 | 12.43.03.515 | 53 | FN | 82.3167 | 0.00985375 | 0.21541 | soft | no protein | 0 | none | soft_no_protein_0 | soft_no_protein_0_FN | 1 | 0
map-data-2019.07.30-12.43.03.515-54.jpk-force | 2019.07.30 | 4 | 4.1.4 | 12.43.03.515 | 54 | FN | 88.1939 | 0.00721287 | 0.17858 | soft | no protein | 0 | none | soft_no_protein_0 | soft_no_protein_0_FN | 1 | 0
map-data-2019.07.30-12.43.03.515-55.jpk-force | 2019.07.30 | 4 | 4.1.4 | 12.43.03.515 | 55 | FN | 121.58 | 0.0170598 | 0.40482 | soft | no protein | 0 | none | soft_no_protein_0 | soft_no_protein_0_FN | 1 | 0
map-data-2019.07.30-12.43.03.515-56.jpk-force | 2019.07.30 | 4 | 4.1.4 | 12.43.03.515 | 56 | FN | 109.615 | 0.00922474 | 0.30261 | soft | no protein | 0 | none | soft_no_protein_0 | soft_no_protein_0_FN | 1 | 0
map-data-2019.07.30-12.43.03.515-57.jpk-force | 2019.07.30 | 4 | 4.1.4 | 12.43.03.515 | 57 | FN | 66.6022 | 0.0075368 | 0.2528 | soft | no protein | 0 | none | soft_no_protein_0 | soft_no_protein_0_FN | 1 | 0
map-data-2019.07.30-12.43.03.515-58.jpk-force | 2019.07.30 | 4 | 4.1.4 | 12.43.03.515 | 58 | FN | 123.877 | 0.0199594 | 0.3108 | soft | no protein | 0 | none | soft_no_protein_0 | soft_no_protein_0_FN | 1 | 0
map-data-2019.07.30-12.43.03.515-59.jpk-force | 2019.07.30 | 4 | 4.1.4 | 12.43.03.515 | 59 | FN | 152.333 | 0.033597 | 0.81057 | soft | no protein | 0 | none | soft_no_protein_0 | soft_no_protein_0_FN | 1 | 0
map-data-2019.07.30-12.43.03.515-60.jpk-force | 2019.07.30 | 4 | 4.1.4 | 12.43.03.515 | 60 | FN | 532.133 | 0.0878016 | 0.53441 | soft | no protein | 0 | none | soft_no_protein_0 | soft_no_protein_0_FN | 1 | 0
map-data-2019.07.30-12.43.03.515-61.jpk-force | 2019.07.30 | 4 | 4.1.4 | 12.43.03.515 | 61 | FN | 299.577 | 0.0700126 | 0.57866 | soft | no protein | 0 | none | soft_no_protein_0 | soft_no_protein_0_FN | 1 | 0
map-data-2019.07.30-12.43.03.515-62.jpk-force | 2019.07.30 | 4 | 4.1.4 | 12.43.03.515 | 62 | FN | 275.348 | 0.0790187 | 0.77993 | soft | no protein | 0 | none | soft_no_protein_0 | soft_no_protein_0_FN | 1 | 1
map-data-2019.07.30-12.43.03.515-63.jpk-force | 2019.07.30 | 4 | 4.1.4 | 12.43.03.515 | 63 | FN | 716.494 | 0.171009 | 0.8238 | soft | no protein | 0 | none | soft_no_protein_0 | soft_no_protein_0_FN | 1 | 1
map-data-2019.07.30-12.43.03.515-64.jpk-force | 2019.07.30 | 4 | 4.1.4 | 12.43.03.515 | 64 | FN | 51.4786 | 0.00431662 | 0.15058 | soft | no protein | 0 | none | soft_no_protein_0 | soft_no_protein_0_FN | 1 | 0
map-data-2019.07.30-12.43.03.515-65.jpk-force | 2019.07.30 | 4 | 4.1.4 | 12.43.03.515 | 65 | FN | 390.326 | 0.10561 | 0.78495 | soft | no protein | 0 | none | soft_no_protein_0 | soft_no_protein_0_FN | 1 | 1
map-data-2019.07.30-12.43.03.515-66.jpk-force | 2019.07.30 | 4 | 4.1.4 | 12.43.03.515 | 66 | FN | 121.697 | 0.0320947 | 0.69165 | soft | no protein | 0 | none | soft_no_protein_0 | soft_no_protein_0_FN | 1 | 0
map-data-2019.07.30-12.43.03.515-67.jpk-force | 2019.07.30 | 4 | 4.1.4 | 12.43.03.515 | 67 | FN | 344.374 | 0.0620417 | 0.53992 | soft | no protein | 0 | none | soft_no_protein_0 | soft_no_protein_0_FN | 1 | 0
map-data-2019.07.30-12.43.03.515-68.jpk-force | 2019.07.30 | 4 | 4.1.4 | 12.43.03.515 | 68 | FN | 236.617 | 0.0256862 | 0.19094 | soft | no protein | 0 | none | soft_no_protein_0 | soft_no_protein_0_FN | 1 | 0
map-data-2019.07.30-12.43.03.515-69.jpk-force | 2019.07.30 | 4 | 4.1.4 | 12.43.03.515 | 69 | FN | 54.5937 | 0.00875991 | 0.34198 | soft | no protein | 0 | none | soft_no_protein_0 | soft_no_protein_0_FN | 1 | 0
map-data-2019.07.30-12.43.03.515-70.jpk-force | 2019.07.30 | 4 | 4.1.4 | 12.43.03.515 | 70 | FN | 116.912 | 0.0278861 | 0.61945 | soft | no protein | 0 | none | soft_no_protein_0 | soft_no_protein_0_FN | 1 | 0
map-data-2019.07.30-12.43.03.515-71.jpk-force | 2019.07.30 | 4 | 4.1.4 | 12.43.03.515 | 71 | FN | 230.962 | 0.0211402 | 0.22655 | soft | no protein | 0 | none | soft_no_protein_0 | soft_no_protein_0_FN | 1 | 0
map-data-2019.07.30-12.43.03.515-72.jpk-force | 2019.07.30 | 4 | 4.1.4 | 12.43.03.515 | 72 | FN | 119.245 | 0.00934767 | 0.15847 | soft | no protein | 0 | none | soft_no_protein_0 | soft_no_protein_0_FN | 1 | 0
map-data-2019.07.30-12.43.03.515-73.jpk-force | 2019.07.30 | 4 | 4.1.4 | 12.43.03.515 | 73 | FN | 370.626 | 0.0512892 | 0.38529 | soft | no protein | 0 | none | soft_no_protein_0 | soft_no_protein_0_FN | 1 | 0
map-data-2019.07.30-12.43.03.515-74.jpk-force | 2019.07.30 | 4 | 4.1.4 | 12.43.03.515 | 74 | FN | 78.966 | 0.0134873 | 0.50882 | soft | no protein | 0 | none | soft_no_protein_0 | soft_no_protein_0_FN | 1 | 0
map-data-2019.07.30-12.43.03.515-75.jpk-force | 2019.07.30 | 4 | 4.1.4 | 12.43.03.515 | 75 | FN | 203.737 | 0.0475239 | 0.46366 | soft | no protein | 0 | none | soft_no_protein_0 | soft_no_protein_0_FN | 1 | 0
map-data-2019.07.30-12.43.03.515-76.jpk-force | 2019.07.30 | 4 | 4.1.4 | 12.43.03.515 | 76 | FN | 56.3129 | 0.0137172 | 0.41952 | soft | no protein | 0 | none | soft_no_protein_0 | soft_no_protein_0_FN | 1 | 0
map-data-2019.07.30-12.43.03.515-77.jpk-force | 2019.07.30 | 4 | 4.1.4 | 12.43.03.515 | 77 | FN | 28.3594 | 0.00257646 | 0.17381 | soft | no protein | 0 | none | soft_no_protein_0 | soft_no_protein_0_FN | 1 | 0
map-data-2019.07.30-12.43.03.515-78.jpk-force | 2019.07.30 | 4 | 4.1.4 | 12.43.03.515 | 78 | FN | 401.169 | 0.0644332 | 0.36982 | soft | no protein | 0 | none | soft_no_protein_0 | soft_no_protein_0_FN | 1 | 0
map-data-2019.07.30-12.43.03.515-79.jpk-force | 2019.07.30 | 4 | 4.1.4 | 12.43.03.515 | 79 | FN | 308.192 | 0.0688151 | 0.51691 | soft | no protein | 0 | none | soft_no_protein_0 | soft_no_protein_0_FN | 1 | 0
map-data-2019.07.30-12.43.03.515-80.jpk-force | 2019.07.30 | 4 | 4.1.4 | 12.43.03.515 | 80 | FN | 551.891 | 0.131821 | 0.95272 | soft | no protein | 0 | none | soft_no_protein_0 | soft_no_protein_0_FN | 1 | 1
map-data-2019.07.30-12.43.03.515-81.jpk-force | 2019.07.30 | 4 | 4.1.4 | 12.43.03.515 | 81 | FN | 917.657 | 0.344104 | 1.19376 | soft | no protein | 0 | none | soft_no_protein_0 | soft_no_protein_0_FN | 1 | 1
map-data-2019.07.30-12.43.03.515-82.jpk-force | 2019.07.30 | 4 | 4.1.4 | 12.43.03.515 | 82 | FN | 508.261 | 0.083695 | 0.43532 | soft | no protein | 0 | none | soft_no_protein_0 | soft_no_protein_0_FN | 1 | 0
map-data-2019.07.30-12.43.03.515-83.jpk-force | 2019.07.30 | 4 | 4.1.4 | 12.43.03.515 | 83 | FN | 143.259 | 0.0182871 | 0.24958 | soft | no protein | 0 | none | soft_no_protein_0 | soft_no_protein_0_FN | 1 | 0
map-data-2019.07.30-12.43.03.515-84.jpk-force | 2019.07.30 | 4 | 4.1.4 | 12.43.03.515 | 84 | FN | 397.373 | 0.0747692 | 0.59574 | soft | no protein | 0 | none | soft_no_protein_0 | soft_no_protein_0_FN | 1 | 0
map-data-2019.07.30-12.43.03.515-85.jpk-force | 2019.07.30 | 4 | 4.1.4 | 12.43.03.515 | 85 | FN | 185.601 | 0.0393938 | 0.47036 | soft | no protein | 0 | none | soft_no_protein_0 | soft_no_protein_0_FN | 1 | 0
map-data-2019.07.30-12.43.03.515-86.jpk-force | 2019.07.30 | 4 | 4.1.4 | 12.43.03.515 | 86 | FN | 397.96 | 0.0868317 | 0.81669 | soft | no protein | 0 | none | soft_no_protein_0 | soft_no_protein_0_FN | 1 | 1
map-data-2019.07.30-12.43.03.515-87.jpk-force | 2019.07.30 | 4 | 4.1.4 | 12.43.03.515 | 87 | FN | 189.837 | 0.0358775 | 0.36082 | soft | no protein | 0 | none | soft_no_protein_0 | soft_no_protein_0_FN | 1 | 0
map-data-2019.07.30-12.43.03.515-88.jpk-force | 2019.07.30 | 4 | 4.1.4 | 12.43.03.515 | 88 | FN | 57.9437 | 0.00559375 | 0.36948 | soft | no protein | 0 | none | soft_no_protein_0 | soft_no_protein_0_FN | 1 | 0
map-data-2019.07.30-12.43.03.515-89.jpk-force | 2019.07.30 | 4 | 4.1.4 | 12.43.03.515 | 89 | FN | 229.696 | 0.031256 | 0.35486 | soft | no protein | 0 | none | soft_no_protein_0 | soft_no_protein_0_FN | 1 | 0
map-data-2019.07.30-12.43.03.515-90.jpk-force | 2019.07.30 | 4 | 4.1.4 | 12.43.03.515 | 90 | FN | 236.05 | 0.0279295 | 0.66 | soft | no protein | 0 | none | soft_no_protein_0 | soft_no_protein_0_FN | 1 | 0
map-data-2019.07.30-12.43.03.515-91.jpk-force | 2019.07.30 | 4 | 4.1.4 | 12.43.03.515 | 91 | FN | 143.168 | 0.0109063 | 0.27593 | soft | no protein | 0 | none | soft_no_protein_0 | soft_no_protein_0_FN | 1 | 0
map-data-2019.07.30-12.43.03.515-92.jpk-force | 2019.07.30 | 4 | 4.1.4 | 12.43.03.515 | 92 | FN | 71.163 | 0.00521586 | 0.57883 | soft | no protein | 0 | none | soft_no_protein_0 | soft_no_protein_0_FN | 1 | 0
map-data-2019.07.30-12.43.03.515-93.jpk-force | 2019.07.30 | 4 | 4.1.4 | 12.43.03.515 | 93 | FN | 20.2939 | 0.00255652 | 0.40181 | soft | no protein | 0 | none | soft_no_protein_0 | soft_no_protein_0_FN | 1 | 0
map-data-2019.07.30-12.43.03.515-94.jpk-force | 2019.07.30 | 4 | 4.1.4 | 12.43.03.515 | 94 | FN | 180.801 | 0.0437062 | 0.68987 | soft | no protein | 0 | none | soft_no_protein_0 | soft_no_protein_0_FN | 1 | 0
map-data-2019.07.30-12.43.03.515-95.jpk-force | 2019.07.30 | 4 | 4.1.4 | 12.43.03.515 | 95 | FN | 64.5718 | 0.00903212 | 0.24658 | soft | no protein | 0 | none | soft_no_protein_0 | soft_no_protein_0_FN | 1 | 0
map-data-2019.07.30-12.43.03.515-96.jpk-force | 2019.07.30 | 4 | 4.1.4 | 12.43.03.515 | 96 | FN | 63.8426 | 0.0108889 | 0.33895 | soft | no protein | 0 | none | soft_no_protein_0 | soft_no_protein_0_FN | 1 | 0
map-data-2019.07.30-12.43.03.515-97.jpk-force | 2019.07.30 | 4 | 4.1.4 | 12.43.03.515 | 97 | FN | 230.194 | 0.0394792 | 0.45283 | soft | no protein | 0 | none | soft_no_protein_0 | soft_no_protein_0_FN | 1 | 0
map-data-2019.07.30-12.43.03.515-98.jpk-force | 2019.07.30 | 4 | 4.1.4 | 12.43.03.515 | 98 | FN | 259.366 | 0.094971 | 0.78192 | soft | no protein | 0 | none | soft_no_protein_0 | soft_no_protein_0_FN | 1 | 1
map-data-2019.07.30-12.43.03.515-99.jpk-force | 2019.07.30 | 4 | 4.1.4 | 12.43.03.515 | 99 | FN | 703.987 | 0.210751 | 0.81735 | soft | no protein | 0 | none | soft_no_protein_0 | soft_no_protein_0_FN | 1 | 1
map-data-2019.07.30-12.51.48.638-00.jpk-force | 2019.07.30 | 4 | 4.1.4 | 12.51.48.638 | 0 | FN | 275.527 | 0.0530965 | 1.72509 | soft | no protein | 0 | none | soft_no_protein_0 | soft_no_protein_0_FN | 1 | 0
map-data-2019.07.30-12.51.48.638-01.jpk-force | 2019.07.30 | 4 | 4.1.4 | 12.51.48.638 | 1 | FN | 128.709 | 0.023693 | 0.28847 | soft | no protein | 0 | none | soft_no_protein_0 | soft_no_protein_0_FN | 1 | 0
map-data-2019.07.30-12.51.48.638-02.jpk-force | 2019.07.30 | 4 | 4.1.4 | 12.51.48.638 | 2 | FN | 380.468 | 0.0524208 | 0.42284 | soft | no protein | 0 | none | soft_no_protein_0 | soft_no_protein_0_FN | 1 | 0
map-data-2019.07.30-12.51.48.638-03.jpk-force | 2019.07.30 | 4 | 4.1.4 | 12.51.48.638 | 3 | FN | 169.301 | 0.0377383 | 0.48493 | soft | no protein | 0 | none | soft_no_protein_0 | soft_no_protein_0_FN | 1 | 0
map-data-2019.07.30-12.51.48.638-04.jpk-force | 2019.07.30 | 4 | 4.1.4 | 12.51.48.638 | 4 | FN | 28.4795 | 0.000700492 | 0.10884 | soft | no protein | 0 | none | soft_no_protein_0 | soft_no_protein_0_FN | 1 | 0
map-data-2019.07.30-12.51.48.638-05.jpk-force | 2019.07.30 | 4 | 4.1.4 | 12.51.48.638 | 5 | FN | 39.6731 | 0.00685934 | 0.40313 | soft | no protein | 0 | none | soft_no_protein_0 | soft_no_protein_0_FN | 1 | 0
map-data-2019.07.30-12.51.48.638-06.jpk-force | 2019.07.30 | 4 | 4.1.4 | 12.51.48.638 | 6 | FN | 26.2246 | 0.00106367 | 0.09421 | soft | no protein | 0 | none | soft_no_protein_0 | soft_no_protein_0_FN | 1 | 0
map-data-2019.07.30-12.51.48.638-07.jpk-force | 2019.07.30 | 4 | 4.1.4 | 12.51.48.638 | 7 | FN | 114.243 | 0.028276 | 0.53046 | soft | no protein | 0 | none | soft_no_protein_0 | soft_no_protein_0_FN | 1 | 0
map-data-2019.07.30-12.51.48.638-08.jpk-force | 2019.07.30 | 4 | 4.1.4 | 12.51.48.638 | 8 | FN | 42.1983 | 0.0059127 | 0.49316 | soft | no protein | 0 | none | soft_no_protein_0 | soft_no_protein_0_FN | 1 | 0
map-data-2019.07.30-12.51.48.638-09.jpk-force | 2019.07.30 | 4 | 4.1.4 | 12.51.48.638 | 9 | FN | 537.693 | 0.0873265 | 0.60587 | soft | no protein | 0 | none | soft_no_protein_0 | soft_no_protein_0_FN | 1 | 0
map-data-2019.07.30-12.51.48.638-10.jpk-force | 2019.07.30 | 4 | 4.1.4 | 12.51.48.638 | 10 | FN | 126.587 | 0.0183896 | 0.27809 | soft | no protein | 0 | none | soft_no_protein_0 | soft_no_protein_0_FN | 1 | 0
map-data-2019.07.30-12.51.48.638-11.jpk-force | 2019.07.30 | 4 | 4.1.4 | 12.51.48.638 | 11 | FN | 706.595 | 0.189104 | 0.67785 | soft | no protein | 0 | none | soft_no_protein_0 | soft_no_protein_0_FN | 1 | 0
map-data-2019.07.30-12.51.48.638-12.jpk-force | 2019.07.30 | 4 | 4.1.4 | 12.51.48.638 | 12 | FN | 180.907 | 0.0582121 | 0.57151 | soft | no protein | 0 | none | soft_no_protein_0 | soft_no_protein_0_FN | 1 | 0
map-data-2019.07.30-12.51.48.638-13.jpk-force | 2019.07.30 | 4 | 4.1.4 | 12.51.48.638 | 13 | FN | 401.838 | 0.113245 | 0.86943 | soft | no protein | 0 | none | soft_no_protein_0 | soft_no_protein_0_FN | 1 | 1
map-data-2019.07.30-12.51.48.638-14.jpk-force | 2019.07.30 | 4 | 4.1.4 | 12.51.48.638 | 14 | FN | 167.257 | 0.0236685 | 0.31972 | soft | no protein | 0 | none | soft_no_protein_0 | soft_no_protein_0_FN | 1 | 0
map-data-2019.07.30-12.51.48.638-15.jpk-force | 2019.07.30 | 4 | 4.1.4 | 12.51.48.638 | 15 | FN | 275.62 | 0.0776458 | 0.62141 | soft | no protein | 0 | none | soft_no_protein_0 | soft_no_protein_0_FN | 1 | 0
map-data-2019.07.30-12.51.48.638-16.jpk-force | 2019.07.30 | 4 | 4.1.4 | 12.51.48.638 | 16 | FN | 198.53 | 0.0606321 | 0.72634 | soft | no protein | 0 | none | soft_no_protein_0 | soft_no_protein_0_FN | 1 | 0
map-data-2019.07.30-12.51.48.638-17.jpk-force | 2019.07.30 | 4 | 4.1.4 | 12.51.48.638 | 17 | FN | 238.28 | 0.0528188 | 0.53666 | soft | no protein | 0 | none | soft_no_protein_0 | soft_no_protein_0_FN | 1 | 0
map-data-2019.07.30-12.51.48.638-18.jpk-force | 2019.07.30 | 4 | 4.1.4 | 12.51.48.638 | 18 | FN | 37.5331 | 0.00272493 | 0.13883 | soft | no protein | 0 | none | soft_no_protein_0 | soft_no_protein_0_FN | 1 | 0
map-data-2019.07.30-12.51.48.638-19.jpk-force | 2019.07.30 | 4 | 4.1.4 | 12.51.48.638 | 19 | FN | 46.5291 | 0.00685233 | 0.38382 | soft | no protein | 0 | none | soft_no_protein_0 | soft_no_protein_0_FN | 1 | 0
map-data-2019.07.30-12.51.48.638-20.jpk-force | 2019.07.30 | 4 | 4.1.4 | 12.51.48.638 | 20 | FN | 124.502 | 0.0260362 | 0.71028 | soft | no protein | 0 | none | soft_no_protein_0 | soft_no_protein_0_FN | 1 | 0
map-data-2019.07.30-12.51.48.638-21.jpk-force | 2019.07.30 | 4 | 4.1.4 | 12.51.48.638 | 21 | FN | 101.416 | 0.0114477 | 0.23478 | soft | no protein | 0 | none | soft_no_protein_0 | soft_no_protein_0_FN | 1 | 0
map-data-2019.07.30-12.51.48.638-22.jpk-force | 2019.07.30 | 4 | 4.1.4 | 12.51.48.638 | 22 | FN | 188.911 | 0.0678737 | 0.592 | soft | no protein | 0 | none | soft_no_protein_0 | soft_no_protein_0_FN | 1 | 0
map-data-2019.07.30-12.51.48.638-23.jpk-force | 2019.07.30 | 4 | 4.1.4 | 12.51.48.638 | 23 | FN | 688.178 | 0.280332 | 1.08538 | soft | no protein | 0 | none | soft_no_protein_0 | soft_no_protein_0_FN | 1 | 1
map-data-2019.07.30-12.51.48.638-24.jpk-force | 2019.07.30 | 4 | 4.1.4 | 12.51.48.638 | 24 | FN | 679.294 | 0.287306 | 0.89077 | soft | no protein | 0 | none | soft_no_protein_0 | soft_no_protein_0_FN | 1 | 1
map-data-2019.07.30-12.51.48.638-25.jpk-force | 2019.07.30 | 4 | 4.1.4 | 12.51.48.638 | 25 | FN | 237.726 | 0.0749905 | 0.51804 | soft | no protein | 0 | none | soft_no_protein_0 | soft_no_protein_0_FN | 1 | 0
map-data-2019.07.30-12.51.48.638-26.jpk-force | 2019.07.30 | 4 | 4.1.4 | 12.51.48.638 | 26 | FN | 291.434 | 0.0694992 | 0.61271 | soft | no protein | 0 | none | soft_no_protein_0 | soft_no_protein_0_FN | 1 | 0
map-data-2019.07.30-12.51.48.638-27.jpk-force | 2019.07.30 | 4 | 4.1.4 | 12.51.48.638 | 27 | FN | 360.326 | 0.145609 | 0.91326 | soft | no protein | 0 | none | soft_no_protein_0 | soft_no_protein_0_FN | 1 | 1
map-data-2019.07.30-12.51.48.638-28.jpk-force | 2019.07.30 | 4 | 4.1.4 | 12.51.48.638 | 28 | FN | 217.8 | 0.0306138 | 0.26972 | soft | no protein | 0 | none | soft_no_protein_0 | soft_no_protein_0_FN | 1 | 0
map-data-2019.07.30-12.51.48.638-29.jpk-force | 2019.07.30 | 4 | 4.1.4 | 12.51.48.638 | 29 | FN | 38.7254 | 0.00379572 | 0.26363 | soft | no protein | 0 | none | soft_no_protein_0 | soft_no_protein_0_FN | 1 | 0
map-data-2019.07.30-12.51.48.638-30.jpk-force | 2019.07.30 | 4 | 4.1.4 | 12.51.48.638 | 30 | FN | 225.579 | 0.0594017 | 0.44017 | soft | no protein | 0 | none | soft_no_protein_0 | soft_no_protein_0_FN | 1 | 0
map-data-2019.07.30-12.51.48.638-31.jpk-force | 2019.07.30 | 4 | 4.1.4 | 12.51.48.638 | 31 | FN | 124.886 | 0.0250455 | 0.65517 | soft | no protein | 0 | none | soft_no_protein_0 | soft_no_protein_0_FN | 1 | 0
map-data-2019.07.30-12.51.48.638-32.jpk-force | 2019.07.30 | 4 | 4.1.4 | 12.51.48.638 | 32 | FN | 1113.45 | 0.56496 | 1.35666 | soft | no protein | 0 | none | soft_no_protein_0 | soft_no_protein_0_FN | 1 | 1
map-data-2019.07.30-12.51.48.638-33.jpk-force | 2019.07.30 | 4 | 4.1.4 | 12.51.48.638 | 33 | FN | 373.714 | 0.129602 | 0.77455 | soft | no protein | 0 | none | soft_no_protein_0 | soft_no_protein_0_FN | 1 | 1
map-data-2019.07.30-12.51.48.638-34.jpk-force | 2019.07.30 | 4 | 4.1.4 | 12.51.48.638 | 34 | FN | 364.078 | 0.126451 | 0.75231 | soft | no protein | 0 | none | soft_no_protein_0 | soft_no_protein_0_FN | 1 | 1
map-data-2019.07.30-12.51.48.638-35.jpk-force | 2019.07.30 | 4 | 4.1.4 | 12.51.48.638 | 35 | FN | 494.798 | 0.131706 | 0.53543 | soft | no protein | 0 | none | soft_no_protein_0 | soft_no_protein_0_FN | 1 | 0
map-data-2019.07.30-12.51.48.638-36.jpk-force | 2019.07.30 | 4 | 4.1.4 | 12.51.48.638 | 36 | FN | 384.799 | 0.135336 | 1.07128 | soft | no protein | 0 | none | soft_no_protein_0 | soft_no_protein_0_FN | 1 | 1
map-data-2019.07.30-12.51.48.638-37.jpk-force | 2019.07.30 | 4 | 4.1.4 | 12.51.48.638 | 37 | FN | 286.276 | 0.0791723 | 0.75043 | soft | no protein | 0 | none | soft_no_protein_0 | soft_no_protein_0_FN | 1 | 1
map-data-2019.07.30-12.51.48.638-38.jpk-force | 2019.07.30 | 4 | 4.1.4 | 12.51.48.638 | 38 | FN | 234.324 | 0.0674517 | 0.54045 | soft | no protein | 0 | none | soft_no_protein_0 | soft_no_protein_0_FN | 1 | 0
map-data-2019.07.30-12.51.48.638-39.jpk-force | 2019.07.30 | 4 | 4.1.4 | 12.51.48.638 | 39 | FN | 33.1014 | 0.00319607 | 0.16327 | soft | no protein | 0 | none | soft_no_protein_0 | soft_no_protein_0_FN | 1 | 0
map-data-2019.07.30-12.51.48.638-40.jpk-force | 2019.07.30 | 4 | 4.1.4 | 12.51.48.638 | 40 | FN | 283.781 | 0.117189 | 0.99695 | soft | no protein | 0 | none | soft_no_protein_0 | soft_no_protein_0_FN | 1 | 1
map-data-2019.07.30-12.51.48.638-41.jpk-force | 2019.07.30 | 4 | 4.1.4 | 12.51.48.638 | 41 | FN | 528.93 | 0.294897 | 1.46813 | soft | no protein | 0 | none | soft_no_protein_0 | soft_no_protein_0_FN | 1 | 1
map-data-2019.07.30-12.51.48.638-42.jpk-force | 2019.07.30 | 4 | 4.1.4 | 12.51.48.638 | 42 | FN | 1043.5 | 0.696168 | 1.24559 | soft | no protein | 0 | none | soft_no_protein_0 | soft_no_protein_0_FN | 1 | 1
map-data-2019.07.30-12.51.48.638-43.jpk-force | 2019.07.30 | 4 | 4.1.4 | 12.51.48.638 | 43 | FN | 418.392 | 0.120632 | 0.55508 | soft | no protein | 0 | none | soft_no_protein_0 | soft_no_protein_0_FN | 1 | 0
map-data-2019.07.30-12.51.48.638-44.jpk-force | 2019.07.30 | 4 | 4.1.4 | 12.51.48.638 | 44 | FN | 680.46 | 0.359256 | 1.14822 | soft | no protein | 0 | none | soft_no_protein_0 | soft_no_protein_0_FN | 1 | 1
map-data-2019.07.30-12.51.48.638-45.jpk-force | 2019.07.30 | 4 | 4.1.4 | 12.51.48.638 | 45 | FN | 456.988 | 0.190752 | 1.03146 | soft | no protein | 0 | none | soft_no_protein_0 | soft_no_protein_0_FN | 1 | 1
map-data-2019.07.30-12.51.48.638-46.jpk-force | 2019.07.30 | 4 | 4.1.4 | 12.51.48.638 | 46 | FN | 165.382 | 0.039244 | 0.50459 | soft | no protein | 0 | none | soft_no_protein_0 | soft_no_protein_0_FN | 1 | 0
map-data-2019.07.30-12.51.48.638-47.jpk-force | 2019.07.30 | 4 | 4.1.4 | 12.51.48.638 | 47 | FN | 160.29 | 0.0398539 | 0.59178 | soft | no protein | 0 | none | soft_no_protein_0 | soft_no_protein_0_FN | 1 | 0
map-data-2019.07.30-12.51.48.638-48.jpk-force | 2019.07.30 | 4 | 4.1.4 | 12.51.48.638 | 48 | FN | 24.7181 | 0.00228752 | 0.22817 | soft | no protein | 0 | none | soft_no_protein_0 | soft_no_protein_0_FN | 1 | 0
map-data-2019.07.30-12.51.48.638-49.jpk-force | 2019.07.30 | 4 | 4.1.4 | 12.51.48.638 | 49 | FN | 68.0803 | 0.00884336 | 0.43019 | soft | no protein | 0 | none | soft_no_protein_0 | soft_no_protein_0_FN | 1 | 0
map-data-2019.07.30-12.51.48.638-50.jpk-force | 2019.07.30 | 4 | 4.1.4 | 12.51.48.638 | 50 | FN | 267.914 | 0.0531192 | 0.57318 | soft | no protein | 0 | none | soft_no_protein_0 | soft_no_protein_0_FN | 1 | 0
map-data-2019.07.30-12.51.48.638-51.jpk-force | 2019.07.30 | 4 | 4.1.4 | 12.51.48.638 | 51 | FN | 146.091 | 0.0366993 | 0.64258 | soft | no protein | 0 | none | soft_no_protein_0 | soft_no_protein_0_FN | 1 | 0
map-data-2019.07.30-12.51.48.638-52.jpk-force | 2019.07.30 | 4 | 4.1.4 | 12.51.48.638 | 52 | FN | 97.562 | 0.0249116 | 1.01606 | soft | no protein | 0 | none | soft_no_protein_0 | soft_no_protein_0_FN | 1 | 0
map-data-2019.07.30-12.51.48.638-53.jpk-force | 2019.07.30 | 4 | 4.1.4 | 12.51.48.638 | 53 | FN | 174.326 | 0.0444395 | 0.67745 | soft | no protein | 0 | none | soft_no_protein_0 | soft_no_protein_0_FN | 1 | 0
map-data-2019.07.30-12.51.48.638-54.jpk-force | 2019.07.30 | 4 | 4.1.4 | 12.51.48.638 | 54 | FN | 552.019 | 0.216435 | 0.8324 | soft | no protein | 0 | none | soft_no_protein_0 | soft_no_protein_0_FN | 1 | 1
map-data-2019.07.30-12.51.48.638-55.jpk-force | 2019.07.30 | 4 | 4.1.4 | 12.51.48.638 | 55 | FN | 609.365 | 0.259125 | 0.93967 | soft | no protein | 0 | none | soft_no_protein_0 | soft_no_protein_0_FN | 1 | 1
map-data-2019.07.30-12.51.48.638-56.jpk-force | 2019.07.30 | 4 | 4.1.4 | 12.51.48.638 | 56 | FN | 326.454 | 0.0778638 | 0.65095 | soft | no protein | 0 | none | soft_no_protein_0 | soft_no_protein_0_FN | 1 | 0
map-data-2019.07.30-12.51.48.638-57.jpk-force | 2019.07.30 | 4 | 4.1.4 | 12.51.48.638 | 57 | FN | 601.875 | 0.273332 | 0.74836 | soft | no protein | 0 | none | soft_no_protein_0 | soft_no_protein_0_FN | 1 | 1
map-data-2019.07.30-12.51.48.638-58.jpk-force | 2019.07.30 | 4 | 4.1.4 | 12.51.48.638 | 58 | FN | 410.966 | 0.147674 | 0.68776 | soft | no protein | 0 | none | soft_no_protein_0 | soft_no_protein_0_FN | 1 | 0
map-data-2019.07.30-12.51.48.638-59.jpk-force | 2019.07.30 | 4 | 4.1.4 | 12.51.48.638 | 59 | FN | 373.069 | 0.0970886 | 0.54246 | soft | no protein | 0 | none | soft_no_protein_0 | soft_no_protein_0_FN | 1 | 0
map-data-2019.07.30-12.51.48.638-60.jpk-force | 2019.07.30 | 4 | 4.1.4 | 12.51.48.638 | 60 | FN | 195.459 | 0.0522192 | 0.57811 | soft | no protein | 0 | none | soft_no_protein_0 | soft_no_protein_0_FN | 1 | 0
map-data-2019.07.30-12.51.48.638-61.jpk-force | 2019.07.30 | 4 | 4.1.4 | 12.51.48.638 | 61 | FN | 299.339 | 0.115516 | 1.10642 | soft | no protein | 0 | none | soft_no_protein_0 | soft_no_protein_0_FN | 1 | 1
map-data-2019.07.30-12.51.48.638-62.jpk-force | 2019.07.30 | 4 | 4.1.4 | 12.51.48.638 | 62 | FN | 567.535 | 0.164954 | 0.78391 | soft | no protein | 0 | none | soft_no_protein_0 | soft_no_protein_0_FN | 1 | 1
map-data-2019.07.30-12.51.48.638-63.jpk-force | 2019.07.30 | 4 | 4.1.4 | 12.51.48.638 | 63 | FN | 262.059 | 0.0655196 | 0.50241 | soft | no protein | 0 | none | soft_no_protein_0 | soft_no_protein_0_FN | 1 | 0
map-data-2019.07.30-12.51.48.638-64.jpk-force | 2019.07.30 | 4 | 4.1.4 | 12.51.48.638 | 64 | FN | 286.017 | 0.0844803 | 0.77724 | soft | no protein | 0 | none | soft_no_protein_0 | soft_no_protein_0_FN | 1 | 1
map-data-2019.07.30-12.51.48.638-65.jpk-force | 2019.07.30 | 4 | 4.1.4 | 12.51.48.638 | 65 | FN | 341.555 | 0.146866 | 0.92455 | soft | no protein | 0 | none | soft_no_protein_0 | soft_no_protein_0_FN | 1 | 1
map-data-2019.07.30-12.51.48.638-66.jpk-force | 2019.07.30 | 4 | 4.1.4 | 12.51.48.638 | 66 | FN | 97.4825 | 0.0228721 | 0.50504 | soft | no protein | 0 | none | soft_no_protein_0 | soft_no_protein_0_FN | 1 | 0
map-data-2019.07.30-12.51.48.638-67.jpk-force | 2019.07.30 | 4 | 4.1.4 | 12.51.48.638 | 67 | FN | 28.3431 | 0.00265356 | 0.42453 | soft | no protein | 0 | none | soft_no_protein_0 | soft_no_protein_0_FN | 1 | 0
map-data-2019.07.30-12.51.48.638-68.jpk-force | 2019.07.30 | 4 | 4.1.4 | 12.51.48.638 | 68 | FN | 93.3247 | 0.0126955 | 0.65015 | soft | no protein | 0 | none | soft_no_protein_0 | soft_no_protein_0_FN | 1 | 0
map-data-2019.07.30-12.51.48.638-69.jpk-force | 2019.07.30 | 4 | 4.1.4 | 12.51.48.638 | 69 | FN | 96.2641 | 0.0119669 | 0.40012 | soft | no protein | 0 | none | soft_no_protein_0 | soft_no_protein_0_FN | 1 | 0
map-data-2019.07.30-12.51.48.638-70.jpk-force | 2019.07.30 | 4 | 4.1.4 | 12.51.48.638 | 70 | FN | 120.514 | 0.0171349 | 0.34727 | soft | no protein | 0 | none | soft_no_protein_0 | soft_no_protein_0_FN | 1 | 0
map-data-2019.07.30-12.51.48.638-71.jpk-force | 2019.07.30 | 4 | 4.1.4 | 12.51.48.638 | 71 | FN | 95.2561 | 0.0112888 | 0.24461 | soft | no protein | 0 | none | soft_no_protein_0 | soft_no_protein_0_FN | 1 | 0
map-data-2019.07.30-12.51.48.638-72.jpk-force | 2019.07.30 | 4 | 4.1.4 | 12.51.48.638 | 72 | FN | 224.067 | 0.052724 | 0.5783 | soft | no protein | 0 | none | soft_no_protein_0 | soft_no_protein_0_FN | 1 | 0
map-data-2019.07.30-12.51.48.638-73.jpk-force | 2019.07.30 | 4 | 4.1.4 | 12.51.48.638 | 73 | FN | 273.129 | 0.0641638 | 0.55975 | soft | no protein | 0 | none | soft_no_protein_0 | soft_no_protein_0_FN | 1 | 0
map-data-2019.07.30-12.51.48.638-74.jpk-force | 2019.07.30 | 4 | 4.1.4 | 12.51.48.638 | 74 | FN | 237.931 | 0.0719875 | 0.6726 | soft | no protein | 0 | none | soft_no_protein_0 | soft_no_protein_0_FN | 1 | 0
map-data-2019.07.30-12.51.48.638-75.jpk-force | 2019.07.30 | 4 | 4.1.4 | 12.51.48.638 | 75 | FN | 170.553 | 0.0379126 | 0.39452 | soft | no protein | 0 | none | soft_no_protein_0 | soft_no_protein_0_FN | 1 | 0
map-data-2019.07.30-12.51.48.638-76.jpk-force | 2019.07.30 | 4 | 4.1.4 | 12.51.48.638 | 76 | FN | 288.193 | 0.0471681 | 0.43323 | soft | no protein | 0 | none | soft_no_protein_0 | soft_no_protein_0_FN | 1 | 0
map-data-2019.07.30-12.51.48.638-77.jpk-force | 2019.07.30 | 4 | 4.1.4 | 12.51.48.638 | 77 | FN | 371.788 | 0.0942996 | 0.60602 | soft | no protein | 0 | none | soft_no_protein_0 | soft_no_protein_0_FN | 1 | 0
map-data-2019.07.30-12.51.48.638-78.jpk-force | 2019.07.30 | 4 | 4.1.4 | 12.51.48.638 | 78 | FN | 385.012 | 0.149987 | 0.78476 | soft | no protein | 0 | none | soft_no_protein_0 | soft_no_protein_0_FN | 1 | 1
map-data-2019.07.30-12.51.48.638-79.jpk-force | 2019.07.30 | 4 | 4.1.4 | 12.51.48.638 | 79 | FN | 209.366 | 0.0897977 | 0.97767 | soft | no protein | 0 | none | soft_no_protein_0 | soft_no_protein_0_FN | 1 | 0
map-data-2019.07.30-12.51.48.638-80.jpk-force | 2019.07.30 | 4 | 4.1.4 | 12.51.48.638 | 80 | FN | 413.77 | 0.0734129 | 0.53892 | soft | no protein | 0 | none | soft_no_protein_0 | soft_no_protein_0_FN | 1 | 0
map-data-2019.07.30-12.51.48.638-81.jpk-force | 2019.07.30 | 4 | 4.1.4 | 12.51.48.638 | 81 | FN | 569.771 | 0.175224 | 0.97411 | soft | no protein | 0 | none | soft_no_protein_0 | soft_no_protein_0_FN | 1 | 1
map-data-2019.07.30-12.51.48.638-82.jpk-force | 2019.07.30 | 4 | 4.1.4 | 12.51.48.638 | 82 | FN | 153.205 | 0.0173904 | 0.52029 | soft | no protein | 0 | none | soft_no_protein_0 | soft_no_protein_0_FN | 1 | 0
map-data-2019.07.30-12.51.48.638-83.jpk-force | 2019.07.30 | 4 | 4.1.4 | 12.51.48.638 | 83 | FN | 84.9812 | 0.018907 | 0.56198 | soft | no protein | 0 | none | soft_no_protein_0 | soft_no_protein_0_FN | 1 | 0
map-data-2019.07.30-12.51.48.638-84.jpk-force | 2019.07.30 | 4 | 4.1.4 | 12.51.48.638 | 84 | FN | 242.135 | 0.0667608 | 0.64225 | soft | no protein | 0 | none | soft_no_protein_0 | soft_no_protein_0_FN | 1 | 0
map-data-2019.07.30-12.51.48.638-85.jpk-force | 2019.07.30 | 4 | 4.1.4 | 12.51.48.638 | 85 | FN | 365.28 | 0.0891725 | 0.60394 | soft | no protein | 0 | none | soft_no_protein_0 | soft_no_protein_0_FN | 1 | 0
map-data-2019.07.30-12.51.48.638-86.jpk-force | 2019.07.30 | 4 | 4.1.4 | 12.51.48.638 | 86 | FN | 324.779 | 0.0977187 | 0.72912 | soft | no protein | 0 | none | soft_no_protein_0 | soft_no_protein_0_FN | 1 | 1
map-data-2019.07.30-12.51.48.638-87.jpk-force | 2019.07.30 | 4 | 4.1.4 | 12.51.48.638 | 87 | FN | 226.973 | 0.0513573 | 0.55261 | soft | no protein | 0 | none | soft_no_protein_0 | soft_no_protein_0_FN | 1 | 0
map-data-2019.07.30-12.51.48.638-88.jpk-force | 2019.07.30 | 4 | 4.1.4 | 12.51.48.638 | 88 | FN | 31.4272 | 0.00344801 | 0.19139 | soft | no protein | 0 | none | soft_no_protein_0 | soft_no_protein_0_FN | 1 | 0
map-data-2019.07.30-12.51.48.638-89.jpk-force | 2019.07.30 | 4 | 4.1.4 | 12.51.48.638 | 89 | FN | 167.188 | 0.0359335 | 0.53336 | soft | no protein | 0 | none | soft_no_protein_0 | soft_no_protein_0_FN | 1 | 0
map-data-2019.07.30-12.51.48.638-90.jpk-force | 2019.07.30 | 4 | 4.1.4 | 12.51.48.638 | 90 | FN | 97.7108 | 0.0102111 | 0.19712 | soft | no protein | 0 | none | soft_no_protein_0 | soft_no_protein_0_FN | 1 | 0
map-data-2019.07.30-12.51.48.638-91.jpk-force | 2019.07.30 | 4 | 4.1.4 | 12.51.48.638 | 91 | FN | 30.2477 | 0.00254148 | 0.17052 | soft | no protein | 0 | none | soft_no_protein_0 | soft_no_protein_0_FN | 1 | 0
map-data-2019.07.30-12.51.48.638-92.jpk-force | 2019.07.30 | 4 | 4.1.4 | 12.51.48.638 | 92 | FN | 641.856 | 0.125309 | 0.5436 | soft | no protein | 0 | none | soft_no_protein_0 | soft_no_protein_0_FN | 1 | 0
map-data-2019.07.30-12.51.48.638-93.jpk-force | 2019.07.30 | 4 | 4.1.4 | 12.51.48.638 | 93 | FN | 96.8502 | 0.0124346 | 0.38604 | soft | no protein | 0 | none | soft_no_protein_0 | soft_no_protein_0_FN | 1 | 0
map-data-2019.07.30-12.51.48.638-94.jpk-force | 2019.07.30 | 4 | 4.1.4 | 12.51.48.638 | 94 | FN | 816.503 | 0.277091 | 1.01042 | soft | no protein | 0 | none | soft_no_protein_0 | soft_no_protein_0_FN | 1 | 1
map-data-2019.07.30-12.51.48.638-95.jpk-force | 2019.07.30 | 4 | 4.1.4 | 12.51.48.638 | 95 | FN | 132.67 | 0.0278998 | 0.40791 | soft | no protein | 0 | none | soft_no_protein_0 | soft_no_protein_0_FN | 1 | 0
map-data-2019.07.30-12.51.48.638-96.jpk-force | 2019.07.30 | 4 | 4.1.4 | 12.51.48.638 | 96 | FN | 599.764 | 0.229197 | 1.06807 | soft | no protein | 0 | none | soft_no_protein_0 | soft_no_protein_0_FN | 1 | 1
map-data-2019.07.30-12.51.48.638-97.jpk-force | 2019.07.30 | 4 | 4.1.4 | 12.51.48.638 | 97 | FN | 282.808 | 0.0961635 | 0.57535 | soft | no protein | 0 | none | soft_no_protein_0 | soft_no_protein_0_FN | 1 | 0
map-data-2019.07.30-12.51.48.638-98.jpk-force | 2019.07.30 | 4 | 4.1.4 | 12.51.48.638 | 98 | FN | 152.986 | 0.0402514 | 0.71256 | soft | no protein | 0 | none | soft_no_protein_0 | soft_no_protein_0_FN | 1 | 0
map-data-2019.07.30-12.51.48.638-99.jpk-force | 2019.07.30 | 4 | 4.1.4 | 12.51.48.638 | 99 | FN | 108.299 | 0.0209069 | 0.58503 | soft | no protein | 0 | none | soft_no_protein_0 | soft_no_protein_0_FN | 1 | 0
map-data-2019.07.30-13.00.30.266-00.jpk-force | 2019.07.30 | 4 | 4.1.4 | 13.00.30.266 | 0 | FN | 22.5706 | 0.00265631 | 0.30145 | soft | no protein | 0 | none | soft_no_protein_0 | soft_no_protein_0_FN | 1 | 0
map-data-2019.07.30-13.00.30.266-01.jpk-force | 2019.07.30 | 4 | 4.1.4 | 13.00.30.266 | 1 | FN | 131.214 | 0.0251506 | 0.38973 | soft | no protein | 0 | none | soft_no_protein_0 | soft_no_protein_0_FN | 1 | 0
map-data-2019.07.30-13.00.30.266-02.jpk-force | 2019.07.30 | 4 | 4.1.4 | 13.00.30.266 | 2 | FN | 144.803 | 0.0184105 | 0.52663 | soft | no protein | 0 | none | soft_no_protein_0 | soft_no_protein_0_FN | 1 | 0
map-data-2019.07.30-13.00.30.266-03.jpk-force | 2019.07.30 | 4 | 4.1.4 | 13.00.30.266 | 3 | FN | 82.4394 | 0.0123878 | 0.42634 | soft | no protein | 0 | none | soft_no_protein_0 | soft_no_protein_0_FN | 1 | 0
map-data-2019.07.30-13.00.30.266-04.jpk-force | 2019.07.30 | 4 | 4.1.4 | 13.00.30.266 | 4 | FN | 149.034 | 0.0359728 | 0.52041 | soft | no protein | 0 | none | soft_no_protein_0 | soft_no_protein_0_FN | 1 | 0
map-data-2019.07.30-13.00.30.266-05.jpk-force | 2019.07.30 | 4 | 4.1.4 | 13.00.30.266 | 5 | FN | 156.048 | 0.0358382 | 0.40065 | soft | no protein | 0 | none | soft_no_protein_0 | soft_no_protein_0_FN | 1 | 0
map-data-2019.07.30-13.00.30.266-06.jpk-force | 2019.07.30 | 4 | 4.1.4 | 13.00.30.266 | 6 | FN | 18.7217 | 0.000835501 | 0.18822 | soft | no protein | 0 | none | soft_no_protein_0 | soft_no_protein_0_FN | 1 | 0
map-data-2019.07.30-13.00.30.266-07.jpk-force | 2019.07.30 | 4 | 4.1.4 | 13.00.30.266 | 7 | FN | 29.3006 | 0.00224946 | 0.13384 | soft | no protein | 0 | none | soft_no_protein_0 | soft_no_protein_0_FN | 1 | 0
map-data-2019.07.30-13.00.30.266-08.jpk-force | 2019.07.30 | 4 | 4.1.4 | 13.00.30.266 | 8 | FN | 35.5105 | 0.00272887 | 0.17609 | soft | no protein | 0 | none | soft_no_protein_0 | soft_no_protein_0_FN | 1 | 0
map-data-2019.07.30-13.00.30.266-09.jpk-force | 2019.07.30 | 4 | 4.1.4 | 13.00.30.266 | 9 | FN | 168.621 | 0.026846 | 0.66501 | soft | no protein | 0 | none | soft_no_protein_0 | soft_no_protein_0_FN | 1 | 0
map-data-2019.07.30-13.00.30.266-10.jpk-force | 2019.07.30 | 4 | 4.1.4 | 13.00.30.266 | 10 | FN | 463.993 | 0.135381 | 0.62181 | soft | no protein | 0 | none | soft_no_protein_0 | soft_no_protein_0_FN | 1 | 0
map-data-2019.07.30-13.00.30.266-11.jpk-force | 2019.07.30 | 4 | 4.1.4 | 13.00.30.266 | 11 | FN | 219.101 | 0.0385667 | 0.32975 | soft | no protein | 0 | none | soft_no_protein_0 | soft_no_protein_0_FN | 1 | 0
map-data-2019.07.30-13.00.30.266-12.jpk-force | 2019.07.30 | 4 | 4.1.4 | 13.00.30.266 | 12 | FN | 58.0041 | 0.00583336 | 0.24099 | soft | no protein | 0 | none | soft_no_protein_0 | soft_no_protein_0_FN | 1 | 0
map-data-2019.07.30-13.00.30.266-13.jpk-force | 2019.07.30 | 4 | 4.1.4 | 13.00.30.266 | 13 | FN | 112.285 | 0.00911576 | 0.26124 | soft | no protein | 0 | none | soft_no_protein_0 | soft_no_protein_0_FN | 1 | 0
map-data-2019.07.30-13.00.30.266-14.jpk-force | 2019.07.30 | 4 | 4.1.4 | 13.00.30.266 | 14 | FN | 82.5284 | 0.00925601 | 0.32681 | soft | no protein | 0 | none | soft_no_protein_0 | soft_no_protein_0_FN | 1 | 0
map-data-2019.07.30-13.00.30.266-15.jpk-force | 2019.07.30 | 4 | 4.1.4 | 13.00.30.266 | 15 | FN | 14.3744 | 0.0017572 | 0.29625 | soft | no protein | 0 | none | soft_no_protein_0 | soft_no_protein_0_FN | 1 | 0
map-data-2019.07.30-13.00.30.266-16.jpk-force | 2019.07.30 | 4 | 4.1.4 | 13.00.30.266 | 16 | FN | 294.264 | 0.0791916 | 0.74584 | soft | no protein | 0 | none | soft_no_protein_0 | soft_no_protein_0_FN | 1 | 1
map-data-2019.07.30-13.00.30.266-17.jpk-force | 2019.07.30 | 4 | 4.1.4 | 13.00.30.266 | 17 | FN | 142.5 | 0.0334116 | 0.45641 | soft | no protein | 0 | none | soft_no_protein_0 | soft_no_protein_0_FN | 1 | 0
map-data-2019.07.30-13.00.30.266-18.jpk-force | 2019.07.30 | 4 | 4.1.4 | 13.00.30.266 | 18 | FN | 40.5198 | 0.00904028 | 0.86614 | soft | no protein | 0 | none | soft_no_protein_0 | soft_no_protein_0_FN | 1 | 0
map-data-2019.07.30-13.00.30.266-19.jpk-force | 2019.07.30 | 4 | 4.1.4 | 13.00.30.266 | 19 | FN | 91.7999 | 0.0147095 | 0.48084 | soft | no protein | 0 | none | soft_no_protein_0 | soft_no_protein_0_FN | 1 | 0
map-data-2019.07.30-13.00.30.266-20.jpk-force | 2019.07.30 | 4 | 4.1.4 | 13.00.30.266 | 20 | FN | 60.1753 | 0.00981889 | 0.2492 | soft | no protein | 0 | none | soft_no_protein_0 | soft_no_protein_0_FN | 1 | 0
map-data-2019.07.30-13.00.30.266-21.jpk-force | 2019.07.30 | 4 | 4.1.4 | 13.00.30.266 | 21 | FN | 201.54 | 0.0516333 | 0.54085 | soft | no protein | 0 | none | soft_no_protein_0 | soft_no_protein_0_FN | 1 | 0
map-data-2019.07.30-13.00.30.266-22.jpk-force | 2019.07.30 | 4 | 4.1.4 | 13.00.30.266 | 22 | FN | 2582.68 | 1.23295 | 2.02522 | soft | no protein | 0 | none | soft_no_protein_0 | soft_no_protein_0_FN | 1 | 0
map-data-2019.07.30-13.00.30.266-23.jpk-force | 2019.07.30 | 4 | 4.1.4 | 13.00.30.266 | 23 | FN | 306.27 | 0.0436129 | 0.46847 | soft | no protein | 0 | none | soft_no_protein_0 | soft_no_protein_0_FN | 1 | 0
map-data-2019.07.30-13.00.30.266-24.jpk-force | 2019.07.30 | 4 | 4.1.4 | 13.00.30.266 | 24 | FN | 121.587 | 0.0297333 | 0.52126 | soft | no protein | 0 | none | soft_no_protein_0 | soft_no_protein_0_FN | 1 | 0
map-data-2019.07.30-13.00.30.266-25.jpk-force | 2019.07.30 | 4 | 4.1.4 | 13.00.30.266 | 25 | FN | 16.6887 | 0.00151936 | 0.20228 | soft | no protein | 0 | none | soft_no_protein_0 | soft_no_protein_0_FN | 1 | 0
map-data-2019.07.30-13.00.30.266-26.jpk-force | 2019.07.30 | 4 | 4.1.4 | 13.00.30.266 | 26 | FN | 146.678 | 0.0250364 | 0.40889 | soft | no protein | 0 | none | soft_no_protein_0 | soft_no_protein_0_FN | 1 | 0
map-data-2019.07.30-13.00.30.266-27.jpk-force | 2019.07.30 | 4 | 4.1.4 | 13.00.30.266 | 27 | FN | 482.065 | 0.158938 | 0.89053 | soft | no protein | 0 | none | soft_no_protein_0 | soft_no_protein_0_FN | 1 | 1
map-data-2019.07.30-13.00.30.266-28.jpk-force | 2019.07.30 | 4 | 4.1.4 | 13.00.30.266 | 28 | FN | 112.487 | 0.0332496 | 0.70364 | soft | no protein | 0 | none | soft_no_protein_0 | soft_no_protein_0_FN | 1 | 0
map-data-2019.07.30-13.00.30.266-29.jpk-force | 2019.07.30 | 4 | 4.1.4 | 13.00.30.266 | 29 | FN | 195.938 | 0.0369216 | 0.55745 | soft | no protein | 0 | none | soft_no_protein_0 | soft_no_protein_0_FN | 1 | 0
map-data-2019.07.30-13.00.30.266-30.jpk-force | 2019.07.30 | 4 | 4.1.4 | 13.00.30.266 | 30 | FN | 163.99 | 0.0535445 | 0.54671 | soft | no protein | 0 | none | soft_no_protein_0 | soft_no_protein_0_FN | 1 | 0
map-data-2019.07.30-13.00.30.266-31.jpk-force | 2019.07.30 | 4 | 4.1.4 | 13.00.30.266 | 31 | FN | 232.666 | 0.065386 | 0.65148 | soft | no protein | 0 | none | soft_no_protein_0 | soft_no_protein_0_FN | 1 | 0
map-data-2019.07.30-13.00.30.266-32.jpk-force | 2019.07.30 | 4 | 4.1.4 | 13.00.30.266 | 32 | FN | 510.625 | 0.122787 | 0.53409 | soft | no protein | 0 | none | soft_no_protein_0 | soft_no_protein_0_FN | 1 | 0
map-data-2019.07.30-13.00.30.266-33.jpk-force | 2019.07.30 | 4 | 4.1.4 | 13.00.30.266 | 33 | FN | 141.128 | 0.0530146 | 0.60983 | soft | no protein | 0 | none | soft_no_protein_0 | soft_no_protein_0_FN | 1 | 0
map-data-2019.07.30-13.00.30.266-34.jpk-force | 2019.07.30 | 4 | 4.1.4 | 13.00.30.266 | 34 | FN | 26.3884 | 0.00180691 | 0.14134 | soft | no protein | 0 | none | soft_no_protein_0 | soft_no_protein_0_FN | 1 | 0
map-data-2019.07.30-13.00.30.266-35.jpk-force | 2019.07.30 | 4 | 4.1.4 | 13.00.30.266 | 35 | FN | 46.7047 | 0.00699802 | 0.33816 | soft | no protein | 0 | none | soft_no_protein_0 | soft_no_protein_0_FN | 1 | 0
map-data-2019.07.30-13.00.30.266-36.jpk-force | 2019.07.30 | 4 | 4.1.4 | 13.00.30.266 | 36 | FN | 49.5935 | 0.0038912 | 0.18942 | soft | no protein | 0 | none | soft_no_protein_0 | soft_no_protein_0_FN | 1 | 0
map-data-2019.07.30-13.00.30.266-37.jpk-force | 2019.07.30 | 4 | 4.1.4 | 13.00.30.266 | 37 | FN | 188.473 | 0.0285583 | 1.10362 | soft | no protein | 0 | none | soft_no_protein_0 | soft_no_protein_0_FN | 1 | 0
map-data-2019.07.30-13.00.30.266-38.jpk-force | 2019.07.30 | 4 | 4.1.4 | 13.00.30.266 | 38 | FN | 383.055 | 0.0885024 | 0.62172 | soft | no protein | 0 | none | soft_no_protein_0 | soft_no_protein_0_FN | 1 | 0
map-data-2019.07.30-13.00.30.266-39.jpk-force | 2019.07.30 | 4 | 4.1.4 | 13.00.30.266 | 39 | FN | 1199.49 | 0.371847 | 0.93052 | soft | no protein | 0 | none | soft_no_protein_0 | soft_no_protein_0_FN | 1 | 1
map-data-2019.07.30-13.00.30.266-40.jpk-force | 2019.07.30 | 4 | 4.1.4 | 13.00.30.266 | 40 | FN | 108.388 | 0.0197553 | 0.3532 | soft | no protein | 0 | none | soft_no_protein_0 | soft_no_protein_0_FN | 1 | 0
map-data-2019.07.30-13.00.30.266-41.jpk-force | 2019.07.30 | 4 | 4.1.4 | 13.00.30.266 | 41 | FN | 71.5102 | 0.0105264 | 0.29192 | soft | no protein | 0 | none | soft_no_protein_0 | soft_no_protein_0_FN | 1 | 0
map-data-2019.07.30-13.00.30.266-42.jpk-force | 2019.07.30 | 4 | 4.1.4 | 13.00.30.266 | 42 | FN | 107.746 | 0.0149648 | 0.41056 | soft | no protein | 0 | none | soft_no_protein_0 | soft_no_protein_0_FN | 1 | 0
map-data-2019.07.30-13.00.30.266-43.jpk-force | 2019.07.30 | 4 | 4.1.4 | 13.00.30.266 | 43 | FN | 169.11 | 0.0147616 | 0.19271 | soft | no protein | 0 | none | soft_no_protein_0 | soft_no_protein_0_FN | 1 | 0
map-data-2019.07.30-13.00.30.266-44.jpk-force | 2019.07.30 | 4 | 4.1.4 | 13.00.30.266 | 44 | FN | 43.688 | 0.00876501 | 0.51574 | soft | no protein | 0 | none | soft_no_protein_0 | soft_no_protein_0_FN | 1 | 0
map-data-2019.07.30-13.00.30.266-45.jpk-force | 2019.07.30 | 4 | 4.1.4 | 13.00.30.266 | 45 | FN | 54.734 | 0.00618133 | 0.47761 | soft | no protein | 0 | none | soft_no_protein_0 | soft_no_protein_0_FN | 1 | 0
map-data-2019.07.30-13.00.30.266-46.jpk-force | 2019.07.30 | 4 | 4.1.4 | 13.00.30.266 | 46 | FN | 263.712 | 0.127718 | 0.99286 | soft | no protein | 0 | none | soft_no_protein_0 | soft_no_protein_0_FN | 1 | 1
map-data-2019.07.30-13.00.30.266-47.jpk-force | 2019.07.30 | 4 | 4.1.4 | 13.00.30.266 | 47 | FN | 156.936 | 0.0390782 | 0.48503 | soft | no protein | 0 | none | soft_no_protein_0 | soft_no_protein_0_FN | 1 | 0
map-data-2019.07.30-13.00.30.266-48.jpk-force | 2019.07.30 | 4 | 4.1.4 | 13.00.30.266 | 48 | FN | 445.008 | 0.14406 | 0.7494 | soft | no protein | 0 | none | soft_no_protein_0 | soft_no_protein_0_FN | 1 | 1
map-data-2019.07.30-13.00.30.266-49.jpk-force | 2019.07.30 | 4 | 4.1.4 | 13.00.30.266 | 49 | FN | 420.654 | 0.0930378 | 0.69934 | soft | no protein | 0 | none | soft_no_protein_0 | soft_no_protein_0_FN | 1 | 0
map-data-2019.07.30-13.00.30.266-50.jpk-force | 2019.07.30 | 4 | 4.1.4 | 13.00.30.266 | 50 | FN | 1091.71 | 0.489957 | 1.23881 | soft | no protein | 0 | none | soft_no_protein_0 | soft_no_protein_0_FN | 1 | 1
map-data-2019.07.30-13.00.30.266-51.jpk-force | 2019.07.30 | 4 | 4.1.4 | 13.00.30.266 | 51 | FN | 323.632 | 0.10481 | 0.77835 | soft | no protein | 0 | none | soft_no_protein_0 | soft_no_protein_0_FN | 1 | 1
map-data-2019.07.30-13.00.30.266-52.jpk-force | 2019.07.30 | 4 | 4.1.4 | 13.00.30.266 | 52 | FN | 510.973 | 0.136611 | 0.53529 | soft | no protein | 0 | none | soft_no_protein_0 | soft_no_protein_0_FN | 1 | 0
map-data-2019.07.30-13.00.30.266-53.jpk-force | 2019.07.30 | 4 | 4.1.4 | 13.00.30.266 | 53 | FN | 375.594 | 0.132696 | 0.93082 | soft | no protein | 0 | none | soft_no_protein_0 | soft_no_protein_0_FN | 1 | 1
map-data-2019.07.30-13.00.30.266-54.jpk-force | 2019.07.30 | 4 | 4.1.4 | 13.00.30.266 | 54 | FN | 704.112 | 0.172042 | 0.60816 | soft | no protein | 0 | none | soft_no_protein_0 | soft_no_protein_0_FN | 1 | 0
map-data-2019.07.30-13.00.30.266-55.jpk-force | 2019.07.30 | 4 | 4.1.4 | 13.00.30.266 | 55 | FN | 21.0333 | 0.001556 | 0.25962 | soft | no protein | 0 | none | soft_no_protein_0 | soft_no_protein_0_FN | 1 | 0
map-data-2019.07.30-13.00.30.266-56.jpk-force | 2019.07.30 | 4 | 4.1.4 | 13.00.30.266 | 56 | FN | 138.216 | 0.00922141 | 0.13125 | soft | no protein | 0 | none | soft_no_protein_0 | soft_no_protein_0_FN | 1 | 0
map-data-2019.07.30-13.00.30.266-57.jpk-force | 2019.07.30 | 4 | 4.1.4 | 13.00.30.266 | 57 | FN | 50.8914 | 0.00555402 | 0.24507 | soft | no protein | 0 | none | soft_no_protein_0 | soft_no_protein_0_FN | 1 | 0
map-data-2019.07.30-13.00.30.266-58.jpk-force | 2019.07.30 | 4 | 4.1.4 | 13.00.30.266 | 58 | FN | 112.551 | 0.0299448 | 0.556 | soft | no protein | 0 | none | soft_no_protein_0 | soft_no_protein_0_FN | 1 | 0
map-data-2019.07.30-13.00.30.266-59.jpk-force | 2019.07.30 | 4 | 4.1.4 | 13.00.30.266 | 59 | FN | 102.505 | 0.00999243 | 0.26642 | soft | no protein | 0 | none | soft_no_protein_0 | soft_no_protein_0_FN | 1 | 0
map-data-2019.07.30-13.00.30.266-60.jpk-force | 2019.07.30 | 4 | 4.1.4 | 13.00.30.266 | 60 | FN | 141.084 | 0.0287686 | 0.57516 | soft | no protein | 0 | none | soft_no_protein_0 | soft_no_protein_0_FN | 1 | 0
map-data-2019.07.30-13.00.30.266-61.jpk-force | 2019.07.30 | 4 | 4.1.4 | 13.00.30.266 | 61 | FN | 169.905 | 0.0380972 | 0.513 | soft | no protein | 0 | none | soft_no_protein_0 | soft_no_protein_0_FN | 1 | 0
map-data-2019.07.30-13.00.30.266-62.jpk-force | 2019.07.30 | 4 | 4.1.4 | 13.00.30.266 | 62 | FN | 151.354 | 0.0324493 | 0.42435 | soft | no protein | 0 | none | soft_no_protein_0 | soft_no_protein_0_FN | 1 | 0
map-data-2019.07.30-13.00.30.266-63.jpk-force | 2019.07.30 | 4 | 4.1.4 | 13.00.30.266 | 63 | FN | 42.9107 | 0.00537602 | 0.46992 | soft | no protein | 0 | none | soft_no_protein_0 | soft_no_protein_0_FN | 1 | 0
map-data-2019.07.30-13.00.30.266-64.jpk-force | 2019.07.30 | 4 | 4.1.4 | 13.00.30.266 | 64 | FN | 190.847 | 0.03229 | 0.48571 | soft | no protein | 0 | none | soft_no_protein_0 | soft_no_protein_0_FN | 1 | 0
map-data-2019.07.30-13.00.30.266-65.jpk-force | 2019.07.30 | 4 | 4.1.4 | 13.00.30.266 | 65 | FN | 45.6408 | 0.008807 | 0.33858 | soft | no protein | 0 | none | soft_no_protein_0 | soft_no_protein_0_FN | 1 | 0
map-data-2019.07.30-13.00.30.266-66.jpk-force | 2019.07.30 | 4 | 4.1.4 | 13.00.30.266 | 66 | FN | 63.4134 | 0.00500856 | 0.2042 | soft | no protein | 0 | none | soft_no_protein_0 | soft_no_protein_0_FN | 1 | 0
map-data-2019.07.30-13.00.30.266-67.jpk-force | 2019.07.30 | 4 | 4.1.4 | 13.00.30.266 | 67 | FN | 185.61 | 0.06378 | 0.74459 | soft | no protein | 0 | none | soft_no_protein_0 | soft_no_protein_0_FN | 1 | 0
map-data-2019.07.30-13.00.30.266-68.jpk-force | 2019.07.30 | 4 | 4.1.4 | 13.00.30.266 | 68 | FN | 170.434 | 0.0562114 | 0.57566 | soft | no protein | 0 | none | soft_no_protein_0 | soft_no_protein_0_FN | 1 | 0
map-data-2019.07.30-13.00.30.266-69.jpk-force | 2019.07.30 | 4 | 4.1.4 | 13.00.30.266 | 69 | FN | 320.101 | 0.0743423 | 0.41379 | soft | no protein | 0 | none | soft_no_protein_0 | soft_no_protein_0_FN | 1 | 0
map-data-2019.07.30-13.00.30.266-70.jpk-force | 2019.07.30 | 4 | 4.1.4 | 13.00.30.266 | 70 | FN | 504.406 | 0.139265 | 0.53489 | soft | no protein | 0 | none | soft_no_protein_0 | soft_no_protein_0_FN | 1 | 0
map-data-2019.07.30-13.00.30.266-71.jpk-force | 2019.07.30 | 4 | 4.1.4 | 13.00.30.266 | 71 | FN | 255.873 | 0.0994538 | 0.80477 | soft | no protein | 0 | none | soft_no_protein_0 | soft_no_protein_0_FN | 1 | 1
map-data-2019.07.30-13.00.30.266-72.jpk-force | 2019.07.30 | 4 | 4.1.4 | 13.00.30.266 | 72 | FN | 342.788 | 0.103124 | 0.73704 | soft | no protein | 0 | none | soft_no_protein_0 | soft_no_protein_0_FN | 1 | 1
map-data-2019.07.30-13.00.30.266-73.jpk-force | 2019.07.30 | 4 | 4.1.4 | 13.00.30.266 | 73 | FN | 206.683 | 0.037509 | 0.71934 | soft | no protein | 0 | none | soft_no_protein_0 | soft_no_protein_0_FN | 1 | 0
map-data-2019.07.30-13.00.30.266-74.jpk-force | 2019.07.30 | 4 | 4.1.4 | 13.00.30.266 | 74 | FN | 397.063 | 0.0698486 | 0.85276 | soft | no protein | 0 | none | soft_no_protein_0 | soft_no_protein_0_FN | 1 | 1
map-data-2019.07.30-13.00.30.266-75.jpk-force | 2019.07.30 | 4 | 4.1.4 | 13.00.30.266 | 75 | FN | 956.904 | 0.295303 | 1.10621 | soft | no protein | 0 | none | soft_no_protein_0 | soft_no_protein_0_FN | 1 | 1
map-data-2019.07.30-13.00.30.266-76.jpk-force | 2019.07.30 | 4 | 4.1.4 | 13.00.30.266 | 76 | FN | 53.0545 | 0.0109185 | 0.42538 | soft | no protein | 0 | none | soft_no_protein_0 | soft_no_protein_0_FN | 1 | 0
map-data-2019.07.30-13.00.30.266-77.jpk-force | 2019.07.30 | 4 | 4.1.4 | 13.00.30.266 | 77 | FN | 283.596 | 0.0682445 | 0.89615 | soft | no protein | 0 | none | soft_no_protein_0 | soft_no_protein_0_FN | 1 | 1
map-data-2019.07.30-13.00.30.266-78.jpk-force | 2019.07.30 | 4 | 4.1.4 | 13.00.30.266 | 78 | FN | 451.358 | 0.210537 | 0.86635 | soft | no protein | 0 | none | soft_no_protein_0 | soft_no_protein_0_FN | 1 | 1
map-data-2019.07.30-13.00.30.266-79.jpk-force | 2019.07.30 | 4 | 4.1.4 | 13.00.30.266 | 79 | FN | 186.287 | 0.0592223 | 0.68335 | soft | no protein | 0 | none | soft_no_protein_0 | soft_no_protein_0_FN | 1 | 0
map-data-2019.07.30-13.00.30.266-80.jpk-force | 2019.07.30 | 4 | 4.1.4 | 13.00.30.266 | 80 | FN | 321.56 | 0.0743422 | 0.64857 | soft | no protein | 0 | none | soft_no_protein_0 | soft_no_protein_0_FN | 1 | 0
map-data-2019.07.30-13.00.30.266-81.jpk-force | 2019.07.30 | 4 | 4.1.4 | 13.00.30.266 | 81 | FN | 377.15 | 0.11082 | 0.6359 | soft | no protein | 0 | none | soft_no_protein_0 | soft_no_protein_0_FN | 1 | 0
map-data-2019.07.30-13.00.30.266-82.jpk-force | 2019.07.30 | 4 | 4.1.4 | 13.00.30.266 | 82 | FN | 294.221 | 0.0836456 | 0.64671 | soft | no protein | 0 | none | soft_no_protein_0 | soft_no_protein_0_FN | 1 | 0
map-data-2019.07.30-13.00.30.266-83.jpk-force | 2019.07.30 | 4 | 4.1.4 | 13.00.30.266 | 83 | FN | 60.0225 | 0.0153623 | 0.81806 | soft | no protein | 0 | none | soft_no_protein_0 | soft_no_protein_0_FN | 1 | 0
map-data-2019.07.30-13.00.30.266-84.jpk-force | 2019.07.30 | 4 | 4.1.4 | 13.00.30.266 | 84 | FN | 121.336 | 0.0237998 | 0.40105 | soft | no protein | 0 | none | soft_no_protein_0 | soft_no_protein_0_FN | 1 | 0
map-data-2019.07.30-13.00.30.266-85.jpk-force | 2019.07.30 | 4 | 4.1.4 | 13.00.30.266 | 85 | FN | 89.0944 | 0.0213246 | 0.77615 | soft | no protein | 0 | none | soft_no_protein_0 | soft_no_protein_0_FN | 1 | 0
map-data-2019.07.30-13.00.30.266-86.jpk-force | 2019.07.30 | 4 | 4.1.4 | 13.00.30.266 | 86 | FN | 512.78 | 0.207993 | 1.10206 | soft | no protein | 0 | none | soft_no_protein_0 | soft_no_protein_0_FN | 1 | 1
map-data-2019.07.30-13.00.30.266-87.jpk-force | 2019.07.30 | 4 | 4.1.4 | 13.00.30.266 | 87 | FN | 80.9221 | 0.0310597 | 0.66765 | soft | no protein | 0 | none | soft_no_protein_0 | soft_no_protein_0_FN | 1 | 0
map-data-2019.07.30-13.00.30.266-88.jpk-force | 2019.07.30 | 4 | 4.1.4 | 13.00.30.266 | 88 | FN | 196.333 | 0.0378475 | 0.62577 | soft | no protein | 0 | none | soft_no_protein_0 | soft_no_protein_0_FN | 1 | 0
map-data-2019.07.30-13.00.30.266-89.jpk-force | 2019.07.30 | 4 | 4.1.4 | 13.00.30.266 | 89 | FN | 638.992 | 0.216758 | 1.01614 | soft | no protein | 0 | none | soft_no_protein_0 | soft_no_protein_0_FN | 1 | 1
map-data-2019.07.30-13.00.30.266-90.jpk-force | 2019.07.30 | 4 | 4.1.4 | 13.00.30.266 | 90 | FN | 122.786 | 0.0169263 | 0.38495 | soft | no protein | 0 | none | soft_no_protein_0 | soft_no_protein_0_FN | 1 | 0
map-data-2019.07.30-13.00.30.266-91.jpk-force | 2019.07.30 | 4 | 4.1.4 | 13.00.30.266 | 91 | FN | 167.855 | 0.0283504 | 0.44147 | soft | no protein | 0 | none | soft_no_protein_0 | soft_no_protein_0_FN | 1 | 0
map-data-2019.07.30-13.00.30.266-92.jpk-force | 2019.07.30 | 4 | 4.1.4 | 13.00.30.266 | 92 | FN | 2396.29 | 1.01295 | 1.41761 | soft | no protein | 0 | none | soft_no_protein_0 | soft_no_protein_0_FN | 1 | 0
map-data-2019.07.30-13.00.30.266-93.jpk-force | 2019.07.30 | 4 | 4.1.4 | 13.00.30.266 | 93 | FN | 333.903 | 0.106371 | 0.80153 | soft | no protein | 0 | none | soft_no_protein_0 | soft_no_protein_0_FN | 1 | 1
map-data-2019.07.30-13.00.30.266-94.jpk-force | 2019.07.30 | 4 | 4.1.4 | 13.00.30.266 | 94 | FN | 343.435 | 0.129814 | 1.30242 | soft | no protein | 0 | none | soft_no_protein_0 | soft_no_protein_0_FN | 1 | 1
map-data-2019.07.30-13.00.30.266-95.jpk-force | 2019.07.30 | 4 | 4.1.4 | 13.00.30.266 | 95 | FN | 128.774 | 0.0258671 | 0.62493 | soft | no protein | 0 | none | soft_no_protein_0 | soft_no_protein_0_FN | 1 | 0
map-data-2019.07.30-13.00.30.266-96.jpk-force | 2019.07.30 | 4 | 4.1.4 | 13.00.30.266 | 96 | FN | 233.399 | 0.0529633 | 0.59569 | soft | no protein | 0 | none | soft_no_protein_0 | soft_no_protein_0_FN | 1 | 0
map-data-2019.07.30-13.00.30.266-97.jpk-force | 2019.07.30 | 4 | 4.1.4 | 13.00.30.266 | 97 | FN | 165.871 | 0.0415143 | 1.15869 | soft | no protein | 0 | none | soft_no_protein_0 | soft_no_protein_0_FN | 1 | 0
map-data-2019.07.30-13.00.30.266-98.jpk-force | 2019.07.30 | 4 | 4.1.4 | 13.00.30.266 | 98 | FN | 276.839 | 0.114372 | 1.1219 | soft | no protein | 0 | none | soft_no_protein_0 | soft_no_protein_0_FN | 1 | 1
map-data-2019.07.30-13.00.30.266-99.jpk-force | 2019.07.30 | 4 | 4.1.4 | 13.00.30.266 | 99 | FN | 564.419 | 0.183234 | 0.88907 | soft | no protein | 0 | none | soft_no_protein_0 | soft_no_protein_0_FN | 1 | 1
map-data-2019.07.31-15.10.55.877-00.jpk-force | 2019.07.31 | 4 | 4.1.1 | 15.10.55.877 | 0 | IgG | 15.3643 | 0.00110866 | 0.25588 | soft | 80mM | 200 | BSA | soft_80mM_200 | soft_80mM_200_IgG | 1 | 0
map-data-2019.07.31-15.10.55.877-01.jpk-force | 2019.07.31 | 4 | 4.1.1 | 15.10.55.877 | 1 | IgG | 12.0288 | 0.000957687 | 0.16474 | soft | 80mM | 200 | BSA | soft_80mM_200 | soft_80mM_200_IgG | 1 | 0
map-data-2019.07.31-15.10.55.877-02.jpk-force | 2019.07.31 | 4 | 4.1.1 | 15.10.55.877 | 2 | IgG | 397.061 | 0.0782952 | 0.49768 | soft | 80mM | 200 | BSA | soft_80mM_200 | soft_80mM_200_IgG | 1 | 0
map-data-2019.07.31-15.10.55.877-03.jpk-force | 2019.07.31 | 4 | 4.1.1 | 15.10.55.877 | 3 | IgG | 86.7657 | 0.00507352 | 0.13181 | soft | 80mM | 200 | BSA | soft_80mM_200 | soft_80mM_200_IgG | 1 | 0
map-data-2019.07.31-15.10.55.877-04.jpk-force | 2019.07.31 | 4 | 4.1.1 | 15.10.55.877 | 4 | IgG | 106.809 | 0.0219501 | 0.4308 | soft | 80mM | 200 | BSA | soft_80mM_200 | soft_80mM_200_IgG | 1 | 0
map-data-2019.07.31-15.10.55.877-05.jpk-force | 2019.07.31 | 4 | 4.1.1 | 15.10.55.877 | 5 | IgG | 40.5148 | 0.00272803 | 0.15271 | soft | 80mM | 200 | BSA | soft_80mM_200 | soft_80mM_200_IgG | 1 | 0
map-data-2019.07.31-15.10.55.877-06.jpk-force | 2019.07.31 | 4 | 4.1.1 | 15.10.55.877 | 6 | IgG | 87.7941 | 0.0075558 | 0.15101 | soft | 80mM | 200 | BSA | soft_80mM_200 | soft_80mM_200_IgG | 1 | 0
map-data-2019.07.31-15.10.55.877-07.jpk-force | 2019.07.31 | 4 | 4.1.1 | 15.10.55.877 | 7 | IgG | 12.0179 | 0.000853836 | 0.16455 | soft | 80mM | 200 | BSA | soft_80mM_200 | soft_80mM_200_IgG | 1 | 0
map-data-2019.07.31-15.10.55.877-08.jpk-force | 2019.07.31 | 4 | 4.1.1 | 15.10.55.877 | 8 | IgG | 14.9246 | 0.00263906 | 0.40579 | soft | 80mM | 200 | BSA | soft_80mM_200 | soft_80mM_200_IgG | 1 | 0
map-data-2019.07.31-15.10.55.877-09.jpk-force | 2019.07.31 | 4 | 4.1.1 | 15.10.55.877 | 9 | IgG | 18.5388 | 0.00241585 | 0.26388 | soft | 80mM | 200 | BSA | soft_80mM_200 | soft_80mM_200_IgG | 1 | 0
map-data-2019.07.31-15.10.55.877-10.jpk-force | 2019.07.31 | 4 | 4.1.1 | 15.10.55.877 | 10 | IgG | 14.046 | 0.00184203 | 0.4824 | soft | 80mM | 200 | BSA | soft_80mM_200 | soft_80mM_200_IgG | 1 | 0
map-data-2019.07.31-15.10.55.877-11.jpk-force | 2019.07.31 | 4 | 4.1.1 | 15.10.55.877 | 11 | IgG | 94.4499 | 0.00799637 | 0.15815 | soft | 80mM | 200 | BSA | soft_80mM_200 | soft_80mM_200_IgG | 1 | 0
map-data-2019.07.31-15.10.55.877-12.jpk-force | 2019.07.31 | 4 | 4.1.1 | 15.10.55.877 | 12 | IgG | 19.9593 | 0.00183743 | 0.26329 | soft | 80mM | 200 | BSA | soft_80mM_200 | soft_80mM_200_IgG | 1 | 0
map-data-2019.07.31-15.10.55.877-13.jpk-force | 2019.07.31 | 4 | 4.1.1 | 15.10.55.877 | 13 | IgG | 19.2529 | 0.00342471 | 0.41104 | soft | 80mM | 200 | BSA | soft_80mM_200 | soft_80mM_200_IgG | 1 | 0
map-data-2019.07.31-15.10.55.877-14.jpk-force | 2019.07.31 | 4 | 4.1.1 | 15.10.55.877 | 14 | IgG | 97.4948 | 0.0506114 | 0.94764 | soft | 80mM | 200 | BSA | soft_80mM_200 | soft_80mM_200_IgG | 1 | 0
map-data-2019.07.31-15.10.55.877-15.jpk-force | 2019.07.31 | 4 | 4.1.1 | 15.10.55.877 | 15 | IgG | 15.5683 | 0.000872709 | 0.22809 | soft | 80mM | 200 | BSA | soft_80mM_200 | soft_80mM_200_IgG | 1 | 0
map-data-2019.07.31-15.10.55.877-16.jpk-force | 2019.07.31 | 4 | 4.1.1 | 15.10.55.877 | 16 | IgG | 14.0218 | 0.00164245 | 0.1962 | soft | 80mM | 200 | BSA | soft_80mM_200 | soft_80mM_200_IgG | 1 | 0
map-data-2019.07.31-15.10.55.877-17.jpk-force | 2019.07.31 | 4 | 4.1.1 | 15.10.55.877 | 17 | IgG | 53.6567 | 0.00200929 | 0.07928 | soft | 80mM | 200 | BSA | soft_80mM_200 | soft_80mM_200_IgG | 1 | 0
map-data-2019.07.31-15.10.55.877-18.jpk-force | 2019.07.31 | 4 | 4.1.1 | 15.10.55.877 | 18 | IgG | 14.7895 | 0.00120672 | 0.13912 | soft | 80mM | 200 | BSA | soft_80mM_200 | soft_80mM_200_IgG | 1 | 0
map-data-2019.07.31-15.10.55.877-19.jpk-force | 2019.07.31 | 4 | 4.1.1 | 15.10.55.877 | 19 | IgG | 13.0358 | 0.00186552 | 0.35787 | soft | 80mM | 200 | BSA | soft_80mM_200 | soft_80mM_200_IgG | 1 | 0
map-data-2019.07.31-15.10.55.877-20.jpk-force | 2019.07.31 | 4 | 4.1.1 | 15.10.55.877 | 20 | IgG | 14.893 | 0.00226337 | 0.31458 | soft | 80mM | 200 | BSA | soft_80mM_200 | soft_80mM_200_IgG | 1 | 0
map-data-2019.07.31-15.10.55.877-21.jpk-force | 2019.07.31 | 4 | 4.1.1 | 15.10.55.877 | 21 | IgG | 29.6177 | 0.00241512 | 0.14454 | soft | 80mM | 200 | BSA | soft_80mM_200 | soft_80mM_200_IgG | 1 | 0
map-data-2019.07.31-15.10.55.877-22.jpk-force | 2019.07.31 | 4 | 4.1.1 | 15.10.55.877 | 22 | IgG | 26.3351 | 0.00316202 | 0.39139 | soft | 80mM | 200 | BSA | soft_80mM_200 | soft_80mM_200_IgG | 1 | 0
map-data-2019.07.31-15.10.55.877-23.jpk-force | 2019.07.31 | 4 | 4.1.1 | 15.10.55.877 | 23 | IgG | 179.09 | 0.0171676 | 0.22081 | soft | 80mM | 200 | BSA | soft_80mM_200 | soft_80mM_200_IgG | 1 | 0
map-data-2019.07.31-15.10.55.877-24.jpk-force | 2019.07.31 | 4 | 4.1.1 | 15.10.55.877 | 24 | IgG | 12.7619 | 0.00115304 | 0.1827 | soft | 80mM | 200 | BSA | soft_80mM_200 | soft_80mM_200_IgG | 1 | 0
map-data-2019.07.31-15.10.55.877-25.jpk-force | 2019.07.31 | 4 | 4.1.1 | 15.10.55.877 | 25 | IgG | 13.5993 | 0.00300337 | 0.40869 | soft | 80mM | 200 | BSA | soft_80mM_200 | soft_80mM_200_IgG | 1 | 0
map-data-2019.07.31-15.10.55.877-26.jpk-force | 2019.07.31 | 4 | 4.1.1 | 15.10.55.877 | 26 | IgG | 15.5434 | 0.00147366 | 0.3953 | soft | 80mM | 200 | BSA | soft_80mM_200 | soft_80mM_200_IgG | 1 | 0
map-data-2019.07.31-15.10.55.877-27.jpk-force | 2019.07.31 | 4 | 4.1.1 | 15.10.55.877 | 27 | IgG | 17.0174 | 0.00379104 | 0.46488 | soft | 80mM | 200 | BSA | soft_80mM_200 | soft_80mM_200_IgG | 1 | 0
map-data-2019.07.31-15.10.55.877-28.jpk-force | 2019.07.31 | 4 | 4.1.1 | 15.10.55.877 | 28 | IgG | 18.0951 | 0.00357296 | 0.47853 | soft | 80mM | 200 | BSA | soft_80mM_200 | soft_80mM_200_IgG | 1 | 0
map-data-2019.07.31-15.10.55.877-29.jpk-force | 2019.07.31 | 4 | 4.1.1 | 15.10.55.877 | 29 | IgG | 17.8539 | 0.00155303 | 0.29674 | soft | 80mM | 200 | BSA | soft_80mM_200 | soft_80mM_200_IgG | 1 | 0
map-data-2019.07.31-15.10.55.877-30.jpk-force | 2019.07.31 | 4 | 4.1.1 | 15.10.55.877 | 30 | IgG | 353.332 | 0.143179 | 0.86493 | soft | 80mM | 200 | BSA | soft_80mM_200 | soft_80mM_200_IgG | 1 | 1
map-data-2019.07.31-15.10.55.877-31.jpk-force | 2019.07.31 | 4 | 4.1.1 | 15.10.55.877 | 31 | IgG | 94.9887 | 0.0200694 | 0.5108 | soft | 80mM | 200 | BSA | soft_80mM_200 | soft_80mM_200_IgG | 1 | 0
map-data-2019.07.31-15.10.55.877-32.jpk-force | 2019.07.31 | 4 | 4.1.1 | 15.10.55.877 | 32 | IgG | 13.3979 | 0.00278237 | 0.4609 | soft | 80mM | 200 | BSA | soft_80mM_200 | soft_80mM_200_IgG | 1 | 0
map-data-2019.07.31-15.10.55.877-33.jpk-force | 2019.07.31 | 4 | 4.1.1 | 15.10.55.877 | 33 | IgG | 19.7732 | 0.00337164 | 0.37695 | soft | 80mM | 200 | BSA | soft_80mM_200 | soft_80mM_200_IgG | 1 | 0
map-data-2019.07.31-15.10.55.877-34.jpk-force | 2019.07.31 | 4 | 4.1.1 | 15.10.55.877 | 34 | IgG | 20.2652 | 0.00263817 | 0.36785 | soft | 80mM | 200 | BSA | soft_80mM_200 | soft_80mM_200_IgG | 1 | 0
map-data-2019.07.31-15.10.55.877-35.jpk-force | 2019.07.31 | 4 | 4.1.1 | 15.10.55.877 | 35 | IgG | 17.3044 | 0.00067987 | 0.09328 | soft | 80mM | 200 | BSA | soft_80mM_200 | soft_80mM_200_IgG | 1 | 0
map-data-2019.07.31-15.10.55.877-36.jpk-force | 2019.07.31 | 4 | 4.1.1 | 15.10.55.877 | 36 | IgG | 18.7215 | 0.00125959 | 0.4424 | soft | 80mM | 200 | BSA | soft_80mM_200 | soft_80mM_200_IgG | 1 | 0
map-data-2019.07.31-15.10.55.877-37.jpk-force | 2019.07.31 | 4 | 4.1.1 | 15.10.55.877 | 37 | IgG | 15.8822 | 0.00191337 | 0.25225 | soft | 80mM | 200 | BSA | soft_80mM_200 | soft_80mM_200_IgG | 1 | 0
map-data-2019.07.31-15.10.55.877-38.jpk-force | 2019.07.31 | 4 | 4.1.1 | 15.10.55.877 | 38 | IgG | 154.612 | 0.060565 | 0.76427 | soft | 80mM | 200 | BSA | soft_80mM_200 | soft_80mM_200_IgG | 1 | 0
map-data-2019.07.31-15.10.55.877-39.jpk-force | 2019.07.31 | 4 | 4.1.1 | 15.10.55.877 | 39 | IgG | 18.4592 | 0.00505408 | 0.76892 | soft | 80mM | 200 | BSA | soft_80mM_200 | soft_80mM_200_IgG | 1 | 0
map-data-2019.07.31-15.10.55.877-40.jpk-force | 2019.07.31 | 4 | 4.1.1 | 15.10.55.877 | 40 | IgG | 15.1514 | 0.00133431 | 0.18514 | soft | 80mM | 200 | BSA | soft_80mM_200 | soft_80mM_200_IgG | 1 | 0
map-data-2019.07.31-15.10.55.877-41.jpk-force | 2019.07.31 | 4 | 4.1.1 | 15.10.55.877 | 41 | IgG | 21.7846 | 0.00791452 | 0.82975 | soft | 80mM | 200 | BSA | soft_80mM_200 | soft_80mM_200_IgG | 1 | 0
map-data-2019.07.31-15.10.55.877-42.jpk-force | 2019.07.31 | 4 | 4.1.1 | 15.10.55.877 | 42 | IgG | 17.4802 | 0.00279126 | 0.34655 | soft | 80mM | 200 | BSA | soft_80mM_200 | soft_80mM_200_IgG | 1 | 0
map-data-2019.07.31-15.10.55.877-43.jpk-force | 2019.07.31 | 4 | 4.1.1 | 15.10.55.877 | 43 | IgG | 207.635 | 0.014668 | 0.45441 | soft | 80mM | 200 | BSA | soft_80mM_200 | soft_80mM_200_IgG | 1 | 0
map-data-2019.07.31-15.10.55.877-44.jpk-force | 2019.07.31 | 4 | 4.1.1 | 15.10.55.877 | 44 | IgG | 20.7684 | 0.00312595 | 0.39745 | soft | 80mM | 200 | BSA | soft_80mM_200 | soft_80mM_200_IgG | 1 | 0
map-data-2019.07.31-15.10.55.877-45.jpk-force | 2019.07.31 | 4 | 4.1.1 | 15.10.55.877 | 45 | IgG | 102.151 | 0.0151703 | 0.58217 | soft | 80mM | 200 | BSA | soft_80mM_200 | soft_80mM_200_IgG | 1 | 0
map-data-2019.07.31-15.10.55.877-46.jpk-force | 2019.07.31 | 4 | 4.1.1 | 15.10.55.877 | 46 | IgG | 107.947 | 0.0121945 | 0.39934 | soft | 80mM | 200 | BSA | soft_80mM_200 | soft_80mM_200_IgG | 1 | 0
map-data-2019.07.31-15.10.55.877-47.jpk-force | 2019.07.31 | 4 | 4.1.1 | 15.10.55.877 | 47 | IgG | 13.8314 | 0.00118298 | 0.23135 | soft | 80mM | 200 | BSA | soft_80mM_200 | soft_80mM_200_IgG | 1 | 0
map-data-2019.07.31-15.10.55.877-48.jpk-force | 2019.07.31 | 4 | 4.1.1 | 15.10.55.877 | 48 | IgG | 50.8125 | 0.00320741 | 0.13381 | soft | 80mM | 200 | BSA | soft_80mM_200 | soft_80mM_200_IgG | 1 | 0
map-data-2019.07.31-15.10.55.877-49.jpk-force | 2019.07.31 | 4 | 4.1.1 | 15.10.55.877 | 49 | IgG | 13.5432 | 0.00236801 | 0.48187 | soft | 80mM | 200 | BSA | soft_80mM_200 | soft_80mM_200_IgG | 1 | 0
map-data-2019.07.31-15.10.55.877-50.jpk-force | 2019.07.31 | 4 | 4.1.1 | 15.10.55.877 | 50 | IgG | 16.1356 | 0.00125738 | 0.2328 | soft | 80mM | 200 | BSA | soft_80mM_200 | soft_80mM_200_IgG | 1 | 0
map-data-2019.07.31-15.10.55.877-51.jpk-force | 2019.07.31 | 4 | 4.1.1 | 15.10.55.877 | 51 | IgG | 57.2979 | 0.0147357 | 0.67563 | soft | 80mM | 200 | BSA | soft_80mM_200 | soft_80mM_200_IgG | 1 | 0
map-data-2019.07.31-15.10.55.877-52.jpk-force | 2019.07.31 | 4 | 4.1.1 | 15.10.55.877 | 52 | IgG | 32.2212 | 0.00254599 | 0.17464 | soft | 80mM | 200 | BSA | soft_80mM_200 | soft_80mM_200_IgG | 1 | 0
map-data-2019.07.31-15.10.55.877-53.jpk-force | 2019.07.31 | 4 | 4.1.1 | 15.10.55.877 | 53 | IgG | 44.8884 | 0.00465353 | 0.65181 | soft | 80mM | 200 | BSA | soft_80mM_200 | soft_80mM_200_IgG | 1 | 0
map-data-2019.07.31-15.10.55.877-54.jpk-force | 2019.07.31 | 4 | 4.1.1 | 15.10.55.877 | 54 | IgG | 125.007 | 0.00839823 | 0.35743 | soft | 80mM | 200 | BSA | soft_80mM_200 | soft_80mM_200_IgG | 1 | 0
map-data-2019.07.31-15.10.55.877-55.jpk-force | 2019.07.31 | 4 | 4.1.1 | 15.10.55.877 | 55 | IgG | 21.2515 | 0.00340328 | 0.30635 | soft | 80mM | 200 | BSA | soft_80mM_200 | soft_80mM_200_IgG | 1 | 0
map-data-2019.07.31-15.10.55.877-56.jpk-force | 2019.07.31 | 4 | 4.1.1 | 15.10.55.877 | 56 | IgG | 23.5827 | 0.00397942 | 0.34873 | soft | 80mM | 200 | BSA | soft_80mM_200 | soft_80mM_200_IgG | 1 | 0
map-data-2019.07.31-15.10.55.877-57.jpk-force | 2019.07.31 | 4 | 4.1.1 | 15.10.55.877 | 57 | IgG | 21.8895 | 0.00620207 | 0.56179 | soft | 80mM | 200 | BSA | soft_80mM_200 | soft_80mM_200_IgG | 1 | 0
map-data-2019.07.31-15.10.55.877-58.jpk-force | 2019.07.31 | 4 | 4.1.1 | 15.10.55.877 | 58 | IgG | 16.8617 | 0.00310413 | 0.39843 | soft | 80mM | 200 | BSA | soft_80mM_200 | soft_80mM_200_IgG | 1 | 0
map-data-2019.07.31-15.10.55.877-59.jpk-force | 2019.07.31 | 4 | 4.1.1 | 15.10.55.877 | 59 | IgG | 15.8077 | 0.00184579 | 0.29926 | soft | 80mM | 200 | BSA | soft_80mM_200 | soft_80mM_200_IgG | 1 | 0
map-data-2019.07.31-15.10.55.877-60.jpk-force | 2019.07.31 | 4 | 4.1.1 | 15.10.55.877 | 60 | IgG | 18.9366 | 0.00202938 | 0.28423 | soft | 80mM | 200 | BSA | soft_80mM_200 | soft_80mM_200_IgG | 1 | 0
map-data-2019.07.31-15.10.55.877-61.jpk-force | 2019.07.31 | 4 | 4.1.1 | 15.10.55.877 | 61 | IgG | 20.2124 | 0.00205701 | 0.26754 | soft | 80mM | 200 | BSA | soft_80mM_200 | soft_80mM_200_IgG | 1 | 0
map-data-2019.07.31-15.10.55.877-62.jpk-force | 2019.07.31 | 4 | 4.1.1 | 15.10.55.877 | 62 | IgG | 23.2361 | 0.00426736 | 0.39411 | soft | 80mM | 200 | BSA | soft_80mM_200 | soft_80mM_200_IgG | 1 | 0
map-data-2019.07.31-15.10.55.877-63.jpk-force | 2019.07.31 | 4 | 4.1.1 | 15.10.55.877 | 63 | IgG | 28.4357 | 0.00467152 | 0.46631 | soft | 80mM | 200 | BSA | soft_80mM_200 | soft_80mM_200_IgG | 1 | 0
map-data-2019.07.31-15.10.55.877-64.jpk-force | 2019.07.31 | 4 | 4.1.1 | 15.10.55.877 | 64 | IgG | 23.438 | 0.00421192 | 0.44886 | soft | 80mM | 200 | BSA | soft_80mM_200 | soft_80mM_200_IgG | 1 | 0
map-data-2019.07.31-15.10.55.877-65.jpk-force | 2019.07.31 | 4 | 4.1.1 | 15.10.55.877 | 65 | IgG | 24.6124 | 0.00425322 | 0.4716 | soft | 80mM | 200 | BSA | soft_80mM_200 | soft_80mM_200_IgG | 1 | 0
map-data-2019.07.31-15.10.55.877-66.jpk-force | 2019.07.31 | 4 | 4.1.1 | 15.10.55.877 | 66 | IgG | 18.7167 | 0.00288933 | 0.62851 | soft | 80mM | 200 | BSA | soft_80mM_200 | soft_80mM_200_IgG | 1 | 0
map-data-2019.07.31-15.10.55.877-67.jpk-force | 2019.07.31 | 4 | 4.1.1 | 15.10.55.877 | 67 | IgG | 18.2151 | 0.00375249 | 0.38849 | soft | 80mM | 200 | BSA | soft_80mM_200 | soft_80mM_200_IgG | 1 | 0
map-data-2019.07.31-15.10.55.877-68.jpk-force | 2019.07.31 | 4 | 4.1.1 | 15.10.55.877 | 68 | IgG | 53.577 | 0.00912311 | 0.55626 | soft | 80mM | 200 | BSA | soft_80mM_200 | soft_80mM_200_IgG | 1 | 0
map-data-2019.07.31-15.10.55.877-69.jpk-force | 2019.07.31 | 4 | 4.1.1 | 15.10.55.877 | 69 | IgG | 13.1832 | 0.000938966 | 0.1964 | soft | 80mM | 200 | BSA | soft_80mM_200 | soft_80mM_200_IgG | 1 | 0
map-data-2019.07.31-15.10.55.877-70.jpk-force | 2019.07.31 | 4 | 4.1.1 | 15.10.55.877 | 70 | IgG | 137.175 | 0.0251333 | 0.44367 | soft | 80mM | 200 | BSA | soft_80mM_200 | soft_80mM_200_IgG | 1 | 0
map-data-2019.07.31-15.10.55.877-71.jpk-force | 2019.07.31 | 4 | 4.1.1 | 15.10.55.877 | 71 | IgG | 14.4807 | 0.00181178 | 0.26469 | soft | 80mM | 200 | BSA | soft_80mM_200 | soft_80mM_200_IgG | 1 | 0
map-data-2019.07.31-15.10.55.877-72.jpk-force | 2019.07.31 | 4 | 4.1.1 | 15.10.55.877 | 72 | IgG | 23.0891 | 0.00720469 | 0.76036 | soft | 80mM | 200 | BSA | soft_80mM_200 | soft_80mM_200_IgG | 1 | 0
map-data-2019.07.31-15.10.55.877-73.jpk-force | 2019.07.31 | 4 | 4.1.1 | 15.10.55.877 | 73 | IgG | 57.3567 | 0.0113283 | 0.75703 | soft | 80mM | 200 | BSA | soft_80mM_200 | soft_80mM_200_IgG | 1 | 0
map-data-2019.07.31-15.10.55.877-74.jpk-force | 2019.07.31 | 4 | 4.1.1 | 15.10.55.877 | 74 | IgG | 93.2791 | 0.00872689 | 0.37708 | soft | 80mM | 200 | BSA | soft_80mM_200 | soft_80mM_200_IgG | 1 | 0
map-data-2019.07.31-15.10.55.877-75.jpk-force | 2019.07.31 | 4 | 4.1.1 | 15.10.55.877 | 75 | IgG | 17.1919 | 0.0033668 | 0.46331 | soft | 80mM | 200 | BSA | soft_80mM_200 | soft_80mM_200_IgG | 1 | 0
map-data-2019.07.31-15.10.55.877-76.jpk-force | 2019.07.31 | 4 | 4.1.1 | 15.10.55.877 | 76 | IgG | 72.7939 | 0.0116843 | 0.64051 | soft | 80mM | 200 | BSA | soft_80mM_200 | soft_80mM_200_IgG | 1 | 0
map-data-2019.07.31-15.10.55.877-77.jpk-force | 2019.07.31 | 4 | 4.1.1 | 15.10.55.877 | 77 | IgG | 26.1197 | 0.00206738 | 0.25162 | soft | 80mM | 200 | BSA | soft_80mM_200 | soft_80mM_200_IgG | 1 | 0
map-data-2019.07.31-15.10.55.877-78.jpk-force | 2019.07.31 | 4 | 4.1.1 | 15.10.55.877 | 78 | IgG | 19.7286 | 0.00196957 | 0.26738 | soft | 80mM | 200 | BSA | soft_80mM_200 | soft_80mM_200_IgG | 1 | 0
map-data-2019.07.31-15.10.55.877-79.jpk-force | 2019.07.31 | 4 | 4.1.1 | 15.10.55.877 | 79 | IgG | 18.7475 | 0.00129316 | 0.23288 | soft | 80mM | 200 | BSA | soft_80mM_200 | soft_80mM_200_IgG | 1 | 0
map-data-2019.07.31-15.10.55.877-80.jpk-force | 2019.07.31 | 4 | 4.1.1 | 15.10.55.877 | 80 | IgG | 14.5644 | 0.00187415 | 0.38951 | soft | 80mM | 200 | BSA | soft_80mM_200 | soft_80mM_200_IgG | 1 | 0
map-data-2019.07.31-15.10.55.877-81.jpk-force | 2019.07.31 | 4 | 4.1.1 | 15.10.55.877 | 81 | IgG | 16.2658 | 0.0029006 | 0.45022 | soft | 80mM | 200 | BSA | soft_80mM_200 | soft_80mM_200_IgG | 1 | 0
map-data-2019.07.31-15.10.55.877-82.jpk-force | 2019.07.31 | 4 | 4.1.1 | 15.10.55.877 | 82 | IgG | 20.9314 | 0.00308891 | 0.31816 | soft | 80mM | 200 | BSA | soft_80mM_200 | soft_80mM_200_IgG | 1 | 0
map-data-2019.07.31-15.10.55.877-83.jpk-force | 2019.07.31 | 4 | 4.1.1 | 15.10.55.877 | 83 | IgG | 16.4217 | 0.00404579 | 0.47538 | soft | 80mM | 200 | BSA | soft_80mM_200 | soft_80mM_200_IgG | 1 | 0
map-data-2019.07.31-15.10.55.877-84.jpk-force | 2019.07.31 | 4 | 4.1.1 | 15.10.55.877 | 84 | IgG | 19.7984 | 0.00829636 | 0.8344 | soft | 80mM | 200 | BSA | soft_80mM_200 | soft_80mM_200_IgG | 1 | 0
map-data-2019.07.31-15.10.55.877-85.jpk-force | 2019.07.31 | 4 | 4.1.1 | 15.10.55.877 | 85 | IgG | 21.8788 | 0.00501671 | 0.49953 | soft | 80mM | 200 | BSA | soft_80mM_200 | soft_80mM_200_IgG | 1 | 0
map-data-2019.07.31-15.10.55.877-86.jpk-force | 2019.07.31 | 4 | 4.1.1 | 15.10.55.877 | 86 | IgG | 25.6117 | 0.0146256 | 1.20719 | soft | 80mM | 200 | BSA | soft_80mM_200 | soft_80mM_200_IgG | 1 | 0
map-data-2019.07.31-15.10.55.877-87.jpk-force | 2019.07.31 | 4 | 4.1.1 | 15.10.55.877 | 87 | IgG | 23.0642 | 0.00671651 | 0.54352 | soft | 80mM | 200 | BSA | soft_80mM_200 | soft_80mM_200_IgG | 1 | 0
map-data-2019.07.31-15.10.55.877-88.jpk-force | 2019.07.31 | 4 | 4.1.1 | 15.10.55.877 | 88 | IgG | 258.216 | 0.119114 | 0.91766 | soft | 80mM | 200 | BSA | soft_80mM_200 | soft_80mM_200_IgG | 1 | 1
map-data-2019.07.31-15.10.55.877-89.jpk-force | 2019.07.31 | 4 | 4.1.1 | 15.10.55.877 | 89 | IgG | 114.176 | 0.0357233 | 0.60681 | soft | 80mM | 200 | BSA | soft_80mM_200 | soft_80mM_200_IgG | 1 | 0
map-data-2019.07.31-15.10.55.877-90.jpk-force | 2019.07.31 | 4 | 4.1.1 | 15.10.55.877 | 90 | IgG | 77.9339 | 0.0166862 | 0.59924 | soft | 80mM | 200 | BSA | soft_80mM_200 | soft_80mM_200_IgG | 1 | 0
map-data-2019.07.31-15.10.55.877-91.jpk-force | 2019.07.31 | 4 | 4.1.1 | 15.10.55.877 | 91 | IgG | 140.537 | 0.0202814 | 0.49713 | soft | 80mM | 200 | BSA | soft_80mM_200 | soft_80mM_200_IgG | 1 | 0
map-data-2019.07.31-15.10.55.877-92.jpk-force | 2019.07.31 | 4 | 4.1.1 | 15.10.55.877 | 92 | IgG | 68.1148 | 0.030132 | 0.93006 | soft | 80mM | 200 | BSA | soft_80mM_200 | soft_80mM_200_IgG | 1 | 0
map-data-2019.07.31-15.10.55.877-93.jpk-force | 2019.07.31 | 4 | 4.1.1 | 15.10.55.877 | 93 | IgG | 175.223 | 0.0596158 | 1.00541 | soft | 80mM | 200 | BSA | soft_80mM_200 | soft_80mM_200_IgG | 1 | 0
map-data-2019.07.31-15.10.55.877-94.jpk-force | 2019.07.31 | 4 | 4.1.1 | 15.10.55.877 | 94 | IgG | 19.9554 | 0.00622462 | 0.66558 | soft | 80mM | 200 | BSA | soft_80mM_200 | soft_80mM_200_IgG | 1 | 0
map-data-2019.07.31-15.10.55.877-95.jpk-force | 2019.07.31 | 4 | 4.1.1 | 15.10.55.877 | 95 | IgG | 45.8787 | 0.00472915 | 0.33814 | soft | 80mM | 200 | BSA | soft_80mM_200 | soft_80mM_200_IgG | 1 | 0
map-data-2019.07.31-15.10.55.877-96.jpk-force | 2019.07.31 | 4 | 4.1.1 | 15.10.55.877 | 96 | IgG | 20.542 | 0.00156417 | 0.23419 | soft | 80mM | 200 | BSA | soft_80mM_200 | soft_80mM_200_IgG | 1 | 0
map-data-2019.07.31-15.10.55.877-97.jpk-force | 2019.07.31 | 4 | 4.1.1 | 15.10.55.877 | 97 | IgG | 22.3345 | 0.00416367 | 0.55788 | soft | 80mM | 200 | BSA | soft_80mM_200 | soft_80mM_200_IgG | 1 | 0
map-data-2019.07.31-15.10.55.877-98.jpk-force | 2019.07.31 | 4 | 4.1.1 | 15.10.55.877 | 98 | IgG | 191.409 | 0.038638 | 1.18256 | soft | 80mM | 200 | BSA | soft_80mM_200 | soft_80mM_200_IgG | 1 | 0
map-data-2019.07.31-15.10.55.877-99.jpk-force | 2019.07.31 | 4 | 4.1.1 | 15.10.55.877 | 99 | IgG | 14.0298 | 0.000786209 | 0.21339 | soft | 80mM | 200 | BSA | soft_80mM_200 | soft_80mM_200_IgG | 1 | 0
map-data-2019.07.31-15.19.26.512-00.jpk-force | 2019.07.31 | 4 | 4.1.1 | 15.19.26.512 | 0 | IgG | 16.35 | 0.0012588 | 0.18971 | soft | 80mM | 200 | BSA | soft_80mM_200 | soft_80mM_200_IgG | 1 | 0
map-data-2019.07.31-15.19.26.512-01.jpk-force | 2019.07.31 | 4 | 4.1.1 | 15.19.26.512 | 1 | IgG | 14.2542 | 0.00202965 | 0.3764 | soft | 80mM | 200 | BSA | soft_80mM_200 | soft_80mM_200_IgG | 1 | 0
map-data-2019.07.31-15.19.26.512-02.jpk-force | 2019.07.31 | 4 | 4.1.1 | 15.19.26.512 | 2 | IgG | 19.9891 | 0.00212406 | 0.25009 | soft | 80mM | 200 | BSA | soft_80mM_200 | soft_80mM_200_IgG | 1 | 0
map-data-2019.07.31-15.19.26.512-03.jpk-force | 2019.07.31 | 4 | 4.1.1 | 15.19.26.512 | 3 | IgG | 12.9937 | 0.00122293 | 0.25301 | soft | 80mM | 200 | BSA | soft_80mM_200 | soft_80mM_200_IgG | 1 | 0
map-data-2019.07.31-15.19.26.512-04.jpk-force | 2019.07.31 | 4 | 4.1.1 | 15.19.26.512 | 4 | IgG | 16.3662 | 0.00344814 | 0.3816 | soft | 80mM | 200 | BSA | soft_80mM_200 | soft_80mM_200_IgG | 1 | 0
map-data-2019.07.31-15.19.26.512-05.jpk-force | 2019.07.31 | 4 | 4.1.1 | 15.19.26.512 | 5 | IgG | 12.7166 | 0.000729553 | 0.12498 | soft | 80mM | 200 | BSA | soft_80mM_200 | soft_80mM_200_IgG | 1 | 0
map-data-2019.07.31-15.19.26.512-06.jpk-force | 2019.07.31 | 4 | 4.1.1 | 15.19.26.512 | 6 | IgG | 53.103 | 0.00832854 | 0.35199 | soft | 80mM | 200 | BSA | soft_80mM_200 | soft_80mM_200_IgG | 1 | 0
map-data-2019.07.31-15.19.26.512-07.jpk-force | 2019.07.31 | 4 | 4.1.1 | 15.19.26.512 | 7 | IgG | 34.4914 | 0.00178354 | 0.27084 | soft | 80mM | 200 | BSA | soft_80mM_200 | soft_80mM_200_IgG | 1 | 0
map-data-2019.07.31-15.19.26.512-08.jpk-force | 2019.07.31 | 4 | 4.1.1 | 15.19.26.512 | 8 | IgG | 64.8675 | 0.00476716 | 0.14521 | soft | 80mM | 200 | BSA | soft_80mM_200 | soft_80mM_200_IgG | 1 | 0
map-data-2019.07.31-15.19.26.512-09.jpk-force | 2019.07.31 | 4 | 4.1.1 | 15.19.26.512 | 9 | IgG | 31.4741 | 0.00385893 | 0.4549 | soft | 80mM | 200 | BSA | soft_80mM_200 | soft_80mM_200_IgG | 1 | 0
map-data-2019.07.31-15.19.26.512-10.jpk-force | 2019.07.31 | 4 | 4.1.1 | 15.19.26.512 | 10 | IgG | 15.1983 | 0.00334649 | 0.46306 | soft | 80mM | 200 | BSA | soft_80mM_200 | soft_80mM_200_IgG | 1 | 0
map-data-2019.07.31-15.19.26.512-11.jpk-force | 2019.07.31 | 4 | 4.1.1 | 15.19.26.512 | 11 | IgG | 18.5826 | 0.00197794 | 0.28061 | soft | 80mM | 200 | BSA | soft_80mM_200 | soft_80mM_200_IgG | 1 | 0
map-data-2019.07.31-15.19.26.512-12.jpk-force | 2019.07.31 | 4 | 4.1.1 | 15.19.26.512 | 12 | IgG | 145.769 | 0.0135427 | 0.35889 | soft | 80mM | 200 | BSA | soft_80mM_200 | soft_80mM_200_IgG | 1 | 0
map-data-2019.07.31-15.19.26.512-13.jpk-force | 2019.07.31 | 4 | 4.1.1 | 15.19.26.512 | 13 | IgG | 12.2096 | 0.00114511 | 0.3341 | soft | 80mM | 200 | BSA | soft_80mM_200 | soft_80mM_200_IgG | 1 | 0
map-data-2019.07.31-15.19.26.512-14.jpk-force | 2019.07.31 | 4 | 4.1.1 | 15.19.26.512 | 14 | IgG | 15.7333 | 0.00127026 | 0.16286 | soft | 80mM | 200 | BSA | soft_80mM_200 | soft_80mM_200_IgG | 1 | 0
map-data-2019.07.31-15.19.26.512-15.jpk-force | 2019.07.31 | 4 | 4.1.1 | 15.19.26.512 | 15 | IgG | 87.0016 | 0.0106661 | 0.1906 | soft | 80mM | 200 | BSA | soft_80mM_200 | soft_80mM_200_IgG | 1 | 0
map-data-2019.07.31-15.19.26.512-16.jpk-force | 2019.07.31 | 4 | 4.1.1 | 15.19.26.512 | 16 | IgG | 117.926 | 0.0176319 | 0.48496 | soft | 80mM | 200 | BSA | soft_80mM_200 | soft_80mM_200_IgG | 1 | 0
map-data-2019.07.31-15.19.26.512-17.jpk-force | 2019.07.31 | 4 | 4.1.1 | 15.19.26.512 | 17 | IgG | 25.0337 | 0.000717566 | 0.10624 | soft | 80mM | 200 | BSA | soft_80mM_200 | soft_80mM_200_IgG | 1 | 0
map-data-2019.07.31-15.19.26.512-18.jpk-force | 2019.07.31 | 4 | 4.1.1 | 15.19.26.512 | 18 | IgG | 11.1627 | 0.0010306 | 0.29385 | soft | 80mM | 200 | BSA | soft_80mM_200 | soft_80mM_200_IgG | 1 | 0
map-data-2019.07.31-15.19.26.512-19.jpk-force | 2019.07.31 | 4 | 4.1.1 | 15.19.26.512 | 19 | IgG | 19.8399 | 0.00167186 | 0.30252 | soft | 80mM | 200 | BSA | soft_80mM_200 | soft_80mM_200_IgG | 1 | 0
map-data-2019.07.31-15.19.26.512-20.jpk-force | 2019.07.31 | 4 | 4.1.1 | 15.19.26.512 | 20 | IgG | 14.3035 | 0.0011411 | 0.16801 | soft | 80mM | 200 | BSA | soft_80mM_200 | soft_80mM_200_IgG | 1 | 0
map-data-2019.07.31-15.19.26.512-21.jpk-force | 2019.07.31 | 4 | 4.1.1 | 15.19.26.512 | 21 | IgG | 16.0785 | 0.00147097 | 0.2778 | soft | 80mM | 200 | BSA | soft_80mM_200 | soft_80mM_200_IgG | 1 | 0
map-data-2019.07.31-15.19.26.512-22.jpk-force | 2019.07.31 | 4 | 4.1.1 | 15.19.26.512 | 22 | IgG | 57.0607 | 0.00326796 | 0.12532 | soft | 80mM | 200 | BSA | soft_80mM_200 | soft_80mM_200_IgG | 1 | 0
map-data-2019.07.31-15.19.26.512-23.jpk-force | 2019.07.31 | 4 | 4.1.1 | 15.19.26.512 | 23 | IgG | 32.4069 | 0.00594358 | 0.47213 | soft | 80mM | 200 | BSA | soft_80mM_200 | soft_80mM_200_IgG | 1 | 0
map-data-2019.07.31-15.19.26.512-24.jpk-force | 2019.07.31 | 4 | 4.1.1 | 15.19.26.512 | 24 | IgG | 41.4365 | 0.00386738 | 0.13139 | soft | 80mM | 200 | BSA | soft_80mM_200 | soft_80mM_200_IgG | 1 | 0
map-data-2019.07.31-15.19.26.512-25.jpk-force | 2019.07.31 | 4 | 4.1.1 | 15.19.26.512 | 25 | IgG | 142.694 | 0.0350358 | 0.91084 | soft | 80mM | 200 | BSA | soft_80mM_200 | soft_80mM_200_IgG | 1 | 0
map-data-2019.07.31-15.19.26.512-26.jpk-force | 2019.07.31 | 4 | 4.1.1 | 15.19.26.512 | 26 | IgG | 35.7214 | 0.00414336 | 0.17268 | soft | 80mM | 200 | BSA | soft_80mM_200 | soft_80mM_200_IgG | 1 | 0
map-data-2019.07.31-15.19.26.512-27.jpk-force | 2019.07.31 | 4 | 4.1.1 | 15.19.26.512 | 27 | IgG | 13.0831 | 0.00086613 | 0.16057 | soft | 80mM | 200 | BSA | soft_80mM_200 | soft_80mM_200_IgG | 1 | 0
map-data-2019.07.31-15.19.26.512-28.jpk-force | 2019.07.31 | 4 | 4.1.1 | 15.19.26.512 | 28 | IgG | 625.929 | 0.685 | 2.40823 | soft | 80mM | 200 | BSA | soft_80mM_200 | soft_80mM_200_IgG | 1 | 1
map-data-2019.07.31-15.19.26.512-29.jpk-force | 2019.07.31 | 4 | 4.1.1 | 15.19.26.512 | 29 | IgG | 45.1998 | 0.00297248 | 0.17671 | soft | 80mM | 200 | BSA | soft_80mM_200 | soft_80mM_200_IgG | 1 | 0
map-data-2019.07.31-15.19.26.512-30.jpk-force | 2019.07.31 | 4 | 4.1.1 | 15.19.26.512 | 30 | IgG | 18.0059 | 0.0051011 | 0.73145 | soft | 80mM | 200 | BSA | soft_80mM_200 | soft_80mM_200_IgG | 1 | 0
map-data-2019.07.31-15.19.26.512-31.jpk-force | 2019.07.31 | 4 | 4.1.1 | 15.19.26.512 | 31 | IgG | 43.44 | 0.00342122 | 0.41118 | soft | 80mM | 200 | BSA | soft_80mM_200 | soft_80mM_200_IgG | 1 | 0
map-data-2019.07.31-15.19.26.512-32.jpk-force | 2019.07.31 | 4 | 4.1.1 | 15.19.26.512 | 32 | IgG | 14.1887 | 0.00213327 | 0.33067 | soft | 80mM | 200 | BSA | soft_80mM_200 | soft_80mM_200_IgG | 1 | 0
map-data-2019.07.31-15.19.26.512-33.jpk-force | 2019.07.31 | 4 | 4.1.1 | 15.19.26.512 | 33 | IgG | 68.9762 | 0.01108 | 0.32676 | soft | 80mM | 200 | BSA | soft_80mM_200 | soft_80mM_200_IgG | 1 | 0
map-data-2019.07.31-15.19.26.512-34.jpk-force | 2019.07.31 | 4 | 4.1.1 | 15.19.26.512 | 34 | IgG | 121.42 | 0.0303847 | 0.73185 | soft | 80mM | 200 | BSA | soft_80mM_200 | soft_80mM_200_IgG | 1 | 0
map-data-2019.07.31-15.19.26.512-35.jpk-force | 2019.07.31 | 4 | 4.1.1 | 15.19.26.512 | 35 | IgG | 14.0343 | 0.000868318 | 0.17225 | soft | 80mM | 200 | BSA | soft_80mM_200 | soft_80mM_200_IgG | 1 | 0
map-data-2019.07.31-15.19.26.512-36.jpk-force | 2019.07.31 | 4 | 4.1.1 | 15.19.26.512 | 36 | IgG | 15.5781 | 0.0011712 | 0.18282 | soft | 80mM | 200 | BSA | soft_80mM_200 | soft_80mM_200_IgG | 1 | 0
map-data-2019.07.31-15.19.26.512-37.jpk-force | 2019.07.31 | 4 | 4.1.1 | 15.19.26.512 | 37 | IgG | 18.2429 | 0.00362486 | 0.46277 | soft | 80mM | 200 | BSA | soft_80mM_200 | soft_80mM_200_IgG | 1 | 0
map-data-2019.07.31-15.19.26.512-38.jpk-force | 2019.07.31 | 4 | 4.1.1 | 15.19.26.512 | 38 | IgG | 31.6201 | 0.00139769 | 0.23824 | soft | 80mM | 200 | BSA | soft_80mM_200 | soft_80mM_200_IgG | 1 | 0
map-data-2019.07.31-15.19.26.512-39.jpk-force | 2019.07.31 | 4 | 4.1.1 | 15.19.26.512 | 39 | IgG | 95.7697 | 0.0132019 | 0.34234 | soft | 80mM | 200 | BSA | soft_80mM_200 | soft_80mM_200_IgG | 1 | 0
map-data-2019.07.31-15.19.26.512-40.jpk-force | 2019.07.31 | 4 | 4.1.1 | 15.19.26.512 | 40 | IgG | 15.6803 | 0.00221254 | 0.35417 | soft | 80mM | 200 | BSA | soft_80mM_200 | soft_80mM_200_IgG | 1 | 0
map-data-2019.07.31-15.19.26.512-41.jpk-force | 2019.07.31 | 4 | 4.1.1 | 15.19.26.512 | 41 | IgG | 13.8577 | 0.00119444 | 0.18963 | soft | 80mM | 200 | BSA | soft_80mM_200 | soft_80mM_200_IgG | 1 | 0
map-data-2019.07.31-15.19.26.512-42.jpk-force | 2019.07.31 | 4 | 4.1.1 | 15.19.26.512 | 42 | IgG | 16.5767 | 0.00227497 | 0.33621 | soft | 80mM | 200 | BSA | soft_80mM_200 | soft_80mM_200_IgG | 1 | 0
map-data-2019.07.31-15.19.26.512-43.jpk-force | 2019.07.31 | 4 | 4.1.1 | 15.19.26.512 | 43 | IgG | 58.9594 | 0.00938283 | 0.27284 | soft | 80mM | 200 | BSA | soft_80mM_200 | soft_80mM_200_IgG | 1 | 0
map-data-2019.07.31-15.19.26.512-44.jpk-force | 2019.07.31 | 4 | 4.1.1 | 15.19.26.512 | 44 | IgG | 24.1281 | 0.00663894 | 0.8165 | soft | 80mM | 200 | BSA | soft_80mM_200 | soft_80mM_200_IgG | 1 | 0
map-data-2019.07.31-15.19.26.512-45.jpk-force | 2019.07.31 | 4 | 4.1.1 | 15.19.26.512 | 45 | IgG | 116.29 | 0.0214586 | 0.38291 | soft | 80mM | 200 | BSA | soft_80mM_200 | soft_80mM_200_IgG | 1 | 0
map-data-2019.07.31-15.19.26.512-46.jpk-force | 2019.07.31 | 4 | 4.1.1 | 15.19.26.512 | 46 | IgG | 41.518 | 0.00492567 | 0.2835 | soft | 80mM | 200 | BSA | soft_80mM_200 | soft_80mM_200_IgG | 1 | 0
map-data-2019.07.31-15.19.26.512-47.jpk-force | 2019.07.31 | 4 | 4.1.1 | 15.19.26.512 | 47 | IgG | 81.1619 | 0.0136439 | 0.37079 | soft | 80mM | 200 | BSA | soft_80mM_200 | soft_80mM_200_IgG | 1 | 0
map-data-2019.07.31-15.19.26.512-48.jpk-force | 2019.07.31 | 4 | 4.1.1 | 15.19.26.512 | 48 | IgG | 11.4176 | 0.00100684 | 0.18811 | soft | 80mM | 200 | BSA | soft_80mM_200 | soft_80mM_200_IgG | 1 | 0
map-data-2019.07.31-15.19.26.512-49.jpk-force | 2019.07.31 | 4 | 4.1.1 | 15.19.26.512 | 49 | IgG | 23.8244 | 0.00260108 | 0.18044 | soft | 80mM | 200 | BSA | soft_80mM_200 | soft_80mM_200_IgG | 1 | 0
map-data-2019.07.31-15.19.26.512-50.jpk-force | 2019.07.31 | 4 | 4.1.1 | 15.19.26.512 | 50 | IgG | 69.9686 | 0.0132453 | 0.65036 | soft | 80mM | 200 | BSA | soft_80mM_200 | soft_80mM_200_IgG | 1 | 0
map-data-2019.07.31-15.19.26.512-51.jpk-force | 2019.07.31 | 4 | 4.1.1 | 15.19.26.512 | 51 | IgG | 17.3148 | 0.00131406 | 0.18095 | soft | 80mM | 200 | BSA | soft_80mM_200 | soft_80mM_200_IgG | 1 | 0
map-data-2019.07.31-15.19.26.512-52.jpk-force | 2019.07.31 | 4 | 4.1.1 | 15.19.26.512 | 52 | IgG | 27.0874 | 0.00154847 | 0.11613 | soft | 80mM | 200 | BSA | soft_80mM_200 | soft_80mM_200_IgG | 1 | 0
map-data-2019.07.31-15.19.26.512-53.jpk-force | 2019.07.31 | 4 | 4.1.1 | 15.19.26.512 | 53 | IgG | 49.7729 | 0.00627974 | 0.33294 | soft | 80mM | 200 | BSA | soft_80mM_200 | soft_80mM_200_IgG | 1 | 0
map-data-2019.07.31-15.19.26.512-54.jpk-force | 2019.07.31 | 4 | 4.1.1 | 15.19.26.512 | 54 | IgG | 44.449 | 0.00870818 | 0.69991 | soft | 80mM | 200 | BSA | soft_80mM_200 | soft_80mM_200_IgG | 1 | 0
map-data-2019.07.31-15.19.26.512-55.jpk-force | 2019.07.31 | 4 | 4.1.1 | 15.19.26.512 | 55 | IgG | 48.5452 | 0.0077139 | 0.46152 | soft | 80mM | 200 | BSA | soft_80mM_200 | soft_80mM_200_IgG | 1 | 0
map-data-2019.07.31-15.19.26.512-56.jpk-force | 2019.07.31 | 4 | 4.1.1 | 15.19.26.512 | 56 | IgG | 82.5669 | 0.0099235 | 0.68007 | soft | 80mM | 200 | BSA | soft_80mM_200 | soft_80mM_200_IgG | 1 | 0
map-data-2019.07.31-15.19.26.512-57.jpk-force | 2019.07.31 | 4 | 4.1.1 | 15.19.26.512 | 57 | IgG | 429.787 | 0.171328 | 0.82344 | soft | 80mM | 200 | BSA | soft_80mM_200 | soft_80mM_200_IgG | 1 | 1
map-data-2019.07.31-15.19.26.512-58.jpk-force | 2019.07.31 | 4 | 4.1.1 | 15.19.26.512 | 58 | IgG | 16.6391 | 0.00261544 | 0.38224 | soft | 80mM | 200 | BSA | soft_80mM_200 | soft_80mM_200_IgG | 1 | 0
map-data-2019.07.31-15.19.26.512-59.jpk-force | 2019.07.31 | 4 | 4.1.1 | 15.19.26.512 | 59 | IgG | 17.6155 | 0.00132509 | 0.21957 | soft | 80mM | 200 | BSA | soft_80mM_200 | soft_80mM_200_IgG | 1 | 0
map-data-2019.07.31-15.19.26.512-60.jpk-force | 2019.07.31 | 4 | 4.1.1 | 15.19.26.512 | 60 | IgG | 350.223 | 0.121463 | 0.81436 | soft | 80mM | 200 | BSA | soft_80mM_200 | soft_80mM_200_IgG | 1 | 1
map-data-2019.07.31-15.19.26.512-61.jpk-force | 2019.07.31 | 4 | 4.1.1 | 15.19.26.512 | 61 | IgG | 63.8901 | 0.00690452 | 0.2122 | soft | 80mM | 200 | BSA | soft_80mM_200 | soft_80mM_200_IgG | 1 | 0
map-data-2019.07.31-15.19.26.512-62.jpk-force | 2019.07.31 | 4 | 4.1.1 | 15.19.26.512 | 62 | IgG | 18.4158 | 0.002532 | 0.35609 | soft | 80mM | 200 | BSA | soft_80mM_200 | soft_80mM_200_IgG | 1 | 0
map-data-2019.07.31-15.19.26.512-63.jpk-force | 2019.07.31 | 4 | 4.1.1 | 15.19.26.512 | 63 | IgG | 49.072 | 0.00703825 | 0.49342 | soft | 80mM | 200 | BSA | soft_80mM_200 | soft_80mM_200_IgG | 1 | 0
map-data-2019.07.31-15.19.26.512-64.jpk-force | 2019.07.31 | 4 | 4.1.1 | 15.19.26.512 | 64 | IgG | 33.3657 | 0.00434955 | 0.30567 | soft | 80mM | 200 | BSA | soft_80mM_200 | soft_80mM_200_IgG | 1 | 0
map-data-2019.07.31-15.19.26.512-65.jpk-force | 2019.07.31 | 4 | 4.1.1 | 15.19.26.512 | 65 | IgG | 19.2033 | 0.00205193 | 0.24298 | soft | 80mM | 200 | BSA | soft_80mM_200 | soft_80mM_200_IgG | 1 | 0
map-data-2019.07.31-15.19.26.512-66.jpk-force | 2019.07.31 | 4 | 4.1.1 | 15.19.26.512 | 66 | IgG | 85.2566 | 0.0127872 | 0.41743 | soft | 80mM | 200 | BSA | soft_80mM_200 | soft_80mM_200_IgG | 1 | 0
map-data-2019.07.31-15.19.26.512-67.jpk-force | 2019.07.31 | 4 | 4.1.1 | 15.19.26.512 | 67 | IgG | 23.5476 | 0.00352284 | 0.50933 | soft | 80mM | 200 | BSA | soft_80mM_200 | soft_80mM_200_IgG | 1 | 0
map-data-2019.07.31-15.19.26.512-68.jpk-force | 2019.07.31 | 4 | 4.1.1 | 15.19.26.512 | 68 | IgG | 17.6497 | 0.00190949 | 0.31141 | soft | 80mM | 200 | BSA | soft_80mM_200 | soft_80mM_200_IgG | 1 | 0
map-data-2019.07.31-15.19.26.512-69.jpk-force | 2019.07.31 | 4 | 4.1.1 | 15.19.26.512 | 69 | IgG | 17.662 | 0.00279203 | 0.34447 | soft | 80mM | 200 | BSA | soft_80mM_200 | soft_80mM_200_IgG | 1 | 0
map-data-2019.07.31-15.19.26.512-70.jpk-force | 2019.07.31 | 4 | 4.1.1 | 15.19.26.512 | 70 | IgG | 21.5526 | 0.00238497 | 0.28122 | soft | 80mM | 200 | BSA | soft_80mM_200 | soft_80mM_200_IgG | 1 | 0
map-data-2019.07.31-15.19.26.512-71.jpk-force | 2019.07.31 | 4 | 4.1.1 | 15.19.26.512 | 71 | IgG | 37.051 | 0.00385947 | 0.28085 | soft | 80mM | 200 | BSA | soft_80mM_200 | soft_80mM_200_IgG | 1 | 0
map-data-2019.07.31-15.19.26.512-72.jpk-force | 2019.07.31 | 4 | 4.1.1 | 15.19.26.512 | 72 | IgG | 14.4239 | 0.00123003 | 0.29007 | soft | 80mM | 200 | BSA | soft_80mM_200 | soft_80mM_200_IgG | 1 | 0
map-data-2019.07.31-15.19.26.512-73.jpk-force | 2019.07.31 | 4 | 4.1.1 | 15.19.26.512 | 73 | IgG | 20.4193 | 0.00287475 | 0.32669 | soft | 80mM | 200 | BSA | soft_80mM_200 | soft_80mM_200_IgG | 1 | 0
map-data-2019.07.31-15.19.26.512-74.jpk-force | 2019.07.31 | 4 | 4.1.1 | 15.19.26.512 | 74 | IgG | 32.8268 | 0.0034511 | 0.22026 | soft | 80mM | 200 | BSA | soft_80mM_200 | soft_80mM_200_IgG | 1 | 0
map-data-2019.07.31-15.19.26.512-75.jpk-force | 2019.07.31 | 4 | 4.1.1 | 15.19.26.512 | 75 | IgG | 44.2268 | 0.0024082 | 0.12551 | soft | 80mM | 200 | BSA | soft_80mM_200 | soft_80mM_200_IgG | 1 | 0
map-data-2019.07.31-15.19.26.512-76.jpk-force | 2019.07.31 | 4 | 4.1.1 | 15.19.26.512 | 76 | IgG | 76.9461 | 0.0109887 | 0.29976 | soft | 80mM | 200 | BSA | soft_80mM_200 | soft_80mM_200_IgG | 1 | 0
map-data-2019.07.31-15.19.26.512-77.jpk-force | 2019.07.31 | 4 | 4.1.1 | 15.19.26.512 | 77 | IgG | 12.8697 | 0.000896798 | 0.17309 | soft | 80mM | 200 | BSA | soft_80mM_200 | soft_80mM_200_IgG | 1 | 0
map-data-2019.07.31-15.19.26.512-78.jpk-force | 2019.07.31 | 4 | 4.1.1 | 15.19.26.512 | 78 | IgG | 12.7292 | 0.0022266 | 0.50147 | soft | 80mM | 200 | BSA | soft_80mM_200 | soft_80mM_200_IgG | 1 | 0
map-data-2019.07.31-15.19.26.512-79.jpk-force | 2019.07.31 | 4 | 4.1.1 | 15.19.26.512 | 79 | IgG | 13.8839 | 0.000866278 | 0.21495 | soft | 80mM | 200 | BSA | soft_80mM_200 | soft_80mM_200_IgG | 1 | 0
map-data-2019.07.31-15.19.26.512-80.jpk-force | 2019.07.31 | 4 | 4.1.1 | 15.19.26.512 | 80 | IgG | 54.4956 | 0.00960027 | 0.3931 | soft | 80mM | 200 | BSA | soft_80mM_200 | soft_80mM_200_IgG | 1 | 0
map-data-2019.07.31-15.19.26.512-81.jpk-force | 2019.07.31 | 4 | 4.1.1 | 15.19.26.512 | 81 | IgG | 13.056 | 0.000732613 | 0.13558 | soft | 80mM | 200 | BSA | soft_80mM_200 | soft_80mM_200_IgG | 1 | 0
map-data-2019.07.31-15.19.26.512-82.jpk-force | 2019.07.31 | 4 | 4.1.1 | 15.19.26.512 | 82 | IgG | 14.5284 | 0.00141111 | 0.25207 | soft | 80mM | 200 | BSA | soft_80mM_200 | soft_80mM_200_IgG | 1 | 0
map-data-2019.07.31-15.19.26.512-83.jpk-force | 2019.07.31 | 4 | 4.1.1 | 15.19.26.512 | 83 | IgG | 63.2631 | 0.00732913 | 0.26364 | soft | 80mM | 200 | BSA | soft_80mM_200 | soft_80mM_200_IgG | 1 | 0
map-data-2019.07.31-15.19.26.512-84.jpk-force | 2019.07.31 | 4 | 4.1.1 | 15.19.26.512 | 84 | IgG | 121.927 | 0.0330318 | 0.50553 | soft | 80mM | 200 | BSA | soft_80mM_200 | soft_80mM_200_IgG | 1 | 0
map-data-2019.07.31-15.19.26.512-85.jpk-force | 2019.07.31 | 4 | 4.1.1 | 15.19.26.512 | 85 | IgG | 16.7923 | 0.000974405 | 0.15325 | soft | 80mM | 200 | BSA | soft_80mM_200 | soft_80mM_200_IgG | 1 | 0
map-data-2019.07.31-15.19.26.512-86.jpk-force | 2019.07.31 | 4 | 4.1.1 | 15.19.26.512 | 86 | IgG | 13.8163 | 0.000876905 | 0.12772 | soft | 80mM | 200 | BSA | soft_80mM_200 | soft_80mM_200_IgG | 1 | 0
map-data-2019.07.31-15.19.26.512-87.jpk-force | 2019.07.31 | 4 | 4.1.1 | 15.19.26.512 | 87 | IgG | 19.3386 | 0.00336293 | 0.42842 | soft | 80mM | 200 | BSA | soft_80mM_200 | soft_80mM_200_IgG | 1 | 0
map-data-2019.07.31-15.19.26.512-88.jpk-force | 2019.07.31 | 4 | 4.1.1 | 15.19.26.512 | 88 | IgG | 26.3037 | 0.00215922 | 0.18206 | soft | 80mM | 200 | BSA | soft_80mM_200 | soft_80mM_200_IgG | 1 | 0
map-data-2019.07.31-15.19.26.512-89.jpk-force | 2019.07.31 | 4 | 4.1.1 | 15.19.26.512 | 89 | IgG | 16.6615 | 0.000941419 | 0.15907 | soft | 80mM | 200 | BSA | soft_80mM_200 | soft_80mM_200_IgG | 1 | 0
map-data-2019.07.31-15.19.26.512-90.jpk-force | 2019.07.31 | 4 | 4.1.1 | 15.19.26.512 | 90 | IgG | 67.5703 | 0.00848171 | 0.23554 | soft | 80mM | 200 | BSA | soft_80mM_200 | soft_80mM_200_IgG | 1 | 0
map-data-2019.07.31-15.19.26.512-91.jpk-force | 2019.07.31 | 4 | 4.1.1 | 15.19.26.512 | 91 | IgG | 27.3366 | 0.00434448 | 0.27596 | soft | 80mM | 200 | BSA | soft_80mM_200 | soft_80mM_200_IgG | 1 | 0
map-data-2019.07.31-15.19.26.512-92.jpk-force | 2019.07.31 | 4 | 4.1.1 | 15.19.26.512 | 92 | IgG | 80.9273 | 0.0182965 | 0.50447 | soft | 80mM | 200 | BSA | soft_80mM_200 | soft_80mM_200_IgG | 1 | 0
map-data-2019.07.31-15.19.26.512-93.jpk-force | 2019.07.31 | 4 | 4.1.1 | 15.19.26.512 | 93 | IgG | 15.1428 | 0.00108034 | 0.22545 | soft | 80mM | 200 | BSA | soft_80mM_200 | soft_80mM_200_IgG | 1 | 0
map-data-2019.07.31-15.19.26.512-94.jpk-force | 2019.07.31 | 4 | 4.1.1 | 15.19.26.512 | 94 | IgG | 14.4912 | 0.00196517 | 0.24555 | soft | 80mM | 200 | BSA | soft_80mM_200 | soft_80mM_200_IgG | 1 | 0
map-data-2019.07.31-15.19.26.512-95.jpk-force | 2019.07.31 | 4 | 4.1.1 | 15.19.26.512 | 95 | IgG | 15.502 | 0.00204144 | 0.32087 | soft | 80mM | 200 | BSA | soft_80mM_200 | soft_80mM_200_IgG | 1 | 0
map-data-2019.07.31-15.19.26.512-96.jpk-force | 2019.07.31 | 4 | 4.1.1 | 15.19.26.512 | 96 | IgG | 24.1524 | 0.00136411 | 0.14241 | soft | 80mM | 200 | BSA | soft_80mM_200 | soft_80mM_200_IgG | 1 | 0
map-data-2019.07.31-15.19.26.512-97.jpk-force | 2019.07.31 | 4 | 4.1.1 | 15.19.26.512 | 97 | IgG | 11.7187 | 0.000591396 | 0.09888 | soft | 80mM | 200 | BSA | soft_80mM_200 | soft_80mM_200_IgG | 1 | 0
map-data-2019.07.31-15.19.26.512-98.jpk-force | 2019.07.31 | 4 | 4.1.1 | 15.19.26.512 | 98 | IgG | 14.1098 | 0.0012115 | 0.24308 | soft | 80mM | 200 | BSA | soft_80mM_200 | soft_80mM_200_IgG | 1 | 0
map-data-2019.07.31-15.19.26.512-99.jpk-force | 2019.07.31 | 4 | 4.1.1 | 15.19.26.512 | 99 | IgG | 14.1299 | 0.000853056 | 0.16954 | soft | 80mM | 200 | BSA | soft_80mM_200 | soft_80mM_200_IgG | 1 | 0
map-data-2019.07.31-15.27.55.285-00.jpk-force | 2019.07.31 | 4 | 4.1.1 | 15.27.55.285 | 0 | IgG | 474.963 | 0.0798039 | 0.63912 | soft | 80mM | 200 | BSA | soft_80mM_200 | soft_80mM_200_IgG | 1 | 0
map-data-2019.07.31-15.27.55.285-01.jpk-force | 2019.07.31 | 4 | 4.1.1 | 15.27.55.285 | 1 | IgG | 25.2218 | 0.0127742 | 1.07135 | soft | 80mM | 200 | BSA | soft_80mM_200 | soft_80mM_200_IgG | 1 | 0
map-data-2019.07.31-15.27.55.285-02.jpk-force | 2019.07.31 | 4 | 4.1.1 | 15.27.55.285 | 2 | IgG | 51.7672 | 0.00510505 | 0.23502 | soft | 80mM | 200 | BSA | soft_80mM_200 | soft_80mM_200_IgG | 1 | 0
map-data-2019.07.31-15.27.55.285-03.jpk-force | 2019.07.31 | 4 | 4.1.1 | 15.27.55.285 | 3 | IgG | 165.292 | 0.055762 | 0.74774 | soft | 80mM | 200 | BSA | soft_80mM_200 | soft_80mM_200_IgG | 1 | 0
map-data-2019.07.31-15.27.55.285-04.jpk-force | 2019.07.31 | 4 | 4.1.1 | 15.27.55.285 | 4 | IgG | 76.1888 | 0.0227856 | 0.66391 | soft | 80mM | 200 | BSA | soft_80mM_200 | soft_80mM_200_IgG | 1 | 0
map-data-2019.07.31-15.27.55.285-05.jpk-force | 2019.07.31 | 4 | 4.1.1 | 15.27.55.285 | 5 | IgG | 31.568 | 0.00246353 | 0.1608 | soft | 80mM | 200 | BSA | soft_80mM_200 | soft_80mM_200_IgG | 1 | 0
map-data-2019.07.31-15.27.55.285-06.jpk-force | 2019.07.31 | 4 | 4.1.1 | 15.27.55.285 | 6 | IgG | 18.641 | 0.00108502 | 0.16347 | soft | 80mM | 200 | BSA | soft_80mM_200 | soft_80mM_200_IgG | 1 | 0
map-data-2019.07.31-15.27.55.285-07.jpk-force | 2019.07.31 | 4 | 4.1.1 | 15.27.55.285 | 7 | IgG | 74.2328 | 0.00336624 | 0.07989 | soft | 80mM | 200 | BSA | soft_80mM_200 | soft_80mM_200_IgG | 1 | 0
map-data-2019.07.31-15.27.55.285-08.jpk-force | 2019.07.31 | 4 | 4.1.1 | 15.27.55.285 | 8 | IgG | 133.849 | 0.0252278 | 0.43539 | soft | 80mM | 200 | BSA | soft_80mM_200 | soft_80mM_200_IgG | 1 | 0
map-data-2019.07.31-15.27.55.285-09.jpk-force | 2019.07.31 | 4 | 4.1.1 | 15.27.55.285 | 9 | IgG | 14.6208 | 0.00156351 | 0.38141 | soft | 80mM | 200 | BSA | soft_80mM_200 | soft_80mM_200_IgG | 1 | 0
map-data-2019.07.31-15.27.55.285-10.jpk-force | 2019.07.31 | 4 | 4.1.1 | 15.27.55.285 | 10 | IgG | 80.6642 | 0.00824563 | 0.41448 | soft | 80mM | 200 | BSA | soft_80mM_200 | soft_80mM_200_IgG | 1 | 0
map-data-2019.07.31-15.27.55.285-11.jpk-force | 2019.07.31 | 4 | 4.1.1 | 15.27.55.285 | 11 | IgG | 17.6004 | 0.0030546 | 0.45836 | soft | 80mM | 200 | BSA | soft_80mM_200 | soft_80mM_200_IgG | 1 | 0
map-data-2019.07.31-15.27.55.285-12.jpk-force | 2019.07.31 | 4 | 4.1.1 | 15.27.55.285 | 12 | IgG | 13.7095 | 0.00077949 | 0.13328 | soft | 80mM | 200 | BSA | soft_80mM_200 | soft_80mM_200_IgG | 1 | 0
map-data-2019.07.31-15.27.55.285-13.jpk-force | 2019.07.31 | 4 | 4.1.1 | 15.27.55.285 | 13 | IgG | 13.8362 | 0.00177221 | 0.28901 | soft | 80mM | 200 | BSA | soft_80mM_200 | soft_80mM_200_IgG | 1 | 0
map-data-2019.07.31-15.27.55.285-14.jpk-force | 2019.07.31 | 4 | 4.1.1 | 15.27.55.285 | 14 | IgG | 12.7361 | 0.000896308 | 0.19787 | soft | 80mM | 200 | BSA | soft_80mM_200 | soft_80mM_200_IgG | 1 | 0
map-data-2019.07.31-15.27.55.285-15.jpk-force | 2019.07.31 | 4 | 4.1.1 | 15.27.55.285 | 15 | IgG | 58.0255 | 0.00558266 | 0.34508 | soft | 80mM | 200 | BSA | soft_80mM_200 | soft_80mM_200_IgG | 1 | 0
map-data-2019.07.31-15.27.55.285-16.jpk-force | 2019.07.31 | 4 | 4.1.1 | 15.27.55.285 | 16 | IgG | 25.6993 | 0.00350311 | 0.30586 | soft | 80mM | 200 | BSA | soft_80mM_200 | soft_80mM_200_IgG | 1 | 0
map-data-2019.07.31-15.27.55.285-17.jpk-force | 2019.07.31 | 4 | 4.1.1 | 15.27.55.285 | 17 | IgG | 66.1231 | 0.00913011 | 0.23706 | soft | 80mM | 200 | BSA | soft_80mM_200 | soft_80mM_200_IgG | 1 | 0
map-data-2019.07.31-15.27.55.285-18.jpk-force | 2019.07.31 | 4 | 4.1.1 | 15.27.55.285 | 18 | IgG | 21.4849 | 0.00217488 | 0.30136 | soft | 80mM | 200 | BSA | soft_80mM_200 | soft_80mM_200_IgG | 1 | 0
map-data-2019.07.31-15.27.55.285-19.jpk-force | 2019.07.31 | 4 | 4.1.1 | 15.27.55.285 | 19 | IgG | 100.163 | 0.0183718 | 0.54916 | soft | 80mM | 200 | BSA | soft_80mM_200 | soft_80mM_200_IgG | 1 | 0
map-data-2019.07.31-15.27.55.285-20.jpk-force | 2019.07.31 | 4 | 4.1.1 | 15.27.55.285 | 20 | IgG | 101.932 | 0.0237955 | 0.38902 | soft | 80mM | 200 | BSA | soft_80mM_200 | soft_80mM_200_IgG | 1 | 0
map-data-2019.07.31-15.27.55.285-21.jpk-force | 2019.07.31 | 4 | 4.1.1 | 15.27.55.285 | 21 | IgG | 19.1865 | 0.00221696 | 0.35933 | soft | 80mM | 200 | BSA | soft_80mM_200 | soft_80mM_200_IgG | 1 | 0
map-data-2019.07.31-15.27.55.285-22.jpk-force | 2019.07.31 | 4 | 4.1.1 | 15.27.55.285 | 22 | IgG | 15.456 | 0.00250758 | 0.38584 | soft | 80mM | 200 | BSA | soft_80mM_200 | soft_80mM_200_IgG | 1 | 0
map-data-2019.07.31-15.27.55.285-23.jpk-force | 2019.07.31 | 4 | 4.1.1 | 15.27.55.285 | 23 | IgG | 16.223 | 0.00160102 | 0.21911 | soft | 80mM | 200 | BSA | soft_80mM_200 | soft_80mM_200_IgG | 1 | 0
map-data-2019.07.31-15.27.55.285-24.jpk-force | 2019.07.31 | 4 | 4.1.1 | 15.27.55.285 | 24 | IgG | 15.0896 | 0.00269545 | 0.36932 | soft | 80mM | 200 | BSA | soft_80mM_200 | soft_80mM_200_IgG | 1 | 0
map-data-2019.07.31-15.27.55.285-25.jpk-force | 2019.07.31 | 4 | 4.1.1 | 15.27.55.285 | 25 | IgG | 16.2675 | 0.00134222 | 0.23634 | soft | 80mM | 200 | BSA | soft_80mM_200 | soft_80mM_200_IgG | 1 | 0
map-data-2019.07.31-15.27.55.285-26.jpk-force | 2019.07.31 | 4 | 4.1.1 | 15.27.55.285 | 26 | IgG | 14.9107 | 0.00178056 | 0.24738 | soft | 80mM | 200 | BSA | soft_80mM_200 | soft_80mM_200_IgG | 1 | 0
map-data-2019.07.31-15.27.55.285-27.jpk-force | 2019.07.31 | 4 | 4.1.1 | 15.27.55.285 | 27 | IgG | 79.5872 | 0.0149292 | 0.48654 | soft | 80mM | 200 | BSA | soft_80mM_200 | soft_80mM_200_IgG | 1 | 0
map-data-2019.07.31-15.27.55.285-28.jpk-force | 2019.07.31 | 4 | 4.1.1 | 15.27.55.285 | 28 | IgG | 157.79 | 0.0153605 | 0.2528 | soft | 80mM | 200 | BSA | soft_80mM_200 | soft_80mM_200_IgG | 1 | 0
map-data-2019.07.31-15.27.55.285-29.jpk-force | 2019.07.31 | 4 | 4.1.1 | 15.27.55.285 | 29 | IgG | 15.9429 | 0.00095362 | 0.3142 | soft | 80mM | 200 | BSA | soft_80mM_200 | soft_80mM_200_IgG | 1 | 0
map-data-2019.07.31-15.27.55.285-30.jpk-force | 2019.07.31 | 4 | 4.1.1 | 15.27.55.285 | 30 | IgG | 16.3331 | 0.00330366 | 0.44261 | soft | 80mM | 200 | BSA | soft_80mM_200 | soft_80mM_200_IgG | 1 | 0
map-data-2019.07.31-15.27.55.285-31.jpk-force | 2019.07.31 | 4 | 4.1.1 | 15.27.55.285 | 31 | IgG | 11.8298 | 0.0012349 | 0.3106 | soft | 80mM | 200 | BSA | soft_80mM_200 | soft_80mM_200_IgG | 1 | 0
map-data-2019.07.31-15.27.55.285-32.jpk-force | 2019.07.31 | 4 | 4.1.1 | 15.27.55.285 | 32 | IgG | 11.61 | 0.0010527 | 0.3 | soft | 80mM | 200 | BSA | soft_80mM_200 | soft_80mM_200_IgG | 1 | 0
map-data-2019.07.31-15.27.55.285-33.jpk-force | 2019.07.31 | 4 | 4.1.1 | 15.27.55.285 | 33 | IgG | 208.88 | 0.125247 | 1.15718 | soft | 80mM | 200 | BSA | soft_80mM_200 | soft_80mM_200_IgG | 1 | 0
map-data-2019.07.31-15.27.55.285-34.jpk-force | 2019.07.31 | 4 | 4.1.1 | 15.27.55.285 | 34 | IgG | 12.0361 | 0.00150669 | 0.28956 | soft | 80mM | 200 | BSA | soft_80mM_200 | soft_80mM_200_IgG | 1 | 0
map-data-2019.07.31-15.27.55.285-35.jpk-force | 2019.07.31 | 4 | 4.1.1 | 15.27.55.285 | 35 | IgG | 16.7323 | 0.00288466 | 0.40081 | soft | 80mM | 200 | BSA | soft_80mM_200 | soft_80mM_200_IgG | 1 | 0
map-data-2019.07.31-15.27.55.285-36.jpk-force | 2019.07.31 | 4 | 4.1.1 | 15.27.55.285 | 36 | IgG | 17.5389 | 0.000886525 | 0.11659 | soft | 80mM | 200 | BSA | soft_80mM_200 | soft_80mM_200_IgG | 1 | 0
map-data-2019.07.31-15.27.55.285-37.jpk-force | 2019.07.31 | 4 | 4.1.1 | 15.27.55.285 | 37 | IgG | 14.1969 | 0.0012526 | 0.2055 | soft | 80mM | 200 | BSA | soft_80mM_200 | soft_80mM_200_IgG | 1 | 0
map-data-2019.07.31-15.27.55.285-38.jpk-force | 2019.07.31 | 4 | 4.1.1 | 15.27.55.285 | 38 | IgG | 13.2889 | 0.00127418 | 0.21478 | soft | 80mM | 200 | BSA | soft_80mM_200 | soft_80mM_200_IgG | 1 | 0
map-data-2019.07.31-15.27.55.285-39.jpk-force | 2019.07.31 | 4 | 4.1.1 | 15.27.55.285 | 39 | IgG | 183.88 | 0.126374 | 1.38147 | soft | 80mM | 200 | BSA | soft_80mM_200 | soft_80mM_200_IgG | 1 | 0
map-data-2019.07.31-15.27.55.285-40.jpk-force | 2019.07.31 | 4 | 4.1.1 | 15.27.55.285 | 40 | IgG | 19.0958 | 0.00168181 | 0.23116 | soft | 80mM | 200 | BSA | soft_80mM_200 | soft_80mM_200_IgG | 1 | 0
map-data-2019.07.31-15.27.55.285-41.jpk-force | 2019.07.31 | 4 | 4.1.1 | 15.27.55.285 | 41 | IgG | 19.6291 | 0.00224867 | 0.28868 | soft | 80mM | 200 | BSA | soft_80mM_200 | soft_80mM_200_IgG | 1 | 0
map-data-2019.07.31-15.27.55.285-42.jpk-force | 2019.07.31 | 4 | 4.1.1 | 15.27.55.285 | 42 | IgG | 19.919 | 0.00445263 | 0.54762 | soft | 80mM | 200 | BSA | soft_80mM_200 | soft_80mM_200_IgG | 1 | 0
map-data-2019.07.31-15.27.55.285-43.jpk-force | 2019.07.31 | 4 | 4.1.1 | 15.27.55.285 | 43 | IgG | 15.8326 | 0.00260066 | 0.35007 | soft | 80mM | 200 | BSA | soft_80mM_200 | soft_80mM_200_IgG | 1 | 0
map-data-2019.07.31-15.27.55.285-44.jpk-force | 2019.07.31 | 4 | 4.1.1 | 15.27.55.285 | 44 | IgG | 13.6318 | 0.000875425 | 0.14462 | soft | 80mM | 200 | BSA | soft_80mM_200 | soft_80mM_200_IgG | 1 | 0
map-data-2019.07.31-15.27.55.285-45.jpk-force | 2019.07.31 | 4 | 4.1.1 | 15.27.55.285 | 45 | IgG | 80.2319 | 0.0114771 | 0.41326 | soft | 80mM | 200 | BSA | soft_80mM_200 | soft_80mM_200_IgG | 1 | 0
map-data-2019.07.31-15.27.55.285-46.jpk-force | 2019.07.31 | 4 | 4.1.1 | 15.27.55.285 | 46 | IgG | 13.6121 | 0.00276055 | 0.54882 | soft | 80mM | 200 | BSA | soft_80mM_200 | soft_80mM_200_IgG | 1 | 0
map-data-2019.07.31-15.27.55.285-47.jpk-force | 2019.07.31 | 4 | 4.1.1 | 15.27.55.285 | 47 | IgG | 18.7078 | 0.00394909 | 0.52696 | soft | 80mM | 200 | BSA | soft_80mM_200 | soft_80mM_200_IgG | 1 | 0
map-data-2019.07.31-15.27.55.285-48.jpk-force | 2019.07.31 | 4 | 4.1.1 | 15.27.55.285 | 48 | IgG | 149.464 | 0.0211659 | 0.41985 | soft | 80mM | 200 | BSA | soft_80mM_200 | soft_80mM_200_IgG | 1 | 0
map-data-2019.07.31-15.27.55.285-49.jpk-force | 2019.07.31 | 4 | 4.1.1 | 15.27.55.285 | 49 | IgG | 50.7786 | 0.00904669 | 0.51524 | soft | 80mM | 200 | BSA | soft_80mM_200 | soft_80mM_200_IgG | 1 | 0
map-data-2019.07.31-15.27.55.285-50.jpk-force | 2019.07.31 | 4 | 4.1.1 | 15.27.55.285 | 50 | IgG | 17.6763 | 0.00404047 | 0.54563 | soft | 80mM | 200 | BSA | soft_80mM_200 | soft_80mM_200_IgG | 1 | 0
map-data-2019.07.31-15.27.55.285-51.jpk-force | 2019.07.31 | 4 | 4.1.1 | 15.27.55.285 | 51 | IgG | 14.8542 | 0.000633655 | 0.0916 | soft | 80mM | 200 | BSA | soft_80mM_200 | soft_80mM_200_IgG | 1 | 0
map-data-2019.07.31-15.27.55.285-52.jpk-force | 2019.07.31 | 4 | 4.1.1 | 15.27.55.285 | 52 | IgG | 12.122 | 0.000888889 | 0.19912 | soft | 80mM | 200 | BSA | soft_80mM_200 | soft_80mM_200_IgG | 1 | 0
map-data-2019.07.31-15.27.55.285-53.jpk-force | 2019.07.31 | 4 | 4.1.1 | 15.27.55.285 | 53 | IgG | 17.6844 | 0.00319514 | 0.44517 | soft | 80mM | 200 | BSA | soft_80mM_200 | soft_80mM_200_IgG | 1 | 0
map-data-2019.07.31-15.27.55.285-54.jpk-force | 2019.07.31 | 4 | 4.1.1 | 15.27.55.285 | 54 | IgG | 11.9155 | 0.000922512 | 0.2021 | soft | 80mM | 200 | BSA | soft_80mM_200 | soft_80mM_200_IgG | 1 | 0
map-data-2019.07.31-15.27.55.285-55.jpk-force | 2019.07.31 | 4 | 4.1.1 | 15.27.55.285 | 55 | IgG | 72.8606 | 0.0167128 | 0.62022 | soft | 80mM | 200 | BSA | soft_80mM_200 | soft_80mM_200_IgG | 1 | 0
map-data-2019.07.31-15.27.55.285-56.jpk-force | 2019.07.31 | 4 | 4.1.1 | 15.27.55.285 | 56 | IgG | 20.6832 | 0.0017217 | 0.27655 | soft | 80mM | 200 | BSA | soft_80mM_200 | soft_80mM_200_IgG | 1 | 0
map-data-2019.07.31-15.27.55.285-57.jpk-force | 2019.07.31 | 4 | 4.1.1 | 15.27.55.285 | 57 | IgG | 53.4234 | 0.00621727 | 0.28587 | soft | 80mM | 200 | BSA | soft_80mM_200 | soft_80mM_200_IgG | 1 | 0
map-data-2019.07.31-15.27.55.285-58.jpk-force | 2019.07.31 | 4 | 4.1.1 | 15.27.55.285 | 58 | IgG | 26.4123 | 0.00205123 | 0.16012 | soft | 80mM | 200 | BSA | soft_80mM_200 | soft_80mM_200_IgG | 1 | 0
map-data-2019.07.31-15.27.55.285-59.jpk-force | 2019.07.31 | 4 | 4.1.1 | 15.27.55.285 | 59 | IgG | 13.7102 | 0.00076529 | 0.11478 | soft | 80mM | 200 | BSA | soft_80mM_200 | soft_80mM_200_IgG | 1 | 0
map-data-2019.07.31-15.27.55.285-60.jpk-force | 2019.07.31 | 4 | 4.1.1 | 15.27.55.285 | 60 | IgG | 71.3732 | 0.0176777 | 0.62803 | soft | 80mM | 200 | BSA | soft_80mM_200 | soft_80mM_200_IgG | 1 | 0
map-data-2019.07.31-15.27.55.285-61.jpk-force | 2019.07.31 | 4 | 4.1.1 | 15.27.55.285 | 61 | IgG | 16.0958 | 0.00149672 | 0.15771 | soft | 80mM | 200 | BSA | soft_80mM_200 | soft_80mM_200_IgG | 1 | 0
map-data-2019.07.31-15.27.55.285-62.jpk-force | 2019.07.31 | 4 | 4.1.1 | 15.27.55.285 | 62 | IgG | 13.5007 | 0.00110573 | 0.25169 | soft | 80mM | 200 | BSA | soft_80mM_200 | soft_80mM_200_IgG | 1 | 0
map-data-2019.07.31-15.27.55.285-63.jpk-force | 2019.07.31 | 4 | 4.1.1 | 15.27.55.285 | 63 | IgG | 25.3392 | 0.00243149 | 0.37449 | soft | 80mM | 200 | BSA | soft_80mM_200 | soft_80mM_200_IgG | 1 | 0
map-data-2019.07.31-15.27.55.285-64.jpk-force | 2019.07.31 | 4 | 4.1.1 | 15.27.55.285 | 64 | IgG | 17.1485 | 0.0014896 | 0.20231 | soft | 80mM | 200 | BSA | soft_80mM_200 | soft_80mM_200_IgG | 1 | 0
map-data-2019.07.31-15.27.55.285-65.jpk-force | 2019.07.31 | 4 | 4.1.1 | 15.27.55.285 | 65 | IgG | 14.5671 | 0.00349851 | 0.50189 | soft | 80mM | 200 | BSA | soft_80mM_200 | soft_80mM_200_IgG | 1 | 0
map-data-2019.07.31-15.27.55.285-66.jpk-force | 2019.07.31 | 4 | 4.1.1 | 15.27.55.285 | 66 | IgG | 13.0219 | 0.00139238 | 0.2872 | soft | 80mM | 200 | BSA | soft_80mM_200 | soft_80mM_200_IgG | 1 | 0
map-data-2019.07.31-15.27.55.285-67.jpk-force | 2019.07.31 | 4 | 4.1.1 | 15.27.55.285 | 67 | IgG | 13.0644 | 0.000723921 | 0.09699 | soft | 80mM | 200 | BSA | soft_80mM_200 | soft_80mM_200_IgG | 1 | 0
map-data-2019.07.31-15.27.55.285-68.jpk-force | 2019.07.31 | 4 | 4.1.1 | 15.27.55.285 | 68 | IgG | 18.8285 | 0.00310148 | 0.52977 | soft | 80mM | 200 | BSA | soft_80mM_200 | soft_80mM_200_IgG | 1 | 0
map-data-2019.07.31-15.27.55.285-69.jpk-force | 2019.07.31 | 4 | 4.1.1 | 15.27.55.285 | 69 | IgG | 16.2957 | 0.00113415 | 0.24631 | soft | 80mM | 200 | BSA | soft_80mM_200 | soft_80mM_200_IgG | 1 | 0
map-data-2019.07.31-15.27.55.285-70.jpk-force | 2019.07.31 | 4 | 4.1.1 | 15.27.55.285 | 70 | IgG | 80.8653 | 0.0104181 | 0.30733 | soft | 80mM | 200 | BSA | soft_80mM_200 | soft_80mM_200_IgG | 1 | 0
map-data-2019.07.31-15.27.55.285-71.jpk-force | 2019.07.31 | 4 | 4.1.1 | 15.27.55.285 | 71 | IgG | 397.978 | 0.466653 | 2.20821 | soft | 80mM | 200 | BSA | soft_80mM_200 | soft_80mM_200_IgG | 1 | 0
map-data-2019.07.31-15.27.55.285-72.jpk-force | 2019.07.31 | 4 | 4.1.1 | 15.27.55.285 | 72 | IgG | 16.9271 | 0.00152874 | 0.253 | soft | 80mM | 200 | BSA | soft_80mM_200 | soft_80mM_200_IgG | 1 | 0
map-data-2019.07.31-15.27.55.285-73.jpk-force | 2019.07.31 | 4 | 4.1.1 | 15.27.55.285 | 73 | IgG | 126.69 | 0.0115214 | 0.35425 | soft | 80mM | 200 | BSA | soft_80mM_200 | soft_80mM_200_IgG | 1 | 0
map-data-2019.07.31-15.27.55.285-74.jpk-force | 2019.07.31 | 4 | 4.1.1 | 15.27.55.285 | 74 | IgG | 17.6821 | 0.00698663 | 0.83007 | soft | 80mM | 200 | BSA | soft_80mM_200 | soft_80mM_200_IgG | 1 | 0
map-data-2019.07.31-15.27.55.285-75.jpk-force | 2019.07.31 | 4 | 4.1.1 | 15.27.55.285 | 75 | IgG | 16.5226 | 0.00360953 | 0.49383 | soft | 80mM | 200 | BSA | soft_80mM_200 | soft_80mM_200_IgG | 1 | 0
map-data-2019.07.31-15.27.55.285-76.jpk-force | 2019.07.31 | 4 | 4.1.1 | 15.27.55.285 | 76 | IgG | 14.423 | 0.00152738 | 0.22156 | soft | 80mM | 200 | BSA | soft_80mM_200 | soft_80mM_200_IgG | 1 | 0
map-data-2019.07.31-15.27.55.285-77.jpk-force | 2019.07.31 | 4 | 4.1.1 | 15.27.55.285 | 77 | IgG | 20.159 | 0.00530743 | 0.59753 | soft | 80mM | 200 | BSA | soft_80mM_200 | soft_80mM_200_IgG | 1 | 0
map-data-2019.07.31-15.27.55.285-78.jpk-force | 2019.07.31 | 4 | 4.1.1 | 15.27.55.285 | 78 | IgG | 23.6732 | 0.00591315 | 0.68443 | soft | 80mM | 200 | BSA | soft_80mM_200 | soft_80mM_200_IgG | 1 | 0
map-data-2019.07.31-15.27.55.285-79.jpk-force | 2019.07.31 | 4 | 4.1.1 | 15.27.55.285 | 79 | IgG | 26.7428 | 0.00329325 | 0.30965 | soft | 80mM | 200 | BSA | soft_80mM_200 | soft_80mM_200_IgG | 1 | 0
map-data-2019.07.31-15.27.55.285-80.jpk-force | 2019.07.31 | 4 | 4.1.1 | 15.27.55.285 | 80 | IgG | 60.3389 | 0.0106881 | 0.87603 | soft | 80mM | 200 | BSA | soft_80mM_200 | soft_80mM_200_IgG | 1 | 0
map-data-2019.07.31-15.27.55.285-81.jpk-force | 2019.07.31 | 4 | 4.1.1 | 15.27.55.285 | 81 | IgG | 23.0684 | 0.00156935 | 0.13176 | soft | 80mM | 200 | BSA | soft_80mM_200 | soft_80mM_200_IgG | 1 | 0
map-data-2019.07.31-15.27.55.285-82.jpk-force | 2019.07.31 | 4 | 4.1.1 | 15.27.55.285 | 82 | IgG | 82.8968 | 0.0135047 | 0.46176 | soft | 80mM | 200 | BSA | soft_80mM_200 | soft_80mM_200_IgG | 1 | 0
map-data-2019.07.31-15.27.55.285-83.jpk-force | 2019.07.31 | 4 | 4.1.1 | 15.27.55.285 | 83 | IgG | 15.5254 | 0.00408377 | 0.64822 | soft | 80mM | 200 | BSA | soft_80mM_200 | soft_80mM_200_IgG | 1 | 0
map-data-2019.07.31-15.27.55.285-84.jpk-force | 2019.07.31 | 4 | 4.1.1 | 15.27.55.285 | 84 | IgG | 41.0542 | 0.00685216 | 0.47421 | soft | 80mM | 200 | BSA | soft_80mM_200 | soft_80mM_200_IgG | 1 | 0
map-data-2019.07.31-15.27.55.285-85.jpk-force | 2019.07.31 | 4 | 4.1.1 | 15.27.55.285 | 85 | IgG | 81.2757 | 0.0147011 | 0.56973 | soft | 80mM | 200 | BSA | soft_80mM_200 | soft_80mM_200_IgG | 1 | 0
map-data-2019.07.31-15.27.55.285-86.jpk-force | 2019.07.31 | 4 | 4.1.1 | 15.27.55.285 | 86 | IgG | 86.0306 | 0.0113071 | 0.25482 | soft | 80mM | 200 | BSA | soft_80mM_200 | soft_80mM_200_IgG | 1 | 0
map-data-2019.07.31-15.27.55.285-87.jpk-force | 2019.07.31 | 4 | 4.1.1 | 15.27.55.285 | 87 | IgG | 22.0496 | 0.0125605 | 1.21708 | soft | 80mM | 200 | BSA | soft_80mM_200 | soft_80mM_200_IgG | 1 | 0
map-data-2019.07.31-15.27.55.285-88.jpk-force | 2019.07.31 | 4 | 4.1.1 | 15.27.55.285 | 88 | IgG | 19.21 | 0.00533564 | 0.6745 | soft | 80mM | 200 | BSA | soft_80mM_200 | soft_80mM_200_IgG | 1 | 0
map-data-2019.07.31-15.27.55.285-89.jpk-force | 2019.07.31 | 4 | 4.1.1 | 15.27.55.285 | 89 | IgG | 34.1076 | 0.00327942 | 0.21347 | soft | 80mM | 200 | BSA | soft_80mM_200 | soft_80mM_200_IgG | 1 | 0
map-data-2019.07.31-15.27.55.285-90.jpk-force | 2019.07.31 | 4 | 4.1.1 | 15.27.55.285 | 90 | IgG | 14.6557 | 0.00173345 | 0.24762 | soft | 80mM | 200 | BSA | soft_80mM_200 | soft_80mM_200_IgG | 1 | 0
map-data-2019.07.31-15.27.55.285-91.jpk-force | 2019.07.31 | 4 | 4.1.1 | 15.27.55.285 | 91 | IgG | 17.8539 | 0.00525451 | 0.70635 | soft | 80mM | 200 | BSA | soft_80mM_200 | soft_80mM_200_IgG | 1 | 0
map-data-2019.07.31-15.27.55.285-92.jpk-force | 2019.07.31 | 4 | 4.1.1 | 15.27.55.285 | 92 | IgG | 13.5496 | 0.00435238 | 0.70763 | soft | 80mM | 200 | BSA | soft_80mM_200 | soft_80mM_200_IgG | 1 | 0
map-data-2019.07.31-15.27.55.285-93.jpk-force | 2019.07.31 | 4 | 4.1.1 | 15.27.55.285 | 93 | IgG | 38.4103 | 0.00480612 | 0.30312 | soft | 80mM | 200 | BSA | soft_80mM_200 | soft_80mM_200_IgG | 1 | 0
map-data-2019.07.31-15.27.55.285-94.jpk-force | 2019.07.31 | 4 | 4.1.1 | 15.27.55.285 | 94 | IgG | 58.8451 | 0.00714772 | 0.34236 | soft | 80mM | 200 | BSA | soft_80mM_200 | soft_80mM_200_IgG | 1 | 0
map-data-2019.07.31-15.27.55.285-95.jpk-force | 2019.07.31 | 4 | 4.1.1 | 15.27.55.285 | 95 | IgG | 317.542 | 0.188369 | 1.23034 | soft | 80mM | 200 | BSA | soft_80mM_200 | soft_80mM_200_IgG | 1 | 1
map-data-2019.07.31-15.27.55.285-96.jpk-force | 2019.07.31 | 4 | 4.1.1 | 15.27.55.285 | 96 | IgG | 15.6319 | 0.00138749 | 0.22963 | soft | 80mM | 200 | BSA | soft_80mM_200 | soft_80mM_200_IgG | 1 | 0
map-data-2019.07.31-15.27.55.285-97.jpk-force | 2019.07.31 | 4 | 4.1.1 | 15.27.55.285 | 97 | IgG | 49.536 | 0.0112422 | 0.41245 | soft | 80mM | 200 | BSA | soft_80mM_200 | soft_80mM_200_IgG | 1 | 0
map-data-2019.07.31-15.27.55.285-98.jpk-force | 2019.07.31 | 4 | 4.1.1 | 15.27.55.285 | 98 | IgG | 12.5688 | 0.000677522 | 0.12072 | soft | 80mM | 200 | BSA | soft_80mM_200 | soft_80mM_200_IgG | 1 | 0
map-data-2019.07.31-15.27.55.285-99.jpk-force | 2019.07.31 | 4 | 4.1.1 | 15.27.55.285 | 99 | IgG | 16.7012 | 0.0024516 | 0.31765 | soft | 80mM | 200 | BSA | soft_80mM_200 | soft_80mM_200_IgG | 1 | 0
map-data-2019.07.31-14.06.01.499-00.jpk-force | 2019.07.31 | 4 | 4.1.2 | 14.06.01.499 | 0 | IgG | 15.2687 | 0.00247347 | 0.31332 | soft | 80mM | 200 | BSA | soft_80mM_200 | soft_80mM_200_IgG | 1 | 0
map-data-2019.07.31-14.06.01.499-01.jpk-force | 2019.07.31 | 4 | 4.1.2 | 14.06.01.499 | 1 | IgG | 17.8734 | 0.00679054 | 0.79337 | soft | 80mM | 200 | BSA | soft_80mM_200 | soft_80mM_200_IgG | 1 | 0
map-data-2019.07.31-14.06.01.499-02.jpk-force | 2019.07.31 | 4 | 4.1.2 | 14.06.01.499 | 2 | IgG | 19.0177 | 0.00261644 | 0.25762 | soft | 80mM | 200 | BSA | soft_80mM_200 | soft_80mM_200_IgG | 1 | 0
map-data-2019.07.31-14.06.01.499-03.jpk-force | 2019.07.31 | 4 | 4.1.2 | 14.06.01.499 | 3 | IgG | 21.5522 | 0.00566154 | 0.61003 | soft | 80mM | 200 | BSA | soft_80mM_200 | soft_80mM_200_IgG | 1 | 0
map-data-2019.07.31-14.06.01.499-04.jpk-force | 2019.07.31 | 4 | 4.1.2 | 14.06.01.499 | 4 | IgG | 14.3936 | 0.00145502 | 0.21479 | soft | 80mM | 200 | BSA | soft_80mM_200 | soft_80mM_200_IgG | 1 | 0
map-data-2019.07.31-14.06.01.499-05.jpk-force | 2019.07.31 | 4 | 4.1.2 | 14.06.01.499 | 5 | IgG | 23.4209 | 0.00737663 | 0.71026 | soft | 80mM | 200 | BSA | soft_80mM_200 | soft_80mM_200_IgG | 1 | 0
map-data-2019.07.31-14.06.01.499-06.jpk-force | 2019.07.31 | 4 | 4.1.2 | 14.06.01.499 | 6 | IgG | 316.02 | 0.15846 | 0.98363 | soft | 80mM | 200 | BSA | soft_80mM_200 | soft_80mM_200_IgG | 1 | 1
map-data-2019.07.31-14.06.01.499-08.jpk-force | 2019.07.31 | 4 | 4.1.2 | 14.06.01.499 | 8 | IgG | 17.4117 | 0.00475397 | 0.62478 | soft | 80mM | 200 | BSA | soft_80mM_200 | soft_80mM_200_IgG | 1 | 0
map-data-2019.07.31-14.06.01.499-09.jpk-force | 2019.07.31 | 4 | 4.1.2 | 14.06.01.499 | 9 | IgG | 245.653 | 0.0599003 | 0.59268 | soft | 80mM | 200 | BSA | soft_80mM_200 | soft_80mM_200_IgG | 1 | 0
map-data-2019.07.31-14.06.01.499-10.jpk-force | 2019.07.31 | 4 | 4.1.2 | 14.06.01.499 | 10 | IgG | 19.2662 | 0.00543138 | 0.56629 | soft | 80mM | 200 | BSA | soft_80mM_200 | soft_80mM_200_IgG | 1 | 0
map-data-2019.07.31-14.06.01.499-11.jpk-force | 2019.07.31 | 4 | 4.1.2 | 14.06.01.499 | 11 | IgG | 85.2374 | 0.0392708 | 0.77659 | soft | 80mM | 200 | BSA | soft_80mM_200 | soft_80mM_200_IgG | 1 | 0
map-data-2019.07.31-14.06.01.499-12.jpk-force | 2019.07.31 | 4 | 4.1.2 | 14.06.01.499 | 12 | IgG | 251.007 | 0.151334 | 1.03099 | soft | 80mM | 200 | BSA | soft_80mM_200 | soft_80mM_200_IgG | 1 | 1
map-data-2019.07.31-14.06.01.499-13.jpk-force | 2019.07.31 | 4 | 4.1.2 | 14.06.01.499 | 13 | IgG | 143.957 | 0.0684275 | 1.24896 | soft | 80mM | 200 | BSA | soft_80mM_200 | soft_80mM_200_IgG | 1 | 0
map-data-2019.07.31-14.06.01.499-14.jpk-force | 2019.07.31 | 4 | 4.1.2 | 14.06.01.499 | 14 | IgG | 87.0407 | 0.0176635 | 0.45286 | soft | 80mM | 200 | BSA | soft_80mM_200 | soft_80mM_200_IgG | 1 | 0
map-data-2019.07.31-14.06.01.499-15.jpk-force | 2019.07.31 | 4 | 4.1.2 | 14.06.01.499 | 15 | IgG | 20.7601 | 0.00339525 | 0.44466 | soft | 80mM | 200 | BSA | soft_80mM_200 | soft_80mM_200_IgG | 1 | 0
map-data-2019.07.31-14.06.01.499-16.jpk-force | 2019.07.31 | 4 | 4.1.2 | 14.06.01.499 | 16 | IgG | 23.0366 | 0.00486215 | 0.56668 | soft | 80mM | 200 | BSA | soft_80mM_200 | soft_80mM_200_IgG | 1 | 0
map-data-2019.07.31-14.06.01.499-17.jpk-force | 2019.07.31 | 4 | 4.1.2 | 14.06.01.499 | 17 | IgG | 94.1117 | 0.0103991 | 0.19958 | soft | 80mM | 200 | BSA | soft_80mM_200 | soft_80mM_200_IgG | 1 | 0
map-data-2019.07.31-14.06.01.499-18.jpk-force | 2019.07.31 | 4 | 4.1.2 | 14.06.01.499 | 18 | IgG | 14.6601 | 0.00165146 | 0.25844 | soft | 80mM | 200 | BSA | soft_80mM_200 | soft_80mM_200_IgG | 1 | 0
map-data-2019.07.31-14.06.01.499-19.jpk-force | 2019.07.31 | 4 | 4.1.2 | 14.06.01.499 | 19 | IgG | 18.3364 | 0.00590614 | 0.80737 | soft | 80mM | 200 | BSA | soft_80mM_200 | soft_80mM_200_IgG | 1 | 0
map-data-2019.07.31-14.06.01.499-20.jpk-force | 2019.07.31 | 4 | 4.1.2 | 14.06.01.499 | 20 | IgG | 51.7924 | 0.0102051 | 0.57854 | soft | 80mM | 200 | BSA | soft_80mM_200 | soft_80mM_200_IgG | 1 | 0
map-data-2019.07.31-14.06.01.499-21.jpk-force | 2019.07.31 | 4 | 4.1.2 | 14.06.01.499 | 21 | IgG | 169.539 | 0.0790432 | 0.93119 | soft | 80mM | 200 | BSA | soft_80mM_200 | soft_80mM_200_IgG | 1 | 0
map-data-2019.07.31-14.06.01.499-22.jpk-force | 2019.07.31 | 4 | 4.1.2 | 14.06.01.499 | 22 | IgG | 113.077 | 0.0104256 | 0.17194 | soft | 80mM | 200 | BSA | soft_80mM_200 | soft_80mM_200_IgG | 1 | 0
map-data-2019.07.31-14.06.01.499-23.jpk-force | 2019.07.31 | 4 | 4.1.2 | 14.06.01.499 | 23 | IgG | 303.787 | 0.060406 | 0.39716 | soft | 80mM | 200 | BSA | soft_80mM_200 | soft_80mM_200_IgG | 1 | 0
map-data-2019.07.31-14.06.01.499-24.jpk-force | 2019.07.31 | 4 | 4.1.2 | 14.06.01.499 | 24 | IgG | 10.4434 | 0.000501817 | 0.11357 | soft | 80mM | 200 | BSA | soft_80mM_200 | soft_80mM_200_IgG | 1 | 0
map-data-2019.07.31-14.06.01.499-25.jpk-force | 2019.07.31 | 4 | 4.1.2 | 14.06.01.499 | 25 | IgG | 135.8 | 0.0414 | 0.6087 | soft | 80mM | 200 | BSA | soft_80mM_200 | soft_80mM_200_IgG | 1 | 0
map-data-2019.07.31-14.06.01.499-26.jpk-force | 2019.07.31 | 4 | 4.1.2 | 14.06.01.499 | 26 | IgG | 17.4804 | 0.00224887 | 0.22861 | soft | 80mM | 200 | BSA | soft_80mM_200 | soft_80mM_200_IgG | 1 | 0
map-data-2019.07.31-14.06.01.499-27.jpk-force | 2019.07.31 | 4 | 4.1.2 | 14.06.01.499 | 27 | IgG | 150.882 | 0.0481356 | 0.70673 | soft | 80mM | 200 | BSA | soft_80mM_200 | soft_80mM_200_IgG | 1 | 0
map-data-2019.07.31-14.06.01.499-28.jpk-force | 2019.07.31 | 4 | 4.1.2 | 14.06.01.499 | 28 | IgG | 52.1105 | 0.00390462 | 0.26447 | soft | 80mM | 200 | BSA | soft_80mM_200 | soft_80mM_200_IgG | 1 | 0
map-data-2019.07.31-14.06.01.499-29.jpk-force | 2019.07.31 | 4 | 4.1.2 | 14.06.01.499 | 29 | IgG | 453.729 | 0.143193 | 0.80871 | soft | 80mM | 200 | BSA | soft_80mM_200 | soft_80mM_200_IgG | 1 | 1
map-data-2019.07.31-14.06.01.499-30.jpk-force | 2019.07.31 | 4 | 4.1.2 | 14.06.01.499 | 30 | IgG | 17.5521 | 0.00323281 | 0.35211 | soft | 80mM | 200 | BSA | soft_80mM_200 | soft_80mM_200_IgG | 1 | 0
map-data-2019.07.31-14.06.01.499-31.jpk-force | 2019.07.31 | 4 | 4.1.2 | 14.06.01.499 | 31 | IgG | 399.696 | 0.199253 | 1.03059 | soft | 80mM | 200 | BSA | soft_80mM_200 | soft_80mM_200_IgG | 1 | 1
map-data-2019.07.31-14.06.01.499-32.jpk-force | 2019.07.31 | 4 | 4.1.2 | 14.06.01.499 | 32 | IgG | 131.76 | 0.103958 | 2.09292 | soft | 80mM | 200 | BSA | soft_80mM_200 | soft_80mM_200_IgG | 1 | 0
map-data-2019.07.31-14.06.01.499-33.jpk-force | 2019.07.31 | 4 | 4.1.2 | 14.06.01.499 | 33 | IgG | 132.634 | 0.134908 | 2.46988 | soft | 80mM | 200 | BSA | soft_80mM_200 | soft_80mM_200_IgG | 1 | 0
map-data-2019.07.31-14.06.01.499-34.jpk-force | 2019.07.31 | 4 | 4.1.2 | 14.06.01.499 | 34 | IgG | 84.4753 | 0.0275464 | 0.77716 | soft | 80mM | 200 | BSA | soft_80mM_200 | soft_80mM_200_IgG | 1 | 0
map-data-2019.07.31-14.06.01.499-35.jpk-force | 2019.07.31 | 4 | 4.1.2 | 14.06.01.499 | 35 | IgG | 15.2199 | 0.00126481 | 0.17717 | soft | 80mM | 200 | BSA | soft_80mM_200 | soft_80mM_200_IgG | 1 | 0
map-data-2019.07.31-14.06.01.499-36.jpk-force | 2019.07.31 | 4 | 4.1.2 | 14.06.01.499 | 36 | IgG | 214.277 | 0.057205 | 0.61834 | soft | 80mM | 200 | BSA | soft_80mM_200 | soft_80mM_200_IgG | 1 | 0
map-data-2019.07.31-14.06.01.499-37.jpk-force | 2019.07.31 | 4 | 4.1.2 | 14.06.01.499 | 37 | IgG | 44.6569 | 0.0068484 | 0.37341 | soft | 80mM | 200 | BSA | soft_80mM_200 | soft_80mM_200_IgG | 1 | 0
map-data-2019.07.31-14.06.01.499-38.jpk-force | 2019.07.31 | 4 | 4.1.2 | 14.06.01.499 | 38 | IgG | 22.1009 | 0.00236335 | 0.2801 | soft | 80mM | 200 | BSA | soft_80mM_200 | soft_80mM_200_IgG | 1 | 0
map-data-2019.07.31-14.06.01.499-39.jpk-force | 2019.07.31 | 4 | 4.1.2 | 14.06.01.499 | 39 | IgG | 21.1244 | 0.00479624 | 0.49232 | soft | 80mM | 200 | BSA | soft_80mM_200 | soft_80mM_200_IgG | 1 | 0
map-data-2019.07.31-14.06.01.499-40.jpk-force | 2019.07.31 | 4 | 4.1.2 | 14.06.01.499 | 40 | IgG | 83.5788 | 0.01149 | 0.28087 | soft | 80mM | 200 | BSA | soft_80mM_200 | soft_80mM_200_IgG | 1 | 0
map-data-2019.07.31-14.06.01.499-41.jpk-force | 2019.07.31 | 4 | 4.1.2 | 14.06.01.499 | 41 | IgG | 13.9084 | 0.00100841 | 0.20512 | soft | 80mM | 200 | BSA | soft_80mM_200 | soft_80mM_200_IgG | 1 | 0
map-data-2019.07.31-14.06.01.499-42.jpk-force | 2019.07.31 | 4 | 4.1.2 | 14.06.01.499 | 42 | IgG | 17.116 | 0.00119049 | 0.4215 | soft | 80mM | 200 | BSA | soft_80mM_200 | soft_80mM_200_IgG | 1 | 0
map-data-2019.07.31-14.06.01.499-43.jpk-force | 2019.07.31 | 4 | 4.1.2 | 14.06.01.499 | 43 | IgG | 14.0434 | 0.00195242 | 0.4764 | soft | 80mM | 200 | BSA | soft_80mM_200 | soft_80mM_200_IgG | 1 | 0
map-data-2019.07.31-14.06.01.499-44.jpk-force | 2019.07.31 | 4 | 4.1.2 | 14.06.01.499 | 44 | IgG | 132.062 | 0.0366184 | 0.57636 | soft | 80mM | 200 | BSA | soft_80mM_200 | soft_80mM_200_IgG | 1 | 0
map-data-2019.07.31-14.06.01.499-45.jpk-force | 2019.07.31 | 4 | 4.1.2 | 14.06.01.499 | 45 | IgG | 216.36 | 0.0966004 | 1.22801 | soft | 80mM | 200 | BSA | soft_80mM_200 | soft_80mM_200_IgG | 1 | 0
map-data-2019.07.31-14.06.01.499-46.jpk-force | 2019.07.31 | 4 | 4.1.2 | 14.06.01.499 | 46 | IgG | 12.2726 | 0.00115034 | 0.20311 | soft | 80mM | 200 | BSA | soft_80mM_200 | soft_80mM_200_IgG | 1 | 0
map-data-2019.07.31-14.06.01.499-47.jpk-force | 2019.07.31 | 4 | 4.1.2 | 14.06.01.499 | 47 | IgG | 43.0729 | 0.00911483 | 0.51567 | soft | 80mM | 200 | BSA | soft_80mM_200 | soft_80mM_200_IgG | 1 | 0
map-data-2019.07.31-14.06.01.499-48.jpk-force | 2019.07.31 | 4 | 4.1.2 | 14.06.01.499 | 48 | IgG | 97.3938 | 0.00735002 | 0.143 | soft | 80mM | 200 | BSA | soft_80mM_200 | soft_80mM_200_IgG | 1 | 0
map-data-2019.07.31-14.06.01.499-49.jpk-force | 2019.07.31 | 4 | 4.1.2 | 14.06.01.499 | 49 | IgG | 206.096 | 0.0560721 | 0.786 | soft | 80mM | 200 | BSA | soft_80mM_200 | soft_80mM_200_IgG | 1 | 0
map-data-2019.07.31-14.06.01.499-50.jpk-force | 2019.07.31 | 4 | 4.1.2 | 14.06.01.499 | 50 | IgG | 15.1372 | 0.00596638 | 0.7242 | soft | 80mM | 200 | BSA | soft_80mM_200 | soft_80mM_200_IgG | 1 | 0
map-data-2019.07.31-14.06.01.499-51.jpk-force | 2019.07.31 | 4 | 4.1.2 | 14.06.01.499 | 51 | IgG | 21.6618 | 0.0066363 | 0.85738 | soft | 80mM | 200 | BSA | soft_80mM_200 | soft_80mM_200_IgG | 1 | 0
map-data-2019.07.31-14.06.01.499-52.jpk-force | 2019.07.31 | 4 | 4.1.2 | 14.06.01.499 | 52 | IgG | 18.9732 | 0.00261769 | 0.3704 | soft | 80mM | 200 | BSA | soft_80mM_200 | soft_80mM_200_IgG | 1 | 0
map-data-2019.07.31-14.06.01.499-53.jpk-force | 2019.07.31 | 4 | 4.1.2 | 14.06.01.499 | 53 | IgG | 17.8976 | 0.00238795 | 0.34063 | soft | 80mM | 200 | BSA | soft_80mM_200 | soft_80mM_200_IgG | 1 | 0
map-data-2019.07.31-14.06.01.499-54.jpk-force | 2019.07.31 | 4 | 4.1.2 | 14.06.01.499 | 54 | IgG | 39.266 | 0.0055655 | 0.39548 | soft | 80mM | 200 | BSA | soft_80mM_200 | soft_80mM_200_IgG | 1 | 0
map-data-2019.07.31-14.06.01.499-55.jpk-force | 2019.07.31 | 4 | 4.1.2 | 14.06.01.499 | 55 | IgG | 18.088 | 0.00467474 | 0.48337 | soft | 80mM | 200 | BSA | soft_80mM_200 | soft_80mM_200_IgG | 1 | 0
map-data-2019.07.31-14.06.01.499-56.jpk-force | 2019.07.31 | 4 | 4.1.2 | 14.06.01.499 | 56 | IgG | 185.419 | 0.049289 | 0.52236 | soft | 80mM | 200 | BSA | soft_80mM_200 | soft_80mM_200_IgG | 1 | 0
map-data-2019.07.31-14.06.01.499-57.jpk-force | 2019.07.31 | 4 | 4.1.2 | 14.06.01.499 | 57 | IgG | 13.4379 | 0.00201824 | 0.25791 | soft | 80mM | 200 | BSA | soft_80mM_200 | soft_80mM_200_IgG | 1 | 0
map-data-2019.07.31-14.06.01.499-58.jpk-force | 2019.07.31 | 4 | 4.1.2 | 14.06.01.499 | 58 | IgG | 12.9456 | 0.000605658 | 0.10457 | soft | 80mM | 200 | BSA | soft_80mM_200 | soft_80mM_200_IgG | 1 | 0
map-data-2019.07.31-14.06.01.499-59.jpk-force | 2019.07.31 | 4 | 4.1.2 | 14.06.01.499 | 59 | IgG | 25.3134 | 0.013008 | 1.43593 | soft | 80mM | 200 | BSA | soft_80mM_200 | soft_80mM_200_IgG | 1 | 0
map-data-2019.07.31-14.06.01.499-60.jpk-force | 2019.07.31 | 4 | 4.1.2 | 14.06.01.499 | 60 | IgG | 20.6935 | 0.00775165 | 0.83333 | soft | 80mM | 200 | BSA | soft_80mM_200 | soft_80mM_200_IgG | 1 | 0
map-data-2019.07.31-14.06.01.499-61.jpk-force | 2019.07.31 | 4 | 4.1.2 | 14.06.01.499 | 61 | IgG | 35.2494 | 0.0078357 | 0.92212 | soft | 80mM | 200 | BSA | soft_80mM_200 | soft_80mM_200_IgG | 1 | 0
map-data-2019.07.31-14.06.01.499-62.jpk-force | 2019.07.31 | 4 | 4.1.2 | 14.06.01.499 | 62 | IgG | 18.6663 | 0.00312191 | 0.39096 | soft | 80mM | 200 | BSA | soft_80mM_200 | soft_80mM_200_IgG | 1 | 0
map-data-2019.07.31-14.06.01.499-63.jpk-force | 2019.07.31 | 4 | 4.1.2 | 14.06.01.499 | 63 | IgG | 201.402 | 0.0368787 | 0.57232 | soft | 80mM | 200 | BSA | soft_80mM_200 | soft_80mM_200_IgG | 1 | 0
map-data-2019.07.31-14.06.01.499-64.jpk-force | 2019.07.31 | 4 | 4.1.2 | 14.06.01.499 | 64 | IgG | 14.5953 | 0.00211052 | 0.6316 | soft | 80mM | 200 | BSA | soft_80mM_200 | soft_80mM_200_IgG | 1 | 0
map-data-2019.07.31-14.06.01.499-65.jpk-force | 2019.07.31 | 4 | 4.1.2 | 14.06.01.499 | 65 | IgG | 57.854 | 0.010402 | 0.31447 | soft | 80mM | 200 | BSA | soft_80mM_200 | soft_80mM_200_IgG | 1 | 0
map-data-2019.07.31-14.06.01.499-66.jpk-force | 2019.07.31 | 4 | 4.1.2 | 14.06.01.499 | 66 | IgG | 66.514 | 0.00617668 | 0.15542 | soft | 80mM | 200 | BSA | soft_80mM_200 | soft_80mM_200_IgG | 1 | 0
map-data-2019.07.31-14.06.01.499-67.jpk-force | 2019.07.31 | 4 | 4.1.2 | 14.06.01.499 | 67 | IgG | 11.8037 | 0.000710813 | 0.2472 | soft | 80mM | 200 | BSA | soft_80mM_200 | soft_80mM_200_IgG | 1 | 0
map-data-2019.07.31-14.06.01.499-68.jpk-force | 2019.07.31 | 4 | 4.1.2 | 14.06.01.499 | 68 | IgG | 116.337 | 0.0231935 | 0.50411 | soft | 80mM | 200 | BSA | soft_80mM_200 | soft_80mM_200_IgG | 1 | 0
map-data-2019.07.31-14.06.01.499-69.jpk-force | 2019.07.31 | 4 | 4.1.2 | 14.06.01.499 | 69 | IgG | 136.597 | 0.0874947 | 1.18719 | soft | 80mM | 200 | BSA | soft_80mM_200 | soft_80mM_200_IgG | 1 | 0
map-data-2019.07.31-14.06.01.499-70.jpk-force | 2019.07.31 | 4 | 4.1.2 | 14.06.01.499 | 70 | IgG | 17.3434 | 0.0017539 | 0.401 | soft | 80mM | 200 | BSA | soft_80mM_200 | soft_80mM_200_IgG | 1 | 0
map-data-2019.07.31-14.06.01.499-71.jpk-force | 2019.07.31 | 4 | 4.1.2 | 14.06.01.499 | 71 | IgG | 13.4038 | 0.000741213 | 0.15284 | soft | 80mM | 200 | BSA | soft_80mM_200 | soft_80mM_200_IgG | 1 | 0
map-data-2019.07.31-14.06.01.499-72.jpk-force | 2019.07.31 | 4 | 4.1.2 | 14.06.01.499 | 72 | IgG | 13.1563 | 0.00159695 | 0.2795 | soft | 80mM | 200 | BSA | soft_80mM_200 | soft_80mM_200_IgG | 1 | 0
map-data-2019.07.31-14.06.01.499-73.jpk-force | 2019.07.31 | 4 | 4.1.2 | 14.06.01.499 | 73 | IgG | 94.9292 | 0.0189882 | 0.4592 | soft | 80mM | 200 | BSA | soft_80mM_200 | soft_80mM_200_IgG | 1 | 0
map-data-2019.07.31-14.06.01.499-74.jpk-force | 2019.07.31 | 4 | 4.1.2 | 14.06.01.499 | 74 | IgG | 17.5612 | 0.00349337 | 0.44187 | soft | 80mM | 200 | BSA | soft_80mM_200 | soft_80mM_200_IgG | 1 | 0
map-data-2019.07.31-14.06.01.499-75.jpk-force | 2019.07.31 | 4 | 4.1.2 | 14.06.01.499 | 75 | IgG | 16.3223 | 0.00130746 | 0.18643 | soft | 80mM | 200 | BSA | soft_80mM_200 | soft_80mM_200_IgG | 1 | 0
map-data-2019.07.31-14.06.01.499-76.jpk-force | 2019.07.31 | 4 | 4.1.2 | 14.06.01.499 | 76 | IgG | 217.1 | 0.0659678 | 0.69226 | soft | 80mM | 200 | BSA | soft_80mM_200 | soft_80mM_200_IgG | 1 | 0
map-data-2019.07.31-14.06.01.499-77.jpk-force | 2019.07.31 | 4 | 4.1.2 | 14.06.01.499 | 77 | IgG | 13.7688 | 0.00162754 | 0.3209 | soft | 80mM | 200 | BSA | soft_80mM_200 | soft_80mM_200_IgG | 1 | 0
map-data-2019.07.31-14.06.01.499-78.jpk-force | 2019.07.31 | 4 | 4.1.2 | 14.06.01.499 | 78 | IgG | 19.2883 | 0.00402752 | 0.49376 | soft | 80mM | 200 | BSA | soft_80mM_200 | soft_80mM_200_IgG | 1 | 0
map-data-2019.07.31-14.06.01.499-79.jpk-force | 2019.07.31 | 4 | 4.1.2 | 14.06.01.499 | 79 | IgG | 45.1472 | 0.00822304 | 0.40345 | soft | 80mM | 200 | BSA | soft_80mM_200 | soft_80mM_200_IgG | 1 | 0
map-data-2019.07.31-14.06.01.499-80.jpk-force | 2019.07.31 | 4 | 4.1.2 | 14.06.01.499 | 80 | IgG | 15.2589 | 0.000684917 | 0.11295 | soft | 80mM | 200 | BSA | soft_80mM_200 | soft_80mM_200_IgG | 1 | 0
map-data-2019.07.31-14.06.01.499-81.jpk-force | 2019.07.31 | 4 | 4.1.2 | 14.06.01.499 | 81 | IgG | 36.6699 | 0.00432751 | 0.26717 | soft | 80mM | 200 | BSA | soft_80mM_200 | soft_80mM_200_IgG | 1 | 0
map-data-2019.07.31-14.06.01.499-82.jpk-force | 2019.07.31 | 4 | 4.1.2 | 14.06.01.499 | 82 | IgG | 16.3849 | 0.00108367 | 0.17461 | soft | 80mM | 200 | BSA | soft_80mM_200 | soft_80mM_200_IgG | 1 | 0
map-data-2019.07.31-14.06.01.499-83.jpk-force | 2019.07.31 | 4 | 4.1.2 | 14.06.01.499 | 83 | IgG | 16.9165 | 0.00202635 | 0.36732 | soft | 80mM | 200 | BSA | soft_80mM_200 | soft_80mM_200_IgG | 1 | 0
map-data-2019.07.31-14.06.01.499-84.jpk-force | 2019.07.31 | 4 | 4.1.2 | 14.06.01.499 | 84 | IgG | 27.8029 | 0.0055436 | 0.56345 | soft | 80mM | 200 | BSA | soft_80mM_200 | soft_80mM_200_IgG | 1 | 0
map-data-2019.07.31-14.06.01.499-85.jpk-force | 2019.07.31 | 4 | 4.1.2 | 14.06.01.499 | 85 | IgG | 75.2181 | 0.0105971 | 0.38627 | soft | 80mM | 200 | BSA | soft_80mM_200 | soft_80mM_200_IgG | 1 | 0
map-data-2019.07.31-14.06.01.499-86.jpk-force | 2019.07.31 | 4 | 4.1.2 | 14.06.01.499 | 86 | IgG | 16.8081 | 0.000960017 | 0.3708 | soft | 80mM | 200 | BSA | soft_80mM_200 | soft_80mM_200_IgG | 1 | 0
map-data-2019.07.31-14.06.01.499-87.jpk-force | 2019.07.31 | 4 | 4.1.2 | 14.06.01.499 | 87 | IgG | 23.8045 | 0.00193457 | 0.20041 | soft | 80mM | 200 | BSA | soft_80mM_200 | soft_80mM_200_IgG | 1 | 0
map-data-2019.07.31-14.06.01.499-88.jpk-force | 2019.07.31 | 4 | 4.1.2 | 14.06.01.499 | 88 | IgG | 11.7124 | 0.00127053 | 0.3449 | soft | 80mM | 200 | BSA | soft_80mM_200 | soft_80mM_200_IgG | 1 | 0
map-data-2019.07.31-14.06.01.499-89.jpk-force | 2019.07.31 | 4 | 4.1.2 | 14.06.01.499 | 89 | IgG | 156.535 | 0.0587353 | 0.92193 | soft | 80mM | 200 | BSA | soft_80mM_200 | soft_80mM_200_IgG | 1 | 0
map-data-2019.07.31-14.06.01.499-90.jpk-force | 2019.07.31 | 4 | 4.1.2 | 14.06.01.499 | 90 | IgG | 9.77521 | 0.000837738 | 0.24354 | soft | 80mM | 200 | BSA | soft_80mM_200 | soft_80mM_200_IgG | 1 | 0
map-data-2019.07.31-14.06.01.499-91.jpk-force | 2019.07.31 | 4 | 4.1.2 | 14.06.01.499 | 91 | IgG | 639.021 | 0.215812 | 1.21087 | soft | 80mM | 200 | BSA | soft_80mM_200 | soft_80mM_200_IgG | 1 | 1
map-data-2019.07.31-14.06.01.499-92.jpk-force | 2019.07.31 | 4 | 4.1.2 | 14.06.01.499 | 92 | IgG | 21.0708 | 0.00223737 | 0.2802 | soft | 80mM | 200 | BSA | soft_80mM_200 | soft_80mM_200_IgG | 1 | 0
map-data-2019.07.31-14.06.01.499-93.jpk-force | 2019.07.31 | 4 | 4.1.2 | 14.06.01.499 | 93 | IgG | 65.4345 | 0.0126139 | 0.43279 | soft | 80mM | 200 | BSA | soft_80mM_200 | soft_80mM_200_IgG | 1 | 0
map-data-2019.07.31-14.06.01.499-94.jpk-force | 2019.07.31 | 4 | 4.1.2 | 14.06.01.499 | 94 | IgG | 13.2474 | 0.00144352 | 0.2412 | soft | 80mM | 200 | BSA | soft_80mM_200 | soft_80mM_200_IgG | 1 | 0
map-data-2019.07.31-14.06.01.499-95.jpk-force | 2019.07.31 | 4 | 4.1.2 | 14.06.01.499 | 95 | IgG | 13.5762 | 0.00147195 | 0.27689 | soft | 80mM | 200 | BSA | soft_80mM_200 | soft_80mM_200_IgG | 1 | 0
map-data-2019.07.31-14.06.01.499-96.jpk-force | 2019.07.31 | 4 | 4.1.2 | 14.06.01.499 | 96 | IgG | 110.827 | 0.0197126 | 0.33354 | soft | 80mM | 200 | BSA | soft_80mM_200 | soft_80mM_200_IgG | 1 | 0
map-data-2019.07.31-14.06.01.499-97.jpk-force | 2019.07.31 | 4 | 4.1.2 | 14.06.01.499 | 97 | IgG | 66.1622 | 0.00686521 | 0.27949 | soft | 80mM | 200 | BSA | soft_80mM_200 | soft_80mM_200_IgG | 1 | 0
map-data-2019.07.31-14.06.01.499-98.jpk-force | 2019.07.31 | 4 | 4.1.2 | 14.06.01.499 | 98 | IgG | 203.816 | 0.0723946 | 0.80433 | soft | 80mM | 200 | BSA | soft_80mM_200 | soft_80mM_200_IgG | 1 | 0
map-data-2019.07.31-14.06.01.499-99.jpk-force | 2019.07.31 | 4 | 4.1.2 | 14.06.01.499 | 99 | IgG | 13.618 | 0.00153641 | 0.24108 | soft | 80mM | 200 | BSA | soft_80mM_200 | soft_80mM_200_IgG | 1 | 0
map-data-2019.07.31-14.14.36.892-00.jpk-force | 2019.07.31 | 4 | 4.1.2 | 14.14.36.892 | 0 | IgG | 17.8353 | 0.0059709 | 0.78036 | soft | 80mM | 200 | BSA | soft_80mM_200 | soft_80mM_200_IgG | 1 | 0
map-data-2019.07.31-14.14.36.892-01.jpk-force | 2019.07.31 | 4 | 4.1.2 | 14.14.36.892 | 1 | IgG | 139.263 | 0.0315781 | 0.49978 | soft | 80mM | 200 | BSA | soft_80mM_200 | soft_80mM_200_IgG | 1 | 0
map-data-2019.07.31-14.14.36.892-02.jpk-force | 2019.07.31 | 4 | 4.1.2 | 14.14.36.892 | 2 | IgG | 14.1882 | 0.0017131 | 0.29103 | soft | 80mM | 200 | BSA | soft_80mM_200 | soft_80mM_200_IgG | 1 | 0
map-data-2019.07.31-14.14.36.892-03.jpk-force | 2019.07.31 | 4 | 4.1.2 | 14.14.36.892 | 3 | IgG | 65.8627 | 0.0110059 | 0.26637 | soft | 80mM | 200 | BSA | soft_80mM_200 | soft_80mM_200_IgG | 1 | 0
map-data-2019.07.31-14.14.36.892-04.jpk-force | 2019.07.31 | 4 | 4.1.2 | 14.14.36.892 | 4 | IgG | 19.0235 | 0.0024668 | 0.34752 | soft | 80mM | 200 | BSA | soft_80mM_200 | soft_80mM_200_IgG | 1 | 0
map-data-2019.07.31-14.14.36.892-05.jpk-force | 2019.07.31 | 4 | 4.1.2 | 14.14.36.892 | 5 | IgG | 58.2723 | 0.00610993 | 0.40645 | soft | 80mM | 200 | BSA | soft_80mM_200 | soft_80mM_200_IgG | 1 | 0
map-data-2019.07.31-14.14.36.892-06.jpk-force | 2019.07.31 | 4 | 4.1.2 | 14.14.36.892 | 6 | IgG | 50.0741 | 0.0053787 | 0.34709 | soft | 80mM | 200 | BSA | soft_80mM_200 | soft_80mM_200_IgG | 1 | 0
map-data-2019.07.31-14.14.36.892-07.jpk-force | 2019.07.31 | 4 | 4.1.2 | 14.14.36.892 | 7 | IgG | 99.789 | 0.0215867 | 0.85792 | soft | 80mM | 200 | BSA | soft_80mM_200 | soft_80mM_200_IgG | 1 | 0
map-data-2019.07.31-14.14.36.892-08.jpk-force | 2019.07.31 | 4 | 4.1.2 | 14.14.36.892 | 8 | IgG | 22.0572 | 0.00242672 | 0.22103 | soft | 80mM | 200 | BSA | soft_80mM_200 | soft_80mM_200_IgG | 1 | 0
map-data-2019.07.31-14.14.36.892-09.jpk-force | 2019.07.31 | 4 | 4.1.2 | 14.14.36.892 | 9 | IgG | 55.0654 | 0.00196183 | 0.07743 | soft | 80mM | 200 | BSA | soft_80mM_200 | soft_80mM_200_IgG | 1 | 0
map-data-2019.07.31-14.14.36.892-10.jpk-force | 2019.07.31 | 4 | 4.1.2 | 14.14.36.892 | 10 | IgG | 17.1318 | 0.00114746 | 0.27685 | soft | 80mM | 200 | BSA | soft_80mM_200 | soft_80mM_200_IgG | 1 | 0
map-data-2019.07.31-14.14.36.892-11.jpk-force | 2019.07.31 | 4 | 4.1.2 | 14.14.36.892 | 11 | IgG | 72.8852 | 0.00882201 | 0.24944 | soft | 80mM | 200 | BSA | soft_80mM_200 | soft_80mM_200_IgG | 1 | 0
map-data-2019.07.31-14.14.36.892-12.jpk-force | 2019.07.31 | 4 | 4.1.2 | 14.14.36.892 | 12 | IgG | 348.625 | 0.0501047 | 0.36988 | soft | 80mM | 200 | BSA | soft_80mM_200 | soft_80mM_200_IgG | 1 | 0
map-data-2019.07.31-14.14.36.892-13.jpk-force | 2019.07.31 | 4 | 4.1.2 | 14.14.36.892 | 13 | IgG | 19.7582 | 0.003835 | 0.40363 | soft | 80mM | 200 | BSA | soft_80mM_200 | soft_80mM_200_IgG | 1 | 0
map-data-2019.07.31-14.14.36.892-14.jpk-force | 2019.07.31 | 4 | 4.1.2 | 14.14.36.892 | 14 | IgG | 16.5363 | 0.00215644 | 0.26534 | soft | 80mM | 200 | BSA | soft_80mM_200 | soft_80mM_200_IgG | 1 | 0
map-data-2019.07.31-14.14.36.892-15.jpk-force | 2019.07.31 | 4 | 4.1.2 | 14.14.36.892 | 15 | IgG | 14.9119 | 0.0011047 | 0.2301 | soft | 80mM | 200 | BSA | soft_80mM_200 | soft_80mM_200_IgG | 1 | 0
map-data-2019.07.31-14.14.36.892-16.jpk-force | 2019.07.31 | 4 | 4.1.2 | 14.14.36.892 | 16 | IgG | 52.5686 | 0.00466056 | 0.30626 | soft | 80mM | 200 | BSA | soft_80mM_200 | soft_80mM_200_IgG | 1 | 0
map-data-2019.07.31-14.14.36.892-17.jpk-force | 2019.07.31 | 4 | 4.1.2 | 14.14.36.892 | 17 | IgG | 15.0856 | 0.00111245 | 0.18597 | soft | 80mM | 200 | BSA | soft_80mM_200 | soft_80mM_200_IgG | 1 | 0
map-data-2019.07.31-14.14.36.892-18.jpk-force | 2019.07.31 | 4 | 4.1.2 | 14.14.36.892 | 18 | IgG | 51.5767 | 0.00615052 | 0.35498 | soft | 80mM | 200 | BSA | soft_80mM_200 | soft_80mM_200_IgG | 1 | 0
map-data-2019.07.31-14.14.36.892-19.jpk-force | 2019.07.31 | 4 | 4.1.2 | 14.14.36.892 | 19 | IgG | 17.7091 | 0.000870682 | 0.26096 | soft | 80mM | 200 | BSA | soft_80mM_200 | soft_80mM_200_IgG | 1 | 0
map-data-2019.07.31-14.14.36.892-20.jpk-force | 2019.07.31 | 4 | 4.1.2 | 14.14.36.892 | 20 | IgG | 27.1015 | 0.00272154 | 0.30295 | soft | 80mM | 200 | BSA | soft_80mM_200 | soft_80mM_200_IgG | 1 | 0
map-data-2019.07.31-14.14.36.892-21.jpk-force | 2019.07.31 | 4 | 4.1.2 | 14.14.36.892 | 21 | IgG | 79.3109 | 0.0069921 | 0.17249 | soft | 80mM | 200 | BSA | soft_80mM_200 | soft_80mM_200_IgG | 1 | 0
map-data-2019.07.31-14.14.36.892-22.jpk-force | 2019.07.31 | 4 | 4.1.2 | 14.14.36.892 | 22 | IgG | 64.1105 | 0.0106032 | 0.40279 | soft | 80mM | 200 | BSA | soft_80mM_200 | soft_80mM_200_IgG | 1 | 0
map-data-2019.07.31-14.14.36.892-23.jpk-force | 2019.07.31 | 4 | 4.1.2 | 14.14.36.892 | 23 | IgG | 41.5421 | 0.0044056 | 0.58089 | soft | 80mM | 200 | BSA | soft_80mM_200 | soft_80mM_200_IgG | 1 | 0
map-data-2019.07.31-14.14.36.892-24.jpk-force | 2019.07.31 | 4 | 4.1.2 | 14.14.36.892 | 24 | IgG | 43.6984 | 0.00488961 | 0.20479 | soft | 80mM | 200 | BSA | soft_80mM_200 | soft_80mM_200_IgG | 1 | 0
map-data-2019.07.31-14.14.36.892-25.jpk-force | 2019.07.31 | 4 | 4.1.2 | 14.14.36.892 | 25 | IgG | 24.9069 | 0.00174386 | 0.23118 | soft | 80mM | 200 | BSA | soft_80mM_200 | soft_80mM_200_IgG | 1 | 0
map-data-2019.07.31-14.14.36.892-26.jpk-force | 2019.07.31 | 4 | 4.1.2 | 14.14.36.892 | 26 | IgG | 100.684 | 0.0137161 | 0.43747 | soft | 80mM | 200 | BSA | soft_80mM_200 | soft_80mM_200_IgG | 1 | 0
map-data-2019.07.31-14.14.36.892-27.jpk-force | 2019.07.31 | 4 | 4.1.2 | 14.14.36.892 | 27 | IgG | 149.473 | 0.0294511 | 0.86835 | soft | 80mM | 200 | BSA | soft_80mM_200 | soft_80mM_200_IgG | 1 | 0
map-data-2019.07.31-14.14.36.892-28.jpk-force | 2019.07.31 | 4 | 4.1.2 | 14.14.36.892 | 28 | IgG | 50.1426 | 0.00317223 | 0.39992 | soft | 80mM | 200 | BSA | soft_80mM_200 | soft_80mM_200_IgG | 1 | 0
map-data-2019.07.31-14.14.36.892-29.jpk-force | 2019.07.31 | 4 | 4.1.2 | 14.14.36.892 | 29 | IgG | 2817.13 | 1.43551 | 1.78886 | soft | 80mM | 200 | BSA | soft_80mM_200 | soft_80mM_200_IgG | 1 | 0
map-data-2019.07.31-14.14.36.892-30.jpk-force | 2019.07.31 | 4 | 4.1.2 | 14.14.36.892 | 30 | IgG | 147.462 | 0.0280156 | 1.0957 | soft | 80mM | 200 | BSA | soft_80mM_200 | soft_80mM_200_IgG | 1 | 0
map-data-2019.07.31-14.14.36.892-31.jpk-force | 2019.07.31 | 4 | 4.1.2 | 14.14.36.892 | 31 | IgG | 1279.32 | 0.176508 | 0.53043 | soft | 80mM | 200 | BSA | soft_80mM_200 | soft_80mM_200_IgG | 1 | 0
map-data-2019.07.31-14.14.36.892-32.jpk-force | 2019.07.31 | 4 | 4.1.2 | 14.14.36.892 | 32 | IgG | 65.9343 | 0.00774277 | 0.35432 | soft | 80mM | 200 | BSA | soft_80mM_200 | soft_80mM_200_IgG | 1 | 0
map-data-2019.07.31-14.14.36.892-33.jpk-force | 2019.07.31 | 4 | 4.1.2 | 14.14.36.892 | 33 | IgG | 21.9167 | 0.00148296 | 0.1056 | soft | 80mM | 200 | BSA | soft_80mM_200 | soft_80mM_200_IgG | 1 | 0
map-data-2019.07.31-14.14.36.892-34.jpk-force | 2019.07.31 | 4 | 4.1.2 | 14.14.36.892 | 34 | IgG | 16.733 | 0.0027683 | 0.41066 | soft | 80mM | 200 | BSA | soft_80mM_200 | soft_80mM_200_IgG | 1 | 0
map-data-2019.07.31-14.14.36.892-35.jpk-force | 2019.07.31 | 4 | 4.1.2 | 14.14.36.892 | 35 | IgG | 15.1367 | 0.000794635 | 0.11369 | soft | 80mM | 200 | BSA | soft_80mM_200 | soft_80mM_200_IgG | 1 | 0
map-data-2019.07.31-14.14.36.892-36.jpk-force | 2019.07.31 | 4 | 4.1.2 | 14.14.36.892 | 36 | IgG | 16.8277 | 0.000918916 | 0.15928 | soft | 80mM | 200 | BSA | soft_80mM_200 | soft_80mM_200_IgG | 1 | 0
map-data-2019.07.31-14.14.36.892-37.jpk-force | 2019.07.31 | 4 | 4.1.2 | 14.14.36.892 | 37 | IgG | 12.1207 | 0.000541029 | 0.21879 | soft | 80mM | 200 | BSA | soft_80mM_200 | soft_80mM_200_IgG | 1 | 0
map-data-2019.07.31-14.14.36.892-38.jpk-force | 2019.07.31 | 4 | 4.1.2 | 14.14.36.892 | 38 | IgG | 143.359 | 0.0332677 | 0.7362 | soft | 80mM | 200 | BSA | soft_80mM_200 | soft_80mM_200_IgG | 1 | 0
map-data-2019.07.31-14.14.36.892-39.jpk-force | 2019.07.31 | 4 | 4.1.2 | 14.14.36.892 | 39 | IgG | 15.8408 | 0.00193334 | 0.26045 | soft | 80mM | 200 | BSA | soft_80mM_200 | soft_80mM_200_IgG | 1 | 0
map-data-2019.07.31-14.14.36.892-40.jpk-force | 2019.07.31 | 4 | 4.1.2 | 14.14.36.892 | 40 | IgG | 27.3831 | 0.00185969 | 0.15857 | soft | 80mM | 200 | BSA | soft_80mM_200 | soft_80mM_200_IgG | 1 | 0
map-data-2019.07.31-14.14.36.892-41.jpk-force | 2019.07.31 | 4 | 4.1.2 | 14.14.36.892 | 41 | IgG | 23.4832 | 0.00152193 | 0.3942 | soft | 80mM | 200 | BSA | soft_80mM_200 | soft_80mM_200_IgG | 1 | 0
map-data-2019.07.31-14.14.36.892-42.jpk-force | 2019.07.31 | 4 | 4.1.2 | 14.14.36.892 | 42 | IgG | 38.9735 | 0.00199974 | 0.12577 | soft | 80mM | 200 | BSA | soft_80mM_200 | soft_80mM_200_IgG | 1 | 0
map-data-2019.07.31-14.14.36.892-43.jpk-force | 2019.07.31 | 4 | 4.1.2 | 14.14.36.892 | 43 | IgG | 111.234 | 0.0161206 | 0.28697 | soft | 80mM | 200 | BSA | soft_80mM_200 | soft_80mM_200_IgG | 1 | 0
map-data-2019.07.31-14.14.36.892-44.jpk-force | 2019.07.31 | 4 | 4.1.2 | 14.14.36.892 | 44 | IgG | 250.417 | 0.112497 | 0.93231 | soft | 80mM | 200 | BSA | soft_80mM_200 | soft_80mM_200_IgG | 1 | 1
map-data-2019.07.31-14.14.36.892-45.jpk-force | 2019.07.31 | 4 | 4.1.2 | 14.14.36.892 | 45 | IgG | 19.6534 | 0.00128543 | 0.1717 | soft | 80mM | 200 | BSA | soft_80mM_200 | soft_80mM_200_IgG | 1 | 0
map-data-2019.07.31-14.14.36.892-46.jpk-force | 2019.07.31 | 4 | 4.1.2 | 14.14.36.892 | 46 | IgG | 14.6943 | 0.0011481 | 0.18895 | soft | 80mM | 200 | BSA | soft_80mM_200 | soft_80mM_200_IgG | 1 | 0
map-data-2019.07.31-14.14.36.892-47.jpk-force | 2019.07.31 | 4 | 4.1.2 | 14.14.36.892 | 47 | IgG | 74.9501 | 0.00424109 | 0.21567 | soft | 80mM | 200 | BSA | soft_80mM_200 | soft_80mM_200_IgG | 1 | 0
map-data-2019.07.31-14.14.36.892-48.jpk-force | 2019.07.31 | 4 | 4.1.2 | 14.14.36.892 | 48 | IgG | 54.1185 | 0.0157001 | 1.2144 | soft | 80mM | 200 | BSA | soft_80mM_200 | soft_80mM_200_IgG | 1 | 0
map-data-2019.07.31-14.14.36.892-49.jpk-force | 2019.07.31 | 4 | 4.1.2 | 14.14.36.892 | 49 | IgG | 119.678 | 0.0234126 | 0.85997 | soft | 80mM | 200 | BSA | soft_80mM_200 | soft_80mM_200_IgG | 1 | 0
map-data-2019.07.31-14.14.36.892-50.jpk-force | 2019.07.31 | 4 | 4.1.2 | 14.14.36.892 | 50 | IgG | 21.728 | 0.00164411 | 0.14647 | soft | 80mM | 200 | BSA | soft_80mM_200 | soft_80mM_200_IgG | 1 | 0
map-data-2019.07.31-14.14.36.892-51.jpk-force | 2019.07.31 | 4 | 4.1.2 | 14.14.36.892 | 51 | IgG | 19.538 | 0.00246662 | 0.30809 | soft | 80mM | 200 | BSA | soft_80mM_200 | soft_80mM_200_IgG | 1 | 0
map-data-2019.07.31-14.14.36.892-52.jpk-force | 2019.07.31 | 4 | 4.1.2 | 14.14.36.892 | 52 | IgG | 15.7577 | 0.00142931 | 0.24348 | soft | 80mM | 200 | BSA | soft_80mM_200 | soft_80mM_200_IgG | 1 | 0
map-data-2019.07.31-14.14.36.892-53.jpk-force | 2019.07.31 | 4 | 4.1.2 | 14.14.36.892 | 53 | IgG | 36.3177 | 0.00159404 | 0.06948 | soft | 80mM | 200 | BSA | soft_80mM_200 | soft_80mM_200_IgG | 1 | 0
map-data-2019.07.31-14.14.36.892-54.jpk-force | 2019.07.31 | 4 | 4.1.2 | 14.14.36.892 | 54 | IgG | 14.3305 | 0.000835098 | 0.12219 | soft | 80mM | 200 | BSA | soft_80mM_200 | soft_80mM_200_IgG | 1 | 0
map-data-2019.07.31-14.14.36.892-55.jpk-force | 2019.07.31 | 4 | 4.1.2 | 14.14.36.892 | 55 | IgG | 16.9334 | 0.0013428 | 0.18933 | soft | 80mM | 200 | BSA | soft_80mM_200 | soft_80mM_200_IgG | 1 | 0
map-data-2019.07.31-14.14.36.892-56.jpk-force | 2019.07.31 | 4 | 4.1.2 | 14.14.36.892 | 56 | IgG | 58.5116 | 0.00783192 | 0.52757 | soft | 80mM | 200 | BSA | soft_80mM_200 | soft_80mM_200_IgG | 1 | 0
map-data-2019.07.31-14.14.36.892-57.jpk-force | 2019.07.31 | 4 | 4.1.2 | 14.14.36.892 | 57 | IgG | 77.9727 | 0.00699357 | 0.17594 | soft | 80mM | 200 | BSA | soft_80mM_200 | soft_80mM_200_IgG | 1 | 0
map-data-2019.07.31-14.14.36.892-58.jpk-force | 2019.07.31 | 4 | 4.1.2 | 14.14.36.892 | 58 | IgG | 42.9524 | 0.00492905 | 0.34053 | soft | 80mM | 200 | BSA | soft_80mM_200 | soft_80mM_200_IgG | 1 | 0
map-data-2019.07.31-14.14.36.892-59.jpk-force | 2019.07.31 | 4 | 4.1.2 | 14.14.36.892 | 59 | IgG | 41.2315 | 0.00676955 | 0.41625 | soft | 80mM | 200 | BSA | soft_80mM_200 | soft_80mM_200_IgG | 1 | 0
map-data-2019.07.31-14.14.36.892-60.jpk-force | 2019.07.31 | 4 | 4.1.2 | 14.14.36.892 | 60 | IgG | 14.0946 | 0.00147183 | 0.21761 | soft | 80mM | 200 | BSA | soft_80mM_200 | soft_80mM_200_IgG | 1 | 0
map-data-2019.07.31-14.14.36.892-61.jpk-force | 2019.07.31 | 4 | 4.1.2 | 14.14.36.892 | 61 | IgG | 43.8175 | 0.00309534 | 0.19864 | soft | 80mM | 200 | BSA | soft_80mM_200 | soft_80mM_200_IgG | 1 | 0
map-data-2019.07.31-14.14.36.892-62.jpk-force | 2019.07.31 | 4 | 4.1.2 | 14.14.36.892 | 62 | IgG | 17.4588 | 0.00148386 | 0.19517 | soft | 80mM | 200 | BSA | soft_80mM_200 | soft_80mM_200_IgG | 1 | 0
map-data-2019.07.31-14.14.36.892-63.jpk-force | 2019.07.31 | 4 | 4.1.2 | 14.14.36.892 | 63 | IgG | 171.758 | 0.0253272 | 0.26152 | soft | 80mM | 200 | BSA | soft_80mM_200 | soft_80mM_200_IgG | 1 | 0
map-data-2019.07.31-14.14.36.892-64.jpk-force | 2019.07.31 | 4 | 4.1.2 | 14.14.36.892 | 64 | IgG | 16.0792 | 0.00131537 | 0.22842 | soft | 80mM | 200 | BSA | soft_80mM_200 | soft_80mM_200_IgG | 1 | 0
map-data-2019.07.31-14.14.36.892-65.jpk-force | 2019.07.31 | 4 | 4.1.2 | 14.14.36.892 | 65 | IgG | 39.985 | 0.00382446 | 0.18243 | soft | 80mM | 200 | BSA | soft_80mM_200 | soft_80mM_200_IgG | 1 | 0
map-data-2019.07.31-14.14.36.892-66.jpk-force | 2019.07.31 | 4 | 4.1.2 | 14.14.36.892 | 66 | IgG | 14.1675 | 0.00194604 | 0.25164 | soft | 80mM | 200 | BSA | soft_80mM_200 | soft_80mM_200_IgG | 1 | 0
map-data-2019.07.31-14.14.36.892-67.jpk-force | 2019.07.31 | 4 | 4.1.2 | 14.14.36.892 | 67 | IgG | 68.0702 | 0.00951913 | 0.20814 | soft | 80mM | 200 | BSA | soft_80mM_200 | soft_80mM_200_IgG | 1 | 0
map-data-2019.07.31-14.14.36.892-68.jpk-force | 2019.07.31 | 4 | 4.1.2 | 14.14.36.892 | 68 | IgG | 15.7988 | 0.00158476 | 0.19001 | soft | 80mM | 200 | BSA | soft_80mM_200 | soft_80mM_200_IgG | 1 | 0
map-data-2019.07.31-14.14.36.892-69.jpk-force | 2019.07.31 | 4 | 4.1.2 | 14.14.36.892 | 69 | IgG | 18.7046 | 0.00103528 | 0.3147 | soft | 80mM | 200 | BSA | soft_80mM_200 | soft_80mM_200_IgG | 1 | 0
map-data-2019.07.31-14.14.36.892-70.jpk-force | 2019.07.31 | 4 | 4.1.2 | 14.14.36.892 | 70 | IgG | 37.0916 | 0.00496658 | 0.57183 | soft | 80mM | 200 | BSA | soft_80mM_200 | soft_80mM_200_IgG | 1 | 0
map-data-2019.07.31-14.14.36.892-71.jpk-force | 2019.07.31 | 4 | 4.1.2 | 14.14.36.892 | 71 | IgG | 15.6677 | 0.00186169 | 0.24806 | soft | 80mM | 200 | BSA | soft_80mM_200 | soft_80mM_200_IgG | 1 | 0
map-data-2019.07.31-14.14.36.892-72.jpk-force | 2019.07.31 | 4 | 4.1.2 | 14.14.36.892 | 72 | IgG | 12.6063 | 0.00117378 | 0.15493 | soft | 80mM | 200 | BSA | soft_80mM_200 | soft_80mM_200_IgG | 1 | 0
map-data-2019.07.31-14.14.36.892-73.jpk-force | 2019.07.31 | 4 | 4.1.2 | 14.14.36.892 | 73 | IgG | 17.7386 | 0.00163925 | 0.18839 | soft | 80mM | 200 | BSA | soft_80mM_200 | soft_80mM_200_IgG | 1 | 0
map-data-2019.07.31-14.14.36.892-74.jpk-force | 2019.07.31 | 4 | 4.1.2 | 14.14.36.892 | 74 | IgG | 14.8896 | 0.00216893 | 0.27827 | soft | 80mM | 200 | BSA | soft_80mM_200 | soft_80mM_200_IgG | 1 | 0
map-data-2019.07.31-14.14.36.892-75.jpk-force | 2019.07.31 | 4 | 4.1.2 | 14.14.36.892 | 75 | IgG | 17.0787 | 0.00108159 | 0.2125 | soft | 80mM | 200 | BSA | soft_80mM_200 | soft_80mM_200_IgG | 1 | 0
map-data-2019.07.31-14.14.36.892-76.jpk-force | 2019.07.31 | 4 | 4.1.2 | 14.14.36.892 | 76 | IgG | 127.986 | 0.0207693 | 0.292 | soft | 80mM | 200 | BSA | soft_80mM_200 | soft_80mM_200_IgG | 1 | 0
map-data-2019.07.31-14.14.36.892-77.jpk-force | 2019.07.31 | 4 | 4.1.2 | 14.14.36.892 | 77 | IgG | 18.4567 | 0.00232463 | 0.35805 | soft | 80mM | 200 | BSA | soft_80mM_200 | soft_80mM_200_IgG | 1 | 0
map-data-2019.07.31-14.14.36.892-78.jpk-force | 2019.07.31 | 4 | 4.1.2 | 14.14.36.892 | 78 | IgG | 13.5283 | 0.000751154 | 0.14918 | soft | 80mM | 200 | BSA | soft_80mM_200 | soft_80mM_200_IgG | 1 | 0
map-data-2019.07.31-14.14.36.892-79.jpk-force | 2019.07.31 | 4 | 4.1.2 | 14.14.36.892 | 79 | IgG | 12.8794 | 0.000782549 | 0.13694 | soft | 80mM | 200 | BSA | soft_80mM_200 | soft_80mM_200_IgG | 1 | 0
map-data-2019.07.31-14.14.36.892-80.jpk-force | 2019.07.31 | 4 | 4.1.2 | 14.14.36.892 | 80 | IgG | 14.4452 | 0.00330207 | 0.45144 | soft | 80mM | 200 | BSA | soft_80mM_200 | soft_80mM_200_IgG | 1 | 0
map-data-2019.07.31-14.14.36.892-81.jpk-force | 2019.07.31 | 4 | 4.1.2 | 14.14.36.892 | 81 | IgG | 47.5806 | 0.00327862 | 0.20188 | soft | 80mM | 200 | BSA | soft_80mM_200 | soft_80mM_200_IgG | 1 | 0
map-data-2019.07.31-14.14.36.892-82.jpk-force | 2019.07.31 | 4 | 4.1.2 | 14.14.36.892 | 82 | IgG | 37.5341 | 0.00356607 | 0.17685 | soft | 80mM | 200 | BSA | soft_80mM_200 | soft_80mM_200_IgG | 1 | 0
map-data-2019.07.31-14.14.36.892-83.jpk-force | 2019.07.31 | 4 | 4.1.2 | 14.14.36.892 | 83 | IgG | 15.2199 | 0.00109417 | 0.17765 | soft | 80mM | 200 | BSA | soft_80mM_200 | soft_80mM_200_IgG | 1 | 0
map-data-2019.07.31-14.14.36.892-84.jpk-force | 2019.07.31 | 4 | 4.1.2 | 14.14.36.892 | 84 | IgG | 15.4978 | 0.000952305 | 0.14899 | soft | 80mM | 200 | BSA | soft_80mM_200 | soft_80mM_200_IgG | 1 | 0
map-data-2019.07.31-14.14.36.892-85.jpk-force | 2019.07.31 | 4 | 4.1.2 | 14.14.36.892 | 85 | IgG | 14.9494 | 0.00171423 | 0.2768 | soft | 80mM | 200 | BSA | soft_80mM_200 | soft_80mM_200_IgG | 1 | 0
map-data-2019.07.31-14.14.36.892-86.jpk-force | 2019.07.31 | 4 | 4.1.2 | 14.14.36.892 | 86 | IgG | 12.5349 | 0.00157169 | 0.27333 | soft | 80mM | 200 | BSA | soft_80mM_200 | soft_80mM_200_IgG | 1 | 0
map-data-2019.07.31-14.14.36.892-87.jpk-force | 2019.07.31 | 4 | 4.1.2 | 14.14.36.892 | 87 | IgG | 37.3991 | 0.00278162 | 0.77046 | soft | 80mM | 200 | BSA | soft_80mM_200 | soft_80mM_200_IgG | 1 | 0
map-data-2019.07.31-14.14.36.892-88.jpk-force | 2019.07.31 | 4 | 4.1.2 | 14.14.36.892 | 88 | IgG | 14.4961 | 0.00100273 | 0.22738 | soft | 80mM | 200 | BSA | soft_80mM_200 | soft_80mM_200_IgG | 1 | 0
map-data-2019.07.31-14.14.36.892-89.jpk-force | 2019.07.31 | 4 | 4.1.2 | 14.14.36.892 | 89 | IgG | 25.1472 | 0.00172141 | 0.53862 | soft | 80mM | 200 | BSA | soft_80mM_200 | soft_80mM_200_IgG | 1 | 0
map-data-2019.07.31-14.14.36.892-90.jpk-force | 2019.07.31 | 4 | 4.1.2 | 14.14.36.892 | 90 | IgG | 232.757 | 0.0643412 | 0.60029 | soft | 80mM | 200 | BSA | soft_80mM_200 | soft_80mM_200_IgG | 1 | 0
map-data-2019.07.31-14.14.36.892-91.jpk-force | 2019.07.31 | 4 | 4.1.2 | 14.14.36.892 | 91 | IgG | 485.195 | 0.144856 | 0.82616 | soft | 80mM | 200 | BSA | soft_80mM_200 | soft_80mM_200_IgG | 1 | 1
map-data-2019.07.31-14.14.36.892-92.jpk-force | 2019.07.31 | 4 | 4.1.2 | 14.14.36.892 | 92 | IgG | 23.9586 | 0.00148607 | 0.10681 | soft | 80mM | 200 | BSA | soft_80mM_200 | soft_80mM_200_IgG | 1 | 0
map-data-2019.07.31-14.14.36.892-93.jpk-force | 2019.07.31 | 4 | 4.1.2 | 14.14.36.892 | 93 | IgG | 15.1891 | 0.000770376 | 0.268 | soft | 80mM | 200 | BSA | soft_80mM_200 | soft_80mM_200_IgG | 1 | 0
map-data-2019.07.31-14.14.36.892-94.jpk-force | 2019.07.31 | 4 | 4.1.2 | 14.14.36.892 | 94 | IgG | 11.0828 | 0.000597421 | 0.14404 | soft | 80mM | 200 | BSA | soft_80mM_200 | soft_80mM_200_IgG | 1 | 0
map-data-2019.07.31-14.14.36.892-95.jpk-force | 2019.07.31 | 4 | 4.1.2 | 14.14.36.892 | 95 | IgG | 18.5659 | 0.00194215 | 0.17824 | soft | 80mM | 200 | BSA | soft_80mM_200 | soft_80mM_200_IgG | 1 | 0
map-data-2019.07.31-14.14.36.892-96.jpk-force | 2019.07.31 | 4 | 4.1.2 | 14.14.36.892 | 96 | IgG | 17.9129 | 0.00121797 | 0.1435 | soft | 80mM | 200 | BSA | soft_80mM_200 | soft_80mM_200_IgG | 1 | 0
map-data-2019.07.31-14.14.36.892-97.jpk-force | 2019.07.31 | 4 | 4.1.2 | 14.14.36.892 | 97 | IgG | 59.7437 | 0.0142467 | 0.87788 | soft | 80mM | 200 | BSA | soft_80mM_200 | soft_80mM_200_IgG | 1 | 0
map-data-2019.07.31-14.14.36.892-98.jpk-force | 2019.07.31 | 4 | 4.1.2 | 14.14.36.892 | 98 | IgG | 27.0784 | 0.00382425 | 0.3588 | soft | 80mM | 200 | BSA | soft_80mM_200 | soft_80mM_200_IgG | 1 | 0
map-data-2019.07.31-14.14.36.892-99.jpk-force | 2019.07.31 | 4 | 4.1.2 | 14.14.36.892 | 99 | IgG | 14.3344 | 0.00115743 | 0.17954 | soft | 80mM | 200 | BSA | soft_80mM_200 | soft_80mM_200_IgG | 1 | 0
map-data-2019.07.31-14.23.08.756-00.jpk-force | 2019.07.31 | 4 | 4.1.2 | 14.23.08.756 | 0 | IgG | 15.9476 | 0.00135613 | 0.3834 | soft | 80mM | 200 | BSA | soft_80mM_200 | soft_80mM_200_IgG | 1 | 0
map-data-2019.07.31-14.23.08.756-01.jpk-force | 2019.07.31 | 4 | 4.1.2 | 14.23.08.756 | 1 | IgG | 162.954 | 0.0349327 | 0.53096 | soft | 80mM | 200 | BSA | soft_80mM_200 | soft_80mM_200_IgG | 1 | 0
map-data-2019.07.31-14.23.08.756-02.jpk-force | 2019.07.31 | 4 | 4.1.2 | 14.23.08.756 | 2 | IgG | 157.156 | 0.0613713 | 0.65543 | soft | 80mM | 200 | BSA | soft_80mM_200 | soft_80mM_200_IgG | 1 | 0
map-data-2019.07.31-14.23.08.756-03.jpk-force | 2019.07.31 | 4 | 4.1.2 | 14.23.08.756 | 3 | IgG | 128.185 | 0.0339391 | 0.81219 | soft | 80mM | 200 | BSA | soft_80mM_200 | soft_80mM_200_IgG | 1 | 0
map-data-2019.07.31-14.23.08.756-04.jpk-force | 2019.07.31 | 4 | 4.1.2 | 14.23.08.756 | 4 | IgG | 157.026 | 0.0315636 | 0.46177 | soft | 80mM | 200 | BSA | soft_80mM_200 | soft_80mM_200_IgG | 1 | 0
map-data-2019.07.31-14.23.08.756-05.jpk-force | 2019.07.31 | 4 | 4.1.2 | 14.23.08.756 | 5 | IgG | 13.6982 | 0.00115525 | 0.3844 | soft | 80mM | 200 | BSA | soft_80mM_200 | soft_80mM_200_IgG | 1 | 0
map-data-2019.07.31-14.23.08.756-06.jpk-force | 2019.07.31 | 4 | 4.1.2 | 14.23.08.756 | 6 | IgG | 163.002 | 0.0438739 | 0.44528 | soft | 80mM | 200 | BSA | soft_80mM_200 | soft_80mM_200_IgG | 1 | 0
map-data-2019.07.31-14.23.08.756-07.jpk-force | 2019.07.31 | 4 | 4.1.2 | 14.23.08.756 | 7 | IgG | 18.0713 | 0.00271027 | 0.40329 | soft | 80mM | 200 | BSA | soft_80mM_200 | soft_80mM_200_IgG | 1 | 0
map-data-2019.07.31-14.23.08.756-08.jpk-force | 2019.07.31 | 4 | 4.1.2 | 14.23.08.756 | 8 | IgG | 14.4641 | 0.00199848 | 0.23953 | soft | 80mM | 200 | BSA | soft_80mM_200 | soft_80mM_200_IgG | 1 | 0
map-data-2019.07.31-14.23.08.756-09.jpk-force | 2019.07.31 | 4 | 4.1.2 | 14.23.08.756 | 9 | IgG | 23.7332 | 0.00795423 | 0.6128 | soft | 80mM | 200 | BSA | soft_80mM_200 | soft_80mM_200_IgG | 1 | 0
map-data-2019.07.31-14.23.08.756-10.jpk-force | 2019.07.31 | 4 | 4.1.2 | 14.23.08.756 | 10 | IgG | 3296.22 | 3.329 | 2.73011 | soft | 80mM | 200 | BSA | soft_80mM_200 | soft_80mM_200_IgG | 1 | 0
map-data-2019.07.31-14.23.08.756-11.jpk-force | 2019.07.31 | 4 | 4.1.2 | 14.23.08.756 | 11 | IgG | 14.7748 | 0.000830547 | 0.1122 | soft | 80mM | 200 | BSA | soft_80mM_200 | soft_80mM_200_IgG | 1 | 0
map-data-2019.07.31-14.23.08.756-12.jpk-force | 2019.07.31 | 4 | 4.1.2 | 14.23.08.756 | 12 | IgG | 2690.8 | 1.75474 | 1.91085 | soft | 80mM | 200 | BSA | soft_80mM_200 | soft_80mM_200_IgG | 1 | 0
map-data-2019.07.31-14.23.08.756-13.jpk-force | 2019.07.31 | 4 | 4.1.2 | 14.23.08.756 | 13 | IgG | 37.0986 | 0.00749034 | 1.07502 | soft | 80mM | 200 | BSA | soft_80mM_200 | soft_80mM_200_IgG | 1 | 0
map-data-2019.07.31-14.23.08.756-14.jpk-force | 2019.07.31 | 4 | 4.1.2 | 14.23.08.756 | 14 | IgG | 12.4191 | 0.000699008 | 0.2242 | soft | 80mM | 200 | BSA | soft_80mM_200 | soft_80mM_200_IgG | 1 | 0
map-data-2019.07.31-14.23.08.756-15.jpk-force | 2019.07.31 | 4 | 4.1.2 | 14.23.08.756 | 15 | IgG | 94.0453 | 0.0147231 | 0.62207 | soft | 80mM | 200 | BSA | soft_80mM_200 | soft_80mM_200_IgG | 1 | 0
map-data-2019.07.31-14.23.08.756-16.jpk-force | 2019.07.31 | 4 | 4.1.2 | 14.23.08.756 | 16 | IgG | 19.7244 | 0.00407092 | 0.51166 | soft | 80mM | 200 | BSA | soft_80mM_200 | soft_80mM_200_IgG | 1 | 0
map-data-2019.07.31-14.23.08.756-17.jpk-force | 2019.07.31 | 4 | 4.1.2 | 14.23.08.756 | 17 | IgG | 14.4486 | 0.00267774 | 0.46359 | soft | 80mM | 200 | BSA | soft_80mM_200 | soft_80mM_200_IgG | 1 | 0
map-data-2019.07.31-14.23.08.756-18.jpk-force | 2019.07.31 | 4 | 4.1.2 | 14.23.08.756 | 18 | IgG | 14.6745 | 0.00172607 | 0.30094 | soft | 80mM | 200 | BSA | soft_80mM_200 | soft_80mM_200_IgG | 1 | 0
map-data-2019.07.31-14.23.08.756-19.jpk-force | 2019.07.31 | 4 | 4.1.2 | 14.23.08.756 | 19 | IgG | 12.9628 | 0.000844812 | 0.14252 | soft | 80mM | 200 | BSA | soft_80mM_200 | soft_80mM_200_IgG | 1 | 0
map-data-2019.07.31-14.23.08.756-20.jpk-force | 2019.07.31 | 4 | 4.1.2 | 14.23.08.756 | 20 | IgG | 12.344 | 0.000738463 | 0.2464 | soft | 80mM | 200 | BSA | soft_80mM_200 | soft_80mM_200_IgG | 1 | 0
map-data-2019.07.31-14.23.08.756-21.jpk-force | 2019.07.31 | 4 | 4.1.2 | 14.23.08.756 | 21 | IgG | 17.2065 | 0.00165885 | 0.27747 | soft | 80mM | 200 | BSA | soft_80mM_200 | soft_80mM_200_IgG | 1 | 0
map-data-2019.07.31-14.23.08.756-22.jpk-force | 2019.07.31 | 4 | 4.1.2 | 14.23.08.756 | 22 | IgG | 41.1103 | 0.00516967 | 0.33365 | soft | 80mM | 200 | BSA | soft_80mM_200 | soft_80mM_200_IgG | 1 | 0
map-data-2019.07.31-14.23.08.756-23.jpk-force | 2019.07.31 | 4 | 4.1.2 | 14.23.08.756 | 23 | IgG | 19.6194 | 0.00559045 | 0.76566 | soft | 80mM | 200 | BSA | soft_80mM_200 | soft_80mM_200_IgG | 1 | 0
map-data-2019.07.31-14.23.08.756-24.jpk-force | 2019.07.31 | 4 | 4.1.2 | 14.23.08.756 | 24 | IgG | 156.797 | 0.0256125 | 0.47218 | soft | 80mM | 200 | BSA | soft_80mM_200 | soft_80mM_200_IgG | 1 | 0
map-data-2019.07.31-14.23.08.756-25.jpk-force | 2019.07.31 | 4 | 4.1.2 | 14.23.08.756 | 25 | IgG | 126.9 | 0.042846 | 1.00647 | soft | 80mM | 200 | BSA | soft_80mM_200 | soft_80mM_200_IgG | 1 | 0
map-data-2019.07.31-14.23.08.756-26.jpk-force | 2019.07.31 | 4 | 4.1.2 | 14.23.08.756 | 26 | IgG | 19.6163 | 0.00474917 | 0.44341 | soft | 80mM | 200 | BSA | soft_80mM_200 | soft_80mM_200_IgG | 1 | 0
map-data-2019.07.31-14.23.08.756-27.jpk-force | 2019.07.31 | 4 | 4.1.2 | 14.23.08.756 | 27 | IgG | 125.055 | 0.0267047 | 0.60527 | soft | 80mM | 200 | BSA | soft_80mM_200 | soft_80mM_200_IgG | 1 | 0
map-data-2019.07.31-14.23.08.756-28.jpk-force | 2019.07.31 | 4 | 4.1.2 | 14.23.08.756 | 28 | IgG | 60.1381 | 0.00625882 | 0.25785 | soft | 80mM | 200 | BSA | soft_80mM_200 | soft_80mM_200_IgG | 1 | 0
map-data-2019.07.31-14.23.08.756-29.jpk-force | 2019.07.31 | 4 | 4.1.2 | 14.23.08.756 | 29 | IgG | 13.0788 | 0.00142996 | 0.25783 | soft | 80mM | 200 | BSA | soft_80mM_200 | soft_80mM_200_IgG | 1 | 0
map-data-2019.07.31-14.23.08.756-30.jpk-force | 2019.07.31 | 4 | 4.1.2 | 14.23.08.756 | 30 | IgG | 12.8181 | 0.000778345 | 0.2624 | soft | 80mM | 200 | BSA | soft_80mM_200 | soft_80mM_200_IgG | 1 | 0
map-data-2019.07.31-14.23.08.756-31.jpk-force | 2019.07.31 | 4 | 4.1.2 | 14.23.08.756 | 31 | IgG | 92.5832 | 0.0268923 | 0.87534 | soft | 80mM | 200 | BSA | soft_80mM_200 | soft_80mM_200_IgG | 1 | 0
map-data-2019.07.31-14.23.08.756-32.jpk-force | 2019.07.31 | 4 | 4.1.2 | 14.23.08.756 | 32 | IgG | 81.1493 | 0.01206 | 0.32336 | soft | 80mM | 200 | BSA | soft_80mM_200 | soft_80mM_200_IgG | 1 | 0
map-data-2019.07.31-14.23.08.756-33.jpk-force | 2019.07.31 | 4 | 4.1.2 | 14.23.08.756 | 33 | IgG | 14.5195 | 0.00244377 | 0.33064 | soft | 80mM | 200 | BSA | soft_80mM_200 | soft_80mM_200_IgG | 1 | 0
map-data-2019.07.31-14.23.08.756-34.jpk-force | 2019.07.31 | 4 | 4.1.2 | 14.23.08.756 | 34 | IgG | 106.982 | 0.0172962 | 0.43788 | soft | 80mM | 200 | BSA | soft_80mM_200 | soft_80mM_200_IgG | 1 | 0
map-data-2019.07.31-14.23.08.756-35.jpk-force | 2019.07.31 | 4 | 4.1.2 | 14.23.08.756 | 35 | IgG | 91.8517 | 0.0242451 | 0.47264 | soft | 80mM | 200 | BSA | soft_80mM_200 | soft_80mM_200_IgG | 1 | 0
map-data-2019.07.31-14.23.08.756-36.jpk-force | 2019.07.31 | 4 | 4.1.2 | 14.23.08.756 | 36 | IgG | 179.567 | 0.060684 | 0.61056 | soft | 80mM | 200 | BSA | soft_80mM_200 | soft_80mM_200_IgG | 1 | 0
map-data-2019.07.31-14.23.08.756-37.jpk-force | 2019.07.31 | 4 | 4.1.2 | 14.23.08.756 | 37 | IgG | 16.8109 | 0.00206327 | 0.25809 | soft | 80mM | 200 | BSA | soft_80mM_200 | soft_80mM_200_IgG | 1 | 0
map-data-2019.07.31-14.23.08.756-38.jpk-force | 2019.07.31 | 4 | 4.1.2 | 14.23.08.756 | 38 | IgG | 19.2617 | 0.00421649 | 0.45653 | soft | 80mM | 200 | BSA | soft_80mM_200 | soft_80mM_200_IgG | 1 | 0
map-data-2019.07.31-14.23.08.756-39.jpk-force | 2019.07.31 | 4 | 4.1.2 | 14.23.08.756 | 39 | IgG | 14.6099 | 0.00209555 | 0.50398 | soft | 80mM | 200 | BSA | soft_80mM_200 | soft_80mM_200_IgG | 1 | 0
map-data-2019.07.31-14.23.08.756-40.jpk-force | 2019.07.31 | 4 | 4.1.2 | 14.23.08.756 | 40 | IgG | 94.047 | 0.0312549 | 0.92947 | soft | 80mM | 200 | BSA | soft_80mM_200 | soft_80mM_200_IgG | 1 | 0
map-data-2019.07.31-14.23.08.756-41.jpk-force | 2019.07.31 | 4 | 4.1.2 | 14.23.08.756 | 41 | IgG | 154.068 | 0.103584 | 1.18885 | soft | 80mM | 200 | BSA | soft_80mM_200 | soft_80mM_200_IgG | 1 | 0
map-data-2019.07.31-14.23.08.756-42.jpk-force | 2019.07.31 | 4 | 4.1.2 | 14.23.08.756 | 42 | IgG | 77.5699 | 0.0247136 | 0.82612 | soft | 80mM | 200 | BSA | soft_80mM_200 | soft_80mM_200_IgG | 1 | 0
map-data-2019.07.31-14.23.08.756-43.jpk-force | 2019.07.31 | 4 | 4.1.2 | 14.23.08.756 | 43 | IgG | 213.879 | 0.0275767 | 0.40362 | soft | 80mM | 200 | BSA | soft_80mM_200 | soft_80mM_200_IgG | 1 | 0
map-data-2019.07.31-14.23.08.756-44.jpk-force | 2019.07.31 | 4 | 4.1.2 | 14.23.08.756 | 44 | IgG | 18.355 | 0.00333117 | 0.3744 | soft | 80mM | 200 | BSA | soft_80mM_200 | soft_80mM_200_IgG | 1 | 0
map-data-2019.07.31-14.23.08.756-45.jpk-force | 2019.07.31 | 4 | 4.1.2 | 14.23.08.756 | 45 | IgG | 22.0388 | 0.0036098 | 0.3098 | soft | 80mM | 200 | BSA | soft_80mM_200 | soft_80mM_200_IgG | 1 | 0
map-data-2019.07.31-14.23.08.756-46.jpk-force | 2019.07.31 | 4 | 4.1.2 | 14.23.08.756 | 46 | IgG | 61.1399 | 0.0203342 | 0.80185 | soft | 80mM | 200 | BSA | soft_80mM_200 | soft_80mM_200_IgG | 1 | 0
map-data-2019.07.31-14.23.08.756-47.jpk-force | 2019.07.31 | 4 | 4.1.2 | 14.23.08.756 | 47 | IgG | 71.8955 | 0.0164087 | 0.43676 | soft | 80mM | 200 | BSA | soft_80mM_200 | soft_80mM_200_IgG | 1 | 0
map-data-2019.07.31-14.23.08.756-48.jpk-force | 2019.07.31 | 4 | 4.1.2 | 14.23.08.756 | 48 | IgG | 20.2054 | 0.00494219 | 0.6405 | soft | 80mM | 200 | BSA | soft_80mM_200 | soft_80mM_200_IgG | 1 | 0
map-data-2019.07.31-14.23.08.756-49.jpk-force | 2019.07.31 | 4 | 4.1.2 | 14.23.08.756 | 49 | IgG | 14.1858 | 0.00204399 | 0.31428 | soft | 80mM | 200 | BSA | soft_80mM_200 | soft_80mM_200_IgG | 1 | 0
map-data-2019.07.31-14.23.08.756-50.jpk-force | 2019.07.31 | 4 | 4.1.2 | 14.23.08.756 | 50 | IgG | 12.0405 | 0.000955558 | 0.13513 | soft | 80mM | 200 | BSA | soft_80mM_200 | soft_80mM_200_IgG | 1 | 0
map-data-2019.07.31-14.23.08.756-51.jpk-force | 2019.07.31 | 4 | 4.1.2 | 14.23.08.756 | 51 | IgG | 22.5248 | 0.00355667 | 0.38237 | soft | 80mM | 200 | BSA | soft_80mM_200 | soft_80mM_200_IgG | 1 | 0
map-data-2019.07.31-14.23.08.756-52.jpk-force | 2019.07.31 | 4 | 4.1.2 | 14.23.08.756 | 52 | IgG | 34.1013 | 0.00306106 | 0.26846 | soft | 80mM | 200 | BSA | soft_80mM_200 | soft_80mM_200_IgG | 1 | 0
map-data-2019.07.31-14.23.08.756-53.jpk-force | 2019.07.31 | 4 | 4.1.2 | 14.23.08.756 | 53 | IgG | 19.7378 | 0.00767283 | 0.79769 | soft | 80mM | 200 | BSA | soft_80mM_200 | soft_80mM_200_IgG | 1 | 0
map-data-2019.07.31-14.23.08.756-54.jpk-force | 2019.07.31 | 4 | 4.1.2 | 14.23.08.756 | 54 | IgG | 36.9589 | 0.0038636 | 0.34729 | soft | 80mM | 200 | BSA | soft_80mM_200 | soft_80mM_200_IgG | 1 | 0
map-data-2019.07.31-14.23.08.756-55.jpk-force | 2019.07.31 | 4 | 4.1.2 | 14.23.08.756 | 55 | IgG | 40.5512 | 0.00488209 | 0.26899 | soft | 80mM | 200 | BSA | soft_80mM_200 | soft_80mM_200_IgG | 1 | 0
map-data-2019.07.31-14.23.08.756-56.jpk-force | 2019.07.31 | 4 | 4.1.2 | 14.23.08.756 | 56 | IgG | 17.2091 | 0.00115718 | 0.21726 | soft | 80mM | 200 | BSA | soft_80mM_200 | soft_80mM_200_IgG | 1 | 0
map-data-2019.07.31-14.23.08.756-57.jpk-force | 2019.07.31 | 4 | 4.1.2 | 14.23.08.756 | 57 | IgG | 96.6623 | 0.0183329 | 0.98412 | soft | 80mM | 200 | BSA | soft_80mM_200 | soft_80mM_200_IgG | 1 | 0
map-data-2019.07.31-14.23.08.756-58.jpk-force | 2019.07.31 | 4 | 4.1.2 | 14.23.08.756 | 58 | IgG | 14.5357 | 0.000832194 | 0.16491 | soft | 80mM | 200 | BSA | soft_80mM_200 | soft_80mM_200_IgG | 1 | 0
map-data-2019.07.31-14.23.08.756-59.jpk-force | 2019.07.31 | 4 | 4.1.2 | 14.23.08.756 | 59 | IgG | 175.612 | 0.0374773 | 0.55874 | soft | 80mM | 200 | BSA | soft_80mM_200 | soft_80mM_200_IgG | 1 | 0
map-data-2019.07.31-14.23.08.756-60.jpk-force | 2019.07.31 | 4 | 4.1.2 | 14.23.08.756 | 60 | IgG | 73.7281 | 0.0106972 | 0.34232 | soft | 80mM | 200 | BSA | soft_80mM_200 | soft_80mM_200_IgG | 1 | 0
map-data-2019.07.31-14.23.08.756-61.jpk-force | 2019.07.31 | 4 | 4.1.2 | 14.23.08.756 | 61 | IgG | 31.2869 | 0.00991763 | 0.8125 | soft | 80mM | 200 | BSA | soft_80mM_200 | soft_80mM_200_IgG | 1 | 0
map-data-2019.07.31-14.23.08.756-62.jpk-force | 2019.07.31 | 4 | 4.1.2 | 14.23.08.756 | 62 | IgG | 13.7402 | 0.00183315 | 0.23008 | soft | 80mM | 200 | BSA | soft_80mM_200 | soft_80mM_200_IgG | 1 | 0
map-data-2019.07.31-14.23.08.756-63.jpk-force | 2019.07.31 | 4 | 4.1.2 | 14.23.08.756 | 63 | IgG | 57.1143 | 0.00910914 | 0.44635 | soft | 80mM | 200 | BSA | soft_80mM_200 | soft_80mM_200_IgG | 1 | 0
map-data-2019.07.31-14.23.08.756-64.jpk-force | 2019.07.31 | 4 | 4.1.2 | 14.23.08.756 | 64 | IgG | 68.3043 | 0.00574139 | 0.16827 | soft | 80mM | 200 | BSA | soft_80mM_200 | soft_80mM_200_IgG | 1 | 0
map-data-2019.07.31-14.23.08.756-65.jpk-force | 2019.07.31 | 4 | 4.1.2 | 14.23.08.756 | 65 | IgG | 35.675 | 0.00686633 | 0.36266 | soft | 80mM | 200 | BSA | soft_80mM_200 | soft_80mM_200_IgG | 1 | 0
map-data-2019.07.31-14.23.08.756-66.jpk-force | 2019.07.31 | 4 | 4.1.2 | 14.23.08.756 | 66 | IgG | 86.7835 | 0.0153939 | 0.42487 | soft | 80mM | 200 | BSA | soft_80mM_200 | soft_80mM_200_IgG | 1 | 0
map-data-2019.07.31-14.23.08.756-67.jpk-force | 2019.07.31 | 4 | 4.1.2 | 14.23.08.756 | 67 | IgG | 131.293 | 0.0368154 | 0.86406 | soft | 80mM | 200 | BSA | soft_80mM_200 | soft_80mM_200_IgG | 1 | 0
map-data-2019.07.31-14.23.08.756-68.jpk-force | 2019.07.31 | 4 | 4.1.2 | 14.23.08.756 | 68 | IgG | 18.934 | 0.00371495 | 0.42087 | soft | 80mM | 200 | BSA | soft_80mM_200 | soft_80mM_200_IgG | 1 | 0
map-data-2019.07.31-14.23.08.756-69.jpk-force | 2019.07.31 | 4 | 4.1.2 | 14.23.08.756 | 69 | IgG | 18.4689 | 0.00170401 | 0.29625 | soft | 80mM | 200 | BSA | soft_80mM_200 | soft_80mM_200_IgG | 1 | 0
map-data-2019.07.31-14.23.08.756-70.jpk-force | 2019.07.31 | 4 | 4.1.2 | 14.23.08.756 | 70 | IgG | 22.2947 | 0.0142548 | 1.22887 | soft | 80mM | 200 | BSA | soft_80mM_200 | soft_80mM_200_IgG | 1 | 0
map-data-2019.07.31-14.23.08.756-71.jpk-force | 2019.07.31 | 4 | 4.1.2 | 14.23.08.756 | 71 | IgG | 19.2393 | 0.00511491 | 0.56437 | soft | 80mM | 200 | BSA | soft_80mM_200 | soft_80mM_200_IgG | 1 | 0
map-data-2019.07.31-14.23.08.756-72.jpk-force | 2019.07.31 | 4 | 4.1.2 | 14.23.08.756 | 72 | IgG | 24.6846 | 0.00377136 | 0.30406 | soft | 80mM | 200 | BSA | soft_80mM_200 | soft_80mM_200_IgG | 1 | 0
map-data-2019.07.31-14.23.08.756-73.jpk-force | 2019.07.31 | 4 | 4.1.2 | 14.23.08.756 | 73 | IgG | 36.6427 | 0.0022336 | 0.25228 | soft | 80mM | 200 | BSA | soft_80mM_200 | soft_80mM_200_IgG | 1 | 0
map-data-2019.07.31-14.23.08.756-74.jpk-force | 2019.07.31 | 4 | 4.1.2 | 14.23.08.756 | 74 | IgG | 3043.08 | 2.56154 | 2.68146 | soft | 80mM | 200 | BSA | soft_80mM_200 | soft_80mM_200_IgG | 1 | 0
map-data-2019.07.31-14.23.08.756-75.jpk-force | 2019.07.31 | 4 | 4.1.2 | 14.23.08.756 | 75 | IgG | 32.1242 | 0.0112297 | 1.28393 | soft | 80mM | 200 | BSA | soft_80mM_200 | soft_80mM_200_IgG | 1 | 0
map-data-2019.07.31-14.23.08.756-76.jpk-force | 2019.07.31 | 4 | 4.1.2 | 14.23.08.756 | 76 | IgG | 15.2946 | 0.00384191 | 0.59178 | soft | 80mM | 200 | BSA | soft_80mM_200 | soft_80mM_200_IgG | 1 | 0
map-data-2019.07.31-14.23.08.756-77.jpk-force | 2019.07.31 | 4 | 4.1.2 | 14.23.08.756 | 77 | IgG | 57.7121 | 0.012466 | 0.59732 | soft | 80mM | 200 | BSA | soft_80mM_200 | soft_80mM_200_IgG | 1 | 0
map-data-2019.07.31-14.23.08.756-78.jpk-force | 2019.07.31 | 4 | 4.1.2 | 14.23.08.756 | 78 | IgG | 21.2373 | 0.006145 | 0.66798 | soft | 80mM | 200 | BSA | soft_80mM_200 | soft_80mM_200_IgG | 1 | 0
map-data-2019.07.31-14.23.08.756-79.jpk-force | 2019.07.31 | 4 | 4.1.2 | 14.23.08.756 | 79 | IgG | 168.966 | 0.0317471 | 0.81061 | soft | 80mM | 200 | BSA | soft_80mM_200 | soft_80mM_200_IgG | 1 | 0
map-data-2019.07.31-14.23.08.756-80.jpk-force | 2019.07.31 | 4 | 4.1.2 | 14.23.08.756 | 80 | IgG | 122.22 | 0.0457106 | 0.79283 | soft | 80mM | 200 | BSA | soft_80mM_200 | soft_80mM_200_IgG | 1 | 0
map-data-2019.07.31-14.23.08.756-81.jpk-force | 2019.07.31 | 4 | 4.1.2 | 14.23.08.756 | 81 | IgG | 20.9141 | 0.00446354 | 0.49028 | soft | 80mM | 200 | BSA | soft_80mM_200 | soft_80mM_200_IgG | 1 | 0
map-data-2019.07.31-14.23.08.756-82.jpk-force | 2019.07.31 | 4 | 4.1.2 | 14.23.08.756 | 82 | IgG | 20.3567 | 0.0084399 | 0.89227 | soft | 80mM | 200 | BSA | soft_80mM_200 | soft_80mM_200_IgG | 1 | 0
map-data-2019.07.31-14.23.08.756-83.jpk-force | 2019.07.31 | 4 | 4.1.2 | 14.23.08.756 | 83 | IgG | 66.9368 | 0.00701139 | 0.17906 | soft | 80mM | 200 | BSA | soft_80mM_200 | soft_80mM_200_IgG | 1 | 0
map-data-2019.07.31-14.23.08.756-84.jpk-force | 2019.07.31 | 4 | 4.1.2 | 14.23.08.756 | 84 | IgG | 53.2365 | 0.00974686 | 0.70128 | soft | 80mM | 200 | BSA | soft_80mM_200 | soft_80mM_200_IgG | 1 | 0
map-data-2019.07.31-14.23.08.756-85.jpk-force | 2019.07.31 | 4 | 4.1.2 | 14.23.08.756 | 85 | IgG | 19.5528 | 0.00121657 | 0.19465 | soft | 80mM | 200 | BSA | soft_80mM_200 | soft_80mM_200_IgG | 1 | 0
map-data-2019.07.31-14.23.08.756-86.jpk-force | 2019.07.31 | 4 | 4.1.2 | 14.23.08.756 | 86 | IgG | 25.8425 | 0.00628174 | 0.87889 | soft | 80mM | 200 | BSA | soft_80mM_200 | soft_80mM_200_IgG | 1 | 0
map-data-2019.07.31-14.23.08.756-87.jpk-force | 2019.07.31 | 4 | 4.1.2 | 14.23.08.756 | 87 | IgG | 63.3922 | 0.0219356 | 1.11221 | soft | 80mM | 200 | BSA | soft_80mM_200 | soft_80mM_200_IgG | 1 | 0
map-data-2019.07.31-14.23.08.756-88.jpk-force | 2019.07.31 | 4 | 4.1.2 | 14.23.08.756 | 88 | IgG | 20.3532 | 0.0106323 | 0.99401 | soft | 80mM | 200 | BSA | soft_80mM_200 | soft_80mM_200_IgG | 1 | 0
map-data-2019.07.31-14.23.08.756-89.jpk-force | 2019.07.31 | 4 | 4.1.2 | 14.23.08.756 | 89 | IgG | 27.6689 | 0.00837156 | 0.64623 | soft | 80mM | 200 | BSA | soft_80mM_200 | soft_80mM_200_IgG | 1 | 0
map-data-2019.07.31-14.23.08.756-90.jpk-force | 2019.07.31 | 4 | 4.1.2 | 14.23.08.756 | 90 | IgG | 38.4228 | 0.0082179 | 0.61712 | soft | 80mM | 200 | BSA | soft_80mM_200 | soft_80mM_200_IgG | 1 | 0
map-data-2019.07.31-14.23.08.756-91.jpk-force | 2019.07.31 | 4 | 4.1.2 | 14.23.08.756 | 91 | IgG | 20.7086 | 0.00652022 | 0.6574 | soft | 80mM | 200 | BSA | soft_80mM_200 | soft_80mM_200_IgG | 1 | 0
map-data-2019.07.31-14.23.08.756-92.jpk-force | 2019.07.31 | 4 | 4.1.2 | 14.23.08.756 | 92 | IgG | 139.448 | 0.0310072 | 0.50404 | soft | 80mM | 200 | BSA | soft_80mM_200 | soft_80mM_200_IgG | 1 | 0
map-data-2019.07.31-14.23.08.756-93.jpk-force | 2019.07.31 | 4 | 4.1.2 | 14.23.08.756 | 93 | IgG | 3062.07 | 2.00329 | 1.95923 | soft | 80mM | 200 | BSA | soft_80mM_200 | soft_80mM_200_IgG | 1 | 0
map-data-2019.07.31-14.23.08.756-94.jpk-force | 2019.07.31 | 4 | 4.1.2 | 14.23.08.756 | 94 | IgG | 17.0949 | 0.000971759 | 0.10979 | soft | 80mM | 200 | BSA | soft_80mM_200 | soft_80mM_200_IgG | 1 | 0
map-data-2019.07.31-14.23.08.756-95.jpk-force | 2019.07.31 | 4 | 4.1.2 | 14.23.08.756 | 95 | IgG | 22.4567 | 0.00515547 | 0.56872 | soft | 80mM | 200 | BSA | soft_80mM_200 | soft_80mM_200_IgG | 1 | 0
map-data-2019.07.31-14.23.08.756-96.jpk-force | 2019.07.31 | 4 | 4.1.2 | 14.23.08.756 | 96 | IgG | 138.075 | 0.0228357 | 0.61131 | soft | 80mM | 200 | BSA | soft_80mM_200 | soft_80mM_200_IgG | 1 | 0
map-data-2019.07.31-14.23.08.756-97.jpk-force | 2019.07.31 | 4 | 4.1.2 | 14.23.08.756 | 97 | IgG | 116.185 | 0.0240597 | 0.4226 | soft | 80mM | 200 | BSA | soft_80mM_200 | soft_80mM_200_IgG | 1 | 0
map-data-2019.07.31-14.23.08.756-98.jpk-force | 2019.07.31 | 4 | 4.1.2 | 14.23.08.756 | 98 | IgG | 12.2277 | 0.000863513 | 0.20962 | soft | 80mM | 200 | BSA | soft_80mM_200 | soft_80mM_200_IgG | 1 | 0
map-data-2019.07.31-14.23.08.756-99.jpk-force | 2019.07.31 | 4 | 4.1.2 | 14.23.08.756 | 99 | IgG | 22.1728 | 0.0110983 | 1.31761 | soft | 80mM | 200 | BSA | soft_80mM_200 | soft_80mM_200_IgG | 1 | 0
map-data-2019.07.31-14.35.15.227-00.jpk-force | 2019.07.31 | 4 | 4.1.2 | 14.35.15.227 | 0 | IgG | 71.7403 | 0.0606462 | 2.37562 | soft | 80mM | 200 | BSA | soft_80mM_200 | soft_80mM_200_IgG | 1 | 0
map-data-2019.07.31-14.35.15.227-01.jpk-force | 2019.07.31 | 4 | 4.1.2 | 14.35.15.227 | 1 | IgG | 92.4236 | 0.0425713 | 1.77544 | soft | 80mM | 200 | BSA | soft_80mM_200 | soft_80mM_200_IgG | 1 | 0
map-data-2019.07.31-14.35.15.227-02.jpk-force | 2019.07.31 | 4 | 4.1.2 | 14.35.15.227 | 2 | IgG | 120.622 | 0.0427738 | 1.50295 | soft | 80mM | 200 | BSA | soft_80mM_200 | soft_80mM_200_IgG | 1 | 0
map-data-2019.07.31-14.35.15.227-03.jpk-force | 2019.07.31 | 4 | 4.1.2 | 14.35.15.227 | 3 | IgG | 34.57 | 0.023285 | 1.43163 | soft | 80mM | 200 | BSA | soft_80mM_200 | soft_80mM_200_IgG | 1 | 0
map-data-2019.07.31-14.35.15.227-04.jpk-force | 2019.07.31 | 4 | 4.1.2 | 14.35.15.227 | 4 | IgG | 21.0816 | 0.00859721 | 0.92104 | soft | 80mM | 200 | BSA | soft_80mM_200 | soft_80mM_200_IgG | 1 | 0
map-data-2019.07.31-14.35.15.227-05.jpk-force | 2019.07.31 | 4 | 4.1.2 | 14.35.15.227 | 5 | IgG | 17.5702 | 0.00382523 | 0.49918 | soft | 80mM | 200 | BSA | soft_80mM_200 | soft_80mM_200_IgG | 1 | 0
map-data-2019.07.31-14.35.15.227-06.jpk-force | 2019.07.31 | 4 | 4.1.2 | 14.35.15.227 | 6 | IgG | 14.7157 | 0.000994349 | 0.18417 | soft | 80mM | 200 | BSA | soft_80mM_200 | soft_80mM_200_IgG | 1 | 0
map-data-2019.07.31-14.35.15.227-07.jpk-force | 2019.07.31 | 4 | 4.1.2 | 14.35.15.227 | 7 | IgG | 13.1967 | 0.00147235 | 0.30521 | soft | 80mM | 200 | BSA | soft_80mM_200 | soft_80mM_200_IgG | 1 | 0
map-data-2019.07.31-14.35.15.227-08.jpk-force | 2019.07.31 | 4 | 4.1.2 | 14.35.15.227 | 8 | IgG | 10.2328 | 0.00100242 | 0.20092 | soft | 80mM | 200 | BSA | soft_80mM_200 | soft_80mM_200_IgG | 1 | 0
map-data-2019.07.31-14.35.15.227-09.jpk-force | 2019.07.31 | 4 | 4.1.2 | 14.35.15.227 | 9 | IgG | 33.2814 | 0.013089 | 0.85957 | soft | 80mM | 200 | BSA | soft_80mM_200 | soft_80mM_200_IgG | 1 | 0
map-data-2019.07.31-14.35.15.227-10.jpk-force | 2019.07.31 | 4 | 4.1.2 | 14.35.15.227 | 10 | IgG | 11.9597 | 0.000580328 | 0.12708 | soft | 80mM | 200 | BSA | soft_80mM_200 | soft_80mM_200_IgG | 1 | 0
map-data-2019.07.31-14.35.15.227-11.jpk-force | 2019.07.31 | 4 | 4.1.2 | 14.35.15.227 | 11 | IgG | 49.7344 | 0.00804666 | 0.38799 | soft | 80mM | 200 | BSA | soft_80mM_200 | soft_80mM_200_IgG | 1 | 0
map-data-2019.07.31-14.35.15.227-12.jpk-force | 2019.07.31 | 4 | 4.1.2 | 14.35.15.227 | 12 | IgG | 13.2245 | 0.00190762 | 0.35271 | soft | 80mM | 200 | BSA | soft_80mM_200 | soft_80mM_200_IgG | 1 | 0
map-data-2019.07.31-14.35.15.227-13.jpk-force | 2019.07.31 | 4 | 4.1.2 | 14.35.15.227 | 13 | IgG | 98.9582 | 0.0226535 | 0.66805 | soft | 80mM | 200 | BSA | soft_80mM_200 | soft_80mM_200_IgG | 1 | 0
map-data-2019.07.31-14.35.15.227-14.jpk-force | 2019.07.31 | 4 | 4.1.2 | 14.35.15.227 | 14 | IgG | 17.4945 | 0.00414627 | 0.5233 | soft | 80mM | 200 | BSA | soft_80mM_200 | soft_80mM_200_IgG | 1 | 0
map-data-2019.07.31-14.35.15.227-15.jpk-force | 2019.07.31 | 4 | 4.1.2 | 14.35.15.227 | 15 | IgG | 518.829 | 0.149492 | 0.71491 | soft | 80mM | 200 | BSA | soft_80mM_200 | soft_80mM_200_IgG | 1 | 1
map-data-2019.07.31-14.35.15.227-16.jpk-force | 2019.07.31 | 4 | 4.1.2 | 14.35.15.227 | 16 | IgG | 19.8038 | 0.00707383 | 0.72495 | soft | 80mM | 200 | BSA | soft_80mM_200 | soft_80mM_200_IgG | 1 | 0
map-data-2019.07.31-14.35.15.227-17.jpk-force | 2019.07.31 | 4 | 4.1.2 | 14.35.15.227 | 17 | IgG | 35.9946 | 0.013301 | 0.93521 | soft | 80mM | 200 | BSA | soft_80mM_200 | soft_80mM_200_IgG | 1 | 0
map-data-2019.07.31-14.35.15.227-18.jpk-force | 2019.07.31 | 4 | 4.1.2 | 14.35.15.227 | 18 | IgG | 64.842 | 0.0309571 | 1.57359 | soft | 80mM | 200 | BSA | soft_80mM_200 | soft_80mM_200_IgG | 1 | 0
map-data-2019.07.31-14.35.15.227-19.jpk-force | 2019.07.31 | 4 | 4.1.2 | 14.35.15.227 | 19 | IgG | 169.059 | 0.0491271 | 1.72623 | soft | 80mM | 200 | BSA | soft_80mM_200 | soft_80mM_200_IgG | 1 | 0
map-data-2019.07.31-14.35.15.227-20.jpk-force | 2019.07.31 | 4 | 4.1.2 | 14.35.15.227 | 20 | IgG | 33.0888 | 0.0106956 | 0.70504 | soft | 80mM | 200 | BSA | soft_80mM_200 | soft_80mM_200_IgG | 1 | 0
map-data-2019.07.31-14.35.15.227-21.jpk-force | 2019.07.31 | 4 | 4.1.2 | 14.35.15.227 | 21 | IgG | 34.7878 | 0.0155636 | 0.79334 | soft | 80mM | 200 | BSA | soft_80mM_200 | soft_80mM_200_IgG | 1 | 0
map-data-2019.07.31-14.35.15.227-22.jpk-force | 2019.07.31 | 4 | 4.1.2 | 14.35.15.227 | 22 | IgG | 64.7794 | 0.0187642 | 0.91343 | soft | 80mM | 200 | BSA | soft_80mM_200 | soft_80mM_200_IgG | 1 | 0
map-data-2019.07.31-14.35.15.227-23.jpk-force | 2019.07.31 | 4 | 4.1.2 | 14.35.15.227 | 23 | IgG | 23.2701 | 0.0040624 | 0.36151 | soft | 80mM | 200 | BSA | soft_80mM_200 | soft_80mM_200_IgG | 1 | 0
map-data-2019.07.31-14.35.15.227-24.jpk-force | 2019.07.31 | 4 | 4.1.2 | 14.35.15.227 | 24 | IgG | 73.5941 | 0.0107372 | 0.34661 | soft | 80mM | 200 | BSA | soft_80mM_200 | soft_80mM_200_IgG | 1 | 0
map-data-2019.07.31-14.35.15.227-25.jpk-force | 2019.07.31 | 4 | 4.1.2 | 14.35.15.227 | 25 | IgG | 63.5412 | 0.0116511 | 0.44391 | soft | 80mM | 200 | BSA | soft_80mM_200 | soft_80mM_200_IgG | 1 | 0
map-data-2019.07.31-14.35.15.227-26.jpk-force | 2019.07.31 | 4 | 4.1.2 | 14.35.15.227 | 26 | IgG | 15.7617 | 0.0011457 | 0.2975 | soft | 80mM | 200 | BSA | soft_80mM_200 | soft_80mM_200_IgG | 1 | 0
map-data-2019.07.31-14.35.15.227-27.jpk-force | 2019.07.31 | 4 | 4.1.2 | 14.35.15.227 | 27 | IgG | 14.0049 | 0.00371474 | 0.56625 | soft | 80mM | 200 | BSA | soft_80mM_200 | soft_80mM_200_IgG | 1 | 0
map-data-2019.07.31-14.35.15.227-28.jpk-force | 2019.07.31 | 4 | 4.1.2 | 14.35.15.227 | 28 | IgG | 16.7762 | 0.000576226 | 0.09154 | soft | 80mM | 200 | BSA | soft_80mM_200 | soft_80mM_200_IgG | 1 | 0
map-data-2019.07.31-14.35.15.227-29.jpk-force | 2019.07.31 | 4 | 4.1.2 | 14.35.15.227 | 29 | IgG | 15.1851 | 0.00361161 | 0.48916 | soft | 80mM | 200 | BSA | soft_80mM_200 | soft_80mM_200_IgG | 1 | 0
map-data-2019.07.31-14.35.15.227-30.jpk-force | 2019.07.31 | 4 | 4.1.2 | 14.35.15.227 | 30 | IgG | 56.4813 | 0.00438801 | 0.23059 | soft | 80mM | 200 | BSA | soft_80mM_200 | soft_80mM_200_IgG | 1 | 0
map-data-2019.07.31-14.35.15.227-31.jpk-force | 2019.07.31 | 4 | 4.1.2 | 14.35.15.227 | 31 | IgG | 43.8967 | 0.00434089 | 0.20024 | soft | 80mM | 200 | BSA | soft_80mM_200 | soft_80mM_200_IgG | 1 | 0
map-data-2019.07.31-14.35.15.227-32.jpk-force | 2019.07.31 | 4 | 4.1.2 | 14.35.15.227 | 32 | IgG | 14.2207 | 0.00155409 | 0.24058 | soft | 80mM | 200 | BSA | soft_80mM_200 | soft_80mM_200_IgG | 1 | 0
map-data-2019.07.31-14.35.15.227-33.jpk-force | 2019.07.31 | 4 | 4.1.2 | 14.35.15.227 | 33 | IgG | 12.9985 | 0.00108192 | 0.21411 | soft | 80mM | 200 | BSA | soft_80mM_200 | soft_80mM_200_IgG | 1 | 0
map-data-2019.07.31-14.35.15.227-34.jpk-force | 2019.07.31 | 4 | 4.1.2 | 14.35.15.227 | 34 | IgG | 18.5678 | 0.00359254 | 0.46844 | soft | 80mM | 200 | BSA | soft_80mM_200 | soft_80mM_200_IgG | 1 | 0
map-data-2019.07.31-14.35.15.227-35.jpk-force | 2019.07.31 | 4 | 4.1.2 | 14.35.15.227 | 35 | IgG | 25.0557 | 0.00643347 | 0.53222 | soft | 80mM | 200 | BSA | soft_80mM_200 | soft_80mM_200_IgG | 1 | 0
map-data-2019.07.31-14.35.15.227-36.jpk-force | 2019.07.31 | 4 | 4.1.2 | 14.35.15.227 | 36 | IgG | 25.8934 | 0.0101572 | 0.86591 | soft | 80mM | 200 | BSA | soft_80mM_200 | soft_80mM_200_IgG | 1 | 0
map-data-2019.07.31-14.35.15.227-37.jpk-force | 2019.07.31 | 4 | 4.1.2 | 14.35.15.227 | 37 | IgG | 25.9687 | 0.0119071 | 0.81353 | soft | 80mM | 200 | BSA | soft_80mM_200 | soft_80mM_200_IgG | 1 | 0
map-data-2019.07.31-14.35.15.227-38.jpk-force | 2019.07.31 | 4 | 4.1.2 | 14.35.15.227 | 38 | IgG | 32.5478 | 0.013823 | 0.91627 | soft | 80mM | 200 | BSA | soft_80mM_200 | soft_80mM_200_IgG | 1 | 0
map-data-2019.07.31-14.35.15.227-39.jpk-force | 2019.07.31 | 4 | 4.1.2 | 14.35.15.227 | 39 | IgG | 39.942 | 0.0223166 | 1.52208 | soft | 80mM | 200 | BSA | soft_80mM_200 | soft_80mM_200_IgG | 1 | 0
map-data-2019.07.31-14.35.15.227-40.jpk-force | 2019.07.31 | 4 | 4.1.2 | 14.35.15.227 | 40 | IgG | 32.6455 | 0.0214617 | 1.58463 | soft | 80mM | 200 | BSA | soft_80mM_200 | soft_80mM_200_IgG | 1 | 0
map-data-2019.07.31-14.35.15.227-41.jpk-force | 2019.07.31 | 4 | 4.1.2 | 14.35.15.227 | 41 | IgG | 34.5697 | 0.0152337 | 0.90283 | soft | 80mM | 200 | BSA | soft_80mM_200 | soft_80mM_200_IgG | 1 | 0
map-data-2019.07.31-14.35.15.227-42.jpk-force | 2019.07.31 | 4 | 4.1.2 | 14.35.15.227 | 42 | IgG | 20.2218 | 0.0107438 | 1.02318 | soft | 80mM | 200 | BSA | soft_80mM_200 | soft_80mM_200_IgG | 1 | 0
map-data-2019.07.31-14.35.15.227-43.jpk-force | 2019.07.31 | 4 | 4.1.2 | 14.35.15.227 | 43 | IgG | 23.1135 | 0.0072093 | 0.69452 | soft | 80mM | 200 | BSA | soft_80mM_200 | soft_80mM_200_IgG | 1 | 0
map-data-2019.07.31-14.35.15.227-44.jpk-force | 2019.07.31 | 4 | 4.1.2 | 14.35.15.227 | 44 | IgG | 39.5893 | 0.00505534 | 0.26739 | soft | 80mM | 200 | BSA | soft_80mM_200 | soft_80mM_200_IgG | 1 | 0
map-data-2019.07.31-14.35.15.227-45.jpk-force | 2019.07.31 | 4 | 4.1.2 | 14.35.15.227 | 45 | IgG | 17.0046 | 0.00105193 | 0.17657 | soft | 80mM | 200 | BSA | soft_80mM_200 | soft_80mM_200_IgG | 1 | 0
map-data-2019.07.31-14.35.15.227-46.jpk-force | 2019.07.31 | 4 | 4.1.2 | 14.35.15.227 | 46 | IgG | 18.0992 | 0.00140194 | 0.386 | soft | 80mM | 200 | BSA | soft_80mM_200 | soft_80mM_200_IgG | 1 | 0
map-data-2019.07.31-14.35.15.227-47.jpk-force | 2019.07.31 | 4 | 4.1.2 | 14.35.15.227 | 47 | IgG | 31.6844 | 0.00314667 | 0.15788 | soft | 80mM | 200 | BSA | soft_80mM_200 | soft_80mM_200_IgG | 1 | 0
map-data-2019.07.31-14.35.15.227-48.jpk-force | 2019.07.31 | 4 | 4.1.2 | 14.35.15.227 | 48 | IgG | 16.2227 | 0.00107915 | 0.12742 | soft | 80mM | 200 | BSA | soft_80mM_200 | soft_80mM_200_IgG | 1 | 0
map-data-2019.07.31-14.35.15.227-49.jpk-force | 2019.07.31 | 4 | 4.1.2 | 14.35.15.227 | 49 | IgG | 11.4524 | 0.000754922 | 0.19575 | soft | 80mM | 200 | BSA | soft_80mM_200 | soft_80mM_200_IgG | 1 | 0
map-data-2019.07.31-14.35.15.227-50.jpk-force | 2019.07.31 | 4 | 4.1.2 | 14.35.15.227 | 50 | IgG | 10.2086 | 0.000826021 | 0.2298 | soft | 80mM | 200 | BSA | soft_80mM_200 | soft_80mM_200_IgG | 1 | 0
map-data-2019.07.31-14.35.15.227-51.jpk-force | 2019.07.31 | 4 | 4.1.2 | 14.35.15.227 | 51 | IgG | 52.823 | 0.0102644 | 0.73682 | soft | 80mM | 200 | BSA | soft_80mM_200 | soft_80mM_200_IgG | 1 | 0
map-data-2019.07.31-14.35.15.227-53.jpk-force | 2019.07.31 | 4 | 4.1.2 | 14.35.15.227 | 53 | IgG | 15.7988 | 0.00112955 | 0.20939 | soft | 80mM | 200 | BSA | soft_80mM_200 | soft_80mM_200_IgG | 1 | 0
map-data-2019.07.31-14.35.15.227-54.jpk-force | 2019.07.31 | 4 | 4.1.2 | 14.35.15.227 | 54 | IgG | 22.1584 | 0.00533279 | 0.52544 | soft | 80mM | 200 | BSA | soft_80mM_200 | soft_80mM_200_IgG | 1 | 0
map-data-2019.07.31-14.35.15.227-55.jpk-force | 2019.07.31 | 4 | 4.1.2 | 14.35.15.227 | 55 | IgG | 18.3189 | 0.00391351 | 0.56021 | soft | 80mM | 200 | BSA | soft_80mM_200 | soft_80mM_200_IgG | 1 | 0
map-data-2019.07.31-14.35.15.227-56.jpk-force | 2019.07.31 | 4 | 4.1.2 | 14.35.15.227 | 56 | IgG | 21.5747 | 0.00864306 | 1.01238 | soft | 80mM | 200 | BSA | soft_80mM_200 | soft_80mM_200_IgG | 1 | 0
map-data-2019.07.31-14.35.15.227-57.jpk-force | 2019.07.31 | 4 | 4.1.2 | 14.35.15.227 | 57 | IgG | 18.1069 | 0.00299454 | 0.29825 | soft | 80mM | 200 | BSA | soft_80mM_200 | soft_80mM_200_IgG | 1 | 0
map-data-2019.07.31-14.35.15.227-58.jpk-force | 2019.07.31 | 4 | 4.1.2 | 14.35.15.227 | 58 | IgG | 26.5639 | 0.00520725 | 0.50231 | soft | 80mM | 200 | BSA | soft_80mM_200 | soft_80mM_200_IgG | 1 | 0
map-data-2019.07.31-14.35.15.227-59.jpk-force | 2019.07.31 | 4 | 4.1.2 | 14.35.15.227 | 59 | IgG | 27.7808 | 0.0159174 | 1.24757 | soft | 80mM | 200 | BSA | soft_80mM_200 | soft_80mM_200_IgG | 1 | 0
map-data-2019.07.31-14.35.15.227-60.jpk-force | 2019.07.31 | 4 | 4.1.2 | 14.35.15.227 | 60 | IgG | 25.1898 | 0.00680828 | 0.58392 | soft | 80mM | 200 | BSA | soft_80mM_200 | soft_80mM_200_IgG | 1 | 0
map-data-2019.07.31-14.35.15.227-61.jpk-force | 2019.07.31 | 4 | 4.1.2 | 14.35.15.227 | 61 | IgG | 24.8361 | 0.00502282 | 0.48203 | soft | 80mM | 200 | BSA | soft_80mM_200 | soft_80mM_200_IgG | 1 | 0
map-data-2019.07.31-14.35.15.227-62.jpk-force | 2019.07.31 | 4 | 4.1.2 | 14.35.15.227 | 62 | IgG | 22.4543 | 0.0077929 | 0.86983 | soft | 80mM | 200 | BSA | soft_80mM_200 | soft_80mM_200_IgG | 1 | 0
map-data-2019.07.31-14.35.15.227-63.jpk-force | 2019.07.31 | 4 | 4.1.2 | 14.35.15.227 | 63 | IgG | 20.043 | 0.00743534 | 0.78201 | soft | 80mM | 200 | BSA | soft_80mM_200 | soft_80mM_200_IgG | 1 | 0
map-data-2019.07.31-14.35.15.227-64.jpk-force | 2019.07.31 | 4 | 4.1.2 | 14.35.15.227 | 64 | IgG | 16.5255 | 0.00176662 | 0.20662 | soft | 80mM | 200 | BSA | soft_80mM_200 | soft_80mM_200_IgG | 1 | 0
map-data-2019.07.31-14.35.15.227-65.jpk-force | 2019.07.31 | 4 | 4.1.2 | 14.35.15.227 | 65 | IgG | 18.8607 | 0.00265076 | 0.30524 | soft | 80mM | 200 | BSA | soft_80mM_200 | soft_80mM_200_IgG | 1 | 0
map-data-2019.07.31-14.35.15.227-66.jpk-force | 2019.07.31 | 4 | 4.1.2 | 14.35.15.227 | 66 | IgG | 15.5479 | 0.00139557 | 0.1894 | soft | 80mM | 200 | BSA | soft_80mM_200 | soft_80mM_200_IgG | 1 | 0
map-data-2019.07.31-14.35.15.227-67.jpk-force | 2019.07.31 | 4 | 4.1.2 | 14.35.15.227 | 67 | IgG | 14.5935 | 0.0021531 | 0.38828 | soft | 80mM | 200 | BSA | soft_80mM_200 | soft_80mM_200_IgG | 1 | 0
map-data-2019.07.31-14.35.15.227-68.jpk-force | 2019.07.31 | 4 | 4.1.2 | 14.35.15.227 | 68 | IgG | 168.431 | 0.0460598 | 0.67627 | soft | 80mM | 200 | BSA | soft_80mM_200 | soft_80mM_200_IgG | 1 | 0
map-data-2019.07.31-14.35.15.227-69.jpk-force | 2019.07.31 | 4 | 4.1.2 | 14.35.15.227 | 69 | IgG | 11.3334 | 0.00072696 | 0.1633 | soft | 80mM | 200 | BSA | soft_80mM_200 | soft_80mM_200_IgG | 1 | 0
map-data-2019.07.31-14.35.15.227-70.jpk-force | 2019.07.31 | 4 | 4.1.2 | 14.35.15.227 | 70 | IgG | 76.9251 | 0.0108703 | 0.57246 | soft | 80mM | 200 | BSA | soft_80mM_200 | soft_80mM_200_IgG | 1 | 0
map-data-2019.07.31-14.35.15.227-71.jpk-force | 2019.07.31 | 4 | 4.1.2 | 14.35.15.227 | 71 | IgG | 112.677 | 0.0110465 | 0.19121 | soft | 80mM | 200 | BSA | soft_80mM_200 | soft_80mM_200_IgG | 1 | 0
map-data-2019.07.31-14.35.15.227-72.jpk-force | 2019.07.31 | 4 | 4.1.2 | 14.35.15.227 | 72 | IgG | 38.1033 | 0.00748592 | 0.48574 | soft | 80mM | 200 | BSA | soft_80mM_200 | soft_80mM_200_IgG | 1 | 0
map-data-2019.07.31-14.35.15.227-73.jpk-force | 2019.07.31 | 4 | 4.1.2 | 14.35.15.227 | 73 | IgG | 17.7481 | 0.00135098 | 0.24422 | soft | 80mM | 200 | BSA | soft_80mM_200 | soft_80mM_200_IgG | 1 | 0
map-data-2019.07.31-14.35.15.227-74.jpk-force | 2019.07.31 | 4 | 4.1.2 | 14.35.15.227 | 74 | IgG | 18.8203 | 0.0021072 | 0.25727 | soft | 80mM | 200 | BSA | soft_80mM_200 | soft_80mM_200_IgG | 1 | 0
map-data-2019.07.31-14.35.15.227-75.jpk-force | 2019.07.31 | 4 | 4.1.2 | 14.35.15.227 | 75 | IgG | 39.9614 | 0.0160628 | 0.921 | soft | 80mM | 200 | BSA | soft_80mM_200 | soft_80mM_200_IgG | 1 | 0
map-data-2019.07.31-14.35.15.227-76.jpk-force | 2019.07.31 | 4 | 4.1.2 | 14.35.15.227 | 76 | IgG | 42.7375 | 0.00848248 | 0.43585 | soft | 80mM | 200 | BSA | soft_80mM_200 | soft_80mM_200_IgG | 1 | 0
map-data-2019.07.31-14.35.15.227-77.jpk-force | 2019.07.31 | 4 | 4.1.2 | 14.35.15.227 | 77 | IgG | 19.3756 | 0.00357249 | 0.42202 | soft | 80mM | 200 | BSA | soft_80mM_200 | soft_80mM_200_IgG | 1 | 0
map-data-2019.07.31-14.35.15.227-78.jpk-force | 2019.07.31 | 4 | 4.1.2 | 14.35.15.227 | 78 | IgG | 147.73 | 0.0330942 | 0.623 | soft | 80mM | 200 | BSA | soft_80mM_200 | soft_80mM_200_IgG | 1 | 0
map-data-2019.07.31-14.35.15.227-79.jpk-force | 2019.07.31 | 4 | 4.1.2 | 14.35.15.227 | 79 | IgG | 35.9484 | 0.0213351 | 1.30379 | soft | 80mM | 200 | BSA | soft_80mM_200 | soft_80mM_200_IgG | 1 | 0
map-data-2019.07.31-14.35.15.227-80.jpk-force | 2019.07.31 | 4 | 4.1.2 | 14.35.15.227 | 80 | IgG | 29.0362 | 0.0165393 | 1.23075 | soft | 80mM | 200 | BSA | soft_80mM_200 | soft_80mM_200_IgG | 1 | 0
map-data-2019.07.31-14.35.15.227-81.jpk-force | 2019.07.31 | 4 | 4.1.2 | 14.35.15.227 | 81 | IgG | 479.606 | 0.138944 | 1.03633 | soft | 80mM | 200 | BSA | soft_80mM_200 | soft_80mM_200_IgG | 1 | 1
map-data-2019.07.31-14.35.15.227-82.jpk-force | 2019.07.31 | 4 | 4.1.2 | 14.35.15.227 | 82 | IgG | 49.7451 | 0.0116874 | 0.53333 | soft | 80mM | 200 | BSA | soft_80mM_200 | soft_80mM_200_IgG | 1 | 0
map-data-2019.07.31-14.35.15.227-83.jpk-force | 2019.07.31 | 4 | 4.1.2 | 14.35.15.227 | 83 | IgG | 22.8056 | 0.00372997 | 0.45537 | soft | 80mM | 200 | BSA | soft_80mM_200 | soft_80mM_200_IgG | 1 | 0
map-data-2019.07.31-14.35.15.227-84.jpk-force | 2019.07.31 | 4 | 4.1.2 | 14.35.15.227 | 84 | IgG | 17.9314 | 0.0021534 | 0.33001 | soft | 80mM | 200 | BSA | soft_80mM_200 | soft_80mM_200_IgG | 1 | 0
map-data-2019.07.31-14.35.15.227-85.jpk-force | 2019.07.31 | 4 | 4.1.2 | 14.35.15.227 | 85 | IgG | 421.59 | 0.183638 | 1.14863 | soft | 80mM | 200 | BSA | soft_80mM_200 | soft_80mM_200_IgG | 1 | 1
map-data-2019.07.31-14.35.15.227-86.jpk-force | 2019.07.31 | 4 | 4.1.2 | 14.35.15.227 | 86 | IgG | 336.967 | 0.0715449 | 0.46978 | soft | 80mM | 200 | BSA | soft_80mM_200 | soft_80mM_200_IgG | 1 | 0
map-data-2019.07.31-14.35.15.227-87.jpk-force | 2019.07.31 | 4 | 4.1.2 | 14.35.15.227 | 87 | IgG | 19.0963 | 0.00873146 | 1.0129 | soft | 80mM | 200 | BSA | soft_80mM_200 | soft_80mM_200_IgG | 1 | 0
map-data-2019.07.31-14.35.15.227-88.jpk-force | 2019.07.31 | 4 | 4.1.2 | 14.35.15.227 | 88 | IgG | 142.332 | 0.0360654 | 0.59089 | soft | 80mM | 200 | BSA | soft_80mM_200 | soft_80mM_200_IgG | 1 | 0
map-data-2019.07.31-14.35.15.227-89.jpk-force | 2019.07.31 | 4 | 4.1.2 | 14.35.15.227 | 89 | IgG | 113.831 | 0.034883 | 0.58096 | soft | 80mM | 200 | BSA | soft_80mM_200 | soft_80mM_200_IgG | 1 | 0
map-data-2019.07.31-14.35.15.227-90.jpk-force | 2019.07.31 | 4 | 4.1.2 | 14.35.15.227 | 90 | IgG | 51.316 | 0.0112073 | 0.4564 | soft | 80mM | 200 | BSA | soft_80mM_200 | soft_80mM_200_IgG | 1 | 0
map-data-2019.07.31-14.35.15.227-91.jpk-force | 2019.07.31 | 4 | 4.1.2 | 14.35.15.227 | 91 | IgG | 39.9745 | 0.00904413 | 0.39939 | soft | 80mM | 200 | BSA | soft_80mM_200 | soft_80mM_200_IgG | 1 | 0
map-data-2019.07.31-14.35.15.227-92.jpk-force | 2019.07.31 | 4 | 4.1.2 | 14.35.15.227 | 92 | IgG | 14.2 | 0.00136312 | 0.20899 | soft | 80mM | 200 | BSA | soft_80mM_200 | soft_80mM_200_IgG | 1 | 0
map-data-2019.07.31-14.35.15.227-93.jpk-force | 2019.07.31 | 4 | 4.1.2 | 14.35.15.227 | 93 | IgG | 136.51 | 0.0250475 | 0.50604 | soft | 80mM | 200 | BSA | soft_80mM_200 | soft_80mM_200_IgG | 1 | 0
map-data-2019.07.31-14.35.15.227-94.jpk-force | 2019.07.31 | 4 | 4.1.2 | 14.35.15.227 | 94 | IgG | 11.5007 | 0.00101148 | 0.18635 | soft | 80mM | 200 | BSA | soft_80mM_200 | soft_80mM_200_IgG | 1 | 0
map-data-2019.07.31-14.35.15.227-95.jpk-force | 2019.07.31 | 4 | 4.1.2 | 14.35.15.227 | 95 | IgG | 18.0107 | 0.0013191 | 0.26492 | soft | 80mM | 200 | BSA | soft_80mM_200 | soft_80mM_200_IgG | 1 | 0
map-data-2019.07.31-14.35.15.227-96.jpk-force | 2019.07.31 | 4 | 4.1.2 | 14.35.15.227 | 96 | IgG | 60.1091 | 0.0112786 | 0.56739 | soft | 80mM | 200 | BSA | soft_80mM_200 | soft_80mM_200_IgG | 1 | 0
map-data-2019.07.31-14.35.15.227-97.jpk-force | 2019.07.31 | 4 | 4.1.2 | 14.35.15.227 | 97 | IgG | 579.708 | 0.144952 | 0.61768 | soft | 80mM | 200 | BSA | soft_80mM_200 | soft_80mM_200_IgG | 1 | 0
map-data-2019.07.31-14.35.15.227-98.jpk-force | 2019.07.31 | 4 | 4.1.2 | 14.35.15.227 | 98 | IgG | 23.4582 | 0.00992068 | 0.9553 | soft | 80mM | 200 | BSA | soft_80mM_200 | soft_80mM_200_IgG | 1 | 0
map-data-2019.07.31-14.35.15.227-99.jpk-force | 2019.07.31 | 4 | 4.1.2 | 14.35.15.227 | 99 | IgG | 31.8598 | 0.0173227 | 1.20406 | soft | 80mM | 200 | BSA | soft_80mM_200 | soft_80mM_200_IgG | 1 | 0
map-data-2019.07.31-14.43.49.419-00.jpk-force | 2019.07.31 | 4 | 4.1.2 | 14.43.49.419 | 0 | IgG | 18.042 | 0.00292302 | 0.41162 | soft | 80mM | 200 | BSA | soft_80mM_200 | soft_80mM_200_IgG | 1 | 0
map-data-2019.07.31-14.43.49.419-01.jpk-force | 2019.07.31 | 4 | 4.1.2 | 14.43.49.419 | 1 | IgG | 48.2744 | 0.00380945 | 0.25559 | soft | 80mM | 200 | BSA | soft_80mM_200 | soft_80mM_200_IgG | 1 | 0
map-data-2019.07.31-14.43.49.419-02.jpk-force | 2019.07.31 | 4 | 4.1.2 | 14.43.49.419 | 2 | IgG | 13.1473 | 0.000999879 | 0.15949 | soft | 80mM | 200 | BSA | soft_80mM_200 | soft_80mM_200_IgG | 1 | 0
map-data-2019.07.31-14.43.49.419-03.jpk-force | 2019.07.31 | 4 | 4.1.2 | 14.43.49.419 | 3 | IgG | 33.8226 | 0.00482599 | 0.32684 | soft | 80mM | 200 | BSA | soft_80mM_200 | soft_80mM_200_IgG | 1 | 0
map-data-2019.07.31-14.43.49.419-04.jpk-force | 2019.07.31 | 4 | 4.1.2 | 14.43.49.419 | 4 | IgG | 113.596 | 0.032555 | 0.59255 | soft | 80mM | 200 | BSA | soft_80mM_200 | soft_80mM_200_IgG | 1 | 0
map-data-2019.07.31-14.43.49.419-05.jpk-force | 2019.07.31 | 4 | 4.1.2 | 14.43.49.419 | 5 | IgG | 10.165 | 0.000833918 | 0.2123 | soft | 80mM | 200 | BSA | soft_80mM_200 | soft_80mM_200_IgG | 1 | 0
map-data-2019.07.31-14.43.49.419-06.jpk-force | 2019.07.31 | 4 | 4.1.2 | 14.43.49.419 | 6 | IgG | 15.3308 | 0.00156684 | 0.31762 | soft | 80mM | 200 | BSA | soft_80mM_200 | soft_80mM_200_IgG | 1 | 0
map-data-2019.07.31-14.43.49.419-07.jpk-force | 2019.07.31 | 4 | 4.1.2 | 14.43.49.419 | 7 | IgG | 46.3083 | 0.00819124 | 0.43542 | soft | 80mM | 200 | BSA | soft_80mM_200 | soft_80mM_200_IgG | 1 | 0
map-data-2019.07.31-14.43.49.419-08.jpk-force | 2019.07.31 | 4 | 4.1.2 | 14.43.49.419 | 8 | IgG | 12.7003 | 0.00148216 | 0.25771 | soft | 80mM | 200 | BSA | soft_80mM_200 | soft_80mM_200_IgG | 1 | 0
map-data-2019.07.31-14.43.49.419-09.jpk-force | 2019.07.31 | 4 | 4.1.2 | 14.43.49.419 | 9 | IgG | 15.3574 | 0.00213456 | 0.39131 | soft | 80mM | 200 | BSA | soft_80mM_200 | soft_80mM_200_IgG | 1 | 0
map-data-2019.07.31-14.43.49.419-10.jpk-force | 2019.07.31 | 4 | 4.1.2 | 14.43.49.419 | 10 | IgG | 12.8362 | 0.001555 | 0.30925 | soft | 80mM | 200 | BSA | soft_80mM_200 | soft_80mM_200_IgG | 1 | 0
map-data-2019.07.31-14.43.49.419-11.jpk-force | 2019.07.31 | 4 | 4.1.2 | 14.43.49.419 | 11 | IgG | 219.072 | 0.129919 | 1.08418 | soft | 80mM | 200 | BSA | soft_80mM_200 | soft_80mM_200_IgG | 1 | 1
map-data-2019.07.31-14.43.49.419-12.jpk-force | 2019.07.31 | 4 | 4.1.2 | 14.43.49.419 | 12 | IgG | 16.2064 | 0.00101617 | 0.13712 | soft | 80mM | 200 | BSA | soft_80mM_200 | soft_80mM_200_IgG | 1 | 0
map-data-2019.07.31-14.43.49.419-13.jpk-force | 2019.07.31 | 4 | 4.1.2 | 14.43.49.419 | 13 | IgG | 14.9275 | 0.00141475 | 0.35395 | soft | 80mM | 200 | BSA | soft_80mM_200 | soft_80mM_200_IgG | 1 | 0
map-data-2019.07.31-14.43.49.419-14.jpk-force | 2019.07.31 | 4 | 4.1.2 | 14.43.49.419 | 14 | IgG | 44.7461 | 0.00320032 | 0.19828 | soft | 80mM | 200 | BSA | soft_80mM_200 | soft_80mM_200_IgG | 1 | 0
map-data-2019.07.31-14.43.49.419-15.jpk-force | 2019.07.31 | 4 | 4.1.2 | 14.43.49.419 | 15 | IgG | 17.8921 | 0.00200402 | 0.27173 | soft | 80mM | 200 | BSA | soft_80mM_200 | soft_80mM_200_IgG | 1 | 0
map-data-2019.07.31-14.43.49.419-16.jpk-force | 2019.07.31 | 4 | 4.1.2 | 14.43.49.419 | 16 | IgG | 36.5929 | 0.0050756 | 0.34049 | soft | 80mM | 200 | BSA | soft_80mM_200 | soft_80mM_200_IgG | 1 | 0
map-data-2019.07.31-14.43.49.419-18.jpk-force | 2019.07.31 | 4 | 4.1.2 | 14.43.49.419 | 18 | IgG | 11.5653 | 0.00062627 | 0.11351 | soft | 80mM | 200 | BSA | soft_80mM_200 | soft_80mM_200_IgG | 1 | 0
map-data-2019.07.31-14.43.49.419-19.jpk-force | 2019.07.31 | 4 | 4.1.2 | 14.43.49.419 | 19 | IgG | 22.791 | 0.00264916 | 0.30131 | soft | 80mM | 200 | BSA | soft_80mM_200 | soft_80mM_200_IgG | 1 | 0
map-data-2019.07.31-14.43.49.419-20.jpk-force | 2019.07.31 | 4 | 4.1.2 | 14.43.49.419 | 20 | IgG | 14.533 | 0.00124868 | 0.1943 | soft | 80mM | 200 | BSA | soft_80mM_200 | soft_80mM_200_IgG | 1 | 0
map-data-2019.07.31-14.43.49.419-21.jpk-force | 2019.07.31 | 4 | 4.1.2 | 14.43.49.419 | 21 | IgG | 12.2368 | 0.0009411 | 0.16034 | soft | 80mM | 200 | BSA | soft_80mM_200 | soft_80mM_200_IgG | 1 | 0
map-data-2019.07.31-14.43.49.419-22.jpk-force | 2019.07.31 | 4 | 4.1.2 | 14.43.49.419 | 22 | IgG | 17.9116 | 0.00212986 | 0.3215 | soft | 80mM | 200 | BSA | soft_80mM_200 | soft_80mM_200_IgG | 1 | 0
map-data-2019.07.31-14.43.49.419-23.jpk-force | 2019.07.31 | 4 | 4.1.2 | 14.43.49.419 | 23 | IgG | 13.7735 | 0.00107483 | 0.2096 | soft | 80mM | 200 | BSA | soft_80mM_200 | soft_80mM_200_IgG | 1 | 0
map-data-2019.07.31-14.43.49.419-24.jpk-force | 2019.07.31 | 4 | 4.1.2 | 14.43.49.419 | 24 | IgG | 107.864 | 0.0130043 | 0.21389 | soft | 80mM | 200 | BSA | soft_80mM_200 | soft_80mM_200_IgG | 1 | 0
map-data-2019.07.31-14.43.49.419-25.jpk-force | 2019.07.31 | 4 | 4.1.2 | 14.43.49.419 | 25 | IgG | 13.8952 | 0.00122723 | 0.15445 | soft | 80mM | 200 | BSA | soft_80mM_200 | soft_80mM_200_IgG | 1 | 0
map-data-2019.07.31-14.43.49.419-26.jpk-force | 2019.07.31 | 4 | 4.1.2 | 14.43.49.419 | 26 | IgG | 11.9725 | 0.000476723 | 0.11281 | soft | 80mM | 200 | BSA | soft_80mM_200 | soft_80mM_200_IgG | 1 | 0
map-data-2019.07.31-14.43.49.419-27.jpk-force | 2019.07.31 | 4 | 4.1.2 | 14.43.49.419 | 27 | IgG | 10.833 | 0.00147051 | 0.2903 | soft | 80mM | 200 | BSA | soft_80mM_200 | soft_80mM_200_IgG | 1 | 0
map-data-2019.07.31-14.43.49.419-28.jpk-force | 2019.07.31 | 4 | 4.1.2 | 14.43.49.419 | 28 | IgG | 45.5886 | 0.00569565 | 0.20831 | soft | 80mM | 200 | BSA | soft_80mM_200 | soft_80mM_200_IgG | 1 | 0
map-data-2019.07.31-14.43.49.419-29.jpk-force | 2019.07.31 | 4 | 4.1.2 | 14.43.49.419 | 29 | IgG | 17.2252 | 0.00117272 | 0.17754 | soft | 80mM | 200 | BSA | soft_80mM_200 | soft_80mM_200_IgG | 1 | 0
map-data-2019.07.31-14.43.49.419-30.jpk-force | 2019.07.31 | 4 | 4.1.2 | 14.43.49.419 | 30 | IgG | 34.1583 | 0.0013679 | 0.05932 | soft | 80mM | 200 | BSA | soft_80mM_200 | soft_80mM_200_IgG | 1 | 0
map-data-2019.07.31-14.43.49.419-31.jpk-force | 2019.07.31 | 4 | 4.1.2 | 14.43.49.419 | 31 | IgG | 17.6948 | 0.00101137 | 0.16649 | soft | 80mM | 200 | BSA | soft_80mM_200 | soft_80mM_200_IgG | 1 | 0
map-data-2019.07.31-14.43.49.419-32.jpk-force | 2019.07.31 | 4 | 4.1.2 | 14.43.49.419 | 32 | IgG | 15.3552 | 0.00169057 | 0.29217 | soft | 80mM | 200 | BSA | soft_80mM_200 | soft_80mM_200_IgG | 1 | 0
map-data-2019.07.31-14.43.49.419-33.jpk-force | 2019.07.31 | 4 | 4.1.2 | 14.43.49.419 | 33 | IgG | 13.842 | 0.00113679 | 0.14742 | soft | 80mM | 200 | BSA | soft_80mM_200 | soft_80mM_200_IgG | 1 | 0
map-data-2019.07.31-14.43.49.419-34.jpk-force | 2019.07.31 | 4 | 4.1.2 | 14.43.49.419 | 34 | IgG | 78.9513 | 0.0109141 | 0.37659 | soft | 80mM | 200 | BSA | soft_80mM_200 | soft_80mM_200_IgG | 1 | 0
map-data-2019.07.31-14.43.49.419-35.jpk-force | 2019.07.31 | 4 | 4.1.2 | 14.43.49.419 | 35 | IgG | 162.779 | 0.0473913 | 0.75127 | soft | 80mM | 200 | BSA | soft_80mM_200 | soft_80mM_200_IgG | 1 | 0
map-data-2019.07.31-14.43.49.419-36.jpk-force | 2019.07.31 | 4 | 4.1.2 | 14.43.49.419 | 36 | IgG | 14.7628 | 0.00136507 | 0.1527 | soft | 80mM | 200 | BSA | soft_80mM_200 | soft_80mM_200_IgG | 1 | 0
map-data-2019.07.31-14.43.49.419-37.jpk-force | 2019.07.31 | 4 | 4.1.2 | 14.43.49.419 | 37 | IgG | 13.0778 | 0.000668883 | 0.12522 | soft | 80mM | 200 | BSA | soft_80mM_200 | soft_80mM_200_IgG | 1 | 0
map-data-2019.07.31-14.43.49.419-38.jpk-force | 2019.07.31 | 4 | 4.1.2 | 14.43.49.419 | 38 | IgG | 16.3998 | 0.00215008 | 0.2909 | soft | 80mM | 200 | BSA | soft_80mM_200 | soft_80mM_200_IgG | 1 | 0
map-data-2019.07.31-14.43.49.419-39.jpk-force | 2019.07.31 | 4 | 4.1.2 | 14.43.49.419 | 39 | IgG | 15.4311 | 0.00153138 | 0.23924 | soft | 80mM | 200 | BSA | soft_80mM_200 | soft_80mM_200_IgG | 1 | 0
map-data-2019.07.31-14.43.49.419-40.jpk-force | 2019.07.31 | 4 | 4.1.2 | 14.43.49.419 | 40 | IgG | 37.3841 | 0.0107212 | 0.51105 | soft | 80mM | 200 | BSA | soft_80mM_200 | soft_80mM_200_IgG | 1 | 0
map-data-2019.07.31-14.43.49.419-41.jpk-force | 2019.07.31 | 4 | 4.1.2 | 14.43.49.419 | 41 | IgG | 12.2253 | 0.00157935 | 0.24917 | soft | 80mM | 200 | BSA | soft_80mM_200 | soft_80mM_200_IgG | 1 | 0
map-data-2019.07.31-14.43.49.419-42.jpk-force | 2019.07.31 | 4 | 4.1.2 | 14.43.49.419 | 42 | IgG | 64.8853 | 0.0195557 | 0.92021 | soft | 80mM | 200 | BSA | soft_80mM_200 | soft_80mM_200_IgG | 1 | 0
map-data-2019.07.31-14.43.49.419-43.jpk-force | 2019.07.31 | 4 | 4.1.2 | 14.43.49.419 | 43 | IgG | 53.1404 | 0.00670388 | 0.38451 | soft | 80mM | 200 | BSA | soft_80mM_200 | soft_80mM_200_IgG | 1 | 0
map-data-2019.07.31-14.43.49.419-44.jpk-force | 2019.07.31 | 4 | 4.1.2 | 14.43.49.419 | 44 | IgG | 13.7735 | 0.000832731 | 0.10768 | soft | 80mM | 200 | BSA | soft_80mM_200 | soft_80mM_200_IgG | 1 | 0
map-data-2019.07.31-14.43.49.419-45.jpk-force | 2019.07.31 | 4 | 4.1.2 | 14.43.49.419 | 45 | IgG | 16.0648 | 0.0010713 | 0.17661 | soft | 80mM | 200 | BSA | soft_80mM_200 | soft_80mM_200_IgG | 1 | 0
map-data-2019.07.31-14.43.49.419-46.jpk-force | 2019.07.31 | 4 | 4.1.2 | 14.43.49.419 | 46 | IgG | 13.5539 | 0.00114025 | 0.17588 | soft | 80mM | 200 | BSA | soft_80mM_200 | soft_80mM_200_IgG | 1 | 0
map-data-2019.07.31-14.43.49.419-47.jpk-force | 2019.07.31 | 4 | 4.1.2 | 14.43.49.419 | 47 | IgG | 11.9012 | 0.000898014 | 0.3317 | soft | 80mM | 200 | BSA | soft_80mM_200 | soft_80mM_200_IgG | 1 | 0
map-data-2019.07.31-14.43.49.419-49.jpk-force | 2019.07.31 | 4 | 4.1.2 | 14.43.49.419 | 49 | IgG | 84.0548 | 0.0119395 | 0.25246 | soft | 80mM | 200 | BSA | soft_80mM_200 | soft_80mM_200_IgG | 1 | 0
map-data-2019.07.31-14.43.49.419-50.jpk-force | 2019.07.31 | 4 | 4.1.2 | 14.43.49.419 | 50 | IgG | 11.4962 | 0.000577901 | 0.1898 | soft | 80mM | 200 | BSA | soft_80mM_200 | soft_80mM_200_IgG | 1 | 0
map-data-2019.07.31-14.43.49.419-51.jpk-force | 2019.07.31 | 4 | 4.1.2 | 14.43.49.419 | 51 | IgG | 70.2374 | 0.00825273 | 0.50275 | soft | 80mM | 200 | BSA | soft_80mM_200 | soft_80mM_200_IgG | 1 | 0
map-data-2019.07.31-14.43.49.419-52.jpk-force | 2019.07.31 | 4 | 4.1.2 | 14.43.49.419 | 52 | IgG | 13.0404 | 0.0014076 | 0.26645 | soft | 80mM | 200 | BSA | soft_80mM_200 | soft_80mM_200_IgG | 1 | 0
map-data-2019.07.31-14.43.49.419-53.jpk-force | 2019.07.31 | 4 | 4.1.2 | 14.43.49.419 | 53 | IgG | 138.526 | 0.0291045 | 0.49869 | soft | 80mM | 200 | BSA | soft_80mM_200 | soft_80mM_200_IgG | 1 | 0
map-data-2019.07.31-14.43.49.419-54.jpk-force | 2019.07.31 | 4 | 4.1.2 | 14.43.49.419 | 54 | IgG | 10.9537 | 0.00052667 | 0.12283 | soft | 80mM | 200 | BSA | soft_80mM_200 | soft_80mM_200_IgG | 1 | 0
map-data-2019.07.31-14.43.49.419-55.jpk-force | 2019.07.31 | 4 | 4.1.2 | 14.43.49.419 | 55 | IgG | 15.0483 | 0.000756906 | 0.1655 | soft | 80mM | 200 | BSA | soft_80mM_200 | soft_80mM_200_IgG | 1 | 0
map-data-2019.07.31-14.43.49.419-56.jpk-force | 2019.07.31 | 4 | 4.1.2 | 14.43.49.419 | 56 | IgG | 31.411 | 0.00240303 | 0.21546 | soft | 80mM | 200 | BSA | soft_80mM_200 | soft_80mM_200_IgG | 1 | 0
map-data-2019.07.31-14.43.49.419-57.jpk-force | 2019.07.31 | 4 | 4.1.2 | 14.43.49.419 | 57 | IgG | 13.911 | 0.00124935 | 0.16115 | soft | 80mM | 200 | BSA | soft_80mM_200 | soft_80mM_200_IgG | 1 | 0
map-data-2019.07.31-14.43.49.419-58.jpk-force | 2019.07.31 | 4 | 4.1.2 | 14.43.49.419 | 58 | IgG | 28.8777 | 0.00172267 | 0.18027 | soft | 80mM | 200 | BSA | soft_80mM_200 | soft_80mM_200_IgG | 1 | 0
map-data-2019.07.31-14.43.49.419-59.jpk-force | 2019.07.31 | 4 | 4.1.2 | 14.43.49.419 | 59 | IgG | 11.9458 | 0.000685321 | 0.1033 | soft | 80mM | 200 | BSA | soft_80mM_200 | soft_80mM_200_IgG | 1 | 0
map-data-2019.07.31-14.43.49.419-60.jpk-force | 2019.07.31 | 4 | 4.1.2 | 14.43.49.419 | 60 | IgG | 15.2907 | 0.00145186 | 0.221 | soft | 80mM | 200 | BSA | soft_80mM_200 | soft_80mM_200_IgG | 1 | 0
map-data-2019.07.31-14.43.49.419-61.jpk-force | 2019.07.31 | 4 | 4.1.2 | 14.43.49.419 | 61 | IgG | 18.7954 | 0.00264335 | 0.34271 | soft | 80mM | 200 | BSA | soft_80mM_200 | soft_80mM_200_IgG | 1 | 0
map-data-2019.07.31-14.43.49.419-62.jpk-force | 2019.07.31 | 4 | 4.1.2 | 14.43.49.419 | 62 | IgG | 13.3551 | 0.000864695 | 0.12553 | soft | 80mM | 200 | BSA | soft_80mM_200 | soft_80mM_200_IgG | 1 | 0
map-data-2019.07.31-14.43.49.419-63.jpk-force | 2019.07.31 | 4 | 4.1.2 | 14.43.49.419 | 63 | IgG | 12.73 | 0.00120179 | 0.27054 | soft | 80mM | 200 | BSA | soft_80mM_200 | soft_80mM_200_IgG | 1 | 0
map-data-2019.07.31-14.43.49.419-64.jpk-force | 2019.07.31 | 4 | 4.1.2 | 14.43.49.419 | 64 | IgG | 29.7172 | 0.00349891 | 0.32032 | soft | 80mM | 200 | BSA | soft_80mM_200 | soft_80mM_200_IgG | 1 | 0
map-data-2019.07.31-14.43.49.419-65.jpk-force | 2019.07.31 | 4 | 4.1.2 | 14.43.49.419 | 65 | IgG | 18.625 | 0.00353544 | 0.52776 | soft | 80mM | 200 | BSA | soft_80mM_200 | soft_80mM_200_IgG | 1 | 0
map-data-2019.07.31-14.43.49.419-66.jpk-force | 2019.07.31 | 4 | 4.1.2 | 14.43.49.419 | 66 | IgG | 12.1643 | 0.0020807 | 0.37681 | soft | 80mM | 200 | BSA | soft_80mM_200 | soft_80mM_200_IgG | 1 | 0
map-data-2019.07.31-14.43.49.419-67.jpk-force | 2019.07.31 | 4 | 4.1.2 | 14.43.49.419 | 67 | IgG | 92.7053 | 0.0107796 | 0.31298 | soft | 80mM | 200 | BSA | soft_80mM_200 | soft_80mM_200_IgG | 1 | 0
map-data-2019.07.31-14.43.49.419-68.jpk-force | 2019.07.31 | 4 | 4.1.2 | 14.43.49.419 | 68 | IgG | 51.3554 | 0.00683561 | 0.32826 | soft | 80mM | 200 | BSA | soft_80mM_200 | soft_80mM_200_IgG | 1 | 0
map-data-2019.07.31-14.43.49.419-69.jpk-force | 2019.07.31 | 4 | 4.1.2 | 14.43.49.419 | 69 | IgG | 22.7246 | 0.00189401 | 0.26097 | soft | 80mM | 200 | BSA | soft_80mM_200 | soft_80mM_200_IgG | 1 | 0
map-data-2019.07.31-14.43.49.419-70.jpk-force | 2019.07.31 | 4 | 4.1.2 | 14.43.49.419 | 70 | IgG | 95.7485 | 0.0136783 | 0.3693 | soft | 80mM | 200 | BSA | soft_80mM_200 | soft_80mM_200_IgG | 1 | 0
map-data-2019.07.31-14.43.49.419-71.jpk-force | 2019.07.31 | 4 | 4.1.2 | 14.43.49.419 | 71 | IgG | 15.4128 | 0.0012797 | 0.28823 | soft | 80mM | 200 | BSA | soft_80mM_200 | soft_80mM_200_IgG | 1 | 0
map-data-2019.07.31-14.43.49.419-72.jpk-force | 2019.07.31 | 4 | 4.1.2 | 14.43.49.419 | 72 | IgG | 15.4057 | 0.000780821 | 0.18012 | soft | 80mM | 200 | BSA | soft_80mM_200 | soft_80mM_200_IgG | 1 | 0
map-data-2019.07.31-14.43.49.419-73.jpk-force | 2019.07.31 | 4 | 4.1.2 | 14.43.49.419 | 73 | IgG | 12.6094 | 0.000886638 | 0.16008 | soft | 80mM | 200 | BSA | soft_80mM_200 | soft_80mM_200_IgG | 1 | 0
map-data-2019.07.31-14.43.49.419-74.jpk-force | 2019.07.31 | 4 | 4.1.2 | 14.43.49.419 | 74 | IgG | 54.0634 | 0.00560515 | 0.25699 | soft | 80mM | 200 | BSA | soft_80mM_200 | soft_80mM_200_IgG | 1 | 0
map-data-2019.07.31-14.43.49.419-75.jpk-force | 2019.07.31 | 4 | 4.1.2 | 14.43.49.419 | 75 | IgG | 11.8098 | 0.00155609 | 0.28373 | soft | 80mM | 200 | BSA | soft_80mM_200 | soft_80mM_200_IgG | 1 | 0
map-data-2019.07.31-14.43.49.419-76.jpk-force | 2019.07.31 | 4 | 4.1.2 | 14.43.49.419 | 76 | IgG | 13.4672 | 0.000957906 | 0.3317 | soft | 80mM | 200 | BSA | soft_80mM_200 | soft_80mM_200_IgG | 1 | 0
map-data-2019.07.31-14.43.49.419-77.jpk-force | 2019.07.31 | 4 | 4.1.2 | 14.43.49.419 | 77 | IgG | 17.8485 | 0.00235444 | 0.33311 | soft | 80mM | 200 | BSA | soft_80mM_200 | soft_80mM_200_IgG | 1 | 0
map-data-2019.07.31-14.43.49.419-79.jpk-force | 2019.07.31 | 4 | 4.1.2 | 14.43.49.419 | 79 | IgG | 11.4066 | 0.00142539 | 0.3765 | soft | 80mM | 200 | BSA | soft_80mM_200 | soft_80mM_200_IgG | 1 | 0
map-data-2019.07.31-14.43.49.419-80.jpk-force | 2019.07.31 | 4 | 4.1.2 | 14.43.49.419 | 80 | IgG | 46.5139 | 0.00339134 | 0.14921 | soft | 80mM | 200 | BSA | soft_80mM_200 | soft_80mM_200_IgG | 1 | 0
map-data-2019.07.31-14.43.49.419-81.jpk-force | 2019.07.31 | 4 | 4.1.2 | 14.43.49.419 | 81 | IgG | 17.8022 | 0.00153251 | 0.2057 | soft | 80mM | 200 | BSA | soft_80mM_200 | soft_80mM_200_IgG | 1 | 0
map-data-2019.07.31-14.43.49.419-82.jpk-force | 2019.07.31 | 4 | 4.1.2 | 14.43.49.419 | 82 | IgG | 17.5168 | 0.00277791 | 0.36031 | soft | 80mM | 200 | BSA | soft_80mM_200 | soft_80mM_200_IgG | 1 | 0
map-data-2019.07.31-14.43.49.419-84.jpk-force | 2019.07.31 | 4 | 4.1.2 | 14.43.49.419 | 84 | IgG | 25.0787 | 0.0019061 | 0.22562 | soft | 80mM | 200 | BSA | soft_80mM_200 | soft_80mM_200_IgG | 1 | 0
map-data-2019.07.31-14.43.49.419-85.jpk-force | 2019.07.31 | 4 | 4.1.2 | 14.43.49.419 | 85 | IgG | 14.2563 | 0.00104127 | 0.135 | soft | 80mM | 200 | BSA | soft_80mM_200 | soft_80mM_200_IgG | 1 | 0
map-data-2019.07.31-14.43.49.419-87.jpk-force | 2019.07.31 | 4 | 4.1.2 | 14.43.49.419 | 87 | IgG | 14.191 | 0.00286434 | 0.39681 | soft | 80mM | 200 | BSA | soft_80mM_200 | soft_80mM_200_IgG | 1 | 0
map-data-2019.07.31-14.43.49.419-88.jpk-force | 2019.07.31 | 4 | 4.1.2 | 14.43.49.419 | 88 | IgG | 41.2486 | 0.00226212 | 0.13946 | soft | 80mM | 200 | BSA | soft_80mM_200 | soft_80mM_200_IgG | 1 | 0
map-data-2019.07.31-14.43.49.419-89.jpk-force | 2019.07.31 | 4 | 4.1.2 | 14.43.49.419 | 89 | IgG | 13.7202 | 0.000816306 | 0.14566 | soft | 80mM | 200 | BSA | soft_80mM_200 | soft_80mM_200_IgG | 1 | 0
map-data-2019.07.31-14.43.49.419-90.jpk-force | 2019.07.31 | 4 | 4.1.2 | 14.43.49.419 | 90 | IgG | 27.3409 | 0.00135964 | 0.08001 | soft | 80mM | 200 | BSA | soft_80mM_200 | soft_80mM_200_IgG | 1 | 0
map-data-2019.07.31-14.43.49.419-91.jpk-force | 2019.07.31 | 4 | 4.1.2 | 14.43.49.419 | 91 | IgG | 122.076 | 0.024582 | 0.53931 | soft | 80mM | 200 | BSA | soft_80mM_200 | soft_80mM_200_IgG | 1 | 0
map-data-2019.07.31-14.43.49.419-92.jpk-force | 2019.07.31 | 4 | 4.1.2 | 14.43.49.419 | 92 | IgG | 42.9868 | 0.00759321 | 0.4916 | soft | 80mM | 200 | BSA | soft_80mM_200 | soft_80mM_200_IgG | 1 | 0
map-data-2019.07.31-14.43.49.419-93.jpk-force | 2019.07.31 | 4 | 4.1.2 | 14.43.49.419 | 93 | IgG | 173.946 | 0.0294341 | 0.41226 | soft | 80mM | 200 | BSA | soft_80mM_200 | soft_80mM_200_IgG | 1 | 0
map-data-2019.07.31-14.43.49.419-94.jpk-force | 2019.07.31 | 4 | 4.1.2 | 14.43.49.419 | 94 | IgG | 18.2916 | 0.00167938 | 0.17813 | soft | 80mM | 200 | BSA | soft_80mM_200 | soft_80mM_200_IgG | 1 | 0
map-data-2019.07.31-14.43.49.419-95.jpk-force | 2019.07.31 | 4 | 4.1.2 | 14.43.49.419 | 95 | IgG | 15.59 | 0.00195869 | 0.36398 | soft | 80mM | 200 | BSA | soft_80mM_200 | soft_80mM_200_IgG | 1 | 0
map-data-2019.07.31-14.43.49.419-96.jpk-force | 2019.07.31 | 4 | 4.1.2 | 14.43.49.419 | 96 | IgG | 13.0634 | 0.000816583 | 0.16706 | soft | 80mM | 200 | BSA | soft_80mM_200 | soft_80mM_200_IgG | 1 | 0
map-data-2019.07.31-14.43.49.419-97.jpk-force | 2019.07.31 | 4 | 4.1.2 | 14.43.49.419 | 97 | IgG | 16.9898 | 0.00208171 | 0.2585 | soft | 80mM | 200 | BSA | soft_80mM_200 | soft_80mM_200_IgG | 1 | 0
map-data-2019.07.31-14.43.49.419-98.jpk-force | 2019.07.31 | 4 | 4.1.2 | 14.43.49.419 | 98 | IgG | 21.0401 | 0.00231964 | 0.22141 | soft | 80mM | 200 | BSA | soft_80mM_200 | soft_80mM_200_IgG | 1 | 0
map-data-2019.07.31-14.43.49.419-99.jpk-force | 2019.07.31 | 4 | 4.1.2 | 14.43.49.419 | 99 | IgG | 15.5548 | 0.0015454 | 0.26003 | soft | 80mM | 200 | BSA | soft_80mM_200 | soft_80mM_200_IgG | 1 | 0
map-data-2019.07.31-14.52.19.467-00.jpk-force | 2019.07.31 | 4 | 4.1.2 | 14.52.19.467 | 0 | IgG | 58.3316 | 0.0137582 | 0.6186 | soft | 80mM | 200 | BSA | soft_80mM_200 | soft_80mM_200_IgG | 1 | 0
map-data-2019.07.31-14.52.19.467-01.jpk-force | 2019.07.31 | 4 | 4.1.2 | 14.52.19.467 | 1 | IgG | 14.3694 | 0.00152467 | 0.24429 | soft | 80mM | 200 | BSA | soft_80mM_200 | soft_80mM_200_IgG | 1 | 0
map-data-2019.07.31-14.52.19.467-02.jpk-force | 2019.07.31 | 4 | 4.1.2 | 14.52.19.467 | 2 | IgG | 16.1905 | 0.00221223 | 0.29079 | soft | 80mM | 200 | BSA | soft_80mM_200 | soft_80mM_200_IgG | 1 | 0
map-data-2019.07.31-14.52.19.467-03.jpk-force | 2019.07.31 | 4 | 4.1.2 | 14.52.19.467 | 3 | IgG | 16.8555 | 0.00206271 | 0.26574 | soft | 80mM | 200 | BSA | soft_80mM_200 | soft_80mM_200_IgG | 1 | 0
map-data-2019.07.31-14.52.19.467-04.jpk-force | 2019.07.31 | 4 | 4.1.2 | 14.52.19.467 | 4 | IgG | 15.0659 | 0.00224389 | 0.37407 | soft | 80mM | 200 | BSA | soft_80mM_200 | soft_80mM_200_IgG | 1 | 0
map-data-2019.07.31-14.52.19.467-05.jpk-force | 2019.07.31 | 4 | 4.1.2 | 14.52.19.467 | 5 | IgG | 12.0139 | 0.00119768 | 0.23657 | soft | 80mM | 200 | BSA | soft_80mM_200 | soft_80mM_200_IgG | 1 | 0
map-data-2019.07.31-14.52.19.467-06.jpk-force | 2019.07.31 | 4 | 4.1.2 | 14.52.19.467 | 6 | IgG | 633.185 | 0.18734 | 0.77201 | soft | 80mM | 200 | BSA | soft_80mM_200 | soft_80mM_200_IgG | 1 | 1
map-data-2019.07.31-14.52.19.467-07.jpk-force | 2019.07.31 | 4 | 4.1.2 | 14.52.19.467 | 7 | IgG | 14.4452 | 0.00127091 | 0.4316 | soft | 80mM | 200 | BSA | soft_80mM_200 | soft_80mM_200_IgG | 1 | 0
map-data-2019.07.31-14.52.19.467-08.jpk-force | 2019.07.31 | 4 | 4.1.2 | 14.52.19.467 | 8 | IgG | 269.645 | 0.0630577 | 0.63289 | soft | 80mM | 200 | BSA | soft_80mM_200 | soft_80mM_200_IgG | 1 | 0
map-data-2019.07.31-14.52.19.467-09.jpk-force | 2019.07.31 | 4 | 4.1.2 | 14.52.19.467 | 9 | IgG | 13.7364 | 0.00164689 | 0.26973 | soft | 80mM | 200 | BSA | soft_80mM_200 | soft_80mM_200_IgG | 1 | 0
map-data-2019.07.31-14.52.19.467-10.jpk-force | 2019.07.31 | 4 | 4.1.2 | 14.52.19.467 | 10 | IgG | 13.0272 | 0.000954612 | 0.3945 | soft | 80mM | 200 | BSA | soft_80mM_200 | soft_80mM_200_IgG | 1 | 0
map-data-2019.07.31-14.52.19.467-11.jpk-force | 2019.07.31 | 4 | 4.1.2 | 14.52.19.467 | 11 | IgG | 13.2566 | 0.00246587 | 0.42971 | soft | 80mM | 200 | BSA | soft_80mM_200 | soft_80mM_200_IgG | 1 | 0
map-data-2019.07.31-14.52.19.467-13.jpk-force | 2019.07.31 | 4 | 4.1.2 | 14.52.19.467 | 13 | IgG | 28.7091 | 0.00402034 | 0.34083 | soft | 80mM | 200 | BSA | soft_80mM_200 | soft_80mM_200_IgG | 1 | 0
map-data-2019.07.31-14.52.19.467-14.jpk-force | 2019.07.31 | 4 | 4.1.2 | 14.52.19.467 | 14 | IgG | 14.6347 | 0.000613295 | 0.21356 | soft | 80mM | 200 | BSA | soft_80mM_200 | soft_80mM_200_IgG | 1 | 0
map-data-2019.07.31-14.52.19.467-15.jpk-force | 2019.07.31 | 4 | 4.1.2 | 14.52.19.467 | 15 | IgG | 13.6748 | 0.00113093 | 0.17408 | soft | 80mM | 200 | BSA | soft_80mM_200 | soft_80mM_200_IgG | 1 | 0
map-data-2019.07.31-14.52.19.467-18.jpk-force | 2019.07.31 | 4 | 4.1.2 | 14.52.19.467 | 18 | IgG | 372.997 | 0.153629 | 1.18622 | soft | 80mM | 200 | BSA | soft_80mM_200 | soft_80mM_200_IgG | 1 | 1
map-data-2019.07.31-14.52.19.467-19.jpk-force | 2019.07.31 | 4 | 4.1.2 | 14.52.19.467 | 19 | IgG | 20.4876 | 0.00304659 | 0.40861 | soft | 80mM | 200 | BSA | soft_80mM_200 | soft_80mM_200_IgG | 1 | 0
map-data-2019.07.31-14.52.19.467-20.jpk-force | 2019.07.31 | 4 | 4.1.2 | 14.52.19.467 | 20 | IgG | 700.479 | 0.146204 | 0.7105 | soft | 80mM | 200 | BSA | soft_80mM_200 | soft_80mM_200_IgG | 1 | 0
map-data-2019.07.31-14.52.19.467-21.jpk-force | 2019.07.31 | 4 | 4.1.2 | 14.52.19.467 | 21 | IgG | 18.9007 | 0.0023946 | 0.25081 | soft | 80mM | 200 | BSA | soft_80mM_200 | soft_80mM_200_IgG | 1 | 0
map-data-2019.07.31-14.52.19.467-22.jpk-force | 2019.07.31 | 4 | 4.1.2 | 14.52.19.467 | 22 | IgG | 34.9502 | 0.00843261 | 0.44645 | soft | 80mM | 200 | BSA | soft_80mM_200 | soft_80mM_200_IgG | 1 | 0
map-data-2019.07.31-14.52.19.467-24.jpk-force | 2019.07.31 | 4 | 4.1.2 | 14.52.19.467 | 24 | IgG | 17.1935 | 0.00111915 | 0.3284 | soft | 80mM | 200 | BSA | soft_80mM_200 | soft_80mM_200_IgG | 1 | 0
map-data-2019.07.31-14.52.19.467-25.jpk-force | 2019.07.31 | 4 | 4.1.2 | 14.52.19.467 | 25 | IgG | 13.3746 | 0.00138124 | 0.4305 | soft | 80mM | 200 | BSA | soft_80mM_200 | soft_80mM_200_IgG | 1 | 0
map-data-2019.07.31-14.52.19.467-26.jpk-force | 2019.07.31 | 4 | 4.1.2 | 14.52.19.467 | 26 | IgG | 14.0238 | 0.000872146 | 0.1552 | soft | 80mM | 200 | BSA | soft_80mM_200 | soft_80mM_200_IgG | 1 | 0
map-data-2019.07.31-14.52.19.467-27.jpk-force | 2019.07.31 | 4 | 4.1.2 | 14.52.19.467 | 27 | IgG | 29.2701 | 0.00383475 | 0.3342 | soft | 80mM | 200 | BSA | soft_80mM_200 | soft_80mM_200_IgG | 1 | 0
map-data-2019.07.31-14.52.19.467-28.jpk-force | 2019.07.31 | 4 | 4.1.2 | 14.52.19.467 | 28 | IgG | 48.6587 | 0.00512832 | 0.18329 | soft | 80mM | 200 | BSA | soft_80mM_200 | soft_80mM_200_IgG | 1 | 0
map-data-2019.07.31-14.52.19.467-29.jpk-force | 2019.07.31 | 4 | 4.1.2 | 14.52.19.467 | 29 | IgG | 14.9181 | 0.00110843 | 0.17836 | soft | 80mM | 200 | BSA | soft_80mM_200 | soft_80mM_200_IgG | 1 | 0
map-data-2019.07.31-14.52.19.467-30.jpk-force | 2019.07.31 | 4 | 4.1.2 | 14.52.19.467 | 30 | IgG | 10.8585 | 0.00090492 | 0.13356 | soft | 80mM | 200 | BSA | soft_80mM_200 | soft_80mM_200_IgG | 1 | 0
map-data-2019.07.31-14.52.19.467-31.jpk-force | 2019.07.31 | 4 | 4.1.2 | 14.52.19.467 | 31 | IgG | 13.321 | 0.00180708 | 0.26059 | soft | 80mM | 200 | BSA | soft_80mM_200 | soft_80mM_200_IgG | 1 | 0
map-data-2019.07.31-14.52.19.467-32.jpk-force | 2019.07.31 | 4 | 4.1.2 | 14.52.19.467 | 32 | IgG | 13.6723 | 0.000839878 | 0.2047 | soft | 80mM | 200 | BSA | soft_80mM_200 | soft_80mM_200_IgG | 1 | 0
map-data-2019.07.31-14.52.19.467-33.jpk-force | 2019.07.31 | 4 | 4.1.2 | 14.52.19.467 | 33 | IgG | 10.2751 | 0.000723487 | 0.2009 | soft | 80mM | 200 | BSA | soft_80mM_200 | soft_80mM_200_IgG | 1 | 0
map-data-2019.07.31-14.52.19.467-34.jpk-force | 2019.07.31 | 4 | 4.1.2 | 14.52.19.467 | 34 | IgG | 20.431 | 0.00171187 | 0.18326 | soft | 80mM | 200 | BSA | soft_80mM_200 | soft_80mM_200_IgG | 1 | 0
map-data-2019.07.31-14.52.19.467-35.jpk-force | 2019.07.31 | 4 | 4.1.2 | 14.52.19.467 | 35 | IgG | 17.2832 | 0.00232744 | 0.37412 | soft | 80mM | 200 | BSA | soft_80mM_200 | soft_80mM_200_IgG | 1 | 0
map-data-2019.07.31-14.52.19.467-36.jpk-force | 2019.07.31 | 4 | 4.1.2 | 14.52.19.467 | 36 | IgG | 99.3431 | 0.0105775 | 0.30975 | soft | 80mM | 200 | BSA | soft_80mM_200 | soft_80mM_200_IgG | 1 | 0
map-data-2019.07.31-14.52.19.467-37.jpk-force | 2019.07.31 | 4 | 4.1.2 | 14.52.19.467 | 37 | IgG | 22.6469 | 0.00930914 | 0.8926 | soft | 80mM | 200 | BSA | soft_80mM_200 | soft_80mM_200_IgG | 1 | 0
map-data-2019.07.31-14.52.19.467-38.jpk-force | 2019.07.31 | 4 | 4.1.2 | 14.52.19.467 | 38 | IgG | 23.616 | 0.00840216 | 0.69404 | soft | 80mM | 200 | BSA | soft_80mM_200 | soft_80mM_200_IgG | 1 | 0
map-data-2019.07.31-14.52.19.467-39.jpk-force | 2019.07.31 | 4 | 4.1.2 | 14.52.19.467 | 39 | IgG | 139.596 | 0.0478721 | 0.95358 | soft | 80mM | 200 | BSA | soft_80mM_200 | soft_80mM_200_IgG | 1 | 0
map-data-2019.07.31-14.52.19.467-40.jpk-force | 2019.07.31 | 4 | 4.1.2 | 14.52.19.467 | 40 | IgG | 29.5194 | 0.00924788 | 0.74967 | soft | 80mM | 200 | BSA | soft_80mM_200 | soft_80mM_200_IgG | 1 | 0
map-data-2019.07.31-14.52.19.467-41.jpk-force | 2019.07.31 | 4 | 4.1.2 | 14.52.19.467 | 41 | IgG | 295.898 | 0.0620641 | 1.35907 | soft | 80mM | 200 | BSA | soft_80mM_200 | soft_80mM_200_IgG | 1 | 1
map-data-2019.07.31-14.52.19.467-42.jpk-force | 2019.07.31 | 4 | 4.1.2 | 14.52.19.467 | 42 | IgG | 50.7442 | 0.0095114 | 0.30943 | soft | 80mM | 200 | BSA | soft_80mM_200 | soft_80mM_200_IgG | 1 | 0
map-data-2019.07.31-14.52.19.467-43.jpk-force | 2019.07.31 | 4 | 4.1.2 | 14.52.19.467 | 43 | IgG | 18.962 | 0.00400967 | 0.48348 | soft | 80mM | 200 | BSA | soft_80mM_200 | soft_80mM_200_IgG | 1 | 0
map-data-2019.07.31-14.52.19.467-44.jpk-force | 2019.07.31 | 4 | 4.1.2 | 14.52.19.467 | 44 | IgG | 90.2961 | 0.0136079 | 0.33878 | soft | 80mM | 200 | BSA | soft_80mM_200 | soft_80mM_200_IgG | 1 | 0
map-data-2019.07.31-14.52.19.467-45.jpk-force | 2019.07.31 | 4 | 4.1.2 | 14.52.19.467 | 45 | IgG | 15.1141 | 0.00221959 | 0.31906 | soft | 80mM | 200 | BSA | soft_80mM_200 | soft_80mM_200_IgG | 1 | 0
map-data-2019.07.31-14.52.19.467-46.jpk-force | 2019.07.31 | 4 | 4.1.2 | 14.52.19.467 | 46 | IgG | 55.3728 | 0.0121611 | 0.45663 | soft | 80mM | 200 | BSA | soft_80mM_200 | soft_80mM_200_IgG | 1 | 0
map-data-2019.07.31-14.52.19.467-47.jpk-force | 2019.07.31 | 4 | 4.1.2 | 14.52.19.467 | 47 | IgG | 56.2766 | 0.0104379 | 0.49705 | soft | 80mM | 200 | BSA | soft_80mM_200 | soft_80mM_200_IgG | 1 | 0
map-data-2019.07.31-14.52.19.467-48.jpk-force | 2019.07.31 | 4 | 4.1.2 | 14.52.19.467 | 48 | IgG | 12.3871 | 0.000983739 | 0.18743 | soft | 80mM | 200 | BSA | soft_80mM_200 | soft_80mM_200_IgG | 1 | 0
map-data-2019.07.31-14.52.19.467-49.jpk-force | 2019.07.31 | 4 | 4.1.2 | 14.52.19.467 | 49 | IgG | 15.3947 | 0.00122713 | 0.22028 | soft | 80mM | 200 | BSA | soft_80mM_200 | soft_80mM_200_IgG | 1 | 0
map-data-2019.07.31-14.52.19.467-50.jpk-force | 2019.07.31 | 4 | 4.1.2 | 14.52.19.467 | 50 | IgG | 17.4068 | 0.000992642 | 0.17147 | soft | 80mM | 200 | BSA | soft_80mM_200 | soft_80mM_200_IgG | 1 | 0
map-data-2019.07.31-14.52.19.467-51.jpk-force | 2019.07.31 | 4 | 4.1.2 | 14.52.19.467 | 51 | IgG | 18.9102 | 0.00173471 | 0.21051 | soft | 80mM | 200 | BSA | soft_80mM_200 | soft_80mM_200_IgG | 1 | 0
map-data-2019.07.31-14.52.19.467-52.jpk-force | 2019.07.31 | 4 | 4.1.2 | 14.52.19.467 | 52 | IgG | 19.4067 | 0.0032909 | 0.42332 | soft | 80mM | 200 | BSA | soft_80mM_200 | soft_80mM_200_IgG | 1 | 0
map-data-2019.07.31-14.52.19.467-53.jpk-force | 2019.07.31 | 4 | 4.1.2 | 14.52.19.467 | 53 | IgG | 14.043 | 0.0012926 | 0.17358 | soft | 80mM | 200 | BSA | soft_80mM_200 | soft_80mM_200_IgG | 1 | 0
map-data-2019.07.31-14.52.19.467-54.jpk-force | 2019.07.31 | 4 | 4.1.2 | 14.52.19.467 | 54 | IgG | 12.9816 | 0.00187812 | 0.5025 | soft | 80mM | 200 | BSA | soft_80mM_200 | soft_80mM_200_IgG | 1 | 0
map-data-2019.07.31-14.52.19.467-55.jpk-force | 2019.07.31 | 4 | 4.1.2 | 14.52.19.467 | 55 | IgG | 21.6038 | 0.00354392 | 0.4126 | soft | 80mM | 200 | BSA | soft_80mM_200 | soft_80mM_200_IgG | 1 | 0
map-data-2019.07.31-14.52.19.467-56.jpk-force | 2019.07.31 | 4 | 4.1.2 | 14.52.19.467 | 56 | IgG | 19.2031 | 0.00383281 | 0.42546 | soft | 80mM | 200 | BSA | soft_80mM_200 | soft_80mM_200_IgG | 1 | 0
map-data-2019.07.31-14.52.19.467-57.jpk-force | 2019.07.31 | 4 | 4.1.2 | 14.52.19.467 | 57 | IgG | 470.134 | 0.0484536 | 0.57976 | soft | 80mM | 200 | BSA | soft_80mM_200 | soft_80mM_200_IgG | 1 | 0
map-data-2019.07.31-14.52.19.467-58.jpk-force | 2019.07.31 | 4 | 4.1.2 | 14.52.19.467 | 58 | IgG | 126.001 | 0.0434678 | 1.11555 | soft | 80mM | 200 | BSA | soft_80mM_200 | soft_80mM_200_IgG | 1 | 0
map-data-2019.07.31-14.52.19.467-59.jpk-force | 2019.07.31 | 4 | 4.1.2 | 14.52.19.467 | 59 | IgG | 121.54 | 0.0375202 | 0.87873 | soft | 80mM | 200 | BSA | soft_80mM_200 | soft_80mM_200_IgG | 1 | 0
map-data-2019.07.31-14.52.19.467-60.jpk-force | 2019.07.31 | 4 | 4.1.2 | 14.52.19.467 | 60 | IgG | 93.819 | 0.0199891 | 0.58132 | soft | 80mM | 200 | BSA | soft_80mM_200 | soft_80mM_200_IgG | 1 | 0
map-data-2019.07.31-14.52.19.467-61.jpk-force | 2019.07.31 | 4 | 4.1.2 | 14.52.19.467 | 61 | IgG | 43.2844 | 0.0138162 | 0.95814 | soft | 80mM | 200 | BSA | soft_80mM_200 | soft_80mM_200_IgG | 1 | 0
map-data-2019.07.31-14.52.19.467-62.jpk-force | 2019.07.31 | 4 | 4.1.2 | 14.52.19.467 | 62 | IgG | 33.1103 | 0.0184098 | 1.44811 | soft | 80mM | 200 | BSA | soft_80mM_200 | soft_80mM_200_IgG | 1 | 0
map-data-2019.07.31-14.52.19.467-63.jpk-force | 2019.07.31 | 4 | 4.1.2 | 14.52.19.467 | 63 | IgG | 28.9543 | 0.00798018 | 0.55197 | soft | 80mM | 200 | BSA | soft_80mM_200 | soft_80mM_200_IgG | 1 | 0
map-data-2019.07.31-14.52.19.467-64.jpk-force | 2019.07.31 | 4 | 4.1.2 | 14.52.19.467 | 64 | IgG | 19.6156 | 0.00851358 | 1.02289 | soft | 80mM | 200 | BSA | soft_80mM_200 | soft_80mM_200_IgG | 1 | 0
map-data-2019.07.31-14.52.19.467-65.jpk-force | 2019.07.31 | 4 | 4.1.2 | 14.52.19.467 | 65 | IgG | 42.285 | 0.010225 | 0.78534 | soft | 80mM | 200 | BSA | soft_80mM_200 | soft_80mM_200_IgG | 1 | 0
map-data-2019.07.31-14.52.19.467-66.jpk-force | 2019.07.31 | 4 | 4.1.2 | 14.52.19.467 | 66 | IgG | 42.7179 | 0.00885208 | 0.49872 | soft | 80mM | 200 | BSA | soft_80mM_200 | soft_80mM_200_IgG | 1 | 0
map-data-2019.07.31-14.52.19.467-67.jpk-force | 2019.07.31 | 4 | 4.1.2 | 14.52.19.467 | 67 | IgG | 29.6631 | 0.00570284 | 0.59116 | soft | 80mM | 200 | BSA | soft_80mM_200 | soft_80mM_200_IgG | 1 | 0
map-data-2019.07.31-14.52.19.467-68.jpk-force | 2019.07.31 | 4 | 4.1.2 | 14.52.19.467 | 68 | IgG | 16.2808 | 0.00280014 | 0.36694 | soft | 80mM | 200 | BSA | soft_80mM_200 | soft_80mM_200_IgG | 1 | 0
map-data-2019.07.31-14.52.19.467-69.jpk-force | 2019.07.31 | 4 | 4.1.2 | 14.52.19.467 | 69 | IgG | 17.349 | 0.00160712 | 0.3346 | soft | 80mM | 200 | BSA | soft_80mM_200 | soft_80mM_200_IgG | 1 | 0
map-data-2019.07.31-14.52.19.467-70.jpk-force | 2019.07.31 | 4 | 4.1.2 | 14.52.19.467 | 70 | IgG | 13.1203 | 0.00180884 | 0.34178 | soft | 80mM | 200 | BSA | soft_80mM_200 | soft_80mM_200_IgG | 1 | 0
map-data-2019.07.31-14.52.19.467-71.jpk-force | 2019.07.31 | 4 | 4.1.2 | 14.52.19.467 | 71 | IgG | 16.7173 | 0.00332335 | 0.41951 | soft | 80mM | 200 | BSA | soft_80mM_200 | soft_80mM_200_IgG | 1 | 0
map-data-2019.07.31-14.52.19.467-72.jpk-force | 2019.07.31 | 4 | 4.1.2 | 14.52.19.467 | 72 | IgG | 33.4271 | 0.00269999 | 0.17549 | soft | 80mM | 200 | BSA | soft_80mM_200 | soft_80mM_200_IgG | 1 | 0
map-data-2019.07.31-14.52.19.467-73.jpk-force | 2019.07.31 | 4 | 4.1.2 | 14.52.19.467 | 73 | IgG | 28.1239 | 0.0142536 | 0.97907 | soft | 80mM | 200 | BSA | soft_80mM_200 | soft_80mM_200_IgG | 1 | 0
map-data-2019.07.31-14.52.19.467-74.jpk-force | 2019.07.31 | 4 | 4.1.2 | 14.52.19.467 | 74 | IgG | 28.8927 | 0.010955 | 0.86336 | soft | 80mM | 200 | BSA | soft_80mM_200 | soft_80mM_200_IgG | 1 | 0
map-data-2019.07.31-14.52.19.467-75.jpk-force | 2019.07.31 | 4 | 4.1.2 | 14.52.19.467 | 75 | IgG | 54.6762 | 0.0147274 | 0.78014 | soft | 80mM | 200 | BSA | soft_80mM_200 | soft_80mM_200_IgG | 1 | 0
map-data-2019.07.31-14.52.19.467-76.jpk-force | 2019.07.31 | 4 | 4.1.2 | 14.52.19.467 | 76 | IgG | 32.3985 | 0.0177509 | 1.32609 | soft | 80mM | 200 | BSA | soft_80mM_200 | soft_80mM_200_IgG | 1 | 0
map-data-2019.07.31-14.52.19.467-77.jpk-force | 2019.07.31 | 4 | 4.1.2 | 14.52.19.467 | 77 | IgG | 74.3589 | 0.0209003 | 0.89201 | soft | 80mM | 200 | BSA | soft_80mM_200 | soft_80mM_200_IgG | 1 | 0
map-data-2019.07.31-14.52.19.467-78.jpk-force | 2019.07.31 | 4 | 4.1.2 | 14.52.19.467 | 78 | IgG | 40.9052 | 0.00861045 | 0.60466 | soft | 80mM | 200 | BSA | soft_80mM_200 | soft_80mM_200_IgG | 1 | 0
map-data-2019.07.31-14.52.19.467-79.jpk-force | 2019.07.31 | 4 | 4.1.2 | 14.52.19.467 | 79 | IgG | 23.4533 | 0.00259165 | 0.5738 | soft | 80mM | 200 | BSA | soft_80mM_200 | soft_80mM_200_IgG | 1 | 0
map-data-2019.07.31-14.52.19.467-80.jpk-force | 2019.07.31 | 4 | 4.1.2 | 14.52.19.467 | 80 | IgG | 17.7539 | 0.00287903 | 0.34072 | soft | 80mM | 200 | BSA | soft_80mM_200 | soft_80mM_200_IgG | 1 | 0
map-data-2019.07.31-14.52.19.467-81.jpk-force | 2019.07.31 | 4 | 4.1.2 | 14.52.19.467 | 81 | IgG | 64.4174 | 0.00822232 | 0.40915 | soft | 80mM | 200 | BSA | soft_80mM_200 | soft_80mM_200_IgG | 1 | 0
map-data-2019.07.31-14.52.19.467-82.jpk-force | 2019.07.31 | 4 | 4.1.2 | 14.52.19.467 | 82 | IgG | 28.9535 | 0.0120316 | 0.8477 | soft | 80mM | 200 | BSA | soft_80mM_200 | soft_80mM_200_IgG | 1 | 0
map-data-2019.07.31-14.52.19.467-83.jpk-force | 2019.07.31 | 4 | 4.1.2 | 14.52.19.467 | 83 | IgG | 36.0729 | 0.00817974 | 0.93209 | soft | 80mM | 200 | BSA | soft_80mM_200 | soft_80mM_200_IgG | 1 | 0
map-data-2019.07.31-14.52.19.467-84.jpk-force | 2019.07.31 | 4 | 4.1.2 | 14.52.19.467 | 84 | IgG | 28.6785 | 0.00973908 | 0.57936 | soft | 80mM | 200 | BSA | soft_80mM_200 | soft_80mM_200_IgG | 1 | 0
map-data-2019.07.31-14.52.19.467-85.jpk-force | 2019.07.31 | 4 | 4.1.2 | 14.52.19.467 | 85 | IgG | 30.7562 | 0.00950158 | 0.45959 | soft | 80mM | 200 | BSA | soft_80mM_200 | soft_80mM_200_IgG | 1 | 0
map-data-2019.07.31-14.52.19.467-86.jpk-force | 2019.07.31 | 4 | 4.1.2 | 14.52.19.467 | 86 | IgG | 23.11 | 0.00956325 | 0.91663 | soft | 80mM | 200 | BSA | soft_80mM_200 | soft_80mM_200_IgG | 1 | 0
map-data-2019.07.31-14.52.19.467-87.jpk-force | 2019.07.31 | 4 | 4.1.2 | 14.52.19.467 | 87 | IgG | 100.415 | 0.021388 | 0.49345 | soft | 80mM | 200 | BSA | soft_80mM_200 | soft_80mM_200_IgG | 1 | 0
map-data-2019.07.31-14.52.19.467-88.jpk-force | 2019.07.31 | 4 | 4.1.2 | 14.52.19.467 | 88 | IgG | 38.9159 | 0.00926692 | 0.6582 | soft | 80mM | 200 | BSA | soft_80mM_200 | soft_80mM_200_IgG | 1 | 0
map-data-2019.07.31-14.52.19.467-89.jpk-force | 2019.07.31 | 4 | 4.1.2 | 14.52.19.467 | 89 | IgG | 17.4073 | 0.0025468 | 0.6204 | soft | 80mM | 200 | BSA | soft_80mM_200 | soft_80mM_200_IgG | 1 | 0
map-data-2019.07.31-14.52.19.467-90.jpk-force | 2019.07.31 | 4 | 4.1.2 | 14.52.19.467 | 90 | IgG | 19.4451 | 0.0027592 | 0.6699 | soft | 80mM | 200 | BSA | soft_80mM_200 | soft_80mM_200_IgG | 1 | 0
map-data-2019.07.31-14.52.19.467-91.jpk-force | 2019.07.31 | 4 | 4.1.2 | 14.52.19.467 | 91 | IgG | 20.0118 | 0.00321264 | 0.28526 | soft | 80mM | 200 | BSA | soft_80mM_200 | soft_80mM_200_IgG | 1 | 0
map-data-2019.07.31-14.52.19.467-92.jpk-force | 2019.07.31 | 4 | 4.1.2 | 14.52.19.467 | 92 | IgG | 24.2391 | 0.0106176 | 0.82696 | soft | 80mM | 200 | BSA | soft_80mM_200 | soft_80mM_200_IgG | 1 | 0
map-data-2019.07.31-14.52.19.467-93.jpk-force | 2019.07.31 | 4 | 4.1.2 | 14.52.19.467 | 93 | IgG | 26.3 | 0.00696331 | 0.54732 | soft | 80mM | 200 | BSA | soft_80mM_200 | soft_80mM_200_IgG | 1 | 0
map-data-2019.07.31-14.52.19.467-94.jpk-force | 2019.07.31 | 4 | 4.1.2 | 14.52.19.467 | 94 | IgG | 367.847 | 0.0457215 | 1.27906 | soft | 80mM | 200 | BSA | soft_80mM_200 | soft_80mM_200_IgG | 1 | 1
map-data-2019.07.31-14.52.19.467-95.jpk-force | 2019.07.31 | 4 | 4.1.2 | 14.52.19.467 | 95 | IgG | 32.5554 | 0.0183498 | 1.14463 | soft | 80mM | 200 | BSA | soft_80mM_200 | soft_80mM_200_IgG | 1 | 0
map-data-2019.07.31-14.52.19.467-96.jpk-force | 2019.07.31 | 4 | 4.1.2 | 14.52.19.467 | 96 | IgG | 27.3643 | 0.00416076 | 0.38555 | soft | 80mM | 200 | BSA | soft_80mM_200 | soft_80mM_200_IgG | 1 | 0
map-data-2019.07.31-14.52.19.467-97.jpk-force | 2019.07.31 | 4 | 4.1.2 | 14.52.19.467 | 97 | IgG | 26.2407 | 0.00651166 | 0.60723 | soft | 80mM | 200 | BSA | soft_80mM_200 | soft_80mM_200_IgG | 1 | 0
map-data-2019.07.31-14.52.19.467-98.jpk-force | 2019.07.31 | 4 | 4.1.2 | 14.52.19.467 | 98 | IgG | 62.969 | 0.0120667 | 0.53635 | soft | 80mM | 200 | BSA | soft_80mM_200 | soft_80mM_200_IgG | 1 | 0
map-data-2019.07.31-14.52.19.467-99.jpk-force | 2019.07.31 | 4 | 4.1.2 | 14.52.19.467 | 99 | IgG | 20.0775 | 0.00162458 | 0.19213 | soft | 80mM | 200 | BSA | soft_80mM_200 | soft_80mM_200_IgG | 1 | 0
map-data-2019.07.30-16.55.02.622-00.jpk-force | 2019.07.30 | 4 | 4.1.3 | 16.55.02.622 | 0 | IgG | 9.78625 | 0.000897356 | 0.22902 | soft | 80mM | 200 | none | soft_80mM_200 | soft_80mM_200_IgG | 1 | 0
map-data-2019.07.30-16.55.02.622-01.jpk-force | 2019.07.30 | 4 | 4.1.3 | 16.55.02.622 | 1 | IgG | 60.5104 | 0.00347362 | 0.10846 | soft | 80mM | 200 | none | soft_80mM_200 | soft_80mM_200_IgG | 1 | 0
map-data-2019.07.30-16.55.02.622-02.jpk-force | 2019.07.30 | 4 | 4.1.3 | 16.55.02.622 | 2 | IgG | 13.1221 | 0.00212322 | 0.4854 | soft | 80mM | 200 | none | soft_80mM_200 | soft_80mM_200_IgG | 1 | 0
map-data-2019.07.30-16.55.02.622-03.jpk-force | 2019.07.30 | 4 | 4.1.3 | 16.55.02.622 | 3 | IgG | 12.2725 | 0.000761223 | 0.2352 | soft | 80mM | 200 | none | soft_80mM_200 | soft_80mM_200_IgG | 1 | 0
map-data-2019.07.30-16.55.02.622-04.jpk-force | 2019.07.30 | 4 | 4.1.3 | 16.55.02.622 | 4 | IgG | 9.29652 | 0.00099854 | 0.2978 | soft | 80mM | 200 | none | soft_80mM_200 | soft_80mM_200_IgG | 1 | 0
map-data-2019.07.30-16.55.02.622-05.jpk-force | 2019.07.30 | 4 | 4.1.3 | 16.55.02.622 | 5 | IgG | 195.201 | 0.00672978 | 0.06503 | soft | 80mM | 200 | none | soft_80mM_200 | soft_80mM_200_IgG | 1 | 0
map-data-2019.07.30-16.55.02.622-06.jpk-force | 2019.07.30 | 4 | 4.1.3 | 16.55.02.622 | 6 | IgG | 57.6325 | 0.00134768 | 0.04048 | soft | 80mM | 200 | none | soft_80mM_200 | soft_80mM_200_IgG | 1 | 0
map-data-2019.07.30-16.55.02.622-07.jpk-force | 2019.07.30 | 4 | 4.1.3 | 16.55.02.622 | 7 | IgG | 87.1141 | 0.00528133 | 0.12755 | soft | 80mM | 200 | none | soft_80mM_200 | soft_80mM_200_IgG | 1 | 0
map-data-2019.07.30-16.55.02.622-08.jpk-force | 2019.07.30 | 4 | 4.1.3 | 16.55.02.622 | 8 | IgG | 240.777 | 0.0563174 | 0.50125 | soft | 80mM | 200 | none | soft_80mM_200 | soft_80mM_200_IgG | 1 | 0
map-data-2019.07.30-16.55.02.622-09.jpk-force | 2019.07.30 | 4 | 4.1.3 | 16.55.02.622 | 9 | IgG | 15.5344 | 0.00144746 | 0.32255 | soft | 80mM | 200 | none | soft_80mM_200 | soft_80mM_200_IgG | 1 | 0
map-data-2019.07.30-16.55.02.622-10.jpk-force | 2019.07.30 | 4 | 4.1.3 | 16.55.02.622 | 10 | IgG | 148.52 | 0.0076644 | 0.09453 | soft | 80mM | 200 | none | soft_80mM_200 | soft_80mM_200_IgG | 1 | 0
map-data-2019.07.30-16.55.02.622-11.jpk-force | 2019.07.30 | 4 | 4.1.3 | 16.55.02.622 | 11 | IgG | 31.5862 | 0.00107529 | 0.06036 | soft | 80mM | 200 | none | soft_80mM_200 | soft_80mM_200_IgG | 1 | 0
map-data-2019.07.30-16.55.02.622-12.jpk-force | 2019.07.30 | 4 | 4.1.3 | 16.55.02.622 | 12 | IgG | 60.5587 | 0.0026077 | 0.13901 | soft | 80mM | 200 | none | soft_80mM_200 | soft_80mM_200_IgG | 1 | 0
map-data-2019.07.30-16.55.02.622-13.jpk-force | 2019.07.30 | 4 | 4.1.3 | 16.55.02.622 | 13 | IgG | 44.0218 | 0.00177913 | 0.06995 | soft | 80mM | 200 | none | soft_80mM_200 | soft_80mM_200_IgG | 1 | 0
map-data-2019.07.30-16.55.02.622-14.jpk-force | 2019.07.30 | 4 | 4.1.3 | 16.55.02.622 | 14 | IgG | 100.882 | 0.00685118 | 0.24155 | soft | 80mM | 200 | none | soft_80mM_200 | soft_80mM_200_IgG | 1 | 0
map-data-2019.07.30-16.55.02.622-15.jpk-force | 2019.07.30 | 4 | 4.1.3 | 16.55.02.622 | 15 | IgG | 30.4253 | 0.00112264 | 0.05842 | soft | 80mM | 200 | none | soft_80mM_200 | soft_80mM_200_IgG | 1 | 0
map-data-2019.07.30-16.55.02.622-16.jpk-force | 2019.07.30 | 4 | 4.1.3 | 16.55.02.622 | 16 | IgG | 65.5101 | 0.00349508 | 0.9127 | soft | 80mM | 200 | none | soft_80mM_200 | soft_80mM_200_IgG | 1 | 0
map-data-2019.07.30-16.55.02.622-17.jpk-force | 2019.07.30 | 4 | 4.1.3 | 16.55.02.622 | 17 | IgG | 10.3241 | 0.000581186 | 0.10732 | soft | 80mM | 200 | none | soft_80mM_200 | soft_80mM_200_IgG | 1 | 0
map-data-2019.07.30-16.55.02.622-18.jpk-force | 2019.07.30 | 4 | 4.1.3 | 16.55.02.622 | 18 | IgG | 104.053 | 0.00318579 | 0.05345 | soft | 80mM | 200 | none | soft_80mM_200 | soft_80mM_200_IgG | 1 | 0
map-data-2019.07.30-16.55.02.622-19.jpk-force | 2019.07.30 | 4 | 4.1.3 | 16.55.02.622 | 19 | IgG | 80.176 | 0.00944786 | 0.18948 | soft | 80mM | 200 | none | soft_80mM_200 | soft_80mM_200_IgG | 1 | 0
map-data-2019.07.30-16.55.02.622-20.jpk-force | 2019.07.30 | 4 | 4.1.3 | 16.55.02.622 | 20 | IgG | 179.563 | 0.00500738 | 0.05322 | soft | 80mM | 200 | none | soft_80mM_200 | soft_80mM_200_IgG | 1 | 0
map-data-2019.07.30-16.55.02.622-21.jpk-force | 2019.07.30 | 4 | 4.1.3 | 16.55.02.622 | 21 | IgG | 58.0062 | 0.00170215 | 0.06482 | soft | 80mM | 200 | none | soft_80mM_200 | soft_80mM_200_IgG | 1 | 0
map-data-2019.07.30-16.55.02.622-22.jpk-force | 2019.07.30 | 4 | 4.1.3 | 16.55.02.622 | 22 | IgG | 11.9371 | 0.000690297 | 0.21848 | soft | 80mM | 200 | none | soft_80mM_200 | soft_80mM_200_IgG | 1 | 0
map-data-2019.07.30-16.55.02.622-23.jpk-force | 2019.07.30 | 4 | 4.1.3 | 16.55.02.622 | 23 | IgG | 118.272 | 0.00461944 | 0.08442 | soft | 80mM | 200 | none | soft_80mM_200 | soft_80mM_200_IgG | 1 | 0
map-data-2019.07.30-16.55.02.622-24.jpk-force | 2019.07.30 | 4 | 4.1.3 | 16.55.02.622 | 24 | IgG | 12.4421 | 0.000644966 | 0.2 | soft | 80mM | 200 | none | soft_80mM_200 | soft_80mM_200_IgG | 1 | 0
map-data-2019.07.30-16.55.02.622-25.jpk-force | 2019.07.30 | 4 | 4.1.3 | 16.55.02.622 | 25 | IgG | 69.1097 | 0.00647368 | 0.33265 | soft | 80mM | 200 | none | soft_80mM_200 | soft_80mM_200_IgG | 1 | 0
map-data-2019.07.30-16.55.02.622-26.jpk-force | 2019.07.30 | 4 | 4.1.3 | 16.55.02.622 | 26 | IgG | 20.9416 | 0.000614535 | 0.18572 | soft | 80mM | 200 | none | soft_80mM_200 | soft_80mM_200_IgG | 1 | 0
map-data-2019.07.30-16.55.02.622-27.jpk-force | 2019.07.30 | 4 | 4.1.3 | 16.55.02.622 | 27 | IgG | 9.31759 | 0.0010559 | 0.3086 | soft | 80mM | 200 | none | soft_80mM_200 | soft_80mM_200_IgG | 1 | 0
map-data-2019.07.30-16.55.02.622-28.jpk-force | 2019.07.30 | 4 | 4.1.3 | 16.55.02.622 | 28 | IgG | 44.973 | 0.00156504 | 0.08484 | soft | 80mM | 200 | none | soft_80mM_200 | soft_80mM_200_IgG | 1 | 0
map-data-2019.07.30-16.55.02.622-29.jpk-force | 2019.07.30 | 4 | 4.1.3 | 16.55.02.622 | 29 | IgG | 48.7973 | 0.000838661 | 0.06883 | soft | 80mM | 200 | none | soft_80mM_200 | soft_80mM_200_IgG | 1 | 0
map-data-2019.07.30-16.55.02.622-30.jpk-force | 2019.07.30 | 4 | 4.1.3 | 16.55.02.622 | 30 | IgG | 12.4462 | 0.0010303 | 0.324 | soft | 80mM | 200 | none | soft_80mM_200 | soft_80mM_200_IgG | 1 | 0
map-data-2019.07.30-16.55.02.622-31.jpk-force | 2019.07.30 | 4 | 4.1.3 | 16.55.02.622 | 31 | IgG | 27.209 | 0.00329245 | 0.17637 | soft | 80mM | 200 | none | soft_80mM_200 | soft_80mM_200_IgG | 1 | 0
map-data-2019.07.30-16.55.02.622-32.jpk-force | 2019.07.30 | 4 | 4.1.3 | 16.55.02.622 | 32 | IgG | 58.7249 | 0.00175332 | 0.05184 | soft | 80mM | 200 | none | soft_80mM_200 | soft_80mM_200_IgG | 1 | 0
map-data-2019.07.30-16.55.02.622-33.jpk-force | 2019.07.30 | 4 | 4.1.3 | 16.55.02.622 | 33 | IgG | 167.966 | 0.0143325 | 0.20119 | soft | 80mM | 200 | none | soft_80mM_200 | soft_80mM_200_IgG | 1 | 0
map-data-2019.07.30-16.55.02.622-34.jpk-force | 2019.07.30 | 4 | 4.1.3 | 16.55.02.622 | 34 | IgG | 11.781 | 0.000735608 | 0.19516 | soft | 80mM | 200 | none | soft_80mM_200 | soft_80mM_200_IgG | 1 | 0
map-data-2019.07.30-16.55.02.622-35.jpk-force | 2019.07.30 | 4 | 4.1.3 | 16.55.02.622 | 35 | IgG | 148.814 | 0.0144379 | 0.25878 | soft | 80mM | 200 | none | soft_80mM_200 | soft_80mM_200_IgG | 1 | 0
map-data-2019.07.30-16.55.02.622-36.jpk-force | 2019.07.30 | 4 | 4.1.3 | 16.55.02.622 | 36 | IgG | 33.2336 | 0.000614575 | 0.12336 | soft | 80mM | 200 | none | soft_80mM_200 | soft_80mM_200_IgG | 1 | 0
map-data-2019.07.30-16.55.02.622-37.jpk-force | 2019.07.30 | 4 | 4.1.3 | 16.55.02.622 | 37 | IgG | 87.3707 | 0.00511783 | 0.08918 | soft | 80mM | 200 | none | soft_80mM_200 | soft_80mM_200_IgG | 1 | 0
map-data-2019.07.30-16.55.02.622-38.jpk-force | 2019.07.30 | 4 | 4.1.3 | 16.55.02.622 | 38 | IgG | 34.5814 | 0.00155206 | 0.10378 | soft | 80mM | 200 | none | soft_80mM_200 | soft_80mM_200_IgG | 1 | 0
map-data-2019.07.30-16.55.02.622-39.jpk-force | 2019.07.30 | 4 | 4.1.3 | 16.55.02.622 | 39 | IgG | 12.7876 | 0.00057738 | 0.14514 | soft | 80mM | 200 | none | soft_80mM_200 | soft_80mM_200_IgG | 1 | 0
map-data-2019.07.30-16.55.02.622-40.jpk-force | 2019.07.30 | 4 | 4.1.3 | 16.55.02.622 | 40 | IgG | 71.4715 | 0.00303873 | 0.09234 | soft | 80mM | 200 | none | soft_80mM_200 | soft_80mM_200_IgG | 1 | 0
map-data-2019.07.30-16.55.02.622-41.jpk-force | 2019.07.30 | 4 | 4.1.3 | 16.55.02.622 | 41 | IgG | 46.9837 | 0.00222726 | 0.7553 | soft | 80mM | 200 | none | soft_80mM_200 | soft_80mM_200_IgG | 1 | 0
map-data-2019.07.30-16.55.02.622-42.jpk-force | 2019.07.30 | 4 | 4.1.3 | 16.55.02.622 | 42 | IgG | 27.1955 | 0.00127896 | 0.06796 | soft | 80mM | 200 | none | soft_80mM_200 | soft_80mM_200_IgG | 1 | 0
map-data-2019.07.30-16.55.02.622-43.jpk-force | 2019.07.30 | 4 | 4.1.3 | 16.55.02.622 | 43 | IgG | 138.725 | 0.00975119 | 0.13705 | soft | 80mM | 200 | none | soft_80mM_200 | soft_80mM_200_IgG | 1 | 0
map-data-2019.07.30-16.55.02.622-44.jpk-force | 2019.07.30 | 4 | 4.1.3 | 16.55.02.622 | 44 | IgG | 11.383 | 0.000677516 | 0.31864 | soft | 80mM | 200 | none | soft_80mM_200 | soft_80mM_200_IgG | 1 | 0
map-data-2019.07.30-16.55.02.622-45.jpk-force | 2019.07.30 | 4 | 4.1.3 | 16.55.02.622 | 45 | IgG | 17.4265 | 0.00127975 | 0.4421 | soft | 80mM | 200 | none | soft_80mM_200 | soft_80mM_200_IgG | 1 | 0
map-data-2019.07.30-16.55.02.622-46.jpk-force | 2019.07.30 | 4 | 4.1.3 | 16.55.02.622 | 46 | IgG | 14.2253 | 0.000880122 | 0.19098 | soft | 80mM | 200 | none | soft_80mM_200 | soft_80mM_200_IgG | 1 | 0
map-data-2019.07.30-16.55.02.622-47.jpk-force | 2019.07.30 | 4 | 4.1.3 | 16.55.02.622 | 47 | IgG | 25.4016 | 0.000947056 | 0.23964 | soft | 80mM | 200 | none | soft_80mM_200 | soft_80mM_200_IgG | 1 | 0
map-data-2019.07.30-16.55.02.622-48.jpk-force | 2019.07.30 | 4 | 4.1.3 | 16.55.02.622 | 48 | IgG | 11.4083 | 0.00101726 | 0.2405 | soft | 80mM | 200 | none | soft_80mM_200 | soft_80mM_200_IgG | 1 | 0
map-data-2019.07.30-16.55.02.622-49.jpk-force | 2019.07.30 | 4 | 4.1.3 | 16.55.02.622 | 49 | IgG | 9.32212 | 0.000676825 | 0.1648 | soft | 80mM | 200 | none | soft_80mM_200 | soft_80mM_200_IgG | 1 | 0
map-data-2019.07.30-16.55.02.622-50.jpk-force | 2019.07.30 | 4 | 4.1.3 | 16.55.02.622 | 50 | IgG | 124.385 | 0.00431143 | 0.06639 | soft | 80mM | 200 | none | soft_80mM_200 | soft_80mM_200_IgG | 1 | 0
map-data-2019.07.30-16.55.02.622-51.jpk-force | 2019.07.30 | 4 | 4.1.3 | 16.55.02.622 | 51 | IgG | 298.233 | 0.0199848 | 0.24386 | soft | 80mM | 200 | none | soft_80mM_200 | soft_80mM_200_IgG | 1 | 0
map-data-2019.07.30-16.55.02.622-52.jpk-force | 2019.07.30 | 4 | 4.1.3 | 16.55.02.622 | 52 | IgG | 169.694 | 0.0622324 | 0.80916 | soft | 80mM | 200 | none | soft_80mM_200 | soft_80mM_200_IgG | 1 | 0
map-data-2019.07.30-16.55.02.622-53.jpk-force | 2019.07.30 | 4 | 4.1.3 | 16.55.02.622 | 53 | IgG | 20.4594 | 0.000607337 | 0.2274 | soft | 80mM | 200 | none | soft_80mM_200 | soft_80mM_200_IgG | 1 | 0
map-data-2019.07.30-16.55.02.622-54.jpk-force | 2019.07.30 | 4 | 4.1.3 | 16.55.02.622 | 54 | IgG | 10.4897 | 0.000635205 | 0.2237 | soft | 80mM | 200 | none | soft_80mM_200 | soft_80mM_200_IgG | 1 | 0
map-data-2019.07.30-16.55.02.622-55.jpk-force | 2019.07.30 | 4 | 4.1.3 | 16.55.02.622 | 55 | IgG | 9.31275 | 0.000899503 | 0.1988 | soft | 80mM | 200 | none | soft_80mM_200 | soft_80mM_200_IgG | 1 | 0
map-data-2019.07.30-16.55.02.622-56.jpk-force | 2019.07.30 | 4 | 4.1.3 | 16.55.02.622 | 56 | IgG | 32.5117 | 0.00149552 | 0.08778 | soft | 80mM | 200 | none | soft_80mM_200 | soft_80mM_200_IgG | 1 | 0
map-data-2019.07.30-16.55.02.622-57.jpk-force | 2019.07.30 | 4 | 4.1.3 | 16.55.02.622 | 57 | IgG | 436.538 | 0.024184 | 0.13385 | soft | 80mM | 200 | none | soft_80mM_200 | soft_80mM_200_IgG | 1 | 0
map-data-2019.07.30-16.55.02.622-58.jpk-force | 2019.07.30 | 4 | 4.1.3 | 16.55.02.622 | 58 | IgG | 25.7019 | 0.000979921 | 0.05677 | soft | 80mM | 200 | none | soft_80mM_200 | soft_80mM_200_IgG | 1 | 0
map-data-2019.07.30-16.55.02.622-59.jpk-force | 2019.07.30 | 4 | 4.1.3 | 16.55.02.622 | 59 | IgG | 61.0197 | 0.00381029 | 0.12558 | soft | 80mM | 200 | none | soft_80mM_200 | soft_80mM_200_IgG | 1 | 0
map-data-2019.07.30-16.55.02.622-60.jpk-force | 2019.07.30 | 4 | 4.1.3 | 16.55.02.622 | 60 | IgG | 37.7632 | 0.00186457 | 0.4968 | soft | 80mM | 200 | none | soft_80mM_200 | soft_80mM_200_IgG | 1 | 0
map-data-2019.07.30-16.55.02.622-61.jpk-force | 2019.07.30 | 4 | 4.1.3 | 16.55.02.622 | 61 | IgG | 228.91 | 0.193011 | 1.65372 | soft | 80mM | 200 | none | soft_80mM_200 | soft_80mM_200_IgG | 1 | 0
map-data-2019.07.30-16.55.02.622-62.jpk-force | 2019.07.30 | 4 | 4.1.3 | 16.55.02.622 | 62 | IgG | 95.2703 | 0.00951625 | 0.22987 | soft | 80mM | 200 | none | soft_80mM_200 | soft_80mM_200_IgG | 1 | 0
map-data-2019.07.30-16.55.02.622-63.jpk-force | 2019.07.30 | 4 | 4.1.3 | 16.55.02.622 | 63 | IgG | 16.3021 | 0.00173051 | 0.30102 | soft | 80mM | 200 | none | soft_80mM_200 | soft_80mM_200_IgG | 1 | 0
map-data-2019.07.30-16.55.02.622-64.jpk-force | 2019.07.30 | 4 | 4.1.3 | 16.55.02.622 | 64 | IgG | 12.1173 | 0.00106587 | 0.3303 | soft | 80mM | 200 | none | soft_80mM_200 | soft_80mM_200_IgG | 1 | 0
map-data-2019.07.30-16.55.02.622-65.jpk-force | 2019.07.30 | 4 | 4.1.3 | 16.55.02.622 | 65 | IgG | 16.2431 | 0.0022678 | 0.32412 | soft | 80mM | 200 | none | soft_80mM_200 | soft_80mM_200_IgG | 1 | 0
map-data-2019.07.30-16.55.02.622-66.jpk-force | 2019.07.30 | 4 | 4.1.3 | 16.55.02.622 | 66 | IgG | 18.909 | 0.000570369 | 0.13329 | soft | 80mM | 200 | none | soft_80mM_200 | soft_80mM_200_IgG | 1 | 0
map-data-2019.07.30-16.55.02.622-67.jpk-force | 2019.07.30 | 4 | 4.1.3 | 16.55.02.622 | 67 | IgG | 12.7397 | 0.000833691 | 0.2261 | soft | 80mM | 200 | none | soft_80mM_200 | soft_80mM_200_IgG | 1 | 0
map-data-2019.07.30-16.55.02.622-68.jpk-force | 2019.07.30 | 4 | 4.1.3 | 16.55.02.622 | 68 | IgG | 14.7488 | 0.00139279 | 0.4773 | soft | 80mM | 200 | none | soft_80mM_200 | soft_80mM_200_IgG | 1 | 0
map-data-2019.07.30-16.55.02.622-69.jpk-force | 2019.07.30 | 4 | 4.1.3 | 16.55.02.622 | 69 | IgG | 29.6655 | 0.000610359 | 0.13704 | soft | 80mM | 200 | none | soft_80mM_200 | soft_80mM_200_IgG | 1 | 0
map-data-2019.07.30-16.55.02.622-70.jpk-force | 2019.07.30 | 4 | 4.1.3 | 16.55.02.622 | 70 | IgG | 26.9951 | 0.000947213 | 0.12125 | soft | 80mM | 200 | none | soft_80mM_200 | soft_80mM_200_IgG | 1 | 0
map-data-2019.07.30-16.55.02.622-71.jpk-force | 2019.07.30 | 4 | 4.1.3 | 16.55.02.622 | 71 | IgG | 29.3184 | 0.00222389 | 0.15395 | soft | 80mM | 200 | none | soft_80mM_200 | soft_80mM_200_IgG | 1 | 0
map-data-2019.07.30-16.55.02.622-72.jpk-force | 2019.07.30 | 4 | 4.1.3 | 16.55.02.622 | 72 | IgG | 10.144 | 0.000719385 | 0.20753 | soft | 80mM | 200 | none | soft_80mM_200 | soft_80mM_200_IgG | 1 | 0
map-data-2019.07.30-16.55.02.622-73.jpk-force | 2019.07.30 | 4 | 4.1.3 | 16.55.02.622 | 73 | IgG | 13.8667 | 0.000848879 | 0.2442 | soft | 80mM | 200 | none | soft_80mM_200 | soft_80mM_200_IgG | 1 | 0
map-data-2019.07.30-16.55.02.622-74.jpk-force | 2019.07.30 | 4 | 4.1.3 | 16.55.02.622 | 74 | IgG | 92.0958 | 0.00562332 | 0.12618 | soft | 80mM | 200 | none | soft_80mM_200 | soft_80mM_200_IgG | 1 | 0
map-data-2019.07.30-16.55.02.622-75.jpk-force | 2019.07.30 | 4 | 4.1.3 | 16.55.02.622 | 75 | IgG | 45.7855 | 0.00117382 | 0.04033 | soft | 80mM | 200 | none | soft_80mM_200 | soft_80mM_200_IgG | 1 | 0
map-data-2019.07.30-16.55.02.622-76.jpk-force | 2019.07.30 | 4 | 4.1.3 | 16.55.02.622 | 76 | IgG | 66.8796 | 0.00378145 | 0.13082 | soft | 80mM | 200 | none | soft_80mM_200 | soft_80mM_200_IgG | 1 | 0
map-data-2019.07.30-16.55.02.622-77.jpk-force | 2019.07.30 | 4 | 4.1.3 | 16.55.02.622 | 77 | IgG | 54.0006 | 0.00163321 | 0.07967 | soft | 80mM | 200 | none | soft_80mM_200 | soft_80mM_200_IgG | 1 | 0
map-data-2019.07.30-16.55.02.622-78.jpk-force | 2019.07.30 | 4 | 4.1.3 | 16.55.02.622 | 78 | IgG | 30.4913 | 0.00105547 | 0.23117 | soft | 80mM | 200 | none | soft_80mM_200 | soft_80mM_200_IgG | 1 | 0
map-data-2019.07.30-16.55.02.622-79.jpk-force | 2019.07.30 | 4 | 4.1.3 | 16.55.02.622 | 79 | IgG | 10.4725 | 0.00101198 | 0.2804 | soft | 80mM | 200 | none | soft_80mM_200 | soft_80mM_200_IgG | 1 | 0
map-data-2019.07.30-16.55.02.622-80.jpk-force | 2019.07.30 | 4 | 4.1.3 | 16.55.02.622 | 80 | IgG | 12.3393 | 0.00057601 | 0.1935 | soft | 80mM | 200 | none | soft_80mM_200 | soft_80mM_200_IgG | 1 | 0
map-data-2019.07.30-16.55.02.622-81.jpk-force | 2019.07.30 | 4 | 4.1.3 | 16.55.02.622 | 81 | IgG | 87.5875 | 0.00804497 | 0.20662 | soft | 80mM | 200 | none | soft_80mM_200 | soft_80mM_200_IgG | 1 | 0
map-data-2019.07.30-16.55.02.622-82.jpk-force | 2019.07.30 | 4 | 4.1.3 | 16.55.02.622 | 82 | IgG | 35.9529 | 0.00210123 | 0.12971 | soft | 80mM | 200 | none | soft_80mM_200 | soft_80mM_200_IgG | 1 | 0
map-data-2019.07.30-16.55.02.622-83.jpk-force | 2019.07.30 | 4 | 4.1.3 | 16.55.02.622 | 83 | IgG | 12.4137 | 0.00122183 | 0.24838 | soft | 80mM | 200 | none | soft_80mM_200 | soft_80mM_200_IgG | 1 | 0
map-data-2019.07.30-16.55.02.622-84.jpk-force | 2019.07.30 | 4 | 4.1.3 | 16.55.02.622 | 84 | IgG | 75.5783 | 0.00274697 | 0.10106 | soft | 80mM | 200 | none | soft_80mM_200 | soft_80mM_200_IgG | 1 | 0
map-data-2019.07.30-16.55.02.622-85.jpk-force | 2019.07.30 | 4 | 4.1.3 | 16.55.02.622 | 85 | IgG | 46.3403 | 0.00899756 | 0.40102 | soft | 80mM | 200 | none | soft_80mM_200 | soft_80mM_200_IgG | 1 | 0
map-data-2019.07.30-16.55.02.622-86.jpk-force | 2019.07.30 | 4 | 4.1.3 | 16.55.02.622 | 86 | IgG | 235.43 | 0.0155032 | 0.11085 | soft | 80mM | 200 | none | soft_80mM_200 | soft_80mM_200_IgG | 1 | 0
map-data-2019.07.30-16.55.02.622-87.jpk-force | 2019.07.30 | 4 | 4.1.3 | 16.55.02.622 | 87 | IgG | 271.098 | 0.0302528 | 0.27037 | soft | 80mM | 200 | none | soft_80mM_200 | soft_80mM_200_IgG | 1 | 0
map-data-2019.07.30-16.55.02.622-88.jpk-force | 2019.07.30 | 4 | 4.1.3 | 16.55.02.622 | 88 | IgG | 105.835 | 0.00371421 | 0.13555 | soft | 80mM | 200 | none | soft_80mM_200 | soft_80mM_200_IgG | 1 | 0
map-data-2019.07.30-16.55.02.622-89.jpk-force | 2019.07.30 | 4 | 4.1.3 | 16.55.02.622 | 89 | IgG | 10.2246 | 0.000886049 | 0.235 | soft | 80mM | 200 | none | soft_80mM_200 | soft_80mM_200_IgG | 1 | 0
map-data-2019.07.30-16.55.02.622-90.jpk-force | 2019.07.30 | 4 | 4.1.3 | 16.55.02.622 | 90 | IgG | 150.133 | 0.0204639 | 0.5346 | soft | 80mM | 200 | none | soft_80mM_200 | soft_80mM_200_IgG | 1 | 0
map-data-2019.07.30-16.55.02.622-91.jpk-force | 2019.07.30 | 4 | 4.1.3 | 16.55.02.622 | 91 | IgG | 75.0652 | 0.00129918 | 0.21059 | soft | 80mM | 200 | none | soft_80mM_200 | soft_80mM_200_IgG | 1 | 0
map-data-2019.07.30-16.55.02.622-92.jpk-force | 2019.07.30 | 4 | 4.1.3 | 16.55.02.622 | 92 | IgG | 418.144 | 0.0668866 | 0.47133 | soft | 80mM | 200 | none | soft_80mM_200 | soft_80mM_200_IgG | 1 | 0
map-data-2019.07.30-16.55.02.622-93.jpk-force | 2019.07.30 | 4 | 4.1.3 | 16.55.02.622 | 93 | IgG | 159.804 | 0.0108667 | 0.12035 | soft | 80mM | 200 | none | soft_80mM_200 | soft_80mM_200_IgG | 1 | 0
map-data-2019.07.30-16.55.02.622-94.jpk-force | 2019.07.30 | 4 | 4.1.3 | 16.55.02.622 | 94 | IgG | 47.2117 | 0.00358105 | 0.14968 | soft | 80mM | 200 | none | soft_80mM_200 | soft_80mM_200_IgG | 1 | 0
map-data-2019.07.30-16.55.02.622-95.jpk-force | 2019.07.30 | 4 | 4.1.3 | 16.55.02.622 | 95 | IgG | 76.871 | 0.001665 | 0.03724 | soft | 80mM | 200 | none | soft_80mM_200 | soft_80mM_200_IgG | 1 | 0
map-data-2019.07.30-16.55.02.622-96.jpk-force | 2019.07.30 | 4 | 4.1.3 | 16.55.02.622 | 96 | IgG | 14.6155 | 0.00059089 | 0.18874 | soft | 80mM | 200 | none | soft_80mM_200 | soft_80mM_200_IgG | 1 | 0
map-data-2019.07.30-16.55.02.622-97.jpk-force | 2019.07.30 | 4 | 4.1.3 | 16.55.02.622 | 97 | IgG | 144.649 | 0.0542665 | 0.73059 | soft | 80mM | 200 | none | soft_80mM_200 | soft_80mM_200_IgG | 1 | 0
map-data-2019.07.30-16.55.02.622-98.jpk-force | 2019.07.30 | 4 | 4.1.3 | 16.55.02.622 | 98 | IgG | 51.4097 | 0.00176096 | 0.28901 | soft | 80mM | 200 | none | soft_80mM_200 | soft_80mM_200_IgG | 1 | 0
map-data-2019.07.30-16.55.02.622-99.jpk-force | 2019.07.30 | 4 | 4.1.3 | 16.55.02.622 | 99 | IgG | 14.0853 | 0.000391614 | 0.11187 | soft | 80mM | 200 | none | soft_80mM_200 | soft_80mM_200_IgG | 1 | 0
map-data-2019.07.30-17.03.45.857-00.jpk-force | 2019.07.30 | 4 | 4.1.3 | 17.03.45.857 | 0 | IgG | 18.5194 | 0.00120776 | 0.4777 | soft | 80mM | 200 | none | soft_80mM_200 | soft_80mM_200_IgG | 1 | 0
map-data-2019.07.30-17.03.45.857-01.jpk-force | 2019.07.30 | 4 | 4.1.3 | 17.03.45.857 | 1 | IgG | 407.467 | 0.0140191 | 0.08617 | soft | 80mM | 200 | none | soft_80mM_200 | soft_80mM_200_IgG | 1 | 0
map-data-2019.07.30-17.03.45.857-02.jpk-force | 2019.07.30 | 4 | 4.1.3 | 17.03.45.857 | 2 | IgG | 57.8439 | 0.00138252 | 0.05178 | soft | 80mM | 200 | none | soft_80mM_200 | soft_80mM_200_IgG | 1 | 0
map-data-2019.07.30-17.03.45.857-03.jpk-force | 2019.07.30 | 4 | 4.1.3 | 17.03.45.857 | 3 | IgG | 66.7355 | 0.00187082 | 0.07815 | soft | 80mM | 200 | none | soft_80mM_200 | soft_80mM_200_IgG | 1 | 0
map-data-2019.07.30-17.03.45.857-04.jpk-force | 2019.07.30 | 4 | 4.1.3 | 17.03.45.857 | 4 | IgG | 12.1885 | 0.000736785 | 0.19146 | soft | 80mM | 200 | none | soft_80mM_200 | soft_80mM_200_IgG | 1 | 0
map-data-2019.07.30-17.03.45.857-05.jpk-force | 2019.07.30 | 4 | 4.1.3 | 17.03.45.857 | 5 | IgG | 10.2758 | 0.00196229 | 0.5632 | soft | 80mM | 200 | none | soft_80mM_200 | soft_80mM_200_IgG | 1 | 0
map-data-2019.07.30-17.03.45.857-06.jpk-force | 2019.07.30 | 4 | 4.1.3 | 17.03.45.857 | 6 | IgG | 64.8558 | 0.00887203 | 0.24173 | soft | 80mM | 200 | none | soft_80mM_200 | soft_80mM_200_IgG | 1 | 0
map-data-2019.07.30-17.03.45.857-07.jpk-force | 2019.07.30 | 4 | 4.1.3 | 17.03.45.857 | 7 | IgG | 104.91 | 0.0206243 | 0.49514 | soft | 80mM | 200 | none | soft_80mM_200 | soft_80mM_200_IgG | 1 | 0
map-data-2019.07.30-17.03.45.857-08.jpk-force | 2019.07.30 | 4 | 4.1.3 | 17.03.45.857 | 8 | IgG | 13.0277 | 0.000765193 | 0.2651 | soft | 80mM | 200 | none | soft_80mM_200 | soft_80mM_200_IgG | 1 | 0
map-data-2019.07.30-17.03.45.857-09.jpk-force | 2019.07.30 | 4 | 4.1.3 | 17.03.45.857 | 9 | IgG | 177.434 | 0.0203138 | 0.28058 | soft | 80mM | 200 | none | soft_80mM_200 | soft_80mM_200_IgG | 1 | 0
map-data-2019.07.30-17.03.45.857-10.jpk-force | 2019.07.30 | 4 | 4.1.3 | 17.03.45.857 | 10 | IgG | 58.8714 | 0.00726386 | 0.27411 | soft | 80mM | 200 | none | soft_80mM_200 | soft_80mM_200_IgG | 1 | 0
map-data-2019.07.30-17.03.45.857-11.jpk-force | 2019.07.30 | 4 | 4.1.3 | 17.03.45.857 | 11 | IgG | 9.50493 | 0.000968415 | 0.2965 | soft | 80mM | 200 | none | soft_80mM_200 | soft_80mM_200_IgG | 1 | 0
map-data-2019.07.30-17.03.45.857-12.jpk-force | 2019.07.30 | 4 | 4.1.3 | 17.03.45.857 | 12 | IgG | 31.0913 | 0.000789986 | 0.05348 | soft | 80mM | 200 | none | soft_80mM_200 | soft_80mM_200_IgG | 1 | 0
map-data-2019.07.30-17.03.45.857-13.jpk-force | 2019.07.30 | 4 | 4.1.3 | 17.03.45.857 | 13 | IgG | 10.7489 | 0.000708012 | 0.24139 | soft | 80mM | 200 | none | soft_80mM_200 | soft_80mM_200_IgG | 1 | 0
map-data-2019.07.30-17.03.45.857-14.jpk-force | 2019.07.30 | 4 | 4.1.3 | 17.03.45.857 | 14 | IgG | 2652.49 | 0.526835 | 0.83494 | soft | 80mM | 200 | none | soft_80mM_200 | soft_80mM_200_IgG | 1 | 0
map-data-2019.07.30-17.03.45.857-15.jpk-force | 2019.07.30 | 4 | 4.1.3 | 17.03.45.857 | 15 | IgG | 11.6229 | 0.000411369 | 0.1264 | soft | 80mM | 200 | none | soft_80mM_200 | soft_80mM_200_IgG | 1 | 0
map-data-2019.07.30-17.03.45.857-16.jpk-force | 2019.07.30 | 4 | 4.1.3 | 17.03.45.857 | 16 | IgG | 78.0433 | 0.00254128 | 0.07108 | soft | 80mM | 200 | none | soft_80mM_200 | soft_80mM_200_IgG | 1 | 0
map-data-2019.07.30-17.03.45.857-17.jpk-force | 2019.07.30 | 4 | 4.1.3 | 17.03.45.857 | 17 | IgG | 33.7713 | 0.00401432 | 0.2705 | soft | 80mM | 200 | none | soft_80mM_200 | soft_80mM_200_IgG | 1 | 0
map-data-2019.07.30-17.03.45.857-18.jpk-force | 2019.07.30 | 4 | 4.1.3 | 17.03.45.857 | 18 | IgG | 22.1699 | 0.000770189 | 0.17997 | soft | 80mM | 200 | none | soft_80mM_200 | soft_80mM_200_IgG | 1 | 0
map-data-2019.07.30-17.03.45.857-19.jpk-force | 2019.07.30 | 4 | 4.1.3 | 17.03.45.857 | 19 | IgG | 20.629 | 0.000556589 | 0.2058 | soft | 80mM | 200 | none | soft_80mM_200 | soft_80mM_200_IgG | 1 | 0
map-data-2019.07.30-17.03.45.857-20.jpk-force | 2019.07.30 | 4 | 4.1.3 | 17.03.45.857 | 20 | IgG | 26.7828 | 0.00118831 | 0.20482 | soft | 80mM | 200 | none | soft_80mM_200 | soft_80mM_200_IgG | 1 | 0
map-data-2019.07.30-17.03.45.857-21.jpk-force | 2019.07.30 | 4 | 4.1.3 | 17.03.45.857 | 21 | IgG | 11.532 | 0.000450883 | 0.13469 | soft | 80mM | 200 | none | soft_80mM_200 | soft_80mM_200_IgG | 1 | 0
map-data-2019.07.30-17.03.45.857-22.jpk-force | 2019.07.30 | 4 | 4.1.3 | 17.03.45.857 | 22 | IgG | 11.6876 | 0.001915 | 0.29753 | soft | 80mM | 200 | none | soft_80mM_200 | soft_80mM_200_IgG | 1 | 0
map-data-2019.07.30-17.03.45.857-23.jpk-force | 2019.07.30 | 4 | 4.1.3 | 17.03.45.857 | 23 | IgG | 255.947 | 0.0320124 | 0.39677 | soft | 80mM | 200 | none | soft_80mM_200 | soft_80mM_200_IgG | 1 | 0
map-data-2019.07.30-17.03.45.857-24.jpk-force | 2019.07.30 | 4 | 4.1.3 | 17.03.45.857 | 24 | IgG | 18.5999 | 0.00122441 | 0.424 | soft | 80mM | 200 | none | soft_80mM_200 | soft_80mM_200_IgG | 1 | 0
map-data-2019.07.30-17.03.45.857-25.jpk-force | 2019.07.30 | 4 | 4.1.3 | 17.03.45.857 | 25 | IgG | 11.288 | 0.000990626 | 0.21869 | soft | 80mM | 200 | none | soft_80mM_200 | soft_80mM_200_IgG | 1 | 0
map-data-2019.07.30-17.03.45.857-26.jpk-force | 2019.07.30 | 4 | 4.1.3 | 17.03.45.857 | 26 | IgG | 282.929 | 0.0299535 | 0.21232 | soft | 80mM | 200 | none | soft_80mM_200 | soft_80mM_200_IgG | 1 | 0
map-data-2019.07.30-17.03.45.857-27.jpk-force | 2019.07.30 | 4 | 4.1.3 | 17.03.45.857 | 27 | IgG | 178.006 | 0.0142702 | 0.19219 | soft | 80mM | 200 | none | soft_80mM_200 | soft_80mM_200_IgG | 1 | 0
map-data-2019.07.30-17.03.45.857-28.jpk-force | 2019.07.30 | 4 | 4.1.3 | 17.03.45.857 | 28 | IgG | 58.2182 | 0.00193032 | 0.08257 | soft | 80mM | 200 | none | soft_80mM_200 | soft_80mM_200_IgG | 1 | 0
map-data-2019.07.30-17.03.45.857-29.jpk-force | 2019.07.30 | 4 | 4.1.3 | 17.03.45.857 | 29 | IgG | 26.9548 | 0.000889299 | 0.05484 | soft | 80mM | 200 | none | soft_80mM_200 | soft_80mM_200_IgG | 1 | 0
map-data-2019.07.30-17.03.45.857-30.jpk-force | 2019.07.30 | 4 | 4.1.3 | 17.03.45.857 | 30 | IgG | 17.0475 | 0.000908567 | 0.3783 | soft | 80mM | 200 | none | soft_80mM_200 | soft_80mM_200_IgG | 1 | 0
map-data-2019.07.30-17.03.45.857-31.jpk-force | 2019.07.30 | 4 | 4.1.3 | 17.03.45.857 | 31 | IgG | 25.7576 | 0.00055974 | 0.25066 | soft | 80mM | 200 | none | soft_80mM_200 | soft_80mM_200_IgG | 1 | 0
map-data-2019.07.30-17.03.45.857-32.jpk-force | 2019.07.30 | 4 | 4.1.3 | 17.03.45.857 | 32 | IgG | 11.8287 | 0.00110477 | 0.3799 | soft | 80mM | 200 | none | soft_80mM_200 | soft_80mM_200_IgG | 1 | 0
map-data-2019.07.30-17.03.45.857-33.jpk-force | 2019.07.30 | 4 | 4.1.3 | 17.03.45.857 | 33 | IgG | 47.0248 | 0.0051892 | 0.18131 | soft | 80mM | 200 | none | soft_80mM_200 | soft_80mM_200_IgG | 1 | 0
map-data-2019.07.30-17.03.45.857-34.jpk-force | 2019.07.30 | 4 | 4.1.3 | 17.03.45.857 | 34 | IgG | 34.781 | 0.00128757 | 0.0615 | soft | 80mM | 200 | none | soft_80mM_200 | soft_80mM_200_IgG | 1 | 0
map-data-2019.07.30-17.03.45.857-35.jpk-force | 2019.07.30 | 4 | 4.1.3 | 17.03.45.857 | 35 | IgG | 110.655 | 0.00397279 | 0.49509 | soft | 80mM | 200 | none | soft_80mM_200 | soft_80mM_200_IgG | 1 | 0
map-data-2019.07.30-17.03.45.857-36.jpk-force | 2019.07.30 | 4 | 4.1.3 | 17.03.45.857 | 36 | IgG | 131.236 | 0.00775251 | 0.13871 | soft | 80mM | 200 | none | soft_80mM_200 | soft_80mM_200_IgG | 1 | 0
map-data-2019.07.30-17.03.45.857-37.jpk-force | 2019.07.30 | 4 | 4.1.3 | 17.03.45.857 | 37 | IgG | 25.7327 | 0.000463553 | 0.2414 | soft | 80mM | 200 | none | soft_80mM_200 | soft_80mM_200_IgG | 1 | 0
map-data-2019.07.30-17.03.45.857-38.jpk-force | 2019.07.30 | 4 | 4.1.3 | 17.03.45.857 | 38 | IgG | 288.019 | 0.0244976 | 0.23133 | soft | 80mM | 200 | none | soft_80mM_200 | soft_80mM_200_IgG | 1 | 0
map-data-2019.07.30-17.03.45.857-39.jpk-force | 2019.07.30 | 4 | 4.1.3 | 17.03.45.857 | 39 | IgG | 10.6316 | 0.000747658 | 0.2121 | soft | 80mM | 200 | none | soft_80mM_200 | soft_80mM_200_IgG | 1 | 0
map-data-2019.07.30-17.03.45.857-40.jpk-force | 2019.07.30 | 4 | 4.1.3 | 17.03.45.857 | 40 | IgG | 26.5294 | 0.00142608 | 0.11746 | soft | 80mM | 200 | none | soft_80mM_200 | soft_80mM_200_IgG | 1 | 0
map-data-2019.07.30-17.03.45.857-41.jpk-force | 2019.07.30 | 4 | 4.1.3 | 17.03.45.857 | 41 | IgG | 419.674 | 0.106829 | 0.56646 | soft | 80mM | 200 | none | soft_80mM_200 | soft_80mM_200_IgG | 1 | 0
map-data-2019.07.30-17.03.45.857-42.jpk-force | 2019.07.30 | 4 | 4.1.3 | 17.03.45.857 | 42 | IgG | 27.4074 | 0.00113643 | 0.07652 | soft | 80mM | 200 | none | soft_80mM_200 | soft_80mM_200_IgG | 1 | 0
map-data-2019.07.30-17.03.45.857-43.jpk-force | 2019.07.30 | 4 | 4.1.3 | 17.03.45.857 | 43 | IgG | 31.7387 | 0.00183157 | 0.13384 | soft | 80mM | 200 | none | soft_80mM_200 | soft_80mM_200_IgG | 1 | 0
map-data-2019.07.30-17.03.45.857-44.jpk-force | 2019.07.30 | 4 | 4.1.3 | 17.03.45.857 | 44 | IgG | 10.7655 | 0.000545537 | 0.2344 | soft | 80mM | 200 | none | soft_80mM_200 | soft_80mM_200_IgG | 1 | 0
map-data-2019.07.30-17.03.45.857-45.jpk-force | 2019.07.30 | 4 | 4.1.3 | 17.03.45.857 | 45 | IgG | 67.3356 | 0.002659 | 0.07757 | soft | 80mM | 200 | none | soft_80mM_200 | soft_80mM_200_IgG | 1 | 0
map-data-2019.07.30-17.03.45.857-46.jpk-force | 2019.07.30 | 4 | 4.1.3 | 17.03.45.857 | 46 | IgG | 909.449 | 0.351955 | 0.96388 | soft | 80mM | 200 | none | soft_80mM_200 | soft_80mM_200_IgG | 1 | 1
map-data-2019.07.30-17.03.45.857-47.jpk-force | 2019.07.30 | 4 | 4.1.3 | 17.03.45.857 | 47 | IgG | 26.5531 | 0.00175182 | 0.4463 | soft | 80mM | 200 | none | soft_80mM_200 | soft_80mM_200_IgG | 1 | 0
map-data-2019.07.30-17.03.45.857-48.jpk-force | 2019.07.30 | 4 | 4.1.3 | 17.03.45.857 | 48 | IgG | 12.1583 | 0.000773748 | 0.16689 | soft | 80mM | 200 | none | soft_80mM_200 | soft_80mM_200_IgG | 1 | 0
map-data-2019.07.30-17.03.45.857-49.jpk-force | 2019.07.30 | 4 | 4.1.3 | 17.03.45.857 | 49 | IgG | 9.22698 | 0.000874425 | 0.2665 | soft | 80mM | 200 | none | soft_80mM_200 | soft_80mM_200_IgG | 1 | 0
map-data-2019.07.30-17.03.45.857-50.jpk-force | 2019.07.30 | 4 | 4.1.3 | 17.03.45.857 | 50 | IgG | 38.7061 | 0.00206946 | 0.21368 | soft | 80mM | 200 | none | soft_80mM_200 | soft_80mM_200_IgG | 1 | 0
map-data-2019.07.30-17.03.45.857-51.jpk-force | 2019.07.30 | 4 | 4.1.3 | 17.03.45.857 | 51 | IgG | 13.7804 | 0.000901751 | 0.173 | soft | 80mM | 200 | none | soft_80mM_200 | soft_80mM_200_IgG | 1 | 0
map-data-2019.07.30-17.03.45.857-52.jpk-force | 2019.07.30 | 4 | 4.1.3 | 17.03.45.857 | 52 | IgG | 34.873 | 0.00230228 | 0.11753 | soft | 80mM | 200 | none | soft_80mM_200 | soft_80mM_200_IgG | 1 | 0
map-data-2019.07.30-17.03.45.857-53.jpk-force | 2019.07.30 | 4 | 4.1.3 | 17.03.45.857 | 53 | IgG | 12.3438 | 0.00145023 | 0.28711 | soft | 80mM | 200 | none | soft_80mM_200 | soft_80mM_200_IgG | 1 | 0
map-data-2019.07.30-17.03.45.857-54.jpk-force | 2019.07.30 | 4 | 4.1.3 | 17.03.45.857 | 54 | IgG | 29.0618 | 0.00119057 | 0.2894 | soft | 80mM | 200 | none | soft_80mM_200 | soft_80mM_200_IgG | 1 | 0
map-data-2019.07.30-17.03.45.857-55.jpk-force | 2019.07.30 | 4 | 4.1.3 | 17.03.45.857 | 55 | IgG | 137.809 | 0.00744456 | 0.22611 | soft | 80mM | 200 | none | soft_80mM_200 | soft_80mM_200_IgG | 1 | 0
map-data-2019.07.30-17.03.45.857-56.jpk-force | 2019.07.30 | 4 | 4.1.3 | 17.03.45.857 | 56 | IgG | 116.523 | 0.00937596 | 0.19231 | soft | 80mM | 200 | none | soft_80mM_200 | soft_80mM_200_IgG | 1 | 0
map-data-2019.07.30-17.03.45.857-57.jpk-force | 2019.07.30 | 4 | 4.1.3 | 17.03.45.857 | 57 | IgG | 15.5193 | 0.000837713 | 0.2606 | soft | 80mM | 200 | none | soft_80mM_200 | soft_80mM_200_IgG | 1 | 0
map-data-2019.07.30-17.03.45.857-58.jpk-force | 2019.07.30 | 4 | 4.1.3 | 17.03.45.857 | 58 | IgG | 53.0013 | 0.00125351 | 0.07436 | soft | 80mM | 200 | none | soft_80mM_200 | soft_80mM_200_IgG | 1 | 0
map-data-2019.07.30-17.03.45.857-59.jpk-force | 2019.07.30 | 4 | 4.1.3 | 17.03.45.857 | 59 | IgG | 11.1957 | 0.000661581 | 0.15375 | soft | 80mM | 200 | none | soft_80mM_200 | soft_80mM_200_IgG | 1 | 0
map-data-2019.07.30-17.03.45.857-60.jpk-force | 2019.07.30 | 4 | 4.1.3 | 17.03.45.857 | 60 | IgG | 27.77 | 0.00341751 | 0.31875 | soft | 80mM | 200 | none | soft_80mM_200 | soft_80mM_200_IgG | 1 | 0
map-data-2019.07.30-17.03.45.857-61.jpk-force | 2019.07.30 | 4 | 4.1.3 | 17.03.45.857 | 61 | IgG | 15.9339 | 0.000866766 | 0.2313 | soft | 80mM | 200 | none | soft_80mM_200 | soft_80mM_200_IgG | 1 | 0
map-data-2019.07.30-17.03.45.857-62.jpk-force | 2019.07.30 | 4 | 4.1.3 | 17.03.45.857 | 62 | IgG | 31.8848 | 0.00124762 | 0.08821 | soft | 80mM | 200 | none | soft_80mM_200 | soft_80mM_200_IgG | 1 | 0
map-data-2019.07.30-17.03.45.857-63.jpk-force | 2019.07.30 | 4 | 4.1.3 | 17.03.45.857 | 63 | IgG | 36.5468 | 0.00138181 | 0.08468 | soft | 80mM | 200 | none | soft_80mM_200 | soft_80mM_200_IgG | 1 | 0
map-data-2019.07.30-17.03.45.857-64.jpk-force | 2019.07.30 | 4 | 4.1.3 | 17.03.45.857 | 64 | IgG | 13.2316 | 0.000637612 | 0.11637 | soft | 80mM | 200 | none | soft_80mM_200 | soft_80mM_200_IgG | 1 | 0
map-data-2019.07.30-17.03.45.857-65.jpk-force | 2019.07.30 | 4 | 4.1.3 | 17.03.45.857 | 65 | IgG | 12.5702 | 0.00109223 | 0.1771 | soft | 80mM | 200 | none | soft_80mM_200 | soft_80mM_200_IgG | 1 | 0
map-data-2019.07.30-17.03.45.857-66.jpk-force | 2019.07.30 | 4 | 4.1.3 | 17.03.45.857 | 66 | IgG | 12.9948 | 0.000859347 | 0.14281 | soft | 80mM | 200 | none | soft_80mM_200 | soft_80mM_200_IgG | 1 | 0
map-data-2019.07.30-17.03.45.857-67.jpk-force | 2019.07.30 | 4 | 4.1.3 | 17.03.45.857 | 67 | IgG | 59.0857 | 0.00258467 | 0.07755 | soft | 80mM | 200 | none | soft_80mM_200 | soft_80mM_200_IgG | 1 | 0
map-data-2019.07.30-17.03.45.857-68.jpk-force | 2019.07.30 | 4 | 4.1.3 | 17.03.45.857 | 68 | IgG | 14.9298 | 0.000831417 | 0.18685 | soft | 80mM | 200 | none | soft_80mM_200 | soft_80mM_200_IgG | 1 | 0
map-data-2019.07.30-17.03.45.857-69.jpk-force | 2019.07.30 | 4 | 4.1.3 | 17.03.45.857 | 69 | IgG | 13.8451 | 0.00115038 | 0.18512 | soft | 80mM | 200 | none | soft_80mM_200 | soft_80mM_200_IgG | 1 | 0
map-data-2019.07.30-17.03.45.857-70.jpk-force | 2019.07.30 | 4 | 4.1.3 | 17.03.45.857 | 70 | IgG | 29.4041 | 0.00225295 | 0.18932 | soft | 80mM | 200 | none | soft_80mM_200 | soft_80mM_200_IgG | 1 | 0
map-data-2019.07.30-17.03.45.857-71.jpk-force | 2019.07.30 | 4 | 4.1.3 | 17.03.45.857 | 71 | IgG | 51.7771 | 0.00359594 | 0.13294 | soft | 80mM | 200 | none | soft_80mM_200 | soft_80mM_200_IgG | 1 | 0
map-data-2019.07.30-17.03.45.857-72.jpk-force | 2019.07.30 | 4 | 4.1.3 | 17.03.45.857 | 72 | IgG | 11.5047 | 0.00103177 | 0.21389 | soft | 80mM | 200 | none | soft_80mM_200 | soft_80mM_200_IgG | 1 | 0
map-data-2019.07.30-17.03.45.857-73.jpk-force | 2019.07.30 | 4 | 4.1.3 | 17.03.45.857 | 73 | IgG | 11.2216 | 0.00137068 | 0.4205 | soft | 80mM | 200 | none | soft_80mM_200 | soft_80mM_200_IgG | 1 | 0
map-data-2019.07.30-17.03.45.857-74.jpk-force | 2019.07.30 | 4 | 4.1.3 | 17.03.45.857 | 74 | IgG | 27.1215 | 0.000847381 | 0.19247 | soft | 80mM | 200 | none | soft_80mM_200 | soft_80mM_200_IgG | 1 | 0
map-data-2019.07.30-17.03.45.857-75.jpk-force | 2019.07.30 | 4 | 4.1.3 | 17.03.45.857 | 75 | IgG | 71.0106 | 0.00550302 | 0.33572 | soft | 80mM | 200 | none | soft_80mM_200 | soft_80mM_200_IgG | 1 | 0
map-data-2019.07.30-17.03.45.857-76.jpk-force | 2019.07.30 | 4 | 4.1.3 | 17.03.45.857 | 76 | IgG | 15.621 | 0.000739428 | 0.11724 | soft | 80mM | 200 | none | soft_80mM_200 | soft_80mM_200_IgG | 1 | 0
map-data-2019.07.30-17.03.45.857-77.jpk-force | 2019.07.30 | 4 | 4.1.3 | 17.03.45.857 | 77 | IgG | 14.2436 | 0.00262409 | 0.6943 | soft | 80mM | 200 | none | soft_80mM_200 | soft_80mM_200_IgG | 1 | 0
map-data-2019.07.30-17.03.45.857-78.jpk-force | 2019.07.30 | 4 | 4.1.3 | 17.03.45.857 | 78 | IgG | 66.7677 | 0.00342993 | 0.11706 | soft | 80mM | 200 | none | soft_80mM_200 | soft_80mM_200_IgG | 1 | 0
map-data-2019.07.30-17.03.45.857-79.jpk-force | 2019.07.30 | 4 | 4.1.3 | 17.03.45.857 | 79 | IgG | 173.861 | 0.0428475 | 0.41513 | soft | 80mM | 200 | none | soft_80mM_200 | soft_80mM_200_IgG | 1 | 0
map-data-2019.07.30-17.03.45.857-80.jpk-force | 2019.07.30 | 4 | 4.1.3 | 17.03.45.857 | 80 | IgG | 26.1985 | 0.000757001 | 0.04996 | soft | 80mM | 200 | none | soft_80mM_200 | soft_80mM_200_IgG | 1 | 0
map-data-2019.07.30-17.03.45.857-81.jpk-force | 2019.07.30 | 4 | 4.1.3 | 17.03.45.857 | 81 | IgG | 13.8013 | 0.000841676 | 0.24982 | soft | 80mM | 200 | none | soft_80mM_200 | soft_80mM_200_IgG | 1 | 0
map-data-2019.07.30-17.03.45.857-82.jpk-force | 2019.07.30 | 4 | 4.1.3 | 17.03.45.857 | 82 | IgG | 273.539 | 0.0293606 | 0.26836 | soft | 80mM | 200 | none | soft_80mM_200 | soft_80mM_200_IgG | 1 | 0
map-data-2019.07.30-17.03.45.857-83.jpk-force | 2019.07.30 | 4 | 4.1.3 | 17.03.45.857 | 83 | IgG | 422.156 | 0.0136751 | 0.07921 | soft | 80mM | 200 | none | soft_80mM_200 | soft_80mM_200_IgG | 1 | 0
map-data-2019.07.30-17.03.45.857-84.jpk-force | 2019.07.30 | 4 | 4.1.3 | 17.03.45.857 | 84 | IgG | 847.149 | 0.116281 | 0.54559 | soft | 80mM | 200 | none | soft_80mM_200 | soft_80mM_200_IgG | 1 | 0
map-data-2019.07.30-17.03.45.857-85.jpk-force | 2019.07.30 | 4 | 4.1.3 | 17.03.45.857 | 85 | IgG | 9.02792 | 0.000418994 | 0.11842 | soft | 80mM | 200 | none | soft_80mM_200 | soft_80mM_200_IgG | 1 | 0
map-data-2019.07.30-17.03.45.857-86.jpk-force | 2019.07.30 | 4 | 4.1.3 | 17.03.45.857 | 86 | IgG | 22.045 | 0.00103711 | 0.19602 | soft | 80mM | 200 | none | soft_80mM_200 | soft_80mM_200_IgG | 1 | 0
map-data-2019.07.30-17.03.45.857-87.jpk-force | 2019.07.30 | 4 | 4.1.3 | 17.03.45.857 | 87 | IgG | 26.038 | 0.00101578 | 0.16386 | soft | 80mM | 200 | none | soft_80mM_200 | soft_80mM_200_IgG | 1 | 0
map-data-2019.07.30-17.03.45.857-88.jpk-force | 2019.07.30 | 4 | 4.1.3 | 17.03.45.857 | 88 | IgG | 121.363 | 0.0221951 | 0.45371 | soft | 80mM | 200 | none | soft_80mM_200 | soft_80mM_200_IgG | 1 | 0
map-data-2019.07.30-17.03.45.857-89.jpk-force | 2019.07.30 | 4 | 4.1.3 | 17.03.45.857 | 89 | IgG | 131.671 | 0.00448325 | 0.13672 | soft | 80mM | 200 | none | soft_80mM_200 | soft_80mM_200_IgG | 1 | 0
map-data-2019.07.30-17.03.45.857-90.jpk-force | 2019.07.30 | 4 | 4.1.3 | 17.03.45.857 | 90 | IgG | 63.5734 | 0.00255448 | 0.09082 | soft | 80mM | 200 | none | soft_80mM_200 | soft_80mM_200_IgG | 1 | 0
map-data-2019.07.30-17.03.45.857-91.jpk-force | 2019.07.30 | 4 | 4.1.3 | 17.03.45.857 | 91 | IgG | 149.575 | 0.0597887 | 0.73998 | soft | 80mM | 200 | none | soft_80mM_200 | soft_80mM_200_IgG | 1 | 0
map-data-2019.07.30-17.03.45.857-92.jpk-force | 2019.07.30 | 4 | 4.1.3 | 17.03.45.857 | 92 | IgG | 99.6549 | 0.0187598 | 0.34279 | soft | 80mM | 200 | none | soft_80mM_200 | soft_80mM_200_IgG | 1 | 0
map-data-2019.07.30-17.03.45.857-93.jpk-force | 2019.07.30 | 4 | 4.1.3 | 17.03.45.857 | 93 | IgG | 12.9498 | 0.000679449 | 0.11051 | soft | 80mM | 200 | none | soft_80mM_200 | soft_80mM_200_IgG | 1 | 0
map-data-2019.07.30-17.03.45.857-94.jpk-force | 2019.07.30 | 4 | 4.1.3 | 17.03.45.857 | 94 | IgG | 25.2205 | 0.00112495 | 0.2951 | soft | 80mM | 200 | none | soft_80mM_200 | soft_80mM_200_IgG | 1 | 0
map-data-2019.07.30-17.03.45.857-95.jpk-force | 2019.07.30 | 4 | 4.1.3 | 17.03.45.857 | 95 | IgG | 89.9 | 0.0157118 | 0.42306 | soft | 80mM | 200 | none | soft_80mM_200 | soft_80mM_200_IgG | 1 | 0
map-data-2019.07.30-17.03.45.857-96.jpk-force | 2019.07.30 | 4 | 4.1.3 | 17.03.45.857 | 96 | IgG | 22.0558 | 0.00137541 | 0.3593 | soft | 80mM | 200 | none | soft_80mM_200 | soft_80mM_200_IgG | 1 | 0
map-data-2019.07.30-17.03.45.857-97.jpk-force | 2019.07.30 | 4 | 4.1.3 | 17.03.45.857 | 97 | IgG | 25.4142 | 0.000503275 | 0.1806 | soft | 80mM | 200 | none | soft_80mM_200 | soft_80mM_200_IgG | 1 | 0
map-data-2019.07.30-17.03.45.857-98.jpk-force | 2019.07.30 | 4 | 4.1.3 | 17.03.45.857 | 98 | IgG | 12.7101 | 0.00090536 | 0.23873 | soft | 80mM | 200 | none | soft_80mM_200 | soft_80mM_200_IgG | 1 | 0
map-data-2019.07.30-17.03.45.857-99.jpk-force | 2019.07.30 | 4 | 4.1.3 | 17.03.45.857 | 99 | IgG | 36.0656 | 0.00649751 | 0.43295 | soft | 80mM | 200 | none | soft_80mM_200 | soft_80mM_200_IgG | 1 | 0
map-data-2019.07.30-17.12.30.587-00.jpk-force | 2019.07.30 | 4 | 4.1.3 | 17.12.30.587 | 0 | IgG | 24.6369 | 0.000835337 | 0.14857 | soft | 80mM | 200 | none | soft_80mM_200 | soft_80mM_200_IgG | 1 | 0
map-data-2019.07.30-17.12.30.587-01.jpk-force | 2019.07.30 | 4 | 4.1.3 | 17.12.30.587 | 1 | IgG | 25.2057 | 0.000840135 | 0.2195 | soft | 80mM | 200 | none | soft_80mM_200 | soft_80mM_200_IgG | 1 | 0
map-data-2019.07.30-17.12.30.587-02.jpk-force | 2019.07.30 | 4 | 4.1.3 | 17.12.30.587 | 2 | IgG | 10.7814 | 0.00182849 | 0.4912 | soft | 80mM | 200 | none | soft_80mM_200 | soft_80mM_200_IgG | 1 | 0
map-data-2019.07.30-17.12.30.587-03.jpk-force | 2019.07.30 | 4 | 4.1.3 | 17.12.30.587 | 3 | IgG | 22.2227 | 0.0009409 | 0.08119 | soft | 80mM | 200 | none | soft_80mM_200 | soft_80mM_200_IgG | 1 | 0
map-data-2019.07.30-17.12.30.587-04.jpk-force | 2019.07.30 | 4 | 4.1.3 | 17.12.30.587 | 4 | IgG | 11.5498 | 0.000586885 | 0.14306 | soft | 80mM | 200 | none | soft_80mM_200 | soft_80mM_200_IgG | 1 | 0
map-data-2019.07.30-17.12.30.587-05.jpk-force | 2019.07.30 | 4 | 4.1.3 | 17.12.30.587 | 5 | IgG | 41.0985 | 0.000527486 | 0.02252 | soft | 80mM | 200 | none | soft_80mM_200 | soft_80mM_200_IgG | 1 | 0
map-data-2019.07.30-17.12.30.587-06.jpk-force | 2019.07.30 | 4 | 4.1.3 | 17.12.30.587 | 6 | IgG | 66.0631 | 0.00288766 | 0.09615 | soft | 80mM | 200 | none | soft_80mM_200 | soft_80mM_200_IgG | 1 | 0
map-data-2019.07.30-17.12.30.587-07.jpk-force | 2019.07.30 | 4 | 4.1.3 | 17.12.30.587 | 7 | IgG | 12.0994 | 0.0012262 | 0.3068 | soft | 80mM | 200 | none | soft_80mM_200 | soft_80mM_200_IgG | 1 | 0
map-data-2019.07.30-17.12.30.587-08.jpk-force | 2019.07.30 | 4 | 4.1.3 | 17.12.30.587 | 8 | IgG | 21.9223 | 0.00245209 | 0.42965 | soft | 80mM | 200 | none | soft_80mM_200 | soft_80mM_200_IgG | 1 | 0
map-data-2019.07.30-17.12.30.587-09.jpk-force | 2019.07.30 | 4 | 4.1.3 | 17.12.30.587 | 9 | IgG | 79.6854 | 0.00257246 | 0.07769 | soft | 80mM | 200 | none | soft_80mM_200 | soft_80mM_200_IgG | 1 | 0
map-data-2019.07.30-17.12.30.587-10.jpk-force | 2019.07.30 | 4 | 4.1.3 | 17.12.30.587 | 10 | IgG | 11.8679 | 0.00249059 | 0.6002 | soft | 80mM | 200 | none | soft_80mM_200 | soft_80mM_200_IgG | 1 | 0
map-data-2019.07.30-17.12.30.587-11.jpk-force | 2019.07.30 | 4 | 4.1.3 | 17.12.30.587 | 11 | IgG | 176.379 | 0.00712267 | 0.08755 | soft | 80mM | 200 | none | soft_80mM_200 | soft_80mM_200_IgG | 1 | 0
map-data-2019.07.30-17.12.30.587-12.jpk-force | 2019.07.30 | 4 | 4.1.3 | 17.12.30.587 | 12 | IgG | 12.3669 | 0.000680416 | 0.1844 | soft | 80mM | 200 | none | soft_80mM_200 | soft_80mM_200_IgG | 1 | 0
map-data-2019.07.30-17.12.30.587-13.jpk-force | 2019.07.30 | 4 | 4.1.3 | 17.12.30.587 | 13 | IgG | 44.262 | 0.00227085 | 0.07432 | soft | 80mM | 200 | none | soft_80mM_200 | soft_80mM_200_IgG | 1 | 0
map-data-2019.07.30-17.12.30.587-14.jpk-force | 2019.07.30 | 4 | 4.1.3 | 17.12.30.587 | 14 | IgG | 14.3208 | 0.00120867 | 0.3102 | soft | 80mM | 200 | none | soft_80mM_200 | soft_80mM_200_IgG | 1 | 0
map-data-2019.07.30-17.12.30.587-15.jpk-force | 2019.07.30 | 4 | 4.1.3 | 17.12.30.587 | 15 | IgG | 112.881 | 0.0031999 | 0.0467 | soft | 80mM | 200 | none | soft_80mM_200 | soft_80mM_200_IgG | 1 | 0
map-data-2019.07.30-17.12.30.587-16.jpk-force | 2019.07.30 | 4 | 4.1.3 | 17.12.30.587 | 16 | IgG | 10.9503 | 0.000481125 | 0.17369 | soft | 80mM | 200 | none | soft_80mM_200 | soft_80mM_200_IgG | 1 | 0
map-data-2019.07.30-17.12.30.587-17.jpk-force | 2019.07.30 | 4 | 4.1.3 | 17.12.30.587 | 17 | IgG | 12.7593 | 0.00155749 | 0.531 | soft | 80mM | 200 | none | soft_80mM_200 | soft_80mM_200_IgG | 1 | 0
map-data-2019.07.30-17.12.30.587-18.jpk-force | 2019.07.30 | 4 | 4.1.3 | 17.12.30.587 | 18 | IgG | 11.2986 | 0.00100678 | 0.4142 | soft | 80mM | 200 | none | soft_80mM_200 | soft_80mM_200_IgG | 1 | 0
map-data-2019.07.30-17.12.30.587-19.jpk-force | 2019.07.30 | 4 | 4.1.3 | 17.12.30.587 | 19 | IgG | 34.9016 | 0.0013458 | 0.4155 | soft | 80mM | 200 | none | soft_80mM_200 | soft_80mM_200_IgG | 1 | 0
map-data-2019.07.30-17.12.30.587-20.jpk-force | 2019.07.30 | 4 | 4.1.3 | 17.12.30.587 | 20 | IgG | 49.1875 | 0.00462692 | 0.24258 | soft | 80mM | 200 | none | soft_80mM_200 | soft_80mM_200_IgG | 1 | 0
map-data-2019.07.30-17.12.30.587-21.jpk-force | 2019.07.30 | 4 | 4.1.3 | 17.12.30.587 | 21 | IgG | 14.301 | 0.00203333 | 0.6302 | soft | 80mM | 200 | none | soft_80mM_200 | soft_80mM_200_IgG | 1 | 0
map-data-2019.07.30-17.12.30.587-22.jpk-force | 2019.07.30 | 4 | 4.1.3 | 17.12.30.587 | 22 | IgG | 821.511 | 0.0329676 | 0.09055 | soft | 80mM | 200 | none | soft_80mM_200 | soft_80mM_200_IgG | 1 | 0
map-data-2019.07.30-17.12.30.587-23.jpk-force | 2019.07.30 | 4 | 4.1.3 | 17.12.30.587 | 23 | IgG | 85.3266 | 0.00438976 | 0.16031 | soft | 80mM | 200 | none | soft_80mM_200 | soft_80mM_200_IgG | 1 | 0
map-data-2019.07.30-17.12.30.587-24.jpk-force | 2019.07.30 | 4 | 4.1.3 | 17.12.30.587 | 24 | IgG | 189.064 | 0.00490801 | 0.06456 | soft | 80mM | 200 | none | soft_80mM_200 | soft_80mM_200_IgG | 1 | 0
map-data-2019.07.30-17.12.30.587-25.jpk-force | 2019.07.30 | 4 | 4.1.3 | 17.12.30.587 | 25 | IgG | 203.39 | 0.0147878 | 0.14037 | soft | 80mM | 200 | none | soft_80mM_200 | soft_80mM_200_IgG | 1 | 0
map-data-2019.07.30-17.12.30.587-26.jpk-force | 2019.07.30 | 4 | 4.1.3 | 17.12.30.587 | 26 | IgG | 11.5562 | 0.000984361 | 0.255 | soft | 80mM | 200 | none | soft_80mM_200 | soft_80mM_200_IgG | 1 | 0
map-data-2019.07.30-17.12.30.587-27.jpk-force | 2019.07.30 | 4 | 4.1.3 | 17.12.30.587 | 27 | IgG | 12.1472 | 0.000922155 | 0.21483 | soft | 80mM | 200 | none | soft_80mM_200 | soft_80mM_200_IgG | 1 | 0
map-data-2019.07.30-17.12.30.587-28.jpk-force | 2019.07.30 | 4 | 4.1.3 | 17.12.30.587 | 28 | IgG | 95.1927 | 0.0088096 | 0.20648 | soft | 80mM | 200 | none | soft_80mM_200 | soft_80mM_200_IgG | 1 | 0
map-data-2019.07.30-17.12.30.587-29.jpk-force | 2019.07.30 | 4 | 4.1.3 | 17.12.30.587 | 29 | IgG | 42.398 | 0.000874001 | 0.0355 | soft | 80mM | 200 | none | soft_80mM_200 | soft_80mM_200_IgG | 1 | 0
map-data-2019.07.30-17.12.30.587-30.jpk-force | 2019.07.30 | 4 | 4.1.3 | 17.12.30.587 | 30 | IgG | 87.4916 | 0.00252446 | 0.06295 | soft | 80mM | 200 | none | soft_80mM_200 | soft_80mM_200_IgG | 1 | 0
map-data-2019.07.30-17.12.30.587-31.jpk-force | 2019.07.30 | 4 | 4.1.3 | 17.12.30.587 | 31 | IgG | 23.9124 | 0.00101729 | 0.20375 | soft | 80mM | 200 | none | soft_80mM_200 | soft_80mM_200_IgG | 1 | 0
map-data-2019.07.30-17.12.30.587-32.jpk-force | 2019.07.30 | 4 | 4.1.3 | 17.12.30.587 | 32 | IgG | 1196.01 | 0.197815 | 0.95675 | soft | 80mM | 200 | none | soft_80mM_200 | soft_80mM_200_IgG | 1 | 1
map-data-2019.07.30-17.12.30.587-33.jpk-force | 2019.07.30 | 4 | 4.1.3 | 17.12.30.587 | 33 | IgG | 108.529 | 0.00549986 | 0.10394 | soft | 80mM | 200 | none | soft_80mM_200 | soft_80mM_200_IgG | 1 | 0
map-data-2019.07.30-17.12.30.587-34.jpk-force | 2019.07.30 | 4 | 4.1.3 | 17.12.30.587 | 34 | IgG | 141.703 | 0.00776747 | 0.13238 | soft | 80mM | 200 | none | soft_80mM_200 | soft_80mM_200_IgG | 1 | 0
map-data-2019.07.30-17.12.30.587-35.jpk-force | 2019.07.30 | 4 | 4.1.3 | 17.12.30.587 | 35 | IgG | 11.275 | 0.00154352 | 0.4207 | soft | 80mM | 200 | none | soft_80mM_200 | soft_80mM_200_IgG | 1 | 0
map-data-2019.07.30-17.12.30.587-36.jpk-force | 2019.07.30 | 4 | 4.1.3 | 17.12.30.587 | 36 | IgG | 41.9818 | 0.00318096 | 0.13226 | soft | 80mM | 200 | none | soft_80mM_200 | soft_80mM_200_IgG | 1 | 0
map-data-2019.07.30-17.12.30.587-37.jpk-force | 2019.07.30 | 4 | 4.1.3 | 17.12.30.587 | 37 | IgG | 21.7493 | 0.00180639 | 0.5289 | soft | 80mM | 200 | none | soft_80mM_200 | soft_80mM_200_IgG | 1 | 0
map-data-2019.07.30-17.12.30.587-38.jpk-force | 2019.07.30 | 4 | 4.1.3 | 17.12.30.587 | 38 | IgG | 13.2128 | 0.000547263 | 0.1927 | soft | 80mM | 200 | none | soft_80mM_200 | soft_80mM_200_IgG | 1 | 0
map-data-2019.07.30-17.12.30.587-39.jpk-force | 2019.07.30 | 4 | 4.1.3 | 17.12.30.587 | 39 | IgG | 16.429 | 0.00285182 | 0.8072 | soft | 80mM | 200 | none | soft_80mM_200 | soft_80mM_200_IgG | 1 | 0
map-data-2019.07.30-17.12.30.587-40.jpk-force | 2019.07.30 | 4 | 4.1.3 | 17.12.30.587 | 40 | IgG | 17.8534 | 0.00130423 | 0.25754 | soft | 80mM | 200 | none | soft_80mM_200 | soft_80mM_200_IgG | 1 | 0
map-data-2019.07.30-17.12.30.587-41.jpk-force | 2019.07.30 | 4 | 4.1.3 | 17.12.30.587 | 41 | IgG | 280.895 | 0.0158998 | 0.177 | soft | 80mM | 200 | none | soft_80mM_200 | soft_80mM_200_IgG | 1 | 0
map-data-2019.07.30-17.12.30.587-42.jpk-force | 2019.07.30 | 4 | 4.1.3 | 17.12.30.587 | 42 | IgG | 66.0645 | 0.0035053 | 0.14683 | soft | 80mM | 200 | none | soft_80mM_200 | soft_80mM_200_IgG | 1 | 0
map-data-2019.07.30-17.12.30.587-43.jpk-force | 2019.07.30 | 4 | 4.1.3 | 17.12.30.587 | 43 | IgG | 73.4177 | 0.00123786 | 0.03212 | soft | 80mM | 200 | none | soft_80mM_200 | soft_80mM_200_IgG | 1 | 0
map-data-2019.07.30-17.12.30.587-44.jpk-force | 2019.07.30 | 4 | 4.1.3 | 17.12.30.587 | 44 | IgG | 24.3344 | 0.000780663 | 0.2273 | soft | 80mM | 200 | none | soft_80mM_200 | soft_80mM_200_IgG | 1 | 0
map-data-2019.07.30-17.12.30.587-45.jpk-force | 2019.07.30 | 4 | 4.1.3 | 17.12.30.587 | 45 | IgG | 22.2201 | 0.00120408 | 0.3753 | soft | 80mM | 200 | none | soft_80mM_200 | soft_80mM_200_IgG | 1 | 0
map-data-2019.07.30-17.12.30.587-46.jpk-force | 2019.07.30 | 4 | 4.1.3 | 17.12.30.587 | 46 | IgG | 22.7546 | 0.00202397 | 0.18693 | soft | 80mM | 200 | none | soft_80mM_200 | soft_80mM_200_IgG | 1 | 0
map-data-2019.07.30-17.12.30.587-47.jpk-force | 2019.07.30 | 4 | 4.1.3 | 17.12.30.587 | 47 | IgG | 74.0998 | 0.00578405 | 0.18012 | soft | 80mM | 200 | none | soft_80mM_200 | soft_80mM_200_IgG | 1 | 0
map-data-2019.07.30-17.12.30.587-48.jpk-force | 2019.07.30 | 4 | 4.1.3 | 17.12.30.587 | 48 | IgG | 10.8856 | 0.000579783 | 0.13932 | soft | 80mM | 200 | none | soft_80mM_200 | soft_80mM_200_IgG | 1 | 0
map-data-2019.07.30-17.12.30.587-49.jpk-force | 2019.07.30 | 4 | 4.1.3 | 17.12.30.587 | 49 | IgG | 13.1158 | 0.0022938 | 0.6262 | soft | 80mM | 200 | none | soft_80mM_200 | soft_80mM_200_IgG | 1 | 0
map-data-2019.07.30-17.12.30.587-50.jpk-force | 2019.07.30 | 4 | 4.1.3 | 17.12.30.587 | 50 | IgG | 13.5725 | 0.000995553 | 0.3555 | soft | 80mM | 200 | none | soft_80mM_200 | soft_80mM_200_IgG | 1 | 0
map-data-2019.07.30-17.12.30.587-51.jpk-force | 2019.07.30 | 4 | 4.1.3 | 17.12.30.587 | 51 | IgG | 16.6715 | 0.000886933 | 0.18222 | soft | 80mM | 200 | none | soft_80mM_200 | soft_80mM_200_IgG | 1 | 0
map-data-2019.07.30-17.12.30.587-52.jpk-force | 2019.07.30 | 4 | 4.1.3 | 17.12.30.587 | 52 | IgG | 15.9944 | 0.00318023 | 0.5697 | soft | 80mM | 200 | none | soft_80mM_200 | soft_80mM_200_IgG | 1 | 0
map-data-2019.07.30-17.12.30.587-53.jpk-force | 2019.07.30 | 4 | 4.1.3 | 17.12.30.587 | 53 | IgG | 22.2045 | 0.00124992 | 0.25933 | soft | 80mM | 200 | none | soft_80mM_200 | soft_80mM_200_IgG | 1 | 0
map-data-2019.07.30-17.12.30.587-54.jpk-force | 2019.07.30 | 4 | 4.1.3 | 17.12.30.587 | 54 | IgG | 334.495 | 0.0295126 | 0.17007 | soft | 80mM | 200 | none | soft_80mM_200 | soft_80mM_200_IgG | 1 | 0
map-data-2019.07.30-17.12.30.587-55.jpk-force | 2019.07.30 | 4 | 4.1.3 | 17.12.30.587 | 55 | IgG | 163.316 | 0.0116093 | 0.16539 | soft | 80mM | 200 | none | soft_80mM_200 | soft_80mM_200_IgG | 1 | 0
map-data-2019.07.30-17.12.30.587-56.jpk-force | 2019.07.30 | 4 | 4.1.3 | 17.12.30.587 | 56 | IgG | 367.851 | 0.201445 | 1.03226 | soft | 80mM | 200 | none | soft_80mM_200 | soft_80mM_200_IgG | 1 | 1
map-data-2019.07.30-17.12.30.587-57.jpk-force | 2019.07.30 | 4 | 4.1.3 | 17.12.30.587 | 57 | IgG | 534.162 | 0.110821 | 1.03951 | soft | 80mM | 200 | none | soft_80mM_200 | soft_80mM_200_IgG | 1 | 1
map-data-2019.07.30-17.12.30.587-58.jpk-force | 2019.07.30 | 4 | 4.1.3 | 17.12.30.587 | 58 | IgG | 41.9277 | 0.00425258 | 0.21486 | soft | 80mM | 200 | none | soft_80mM_200 | soft_80mM_200_IgG | 1 | 0
map-data-2019.07.30-17.12.30.587-59.jpk-force | 2019.07.30 | 4 | 4.1.3 | 17.12.30.587 | 59 | IgG | 382.168 | 0.0109183 | 0.07099 | soft | 80mM | 200 | none | soft_80mM_200 | soft_80mM_200_IgG | 1 | 0
map-data-2019.07.30-17.12.30.587-60.jpk-force | 2019.07.30 | 4 | 4.1.3 | 17.12.30.587 | 60 | IgG | 48.7098 | 0.0013172 | 0.04998 | soft | 80mM | 200 | none | soft_80mM_200 | soft_80mM_200_IgG | 1 | 0
map-data-2019.07.30-17.12.30.587-61.jpk-force | 2019.07.30 | 4 | 4.1.3 | 17.12.30.587 | 61 | IgG | 12.8473 | 0.000621712 | 0.11541 | soft | 80mM | 200 | none | soft_80mM_200 | soft_80mM_200_IgG | 1 | 0
map-data-2019.07.30-17.12.30.587-62.jpk-force | 2019.07.30 | 4 | 4.1.3 | 17.12.30.587 | 62 | IgG | 23.169 | 0.000896303 | 0.07277 | soft | 80mM | 200 | none | soft_80mM_200 | soft_80mM_200_IgG | 1 | 0
map-data-2019.07.30-17.12.30.587-63.jpk-force | 2019.07.30 | 4 | 4.1.3 | 17.12.30.587 | 63 | IgG | 21.0391 | 0.00202223 | 0.18204 | soft | 80mM | 200 | none | soft_80mM_200 | soft_80mM_200_IgG | 1 | 0
map-data-2019.07.30-17.12.30.587-64.jpk-force | 2019.07.30 | 4 | 4.1.3 | 17.12.30.587 | 64 | IgG | 40.7172 | 0.00103139 | 0.17772 | soft | 80mM | 200 | none | soft_80mM_200 | soft_80mM_200_IgG | 1 | 0
map-data-2019.07.30-17.12.30.587-65.jpk-force | 2019.07.30 | 4 | 4.1.3 | 17.12.30.587 | 65 | IgG | 15.8264 | 0.00232224 | 0.38959 | soft | 80mM | 200 | none | soft_80mM_200 | soft_80mM_200_IgG | 1 | 0
map-data-2019.07.30-17.12.30.587-66.jpk-force | 2019.07.30 | 4 | 4.1.3 | 17.12.30.587 | 66 | IgG | 99.7872 | 0.0052068 | 0.16 | soft | 80mM | 200 | none | soft_80mM_200 | soft_80mM_200_IgG | 1 | 0
map-data-2019.07.30-17.12.30.587-67.jpk-force | 2019.07.30 | 4 | 4.1.3 | 17.12.30.587 | 67 | IgG | 72.3577 | 0.00276836 | 0.0839 | soft | 80mM | 200 | none | soft_80mM_200 | soft_80mM_200_IgG | 1 | 0
map-data-2019.07.30-17.12.30.587-68.jpk-force | 2019.07.30 | 4 | 4.1.3 | 17.12.30.587 | 68 | IgG | 56.1993 | 0.00254516 | 0.19347 | soft | 80mM | 200 | none | soft_80mM_200 | soft_80mM_200_IgG | 1 | 0
map-data-2019.07.30-17.12.30.587-69.jpk-force | 2019.07.30 | 4 | 4.1.3 | 17.12.30.587 | 69 | IgG | 122.984 | 0.0229881 | 0.40707 | soft | 80mM | 200 | none | soft_80mM_200 | soft_80mM_200_IgG | 1 | 0
map-data-2019.07.30-17.12.30.587-70.jpk-force | 2019.07.30 | 4 | 4.1.3 | 17.12.30.587 | 70 | IgG | 21.1414 | 0.00082683 | 0.2598 | soft | 80mM | 200 | none | soft_80mM_200 | soft_80mM_200_IgG | 1 | 0
map-data-2019.07.30-17.12.30.587-71.jpk-force | 2019.07.30 | 4 | 4.1.3 | 17.12.30.587 | 71 | IgG | 14.8988 | 0.00143833 | 0.26892 | soft | 80mM | 200 | none | soft_80mM_200 | soft_80mM_200_IgG | 1 | 0
map-data-2019.07.30-17.12.30.587-72.jpk-force | 2019.07.30 | 4 | 4.1.3 | 17.12.30.587 | 72 | IgG | 45.6884 | 0.00282505 | 0.09915 | soft | 80mM | 200 | none | soft_80mM_200 | soft_80mM_200_IgG | 1 | 0
map-data-2019.07.30-17.12.30.587-73.jpk-force | 2019.07.30 | 4 | 4.1.3 | 17.12.30.587 | 73 | IgG | 84.2429 | 0.0123852 | 0.33422 | soft | 80mM | 200 | none | soft_80mM_200 | soft_80mM_200_IgG | 1 | 0
map-data-2019.07.30-17.12.30.587-74.jpk-force | 2019.07.30 | 4 | 4.1.3 | 17.12.30.587 | 74 | IgG | 74.5578 | 0.00279024 | 0.10723 | soft | 80mM | 200 | none | soft_80mM_200 | soft_80mM_200_IgG | 1 | 0
map-data-2019.07.30-17.12.30.587-75.jpk-force | 2019.07.30 | 4 | 4.1.3 | 17.12.30.587 | 75 | IgG | 41.3137 | 0.00164813 | 0.11382 | soft | 80mM | 200 | none | soft_80mM_200 | soft_80mM_200_IgG | 1 | 0
map-data-2019.07.30-17.12.30.587-76.jpk-force | 2019.07.30 | 4 | 4.1.3 | 17.12.30.587 | 76 | IgG | 24.6868 | 0.00198428 | 0.20631 | soft | 80mM | 200 | none | soft_80mM_200 | soft_80mM_200_IgG | 1 | 0
map-data-2019.07.30-17.12.30.587-77.jpk-force | 2019.07.30 | 4 | 4.1.3 | 17.12.30.587 | 77 | IgG | 15.6597 | 0.00123813 | 0.17309 | soft | 80mM | 200 | none | soft_80mM_200 | soft_80mM_200_IgG | 1 | 0
map-data-2019.07.30-17.12.30.587-78.jpk-force | 2019.07.30 | 4 | 4.1.3 | 17.12.30.587 | 78 | IgG | 13.4156 | 0.00146965 | 0.23624 | soft | 80mM | 200 | none | soft_80mM_200 | soft_80mM_200_IgG | 1 | 0
map-data-2019.07.30-17.12.30.587-79.jpk-force | 2019.07.30 | 4 | 4.1.3 | 17.12.30.587 | 79 | IgG | 12.7437 | 0.000672127 | 0.2128 | soft | 80mM | 200 | none | soft_80mM_200 | soft_80mM_200_IgG | 1 | 0
map-data-2019.07.30-17.12.30.587-80.jpk-force | 2019.07.30 | 4 | 4.1.3 | 17.12.30.587 | 80 | IgG | 158.13 | 0.0471539 | 0.63068 | soft | 80mM | 200 | none | soft_80mM_200 | soft_80mM_200_IgG | 1 | 0
map-data-2019.07.30-17.12.30.587-81.jpk-force | 2019.07.30 | 4 | 4.1.3 | 17.12.30.587 | 81 | IgG | 11.0782 | 0.000621172 | 0.2283 | soft | 80mM | 200 | none | soft_80mM_200 | soft_80mM_200_IgG | 1 | 0
map-data-2019.07.30-17.12.30.587-82.jpk-force | 2019.07.30 | 4 | 4.1.3 | 17.12.30.587 | 82 | IgG | 60.9677 | 0.00226813 | 0.07121 | soft | 80mM | 200 | none | soft_80mM_200 | soft_80mM_200_IgG | 1 | 0
map-data-2019.07.30-17.12.30.587-83.jpk-force | 2019.07.30 | 4 | 4.1.3 | 17.12.30.587 | 83 | IgG | 147.508 | 0.00747632 | 0.10336 | soft | 80mM | 200 | none | soft_80mM_200 | soft_80mM_200_IgG | 1 | 0
map-data-2019.07.30-17.12.30.587-84.jpk-force | 2019.07.30 | 4 | 4.1.3 | 17.12.30.587 | 84 | IgG | 44.2478 | 0.00194389 | 0.08929 | soft | 80mM | 200 | none | soft_80mM_200 | soft_80mM_200_IgG | 1 | 0
map-data-2019.07.30-17.12.30.587-85.jpk-force | 2019.07.30 | 4 | 4.1.3 | 17.12.30.587 | 85 | IgG | 12.6217 | 0.00142017 | 0.31987 | soft | 80mM | 200 | none | soft_80mM_200 | soft_80mM_200_IgG | 1 | 0
map-data-2019.07.30-17.12.30.587-86.jpk-force | 2019.07.30 | 4 | 4.1.3 | 17.12.30.587 | 86 | IgG | 44.4044 | 0.00470215 | 0.26701 | soft | 80mM | 200 | none | soft_80mM_200 | soft_80mM_200_IgG | 1 | 0
map-data-2019.07.30-17.12.30.587-87.jpk-force | 2019.07.30 | 4 | 4.1.3 | 17.12.30.587 | 87 | IgG | 11.2138 | 0.000791587 | 0.19898 | soft | 80mM | 200 | none | soft_80mM_200 | soft_80mM_200_IgG | 1 | 0
map-data-2019.07.30-17.12.30.587-88.jpk-force | 2019.07.30 | 4 | 4.1.3 | 17.12.30.587 | 88 | IgG | 56.9079 | 0.00205584 | 0.10462 | soft | 80mM | 200 | none | soft_80mM_200 | soft_80mM_200_IgG | 1 | 0
map-data-2019.07.30-17.12.30.587-89.jpk-force | 2019.07.30 | 4 | 4.1.3 | 17.12.30.587 | 89 | IgG | 98.8009 | 0.00295641 | 0.09887 | soft | 80mM | 200 | none | soft_80mM_200 | soft_80mM_200_IgG | 1 | 0
map-data-2019.07.30-17.12.30.587-90.jpk-force | 2019.07.30 | 4 | 4.1.3 | 17.12.30.587 | 90 | IgG | 65.4887 | 0.00889534 | 0.23181 | soft | 80mM | 200 | none | soft_80mM_200 | soft_80mM_200_IgG | 1 | 0
map-data-2019.07.30-17.12.30.587-91.jpk-force | 2019.07.30 | 4 | 4.1.3 | 17.12.30.587 | 91 | IgG | 164.494 | 0.0068291 | 0.11544 | soft | 80mM | 200 | none | soft_80mM_200 | soft_80mM_200_IgG | 1 | 0
map-data-2019.07.30-17.12.30.587-92.jpk-force | 2019.07.30 | 4 | 4.1.3 | 17.12.30.587 | 92 | IgG | 207.39 | 0.0159532 | 0.15852 | soft | 80mM | 200 | none | soft_80mM_200 | soft_80mM_200_IgG | 1 | 0
map-data-2019.07.30-17.12.30.587-93.jpk-force | 2019.07.30 | 4 | 4.1.3 | 17.12.30.587 | 93 | IgG | 11.7464 | 0.000933687 | 0.3215 | soft | 80mM | 200 | none | soft_80mM_200 | soft_80mM_200_IgG | 1 | 0
map-data-2019.07.30-17.12.30.587-94.jpk-force | 2019.07.30 | 4 | 4.1.3 | 17.12.30.587 | 94 | IgG | 23.6698 | 0.000917156 | 0.3211 | soft | 80mM | 200 | none | soft_80mM_200 | soft_80mM_200_IgG | 1 | 0
map-data-2019.07.30-17.12.30.587-95.jpk-force | 2019.07.30 | 4 | 4.1.3 | 17.12.30.587 | 95 | IgG | 25.2609 | 0.0022901 | 0.5749 | soft | 80mM | 200 | none | soft_80mM_200 | soft_80mM_200_IgG | 1 | 0
map-data-2019.07.30-17.12.30.587-96.jpk-force | 2019.07.30 | 4 | 4.1.3 | 17.12.30.587 | 96 | IgG | 29.562 | 0.00106121 | 0.3178 | soft | 80mM | 200 | none | soft_80mM_200 | soft_80mM_200_IgG | 1 | 0
map-data-2019.07.30-17.12.30.587-97.jpk-force | 2019.07.30 | 4 | 4.1.3 | 17.12.30.587 | 97 | IgG | 44.8325 | 0.00152852 | 0.06936 | soft | 80mM | 200 | none | soft_80mM_200 | soft_80mM_200_IgG | 1 | 0
map-data-2019.07.30-17.12.30.587-98.jpk-force | 2019.07.30 | 4 | 4.1.3 | 17.12.30.587 | 98 | IgG | 278.567 | 0.00844552 | 0.11368 | soft | 80mM | 200 | none | soft_80mM_200 | soft_80mM_200_IgG | 1 | 0
map-data-2019.07.30-17.12.30.587-99.jpk-force | 2019.07.30 | 4 | 4.1.3 | 17.12.30.587 | 99 | IgG | 14.7207 | 0.00136577 | 0.25081 | soft | 80mM | 200 | none | soft_80mM_200 | soft_80mM_200_IgG | 1 | 0
map-data-2019.07.31-10.30.35.176-00.jpk-force | 2019.07.31 | 4 | 4.1.4 | 10.30.35.176 | 0 | IgG | 11.2885 | 0.000413416 | 0.11999 | soft | no protein | 0 | none | soft_no_protein_0 | soft_no_protein_0_IgG | 1 | 0
map-data-2019.07.31-10.30.35.176-01.jpk-force | 2019.07.31 | 4 | 4.1.4 | 10.30.35.176 | 1 | IgG | 20.5516 | 0.000401761 | 0.1263 | soft | no protein | 0 | none | soft_no_protein_0 | soft_no_protein_0_IgG | 1 | 0
map-data-2019.07.31-10.30.35.176-02.jpk-force | 2019.07.31 | 4 | 4.1.4 | 10.30.35.176 | 2 | IgG | 32.602 | 0.000711559 | 0.04487 | soft | no protein | 0 | none | soft_no_protein_0 | soft_no_protein_0_IgG | 1 | 0
map-data-2019.07.31-10.30.35.176-03.jpk-force | 2019.07.31 | 4 | 4.1.4 | 10.30.35.176 | 3 | IgG | 45.4151 | 0.000738152 | 0.02882 | soft | no protein | 0 | none | soft_no_protein_0 | soft_no_protein_0_IgG | 1 | 0
map-data-2019.07.31-10.30.35.176-04.jpk-force | 2019.07.31 | 4 | 4.1.4 | 10.30.35.176 | 4 | IgG | 29.7669 | 0.000591713 | 0.1345 | soft | no protein | 0 | none | soft_no_protein_0 | soft_no_protein_0_IgG | 1 | 0
map-data-2019.07.31-10.30.35.176-05.jpk-force | 2019.07.31 | 4 | 4.1.4 | 10.30.35.176 | 5 | IgG | 29.5515 | 0.000633634 | 0.03942 | soft | no protein | 0 | none | soft_no_protein_0 | soft_no_protein_0_IgG | 1 | 0
map-data-2019.07.31-10.30.35.176-06.jpk-force | 2019.07.31 | 4 | 4.1.4 | 10.30.35.176 | 6 | IgG | 11.2872 | 0.000379213 | 0.08715 | soft | no protein | 0 | none | soft_no_protein_0 | soft_no_protein_0_IgG | 1 | 0
map-data-2019.07.31-10.30.35.176-07.jpk-force | 2019.07.31 | 4 | 4.1.4 | 10.30.35.176 | 7 | IgG | 27.2133 | 0.00127738 | 0.068 | soft | no protein | 0 | none | soft_no_protein_0 | soft_no_protein_0_IgG | 1 | 0
map-data-2019.07.31-10.30.35.176-08.jpk-force | 2019.07.31 | 4 | 4.1.4 | 10.30.35.176 | 8 | IgG | 11.9775 | 0.000484676 | 0.11 | soft | no protein | 0 | none | soft_no_protein_0 | soft_no_protein_0_IgG | 1 | 0
map-data-2019.07.31-10.30.35.176-09.jpk-force | 2019.07.31 | 4 | 4.1.4 | 10.30.35.176 | 9 | IgG | 62.4424 | 0.0011655 | 0.03136 | soft | no protein | 0 | none | soft_no_protein_0 | soft_no_protein_0_IgG | 1 | 0
map-data-2019.07.31-10.30.35.176-10.jpk-force | 2019.07.31 | 4 | 4.1.4 | 10.30.35.176 | 10 | IgG | 14.3843 | 0.0015325 | 0.2903 | soft | no protein | 0 | none | soft_no_protein_0 | soft_no_protein_0_IgG | 1 | 0
map-data-2019.07.31-10.30.35.176-11.jpk-force | 2019.07.31 | 4 | 4.1.4 | 10.30.35.176 | 11 | IgG | 13.1841 | 0.000395784 | 0.1288 | soft | no protein | 0 | none | soft_no_protein_0 | soft_no_protein_0_IgG | 1 | 0
map-data-2019.07.31-10.30.35.176-12.jpk-force | 2019.07.31 | 4 | 4.1.4 | 10.30.35.176 | 12 | IgG | 27.103 | 0.00103652 | 0.07874 | soft | no protein | 0 | none | soft_no_protein_0 | soft_no_protein_0_IgG | 1 | 0
map-data-2019.07.31-10.30.35.176-13.jpk-force | 2019.07.31 | 4 | 4.1.4 | 10.30.35.176 | 13 | IgG | 51.531 | 0.00122149 | 0.03908 | soft | no protein | 0 | none | soft_no_protein_0 | soft_no_protein_0_IgG | 1 | 0
map-data-2019.07.31-10.30.35.176-14.jpk-force | 2019.07.31 | 4 | 4.1.4 | 10.30.35.176 | 14 | IgG | 114.802 | 0.00807668 | 0.12208 | soft | no protein | 0 | none | soft_no_protein_0 | soft_no_protein_0_IgG | 1 | 0
map-data-2019.07.31-10.30.35.176-15.jpk-force | 2019.07.31 | 4 | 4.1.4 | 10.30.35.176 | 15 | IgG | 83.4487 | 0.00482945 | 0.12077 | soft | no protein | 0 | none | soft_no_protein_0 | soft_no_protein_0_IgG | 1 | 0
map-data-2019.07.31-10.30.35.176-16.jpk-force | 2019.07.31 | 4 | 4.1.4 | 10.30.35.176 | 16 | IgG | 13.503 | 0.000577105 | 0.1629 | soft | no protein | 0 | none | soft_no_protein_0 | soft_no_protein_0_IgG | 1 | 0
map-data-2019.07.31-10.30.35.176-17.jpk-force | 2019.07.31 | 4 | 4.1.4 | 10.30.35.176 | 17 | IgG | 9.61656 | 0.000577854 | 0.1331 | soft | no protein | 0 | none | soft_no_protein_0 | soft_no_protein_0_IgG | 1 | 0
map-data-2019.07.31-10.30.35.176-18.jpk-force | 2019.07.31 | 4 | 4.1.4 | 10.30.35.176 | 18 | IgG | 23.8275 | 0.00066894 | 0.04517 | soft | no protein | 0 | none | soft_no_protein_0 | soft_no_protein_0_IgG | 1 | 0
map-data-2019.07.31-10.30.35.176-19.jpk-force | 2019.07.31 | 4 | 4.1.4 | 10.30.35.176 | 19 | IgG | 19.8053 | 0.000858662 | 0.05803 | soft | no protein | 0 | none | soft_no_protein_0 | soft_no_protein_0_IgG | 1 | 0
map-data-2019.07.31-10.30.35.176-20.jpk-force | 2019.07.31 | 4 | 4.1.4 | 10.30.35.176 | 20 | IgG | 11.6324 | 0.000596669 | 0.0953 | soft | no protein | 0 | none | soft_no_protein_0 | soft_no_protein_0_IgG | 1 | 0
map-data-2019.07.31-10.30.35.176-21.jpk-force | 2019.07.31 | 4 | 4.1.4 | 10.30.35.176 | 21 | IgG | 54.6489 | 0.00157577 | 0.04885 | soft | no protein | 0 | none | soft_no_protein_0 | soft_no_protein_0_IgG | 1 | 0
map-data-2019.07.31-10.30.35.176-22.jpk-force | 2019.07.31 | 4 | 4.1.4 | 10.30.35.176 | 22 | IgG | 59.3977 | 0.00304333 | 0.13298 | soft | no protein | 0 | none | soft_no_protein_0 | soft_no_protein_0_IgG | 1 | 0
map-data-2019.07.31-10.30.35.176-23.jpk-force | 2019.07.31 | 4 | 4.1.4 | 10.30.35.176 | 23 | IgG | 97.4966 | 0.00322139 | 0.0632 | soft | no protein | 0 | none | soft_no_protein_0 | soft_no_protein_0_IgG | 1 | 0
map-data-2019.07.31-10.30.35.176-24.jpk-force | 2019.07.31 | 4 | 4.1.4 | 10.30.35.176 | 24 | IgG | 11.4037 | 0.000694685 | 0.2181 | soft | no protein | 0 | none | soft_no_protein_0 | soft_no_protein_0_IgG | 1 | 0
map-data-2019.07.31-10.30.35.176-25.jpk-force | 2019.07.31 | 4 | 4.1.4 | 10.30.35.176 | 25 | IgG | 62.8796 | 0.00169376 | 0.04243 | soft | no protein | 0 | none | soft_no_protein_0 | soft_no_protein_0_IgG | 1 | 0
map-data-2019.07.31-10.30.35.176-26.jpk-force | 2019.07.31 | 4 | 4.1.4 | 10.30.35.176 | 26 | IgG | 24.7109 | 0.000664958 | 0.1783 | soft | no protein | 0 | none | soft_no_protein_0 | soft_no_protein_0_IgG | 1 | 0
map-data-2019.07.31-10.30.35.176-27.jpk-force | 2019.07.31 | 4 | 4.1.4 | 10.30.35.176 | 27 | IgG | 10.0226 | 0.000789317 | 0.176 | soft | no protein | 0 | none | soft_no_protein_0 | soft_no_protein_0_IgG | 1 | 0
map-data-2019.07.31-10.30.35.176-28.jpk-force | 2019.07.31 | 4 | 4.1.4 | 10.30.35.176 | 28 | IgG | 13.3704 | 0.000351233 | 0.0744 | soft | no protein | 0 | none | soft_no_protein_0 | soft_no_protein_0_IgG | 1 | 0
map-data-2019.07.31-10.30.35.176-29.jpk-force | 2019.07.31 | 4 | 4.1.4 | 10.30.35.176 | 29 | IgG | 10.8266 | 0.000667477 | 0.1928 | soft | no protein | 0 | none | soft_no_protein_0 | soft_no_protein_0_IgG | 1 | 0
map-data-2019.07.31-10.30.35.176-30.jpk-force | 2019.07.31 | 4 | 4.1.4 | 10.30.35.176 | 30 | IgG | 14.7955 | 0.000783485 | 0.2061 | soft | no protein | 0 | none | soft_no_protein_0 | soft_no_protein_0_IgG | 1 | 0
map-data-2019.07.31-10.30.35.176-31.jpk-force | 2019.07.31 | 4 | 4.1.4 | 10.30.35.176 | 31 | IgG | 13.0195 | 0.000829969 | 0.259 | soft | no protein | 0 | none | soft_no_protein_0 | soft_no_protein_0_IgG | 1 | 0
map-data-2019.07.31-10.30.35.176-32.jpk-force | 2019.07.31 | 4 | 4.1.4 | 10.30.35.176 | 32 | IgG | 15.7499 | 0.000464828 | 0.1089 | soft | no protein | 0 | none | soft_no_protein_0 | soft_no_protein_0_IgG | 1 | 0
map-data-2019.07.31-10.30.35.176-33.jpk-force | 2019.07.31 | 4 | 4.1.4 | 10.30.35.176 | 33 | IgG | 10.3549 | 0.000355851 | 0.0922 | soft | no protein | 0 | none | soft_no_protein_0 | soft_no_protein_0_IgG | 1 | 0
map-data-2019.07.31-10.30.35.176-34.jpk-force | 2019.07.31 | 4 | 4.1.4 | 10.30.35.176 | 34 | IgG | 14.7008 | 0.000529336 | 0.13022 | soft | no protein | 0 | none | soft_no_protein_0 | soft_no_protein_0_IgG | 1 | 0
map-data-2019.07.31-10.30.35.176-35.jpk-force | 2019.07.31 | 4 | 4.1.4 | 10.30.35.176 | 35 | IgG | 12.7265 | 0.000626589 | 0.08079 | soft | no protein | 0 | none | soft_no_protein_0 | soft_no_protein_0_IgG | 1 | 0
map-data-2019.07.31-10.30.35.176-36.jpk-force | 2019.07.31 | 4 | 4.1.4 | 10.30.35.176 | 36 | IgG | 48.1568 | 0.00321698 | 0.11708 | soft | no protein | 0 | none | soft_no_protein_0 | soft_no_protein_0_IgG | 1 | 0
map-data-2019.07.31-10.30.35.176-37.jpk-force | 2019.07.31 | 4 | 4.1.4 | 10.30.35.176 | 37 | IgG | 111.201 | 0.0053179 | 0.11395 | soft | no protein | 0 | none | soft_no_protein_0 | soft_no_protein_0_IgG | 1 | 0
map-data-2019.07.31-10.30.35.176-38.jpk-force | 2019.07.31 | 4 | 4.1.4 | 10.30.35.176 | 38 | IgG | 72.7371 | 0.0031644 | 0.11917 | soft | no protein | 0 | none | soft_no_protein_0 | soft_no_protein_0_IgG | 1 | 0
map-data-2019.07.31-10.30.35.176-39.jpk-force | 2019.07.31 | 4 | 4.1.4 | 10.30.35.176 | 39 | IgG | 24.3849 | 0.000620743 | 0.05786 | soft | no protein | 0 | none | soft_no_protein_0 | soft_no_protein_0_IgG | 1 | 0
map-data-2019.07.31-10.30.35.176-40.jpk-force | 2019.07.31 | 4 | 4.1.4 | 10.30.35.176 | 40 | IgG | 20.2868 | 0.000723996 | 0.1689 | soft | no protein | 0 | none | soft_no_protein_0 | soft_no_protein_0_IgG | 1 | 0
map-data-2019.07.31-10.30.35.176-41.jpk-force | 2019.07.31 | 4 | 4.1.4 | 10.30.35.176 | 41 | IgG | 13.4491 | 0.000565939 | 0.09482 | soft | no protein | 0 | none | soft_no_protein_0 | soft_no_protein_0_IgG | 1 | 0
map-data-2019.07.31-10.30.35.176-42.jpk-force | 2019.07.31 | 4 | 4.1.4 | 10.30.35.176 | 42 | IgG | 11.8557 | 0.000473701 | 0.1611 | soft | no protein | 0 | none | soft_no_protein_0 | soft_no_protein_0_IgG | 1 | 0
map-data-2019.07.31-10.30.35.176-43.jpk-force | 2019.07.31 | 4 | 4.1.4 | 10.30.35.176 | 43 | IgG | 12.7346 | 0.000683614 | 0.2454 | soft | no protein | 0 | none | soft_no_protein_0 | soft_no_protein_0_IgG | 1 | 0
map-data-2019.07.31-10.30.35.176-44.jpk-force | 2019.07.31 | 4 | 4.1.4 | 10.30.35.176 | 44 | IgG | 144.239 | 0.0105672 | 0.12398 | soft | no protein | 0 | none | soft_no_protein_0 | soft_no_protein_0_IgG | 1 | 0
map-data-2019.07.31-10.30.35.176-45.jpk-force | 2019.07.31 | 4 | 4.1.4 | 10.30.35.176 | 45 | IgG | 16.9225 | 0.0006085 | 0.1156 | soft | no protein | 0 | none | soft_no_protein_0 | soft_no_protein_0_IgG | 1 | 0
map-data-2019.07.31-10.30.35.176-46.jpk-force | 2019.07.31 | 4 | 4.1.4 | 10.30.35.176 | 46 | IgG | 12.7794 | 0.000465323 | 0.09177 | soft | no protein | 0 | none | soft_no_protein_0 | soft_no_protein_0_IgG | 1 | 0
map-data-2019.07.31-10.30.35.176-47.jpk-force | 2019.07.31 | 4 | 4.1.4 | 10.30.35.176 | 47 | IgG | 48.4868 | 0.000764185 | 0.02644 | soft | no protein | 0 | none | soft_no_protein_0 | soft_no_protein_0_IgG | 1 | 0
map-data-2019.07.31-10.30.35.176-48.jpk-force | 2019.07.31 | 4 | 4.1.4 | 10.30.35.176 | 48 | IgG | 41.7453 | 0.000696327 | 0.03529 | soft | no protein | 0 | none | soft_no_protein_0 | soft_no_protein_0_IgG | 1 | 0
map-data-2019.07.31-10.30.35.176-49.jpk-force | 2019.07.31 | 4 | 4.1.4 | 10.30.35.176 | 49 | IgG | 49.7292 | 0.00219729 | 0.11481 | soft | no protein | 0 | none | soft_no_protein_0 | soft_no_protein_0_IgG | 1 | 0
map-data-2019.07.31-10.30.35.176-50.jpk-force | 2019.07.31 | 4 | 4.1.4 | 10.30.35.176 | 50 | IgG | 187.164 | 0.0171545 | 0.15348 | soft | no protein | 0 | none | soft_no_protein_0 | soft_no_protein_0_IgG | 1 | 0
map-data-2019.07.31-10.30.35.176-51.jpk-force | 2019.07.31 | 4 | 4.1.4 | 10.30.35.176 | 51 | IgG | 26.0874 | 0.00063314 | 0.05294 | soft | no protein | 0 | none | soft_no_protein_0 | soft_no_protein_0_IgG | 1 | 0
map-data-2019.07.31-10.30.35.176-52.jpk-force | 2019.07.31 | 4 | 4.1.4 | 10.30.35.176 | 52 | IgG | 12.7195 | 0.000677162 | 0.1351 | soft | no protein | 0 | none | soft_no_protein_0 | soft_no_protein_0_IgG | 1 | 0
map-data-2019.07.31-10.30.35.176-53.jpk-force | 2019.07.31 | 4 | 4.1.4 | 10.30.35.176 | 53 | IgG | 32.0186 | 0.000762748 | 0.04636 | soft | no protein | 0 | none | soft_no_protein_0 | soft_no_protein_0_IgG | 1 | 0
map-data-2019.07.31-10.30.35.176-54.jpk-force | 2019.07.31 | 4 | 4.1.4 | 10.30.35.176 | 54 | IgG | 32.152 | 0.00251062 | 0.15444 | soft | no protein | 0 | none | soft_no_protein_0 | soft_no_protein_0_IgG | 1 | 0
map-data-2019.07.31-10.30.35.176-55.jpk-force | 2019.07.31 | 4 | 4.1.4 | 10.30.35.176 | 55 | IgG | 12.6295 | 0.000510789 | 0.1489 | soft | no protein | 0 | none | soft_no_protein_0 | soft_no_protein_0_IgG | 1 | 0
map-data-2019.07.31-10.30.35.176-56.jpk-force | 2019.07.31 | 4 | 4.1.4 | 10.30.35.176 | 56 | IgG | 51.2403 | 0.000795201 | 0.1625 | soft | no protein | 0 | none | soft_no_protein_0 | soft_no_protein_0_IgG | 1 | 0
map-data-2019.07.31-10.30.35.176-57.jpk-force | 2019.07.31 | 4 | 4.1.4 | 10.30.35.176 | 57 | IgG | 14.1441 | 0.000801483 | 0.2258 | soft | no protein | 0 | none | soft_no_protein_0 | soft_no_protein_0_IgG | 1 | 0
map-data-2019.07.31-10.30.35.176-58.jpk-force | 2019.07.31 | 4 | 4.1.4 | 10.30.35.176 | 58 | IgG | 102.712 | 0.00770878 | 0.15419 | soft | no protein | 0 | none | soft_no_protein_0 | soft_no_protein_0_IgG | 1 | 0
map-data-2019.07.31-10.30.35.176-59.jpk-force | 2019.07.31 | 4 | 4.1.4 | 10.30.35.176 | 59 | IgG | 12.2323 | 0.000921758 | 0.1599 | soft | no protein | 0 | none | soft_no_protein_0 | soft_no_protein_0_IgG | 1 | 0
map-data-2019.07.31-10.30.35.176-60.jpk-force | 2019.07.31 | 4 | 4.1.4 | 10.30.35.176 | 60 | IgG | 11.1379 | 0.000590659 | 0.0797 | soft | no protein | 0 | none | soft_no_protein_0 | soft_no_protein_0_IgG | 1 | 0
map-data-2019.07.31-10.30.35.176-61.jpk-force | 2019.07.31 | 4 | 4.1.4 | 10.30.35.176 | 61 | IgG | 262.47 | 0.0293789 | 0.29657 | soft | no protein | 0 | none | soft_no_protein_0 | soft_no_protein_0_IgG | 1 | 0
map-data-2019.07.31-10.30.35.176-62.jpk-force | 2019.07.31 | 4 | 4.1.4 | 10.30.35.176 | 62 | IgG | 147.319 | 0.0114959 | 0.12822 | soft | no protein | 0 | none | soft_no_protein_0 | soft_no_protein_0_IgG | 1 | 0
map-data-2019.07.31-10.30.35.176-63.jpk-force | 2019.07.31 | 4 | 4.1.4 | 10.30.35.176 | 63 | IgG | 99.6556 | 0.00351762 | 0.05861 | soft | no protein | 0 | none | soft_no_protein_0 | soft_no_protein_0_IgG | 1 | 0
map-data-2019.07.31-10.30.35.176-64.jpk-force | 2019.07.31 | 4 | 4.1.4 | 10.30.35.176 | 64 | IgG | 62.7185 | 0.00482354 | 0.13226 | soft | no protein | 0 | none | soft_no_protein_0 | soft_no_protein_0_IgG | 1 | 0
map-data-2019.07.31-10.30.35.176-65.jpk-force | 2019.07.31 | 4 | 4.1.4 | 10.30.35.176 | 65 | IgG | 18.3813 | 0.000408369 | 0.0974 | soft | no protein | 0 | none | soft_no_protein_0 | soft_no_protein_0_IgG | 1 | 0
map-data-2019.07.31-10.30.35.176-66.jpk-force | 2019.07.31 | 4 | 4.1.4 | 10.30.35.176 | 66 | IgG | 18.7578 | 0.00070548 | 0.1749 | soft | no protein | 0 | none | soft_no_protein_0 | soft_no_protein_0_IgG | 1 | 0
map-data-2019.07.31-10.30.35.176-67.jpk-force | 2019.07.31 | 4 | 4.1.4 | 10.30.35.176 | 67 | IgG | 54.969 | 0.000966885 | 0.0285 | soft | no protein | 0 | none | soft_no_protein_0 | soft_no_protein_0_IgG | 1 | 0
map-data-2019.07.31-10.30.35.176-68.jpk-force | 2019.07.31 | 4 | 4.1.4 | 10.30.35.176 | 68 | IgG | 14.275 | 0.000796762 | 0.1649 | soft | no protein | 0 | none | soft_no_protein_0 | soft_no_protein_0_IgG | 1 | 0
map-data-2019.07.31-10.30.35.176-69.jpk-force | 2019.07.31 | 4 | 4.1.4 | 10.30.35.176 | 69 | IgG | 13.2683 | 0.000739243 | 0.1157 | soft | no protein | 0 | none | soft_no_protein_0 | soft_no_protein_0_IgG | 1 | 0
map-data-2019.07.31-10.30.35.176-70.jpk-force | 2019.07.31 | 4 | 4.1.4 | 10.30.35.176 | 70 | IgG | 11.2521 | 0.00054185 | 0.1219 | soft | no protein | 0 | none | soft_no_protein_0 | soft_no_protein_0_IgG | 1 | 0
map-data-2019.07.31-10.30.35.176-71.jpk-force | 2019.07.31 | 4 | 4.1.4 | 10.30.35.176 | 71 | IgG | 19.3438 | 0.000529078 | 0.1392 | soft | no protein | 0 | none | soft_no_protein_0 | soft_no_protein_0_IgG | 1 | 0
map-data-2019.07.31-10.30.35.176-72.jpk-force | 2019.07.31 | 4 | 4.1.4 | 10.30.35.176 | 72 | IgG | 10.9876 | 0.000342338 | 0.0892 | soft | no protein | 0 | none | soft_no_protein_0 | soft_no_protein_0_IgG | 1 | 0
map-data-2019.07.31-10.30.35.176-73.jpk-force | 2019.07.31 | 4 | 4.1.4 | 10.30.35.176 | 73 | IgG | 12.7637 | 0.000435134 | 0.07335 | soft | no protein | 0 | none | soft_no_protein_0 | soft_no_protein_0_IgG | 1 | 0
map-data-2019.07.31-10.30.35.176-74.jpk-force | 2019.07.31 | 4 | 4.1.4 | 10.30.35.176 | 74 | IgG | 16.5317 | 0.000491275 | 0.1451 | soft | no protein | 0 | none | soft_no_protein_0 | soft_no_protein_0_IgG | 1 | 0
map-data-2019.07.31-10.30.35.176-75.jpk-force | 2019.07.31 | 4 | 4.1.4 | 10.30.35.176 | 75 | IgG | 13.4637 | 0.000615195 | 0.1449 | soft | no protein | 0 | none | soft_no_protein_0 | soft_no_protein_0_IgG | 1 | 0
map-data-2019.07.31-10.30.35.176-76.jpk-force | 2019.07.31 | 4 | 4.1.4 | 10.30.35.176 | 76 | IgG | 13.4885 | 0.000667063 | 0.2056 | soft | no protein | 0 | none | soft_no_protein_0 | soft_no_protein_0_IgG | 1 | 0
map-data-2019.07.31-10.30.35.176-77.jpk-force | 2019.07.31 | 4 | 4.1.4 | 10.30.35.176 | 77 | IgG | 114.096 | 0.0028084 | 0.05158 | soft | no protein | 0 | none | soft_no_protein_0 | soft_no_protein_0_IgG | 1 | 0
map-data-2019.07.31-10.30.35.176-78.jpk-force | 2019.07.31 | 4 | 4.1.4 | 10.30.35.176 | 78 | IgG | 14.9096 | 0.000686566 | 0.1519 | soft | no protein | 0 | none | soft_no_protein_0 | soft_no_protein_0_IgG | 1 | 0
map-data-2019.07.31-10.30.35.176-79.jpk-force | 2019.07.31 | 4 | 4.1.4 | 10.30.35.176 | 79 | IgG | 80.3622 | 0.00143742 | 0.03049 | soft | no protein | 0 | none | soft_no_protein_0 | soft_no_protein_0_IgG | 1 | 0
map-data-2019.07.31-10.30.35.176-80.jpk-force | 2019.07.31 | 4 | 4.1.4 | 10.30.35.176 | 80 | IgG | 11.9594 | 0.00127074 | 0.2985 | soft | no protein | 0 | none | soft_no_protein_0 | soft_no_protein_0_IgG | 1 | 0
map-data-2019.07.31-10.30.35.176-81.jpk-force | 2019.07.31 | 4 | 4.1.4 | 10.30.35.176 | 81 | IgG | 14.3097 | 0.000582843 | 0.1114 | soft | no protein | 0 | none | soft_no_protein_0 | soft_no_protein_0_IgG | 1 | 0
map-data-2019.07.31-10.30.35.176-82.jpk-force | 2019.07.31 | 4 | 4.1.4 | 10.30.35.176 | 82 | IgG | 14.3701 | 0.000711747 | 0.1483 | soft | no protein | 0 | none | soft_no_protein_0 | soft_no_protein_0_IgG | 1 | 0
map-data-2019.07.31-10.30.35.176-83.jpk-force | 2019.07.31 | 4 | 4.1.4 | 10.30.35.176 | 83 | IgG | 13.2632 | 0.000361426 | 0.0718 | soft | no protein | 0 | none | soft_no_protein_0 | soft_no_protein_0_IgG | 1 | 0
map-data-2019.07.31-10.30.35.176-84.jpk-force | 2019.07.31 | 4 | 4.1.4 | 10.30.35.176 | 84 | IgG | 43.0188 | 0.000611185 | 0.123 | soft | no protein | 0 | none | soft_no_protein_0 | soft_no_protein_0_IgG | 1 | 0
map-data-2019.07.31-10.30.35.176-85.jpk-force | 2019.07.31 | 4 | 4.1.4 | 10.30.35.176 | 85 | IgG | 50.4159 | 0.00133474 | 0.04149 | soft | no protein | 0 | none | soft_no_protein_0 | soft_no_protein_0_IgG | 1 | 0
map-data-2019.07.31-10.30.35.176-86.jpk-force | 2019.07.31 | 4 | 4.1.4 | 10.30.35.176 | 86 | IgG | 36.2025 | 0.000547573 | 0.122 | soft | no protein | 0 | none | soft_no_protein_0 | soft_no_protein_0_IgG | 1 | 0
map-data-2019.07.31-10.30.35.176-87.jpk-force | 2019.07.31 | 4 | 4.1.4 | 10.30.35.176 | 87 | IgG | 11.4515 | 0.000692956 | 0.1958 | soft | no protein | 0 | none | soft_no_protein_0 | soft_no_protein_0_IgG | 1 | 0
map-data-2019.07.31-10.30.35.176-88.jpk-force | 2019.07.31 | 4 | 4.1.4 | 10.30.35.176 | 88 | IgG | 11.7041 | 0.000599251 | 0.1581 | soft | no protein | 0 | none | soft_no_protein_0 | soft_no_protein_0_IgG | 1 | 0
map-data-2019.07.31-10.30.35.176-89.jpk-force | 2019.07.31 | 4 | 4.1.4 | 10.30.35.176 | 89 | IgG | 22.1293 | 0.000698455 | 0.04775 | soft | no protein | 0 | none | soft_no_protein_0 | soft_no_protein_0_IgG | 1 | 0
map-data-2019.07.31-10.30.35.176-90.jpk-force | 2019.07.31 | 4 | 4.1.4 | 10.30.35.176 | 90 | IgG | 12.2037 | 0.000805895 | 0.1419 | soft | no protein | 0 | none | soft_no_protein_0 | soft_no_protein_0_IgG | 1 | 0
map-data-2019.07.31-10.30.35.176-91.jpk-force | 2019.07.31 | 4 | 4.1.4 | 10.30.35.176 | 91 | IgG | 22.7957 | 0.00125469 | 0.2545 | soft | no protein | 0 | none | soft_no_protein_0 | soft_no_protein_0_IgG | 1 | 0
map-data-2019.07.31-10.30.35.176-92.jpk-force | 2019.07.31 | 4 | 4.1.4 | 10.30.35.176 | 92 | IgG | 15.265 | 0.000630117 | 0.10972 | soft | no protein | 0 | none | soft_no_protein_0 | soft_no_protein_0_IgG | 1 | 0
map-data-2019.07.31-10.30.35.176-93.jpk-force | 2019.07.31 | 4 | 4.1.4 | 10.30.35.176 | 93 | IgG | 12.8781 | 0.000461305 | 0.1084 | soft | no protein | 0 | none | soft_no_protein_0 | soft_no_protein_0_IgG | 1 | 0
map-data-2019.07.31-10.30.35.176-94.jpk-force | 2019.07.31 | 4 | 4.1.4 | 10.30.35.176 | 94 | IgG | 944.485 | 0.192046 | 0.76751 | soft | no protein | 0 | none | soft_no_protein_0 | soft_no_protein_0_IgG | 1 | 1
map-data-2019.07.31-10.30.35.176-95.jpk-force | 2019.07.31 | 4 | 4.1.4 | 10.30.35.176 | 95 | IgG | 67.871 | 0.000889213 | 0.02294 | soft | no protein | 0 | none | soft_no_protein_0 | soft_no_protein_0_IgG | 1 | 0
map-data-2019.07.31-10.30.35.176-96.jpk-force | 2019.07.31 | 4 | 4.1.4 | 10.30.35.176 | 96 | IgG | 77.859 | 0.00393465 | 0.1171 | soft | no protein | 0 | none | soft_no_protein_0 | soft_no_protein_0_IgG | 1 | 0
map-data-2019.07.31-10.30.35.176-97.jpk-force | 2019.07.31 | 4 | 4.1.4 | 10.30.35.176 | 97 | IgG | 16.466 | 0.000543892 | 0.132 | soft | no protein | 0 | none | soft_no_protein_0 | soft_no_protein_0_IgG | 1 | 0
map-data-2019.07.31-10.30.35.176-98.jpk-force | 2019.07.31 | 4 | 4.1.4 | 10.30.35.176 | 98 | IgG | 22.6511 | 0.00074568 | 0.1774 | soft | no protein | 0 | none | soft_no_protein_0 | soft_no_protein_0_IgG | 1 | 0
map-data-2019.07.31-10.38.53.306-00.jpk-force | 2019.07.31 | 4 | 4.1.4 | 10.38.53.306 | 0 | IgG | 45.8176 | 0.00117944 | 0.04134 | soft | no protein | 0 | none | soft_no_protein_0 | soft_no_protein_0_IgG | 1 | 0
map-data-2019.07.31-10.38.53.306-01.jpk-force | 2019.07.31 | 4 | 4.1.4 | 10.38.53.306 | 1 | IgG | 11.8548 | 0.00042649 | 0.09362 | soft | no protein | 0 | none | soft_no_protein_0 | soft_no_protein_0_IgG | 1 | 0
map-data-2019.07.31-10.38.53.306-02.jpk-force | 2019.07.31 | 4 | 4.1.4 | 10.38.53.306 | 2 | IgG | 50.6895 | 0.00139999 | 0.05068 | soft | no protein | 0 | none | soft_no_protein_0 | soft_no_protein_0_IgG | 1 | 0
map-data-2019.07.31-10.38.53.306-03.jpk-force | 2019.07.31 | 4 | 4.1.4 | 10.38.53.306 | 3 | IgG | 32.7906 | 0.000897453 | 0.05889 | soft | no protein | 0 | none | soft_no_protein_0 | soft_no_protein_0_IgG | 1 | 0
map-data-2019.07.31-10.38.53.306-04.jpk-force | 2019.07.31 | 4 | 4.1.4 | 10.38.53.306 | 4 | IgG | 13.2146 | 0.000537439 | 0.1145 | soft | no protein | 0 | none | soft_no_protein_0 | soft_no_protein_0_IgG | 1 | 0
map-data-2019.07.31-10.38.53.306-05.jpk-force | 2019.07.31 | 4 | 4.1.4 | 10.38.53.306 | 5 | IgG | 12.2678 | 0.000515214 | 0.1942 | soft | no protein | 0 | none | soft_no_protein_0 | soft_no_protein_0_IgG | 1 | 0
map-data-2019.07.31-10.38.53.306-06.jpk-force | 2019.07.31 | 4 | 4.1.4 | 10.38.53.306 | 6 | IgG | 50.5729 | 0.0012085 | 0.04787 | soft | no protein | 0 | none | soft_no_protein_0 | soft_no_protein_0_IgG | 1 | 0
map-data-2019.07.31-10.38.53.306-07.jpk-force | 2019.07.31 | 4 | 4.1.4 | 10.38.53.306 | 7 | IgG | 107.709 | 0.00609198 | 0.10282 | soft | no protein | 0 | none | soft_no_protein_0 | soft_no_protein_0_IgG | 1 | 0
map-data-2019.07.31-10.38.53.306-08.jpk-force | 2019.07.31 | 4 | 4.1.4 | 10.38.53.306 | 8 | IgG | 24.0733 | 0.000556211 | 0.1158 | soft | no protein | 0 | none | soft_no_protein_0 | soft_no_protein_0_IgG | 1 | 0
map-data-2019.07.31-10.38.53.306-09.jpk-force | 2019.07.31 | 4 | 4.1.4 | 10.38.53.306 | 9 | IgG | 40.7401 | 0.00313088 | 0.15597 | soft | no protein | 0 | none | soft_no_protein_0 | soft_no_protein_0_IgG | 1 | 0
map-data-2019.07.31-10.38.53.306-10.jpk-force | 2019.07.31 | 4 | 4.1.4 | 10.38.53.306 | 10 | IgG | 10.2435 | 0.00102657 | 0.226 | soft | no protein | 0 | none | soft_no_protein_0 | soft_no_protein_0_IgG | 1 | 0
map-data-2019.07.31-10.38.53.306-11.jpk-force | 2019.07.31 | 4 | 4.1.4 | 10.38.53.306 | 11 | IgG | 22.4269 | 0.000570353 | 0.08294 | soft | no protein | 0 | none | soft_no_protein_0 | soft_no_protein_0_IgG | 1 | 0
map-data-2019.07.31-10.38.53.306-12.jpk-force | 2019.07.31 | 4 | 4.1.4 | 10.38.53.306 | 12 | IgG | 11.6622 | 0.0005396 | 0.1451 | soft | no protein | 0 | none | soft_no_protein_0 | soft_no_protein_0_IgG | 1 | 0
map-data-2019.07.31-10.38.53.306-13.jpk-force | 2019.07.31 | 4 | 4.1.4 | 10.38.53.306 | 13 | IgG | 10.7468 | 0.000464507 | 0.1364 | soft | no protein | 0 | none | soft_no_protein_0 | soft_no_protein_0_IgG | 1 | 0
map-data-2019.07.31-10.38.53.306-14.jpk-force | 2019.07.31 | 4 | 4.1.4 | 10.38.53.306 | 14 | IgG | 10.9566 | 0.00043555 | 0.08179 | soft | no protein | 0 | none | soft_no_protein_0 | soft_no_protein_0_IgG | 1 | 0
map-data-2019.07.31-10.38.53.306-15.jpk-force | 2019.07.31 | 4 | 4.1.4 | 10.38.53.306 | 15 | IgG | 16.2356 | 0.000839669 | 0.18002 | soft | no protein | 0 | none | soft_no_protein_0 | soft_no_protein_0_IgG | 1 | 0
map-data-2019.07.31-10.38.53.306-16.jpk-force | 2019.07.31 | 4 | 4.1.4 | 10.38.53.306 | 16 | IgG | 11.6939 | 0.000515744 | 0.09724 | soft | no protein | 0 | none | soft_no_protein_0 | soft_no_protein_0_IgG | 1 | 0
map-data-2019.07.31-10.38.53.306-17.jpk-force | 2019.07.31 | 4 | 4.1.4 | 10.38.53.306 | 17 | IgG | 15.0257 | 0.000617252 | 0.1663 | soft | no protein | 0 | none | soft_no_protein_0 | soft_no_protein_0_IgG | 1 | 0
map-data-2019.07.31-10.38.53.306-18.jpk-force | 2019.07.31 | 4 | 4.1.4 | 10.38.53.306 | 18 | IgG | 15.6483 | 0.000597615 | 0.2196 | soft | no protein | 0 | none | soft_no_protein_0 | soft_no_protein_0_IgG | 1 | 0
map-data-2019.07.31-10.38.53.306-19.jpk-force | 2019.07.31 | 4 | 4.1.4 | 10.38.53.306 | 19 | IgG | 53.2077 | 0.00117517 | 0.05672 | soft | no protein | 0 | none | soft_no_protein_0 | soft_no_protein_0_IgG | 1 | 0
map-data-2019.07.31-10.38.53.306-20.jpk-force | 2019.07.31 | 4 | 4.1.4 | 10.38.53.306 | 20 | IgG | 10.5324 | 0.000720705 | 0.172 | soft | no protein | 0 | none | soft_no_protein_0 | soft_no_protein_0_IgG | 1 | 0
map-data-2019.07.31-10.38.53.306-21.jpk-force | 2019.07.31 | 4 | 4.1.4 | 10.38.53.306 | 21 | IgG | 12.3176 | 0.000560632 | 0.0842 | soft | no protein | 0 | none | soft_no_protein_0 | soft_no_protein_0_IgG | 1 | 0
map-data-2019.07.31-10.38.53.306-22.jpk-force | 2019.07.31 | 4 | 4.1.4 | 10.38.53.306 | 22 | IgG | 44.7777 | 0.00156155 | 0.07398 | soft | no protein | 0 | none | soft_no_protein_0 | soft_no_protein_0_IgG | 1 | 0
map-data-2019.07.31-10.38.53.306-23.jpk-force | 2019.07.31 | 4 | 4.1.4 | 10.38.53.306 | 23 | IgG | 106.144 | 0.011722 | 0.28722 | soft | no protein | 0 | none | soft_no_protein_0 | soft_no_protein_0_IgG | 1 | 0
map-data-2019.07.31-10.38.53.306-24.jpk-force | 2019.07.31 | 4 | 4.1.4 | 10.38.53.306 | 24 | IgG | 9.29618 | 0.000604136 | 0.1607 | soft | no protein | 0 | none | soft_no_protein_0 | soft_no_protein_0_IgG | 1 | 0
map-data-2019.07.31-10.38.53.306-25.jpk-force | 2019.07.31 | 4 | 4.1.4 | 10.38.53.306 | 25 | IgG | 12.9007 | 0.000462207 | 0.1382 | soft | no protein | 0 | none | soft_no_protein_0 | soft_no_protein_0_IgG | 1 | 0
map-data-2019.07.31-10.38.53.306-26.jpk-force | 2019.07.31 | 4 | 4.1.4 | 10.38.53.306 | 26 | IgG | 32.4584 | 0.000727957 | 0.1868 | soft | no protein | 0 | none | soft_no_protein_0 | soft_no_protein_0_IgG | 1 | 0
map-data-2019.07.31-10.38.53.306-27.jpk-force | 2019.07.31 | 4 | 4.1.4 | 10.38.53.306 | 27 | IgG | 11.6181 | 0.000597636 | 0.10913 | soft | no protein | 0 | none | soft_no_protein_0 | soft_no_protein_0_IgG | 1 | 0
map-data-2019.07.31-10.38.53.306-28.jpk-force | 2019.07.31 | 4 | 4.1.4 | 10.38.53.306 | 28 | IgG | 72.4856 | 0.00184743 | 0.05641 | soft | no protein | 0 | none | soft_no_protein_0 | soft_no_protein_0_IgG | 1 | 0
map-data-2019.07.31-10.38.53.306-29.jpk-force | 2019.07.31 | 4 | 4.1.4 | 10.38.53.306 | 29 | IgG | 73.4793 | 0.00274603 | 0.06869 | soft | no protein | 0 | none | soft_no_protein_0 | soft_no_protein_0_IgG | 1 | 0
map-data-2019.07.31-10.38.53.306-30.jpk-force | 2019.07.31 | 4 | 4.1.4 | 10.38.53.306 | 30 | IgG | 141.247 | 0.0141301 | 0.20905 | soft | no protein | 0 | none | soft_no_protein_0 | soft_no_protein_0_IgG | 1 | 0
map-data-2019.07.31-10.38.53.306-31.jpk-force | 2019.07.31 | 4 | 4.1.4 | 10.38.53.306 | 31 | IgG | 17.9594 | 0.000376873 | 0.08824 | soft | no protein | 0 | none | soft_no_protein_0 | soft_no_protein_0_IgG | 1 | 0
map-data-2019.07.31-10.38.53.306-32.jpk-force | 2019.07.31 | 4 | 4.1.4 | 10.38.53.306 | 32 | IgG | 118.334 | 0.00329883 | 0.04437 | soft | no protein | 0 | none | soft_no_protein_0 | soft_no_protein_0_IgG | 1 | 0
map-data-2019.07.31-10.38.53.306-33.jpk-force | 2019.07.31 | 4 | 4.1.4 | 10.38.53.306 | 33 | IgG | 12.7773 | 0.000681404 | 0.13571 | soft | no protein | 0 | none | soft_no_protein_0 | soft_no_protein_0_IgG | 1 | 0
map-data-2019.07.31-10.38.53.306-34.jpk-force | 2019.07.31 | 4 | 4.1.4 | 10.38.53.306 | 34 | IgG | 37.3937 | 0.000774495 | 0.03662 | soft | no protein | 0 | none | soft_no_protein_0 | soft_no_protein_0_IgG | 1 | 0
map-data-2019.07.31-10.38.53.306-35.jpk-force | 2019.07.31 | 4 | 4.1.4 | 10.38.53.306 | 35 | IgG | 24.9737 | 0.000675997 | 0.04731 | soft | no protein | 0 | none | soft_no_protein_0 | soft_no_protein_0_IgG | 1 | 0
map-data-2019.07.31-10.38.53.306-36.jpk-force | 2019.07.31 | 4 | 4.1.4 | 10.38.53.306 | 36 | IgG | 11.1552 | 0.000543039 | 0.10455 | soft | no protein | 0 | none | soft_no_protein_0 | soft_no_protein_0_IgG | 1 | 0
map-data-2019.07.31-10.38.53.306-37.jpk-force | 2019.07.31 | 4 | 4.1.4 | 10.38.53.306 | 37 | IgG | 11.7076 | 0.000528921 | 0.12444 | soft | no protein | 0 | none | soft_no_protein_0 | soft_no_protein_0_IgG | 1 | 0
map-data-2019.07.31-10.38.53.306-38.jpk-force | 2019.07.31 | 4 | 4.1.4 | 10.38.53.306 | 38 | IgG | 19.3055 | 0.000682918 | 0.2065 | soft | no protein | 0 | none | soft_no_protein_0 | soft_no_protein_0_IgG | 1 | 0
map-data-2019.07.31-10.38.53.306-39.jpk-force | 2019.07.31 | 4 | 4.1.4 | 10.38.53.306 | 39 | IgG | 159.5 | 0.00459129 | 0.05558 | soft | no protein | 0 | none | soft_no_protein_0 | soft_no_protein_0_IgG | 1 | 0
map-data-2019.07.31-10.38.53.306-40.jpk-force | 2019.07.31 | 4 | 4.1.4 | 10.38.53.306 | 40 | IgG | 18.7085 | 0.000646184 | 0.1454 | soft | no protein | 0 | none | soft_no_protein_0 | soft_no_protein_0_IgG | 1 | 0
map-data-2019.07.31-10.38.53.306-41.jpk-force | 2019.07.31 | 4 | 4.1.4 | 10.38.53.306 | 41 | IgG | 75.2762 | 0.00108862 | 0.02575 | soft | no protein | 0 | none | soft_no_protein_0 | soft_no_protein_0_IgG | 1 | 0
map-data-2019.07.31-10.38.53.306-42.jpk-force | 2019.07.31 | 4 | 4.1.4 | 10.38.53.306 | 42 | IgG | 10.0436 | 0.000415122 | 0.10203 | soft | no protein | 0 | none | soft_no_protein_0 | soft_no_protein_0_IgG | 1 | 0
map-data-2019.07.31-10.38.53.306-43.jpk-force | 2019.07.31 | 4 | 4.1.4 | 10.38.53.306 | 43 | IgG | 27.1521 | 0.00060162 | 0.15516 | soft | no protein | 0 | none | soft_no_protein_0 | soft_no_protein_0_IgG | 1 | 0
map-data-2019.07.31-10.38.53.306-44.jpk-force | 2019.07.31 | 4 | 4.1.4 | 10.38.53.306 | 44 | IgG | 41.3635 | 0.00262922 | 0.12095 | soft | no protein | 0 | none | soft_no_protein_0 | soft_no_protein_0_IgG | 1 | 0
map-data-2019.07.31-10.38.53.306-45.jpk-force | 2019.07.31 | 4 | 4.1.4 | 10.38.53.306 | 45 | IgG | 13.3621 | 0.000514191 | 0.1428 | soft | no protein | 0 | none | soft_no_protein_0 | soft_no_protein_0_IgG | 1 | 0
map-data-2019.07.31-10.38.53.306-46.jpk-force | 2019.07.31 | 4 | 4.1.4 | 10.38.53.306 | 46 | IgG | 48.2519 | 0.00113275 | 0.04518 | soft | no protein | 0 | none | soft_no_protein_0 | soft_no_protein_0_IgG | 1 | 0
map-data-2019.07.31-10.38.53.306-47.jpk-force | 2019.07.31 | 4 | 4.1.4 | 10.38.53.306 | 47 | IgG | 238.896 | 0.0356013 | 0.36707 | soft | no protein | 0 | none | soft_no_protein_0 | soft_no_protein_0_IgG | 1 | 0
map-data-2019.07.31-10.38.53.306-48.jpk-force | 2019.07.31 | 4 | 4.1.4 | 10.38.53.306 | 48 | IgG | 34.0851 | 0.000686298 | 0.2047 | soft | no protein | 0 | none | soft_no_protein_0 | soft_no_protein_0_IgG | 1 | 0
map-data-2019.07.31-10.38.53.306-49.jpk-force | 2019.07.31 | 4 | 4.1.4 | 10.38.53.306 | 49 | IgG | 51.7766 | 0.0012169 | 0.05959 | soft | no protein | 0 | none | soft_no_protein_0 | soft_no_protein_0_IgG | 1 | 0
map-data-2019.07.31-10.38.53.306-50.jpk-force | 2019.07.31 | 4 | 4.1.4 | 10.38.53.306 | 50 | IgG | 33.1678 | 0.000819567 | 0.04655 | soft | no protein | 0 | none | soft_no_protein_0 | soft_no_protein_0_IgG | 1 | 0
map-data-2019.07.31-10.38.53.306-51.jpk-force | 2019.07.31 | 4 | 4.1.4 | 10.38.53.306 | 51 | IgG | 55.8234 | 0.00115799 | 0.04251 | soft | no protein | 0 | none | soft_no_protein_0 | soft_no_protein_0_IgG | 1 | 0
map-data-2019.07.31-10.38.53.306-52.jpk-force | 2019.07.31 | 4 | 4.1.4 | 10.38.53.306 | 52 | IgG | 121.052 | 0.00468744 | 0.0833 | soft | no protein | 0 | none | soft_no_protein_0 | soft_no_protein_0_IgG | 1 | 0
map-data-2019.07.31-10.38.53.306-53.jpk-force | 2019.07.31 | 4 | 4.1.4 | 10.38.53.306 | 53 | IgG | 51.3744 | 0.00285877 | 0.07782 | soft | no protein | 0 | none | soft_no_protein_0 | soft_no_protein_0_IgG | 1 | 0
map-data-2019.07.31-10.38.53.306-54.jpk-force | 2019.07.31 | 4 | 4.1.4 | 10.38.53.306 | 54 | IgG | 58.5235 | 0.00100984 | 0.03601 | soft | no protein | 0 | none | soft_no_protein_0 | soft_no_protein_0_IgG | 1 | 0
map-data-2019.07.31-10.38.53.306-55.jpk-force | 2019.07.31 | 4 | 4.1.4 | 10.38.53.306 | 55 | IgG | 20.4725 | 0.000382809 | 0.1394 | soft | no protein | 0 | none | soft_no_protein_0 | soft_no_protein_0_IgG | 1 | 0
map-data-2019.07.31-10.38.53.306-56.jpk-force | 2019.07.31 | 4 | 4.1.4 | 10.38.53.306 | 56 | IgG | 44.0933 | 0.000804298 | 0.1429 | soft | no protein | 0 | none | soft_no_protein_0 | soft_no_protein_0_IgG | 1 | 0
map-data-2019.07.31-10.38.53.306-57.jpk-force | 2019.07.31 | 4 | 4.1.4 | 10.38.53.306 | 57 | IgG | 11.7115 | 0.00117879 | 0.2645 | soft | no protein | 0 | none | soft_no_protein_0 | soft_no_protein_0_IgG | 1 | 0
map-data-2019.07.31-10.38.53.306-58.jpk-force | 2019.07.31 | 4 | 4.1.4 | 10.38.53.306 | 58 | IgG | 10.0327 | 0.000749303 | 0.1463 | soft | no protein | 0 | none | soft_no_protein_0 | soft_no_protein_0_IgG | 1 | 0
map-data-2019.07.31-10.38.53.306-59.jpk-force | 2019.07.31 | 4 | 4.1.4 | 10.38.53.306 | 59 | IgG | 10.2073 | 0.000411405 | 0.0965 | soft | no protein | 0 | none | soft_no_protein_0 | soft_no_protein_0_IgG | 1 | 0
map-data-2019.07.31-10.38.53.306-60.jpk-force | 2019.07.31 | 4 | 4.1.4 | 10.38.53.306 | 60 | IgG | 49.7384 | 0.000966042 | 0.0319 | soft | no protein | 0 | none | soft_no_protein_0 | soft_no_protein_0_IgG | 1 | 0
map-data-2019.07.31-10.38.53.306-61.jpk-force | 2019.07.31 | 4 | 4.1.4 | 10.38.53.306 | 61 | IgG | 29.1946 | 0.00095596 | 0.06543 | soft | no protein | 0 | none | soft_no_protein_0 | soft_no_protein_0_IgG | 1 | 0
map-data-2019.07.31-10.38.53.306-62.jpk-force | 2019.07.31 | 4 | 4.1.4 | 10.38.53.306 | 62 | IgG | 16.0654 | 0.000676777 | 0.1578 | soft | no protein | 0 | none | soft_no_protein_0 | soft_no_protein_0_IgG | 1 | 0
map-data-2019.07.31-10.38.53.306-63.jpk-force | 2019.07.31 | 4 | 4.1.4 | 10.38.53.306 | 63 | IgG | 24.4306 | 0.000876769 | 0.0605 | soft | no protein | 0 | none | soft_no_protein_0 | soft_no_protein_0_IgG | 1 | 0
map-data-2019.07.31-10.38.53.306-64.jpk-force | 2019.07.31 | 4 | 4.1.4 | 10.38.53.306 | 64 | IgG | 20.8082 | 0.000396663 | 0.05345 | soft | no protein | 0 | none | soft_no_protein_0 | soft_no_protein_0_IgG | 1 | 0
map-data-2019.07.31-10.38.53.306-65.jpk-force | 2019.07.31 | 4 | 4.1.4 | 10.38.53.306 | 65 | IgG | 9.73539 | 0.000640557 | 0.1925 | soft | no protein | 0 | none | soft_no_protein_0 | soft_no_protein_0_IgG | 1 | 0
map-data-2019.07.31-10.38.53.306-66.jpk-force | 2019.07.31 | 4 | 4.1.4 | 10.38.53.306 | 66 | IgG | 13.3126 | 0.000906265 | 0.1739 | soft | no protein | 0 | none | soft_no_protein_0 | soft_no_protein_0_IgG | 1 | 0
map-data-2019.07.31-10.38.53.306-67.jpk-force | 2019.07.31 | 4 | 4.1.4 | 10.38.53.306 | 67 | IgG | 12.5096 | 0.000954753 | 0.1593 | soft | no protein | 0 | none | soft_no_protein_0 | soft_no_protein_0_IgG | 1 | 0
map-data-2019.07.31-10.38.53.306-68.jpk-force | 2019.07.31 | 4 | 4.1.4 | 10.38.53.306 | 68 | IgG | 38.346 | 0.0012688 | 0.07343 | soft | no protein | 0 | none | soft_no_protein_0 | soft_no_protein_0_IgG | 1 | 0
map-data-2019.07.31-10.38.53.306-69.jpk-force | 2019.07.31 | 4 | 4.1.4 | 10.38.53.306 | 69 | IgG | 69.0839 | 0.00165504 | 0.03579 | soft | no protein | 0 | none | soft_no_protein_0 | soft_no_protein_0_IgG | 1 | 0
map-data-2019.07.31-10.38.53.306-70.jpk-force | 2019.07.31 | 4 | 4.1.4 | 10.38.53.306 | 70 | IgG | 14.3484 | 0.000402815 | 0.0603 | soft | no protein | 0 | none | soft_no_protein_0 | soft_no_protein_0_IgG | 1 | 0
map-data-2019.07.31-10.38.53.306-71.jpk-force | 2019.07.31 | 4 | 4.1.4 | 10.38.53.306 | 71 | IgG | 13.7925 | 0.000364643 | 0.1051 | soft | no protein | 0 | none | soft_no_protein_0 | soft_no_protein_0_IgG | 1 | 0
map-data-2019.07.31-10.38.53.306-72.jpk-force | 2019.07.31 | 4 | 4.1.4 | 10.38.53.306 | 72 | IgG | 11.0759 | 0.00052456 | 0.1192 | soft | no protein | 0 | none | soft_no_protein_0 | soft_no_protein_0_IgG | 1 | 0
map-data-2019.07.31-10.38.53.306-73.jpk-force | 2019.07.31 | 4 | 4.1.4 | 10.38.53.306 | 73 | IgG | 72.2847 | 0.00115391 | 0.0293 | soft | no protein | 0 | none | soft_no_protein_0 | soft_no_protein_0_IgG | 1 | 0
map-data-2019.07.31-10.38.53.306-74.jpk-force | 2019.07.31 | 4 | 4.1.4 | 10.38.53.306 | 74 | IgG | 12.9214 | 0.000659759 | 0.1141 | soft | no protein | 0 | none | soft_no_protein_0 | soft_no_protein_0_IgG | 1 | 0
map-data-2019.07.31-10.38.53.306-75.jpk-force | 2019.07.31 | 4 | 4.1.4 | 10.38.53.306 | 75 | IgG | 23.4378 | 0.000648959 | 0.1758 | soft | no protein | 0 | none | soft_no_protein_0 | soft_no_protein_0_IgG | 1 | 0
map-data-2019.07.31-10.38.53.306-76.jpk-force | 2019.07.31 | 4 | 4.1.4 | 10.38.53.306 | 76 | IgG | 73.0468 | 0.00201004 | 0.05464 | soft | no protein | 0 | none | soft_no_protein_0 | soft_no_protein_0_IgG | 1 | 0
map-data-2019.07.31-10.38.53.306-77.jpk-force | 2019.07.31 | 4 | 4.1.4 | 10.38.53.306 | 77 | IgG | 11.2519 | 0.000592396 | 0.1605 | soft | no protein | 0 | none | soft_no_protein_0 | soft_no_protein_0_IgG | 1 | 0
map-data-2019.07.31-10.38.53.306-78.jpk-force | 2019.07.31 | 4 | 4.1.4 | 10.38.53.306 | 78 | IgG | 19.5894 | 0.000761964 | 0.07459 | soft | no protein | 0 | none | soft_no_protein_0 | soft_no_protein_0_IgG | 1 | 0
map-data-2019.07.31-10.38.53.306-79.jpk-force | 2019.07.31 | 4 | 4.1.4 | 10.38.53.306 | 79 | IgG | 46.463 | 0.00140507 | 0.0597 | soft | no protein | 0 | none | soft_no_protein_0 | soft_no_protein_0_IgG | 1 | 0
map-data-2019.07.31-10.38.53.306-80.jpk-force | 2019.07.31 | 4 | 4.1.4 | 10.38.53.306 | 80 | IgG | 37.1795 | 0.000905634 | 0.05484 | soft | no protein | 0 | none | soft_no_protein_0 | soft_no_protein_0_IgG | 1 | 0
map-data-2019.07.31-10.38.53.306-81.jpk-force | 2019.07.31 | 4 | 4.1.4 | 10.38.53.306 | 81 | IgG | 81.1254 | 0.00174073 | 0.04181 | soft | no protein | 0 | none | soft_no_protein_0 | soft_no_protein_0_IgG | 1 | 0
map-data-2019.07.31-10.38.53.306-82.jpk-force | 2019.07.31 | 4 | 4.1.4 | 10.38.53.306 | 82 | IgG | 11.4967 | 0.000479495 | 0.1341 | soft | no protein | 0 | none | soft_no_protein_0 | soft_no_protein_0_IgG | 1 | 0
map-data-2019.07.31-10.38.53.306-83.jpk-force | 2019.07.31 | 4 | 4.1.4 | 10.38.53.306 | 83 | IgG | 10.6046 | 0.000370518 | 0.1073 | soft | no protein | 0 | none | soft_no_protein_0 | soft_no_protein_0_IgG | 1 | 0
map-data-2019.07.31-10.38.53.306-84.jpk-force | 2019.07.31 | 4 | 4.1.4 | 10.38.53.306 | 84 | IgG | 14.1316 | 0.00112062 | 0.2735 | soft | no protein | 0 | none | soft_no_protein_0 | soft_no_protein_0_IgG | 1 | 0
map-data-2019.07.31-10.38.53.306-85.jpk-force | 2019.07.31 | 4 | 4.1.4 | 10.38.53.306 | 85 | IgG | 10.9137 | 0.000864034 | 0.2309 | soft | no protein | 0 | none | soft_no_protein_0 | soft_no_protein_0_IgG | 1 | 0
map-data-2019.07.31-10.38.53.306-86.jpk-force | 2019.07.31 | 4 | 4.1.4 | 10.38.53.306 | 86 | IgG | 12.5491 | 0.000793642 | 0.1885 | soft | no protein | 0 | none | soft_no_protein_0 | soft_no_protein_0_IgG | 1 | 0
map-data-2019.07.31-10.38.53.306-87.jpk-force | 2019.07.31 | 4 | 4.1.4 | 10.38.53.306 | 87 | IgG | 9.51992 | 0.00042512 | 0.1356 | soft | no protein | 0 | none | soft_no_protein_0 | soft_no_protein_0_IgG | 1 | 0
map-data-2019.07.31-10.38.53.306-88.jpk-force | 2019.07.31 | 4 | 4.1.4 | 10.38.53.306 | 88 | IgG | 97.8745 | 0.00181355 | 0.03666 | soft | no protein | 0 | none | soft_no_protein_0 | soft_no_protein_0_IgG | 1 | 0
map-data-2019.07.31-10.38.53.306-89.jpk-force | 2019.07.31 | 4 | 4.1.4 | 10.38.53.306 | 89 | IgG | 11.6388 | 0.000651384 | 0.1333 | soft | no protein | 0 | none | soft_no_protein_0 | soft_no_protein_0_IgG | 1 | 0
map-data-2019.07.31-10.38.53.306-90.jpk-force | 2019.07.31 | 4 | 4.1.4 | 10.38.53.306 | 90 | IgG | 17.8308 | 0.000335902 | 0.0938 | soft | no protein | 0 | none | soft_no_protein_0 | soft_no_protein_0_IgG | 1 | 0
map-data-2019.07.31-10.38.53.306-91.jpk-force | 2019.07.31 | 4 | 4.1.4 | 10.38.53.306 | 91 | IgG | 11.697 | 0.000848315 | 0.2057 | soft | no protein | 0 | none | soft_no_protein_0 | soft_no_protein_0_IgG | 1 | 0
map-data-2019.07.31-10.38.53.306-92.jpk-force | 2019.07.31 | 4 | 4.1.4 | 10.38.53.306 | 92 | IgG | 73.8478 | 0.00256347 | 0.06009 | soft | no protein | 0 | none | soft_no_protein_0 | soft_no_protein_0_IgG | 1 | 0
map-data-2019.07.31-10.38.53.306-93.jpk-force | 2019.07.31 | 4 | 4.1.4 | 10.38.53.306 | 93 | IgG | 39.6005 | 0.000830185 | 0.03728 | soft | no protein | 0 | none | soft_no_protein_0 | soft_no_protein_0_IgG | 1 | 0
map-data-2019.07.31-10.38.53.306-94.jpk-force | 2019.07.31 | 4 | 4.1.4 | 10.38.53.306 | 94 | IgG | 21.3124 | 0.000616469 | 0.1416 | soft | no protein | 0 | none | soft_no_protein_0 | soft_no_protein_0_IgG | 1 | 0
map-data-2019.07.31-10.38.53.306-95.jpk-force | 2019.07.31 | 4 | 4.1.4 | 10.38.53.306 | 95 | IgG | 14.0021 | 0.000395814 | 0.0664 | soft | no protein | 0 | none | soft_no_protein_0 | soft_no_protein_0_IgG | 1 | 0
map-data-2019.07.31-10.38.53.306-96.jpk-force | 2019.07.31 | 4 | 4.1.4 | 10.38.53.306 | 96 | IgG | 53.7537 | 0.00133567 | 0.04909 | soft | no protein | 0 | none | soft_no_protein_0 | soft_no_protein_0_IgG | 1 | 0
map-data-2019.07.31-10.38.53.306-97.jpk-force | 2019.07.31 | 4 | 4.1.4 | 10.38.53.306 | 97 | IgG | 28.2186 | 0.000601278 | 0.04402 | soft | no protein | 0 | none | soft_no_protein_0 | soft_no_protein_0_IgG | 1 | 0
map-data-2019.07.31-10.38.53.306-98.jpk-force | 2019.07.31 | 4 | 4.1.4 | 10.38.53.306 | 98 | IgG | 11.7854 | 0.000390828 | 0.1438 | soft | no protein | 0 | none | soft_no_protein_0 | soft_no_protein_0_IgG | 1 | 0
map-data-2019.07.31-10.38.53.306-99.jpk-force | 2019.07.31 | 4 | 4.1.4 | 10.38.53.306 | 99 | IgG | 45.1707 | 0.00221898 | 0.07432 | soft | no protein | 0 | none | soft_no_protein_0 | soft_no_protein_0_IgG | 1 | 0
map-data-2019.07.31-10.47.02.949-00.jpk-force | 2019.07.31 | 4 | 4.1.4 | 10.47.02.949 | 0 | IgG | 10.3385 | 0.000459069 | 0.12291 | soft | no protein | 0 | none | soft_no_protein_0 | soft_no_protein_0_IgG | 1 | 0
map-data-2019.07.31-10.47.02.949-01.jpk-force | 2019.07.31 | 4 | 4.1.4 | 10.47.02.949 | 1 | IgG | 14.8248 | 0.000784741 | 0.1701 | soft | no protein | 0 | none | soft_no_protein_0 | soft_no_protein_0_IgG | 1 | 0
map-data-2019.07.31-10.47.02.949-02.jpk-force | 2019.07.31 | 4 | 4.1.4 | 10.47.02.949 | 2 | IgG | 15.2334 | 0.000613836 | 0.2157 | soft | no protein | 0 | none | soft_no_protein_0 | soft_no_protein_0_IgG | 1 | 0
map-data-2019.07.31-10.47.02.949-03.jpk-force | 2019.07.31 | 4 | 4.1.4 | 10.47.02.949 | 3 | IgG | 78.6762 | 0.0038233 | 0.09754 | soft | no protein | 0 | none | soft_no_protein_0 | soft_no_protein_0_IgG | 1 | 0
map-data-2019.07.31-10.47.02.949-04.jpk-force | 2019.07.31 | 4 | 4.1.4 | 10.47.02.949 | 4 | IgG | 37.8733 | 0.00180213 | 0.08971 | soft | no protein | 0 | none | soft_no_protein_0 | soft_no_protein_0_IgG | 1 | 0
map-data-2019.07.31-10.47.02.949-05.jpk-force | 2019.07.31 | 4 | 4.1.4 | 10.47.02.949 | 5 | IgG | 9.93646 | 0.000572251 | 0.12614 | soft | no protein | 0 | none | soft_no_protein_0 | soft_no_protein_0_IgG | 1 | 0
map-data-2019.07.31-10.47.02.949-06.jpk-force | 2019.07.31 | 4 | 4.1.4 | 10.47.02.949 | 6 | IgG | 16.6077 | 0.000357223 | 0.1301 | soft | no protein | 0 | none | soft_no_protein_0 | soft_no_protein_0_IgG | 1 | 0
map-data-2019.07.31-10.47.02.949-07.jpk-force | 2019.07.31 | 4 | 4.1.4 | 10.47.02.949 | 7 | IgG | 11.5375 | 0.000636981 | 0.2054 | soft | no protein | 0 | none | soft_no_protein_0 | soft_no_protein_0_IgG | 1 | 0
map-data-2019.07.31-10.47.02.949-08.jpk-force | 2019.07.31 | 4 | 4.1.4 | 10.47.02.949 | 8 | IgG | 14.2766 | 0.00057602 | 0.09628 | soft | no protein | 0 | none | soft_no_protein_0 | soft_no_protein_0_IgG | 1 | 0
map-data-2019.07.31-10.47.02.949-09.jpk-force | 2019.07.31 | 4 | 4.1.4 | 10.47.02.949 | 9 | IgG | 21.6386 | 0.000411372 | 0.1115 | soft | no protein | 0 | none | soft_no_protein_0 | soft_no_protein_0_IgG | 1 | 0
map-data-2019.07.31-10.47.02.949-10.jpk-force | 2019.07.31 | 4 | 4.1.4 | 10.47.02.949 | 10 | IgG | 13.3524 | 0.000651989 | 0.1294 | soft | no protein | 0 | none | soft_no_protein_0 | soft_no_protein_0_IgG | 1 | 0
map-data-2019.07.31-10.47.02.949-11.jpk-force | 2019.07.31 | 4 | 4.1.4 | 10.47.02.949 | 11 | IgG | 11.9536 | 0.000332534 | 0.05795 | soft | no protein | 0 | none | soft_no_protein_0 | soft_no_protein_0_IgG | 1 | 0
map-data-2019.07.31-10.47.02.949-12.jpk-force | 2019.07.31 | 4 | 4.1.4 | 10.47.02.949 | 12 | IgG | 9.74451 | 0.000391963 | 0.05863 | soft | no protein | 0 | none | soft_no_protein_0 | soft_no_protein_0_IgG | 1 | 0
map-data-2019.07.31-10.47.02.949-13.jpk-force | 2019.07.31 | 4 | 4.1.4 | 10.47.02.949 | 13 | IgG | 122.089 | 0.00722417 | 0.11658 | soft | no protein | 0 | none | soft_no_protein_0 | soft_no_protein_0_IgG | 1 | 0
map-data-2019.07.31-10.47.02.949-14.jpk-force | 2019.07.31 | 4 | 4.1.4 | 10.47.02.949 | 14 | IgG | 13.4117 | 0.00159976 | 0.3666 | soft | no protein | 0 | none | soft_no_protein_0 | soft_no_protein_0_IgG | 1 | 0
map-data-2019.07.31-10.47.02.949-15.jpk-force | 2019.07.31 | 4 | 4.1.4 | 10.47.02.949 | 15 | IgG | 64.0829 | 0.000898244 | 0.02623 | soft | no protein | 0 | none | soft_no_protein_0 | soft_no_protein_0_IgG | 1 | 0
map-data-2019.07.31-10.47.02.949-16.jpk-force | 2019.07.31 | 4 | 4.1.4 | 10.47.02.949 | 16 | IgG | 10.5593 | 0.000543404 | 0.08711 | soft | no protein | 0 | none | soft_no_protein_0 | soft_no_protein_0_IgG | 1 | 0
map-data-2019.07.31-10.47.02.949-17.jpk-force | 2019.07.31 | 4 | 4.1.4 | 10.47.02.949 | 17 | IgG | 10.5498 | 0.000500554 | 0.1151 | soft | no protein | 0 | none | soft_no_protein_0 | soft_no_protein_0_IgG | 1 | 0
map-data-2019.07.31-10.47.02.949-18.jpk-force | 2019.07.31 | 4 | 4.1.4 | 10.47.02.949 | 18 | IgG | 10.8342 | 0.000690621 | 0.2107 | soft | no protein | 0 | none | soft_no_protein_0 | soft_no_protein_0_IgG | 1 | 0
map-data-2019.07.31-10.47.02.949-19.jpk-force | 2019.07.31 | 4 | 4.1.4 | 10.47.02.949 | 19 | IgG | 17.9458 | 0.00040901 | 0.0825 | soft | no protein | 0 | none | soft_no_protein_0 | soft_no_protein_0_IgG | 1 | 0
map-data-2019.07.31-10.47.02.949-20.jpk-force | 2019.07.31 | 4 | 4.1.4 | 10.47.02.949 | 20 | IgG | 13.1112 | 0.000720902 | 0.158 | soft | no protein | 0 | none | soft_no_protein_0 | soft_no_protein_0_IgG | 1 | 0
map-data-2019.07.31-10.47.02.949-21.jpk-force | 2019.07.31 | 4 | 4.1.4 | 10.47.02.949 | 21 | IgG | 30.3535 | 0.00063159 | 0.0394 | soft | no protein | 0 | none | soft_no_protein_0 | soft_no_protein_0_IgG | 1 | 0
map-data-2019.07.31-10.47.02.949-22.jpk-force | 2019.07.31 | 4 | 4.1.4 | 10.47.02.949 | 22 | IgG | 10.9458 | 0.000365529 | 0.0722 | soft | no protein | 0 | none | soft_no_protein_0 | soft_no_protein_0_IgG | 1 | 0
map-data-2019.07.31-10.47.02.949-23.jpk-force | 2019.07.31 | 4 | 4.1.4 | 10.47.02.949 | 23 | IgG | 28.5523 | 0.00194771 | 0.14601 | soft | no protein | 0 | none | soft_no_protein_0 | soft_no_protein_0_IgG | 1 | 0
map-data-2019.07.31-10.47.02.949-24.jpk-force | 2019.07.31 | 4 | 4.1.4 | 10.47.02.949 | 24 | IgG | 9.42329 | 0.000385238 | 0.1224 | soft | no protein | 0 | none | soft_no_protein_0 | soft_no_protein_0_IgG | 1 | 0
map-data-2019.07.31-10.47.02.949-25.jpk-force | 2019.07.31 | 4 | 4.1.4 | 10.47.02.949 | 25 | IgG | 23.9436 | 0.00127259 | 0.11143 | soft | no protein | 0 | none | soft_no_protein_0 | soft_no_protein_0_IgG | 1 | 0
map-data-2019.07.31-10.47.02.949-27.jpk-force | 2019.07.31 | 4 | 4.1.4 | 10.47.02.949 | 27 | IgG | 79.0311 | 0.00880988 | 0.19845 | soft | no protein | 0 | none | soft_no_protein_0 | soft_no_protein_0_IgG | 1 | 0
map-data-2019.07.31-10.47.02.949-28.jpk-force | 2019.07.31 | 4 | 4.1.4 | 10.47.02.949 | 28 | IgG | 15.5394 | 0.000636379 | 0.2009 | soft | no protein | 0 | none | soft_no_protein_0 | soft_no_protein_0_IgG | 1 | 0
map-data-2019.07.31-10.47.02.949-29.jpk-force | 2019.07.31 | 4 | 4.1.4 | 10.47.02.949 | 29 | IgG | 11.6152 | 0.000395075 | 0.09928 | soft | no protein | 0 | none | soft_no_protein_0 | soft_no_protein_0_IgG | 1 | 0
map-data-2019.07.31-10.47.02.949-30.jpk-force | 2019.07.31 | 4 | 4.1.4 | 10.47.02.949 | 30 | IgG | 53.882 | 0.00119733 | 0.04854 | soft | no protein | 0 | none | soft_no_protein_0 | soft_no_protein_0_IgG | 1 | 0
map-data-2019.07.31-10.47.02.949-31.jpk-force | 2019.07.31 | 4 | 4.1.4 | 10.47.02.949 | 31 | IgG | 49.6165 | 0.00217689 | 0.07903 | soft | no protein | 0 | none | soft_no_protein_0 | soft_no_protein_0_IgG | 1 | 0
map-data-2019.07.31-10.47.02.949-32.jpk-force | 2019.07.31 | 4 | 4.1.4 | 10.47.02.949 | 32 | IgG | 34.8501 | 0.00147531 | 0.0868 | soft | no protein | 0 | none | soft_no_protein_0 | soft_no_protein_0_IgG | 1 | 0
map-data-2019.07.31-10.47.02.949-33.jpk-force | 2019.07.31 | 4 | 4.1.4 | 10.47.02.949 | 33 | IgG | 11.513 | 0.000379859 | 0.1156 | soft | no protein | 0 | none | soft_no_protein_0 | soft_no_protein_0_IgG | 1 | 0
map-data-2019.07.31-10.47.02.949-36.jpk-force | 2019.07.31 | 4 | 4.1.4 | 10.47.02.949 | 36 | IgG | 44.0742 | 0.00196686 | 0.08546 | soft | no protein | 0 | none | soft_no_protein_0 | soft_no_protein_0_IgG | 1 | 0
map-data-2019.07.31-10.47.02.949-37.jpk-force | 2019.07.31 | 4 | 4.1.4 | 10.47.02.949 | 37 | IgG | 14.1488 | 0.000405633 | 0.1127 | soft | no protein | 0 | none | soft_no_protein_0 | soft_no_protein_0_IgG | 1 | 0
map-data-2019.07.31-10.47.02.949-38.jpk-force | 2019.07.31 | 4 | 4.1.4 | 10.47.02.949 | 38 | IgG | 12.2976 | 0.000468381 | 0.1288 | soft | no protein | 0 | none | soft_no_protein_0 | soft_no_protein_0_IgG | 1 | 0
map-data-2019.07.31-10.47.02.949-39.jpk-force | 2019.07.31 | 4 | 4.1.4 | 10.47.02.949 | 39 | IgG | 28.0447 | 0.00057713 | 0.03379 | soft | no protein | 0 | none | soft_no_protein_0 | soft_no_protein_0_IgG | 1 | 0
map-data-2019.07.31-10.47.02.949-40.jpk-force | 2019.07.31 | 4 | 4.1.4 | 10.47.02.949 | 40 | IgG | 30.6122 | 0.00110096 | 0.08935 | soft | no protein | 0 | none | soft_no_protein_0 | soft_no_protein_0_IgG | 1 | 0
map-data-2019.07.31-10.47.02.949-42.jpk-force | 2019.07.31 | 4 | 4.1.4 | 10.47.02.949 | 42 | IgG | 98.7927 | 0.0125801 | 0.24012 | soft | no protein | 0 | none | soft_no_protein_0 | soft_no_protein_0_IgG | 1 | 0
map-data-2019.07.31-10.47.02.949-43.jpk-force | 2019.07.31 | 4 | 4.1.4 | 10.47.02.949 | 43 | IgG | 14.5786 | 0.000671323 | 0.191 | soft | no protein | 0 | none | soft_no_protein_0 | soft_no_protein_0_IgG | 1 | 0
map-data-2019.07.31-10.47.02.949-47.jpk-force | 2019.07.31 | 4 | 4.1.4 | 10.47.02.949 | 47 | IgG | 145.081 | 0.0195739 | 0.3605 | soft | no protein | 0 | none | soft_no_protein_0 | soft_no_protein_0_IgG | 1 | 0
map-data-2019.07.31-10.47.02.949-48.jpk-force | 2019.07.31 | 4 | 4.1.4 | 10.47.02.949 | 48 | IgG | 12.4139 | 0.000422678 | 0.1277 | soft | no protein | 0 | none | soft_no_protein_0 | soft_no_protein_0_IgG | 1 | 0
map-data-2019.07.31-10.47.02.949-49.jpk-force | 2019.07.31 | 4 | 4.1.4 | 10.47.02.949 | 49 | IgG | 12.5048 | 0.000763336 | 0.166 | soft | no protein | 0 | none | soft_no_protein_0 | soft_no_protein_0_IgG | 1 | 0
map-data-2019.07.31-10.47.02.949-50.jpk-force | 2019.07.31 | 4 | 4.1.4 | 10.47.02.949 | 50 | IgG | 13.1525 | 0.000327038 | 0.06785 | soft | no protein | 0 | none | soft_no_protein_0 | soft_no_protein_0_IgG | 1 | 0
map-data-2019.07.31-10.47.02.949-51.jpk-force | 2019.07.31 | 4 | 4.1.4 | 10.47.02.949 | 51 | IgG | 11.614 | 0.000387016 | 0.089 | soft | no protein | 0 | none | soft_no_protein_0 | soft_no_protein_0_IgG | 1 | 0
map-data-2019.07.31-10.47.02.949-52.jpk-force | 2019.07.31 | 4 | 4.1.4 | 10.47.02.949 | 52 | IgG | 52.2443 | 0.00263046 | 0.12507 | soft | no protein | 0 | none | soft_no_protein_0 | soft_no_protein_0_IgG | 1 | 0
map-data-2019.07.31-10.47.02.949-53.jpk-force | 2019.07.31 | 4 | 4.1.4 | 10.47.02.949 | 53 | IgG | 12.2542 | 0.000365284 | 0.1082 | soft | no protein | 0 | none | soft_no_protein_0 | soft_no_protein_0_IgG | 1 | 0
map-data-2019.07.31-10.47.02.949-54.jpk-force | 2019.07.31 | 4 | 4.1.4 | 10.47.02.949 | 54 | IgG | 9.98962 | 0.00041427 | 0.09589 | soft | no protein | 0 | none | soft_no_protein_0 | soft_no_protein_0_IgG | 1 | 0
map-data-2019.07.31-10.47.02.949-56.jpk-force | 2019.07.31 | 4 | 4.1.4 | 10.47.02.949 | 56 | IgG | 11.5384 | 0.000611754 | 0.1775 | soft | no protein | 0 | none | soft_no_protein_0 | soft_no_protein_0_IgG | 1 | 0
map-data-2019.07.31-10.47.02.949-57.jpk-force | 2019.07.31 | 4 | 4.1.4 | 10.47.02.949 | 57 | IgG | 30.0005 | 0.000612159 | 0.199 | soft | no protein | 0 | none | soft_no_protein_0 | soft_no_protein_0_IgG | 1 | 0
map-data-2019.07.31-10.47.02.949-58.jpk-force | 2019.07.31 | 4 | 4.1.4 | 10.47.02.949 | 58 | IgG | 10.9901 | 0.000458718 | 0.1503 | soft | no protein | 0 | none | soft_no_protein_0 | soft_no_protein_0_IgG | 1 | 0
map-data-2019.07.31-10.47.02.949-59.jpk-force | 2019.07.31 | 4 | 4.1.4 | 10.47.02.949 | 59 | IgG | 12.4637 | 0.000704429 | 0.1799 | soft | no protein | 0 | none | soft_no_protein_0 | soft_no_protein_0_IgG | 1 | 0
map-data-2019.07.31-10.47.02.949-60.jpk-force | 2019.07.31 | 4 | 4.1.4 | 10.47.02.949 | 60 | IgG | 68.9511 | 0.00313596 | 0.07327 | soft | no protein | 0 | none | soft_no_protein_0 | soft_no_protein_0_IgG | 1 | 0
map-data-2019.07.31-10.47.02.949-61.jpk-force | 2019.07.31 | 4 | 4.1.4 | 10.47.02.949 | 61 | IgG | 13.8326 | 0.000457222 | 0.09254 | soft | no protein | 0 | none | soft_no_protein_0 | soft_no_protein_0_IgG | 1 | 0
map-data-2019.07.31-10.47.02.949-62.jpk-force | 2019.07.31 | 4 | 4.1.4 | 10.47.02.949 | 62 | IgG | 61.1666 | 0.00631929 | 0.20613 | soft | no protein | 0 | none | soft_no_protein_0 | soft_no_protein_0_IgG | 1 | 0
map-data-2019.07.31-10.47.02.949-63.jpk-force | 2019.07.31 | 4 | 4.1.4 | 10.47.02.949 | 63 | IgG | 63.8768 | 0.00331254 | 0.09271 | soft | no protein | 0 | none | soft_no_protein_0 | soft_no_protein_0_IgG | 1 | 0
map-data-2019.07.31-10.47.02.949-64.jpk-force | 2019.07.31 | 4 | 4.1.4 | 10.47.02.949 | 64 | IgG | 22.8875 | 0.000889845 | 0.07169 | soft | no protein | 0 | none | soft_no_protein_0 | soft_no_protein_0_IgG | 1 | 0
map-data-2019.07.31-10.47.02.949-65.jpk-force | 2019.07.31 | 4 | 4.1.4 | 10.47.02.949 | 65 | IgG | 41.0647 | 0.000683123 | 0.02695 | soft | no protein | 0 | none | soft_no_protein_0 | soft_no_protein_0_IgG | 1 | 0
map-data-2019.07.31-10.47.02.949-66.jpk-force | 2019.07.31 | 4 | 4.1.4 | 10.47.02.949 | 66 | IgG | 23.14 | 0.000867776 | 0.17328 | soft | no protein | 0 | none | soft_no_protein_0 | soft_no_protein_0_IgG | 1 | 0
map-data-2019.07.31-10.47.02.949-67.jpk-force | 2019.07.31 | 4 | 4.1.4 | 10.47.02.949 | 67 | IgG | 35.3341 | 0.000834144 | 0.0363 | soft | no protein | 0 | none | soft_no_protein_0 | soft_no_protein_0_IgG | 1 | 0
map-data-2019.07.31-10.47.02.949-68.jpk-force | 2019.07.31 | 4 | 4.1.4 | 10.47.02.949 | 68 | IgG | 11.6427 | 0.000378186 | 0.1707 | soft | no protein | 0 | none | soft_no_protein_0 | soft_no_protein_0_IgG | 1 | 0
map-data-2019.07.31-10.47.02.949-69.jpk-force | 2019.07.31 | 4 | 4.1.4 | 10.47.02.949 | 69 | IgG | 18.4916 | 0.000452599 | 0.1181 | soft | no protein | 0 | none | soft_no_protein_0 | soft_no_protein_0_IgG | 1 | 0
map-data-2019.07.31-10.47.02.949-70.jpk-force | 2019.07.31 | 4 | 4.1.4 | 10.47.02.949 | 70 | IgG | 30.4414 | 0.000551241 | 0.02964 | soft | no protein | 0 | none | soft_no_protein_0 | soft_no_protein_0_IgG | 1 | 0
map-data-2019.07.31-10.47.02.949-71.jpk-force | 2019.07.31 | 4 | 4.1.4 | 10.47.02.949 | 71 | IgG | 19.9466 | 0.000304993 | 0.07058 | soft | no protein | 0 | none | soft_no_protein_0 | soft_no_protein_0_IgG | 1 | 0
map-data-2019.07.31-10.47.02.949-72.jpk-force | 2019.07.31 | 4 | 4.1.4 | 10.47.02.949 | 72 | IgG | 14.486 | 0.00107164 | 0.2225 | soft | no protein | 0 | none | soft_no_protein_0 | soft_no_protein_0_IgG | 1 | 0
map-data-2019.07.31-10.47.02.949-73.jpk-force | 2019.07.31 | 4 | 4.1.4 | 10.47.02.949 | 73 | IgG | 24.1944 | 0.00046544 | 0.1051 | soft | no protein | 0 | none | soft_no_protein_0 | soft_no_protein_0_IgG | 1 | 0
map-data-2019.07.31-10.47.02.949-74.jpk-force | 2019.07.31 | 4 | 4.1.4 | 10.47.02.949 | 74 | IgG | 24.8531 | 0.000627607 | 0.1876 | soft | no protein | 0 | none | soft_no_protein_0 | soft_no_protein_0_IgG | 1 | 0
map-data-2019.07.31-10.47.02.949-75.jpk-force | 2019.07.31 | 4 | 4.1.4 | 10.47.02.949 | 75 | IgG | 41.742 | 0.00281241 | 0.12866 | soft | no protein | 0 | none | soft_no_protein_0 | soft_no_protein_0_IgG | 1 | 0
map-data-2019.07.31-10.47.02.949-76.jpk-force | 2019.07.31 | 4 | 4.1.4 | 10.47.02.949 | 76 | IgG | 64.5623 | 0.00151472 | 0.04017 | soft | no protein | 0 | none | soft_no_protein_0 | soft_no_protein_0_IgG | 1 | 0
map-data-2019.07.31-10.47.02.949-77.jpk-force | 2019.07.31 | 4 | 4.1.4 | 10.47.02.949 | 77 | IgG | 13.2453 | 0.000434768 | 0.1109 | soft | no protein | 0 | none | soft_no_protein_0 | soft_no_protein_0_IgG | 1 | 0
map-data-2019.07.31-10.47.02.949-78.jpk-force | 2019.07.31 | 4 | 4.1.4 | 10.47.02.949 | 78 | IgG | 93.9282 | 0.0020276 | 0.04332 | soft | no protein | 0 | none | soft_no_protein_0 | soft_no_protein_0_IgG | 1 | 0
map-data-2019.07.31-10.47.02.949-79.jpk-force | 2019.07.31 | 4 | 4.1.4 | 10.47.02.949 | 79 | IgG | 31.8786 | 0.000951424 | 0.07729 | soft | no protein | 0 | none | soft_no_protein_0 | soft_no_protein_0_IgG | 1 | 0
map-data-2019.07.31-10.47.02.949-80.jpk-force | 2019.07.31 | 4 | 4.1.4 | 10.47.02.949 | 80 | IgG | 47.0113 | 0.00131687 | 0.05772 | soft | no protein | 0 | none | soft_no_protein_0 | soft_no_protein_0_IgG | 1 | 0
map-data-2019.07.31-10.47.02.949-81.jpk-force | 2019.07.31 | 4 | 4.1.4 | 10.47.02.949 | 81 | IgG | 183.876 | 0.0061574 | 0.07488 | soft | no protein | 0 | none | soft_no_protein_0 | soft_no_protein_0_IgG | 1 | 0
map-data-2019.07.31-10.47.02.949-82.jpk-force | 2019.07.31 | 4 | 4.1.4 | 10.47.02.949 | 82 | IgG | 26.6013 | 0.00110495 | 0.06573 | soft | no protein | 0 | none | soft_no_protein_0 | soft_no_protein_0_IgG | 1 | 0
map-data-2019.07.31-10.47.02.949-83.jpk-force | 2019.07.31 | 4 | 4.1.4 | 10.47.02.949 | 83 | IgG | 13.3646 | 0.000532779 | 0.1469 | soft | no protein | 0 | none | soft_no_protein_0 | soft_no_protein_0_IgG | 1 | 0
map-data-2019.07.31-10.47.02.949-84.jpk-force | 2019.07.31 | 4 | 4.1.4 | 10.47.02.949 | 84 | IgG | 168.603 | 0.00649053 | 0.10577 | soft | no protein | 0 | none | soft_no_protein_0 | soft_no_protein_0_IgG | 1 | 0
map-data-2019.07.31-10.47.02.949-85.jpk-force | 2019.07.31 | 4 | 4.1.4 | 10.47.02.949 | 85 | IgG | 101.208 | 0.00484139 | 0.10438 | soft | no protein | 0 | none | soft_no_protein_0 | soft_no_protein_0_IgG | 1 | 0
map-data-2019.07.31-10.47.02.949-86.jpk-force | 2019.07.31 | 4 | 4.1.4 | 10.47.02.949 | 86 | IgG | 24.866 | 0.000919909 | 0.06413 | soft | no protein | 0 | none | soft_no_protein_0 | soft_no_protein_0_IgG | 1 | 0
map-data-2019.07.31-10.47.02.949-87.jpk-force | 2019.07.31 | 4 | 4.1.4 | 10.47.02.949 | 87 | IgG | 11.4173 | 0.000550576 | 0.2156 | soft | no protein | 0 | none | soft_no_protein_0 | soft_no_protein_0_IgG | 1 | 0
map-data-2019.07.31-10.47.02.949-88.jpk-force | 2019.07.31 | 4 | 4.1.4 | 10.47.02.949 | 88 | IgG | 11.3683 | 0.000346062 | 0.1172 | soft | no protein | 0 | none | soft_no_protein_0 | soft_no_protein_0_IgG | 1 | 0
map-data-2019.07.31-10.47.02.949-89.jpk-force | 2019.07.31 | 4 | 4.1.4 | 10.47.02.949 | 89 | IgG | 147.449 | 0.0136577 | 0.19305 | soft | no protein | 0 | none | soft_no_protein_0 | soft_no_protein_0_IgG | 1 | 0
map-data-2019.07.31-10.47.02.949-90.jpk-force | 2019.07.31 | 4 | 4.1.4 | 10.47.02.949 | 90 | IgG | 8.85766 | 0.000661912 | 0.1671 | soft | no protein | 0 | none | soft_no_protein_0 | soft_no_protein_0_IgG | 1 | 0
map-data-2019.07.31-10.47.02.949-91.jpk-force | 2019.07.31 | 4 | 4.1.4 | 10.47.02.949 | 91 | IgG | 11.8123 | 0.000798587 | 0.1988 | soft | no protein | 0 | none | soft_no_protein_0 | soft_no_protein_0_IgG | 1 | 0
map-data-2019.07.31-10.47.02.949-92.jpk-force | 2019.07.31 | 4 | 4.1.4 | 10.47.02.949 | 92 | IgG | 13.4026 | 0.0004942 | 0.1406 | soft | no protein | 0 | none | soft_no_protein_0 | soft_no_protein_0_IgG | 1 | 0
map-data-2019.07.31-10.47.02.949-93.jpk-force | 2019.07.31 | 4 | 4.1.4 | 10.47.02.949 | 93 | IgG | 56.1173 | 0.00305906 | 0.08724 | soft | no protein | 0 | none | soft_no_protein_0 | soft_no_protein_0_IgG | 1 | 0
map-data-2019.07.31-10.47.02.949-94.jpk-force | 2019.07.31 | 4 | 4.1.4 | 10.47.02.949 | 94 | IgG | 33.1886 | 0.00133406 | 0.06787 | soft | no protein | 0 | none | soft_no_protein_0 | soft_no_protein_0_IgG | 1 | 0
map-data-2019.07.31-10.47.02.949-95.jpk-force | 2019.07.31 | 4 | 4.1.4 | 10.47.02.949 | 95 | IgG | 32.6048 | 0.000545962 | 0.04184 | soft | no protein | 0 | none | soft_no_protein_0 | soft_no_protein_0_IgG | 1 | 0
map-data-2019.07.31-10.47.02.949-96.jpk-force | 2019.07.31 | 4 | 4.1.4 | 10.47.02.949 | 96 | IgG | 71.4129 | 0.00150165 | 0.04178 | soft | no protein | 0 | none | soft_no_protein_0 | soft_no_protein_0_IgG | 1 | 0
map-data-2019.07.31-10.47.02.949-97.jpk-force | 2019.07.31 | 4 | 4.1.4 | 10.47.02.949 | 97 | IgG | 65.8533 | 0.00230274 | 0.07398 | soft | no protein | 0 | none | soft_no_protein_0 | soft_no_protein_0_IgG | 1 | 0
map-data-2019.07.31-10.47.02.949-98.jpk-force | 2019.07.31 | 4 | 4.1.4 | 10.47.02.949 | 98 | IgG | 66.4556 | 0.00160354 | 0.04432 | soft | no protein | 0 | none | soft_no_protein_0 | soft_no_protein_0_IgG | 1 | 0
map-data-2019.07.31-10.47.02.949-99.jpk-force | 2019.07.31 | 4 | 4.1.4 | 10.47.02.949 | 99 | IgG | 25.672 | 0.00112409 | 0.07167 | soft | no protein | 0 | none | soft_no_protein_0 | soft_no_protein_0_IgG | 1 | 0

## Figure 1E Stiff Gels
Filename | date | batch | sampleId | mapNumber | curveNumber | probeType | Adhesion | Area | IntegratedLength | Stiffness | Functionalisation | Concentration | Passivation | Substrate | msrId | isNegCtrl | densitygating
map-data-2019.05.10-13.07.45.842_000.jpk-force | 2019.05.10 | 1 | 1.2.10 | 13.07.45.842 | 0 | FN | 148.926 | 0.00556047 | 0.07867 | stiff | sulfo | 200 | BSA | stiff_sulfo_200 | stiff_sulfo_200_FN | 0 | 0
map-data-2019.05.10-13.07.45.842_001.jpk-force | 2019.05.10 | 1 | 1.2.10 | 13.07.45.842 | 1 | FN | 66.8847 | 0.00126212 | 0.03885 | stiff | sulfo | 200 | BSA | stiff_sulfo_200 | stiff_sulfo_200_FN | 0 | 0
map-data-2019.05.10-13.07.45.842_002.jpk-force | 2019.05.10 | 1 | 1.2.10 | 13.07.45.842 | 2 | FN | 79.6509 | 0.00246679 | 0.05712 | stiff | sulfo | 200 | BSA | stiff_sulfo_200 | stiff_sulfo_200_FN | 0 | 0
map-data-2019.05.10-13.07.45.842_003.jpk-force | 2019.05.10 | 1 | 1.2.10 | 13.07.45.842 | 3 | FN | 188.64 | 0.00936681 | 0.10931 | stiff | sulfo | 200 | BSA | stiff_sulfo_200 | stiff_sulfo_200_FN | 0 | 0
map-data-2019.05.10-13.07.45.842_004.jpk-force | 2019.05.10 | 1 | 1.2.10 | 13.07.45.842 | 4 | FN | 33.8269 | 0.000720373 | 0.0539 | stiff | sulfo | 200 | BSA | stiff_sulfo_200 | stiff_sulfo_200_FN | 0 | 0
map-data-2019.05.10-13.07.45.842_005.jpk-force | 2019.05.10 | 1 | 1.2.10 | 13.07.45.842 | 5 | FN | 117.124 | 0.00421354 | 0.07014 | stiff | sulfo | 200 | BSA | stiff_sulfo_200 | stiff_sulfo_200_FN | 0 | 0
map-data-2019.05.10-13.07.45.842_006.jpk-force | 2019.05.10 | 1 | 1.2.10 | 13.07.45.842 | 6 | FN | 1069.53 | 0.119749 | 0.24238 | stiff | sulfo | 200 | BSA | stiff_sulfo_200 | stiff_sulfo_200_FN | 0 | 0
map-data-2019.05.10-13.07.45.842_007.jpk-force | 2019.05.10 | 1 | 1.2.10 | 13.07.45.842 | 7 | FN | 62.8638 | 0.00222161 | 0.06851 | stiff | sulfo | 200 | BSA | stiff_sulfo_200 | stiff_sulfo_200_FN | 0 | 0
map-data-2019.05.10-13.07.45.842_008.jpk-force | 2019.05.10 | 1 | 1.2.10 | 13.07.45.842 | 8 | FN | 31.827 | 0.000661189 | 0.04019 | stiff | sulfo | 200 | BSA | stiff_sulfo_200 | stiff_sulfo_200_FN | 0 | 0
map-data-2019.05.10-13.07.45.842_009.jpk-force | 2019.05.10 | 1 | 1.2.10 | 13.07.45.842 | 9 | FN | 50.228 | 0.000927164 | 0.03291 | stiff | sulfo | 200 | BSA | stiff_sulfo_200 | stiff_sulfo_200_FN | 0 | 0
map-data-2019.05.10-13.07.45.842_010.jpk-force | 2019.05.10 | 1 | 1.2.10 | 13.07.45.842 | 10 | FN | 26.0561 | 0.000183681 | 0.0367 | stiff | sulfo | 200 | BSA | stiff_sulfo_200 | stiff_sulfo_200_FN | 0 | 0
map-data-2019.05.10-13.07.45.842_011.jpk-force | 2019.05.10 | 1 | 1.2.10 | 13.07.45.842 | 11 | FN | 502.023 | 0.0451553 | 0.22178 | stiff | sulfo | 200 | BSA | stiff_sulfo_200 | stiff_sulfo_200_FN | 0 | 0
map-data-2019.05.10-13.07.45.842_012.jpk-force | 2019.05.10 | 1 | 1.2.10 | 13.07.45.842 | 12 | FN | 92.8846 | 0.00351593 | 0.06339 | stiff | sulfo | 200 | BSA | stiff_sulfo_200 | stiff_sulfo_200_FN | 0 | 0
map-data-2019.05.10-13.07.45.842_013.jpk-force | 2019.05.10 | 1 | 1.2.10 | 13.07.45.842 | 13 | FN | 37.4512 | 0.000606864 | 0.0335 | stiff | sulfo | 200 | BSA | stiff_sulfo_200 | stiff_sulfo_200_FN | 0 | 0
map-data-2019.05.10-13.07.45.842_014.jpk-force | 2019.05.10 | 1 | 1.2.10 | 13.07.45.842 | 14 | FN | 134.816 | 0.00763327 | 0.12721 | stiff | sulfo | 200 | BSA | stiff_sulfo_200 | stiff_sulfo_200_FN | 0 | 0
map-data-2019.05.10-13.07.45.842_015.jpk-force | 2019.05.10 | 1 | 1.2.10 | 13.07.45.842 | 15 | FN | 60.5611 | 0.00118493 | 0.03532 | stiff | sulfo | 200 | BSA | stiff_sulfo_200 | stiff_sulfo_200_FN | 0 | 0
map-data-2019.05.10-13.07.45.842_016.jpk-force | 2019.05.10 | 1 | 1.2.10 | 13.07.45.842 | 16 | FN | 130.883 | 0.00335393 | 0.06494 | stiff | sulfo | 200 | BSA | stiff_sulfo_200 | stiff_sulfo_200_FN | 0 | 0
map-data-2019.05.10-13.07.45.842_017.jpk-force | 2019.05.10 | 1 | 1.2.10 | 13.07.45.842 | 17 | FN | 81.0326 | 0.00232113 | 0.05811 | stiff | sulfo | 200 | BSA | stiff_sulfo_200 | stiff_sulfo_200_FN | 0 | 0
map-data-2019.05.10-13.07.45.842_018.jpk-force | 2019.05.10 | 1 | 1.2.10 | 13.07.45.842 | 18 | FN | 21.5997 | 0.000156332 | 0.0233 | stiff | sulfo | 200 | BSA | stiff_sulfo_200 | stiff_sulfo_200_FN | 0 | 0
map-data-2019.05.10-13.07.45.842_019.jpk-force | 2019.05.10 | 1 | 1.2.10 | 13.07.45.842 | 19 | FN | 106.155 | 0.00510627 | 0.09094 | stiff | sulfo | 200 | BSA | stiff_sulfo_200 | stiff_sulfo_200_FN | 0 | 0
map-data-2019.05.10-13.07.45.842_020.jpk-force | 2019.05.10 | 1 | 1.2.10 | 13.07.45.842 | 20 | FN | 140.148 | 0.00416682 | 0.06313 | stiff | sulfo | 200 | BSA | stiff_sulfo_200 | stiff_sulfo_200_FN | 0 | 0
map-data-2019.05.10-13.07.45.842_021.jpk-force | 2019.05.10 | 1 | 1.2.10 | 13.07.45.842 | 21 | FN | 159.655 | 0.00578318 | 0.06693 | stiff | sulfo | 200 | BSA | stiff_sulfo_200 | stiff_sulfo_200_FN | 0 | 0
map-data-2019.05.10-13.07.45.842_022.jpk-force | 2019.05.10 | 1 | 1.2.10 | 13.07.45.842 | 22 | FN | 44.7746 | 0.00165441 | 0.07214 | stiff | sulfo | 200 | BSA | stiff_sulfo_200 | stiff_sulfo_200_FN | 0 | 0
map-data-2019.05.10-13.07.45.842_023.jpk-force | 2019.05.10 | 1 | 1.2.10 | 13.07.45.842 | 23 | FN | 24.3441 | 0.000279651 | 0.02343 | stiff | sulfo | 200 | BSA | stiff_sulfo_200 | stiff_sulfo_200_FN | 0 | 0
map-data-2019.05.10-13.07.45.842_024.jpk-force | 2019.05.10 | 1 | 1.2.10 | 13.07.45.842 | 24 | FN | 246.432 | 0.00863242 | 0.08732 | stiff | sulfo | 200 | BSA | stiff_sulfo_200 | stiff_sulfo_200_FN | 0 | 0
map-data-2019.05.10-13.07.45.842_025.jpk-force | 2019.05.10 | 1 | 1.2.10 | 13.07.45.842 | 25 | FN | 281.662 | 0.0145217 | 0.17559 | stiff | sulfo | 200 | BSA | stiff_sulfo_200 | stiff_sulfo_200_FN | 0 | 0
map-data-2019.05.10-13.07.45.842_026.jpk-force | 2019.05.10 | 1 | 1.2.10 | 13.07.45.842 | 26 | FN | 142.036 | 0.00372974 | 0.05341 | stiff | sulfo | 200 | BSA | stiff_sulfo_200 | stiff_sulfo_200_FN | 0 | 0
map-data-2019.05.10-13.07.45.842_027.jpk-force | 2019.05.10 | 1 | 1.2.10 | 13.07.45.842 | 27 | FN | 189.826 | 0.00812782 | 0.09423 | stiff | sulfo | 200 | BSA | stiff_sulfo_200 | stiff_sulfo_200_FN | 0 | 0
map-data-2019.05.10-13.07.45.842_028.jpk-force | 2019.05.10 | 1 | 1.2.10 | 13.07.45.842 | 28 | FN | 151.431 | 0.00294148 | 0.04313 | stiff | sulfo | 200 | BSA | stiff_sulfo_200 | stiff_sulfo_200_FN | 0 | 0
map-data-2019.05.10-13.07.45.842_029.jpk-force | 2019.05.10 | 1 | 1.2.10 | 13.07.45.842 | 29 | FN | 156.358 | 0.0104439 | 0.10306 | stiff | sulfo | 200 | BSA | stiff_sulfo_200 | stiff_sulfo_200_FN | 0 | 0
map-data-2019.05.10-13.07.45.842_030.jpk-force | 2019.05.10 | 1 | 1.2.10 | 13.07.45.842 | 30 | FN | 34.2141 | 0.000341434 | 0.01799 | stiff | sulfo | 200 | BSA | stiff_sulfo_200 | stiff_sulfo_200_FN | 0 | 0
map-data-2019.05.10-13.07.45.842_031.jpk-force | 2019.05.10 | 1 | 1.2.10 | 13.07.45.842 | 31 | FN | 22.5991 | 0.000146753 | 0.0272 | stiff | sulfo | 200 | BSA | stiff_sulfo_200 | stiff_sulfo_200_FN | 0 | 0
map-data-2019.05.10-13.07.45.842_032.jpk-force | 2019.05.10 | 1 | 1.2.10 | 13.07.45.842 | 32 | FN | 102.322 | 0.00304106 | 0.0689 | stiff | sulfo | 200 | BSA | stiff_sulfo_200 | stiff_sulfo_200_FN | 0 | 0
map-data-2019.05.10-13.07.45.842_033.jpk-force | 2019.05.10 | 1 | 1.2.10 | 13.07.45.842 | 33 | FN | 27.1872 | 0.000228261 | 0.0495 | stiff | sulfo | 200 | BSA | stiff_sulfo_200 | stiff_sulfo_200_FN | 0 | 0
map-data-2019.05.10-13.07.45.842_034.jpk-force | 2019.05.10 | 1 | 1.2.10 | 13.07.45.842 | 34 | FN | 356.14 | 0.0158843 | 0.1218 | stiff | sulfo | 200 | BSA | stiff_sulfo_200 | stiff_sulfo_200_FN | 0 | 0
map-data-2019.05.10-13.07.45.842_035.jpk-force | 2019.05.10 | 1 | 1.2.10 | 13.07.45.842 | 35 | FN | 58.3121 | 0.00133045 | 0.05327 | stiff | sulfo | 200 | BSA | stiff_sulfo_200 | stiff_sulfo_200_FN | 0 | 0
map-data-2019.05.10-13.07.45.842_036.jpk-force | 2019.05.10 | 1 | 1.2.10 | 13.07.45.842 | 36 | FN | 279.365 | 0.021978 | 0.15756 | stiff | sulfo | 200 | BSA | stiff_sulfo_200 | stiff_sulfo_200_FN | 0 | 0
map-data-2019.05.10-13.07.45.842_037.jpk-force | 2019.05.10 | 1 | 1.2.10 | 13.07.45.842 | 37 | FN | 109.092 | 0.0033784 | 0.05359 | stiff | sulfo | 200 | BSA | stiff_sulfo_200 | stiff_sulfo_200_FN | 0 | 0
map-data-2019.05.10-13.07.45.842_038.jpk-force | 2019.05.10 | 1 | 1.2.10 | 13.07.45.842 | 38 | FN | 123.462 | 0.00806207 | 0.12184 | stiff | sulfo | 200 | BSA | stiff_sulfo_200 | stiff_sulfo_200_FN | 0 | 0
map-data-2019.05.10-13.07.45.842_039.jpk-force | 2019.05.10 | 1 | 1.2.10 | 13.07.45.842 | 39 | FN | 131.911 | 0.0125883 | 0.15626 | stiff | sulfo | 200 | BSA | stiff_sulfo_200 | stiff_sulfo_200_FN | 0 | 0
map-data-2019.05.10-13.07.45.842_040.jpk-force | 2019.05.10 | 1 | 1.2.10 | 13.07.45.842 | 40 | FN | 56.8889 | 0.000992834 | 0.03716 | stiff | sulfo | 200 | BSA | stiff_sulfo_200 | stiff_sulfo_200_FN | 0 | 0
map-data-2019.05.10-13.07.45.842_041.jpk-force | 2019.05.10 | 1 | 1.2.10 | 13.07.45.842 | 41 | FN | 180.836 | 0.00535816 | 0.05354 | stiff | sulfo | 200 | BSA | stiff_sulfo_200 | stiff_sulfo_200_FN | 0 | 0
map-data-2019.05.10-13.07.45.842_042.jpk-force | 2019.05.10 | 1 | 1.2.10 | 13.07.45.842 | 42 | FN | 408.095 | 0.038053 | 0.23185 | stiff | sulfo | 200 | BSA | stiff_sulfo_200 | stiff_sulfo_200_FN | 0 | 0
map-data-2019.05.10-13.07.45.842_043.jpk-force | 2019.05.10 | 1 | 1.2.10 | 13.07.45.842 | 43 | FN | 66.8175 | 0.00258161 | 0.06532 | stiff | sulfo | 200 | BSA | stiff_sulfo_200 | stiff_sulfo_200_FN | 0 | 0
map-data-2019.05.10-13.07.45.842_044.jpk-force | 2019.05.10 | 1 | 1.2.10 | 13.07.45.842 | 44 | FN | 101.361 | 0.00200942 | 0.04865 | stiff | sulfo | 200 | BSA | stiff_sulfo_200 | stiff_sulfo_200_FN | 0 | 0
map-data-2019.05.10-13.07.45.842_045.jpk-force | 2019.05.10 | 1 | 1.2.10 | 13.07.45.842 | 45 | FN | 133.821 | 0.00415422 | 0.06171 | stiff | sulfo | 200 | BSA | stiff_sulfo_200 | stiff_sulfo_200_FN | 0 | 0
map-data-2019.05.10-13.07.45.842_046.jpk-force | 2019.05.10 | 1 | 1.2.10 | 13.07.45.842 | 46 | FN | 24.0306 | 0.000303347 | 0.0406 | stiff | sulfo | 200 | BSA | stiff_sulfo_200 | stiff_sulfo_200_FN | 0 | 0
map-data-2019.05.10-13.07.45.842_047.jpk-force | 2019.05.10 | 1 | 1.2.10 | 13.07.45.842 | 47 | FN | 192.324 | 0.0144324 | 0.1484 | stiff | sulfo | 200 | BSA | stiff_sulfo_200 | stiff_sulfo_200_FN | 0 | 0
map-data-2019.05.10-13.07.45.842_048.jpk-force | 2019.05.10 | 1 | 1.2.10 | 13.07.45.842 | 48 | FN | 80.9012 | 0.00138553 | 0.02975 | stiff | sulfo | 200 | BSA | stiff_sulfo_200 | stiff_sulfo_200_FN | 0 | 0
map-data-2019.05.10-13.07.45.842_049.jpk-force | 2019.05.10 | 1 | 1.2.10 | 13.07.45.842 | 49 | FN | 113.105 | 0.00212082 | 0.03676 | stiff | sulfo | 200 | BSA | stiff_sulfo_200 | stiff_sulfo_200_FN | 0 | 0
map-data-2019.05.10-13.07.45.842_050.jpk-force | 2019.05.10 | 1 | 1.2.10 | 13.07.45.842 | 50 | FN | 133.812 | 0.0058114 | 0.08416 | stiff | sulfo | 200 | BSA | stiff_sulfo_200 | stiff_sulfo_200_FN | 0 | 0
map-data-2019.05.10-13.07.45.842_051.jpk-force | 2019.05.10 | 1 | 1.2.10 | 13.07.45.842 | 51 | FN | 84.2735 | 0.00514045 | 0.1016 | stiff | sulfo | 200 | BSA | stiff_sulfo_200 | stiff_sulfo_200_FN | 0 | 0
map-data-2019.05.10-13.07.45.842_052.jpk-force | 2019.05.10 | 1 | 1.2.10 | 13.07.45.842 | 52 | FN | 109.025 | 0.00318361 | 0.05032 | stiff | sulfo | 200 | BSA | stiff_sulfo_200 | stiff_sulfo_200_FN | 0 | 0
map-data-2019.05.10-13.07.45.842_053.jpk-force | 2019.05.10 | 1 | 1.2.10 | 13.07.45.842 | 53 | FN | 119.014 | 0.004752 | 0.09088 | stiff | sulfo | 200 | BSA | stiff_sulfo_200 | stiff_sulfo_200_FN | 0 | 0
map-data-2019.05.10-13.07.45.842_054.jpk-force | 2019.05.10 | 1 | 1.2.10 | 13.07.45.842 | 54 | FN | 211.274 | 0.0118877 | 0.10146 | stiff | sulfo | 200 | BSA | stiff_sulfo_200 | stiff_sulfo_200_FN | 0 | 0
map-data-2019.05.10-13.07.45.842_055.jpk-force | 2019.05.10 | 1 | 1.2.10 | 13.07.45.842 | 55 | FN | 138.239 | 0.00672418 | 0.09196 | stiff | sulfo | 200 | BSA | stiff_sulfo_200 | stiff_sulfo_200_FN | 0 | 0
map-data-2019.05.10-13.07.45.842_056.jpk-force | 2019.05.10 | 1 | 1.2.10 | 13.07.45.842 | 56 | FN | 57.9692 | 0.00084926 | 0.0316 | stiff | sulfo | 200 | BSA | stiff_sulfo_200 | stiff_sulfo_200_FN | 0 | 0
map-data-2019.05.10-13.07.45.842_057.jpk-force | 2019.05.10 | 1 | 1.2.10 | 13.07.45.842 | 57 | FN | 44.9895 | 0.000871388 | 0.04865 | stiff | sulfo | 200 | BSA | stiff_sulfo_200 | stiff_sulfo_200_FN | 0 | 0
map-data-2019.05.10-13.07.45.842_058.jpk-force | 2019.05.10 | 1 | 1.2.10 | 13.07.45.842 | 58 | FN | 141.596 | 0.00366782 | 0.05895 | stiff | sulfo | 200 | BSA | stiff_sulfo_200 | stiff_sulfo_200_FN | 0 | 0
map-data-2019.05.10-13.07.45.842_059.jpk-force | 2019.05.10 | 1 | 1.2.10 | 13.07.45.842 | 59 | FN | 70.0593 | 0.00173093 | 0.05042 | stiff | sulfo | 200 | BSA | stiff_sulfo_200 | stiff_sulfo_200_FN | 0 | 0
map-data-2019.05.10-13.07.45.842_060.jpk-force | 2019.05.10 | 1 | 1.2.10 | 13.07.45.842 | 60 | FN | 52.1177 | 0.000562244 | 0.02489 | stiff | sulfo | 200 | BSA | stiff_sulfo_200 | stiff_sulfo_200_FN | 0 | 0
map-data-2019.05.10-13.07.45.842_061.jpk-force | 2019.05.10 | 1 | 1.2.10 | 13.07.45.842 | 61 | FN | 120.469 | 0.00541256 | 0.07896 | stiff | sulfo | 200 | BSA | stiff_sulfo_200 | stiff_sulfo_200_FN | 0 | 0
map-data-2019.05.10-13.07.45.842_062.jpk-force | 2019.05.10 | 1 | 1.2.10 | 13.07.45.842 | 62 | FN | 38.46 | 0.000166683 | 0.0198 | stiff | sulfo | 200 | BSA | stiff_sulfo_200 | stiff_sulfo_200_FN | 0 | 0
map-data-2019.05.10-13.07.45.842_063.jpk-force | 2019.05.10 | 1 | 1.2.10 | 13.07.45.842 | 63 | FN | 113.877 | 0.0160498 | 0.28978 | stiff | sulfo | 200 | BSA | stiff_sulfo_200 | stiff_sulfo_200_FN | 0 | 0
map-data-2019.05.10-13.07.45.842_064.jpk-force | 2019.05.10 | 1 | 1.2.10 | 13.07.45.842 | 64 | FN | 128.079 | 0.00561993 | 0.10325 | stiff | sulfo | 200 | BSA | stiff_sulfo_200 | stiff_sulfo_200_FN | 0 | 0
map-data-2019.05.10-13.07.45.842_065.jpk-force | 2019.05.10 | 1 | 1.2.10 | 13.07.45.842 | 65 | FN | 67.6507 | 0.000872656 | 0.02635 | stiff | sulfo | 200 | BSA | stiff_sulfo_200 | stiff_sulfo_200_FN | 0 | 0
map-data-2019.05.10-13.07.45.842_066.jpk-force | 2019.05.10 | 1 | 1.2.10 | 13.07.45.842 | 66 | FN | 1066.72 | 0.157216 | 0.35559 | stiff | sulfo | 200 | BSA | stiff_sulfo_200 | stiff_sulfo_200_FN | 0 | 1
map-data-2019.05.10-13.07.45.842_067.jpk-force | 2019.05.10 | 1 | 1.2.10 | 13.07.45.842 | 67 | FN | 102.972 | 0.00353895 | 0.07562 | stiff | sulfo | 200 | BSA | stiff_sulfo_200 | stiff_sulfo_200_FN | 0 | 0
map-data-2019.05.10-13.07.45.842_068.jpk-force | 2019.05.10 | 1 | 1.2.10 | 13.07.45.842 | 68 | FN | 36.7421 | 0.000825033 | 0.04546 | stiff | sulfo | 200 | BSA | stiff_sulfo_200 | stiff_sulfo_200_FN | 0 | 0
map-data-2019.05.10-13.07.45.842_069.jpk-force | 2019.05.10 | 1 | 1.2.10 | 13.07.45.842 | 69 | FN | 80.9537 | 0.00431892 | 0.09817 | stiff | sulfo | 200 | BSA | stiff_sulfo_200 | stiff_sulfo_200_FN | 0 | 0
map-data-2019.05.10-13.07.45.842_070.jpk-force | 2019.05.10 | 1 | 1.2.10 | 13.07.45.842 | 70 | FN | 39.2719 | 0.000637913 | 0.03889 | stiff | sulfo | 200 | BSA | stiff_sulfo_200 | stiff_sulfo_200_FN | 0 | 0
map-data-2019.05.10-13.07.45.842_071.jpk-force | 2019.05.10 | 1 | 1.2.10 | 13.07.45.842 | 71 | FN | 23.7427 | 0.000179009 | 0.0207 | stiff | sulfo | 200 | BSA | stiff_sulfo_200 | stiff_sulfo_200_FN | 0 | 0
map-data-2019.05.10-13.07.45.842_072.jpk-force | 2019.05.10 | 1 | 1.2.10 | 13.07.45.842 | 72 | FN | 38.8836 | 0.000319085 | 0.01861 | stiff | sulfo | 200 | BSA | stiff_sulfo_200 | stiff_sulfo_200_FN | 0 | 0
map-data-2019.05.10-13.07.45.842_073.jpk-force | 2019.05.10 | 1 | 1.2.10 | 13.07.45.842 | 73 | FN | 18.1049 | 0.000158185 | 0.0279 | stiff | sulfo | 200 | BSA | stiff_sulfo_200 | stiff_sulfo_200_FN | 0 | 0
map-data-2019.05.10-13.07.45.842_074.jpk-force | 2019.05.10 | 1 | 1.2.10 | 13.07.45.842 | 74 | FN | 47.4813 | 0.000743531 | 0.03386 | stiff | sulfo | 200 | BSA | stiff_sulfo_200 | stiff_sulfo_200_FN | 0 | 0
map-data-2019.05.10-13.07.45.842_075.jpk-force | 2019.05.10 | 1 | 1.2.10 | 13.07.45.842 | 75 | FN | 87.2817 | 0.00329167 | 0.06885 | stiff | sulfo | 200 | BSA | stiff_sulfo_200 | stiff_sulfo_200_FN | 0 | 0
map-data-2019.05.10-13.07.45.842_076.jpk-force | 2019.05.10 | 1 | 1.2.10 | 13.07.45.842 | 76 | FN | 90.4286 | 0.00372836 | 0.06905 | stiff | sulfo | 200 | BSA | stiff_sulfo_200 | stiff_sulfo_200_FN | 0 | 0
map-data-2019.05.10-13.07.45.842_077.jpk-force | 2019.05.10 | 1 | 1.2.10 | 13.07.45.842 | 77 | FN | 23.2697 | 0.000218434 | 0.0309 | stiff | sulfo | 200 | BSA | stiff_sulfo_200 | stiff_sulfo_200_FN | 0 | 0
map-data-2019.05.10-13.07.45.842_078.jpk-force | 2019.05.10 | 1 | 1.2.10 | 13.07.45.842 | 78 | FN | 113.679 | 0.00616523 | 0.10107 | stiff | sulfo | 200 | BSA | stiff_sulfo_200 | stiff_sulfo_200_FN | 0 | 0
map-data-2019.05.10-13.07.45.842_079.jpk-force | 2019.05.10 | 1 | 1.2.10 | 13.07.45.842 | 79 | FN | 187.764 | 0.0128068 | 0.11001 | stiff | sulfo | 200 | BSA | stiff_sulfo_200 | stiff_sulfo_200_FN | 0 | 0
map-data-2019.05.10-13.07.45.842_080.jpk-force | 2019.05.10 | 1 | 1.2.10 | 13.07.45.842 | 80 | FN | 22.1755 | 0.000264453 | 0.0567 | stiff | sulfo | 200 | BSA | stiff_sulfo_200 | stiff_sulfo_200_FN | 0 | 0
map-data-2019.05.10-13.07.45.842_081.jpk-force | 2019.05.10 | 1 | 1.2.10 | 13.07.45.842 | 81 | FN | 100.573 | 0.00470366 | 0.08073 | stiff | sulfo | 200 | BSA | stiff_sulfo_200 | stiff_sulfo_200_FN | 0 | 0
map-data-2019.05.10-13.07.45.842_082.jpk-force | 2019.05.10 | 1 | 1.2.10 | 13.07.45.842 | 82 | FN | 131.738 | 0.00387892 | 0.06079 | stiff | sulfo | 200 | BSA | stiff_sulfo_200 | stiff_sulfo_200_FN | 0 | 0
map-data-2019.05.10-13.07.45.842_083.jpk-force | 2019.05.10 | 1 | 1.2.10 | 13.07.45.842 | 83 | FN | 172.402 | 0.00970276 | 0.12337 | stiff | sulfo | 200 | BSA | stiff_sulfo_200 | stiff_sulfo_200_FN | 0 | 0
map-data-2019.05.10-13.07.45.842_084.jpk-force | 2019.05.10 | 1 | 1.2.10 | 13.07.45.842 | 84 | FN | 69.8104 | 0.000906488 | 0.02847 | stiff | sulfo | 200 | BSA | stiff_sulfo_200 | stiff_sulfo_200_FN | 0 | 0
map-data-2019.05.10-13.07.45.842_085.jpk-force | 2019.05.10 | 1 | 1.2.10 | 13.07.45.842 | 85 | FN | 159.071 | 0.00575167 | 0.07901 | stiff | sulfo | 200 | BSA | stiff_sulfo_200 | stiff_sulfo_200_FN | 0 | 0
map-data-2019.05.10-13.07.45.842_086.jpk-force | 2019.05.10 | 1 | 1.2.10 | 13.07.45.842 | 86 | FN | 67.352 | 0.00192374 | 0.05216 | stiff | sulfo | 200 | BSA | stiff_sulfo_200 | stiff_sulfo_200_FN | 0 | 0
map-data-2019.05.10-13.07.45.842_087.jpk-force | 2019.05.10 | 1 | 1.2.10 | 13.07.45.842 | 87 | FN | 139.506 | 0.0114432 | 0.14861 | stiff | sulfo | 200 | BSA | stiff_sulfo_200 | stiff_sulfo_200_FN | 0 | 0
map-data-2019.05.10-13.07.45.842_088.jpk-force | 2019.05.10 | 1 | 1.2.10 | 13.07.45.842 | 88 | FN | 286.143 | 0.0158845 | 0.10029 | stiff | sulfo | 200 | BSA | stiff_sulfo_200 | stiff_sulfo_200_FN | 0 | 0
map-data-2019.05.10-13.07.45.842_089.jpk-force | 2019.05.10 | 1 | 1.2.10 | 13.07.45.842 | 89 | FN | 43.1412 | 0.000918418 | 0.03719 | stiff | sulfo | 200 | BSA | stiff_sulfo_200 | stiff_sulfo_200_FN | 0 | 0
map-data-2019.05.10-13.07.45.842_090.jpk-force | 2019.05.10 | 1 | 1.2.10 | 13.07.45.842 | 90 | FN | 80.5701 | 0.00370802 | 0.06899 | stiff | sulfo | 200 | BSA | stiff_sulfo_200 | stiff_sulfo_200_FN | 0 | 0
map-data-2019.05.10-13.07.45.842_091.jpk-force | 2019.05.10 | 1 | 1.2.10 | 13.07.45.842 | 91 | FN | 112.446 | 0.00350311 | 0.07631 | stiff | sulfo | 200 | BSA | stiff_sulfo_200 | stiff_sulfo_200_FN | 0 | 0
map-data-2019.05.10-13.07.45.842_092.jpk-force | 2019.05.10 | 1 | 1.2.10 | 13.07.45.842 | 92 | FN | 56.6502 | 0.00153611 | 0.05364 | stiff | sulfo | 200 | BSA | stiff_sulfo_200 | stiff_sulfo_200_FN | 0 | 0
map-data-2019.05.10-13.07.45.842_093.jpk-force | 2019.05.10 | 1 | 1.2.10 | 13.07.45.842 | 93 | FN | 176.917 | 0.00657525 | 0.08278 | stiff | sulfo | 200 | BSA | stiff_sulfo_200 | stiff_sulfo_200_FN | 0 | 0
map-data-2019.05.10-13.07.45.842_094.jpk-force | 2019.05.10 | 1 | 1.2.10 | 13.07.45.842 | 94 | FN | 149.05 | 0.0116957 | 0.12396 | stiff | sulfo | 200 | BSA | stiff_sulfo_200 | stiff_sulfo_200_FN | 0 | 0
map-data-2019.05.10-13.07.45.842_095.jpk-force | 2019.05.10 | 1 | 1.2.10 | 13.07.45.842 | 95 | FN | 74.7393 | 0.00139519 | 0.03541 | stiff | sulfo | 200 | BSA | stiff_sulfo_200 | stiff_sulfo_200_FN | 0 | 0
map-data-2019.05.10-13.07.45.842_096.jpk-force | 2019.05.10 | 1 | 1.2.10 | 13.07.45.842 | 96 | FN | 55.1026 | 0.000935132 | 0.03048 | stiff | sulfo | 200 | BSA | stiff_sulfo_200 | stiff_sulfo_200_FN | 0 | 0
map-data-2019.05.10-13.07.45.842_097.jpk-force | 2019.05.10 | 1 | 1.2.10 | 13.07.45.842 | 97 | FN | 85.7525 | 0.0015182 | 0.03355 | stiff | sulfo | 200 | BSA | stiff_sulfo_200 | stiff_sulfo_200_FN | 0 | 0
map-data-2019.05.10-13.07.45.842_098.jpk-force | 2019.05.10 | 1 | 1.2.10 | 13.07.45.842 | 98 | FN | 58.2134 | 0.00229205 | 0.05887 | stiff | sulfo | 200 | BSA | stiff_sulfo_200 | stiff_sulfo_200_FN | 0 | 0
map-data-2019.05.10-13.07.45.842_099.jpk-force | 2019.05.10 | 1 | 1.2.10 | 13.07.45.842 | 99 | FN | 42.271 | 0.000589101 | 0.03044 | stiff | sulfo | 200 | BSA | stiff_sulfo_200 | stiff_sulfo_200_FN | 0 | 0
map-data-2019.05.10-13.17.15.724_000.jpk-force | 2019.05.10 | 1 | 1.2.10 | 13.17.15.724 | 0 | FN | 61.7213 | 0.00183766 | 0.05532 | stiff | sulfo | 200 | BSA | stiff_sulfo_200 | stiff_sulfo_200_FN | 0 | 0
map-data-2019.05.10-13.17.15.724_001.jpk-force | 2019.05.10 | 1 | 1.2.10 | 13.17.15.724 | 1 | FN | 110.231 | 0.00468932 | 0.11415 | stiff | sulfo | 200 | BSA | stiff_sulfo_200 | stiff_sulfo_200_FN | 0 | 0
map-data-2019.05.10-13.17.15.724_002.jpk-force | 2019.05.10 | 1 | 1.2.10 | 13.17.15.724 | 2 | FN | 121.35 | 0.00338129 | 0.05691 | stiff | sulfo | 200 | BSA | stiff_sulfo_200 | stiff_sulfo_200_FN | 0 | 0
map-data-2019.05.10-13.17.15.724_003.jpk-force | 2019.05.10 | 1 | 1.2.10 | 13.17.15.724 | 3 | FN | 54.7477 | 0.00063403 | 0.02475 | stiff | sulfo | 200 | BSA | stiff_sulfo_200 | stiff_sulfo_200_FN | 0 | 0
map-data-2019.05.10-13.17.15.724_004.jpk-force | 2019.05.10 | 1 | 1.2.10 | 13.17.15.724 | 4 | FN | 149.889 | 0.00413585 | 0.04991 | stiff | sulfo | 200 | BSA | stiff_sulfo_200 | stiff_sulfo_200_FN | 0 | 0
map-data-2019.05.10-13.17.15.724_005.jpk-force | 2019.05.10 | 1 | 1.2.10 | 13.17.15.724 | 5 | FN | 61.4496 | 0.00121019 | 0.04171 | stiff | sulfo | 200 | BSA | stiff_sulfo_200 | stiff_sulfo_200_FN | 0 | 0
map-data-2019.05.10-13.17.15.724_006.jpk-force | 2019.05.10 | 1 | 1.2.10 | 13.17.15.724 | 6 | FN | 47.8436 | 0.00100682 | 0.0399 | stiff | sulfo | 200 | BSA | stiff_sulfo_200 | stiff_sulfo_200_FN | 0 | 0
map-data-2019.05.10-13.17.15.724_007.jpk-force | 2019.05.10 | 1 | 1.2.10 | 13.17.15.724 | 7 | FN | 225.356 | 0.0155794 | 0.14359 | stiff | sulfo | 200 | BSA | stiff_sulfo_200 | stiff_sulfo_200_FN | 0 | 0
map-data-2019.05.10-13.17.15.724_008.jpk-force | 2019.05.10 | 1 | 1.2.10 | 13.17.15.724 | 8 | FN | 185.662 | 0.0133255 | 0.1299 | stiff | sulfo | 200 | BSA | stiff_sulfo_200 | stiff_sulfo_200_FN | 0 | 0
map-data-2019.05.10-13.17.15.724_009.jpk-force | 2019.05.10 | 1 | 1.2.10 | 13.17.15.724 | 9 | FN | 46.5884 | 0.000988305 | 0.0384 | stiff | sulfo | 200 | BSA | stiff_sulfo_200 | stiff_sulfo_200_FN | 0 | 0
map-data-2019.05.10-13.17.15.724_010.jpk-force | 2019.05.10 | 1 | 1.2.10 | 13.17.15.724 | 10 | FN | 167.214 | 0.00727953 | 0.09081 | stiff | sulfo | 200 | BSA | stiff_sulfo_200 | stiff_sulfo_200_FN | 0 | 0
map-data-2019.05.10-13.17.15.724_011.jpk-force | 2019.05.10 | 1 | 1.2.10 | 13.17.15.724 | 11 | FN | 65.0408 | 0.00203076 | 0.09266 | stiff | sulfo | 200 | BSA | stiff_sulfo_200 | stiff_sulfo_200_FN | 0 | 0
map-data-2019.05.10-13.17.15.724_012.jpk-force | 2019.05.10 | 1 | 1.2.10 | 13.17.15.724 | 12 | FN | 123.022 | 0.00457137 | 0.0838 | stiff | sulfo | 200 | BSA | stiff_sulfo_200 | stiff_sulfo_200_FN | 0 | 0
map-data-2019.05.10-13.17.15.724_013.jpk-force | 2019.05.10 | 1 | 1.2.10 | 13.17.15.724 | 13 | FN | 62.7872 | 0.000821733 | 0.02986 | stiff | sulfo | 200 | BSA | stiff_sulfo_200 | stiff_sulfo_200_FN | 0 | 0
map-data-2019.05.10-13.17.15.724_014.jpk-force | 2019.05.10 | 1 | 1.2.10 | 13.17.15.724 | 14 | FN | 102.076 | 0.00356035 | 0.0567 | stiff | sulfo | 200 | BSA | stiff_sulfo_200 | stiff_sulfo_200_FN | 0 | 0
map-data-2019.05.10-13.17.15.724_015.jpk-force | 2019.05.10 | 1 | 1.2.10 | 13.17.15.724 | 15 | FN | 293.357 | 0.0221916 | 0.17244 | stiff | sulfo | 200 | BSA | stiff_sulfo_200 | stiff_sulfo_200_FN | 0 | 0
map-data-2019.05.10-13.17.15.724_016.jpk-force | 2019.05.10 | 1 | 1.2.10 | 13.17.15.724 | 16 | FN | 79.883 | 0.00163102 | 0.04358 | stiff | sulfo | 200 | BSA | stiff_sulfo_200 | stiff_sulfo_200_FN | 0 | 0
map-data-2019.05.10-13.17.15.724_017.jpk-force | 2019.05.10 | 1 | 1.2.10 | 13.17.15.724 | 17 | FN | 301.561 | 0.0122956 | 0.08902 | stiff | sulfo | 200 | BSA | stiff_sulfo_200 | stiff_sulfo_200_FN | 0 | 0
map-data-2019.05.10-13.17.15.724_018.jpk-force | 2019.05.10 | 1 | 1.2.10 | 13.17.15.724 | 18 | FN | 159.942 | 0.0124077 | 0.13829 | stiff | sulfo | 200 | BSA | stiff_sulfo_200 | stiff_sulfo_200_FN | 0 | 0
map-data-2019.05.10-13.17.15.724_019.jpk-force | 2019.05.10 | 1 | 1.2.10 | 13.17.15.724 | 19 | FN | 41.4174 | 0.000581994 | 0.02806 | stiff | sulfo | 200 | BSA | stiff_sulfo_200 | stiff_sulfo_200_FN | 0 | 0
map-data-2019.05.10-13.17.15.724_020.jpk-force | 2019.05.10 | 1 | 1.2.10 | 13.17.15.724 | 20 | FN | 164.198 | 0.00417882 | 0.05124 | stiff | sulfo | 200 | BSA | stiff_sulfo_200 | stiff_sulfo_200_FN | 0 | 0
map-data-2019.05.10-13.17.15.724_021.jpk-force | 2019.05.10 | 1 | 1.2.10 | 13.17.15.724 | 21 | FN | 37.1629 | 0.000701499 | 0.03525 | stiff | sulfo | 200 | BSA | stiff_sulfo_200 | stiff_sulfo_200_FN | 0 | 0
map-data-2019.05.10-13.17.15.724_022.jpk-force | 2019.05.10 | 1 | 1.2.10 | 13.17.15.724 | 22 | FN | 99.8943 | 0.0027012 | 0.05144 | stiff | sulfo | 200 | BSA | stiff_sulfo_200 | stiff_sulfo_200_FN | 0 | 0
map-data-2019.05.10-13.17.15.724_023.jpk-force | 2019.05.10 | 1 | 1.2.10 | 13.17.15.724 | 23 | FN | 283.722 | 0.0105131 | 0.10756 | stiff | sulfo | 200 | BSA | stiff_sulfo_200 | stiff_sulfo_200_FN | 0 | 0
map-data-2019.05.10-13.17.15.724_024.jpk-force | 2019.05.10 | 1 | 1.2.10 | 13.17.15.724 | 24 | FN | 307.433 | 0.0178313 | 0.11828 | stiff | sulfo | 200 | BSA | stiff_sulfo_200 | stiff_sulfo_200_FN | 0 | 0
map-data-2019.05.10-13.17.15.724_025.jpk-force | 2019.05.10 | 1 | 1.2.10 | 13.17.15.724 | 25 | FN | 94.3022 | 0.00168314 | 0.03477 | stiff | sulfo | 200 | BSA | stiff_sulfo_200 | stiff_sulfo_200_FN | 0 | 0
map-data-2019.05.10-13.17.15.724_026.jpk-force | 2019.05.10 | 1 | 1.2.10 | 13.17.15.724 | 26 | FN | 96.4411 | 0.00178375 | 0.03642 | stiff | sulfo | 200 | BSA | stiff_sulfo_200 | stiff_sulfo_200_FN | 0 | 0
map-data-2019.05.10-13.17.15.724_027.jpk-force | 2019.05.10 | 1 | 1.2.10 | 13.17.15.724 | 27 | FN | 78.7021 | 0.00297106 | 0.0635 | stiff | sulfo | 200 | BSA | stiff_sulfo_200 | stiff_sulfo_200_FN | 0 | 0
map-data-2019.05.10-13.17.15.724_028.jpk-force | 2019.05.10 | 1 | 1.2.10 | 13.17.15.724 | 28 | FN | 109.86 | 0.00562342 | 0.12281 | stiff | sulfo | 200 | BSA | stiff_sulfo_200 | stiff_sulfo_200_FN | 0 | 0
map-data-2019.05.10-13.17.15.724_029.jpk-force | 2019.05.10 | 1 | 1.2.10 | 13.17.15.724 | 29 | FN | 99.1603 | 0.00201618 | 0.04006 | stiff | sulfo | 200 | BSA | stiff_sulfo_200 | stiff_sulfo_200_FN | 0 | 0
map-data-2019.05.10-13.17.15.724_030.jpk-force | 2019.05.10 | 1 | 1.2.10 | 13.17.15.724 | 30 | FN | 71.6334 | 0.00144898 | 0.05845 | stiff | sulfo | 200 | BSA | stiff_sulfo_200 | stiff_sulfo_200_FN | 0 | 0
map-data-2019.05.10-13.17.15.724_031.jpk-force | 2019.05.10 | 1 | 1.2.10 | 13.17.15.724 | 31 | FN | 33.9962 | 0.000239615 | 0.01509 | stiff | sulfo | 200 | BSA | stiff_sulfo_200 | stiff_sulfo_200_FN | 0 | 0
map-data-2019.05.10-13.17.15.724_032.jpk-force | 2019.05.10 | 1 | 1.2.10 | 13.17.15.724 | 32 | FN | 111.682 | 0.00217727 | 0.03794 | stiff | sulfo | 200 | BSA | stiff_sulfo_200 | stiff_sulfo_200_FN | 0 | 0
map-data-2019.05.10-13.17.15.724_033.jpk-force | 2019.05.10 | 1 | 1.2.10 | 13.17.15.724 | 33 | FN | 30.879 | 0.000414573 | 0.02319 | stiff | sulfo | 200 | BSA | stiff_sulfo_200 | stiff_sulfo_200_FN | 0 | 0
map-data-2019.05.10-13.17.15.724_034.jpk-force | 2019.05.10 | 1 | 1.2.10 | 13.17.15.724 | 34 | FN | 19.9915 | 0.000252752 | 0.05187 | stiff | sulfo | 200 | BSA | stiff_sulfo_200 | stiff_sulfo_200_FN | 0 | 0
map-data-2019.05.10-13.17.15.724_035.jpk-force | 2019.05.10 | 1 | 1.2.10 | 13.17.15.724 | 35 | FN | 215.693 | 0.00836414 | 0.1108 | stiff | sulfo | 200 | BSA | stiff_sulfo_200 | stiff_sulfo_200_FN | 0 | 0
map-data-2019.05.10-13.17.15.724_036.jpk-force | 2019.05.10 | 1 | 1.2.10 | 13.17.15.724 | 36 | FN | 254.018 | 0.00909456 | 0.06479 | stiff | sulfo | 200 | BSA | stiff_sulfo_200 | stiff_sulfo_200_FN | 0 | 0
map-data-2019.05.10-13.17.15.724_037.jpk-force | 2019.05.10 | 1 | 1.2.10 | 13.17.15.724 | 37 | FN | 124.132 | 0.00416961 | 0.06504 | stiff | sulfo | 200 | BSA | stiff_sulfo_200 | stiff_sulfo_200_FN | 0 | 0
map-data-2019.05.10-13.17.15.724_038.jpk-force | 2019.05.10 | 1 | 1.2.10 | 13.17.15.724 | 38 | FN | 148.669 | 0.00331315 | 0.04804 | stiff | sulfo | 200 | BSA | stiff_sulfo_200 | stiff_sulfo_200_FN | 0 | 0
map-data-2019.05.10-13.17.15.724_039.jpk-force | 2019.05.10 | 1 | 1.2.10 | 13.17.15.724 | 39 | FN | 35.3272 | 0.000280373 | 0.02347 | stiff | sulfo | 200 | BSA | stiff_sulfo_200 | stiff_sulfo_200_FN | 0 | 0
map-data-2019.05.10-13.17.15.724_040.jpk-force | 2019.05.10 | 1 | 1.2.10 | 13.17.15.724 | 40 | FN | 446.483 | 0.03243 | 0.15952 | stiff | sulfo | 200 | BSA | stiff_sulfo_200 | stiff_sulfo_200_FN | 0 | 0
map-data-2019.05.10-13.17.15.724_041.jpk-force | 2019.05.10 | 1 | 1.2.10 | 13.17.15.724 | 41 | FN | 362.709 | 0.0183226 | 0.16685 | stiff | sulfo | 200 | BSA | stiff_sulfo_200 | stiff_sulfo_200_FN | 0 | 0
map-data-2019.05.10-13.17.15.724_042.jpk-force | 2019.05.10 | 1 | 1.2.10 | 13.17.15.724 | 42 | FN | 26.6594 | 0.000294612 | 0.02826 | stiff | sulfo | 200 | BSA | stiff_sulfo_200 | stiff_sulfo_200_FN | 0 | 0
map-data-2019.05.10-13.17.15.724_043.jpk-force | 2019.05.10 | 1 | 1.2.10 | 13.17.15.724 | 43 | FN | 79.9557 | 0.00176815 | 0.04499 | stiff | sulfo | 200 | BSA | stiff_sulfo_200 | stiff_sulfo_200_FN | 0 | 0
map-data-2019.05.10-13.17.15.724_044.jpk-force | 2019.05.10 | 1 | 1.2.10 | 13.17.15.724 | 44 | FN | 124.457 | 0.00354517 | 0.06841 | stiff | sulfo | 200 | BSA | stiff_sulfo_200 | stiff_sulfo_200_FN | 0 | 0
map-data-2019.05.10-13.17.15.724_045.jpk-force | 2019.05.10 | 1 | 1.2.10 | 13.17.15.724 | 45 | FN | 51.2751 | 0.00118033 | 0.05496 | stiff | sulfo | 200 | BSA | stiff_sulfo_200 | stiff_sulfo_200_FN | 0 | 0
map-data-2019.05.10-13.17.15.724_046.jpk-force | 2019.05.10 | 1 | 1.2.10 | 13.17.15.724 | 46 | FN | 132.557 | 0.00377827 | 0.05142 | stiff | sulfo | 200 | BSA | stiff_sulfo_200 | stiff_sulfo_200_FN | 0 | 0
map-data-2019.05.10-13.17.15.724_047.jpk-force | 2019.05.10 | 1 | 1.2.10 | 13.17.15.724 | 47 | FN | 204.013 | 0.00690868 | 0.07066 | stiff | sulfo | 200 | BSA | stiff_sulfo_200 | stiff_sulfo_200_FN | 0 | 0
map-data-2019.05.10-13.17.15.724_048.jpk-force | 2019.05.10 | 1 | 1.2.10 | 13.17.15.724 | 48 | FN | 95.663 | 0.00257068 | 0.05541 | stiff | sulfo | 200 | BSA | stiff_sulfo_200 | stiff_sulfo_200_FN | 0 | 0
map-data-2019.05.10-13.17.15.724_049.jpk-force | 2019.05.10 | 1 | 1.2.10 | 13.17.15.724 | 49 | FN | 37.4972 | 0.00204736 | 0.1258 | stiff | sulfo | 200 | BSA | stiff_sulfo_200 | stiff_sulfo_200_FN | 0 | 0
map-data-2019.05.10-13.17.15.724_050.jpk-force | 2019.05.10 | 1 | 1.2.10 | 13.17.15.724 | 50 | FN | 92.9117 | 0.00237398 | 0.05176 | stiff | sulfo | 200 | BSA | stiff_sulfo_200 | stiff_sulfo_200_FN | 0 | 0
map-data-2019.05.10-13.17.15.724_051.jpk-force | 2019.05.10 | 1 | 1.2.10 | 13.17.15.724 | 51 | FN | 31.2069 | 0.000568529 | 0.032 | stiff | sulfo | 200 | BSA | stiff_sulfo_200 | stiff_sulfo_200_FN | 0 | 0
map-data-2019.05.10-13.17.15.724_052.jpk-force | 2019.05.10 | 1 | 1.2.10 | 13.17.15.724 | 52 | FN | 32.9085 | 0.000384745 | 0.02319 | stiff | sulfo | 200 | BSA | stiff_sulfo_200 | stiff_sulfo_200_FN | 0 | 0
map-data-2019.05.10-13.17.15.724_053.jpk-force | 2019.05.10 | 1 | 1.2.10 | 13.17.15.724 | 53 | FN | 74.1749 | 0.00128845 | 0.04215 | stiff | sulfo | 200 | BSA | stiff_sulfo_200 | stiff_sulfo_200_FN | 0 | 0
map-data-2019.05.10-13.17.15.724_054.jpk-force | 2019.05.10 | 1 | 1.2.10 | 13.17.15.724 | 54 | FN | 195.461 | 0.00634052 | 0.09637 | stiff | sulfo | 200 | BSA | stiff_sulfo_200 | stiff_sulfo_200_FN | 0 | 0
map-data-2019.05.10-13.17.15.724_055.jpk-force | 2019.05.10 | 1 | 1.2.10 | 13.17.15.724 | 55 | FN | 58.6946 | 0.00145925 | 0.04692 | stiff | sulfo | 200 | BSA | stiff_sulfo_200 | stiff_sulfo_200_FN | 0 | 0
map-data-2019.05.10-13.17.15.724_056.jpk-force | 2019.05.10 | 1 | 1.2.10 | 13.17.15.724 | 56 | FN | 54.063 | 0.000549702 | 0.02495 | stiff | sulfo | 200 | BSA | stiff_sulfo_200 | stiff_sulfo_200_FN | 0 | 0
map-data-2019.05.10-13.17.15.724_057.jpk-force | 2019.05.10 | 1 | 1.2.10 | 13.17.15.724 | 57 | FN | 49.8948 | 0.000356611 | 0.01816 | stiff | sulfo | 200 | BSA | stiff_sulfo_200 | stiff_sulfo_200_FN | 0 | 0
map-data-2019.05.10-13.17.15.724_058.jpk-force | 2019.05.10 | 1 | 1.2.10 | 13.17.15.724 | 58 | FN | 1163.49 | 0.144672 | 0.32294 | stiff | sulfo | 200 | BSA | stiff_sulfo_200 | stiff_sulfo_200_FN | 0 | 0
map-data-2019.05.10-13.17.15.724_059.jpk-force | 2019.05.10 | 1 | 1.2.10 | 13.17.15.724 | 59 | FN | 143.81 | 0.00561292 | 0.07195 | stiff | sulfo | 200 | BSA | stiff_sulfo_200 | stiff_sulfo_200_FN | 0 | 0
map-data-2019.05.10-13.17.15.724_060.jpk-force | 2019.05.10 | 1 | 1.2.10 | 13.17.15.724 | 60 | FN | 305.997 | 0.0139742 | 0.10443 | stiff | sulfo | 200 | BSA | stiff_sulfo_200 | stiff_sulfo_200_FN | 0 | 0
map-data-2019.05.10-13.17.15.724_061.jpk-force | 2019.05.10 | 1 | 1.2.10 | 13.17.15.724 | 61 | FN | 137.924 | 0.0034667 | 0.05017 | stiff | sulfo | 200 | BSA | stiff_sulfo_200 | stiff_sulfo_200_FN | 0 | 0
map-data-2019.05.10-13.17.15.724_062.jpk-force | 2019.05.10 | 1 | 1.2.10 | 13.17.15.724 | 62 | FN | 343.057 | 0.0393354 | 0.31961 | stiff | sulfo | 200 | BSA | stiff_sulfo_200 | stiff_sulfo_200_FN | 0 | 0
map-data-2019.05.10-13.17.15.724_063.jpk-force | 2019.05.10 | 1 | 1.2.10 | 13.17.15.724 | 63 | FN | 20.5829 | 0.000378274 | 0.04046 | stiff | sulfo | 200 | BSA | stiff_sulfo_200 | stiff_sulfo_200_FN | 0 | 0
map-data-2019.05.10-13.17.15.724_064.jpk-force | 2019.05.10 | 1 | 1.2.10 | 13.17.15.724 | 64 | FN | 38.2753 | 0.000593375 | 0.03041 | stiff | sulfo | 200 | BSA | stiff_sulfo_200 | stiff_sulfo_200_FN | 0 | 0
map-data-2019.05.10-13.17.15.724_065.jpk-force | 2019.05.10 | 1 | 1.2.10 | 13.17.15.724 | 65 | FN | 138.818 | 0.00534744 | 0.07567 | stiff | sulfo | 200 | BSA | stiff_sulfo_200 | stiff_sulfo_200_FN | 0 | 0
map-data-2019.05.10-13.17.15.724_066.jpk-force | 2019.05.10 | 1 | 1.2.10 | 13.17.15.724 | 66 | FN | 143.637 | 0.00511873 | 0.06364 | stiff | sulfo | 200 | BSA | stiff_sulfo_200 | stiff_sulfo_200_FN | 0 | 0
map-data-2019.05.10-13.17.15.724_067.jpk-force | 2019.05.10 | 1 | 1.2.10 | 13.17.15.724 | 67 | FN | 192.956 | 0.00695185 | 0.07069 | stiff | sulfo | 200 | BSA | stiff_sulfo_200 | stiff_sulfo_200_FN | 0 | 0
map-data-2019.05.10-13.17.15.724_068.jpk-force | 2019.05.10 | 1 | 1.2.10 | 13.17.15.724 | 68 | FN | 78.0077 | 0.0016607 | 0.03499 | stiff | sulfo | 200 | BSA | stiff_sulfo_200 | stiff_sulfo_200_FN | 0 | 0
map-data-2019.05.10-13.17.15.724_069.jpk-force | 2019.05.10 | 1 | 1.2.10 | 13.17.15.724 | 69 | FN | 146.794 | 0.00622613 | 0.07055 | stiff | sulfo | 200 | BSA | stiff_sulfo_200 | stiff_sulfo_200_FN | 0 | 0
map-data-2019.05.10-13.17.15.724_070.jpk-force | 2019.05.10 | 1 | 1.2.10 | 13.17.15.724 | 70 | FN | 18.8014 | 0.000203183 | 0.0398 | stiff | sulfo | 200 | BSA | stiff_sulfo_200 | stiff_sulfo_200_FN | 0 | 0
map-data-2019.05.10-13.17.15.724_071.jpk-force | 2019.05.10 | 1 | 1.2.10 | 13.17.15.724 | 71 | FN | 89.1027 | 0.00365718 | 0.08975 | stiff | sulfo | 200 | BSA | stiff_sulfo_200 | stiff_sulfo_200_FN | 0 | 0
map-data-2019.05.10-13.17.15.724_072.jpk-force | 2019.05.10 | 1 | 1.2.10 | 13.17.15.724 | 72 | FN | 19.1419 | 0.000243135 | 0.0487 | stiff | sulfo | 200 | BSA | stiff_sulfo_200 | stiff_sulfo_200_FN | 0 | 0
map-data-2019.05.10-13.17.15.724_073.jpk-force | 2019.05.10 | 1 | 1.2.10 | 13.17.15.724 | 73 | FN | 73.7396 | 0.00113727 | 0.03852 | stiff | sulfo | 200 | BSA | stiff_sulfo_200 | stiff_sulfo_200_FN | 0 | 0
map-data-2019.05.10-13.17.15.724_074.jpk-force | 2019.05.10 | 1 | 1.2.10 | 13.17.15.724 | 74 | FN | 82.4 | 0.00324965 | 0.07724 | stiff | sulfo | 200 | BSA | stiff_sulfo_200 | stiff_sulfo_200_FN | 0 | 0
map-data-2019.05.10-13.17.15.724_075.jpk-force | 2019.05.10 | 1 | 1.2.10 | 13.17.15.724 | 75 | FN | 19.474 | 0.000222963 | 0.0325 | stiff | sulfo | 200 | BSA | stiff_sulfo_200 | stiff_sulfo_200_FN | 0 | 0
map-data-2019.05.10-13.17.15.724_076.jpk-force | 2019.05.10 | 1 | 1.2.10 | 13.17.15.724 | 76 | FN | 22.9864 | 0.00015931 | 0.0306 | stiff | sulfo | 200 | BSA | stiff_sulfo_200 | stiff_sulfo_200_FN | 0 | 0
map-data-2019.05.10-13.17.15.724_077.jpk-force | 2019.05.10 | 1 | 1.2.10 | 13.17.15.724 | 77 | FN | 241.863 | 0.0120685 | 0.11813 | stiff | sulfo | 200 | BSA | stiff_sulfo_200 | stiff_sulfo_200_FN | 0 | 0
map-data-2019.05.10-13.17.15.724_078.jpk-force | 2019.05.10 | 1 | 1.2.10 | 13.17.15.724 | 78 | FN | 58.7802 | 0.0021855 | 0.06401 | stiff | sulfo | 200 | BSA | stiff_sulfo_200 | stiff_sulfo_200_FN | 0 | 0
map-data-2019.05.10-13.17.15.724_079.jpk-force | 2019.05.10 | 1 | 1.2.10 | 13.17.15.724 | 79 | FN | 21.791 | 0.000230959 | 0.0471 | stiff | sulfo | 200 | BSA | stiff_sulfo_200 | stiff_sulfo_200_FN | 0 | 0
map-data-2019.05.10-13.17.15.724_080.jpk-force | 2019.05.10 | 1 | 1.2.10 | 13.17.15.724 | 80 | FN | 107.862 | 0.00314575 | 0.06531 | stiff | sulfo | 200 | BSA | stiff_sulfo_200 | stiff_sulfo_200_FN | 0 | 0
map-data-2019.05.10-13.17.15.724_081.jpk-force | 2019.05.10 | 1 | 1.2.10 | 13.17.15.724 | 81 | FN | 190.059 | 0.00548682 | 0.05834 | stiff | sulfo | 200 | BSA | stiff_sulfo_200 | stiff_sulfo_200_FN | 0 | 0
map-data-2019.05.10-13.17.15.724_082.jpk-force | 2019.05.10 | 1 | 1.2.10 | 13.17.15.724 | 82 | FN | 99.3281 | 0.00276495 | 0.05367 | stiff | sulfo | 200 | BSA | stiff_sulfo_200 | stiff_sulfo_200_FN | 0 | 0
map-data-2019.05.10-13.17.15.724_083.jpk-force | 2019.05.10 | 1 | 1.2.10 | 13.17.15.724 | 83 | FN | 249.471 | 0.0141027 | 0.13934 | stiff | sulfo | 200 | BSA | stiff_sulfo_200 | stiff_sulfo_200_FN | 0 | 0
map-data-2019.05.10-13.17.15.724_084.jpk-force | 2019.05.10 | 1 | 1.2.10 | 13.17.15.724 | 84 | FN | 141.575 | 0.00709487 | 0.12219 | stiff | sulfo | 200 | BSA | stiff_sulfo_200 | stiff_sulfo_200_FN | 0 | 0
map-data-2019.05.10-13.17.15.724_085.jpk-force | 2019.05.10 | 1 | 1.2.10 | 13.17.15.724 | 85 | FN | 53.6637 | 0.000766855 | 0.0266 | stiff | sulfo | 200 | BSA | stiff_sulfo_200 | stiff_sulfo_200_FN | 0 | 0
map-data-2019.05.10-13.17.15.724_086.jpk-force | 2019.05.10 | 1 | 1.2.10 | 13.17.15.724 | 86 | FN | 60.0247 | 0.00191602 | 0.06551 | stiff | sulfo | 200 | BSA | stiff_sulfo_200 | stiff_sulfo_200_FN | 0 | 0
map-data-2019.05.10-13.17.15.724_087.jpk-force | 2019.05.10 | 1 | 1.2.10 | 13.17.15.724 | 87 | FN | 71.2017 | 0.00181225 | 0.05564 | stiff | sulfo | 200 | BSA | stiff_sulfo_200 | stiff_sulfo_200_FN | 0 | 0
map-data-2019.05.10-13.17.15.724_088.jpk-force | 2019.05.10 | 1 | 1.2.10 | 13.17.15.724 | 88 | FN | 588.616 | 0.041712 | 0.17265 | stiff | sulfo | 200 | BSA | stiff_sulfo_200 | stiff_sulfo_200_FN | 0 | 0
map-data-2019.05.10-13.17.15.724_089.jpk-force | 2019.05.10 | 1 | 1.2.10 | 13.17.15.724 | 89 | FN | 325.487 | 0.0174958 | 0.09944 | stiff | sulfo | 200 | BSA | stiff_sulfo_200 | stiff_sulfo_200_FN | 0 | 0
map-data-2019.05.10-13.17.15.724_090.jpk-force | 2019.05.10 | 1 | 1.2.10 | 13.17.15.724 | 90 | FN | 255.383 | 0.0160778 | 0.15704 | stiff | sulfo | 200 | BSA | stiff_sulfo_200 | stiff_sulfo_200_FN | 0 | 0
map-data-2019.05.10-13.17.15.724_091.jpk-force | 2019.05.10 | 1 | 1.2.10 | 13.17.15.724 | 91 | FN | 919.947 | 0.0712419 | 0.23213 | stiff | sulfo | 200 | BSA | stiff_sulfo_200 | stiff_sulfo_200_FN | 0 | 1
map-data-2019.05.10-13.17.15.724_092.jpk-force | 2019.05.10 | 1 | 1.2.10 | 13.17.15.724 | 92 | FN | 443.891 | 0.0280126 | 0.18796 | stiff | sulfo | 200 | BSA | stiff_sulfo_200 | stiff_sulfo_200_FN | 0 | 0
map-data-2019.05.10-13.17.15.724_093.jpk-force | 2019.05.10 | 1 | 1.2.10 | 13.17.15.724 | 93 | FN | 120.314 | 0.00500142 | 0.08437 | stiff | sulfo | 200 | BSA | stiff_sulfo_200 | stiff_sulfo_200_FN | 0 | 0
map-data-2019.05.10-13.17.15.724_094.jpk-force | 2019.05.10 | 1 | 1.2.10 | 13.17.15.724 | 94 | FN | 247.579 | 0.0101234 | 0.08594 | stiff | sulfo | 200 | BSA | stiff_sulfo_200 | stiff_sulfo_200_FN | 0 | 0
map-data-2019.05.10-13.17.15.724_095.jpk-force | 2019.05.10 | 1 | 1.2.10 | 13.17.15.724 | 95 | FN | 129.025 | 0.00438808 | 0.06399 | stiff | sulfo | 200 | BSA | stiff_sulfo_200 | stiff_sulfo_200_FN | 0 | 0
map-data-2019.05.10-13.17.15.724_096.jpk-force | 2019.05.10 | 1 | 1.2.10 | 13.17.15.724 | 96 | FN | 114.53 | 0.00428194 | 0.13081 | stiff | sulfo | 200 | BSA | stiff_sulfo_200 | stiff_sulfo_200_FN | 0 | 0
map-data-2019.05.10-13.17.15.724_097.jpk-force | 2019.05.10 | 1 | 1.2.10 | 13.17.15.724 | 97 | FN | 164.545 | 0.00376866 | 0.04539 | stiff | sulfo | 200 | BSA | stiff_sulfo_200 | stiff_sulfo_200_FN | 0 | 0
map-data-2019.05.10-13.17.15.724_098.jpk-force | 2019.05.10 | 1 | 1.2.10 | 13.17.15.724 | 98 | FN | 121.756 | 0.00633021 | 0.08231 | stiff | sulfo | 200 | BSA | stiff_sulfo_200 | stiff_sulfo_200_FN | 0 | 0
map-data-2019.05.10-13.17.15.724_099.jpk-force | 2019.05.10 | 1 | 1.2.10 | 13.17.15.724 | 99 | FN | 81.7856 | 0.0027756 | 0.06567 | stiff | sulfo | 200 | BSA | stiff_sulfo_200 | stiff_sulfo_200_FN | 0 | 0
map-data-2019.05.10-13.26.44.753_000.jpk-force | 2019.05.10 | 1 | 1.2.10 | 13.26.44.753 | 0 | FN | 19.6739 | 0.000198604 | 0.0374 | stiff | sulfo | 200 | BSA | stiff_sulfo_200 | stiff_sulfo_200_FN | 0 | 0
map-data-2019.05.10-13.26.44.753_001.jpk-force | 2019.05.10 | 1 | 1.2.10 | 13.26.44.753 | 1 | FN | 96.4797 | 0.00341733 | 0.08063 | stiff | sulfo | 200 | BSA | stiff_sulfo_200 | stiff_sulfo_200_FN | 0 | 0
map-data-2019.05.10-13.26.44.753_002.jpk-force | 2019.05.10 | 1 | 1.2.10 | 13.26.44.753 | 2 | FN | 187.305 | 0.00905451 | 0.10959 | stiff | sulfo | 200 | BSA | stiff_sulfo_200 | stiff_sulfo_200_FN | 0 | 0
map-data-2019.05.10-13.26.44.753_003.jpk-force | 2019.05.10 | 1 | 1.2.10 | 13.26.44.753 | 3 | FN | 20.688 | 0.000191414 | 0.0296 | stiff | sulfo | 200 | BSA | stiff_sulfo_200 | stiff_sulfo_200_FN | 0 | 0
map-data-2019.05.10-13.26.44.753_004.jpk-force | 2019.05.10 | 1 | 1.2.10 | 13.26.44.753 | 4 | FN | 20.4849 | 0.000238302 | 0.03742 | stiff | sulfo | 200 | BSA | stiff_sulfo_200 | stiff_sulfo_200_FN | 0 | 0
map-data-2019.05.10-13.26.44.753_005.jpk-force | 2019.05.10 | 1 | 1.2.10 | 13.26.44.753 | 5 | FN | 216.653 | 0.015837 | 0.14684 | stiff | sulfo | 200 | BSA | stiff_sulfo_200 | stiff_sulfo_200_FN | 0 | 0
map-data-2019.05.10-13.26.44.753_006.jpk-force | 2019.05.10 | 1 | 1.2.10 | 13.26.44.753 | 6 | FN | 49.4708 | 0.000188392 | 0.02803 | stiff | sulfo | 200 | BSA | stiff_sulfo_200 | stiff_sulfo_200_FN | 0 | 0
map-data-2019.05.10-13.26.44.753_007.jpk-force | 2019.05.10 | 1 | 1.2.10 | 13.26.44.753 | 7 | FN | 23.6974 | 0.000211478 | 0.01662 | stiff | sulfo | 200 | BSA | stiff_sulfo_200 | stiff_sulfo_200_FN | 0 | 0
map-data-2019.05.10-13.26.44.753_008.jpk-force | 2019.05.10 | 1 | 1.2.10 | 13.26.44.753 | 8 | FN | 89.2026 | 0.00457661 | 0.11954 | stiff | sulfo | 200 | BSA | stiff_sulfo_200 | stiff_sulfo_200_FN | 0 | 0
map-data-2019.05.10-13.26.44.753_009.jpk-force | 2019.05.10 | 1 | 1.2.10 | 13.26.44.753 | 9 | FN | 39.2255 | 0.000497511 | 0.035 | stiff | sulfo | 200 | BSA | stiff_sulfo_200 | stiff_sulfo_200_FN | 0 | 0
map-data-2019.05.10-13.26.44.753_010.jpk-force | 2019.05.10 | 1 | 1.2.10 | 13.26.44.753 | 10 | FN | 248.317 | 0.00934993 | 0.07668 | stiff | sulfo | 200 | BSA | stiff_sulfo_200 | stiff_sulfo_200_FN | 0 | 0
map-data-2019.05.10-13.26.44.753_011.jpk-force | 2019.05.10 | 1 | 1.2.10 | 13.26.44.753 | 11 | FN | 23.4416 | 0.000329596 | 0.05192 | stiff | sulfo | 200 | BSA | stiff_sulfo_200 | stiff_sulfo_200_FN | 0 | 0
map-data-2019.05.10-13.26.44.753_012.jpk-force | 2019.05.10 | 1 | 1.2.10 | 13.26.44.753 | 12 | FN | 37.4851 | 0.000299781 | 0.01476 | stiff | sulfo | 200 | BSA | stiff_sulfo_200 | stiff_sulfo_200_FN | 0 | 0
map-data-2019.05.10-13.26.44.753_013.jpk-force | 2019.05.10 | 1 | 1.2.10 | 13.26.44.753 | 13 | FN | 127.251 | 0.00230757 | 0.05693 | stiff | sulfo | 200 | BSA | stiff_sulfo_200 | stiff_sulfo_200_FN | 0 | 0
map-data-2019.05.10-13.26.44.753_014.jpk-force | 2019.05.10 | 1 | 1.2.10 | 13.26.44.753 | 14 | FN | 39.9103 | 0.000892631 | 0.03967 | stiff | sulfo | 200 | BSA | stiff_sulfo_200 | stiff_sulfo_200_FN | 0 | 0
map-data-2019.05.10-13.26.44.753_015.jpk-force | 2019.05.10 | 1 | 1.2.10 | 13.26.44.753 | 15 | FN | 35.4063 | 0.000276157 | 0.0612 | stiff | sulfo | 200 | BSA | stiff_sulfo_200 | stiff_sulfo_200_FN | 0 | 0
map-data-2019.05.10-13.26.44.753_016.jpk-force | 2019.05.10 | 1 | 1.2.10 | 13.26.44.753 | 16 | FN | 78.2093 | 0.00238535 | 0.06169 | stiff | sulfo | 200 | BSA | stiff_sulfo_200 | stiff_sulfo_200_FN | 0 | 0
map-data-2019.05.10-13.26.44.753_017.jpk-force | 2019.05.10 | 1 | 1.2.10 | 13.26.44.753 | 17 | FN | 360.262 | 0.0250308 | 0.17043 | stiff | sulfo | 200 | BSA | stiff_sulfo_200 | stiff_sulfo_200_FN | 0 | 0
map-data-2019.05.10-13.26.44.753_018.jpk-force | 2019.05.10 | 1 | 1.2.10 | 13.26.44.753 | 18 | FN | 73.0294 | 0.00121957 | 0.03654 | stiff | sulfo | 200 | BSA | stiff_sulfo_200 | stiff_sulfo_200_FN | 0 | 0
map-data-2019.05.10-13.26.44.753_019.jpk-force | 2019.05.10 | 1 | 1.2.10 | 13.26.44.753 | 19 | FN | 27.6136 | 0.000421808 | 0.02641 | stiff | sulfo | 200 | BSA | stiff_sulfo_200 | stiff_sulfo_200_FN | 0 | 0
map-data-2019.05.10-13.26.44.753_020.jpk-force | 2019.05.10 | 1 | 1.2.10 | 13.26.44.753 | 20 | FN | 74.1216 | 0.00263193 | 0.0599 | stiff | sulfo | 200 | BSA | stiff_sulfo_200 | stiff_sulfo_200_FN | 0 | 0
map-data-2019.05.10-13.26.44.753_021.jpk-force | 2019.05.10 | 1 | 1.2.10 | 13.26.44.753 | 21 | FN | 69.0633 | 0.00221218 | 0.05503 | stiff | sulfo | 200 | BSA | stiff_sulfo_200 | stiff_sulfo_200_FN | 0 | 0
map-data-2019.05.10-13.26.44.753_022.jpk-force | 2019.05.10 | 1 | 1.2.10 | 13.26.44.753 | 22 | FN | 64.2251 | 0.00193201 | 0.05501 | stiff | sulfo | 200 | BSA | stiff_sulfo_200 | stiff_sulfo_200_FN | 0 | 0
map-data-2019.05.10-13.26.44.753_023.jpk-force | 2019.05.10 | 1 | 1.2.10 | 13.26.44.753 | 23 | FN | 117.242 | 0.00269049 | 0.05299 | stiff | sulfo | 200 | BSA | stiff_sulfo_200 | stiff_sulfo_200_FN | 0 | 0
map-data-2019.05.10-13.26.44.753_024.jpk-force | 2019.05.10 | 1 | 1.2.10 | 13.26.44.753 | 24 | FN | 120.829 | 0.00687573 | 0.10078 | stiff | sulfo | 200 | BSA | stiff_sulfo_200 | stiff_sulfo_200_FN | 0 | 0
map-data-2019.05.10-13.26.44.753_025.jpk-force | 2019.05.10 | 1 | 1.2.10 | 13.26.44.753 | 25 | FN | 100.811 | 0.00424477 | 0.08874 | stiff | sulfo | 200 | BSA | stiff_sulfo_200 | stiff_sulfo_200_FN | 0 | 0
map-data-2019.05.10-13.26.44.753_026.jpk-force | 2019.05.10 | 1 | 1.2.10 | 13.26.44.753 | 26 | FN | 44.0486 | 0.000517585 | 0.0298 | stiff | sulfo | 200 | BSA | stiff_sulfo_200 | stiff_sulfo_200_FN | 0 | 0
map-data-2019.05.10-13.26.44.753_027.jpk-force | 2019.05.10 | 1 | 1.2.10 | 13.26.44.753 | 27 | FN | 20.4591 | 0.000129216 | 0.01764 | stiff | sulfo | 200 | BSA | stiff_sulfo_200 | stiff_sulfo_200_FN | 0 | 0
map-data-2019.05.10-13.26.44.753_028.jpk-force | 2019.05.10 | 1 | 1.2.10 | 13.26.44.753 | 28 | FN | 35.888 | 0.00059966 | 0.04031 | stiff | sulfo | 200 | BSA | stiff_sulfo_200 | stiff_sulfo_200_FN | 0 | 0
map-data-2019.05.10-13.26.44.753_029.jpk-force | 2019.05.10 | 1 | 1.2.10 | 13.26.44.753 | 29 | FN | 258.729 | 0.00999521 | 0.08654 | stiff | sulfo | 200 | BSA | stiff_sulfo_200 | stiff_sulfo_200_FN | 0 | 0
map-data-2019.05.10-13.26.44.753_030.jpk-force | 2019.05.10 | 1 | 1.2.10 | 13.26.44.753 | 30 | FN | 20.6022 | 0.000264996 | 0.0504 | stiff | sulfo | 200 | BSA | stiff_sulfo_200 | stiff_sulfo_200_FN | 0 | 0
map-data-2019.05.10-13.26.44.753_031.jpk-force | 2019.05.10 | 1 | 1.2.10 | 13.26.44.753 | 31 | FN | 847.865 | 0.114991 | 0.34521 | stiff | sulfo | 200 | BSA | stiff_sulfo_200 | stiff_sulfo_200_FN | 0 | 1
map-data-2019.05.10-13.26.44.753_032.jpk-force | 2019.05.10 | 1 | 1.2.10 | 13.26.44.753 | 32 | FN | 63.9959 | 0.00326697 | 0.11252 | stiff | sulfo | 200 | BSA | stiff_sulfo_200 | stiff_sulfo_200_FN | 0 | 0
map-data-2019.05.10-13.26.44.753_033.jpk-force | 2019.05.10 | 1 | 1.2.10 | 13.26.44.753 | 33 | FN | 264.064 | 0.0204028 | 0.20421 | stiff | sulfo | 200 | BSA | stiff_sulfo_200 | stiff_sulfo_200_FN | 0 | 0
map-data-2019.05.10-13.26.44.753_034.jpk-force | 2019.05.10 | 1 | 1.2.10 | 13.26.44.753 | 34 | FN | 82.7885 | 0.00192306 | 0.04137 | stiff | sulfo | 200 | BSA | stiff_sulfo_200 | stiff_sulfo_200_FN | 0 | 0
map-data-2019.05.10-13.26.44.753_035.jpk-force | 2019.05.10 | 1 | 1.2.10 | 13.26.44.753 | 35 | FN | 131.482 | 0.00249228 | 0.04157 | stiff | sulfo | 200 | BSA | stiff_sulfo_200 | stiff_sulfo_200_FN | 0 | 0
map-data-2019.05.10-13.26.44.753_036.jpk-force | 2019.05.10 | 1 | 1.2.10 | 13.26.44.753 | 36 | FN | 23.8508 | 0.000235014 | 0.04322 | stiff | sulfo | 200 | BSA | stiff_sulfo_200 | stiff_sulfo_200_FN | 0 | 0
map-data-2019.05.10-13.26.44.753_037.jpk-force | 2019.05.10 | 1 | 1.2.10 | 13.26.44.753 | 37 | FN | 33.6009 | 0.000394726 | 0.01849 | stiff | sulfo | 200 | BSA | stiff_sulfo_200 | stiff_sulfo_200_FN | 0 | 0
map-data-2019.05.10-13.26.44.753_038.jpk-force | 2019.05.10 | 1 | 1.2.10 | 13.26.44.753 | 38 | FN | 181.545 | 0.00545562 | 0.07326 | stiff | sulfo | 200 | BSA | stiff_sulfo_200 | stiff_sulfo_200_FN | 0 | 0
map-data-2019.05.10-13.26.44.753_039.jpk-force | 2019.05.10 | 1 | 1.2.10 | 13.26.44.753 | 39 | FN | 32.6791 | 0.000575274 | 0.03466 | stiff | sulfo | 200 | BSA | stiff_sulfo_200 | stiff_sulfo_200_FN | 0 | 0
map-data-2019.05.10-13.26.44.753_040.jpk-force | 2019.05.10 | 1 | 1.2.10 | 13.26.44.753 | 40 | FN | 91.209 | 0.00136556 | 0.03121 | stiff | sulfo | 200 | BSA | stiff_sulfo_200 | stiff_sulfo_200_FN | 0 | 0
map-data-2019.05.10-13.26.44.753_041.jpk-force | 2019.05.10 | 1 | 1.2.10 | 13.26.44.753 | 41 | FN | 20.9576 | 0.000173086 | 0.0432 | stiff | sulfo | 200 | BSA | stiff_sulfo_200 | stiff_sulfo_200_FN | 0 | 0
map-data-2019.05.10-13.26.44.753_042.jpk-force | 2019.05.10 | 1 | 1.2.10 | 13.26.44.753 | 42 | FN | 123.147 | 0.00293276 | 0.03993 | stiff | sulfo | 200 | BSA | stiff_sulfo_200 | stiff_sulfo_200_FN | 0 | 0
map-data-2019.05.10-13.26.44.753_043.jpk-force | 2019.05.10 | 1 | 1.2.10 | 13.26.44.753 | 43 | FN | 28.9864 | 0.000316696 | 0.04185 | stiff | sulfo | 200 | BSA | stiff_sulfo_200 | stiff_sulfo_200_FN | 0 | 0
map-data-2019.05.10-13.26.44.753_044.jpk-force | 2019.05.10 | 1 | 1.2.10 | 13.26.44.753 | 44 | FN | 67.3718 | 0.00254018 | 0.06182 | stiff | sulfo | 200 | BSA | stiff_sulfo_200 | stiff_sulfo_200_FN | 0 | 0
map-data-2019.05.10-13.26.44.753_045.jpk-force | 2019.05.10 | 1 | 1.2.10 | 13.26.44.753 | 45 | FN | 88.6932 | 0.00263975 | 0.0816 | stiff | sulfo | 200 | BSA | stiff_sulfo_200 | stiff_sulfo_200_FN | 0 | 0
map-data-2019.05.10-13.26.44.753_046.jpk-force | 2019.05.10 | 1 | 1.2.10 | 13.26.44.753 | 46 | FN | 64.8145 | 0.00144556 | 0.05168 | stiff | sulfo | 200 | BSA | stiff_sulfo_200 | stiff_sulfo_200_FN | 0 | 0
map-data-2019.05.10-13.26.44.753_047.jpk-force | 2019.05.10 | 1 | 1.2.10 | 13.26.44.753 | 47 | FN | 1259.85 | 0.224551 | 0.52534 | stiff | sulfo | 200 | BSA | stiff_sulfo_200 | stiff_sulfo_200_FN | 0 | 0
map-data-2019.05.10-13.26.44.753_048.jpk-force | 2019.05.10 | 1 | 1.2.10 | 13.26.44.753 | 48 | FN | 117.515 | 0.00646726 | 0.10207 | stiff | sulfo | 200 | BSA | stiff_sulfo_200 | stiff_sulfo_200_FN | 0 | 0
map-data-2019.05.10-13.26.44.753_049.jpk-force | 2019.05.10 | 1 | 1.2.10 | 13.26.44.753 | 49 | FN | 32.7151 | 0.000268993 | 0.01499 | stiff | sulfo | 200 | BSA | stiff_sulfo_200 | stiff_sulfo_200_FN | 0 | 0
map-data-2019.05.10-13.26.44.753_050.jpk-force | 2019.05.10 | 1 | 1.2.10 | 13.26.44.753 | 50 | FN | 121.863 | 0.00313976 | 0.07514 | stiff | sulfo | 200 | BSA | stiff_sulfo_200 | stiff_sulfo_200_FN | 0 | 0
map-data-2019.05.10-13.26.44.753_051.jpk-force | 2019.05.10 | 1 | 1.2.10 | 13.26.44.753 | 51 | FN | 212.713 | 0.0143406 | 0.12616 | stiff | sulfo | 200 | BSA | stiff_sulfo_200 | stiff_sulfo_200_FN | 0 | 0
map-data-2019.05.10-13.26.44.753_052.jpk-force | 2019.05.10 | 1 | 1.2.10 | 13.26.44.753 | 52 | FN | 77.1164 | 0.00177225 | 0.04349 | stiff | sulfo | 200 | BSA | stiff_sulfo_200 | stiff_sulfo_200_FN | 0 | 0
map-data-2019.05.10-13.26.44.753_053.jpk-force | 2019.05.10 | 1 | 1.2.10 | 13.26.44.753 | 53 | FN | 554.929 | 0.0453099 | 0.16713 | stiff | sulfo | 200 | BSA | stiff_sulfo_200 | stiff_sulfo_200_FN | 0 | 0
map-data-2019.05.10-13.26.44.753_054.jpk-force | 2019.05.10 | 1 | 1.2.10 | 13.26.44.753 | 54 | FN | 160.091 | 0.00388608 | 0.04298 | stiff | sulfo | 200 | BSA | stiff_sulfo_200 | stiff_sulfo_200_FN | 0 | 0
map-data-2019.05.10-13.26.44.753_055.jpk-force | 2019.05.10 | 1 | 1.2.10 | 13.26.44.753 | 55 | FN | 55.4645 | 0.00158308 | 0.06338 | stiff | sulfo | 200 | BSA | stiff_sulfo_200 | stiff_sulfo_200_FN | 0 | 0
map-data-2019.05.10-13.26.44.753_056.jpk-force | 2019.05.10 | 1 | 1.2.10 | 13.26.44.753 | 56 | FN | 21.184 | 0.000156342 | 0.02165 | stiff | sulfo | 200 | BSA | stiff_sulfo_200 | stiff_sulfo_200_FN | 0 | 0
map-data-2019.05.10-13.26.44.753_057.jpk-force | 2019.05.10 | 1 | 1.2.10 | 13.26.44.753 | 57 | FN | 42.4955 | 0.00164618 | 0.07047 | stiff | sulfo | 200 | BSA | stiff_sulfo_200 | stiff_sulfo_200_FN | 0 | 0
map-data-2019.05.10-13.26.44.753_058.jpk-force | 2019.05.10 | 1 | 1.2.10 | 13.26.44.753 | 58 | FN | 94.4395 | 0.00191151 | 0.04354 | stiff | sulfo | 200 | BSA | stiff_sulfo_200 | stiff_sulfo_200_FN | 0 | 0
map-data-2019.05.10-13.26.44.753_059.jpk-force | 2019.05.10 | 1 | 1.2.10 | 13.26.44.753 | 59 | FN | 72.653 | 0.000905484 | 0.02804 | stiff | sulfo | 200 | BSA | stiff_sulfo_200 | stiff_sulfo_200_FN | 0 | 0
map-data-2019.05.10-13.26.44.753_060.jpk-force | 2019.05.10 | 1 | 1.2.10 | 13.26.44.753 | 60 | FN | 27.3796 | 0.000417694 | 0.04825 | stiff | sulfo | 200 | BSA | stiff_sulfo_200 | stiff_sulfo_200_FN | 0 | 0
map-data-2019.05.10-13.26.44.753_061.jpk-force | 2019.05.10 | 1 | 1.2.10 | 13.26.44.753 | 61 | FN | 30.7203 | 0.000240832 | 0.02267 | stiff | sulfo | 200 | BSA | stiff_sulfo_200 | stiff_sulfo_200_FN | 0 | 0
map-data-2019.05.10-13.26.44.753_062.jpk-force | 2019.05.10 | 1 | 1.2.10 | 13.26.44.753 | 62 | FN | 17.5096 | 0.000157402 | 0.02267 | stiff | sulfo | 200 | BSA | stiff_sulfo_200 | stiff_sulfo_200_FN | 0 | 0
map-data-2019.05.10-13.26.44.753_063.jpk-force | 2019.05.10 | 1 | 1.2.10 | 13.26.44.753 | 63 | FN | 48.4993 | 0.000739366 | 0.03019 | stiff | sulfo | 200 | BSA | stiff_sulfo_200 | stiff_sulfo_200_FN | 0 | 0
map-data-2019.05.10-13.26.44.753_064.jpk-force | 2019.05.10 | 1 | 1.2.10 | 13.26.44.753 | 64 | FN | 64.4508 | 0.0010342 | 0.0436 | stiff | sulfo | 200 | BSA | stiff_sulfo_200 | stiff_sulfo_200_FN | 0 | 0
map-data-2019.05.10-13.26.44.753_065.jpk-force | 2019.05.10 | 1 | 1.2.10 | 13.26.44.753 | 65 | FN | 363.341 | 0.0382129 | 0.23028 | stiff | sulfo | 200 | BSA | stiff_sulfo_200 | stiff_sulfo_200_FN | 0 | 0
map-data-2019.05.10-13.26.44.753_066.jpk-force | 2019.05.10 | 1 | 1.2.10 | 13.26.44.753 | 66 | FN | 139.914 | 0.0039726 | 0.06145 | stiff | sulfo | 200 | BSA | stiff_sulfo_200 | stiff_sulfo_200_FN | 0 | 0
map-data-2019.05.10-13.26.44.753_067.jpk-force | 2019.05.10 | 1 | 1.2.10 | 13.26.44.753 | 67 | FN | 44.6014 | 0.000332957 | 0.02499 | stiff | sulfo | 200 | BSA | stiff_sulfo_200 | stiff_sulfo_200_FN | 0 | 0
map-data-2019.05.10-13.26.44.753_068.jpk-force | 2019.05.10 | 1 | 1.2.10 | 13.26.44.753 | 68 | FN | 149.797 | 0.00875675 | 0.10933 | stiff | sulfo | 200 | BSA | stiff_sulfo_200 | stiff_sulfo_200_FN | 0 | 0
map-data-2019.05.10-13.26.44.753_069.jpk-force | 2019.05.10 | 1 | 1.2.10 | 13.26.44.753 | 69 | FN | 73.7617 | 0.00209539 | 0.05674 | stiff | sulfo | 200 | BSA | stiff_sulfo_200 | stiff_sulfo_200_FN | 0 | 0
map-data-2019.05.10-13.26.44.753_070.jpk-force | 2019.05.10 | 1 | 1.2.10 | 13.26.44.753 | 70 | FN | 51.6366 | 0.000704064 | 0.02519 | stiff | sulfo | 200 | BSA | stiff_sulfo_200 | stiff_sulfo_200_FN | 0 | 0
map-data-2019.05.10-13.26.44.753_071.jpk-force | 2019.05.10 | 1 | 1.2.10 | 13.26.44.753 | 71 | FN | 506.814 | 0.028056 | 0.14617 | stiff | sulfo | 200 | BSA | stiff_sulfo_200 | stiff_sulfo_200_FN | 0 | 0
map-data-2019.05.10-13.26.44.753_072.jpk-force | 2019.05.10 | 1 | 1.2.10 | 13.26.44.753 | 72 | FN | 153.941 | 0.00460733 | 0.08131 | stiff | sulfo | 200 | BSA | stiff_sulfo_200 | stiff_sulfo_200_FN | 0 | 0
map-data-2019.05.10-13.26.44.753_073.jpk-force | 2019.05.10 | 1 | 1.2.10 | 13.26.44.753 | 73 | FN | 153.192 | 0.00931944 | 0.16754 | stiff | sulfo | 200 | BSA | stiff_sulfo_200 | stiff_sulfo_200_FN | 0 | 0
map-data-2019.05.10-13.26.44.753_074.jpk-force | 2019.05.10 | 1 | 1.2.10 | 13.26.44.753 | 74 | FN | 389.458 | 0.0200817 | 0.1143 | stiff | sulfo | 200 | BSA | stiff_sulfo_200 | stiff_sulfo_200_FN | 0 | 0
map-data-2019.05.10-13.26.44.753_075.jpk-force | 2019.05.10 | 1 | 1.2.10 | 13.26.44.753 | 75 | FN | 46.7933 | 0.000419745 | 0.01654 | stiff | sulfo | 200 | BSA | stiff_sulfo_200 | stiff_sulfo_200_FN | 0 | 0
map-data-2019.05.10-13.26.44.753_076.jpk-force | 2019.05.10 | 1 | 1.2.10 | 13.26.44.753 | 76 | FN | 171.435 | 0.0100462 | 0.15744 | stiff | sulfo | 200 | BSA | stiff_sulfo_200 | stiff_sulfo_200_FN | 0 | 0
map-data-2019.05.10-13.26.44.753_077.jpk-force | 2019.05.10 | 1 | 1.2.10 | 13.26.44.753 | 77 | FN | 203.785 | 0.00819973 | 0.09231 | stiff | sulfo | 200 | BSA | stiff_sulfo_200 | stiff_sulfo_200_FN | 0 | 0
map-data-2019.05.10-13.26.44.753_078.jpk-force | 2019.05.10 | 1 | 1.2.10 | 13.26.44.753 | 78 | FN | 75.1539 | 0.00162157 | 0.04372 | stiff | sulfo | 200 | BSA | stiff_sulfo_200 | stiff_sulfo_200_FN | 0 | 0
map-data-2019.05.10-13.26.44.753_079.jpk-force | 2019.05.10 | 1 | 1.2.10 | 13.26.44.753 | 79 | FN | 882.944 | 0.0990995 | 0.31769 | stiff | sulfo | 200 | BSA | stiff_sulfo_200 | stiff_sulfo_200_FN | 0 | 1
map-data-2019.05.10-13.26.44.753_080.jpk-force | 2019.05.10 | 1 | 1.2.10 | 13.26.44.753 | 80 | FN | 126.961 | 0.00380495 | 0.05484 | stiff | sulfo | 200 | BSA | stiff_sulfo_200 | stiff_sulfo_200_FN | 0 | 0
map-data-2019.05.10-13.26.44.753_081.jpk-force | 2019.05.10 | 1 | 1.2.10 | 13.26.44.753 | 81 | FN | 71.4939 | 0.00227877 | 0.05882 | stiff | sulfo | 200 | BSA | stiff_sulfo_200 | stiff_sulfo_200_FN | 0 | 0
map-data-2019.05.10-13.26.44.753_082.jpk-force | 2019.05.10 | 1 | 1.2.10 | 13.26.44.753 | 82 | FN | 177.786 | 0.00416147 | 0.04497 | stiff | sulfo | 200 | BSA | stiff_sulfo_200 | stiff_sulfo_200_FN | 0 | 0
map-data-2019.05.10-13.26.44.753_083.jpk-force | 2019.05.10 | 1 | 1.2.10 | 13.26.44.753 | 83 | FN | 18.2166 | 0.000170139 | 0.0537 | stiff | sulfo | 200 | BSA | stiff_sulfo_200 | stiff_sulfo_200_FN | 0 | 0
map-data-2019.05.10-13.26.44.753_084.jpk-force | 2019.05.10 | 1 | 1.2.10 | 13.26.44.753 | 84 | FN | 33.3627 | 0.000469615 | 0.02483 | stiff | sulfo | 200 | BSA | stiff_sulfo_200 | stiff_sulfo_200_FN | 0 | 0
map-data-2019.05.10-13.26.44.753_085.jpk-force | 2019.05.10 | 1 | 1.2.10 | 13.26.44.753 | 85 | FN | 26.6751 | 0.000403219 | 0.06229 | stiff | sulfo | 200 | BSA | stiff_sulfo_200 | stiff_sulfo_200_FN | 0 | 0
map-data-2019.05.10-13.26.44.753_086.jpk-force | 2019.05.10 | 1 | 1.2.10 | 13.26.44.753 | 86 | FN | 55.6897 | 0.00129069 | 0.03687 | stiff | sulfo | 200 | BSA | stiff_sulfo_200 | stiff_sulfo_200_FN | 0 | 0
map-data-2019.05.10-13.26.44.753_087.jpk-force | 2019.05.10 | 1 | 1.2.10 | 13.26.44.753 | 87 | FN | 111.397 | 0.00415297 | 0.11484 | stiff | sulfo | 200 | BSA | stiff_sulfo_200 | stiff_sulfo_200_FN | 0 | 0
map-data-2019.05.10-13.26.44.753_088.jpk-force | 2019.05.10 | 1 | 1.2.10 | 13.26.44.753 | 88 | FN | 122.85 | 0.00360317 | 0.05843 | stiff | sulfo | 200 | BSA | stiff_sulfo_200 | stiff_sulfo_200_FN | 0 | 0
map-data-2019.05.10-13.26.44.753_089.jpk-force | 2019.05.10 | 1 | 1.2.10 | 13.26.44.753 | 89 | FN | 29.9258 | 0.000481838 | 0.03689 | stiff | sulfo | 200 | BSA | stiff_sulfo_200 | stiff_sulfo_200_FN | 0 | 0
map-data-2019.05.10-13.26.44.753_090.jpk-force | 2019.05.10 | 1 | 1.2.10 | 13.26.44.753 | 90 | FN | 527.411 | 0.0262041 | 0.133 | stiff | sulfo | 200 | BSA | stiff_sulfo_200 | stiff_sulfo_200_FN | 0 | 0
map-data-2019.05.10-13.26.44.753_091.jpk-force | 2019.05.10 | 1 | 1.2.10 | 13.26.44.753 | 91 | FN | 1020.04 | 0.136525 | 0.36791 | stiff | sulfo | 200 | BSA | stiff_sulfo_200 | stiff_sulfo_200_FN | 0 | 1
map-data-2019.05.10-13.26.44.753_092.jpk-force | 2019.05.10 | 1 | 1.2.10 | 13.26.44.753 | 92 | FN | 221.703 | 0.00681079 | 0.07564 | stiff | sulfo | 200 | BSA | stiff_sulfo_200 | stiff_sulfo_200_FN | 0 | 0
map-data-2019.05.10-13.26.44.753_093.jpk-force | 2019.05.10 | 1 | 1.2.10 | 13.26.44.753 | 93 | FN | 21.4518 | 0.000249713 | 0.058 | stiff | sulfo | 200 | BSA | stiff_sulfo_200 | stiff_sulfo_200_FN | 0 | 0
map-data-2019.05.10-13.26.44.753_094.jpk-force | 2019.05.10 | 1 | 1.2.10 | 13.26.44.753 | 94 | FN | 56.1587 | 0.000902798 | 0.02837 | stiff | sulfo | 200 | BSA | stiff_sulfo_200 | stiff_sulfo_200_FN | 0 | 0
map-data-2019.05.10-13.26.44.753_095.jpk-force | 2019.05.10 | 1 | 1.2.10 | 13.26.44.753 | 95 | FN | 47.9239 | 0.000764138 | 0.03506 | stiff | sulfo | 200 | BSA | stiff_sulfo_200 | stiff_sulfo_200_FN | 0 | 0
map-data-2019.05.10-13.26.44.753_096.jpk-force | 2019.05.10 | 1 | 1.2.10 | 13.26.44.753 | 96 | FN | 74.3612 | 0.00263909 | 0.07001 | stiff | sulfo | 200 | BSA | stiff_sulfo_200 | stiff_sulfo_200_FN | 0 | 0
map-data-2019.05.10-13.26.44.753_097.jpk-force | 2019.05.10 | 1 | 1.2.10 | 13.26.44.753 | 97 | FN | 57.2598 | 0.000912701 | 0.03349 | stiff | sulfo | 200 | BSA | stiff_sulfo_200 | stiff_sulfo_200_FN | 0 | 0
map-data-2019.05.10-13.26.44.753_098.jpk-force | 2019.05.10 | 1 | 1.2.10 | 13.26.44.753 | 98 | FN | 59.7318 | 0.00119791 | 0.04339 | stiff | sulfo | 200 | BSA | stiff_sulfo_200 | stiff_sulfo_200_FN | 0 | 0
map-data-2019.05.10-13.26.44.753_099.jpk-force | 2019.05.10 | 1 | 1.2.10 | 13.26.44.753 | 99 | FN | 39.8517 | 0.000235054 | 0.02263 | stiff | sulfo | 200 | BSA | stiff_sulfo_200 | stiff_sulfo_200_FN | 0 | 0
map-data-2019.05.10-12.21.17.334_000.jpk-force | 2019.05.10 | 1 | 1.2.12 | 12.21.17.334 | 0 | FN | 171.317 | 0.00900423 | 0.09768 | stiff | 16mM | 200 | BSA | stiff_16mM_200 | stiff_16mM_200_FN | 0 | 0
map-data-2019.05.10-12.21.17.334_001.jpk-force | 2019.05.10 | 1 | 1.2.12 | 12.21.17.334 | 1 | FN | 69.1407 | 0.00318963 | 0.08633 | stiff | 16mM | 200 | BSA | stiff_16mM_200 | stiff_16mM_200_FN | 0 | 0
map-data-2019.05.10-12.21.17.334_002.jpk-force | 2019.05.10 | 1 | 1.2.12 | 12.21.17.334 | 2 | FN | 184.617 | 0.0473925 | 0.48782 | stiff | 16mM | 200 | BSA | stiff_16mM_200 | stiff_16mM_200_FN | 0 | 0
map-data-2019.05.10-12.21.17.334_003.jpk-force | 2019.05.10 | 1 | 1.2.12 | 12.21.17.334 | 3 | FN | 23.1717 | 0.000934773 | 0.08738 | stiff | 16mM | 200 | BSA | stiff_16mM_200 | stiff_16mM_200_FN | 0 | 0
map-data-2019.05.10-12.21.17.334_004.jpk-force | 2019.05.10 | 1 | 1.2.12 | 12.21.17.334 | 4 | FN | 120.05 | 0.0103008 | 0.20388 | stiff | 16mM | 200 | BSA | stiff_16mM_200 | stiff_16mM_200_FN | 0 | 0
map-data-2019.05.10-12.21.17.334_005.jpk-force | 2019.05.10 | 1 | 1.2.12 | 12.21.17.334 | 5 | FN | 208.478 | 0.014552 | 0.12527 | stiff | 16mM | 200 | BSA | stiff_16mM_200 | stiff_16mM_200_FN | 0 | 0
map-data-2019.05.10-12.21.17.334_006.jpk-force | 2019.05.10 | 1 | 1.2.12 | 12.21.17.334 | 6 | FN | 211.689 | 0.0190273 | 0.20183 | stiff | 16mM | 200 | BSA | stiff_16mM_200 | stiff_16mM_200_FN | 0 | 0
map-data-2019.05.10-12.21.17.334_007.jpk-force | 2019.05.10 | 1 | 1.2.12 | 12.21.17.334 | 7 | FN | 127.785 | 0.00787143 | 0.12106 | stiff | 16mM | 200 | BSA | stiff_16mM_200 | stiff_16mM_200_FN | 0 | 0
map-data-2019.05.10-12.21.17.334_008.jpk-force | 2019.05.10 | 1 | 1.2.12 | 12.21.17.334 | 8 | FN | 38.2334 | 0.000530643 | 0.02773 | stiff | 16mM | 200 | BSA | stiff_16mM_200 | stiff_16mM_200_FN | 0 | 0
map-data-2019.05.10-12.21.17.334_009.jpk-force | 2019.05.10 | 1 | 1.2.12 | 12.21.17.334 | 9 | FN | 378.139 | 0.122707 | 0.6447 | stiff | 16mM | 200 | BSA | stiff_16mM_200 | stiff_16mM_200_FN | 0 | 1
map-data-2019.05.10-12.21.17.334_010.jpk-force | 2019.05.10 | 1 | 1.2.12 | 12.21.17.334 | 10 | FN | 63.05 | 0.00239199 | 0.0869 | stiff | 16mM | 200 | BSA | stiff_16mM_200 | stiff_16mM_200_FN | 0 | 0
map-data-2019.05.10-12.21.17.334_011.jpk-force | 2019.05.10 | 1 | 1.2.12 | 12.21.17.334 | 11 | FN | 97.8644 | 0.00639218 | 0.11746 | stiff | 16mM | 200 | BSA | stiff_16mM_200 | stiff_16mM_200_FN | 0 | 0
map-data-2019.05.10-12.21.17.334_012.jpk-force | 2019.05.10 | 1 | 1.2.12 | 12.21.17.334 | 12 | FN | 186.841 | 0.0245523 | 0.32577 | stiff | 16mM | 200 | BSA | stiff_16mM_200 | stiff_16mM_200_FN | 0 | 0
map-data-2019.05.10-12.21.17.334_013.jpk-force | 2019.05.10 | 1 | 1.2.12 | 12.21.17.334 | 13 | FN | 140.35 | 0.043533 | 0.66047 | stiff | 16mM | 200 | BSA | stiff_16mM_200 | stiff_16mM_200_FN | 0 | 0
map-data-2019.05.10-12.21.17.334_014.jpk-force | 2019.05.10 | 1 | 1.2.12 | 12.21.17.334 | 14 | FN | 248.734 | 0.0571419 | 0.35896 | stiff | 16mM | 200 | BSA | stiff_16mM_200 | stiff_16mM_200_FN | 0 | 1
map-data-2019.05.10-12.21.17.334_015.jpk-force | 2019.05.10 | 1 | 1.2.12 | 12.21.17.334 | 15 | FN | 272.359 | 0.0766584 | 0.71677 | stiff | 16mM | 200 | BSA | stiff_16mM_200 | stiff_16mM_200_FN | 0 | 1
map-data-2019.05.10-12.21.17.334_016.jpk-force | 2019.05.10 | 1 | 1.2.12 | 12.21.17.334 | 16 | FN | 785.183 | 0.406059 | 0.95454 | stiff | 16mM | 200 | BSA | stiff_16mM_200 | stiff_16mM_200_FN | 0 | 1
map-data-2019.05.10-12.21.17.334_017.jpk-force | 2019.05.10 | 1 | 1.2.12 | 12.21.17.334 | 17 | FN | 196.223 | 0.0146577 | 0.1547 | stiff | 16mM | 200 | BSA | stiff_16mM_200 | stiff_16mM_200_FN | 0 | 0
map-data-2019.05.10-12.21.17.334_018.jpk-force | 2019.05.10 | 1 | 1.2.12 | 12.21.17.334 | 18 | FN | 1345.52 | 0.382144 | 0.61039 | stiff | 16mM | 200 | BSA | stiff_16mM_200 | stiff_16mM_200_FN | 0 | 0
map-data-2019.05.10-12.21.17.334_019.jpk-force | 2019.05.10 | 1 | 1.2.12 | 12.21.17.334 | 19 | FN | 66.5029 | 0.00140644 | 0.03956 | stiff | 16mM | 200 | BSA | stiff_16mM_200 | stiff_16mM_200_FN | 0 | 0
map-data-2019.05.10-12.21.17.334_020.jpk-force | 2019.05.10 | 1 | 1.2.12 | 12.21.17.334 | 20 | FN | 50.6652 | 0.00444946 | 0.18788 | stiff | 16mM | 200 | BSA | stiff_16mM_200 | stiff_16mM_200_FN | 0 | 0
map-data-2019.05.10-12.21.17.334_021.jpk-force | 2019.05.10 | 1 | 1.2.12 | 12.21.17.334 | 21 | FN | 97.0847 | 0.00651475 | 0.15344 | stiff | 16mM | 200 | BSA | stiff_16mM_200 | stiff_16mM_200_FN | 0 | 0
map-data-2019.05.10-12.21.17.334_022.jpk-force | 2019.05.10 | 1 | 1.2.12 | 12.21.17.334 | 22 | FN | 784.241 | 0.320474 | 1.02051 | stiff | 16mM | 200 | BSA | stiff_16mM_200 | stiff_16mM_200_FN | 0 | 1
map-data-2019.05.10-12.21.17.334_023.jpk-force | 2019.05.10 | 1 | 1.2.12 | 12.21.17.334 | 23 | FN | 84.9048 | 0.00976833 | 0.21396 | stiff | 16mM | 200 | BSA | stiff_16mM_200 | stiff_16mM_200_FN | 0 | 0
map-data-2019.05.10-12.21.17.334_024.jpk-force | 2019.05.10 | 1 | 1.2.12 | 12.21.17.334 | 24 | FN | 328.247 | 0.0403718 | 0.27459 | stiff | 16mM | 200 | BSA | stiff_16mM_200 | stiff_16mM_200_FN | 0 | 0
map-data-2019.05.10-12.21.17.334_025.jpk-force | 2019.05.10 | 1 | 1.2.12 | 12.21.17.334 | 25 | FN | 195.306 | 0.061011 | 0.61131 | stiff | 16mM | 200 | BSA | stiff_16mM_200 | stiff_16mM_200_FN | 0 | 1
map-data-2019.05.10-12.21.17.334_026.jpk-force | 2019.05.10 | 1 | 1.2.12 | 12.21.17.334 | 26 | FN | 184.21 | 0.0149809 | 0.188 | stiff | 16mM | 200 | BSA | stiff_16mM_200 | stiff_16mM_200_FN | 0 | 0
map-data-2019.05.10-12.21.17.334_027.jpk-force | 2019.05.10 | 1 | 1.2.12 | 12.21.17.334 | 27 | FN | 278.448 | 0.0427187 | 0.28725 | stiff | 16mM | 200 | BSA | stiff_16mM_200 | stiff_16mM_200_FN | 0 | 1
map-data-2019.05.10-12.21.17.334_028.jpk-force | 2019.05.10 | 1 | 1.2.12 | 12.21.17.334 | 28 | FN | 117.773 | 0.0181055 | 0.32815 | stiff | 16mM | 200 | BSA | stiff_16mM_200 | stiff_16mM_200_FN | 0 | 0
map-data-2019.05.10-12.21.17.334_029.jpk-force | 2019.05.10 | 1 | 1.2.12 | 12.21.17.334 | 29 | FN | 230.821 | 0.0554709 | 0.48749 | stiff | 16mM | 200 | BSA | stiff_16mM_200 | stiff_16mM_200_FN | 0 | 1
map-data-2019.05.10-12.21.17.334_030.jpk-force | 2019.05.10 | 1 | 1.2.12 | 12.21.17.334 | 30 | FN | 174.08 | 0.0139596 | 0.17829 | stiff | 16mM | 200 | BSA | stiff_16mM_200 | stiff_16mM_200_FN | 0 | 0
map-data-2019.05.10-12.21.17.334_031.jpk-force | 2019.05.10 | 1 | 1.2.12 | 12.21.17.334 | 31 | FN | 258.237 | 0.0375266 | 0.32749 | stiff | 16mM | 200 | BSA | stiff_16mM_200 | stiff_16mM_200_FN | 0 | 1
map-data-2019.05.10-12.21.17.334_032.jpk-force | 2019.05.10 | 1 | 1.2.12 | 12.21.17.334 | 32 | FN | 105.196 | 0.0224255 | 0.53117 | stiff | 16mM | 200 | BSA | stiff_16mM_200 | stiff_16mM_200_FN | 0 | 0
map-data-2019.05.10-12.21.17.334_033.jpk-force | 2019.05.10 | 1 | 1.2.12 | 12.21.17.334 | 33 | FN | 180.19 | 0.0219705 | 0.29641 | stiff | 16mM | 200 | BSA | stiff_16mM_200 | stiff_16mM_200_FN | 0 | 0
map-data-2019.05.10-12.21.17.334_034.jpk-force | 2019.05.10 | 1 | 1.2.12 | 12.21.17.334 | 34 | FN | 129.115 | 0.00975817 | 0.19277 | stiff | 16mM | 200 | BSA | stiff_16mM_200 | stiff_16mM_200_FN | 0 | 0
map-data-2019.05.10-12.21.17.334_035.jpk-force | 2019.05.10 | 1 | 1.2.12 | 12.21.17.334 | 35 | FN | 85.1935 | 0.00296797 | 0.10336 | stiff | 16mM | 200 | BSA | stiff_16mM_200 | stiff_16mM_200_FN | 0 | 0
map-data-2019.05.10-12.21.17.334_036.jpk-force | 2019.05.10 | 1 | 1.2.12 | 12.21.17.334 | 36 | FN | 201.821 | 0.024814 | 0.23832 | stiff | 16mM | 200 | BSA | stiff_16mM_200 | stiff_16mM_200_FN | 0 | 0
map-data-2019.05.10-12.21.17.334_040.jpk-force | 2019.05.10 | 1 | 1.2.12 | 12.21.17.334 | 40 | FN | 137.591 | 0.0169949 | 0.27806 | stiff | 16mM | 200 | BSA | stiff_16mM_200 | stiff_16mM_200_FN | 0 | 0
map-data-2019.05.10-12.21.17.334_041.jpk-force | 2019.05.10 | 1 | 1.2.12 | 12.21.17.334 | 41 | FN | 20.3259 | 0.000159137 | 0.0351 | stiff | 16mM | 200 | BSA | stiff_16mM_200 | stiff_16mM_200_FN | 0 | 0
map-data-2019.05.10-12.21.17.334_042.jpk-force | 2019.05.10 | 1 | 1.2.12 | 12.21.17.334 | 42 | FN | 1535.21 | 0.523559 | 0.76947 | stiff | 16mM | 200 | BSA | stiff_16mM_200 | stiff_16mM_200_FN | 0 | 0
map-data-2019.05.10-12.21.17.334_043.jpk-force | 2019.05.10 | 1 | 1.2.12 | 12.21.17.334 | 43 | FN | 254.199 | 0.0417268 | 0.31834 | stiff | 16mM | 200 | BSA | stiff_16mM_200 | stiff_16mM_200_FN | 0 | 1
map-data-2019.05.10-12.21.17.334_044.jpk-force | 2019.05.10 | 1 | 1.2.12 | 12.21.17.334 | 44 | FN | 358.541 | 0.079704 | 0.38596 | stiff | 16mM | 200 | BSA | stiff_16mM_200 | stiff_16mM_200_FN | 0 | 1
map-data-2019.05.10-12.21.17.334_045.jpk-force | 2019.05.10 | 1 | 1.2.12 | 12.21.17.334 | 45 | FN | 273.329 | 0.0272636 | 0.23718 | stiff | 16mM | 200 | BSA | stiff_16mM_200 | stiff_16mM_200_FN | 0 | 0
map-data-2019.05.10-12.21.17.334_046.jpk-force | 2019.05.10 | 1 | 1.2.12 | 12.21.17.334 | 46 | FN | 171.789 | 0.0170855 | 0.20303 | stiff | 16mM | 200 | BSA | stiff_16mM_200 | stiff_16mM_200_FN | 0 | 0
map-data-2019.05.10-12.21.17.334_047.jpk-force | 2019.05.10 | 1 | 1.2.12 | 12.21.17.334 | 47 | FN | 152.218 | 0.0183728 | 0.24296 | stiff | 16mM | 200 | BSA | stiff_16mM_200 | stiff_16mM_200_FN | 0 | 0
map-data-2019.05.10-12.21.17.334_048.jpk-force | 2019.05.10 | 1 | 1.2.12 | 12.21.17.334 | 48 | FN | 37.1041 | 0.00212905 | 0.16634 | stiff | 16mM | 200 | BSA | stiff_16mM_200 | stiff_16mM_200_FN | 0 | 0
map-data-2019.05.10-12.21.17.334_049.jpk-force | 2019.05.10 | 1 | 1.2.12 | 12.21.17.334 | 49 | FN | 116.081 | 0.00636013 | 0.09707 | stiff | 16mM | 200 | BSA | stiff_16mM_200 | stiff_16mM_200_FN | 0 | 0
map-data-2019.05.10-12.21.17.334_050.jpk-force | 2019.05.10 | 1 | 1.2.12 | 12.21.17.334 | 50 | FN | 152.048 | 0.0107788 | 0.19788 | stiff | 16mM | 200 | BSA | stiff_16mM_200 | stiff_16mM_200_FN | 0 | 0
map-data-2019.05.10-12.21.17.334_051.jpk-force | 2019.05.10 | 1 | 1.2.12 | 12.21.17.334 | 51 | FN | 265.429 | 0.0259211 | 0.28545 | stiff | 16mM | 200 | BSA | stiff_16mM_200 | stiff_16mM_200_FN | 0 | 1
map-data-2019.05.10-12.21.17.334_052.jpk-force | 2019.05.10 | 1 | 1.2.12 | 12.21.17.334 | 52 | FN | 148.367 | 0.0106633 | 0.13041 | stiff | 16mM | 200 | BSA | stiff_16mM_200 | stiff_16mM_200_FN | 0 | 0
map-data-2019.05.10-12.21.17.334_053.jpk-force | 2019.05.10 | 1 | 1.2.12 | 12.21.17.334 | 53 | FN | 250.274 | 0.0746263 | 0.61826 | stiff | 16mM | 200 | BSA | stiff_16mM_200 | stiff_16mM_200_FN | 0 | 1
map-data-2019.05.10-12.21.17.334_054.jpk-force | 2019.05.10 | 1 | 1.2.12 | 12.21.17.334 | 54 | FN | 106.621 | 0.00973542 | 0.21431 | stiff | 16mM | 200 | BSA | stiff_16mM_200 | stiff_16mM_200_FN | 0 | 0
map-data-2019.05.10-12.21.17.334_055.jpk-force | 2019.05.10 | 1 | 1.2.12 | 12.21.17.334 | 55 | FN | 139.045 | 0.0142216 | 0.15498 | stiff | 16mM | 200 | BSA | stiff_16mM_200 | stiff_16mM_200_FN | 0 | 0
map-data-2019.05.10-12.21.17.334_056.jpk-force | 2019.05.10 | 1 | 1.2.12 | 12.21.17.334 | 56 | FN | 170.989 | 0.0261906 | 0.27494 | stiff | 16mM | 200 | BSA | stiff_16mM_200 | stiff_16mM_200_FN | 0 | 0
map-data-2019.05.10-12.21.17.334_057.jpk-force | 2019.05.10 | 1 | 1.2.12 | 12.21.17.334 | 57 | FN | 67.7526 | 0.00412038 | 0.11166 | stiff | 16mM | 200 | BSA | stiff_16mM_200 | stiff_16mM_200_FN | 0 | 0
map-data-2019.05.10-12.21.17.334_058.jpk-force | 2019.05.10 | 1 | 1.2.12 | 12.21.17.334 | 58 | FN | 143.826 | 0.0266888 | 0.28534 | stiff | 16mM | 200 | BSA | stiff_16mM_200 | stiff_16mM_200_FN | 0 | 0
map-data-2019.05.10-12.21.17.334_059.jpk-force | 2019.05.10 | 1 | 1.2.12 | 12.21.17.334 | 59 | FN | 348.922 | 0.0817608 | 0.40976 | stiff | 16mM | 200 | BSA | stiff_16mM_200 | stiff_16mM_200_FN | 0 | 1
map-data-2019.05.10-12.21.17.334_060.jpk-force | 2019.05.10 | 1 | 1.2.12 | 12.21.17.334 | 60 | FN | 76.7627 | 0.0041131 | 0.12484 | stiff | 16mM | 200 | BSA | stiff_16mM_200 | stiff_16mM_200_FN | 0 | 0
map-data-2019.05.10-12.21.17.334_061.jpk-force | 2019.05.10 | 1 | 1.2.12 | 12.21.17.334 | 61 | FN | 143.794 | 0.0201012 | 0.22713 | stiff | 16mM | 200 | BSA | stiff_16mM_200 | stiff_16mM_200_FN | 0 | 0
map-data-2019.05.10-12.21.17.334_062.jpk-force | 2019.05.10 | 1 | 1.2.12 | 12.21.17.334 | 62 | FN | 373.643 | 0.0616441 | 0.38658 | stiff | 16mM | 200 | BSA | stiff_16mM_200 | stiff_16mM_200_FN | 0 | 1
map-data-2019.05.10-12.21.17.334_063.jpk-force | 2019.05.10 | 1 | 1.2.12 | 12.21.17.334 | 63 | FN | 184.663 | 0.022295 | 0.28074 | stiff | 16mM | 200 | BSA | stiff_16mM_200 | stiff_16mM_200_FN | 0 | 0
map-data-2019.05.10-12.21.17.334_064.jpk-force | 2019.05.10 | 1 | 1.2.12 | 12.21.17.334 | 64 | FN | 257.241 | 0.0287193 | 0.19811 | stiff | 16mM | 200 | BSA | stiff_16mM_200 | stiff_16mM_200_FN | 0 | 0
map-data-2019.05.10-12.21.17.334_065.jpk-force | 2019.05.10 | 1 | 1.2.12 | 12.21.17.334 | 65 | FN | 349.901 | 0.0480602 | 0.33015 | stiff | 16mM | 200 | BSA | stiff_16mM_200 | stiff_16mM_200_FN | 0 | 0
map-data-2019.05.10-12.21.17.334_066.jpk-force | 2019.05.10 | 1 | 1.2.12 | 12.21.17.334 | 66 | FN | 161.037 | 0.0123242 | 0.19357 | stiff | 16mM | 200 | BSA | stiff_16mM_200 | stiff_16mM_200_FN | 0 | 0
map-data-2019.05.10-12.21.17.334_067.jpk-force | 2019.05.10 | 1 | 1.2.12 | 12.21.17.334 | 67 | FN | 101.044 | 0.00536756 | 0.10432 | stiff | 16mM | 200 | BSA | stiff_16mM_200 | stiff_16mM_200_FN | 0 | 0
map-data-2019.05.10-12.21.17.334_068.jpk-force | 2019.05.10 | 1 | 1.2.12 | 12.21.17.334 | 68 | FN | 928.178 | 0.233691 | 0.65821 | stiff | 16mM | 200 | BSA | stiff_16mM_200 | stiff_16mM_200_FN | 0 | 0
map-data-2019.05.10-12.21.17.334_069.jpk-force | 2019.05.10 | 1 | 1.2.12 | 12.21.17.334 | 69 | FN | 35.6266 | 0.000814108 | 0.04862 | stiff | 16mM | 200 | BSA | stiff_16mM_200 | stiff_16mM_200_FN | 0 | 0
map-data-2019.05.10-12.21.17.334_070.jpk-force | 2019.05.10 | 1 | 1.2.12 | 12.21.17.334 | 70 | FN | 107.373 | 0.00441361 | 0.0947 | stiff | 16mM | 200 | BSA | stiff_16mM_200 | stiff_16mM_200_FN | 0 | 0
map-data-2019.05.10-12.21.17.334_071.jpk-force | 2019.05.10 | 1 | 1.2.12 | 12.21.17.334 | 71 | FN | 51.8661 | 0.00215256 | 0.08217 | stiff | 16mM | 200 | BSA | stiff_16mM_200 | stiff_16mM_200_FN | 0 | 0
map-data-2019.05.10-12.21.17.334_072.jpk-force | 2019.05.10 | 1 | 1.2.12 | 12.21.17.334 | 72 | FN | 113.139 | 0.00538492 | 0.08248 | stiff | 16mM | 200 | BSA | stiff_16mM_200 | stiff_16mM_200_FN | 0 | 0
map-data-2019.05.10-12.21.17.334_073.jpk-force | 2019.05.10 | 1 | 1.2.12 | 12.21.17.334 | 73 | FN | 109.88 | 0.0135734 | 0.28703 | stiff | 16mM | 200 | BSA | stiff_16mM_200 | stiff_16mM_200_FN | 0 | 0
map-data-2019.05.10-12.21.17.334_074.jpk-force | 2019.05.10 | 1 | 1.2.12 | 12.21.17.334 | 74 | FN | 230.258 | 0.0198209 | 0.14736 | stiff | 16mM | 200 | BSA | stiff_16mM_200 | stiff_16mM_200_FN | 0 | 0
map-data-2019.05.10-12.21.17.334_075.jpk-force | 2019.05.10 | 1 | 1.2.12 | 12.21.17.334 | 75 | FN | 123.514 | 0.0144582 | 0.21093 | stiff | 16mM | 200 | BSA | stiff_16mM_200 | stiff_16mM_200_FN | 0 | 0
map-data-2019.05.10-12.21.17.334_076.jpk-force | 2019.05.10 | 1 | 1.2.12 | 12.21.17.334 | 76 | FN | 164.92 | 0.0159982 | 0.35845 | stiff | 16mM | 200 | BSA | stiff_16mM_200 | stiff_16mM_200_FN | 0 | 0
map-data-2019.05.10-12.21.17.334_077.jpk-force | 2019.05.10 | 1 | 1.2.12 | 12.21.17.334 | 77 | FN | 17.0654 | 0.000144155 | 0.0433 | stiff | 16mM | 200 | BSA | stiff_16mM_200 | stiff_16mM_200_FN | 0 | 0
map-data-2019.05.10-12.21.17.334_078.jpk-force | 2019.05.10 | 1 | 1.2.12 | 12.21.17.334 | 78 | FN | 169.948 | 0.0394536 | 0.44875 | stiff | 16mM | 200 | BSA | stiff_16mM_200 | stiff_16mM_200_FN | 0 | 0
map-data-2019.05.10-12.21.17.334_079.jpk-force | 2019.05.10 | 1 | 1.2.12 | 12.21.17.334 | 79 | FN | 212.596 | 0.0188119 | 0.19779 | stiff | 16mM | 200 | BSA | stiff_16mM_200 | stiff_16mM_200_FN | 0 | 0
map-data-2019.05.10-12.21.17.334_080.jpk-force | 2019.05.10 | 1 | 1.2.12 | 12.21.17.334 | 80 | FN | 335.167 | 0.0517028 | 0.35408 | stiff | 16mM | 200 | BSA | stiff_16mM_200 | stiff_16mM_200_FN | 0 | 0
map-data-2019.05.10-12.21.17.334_081.jpk-force | 2019.05.10 | 1 | 1.2.12 | 12.21.17.334 | 81 | FN | 217.108 | 0.0381911 | 0.2894 | stiff | 16mM | 200 | BSA | stiff_16mM_200 | stiff_16mM_200_FN | 0 | 0
map-data-2019.05.10-12.21.17.334_082.jpk-force | 2019.05.10 | 1 | 1.2.12 | 12.21.17.334 | 82 | FN | 246.024 | 0.0428506 | 0.31352 | stiff | 16mM | 200 | BSA | stiff_16mM_200 | stiff_16mM_200_FN | 0 | 1
map-data-2019.05.10-12.21.17.334_083.jpk-force | 2019.05.10 | 1 | 1.2.12 | 12.21.17.334 | 83 | FN | 720.87 | 0.134181 | 0.37727 | stiff | 16mM | 200 | BSA | stiff_16mM_200 | stiff_16mM_200_FN | 0 | 1
map-data-2019.05.10-12.21.17.334_084.jpk-force | 2019.05.10 | 1 | 1.2.12 | 12.21.17.334 | 84 | FN | 101.058 | 0.00798826 | 0.1405 | stiff | 16mM | 200 | BSA | stiff_16mM_200 | stiff_16mM_200_FN | 0 | 0
map-data-2019.05.10-12.21.17.334_085.jpk-force | 2019.05.10 | 1 | 1.2.12 | 12.21.17.334 | 85 | FN | 166.807 | 0.0158524 | 0.23995 | stiff | 16mM | 200 | BSA | stiff_16mM_200 | stiff_16mM_200_FN | 0 | 0
map-data-2019.05.10-12.21.17.334_086.jpk-force | 2019.05.10 | 1 | 1.2.12 | 12.21.17.334 | 86 | FN | 198.935 | 0.025836 | 0.33693 | stiff | 16mM | 200 | BSA | stiff_16mM_200 | stiff_16mM_200_FN | 0 | 0
map-data-2019.05.10-12.21.17.334_087.jpk-force | 2019.05.10 | 1 | 1.2.12 | 12.21.17.334 | 87 | FN | 26.9304 | 9.67867e-05 | 0.0185 | stiff | 16mM | 200 | BSA | stiff_16mM_200 | stiff_16mM_200_FN | 0 | 0
map-data-2019.05.10-12.21.17.334_088.jpk-force | 2019.05.10 | 1 | 1.2.12 | 12.21.17.334 | 88 | FN | 51.0466 | 0.00169719 | 0.06382 | stiff | 16mM | 200 | BSA | stiff_16mM_200 | stiff_16mM_200_FN | 0 | 0
map-data-2019.05.10-12.21.17.334_089.jpk-force | 2019.05.10 | 1 | 1.2.12 | 12.21.17.334 | 89 | FN | 19.9017 | 0.000215946 | 0.0392 | stiff | 16mM | 200 | BSA | stiff_16mM_200 | stiff_16mM_200_FN | 0 | 0
map-data-2019.05.10-12.21.17.334_090.jpk-force | 2019.05.10 | 1 | 1.2.12 | 12.21.17.334 | 90 | FN | 21.669 | 0.000230342 | 0.02744 | stiff | 16mM | 200 | BSA | stiff_16mM_200 | stiff_16mM_200_FN | 0 | 0
map-data-2019.05.10-12.21.17.334_091.jpk-force | 2019.05.10 | 1 | 1.2.12 | 12.21.17.334 | 91 | FN | 22.8163 | 0.000254966 | 0.0539 | stiff | 16mM | 200 | BSA | stiff_16mM_200 | stiff_16mM_200_FN | 0 | 0
map-data-2019.05.10-12.21.17.334_092.jpk-force | 2019.05.10 | 1 | 1.2.12 | 12.21.17.334 | 92 | FN | 27.6526 | 0.000210129 | 0.01773 | stiff | 16mM | 200 | BSA | stiff_16mM_200 | stiff_16mM_200_FN | 0 | 0
map-data-2019.05.10-12.21.17.334_093.jpk-force | 2019.05.10 | 1 | 1.2.12 | 12.21.17.334 | 93 | FN | 19.9007 | 0.000198581 | 0.0384 | stiff | 16mM | 200 | BSA | stiff_16mM_200 | stiff_16mM_200_FN | 0 | 0
map-data-2019.05.10-12.21.17.334_094.jpk-force | 2019.05.10 | 1 | 1.2.12 | 12.21.17.334 | 94 | FN | 43.5621 | 0.000677603 | 0.04146 | stiff | 16mM | 200 | BSA | stiff_16mM_200 | stiff_16mM_200_FN | 0 | 0
map-data-2019.05.10-12.21.17.334_095.jpk-force | 2019.05.10 | 1 | 1.2.12 | 12.21.17.334 | 95 | FN | 49.3193 | 0.00106625 | 0.04152 | stiff | 16mM | 200 | BSA | stiff_16mM_200 | stiff_16mM_200_FN | 0 | 0
map-data-2019.05.10-12.21.17.334_096.jpk-force | 2019.05.10 | 1 | 1.2.12 | 12.21.17.334 | 96 | FN | 23.0807 | 0.00026468 | 0.081 | stiff | 16mM | 200 | BSA | stiff_16mM_200 | stiff_16mM_200_FN | 0 | 0
map-data-2019.05.10-12.21.17.334_097.jpk-force | 2019.05.10 | 1 | 1.2.12 | 12.21.17.334 | 97 | FN | 144.28 | 0.00520811 | 0.06784 | stiff | 16mM | 200 | BSA | stiff_16mM_200 | stiff_16mM_200_FN | 0 | 0
map-data-2019.05.10-12.21.17.334_098.jpk-force | 2019.05.10 | 1 | 1.2.12 | 12.21.17.334 | 98 | FN | 43.4992 | 0.000625502 | 0.03821 | stiff | 16mM | 200 | BSA | stiff_16mM_200 | stiff_16mM_200_FN | 0 | 0
map-data-2019.05.10-12.21.17.334_099.jpk-force | 2019.05.10 | 1 | 1.2.12 | 12.21.17.334 | 99 | FN | 188.118 | 0.0181722 | 0.19786 | stiff | 16mM | 200 | BSA | stiff_16mM_200 | stiff_16mM_200_FN | 0 | 0
map-data-2019.05.10-12.30.46.781_000.jpk-force | 2019.05.10 | 1 | 1.2.12 | 12.30.46.781 | 0 | FN | 20.855 | 0.00014837 | 0.0322 | stiff | 16mM | 200 | BSA | stiff_16mM_200 | stiff_16mM_200_FN | 0 | 0
map-data-2019.05.10-12.30.46.781_001.jpk-force | 2019.05.10 | 1 | 1.2.12 | 12.30.46.781 | 1 | FN | 20.6767 | 0.00012431 | 0.0236 | stiff | 16mM | 200 | BSA | stiff_16mM_200 | stiff_16mM_200_FN | 0 | 0
map-data-2019.05.10-12.30.46.781_002.jpk-force | 2019.05.10 | 1 | 1.2.12 | 12.30.46.781 | 2 | FN | 187.715 | 0.0115701 | 0.11539 | stiff | 16mM | 200 | BSA | stiff_16mM_200 | stiff_16mM_200_FN | 0 | 0
map-data-2019.05.10-12.30.46.781_003.jpk-force | 2019.05.10 | 1 | 1.2.12 | 12.30.46.781 | 3 | FN | 75.5402 | 0.00241289 | 0.0553 | stiff | 16mM | 200 | BSA | stiff_16mM_200 | stiff_16mM_200_FN | 0 | 0
map-data-2019.05.10-12.30.46.781_004.jpk-force | 2019.05.10 | 1 | 1.2.12 | 12.30.46.781 | 4 | FN | 79.9576 | 0.00303749 | 0.08891 | stiff | 16mM | 200 | BSA | stiff_16mM_200 | stiff_16mM_200_FN | 0 | 0
map-data-2019.05.10-12.30.46.781_005.jpk-force | 2019.05.10 | 1 | 1.2.12 | 12.30.46.781 | 5 | FN | 179.568 | 0.0169616 | 0.18937 | stiff | 16mM | 200 | BSA | stiff_16mM_200 | stiff_16mM_200_FN | 0 | 0
map-data-2019.05.10-12.30.46.781_006.jpk-force | 2019.05.10 | 1 | 1.2.12 | 12.30.46.781 | 6 | FN | 59.7766 | 0.00127576 | 0.04759 | stiff | 16mM | 200 | BSA | stiff_16mM_200 | stiff_16mM_200_FN | 0 | 0
map-data-2019.05.10-12.30.46.781_007.jpk-force | 2019.05.10 | 1 | 1.2.12 | 12.30.46.781 | 7 | FN | 144.621 | 0.0122391 | 0.29694 | stiff | 16mM | 200 | BSA | stiff_16mM_200 | stiff_16mM_200_FN | 0 | 0
map-data-2019.05.10-12.30.46.781_008.jpk-force | 2019.05.10 | 1 | 1.2.12 | 12.30.46.781 | 8 | FN | 52.0305 | 0.00159776 | 0.06784 | stiff | 16mM | 200 | BSA | stiff_16mM_200 | stiff_16mM_200_FN | 0 | 0
map-data-2019.05.10-12.30.46.781_009.jpk-force | 2019.05.10 | 1 | 1.2.12 | 12.30.46.781 | 9 | FN | 21.9276 | 0.000142211 | 0.0347 | stiff | 16mM | 200 | BSA | stiff_16mM_200 | stiff_16mM_200_FN | 0 | 0
map-data-2019.05.10-12.30.46.781_010.jpk-force | 2019.05.10 | 1 | 1.2.12 | 12.30.46.781 | 10 | FN | 33.5453 | 0.000657332 | 0.0314 | stiff | 16mM | 200 | BSA | stiff_16mM_200 | stiff_16mM_200_FN | 0 | 0
map-data-2019.05.10-12.30.46.781_011.jpk-force | 2019.05.10 | 1 | 1.2.12 | 12.30.46.781 | 11 | FN | 60.0061 | 0.000815409 | 0.03499 | stiff | 16mM | 200 | BSA | stiff_16mM_200 | stiff_16mM_200_FN | 0 | 0
map-data-2019.05.10-12.30.46.781_012.jpk-force | 2019.05.10 | 1 | 1.2.12 | 12.30.46.781 | 12 | FN | 71.1475 | 0.00164669 | 0.04632 | stiff | 16mM | 200 | BSA | stiff_16mM_200 | stiff_16mM_200_FN | 0 | 0
map-data-2019.05.10-12.30.46.781_013.jpk-force | 2019.05.10 | 1 | 1.2.12 | 12.30.46.781 | 13 | FN | 29.8464 | 0.000302009 | 0.02168 | stiff | 16mM | 200 | BSA | stiff_16mM_200 | stiff_16mM_200_FN | 0 | 0
map-data-2019.05.10-12.30.46.781_014.jpk-force | 2019.05.10 | 1 | 1.2.12 | 12.30.46.781 | 14 | FN | 44.6444 | 0.000136383 | 0.0455 | stiff | 16mM | 200 | BSA | stiff_16mM_200 | stiff_16mM_200_FN | 0 | 0
map-data-2019.05.10-12.30.46.781_015.jpk-force | 2019.05.10 | 1 | 1.2.12 | 12.30.46.781 | 15 | FN | 68.1507 | 0.00194115 | 0.0631 | stiff | 16mM | 200 | BSA | stiff_16mM_200 | stiff_16mM_200_FN | 0 | 0
map-data-2019.05.10-12.30.46.781_016.jpk-force | 2019.05.10 | 1 | 1.2.12 | 12.30.46.781 | 16 | FN | 81.8083 | 0.00276242 | 0.06534 | stiff | 16mM | 200 | BSA | stiff_16mM_200 | stiff_16mM_200_FN | 0 | 0
map-data-2019.05.10-12.30.46.781_017.jpk-force | 2019.05.10 | 1 | 1.2.12 | 12.30.46.781 | 17 | FN | 27.1425 | 0.000183647 | 0.0132 | stiff | 16mM | 200 | BSA | stiff_16mM_200 | stiff_16mM_200_FN | 0 | 0
map-data-2019.05.10-12.30.46.781_018.jpk-force | 2019.05.10 | 1 | 1.2.12 | 12.30.46.781 | 18 | FN | 75.0815 | 0.0055023 | 0.17724 | stiff | 16mM | 200 | BSA | stiff_16mM_200 | stiff_16mM_200_FN | 0 | 0
map-data-2019.05.10-12.30.46.781_019.jpk-force | 2019.05.10 | 1 | 1.2.12 | 12.30.46.781 | 19 | FN | 178.867 | 0.0249832 | 0.38658 | stiff | 16mM | 200 | BSA | stiff_16mM_200 | stiff_16mM_200_FN | 0 | 0
map-data-2019.05.10-12.30.46.781_020.jpk-force | 2019.05.10 | 1 | 1.2.12 | 12.30.46.781 | 20 | FN | 45.0366 | 0.00167761 | 0.09165 | stiff | 16mM | 200 | BSA | stiff_16mM_200 | stiff_16mM_200_FN | 0 | 0
map-data-2019.05.10-12.30.46.781_021.jpk-force | 2019.05.10 | 1 | 1.2.12 | 12.30.46.781 | 21 | FN | 18.2079 | 0.000176906 | 0.0339 | stiff | 16mM | 200 | BSA | stiff_16mM_200 | stiff_16mM_200_FN | 0 | 0
map-data-2019.05.10-12.30.46.781_022.jpk-force | 2019.05.10 | 1 | 1.2.12 | 12.30.46.781 | 22 | FN | 127.166 | 0.00530747 | 0.14218 | stiff | 16mM | 200 | BSA | stiff_16mM_200 | stiff_16mM_200_FN | 0 | 0
map-data-2019.05.10-12.30.46.781_023.jpk-force | 2019.05.10 | 1 | 1.2.12 | 12.30.46.781 | 23 | FN | 82.7477 | 0.00340809 | 0.08171 | stiff | 16mM | 200 | BSA | stiff_16mM_200 | stiff_16mM_200_FN | 0 | 0
map-data-2019.05.10-12.30.46.781_024.jpk-force | 2019.05.10 | 1 | 1.2.12 | 12.30.46.781 | 24 | FN | 47.1132 | 0.000782319 | 0.03479 | stiff | 16mM | 200 | BSA | stiff_16mM_200 | stiff_16mM_200_FN | 0 | 0
map-data-2019.05.10-12.30.46.781_025.jpk-force | 2019.05.10 | 1 | 1.2.12 | 12.30.46.781 | 25 | FN | 19.047 | 0.000132589 | 0.0199 | stiff | 16mM | 200 | BSA | stiff_16mM_200 | stiff_16mM_200_FN | 0 | 0
map-data-2019.05.10-12.30.46.781_026.jpk-force | 2019.05.10 | 1 | 1.2.12 | 12.30.46.781 | 26 | FN | 72.7881 | 0.00120015 | 0.0329 | stiff | 16mM | 200 | BSA | stiff_16mM_200 | stiff_16mM_200_FN | 0 | 0
map-data-2019.05.10-12.30.46.781_027.jpk-force | 2019.05.10 | 1 | 1.2.12 | 12.30.46.781 | 27 | FN | 19.983 | 0.000178446 | 0.01993 | stiff | 16mM | 200 | BSA | stiff_16mM_200 | stiff_16mM_200_FN | 0 | 0
map-data-2019.05.10-12.30.46.781_028.jpk-force | 2019.05.10 | 1 | 1.2.12 | 12.30.46.781 | 28 | FN | 19.2346 | 0.000217691 | 0.0432 | stiff | 16mM | 200 | BSA | stiff_16mM_200 | stiff_16mM_200_FN | 0 | 0
map-data-2019.05.10-12.30.46.781_029.jpk-force | 2019.05.10 | 1 | 1.2.12 | 12.30.46.781 | 29 | FN | 46.5807 | 0.000510371 | 0.0198 | stiff | 16mM | 200 | BSA | stiff_16mM_200 | stiff_16mM_200_FN | 0 | 0
map-data-2019.05.10-12.30.46.781_030.jpk-force | 2019.05.10 | 1 | 1.2.12 | 12.30.46.781 | 30 | FN | 26.2061 | 0.000199782 | 0.0456 | stiff | 16mM | 200 | BSA | stiff_16mM_200 | stiff_16mM_200_FN | 0 | 0
map-data-2019.05.10-12.30.46.781_031.jpk-force | 2019.05.10 | 1 | 1.2.12 | 12.30.46.781 | 31 | FN | 41.4514 | 0.000605761 | 0.03134 | stiff | 16mM | 200 | BSA | stiff_16mM_200 | stiff_16mM_200_FN | 0 | 0
map-data-2019.05.10-12.30.46.781_032.jpk-force | 2019.05.10 | 1 | 1.2.12 | 12.30.46.781 | 32 | FN | 75.7622 | 0.000825161 | 0.02648 | stiff | 16mM | 200 | BSA | stiff_16mM_200 | stiff_16mM_200_FN | 0 | 0
map-data-2019.05.10-12.30.46.781_033.jpk-force | 2019.05.10 | 1 | 1.2.12 | 12.30.46.781 | 33 | FN | 19.1211 | 0.000147084 | 0.02294 | stiff | 16mM | 200 | BSA | stiff_16mM_200 | stiff_16mM_200_FN | 0 | 0
map-data-2019.05.10-12.30.46.781_034.jpk-force | 2019.05.10 | 1 | 1.2.12 | 12.30.46.781 | 34 | FN | 17.7717 | 0.000164205 | 0.042 | stiff | 16mM | 200 | BSA | stiff_16mM_200 | stiff_16mM_200_FN | 0 | 0
map-data-2019.05.10-12.30.46.781_035.jpk-force | 2019.05.10 | 1 | 1.2.12 | 12.30.46.781 | 35 | FN | 112.87 | 0.00768992 | 0.1294 | stiff | 16mM | 200 | BSA | stiff_16mM_200 | stiff_16mM_200_FN | 0 | 0
map-data-2019.05.10-12.30.46.781_036.jpk-force | 2019.05.10 | 1 | 1.2.12 | 12.30.46.781 | 36 | FN | 144.711 | 0.00693727 | 0.10016 | stiff | 16mM | 200 | BSA | stiff_16mM_200 | stiff_16mM_200_FN | 0 | 0
map-data-2019.05.10-12.30.46.781_037.jpk-force | 2019.05.10 | 1 | 1.2.12 | 12.30.46.781 | 37 | FN | 17.3993 | 0.000155385 | 0.047 | stiff | 16mM | 200 | BSA | stiff_16mM_200 | stiff_16mM_200_FN | 0 | 0
map-data-2019.05.10-12.30.46.781_038.jpk-force | 2019.05.10 | 1 | 1.2.12 | 12.30.46.781 | 38 | FN | 228.649 | 0.012919 | 0.12337 | stiff | 16mM | 200 | BSA | stiff_16mM_200 | stiff_16mM_200_FN | 0 | 0
map-data-2019.05.10-12.30.46.781_039.jpk-force | 2019.05.10 | 1 | 1.2.12 | 12.30.46.781 | 39 | FN | 104.113 | 0.0024017 | 0.05143 | stiff | 16mM | 200 | BSA | stiff_16mM_200 | stiff_16mM_200_FN | 0 | 0
map-data-2019.05.10-12.30.46.781_040.jpk-force | 2019.05.10 | 1 | 1.2.12 | 12.30.46.781 | 40 | FN | 19.2011 | 0.000148466 | 0.0325 | stiff | 16mM | 200 | BSA | stiff_16mM_200 | stiff_16mM_200_FN | 0 | 0
map-data-2019.05.10-12.30.46.781_041.jpk-force | 2019.05.10 | 1 | 1.2.12 | 12.30.46.781 | 41 | FN | 31.5269 | 0.000177051 | 0.01486 | stiff | 16mM | 200 | BSA | stiff_16mM_200 | stiff_16mM_200_FN | 0 | 0
map-data-2019.05.10-12.30.46.781_042.jpk-force | 2019.05.10 | 1 | 1.2.12 | 12.30.46.781 | 42 | FN | 180.792 | 0.0158178 | 0.1824 | stiff | 16mM | 200 | BSA | stiff_16mM_200 | stiff_16mM_200_FN | 0 | 0
map-data-2019.05.10-12.30.46.781_043.jpk-force | 2019.05.10 | 1 | 1.2.12 | 12.30.46.781 | 43 | FN | 63.1659 | 0.00064954 | 0.02654 | stiff | 16mM | 200 | BSA | stiff_16mM_200 | stiff_16mM_200_FN | 0 | 0
map-data-2019.05.10-12.30.46.781_044.jpk-force | 2019.05.10 | 1 | 1.2.12 | 12.30.46.781 | 44 | FN | 56.2506 | 0.00059775 | 0.01959 | stiff | 16mM | 200 | BSA | stiff_16mM_200 | stiff_16mM_200_FN | 0 | 0
map-data-2019.05.10-12.30.46.781_045.jpk-force | 2019.05.10 | 1 | 1.2.12 | 12.30.46.781 | 45 | FN | 65.0991 | 0.00148535 | 0.04457 | stiff | 16mM | 200 | BSA | stiff_16mM_200 | stiff_16mM_200_FN | 0 | 0
map-data-2019.05.10-12.30.46.781_046.jpk-force | 2019.05.10 | 1 | 1.2.12 | 12.30.46.781 | 46 | FN | 30.8218 | 0.000562756 | 0.04827 | stiff | 16mM | 200 | BSA | stiff_16mM_200 | stiff_16mM_200_FN | 0 | 0
map-data-2019.05.10-12.30.46.781_047.jpk-force | 2019.05.10 | 1 | 1.2.12 | 12.30.46.781 | 47 | FN | 22.1096 | 0.000143185 | 0.0313 | stiff | 16mM | 200 | BSA | stiff_16mM_200 | stiff_16mM_200_FN | 0 | 0
map-data-2019.05.10-12.30.46.781_048.jpk-force | 2019.05.10 | 1 | 1.2.12 | 12.30.46.781 | 48 | FN | 16.49 | 0.000203191 | 0.038 | stiff | 16mM | 200 | BSA | stiff_16mM_200 | stiff_16mM_200_FN | 0 | 0
map-data-2019.05.10-12.30.46.781_049.jpk-force | 2019.05.10 | 1 | 1.2.12 | 12.30.46.781 | 49 | FN | 183.155 | 0.0109075 | 0.11409 | stiff | 16mM | 200 | BSA | stiff_16mM_200 | stiff_16mM_200_FN | 0 | 0
map-data-2019.05.10-12.30.46.781_050.jpk-force | 2019.05.10 | 1 | 1.2.12 | 12.30.46.781 | 50 | FN | 17.4436 | 0.000102367 | 0.0214 | stiff | 16mM | 200 | BSA | stiff_16mM_200 | stiff_16mM_200_FN | 0 | 0
map-data-2019.05.10-12.30.46.781_051.jpk-force | 2019.05.10 | 1 | 1.2.12 | 12.30.46.781 | 51 | FN | 151.238 | 0.0122763 | 0.22101 | stiff | 16mM | 200 | BSA | stiff_16mM_200 | stiff_16mM_200_FN | 0 | 0
map-data-2019.05.10-12.30.46.781_052.jpk-force | 2019.05.10 | 1 | 1.2.12 | 12.30.46.781 | 52 | FN | 90.4275 | 0.00184653 | 0.0433 | stiff | 16mM | 200 | BSA | stiff_16mM_200 | stiff_16mM_200_FN | 0 | 0
map-data-2019.05.10-12.30.46.781_053.jpk-force | 2019.05.10 | 1 | 1.2.12 | 12.30.46.781 | 53 | FN | 79.814 | 0.00286972 | 0.077 | stiff | 16mM | 200 | BSA | stiff_16mM_200 | stiff_16mM_200_FN | 0 | 0
map-data-2019.05.10-12.30.46.781_054.jpk-force | 2019.05.10 | 1 | 1.2.12 | 12.30.46.781 | 54 | FN | 33.0925 | 0.000367553 | 0.02684 | stiff | 16mM | 200 | BSA | stiff_16mM_200 | stiff_16mM_200_FN | 0 | 0
map-data-2019.05.10-12.30.46.781_055.jpk-force | 2019.05.10 | 1 | 1.2.12 | 12.30.46.781 | 55 | FN | 21.3114 | 0.000188878 | 0.054 | stiff | 16mM | 200 | BSA | stiff_16mM_200 | stiff_16mM_200_FN | 0 | 0
map-data-2019.05.10-12.30.46.781_056.jpk-force | 2019.05.10 | 1 | 1.2.12 | 12.30.46.781 | 56 | FN | 49.0486 | 0.00102177 | 0.06387 | stiff | 16mM | 200 | BSA | stiff_16mM_200 | stiff_16mM_200_FN | 0 | 0
map-data-2019.05.10-12.30.46.781_057.jpk-force | 2019.05.10 | 1 | 1.2.12 | 12.30.46.781 | 57 | FN | 16.9404 | 0.000137211 | 0.0405 | stiff | 16mM | 200 | BSA | stiff_16mM_200 | stiff_16mM_200_FN | 0 | 0
map-data-2019.05.10-12.30.46.781_058.jpk-force | 2019.05.10 | 1 | 1.2.12 | 12.30.46.781 | 58 | FN | 39.8183 | 0.000650606 | 0.0299 | stiff | 16mM | 200 | BSA | stiff_16mM_200 | stiff_16mM_200_FN | 0 | 0
map-data-2019.05.10-12.30.46.781_059.jpk-force | 2019.05.10 | 1 | 1.2.12 | 12.30.46.781 | 59 | FN | 17.9846 | 0.00020565 | 0.0458 | stiff | 16mM | 200 | BSA | stiff_16mM_200 | stiff_16mM_200_FN | 0 | 0
map-data-2019.05.10-12.30.46.781_060.jpk-force | 2019.05.10 | 1 | 1.2.12 | 12.30.46.781 | 60 | FN | 17.8285 | 0.000189393 | 0.0459 | stiff | 16mM | 200 | BSA | stiff_16mM_200 | stiff_16mM_200_FN | 0 | 0
map-data-2019.05.10-12.30.46.781_061.jpk-force | 2019.05.10 | 1 | 1.2.12 | 12.30.46.781 | 61 | FN | 51.262 | 0.00100737 | 0.04332 | stiff | 16mM | 200 | BSA | stiff_16mM_200 | stiff_16mM_200_FN | 0 | 0
map-data-2019.05.10-12.30.46.781_062.jpk-force | 2019.05.10 | 1 | 1.2.12 | 12.30.46.781 | 62 | FN | 35.0297 | 0.000238699 | 0.01339 | stiff | 16mM | 200 | BSA | stiff_16mM_200 | stiff_16mM_200_FN | 0 | 0
map-data-2019.05.10-12.30.46.781_063.jpk-force | 2019.05.10 | 1 | 1.2.12 | 12.30.46.781 | 63 | FN | 101.781 | 0.00346652 | 0.08484 | stiff | 16mM | 200 | BSA | stiff_16mM_200 | stiff_16mM_200_FN | 0 | 0
map-data-2019.05.10-12.30.46.781_064.jpk-force | 2019.05.10 | 1 | 1.2.12 | 12.30.46.781 | 64 | FN | 32.0615 | 0.000190663 | 0.01354 | stiff | 16mM | 200 | BSA | stiff_16mM_200 | stiff_16mM_200_FN | 0 | 0
map-data-2019.05.10-12.30.46.781_065.jpk-force | 2019.05.10 | 1 | 1.2.12 | 12.30.46.781 | 65 | FN | 45.1641 | 0.000530472 | 0.02832 | stiff | 16mM | 200 | BSA | stiff_16mM_200 | stiff_16mM_200_FN | 0 | 0
map-data-2019.05.10-12.30.46.781_066.jpk-force | 2019.05.10 | 1 | 1.2.12 | 12.30.46.781 | 66 | FN | 33.6643 | 0.000394033 | 0.03673 | stiff | 16mM | 200 | BSA | stiff_16mM_200 | stiff_16mM_200_FN | 0 | 0
map-data-2019.05.10-12.30.46.781_067.jpk-force | 2019.05.10 | 1 | 1.2.12 | 12.30.46.781 | 67 | FN | 84.0539 | 0.00178411 | 0.04648 | stiff | 16mM | 200 | BSA | stiff_16mM_200 | stiff_16mM_200_FN | 0 | 0
map-data-2019.05.10-12.30.46.781_068.jpk-force | 2019.05.10 | 1 | 1.2.12 | 12.30.46.781 | 68 | FN | 19.575 | 0.00016474 | 0.05 | stiff | 16mM | 200 | BSA | stiff_16mM_200 | stiff_16mM_200_FN | 0 | 0
map-data-2019.05.10-12.30.46.781_069.jpk-force | 2019.05.10 | 1 | 1.2.12 | 12.30.46.781 | 69 | FN | 31.7236 | 0.000693309 | 0.04329 | stiff | 16mM | 200 | BSA | stiff_16mM_200 | stiff_16mM_200_FN | 0 | 0
map-data-2019.05.10-12.30.46.781_070.jpk-force | 2019.05.10 | 1 | 1.2.12 | 12.30.46.781 | 70 | FN | 32.5899 | 0.000730872 | 0.04638 | stiff | 16mM | 200 | BSA | stiff_16mM_200 | stiff_16mM_200_FN | 0 | 0
map-data-2019.05.10-12.30.46.781_071.jpk-force | 2019.05.10 | 1 | 1.2.12 | 12.30.46.781 | 71 | FN | 105.946 | 0.00197413 | 0.03348 | stiff | 16mM | 200 | BSA | stiff_16mM_200 | stiff_16mM_200_FN | 0 | 0
map-data-2019.05.10-12.30.46.781_072.jpk-force | 2019.05.10 | 1 | 1.2.12 | 12.30.46.781 | 72 | FN | 65.6174 | 0.000988407 | 0.0369 | stiff | 16mM | 200 | BSA | stiff_16mM_200 | stiff_16mM_200_FN | 0 | 0
map-data-2019.05.10-12.30.46.781_073.jpk-force | 2019.05.10 | 1 | 1.2.12 | 12.30.46.781 | 73 | FN | 19.8855 | 0.000182329 | 0.0468 | stiff | 16mM | 200 | BSA | stiff_16mM_200 | stiff_16mM_200_FN | 0 | 0
map-data-2019.05.10-12.30.46.781_074.jpk-force | 2019.05.10 | 1 | 1.2.12 | 12.30.46.781 | 74 | FN | 23.0597 | 0.000327978 | 0.03029 | stiff | 16mM | 200 | BSA | stiff_16mM_200 | stiff_16mM_200_FN | 0 | 0
map-data-2019.05.10-12.30.46.781_075.jpk-force | 2019.05.10 | 1 | 1.2.12 | 12.30.46.781 | 75 | FN | 27.9172 | 0.00021268 | 0.0439 | stiff | 16mM | 200 | BSA | stiff_16mM_200 | stiff_16mM_200_FN | 0 | 0
map-data-2019.05.10-12.30.46.781_076.jpk-force | 2019.05.10 | 1 | 1.2.12 | 12.30.46.781 | 76 | FN | 116.261 | 0.00632872 | 0.10288 | stiff | 16mM | 200 | BSA | stiff_16mM_200 | stiff_16mM_200_FN | 0 | 0
map-data-2019.05.10-12.30.46.781_077.jpk-force | 2019.05.10 | 1 | 1.2.12 | 12.30.46.781 | 77 | FN | 18.2475 | 0.000150547 | 0.0508 | stiff | 16mM | 200 | BSA | stiff_16mM_200 | stiff_16mM_200_FN | 0 | 0
map-data-2019.05.10-12.30.46.781_078.jpk-force | 2019.05.10 | 1 | 1.2.12 | 12.30.46.781 | 78 | FN | 19.4476 | 0.000170613 | 0.01513 | stiff | 16mM | 200 | BSA | stiff_16mM_200 | stiff_16mM_200_FN | 0 | 0
map-data-2019.05.10-12.30.46.781_079.jpk-force | 2019.05.10 | 1 | 1.2.12 | 12.30.46.781 | 79 | FN | 72.2771 | 0.00128772 | 0.03845 | stiff | 16mM | 200 | BSA | stiff_16mM_200 | stiff_16mM_200_FN | 0 | 0
map-data-2019.05.10-12.30.46.781_080.jpk-force | 2019.05.10 | 1 | 1.2.12 | 12.30.46.781 | 80 | FN | 19.8792 | 0.000160448 | 0.0382 | stiff | 16mM | 200 | BSA | stiff_16mM_200 | stiff_16mM_200_FN | 0 | 0
map-data-2019.05.10-12.30.46.781_081.jpk-force | 2019.05.10 | 1 | 1.2.12 | 12.30.46.781 | 81 | FN | 42.587 | 0.000607029 | 0.02991 | stiff | 16mM | 200 | BSA | stiff_16mM_200 | stiff_16mM_200_FN | 0 | 0
map-data-2019.05.10-12.30.46.781_082.jpk-force | 2019.05.10 | 1 | 1.2.12 | 12.30.46.781 | 82 | FN | 17.9435 | 0.000123545 | 0.027 | stiff | 16mM | 200 | BSA | stiff_16mM_200 | stiff_16mM_200_FN | 0 | 0
map-data-2019.05.10-12.30.46.781_083.jpk-force | 2019.05.10 | 1 | 1.2.12 | 12.30.46.781 | 83 | FN | 17.4766 | 0.000167625 | 0.0439 | stiff | 16mM | 200 | BSA | stiff_16mM_200 | stiff_16mM_200_FN | 0 | 0
map-data-2019.05.10-12.30.46.781_084.jpk-force | 2019.05.10 | 1 | 1.2.12 | 12.30.46.781 | 84 | FN | 23.2748 | 0.000105919 | 0.0285 | stiff | 16mM | 200 | BSA | stiff_16mM_200 | stiff_16mM_200_FN | 0 | 0
map-data-2019.05.10-12.30.46.781_085.jpk-force | 2019.05.10 | 1 | 1.2.12 | 12.30.46.781 | 85 | FN | 36.3537 | 0.000591284 | 0.02475 | stiff | 16mM | 200 | BSA | stiff_16mM_200 | stiff_16mM_200_FN | 0 | 0
map-data-2019.05.10-12.30.46.781_086.jpk-force | 2019.05.10 | 1 | 1.2.12 | 12.30.46.781 | 86 | FN | 84.2412 | 0.00221376 | 0.03974 | stiff | 16mM | 200 | BSA | stiff_16mM_200 | stiff_16mM_200_FN | 0 | 0
map-data-2019.05.10-12.30.46.781_087.jpk-force | 2019.05.10 | 1 | 1.2.12 | 12.30.46.781 | 87 | FN | 60.3008 | 0.000763853 | 0.02667 | stiff | 16mM | 200 | BSA | stiff_16mM_200 | stiff_16mM_200_FN | 0 | 0
map-data-2019.05.10-12.30.46.781_088.jpk-force | 2019.05.10 | 1 | 1.2.12 | 12.30.46.781 | 88 | FN | 25.7267 | 0.00025875 | 0.02651 | stiff | 16mM | 200 | BSA | stiff_16mM_200 | stiff_16mM_200_FN | 0 | 0
map-data-2019.05.10-12.30.46.781_089.jpk-force | 2019.05.10 | 1 | 1.2.12 | 12.30.46.781 | 89 | FN | 25.3089 | 0.000437672 | 0.03976 | stiff | 16mM | 200 | BSA | stiff_16mM_200 | stiff_16mM_200_FN | 0 | 0
map-data-2019.05.10-12.30.46.781_090.jpk-force | 2019.05.10 | 1 | 1.2.12 | 12.30.46.781 | 90 | FN | 54.4611 | 0.000901941 | 0.05006 | stiff | 16mM | 200 | BSA | stiff_16mM_200 | stiff_16mM_200_FN | 0 | 0
map-data-2019.05.10-12.30.46.781_091.jpk-force | 2019.05.10 | 1 | 1.2.12 | 12.30.46.781 | 91 | FN | 18.717 | 0.000162928 | 0.0311 | stiff | 16mM | 200 | BSA | stiff_16mM_200 | stiff_16mM_200_FN | 0 | 0
map-data-2019.05.10-12.30.46.781_092.jpk-force | 2019.05.10 | 1 | 1.2.12 | 12.30.46.781 | 92 | FN | 19.0395 | 0.000163616 | 0.0337 | stiff | 16mM | 200 | BSA | stiff_16mM_200 | stiff_16mM_200_FN | 0 | 0
map-data-2019.05.10-12.30.46.781_093.jpk-force | 2019.05.10 | 1 | 1.2.12 | 12.30.46.781 | 93 | FN | 23.9363 | 0.000571809 | 0.06533 | stiff | 16mM | 200 | BSA | stiff_16mM_200 | stiff_16mM_200_FN | 0 | 0
map-data-2019.05.10-12.30.46.781_094.jpk-force | 2019.05.10 | 1 | 1.2.12 | 12.30.46.781 | 94 | FN | 29.858 | 0.000184851 | 0.0325 | stiff | 16mM | 200 | BSA | stiff_16mM_200 | stiff_16mM_200_FN | 0 | 0
map-data-2019.05.10-12.30.46.781_095.jpk-force | 2019.05.10 | 1 | 1.2.12 | 12.30.46.781 | 95 | FN | 325.17 | 0.0433573 | 0.37268 | stiff | 16mM | 200 | BSA | stiff_16mM_200 | stiff_16mM_200_FN | 0 | 1
map-data-2019.05.10-12.30.46.781_096.jpk-force | 2019.05.10 | 1 | 1.2.12 | 12.30.46.781 | 96 | FN | 59.1594 | 0.00110507 | 0.03497 | stiff | 16mM | 200 | BSA | stiff_16mM_200 | stiff_16mM_200_FN | 0 | 0
map-data-2019.05.10-12.30.46.781_097.jpk-force | 2019.05.10 | 1 | 1.2.12 | 12.30.46.781 | 97 | FN | 24.7548 | 0.000111688 | 0.0305 | stiff | 16mM | 200 | BSA | stiff_16mM_200 | stiff_16mM_200_FN | 0 | 0
map-data-2019.05.10-12.30.46.781_098.jpk-force | 2019.05.10 | 1 | 1.2.12 | 12.30.46.781 | 98 | FN | 79.6461 | 0.00157197 | 0.03655 | stiff | 16mM | 200 | BSA | stiff_16mM_200 | stiff_16mM_200_FN | 0 | 0
map-data-2019.05.10-12.30.46.781_099.jpk-force | 2019.05.10 | 1 | 1.2.12 | 12.30.46.781 | 99 | FN | 45.2264 | 0.000845305 | 0.03825 | stiff | 16mM | 200 | BSA | stiff_16mM_200 | stiff_16mM_200_FN | 0 | 0
map-data-2019.05.10-12.40.17.280_000.jpk-force | 2019.05.10 | 1 | 1.2.12 | 12.40.17.280 | 0 | FN | 22.6428 | 0.000196934 | 0.01645 | stiff | 16mM | 200 | BSA | stiff_16mM_200 | stiff_16mM_200_FN | 0 | 0
map-data-2019.05.10-12.40.17.280_001.jpk-force | 2019.05.10 | 1 | 1.2.12 | 12.40.17.280 | 1 | FN | 168.755 | 0.0123956 | 0.14249 | stiff | 16mM | 200 | BSA | stiff_16mM_200 | stiff_16mM_200_FN | 0 | 0
map-data-2019.05.10-12.40.17.280_002.jpk-force | 2019.05.10 | 1 | 1.2.12 | 12.40.17.280 | 2 | FN | 28.1057 | 0.000302987 | 0.03005 | stiff | 16mM | 200 | BSA | stiff_16mM_200 | stiff_16mM_200_FN | 0 | 0
map-data-2019.05.10-12.40.17.280_003.jpk-force | 2019.05.10 | 1 | 1.2.12 | 12.40.17.280 | 3 | FN | 240.242 | 0.019267 | 0.18213 | stiff | 16mM | 200 | BSA | stiff_16mM_200 | stiff_16mM_200_FN | 0 | 0
map-data-2019.05.10-12.40.17.280_004.jpk-force | 2019.05.10 | 1 | 1.2.12 | 12.40.17.280 | 4 | FN | 230.54 | 0.0254954 | 0.19603 | stiff | 16mM | 200 | BSA | stiff_16mM_200 | stiff_16mM_200_FN | 0 | 0
map-data-2019.05.10-12.40.17.280_005.jpk-force | 2019.05.10 | 1 | 1.2.12 | 12.40.17.280 | 5 | FN | 124.619 | 0.00497262 | 0.08162 | stiff | 16mM | 200 | BSA | stiff_16mM_200 | stiff_16mM_200_FN | 0 | 0
map-data-2019.05.10-12.40.17.280_006.jpk-force | 2019.05.10 | 1 | 1.2.12 | 12.40.17.280 | 6 | FN | 147.117 | 0.000707314 | 0.0417 | stiff | 16mM | 200 | BSA | stiff_16mM_200 | stiff_16mM_200_FN | 0 | 0
map-data-2019.05.10-12.40.17.280_007.jpk-force | 2019.05.10 | 1 | 1.2.12 | 12.40.17.280 | 7 | FN | 141.001 | 0.011411 | 0.14033 | stiff | 16mM | 200 | BSA | stiff_16mM_200 | stiff_16mM_200_FN | 0 | 0
map-data-2019.05.10-12.40.17.280_008.jpk-force | 2019.05.10 | 1 | 1.2.12 | 12.40.17.280 | 8 | FN | 31.8972 | 0.000539967 | 0.03831 | stiff | 16mM | 200 | BSA | stiff_16mM_200 | stiff_16mM_200_FN | 0 | 0
map-data-2019.05.10-12.40.17.280_009.jpk-force | 2019.05.10 | 1 | 1.2.12 | 12.40.17.280 | 9 | FN | 324.88 | 0.0174913 | 0.14008 | stiff | 16mM | 200 | BSA | stiff_16mM_200 | stiff_16mM_200_FN | 0 | 0
map-data-2019.05.10-12.40.17.280_010.jpk-force | 2019.05.10 | 1 | 1.2.12 | 12.40.17.280 | 10 | FN | 18.9173 | 0.000153207 | 0.0317 | stiff | 16mM | 200 | BSA | stiff_16mM_200 | stiff_16mM_200_FN | 0 | 0
map-data-2019.05.10-12.40.17.280_011.jpk-force | 2019.05.10 | 1 | 1.2.12 | 12.40.17.280 | 11 | FN | 78.0125 | 0.00462887 | 0.1078 | stiff | 16mM | 200 | BSA | stiff_16mM_200 | stiff_16mM_200_FN | 0 | 0
map-data-2019.05.10-12.40.17.280_012.jpk-force | 2019.05.10 | 1 | 1.2.12 | 12.40.17.280 | 12 | FN | 20.3074 | 0.000277512 | 0.03632 | stiff | 16mM | 200 | BSA | stiff_16mM_200 | stiff_16mM_200_FN | 0 | 0
map-data-2019.05.10-12.40.17.280_013.jpk-force | 2019.05.10 | 1 | 1.2.12 | 12.40.17.280 | 13 | FN | 18.8163 | 0.000145799 | 0.01475 | stiff | 16mM | 200 | BSA | stiff_16mM_200 | stiff_16mM_200_FN | 0 | 0
map-data-2019.05.10-12.40.17.280_014.jpk-force | 2019.05.10 | 1 | 1.2.12 | 12.40.17.280 | 14 | FN | 16.2344 | 0.000198385 | 0.0705 | stiff | 16mM | 200 | BSA | stiff_16mM_200 | stiff_16mM_200_FN | 0 | 0
map-data-2019.05.10-12.40.17.280_015.jpk-force | 2019.05.10 | 1 | 1.2.12 | 12.40.17.280 | 15 | FN | 18.5236 | 0.000303852 | 0.0798 | stiff | 16mM | 200 | BSA | stiff_16mM_200 | stiff_16mM_200_FN | 0 | 0
map-data-2019.05.10-12.40.17.280_016.jpk-force | 2019.05.10 | 1 | 1.2.12 | 12.40.17.280 | 16 | FN | 155.046 | 0.00620368 | 0.08359 | stiff | 16mM | 200 | BSA | stiff_16mM_200 | stiff_16mM_200_FN | 0 | 0
map-data-2019.05.10-12.40.17.280_017.jpk-force | 2019.05.10 | 1 | 1.2.12 | 12.40.17.280 | 17 | FN | 88.0378 | 0.0066344 | 0.15625 | stiff | 16mM | 200 | BSA | stiff_16mM_200 | stiff_16mM_200_FN | 0 | 0
map-data-2019.05.10-12.40.17.280_018.jpk-force | 2019.05.10 | 1 | 1.2.12 | 12.40.17.280 | 18 | FN | 335.075 | 0.0354283 | 0.25216 | stiff | 16mM | 200 | BSA | stiff_16mM_200 | stiff_16mM_200_FN | 0 | 0
map-data-2019.05.10-12.40.17.280_019.jpk-force | 2019.05.10 | 1 | 1.2.12 | 12.40.17.280 | 19 | FN | 21.1427 | 0.000181572 | 0.0334 | stiff | 16mM | 200 | BSA | stiff_16mM_200 | stiff_16mM_200_FN | 0 | 0
map-data-2019.05.10-12.40.17.280_020.jpk-force | 2019.05.10 | 1 | 1.2.12 | 12.40.17.280 | 20 | FN | 64.2325 | 0.00308511 | 0.09642 | stiff | 16mM | 200 | BSA | stiff_16mM_200 | stiff_16mM_200_FN | 0 | 0
map-data-2019.05.10-12.40.17.280_021.jpk-force | 2019.05.10 | 1 | 1.2.12 | 12.40.17.280 | 21 | FN | 31.1434 | 0.000535768 | 0.04027 | stiff | 16mM | 200 | BSA | stiff_16mM_200 | stiff_16mM_200_FN | 0 | 0
map-data-2019.05.10-12.40.17.280_022.jpk-force | 2019.05.10 | 1 | 1.2.12 | 12.40.17.280 | 22 | FN | 161.864 | 0.0145576 | 0.21344 | stiff | 16mM | 200 | BSA | stiff_16mM_200 | stiff_16mM_200_FN | 0 | 0
map-data-2019.05.10-12.40.17.280_023.jpk-force | 2019.05.10 | 1 | 1.2.12 | 12.40.17.280 | 23 | FN | 15.9619 | 0.000206438 | 0.0564 | stiff | 16mM | 200 | BSA | stiff_16mM_200 | stiff_16mM_200_FN | 0 | 0
map-data-2019.05.10-12.40.17.280_024.jpk-force | 2019.05.10 | 1 | 1.2.12 | 12.40.17.280 | 24 | FN | 65.334 | 0.00126822 | 0.03783 | stiff | 16mM | 200 | BSA | stiff_16mM_200 | stiff_16mM_200_FN | 0 | 0
map-data-2019.05.10-12.40.17.280_025.jpk-force | 2019.05.10 | 1 | 1.2.12 | 12.40.17.280 | 25 | FN | 21.072 | 0.000195301 | 0.0471 | stiff | 16mM | 200 | BSA | stiff_16mM_200 | stiff_16mM_200_FN | 0 | 0
map-data-2019.05.10-12.40.17.280_026.jpk-force | 2019.05.10 | 1 | 1.2.12 | 12.40.17.280 | 26 | FN | 133.942 | 0.00616709 | 0.10871 | stiff | 16mM | 200 | BSA | stiff_16mM_200 | stiff_16mM_200_FN | 0 | 0
map-data-2019.05.10-12.40.17.280_027.jpk-force | 2019.05.10 | 1 | 1.2.12 | 12.40.17.280 | 27 | FN | 22.6243 | 0.000234822 | 0.0584 | stiff | 16mM | 200 | BSA | stiff_16mM_200 | stiff_16mM_200_FN | 0 | 0
map-data-2019.05.10-12.40.17.280_028.jpk-force | 2019.05.10 | 1 | 1.2.12 | 12.40.17.280 | 28 | FN | 249.745 | 0.02751 | 0.3226 | stiff | 16mM | 200 | BSA | stiff_16mM_200 | stiff_16mM_200_FN | 0 | 1
map-data-2019.05.10-12.40.17.280_029.jpk-force | 2019.05.10 | 1 | 1.2.12 | 12.40.17.280 | 29 | FN | 84.23 | 0.00271794 | 0.07657 | stiff | 16mM | 200 | BSA | stiff_16mM_200 | stiff_16mM_200_FN | 0 | 0
map-data-2019.05.10-12.40.17.280_030.jpk-force | 2019.05.10 | 1 | 1.2.12 | 12.40.17.280 | 30 | FN | 33.2458 | 0.000306808 | 0.01979 | stiff | 16mM | 200 | BSA | stiff_16mM_200 | stiff_16mM_200_FN | 0 | 0
map-data-2019.05.10-12.40.17.280_031.jpk-force | 2019.05.10 | 1 | 1.2.12 | 12.40.17.280 | 31 | FN | 207.18 | 0.0105851 | 0.10314 | stiff | 16mM | 200 | BSA | stiff_16mM_200 | stiff_16mM_200_FN | 0 | 0
map-data-2019.05.10-12.40.17.280_032.jpk-force | 2019.05.10 | 1 | 1.2.12 | 12.40.17.280 | 32 | FN | 127.907 | 0.0485302 | 0.75693 | stiff | 16mM | 200 | BSA | stiff_16mM_200 | stiff_16mM_200_FN | 0 | 0
map-data-2019.05.10-12.40.17.280_033.jpk-force | 2019.05.10 | 1 | 1.2.12 | 12.40.17.280 | 33 | FN | 20.0083 | 0.00043877 | 0.04304 | stiff | 16mM | 200 | BSA | stiff_16mM_200 | stiff_16mM_200_FN | 0 | 0
map-data-2019.05.10-12.40.17.280_034.jpk-force | 2019.05.10 | 1 | 1.2.12 | 12.40.17.280 | 34 | FN | 175.549 | 0.00511942 | 0.0735 | stiff | 16mM | 200 | BSA | stiff_16mM_200 | stiff_16mM_200_FN | 0 | 0
map-data-2019.05.10-12.40.17.280_035.jpk-force | 2019.05.10 | 1 | 1.2.12 | 12.40.17.280 | 35 | FN | 66.2407 | 0.00241186 | 0.07812 | stiff | 16mM | 200 | BSA | stiff_16mM_200 | stiff_16mM_200_FN | 0 | 0
map-data-2019.05.10-12.40.17.280_036.jpk-force | 2019.05.10 | 1 | 1.2.12 | 12.40.17.280 | 36 | FN | 19.1018 | 0.000153805 | 0.0493 | stiff | 16mM | 200 | BSA | stiff_16mM_200 | stiff_16mM_200_FN | 0 | 0
map-data-2019.05.10-12.40.17.280_037.jpk-force | 2019.05.10 | 1 | 1.2.12 | 12.40.17.280 | 37 | FN | 67.2314 | 0.00262456 | 0.12243 | stiff | 16mM | 200 | BSA | stiff_16mM_200 | stiff_16mM_200_FN | 0 | 0
map-data-2019.05.10-12.40.17.280_038.jpk-force | 2019.05.10 | 1 | 1.2.12 | 12.40.17.280 | 38 | FN | 39.2903 | 0.000442894 | 0.02321 | stiff | 16mM | 200 | BSA | stiff_16mM_200 | stiff_16mM_200_FN | 0 | 0
map-data-2019.05.10-12.40.17.280_039.jpk-force | 2019.05.10 | 1 | 1.2.12 | 12.40.17.280 | 39 | FN | 190.304 | 0.0166263 | 0.19806 | stiff | 16mM | 200 | BSA | stiff_16mM_200 | stiff_16mM_200_FN | 0 | 0
map-data-2019.05.10-12.40.17.280_040.jpk-force | 2019.05.10 | 1 | 1.2.12 | 12.40.17.280 | 40 | FN | 126.517 | 0.00541304 | 0.07335 | stiff | 16mM | 200 | BSA | stiff_16mM_200 | stiff_16mM_200_FN | 0 | 0
map-data-2019.05.10-12.40.17.280_041.jpk-force | 2019.05.10 | 1 | 1.2.12 | 12.40.17.280 | 41 | FN | 17.0386 | 0.00017841 | 0.0347 | stiff | 16mM | 200 | BSA | stiff_16mM_200 | stiff_16mM_200_FN | 0 | 0
map-data-2019.05.10-12.40.17.280_042.jpk-force | 2019.05.10 | 1 | 1.2.12 | 12.40.17.280 | 42 | FN | 149.804 | 0.00478885 | 0.06792 | stiff | 16mM | 200 | BSA | stiff_16mM_200 | stiff_16mM_200_FN | 0 | 0
map-data-2019.05.10-12.40.17.280_043.jpk-force | 2019.05.10 | 1 | 1.2.12 | 12.40.17.280 | 43 | FN | 19.9057 | 0.000163752 | 0.0433 | stiff | 16mM | 200 | BSA | stiff_16mM_200 | stiff_16mM_200_FN | 0 | 0
map-data-2019.05.10-12.40.17.280_044.jpk-force | 2019.05.10 | 1 | 1.2.12 | 12.40.17.280 | 44 | FN | 94.3313 | 0.00497544 | 0.12099 | stiff | 16mM | 200 | BSA | stiff_16mM_200 | stiff_16mM_200_FN | 0 | 0
map-data-2019.05.10-12.40.17.280_045.jpk-force | 2019.05.10 | 1 | 1.2.12 | 12.40.17.280 | 45 | FN | 37.3872 | 0.000330078 | 0.01784 | stiff | 16mM | 200 | BSA | stiff_16mM_200 | stiff_16mM_200_FN | 0 | 0
map-data-2019.05.10-12.40.17.280_046.jpk-force | 2019.05.10 | 1 | 1.2.12 | 12.40.17.280 | 46 | FN | 31.8205 | 0.00126799 | 0.08781 | stiff | 16mM | 200 | BSA | stiff_16mM_200 | stiff_16mM_200_FN | 0 | 0
map-data-2019.05.10-12.40.17.280_047.jpk-force | 2019.05.10 | 1 | 1.2.12 | 12.40.17.280 | 47 | FN | 173.087 | 0.0219515 | 0.26634 | stiff | 16mM | 200 | BSA | stiff_16mM_200 | stiff_16mM_200_FN | 0 | 0
map-data-2019.05.10-12.40.17.280_048.jpk-force | 2019.05.10 | 1 | 1.2.12 | 12.40.17.280 | 48 | FN | 61.5595 | 0.00239916 | 0.0775 | stiff | 16mM | 200 | BSA | stiff_16mM_200 | stiff_16mM_200_FN | 0 | 0
map-data-2019.05.10-12.40.17.280_049.jpk-force | 2019.05.10 | 1 | 1.2.12 | 12.40.17.280 | 49 | FN | 50.1827 | 0.00204061 | 0.09374 | stiff | 16mM | 200 | BSA | stiff_16mM_200 | stiff_16mM_200_FN | 0 | 0
map-data-2019.05.10-12.40.17.280_050.jpk-force | 2019.05.10 | 1 | 1.2.12 | 12.40.17.280 | 50 | FN | 208.5 | 0.0233308 | 0.16775 | stiff | 16mM | 200 | BSA | stiff_16mM_200 | stiff_16mM_200_FN | 0 | 0
map-data-2019.05.10-12.40.17.280_051.jpk-force | 2019.05.10 | 1 | 1.2.12 | 12.40.17.280 | 51 | FN | 88.3274 | 0.00595318 | 0.13657 | stiff | 16mM | 200 | BSA | stiff_16mM_200 | stiff_16mM_200_FN | 0 | 0
map-data-2019.05.10-12.40.17.280_052.jpk-force | 2019.05.10 | 1 | 1.2.12 | 12.40.17.280 | 52 | FN | 35.0084 | 0.000105775 | 0.024 | stiff | 16mM | 200 | BSA | stiff_16mM_200 | stiff_16mM_200_FN | 0 | 0
map-data-2019.05.10-12.40.17.280_053.jpk-force | 2019.05.10 | 1 | 1.2.12 | 12.40.17.280 | 53 | FN | 28.6724 | 0.000358086 | 0.02991 | stiff | 16mM | 200 | BSA | stiff_16mM_200 | stiff_16mM_200_FN | 0 | 0
map-data-2019.05.10-12.40.17.280_054.jpk-force | 2019.05.10 | 1 | 1.2.12 | 12.40.17.280 | 54 | FN | 58.6507 | 0.00171756 | 0.06508 | stiff | 16mM | 200 | BSA | stiff_16mM_200 | stiff_16mM_200_FN | 0 | 0
map-data-2019.05.10-12.40.17.280_055.jpk-force | 2019.05.10 | 1 | 1.2.12 | 12.40.17.280 | 55 | FN | 241.283 | 0.0131379 | 0.1228 | stiff | 16mM | 200 | BSA | stiff_16mM_200 | stiff_16mM_200_FN | 0 | 0
map-data-2019.05.10-12.40.17.280_056.jpk-force | 2019.05.10 | 1 | 1.2.12 | 12.40.17.280 | 56 | FN | 15.8969 | 0.000167472 | 0.0425 | stiff | 16mM | 200 | BSA | stiff_16mM_200 | stiff_16mM_200_FN | 0 | 0
map-data-2019.05.10-12.40.17.280_057.jpk-force | 2019.05.10 | 1 | 1.2.12 | 12.40.17.280 | 57 | FN | 18.9773 | 0.000193137 | 0.0389 | stiff | 16mM | 200 | BSA | stiff_16mM_200 | stiff_16mM_200_FN | 0 | 0
map-data-2019.05.10-12.40.17.280_058.jpk-force | 2019.05.10 | 1 | 1.2.12 | 12.40.17.280 | 58 | FN | 266.001 | 0.0214655 | 0.1771 | stiff | 16mM | 200 | BSA | stiff_16mM_200 | stiff_16mM_200_FN | 0 | 0
map-data-2019.05.10-12.40.17.280_059.jpk-force | 2019.05.10 | 1 | 1.2.12 | 12.40.17.280 | 59 | FN | 70.1042 | 0.00151653 | 0.05153 | stiff | 16mM | 200 | BSA | stiff_16mM_200 | stiff_16mM_200_FN | 0 | 0
map-data-2019.05.10-12.40.17.280_060.jpk-force | 2019.05.10 | 1 | 1.2.12 | 12.40.17.280 | 60 | FN | 30.5662 | 0.000371854 | 0.03491 | stiff | 16mM | 200 | BSA | stiff_16mM_200 | stiff_16mM_200_FN | 0 | 0
map-data-2019.05.10-12.40.17.280_061.jpk-force | 2019.05.10 | 1 | 1.2.12 | 12.40.17.280 | 61 | FN | 41.1544 | 0.0006532 | 0.05047 | stiff | 16mM | 200 | BSA | stiff_16mM_200 | stiff_16mM_200_FN | 0 | 0
map-data-2019.05.10-12.40.17.280_062.jpk-force | 2019.05.10 | 1 | 1.2.12 | 12.40.17.280 | 62 | FN | 177.852 | 0.00572658 | 0.09838 | stiff | 16mM | 200 | BSA | stiff_16mM_200 | stiff_16mM_200_FN | 0 | 0
map-data-2019.05.10-12.40.17.280_063.jpk-force | 2019.05.10 | 1 | 1.2.12 | 12.40.17.280 | 63 | FN | 52.5551 | 0.00172722 | 0.05492 | stiff | 16mM | 200 | BSA | stiff_16mM_200 | stiff_16mM_200_FN | 0 | 0
map-data-2019.05.10-12.40.17.280_064.jpk-force | 2019.05.10 | 1 | 1.2.12 | 12.40.17.280 | 64 | FN | 99.5591 | 0.00171273 | 0.03292 | stiff | 16mM | 200 | BSA | stiff_16mM_200 | stiff_16mM_200_FN | 0 | 0
map-data-2019.05.10-12.40.17.280_065.jpk-force | 2019.05.10 | 1 | 1.2.12 | 12.40.17.280 | 65 | FN | 133.049 | 0.00356429 | 0.05167 | stiff | 16mM | 200 | BSA | stiff_16mM_200 | stiff_16mM_200_FN | 0 | 0
map-data-2019.05.10-12.40.17.280_066.jpk-force | 2019.05.10 | 1 | 1.2.12 | 12.40.17.280 | 66 | FN | 57.3755 | 0.0010436 | 0.03952 | stiff | 16mM | 200 | BSA | stiff_16mM_200 | stiff_16mM_200_FN | 0 | 0
map-data-2019.05.10-12.40.17.280_067.jpk-force | 2019.05.10 | 1 | 1.2.12 | 12.40.17.280 | 67 | FN | 15.6987 | 0.000123489 | 0.0325 | stiff | 16mM | 200 | BSA | stiff_16mM_200 | stiff_16mM_200_FN | 0 | 0
map-data-2019.05.10-12.40.17.280_068.jpk-force | 2019.05.10 | 1 | 1.2.12 | 12.40.17.280 | 68 | FN | 125.573 | 0.0122147 | 0.21012 | stiff | 16mM | 200 | BSA | stiff_16mM_200 | stiff_16mM_200_FN | 0 | 0
map-data-2019.05.10-12.40.17.280_069.jpk-force | 2019.05.10 | 1 | 1.2.12 | 12.40.17.280 | 69 | FN | 265.389 | 0.0269618 | 0.21677 | stiff | 16mM | 200 | BSA | stiff_16mM_200 | stiff_16mM_200_FN | 0 | 0
map-data-2019.05.10-12.40.17.280_070.jpk-force | 2019.05.10 | 1 | 1.2.12 | 12.40.17.280 | 70 | FN | 101.259 | 0.00706229 | 0.12169 | stiff | 16mM | 200 | BSA | stiff_16mM_200 | stiff_16mM_200_FN | 0 | 0
map-data-2019.05.10-12.40.17.280_071.jpk-force | 2019.05.10 | 1 | 1.2.12 | 12.40.17.280 | 71 | FN | 155.733 | 0.0528294 | 0.81985 | stiff | 16mM | 200 | BSA | stiff_16mM_200 | stiff_16mM_200_FN | 0 | 1
map-data-2019.05.10-12.40.17.280_072.jpk-force | 2019.05.10 | 1 | 1.2.12 | 12.40.17.280 | 72 | FN | 56.5335 | 0.00194469 | 0.05825 | stiff | 16mM | 200 | BSA | stiff_16mM_200 | stiff_16mM_200_FN | 0 | 0
map-data-2019.05.10-12.40.17.280_073.jpk-force | 2019.05.10 | 1 | 1.2.12 | 12.40.17.280 | 73 | FN | 219.212 | 0.0099234 | 0.10078 | stiff | 16mM | 200 | BSA | stiff_16mM_200 | stiff_16mM_200_FN | 0 | 0
map-data-2019.05.10-12.40.17.280_074.jpk-force | 2019.05.10 | 1 | 1.2.12 | 12.40.17.280 | 74 | FN | 18.5423 | 0.000272764 | 0.0755 | stiff | 16mM | 200 | BSA | stiff_16mM_200 | stiff_16mM_200_FN | 0 | 0
map-data-2019.05.10-12.40.17.280_075.jpk-force | 2019.05.10 | 1 | 1.2.12 | 12.40.17.280 | 75 | FN | 43.2676 | 0.000824199 | 0.04181 | stiff | 16mM | 200 | BSA | stiff_16mM_200 | stiff_16mM_200_FN | 0 | 0
map-data-2019.05.10-12.40.17.280_076.jpk-force | 2019.05.10 | 1 | 1.2.12 | 12.40.17.280 | 76 | FN | 39.8982 | 0.000813229 | 0.04528 | stiff | 16mM | 200 | BSA | stiff_16mM_200 | stiff_16mM_200_FN | 0 | 0
map-data-2019.05.10-12.40.17.280_077.jpk-force | 2019.05.10 | 1 | 1.2.12 | 12.40.17.280 | 77 | FN | 16.5904 | 0.000144781 | 0.02661 | stiff | 16mM | 200 | BSA | stiff_16mM_200 | stiff_16mM_200_FN | 0 | 0
map-data-2019.05.10-12.40.17.280_078.jpk-force | 2019.05.10 | 1 | 1.2.12 | 12.40.17.280 | 78 | FN | 108.708 | 0.00429629 | 0.07836 | stiff | 16mM | 200 | BSA | stiff_16mM_200 | stiff_16mM_200_FN | 0 | 0
map-data-2019.05.10-12.40.17.280_079.jpk-force | 2019.05.10 | 1 | 1.2.12 | 12.40.17.280 | 79 | FN | 73.0248 | 0.00133688 | 0.04317 | stiff | 16mM | 200 | BSA | stiff_16mM_200 | stiff_16mM_200_FN | 0 | 0
map-data-2019.05.10-12.40.17.280_080.jpk-force | 2019.05.10 | 1 | 1.2.12 | 12.40.17.280 | 80 | FN | 66.6501 | 0.00118111 | 0.02955 | stiff | 16mM | 200 | BSA | stiff_16mM_200 | stiff_16mM_200_FN | 0 | 0
map-data-2019.05.10-12.40.17.280_081.jpk-force | 2019.05.10 | 1 | 1.2.12 | 12.40.17.280 | 81 | FN | 110.54 | 0.00216176 | 0.04665 | stiff | 16mM | 200 | BSA | stiff_16mM_200 | stiff_16mM_200_FN | 0 | 0
map-data-2019.05.10-12.40.17.280_082.jpk-force | 2019.05.10 | 1 | 1.2.12 | 12.40.17.280 | 82 | FN | 20.4801 | 0.000331049 | 0.03116 | stiff | 16mM | 200 | BSA | stiff_16mM_200 | stiff_16mM_200_FN | 0 | 0
map-data-2019.05.10-12.40.17.280_083.jpk-force | 2019.05.10 | 1 | 1.2.12 | 12.40.17.280 | 83 | FN | 335.477 | 0.0433544 | 0.20321 | stiff | 16mM | 200 | BSA | stiff_16mM_200 | stiff_16mM_200_FN | 0 | 0
map-data-2019.05.10-12.40.17.280_084.jpk-force | 2019.05.10 | 1 | 1.2.12 | 12.40.17.280 | 84 | FN | 69.4705 | 0.00129684 | 0.03517 | stiff | 16mM | 200 | BSA | stiff_16mM_200 | stiff_16mM_200_FN | 0 | 0
map-data-2019.05.10-12.40.17.280_085.jpk-force | 2019.05.10 | 1 | 1.2.12 | 12.40.17.280 | 85 | FN | 28.5944 | 0.000274778 | 0.02135 | stiff | 16mM | 200 | BSA | stiff_16mM_200 | stiff_16mM_200_FN | 0 | 0
map-data-2019.05.10-12.40.17.280_086.jpk-force | 2019.05.10 | 1 | 1.2.12 | 12.40.17.280 | 86 | FN | 42.9528 | 0.00140869 | 0.05486 | stiff | 16mM | 200 | BSA | stiff_16mM_200 | stiff_16mM_200_FN | 0 | 0
map-data-2019.05.10-12.40.17.280_087.jpk-force | 2019.05.10 | 1 | 1.2.12 | 12.40.17.280 | 87 | FN | 62.6 | 0.000931933 | 0.03141 | stiff | 16mM | 200 | BSA | stiff_16mM_200 | stiff_16mM_200_FN | 0 | 0
map-data-2019.05.10-12.40.17.280_088.jpk-force | 2019.05.10 | 1 | 1.2.12 | 12.40.17.280 | 88 | FN | 119.724 | 0.00771549 | 0.17559 | stiff | 16mM | 200 | BSA | stiff_16mM_200 | stiff_16mM_200_FN | 0 | 0
map-data-2019.05.10-12.40.17.280_089.jpk-force | 2019.05.10 | 1 | 1.2.12 | 12.40.17.280 | 89 | FN | 107.149 | 0.0173575 | 0.34 | stiff | 16mM | 200 | BSA | stiff_16mM_200 | stiff_16mM_200_FN | 0 | 0
map-data-2019.05.10-12.40.17.280_090.jpk-force | 2019.05.10 | 1 | 1.2.12 | 12.40.17.280 | 90 | FN | 60.7755 | 0.000151169 | 0.0371 | stiff | 16mM | 200 | BSA | stiff_16mM_200 | stiff_16mM_200_FN | 0 | 0
map-data-2019.05.10-12.40.17.280_091.jpk-force | 2019.05.10 | 1 | 1.2.12 | 12.40.17.280 | 91 | FN | 45.0452 | 0.000186282 | 0.01435 | stiff | 16mM | 200 | BSA | stiff_16mM_200 | stiff_16mM_200_FN | 0 | 0
map-data-2019.05.10-12.40.17.280_092.jpk-force | 2019.05.10 | 1 | 1.2.12 | 12.40.17.280 | 92 | FN | 86.3366 | 0.00201968 | 0.04676 | stiff | 16mM | 200 | BSA | stiff_16mM_200 | stiff_16mM_200_FN | 0 | 0
map-data-2019.05.10-12.40.17.280_093.jpk-force | 2019.05.10 | 1 | 1.2.12 | 12.40.17.280 | 93 | FN | 113.115 | 0.00588313 | 0.11381 | stiff | 16mM | 200 | BSA | stiff_16mM_200 | stiff_16mM_200_FN | 0 | 0
map-data-2019.05.10-12.40.17.280_094.jpk-force | 2019.05.10 | 1 | 1.2.12 | 12.40.17.280 | 94 | FN | 22.6539 | 0.000176107 | 0.0505 | stiff | 16mM | 200 | BSA | stiff_16mM_200 | stiff_16mM_200_FN | 0 | 0
map-data-2019.05.10-12.40.17.280_095.jpk-force | 2019.05.10 | 1 | 1.2.12 | 12.40.17.280 | 95 | FN | 186.491 | 0.0118667 | 0.13825 | stiff | 16mM | 200 | BSA | stiff_16mM_200 | stiff_16mM_200_FN | 0 | 0
map-data-2019.05.10-12.40.17.280_096.jpk-force | 2019.05.10 | 1 | 1.2.12 | 12.40.17.280 | 96 | FN | 18.5104 | 0.000172934 | 0.0494 | stiff | 16mM | 200 | BSA | stiff_16mM_200 | stiff_16mM_200_FN | 0 | 0
map-data-2019.05.10-12.40.17.280_097.jpk-force | 2019.05.10 | 1 | 1.2.12 | 12.40.17.280 | 97 | FN | 18.1123 | 0.00013244 | 0.0296 | stiff | 16mM | 200 | BSA | stiff_16mM_200 | stiff_16mM_200_FN | 0 | 0
map-data-2019.05.10-12.40.17.280_098.jpk-force | 2019.05.10 | 1 | 1.2.12 | 12.40.17.280 | 98 | FN | 49.8738 | 0.000927754 | 0.04166 | stiff | 16mM | 200 | BSA | stiff_16mM_200 | stiff_16mM_200_FN | 0 | 0
map-data-2019.05.10-12.40.17.280_099.jpk-force | 2019.05.10 | 1 | 1.2.12 | 12.40.17.280 | 99 | FN | 61.5188 | 0.00134051 | 0.05346 | stiff | 16mM | 200 | BSA | stiff_16mM_200 | stiff_16mM_200_FN | 0 | 0
map-data-2019.05.10-11.30.22.626_000.jpk-force | 2019.05.10 | 1 | 1.2.14 | 11.30.22.626 | 0 | FN | 1039.64 | 0.873764 | 1.53462 | stiff | 48mM | 200 | BSA | stiff_48mM_200 | stiff_48mM_200_FN | 0 | 1
map-data-2019.05.10-11.30.22.626_001.jpk-force | 2019.05.10 | 1 | 1.2.14 | 11.30.22.626 | 1 | FN | 443.289 | 0.274148 | 1.03825 | stiff | 48mM | 200 | BSA | stiff_48mM_200 | stiff_48mM_200_FN | 0 | 1
map-data-2019.05.10-11.30.22.626_002.jpk-force | 2019.05.10 | 1 | 1.2.14 | 11.30.22.626 | 2 | FN | 1057.74 | 1.37072 | 2.72684 | stiff | 48mM | 200 | BSA | stiff_48mM_200 | stiff_48mM_200_FN | 0 | 0
map-data-2019.05.10-11.30.22.626_003.jpk-force | 2019.05.10 | 1 | 1.2.14 | 11.30.22.626 | 3 | FN | 804.211 | 0.533606 | 1.10539 | stiff | 48mM | 200 | BSA | stiff_48mM_200 | stiff_48mM_200_FN | 0 | 1
map-data-2019.05.10-11.30.22.626_004.jpk-force | 2019.05.10 | 1 | 1.2.14 | 11.30.22.626 | 4 | FN | 566.133 | 0.321216 | 0.91178 | stiff | 48mM | 200 | BSA | stiff_48mM_200 | stiff_48mM_200_FN | 0 | 1
map-data-2019.05.10-11.30.22.626_005.jpk-force | 2019.05.10 | 1 | 1.2.14 | 11.30.22.626 | 5 | FN | 425.599 | 0.0174663 | 0.08241 | stiff | 48mM | 200 | BSA | stiff_48mM_200 | stiff_48mM_200_FN | 0 | 0
map-data-2019.05.10-11.30.22.626_006.jpk-force | 2019.05.10 | 1 | 1.2.14 | 11.30.22.626 | 6 | FN | 402.359 | 0.0129378 | 0.07564 | stiff | 48mM | 200 | BSA | stiff_48mM_200 | stiff_48mM_200_FN | 0 | 0
map-data-2019.05.10-11.30.22.626_007.jpk-force | 2019.05.10 | 1 | 1.2.14 | 11.30.22.626 | 7 | FN | 29.9276 | 0.000287455 | 0.028 | stiff | 48mM | 200 | BSA | stiff_48mM_200 | stiff_48mM_200_FN | 0 | 0
map-data-2019.05.10-11.30.22.626_008.jpk-force | 2019.05.10 | 1 | 1.2.14 | 11.30.22.626 | 8 | FN | 27.2753 | 0.000300996 | 0.03384 | stiff | 48mM | 200 | BSA | stiff_48mM_200 | stiff_48mM_200_FN | 0 | 0
map-data-2019.05.10-11.30.22.626_009.jpk-force | 2019.05.10 | 1 | 1.2.14 | 11.30.22.626 | 9 | FN | 33.9422 | 0.000315043 | 0.03295 | stiff | 48mM | 200 | BSA | stiff_48mM_200 | stiff_48mM_200_FN | 0 | 0
map-data-2019.05.10-11.30.22.626_010.jpk-force | 2019.05.10 | 1 | 1.2.14 | 11.30.22.626 | 10 | FN | 28.9451 | 0.00022988 | 0.0433 | stiff | 48mM | 200 | BSA | stiff_48mM_200 | stiff_48mM_200_FN | 0 | 0
map-data-2019.05.10-11.30.22.626_011.jpk-force | 2019.05.10 | 1 | 1.2.14 | 11.30.22.626 | 11 | FN | 301.189 | 0.0244923 | 0.14553 | stiff | 48mM | 200 | BSA | stiff_48mM_200 | stiff_48mM_200_FN | 0 | 0
map-data-2019.05.10-11.30.22.626_012.jpk-force | 2019.05.10 | 1 | 1.2.14 | 11.30.22.626 | 12 | FN | 187.122 | 0.00491531 | 0.04731 | stiff | 48mM | 200 | BSA | stiff_48mM_200 | stiff_48mM_200_FN | 0 | 0
map-data-2019.05.10-11.30.22.626_013.jpk-force | 2019.05.10 | 1 | 1.2.14 | 11.30.22.626 | 13 | FN | 250.32 | 0.0524245 | 0.41834 | stiff | 48mM | 200 | BSA | stiff_48mM_200 | stiff_48mM_200_FN | 0 | 1
map-data-2019.05.10-11.30.22.626_014.jpk-force | 2019.05.10 | 1 | 1.2.14 | 11.30.22.626 | 14 | FN | 416.306 | 0.145939 | 0.74733 | stiff | 48mM | 200 | BSA | stiff_48mM_200 | stiff_48mM_200_FN | 0 | 1
map-data-2019.05.10-11.30.22.626_015.jpk-force | 2019.05.10 | 1 | 1.2.14 | 11.30.22.626 | 15 | FN | 631.572 | 0.419407 | 1.39516 | stiff | 48mM | 200 | BSA | stiff_48mM_200 | stiff_48mM_200_FN | 0 | 1
map-data-2019.05.10-11.30.22.626_016.jpk-force | 2019.05.10 | 1 | 1.2.14 | 11.30.22.626 | 16 | FN | 796.062 | 0.484511 | 1.07686 | stiff | 48mM | 200 | BSA | stiff_48mM_200 | stiff_48mM_200_FN | 0 | 1
map-data-2019.05.10-11.30.22.626_017.jpk-force | 2019.05.10 | 1 | 1.2.14 | 11.30.22.626 | 17 | FN | 597.55 | 0.644137 | 1.73119 | stiff | 48mM | 200 | BSA | stiff_48mM_200 | stiff_48mM_200_FN | 0 | 1
map-data-2019.05.10-11.30.22.626_018.jpk-force | 2019.05.10 | 1 | 1.2.14 | 11.30.22.626 | 18 | FN | 437.061 | 0.234673 | 0.90037 | stiff | 48mM | 200 | BSA | stiff_48mM_200 | stiff_48mM_200_FN | 0 | 1
map-data-2019.05.10-11.30.22.626_019.jpk-force | 2019.05.10 | 1 | 1.2.14 | 11.30.22.626 | 19 | FN | 887.333 | 0.650713 | 1.35689 | stiff | 48mM | 200 | BSA | stiff_48mM_200 | stiff_48mM_200_FN | 0 | 1
map-data-2019.05.10-11.30.22.626_020.jpk-force | 2019.05.10 | 1 | 1.2.14 | 11.30.22.626 | 20 | FN | 601.368 | 0.545114 | 2.22582 | stiff | 48mM | 200 | BSA | stiff_48mM_200 | stiff_48mM_200_FN | 0 | 0
map-data-2019.05.10-11.30.22.626_021.jpk-force | 2019.05.10 | 1 | 1.2.14 | 11.30.22.626 | 21 | FN | 469.838 | 0.400356 | 1.67132 | stiff | 48mM | 200 | BSA | stiff_48mM_200 | stiff_48mM_200_FN | 0 | 1
map-data-2019.05.10-11.30.22.626_022.jpk-force | 2019.05.10 | 1 | 1.2.14 | 11.30.22.626 | 22 | FN | 912.658 | 0.964815 | 1.76453 | stiff | 48mM | 200 | BSA | stiff_48mM_200 | stiff_48mM_200_FN | 0 | 1
map-data-2019.05.10-11.30.22.626_023.jpk-force | 2019.05.10 | 1 | 1.2.14 | 11.30.22.626 | 23 | FN | 830.721 | 0.503635 | 1.22814 | stiff | 48mM | 200 | BSA | stiff_48mM_200 | stiff_48mM_200_FN | 0 | 1
map-data-2019.05.10-11.30.22.626_024.jpk-force | 2019.05.10 | 1 | 1.2.14 | 11.30.22.626 | 24 | FN | 270.655 | 0.164383 | 1.10888 | stiff | 48mM | 200 | BSA | stiff_48mM_200 | stiff_48mM_200_FN | 0 | 1
map-data-2019.05.10-11.30.22.626_025.jpk-force | 2019.05.10 | 1 | 1.2.14 | 11.30.22.626 | 25 | FN | 284.825 | 0.0089149 | 0.09294 | stiff | 48mM | 200 | BSA | stiff_48mM_200 | stiff_48mM_200_FN | 0 | 0
map-data-2019.05.10-11.30.22.626_026.jpk-force | 2019.05.10 | 1 | 1.2.14 | 11.30.22.626 | 26 | FN | 245.142 | 0.0568504 | 0.48516 | stiff | 48mM | 200 | BSA | stiff_48mM_200 | stiff_48mM_200_FN | 0 | 1
map-data-2019.05.10-11.30.22.626_027.jpk-force | 2019.05.10 | 1 | 1.2.14 | 11.30.22.626 | 27 | FN | 28.5144 | 0.00032973 | 0.04626 | stiff | 48mM | 200 | BSA | stiff_48mM_200 | stiff_48mM_200_FN | 0 | 0
map-data-2019.05.10-11.30.22.626_028.jpk-force | 2019.05.10 | 1 | 1.2.14 | 11.30.22.626 | 28 | FN | 31.7675 | 0.000447341 | 0.04999 | stiff | 48mM | 200 | BSA | stiff_48mM_200 | stiff_48mM_200_FN | 0 | 0
map-data-2019.05.10-11.30.22.626_029.jpk-force | 2019.05.10 | 1 | 1.2.14 | 11.30.22.626 | 29 | FN | 91.8299 | 0.00670508 | 0.22049 | stiff | 48mM | 200 | BSA | stiff_48mM_200 | stiff_48mM_200_FN | 0 | 0
map-data-2019.05.10-11.30.22.626_030.jpk-force | 2019.05.10 | 1 | 1.2.14 | 11.30.22.626 | 30 | FN | 283.592 | 0.0153258 | 0.22082 | stiff | 48mM | 200 | BSA | stiff_48mM_200 | stiff_48mM_200_FN | 0 | 0
map-data-2019.05.10-11.30.22.626_031.jpk-force | 2019.05.10 | 1 | 1.2.14 | 11.30.22.626 | 31 | FN | 70.7776 | 0.00109008 | 0.03564 | stiff | 48mM | 200 | BSA | stiff_48mM_200 | stiff_48mM_200_FN | 0 | 0
map-data-2019.05.10-11.30.22.626_032.jpk-force | 2019.05.10 | 1 | 1.2.14 | 11.30.22.626 | 32 | FN | 100.964 | 0.00465697 | 0.08894 | stiff | 48mM | 200 | BSA | stiff_48mM_200 | stiff_48mM_200_FN | 0 | 0
map-data-2019.05.10-11.30.22.626_033.jpk-force | 2019.05.10 | 1 | 1.2.14 | 11.30.22.626 | 33 | FN | 311.24 | 0.0133459 | 0.12199 | stiff | 48mM | 200 | BSA | stiff_48mM_200 | stiff_48mM_200_FN | 0 | 0
map-data-2019.05.10-11.30.22.626_034.jpk-force | 2019.05.10 | 1 | 1.2.14 | 11.30.22.626 | 34 | FN | 268.116 | 0.00864901 | 0.06348 | stiff | 48mM | 200 | BSA | stiff_48mM_200 | stiff_48mM_200_FN | 0 | 0
map-data-2019.05.10-11.30.22.626_035.jpk-force | 2019.05.10 | 1 | 1.2.14 | 11.30.22.626 | 35 | FN | 913.828 | 0.770527 | 1.58678 | stiff | 48mM | 200 | BSA | stiff_48mM_200 | stiff_48mM_200_FN | 0 | 1
map-data-2019.05.10-11.30.22.626_036.jpk-force | 2019.05.10 | 1 | 1.2.14 | 11.30.22.626 | 36 | FN | 580.849 | 0.245758 | 0.85991 | stiff | 48mM | 200 | BSA | stiff_48mM_200 | stiff_48mM_200_FN | 0 | 1
map-data-2019.05.10-11.30.22.626_037.jpk-force | 2019.05.10 | 1 | 1.2.14 | 11.30.22.626 | 37 | FN | 449.741 | 0.262386 | 0.99531 | stiff | 48mM | 200 | BSA | stiff_48mM_200 | stiff_48mM_200_FN | 0 | 1
map-data-2019.05.10-11.30.22.626_038.jpk-force | 2019.05.10 | 1 | 1.2.14 | 11.30.22.626 | 38 | FN | 765.089 | 0.53189 | 1.44251 | stiff | 48mM | 200 | BSA | stiff_48mM_200 | stiff_48mM_200_FN | 0 | 1
map-data-2019.05.10-11.30.22.626_039.jpk-force | 2019.05.10 | 1 | 1.2.14 | 11.30.22.626 | 39 | FN | 731.185 | 0.438658 | 1.42668 | stiff | 48mM | 200 | BSA | stiff_48mM_200 | stiff_48mM_200_FN | 0 | 1
map-data-2019.05.10-11.30.22.626_040.jpk-force | 2019.05.10 | 1 | 1.2.14 | 11.30.22.626 | 40 | FN | 212.936 | 0.00567598 | 0.114 | stiff | 48mM | 200 | BSA | stiff_48mM_200 | stiff_48mM_200_FN | 0 | 0
map-data-2019.05.10-11.30.22.626_041.jpk-force | 2019.05.10 | 1 | 1.2.14 | 11.30.22.626 | 41 | FN | 389.692 | 0.173155 | 0.85588 | stiff | 48mM | 200 | BSA | stiff_48mM_200 | stiff_48mM_200_FN | 0 | 1
map-data-2019.05.10-11.30.22.626_042.jpk-force | 2019.05.10 | 1 | 1.2.14 | 11.30.22.626 | 42 | FN | 504.769 | 0.428252 | 2.03456 | stiff | 48mM | 200 | BSA | stiff_48mM_200 | stiff_48mM_200_FN | 0 | 1
map-data-2019.05.10-11.30.22.626_043.jpk-force | 2019.05.10 | 1 | 1.2.14 | 11.30.22.626 | 43 | FN | 716.701 | 0.742921 | 2.76034 | stiff | 48mM | 200 | BSA | stiff_48mM_200 | stiff_48mM_200_FN | 0 | 0
map-data-2019.05.10-11.30.22.626_044.jpk-force | 2019.05.10 | 1 | 1.2.14 | 11.30.22.626 | 44 | FN | 446.972 | 0.126976 | 0.76141 | stiff | 48mM | 200 | BSA | stiff_48mM_200 | stiff_48mM_200_FN | 0 | 1
map-data-2019.05.10-11.30.22.626_045.jpk-force | 2019.05.10 | 1 | 1.2.14 | 11.30.22.626 | 45 | FN | 544.478 | 0.174868 | 0.74933 | stiff | 48mM | 200 | BSA | stiff_48mM_200 | stiff_48mM_200_FN | 0 | 1
map-data-2019.05.10-11.30.22.626_046.jpk-force | 2019.05.10 | 1 | 1.2.14 | 11.30.22.626 | 46 | FN | 642.682 | 0.0897279 | 0.464 | stiff | 48mM | 200 | BSA | stiff_48mM_200 | stiff_48mM_200_FN | 0 | 1
map-data-2019.05.10-11.30.22.626_047.jpk-force | 2019.05.10 | 1 | 1.2.14 | 11.30.22.626 | 47 | FN | 176.083 | 0.0137676 | 0.19814 | stiff | 48mM | 200 | BSA | stiff_48mM_200 | stiff_48mM_200_FN | 0 | 0
map-data-2019.05.10-11.30.22.626_048.jpk-force | 2019.05.10 | 1 | 1.2.14 | 11.30.22.626 | 48 | FN | 29.4512 | 0.000442998 | 0.04306 | stiff | 48mM | 200 | BSA | stiff_48mM_200 | stiff_48mM_200_FN | 0 | 0
map-data-2019.05.10-11.30.22.626_049.jpk-force | 2019.05.10 | 1 | 1.2.14 | 11.30.22.626 | 49 | FN | 305.484 | 0.00799002 | 0.04708 | stiff | 48mM | 200 | BSA | stiff_48mM_200 | stiff_48mM_200_FN | 0 | 0
map-data-2019.05.10-11.30.22.626_050.jpk-force | 2019.05.10 | 1 | 1.2.14 | 11.30.22.626 | 50 | FN | 263.919 | 0.063977 | 0.54566 | stiff | 48mM | 200 | BSA | stiff_48mM_200 | stiff_48mM_200_FN | 0 | 1
map-data-2019.05.10-11.30.22.626_051.jpk-force | 2019.05.10 | 1 | 1.2.14 | 11.30.22.626 | 51 | FN | 233.664 | 0.0391584 | 0.39556 | stiff | 48mM | 200 | BSA | stiff_48mM_200 | stiff_48mM_200_FN | 0 | 1
map-data-2019.05.10-11.30.22.626_052.jpk-force | 2019.05.10 | 1 | 1.2.14 | 11.30.22.626 | 52 | FN | 334.79 | 0.0491601 | 0.54461 | stiff | 48mM | 200 | BSA | stiff_48mM_200 | stiff_48mM_200_FN | 0 | 1
map-data-2019.05.10-11.30.22.626_053.jpk-force | 2019.05.10 | 1 | 1.2.14 | 11.30.22.626 | 53 | FN | 129.483 | 0.0170812 | 0.35524 | stiff | 48mM | 200 | BSA | stiff_48mM_200 | stiff_48mM_200_FN | 0 | 0
map-data-2019.05.10-11.30.22.626_054.jpk-force | 2019.05.10 | 1 | 1.2.14 | 11.30.22.626 | 54 | FN | 270.872 | 0.0400002 | 0.40947 | stiff | 48mM | 200 | BSA | stiff_48mM_200 | stiff_48mM_200_FN | 0 | 1
map-data-2019.05.10-11.30.22.626_055.jpk-force | 2019.05.10 | 1 | 1.2.14 | 11.30.22.626 | 55 | FN | 518.564 | 0.288401 | 1.21776 | stiff | 48mM | 200 | BSA | stiff_48mM_200 | stiff_48mM_200_FN | 0 | 1
map-data-2019.05.10-11.30.22.626_056.jpk-force | 2019.05.10 | 1 | 1.2.14 | 11.30.22.626 | 56 | FN | 1118.46 | 1.70479 | 2.50616 | stiff | 48mM | 200 | BSA | stiff_48mM_200 | stiff_48mM_200_FN | 0 | 0
map-data-2019.05.10-11.30.22.626_057.jpk-force | 2019.05.10 | 1 | 1.2.14 | 11.30.22.626 | 57 | FN | 865.803 | 0.495717 | 1.04541 | stiff | 48mM | 200 | BSA | stiff_48mM_200 | stiff_48mM_200_FN | 0 | 1
map-data-2019.05.10-11.30.22.626_058.jpk-force | 2019.05.10 | 1 | 1.2.14 | 11.30.22.626 | 58 | FN | 266.664 | 0.14154 | 0.92578 | stiff | 48mM | 200 | BSA | stiff_48mM_200 | stiff_48mM_200_FN | 0 | 1
map-data-2019.05.10-11.30.22.626_059.jpk-force | 2019.05.10 | 1 | 1.2.14 | 11.30.22.626 | 59 | FN | 111.278 | 0.00310975 | 0.07895 | stiff | 48mM | 200 | BSA | stiff_48mM_200 | stiff_48mM_200_FN | 0 | 0
map-data-2019.05.10-11.30.22.626_060.jpk-force | 2019.05.10 | 1 | 1.2.14 | 11.30.22.626 | 60 | FN | 144.556 | 0.00717413 | 0.12696 | stiff | 48mM | 200 | BSA | stiff_48mM_200 | stiff_48mM_200_FN | 0 | 0
map-data-2019.05.10-11.30.22.626_061.jpk-force | 2019.05.10 | 1 | 1.2.14 | 11.30.22.626 | 61 | FN | 540.284 | 0.42337 | 1.81935 | stiff | 48mM | 200 | BSA | stiff_48mM_200 | stiff_48mM_200_FN | 0 | 1
map-data-2019.05.10-11.30.22.626_062.jpk-force | 2019.05.10 | 1 | 1.2.14 | 11.30.22.626 | 62 | FN | 778.427 | 0.512141 | 1.10165 | stiff | 48mM | 200 | BSA | stiff_48mM_200 | stiff_48mM_200_FN | 0 | 1
map-data-2019.05.10-11.30.22.626_063.jpk-force | 2019.05.10 | 1 | 1.2.14 | 11.30.22.626 | 63 | FN | 309.331 | 0.186959 | 1.26367 | stiff | 48mM | 200 | BSA | stiff_48mM_200 | stiff_48mM_200_FN | 0 | 1
map-data-2019.05.10-11.30.22.626_064.jpk-force | 2019.05.10 | 1 | 1.2.14 | 11.30.22.626 | 64 | FN | 87.6421 | 0.00542834 | 0.13655 | stiff | 48mM | 200 | BSA | stiff_48mM_200 | stiff_48mM_200_FN | 0 | 0
map-data-2019.05.10-11.30.22.626_065.jpk-force | 2019.05.10 | 1 | 1.2.14 | 11.30.22.626 | 65 | FN | 227.696 | 0.0047702 | 0.04767 | stiff | 48mM | 200 | BSA | stiff_48mM_200 | stiff_48mM_200_FN | 0 | 0
map-data-2019.05.10-11.30.22.626_066.jpk-force | 2019.05.10 | 1 | 1.2.14 | 11.30.22.626 | 66 | FN | 209.184 | 0.0297239 | 0.26002 | stiff | 48mM | 200 | BSA | stiff_48mM_200 | stiff_48mM_200_FN | 0 | 0
map-data-2019.05.10-11.30.22.626_067.jpk-force | 2019.05.10 | 1 | 1.2.14 | 11.30.22.626 | 67 | FN | 73.0038 | 0.00190681 | 0.04761 | stiff | 48mM | 200 | BSA | stiff_48mM_200 | stiff_48mM_200_FN | 0 | 0
map-data-2019.05.10-11.30.22.626_068.jpk-force | 2019.05.10 | 1 | 1.2.14 | 11.30.22.626 | 68 | FN | 380.97 | 0.0591482 | 0.25517 | stiff | 48mM | 200 | BSA | stiff_48mM_200 | stiff_48mM_200_FN | 0 | 0
map-data-2019.05.10-11.30.22.626_069.jpk-force | 2019.05.10 | 1 | 1.2.14 | 11.30.22.626 | 69 | FN | 108.018 | 0.00259422 | 0.05586 | stiff | 48mM | 200 | BSA | stiff_48mM_200 | stiff_48mM_200_FN | 0 | 0
map-data-2019.05.10-11.30.22.626_070.jpk-force | 2019.05.10 | 1 | 1.2.14 | 11.30.22.626 | 70 | FN | 108.856 | 0.0030232 | 0.04912 | stiff | 48mM | 200 | BSA | stiff_48mM_200 | stiff_48mM_200_FN | 0 | 0
map-data-2019.05.10-11.30.22.626_071.jpk-force | 2019.05.10 | 1 | 1.2.14 | 11.30.22.626 | 71 | FN | 50.6457 | 0.000706696 | 0.05235 | stiff | 48mM | 200 | BSA | stiff_48mM_200 | stiff_48mM_200_FN | 0 | 0
map-data-2019.05.10-11.30.22.626_072.jpk-force | 2019.05.10 | 1 | 1.2.14 | 11.30.22.626 | 72 | FN | 43.1303 | 0.000750869 | 0.05767 | stiff | 48mM | 200 | BSA | stiff_48mM_200 | stiff_48mM_200_FN | 0 | 0
map-data-2019.05.10-11.30.22.626_073.jpk-force | 2019.05.10 | 1 | 1.2.14 | 11.30.22.626 | 73 | FN | 394.661 | 0.0267912 | 0.14009 | stiff | 48mM | 200 | BSA | stiff_48mM_200 | stiff_48mM_200_FN | 0 | 0
map-data-2019.05.10-11.30.22.626_074.jpk-force | 2019.05.10 | 1 | 1.2.14 | 11.30.22.626 | 74 | FN | 149.193 | 0.0227643 | 0.30457 | stiff | 48mM | 200 | BSA | stiff_48mM_200 | stiff_48mM_200_FN | 0 | 0
map-data-2019.05.10-11.30.22.626_075.jpk-force | 2019.05.10 | 1 | 1.2.14 | 11.30.22.626 | 75 | FN | 227.138 | 0.0406645 | 0.46355 | stiff | 48mM | 200 | BSA | stiff_48mM_200 | stiff_48mM_200_FN | 0 | 1
map-data-2019.05.10-11.30.22.626_076.jpk-force | 2019.05.10 | 1 | 1.2.14 | 11.30.22.626 | 76 | FN | 208.258 | 0.00603359 | 0.08602 | stiff | 48mM | 200 | BSA | stiff_48mM_200 | stiff_48mM_200_FN | 0 | 0
map-data-2019.05.10-11.30.22.626_077.jpk-force | 2019.05.10 | 1 | 1.2.14 | 11.30.22.626 | 77 | FN | 304.721 | 0.102498 | 0.61428 | stiff | 48mM | 200 | BSA | stiff_48mM_200 | stiff_48mM_200_FN | 0 | 1
map-data-2019.05.10-11.30.22.626_078.jpk-force | 2019.05.10 | 1 | 1.2.14 | 11.30.22.626 | 78 | FN | 609.202 | 0.274325 | 2.22813 | stiff | 48mM | 200 | BSA | stiff_48mM_200 | stiff_48mM_200_FN | 0 | 1
map-data-2019.05.10-11.30.22.626_079.jpk-force | 2019.05.10 | 1 | 1.2.14 | 11.30.22.626 | 79 | FN | 118.206 | 0.0121393 | 0.29265 | stiff | 48mM | 200 | BSA | stiff_48mM_200 | stiff_48mM_200_FN | 0 | 0
map-data-2019.05.10-11.30.22.626_080.jpk-force | 2019.05.10 | 1 | 1.2.14 | 11.30.22.626 | 80 | FN | 508.392 | 0.280881 | 0.94899 | stiff | 48mM | 200 | BSA | stiff_48mM_200 | stiff_48mM_200_FN | 0 | 1
map-data-2019.05.10-11.30.22.626_081.jpk-force | 2019.05.10 | 1 | 1.2.14 | 11.30.22.626 | 81 | FN | 550.6 | 0.378405 | 1.08468 | stiff | 48mM | 200 | BSA | stiff_48mM_200 | stiff_48mM_200_FN | 0 | 1
map-data-2019.05.10-11.30.22.626_082.jpk-force | 2019.05.10 | 1 | 1.2.14 | 11.30.22.626 | 82 | FN | 234.638 | 0.0435649 | 0.31796 | stiff | 48mM | 200 | BSA | stiff_48mM_200 | stiff_48mM_200_FN | 0 | 0
map-data-2019.05.10-11.30.22.626_083.jpk-force | 2019.05.10 | 1 | 1.2.14 | 11.30.22.626 | 83 | FN | 39.4537 | 0.000636361 | 0.06631 | stiff | 48mM | 200 | BSA | stiff_48mM_200 | stiff_48mM_200_FN | 0 | 0
map-data-2019.05.10-11.30.22.626_084.jpk-force | 2019.05.10 | 1 | 1.2.14 | 11.30.22.626 | 84 | FN | 415.848 | 0.0866853 | 0.45215 | stiff | 48mM | 200 | BSA | stiff_48mM_200 | stiff_48mM_200_FN | 0 | 0
map-data-2019.05.10-11.30.22.626_085.jpk-force | 2019.05.10 | 1 | 1.2.14 | 11.30.22.626 | 85 | FN | 446.658 | 0.0286167 | 0.13734 | stiff | 48mM | 200 | BSA | stiff_48mM_200 | stiff_48mM_200_FN | 0 | 0
map-data-2019.05.10-11.30.22.626_086.jpk-force | 2019.05.10 | 1 | 1.2.14 | 11.30.22.626 | 86 | FN | 220.451 | 0.114607 | 1.14897 | stiff | 48mM | 200 | BSA | stiff_48mM_200 | stiff_48mM_200_FN | 0 | 1
map-data-2019.05.10-11.30.22.626_087.jpk-force | 2019.05.10 | 1 | 1.2.14 | 11.30.22.626 | 87 | FN | 238.696 | 0.0190181 | 0.16294 | stiff | 48mM | 200 | BSA | stiff_48mM_200 | stiff_48mM_200_FN | 0 | 0
map-data-2019.05.10-11.30.22.626_088.jpk-force | 2019.05.10 | 1 | 1.2.14 | 11.30.22.626 | 88 | FN | 90.9449 | 0.00327173 | 0.07899 | stiff | 48mM | 200 | BSA | stiff_48mM_200 | stiff_48mM_200_FN | 0 | 0
map-data-2019.05.10-11.30.22.626_089.jpk-force | 2019.05.10 | 1 | 1.2.14 | 11.30.22.626 | 89 | FN | 49.7339 | 0.000622453 | 0.02774 | stiff | 48mM | 200 | BSA | stiff_48mM_200 | stiff_48mM_200_FN | 0 | 0
map-data-2019.05.10-11.30.22.626_090.jpk-force | 2019.05.10 | 1 | 1.2.14 | 11.30.22.626 | 90 | FN | 180.89 | 0.0495414 | 0.64282 | stiff | 48mM | 200 | BSA | stiff_48mM_200 | stiff_48mM_200_FN | 0 | 1
map-data-2019.05.10-11.30.22.626_091.jpk-force | 2019.05.10 | 1 | 1.2.14 | 11.30.22.626 | 91 | FN | 42.1389 | 0.000910565 | 0.04621 | stiff | 48mM | 200 | BSA | stiff_48mM_200 | stiff_48mM_200_FN | 0 | 0
map-data-2019.05.10-11.30.22.626_092.jpk-force | 2019.05.10 | 1 | 1.2.14 | 11.30.22.626 | 92 | FN | 204.435 | 0.0108955 | 0.11127 | stiff | 48mM | 200 | BSA | stiff_48mM_200 | stiff_48mM_200_FN | 0 | 0
map-data-2019.05.10-11.30.22.626_093.jpk-force | 2019.05.10 | 1 | 1.2.14 | 11.30.22.626 | 93 | FN | 34.7703 | 0.000332789 | 0.0479 | stiff | 48mM | 200 | BSA | stiff_48mM_200 | stiff_48mM_200_FN | 0 | 0
map-data-2019.05.10-11.30.22.626_094.jpk-force | 2019.05.10 | 1 | 1.2.14 | 11.30.22.626 | 94 | FN | 30.002 | 0.000268683 | 0.03133 | stiff | 48mM | 200 | BSA | stiff_48mM_200 | stiff_48mM_200_FN | 0 | 0
map-data-2019.05.10-11.30.22.626_095.jpk-force | 2019.05.10 | 1 | 1.2.14 | 11.30.22.626 | 95 | FN | 123.534 | 0.00143615 | 0.04427 | stiff | 48mM | 200 | BSA | stiff_48mM_200 | stiff_48mM_200_FN | 0 | 0
map-data-2019.05.10-11.30.22.626_096.jpk-force | 2019.05.10 | 1 | 1.2.14 | 11.30.22.626 | 96 | FN | 423.783 | 0.0140635 | 0.10806 | stiff | 48mM | 200 | BSA | stiff_48mM_200 | stiff_48mM_200_FN | 0 | 0
map-data-2019.05.10-11.30.22.626_097.jpk-force | 2019.05.10 | 1 | 1.2.14 | 11.30.22.626 | 97 | FN | 234.184 | 0.0149885 | 0.17636 | stiff | 48mM | 200 | BSA | stiff_48mM_200 | stiff_48mM_200_FN | 0 | 0
map-data-2019.05.10-11.30.22.626_098.jpk-force | 2019.05.10 | 1 | 1.2.14 | 11.30.22.626 | 98 | FN | 326.442 | 0.107366 | 0.68453 | stiff | 48mM | 200 | BSA | stiff_48mM_200 | stiff_48mM_200_FN | 0 | 1
map-data-2019.05.10-11.30.22.626_099.jpk-force | 2019.05.10 | 1 | 1.2.14 | 11.30.22.626 | 99 | FN | 516.024 | 0.277107 | 1.15266 | stiff | 48mM | 200 | BSA | stiff_48mM_200 | stiff_48mM_200_FN | 0 | 1
map-data-2019.05.10-11.39.56.983_000.jpk-force | 2019.05.10 | 1 | 1.2.14 | 11.39.56.983 | 0 | FN | 45.9783 | 0.000958185 | 0.06153 | stiff | 48mM | 200 | BSA | stiff_48mM_200 | stiff_48mM_200_FN | 0 | 0
map-data-2019.05.10-11.39.56.983_001.jpk-force | 2019.05.10 | 1 | 1.2.14 | 11.39.56.983 | 1 | FN | 275.792 | 0.0990737 | 0.77218 | stiff | 48mM | 200 | BSA | stiff_48mM_200 | stiff_48mM_200_FN | 0 | 1
map-data-2019.05.10-11.39.56.983_002.jpk-force | 2019.05.10 | 1 | 1.2.14 | 11.39.56.983 | 2 | FN | 450.058 | 0.235849 | 0.97592 | stiff | 48mM | 200 | BSA | stiff_48mM_200 | stiff_48mM_200_FN | 0 | 1
map-data-2019.05.10-11.39.56.983_003.jpk-force | 2019.05.10 | 1 | 1.2.14 | 11.39.56.983 | 3 | FN | 1459.24 | 2.00088 | 3.05665 | stiff | 48mM | 200 | BSA | stiff_48mM_200 | stiff_48mM_200_FN | 0 | 0
map-data-2019.05.10-11.39.56.983_004.jpk-force | 2019.05.10 | 1 | 1.2.14 | 11.39.56.983 | 4 | FN | 448.95 | 0.229356 | 1.00935 | stiff | 48mM | 200 | BSA | stiff_48mM_200 | stiff_48mM_200_FN | 0 | 1
map-data-2019.05.10-11.39.56.983_005.jpk-force | 2019.05.10 | 1 | 1.2.14 | 11.39.56.983 | 5 | FN | 801.408 | 0.555438 | 1.24261 | stiff | 48mM | 200 | BSA | stiff_48mM_200 | stiff_48mM_200_FN | 0 | 1
map-data-2019.05.10-11.39.56.983_006.jpk-force | 2019.05.10 | 1 | 1.2.14 | 11.39.56.983 | 6 | FN | 929.002 | 0.567007 | 1.17273 | stiff | 48mM | 200 | BSA | stiff_48mM_200 | stiff_48mM_200_FN | 0 | 1
map-data-2019.05.10-11.39.56.983_007.jpk-force | 2019.05.10 | 1 | 1.2.14 | 11.39.56.983 | 7 | FN | 797.524 | 0.581752 | 1.28225 | stiff | 48mM | 200 | BSA | stiff_48mM_200 | stiff_48mM_200_FN | 0 | 1
map-data-2019.05.10-11.39.56.983_008.jpk-force | 2019.05.10 | 1 | 1.2.14 | 11.39.56.983 | 8 | FN | 715.271 | 0.469404 | 1.5487 | stiff | 48mM | 200 | BSA | stiff_48mM_200 | stiff_48mM_200_FN | 0 | 1
map-data-2019.05.10-11.39.56.983_009.jpk-force | 2019.05.10 | 1 | 1.2.14 | 11.39.56.983 | 9 | FN | 714.295 | 0.822321 | 1.9812 | stiff | 48mM | 200 | BSA | stiff_48mM_200 | stiff_48mM_200_FN | 0 | 1
map-data-2019.05.10-11.39.56.983_010.jpk-force | 2019.05.10 | 1 | 1.2.14 | 11.39.56.983 | 10 | FN | 612.638 | 0.354188 | 1.1737 | stiff | 48mM | 200 | BSA | stiff_48mM_200 | stiff_48mM_200_FN | 0 | 1
map-data-2019.05.10-11.39.56.983_011.jpk-force | 2019.05.10 | 1 | 1.2.14 | 11.39.56.983 | 11 | FN | 648.865 | 0.370917 | 0.95877 | stiff | 48mM | 200 | BSA | stiff_48mM_200 | stiff_48mM_200_FN | 0 | 1
map-data-2019.05.10-11.39.56.983_012.jpk-force | 2019.05.10 | 1 | 1.2.14 | 11.39.56.983 | 12 | FN | 1039.14 | 0.560281 | 1.19217 | stiff | 48mM | 200 | BSA | stiff_48mM_200 | stiff_48mM_200_FN | 0 | 1
map-data-2019.05.10-11.39.56.983_013.jpk-force | 2019.05.10 | 1 | 1.2.14 | 11.39.56.983 | 13 | FN | 595.944 | 0.370574 | 1.07164 | stiff | 48mM | 200 | BSA | stiff_48mM_200 | stiff_48mM_200_FN | 0 | 1
map-data-2019.05.10-11.39.56.983_014.jpk-force | 2019.05.10 | 1 | 1.2.14 | 11.39.56.983 | 14 | FN | 1064.3 | 1.15457 | 1.83463 | stiff | 48mM | 200 | BSA | stiff_48mM_200 | stiff_48mM_200_FN | 0 | 1
map-data-2019.05.10-11.39.56.983_015.jpk-force | 2019.05.10 | 1 | 1.2.14 | 11.39.56.983 | 15 | FN | 295.422 | 0.211664 | 1.6545 | stiff | 48mM | 200 | BSA | stiff_48mM_200 | stiff_48mM_200_FN | 0 | 0
map-data-2019.05.10-11.39.56.983_016.jpk-force | 2019.05.10 | 1 | 1.2.14 | 11.39.56.983 | 16 | FN | 258.256 | 0.0824898 | 0.69615 | stiff | 48mM | 200 | BSA | stiff_48mM_200 | stiff_48mM_200_FN | 0 | 1
map-data-2019.05.10-11.39.56.983_017.jpk-force | 2019.05.10 | 1 | 1.2.14 | 11.39.56.983 | 17 | FN | 224.828 | 0.0809362 | 0.76238 | stiff | 48mM | 200 | BSA | stiff_48mM_200 | stiff_48mM_200_FN | 0 | 1
map-data-2019.05.10-11.39.56.983_018.jpk-force | 2019.05.10 | 1 | 1.2.14 | 11.39.56.983 | 18 | FN | 196.474 | 0.0186286 | 0.19804 | stiff | 48mM | 200 | BSA | stiff_48mM_200 | stiff_48mM_200_FN | 0 | 0
map-data-2019.05.10-11.39.56.983_019.jpk-force | 2019.05.10 | 1 | 1.2.14 | 11.39.56.983 | 19 | FN | 112.342 | 0.00612725 | 0.13035 | stiff | 48mM | 200 | BSA | stiff_48mM_200 | stiff_48mM_200_FN | 0 | 0
map-data-2019.05.10-11.39.56.983_020.jpk-force | 2019.05.10 | 1 | 1.2.14 | 11.39.56.983 | 20 | FN | 32.2985 | 0.000452005 | 0.04214 | stiff | 48mM | 200 | BSA | stiff_48mM_200 | stiff_48mM_200_FN | 0 | 0
map-data-2019.05.10-11.39.56.983_021.jpk-force | 2019.05.10 | 1 | 1.2.14 | 11.39.56.983 | 21 | FN | 337.451 | 0.0238374 | 0.1336 | stiff | 48mM | 200 | BSA | stiff_48mM_200 | stiff_48mM_200_FN | 0 | 0
map-data-2019.05.10-11.39.56.983_022.jpk-force | 2019.05.10 | 1 | 1.2.14 | 11.39.56.983 | 22 | FN | 318.126 | 0.0333131 | 0.2812 | stiff | 48mM | 200 | BSA | stiff_48mM_200 | stiff_48mM_200_FN | 0 | 0
map-data-2019.05.10-11.39.56.983_023.jpk-force | 2019.05.10 | 1 | 1.2.14 | 11.39.56.983 | 23 | FN | 333.135 | 0.0147572 | 0.09448 | stiff | 48mM | 200 | BSA | stiff_48mM_200 | stiff_48mM_200_FN | 0 | 0
map-data-2019.05.10-11.39.56.983_024.jpk-force | 2019.05.10 | 1 | 1.2.14 | 11.39.56.983 | 24 | FN | 487.916 | 0.283418 | 1.3533 | stiff | 48mM | 200 | BSA | stiff_48mM_200 | stiff_48mM_200_FN | 0 | 1
map-data-2019.05.10-11.39.56.983_025.jpk-force | 2019.05.10 | 1 | 1.2.14 | 11.39.56.983 | 25 | FN | 1299.73 | 0.869691 | 2.42979 | stiff | 48mM | 200 | BSA | stiff_48mM_200 | stiff_48mM_200_FN | 0 | 0
map-data-2019.05.10-11.39.56.983_026.jpk-force | 2019.05.10 | 1 | 1.2.14 | 11.39.56.983 | 26 | FN | 1098.51 | 0.735587 | 1.05829 | stiff | 48mM | 200 | BSA | stiff_48mM_200 | stiff_48mM_200_FN | 0 | 1
map-data-2019.05.10-11.39.56.983_027.jpk-force | 2019.05.10 | 1 | 1.2.14 | 11.39.56.983 | 27 | FN | 983.21 | 0.983268 | 2.76213 | stiff | 48mM | 200 | BSA | stiff_48mM_200 | stiff_48mM_200_FN | 0 | 0
map-data-2019.05.10-11.39.56.983_028.jpk-force | 2019.05.10 | 1 | 1.2.14 | 11.39.56.983 | 28 | FN | 837.181 | 0.720135 | 1.34837 | stiff | 48mM | 200 | BSA | stiff_48mM_200 | stiff_48mM_200_FN | 0 | 1
map-data-2019.05.10-11.39.56.983_029.jpk-force | 2019.05.10 | 1 | 1.2.14 | 11.39.56.983 | 29 | FN | 604.31 | 0.506616 | 1.79354 | stiff | 48mM | 200 | BSA | stiff_48mM_200 | stiff_48mM_200_FN | 0 | 1
map-data-2019.05.10-11.39.56.983_030.jpk-force | 2019.05.10 | 1 | 1.2.14 | 11.39.56.983 | 30 | FN | 789.801 | 0.620141 | 1.50865 | stiff | 48mM | 200 | BSA | stiff_48mM_200 | stiff_48mM_200_FN | 0 | 1
map-data-2019.05.10-11.39.56.983_031.jpk-force | 2019.05.10 | 1 | 1.2.14 | 11.39.56.983 | 31 | FN | 872.9 | 0.627229 | 1.33503 | stiff | 48mM | 200 | BSA | stiff_48mM_200 | stiff_48mM_200_FN | 0 | 1
map-data-2019.05.10-11.39.56.983_032.jpk-force | 2019.05.10 | 1 | 1.2.14 | 11.39.56.983 | 32 | FN | 825.294 | 0.452564 | 1.1414 | stiff | 48mM | 200 | BSA | stiff_48mM_200 | stiff_48mM_200_FN | 0 | 1
map-data-2019.05.10-11.39.56.983_033.jpk-force | 2019.05.10 | 1 | 1.2.14 | 11.39.56.983 | 33 | FN | 402.77 | 0.570895 | 2.63468 | stiff | 48mM | 200 | BSA | stiff_48mM_200 | stiff_48mM_200_FN | 0 | 0
map-data-2019.05.10-11.39.56.983_034.jpk-force | 2019.05.10 | 1 | 1.2.14 | 11.39.56.983 | 34 | FN | 400.602 | 0.266444 | 1.34897 | stiff | 48mM | 200 | BSA | stiff_48mM_200 | stiff_48mM_200_FN | 0 | 1
map-data-2019.05.10-11.39.56.983_035.jpk-force | 2019.05.10 | 1 | 1.2.14 | 11.39.56.983 | 35 | FN | 325.265 | 0.149894 | 0.73503 | stiff | 48mM | 200 | BSA | stiff_48mM_200 | stiff_48mM_200_FN | 0 | 1
map-data-2019.05.10-11.39.56.983_036.jpk-force | 2019.05.10 | 1 | 1.2.14 | 11.39.56.983 | 36 | FN | 369.885 | 0.0153661 | 0.09765 | stiff | 48mM | 200 | BSA | stiff_48mM_200 | stiff_48mM_200_FN | 0 | 0
map-data-2019.05.10-11.39.56.983_037.jpk-force | 2019.05.10 | 1 | 1.2.14 | 11.39.56.983 | 37 | FN | 28.303 | 0.000480498 | 0.04522 | stiff | 48mM | 200 | BSA | stiff_48mM_200 | stiff_48mM_200_FN | 0 | 0
map-data-2019.05.10-11.39.56.983_038.jpk-force | 2019.05.10 | 1 | 1.2.14 | 11.39.56.983 | 38 | FN | 64.4531 | 0.000838142 | 0.02317 | stiff | 48mM | 200 | BSA | stiff_48mM_200 | stiff_48mM_200_FN | 0 | 0
map-data-2019.05.10-11.39.56.983_039.jpk-force | 2019.05.10 | 1 | 1.2.14 | 11.39.56.983 | 39 | FN | 209.439 | 0.00991536 | 0.16137 | stiff | 48mM | 200 | BSA | stiff_48mM_200 | stiff_48mM_200_FN | 0 | 0
map-data-2019.05.10-11.39.56.983_040.jpk-force | 2019.05.10 | 1 | 1.2.14 | 11.39.56.983 | 40 | FN | 73.0268 | 0.00333869 | 0.08967 | stiff | 48mM | 200 | BSA | stiff_48mM_200 | stiff_48mM_200_FN | 0 | 0
map-data-2019.05.10-11.39.56.983_041.jpk-force | 2019.05.10 | 1 | 1.2.14 | 11.39.56.983 | 41 | FN | 162.186 | 0.035469 | 0.46326 | stiff | 48mM | 200 | BSA | stiff_48mM_200 | stiff_48mM_200_FN | 0 | 0
map-data-2019.05.10-11.39.56.983_042.jpk-force | 2019.05.10 | 1 | 1.2.14 | 11.39.56.983 | 42 | FN | 130.585 | 0.00337489 | 0.06587 | stiff | 48mM | 200 | BSA | stiff_48mM_200 | stiff_48mM_200_FN | 0 | 0
map-data-2019.05.10-11.39.56.983_043.jpk-force | 2019.05.10 | 1 | 1.2.14 | 11.39.56.983 | 43 | FN | 36.0391 | 0.000414289 | 0.047 | stiff | 48mM | 200 | BSA | stiff_48mM_200 | stiff_48mM_200_FN | 0 | 0
map-data-2019.05.10-11.39.56.983_044.jpk-force | 2019.05.10 | 1 | 1.2.14 | 11.39.56.983 | 44 | FN | 1598.75 | 0.113977 | 0.18118 | stiff | 48mM | 200 | BSA | stiff_48mM_200 | stiff_48mM_200_FN | 0 | 0
map-data-2019.05.10-11.39.56.983_045.jpk-force | 2019.05.10 | 1 | 1.2.14 | 11.39.56.983 | 45 | FN | 229.142 | 0.158681 | 1.12364 | stiff | 48mM | 200 | BSA | stiff_48mM_200 | stiff_48mM_200_FN | 0 | 1
map-data-2019.05.10-11.39.56.983_046.jpk-force | 2019.05.10 | 1 | 1.2.14 | 11.39.56.983 | 46 | FN | 390.159 | 0.128881 | 0.71223 | stiff | 48mM | 200 | BSA | stiff_48mM_200 | stiff_48mM_200_FN | 0 | 1
map-data-2019.05.10-11.39.56.983_047.jpk-force | 2019.05.10 | 1 | 1.2.14 | 11.39.56.983 | 47 | FN | 330.961 | 0.216826 | 1.39539 | stiff | 48mM | 200 | BSA | stiff_48mM_200 | stiff_48mM_200_FN | 0 | 1
map-data-2019.05.10-11.39.56.983_048.jpk-force | 2019.05.10 | 1 | 1.2.14 | 11.39.56.983 | 48 | FN | 648.342 | 0.354161 | 1.28274 | stiff | 48mM | 200 | BSA | stiff_48mM_200 | stiff_48mM_200_FN | 0 | 1
map-data-2019.05.10-11.39.56.983_049.jpk-force | 2019.05.10 | 1 | 1.2.14 | 11.39.56.983 | 49 | FN | 414.422 | 0.255362 | 1.06453 | stiff | 48mM | 200 | BSA | stiff_48mM_200 | stiff_48mM_200_FN | 0 | 1
map-data-2019.05.10-11.39.56.983_050.jpk-force | 2019.05.10 | 1 | 1.2.14 | 11.39.56.983 | 50 | FN | 215.27 | 0.0113926 | 0.18037 | stiff | 48mM | 200 | BSA | stiff_48mM_200 | stiff_48mM_200_FN | 0 | 0
map-data-2019.05.10-11.39.56.983_051.jpk-force | 2019.05.10 | 1 | 1.2.14 | 11.39.56.983 | 51 | FN | 231.609 | 0.0467418 | 0.45455 | stiff | 48mM | 200 | BSA | stiff_48mM_200 | stiff_48mM_200_FN | 0 | 1
map-data-2019.05.10-11.39.56.983_052.jpk-force | 2019.05.10 | 1 | 1.2.14 | 11.39.56.983 | 52 | FN | 31.2238 | 0.000419884 | 0.03476 | stiff | 48mM | 200 | BSA | stiff_48mM_200 | stiff_48mM_200_FN | 0 | 0
map-data-2019.05.10-11.39.56.983_053.jpk-force | 2019.05.10 | 1 | 1.2.14 | 11.39.56.983 | 53 | FN | 63.6899 | 0.00145516 | 0.05486 | stiff | 48mM | 200 | BSA | stiff_48mM_200 | stiff_48mM_200_FN | 0 | 0
map-data-2019.05.10-11.39.56.983_054.jpk-force | 2019.05.10 | 1 | 1.2.14 | 11.39.56.983 | 54 | FN | 220.601 | 0.0126693 | 0.12029 | stiff | 48mM | 200 | BSA | stiff_48mM_200 | stiff_48mM_200_FN | 0 | 0
map-data-2019.05.10-11.39.56.983_055.jpk-force | 2019.05.10 | 1 | 1.2.14 | 11.39.56.983 | 55 | FN | 119.99 | 0.00261258 | 0.0479 | stiff | 48mM | 200 | BSA | stiff_48mM_200 | stiff_48mM_200_FN | 0 | 0
map-data-2019.05.10-11.39.56.983_056.jpk-force | 2019.05.10 | 1 | 1.2.14 | 11.39.56.983 | 56 | FN | 32.04 | 0.000298018 | 0.03166 | stiff | 48mM | 200 | BSA | stiff_48mM_200 | stiff_48mM_200_FN | 0 | 0
map-data-2019.05.10-11.39.56.983_057.jpk-force | 2019.05.10 | 1 | 1.2.14 | 11.39.56.983 | 57 | FN | 38.542 | 0.000343768 | 0.02533 | stiff | 48mM | 200 | BSA | stiff_48mM_200 | stiff_48mM_200_FN | 0 | 0
map-data-2019.05.10-11.39.56.983_058.jpk-force | 2019.05.10 | 1 | 1.2.14 | 11.39.56.983 | 58 | FN | 888.766 | 0.0472363 | 0.12158 | stiff | 48mM | 200 | BSA | stiff_48mM_200 | stiff_48mM_200_FN | 0 | 0
map-data-2019.05.10-11.39.56.983_059.jpk-force | 2019.05.10 | 1 | 1.2.14 | 11.39.56.983 | 59 | FN | 445.555 | 0.0213147 | 0.12498 | stiff | 48mM | 200 | BSA | stiff_48mM_200 | stiff_48mM_200_FN | 0 | 0
map-data-2019.05.10-11.39.56.983_060.jpk-force | 2019.05.10 | 1 | 1.2.14 | 11.39.56.983 | 60 | FN | 475.128 | 0.0280217 | 0.15349 | stiff | 48mM | 200 | BSA | stiff_48mM_200 | stiff_48mM_200_FN | 0 | 0
map-data-2019.05.10-11.39.56.983_061.jpk-force | 2019.05.10 | 1 | 1.2.14 | 11.39.56.983 | 61 | FN | 126.423 | 0.00174225 | 0.03664 | stiff | 48mM | 200 | BSA | stiff_48mM_200 | stiff_48mM_200_FN | 0 | 0
map-data-2019.05.10-11.39.56.983_062.jpk-force | 2019.05.10 | 1 | 1.2.14 | 11.39.56.983 | 62 | FN | 107.149 | 0.00145611 | 0.0362 | stiff | 48mM | 200 | BSA | stiff_48mM_200 | stiff_48mM_200_FN | 0 | 0
map-data-2019.05.10-11.39.56.983_063.jpk-force | 2019.05.10 | 1 | 1.2.14 | 11.39.56.983 | 63 | FN | 36.9231 | 0.00056258 | 0.0592 | stiff | 48mM | 200 | BSA | stiff_48mM_200 | stiff_48mM_200_FN | 0 | 0
map-data-2019.05.10-11.39.56.983_064.jpk-force | 2019.05.10 | 1 | 1.2.14 | 11.39.56.983 | 64 | FN | 176.572 | 0.00434564 | 0.06198 | stiff | 48mM | 200 | BSA | stiff_48mM_200 | stiff_48mM_200_FN | 0 | 0
map-data-2019.05.10-11.39.56.983_065.jpk-force | 2019.05.10 | 1 | 1.2.14 | 11.39.56.983 | 65 | FN | 1278.63 | 0.273686 | 0.46313 | stiff | 48mM | 200 | BSA | stiff_48mM_200 | stiff_48mM_200_FN | 0 | 0
map-data-2019.05.10-11.39.56.983_066.jpk-force | 2019.05.10 | 1 | 1.2.14 | 11.39.56.983 | 66 | FN | 47.3479 | 0.00129506 | 0.05787 | stiff | 48mM | 200 | BSA | stiff_48mM_200 | stiff_48mM_200_FN | 0 | 0
map-data-2019.05.10-11.39.56.983_067.jpk-force | 2019.05.10 | 1 | 1.2.14 | 11.39.56.983 | 67 | FN | 63.513 | 0.00156706 | 0.04905 | stiff | 48mM | 200 | BSA | stiff_48mM_200 | stiff_48mM_200_FN | 0 | 0
map-data-2019.05.10-11.39.56.983_068.jpk-force | 2019.05.10 | 1 | 1.2.14 | 11.39.56.983 | 68 | FN | 223.994 | 0.0230453 | 0.20644 | stiff | 48mM | 200 | BSA | stiff_48mM_200 | stiff_48mM_200_FN | 0 | 0
map-data-2019.05.10-11.39.56.983_069.jpk-force | 2019.05.10 | 1 | 1.2.14 | 11.39.56.983 | 69 | FN | 113.926 | 0.00419886 | 0.06943 | stiff | 48mM | 200 | BSA | stiff_48mM_200 | stiff_48mM_200_FN | 0 | 0
map-data-2019.05.10-11.39.56.983_070.jpk-force | 2019.05.10 | 1 | 1.2.14 | 11.39.56.983 | 70 | FN | 127.66 | 0.00340132 | 0.07152 | stiff | 48mM | 200 | BSA | stiff_48mM_200 | stiff_48mM_200_FN | 0 | 0
map-data-2019.05.10-11.39.56.983_071.jpk-force | 2019.05.10 | 1 | 1.2.14 | 11.39.56.983 | 71 | FN | 175.349 | 0.0327008 | 0.35066 | stiff | 48mM | 200 | BSA | stiff_48mM_200 | stiff_48mM_200_FN | 0 | 0
map-data-2019.05.10-11.39.56.983_072.jpk-force | 2019.05.10 | 1 | 1.2.14 | 11.39.56.983 | 72 | FN | 52.3816 | 0.000836749 | 0.04839 | stiff | 48mM | 200 | BSA | stiff_48mM_200 | stiff_48mM_200_FN | 0 | 0
map-data-2019.05.10-11.39.56.983_073.jpk-force | 2019.05.10 | 1 | 1.2.14 | 11.39.56.983 | 73 | FN | 266.421 | 0.0296103 | 0.23481 | stiff | 48mM | 200 | BSA | stiff_48mM_200 | stiff_48mM_200_FN | 0 | 0
map-data-2019.05.10-11.39.56.983_074.jpk-force | 2019.05.10 | 1 | 1.2.14 | 11.39.56.983 | 74 | FN | 110.218 | 0.00272036 | 0.05608 | stiff | 48mM | 200 | BSA | stiff_48mM_200 | stiff_48mM_200_FN | 0 | 0
map-data-2019.05.10-11.39.56.983_075.jpk-force | 2019.05.10 | 1 | 1.2.14 | 11.39.56.983 | 75 | FN | 173.194 | 0.0030072 | 0.04652 | stiff | 48mM | 200 | BSA | stiff_48mM_200 | stiff_48mM_200_FN | 0 | 0
map-data-2019.05.10-11.39.56.983_076.jpk-force | 2019.05.10 | 1 | 1.2.14 | 11.39.56.983 | 76 | FN | 303.024 | 0.0331571 | 0.43143 | stiff | 48mM | 200 | BSA | stiff_48mM_200 | stiff_48mM_200_FN | 0 | 1
map-data-2019.05.10-11.39.56.983_077.jpk-force | 2019.05.10 | 1 | 1.2.14 | 11.39.56.983 | 77 | FN | 34.6619 | 0.00056938 | 0.07195 | stiff | 48mM | 200 | BSA | stiff_48mM_200 | stiff_48mM_200_FN | 0 | 0
map-data-2019.05.10-11.39.56.983_078.jpk-force | 2019.05.10 | 1 | 1.2.14 | 11.39.56.983 | 78 | FN | 30.0321 | 0.000368221 | 0.04272 | stiff | 48mM | 200 | BSA | stiff_48mM_200 | stiff_48mM_200_FN | 0 | 0
map-data-2019.05.10-11.39.56.983_079.jpk-force | 2019.05.10 | 1 | 1.2.14 | 11.39.56.983 | 79 | FN | 104.384 | 0.00129757 | 0.02502 | stiff | 48mM | 200 | BSA | stiff_48mM_200 | stiff_48mM_200_FN | 0 | 0
map-data-2019.05.10-11.39.56.983_080.jpk-force | 2019.05.10 | 1 | 1.2.14 | 11.39.56.983 | 80 | FN | 222.294 | 0.0164759 | 0.25535 | stiff | 48mM | 200 | BSA | stiff_48mM_200 | stiff_48mM_200_FN | 0 | 0
map-data-2019.05.10-11.39.56.983_081.jpk-force | 2019.05.10 | 1 | 1.2.14 | 11.39.56.983 | 81 | FN | 279.108 | 0.0610464 | 0.47019 | stiff | 48mM | 200 | BSA | stiff_48mM_200 | stiff_48mM_200_FN | 0 | 1
map-data-2019.05.10-11.39.56.983_082.jpk-force | 2019.05.10 | 1 | 1.2.14 | 11.39.56.983 | 82 | FN | 38.6935 | 0.000514087 | 0.02682 | stiff | 48mM | 200 | BSA | stiff_48mM_200 | stiff_48mM_200_FN | 0 | 0
map-data-2019.05.10-11.39.56.983_083.jpk-force | 2019.05.10 | 1 | 1.2.14 | 11.39.56.983 | 83 | FN | 61.2033 | 0.000899025 | 0.02834 | stiff | 48mM | 200 | BSA | stiff_48mM_200 | stiff_48mM_200_FN | 0 | 0
map-data-2019.05.10-11.39.56.983_084.jpk-force | 2019.05.10 | 1 | 1.2.14 | 11.39.56.983 | 84 | FN | 495.926 | 0.0252282 | 0.09709 | stiff | 48mM | 200 | BSA | stiff_48mM_200 | stiff_48mM_200_FN | 0 | 0
map-data-2019.05.10-11.39.56.983_085.jpk-force | 2019.05.10 | 1 | 1.2.14 | 11.39.56.983 | 85 | FN | 184.972 | 0.0121381 | 0.1244 | stiff | 48mM | 200 | BSA | stiff_48mM_200 | stiff_48mM_200_FN | 0 | 0
map-data-2019.05.10-11.39.56.983_086.jpk-force | 2019.05.10 | 1 | 1.2.14 | 11.39.56.983 | 86 | FN | 86.9136 | 0.00545382 | 0.16084 | stiff | 48mM | 200 | BSA | stiff_48mM_200 | stiff_48mM_200_FN | 0 | 0
map-data-2019.05.10-11.39.56.983_087.jpk-force | 2019.05.10 | 1 | 1.2.14 | 11.39.56.983 | 87 | FN | 122.23 | 0.0125371 | 0.24471 | stiff | 48mM | 200 | BSA | stiff_48mM_200 | stiff_48mM_200_FN | 0 | 0
map-data-2019.05.10-11.39.56.983_088.jpk-force | 2019.05.10 | 1 | 1.2.14 | 11.39.56.983 | 88 | FN | 31.7316 | 0.000899192 | 0.08302 | stiff | 48mM | 200 | BSA | stiff_48mM_200 | stiff_48mM_200_FN | 0 | 0
map-data-2019.05.10-11.39.56.983_089.jpk-force | 2019.05.10 | 1 | 1.2.14 | 11.39.56.983 | 89 | FN | 234.158 | 0.0216107 | 0.19485 | stiff | 48mM | 200 | BSA | stiff_48mM_200 | stiff_48mM_200_FN | 0 | 0
map-data-2019.05.10-11.39.56.983_090.jpk-force | 2019.05.10 | 1 | 1.2.14 | 11.39.56.983 | 90 | FN | 195.096 | 0.00392294 | 0.05845 | stiff | 48mM | 200 | BSA | stiff_48mM_200 | stiff_48mM_200_FN | 0 | 0
map-data-2019.05.10-11.39.56.983_091.jpk-force | 2019.05.10 | 1 | 1.2.14 | 11.39.56.983 | 91 | FN | 37.9565 | 0.000356822 | 0.0623 | stiff | 48mM | 200 | BSA | stiff_48mM_200 | stiff_48mM_200_FN | 0 | 0
map-data-2019.05.10-11.39.56.983_092.jpk-force | 2019.05.10 | 1 | 1.2.14 | 11.39.56.983 | 92 | FN | 84.6186 | 0.00346151 | 0.08876 | stiff | 48mM | 200 | BSA | stiff_48mM_200 | stiff_48mM_200_FN | 0 | 0
map-data-2019.05.10-11.39.56.983_093.jpk-force | 2019.05.10 | 1 | 1.2.14 | 11.39.56.983 | 93 | FN | 362.594 | 0.0177737 | 0.1129 | stiff | 48mM | 200 | BSA | stiff_48mM_200 | stiff_48mM_200_FN | 0 | 0
map-data-2019.05.10-11.39.56.983_094.jpk-force | 2019.05.10 | 1 | 1.2.14 | 11.39.56.983 | 94 | FN | 127.357 | 0.00381415 | 0.07864 | stiff | 48mM | 200 | BSA | stiff_48mM_200 | stiff_48mM_200_FN | 0 | 0
map-data-2019.05.10-11.39.56.983_095.jpk-force | 2019.05.10 | 1 | 1.2.14 | 11.39.56.983 | 95 | FN | 719.451 | 0.0390406 | 0.20479 | stiff | 48mM | 200 | BSA | stiff_48mM_200 | stiff_48mM_200_FN | 0 | 1
map-data-2019.05.10-11.39.56.983_096.jpk-force | 2019.05.10 | 1 | 1.2.14 | 11.39.56.983 | 96 | FN | 84.0453 | 0.00125564 | 0.03181 | stiff | 48mM | 200 | BSA | stiff_48mM_200 | stiff_48mM_200_FN | 0 | 0
map-data-2019.05.10-11.39.56.983_097.jpk-force | 2019.05.10 | 1 | 1.2.14 | 11.39.56.983 | 97 | FN | 165.251 | 0.00507431 | 0.05154 | stiff | 48mM | 200 | BSA | stiff_48mM_200 | stiff_48mM_200_FN | 0 | 0
map-data-2019.05.10-11.39.56.983_098.jpk-force | 2019.05.10 | 1 | 1.2.14 | 11.39.56.983 | 98 | FN | 45.1556 | 0.00105501 | 0.04883 | stiff | 48mM | 200 | BSA | stiff_48mM_200 | stiff_48mM_200_FN | 0 | 0
map-data-2019.05.10-11.39.56.983_099.jpk-force | 2019.05.10 | 1 | 1.2.14 | 11.39.56.983 | 99 | FN | 85.8023 | 0.00265444 | 0.06491 | stiff | 48mM | 200 | BSA | stiff_48mM_200 | stiff_48mM_200_FN | 0 | 0
map-data-2019.05.10-11.49.31.322_000.jpk-force | 2019.05.10 | 1 | 1.2.14 | 11.49.31.322 | 0 | FN | 855.798 | 1.03502 | 1.8962 | stiff | 48mM | 200 | BSA | stiff_48mM_200 | stiff_48mM_200_FN | 0 | 1
map-data-2019.05.10-11.49.31.322_001.jpk-force | 2019.05.10 | 1 | 1.2.14 | 11.49.31.322 | 1 | FN | 808.255 | 0.703621 | 1.51427 | stiff | 48mM | 200 | BSA | stiff_48mM_200 | stiff_48mM_200_FN | 0 | 1
map-data-2019.05.10-11.49.31.322_002.jpk-force | 2019.05.10 | 1 | 1.2.14 | 11.49.31.322 | 2 | FN | 813.044 | 0.55859 | 1.34903 | stiff | 48mM | 200 | BSA | stiff_48mM_200 | stiff_48mM_200_FN | 0 | 1
map-data-2019.05.10-11.49.31.322_003.jpk-force | 2019.05.10 | 1 | 1.2.14 | 11.49.31.322 | 3 | FN | 2328.79 | 4.59866 | 4.55675 | stiff | 48mM | 200 | BSA | stiff_48mM_200 | stiff_48mM_200_FN | 0 | 0
map-data-2019.05.10-11.49.31.322_004.jpk-force | 2019.05.10 | 1 | 1.2.14 | 11.49.31.322 | 4 | FN | 940.688 | 0.668327 | 1.2812 | stiff | 48mM | 200 | BSA | stiff_48mM_200 | stiff_48mM_200_FN | 0 | 1
map-data-2019.05.10-11.49.31.322_005.jpk-force | 2019.05.10 | 1 | 1.2.14 | 11.49.31.322 | 5 | FN | 1387.9 | 1.25104 | 1.6258 | stiff | 48mM | 200 | BSA | stiff_48mM_200 | stiff_48mM_200_FN | 0 | 1
map-data-2019.05.10-11.49.31.322_006.jpk-force | 2019.05.10 | 1 | 1.2.14 | 11.49.31.322 | 6 | FN | 879.381 | 0.796449 | 1.52578 | stiff | 48mM | 200 | BSA | stiff_48mM_200 | stiff_48mM_200_FN | 0 | 1
map-data-2019.05.10-11.49.31.322_007.jpk-force | 2019.05.10 | 1 | 1.2.14 | 11.49.31.322 | 7 | FN | 1648.85 | 2.32345 | 2.82306 | stiff | 48mM | 200 | BSA | stiff_48mM_200 | stiff_48mM_200_FN | 0 | 0
map-data-2019.05.10-11.49.31.322_008.jpk-force | 2019.05.10 | 1 | 1.2.14 | 11.49.31.322 | 8 | FN | 1505.58 | 1.19024 | 1.57226 | stiff | 48mM | 200 | BSA | stiff_48mM_200 | stiff_48mM_200_FN | 0 | 1
map-data-2019.05.10-11.49.31.322_009.jpk-force | 2019.05.10 | 1 | 1.2.14 | 11.49.31.322 | 9 | FN | 1286.75 | 1.51305 | 1.98491 | stiff | 48mM | 200 | BSA | stiff_48mM_200 | stiff_48mM_200_FN | 0 | 1
map-data-2019.05.10-11.49.31.322_010.jpk-force | 2019.05.10 | 1 | 1.2.14 | 11.49.31.322 | 10 | FN | 1618.7 | 1.68533 | 1.84243 | stiff | 48mM | 200 | BSA | stiff_48mM_200 | stiff_48mM_200_FN | 0 | 0
map-data-2019.05.10-11.49.31.322_011.jpk-force | 2019.05.10 | 1 | 1.2.14 | 11.49.31.322 | 11 | FN | 900.665 | 0.802384 | 1.67036 | stiff | 48mM | 200 | BSA | stiff_48mM_200 | stiff_48mM_200_FN | 0 | 1
map-data-2019.05.10-11.49.31.322_012.jpk-force | 2019.05.10 | 1 | 1.2.14 | 11.49.31.322 | 12 | FN | 670.749 | 0.668359 | 1.73721 | stiff | 48mM | 200 | BSA | stiff_48mM_200 | stiff_48mM_200_FN | 0 | 1
map-data-2019.05.10-11.49.31.322_013.jpk-force | 2019.05.10 | 1 | 1.2.14 | 11.49.31.322 | 13 | FN | 778.171 | 0.560935 | 1.38325 | stiff | 48mM | 200 | BSA | stiff_48mM_200 | stiff_48mM_200_FN | 0 | 1
map-data-2019.05.10-11.49.31.322_014.jpk-force | 2019.05.10 | 1 | 1.2.14 | 11.49.31.322 | 14 | FN | 1313.68 | 1.14378 | 1.53012 | stiff | 48mM | 200 | BSA | stiff_48mM_200 | stiff_48mM_200_FN | 0 | 1
map-data-2019.05.10-11.49.31.322_015.jpk-force | 2019.05.10 | 1 | 1.2.14 | 11.49.31.322 | 15 | FN | 1164.47 | 0.848553 | 1.31213 | stiff | 48mM | 200 | BSA | stiff_48mM_200 | stiff_48mM_200_FN | 0 | 1
map-data-2019.05.10-11.49.31.322_016.jpk-force | 2019.05.10 | 1 | 1.2.14 | 11.49.31.322 | 16 | FN | 1225.96 | 1.46082 | 2.67542 | stiff | 48mM | 200 | BSA | stiff_48mM_200 | stiff_48mM_200_FN | 0 | 0
map-data-2019.05.10-11.49.31.322_017.jpk-force | 2019.05.10 | 1 | 1.2.14 | 11.49.31.322 | 17 | FN | 1180.16 | 0.960738 | 1.75575 | stiff | 48mM | 200 | BSA | stiff_48mM_200 | stiff_48mM_200_FN | 0 | 1
map-data-2019.05.10-11.49.31.322_018.jpk-force | 2019.05.10 | 1 | 1.2.14 | 11.49.31.322 | 18 | FN | 1075.71 | 0.821919 | 1.51605 | stiff | 48mM | 200 | BSA | stiff_48mM_200 | stiff_48mM_200_FN | 0 | 1
map-data-2019.05.10-11.49.31.322_019.jpk-force | 2019.05.10 | 1 | 1.2.14 | 11.49.31.322 | 19 | FN | 725.127 | 0.399218 | 0.95134 | stiff | 48mM | 200 | BSA | stiff_48mM_200 | stiff_48mM_200_FN | 0 | 1
map-data-2019.05.10-11.49.31.322_020.jpk-force | 2019.05.10 | 1 | 1.2.14 | 11.49.31.322 | 20 | FN | 919.48 | 0.767166 | 1.41606 | stiff | 48mM | 200 | BSA | stiff_48mM_200 | stiff_48mM_200_FN | 0 | 1
map-data-2019.05.10-11.49.31.322_021.jpk-force | 2019.05.10 | 1 | 1.2.14 | 11.49.31.322 | 21 | FN | 938.922 | 0.80581 | 1.74442 | stiff | 48mM | 200 | BSA | stiff_48mM_200 | stiff_48mM_200_FN | 0 | 1
map-data-2019.05.10-11.49.31.322_022.jpk-force | 2019.05.10 | 1 | 1.2.14 | 11.49.31.322 | 22 | FN | 744.899 | 0.438581 | 1.14314 | stiff | 48mM | 200 | BSA | stiff_48mM_200 | stiff_48mM_200_FN | 0 | 1
map-data-2019.05.10-11.49.31.322_023.jpk-force | 2019.05.10 | 1 | 1.2.14 | 11.49.31.322 | 23 | FN | 824.234 | 0.552265 | 1.17764 | stiff | 48mM | 200 | BSA | stiff_48mM_200 | stiff_48mM_200_FN | 0 | 1
map-data-2019.05.10-11.49.31.322_024.jpk-force | 2019.05.10 | 1 | 1.2.14 | 11.49.31.322 | 24 | FN | 824.491 | 0.807762 | 1.52287 | stiff | 48mM | 200 | BSA | stiff_48mM_200 | stiff_48mM_200_FN | 0 | 1
map-data-2019.05.10-11.49.31.322_025.jpk-force | 2019.05.10 | 1 | 1.2.14 | 11.49.31.322 | 25 | FN | 766.116 | 0.484697 | 1.09031 | stiff | 48mM | 200 | BSA | stiff_48mM_200 | stiff_48mM_200_FN | 0 | 1
map-data-2019.05.10-11.49.31.322_026.jpk-force | 2019.05.10 | 1 | 1.2.14 | 11.49.31.322 | 26 | FN | 1024.42 | 0.647759 | 1.1691 | stiff | 48mM | 200 | BSA | stiff_48mM_200 | stiff_48mM_200_FN | 0 | 1
map-data-2019.05.10-11.49.31.322_027.jpk-force | 2019.05.10 | 1 | 1.2.14 | 11.49.31.322 | 27 | FN | 1105.88 | 0.793845 | 1.42226 | stiff | 48mM | 200 | BSA | stiff_48mM_200 | stiff_48mM_200_FN | 0 | 1
map-data-2019.05.10-11.49.31.322_028.jpk-force | 2019.05.10 | 1 | 1.2.14 | 11.49.31.322 | 28 | FN | 820.493 | 0.482068 | 1.19467 | stiff | 48mM | 200 | BSA | stiff_48mM_200 | stiff_48mM_200_FN | 0 | 1
map-data-2019.05.10-11.49.31.322_029.jpk-force | 2019.05.10 | 1 | 1.2.14 | 11.49.31.322 | 29 | FN | 987.548 | 0.69863 | 1.21622 | stiff | 48mM | 200 | BSA | stiff_48mM_200 | stiff_48mM_200_FN | 0 | 1
map-data-2019.05.10-11.49.31.322_030.jpk-force | 2019.05.10 | 1 | 1.2.14 | 11.49.31.322 | 30 | FN | 975.63 | 0.846522 | 1.51305 | stiff | 48mM | 200 | BSA | stiff_48mM_200 | stiff_48mM_200_FN | 0 | 1
map-data-2019.05.10-11.49.31.322_031.jpk-force | 2019.05.10 | 1 | 1.2.14 | 11.49.31.322 | 31 | FN | 776.254 | 0.487769 | 1.08163 | stiff | 48mM | 200 | BSA | stiff_48mM_200 | stiff_48mM_200_FN | 0 | 1
map-data-2019.05.10-11.49.31.322_032.jpk-force | 2019.05.10 | 1 | 1.2.14 | 11.49.31.322 | 32 | FN | 940.564 | 0.752573 | 1.77996 | stiff | 48mM | 200 | BSA | stiff_48mM_200 | stiff_48mM_200_FN | 0 | 1
map-data-2019.05.10-11.49.31.322_033.jpk-force | 2019.05.10 | 1 | 1.2.14 | 11.49.31.322 | 33 | FN | 1238.11 | 0.943212 | 1.34498 | stiff | 48mM | 200 | BSA | stiff_48mM_200 | stiff_48mM_200_FN | 0 | 1
map-data-2019.05.10-11.49.31.322_034.jpk-force | 2019.05.10 | 1 | 1.2.14 | 11.49.31.322 | 34 | FN | 1174.41 | 0.975499 | 1.59657 | stiff | 48mM | 200 | BSA | stiff_48mM_200 | stiff_48mM_200_FN | 0 | 1
map-data-2019.05.10-11.49.31.322_035.jpk-force | 2019.05.10 | 1 | 1.2.14 | 11.49.31.322 | 35 | FN | 733.753 | 0.413757 | 0.93078 | stiff | 48mM | 200 | BSA | stiff_48mM_200 | stiff_48mM_200_FN | 0 | 1
map-data-2019.05.10-11.49.31.322_036.jpk-force | 2019.05.10 | 1 | 1.2.14 | 11.49.31.322 | 36 | FN | 1060.15 | 0.882259 | 1.78816 | stiff | 48mM | 200 | BSA | stiff_48mM_200 | stiff_48mM_200_FN | 0 | 1
map-data-2019.05.10-11.49.31.322_037.jpk-force | 2019.05.10 | 1 | 1.2.14 | 11.49.31.322 | 37 | FN | 1222.95 | 0.771892 | 1.23811 | stiff | 48mM | 200 | BSA | stiff_48mM_200 | stiff_48mM_200_FN | 0 | 1
map-data-2019.05.10-11.49.31.322_038.jpk-force | 2019.05.10 | 1 | 1.2.14 | 11.49.31.322 | 38 | FN | 928.788 | 0.852938 | 1.59374 | stiff | 48mM | 200 | BSA | stiff_48mM_200 | stiff_48mM_200_FN | 0 | 1
map-data-2019.05.10-11.49.31.322_039.jpk-force | 2019.05.10 | 1 | 1.2.14 | 11.49.31.322 | 39 | FN | 1104.55 | 0.782045 | 1.36809 | stiff | 48mM | 200 | BSA | stiff_48mM_200 | stiff_48mM_200_FN | 0 | 1
map-data-2019.05.10-11.49.31.322_040.jpk-force | 2019.05.10 | 1 | 1.2.14 | 11.49.31.322 | 40 | FN | 845.679 | 1.06144 | 2.32048 | stiff | 48mM | 200 | BSA | stiff_48mM_200 | stiff_48mM_200_FN | 0 | 1
map-data-2019.05.10-11.49.31.322_041.jpk-force | 2019.05.10 | 1 | 1.2.14 | 11.49.31.322 | 41 | FN | 1486.85 | 2.15907 | 2.92641 | stiff | 48mM | 200 | BSA | stiff_48mM_200 | stiff_48mM_200_FN | 0 | 0
map-data-2019.05.10-11.49.31.322_042.jpk-force | 2019.05.10 | 1 | 1.2.14 | 11.49.31.322 | 42 | FN | 1270.92 | 1.04163 | 1.52011 | stiff | 48mM | 200 | BSA | stiff_48mM_200 | stiff_48mM_200_FN | 0 | 1
map-data-2019.05.10-11.49.31.322_043.jpk-force | 2019.05.10 | 1 | 1.2.14 | 11.49.31.322 | 43 | FN | 662.484 | 0.391707 | 1.15625 | stiff | 48mM | 200 | BSA | stiff_48mM_200 | stiff_48mM_200_FN | 0 | 1
map-data-2019.05.10-11.49.31.322_044.jpk-force | 2019.05.10 | 1 | 1.2.14 | 11.49.31.322 | 44 | FN | 848.07 | 0.554339 | 1.16996 | stiff | 48mM | 200 | BSA | stiff_48mM_200 | stiff_48mM_200_FN | 0 | 1
map-data-2019.05.10-11.49.31.322_045.jpk-force | 2019.05.10 | 1 | 1.2.14 | 11.49.31.322 | 45 | FN | 1047.78 | 0.683526 | 1.25361 | stiff | 48mM | 200 | BSA | stiff_48mM_200 | stiff_48mM_200_FN | 0 | 1
map-data-2019.05.10-11.49.31.322_046.jpk-force | 2019.05.10 | 1 | 1.2.14 | 11.49.31.322 | 46 | FN | 1000.92 | 0.581948 | 1.12678 | stiff | 48mM | 200 | BSA | stiff_48mM_200 | stiff_48mM_200_FN | 0 | 1
map-data-2019.05.10-11.49.31.322_047.jpk-force | 2019.05.10 | 1 | 1.2.14 | 11.49.31.322 | 47 | FN | 1305.67 | 1.00085 | 1.29522 | stiff | 48mM | 200 | BSA | stiff_48mM_200 | stiff_48mM_200_FN | 0 | 1
map-data-2019.05.10-11.49.31.322_048.jpk-force | 2019.05.10 | 1 | 1.2.14 | 11.49.31.322 | 48 | FN | 1104.62 | 0.723401 | 1.13411 | stiff | 48mM | 200 | BSA | stiff_48mM_200 | stiff_48mM_200_FN | 0 | 1
map-data-2019.05.10-11.49.31.322_049.jpk-force | 2019.05.10 | 1 | 1.2.14 | 11.49.31.322 | 49 | FN | 1067.09 | 0.999453 | 1.67814 | stiff | 48mM | 200 | BSA | stiff_48mM_200 | stiff_48mM_200_FN | 0 | 1
map-data-2019.05.10-11.49.31.322_050.jpk-force | 2019.05.10 | 1 | 1.2.14 | 11.49.31.322 | 50 | FN | 724.988 | 0.563327 | 1.3125 | stiff | 48mM | 200 | BSA | stiff_48mM_200 | stiff_48mM_200_FN | 0 | 1
map-data-2019.05.10-11.49.31.322_051.jpk-force | 2019.05.10 | 1 | 1.2.14 | 11.49.31.322 | 51 | FN | 1255.75 | 0.936948 | 1.47872 | stiff | 48mM | 200 | BSA | stiff_48mM_200 | stiff_48mM_200_FN | 0 | 1
map-data-2019.05.10-11.49.31.322_052.jpk-force | 2019.05.10 | 1 | 1.2.14 | 11.49.31.322 | 52 | FN | 1356.26 | 1.11125 | 1.53944 | stiff | 48mM | 200 | BSA | stiff_48mM_200 | stiff_48mM_200_FN | 0 | 1
map-data-2019.05.10-11.49.31.322_053.jpk-force | 2019.05.10 | 1 | 1.2.14 | 11.49.31.322 | 53 | FN | 1003.49 | 0.706935 | 1.23732 | stiff | 48mM | 200 | BSA | stiff_48mM_200 | stiff_48mM_200_FN | 0 | 1
map-data-2019.05.10-11.49.31.322_054.jpk-force | 2019.05.10 | 1 | 1.2.14 | 11.49.31.322 | 54 | FN | 681.134 | 0.367622 | 0.88315 | stiff | 48mM | 200 | BSA | stiff_48mM_200 | stiff_48mM_200_FN | 0 | 1
map-data-2019.05.10-11.49.31.322_055.jpk-force | 2019.05.10 | 1 | 1.2.14 | 11.49.31.322 | 55 | FN | 1001.89 | 0.829624 | 1.46369 | stiff | 48mM | 200 | BSA | stiff_48mM_200 | stiff_48mM_200_FN | 0 | 1
map-data-2019.05.10-11.49.31.322_056.jpk-force | 2019.05.10 | 1 | 1.2.14 | 11.49.31.322 | 56 | FN | 1420.03 | 2.21532 | 2.86135 | stiff | 48mM | 200 | BSA | stiff_48mM_200 | stiff_48mM_200_FN | 0 | 0
map-data-2019.05.10-11.49.31.322_057.jpk-force | 2019.05.10 | 1 | 1.2.14 | 11.49.31.322 | 57 | FN | 1208.99 | 1.03469 | 1.59659 | stiff | 48mM | 200 | BSA | stiff_48mM_200 | stiff_48mM_200_FN | 0 | 1
map-data-2019.05.10-11.49.31.322_058.jpk-force | 2019.05.10 | 1 | 1.2.14 | 11.49.31.322 | 58 | FN | 1149.03 | 1.21667 | 1.98636 | stiff | 48mM | 200 | BSA | stiff_48mM_200 | stiff_48mM_200_FN | 0 | 1
map-data-2019.05.10-11.49.31.322_059.jpk-force | 2019.05.10 | 1 | 1.2.14 | 11.49.31.322 | 59 | FN | 1742.25 | 2.80766 | 4.40628 | stiff | 48mM | 200 | BSA | stiff_48mM_200 | stiff_48mM_200_FN | 0 | 0
map-data-2019.05.10-11.49.31.322_060.jpk-force | 2019.05.10 | 1 | 1.2.14 | 11.49.31.322 | 60 | FN | 540.877 | 0.575149 | 1.94665 | stiff | 48mM | 200 | BSA | stiff_48mM_200 | stiff_48mM_200_FN | 0 | 1
map-data-2019.05.10-11.49.31.322_061.jpk-force | 2019.05.10 | 1 | 1.2.14 | 11.49.31.322 | 61 | FN | 707.294 | 0.839086 | 2.34845 | stiff | 48mM | 200 | BSA | stiff_48mM_200 | stiff_48mM_200_FN | 0 | 0
map-data-2019.05.10-11.49.31.322_062.jpk-force | 2019.05.10 | 1 | 1.2.14 | 11.49.31.322 | 62 | FN | 1243.47 | 1.21066 | 1.75829 | stiff | 48mM | 200 | BSA | stiff_48mM_200 | stiff_48mM_200_FN | 0 | 1
map-data-2019.05.10-11.49.31.322_063.jpk-force | 2019.05.10 | 1 | 1.2.14 | 11.49.31.322 | 63 | FN | 1079.93 | 0.796315 | 1.26216 | stiff | 48mM | 200 | BSA | stiff_48mM_200 | stiff_48mM_200_FN | 0 | 1
map-data-2019.05.10-11.49.31.322_064.jpk-force | 2019.05.10 | 1 | 1.2.14 | 11.49.31.322 | 64 | FN | 1077.93 | 0.812688 | 1.36928 | stiff | 48mM | 200 | BSA | stiff_48mM_200 | stiff_48mM_200_FN | 0 | 1
map-data-2019.05.10-11.49.31.322_065.jpk-force | 2019.05.10 | 1 | 1.2.14 | 11.49.31.322 | 65 | FN | 850.586 | 0.604138 | 1.22711 | stiff | 48mM | 200 | BSA | stiff_48mM_200 | stiff_48mM_200_FN | 0 | 1
map-data-2019.05.10-11.49.31.322_066.jpk-force | 2019.05.10 | 1 | 1.2.14 | 11.49.31.322 | 66 | FN | 1069.64 | 0.952066 | 1.49418 | stiff | 48mM | 200 | BSA | stiff_48mM_200 | stiff_48mM_200_FN | 0 | 1
map-data-2019.05.10-11.49.31.322_067.jpk-force | 2019.05.10 | 1 | 1.2.14 | 11.49.31.322 | 67 | FN | 691.995 | 0.507265 | 1.43081 | stiff | 48mM | 200 | BSA | stiff_48mM_200 | stiff_48mM_200_FN | 0 | 1
map-data-2019.05.10-11.49.31.322_068.jpk-force | 2019.05.10 | 1 | 1.2.14 | 11.49.31.322 | 68 | FN | 973.699 | 0.77483 | 2.64617 | stiff | 48mM | 200 | BSA | stiff_48mM_200 | stiff_48mM_200_FN | 0 | 0
map-data-2019.05.10-11.49.31.322_069.jpk-force | 2019.05.10 | 1 | 1.2.14 | 11.49.31.322 | 69 | FN | 487.648 | 0.33621 | 1.105 | stiff | 48mM | 200 | BSA | stiff_48mM_200 | stiff_48mM_200_FN | 0 | 1
map-data-2019.05.10-11.49.31.322_070.jpk-force | 2019.05.10 | 1 | 1.2.14 | 11.49.31.322 | 70 | FN | 787.494 | 0.808401 | 1.79926 | stiff | 48mM | 200 | BSA | stiff_48mM_200 | stiff_48mM_200_FN | 0 | 1
map-data-2019.05.10-11.49.31.322_071.jpk-force | 2019.05.10 | 1 | 1.2.14 | 11.49.31.322 | 71 | FN | 461.922 | 0.408948 | 2.11228 | stiff | 48mM | 200 | BSA | stiff_48mM_200 | stiff_48mM_200_FN | 0 | 0
map-data-2019.05.10-11.49.31.322_072.jpk-force | 2019.05.10 | 1 | 1.2.14 | 11.49.31.322 | 72 | FN | 797.037 | 0.616663 | 1.54659 | stiff | 48mM | 200 | BSA | stiff_48mM_200 | stiff_48mM_200_FN | 0 | 1
map-data-2019.05.10-11.49.31.322_073.jpk-force | 2019.05.10 | 1 | 1.2.14 | 11.49.31.322 | 73 | FN | 742.382 | 0.427576 | 1.05084 | stiff | 48mM | 200 | BSA | stiff_48mM_200 | stiff_48mM_200_FN | 0 | 1
map-data-2019.05.10-11.49.31.322_074.jpk-force | 2019.05.10 | 1 | 1.2.14 | 11.49.31.322 | 74 | FN | 1117.84 | 0.773607 | 1.33419 | stiff | 48mM | 200 | BSA | stiff_48mM_200 | stiff_48mM_200_FN | 0 | 1
map-data-2019.05.10-11.49.31.322_075.jpk-force | 2019.05.10 | 1 | 1.2.14 | 11.49.31.322 | 75 | FN | 1226.63 | 1.37698 | 2.22368 | stiff | 48mM | 200 | BSA | stiff_48mM_200 | stiff_48mM_200_FN | 0 | 0
map-data-2019.05.10-11.49.31.322_076.jpk-force | 2019.05.10 | 1 | 1.2.14 | 11.49.31.322 | 76 | FN | 1290.79 | 3.16069 | 4.04497 | stiff | 48mM | 200 | BSA | stiff_48mM_200 | stiff_48mM_200_FN | 0 | 0
map-data-2019.05.10-11.49.31.322_077.jpk-force | 2019.05.10 | 1 | 1.2.14 | 11.49.31.322 | 77 | FN | 792.207 | 0.763358 | 1.78188 | stiff | 48mM | 200 | BSA | stiff_48mM_200 | stiff_48mM_200_FN | 0 | 1
map-data-2019.05.10-11.49.31.322_078.jpk-force | 2019.05.10 | 1 | 1.2.14 | 11.49.31.322 | 78 | FN | 697.122 | 0.662943 | 1.54982 | stiff | 48mM | 200 | BSA | stiff_48mM_200 | stiff_48mM_200_FN | 0 | 1
map-data-2019.05.10-11.49.31.322_079.jpk-force | 2019.05.10 | 1 | 1.2.14 | 11.49.31.322 | 79 | FN | 209.088 | 0.109362 | 1.23009 | stiff | 48mM | 200 | BSA | stiff_48mM_200 | stiff_48mM_200_FN | 0 | 1
map-data-2019.05.10-11.49.31.322_080.jpk-force | 2019.05.10 | 1 | 1.2.14 | 11.49.31.322 | 80 | FN | 204.18 | 0.0047825 | 0.04913 | stiff | 48mM | 200 | BSA | stiff_48mM_200 | stiff_48mM_200_FN | 0 | 0
map-data-2019.05.10-11.49.31.322_081.jpk-force | 2019.05.10 | 1 | 1.2.14 | 11.49.31.322 | 81 | FN | 290.363 | 0.250875 | 1.75191 | stiff | 48mM | 200 | BSA | stiff_48mM_200 | stiff_48mM_200_FN | 0 | 0
map-data-2019.05.10-11.49.31.322_082.jpk-force | 2019.05.10 | 1 | 1.2.14 | 11.49.31.322 | 82 | FN | 445.588 | 0.316224 | 1.23631 | stiff | 48mM | 200 | BSA | stiff_48mM_200 | stiff_48mM_200_FN | 0 | 1
map-data-2019.05.10-11.49.31.322_083.jpk-force | 2019.05.10 | 1 | 1.2.14 | 11.49.31.322 | 83 | FN | 1291.4 | 2.36703 | 3.47711 | stiff | 48mM | 200 | BSA | stiff_48mM_200 | stiff_48mM_200_FN | 0 | 0
map-data-2019.05.10-11.49.31.322_085.jpk-force | 2019.05.10 | 1 | 1.2.14 | 11.49.31.322 | 85 | FN | 1118.61 | 0.987148 | 1.79683 | stiff | 48mM | 200 | BSA | stiff_48mM_200 | stiff_48mM_200_FN | 0 | 1
map-data-2019.05.10-11.49.31.322_086.jpk-force | 2019.05.10 | 1 | 1.2.14 | 11.49.31.322 | 86 | FN | 1349.32 | 1.00559 | 1.3958 | stiff | 48mM | 200 | BSA | stiff_48mM_200 | stiff_48mM_200_FN | 0 | 1
map-data-2019.05.10-11.49.31.322_087.jpk-force | 2019.05.10 | 1 | 1.2.14 | 11.49.31.322 | 87 | FN | 1190.58 | 2.26443 | 3.55101 | stiff | 48mM | 200 | BSA | stiff_48mM_200 | stiff_48mM_200_FN | 0 | 0
map-data-2019.05.10-11.49.31.322_088.jpk-force | 2019.05.10 | 1 | 1.2.14 | 11.49.31.322 | 88 | FN | 1027.91 | 1.4889 | 2.03673 | stiff | 48mM | 200 | BSA | stiff_48mM_200 | stiff_48mM_200_FN | 0 | 1
map-data-2019.05.10-11.49.31.322_089.jpk-force | 2019.05.10 | 1 | 1.2.14 | 11.49.31.322 | 89 | FN | 759.121 | 0.636009 | 1.73621 | stiff | 48mM | 200 | BSA | stiff_48mM_200 | stiff_48mM_200_FN | 0 | 1
map-data-2019.05.10-11.49.31.322_090.jpk-force | 2019.05.10 | 1 | 1.2.14 | 11.49.31.322 | 90 | FN | 1098.49 | 0.756863 | 1.19904 | stiff | 48mM | 200 | BSA | stiff_48mM_200 | stiff_48mM_200_FN | 0 | 1
map-data-2019.05.10-11.49.31.322_091.jpk-force | 2019.05.10 | 1 | 1.2.14 | 11.49.31.322 | 91 | FN | 856.338 | 0.678495 | 1.48175 | stiff | 48mM | 200 | BSA | stiff_48mM_200 | stiff_48mM_200_FN | 0 | 1
map-data-2019.05.10-11.49.31.322_092.jpk-force | 2019.05.10 | 1 | 1.2.14 | 11.49.31.322 | 92 | FN | 1036.4 | 0.596062 | 1.03748 | stiff | 48mM | 200 | BSA | stiff_48mM_200 | stiff_48mM_200_FN | 0 | 1
map-data-2019.05.10-11.49.31.322_093.jpk-force | 2019.05.10 | 1 | 1.2.14 | 11.49.31.322 | 93 | FN | 1197.61 | 0.684275 | 1.10079 | stiff | 48mM | 200 | BSA | stiff_48mM_200 | stiff_48mM_200_FN | 0 | 1
map-data-2019.05.10-11.49.31.322_094.jpk-force | 2019.05.10 | 1 | 1.2.14 | 11.49.31.322 | 94 | FN | 1168.37 | 1.58878 | 2.14572 | stiff | 48mM | 200 | BSA | stiff_48mM_200 | stiff_48mM_200_FN | 0 | 1
map-data-2019.05.10-11.49.31.322_095.jpk-force | 2019.05.10 | 1 | 1.2.14 | 11.49.31.322 | 95 | FN | 876.627 | 0.615894 | 1.88482 | stiff | 48mM | 200 | BSA | stiff_48mM_200 | stiff_48mM_200_FN | 0 | 1
map-data-2019.05.10-11.49.31.322_096.jpk-force | 2019.05.10 | 1 | 1.2.14 | 11.49.31.322 | 96 | FN | 548.826 | 0.402487 | 1.44153 | stiff | 48mM | 200 | BSA | stiff_48mM_200 | stiff_48mM_200_FN | 0 | 1
map-data-2019.05.10-11.49.31.322_097.jpk-force | 2019.05.10 | 1 | 1.2.14 | 11.49.31.322 | 97 | FN | 193.13 | 0.100915 | 1.12606 | stiff | 48mM | 200 | BSA | stiff_48mM_200 | stiff_48mM_200_FN | 0 | 1
map-data-2019.05.10-11.49.31.322_098.jpk-force | 2019.05.10 | 1 | 1.2.14 | 11.49.31.322 | 98 | FN | 200.843 | 0.00659939 | 0.17009 | stiff | 48mM | 200 | BSA | stiff_48mM_200 | stiff_48mM_200_FN | 0 | 0
map-data-2019.05.10-11.49.31.322_099.jpk-force | 2019.05.10 | 1 | 1.2.14 | 11.49.31.322 | 99 | FN | 204.645 | 0.010149 | 0.15431 | stiff | 48mM | 200 | BSA | stiff_48mM_200 | stiff_48mM_200_FN | 0 | 0
map-data-2019.05.10-10.45.38.702_000.jpk-force | 2019.05.10 | 1 | 1.2.16 | 10.45.38.702 | 0 | FN | 74.9807 | 0.00272057 | 0.08007 | stiff | 80mM | 200 | BSA | stiff_80mM_200 | stiff_80mM_200_FN | 0 | 0
map-data-2019.05.10-10.45.38.702_001.jpk-force | 2019.05.10 | 1 | 1.2.16 | 10.45.38.702 | 1 | FN | 1951.35 | 0.2213 | 0.26334 | stiff | 80mM | 200 | BSA | stiff_80mM_200 | stiff_80mM_200_FN | 0 | 0
map-data-2019.05.10-10.45.38.702_002.jpk-force | 2019.05.10 | 1 | 1.2.16 | 10.45.38.702 | 2 | FN | 289.344 | 0.0110446 | 0.10113 | stiff | 80mM | 200 | BSA | stiff_80mM_200 | stiff_80mM_200_FN | 0 | 0
map-data-2019.05.10-10.45.38.702_003.jpk-force | 2019.05.10 | 1 | 1.2.16 | 10.45.38.702 | 3 | FN | 124.903 | 0.0130445 | 0.23974 | stiff | 80mM | 200 | BSA | stiff_80mM_200 | stiff_80mM_200_FN | 0 | 0
map-data-2019.05.10-10.45.38.702_004.jpk-force | 2019.05.10 | 1 | 1.2.16 | 10.45.38.702 | 4 | FN | 159.848 | 0.00719571 | 0.13993 | stiff | 80mM | 200 | BSA | stiff_80mM_200 | stiff_80mM_200_FN | 0 | 0
map-data-2019.05.10-10.45.38.702_005.jpk-force | 2019.05.10 | 1 | 1.2.16 | 10.45.38.702 | 5 | FN | 133.507 | 0.0039524 | 0.14311 | stiff | 80mM | 200 | BSA | stiff_80mM_200 | stiff_80mM_200_FN | 0 | 0
map-data-2019.05.10-10.45.38.702_006.jpk-force | 2019.05.10 | 1 | 1.2.16 | 10.45.38.702 | 6 | FN | 187.993 | 0.00815199 | 0.08212 | stiff | 80mM | 200 | BSA | stiff_80mM_200 | stiff_80mM_200_FN | 0 | 0
map-data-2019.05.10-10.45.38.702_007.jpk-force | 2019.05.10 | 1 | 1.2.16 | 10.45.38.702 | 7 | FN | 58.9258 | 0.00158798 | 0.11097 | stiff | 80mM | 200 | BSA | stiff_80mM_200 | stiff_80mM_200_FN | 0 | 0
map-data-2019.05.10-10.45.38.702_008.jpk-force | 2019.05.10 | 1 | 1.2.16 | 10.45.38.702 | 8 | FN | 52.401 | 0.000465428 | 0.02786 | stiff | 80mM | 200 | BSA | stiff_80mM_200 | stiff_80mM_200_FN | 0 | 0
map-data-2019.05.10-10.45.38.702_009.jpk-force | 2019.05.10 | 1 | 1.2.16 | 10.45.38.702 | 9 | FN | 354.097 | 0.0204011 | 0.10901 | stiff | 80mM | 200 | BSA | stiff_80mM_200 | stiff_80mM_200_FN | 0 | 0
map-data-2019.05.10-10.45.38.702_010.jpk-force | 2019.05.10 | 1 | 1.2.16 | 10.45.38.702 | 10 | FN | 160.591 | 0.0361583 | 0.39903 | stiff | 80mM | 200 | BSA | stiff_80mM_200 | stiff_80mM_200_FN | 0 | 0
map-data-2019.05.10-10.45.38.702_011.jpk-force | 2019.05.10 | 1 | 1.2.16 | 10.45.38.702 | 11 | FN | 221.371 | 0.0139158 | 0.11925 | stiff | 80mM | 200 | BSA | stiff_80mM_200 | stiff_80mM_200_FN | 0 | 0
map-data-2019.05.10-10.45.38.702_012.jpk-force | 2019.05.10 | 1 | 1.2.16 | 10.45.38.702 | 12 | FN | 34.0191 | 0.000337198 | 0.02151 | stiff | 80mM | 200 | BSA | stiff_80mM_200 | stiff_80mM_200_FN | 0 | 0
map-data-2019.05.10-10.45.38.702_013.jpk-force | 2019.05.10 | 1 | 1.2.16 | 10.45.38.702 | 13 | FN | 82.6578 | 0.00205891 | 0.04416 | stiff | 80mM | 200 | BSA | stiff_80mM_200 | stiff_80mM_200_FN | 0 | 0
map-data-2019.05.10-10.45.38.702_014.jpk-force | 2019.05.10 | 1 | 1.2.16 | 10.45.38.702 | 14 | FN | 95.3265 | 0.00135308 | 0.041 | stiff | 80mM | 200 | BSA | stiff_80mM_200 | stiff_80mM_200_FN | 0 | 0
map-data-2019.05.10-10.45.38.702_015.jpk-force | 2019.05.10 | 1 | 1.2.16 | 10.45.38.702 | 15 | FN | 114.421 | 0.0135692 | 0.26801 | stiff | 80mM | 200 | BSA | stiff_80mM_200 | stiff_80mM_200_FN | 0 | 0
map-data-2019.05.10-10.45.38.702_016.jpk-force | 2019.05.10 | 1 | 1.2.16 | 10.45.38.702 | 16 | FN | 138.375 | 0.0289366 | 0.48986 | stiff | 80mM | 200 | BSA | stiff_80mM_200 | stiff_80mM_200_FN | 0 | 0
map-data-2019.05.10-10.45.38.702_017.jpk-force | 2019.05.10 | 1 | 1.2.16 | 10.45.38.702 | 17 | FN | 31.538 | 0.000227242 | 0.0353 | stiff | 80mM | 200 | BSA | stiff_80mM_200 | stiff_80mM_200_FN | 0 | 0
map-data-2019.05.10-10.45.38.702_018.jpk-force | 2019.05.10 | 1 | 1.2.16 | 10.45.38.702 | 18 | FN | 179.474 | 0.0419904 | 0.55715 | stiff | 80mM | 200 | BSA | stiff_80mM_200 | stiff_80mM_200_FN | 0 | 1
map-data-2019.05.10-10.45.38.702_019.jpk-force | 2019.05.10 | 1 | 1.2.16 | 10.45.38.702 | 19 | FN | 291.893 | 0.00886084 | 0.06247 | stiff | 80mM | 200 | BSA | stiff_80mM_200 | stiff_80mM_200_FN | 0 | 0
map-data-2019.05.10-10.45.38.702_020.jpk-force | 2019.05.10 | 1 | 1.2.16 | 10.45.38.702 | 20 | FN | 110.522 | 0.00279086 | 0.04436 | stiff | 80mM | 200 | BSA | stiff_80mM_200 | stiff_80mM_200_FN | 0 | 0
map-data-2019.05.10-10.45.38.702_021.jpk-force | 2019.05.10 | 1 | 1.2.16 | 10.45.38.702 | 21 | FN | 120.429 | 0.00545559 | 0.17797 | stiff | 80mM | 200 | BSA | stiff_80mM_200 | stiff_80mM_200_FN | 0 | 0
map-data-2019.05.10-10.45.38.702_022.jpk-force | 2019.05.10 | 1 | 1.2.16 | 10.45.38.702 | 22 | FN | 2594.62 | 0.431225 | 0.38137 | stiff | 80mM | 200 | BSA | stiff_80mM_200 | stiff_80mM_200_FN | 0 | 0
map-data-2019.05.10-10.45.38.702_023.jpk-force | 2019.05.10 | 1 | 1.2.16 | 10.45.38.702 | 23 | FN | 132.514 | 0.00867875 | 0.20979 | stiff | 80mM | 200 | BSA | stiff_80mM_200 | stiff_80mM_200_FN | 0 | 0
map-data-2019.05.10-10.45.38.702_024.jpk-force | 2019.05.10 | 1 | 1.2.16 | 10.45.38.702 | 24 | FN | 101.512 | 0.00943604 | 0.19535 | stiff | 80mM | 200 | BSA | stiff_80mM_200 | stiff_80mM_200_FN | 0 | 0
map-data-2019.05.10-10.45.38.702_025.jpk-force | 2019.05.10 | 1 | 1.2.16 | 10.45.38.702 | 25 | FN | 273.064 | 0.0679684 | 0.59811 | stiff | 80mM | 200 | BSA | stiff_80mM_200 | stiff_80mM_200_FN | 0 | 1
map-data-2019.05.10-10.45.38.702_026.jpk-force | 2019.05.10 | 1 | 1.2.16 | 10.45.38.702 | 26 | FN | 111.34 | 0.0025031 | 0.04095 | stiff | 80mM | 200 | BSA | stiff_80mM_200 | stiff_80mM_200_FN | 0 | 0
map-data-2019.05.10-10.45.38.702_027.jpk-force | 2019.05.10 | 1 | 1.2.16 | 10.45.38.702 | 27 | FN | 90.5766 | 0.00248599 | 0.04744 | stiff | 80mM | 200 | BSA | stiff_80mM_200 | stiff_80mM_200_FN | 0 | 0
map-data-2019.05.10-10.45.38.702_028.jpk-force | 2019.05.10 | 1 | 1.2.16 | 10.45.38.702 | 28 | FN | 237.275 | 0.0216024 | 0.33162 | stiff | 80mM | 200 | BSA | stiff_80mM_200 | stiff_80mM_200_FN | 0 | 0
map-data-2019.05.10-10.45.38.702_029.jpk-force | 2019.05.10 | 1 | 1.2.16 | 10.45.38.702 | 29 | FN | 85.3228 | 0.002593 | 0.06078 | stiff | 80mM | 200 | BSA | stiff_80mM_200 | stiff_80mM_200_FN | 0 | 0
map-data-2019.05.10-10.45.38.702_030.jpk-force | 2019.05.10 | 1 | 1.2.16 | 10.45.38.702 | 30 | FN | 525.355 | 0.027971 | 0.16852 | stiff | 80mM | 200 | BSA | stiff_80mM_200 | stiff_80mM_200_FN | 0 | 0
map-data-2019.05.10-10.45.38.702_031.jpk-force | 2019.05.10 | 1 | 1.2.16 | 10.45.38.702 | 31 | FN | 342.5 | 0.0304773 | 0.35476 | stiff | 80mM | 200 | BSA | stiff_80mM_200 | stiff_80mM_200_FN | 0 | 0
map-data-2019.05.10-10.45.38.702_032.jpk-force | 2019.05.10 | 1 | 1.2.16 | 10.45.38.702 | 32 | FN | 1701.38 | 1.52877 | 2.65053 | stiff | 80mM | 200 | BSA | stiff_80mM_200 | stiff_80mM_200_FN | 0 | 0
map-data-2019.05.10-10.45.38.702_033.jpk-force | 2019.05.10 | 1 | 1.2.16 | 10.45.38.702 | 33 | FN | 90.2599 | 0.00117865 | 0.03111 | stiff | 80mM | 200 | BSA | stiff_80mM_200 | stiff_80mM_200_FN | 0 | 0
map-data-2019.05.10-10.45.38.702_034.jpk-force | 2019.05.10 | 1 | 1.2.16 | 10.45.38.702 | 34 | FN | 336.833 | 0.0103239 | 0.0721 | stiff | 80mM | 200 | BSA | stiff_80mM_200 | stiff_80mM_200_FN | 0 | 0
map-data-2019.05.10-10.45.38.702_035.jpk-force | 2019.05.10 | 1 | 1.2.16 | 10.45.38.702 | 35 | FN | 143.592 | 0.00268532 | 0.046 | stiff | 80mM | 200 | BSA | stiff_80mM_200 | stiff_80mM_200_FN | 0 | 0
map-data-2019.05.10-10.45.38.702_036.jpk-force | 2019.05.10 | 1 | 1.2.16 | 10.45.38.702 | 36 | FN | 152.099 | 0.013067 | 0.21512 | stiff | 80mM | 200 | BSA | stiff_80mM_200 | stiff_80mM_200_FN | 0 | 0
map-data-2019.05.10-10.45.38.702_037.jpk-force | 2019.05.10 | 1 | 1.2.16 | 10.45.38.702 | 37 | FN | 120.597 | 0.00268777 | 0.04421 | stiff | 80mM | 200 | BSA | stiff_80mM_200 | stiff_80mM_200_FN | 0 | 0
map-data-2019.05.10-10.45.38.702_038.jpk-force | 2019.05.10 | 1 | 1.2.16 | 10.45.38.702 | 38 | FN | 107.615 | 0.00187613 | 0.03297 | stiff | 80mM | 200 | BSA | stiff_80mM_200 | stiff_80mM_200_FN | 0 | 0
map-data-2019.05.10-10.45.38.702_039.jpk-force | 2019.05.10 | 1 | 1.2.16 | 10.45.38.702 | 39 | FN | 189.822 | 0.0114997 | 0.1646 | stiff | 80mM | 200 | BSA | stiff_80mM_200 | stiff_80mM_200_FN | 0 | 0
map-data-2019.05.10-10.45.38.702_040.jpk-force | 2019.05.10 | 1 | 1.2.16 | 10.45.38.702 | 40 | FN | 149.901 | 0.0140922 | 0.28829 | stiff | 80mM | 200 | BSA | stiff_80mM_200 | stiff_80mM_200_FN | 0 | 0
map-data-2019.05.10-10.45.38.702_041.jpk-force | 2019.05.10 | 1 | 1.2.16 | 10.45.38.702 | 41 | FN | 128.294 | 0.0022775 | 0.03744 | stiff | 80mM | 200 | BSA | stiff_80mM_200 | stiff_80mM_200_FN | 0 | 0
map-data-2019.05.10-10.45.38.702_042.jpk-force | 2019.05.10 | 1 | 1.2.16 | 10.45.38.702 | 42 | FN | 156.763 | 0.0463281 | 0.60579 | stiff | 80mM | 200 | BSA | stiff_80mM_200 | stiff_80mM_200_FN | 0 | 1
map-data-2019.05.10-10.45.38.702_043.jpk-force | 2019.05.10 | 1 | 1.2.16 | 10.45.38.702 | 43 | FN | 63.4851 | 0.00182394 | 0.07955 | stiff | 80mM | 200 | BSA | stiff_80mM_200 | stiff_80mM_200_FN | 0 | 0
map-data-2019.05.10-10.45.38.702_044.jpk-force | 2019.05.10 | 1 | 1.2.16 | 10.45.38.702 | 44 | FN | 226.353 | 0.0283254 | 0.36133 | stiff | 80mM | 200 | BSA | stiff_80mM_200 | stiff_80mM_200_FN | 0 | 0
map-data-2019.05.10-10.45.38.702_045.jpk-force | 2019.05.10 | 1 | 1.2.16 | 10.45.38.702 | 45 | FN | 172.531 | 0.00485859 | 0.05635 | stiff | 80mM | 200 | BSA | stiff_80mM_200 | stiff_80mM_200_FN | 0 | 0
map-data-2019.05.10-10.45.38.702_046.jpk-force | 2019.05.10 | 1 | 1.2.16 | 10.45.38.702 | 46 | FN | 55.0813 | 0.000817745 | 0.03103 | stiff | 80mM | 200 | BSA | stiff_80mM_200 | stiff_80mM_200_FN | 0 | 0
map-data-2019.05.10-10.45.38.702_047.jpk-force | 2019.05.10 | 1 | 1.2.16 | 10.45.38.702 | 47 | FN | 257.768 | 0.0126599 | 0.11267 | stiff | 80mM | 200 | BSA | stiff_80mM_200 | stiff_80mM_200_FN | 0 | 0
map-data-2019.05.10-10.45.38.702_048.jpk-force | 2019.05.10 | 1 | 1.2.16 | 10.45.38.702 | 48 | FN | 168.377 | 0.0041062 | 0.05451 | stiff | 80mM | 200 | BSA | stiff_80mM_200 | stiff_80mM_200_FN | 0 | 0
map-data-2019.05.10-10.45.38.702_049.jpk-force | 2019.05.10 | 1 | 1.2.16 | 10.45.38.702 | 49 | FN | 231.565 | 0.0593744 | 0.5712 | stiff | 80mM | 200 | BSA | stiff_80mM_200 | stiff_80mM_200_FN | 0 | 1
map-data-2019.05.10-10.45.38.702_050.jpk-force | 2019.05.10 | 1 | 1.2.16 | 10.45.38.702 | 50 | FN | 173.689 | 0.00602732 | 0.08803 | stiff | 80mM | 200 | BSA | stiff_80mM_200 | stiff_80mM_200_FN | 0 | 0
map-data-2019.05.10-10.45.38.702_051.jpk-force | 2019.05.10 | 1 | 1.2.16 | 10.45.38.702 | 51 | FN | 187.983 | 0.0101519 | 0.16915 | stiff | 80mM | 200 | BSA | stiff_80mM_200 | stiff_80mM_200_FN | 0 | 0
map-data-2019.05.10-10.45.38.702_052.jpk-force | 2019.05.10 | 1 | 1.2.16 | 10.45.38.702 | 52 | FN | 75.3144 | 0.000910798 | 0.03308 | stiff | 80mM | 200 | BSA | stiff_80mM_200 | stiff_80mM_200_FN | 0 | 0
map-data-2019.05.10-10.45.38.702_053.jpk-force | 2019.05.10 | 1 | 1.2.16 | 10.45.38.702 | 53 | FN | 153.791 | 0.00334809 | 0.04625 | stiff | 80mM | 200 | BSA | stiff_80mM_200 | stiff_80mM_200_FN | 0 | 0
map-data-2019.05.10-10.45.38.702_054.jpk-force | 2019.05.10 | 1 | 1.2.16 | 10.45.38.702 | 54 | FN | 606.128 | 0.0530189 | 0.1601 | stiff | 80mM | 200 | BSA | stiff_80mM_200 | stiff_80mM_200_FN | 0 | 0
map-data-2019.05.10-10.45.38.702_055.jpk-force | 2019.05.10 | 1 | 1.2.16 | 10.45.38.702 | 55 | FN | 278.785 | 0.0205293 | 0.16907 | stiff | 80mM | 200 | BSA | stiff_80mM_200 | stiff_80mM_200_FN | 0 | 0
map-data-2019.05.10-10.45.38.702_056.jpk-force | 2019.05.10 | 1 | 1.2.16 | 10.45.38.702 | 56 | FN | 80.6536 | 0.00361344 | 0.0819 | stiff | 80mM | 200 | BSA | stiff_80mM_200 | stiff_80mM_200_FN | 0 | 0
map-data-2019.05.10-10.45.38.702_057.jpk-force | 2019.05.10 | 1 | 1.2.16 | 10.45.38.702 | 57 | FN | 146.227 | 0.00375699 | 0.06419 | stiff | 80mM | 200 | BSA | stiff_80mM_200 | stiff_80mM_200_FN | 0 | 0
map-data-2019.05.10-10.45.38.702_058.jpk-force | 2019.05.10 | 1 | 1.2.16 | 10.45.38.702 | 58 | FN | 409.219 | 0.0861117 | 0.36548 | stiff | 80mM | 200 | BSA | stiff_80mM_200 | stiff_80mM_200_FN | 0 | 0
map-data-2019.05.10-10.45.38.702_059.jpk-force | 2019.05.10 | 1 | 1.2.16 | 10.45.38.702 | 59 | FN | 284.541 | 0.0246887 | 0.38737 | stiff | 80mM | 200 | BSA | stiff_80mM_200 | stiff_80mM_200_FN | 0 | 1
map-data-2019.05.10-10.45.38.702_060.jpk-force | 2019.05.10 | 1 | 1.2.16 | 10.45.38.702 | 60 | FN | 574.404 | 0.569081 | 2.00058 | stiff | 80mM | 200 | BSA | stiff_80mM_200 | stiff_80mM_200_FN | 0 | 1
map-data-2019.05.10-10.45.38.702_061.jpk-force | 2019.05.10 | 1 | 1.2.16 | 10.45.38.702 | 61 | FN | 686.468 | 0.637395 | 1.58594 | stiff | 80mM | 200 | BSA | stiff_80mM_200 | stiff_80mM_200_FN | 0 | 1
map-data-2019.05.10-10.45.38.702_062.jpk-force | 2019.05.10 | 1 | 1.2.16 | 10.45.38.702 | 62 | FN | 561.178 | 0.369141 | 1.49039 | stiff | 80mM | 200 | BSA | stiff_80mM_200 | stiff_80mM_200_FN | 0 | 1
map-data-2019.05.10-10.45.38.702_063.jpk-force | 2019.05.10 | 1 | 1.2.16 | 10.45.38.702 | 63 | FN | 290.498 | 0.140891 | 0.97839 | stiff | 80mM | 200 | BSA | stiff_80mM_200 | stiff_80mM_200_FN | 0 | 1
map-data-2019.05.10-10.45.38.702_064.jpk-force | 2019.05.10 | 1 | 1.2.16 | 10.45.38.702 | 64 | FN | 158.43 | 0.0051203 | 0.07499 | stiff | 80mM | 200 | BSA | stiff_80mM_200 | stiff_80mM_200_FN | 0 | 0
map-data-2019.05.10-10.45.38.702_065.jpk-force | 2019.05.10 | 1 | 1.2.16 | 10.45.38.702 | 65 | FN | 143.89 | 0.00359417 | 0.0612 | stiff | 80mM | 200 | BSA | stiff_80mM_200 | stiff_80mM_200_FN | 0 | 0
map-data-2019.05.10-10.45.38.702_066.jpk-force | 2019.05.10 | 1 | 1.2.16 | 10.45.38.702 | 66 | FN | 81.6769 | 0.00148253 | 0.04164 | stiff | 80mM | 200 | BSA | stiff_80mM_200 | stiff_80mM_200_FN | 0 | 0
map-data-2019.05.10-10.45.38.702_067.jpk-force | 2019.05.10 | 1 | 1.2.16 | 10.45.38.702 | 67 | FN | 155.435 | 0.00563382 | 0.06169 | stiff | 80mM | 200 | BSA | stiff_80mM_200 | stiff_80mM_200_FN | 0 | 0
map-data-2019.05.10-10.45.38.702_068.jpk-force | 2019.05.10 | 1 | 1.2.16 | 10.45.38.702 | 68 | FN | 690.724 | 0.0478254 | 0.31764 | stiff | 80mM | 200 | BSA | stiff_80mM_200 | stiff_80mM_200_FN | 0 | 1
map-data-2019.05.10-10.45.38.702_069.jpk-force | 2019.05.10 | 1 | 1.2.16 | 10.45.38.702 | 69 | FN | 276.212 | 0.0182317 | 0.12209 | stiff | 80mM | 200 | BSA | stiff_80mM_200 | stiff_80mM_200_FN | 0 | 0
map-data-2019.05.10-10.45.38.702_070.jpk-force | 2019.05.10 | 1 | 1.2.16 | 10.45.38.702 | 70 | FN | 162.656 | 0.0474889 | 0.73626 | stiff | 80mM | 200 | BSA | stiff_80mM_200 | stiff_80mM_200_FN | 0 | 1
map-data-2019.05.10-10.45.38.702_071.jpk-force | 2019.05.10 | 1 | 1.2.16 | 10.45.38.702 | 71 | FN | 336.905 | 0.0110515 | 0.07125 | stiff | 80mM | 200 | BSA | stiff_80mM_200 | stiff_80mM_200_FN | 0 | 0
map-data-2019.05.10-10.45.38.702_072.jpk-force | 2019.05.10 | 1 | 1.2.16 | 10.45.38.702 | 72 | FN | 36.0268 | 0.000354523 | 0.0428 | stiff | 80mM | 200 | BSA | stiff_80mM_200 | stiff_80mM_200_FN | 0 | 0
map-data-2019.05.10-10.45.38.702_073.jpk-force | 2019.05.10 | 1 | 1.2.16 | 10.45.38.702 | 73 | FN | 45.7059 | 0.000358188 | 0.01604 | stiff | 80mM | 200 | BSA | stiff_80mM_200 | stiff_80mM_200_FN | 0 | 0
map-data-2019.05.10-10.45.38.702_074.jpk-force | 2019.05.10 | 1 | 1.2.16 | 10.45.38.702 | 74 | FN | 841.789 | 0.0674292 | 0.18157 | stiff | 80mM | 200 | BSA | stiff_80mM_200 | stiff_80mM_200_FN | 0 | 1
map-data-2019.05.10-10.45.38.702_075.jpk-force | 2019.05.10 | 1 | 1.2.16 | 10.45.38.702 | 75 | FN | 137.852 | 0.00295783 | 0.05072 | stiff | 80mM | 200 | BSA | stiff_80mM_200 | stiff_80mM_200_FN | 0 | 0
map-data-2019.05.10-10.45.38.702_076.jpk-force | 2019.05.10 | 1 | 1.2.16 | 10.45.38.702 | 76 | FN | 172.111 | 0.00552734 | 0.05766 | stiff | 80mM | 200 | BSA | stiff_80mM_200 | stiff_80mM_200_FN | 0 | 0
map-data-2019.05.10-10.45.38.702_077.jpk-force | 2019.05.10 | 1 | 1.2.16 | 10.45.38.702 | 77 | FN | 569.972 | 0.588531 | 1.91791 | stiff | 80mM | 200 | BSA | stiff_80mM_200 | stiff_80mM_200_FN | 0 | 1
map-data-2019.05.10-10.45.38.702_078.jpk-force | 2019.05.10 | 1 | 1.2.16 | 10.45.38.702 | 78 | FN | 577.459 | 0.712281 | 2.07422 | stiff | 80mM | 200 | BSA | stiff_80mM_200 | stiff_80mM_200_FN | 0 | 0
map-data-2019.05.10-10.45.38.702_079.jpk-force | 2019.05.10 | 1 | 1.2.16 | 10.45.38.702 | 79 | FN | 1284.21 | 0.201995 | 0.84955 | stiff | 80mM | 200 | BSA | stiff_80mM_200 | stiff_80mM_200_FN | 0 | 0
map-data-2019.05.10-10.45.38.702_080.jpk-force | 2019.05.10 | 1 | 1.2.16 | 10.45.38.702 | 80 | FN | 177.513 | 0.0181181 | 0.23463 | stiff | 80mM | 200 | BSA | stiff_80mM_200 | stiff_80mM_200_FN | 0 | 0
map-data-2019.05.10-10.45.38.702_081.jpk-force | 2019.05.10 | 1 | 1.2.16 | 10.45.38.702 | 81 | FN | 318.726 | 0.123401 | 1.01675 | stiff | 80mM | 200 | BSA | stiff_80mM_200 | stiff_80mM_200_FN | 0 | 1
map-data-2019.05.10-10.45.38.702_082.jpk-force | 2019.05.10 | 1 | 1.2.16 | 10.45.38.702 | 82 | FN | 533.995 | 0.479346 | 1.92998 | stiff | 80mM | 200 | BSA | stiff_80mM_200 | stiff_80mM_200_FN | 0 | 1
map-data-2019.05.10-10.45.38.702_083.jpk-force | 2019.05.10 | 1 | 1.2.16 | 10.45.38.702 | 83 | FN | 287.559 | 0.094129 | 0.70912 | stiff | 80mM | 200 | BSA | stiff_80mM_200 | stiff_80mM_200_FN | 0 | 1
map-data-2019.05.10-10.45.38.702_084.jpk-force | 2019.05.10 | 1 | 1.2.16 | 10.45.38.702 | 84 | FN | 147.886 | 0.00416934 | 0.04971 | stiff | 80mM | 200 | BSA | stiff_80mM_200 | stiff_80mM_200_FN | 0 | 0
map-data-2019.05.10-10.45.38.702_085.jpk-force | 2019.05.10 | 1 | 1.2.16 | 10.45.38.702 | 85 | FN | 791.502 | 0.045487 | 0.16003 | stiff | 80mM | 200 | BSA | stiff_80mM_200 | stiff_80mM_200_FN | 0 | 1
map-data-2019.05.10-10.45.38.702_086.jpk-force | 2019.05.10 | 1 | 1.2.16 | 10.45.38.702 | 86 | FN | 211.164 | 0.00792243 | 0.08022 | stiff | 80mM | 200 | BSA | stiff_80mM_200 | stiff_80mM_200_FN | 0 | 0
map-data-2019.05.10-10.45.38.702_087.jpk-force | 2019.05.10 | 1 | 1.2.16 | 10.45.38.702 | 87 | FN | 367.216 | 0.0218542 | 0.13017 | stiff | 80mM | 200 | BSA | stiff_80mM_200 | stiff_80mM_200_FN | 0 | 0
map-data-2019.05.10-10.45.38.702_088.jpk-force | 2019.05.10 | 1 | 1.2.16 | 10.45.38.702 | 88 | FN | 121.966 | 0.00248648 | 0.04049 | stiff | 80mM | 200 | BSA | stiff_80mM_200 | stiff_80mM_200_FN | 0 | 0
map-data-2019.05.10-10.45.38.702_089.jpk-force | 2019.05.10 | 1 | 1.2.16 | 10.45.38.702 | 89 | FN | 104.831 | 0.00541768 | 0.10791 | stiff | 80mM | 200 | BSA | stiff_80mM_200 | stiff_80mM_200_FN | 0 | 0
map-data-2019.05.10-10.45.38.702_090.jpk-force | 2019.05.10 | 1 | 1.2.16 | 10.45.38.702 | 90 | FN | 181.106 | 0.00514055 | 0.0564 | stiff | 80mM | 200 | BSA | stiff_80mM_200 | stiff_80mM_200_FN | 0 | 0
map-data-2019.05.10-10.45.38.702_091.jpk-force | 2019.05.10 | 1 | 1.2.16 | 10.45.38.702 | 91 | FN | 160.737 | 0.00766539 | 0.08606 | stiff | 80mM | 200 | BSA | stiff_80mM_200 | stiff_80mM_200_FN | 0 | 0
map-data-2019.05.10-10.45.38.702_092.jpk-force | 2019.05.10 | 1 | 1.2.16 | 10.45.38.702 | 92 | FN | 205.696 | 0.0054026 | 0.05169 | stiff | 80mM | 200 | BSA | stiff_80mM_200 | stiff_80mM_200_FN | 0 | 0
map-data-2019.05.10-10.45.38.702_093.jpk-force | 2019.05.10 | 1 | 1.2.16 | 10.45.38.702 | 93 | FN | 106.104 | 0.00727834 | 0.19831 | stiff | 80mM | 200 | BSA | stiff_80mM_200 | stiff_80mM_200_FN | 0 | 0
map-data-2019.05.10-10.45.38.702_094.jpk-force | 2019.05.10 | 1 | 1.2.16 | 10.45.38.702 | 94 | FN | 249.551 | 0.0163352 | 0.17556 | stiff | 80mM | 200 | BSA | stiff_80mM_200 | stiff_80mM_200_FN | 0 | 0
map-data-2019.05.10-10.45.38.702_095.jpk-force | 2019.05.10 | 1 | 1.2.16 | 10.45.38.702 | 95 | FN | 143.212 | 0.00346474 | 0.05296 | stiff | 80mM | 200 | BSA | stiff_80mM_200 | stiff_80mM_200_FN | 0 | 0
map-data-2019.05.10-10.45.38.702_096.jpk-force | 2019.05.10 | 1 | 1.2.16 | 10.45.38.702 | 96 | FN | 216.416 | 0.0158991 | 0.19749 | stiff | 80mM | 200 | BSA | stiff_80mM_200 | stiff_80mM_200_FN | 0 | 0
map-data-2019.05.10-10.45.38.702_097.jpk-force | 2019.05.10 | 1 | 1.2.16 | 10.45.38.702 | 97 | FN | 551.326 | 0.0305642 | 0.16661 | stiff | 80mM | 200 | BSA | stiff_80mM_200 | stiff_80mM_200_FN | 0 | 0
map-data-2019.05.10-10.45.38.702_098.jpk-force | 2019.05.10 | 1 | 1.2.16 | 10.45.38.702 | 98 | FN | 715.124 | 0.0750157 | 0.22066 | stiff | 80mM | 200 | BSA | stiff_80mM_200 | stiff_80mM_200_FN | 0 | 1
map-data-2019.05.10-10.45.38.702_099.jpk-force | 2019.05.10 | 1 | 1.2.16 | 10.45.38.702 | 99 | FN | 238.823 | 0.00575001 | 0.05628 | stiff | 80mM | 200 | BSA | stiff_80mM_200 | stiff_80mM_200_FN | 0 | 0
map-data-2019.05.10-10.55.14.118_000.jpk-force | 2019.05.10 | 1 | 1.2.16 | 10.55.14.118 | 0 | FN | 239.506 | 0.00817785 | 0.07317 | stiff | 80mM | 200 | BSA | stiff_80mM_200 | stiff_80mM_200_FN | 0 | 0
map-data-2019.05.10-10.55.14.118_001.jpk-force | 2019.05.10 | 1 | 1.2.16 | 10.55.14.118 | 1 | FN | 230.933 | 0.00952657 | 0.07909 | stiff | 80mM | 200 | BSA | stiff_80mM_200 | stiff_80mM_200_FN | 0 | 0
map-data-2019.05.10-10.55.14.118_002.jpk-force | 2019.05.10 | 1 | 1.2.16 | 10.55.14.118 | 2 | FN | 90.58 | 0.00588255 | 0.24546 | stiff | 80mM | 200 | BSA | stiff_80mM_200 | stiff_80mM_200_FN | 0 | 0
map-data-2019.05.10-10.55.14.118_003.jpk-force | 2019.05.10 | 1 | 1.2.16 | 10.55.14.118 | 3 | FN | 124.768 | 0.00270645 | 0.0628 | stiff | 80mM | 200 | BSA | stiff_80mM_200 | stiff_80mM_200_FN | 0 | 0
map-data-2019.05.10-10.55.14.118_004.jpk-force | 2019.05.10 | 1 | 1.2.16 | 10.55.14.118 | 4 | FN | 47.6231 | 0.000318821 | 0.0328 | stiff | 80mM | 200 | BSA | stiff_80mM_200 | stiff_80mM_200_FN | 0 | 0
map-data-2019.05.10-10.55.14.118_005.jpk-force | 2019.05.10 | 1 | 1.2.16 | 10.55.14.118 | 5 | FN | 36.5147 | 0.00025484 | 0.0396 | stiff | 80mM | 200 | BSA | stiff_80mM_200 | stiff_80mM_200_FN | 0 | 0
map-data-2019.05.10-10.55.14.118_006.jpk-force | 2019.05.10 | 1 | 1.2.16 | 10.55.14.118 | 6 | FN | 71.5995 | 0.00108817 | 0.03106 | stiff | 80mM | 200 | BSA | stiff_80mM_200 | stiff_80mM_200_FN | 0 | 0
map-data-2019.05.10-10.55.14.118_007.jpk-force | 2019.05.10 | 1 | 1.2.16 | 10.55.14.118 | 7 | FN | 650.679 | 0.0400111 | 0.21519 | stiff | 80mM | 200 | BSA | stiff_80mM_200 | stiff_80mM_200_FN | 0 | 0
map-data-2019.05.10-10.55.14.118_008.jpk-force | 2019.05.10 | 1 | 1.2.16 | 10.55.14.118 | 8 | FN | 200.046 | 0.0193938 | 0.17543 | stiff | 80mM | 200 | BSA | stiff_80mM_200 | stiff_80mM_200_FN | 0 | 0
map-data-2019.05.10-10.55.14.118_009.jpk-force | 2019.05.10 | 1 | 1.2.16 | 10.55.14.118 | 9 | FN | 54.6592 | 0.00384772 | 0.20482 | stiff | 80mM | 200 | BSA | stiff_80mM_200 | stiff_80mM_200_FN | 0 | 0
map-data-2019.05.10-10.55.14.118_010.jpk-force | 2019.05.10 | 1 | 1.2.16 | 10.55.14.118 | 10 | FN | 681.319 | 0.0407684 | 0.14328 | stiff | 80mM | 200 | BSA | stiff_80mM_200 | stiff_80mM_200_FN | 0 | 0
map-data-2019.05.10-10.55.14.118_011.jpk-force | 2019.05.10 | 1 | 1.2.16 | 10.55.14.118 | 11 | FN | 96.4019 | 0.00119479 | 0.02776 | stiff | 80mM | 200 | BSA | stiff_80mM_200 | stiff_80mM_200_FN | 0 | 0
map-data-2019.05.10-10.55.14.118_012.jpk-force | 2019.05.10 | 1 | 1.2.16 | 10.55.14.118 | 12 | FN | 670.573 | 0.036425 | 0.11945 | stiff | 80mM | 200 | BSA | stiff_80mM_200 | stiff_80mM_200_FN | 0 | 0
map-data-2019.05.10-10.55.14.118_013.jpk-force | 2019.05.10 | 1 | 1.2.16 | 10.55.14.118 | 13 | FN | 562.285 | 0.104761 | 1.18881 | stiff | 80mM | 200 | BSA | stiff_80mM_200 | stiff_80mM_200_FN | 0 | 1
map-data-2019.05.10-10.55.14.118_014.jpk-force | 2019.05.10 | 1 | 1.2.16 | 10.55.14.118 | 14 | FN | 78.318 | 0.00257325 | 0.08635 | stiff | 80mM | 200 | BSA | stiff_80mM_200 | stiff_80mM_200_FN | 0 | 0
map-data-2019.05.10-10.55.14.118_015.jpk-force | 2019.05.10 | 1 | 1.2.16 | 10.55.14.118 | 15 | FN | 320.234 | 0.0104296 | 0.1401 | stiff | 80mM | 200 | BSA | stiff_80mM_200 | stiff_80mM_200_FN | 0 | 0
map-data-2019.05.10-10.55.14.118_016.jpk-force | 2019.05.10 | 1 | 1.2.16 | 10.55.14.118 | 16 | FN | 441.129 | 0.0708764 | 0.65388 | stiff | 80mM | 200 | BSA | stiff_80mM_200 | stiff_80mM_200_FN | 0 | 1
map-data-2019.05.10-10.55.14.118_017.jpk-force | 2019.05.10 | 1 | 1.2.16 | 10.55.14.118 | 17 | FN | 137.903 | 0.00430066 | 0.06076 | stiff | 80mM | 200 | BSA | stiff_80mM_200 | stiff_80mM_200_FN | 0 | 0
map-data-2019.05.10-10.55.14.118_018.jpk-force | 2019.05.10 | 1 | 1.2.16 | 10.55.14.118 | 18 | FN | 215.434 | 0.128401 | 1.04622 | stiff | 80mM | 200 | BSA | stiff_80mM_200 | stiff_80mM_200_FN | 0 | 1
map-data-2019.05.10-10.55.14.118_019.jpk-force | 2019.05.10 | 1 | 1.2.16 | 10.55.14.118 | 19 | FN | 48.3572 | 0.000905639 | 0.05261 | stiff | 80mM | 200 | BSA | stiff_80mM_200 | stiff_80mM_200_FN | 0 | 0
map-data-2019.05.10-10.55.14.118_020.jpk-force | 2019.05.10 | 1 | 1.2.16 | 10.55.14.118 | 20 | FN | 152.188 | 0.00459589 | 0.06111 | stiff | 80mM | 200 | BSA | stiff_80mM_200 | stiff_80mM_200_FN | 0 | 0
map-data-2019.05.10-10.55.14.118_021.jpk-force | 2019.05.10 | 1 | 1.2.16 | 10.55.14.118 | 21 | FN | 727.342 | 0.497198 | 1.59457 | stiff | 80mM | 200 | BSA | stiff_80mM_200 | stiff_80mM_200_FN | 0 | 1
map-data-2019.05.10-10.55.14.118_022.jpk-force | 2019.05.10 | 1 | 1.2.16 | 10.55.14.118 | 22 | FN | 571.22 | 0.361082 | 1.20062 | stiff | 80mM | 200 | BSA | stiff_80mM_200 | stiff_80mM_200_FN | 0 | 1
map-data-2019.05.10-10.55.14.118_023.jpk-force | 2019.05.10 | 1 | 1.2.16 | 10.55.14.118 | 23 | FN | 1313.7 | 1.09656 | 1.67399 | stiff | 80mM | 200 | BSA | stiff_80mM_200 | stiff_80mM_200_FN | 0 | 1
map-data-2019.05.10-10.55.14.118_024.jpk-force | 2019.05.10 | 1 | 1.2.16 | 10.55.14.118 | 24 | FN | 535.099 | 0.403339 | 1.15486 | stiff | 80mM | 200 | BSA | stiff_80mM_200 | stiff_80mM_200_FN | 0 | 1
map-data-2019.05.10-10.55.14.118_025.jpk-force | 2019.05.10 | 1 | 1.2.16 | 10.55.14.118 | 25 | FN | 419.512 | 0.2075 | 1.04629 | stiff | 80mM | 200 | BSA | stiff_80mM_200 | stiff_80mM_200_FN | 0 | 1
map-data-2019.05.10-10.55.14.118_026.jpk-force | 2019.05.10 | 1 | 1.2.16 | 10.55.14.118 | 26 | FN | 200.733 | 0.0939012 | 1.02427 | stiff | 80mM | 200 | BSA | stiff_80mM_200 | stiff_80mM_200_FN | 0 | 1
map-data-2019.05.10-10.55.14.118_027.jpk-force | 2019.05.10 | 1 | 1.2.16 | 10.55.14.118 | 27 | FN | 109.9 | 0.040244 | 0.90293 | stiff | 80mM | 200 | BSA | stiff_80mM_200 | stiff_80mM_200_FN | 0 | 0
map-data-2019.05.10-10.55.14.118_028.jpk-force | 2019.05.10 | 1 | 1.2.16 | 10.55.14.118 | 28 | FN | 298.425 | 0.0102789 | 0.0659 | stiff | 80mM | 200 | BSA | stiff_80mM_200 | stiff_80mM_200_FN | 0 | 0
map-data-2019.05.10-10.55.14.118_029.jpk-force | 2019.05.10 | 1 | 1.2.16 | 10.55.14.118 | 29 | FN | 159.923 | 0.0246464 | 0.37174 | stiff | 80mM | 200 | BSA | stiff_80mM_200 | stiff_80mM_200_FN | 0 | 0
map-data-2019.05.10-10.55.14.118_030.jpk-force | 2019.05.10 | 1 | 1.2.16 | 10.55.14.118 | 30 | FN | 180.001 | 0.0208204 | 0.20664 | stiff | 80mM | 200 | BSA | stiff_80mM_200 | stiff_80mM_200_FN | 0 | 0
map-data-2019.05.10-10.55.14.118_031.jpk-force | 2019.05.10 | 1 | 1.2.16 | 10.55.14.118 | 31 | FN | 29.9348 | 0.00023567 | 0.01763 | stiff | 80mM | 200 | BSA | stiff_80mM_200 | stiff_80mM_200_FN | 0 | 0
map-data-2019.05.10-10.55.14.118_032.jpk-force | 2019.05.10 | 1 | 1.2.16 | 10.55.14.118 | 32 | FN | 333.93 | 0.0625549 | 0.6188 | stiff | 80mM | 200 | BSA | stiff_80mM_200 | stiff_80mM_200_FN | 0 | 1
map-data-2019.05.10-10.55.14.118_033.jpk-force | 2019.05.10 | 1 | 1.2.16 | 10.55.14.118 | 33 | FN | 555.357 | 0.0287929 | 0.19514 | stiff | 80mM | 200 | BSA | stiff_80mM_200 | stiff_80mM_200_FN | 0 | 0
map-data-2019.05.10-10.55.14.118_034.jpk-force | 2019.05.10 | 1 | 1.2.16 | 10.55.14.118 | 34 | FN | 814.266 | 0.409132 | 1.03941 | stiff | 80mM | 200 | BSA | stiff_80mM_200 | stiff_80mM_200_FN | 0 | 1
map-data-2019.05.10-10.55.14.118_035.jpk-force | 2019.05.10 | 1 | 1.2.16 | 10.55.14.118 | 35 | FN | 317.15 | 0.228489 | 1.27407 | stiff | 80mM | 200 | BSA | stiff_80mM_200 | stiff_80mM_200_FN | 0 | 1
map-data-2019.05.10-10.55.14.118_036.jpk-force | 2019.05.10 | 1 | 1.2.16 | 10.55.14.118 | 36 | FN | 1004.85 | 0.616129 | 1.17186 | stiff | 80mM | 200 | BSA | stiff_80mM_200 | stiff_80mM_200_FN | 0 | 1
map-data-2019.05.10-10.55.14.118_037.jpk-force | 2019.05.10 | 1 | 1.2.16 | 10.55.14.118 | 37 | FN | 822.221 | 0.38256 | 0.89427 | stiff | 80mM | 200 | BSA | stiff_80mM_200 | stiff_80mM_200_FN | 0 | 1
map-data-2019.05.10-10.55.14.118_038.jpk-force | 2019.05.10 | 1 | 1.2.16 | 10.55.14.118 | 38 | FN | 1451.4 | 0.775994 | 1.07062 | stiff | 80mM | 200 | BSA | stiff_80mM_200 | stiff_80mM_200_FN | 0 | 0
map-data-2019.05.10-10.55.14.118_039.jpk-force | 2019.05.10 | 1 | 1.2.16 | 10.55.14.118 | 39 | FN | 738.885 | 0.122513 | 0.40346 | stiff | 80mM | 200 | BSA | stiff_80mM_200 | stiff_80mM_200_FN | 0 | 1
map-data-2019.05.10-10.55.14.118_040.jpk-force | 2019.05.10 | 1 | 1.2.16 | 10.55.14.118 | 40 | FN | 74.6315 | 0.00247413 | 0.06403 | stiff | 80mM | 200 | BSA | stiff_80mM_200 | stiff_80mM_200_FN | 0 | 0
map-data-2019.05.10-10.55.14.118_041.jpk-force | 2019.05.10 | 1 | 1.2.16 | 10.55.14.118 | 41 | FN | 1543.17 | 1.48535 | 1.72601 | stiff | 80mM | 200 | BSA | stiff_80mM_200 | stiff_80mM_200_FN | 0 | 0
map-data-2019.05.10-10.55.14.118_042.jpk-force | 2019.05.10 | 1 | 1.2.16 | 10.55.14.118 | 42 | FN | 413.597 | 0.216662 | 0.94606 | stiff | 80mM | 200 | BSA | stiff_80mM_200 | stiff_80mM_200_FN | 0 | 1
map-data-2019.05.10-10.55.14.118_043.jpk-force | 2019.05.10 | 1 | 1.2.16 | 10.55.14.118 | 43 | FN | 1500.58 | 3.07378 | 3.42394 | stiff | 80mM | 200 | BSA | stiff_80mM_200 | stiff_80mM_200_FN | 0 | 0
map-data-2019.05.10-10.55.14.118_044.jpk-force | 2019.05.10 | 1 | 1.2.16 | 10.55.14.118 | 44 | FN | 3079.67 | 4.3348 | 4.38287 | stiff | 80mM | 200 | BSA | stiff_80mM_200 | stiff_80mM_200_FN | 0 | 0
map-data-2019.05.10-10.55.14.118_045.jpk-force | 2019.05.10 | 1 | 1.2.16 | 10.55.14.118 | 45 | FN | 743.147 | 0.469688 | 1.34079 | stiff | 80mM | 200 | BSA | stiff_80mM_200 | stiff_80mM_200_FN | 0 | 1
map-data-2019.05.10-10.55.14.118_046.jpk-force | 2019.05.10 | 1 | 1.2.16 | 10.55.14.118 | 46 | FN | 215.013 | 0.00581398 | 0.05554 | stiff | 80mM | 200 | BSA | stiff_80mM_200 | stiff_80mM_200_FN | 0 | 0
map-data-2019.05.10-10.55.14.118_047.jpk-force | 2019.05.10 | 1 | 1.2.16 | 10.55.14.118 | 47 | FN | 179.608 | 0.0102967 | 0.11092 | stiff | 80mM | 200 | BSA | stiff_80mM_200 | stiff_80mM_200_FN | 0 | 0
map-data-2019.05.10-10.55.14.118_048.jpk-force | 2019.05.10 | 1 | 1.2.16 | 10.55.14.118 | 48 | FN | 181.614 | 0.0060009 | 0.0795 | stiff | 80mM | 200 | BSA | stiff_80mM_200 | stiff_80mM_200_FN | 0 | 0
map-data-2019.05.10-10.55.14.118_049.jpk-force | 2019.05.10 | 1 | 1.2.16 | 10.55.14.118 | 49 | FN | 275.317 | 0.00885603 | 0.07594 | stiff | 80mM | 200 | BSA | stiff_80mM_200 | stiff_80mM_200_FN | 0 | 0
map-data-2019.05.10-10.55.14.118_050.jpk-force | 2019.05.10 | 1 | 1.2.16 | 10.55.14.118 | 50 | FN | 1277.74 | 0.221839 | 0.41533 | stiff | 80mM | 200 | BSA | stiff_80mM_200 | stiff_80mM_200_FN | 0 | 0
map-data-2019.05.10-10.55.14.118_051.jpk-force | 2019.05.10 | 1 | 1.2.16 | 10.55.14.118 | 51 | FN | 249.662 | 0.0111943 | 0.07956 | stiff | 80mM | 200 | BSA | stiff_80mM_200 | stiff_80mM_200_FN | 0 | 0
map-data-2019.05.10-10.55.14.118_052.jpk-force | 2019.05.10 | 1 | 1.2.16 | 10.55.14.118 | 52 | FN | 177.269 | 0.00665004 | 0.10843 | stiff | 80mM | 200 | BSA | stiff_80mM_200 | stiff_80mM_200_FN | 0 | 0
map-data-2019.05.10-10.55.14.118_053.jpk-force | 2019.05.10 | 1 | 1.2.16 | 10.55.14.118 | 53 | FN | 97.6557 | 0.0167233 | 0.3654 | stiff | 80mM | 200 | BSA | stiff_80mM_200 | stiff_80mM_200_FN | 0 | 0
map-data-2019.05.10-10.55.14.118_054.jpk-force | 2019.05.10 | 1 | 1.2.16 | 10.55.14.118 | 54 | FN | 327.596 | 0.262868 | 1.5332 | stiff | 80mM | 200 | BSA | stiff_80mM_200 | stiff_80mM_200_FN | 0 | 1
map-data-2019.05.10-10.55.14.118_055.jpk-force | 2019.05.10 | 1 | 1.2.16 | 10.55.14.118 | 55 | FN | 326.156 | 0.179228 | 1.15778 | stiff | 80mM | 200 | BSA | stiff_80mM_200 | stiff_80mM_200_FN | 0 | 1
map-data-2019.05.10-10.55.14.118_056.jpk-force | 2019.05.10 | 1 | 1.2.16 | 10.55.14.118 | 56 | FN | 765.712 | 0.509642 | 1.22611 | stiff | 80mM | 200 | BSA | stiff_80mM_200 | stiff_80mM_200_FN | 0 | 1
map-data-2019.05.10-10.55.14.118_057.jpk-force | 2019.05.10 | 1 | 1.2.16 | 10.55.14.118 | 57 | FN | 492.068 | 0.572579 | 1.87874 | stiff | 80mM | 200 | BSA | stiff_80mM_200 | stiff_80mM_200_FN | 0 | 1
map-data-2019.05.10-10.55.14.118_058.jpk-force | 2019.05.10 | 1 | 1.2.16 | 10.55.14.118 | 58 | FN | 1223.21 | 1.17818 | 1.77218 | stiff | 80mM | 200 | BSA | stiff_80mM_200 | stiff_80mM_200_FN | 0 | 1
map-data-2019.05.10-10.55.14.118_059.jpk-force | 2019.05.10 | 1 | 1.2.16 | 10.55.14.118 | 59 | FN | 853.348 | 0.780893 | 1.64432 | stiff | 80mM | 200 | BSA | stiff_80mM_200 | stiff_80mM_200_FN | 0 | 1
map-data-2019.05.10-10.55.14.118_060.jpk-force | 2019.05.10 | 1 | 1.2.16 | 10.55.14.118 | 60 | FN | 1232.41 | 0.966897 | 1.57563 | stiff | 80mM | 200 | BSA | stiff_80mM_200 | stiff_80mM_200_FN | 0 | 1
map-data-2019.05.10-10.55.14.118_061.jpk-force | 2019.05.10 | 1 | 1.2.16 | 10.55.14.118 | 61 | FN | 1223.82 | 1.32096 | 1.88985 | stiff | 80mM | 200 | BSA | stiff_80mM_200 | stiff_80mM_200_FN | 0 | 1
map-data-2019.05.10-10.55.14.118_062.jpk-force | 2019.05.10 | 1 | 1.2.16 | 10.55.14.118 | 62 | FN | 355.77 | 0.321665 | 1.6479 | stiff | 80mM | 200 | BSA | stiff_80mM_200 | stiff_80mM_200_FN | 0 | 1
map-data-2019.05.10-10.55.14.118_063.jpk-force | 2019.05.10 | 1 | 1.2.16 | 10.55.14.118 | 63 | FN | 568.266 | 0.413658 | 1.36434 | stiff | 80mM | 200 | BSA | stiff_80mM_200 | stiff_80mM_200_FN | 0 | 1
map-data-2019.05.10-10.55.14.118_064.jpk-force | 2019.05.10 | 1 | 1.2.16 | 10.55.14.118 | 64 | FN | 139.682 | 0.00456625 | 0.14036 | stiff | 80mM | 200 | BSA | stiff_80mM_200 | stiff_80mM_200_FN | 0 | 0
map-data-2019.05.10-10.55.14.118_065.jpk-force | 2019.05.10 | 1 | 1.2.16 | 10.55.14.118 | 65 | FN | 400.319 | 0.0160917 | 0.10547 | stiff | 80mM | 200 | BSA | stiff_80mM_200 | stiff_80mM_200_FN | 0 | 0
map-data-2019.05.10-10.55.14.118_066.jpk-force | 2019.05.10 | 1 | 1.2.16 | 10.55.14.118 | 66 | FN | 744.333 | 0.0421117 | 0.14887 | stiff | 80mM | 200 | BSA | stiff_80mM_200 | stiff_80mM_200_FN | 0 | 1
map-data-2019.05.10-10.55.14.118_067.jpk-force | 2019.05.10 | 1 | 1.2.16 | 10.55.14.118 | 67 | FN | 227.215 | 0.0104388 | 0.18542 | stiff | 80mM | 200 | BSA | stiff_80mM_200 | stiff_80mM_200_FN | 0 | 0
map-data-2019.05.10-10.55.14.118_068.jpk-force | 2019.05.10 | 1 | 1.2.16 | 10.55.14.118 | 68 | FN | 63.7182 | 0.00396665 | 0.14698 | stiff | 80mM | 200 | BSA | stiff_80mM_200 | stiff_80mM_200_FN | 0 | 0
map-data-2019.05.10-10.55.14.118_069.jpk-force | 2019.05.10 | 1 | 1.2.16 | 10.55.14.118 | 69 | FN | 1043 | 0.0710752 | 0.18044 | stiff | 80mM | 200 | BSA | stiff_80mM_200 | stiff_80mM_200_FN | 0 | 0
map-data-2019.05.10-10.55.14.118_070.jpk-force | 2019.05.10 | 1 | 1.2.16 | 10.55.14.118 | 70 | FN | 105.538 | 0.00295314 | 0.05107 | stiff | 80mM | 200 | BSA | stiff_80mM_200 | stiff_80mM_200_FN | 0 | 0
map-data-2019.05.10-10.55.14.118_071.jpk-force | 2019.05.10 | 1 | 1.2.16 | 10.55.14.118 | 71 | FN | 97.6731 | 0.00396907 | 0.08843 | stiff | 80mM | 200 | BSA | stiff_80mM_200 | stiff_80mM_200_FN | 0 | 0
map-data-2019.05.10-10.55.14.118_072.jpk-force | 2019.05.10 | 1 | 1.2.16 | 10.55.14.118 | 72 | FN | 41.7043 | 0.000422316 | 0.01505 | stiff | 80mM | 200 | BSA | stiff_80mM_200 | stiff_80mM_200_FN | 0 | 0
map-data-2019.05.10-10.55.14.118_073.jpk-force | 2019.05.10 | 1 | 1.2.16 | 10.55.14.118 | 73 | FN | 516.172 | 0.0231003 | 0.12221 | stiff | 80mM | 200 | BSA | stiff_80mM_200 | stiff_80mM_200_FN | 0 | 0
map-data-2019.05.10-10.55.14.118_074.jpk-force | 2019.05.10 | 1 | 1.2.16 | 10.55.14.118 | 74 | FN | 94.767 | 0.0125076 | 0.32268 | stiff | 80mM | 200 | BSA | stiff_80mM_200 | stiff_80mM_200_FN | 0 | 0
map-data-2019.05.10-10.55.14.118_075.jpk-force | 2019.05.10 | 1 | 1.2.16 | 10.55.14.118 | 75 | FN | 278.552 | 0.0146298 | 0.11465 | stiff | 80mM | 200 | BSA | stiff_80mM_200 | stiff_80mM_200_FN | 0 | 0
map-data-2019.05.10-10.55.14.118_076.jpk-force | 2019.05.10 | 1 | 1.2.16 | 10.55.14.118 | 76 | FN | 395.572 | 0.0711131 | 0.66445 | stiff | 80mM | 200 | BSA | stiff_80mM_200 | stiff_80mM_200_FN | 0 | 1
map-data-2019.05.10-10.55.14.118_077.jpk-force | 2019.05.10 | 1 | 1.2.16 | 10.55.14.118 | 77 | FN | 256.939 | 0.113847 | 0.90529 | stiff | 80mM | 200 | BSA | stiff_80mM_200 | stiff_80mM_200_FN | 0 | 1
map-data-2019.05.10-10.55.14.118_078.jpk-force | 2019.05.10 | 1 | 1.2.16 | 10.55.14.118 | 78 | FN | 413.373 | 0.253501 | 0.95913 | stiff | 80mM | 200 | BSA | stiff_80mM_200 | stiff_80mM_200_FN | 0 | 1
map-data-2019.05.10-10.55.14.118_079.jpk-force | 2019.05.10 | 1 | 1.2.16 | 10.55.14.118 | 79 | FN | 467.413 | 0.372716 | 1.40448 | stiff | 80mM | 200 | BSA | stiff_80mM_200 | stiff_80mM_200_FN | 0 | 1
map-data-2019.05.10-10.55.14.118_080.jpk-force | 2019.05.10 | 1 | 1.2.16 | 10.55.14.118 | 80 | FN | 63.973 | 0.00186137 | 0.06941 | stiff | 80mM | 200 | BSA | stiff_80mM_200 | stiff_80mM_200_FN | 0 | 0
map-data-2019.05.10-10.55.14.118_081.jpk-force | 2019.05.10 | 1 | 1.2.16 | 10.55.14.118 | 81 | FN | 628.084 | 0.131033 | 1.18591 | stiff | 80mM | 200 | BSA | stiff_80mM_200 | stiff_80mM_200_FN | 0 | 1
map-data-2019.05.10-10.55.14.118_082.jpk-force | 2019.05.10 | 1 | 1.2.16 | 10.55.14.118 | 82 | FN | 30.4881 | 0.000226603 | 0.02091 | stiff | 80mM | 200 | BSA | stiff_80mM_200 | stiff_80mM_200_FN | 0 | 0
map-data-2019.05.10-10.55.14.118_083.jpk-force | 2019.05.10 | 1 | 1.2.16 | 10.55.14.118 | 83 | FN | 93.3962 | 0.00153282 | 0.03473 | stiff | 80mM | 200 | BSA | stiff_80mM_200 | stiff_80mM_200_FN | 0 | 0
map-data-2019.05.10-10.55.14.118_084.jpk-force | 2019.05.10 | 1 | 1.2.16 | 10.55.14.118 | 84 | FN | 80.2156 | 0.00139074 | 0.04068 | stiff | 80mM | 200 | BSA | stiff_80mM_200 | stiff_80mM_200_FN | 0 | 0
map-data-2019.05.10-10.55.14.118_085.jpk-force | 2019.05.10 | 1 | 1.2.16 | 10.55.14.118 | 85 | FN | 206.797 | 0.0235319 | 0.40739 | stiff | 80mM | 200 | BSA | stiff_80mM_200 | stiff_80mM_200_FN | 0 | 1
map-data-2019.05.10-10.55.14.118_086.jpk-force | 2019.05.10 | 1 | 1.2.16 | 10.55.14.118 | 86 | FN | 153.354 | 0.00864312 | 0.10591 | stiff | 80mM | 200 | BSA | stiff_80mM_200 | stiff_80mM_200_FN | 0 | 0
map-data-2019.05.10-10.55.14.118_087.jpk-force | 2019.05.10 | 1 | 1.2.16 | 10.55.14.118 | 87 | FN | 135.763 | 0.0048169 | 0.06792 | stiff | 80mM | 200 | BSA | stiff_80mM_200 | stiff_80mM_200_FN | 0 | 0
map-data-2019.05.10-10.55.14.118_088.jpk-force | 2019.05.10 | 1 | 1.2.16 | 10.55.14.118 | 88 | FN | 123.452 | 0.00298674 | 0.0714 | stiff | 80mM | 200 | BSA | stiff_80mM_200 | stiff_80mM_200_FN | 0 | 0
map-data-2019.05.10-10.55.14.118_089.jpk-force | 2019.05.10 | 1 | 1.2.16 | 10.55.14.118 | 89 | FN | 183.776 | 0.0115444 | 0.14082 | stiff | 80mM | 200 | BSA | stiff_80mM_200 | stiff_80mM_200_FN | 0 | 0
map-data-2019.05.10-10.55.14.118_090.jpk-force | 2019.05.10 | 1 | 1.2.16 | 10.55.14.118 | 90 | FN | 405.053 | 0.0192439 | 0.11409 | stiff | 80mM | 200 | BSA | stiff_80mM_200 | stiff_80mM_200_FN | 0 | 0
map-data-2019.05.10-10.55.14.118_091.jpk-force | 2019.05.10 | 1 | 1.2.16 | 10.55.14.118 | 91 | FN | 104.675 | 0.00182938 | 0.03825 | stiff | 80mM | 200 | BSA | stiff_80mM_200 | stiff_80mM_200_FN | 0 | 0
map-data-2019.05.10-10.55.14.118_092.jpk-force | 2019.05.10 | 1 | 1.2.16 | 10.55.14.118 | 92 | FN | 197.481 | 0.00525892 | 0.06009 | stiff | 80mM | 200 | BSA | stiff_80mM_200 | stiff_80mM_200_FN | 0 | 0
map-data-2019.05.10-10.55.14.118_093.jpk-force | 2019.05.10 | 1 | 1.2.16 | 10.55.14.118 | 93 | FN | 201.769 | 0.00606387 | 0.05633 | stiff | 80mM | 200 | BSA | stiff_80mM_200 | stiff_80mM_200_FN | 0 | 0
map-data-2019.05.10-10.55.14.118_094.jpk-force | 2019.05.10 | 1 | 1.2.16 | 10.55.14.118 | 94 | FN | 131.47 | 0.00424795 | 0.06487 | stiff | 80mM | 200 | BSA | stiff_80mM_200 | stiff_80mM_200_FN | 0 | 0
map-data-2019.05.10-10.55.14.118_095.jpk-force | 2019.05.10 | 1 | 1.2.16 | 10.55.14.118 | 95 | FN | 97.6634 | 0.00541012 | 0.1203 | stiff | 80mM | 200 | BSA | stiff_80mM_200 | stiff_80mM_200_FN | 0 | 0
map-data-2019.05.10-10.55.14.118_096.jpk-force | 2019.05.10 | 1 | 1.2.16 | 10.55.14.118 | 96 | FN | 125.769 | 0.00225392 | 0.03629 | stiff | 80mM | 200 | BSA | stiff_80mM_200 | stiff_80mM_200_FN | 0 | 0
map-data-2019.05.10-10.55.14.118_097.jpk-force | 2019.05.10 | 1 | 1.2.16 | 10.55.14.118 | 97 | FN | 79.4554 | 0.00349886 | 0.07485 | stiff | 80mM | 200 | BSA | stiff_80mM_200 | stiff_80mM_200_FN | 0 | 0
map-data-2019.05.10-10.55.14.118_098.jpk-force | 2019.05.10 | 1 | 1.2.16 | 10.55.14.118 | 98 | FN | 795.842 | 0.196525 | 0.56981 | stiff | 80mM | 200 | BSA | stiff_80mM_200 | stiff_80mM_200_FN | 0 | 0
map-data-2019.05.10-10.55.14.118_099.jpk-force | 2019.05.10 | 1 | 1.2.16 | 10.55.14.118 | 99 | FN | 153.604 | 0.00293305 | 0.04279 | stiff | 80mM | 200 | BSA | stiff_80mM_200 | stiff_80mM_200_FN | 0 | 0
map-data-2019.05.10-11.04.47.746_000.jpk-force | 2019.05.10 | 1 | 1.2.16 | 11.04.47.746 | 0 | FN | 112.831 | 0.00189359 | 0.04293 | stiff | 80mM | 200 | BSA | stiff_80mM_200 | stiff_80mM_200_FN | 0 | 0
map-data-2019.05.10-11.04.47.746_001.jpk-force | 2019.05.10 | 1 | 1.2.16 | 11.04.47.746 | 1 | FN | 271.729 | 0.010921 | 0.08855 | stiff | 80mM | 200 | BSA | stiff_80mM_200 | stiff_80mM_200_FN | 0 | 0
map-data-2019.05.10-11.04.47.746_002.jpk-force | 2019.05.10 | 1 | 1.2.16 | 11.04.47.746 | 2 | FN | 125.67 | 0.0176858 | 0.30705 | stiff | 80mM | 200 | BSA | stiff_80mM_200 | stiff_80mM_200_FN | 0 | 0
map-data-2019.05.10-11.04.47.746_003.jpk-force | 2019.05.10 | 1 | 1.2.16 | 11.04.47.746 | 3 | FN | 167.998 | 0.00396694 | 0.05446 | stiff | 80mM | 200 | BSA | stiff_80mM_200 | stiff_80mM_200_FN | 0 | 0
map-data-2019.05.10-11.04.47.746_004.jpk-force | 2019.05.10 | 1 | 1.2.16 | 11.04.47.746 | 4 | FN | 145.684 | 0.0149393 | 0.21651 | stiff | 80mM | 200 | BSA | stiff_80mM_200 | stiff_80mM_200_FN | 0 | 0
map-data-2019.05.10-11.04.47.746_005.jpk-force | 2019.05.10 | 1 | 1.2.16 | 11.04.47.746 | 5 | FN | 209.187 | 0.0101891 | 0.12822 | stiff | 80mM | 200 | BSA | stiff_80mM_200 | stiff_80mM_200_FN | 0 | 0
map-data-2019.05.10-11.04.47.746_006.jpk-force | 2019.05.10 | 1 | 1.2.16 | 11.04.47.746 | 6 | FN | 111.16 | 0.00803195 | 0.16397 | stiff | 80mM | 200 | BSA | stiff_80mM_200 | stiff_80mM_200_FN | 0 | 0
map-data-2019.05.10-11.04.47.746_007.jpk-force | 2019.05.10 | 1 | 1.2.16 | 11.04.47.746 | 7 | FN | 192.023 | 0.00672489 | 0.08257 | stiff | 80mM | 200 | BSA | stiff_80mM_200 | stiff_80mM_200_FN | 0 | 0
map-data-2019.05.10-11.04.47.746_008.jpk-force | 2019.05.10 | 1 | 1.2.16 | 11.04.47.746 | 8 | FN | 61.0125 | 0.000765451 | 0.02121 | stiff | 80mM | 200 | BSA | stiff_80mM_200 | stiff_80mM_200_FN | 0 | 0
map-data-2019.05.10-11.04.47.746_009.jpk-force | 2019.05.10 | 1 | 1.2.16 | 11.04.47.746 | 9 | FN | 343.805 | 0.0164012 | 0.11293 | stiff | 80mM | 200 | BSA | stiff_80mM_200 | stiff_80mM_200_FN | 0 | 0
map-data-2019.05.10-11.04.47.746_010.jpk-force | 2019.05.10 | 1 | 1.2.16 | 11.04.47.746 | 10 | FN | 555.03 | 0.0292134 | 0.20192 | stiff | 80mM | 200 | BSA | stiff_80mM_200 | stiff_80mM_200_FN | 0 | 0
map-data-2019.05.10-11.04.47.746_011.jpk-force | 2019.05.10 | 1 | 1.2.16 | 11.04.47.746 | 11 | FN | 172.258 | 0.00391299 | 0.05412 | stiff | 80mM | 200 | BSA | stiff_80mM_200 | stiff_80mM_200_FN | 0 | 0
map-data-2019.05.10-11.04.47.746_012.jpk-force | 2019.05.10 | 1 | 1.2.16 | 11.04.47.746 | 12 | FN | 122.743 | 0.00425021 | 0.07985 | stiff | 80mM | 200 | BSA | stiff_80mM_200 | stiff_80mM_200_FN | 0 | 0
map-data-2019.05.10-11.04.47.746_013.jpk-force | 2019.05.10 | 1 | 1.2.16 | 11.04.47.746 | 13 | FN | 196.306 | 0.00783152 | 0.08737 | stiff | 80mM | 200 | BSA | stiff_80mM_200 | stiff_80mM_200_FN | 0 | 0
map-data-2019.05.10-11.04.47.746_014.jpk-force | 2019.05.10 | 1 | 1.2.16 | 11.04.47.746 | 14 | FN | 92.9669 | 0.00356585 | 0.07584 | stiff | 80mM | 200 | BSA | stiff_80mM_200 | stiff_80mM_200_FN | 0 | 0
map-data-2019.05.10-11.04.47.746_015.jpk-force | 2019.05.10 | 1 | 1.2.16 | 11.04.47.746 | 15 | FN | 175.295 | 0.00525293 | 0.06392 | stiff | 80mM | 200 | BSA | stiff_80mM_200 | stiff_80mM_200_FN | 0 | 0
map-data-2019.05.10-11.04.47.746_016.jpk-force | 2019.05.10 | 1 | 1.2.16 | 11.04.47.746 | 16 | FN | 70.9656 | 0.000697845 | 0.01981 | stiff | 80mM | 200 | BSA | stiff_80mM_200 | stiff_80mM_200_FN | 0 | 0
map-data-2019.05.10-11.04.47.746_017.jpk-force | 2019.05.10 | 1 | 1.2.16 | 11.04.47.746 | 17 | FN | 398.675 | 0.0844521 | 0.40474 | stiff | 80mM | 200 | BSA | stiff_80mM_200 | stiff_80mM_200_FN | 0 | 0
map-data-2019.05.10-11.04.47.746_018.jpk-force | 2019.05.10 | 1 | 1.2.16 | 11.04.47.746 | 18 | FN | 89.0553 | 0.0112439 | 0.30723 | stiff | 80mM | 200 | BSA | stiff_80mM_200 | stiff_80mM_200_FN | 0 | 0
map-data-2019.05.10-11.04.47.746_019.jpk-force | 2019.05.10 | 1 | 1.2.16 | 11.04.47.746 | 19 | FN | 283.211 | 0.0591107 | 0.42852 | stiff | 80mM | 200 | BSA | stiff_80mM_200 | stiff_80mM_200_FN | 0 | 1
map-data-2019.05.10-11.04.47.746_020.jpk-force | 2019.05.10 | 1 | 1.2.16 | 11.04.47.746 | 20 | FN | 33.7118 | 0.00031156 | 0.04164 | stiff | 80mM | 200 | BSA | stiff_80mM_200 | stiff_80mM_200_FN | 0 | 0
map-data-2019.05.10-11.04.47.746_021.jpk-force | 2019.05.10 | 1 | 1.2.16 | 11.04.47.746 | 21 | FN | 121.556 | 0.00313461 | 0.06423 | stiff | 80mM | 200 | BSA | stiff_80mM_200 | stiff_80mM_200_FN | 0 | 0
map-data-2019.05.10-11.04.47.746_022.jpk-force | 2019.05.10 | 1 | 1.2.16 | 11.04.47.746 | 22 | FN | 90.1422 | 0.0014131 | 0.03774 | stiff | 80mM | 200 | BSA | stiff_80mM_200 | stiff_80mM_200_FN | 0 | 0
map-data-2019.05.10-11.04.47.746_023.jpk-force | 2019.05.10 | 1 | 1.2.16 | 11.04.47.746 | 23 | FN | 940.656 | 0.0534173 | 0.14305 | stiff | 80mM | 200 | BSA | stiff_80mM_200 | stiff_80mM_200_FN | 0 | 1
map-data-2019.05.10-11.04.47.746_024.jpk-force | 2019.05.10 | 1 | 1.2.16 | 11.04.47.746 | 24 | FN | 235.849 | 0.0344816 | 0.24845 | stiff | 80mM | 200 | BSA | stiff_80mM_200 | stiff_80mM_200_FN | 0 | 0
map-data-2019.05.10-11.04.47.746_025.jpk-force | 2019.05.10 | 1 | 1.2.16 | 11.04.47.746 | 25 | FN | 100.876 | 0.00253617 | 0.05076 | stiff | 80mM | 200 | BSA | stiff_80mM_200 | stiff_80mM_200_FN | 0 | 0
map-data-2019.05.10-11.04.47.746_026.jpk-force | 2019.05.10 | 1 | 1.2.16 | 11.04.47.746 | 26 | FN | 31.8191 | 0.000247112 | 0.03876 | stiff | 80mM | 200 | BSA | stiff_80mM_200 | stiff_80mM_200_FN | 0 | 0
map-data-2019.05.10-11.04.47.746_027.jpk-force | 2019.05.10 | 1 | 1.2.16 | 11.04.47.746 | 27 | FN | 594.189 | 0.0695242 | 0.2691 | stiff | 80mM | 200 | BSA | stiff_80mM_200 | stiff_80mM_200_FN | 0 | 0
map-data-2019.05.10-11.04.47.746_028.jpk-force | 2019.05.10 | 1 | 1.2.16 | 11.04.47.746 | 28 | FN | 389.275 | 0.157458 | 0.9843 | stiff | 80mM | 200 | BSA | stiff_80mM_200 | stiff_80mM_200_FN | 0 | 1
map-data-2019.05.10-11.04.47.746_029.jpk-force | 2019.05.10 | 1 | 1.2.16 | 11.04.47.746 | 29 | FN | 778.971 | 0.402744 | 0.86351 | stiff | 80mM | 200 | BSA | stiff_80mM_200 | stiff_80mM_200_FN | 0 | 1
map-data-2019.05.10-11.04.47.746_030.jpk-force | 2019.05.10 | 1 | 1.2.16 | 11.04.47.746 | 30 | FN | 371.989 | 0.173862 | 0.78473 | stiff | 80mM | 200 | BSA | stiff_80mM_200 | stiff_80mM_200_FN | 0 | 1
map-data-2019.05.10-11.04.47.746_031.jpk-force | 2019.05.10 | 1 | 1.2.16 | 11.04.47.746 | 31 | FN | 600.206 | 0.301959 | 1.14123 | stiff | 80mM | 200 | BSA | stiff_80mM_200 | stiff_80mM_200_FN | 0 | 1
map-data-2019.05.10-11.04.47.746_032.jpk-force | 2019.05.10 | 1 | 1.2.16 | 11.04.47.746 | 32 | FN | 122.9 | 0.00301158 | 0.04629 | stiff | 80mM | 200 | BSA | stiff_80mM_200 | stiff_80mM_200_FN | 0 | 0
map-data-2019.05.10-11.04.47.746_033.jpk-force | 2019.05.10 | 1 | 1.2.16 | 11.04.47.746 | 33 | FN | 61.9013 | 0.00103221 | 0.03466 | stiff | 80mM | 200 | BSA | stiff_80mM_200 | stiff_80mM_200_FN | 0 | 0
map-data-2019.05.10-11.04.47.746_034.jpk-force | 2019.05.10 | 1 | 1.2.16 | 11.04.47.746 | 34 | FN | 186.807 | 0.0100408 | 0.15913 | stiff | 80mM | 200 | BSA | stiff_80mM_200 | stiff_80mM_200_FN | 0 | 0
map-data-2019.05.10-11.04.47.746_035.jpk-force | 2019.05.10 | 1 | 1.2.16 | 11.04.47.746 | 35 | FN | 184.12 | 0.00502772 | 0.05333 | stiff | 80mM | 200 | BSA | stiff_80mM_200 | stiff_80mM_200_FN | 0 | 0
map-data-2019.05.10-11.04.47.746_036.jpk-force | 2019.05.10 | 1 | 1.2.16 | 11.04.47.746 | 36 | FN | 118.244 | 0.00849945 | 0.13585 | stiff | 80mM | 200 | BSA | stiff_80mM_200 | stiff_80mM_200_FN | 0 | 0
map-data-2019.05.10-11.04.47.746_037.jpk-force | 2019.05.10 | 1 | 1.2.16 | 11.04.47.746 | 37 | FN | 49.3183 | 0.000616097 | 0.02617 | stiff | 80mM | 200 | BSA | stiff_80mM_200 | stiff_80mM_200_FN | 0 | 0
map-data-2019.05.10-11.04.47.746_038.jpk-force | 2019.05.10 | 1 | 1.2.16 | 11.04.47.746 | 38 | FN | 284.918 | 0.0185635 | 0.18124 | stiff | 80mM | 200 | BSA | stiff_80mM_200 | stiff_80mM_200_FN | 0 | 0
map-data-2019.05.10-11.04.47.746_039.jpk-force | 2019.05.10 | 1 | 1.2.16 | 11.04.47.746 | 39 | FN | 262.157 | 0.0512002 | 0.36506 | stiff | 80mM | 200 | BSA | stiff_80mM_200 | stiff_80mM_200_FN | 0 | 1
map-data-2019.05.10-11.04.47.746_040.jpk-force | 2019.05.10 | 1 | 1.2.16 | 11.04.47.746 | 40 | FN | 290.983 | 0.0788226 | 0.73298 | stiff | 80mM | 200 | BSA | stiff_80mM_200 | stiff_80mM_200_FN | 0 | 1
map-data-2019.05.10-11.04.47.746_041.jpk-force | 2019.05.10 | 1 | 1.2.16 | 11.04.47.746 | 41 | FN | 201.276 | 0.0108321 | 0.20749 | stiff | 80mM | 200 | BSA | stiff_80mM_200 | stiff_80mM_200_FN | 0 | 0
map-data-2019.05.10-11.04.47.746_042.jpk-force | 2019.05.10 | 1 | 1.2.16 | 11.04.47.746 | 42 | FN | 210.788 | 0.0056133 | 0.06085 | stiff | 80mM | 200 | BSA | stiff_80mM_200 | stiff_80mM_200_FN | 0 | 0
map-data-2019.05.10-11.04.47.746_043.jpk-force | 2019.05.10 | 1 | 1.2.16 | 11.04.47.746 | 43 | FN | 66.9166 | 0.000978131 | 0.03451 | stiff | 80mM | 200 | BSA | stiff_80mM_200 | stiff_80mM_200_FN | 0 | 0
map-data-2019.05.10-11.04.47.746_044.jpk-force | 2019.05.10 | 1 | 1.2.16 | 11.04.47.746 | 44 | FN | 1449.64 | 0.133249 | 0.25702 | stiff | 80mM | 200 | BSA | stiff_80mM_200 | stiff_80mM_200_FN | 0 | 0
map-data-2019.05.10-11.04.47.746_045.jpk-force | 2019.05.10 | 1 | 1.2.16 | 11.04.47.746 | 45 | FN | 30.9781 | 0.000323399 | 0.0465 | stiff | 80mM | 200 | BSA | stiff_80mM_200 | stiff_80mM_200_FN | 0 | 0
map-data-2019.05.10-11.04.47.746_046.jpk-force | 2019.05.10 | 1 | 1.2.16 | 11.04.47.746 | 46 | FN | 377.759 | 0.0152746 | 0.09294 | stiff | 80mM | 200 | BSA | stiff_80mM_200 | stiff_80mM_200_FN | 0 | 0
map-data-2019.05.10-11.04.47.746_047.jpk-force | 2019.05.10 | 1 | 1.2.16 | 11.04.47.746 | 47 | FN | 31.8846 | 0.000354234 | 0.01848 | stiff | 80mM | 200 | BSA | stiff_80mM_200 | stiff_80mM_200_FN | 0 | 0
map-data-2019.05.10-11.04.47.746_048.jpk-force | 2019.05.10 | 1 | 1.2.16 | 11.04.47.746 | 48 | FN | 1029.27 | 0.599086 | 1.12229 | stiff | 80mM | 200 | BSA | stiff_80mM_200 | stiff_80mM_200_FN | 0 | 1
map-data-2019.05.10-11.04.47.746_049.jpk-force | 2019.05.10 | 1 | 1.2.16 | 11.04.47.746 | 49 | FN | 617.3 | 0.280379 | 0.83495 | stiff | 80mM | 200 | BSA | stiff_80mM_200 | stiff_80mM_200_FN | 0 | 1
map-data-2019.05.10-11.04.47.746_050.jpk-force | 2019.05.10 | 1 | 1.2.16 | 11.04.47.746 | 50 | FN | 212.093 | 0.0210616 | 0.18002 | stiff | 80mM | 200 | BSA | stiff_80mM_200 | stiff_80mM_200_FN | 0 | 0
map-data-2019.05.10-11.04.47.746_051.jpk-force | 2019.05.10 | 1 | 1.2.16 | 11.04.47.746 | 51 | FN | 77.6375 | 0.00310359 | 0.07303 | stiff | 80mM | 200 | BSA | stiff_80mM_200 | stiff_80mM_200_FN | 0 | 0
map-data-2019.05.10-11.04.47.746_052.jpk-force | 2019.05.10 | 1 | 1.2.16 | 11.04.47.746 | 52 | FN | 88.4158 | 0.00182485 | 0.04131 | stiff | 80mM | 200 | BSA | stiff_80mM_200 | stiff_80mM_200_FN | 0 | 0
map-data-2019.05.10-11.04.47.746_053.jpk-force | 2019.05.10 | 1 | 1.2.16 | 11.04.47.746 | 53 | FN | 297.21 | 0.0222145 | 0.1888 | stiff | 80mM | 200 | BSA | stiff_80mM_200 | stiff_80mM_200_FN | 0 | 0
map-data-2019.05.10-11.04.47.746_054.jpk-force | 2019.05.10 | 1 | 1.2.16 | 11.04.47.746 | 54 | FN | 243.085 | 0.0218118 | 0.41273 | stiff | 80mM | 200 | BSA | stiff_80mM_200 | stiff_80mM_200_FN | 0 | 1
map-data-2019.05.10-11.04.47.746_055.jpk-force | 2019.05.10 | 1 | 1.2.16 | 11.04.47.746 | 55 | FN | 54.9899 | 0.000391827 | 0.02325 | stiff | 80mM | 200 | BSA | stiff_80mM_200 | stiff_80mM_200_FN | 0 | 0
map-data-2019.05.10-11.04.47.746_056.jpk-force | 2019.05.10 | 1 | 1.2.16 | 11.04.47.746 | 56 | FN | 103.593 | 0.00272336 | 0.05948 | stiff | 80mM | 200 | BSA | stiff_80mM_200 | stiff_80mM_200_FN | 0 | 0
map-data-2019.05.10-11.04.47.746_057.jpk-force | 2019.05.10 | 1 | 1.2.16 | 11.04.47.746 | 57 | FN | 262.056 | 0.0104073 | 0.08687 | stiff | 80mM | 200 | BSA | stiff_80mM_200 | stiff_80mM_200_FN | 0 | 0
map-data-2019.05.10-11.04.47.746_058.jpk-force | 2019.05.10 | 1 | 1.2.16 | 11.04.47.746 | 58 | FN | 150.699 | 0.0259647 | 0.47144 | stiff | 80mM | 200 | BSA | stiff_80mM_200 | stiff_80mM_200_FN | 0 | 0
map-data-2019.05.10-11.04.47.746_059.jpk-force | 2019.05.10 | 1 | 1.2.16 | 11.04.47.746 | 59 | FN | 293.319 | 0.0105248 | 0.0735 | stiff | 80mM | 200 | BSA | stiff_80mM_200 | stiff_80mM_200_FN | 0 | 0
map-data-2019.05.10-11.04.47.746_060.jpk-force | 2019.05.10 | 1 | 1.2.16 | 11.04.47.746 | 60 | FN | 248.387 | 0.00906081 | 0.06766 | stiff | 80mM | 200 | BSA | stiff_80mM_200 | stiff_80mM_200_FN | 0 | 0
map-data-2019.05.10-11.04.47.746_061.jpk-force | 2019.05.10 | 1 | 1.2.16 | 11.04.47.746 | 61 | FN | 63.1989 | 0.000727079 | 0.02839 | stiff | 80mM | 200 | BSA | stiff_80mM_200 | stiff_80mM_200_FN | 0 | 0
map-data-2019.05.10-11.04.47.746_062.jpk-force | 2019.05.10 | 1 | 1.2.16 | 11.04.47.746 | 62 | FN | 753.385 | 0.0726829 | 0.54006 | stiff | 80mM | 200 | BSA | stiff_80mM_200 | stiff_80mM_200_FN | 0 | 0
map-data-2019.05.10-11.04.47.746_063.jpk-force | 2019.05.10 | 1 | 1.2.16 | 11.04.47.746 | 63 | FN | 27.3651 | 0.000188179 | 0.0252 | stiff | 80mM | 200 | BSA | stiff_80mM_200 | stiff_80mM_200_FN | 0 | 0
map-data-2019.05.10-11.04.47.746_064.jpk-force | 2019.05.10 | 1 | 1.2.16 | 11.04.47.746 | 64 | FN | 54.4176 | 0.00101819 | 0.04149 | stiff | 80mM | 200 | BSA | stiff_80mM_200 | stiff_80mM_200_FN | 0 | 0
map-data-2019.05.10-11.04.47.746_065.jpk-force | 2019.05.10 | 1 | 1.2.16 | 11.04.47.746 | 65 | FN | 66.6115 | 0.000618041 | 0.01816 | stiff | 80mM | 200 | BSA | stiff_80mM_200 | stiff_80mM_200_FN | 0 | 0
map-data-2019.05.10-11.04.47.746_066.jpk-force | 2019.05.10 | 1 | 1.2.16 | 11.04.47.746 | 66 | FN | 74.4752 | 0.00149215 | 0.05708 | stiff | 80mM | 200 | BSA | stiff_80mM_200 | stiff_80mM_200_FN | 0 | 0
map-data-2019.05.10-11.04.47.746_067.jpk-force | 2019.05.10 | 1 | 1.2.16 | 11.04.47.746 | 67 | FN | 229.52 | 0.0394601 | 0.35175 | stiff | 80mM | 200 | BSA | stiff_80mM_200 | stiff_80mM_200_FN | 0 | 0
map-data-2019.05.10-11.04.47.746_068.jpk-force | 2019.05.10 | 1 | 1.2.16 | 11.04.47.746 | 68 | FN | 816.739 | 0.0526596 | 0.16185 | stiff | 80mM | 200 | BSA | stiff_80mM_200 | stiff_80mM_200_FN | 0 | 1
map-data-2019.05.10-11.04.47.746_069.jpk-force | 2019.05.10 | 1 | 1.2.16 | 11.04.47.746 | 69 | FN | 125.217 | 0.000326959 | 0.0139 | stiff | 80mM | 200 | BSA | stiff_80mM_200 | stiff_80mM_200_FN | 0 | 0
map-data-2019.05.10-11.04.47.746_070.jpk-force | 2019.05.10 | 1 | 1.2.16 | 11.04.47.746 | 70 | FN | 147.37 | 0.00340089 | 0.04652 | stiff | 80mM | 200 | BSA | stiff_80mM_200 | stiff_80mM_200_FN | 0 | 0
map-data-2019.05.10-11.04.47.746_071.jpk-force | 2019.05.10 | 1 | 1.2.16 | 11.04.47.746 | 71 | FN | 190.09 | 0.00661528 | 0.07667 | stiff | 80mM | 200 | BSA | stiff_80mM_200 | stiff_80mM_200_FN | 0 | 0
map-data-2019.05.10-11.04.47.746_072.jpk-force | 2019.05.10 | 1 | 1.2.16 | 11.04.47.746 | 72 | FN | 269.794 | 0.0426338 | 0.27934 | stiff | 80mM | 200 | BSA | stiff_80mM_200 | stiff_80mM_200_FN | 0 | 1
map-data-2019.05.10-11.04.47.746_073.jpk-force | 2019.05.10 | 1 | 1.2.16 | 11.04.47.746 | 73 | FN | 122.898 | 0.0038664 | 0.08681 | stiff | 80mM | 200 | BSA | stiff_80mM_200 | stiff_80mM_200_FN | 0 | 0
map-data-2019.05.10-11.04.47.746_074.jpk-force | 2019.05.10 | 1 | 1.2.16 | 11.04.47.746 | 74 | FN | 38.5093 | 0.000300528 | 0.038 | stiff | 80mM | 200 | BSA | stiff_80mM_200 | stiff_80mM_200_FN | 0 | 0
map-data-2019.05.10-11.04.47.746_075.jpk-force | 2019.05.10 | 1 | 1.2.16 | 11.04.47.746 | 75 | FN | 141.381 | 0.00365756 | 0.04666 | stiff | 80mM | 200 | BSA | stiff_80mM_200 | stiff_80mM_200_FN | 0 | 0
map-data-2019.05.10-11.04.47.746_076.jpk-force | 2019.05.10 | 1 | 1.2.16 | 11.04.47.746 | 76 | FN | 31.8074 | 0.00023555 | 0.03705 | stiff | 80mM | 200 | BSA | stiff_80mM_200 | stiff_80mM_200_FN | 0 | 0
map-data-2019.05.10-11.04.47.746_077.jpk-force | 2019.05.10 | 1 | 1.2.16 | 11.04.47.746 | 77 | FN | 201.421 | 0.0794576 | 0.71308 | stiff | 80mM | 200 | BSA | stiff_80mM_200 | stiff_80mM_200_FN | 0 | 1
map-data-2019.05.10-11.04.47.746_078.jpk-force | 2019.05.10 | 1 | 1.2.16 | 11.04.47.746 | 78 | FN | 463.403 | 0.0263319 | 0.13394 | stiff | 80mM | 200 | BSA | stiff_80mM_200 | stiff_80mM_200_FN | 0 | 0
map-data-2019.05.10-11.04.47.746_079.jpk-force | 2019.05.10 | 1 | 1.2.16 | 11.04.47.746 | 79 | FN | 148.832 | 0.00970908 | 0.13838 | stiff | 80mM | 200 | BSA | stiff_80mM_200 | stiff_80mM_200_FN | 0 | 0
map-data-2019.05.10-11.04.47.746_080.jpk-force | 2019.05.10 | 1 | 1.2.16 | 11.04.47.746 | 80 | FN | 64.9457 | 0.00175213 | 0.05154 | stiff | 80mM | 200 | BSA | stiff_80mM_200 | stiff_80mM_200_FN | 0 | 0
map-data-2019.05.10-11.04.47.746_081.jpk-force | 2019.05.10 | 1 | 1.2.16 | 11.04.47.746 | 81 | FN | 104.262 | 0.00139124 | 0.02771 | stiff | 80mM | 200 | BSA | stiff_80mM_200 | stiff_80mM_200_FN | 0 | 0
map-data-2019.05.10-11.04.47.746_082.jpk-force | 2019.05.10 | 1 | 1.2.16 | 11.04.47.746 | 82 | FN | 120.865 | 0.00211314 | 0.03082 | stiff | 80mM | 200 | BSA | stiff_80mM_200 | stiff_80mM_200_FN | 0 | 0
map-data-2019.05.10-11.04.47.746_083.jpk-force | 2019.05.10 | 1 | 1.2.16 | 11.04.47.746 | 83 | FN | 177.426 | 0.00458973 | 0.05636 | stiff | 80mM | 200 | BSA | stiff_80mM_200 | stiff_80mM_200_FN | 0 | 0
map-data-2019.05.10-11.04.47.746_084.jpk-force | 2019.05.10 | 1 | 1.2.16 | 11.04.47.746 | 84 | FN | 353.799 | 0.013654 | 0.09549 | stiff | 80mM | 200 | BSA | stiff_80mM_200 | stiff_80mM_200_FN | 0 | 0
map-data-2019.05.10-11.04.47.746_085.jpk-force | 2019.05.10 | 1 | 1.2.16 | 11.04.47.746 | 85 | FN | 106.816 | 0.00263252 | 0.04501 | stiff | 80mM | 200 | BSA | stiff_80mM_200 | stiff_80mM_200_FN | 0 | 0
map-data-2019.05.10-11.04.47.746_086.jpk-force | 2019.05.10 | 1 | 1.2.16 | 11.04.47.746 | 86 | FN | 178.828 | 0.0160492 | 0.1896 | stiff | 80mM | 200 | BSA | stiff_80mM_200 | stiff_80mM_200_FN | 0 | 0
map-data-2019.05.10-11.04.47.746_087.jpk-force | 2019.05.10 | 1 | 1.2.16 | 11.04.47.746 | 87 | FN | 272.748 | 0.0102823 | 0.10712 | stiff | 80mM | 200 | BSA | stiff_80mM_200 | stiff_80mM_200_FN | 0 | 0
map-data-2019.05.10-11.04.47.746_088.jpk-force | 2019.05.10 | 1 | 1.2.16 | 11.04.47.746 | 88 | FN | 141.502 | 0.00334357 | 0.0442 | stiff | 80mM | 200 | BSA | stiff_80mM_200 | stiff_80mM_200_FN | 0 | 0
map-data-2019.05.10-11.04.47.746_089.jpk-force | 2019.05.10 | 1 | 1.2.16 | 11.04.47.746 | 89 | FN | 179.275 | 0.003826 | 0.0495 | stiff | 80mM | 200 | BSA | stiff_80mM_200 | stiff_80mM_200_FN | 0 | 0
map-data-2019.05.10-11.04.47.746_090.jpk-force | 2019.05.10 | 1 | 1.2.16 | 11.04.47.746 | 90 | FN | 114.833 | 0.00488048 | 0.10044 | stiff | 80mM | 200 | BSA | stiff_80mM_200 | stiff_80mM_200_FN | 0 | 0
map-data-2019.05.10-11.04.47.746_091.jpk-force | 2019.05.10 | 1 | 1.2.16 | 11.04.47.746 | 91 | FN | 243.583 | 0.0239247 | 0.2675 | stiff | 80mM | 200 | BSA | stiff_80mM_200 | stiff_80mM_200_FN | 0 | 1
map-data-2019.05.10-11.04.47.746_092.jpk-force | 2019.05.10 | 1 | 1.2.16 | 11.04.47.746 | 92 | FN | 403.631 | 0.0185192 | 0.10385 | stiff | 80mM | 200 | BSA | stiff_80mM_200 | stiff_80mM_200_FN | 0 | 0
map-data-2019.05.10-11.04.47.746_093.jpk-force | 2019.05.10 | 1 | 1.2.16 | 11.04.47.746 | 93 | FN | 400.878 | 0.0499914 | 0.31436 | stiff | 80mM | 200 | BSA | stiff_80mM_200 | stiff_80mM_200_FN | 0 | 0
map-data-2019.05.10-11.04.47.746_094.jpk-force | 2019.05.10 | 1 | 1.2.16 | 11.04.47.746 | 94 | FN | 140.71 | 0.00572861 | 0.08143 | stiff | 80mM | 200 | BSA | stiff_80mM_200 | stiff_80mM_200_FN | 0 | 0
map-data-2019.05.10-11.04.47.746_095.jpk-force | 2019.05.10 | 1 | 1.2.16 | 11.04.47.746 | 95 | FN | 1789.52 | 0.334238 | 0.86557 | stiff | 80mM | 200 | BSA | stiff_80mM_200 | stiff_80mM_200_FN | 0 | 0
map-data-2019.05.10-11.04.47.746_096.jpk-force | 2019.05.10 | 1 | 1.2.16 | 11.04.47.746 | 96 | FN | 112.718 | 0.00219645 | 0.04333 | stiff | 80mM | 200 | BSA | stiff_80mM_200 | stiff_80mM_200_FN | 0 | 0
map-data-2019.05.10-11.04.47.746_097.jpk-force | 2019.05.10 | 1 | 1.2.16 | 11.04.47.746 | 97 | FN | 122.525 | 0.00255282 | 0.04821 | stiff | 80mM | 200 | BSA | stiff_80mM_200 | stiff_80mM_200_FN | 0 | 0
map-data-2019.05.10-11.04.47.746_098.jpk-force | 2019.05.10 | 1 | 1.2.16 | 11.04.47.746 | 98 | FN | 172.944 | 0.0057845 | 0.06711 | stiff | 80mM | 200 | BSA | stiff_80mM_200 | stiff_80mM_200_FN | 0 | 0
map-data-2019.05.10-11.04.47.746_099.jpk-force | 2019.05.10 | 1 | 1.2.16 | 11.04.47.746 | 99 | FN | 264.854 | 0.0128811 | 0.26064 | stiff | 80mM | 200 | BSA | stiff_80mM_200 | stiff_80mM_200_FN | 0 | 1
map-data-2019.05.10-10.34.36.890_00.jpk-force | 2019.05.10 | 1 | 1.2.0 | 10.34.36.890 | 0 | FN | 217.43 | 0.00737229 | 0.0665 | stiff | no protein | 0 | BSA | stiff_no_protein_0 | stiff_no_protein_0_FN | 1 | 0
map-data-2019.05.10-10.34.36.890_01.jpk-force | 2019.05.10 | 1 | 1.2.0 | 10.34.36.890 | 1 | FN | 70.3546 | 0.00210994 | 0.07992 | stiff | no protein | 0 | BSA | stiff_no_protein_0 | stiff_no_protein_0_FN | 1 | 0
map-data-2019.05.10-10.34.36.890_02.jpk-force | 2019.05.10 | 1 | 1.2.0 | 10.34.36.890 | 2 | FN | 171.27 | 0.0120212 | 0.14929 | stiff | no protein | 0 | BSA | stiff_no_protein_0 | stiff_no_protein_0_FN | 1 | 0
map-data-2019.05.10-10.34.36.890_03.jpk-force | 2019.05.10 | 1 | 1.2.0 | 10.34.36.890 | 3 | FN | 266.167 | 0.0111376 | 0.09142 | stiff | no protein | 0 | BSA | stiff_no_protein_0 | stiff_no_protein_0_FN | 1 | 0
map-data-2019.05.10-10.34.36.890_04.jpk-force | 2019.05.10 | 1 | 1.2.0 | 10.34.36.890 | 4 | FN | 119.58 | 0.00391692 | 0.06462 | stiff | no protein | 0 | BSA | stiff_no_protein_0 | stiff_no_protein_0_FN | 1 | 0
map-data-2019.05.10-10.34.36.890_05.jpk-force | 2019.05.10 | 1 | 1.2.0 | 10.34.36.890 | 5 | FN | 107.253 | 0.00202715 | 0.04267 | stiff | no protein | 0 | BSA | stiff_no_protein_0 | stiff_no_protein_0_FN | 1 | 0
map-data-2019.05.10-10.34.36.890_06.jpk-force | 2019.05.10 | 1 | 1.2.0 | 10.34.36.890 | 6 | FN | 69.9947 | 0.00139978 | 0.03769 | stiff | no protein | 0 | BSA | stiff_no_protein_0 | stiff_no_protein_0_FN | 1 | 0
map-data-2019.05.10-10.34.36.890_07.jpk-force | 2019.05.10 | 1 | 1.2.0 | 10.34.36.890 | 7 | FN | 28.365 | 0.000362438 | 0.03052 | stiff | no protein | 0 | BSA | stiff_no_protein_0 | stiff_no_protein_0_FN | 1 | 0
map-data-2019.05.10-10.34.36.890_08.jpk-force | 2019.05.10 | 1 | 1.2.0 | 10.34.36.890 | 8 | FN | 121.37 | 0.00326408 | 0.07766 | stiff | no protein | 0 | BSA | stiff_no_protein_0 | stiff_no_protein_0_FN | 1 | 0
map-data-2019.05.10-10.34.36.890_09.jpk-force | 2019.05.10 | 1 | 1.2.0 | 10.34.36.890 | 9 | FN | 64.2868 | 0.00341251 | 0.09297 | stiff | no protein | 0 | BSA | stiff_no_protein_0 | stiff_no_protein_0_FN | 1 | 0
map-data-2019.05.10-10.34.36.890_10.jpk-force | 2019.05.10 | 1 | 1.2.0 | 10.34.36.890 | 10 | FN | 177.785 | 0.00713111 | 0.08236 | stiff | no protein | 0 | BSA | stiff_no_protein_0 | stiff_no_protein_0_FN | 1 | 0
map-data-2019.05.10-10.34.36.890_11.jpk-force | 2019.05.10 | 1 | 1.2.0 | 10.34.36.890 | 11 | FN | 123.066 | 0.00512999 | 0.0812 | stiff | no protein | 0 | BSA | stiff_no_protein_0 | stiff_no_protein_0_FN | 1 | 0
map-data-2019.05.10-10.34.36.890_12.jpk-force | 2019.05.10 | 1 | 1.2.0 | 10.34.36.890 | 12 | FN | 114.646 | 0.00149455 | 0.03093 | stiff | no protein | 0 | BSA | stiff_no_protein_0 | stiff_no_protein_0_FN | 1 | 0
map-data-2019.05.10-10.34.36.890_13.jpk-force | 2019.05.10 | 1 | 1.2.0 | 10.34.36.890 | 13 | FN | 36.6393 | 0.000555739 | 0.04454 | stiff | no protein | 0 | BSA | stiff_no_protein_0 | stiff_no_protein_0_FN | 1 | 0
map-data-2019.05.10-10.34.36.890_14.jpk-force | 2019.05.10 | 1 | 1.2.0 | 10.34.36.890 | 14 | FN | 111.337 | 0.00249076 | 0.04627 | stiff | no protein | 0 | BSA | stiff_no_protein_0 | stiff_no_protein_0_FN | 1 | 0
map-data-2019.05.10-10.34.36.890_15.jpk-force | 2019.05.10 | 1 | 1.2.0 | 10.34.36.890 | 15 | FN | 221.275 | 0.0202793 | 0.21843 | stiff | no protein | 0 | BSA | stiff_no_protein_0 | stiff_no_protein_0_FN | 1 | 0
map-data-2019.05.10-10.34.36.890_16.jpk-force | 2019.05.10 | 1 | 1.2.0 | 10.34.36.890 | 16 | FN | 107.692 | 0.0017404 | 0.0343 | stiff | no protein | 0 | BSA | stiff_no_protein_0 | stiff_no_protein_0_FN | 1 | 0
map-data-2019.05.10-10.34.36.890_17.jpk-force | 2019.05.10 | 1 | 1.2.0 | 10.34.36.890 | 17 | FN | 30.615 | 0.000253533 | 0.04342 | stiff | no protein | 0 | BSA | stiff_no_protein_0 | stiff_no_protein_0_FN | 1 | 0
map-data-2019.05.10-10.34.36.890_18.jpk-force | 2019.05.10 | 1 | 1.2.0 | 10.34.36.890 | 18 | FN | 128.372 | 0.0030091 | 0.05076 | stiff | no protein | 0 | BSA | stiff_no_protein_0 | stiff_no_protein_0_FN | 1 | 0
map-data-2019.05.10-10.34.36.890_19.jpk-force | 2019.05.10 | 1 | 1.2.0 | 10.34.36.890 | 19 | FN | 44.5617 | 0.00109453 | 0.04431 | stiff | no protein | 0 | BSA | stiff_no_protein_0 | stiff_no_protein_0_FN | 1 | 0
map-data-2019.05.10-10.34.36.890_20.jpk-force | 2019.05.10 | 1 | 1.2.0 | 10.34.36.890 | 20 | FN | 88.3101 | 0.00178522 | 0.03268 | stiff | no protein | 0 | BSA | stiff_no_protein_0 | stiff_no_protein_0_FN | 1 | 0
map-data-2019.05.10-10.34.36.890_21.jpk-force | 2019.05.10 | 1 | 1.2.0 | 10.34.36.890 | 21 | FN | 122.1 | 0.00221077 | 0.05156 | stiff | no protein | 0 | BSA | stiff_no_protein_0 | stiff_no_protein_0_FN | 1 | 0
map-data-2019.05.10-10.34.36.890_22.jpk-force | 2019.05.10 | 1 | 1.2.0 | 10.34.36.890 | 22 | FN | 155.569 | 0.00902951 | 0.15022 | stiff | no protein | 0 | BSA | stiff_no_protein_0 | stiff_no_protein_0_FN | 1 | 0
map-data-2019.05.10-10.34.36.890_23.jpk-force | 2019.05.10 | 1 | 1.2.0 | 10.34.36.890 | 23 | FN | 267.673 | 0.011931 | 0.10441 | stiff | no protein | 0 | BSA | stiff_no_protein_0 | stiff_no_protein_0_FN | 1 | 0
map-data-2019.05.10-10.34.36.890_24.jpk-force | 2019.05.10 | 1 | 1.2.0 | 10.34.36.890 | 24 | FN | 50.1537 | 0.000590639 | 0.02516 | stiff | no protein | 0 | BSA | stiff_no_protein_0 | stiff_no_protein_0_FN | 1 | 0
map-data-2019.05.10-10.34.36.890_25.jpk-force | 2019.05.10 | 1 | 1.2.0 | 10.34.36.890 | 25 | FN | 69.8567 | 0.00219674 | 0.07103 | stiff | no protein | 0 | BSA | stiff_no_protein_0 | stiff_no_protein_0_FN | 1 | 0
map-data-2019.05.10-10.34.36.890_26.jpk-force | 2019.05.10 | 1 | 1.2.0 | 10.34.36.890 | 26 | FN | 1264.24 | 0.121099 | 0.22386 | stiff | no protein | 0 | BSA | stiff_no_protein_0 | stiff_no_protein_0_FN | 1 | 0
map-data-2019.05.10-10.34.36.890_27.jpk-force | 2019.05.10 | 1 | 1.2.0 | 10.34.36.890 | 27 | FN | 64.1003 | 0.00102852 | 0.04428 | stiff | no protein | 0 | BSA | stiff_no_protein_0 | stiff_no_protein_0_FN | 1 | 0
map-data-2019.05.10-10.34.36.890_28.jpk-force | 2019.05.10 | 1 | 1.2.0 | 10.34.36.890 | 28 | FN | 41.3902 | 0.000360435 | 0.01263 | stiff | no protein | 0 | BSA | stiff_no_protein_0 | stiff_no_protein_0_FN | 1 | 0
map-data-2019.05.10-10.34.36.890_29.jpk-force | 2019.05.10 | 1 | 1.2.0 | 10.34.36.890 | 29 | FN | 323.826 | 0.0138401 | 0.10817 | stiff | no protein | 0 | BSA | stiff_no_protein_0 | stiff_no_protein_0_FN | 1 | 0
map-data-2019.05.10-10.34.36.890_30.jpk-force | 2019.05.10 | 1 | 1.2.0 | 10.34.36.890 | 30 | FN | 23.7276 | 0.000224496 | 0.0489 | stiff | no protein | 0 | BSA | stiff_no_protein_0 | stiff_no_protein_0_FN | 1 | 0
map-data-2019.05.10-10.34.36.890_31.jpk-force | 2019.05.10 | 1 | 1.2.0 | 10.34.36.890 | 31 | FN | 217.173 | 0.00480103 | 0.04627 | stiff | no protein | 0 | BSA | stiff_no_protein_0 | stiff_no_protein_0_FN | 1 | 0
map-data-2019.05.10-10.34.36.890_32.jpk-force | 2019.05.10 | 1 | 1.2.0 | 10.34.36.890 | 32 | FN | 28.4933 | 0.000348551 | 0.03866 | stiff | no protein | 0 | BSA | stiff_no_protein_0 | stiff_no_protein_0_FN | 1 | 0
map-data-2019.05.10-10.34.36.890_33.jpk-force | 2019.05.10 | 1 | 1.2.0 | 10.34.36.890 | 33 | FN | 243.868 | 0.00963983 | 0.07916 | stiff | no protein | 0 | BSA | stiff_no_protein_0 | stiff_no_protein_0_FN | 1 | 0
map-data-2019.05.10-10.34.36.890_34.jpk-force | 2019.05.10 | 1 | 1.2.0 | 10.34.36.890 | 34 | FN | 74.9954 | 0.00113724 | 0.03309 | stiff | no protein | 0 | BSA | stiff_no_protein_0 | stiff_no_protein_0_FN | 1 | 0
map-data-2019.05.10-10.34.36.890_35.jpk-force | 2019.05.10 | 1 | 1.2.0 | 10.34.36.890 | 35 | FN | 159.957 | 0.00805667 | 0.12167 | stiff | no protein | 0 | BSA | stiff_no_protein_0 | stiff_no_protein_0_FN | 1 | 0
map-data-2019.05.10-10.34.36.890_36.jpk-force | 2019.05.10 | 1 | 1.2.0 | 10.34.36.890 | 36 | FN | 420.975 | 0.0263168 | 0.14177 | stiff | no protein | 0 | BSA | stiff_no_protein_0 | stiff_no_protein_0_FN | 1 | 0
map-data-2019.05.10-10.34.36.890_37.jpk-force | 2019.05.10 | 1 | 1.2.0 | 10.34.36.890 | 37 | FN | 39.4975 | 0.00040972 | 0.0641 | stiff | no protein | 0 | BSA | stiff_no_protein_0 | stiff_no_protein_0_FN | 1 | 0
map-data-2019.05.10-10.34.36.890_38.jpk-force | 2019.05.10 | 1 | 1.2.0 | 10.34.36.890 | 38 | FN | 148.559 | 0.00671378 | 0.09891 | stiff | no protein | 0 | BSA | stiff_no_protein_0 | stiff_no_protein_0_FN | 1 | 0
map-data-2019.05.10-10.34.36.890_39.jpk-force | 2019.05.10 | 1 | 1.2.0 | 10.34.36.890 | 39 | FN | 32.304 | 0.000446444 | 0.04611 | stiff | no protein | 0 | BSA | stiff_no_protein_0 | stiff_no_protein_0_FN | 1 | 0
map-data-2019.05.10-10.34.36.890_40.jpk-force | 2019.05.10 | 1 | 1.2.0 | 10.34.36.890 | 40 | FN | 191.473 | 0.00981358 | 0.10918 | stiff | no protein | 0 | BSA | stiff_no_protein_0 | stiff_no_protein_0_FN | 1 | 0
map-data-2019.05.10-10.34.36.890_41.jpk-force | 2019.05.10 | 1 | 1.2.0 | 10.34.36.890 | 41 | FN | 30.1909 | 0.000416672 | 0.06707 | stiff | no protein | 0 | BSA | stiff_no_protein_0 | stiff_no_protein_0_FN | 1 | 0
map-data-2019.05.10-10.34.36.890_42.jpk-force | 2019.05.10 | 1 | 1.2.0 | 10.34.36.890 | 42 | FN | 181.912 | 0.00495739 | 0.04716 | stiff | no protein | 0 | BSA | stiff_no_protein_0 | stiff_no_protein_0_FN | 1 | 0
map-data-2019.05.10-10.34.36.890_43.jpk-force | 2019.05.10 | 1 | 1.2.0 | 10.34.36.890 | 43 | FN | 78.9277 | 0.00154392 | 0.04095 | stiff | no protein | 0 | BSA | stiff_no_protein_0 | stiff_no_protein_0_FN | 1 | 0
map-data-2019.05.10-10.34.36.890_44.jpk-force | 2019.05.10 | 1 | 1.2.0 | 10.34.36.890 | 44 | FN | 1366.28 | 0.126048 | 0.25402 | stiff | no protein | 0 | BSA | stiff_no_protein_0 | stiff_no_protein_0_FN | 1 | 0
map-data-2019.05.10-10.34.36.890_45.jpk-force | 2019.05.10 | 1 | 1.2.0 | 10.34.36.890 | 45 | FN | 98.0671 | 0.00181794 | 0.03847 | stiff | no protein | 0 | BSA | stiff_no_protein_0 | stiff_no_protein_0_FN | 1 | 0
map-data-2019.05.10-10.34.36.890_46.jpk-force | 2019.05.10 | 1 | 1.2.0 | 10.34.36.890 | 46 | FN | 775.657 | 0.0503133 | 0.21457 | stiff | no protein | 0 | BSA | stiff_no_protein_0 | stiff_no_protein_0_FN | 1 | 1
map-data-2019.05.10-10.34.36.890_47.jpk-force | 2019.05.10 | 1 | 1.2.0 | 10.34.36.890 | 47 | FN | 232.27 | 0.0114103 | 0.10274 | stiff | no protein | 0 | BSA | stiff_no_protein_0 | stiff_no_protein_0_FN | 1 | 0
map-data-2019.05.10-10.34.36.890_48.jpk-force | 2019.05.10 | 1 | 1.2.0 | 10.34.36.890 | 48 | FN | 67.3814 | 0.000698922 | 0.02119 | stiff | no protein | 0 | BSA | stiff_no_protein_0 | stiff_no_protein_0_FN | 1 | 0
map-data-2019.05.10-10.34.36.890_49.jpk-force | 2019.05.10 | 1 | 1.2.0 | 10.34.36.890 | 49 | FN | 151.889 | 0.00334184 | 0.04816 | stiff | no protein | 0 | BSA | stiff_no_protein_0 | stiff_no_protein_0_FN | 1 | 0
map-data-2019.05.10-10.34.36.890_50.jpk-force | 2019.05.10 | 1 | 1.2.0 | 10.34.36.890 | 50 | FN | 52.3794 | 0.000660585 | 0.02291 | stiff | no protein | 0 | BSA | stiff_no_protein_0 | stiff_no_protein_0_FN | 1 | 0
map-data-2019.05.10-10.34.36.890_51.jpk-force | 2019.05.10 | 1 | 1.2.0 | 10.34.36.890 | 51 | FN | 64.4471 | 0.00148006 | 0.04459 | stiff | no protein | 0 | BSA | stiff_no_protein_0 | stiff_no_protein_0_FN | 1 | 0
map-data-2019.05.10-10.34.36.890_52.jpk-force | 2019.05.10 | 1 | 1.2.0 | 10.34.36.890 | 52 | FN | 80.4346 | 0.00111921 | 0.04256 | stiff | no protein | 0 | BSA | stiff_no_protein_0 | stiff_no_protein_0_FN | 1 | 0
map-data-2019.05.10-10.34.36.890_53.jpk-force | 2019.05.10 | 1 | 1.2.0 | 10.34.36.890 | 53 | FN | 30.6786 | 0.000338281 | 0.0474 | stiff | no protein | 0 | BSA | stiff_no_protein_0 | stiff_no_protein_0_FN | 1 | 0
map-data-2019.05.10-10.34.36.890_54.jpk-force | 2019.05.10 | 1 | 1.2.0 | 10.34.36.890 | 54 | FN | 27.2388 | 0.00024387 | 0.02518 | stiff | no protein | 0 | BSA | stiff_no_protein_0 | stiff_no_protein_0_FN | 1 | 0
map-data-2019.05.10-10.34.36.890_55.jpk-force | 2019.05.10 | 1 | 1.2.0 | 10.34.36.890 | 55 | FN | 125.115 | 0.00362423 | 0.08964 | stiff | no protein | 0 | BSA | stiff_no_protein_0 | stiff_no_protein_0_FN | 1 | 0
map-data-2019.05.10-10.34.36.890_56.jpk-force | 2019.05.10 | 1 | 1.2.0 | 10.34.36.890 | 56 | FN | 92.0625 | 0.00448871 | 0.14212 | stiff | no protein | 0 | BSA | stiff_no_protein_0 | stiff_no_protein_0_FN | 1 | 0
map-data-2019.05.10-10.34.36.890_57.jpk-force | 2019.05.10 | 1 | 1.2.0 | 10.34.36.890 | 57 | FN | 76.1777 | 0.00180303 | 0.04453 | stiff | no protein | 0 | BSA | stiff_no_protein_0 | stiff_no_protein_0_FN | 1 | 0
map-data-2019.05.10-10.34.36.890_58.jpk-force | 2019.05.10 | 1 | 1.2.0 | 10.34.36.890 | 58 | FN | 31.7819 | 0.000242942 | 0.0322 | stiff | no protein | 0 | BSA | stiff_no_protein_0 | stiff_no_protein_0_FN | 1 | 0
map-data-2019.05.10-10.34.36.890_59.jpk-force | 2019.05.10 | 1 | 1.2.0 | 10.34.36.890 | 59 | FN | 38.225 | 0.000410501 | 0.02111 | stiff | no protein | 0 | BSA | stiff_no_protein_0 | stiff_no_protein_0_FN | 1 | 0
map-data-2019.05.10-10.34.36.890_60.jpk-force | 2019.05.10 | 1 | 1.2.0 | 10.34.36.890 | 60 | FN | 115.107 | 0.00418908 | 0.08135 | stiff | no protein | 0 | BSA | stiff_no_protein_0 | stiff_no_protein_0_FN | 1 | 0
map-data-2019.05.10-10.34.36.890_61.jpk-force | 2019.05.10 | 1 | 1.2.0 | 10.34.36.890 | 61 | FN | 249.134 | 0.00877898 | 0.09901 | stiff | no protein | 0 | BSA | stiff_no_protein_0 | stiff_no_protein_0_FN | 1 | 0
map-data-2019.05.10-10.34.36.890_62.jpk-force | 2019.05.10 | 1 | 1.2.0 | 10.34.36.890 | 62 | FN | 25.932 | 0.000243103 | 0.02578 | stiff | no protein | 0 | BSA | stiff_no_protein_0 | stiff_no_protein_0_FN | 1 | 0
map-data-2019.05.10-10.34.36.890_63.jpk-force | 2019.05.10 | 1 | 1.2.0 | 10.34.36.890 | 63 | FN | 229.017 | 0.00689006 | 0.0895 | stiff | no protein | 0 | BSA | stiff_no_protein_0 | stiff_no_protein_0_FN | 1 | 0
map-data-2019.05.10-11.20.15.278_00.jpk-force | 2019.05.10 | 1 | 1.2.0 | 11.20.15.278 | 0 | FN | 377.733 | 0.0192471 | 0.11839 | stiff | no protein | 0 | BSA | stiff_no_protein_0 | stiff_no_protein_0_FN | 1 | 0
map-data-2019.05.10-11.20.15.278_01.jpk-force | 2019.05.10 | 1 | 1.2.0 | 11.20.15.278 | 1 | FN | 246.134 | 0.0059891 | 0.06461 | stiff | no protein | 0 | BSA | stiff_no_protein_0 | stiff_no_protein_0_FN | 1 | 0
map-data-2019.05.10-11.20.15.278_02.jpk-force | 2019.05.10 | 1 | 1.2.0 | 11.20.15.278 | 2 | FN | 266.287 | 0.0118114 | 0.09816 | stiff | no protein | 0 | BSA | stiff_no_protein_0 | stiff_no_protein_0_FN | 1 | 0
map-data-2019.05.10-11.20.15.278_03.jpk-force | 2019.05.10 | 1 | 1.2.0 | 11.20.15.278 | 3 | FN | 292.774 | 0.0167678 | 0.19919 | stiff | no protein | 0 | BSA | stiff_no_protein_0 | stiff_no_protein_0_FN | 1 | 0
map-data-2019.05.10-11.20.15.278_04.jpk-force | 2019.05.10 | 1 | 1.2.0 | 11.20.15.278 | 4 | FN | 274.972 | 0.0129257 | 0.08946 | stiff | no protein | 0 | BSA | stiff_no_protein_0 | stiff_no_protein_0_FN | 1 | 0
map-data-2019.05.10-11.20.15.278_05.jpk-force | 2019.05.10 | 1 | 1.2.0 | 11.20.15.278 | 5 | FN | 204.483 | 0.00886388 | 0.10351 | stiff | no protein | 0 | BSA | stiff_no_protein_0 | stiff_no_protein_0_FN | 1 | 0
map-data-2019.05.10-11.20.15.278_06.jpk-force | 2019.05.10 | 1 | 1.2.0 | 11.20.15.278 | 6 | FN | 70.3257 | 0.00121599 | 0.03476 | stiff | no protein | 0 | BSA | stiff_no_protein_0 | stiff_no_protein_0_FN | 1 | 0
map-data-2019.05.10-11.20.15.278_07.jpk-force | 2019.05.10 | 1 | 1.2.0 | 11.20.15.278 | 7 | FN | 121.101 | 0.00272514 | 0.048 | stiff | no protein | 0 | BSA | stiff_no_protein_0 | stiff_no_protein_0_FN | 1 | 0
map-data-2019.05.10-11.20.15.278_08.jpk-force | 2019.05.10 | 1 | 1.2.0 | 11.20.15.278 | 8 | FN | 157.509 | 0.00429051 | 0.04814 | stiff | no protein | 0 | BSA | stiff_no_protein_0 | stiff_no_protein_0_FN | 1 | 0
map-data-2019.05.10-11.20.15.278_09.jpk-force | 2019.05.10 | 1 | 1.2.0 | 11.20.15.278 | 9 | FN | 563.527 | 0.0596207 | 0.22086 | stiff | no protein | 0 | BSA | stiff_no_protein_0 | stiff_no_protein_0_FN | 1 | 0
map-data-2019.05.10-11.20.15.278_10.jpk-force | 2019.05.10 | 1 | 1.2.0 | 11.20.15.278 | 10 | FN | 194.066 | 0.00832788 | 0.09175 | stiff | no protein | 0 | BSA | stiff_no_protein_0 | stiff_no_protein_0_FN | 1 | 0
map-data-2019.05.10-11.20.15.278_11.jpk-force | 2019.05.10 | 1 | 1.2.0 | 11.20.15.278 | 11 | FN | 58.4184 | 0.000608666 | 0.0185 | stiff | no protein | 0 | BSA | stiff_no_protein_0 | stiff_no_protein_0_FN | 1 | 0
map-data-2019.05.10-11.20.15.278_12.jpk-force | 2019.05.10 | 1 | 1.2.0 | 11.20.15.278 | 12 | FN | 145.714 | 0.00467268 | 0.09613 | stiff | no protein | 0 | BSA | stiff_no_protein_0 | stiff_no_protein_0_FN | 1 | 0
map-data-2019.05.10-11.20.15.278_13.jpk-force | 2019.05.10 | 1 | 1.2.0 | 11.20.15.278 | 13 | FN | 133.475 | 0.00308475 | 0.04587 | stiff | no protein | 0 | BSA | stiff_no_protein_0 | stiff_no_protein_0_FN | 1 | 0
map-data-2019.05.10-11.20.15.278_14.jpk-force | 2019.05.10 | 1 | 1.2.0 | 11.20.15.278 | 14 | FN | 56.9144 | 0.00062826 | 0.02154 | stiff | no protein | 0 | BSA | stiff_no_protein_0 | stiff_no_protein_0_FN | 1 | 0
map-data-2019.05.10-11.20.15.278_15.jpk-force | 2019.05.10 | 1 | 1.2.0 | 11.20.15.278 | 15 | FN | 28.6201 | 0.000481701 | 0.04558 | stiff | no protein | 0 | BSA | stiff_no_protein_0 | stiff_no_protein_0_FN | 1 | 0
map-data-2019.05.10-11.20.15.278_16.jpk-force | 2019.05.10 | 1 | 1.2.0 | 11.20.15.278 | 16 | FN | 67.7366 | 0.00167879 | 0.04182 | stiff | no protein | 0 | BSA | stiff_no_protein_0 | stiff_no_protein_0_FN | 1 | 0
map-data-2019.05.10-11.20.15.278_17.jpk-force | 2019.05.10 | 1 | 1.2.0 | 11.20.15.278 | 17 | FN | 56.1176 | 0.00060962 | 0.02012 | stiff | no protein | 0 | BSA | stiff_no_protein_0 | stiff_no_protein_0_FN | 1 | 0
map-data-2019.05.10-11.20.15.278_18.jpk-force | 2019.05.10 | 1 | 1.2.0 | 11.20.15.278 | 18 | FN | 75.8818 | 0.00108195 | 0.02296 | stiff | no protein | 0 | BSA | stiff_no_protein_0 | stiff_no_protein_0_FN | 1 | 0
map-data-2019.05.10-11.20.15.278_19.jpk-force | 2019.05.10 | 1 | 1.2.0 | 11.20.15.278 | 19 | FN | 28.9336 | 0.000211174 | 0.03243 | stiff | no protein | 0 | BSA | stiff_no_protein_0 | stiff_no_protein_0_FN | 1 | 0
map-data-2019.05.10-11.20.15.278_20.jpk-force | 2019.05.10 | 1 | 1.2.0 | 11.20.15.278 | 20 | FN | 63.1939 | 0.00130396 | 0.03817 | stiff | no protein | 0 | BSA | stiff_no_protein_0 | stiff_no_protein_0_FN | 1 | 0
map-data-2019.05.10-11.20.15.278_21.jpk-force | 2019.05.10 | 1 | 1.2.0 | 11.20.15.278 | 21 | FN | 131.82 | 0.00443131 | 0.0935 | stiff | no protein | 0 | BSA | stiff_no_protein_0 | stiff_no_protein_0_FN | 1 | 0
map-data-2019.05.10-11.20.15.278_22.jpk-force | 2019.05.10 | 1 | 1.2.0 | 11.20.15.278 | 22 | FN | 75.4402 | 0.00115167 | 0.03144 | stiff | no protein | 0 | BSA | stiff_no_protein_0 | stiff_no_protein_0_FN | 1 | 0
map-data-2019.05.10-11.20.15.278_23.jpk-force | 2019.05.10 | 1 | 1.2.0 | 11.20.15.278 | 23 | FN | 33.5049 | 0.00038814 | 0.04774 | stiff | no protein | 0 | BSA | stiff_no_protein_0 | stiff_no_protein_0_FN | 1 | 0
map-data-2019.05.10-11.20.15.278_24.jpk-force | 2019.05.10 | 1 | 1.2.0 | 11.20.15.278 | 24 | FN | 84.5596 | 0.00221665 | 0.06602 | stiff | no protein | 0 | BSA | stiff_no_protein_0 | stiff_no_protein_0_FN | 1 | 0
map-data-2019.05.10-11.20.15.278_25.jpk-force | 2019.05.10 | 1 | 1.2.0 | 11.20.15.278 | 25 | FN | 89.0239 | 0.00162998 | 0.03635 | stiff | no protein | 0 | BSA | stiff_no_protein_0 | stiff_no_protein_0_FN | 1 | 0
map-data-2019.05.10-11.20.15.278_26.jpk-force | 2019.05.10 | 1 | 1.2.0 | 11.20.15.278 | 26 | FN | 79.945 | 0.00144087 | 0.03843 | stiff | no protein | 0 | BSA | stiff_no_protein_0 | stiff_no_protein_0_FN | 1 | 0
map-data-2019.05.10-11.20.15.278_27.jpk-force | 2019.05.10 | 1 | 1.2.0 | 11.20.15.278 | 27 | FN | 100.626 | 0.0025681 | 0.04653 | stiff | no protein | 0 | BSA | stiff_no_protein_0 | stiff_no_protein_0_FN | 1 | 0
map-data-2019.05.10-11.20.15.278_28.jpk-force | 2019.05.10 | 1 | 1.2.0 | 11.20.15.278 | 28 | FN | 275.087 | 0.0104899 | 0.10294 | stiff | no protein | 0 | BSA | stiff_no_protein_0 | stiff_no_protein_0_FN | 1 | 0
map-data-2019.05.10-11.20.15.278_29.jpk-force | 2019.05.10 | 1 | 1.2.0 | 11.20.15.278 | 29 | FN | 26.1267 | 0.000307447 | 0.02649 | stiff | no protein | 0 | BSA | stiff_no_protein_0 | stiff_no_protein_0_FN | 1 | 0
map-data-2019.05.10-11.20.15.278_30.jpk-force | 2019.05.10 | 1 | 1.2.0 | 11.20.15.278 | 30 | FN | 114.733 | 0.00248054 | 0.04334 | stiff | no protein | 0 | BSA | stiff_no_protein_0 | stiff_no_protein_0_FN | 1 | 0
map-data-2019.05.10-11.20.15.278_31.jpk-force | 2019.05.10 | 1 | 1.2.0 | 11.20.15.278 | 31 | FN | 125.368 | 0.00196793 | 0.04022 | stiff | no protein | 0 | BSA | stiff_no_protein_0 | stiff_no_protein_0_FN | 1 | 0
map-data-2019.05.10-11.20.15.278_32.jpk-force | 2019.05.10 | 1 | 1.2.0 | 11.20.15.278 | 32 | FN | 585.578 | 0.0313784 | 0.13697 | stiff | no protein | 0 | BSA | stiff_no_protein_0 | stiff_no_protein_0_FN | 1 | 0
map-data-2019.05.10-11.20.15.278_33.jpk-force | 2019.05.10 | 1 | 1.2.0 | 11.20.15.278 | 33 | FN | 110.575 | 0.00317879 | 0.04834 | stiff | no protein | 0 | BSA | stiff_no_protein_0 | stiff_no_protein_0_FN | 1 | 0
map-data-2019.05.10-11.20.15.278_34.jpk-force | 2019.05.10 | 1 | 1.2.0 | 11.20.15.278 | 34 | FN | 436.052 | 0.021452 | 0.13584 | stiff | no protein | 0 | BSA | stiff_no_protein_0 | stiff_no_protein_0_FN | 1 | 0
map-data-2019.05.10-11.20.15.278_35.jpk-force | 2019.05.10 | 1 | 1.2.0 | 11.20.15.278 | 35 | FN | 196.206 | 0.00629696 | 0.06661 | stiff | no protein | 0 | BSA | stiff_no_protein_0 | stiff_no_protein_0_FN | 1 | 0
map-data-2019.05.10-11.20.15.278_36.jpk-force | 2019.05.10 | 1 | 1.2.0 | 11.20.15.278 | 36 | FN | 88.295 | 0.000954626 | 0.02825 | stiff | no protein | 0 | BSA | stiff_no_protein_0 | stiff_no_protein_0_FN | 1 | 0
map-data-2019.05.10-11.20.15.278_37.jpk-force | 2019.05.10 | 1 | 1.2.0 | 11.20.15.278 | 37 | FN | 36.1502 | 0.000326369 | 0.06017 | stiff | no protein | 0 | BSA | stiff_no_protein_0 | stiff_no_protein_0_FN | 1 | 0
map-data-2019.05.10-11.20.15.278_38.jpk-force | 2019.05.10 | 1 | 1.2.0 | 11.20.15.278 | 38 | FN | 60.1938 | 0.000413692 | 0.01665 | stiff | no protein | 0 | BSA | stiff_no_protein_0 | stiff_no_protein_0_FN | 1 | 0
map-data-2019.05.10-11.20.15.278_39.jpk-force | 2019.05.10 | 1 | 1.2.0 | 11.20.15.278 | 39 | FN | 272.314 | 0.00833869 | 0.06341 | stiff | no protein | 0 | BSA | stiff_no_protein_0 | stiff_no_protein_0_FN | 1 | 0
map-data-2019.05.10-11.20.15.278_40.jpk-force | 2019.05.10 | 1 | 1.2.0 | 11.20.15.278 | 40 | FN | 227.267 | 0.00909935 | 0.1041 | stiff | no protein | 0 | BSA | stiff_no_protein_0 | stiff_no_protein_0_FN | 1 | 0
map-data-2019.05.10-11.20.15.278_41.jpk-force | 2019.05.10 | 1 | 1.2.0 | 11.20.15.278 | 41 | FN | 101.139 | 0.00250569 | 0.05026 | stiff | no protein | 0 | BSA | stiff_no_protein_0 | stiff_no_protein_0_FN | 1 | 0
map-data-2019.05.10-11.20.15.278_42.jpk-force | 2019.05.10 | 1 | 1.2.0 | 11.20.15.278 | 42 | FN | 103.963 | 0.00192368 | 0.04168 | stiff | no protein | 0 | BSA | stiff_no_protein_0 | stiff_no_protein_0_FN | 1 | 0
map-data-2019.05.10-11.20.15.278_43.jpk-force | 2019.05.10 | 1 | 1.2.0 | 11.20.15.278 | 43 | FN | 187.938 | 0.00602347 | 0.06691 | stiff | no protein | 0 | BSA | stiff_no_protein_0 | stiff_no_protein_0_FN | 1 | 0
map-data-2019.05.10-11.20.15.278_44.jpk-force | 2019.05.10 | 1 | 1.2.0 | 11.20.15.278 | 44 | FN | 162.936 | 0.00410649 | 0.05339 | stiff | no protein | 0 | BSA | stiff_no_protein_0 | stiff_no_protein_0_FN | 1 | 0
map-data-2019.05.10-11.20.15.278_45.jpk-force | 2019.05.10 | 1 | 1.2.0 | 11.20.15.278 | 45 | FN | 222.184 | 0.0104744 | 0.07652 | stiff | no protein | 0 | BSA | stiff_no_protein_0 | stiff_no_protein_0_FN | 1 | 0
map-data-2019.05.10-11.20.15.278_46.jpk-force | 2019.05.10 | 1 | 1.2.0 | 11.20.15.278 | 46 | FN | 862.746 | 0.062639 | 0.20301 | stiff | no protein | 0 | BSA | stiff_no_protein_0 | stiff_no_protein_0_FN | 1 | 1
map-data-2019.05.10-11.20.15.278_47.jpk-force | 2019.05.10 | 1 | 1.2.0 | 11.20.15.278 | 47 | FN | 551.085 | 0.0305785 | 0.12613 | stiff | no protein | 0 | BSA | stiff_no_protein_0 | stiff_no_protein_0_FN | 1 | 0
map-data-2019.05.10-11.20.15.278_48.jpk-force | 2019.05.10 | 1 | 1.2.0 | 11.20.15.278 | 48 | FN | 72.4583 | 0.000973681 | 0.03314 | stiff | no protein | 0 | BSA | stiff_no_protein_0 | stiff_no_protein_0_FN | 1 | 0
map-data-2019.05.10-11.20.15.278_49.jpk-force | 2019.05.10 | 1 | 1.2.0 | 11.20.15.278 | 49 | FN | 29.5444 | 0.000292127 | 0.0499 | stiff | no protein | 0 | BSA | stiff_no_protein_0 | stiff_no_protein_0_FN | 1 | 0
map-data-2019.05.10-11.20.15.278_50.jpk-force | 2019.05.10 | 1 | 1.2.0 | 11.20.15.278 | 50 | FN | 112.671 | 0.00368941 | 0.05853 | stiff | no protein | 0 | BSA | stiff_no_protein_0 | stiff_no_protein_0_FN | 1 | 0
map-data-2019.05.10-11.20.15.278_51.jpk-force | 2019.05.10 | 1 | 1.2.0 | 11.20.15.278 | 51 | FN | 364.772 | 0.0167819 | 0.084 | stiff | no protein | 0 | BSA | stiff_no_protein_0 | stiff_no_protein_0_FN | 1 | 0
map-data-2019.05.10-11.20.15.278_52.jpk-force | 2019.05.10 | 1 | 1.2.0 | 11.20.15.278 | 52 | FN | 129.547 | 0.00303638 | 0.04469 | stiff | no protein | 0 | BSA | stiff_no_protein_0 | stiff_no_protein_0_FN | 1 | 0
map-data-2019.05.10-11.20.15.278_53.jpk-force | 2019.05.10 | 1 | 1.2.0 | 11.20.15.278 | 53 | FN | 68.0135 | 0.00123125 | 0.05178 | stiff | no protein | 0 | BSA | stiff_no_protein_0 | stiff_no_protein_0_FN | 1 | 0
map-data-2019.05.10-11.20.15.278_54.jpk-force | 2019.05.10 | 1 | 1.2.0 | 11.20.15.278 | 54 | FN | 26.4409 | 0.000233113 | 0.0395 | stiff | no protein | 0 | BSA | stiff_no_protein_0 | stiff_no_protein_0_FN | 1 | 0
map-data-2019.05.10-11.20.15.278_55.jpk-force | 2019.05.10 | 1 | 1.2.0 | 11.20.15.278 | 55 | FN | 38.1982 | 0.000376171 | 0.01802 | stiff | no protein | 0 | BSA | stiff_no_protein_0 | stiff_no_protein_0_FN | 1 | 0
map-data-2019.05.10-11.20.15.278_56.jpk-force | 2019.05.10 | 1 | 1.2.0 | 11.20.15.278 | 56 | FN | 63.339 | 0.000812976 | 0.02654 | stiff | no protein | 0 | BSA | stiff_no_protein_0 | stiff_no_protein_0_FN | 1 | 0
map-data-2019.05.10-11.20.15.278_57.jpk-force | 2019.05.10 | 1 | 1.2.0 | 11.20.15.278 | 57 | FN | 176.441 | 0.00501806 | 0.07412 | stiff | no protein | 0 | BSA | stiff_no_protein_0 | stiff_no_protein_0_FN | 1 | 0
map-data-2019.05.10-11.20.15.278_58.jpk-force | 2019.05.10 | 1 | 1.2.0 | 11.20.15.278 | 58 | FN | 110.771 | 0.00175886 | 0.03216 | stiff | no protein | 0 | BSA | stiff_no_protein_0 | stiff_no_protein_0_FN | 1 | 0
map-data-2019.05.10-11.20.15.278_59.jpk-force | 2019.05.10 | 1 | 1.2.0 | 11.20.15.278 | 59 | FN | 32.8729 | 0.000239079 | 0.0403 | stiff | no protein | 0 | BSA | stiff_no_protein_0 | stiff_no_protein_0_FN | 1 | 0
map-data-2019.05.10-11.20.15.278_60.jpk-force | 2019.05.10 | 1 | 1.2.0 | 11.20.15.278 | 60 | FN | 361.604 | 0.0174455 | 0.14684 | stiff | no protein | 0 | BSA | stiff_no_protein_0 | stiff_no_protein_0_FN | 1 | 0
map-data-2019.05.10-11.20.15.278_61.jpk-force | 2019.05.10 | 1 | 1.2.0 | 11.20.15.278 | 61 | FN | 222.334 | 0.00677431 | 0.0701 | stiff | no protein | 0 | BSA | stiff_no_protein_0 | stiff_no_protein_0_FN | 1 | 0
map-data-2019.05.10-11.20.15.278_62.jpk-force | 2019.05.10 | 1 | 1.2.0 | 11.20.15.278 | 62 | FN | 775.655 | 0.0602265 | 0.19492 | stiff | no protein | 0 | BSA | stiff_no_protein_0 | stiff_no_protein_0_FN | 1 | 1
map-data-2019.05.10-11.20.15.278_63.jpk-force | 2019.05.10 | 1 | 1.2.0 | 11.20.15.278 | 63 | FN | 38.7996 | 0.000255698 | 0.0369 | stiff | no protein | 0 | BSA | stiff_no_protein_0 | stiff_no_protein_0_FN | 1 | 0
map-data-2019.05.10-12.06.50.669_00.jpk-force | 2019.05.10 | 1 | 1.2.0 | 12.06.50.669 | 0 | FN | 223.489 | 0.0104672 | 0.12731 | stiff | no protein | 0 | BSA | stiff_no_protein_0 | stiff_no_protein_0_FN | 1 | 0
map-data-2019.05.10-12.06.50.669_01.jpk-force | 2019.05.10 | 1 | 1.2.0 | 12.06.50.669 | 1 | FN | 147.756 | 0.00408248 | 0.05675 | stiff | no protein | 0 | BSA | stiff_no_protein_0 | stiff_no_protein_0_FN | 1 | 0
map-data-2019.05.10-12.06.50.669_02.jpk-force | 2019.05.10 | 1 | 1.2.0 | 12.06.50.669 | 2 | FN | 265.44 | 0.0151905 | 0.12416 | stiff | no protein | 0 | BSA | stiff_no_protein_0 | stiff_no_protein_0_FN | 1 | 0
map-data-2019.05.10-12.06.50.669_03.jpk-force | 2019.05.10 | 1 | 1.2.0 | 12.06.50.669 | 3 | FN | 353.2 | 0.0187473 | 0.08994 | stiff | no protein | 0 | BSA | stiff_no_protein_0 | stiff_no_protein_0_FN | 1 | 0
map-data-2019.05.10-12.06.50.669_04.jpk-force | 2019.05.10 | 1 | 1.2.0 | 12.06.50.669 | 4 | FN | 174.641 | 0.0071324 | 0.08008 | stiff | no protein | 0 | BSA | stiff_no_protein_0 | stiff_no_protein_0_FN | 1 | 0
map-data-2019.05.10-12.06.50.669_05.jpk-force | 2019.05.10 | 1 | 1.2.0 | 12.06.50.669 | 5 | FN | 398.736 | 0.022532 | 0.10846 | stiff | no protein | 0 | BSA | stiff_no_protein_0 | stiff_no_protein_0_FN | 1 | 0
map-data-2019.05.10-12.06.50.669_06.jpk-force | 2019.05.10 | 1 | 1.2.0 | 12.06.50.669 | 6 | FN | 154.872 | 0.00647814 | 0.07817 | stiff | no protein | 0 | BSA | stiff_no_protein_0 | stiff_no_protein_0_FN | 1 | 0
map-data-2019.05.10-12.06.50.669_07.jpk-force | 2019.05.10 | 1 | 1.2.0 | 12.06.50.669 | 7 | FN | 623.837 | 0.0437636 | 0.17229 | stiff | no protein | 0 | BSA | stiff_no_protein_0 | stiff_no_protein_0_FN | 1 | 0
map-data-2019.05.10-12.06.50.669_08.jpk-force | 2019.05.10 | 1 | 1.2.0 | 12.06.50.669 | 8 | FN | 180.5 | 0.00615313 | 0.06481 | stiff | no protein | 0 | BSA | stiff_no_protein_0 | stiff_no_protein_0_FN | 1 | 0
map-data-2019.05.10-12.06.50.669_09.jpk-force | 2019.05.10 | 1 | 1.2.0 | 12.06.50.669 | 9 | FN | 541.523 | 0.0336469 | 0.11474 | stiff | no protein | 0 | BSA | stiff_no_protein_0 | stiff_no_protein_0_FN | 1 | 0
map-data-2019.05.10-12.06.50.669_10.jpk-force | 2019.05.10 | 1 | 1.2.0 | 12.06.50.669 | 10 | FN | 59.2999 | 0.00165169 | 0.06655 | stiff | no protein | 0 | BSA | stiff_no_protein_0 | stiff_no_protein_0_FN | 1 | 0
map-data-2019.05.10-12.06.50.669_11.jpk-force | 2019.05.10 | 1 | 1.2.0 | 12.06.50.669 | 11 | FN | 256.698 | 0.0140928 | 0.11173 | stiff | no protein | 0 | BSA | stiff_no_protein_0 | stiff_no_protein_0_FN | 1 | 0
map-data-2019.05.10-12.06.50.669_12.jpk-force | 2019.05.10 | 1 | 1.2.0 | 12.06.50.669 | 12 | FN | 123.415 | 0.00401802 | 0.06136 | stiff | no protein | 0 | BSA | stiff_no_protein_0 | stiff_no_protein_0_FN | 1 | 0
map-data-2019.05.10-12.06.50.669_13.jpk-force | 2019.05.10 | 1 | 1.2.0 | 12.06.50.669 | 13 | FN | 126.545 | 0.00363776 | 0.05191 | stiff | no protein | 0 | BSA | stiff_no_protein_0 | stiff_no_protein_0_FN | 1 | 0
map-data-2019.05.10-12.06.50.669_14.jpk-force | 2019.05.10 | 1 | 1.2.0 | 12.06.50.669 | 14 | FN | 110.161 | 0.00593867 | 0.1118 | stiff | no protein | 0 | BSA | stiff_no_protein_0 | stiff_no_protein_0_FN | 1 | 0
map-data-2019.05.10-12.06.50.669_15.jpk-force | 2019.05.10 | 1 | 1.2.0 | 12.06.50.669 | 15 | FN | 388.782 | 0.0224757 | 0.12134 | stiff | no protein | 0 | BSA | stiff_no_protein_0 | stiff_no_protein_0_FN | 1 | 0
map-data-2019.05.10-12.06.50.669_16.jpk-force | 2019.05.10 | 1 | 1.2.0 | 12.06.50.669 | 16 | FN | 287.626 | 0.00823203 | 0.05965 | stiff | no protein | 0 | BSA | stiff_no_protein_0 | stiff_no_protein_0_FN | 1 | 0
map-data-2019.05.10-12.06.50.669_17.jpk-force | 2019.05.10 | 1 | 1.2.0 | 12.06.50.669 | 17 | FN | 294.87 | 0.0140416 | 0.08949 | stiff | no protein | 0 | BSA | stiff_no_protein_0 | stiff_no_protein_0_FN | 1 | 0
map-data-2019.05.10-12.06.50.669_18.jpk-force | 2019.05.10 | 1 | 1.2.0 | 12.06.50.669 | 18 | FN | 180.887 | 0.0048292 | 0.07072 | stiff | no protein | 0 | BSA | stiff_no_protein_0 | stiff_no_protein_0_FN | 1 | 0
map-data-2019.05.10-12.06.50.669_19.jpk-force | 2019.05.10 | 1 | 1.2.0 | 12.06.50.669 | 19 | FN | 169.887 | 0.00817363 | 0.09704 | stiff | no protein | 0 | BSA | stiff_no_protein_0 | stiff_no_protein_0_FN | 1 | 0
map-data-2019.05.10-12.06.50.669_20.jpk-force | 2019.05.10 | 1 | 1.2.0 | 12.06.50.669 | 20 | FN | 162.177 | 0.00456753 | 0.04762 | stiff | no protein | 0 | BSA | stiff_no_protein_0 | stiff_no_protein_0_FN | 1 | 0
map-data-2019.05.10-12.06.50.669_21.jpk-force | 2019.05.10 | 1 | 1.2.0 | 12.06.50.669 | 21 | FN | 141.416 | 0.00552504 | 0.0584 | stiff | no protein | 0 | BSA | stiff_no_protein_0 | stiff_no_protein_0_FN | 1 | 0
map-data-2019.05.10-12.06.50.669_22.jpk-force | 2019.05.10 | 1 | 1.2.0 | 12.06.50.669 | 22 | FN | 265.037 | 0.0135646 | 0.12741 | stiff | no protein | 0 | BSA | stiff_no_protein_0 | stiff_no_protein_0_FN | 1 | 0
map-data-2019.05.10-12.06.50.669_23.jpk-force | 2019.05.10 | 1 | 1.2.0 | 12.06.50.669 | 23 | FN | 1028.49 | 0.0680598 | 0.19631 | stiff | no protein | 0 | BSA | stiff_no_protein_0 | stiff_no_protein_0_FN | 1 | 0
map-data-2019.05.10-12.06.50.669_24.jpk-force | 2019.05.10 | 1 | 1.2.0 | 12.06.50.669 | 24 | FN | 381.306 | 0.0301583 | 0.14607 | stiff | no protein | 0 | BSA | stiff_no_protein_0 | stiff_no_protein_0_FN | 1 | 0
map-data-2019.05.10-12.06.50.669_25.jpk-force | 2019.05.10 | 1 | 1.2.0 | 12.06.50.669 | 25 | FN | 222.871 | 0.00847297 | 0.12791 | stiff | no protein | 0 | BSA | stiff_no_protein_0 | stiff_no_protein_0_FN | 1 | 0
map-data-2019.05.10-12.06.50.669_26.jpk-force | 2019.05.10 | 1 | 1.2.0 | 12.06.50.669 | 26 | FN | 28.9174 | 0.000251034 | 0.043 | stiff | no protein | 0 | BSA | stiff_no_protein_0 | stiff_no_protein_0_FN | 1 | 0
map-data-2019.05.10-12.06.50.669_27.jpk-force | 2019.05.10 | 1 | 1.2.0 | 12.06.50.669 | 27 | FN | 82.0024 | 0.00137428 | 0.04016 | stiff | no protein | 0 | BSA | stiff_no_protein_0 | stiff_no_protein_0_FN | 1 | 0
map-data-2019.05.10-12.06.50.669_28.jpk-force | 2019.05.10 | 1 | 1.2.0 | 12.06.50.669 | 28 | FN | 91.9304 | 0.00143512 | 0.02977 | stiff | no protein | 0 | BSA | stiff_no_protein_0 | stiff_no_protein_0_FN | 1 | 0
map-data-2019.05.10-12.06.50.669_29.jpk-force | 2019.05.10 | 1 | 1.2.0 | 12.06.50.669 | 29 | FN | 67.1221 | 0.000822052 | 0.02496 | stiff | no protein | 0 | BSA | stiff_no_protein_0 | stiff_no_protein_0_FN | 1 | 0
map-data-2019.05.10-12.06.50.669_30.jpk-force | 2019.05.10 | 1 | 1.2.0 | 12.06.50.669 | 30 | FN | 105.951 | 0.00410536 | 0.06488 | stiff | no protein | 0 | BSA | stiff_no_protein_0 | stiff_no_protein_0_FN | 1 | 0
map-data-2019.05.10-12.06.50.669_31.jpk-force | 2019.05.10 | 1 | 1.2.0 | 12.06.50.669 | 31 | FN | 67.3384 | 0.00215315 | 0.09739 | stiff | no protein | 0 | BSA | stiff_no_protein_0 | stiff_no_protein_0_FN | 1 | 0
map-data-2019.05.10-12.06.50.669_32.jpk-force | 2019.05.10 | 1 | 1.2.0 | 12.06.50.669 | 32 | FN | 87.0939 | 0.00271811 | 0.07844 | stiff | no protein | 0 | BSA | stiff_no_protein_0 | stiff_no_protein_0_FN | 1 | 0
map-data-2019.05.10-12.06.50.669_33.jpk-force | 2019.05.10 | 1 | 1.2.0 | 12.06.50.669 | 33 | FN | 2042.61 | 0.32762 | 0.45615 | stiff | no protein | 0 | BSA | stiff_no_protein_0 | stiff_no_protein_0_FN | 1 | 0
map-data-2019.05.10-12.06.50.669_34.jpk-force | 2019.05.10 | 1 | 1.2.0 | 12.06.50.669 | 34 | FN | 180.686 | 0.00729406 | 0.0774 | stiff | no protein | 0 | BSA | stiff_no_protein_0 | stiff_no_protein_0_FN | 1 | 0
map-data-2019.05.10-12.06.50.669_35.jpk-force | 2019.05.10 | 1 | 1.2.0 | 12.06.50.669 | 35 | FN | 31.0482 | 0.000242432 | 0.0628 | stiff | no protein | 0 | BSA | stiff_no_protein_0 | stiff_no_protein_0_FN | 1 | 0
map-data-2019.05.10-12.06.50.669_36.jpk-force | 2019.05.10 | 1 | 1.2.0 | 12.06.50.669 | 36 | FN | 137.471 | 0.00613013 | 0.07664 | stiff | no protein | 0 | BSA | stiff_no_protein_0 | stiff_no_protein_0_FN | 1 | 0
map-data-2019.05.10-12.06.50.669_37.jpk-force | 2019.05.10 | 1 | 1.2.0 | 12.06.50.669 | 37 | FN | 95.6174 | 0.00340257 | 0.08099 | stiff | no protein | 0 | BSA | stiff_no_protein_0 | stiff_no_protein_0_FN | 1 | 0
map-data-2019.05.10-12.06.50.669_38.jpk-force | 2019.05.10 | 1 | 1.2.0 | 12.06.50.669 | 38 | FN | 107.043 | 0.00157292 | 0.03011 | stiff | no protein | 0 | BSA | stiff_no_protein_0 | stiff_no_protein_0_FN | 1 | 0
map-data-2019.05.10-12.06.50.669_39.jpk-force | 2019.05.10 | 1 | 1.2.0 | 12.06.50.669 | 39 | FN | 238.924 | 0.0110575 | 0.08216 | stiff | no protein | 0 | BSA | stiff_no_protein_0 | stiff_no_protein_0_FN | 1 | 0
map-data-2019.05.10-12.06.50.669_40.jpk-force | 2019.05.10 | 1 | 1.2.0 | 12.06.50.669 | 40 | FN | 187.258 | 0.0124126 | 0.13184 | stiff | no protein | 0 | BSA | stiff_no_protein_0 | stiff_no_protein_0_FN | 1 | 0
map-data-2019.05.10-12.06.50.669_41.jpk-force | 2019.05.10 | 1 | 1.2.0 | 12.06.50.669 | 41 | FN | 88.5938 | 0.00197145 | 0.05177 | stiff | no protein | 0 | BSA | stiff_no_protein_0 | stiff_no_protein_0_FN | 1 | 0
map-data-2019.05.10-12.06.50.669_42.jpk-force | 2019.05.10 | 1 | 1.2.0 | 12.06.50.669 | 42 | FN | 26.6978 | 0.000316743 | 0.0331 | stiff | no protein | 0 | BSA | stiff_no_protein_0 | stiff_no_protein_0_FN | 1 | 0
map-data-2019.05.10-12.06.50.669_43.jpk-force | 2019.05.10 | 1 | 1.2.0 | 12.06.50.669 | 43 | FN | 118.239 | 0.00371647 | 0.06187 | stiff | no protein | 0 | BSA | stiff_no_protein_0 | stiff_no_protein_0_FN | 1 | 0
map-data-2019.05.10-12.06.50.669_44.jpk-force | 2019.05.10 | 1 | 1.2.0 | 12.06.50.669 | 44 | FN | 47.5217 | 0.000871684 | 0.04034 | stiff | no protein | 0 | BSA | stiff_no_protein_0 | stiff_no_protein_0_FN | 1 | 0
map-data-2019.05.10-12.06.50.669_45.jpk-force | 2019.05.10 | 1 | 1.2.0 | 12.06.50.669 | 45 | FN | 35.992 | 0.000439236 | 0.02343 | stiff | no protein | 0 | BSA | stiff_no_protein_0 | stiff_no_protein_0_FN | 1 | 0
map-data-2019.05.10-12.06.50.669_46.jpk-force | 2019.05.10 | 1 | 1.2.0 | 12.06.50.669 | 46 | FN | 166.157 | 0.00415847 | 0.0469 | stiff | no protein | 0 | BSA | stiff_no_protein_0 | stiff_no_protein_0_FN | 1 | 0
map-data-2019.05.10-12.06.50.669_47.jpk-force | 2019.05.10 | 1 | 1.2.0 | 12.06.50.669 | 47 | FN | 255.162 | 0.0125192 | 0.08726 | stiff | no protein | 0 | BSA | stiff_no_protein_0 | stiff_no_protein_0_FN | 1 | 0
map-data-2019.05.10-12.06.50.669_48.jpk-force | 2019.05.10 | 1 | 1.2.0 | 12.06.50.669 | 48 | FN | 53.5702 | 0.00071928 | 0.02873 | stiff | no protein | 0 | BSA | stiff_no_protein_0 | stiff_no_protein_0_FN | 1 | 0
map-data-2019.05.10-12.06.50.669_49.jpk-force | 2019.05.10 | 1 | 1.2.0 | 12.06.50.669 | 49 | FN | 23.7799 | 0.000250223 | 0.043 | stiff | no protein | 0 | BSA | stiff_no_protein_0 | stiff_no_protein_0_FN | 1 | 0
map-data-2019.05.10-12.06.50.669_50.jpk-force | 2019.05.10 | 1 | 1.2.0 | 12.06.50.669 | 50 | FN | 34.2487 | 0.000257307 | 0.0394 | stiff | no protein | 0 | BSA | stiff_no_protein_0 | stiff_no_protein_0_FN | 1 | 0
map-data-2019.05.10-12.06.50.669_51.jpk-force | 2019.05.10 | 1 | 1.2.0 | 12.06.50.669 | 51 | FN | 118.231 | 0.00250247 | 0.06145 | stiff | no protein | 0 | BSA | stiff_no_protein_0 | stiff_no_protein_0_FN | 1 | 0
map-data-2019.05.10-12.06.50.669_52.jpk-force | 2019.05.10 | 1 | 1.2.0 | 12.06.50.669 | 52 | FN | 65.8215 | 0.00102294 | 0.03862 | stiff | no protein | 0 | BSA | stiff_no_protein_0 | stiff_no_protein_0_FN | 1 | 0
map-data-2019.05.10-12.06.50.669_53.jpk-force | 2019.05.10 | 1 | 1.2.0 | 12.06.50.669 | 53 | FN | 1443.38 | 0.115749 | 0.22391 | stiff | no protein | 0 | BSA | stiff_no_protein_0 | stiff_no_protein_0_FN | 1 | 0
map-data-2019.05.10-12.06.50.669_54.jpk-force | 2019.05.10 | 1 | 1.2.0 | 12.06.50.669 | 54 | FN | 180.906 | 0.00643657 | 0.07561 | stiff | no protein | 0 | BSA | stiff_no_protein_0 | stiff_no_protein_0_FN | 1 | 0
map-data-2019.05.10-12.06.50.669_55.jpk-force | 2019.05.10 | 1 | 1.2.0 | 12.06.50.669 | 55 | FN | 126.562 | 0.00193091 | 0.03143 | stiff | no protein | 0 | BSA | stiff_no_protein_0 | stiff_no_protein_0_FN | 1 | 0
map-data-2019.05.10-12.06.50.669_56.jpk-force | 2019.05.10 | 1 | 1.2.0 | 12.06.50.669 | 56 | FN | 277.8 | 0.0111833 | 0.07417 | stiff | no protein | 0 | BSA | stiff_no_protein_0 | stiff_no_protein_0_FN | 1 | 0
map-data-2019.05.10-12.06.50.669_57.jpk-force | 2019.05.10 | 1 | 1.2.0 | 12.06.50.669 | 57 | FN | 261.477 | 0.0081196 | 0.0774 | stiff | no protein | 0 | BSA | stiff_no_protein_0 | stiff_no_protein_0_FN | 1 | 0
map-data-2019.05.10-12.06.50.669_58.jpk-force | 2019.05.10 | 1 | 1.2.0 | 12.06.50.669 | 58 | FN | 64.5168 | 0.000750589 | 0.02485 | stiff | no protein | 0 | BSA | stiff_no_protein_0 | stiff_no_protein_0_FN | 1 | 0
map-data-2019.05.10-12.06.50.669_59.jpk-force | 2019.05.10 | 1 | 1.2.0 | 12.06.50.669 | 59 | FN | 468.967 | 0.0238511 | 0.1374 | stiff | no protein | 0 | BSA | stiff_no_protein_0 | stiff_no_protein_0_FN | 1 | 0
map-data-2019.05.10-12.06.50.669_60.jpk-force | 2019.05.10 | 1 | 1.2.0 | 12.06.50.669 | 60 | FN | 61.999 | 0.00129338 | 0.03027 | stiff | no protein | 0 | BSA | stiff_no_protein_0 | stiff_no_protein_0_FN | 1 | 0
map-data-2019.05.10-12.06.50.669_61.jpk-force | 2019.05.10 | 1 | 1.2.0 | 12.06.50.669 | 61 | FN | 227.681 | 0.0203482 | 0.18652 | stiff | no protein | 0 | BSA | stiff_no_protein_0 | stiff_no_protein_0_FN | 1 | 0
map-data-2019.05.10-12.06.50.669_62.jpk-force | 2019.05.10 | 1 | 1.2.0 | 12.06.50.669 | 62 | FN | 184.668 | 0.00575215 | 0.06356 | stiff | no protein | 0 | BSA | stiff_no_protein_0 | stiff_no_protein_0_FN | 1 | 0
map-data-2019.05.10-12.06.50.669_63.jpk-force | 2019.05.10 | 1 | 1.2.0 | 12.06.50.669 | 63 | FN | 58.7466 | 0.000550523 | 0.01868 | stiff | no protein | 0 | BSA | stiff_no_protein_0 | stiff_no_protein_0_FN | 1 | 0
map-data-2019.05.10-12.56.41.575_00.jpk-force | 2019.05.10 | 1 | 1.2.0 | 12.56.41.575 | 0 | FN | 103.176 | 0.00468832 | 0.09991 | stiff | no protein | 0 | BSA | stiff_no_protein_0 | stiff_no_protein_0_FN | 1 | 0
map-data-2019.05.10-12.56.41.575_01.jpk-force | 2019.05.10 | 1 | 1.2.0 | 12.56.41.575 | 1 | FN | 135.106 | 0.00387711 | 0.07256 | stiff | no protein | 0 | BSA | stiff_no_protein_0 | stiff_no_protein_0_FN | 1 | 0
map-data-2019.05.10-12.56.41.575_02.jpk-force | 2019.05.10 | 1 | 1.2.0 | 12.56.41.575 | 2 | FN | 99.16 | 0.00261774 | 0.0505 | stiff | no protein | 0 | BSA | stiff_no_protein_0 | stiff_no_protein_0_FN | 1 | 0
map-data-2019.05.10-12.56.41.575_03.jpk-force | 2019.05.10 | 1 | 1.2.0 | 12.56.41.575 | 3 | FN | 89.9877 | 0.001338 | 0.04638 | stiff | no protein | 0 | BSA | stiff_no_protein_0 | stiff_no_protein_0_FN | 1 | 0
map-data-2019.05.10-12.56.41.575_04.jpk-force | 2019.05.10 | 1 | 1.2.0 | 12.56.41.575 | 4 | FN | 70.8906 | 0.0017063 | 0.04519 | stiff | no protein | 0 | BSA | stiff_no_protein_0 | stiff_no_protein_0_FN | 1 | 0
map-data-2019.05.10-12.56.41.575_05.jpk-force | 2019.05.10 | 1 | 1.2.0 | 12.56.41.575 | 5 | FN | 99.3669 | 0.00332269 | 0.05551 | stiff | no protein | 0 | BSA | stiff_no_protein_0 | stiff_no_protein_0_FN | 1 | 0
map-data-2019.05.10-12.56.41.575_06.jpk-force | 2019.05.10 | 1 | 1.2.0 | 12.56.41.575 | 6 | FN | 132.148 | 0.00537818 | 0.07335 | stiff | no protein | 0 | BSA | stiff_no_protein_0 | stiff_no_protein_0_FN | 1 | 0
map-data-2019.05.10-12.56.41.575_07.jpk-force | 2019.05.10 | 1 | 1.2.0 | 12.56.41.575 | 7 | FN | 104.621 | 0.00417049 | 0.06864 | stiff | no protein | 0 | BSA | stiff_no_protein_0 | stiff_no_protein_0_FN | 1 | 0
map-data-2019.05.10-12.56.41.575_08.jpk-force | 2019.05.10 | 1 | 1.2.0 | 12.56.41.575 | 8 | FN | 41.4511 | 0.00062714 | 0.03539 | stiff | no protein | 0 | BSA | stiff_no_protein_0 | stiff_no_protein_0_FN | 1 | 0
map-data-2019.05.10-12.56.41.575_09.jpk-force | 2019.05.10 | 1 | 1.2.0 | 12.56.41.575 | 9 | FN | 67.1441 | 0.00113296 | 0.03303 | stiff | no protein | 0 | BSA | stiff_no_protein_0 | stiff_no_protein_0_FN | 1 | 0
map-data-2019.05.10-12.56.41.575_10.jpk-force | 2019.05.10 | 1 | 1.2.0 | 12.56.41.575 | 10 | FN | 95.1364 | 0.00146015 | 0.03155 | stiff | no protein | 0 | BSA | stiff_no_protein_0 | stiff_no_protein_0_FN | 1 | 0
map-data-2019.05.10-12.56.41.575_11.jpk-force | 2019.05.10 | 1 | 1.2.0 | 12.56.41.575 | 11 | FN | 82.8091 | 0.0016613 | 0.03858 | stiff | no protein | 0 | BSA | stiff_no_protein_0 | stiff_no_protein_0_FN | 1 | 0
map-data-2019.05.10-12.56.41.575_12.jpk-force | 2019.05.10 | 1 | 1.2.0 | 12.56.41.575 | 12 | FN | 32.2327 | 0.00100504 | 0.07211 | stiff | no protein | 0 | BSA | stiff_no_protein_0 | stiff_no_protein_0_FN | 1 | 0
map-data-2019.05.10-12.56.41.575_13.jpk-force | 2019.05.10 | 1 | 1.2.0 | 12.56.41.575 | 13 | FN | 27.4796 | 0.000220905 | 0.0406 | stiff | no protein | 0 | BSA | stiff_no_protein_0 | stiff_no_protein_0_FN | 1 | 0
map-data-2019.05.10-12.56.41.575_14.jpk-force | 2019.05.10 | 1 | 1.2.0 | 12.56.41.575 | 14 | FN | 49.9447 | 0.00139113 | 0.0618 | stiff | no protein | 0 | BSA | stiff_no_protein_0 | stiff_no_protein_0_FN | 1 | 0
map-data-2019.05.10-12.56.41.575_15.jpk-force | 2019.05.10 | 1 | 1.2.0 | 12.56.41.575 | 15 | FN | 87.1347 | 0.00238009 | 0.04533 | stiff | no protein | 0 | BSA | stiff_no_protein_0 | stiff_no_protein_0_FN | 1 | 0
map-data-2019.05.10-12.56.41.575_16.jpk-force | 2019.05.10 | 1 | 1.2.0 | 12.56.41.575 | 16 | FN | 157.081 | 0.00598514 | 0.11422 | stiff | no protein | 0 | BSA | stiff_no_protein_0 | stiff_no_protein_0_FN | 1 | 0
map-data-2019.05.10-12.56.41.575_17.jpk-force | 2019.05.10 | 1 | 1.2.0 | 12.56.41.575 | 17 | FN | 26.8873 | 0.000175118 | 0.02169 | stiff | no protein | 0 | BSA | stiff_no_protein_0 | stiff_no_protein_0_FN | 1 | 0
map-data-2019.05.10-12.56.41.575_18.jpk-force | 2019.05.10 | 1 | 1.2.0 | 12.56.41.575 | 18 | FN | 57.3414 | 0.00086271 | 0.02823 | stiff | no protein | 0 | BSA | stiff_no_protein_0 | stiff_no_protein_0_FN | 1 | 0
map-data-2019.05.10-12.56.41.575_19.jpk-force | 2019.05.10 | 1 | 1.2.0 | 12.56.41.575 | 19 | FN | 117.173 | 0.00306101 | 0.07546 | stiff | no protein | 0 | BSA | stiff_no_protein_0 | stiff_no_protein_0_FN | 1 | 0
map-data-2019.05.10-12.56.41.575_20.jpk-force | 2019.05.10 | 1 | 1.2.0 | 12.56.41.575 | 20 | FN | 42.5625 | 0.000787038 | 0.03542 | stiff | no protein | 0 | BSA | stiff_no_protein_0 | stiff_no_protein_0_FN | 1 | 0
map-data-2019.05.10-12.56.41.575_21.jpk-force | 2019.05.10 | 1 | 1.2.0 | 12.56.41.575 | 21 | FN | 52.3141 | 0.00139456 | 0.04671 | stiff | no protein | 0 | BSA | stiff_no_protein_0 | stiff_no_protein_0_FN | 1 | 0
map-data-2019.05.10-12.56.41.575_22.jpk-force | 2019.05.10 | 1 | 1.2.0 | 12.56.41.575 | 22 | FN | 104.96 | 0.00398927 | 0.06556 | stiff | no protein | 0 | BSA | stiff_no_protein_0 | stiff_no_protein_0_FN | 1 | 0
map-data-2019.05.10-12.56.41.575_23.jpk-force | 2019.05.10 | 1 | 1.2.0 | 12.56.41.575 | 23 | FN | 107.538 | 0.00390039 | 0.07067 | stiff | no protein | 0 | BSA | stiff_no_protein_0 | stiff_no_protein_0_FN | 1 | 0
map-data-2019.05.10-12.56.41.575_24.jpk-force | 2019.05.10 | 1 | 1.2.0 | 12.56.41.575 | 24 | FN | 53.7366 | 0.000899366 | 0.03517 | stiff | no protein | 0 | BSA | stiff_no_protein_0 | stiff_no_protein_0_FN | 1 | 0
map-data-2019.05.10-12.56.41.575_25.jpk-force | 2019.05.10 | 1 | 1.2.0 | 12.56.41.575 | 25 | FN | 99.4121 | 0.00165091 | 0.03483 | stiff | no protein | 0 | BSA | stiff_no_protein_0 | stiff_no_protein_0_FN | 1 | 0
map-data-2019.05.10-12.56.41.575_26.jpk-force | 2019.05.10 | 1 | 1.2.0 | 12.56.41.575 | 26 | FN | 178.181 | 0.00439916 | 0.05211 | stiff | no protein | 0 | BSA | stiff_no_protein_0 | stiff_no_protein_0_FN | 1 | 0
map-data-2019.05.10-12.56.41.575_27.jpk-force | 2019.05.10 | 1 | 1.2.0 | 12.56.41.575 | 27 | FN | 183.038 | 0.00855165 | 0.12187 | stiff | no protein | 0 | BSA | stiff_no_protein_0 | stiff_no_protein_0_FN | 1 | 0
map-data-2019.05.10-12.56.41.575_28.jpk-force | 2019.05.10 | 1 | 1.2.0 | 12.56.41.575 | 28 | FN | 75.5077 | 0.00208364 | 0.04706 | stiff | no protein | 0 | BSA | stiff_no_protein_0 | stiff_no_protein_0_FN | 1 | 0
map-data-2019.05.10-12.56.41.575_29.jpk-force | 2019.05.10 | 1 | 1.2.0 | 12.56.41.575 | 29 | FN | 137.964 | 0.00342831 | 0.04855 | stiff | no protein | 0 | BSA | stiff_no_protein_0 | stiff_no_protein_0_FN | 1 | 0
map-data-2019.05.10-12.56.41.575_30.jpk-force | 2019.05.10 | 1 | 1.2.0 | 12.56.41.575 | 30 | FN | 129.202 | 0.00321363 | 0.05219 | stiff | no protein | 0 | BSA | stiff_no_protein_0 | stiff_no_protein_0_FN | 1 | 0
map-data-2019.05.10-12.56.41.575_31.jpk-force | 2019.05.10 | 1 | 1.2.0 | 12.56.41.575 | 31 | FN | 55.9543 | 0.000770532 | 0.02689 | stiff | no protein | 0 | BSA | stiff_no_protein_0 | stiff_no_protein_0_FN | 1 | 0
map-data-2019.05.10-12.56.41.575_32.jpk-force | 2019.05.10 | 1 | 1.2.0 | 12.56.41.575 | 32 | FN | 59.7843 | 0.001255 | 0.0416 | stiff | no protein | 0 | BSA | stiff_no_protein_0 | stiff_no_protein_0_FN | 1 | 0
map-data-2019.05.10-12.56.41.575_33.jpk-force | 2019.05.10 | 1 | 1.2.0 | 12.56.41.575 | 33 | FN | 171.464 | 0.00463464 | 0.05705 | stiff | no protein | 0 | BSA | stiff_no_protein_0 | stiff_no_protein_0_FN | 1 | 0
map-data-2019.05.10-12.56.41.575_34.jpk-force | 2019.05.10 | 1 | 1.2.0 | 12.56.41.575 | 34 | FN | 43.4535 | 0.000642177 | 0.03992 | stiff | no protein | 0 | BSA | stiff_no_protein_0 | stiff_no_protein_0_FN | 1 | 0
map-data-2019.05.10-12.56.41.575_35.jpk-force | 2019.05.10 | 1 | 1.2.0 | 12.56.41.575 | 35 | FN | 91.0393 | 0.0014368 | 0.03213 | stiff | no protein | 0 | BSA | stiff_no_protein_0 | stiff_no_protein_0_FN | 1 | 0
map-data-2019.05.10-12.56.41.575_36.jpk-force | 2019.05.10 | 1 | 1.2.0 | 12.56.41.575 | 36 | FN | 66.2851 | 0.000857783 | 0.02826 | stiff | no protein | 0 | BSA | stiff_no_protein_0 | stiff_no_protein_0_FN | 1 | 0
map-data-2019.05.10-12.56.41.575_37.jpk-force | 2019.05.10 | 1 | 1.2.0 | 12.56.41.575 | 37 | FN | 111.381 | 0.00312251 | 0.05061 | stiff | no protein | 0 | BSA | stiff_no_protein_0 | stiff_no_protein_0_FN | 1 | 0
map-data-2019.05.10-12.56.41.575_38.jpk-force | 2019.05.10 | 1 | 1.2.0 | 12.56.41.575 | 38 | FN | 159.601 | 0.004785 | 0.05554 | stiff | no protein | 0 | BSA | stiff_no_protein_0 | stiff_no_protein_0_FN | 1 | 0
map-data-2019.05.10-12.56.41.575_39.jpk-force | 2019.05.10 | 1 | 1.2.0 | 12.56.41.575 | 39 | FN | 53.8687 | 0.000596682 | 0.02697 | stiff | no protein | 0 | BSA | stiff_no_protein_0 | stiff_no_protein_0_FN | 1 | 0
map-data-2019.05.10-12.56.41.575_40.jpk-force | 2019.05.10 | 1 | 1.2.0 | 12.56.41.575 | 40 | FN | 166.436 | 0.00479812 | 0.06228 | stiff | no protein | 0 | BSA | stiff_no_protein_0 | stiff_no_protein_0_FN | 1 | 0
map-data-2019.05.10-12.56.41.575_41.jpk-force | 2019.05.10 | 1 | 1.2.0 | 12.56.41.575 | 41 | FN | 90.3359 | 0.00265281 | 0.04554 | stiff | no protein | 0 | BSA | stiff_no_protein_0 | stiff_no_protein_0_FN | 1 | 0
map-data-2019.05.10-12.56.41.575_42.jpk-force | 2019.05.10 | 1 | 1.2.0 | 12.56.41.575 | 42 | FN | 31.3483 | 0.000568176 | 0.03375 | stiff | no protein | 0 | BSA | stiff_no_protein_0 | stiff_no_protein_0_FN | 1 | 0
map-data-2019.05.10-12.56.41.575_43.jpk-force | 2019.05.10 | 1 | 1.2.0 | 12.56.41.575 | 43 | FN | 21.425 | 0.000194328 | 0.0323 | stiff | no protein | 0 | BSA | stiff_no_protein_0 | stiff_no_protein_0_FN | 1 | 0
map-data-2019.05.10-12.56.41.575_44.jpk-force | 2019.05.10 | 1 | 1.2.0 | 12.56.41.575 | 44 | FN | 25.0062 | 0.000163102 | 0.0327 | stiff | no protein | 0 | BSA | stiff_no_protein_0 | stiff_no_protein_0_FN | 1 | 0
map-data-2019.05.10-12.56.41.575_45.jpk-force | 2019.05.10 | 1 | 1.2.0 | 12.56.41.575 | 45 | FN | 89.5157 | 0.00317244 | 0.06367 | stiff | no protein | 0 | BSA | stiff_no_protein_0 | stiff_no_protein_0_FN | 1 | 0
map-data-2019.05.10-12.56.41.575_46.jpk-force | 2019.05.10 | 1 | 1.2.0 | 12.56.41.575 | 46 | FN | 24.9206 | 0.000210651 | 0.0494 | stiff | no protein | 0 | BSA | stiff_no_protein_0 | stiff_no_protein_0_FN | 1 | 0
map-data-2019.05.10-12.56.41.575_47.jpk-force | 2019.05.10 | 1 | 1.2.0 | 12.56.41.575 | 47 | FN | 36.6448 | 0.00053894 | 0.03327 | stiff | no protein | 0 | BSA | stiff_no_protein_0 | stiff_no_protein_0_FN | 1 | 0
map-data-2019.05.10-12.56.41.575_48.jpk-force | 2019.05.10 | 1 | 1.2.0 | 12.56.41.575 | 48 | FN | 28.8181 | 0.000171004 | 0.031 | stiff | no protein | 0 | BSA | stiff_no_protein_0 | stiff_no_protein_0_FN | 1 | 0
map-data-2019.05.10-12.56.41.575_49.jpk-force | 2019.05.10 | 1 | 1.2.0 | 12.56.41.575 | 49 | FN | 80.4896 | 0.0018607 | 0.04053 | stiff | no protein | 0 | BSA | stiff_no_protein_0 | stiff_no_protein_0_FN | 1 | 0
map-data-2019.05.10-12.56.41.575_50.jpk-force | 2019.05.10 | 1 | 1.2.0 | 12.56.41.575 | 50 | FN | 50.4192 | 0.00159923 | 0.08324 | stiff | no protein | 0 | BSA | stiff_no_protein_0 | stiff_no_protein_0_FN | 1 | 0
map-data-2019.05.10-12.56.41.575_51.jpk-force | 2019.05.10 | 1 | 1.2.0 | 12.56.41.575 | 51 | FN | 65.5917 | 0.00110089 | 0.02838 | stiff | no protein | 0 | BSA | stiff_no_protein_0 | stiff_no_protein_0_FN | 1 | 0
map-data-2019.05.10-12.56.41.575_52.jpk-force | 2019.05.10 | 1 | 1.2.0 | 12.56.41.575 | 52 | FN | 24.4704 | 0.000210112 | 0.0376 | stiff | no protein | 0 | BSA | stiff_no_protein_0 | stiff_no_protein_0_FN | 1 | 0
map-data-2019.05.10-12.56.41.575_53.jpk-force | 2019.05.10 | 1 | 1.2.0 | 12.56.41.575 | 53 | FN | 117.953 | 0.00424211 | 0.05871 | stiff | no protein | 0 | BSA | stiff_no_protein_0 | stiff_no_protein_0_FN | 1 | 0
map-data-2019.05.10-12.56.41.575_54.jpk-force | 2019.05.10 | 1 | 1.2.0 | 12.56.41.575 | 54 | FN | 121.448 | 0.00346207 | 0.06884 | stiff | no protein | 0 | BSA | stiff_no_protein_0 | stiff_no_protein_0_FN | 1 | 0
map-data-2019.05.10-12.56.41.575_55.jpk-force | 2019.05.10 | 1 | 1.2.0 | 12.56.41.575 | 55 | FN | 95.836 | 0.00189013 | 0.04144 | stiff | no protein | 0 | BSA | stiff_no_protein_0 | stiff_no_protein_0_FN | 1 | 0
map-data-2019.05.10-12.56.41.575_56.jpk-force | 2019.05.10 | 1 | 1.2.0 | 12.56.41.575 | 56 | FN | 180.105 | 0.00666874 | 0.08007 | stiff | no protein | 0 | BSA | stiff_no_protein_0 | stiff_no_protein_0_FN | 1 | 0
map-data-2019.05.10-12.56.41.575_57.jpk-force | 2019.05.10 | 1 | 1.2.0 | 12.56.41.575 | 57 | FN | 68.6484 | 0.00246656 | 0.06525 | stiff | no protein | 0 | BSA | stiff_no_protein_0 | stiff_no_protein_0_FN | 1 | 0
map-data-2019.05.10-12.56.41.575_58.jpk-force | 2019.05.10 | 1 | 1.2.0 | 12.56.41.575 | 58 | FN | 96.7025 | 0.00253635 | 0.05412 | stiff | no protein | 0 | BSA | stiff_no_protein_0 | stiff_no_protein_0_FN | 1 | 0
map-data-2019.05.10-12.56.41.575_59.jpk-force | 2019.05.10 | 1 | 1.2.0 | 12.56.41.575 | 59 | FN | 101.247 | 0.00320296 | 0.067 | stiff | no protein | 0 | BSA | stiff_no_protein_0 | stiff_no_protein_0_FN | 1 | 0
map-data-2019.05.10-12.56.41.575_60.jpk-force | 2019.05.10 | 1 | 1.2.0 | 12.56.41.575 | 60 | FN | 114.686 | 0.00218975 | 0.0459 | stiff | no protein | 0 | BSA | stiff_no_protein_0 | stiff_no_protein_0_FN | 1 | 0
map-data-2019.05.10-12.56.41.575_61.jpk-force | 2019.05.10 | 1 | 1.2.0 | 12.56.41.575 | 61 | FN | 57.6609 | 0.00196949 | 0.07578 | stiff | no protein | 0 | BSA | stiff_no_protein_0 | stiff_no_protein_0_FN | 1 | 0
map-data-2019.05.10-12.56.41.575_62.jpk-force | 2019.05.10 | 1 | 1.2.0 | 12.56.41.575 | 62 | FN | 24.6153 | 0.000148426 | 0.0255 | stiff | no protein | 0 | BSA | stiff_no_protein_0 | stiff_no_protein_0_FN | 1 | 0
map-data-2019.05.10-12.56.41.575_63.jpk-force | 2019.05.10 | 1 | 1.2.0 | 12.56.41.575 | 63 | FN | 79.3295 | 0.00179621 | 0.0421 | stiff | no protein | 0 | BSA | stiff_no_protein_0 | stiff_no_protein_0_FN | 1 | 0
map-data-2019.05.10-13.50.45.137_00.jpk-force | 2019.05.10 | 1 | 1.2.0 | 13.50.45.137 | 0 | FN | 1662.77 | 0.310999 | 0.45363 | stiff | no protein | 0 | BSA | stiff_no_protein_0 | stiff_no_protein_0_FN | 1 | 0
map-data-2019.05.10-13.50.45.137_01.jpk-force | 2019.05.10 | 1 | 1.2.0 | 13.50.45.137 | 1 | FN | 115.929 | 0.00869941 | 0.11173 | stiff | no protein | 0 | BSA | stiff_no_protein_0 | stiff_no_protein_0_FN | 1 | 0
map-data-2019.05.10-13.50.45.137_02.jpk-force | 2019.05.10 | 1 | 1.2.0 | 13.50.45.137 | 2 | FN | 126.08 | 0.0118874 | 0.17347 | stiff | no protein | 0 | BSA | stiff_no_protein_0 | stiff_no_protein_0_FN | 1 | 0
map-data-2019.05.10-13.50.45.137_03.jpk-force | 2019.05.10 | 1 | 1.2.0 | 13.50.45.137 | 3 | FN | 64.3324 | 0.00134814 | 0.04383 | stiff | no protein | 0 | BSA | stiff_no_protein_0 | stiff_no_protein_0_FN | 1 | 0
map-data-2019.05.10-13.50.45.137_04.jpk-force | 2019.05.10 | 1 | 1.2.0 | 13.50.45.137 | 4 | FN | 131.154 | 0.00376042 | 0.06745 | stiff | no protein | 0 | BSA | stiff_no_protein_0 | stiff_no_protein_0_FN | 1 | 0
map-data-2019.05.10-13.50.45.137_05.jpk-force | 2019.05.10 | 1 | 1.2.0 | 13.50.45.137 | 5 | FN | 133.957 | 0.00578819 | 0.07213 | stiff | no protein | 0 | BSA | stiff_no_protein_0 | stiff_no_protein_0_FN | 1 | 0
map-data-2019.05.10-13.50.45.137_06.jpk-force | 2019.05.10 | 1 | 1.2.0 | 13.50.45.137 | 6 | FN | 110.86 | 0.00345191 | 0.057 | stiff | no protein | 0 | BSA | stiff_no_protein_0 | stiff_no_protein_0_FN | 1 | 0
map-data-2019.05.10-13.50.45.137_07.jpk-force | 2019.05.10 | 1 | 1.2.0 | 13.50.45.137 | 7 | FN | 78.254 | 0.00125238 | 0.03692 | stiff | no protein | 0 | BSA | stiff_no_protein_0 | stiff_no_protein_0_FN | 1 | 0
map-data-2019.05.10-13.50.45.137_08.jpk-force | 2019.05.10 | 1 | 1.2.0 | 13.50.45.137 | 8 | FN | 99.8958 | 0.00181717 | 0.04025 | stiff | no protein | 0 | BSA | stiff_no_protein_0 | stiff_no_protein_0_FN | 1 | 0
map-data-2019.05.10-13.50.45.137_09.jpk-force | 2019.05.10 | 1 | 1.2.0 | 13.50.45.137 | 9 | FN | 202.215 | 0.00838778 | 0.07244 | stiff | no protein | 0 | BSA | stiff_no_protein_0 | stiff_no_protein_0_FN | 1 | 0
map-data-2019.05.10-13.50.45.137_10.jpk-force | 2019.05.10 | 1 | 1.2.0 | 13.50.45.137 | 10 | FN | 83.1185 | 0.00159935 | 0.05205 | stiff | no protein | 0 | BSA | stiff_no_protein_0 | stiff_no_protein_0_FN | 1 | 0
map-data-2019.05.10-13.50.45.137_11.jpk-force | 2019.05.10 | 1 | 1.2.0 | 13.50.45.137 | 11 | FN | 202.644 | 0.00807376 | 0.0888 | stiff | no protein | 0 | BSA | stiff_no_protein_0 | stiff_no_protein_0_FN | 1 | 0
map-data-2019.05.10-13.50.45.137_12.jpk-force | 2019.05.10 | 1 | 1.2.0 | 13.50.45.137 | 12 | FN | 103.36 | 0.00144675 | 0.0286 | stiff | no protein | 0 | BSA | stiff_no_protein_0 | stiff_no_protein_0_FN | 1 | 0
map-data-2019.05.10-13.50.45.137_13.jpk-force | 2019.05.10 | 1 | 1.2.0 | 13.50.45.137 | 13 | FN | 131.964 | 0.00653473 | 0.10604 | stiff | no protein | 0 | BSA | stiff_no_protein_0 | stiff_no_protein_0_FN | 1 | 0
map-data-2019.05.10-13.50.45.137_14.jpk-force | 2019.05.10 | 1 | 1.2.0 | 13.50.45.137 | 14 | FN | 94.9753 | 0.00518249 | 0.09978 | stiff | no protein | 0 | BSA | stiff_no_protein_0 | stiff_no_protein_0_FN | 1 | 0
map-data-2019.05.10-13.50.45.137_15.jpk-force | 2019.05.10 | 1 | 1.2.0 | 13.50.45.137 | 15 | FN | 160.128 | 0.014009 | 0.14285 | stiff | no protein | 0 | BSA | stiff_no_protein_0 | stiff_no_protein_0_FN | 1 | 0
map-data-2019.05.10-13.50.45.137_16.jpk-force | 2019.05.10 | 1 | 1.2.0 | 13.50.45.137 | 16 | FN | 86.041 | 0.0033452 | 0.06903 | stiff | no protein | 0 | BSA | stiff_no_protein_0 | stiff_no_protein_0_FN | 1 | 0
map-data-2019.05.10-13.50.45.137_17.jpk-force | 2019.05.10 | 1 | 1.2.0 | 13.50.45.137 | 17 | FN | 278.94 | 0.0137793 | 0.09647 | stiff | no protein | 0 | BSA | stiff_no_protein_0 | stiff_no_protein_0_FN | 1 | 0
map-data-2019.05.10-13.50.45.137_18.jpk-force | 2019.05.10 | 1 | 1.2.0 | 13.50.45.137 | 18 | FN | 181.454 | 0.0058538 | 0.0702 | stiff | no protein | 0 | BSA | stiff_no_protein_0 | stiff_no_protein_0_FN | 1 | 0
map-data-2019.05.10-13.50.45.137_19.jpk-force | 2019.05.10 | 1 | 1.2.0 | 13.50.45.137 | 19 | FN | 238.99 | 0.0177705 | 0.16371 | stiff | no protein | 0 | BSA | stiff_no_protein_0 | stiff_no_protein_0_FN | 1 | 0
map-data-2019.05.10-13.50.45.137_20.jpk-force | 2019.05.10 | 1 | 1.2.0 | 13.50.45.137 | 20 | FN | 82.9424 | 0.00181924 | 0.0403 | stiff | no protein | 0 | BSA | stiff_no_protein_0 | stiff_no_protein_0_FN | 1 | 0
map-data-2019.05.10-13.50.45.137_21.jpk-force | 2019.05.10 | 1 | 1.2.0 | 13.50.45.137 | 21 | FN | 63.8119 | 0.00243323 | 0.074 | stiff | no protein | 0 | BSA | stiff_no_protein_0 | stiff_no_protein_0_FN | 1 | 0
map-data-2019.05.10-13.50.45.137_22.jpk-force | 2019.05.10 | 1 | 1.2.0 | 13.50.45.137 | 22 | FN | 111.393 | 0.00363502 | 0.06715 | stiff | no protein | 0 | BSA | stiff_no_protein_0 | stiff_no_protein_0_FN | 1 | 0
map-data-2019.05.10-13.50.45.137_23.jpk-force | 2019.05.10 | 1 | 1.2.0 | 13.50.45.137 | 23 | FN | 68.2995 | 0.00151633 | 0.07759 | stiff | no protein | 0 | BSA | stiff_no_protein_0 | stiff_no_protein_0_FN | 1 | 0
map-data-2019.05.10-13.50.45.137_24.jpk-force | 2019.05.10 | 1 | 1.2.0 | 13.50.45.137 | 24 | FN | 17.8074 | 0.000167493 | 0.0408 | stiff | no protein | 0 | BSA | stiff_no_protein_0 | stiff_no_protein_0_FN | 1 | 0
map-data-2019.05.10-13.50.45.137_25.jpk-force | 2019.05.10 | 1 | 1.2.0 | 13.50.45.137 | 25 | FN | 157.349 | 0.0100966 | 0.10477 | stiff | no protein | 0 | BSA | stiff_no_protein_0 | stiff_no_protein_0_FN | 1 | 0
map-data-2019.05.10-13.50.45.137_26.jpk-force | 2019.05.10 | 1 | 1.2.0 | 13.50.45.137 | 26 | FN | 145.964 | 0.00344898 | 0.04865 | stiff | no protein | 0 | BSA | stiff_no_protein_0 | stiff_no_protein_0_FN | 1 | 0
map-data-2019.05.10-13.50.45.137_27.jpk-force | 2019.05.10 | 1 | 1.2.0 | 13.50.45.137 | 27 | FN | 118.787 | 0.00460003 | 0.07213 | stiff | no protein | 0 | BSA | stiff_no_protein_0 | stiff_no_protein_0_FN | 1 | 0
map-data-2019.05.10-13.50.45.137_28.jpk-force | 2019.05.10 | 1 | 1.2.0 | 13.50.45.137 | 28 | FN | 128.516 | 0.00361728 | 0.06759 | stiff | no protein | 0 | BSA | stiff_no_protein_0 | stiff_no_protein_0_FN | 1 | 0
map-data-2019.05.10-13.50.45.137_29.jpk-force | 2019.05.10 | 1 | 1.2.0 | 13.50.45.137 | 29 | FN | 156.803 | 0.0041818 | 0.05871 | stiff | no protein | 0 | BSA | stiff_no_protein_0 | stiff_no_protein_0_FN | 1 | 0
map-data-2019.05.10-13.50.45.137_30.jpk-force | 2019.05.10 | 1 | 1.2.0 | 13.50.45.137 | 30 | FN | 134.153 | 0.00391285 | 0.05567 | stiff | no protein | 0 | BSA | stiff_no_protein_0 | stiff_no_protein_0_FN | 1 | 0
map-data-2019.05.10-13.50.45.137_31.jpk-force | 2019.05.10 | 1 | 1.2.0 | 13.50.45.137 | 31 | FN | 91.4178 | 0.00315586 | 0.06904 | stiff | no protein | 0 | BSA | stiff_no_protein_0 | stiff_no_protein_0_FN | 1 | 0
map-data-2019.05.10-13.50.45.137_32.jpk-force | 2019.05.10 | 1 | 1.2.0 | 13.50.45.137 | 32 | FN | 92.7377 | 0.00194434 | 0.05217 | stiff | no protein | 0 | BSA | stiff_no_protein_0 | stiff_no_protein_0_FN | 1 | 0
map-data-2019.05.10-13.50.45.137_33.jpk-force | 2019.05.10 | 1 | 1.2.0 | 13.50.45.137 | 33 | FN | 208.418 | 0.00979948 | 0.10652 | stiff | no protein | 0 | BSA | stiff_no_protein_0 | stiff_no_protein_0_FN | 1 | 0
map-data-2019.05.10-13.50.45.137_34.jpk-force | 2019.05.10 | 1 | 1.2.0 | 13.50.45.137 | 34 | FN | 66.6539 | 0.00139674 | 0.04051 | stiff | no protein | 0 | BSA | stiff_no_protein_0 | stiff_no_protein_0_FN | 1 | 0
map-data-2019.05.10-13.50.45.137_35.jpk-force | 2019.05.10 | 1 | 1.2.0 | 13.50.45.137 | 35 | FN | 125.997 | 0.00328438 | 0.0535 | stiff | no protein | 0 | BSA | stiff_no_protein_0 | stiff_no_protein_0_FN | 1 | 0
map-data-2019.05.10-13.50.45.137_36.jpk-force | 2019.05.10 | 1 | 1.2.0 | 13.50.45.137 | 36 | FN | 137.046 | 0.00327737 | 0.05724 | stiff | no protein | 0 | BSA | stiff_no_protein_0 | stiff_no_protein_0_FN | 1 | 0
map-data-2019.05.10-13.50.45.137_37.jpk-force | 2019.05.10 | 1 | 1.2.0 | 13.50.45.137 | 37 | FN | 68.963 | 0.00246032 | 0.07785 | stiff | no protein | 0 | BSA | stiff_no_protein_0 | stiff_no_protein_0_FN | 1 | 0
map-data-2019.05.10-13.50.45.137_38.jpk-force | 2019.05.10 | 1 | 1.2.0 | 13.50.45.137 | 38 | FN | 90.1727 | 0.00364938 | 0.07937 | stiff | no protein | 0 | BSA | stiff_no_protein_0 | stiff_no_protein_0_FN | 1 | 0
map-data-2019.05.10-13.50.45.137_39.jpk-force | 2019.05.10 | 1 | 1.2.0 | 13.50.45.137 | 39 | FN | 141.685 | 0.0055606 | 0.0693 | stiff | no protein | 0 | BSA | stiff_no_protein_0 | stiff_no_protein_0_FN | 1 | 0
map-data-2019.05.10-13.50.45.137_40.jpk-force | 2019.05.10 | 1 | 1.2.0 | 13.50.45.137 | 40 | FN | 131.969 | 0.00397138 | 0.07908 | stiff | no protein | 0 | BSA | stiff_no_protein_0 | stiff_no_protein_0_FN | 1 | 0
map-data-2019.05.10-13.50.45.137_41.jpk-force | 2019.05.10 | 1 | 1.2.0 | 13.50.45.137 | 41 | FN | 75.7177 | 0.00161187 | 0.04368 | stiff | no protein | 0 | BSA | stiff_no_protein_0 | stiff_no_protein_0_FN | 1 | 0
map-data-2019.05.10-13.50.45.137_42.jpk-force | 2019.05.10 | 1 | 1.2.0 | 13.50.45.137 | 42 | FN | 217.898 | 0.00983601 | 0.1085 | stiff | no protein | 0 | BSA | stiff_no_protein_0 | stiff_no_protein_0_FN | 1 | 0
map-data-2019.05.10-13.50.45.137_43.jpk-force | 2019.05.10 | 1 | 1.2.0 | 13.50.45.137 | 43 | FN | 94.5696 | 0.00142678 | 0.03356 | stiff | no protein | 0 | BSA | stiff_no_protein_0 | stiff_no_protein_0_FN | 1 | 0
map-data-2019.05.10-13.50.45.137_44.jpk-force | 2019.05.10 | 1 | 1.2.0 | 13.50.45.137 | 44 | FN | 50.5145 | 0.00160614 | 0.07105 | stiff | no protein | 0 | BSA | stiff_no_protein_0 | stiff_no_protein_0_FN | 1 | 0
map-data-2019.05.10-13.50.45.137_45.jpk-force | 2019.05.10 | 1 | 1.2.0 | 13.50.45.137 | 45 | FN | 85.8781 | 0.00248705 | 0.05889 | stiff | no protein | 0 | BSA | stiff_no_protein_0 | stiff_no_protein_0_FN | 1 | 0
map-data-2019.05.10-13.50.45.137_46.jpk-force | 2019.05.10 | 1 | 1.2.0 | 13.50.45.137 | 46 | FN | 124.003 | 0.00237257 | 0.03501 | stiff | no protein | 0 | BSA | stiff_no_protein_0 | stiff_no_protein_0_FN | 1 | 0
map-data-2019.05.10-13.50.45.137_47.jpk-force | 2019.05.10 | 1 | 1.2.0 | 13.50.45.137 | 47 | FN | 46.9289 | 0.000443273 | 0.0185 | stiff | no protein | 0 | BSA | stiff_no_protein_0 | stiff_no_protein_0_FN | 1 | 0
map-data-2019.05.10-13.50.45.137_48.jpk-force | 2019.05.10 | 1 | 1.2.0 | 13.50.45.137 | 48 | FN | 79.3818 | 0.00241139 | 0.07466 | stiff | no protein | 0 | BSA | stiff_no_protein_0 | stiff_no_protein_0_FN | 1 | 0
map-data-2019.05.10-13.50.45.137_49.jpk-force | 2019.05.10 | 1 | 1.2.0 | 13.50.45.137 | 49 | FN | 101.946 | 0.00366424 | 0.06408 | stiff | no protein | 0 | BSA | stiff_no_protein_0 | stiff_no_protein_0_FN | 1 | 0
map-data-2019.05.10-13.50.45.137_50.jpk-force | 2019.05.10 | 1 | 1.2.0 | 13.50.45.137 | 50 | FN | 150.319 | 0.00443635 | 0.05342 | stiff | no protein | 0 | BSA | stiff_no_protein_0 | stiff_no_protein_0_FN | 1 | 0
map-data-2019.05.10-13.50.45.137_51.jpk-force | 2019.05.10 | 1 | 1.2.0 | 13.50.45.137 | 51 | FN | 73.0237 | 0.00142527 | 0.03708 | stiff | no protein | 0 | BSA | stiff_no_protein_0 | stiff_no_protein_0_FN | 1 | 0
map-data-2019.05.10-13.50.45.137_52.jpk-force | 2019.05.10 | 1 | 1.2.0 | 13.50.45.137 | 52 | FN | 123.163 | 0.00329264 | 0.05057 | stiff | no protein | 0 | BSA | stiff_no_protein_0 | stiff_no_protein_0_FN | 1 | 0
map-data-2019.05.10-13.50.45.137_53.jpk-force | 2019.05.10 | 1 | 1.2.0 | 13.50.45.137 | 53 | FN | 92.6712 | 0.00290913 | 0.06246 | stiff | no protein | 0 | BSA | stiff_no_protein_0 | stiff_no_protein_0_FN | 1 | 0
map-data-2019.05.10-13.50.45.137_54.jpk-force | 2019.05.10 | 1 | 1.2.0 | 13.50.45.137 | 54 | FN | 85.1222 | 0.00257068 | 0.06046 | stiff | no protein | 0 | BSA | stiff_no_protein_0 | stiff_no_protein_0_FN | 1 | 0
map-data-2019.05.10-13.50.45.137_55.jpk-force | 2019.05.10 | 1 | 1.2.0 | 13.50.45.137 | 55 | FN | 75.8019 | 0.00157498 | 0.04063 | stiff | no protein | 0 | BSA | stiff_no_protein_0 | stiff_no_protein_0_FN | 1 | 0
map-data-2019.05.10-13.50.45.137_56.jpk-force | 2019.05.10 | 1 | 1.2.0 | 13.50.45.137 | 56 | FN | 446.313 | 0.0280807 | 0.2198 | stiff | no protein | 0 | BSA | stiff_no_protein_0 | stiff_no_protein_0_FN | 1 | 0
map-data-2019.05.10-13.50.45.137_57.jpk-force | 2019.05.10 | 1 | 1.2.0 | 13.50.45.137 | 57 | FN | 40.8825 | 0.00028161 | 0.01521 | stiff | no protein | 0 | BSA | stiff_no_protein_0 | stiff_no_protein_0_FN | 1 | 0
map-data-2019.05.10-13.50.45.137_58.jpk-force | 2019.05.10 | 1 | 1.2.0 | 13.50.45.137 | 58 | FN | 125.088 | 0.0042707 | 0.05921 | stiff | no protein | 0 | BSA | stiff_no_protein_0 | stiff_no_protein_0_FN | 1 | 0
map-data-2019.05.10-13.50.45.137_59.jpk-force | 2019.05.10 | 1 | 1.2.0 | 13.50.45.137 | 59 | FN | 124.222 | 0.00359866 | 0.054 | stiff | no protein | 0 | BSA | stiff_no_protein_0 | stiff_no_protein_0_FN | 1 | 0
map-data-2019.05.10-13.50.45.137_60.jpk-force | 2019.05.10 | 1 | 1.2.0 | 13.50.45.137 | 60 | FN | 67.594 | 0.00128512 | 0.05191 | stiff | no protein | 0 | BSA | stiff_no_protein_0 | stiff_no_protein_0_FN | 1 | 0
map-data-2019.05.10-13.50.45.137_61.jpk-force | 2019.05.10 | 1 | 1.2.0 | 13.50.45.137 | 61 | FN | 180.271 | 0.00788254 | 0.09097 | stiff | no protein | 0 | BSA | stiff_no_protein_0 | stiff_no_protein_0_FN | 1 | 0
map-data-2019.05.10-13.50.45.137_62.jpk-force | 2019.05.10 | 1 | 1.2.0 | 13.50.45.137 | 62 | FN | 84.1644 | 0.00287844 | 0.06786 | stiff | no protein | 0 | BSA | stiff_no_protein_0 | stiff_no_protein_0_FN | 1 | 0
map-data-2019.05.10-13.50.45.137_63.jpk-force | 2019.05.10 | 1 | 1.2.0 | 13.50.45.137 | 63 | FN | 81.7988 | 0.00208456 | 0.04551 | stiff | no protein | 0 | BSA | stiff_no_protein_0 | stiff_no_protein_0_FN | 1 | 0
map-data-2019.05.10-14.45.53.048_00.jpk-force | 2019.05.10 | 1 | 1.2.0 | 14.45.53.048 | 0 | FN | 279.103 | 0.0242757 | 0.18813 | stiff | no protein | 0 | BSA | stiff_no_protein_0 | stiff_no_protein_0_FN | 1 | 0
map-data-2019.05.10-14.45.53.048_01.jpk-force | 2019.05.10 | 1 | 1.2.0 | 14.45.53.048 | 1 | FN | 293.418 | 0.0143865 | 0.0858 | stiff | no protein | 0 | BSA | stiff_no_protein_0 | stiff_no_protein_0_FN | 1 | 0
map-data-2019.05.10-14.45.53.048_02.jpk-force | 2019.05.10 | 1 | 1.2.0 | 14.45.53.048 | 2 | FN | 276.205 | 0.0188833 | 0.14105 | stiff | no protein | 0 | BSA | stiff_no_protein_0 | stiff_no_protein_0_FN | 1 | 0
map-data-2019.05.10-14.45.53.048_03.jpk-force | 2019.05.10 | 1 | 1.2.0 | 14.45.53.048 | 3 | FN | 213.89 | 0.0109154 | 0.09341 | stiff | no protein | 0 | BSA | stiff_no_protein_0 | stiff_no_protein_0_FN | 1 | 0
map-data-2019.05.10-14.45.53.048_04.jpk-force | 2019.05.10 | 1 | 1.2.0 | 14.45.53.048 | 4 | FN | 96.5903 | 0.00570083 | 0.16222 | stiff | no protein | 0 | BSA | stiff_no_protein_0 | stiff_no_protein_0_FN | 1 | 0
map-data-2019.05.10-14.45.53.048_05.jpk-force | 2019.05.10 | 1 | 1.2.0 | 14.45.53.048 | 5 | FN | 109.126 | 0.00240342 | 0.03567 | stiff | no protein | 0 | BSA | stiff_no_protein_0 | stiff_no_protein_0_FN | 1 | 0
map-data-2019.05.10-14.45.53.048_06.jpk-force | 2019.05.10 | 1 | 1.2.0 | 14.45.53.048 | 6 | FN | 209.152 | 0.0120215 | 0.09221 | stiff | no protein | 0 | BSA | stiff_no_protein_0 | stiff_no_protein_0_FN | 1 | 0
map-data-2019.05.10-14.45.53.048_07.jpk-force | 2019.05.10 | 1 | 1.2.0 | 14.45.53.048 | 7 | FN | 125.67 | 0.00433658 | 0.06039 | stiff | no protein | 0 | BSA | stiff_no_protein_0 | stiff_no_protein_0_FN | 1 | 0
map-data-2019.05.10-14.45.53.048_08.jpk-force | 2019.05.10 | 1 | 1.2.0 | 14.45.53.048 | 8 | FN | 61.4652 | 0.000162465 | 0.0297 | stiff | no protein | 0 | BSA | stiff_no_protein_0 | stiff_no_protein_0_FN | 1 | 0
map-data-2019.05.10-14.45.53.048_09.jpk-force | 2019.05.10 | 1 | 1.2.0 | 14.45.53.048 | 9 | FN | 220.547 | 0.0105791 | 0.10045 | stiff | no protein | 0 | BSA | stiff_no_protein_0 | stiff_no_protein_0_FN | 1 | 0
map-data-2019.05.10-14.45.53.048_10.jpk-force | 2019.05.10 | 1 | 1.2.0 | 14.45.53.048 | 10 | FN | 67.9891 | 0.0028214 | 0.07548 | stiff | no protein | 0 | BSA | stiff_no_protein_0 | stiff_no_protein_0_FN | 1 | 0
map-data-2019.05.10-14.45.53.048_11.jpk-force | 2019.05.10 | 1 | 1.2.0 | 14.45.53.048 | 11 | FN | 223.576 | 0.0102624 | 0.07867 | stiff | no protein | 0 | BSA | stiff_no_protein_0 | stiff_no_protein_0_FN | 1 | 0
map-data-2019.05.10-14.45.53.048_12.jpk-force | 2019.05.10 | 1 | 1.2.0 | 14.45.53.048 | 12 | FN | 470.33 | 0.0293503 | 0.17177 | stiff | no protein | 0 | BSA | stiff_no_protein_0 | stiff_no_protein_0_FN | 1 | 0
map-data-2019.05.10-14.45.53.048_13.jpk-force | 2019.05.10 | 1 | 1.2.0 | 14.45.53.048 | 13 | FN | 112.087 | 0.00493983 | 0.07152 | stiff | no protein | 0 | BSA | stiff_no_protein_0 | stiff_no_protein_0_FN | 1 | 0
map-data-2019.05.10-14.45.53.048_14.jpk-force | 2019.05.10 | 1 | 1.2.0 | 14.45.53.048 | 14 | FN | 26.2192 | 0.000160759 | 0.0383 | stiff | no protein | 0 | BSA | stiff_no_protein_0 | stiff_no_protein_0_FN | 1 | 0
map-data-2019.05.10-14.45.53.048_15.jpk-force | 2019.05.10 | 1 | 1.2.0 | 14.45.53.048 | 15 | FN | 135.539 | 0.00455609 | 0.05648 | stiff | no protein | 0 | BSA | stiff_no_protein_0 | stiff_no_protein_0_FN | 1 | 0
map-data-2019.05.10-14.45.53.048_16.jpk-force | 2019.05.10 | 1 | 1.2.0 | 14.45.53.048 | 16 | FN | 250.695 | 0.0129786 | 0.10934 | stiff | no protein | 0 | BSA | stiff_no_protein_0 | stiff_no_protein_0_FN | 1 | 0
map-data-2019.05.10-14.45.53.048_17.jpk-force | 2019.05.10 | 1 | 1.2.0 | 14.45.53.048 | 17 | FN | 187.013 | 0.0083474 | 0.11126 | stiff | no protein | 0 | BSA | stiff_no_protein_0 | stiff_no_protein_0_FN | 1 | 0
map-data-2019.05.10-14.45.53.048_18.jpk-force | 2019.05.10 | 1 | 1.2.0 | 14.45.53.048 | 18 | FN | 69.2953 | 0.00201429 | 0.07067 | stiff | no protein | 0 | BSA | stiff_no_protein_0 | stiff_no_protein_0_FN | 1 | 0
map-data-2019.05.10-14.45.53.048_19.jpk-force | 2019.05.10 | 1 | 1.2.0 | 14.45.53.048 | 19 | FN | 82.6866 | 0.00263214 | 0.06034 | stiff | no protein | 0 | BSA | stiff_no_protein_0 | stiff_no_protein_0_FN | 1 | 0
map-data-2019.05.10-14.45.53.048_20.jpk-force | 2019.05.10 | 1 | 1.2.0 | 14.45.53.048 | 20 | FN | 30.561 | 0.000413256 | 0.02809 | stiff | no protein | 0 | BSA | stiff_no_protein_0 | stiff_no_protein_0_FN | 1 | 0
map-data-2019.05.10-14.45.53.048_21.jpk-force | 2019.05.10 | 1 | 1.2.0 | 14.45.53.048 | 21 | FN | 34.4065 | 0.000701518 | 0.05966 | stiff | no protein | 0 | BSA | stiff_no_protein_0 | stiff_no_protein_0_FN | 1 | 0
map-data-2019.05.10-14.45.53.048_22.jpk-force | 2019.05.10 | 1 | 1.2.0 | 14.45.53.048 | 22 | FN | 187.597 | 0.00939089 | 0.12252 | stiff | no protein | 0 | BSA | stiff_no_protein_0 | stiff_no_protein_0_FN | 1 | 0
map-data-2019.05.10-14.45.53.048_23.jpk-force | 2019.05.10 | 1 | 1.2.0 | 14.45.53.048 | 23 | FN | 212.69 | 0.00792973 | 0.07 | stiff | no protein | 0 | BSA | stiff_no_protein_0 | stiff_no_protein_0_FN | 1 | 0
map-data-2019.05.10-14.45.53.048_24.jpk-force | 2019.05.10 | 1 | 1.2.0 | 14.45.53.048 | 24 | FN | 171.139 | 0.00994422 | 0.14026 | stiff | no protein | 0 | BSA | stiff_no_protein_0 | stiff_no_protein_0_FN | 1 | 0
map-data-2019.05.10-14.45.53.048_25.jpk-force | 2019.05.10 | 1 | 1.2.0 | 14.45.53.048 | 25 | FN | 160.337 | 0.00774381 | 0.14703 | stiff | no protein | 0 | BSA | stiff_no_protein_0 | stiff_no_protein_0_FN | 1 | 0
map-data-2019.05.10-14.45.53.048_26.jpk-force | 2019.05.10 | 1 | 1.2.0 | 14.45.53.048 | 26 | FN | 382.239 | 0.0211898 | 0.10966 | stiff | no protein | 0 | BSA | stiff_no_protein_0 | stiff_no_protein_0_FN | 1 | 0
map-data-2019.05.10-14.45.53.048_27.jpk-force | 2019.05.10 | 1 | 1.2.0 | 14.45.53.048 | 27 | FN | 50.941 | 0.00177673 | 0.05825 | stiff | no protein | 0 | BSA | stiff_no_protein_0 | stiff_no_protein_0_FN | 1 | 0
map-data-2019.05.10-14.45.53.048_28.jpk-force | 2019.05.10 | 1 | 1.2.0 | 14.45.53.048 | 28 | FN | 60.455 | 0.00122445 | 0.04205 | stiff | no protein | 0 | BSA | stiff_no_protein_0 | stiff_no_protein_0_FN | 1 | 0
map-data-2019.05.10-14.45.53.048_29.jpk-force | 2019.05.10 | 1 | 1.2.0 | 14.45.53.048 | 29 | FN | 91.3842 | 0.000942814 | 0.024 | stiff | no protein | 0 | BSA | stiff_no_protein_0 | stiff_no_protein_0_FN | 1 | 0
map-data-2019.05.10-14.45.53.048_30.jpk-force | 2019.05.10 | 1 | 1.2.0 | 14.45.53.048 | 30 | FN | 109.191 | 0.00402457 | 0.06384 | stiff | no protein | 0 | BSA | stiff_no_protein_0 | stiff_no_protein_0_FN | 1 | 0
map-data-2019.05.10-14.45.53.048_31.jpk-force | 2019.05.10 | 1 | 1.2.0 | 14.45.53.048 | 31 | FN | 143.727 | 0.00474597 | 0.0671 | stiff | no protein | 0 | BSA | stiff_no_protein_0 | stiff_no_protein_0_FN | 1 | 0
map-data-2019.05.10-14.45.53.048_32.jpk-force | 2019.05.10 | 1 | 1.2.0 | 14.45.53.048 | 32 | FN | 287.034 | 0.0178679 | 0.11462 | stiff | no protein | 0 | BSA | stiff_no_protein_0 | stiff_no_protein_0_FN | 1 | 0
map-data-2019.05.10-14.45.53.048_33.jpk-force | 2019.05.10 | 1 | 1.2.0 | 14.45.53.048 | 33 | FN | 64.9912 | 0.000740456 | 0.02501 | stiff | no protein | 0 | BSA | stiff_no_protein_0 | stiff_no_protein_0_FN | 1 | 0
map-data-2019.05.10-14.45.53.048_34.jpk-force | 2019.05.10 | 1 | 1.2.0 | 14.45.53.048 | 34 | FN | 140.886 | 0.00608627 | 0.08242 | stiff | no protein | 0 | BSA | stiff_no_protein_0 | stiff_no_protein_0_FN | 1 | 0
map-data-2019.05.10-14.45.53.048_35.jpk-force | 2019.05.10 | 1 | 1.2.0 | 14.45.53.048 | 35 | FN | 171.823 | 0.00595196 | 0.08093 | stiff | no protein | 0 | BSA | stiff_no_protein_0 | stiff_no_protein_0_FN | 1 | 0
map-data-2019.05.10-14.45.53.048_36.jpk-force | 2019.05.10 | 1 | 1.2.0 | 14.45.53.048 | 36 | FN | 182.053 | 0.00586143 | 0.0653 | stiff | no protein | 0 | BSA | stiff_no_protein_0 | stiff_no_protein_0_FN | 1 | 0
map-data-2019.05.10-14.45.53.048_37.jpk-force | 2019.05.10 | 1 | 1.2.0 | 14.45.53.048 | 37 | FN | 108.691 | 0.00413399 | 0.0707 | stiff | no protein | 0 | BSA | stiff_no_protein_0 | stiff_no_protein_0_FN | 1 | 0
map-data-2019.05.10-14.45.53.048_38.jpk-force | 2019.05.10 | 1 | 1.2.0 | 14.45.53.048 | 38 | FN | 116.614 | 0.00806697 | 0.13166 | stiff | no protein | 0 | BSA | stiff_no_protein_0 | stiff_no_protein_0_FN | 1 | 0
map-data-2019.05.10-14.45.53.048_39.jpk-force | 2019.05.10 | 1 | 1.2.0 | 14.45.53.048 | 39 | FN | 188.576 | 0.00939632 | 0.07906 | stiff | no protein | 0 | BSA | stiff_no_protein_0 | stiff_no_protein_0_FN | 1 | 0
map-data-2019.05.10-14.45.53.048_40.jpk-force | 2019.05.10 | 1 | 1.2.0 | 14.45.53.048 | 40 | FN | 89.4397 | 0.00246082 | 0.05505 | stiff | no protein | 0 | BSA | stiff_no_protein_0 | stiff_no_protein_0_FN | 1 | 0
map-data-2019.05.10-14.45.53.048_41.jpk-force | 2019.05.10 | 1 | 1.2.0 | 14.45.53.048 | 41 | FN | 286.559 | 0.01413 | 0.12604 | stiff | no protein | 0 | BSA | stiff_no_protein_0 | stiff_no_protein_0_FN | 1 | 0
map-data-2019.05.10-14.45.53.048_42.jpk-force | 2019.05.10 | 1 | 1.2.0 | 14.45.53.048 | 42 | FN | 103.03 | 0.00256284 | 0.05001 | stiff | no protein | 0 | BSA | stiff_no_protein_0 | stiff_no_protein_0_FN | 1 | 0
map-data-2019.05.10-14.45.53.048_43.jpk-force | 2019.05.10 | 1 | 1.2.0 | 14.45.53.048 | 43 | FN | 262.75 | 0.0191606 | 0.11615 | stiff | no protein | 0 | BSA | stiff_no_protein_0 | stiff_no_protein_0_FN | 1 | 0
map-data-2019.05.10-14.45.53.048_44.jpk-force | 2019.05.10 | 1 | 1.2.0 | 14.45.53.048 | 44 | FN | 113.333 | 0.00400615 | 0.06889 | stiff | no protein | 0 | BSA | stiff_no_protein_0 | stiff_no_protein_0_FN | 1 | 0
map-data-2019.05.10-14.45.53.048_45.jpk-force | 2019.05.10 | 1 | 1.2.0 | 14.45.53.048 | 45 | FN | 51.6744 | 0.00106397 | 0.03692 | stiff | no protein | 0 | BSA | stiff_no_protein_0 | stiff_no_protein_0_FN | 1 | 0
map-data-2019.05.10-14.45.53.048_46.jpk-force | 2019.05.10 | 1 | 1.2.0 | 14.45.53.048 | 46 | FN | 201.661 | 0.00850495 | 0.09445 | stiff | no protein | 0 | BSA | stiff_no_protein_0 | stiff_no_protein_0_FN | 1 | 0
map-data-2019.05.10-14.45.53.048_47.jpk-force | 2019.05.10 | 1 | 1.2.0 | 14.45.53.048 | 47 | FN | 98.4066 | 0.00372712 | 0.08952 | stiff | no protein | 0 | BSA | stiff_no_protein_0 | stiff_no_protein_0_FN | 1 | 0
map-data-2019.05.10-14.45.53.048_48.jpk-force | 2019.05.10 | 1 | 1.2.0 | 14.45.53.048 | 48 | FN | 45.6651 | 0.000825918 | 0.05329 | stiff | no protein | 0 | BSA | stiff_no_protein_0 | stiff_no_protein_0_FN | 1 | 0
map-data-2019.05.10-14.45.53.048_49.jpk-force | 2019.05.10 | 1 | 1.2.0 | 14.45.53.048 | 49 | FN | 76.6654 | 0.00283645 | 0.09081 | stiff | no protein | 0 | BSA | stiff_no_protein_0 | stiff_no_protein_0_FN | 1 | 0
map-data-2019.05.10-14.45.53.048_50.jpk-force | 2019.05.10 | 1 | 1.2.0 | 14.45.53.048 | 50 | FN | 30.4829 | 0.000418662 | 0.02175 | stiff | no protein | 0 | BSA | stiff_no_protein_0 | stiff_no_protein_0_FN | 1 | 0
map-data-2019.05.10-14.45.53.048_51.jpk-force | 2019.05.10 | 1 | 1.2.0 | 14.45.53.048 | 51 | FN | 218.137 | 0.0144206 | 0.12624 | stiff | no protein | 0 | BSA | stiff_no_protein_0 | stiff_no_protein_0_FN | 1 | 0
map-data-2019.05.10-14.45.53.048_52.jpk-force | 2019.05.10 | 1 | 1.2.0 | 14.45.53.048 | 52 | FN | 315.045 | 0.0252423 | 0.1507 | stiff | no protein | 0 | BSA | stiff_no_protein_0 | stiff_no_protein_0_FN | 1 | 0
map-data-2019.05.10-14.45.53.048_53.jpk-force | 2019.05.10 | 1 | 1.2.0 | 14.45.53.048 | 53 | FN | 55.2832 | 0.00245681 | 0.10393 | stiff | no protein | 0 | BSA | stiff_no_protein_0 | stiff_no_protein_0_FN | 1 | 0
map-data-2019.05.10-14.45.53.048_54.jpk-force | 2019.05.10 | 1 | 1.2.0 | 14.45.53.048 | 54 | FN | 34.9168 | 0.000193039 | 0.024 | stiff | no protein | 0 | BSA | stiff_no_protein_0 | stiff_no_protein_0_FN | 1 | 0
map-data-2019.05.10-14.45.53.048_55.jpk-force | 2019.05.10 | 1 | 1.2.0 | 14.45.53.048 | 55 | FN | 23.9983 | 0.000253505 | 0.0383 | stiff | no protein | 0 | BSA | stiff_no_protein_0 | stiff_no_protein_0_FN | 1 | 0
map-data-2019.05.10-14.45.53.048_56.jpk-force | 2019.05.10 | 1 | 1.2.0 | 14.45.53.048 | 56 | FN | 123.987 | 0.00532182 | 0.11698 | stiff | no protein | 0 | BSA | stiff_no_protein_0 | stiff_no_protein_0_FN | 1 | 0
map-data-2019.05.10-14.45.53.048_57.jpk-force | 2019.05.10 | 1 | 1.2.0 | 14.45.53.048 | 57 | FN | 306.913 | 0.0208713 | 0.12496 | stiff | no protein | 0 | BSA | stiff_no_protein_0 | stiff_no_protein_0_FN | 1 | 0
map-data-2019.05.10-14.45.53.048_58.jpk-force | 2019.05.10 | 1 | 1.2.0 | 14.45.53.048 | 58 | FN | 91.5814 | 0.0044106 | 0.09733 | stiff | no protein | 0 | BSA | stiff_no_protein_0 | stiff_no_protein_0_FN | 1 | 0
map-data-2019.05.10-14.45.53.048_59.jpk-force | 2019.05.10 | 1 | 1.2.0 | 14.45.53.048 | 59 | FN | 212.662 | 0.0124126 | 0.0956 | stiff | no protein | 0 | BSA | stiff_no_protein_0 | stiff_no_protein_0_FN | 1 | 0
map-data-2019.05.10-14.45.53.048_60.jpk-force | 2019.05.10 | 1 | 1.2.0 | 14.45.53.048 | 60 | FN | 69.7796 | 0.00160826 | 0.04844 | stiff | no protein | 0 | BSA | stiff_no_protein_0 | stiff_no_protein_0_FN | 1 | 0
map-data-2019.05.10-14.45.53.048_61.jpk-force | 2019.05.10 | 1 | 1.2.0 | 14.45.53.048 | 61 | FN | 128.844 | 0.00448555 | 0.07221 | stiff | no protein | 0 | BSA | stiff_no_protein_0 | stiff_no_protein_0_FN | 1 | 0
map-data-2019.05.10-14.45.53.048_62.jpk-force | 2019.05.10 | 1 | 1.2.0 | 14.45.53.048 | 62 | FN | 108.76 | 0.00287876 | 0.05703 | stiff | no protein | 0 | BSA | stiff_no_protein_0 | stiff_no_protein_0_FN | 1 | 0
map-data-2019.05.10-14.45.53.048_63.jpk-force | 2019.05.10 | 1 | 1.2.0 | 14.45.53.048 | 63 | FN | 123.241 | 0.00860431 | 0.1811 | stiff | no protein | 0 | BSA | stiff_no_protein_0 | stiff_no_protein_0_FN | 1 | 0
map-data-2019.05.10-15.45.41.253_00.jpk-force | 2019.05.10 | 1 | 1.2.0 | 15.45.41.253 | 0 | FN | 258.104 | 0.00986068 | 0.08075 | stiff | no protein | 0 | BSA | stiff_no_protein_0 | stiff_no_protein_0_FN | 1 | 0
map-data-2019.05.10-15.45.41.253_01.jpk-force | 2019.05.10 | 1 | 1.2.0 | 15.45.41.253 | 1 | FN | 103.058 | 0.00327137 | 0.06501 | stiff | no protein | 0 | BSA | stiff_no_protein_0 | stiff_no_protein_0_FN | 1 | 0
map-data-2019.05.10-15.45.41.253_02.jpk-force | 2019.05.10 | 1 | 1.2.0 | 15.45.41.253 | 2 | FN | 253.83 | 0.0104054 | 0.06946 | stiff | no protein | 0 | BSA | stiff_no_protein_0 | stiff_no_protein_0_FN | 1 | 0
map-data-2019.05.10-15.45.41.253_03.jpk-force | 2019.05.10 | 1 | 1.2.0 | 15.45.41.253 | 3 | FN | 153.288 | 0.00710082 | 0.09102 | stiff | no protein | 0 | BSA | stiff_no_protein_0 | stiff_no_protein_0_FN | 1 | 0
map-data-2019.05.10-15.45.41.253_04.jpk-force | 2019.05.10 | 1 | 1.2.0 | 15.45.41.253 | 4 | FN | 167.925 | 0.00671352 | 0.09085 | stiff | no protein | 0 | BSA | stiff_no_protein_0 | stiff_no_protein_0_FN | 1 | 0
map-data-2019.05.10-15.45.41.253_05.jpk-force | 2019.05.10 | 1 | 1.2.0 | 15.45.41.253 | 5 | FN | 103.007 | 0.00522181 | 0.0915 | stiff | no protein | 0 | BSA | stiff_no_protein_0 | stiff_no_protein_0_FN | 1 | 0
map-data-2019.05.10-15.45.41.253_06.jpk-force | 2019.05.10 | 1 | 1.2.0 | 15.45.41.253 | 6 | FN | 191.351 | 0.00700362 | 0.07289 | stiff | no protein | 0 | BSA | stiff_no_protein_0 | stiff_no_protein_0_FN | 1 | 0
map-data-2019.05.10-15.45.41.253_07.jpk-force | 2019.05.10 | 1 | 1.2.0 | 15.45.41.253 | 7 | FN | 272.231 | 0.0106382 | 0.06707 | stiff | no protein | 0 | BSA | stiff_no_protein_0 | stiff_no_protein_0_FN | 1 | 0
map-data-2019.05.10-15.45.41.253_08.jpk-force | 2019.05.10 | 1 | 1.2.0 | 15.45.41.253 | 8 | FN | 209.089 | 0.00824363 | 0.08126 | stiff | no protein | 0 | BSA | stiff_no_protein_0 | stiff_no_protein_0_FN | 1 | 0
map-data-2019.05.10-15.45.41.253_09.jpk-force | 2019.05.10 | 1 | 1.2.0 | 15.45.41.253 | 9 | FN | 36.7525 | 0.000658603 | 0.04398 | stiff | no protein | 0 | BSA | stiff_no_protein_0 | stiff_no_protein_0_FN | 1 | 0
map-data-2019.05.10-15.45.41.253_10.jpk-force | 2019.05.10 | 1 | 1.2.0 | 15.45.41.253 | 10 | FN | 94.5463 | 0.00445343 | 0.12872 | stiff | no protein | 0 | BSA | stiff_no_protein_0 | stiff_no_protein_0_FN | 1 | 0
map-data-2019.05.10-15.45.41.253_11.jpk-force | 2019.05.10 | 1 | 1.2.0 | 15.45.41.253 | 11 | FN | 319.487 | 0.0266007 | 0.14596 | stiff | no protein | 0 | BSA | stiff_no_protein_0 | stiff_no_protein_0_FN | 1 | 0
map-data-2019.05.10-15.45.41.253_12.jpk-force | 2019.05.10 | 1 | 1.2.0 | 15.45.41.253 | 12 | FN | 70.9234 | 0.00392239 | 0.11926 | stiff | no protein | 0 | BSA | stiff_no_protein_0 | stiff_no_protein_0_FN | 1 | 0
map-data-2019.05.10-15.45.41.253_13.jpk-force | 2019.05.10 | 1 | 1.2.0 | 15.45.41.253 | 13 | FN | 58.6882 | 0.00142361 | 0.0392 | stiff | no protein | 0 | BSA | stiff_no_protein_0 | stiff_no_protein_0_FN | 1 | 0
map-data-2019.05.10-15.45.41.253_14.jpk-force | 2019.05.10 | 1 | 1.2.0 | 15.45.41.253 | 14 | FN | 137.434 | 0.00235455 | 0.03241 | stiff | no protein | 0 | BSA | stiff_no_protein_0 | stiff_no_protein_0_FN | 1 | 0
map-data-2019.05.10-15.45.41.253_15.jpk-force | 2019.05.10 | 1 | 1.2.0 | 15.45.41.253 | 15 | FN | 111.163 | 0.00282002 | 0.06683 | stiff | no protein | 0 | BSA | stiff_no_protein_0 | stiff_no_protein_0_FN | 1 | 0
map-data-2019.05.10-15.45.41.253_16.jpk-force | 2019.05.10 | 1 | 1.2.0 | 15.45.41.253 | 16 | FN | 166.41 | 0.00794091 | 0.10275 | stiff | no protein | 0 | BSA | stiff_no_protein_0 | stiff_no_protein_0_FN | 1 | 0
map-data-2019.05.10-15.45.41.253_17.jpk-force | 2019.05.10 | 1 | 1.2.0 | 15.45.41.253 | 17 | FN | 230.212 | 0.00763625 | 0.06512 | stiff | no protein | 0 | BSA | stiff_no_protein_0 | stiff_no_protein_0_FN | 1 | 0
map-data-2019.05.10-15.45.41.253_18.jpk-force | 2019.05.10 | 1 | 1.2.0 | 15.45.41.253 | 18 | FN | 64.7582 | 0.00221266 | 0.07205 | stiff | no protein | 0 | BSA | stiff_no_protein_0 | stiff_no_protein_0_FN | 1 | 0
map-data-2019.05.10-15.45.41.253_19.jpk-force | 2019.05.10 | 1 | 1.2.0 | 15.45.41.253 | 19 | FN | 240.089 | 0.00834948 | 0.06831 | stiff | no protein | 0 | BSA | stiff_no_protein_0 | stiff_no_protein_0_FN | 1 | 0
map-data-2019.05.10-15.45.41.253_20.jpk-force | 2019.05.10 | 1 | 1.2.0 | 15.45.41.253 | 20 | FN | 60.5971 | 0.00219882 | 0.08284 | stiff | no protein | 0 | BSA | stiff_no_protein_0 | stiff_no_protein_0_FN | 1 | 0
map-data-2019.05.10-15.45.41.253_21.jpk-force | 2019.05.10 | 1 | 1.2.0 | 15.45.41.253 | 21 | FN | 137.714 | 0.00919335 | 0.11305 | stiff | no protein | 0 | BSA | stiff_no_protein_0 | stiff_no_protein_0_FN | 1 | 0
map-data-2019.05.10-15.45.41.253_22.jpk-force | 2019.05.10 | 1 | 1.2.0 | 15.45.41.253 | 22 | FN | 812.558 | 0.059338 | 0.13709 | stiff | no protein | 0 | BSA | stiff_no_protein_0 | stiff_no_protein_0_FN | 1 | 1
map-data-2019.05.10-15.45.41.253_23.jpk-force | 2019.05.10 | 1 | 1.2.0 | 15.45.41.253 | 23 | FN | 166.236 | 0.0125375 | 0.12004 | stiff | no protein | 0 | BSA | stiff_no_protein_0 | stiff_no_protein_0_FN | 1 | 0
map-data-2019.05.10-15.45.41.253_24.jpk-force | 2019.05.10 | 1 | 1.2.0 | 15.45.41.253 | 24 | FN | 104.334 | 0.00210662 | 0.04549 | stiff | no protein | 0 | BSA | stiff_no_protein_0 | stiff_no_protein_0_FN | 1 | 0
map-data-2019.05.10-15.45.41.253_25.jpk-force | 2019.05.10 | 1 | 1.2.0 | 15.45.41.253 | 25 | FN | 63.4674 | 0.00171736 | 0.0505 | stiff | no protein | 0 | BSA | stiff_no_protein_0 | stiff_no_protein_0_FN | 1 | 0
map-data-2019.05.10-15.45.41.253_26.jpk-force | 2019.05.10 | 1 | 1.2.0 | 15.45.41.253 | 26 | FN | 64.7732 | 0.00130606 | 0.03929 | stiff | no protein | 0 | BSA | stiff_no_protein_0 | stiff_no_protein_0_FN | 1 | 0
map-data-2019.05.10-15.45.41.253_27.jpk-force | 2019.05.10 | 1 | 1.2.0 | 15.45.41.253 | 27 | FN | 46.596 | 0.000629906 | 0.02147 | stiff | no protein | 0 | BSA | stiff_no_protein_0 | stiff_no_protein_0_FN | 1 | 0
map-data-2019.05.10-15.45.41.253_28.jpk-force | 2019.05.10 | 1 | 1.2.0 | 15.45.41.253 | 28 | FN | 32.2273 | 0.000423395 | 0.05153 | stiff | no protein | 0 | BSA | stiff_no_protein_0 | stiff_no_protein_0_FN | 1 | 0
map-data-2019.05.10-15.45.41.253_29.jpk-force | 2019.05.10 | 1 | 1.2.0 | 15.45.41.253 | 29 | FN | 121.965 | 0.00532624 | 0.0769 | stiff | no protein | 0 | BSA | stiff_no_protein_0 | stiff_no_protein_0_FN | 1 | 0
map-data-2019.05.10-15.45.41.253_30.jpk-force | 2019.05.10 | 1 | 1.2.0 | 15.45.41.253 | 30 | FN | 97.2276 | 0.00363735 | 0.05915 | stiff | no protein | 0 | BSA | stiff_no_protein_0 | stiff_no_protein_0_FN | 1 | 0
map-data-2019.05.10-15.45.41.253_31.jpk-force | 2019.05.10 | 1 | 1.2.0 | 15.45.41.253 | 31 | FN | 116.29 | 0.00536599 | 0.08812 | stiff | no protein | 0 | BSA | stiff_no_protein_0 | stiff_no_protein_0_FN | 1 | 0
map-data-2019.05.10-15.45.41.253_32.jpk-force | 2019.05.10 | 1 | 1.2.0 | 15.45.41.253 | 32 | FN | 199.969 | 0.00475587 | 0.04836 | stiff | no protein | 0 | BSA | stiff_no_protein_0 | stiff_no_protein_0_FN | 1 | 0
map-data-2019.05.10-15.45.41.253_33.jpk-force | 2019.05.10 | 1 | 1.2.0 | 15.45.41.253 | 33 | FN | 291.193 | 0.0107788 | 0.07005 | stiff | no protein | 0 | BSA | stiff_no_protein_0 | stiff_no_protein_0_FN | 1 | 0
map-data-2019.05.10-15.45.41.253_34.jpk-force | 2019.05.10 | 1 | 1.2.0 | 15.45.41.253 | 34 | FN | 266.285 | 0.0159063 | 0.11348 | stiff | no protein | 0 | BSA | stiff_no_protein_0 | stiff_no_protein_0_FN | 1 | 0
map-data-2019.05.10-15.45.41.253_35.jpk-force | 2019.05.10 | 1 | 1.2.0 | 15.45.41.253 | 35 | FN | 118.628 | 0.0048618 | 0.09526 | stiff | no protein | 0 | BSA | stiff_no_protein_0 | stiff_no_protein_0_FN | 1 | 0
map-data-2019.05.10-15.45.41.253_36.jpk-force | 2019.05.10 | 1 | 1.2.0 | 15.45.41.253 | 36 | FN | 148.827 | 0.00616169 | 0.07549 | stiff | no protein | 0 | BSA | stiff_no_protein_0 | stiff_no_protein_0_FN | 1 | 0
map-data-2019.05.10-15.45.41.253_37.jpk-force | 2019.05.10 | 1 | 1.2.0 | 15.45.41.253 | 37 | FN | 27.1132 | 0.000223104 | 0.04538 | stiff | no protein | 0 | BSA | stiff_no_protein_0 | stiff_no_protein_0_FN | 1 | 0
map-data-2019.05.10-15.45.41.253_38.jpk-force | 2019.05.10 | 1 | 1.2.0 | 15.45.41.253 | 38 | FN | 162.054 | 0.00399165 | 0.05423 | stiff | no protein | 0 | BSA | stiff_no_protein_0 | stiff_no_protein_0_FN | 1 | 0
map-data-2019.05.10-15.45.41.253_39.jpk-force | 2019.05.10 | 1 | 1.2.0 | 15.45.41.253 | 39 | FN | 199.236 | 0.00541836 | 0.05412 | stiff | no protein | 0 | BSA | stiff_no_protein_0 | stiff_no_protein_0_FN | 1 | 0
map-data-2019.05.10-15.45.41.253_40.jpk-force | 2019.05.10 | 1 | 1.2.0 | 15.45.41.253 | 40 | FN | 154.51 | 0.00767908 | 0.11709 | stiff | no protein | 0 | BSA | stiff_no_protein_0 | stiff_no_protein_0_FN | 1 | 0
map-data-2019.05.10-15.45.41.253_41.jpk-force | 2019.05.10 | 1 | 1.2.0 | 15.45.41.253 | 41 | FN | 205.994 | 0.00782205 | 0.07194 | stiff | no protein | 0 | BSA | stiff_no_protein_0 | stiff_no_protein_0_FN | 1 | 0
map-data-2019.05.10-15.45.41.253_42.jpk-force | 2019.05.10 | 1 | 1.2.0 | 15.45.41.253 | 42 | FN | 71.3705 | 0.00162048 | 0.04064 | stiff | no protein | 0 | BSA | stiff_no_protein_0 | stiff_no_protein_0_FN | 1 | 0
map-data-2019.05.10-15.45.41.253_43.jpk-force | 2019.05.10 | 1 | 1.2.0 | 15.45.41.253 | 43 | FN | 61.9128 | 0.00141841 | 0.04252 | stiff | no protein | 0 | BSA | stiff_no_protein_0 | stiff_no_protein_0_FN | 1 | 0
map-data-2019.05.10-15.45.41.253_44.jpk-force | 2019.05.10 | 1 | 1.2.0 | 15.45.41.253 | 44 | FN | 50.6522 | 0.000842465 | 0.03412 | stiff | no protein | 0 | BSA | stiff_no_protein_0 | stiff_no_protein_0_FN | 1 | 0
map-data-2019.05.10-15.45.41.253_45.jpk-force | 2019.05.10 | 1 | 1.2.0 | 15.45.41.253 | 45 | FN | 71.278 | 0.00182675 | 0.05373 | stiff | no protein | 0 | BSA | stiff_no_protein_0 | stiff_no_protein_0_FN | 1 | 0
map-data-2019.05.10-15.45.41.253_46.jpk-force | 2019.05.10 | 1 | 1.2.0 | 15.45.41.253 | 46 | FN | 82.2438 | 0.00355336 | 0.07871 | stiff | no protein | 0 | BSA | stiff_no_protein_0 | stiff_no_protein_0_FN | 1 | 0
map-data-2019.05.10-15.45.41.253_47.jpk-force | 2019.05.10 | 1 | 1.2.0 | 15.45.41.253 | 47 | FN | 105.814 | 0.00263691 | 0.05702 | stiff | no protein | 0 | BSA | stiff_no_protein_0 | stiff_no_protein_0_FN | 1 | 0
map-data-2019.05.10-15.45.41.253_48.jpk-force | 2019.05.10 | 1 | 1.2.0 | 15.45.41.253 | 48 | FN | 226.817 | 0.0118878 | 0.12389 | stiff | no protein | 0 | BSA | stiff_no_protein_0 | stiff_no_protein_0_FN | 1 | 0
map-data-2019.05.10-15.45.41.253_49.jpk-force | 2019.05.10 | 1 | 1.2.0 | 15.45.41.253 | 49 | FN | 98.7589 | 0.00427929 | 0.08507 | stiff | no protein | 0 | BSA | stiff_no_protein_0 | stiff_no_protein_0_FN | 1 | 0
map-data-2019.05.10-15.45.41.253_50.jpk-force | 2019.05.10 | 1 | 1.2.0 | 15.45.41.253 | 50 | FN | 242.663 | 0.00784273 | 0.07364 | stiff | no protein | 0 | BSA | stiff_no_protein_0 | stiff_no_protein_0_FN | 1 | 0
map-data-2019.05.10-15.45.41.253_51.jpk-force | 2019.05.10 | 1 | 1.2.0 | 15.45.41.253 | 51 | FN | 228.117 | 0.00575153 | 0.05015 | stiff | no protein | 0 | BSA | stiff_no_protein_0 | stiff_no_protein_0_FN | 1 | 0
map-data-2019.05.10-15.45.41.253_52.jpk-force | 2019.05.10 | 1 | 1.2.0 | 15.45.41.253 | 52 | FN | 175.351 | 0.00542997 | 0.07194 | stiff | no protein | 0 | BSA | stiff_no_protein_0 | stiff_no_protein_0_FN | 1 | 0
map-data-2019.05.10-15.45.41.253_53.jpk-force | 2019.05.10 | 1 | 1.2.0 | 15.45.41.253 | 53 | FN | 512.514 | 0.0306017 | 0.19618 | stiff | no protein | 0 | BSA | stiff_no_protein_0 | stiff_no_protein_0_FN | 1 | 0
map-data-2019.05.10-15.45.41.253_54.jpk-force | 2019.05.10 | 1 | 1.2.0 | 15.45.41.253 | 54 | FN | 159.231 | 0.00450293 | 0.05933 | stiff | no protein | 0 | BSA | stiff_no_protein_0 | stiff_no_protein_0_FN | 1 | 0
map-data-2019.05.10-15.45.41.253_55.jpk-force | 2019.05.10 | 1 | 1.2.0 | 15.45.41.253 | 55 | FN | 91.7751 | 0.00187809 | 0.04582 | stiff | no protein | 0 | BSA | stiff_no_protein_0 | stiff_no_protein_0_FN | 1 | 0
map-data-2019.05.10-15.45.41.253_56.jpk-force | 2019.05.10 | 1 | 1.2.0 | 15.45.41.253 | 56 | FN | 175.093 | 0.00552983 | 0.0721 | stiff | no protein | 0 | BSA | stiff_no_protein_0 | stiff_no_protein_0_FN | 1 | 0
map-data-2019.05.10-15.45.41.253_57.jpk-force | 2019.05.10 | 1 | 1.2.0 | 15.45.41.253 | 57 | FN | 105.665 | 0.00267188 | 0.05381 | stiff | no protein | 0 | BSA | stiff_no_protein_0 | stiff_no_protein_0_FN | 1 | 0
map-data-2019.05.10-15.45.41.253_58.jpk-force | 2019.05.10 | 1 | 1.2.0 | 15.45.41.253 | 58 | FN | 70.1149 | 0.00114214 | 0.03433 | stiff | no protein | 0 | BSA | stiff_no_protein_0 | stiff_no_protein_0_FN | 1 | 0
map-data-2019.05.10-15.45.41.253_59.jpk-force | 2019.05.10 | 1 | 1.2.0 | 15.45.41.253 | 59 | FN | 89.4781 | 0.00267971 | 0.05582 | stiff | no protein | 0 | BSA | stiff_no_protein_0 | stiff_no_protein_0_FN | 1 | 0
map-data-2019.05.10-15.45.41.253_60.jpk-force | 2019.05.10 | 1 | 1.2.0 | 15.45.41.253 | 60 | FN | 326.827 | 0.0122071 | 0.0803 | stiff | no protein | 0 | BSA | stiff_no_protein_0 | stiff_no_protein_0_FN | 1 | 0
map-data-2019.05.10-15.45.41.253_61.jpk-force | 2019.05.10 | 1 | 1.2.0 | 15.45.41.253 | 61 | FN | 61.0416 | 0.000869723 | 0.03411 | stiff | no protein | 0 | BSA | stiff_no_protein_0 | stiff_no_protein_0_FN | 1 | 0
map-data-2019.05.10-15.45.41.253_62.jpk-force | 2019.05.10 | 1 | 1.2.0 | 15.45.41.253 | 62 | FN | 226.763 | 0.00904861 | 0.09745 | stiff | no protein | 0 | BSA | stiff_no_protein_0 | stiff_no_protein_0_FN | 1 | 0
map-data-2019.05.10-15.45.41.253_63.jpk-force | 2019.05.10 | 1 | 1.2.0 | 15.45.41.253 | 63 | FN | 106.992 | 0.00435994 | 0.08522 | stiff | no protein | 0 | BSA | stiff_no_protein_0 | stiff_no_protein_0_FN | 1 | 0
map-data-2019.05.10-16.44.59.278_00.jpk-force | 2019.05.10 | 1 | 1.2.0 | 16.44.59.278 | 0 | FN | 204.841 | 0.0147949 | 0.14959 | stiff | no protein | 0 | BSA | stiff_no_protein_0 | stiff_no_protein_0_FN | 1 | 0
map-data-2019.05.10-16.44.59.278_01.jpk-force | 2019.05.10 | 1 | 1.2.0 | 16.44.59.278 | 1 | FN | 201.868 | 0.0175414 | 0.35637 | stiff | no protein | 0 | BSA | stiff_no_protein_0 | stiff_no_protein_0_FN | 1 | 0
map-data-2019.05.10-16.44.59.278_02.jpk-force | 2019.05.10 | 1 | 1.2.0 | 16.44.59.278 | 2 | FN | 122.861 | 0.0104478 | 0.17203 | stiff | no protein | 0 | BSA | stiff_no_protein_0 | stiff_no_protein_0_FN | 1 | 0
map-data-2019.05.10-16.44.59.278_03.jpk-force | 2019.05.10 | 1 | 1.2.0 | 16.44.59.278 | 3 | FN | 354.813 | 0.0196132 | 0.19042 | stiff | no protein | 0 | BSA | stiff_no_protein_0 | stiff_no_protein_0_FN | 1 | 0
map-data-2019.05.10-16.44.59.278_04.jpk-force | 2019.05.10 | 1 | 1.2.0 | 16.44.59.278 | 4 | FN | 103.395 | 0.00645903 | 0.1143 | stiff | no protein | 0 | BSA | stiff_no_protein_0 | stiff_no_protein_0_FN | 1 | 0
map-data-2019.05.10-16.44.59.278_05.jpk-force | 2019.05.10 | 1 | 1.2.0 | 16.44.59.278 | 5 | FN | 168.973 | 0.0183244 | 0.18654 | stiff | no protein | 0 | BSA | stiff_no_protein_0 | stiff_no_protein_0_FN | 1 | 0
map-data-2019.05.10-16.44.59.278_06.jpk-force | 2019.05.10 | 1 | 1.2.0 | 16.44.59.278 | 6 | FN | 92.741 | 0.0125064 | 0.28763 | stiff | no protein | 0 | BSA | stiff_no_protein_0 | stiff_no_protein_0_FN | 1 | 0
map-data-2019.05.10-16.44.59.278_07.jpk-force | 2019.05.10 | 1 | 1.2.0 | 16.44.59.278 | 7 | FN | 127.819 | 0.0179209 | 0.21106 | stiff | no protein | 0 | BSA | stiff_no_protein_0 | stiff_no_protein_0_FN | 1 | 0
map-data-2019.05.10-16.44.59.278_08.jpk-force | 2019.05.10 | 1 | 1.2.0 | 16.44.59.278 | 8 | FN | 61.9928 | 0.00402594 | 0.11608 | stiff | no protein | 0 | BSA | stiff_no_protein_0 | stiff_no_protein_0_FN | 1 | 0
map-data-2019.05.10-16.44.59.278_09.jpk-force | 2019.05.10 | 1 | 1.2.0 | 16.44.59.278 | 9 | FN | 375.745 | 0.026241 | 0.27918 | stiff | no protein | 0 | BSA | stiff_no_protein_0 | stiff_no_protein_0_FN | 1 | 0
map-data-2019.05.10-16.44.59.278_10.jpk-force | 2019.05.10 | 1 | 1.2.0 | 16.44.59.278 | 10 | FN | 74.8856 | 0.00977644 | 0.26326 | stiff | no protein | 0 | BSA | stiff_no_protein_0 | stiff_no_protein_0_FN | 1 | 0
map-data-2019.05.10-16.44.59.278_11.jpk-force | 2019.05.10 | 1 | 1.2.0 | 16.44.59.278 | 11 | FN | 87.4558 | 0.0115509 | 0.30267 | stiff | no protein | 0 | BSA | stiff_no_protein_0 | stiff_no_protein_0_FN | 1 | 0
map-data-2019.05.10-16.44.59.278_12.jpk-force | 2019.05.10 | 1 | 1.2.0 | 16.44.59.278 | 12 | FN | 190.633 | 0.012504 | 0.14975 | stiff | no protein | 0 | BSA | stiff_no_protein_0 | stiff_no_protein_0_FN | 1 | 0
map-data-2019.05.10-16.44.59.278_13.jpk-force | 2019.05.10 | 1 | 1.2.0 | 16.44.59.278 | 13 | FN | 103.113 | 0.0120593 | 0.18724 | stiff | no protein | 0 | BSA | stiff_no_protein_0 | stiff_no_protein_0_FN | 1 | 0
map-data-2019.05.10-16.44.59.278_14.jpk-force | 2019.05.10 | 1 | 1.2.0 | 16.44.59.278 | 14 | FN | 311.442 | 0.0226362 | 0.19044 | stiff | no protein | 0 | BSA | stiff_no_protein_0 | stiff_no_protein_0_FN | 1 | 0
map-data-2019.05.10-16.44.59.278_15.jpk-force | 2019.05.10 | 1 | 1.2.0 | 16.44.59.278 | 15 | FN | 250.952 | 0.0108685 | 0.20681 | stiff | no protein | 0 | BSA | stiff_no_protein_0 | stiff_no_protein_0_FN | 1 | 0
map-data-2019.05.10-16.44.59.278_16.jpk-force | 2019.05.10 | 1 | 1.2.0 | 16.44.59.278 | 16 | FN | 112.961 | 0.0207695 | 0.43339 | stiff | no protein | 0 | BSA | stiff_no_protein_0 | stiff_no_protein_0_FN | 1 | 0
map-data-2019.05.10-16.44.59.278_17.jpk-force | 2019.05.10 | 1 | 1.2.0 | 16.44.59.278 | 17 | FN | 112.427 | 0.0131363 | 0.26971 | stiff | no protein | 0 | BSA | stiff_no_protein_0 | stiff_no_protein_0_FN | 1 | 0
map-data-2019.05.10-16.44.59.278_18.jpk-force | 2019.05.10 | 1 | 1.2.0 | 16.44.59.278 | 18 | FN | 173.403 | 0.0157836 | 0.30237 | stiff | no protein | 0 | BSA | stiff_no_protein_0 | stiff_no_protein_0_FN | 1 | 0
map-data-2019.05.10-16.44.59.278_19.jpk-force | 2019.05.10 | 1 | 1.2.0 | 16.44.59.278 | 19 | FN | 201.103 | 0.0232943 | 0.30818 | stiff | no protein | 0 | BSA | stiff_no_protein_0 | stiff_no_protein_0_FN | 1 | 0
map-data-2019.05.10-16.44.59.278_20.jpk-force | 2019.05.10 | 1 | 1.2.0 | 16.44.59.278 | 20 | FN | 111.556 | 0.00544999 | 0.08633 | stiff | no protein | 0 | BSA | stiff_no_protein_0 | stiff_no_protein_0_FN | 1 | 0
map-data-2019.05.10-16.44.59.278_21.jpk-force | 2019.05.10 | 1 | 1.2.0 | 16.44.59.278 | 21 | FN | 122.321 | 0.00465928 | 0.12669 | stiff | no protein | 0 | BSA | stiff_no_protein_0 | stiff_no_protein_0_FN | 1 | 0
map-data-2019.05.10-16.44.59.278_22.jpk-force | 2019.05.10 | 1 | 1.2.0 | 16.44.59.278 | 22 | FN | 166.094 | 0.0231413 | 0.30992 | stiff | no protein | 0 | BSA | stiff_no_protein_0 | stiff_no_protein_0_FN | 1 | 0
map-data-2019.05.10-16.44.59.278_23.jpk-force | 2019.05.10 | 1 | 1.2.0 | 16.44.59.278 | 23 | FN | 624.605 | 0.0579102 | 0.23541 | stiff | no protein | 0 | BSA | stiff_no_protein_0 | stiff_no_protein_0_FN | 1 | 0
map-data-2019.05.10-16.44.59.278_24.jpk-force | 2019.05.10 | 1 | 1.2.0 | 16.44.59.278 | 24 | FN | 74.6159 | 0.0039339 | 0.1182 | stiff | no protein | 0 | BSA | stiff_no_protein_0 | stiff_no_protein_0_FN | 1 | 0
map-data-2019.05.10-16.44.59.278_25.jpk-force | 2019.05.10 | 1 | 1.2.0 | 16.44.59.278 | 25 | FN | 170.638 | 0.00879299 | 0.11278 | stiff | no protein | 0 | BSA | stiff_no_protein_0 | stiff_no_protein_0_FN | 1 | 0
map-data-2019.05.10-16.44.59.278_26.jpk-force | 2019.05.10 | 1 | 1.2.0 | 16.44.59.278 | 26 | FN | 106.553 | 0.00891452 | 0.15208 | stiff | no protein | 0 | BSA | stiff_no_protein_0 | stiff_no_protein_0_FN | 1 | 0
map-data-2019.05.10-16.44.59.278_27.jpk-force | 2019.05.10 | 1 | 1.2.0 | 16.44.59.278 | 27 | FN | 243.597 | 0.0157298 | 0.2644 | stiff | no protein | 0 | BSA | stiff_no_protein_0 | stiff_no_protein_0_FN | 1 | 1
map-data-2019.05.10-16.44.59.278_28.jpk-force | 2019.05.10 | 1 | 1.2.0 | 16.44.59.278 | 28 | FN | 74.8518 | 0.00664478 | 0.16547 | stiff | no protein | 0 | BSA | stiff_no_protein_0 | stiff_no_protein_0_FN | 1 | 0
map-data-2019.05.10-16.44.59.278_29.jpk-force | 2019.05.10 | 1 | 1.2.0 | 16.44.59.278 | 29 | FN | 122.85 | 0.00978762 | 0.16736 | stiff | no protein | 0 | BSA | stiff_no_protein_0 | stiff_no_protein_0_FN | 1 | 0
map-data-2019.05.10-16.44.59.278_30.jpk-force | 2019.05.10 | 1 | 1.2.0 | 16.44.59.278 | 30 | FN | 97.3736 | 0.00415024 | 0.15158 | stiff | no protein | 0 | BSA | stiff_no_protein_0 | stiff_no_protein_0_FN | 1 | 0
map-data-2019.05.10-16.44.59.278_31.jpk-force | 2019.05.10 | 1 | 1.2.0 | 16.44.59.278 | 31 | FN | 126.201 | 0.0114979 | 0.17881 | stiff | no protein | 0 | BSA | stiff_no_protein_0 | stiff_no_protein_0_FN | 1 | 0
map-data-2019.05.10-16.44.59.278_32.jpk-force | 2019.05.10 | 1 | 1.2.0 | 16.44.59.278 | 32 | FN | 199.686 | 0.0287904 | 0.25385 | stiff | no protein | 0 | BSA | stiff_no_protein_0 | stiff_no_protein_0_FN | 1 | 0
map-data-2019.05.10-16.44.59.278_33.jpk-force | 2019.05.10 | 1 | 1.2.0 | 16.44.59.278 | 33 | FN | 29.3081 | 0.00045198 | 0.02822 | stiff | no protein | 0 | BSA | stiff_no_protein_0 | stiff_no_protein_0_FN | 1 | 0
map-data-2019.05.10-16.44.59.278_34.jpk-force | 2019.05.10 | 1 | 1.2.0 | 16.44.59.278 | 34 | FN | 59.2483 | 0.0101816 | 0.35992 | stiff | no protein | 0 | BSA | stiff_no_protein_0 | stiff_no_protein_0_FN | 1 | 0
map-data-2019.05.10-16.44.59.278_35.jpk-force | 2019.05.10 | 1 | 1.2.0 | 16.44.59.278 | 35 | FN | 101.775 | 0.00731316 | 0.15202 | stiff | no protein | 0 | BSA | stiff_no_protein_0 | stiff_no_protein_0_FN | 1 | 0
map-data-2019.05.10-16.44.59.278_36.jpk-force | 2019.05.10 | 1 | 1.2.0 | 16.44.59.278 | 36 | FN | 193.653 | 0.0236446 | 0.30949 | stiff | no protein | 0 | BSA | stiff_no_protein_0 | stiff_no_protein_0_FN | 1 | 0
map-data-2019.05.10-16.44.59.278_37.jpk-force | 2019.05.10 | 1 | 1.2.0 | 16.44.59.278 | 37 | FN | 80.9201 | 0.00500191 | 0.13049 | stiff | no protein | 0 | BSA | stiff_no_protein_0 | stiff_no_protein_0_FN | 1 | 0
map-data-2019.05.10-16.44.59.278_38.jpk-force | 2019.05.10 | 1 | 1.2.0 | 16.44.59.278 | 38 | FN | 132.204 | 0.00994801 | 0.17261 | stiff | no protein | 0 | BSA | stiff_no_protein_0 | stiff_no_protein_0_FN | 1 | 0
map-data-2019.05.10-16.44.59.278_39.jpk-force | 2019.05.10 | 1 | 1.2.0 | 16.44.59.278 | 39 | FN | 137.373 | 0.0166462 | 0.21865 | stiff | no protein | 0 | BSA | stiff_no_protein_0 | stiff_no_protein_0_FN | 1 | 0
map-data-2019.05.10-16.44.59.278_40.jpk-force | 2019.05.10 | 1 | 1.2.0 | 16.44.59.278 | 40 | FN | 200.727 | 0.0168602 | 0.23857 | stiff | no protein | 0 | BSA | stiff_no_protein_0 | stiff_no_protein_0_FN | 1 | 0
map-data-2019.05.10-16.44.59.278_41.jpk-force | 2019.05.10 | 1 | 1.2.0 | 16.44.59.278 | 41 | FN | 111.331 | 0.0170323 | 0.38395 | stiff | no protein | 0 | BSA | stiff_no_protein_0 | stiff_no_protein_0_FN | 1 | 0
map-data-2019.05.10-16.44.59.278_42.jpk-force | 2019.05.10 | 1 | 1.2.0 | 16.44.59.278 | 42 | FN | 190.652 | 0.0115672 | 0.24698 | stiff | no protein | 0 | BSA | stiff_no_protein_0 | stiff_no_protein_0_FN | 1 | 0
map-data-2019.05.10-16.44.59.278_43.jpk-force | 2019.05.10 | 1 | 1.2.0 | 16.44.59.278 | 43 | FN | 166.028 | 0.0105533 | 0.12337 | stiff | no protein | 0 | BSA | stiff_no_protein_0 | stiff_no_protein_0_FN | 1 | 0
map-data-2019.05.10-16.44.59.278_44.jpk-force | 2019.05.10 | 1 | 1.2.0 | 16.44.59.278 | 44 | FN | 35.8217 | 0.00219327 | 0.12855 | stiff | no protein | 0 | BSA | stiff_no_protein_0 | stiff_no_protein_0_FN | 1 | 0
map-data-2019.05.10-16.44.59.278_45.jpk-force | 2019.05.10 | 1 | 1.2.0 | 16.44.59.278 | 45 | FN | 48.9605 | 0.00256771 | 0.11169 | stiff | no protein | 0 | BSA | stiff_no_protein_0 | stiff_no_protein_0_FN | 1 | 0
map-data-2019.05.10-16.44.59.278_46.jpk-force | 2019.05.10 | 1 | 1.2.0 | 16.44.59.278 | 46 | FN | 69.4027 | 0.00506478 | 0.1526 | stiff | no protein | 0 | BSA | stiff_no_protein_0 | stiff_no_protein_0_FN | 1 | 0
map-data-2019.05.10-16.44.59.278_47.jpk-force | 2019.05.10 | 1 | 1.2.0 | 16.44.59.278 | 47 | FN | 105.015 | 0.0109618 | 0.20464 | stiff | no protein | 0 | BSA | stiff_no_protein_0 | stiff_no_protein_0_FN | 1 | 0
map-data-2019.05.10-16.44.59.278_48.jpk-force | 2019.05.10 | 1 | 1.2.0 | 16.44.59.278 | 48 | FN | 127.961 | 0.00611222 | 0.16912 | stiff | no protein | 0 | BSA | stiff_no_protein_0 | stiff_no_protein_0_FN | 1 | 0
map-data-2019.05.10-16.44.59.278_49.jpk-force | 2019.05.10 | 1 | 1.2.0 | 16.44.59.278 | 49 | FN | 104.032 | 0.00640252 | 0.13553 | stiff | no protein | 0 | BSA | stiff_no_protein_0 | stiff_no_protein_0_FN | 1 | 0
map-data-2019.05.10-16.44.59.278_50.jpk-force | 2019.05.10 | 1 | 1.2.0 | 16.44.59.278 | 50 | FN | 128.715 | 0.014804 | 0.35558 | stiff | no protein | 0 | BSA | stiff_no_protein_0 | stiff_no_protein_0_FN | 1 | 0
map-data-2019.05.10-16.44.59.278_51.jpk-force | 2019.05.10 | 1 | 1.2.0 | 16.44.59.278 | 51 | FN | 205.591 | 0.0204113 | 0.23087 | stiff | no protein | 0 | BSA | stiff_no_protein_0 | stiff_no_protein_0_FN | 1 | 0
map-data-2019.05.10-16.44.59.278_52.jpk-force | 2019.05.10 | 1 | 1.2.0 | 16.44.59.278 | 52 | FN | 115.009 | 0.0103291 | 0.16124 | stiff | no protein | 0 | BSA | stiff_no_protein_0 | stiff_no_protein_0_FN | 1 | 0
map-data-2019.05.10-16.44.59.278_53.jpk-force | 2019.05.10 | 1 | 1.2.0 | 16.44.59.278 | 53 | FN | 52.6444 | 0.00447581 | 0.15285 | stiff | no protein | 0 | BSA | stiff_no_protein_0 | stiff_no_protein_0_FN | 1 | 0
map-data-2019.05.10-16.44.59.278_54.jpk-force | 2019.05.10 | 1 | 1.2.0 | 16.44.59.278 | 54 | FN | 128.114 | 0.0112081 | 0.13684 | stiff | no protein | 0 | BSA | stiff_no_protein_0 | stiff_no_protein_0_FN | 1 | 0
map-data-2019.05.10-16.44.59.278_55.jpk-force | 2019.05.10 | 1 | 1.2.0 | 16.44.59.278 | 55 | FN | 88.0164 | 0.00808349 | 0.19955 | stiff | no protein | 0 | BSA | stiff_no_protein_0 | stiff_no_protein_0_FN | 1 | 0
map-data-2019.05.10-16.44.59.278_56.jpk-force | 2019.05.10 | 1 | 1.2.0 | 16.44.59.278 | 56 | FN | 92.7776 | 0.0103025 | 0.24069 | stiff | no protein | 0 | BSA | stiff_no_protein_0 | stiff_no_protein_0_FN | 1 | 0
map-data-2019.05.10-16.44.59.278_57.jpk-force | 2019.05.10 | 1 | 1.2.0 | 16.44.59.278 | 57 | FN | 1547.87 | 0.18949 | 0.3139 | stiff | no protein | 0 | BSA | stiff_no_protein_0 | stiff_no_protein_0_FN | 1 | 0
map-data-2019.05.10-16.44.59.278_58.jpk-force | 2019.05.10 | 1 | 1.2.0 | 16.44.59.278 | 58 | FN | 146.964 | 0.0138202 | 0.25226 | stiff | no protein | 0 | BSA | stiff_no_protein_0 | stiff_no_protein_0_FN | 1 | 0
map-data-2019.05.10-16.44.59.278_59.jpk-force | 2019.05.10 | 1 | 1.2.0 | 16.44.59.278 | 59 | FN | 146.546 | 0.0108024 | 0.20092 | stiff | no protein | 0 | BSA | stiff_no_protein_0 | stiff_no_protein_0_FN | 1 | 0
map-data-2019.05.10-16.44.59.278_60.jpk-force | 2019.05.10 | 1 | 1.2.0 | 16.44.59.278 | 60 | FN | 83.3761 | 0.00589412 | 0.14401 | stiff | no protein | 0 | BSA | stiff_no_protein_0 | stiff_no_protein_0_FN | 1 | 0
map-data-2019.05.10-16.44.59.278_61.jpk-force | 2019.05.10 | 1 | 1.2.0 | 16.44.59.278 | 61 | FN | 110.975 | 0.0111662 | 0.22242 | stiff | no protein | 0 | BSA | stiff_no_protein_0 | stiff_no_protein_0_FN | 1 | 0
map-data-2019.05.10-16.44.59.278_62.jpk-force | 2019.05.10 | 1 | 1.2.0 | 16.44.59.278 | 62 | FN | 170.851 | 0.014754 | 0.23529 | stiff | no protein | 0 | BSA | stiff_no_protein_0 | stiff_no_protein_0_FN | 1 | 0
map-data-2019.05.10-16.44.59.278_63.jpk-force | 2019.05.10 | 1 | 1.2.0 | 16.44.59.278 | 63 | FN | 53.7359 | 0.00519104 | 0.15973 | stiff | no protein | 0 | BSA | stiff_no_protein_0 | stiff_no_protein_0_FN | 1 | 0
map-data-2019.05.10-17.44.12.687_00.jpk-force | 2019.05.10 | 1 | 1.2.0 | 17.44.12.687 | 0 | FN | 102.634 | 0.00574617 | 0.09703 | stiff | no protein | 0 | BSA | stiff_no_protein_0 | stiff_no_protein_0_FN | 1 | 0
map-data-2019.05.10-17.44.12.687_01.jpk-force | 2019.05.10 | 1 | 1.2.0 | 17.44.12.687 | 1 | FN | 114.623 | 0.00785599 | 0.12196 | stiff | no protein | 0 | BSA | stiff_no_protein_0 | stiff_no_protein_0_FN | 1 | 0
map-data-2019.05.10-17.44.12.687_02.jpk-force | 2019.05.10 | 1 | 1.2.0 | 17.44.12.687 | 2 | FN | 174.901 | 0.00625802 | 0.05608 | stiff | no protein | 0 | BSA | stiff_no_protein_0 | stiff_no_protein_0_FN | 1 | 0
map-data-2019.05.10-17.44.12.687_03.jpk-force | 2019.05.10 | 1 | 1.2.0 | 17.44.12.687 | 3 | FN | 34.8253 | 0.00078242 | 0.04141 | stiff | no protein | 0 | BSA | stiff_no_protein_0 | stiff_no_protein_0_FN | 1 | 0
map-data-2019.05.10-17.44.12.687_04.jpk-force | 2019.05.10 | 1 | 1.2.0 | 17.44.12.687 | 4 | FN | 127.216 | 0.00404874 | 0.05802 | stiff | no protein | 0 | BSA | stiff_no_protein_0 | stiff_no_protein_0_FN | 1 | 0
map-data-2019.05.10-17.44.12.687_05.jpk-force | 2019.05.10 | 1 | 1.2.0 | 17.44.12.687 | 5 | FN | 110.457 | 0.00497639 | 0.0942 | stiff | no protein | 0 | BSA | stiff_no_protein_0 | stiff_no_protein_0_FN | 1 | 0
map-data-2019.05.10-17.44.12.687_06.jpk-force | 2019.05.10 | 1 | 1.2.0 | 17.44.12.687 | 6 | FN | 124.798 | 0.00951488 | 0.11647 | stiff | no protein | 0 | BSA | stiff_no_protein_0 | stiff_no_protein_0_FN | 1 | 0
map-data-2019.05.10-17.44.12.687_07.jpk-force | 2019.05.10 | 1 | 1.2.0 | 17.44.12.687 | 7 | FN | 163.297 | 0.00613581 | 0.06598 | stiff | no protein | 0 | BSA | stiff_no_protein_0 | stiff_no_protein_0_FN | 1 | 0
map-data-2019.05.10-17.44.12.687_08.jpk-force | 2019.05.10 | 1 | 1.2.0 | 17.44.12.687 | 8 | FN | 234.365 | 0.00912576 | 0.12445 | stiff | no protein | 0 | BSA | stiff_no_protein_0 | stiff_no_protein_0_FN | 1 | 0
map-data-2019.05.10-17.44.12.687_09.jpk-force | 2019.05.10 | 1 | 1.2.0 | 17.44.12.687 | 9 | FN | 62.4824 | 0.000947124 | 0.03172 | stiff | no protein | 0 | BSA | stiff_no_protein_0 | stiff_no_protein_0_FN | 1 | 0
map-data-2019.05.10-17.44.12.687_10.jpk-force | 2019.05.10 | 1 | 1.2.0 | 17.44.12.687 | 10 | FN | 187.005 | 0.0102673 | 0.09085 | stiff | no protein | 0 | BSA | stiff_no_protein_0 | stiff_no_protein_0_FN | 1 | 0
map-data-2019.05.10-17.44.12.687_11.jpk-force | 2019.05.10 | 1 | 1.2.0 | 17.44.12.687 | 11 | FN | 23.433 | 0.000318521 | 0.06178 | stiff | no protein | 0 | BSA | stiff_no_protein_0 | stiff_no_protein_0_FN | 1 | 0
map-data-2019.05.10-17.44.12.687_12.jpk-force | 2019.05.10 | 1 | 1.2.0 | 17.44.12.687 | 12 | FN | 236.007 | 0.0100842 | 0.08081 | stiff | no protein | 0 | BSA | stiff_no_protein_0 | stiff_no_protein_0_FN | 1 | 0
map-data-2019.05.10-17.44.12.687_13.jpk-force | 2019.05.10 | 1 | 1.2.0 | 17.44.12.687 | 13 | FN | 283.844 | 0.0202742 | 0.14005 | stiff | no protein | 0 | BSA | stiff_no_protein_0 | stiff_no_protein_0_FN | 1 | 0
map-data-2019.05.10-17.44.12.687_14.jpk-force | 2019.05.10 | 1 | 1.2.0 | 17.44.12.687 | 14 | FN | 130.937 | 0.00320502 | 0.04618 | stiff | no protein | 0 | BSA | stiff_no_protein_0 | stiff_no_protein_0_FN | 1 | 0
map-data-2019.05.10-17.44.12.687_15.jpk-force | 2019.05.10 | 1 | 1.2.0 | 17.44.12.687 | 15 | FN | 150.171 | 0.0108522 | 0.11503 | stiff | no protein | 0 | BSA | stiff_no_protein_0 | stiff_no_protein_0_FN | 1 | 0
map-data-2019.05.10-17.44.12.687_16.jpk-force | 2019.05.10 | 1 | 1.2.0 | 17.44.12.687 | 16 | FN | 191.394 | 0.0134336 | 0.17197 | stiff | no protein | 0 | BSA | stiff_no_protein_0 | stiff_no_protein_0_FN | 1 | 0
map-data-2019.05.10-17.44.12.687_17.jpk-force | 2019.05.10 | 1 | 1.2.0 | 17.44.12.687 | 17 | FN | 237.205 | 0.0100315 | 0.0844 | stiff | no protein | 0 | BSA | stiff_no_protein_0 | stiff_no_protein_0_FN | 1 | 0
map-data-2019.05.10-17.44.12.687_18.jpk-force | 2019.05.10 | 1 | 1.2.0 | 17.44.12.687 | 18 | FN | 21.2033 | 0.000217284 | 0.0274 | stiff | no protein | 0 | BSA | stiff_no_protein_0 | stiff_no_protein_0_FN | 1 | 0
map-data-2019.05.10-17.44.12.687_19.jpk-force | 2019.05.10 | 1 | 1.2.0 | 17.44.12.687 | 19 | FN | 59.8555 | 0.000987807 | 0.03286 | stiff | no protein | 0 | BSA | stiff_no_protein_0 | stiff_no_protein_0_FN | 1 | 0
map-data-2019.05.10-17.44.12.687_20.jpk-force | 2019.05.10 | 1 | 1.2.0 | 17.44.12.687 | 20 | FN | 836.398 | 0.0718486 | 0.22983 | stiff | no protein | 0 | BSA | stiff_no_protein_0 | stiff_no_protein_0_FN | 1 | 1
map-data-2019.05.10-17.44.12.687_21.jpk-force | 2019.05.10 | 1 | 1.2.0 | 17.44.12.687 | 21 | FN | 179.242 | 0.00483175 | 0.05793 | stiff | no protein | 0 | BSA | stiff_no_protein_0 | stiff_no_protein_0_FN | 1 | 0
map-data-2019.05.10-17.44.12.687_22.jpk-force | 2019.05.10 | 1 | 1.2.0 | 17.44.12.687 | 22 | FN | 148.215 | 0.00370328 | 0.048 | stiff | no protein | 0 | BSA | stiff_no_protein_0 | stiff_no_protein_0_FN | 1 | 0
map-data-2019.05.10-17.44.12.687_23.jpk-force | 2019.05.10 | 1 | 1.2.0 | 17.44.12.687 | 23 | FN | 182.159 | 0.0087629 | 0.07637 | stiff | no protein | 0 | BSA | stiff_no_protein_0 | stiff_no_protein_0_FN | 1 | 0
map-data-2019.05.10-17.44.12.687_24.jpk-force | 2019.05.10 | 1 | 1.2.0 | 17.44.12.687 | 24 | FN | 79.6646 | 0.00478807 | 0.10501 | stiff | no protein | 0 | BSA | stiff_no_protein_0 | stiff_no_protein_0_FN | 1 | 0
map-data-2019.05.10-17.44.12.687_25.jpk-force | 2019.05.10 | 1 | 1.2.0 | 17.44.12.687 | 25 | FN | 97.0509 | 0.00334463 | 0.0629 | stiff | no protein | 0 | BSA | stiff_no_protein_0 | stiff_no_protein_0_FN | 1 | 0
map-data-2019.05.10-17.44.12.687_26.jpk-force | 2019.05.10 | 1 | 1.2.0 | 17.44.12.687 | 26 | FN | 120.414 | 0.00745737 | 0.15207 | stiff | no protein | 0 | BSA | stiff_no_protein_0 | stiff_no_protein_0_FN | 1 | 0
map-data-2019.05.10-17.44.12.687_27.jpk-force | 2019.05.10 | 1 | 1.2.0 | 17.44.12.687 | 27 | FN | 80.1166 | 0.00243107 | 0.07601 | stiff | no protein | 0 | BSA | stiff_no_protein_0 | stiff_no_protein_0_FN | 1 | 0
map-data-2019.05.10-17.44.12.687_28.jpk-force | 2019.05.10 | 1 | 1.2.0 | 17.44.12.687 | 28 | FN | 85.0088 | 0.0017674 | 0.04291 | stiff | no protein | 0 | BSA | stiff_no_protein_0 | stiff_no_protein_0_FN | 1 | 0
map-data-2019.05.10-17.44.12.687_29.jpk-force | 2019.05.10 | 1 | 1.2.0 | 17.44.12.687 | 29 | FN | 140.874 | 0.00438495 | 0.06104 | stiff | no protein | 0 | BSA | stiff_no_protein_0 | stiff_no_protein_0_FN | 1 | 0
map-data-2019.05.10-17.44.12.687_30.jpk-force | 2019.05.10 | 1 | 1.2.0 | 17.44.12.687 | 30 | FN | 39.2983 | 0.00137294 | 0.06816 | stiff | no protein | 0 | BSA | stiff_no_protein_0 | stiff_no_protein_0_FN | 1 | 0
map-data-2019.05.10-17.44.12.687_31.jpk-force | 2019.05.10 | 1 | 1.2.0 | 17.44.12.687 | 31 | FN | 30.9443 | 0.00034359 | 0.01932 | stiff | no protein | 0 | BSA | stiff_no_protein_0 | stiff_no_protein_0_FN | 1 | 0
map-data-2019.05.10-17.44.12.687_32.jpk-force | 2019.05.10 | 1 | 1.2.0 | 17.44.12.687 | 32 | FN | 150.327 | 0.00906509 | 0.10971 | stiff | no protein | 0 | BSA | stiff_no_protein_0 | stiff_no_protein_0_FN | 1 | 0
map-data-2019.05.10-17.44.12.687_33.jpk-force | 2019.05.10 | 1 | 1.2.0 | 17.44.12.687 | 33 | FN | 95.4983 | 0.00410823 | 0.07817 | stiff | no protein | 0 | BSA | stiff_no_protein_0 | stiff_no_protein_0_FN | 1 | 0
map-data-2019.05.10-17.44.12.687_34.jpk-force | 2019.05.10 | 1 | 1.2.0 | 17.44.12.687 | 34 | FN | 72.4983 | 0.0022703 | 0.04985 | stiff | no protein | 0 | BSA | stiff_no_protein_0 | stiff_no_protein_0_FN | 1 | 0
map-data-2019.05.10-17.44.12.687_35.jpk-force | 2019.05.10 | 1 | 1.2.0 | 17.44.12.687 | 35 | FN | 38.3191 | 0.000628093 | 0.03318 | stiff | no protein | 0 | BSA | stiff_no_protein_0 | stiff_no_protein_0_FN | 1 | 0
map-data-2019.05.10-17.44.12.687_36.jpk-force | 2019.05.10 | 1 | 1.2.0 | 17.44.12.687 | 36 | FN | 74.3761 | 0.00139538 | 0.038 | stiff | no protein | 0 | BSA | stiff_no_protein_0 | stiff_no_protein_0_FN | 1 | 0
map-data-2019.05.10-17.44.12.687_37.jpk-force | 2019.05.10 | 1 | 1.2.0 | 17.44.12.687 | 37 | FN | 144.41 | 0.00327909 | 0.05303 | stiff | no protein | 0 | BSA | stiff_no_protein_0 | stiff_no_protein_0_FN | 1 | 0
map-data-2019.05.10-17.44.12.687_38.jpk-force | 2019.05.10 | 1 | 1.2.0 | 17.44.12.687 | 38 | FN | 19.8394 | 0.000290557 | 0.04219 | stiff | no protein | 0 | BSA | stiff_no_protein_0 | stiff_no_protein_0_FN | 1 | 0
map-data-2019.05.10-17.44.12.687_39.jpk-force | 2019.05.10 | 1 | 1.2.0 | 17.44.12.687 | 39 | FN | 20.2618 | 0.000253114 | 0.02474 | stiff | no protein | 0 | BSA | stiff_no_protein_0 | stiff_no_protein_0_FN | 1 | 0
map-data-2019.05.10-17.44.12.687_40.jpk-force | 2019.05.10 | 1 | 1.2.0 | 17.44.12.687 | 40 | FN | 56.8791 | 0.00121856 | 0.04983 | stiff | no protein | 0 | BSA | stiff_no_protein_0 | stiff_no_protein_0_FN | 1 | 0
map-data-2019.05.10-17.44.12.687_41.jpk-force | 2019.05.10 | 1 | 1.2.0 | 17.44.12.687 | 41 | FN | 50.8873 | 0.00208125 | 0.07989 | stiff | no protein | 0 | BSA | stiff_no_protein_0 | stiff_no_protein_0_FN | 1 | 0
map-data-2019.05.10-17.44.12.687_42.jpk-force | 2019.05.10 | 1 | 1.2.0 | 17.44.12.687 | 42 | FN | 164.352 | 0.00478541 | 0.07293 | stiff | no protein | 0 | BSA | stiff_no_protein_0 | stiff_no_protein_0_FN | 1 | 0
map-data-2019.05.10-17.44.12.687_43.jpk-force | 2019.05.10 | 1 | 1.2.0 | 17.44.12.687 | 43 | FN | 91.146 | 0.00267738 | 0.04947 | stiff | no protein | 0 | BSA | stiff_no_protein_0 | stiff_no_protein_0_FN | 1 | 0
map-data-2019.05.10-17.44.12.687_44.jpk-force | 2019.05.10 | 1 | 1.2.0 | 17.44.12.687 | 44 | FN | 83.4195 | 0.00531333 | 0.1318 | stiff | no protein | 0 | BSA | stiff_no_protein_0 | stiff_no_protein_0_FN | 1 | 0
map-data-2019.05.10-17.44.12.687_45.jpk-force | 2019.05.10 | 1 | 1.2.0 | 17.44.12.687 | 45 | FN | 80.4531 | 0.00172101 | 0.03634 | stiff | no protein | 0 | BSA | stiff_no_protein_0 | stiff_no_protein_0_FN | 1 | 0
map-data-2019.05.10-17.44.12.687_46.jpk-force | 2019.05.10 | 1 | 1.2.0 | 17.44.12.687 | 46 | FN | 42.1182 | 0.00123108 | 0.08672 | stiff | no protein | 0 | BSA | stiff_no_protein_0 | stiff_no_protein_0_FN | 1 | 0
map-data-2019.05.10-17.44.12.687_47.jpk-force | 2019.05.10 | 1 | 1.2.0 | 17.44.12.687 | 47 | FN | 74.9519 | 0.00115769 | 0.03478 | stiff | no protein | 0 | BSA | stiff_no_protein_0 | stiff_no_protein_0_FN | 1 | 0
map-data-2019.05.10-17.44.12.687_48.jpk-force | 2019.05.10 | 1 | 1.2.0 | 17.44.12.687 | 48 | FN | 184.388 | 0.00619588 | 0.07141 | stiff | no protein | 0 | BSA | stiff_no_protein_0 | stiff_no_protein_0_FN | 1 | 0
map-data-2019.05.10-17.44.12.687_49.jpk-force | 2019.05.10 | 1 | 1.2.0 | 17.44.12.687 | 49 | FN | 37.1587 | 0.00029556 | 0.06432 | stiff | no protein | 0 | BSA | stiff_no_protein_0 | stiff_no_protein_0_FN | 1 | 0
map-data-2019.05.10-17.44.12.687_50.jpk-force | 2019.05.10 | 1 | 1.2.0 | 17.44.12.687 | 50 | FN | 156.092 | 0.00976917 | 0.12306 | stiff | no protein | 0 | BSA | stiff_no_protein_0 | stiff_no_protein_0_FN | 1 | 0
map-data-2019.05.10-17.44.12.687_51.jpk-force | 2019.05.10 | 1 | 1.2.0 | 17.44.12.687 | 51 | FN | 38.4122 | 0.000401157 | 0.03494 | stiff | no protein | 0 | BSA | stiff_no_protein_0 | stiff_no_protein_0_FN | 1 | 0
map-data-2019.05.10-17.44.12.687_52.jpk-force | 2019.05.10 | 1 | 1.2.0 | 17.44.12.687 | 52 | FN | 76.6652 | 0.0024688 | 0.0496 | stiff | no protein | 0 | BSA | stiff_no_protein_0 | stiff_no_protein_0_FN | 1 | 0
map-data-2019.05.10-17.44.12.687_53.jpk-force | 2019.05.10 | 1 | 1.2.0 | 17.44.12.687 | 53 | FN | 39.7242 | 0.000490715 | 0.03639 | stiff | no protein | 0 | BSA | stiff_no_protein_0 | stiff_no_protein_0_FN | 1 | 0
map-data-2019.05.10-17.44.12.687_54.jpk-force | 2019.05.10 | 1 | 1.2.0 | 17.44.12.687 | 54 | FN | 152.485 | 0.00701212 | 0.09136 | stiff | no protein | 0 | BSA | stiff_no_protein_0 | stiff_no_protein_0_FN | 1 | 0
map-data-2019.05.10-17.44.12.687_55.jpk-force | 2019.05.10 | 1 | 1.2.0 | 17.44.12.687 | 55 | FN | 155.275 | 0.00553987 | 0.08631 | stiff | no protein | 0 | BSA | stiff_no_protein_0 | stiff_no_protein_0_FN | 1 | 0
map-data-2019.05.10-17.44.12.687_56.jpk-force | 2019.05.10 | 1 | 1.2.0 | 17.44.12.687 | 56 | FN | 90.2172 | 0.00179712 | 0.05147 | stiff | no protein | 0 | BSA | stiff_no_protein_0 | stiff_no_protein_0_FN | 1 | 0
map-data-2019.05.10-17.44.12.687_57.jpk-force | 2019.05.10 | 1 | 1.2.0 | 17.44.12.687 | 57 | FN | 66.2054 | 0.0027778 | 0.0851 | stiff | no protein | 0 | BSA | stiff_no_protein_0 | stiff_no_protein_0_FN | 1 | 0
map-data-2019.05.10-17.44.12.687_58.jpk-force | 2019.05.10 | 1 | 1.2.0 | 17.44.12.687 | 58 | FN | 83.177 | 0.00359244 | 0.10663 | stiff | no protein | 0 | BSA | stiff_no_protein_0 | stiff_no_protein_0_FN | 1 | 0
map-data-2019.05.10-17.44.12.687_59.jpk-force | 2019.05.10 | 1 | 1.2.0 | 17.44.12.687 | 59 | FN | 119.756 | 0.00344994 | 0.07829 | stiff | no protein | 0 | BSA | stiff_no_protein_0 | stiff_no_protein_0_FN | 1 | 0
map-data-2019.05.10-17.44.12.687_60.jpk-force | 2019.05.10 | 1 | 1.2.0 | 17.44.12.687 | 60 | FN | 66.6998 | 0.00226034 | 0.06806 | stiff | no protein | 0 | BSA | stiff_no_protein_0 | stiff_no_protein_0_FN | 1 | 0
map-data-2019.05.10-17.44.12.687_61.jpk-force | 2019.05.10 | 1 | 1.2.0 | 17.44.12.687 | 61 | FN | 101.856 | 0.0027497 | 0.05798 | stiff | no protein | 0 | BSA | stiff_no_protein_0 | stiff_no_protein_0_FN | 1 | 0
map-data-2019.05.10-17.44.12.687_62.jpk-force | 2019.05.10 | 1 | 1.2.0 | 17.44.12.687 | 62 | FN | 248.326 | 0.011105 | 0.08298 | stiff | no protein | 0 | BSA | stiff_no_protein_0 | stiff_no_protein_0_FN | 1 | 0
map-data-2019.05.10-17.44.12.687_63.jpk-force | 2019.05.10 | 1 | 1.2.0 | 17.44.12.687 | 63 | FN | 38.6228 | 0.000339577 | 0.01658 | stiff | no protein | 0 | BSA | stiff_no_protein_0 | stiff_no_protein_0_FN | 1 | 0
map-data-2019.05.07-14.17.01.815_000.jpk-force | 2019.05.07 | 1 | 1.2.9 | 14.17.01.815 | 0 | FN | 199.486 | 0.0055022 | 0.05334 | stiff | sulfo | 200 | BSA | stiff_sulfo_200 | stiff_sulfo_200_FN | 0 | 0
map-data-2019.05.07-14.17.01.815_001.jpk-force | 2019.05.07 | 1 | 1.2.9 | 14.17.01.815 | 1 | FN | 35.4371 | 0.000342365 | 0.0285 | stiff | sulfo | 200 | BSA | stiff_sulfo_200 | stiff_sulfo_200_FN | 0 | 0
map-data-2019.05.07-14.17.01.815_002.jpk-force | 2019.05.07 | 1 | 1.2.9 | 14.17.01.815 | 2 | FN | 153.556 | 0.0010553 | 0.01423 | stiff | sulfo | 200 | BSA | stiff_sulfo_200 | stiff_sulfo_200_FN | 0 | 0
map-data-2019.05.07-14.17.01.815_003.jpk-force | 2019.05.07 | 1 | 1.2.9 | 14.17.01.815 | 3 | FN | 287.483 | 0.012056 | 0.09612 | stiff | sulfo | 200 | BSA | stiff_sulfo_200 | stiff_sulfo_200_FN | 0 | 0
map-data-2019.05.07-14.17.01.815_004.jpk-force | 2019.05.07 | 1 | 1.2.9 | 14.17.01.815 | 4 | FN | 76.8292 | 0.00107367 | 0.029 | stiff | sulfo | 200 | BSA | stiff_sulfo_200 | stiff_sulfo_200_FN | 0 | 0
map-data-2019.05.07-14.17.01.815_005.jpk-force | 2019.05.07 | 1 | 1.2.9 | 14.17.01.815 | 5 | FN | 44.3372 | 0.000233004 | 0.0223 | stiff | sulfo | 200 | BSA | stiff_sulfo_200 | stiff_sulfo_200_FN | 0 | 0
map-data-2019.05.07-14.17.01.815_006.jpk-force | 2019.05.07 | 1 | 1.2.9 | 14.17.01.815 | 6 | FN | 73.8015 | 0.000317284 | 0.03435 | stiff | sulfo | 200 | BSA | stiff_sulfo_200 | stiff_sulfo_200_FN | 0 | 0
map-data-2019.05.07-14.17.01.815_007.jpk-force | 2019.05.07 | 1 | 1.2.9 | 14.17.01.815 | 7 | FN | 51.6967 | 0.000271623 | 0.0351 | stiff | sulfo | 200 | BSA | stiff_sulfo_200 | stiff_sulfo_200_FN | 0 | 0
map-data-2019.05.07-14.17.01.815_008.jpk-force | 2019.05.07 | 1 | 1.2.9 | 14.17.01.815 | 8 | FN | 104.263 | 0.00239968 | 0.04778 | stiff | sulfo | 200 | BSA | stiff_sulfo_200 | stiff_sulfo_200_FN | 0 | 0
map-data-2019.05.07-14.17.01.815_009.jpk-force | 2019.05.07 | 1 | 1.2.9 | 14.17.01.815 | 9 | FN | 44.2688 | 0.000294127 | 0.0305 | stiff | sulfo | 200 | BSA | stiff_sulfo_200 | stiff_sulfo_200_FN | 0 | 0
map-data-2019.05.07-14.17.01.815_010.jpk-force | 2019.05.07 | 1 | 1.2.9 | 14.17.01.815 | 10 | FN | 338.373 | 0.00435806 | 0.0278 | stiff | sulfo | 200 | BSA | stiff_sulfo_200 | stiff_sulfo_200_FN | 0 | 0
map-data-2019.05.07-14.17.01.815_011.jpk-force | 2019.05.07 | 1 | 1.2.9 | 14.17.01.815 | 11 | FN | 42.2659 | 0.000310988 | 0.031 | stiff | sulfo | 200 | BSA | stiff_sulfo_200 | stiff_sulfo_200_FN | 0 | 0
map-data-2019.05.07-14.17.01.815_012.jpk-force | 2019.05.07 | 1 | 1.2.9 | 14.17.01.815 | 12 | FN | 72.8538 | 0.000572822 | 0.01838 | stiff | sulfo | 200 | BSA | stiff_sulfo_200 | stiff_sulfo_200_FN | 0 | 0
map-data-2019.05.07-14.17.01.815_013.jpk-force | 2019.05.07 | 1 | 1.2.9 | 14.17.01.815 | 13 | FN | 42.4882 | 0.000251877 | 0.02309 | stiff | sulfo | 200 | BSA | stiff_sulfo_200 | stiff_sulfo_200_FN | 0 | 0
map-data-2019.05.07-14.17.01.815_014.jpk-force | 2019.05.07 | 1 | 1.2.9 | 14.17.01.815 | 14 | FN | 48.3707 | 0.000326954 | 0.02654 | stiff | sulfo | 200 | BSA | stiff_sulfo_200 | stiff_sulfo_200_FN | 0 | 0
map-data-2019.05.07-14.17.01.815_015.jpk-force | 2019.05.07 | 1 | 1.2.9 | 14.17.01.815 | 15 | FN | 46.7556 | 0.000396791 | 0.03389 | stiff | sulfo | 200 | BSA | stiff_sulfo_200 | stiff_sulfo_200_FN | 0 | 0
map-data-2019.05.07-14.17.01.815_016.jpk-force | 2019.05.07 | 1 | 1.2.9 | 14.17.01.815 | 16 | FN | 54.1238 | 0.00042012 | 0.05213 | stiff | sulfo | 200 | BSA | stiff_sulfo_200 | stiff_sulfo_200_FN | 0 | 0
map-data-2019.05.07-14.17.01.815_017.jpk-force | 2019.05.07 | 1 | 1.2.9 | 14.17.01.815 | 17 | FN | 107.34 | 0.00116403 | 0.02278 | stiff | sulfo | 200 | BSA | stiff_sulfo_200 | stiff_sulfo_200_FN | 0 | 0
map-data-2019.05.07-14.17.01.815_018.jpk-force | 2019.05.07 | 1 | 1.2.9 | 14.17.01.815 | 18 | FN | 56.1191 | 0.00051266 | 0.01467 | stiff | sulfo | 200 | BSA | stiff_sulfo_200 | stiff_sulfo_200_FN | 0 | 0
map-data-2019.05.07-14.17.01.815_019.jpk-force | 2019.05.07 | 1 | 1.2.9 | 14.17.01.815 | 19 | FN | 43.8038 | 0.000288157 | 0.01639 | stiff | sulfo | 200 | BSA | stiff_sulfo_200 | stiff_sulfo_200_FN | 0 | 0
map-data-2019.05.07-14.17.01.815_020.jpk-force | 2019.05.07 | 1 | 1.2.9 | 14.17.01.815 | 20 | FN | 47.3842 | 0.000358598 | 0.0614 | stiff | sulfo | 200 | BSA | stiff_sulfo_200 | stiff_sulfo_200_FN | 0 | 0
map-data-2019.05.07-14.17.01.815_021.jpk-force | 2019.05.07 | 1 | 1.2.9 | 14.17.01.815 | 21 | FN | 44.2322 | 0.00024127 | 0.0301 | stiff | sulfo | 200 | BSA | stiff_sulfo_200 | stiff_sulfo_200_FN | 0 | 0
map-data-2019.05.07-14.17.01.815_022.jpk-force | 2019.05.07 | 1 | 1.2.9 | 14.17.01.815 | 22 | FN | 595.409 | 0.00163246 | 0.00954 | stiff | sulfo | 200 | BSA | stiff_sulfo_200 | stiff_sulfo_200_FN | 0 | 0
map-data-2019.05.07-14.17.01.815_023.jpk-force | 2019.05.07 | 1 | 1.2.9 | 14.17.01.815 | 23 | FN | 35.9962 | 0.000298549 | 0.0359 | stiff | sulfo | 200 | BSA | stiff_sulfo_200 | stiff_sulfo_200_FN | 0 | 0
map-data-2019.05.07-14.17.01.815_024.jpk-force | 2019.05.07 | 1 | 1.2.9 | 14.17.01.815 | 24 | FN | 265.179 | 0.000510102 | 0.0097 | stiff | sulfo | 200 | BSA | stiff_sulfo_200 | stiff_sulfo_200_FN | 0 | 0
map-data-2019.05.07-14.17.01.815_025.jpk-force | 2019.05.07 | 1 | 1.2.9 | 14.17.01.815 | 25 | FN | 67.9466 | 0.000297315 | 0.0325 | stiff | sulfo | 200 | BSA | stiff_sulfo_200 | stiff_sulfo_200_FN | 0 | 0
map-data-2019.05.07-14.17.01.815_026.jpk-force | 2019.05.07 | 1 | 1.2.9 | 14.17.01.815 | 26 | FN | 238.285 | 0.000907142 | 0.0123 | stiff | sulfo | 200 | BSA | stiff_sulfo_200 | stiff_sulfo_200_FN | 0 | 0
map-data-2019.05.07-14.17.01.815_027.jpk-force | 2019.05.07 | 1 | 1.2.9 | 14.17.01.815 | 27 | FN | 51.8771 | 0.00026366 | 0.01998 | stiff | sulfo | 200 | BSA | stiff_sulfo_200 | stiff_sulfo_200_FN | 0 | 0
map-data-2019.05.07-14.17.01.815_028.jpk-force | 2019.05.07 | 1 | 1.2.9 | 14.17.01.815 | 28 | FN | 98.7597 | 0.000436833 | 0.02315 | stiff | sulfo | 200 | BSA | stiff_sulfo_200 | stiff_sulfo_200_FN | 0 | 0
map-data-2019.05.07-14.17.01.815_029.jpk-force | 2019.05.07 | 1 | 1.2.9 | 14.17.01.815 | 29 | FN | 119.908 | 0.00236256 | 0.04603 | stiff | sulfo | 200 | BSA | stiff_sulfo_200 | stiff_sulfo_200_FN | 0 | 0
map-data-2019.05.07-14.17.01.815_030.jpk-force | 2019.05.07 | 1 | 1.2.9 | 14.17.01.815 | 30 | FN | 272.89 | 0.00847924 | 0.059 | stiff | sulfo | 200 | BSA | stiff_sulfo_200 | stiff_sulfo_200_FN | 0 | 0
map-data-2019.05.07-14.17.01.815_031.jpk-force | 2019.05.07 | 1 | 1.2.9 | 14.17.01.815 | 31 | FN | 69.9285 | 0.00025618 | 0.03 | stiff | sulfo | 200 | BSA | stiff_sulfo_200 | stiff_sulfo_200_FN | 0 | 0
map-data-2019.05.07-14.17.01.815_032.jpk-force | 2019.05.07 | 1 | 1.2.9 | 14.17.01.815 | 32 | FN | 93.3776 | 0.000310565 | 0.02441 | stiff | sulfo | 200 | BSA | stiff_sulfo_200 | stiff_sulfo_200_FN | 0 | 0
map-data-2019.05.07-14.17.01.815_033.jpk-force | 2019.05.07 | 1 | 1.2.9 | 14.17.01.815 | 33 | FN | 42.6147 | 0.000304198 | 0.0312 | stiff | sulfo | 200 | BSA | stiff_sulfo_200 | stiff_sulfo_200_FN | 0 | 0
map-data-2019.05.07-14.17.01.815_034.jpk-force | 2019.05.07 | 1 | 1.2.9 | 14.17.01.815 | 34 | FN | 68.4212 | 0.000310416 | 0.0208 | stiff | sulfo | 200 | BSA | stiff_sulfo_200 | stiff_sulfo_200_FN | 0 | 0
map-data-2019.05.07-14.17.01.815_035.jpk-force | 2019.05.07 | 1 | 1.2.9 | 14.17.01.815 | 35 | FN | 366.948 | 0.00457471 | 0.02458 | stiff | sulfo | 200 | BSA | stiff_sulfo_200 | stiff_sulfo_200_FN | 0 | 0
map-data-2019.05.07-14.17.01.815_036.jpk-force | 2019.05.07 | 1 | 1.2.9 | 14.17.01.815 | 36 | FN | 109.593 | 0.000316075 | 0.02682 | stiff | sulfo | 200 | BSA | stiff_sulfo_200 | stiff_sulfo_200_FN | 0 | 0
map-data-2019.05.07-14.17.01.815_037.jpk-force | 2019.05.07 | 1 | 1.2.9 | 14.17.01.815 | 37 | FN | 55.3866 | 0.000296004 | 0.01331 | stiff | sulfo | 200 | BSA | stiff_sulfo_200 | stiff_sulfo_200_FN | 0 | 0
map-data-2019.05.07-14.17.01.815_038.jpk-force | 2019.05.07 | 1 | 1.2.9 | 14.17.01.815 | 38 | FN | 45.856 | 0.000263034 | 0.02334 | stiff | sulfo | 200 | BSA | stiff_sulfo_200 | stiff_sulfo_200_FN | 0 | 0
map-data-2019.05.07-14.17.01.815_039.jpk-force | 2019.05.07 | 1 | 1.2.9 | 14.17.01.815 | 39 | FN | 41.5961 | 0.000289876 | 0.0259 | stiff | sulfo | 200 | BSA | stiff_sulfo_200 | stiff_sulfo_200_FN | 0 | 0
map-data-2019.05.07-14.17.01.815_040.jpk-force | 2019.05.07 | 1 | 1.2.9 | 14.17.01.815 | 40 | FN | 509.645 | 0.00950659 | 0.04208 | stiff | sulfo | 200 | BSA | stiff_sulfo_200 | stiff_sulfo_200_FN | 0 | 0
map-data-2019.05.07-14.17.01.815_041.jpk-force | 2019.05.07 | 1 | 1.2.9 | 14.17.01.815 | 41 | FN | 241.252 | 0.00411532 | 0.04205 | stiff | sulfo | 200 | BSA | stiff_sulfo_200 | stiff_sulfo_200_FN | 0 | 0
map-data-2019.05.07-14.17.01.815_042.jpk-force | 2019.05.07 | 1 | 1.2.9 | 14.17.01.815 | 42 | FN | 36.7968 | 0.000319373 | 0.03075 | stiff | sulfo | 200 | BSA | stiff_sulfo_200 | stiff_sulfo_200_FN | 0 | 0
map-data-2019.05.07-14.17.01.815_043.jpk-force | 2019.05.07 | 1 | 1.2.9 | 14.17.01.815 | 43 | FN | 43.2663 | 0.000321184 | 0.04079 | stiff | sulfo | 200 | BSA | stiff_sulfo_200 | stiff_sulfo_200_FN | 0 | 0
map-data-2019.05.07-14.17.01.815_044.jpk-force | 2019.05.07 | 1 | 1.2.9 | 14.17.01.815 | 44 | FN | 45.4171 | 0.000271099 | 0.0323 | stiff | sulfo | 200 | BSA | stiff_sulfo_200 | stiff_sulfo_200_FN | 0 | 0
map-data-2019.05.07-14.17.01.815_045.jpk-force | 2019.05.07 | 1 | 1.2.9 | 14.17.01.815 | 45 | FN | 284.545 | 0.00207577 | 0.04197 | stiff | sulfo | 200 | BSA | stiff_sulfo_200 | stiff_sulfo_200_FN | 0 | 0
map-data-2019.05.07-14.17.01.815_046.jpk-force | 2019.05.07 | 1 | 1.2.9 | 14.17.01.815 | 46 | FN | 119.241 | 0.00108063 | 0.03299 | stiff | sulfo | 200 | BSA | stiff_sulfo_200 | stiff_sulfo_200_FN | 0 | 0
map-data-2019.05.07-14.17.01.815_047.jpk-force | 2019.05.07 | 1 | 1.2.9 | 14.17.01.815 | 47 | FN | 103.693 | 0.00032142 | 0.0347 | stiff | sulfo | 200 | BSA | stiff_sulfo_200 | stiff_sulfo_200_FN | 0 | 0
map-data-2019.05.07-14.17.01.815_048.jpk-force | 2019.05.07 | 1 | 1.2.9 | 14.17.01.815 | 48 | FN | 279.527 | 0.00427144 | 0.03345 | stiff | sulfo | 200 | BSA | stiff_sulfo_200 | stiff_sulfo_200_FN | 0 | 0
map-data-2019.05.07-14.17.01.815_049.jpk-force | 2019.05.07 | 1 | 1.2.9 | 14.17.01.815 | 49 | FN | 219.746 | 0.00437484 | 0.0415 | stiff | sulfo | 200 | BSA | stiff_sulfo_200 | stiff_sulfo_200_FN | 0 | 0
map-data-2019.05.07-14.17.01.815_050.jpk-force | 2019.05.07 | 1 | 1.2.9 | 14.17.01.815 | 50 | FN | 98.7479 | 0.000298646 | 0.01195 | stiff | sulfo | 200 | BSA | stiff_sulfo_200 | stiff_sulfo_200_FN | 0 | 0
map-data-2019.05.07-14.17.01.815_051.jpk-force | 2019.05.07 | 1 | 1.2.9 | 14.17.01.815 | 51 | FN | 46.201 | 0.00022736 | 0.0293 | stiff | sulfo | 200 | BSA | stiff_sulfo_200 | stiff_sulfo_200_FN | 0 | 0
map-data-2019.05.07-14.17.01.815_052.jpk-force | 2019.05.07 | 1 | 1.2.9 | 14.17.01.815 | 52 | FN | 40.633 | 0.000246787 | 0.01731 | stiff | sulfo | 200 | BSA | stiff_sulfo_200 | stiff_sulfo_200_FN | 0 | 0
map-data-2019.05.07-14.17.01.815_053.jpk-force | 2019.05.07 | 1 | 1.2.9 | 14.17.01.815 | 53 | FN | 238.231 | 0.00311004 | 0.03181 | stiff | sulfo | 200 | BSA | stiff_sulfo_200 | stiff_sulfo_200_FN | 0 | 0
map-data-2019.05.07-14.17.01.815_054.jpk-force | 2019.05.07 | 1 | 1.2.9 | 14.17.01.815 | 54 | FN | 62.8743 | 0.000749987 | 0.0206 | stiff | sulfo | 200 | BSA | stiff_sulfo_200 | stiff_sulfo_200_FN | 0 | 0
map-data-2019.05.07-14.17.01.815_055.jpk-force | 2019.05.07 | 1 | 1.2.9 | 14.17.01.815 | 55 | FN | 93.9406 | 0.00140139 | 0.03932 | stiff | sulfo | 200 | BSA | stiff_sulfo_200 | stiff_sulfo_200_FN | 0 | 0
map-data-2019.05.07-14.17.01.815_056.jpk-force | 2019.05.07 | 1 | 1.2.9 | 14.17.01.815 | 56 | FN | 68.1951 | 0.000494899 | 0.01641 | stiff | sulfo | 200 | BSA | stiff_sulfo_200 | stiff_sulfo_200_FN | 0 | 0
map-data-2019.05.07-14.17.01.815_057.jpk-force | 2019.05.07 | 1 | 1.2.9 | 14.17.01.815 | 57 | FN | 45.2326 | 0.000326034 | 0.02245 | stiff | sulfo | 200 | BSA | stiff_sulfo_200 | stiff_sulfo_200_FN | 0 | 0
map-data-2019.05.07-14.17.01.815_058.jpk-force | 2019.05.07 | 1 | 1.2.9 | 14.17.01.815 | 58 | FN | 76.4788 | 0.00218683 | 0.06613 | stiff | sulfo | 200 | BSA | stiff_sulfo_200 | stiff_sulfo_200_FN | 0 | 0
map-data-2019.05.07-14.17.01.815_059.jpk-force | 2019.05.07 | 1 | 1.2.9 | 14.17.01.815 | 59 | FN | 44.1589 | 0.000288448 | 0.0338 | stiff | sulfo | 200 | BSA | stiff_sulfo_200 | stiff_sulfo_200_FN | 0 | 0
map-data-2019.05.07-14.17.01.815_060.jpk-force | 2019.05.07 | 1 | 1.2.9 | 14.17.01.815 | 60 | FN | 102.546 | 0.00094164 | 0.01804 | stiff | sulfo | 200 | BSA | stiff_sulfo_200 | stiff_sulfo_200_FN | 0 | 0
map-data-2019.05.07-14.17.01.815_061.jpk-force | 2019.05.07 | 1 | 1.2.9 | 14.17.01.815 | 61 | FN | 50.4766 | 0.000453142 | 0.02944 | stiff | sulfo | 200 | BSA | stiff_sulfo_200 | stiff_sulfo_200_FN | 0 | 0
map-data-2019.05.07-14.17.01.815_062.jpk-force | 2019.05.07 | 1 | 1.2.9 | 14.17.01.815 | 62 | FN | 556.021 | 0.0126336 | 0.04469 | stiff | sulfo | 200 | BSA | stiff_sulfo_200 | stiff_sulfo_200_FN | 0 | 0
map-data-2019.05.07-14.17.01.815_063.jpk-force | 2019.05.07 | 1 | 1.2.9 | 14.17.01.815 | 63 | FN | 50.6118 | 0.00029266 | 0.0466 | stiff | sulfo | 200 | BSA | stiff_sulfo_200 | stiff_sulfo_200_FN | 0 | 0
map-data-2019.05.07-14.17.01.815_064.jpk-force | 2019.05.07 | 1 | 1.2.9 | 14.17.01.815 | 64 | FN | 43.6214 | 0.000785428 | 0.07621 | stiff | sulfo | 200 | BSA | stiff_sulfo_200 | stiff_sulfo_200_FN | 0 | 0
map-data-2019.05.07-14.17.01.815_065.jpk-force | 2019.05.07 | 1 | 1.2.9 | 14.17.01.815 | 65 | FN | 41.1903 | 0.000226426 | 0.0236 | stiff | sulfo | 200 | BSA | stiff_sulfo_200 | stiff_sulfo_200_FN | 0 | 0
map-data-2019.05.07-14.17.01.815_066.jpk-force | 2019.05.07 | 1 | 1.2.9 | 14.17.01.815 | 66 | FN | 75.7942 | 0.000220552 | 0.02943 | stiff | sulfo | 200 | BSA | stiff_sulfo_200 | stiff_sulfo_200_FN | 0 | 0
map-data-2019.05.07-14.17.01.815_067.jpk-force | 2019.05.07 | 1 | 1.2.9 | 14.17.01.815 | 67 | FN | 702.471 | 0.0247125 | 0.07238 | stiff | sulfo | 200 | BSA | stiff_sulfo_200 | stiff_sulfo_200_FN | 0 | 0
map-data-2019.05.07-14.17.01.815_068.jpk-force | 2019.05.07 | 1 | 1.2.9 | 14.17.01.815 | 68 | FN | 625.483 | 0.0175002 | 0.06276 | stiff | sulfo | 200 | BSA | stiff_sulfo_200 | stiff_sulfo_200_FN | 0 | 0
map-data-2019.05.07-14.17.01.815_069.jpk-force | 2019.05.07 | 1 | 1.2.9 | 14.17.01.815 | 69 | FN | 45.0771 | 0.000229118 | 0.01754 | stiff | sulfo | 200 | BSA | stiff_sulfo_200 | stiff_sulfo_200_FN | 0 | 0
map-data-2019.05.07-14.17.01.815_070.jpk-force | 2019.05.07 | 1 | 1.2.9 | 14.17.01.815 | 70 | FN | 37.2899 | 0.000209125 | 0.023 | stiff | sulfo | 200 | BSA | stiff_sulfo_200 | stiff_sulfo_200_FN | 0 | 0
map-data-2019.05.07-14.17.01.815_071.jpk-force | 2019.05.07 | 1 | 1.2.9 | 14.17.01.815 | 71 | FN | 42.0852 | 0.000253343 | 0.0314 | stiff | sulfo | 200 | BSA | stiff_sulfo_200 | stiff_sulfo_200_FN | 0 | 0
map-data-2019.05.07-14.17.01.815_072.jpk-force | 2019.05.07 | 1 | 1.2.9 | 14.17.01.815 | 72 | FN | 117.756 | 0.0020024 | 0.02828 | stiff | sulfo | 200 | BSA | stiff_sulfo_200 | stiff_sulfo_200_FN | 0 | 0
map-data-2019.05.07-14.17.01.815_073.jpk-force | 2019.05.07 | 1 | 1.2.9 | 14.17.01.815 | 73 | FN | 43.3558 | 0.000316433 | 0.0433 | stiff | sulfo | 200 | BSA | stiff_sulfo_200 | stiff_sulfo_200_FN | 0 | 0
map-data-2019.05.07-14.17.01.815_074.jpk-force | 2019.05.07 | 1 | 1.2.9 | 14.17.01.815 | 74 | FN | 43.1519 | 0.000229366 | 0.0238 | stiff | sulfo | 200 | BSA | stiff_sulfo_200 | stiff_sulfo_200_FN | 0 | 0
map-data-2019.05.07-14.17.01.815_075.jpk-force | 2019.05.07 | 1 | 1.2.9 | 14.17.01.815 | 75 | FN | 142.032 | 0.00195389 | 0.02963 | stiff | sulfo | 200 | BSA | stiff_sulfo_200 | stiff_sulfo_200_FN | 0 | 0
map-data-2019.05.07-14.17.01.815_076.jpk-force | 2019.05.07 | 1 | 1.2.9 | 14.17.01.815 | 76 | FN | 43.4921 | 0.000334715 | 0.02579 | stiff | sulfo | 200 | BSA | stiff_sulfo_200 | stiff_sulfo_200_FN | 0 | 0
map-data-2019.05.07-14.17.01.815_077.jpk-force | 2019.05.07 | 1 | 1.2.9 | 14.17.01.815 | 77 | FN | 1656.86 | 0.0775878 | 0.11398 | stiff | sulfo | 200 | BSA | stiff_sulfo_200 | stiff_sulfo_200_FN | 0 | 0
map-data-2019.05.07-14.17.01.815_078.jpk-force | 2019.05.07 | 1 | 1.2.9 | 14.17.01.815 | 78 | FN | 129.924 | 0.00313915 | 0.05295 | stiff | sulfo | 200 | BSA | stiff_sulfo_200 | stiff_sulfo_200_FN | 0 | 0
map-data-2019.05.07-14.17.01.815_079.jpk-force | 2019.05.07 | 1 | 1.2.9 | 14.17.01.815 | 79 | FN | 98.7925 | 0.00135282 | 0.02784 | stiff | sulfo | 200 | BSA | stiff_sulfo_200 | stiff_sulfo_200_FN | 0 | 0
map-data-2019.05.07-14.17.01.815_080.jpk-force | 2019.05.07 | 1 | 1.2.9 | 14.17.01.815 | 80 | FN | 232.234 | 0.00425664 | 0.05034 | stiff | sulfo | 200 | BSA | stiff_sulfo_200 | stiff_sulfo_200_FN | 0 | 0
map-data-2019.05.07-14.17.01.815_081.jpk-force | 2019.05.07 | 1 | 1.2.9 | 14.17.01.815 | 81 | FN | 639.604 | 0.0312539 | 0.15973 | stiff | sulfo | 200 | BSA | stiff_sulfo_200 | stiff_sulfo_200_FN | 0 | 0
map-data-2019.05.07-14.17.01.815_082.jpk-force | 2019.05.07 | 1 | 1.2.9 | 14.17.01.815 | 82 | FN | 45.3267 | 0.000267792 | 0.02712 | stiff | sulfo | 200 | BSA | stiff_sulfo_200 | stiff_sulfo_200_FN | 0 | 0
map-data-2019.05.07-14.17.01.815_083.jpk-force | 2019.05.07 | 1 | 1.2.9 | 14.17.01.815 | 83 | FN | 55.6987 | 0.000249203 | 0.0213 | stiff | sulfo | 200 | BSA | stiff_sulfo_200 | stiff_sulfo_200_FN | 0 | 0
map-data-2019.05.07-14.17.01.815_084.jpk-force | 2019.05.07 | 1 | 1.2.9 | 14.17.01.815 | 84 | FN | 52.0179 | 0.000496139 | 0.03403 | stiff | sulfo | 200 | BSA | stiff_sulfo_200 | stiff_sulfo_200_FN | 0 | 0
map-data-2019.05.07-14.17.01.815_085.jpk-force | 2019.05.07 | 1 | 1.2.9 | 14.17.01.815 | 85 | FN | 65.8127 | 0.000777793 | 0.03017 | stiff | sulfo | 200 | BSA | stiff_sulfo_200 | stiff_sulfo_200_FN | 0 | 0
map-data-2019.05.07-14.17.01.815_086.jpk-force | 2019.05.07 | 1 | 1.2.9 | 14.17.01.815 | 86 | FN | 39.3636 | 0.000307903 | 0.0339 | stiff | sulfo | 200 | BSA | stiff_sulfo_200 | stiff_sulfo_200_FN | 0 | 0
map-data-2019.05.07-14.17.01.815_087.jpk-force | 2019.05.07 | 1 | 1.2.9 | 14.17.01.815 | 87 | FN | 54.4601 | 0.000717713 | 0.02648 | stiff | sulfo | 200 | BSA | stiff_sulfo_200 | stiff_sulfo_200_FN | 0 | 0
map-data-2019.05.07-14.17.01.815_088.jpk-force | 2019.05.07 | 1 | 1.2.9 | 14.17.01.815 | 88 | FN | 43.6844 | 0.000305078 | 0.03895 | stiff | sulfo | 200 | BSA | stiff_sulfo_200 | stiff_sulfo_200_FN | 0 | 0
map-data-2019.05.07-14.17.01.815_089.jpk-force | 2019.05.07 | 1 | 1.2.9 | 14.17.01.815 | 89 | FN | 41.8395 | 0.000223096 | 0.0327 | stiff | sulfo | 200 | BSA | stiff_sulfo_200 | stiff_sulfo_200_FN | 0 | 0
map-data-2019.05.07-14.17.01.815_090.jpk-force | 2019.05.07 | 1 | 1.2.9 | 14.17.01.815 | 90 | FN | 155.664 | 0.00125803 | 0.01604 | stiff | sulfo | 200 | BSA | stiff_sulfo_200 | stiff_sulfo_200_FN | 0 | 0
map-data-2019.05.07-14.17.01.815_091.jpk-force | 2019.05.07 | 1 | 1.2.9 | 14.17.01.815 | 91 | FN | 43.5095 | 0.000305679 | 0.0344 | stiff | sulfo | 200 | BSA | stiff_sulfo_200 | stiff_sulfo_200_FN | 0 | 0
map-data-2019.05.07-14.17.01.815_092.jpk-force | 2019.05.07 | 1 | 1.2.9 | 14.17.01.815 | 92 | FN | 45.722 | 0.000295699 | 0.03034 | stiff | sulfo | 200 | BSA | stiff_sulfo_200 | stiff_sulfo_200_FN | 0 | 0
map-data-2019.05.07-14.17.01.815_093.jpk-force | 2019.05.07 | 1 | 1.2.9 | 14.17.01.815 | 93 | FN | 288.411 | 0.00751692 | 0.04219 | stiff | sulfo | 200 | BSA | stiff_sulfo_200 | stiff_sulfo_200_FN | 0 | 0
map-data-2019.05.07-14.17.01.815_094.jpk-force | 2019.05.07 | 1 | 1.2.9 | 14.17.01.815 | 94 | FN | 49.2074 | 0.000288487 | 0.0386 | stiff | sulfo | 200 | BSA | stiff_sulfo_200 | stiff_sulfo_200_FN | 0 | 0
map-data-2019.05.07-14.17.01.815_095.jpk-force | 2019.05.07 | 1 | 1.2.9 | 14.17.01.815 | 95 | FN | 70.3363 | 0.00061336 | 0.0152 | stiff | sulfo | 200 | BSA | stiff_sulfo_200 | stiff_sulfo_200_FN | 0 | 0
map-data-2019.05.07-14.17.01.815_096.jpk-force | 2019.05.07 | 1 | 1.2.9 | 14.17.01.815 | 96 | FN | 42.0545 | 0.00037754 | 0.03565 | stiff | sulfo | 200 | BSA | stiff_sulfo_200 | stiff_sulfo_200_FN | 0 | 0
map-data-2019.05.07-14.17.01.815_097.jpk-force | 2019.05.07 | 1 | 1.2.9 | 14.17.01.815 | 97 | FN | 43.0618 | 0.000387195 | 0.04136 | stiff | sulfo | 200 | BSA | stiff_sulfo_200 | stiff_sulfo_200_FN | 0 | 0
map-data-2019.05.07-14.17.01.815_098.jpk-force | 2019.05.07 | 1 | 1.2.9 | 14.17.01.815 | 98 | FN | 59.9784 | 0.000438185 | 0.01842 | stiff | sulfo | 200 | BSA | stiff_sulfo_200 | stiff_sulfo_200_FN | 0 | 0
map-data-2019.05.07-14.17.01.815_099.jpk-force | 2019.05.07 | 1 | 1.2.9 | 14.17.01.815 | 99 | FN | 58.3051 | 0.000467379 | 0.01264 | stiff | sulfo | 200 | BSA | stiff_sulfo_200 | stiff_sulfo_200_FN | 0 | 0
map-data-2019.05.07-14.23.11.067_000.jpk-force | 2019.05.07 | 1 | 1.2.9 | 14.23.11.067 | 0 | FN | 126.465 | 0.00122355 | 0.02835 | stiff | sulfo | 200 | BSA | stiff_sulfo_200 | stiff_sulfo_200_FN | 0 | 0
map-data-2019.05.07-14.23.11.067_001.jpk-force | 2019.05.07 | 1 | 1.2.9 | 14.23.11.067 | 1 | FN | 112.042 | 0.00188644 | 0.04306 | stiff | sulfo | 200 | BSA | stiff_sulfo_200 | stiff_sulfo_200_FN | 0 | 0
map-data-2019.05.07-14.23.11.067_002.jpk-force | 2019.05.07 | 1 | 1.2.9 | 14.23.11.067 | 2 | FN | 45.5563 | 0.000325228 | 0.043 | stiff | sulfo | 200 | BSA | stiff_sulfo_200 | stiff_sulfo_200_FN | 0 | 0
map-data-2019.05.07-14.23.11.067_003.jpk-force | 2019.05.07 | 1 | 1.2.9 | 14.23.11.067 | 3 | FN | 45.0476 | 0.000353716 | 0.044 | stiff | sulfo | 200 | BSA | stiff_sulfo_200 | stiff_sulfo_200_FN | 0 | 0
map-data-2019.05.07-14.23.11.067_004.jpk-force | 2019.05.07 | 1 | 1.2.9 | 14.23.11.067 | 4 | FN | 44.3136 | 0.000255317 | 0.0454 | stiff | sulfo | 200 | BSA | stiff_sulfo_200 | stiff_sulfo_200_FN | 0 | 0
map-data-2019.05.07-14.23.11.067_005.jpk-force | 2019.05.07 | 1 | 1.2.9 | 14.23.11.067 | 5 | FN | 41.3059 | 0.000226343 | 0.0382 | stiff | sulfo | 200 | BSA | stiff_sulfo_200 | stiff_sulfo_200_FN | 0 | 0
map-data-2019.05.07-14.23.11.067_006.jpk-force | 2019.05.07 | 1 | 1.2.9 | 14.23.11.067 | 6 | FN | 55.9467 | 0.00026785 | 0.01855 | stiff | sulfo | 200 | BSA | stiff_sulfo_200 | stiff_sulfo_200_FN | 0 | 0
map-data-2019.05.07-14.23.11.067_007.jpk-force | 2019.05.07 | 1 | 1.2.9 | 14.23.11.067 | 7 | FN | 42.1164 | 0.000432883 | 0.0439 | stiff | sulfo | 200 | BSA | stiff_sulfo_200 | stiff_sulfo_200_FN | 0 | 0
map-data-2019.05.07-14.23.11.067_008.jpk-force | 2019.05.07 | 1 | 1.2.9 | 14.23.11.067 | 8 | FN | 39.2671 | 0.000315374 | 0.03444 | stiff | sulfo | 200 | BSA | stiff_sulfo_200 | stiff_sulfo_200_FN | 0 | 0
map-data-2019.05.07-14.23.11.067_009.jpk-force | 2019.05.07 | 1 | 1.2.9 | 14.23.11.067 | 9 | FN | 41.675 | 0.000325266 | 0.0378 | stiff | sulfo | 200 | BSA | stiff_sulfo_200 | stiff_sulfo_200_FN | 0 | 0
map-data-2019.05.07-14.23.11.067_010.jpk-force | 2019.05.07 | 1 | 1.2.9 | 14.23.11.067 | 10 | FN | 49.4549 | 0.000475589 | 0.02417 | stiff | sulfo | 200 | BSA | stiff_sulfo_200 | stiff_sulfo_200_FN | 0 | 0
map-data-2019.05.07-14.23.11.067_011.jpk-force | 2019.05.07 | 1 | 1.2.9 | 14.23.11.067 | 11 | FN | 52.3125 | 0.000332525 | 0.03027 | stiff | sulfo | 200 | BSA | stiff_sulfo_200 | stiff_sulfo_200_FN | 0 | 0
map-data-2019.05.07-14.23.11.067_012.jpk-force | 2019.05.07 | 1 | 1.2.9 | 14.23.11.067 | 12 | FN | 192.312 | 0.00105634 | 0.03003 | stiff | sulfo | 200 | BSA | stiff_sulfo_200 | stiff_sulfo_200_FN | 0 | 0
map-data-2019.05.07-14.23.11.067_013.jpk-force | 2019.05.07 | 1 | 1.2.9 | 14.23.11.067 | 13 | FN | 56.2505 | 0.000234298 | 0.0464 | stiff | sulfo | 200 | BSA | stiff_sulfo_200 | stiff_sulfo_200_FN | 0 | 0
map-data-2019.05.07-14.23.11.067_014.jpk-force | 2019.05.07 | 1 | 1.2.9 | 14.23.11.067 | 14 | FN | 315.337 | 0.00840979 | 0.05569 | stiff | sulfo | 200 | BSA | stiff_sulfo_200 | stiff_sulfo_200_FN | 0 | 0
map-data-2019.05.07-14.23.11.067_015.jpk-force | 2019.05.07 | 1 | 1.2.9 | 14.23.11.067 | 15 | FN | 83.4751 | 0.000192627 | 0.0234 | stiff | sulfo | 200 | BSA | stiff_sulfo_200 | stiff_sulfo_200_FN | 0 | 0
map-data-2019.05.07-14.23.11.067_016.jpk-force | 2019.05.07 | 1 | 1.2.9 | 14.23.11.067 | 16 | FN | 80.1767 | 0.00122857 | 0.03124 | stiff | sulfo | 200 | BSA | stiff_sulfo_200 | stiff_sulfo_200_FN | 0 | 0
map-data-2019.05.07-14.23.11.067_017.jpk-force | 2019.05.07 | 1 | 1.2.9 | 14.23.11.067 | 17 | FN | 42.3829 | 0.000315974 | 0.03731 | stiff | sulfo | 200 | BSA | stiff_sulfo_200 | stiff_sulfo_200_FN | 0 | 0
map-data-2019.05.07-14.23.11.067_018.jpk-force | 2019.05.07 | 1 | 1.2.9 | 14.23.11.067 | 18 | FN | 33.1657 | 0.000302579 | 0.0367 | stiff | sulfo | 200 | BSA | stiff_sulfo_200 | stiff_sulfo_200_FN | 0 | 0
map-data-2019.05.07-14.23.11.067_019.jpk-force | 2019.05.07 | 1 | 1.2.9 | 14.23.11.067 | 19 | FN | 67.3007 | 0.000960802 | 0.03303 | stiff | sulfo | 200 | BSA | stiff_sulfo_200 | stiff_sulfo_200_FN | 0 | 0
map-data-2019.05.07-14.23.11.067_020.jpk-force | 2019.05.07 | 1 | 1.2.9 | 14.23.11.067 | 20 | FN | 37.9134 | 0.000279823 | 0.02404 | stiff | sulfo | 200 | BSA | stiff_sulfo_200 | stiff_sulfo_200_FN | 0 | 0
map-data-2019.05.07-14.23.11.067_021.jpk-force | 2019.05.07 | 1 | 1.2.9 | 14.23.11.067 | 21 | FN | 122.586 | 0.00896104 | 0.15836 | stiff | sulfo | 200 | BSA | stiff_sulfo_200 | stiff_sulfo_200_FN | 0 | 0
map-data-2019.05.07-14.23.11.067_022.jpk-force | 2019.05.07 | 1 | 1.2.9 | 14.23.11.067 | 22 | FN | 39.8286 | 0.000397441 | 0.0418 | stiff | sulfo | 200 | BSA | stiff_sulfo_200 | stiff_sulfo_200_FN | 0 | 0
map-data-2019.05.07-14.23.11.067_023.jpk-force | 2019.05.07 | 1 | 1.2.9 | 14.23.11.067 | 23 | FN | 43.7322 | 0.000271093 | 0.02731 | stiff | sulfo | 200 | BSA | stiff_sulfo_200 | stiff_sulfo_200_FN | 0 | 0
map-data-2019.05.07-14.23.11.067_024.jpk-force | 2019.05.07 | 1 | 1.2.9 | 14.23.11.067 | 24 | FN | 33.4113 | 0.000245465 | 0.0302 | stiff | sulfo | 200 | BSA | stiff_sulfo_200 | stiff_sulfo_200_FN | 0 | 0
map-data-2019.05.07-14.23.11.067_025.jpk-force | 2019.05.07 | 1 | 1.2.9 | 14.23.11.067 | 25 | FN | 39.0008 | 0.000335607 | 0.02689 | stiff | sulfo | 200 | BSA | stiff_sulfo_200 | stiff_sulfo_200_FN | 0 | 0
map-data-2019.05.07-14.23.11.067_026.jpk-force | 2019.05.07 | 1 | 1.2.9 | 14.23.11.067 | 26 | FN | 93.9528 | 0.000243111 | 0.0336 | stiff | sulfo | 200 | BSA | stiff_sulfo_200 | stiff_sulfo_200_FN | 0 | 0
map-data-2019.05.07-14.23.11.067_027.jpk-force | 2019.05.07 | 1 | 1.2.9 | 14.23.11.067 | 27 | FN | 68.5132 | 0.000966268 | 0.03241 | stiff | sulfo | 200 | BSA | stiff_sulfo_200 | stiff_sulfo_200_FN | 0 | 0
map-data-2019.05.07-14.23.11.067_028.jpk-force | 2019.05.07 | 1 | 1.2.9 | 14.23.11.067 | 28 | FN | 335.236 | 0.00704004 | 0.04949 | stiff | sulfo | 200 | BSA | stiff_sulfo_200 | stiff_sulfo_200_FN | 0 | 0
map-data-2019.05.07-14.23.11.067_029.jpk-force | 2019.05.07 | 1 | 1.2.9 | 14.23.11.067 | 29 | FN | 210.195 | 0.00813468 | 0.10711 | stiff | sulfo | 200 | BSA | stiff_sulfo_200 | stiff_sulfo_200_FN | 0 | 0
map-data-2019.05.07-14.23.11.067_030.jpk-force | 2019.05.07 | 1 | 1.2.9 | 14.23.11.067 | 30 | FN | 40.1475 | 0.000295004 | 0.033 | stiff | sulfo | 200 | BSA | stiff_sulfo_200 | stiff_sulfo_200_FN | 0 | 0
map-data-2019.05.07-14.23.11.067_031.jpk-force | 2019.05.07 | 1 | 1.2.9 | 14.23.11.067 | 31 | FN | 38.6077 | 0.000235407 | 0.0289 | stiff | sulfo | 200 | BSA | stiff_sulfo_200 | stiff_sulfo_200_FN | 0 | 0
map-data-2019.05.07-14.23.11.067_032.jpk-force | 2019.05.07 | 1 | 1.2.9 | 14.23.11.067 | 32 | FN | 274.598 | 0.0103372 | 0.08796 | stiff | sulfo | 200 | BSA | stiff_sulfo_200 | stiff_sulfo_200_FN | 0 | 0
map-data-2019.05.07-14.23.11.067_033.jpk-force | 2019.05.07 | 1 | 1.2.9 | 14.23.11.067 | 33 | FN | 848.084 | 0.0460798 | 0.12434 | stiff | sulfo | 200 | BSA | stiff_sulfo_200 | stiff_sulfo_200_FN | 0 | 1
map-data-2019.05.07-14.23.11.067_034.jpk-force | 2019.05.07 | 1 | 1.2.9 | 14.23.11.067 | 34 | FN | 32.7704 | 0.000301601 | 0.03428 | stiff | sulfo | 200 | BSA | stiff_sulfo_200 | stiff_sulfo_200_FN | 0 | 0
map-data-2019.05.07-14.23.11.067_035.jpk-force | 2019.05.07 | 1 | 1.2.9 | 14.23.11.067 | 35 | FN | 32.8505 | 0.000193908 | 0.02573 | stiff | sulfo | 200 | BSA | stiff_sulfo_200 | stiff_sulfo_200_FN | 0 | 0
map-data-2019.05.07-14.23.11.067_036.jpk-force | 2019.05.07 | 1 | 1.2.9 | 14.23.11.067 | 36 | FN | 430.903 | 0.0241257 | 0.18624 | stiff | sulfo | 200 | BSA | stiff_sulfo_200 | stiff_sulfo_200_FN | 0 | 0
map-data-2019.05.07-14.23.11.067_037.jpk-force | 2019.05.07 | 1 | 1.2.9 | 14.23.11.067 | 37 | FN | 38.5495 | 0.000270483 | 0.0239 | stiff | sulfo | 200 | BSA | stiff_sulfo_200 | stiff_sulfo_200_FN | 0 | 0
map-data-2019.05.07-14.23.11.067_038.jpk-force | 2019.05.07 | 1 | 1.2.9 | 14.23.11.067 | 38 | FN | 36.0282 | 0.000394957 | 0.0593 | stiff | sulfo | 200 | BSA | stiff_sulfo_200 | stiff_sulfo_200_FN | 0 | 0
map-data-2019.05.07-14.23.11.067_039.jpk-force | 2019.05.07 | 1 | 1.2.9 | 14.23.11.067 | 39 | FN | 35.8835 | 0.000366252 | 0.0528 | stiff | sulfo | 200 | BSA | stiff_sulfo_200 | stiff_sulfo_200_FN | 0 | 0
map-data-2019.05.07-14.23.11.067_040.jpk-force | 2019.05.07 | 1 | 1.2.9 | 14.23.11.067 | 40 | FN | 309.909 | 0.00644839 | 0.03942 | stiff | sulfo | 200 | BSA | stiff_sulfo_200 | stiff_sulfo_200_FN | 0 | 0
map-data-2019.05.07-14.23.11.067_041.jpk-force | 2019.05.07 | 1 | 1.2.9 | 14.23.11.067 | 41 | FN | 39.6591 | 0.000507754 | 0.0586 | stiff | sulfo | 200 | BSA | stiff_sulfo_200 | stiff_sulfo_200_FN | 0 | 0
map-data-2019.05.07-14.23.11.067_042.jpk-force | 2019.05.07 | 1 | 1.2.9 | 14.23.11.067 | 42 | FN | 35.8201 | 0.000323374 | 0.0497 | stiff | sulfo | 200 | BSA | stiff_sulfo_200 | stiff_sulfo_200_FN | 0 | 0
map-data-2019.05.07-14.23.11.067_043.jpk-force | 2019.05.07 | 1 | 1.2.9 | 14.23.11.067 | 43 | FN | 36.0234 | 0.000270128 | 0.0283 | stiff | sulfo | 200 | BSA | stiff_sulfo_200 | stiff_sulfo_200_FN | 0 | 0
map-data-2019.05.07-14.23.11.067_044.jpk-force | 2019.05.07 | 1 | 1.2.9 | 14.23.11.067 | 44 | FN | 46.8884 | 0.000200851 | 0.0181 | stiff | sulfo | 200 | BSA | stiff_sulfo_200 | stiff_sulfo_200_FN | 0 | 0
map-data-2019.05.07-14.23.11.067_045.jpk-force | 2019.05.07 | 1 | 1.2.9 | 14.23.11.067 | 45 | FN | 336.478 | 0.0114504 | 0.07728 | stiff | sulfo | 200 | BSA | stiff_sulfo_200 | stiff_sulfo_200_FN | 0 | 0
map-data-2019.05.07-14.23.11.067_046.jpk-force | 2019.05.07 | 1 | 1.2.9 | 14.23.11.067 | 46 | FN | 45.5858 | 0.000426504 | 0.04334 | stiff | sulfo | 200 | BSA | stiff_sulfo_200 | stiff_sulfo_200_FN | 0 | 0
map-data-2019.05.07-14.23.11.067_047.jpk-force | 2019.05.07 | 1 | 1.2.9 | 14.23.11.067 | 47 | FN | 132.693 | 0.00275065 | 0.03581 | stiff | sulfo | 200 | BSA | stiff_sulfo_200 | stiff_sulfo_200_FN | 0 | 0
map-data-2019.05.07-14.23.11.067_048.jpk-force | 2019.05.07 | 1 | 1.2.9 | 14.23.11.067 | 48 | FN | 37.8161 | 0.000284252 | 0.0373 | stiff | sulfo | 200 | BSA | stiff_sulfo_200 | stiff_sulfo_200_FN | 0 | 0
map-data-2019.05.07-14.23.11.067_049.jpk-force | 2019.05.07 | 1 | 1.2.9 | 14.23.11.067 | 49 | FN | 58.1834 | 0.000392962 | 0.0448 | stiff | sulfo | 200 | BSA | stiff_sulfo_200 | stiff_sulfo_200_FN | 0 | 0
map-data-2019.05.07-14.23.11.067_050.jpk-force | 2019.05.07 | 1 | 1.2.9 | 14.23.11.067 | 50 | FN | 40.3761 | 0.000324387 | 0.031 | stiff | sulfo | 200 | BSA | stiff_sulfo_200 | stiff_sulfo_200_FN | 0 | 0
map-data-2019.05.07-14.23.11.067_051.jpk-force | 2019.05.07 | 1 | 1.2.9 | 14.23.11.067 | 51 | FN | 34.1845 | 0.00028888 | 0.0312 | stiff | sulfo | 200 | BSA | stiff_sulfo_200 | stiff_sulfo_200_FN | 0 | 0
map-data-2019.05.07-14.23.11.067_052.jpk-force | 2019.05.07 | 1 | 1.2.9 | 14.23.11.067 | 52 | FN | 40.6931 | 0.000320609 | 0.02485 | stiff | sulfo | 200 | BSA | stiff_sulfo_200 | stiff_sulfo_200_FN | 0 | 0
map-data-2019.05.07-14.23.11.067_053.jpk-force | 2019.05.07 | 1 | 1.2.9 | 14.23.11.067 | 53 | FN | 42.7807 | 0.000216217 | 0.02626 | stiff | sulfo | 200 | BSA | stiff_sulfo_200 | stiff_sulfo_200_FN | 0 | 0
map-data-2019.05.07-14.23.11.067_054.jpk-force | 2019.05.07 | 1 | 1.2.9 | 14.23.11.067 | 54 | FN | 69.119 | 0.00100864 | 0.03285 | stiff | sulfo | 200 | BSA | stiff_sulfo_200 | stiff_sulfo_200_FN | 0 | 0
map-data-2019.05.07-14.23.11.067_055.jpk-force | 2019.05.07 | 1 | 1.2.9 | 14.23.11.067 | 55 | FN | 123.694 | 0.00201612 | 0.03768 | stiff | sulfo | 200 | BSA | stiff_sulfo_200 | stiff_sulfo_200_FN | 0 | 0
map-data-2019.05.07-14.23.11.067_056.jpk-force | 2019.05.07 | 1 | 1.2.9 | 14.23.11.067 | 56 | FN | 63.1001 | 0.00038602 | 0.03624 | stiff | sulfo | 200 | BSA | stiff_sulfo_200 | stiff_sulfo_200_FN | 0 | 0
map-data-2019.05.07-14.23.11.067_057.jpk-force | 2019.05.07 | 1 | 1.2.9 | 14.23.11.067 | 57 | FN | 70.7024 | 0.000799458 | 0.03112 | stiff | sulfo | 200 | BSA | stiff_sulfo_200 | stiff_sulfo_200_FN | 0 | 0
map-data-2019.05.07-14.23.11.067_058.jpk-force | 2019.05.07 | 1 | 1.2.9 | 14.23.11.067 | 58 | FN | 706.447 | 0.0248873 | 0.10168 | stiff | sulfo | 200 | BSA | stiff_sulfo_200 | stiff_sulfo_200_FN | 0 | 0
map-data-2019.05.07-14.23.11.067_059.jpk-force | 2019.05.07 | 1 | 1.2.9 | 14.23.11.067 | 59 | FN | 33.9734 | 0.00023128 | 0.0265 | stiff | sulfo | 200 | BSA | stiff_sulfo_200 | stiff_sulfo_200_FN | 0 | 0
map-data-2019.05.07-14.23.11.067_060.jpk-force | 2019.05.07 | 1 | 1.2.9 | 14.23.11.067 | 60 | FN | 33.081 | 0.000290759 | 0.0535 | stiff | sulfo | 200 | BSA | stiff_sulfo_200 | stiff_sulfo_200_FN | 0 | 0
map-data-2019.05.07-14.23.11.067_061.jpk-force | 2019.05.07 | 1 | 1.2.9 | 14.23.11.067 | 61 | FN | 190.207 | 0.00287217 | 0.036 | stiff | sulfo | 200 | BSA | stiff_sulfo_200 | stiff_sulfo_200_FN | 0 | 0
map-data-2019.05.07-14.23.11.067_062.jpk-force | 2019.05.07 | 1 | 1.2.9 | 14.23.11.067 | 62 | FN | 62.8648 | 0.00226704 | 0.07068 | stiff | sulfo | 200 | BSA | stiff_sulfo_200 | stiff_sulfo_200_FN | 0 | 0
map-data-2019.05.07-14.23.11.067_063.jpk-force | 2019.05.07 | 1 | 1.2.9 | 14.23.11.067 | 63 | FN | 33.6331 | 0.000498127 | 0.074 | stiff | sulfo | 200 | BSA | stiff_sulfo_200 | stiff_sulfo_200_FN | 0 | 0
map-data-2019.05.07-14.23.11.067_064.jpk-force | 2019.05.07 | 1 | 1.2.9 | 14.23.11.067 | 64 | FN | 39.4893 | 0.000248829 | 0.0272 | stiff | sulfo | 200 | BSA | stiff_sulfo_200 | stiff_sulfo_200_FN | 0 | 0
map-data-2019.05.07-14.23.11.067_065.jpk-force | 2019.05.07 | 1 | 1.2.9 | 14.23.11.067 | 65 | FN | 33.8321 | 0.000277911 | 0.02477 | stiff | sulfo | 200 | BSA | stiff_sulfo_200 | stiff_sulfo_200_FN | 0 | 0
map-data-2019.05.07-14.23.11.067_066.jpk-force | 2019.05.07 | 1 | 1.2.9 | 14.23.11.067 | 66 | FN | 239.876 | 0.00620212 | 0.05235 | stiff | sulfo | 200 | BSA | stiff_sulfo_200 | stiff_sulfo_200_FN | 0 | 0
map-data-2019.05.07-14.23.11.067_067.jpk-force | 2019.05.07 | 1 | 1.2.9 | 14.23.11.067 | 67 | FN | 32.6368 | 0.000296057 | 0.03171 | stiff | sulfo | 200 | BSA | stiff_sulfo_200 | stiff_sulfo_200_FN | 0 | 0
map-data-2019.05.07-14.23.11.067_068.jpk-force | 2019.05.07 | 1 | 1.2.9 | 14.23.11.067 | 68 | FN | 34.9264 | 0.000254486 | 0.027 | stiff | sulfo | 200 | BSA | stiff_sulfo_200 | stiff_sulfo_200_FN | 0 | 0
map-data-2019.05.07-14.23.11.067_069.jpk-force | 2019.05.07 | 1 | 1.2.9 | 14.23.11.067 | 69 | FN | 435.39 | 0.010584 | 0.04916 | stiff | sulfo | 200 | BSA | stiff_sulfo_200 | stiff_sulfo_200_FN | 0 | 0
map-data-2019.05.07-14.23.11.067_070.jpk-force | 2019.05.07 | 1 | 1.2.9 | 14.23.11.067 | 70 | FN | 44.4664 | 0.000295095 | 0.01148 | stiff | sulfo | 200 | BSA | stiff_sulfo_200 | stiff_sulfo_200_FN | 0 | 0
map-data-2019.05.07-14.23.11.067_071.jpk-force | 2019.05.07 | 1 | 1.2.9 | 14.23.11.067 | 71 | FN | 673.213 | 0.00709594 | 0.07588 | stiff | sulfo | 200 | BSA | stiff_sulfo_200 | stiff_sulfo_200_FN | 0 | 0
map-data-2019.05.07-14.23.11.067_072.jpk-force | 2019.05.07 | 1 | 1.2.9 | 14.23.11.067 | 72 | FN | 153.833 | 0.00576971 | 0.0741 | stiff | sulfo | 200 | BSA | stiff_sulfo_200 | stiff_sulfo_200_FN | 0 | 0
map-data-2019.05.07-14.23.11.067_073.jpk-force | 2019.05.07 | 1 | 1.2.9 | 14.23.11.067 | 73 | FN | 37.3305 | 0.00030866 | 0.02356 | stiff | sulfo | 200 | BSA | stiff_sulfo_200 | stiff_sulfo_200_FN | 0 | 0
map-data-2019.05.07-14.23.11.067_074.jpk-force | 2019.05.07 | 1 | 1.2.9 | 14.23.11.067 | 74 | FN | 103.244 | 0.00106538 | 0.03119 | stiff | sulfo | 200 | BSA | stiff_sulfo_200 | stiff_sulfo_200_FN | 0 | 0
map-data-2019.05.07-14.23.11.067_075.jpk-force | 2019.05.07 | 1 | 1.2.9 | 14.23.11.067 | 75 | FN | 32.4477 | 0.000265425 | 0.03555 | stiff | sulfo | 200 | BSA | stiff_sulfo_200 | stiff_sulfo_200_FN | 0 | 0
map-data-2019.05.07-14.23.11.067_076.jpk-force | 2019.05.07 | 1 | 1.2.9 | 14.23.11.067 | 76 | FN | 38.3597 | 0.000305355 | 0.0536 | stiff | sulfo | 200 | BSA | stiff_sulfo_200 | stiff_sulfo_200_FN | 0 | 0
map-data-2019.05.07-14.23.11.067_077.jpk-force | 2019.05.07 | 1 | 1.2.9 | 14.23.11.067 | 77 | FN | 211.291 | 0.00695957 | 0.06631 | stiff | sulfo | 200 | BSA | stiff_sulfo_200 | stiff_sulfo_200_FN | 0 | 0
map-data-2019.05.07-14.23.11.067_078.jpk-force | 2019.05.07 | 1 | 1.2.9 | 14.23.11.067 | 78 | FN | 36.3069 | 0.000227264 | 0.0199 | stiff | sulfo | 200 | BSA | stiff_sulfo_200 | stiff_sulfo_200_FN | 0 | 0
map-data-2019.05.07-14.23.11.067_079.jpk-force | 2019.05.07 | 1 | 1.2.9 | 14.23.11.067 | 79 | FN | 455.054 | 0.00866461 | 0.04101 | stiff | sulfo | 200 | BSA | stiff_sulfo_200 | stiff_sulfo_200_FN | 0 | 0
map-data-2019.05.07-14.23.11.067_080.jpk-force | 2019.05.07 | 1 | 1.2.9 | 14.23.11.067 | 80 | FN | 35.7131 | 0.000221718 | 0.0283 | stiff | sulfo | 200 | BSA | stiff_sulfo_200 | stiff_sulfo_200_FN | 0 | 0
map-data-2019.05.07-14.23.11.067_081.jpk-force | 2019.05.07 | 1 | 1.2.9 | 14.23.11.067 | 81 | FN | 34.7643 | 0.000262178 | 0.0257 | stiff | sulfo | 200 | BSA | stiff_sulfo_200 | stiff_sulfo_200_FN | 0 | 0
map-data-2019.05.07-14.23.11.067_082.jpk-force | 2019.05.07 | 1 | 1.2.9 | 14.23.11.067 | 82 | FN | 38.2697 | 0.000271893 | 0.027 | stiff | sulfo | 200 | BSA | stiff_sulfo_200 | stiff_sulfo_200_FN | 0 | 0
map-data-2019.05.07-14.23.11.067_083.jpk-force | 2019.05.07 | 1 | 1.2.9 | 14.23.11.067 | 83 | FN | 79.2282 | 0.000547747 | 0.01526 | stiff | sulfo | 200 | BSA | stiff_sulfo_200 | stiff_sulfo_200_FN | 0 | 0
map-data-2019.05.07-14.23.11.067_084.jpk-force | 2019.05.07 | 1 | 1.2.9 | 14.23.11.067 | 84 | FN | 38.2575 | 0.000240751 | 0.0314 | stiff | sulfo | 200 | BSA | stiff_sulfo_200 | stiff_sulfo_200_FN | 0 | 0
map-data-2019.05.07-14.23.11.067_085.jpk-force | 2019.05.07 | 1 | 1.2.9 | 14.23.11.067 | 85 | FN | 33.3362 | 0.000258071 | 0.0343 | stiff | sulfo | 200 | BSA | stiff_sulfo_200 | stiff_sulfo_200_FN | 0 | 0
map-data-2019.05.07-14.23.11.067_086.jpk-force | 2019.05.07 | 1 | 1.2.9 | 14.23.11.067 | 86 | FN | 34.8959 | 0.000257171 | 0.0453 | stiff | sulfo | 200 | BSA | stiff_sulfo_200 | stiff_sulfo_200_FN | 0 | 0
map-data-2019.05.07-14.23.11.067_087.jpk-force | 2019.05.07 | 1 | 1.2.9 | 14.23.11.067 | 87 | FN | 49.0978 | 0.000671607 | 0.02938 | stiff | sulfo | 200 | BSA | stiff_sulfo_200 | stiff_sulfo_200_FN | 0 | 0
map-data-2019.05.07-14.23.11.067_088.jpk-force | 2019.05.07 | 1 | 1.2.9 | 14.23.11.067 | 88 | FN | 45.5757 | 0.000244502 | 0.0336 | stiff | sulfo | 200 | BSA | stiff_sulfo_200 | stiff_sulfo_200_FN | 0 | 0
map-data-2019.05.07-14.23.11.067_089.jpk-force | 2019.05.07 | 1 | 1.2.9 | 14.23.11.067 | 89 | FN | 32.8029 | 0.000249363 | 0.02316 | stiff | sulfo | 200 | BSA | stiff_sulfo_200 | stiff_sulfo_200_FN | 0 | 0
map-data-2019.05.07-14.23.11.067_090.jpk-force | 2019.05.07 | 1 | 1.2.9 | 14.23.11.067 | 90 | FN | 213.754 | 0.00217492 | 0.02101 | stiff | sulfo | 200 | BSA | stiff_sulfo_200 | stiff_sulfo_200_FN | 0 | 0
map-data-2019.05.07-14.23.11.067_091.jpk-force | 2019.05.07 | 1 | 1.2.9 | 14.23.11.067 | 91 | FN | 35.8329 | 0.000418732 | 0.0592 | stiff | sulfo | 200 | BSA | stiff_sulfo_200 | stiff_sulfo_200_FN | 0 | 0
map-data-2019.05.07-14.23.11.067_092.jpk-force | 2019.05.07 | 1 | 1.2.9 | 14.23.11.067 | 92 | FN | 38.9216 | 0.000393708 | 0.039 | stiff | sulfo | 200 | BSA | stiff_sulfo_200 | stiff_sulfo_200_FN | 0 | 0
map-data-2019.05.07-14.23.11.067_093.jpk-force | 2019.05.07 | 1 | 1.2.9 | 14.23.11.067 | 93 | FN | 33.3964 | 0.000255342 | 0.0259 | stiff | sulfo | 200 | BSA | stiff_sulfo_200 | stiff_sulfo_200_FN | 0 | 0
map-data-2019.05.07-14.23.11.067_094.jpk-force | 2019.05.07 | 1 | 1.2.9 | 14.23.11.067 | 94 | FN | 40.2153 | 0.000293506 | 0.0317 | stiff | sulfo | 200 | BSA | stiff_sulfo_200 | stiff_sulfo_200_FN | 0 | 0
map-data-2019.05.07-14.23.11.067_095.jpk-force | 2019.05.07 | 1 | 1.2.9 | 14.23.11.067 | 95 | FN | 120.518 | 0.00379465 | 0.07801 | stiff | sulfo | 200 | BSA | stiff_sulfo_200 | stiff_sulfo_200_FN | 0 | 0
map-data-2019.05.07-14.23.11.067_096.jpk-force | 2019.05.07 | 1 | 1.2.9 | 14.23.11.067 | 96 | FN | 38.3028 | 0.000377633 | 0.03458 | stiff | sulfo | 200 | BSA | stiff_sulfo_200 | stiff_sulfo_200_FN | 0 | 0
map-data-2019.05.07-14.23.11.067_097.jpk-force | 2019.05.07 | 1 | 1.2.9 | 14.23.11.067 | 97 | FN | 106.201 | 0.00334751 | 0.05299 | stiff | sulfo | 200 | BSA | stiff_sulfo_200 | stiff_sulfo_200_FN | 0 | 0
map-data-2019.05.07-14.23.11.067_098.jpk-force | 2019.05.07 | 1 | 1.2.9 | 14.23.11.067 | 98 | FN | 45.6611 | 0.000293957 | 0.0335 | stiff | sulfo | 200 | BSA | stiff_sulfo_200 | stiff_sulfo_200_FN | 0 | 0
map-data-2019.05.07-14.23.11.067_099.jpk-force | 2019.05.07 | 1 | 1.2.9 | 14.23.11.067 | 99 | FN | 33.7027 | 0.000297896 | 0.0399 | stiff | sulfo | 200 | BSA | stiff_sulfo_200 | stiff_sulfo_200_FN | 0 | 0
map-data-2019.05.07-14.29.18.629_000.jpk-force | 2019.05.07 | 1 | 1.2.9 | 14.29.18.629 | 0 | FN | 47.161 | 0.000385181 | 0.03231 | stiff | sulfo | 200 | BSA | stiff_sulfo_200 | stiff_sulfo_200_FN | 0 | 0
map-data-2019.05.07-14.29.18.629_001.jpk-force | 2019.05.07 | 1 | 1.2.9 | 14.29.18.629 | 1 | FN | 100.72 | 0.00053822 | 0.01289 | stiff | sulfo | 200 | BSA | stiff_sulfo_200 | stiff_sulfo_200_FN | 0 | 0
map-data-2019.05.07-14.29.18.629_002.jpk-force | 2019.05.07 | 1 | 1.2.9 | 14.29.18.629 | 2 | FN | 40.0395 | 0.000430853 | 0.0372 | stiff | sulfo | 200 | BSA | stiff_sulfo_200 | stiff_sulfo_200_FN | 0 | 0
map-data-2019.05.07-14.29.18.629_003.jpk-force | 2019.05.07 | 1 | 1.2.9 | 14.29.18.629 | 3 | FN | 40.0224 | 0.000349708 | 0.05339 | stiff | sulfo | 200 | BSA | stiff_sulfo_200 | stiff_sulfo_200_FN | 0 | 0
map-data-2019.05.07-14.29.18.629_004.jpk-force | 2019.05.07 | 1 | 1.2.9 | 14.29.18.629 | 4 | FN | 37.6691 | 0.000258582 | 0.0258 | stiff | sulfo | 200 | BSA | stiff_sulfo_200 | stiff_sulfo_200_FN | 0 | 0
map-data-2019.05.07-14.29.18.629_005.jpk-force | 2019.05.07 | 1 | 1.2.9 | 14.29.18.629 | 5 | FN | 34.2627 | 0.000243752 | 0.0254 | stiff | sulfo | 200 | BSA | stiff_sulfo_200 | stiff_sulfo_200_FN | 0 | 0
map-data-2019.05.07-14.29.18.629_006.jpk-force | 2019.05.07 | 1 | 1.2.9 | 14.29.18.629 | 6 | FN | 99.376 | 0.000802005 | 0.02131 | stiff | sulfo | 200 | BSA | stiff_sulfo_200 | stiff_sulfo_200_FN | 0 | 0
map-data-2019.05.07-14.29.18.629_007.jpk-force | 2019.05.07 | 1 | 1.2.9 | 14.29.18.629 | 7 | FN | 52.4351 | 0.000310438 | 0.03778 | stiff | sulfo | 200 | BSA | stiff_sulfo_200 | stiff_sulfo_200_FN | 0 | 0
map-data-2019.05.07-14.29.18.629_008.jpk-force | 2019.05.07 | 1 | 1.2.9 | 14.29.18.629 | 8 | FN | 46.117 | 0.000290236 | 0.02248 | stiff | sulfo | 200 | BSA | stiff_sulfo_200 | stiff_sulfo_200_FN | 0 | 0
map-data-2019.05.07-14.29.18.629_009.jpk-force | 2019.05.07 | 1 | 1.2.9 | 14.29.18.629 | 9 | FN | 37.7867 | 0.000249041 | 0.02261 | stiff | sulfo | 200 | BSA | stiff_sulfo_200 | stiff_sulfo_200_FN | 0 | 0
map-data-2019.05.07-14.29.18.629_010.jpk-force | 2019.05.07 | 1 | 1.2.9 | 14.29.18.629 | 10 | FN | 287.386 | 0.00418768 | 0.02978 | stiff | sulfo | 200 | BSA | stiff_sulfo_200 | stiff_sulfo_200_FN | 0 | 0
map-data-2019.05.07-14.29.18.629_011.jpk-force | 2019.05.07 | 1 | 1.2.9 | 14.29.18.629 | 11 | FN | 112.457 | 0.00346582 | 0.07325 | stiff | sulfo | 200 | BSA | stiff_sulfo_200 | stiff_sulfo_200_FN | 0 | 0
map-data-2019.05.07-14.29.18.629_012.jpk-force | 2019.05.07 | 1 | 1.2.9 | 14.29.18.629 | 12 | FN | 572.418 | 0.022995 | 0.11425 | stiff | sulfo | 200 | BSA | stiff_sulfo_200 | stiff_sulfo_200_FN | 0 | 0
map-data-2019.05.07-14.29.18.629_013.jpk-force | 2019.05.07 | 1 | 1.2.9 | 14.29.18.629 | 13 | FN | 33.7218 | 0.000315378 | 0.03937 | stiff | sulfo | 200 | BSA | stiff_sulfo_200 | stiff_sulfo_200_FN | 0 | 0
map-data-2019.05.07-14.29.18.629_014.jpk-force | 2019.05.07 | 1 | 1.2.9 | 14.29.18.629 | 14 | FN | 45.0246 | 0.00035268 | 0.01325 | stiff | sulfo | 200 | BSA | stiff_sulfo_200 | stiff_sulfo_200_FN | 0 | 0
map-data-2019.05.07-14.29.18.629_015.jpk-force | 2019.05.07 | 1 | 1.2.9 | 14.29.18.629 | 15 | FN | 39.9251 | 0.00031594 | 0.03453 | stiff | sulfo | 200 | BSA | stiff_sulfo_200 | stiff_sulfo_200_FN | 0 | 0
map-data-2019.05.07-14.29.18.629_016.jpk-force | 2019.05.07 | 1 | 1.2.9 | 14.29.18.629 | 16 | FN | 31.6887 | 0.000285202 | 0.0361 | stiff | sulfo | 200 | BSA | stiff_sulfo_200 | stiff_sulfo_200_FN | 0 | 0
map-data-2019.05.07-14.29.18.629_017.jpk-force | 2019.05.07 | 1 | 1.2.9 | 14.29.18.629 | 17 | FN | 32.3875 | 0.000336806 | 0.03174 | stiff | sulfo | 200 | BSA | stiff_sulfo_200 | stiff_sulfo_200_FN | 0 | 0
map-data-2019.05.07-14.29.18.629_018.jpk-force | 2019.05.07 | 1 | 1.2.9 | 14.29.18.629 | 18 | FN | 52.3833 | 0.000339367 | 0.02599 | stiff | sulfo | 200 | BSA | stiff_sulfo_200 | stiff_sulfo_200_FN | 0 | 0
map-data-2019.05.07-14.29.18.629_019.jpk-force | 2019.05.07 | 1 | 1.2.9 | 14.29.18.629 | 19 | FN | 36.8375 | 0.000283357 | 0.0327 | stiff | sulfo | 200 | BSA | stiff_sulfo_200 | stiff_sulfo_200_FN | 0 | 0
map-data-2019.05.07-14.29.18.629_020.jpk-force | 2019.05.07 | 1 | 1.2.9 | 14.29.18.629 | 20 | FN | 80.5424 | 0.000419097 | 0.01291 | stiff | sulfo | 200 | BSA | stiff_sulfo_200 | stiff_sulfo_200_FN | 0 | 0
map-data-2019.05.07-14.29.18.629_021.jpk-force | 2019.05.07 | 1 | 1.2.9 | 14.29.18.629 | 21 | FN | 32.638 | 0.000436747 | 0.0615 | stiff | sulfo | 200 | BSA | stiff_sulfo_200 | stiff_sulfo_200_FN | 0 | 0
map-data-2019.05.07-14.29.18.629_022.jpk-force | 2019.05.07 | 1 | 1.2.9 | 14.29.18.629 | 22 | FN | 35.4287 | 0.000213025 | 0.0318 | stiff | sulfo | 200 | BSA | stiff_sulfo_200 | stiff_sulfo_200_FN | 0 | 0
map-data-2019.05.07-14.29.18.629_023.jpk-force | 2019.05.07 | 1 | 1.2.9 | 14.29.18.629 | 23 | FN | 1380.79 | 0.0529521 | 0.08542 | stiff | sulfo | 200 | BSA | stiff_sulfo_200 | stiff_sulfo_200_FN | 0 | 0
map-data-2019.05.07-14.29.18.629_024.jpk-force | 2019.05.07 | 1 | 1.2.9 | 14.29.18.629 | 24 | FN | 37.9402 | 0.000272568 | 0.0501 | stiff | sulfo | 200 | BSA | stiff_sulfo_200 | stiff_sulfo_200_FN | 0 | 0
map-data-2019.05.07-14.29.18.629_025.jpk-force | 2019.05.07 | 1 | 1.2.9 | 14.29.18.629 | 25 | FN | 33.9223 | 0.000352207 | 0.0415 | stiff | sulfo | 200 | BSA | stiff_sulfo_200 | stiff_sulfo_200_FN | 0 | 0
map-data-2019.05.07-14.29.18.629_026.jpk-force | 2019.05.07 | 1 | 1.2.9 | 14.29.18.629 | 26 | FN | 67.4109 | 0.00040122 | 0.01354 | stiff | sulfo | 200 | BSA | stiff_sulfo_200 | stiff_sulfo_200_FN | 0 | 0
map-data-2019.05.07-14.29.18.629_027.jpk-force | 2019.05.07 | 1 | 1.2.9 | 14.29.18.629 | 27 | FN | 40.5061 | 0.000434434 | 0.03349 | stiff | sulfo | 200 | BSA | stiff_sulfo_200 | stiff_sulfo_200_FN | 0 | 0
map-data-2019.05.07-14.29.18.629_028.jpk-force | 2019.05.07 | 1 | 1.2.9 | 14.29.18.629 | 28 | FN | 504.981 | 0.0141426 | 0.06481 | stiff | sulfo | 200 | BSA | stiff_sulfo_200 | stiff_sulfo_200_FN | 0 | 0
map-data-2019.05.07-14.29.18.629_029.jpk-force | 2019.05.07 | 1 | 1.2.9 | 14.29.18.629 | 29 | FN | 39.5678 | 0.000241229 | 0.0202 | stiff | sulfo | 200 | BSA | stiff_sulfo_200 | stiff_sulfo_200_FN | 0 | 0
map-data-2019.05.07-14.29.18.629_030.jpk-force | 2019.05.07 | 1 | 1.2.9 | 14.29.18.629 | 30 | FN | 95.551 | 0.000871959 | 0.01811 | stiff | sulfo | 200 | BSA | stiff_sulfo_200 | stiff_sulfo_200_FN | 0 | 0
map-data-2019.05.07-14.29.18.629_031.jpk-force | 2019.05.07 | 1 | 1.2.9 | 14.29.18.629 | 31 | FN | 42.0666 | 0.000351306 | 0.04527 | stiff | sulfo | 200 | BSA | stiff_sulfo_200 | stiff_sulfo_200_FN | 0 | 0
map-data-2019.05.07-14.29.18.629_032.jpk-force | 2019.05.07 | 1 | 1.2.9 | 14.29.18.629 | 32 | FN | 184.811 | 0.00466989 | 0.07202 | stiff | sulfo | 200 | BSA | stiff_sulfo_200 | stiff_sulfo_200_FN | 0 | 0
map-data-2019.05.07-14.29.18.629_033.jpk-force | 2019.05.07 | 1 | 1.2.9 | 14.29.18.629 | 33 | FN | 33.6747 | 0.000260815 | 0.021 | stiff | sulfo | 200 | BSA | stiff_sulfo_200 | stiff_sulfo_200_FN | 0 | 0
map-data-2019.05.07-14.29.18.629_034.jpk-force | 2019.05.07 | 1 | 1.2.9 | 14.29.18.629 | 34 | FN | 183.736 | 0.00334652 | 0.03646 | stiff | sulfo | 200 | BSA | stiff_sulfo_200 | stiff_sulfo_200_FN | 0 | 0
map-data-2019.05.07-14.29.18.629_035.jpk-force | 2019.05.07 | 1 | 1.2.9 | 14.29.18.629 | 35 | FN | 37.6946 | 0.000230568 | 0.02013 | stiff | sulfo | 200 | BSA | stiff_sulfo_200 | stiff_sulfo_200_FN | 0 | 0
map-data-2019.05.07-14.29.18.629_036.jpk-force | 2019.05.07 | 1 | 1.2.9 | 14.29.18.629 | 36 | FN | 41.3011 | 0.000282964 | 0.0352 | stiff | sulfo | 200 | BSA | stiff_sulfo_200 | stiff_sulfo_200_FN | 0 | 0
map-data-2019.05.07-14.29.18.629_037.jpk-force | 2019.05.07 | 1 | 1.2.9 | 14.29.18.629 | 37 | FN | 34.1982 | 0.000334236 | 0.03802 | stiff | sulfo | 200 | BSA | stiff_sulfo_200 | stiff_sulfo_200_FN | 0 | 0
map-data-2019.05.07-14.29.18.629_038.jpk-force | 2019.05.07 | 1 | 1.2.9 | 14.29.18.629 | 38 | FN | 34.6541 | 0.000270711 | 0.0289 | stiff | sulfo | 200 | BSA | stiff_sulfo_200 | stiff_sulfo_200_FN | 0 | 0
map-data-2019.05.07-14.29.18.629_039.jpk-force | 2019.05.07 | 1 | 1.2.9 | 14.29.18.629 | 39 | FN | 38.548 | 0.00022667 | 0.0261 | stiff | sulfo | 200 | BSA | stiff_sulfo_200 | stiff_sulfo_200_FN | 0 | 0
map-data-2019.05.07-14.29.18.629_040.jpk-force | 2019.05.07 | 1 | 1.2.9 | 14.29.18.629 | 40 | FN | 37.1538 | 0.000330541 | 0.03935 | stiff | sulfo | 200 | BSA | stiff_sulfo_200 | stiff_sulfo_200_FN | 0 | 0
map-data-2019.05.07-14.29.18.629_041.jpk-force | 2019.05.07 | 1 | 1.2.9 | 14.29.18.629 | 41 | FN | 38.5183 | 0.000289534 | 0.02476 | stiff | sulfo | 200 | BSA | stiff_sulfo_200 | stiff_sulfo_200_FN | 0 | 0
map-data-2019.05.07-14.29.18.629_042.jpk-force | 2019.05.07 | 1 | 1.2.9 | 14.29.18.629 | 42 | FN | 41.1241 | 0.000368567 | 0.0368 | stiff | sulfo | 200 | BSA | stiff_sulfo_200 | stiff_sulfo_200_FN | 0 | 0
map-data-2019.05.07-14.29.18.629_043.jpk-force | 2019.05.07 | 1 | 1.2.9 | 14.29.18.629 | 43 | FN | 49.8962 | 0.000355996 | 0.01988 | stiff | sulfo | 200 | BSA | stiff_sulfo_200 | stiff_sulfo_200_FN | 0 | 0
map-data-2019.05.07-14.29.18.629_044.jpk-force | 2019.05.07 | 1 | 1.2.9 | 14.29.18.629 | 44 | FN | 32.0716 | 0.000467814 | 0.04208 | stiff | sulfo | 200 | BSA | stiff_sulfo_200 | stiff_sulfo_200_FN | 0 | 0
map-data-2019.05.07-14.29.18.629_045.jpk-force | 2019.05.07 | 1 | 1.2.9 | 14.29.18.629 | 45 | FN | 33.2262 | 0.000309953 | 0.02727 | stiff | sulfo | 200 | BSA | stiff_sulfo_200 | stiff_sulfo_200_FN | 0 | 0
map-data-2019.05.07-14.29.18.629_046.jpk-force | 2019.05.07 | 1 | 1.2.9 | 14.29.18.629 | 46 | FN | 33.1584 | 0.000316007 | 0.03249 | stiff | sulfo | 200 | BSA | stiff_sulfo_200 | stiff_sulfo_200_FN | 0 | 0
map-data-2019.05.07-14.29.18.629_047.jpk-force | 2019.05.07 | 1 | 1.2.9 | 14.29.18.629 | 47 | FN | 72.5595 | 0.000371209 | 0.00805 | stiff | sulfo | 200 | BSA | stiff_sulfo_200 | stiff_sulfo_200_FN | 0 | 0
map-data-2019.05.07-14.29.18.629_048.jpk-force | 2019.05.07 | 1 | 1.2.9 | 14.29.18.629 | 48 | FN | 35.8279 | 0.000234598 | 0.0412 | stiff | sulfo | 200 | BSA | stiff_sulfo_200 | stiff_sulfo_200_FN | 0 | 0
map-data-2019.05.07-14.29.18.629_049.jpk-force | 2019.05.07 | 1 | 1.2.9 | 14.29.18.629 | 49 | FN | 35.1554 | 0.000425743 | 0.04193 | stiff | sulfo | 200 | BSA | stiff_sulfo_200 | stiff_sulfo_200_FN | 0 | 0
map-data-2019.05.07-14.29.18.629_050.jpk-force | 2019.05.07 | 1 | 1.2.9 | 14.29.18.629 | 50 | FN | 37.1612 | 0.000306011 | 0.0262 | stiff | sulfo | 200 | BSA | stiff_sulfo_200 | stiff_sulfo_200_FN | 0 | 0
map-data-2019.05.07-14.29.18.629_051.jpk-force | 2019.05.07 | 1 | 1.2.9 | 14.29.18.629 | 51 | FN | 281.355 | 0.00570184 | 0.05133 | stiff | sulfo | 200 | BSA | stiff_sulfo_200 | stiff_sulfo_200_FN | 0 | 0
map-data-2019.05.07-14.29.18.629_052.jpk-force | 2019.05.07 | 1 | 1.2.9 | 14.29.18.629 | 52 | FN | 61.7717 | 0.000513746 | 0.019 | stiff | sulfo | 200 | BSA | stiff_sulfo_200 | stiff_sulfo_200_FN | 0 | 0
map-data-2019.05.07-14.29.18.629_053.jpk-force | 2019.05.07 | 1 | 1.2.9 | 14.29.18.629 | 53 | FN | 32.705 | 0.000249951 | 0.0347 | stiff | sulfo | 200 | BSA | stiff_sulfo_200 | stiff_sulfo_200_FN | 0 | 0
map-data-2019.05.07-14.29.18.629_054.jpk-force | 2019.05.07 | 1 | 1.2.9 | 14.29.18.629 | 54 | FN | 72.9006 | 0.000296153 | 0.036 | stiff | sulfo | 200 | BSA | stiff_sulfo_200 | stiff_sulfo_200_FN | 0 | 0
map-data-2019.05.07-14.29.18.629_055.jpk-force | 2019.05.07 | 1 | 1.2.9 | 14.29.18.629 | 55 | FN | 102.555 | 0.0013394 | 0.02129 | stiff | sulfo | 200 | BSA | stiff_sulfo_200 | stiff_sulfo_200_FN | 0 | 0
map-data-2019.05.07-14.29.18.629_056.jpk-force | 2019.05.07 | 1 | 1.2.9 | 14.29.18.629 | 56 | FN | 366.171 | 0.00665411 | 0.03697 | stiff | sulfo | 200 | BSA | stiff_sulfo_200 | stiff_sulfo_200_FN | 0 | 0
map-data-2019.05.07-14.29.18.629_057.jpk-force | 2019.05.07 | 1 | 1.2.9 | 14.29.18.629 | 57 | FN | 32.8359 | 0.000259382 | 0.0465 | stiff | sulfo | 200 | BSA | stiff_sulfo_200 | stiff_sulfo_200_FN | 0 | 0
map-data-2019.05.07-14.29.18.629_058.jpk-force | 2019.05.07 | 1 | 1.2.9 | 14.29.18.629 | 58 | FN | 76.9788 | 0.000263364 | 0.0395 | stiff | sulfo | 200 | BSA | stiff_sulfo_200 | stiff_sulfo_200_FN | 0 | 0
map-data-2019.05.07-14.29.18.629_059.jpk-force | 2019.05.07 | 1 | 1.2.9 | 14.29.18.629 | 59 | FN | 96.4304 | 0.000937443 | 0.02656 | stiff | sulfo | 200 | BSA | stiff_sulfo_200 | stiff_sulfo_200_FN | 0 | 0
map-data-2019.05.07-14.29.18.629_060.jpk-force | 2019.05.07 | 1 | 1.2.9 | 14.29.18.629 | 60 | FN | 53.0295 | 0.000330234 | 0.02681 | stiff | sulfo | 200 | BSA | stiff_sulfo_200 | stiff_sulfo_200_FN | 0 | 0
map-data-2019.05.07-14.29.18.629_061.jpk-force | 2019.05.07 | 1 | 1.2.9 | 14.29.18.629 | 61 | FN | 35.9621 | 0.000290323 | 0.0281 | stiff | sulfo | 200 | BSA | stiff_sulfo_200 | stiff_sulfo_200_FN | 0 | 0
map-data-2019.05.07-14.29.18.629_062.jpk-force | 2019.05.07 | 1 | 1.2.9 | 14.29.18.629 | 62 | FN | 35.3783 | 0.000321158 | 0.01988 | stiff | sulfo | 200 | BSA | stiff_sulfo_200 | stiff_sulfo_200_FN | 0 | 0
map-data-2019.05.07-14.29.18.629_063.jpk-force | 2019.05.07 | 1 | 1.2.9 | 14.29.18.629 | 63 | FN | 45.9265 | 0.00029911 | 0.01472 | stiff | sulfo | 200 | BSA | stiff_sulfo_200 | stiff_sulfo_200_FN | 0 | 0
map-data-2019.05.07-14.29.18.629_064.jpk-force | 2019.05.07 | 1 | 1.2.9 | 14.29.18.629 | 64 | FN | 40.944 | 0.00063837 | 0.0541 | stiff | sulfo | 200 | BSA | stiff_sulfo_200 | stiff_sulfo_200_FN | 0 | 0
map-data-2019.05.07-14.29.18.629_065.jpk-force | 2019.05.07 | 1 | 1.2.9 | 14.29.18.629 | 65 | FN | 31.9368 | 0.000494328 | 0.0603 | stiff | sulfo | 200 | BSA | stiff_sulfo_200 | stiff_sulfo_200_FN | 0 | 0
map-data-2019.05.07-14.29.18.629_066.jpk-force | 2019.05.07 | 1 | 1.2.9 | 14.29.18.629 | 66 | FN | 30.1785 | 0.000294666 | 0.0427 | stiff | sulfo | 200 | BSA | stiff_sulfo_200 | stiff_sulfo_200_FN | 0 | 0
map-data-2019.05.07-14.29.18.629_067.jpk-force | 2019.05.07 | 1 | 1.2.9 | 14.29.18.629 | 67 | FN | 45.2137 | 0.000288739 | 0.0427 | stiff | sulfo | 200 | BSA | stiff_sulfo_200 | stiff_sulfo_200_FN | 0 | 0
map-data-2019.05.07-14.29.18.629_068.jpk-force | 2019.05.07 | 1 | 1.2.9 | 14.29.18.629 | 68 | FN | 191.093 | 0.00858358 | 0.10202 | stiff | sulfo | 200 | BSA | stiff_sulfo_200 | stiff_sulfo_200_FN | 0 | 0
map-data-2019.05.07-14.29.18.629_069.jpk-force | 2019.05.07 | 1 | 1.2.9 | 14.29.18.629 | 69 | FN | 34.9802 | 0.000268738 | 0.0584 | stiff | sulfo | 200 | BSA | stiff_sulfo_200 | stiff_sulfo_200_FN | 0 | 0
map-data-2019.05.07-14.29.18.629_070.jpk-force | 2019.05.07 | 1 | 1.2.9 | 14.29.18.629 | 70 | FN | 672.813 | 0.0191551 | 0.08231 | stiff | sulfo | 200 | BSA | stiff_sulfo_200 | stiff_sulfo_200_FN | 0 | 0
map-data-2019.05.07-14.29.18.629_071.jpk-force | 2019.05.07 | 1 | 1.2.9 | 14.29.18.629 | 71 | FN | 31.6107 | 0.000233472 | 0.0308 | stiff | sulfo | 200 | BSA | stiff_sulfo_200 | stiff_sulfo_200_FN | 0 | 0
map-data-2019.05.07-14.29.18.629_072.jpk-force | 2019.05.07 | 1 | 1.2.9 | 14.29.18.629 | 72 | FN | 36.9021 | 0.000271894 | 0.0268 | stiff | sulfo | 200 | BSA | stiff_sulfo_200 | stiff_sulfo_200_FN | 0 | 0
map-data-2019.05.07-14.29.18.629_073.jpk-force | 2019.05.07 | 1 | 1.2.9 | 14.29.18.629 | 73 | FN | 37.1209 | 0.000212767 | 0.0255 | stiff | sulfo | 200 | BSA | stiff_sulfo_200 | stiff_sulfo_200_FN | 0 | 0
map-data-2019.05.07-14.29.18.629_074.jpk-force | 2019.05.07 | 1 | 1.2.9 | 14.29.18.629 | 74 | FN | 44.6259 | 0.00030727 | 0.0399 | stiff | sulfo | 200 | BSA | stiff_sulfo_200 | stiff_sulfo_200_FN | 0 | 0
map-data-2019.05.07-14.29.18.629_075.jpk-force | 2019.05.07 | 1 | 1.2.9 | 14.29.18.629 | 75 | FN | 33.9793 | 0.000278532 | 0.0459 | stiff | sulfo | 200 | BSA | stiff_sulfo_200 | stiff_sulfo_200_FN | 0 | 0
map-data-2019.05.07-14.29.18.629_076.jpk-force | 2019.05.07 | 1 | 1.2.9 | 14.29.18.629 | 76 | FN | 941.83 | 0.0313903 | 0.07594 | stiff | sulfo | 200 | BSA | stiff_sulfo_200 | stiff_sulfo_200_FN | 0 | 0
map-data-2019.05.07-14.29.18.629_077.jpk-force | 2019.05.07 | 1 | 1.2.9 | 14.29.18.629 | 77 | FN | 38.5052 | 0.000446174 | 0.05432 | stiff | sulfo | 200 | BSA | stiff_sulfo_200 | stiff_sulfo_200_FN | 0 | 0
map-data-2019.05.07-14.29.18.629_078.jpk-force | 2019.05.07 | 1 | 1.2.9 | 14.29.18.629 | 78 | FN | 38.3905 | 0.000283922 | 0.01791 | stiff | sulfo | 200 | BSA | stiff_sulfo_200 | stiff_sulfo_200_FN | 0 | 0
map-data-2019.05.07-14.29.18.629_079.jpk-force | 2019.05.07 | 1 | 1.2.9 | 14.29.18.629 | 79 | FN | 41.5143 | 0.000290135 | 0.0287 | stiff | sulfo | 200 | BSA | stiff_sulfo_200 | stiff_sulfo_200_FN | 0 | 0
map-data-2019.05.07-14.29.18.629_080.jpk-force | 2019.05.07 | 1 | 1.2.9 | 14.29.18.629 | 80 | FN | 40.0263 | 0.000385782 | 0.03504 | stiff | sulfo | 200 | BSA | stiff_sulfo_200 | stiff_sulfo_200_FN | 0 | 0
map-data-2019.05.07-14.29.18.629_081.jpk-force | 2019.05.07 | 1 | 1.2.9 | 14.29.18.629 | 81 | FN | 39.638 | 0.00036712 | 0.03447 | stiff | sulfo | 200 | BSA | stiff_sulfo_200 | stiff_sulfo_200_FN | 0 | 0
map-data-2019.05.07-14.29.18.629_082.jpk-force | 2019.05.07 | 1 | 1.2.9 | 14.29.18.629 | 82 | FN | 1690.55 | 0.0821831 | 0.12726 | stiff | sulfo | 200 | BSA | stiff_sulfo_200 | stiff_sulfo_200_FN | 0 | 0
map-data-2019.05.07-14.29.18.629_083.jpk-force | 2019.05.07 | 1 | 1.2.9 | 14.29.18.629 | 83 | FN | 73.7173 | 0.000550271 | 0.016 | stiff | sulfo | 200 | BSA | stiff_sulfo_200 | stiff_sulfo_200_FN | 0 | 0
map-data-2019.05.07-14.29.18.629_084.jpk-force | 2019.05.07 | 1 | 1.2.9 | 14.29.18.629 | 84 | FN | 41.5554 | 0.000317469 | 0.04794 | stiff | sulfo | 200 | BSA | stiff_sulfo_200 | stiff_sulfo_200_FN | 0 | 0
map-data-2019.05.07-14.29.18.629_085.jpk-force | 2019.05.07 | 1 | 1.2.9 | 14.29.18.629 | 85 | FN | 114.03 | 0.00123217 | 0.0197 | stiff | sulfo | 200 | BSA | stiff_sulfo_200 | stiff_sulfo_200_FN | 0 | 0
map-data-2019.05.07-14.29.18.629_086.jpk-force | 2019.05.07 | 1 | 1.2.9 | 14.29.18.629 | 86 | FN | 34.6736 | 0.000243405 | 0.01681 | stiff | sulfo | 200 | BSA | stiff_sulfo_200 | stiff_sulfo_200_FN | 0 | 0
map-data-2019.05.07-14.29.18.629_087.jpk-force | 2019.05.07 | 1 | 1.2.9 | 14.29.18.629 | 87 | FN | 140.466 | 0.00160344 | 0.02904 | stiff | sulfo | 200 | BSA | stiff_sulfo_200 | stiff_sulfo_200_FN | 0 | 0
map-data-2019.05.07-14.29.18.629_088.jpk-force | 2019.05.07 | 1 | 1.2.9 | 14.29.18.629 | 88 | FN | 38.54 | 0.000336145 | 0.03694 | stiff | sulfo | 200 | BSA | stiff_sulfo_200 | stiff_sulfo_200_FN | 0 | 0
map-data-2019.05.07-14.29.18.629_089.jpk-force | 2019.05.07 | 1 | 1.2.9 | 14.29.18.629 | 89 | FN | 37.0917 | 0.000363231 | 0.02604 | stiff | sulfo | 200 | BSA | stiff_sulfo_200 | stiff_sulfo_200_FN | 0 | 0
map-data-2019.05.07-14.29.18.629_090.jpk-force | 2019.05.07 | 1 | 1.2.9 | 14.29.18.629 | 90 | FN | 40.8147 | 0.000341121 | 0.038 | stiff | sulfo | 200 | BSA | stiff_sulfo_200 | stiff_sulfo_200_FN | 0 | 0
map-data-2019.05.07-14.29.18.629_091.jpk-force | 2019.05.07 | 1 | 1.2.9 | 14.29.18.629 | 91 | FN | 36.9398 | 0.000509512 | 0.04134 | stiff | sulfo | 200 | BSA | stiff_sulfo_200 | stiff_sulfo_200_FN | 0 | 0
map-data-2019.05.07-14.29.18.629_092.jpk-force | 2019.05.07 | 1 | 1.2.9 | 14.29.18.629 | 92 | FN | 36.5449 | 0.000368006 | 0.0442 | stiff | sulfo | 200 | BSA | stiff_sulfo_200 | stiff_sulfo_200_FN | 0 | 0
map-data-2019.05.07-14.29.18.629_093.jpk-force | 2019.05.07 | 1 | 1.2.9 | 14.29.18.629 | 93 | FN | 47.8693 | 0.000584816 | 0.01977 | stiff | sulfo | 200 | BSA | stiff_sulfo_200 | stiff_sulfo_200_FN | 0 | 0
map-data-2019.05.07-14.29.18.629_094.jpk-force | 2019.05.07 | 1 | 1.2.9 | 14.29.18.629 | 94 | FN | 45.1266 | 0.000349787 | 0.02734 | stiff | sulfo | 200 | BSA | stiff_sulfo_200 | stiff_sulfo_200_FN | 0 | 0
map-data-2019.05.07-14.29.18.629_095.jpk-force | 2019.05.07 | 1 | 1.2.9 | 14.29.18.629 | 95 | FN | 38.0994 | 0.000274495 | 0.0351 | stiff | sulfo | 200 | BSA | stiff_sulfo_200 | stiff_sulfo_200_FN | 0 | 0
map-data-2019.05.07-14.29.18.629_096.jpk-force | 2019.05.07 | 1 | 1.2.9 | 14.29.18.629 | 96 | FN | 37.4732 | 0.000296503 | 0.0374 | stiff | sulfo | 200 | BSA | stiff_sulfo_200 | stiff_sulfo_200_FN | 0 | 0
map-data-2019.05.07-14.29.18.629_097.jpk-force | 2019.05.07 | 1 | 1.2.9 | 14.29.18.629 | 97 | FN | 30.1698 | 0.000233888 | 0.018 | stiff | sulfo | 200 | BSA | stiff_sulfo_200 | stiff_sulfo_200_FN | 0 | 0
map-data-2019.05.07-14.29.18.629_098.jpk-force | 2019.05.07 | 1 | 1.2.9 | 14.29.18.629 | 98 | FN | 34.228 | 0.000576695 | 0.06228 | stiff | sulfo | 200 | BSA | stiff_sulfo_200 | stiff_sulfo_200_FN | 0 | 0
map-data-2019.05.07-14.29.18.629_099.jpk-force | 2019.05.07 | 1 | 1.2.9 | 14.29.18.629 | 99 | FN | 261.267 | 0.00615813 | 0.05361 | stiff | sulfo | 200 | BSA | stiff_sulfo_200 | stiff_sulfo_200_FN | 0 | 0
map-data-2019.05.07-14.55.22.296_000.jpk-force | 2019.05.07 | 1 | 1.2.11 | 14.55.22.296 | 0 | FN | 336.709 | 0.0370134 | 0.30676 | stiff | 16mM | 200 | BSA | stiff_16mM_200 | stiff_16mM_200_FN | 0 | 0
map-data-2019.05.07-14.55.22.296_001.jpk-force | 2019.05.07 | 1 | 1.2.11 | 14.55.22.296 | 1 | FN | 183.532 | 0.00461737 | 0.06582 | stiff | 16mM | 200 | BSA | stiff_16mM_200 | stiff_16mM_200_FN | 0 | 0
map-data-2019.05.07-14.55.22.296_002.jpk-force | 2019.05.07 | 1 | 1.2.11 | 14.55.22.296 | 2 | FN | 66.6814 | 0.000672182 | 0.02579 | stiff | 16mM | 200 | BSA | stiff_16mM_200 | stiff_16mM_200_FN | 0 | 0
map-data-2019.05.07-14.55.22.296_003.jpk-force | 2019.05.07 | 1 | 1.2.11 | 14.55.22.296 | 3 | FN | 210.029 | 0.00427545 | 0.04242 | stiff | 16mM | 200 | BSA | stiff_16mM_200 | stiff_16mM_200_FN | 0 | 0
map-data-2019.05.07-14.55.22.296_004.jpk-force | 2019.05.07 | 1 | 1.2.11 | 14.55.22.296 | 4 | FN | 40.7831 | 0.000373841 | 0.03273 | stiff | 16mM | 200 | BSA | stiff_16mM_200 | stiff_16mM_200_FN | 0 | 0
map-data-2019.05.07-14.55.22.296_005.jpk-force | 2019.05.07 | 1 | 1.2.11 | 14.55.22.296 | 5 | FN | 62.47 | 0.0016111 | 0.04932 | stiff | 16mM | 200 | BSA | stiff_16mM_200 | stiff_16mM_200_FN | 0 | 0
map-data-2019.05.07-14.55.22.296_006.jpk-force | 2019.05.07 | 1 | 1.2.11 | 14.55.22.296 | 6 | FN | 151.33 | 0.00412377 | 0.04765 | stiff | 16mM | 200 | BSA | stiff_16mM_200 | stiff_16mM_200_FN | 0 | 0
map-data-2019.05.07-14.55.22.296_007.jpk-force | 2019.05.07 | 1 | 1.2.11 | 14.55.22.296 | 7 | FN | 90.0386 | 0.000617341 | 0.01025 | stiff | 16mM | 200 | BSA | stiff_16mM_200 | stiff_16mM_200_FN | 0 | 0
map-data-2019.05.07-14.55.22.296_008.jpk-force | 2019.05.07 | 1 | 1.2.11 | 14.55.22.296 | 8 | FN | 44.2662 | 0.000268662 | 0.00994 | stiff | 16mM | 200 | BSA | stiff_16mM_200 | stiff_16mM_200_FN | 0 | 0
map-data-2019.05.07-14.55.22.296_009.jpk-force | 2019.05.07 | 1 | 1.2.11 | 14.55.22.296 | 9 | FN | 954.616 | 0.103437 | 0.22644 | stiff | 16mM | 200 | BSA | stiff_16mM_200 | stiff_16mM_200_FN | 0 | 1
map-data-2019.05.07-14.55.22.296_010.jpk-force | 2019.05.07 | 1 | 1.2.11 | 14.55.22.296 | 10 | FN | 43.1491 | 0.000619556 | 0.03851 | stiff | 16mM | 200 | BSA | stiff_16mM_200 | stiff_16mM_200_FN | 0 | 0
map-data-2019.05.07-14.55.22.296_011.jpk-force | 2019.05.07 | 1 | 1.2.11 | 14.55.22.296 | 11 | FN | 79.6036 | 0.00110062 | 0.04005 | stiff | 16mM | 200 | BSA | stiff_16mM_200 | stiff_16mM_200_FN | 0 | 0
map-data-2019.05.07-14.55.22.296_012.jpk-force | 2019.05.07 | 1 | 1.2.11 | 14.55.22.296 | 12 | FN | 43.0985 | 0.000591992 | 0.0364 | stiff | 16mM | 200 | BSA | stiff_16mM_200 | stiff_16mM_200_FN | 0 | 0
map-data-2019.05.07-14.55.22.296_013.jpk-force | 2019.05.07 | 1 | 1.2.11 | 14.55.22.296 | 13 | FN | 98.6129 | 0.00275538 | 0.07564 | stiff | 16mM | 200 | BSA | stiff_16mM_200 | stiff_16mM_200_FN | 0 | 0
map-data-2019.05.07-14.55.22.296_014.jpk-force | 2019.05.07 | 1 | 1.2.11 | 14.55.22.296 | 14 | FN | 601.776 | 0.0787451 | 0.29501 | stiff | 16mM | 200 | BSA | stiff_16mM_200 | stiff_16mM_200_FN | 0 | 0
map-data-2019.05.07-14.55.22.296_015.jpk-force | 2019.05.07 | 1 | 1.2.11 | 14.55.22.296 | 15 | FN | 169.375 | 0.00342926 | 0.04301 | stiff | 16mM | 200 | BSA | stiff_16mM_200 | stiff_16mM_200_FN | 0 | 0
map-data-2019.05.07-14.55.22.296_016.jpk-force | 2019.05.07 | 1 | 1.2.11 | 14.55.22.296 | 16 | FN | 57.6257 | 0.000562787 | 0.04159 | stiff | 16mM | 200 | BSA | stiff_16mM_200 | stiff_16mM_200_FN | 0 | 0
map-data-2019.05.07-14.55.22.296_017.jpk-force | 2019.05.07 | 1 | 1.2.11 | 14.55.22.296 | 17 | FN | 97.7906 | 0.00299166 | 0.06799 | stiff | 16mM | 200 | BSA | stiff_16mM_200 | stiff_16mM_200_FN | 0 | 0
map-data-2019.05.07-14.55.22.296_018.jpk-force | 2019.05.07 | 1 | 1.2.11 | 14.55.22.296 | 18 | FN | 233.961 | 0.00511622 | 0.04963 | stiff | 16mM | 200 | BSA | stiff_16mM_200 | stiff_16mM_200_FN | 0 | 0
map-data-2019.05.07-14.55.22.296_019.jpk-force | 2019.05.07 | 1 | 1.2.11 | 14.55.22.296 | 19 | FN | 43.778 | 0.000431063 | 0.03431 | stiff | 16mM | 200 | BSA | stiff_16mM_200 | stiff_16mM_200_FN | 0 | 0
map-data-2019.05.07-14.55.22.296_020.jpk-force | 2019.05.07 | 1 | 1.2.11 | 14.55.22.296 | 20 | FN | 233.702 | 0.00383745 | 0.04387 | stiff | 16mM | 200 | BSA | stiff_16mM_200 | stiff_16mM_200_FN | 0 | 0
map-data-2019.05.07-14.55.22.296_021.jpk-force | 2019.05.07 | 1 | 1.2.11 | 14.55.22.296 | 21 | FN | 1518.72 | 0.129744 | 0.19711 | stiff | 16mM | 200 | BSA | stiff_16mM_200 | stiff_16mM_200_FN | 0 | 0
map-data-2019.05.07-14.55.22.296_022.jpk-force | 2019.05.07 | 1 | 1.2.11 | 14.55.22.296 | 22 | FN | 37.634 | 0.000333548 | 0.02601 | stiff | 16mM | 200 | BSA | stiff_16mM_200 | stiff_16mM_200_FN | 0 | 0
map-data-2019.05.07-14.55.22.296_023.jpk-force | 2019.05.07 | 1 | 1.2.11 | 14.55.22.296 | 23 | FN | 39.6972 | 0.000575767 | 0.05217 | stiff | 16mM | 200 | BSA | stiff_16mM_200 | stiff_16mM_200_FN | 0 | 0
map-data-2019.05.07-14.55.22.296_024.jpk-force | 2019.05.07 | 1 | 1.2.11 | 14.55.22.296 | 24 | FN | 423.681 | 0.016235 | 0.1158 | stiff | 16mM | 200 | BSA | stiff_16mM_200 | stiff_16mM_200_FN | 0 | 0
map-data-2019.05.07-14.55.22.296_025.jpk-force | 2019.05.07 | 1 | 1.2.11 | 14.55.22.296 | 25 | FN | 153.252 | 0.00515781 | 0.10242 | stiff | 16mM | 200 | BSA | stiff_16mM_200 | stiff_16mM_200_FN | 0 | 0
map-data-2019.05.07-14.55.22.296_026.jpk-force | 2019.05.07 | 1 | 1.2.11 | 14.55.22.296 | 26 | FN | 384.868 | 0.0222266 | 0.12324 | stiff | 16mM | 200 | BSA | stiff_16mM_200 | stiff_16mM_200_FN | 0 | 0
map-data-2019.05.07-14.55.22.296_027.jpk-force | 2019.05.07 | 1 | 1.2.11 | 14.55.22.296 | 27 | FN | 149.228 | 0.00290344 | 0.04105 | stiff | 16mM | 200 | BSA | stiff_16mM_200 | stiff_16mM_200_FN | 0 | 0
map-data-2019.05.07-14.55.22.296_028.jpk-force | 2019.05.07 | 1 | 1.2.11 | 14.55.22.296 | 28 | FN | 59.461 | 0.000775908 | 0.02773 | stiff | 16mM | 200 | BSA | stiff_16mM_200 | stiff_16mM_200_FN | 0 | 0
map-data-2019.05.07-14.55.22.296_029.jpk-force | 2019.05.07 | 1 | 1.2.11 | 14.55.22.296 | 29 | FN | 101.495 | 0.00414056 | 0.12172 | stiff | 16mM | 200 | BSA | stiff_16mM_200 | stiff_16mM_200_FN | 0 | 0
map-data-2019.05.07-14.55.22.296_030.jpk-force | 2019.05.07 | 1 | 1.2.11 | 14.55.22.296 | 30 | FN | 123.721 | 0.00290342 | 0.04885 | stiff | 16mM | 200 | BSA | stiff_16mM_200 | stiff_16mM_200_FN | 0 | 0
map-data-2019.05.07-14.55.22.296_031.jpk-force | 2019.05.07 | 1 | 1.2.11 | 14.55.22.296 | 31 | FN | 169.116 | 0.0040811 | 0.05108 | stiff | 16mM | 200 | BSA | stiff_16mM_200 | stiff_16mM_200_FN | 0 | 0
map-data-2019.05.07-14.55.22.296_032.jpk-force | 2019.05.07 | 1 | 1.2.11 | 14.55.22.296 | 32 | FN | 569.569 | 0.0212486 | 0.10059 | stiff | 16mM | 200 | BSA | stiff_16mM_200 | stiff_16mM_200_FN | 0 | 0
map-data-2019.05.07-14.55.22.296_033.jpk-force | 2019.05.07 | 1 | 1.2.11 | 14.55.22.296 | 33 | FN | 61.295 | 0.000305512 | 0.01369 | stiff | 16mM | 200 | BSA | stiff_16mM_200 | stiff_16mM_200_FN | 0 | 0
map-data-2019.05.07-14.55.22.296_034.jpk-force | 2019.05.07 | 1 | 1.2.11 | 14.55.22.296 | 34 | FN | 90.3517 | 0.00160996 | 0.0439 | stiff | 16mM | 200 | BSA | stiff_16mM_200 | stiff_16mM_200_FN | 0 | 0
map-data-2019.05.07-14.55.22.296_035.jpk-force | 2019.05.07 | 1 | 1.2.11 | 14.55.22.296 | 35 | FN | 40.1046 | 0.000522707 | 0.04521 | stiff | 16mM | 200 | BSA | stiff_16mM_200 | stiff_16mM_200_FN | 0 | 0
map-data-2019.05.07-14.55.22.296_036.jpk-force | 2019.05.07 | 1 | 1.2.11 | 14.55.22.296 | 36 | FN | 253.358 | 0.00815683 | 0.05882 | stiff | 16mM | 200 | BSA | stiff_16mM_200 | stiff_16mM_200_FN | 0 | 0
map-data-2019.05.07-14.55.22.296_037.jpk-force | 2019.05.07 | 1 | 1.2.11 | 14.55.22.296 | 37 | FN | 380.938 | 0.00979411 | 0.05395 | stiff | 16mM | 200 | BSA | stiff_16mM_200 | stiff_16mM_200_FN | 0 | 0
map-data-2019.05.07-14.55.22.296_038.jpk-force | 2019.05.07 | 1 | 1.2.11 | 14.55.22.296 | 38 | FN | 43.3141 | 0.000551773 | 0.04851 | stiff | 16mM | 200 | BSA | stiff_16mM_200 | stiff_16mM_200_FN | 0 | 0
map-data-2019.05.07-14.55.22.296_039.jpk-force | 2019.05.07 | 1 | 1.2.11 | 14.55.22.296 | 39 | FN | 371.685 | 0.0290119 | 0.16939 | stiff | 16mM | 200 | BSA | stiff_16mM_200 | stiff_16mM_200_FN | 0 | 0
map-data-2019.05.07-14.55.22.296_040.jpk-force | 2019.05.07 | 1 | 1.2.11 | 14.55.22.296 | 40 | FN | 159.768 | 0.0183289 | 0.26884 | stiff | 16mM | 200 | BSA | stiff_16mM_200 | stiff_16mM_200_FN | 0 | 0
map-data-2019.05.07-14.55.22.296_041.jpk-force | 2019.05.07 | 1 | 1.2.11 | 14.55.22.296 | 41 | FN | 223.622 | 0.00395894 | 0.05422 | stiff | 16mM | 200 | BSA | stiff_16mM_200 | stiff_16mM_200_FN | 0 | 0
map-data-2019.05.07-14.55.22.296_042.jpk-force | 2019.05.07 | 1 | 1.2.11 | 14.55.22.296 | 42 | FN | 47.7569 | 0.000491948 | 0.04143 | stiff | 16mM | 200 | BSA | stiff_16mM_200 | stiff_16mM_200_FN | 0 | 0
map-data-2019.05.07-14.55.22.296_043.jpk-force | 2019.05.07 | 1 | 1.2.11 | 14.55.22.296 | 43 | FN | 119.623 | 0.0136868 | 0.27405 | stiff | 16mM | 200 | BSA | stiff_16mM_200 | stiff_16mM_200_FN | 0 | 0
map-data-2019.05.07-14.55.22.296_044.jpk-force | 2019.05.07 | 1 | 1.2.11 | 14.55.22.296 | 44 | FN | 164.641 | 0.00694566 | 0.06477 | stiff | 16mM | 200 | BSA | stiff_16mM_200 | stiff_16mM_200_FN | 0 | 0
map-data-2019.05.07-14.55.22.296_045.jpk-force | 2019.05.07 | 1 | 1.2.11 | 14.55.22.296 | 45 | FN | 64.2884 | 0.00553194 | 0.23281 | stiff | 16mM | 200 | BSA | stiff_16mM_200 | stiff_16mM_200_FN | 0 | 0
map-data-2019.05.07-14.55.22.296_046.jpk-force | 2019.05.07 | 1 | 1.2.11 | 14.55.22.296 | 46 | FN | 97.0261 | 0.000861387 | 0.01783 | stiff | 16mM | 200 | BSA | stiff_16mM_200 | stiff_16mM_200_FN | 0 | 0
map-data-2019.05.07-14.55.22.296_047.jpk-force | 2019.05.07 | 1 | 1.2.11 | 14.55.22.296 | 47 | FN | 93.9735 | 0.00501503 | 0.0999 | stiff | 16mM | 200 | BSA | stiff_16mM_200 | stiff_16mM_200_FN | 0 | 0
map-data-2019.05.07-14.55.22.296_048.jpk-force | 2019.05.07 | 1 | 1.2.11 | 14.55.22.296 | 48 | FN | 40.2818 | 0.000391295 | 0.02567 | stiff | 16mM | 200 | BSA | stiff_16mM_200 | stiff_16mM_200_FN | 0 | 0
map-data-2019.05.07-14.55.22.296_049.jpk-force | 2019.05.07 | 1 | 1.2.11 | 14.55.22.296 | 49 | FN | 35.4456 | 0.000442668 | 0.06022 | stiff | 16mM | 200 | BSA | stiff_16mM_200 | stiff_16mM_200_FN | 0 | 0
map-data-2019.05.07-14.55.22.296_050.jpk-force | 2019.05.07 | 1 | 1.2.11 | 14.55.22.296 | 50 | FN | 61.2091 | 0.000536661 | 0.01742 | stiff | 16mM | 200 | BSA | stiff_16mM_200 | stiff_16mM_200_FN | 0 | 0
map-data-2019.05.07-14.55.22.296_051.jpk-force | 2019.05.07 | 1 | 1.2.11 | 14.55.22.296 | 51 | FN | 121.891 | 0.0125755 | 0.18982 | stiff | 16mM | 200 | BSA | stiff_16mM_200 | stiff_16mM_200_FN | 0 | 0
map-data-2019.05.07-14.55.22.296_052.jpk-force | 2019.05.07 | 1 | 1.2.11 | 14.55.22.296 | 52 | FN | 33.4493 | 0.000223933 | 0.03046 | stiff | 16mM | 200 | BSA | stiff_16mM_200 | stiff_16mM_200_FN | 0 | 0
map-data-2019.05.07-14.55.22.296_053.jpk-force | 2019.05.07 | 1 | 1.2.11 | 14.55.22.296 | 53 | FN | 46.8654 | 0.000737669 | 0.05492 | stiff | 16mM | 200 | BSA | stiff_16mM_200 | stiff_16mM_200_FN | 0 | 0
map-data-2019.05.07-14.55.22.296_054.jpk-force | 2019.05.07 | 1 | 1.2.11 | 14.55.22.296 | 54 | FN | 45.9939 | 0.000576441 | 0.0515 | stiff | 16mM | 200 | BSA | stiff_16mM_200 | stiff_16mM_200_FN | 0 | 0
map-data-2019.05.07-14.55.22.296_055.jpk-force | 2019.05.07 | 1 | 1.2.11 | 14.55.22.296 | 55 | FN | 398.976 | 0.067383 | 0.41683 | stiff | 16mM | 200 | BSA | stiff_16mM_200 | stiff_16mM_200_FN | 0 | 0
map-data-2019.05.07-14.55.22.296_056.jpk-force | 2019.05.07 | 1 | 1.2.11 | 14.55.22.296 | 56 | FN | 40.9089 | 0.000724755 | 0.03959 | stiff | 16mM | 200 | BSA | stiff_16mM_200 | stiff_16mM_200_FN | 0 | 0
map-data-2019.05.07-14.55.22.296_057.jpk-force | 2019.05.07 | 1 | 1.2.11 | 14.55.22.296 | 57 | FN | 51.6294 | 0.000794943 | 0.0318 | stiff | 16mM | 200 | BSA | stiff_16mM_200 | stiff_16mM_200_FN | 0 | 0
map-data-2019.05.07-14.55.22.296_058.jpk-force | 2019.05.07 | 1 | 1.2.11 | 14.55.22.296 | 58 | FN | 40.1712 | 0.000700372 | 0.04421 | stiff | 16mM | 200 | BSA | stiff_16mM_200 | stiff_16mM_200_FN | 0 | 0
map-data-2019.05.07-14.55.22.296_059.jpk-force | 2019.05.07 | 1 | 1.2.11 | 14.55.22.296 | 59 | FN | 82.0603 | 0.000979917 | 0.02147 | stiff | 16mM | 200 | BSA | stiff_16mM_200 | stiff_16mM_200_FN | 0 | 0
map-data-2019.05.07-14.55.22.296_060.jpk-force | 2019.05.07 | 1 | 1.2.11 | 14.55.22.296 | 60 | FN | 55.8898 | 0.000923357 | 0.07017 | stiff | 16mM | 200 | BSA | stiff_16mM_200 | stiff_16mM_200_FN | 0 | 0
map-data-2019.05.07-14.55.22.296_061.jpk-force | 2019.05.07 | 1 | 1.2.11 | 14.55.22.296 | 61 | FN | 109.516 | 0.00393941 | 0.10911 | stiff | 16mM | 200 | BSA | stiff_16mM_200 | stiff_16mM_200_FN | 0 | 0
map-data-2019.05.07-14.55.22.296_062.jpk-force | 2019.05.07 | 1 | 1.2.11 | 14.55.22.296 | 62 | FN | 205.117 | 0.00516086 | 0.04612 | stiff | 16mM | 200 | BSA | stiff_16mM_200 | stiff_16mM_200_FN | 0 | 0
map-data-2019.05.07-14.55.22.296_063.jpk-force | 2019.05.07 | 1 | 1.2.11 | 14.55.22.296 | 63 | FN | 65.4738 | 0.000343038 | 0.03033 | stiff | 16mM | 200 | BSA | stiff_16mM_200 | stiff_16mM_200_FN | 0 | 0
map-data-2019.05.07-14.55.22.296_064.jpk-force | 2019.05.07 | 1 | 1.2.11 | 14.55.22.296 | 64 | FN | 77.9247 | 0.00222348 | 0.084 | stiff | 16mM | 200 | BSA | stiff_16mM_200 | stiff_16mM_200_FN | 0 | 0
map-data-2019.05.07-14.55.22.296_065.jpk-force | 2019.05.07 | 1 | 1.2.11 | 14.55.22.296 | 65 | FN | 41.8025 | 0.000423175 | 0.04897 | stiff | 16mM | 200 | BSA | stiff_16mM_200 | stiff_16mM_200_FN | 0 | 0
map-data-2019.05.07-14.55.22.296_066.jpk-force | 2019.05.07 | 1 | 1.2.11 | 14.55.22.296 | 66 | FN | 307.853 | 0.096452 | 0.56229 | stiff | 16mM | 200 | BSA | stiff_16mM_200 | stiff_16mM_200_FN | 0 | 1
map-data-2019.05.07-14.55.22.296_067.jpk-force | 2019.05.07 | 1 | 1.2.11 | 14.55.22.296 | 67 | FN | 66.9053 | 0.00170938 | 0.06474 | stiff | 16mM | 200 | BSA | stiff_16mM_200 | stiff_16mM_200_FN | 0 | 0
map-data-2019.05.07-14.55.22.296_068.jpk-force | 2019.05.07 | 1 | 1.2.11 | 14.55.22.296 | 68 | FN | 81.8858 | 0.000899584 | 0.02654 | stiff | 16mM | 200 | BSA | stiff_16mM_200 | stiff_16mM_200_FN | 0 | 0
map-data-2019.05.07-14.55.22.296_069.jpk-force | 2019.05.07 | 1 | 1.2.11 | 14.55.22.296 | 69 | FN | 526.408 | 0.0225707 | 0.11476 | stiff | 16mM | 200 | BSA | stiff_16mM_200 | stiff_16mM_200_FN | 0 | 0
map-data-2019.05.07-14.55.22.296_070.jpk-force | 2019.05.07 | 1 | 1.2.11 | 14.55.22.296 | 70 | FN | 934.404 | 0.169752 | 0.41506 | stiff | 16mM | 200 | BSA | stiff_16mM_200 | stiff_16mM_200_FN | 0 | 1
map-data-2019.05.07-14.55.22.296_071.jpk-force | 2019.05.07 | 1 | 1.2.11 | 14.55.22.296 | 71 | FN | 309.429 | 0.0162961 | 0.13817 | stiff | 16mM | 200 | BSA | stiff_16mM_200 | stiff_16mM_200_FN | 0 | 0
map-data-2019.05.07-14.55.22.296_072.jpk-force | 2019.05.07 | 1 | 1.2.11 | 14.55.22.296 | 72 | FN | 458.913 | 0.0166803 | 0.08628 | stiff | 16mM | 200 | BSA | stiff_16mM_200 | stiff_16mM_200_FN | 0 | 0
map-data-2019.05.07-14.55.22.296_073.jpk-force | 2019.05.07 | 1 | 1.2.11 | 14.55.22.296 | 73 | FN | 47.3421 | 0.000363229 | 0.05478 | stiff | 16mM | 200 | BSA | stiff_16mM_200 | stiff_16mM_200_FN | 0 | 0
map-data-2019.05.07-14.55.22.296_074.jpk-force | 2019.05.07 | 1 | 1.2.11 | 14.55.22.296 | 74 | FN | 43.4601 | 0.00030468 | 0.01527 | stiff | 16mM | 200 | BSA | stiff_16mM_200 | stiff_16mM_200_FN | 0 | 0
map-data-2019.05.07-14.55.22.296_075.jpk-force | 2019.05.07 | 1 | 1.2.11 | 14.55.22.296 | 75 | FN | 37.0479 | 0.000413873 | 0.03624 | stiff | 16mM | 200 | BSA | stiff_16mM_200 | stiff_16mM_200_FN | 0 | 0
map-data-2019.05.07-14.55.22.296_076.jpk-force | 2019.05.07 | 1 | 1.2.11 | 14.55.22.296 | 76 | FN | 40.1261 | 0.000445771 | 0.04419 | stiff | 16mM | 200 | BSA | stiff_16mM_200 | stiff_16mM_200_FN | 0 | 0
map-data-2019.05.07-14.55.22.296_077.jpk-force | 2019.05.07 | 1 | 1.2.11 | 14.55.22.296 | 77 | FN | 92.9869 | 0.0101484 | 0.21693 | stiff | 16mM | 200 | BSA | stiff_16mM_200 | stiff_16mM_200_FN | 0 | 0
map-data-2019.05.07-14.55.22.296_078.jpk-force | 2019.05.07 | 1 | 1.2.11 | 14.55.22.296 | 78 | FN | 54.1701 | 0.000516441 | 0.04833 | stiff | 16mM | 200 | BSA | stiff_16mM_200 | stiff_16mM_200_FN | 0 | 0
map-data-2019.05.07-14.55.22.296_079.jpk-force | 2019.05.07 | 1 | 1.2.11 | 14.55.22.296 | 79 | FN | 135.185 | 0.00196357 | 0.03003 | stiff | 16mM | 200 | BSA | stiff_16mM_200 | stiff_16mM_200_FN | 0 | 0
map-data-2019.05.07-14.55.22.296_080.jpk-force | 2019.05.07 | 1 | 1.2.11 | 14.55.22.296 | 80 | FN | 694.954 | 0.0687346 | 0.34786 | stiff | 16mM | 200 | BSA | stiff_16mM_200 | stiff_16mM_200_FN | 0 | 1
map-data-2019.05.07-14.55.22.296_081.jpk-force | 2019.05.07 | 1 | 1.2.11 | 14.55.22.296 | 81 | FN | 168.234 | 0.00972375 | 0.20206 | stiff | 16mM | 200 | BSA | stiff_16mM_200 | stiff_16mM_200_FN | 0 | 0
map-data-2019.05.07-14.55.22.296_082.jpk-force | 2019.05.07 | 1 | 1.2.11 | 14.55.22.296 | 82 | FN | 67.9112 | 0.000390068 | 0.03369 | stiff | 16mM | 200 | BSA | stiff_16mM_200 | stiff_16mM_200_FN | 0 | 0
map-data-2019.05.07-14.55.22.296_083.jpk-force | 2019.05.07 | 1 | 1.2.11 | 14.55.22.296 | 83 | FN | 191.345 | 0.00492311 | 0.05039 | stiff | 16mM | 200 | BSA | stiff_16mM_200 | stiff_16mM_200_FN | 0 | 0
map-data-2019.05.07-14.55.22.296_084.jpk-force | 2019.05.07 | 1 | 1.2.11 | 14.55.22.296 | 84 | FN | 46.8848 | 0.000446714 | 0.0384 | stiff | 16mM | 200 | BSA | stiff_16mM_200 | stiff_16mM_200_FN | 0 | 0
map-data-2019.05.07-14.55.22.296_085.jpk-force | 2019.05.07 | 1 | 1.2.11 | 14.55.22.296 | 85 | FN | 41.8606 | 0.000390482 | 0.04199 | stiff | 16mM | 200 | BSA | stiff_16mM_200 | stiff_16mM_200_FN | 0 | 0
map-data-2019.05.07-14.55.22.296_086.jpk-force | 2019.05.07 | 1 | 1.2.11 | 14.55.22.296 | 86 | FN | 102.866 | 0.00235315 | 0.05984 | stiff | 16mM | 200 | BSA | stiff_16mM_200 | stiff_16mM_200_FN | 0 | 0
map-data-2019.05.07-14.55.22.296_087.jpk-force | 2019.05.07 | 1 | 1.2.11 | 14.55.22.296 | 87 | FN | 172.173 | 0.0143311 | 0.19329 | stiff | 16mM | 200 | BSA | stiff_16mM_200 | stiff_16mM_200_FN | 0 | 0
map-data-2019.05.07-14.55.22.296_088.jpk-force | 2019.05.07 | 1 | 1.2.11 | 14.55.22.296 | 88 | FN | 163.114 | 0.00287676 | 0.03373 | stiff | 16mM | 200 | BSA | stiff_16mM_200 | stiff_16mM_200_FN | 0 | 0
map-data-2019.05.07-14.55.22.296_089.jpk-force | 2019.05.07 | 1 | 1.2.11 | 14.55.22.296 | 89 | FN | 180.38 | 0.00426839 | 0.05802 | stiff | 16mM | 200 | BSA | stiff_16mM_200 | stiff_16mM_200_FN | 0 | 0
map-data-2019.05.07-14.55.22.296_090.jpk-force | 2019.05.07 | 1 | 1.2.11 | 14.55.22.296 | 90 | FN | 90.3975 | 0.000941291 | 0.02246 | stiff | 16mM | 200 | BSA | stiff_16mM_200 | stiff_16mM_200_FN | 0 | 0
map-data-2019.05.07-14.55.22.296_091.jpk-force | 2019.05.07 | 1 | 1.2.11 | 14.55.22.296 | 91 | FN | 40.3485 | 0.000681164 | 0.05054 | stiff | 16mM | 200 | BSA | stiff_16mM_200 | stiff_16mM_200_FN | 0 | 0
map-data-2019.05.07-14.55.22.296_092.jpk-force | 2019.05.07 | 1 | 1.2.11 | 14.55.22.296 | 92 | FN | 42.8695 | 0.000555234 | 0.04091 | stiff | 16mM | 200 | BSA | stiff_16mM_200 | stiff_16mM_200_FN | 0 | 0
map-data-2019.05.07-14.55.22.296_093.jpk-force | 2019.05.07 | 1 | 1.2.11 | 14.55.22.296 | 93 | FN | 62.6481 | 0.000838335 | 0.0377 | stiff | 16mM | 200 | BSA | stiff_16mM_200 | stiff_16mM_200_FN | 0 | 0
map-data-2019.05.07-14.55.22.296_094.jpk-force | 2019.05.07 | 1 | 1.2.11 | 14.55.22.296 | 94 | FN | 717.985 | 0.0330257 | 0.13036 | stiff | 16mM | 200 | BSA | stiff_16mM_200 | stiff_16mM_200_FN | 0 | 1
map-data-2019.05.07-14.55.22.296_095.jpk-force | 2019.05.07 | 1 | 1.2.11 | 14.55.22.296 | 95 | FN | 262.187 | 0.00807033 | 0.06082 | stiff | 16mM | 200 | BSA | stiff_16mM_200 | stiff_16mM_200_FN | 0 | 0
map-data-2019.05.07-14.55.22.296_096.jpk-force | 2019.05.07 | 1 | 1.2.11 | 14.55.22.296 | 96 | FN | 41.7562 | 0.000422864 | 0.04311 | stiff | 16mM | 200 | BSA | stiff_16mM_200 | stiff_16mM_200_FN | 0 | 0
map-data-2019.05.07-14.55.22.296_097.jpk-force | 2019.05.07 | 1 | 1.2.11 | 14.55.22.296 | 97 | FN | 56.5486 | 0.000465566 | 0.01555 | stiff | 16mM | 200 | BSA | stiff_16mM_200 | stiff_16mM_200_FN | 0 | 0
map-data-2019.05.07-14.55.22.296_098.jpk-force | 2019.05.07 | 1 | 1.2.11 | 14.55.22.296 | 98 | FN | 111.99 | 0.00332093 | 0.10478 | stiff | 16mM | 200 | BSA | stiff_16mM_200 | stiff_16mM_200_FN | 0 | 0
map-data-2019.05.07-14.55.22.296_099.jpk-force | 2019.05.07 | 1 | 1.2.11 | 14.55.22.296 | 99 | FN | 43.5766 | 0.000389005 | 0.03117 | stiff | 16mM | 200 | BSA | stiff_16mM_200 | stiff_16mM_200_FN | 0 | 0
map-data-2019.05.07-15.01.33.187_001.jpk-force | 2019.05.07 | 1 | 1.2.11 | 15.01.33.187 | 1 | FN | 45.2703 | 0.00031129 | 0.02213 | stiff | 16mM | 200 | BSA | stiff_16mM_200 | stiff_16mM_200_FN | 0 | 0
map-data-2019.05.07-15.01.33.187_002.jpk-force | 2019.05.07 | 1 | 1.2.11 | 15.01.33.187 | 2 | FN | 44.2825 | 0.000608266 | 0.02354 | stiff | 16mM | 200 | BSA | stiff_16mM_200 | stiff_16mM_200_FN | 0 | 0
map-data-2019.05.07-15.01.33.187_003.jpk-force | 2019.05.07 | 1 | 1.2.11 | 15.01.33.187 | 3 | FN | 40.9085 | 0.000383951 | 0.0238 | stiff | 16mM | 200 | BSA | stiff_16mM_200 | stiff_16mM_200_FN | 0 | 0
map-data-2019.05.07-15.01.33.187_004.jpk-force | 2019.05.07 | 1 | 1.2.11 | 15.01.33.187 | 4 | FN | 626.342 | 0.0195397 | 0.07216 | stiff | 16mM | 200 | BSA | stiff_16mM_200 | stiff_16mM_200_FN | 0 | 0
map-data-2019.05.07-15.01.33.187_005.jpk-force | 2019.05.07 | 1 | 1.2.11 | 15.01.33.187 | 5 | FN | 96.326 | 0.00145122 | 0.03639 | stiff | 16mM | 200 | BSA | stiff_16mM_200 | stiff_16mM_200_FN | 0 | 0
map-data-2019.05.07-15.01.33.187_006.jpk-force | 2019.05.07 | 1 | 1.2.11 | 15.01.33.187 | 6 | FN | 77.8608 | 0.000935849 | 0.03436 | stiff | 16mM | 200 | BSA | stiff_16mM_200 | stiff_16mM_200_FN | 0 | 0
map-data-2019.05.07-15.01.33.187_007.jpk-force | 2019.05.07 | 1 | 1.2.11 | 15.01.33.187 | 7 | FN | 48.1992 | 0.00053614 | 0.04142 | stiff | 16mM | 200 | BSA | stiff_16mM_200 | stiff_16mM_200_FN | 0 | 0
map-data-2019.05.07-15.01.33.187_008.jpk-force | 2019.05.07 | 1 | 1.2.11 | 15.01.33.187 | 8 | FN | 208.093 | 0.00388624 | 0.03863 | stiff | 16mM | 200 | BSA | stiff_16mM_200 | stiff_16mM_200_FN | 0 | 0
map-data-2019.05.07-15.01.33.187_009.jpk-force | 2019.05.07 | 1 | 1.2.11 | 15.01.33.187 | 9 | FN | 120.755 | 0.00235021 | 0.04292 | stiff | 16mM | 200 | BSA | stiff_16mM_200 | stiff_16mM_200_FN | 0 | 0
map-data-2019.05.07-15.01.33.187_010.jpk-force | 2019.05.07 | 1 | 1.2.11 | 15.01.33.187 | 10 | FN | 115.63 | 0.0088058 | 0.15798 | stiff | 16mM | 200 | BSA | stiff_16mM_200 | stiff_16mM_200_FN | 0 | 0
map-data-2019.05.07-15.01.33.187_011.jpk-force | 2019.05.07 | 1 | 1.2.11 | 15.01.33.187 | 11 | FN | 274.006 | 0.0216036 | 0.15482 | stiff | 16mM | 200 | BSA | stiff_16mM_200 | stiff_16mM_200_FN | 0 | 0
map-data-2019.05.07-15.01.33.187_012.jpk-force | 2019.05.07 | 1 | 1.2.11 | 15.01.33.187 | 12 | FN | 57.3933 | 0.00135814 | 0.05239 | stiff | 16mM | 200 | BSA | stiff_16mM_200 | stiff_16mM_200_FN | 0 | 0
map-data-2019.05.07-15.01.33.187_013.jpk-force | 2019.05.07 | 1 | 1.2.11 | 15.01.33.187 | 13 | FN | 88.5028 | 0.000986181 | 0.03008 | stiff | 16mM | 200 | BSA | stiff_16mM_200 | stiff_16mM_200_FN | 0 | 0
map-data-2019.05.07-15.01.33.187_014.jpk-force | 2019.05.07 | 1 | 1.2.11 | 15.01.33.187 | 14 | FN | 44.0162 | 0.000807599 | 0.03319 | stiff | 16mM | 200 | BSA | stiff_16mM_200 | stiff_16mM_200_FN | 0 | 0
map-data-2019.05.07-15.01.33.187_015.jpk-force | 2019.05.07 | 1 | 1.2.11 | 15.01.33.187 | 15 | FN | 40.9439 | 0.00065306 | 0.0279 | stiff | 16mM | 200 | BSA | stiff_16mM_200 | stiff_16mM_200_FN | 0 | 0
map-data-2019.05.07-15.01.33.187_016.jpk-force | 2019.05.07 | 1 | 1.2.11 | 15.01.33.187 | 16 | FN | 41.3185 | 0.000330304 | 0.03321 | stiff | 16mM | 200 | BSA | stiff_16mM_200 | stiff_16mM_200_FN | 0 | 0
map-data-2019.05.07-15.01.33.187_017.jpk-force | 2019.05.07 | 1 | 1.2.11 | 15.01.33.187 | 17 | FN | 39.7529 | 0.000443739 | 0.03149 | stiff | 16mM | 200 | BSA | stiff_16mM_200 | stiff_16mM_200_FN | 0 | 0
map-data-2019.05.07-15.01.33.187_018.jpk-force | 2019.05.07 | 1 | 1.2.11 | 15.01.33.187 | 18 | FN | 39.9787 | 0.000485312 | 0.03872 | stiff | 16mM | 200 | BSA | stiff_16mM_200 | stiff_16mM_200_FN | 0 | 0
map-data-2019.05.07-15.01.33.187_019.jpk-force | 2019.05.07 | 1 | 1.2.11 | 15.01.33.187 | 19 | FN | 43.5139 | 0.00046907 | 0.02256 | stiff | 16mM | 200 | BSA | stiff_16mM_200 | stiff_16mM_200_FN | 0 | 0
map-data-2019.05.07-15.01.33.187_020.jpk-force | 2019.05.07 | 1 | 1.2.11 | 15.01.33.187 | 20 | FN | 156.525 | 0.00933871 | 0.15699 | stiff | 16mM | 200 | BSA | stiff_16mM_200 | stiff_16mM_200_FN | 0 | 0
map-data-2019.05.07-15.01.33.187_021.jpk-force | 2019.05.07 | 1 | 1.2.11 | 15.01.33.187 | 21 | FN | 47.8166 | 0.000819727 | 0.03769 | stiff | 16mM | 200 | BSA | stiff_16mM_200 | stiff_16mM_200_FN | 0 | 0
map-data-2019.05.07-15.01.33.187_022.jpk-force | 2019.05.07 | 1 | 1.2.11 | 15.01.33.187 | 22 | FN | 342.108 | 0.0423085 | 0.3782 | stiff | 16mM | 200 | BSA | stiff_16mM_200 | stiff_16mM_200_FN | 0 | 1
map-data-2019.05.07-15.01.33.187_023.jpk-force | 2019.05.07 | 1 | 1.2.11 | 15.01.33.187 | 23 | FN | 40.8592 | 0.000530714 | 0.04848 | stiff | 16mM | 200 | BSA | stiff_16mM_200 | stiff_16mM_200_FN | 0 | 0
map-data-2019.05.07-15.01.33.187_024.jpk-force | 2019.05.07 | 1 | 1.2.11 | 15.01.33.187 | 24 | FN | 41.1385 | 0.000489423 | 0.04446 | stiff | 16mM | 200 | BSA | stiff_16mM_200 | stiff_16mM_200_FN | 0 | 0
map-data-2019.05.07-15.01.33.187_025.jpk-force | 2019.05.07 | 1 | 1.2.11 | 15.01.33.187 | 25 | FN | 122.538 | 0.00337917 | 0.06093 | stiff | 16mM | 200 | BSA | stiff_16mM_200 | stiff_16mM_200_FN | 0 | 0
map-data-2019.05.07-15.01.33.187_026.jpk-force | 2019.05.07 | 1 | 1.2.11 | 15.01.33.187 | 26 | FN | 130.439 | 0.00149201 | 0.02411 | stiff | 16mM | 200 | BSA | stiff_16mM_200 | stiff_16mM_200_FN | 0 | 0
map-data-2019.05.07-15.01.33.187_027.jpk-force | 2019.05.07 | 1 | 1.2.11 | 15.01.33.187 | 27 | FN | 43.7799 | 0.000340282 | 0.01959 | stiff | 16mM | 200 | BSA | stiff_16mM_200 | stiff_16mM_200_FN | 0 | 0
map-data-2019.05.07-15.01.33.187_028.jpk-force | 2019.05.07 | 1 | 1.2.11 | 15.01.33.187 | 28 | FN | 438.343 | 0.048186 | 0.30228 | stiff | 16mM | 200 | BSA | stiff_16mM_200 | stiff_16mM_200_FN | 0 | 0
map-data-2019.05.07-15.01.33.187_029.jpk-force | 2019.05.07 | 1 | 1.2.11 | 15.01.33.187 | 29 | FN | 39.9846 | 0.00035967 | 0.03554 | stiff | 16mM | 200 | BSA | stiff_16mM_200 | stiff_16mM_200_FN | 0 | 0
map-data-2019.05.07-15.01.33.187_030.jpk-force | 2019.05.07 | 1 | 1.2.11 | 15.01.33.187 | 30 | FN | 40.9473 | 0.000450125 | 0.0392 | stiff | 16mM | 200 | BSA | stiff_16mM_200 | stiff_16mM_200_FN | 0 | 0
map-data-2019.05.07-15.01.33.187_031.jpk-force | 2019.05.07 | 1 | 1.2.11 | 15.01.33.187 | 31 | FN | 260.952 | 0.0405777 | 0.30879 | stiff | 16mM | 200 | BSA | stiff_16mM_200 | stiff_16mM_200_FN | 0 | 1
map-data-2019.05.07-15.01.33.187_032.jpk-force | 2019.05.07 | 1 | 1.2.11 | 15.01.33.187 | 32 | FN | 42.8247 | 0.000462754 | 0.04079 | stiff | 16mM | 200 | BSA | stiff_16mM_200 | stiff_16mM_200_FN | 0 | 0
map-data-2019.05.07-15.01.33.187_033.jpk-force | 2019.05.07 | 1 | 1.2.11 | 15.01.33.187 | 33 | FN | 42.041 | 0.000447044 | 0.04517 | stiff | 16mM | 200 | BSA | stiff_16mM_200 | stiff_16mM_200_FN | 0 | 0
map-data-2019.05.07-15.01.33.187_034.jpk-force | 2019.05.07 | 1 | 1.2.11 | 15.01.33.187 | 34 | FN | 217.38 | 0.00741236 | 0.08402 | stiff | 16mM | 200 | BSA | stiff_16mM_200 | stiff_16mM_200_FN | 0 | 0
map-data-2019.05.07-15.01.33.187_035.jpk-force | 2019.05.07 | 1 | 1.2.11 | 15.01.33.187 | 35 | FN | 41.3153 | 0.000406542 | 0.04197 | stiff | 16mM | 200 | BSA | stiff_16mM_200 | stiff_16mM_200_FN | 0 | 0
map-data-2019.05.07-15.01.33.187_036.jpk-force | 2019.05.07 | 1 | 1.2.11 | 15.01.33.187 | 36 | FN | 40.0568 | 0.00031184 | 0.03826 | stiff | 16mM | 200 | BSA | stiff_16mM_200 | stiff_16mM_200_FN | 0 | 0
map-data-2019.05.07-15.01.33.187_037.jpk-force | 2019.05.07 | 1 | 1.2.11 | 15.01.33.187 | 37 | FN | 38.8625 | 0.000503563 | 0.04346 | stiff | 16mM | 200 | BSA | stiff_16mM_200 | stiff_16mM_200_FN | 0 | 0
map-data-2019.05.07-15.01.33.187_038.jpk-force | 2019.05.07 | 1 | 1.2.11 | 15.01.33.187 | 38 | FN | 52.4627 | 0.000448379 | 0.03255 | stiff | 16mM | 200 | BSA | stiff_16mM_200 | stiff_16mM_200_FN | 0 | 0
map-data-2019.05.07-15.01.33.187_039.jpk-force | 2019.05.07 | 1 | 1.2.11 | 15.01.33.187 | 39 | FN | 41.4447 | 0.0005216 | 0.044 | stiff | 16mM | 200 | BSA | stiff_16mM_200 | stiff_16mM_200_FN | 0 | 0
map-data-2019.05.07-15.01.33.187_040.jpk-force | 2019.05.07 | 1 | 1.2.11 | 15.01.33.187 | 40 | FN | 54.0946 | 0.000650508 | 0.02792 | stiff | 16mM | 200 | BSA | stiff_16mM_200 | stiff_16mM_200_FN | 0 | 0
map-data-2019.05.07-15.01.33.187_041.jpk-force | 2019.05.07 | 1 | 1.2.11 | 15.01.33.187 | 41 | FN | 36.9093 | 0.000352211 | 0.03704 | stiff | 16mM | 200 | BSA | stiff_16mM_200 | stiff_16mM_200_FN | 0 | 0
map-data-2019.05.07-15.01.33.187_042.jpk-force | 2019.05.07 | 1 | 1.2.11 | 15.01.33.187 | 42 | FN | 57.2369 | 0.000670788 | 0.03457 | stiff | 16mM | 200 | BSA | stiff_16mM_200 | stiff_16mM_200_FN | 0 | 0
map-data-2019.05.07-15.01.33.187_043.jpk-force | 2019.05.07 | 1 | 1.2.11 | 15.01.33.187 | 43 | FN | 219.576 | 0.00648787 | 0.06763 | stiff | 16mM | 200 | BSA | stiff_16mM_200 | stiff_16mM_200_FN | 0 | 0
map-data-2019.05.07-15.01.33.187_044.jpk-force | 2019.05.07 | 1 | 1.2.11 | 15.01.33.187 | 44 | FN | 43.6 | 0.000367457 | 0.04504 | stiff | 16mM | 200 | BSA | stiff_16mM_200 | stiff_16mM_200_FN | 0 | 0
map-data-2019.05.07-15.01.33.187_045.jpk-force | 2019.05.07 | 1 | 1.2.11 | 15.01.33.187 | 45 | FN | 44.1606 | 0.000511084 | 0.04419 | stiff | 16mM | 200 | BSA | stiff_16mM_200 | stiff_16mM_200_FN | 0 | 0
map-data-2019.05.07-15.01.33.187_046.jpk-force | 2019.05.07 | 1 | 1.2.11 | 15.01.33.187 | 46 | FN | 42.9663 | 0.000450276 | 0.03865 | stiff | 16mM | 200 | BSA | stiff_16mM_200 | stiff_16mM_200_FN | 0 | 0
map-data-2019.05.07-15.01.33.187_047.jpk-force | 2019.05.07 | 1 | 1.2.11 | 15.01.33.187 | 47 | FN | 35.5802 | 0.000415218 | 0.03663 | stiff | 16mM | 200 | BSA | stiff_16mM_200 | stiff_16mM_200_FN | 0 | 0
map-data-2019.05.07-15.01.33.187_048.jpk-force | 2019.05.07 | 1 | 1.2.11 | 15.01.33.187 | 48 | FN | 631.19 | 0.0738428 | 0.27033 | stiff | 16mM | 200 | BSA | stiff_16mM_200 | stiff_16mM_200_FN | 0 | 1
map-data-2019.05.07-15.01.33.187_049.jpk-force | 2019.05.07 | 1 | 1.2.11 | 15.01.33.187 | 49 | FN | 465.415 | 0.0174297 | 0.09023 | stiff | 16mM | 200 | BSA | stiff_16mM_200 | stiff_16mM_200_FN | 0 | 0
map-data-2019.05.07-15.01.33.187_050.jpk-force | 2019.05.07 | 1 | 1.2.11 | 15.01.33.187 | 50 | FN | 102.217 | 0.00756406 | 0.14564 | stiff | 16mM | 200 | BSA | stiff_16mM_200 | stiff_16mM_200_FN | 0 | 0
map-data-2019.05.07-15.01.33.187_051.jpk-force | 2019.05.07 | 1 | 1.2.11 | 15.01.33.187 | 51 | FN | 180.85 | 0.0307807 | 0.40979 | stiff | 16mM | 200 | BSA | stiff_16mM_200 | stiff_16mM_200_FN | 0 | 0
map-data-2019.05.07-15.01.33.187_052.jpk-force | 2019.05.07 | 1 | 1.2.11 | 15.01.33.187 | 52 | FN | 153.228 | 0.00368835 | 0.06604 | stiff | 16mM | 200 | BSA | stiff_16mM_200 | stiff_16mM_200_FN | 0 | 0
map-data-2019.05.07-15.01.33.187_053.jpk-force | 2019.05.07 | 1 | 1.2.11 | 15.01.33.187 | 53 | FN | 150.399 | 0.00342227 | 0.06101 | stiff | 16mM | 200 | BSA | stiff_16mM_200 | stiff_16mM_200_FN | 0 | 0
map-data-2019.05.07-15.01.33.187_054.jpk-force | 2019.05.07 | 1 | 1.2.11 | 15.01.33.187 | 54 | FN | 34.7401 | 0.000286513 | 0.03006 | stiff | 16mM | 200 | BSA | stiff_16mM_200 | stiff_16mM_200_FN | 0 | 0
map-data-2019.05.07-15.01.33.187_055.jpk-force | 2019.05.07 | 1 | 1.2.11 | 15.01.33.187 | 55 | FN | 113.891 | 0.00838758 | 0.16513 | stiff | 16mM | 200 | BSA | stiff_16mM_200 | stiff_16mM_200_FN | 0 | 0
map-data-2019.05.07-15.01.33.187_056.jpk-force | 2019.05.07 | 1 | 1.2.11 | 15.01.33.187 | 56 | FN | 200.557 | 0.00460998 | 0.04081 | stiff | 16mM | 200 | BSA | stiff_16mM_200 | stiff_16mM_200_FN | 0 | 0
map-data-2019.05.07-15.01.33.187_057.jpk-force | 2019.05.07 | 1 | 1.2.11 | 15.01.33.187 | 57 | FN | 41.048 | 0.000355045 | 0.03204 | stiff | 16mM | 200 | BSA | stiff_16mM_200 | stiff_16mM_200_FN | 0 | 0
map-data-2019.05.07-15.01.33.187_058.jpk-force | 2019.05.07 | 1 | 1.2.11 | 15.01.33.187 | 58 | FN | 299.007 | 0.0166167 | 0.11511 | stiff | 16mM | 200 | BSA | stiff_16mM_200 | stiff_16mM_200_FN | 0 | 0
map-data-2019.05.07-15.01.33.187_059.jpk-force | 2019.05.07 | 1 | 1.2.11 | 15.01.33.187 | 59 | FN | 34.8993 | 0.000307569 | 0.03545 | stiff | 16mM | 200 | BSA | stiff_16mM_200 | stiff_16mM_200_FN | 0 | 0
map-data-2019.05.07-15.01.33.187_060.jpk-force | 2019.05.07 | 1 | 1.2.11 | 15.01.33.187 | 60 | FN | 39.0494 | 0.000502564 | 0.03255 | stiff | 16mM | 200 | BSA | stiff_16mM_200 | stiff_16mM_200_FN | 0 | 0
map-data-2019.05.07-15.01.33.187_061.jpk-force | 2019.05.07 | 1 | 1.2.11 | 15.01.33.187 | 61 | FN | 184.112 | 0.0032377 | 0.03432 | stiff | 16mM | 200 | BSA | stiff_16mM_200 | stiff_16mM_200_FN | 0 | 0
map-data-2019.05.07-15.01.33.187_062.jpk-force | 2019.05.07 | 1 | 1.2.11 | 15.01.33.187 | 62 | FN | 41.2921 | 0.000566549 | 0.03771 | stiff | 16mM | 200 | BSA | stiff_16mM_200 | stiff_16mM_200_FN | 0 | 0
map-data-2019.05.07-15.01.33.187_063.jpk-force | 2019.05.07 | 1 | 1.2.11 | 15.01.33.187 | 63 | FN | 174.745 | 0.0140869 | 0.16377 | stiff | 16mM | 200 | BSA | stiff_16mM_200 | stiff_16mM_200_FN | 0 | 0
map-data-2019.05.07-15.01.33.187_064.jpk-force | 2019.05.07 | 1 | 1.2.11 | 15.01.33.187 | 64 | FN | 167.312 | 0.00239719 | 0.02955 | stiff | 16mM | 200 | BSA | stiff_16mM_200 | stiff_16mM_200_FN | 0 | 0
map-data-2019.05.07-15.01.33.187_065.jpk-force | 2019.05.07 | 1 | 1.2.11 | 15.01.33.187 | 65 | FN | 94.5061 | 0.00195329 | 0.04144 | stiff | 16mM | 200 | BSA | stiff_16mM_200 | stiff_16mM_200_FN | 0 | 0
map-data-2019.05.07-15.01.33.187_066.jpk-force | 2019.05.07 | 1 | 1.2.11 | 15.01.33.187 | 66 | FN | 37.0526 | 0.000341166 | 0.03568 | stiff | 16mM | 200 | BSA | stiff_16mM_200 | stiff_16mM_200_FN | 0 | 0
map-data-2019.05.07-15.01.33.187_067.jpk-force | 2019.05.07 | 1 | 1.2.11 | 15.01.33.187 | 67 | FN | 38.461 | 0.000312474 | 0.02911 | stiff | 16mM | 200 | BSA | stiff_16mM_200 | stiff_16mM_200_FN | 0 | 0
map-data-2019.05.07-15.01.33.187_068.jpk-force | 2019.05.07 | 1 | 1.2.11 | 15.01.33.187 | 68 | FN | 772.855 | 0.146967 | 0.45805 | stiff | 16mM | 200 | BSA | stiff_16mM_200 | stiff_16mM_200_FN | 0 | 1
map-data-2019.05.07-15.01.33.187_069.jpk-force | 2019.05.07 | 1 | 1.2.11 | 15.01.33.187 | 69 | FN | 145.534 | 0.00321808 | 0.06392 | stiff | 16mM | 200 | BSA | stiff_16mM_200 | stiff_16mM_200_FN | 0 | 0
map-data-2019.05.07-15.01.33.187_070.jpk-force | 2019.05.07 | 1 | 1.2.11 | 15.01.33.187 | 70 | FN | 37.9184 | 0.00041326 | 0.04453 | stiff | 16mM | 200 | BSA | stiff_16mM_200 | stiff_16mM_200_FN | 0 | 0
map-data-2019.05.07-15.01.33.187_071.jpk-force | 2019.05.07 | 1 | 1.2.11 | 15.01.33.187 | 71 | FN | 39.7418 | 0.000462485 | 0.02471 | stiff | 16mM | 200 | BSA | stiff_16mM_200 | stiff_16mM_200_FN | 0 | 0
map-data-2019.05.07-15.01.33.187_072.jpk-force | 2019.05.07 | 1 | 1.2.11 | 15.01.33.187 | 72 | FN | 38.9867 | 0.000606516 | 0.0601 | stiff | 16mM | 200 | BSA | stiff_16mM_200 | stiff_16mM_200_FN | 0 | 0
map-data-2019.05.07-15.01.33.187_073.jpk-force | 2019.05.07 | 1 | 1.2.11 | 15.01.33.187 | 73 | FN | 72.8705 | 0.000852654 | 0.01959 | stiff | 16mM | 200 | BSA | stiff_16mM_200 | stiff_16mM_200_FN | 0 | 0
map-data-2019.05.07-15.01.33.187_074.jpk-force | 2019.05.07 | 1 | 1.2.11 | 15.01.33.187 | 74 | FN | 40.0608 | 0.000343522 | 0.03316 | stiff | 16mM | 200 | BSA | stiff_16mM_200 | stiff_16mM_200_FN | 0 | 0
map-data-2019.05.07-15.01.33.187_075.jpk-force | 2019.05.07 | 1 | 1.2.11 | 15.01.33.187 | 75 | FN | 126.933 | 0.00216676 | 0.04558 | stiff | 16mM | 200 | BSA | stiff_16mM_200 | stiff_16mM_200_FN | 0 | 0
map-data-2019.05.07-15.01.33.187_076.jpk-force | 2019.05.07 | 1 | 1.2.11 | 15.01.33.187 | 76 | FN | 64.0339 | 0.00055231 | 0.02877 | stiff | 16mM | 200 | BSA | stiff_16mM_200 | stiff_16mM_200_FN | 0 | 0
map-data-2019.05.07-15.01.33.187_077.jpk-force | 2019.05.07 | 1 | 1.2.11 | 15.01.33.187 | 77 | FN | 34.8428 | 0.000262452 | 0.02538 | stiff | 16mM | 200 | BSA | stiff_16mM_200 | stiff_16mM_200_FN | 0 | 0
map-data-2019.05.07-15.01.33.187_078.jpk-force | 2019.05.07 | 1 | 1.2.11 | 15.01.33.187 | 78 | FN | 320.693 | 0.0121146 | 0.0772 | stiff | 16mM | 200 | BSA | stiff_16mM_200 | stiff_16mM_200_FN | 0 | 0
map-data-2019.05.07-15.01.33.187_079.jpk-force | 2019.05.07 | 1 | 1.2.11 | 15.01.33.187 | 79 | FN | 73.7046 | 0.00102125 | 0.03146 | stiff | 16mM | 200 | BSA | stiff_16mM_200 | stiff_16mM_200_FN | 0 | 0
map-data-2019.05.07-15.01.33.187_080.jpk-force | 2019.05.07 | 1 | 1.2.11 | 15.01.33.187 | 80 | FN | 43.4337 | 0.000376934 | 0.04252 | stiff | 16mM | 200 | BSA | stiff_16mM_200 | stiff_16mM_200_FN | 0 | 0
map-data-2019.05.07-15.01.33.187_081.jpk-force | 2019.05.07 | 1 | 1.2.11 | 15.01.33.187 | 81 | FN | 2301.1 | 0.213639 | 0.2612 | stiff | 16mM | 200 | BSA | stiff_16mM_200 | stiff_16mM_200_FN | 0 | 0
map-data-2019.05.07-15.01.33.187_082.jpk-force | 2019.05.07 | 1 | 1.2.11 | 15.01.33.187 | 82 | FN | 111.852 | 0.00293011 | 0.05807 | stiff | 16mM | 200 | BSA | stiff_16mM_200 | stiff_16mM_200_FN | 0 | 0
map-data-2019.05.07-15.01.33.187_083.jpk-force | 2019.05.07 | 1 | 1.2.11 | 15.01.33.187 | 83 | FN | 39.1995 | 0.000246853 | 0.04242 | stiff | 16mM | 200 | BSA | stiff_16mM_200 | stiff_16mM_200_FN | 0 | 0
map-data-2019.05.07-15.01.33.187_084.jpk-force | 2019.05.07 | 1 | 1.2.11 | 15.01.33.187 | 84 | FN | 95.0084 | 0.00302435 | 0.10464 | stiff | 16mM | 200 | BSA | stiff_16mM_200 | stiff_16mM_200_FN | 0 | 0
map-data-2019.05.07-15.01.33.187_085.jpk-force | 2019.05.07 | 1 | 1.2.11 | 15.01.33.187 | 85 | FN | 89.1955 | 0.00893458 | 0.23598 | stiff | 16mM | 200 | BSA | stiff_16mM_200 | stiff_16mM_200_FN | 0 | 0
map-data-2019.05.07-15.01.33.187_086.jpk-force | 2019.05.07 | 1 | 1.2.11 | 15.01.33.187 | 86 | FN | 230.758 | 0.00615155 | 0.04782 | stiff | 16mM | 200 | BSA | stiff_16mM_200 | stiff_16mM_200_FN | 0 | 0
map-data-2019.05.07-15.01.33.187_087.jpk-force | 2019.05.07 | 1 | 1.2.11 | 15.01.33.187 | 87 | FN | 408.891 | 0.122877 | 0.55414 | stiff | 16mM | 200 | BSA | stiff_16mM_200 | stiff_16mM_200_FN | 0 | 1
map-data-2019.05.07-15.01.33.187_088.jpk-force | 2019.05.07 | 1 | 1.2.11 | 15.01.33.187 | 88 | FN | 179.651 | 0.00605361 | 0.07795 | stiff | 16mM | 200 | BSA | stiff_16mM_200 | stiff_16mM_200_FN | 0 | 0
map-data-2019.05.07-15.01.33.187_089.jpk-force | 2019.05.07 | 1 | 1.2.11 | 15.01.33.187 | 89 | FN | 57.0857 | 0.000469699 | 0.02028 | stiff | 16mM | 200 | BSA | stiff_16mM_200 | stiff_16mM_200_FN | 0 | 0
map-data-2019.05.07-15.01.33.187_090.jpk-force | 2019.05.07 | 1 | 1.2.11 | 15.01.33.187 | 90 | FN | 48.9537 | 0.000437379 | 0.02194 | stiff | 16mM | 200 | BSA | stiff_16mM_200 | stiff_16mM_200_FN | 0 | 0
map-data-2019.05.07-15.01.33.187_091.jpk-force | 2019.05.07 | 1 | 1.2.11 | 15.01.33.187 | 91 | FN | 80.4391 | 0.00182914 | 0.06617 | stiff | 16mM | 200 | BSA | stiff_16mM_200 | stiff_16mM_200_FN | 0 | 0
map-data-2019.05.07-15.01.33.187_092.jpk-force | 2019.05.07 | 1 | 1.2.11 | 15.01.33.187 | 92 | FN | 38.5639 | 0.00042388 | 0.04138 | stiff | 16mM | 200 | BSA | stiff_16mM_200 | stiff_16mM_200_FN | 0 | 0
map-data-2019.05.07-15.01.33.187_093.jpk-force | 2019.05.07 | 1 | 1.2.11 | 15.01.33.187 | 93 | FN | 185.136 | 0.00411999 | 0.03628 | stiff | 16mM | 200 | BSA | stiff_16mM_200 | stiff_16mM_200_FN | 0 | 0
map-data-2019.05.07-15.01.33.187_094.jpk-force | 2019.05.07 | 1 | 1.2.11 | 15.01.33.187 | 94 | FN | 100.544 | 0.00727058 | 0.16899 | stiff | 16mM | 200 | BSA | stiff_16mM_200 | stiff_16mM_200_FN | 0 | 0
map-data-2019.05.07-15.01.33.187_095.jpk-force | 2019.05.07 | 1 | 1.2.11 | 15.01.33.187 | 95 | FN | 39.286 | 0.000406716 | 0.03056 | stiff | 16mM | 200 | BSA | stiff_16mM_200 | stiff_16mM_200_FN | 0 | 0
map-data-2019.05.07-15.01.33.187_096.jpk-force | 2019.05.07 | 1 | 1.2.11 | 15.01.33.187 | 96 | FN | 43.8636 | 0.000410046 | 0.03336 | stiff | 16mM | 200 | BSA | stiff_16mM_200 | stiff_16mM_200_FN | 0 | 0
map-data-2019.05.07-15.01.33.187_097.jpk-force | 2019.05.07 | 1 | 1.2.11 | 15.01.33.187 | 97 | FN | 183.714 | 0.00258293 | 0.03501 | stiff | 16mM | 200 | BSA | stiff_16mM_200 | stiff_16mM_200_FN | 0 | 0
map-data-2019.05.07-15.01.33.187_098.jpk-force | 2019.05.07 | 1 | 1.2.11 | 15.01.33.187 | 98 | FN | 208.138 | 0.00535075 | 0.05695 | stiff | 16mM | 200 | BSA | stiff_16mM_200 | stiff_16mM_200_FN | 0 | 0
map-data-2019.05.07-15.01.33.187_099.jpk-force | 2019.05.07 | 1 | 1.2.11 | 15.01.33.187 | 99 | FN | 38.8139 | 0.000271088 | 0.02667 | stiff | 16mM | 200 | BSA | stiff_16mM_200 | stiff_16mM_200_FN | 0 | 0
map-data-2019.05.07-15.07.46.105_000.jpk-force | 2019.05.07 | 1 | 1.2.11 | 15.07.46.105 | 0 | FN | 352.557 | 0.00562158 | 0.09821 | stiff | 16mM | 200 | BSA | stiff_16mM_200 | stiff_16mM_200_FN | 0 | 0
map-data-2019.05.07-15.07.46.105_001.jpk-force | 2019.05.07 | 1 | 1.2.11 | 15.07.46.105 | 1 | FN | 166.544 | 0.0267206 | 0.40387 | stiff | 16mM | 200 | BSA | stiff_16mM_200 | stiff_16mM_200_FN | 0 | 0
map-data-2019.05.07-15.07.46.105_002.jpk-force | 2019.05.07 | 1 | 1.2.11 | 15.07.46.105 | 2 | FN | 46.1387 | 0.000459812 | 0.02846 | stiff | 16mM | 200 | BSA | stiff_16mM_200 | stiff_16mM_200_FN | 0 | 0
map-data-2019.05.07-15.07.46.105_003.jpk-force | 2019.05.07 | 1 | 1.2.11 | 15.07.46.105 | 3 | FN | 35.2607 | 0.000448481 | 0.04423 | stiff | 16mM | 200 | BSA | stiff_16mM_200 | stiff_16mM_200_FN | 0 | 0
map-data-2019.05.07-15.07.46.105_004.jpk-force | 2019.05.07 | 1 | 1.2.11 | 15.07.46.105 | 4 | FN | 107.955 | 0.00280893 | 0.04952 | stiff | 16mM | 200 | BSA | stiff_16mM_200 | stiff_16mM_200_FN | 0 | 0
map-data-2019.05.07-15.07.46.105_005.jpk-force | 2019.05.07 | 1 | 1.2.11 | 15.07.46.105 | 5 | FN | 38.6015 | 0.000668584 | 0.05167 | stiff | 16mM | 200 | BSA | stiff_16mM_200 | stiff_16mM_200_FN | 0 | 0
map-data-2019.05.07-15.07.46.105_006.jpk-force | 2019.05.07 | 1 | 1.2.11 | 15.07.46.105 | 6 | FN | 340.954 | 0.00900436 | 0.06361 | stiff | 16mM | 200 | BSA | stiff_16mM_200 | stiff_16mM_200_FN | 0 | 0
map-data-2019.05.07-15.07.46.105_007.jpk-force | 2019.05.07 | 1 | 1.2.11 | 15.07.46.105 | 7 | FN | 631.099 | 0.0255816 | 0.12997 | stiff | 16mM | 200 | BSA | stiff_16mM_200 | stiff_16mM_200_FN | 0 | 0
map-data-2019.05.07-15.07.46.105_008.jpk-force | 2019.05.07 | 1 | 1.2.11 | 15.07.46.105 | 8 | FN | 73.8773 | 0.000682815 | 0.02148 | stiff | 16mM | 200 | BSA | stiff_16mM_200 | stiff_16mM_200_FN | 0 | 0
map-data-2019.05.07-15.07.46.105_009.jpk-force | 2019.05.07 | 1 | 1.2.11 | 15.07.46.105 | 9 | FN | 38.274 | 0.000461261 | 0.05008 | stiff | 16mM | 200 | BSA | stiff_16mM_200 | stiff_16mM_200_FN | 0 | 0
map-data-2019.05.07-15.07.46.105_010.jpk-force | 2019.05.07 | 1 | 1.2.11 | 15.07.46.105 | 10 | FN | 168.418 | 0.00664123 | 0.06859 | stiff | 16mM | 200 | BSA | stiff_16mM_200 | stiff_16mM_200_FN | 0 | 0
map-data-2019.05.07-15.07.46.105_011.jpk-force | 2019.05.07 | 1 | 1.2.11 | 15.07.46.105 | 11 | FN | 166.895 | 0.00551774 | 0.06374 | stiff | 16mM | 200 | BSA | stiff_16mM_200 | stiff_16mM_200_FN | 0 | 0
map-data-2019.05.07-15.07.46.105_012.jpk-force | 2019.05.07 | 1 | 1.2.11 | 15.07.46.105 | 12 | FN | 116.963 | 0.00345811 | 0.0628 | stiff | 16mM | 200 | BSA | stiff_16mM_200 | stiff_16mM_200_FN | 0 | 0
map-data-2019.05.07-15.07.46.105_013.jpk-force | 2019.05.07 | 1 | 1.2.11 | 15.07.46.105 | 13 | FN | 42.2119 | 0.000769051 | 0.04096 | stiff | 16mM | 200 | BSA | stiff_16mM_200 | stiff_16mM_200_FN | 0 | 0
map-data-2019.05.07-15.07.46.105_014.jpk-force | 2019.05.07 | 1 | 1.2.11 | 15.07.46.105 | 14 | FN | 61.7997 | 0.000783548 | 0.0264 | stiff | 16mM | 200 | BSA | stiff_16mM_200 | stiff_16mM_200_FN | 0 | 0
map-data-2019.05.07-15.07.46.105_015.jpk-force | 2019.05.07 | 1 | 1.2.11 | 15.07.46.105 | 15 | FN | 51.6252 | 0.000353745 | 0.03366 | stiff | 16mM | 200 | BSA | stiff_16mM_200 | stiff_16mM_200_FN | 0 | 0
map-data-2019.05.07-15.07.46.105_016.jpk-force | 2019.05.07 | 1 | 1.2.11 | 15.07.46.105 | 16 | FN | 38.8159 | 0.000279461 | 0.03197 | stiff | 16mM | 200 | BSA | stiff_16mM_200 | stiff_16mM_200_FN | 0 | 0
map-data-2019.05.07-15.07.46.105_017.jpk-force | 2019.05.07 | 1 | 1.2.11 | 15.07.46.105 | 17 | FN | 194.747 | 0.00757117 | 0.07752 | stiff | 16mM | 200 | BSA | stiff_16mM_200 | stiff_16mM_200_FN | 0 | 0
map-data-2019.05.07-15.07.46.105_018.jpk-force | 2019.05.07 | 1 | 1.2.11 | 15.07.46.105 | 18 | FN | 39.1185 | 0.000443282 | 0.03017 | stiff | 16mM | 200 | BSA | stiff_16mM_200 | stiff_16mM_200_FN | 0 | 0
map-data-2019.05.07-15.07.46.105_019.jpk-force | 2019.05.07 | 1 | 1.2.11 | 15.07.46.105 | 19 | FN | 152.714 | 0.00460765 | 0.07429 | stiff | 16mM | 200 | BSA | stiff_16mM_200 | stiff_16mM_200_FN | 0 | 0
map-data-2019.05.07-15.07.46.105_020.jpk-force | 2019.05.07 | 1 | 1.2.11 | 15.07.46.105 | 20 | FN | 47.9637 | 0.000377032 | 0.03291 | stiff | 16mM | 200 | BSA | stiff_16mM_200 | stiff_16mM_200_FN | 0 | 0
map-data-2019.05.07-15.07.46.105_021.jpk-force | 2019.05.07 | 1 | 1.2.11 | 15.07.46.105 | 21 | FN | 38.7261 | 0.000351522 | 0.03567 | stiff | 16mM | 200 | BSA | stiff_16mM_200 | stiff_16mM_200_FN | 0 | 0
map-data-2019.05.07-15.07.46.105_022.jpk-force | 2019.05.07 | 1 | 1.2.11 | 15.07.46.105 | 22 | FN | 2355.51 | 0.213518 | 0.2456 | stiff | 16mM | 200 | BSA | stiff_16mM_200 | stiff_16mM_200_FN | 0 | 0
map-data-2019.05.07-15.07.46.105_023.jpk-force | 2019.05.07 | 1 | 1.2.11 | 15.07.46.105 | 23 | FN | 46.2872 | 0.000350287 | 0.02771 | stiff | 16mM | 200 | BSA | stiff_16mM_200 | stiff_16mM_200_FN | 0 | 0
map-data-2019.05.07-15.07.46.105_024.jpk-force | 2019.05.07 | 1 | 1.2.11 | 15.07.46.105 | 24 | FN | 178.143 | 0.0124605 | 0.14523 | stiff | 16mM | 200 | BSA | stiff_16mM_200 | stiff_16mM_200_FN | 0 | 0
map-data-2019.05.07-15.07.46.105_025.jpk-force | 2019.05.07 | 1 | 1.2.11 | 15.07.46.105 | 25 | FN | 75.0133 | 0.000749856 | 0.02929 | stiff | 16mM | 200 | BSA | stiff_16mM_200 | stiff_16mM_200_FN | 0 | 0
map-data-2019.05.07-15.07.46.105_026.jpk-force | 2019.05.07 | 1 | 1.2.11 | 15.07.46.105 | 26 | FN | 33.0328 | 0.00034213 | 0.03592 | stiff | 16mM | 200 | BSA | stiff_16mM_200 | stiff_16mM_200_FN | 0 | 0
map-data-2019.05.07-15.07.46.105_027.jpk-force | 2019.05.07 | 1 | 1.2.11 | 15.07.46.105 | 27 | FN | 42.2517 | 0.000433478 | 0.04679 | stiff | 16mM | 200 | BSA | stiff_16mM_200 | stiff_16mM_200_FN | 0 | 0
map-data-2019.05.07-15.07.46.105_028.jpk-force | 2019.05.07 | 1 | 1.2.11 | 15.07.46.105 | 28 | FN | 171.581 | 0.00375733 | 0.04893 | stiff | 16mM | 200 | BSA | stiff_16mM_200 | stiff_16mM_200_FN | 0 | 0
map-data-2019.05.07-15.07.46.105_029.jpk-force | 2019.05.07 | 1 | 1.2.11 | 15.07.46.105 | 29 | FN | 44.0032 | 0.000407646 | 0.04001 | stiff | 16mM | 200 | BSA | stiff_16mM_200 | stiff_16mM_200_FN | 0 | 0
map-data-2019.05.07-15.07.46.105_030.jpk-force | 2019.05.07 | 1 | 1.2.11 | 15.07.46.105 | 30 | FN | 40.9948 | 0.000395712 | 0.03952 | stiff | 16mM | 200 | BSA | stiff_16mM_200 | stiff_16mM_200_FN | 0 | 0
map-data-2019.05.07-15.07.46.105_031.jpk-force | 2019.05.07 | 1 | 1.2.11 | 15.07.46.105 | 31 | FN | 530.023 | 0.111293 | 0.55774 | stiff | 16mM | 200 | BSA | stiff_16mM_200 | stiff_16mM_200_FN | 0 | 0
map-data-2019.05.07-15.07.46.105_032.jpk-force | 2019.05.07 | 1 | 1.2.11 | 15.07.46.105 | 32 | FN | 47.3848 | 0.000920739 | 0.05912 | stiff | 16mM | 200 | BSA | stiff_16mM_200 | stiff_16mM_200_FN | 0 | 0
map-data-2019.05.07-15.07.46.105_033.jpk-force | 2019.05.07 | 1 | 1.2.11 | 15.07.46.105 | 33 | FN | 168.724 | 0.0190195 | 0.22589 | stiff | 16mM | 200 | BSA | stiff_16mM_200 | stiff_16mM_200_FN | 0 | 0
map-data-2019.05.07-15.07.46.105_034.jpk-force | 2019.05.07 | 1 | 1.2.11 | 15.07.46.105 | 34 | FN | 193.91 | 0.00280732 | 0.02975 | stiff | 16mM | 200 | BSA | stiff_16mM_200 | stiff_16mM_200_FN | 0 | 0
map-data-2019.05.07-15.07.46.105_035.jpk-force | 2019.05.07 | 1 | 1.2.11 | 15.07.46.105 | 35 | FN | 56.5254 | 0.000784269 | 0.04356 | stiff | 16mM | 200 | BSA | stiff_16mM_200 | stiff_16mM_200_FN | 0 | 0
map-data-2019.05.07-15.07.46.105_036.jpk-force | 2019.05.07 | 1 | 1.2.11 | 15.07.46.105 | 36 | FN | 92.2529 | 0.00665424 | 0.13325 | stiff | 16mM | 200 | BSA | stiff_16mM_200 | stiff_16mM_200_FN | 0 | 0
map-data-2019.05.07-15.07.46.105_037.jpk-force | 2019.05.07 | 1 | 1.2.11 | 15.07.46.105 | 37 | FN | 111.446 | 0.0041577 | 0.06585 | stiff | 16mM | 200 | BSA | stiff_16mM_200 | stiff_16mM_200_FN | 0 | 0
map-data-2019.05.07-15.07.46.105_038.jpk-force | 2019.05.07 | 1 | 1.2.11 | 15.07.46.105 | 38 | FN | 119.107 | 0.00118716 | 0.01976 | stiff | 16mM | 200 | BSA | stiff_16mM_200 | stiff_16mM_200_FN | 0 | 0
map-data-2019.05.07-15.07.46.105_039.jpk-force | 2019.05.07 | 1 | 1.2.11 | 15.07.46.105 | 39 | FN | 264.73 | 0.0572096 | 0.44464 | stiff | 16mM | 200 | BSA | stiff_16mM_200 | stiff_16mM_200_FN | 0 | 1
map-data-2019.05.07-15.07.46.105_040.jpk-force | 2019.05.07 | 1 | 1.2.11 | 15.07.46.105 | 40 | FN | 124.269 | 0.00398283 | 0.07253 | stiff | 16mM | 200 | BSA | stiff_16mM_200 | stiff_16mM_200_FN | 0 | 0
map-data-2019.05.07-15.07.46.105_041.jpk-force | 2019.05.07 | 1 | 1.2.11 | 15.07.46.105 | 41 | FN | 42.5263 | 0.000263553 | 0.02098 | stiff | 16mM | 200 | BSA | stiff_16mM_200 | stiff_16mM_200_FN | 0 | 0
map-data-2019.05.07-15.07.46.105_042.jpk-force | 2019.05.07 | 1 | 1.2.11 | 15.07.46.105 | 42 | FN | 273.999 | 0.00641619 | 0.04255 | stiff | 16mM | 200 | BSA | stiff_16mM_200 | stiff_16mM_200_FN | 0 | 0
map-data-2019.05.07-15.07.46.105_043.jpk-force | 2019.05.07 | 1 | 1.2.11 | 15.07.46.105 | 43 | FN | 34.1897 | 0.000394959 | 0.04061 | stiff | 16mM | 200 | BSA | stiff_16mM_200 | stiff_16mM_200_FN | 0 | 0
map-data-2019.05.07-15.07.46.105_044.jpk-force | 2019.05.07 | 1 | 1.2.11 | 15.07.46.105 | 44 | FN | 50.5174 | 0.000376325 | 0.0163 | stiff | 16mM | 200 | BSA | stiff_16mM_200 | stiff_16mM_200_FN | 0 | 0
map-data-2019.05.07-15.07.46.105_045.jpk-force | 2019.05.07 | 1 | 1.2.11 | 15.07.46.105 | 45 | FN | 316.763 | 0.00999368 | 0.07088 | stiff | 16mM | 200 | BSA | stiff_16mM_200 | stiff_16mM_200_FN | 0 | 0
map-data-2019.05.07-15.07.46.105_046.jpk-force | 2019.05.07 | 1 | 1.2.11 | 15.07.46.105 | 46 | FN | 41.1941 | 0.000424561 | 0.02176 | stiff | 16mM | 200 | BSA | stiff_16mM_200 | stiff_16mM_200_FN | 0 | 0
map-data-2019.05.07-15.07.46.105_047.jpk-force | 2019.05.07 | 1 | 1.2.11 | 15.07.46.105 | 47 | FN | 55.7271 | 0.00170972 | 0.07458 | stiff | 16mM | 200 | BSA | stiff_16mM_200 | stiff_16mM_200_FN | 0 | 0
map-data-2019.05.07-15.07.46.105_048.jpk-force | 2019.05.07 | 1 | 1.2.11 | 15.07.46.105 | 48 | FN | 37.6339 | 0.00029733 | 0.02474 | stiff | 16mM | 200 | BSA | stiff_16mM_200 | stiff_16mM_200_FN | 0 | 0
map-data-2019.05.07-15.07.46.105_049.jpk-force | 2019.05.07 | 1 | 1.2.11 | 15.07.46.105 | 49 | FN | 77.0499 | 0.000717014 | 0.02634 | stiff | 16mM | 200 | BSA | stiff_16mM_200 | stiff_16mM_200_FN | 0 | 0
map-data-2019.05.07-15.07.46.105_050.jpk-force | 2019.05.07 | 1 | 1.2.11 | 15.07.46.105 | 50 | FN | 45.1601 | 0.00036219 | 0.04626 | stiff | 16mM | 200 | BSA | stiff_16mM_200 | stiff_16mM_200_FN | 0 | 0
map-data-2019.05.07-15.07.46.105_051.jpk-force | 2019.05.07 | 1 | 1.2.11 | 15.07.46.105 | 51 | FN | 38.4865 | 0.000658235 | 0.05604 | stiff | 16mM | 200 | BSA | stiff_16mM_200 | stiff_16mM_200_FN | 0 | 0
map-data-2019.05.07-15.07.46.105_052.jpk-force | 2019.05.07 | 1 | 1.2.11 | 15.07.46.105 | 52 | FN | 141.723 | 0.00277182 | 0.05417 | stiff | 16mM | 200 | BSA | stiff_16mM_200 | stiff_16mM_200_FN | 0 | 0
map-data-2019.05.07-15.07.46.105_053.jpk-force | 2019.05.07 | 1 | 1.2.11 | 15.07.46.105 | 53 | FN | 64.948 | 0.00162377 | 0.0474 | stiff | 16mM | 200 | BSA | stiff_16mM_200 | stiff_16mM_200_FN | 0 | 0
map-data-2019.05.07-15.07.46.105_054.jpk-force | 2019.05.07 | 1 | 1.2.11 | 15.07.46.105 | 54 | FN | 36.9879 | 0.000527703 | 0.03797 | stiff | 16mM | 200 | BSA | stiff_16mM_200 | stiff_16mM_200_FN | 0 | 0
map-data-2019.05.07-15.07.46.105_055.jpk-force | 2019.05.07 | 1 | 1.2.11 | 15.07.46.105 | 55 | FN | 42.0198 | 0.000380039 | 0.05456 | stiff | 16mM | 200 | BSA | stiff_16mM_200 | stiff_16mM_200_FN | 0 | 0
map-data-2019.05.07-15.07.46.105_056.jpk-force | 2019.05.07 | 1 | 1.2.11 | 15.07.46.105 | 56 | FN | 52.7344 | 0.000850906 | 0.04309 | stiff | 16mM | 200 | BSA | stiff_16mM_200 | stiff_16mM_200_FN | 0 | 0
map-data-2019.05.07-15.07.46.105_057.jpk-force | 2019.05.07 | 1 | 1.2.11 | 15.07.46.105 | 57 | FN | 301.713 | 0.00596236 | 0.04932 | stiff | 16mM | 200 | BSA | stiff_16mM_200 | stiff_16mM_200_FN | 0 | 0
map-data-2019.05.07-15.07.46.105_058.jpk-force | 2019.05.07 | 1 | 1.2.11 | 15.07.46.105 | 58 | FN | 275.15 | 0.016455 | 0.13808 | stiff | 16mM | 200 | BSA | stiff_16mM_200 | stiff_16mM_200_FN | 0 | 0
map-data-2019.05.07-15.07.46.105_059.jpk-force | 2019.05.07 | 1 | 1.2.11 | 15.07.46.105 | 59 | FN | 40.9671 | 0.000724948 | 0.06265 | stiff | 16mM | 200 | BSA | stiff_16mM_200 | stiff_16mM_200_FN | 0 | 0
map-data-2019.05.07-15.07.46.105_060.jpk-force | 2019.05.07 | 1 | 1.2.11 | 15.07.46.105 | 60 | FN | 461.136 | 0.106331 | 0.63049 | stiff | 16mM | 200 | BSA | stiff_16mM_200 | stiff_16mM_200_FN | 0 | 1
map-data-2019.05.07-15.07.46.105_061.jpk-force | 2019.05.07 | 1 | 1.2.11 | 15.07.46.105 | 61 | FN | 40.9672 | 0.000309485 | 0.04278 | stiff | 16mM | 200 | BSA | stiff_16mM_200 | stiff_16mM_200_FN | 0 | 0
map-data-2019.05.07-15.07.46.105_062.jpk-force | 2019.05.07 | 1 | 1.2.11 | 15.07.46.105 | 62 | FN | 62.0687 | 0.00804447 | 0.31526 | stiff | 16mM | 200 | BSA | stiff_16mM_200 | stiff_16mM_200_FN | 0 | 0
map-data-2019.05.07-15.07.46.105_063.jpk-force | 2019.05.07 | 1 | 1.2.11 | 15.07.46.105 | 63 | FN | 42.0449 | 0.000297757 | 0.03539 | stiff | 16mM | 200 | BSA | stiff_16mM_200 | stiff_16mM_200_FN | 0 | 0
map-data-2019.05.07-15.07.46.105_064.jpk-force | 2019.05.07 | 1 | 1.2.11 | 15.07.46.105 | 64 | FN | 150.313 | 0.0161803 | 0.23068 | stiff | 16mM | 200 | BSA | stiff_16mM_200 | stiff_16mM_200_FN | 0 | 0
map-data-2019.05.07-15.07.46.105_065.jpk-force | 2019.05.07 | 1 | 1.2.11 | 15.07.46.105 | 65 | FN | 221.733 | 0.00418496 | 0.04262 | stiff | 16mM | 200 | BSA | stiff_16mM_200 | stiff_16mM_200_FN | 0 | 0
map-data-2019.05.07-15.07.46.105_066.jpk-force | 2019.05.07 | 1 | 1.2.11 | 15.07.46.105 | 66 | FN | 42.056 | 0.000687787 | 0.0529 | stiff | 16mM | 200 | BSA | stiff_16mM_200 | stiff_16mM_200_FN | 0 | 0
map-data-2019.05.07-15.07.46.105_067.jpk-force | 2019.05.07 | 1 | 1.2.11 | 15.07.46.105 | 67 | FN | 261.435 | 0.0397106 | 0.32816 | stiff | 16mM | 200 | BSA | stiff_16mM_200 | stiff_16mM_200_FN | 0 | 1
map-data-2019.05.07-15.07.46.105_068.jpk-force | 2019.05.07 | 1 | 1.2.11 | 15.07.46.105 | 68 | FN | 364.097 | 0.0894038 | 0.7233 | stiff | 16mM | 200 | BSA | stiff_16mM_200 | stiff_16mM_200_FN | 0 | 1
map-data-2019.05.07-15.07.46.105_069.jpk-force | 2019.05.07 | 1 | 1.2.11 | 15.07.46.105 | 69 | FN | 38.1668 | 0.000544868 | 0.05246 | stiff | 16mM | 200 | BSA | stiff_16mM_200 | stiff_16mM_200_FN | 0 | 0
map-data-2019.05.07-15.07.46.105_070.jpk-force | 2019.05.07 | 1 | 1.2.11 | 15.07.46.105 | 70 | FN | 47.9246 | 0.000642464 | 0.05207 | stiff | 16mM | 200 | BSA | stiff_16mM_200 | stiff_16mM_200_FN | 0 | 0
map-data-2019.05.07-15.07.46.105_071.jpk-force | 2019.05.07 | 1 | 1.2.11 | 15.07.46.105 | 71 | FN | 69.0016 | 0.00195834 | 0.0599 | stiff | 16mM | 200 | BSA | stiff_16mM_200 | stiff_16mM_200_FN | 0 | 0
map-data-2019.05.07-15.07.46.105_072.jpk-force | 2019.05.07 | 1 | 1.2.11 | 15.07.46.105 | 72 | FN | 42.2604 | 0.000863702 | 0.05244 | stiff | 16mM | 200 | BSA | stiff_16mM_200 | stiff_16mM_200_FN | 0 | 0
map-data-2019.05.07-15.07.46.105_073.jpk-force | 2019.05.07 | 1 | 1.2.11 | 15.07.46.105 | 73 | FN | 40.3698 | 0.000394981 | 0.02958 | stiff | 16mM | 200 | BSA | stiff_16mM_200 | stiff_16mM_200_FN | 0 | 0
map-data-2019.05.07-15.07.46.105_074.jpk-force | 2019.05.07 | 1 | 1.2.11 | 15.07.46.105 | 74 | FN | 385.13 | 0.0152879 | 0.10432 | stiff | 16mM | 200 | BSA | stiff_16mM_200 | stiff_16mM_200_FN | 0 | 0
map-data-2019.05.07-15.07.46.105_075.jpk-force | 2019.05.07 | 1 | 1.2.11 | 15.07.46.105 | 75 | FN | 125.035 | 0.00251824 | 0.03792 | stiff | 16mM | 200 | BSA | stiff_16mM_200 | stiff_16mM_200_FN | 0 | 0
map-data-2019.05.07-15.07.46.105_076.jpk-force | 2019.05.07 | 1 | 1.2.11 | 15.07.46.105 | 76 | FN | 609.877 | 0.0201739 | 0.07455 | stiff | 16mM | 200 | BSA | stiff_16mM_200 | stiff_16mM_200_FN | 0 | 0
map-data-2019.05.07-15.07.46.105_077.jpk-force | 2019.05.07 | 1 | 1.2.11 | 15.07.46.105 | 77 | FN | 39.0627 | 0.000314463 | 0.02892 | stiff | 16mM | 200 | BSA | stiff_16mM_200 | stiff_16mM_200_FN | 0 | 0
map-data-2019.05.07-15.07.46.105_078.jpk-force | 2019.05.07 | 1 | 1.2.11 | 15.07.46.105 | 78 | FN | 212.633 | 0.00473314 | 0.04427 | stiff | 16mM | 200 | BSA | stiff_16mM_200 | stiff_16mM_200_FN | 0 | 0
map-data-2019.05.07-15.07.46.105_079.jpk-force | 2019.05.07 | 1 | 1.2.11 | 15.07.46.105 | 79 | FN | 152.043 | 0.00240578 | 0.06032 | stiff | 16mM | 200 | BSA | stiff_16mM_200 | stiff_16mM_200_FN | 0 | 0
map-data-2019.05.07-15.07.46.105_080.jpk-force | 2019.05.07 | 1 | 1.2.11 | 15.07.46.105 | 80 | FN | 114.36 | 0.00140162 | 0.02638 | stiff | 16mM | 200 | BSA | stiff_16mM_200 | stiff_16mM_200_FN | 0 | 0
map-data-2019.05.07-15.07.46.105_081.jpk-force | 2019.05.07 | 1 | 1.2.11 | 15.07.46.105 | 81 | FN | 162.228 | 0.00535796 | 0.07331 | stiff | 16mM | 200 | BSA | stiff_16mM_200 | stiff_16mM_200_FN | 0 | 0
map-data-2019.05.07-15.07.46.105_082.jpk-force | 2019.05.07 | 1 | 1.2.11 | 15.07.46.105 | 82 | FN | 38.188 | 0.000524033 | 0.04635 | stiff | 16mM | 200 | BSA | stiff_16mM_200 | stiff_16mM_200_FN | 0 | 0
map-data-2019.05.07-15.07.46.105_083.jpk-force | 2019.05.07 | 1 | 1.2.11 | 15.07.46.105 | 83 | FN | 68.61 | 0.000557551 | 0.02473 | stiff | 16mM | 200 | BSA | stiff_16mM_200 | stiff_16mM_200_FN | 0 | 0
map-data-2019.05.07-15.07.46.105_084.jpk-force | 2019.05.07 | 1 | 1.2.11 | 15.07.46.105 | 84 | FN | 90.1268 | 0.00185356 | 0.03807 | stiff | 16mM | 200 | BSA | stiff_16mM_200 | stiff_16mM_200_FN | 0 | 0
map-data-2019.05.07-15.07.46.105_085.jpk-force | 2019.05.07 | 1 | 1.2.11 | 15.07.46.105 | 85 | FN | 719.811 | 0.0473364 | 0.14563 | stiff | 16mM | 200 | BSA | stiff_16mM_200 | stiff_16mM_200_FN | 0 | 1
map-data-2019.05.07-15.07.46.105_086.jpk-force | 2019.05.07 | 1 | 1.2.11 | 15.07.46.105 | 86 | FN | 42.5842 | 0.000362098 | 0.02808 | stiff | 16mM | 200 | BSA | stiff_16mM_200 | stiff_16mM_200_FN | 0 | 0
map-data-2019.05.07-15.07.46.105_087.jpk-force | 2019.05.07 | 1 | 1.2.11 | 15.07.46.105 | 87 | FN | 51.4753 | 0.000370111 | 0.04325 | stiff | 16mM | 200 | BSA | stiff_16mM_200 | stiff_16mM_200_FN | 0 | 0
map-data-2019.05.07-15.07.46.105_088.jpk-force | 2019.05.07 | 1 | 1.2.11 | 15.07.46.105 | 88 | FN | 37.7713 | 0.000359317 | 0.05066 | stiff | 16mM | 200 | BSA | stiff_16mM_200 | stiff_16mM_200_FN | 0 | 0
map-data-2019.05.07-15.07.46.105_089.jpk-force | 2019.05.07 | 1 | 1.2.11 | 15.07.46.105 | 89 | FN | 85.6743 | 0.00234715 | 0.0952 | stiff | 16mM | 200 | BSA | stiff_16mM_200 | stiff_16mM_200_FN | 0 | 0
map-data-2019.05.07-15.07.46.105_090.jpk-force | 2019.05.07 | 1 | 1.2.11 | 15.07.46.105 | 90 | FN | 167.006 | 0.00315793 | 0.03799 | stiff | 16mM | 200 | BSA | stiff_16mM_200 | stiff_16mM_200_FN | 0 | 0
map-data-2019.05.07-15.07.46.105_091.jpk-force | 2019.05.07 | 1 | 1.2.11 | 15.07.46.105 | 91 | FN | 130.896 | 0.00223913 | 0.03934 | stiff | 16mM | 200 | BSA | stiff_16mM_200 | stiff_16mM_200_FN | 0 | 0
map-data-2019.05.07-15.07.46.105_092.jpk-force | 2019.05.07 | 1 | 1.2.11 | 15.07.46.105 | 92 | FN | 264.91 | 0.0120792 | 0.09282 | stiff | 16mM | 200 | BSA | stiff_16mM_200 | stiff_16mM_200_FN | 0 | 0
map-data-2019.05.07-15.07.46.105_093.jpk-force | 2019.05.07 | 1 | 1.2.11 | 15.07.46.105 | 93 | FN | 55.2084 | 0.000438136 | 0.01704 | stiff | 16mM | 200 | BSA | stiff_16mM_200 | stiff_16mM_200_FN | 0 | 0
map-data-2019.05.07-15.07.46.105_094.jpk-force | 2019.05.07 | 1 | 1.2.11 | 15.07.46.105 | 94 | FN | 36.2289 | 0.00036368 | 0.02056 | stiff | 16mM | 200 | BSA | stiff_16mM_200 | stiff_16mM_200_FN | 0 | 0
map-data-2019.05.07-15.07.46.105_095.jpk-force | 2019.05.07 | 1 | 1.2.11 | 15.07.46.105 | 95 | FN | 93.2242 | 0.00379468 | 0.10701 | stiff | 16mM | 200 | BSA | stiff_16mM_200 | stiff_16mM_200_FN | 0 | 0
map-data-2019.05.07-15.07.46.105_096.jpk-force | 2019.05.07 | 1 | 1.2.11 | 15.07.46.105 | 96 | FN | 144.771 | 0.00195632 | 0.03587 | stiff | 16mM | 200 | BSA | stiff_16mM_200 | stiff_16mM_200_FN | 0 | 0
map-data-2019.05.07-15.07.46.105_097.jpk-force | 2019.05.07 | 1 | 1.2.11 | 15.07.46.105 | 97 | FN | 36.856 | 0.000236007 | 0.02015 | stiff | 16mM | 200 | BSA | stiff_16mM_200 | stiff_16mM_200_FN | 0 | 0
map-data-2019.05.07-15.07.46.105_098.jpk-force | 2019.05.07 | 1 | 1.2.11 | 15.07.46.105 | 98 | FN | 39.4174 | 0.00036311 | 0.03378 | stiff | 16mM | 200 | BSA | stiff_16mM_200 | stiff_16mM_200_FN | 0 | 0
map-data-2019.05.07-15.07.46.105_099.jpk-force | 2019.05.07 | 1 | 1.2.11 | 15.07.46.105 | 99 | FN | 157.092 | 0.00287829 | 0.0364 | stiff | 16mM | 200 | BSA | stiff_16mM_200 | stiff_16mM_200_FN | 0 | 0
map-data-2019.05.07-15.41.28.792_000.jpk-force | 2019.05.07 | 1 | 1.2.13 | 15.41.28.792 | 0 | FN | 150.655 | 0.00451282 | 0.05605 | stiff | 48mM | 200 | BSA | stiff_48mM_200 | stiff_48mM_200_FN | 0 | 0
map-data-2019.05.07-15.41.28.792_001.jpk-force | 2019.05.07 | 1 | 1.2.13 | 15.41.28.792 | 1 | FN | 132.498 | 0.00469932 | 0.06256 | stiff | 48mM | 200 | BSA | stiff_48mM_200 | stiff_48mM_200_FN | 0 | 0
map-data-2019.05.07-15.41.28.792_002.jpk-force | 2019.05.07 | 1 | 1.2.13 | 15.41.28.792 | 2 | FN | 83.5348 | 0.00192952 | 0.05843 | stiff | 48mM | 200 | BSA | stiff_48mM_200 | stiff_48mM_200_FN | 0 | 0
map-data-2019.05.07-15.41.28.792_003.jpk-force | 2019.05.07 | 1 | 1.2.13 | 15.41.28.792 | 3 | FN | 156.555 | 0.00817548 | 0.09911 | stiff | 48mM | 200 | BSA | stiff_48mM_200 | stiff_48mM_200_FN | 0 | 0
map-data-2019.05.07-15.41.28.792_004.jpk-force | 2019.05.07 | 1 | 1.2.13 | 15.41.28.792 | 4 | FN | 45.8686 | 0.000437134 | 0.02568 | stiff | 48mM | 200 | BSA | stiff_48mM_200 | stiff_48mM_200_FN | 0 | 0
map-data-2019.05.07-15.41.28.792_005.jpk-force | 2019.05.07 | 1 | 1.2.13 | 15.41.28.792 | 5 | FN | 34.6875 | 0.000277022 | 0.03168 | stiff | 48mM | 200 | BSA | stiff_48mM_200 | stiff_48mM_200_FN | 0 | 0
map-data-2019.05.07-15.41.28.792_006.jpk-force | 2019.05.07 | 1 | 1.2.13 | 15.41.28.792 | 6 | FN | 109.899 | 0.00214971 | 0.04549 | stiff | 48mM | 200 | BSA | stiff_48mM_200 | stiff_48mM_200_FN | 0 | 0
map-data-2019.05.07-15.41.28.792_007.jpk-force | 2019.05.07 | 1 | 1.2.13 | 15.41.28.792 | 7 | FN | 338.79 | 0.0174606 | 0.14565 | stiff | 48mM | 200 | BSA | stiff_48mM_200 | stiff_48mM_200_FN | 0 | 0
map-data-2019.05.07-15.41.28.792_008.jpk-force | 2019.05.07 | 1 | 1.2.13 | 15.41.28.792 | 8 | FN | 296.212 | 0.0232891 | 0.20498 | stiff | 48mM | 200 | BSA | stiff_48mM_200 | stiff_48mM_200_FN | 0 | 0
map-data-2019.05.07-15.41.28.792_009.jpk-force | 2019.05.07 | 1 | 1.2.13 | 15.41.28.792 | 9 | FN | 182.167 | 0.00462847 | 0.04485 | stiff | 48mM | 200 | BSA | stiff_48mM_200 | stiff_48mM_200_FN | 0 | 0
map-data-2019.05.07-15.41.28.792_010.jpk-force | 2019.05.07 | 1 | 1.2.13 | 15.41.28.792 | 10 | FN | 172.636 | 0.00430326 | 0.04784 | stiff | 48mM | 200 | BSA | stiff_48mM_200 | stiff_48mM_200_FN | 0 | 0
map-data-2019.05.07-15.41.28.792_011.jpk-force | 2019.05.07 | 1 | 1.2.13 | 15.41.28.792 | 11 | FN | 88.1063 | 0.0029518 | 0.09277 | stiff | 48mM | 200 | BSA | stiff_48mM_200 | stiff_48mM_200_FN | 0 | 0
map-data-2019.05.07-15.41.28.792_012.jpk-force | 2019.05.07 | 1 | 1.2.13 | 15.41.28.792 | 12 | FN | 103.468 | 0.0199225 | 0.45466 | stiff | 48mM | 200 | BSA | stiff_48mM_200 | stiff_48mM_200_FN | 0 | 0
map-data-2019.05.07-15.41.28.792_013.jpk-force | 2019.05.07 | 1 | 1.2.13 | 15.41.28.792 | 13 | FN | 73.6609 | 0.000770634 | 0.01971 | stiff | 48mM | 200 | BSA | stiff_48mM_200 | stiff_48mM_200_FN | 0 | 0
map-data-2019.05.07-15.41.28.792_014.jpk-force | 2019.05.07 | 1 | 1.2.13 | 15.41.28.792 | 14 | FN | 36.5679 | 0.000353846 | 0.03158 | stiff | 48mM | 200 | BSA | stiff_48mM_200 | stiff_48mM_200_FN | 0 | 0
map-data-2019.05.07-15.41.28.792_015.jpk-force | 2019.05.07 | 1 | 1.2.13 | 15.41.28.792 | 15 | FN | 33.9732 | 0.000211411 | 0.01315 | stiff | 48mM | 200 | BSA | stiff_48mM_200 | stiff_48mM_200_FN | 0 | 0
map-data-2019.05.07-15.41.28.792_016.jpk-force | 2019.05.07 | 1 | 1.2.13 | 15.41.28.792 | 16 | FN | 247.771 | 0.00729 | 0.06461 | stiff | 48mM | 200 | BSA | stiff_48mM_200 | stiff_48mM_200_FN | 0 | 0
map-data-2019.05.07-15.41.28.792_017.jpk-force | 2019.05.07 | 1 | 1.2.13 | 15.41.28.792 | 17 | FN | 44.3374 | 0.000237237 | 0.02312 | stiff | 48mM | 200 | BSA | stiff_48mM_200 | stiff_48mM_200_FN | 0 | 0
map-data-2019.05.07-15.41.28.792_018.jpk-force | 2019.05.07 | 1 | 1.2.13 | 15.41.28.792 | 18 | FN | 599.618 | 0.0307208 | 0.12465 | stiff | 48mM | 200 | BSA | stiff_48mM_200 | stiff_48mM_200_FN | 0 | 0
map-data-2019.05.07-15.41.28.792_019.jpk-force | 2019.05.07 | 1 | 1.2.13 | 15.41.28.792 | 19 | FN | 51.8422 | 0.000663175 | 0.02988 | stiff | 48mM | 200 | BSA | stiff_48mM_200 | stiff_48mM_200_FN | 0 | 0
map-data-2019.05.07-15.41.28.792_020.jpk-force | 2019.05.07 | 1 | 1.2.13 | 15.41.28.792 | 20 | FN | 214.13 | 0.0391703 | 0.63147 | stiff | 48mM | 200 | BSA | stiff_48mM_200 | stiff_48mM_200_FN | 0 | 1
map-data-2019.05.07-15.41.28.792_021.jpk-force | 2019.05.07 | 1 | 1.2.13 | 15.41.28.792 | 21 | FN | 82.5206 | 0.0039871 | 0.14534 | stiff | 48mM | 200 | BSA | stiff_48mM_200 | stiff_48mM_200_FN | 0 | 0
map-data-2019.05.07-15.41.28.792_022.jpk-force | 2019.05.07 | 1 | 1.2.13 | 15.41.28.792 | 22 | FN | 87.9645 | 0.00130516 | 0.0391 | stiff | 48mM | 200 | BSA | stiff_48mM_200 | stiff_48mM_200_FN | 0 | 0
map-data-2019.05.07-15.41.28.792_023.jpk-force | 2019.05.07 | 1 | 1.2.13 | 15.41.28.792 | 23 | FN | 35.9349 | 0.000187168 | 0.022 | stiff | 48mM | 200 | BSA | stiff_48mM_200 | stiff_48mM_200_FN | 0 | 0
map-data-2019.05.07-15.41.28.792_024.jpk-force | 2019.05.07 | 1 | 1.2.13 | 15.41.28.792 | 24 | FN | 47.9922 | 0.00043243 | 0.01995 | stiff | 48mM | 200 | BSA | stiff_48mM_200 | stiff_48mM_200_FN | 0 | 0
map-data-2019.05.07-15.41.28.792_025.jpk-force | 2019.05.07 | 1 | 1.2.13 | 15.41.28.792 | 25 | FN | 35.0051 | 0.00026693 | 0.01465 | stiff | 48mM | 200 | BSA | stiff_48mM_200 | stiff_48mM_200_FN | 0 | 0
map-data-2019.05.07-15.41.28.792_026.jpk-force | 2019.05.07 | 1 | 1.2.13 | 15.41.28.792 | 26 | FN | 35.3121 | 0.000197176 | 0.0255 | stiff | 48mM | 200 | BSA | stiff_48mM_200 | stiff_48mM_200_FN | 0 | 0
map-data-2019.05.07-15.41.28.792_027.jpk-force | 2019.05.07 | 1 | 1.2.13 | 15.41.28.792 | 27 | FN | 535.151 | 0.0221743 | 0.10082 | stiff | 48mM | 200 | BSA | stiff_48mM_200 | stiff_48mM_200_FN | 0 | 0
map-data-2019.05.07-15.41.28.792_028.jpk-force | 2019.05.07 | 1 | 1.2.13 | 15.41.28.792 | 28 | FN | 114.332 | 0.00190214 | 0.03549 | stiff | 48mM | 200 | BSA | stiff_48mM_200 | stiff_48mM_200_FN | 0 | 0
map-data-2019.05.07-15.41.28.792_029.jpk-force | 2019.05.07 | 1 | 1.2.13 | 15.41.28.792 | 29 | FN | 72.2759 | 0.00109156 | 0.0339 | stiff | 48mM | 200 | BSA | stiff_48mM_200 | stiff_48mM_200_FN | 0 | 0
map-data-2019.05.07-15.41.28.792_030.jpk-force | 2019.05.07 | 1 | 1.2.13 | 15.41.28.792 | 30 | FN | 40.6048 | 0.000311163 | 0.01972 | stiff | 48mM | 200 | BSA | stiff_48mM_200 | stiff_48mM_200_FN | 0 | 0
map-data-2019.05.07-15.41.28.792_031.jpk-force | 2019.05.07 | 1 | 1.2.13 | 15.41.28.792 | 31 | FN | 39.0388 | 0.00035538 | 0.02759 | stiff | 48mM | 200 | BSA | stiff_48mM_200 | stiff_48mM_200_FN | 0 | 0
map-data-2019.05.07-15.41.28.792_032.jpk-force | 2019.05.07 | 1 | 1.2.13 | 15.41.28.792 | 32 | FN | 53.4504 | 0.000282529 | 0.03096 | stiff | 48mM | 200 | BSA | stiff_48mM_200 | stiff_48mM_200_FN | 0 | 0
map-data-2019.05.07-15.41.28.792_033.jpk-force | 2019.05.07 | 1 | 1.2.13 | 15.41.28.792 | 33 | FN | 127.238 | 0.00263104 | 0.04276 | stiff | 48mM | 200 | BSA | stiff_48mM_200 | stiff_48mM_200_FN | 0 | 0
map-data-2019.05.07-15.41.28.792_034.jpk-force | 2019.05.07 | 1 | 1.2.13 | 15.41.28.792 | 34 | FN | 644.1 | 0.0285683 | 0.12358 | stiff | 48mM | 200 | BSA | stiff_48mM_200 | stiff_48mM_200_FN | 0 | 0
map-data-2019.05.07-15.41.28.792_035.jpk-force | 2019.05.07 | 1 | 1.2.13 | 15.41.28.792 | 35 | FN | 146.83 | 0.00398809 | 0.05104 | stiff | 48mM | 200 | BSA | stiff_48mM_200 | stiff_48mM_200_FN | 0 | 0
map-data-2019.05.07-15.41.28.792_036.jpk-force | 2019.05.07 | 1 | 1.2.13 | 15.41.28.792 | 36 | FN | 32.7746 | 0.00029968 | 0.02773 | stiff | 48mM | 200 | BSA | stiff_48mM_200 | stiff_48mM_200_FN | 0 | 0
map-data-2019.05.07-15.41.28.792_037.jpk-force | 2019.05.07 | 1 | 1.2.13 | 15.41.28.792 | 37 | FN | 33.8199 | 0.000295291 | 0.03081 | stiff | 48mM | 200 | BSA | stiff_48mM_200 | stiff_48mM_200_FN | 0 | 0
map-data-2019.05.07-15.41.28.792_038.jpk-force | 2019.05.07 | 1 | 1.2.13 | 15.41.28.792 | 38 | FN | 49.4031 | 0.00104981 | 0.05597 | stiff | 48mM | 200 | BSA | stiff_48mM_200 | stiff_48mM_200_FN | 0 | 0
map-data-2019.05.07-15.41.28.792_039.jpk-force | 2019.05.07 | 1 | 1.2.13 | 15.41.28.792 | 39 | FN | 201.716 | 0.0949681 | 0.92998 | stiff | 48mM | 200 | BSA | stiff_48mM_200 | stiff_48mM_200_FN | 0 | 1
map-data-2019.05.07-15.41.28.792_040.jpk-force | 2019.05.07 | 1 | 1.2.13 | 15.41.28.792 | 40 | FN | 50.4762 | 0.000497185 | 0.04033 | stiff | 48mM | 200 | BSA | stiff_48mM_200 | stiff_48mM_200_FN | 0 | 0
map-data-2019.05.07-15.41.28.792_041.jpk-force | 2019.05.07 | 1 | 1.2.13 | 15.41.28.792 | 41 | FN | 36.6205 | 0.000322624 | 0.04353 | stiff | 48mM | 200 | BSA | stiff_48mM_200 | stiff_48mM_200_FN | 0 | 0
map-data-2019.05.07-15.41.28.792_042.jpk-force | 2019.05.07 | 1 | 1.2.13 | 15.41.28.792 | 42 | FN | 34.958 | 0.000482519 | 0.03121 | stiff | 48mM | 200 | BSA | stiff_48mM_200 | stiff_48mM_200_FN | 0 | 0
map-data-2019.05.07-15.41.28.792_043.jpk-force | 2019.05.07 | 1 | 1.2.13 | 15.41.28.792 | 43 | FN | 54.2162 | 0.00208087 | 0.12213 | stiff | 48mM | 200 | BSA | stiff_48mM_200 | stiff_48mM_200_FN | 0 | 0
map-data-2019.05.07-15.41.28.792_044.jpk-force | 2019.05.07 | 1 | 1.2.13 | 15.41.28.792 | 44 | FN | 418.352 | 0.0137543 | 0.07262 | stiff | 48mM | 200 | BSA | stiff_48mM_200 | stiff_48mM_200_FN | 0 | 0
map-data-2019.05.07-15.41.28.792_045.jpk-force | 2019.05.07 | 1 | 1.2.13 | 15.41.28.792 | 45 | FN | 37.8518 | 0.000220912 | 0.02314 | stiff | 48mM | 200 | BSA | stiff_48mM_200 | stiff_48mM_200_FN | 0 | 0
map-data-2019.05.07-15.41.28.792_046.jpk-force | 2019.05.07 | 1 | 1.2.13 | 15.41.28.792 | 46 | FN | 35.4321 | 0.000412973 | 0.03955 | stiff | 48mM | 200 | BSA | stiff_48mM_200 | stiff_48mM_200_FN | 0 | 0
map-data-2019.05.07-15.41.28.792_047.jpk-force | 2019.05.07 | 1 | 1.2.13 | 15.41.28.792 | 47 | FN | 431.936 | 0.0465358 | 0.24825 | stiff | 48mM | 200 | BSA | stiff_48mM_200 | stiff_48mM_200_FN | 0 | 0
map-data-2019.05.07-15.41.28.792_048.jpk-force | 2019.05.07 | 1 | 1.2.13 | 15.41.28.792 | 48 | FN | 53.5507 | 0.000331799 | 0.0193 | stiff | 48mM | 200 | BSA | stiff_48mM_200 | stiff_48mM_200_FN | 0 | 0
map-data-2019.05.07-15.41.28.792_049.jpk-force | 2019.05.07 | 1 | 1.2.13 | 15.41.28.792 | 49 | FN | 67.9885 | 0.000289331 | 0.03302 | stiff | 48mM | 200 | BSA | stiff_48mM_200 | stiff_48mM_200_FN | 0 | 0
map-data-2019.05.07-15.41.28.792_050.jpk-force | 2019.05.07 | 1 | 1.2.13 | 15.41.28.792 | 50 | FN | 51.8644 | 0.00104003 | 0.03303 | stiff | 48mM | 200 | BSA | stiff_48mM_200 | stiff_48mM_200_FN | 0 | 0
map-data-2019.05.07-15.41.28.792_051.jpk-force | 2019.05.07 | 1 | 1.2.13 | 15.41.28.792 | 51 | FN | 42.5144 | 0.000327491 | 0.04122 | stiff | 48mM | 200 | BSA | stiff_48mM_200 | stiff_48mM_200_FN | 0 | 0
map-data-2019.05.07-15.41.28.792_052.jpk-force | 2019.05.07 | 1 | 1.2.13 | 15.41.28.792 | 52 | FN | 77.1838 | 0.00133051 | 0.03001 | stiff | 48mM | 200 | BSA | stiff_48mM_200 | stiff_48mM_200_FN | 0 | 0
map-data-2019.05.07-15.41.28.792_053.jpk-force | 2019.05.07 | 1 | 1.2.13 | 15.41.28.792 | 53 | FN | 188.389 | 0.0113355 | 0.18055 | stiff | 48mM | 200 | BSA | stiff_48mM_200 | stiff_48mM_200_FN | 0 | 0
map-data-2019.05.07-15.41.28.792_054.jpk-force | 2019.05.07 | 1 | 1.2.13 | 15.41.28.792 | 54 | FN | 386.066 | 0.129296 | 0.84896 | stiff | 48mM | 200 | BSA | stiff_48mM_200 | stiff_48mM_200_FN | 0 | 1
map-data-2019.05.07-15.41.28.792_055.jpk-force | 2019.05.07 | 1 | 1.2.13 | 15.41.28.792 | 55 | FN | 70.2723 | 0.00156852 | 0.04241 | stiff | 48mM | 200 | BSA | stiff_48mM_200 | stiff_48mM_200_FN | 0 | 0
map-data-2019.05.07-15.41.28.792_056.jpk-force | 2019.05.07 | 1 | 1.2.13 | 15.41.28.792 | 56 | FN | 50.6454 | 0.00211216 | 0.08967 | stiff | 48mM | 200 | BSA | stiff_48mM_200 | stiff_48mM_200_FN | 0 | 0
map-data-2019.05.07-15.41.28.792_057.jpk-force | 2019.05.07 | 1 | 1.2.13 | 15.41.28.792 | 57 | FN | 124.818 | 0.00388487 | 0.05783 | stiff | 48mM | 200 | BSA | stiff_48mM_200 | stiff_48mM_200_FN | 0 | 0
map-data-2019.05.07-15.41.28.792_058.jpk-force | 2019.05.07 | 1 | 1.2.13 | 15.41.28.792 | 58 | FN | 38.2861 | 0.000257737 | 0.0176 | stiff | 48mM | 200 | BSA | stiff_48mM_200 | stiff_48mM_200_FN | 0 | 0
map-data-2019.05.07-15.41.28.792_059.jpk-force | 2019.05.07 | 1 | 1.2.13 | 15.41.28.792 | 59 | FN | 101.941 | 0.0017587 | 0.07919 | stiff | 48mM | 200 | BSA | stiff_48mM_200 | stiff_48mM_200_FN | 0 | 0
map-data-2019.05.07-15.41.28.792_060.jpk-force | 2019.05.07 | 1 | 1.2.13 | 15.41.28.792 | 60 | FN | 168.422 | 0.0094299 | 0.09794 | stiff | 48mM | 200 | BSA | stiff_48mM_200 | stiff_48mM_200_FN | 0 | 0
map-data-2019.05.07-15.41.28.792_061.jpk-force | 2019.05.07 | 1 | 1.2.13 | 15.41.28.792 | 61 | FN | 217.995 | 0.00456354 | 0.04912 | stiff | 48mM | 200 | BSA | stiff_48mM_200 | stiff_48mM_200_FN | 0 | 0
map-data-2019.05.07-15.41.28.792_062.jpk-force | 2019.05.07 | 1 | 1.2.13 | 15.41.28.792 | 62 | FN | 88.295 | 0.00117911 | 0.03451 | stiff | 48mM | 200 | BSA | stiff_48mM_200 | stiff_48mM_200_FN | 0 | 0
map-data-2019.05.07-15.41.28.792_063.jpk-force | 2019.05.07 | 1 | 1.2.13 | 15.41.28.792 | 63 | FN | 180.487 | 0.00598004 | 0.06587 | stiff | 48mM | 200 | BSA | stiff_48mM_200 | stiff_48mM_200_FN | 0 | 0
map-data-2019.05.07-15.41.28.792_064.jpk-force | 2019.05.07 | 1 | 1.2.13 | 15.41.28.792 | 64 | FN | 36.7301 | 0.00025667 | 0.03261 | stiff | 48mM | 200 | BSA | stiff_48mM_200 | stiff_48mM_200_FN | 0 | 0
map-data-2019.05.07-15.41.28.792_065.jpk-force | 2019.05.07 | 1 | 1.2.13 | 15.41.28.792 | 65 | FN | 62.492 | 0.00119988 | 0.03299 | stiff | 48mM | 200 | BSA | stiff_48mM_200 | stiff_48mM_200_FN | 0 | 0
map-data-2019.05.07-15.41.28.792_066.jpk-force | 2019.05.07 | 1 | 1.2.13 | 15.41.28.792 | 66 | FN | 186.207 | 0.0191491 | 0.38514 | stiff | 48mM | 200 | BSA | stiff_48mM_200 | stiff_48mM_200_FN | 0 | 0
map-data-2019.05.07-15.41.28.792_067.jpk-force | 2019.05.07 | 1 | 1.2.13 | 15.41.28.792 | 67 | FN | 67.7651 | 0.000256655 | 0.01499 | stiff | 48mM | 200 | BSA | stiff_48mM_200 | stiff_48mM_200_FN | 0 | 0
map-data-2019.05.07-15.41.28.792_068.jpk-force | 2019.05.07 | 1 | 1.2.13 | 15.41.28.792 | 68 | FN | 116.401 | 0.0135086 | 0.26004 | stiff | 48mM | 200 | BSA | stiff_48mM_200 | stiff_48mM_200_FN | 0 | 0
map-data-2019.05.07-15.41.28.792_069.jpk-force | 2019.05.07 | 1 | 1.2.13 | 15.41.28.792 | 69 | FN | 196.293 | 0.0131136 | 0.14098 | stiff | 48mM | 200 | BSA | stiff_48mM_200 | stiff_48mM_200_FN | 0 | 0
map-data-2019.05.07-15.41.28.792_070.jpk-force | 2019.05.07 | 1 | 1.2.13 | 15.41.28.792 | 70 | FN | 40.8362 | 0.000233774 | 0.0131 | stiff | 48mM | 200 | BSA | stiff_48mM_200 | stiff_48mM_200_FN | 0 | 0
map-data-2019.05.07-15.41.28.792_071.jpk-force | 2019.05.07 | 1 | 1.2.13 | 15.41.28.792 | 71 | FN | 105.705 | 0.00104271 | 0.0215 | stiff | 48mM | 200 | BSA | stiff_48mM_200 | stiff_48mM_200_FN | 0 | 0
map-data-2019.05.07-15.41.28.792_072.jpk-force | 2019.05.07 | 1 | 1.2.13 | 15.41.28.792 | 72 | FN | 162.86 | 0.00599377 | 0.21367 | stiff | 48mM | 200 | BSA | stiff_48mM_200 | stiff_48mM_200_FN | 0 | 0
map-data-2019.05.07-15.41.28.792_073.jpk-force | 2019.05.07 | 1 | 1.2.13 | 15.41.28.792 | 73 | FN | 208.573 | 0.00775783 | 0.08012 | stiff | 48mM | 200 | BSA | stiff_48mM_200 | stiff_48mM_200_FN | 0 | 0
map-data-2019.05.07-15.41.28.792_074.jpk-force | 2019.05.07 | 1 | 1.2.13 | 15.41.28.792 | 74 | FN | 111.506 | 0.00473653 | 0.13282 | stiff | 48mM | 200 | BSA | stiff_48mM_200 | stiff_48mM_200_FN | 0 | 0
map-data-2019.05.07-15.41.28.792_075.jpk-force | 2019.05.07 | 1 | 1.2.13 | 15.41.28.792 | 75 | FN | 51.8575 | 0.000948502 | 0.03707 | stiff | 48mM | 200 | BSA | stiff_48mM_200 | stiff_48mM_200_FN | 0 | 0
map-data-2019.05.07-15.41.28.792_076.jpk-force | 2019.05.07 | 1 | 1.2.13 | 15.41.28.792 | 76 | FN | 87.9032 | 0.0037817 | 0.12835 | stiff | 48mM | 200 | BSA | stiff_48mM_200 | stiff_48mM_200_FN | 0 | 0
map-data-2019.05.07-15.41.28.792_077.jpk-force | 2019.05.07 | 1 | 1.2.13 | 15.41.28.792 | 77 | FN | 89.7769 | 0.00170234 | 0.04291 | stiff | 48mM | 200 | BSA | stiff_48mM_200 | stiff_48mM_200_FN | 0 | 0
map-data-2019.05.07-15.41.28.792_078.jpk-force | 2019.05.07 | 1 | 1.2.13 | 15.41.28.792 | 78 | FN | 178.558 | 0.00418907 | 0.04114 | stiff | 48mM | 200 | BSA | stiff_48mM_200 | stiff_48mM_200_FN | 0 | 0
map-data-2019.05.07-15.41.28.792_079.jpk-force | 2019.05.07 | 1 | 1.2.13 | 15.41.28.792 | 79 | FN | 77.5072 | 0.00458015 | 0.20735 | stiff | 48mM | 200 | BSA | stiff_48mM_200 | stiff_48mM_200_FN | 0 | 0
map-data-2019.05.07-15.41.28.792_080.jpk-force | 2019.05.07 | 1 | 1.2.13 | 15.41.28.792 | 80 | FN | 83.7705 | 0.00120199 | 0.02721 | stiff | 48mM | 200 | BSA | stiff_48mM_200 | stiff_48mM_200_FN | 0 | 0
map-data-2019.05.07-15.41.28.792_081.jpk-force | 2019.05.07 | 1 | 1.2.13 | 15.41.28.792 | 81 | FN | 254.119 | 0.00872435 | 0.07468 | stiff | 48mM | 200 | BSA | stiff_48mM_200 | stiff_48mM_200_FN | 0 | 0
map-data-2019.05.07-15.41.28.792_082.jpk-force | 2019.05.07 | 1 | 1.2.13 | 15.41.28.792 | 82 | FN | 93.5329 | 0.00132154 | 0.03946 | stiff | 48mM | 200 | BSA | stiff_48mM_200 | stiff_48mM_200_FN | 0 | 0
map-data-2019.05.07-15.41.28.792_083.jpk-force | 2019.05.07 | 1 | 1.2.13 | 15.41.28.792 | 83 | FN | 112.174 | 0.00322285 | 0.05958 | stiff | 48mM | 200 | BSA | stiff_48mM_200 | stiff_48mM_200_FN | 0 | 0
map-data-2019.05.07-15.41.28.792_084.jpk-force | 2019.05.07 | 1 | 1.2.13 | 15.41.28.792 | 84 | FN | 137.734 | 0.00478885 | 0.07393 | stiff | 48mM | 200 | BSA | stiff_48mM_200 | stiff_48mM_200_FN | 0 | 0
map-data-2019.05.07-15.41.28.792_085.jpk-force | 2019.05.07 | 1 | 1.2.13 | 15.41.28.792 | 85 | FN | 123.775 | 0.00390521 | 0.05736 | stiff | 48mM | 200 | BSA | stiff_48mM_200 | stiff_48mM_200_FN | 0 | 0
map-data-2019.05.07-15.41.28.792_086.jpk-force | 2019.05.07 | 1 | 1.2.13 | 15.41.28.792 | 86 | FN | 88.2732 | 0.00628789 | 0.19342 | stiff | 48mM | 200 | BSA | stiff_48mM_200 | stiff_48mM_200_FN | 0 | 0
map-data-2019.05.07-15.41.28.792_087.jpk-force | 2019.05.07 | 1 | 1.2.13 | 15.41.28.792 | 87 | FN | 241.314 | 0.0113272 | 0.11407 | stiff | 48mM | 200 | BSA | stiff_48mM_200 | stiff_48mM_200_FN | 0 | 0
map-data-2019.05.07-15.41.28.792_088.jpk-force | 2019.05.07 | 1 | 1.2.13 | 15.41.28.792 | 88 | FN | 279.846 | 0.0114202 | 0.10579 | stiff | 48mM | 200 | BSA | stiff_48mM_200 | stiff_48mM_200_FN | 0 | 0
map-data-2019.05.07-15.41.28.792_089.jpk-force | 2019.05.07 | 1 | 1.2.13 | 15.41.28.792 | 89 | FN | 126.636 | 0.00412141 | 0.09807 | stiff | 48mM | 200 | BSA | stiff_48mM_200 | stiff_48mM_200_FN | 0 | 0
map-data-2019.05.07-15.41.28.792_090.jpk-force | 2019.05.07 | 1 | 1.2.13 | 15.41.28.792 | 90 | FN | 202.314 | 0.0117248 | 0.18291 | stiff | 48mM | 200 | BSA | stiff_48mM_200 | stiff_48mM_200_FN | 0 | 0
map-data-2019.05.07-15.41.28.792_091.jpk-force | 2019.05.07 | 1 | 1.2.13 | 15.41.28.792 | 91 | FN | 101.818 | 0.00334309 | 0.0855 | stiff | 48mM | 200 | BSA | stiff_48mM_200 | stiff_48mM_200_FN | 0 | 0
map-data-2019.05.07-15.41.28.792_092.jpk-force | 2019.05.07 | 1 | 1.2.13 | 15.41.28.792 | 92 | FN | 37.122 | 0.000279721 | 0.03268 | stiff | 48mM | 200 | BSA | stiff_48mM_200 | stiff_48mM_200_FN | 0 | 0
map-data-2019.05.07-15.41.28.792_093.jpk-force | 2019.05.07 | 1 | 1.2.13 | 15.41.28.792 | 93 | FN | 93.565 | 0.00229636 | 0.061 | stiff | 48mM | 200 | BSA | stiff_48mM_200 | stiff_48mM_200_FN | 0 | 0
map-data-2019.05.07-15.41.28.792_094.jpk-force | 2019.05.07 | 1 | 1.2.13 | 15.41.28.792 | 94 | FN | 50.0119 | 0.000686794 | 0.03102 | stiff | 48mM | 200 | BSA | stiff_48mM_200 | stiff_48mM_200_FN | 0 | 0
map-data-2019.05.07-15.41.28.792_095.jpk-force | 2019.05.07 | 1 | 1.2.13 | 15.41.28.792 | 95 | FN | 76.9599 | 0.00101067 | 0.02928 | stiff | 48mM | 200 | BSA | stiff_48mM_200 | stiff_48mM_200_FN | 0 | 0
map-data-2019.05.07-15.41.28.792_096.jpk-force | 2019.05.07 | 1 | 1.2.13 | 15.41.28.792 | 96 | FN | 130.966 | 0.00322977 | 0.04185 | stiff | 48mM | 200 | BSA | stiff_48mM_200 | stiff_48mM_200_FN | 0 | 0
map-data-2019.05.07-15.41.28.792_097.jpk-force | 2019.05.07 | 1 | 1.2.13 | 15.41.28.792 | 97 | FN | 232.318 | 0.00842657 | 0.07054 | stiff | 48mM | 200 | BSA | stiff_48mM_200 | stiff_48mM_200_FN | 0 | 0
map-data-2019.05.07-15.41.28.792_098.jpk-force | 2019.05.07 | 1 | 1.2.13 | 15.41.28.792 | 98 | FN | 742.826 | 0.0427409 | 0.17335 | stiff | 48mM | 200 | BSA | stiff_48mM_200 | stiff_48mM_200_FN | 0 | 1
map-data-2019.05.07-15.41.28.792_099.jpk-force | 2019.05.07 | 1 | 1.2.13 | 15.41.28.792 | 99 | FN | 233.458 | 0.0098499 | 0.08144 | stiff | 48mM | 200 | BSA | stiff_48mM_200 | stiff_48mM_200_FN | 0 | 0
map-data-2019.05.07-15.47.42.301_000.jpk-force | 2019.05.07 | 1 | 1.2.13 | 15.47.42.301 | 0 | FN | 199.713 | 0.0074062 | 0.07636 | stiff | 48mM | 200 | BSA | stiff_48mM_200 | stiff_48mM_200_FN | 0 | 0
map-data-2019.05.07-15.47.42.301_001.jpk-force | 2019.05.07 | 1 | 1.2.13 | 15.47.42.301 | 1 | FN | 149.359 | 0.00640485 | 0.08409 | stiff | 48mM | 200 | BSA | stiff_48mM_200 | stiff_48mM_200_FN | 0 | 0
map-data-2019.05.07-15.47.42.301_002.jpk-force | 2019.05.07 | 1 | 1.2.13 | 15.47.42.301 | 2 | FN | 60.6806 | 0.000751965 | 0.02474 | stiff | 48mM | 200 | BSA | stiff_48mM_200 | stiff_48mM_200_FN | 0 | 0
map-data-2019.05.07-15.47.42.301_003.jpk-force | 2019.05.07 | 1 | 1.2.13 | 15.47.42.301 | 3 | FN | 122.348 | 0.00316349 | 0.07121 | stiff | 48mM | 200 | BSA | stiff_48mM_200 | stiff_48mM_200_FN | 0 | 0
map-data-2019.05.07-15.47.42.301_004.jpk-force | 2019.05.07 | 1 | 1.2.13 | 15.47.42.301 | 4 | FN | 166.104 | 0.00677515 | 0.07612 | stiff | 48mM | 200 | BSA | stiff_48mM_200 | stiff_48mM_200_FN | 0 | 0
map-data-2019.05.07-15.47.42.301_005.jpk-force | 2019.05.07 | 1 | 1.2.13 | 15.47.42.301 | 5 | FN | 38.452 | 0.000256589 | 0.02244 | stiff | 48mM | 200 | BSA | stiff_48mM_200 | stiff_48mM_200_FN | 0 | 0
map-data-2019.05.07-15.47.42.301_006.jpk-force | 2019.05.07 | 1 | 1.2.13 | 15.47.42.301 | 6 | FN | 859.5 | 0.0787423 | 0.40527 | stiff | 48mM | 200 | BSA | stiff_48mM_200 | stiff_48mM_200_FN | 0 | 1
map-data-2019.05.07-15.47.42.301_007.jpk-force | 2019.05.07 | 1 | 1.2.13 | 15.47.42.301 | 7 | FN | 153.086 | 0.0050182 | 0.05292 | stiff | 48mM | 200 | BSA | stiff_48mM_200 | stiff_48mM_200_FN | 0 | 0
map-data-2019.05.07-15.47.42.301_008.jpk-force | 2019.05.07 | 1 | 1.2.13 | 15.47.42.301 | 8 | FN | 86.9071 | 0.0133734 | 0.33453 | stiff | 48mM | 200 | BSA | stiff_48mM_200 | stiff_48mM_200_FN | 0 | 0
map-data-2019.05.07-15.47.42.301_009.jpk-force | 2019.05.07 | 1 | 1.2.13 | 15.47.42.301 | 9 | FN | 87.5467 | 0.0110445 | 0.30519 | stiff | 48mM | 200 | BSA | stiff_48mM_200 | stiff_48mM_200_FN | 0 | 0
map-data-2019.05.07-15.47.42.301_010.jpk-force | 2019.05.07 | 1 | 1.2.13 | 15.47.42.301 | 10 | FN | 120.625 | 0.027601 | 0.58925 | stiff | 48mM | 200 | BSA | stiff_48mM_200 | stiff_48mM_200_FN | 0 | 0
map-data-2019.05.07-15.47.42.301_011.jpk-force | 2019.05.07 | 1 | 1.2.13 | 15.47.42.301 | 11 | FN | 153.97 | 0.00939224 | 0.10073 | stiff | 48mM | 200 | BSA | stiff_48mM_200 | stiff_48mM_200_FN | 0 | 0
map-data-2019.05.07-15.47.42.301_012.jpk-force | 2019.05.07 | 1 | 1.2.13 | 15.47.42.301 | 12 | FN | 81.7686 | 0.00169898 | 0.04108 | stiff | 48mM | 200 | BSA | stiff_48mM_200 | stiff_48mM_200_FN | 0 | 0
map-data-2019.05.07-15.47.42.301_013.jpk-force | 2019.05.07 | 1 | 1.2.13 | 15.47.42.301 | 13 | FN | 93.3788 | 0.00272577 | 0.06629 | stiff | 48mM | 200 | BSA | stiff_48mM_200 | stiff_48mM_200_FN | 0 | 0
map-data-2019.05.07-15.47.42.301_014.jpk-force | 2019.05.07 | 1 | 1.2.13 | 15.47.42.301 | 14 | FN | 69.9503 | 0.000716763 | 0.02634 | stiff | 48mM | 200 | BSA | stiff_48mM_200 | stiff_48mM_200_FN | 0 | 0
map-data-2019.05.07-15.47.42.301_015.jpk-force | 2019.05.07 | 1 | 1.2.13 | 15.47.42.301 | 15 | FN | 99.2583 | 0.00220441 | 0.05755 | stiff | 48mM | 200 | BSA | stiff_48mM_200 | stiff_48mM_200_FN | 0 | 0
map-data-2019.05.07-15.47.42.301_016.jpk-force | 2019.05.07 | 1 | 1.2.13 | 15.47.42.301 | 16 | FN | 152.586 | 0.00242962 | 0.03138 | stiff | 48mM | 200 | BSA | stiff_48mM_200 | stiff_48mM_200_FN | 0 | 0
map-data-2019.05.07-15.47.42.301_017.jpk-force | 2019.05.07 | 1 | 1.2.13 | 15.47.42.301 | 17 | FN | 78.2771 | 0.00124689 | 0.03195 | stiff | 48mM | 200 | BSA | stiff_48mM_200 | stiff_48mM_200_FN | 0 | 0
map-data-2019.05.07-15.47.42.301_018.jpk-force | 2019.05.07 | 1 | 1.2.13 | 15.47.42.301 | 18 | FN | 326.633 | 0.01594 | 0.08352 | stiff | 48mM | 200 | BSA | stiff_48mM_200 | stiff_48mM_200_FN | 0 | 0
map-data-2019.05.07-15.47.42.301_019.jpk-force | 2019.05.07 | 1 | 1.2.13 | 15.47.42.301 | 19 | FN | 2447.47 | 0.258556 | 0.3191 | stiff | 48mM | 200 | BSA | stiff_48mM_200 | stiff_48mM_200_FN | 0 | 0
map-data-2019.05.07-15.47.42.301_020.jpk-force | 2019.05.07 | 1 | 1.2.13 | 15.47.42.301 | 20 | FN | 312.358 | 0.0196818 | 0.11342 | stiff | 48mM | 200 | BSA | stiff_48mM_200 | stiff_48mM_200_FN | 0 | 0
map-data-2019.05.07-15.47.42.301_021.jpk-force | 2019.05.07 | 1 | 1.2.13 | 15.47.42.301 | 21 | FN | 30.8873 | 0.000367953 | 0.04409 | stiff | 48mM | 200 | BSA | stiff_48mM_200 | stiff_48mM_200_FN | 0 | 0
map-data-2019.05.07-15.47.42.301_022.jpk-force | 2019.05.07 | 1 | 1.2.13 | 15.47.42.301 | 22 | FN | 43.9636 | 0.000529832 | 0.02626 | stiff | 48mM | 200 | BSA | stiff_48mM_200 | stiff_48mM_200_FN | 0 | 0
map-data-2019.05.07-15.47.42.301_023.jpk-force | 2019.05.07 | 1 | 1.2.13 | 15.47.42.301 | 23 | FN | 130.237 | 0.00351125 | 0.06608 | stiff | 48mM | 200 | BSA | stiff_48mM_200 | stiff_48mM_200_FN | 0 | 0
map-data-2019.05.07-15.47.42.301_024.jpk-force | 2019.05.07 | 1 | 1.2.13 | 15.47.42.301 | 24 | FN | 35.6473 | 0.000318468 | 0.03259 | stiff | 48mM | 200 | BSA | stiff_48mM_200 | stiff_48mM_200_FN | 0 | 0
map-data-2019.05.07-15.47.42.301_025.jpk-force | 2019.05.07 | 1 | 1.2.13 | 15.47.42.301 | 25 | FN | 263.119 | 0.116376 | 0.75541 | stiff | 48mM | 200 | BSA | stiff_48mM_200 | stiff_48mM_200_FN | 0 | 1
map-data-2019.05.07-15.47.42.301_026.jpk-force | 2019.05.07 | 1 | 1.2.13 | 15.47.42.301 | 26 | FN | 94.5368 | 0.00280962 | 0.06641 | stiff | 48mM | 200 | BSA | stiff_48mM_200 | stiff_48mM_200_FN | 0 | 0
map-data-2019.05.07-15.47.42.301_027.jpk-force | 2019.05.07 | 1 | 1.2.13 | 15.47.42.301 | 27 | FN | 57.0691 | 0.000438828 | 0.01668 | stiff | 48mM | 200 | BSA | stiff_48mM_200 | stiff_48mM_200_FN | 0 | 0
map-data-2019.05.07-15.47.42.301_028.jpk-force | 2019.05.07 | 1 | 1.2.13 | 15.47.42.301 | 28 | FN | 83.4388 | 0.00126537 | 0.02784 | stiff | 48mM | 200 | BSA | stiff_48mM_200 | stiff_48mM_200_FN | 0 | 0
map-data-2019.05.07-15.47.42.301_029.jpk-force | 2019.05.07 | 1 | 1.2.13 | 15.47.42.301 | 29 | FN | 54.2073 | 0.000761315 | 0.03263 | stiff | 48mM | 200 | BSA | stiff_48mM_200 | stiff_48mM_200_FN | 0 | 0
map-data-2019.05.07-15.47.42.301_030.jpk-force | 2019.05.07 | 1 | 1.2.13 | 15.47.42.301 | 30 | FN | 221.217 | 0.00749808 | 0.05382 | stiff | 48mM | 200 | BSA | stiff_48mM_200 | stiff_48mM_200_FN | 0 | 0
map-data-2019.05.07-15.47.42.301_031.jpk-force | 2019.05.07 | 1 | 1.2.13 | 15.47.42.301 | 31 | FN | 37.3025 | 0.000237101 | 0.03932 | stiff | 48mM | 200 | BSA | stiff_48mM_200 | stiff_48mM_200_FN | 0 | 0
map-data-2019.05.07-15.47.42.301_032.jpk-force | 2019.05.07 | 1 | 1.2.13 | 15.47.42.301 | 32 | FN | 40.8055 | 0.000470301 | 0.02473 | stiff | 48mM | 200 | BSA | stiff_48mM_200 | stiff_48mM_200_FN | 0 | 0
map-data-2019.05.07-15.47.42.301_033.jpk-force | 2019.05.07 | 1 | 1.2.13 | 15.47.42.301 | 33 | FN | 86.9441 | 0.000708436 | 0.0187 | stiff | 48mM | 200 | BSA | stiff_48mM_200 | stiff_48mM_200_FN | 0 | 0
map-data-2019.05.07-15.47.42.301_034.jpk-force | 2019.05.07 | 1 | 1.2.13 | 15.47.42.301 | 34 | FN | 41.848 | 0.000259938 | 0.03076 | stiff | 48mM | 200 | BSA | stiff_48mM_200 | stiff_48mM_200_FN | 0 | 0
map-data-2019.05.07-15.47.42.301_035.jpk-force | 2019.05.07 | 1 | 1.2.13 | 15.47.42.301 | 35 | FN | 55.0719 | 0.000568571 | 0.02617 | stiff | 48mM | 200 | BSA | stiff_48mM_200 | stiff_48mM_200_FN | 0 | 0
map-data-2019.05.07-15.47.42.301_036.jpk-force | 2019.05.07 | 1 | 1.2.13 | 15.47.42.301 | 36 | FN | 82.3657 | 0.00128242 | 0.03142 | stiff | 48mM | 200 | BSA | stiff_48mM_200 | stiff_48mM_200_FN | 0 | 0
map-data-2019.05.07-15.47.42.301_037.jpk-force | 2019.05.07 | 1 | 1.2.13 | 15.47.42.301 | 37 | FN | 90.1105 | 0.00183441 | 0.04469 | stiff | 48mM | 200 | BSA | stiff_48mM_200 | stiff_48mM_200_FN | 0 | 0
map-data-2019.05.07-15.47.42.301_038.jpk-force | 2019.05.07 | 1 | 1.2.13 | 15.47.42.301 | 38 | FN | 81.8935 | 0.00191577 | 0.06328 | stiff | 48mM | 200 | BSA | stiff_48mM_200 | stiff_48mM_200_FN | 0 | 0
map-data-2019.05.07-15.47.42.301_039.jpk-force | 2019.05.07 | 1 | 1.2.13 | 15.47.42.301 | 39 | FN | 36.2973 | 0.000244458 | 0.02245 | stiff | 48mM | 200 | BSA | stiff_48mM_200 | stiff_48mM_200_FN | 0 | 0
map-data-2019.05.07-15.47.42.301_040.jpk-force | 2019.05.07 | 1 | 1.2.13 | 15.47.42.301 | 40 | FN | 38.9621 | 0.000435761 | 0.02165 | stiff | 48mM | 200 | BSA | stiff_48mM_200 | stiff_48mM_200_FN | 0 | 0
map-data-2019.05.07-15.47.42.301_041.jpk-force | 2019.05.07 | 1 | 1.2.13 | 15.47.42.301 | 41 | FN | 63.4847 | 0.000478038 | 0.01654 | stiff | 48mM | 200 | BSA | stiff_48mM_200 | stiff_48mM_200_FN | 0 | 0
map-data-2019.05.07-15.47.42.301_042.jpk-force | 2019.05.07 | 1 | 1.2.13 | 15.47.42.301 | 42 | FN | 52.7676 | 0.000409336 | 0.01802 | stiff | 48mM | 200 | BSA | stiff_48mM_200 | stiff_48mM_200_FN | 0 | 0
map-data-2019.05.07-15.47.42.301_043.jpk-force | 2019.05.07 | 1 | 1.2.13 | 15.47.42.301 | 43 | FN | 252.21 | 0.00730831 | 0.0581 | stiff | 48mM | 200 | BSA | stiff_48mM_200 | stiff_48mM_200_FN | 0 | 0
map-data-2019.05.07-15.47.42.301_044.jpk-force | 2019.05.07 | 1 | 1.2.13 | 15.47.42.301 | 44 | FN | 73.9386 | 0.00214287 | 0.06609 | stiff | 48mM | 200 | BSA | stiff_48mM_200 | stiff_48mM_200_FN | 0 | 0
map-data-2019.05.07-15.47.42.301_045.jpk-force | 2019.05.07 | 1 | 1.2.13 | 15.47.42.301 | 45 | FN | 55.8541 | 0.000636076 | 0.01829 | stiff | 48mM | 200 | BSA | stiff_48mM_200 | stiff_48mM_200_FN | 0 | 0
map-data-2019.05.07-15.47.42.301_046.jpk-force | 2019.05.07 | 1 | 1.2.13 | 15.47.42.301 | 46 | FN | 74.3099 | 0.00251732 | 0.07959 | stiff | 48mM | 200 | BSA | stiff_48mM_200 | stiff_48mM_200_FN | 0 | 0
map-data-2019.05.07-15.47.42.301_047.jpk-force | 2019.05.07 | 1 | 1.2.13 | 15.47.42.301 | 47 | FN | 256.577 | 0.00796497 | 0.06307 | stiff | 48mM | 200 | BSA | stiff_48mM_200 | stiff_48mM_200_FN | 0 | 0
map-data-2019.05.07-15.47.42.301_048.jpk-force | 2019.05.07 | 1 | 1.2.13 | 15.47.42.301 | 48 | FN | 162.787 | 0.00310515 | 0.03965 | stiff | 48mM | 200 | BSA | stiff_48mM_200 | stiff_48mM_200_FN | 0 | 0
map-data-2019.05.07-15.47.42.301_049.jpk-force | 2019.05.07 | 1 | 1.2.13 | 15.47.42.301 | 49 | FN | 56.9294 | 0.00118959 | 0.05635 | stiff | 48mM | 200 | BSA | stiff_48mM_200 | stiff_48mM_200_FN | 0 | 0
map-data-2019.05.07-15.47.42.301_050.jpk-force | 2019.05.07 | 1 | 1.2.13 | 15.47.42.301 | 50 | FN | 52.4917 | 0.00106864 | 0.04133 | stiff | 48mM | 200 | BSA | stiff_48mM_200 | stiff_48mM_200_FN | 0 | 0
map-data-2019.05.07-15.47.42.301_051.jpk-force | 2019.05.07 | 1 | 1.2.13 | 15.47.42.301 | 51 | FN | 336.798 | 0.0118615 | 0.07584 | stiff | 48mM | 200 | BSA | stiff_48mM_200 | stiff_48mM_200_FN | 0 | 0
map-data-2019.05.07-15.47.42.301_052.jpk-force | 2019.05.07 | 1 | 1.2.13 | 15.47.42.301 | 52 | FN | 69.6123 | 0.00199471 | 0.06242 | stiff | 48mM | 200 | BSA | stiff_48mM_200 | stiff_48mM_200_FN | 0 | 0
map-data-2019.05.07-15.47.42.301_053.jpk-force | 2019.05.07 | 1 | 1.2.13 | 15.47.42.301 | 53 | FN | 87.8217 | 0.00155607 | 0.04488 | stiff | 48mM | 200 | BSA | stiff_48mM_200 | stiff_48mM_200_FN | 0 | 0
map-data-2019.05.07-15.47.42.301_054.jpk-force | 2019.05.07 | 1 | 1.2.13 | 15.47.42.301 | 54 | FN | 60.5641 | 0.00104513 | 0.04111 | stiff | 48mM | 200 | BSA | stiff_48mM_200 | stiff_48mM_200_FN | 0 | 0
map-data-2019.05.07-15.47.42.301_055.jpk-force | 2019.05.07 | 1 | 1.2.13 | 15.47.42.301 | 55 | FN | 64.7425 | 0.00096215 | 0.04249 | stiff | 48mM | 200 | BSA | stiff_48mM_200 | stiff_48mM_200_FN | 0 | 0
map-data-2019.05.07-15.47.42.301_056.jpk-force | 2019.05.07 | 1 | 1.2.13 | 15.47.42.301 | 56 | FN | 225.877 | 0.00561888 | 0.04555 | stiff | 48mM | 200 | BSA | stiff_48mM_200 | stiff_48mM_200_FN | 0 | 0
map-data-2019.05.07-15.47.42.301_057.jpk-force | 2019.05.07 | 1 | 1.2.13 | 15.47.42.301 | 57 | FN | 65.1695 | 0.00112295 | 0.0333 | stiff | 48mM | 200 | BSA | stiff_48mM_200 | stiff_48mM_200_FN | 0 | 0
map-data-2019.05.07-15.47.42.301_058.jpk-force | 2019.05.07 | 1 | 1.2.13 | 15.47.42.301 | 58 | FN | 35.8409 | 0.000347687 | 0.03986 | stiff | 48mM | 200 | BSA | stiff_48mM_200 | stiff_48mM_200_FN | 0 | 0
map-data-2019.05.07-15.47.42.301_059.jpk-force | 2019.05.07 | 1 | 1.2.13 | 15.47.42.301 | 59 | FN | 98.1827 | 0.000779279 | 0.01778 | stiff | 48mM | 200 | BSA | stiff_48mM_200 | stiff_48mM_200_FN | 0 | 0
map-data-2019.05.07-15.47.42.301_060.jpk-force | 2019.05.07 | 1 | 1.2.13 | 15.47.42.301 | 60 | FN | 41.8481 | 0.000309406 | 0.03181 | stiff | 48mM | 200 | BSA | stiff_48mM_200 | stiff_48mM_200_FN | 0 | 0
map-data-2019.05.07-15.47.42.301_061.jpk-force | 2019.05.07 | 1 | 1.2.13 | 15.47.42.301 | 61 | FN | 67.3928 | 0.000786146 | 0.02628 | stiff | 48mM | 200 | BSA | stiff_48mM_200 | stiff_48mM_200_FN | 0 | 0
map-data-2019.05.07-15.47.42.301_062.jpk-force | 2019.05.07 | 1 | 1.2.13 | 15.47.42.301 | 62 | FN | 82.8002 | 0.00124092 | 0.0297 | stiff | 48mM | 200 | BSA | stiff_48mM_200 | stiff_48mM_200_FN | 0 | 0
map-data-2019.05.07-15.47.42.301_063.jpk-force | 2019.05.07 | 1 | 1.2.13 | 15.47.42.301 | 63 | FN | 832.548 | 0.0419275 | 0.13641 | stiff | 48mM | 200 | BSA | stiff_48mM_200 | stiff_48mM_200_FN | 0 | 1
map-data-2019.05.07-15.47.42.301_064.jpk-force | 2019.05.07 | 1 | 1.2.13 | 15.47.42.301 | 64 | FN | 266.149 | 0.02431 | 0.28253 | stiff | 48mM | 200 | BSA | stiff_48mM_200 | stiff_48mM_200_FN | 0 | 1
map-data-2019.05.07-15.47.42.301_065.jpk-force | 2019.05.07 | 1 | 1.2.13 | 15.47.42.301 | 65 | FN | 40.347 | 0.000291405 | 0.03013 | stiff | 48mM | 200 | BSA | stiff_48mM_200 | stiff_48mM_200_FN | 0 | 0
map-data-2019.05.07-15.47.42.301_066.jpk-force | 2019.05.07 | 1 | 1.2.13 | 15.47.42.301 | 66 | FN | 113.948 | 0.00774673 | 0.20826 | stiff | 48mM | 200 | BSA | stiff_48mM_200 | stiff_48mM_200_FN | 0 | 0
map-data-2019.05.07-15.47.42.301_067.jpk-force | 2019.05.07 | 1 | 1.2.13 | 15.47.42.301 | 67 | FN | 54.7346 | 0.00101557 | 0.03617 | stiff | 48mM | 200 | BSA | stiff_48mM_200 | stiff_48mM_200_FN | 0 | 0
map-data-2019.05.07-15.47.42.301_068.jpk-force | 2019.05.07 | 1 | 1.2.13 | 15.47.42.301 | 68 | FN | 33.8042 | 0.000195075 | 0.0291 | stiff | 48mM | 200 | BSA | stiff_48mM_200 | stiff_48mM_200_FN | 0 | 0
map-data-2019.05.07-15.47.42.301_069.jpk-force | 2019.05.07 | 1 | 1.2.13 | 15.47.42.301 | 69 | FN | 126.693 | 0.00616967 | 0.10294 | stiff | 48mM | 200 | BSA | stiff_48mM_200 | stiff_48mM_200_FN | 0 | 0
map-data-2019.05.07-15.47.42.301_070.jpk-force | 2019.05.07 | 1 | 1.2.13 | 15.47.42.301 | 70 | FN | 146.202 | 0.0519968 | 0.75031 | stiff | 48mM | 200 | BSA | stiff_48mM_200 | stiff_48mM_200_FN | 0 | 0
map-data-2019.05.07-15.47.42.301_071.jpk-force | 2019.05.07 | 1 | 1.2.13 | 15.47.42.301 | 71 | FN | 61.2918 | 0.000759191 | 0.02613 | stiff | 48mM | 200 | BSA | stiff_48mM_200 | stiff_48mM_200_FN | 0 | 0
map-data-2019.05.07-15.47.42.301_072.jpk-force | 2019.05.07 | 1 | 1.2.13 | 15.47.42.301 | 72 | FN | 153.833 | 0.00364362 | 0.04454 | stiff | 48mM | 200 | BSA | stiff_48mM_200 | stiff_48mM_200_FN | 0 | 0
map-data-2019.05.07-15.47.42.301_073.jpk-force | 2019.05.07 | 1 | 1.2.13 | 15.47.42.301 | 73 | FN | 33.0039 | 0.000336239 | 0.03014 | stiff | 48mM | 200 | BSA | stiff_48mM_200 | stiff_48mM_200_FN | 0 | 0
map-data-2019.05.07-15.47.42.301_074.jpk-force | 2019.05.07 | 1 | 1.2.13 | 15.47.42.301 | 74 | FN | 111.266 | 0.000866789 | 0.02066 | stiff | 48mM | 200 | BSA | stiff_48mM_200 | stiff_48mM_200_FN | 0 | 0
map-data-2019.05.07-15.47.42.301_075.jpk-force | 2019.05.07 | 1 | 1.2.13 | 15.47.42.301 | 75 | FN | 129.186 | 0.002458 | 0.03974 | stiff | 48mM | 200 | BSA | stiff_48mM_200 | stiff_48mM_200_FN | 0 | 0
map-data-2019.05.07-15.47.42.301_076.jpk-force | 2019.05.07 | 1 | 1.2.13 | 15.47.42.301 | 76 | FN | 39.6996 | 0.000285749 | 0.02387 | stiff | 48mM | 200 | BSA | stiff_48mM_200 | stiff_48mM_200_FN | 0 | 0
map-data-2019.05.07-15.47.42.301_077.jpk-force | 2019.05.07 | 1 | 1.2.13 | 15.47.42.301 | 77 | FN | 127.222 | 0.00220279 | 0.03927 | stiff | 48mM | 200 | BSA | stiff_48mM_200 | stiff_48mM_200_FN | 0 | 0
map-data-2019.05.07-15.47.42.301_078.jpk-force | 2019.05.07 | 1 | 1.2.13 | 15.47.42.301 | 78 | FN | 31.0418 | 0.000259431 | 0.01595 | stiff | 48mM | 200 | BSA | stiff_48mM_200 | stiff_48mM_200_FN | 0 | 0
map-data-2019.05.07-15.47.42.301_079.jpk-force | 2019.05.07 | 1 | 1.2.13 | 15.47.42.301 | 79 | FN | 85.901 | 0.00283417 | 0.08782 | stiff | 48mM | 200 | BSA | stiff_48mM_200 | stiff_48mM_200_FN | 0 | 0
map-data-2019.05.07-15.47.42.301_080.jpk-force | 2019.05.07 | 1 | 1.2.13 | 15.47.42.301 | 80 | FN | 190.903 | 0.00555699 | 0.05473 | stiff | 48mM | 200 | BSA | stiff_48mM_200 | stiff_48mM_200_FN | 0 | 0
map-data-2019.05.07-15.47.42.301_081.jpk-force | 2019.05.07 | 1 | 1.2.13 | 15.47.42.301 | 81 | FN | 82.7184 | 0.00181806 | 0.04599 | stiff | 48mM | 200 | BSA | stiff_48mM_200 | stiff_48mM_200_FN | 0 | 0
map-data-2019.05.07-15.47.42.301_082.jpk-force | 2019.05.07 | 1 | 1.2.13 | 15.47.42.301 | 82 | FN | 552.576 | 0.023389 | 0.10643 | stiff | 48mM | 200 | BSA | stiff_48mM_200 | stiff_48mM_200_FN | 0 | 0
map-data-2019.05.07-15.47.42.301_083.jpk-force | 2019.05.07 | 1 | 1.2.13 | 15.47.42.301 | 83 | FN | 42.1003 | 0.000380972 | 0.01961 | stiff | 48mM | 200 | BSA | stiff_48mM_200 | stiff_48mM_200_FN | 0 | 0
map-data-2019.05.07-15.47.42.301_084.jpk-force | 2019.05.07 | 1 | 1.2.13 | 15.47.42.301 | 84 | FN | 67.8638 | 0.000890003 | 0.02955 | stiff | 48mM | 200 | BSA | stiff_48mM_200 | stiff_48mM_200_FN | 0 | 0
map-data-2019.05.07-15.47.42.301_085.jpk-force | 2019.05.07 | 1 | 1.2.13 | 15.47.42.301 | 85 | FN | 36.769 | 0.000333095 | 0.03682 | stiff | 48mM | 200 | BSA | stiff_48mM_200 | stiff_48mM_200_FN | 0 | 0
map-data-2019.05.07-15.47.42.301_086.jpk-force | 2019.05.07 | 1 | 1.2.13 | 15.47.42.301 | 86 | FN | 145.832 | 0.0045343 | 0.0976 | stiff | 48mM | 200 | BSA | stiff_48mM_200 | stiff_48mM_200_FN | 0 | 0
map-data-2019.05.07-15.47.42.301_087.jpk-force | 2019.05.07 | 1 | 1.2.13 | 15.47.42.301 | 87 | FN | 36.8995 | 0.000364835 | 0.04284 | stiff | 48mM | 200 | BSA | stiff_48mM_200 | stiff_48mM_200_FN | 0 | 0
map-data-2019.05.07-15.47.42.301_088.jpk-force | 2019.05.07 | 1 | 1.2.13 | 15.47.42.301 | 88 | FN | 53.4208 | 0.0014022 | 0.06681 | stiff | 48mM | 200 | BSA | stiff_48mM_200 | stiff_48mM_200_FN | 0 | 0
map-data-2019.05.07-15.47.42.301_089.jpk-force | 2019.05.07 | 1 | 1.2.13 | 15.47.42.301 | 89 | FN | 451.383 | 0.158651 | 0.71312 | stiff | 48mM | 200 | BSA | stiff_48mM_200 | stiff_48mM_200_FN | 0 | 1
map-data-2019.05.07-15.47.42.301_090.jpk-force | 2019.05.07 | 1 | 1.2.13 | 15.47.42.301 | 90 | FN | 531.414 | 0.118229 | 0.95087 | stiff | 48mM | 200 | BSA | stiff_48mM_200 | stiff_48mM_200_FN | 0 | 1
map-data-2019.05.07-15.47.42.301_091.jpk-force | 2019.05.07 | 1 | 1.2.13 | 15.47.42.301 | 91 | FN | 579.482 | 0.245769 | 0.75158 | stiff | 48mM | 200 | BSA | stiff_48mM_200 | stiff_48mM_200_FN | 0 | 1
map-data-2019.05.07-15.47.42.301_092.jpk-force | 2019.05.07 | 1 | 1.2.13 | 15.47.42.301 | 92 | FN | 81.5474 | 0.0107277 | 0.24561 | stiff | 48mM | 200 | BSA | stiff_48mM_200 | stiff_48mM_200_FN | 0 | 0
map-data-2019.05.07-15.47.42.301_093.jpk-force | 2019.05.07 | 1 | 1.2.13 | 15.47.42.301 | 93 | FN | 80.6858 | 0.00484079 | 0.09813 | stiff | 48mM | 200 | BSA | stiff_48mM_200 | stiff_48mM_200_FN | 0 | 0
map-data-2019.05.07-15.47.42.301_094.jpk-force | 2019.05.07 | 1 | 1.2.13 | 15.47.42.301 | 94 | FN | 142.864 | 0.00295517 | 0.04801 | stiff | 48mM | 200 | BSA | stiff_48mM_200 | stiff_48mM_200_FN | 0 | 0
map-data-2019.05.07-15.47.42.301_095.jpk-force | 2019.05.07 | 1 | 1.2.13 | 15.47.42.301 | 95 | FN | 211.716 | 0.0074846 | 0.06968 | stiff | 48mM | 200 | BSA | stiff_48mM_200 | stiff_48mM_200_FN | 0 | 0
map-data-2019.05.07-15.47.42.301_096.jpk-force | 2019.05.07 | 1 | 1.2.13 | 15.47.42.301 | 96 | FN | 34.7682 | 0.000333962 | 0.03301 | stiff | 48mM | 200 | BSA | stiff_48mM_200 | stiff_48mM_200_FN | 0 | 0
map-data-2019.05.07-15.47.42.301_097.jpk-force | 2019.05.07 | 1 | 1.2.13 | 15.47.42.301 | 97 | FN | 34.1357 | 0.000208589 | 0.02504 | stiff | 48mM | 200 | BSA | stiff_48mM_200 | stiff_48mM_200_FN | 0 | 0
map-data-2019.05.07-15.47.42.301_098.jpk-force | 2019.05.07 | 1 | 1.2.13 | 15.47.42.301 | 98 | FN | 46.3412 | 0.000819071 | 0.04167 | stiff | 48mM | 200 | BSA | stiff_48mM_200 | stiff_48mM_200_FN | 0 | 0
map-data-2019.05.07-15.47.42.301_099.jpk-force | 2019.05.07 | 1 | 1.2.13 | 15.47.42.301 | 99 | FN | 71.8207 | 0.00105755 | 0.04123 | stiff | 48mM | 200 | BSA | stiff_48mM_200 | stiff_48mM_200_FN | 0 | 0
map-data-2019.05.07-15.53.54.974_000.jpk-force | 2019.05.07 | 1 | 1.2.13 | 15.53.54.974 | 0 | FN | 807.552 | 0.067718 | 0.21818 | stiff | 48mM | 200 | BSA | stiff_48mM_200 | stiff_48mM_200_FN | 0 | 1
map-data-2019.05.07-15.53.54.974_001.jpk-force | 2019.05.07 | 1 | 1.2.13 | 15.53.54.974 | 1 | FN | 125.867 | 0.00301172 | 0.03843 | stiff | 48mM | 200 | BSA | stiff_48mM_200 | stiff_48mM_200_FN | 0 | 0
map-data-2019.05.07-15.53.54.974_002.jpk-force | 2019.05.07 | 1 | 1.2.13 | 15.53.54.974 | 2 | FN | 38.1094 | 0.000297574 | 0.0411 | stiff | 48mM | 200 | BSA | stiff_48mM_200 | stiff_48mM_200_FN | 0 | 0
map-data-2019.05.07-15.53.54.974_003.jpk-force | 2019.05.07 | 1 | 1.2.13 | 15.53.54.974 | 3 | FN | 33.1484 | 0.000240184 | 0.01933 | stiff | 48mM | 200 | BSA | stiff_48mM_200 | stiff_48mM_200_FN | 0 | 0
map-data-2019.05.07-15.53.54.974_004.jpk-force | 2019.05.07 | 1 | 1.2.13 | 15.53.54.974 | 4 | FN | 75.8141 | 0.0015923 | 0.03835 | stiff | 48mM | 200 | BSA | stiff_48mM_200 | stiff_48mM_200_FN | 0 | 0
map-data-2019.05.07-15.53.54.974_005.jpk-force | 2019.05.07 | 1 | 1.2.13 | 15.53.54.974 | 5 | FN | 35.2553 | 0.000262563 | 0.03195 | stiff | 48mM | 200 | BSA | stiff_48mM_200 | stiff_48mM_200_FN | 0 | 0
map-data-2019.05.07-15.53.54.974_006.jpk-force | 2019.05.07 | 1 | 1.2.13 | 15.53.54.974 | 6 | FN | 103.054 | 0.00169185 | 0.03307 | stiff | 48mM | 200 | BSA | stiff_48mM_200 | stiff_48mM_200_FN | 0 | 0
map-data-2019.05.07-15.53.54.974_007.jpk-force | 2019.05.07 | 1 | 1.2.13 | 15.53.54.974 | 7 | FN | 382.788 | 0.0113429 | 0.06414 | stiff | 48mM | 200 | BSA | stiff_48mM_200 | stiff_48mM_200_FN | 0 | 0
map-data-2019.05.07-15.53.54.974_008.jpk-force | 2019.05.07 | 1 | 1.2.13 | 15.53.54.974 | 8 | FN | 92.1437 | 0.0146521 | 0.37792 | stiff | 48mM | 200 | BSA | stiff_48mM_200 | stiff_48mM_200_FN | 0 | 0
map-data-2019.05.07-15.53.54.974_009.jpk-force | 2019.05.07 | 1 | 1.2.13 | 15.53.54.974 | 9 | FN | 103.896 | 0.00338703 | 0.10586 | stiff | 48mM | 200 | BSA | stiff_48mM_200 | stiff_48mM_200_FN | 0 | 0
map-data-2019.05.07-15.53.54.974_010.jpk-force | 2019.05.07 | 1 | 1.2.13 | 15.53.54.974 | 10 | FN | 116.298 | 0.00247278 | 0.05624 | stiff | 48mM | 200 | BSA | stiff_48mM_200 | stiff_48mM_200_FN | 0 | 0
map-data-2019.05.07-15.53.54.974_011.jpk-force | 2019.05.07 | 1 | 1.2.13 | 15.53.54.974 | 11 | FN | 62.3362 | 0.00134522 | 0.03947 | stiff | 48mM | 200 | BSA | stiff_48mM_200 | stiff_48mM_200_FN | 0 | 0
map-data-2019.05.07-15.53.54.974_012.jpk-force | 2019.05.07 | 1 | 1.2.13 | 15.53.54.974 | 12 | FN | 300.114 | 0.0173117 | 0.13567 | stiff | 48mM | 200 | BSA | stiff_48mM_200 | stiff_48mM_200_FN | 0 | 0
map-data-2019.05.07-15.53.54.974_013.jpk-force | 2019.05.07 | 1 | 1.2.13 | 15.53.54.974 | 13 | FN | 36.0212 | 0.000313655 | 0.01639 | stiff | 48mM | 200 | BSA | stiff_48mM_200 | stiff_48mM_200_FN | 0 | 0
map-data-2019.05.07-15.53.54.974_014.jpk-force | 2019.05.07 | 1 | 1.2.13 | 15.53.54.974 | 14 | FN | 34.9262 | 0.000229976 | 0.02002 | stiff | 48mM | 200 | BSA | stiff_48mM_200 | stiff_48mM_200_FN | 0 | 0
map-data-2019.05.07-15.53.54.974_015.jpk-force | 2019.05.07 | 1 | 1.2.13 | 15.53.54.974 | 15 | FN | 40.9927 | 0.000459742 | 0.03241 | stiff | 48mM | 200 | BSA | stiff_48mM_200 | stiff_48mM_200_FN | 0 | 0
map-data-2019.05.07-15.53.54.974_016.jpk-force | 2019.05.07 | 1 | 1.2.13 | 15.53.54.974 | 16 | FN | 51.1833 | 0.000359131 | 0.01361 | stiff | 48mM | 200 | BSA | stiff_48mM_200 | stiff_48mM_200_FN | 0 | 0
map-data-2019.05.07-15.53.54.974_017.jpk-force | 2019.05.07 | 1 | 1.2.13 | 15.53.54.974 | 17 | FN | 31.6051 | 0.000324676 | 0.04681 | stiff | 48mM | 200 | BSA | stiff_48mM_200 | stiff_48mM_200_FN | 0 | 0
map-data-2019.05.07-15.53.54.974_018.jpk-force | 2019.05.07 | 1 | 1.2.13 | 15.53.54.974 | 18 | FN | 60.9159 | 0.000493001 | 0.01273 | stiff | 48mM | 200 | BSA | stiff_48mM_200 | stiff_48mM_200_FN | 0 | 0
map-data-2019.05.07-15.53.54.974_019.jpk-force | 2019.05.07 | 1 | 1.2.13 | 15.53.54.974 | 19 | FN | 138.673 | 0.00422764 | 0.06228 | stiff | 48mM | 200 | BSA | stiff_48mM_200 | stiff_48mM_200_FN | 0 | 0
map-data-2019.05.07-15.53.54.974_020.jpk-force | 2019.05.07 | 1 | 1.2.13 | 15.53.54.974 | 20 | FN | 62.1585 | 0.000483061 | 0.01446 | stiff | 48mM | 200 | BSA | stiff_48mM_200 | stiff_48mM_200_FN | 0 | 0
map-data-2019.05.07-15.53.54.974_021.jpk-force | 2019.05.07 | 1 | 1.2.13 | 15.53.54.974 | 21 | FN | 31.0134 | 0.000225975 | 0.02573 | stiff | 48mM | 200 | BSA | stiff_48mM_200 | stiff_48mM_200_FN | 0 | 0
map-data-2019.05.07-15.53.54.974_022.jpk-force | 2019.05.07 | 1 | 1.2.13 | 15.53.54.974 | 22 | FN | 39.6901 | 0.000232055 | 0.01729 | stiff | 48mM | 200 | BSA | stiff_48mM_200 | stiff_48mM_200_FN | 0 | 0
map-data-2019.05.07-15.53.54.974_023.jpk-force | 2019.05.07 | 1 | 1.2.13 | 15.53.54.974 | 23 | FN | 176.497 | 0.00459731 | 0.06917 | stiff | 48mM | 200 | BSA | stiff_48mM_200 | stiff_48mM_200_FN | 0 | 0
map-data-2019.05.07-15.53.54.974_024.jpk-force | 2019.05.07 | 1 | 1.2.13 | 15.53.54.974 | 24 | FN | 108.506 | 0.00196726 | 0.04055 | stiff | 48mM | 200 | BSA | stiff_48mM_200 | stiff_48mM_200_FN | 0 | 0
map-data-2019.05.07-15.53.54.974_025.jpk-force | 2019.05.07 | 1 | 1.2.13 | 15.53.54.974 | 25 | FN | 39.8508 | 0.000252149 | 0.03205 | stiff | 48mM | 200 | BSA | stiff_48mM_200 | stiff_48mM_200_FN | 0 | 0
map-data-2019.05.07-15.53.54.974_026.jpk-force | 2019.05.07 | 1 | 1.2.13 | 15.53.54.974 | 26 | FN | 39.1414 | 0.000509928 | 0.04328 | stiff | 48mM | 200 | BSA | stiff_48mM_200 | stiff_48mM_200_FN | 0 | 0
map-data-2019.05.07-15.53.54.974_027.jpk-force | 2019.05.07 | 1 | 1.2.13 | 15.53.54.974 | 27 | FN | 70.9948 | 0.000491169 | 0.01691 | stiff | 48mM | 200 | BSA | stiff_48mM_200 | stiff_48mM_200_FN | 0 | 0
map-data-2019.05.07-15.53.54.974_028.jpk-force | 2019.05.07 | 1 | 1.2.13 | 15.53.54.974 | 28 | FN | 41.9334 | 0.000297747 | 0.01477 | stiff | 48mM | 200 | BSA | stiff_48mM_200 | stiff_48mM_200_FN | 0 | 0
map-data-2019.05.07-15.53.54.974_029.jpk-force | 2019.05.07 | 1 | 1.2.13 | 15.53.54.974 | 29 | FN | 45.4421 | 0.000395257 | 0.01273 | stiff | 48mM | 200 | BSA | stiff_48mM_200 | stiff_48mM_200_FN | 0 | 0
map-data-2019.05.07-15.53.54.974_030.jpk-force | 2019.05.07 | 1 | 1.2.13 | 15.53.54.974 | 30 | FN | 863.611 | 0.063479 | 0.15463 | stiff | 48mM | 200 | BSA | stiff_48mM_200 | stiff_48mM_200_FN | 0 | 1
map-data-2019.05.07-15.53.54.974_031.jpk-force | 2019.05.07 | 1 | 1.2.13 | 15.53.54.974 | 31 | FN | 36.4125 | 0.000376179 | 0.03462 | stiff | 48mM | 200 | BSA | stiff_48mM_200 | stiff_48mM_200_FN | 0 | 0
map-data-2019.05.07-15.53.54.974_032.jpk-force | 2019.05.07 | 1 | 1.2.13 | 15.53.54.974 | 32 | FN | 91.6203 | 0.00175083 | 0.03589 | stiff | 48mM | 200 | BSA | stiff_48mM_200 | stiff_48mM_200_FN | 0 | 0
map-data-2019.05.07-15.53.54.974_033.jpk-force | 2019.05.07 | 1 | 1.2.13 | 15.53.54.974 | 33 | FN | 484.837 | 0.0605389 | 0.54752 | stiff | 48mM | 200 | BSA | stiff_48mM_200 | stiff_48mM_200_FN | 0 | 0
map-data-2019.05.07-15.53.54.974_034.jpk-force | 2019.05.07 | 1 | 1.2.13 | 15.53.54.974 | 34 | FN | 73.2599 | 0.00334779 | 0.11443 | stiff | 48mM | 200 | BSA | stiff_48mM_200 | stiff_48mM_200_FN | 0 | 0
map-data-2019.05.07-15.53.54.974_035.jpk-force | 2019.05.07 | 1 | 1.2.13 | 15.53.54.974 | 35 | FN | 369.564 | 0.0113617 | 0.07943 | stiff | 48mM | 200 | BSA | stiff_48mM_200 | stiff_48mM_200_FN | 0 | 0
map-data-2019.05.07-15.53.54.974_036.jpk-force | 2019.05.07 | 1 | 1.2.13 | 15.53.54.974 | 36 | FN | 125.693 | 0.00120471 | 0.02114 | stiff | 48mM | 200 | BSA | stiff_48mM_200 | stiff_48mM_200_FN | 0 | 0
map-data-2019.05.07-15.53.54.974_037.jpk-force | 2019.05.07 | 1 | 1.2.13 | 15.53.54.974 | 37 | FN | 49.7955 | 0.000215846 | 0.02537 | stiff | 48mM | 200 | BSA | stiff_48mM_200 | stiff_48mM_200_FN | 0 | 0
map-data-2019.05.07-15.53.54.974_038.jpk-force | 2019.05.07 | 1 | 1.2.13 | 15.53.54.974 | 38 | FN | 35.142 | 0.000372997 | 0.05364 | stiff | 48mM | 200 | BSA | stiff_48mM_200 | stiff_48mM_200_FN | 0 | 0
map-data-2019.05.07-15.53.54.974_039.jpk-force | 2019.05.07 | 1 | 1.2.13 | 15.53.54.974 | 39 | FN | 60.1389 | 0.000648136 | 0.02313 | stiff | 48mM | 200 | BSA | stiff_48mM_200 | stiff_48mM_200_FN | 0 | 0
map-data-2019.05.07-15.53.54.974_040.jpk-force | 2019.05.07 | 1 | 1.2.13 | 15.53.54.974 | 40 | FN | 35.9078 | 0.000486163 | 0.054 | stiff | 48mM | 200 | BSA | stiff_48mM_200 | stiff_48mM_200_FN | 0 | 0
map-data-2019.05.07-15.53.54.974_041.jpk-force | 2019.05.07 | 1 | 1.2.13 | 15.53.54.974 | 41 | FN | 504.085 | 0.120085 | 0.52562 | stiff | 48mM | 200 | BSA | stiff_48mM_200 | stiff_48mM_200_FN | 0 | 0
map-data-2019.05.07-15.53.54.974_042.jpk-force | 2019.05.07 | 1 | 1.2.13 | 15.53.54.974 | 42 | FN | 146.937 | 0.0054336 | 0.07604 | stiff | 48mM | 200 | BSA | stiff_48mM_200 | stiff_48mM_200_FN | 0 | 0
map-data-2019.05.07-15.53.54.974_043.jpk-force | 2019.05.07 | 1 | 1.2.13 | 15.53.54.974 | 43 | FN | 126.835 | 0.0051475 | 0.08398 | stiff | 48mM | 200 | BSA | stiff_48mM_200 | stiff_48mM_200_FN | 0 | 0
map-data-2019.05.07-15.53.54.974_044.jpk-force | 2019.05.07 | 1 | 1.2.13 | 15.53.54.974 | 44 | FN | 195.729 | 0.0472167 | 0.57348 | stiff | 48mM | 200 | BSA | stiff_48mM_200 | stiff_48mM_200_FN | 0 | 1
map-data-2019.05.07-15.53.54.974_045.jpk-force | 2019.05.07 | 1 | 1.2.13 | 15.53.54.974 | 45 | FN | 428.657 | 0.232121 | 1.16975 | stiff | 48mM | 200 | BSA | stiff_48mM_200 | stiff_48mM_200_FN | 0 | 1
map-data-2019.05.07-15.53.54.974_046.jpk-force | 2019.05.07 | 1 | 1.2.13 | 15.53.54.974 | 46 | FN | 91.8169 | 0.00310492 | 0.06091 | stiff | 48mM | 200 | BSA | stiff_48mM_200 | stiff_48mM_200_FN | 0 | 0
map-data-2019.05.07-15.53.54.974_047.jpk-force | 2019.05.07 | 1 | 1.2.13 | 15.53.54.974 | 47 | FN | 42.5685 | 0.000286364 | 0.02475 | stiff | 48mM | 200 | BSA | stiff_48mM_200 | stiff_48mM_200_FN | 0 | 0
map-data-2019.05.07-15.53.54.974_048.jpk-force | 2019.05.07 | 1 | 1.2.13 | 15.53.54.974 | 48 | FN | 36.4175 | 0.000275454 | 0.02157 | stiff | 48mM | 200 | BSA | stiff_48mM_200 | stiff_48mM_200_FN | 0 | 0
map-data-2019.05.07-15.53.54.974_049.jpk-force | 2019.05.07 | 1 | 1.2.13 | 15.53.54.974 | 49 | FN | 35.3733 | 0.000447655 | 0.04992 | stiff | 48mM | 200 | BSA | stiff_48mM_200 | stiff_48mM_200_FN | 0 | 0
map-data-2019.05.07-15.53.54.974_050.jpk-force | 2019.05.07 | 1 | 1.2.13 | 15.53.54.974 | 50 | FN | 98.9296 | 0.00162501 | 0.03728 | stiff | 48mM | 200 | BSA | stiff_48mM_200 | stiff_48mM_200_FN | 0 | 0
map-data-2019.05.07-15.53.54.974_051.jpk-force | 2019.05.07 | 1 | 1.2.13 | 15.53.54.974 | 51 | FN | 35.9582 | 0.000248419 | 0.03323 | stiff | 48mM | 200 | BSA | stiff_48mM_200 | stiff_48mM_200_FN | 0 | 0
map-data-2019.05.07-15.53.54.974_052.jpk-force | 2019.05.07 | 1 | 1.2.13 | 15.53.54.974 | 52 | FN | 60.5156 | 0.000885944 | 0.03626 | stiff | 48mM | 200 | BSA | stiff_48mM_200 | stiff_48mM_200_FN | 0 | 0
map-data-2019.05.07-15.53.54.974_053.jpk-force | 2019.05.07 | 1 | 1.2.13 | 15.53.54.974 | 53 | FN | 35.1915 | 0.000199421 | 0.02364 | stiff | 48mM | 200 | BSA | stiff_48mM_200 | stiff_48mM_200_FN | 0 | 0
map-data-2019.05.07-15.53.54.974_054.jpk-force | 2019.05.07 | 1 | 1.2.13 | 15.53.54.974 | 54 | FN | 73.0811 | 0.00114288 | 0.0346 | stiff | 48mM | 200 | BSA | stiff_48mM_200 | stiff_48mM_200_FN | 0 | 0
map-data-2019.05.07-15.53.54.974_055.jpk-force | 2019.05.07 | 1 | 1.2.13 | 15.53.54.974 | 55 | FN | 201.226 | 0.0799326 | 1.3604 | stiff | 48mM | 200 | BSA | stiff_48mM_200 | stiff_48mM_200_FN | 0 | 1
map-data-2019.05.07-15.53.54.974_056.jpk-force | 2019.05.07 | 1 | 1.2.13 | 15.53.54.974 | 56 | FN | 94.925 | 0.00238171 | 0.05446 | stiff | 48mM | 200 | BSA | stiff_48mM_200 | stiff_48mM_200_FN | 0 | 0
map-data-2019.05.07-15.53.54.974_057.jpk-force | 2019.05.07 | 1 | 1.2.13 | 15.53.54.974 | 57 | FN | 115.555 | 0.00315849 | 0.06647 | stiff | 48mM | 200 | BSA | stiff_48mM_200 | stiff_48mM_200_FN | 0 | 0
map-data-2019.05.07-15.53.54.974_058.jpk-force | 2019.05.07 | 1 | 1.2.13 | 15.53.54.974 | 58 | FN | 41.1379 | 0.000287897 | 0.02456 | stiff | 48mM | 200 | BSA | stiff_48mM_200 | stiff_48mM_200_FN | 0 | 0
map-data-2019.05.07-15.53.54.974_059.jpk-force | 2019.05.07 | 1 | 1.2.13 | 15.53.54.974 | 59 | FN | 1264.59 | 0.105257 | 0.30539 | stiff | 48mM | 200 | BSA | stiff_48mM_200 | stiff_48mM_200_FN | 0 | 0
map-data-2019.05.07-15.53.54.974_060.jpk-force | 2019.05.07 | 1 | 1.2.13 | 15.53.54.974 | 60 | FN | 38.6421 | 0.000367139 | 0.01859 | stiff | 48mM | 200 | BSA | stiff_48mM_200 | stiff_48mM_200_FN | 0 | 0
map-data-2019.05.07-15.53.54.974_061.jpk-force | 2019.05.07 | 1 | 1.2.13 | 15.53.54.974 | 61 | FN | 49.7667 | 0.000456 | 0.01944 | stiff | 48mM | 200 | BSA | stiff_48mM_200 | stiff_48mM_200_FN | 0 | 0
map-data-2019.05.07-15.53.54.974_062.jpk-force | 2019.05.07 | 1 | 1.2.13 | 15.53.54.974 | 62 | FN | 51.2416 | 0.000898075 | 0.03991 | stiff | 48mM | 200 | BSA | stiff_48mM_200 | stiff_48mM_200_FN | 0 | 0
map-data-2019.05.07-15.53.54.974_063.jpk-force | 2019.05.07 | 1 | 1.2.13 | 15.53.54.974 | 63 | FN | 33.2708 | 0.000222035 | 0.03834 | stiff | 48mM | 200 | BSA | stiff_48mM_200 | stiff_48mM_200_FN | 0 | 0
map-data-2019.05.07-15.53.54.974_064.jpk-force | 2019.05.07 | 1 | 1.2.13 | 15.53.54.974 | 64 | FN | 139.676 | 0.0106814 | 0.1348 | stiff | 48mM | 200 | BSA | stiff_48mM_200 | stiff_48mM_200_FN | 0 | 0
map-data-2019.05.07-15.53.54.974_065.jpk-force | 2019.05.07 | 1 | 1.2.13 | 15.53.54.974 | 65 | FN | 281.102 | 0.00763679 | 0.05392 | stiff | 48mM | 200 | BSA | stiff_48mM_200 | stiff_48mM_200_FN | 0 | 0
map-data-2019.05.07-15.53.54.974_066.jpk-force | 2019.05.07 | 1 | 1.2.13 | 15.53.54.974 | 66 | FN | 124.704 | 0.00186725 | 0.04258 | stiff | 48mM | 200 | BSA | stiff_48mM_200 | stiff_48mM_200_FN | 0 | 0
map-data-2019.05.07-15.53.54.974_067.jpk-force | 2019.05.07 | 1 | 1.2.13 | 15.53.54.974 | 67 | FN | 157.133 | 0.00405181 | 0.05037 | stiff | 48mM | 200 | BSA | stiff_48mM_200 | stiff_48mM_200_FN | 0 | 0
map-data-2019.05.07-15.53.54.974_068.jpk-force | 2019.05.07 | 1 | 1.2.13 | 15.53.54.974 | 68 | FN | 161.984 | 0.00436783 | 0.05263 | stiff | 48mM | 200 | BSA | stiff_48mM_200 | stiff_48mM_200_FN | 0 | 0
map-data-2019.05.07-15.53.54.974_069.jpk-force | 2019.05.07 | 1 | 1.2.13 | 15.53.54.974 | 69 | FN | 46.4049 | 0.00039567 | 0.03692 | stiff | 48mM | 200 | BSA | stiff_48mM_200 | stiff_48mM_200_FN | 0 | 0
map-data-2019.05.07-15.53.54.974_070.jpk-force | 2019.05.07 | 1 | 1.2.13 | 15.53.54.974 | 70 | FN | 31.6336 | 0.00026488 | 0.03006 | stiff | 48mM | 200 | BSA | stiff_48mM_200 | stiff_48mM_200_FN | 0 | 0
map-data-2019.05.07-15.53.54.974_071.jpk-force | 2019.05.07 | 1 | 1.2.13 | 15.53.54.974 | 71 | FN | 213.615 | 0.00658194 | 0.08221 | stiff | 48mM | 200 | BSA | stiff_48mM_200 | stiff_48mM_200_FN | 0 | 0
map-data-2019.05.07-15.53.54.974_072.jpk-force | 2019.05.07 | 1 | 1.2.13 | 15.53.54.974 | 72 | FN | 88.5479 | 0.00281268 | 0.05947 | stiff | 48mM | 200 | BSA | stiff_48mM_200 | stiff_48mM_200_FN | 0 | 0
map-data-2019.05.07-15.53.54.974_073.jpk-force | 2019.05.07 | 1 | 1.2.13 | 15.53.54.974 | 73 | FN | 221.114 | 0.00860236 | 0.10504 | stiff | 48mM | 200 | BSA | stiff_48mM_200 | stiff_48mM_200_FN | 0 | 0
map-data-2019.05.07-15.53.54.974_074.jpk-force | 2019.05.07 | 1 | 1.2.13 | 15.53.54.974 | 74 | FN | 131.787 | 0.00569894 | 0.12314 | stiff | 48mM | 200 | BSA | stiff_48mM_200 | stiff_48mM_200_FN | 0 | 0
map-data-2019.05.07-15.53.54.974_075.jpk-force | 2019.05.07 | 1 | 1.2.13 | 15.53.54.974 | 75 | FN | 36.4471 | 0.00021606 | 0.0237 | stiff | 48mM | 200 | BSA | stiff_48mM_200 | stiff_48mM_200_FN | 0 | 0
map-data-2019.05.07-15.53.54.974_076.jpk-force | 2019.05.07 | 1 | 1.2.13 | 15.53.54.974 | 76 | FN | 95.8445 | 0.0016803 | 0.04061 | stiff | 48mM | 200 | BSA | stiff_48mM_200 | stiff_48mM_200_FN | 0 | 0
map-data-2019.05.07-15.53.54.974_077.jpk-force | 2019.05.07 | 1 | 1.2.13 | 15.53.54.974 | 77 | FN | 248.539 | 0.00872875 | 0.08613 | stiff | 48mM | 200 | BSA | stiff_48mM_200 | stiff_48mM_200_FN | 0 | 0
map-data-2019.05.07-15.53.54.974_078.jpk-force | 2019.05.07 | 1 | 1.2.13 | 15.53.54.974 | 78 | FN | 85.0386 | 0.000993043 | 0.02828 | stiff | 48mM | 200 | BSA | stiff_48mM_200 | stiff_48mM_200_FN | 0 | 0
map-data-2019.05.07-15.53.54.974_079.jpk-force | 2019.05.07 | 1 | 1.2.13 | 15.53.54.974 | 79 | FN | 134.024 | 0.0029661 | 0.03982 | stiff | 48mM | 200 | BSA | stiff_48mM_200 | stiff_48mM_200_FN | 0 | 0
map-data-2019.05.07-15.53.54.974_080.jpk-force | 2019.05.07 | 1 | 1.2.13 | 15.53.54.974 | 80 | FN | 36.9595 | 0.0003278 | 0.03678 | stiff | 48mM | 200 | BSA | stiff_48mM_200 | stiff_48mM_200_FN | 0 | 0
map-data-2019.05.07-15.53.54.974_081.jpk-force | 2019.05.07 | 1 | 1.2.13 | 15.53.54.974 | 81 | FN | 74.0431 | 0.00100973 | 0.03119 | stiff | 48mM | 200 | BSA | stiff_48mM_200 | stiff_48mM_200_FN | 0 | 0
map-data-2019.05.07-15.53.54.974_082.jpk-force | 2019.05.07 | 1 | 1.2.13 | 15.53.54.974 | 82 | FN | 263.143 | 0.0117708 | 0.08603 | stiff | 48mM | 200 | BSA | stiff_48mM_200 | stiff_48mM_200_FN | 0 | 0
map-data-2019.05.07-15.53.54.974_083.jpk-force | 2019.05.07 | 1 | 1.2.13 | 15.53.54.974 | 83 | FN | 39.9008 | 0.000288313 | 0.01318 | stiff | 48mM | 200 | BSA | stiff_48mM_200 | stiff_48mM_200_FN | 0 | 0
map-data-2019.05.07-15.53.54.974_084.jpk-force | 2019.05.07 | 1 | 1.2.13 | 15.53.54.974 | 84 | FN | 54.5303 | 0.00027254 | 0.02863 | stiff | 48mM | 200 | BSA | stiff_48mM_200 | stiff_48mM_200_FN | 0 | 0
map-data-2019.05.07-15.53.54.974_085.jpk-force | 2019.05.07 | 1 | 1.2.13 | 15.53.54.974 | 85 | FN | 135.626 | 0.00284278 | 0.04435 | stiff | 48mM | 200 | BSA | stiff_48mM_200 | stiff_48mM_200_FN | 0 | 0
map-data-2019.05.07-15.53.54.974_086.jpk-force | 2019.05.07 | 1 | 1.2.13 | 15.53.54.974 | 86 | FN | 230.088 | 0.0097221 | 0.07574 | stiff | 48mM | 200 | BSA | stiff_48mM_200 | stiff_48mM_200_FN | 0 | 0
map-data-2019.05.07-15.53.54.974_087.jpk-force | 2019.05.07 | 1 | 1.2.13 | 15.53.54.974 | 87 | FN | 198.249 | 0.00425012 | 0.05446 | stiff | 48mM | 200 | BSA | stiff_48mM_200 | stiff_48mM_200_FN | 0 | 0
map-data-2019.05.07-15.53.54.974_088.jpk-force | 2019.05.07 | 1 | 1.2.13 | 15.53.54.974 | 88 | FN | 97.7372 | 0.00284702 | 0.05519 | stiff | 48mM | 200 | BSA | stiff_48mM_200 | stiff_48mM_200_FN | 0 | 0
map-data-2019.05.07-15.53.54.974_089.jpk-force | 2019.05.07 | 1 | 1.2.13 | 15.53.54.974 | 89 | FN | 35.8883 | 0.000228908 | 0.0332 | stiff | 48mM | 200 | BSA | stiff_48mM_200 | stiff_48mM_200_FN | 0 | 0
map-data-2019.05.07-15.53.54.974_090.jpk-force | 2019.05.07 | 1 | 1.2.13 | 15.53.54.974 | 90 | FN | 71.606 | 0.000867013 | 0.02811 | stiff | 48mM | 200 | BSA | stiff_48mM_200 | stiff_48mM_200_FN | 0 | 0
map-data-2019.05.07-15.53.54.974_091.jpk-force | 2019.05.07 | 1 | 1.2.13 | 15.53.54.974 | 91 | FN | 119.069 | 0.00373919 | 0.06156 | stiff | 48mM | 200 | BSA | stiff_48mM_200 | stiff_48mM_200_FN | 0 | 0
map-data-2019.05.07-15.53.54.974_092.jpk-force | 2019.05.07 | 1 | 1.2.13 | 15.53.54.974 | 92 | FN | 36.6897 | 0.000315878 | 0.0378 | stiff | 48mM | 200 | BSA | stiff_48mM_200 | stiff_48mM_200_FN | 0 | 0
map-data-2019.05.07-15.53.54.974_093.jpk-force | 2019.05.07 | 1 | 1.2.13 | 15.53.54.974 | 93 | FN | 158.229 | 0.005807 | 0.06743 | stiff | 48mM | 200 | BSA | stiff_48mM_200 | stiff_48mM_200_FN | 0 | 0
map-data-2019.05.07-15.53.54.974_094.jpk-force | 2019.05.07 | 1 | 1.2.13 | 15.53.54.974 | 94 | FN | 203.605 | 0.00645369 | 0.0591 | stiff | 48mM | 200 | BSA | stiff_48mM_200 | stiff_48mM_200_FN | 0 | 0
map-data-2019.05.07-15.53.54.974_095.jpk-force | 2019.05.07 | 1 | 1.2.13 | 15.53.54.974 | 95 | FN | 54.0095 | 0.00022019 | 0.02985 | stiff | 48mM | 200 | BSA | stiff_48mM_200 | stiff_48mM_200_FN | 0 | 0
map-data-2019.05.07-15.53.54.974_096.jpk-force | 2019.05.07 | 1 | 1.2.13 | 15.53.54.974 | 96 | FN | 52.0261 | 0.000557124 | 0.02397 | stiff | 48mM | 200 | BSA | stiff_48mM_200 | stiff_48mM_200_FN | 0 | 0
map-data-2019.05.07-15.53.54.974_097.jpk-force | 2019.05.07 | 1 | 1.2.13 | 15.53.54.974 | 97 | FN | 92.4928 | 0.00113111 | 0.03921 | stiff | 48mM | 200 | BSA | stiff_48mM_200 | stiff_48mM_200_FN | 0 | 0
map-data-2019.05.07-15.53.54.974_098.jpk-force | 2019.05.07 | 1 | 1.2.13 | 15.53.54.974 | 98 | FN | 106.233 | 0.00160116 | 0.03728 | stiff | 48mM | 200 | BSA | stiff_48mM_200 | stiff_48mM_200_FN | 0 | 0
map-data-2019.05.07-15.53.54.974_099.jpk-force | 2019.05.07 | 1 | 1.2.13 | 15.53.54.974 | 99 | FN | 59.4443 | 0.000793517 | 0.02802 | stiff | 48mM | 200 | BSA | stiff_48mM_200 | stiff_48mM_200_FN | 0 | 0
map-data-2019.05.07-16.27.04.413_000.jpk-force | 2019.05.07 | 1 | 1.2.15 | 16.27.04.413 | 0 | FN | 149.8 | 0.0170504 | 0.33692 | stiff | 80mM | 200 | BSA | stiff_80mM_200 | stiff_80mM_200_FN | 0 | 0
map-data-2019.05.07-16.27.04.413_001.jpk-force | 2019.05.07 | 1 | 1.2.15 | 16.27.04.413 | 1 | FN | 412.828 | 0.0206336 | 0.20892 | stiff | 80mM | 200 | BSA | stiff_80mM_200 | stiff_80mM_200_FN | 0 | 0
map-data-2019.05.07-16.27.04.413_002.jpk-force | 2019.05.07 | 1 | 1.2.15 | 16.27.04.413 | 2 | FN | 88.8125 | 0.00142303 | 0.02604 | stiff | 80mM | 200 | BSA | stiff_80mM_200 | stiff_80mM_200_FN | 0 | 0
map-data-2019.05.07-16.27.04.413_003.jpk-force | 2019.05.07 | 1 | 1.2.15 | 16.27.04.413 | 3 | FN | 151.926 | 0.00510167 | 0.09456 | stiff | 80mM | 200 | BSA | stiff_80mM_200 | stiff_80mM_200_FN | 0 | 0
map-data-2019.05.07-16.27.04.413_004.jpk-force | 2019.05.07 | 1 | 1.2.15 | 16.27.04.413 | 4 | FN | 129.978 | 0.006758 | 0.16247 | stiff | 80mM | 200 | BSA | stiff_80mM_200 | stiff_80mM_200_FN | 0 | 0
map-data-2019.05.07-16.27.04.413_005.jpk-force | 2019.05.07 | 1 | 1.2.15 | 16.27.04.413 | 5 | FN | 38.4639 | 0.000358261 | 0.03661 | stiff | 80mM | 200 | BSA | stiff_80mM_200 | stiff_80mM_200_FN | 0 | 0
map-data-2019.05.07-16.27.04.413_006.jpk-force | 2019.05.07 | 1 | 1.2.15 | 16.27.04.413 | 6 | FN | 90.5299 | 0.00344627 | 0.07972 | stiff | 80mM | 200 | BSA | stiff_80mM_200 | stiff_80mM_200_FN | 0 | 0
map-data-2019.05.07-16.27.04.413_007.jpk-force | 2019.05.07 | 1 | 1.2.15 | 16.27.04.413 | 7 | FN | 260.885 | 0.00749609 | 0.06255 | stiff | 80mM | 200 | BSA | stiff_80mM_200 | stiff_80mM_200_FN | 0 | 0
map-data-2019.05.07-16.27.04.413_008.jpk-force | 2019.05.07 | 1 | 1.2.15 | 16.27.04.413 | 8 | FN | 152 | 0.00574333 | 0.08898 | stiff | 80mM | 200 | BSA | stiff_80mM_200 | stiff_80mM_200_FN | 0 | 0
map-data-2019.05.07-16.27.04.413_009.jpk-force | 2019.05.07 | 1 | 1.2.15 | 16.27.04.413 | 9 | FN | 792.289 | 0.0677747 | 0.22294 | stiff | 80mM | 200 | BSA | stiff_80mM_200 | stiff_80mM_200_FN | 0 | 1
map-data-2019.05.07-16.27.04.413_010.jpk-force | 2019.05.07 | 1 | 1.2.15 | 16.27.04.413 | 10 | FN | 130.422 | 0.0124935 | 0.26378 | stiff | 80mM | 200 | BSA | stiff_80mM_200 | stiff_80mM_200_FN | 0 | 0
map-data-2019.05.07-16.27.04.413_011.jpk-force | 2019.05.07 | 1 | 1.2.15 | 16.27.04.413 | 11 | FN | 57.7899 | 0.00125165 | 0.04711 | stiff | 80mM | 200 | BSA | stiff_80mM_200 | stiff_80mM_200_FN | 0 | 0
map-data-2019.05.07-16.27.04.413_012.jpk-force | 2019.05.07 | 1 | 1.2.15 | 16.27.04.413 | 12 | FN | 66.552 | 0.0015423 | 0.04458 | stiff | 80mM | 200 | BSA | stiff_80mM_200 | stiff_80mM_200_FN | 0 | 0
map-data-2019.05.07-16.27.04.413_013.jpk-force | 2019.05.07 | 1 | 1.2.15 | 16.27.04.413 | 13 | FN | 86.6616 | 0.00767581 | 0.17545 | stiff | 80mM | 200 | BSA | stiff_80mM_200 | stiff_80mM_200_FN | 0 | 0
map-data-2019.05.07-16.27.04.413_014.jpk-force | 2019.05.07 | 1 | 1.2.15 | 16.27.04.413 | 14 | FN | 211.296 | 0.0112069 | 0.10271 | stiff | 80mM | 200 | BSA | stiff_80mM_200 | stiff_80mM_200_FN | 0 | 0
map-data-2019.05.07-16.27.04.413_015.jpk-force | 2019.05.07 | 1 | 1.2.15 | 16.27.04.413 | 15 | FN | 156.433 | 0.00315738 | 0.04105 | stiff | 80mM | 200 | BSA | stiff_80mM_200 | stiff_80mM_200_FN | 0 | 0
map-data-2019.05.07-16.27.04.413_016.jpk-force | 2019.05.07 | 1 | 1.2.15 | 16.27.04.413 | 16 | FN | 99.662 | 0.0036512 | 0.08418 | stiff | 80mM | 200 | BSA | stiff_80mM_200 | stiff_80mM_200_FN | 0 | 0
map-data-2019.05.07-16.27.04.413_017.jpk-force | 2019.05.07 | 1 | 1.2.15 | 16.27.04.413 | 17 | FN | 244.213 | 0.000918255 | 0.04446 | stiff | 80mM | 200 | BSA | stiff_80mM_200 | stiff_80mM_200_FN | 0 | 0
map-data-2019.05.07-16.27.04.413_018.jpk-force | 2019.05.07 | 1 | 1.2.15 | 16.27.04.413 | 18 | FN | 43.8531 | 0.000653157 | 0.05306 | stiff | 80mM | 200 | BSA | stiff_80mM_200 | stiff_80mM_200_FN | 0 | 0
map-data-2019.05.07-16.27.04.413_019.jpk-force | 2019.05.07 | 1 | 1.2.15 | 16.27.04.413 | 19 | FN | 99.9439 | 0.00150856 | 0.02957 | stiff | 80mM | 200 | BSA | stiff_80mM_200 | stiff_80mM_200_FN | 0 | 0
map-data-2019.05.07-16.27.04.413_020.jpk-force | 2019.05.07 | 1 | 1.2.15 | 16.27.04.413 | 20 | FN | 104.395 | 0.00316972 | 0.05775 | stiff | 80mM | 200 | BSA | stiff_80mM_200 | stiff_80mM_200_FN | 0 | 0
map-data-2019.05.07-16.27.04.413_021.jpk-force | 2019.05.07 | 1 | 1.2.15 | 16.27.04.413 | 21 | FN | 103.274 | 0.00155118 | 0.03327 | stiff | 80mM | 200 | BSA | stiff_80mM_200 | stiff_80mM_200_FN | 0 | 0
map-data-2019.05.07-16.27.04.413_022.jpk-force | 2019.05.07 | 1 | 1.2.15 | 16.27.04.413 | 22 | FN | 149.198 | 0.00469866 | 0.06188 | stiff | 80mM | 200 | BSA | stiff_80mM_200 | stiff_80mM_200_FN | 0 | 0
map-data-2019.05.07-16.27.04.413_023.jpk-force | 2019.05.07 | 1 | 1.2.15 | 16.27.04.413 | 23 | FN | 168.08 | 0.00362894 | 0.05159 | stiff | 80mM | 200 | BSA | stiff_80mM_200 | stiff_80mM_200_FN | 0 | 0
map-data-2019.05.07-16.27.04.413_024.jpk-force | 2019.05.07 | 1 | 1.2.15 | 16.27.04.413 | 24 | FN | 89.9706 | 0.00307949 | 0.07068 | stiff | 80mM | 200 | BSA | stiff_80mM_200 | stiff_80mM_200_FN | 0 | 0
map-data-2019.05.07-16.27.04.413_025.jpk-force | 2019.05.07 | 1 | 1.2.15 | 16.27.04.413 | 25 | FN | 47.012 | 0.00043734 | 0.04634 | stiff | 80mM | 200 | BSA | stiff_80mM_200 | stiff_80mM_200_FN | 0 | 0
map-data-2019.05.07-16.27.04.413_026.jpk-force | 2019.05.07 | 1 | 1.2.15 | 16.27.04.413 | 26 | FN | 67.8699 | 0.00131514 | 0.03492 | stiff | 80mM | 200 | BSA | stiff_80mM_200 | stiff_80mM_200_FN | 0 | 0
map-data-2019.05.07-16.27.04.413_027.jpk-force | 2019.05.07 | 1 | 1.2.15 | 16.27.04.413 | 27 | FN | 80.5305 | 0.00396894 | 0.12145 | stiff | 80mM | 200 | BSA | stiff_80mM_200 | stiff_80mM_200_FN | 0 | 0
map-data-2019.05.07-16.27.04.413_028.jpk-force | 2019.05.07 | 1 | 1.2.15 | 16.27.04.413 | 28 | FN | 95.6558 | 0.0013997 | 0.03218 | stiff | 80mM | 200 | BSA | stiff_80mM_200 | stiff_80mM_200_FN | 0 | 0
map-data-2019.05.07-16.27.04.413_029.jpk-force | 2019.05.07 | 1 | 1.2.15 | 16.27.04.413 | 29 | FN | 98.1877 | 0.00222734 | 0.05245 | stiff | 80mM | 200 | BSA | stiff_80mM_200 | stiff_80mM_200_FN | 0 | 0
map-data-2019.05.07-16.27.04.413_030.jpk-force | 2019.05.07 | 1 | 1.2.15 | 16.27.04.413 | 30 | FN | 47.0668 | 0.000499836 | 0.05324 | stiff | 80mM | 200 | BSA | stiff_80mM_200 | stiff_80mM_200_FN | 0 | 0
map-data-2019.05.07-16.27.04.413_031.jpk-force | 2019.05.07 | 1 | 1.2.15 | 16.27.04.413 | 31 | FN | 49.5979 | 0.000588574 | 0.07354 | stiff | 80mM | 200 | BSA | stiff_80mM_200 | stiff_80mM_200_FN | 0 | 0
map-data-2019.05.07-16.27.04.413_032.jpk-force | 2019.05.07 | 1 | 1.2.15 | 16.27.04.413 | 32 | FN | 140.349 | 0.0084755 | 0.14966 | stiff | 80mM | 200 | BSA | stiff_80mM_200 | stiff_80mM_200_FN | 0 | 0
map-data-2019.05.07-16.27.04.413_033.jpk-force | 2019.05.07 | 1 | 1.2.15 | 16.27.04.413 | 33 | FN | 157.106 | 0.00536284 | 0.06091 | stiff | 80mM | 200 | BSA | stiff_80mM_200 | stiff_80mM_200_FN | 0 | 0
map-data-2019.05.07-16.27.04.413_034.jpk-force | 2019.05.07 | 1 | 1.2.15 | 16.27.04.413 | 34 | FN | 968.46 | 0.0512373 | 0.121 | stiff | 80mM | 200 | BSA | stiff_80mM_200 | stiff_80mM_200_FN | 0 | 0
map-data-2019.05.07-16.27.04.413_035.jpk-force | 2019.05.07 | 1 | 1.2.15 | 16.27.04.413 | 35 | FN | 53.5137 | 0.000757267 | 0.03285 | stiff | 80mM | 200 | BSA | stiff_80mM_200 | stiff_80mM_200_FN | 0 | 0
map-data-2019.05.07-16.27.04.413_036.jpk-force | 2019.05.07 | 1 | 1.2.15 | 16.27.04.413 | 36 | FN | 53.7104 | 0.000708463 | 0.02803 | stiff | 80mM | 200 | BSA | stiff_80mM_200 | stiff_80mM_200_FN | 0 | 0
map-data-2019.05.07-16.27.04.413_037.jpk-force | 2019.05.07 | 1 | 1.2.15 | 16.27.04.413 | 37 | FN | 188.918 | 0.0056315 | 0.06541 | stiff | 80mM | 200 | BSA | stiff_80mM_200 | stiff_80mM_200_FN | 0 | 0
map-data-2019.05.07-16.27.04.413_038.jpk-force | 2019.05.07 | 1 | 1.2.15 | 16.27.04.413 | 38 | FN | 134.08 | 0.00371851 | 0.06429 | stiff | 80mM | 200 | BSA | stiff_80mM_200 | stiff_80mM_200_FN | 0 | 0
map-data-2019.05.07-16.27.04.413_039.jpk-force | 2019.05.07 | 1 | 1.2.15 | 16.27.04.413 | 39 | FN | 76.3373 | 0.000875151 | 0.02462 | stiff | 80mM | 200 | BSA | stiff_80mM_200 | stiff_80mM_200_FN | 0 | 0
map-data-2019.05.07-16.27.04.413_040.jpk-force | 2019.05.07 | 1 | 1.2.15 | 16.27.04.413 | 40 | FN | 162.628 | 0.00605665 | 0.06398 | stiff | 80mM | 200 | BSA | stiff_80mM_200 | stiff_80mM_200_FN | 0 | 0
map-data-2019.05.07-16.27.04.413_041.jpk-force | 2019.05.07 | 1 | 1.2.15 | 16.27.04.413 | 41 | FN | 43.253 | 0.000456882 | 0.02147 | stiff | 80mM | 200 | BSA | stiff_80mM_200 | stiff_80mM_200_FN | 0 | 0
map-data-2019.05.07-16.27.04.413_042.jpk-force | 2019.05.07 | 1 | 1.2.15 | 16.27.04.413 | 42 | FN | 61.1948 | 0.00125204 | 0.03797 | stiff | 80mM | 200 | BSA | stiff_80mM_200 | stiff_80mM_200_FN | 0 | 0
map-data-2019.05.07-16.27.04.413_043.jpk-force | 2019.05.07 | 1 | 1.2.15 | 16.27.04.413 | 43 | FN | 54.7327 | 0.000684321 | 0.03461 | stiff | 80mM | 200 | BSA | stiff_80mM_200 | stiff_80mM_200_FN | 0 | 0
map-data-2019.05.07-16.27.04.413_044.jpk-force | 2019.05.07 | 1 | 1.2.15 | 16.27.04.413 | 44 | FN | 47.2607 | 0.000841444 | 0.03189 | stiff | 80mM | 200 | BSA | stiff_80mM_200 | stiff_80mM_200_FN | 0 | 0
map-data-2019.05.07-16.27.04.413_045.jpk-force | 2019.05.07 | 1 | 1.2.15 | 16.27.04.413 | 45 | FN | 537.135 | 0.0355321 | 0.17133 | stiff | 80mM | 200 | BSA | stiff_80mM_200 | stiff_80mM_200_FN | 0 | 0
map-data-2019.05.07-16.27.04.413_046.jpk-force | 2019.05.07 | 1 | 1.2.15 | 16.27.04.413 | 46 | FN | 166.783 | 0.00125473 | 0.03246 | stiff | 80mM | 200 | BSA | stiff_80mM_200 | stiff_80mM_200_FN | 0 | 0
map-data-2019.05.07-16.27.04.413_047.jpk-force | 2019.05.07 | 1 | 1.2.15 | 16.27.04.413 | 47 | FN | 98.7334 | 0.000798019 | 0.02113 | stiff | 80mM | 200 | BSA | stiff_80mM_200 | stiff_80mM_200_FN | 0 | 0
map-data-2019.05.07-16.27.04.413_048.jpk-force | 2019.05.07 | 1 | 1.2.15 | 16.27.04.413 | 48 | FN | 34.1346 | 0.000335992 | 0.02775 | stiff | 80mM | 200 | BSA | stiff_80mM_200 | stiff_80mM_200_FN | 0 | 0
map-data-2019.05.07-16.27.04.413_049.jpk-force | 2019.05.07 | 1 | 1.2.15 | 16.27.04.413 | 49 | FN | 34.5392 | 0.000256329 | 0.03894 | stiff | 80mM | 200 | BSA | stiff_80mM_200 | stiff_80mM_200_FN | 0 | 0
map-data-2019.05.07-16.27.04.413_050.jpk-force | 2019.05.07 | 1 | 1.2.15 | 16.27.04.413 | 50 | FN | 113.922 | 0.00234918 | 0.03605 | stiff | 80mM | 200 | BSA | stiff_80mM_200 | stiff_80mM_200_FN | 0 | 0
map-data-2019.05.07-16.27.04.413_051.jpk-force | 2019.05.07 | 1 | 1.2.15 | 16.27.04.413 | 51 | FN | 45.6118 | 0.000491281 | 0.0213 | stiff | 80mM | 200 | BSA | stiff_80mM_200 | stiff_80mM_200_FN | 0 | 0
map-data-2019.05.07-16.27.04.413_052.jpk-force | 2019.05.07 | 1 | 1.2.15 | 16.27.04.413 | 52 | FN | 107.926 | 0.00315247 | 0.06921 | stiff | 80mM | 200 | BSA | stiff_80mM_200 | stiff_80mM_200_FN | 0 | 0
map-data-2019.05.07-16.27.04.413_053.jpk-force | 2019.05.07 | 1 | 1.2.15 | 16.27.04.413 | 53 | FN | 68.5612 | 0.000689802 | 0.02355 | stiff | 80mM | 200 | BSA | stiff_80mM_200 | stiff_80mM_200_FN | 0 | 0
map-data-2019.05.07-16.27.04.413_054.jpk-force | 2019.05.07 | 1 | 1.2.15 | 16.27.04.413 | 54 | FN | 76.8609 | 0.00137038 | 0.03561 | stiff | 80mM | 200 | BSA | stiff_80mM_200 | stiff_80mM_200_FN | 0 | 0
map-data-2019.05.07-16.27.04.413_055.jpk-force | 2019.05.07 | 1 | 1.2.15 | 16.27.04.413 | 55 | FN | 104.219 | 0.00282587 | 0.04882 | stiff | 80mM | 200 | BSA | stiff_80mM_200 | stiff_80mM_200_FN | 0 | 0
map-data-2019.05.07-16.27.04.413_056.jpk-force | 2019.05.07 | 1 | 1.2.15 | 16.27.04.413 | 56 | FN | 112.452 | 0.00325218 | 0.05407 | stiff | 80mM | 200 | BSA | stiff_80mM_200 | stiff_80mM_200_FN | 0 | 0
map-data-2019.05.07-16.27.04.413_057.jpk-force | 2019.05.07 | 1 | 1.2.15 | 16.27.04.413 | 57 | FN | 57.6538 | 0.000598984 | 0.01729 | stiff | 80mM | 200 | BSA | stiff_80mM_200 | stiff_80mM_200_FN | 0 | 0
map-data-2019.05.07-16.27.04.413_058.jpk-force | 2019.05.07 | 1 | 1.2.15 | 16.27.04.413 | 58 | FN | 342.345 | 0.100382 | 0.6407 | stiff | 80mM | 200 | BSA | stiff_80mM_200 | stiff_80mM_200_FN | 0 | 1
map-data-2019.05.07-16.27.04.413_059.jpk-force | 2019.05.07 | 1 | 1.2.15 | 16.27.04.413 | 59 | FN | 207.652 | 0.00961384 | 0.09825 | stiff | 80mM | 200 | BSA | stiff_80mM_200 | stiff_80mM_200_FN | 0 | 0
map-data-2019.05.07-16.27.04.413_060.jpk-force | 2019.05.07 | 1 | 1.2.15 | 16.27.04.413 | 60 | FN | 926.573 | 0.0468012 | 0.11663 | stiff | 80mM | 200 | BSA | stiff_80mM_200 | stiff_80mM_200_FN | 0 | 0
map-data-2019.05.07-16.27.04.413_061.jpk-force | 2019.05.07 | 1 | 1.2.15 | 16.27.04.413 | 61 | FN | 109.921 | 0.0261423 | 0.51259 | stiff | 80mM | 200 | BSA | stiff_80mM_200 | stiff_80mM_200_FN | 0 | 0
map-data-2019.05.07-16.27.04.413_062.jpk-force | 2019.05.07 | 1 | 1.2.15 | 16.27.04.413 | 62 | FN | 179.239 | 0.00872866 | 0.08435 | stiff | 80mM | 200 | BSA | stiff_80mM_200 | stiff_80mM_200_FN | 0 | 0
map-data-2019.05.07-16.27.04.413_063.jpk-force | 2019.05.07 | 1 | 1.2.15 | 16.27.04.413 | 63 | FN | 83.0137 | 0.00161478 | 0.04432 | stiff | 80mM | 200 | BSA | stiff_80mM_200 | stiff_80mM_200_FN | 0 | 0
map-data-2019.05.07-16.27.04.413_064.jpk-force | 2019.05.07 | 1 | 1.2.15 | 16.27.04.413 | 64 | FN | 48.5297 | 0.000713813 | 0.02791 | stiff | 80mM | 200 | BSA | stiff_80mM_200 | stiff_80mM_200_FN | 0 | 0
map-data-2019.05.07-16.27.04.413_065.jpk-force | 2019.05.07 | 1 | 1.2.15 | 16.27.04.413 | 65 | FN | 159.716 | 0.00322397 | 0.04818 | stiff | 80mM | 200 | BSA | stiff_80mM_200 | stiff_80mM_200_FN | 0 | 0
map-data-2019.05.07-16.27.04.413_066.jpk-force | 2019.05.07 | 1 | 1.2.15 | 16.27.04.413 | 66 | FN | 38.1032 | 0.000290526 | 0.0318 | stiff | 80mM | 200 | BSA | stiff_80mM_200 | stiff_80mM_200_FN | 0 | 0
map-data-2019.05.07-16.27.04.413_067.jpk-force | 2019.05.07 | 1 | 1.2.15 | 16.27.04.413 | 67 | FN | 108.621 | 0.00298483 | 0.04934 | stiff | 80mM | 200 | BSA | stiff_80mM_200 | stiff_80mM_200_FN | 0 | 0
map-data-2019.05.07-16.27.04.413_068.jpk-force | 2019.05.07 | 1 | 1.2.15 | 16.27.04.413 | 68 | FN | 71.2184 | 0.00194918 | 0.04497 | stiff | 80mM | 200 | BSA | stiff_80mM_200 | stiff_80mM_200_FN | 0 | 0
map-data-2019.05.07-16.27.04.413_069.jpk-force | 2019.05.07 | 1 | 1.2.15 | 16.27.04.413 | 69 | FN | 92.4532 | 0.00246985 | 0.05092 | stiff | 80mM | 200 | BSA | stiff_80mM_200 | stiff_80mM_200_FN | 0 | 0
map-data-2019.05.07-16.27.04.413_070.jpk-force | 2019.05.07 | 1 | 1.2.15 | 16.27.04.413 | 70 | FN | 50.1745 | 0.00097067 | 0.04858 | stiff | 80mM | 200 | BSA | stiff_80mM_200 | stiff_80mM_200_FN | 0 | 0
map-data-2019.05.07-16.27.04.413_071.jpk-force | 2019.05.07 | 1 | 1.2.15 | 16.27.04.413 | 71 | FN | 65.8959 | 0.000667906 | 0.02253 | stiff | 80mM | 200 | BSA | stiff_80mM_200 | stiff_80mM_200_FN | 0 | 0
map-data-2019.05.07-16.27.04.413_072.jpk-force | 2019.05.07 | 1 | 1.2.15 | 16.27.04.413 | 72 | FN | 29.5895 | 0.000195662 | 0.02438 | stiff | 80mM | 200 | BSA | stiff_80mM_200 | stiff_80mM_200_FN | 0 | 0
map-data-2019.05.07-16.27.04.413_073.jpk-force | 2019.05.07 | 1 | 1.2.15 | 16.27.04.413 | 73 | FN | 176.116 | 0.00549339 | 0.07264 | stiff | 80mM | 200 | BSA | stiff_80mM_200 | stiff_80mM_200_FN | 0 | 0
map-data-2019.05.07-16.27.04.413_074.jpk-force | 2019.05.07 | 1 | 1.2.15 | 16.27.04.413 | 74 | FN | 114.176 | 0.00290067 | 0.04152 | stiff | 80mM | 200 | BSA | stiff_80mM_200 | stiff_80mM_200_FN | 0 | 0
map-data-2019.05.07-16.27.04.413_075.jpk-force | 2019.05.07 | 1 | 1.2.15 | 16.27.04.413 | 75 | FN | 216.131 | 0.00616796 | 0.06415 | stiff | 80mM | 200 | BSA | stiff_80mM_200 | stiff_80mM_200_FN | 0 | 0
map-data-2019.05.07-16.27.04.413_076.jpk-force | 2019.05.07 | 1 | 1.2.15 | 16.27.04.413 | 76 | FN | 159.215 | 0.0126451 | 0.16156 | stiff | 80mM | 200 | BSA | stiff_80mM_200 | stiff_80mM_200_FN | 0 | 0
map-data-2019.05.07-16.27.04.413_077.jpk-force | 2019.05.07 | 1 | 1.2.15 | 16.27.04.413 | 77 | FN | 158.179 | 0.00304802 | 0.04468 | stiff | 80mM | 200 | BSA | stiff_80mM_200 | stiff_80mM_200_FN | 0 | 0
map-data-2019.05.07-16.27.04.413_078.jpk-force | 2019.05.07 | 1 | 1.2.15 | 16.27.04.413 | 78 | FN | 134.541 | 0.0385016 | 0.63314 | stiff | 80mM | 200 | BSA | stiff_80mM_200 | stiff_80mM_200_FN | 0 | 0
map-data-2019.05.07-16.27.04.413_079.jpk-force | 2019.05.07 | 1 | 1.2.15 | 16.27.04.413 | 79 | FN | 239.513 | 0.0423177 | 0.39379 | stiff | 80mM | 200 | BSA | stiff_80mM_200 | stiff_80mM_200_FN | 0 | 1
map-data-2019.05.07-16.27.04.413_080.jpk-force | 2019.05.07 | 1 | 1.2.15 | 16.27.04.413 | 80 | FN | 308.71 | 0.17028 | 0.93579 | stiff | 80mM | 200 | BSA | stiff_80mM_200 | stiff_80mM_200_FN | 0 | 1
map-data-2019.05.07-16.27.04.413_081.jpk-force | 2019.05.07 | 1 | 1.2.15 | 16.27.04.413 | 81 | FN | 269.402 | 0.157698 | 1.23478 | stiff | 80mM | 200 | BSA | stiff_80mM_200 | stiff_80mM_200_FN | 0 | 1
map-data-2019.05.07-16.27.04.413_082.jpk-force | 2019.05.07 | 1 | 1.2.15 | 16.27.04.413 | 82 | FN | 247.357 | 0.0383478 | 0.30038 | stiff | 80mM | 200 | BSA | stiff_80mM_200 | stiff_80mM_200_FN | 0 | 1
map-data-2019.05.07-16.27.04.413_083.jpk-force | 2019.05.07 | 1 | 1.2.15 | 16.27.04.413 | 83 | FN | 142.215 | 0.00318667 | 0.05417 | stiff | 80mM | 200 | BSA | stiff_80mM_200 | stiff_80mM_200_FN | 0 | 0
map-data-2019.05.07-16.27.04.413_084.jpk-force | 2019.05.07 | 1 | 1.2.15 | 16.27.04.413 | 84 | FN | 67.8152 | 0.000667675 | 0.0689 | stiff | 80mM | 200 | BSA | stiff_80mM_200 | stiff_80mM_200_FN | 0 | 0
map-data-2019.05.07-16.27.04.413_085.jpk-force | 2019.05.07 | 1 | 1.2.15 | 16.27.04.413 | 85 | FN | 115.545 | 0.00295692 | 0.04818 | stiff | 80mM | 200 | BSA | stiff_80mM_200 | stiff_80mM_200_FN | 0 | 0
map-data-2019.05.07-16.27.04.413_086.jpk-force | 2019.05.07 | 1 | 1.2.15 | 16.27.04.413 | 86 | FN | 344.711 | 0.0102711 | 0.05769 | stiff | 80mM | 200 | BSA | stiff_80mM_200 | stiff_80mM_200_FN | 0 | 0
map-data-2019.05.07-16.27.04.413_087.jpk-force | 2019.05.07 | 1 | 1.2.15 | 16.27.04.413 | 87 | FN | 138.226 | 0.00586759 | 0.06924 | stiff | 80mM | 200 | BSA | stiff_80mM_200 | stiff_80mM_200_FN | 0 | 0
map-data-2019.05.07-16.27.04.413_088.jpk-force | 2019.05.07 | 1 | 1.2.15 | 16.27.04.413 | 88 | FN | 254.685 | 0.0145403 | 0.12469 | stiff | 80mM | 200 | BSA | stiff_80mM_200 | stiff_80mM_200_FN | 0 | 0
map-data-2019.05.07-16.27.04.413_089.jpk-force | 2019.05.07 | 1 | 1.2.15 | 16.27.04.413 | 89 | FN | 241.619 | 0.00608646 | 0.05287 | stiff | 80mM | 200 | BSA | stiff_80mM_200 | stiff_80mM_200_FN | 0 | 0
map-data-2019.05.07-16.27.04.413_090.jpk-force | 2019.05.07 | 1 | 1.2.15 | 16.27.04.413 | 90 | FN | 98.7606 | 0.00258052 | 0.06011 | stiff | 80mM | 200 | BSA | stiff_80mM_200 | stiff_80mM_200_FN | 0 | 0
map-data-2019.05.07-16.27.04.413_091.jpk-force | 2019.05.07 | 1 | 1.2.15 | 16.27.04.413 | 91 | FN | 54.8672 | 0.00107556 | 0.03299 | stiff | 80mM | 200 | BSA | stiff_80mM_200 | stiff_80mM_200_FN | 0 | 0
map-data-2019.05.07-16.27.04.413_092.jpk-force | 2019.05.07 | 1 | 1.2.15 | 16.27.04.413 | 92 | FN | 48.235 | 0.000666345 | 0.04174 | stiff | 80mM | 200 | BSA | stiff_80mM_200 | stiff_80mM_200_FN | 0 | 0
map-data-2019.05.07-16.27.04.413_093.jpk-force | 2019.05.07 | 1 | 1.2.15 | 16.27.04.413 | 93 | FN | 73.4224 | 0.00179656 | 0.04466 | stiff | 80mM | 200 | BSA | stiff_80mM_200 | stiff_80mM_200_FN | 0 | 0
map-data-2019.05.07-16.27.04.413_094.jpk-force | 2019.05.07 | 1 | 1.2.15 | 16.27.04.413 | 94 | FN | 73.4623 | 0.00328615 | 0.0826 | stiff | 80mM | 200 | BSA | stiff_80mM_200 | stiff_80mM_200_FN | 0 | 0
map-data-2019.05.07-16.27.04.413_095.jpk-force | 2019.05.07 | 1 | 1.2.15 | 16.27.04.413 | 95 | FN | 89.71 | 0.00295277 | 0.0529 | stiff | 80mM | 200 | BSA | stiff_80mM_200 | stiff_80mM_200_FN | 0 | 0
map-data-2019.05.07-16.27.04.413_096.jpk-force | 2019.05.07 | 1 | 1.2.15 | 16.27.04.413 | 96 | FN | 140.568 | 0.00414815 | 0.05979 | stiff | 80mM | 200 | BSA | stiff_80mM_200 | stiff_80mM_200_FN | 0 | 0
map-data-2019.05.07-16.27.04.413_097.jpk-force | 2019.05.07 | 1 | 1.2.15 | 16.27.04.413 | 97 | FN | 76.7587 | 0.0093122 | 0.32459 | stiff | 80mM | 200 | BSA | stiff_80mM_200 | stiff_80mM_200_FN | 0 | 0
map-data-2019.05.07-16.27.04.413_098.jpk-force | 2019.05.07 | 1 | 1.2.15 | 16.27.04.413 | 98 | FN | 22.4522 | 0.000319846 | 0.0471 | stiff | 80mM | 200 | BSA | stiff_80mM_200 | stiff_80mM_200_FN | 0 | 0
map-data-2019.05.07-16.27.04.413_099.jpk-force | 2019.05.07 | 1 | 1.2.15 | 16.27.04.413 | 99 | FN | 30.2423 | 0.000362828 | 0.02471 | stiff | 80mM | 200 | BSA | stiff_80mM_200 | stiff_80mM_200_FN | 0 | 0
map-data-2019.05.07-16.39.29.460_000.jpk-force | 2019.05.07 | 1 | 1.2.15 | 16.39.29.460 | 0 | FN | 525.713 | 0.331069 | 1.16325 | stiff | 80mM | 200 | BSA | stiff_80mM_200 | stiff_80mM_200_FN | 0 | 1
map-data-2019.05.07-16.39.29.460_001.jpk-force | 2019.05.07 | 1 | 1.2.15 | 16.39.29.460 | 1 | FN | 166.485 | 0.0869304 | 0.98655 | stiff | 80mM | 200 | BSA | stiff_80mM_200 | stiff_80mM_200_FN | 0 | 1
map-data-2019.05.07-16.39.29.460_002.jpk-force | 2019.05.07 | 1 | 1.2.15 | 16.39.29.460 | 2 | FN | 402.241 | 0.22686 | 1.17775 | stiff | 80mM | 200 | BSA | stiff_80mM_200 | stiff_80mM_200_FN | 0 | 1
map-data-2019.05.07-16.39.29.460_003.jpk-force | 2019.05.07 | 1 | 1.2.15 | 16.39.29.460 | 3 | FN | 341.243 | 0.446423 | 2.41208 | stiff | 80mM | 200 | BSA | stiff_80mM_200 | stiff_80mM_200_FN | 0 | 0
map-data-2019.05.07-16.39.29.460_004.jpk-force | 2019.05.07 | 1 | 1.2.15 | 16.39.29.460 | 4 | FN | 154.96 | 0.0334517 | 0.43901 | stiff | 80mM | 200 | BSA | stiff_80mM_200 | stiff_80mM_200_FN | 0 | 0
map-data-2019.05.07-16.39.29.460_005.jpk-force | 2019.05.07 | 1 | 1.2.15 | 16.39.29.460 | 5 | FN | 289.62 | 0.0624729 | 0.53161 | stiff | 80mM | 200 | BSA | stiff_80mM_200 | stiff_80mM_200_FN | 0 | 1
map-data-2019.05.07-16.39.29.460_006.jpk-force | 2019.05.07 | 1 | 1.2.15 | 16.39.29.460 | 6 | FN | 23.611 | 0.000192239 | 0.0473 | stiff | 80mM | 200 | BSA | stiff_80mM_200 | stiff_80mM_200_FN | 0 | 0
map-data-2019.05.07-16.39.29.460_007.jpk-force | 2019.05.07 | 1 | 1.2.15 | 16.39.29.460 | 7 | FN | 63.5757 | 0.00368002 | 0.10211 | stiff | 80mM | 200 | BSA | stiff_80mM_200 | stiff_80mM_200_FN | 0 | 0
map-data-2019.05.07-16.39.29.460_008.jpk-force | 2019.05.07 | 1 | 1.2.15 | 16.39.29.460 | 8 | FN | 139.193 | 0.0216388 | 0.296 | stiff | 80mM | 200 | BSA | stiff_80mM_200 | stiff_80mM_200_FN | 0 | 0
map-data-2019.05.07-16.39.29.460_009.jpk-force | 2019.05.07 | 1 | 1.2.15 | 16.39.29.460 | 9 | FN | 146.976 | 0.004417 | 0.05352 | stiff | 80mM | 200 | BSA | stiff_80mM_200 | stiff_80mM_200_FN | 0 | 0
map-data-2019.05.07-16.39.29.460_010.jpk-force | 2019.05.07 | 1 | 1.2.15 | 16.39.29.460 | 10 | FN | 124.98 | 0.00548501 | 0.08058 | stiff | 80mM | 200 | BSA | stiff_80mM_200 | stiff_80mM_200_FN | 0 | 0
map-data-2019.05.07-16.39.29.460_011.jpk-force | 2019.05.07 | 1 | 1.2.15 | 16.39.29.460 | 11 | FN | 129.47 | 0.0217087 | 0.33044 | stiff | 80mM | 200 | BSA | stiff_80mM_200 | stiff_80mM_200_FN | 0 | 0
map-data-2019.05.07-16.39.29.460_012.jpk-force | 2019.05.07 | 1 | 1.2.15 | 16.39.29.460 | 12 | FN | 203.64 | 0.0515426 | 0.52031 | stiff | 80mM | 200 | BSA | stiff_80mM_200 | stiff_80mM_200_FN | 0 | 1
map-data-2019.05.07-16.39.29.460_013.jpk-force | 2019.05.07 | 1 | 1.2.15 | 16.39.29.460 | 13 | FN | 201.37 | 0.104589 | 1.04804 | stiff | 80mM | 200 | BSA | stiff_80mM_200 | stiff_80mM_200_FN | 0 | 1
map-data-2019.05.07-16.39.29.460_014.jpk-force | 2019.05.07 | 1 | 1.2.15 | 16.39.29.460 | 14 | FN | 325.701 | 0.0890774 | 0.61729 | stiff | 80mM | 200 | BSA | stiff_80mM_200 | stiff_80mM_200_FN | 0 | 1
map-data-2019.05.07-16.39.29.460_015.jpk-force | 2019.05.07 | 1 | 1.2.15 | 16.39.29.460 | 15 | FN | 323.986 | 0.164559 | 0.88796 | stiff | 80mM | 200 | BSA | stiff_80mM_200 | stiff_80mM_200_FN | 0 | 1
map-data-2019.05.07-16.39.29.460_016.jpk-force | 2019.05.07 | 1 | 1.2.15 | 16.39.29.460 | 16 | FN | 99.0359 | 0.0128308 | 0.25277 | stiff | 80mM | 200 | BSA | stiff_80mM_200 | stiff_80mM_200_FN | 0 | 0
map-data-2019.05.07-16.39.29.460_017.jpk-force | 2019.05.07 | 1 | 1.2.15 | 16.39.29.460 | 17 | FN | 145.438 | 0.0157509 | 0.2246 | stiff | 80mM | 200 | BSA | stiff_80mM_200 | stiff_80mM_200_FN | 0 | 0
map-data-2019.05.07-16.39.29.460_018.jpk-force | 2019.05.07 | 1 | 1.2.15 | 16.39.29.460 | 18 | FN | 515.454 | 0.381347 | 1.50833 | stiff | 80mM | 200 | BSA | stiff_80mM_200 | stiff_80mM_200_FN | 0 | 1
map-data-2019.05.07-16.39.29.460_019.jpk-force | 2019.05.07 | 1 | 1.2.15 | 16.39.29.460 | 19 | FN | 168.829 | 0.0829063 | 1.09441 | stiff | 80mM | 200 | BSA | stiff_80mM_200 | stiff_80mM_200_FN | 0 | 1
map-data-2019.05.07-16.39.29.460_020.jpk-force | 2019.05.07 | 1 | 1.2.15 | 16.39.29.460 | 20 | FN | 115.084 | 0.0177364 | 0.39929 | stiff | 80mM | 200 | BSA | stiff_80mM_200 | stiff_80mM_200_FN | 0 | 0
map-data-2019.05.07-16.39.29.460_021.jpk-force | 2019.05.07 | 1 | 1.2.15 | 16.39.29.460 | 21 | FN | 92.1075 | 0.0209497 | 0.48779 | stiff | 80mM | 200 | BSA | stiff_80mM_200 | stiff_80mM_200_FN | 0 | 0
map-data-2019.05.07-16.39.29.460_022.jpk-force | 2019.05.07 | 1 | 1.2.15 | 16.39.29.460 | 22 | FN | 208.958 | 0.0745326 | 0.70881 | stiff | 80mM | 200 | BSA | stiff_80mM_200 | stiff_80mM_200_FN | 0 | 1
map-data-2019.05.07-16.39.29.460_023.jpk-force | 2019.05.07 | 1 | 1.2.15 | 16.39.29.460 | 23 | FN | 255.876 | 0.0380304 | 0.41481 | stiff | 80mM | 200 | BSA | stiff_80mM_200 | stiff_80mM_200_FN | 0 | 1
map-data-2019.05.07-16.39.29.460_024.jpk-force | 2019.05.07 | 1 | 1.2.15 | 16.39.29.460 | 24 | FN | 256.201 | 0.0893725 | 0.68558 | stiff | 80mM | 200 | BSA | stiff_80mM_200 | stiff_80mM_200_FN | 0 | 1
map-data-2019.05.07-16.39.29.460_025.jpk-force | 2019.05.07 | 1 | 1.2.15 | 16.39.29.460 | 25 | FN | 361.189 | 0.159301 | 0.70132 | stiff | 80mM | 200 | BSA | stiff_80mM_200 | stiff_80mM_200_FN | 0 | 1
map-data-2019.05.07-16.39.29.460_026.jpk-force | 2019.05.07 | 1 | 1.2.15 | 16.39.29.460 | 26 | FN | 2349.99 | 2.48724 | 3.15658 | stiff | 80mM | 200 | BSA | stiff_80mM_200 | stiff_80mM_200_FN | 0 | 0
map-data-2019.05.07-16.39.29.460_027.jpk-force | 2019.05.07 | 1 | 1.2.15 | 16.39.29.460 | 27 | FN | 117.26 | 0.0130587 | 0.23938 | stiff | 80mM | 200 | BSA | stiff_80mM_200 | stiff_80mM_200_FN | 0 | 0
map-data-2019.05.07-16.39.29.460_028.jpk-force | 2019.05.07 | 1 | 1.2.15 | 16.39.29.460 | 28 | FN | 38.7522 | 0.000364999 | 0.02404 | stiff | 80mM | 200 | BSA | stiff_80mM_200 | stiff_80mM_200_FN | 0 | 0
map-data-2019.05.07-16.39.29.460_029.jpk-force | 2019.05.07 | 1 | 1.2.15 | 16.39.29.460 | 29 | FN | 61.38 | 0.000942435 | 0.02857 | stiff | 80mM | 200 | BSA | stiff_80mM_200 | stiff_80mM_200_FN | 0 | 0
map-data-2019.05.07-16.39.29.460_030.jpk-force | 2019.05.07 | 1 | 1.2.15 | 16.39.29.460 | 30 | FN | 137.936 | 0.00352782 | 0.05147 | stiff | 80mM | 200 | BSA | stiff_80mM_200 | stiff_80mM_200_FN | 0 | 0
map-data-2019.05.07-16.39.29.460_031.jpk-force | 2019.05.07 | 1 | 1.2.15 | 16.39.29.460 | 31 | FN | 94.6634 | 0.00112294 | 0.03839 | stiff | 80mM | 200 | BSA | stiff_80mM_200 | stiff_80mM_200_FN | 0 | 0
map-data-2019.05.07-16.39.29.460_032.jpk-force | 2019.05.07 | 1 | 1.2.15 | 16.39.29.460 | 32 | FN | 169.196 | 0.00448262 | 0.06092 | stiff | 80mM | 200 | BSA | stiff_80mM_200 | stiff_80mM_200_FN | 0 | 0
map-data-2019.05.07-16.39.29.460_033.jpk-force | 2019.05.07 | 1 | 1.2.15 | 16.39.29.460 | 33 | FN | 306.311 | 0.0691605 | 0.55471 | stiff | 80mM | 200 | BSA | stiff_80mM_200 | stiff_80mM_200_FN | 0 | 1
map-data-2019.05.07-16.39.29.460_034.jpk-force | 2019.05.07 | 1 | 1.2.15 | 16.39.29.460 | 34 | FN | 28.8545 | 0.000249769 | 0.03446 | stiff | 80mM | 200 | BSA | stiff_80mM_200 | stiff_80mM_200_FN | 0 | 0
map-data-2019.05.07-16.39.29.460_035.jpk-force | 2019.05.07 | 1 | 1.2.15 | 16.39.29.460 | 35 | FN | 55.0884 | 0.000267856 | 0.0177 | stiff | 80mM | 200 | BSA | stiff_80mM_200 | stiff_80mM_200_FN | 0 | 0
map-data-2019.05.07-16.39.29.460_036.jpk-force | 2019.05.07 | 1 | 1.2.15 | 16.39.29.460 | 36 | FN | 63.6851 | 0.00363547 | 0.11166 | stiff | 80mM | 200 | BSA | stiff_80mM_200 | stiff_80mM_200_FN | 0 | 0
map-data-2019.05.07-16.39.29.460_037.jpk-force | 2019.05.07 | 1 | 1.2.15 | 16.39.29.460 | 37 | FN | 98.53 | 0.00166556 | 0.04131 | stiff | 80mM | 200 | BSA | stiff_80mM_200 | stiff_80mM_200_FN | 0 | 0
map-data-2019.05.07-16.39.29.460_038.jpk-force | 2019.05.07 | 1 | 1.2.15 | 16.39.29.460 | 38 | FN | 37.8324 | 0.000412371 | 0.03669 | stiff | 80mM | 200 | BSA | stiff_80mM_200 | stiff_80mM_200_FN | 0 | 0
map-data-2019.05.07-16.39.29.460_039.jpk-force | 2019.05.07 | 1 | 1.2.15 | 16.39.29.460 | 39 | FN | 139.318 | 0.00312654 | 0.03317 | stiff | 80mM | 200 | BSA | stiff_80mM_200 | stiff_80mM_200_FN | 0 | 0
map-data-2019.05.07-16.39.29.460_040.jpk-force | 2019.05.07 | 1 | 1.2.15 | 16.39.29.460 | 40 | FN | 86.8777 | 0.0021507 | 0.05449 | stiff | 80mM | 200 | BSA | stiff_80mM_200 | stiff_80mM_200_FN | 0 | 0
map-data-2019.05.07-16.39.29.460_041.jpk-force | 2019.05.07 | 1 | 1.2.15 | 16.39.29.460 | 41 | FN | 35.3104 | 0.00028774 | 0.01437 | stiff | 80mM | 200 | BSA | stiff_80mM_200 | stiff_80mM_200_FN | 0 | 0
map-data-2019.05.07-16.39.29.460_042.jpk-force | 2019.05.07 | 1 | 1.2.15 | 16.39.29.460 | 42 | FN | 176.782 | 0.00494191 | 0.05926 | stiff | 80mM | 200 | BSA | stiff_80mM_200 | stiff_80mM_200_FN | 0 | 0
map-data-2019.05.07-16.39.29.460_043.jpk-force | 2019.05.07 | 1 | 1.2.15 | 16.39.29.460 | 43 | FN | 122.044 | 0.00747942 | 0.21246 | stiff | 80mM | 200 | BSA | stiff_80mM_200 | stiff_80mM_200_FN | 0 | 0
map-data-2019.05.07-16.39.29.460_044.jpk-force | 2019.05.07 | 1 | 1.2.15 | 16.39.29.460 | 44 | FN | 40.0942 | 0.000348095 | 0.01915 | stiff | 80mM | 200 | BSA | stiff_80mM_200 | stiff_80mM_200_FN | 0 | 0
map-data-2019.05.07-16.39.29.460_045.jpk-force | 2019.05.07 | 1 | 1.2.15 | 16.39.29.460 | 45 | FN | 177.576 | 0.00391871 | 0.07333 | stiff | 80mM | 200 | BSA | stiff_80mM_200 | stiff_80mM_200_FN | 0 | 0
map-data-2019.05.07-16.39.29.460_046.jpk-force | 2019.05.07 | 1 | 1.2.15 | 16.39.29.460 | 46 | FN | 199.965 | 0.00523951 | 0.04803 | stiff | 80mM | 200 | BSA | stiff_80mM_200 | stiff_80mM_200_FN | 0 | 0
map-data-2019.05.07-16.39.29.460_047.jpk-force | 2019.05.07 | 1 | 1.2.15 | 16.39.29.460 | 47 | FN | 353.184 | 0.0141994 | 0.07143 | stiff | 80mM | 200 | BSA | stiff_80mM_200 | stiff_80mM_200_FN | 0 | 0
map-data-2019.05.07-16.39.29.460_048.jpk-force | 2019.05.07 | 1 | 1.2.15 | 16.39.29.460 | 48 | FN | 209.06 | 0.0407168 | 0.37092 | stiff | 80mM | 200 | BSA | stiff_80mM_200 | stiff_80mM_200_FN | 0 | 1
map-data-2019.05.07-16.39.29.460_049.jpk-force | 2019.05.07 | 1 | 1.2.15 | 16.39.29.460 | 49 | FN | 169.88 | 0.0072526 | 0.209 | stiff | 80mM | 200 | BSA | stiff_80mM_200 | stiff_80mM_200_FN | 0 | 0
map-data-2019.05.07-16.39.29.460_050.jpk-force | 2019.05.07 | 1 | 1.2.15 | 16.39.29.460 | 50 | FN | 97.3808 | 0.00289904 | 0.06724 | stiff | 80mM | 200 | BSA | stiff_80mM_200 | stiff_80mM_200_FN | 0 | 0
map-data-2019.05.07-16.39.29.460_051.jpk-force | 2019.05.07 | 1 | 1.2.15 | 16.39.29.460 | 51 | FN | 65.3551 | 0.000520163 | 0.01815 | stiff | 80mM | 200 | BSA | stiff_80mM_200 | stiff_80mM_200_FN | 0 | 0
map-data-2019.05.07-16.39.29.460_052.jpk-force | 2019.05.07 | 1 | 1.2.15 | 16.39.29.460 | 52 | FN | 70.484 | 0.00179559 | 0.05605 | stiff | 80mM | 200 | BSA | stiff_80mM_200 | stiff_80mM_200_FN | 0 | 0
map-data-2019.05.07-16.39.29.460_053.jpk-force | 2019.05.07 | 1 | 1.2.15 | 16.39.29.460 | 53 | FN | 274.473 | 0.00889317 | 0.06911 | stiff | 80mM | 200 | BSA | stiff_80mM_200 | stiff_80mM_200_FN | 0 | 0
map-data-2019.05.07-16.39.29.460_054.jpk-force | 2019.05.07 | 1 | 1.2.15 | 16.39.29.460 | 54 | FN | 260.477 | 0.00875395 | 0.06589 | stiff | 80mM | 200 | BSA | stiff_80mM_200 | stiff_80mM_200_FN | 0 | 0
map-data-2019.05.07-16.39.29.460_055.jpk-force | 2019.05.07 | 1 | 1.2.15 | 16.39.29.460 | 55 | FN | 57.8599 | 0.000826473 | 0.02873 | stiff | 80mM | 200 | BSA | stiff_80mM_200 | stiff_80mM_200_FN | 0 | 0
map-data-2019.05.07-16.39.29.460_056.jpk-force | 2019.05.07 | 1 | 1.2.15 | 16.39.29.460 | 56 | FN | 165.663 | 0.00324363 | 0.04646 | stiff | 80mM | 200 | BSA | stiff_80mM_200 | stiff_80mM_200_FN | 0 | 0
map-data-2019.05.07-16.39.29.460_057.jpk-force | 2019.05.07 | 1 | 1.2.15 | 16.39.29.460 | 57 | FN | 36.2813 | 0.000214737 | 0.0277 | stiff | 80mM | 200 | BSA | stiff_80mM_200 | stiff_80mM_200_FN | 0 | 0
map-data-2019.05.07-16.39.29.460_058.jpk-force | 2019.05.07 | 1 | 1.2.15 | 16.39.29.460 | 58 | FN | 30.6737 | 0.000251249 | 0.0305 | stiff | 80mM | 200 | BSA | stiff_80mM_200 | stiff_80mM_200_FN | 0 | 0
map-data-2019.05.07-16.39.29.460_059.jpk-force | 2019.05.07 | 1 | 1.2.15 | 16.39.29.460 | 59 | FN | 38.8059 | 0.000677973 | 0.04861 | stiff | 80mM | 200 | BSA | stiff_80mM_200 | stiff_80mM_200_FN | 0 | 0
map-data-2019.05.07-16.39.29.460_060.jpk-force | 2019.05.07 | 1 | 1.2.15 | 16.39.29.460 | 60 | FN | 264.665 | 0.0277794 | 0.20243 | stiff | 80mM | 200 | BSA | stiff_80mM_200 | stiff_80mM_200_FN | 0 | 0
map-data-2019.05.07-16.39.29.460_061.jpk-force | 2019.05.07 | 1 | 1.2.15 | 16.39.29.460 | 61 | FN | 138.068 | 0.00275916 | 0.03388 | stiff | 80mM | 200 | BSA | stiff_80mM_200 | stiff_80mM_200_FN | 0 | 0
map-data-2019.05.07-16.39.29.460_062.jpk-force | 2019.05.07 | 1 | 1.2.15 | 16.39.29.460 | 62 | FN | 114.649 | 0.00291297 | 0.04826 | stiff | 80mM | 200 | BSA | stiff_80mM_200 | stiff_80mM_200_FN | 0 | 0
map-data-2019.05.07-16.39.29.460_063.jpk-force | 2019.05.07 | 1 | 1.2.15 | 16.39.29.460 | 63 | FN | 75.6586 | 0.0015781 | 0.04851 | stiff | 80mM | 200 | BSA | stiff_80mM_200 | stiff_80mM_200_FN | 0 | 0
map-data-2019.05.07-16.39.29.460_064.jpk-force | 2019.05.07 | 1 | 1.2.15 | 16.39.29.460 | 64 | FN | 166.997 | 0.0334948 | 0.38773 | stiff | 80mM | 200 | BSA | stiff_80mM_200 | stiff_80mM_200_FN | 0 | 0
map-data-2019.05.07-16.39.29.460_065.jpk-force | 2019.05.07 | 1 | 1.2.15 | 16.39.29.460 | 65 | FN | 149.376 | 0.00523645 | 0.06921 | stiff | 80mM | 200 | BSA | stiff_80mM_200 | stiff_80mM_200_FN | 0 | 0
map-data-2019.05.07-16.39.29.460_066.jpk-force | 2019.05.07 | 1 | 1.2.15 | 16.39.29.460 | 66 | FN | 1735.98 | 0.144418 | 0.31699 | stiff | 80mM | 200 | BSA | stiff_80mM_200 | stiff_80mM_200_FN | 0 | 0
map-data-2019.05.07-16.39.29.460_067.jpk-force | 2019.05.07 | 1 | 1.2.15 | 16.39.29.460 | 67 | FN | 109.848 | 0.00240986 | 0.03692 | stiff | 80mM | 200 | BSA | stiff_80mM_200 | stiff_80mM_200_FN | 0 | 0
map-data-2019.05.07-16.39.29.460_068.jpk-force | 2019.05.07 | 1 | 1.2.15 | 16.39.29.460 | 68 | FN | 134.678 | 0.00340159 | 0.05121 | stiff | 80mM | 200 | BSA | stiff_80mM_200 | stiff_80mM_200_FN | 0 | 0
map-data-2019.05.07-16.39.29.460_069.jpk-force | 2019.05.07 | 1 | 1.2.15 | 16.39.29.460 | 69 | FN | 100.206 | 0.0018763 | 0.03986 | stiff | 80mM | 200 | BSA | stiff_80mM_200 | stiff_80mM_200_FN | 0 | 0
map-data-2019.05.07-16.39.29.460_070.jpk-force | 2019.05.07 | 1 | 1.2.15 | 16.39.29.460 | 70 | FN | 120.156 | 0.00178137 | 0.03998 | stiff | 80mM | 200 | BSA | stiff_80mM_200 | stiff_80mM_200_FN | 0 | 0
map-data-2019.05.07-16.39.29.460_071.jpk-force | 2019.05.07 | 1 | 1.2.15 | 16.39.29.460 | 71 | FN | 31.9582 | 0.000180275 | 0.01701 | stiff | 80mM | 200 | BSA | stiff_80mM_200 | stiff_80mM_200_FN | 0 | 0
map-data-2019.05.07-16.39.29.460_072.jpk-force | 2019.05.07 | 1 | 1.2.15 | 16.39.29.460 | 72 | FN | 309.741 | 0.00691432 | 0.04306 | stiff | 80mM | 200 | BSA | stiff_80mM_200 | stiff_80mM_200_FN | 0 | 0
map-data-2019.05.07-16.39.29.460_073.jpk-force | 2019.05.07 | 1 | 1.2.15 | 16.39.29.460 | 73 | FN | 96.8411 | 0.00645443 | 0.22948 | stiff | 80mM | 200 | BSA | stiff_80mM_200 | stiff_80mM_200_FN | 0 | 0
map-data-2019.05.07-16.39.29.460_074.jpk-force | 2019.05.07 | 1 | 1.2.15 | 16.39.29.460 | 74 | FN | 511.625 | 0.264997 | 0.96203 | stiff | 80mM | 200 | BSA | stiff_80mM_200 | stiff_80mM_200_FN | 0 | 1
map-data-2019.05.07-16.39.29.460_075.jpk-force | 2019.05.07 | 1 | 1.2.15 | 16.39.29.460 | 75 | FN | 53.8523 | 0.00130334 | 0.04637 | stiff | 80mM | 200 | BSA | stiff_80mM_200 | stiff_80mM_200_FN | 0 | 0
map-data-2019.05.07-16.39.29.460_076.jpk-force | 2019.05.07 | 1 | 1.2.15 | 16.39.29.460 | 76 | FN | 137.054 | 0.015163 | 0.2748 | stiff | 80mM | 200 | BSA | stiff_80mM_200 | stiff_80mM_200_FN | 0 | 0
map-data-2019.05.07-16.39.29.460_077.jpk-force | 2019.05.07 | 1 | 1.2.15 | 16.39.29.460 | 77 | FN | 36.8318 | 0.000253836 | 0.0488 | stiff | 80mM | 200 | BSA | stiff_80mM_200 | stiff_80mM_200_FN | 0 | 0
map-data-2019.05.07-16.39.29.460_078.jpk-force | 2019.05.07 | 1 | 1.2.15 | 16.39.29.460 | 78 | FN | 217.731 | 0.00575679 | 0.0678 | stiff | 80mM | 200 | BSA | stiff_80mM_200 | stiff_80mM_200_FN | 0 | 0
map-data-2019.05.07-16.39.29.460_079.jpk-force | 2019.05.07 | 1 | 1.2.15 | 16.39.29.460 | 79 | FN | 164.917 | 0.00773305 | 0.10949 | stiff | 80mM | 200 | BSA | stiff_80mM_200 | stiff_80mM_200_FN | 0 | 0
map-data-2019.05.07-16.39.29.460_080.jpk-force | 2019.05.07 | 1 | 1.2.15 | 16.39.29.460 | 80 | FN | 56.2214 | 0.00207407 | 0.07011 | stiff | 80mM | 200 | BSA | stiff_80mM_200 | stiff_80mM_200_FN | 0 | 0
map-data-2019.05.07-16.39.29.460_081.jpk-force | 2019.05.07 | 1 | 1.2.15 | 16.39.29.460 | 81 | FN | 183.998 | 0.00605806 | 0.07507 | stiff | 80mM | 200 | BSA | stiff_80mM_200 | stiff_80mM_200_FN | 0 | 0
map-data-2019.05.07-16.39.29.460_082.jpk-force | 2019.05.07 | 1 | 1.2.15 | 16.39.29.460 | 82 | FN | 28.01 | 0.000173466 | 0.01463 | stiff | 80mM | 200 | BSA | stiff_80mM_200 | stiff_80mM_200_FN | 0 | 0
map-data-2019.05.07-16.39.29.460_083.jpk-force | 2019.05.07 | 1 | 1.2.15 | 16.39.29.460 | 83 | FN | 101.723 | 0.00839857 | 0.17678 | stiff | 80mM | 200 | BSA | stiff_80mM_200 | stiff_80mM_200_FN | 0 | 0
map-data-2019.05.07-16.39.29.460_084.jpk-force | 2019.05.07 | 1 | 1.2.15 | 16.39.29.460 | 84 | FN | 145.013 | 0.0262665 | 0.36446 | stiff | 80mM | 200 | BSA | stiff_80mM_200 | stiff_80mM_200_FN | 0 | 0
map-data-2019.05.07-16.39.29.460_085.jpk-force | 2019.05.07 | 1 | 1.2.15 | 16.39.29.460 | 85 | FN | 688.083 | 0.293427 | 0.87671 | stiff | 80mM | 200 | BSA | stiff_80mM_200 | stiff_80mM_200_FN | 0 | 1
map-data-2019.05.07-16.39.29.460_086.jpk-force | 2019.05.07 | 1 | 1.2.15 | 16.39.29.460 | 86 | FN | 138.138 | 0.00563359 | 0.08122 | stiff | 80mM | 200 | BSA | stiff_80mM_200 | stiff_80mM_200_FN | 0 | 0
map-data-2019.05.07-16.39.29.460_087.jpk-force | 2019.05.07 | 1 | 1.2.15 | 16.39.29.460 | 87 | FN | 44.1201 | 0.000867107 | 0.05366 | stiff | 80mM | 200 | BSA | stiff_80mM_200 | stiff_80mM_200_FN | 0 | 0
map-data-2019.05.07-16.39.29.460_088.jpk-force | 2019.05.07 | 1 | 1.2.15 | 16.39.29.460 | 88 | FN | 77.3661 | 0.00298923 | 0.0838 | stiff | 80mM | 200 | BSA | stiff_80mM_200 | stiff_80mM_200_FN | 0 | 0
map-data-2019.05.07-16.39.29.460_089.jpk-force | 2019.05.07 | 1 | 1.2.15 | 16.39.29.460 | 89 | FN | 137.998 | 0.00401379 | 0.05237 | stiff | 80mM | 200 | BSA | stiff_80mM_200 | stiff_80mM_200_FN | 0 | 0
map-data-2019.05.07-16.39.29.460_090.jpk-force | 2019.05.07 | 1 | 1.2.15 | 16.39.29.460 | 90 | FN | 88.2397 | 0.00205532 | 0.04792 | stiff | 80mM | 200 | BSA | stiff_80mM_200 | stiff_80mM_200_FN | 0 | 0
map-data-2019.05.07-16.39.29.460_091.jpk-force | 2019.05.07 | 1 | 1.2.15 | 16.39.29.460 | 91 | FN | 117.376 | 0.00128689 | 0.02714 | stiff | 80mM | 200 | BSA | stiff_80mM_200 | stiff_80mM_200_FN | 0 | 0
map-data-2019.05.07-16.39.29.460_092.jpk-force | 2019.05.07 | 1 | 1.2.15 | 16.39.29.460 | 92 | FN | 52.3275 | 0.000932152 | 0.03661 | stiff | 80mM | 200 | BSA | stiff_80mM_200 | stiff_80mM_200_FN | 0 | 0
map-data-2019.05.07-16.39.29.460_093.jpk-force | 2019.05.07 | 1 | 1.2.15 | 16.39.29.460 | 93 | FN | 175.79 | 0.00475045 | 0.07671 | stiff | 80mM | 200 | BSA | stiff_80mM_200 | stiff_80mM_200_FN | 0 | 0
map-data-2019.05.07-16.39.29.460_094.jpk-force | 2019.05.07 | 1 | 1.2.15 | 16.39.29.460 | 94 | FN | 160.819 | 0.0390278 | 0.53386 | stiff | 80mM | 200 | BSA | stiff_80mM_200 | stiff_80mM_200_FN | 0 | 1
map-data-2019.05.07-16.39.29.460_095.jpk-force | 2019.05.07 | 1 | 1.2.15 | 16.39.29.460 | 95 | FN | 2711.91 | 4.08057 | 4.40296 | stiff | 80mM | 200 | BSA | stiff_80mM_200 | stiff_80mM_200_FN | 0 | 0
map-data-2019.05.07-16.39.29.460_096.jpk-force | 2019.05.07 | 1 | 1.2.15 | 16.39.29.460 | 96 | FN | 118.885 | 0.0184567 | 0.37759 | stiff | 80mM | 200 | BSA | stiff_80mM_200 | stiff_80mM_200_FN | 0 | 0
map-data-2019.05.07-16.39.29.460_097.jpk-force | 2019.05.07 | 1 | 1.2.15 | 16.39.29.460 | 97 | FN | 486.626 | 0.0657365 | 0.59153 | stiff | 80mM | 200 | BSA | stiff_80mM_200 | stiff_80mM_200_FN | 0 | 0
map-data-2019.05.07-16.39.29.460_098.jpk-force | 2019.05.07 | 1 | 1.2.15 | 16.39.29.460 | 98 | FN | 56.2871 | 0.000439745 | 0.01457 | stiff | 80mM | 200 | BSA | stiff_80mM_200 | stiff_80mM_200_FN | 0 | 0
map-data-2019.05.07-16.39.29.460_099.jpk-force | 2019.05.07 | 1 | 1.2.15 | 16.39.29.460 | 99 | FN | 45.9814 | 0.000215809 | 0.02561 | stiff | 80mM | 200 | BSA | stiff_80mM_200 | stiff_80mM_200_FN | 0 | 0
map-data-2019.05.07-16.49.35.827_000.jpk-force | 2019.05.07 | 1 | 1.2.15 | 16.49.35.827 | 0 | FN | 76.3165 | 0.00177284 | 0.03787 | stiff | 80mM | 200 | BSA | stiff_80mM_200 | stiff_80mM_200_FN | 0 | 0
map-data-2019.05.07-16.49.35.827_001.jpk-force | 2019.05.07 | 1 | 1.2.15 | 16.49.35.827 | 1 | FN | 93.075 | 0.00203702 | 0.03931 | stiff | 80mM | 200 | BSA | stiff_80mM_200 | stiff_80mM_200_FN | 0 | 0
map-data-2019.05.07-16.49.35.827_002.jpk-force | 2019.05.07 | 1 | 1.2.15 | 16.49.35.827 | 2 | FN | 170.72 | 0.00236794 | 0.03287 | stiff | 80mM | 200 | BSA | stiff_80mM_200 | stiff_80mM_200_FN | 0 | 0
map-data-2019.05.07-16.49.35.827_003.jpk-force | 2019.05.07 | 1 | 1.2.15 | 16.49.35.827 | 3 | FN | 83.9695 | 0.00175393 | 0.05146 | stiff | 80mM | 200 | BSA | stiff_80mM_200 | stiff_80mM_200_FN | 0 | 0
map-data-2019.05.07-16.49.35.827_004.jpk-force | 2019.05.07 | 1 | 1.2.15 | 16.49.35.827 | 4 | FN | 242.181 | 0.00937496 | 0.06568 | stiff | 80mM | 200 | BSA | stiff_80mM_200 | stiff_80mM_200_FN | 0 | 0
map-data-2019.05.07-16.49.35.827_005.jpk-force | 2019.05.07 | 1 | 1.2.15 | 16.49.35.827 | 5 | FN | 144.966 | 0.00707953 | 0.09462 | stiff | 80mM | 200 | BSA | stiff_80mM_200 | stiff_80mM_200_FN | 0 | 0
map-data-2019.05.07-16.49.35.827_006.jpk-force | 2019.05.07 | 1 | 1.2.15 | 16.49.35.827 | 6 | FN | 149.644 | 0.00399192 | 0.04841 | stiff | 80mM | 200 | BSA | stiff_80mM_200 | stiff_80mM_200_FN | 0 | 0
map-data-2019.05.07-16.49.35.827_007.jpk-force | 2019.05.07 | 1 | 1.2.15 | 16.49.35.827 | 7 | FN | 36.3377 | 0.000592041 | 0.06389 | stiff | 80mM | 200 | BSA | stiff_80mM_200 | stiff_80mM_200_FN | 0 | 0
map-data-2019.05.07-16.49.35.827_008.jpk-force | 2019.05.07 | 1 | 1.2.15 | 16.49.35.827 | 8 | FN | 122.754 | 0.00410214 | 0.05323 | stiff | 80mM | 200 | BSA | stiff_80mM_200 | stiff_80mM_200_FN | 0 | 0
map-data-2019.05.07-16.49.35.827_009.jpk-force | 2019.05.07 | 1 | 1.2.15 | 16.49.35.827 | 9 | FN | 109.073 | 0.00184817 | 0.03938 | stiff | 80mM | 200 | BSA | stiff_80mM_200 | stiff_80mM_200_FN | 0 | 0
map-data-2019.05.07-16.49.35.827_010.jpk-force | 2019.05.07 | 1 | 1.2.15 | 16.49.35.827 | 10 | FN | 135.772 | 0.00172148 | 0.03163 | stiff | 80mM | 200 | BSA | stiff_80mM_200 | stiff_80mM_200_FN | 0 | 0
map-data-2019.05.07-16.49.35.827_011.jpk-force | 2019.05.07 | 1 | 1.2.15 | 16.49.35.827 | 11 | FN | 118.303 | 0.00347743 | 0.04825 | stiff | 80mM | 200 | BSA | stiff_80mM_200 | stiff_80mM_200_FN | 0 | 0
map-data-2019.05.07-16.49.35.827_012.jpk-force | 2019.05.07 | 1 | 1.2.15 | 16.49.35.827 | 12 | FN | 79.8689 | 0.00122738 | 0.0247 | stiff | 80mM | 200 | BSA | stiff_80mM_200 | stiff_80mM_200_FN | 0 | 0
map-data-2019.05.07-16.49.35.827_013.jpk-force | 2019.05.07 | 1 | 1.2.15 | 16.49.35.827 | 13 | FN | 73.4284 | 0.000978036 | 0.02444 | stiff | 80mM | 200 | BSA | stiff_80mM_200 | stiff_80mM_200_FN | 0 | 0
map-data-2019.05.07-16.49.35.827_014.jpk-force | 2019.05.07 | 1 | 1.2.15 | 16.49.35.827 | 14 | FN | 474.5 | 0.04598 | 0.21322 | stiff | 80mM | 200 | BSA | stiff_80mM_200 | stiff_80mM_200_FN | 0 | 0
map-data-2019.05.07-16.49.35.827_015.jpk-force | 2019.05.07 | 1 | 1.2.15 | 16.49.35.827 | 15 | FN | 69.7669 | 0.000462059 | 0.01937 | stiff | 80mM | 200 | BSA | stiff_80mM_200 | stiff_80mM_200_FN | 0 | 0
map-data-2019.05.07-16.49.35.827_016.jpk-force | 2019.05.07 | 1 | 1.2.15 | 16.49.35.827 | 16 | FN | 154.383 | 0.00414998 | 0.04788 | stiff | 80mM | 200 | BSA | stiff_80mM_200 | stiff_80mM_200_FN | 0 | 0
map-data-2019.05.07-16.49.35.827_017.jpk-force | 2019.05.07 | 1 | 1.2.15 | 16.49.35.827 | 17 | FN | 284.423 | 0.0144575 | 0.09266 | stiff | 80mM | 200 | BSA | stiff_80mM_200 | stiff_80mM_200_FN | 0 | 0
map-data-2019.05.07-16.49.35.827_018.jpk-force | 2019.05.07 | 1 | 1.2.15 | 16.49.35.827 | 18 | FN | 134.598 | 0.00179614 | 0.02807 | stiff | 80mM | 200 | BSA | stiff_80mM_200 | stiff_80mM_200_FN | 0 | 0
map-data-2019.05.07-16.49.35.827_019.jpk-force | 2019.05.07 | 1 | 1.2.15 | 16.49.35.827 | 19 | FN | 123.227 | 0.0056821 | 0.11475 | stiff | 80mM | 200 | BSA | stiff_80mM_200 | stiff_80mM_200_FN | 0 | 0
map-data-2019.05.07-16.49.35.827_020.jpk-force | 2019.05.07 | 1 | 1.2.15 | 16.49.35.827 | 20 | FN | 86.3582 | 0.00258681 | 0.06831 | stiff | 80mM | 200 | BSA | stiff_80mM_200 | stiff_80mM_200_FN | 0 | 0
map-data-2019.05.07-16.49.35.827_021.jpk-force | 2019.05.07 | 1 | 1.2.15 | 16.49.35.827 | 21 | FN | 135.796 | 0.00374332 | 0.04982 | stiff | 80mM | 200 | BSA | stiff_80mM_200 | stiff_80mM_200_FN | 0 | 0
map-data-2019.05.07-16.49.35.827_022.jpk-force | 2019.05.07 | 1 | 1.2.15 | 16.49.35.827 | 22 | FN | 75.6293 | 0.000657618 | 0.01981 | stiff | 80mM | 200 | BSA | stiff_80mM_200 | stiff_80mM_200_FN | 0 | 0
map-data-2019.05.07-16.49.35.827_023.jpk-force | 2019.05.07 | 1 | 1.2.15 | 16.49.35.827 | 23 | FN | 189.264 | 0.00425543 | 0.05274 | stiff | 80mM | 200 | BSA | stiff_80mM_200 | stiff_80mM_200_FN | 0 | 0
map-data-2019.05.07-16.49.35.827_024.jpk-force | 2019.05.07 | 1 | 1.2.15 | 16.49.35.827 | 24 | FN | 2643.35 | 0.32923 | 0.52526 | stiff | 80mM | 200 | BSA | stiff_80mM_200 | stiff_80mM_200_FN | 0 | 0
map-data-2019.05.07-16.49.35.827_025.jpk-force | 2019.05.07 | 1 | 1.2.15 | 16.49.35.827 | 25 | FN | 87.0309 | 0.000662071 | 0.02871 | stiff | 80mM | 200 | BSA | stiff_80mM_200 | stiff_80mM_200_FN | 0 | 0
map-data-2019.05.07-16.49.35.827_026.jpk-force | 2019.05.07 | 1 | 1.2.15 | 16.49.35.827 | 26 | FN | 190.76 | 0.00371821 | 0.04319 | stiff | 80mM | 200 | BSA | stiff_80mM_200 | stiff_80mM_200_FN | 0 | 0
map-data-2019.05.07-16.49.35.827_027.jpk-force | 2019.05.07 | 1 | 1.2.15 | 16.49.35.827 | 27 | FN | 143.888 | 0.00181239 | 0.02944 | stiff | 80mM | 200 | BSA | stiff_80mM_200 | stiff_80mM_200_FN | 0 | 0
map-data-2019.05.07-16.49.35.827_028.jpk-force | 2019.05.07 | 1 | 1.2.15 | 16.49.35.827 | 28 | FN | 45.7449 | 0.000562606 | 0.02973 | stiff | 80mM | 200 | BSA | stiff_80mM_200 | stiff_80mM_200_FN | 0 | 0
map-data-2019.05.07-16.49.35.827_029.jpk-force | 2019.05.07 | 1 | 1.2.15 | 16.49.35.827 | 29 | FN | 208.365 | 0.0108698 | 0.10821 | stiff | 80mM | 200 | BSA | stiff_80mM_200 | stiff_80mM_200_FN | 0 | 0
map-data-2019.05.07-16.49.35.827_030.jpk-force | 2019.05.07 | 1 | 1.2.15 | 16.49.35.827 | 30 | FN | 134.472 | 0.00216659 | 0.02962 | stiff | 80mM | 200 | BSA | stiff_80mM_200 | stiff_80mM_200_FN | 0 | 0
map-data-2019.05.07-16.49.35.827_031.jpk-force | 2019.05.07 | 1 | 1.2.15 | 16.49.35.827 | 31 | FN | 225.201 | 0.00848924 | 0.09596 | stiff | 80mM | 200 | BSA | stiff_80mM_200 | stiff_80mM_200_FN | 0 | 0
map-data-2019.05.07-16.49.35.827_032.jpk-force | 2019.05.07 | 1 | 1.2.15 | 16.49.35.827 | 32 | FN | 215.136 | 0.00973822 | 0.08608 | stiff | 80mM | 200 | BSA | stiff_80mM_200 | stiff_80mM_200_FN | 0 | 0
map-data-2019.05.07-16.49.35.827_033.jpk-force | 2019.05.07 | 1 | 1.2.15 | 16.49.35.827 | 33 | FN | 84.7953 | 0.00201372 | 0.03975 | stiff | 80mM | 200 | BSA | stiff_80mM_200 | stiff_80mM_200_FN | 0 | 0
map-data-2019.05.07-16.49.35.827_034.jpk-force | 2019.05.07 | 1 | 1.2.15 | 16.49.35.827 | 34 | FN | 348.649 | 0.0202659 | 0.09824 | stiff | 80mM | 200 | BSA | stiff_80mM_200 | stiff_80mM_200_FN | 0 | 0
map-data-2019.05.07-16.49.35.827_035.jpk-force | 2019.05.07 | 1 | 1.2.15 | 16.49.35.827 | 35 | FN | 220.917 | 0.00662427 | 0.05908 | stiff | 80mM | 200 | BSA | stiff_80mM_200 | stiff_80mM_200_FN | 0 | 0
map-data-2019.05.07-16.49.35.827_036.jpk-force | 2019.05.07 | 1 | 1.2.15 | 16.49.35.827 | 36 | FN | 835.171 | 0.0613444 | 0.24815 | stiff | 80mM | 200 | BSA | stiff_80mM_200 | stiff_80mM_200_FN | 0 | 1
map-data-2019.05.07-16.49.35.827_037.jpk-force | 2019.05.07 | 1 | 1.2.15 | 16.49.35.827 | 37 | FN | 160.225 | 0.00576855 | 0.07247 | stiff | 80mM | 200 | BSA | stiff_80mM_200 | stiff_80mM_200_FN | 0 | 0
map-data-2019.05.07-16.49.35.827_038.jpk-force | 2019.05.07 | 1 | 1.2.15 | 16.49.35.827 | 38 | FN | 72.5905 | 0.00190734 | 0.06272 | stiff | 80mM | 200 | BSA | stiff_80mM_200 | stiff_80mM_200_FN | 0 | 0
map-data-2019.05.07-16.49.35.827_039.jpk-force | 2019.05.07 | 1 | 1.2.15 | 16.49.35.827 | 39 | FN | 171.674 | 0.00419369 | 0.04488 | stiff | 80mM | 200 | BSA | stiff_80mM_200 | stiff_80mM_200_FN | 0 | 0
map-data-2019.05.07-16.49.35.827_040.jpk-force | 2019.05.07 | 1 | 1.2.15 | 16.49.35.827 | 40 | FN | 154.747 | 0.00591717 | 0.07653 | stiff | 80mM | 200 | BSA | stiff_80mM_200 | stiff_80mM_200_FN | 0 | 0
map-data-2019.05.07-16.49.35.827_041.jpk-force | 2019.05.07 | 1 | 1.2.15 | 16.49.35.827 | 41 | FN | 506.622 | 0.0227461 | 0.10671 | stiff | 80mM | 200 | BSA | stiff_80mM_200 | stiff_80mM_200_FN | 0 | 0
map-data-2019.05.07-16.49.35.827_042.jpk-force | 2019.05.07 | 1 | 1.2.15 | 16.49.35.827 | 42 | FN | 192.617 | 0.00822001 | 0.09684 | stiff | 80mM | 200 | BSA | stiff_80mM_200 | stiff_80mM_200_FN | 0 | 0
map-data-2019.05.07-16.49.35.827_043.jpk-force | 2019.05.07 | 1 | 1.2.15 | 16.49.35.827 | 43 | FN | 190.568 | 0.0194818 | 0.21919 | stiff | 80mM | 200 | BSA | stiff_80mM_200 | stiff_80mM_200_FN | 0 | 0
map-data-2019.05.07-16.49.35.827_044.jpk-force | 2019.05.07 | 1 | 1.2.15 | 16.49.35.827 | 44 | FN | 148.419 | 0.00414482 | 0.06766 | stiff | 80mM | 200 | BSA | stiff_80mM_200 | stiff_80mM_200_FN | 0 | 0
map-data-2019.05.07-16.49.35.827_045.jpk-force | 2019.05.07 | 1 | 1.2.15 | 16.49.35.827 | 45 | FN | 114.647 | 0.00316951 | 0.05812 | stiff | 80mM | 200 | BSA | stiff_80mM_200 | stiff_80mM_200_FN | 0 | 0
map-data-2019.05.07-16.49.35.827_046.jpk-force | 2019.05.07 | 1 | 1.2.15 | 16.49.35.827 | 46 | FN | 233.128 | 0.00985171 | 0.10115 | stiff | 80mM | 200 | BSA | stiff_80mM_200 | stiff_80mM_200_FN | 0 | 0
map-data-2019.05.07-16.49.35.827_047.jpk-force | 2019.05.07 | 1 | 1.2.15 | 16.49.35.827 | 47 | FN | 319.512 | 0.0105132 | 0.07318 | stiff | 80mM | 200 | BSA | stiff_80mM_200 | stiff_80mM_200_FN | 0 | 0
map-data-2019.05.07-16.49.35.827_048.jpk-force | 2019.05.07 | 1 | 1.2.15 | 16.49.35.827 | 48 | FN | 75.5732 | 0.00101378 | 0.03528 | stiff | 80mM | 200 | BSA | stiff_80mM_200 | stiff_80mM_200_FN | 0 | 0
map-data-2019.05.07-16.49.35.827_049.jpk-force | 2019.05.07 | 1 | 1.2.15 | 16.49.35.827 | 49 | FN | 32.9303 | 0.000340108 | 0.02823 | stiff | 80mM | 200 | BSA | stiff_80mM_200 | stiff_80mM_200_FN | 0 | 0
map-data-2019.05.07-16.49.35.827_050.jpk-force | 2019.05.07 | 1 | 1.2.15 | 16.49.35.827 | 50 | FN | 231.149 | 0.0133435 | 0.17907 | stiff | 80mM | 200 | BSA | stiff_80mM_200 | stiff_80mM_200_FN | 0 | 0
map-data-2019.05.07-16.49.35.827_051.jpk-force | 2019.05.07 | 1 | 1.2.15 | 16.49.35.827 | 51 | FN | 146.734 | 0.00338564 | 0.04903 | stiff | 80mM | 200 | BSA | stiff_80mM_200 | stiff_80mM_200_FN | 0 | 0
map-data-2019.05.07-16.49.35.827_052.jpk-force | 2019.05.07 | 1 | 1.2.15 | 16.49.35.827 | 52 | FN | 103.888 | 0.00211799 | 0.04456 | stiff | 80mM | 200 | BSA | stiff_80mM_200 | stiff_80mM_200_FN | 0 | 0
map-data-2019.05.07-16.49.35.827_053.jpk-force | 2019.05.07 | 1 | 1.2.15 | 16.49.35.827 | 53 | FN | 109.92 | 0.00229667 | 0.04319 | stiff | 80mM | 200 | BSA | stiff_80mM_200 | stiff_80mM_200_FN | 0 | 0
map-data-2019.05.07-16.49.35.827_054.jpk-force | 2019.05.07 | 1 | 1.2.15 | 16.49.35.827 | 54 | FN | 861.899 | 0.0635813 | 0.14919 | stiff | 80mM | 200 | BSA | stiff_80mM_200 | stiff_80mM_200_FN | 0 | 1
map-data-2019.05.07-16.49.35.827_055.jpk-force | 2019.05.07 | 1 | 1.2.15 | 16.49.35.827 | 55 | FN | 276.745 | 0.0187018 | 0.15419 | stiff | 80mM | 200 | BSA | stiff_80mM_200 | stiff_80mM_200_FN | 0 | 0
map-data-2019.05.07-16.49.35.827_056.jpk-force | 2019.05.07 | 1 | 1.2.15 | 16.49.35.827 | 56 | FN | 81.6905 | 0.00195672 | 0.04984 | stiff | 80mM | 200 | BSA | stiff_80mM_200 | stiff_80mM_200_FN | 0 | 0
map-data-2019.05.07-16.49.35.827_057.jpk-force | 2019.05.07 | 1 | 1.2.15 | 16.49.35.827 | 57 | FN | 59.6965 | 0.00111158 | 0.0441 | stiff | 80mM | 200 | BSA | stiff_80mM_200 | stiff_80mM_200_FN | 0 | 0
map-data-2019.05.07-16.49.35.827_058.jpk-force | 2019.05.07 | 1 | 1.2.15 | 16.49.35.827 | 58 | FN | 107.418 | 0.00135034 | 0.02539 | stiff | 80mM | 200 | BSA | stiff_80mM_200 | stiff_80mM_200_FN | 0 | 0
map-data-2019.05.07-16.49.35.827_059.jpk-force | 2019.05.07 | 1 | 1.2.15 | 16.49.35.827 | 59 | FN | 113.337 | 0.00294251 | 0.05458 | stiff | 80mM | 200 | BSA | stiff_80mM_200 | stiff_80mM_200_FN | 0 | 0
map-data-2019.05.07-16.49.35.827_060.jpk-force | 2019.05.07 | 1 | 1.2.15 | 16.49.35.827 | 60 | FN | 56.1613 | 0.000421683 | 0.01328 | stiff | 80mM | 200 | BSA | stiff_80mM_200 | stiff_80mM_200_FN | 0 | 0
map-data-2019.05.07-16.49.35.827_061.jpk-force | 2019.05.07 | 1 | 1.2.15 | 16.49.35.827 | 61 | FN | 141.397 | 0.00354433 | 0.0477 | stiff | 80mM | 200 | BSA | stiff_80mM_200 | stiff_80mM_200_FN | 0 | 0
map-data-2019.05.07-16.49.35.827_062.jpk-force | 2019.05.07 | 1 | 1.2.15 | 16.49.35.827 | 62 | FN | 130.283 | 0.00453393 | 0.06228 | stiff | 80mM | 200 | BSA | stiff_80mM_200 | stiff_80mM_200_FN | 0 | 0
map-data-2019.05.07-16.49.35.827_063.jpk-force | 2019.05.07 | 1 | 1.2.15 | 16.49.35.827 | 63 | FN | 80.0673 | 0.00206087 | 0.05293 | stiff | 80mM | 200 | BSA | stiff_80mM_200 | stiff_80mM_200_FN | 0 | 0
map-data-2019.05.07-16.49.35.827_064.jpk-force | 2019.05.07 | 1 | 1.2.15 | 16.49.35.827 | 64 | FN | 146.094 | 0.00275497 | 0.04033 | stiff | 80mM | 200 | BSA | stiff_80mM_200 | stiff_80mM_200_FN | 0 | 0
map-data-2019.05.07-16.49.35.827_065.jpk-force | 2019.05.07 | 1 | 1.2.15 | 16.49.35.827 | 65 | FN | 428.816 | 0.0171889 | 0.08804 | stiff | 80mM | 200 | BSA | stiff_80mM_200 | stiff_80mM_200_FN | 0 | 0
map-data-2019.05.07-16.49.35.827_066.jpk-force | 2019.05.07 | 1 | 1.2.15 | 16.49.35.827 | 66 | FN | 214.315 | 0.00454083 | 0.05976 | stiff | 80mM | 200 | BSA | stiff_80mM_200 | stiff_80mM_200_FN | 0 | 0
map-data-2019.05.07-16.49.35.827_067.jpk-force | 2019.05.07 | 1 | 1.2.15 | 16.49.35.827 | 67 | FN | 37.7238 | 0.000344966 | 0.04564 | stiff | 80mM | 200 | BSA | stiff_80mM_200 | stiff_80mM_200_FN | 0 | 0
map-data-2019.05.07-16.49.35.827_068.jpk-force | 2019.05.07 | 1 | 1.2.15 | 16.49.35.827 | 68 | FN | 40.3794 | 0.000734285 | 0.03597 | stiff | 80mM | 200 | BSA | stiff_80mM_200 | stiff_80mM_200_FN | 0 | 0
map-data-2019.05.07-16.49.35.827_069.jpk-force | 2019.05.07 | 1 | 1.2.15 | 16.49.35.827 | 69 | FN | 120.758 | 0.00195475 | 0.03185 | stiff | 80mM | 200 | BSA | stiff_80mM_200 | stiff_80mM_200_FN | 0 | 0
map-data-2019.05.07-16.49.35.827_070.jpk-force | 2019.05.07 | 1 | 1.2.15 | 16.49.35.827 | 70 | FN | 38.5891 | 0.000273389 | 0.03018 | stiff | 80mM | 200 | BSA | stiff_80mM_200 | stiff_80mM_200_FN | 0 | 0
map-data-2019.05.07-16.49.35.827_071.jpk-force | 2019.05.07 | 1 | 1.2.15 | 16.49.35.827 | 71 | FN | 37.6776 | 0.000321453 | 0.03032 | stiff | 80mM | 200 | BSA | stiff_80mM_200 | stiff_80mM_200_FN | 0 | 0
map-data-2019.05.07-16.49.35.827_072.jpk-force | 2019.05.07 | 1 | 1.2.15 | 16.49.35.827 | 72 | FN | 194.153 | 0.00841653 | 0.11109 | stiff | 80mM | 200 | BSA | stiff_80mM_200 | stiff_80mM_200_FN | 0 | 0
map-data-2019.05.07-16.49.35.827_073.jpk-force | 2019.05.07 | 1 | 1.2.15 | 16.49.35.827 | 73 | FN | 114.759 | 0.00316682 | 0.0781 | stiff | 80mM | 200 | BSA | stiff_80mM_200 | stiff_80mM_200_FN | 0 | 0
map-data-2019.05.07-16.49.35.827_074.jpk-force | 2019.05.07 | 1 | 1.2.15 | 16.49.35.827 | 74 | FN | 135.593 | 0.00399085 | 0.05601 | stiff | 80mM | 200 | BSA | stiff_80mM_200 | stiff_80mM_200_FN | 0 | 0
map-data-2019.05.07-16.49.35.827_075.jpk-force | 2019.05.07 | 1 | 1.2.15 | 16.49.35.827 | 75 | FN | 158.378 | 0.00521107 | 0.06504 | stiff | 80mM | 200 | BSA | stiff_80mM_200 | stiff_80mM_200_FN | 0 | 0
map-data-2019.05.07-16.49.35.827_076.jpk-force | 2019.05.07 | 1 | 1.2.15 | 16.49.35.827 | 76 | FN | 116.487 | 0.00410071 | 0.10836 | stiff | 80mM | 200 | BSA | stiff_80mM_200 | stiff_80mM_200_FN | 0 | 0
map-data-2019.05.07-16.49.35.827_077.jpk-force | 2019.05.07 | 1 | 1.2.15 | 16.49.35.827 | 77 | FN | 50.0861 | 0.00116243 | 0.05968 | stiff | 80mM | 200 | BSA | stiff_80mM_200 | stiff_80mM_200_FN | 0 | 0
map-data-2019.05.07-16.49.35.827_078.jpk-force | 2019.05.07 | 1 | 1.2.15 | 16.49.35.827 | 78 | FN | 242.1 | 0.111723 | 0.96054 | stiff | 80mM | 200 | BSA | stiff_80mM_200 | stiff_80mM_200_FN | 0 | 1
map-data-2019.05.07-16.49.35.827_079.jpk-force | 2019.05.07 | 1 | 1.2.15 | 16.49.35.827 | 79 | FN | 352.584 | 0.205291 | 1.03528 | stiff | 80mM | 200 | BSA | stiff_80mM_200 | stiff_80mM_200_FN | 0 | 1
map-data-2019.05.07-16.49.35.827_080.jpk-force | 2019.05.07 | 1 | 1.2.15 | 16.49.35.827 | 80 | FN | 422.857 | 0.410344 | 1.74517 | stiff | 80mM | 200 | BSA | stiff_80mM_200 | stiff_80mM_200_FN | 0 | 1
map-data-2019.05.07-16.49.35.827_081.jpk-force | 2019.05.07 | 1 | 1.2.15 | 16.49.35.827 | 81 | FN | 546.587 | 0.434395 | 1.45353 | stiff | 80mM | 200 | BSA | stiff_80mM_200 | stiff_80mM_200_FN | 0 | 1
map-data-2019.05.07-16.49.35.827_082.jpk-force | 2019.05.07 | 1 | 1.2.15 | 16.49.35.827 | 82 | FN | 790.353 | 0.143161 | 0.93766 | stiff | 80mM | 200 | BSA | stiff_80mM_200 | stiff_80mM_200_FN | 0 | 1
map-data-2019.05.07-16.49.35.827_083.jpk-force | 2019.05.07 | 1 | 1.2.15 | 16.49.35.827 | 83 | FN | 1003.2 | 0.00640623 | 0.05509 | stiff | 80mM | 200 | BSA | stiff_80mM_200 | stiff_80mM_200_FN | 0 | 0
map-data-2019.05.07-16.49.35.827_084.jpk-force | 2019.05.07 | 1 | 1.2.15 | 16.49.35.827 | 84 | FN | 176.292 | 0.00393881 | 0.04954 | stiff | 80mM | 200 | BSA | stiff_80mM_200 | stiff_80mM_200_FN | 0 | 0
map-data-2019.05.07-16.49.35.827_085.jpk-force | 2019.05.07 | 1 | 1.2.15 | 16.49.35.827 | 85 | FN | 516.79 | 0.0190051 | 0.09456 | stiff | 80mM | 200 | BSA | stiff_80mM_200 | stiff_80mM_200_FN | 0 | 0
map-data-2019.05.07-16.49.35.827_086.jpk-force | 2019.05.07 | 1 | 1.2.15 | 16.49.35.827 | 86 | FN | 121.29 | 0.00385898 | 0.06486 | stiff | 80mM | 200 | BSA | stiff_80mM_200 | stiff_80mM_200_FN | 0 | 0
map-data-2019.05.07-16.49.35.827_087.jpk-force | 2019.05.07 | 1 | 1.2.15 | 16.49.35.827 | 87 | FN | 560.008 | 0.00266335 | 0.00388 | stiff | 80mM | 200 | BSA | stiff_80mM_200 | stiff_80mM_200_FN | 0 | 0
map-data-2019.05.07-16.49.35.827_088.jpk-force | 2019.05.07 | 1 | 1.2.15 | 16.49.35.827 | 88 | FN | 266.307 | 0.0412014 | 0.43605 | stiff | 80mM | 200 | BSA | stiff_80mM_200 | stiff_80mM_200_FN | 0 | 1
map-data-2019.05.07-16.49.35.827_089.jpk-force | 2019.05.07 | 1 | 1.2.15 | 16.49.35.827 | 89 | FN | 81.3686 | 0.001454 | 0.05135 | stiff | 80mM | 200 | BSA | stiff_80mM_200 | stiff_80mM_200_FN | 0 | 0
map-data-2019.05.07-16.49.35.827_090.jpk-force | 2019.05.07 | 1 | 1.2.15 | 16.49.35.827 | 90 | FN | 60.4503 | 0.00199687 | 0.07113 | stiff | 80mM | 200 | BSA | stiff_80mM_200 | stiff_80mM_200_FN | 0 | 0
map-data-2019.05.07-16.49.35.827_091.jpk-force | 2019.05.07 | 1 | 1.2.15 | 16.49.35.827 | 91 | FN | 102.41 | 0.0014839 | 0.02833 | stiff | 80mM | 200 | BSA | stiff_80mM_200 | stiff_80mM_200_FN | 0 | 0
map-data-2019.05.07-16.49.35.827_092.jpk-force | 2019.05.07 | 1 | 1.2.15 | 16.49.35.827 | 92 | FN | 221.818 | 0.0045809 | 0.0409 | stiff | 80mM | 200 | BSA | stiff_80mM_200 | stiff_80mM_200_FN | 0 | 0
map-data-2019.05.07-16.49.35.827_093.jpk-force | 2019.05.07 | 1 | 1.2.15 | 16.49.35.827 | 93 | FN | 137.876 | 0.00360505 | 0.05409 | stiff | 80mM | 200 | BSA | stiff_80mM_200 | stiff_80mM_200_FN | 0 | 0
map-data-2019.05.07-16.49.35.827_094.jpk-force | 2019.05.07 | 1 | 1.2.15 | 16.49.35.827 | 94 | FN | 112.942 | 0.00195355 | 0.0282 | stiff | 80mM | 200 | BSA | stiff_80mM_200 | stiff_80mM_200_FN | 0 | 0
map-data-2019.05.07-16.49.35.827_095.jpk-force | 2019.05.07 | 1 | 1.2.15 | 16.49.35.827 | 95 | FN | 57.4454 | 0.000683041 | 0.02306 | stiff | 80mM | 200 | BSA | stiff_80mM_200 | stiff_80mM_200_FN | 0 | 0
map-data-2019.05.07-16.49.35.827_096.jpk-force | 2019.05.07 | 1 | 1.2.15 | 16.49.35.827 | 96 | FN | 34.2148 | 0.000273039 | 0.02612 | stiff | 80mM | 200 | BSA | stiff_80mM_200 | stiff_80mM_200_FN | 0 | 0
map-data-2019.05.07-16.49.35.827_097.jpk-force | 2019.05.07 | 1 | 1.2.15 | 16.49.35.827 | 97 | FN | 93.7673 | 0.038664 | 0.868 | stiff | 80mM | 200 | BSA | stiff_80mM_200 | stiff_80mM_200_FN | 0 | 0
map-data-2019.05.07-16.49.35.827_098.jpk-force | 2019.05.07 | 1 | 1.2.15 | 16.49.35.827 | 98 | FN | 448.422 | 0.343992 | 1.37489 | stiff | 80mM | 200 | BSA | stiff_80mM_200 | stiff_80mM_200_FN | 0 | 1
map-data-2019.05.07-16.49.35.827_099.jpk-force | 2019.05.07 | 1 | 1.2.15 | 16.49.35.827 | 99 | FN | 315.115 | 0.0594614 | 0.3738 | stiff | 80mM | 200 | BSA | stiff_80mM_200 | stiff_80mM_200_FN | 0 | 1
map-data-2019.05.07-16.59.09.154_000.jpk-force | 2019.05.07 | 1 | 1.2.15 | 16.59.09.154 | 0 | FN | 308.904 | 0.0405465 | 0.41149 | stiff | 80mM | 200 | BSA | stiff_80mM_200 | stiff_80mM_200_FN | 0 | 1
map-data-2019.05.07-16.59.09.154_001.jpk-force | 2019.05.07 | 1 | 1.2.15 | 16.59.09.154 | 1 | FN | 151.149 | 0.0186671 | 0.31102 | stiff | 80mM | 200 | BSA | stiff_80mM_200 | stiff_80mM_200_FN | 0 | 0
map-data-2019.05.07-16.59.09.154_002.jpk-force | 2019.05.07 | 1 | 1.2.15 | 16.59.09.154 | 2 | FN | 35.1663 | 0.000298347 | 0.02963 | stiff | 80mM | 200 | BSA | stiff_80mM_200 | stiff_80mM_200_FN | 0 | 0
map-data-2019.05.07-16.59.09.154_003.jpk-force | 2019.05.07 | 1 | 1.2.15 | 16.59.09.154 | 3 | FN | 731.043 | 0.0393609 | 0.13033 | stiff | 80mM | 200 | BSA | stiff_80mM_200 | stiff_80mM_200_FN | 0 | 1
map-data-2019.05.07-16.59.09.154_004.jpk-force | 2019.05.07 | 1 | 1.2.15 | 16.59.09.154 | 4 | FN | 346.003 | 0.0351634 | 0.24357 | stiff | 80mM | 200 | BSA | stiff_80mM_200 | stiff_80mM_200_FN | 0 | 0
map-data-2019.05.07-16.59.09.154_005.jpk-force | 2019.05.07 | 1 | 1.2.15 | 16.59.09.154 | 5 | FN | 354.219 | 0.175014 | 1.13631 | stiff | 80mM | 200 | BSA | stiff_80mM_200 | stiff_80mM_200_FN | 0 | 1
map-data-2019.05.07-16.59.09.154_006.jpk-force | 2019.05.07 | 1 | 1.2.15 | 16.59.09.154 | 6 | FN | 86.3618 | 0.00476165 | 0.10394 | stiff | 80mM | 200 | BSA | stiff_80mM_200 | stiff_80mM_200_FN | 0 | 0
map-data-2019.05.07-16.59.09.154_007.jpk-force | 2019.05.07 | 1 | 1.2.15 | 16.59.09.154 | 7 | FN | 148.434 | 0.00536539 | 0.08274 | stiff | 80mM | 200 | BSA | stiff_80mM_200 | stiff_80mM_200_FN | 0 | 0
map-data-2019.05.07-16.59.09.154_008.jpk-force | 2019.05.07 | 1 | 1.2.15 | 16.59.09.154 | 8 | FN | 368.494 | 0.0131399 | 0.06603 | stiff | 80mM | 200 | BSA | stiff_80mM_200 | stiff_80mM_200_FN | 0 | 0
map-data-2019.05.07-16.59.09.154_009.jpk-force | 2019.05.07 | 1 | 1.2.15 | 16.59.09.154 | 9 | FN | 284.364 | 0.013202 | 0.12212 | stiff | 80mM | 200 | BSA | stiff_80mM_200 | stiff_80mM_200_FN | 0 | 0
map-data-2019.05.07-16.59.09.154_010.jpk-force | 2019.05.07 | 1 | 1.2.15 | 16.59.09.154 | 10 | FN | 87.3023 | 0.000957076 | 0.02432 | stiff | 80mM | 200 | BSA | stiff_80mM_200 | stiff_80mM_200_FN | 0 | 0
map-data-2019.05.07-16.59.09.154_011.jpk-force | 2019.05.07 | 1 | 1.2.15 | 16.59.09.154 | 11 | FN | 692.337 | 0.0700664 | 0.44672 | stiff | 80mM | 200 | BSA | stiff_80mM_200 | stiff_80mM_200_FN | 0 | 1
map-data-2019.05.07-16.59.09.154_012.jpk-force | 2019.05.07 | 1 | 1.2.15 | 16.59.09.154 | 12 | FN | 68.2363 | 0.00141796 | 0.03345 | stiff | 80mM | 200 | BSA | stiff_80mM_200 | stiff_80mM_200_FN | 0 | 0
map-data-2019.05.07-16.59.09.154_013.jpk-force | 2019.05.07 | 1 | 1.2.15 | 16.59.09.154 | 13 | FN | 1211.53 | 0.0792171 | 0.15401 | stiff | 80mM | 200 | BSA | stiff_80mM_200 | stiff_80mM_200_FN | 0 | 0
map-data-2019.05.07-16.59.09.154_014.jpk-force | 2019.05.07 | 1 | 1.2.15 | 16.59.09.154 | 14 | FN | 375.206 | 0.0152951 | 0.07595 | stiff | 80mM | 200 | BSA | stiff_80mM_200 | stiff_80mM_200_FN | 0 | 0
map-data-2019.05.07-16.59.09.154_015.jpk-force | 2019.05.07 | 1 | 1.2.15 | 16.59.09.154 | 15 | FN | 133.658 | 0.00250664 | 0.03902 | stiff | 80mM | 200 | BSA | stiff_80mM_200 | stiff_80mM_200_FN | 0 | 0
map-data-2019.05.07-16.59.09.154_016.jpk-force | 2019.05.07 | 1 | 1.2.15 | 16.59.09.154 | 16 | FN | 121.039 | 0.00221557 | 0.05135 | stiff | 80mM | 200 | BSA | stiff_80mM_200 | stiff_80mM_200_FN | 0 | 0
map-data-2019.05.07-16.59.09.154_017.jpk-force | 2019.05.07 | 1 | 1.2.15 | 16.59.09.154 | 17 | FN | 428.745 | 0.0169033 | 0.08829 | stiff | 80mM | 200 | BSA | stiff_80mM_200 | stiff_80mM_200_FN | 0 | 0
map-data-2019.05.07-16.59.09.154_018.jpk-force | 2019.05.07 | 1 | 1.2.15 | 16.59.09.154 | 18 | FN | 106.794 | 0.00137867 | 0.02427 | stiff | 80mM | 200 | BSA | stiff_80mM_200 | stiff_80mM_200_FN | 0 | 0
map-data-2019.05.07-16.59.09.154_019.jpk-force | 2019.05.07 | 1 | 1.2.15 | 16.59.09.154 | 19 | FN | 195.39 | 0.00467242 | 0.04799 | stiff | 80mM | 200 | BSA | stiff_80mM_200 | stiff_80mM_200_FN | 0 | 0
map-data-2019.05.07-16.59.09.154_020.jpk-force | 2019.05.07 | 1 | 1.2.15 | 16.59.09.154 | 20 | FN | 75.3524 | 0.0150883 | 0.40234 | stiff | 80mM | 200 | BSA | stiff_80mM_200 | stiff_80mM_200_FN | 0 | 0
map-data-2019.05.07-16.59.09.154_021.jpk-force | 2019.05.07 | 1 | 1.2.15 | 16.59.09.154 | 21 | FN | 298.908 | 0.0157621 | 0.08442 | stiff | 80mM | 200 | BSA | stiff_80mM_200 | stiff_80mM_200_FN | 0 | 0
map-data-2019.05.07-16.59.09.154_022.jpk-force | 2019.05.07 | 1 | 1.2.15 | 16.59.09.154 | 22 | FN | 2914.38 | 0.303924 | 0.28271 | stiff | 80mM | 200 | BSA | stiff_80mM_200 | stiff_80mM_200_FN | 0 | 0
map-data-2019.05.07-16.59.09.154_023.jpk-force | 2019.05.07 | 1 | 1.2.15 | 16.59.09.154 | 23 | FN | 561.997 | 0.0282331 | 0.129 | stiff | 80mM | 200 | BSA | stiff_80mM_200 | stiff_80mM_200_FN | 0 | 0
map-data-2019.05.07-16.59.09.154_024.jpk-force | 2019.05.07 | 1 | 1.2.15 | 16.59.09.154 | 24 | FN | 143.583 | 0.00317331 | 0.04306 | stiff | 80mM | 200 | BSA | stiff_80mM_200 | stiff_80mM_200_FN | 0 | 0
map-data-2019.05.07-16.59.09.154_025.jpk-force | 2019.05.07 | 1 | 1.2.15 | 16.59.09.154 | 25 | FN | 48.4211 | 0.00050119 | 0.05266 | stiff | 80mM | 200 | BSA | stiff_80mM_200 | stiff_80mM_200_FN | 0 | 0
map-data-2019.05.07-16.59.09.154_026.jpk-force | 2019.05.07 | 1 | 1.2.15 | 16.59.09.154 | 26 | FN | 237.11 | 0.0108679 | 0.07671 | stiff | 80mM | 200 | BSA | stiff_80mM_200 | stiff_80mM_200_FN | 0 | 0
map-data-2019.05.07-16.59.09.154_027.jpk-force | 2019.05.07 | 1 | 1.2.15 | 16.59.09.154 | 27 | FN | 107.506 | 0.00182235 | 0.02923 | stiff | 80mM | 200 | BSA | stiff_80mM_200 | stiff_80mM_200_FN | 0 | 0
map-data-2019.05.07-16.59.09.154_028.jpk-force | 2019.05.07 | 1 | 1.2.15 | 16.59.09.154 | 28 | FN | 126.396 | 0.00563276 | 0.065 | stiff | 80mM | 200 | BSA | stiff_80mM_200 | stiff_80mM_200_FN | 0 | 0
map-data-2019.05.07-16.59.09.154_029.jpk-force | 2019.05.07 | 1 | 1.2.15 | 16.59.09.154 | 29 | FN | 125.428 | 0.00272251 | 0.04563 | stiff | 80mM | 200 | BSA | stiff_80mM_200 | stiff_80mM_200_FN | 0 | 0
map-data-2019.05.07-16.59.09.154_030.jpk-force | 2019.05.07 | 1 | 1.2.15 | 16.59.09.154 | 30 | FN | 122.356 | 0.00216325 | 0.03707 | stiff | 80mM | 200 | BSA | stiff_80mM_200 | stiff_80mM_200_FN | 0 | 0
map-data-2019.05.07-16.59.09.154_031.jpk-force | 2019.05.07 | 1 | 1.2.15 | 16.59.09.154 | 31 | FN | 64.011 | 0.000724913 | 0.02997 | stiff | 80mM | 200 | BSA | stiff_80mM_200 | stiff_80mM_200_FN | 0 | 0
map-data-2019.05.07-16.59.09.154_032.jpk-force | 2019.05.07 | 1 | 1.2.15 | 16.59.09.154 | 32 | FN | 270.347 | 0.0176905 | 0.13174 | stiff | 80mM | 200 | BSA | stiff_80mM_200 | stiff_80mM_200_FN | 0 | 0
map-data-2019.05.07-16.59.09.154_033.jpk-force | 2019.05.07 | 1 | 1.2.15 | 16.59.09.154 | 33 | FN | 267.313 | 0.117593 | 1.03924 | stiff | 80mM | 200 | BSA | stiff_80mM_200 | stiff_80mM_200_FN | 0 | 1
map-data-2019.05.07-16.59.09.154_034.jpk-force | 2019.05.07 | 1 | 1.2.15 | 16.59.09.154 | 34 | FN | 936.523 | 0.073972 | 0.23891 | stiff | 80mM | 200 | BSA | stiff_80mM_200 | stiff_80mM_200_FN | 0 | 1
map-data-2019.05.07-16.59.09.154_035.jpk-force | 2019.05.07 | 1 | 1.2.15 | 16.59.09.154 | 35 | FN | 793.178 | 0.0410676 | 0.12988 | stiff | 80mM | 200 | BSA | stiff_80mM_200 | stiff_80mM_200_FN | 0 | 1
map-data-2019.05.07-16.59.09.154_036.jpk-force | 2019.05.07 | 1 | 1.2.15 | 16.59.09.154 | 36 | FN | 80.1782 | 0.00215663 | 0.06469 | stiff | 80mM | 200 | BSA | stiff_80mM_200 | stiff_80mM_200_FN | 0 | 0
map-data-2019.05.07-16.59.09.154_037.jpk-force | 2019.05.07 | 1 | 1.2.15 | 16.59.09.154 | 37 | FN | 122.622 | 0.0161683 | 0.27395 | stiff | 80mM | 200 | BSA | stiff_80mM_200 | stiff_80mM_200_FN | 0 | 0
map-data-2019.05.07-16.59.09.154_038.jpk-force | 2019.05.07 | 1 | 1.2.15 | 16.59.09.154 | 38 | FN | 160.459 | 0.104091 | 1.27585 | stiff | 80mM | 200 | BSA | stiff_80mM_200 | stiff_80mM_200_FN | 0 | 1
map-data-2019.05.07-16.59.09.154_039.jpk-force | 2019.05.07 | 1 | 1.2.15 | 16.59.09.154 | 39 | FN | 118.357 | 0.0157733 | 0.33331 | stiff | 80mM | 200 | BSA | stiff_80mM_200 | stiff_80mM_200_FN | 0 | 0
map-data-2019.05.07-16.59.09.154_040.jpk-force | 2019.05.07 | 1 | 1.2.15 | 16.59.09.154 | 40 | FN | 163.715 | 0.0278033 | 0.3447 | stiff | 80mM | 200 | BSA | stiff_80mM_200 | stiff_80mM_200_FN | 0 | 0
map-data-2019.05.07-16.59.09.154_041.jpk-force | 2019.05.07 | 1 | 1.2.15 | 16.59.09.154 | 41 | FN | 299.641 | 0.111131 | 0.69263 | stiff | 80mM | 200 | BSA | stiff_80mM_200 | stiff_80mM_200_FN | 0 | 1
map-data-2019.05.07-16.59.09.154_042.jpk-force | 2019.05.07 | 1 | 1.2.15 | 16.59.09.154 | 42 | FN | 438.251 | 0.121787 | 0.82064 | stiff | 80mM | 200 | BSA | stiff_80mM_200 | stiff_80mM_200_FN | 0 | 1
map-data-2019.05.07-16.59.09.154_043.jpk-force | 2019.05.07 | 1 | 1.2.15 | 16.59.09.154 | 43 | FN | 66.0455 | 0.000778721 | 0.02263 | stiff | 80mM | 200 | BSA | stiff_80mM_200 | stiff_80mM_200_FN | 0 | 0
map-data-2019.05.07-16.59.09.154_044.jpk-force | 2019.05.07 | 1 | 1.2.15 | 16.59.09.154 | 44 | FN | 43.8875 | 0.000762541 | 0.03142 | stiff | 80mM | 200 | BSA | stiff_80mM_200 | stiff_80mM_200_FN | 0 | 0
map-data-2019.05.07-16.59.09.154_045.jpk-force | 2019.05.07 | 1 | 1.2.15 | 16.59.09.154 | 45 | FN | 264.853 | 0.00887085 | 0.08092 | stiff | 80mM | 200 | BSA | stiff_80mM_200 | stiff_80mM_200_FN | 0 | 0
map-data-2019.05.07-16.59.09.154_046.jpk-force | 2019.05.07 | 1 | 1.2.15 | 16.59.09.154 | 46 | FN | 161.907 | 0.0076341 | 0.07958 | stiff | 80mM | 200 | BSA | stiff_80mM_200 | stiff_80mM_200_FN | 0 | 0
map-data-2019.05.07-16.59.09.154_047.jpk-force | 2019.05.07 | 1 | 1.2.15 | 16.59.09.154 | 47 | FN | 1222.35 | 0.108231 | 0.32943 | stiff | 80mM | 200 | BSA | stiff_80mM_200 | stiff_80mM_200_FN | 0 | 0
map-data-2019.05.07-16.59.09.154_048.jpk-force | 2019.05.07 | 1 | 1.2.15 | 16.59.09.154 | 48 | FN | 1029.13 | 0.0600859 | 0.17862 | stiff | 80mM | 200 | BSA | stiff_80mM_200 | stiff_80mM_200_FN | 0 | 0
map-data-2019.05.07-16.59.09.154_049.jpk-force | 2019.05.07 | 1 | 1.2.15 | 16.59.09.154 | 49 | FN | 222.88 | 0.00532531 | 0.0441 | stiff | 80mM | 200 | BSA | stiff_80mM_200 | stiff_80mM_200_FN | 0 | 0
map-data-2019.05.07-16.59.09.154_050.jpk-force | 2019.05.07 | 1 | 1.2.15 | 16.59.09.154 | 50 | FN | 167.592 | 0.0697072 | 0.78703 | stiff | 80mM | 200 | BSA | stiff_80mM_200 | stiff_80mM_200_FN | 0 | 1
map-data-2019.05.07-16.59.09.154_051.jpk-force | 2019.05.07 | 1 | 1.2.15 | 16.59.09.154 | 51 | FN | 130.176 | 0.0137306 | 0.26056 | stiff | 80mM | 200 | BSA | stiff_80mM_200 | stiff_80mM_200_FN | 0 | 0
map-data-2019.05.07-16.59.09.154_052.jpk-force | 2019.05.07 | 1 | 1.2.15 | 16.59.09.154 | 52 | FN | 32.1136 | 0.000294954 | 0.04103 | stiff | 80mM | 200 | BSA | stiff_80mM_200 | stiff_80mM_200_FN | 0 | 0
map-data-2019.05.07-16.59.09.154_053.jpk-force | 2019.05.07 | 1 | 1.2.15 | 16.59.09.154 | 53 | FN | 64.2833 | 0.000386249 | 0.01341 | stiff | 80mM | 200 | BSA | stiff_80mM_200 | stiff_80mM_200_FN | 0 | 0
map-data-2019.05.07-16.59.09.154_054.jpk-force | 2019.05.07 | 1 | 1.2.15 | 16.59.09.154 | 54 | FN | 352.784 | 0.0105443 | 0.06621 | stiff | 80mM | 200 | BSA | stiff_80mM_200 | stiff_80mM_200_FN | 0 | 0
map-data-2019.05.07-16.59.09.154_055.jpk-force | 2019.05.07 | 1 | 1.2.15 | 16.59.09.154 | 55 | FN | 130.375 | 0.00303651 | 0.04425 | stiff | 80mM | 200 | BSA | stiff_80mM_200 | stiff_80mM_200_FN | 0 | 0
map-data-2019.05.07-16.59.09.154_056.jpk-force | 2019.05.07 | 1 | 1.2.15 | 16.59.09.154 | 56 | FN | 35.2342 | 0.00030219 | 0.03337 | stiff | 80mM | 200 | BSA | stiff_80mM_200 | stiff_80mM_200_FN | 0 | 0
map-data-2019.05.07-16.59.09.154_057.jpk-force | 2019.05.07 | 1 | 1.2.15 | 16.59.09.154 | 57 | FN | 670.637 | 0.596794 | 1.98544 | stiff | 80mM | 200 | BSA | stiff_80mM_200 | stiff_80mM_200_FN | 0 | 1
map-data-2019.05.07-16.59.09.154_058.jpk-force | 2019.05.07 | 1 | 1.2.15 | 16.59.09.154 | 58 | FN | 170.821 | 0.0330672 | 0.46436 | stiff | 80mM | 200 | BSA | stiff_80mM_200 | stiff_80mM_200_FN | 0 | 0
map-data-2019.05.07-16.59.09.154_059.jpk-force | 2019.05.07 | 1 | 1.2.15 | 16.59.09.154 | 59 | FN | 557.126 | 0.599029 | 2.74451 | stiff | 80mM | 200 | BSA | stiff_80mM_200 | stiff_80mM_200_FN | 0 | 0
map-data-2019.05.07-16.59.09.154_060.jpk-force | 2019.05.07 | 1 | 1.2.15 | 16.59.09.154 | 60 | FN | 302.563 | 0.141106 | 0.88934 | stiff | 80mM | 200 | BSA | stiff_80mM_200 | stiff_80mM_200_FN | 0 | 1
map-data-2019.05.07-16.59.09.154_061.jpk-force | 2019.05.07 | 1 | 1.2.15 | 16.59.09.154 | 61 | FN | 389.193 | 0.163312 | 0.85689 | stiff | 80mM | 200 | BSA | stiff_80mM_200 | stiff_80mM_200_FN | 0 | 1
map-data-2019.05.07-16.59.09.154_062.jpk-force | 2019.05.07 | 1 | 1.2.15 | 16.59.09.154 | 62 | FN | 59.1971 | 0.00198189 | 0.07956 | stiff | 80mM | 200 | BSA | stiff_80mM_200 | stiff_80mM_200_FN | 0 | 0
map-data-2019.05.07-16.59.09.154_063.jpk-force | 2019.05.07 | 1 | 1.2.15 | 16.59.09.154 | 63 | FN | 411.588 | 0.0218348 | 0.12123 | stiff | 80mM | 200 | BSA | stiff_80mM_200 | stiff_80mM_200_FN | 0 | 0
map-data-2019.05.07-16.59.09.154_064.jpk-force | 2019.05.07 | 1 | 1.2.15 | 16.59.09.154 | 64 | FN | 138.319 | 0.00618561 | 0.06916 | stiff | 80mM | 200 | BSA | stiff_80mM_200 | stiff_80mM_200_FN | 0 | 0
map-data-2019.05.07-16.59.09.154_065.jpk-force | 2019.05.07 | 1 | 1.2.15 | 16.59.09.154 | 65 | FN | 323.618 | 0.00781295 | 0.05562 | stiff | 80mM | 200 | BSA | stiff_80mM_200 | stiff_80mM_200_FN | 0 | 0
map-data-2019.05.07-16.59.09.154_066.jpk-force | 2019.05.07 | 1 | 1.2.15 | 16.59.09.154 | 66 | FN | 128.079 | 0.00268542 | 0.04816 | stiff | 80mM | 200 | BSA | stiff_80mM_200 | stiff_80mM_200_FN | 0 | 0
map-data-2019.05.07-16.59.09.154_067.jpk-force | 2019.05.07 | 1 | 1.2.15 | 16.59.09.154 | 67 | FN | 176.977 | 0.0279866 | 0.33541 | stiff | 80mM | 200 | BSA | stiff_80mM_200 | stiff_80mM_200_FN | 0 | 0
map-data-2019.05.07-16.59.09.154_068.jpk-force | 2019.05.07 | 1 | 1.2.15 | 16.59.09.154 | 68 | FN | 39.0293 | 0.000924332 | 0.04375 | stiff | 80mM | 200 | BSA | stiff_80mM_200 | stiff_80mM_200_FN | 0 | 0
map-data-2019.05.07-16.59.09.154_069.jpk-force | 2019.05.07 | 1 | 1.2.15 | 16.59.09.154 | 69 | FN | 334.922 | 0.175531 | 0.97765 | stiff | 80mM | 200 | BSA | stiff_80mM_200 | stiff_80mM_200_FN | 0 | 1
map-data-2019.05.07-16.59.09.154_070.jpk-force | 2019.05.07 | 1 | 1.2.15 | 16.59.09.154 | 70 | FN | 656.939 | 0.559614 | 1.38135 | stiff | 80mM | 200 | BSA | stiff_80mM_200 | stiff_80mM_200_FN | 0 | 1
map-data-2019.05.07-16.59.09.154_071.jpk-force | 2019.05.07 | 1 | 1.2.15 | 16.59.09.154 | 71 | FN | 246.352 | 0.0775194 | 0.6387 | stiff | 80mM | 200 | BSA | stiff_80mM_200 | stiff_80mM_200_FN | 0 | 1
map-data-2019.05.07-16.59.09.154_072.jpk-force | 2019.05.07 | 1 | 1.2.15 | 16.59.09.154 | 72 | FN | 126.106 | 0.026916 | 0.53275 | stiff | 80mM | 200 | BSA | stiff_80mM_200 | stiff_80mM_200_FN | 0 | 0
map-data-2019.05.07-16.59.09.154_073.jpk-force | 2019.05.07 | 1 | 1.2.15 | 16.59.09.154 | 73 | FN | 315.947 | 0.0122398 | 0.0732 | stiff | 80mM | 200 | BSA | stiff_80mM_200 | stiff_80mM_200_FN | 0 | 0
map-data-2019.05.07-16.59.09.154_074.jpk-force | 2019.05.07 | 1 | 1.2.15 | 16.59.09.154 | 74 | FN | 56.5582 | 0.00100592 | 0.03808 | stiff | 80mM | 200 | BSA | stiff_80mM_200 | stiff_80mM_200_FN | 0 | 0
map-data-2019.05.07-16.59.09.154_075.jpk-force | 2019.05.07 | 1 | 1.2.15 | 16.59.09.154 | 75 | FN | 234.558 | 0.00973137 | 0.08604 | stiff | 80mM | 200 | BSA | stiff_80mM_200 | stiff_80mM_200_FN | 0 | 0
map-data-2019.05.07-16.59.09.154_076.jpk-force | 2019.05.07 | 1 | 1.2.15 | 16.59.09.154 | 76 | FN | 1302.13 | 0.0953825 | 0.19292 | stiff | 80mM | 200 | BSA | stiff_80mM_200 | stiff_80mM_200_FN | 0 | 0
map-data-2019.05.07-16.59.09.154_077.jpk-force | 2019.05.07 | 1 | 1.2.15 | 16.59.09.154 | 77 | FN | 389.386 | 0.182463 | 1.12506 | stiff | 80mM | 200 | BSA | stiff_80mM_200 | stiff_80mM_200_FN | 0 | 1
map-data-2019.05.07-16.59.09.154_078.jpk-force | 2019.05.07 | 1 | 1.2.15 | 16.59.09.154 | 78 | FN | 161.397 | 0.0481927 | 0.49786 | stiff | 80mM | 200 | BSA | stiff_80mM_200 | stiff_80mM_200_FN | 0 | 1
map-data-2019.05.07-16.59.09.154_079.jpk-force | 2019.05.07 | 1 | 1.2.15 | 16.59.09.154 | 79 | FN | 339.992 | 0.10633 | 0.9352 | stiff | 80mM | 200 | BSA | stiff_80mM_200 | stiff_80mM_200_FN | 0 | 1
map-data-2019.05.07-16.59.09.154_080.jpk-force | 2019.05.07 | 1 | 1.2.15 | 16.59.09.154 | 80 | FN | 192.875 | 0.0781773 | 0.7237 | stiff | 80mM | 200 | BSA | stiff_80mM_200 | stiff_80mM_200_FN | 0 | 1
map-data-2019.05.07-16.59.09.154_081.jpk-force | 2019.05.07 | 1 | 1.2.15 | 16.59.09.154 | 81 | FN | 566.779 | 0.425813 | 1.34487 | stiff | 80mM | 200 | BSA | stiff_80mM_200 | stiff_80mM_200_FN | 0 | 1
map-data-2019.05.07-16.59.09.154_082.jpk-force | 2019.05.07 | 1 | 1.2.15 | 16.59.09.154 | 82 | FN | 65.652 | 0.0043786 | 0.17016 | stiff | 80mM | 200 | BSA | stiff_80mM_200 | stiff_80mM_200_FN | 0 | 0
map-data-2019.05.07-16.59.09.154_083.jpk-force | 2019.05.07 | 1 | 1.2.15 | 16.59.09.154 | 83 | FN | 173.297 | 0.0120656 | 0.14163 | stiff | 80mM | 200 | BSA | stiff_80mM_200 | stiff_80mM_200_FN | 0 | 0
map-data-2019.05.07-16.59.09.154_084.jpk-force | 2019.05.07 | 1 | 1.2.15 | 16.59.09.154 | 84 | FN | 32.5303 | 0.000294938 | 0.05266 | stiff | 80mM | 200 | BSA | stiff_80mM_200 | stiff_80mM_200_FN | 0 | 0
map-data-2019.05.07-16.59.09.154_085.jpk-force | 2019.05.07 | 1 | 1.2.15 | 16.59.09.154 | 85 | FN | 160.841 | 0.003508 | 0.05267 | stiff | 80mM | 200 | BSA | stiff_80mM_200 | stiff_80mM_200_FN | 0 | 0
map-data-2019.05.07-16.59.09.154_086.jpk-force | 2019.05.07 | 1 | 1.2.15 | 16.59.09.154 | 86 | FN | 161.32 | 0.00184705 | 0.02518 | stiff | 80mM | 200 | BSA | stiff_80mM_200 | stiff_80mM_200_FN | 0 | 0
map-data-2019.05.07-16.59.09.154_087.jpk-force | 2019.05.07 | 1 | 1.2.15 | 16.59.09.154 | 87 | FN | 236.673 | 0.101266 | 0.7822 | stiff | 80mM | 200 | BSA | stiff_80mM_200 | stiff_80mM_200_FN | 0 | 1
map-data-2019.05.07-16.59.09.154_088.jpk-force | 2019.05.07 | 1 | 1.2.15 | 16.59.09.154 | 88 | FN | 999.148 | 0.838714 | 2.17072 | stiff | 80mM | 200 | BSA | stiff_80mM_200 | stiff_80mM_200_FN | 0 | 0
map-data-2019.05.07-16.59.09.154_089.jpk-force | 2019.05.07 | 1 | 1.2.15 | 16.59.09.154 | 89 | FN | 209.871 | 0.113898 | 1.05513 | stiff | 80mM | 200 | BSA | stiff_80mM_200 | stiff_80mM_200_FN | 0 | 1
map-data-2019.05.07-16.59.09.154_090.jpk-force | 2019.05.07 | 1 | 1.2.15 | 16.59.09.154 | 90 | FN | 205.922 | 0.127484 | 1.18416 | stiff | 80mM | 200 | BSA | stiff_80mM_200 | stiff_80mM_200_FN | 0 | 1
map-data-2019.05.07-16.59.09.154_091.jpk-force | 2019.05.07 | 1 | 1.2.15 | 16.59.09.154 | 91 | FN | 458.971 | 0.204238 | 1.43087 | stiff | 80mM | 200 | BSA | stiff_80mM_200 | stiff_80mM_200_FN | 0 | 1
map-data-2019.05.07-16.59.09.154_092.jpk-force | 2019.05.07 | 1 | 1.2.15 | 16.59.09.154 | 92 | FN | 182.602 | 0.087671 | 1.0587 | stiff | 80mM | 200 | BSA | stiff_80mM_200 | stiff_80mM_200_FN | 0 | 1
map-data-2019.05.07-16.59.09.154_093.jpk-force | 2019.05.07 | 1 | 1.2.15 | 16.59.09.154 | 93 | FN | 165.911 | 0.00538426 | 0.06912 | stiff | 80mM | 200 | BSA | stiff_80mM_200 | stiff_80mM_200_FN | 0 | 0
map-data-2019.05.07-16.59.09.154_094.jpk-force | 2019.05.07 | 1 | 1.2.15 | 16.59.09.154 | 94 | FN | 33.8329 | 0.000363531 | 0.04234 | stiff | 80mM | 200 | BSA | stiff_80mM_200 | stiff_80mM_200_FN | 0 | 0
map-data-2019.05.07-16.59.09.154_095.jpk-force | 2019.05.07 | 1 | 1.2.15 | 16.59.09.154 | 95 | FN | 33.4547 | 0.000186864 | 0.023 | stiff | 80mM | 200 | BSA | stiff_80mM_200 | stiff_80mM_200_FN | 0 | 0
map-data-2019.05.07-16.59.09.154_096.jpk-force | 2019.05.07 | 1 | 1.2.15 | 16.59.09.154 | 96 | FN | 231.732 | 0.00712699 | 0.08092 | stiff | 80mM | 200 | BSA | stiff_80mM_200 | stiff_80mM_200_FN | 0 | 0
map-data-2019.05.07-16.59.09.154_097.jpk-force | 2019.05.07 | 1 | 1.2.15 | 16.59.09.154 | 97 | FN | 293.988 | 0.0108836 | 0.05938 | stiff | 80mM | 200 | BSA | stiff_80mM_200 | stiff_80mM_200_FN | 0 | 0
map-data-2019.05.07-16.59.09.154_098.jpk-force | 2019.05.07 | 1 | 1.2.15 | 16.59.09.154 | 98 | FN | 280.612 | 0.0220053 | 0.13821 | stiff | 80mM | 200 | BSA | stiff_80mM_200 | stiff_80mM_200_FN | 0 | 0
map-data-2019.05.07-16.59.09.154_099.jpk-force | 2019.05.07 | 1 | 1.2.15 | 16.59.09.154 | 99 | FN | 1148.12 | 0.898554 | 1.92205 | stiff | 80mM | 200 | BSA | stiff_80mM_200 | stiff_80mM_200_FN | 0 | 1
map-data-2019.05.07-17.08.42.605_000.jpk-force | 2019.05.07 | 1 | 1.2.15 | 17.08.42.605 | 0 | FN | 591.742 | 0.326999 | 1.1464 | stiff | 80mM | 200 | BSA | stiff_80mM_200 | stiff_80mM_200_FN | 0 | 1
map-data-2019.05.07-17.08.42.605_001.jpk-force | 2019.05.07 | 1 | 1.2.15 | 17.08.42.605 | 1 | FN | 189.333 | 0.0581818 | 0.80898 | stiff | 80mM | 200 | BSA | stiff_80mM_200 | stiff_80mM_200_FN | 0 | 1
map-data-2019.05.07-17.08.42.605_002.jpk-force | 2019.05.07 | 1 | 1.2.15 | 17.08.42.605 | 2 | FN | 290.03 | 0.138601 | 0.95368 | stiff | 80mM | 200 | BSA | stiff_80mM_200 | stiff_80mM_200_FN | 0 | 1
map-data-2019.05.07-17.08.42.605_003.jpk-force | 2019.05.07 | 1 | 1.2.15 | 17.08.42.605 | 3 | FN | 399.968 | 0.160763 | 0.99799 | stiff | 80mM | 200 | BSA | stiff_80mM_200 | stiff_80mM_200_FN | 0 | 1
map-data-2019.05.07-17.08.42.605_004.jpk-force | 2019.05.07 | 1 | 1.2.15 | 17.08.42.605 | 4 | FN | 297.232 | 0.137093 | 0.94062 | stiff | 80mM | 200 | BSA | stiff_80mM_200 | stiff_80mM_200_FN | 0 | 1
map-data-2019.05.07-17.08.42.605_005.jpk-force | 2019.05.07 | 1 | 1.2.15 | 17.08.42.605 | 5 | FN | 1744.13 | 2.25689 | 3.86499 | stiff | 80mM | 200 | BSA | stiff_80mM_200 | stiff_80mM_200_FN | 0 | 0
map-data-2019.05.07-17.08.42.605_006.jpk-force | 2019.05.07 | 1 | 1.2.15 | 17.08.42.605 | 6 | FN | 137.869 | 0.0255599 | 0.51729 | stiff | 80mM | 200 | BSA | stiff_80mM_200 | stiff_80mM_200_FN | 0 | 0
map-data-2019.05.07-17.08.42.605_007.jpk-force | 2019.05.07 | 1 | 1.2.15 | 17.08.42.605 | 7 | FN | 2035.1 | 2.89416 | 4.17247 | stiff | 80mM | 200 | BSA | stiff_80mM_200 | stiff_80mM_200_FN | 0 | 0
map-data-2019.05.07-17.08.42.605_008.jpk-force | 2019.05.07 | 1 | 1.2.15 | 17.08.42.605 | 8 | FN | 261.357 | 0.130929 | 0.80038 | stiff | 80mM | 200 | BSA | stiff_80mM_200 | stiff_80mM_200_FN | 0 | 1
map-data-2019.05.07-17.08.42.605_009.jpk-force | 2019.05.07 | 1 | 1.2.15 | 17.08.42.605 | 9 | FN | 293.571 | 0.0162769 | 0.0988 | stiff | 80mM | 200 | BSA | stiff_80mM_200 | stiff_80mM_200_FN | 0 | 0
map-data-2019.05.07-17.08.42.605_010.jpk-force | 2019.05.07 | 1 | 1.2.15 | 17.08.42.605 | 10 | FN | 117.663 | 0.00383707 | 0.07884 | stiff | 80mM | 200 | BSA | stiff_80mM_200 | stiff_80mM_200_FN | 0 | 0
map-data-2019.05.07-17.08.42.605_011.jpk-force | 2019.05.07 | 1 | 1.2.15 | 17.08.42.605 | 11 | FN | 88.3077 | 0.00794609 | 0.19739 | stiff | 80mM | 200 | BSA | stiff_80mM_200 | stiff_80mM_200_FN | 0 | 0
map-data-2019.05.07-17.08.42.605_012.jpk-force | 2019.05.07 | 1 | 1.2.15 | 17.08.42.605 | 12 | FN | 272.52 | 0.136367 | 0.8845 | stiff | 80mM | 200 | BSA | stiff_80mM_200 | stiff_80mM_200_FN | 0 | 1
map-data-2019.05.07-17.08.42.605_013.jpk-force | 2019.05.07 | 1 | 1.2.15 | 17.08.42.605 | 13 | FN | 506.628 | 0.238476 | 0.83905 | stiff | 80mM | 200 | BSA | stiff_80mM_200 | stiff_80mM_200_FN | 0 | 1
map-data-2019.05.07-17.08.42.605_014.jpk-force | 2019.05.07 | 1 | 1.2.15 | 17.08.42.605 | 14 | FN | 339.847 | 0.150721 | 1.06777 | stiff | 80mM | 200 | BSA | stiff_80mM_200 | stiff_80mM_200_FN | 0 | 1
map-data-2019.05.07-17.08.42.605_015.jpk-force | 2019.05.07 | 1 | 1.2.15 | 17.08.42.605 | 15 | FN | 414.438 | 0.107544 | 0.55571 | stiff | 80mM | 200 | BSA | stiff_80mM_200 | stiff_80mM_200_FN | 0 | 1
map-data-2019.05.07-17.08.42.605_016.jpk-force | 2019.05.07 | 1 | 1.2.15 | 17.08.42.605 | 16 | FN | 241.654 | 0.118133 | 0.8792 | stiff | 80mM | 200 | BSA | stiff_80mM_200 | stiff_80mM_200_FN | 0 | 1
map-data-2019.05.07-17.08.42.605_017.jpk-force | 2019.05.07 | 1 | 1.2.15 | 17.08.42.605 | 17 | FN | 351.026 | 0.153375 | 0.89179 | stiff | 80mM | 200 | BSA | stiff_80mM_200 | stiff_80mM_200_FN | 0 | 1
map-data-2019.05.07-17.08.42.605_018.jpk-force | 2019.05.07 | 1 | 1.2.15 | 17.08.42.605 | 18 | FN | 109.682 | 0.0196631 | 0.45612 | stiff | 80mM | 200 | BSA | stiff_80mM_200 | stiff_80mM_200_FN | 0 | 0
map-data-2019.05.07-17.08.42.605_019.jpk-force | 2019.05.07 | 1 | 1.2.15 | 17.08.42.605 | 19 | FN | 86.1573 | 0.0283179 | 0.6981 | stiff | 80mM | 200 | BSA | stiff_80mM_200 | stiff_80mM_200_FN | 0 | 0
map-data-2019.05.07-17.08.42.605_020.jpk-force | 2019.05.07 | 1 | 1.2.15 | 17.08.42.605 | 20 | FN | 328.169 | 0.147675 | 0.72706 | stiff | 80mM | 200 | BSA | stiff_80mM_200 | stiff_80mM_200_FN | 0 | 1
map-data-2019.05.07-17.08.42.605_021.jpk-force | 2019.05.07 | 1 | 1.2.15 | 17.08.42.605 | 21 | FN | 295.08 | 0.134523 | 1.08519 | stiff | 80mM | 200 | BSA | stiff_80mM_200 | stiff_80mM_200_FN | 0 | 1
map-data-2019.05.07-17.08.42.605_022.jpk-force | 2019.05.07 | 1 | 1.2.15 | 17.08.42.605 | 22 | FN | 432.558 | 0.228443 | 1.38967 | stiff | 80mM | 200 | BSA | stiff_80mM_200 | stiff_80mM_200_FN | 0 | 1
map-data-2019.05.07-17.08.42.605_023.jpk-force | 2019.05.07 | 1 | 1.2.15 | 17.08.42.605 | 23 | FN | 167.219 | 0.0413611 | 0.5186 | stiff | 80mM | 200 | BSA | stiff_80mM_200 | stiff_80mM_200_FN | 0 | 1
map-data-2019.05.07-17.08.42.605_024.jpk-force | 2019.05.07 | 1 | 1.2.15 | 17.08.42.605 | 24 | FN | 703.289 | 0.527054 | 2.00997 | stiff | 80mM | 200 | BSA | stiff_80mM_200 | stiff_80mM_200_FN | 0 | 1
map-data-2019.05.07-17.08.42.605_025.jpk-force | 2019.05.07 | 1 | 1.2.15 | 17.08.42.605 | 25 | FN | 114.318 | 0.0164149 | 0.31195 | stiff | 80mM | 200 | BSA | stiff_80mM_200 | stiff_80mM_200_FN | 0 | 0
map-data-2019.05.07-17.08.42.605_026.jpk-force | 2019.05.07 | 1 | 1.2.15 | 17.08.42.605 | 26 | FN | 388.251 | 0.255678 | 1.12457 | stiff | 80mM | 200 | BSA | stiff_80mM_200 | stiff_80mM_200_FN | 0 | 1
map-data-2019.05.07-17.08.42.605_027.jpk-force | 2019.05.07 | 1 | 1.2.15 | 17.08.42.605 | 27 | FN | 490.41 | 0.0761733 | 0.78318 | stiff | 80mM | 200 | BSA | stiff_80mM_200 | stiff_80mM_200_FN | 0 | 1
map-data-2019.05.07-17.08.42.605_028.jpk-force | 2019.05.07 | 1 | 1.2.15 | 17.08.42.605 | 28 | FN | 48.075 | 0.00203654 | 0.1109 | stiff | 80mM | 200 | BSA | stiff_80mM_200 | stiff_80mM_200_FN | 0 | 0
map-data-2019.05.07-17.08.42.605_029.jpk-force | 2019.05.07 | 1 | 1.2.15 | 17.08.42.605 | 29 | FN | 114.76 | 0.00314895 | 0.05022 | stiff | 80mM | 200 | BSA | stiff_80mM_200 | stiff_80mM_200_FN | 0 | 0
map-data-2019.05.07-17.08.42.605_030.jpk-force | 2019.05.07 | 1 | 1.2.15 | 17.08.42.605 | 30 | FN | 201.241 | 0.0088462 | 0.12381 | stiff | 80mM | 200 | BSA | stiff_80mM_200 | stiff_80mM_200_FN | 0 | 0
map-data-2019.05.07-17.08.42.605_031.jpk-force | 2019.05.07 | 1 | 1.2.15 | 17.08.42.605 | 31 | FN | 1693.48 | 0.229149 | 0.97073 | stiff | 80mM | 200 | BSA | stiff_80mM_200 | stiff_80mM_200_FN | 0 | 0
map-data-2019.05.07-17.08.42.605_032.jpk-force | 2019.05.07 | 1 | 1.2.15 | 17.08.42.605 | 32 | FN | 237.322 | 0.0729917 | 0.57288 | stiff | 80mM | 200 | BSA | stiff_80mM_200 | stiff_80mM_200_FN | 0 | 1
map-data-2019.05.07-17.08.42.605_033.jpk-force | 2019.05.07 | 1 | 1.2.15 | 17.08.42.605 | 33 | FN | 83.9511 | 0.00596302 | 0.18106 | stiff | 80mM | 200 | BSA | stiff_80mM_200 | stiff_80mM_200_FN | 0 | 0
map-data-2019.05.07-17.08.42.605_034.jpk-force | 2019.05.07 | 1 | 1.2.15 | 17.08.42.605 | 34 | FN | 37.5 | 0.000420092 | 0.02952 | stiff | 80mM | 200 | BSA | stiff_80mM_200 | stiff_80mM_200_FN | 0 | 0
map-data-2019.05.07-17.08.42.605_035.jpk-force | 2019.05.07 | 1 | 1.2.15 | 17.08.42.605 | 35 | FN | 132.646 | 0.00290875 | 0.03874 | stiff | 80mM | 200 | BSA | stiff_80mM_200 | stiff_80mM_200_FN | 0 | 0
map-data-2019.05.07-17.08.42.605_036.jpk-force | 2019.05.07 | 1 | 1.2.15 | 17.08.42.605 | 36 | FN | 54.331 | 0.00194451 | 0.06217 | stiff | 80mM | 200 | BSA | stiff_80mM_200 | stiff_80mM_200_FN | 0 | 0
map-data-2019.05.07-17.08.42.605_037.jpk-force | 2019.05.07 | 1 | 1.2.15 | 17.08.42.605 | 37 | FN | 95.3376 | 0.0020503 | 0.04535 | stiff | 80mM | 200 | BSA | stiff_80mM_200 | stiff_80mM_200_FN | 0 | 0
map-data-2019.05.07-17.08.42.605_038.jpk-force | 2019.05.07 | 1 | 1.2.15 | 17.08.42.605 | 38 | FN | 301.501 | 0.00872446 | 0.06957 | stiff | 80mM | 200 | BSA | stiff_80mM_200 | stiff_80mM_200_FN | 0 | 0
map-data-2019.05.07-17.08.42.605_039.jpk-force | 2019.05.07 | 1 | 1.2.15 | 17.08.42.605 | 39 | FN | 207.274 | 0.00759341 | 0.07487 | stiff | 80mM | 200 | BSA | stiff_80mM_200 | stiff_80mM_200_FN | 0 | 0
map-data-2019.05.07-17.08.42.605_040.jpk-force | 2019.05.07 | 1 | 1.2.15 | 17.08.42.605 | 40 | FN | 38.8239 | 0.000230323 | 0.0235 | stiff | 80mM | 200 | BSA | stiff_80mM_200 | stiff_80mM_200_FN | 0 | 0
map-data-2019.05.07-17.08.42.605_041.jpk-force | 2019.05.07 | 1 | 1.2.15 | 17.08.42.605 | 41 | FN | 69.8494 | 0.00128206 | 0.06112 | stiff | 80mM | 200 | BSA | stiff_80mM_200 | stiff_80mM_200_FN | 0 | 0
map-data-2019.05.07-17.08.42.605_042.jpk-force | 2019.05.07 | 1 | 1.2.15 | 17.08.42.605 | 42 | FN | 51.9902 | 0.000918017 | 0.0423 | stiff | 80mM | 200 | BSA | stiff_80mM_200 | stiff_80mM_200_FN | 0 | 0
map-data-2019.05.07-17.08.42.605_043.jpk-force | 2019.05.07 | 1 | 1.2.15 | 17.08.42.605 | 43 | FN | 90.3448 | 0.00191588 | 0.07907 | stiff | 80mM | 200 | BSA | stiff_80mM_200 | stiff_80mM_200_FN | 0 | 0
map-data-2019.05.07-17.08.42.605_044.jpk-force | 2019.05.07 | 1 | 1.2.15 | 17.08.42.605 | 44 | FN | 268.115 | 0.0268167 | 0.16125 | stiff | 80mM | 200 | BSA | stiff_80mM_200 | stiff_80mM_200_FN | 0 | 0
map-data-2019.05.07-17.08.42.605_045.jpk-force | 2019.05.07 | 1 | 1.2.15 | 17.08.42.605 | 45 | FN | 204.915 | 0.00653735 | 0.07821 | stiff | 80mM | 200 | BSA | stiff_80mM_200 | stiff_80mM_200_FN | 0 | 0
map-data-2019.05.07-17.08.42.605_046.jpk-force | 2019.05.07 | 1 | 1.2.15 | 17.08.42.605 | 46 | FN | 340.407 | 0.0156417 | 0.09403 | stiff | 80mM | 200 | BSA | stiff_80mM_200 | stiff_80mM_200_FN | 0 | 0
map-data-2019.05.07-17.08.42.605_047.jpk-force | 2019.05.07 | 1 | 1.2.15 | 17.08.42.605 | 47 | FN | 224.312 | 0.00437525 | 0.11411 | stiff | 80mM | 200 | BSA | stiff_80mM_200 | stiff_80mM_200_FN | 0 | 0
map-data-2019.05.07-17.08.42.605_048.jpk-force | 2019.05.07 | 1 | 1.2.15 | 17.08.42.605 | 48 | FN | 71.8235 | 0.000691417 | 0.03018 | stiff | 80mM | 200 | BSA | stiff_80mM_200 | stiff_80mM_200_FN | 0 | 0
map-data-2019.05.07-17.08.42.605_049.jpk-force | 2019.05.07 | 1 | 1.2.15 | 17.08.42.605 | 49 | FN | 109.545 | 0.0123616 | 0.19523 | stiff | 80mM | 200 | BSA | stiff_80mM_200 | stiff_80mM_200_FN | 0 | 0
map-data-2019.05.07-17.08.42.605_050.jpk-force | 2019.05.07 | 1 | 1.2.15 | 17.08.42.605 | 50 | FN | 117.98 | 0.00510687 | 0.09111 | stiff | 80mM | 200 | BSA | stiff_80mM_200 | stiff_80mM_200_FN | 0 | 0
map-data-2019.05.07-17.08.42.605_051.jpk-force | 2019.05.07 | 1 | 1.2.15 | 17.08.42.605 | 51 | FN | 35.3792 | 0.000277803 | 0.03125 | stiff | 80mM | 200 | BSA | stiff_80mM_200 | stiff_80mM_200_FN | 0 | 0
map-data-2019.05.07-17.08.42.605_052.jpk-force | 2019.05.07 | 1 | 1.2.15 | 17.08.42.605 | 52 | FN | 84.785 | 0.000711124 | 0.01882 | stiff | 80mM | 200 | BSA | stiff_80mM_200 | stiff_80mM_200_FN | 0 | 0
map-data-2019.05.07-17.08.42.605_053.jpk-force | 2019.05.07 | 1 | 1.2.15 | 17.08.42.605 | 53 | FN | 125.423 | 0.00394319 | 0.04697 | stiff | 80mM | 200 | BSA | stiff_80mM_200 | stiff_80mM_200_FN | 0 | 0
map-data-2019.05.07-17.08.42.605_054.jpk-force | 2019.05.07 | 1 | 1.2.15 | 17.08.42.605 | 54 | FN | 166.884 | 0.00435442 | 0.05339 | stiff | 80mM | 200 | BSA | stiff_80mM_200 | stiff_80mM_200_FN | 0 | 0
map-data-2019.05.07-17.08.42.605_055.jpk-force | 2019.05.07 | 1 | 1.2.15 | 17.08.42.605 | 55 | FN | 59.5538 | 0.00112428 | 0.03239 | stiff | 80mM | 200 | BSA | stiff_80mM_200 | stiff_80mM_200_FN | 0 | 0
map-data-2019.05.07-17.08.42.605_056.jpk-force | 2019.05.07 | 1 | 1.2.15 | 17.08.42.605 | 56 | FN | 47.1708 | 0.000992245 | 0.04597 | stiff | 80mM | 200 | BSA | stiff_80mM_200 | stiff_80mM_200_FN | 0 | 0
map-data-2019.05.07-17.08.42.605_057.jpk-force | 2019.05.07 | 1 | 1.2.15 | 17.08.42.605 | 57 | FN | 771.052 | 0.0813432 | 0.44092 | stiff | 80mM | 200 | BSA | stiff_80mM_200 | stiff_80mM_200_FN | 0 | 1
map-data-2019.05.07-17.08.42.605_058.jpk-force | 2019.05.07 | 1 | 1.2.15 | 17.08.42.605 | 58 | FN | 84.4811 | 0.00231859 | 0.05807 | stiff | 80mM | 200 | BSA | stiff_80mM_200 | stiff_80mM_200_FN | 0 | 0
map-data-2019.05.07-17.08.42.605_059.jpk-force | 2019.05.07 | 1 | 1.2.15 | 17.08.42.605 | 59 | FN | 227.031 | 0.00710951 | 0.05945 | stiff | 80mM | 200 | BSA | stiff_80mM_200 | stiff_80mM_200_FN | 0 | 0
map-data-2019.05.07-17.08.42.605_060.jpk-force | 2019.05.07 | 1 | 1.2.15 | 17.08.42.605 | 60 | FN | 35.5756 | 0.000196388 | 0.02717 | stiff | 80mM | 200 | BSA | stiff_80mM_200 | stiff_80mM_200_FN | 0 | 0
map-data-2019.05.07-17.08.42.605_061.jpk-force | 2019.05.07 | 1 | 1.2.15 | 17.08.42.605 | 61 | FN | 76.5313 | 0.00334917 | 0.06627 | stiff | 80mM | 200 | BSA | stiff_80mM_200 | stiff_80mM_200_FN | 0 | 0
map-data-2019.05.07-17.08.42.605_062.jpk-force | 2019.05.07 | 1 | 1.2.15 | 17.08.42.605 | 62 | FN | 39.4441 | 0.000252548 | 0.01807 | stiff | 80mM | 200 | BSA | stiff_80mM_200 | stiff_80mM_200_FN | 0 | 0
map-data-2019.05.07-17.08.42.605_063.jpk-force | 2019.05.07 | 1 | 1.2.15 | 17.08.42.605 | 63 | FN | 206.695 | 0.00773547 | 0.07076 | stiff | 80mM | 200 | BSA | stiff_80mM_200 | stiff_80mM_200_FN | 0 | 0
map-data-2019.05.07-17.08.42.605_064.jpk-force | 2019.05.07 | 1 | 1.2.15 | 17.08.42.605 | 64 | FN | 100.7 | 0.00301795 | 0.05051 | stiff | 80mM | 200 | BSA | stiff_80mM_200 | stiff_80mM_200_FN | 0 | 0
map-data-2019.05.07-17.08.42.605_065.jpk-force | 2019.05.07 | 1 | 1.2.15 | 17.08.42.605 | 65 | FN | 354.091 | 0.11287 | 1.00073 | stiff | 80mM | 200 | BSA | stiff_80mM_200 | stiff_80mM_200_FN | 0 | 1
map-data-2019.05.07-17.08.42.605_066.jpk-force | 2019.05.07 | 1 | 1.2.15 | 17.08.42.605 | 66 | FN | 2752.85 | 0.379181 | 0.33296 | stiff | 80mM | 200 | BSA | stiff_80mM_200 | stiff_80mM_200_FN | 0 | 0
map-data-2019.05.07-17.08.42.605_067.jpk-force | 2019.05.07 | 1 | 1.2.15 | 17.08.42.605 | 67 | FN | 129.082 | 0.00310003 | 0.0404 | stiff | 80mM | 200 | BSA | stiff_80mM_200 | stiff_80mM_200_FN | 0 | 0
map-data-2019.05.07-17.08.42.605_068.jpk-force | 2019.05.07 | 1 | 1.2.15 | 17.08.42.605 | 68 | FN | 669.862 | 0.0997134 | 0.44241 | stiff | 80mM | 200 | BSA | stiff_80mM_200 | stiff_80mM_200_FN | 0 | 1
map-data-2019.05.07-17.08.42.605_069.jpk-force | 2019.05.07 | 1 | 1.2.15 | 17.08.42.605 | 69 | FN | 498.067 | 0.138097 | 0.85607 | stiff | 80mM | 200 | BSA | stiff_80mM_200 | stiff_80mM_200_FN | 0 | 1
map-data-2019.05.07-17.08.42.605_070.jpk-force | 2019.05.07 | 1 | 1.2.15 | 17.08.42.605 | 70 | FN | 154.18 | 0.0047739 | 0.07571 | stiff | 80mM | 200 | BSA | stiff_80mM_200 | stiff_80mM_200_FN | 0 | 0
map-data-2019.05.07-17.08.42.605_071.jpk-force | 2019.05.07 | 1 | 1.2.15 | 17.08.42.605 | 71 | FN | 289.506 | 0.013442 | 0.10316 | stiff | 80mM | 200 | BSA | stiff_80mM_200 | stiff_80mM_200_FN | 0 | 0
map-data-2019.05.07-17.08.42.605_072.jpk-force | 2019.05.07 | 1 | 1.2.15 | 17.08.42.605 | 72 | FN | 40.6303 | 0.000475387 | 0.03048 | stiff | 80mM | 200 | BSA | stiff_80mM_200 | stiff_80mM_200_FN | 0 | 0
map-data-2019.05.07-17.08.42.605_073.jpk-force | 2019.05.07 | 1 | 1.2.15 | 17.08.42.605 | 73 | FN | 123.725 | 0.0213165 | 0.39746 | stiff | 80mM | 200 | BSA | stiff_80mM_200 | stiff_80mM_200_FN | 0 | 0
map-data-2019.05.07-17.08.42.605_074.jpk-force | 2019.05.07 | 1 | 1.2.15 | 17.08.42.605 | 74 | FN | 825.333 | 0.347612 | 1.00879 | stiff | 80mM | 200 | BSA | stiff_80mM_200 | stiff_80mM_200_FN | 0 | 1
map-data-2019.05.07-17.08.42.605_075.jpk-force | 2019.05.07 | 1 | 1.2.15 | 17.08.42.605 | 75 | FN | 35.679 | 0.00115387 | 0.06878 | stiff | 80mM | 200 | BSA | stiff_80mM_200 | stiff_80mM_200_FN | 0 | 0
map-data-2019.05.07-17.08.42.605_076.jpk-force | 2019.05.07 | 1 | 1.2.15 | 17.08.42.605 | 76 | FN | 210.945 | 0.0106932 | 0.07867 | stiff | 80mM | 200 | BSA | stiff_80mM_200 | stiff_80mM_200_FN | 0 | 0
map-data-2019.05.07-17.08.42.605_077.jpk-force | 2019.05.07 | 1 | 1.2.15 | 17.08.42.605 | 77 | FN | 53.8624 | 0.00094563 | 0.03727 | stiff | 80mM | 200 | BSA | stiff_80mM_200 | stiff_80mM_200_FN | 0 | 0
map-data-2019.05.07-17.08.42.605_078.jpk-force | 2019.05.07 | 1 | 1.2.15 | 17.08.42.605 | 78 | FN | 94.6163 | 0.00142476 | 0.05291 | stiff | 80mM | 200 | BSA | stiff_80mM_200 | stiff_80mM_200_FN | 0 | 0
map-data-2019.05.07-17.08.42.605_079.jpk-force | 2019.05.07 | 1 | 1.2.15 | 17.08.42.605 | 79 | FN | 61.6269 | 0.000671573 | 0.02222 | stiff | 80mM | 200 | BSA | stiff_80mM_200 | stiff_80mM_200_FN | 0 | 0
map-data-2019.05.07-17.08.42.605_080.jpk-force | 2019.05.07 | 1 | 1.2.15 | 17.08.42.605 | 80 | FN | 158.032 | 0.00252797 | 0.04317 | stiff | 80mM | 200 | BSA | stiff_80mM_200 | stiff_80mM_200_FN | 0 | 0
map-data-2019.05.07-17.08.42.605_081.jpk-force | 2019.05.07 | 1 | 1.2.15 | 17.08.42.605 | 81 | FN | 203.896 | 0.00853692 | 0.09045 | stiff | 80mM | 200 | BSA | stiff_80mM_200 | stiff_80mM_200_FN | 0 | 0
map-data-2019.05.07-17.08.42.605_082.jpk-force | 2019.05.07 | 1 | 1.2.15 | 17.08.42.605 | 82 | FN | 152.859 | 0.00584202 | 0.06685 | stiff | 80mM | 200 | BSA | stiff_80mM_200 | stiff_80mM_200_FN | 0 | 0
map-data-2019.05.07-17.08.42.605_083.jpk-force | 2019.05.07 | 1 | 1.2.15 | 17.08.42.605 | 83 | FN | 321.165 | 0.0777929 | 0.56023 | stiff | 80mM | 200 | BSA | stiff_80mM_200 | stiff_80mM_200_FN | 0 | 1
map-data-2019.05.07-17.08.42.605_084.jpk-force | 2019.05.07 | 1 | 1.2.15 | 17.08.42.605 | 84 | FN | 159.076 | 0.0253258 | 0.31837 | stiff | 80mM | 200 | BSA | stiff_80mM_200 | stiff_80mM_200_FN | 0 | 0
map-data-2019.05.07-17.08.42.605_085.jpk-force | 2019.05.07 | 1 | 1.2.15 | 17.08.42.605 | 85 | FN | 848.162 | 0.233436 | 0.59159 | stiff | 80mM | 200 | BSA | stiff_80mM_200 | stiff_80mM_200_FN | 0 | 1
map-data-2019.05.07-17.08.42.605_086.jpk-force | 2019.05.07 | 1 | 1.2.15 | 17.08.42.605 | 86 | FN | 246.07 | 0.0871658 | 0.73318 | stiff | 80mM | 200 | BSA | stiff_80mM_200 | stiff_80mM_200_FN | 0 | 1
map-data-2019.05.07-17.08.42.605_087.jpk-force | 2019.05.07 | 1 | 1.2.15 | 17.08.42.605 | 87 | FN | 37.1609 | 0.000410629 | 0.03746 | stiff | 80mM | 200 | BSA | stiff_80mM_200 | stiff_80mM_200_FN | 0 | 0
map-data-2019.05.07-17.08.42.605_088.jpk-force | 2019.05.07 | 1 | 1.2.15 | 17.08.42.605 | 88 | FN | 66.2696 | 0.000864909 | 0.02074 | stiff | 80mM | 200 | BSA | stiff_80mM_200 | stiff_80mM_200_FN | 0 | 0
map-data-2019.05.07-17.08.42.605_089.jpk-force | 2019.05.07 | 1 | 1.2.15 | 17.08.42.605 | 89 | FN | 319.261 | 0.0179927 | 0.10156 | stiff | 80mM | 200 | BSA | stiff_80mM_200 | stiff_80mM_200_FN | 0 | 0
map-data-2019.05.07-17.08.42.605_090.jpk-force | 2019.05.07 | 1 | 1.2.15 | 17.08.42.605 | 90 | FN | 171.746 | 0.00532781 | 0.05785 | stiff | 80mM | 200 | BSA | stiff_80mM_200 | stiff_80mM_200_FN | 0 | 0
map-data-2019.05.07-17.08.42.605_091.jpk-force | 2019.05.07 | 1 | 1.2.15 | 17.08.42.605 | 91 | FN | 958.97 | 0.052787 | 0.15003 | stiff | 80mM | 200 | BSA | stiff_80mM_200 | stiff_80mM_200_FN | 0 | 1
map-data-2019.05.07-17.08.42.605_092.jpk-force | 2019.05.07 | 1 | 1.2.15 | 17.08.42.605 | 92 | FN | 214.613 | 0.00718075 | 0.07094 | stiff | 80mM | 200 | BSA | stiff_80mM_200 | stiff_80mM_200_FN | 0 | 0
map-data-2019.05.07-17.08.42.605_093.jpk-force | 2019.05.07 | 1 | 1.2.15 | 17.08.42.605 | 93 | FN | 178.034 | 0.0470735 | 0.73257 | stiff | 80mM | 200 | BSA | stiff_80mM_200 | stiff_80mM_200_FN | 0 | 1
map-data-2019.05.07-17.08.42.605_094.jpk-force | 2019.05.07 | 1 | 1.2.15 | 17.08.42.605 | 94 | FN | 701.438 | 0.370271 | 1.04483 | stiff | 80mM | 200 | BSA | stiff_80mM_200 | stiff_80mM_200_FN | 0 | 1
map-data-2019.05.07-17.08.42.605_095.jpk-force | 2019.05.07 | 1 | 1.2.15 | 17.08.42.605 | 95 | FN | 311.993 | 0.135063 | 0.84462 | stiff | 80mM | 200 | BSA | stiff_80mM_200 | stiff_80mM_200_FN | 0 | 1
map-data-2019.05.07-17.08.42.605_096.jpk-force | 2019.05.07 | 1 | 1.2.15 | 17.08.42.605 | 96 | FN | 271.386 | 0.061695 | 0.4347 | stiff | 80mM | 200 | BSA | stiff_80mM_200 | stiff_80mM_200_FN | 0 | 1
map-data-2019.05.07-17.08.42.605_097.jpk-force | 2019.05.07 | 1 | 1.2.15 | 17.08.42.605 | 97 | FN | 247.226 | 0.00703545 | 0.05672 | stiff | 80mM | 200 | BSA | stiff_80mM_200 | stiff_80mM_200_FN | 0 | 0
map-data-2019.05.07-17.08.42.605_098.jpk-force | 2019.05.07 | 1 | 1.2.15 | 17.08.42.605 | 98 | FN | 37.3505 | 0.000271184 | 0.0262 | stiff | 80mM | 200 | BSA | stiff_80mM_200 | stiff_80mM_200_FN | 0 | 0
map-data-2019.05.07-17.08.42.605_099.jpk-force | 2019.05.07 | 1 | 1.2.15 | 17.08.42.605 | 99 | FN | 213.226 | 0.0057759 | 0.0879 | stiff | 80mM | 200 | BSA | stiff_80mM_200 | stiff_80mM_200_FN | 0 | 0
map-data-2019.05.09-17.03.54.263_000.jpk-force | 2019.05.09 | 1 | 1.2.10 | 17.03.54.263 | 0 | FN | 55.1103 | 0.000658719 | 0.03528 | stiff | sulfo | 200 | BSA | stiff_sulfo_200 | stiff_sulfo_200_FN | 0 | 0
map-data-2019.05.09-17.03.54.263_001.jpk-force | 2019.05.09 | 1 | 1.2.10 | 17.03.54.263 | 1 | FN | 38.7101 | 0.000459358 | 0.02333 | stiff | sulfo | 200 | BSA | stiff_sulfo_200 | stiff_sulfo_200_FN | 0 | 0
map-data-2019.05.09-17.03.54.263_002.jpk-force | 2019.05.09 | 1 | 1.2.10 | 17.03.54.263 | 2 | FN | 97.8845 | 0.00182463 | 0.03942 | stiff | sulfo | 200 | BSA | stiff_sulfo_200 | stiff_sulfo_200_FN | 0 | 0
map-data-2019.05.09-17.03.54.263_003.jpk-force | 2019.05.09 | 1 | 1.2.10 | 17.03.54.263 | 3 | FN | 105.729 | 0.00239107 | 0.04664 | stiff | sulfo | 200 | BSA | stiff_sulfo_200 | stiff_sulfo_200_FN | 0 | 0
map-data-2019.05.09-17.03.54.263_004.jpk-force | 2019.05.09 | 1 | 1.2.10 | 17.03.54.263 | 4 | FN | 129.517 | 0.00197593 | 0.03674 | stiff | sulfo | 200 | BSA | stiff_sulfo_200 | stiff_sulfo_200_FN | 0 | 0
map-data-2019.05.09-17.03.54.263_005.jpk-force | 2019.05.09 | 1 | 1.2.10 | 17.03.54.263 | 5 | FN | 138.24 | 0.00374943 | 0.04667 | stiff | sulfo | 200 | BSA | stiff_sulfo_200 | stiff_sulfo_200_FN | 0 | 0
map-data-2019.05.09-17.03.54.263_006.jpk-force | 2019.05.09 | 1 | 1.2.10 | 17.03.54.263 | 6 | FN | 75.2759 | 0.000933 | 0.02856 | stiff | sulfo | 200 | BSA | stiff_sulfo_200 | stiff_sulfo_200_FN | 0 | 0
map-data-2019.05.09-17.03.54.263_007.jpk-force | 2019.05.09 | 1 | 1.2.10 | 17.03.54.263 | 7 | FN | 41.2717 | 0.000434509 | 0.04555 | stiff | sulfo | 200 | BSA | stiff_sulfo_200 | stiff_sulfo_200_FN | 0 | 0
map-data-2019.05.09-17.03.54.263_008.jpk-force | 2019.05.09 | 1 | 1.2.10 | 17.03.54.263 | 8 | FN | 65.9323 | 0.000442608 | 0.03149 | stiff | sulfo | 200 | BSA | stiff_sulfo_200 | stiff_sulfo_200_FN | 0 | 0
map-data-2019.05.09-17.03.54.263_009.jpk-force | 2019.05.09 | 1 | 1.2.10 | 17.03.54.263 | 9 | FN | 108.716 | 0.00242106 | 0.05677 | stiff | sulfo | 200 | BSA | stiff_sulfo_200 | stiff_sulfo_200_FN | 0 | 0
map-data-2019.05.09-17.03.54.263_010.jpk-force | 2019.05.09 | 1 | 1.2.10 | 17.03.54.263 | 10 | FN | 265.315 | 0.00733872 | 0.05155 | stiff | sulfo | 200 | BSA | stiff_sulfo_200 | stiff_sulfo_200_FN | 0 | 0
map-data-2019.05.09-17.03.54.263_011.jpk-force | 2019.05.09 | 1 | 1.2.10 | 17.03.54.263 | 11 | FN | 44.5803 | 0.000307826 | 0.02427 | stiff | sulfo | 200 | BSA | stiff_sulfo_200 | stiff_sulfo_200_FN | 0 | 0
map-data-2019.05.09-17.03.54.263_012.jpk-force | 2019.05.09 | 1 | 1.2.10 | 17.03.54.263 | 12 | FN | 36.4529 | 0.000723503 | 0.0613 | stiff | sulfo | 200 | BSA | stiff_sulfo_200 | stiff_sulfo_200_FN | 0 | 0
map-data-2019.05.09-17.03.54.263_013.jpk-force | 2019.05.09 | 1 | 1.2.10 | 17.03.54.263 | 13 | FN | 31.9304 | 0.000240243 | 0.03244 | stiff | sulfo | 200 | BSA | stiff_sulfo_200 | stiff_sulfo_200_FN | 0 | 0
map-data-2019.05.09-17.03.54.263_014.jpk-force | 2019.05.09 | 1 | 1.2.10 | 17.03.54.263 | 14 | FN | 39.3198 | 0.000570941 | 0.03023 | stiff | sulfo | 200 | BSA | stiff_sulfo_200 | stiff_sulfo_200_FN | 0 | 0
map-data-2019.05.09-17.03.54.263_015.jpk-force | 2019.05.09 | 1 | 1.2.10 | 17.03.54.263 | 15 | FN | 331.77 | 0.0015338 | 0.02291 | stiff | sulfo | 200 | BSA | stiff_sulfo_200 | stiff_sulfo_200_FN | 0 | 0
map-data-2019.05.09-17.03.54.263_016.jpk-force | 2019.05.09 | 1 | 1.2.10 | 17.03.54.263 | 16 | FN | 33.1778 | 0.000346458 | 0.0548 | stiff | sulfo | 200 | BSA | stiff_sulfo_200 | stiff_sulfo_200_FN | 0 | 0
map-data-2019.05.09-17.03.54.263_017.jpk-force | 2019.05.09 | 1 | 1.2.10 | 17.03.54.263 | 17 | FN | 81.5316 | 0.00137681 | 0.03189 | stiff | sulfo | 200 | BSA | stiff_sulfo_200 | stiff_sulfo_200_FN | 0 | 0
map-data-2019.05.09-17.03.54.263_018.jpk-force | 2019.05.09 | 1 | 1.2.10 | 17.03.54.263 | 18 | FN | 115.293 | 0.00423625 | 0.07815 | stiff | sulfo | 200 | BSA | stiff_sulfo_200 | stiff_sulfo_200_FN | 0 | 0
map-data-2019.05.09-17.03.54.263_019.jpk-force | 2019.05.09 | 1 | 1.2.10 | 17.03.54.263 | 19 | FN | 169.717 | 0.00505471 | 0.05634 | stiff | sulfo | 200 | BSA | stiff_sulfo_200 | stiff_sulfo_200_FN | 0 | 0
map-data-2019.05.09-17.03.54.263_020.jpk-force | 2019.05.09 | 1 | 1.2.10 | 17.03.54.263 | 20 | FN | 55.0856 | 0.000910564 | 0.02657 | stiff | sulfo | 200 | BSA | stiff_sulfo_200 | stiff_sulfo_200_FN | 0 | 0
map-data-2019.05.09-17.03.54.263_021.jpk-force | 2019.05.09 | 1 | 1.2.10 | 17.03.54.263 | 21 | FN | 158.114 | 0.00453977 | 0.05637 | stiff | sulfo | 200 | BSA | stiff_sulfo_200 | stiff_sulfo_200_FN | 0 | 0
map-data-2019.05.09-17.03.54.263_022.jpk-force | 2019.05.09 | 1 | 1.2.10 | 17.03.54.263 | 22 | FN | 75.3128 | 0.00103308 | 0.02286 | stiff | sulfo | 200 | BSA | stiff_sulfo_200 | stiff_sulfo_200_FN | 0 | 0
map-data-2019.05.09-17.03.54.263_023.jpk-force | 2019.05.09 | 1 | 1.2.10 | 17.03.54.263 | 23 | FN | 104.021 | 0.00189896 | 0.0268 | stiff | sulfo | 200 | BSA | stiff_sulfo_200 | stiff_sulfo_200_FN | 0 | 0
map-data-2019.05.09-17.03.54.263_024.jpk-force | 2019.05.09 | 1 | 1.2.10 | 17.03.54.263 | 24 | FN | 41.2654 | 0.000350442 | 0.0377 | stiff | sulfo | 200 | BSA | stiff_sulfo_200 | stiff_sulfo_200_FN | 0 | 0
map-data-2019.05.09-17.03.54.263_025.jpk-force | 2019.05.09 | 1 | 1.2.10 | 17.03.54.263 | 25 | FN | 107.906 | 0.00128175 | 0.02653 | stiff | sulfo | 200 | BSA | stiff_sulfo_200 | stiff_sulfo_200_FN | 0 | 0
map-data-2019.05.09-17.03.54.263_026.jpk-force | 2019.05.09 | 1 | 1.2.10 | 17.03.54.263 | 26 | FN | 38.5614 | 0.000379475 | 0.04496 | stiff | sulfo | 200 | BSA | stiff_sulfo_200 | stiff_sulfo_200_FN | 0 | 0
map-data-2019.05.09-17.03.54.263_027.jpk-force | 2019.05.09 | 1 | 1.2.10 | 17.03.54.263 | 27 | FN | 34.2951 | 0.000406269 | 0.0382 | stiff | sulfo | 200 | BSA | stiff_sulfo_200 | stiff_sulfo_200_FN | 0 | 0
map-data-2019.05.09-17.03.54.263_028.jpk-force | 2019.05.09 | 1 | 1.2.10 | 17.03.54.263 | 28 | FN | 33.9229 | 0.000250179 | 0.03086 | stiff | sulfo | 200 | BSA | stiff_sulfo_200 | stiff_sulfo_200_FN | 0 | 0
map-data-2019.05.09-17.03.54.263_029.jpk-force | 2019.05.09 | 1 | 1.2.10 | 17.03.54.263 | 29 | FN | 49.8427 | 0.0003292 | 0.01139 | stiff | sulfo | 200 | BSA | stiff_sulfo_200 | stiff_sulfo_200_FN | 0 | 0
map-data-2019.05.09-17.03.54.263_030.jpk-force | 2019.05.09 | 1 | 1.2.10 | 17.03.54.263 | 30 | FN | 303.26 | 0.00787667 | 0.05675 | stiff | sulfo | 200 | BSA | stiff_sulfo_200 | stiff_sulfo_200_FN | 0 | 0
map-data-2019.05.09-17.03.54.263_031.jpk-force | 2019.05.09 | 1 | 1.2.10 | 17.03.54.263 | 31 | FN | 123.256 | 0.00253847 | 0.03475 | stiff | sulfo | 200 | BSA | stiff_sulfo_200 | stiff_sulfo_200_FN | 0 | 0
map-data-2019.05.09-17.03.54.263_032.jpk-force | 2019.05.09 | 1 | 1.2.10 | 17.03.54.263 | 32 | FN | 187.832 | 0.0046027 | 0.04502 | stiff | sulfo | 200 | BSA | stiff_sulfo_200 | stiff_sulfo_200_FN | 0 | 0
map-data-2019.05.09-17.03.54.263_033.jpk-force | 2019.05.09 | 1 | 1.2.10 | 17.03.54.263 | 33 | FN | 123.53 | 0.00249056 | 0.0695 | stiff | sulfo | 200 | BSA | stiff_sulfo_200 | stiff_sulfo_200_FN | 0 | 0
map-data-2019.05.09-17.03.54.263_034.jpk-force | 2019.05.09 | 1 | 1.2.10 | 17.03.54.263 | 34 | FN | 96.473 | 0.00321525 | 0.08365 | stiff | sulfo | 200 | BSA | stiff_sulfo_200 | stiff_sulfo_200_FN | 0 | 0
map-data-2019.05.09-17.03.54.263_035.jpk-force | 2019.05.09 | 1 | 1.2.10 | 17.03.54.263 | 35 | FN | 47.2316 | 0.000585655 | 0.03469 | stiff | sulfo | 200 | BSA | stiff_sulfo_200 | stiff_sulfo_200_FN | 0 | 0
map-data-2019.05.09-17.03.54.263_036.jpk-force | 2019.05.09 | 1 | 1.2.10 | 17.03.54.263 | 36 | FN | 177.569 | 0.00410716 | 0.04261 | stiff | sulfo | 200 | BSA | stiff_sulfo_200 | stiff_sulfo_200_FN | 0 | 0
map-data-2019.05.09-17.03.54.263_037.jpk-force | 2019.05.09 | 1 | 1.2.10 | 17.03.54.263 | 37 | FN | 55.5883 | 0.000698414 | 0.02788 | stiff | sulfo | 200 | BSA | stiff_sulfo_200 | stiff_sulfo_200_FN | 0 | 0
map-data-2019.05.09-17.03.54.263_038.jpk-force | 2019.05.09 | 1 | 1.2.10 | 17.03.54.263 | 38 | FN | 146.547 | 0.00317546 | 0.05244 | stiff | sulfo | 200 | BSA | stiff_sulfo_200 | stiff_sulfo_200_FN | 0 | 0
map-data-2019.05.09-17.03.54.263_039.jpk-force | 2019.05.09 | 1 | 1.2.10 | 17.03.54.263 | 39 | FN | 213.718 | 0.00989304 | 0.07703 | stiff | sulfo | 200 | BSA | stiff_sulfo_200 | stiff_sulfo_200_FN | 0 | 0
map-data-2019.05.09-17.03.54.263_040.jpk-force | 2019.05.09 | 1 | 1.2.10 | 17.03.54.263 | 40 | FN | 53.6267 | 0.000864273 | 0.02843 | stiff | sulfo | 200 | BSA | stiff_sulfo_200 | stiff_sulfo_200_FN | 0 | 0
map-data-2019.05.09-17.03.54.263_041.jpk-force | 2019.05.09 | 1 | 1.2.10 | 17.03.54.263 | 41 | FN | 99.0275 | 0.00142035 | 0.0268 | stiff | sulfo | 200 | BSA | stiff_sulfo_200 | stiff_sulfo_200_FN | 0 | 0
map-data-2019.05.09-17.03.54.263_042.jpk-force | 2019.05.09 | 1 | 1.2.10 | 17.03.54.263 | 42 | FN | 36.7862 | 0.000310413 | 0.0439 | stiff | sulfo | 200 | BSA | stiff_sulfo_200 | stiff_sulfo_200_FN | 0 | 0
map-data-2019.05.09-17.03.54.263_043.jpk-force | 2019.05.09 | 1 | 1.2.10 | 17.03.54.263 | 43 | FN | 33.4935 | 0.000305165 | 0.0566 | stiff | sulfo | 200 | BSA | stiff_sulfo_200 | stiff_sulfo_200_FN | 0 | 0
map-data-2019.05.09-17.03.54.263_044.jpk-force | 2019.05.09 | 1 | 1.2.10 | 17.03.54.263 | 44 | FN | 254.036 | 0.0059545 | 0.04329 | stiff | sulfo | 200 | BSA | stiff_sulfo_200 | stiff_sulfo_200_FN | 0 | 0
map-data-2019.05.09-17.03.54.263_045.jpk-force | 2019.05.09 | 1 | 1.2.10 | 17.03.54.263 | 45 | FN | 36.1565 | 0.000416896 | 0.0701 | stiff | sulfo | 200 | BSA | stiff_sulfo_200 | stiff_sulfo_200_FN | 0 | 0
map-data-2019.05.09-17.03.54.263_046.jpk-force | 2019.05.09 | 1 | 1.2.10 | 17.03.54.263 | 46 | FN | 38.8142 | 0.000348622 | 0.03068 | stiff | sulfo | 200 | BSA | stiff_sulfo_200 | stiff_sulfo_200_FN | 0 | 0
map-data-2019.05.09-17.03.54.263_047.jpk-force | 2019.05.09 | 1 | 1.2.10 | 17.03.54.263 | 47 | FN | 40.1613 | 0.00046805 | 0.0511 | stiff | sulfo | 200 | BSA | stiff_sulfo_200 | stiff_sulfo_200_FN | 0 | 0
map-data-2019.05.09-17.03.54.263_048.jpk-force | 2019.05.09 | 1 | 1.2.10 | 17.03.54.263 | 48 | FN | 75.8054 | 0.000448539 | 0.02077 | stiff | sulfo | 200 | BSA | stiff_sulfo_200 | stiff_sulfo_200_FN | 0 | 0
map-data-2019.05.09-17.03.54.263_049.jpk-force | 2019.05.09 | 1 | 1.2.10 | 17.03.54.263 | 49 | FN | 40.5888 | 0.000405692 | 0.04834 | stiff | sulfo | 200 | BSA | stiff_sulfo_200 | stiff_sulfo_200_FN | 0 | 0
map-data-2019.05.09-17.03.54.263_050.jpk-force | 2019.05.09 | 1 | 1.2.10 | 17.03.54.263 | 50 | FN | 55.2774 | 0.000539207 | 0.01863 | stiff | sulfo | 200 | BSA | stiff_sulfo_200 | stiff_sulfo_200_FN | 0 | 0
map-data-2019.05.09-17.03.54.263_051.jpk-force | 2019.05.09 | 1 | 1.2.10 | 17.03.54.263 | 51 | FN | 86.2521 | 0.000851517 | 0.023 | stiff | sulfo | 200 | BSA | stiff_sulfo_200 | stiff_sulfo_200_FN | 0 | 0
map-data-2019.05.09-17.03.54.263_052.jpk-force | 2019.05.09 | 1 | 1.2.10 | 17.03.54.263 | 52 | FN | 134.029 | 0.00173203 | 0.02461 | stiff | sulfo | 200 | BSA | stiff_sulfo_200 | stiff_sulfo_200_FN | 0 | 0
map-data-2019.05.09-17.03.54.263_053.jpk-force | 2019.05.09 | 1 | 1.2.10 | 17.03.54.263 | 53 | FN | 181.864 | 0.00837837 | 0.11928 | stiff | sulfo | 200 | BSA | stiff_sulfo_200 | stiff_sulfo_200_FN | 0 | 0
map-data-2019.05.09-17.03.54.263_054.jpk-force | 2019.05.09 | 1 | 1.2.10 | 17.03.54.263 | 54 | FN | 37.3283 | 0.000341782 | 0.03996 | stiff | sulfo | 200 | BSA | stiff_sulfo_200 | stiff_sulfo_200_FN | 0 | 0
map-data-2019.05.09-17.03.54.263_055.jpk-force | 2019.05.09 | 1 | 1.2.10 | 17.03.54.263 | 55 | FN | 35.4129 | 0.000303377 | 0.02701 | stiff | sulfo | 200 | BSA | stiff_sulfo_200 | stiff_sulfo_200_FN | 0 | 0
map-data-2019.05.09-17.03.54.263_056.jpk-force | 2019.05.09 | 1 | 1.2.10 | 17.03.54.263 | 56 | FN | 35.7361 | 0.00029103 | 0.0369 | stiff | sulfo | 200 | BSA | stiff_sulfo_200 | stiff_sulfo_200_FN | 0 | 0
map-data-2019.05.09-17.03.54.263_057.jpk-force | 2019.05.09 | 1 | 1.2.10 | 17.03.54.263 | 57 | FN | 38.3175 | 0.000319044 | 0.03141 | stiff | sulfo | 200 | BSA | stiff_sulfo_200 | stiff_sulfo_200_FN | 0 | 0
map-data-2019.05.09-17.03.54.263_058.jpk-force | 2019.05.09 | 1 | 1.2.10 | 17.03.54.263 | 58 | FN | 90.8182 | 0.00150975 | 0.0584 | stiff | sulfo | 200 | BSA | stiff_sulfo_200 | stiff_sulfo_200_FN | 0 | 0
map-data-2019.05.09-17.03.54.263_059.jpk-force | 2019.05.09 | 1 | 1.2.10 | 17.03.54.263 | 59 | FN | 174.004 | 0.00035732 | 0.0105 | stiff | sulfo | 200 | BSA | stiff_sulfo_200 | stiff_sulfo_200_FN | 0 | 0
map-data-2019.05.09-17.03.54.263_060.jpk-force | 2019.05.09 | 1 | 1.2.10 | 17.03.54.263 | 60 | FN | 100.304 | 0.00178255 | 0.05013 | stiff | sulfo | 200 | BSA | stiff_sulfo_200 | stiff_sulfo_200_FN | 0 | 0
map-data-2019.05.09-17.03.54.263_061.jpk-force | 2019.05.09 | 1 | 1.2.10 | 17.03.54.263 | 61 | FN | 33.0305 | 0.000352509 | 0.03457 | stiff | sulfo | 200 | BSA | stiff_sulfo_200 | stiff_sulfo_200_FN | 0 | 0
map-data-2019.05.09-17.03.54.263_062.jpk-force | 2019.05.09 | 1 | 1.2.10 | 17.03.54.263 | 62 | FN | 58.8483 | 0.000340306 | 0.03697 | stiff | sulfo | 200 | BSA | stiff_sulfo_200 | stiff_sulfo_200_FN | 0 | 0
map-data-2019.05.09-17.03.54.263_063.jpk-force | 2019.05.09 | 1 | 1.2.10 | 17.03.54.263 | 63 | FN | 83.2809 | 0.000865265 | 0.02995 | stiff | sulfo | 200 | BSA | stiff_sulfo_200 | stiff_sulfo_200_FN | 0 | 0
map-data-2019.05.09-17.03.54.263_064.jpk-force | 2019.05.09 | 1 | 1.2.10 | 17.03.54.263 | 64 | FN | 85.1225 | 0.00149113 | 0.0311 | stiff | sulfo | 200 | BSA | stiff_sulfo_200 | stiff_sulfo_200_FN | 0 | 0
map-data-2019.05.09-17.03.54.263_065.jpk-force | 2019.05.09 | 1 | 1.2.10 | 17.03.54.263 | 65 | FN | 37.1871 | 0.000400744 | 0.03648 | stiff | sulfo | 200 | BSA | stiff_sulfo_200 | stiff_sulfo_200_FN | 0 | 0
map-data-2019.05.09-17.03.54.263_066.jpk-force | 2019.05.09 | 1 | 1.2.10 | 17.03.54.263 | 66 | FN | 40.4452 | 0.000332314 | 0.01691 | stiff | sulfo | 200 | BSA | stiff_sulfo_200 | stiff_sulfo_200_FN | 0 | 0
map-data-2019.05.09-17.03.54.263_067.jpk-force | 2019.05.09 | 1 | 1.2.10 | 17.03.54.263 | 67 | FN | 70.8091 | 0.000624463 | 0.01853 | stiff | sulfo | 200 | BSA | stiff_sulfo_200 | stiff_sulfo_200_FN | 0 | 0
map-data-2019.05.09-17.03.54.263_068.jpk-force | 2019.05.09 | 1 | 1.2.10 | 17.03.54.263 | 68 | FN | 87.8226 | 0.000781385 | 0.02652 | stiff | sulfo | 200 | BSA | stiff_sulfo_200 | stiff_sulfo_200_FN | 0 | 0
map-data-2019.05.09-17.03.54.263_069.jpk-force | 2019.05.09 | 1 | 1.2.10 | 17.03.54.263 | 69 | FN | 85.6784 | 0.00270872 | 0.09021 | stiff | sulfo | 200 | BSA | stiff_sulfo_200 | stiff_sulfo_200_FN | 0 | 0
map-data-2019.05.09-17.03.54.263_070.jpk-force | 2019.05.09 | 1 | 1.2.10 | 17.03.54.263 | 70 | FN | 90.4744 | 0.00254231 | 0.0683 | stiff | sulfo | 200 | BSA | stiff_sulfo_200 | stiff_sulfo_200_FN | 0 | 0
map-data-2019.05.09-17.03.54.263_071.jpk-force | 2019.05.09 | 1 | 1.2.10 | 17.03.54.263 | 71 | FN | 95.9605 | 0.00407498 | 0.08195 | stiff | sulfo | 200 | BSA | stiff_sulfo_200 | stiff_sulfo_200_FN | 0 | 0
map-data-2019.05.09-17.03.54.263_072.jpk-force | 2019.05.09 | 1 | 1.2.10 | 17.03.54.263 | 72 | FN | 40.3964 | 0.00105406 | 0.09355 | stiff | sulfo | 200 | BSA | stiff_sulfo_200 | stiff_sulfo_200_FN | 0 | 0
map-data-2019.05.09-17.03.54.263_073.jpk-force | 2019.05.09 | 1 | 1.2.10 | 17.03.54.263 | 73 | FN | 98.5733 | 0.00188961 | 0.0328 | stiff | sulfo | 200 | BSA | stiff_sulfo_200 | stiff_sulfo_200_FN | 0 | 0
map-data-2019.05.09-17.03.54.263_074.jpk-force | 2019.05.09 | 1 | 1.2.10 | 17.03.54.263 | 74 | FN | 232.13 | 0.00540912 | 0.04877 | stiff | sulfo | 200 | BSA | stiff_sulfo_200 | stiff_sulfo_200_FN | 0 | 0
map-data-2019.05.09-17.03.54.263_075.jpk-force | 2019.05.09 | 1 | 1.2.10 | 17.03.54.263 | 75 | FN | 66.5124 | 0.00150013 | 0.03835 | stiff | sulfo | 200 | BSA | stiff_sulfo_200 | stiff_sulfo_200_FN | 0 | 0
map-data-2019.05.09-17.03.54.263_076.jpk-force | 2019.05.09 | 1 | 1.2.10 | 17.03.54.263 | 76 | FN | 224.5 | 0.0211548 | 0.18678 | stiff | sulfo | 200 | BSA | stiff_sulfo_200 | stiff_sulfo_200_FN | 0 | 0
map-data-2019.05.09-17.03.54.263_077.jpk-force | 2019.05.09 | 1 | 1.2.10 | 17.03.54.263 | 77 | FN | 37.2263 | 0.000377952 | 0.0548 | stiff | sulfo | 200 | BSA | stiff_sulfo_200 | stiff_sulfo_200_FN | 0 | 0
map-data-2019.05.09-17.03.54.263_078.jpk-force | 2019.05.09 | 1 | 1.2.10 | 17.03.54.263 | 78 | FN | 168.207 | 0.00443018 | 0.05464 | stiff | sulfo | 200 | BSA | stiff_sulfo_200 | stiff_sulfo_200_FN | 0 | 0
map-data-2019.05.09-17.03.54.263_079.jpk-force | 2019.05.09 | 1 | 1.2.10 | 17.03.54.263 | 79 | FN | 109.117 | 0.00173135 | 0.02936 | stiff | sulfo | 200 | BSA | stiff_sulfo_200 | stiff_sulfo_200_FN | 0 | 0
map-data-2019.05.09-17.03.54.263_080.jpk-force | 2019.05.09 | 1 | 1.2.10 | 17.03.54.263 | 80 | FN | 39.0664 | 0.000776566 | 0.04312 | stiff | sulfo | 200 | BSA | stiff_sulfo_200 | stiff_sulfo_200_FN | 0 | 0
map-data-2019.05.09-17.03.54.263_081.jpk-force | 2019.05.09 | 1 | 1.2.10 | 17.03.54.263 | 81 | FN | 48.0399 | 0.00069634 | 0.02799 | stiff | sulfo | 200 | BSA | stiff_sulfo_200 | stiff_sulfo_200_FN | 0 | 0
map-data-2019.05.09-17.03.54.263_082.jpk-force | 2019.05.09 | 1 | 1.2.10 | 17.03.54.263 | 82 | FN | 109.606 | 0.00219001 | 0.03796 | stiff | sulfo | 200 | BSA | stiff_sulfo_200 | stiff_sulfo_200_FN | 0 | 0
map-data-2019.05.09-17.03.54.263_083.jpk-force | 2019.05.09 | 1 | 1.2.10 | 17.03.54.263 | 83 | FN | 270.016 | 0.00819529 | 0.06318 | stiff | sulfo | 200 | BSA | stiff_sulfo_200 | stiff_sulfo_200_FN | 0 | 0
map-data-2019.05.09-17.03.54.263_084.jpk-force | 2019.05.09 | 1 | 1.2.10 | 17.03.54.263 | 84 | FN | 94.0131 | 0.00102804 | 0.0219 | stiff | sulfo | 200 | BSA | stiff_sulfo_200 | stiff_sulfo_200_FN | 0 | 0
map-data-2019.05.09-17.03.54.263_085.jpk-force | 2019.05.09 | 1 | 1.2.10 | 17.03.54.263 | 85 | FN | 66.6962 | 0.00047365 | 0.01672 | stiff | sulfo | 200 | BSA | stiff_sulfo_200 | stiff_sulfo_200_FN | 0 | 0
map-data-2019.05.09-17.03.54.263_086.jpk-force | 2019.05.09 | 1 | 1.2.10 | 17.03.54.263 | 86 | FN | 49.1922 | 0.00033929 | 0.03182 | stiff | sulfo | 200 | BSA | stiff_sulfo_200 | stiff_sulfo_200_FN | 0 | 0
map-data-2019.05.09-17.03.54.263_087.jpk-force | 2019.05.09 | 1 | 1.2.10 | 17.03.54.263 | 87 | FN | 186.652 | 0.00811996 | 0.09588 | stiff | sulfo | 200 | BSA | stiff_sulfo_200 | stiff_sulfo_200_FN | 0 | 0
map-data-2019.05.09-17.03.54.263_088.jpk-force | 2019.05.09 | 1 | 1.2.10 | 17.03.54.263 | 88 | FN | 36.3088 | 0.000299214 | 0.0353 | stiff | sulfo | 200 | BSA | stiff_sulfo_200 | stiff_sulfo_200_FN | 0 | 0
map-data-2019.05.09-17.03.54.263_089.jpk-force | 2019.05.09 | 1 | 1.2.10 | 17.03.54.263 | 89 | FN | 91.6843 | 0.00232604 | 0.03949 | stiff | sulfo | 200 | BSA | stiff_sulfo_200 | stiff_sulfo_200_FN | 0 | 0
map-data-2019.05.09-17.03.54.263_090.jpk-force | 2019.05.09 | 1 | 1.2.10 | 17.03.54.263 | 90 | FN | 54.0337 | 0.000289215 | 0.01526 | stiff | sulfo | 200 | BSA | stiff_sulfo_200 | stiff_sulfo_200_FN | 0 | 0
map-data-2019.05.09-17.03.54.263_091.jpk-force | 2019.05.09 | 1 | 1.2.10 | 17.03.54.263 | 91 | FN | 51.2916 | 0.000391842 | 0.03634 | stiff | sulfo | 200 | BSA | stiff_sulfo_200 | stiff_sulfo_200_FN | 0 | 0
map-data-2019.05.09-17.03.54.263_092.jpk-force | 2019.05.09 | 1 | 1.2.10 | 17.03.54.263 | 92 | FN | 193.028 | 0.0103576 | 0.16061 | stiff | sulfo | 200 | BSA | stiff_sulfo_200 | stiff_sulfo_200_FN | 0 | 0
map-data-2019.05.09-17.03.54.263_093.jpk-force | 2019.05.09 | 1 | 1.2.10 | 17.03.54.263 | 93 | FN | 33.8615 | 0.000304618 | 0.03132 | stiff | sulfo | 200 | BSA | stiff_sulfo_200 | stiff_sulfo_200_FN | 0 | 0
map-data-2019.05.09-17.03.54.263_094.jpk-force | 2019.05.09 | 1 | 1.2.10 | 17.03.54.263 | 94 | FN | 32.3862 | 0.00033584 | 0.0427 | stiff | sulfo | 200 | BSA | stiff_sulfo_200 | stiff_sulfo_200_FN | 0 | 0
map-data-2019.05.09-17.03.54.263_095.jpk-force | 2019.05.09 | 1 | 1.2.10 | 17.03.54.263 | 95 | FN | 80.4152 | 0.00156583 | 0.0684 | stiff | sulfo | 200 | BSA | stiff_sulfo_200 | stiff_sulfo_200_FN | 0 | 0
map-data-2019.05.09-17.03.54.263_096.jpk-force | 2019.05.09 | 1 | 1.2.10 | 17.03.54.263 | 96 | FN | 93.1224 | 0.00146393 | 0.04209 | stiff | sulfo | 200 | BSA | stiff_sulfo_200 | stiff_sulfo_200_FN | 0 | 0
map-data-2019.05.09-17.03.54.263_097.jpk-force | 2019.05.09 | 1 | 1.2.10 | 17.03.54.263 | 97 | FN | 108.772 | 0.000901878 | 0.018 | stiff | sulfo | 200 | BSA | stiff_sulfo_200 | stiff_sulfo_200_FN | 0 | 0
map-data-2019.05.09-17.03.54.263_098.jpk-force | 2019.05.09 | 1 | 1.2.10 | 17.03.54.263 | 98 | FN | 39.9462 | 0.000582655 | 0.02314 | stiff | sulfo | 200 | BSA | stiff_sulfo_200 | stiff_sulfo_200_FN | 0 | 0
map-data-2019.05.09-17.03.54.263_099.jpk-force | 2019.05.09 | 1 | 1.2.10 | 17.03.54.263 | 99 | FN | 98.6785 | 0.00155088 | 0.02975 | stiff | sulfo | 200 | BSA | stiff_sulfo_200 | stiff_sulfo_200_FN | 0 | 0
map-data-2019.05.09-17.10.09.340_000.jpk-force | 2019.05.09 | 1 | 1.2.10 | 17.10.09.340 | 0 | FN | 35.1996 | 0.0002455 | 0.0442 | stiff | sulfo | 200 | BSA | stiff_sulfo_200 | stiff_sulfo_200_FN | 0 | 0
map-data-2019.05.09-17.10.09.340_001.jpk-force | 2019.05.09 | 1 | 1.2.10 | 17.10.09.340 | 1 | FN | 91.5931 | 0.00139039 | 0.0316 | stiff | sulfo | 200 | BSA | stiff_sulfo_200 | stiff_sulfo_200_FN | 0 | 0
map-data-2019.05.09-17.10.09.340_002.jpk-force | 2019.05.09 | 1 | 1.2.10 | 17.10.09.340 | 2 | FN | 37.2013 | 0.000490795 | 0.0617 | stiff | sulfo | 200 | BSA | stiff_sulfo_200 | stiff_sulfo_200_FN | 0 | 0
map-data-2019.05.09-17.10.09.340_003.jpk-force | 2019.05.09 | 1 | 1.2.10 | 17.10.09.340 | 3 | FN | 31.6224 | 0.000227875 | 0.0275 | stiff | sulfo | 200 | BSA | stiff_sulfo_200 | stiff_sulfo_200_FN | 0 | 0
map-data-2019.05.09-17.10.09.340_004.jpk-force | 2019.05.09 | 1 | 1.2.10 | 17.10.09.340 | 4 | FN | 74.8241 | 0.00234959 | 0.06195 | stiff | sulfo | 200 | BSA | stiff_sulfo_200 | stiff_sulfo_200_FN | 0 | 0
map-data-2019.05.09-17.10.09.340_005.jpk-force | 2019.05.09 | 1 | 1.2.10 | 17.10.09.340 | 5 | FN | 41.3352 | 0.000311928 | 0.0403 | stiff | sulfo | 200 | BSA | stiff_sulfo_200 | stiff_sulfo_200_FN | 0 | 0
map-data-2019.05.09-17.10.09.340_006.jpk-force | 2019.05.09 | 1 | 1.2.10 | 17.10.09.340 | 6 | FN | 112.357 | 0.00200689 | 0.04003 | stiff | sulfo | 200 | BSA | stiff_sulfo_200 | stiff_sulfo_200_FN | 0 | 0
map-data-2019.05.09-17.10.09.340_007.jpk-force | 2019.05.09 | 1 | 1.2.10 | 17.10.09.340 | 7 | FN | 44.678 | 0.000275477 | 0.0301 | stiff | sulfo | 200 | BSA | stiff_sulfo_200 | stiff_sulfo_200_FN | 0 | 0
map-data-2019.05.09-17.10.09.340_008.jpk-force | 2019.05.09 | 1 | 1.2.10 | 17.10.09.340 | 8 | FN | 30.0473 | 0.000310825 | 0.04317 | stiff | sulfo | 200 | BSA | stiff_sulfo_200 | stiff_sulfo_200_FN | 0 | 0
map-data-2019.05.09-17.10.09.340_009.jpk-force | 2019.05.09 | 1 | 1.2.10 | 17.10.09.340 | 9 | FN | 61.1823 | 0.000735402 | 0.02679 | stiff | sulfo | 200 | BSA | stiff_sulfo_200 | stiff_sulfo_200_FN | 0 | 0
map-data-2019.05.09-17.10.09.340_010.jpk-force | 2019.05.09 | 1 | 1.2.10 | 17.10.09.340 | 10 | FN | 37.8194 | 0.000314205 | 0.03144 | stiff | sulfo | 200 | BSA | stiff_sulfo_200 | stiff_sulfo_200_FN | 0 | 0
map-data-2019.05.09-17.10.09.340_011.jpk-force | 2019.05.09 | 1 | 1.2.10 | 17.10.09.340 | 11 | FN | 93.8233 | 0.00117177 | 0.0245 | stiff | sulfo | 200 | BSA | stiff_sulfo_200 | stiff_sulfo_200_FN | 0 | 0
map-data-2019.05.09-17.10.09.340_012.jpk-force | 2019.05.09 | 1 | 1.2.10 | 17.10.09.340 | 12 | FN | 34.2945 | 0.000372791 | 0.0376 | stiff | sulfo | 200 | BSA | stiff_sulfo_200 | stiff_sulfo_200_FN | 0 | 0
map-data-2019.05.09-17.10.09.340_013.jpk-force | 2019.05.09 | 1 | 1.2.10 | 17.10.09.340 | 13 | FN | 35.8951 | 0.000213487 | 0.00969 | stiff | sulfo | 200 | BSA | stiff_sulfo_200 | stiff_sulfo_200_FN | 0 | 0
map-data-2019.05.09-17.10.09.340_014.jpk-force | 2019.05.09 | 1 | 1.2.10 | 17.10.09.340 | 14 | FN | 59.2427 | 0.00101316 | 0.03269 | stiff | sulfo | 200 | BSA | stiff_sulfo_200 | stiff_sulfo_200_FN | 0 | 0
map-data-2019.05.09-17.10.09.340_015.jpk-force | 2019.05.09 | 1 | 1.2.10 | 17.10.09.340 | 15 | FN | 57.6305 | 0.000950723 | 0.04451 | stiff | sulfo | 200 | BSA | stiff_sulfo_200 | stiff_sulfo_200_FN | 0 | 0
map-data-2019.05.09-17.10.09.340_016.jpk-force | 2019.05.09 | 1 | 1.2.10 | 17.10.09.340 | 16 | FN | 34.2436 | 0.000245243 | 0.0231 | stiff | sulfo | 200 | BSA | stiff_sulfo_200 | stiff_sulfo_200_FN | 0 | 0
map-data-2019.05.09-17.10.09.340_017.jpk-force | 2019.05.09 | 1 | 1.2.10 | 17.10.09.340 | 17 | FN | 85.2142 | 0.00136399 | 0.03515 | stiff | sulfo | 200 | BSA | stiff_sulfo_200 | stiff_sulfo_200_FN | 0 | 0
map-data-2019.05.09-17.10.09.340_018.jpk-force | 2019.05.09 | 1 | 1.2.10 | 17.10.09.340 | 18 | FN | 37.1608 | 0.000310723 | 0.02271 | stiff | sulfo | 200 | BSA | stiff_sulfo_200 | stiff_sulfo_200_FN | 0 | 0
map-data-2019.05.09-17.10.09.340_019.jpk-force | 2019.05.09 | 1 | 1.2.10 | 17.10.09.340 | 19 | FN | 235.237 | 0.00909703 | 0.07355 | stiff | sulfo | 200 | BSA | stiff_sulfo_200 | stiff_sulfo_200_FN | 0 | 0
map-data-2019.05.09-17.10.09.340_020.jpk-force | 2019.05.09 | 1 | 1.2.10 | 17.10.09.340 | 20 | FN | 51.4927 | 0.00024079 | 0.0285 | stiff | sulfo | 200 | BSA | stiff_sulfo_200 | stiff_sulfo_200_FN | 0 | 0
map-data-2019.05.09-17.10.09.340_021.jpk-force | 2019.05.09 | 1 | 1.2.10 | 17.10.09.340 | 21 | FN | 89.2893 | 0.00123781 | 0.03171 | stiff | sulfo | 200 | BSA | stiff_sulfo_200 | stiff_sulfo_200_FN | 0 | 0
map-data-2019.05.09-17.10.09.340_022.jpk-force | 2019.05.09 | 1 | 1.2.10 | 17.10.09.340 | 22 | FN | 307.699 | 0.0187748 | 0.10371 | stiff | sulfo | 200 | BSA | stiff_sulfo_200 | stiff_sulfo_200_FN | 0 | 0
map-data-2019.05.09-17.10.09.340_023.jpk-force | 2019.05.09 | 1 | 1.2.10 | 17.10.09.340 | 23 | FN | 68.5441 | 0.000306572 | 0.02996 | stiff | sulfo | 200 | BSA | stiff_sulfo_200 | stiff_sulfo_200_FN | 0 | 0
map-data-2019.05.09-17.10.09.340_024.jpk-force | 2019.05.09 | 1 | 1.2.10 | 17.10.09.340 | 24 | FN | 34.0374 | 0.000357898 | 0.03599 | stiff | sulfo | 200 | BSA | stiff_sulfo_200 | stiff_sulfo_200_FN | 0 | 0
map-data-2019.05.09-17.10.09.340_025.jpk-force | 2019.05.09 | 1 | 1.2.10 | 17.10.09.340 | 25 | FN | 51.0487 | 0.000607595 | 0.01977 | stiff | sulfo | 200 | BSA | stiff_sulfo_200 | stiff_sulfo_200_FN | 0 | 0
map-data-2019.05.09-17.10.09.340_026.jpk-force | 2019.05.09 | 1 | 1.2.10 | 17.10.09.340 | 26 | FN | 127.825 | 0.000372158 | 0.00658 | stiff | sulfo | 200 | BSA | stiff_sulfo_200 | stiff_sulfo_200_FN | 0 | 0
map-data-2019.05.09-17.10.09.340_027.jpk-force | 2019.05.09 | 1 | 1.2.10 | 17.10.09.340 | 27 | FN | 81.6325 | 0.00141906 | 0.03856 | stiff | sulfo | 200 | BSA | stiff_sulfo_200 | stiff_sulfo_200_FN | 0 | 0
map-data-2019.05.09-17.10.09.340_028.jpk-force | 2019.05.09 | 1 | 1.2.10 | 17.10.09.340 | 28 | FN | 39.5615 | 0.000488248 | 0.04805 | stiff | sulfo | 200 | BSA | stiff_sulfo_200 | stiff_sulfo_200_FN | 0 | 0
map-data-2019.05.09-17.10.09.340_029.jpk-force | 2019.05.09 | 1 | 1.2.10 | 17.10.09.340 | 29 | FN | 33.4401 | 0.000292377 | 0.0483 | stiff | sulfo | 200 | BSA | stiff_sulfo_200 | stiff_sulfo_200_FN | 0 | 0
map-data-2019.05.09-17.10.09.340_030.jpk-force | 2019.05.09 | 1 | 1.2.10 | 17.10.09.340 | 30 | FN | 97.8893 | 0.0013922 | 0.02969 | stiff | sulfo | 200 | BSA | stiff_sulfo_200 | stiff_sulfo_200_FN | 0 | 0
map-data-2019.05.09-17.10.09.340_031.jpk-force | 2019.05.09 | 1 | 1.2.10 | 17.10.09.340 | 31 | FN | 51.1536 | 0.000536594 | 0.03385 | stiff | sulfo | 200 | BSA | stiff_sulfo_200 | stiff_sulfo_200_FN | 0 | 0
map-data-2019.05.09-17.10.09.340_032.jpk-force | 2019.05.09 | 1 | 1.2.10 | 17.10.09.340 | 32 | FN | 159.695 | 0.00282839 | 0.03186 | stiff | sulfo | 200 | BSA | stiff_sulfo_200 | stiff_sulfo_200_FN | 0 | 0
map-data-2019.05.09-17.10.09.340_033.jpk-force | 2019.05.09 | 1 | 1.2.10 | 17.10.09.340 | 33 | FN | 40.5264 | 0.000328332 | 0.0354 | stiff | sulfo | 200 | BSA | stiff_sulfo_200 | stiff_sulfo_200_FN | 0 | 0
map-data-2019.05.09-17.10.09.340_034.jpk-force | 2019.05.09 | 1 | 1.2.10 | 17.10.09.340 | 34 | FN | 50.9711 | 0.000349294 | 0.01427 | stiff | sulfo | 200 | BSA | stiff_sulfo_200 | stiff_sulfo_200_FN | 0 | 0
map-data-2019.05.09-17.10.09.340_035.jpk-force | 2019.05.09 | 1 | 1.2.10 | 17.10.09.340 | 35 | FN | 109.523 | 0.00141754 | 0.02557 | stiff | sulfo | 200 | BSA | stiff_sulfo_200 | stiff_sulfo_200_FN | 0 | 0
map-data-2019.05.09-17.10.09.340_036.jpk-force | 2019.05.09 | 1 | 1.2.10 | 17.10.09.340 | 36 | FN | 40.0141 | 0.000337881 | 0.02822 | stiff | sulfo | 200 | BSA | stiff_sulfo_200 | stiff_sulfo_200_FN | 0 | 0
map-data-2019.05.09-17.10.09.340_037.jpk-force | 2019.05.09 | 1 | 1.2.10 | 17.10.09.340 | 37 | FN | 46.2798 | 0.000319963 | 0.0279 | stiff | sulfo | 200 | BSA | stiff_sulfo_200 | stiff_sulfo_200_FN | 0 | 0
map-data-2019.05.09-17.10.09.340_038.jpk-force | 2019.05.09 | 1 | 1.2.10 | 17.10.09.340 | 38 | FN | 65.4606 | 0.000320848 | 0.0489 | stiff | sulfo | 200 | BSA | stiff_sulfo_200 | stiff_sulfo_200_FN | 0 | 0
map-data-2019.05.09-17.10.09.340_039.jpk-force | 2019.05.09 | 1 | 1.2.10 | 17.10.09.340 | 39 | FN | 39.233 | 0.000272845 | 0.0326 | stiff | sulfo | 200 | BSA | stiff_sulfo_200 | stiff_sulfo_200_FN | 0 | 0
map-data-2019.05.09-17.10.09.340_040.jpk-force | 2019.05.09 | 1 | 1.2.10 | 17.10.09.340 | 40 | FN | 213.702 | 0.00540614 | 0.04963 | stiff | sulfo | 200 | BSA | stiff_sulfo_200 | stiff_sulfo_200_FN | 0 | 0
map-data-2019.05.09-17.10.09.340_041.jpk-force | 2019.05.09 | 1 | 1.2.10 | 17.10.09.340 | 41 | FN | 33.9984 | 0.000278904 | 0.0325 | stiff | sulfo | 200 | BSA | stiff_sulfo_200 | stiff_sulfo_200_FN | 0 | 0
map-data-2019.05.09-17.10.09.340_042.jpk-force | 2019.05.09 | 1 | 1.2.10 | 17.10.09.340 | 42 | FN | 36.7856 | 0.000474199 | 0.03954 | stiff | sulfo | 200 | BSA | stiff_sulfo_200 | stiff_sulfo_200_FN | 0 | 0
map-data-2019.05.09-17.10.09.340_043.jpk-force | 2019.05.09 | 1 | 1.2.10 | 17.10.09.340 | 43 | FN | 46.6608 | 0.000328611 | 0.04296 | stiff | sulfo | 200 | BSA | stiff_sulfo_200 | stiff_sulfo_200_FN | 0 | 0
map-data-2019.05.09-17.10.09.340_044.jpk-force | 2019.05.09 | 1 | 1.2.10 | 17.10.09.340 | 44 | FN | 75.2521 | 0.00191959 | 0.0603 | stiff | sulfo | 200 | BSA | stiff_sulfo_200 | stiff_sulfo_200_FN | 0 | 0
map-data-2019.05.09-17.10.09.340_045.jpk-force | 2019.05.09 | 1 | 1.2.10 | 17.10.09.340 | 45 | FN | 71.0901 | 0.00211384 | 0.08594 | stiff | sulfo | 200 | BSA | stiff_sulfo_200 | stiff_sulfo_200_FN | 0 | 0
map-data-2019.05.09-17.10.09.340_046.jpk-force | 2019.05.09 | 1 | 1.2.10 | 17.10.09.340 | 46 | FN | 46.2725 | 0.000312984 | 0.0358 | stiff | sulfo | 200 | BSA | stiff_sulfo_200 | stiff_sulfo_200_FN | 0 | 0
map-data-2019.05.09-17.10.09.340_047.jpk-force | 2019.05.09 | 1 | 1.2.10 | 17.10.09.340 | 47 | FN | 52.8869 | 0.000260371 | 0.0373 | stiff | sulfo | 200 | BSA | stiff_sulfo_200 | stiff_sulfo_200_FN | 0 | 0
map-data-2019.05.09-17.10.09.340_048.jpk-force | 2019.05.09 | 1 | 1.2.10 | 17.10.09.340 | 48 | FN | 128.833 | 0.00377544 | 0.06986 | stiff | sulfo | 200 | BSA | stiff_sulfo_200 | stiff_sulfo_200_FN | 0 | 0
map-data-2019.05.09-17.10.09.340_049.jpk-force | 2019.05.09 | 1 | 1.2.10 | 17.10.09.340 | 49 | FN | 65.7826 | 0.001024 | 0.02668 | stiff | sulfo | 200 | BSA | stiff_sulfo_200 | stiff_sulfo_200_FN | 0 | 0
map-data-2019.05.09-17.10.09.340_050.jpk-force | 2019.05.09 | 1 | 1.2.10 | 17.10.09.340 | 50 | FN | 151.416 | 0.000484381 | 0.04354 | stiff | sulfo | 200 | BSA | stiff_sulfo_200 | stiff_sulfo_200_FN | 0 | 0
map-data-2019.05.09-17.10.09.340_051.jpk-force | 2019.05.09 | 1 | 1.2.10 | 17.10.09.340 | 51 | FN | 136.346 | 0.00229597 | 0.04679 | stiff | sulfo | 200 | BSA | stiff_sulfo_200 | stiff_sulfo_200_FN | 0 | 0
map-data-2019.05.09-17.10.09.340_052.jpk-force | 2019.05.09 | 1 | 1.2.10 | 17.10.09.340 | 52 | FN | 59.7828 | 0.000619947 | 0.01906 | stiff | sulfo | 200 | BSA | stiff_sulfo_200 | stiff_sulfo_200_FN | 0 | 0
map-data-2019.05.09-17.10.09.340_053.jpk-force | 2019.05.09 | 1 | 1.2.10 | 17.10.09.340 | 53 | FN | 213.788 | 0.00866435 | 0.11442 | stiff | sulfo | 200 | BSA | stiff_sulfo_200 | stiff_sulfo_200_FN | 0 | 0
map-data-2019.05.09-17.10.09.340_054.jpk-force | 2019.05.09 | 1 | 1.2.10 | 17.10.09.340 | 54 | FN | 36.5319 | 0.000282352 | 0.0419 | stiff | sulfo | 200 | BSA | stiff_sulfo_200 | stiff_sulfo_200_FN | 0 | 0
map-data-2019.05.09-17.10.09.340_055.jpk-force | 2019.05.09 | 1 | 1.2.10 | 17.10.09.340 | 55 | FN | 345.253 | 0.0299127 | 0.20638 | stiff | sulfo | 200 | BSA | stiff_sulfo_200 | stiff_sulfo_200_FN | 0 | 0
map-data-2019.05.09-17.10.09.340_056.jpk-force | 2019.05.09 | 1 | 1.2.10 | 17.10.09.340 | 56 | FN | 840.983 | 0.200117 | 0.50362 | stiff | sulfo | 200 | BSA | stiff_sulfo_200 | stiff_sulfo_200_FN | 0 | 1
map-data-2019.05.09-17.10.09.340_057.jpk-force | 2019.05.09 | 1 | 1.2.10 | 17.10.09.340 | 57 | FN | 151.427 | 0.00029809 | 0.03978 | stiff | sulfo | 200 | BSA | stiff_sulfo_200 | stiff_sulfo_200_FN | 0 | 0
map-data-2019.05.09-17.10.09.340_058.jpk-force | 2019.05.09 | 1 | 1.2.10 | 17.10.09.340 | 58 | FN | 56.0682 | 0.000317823 | 0.02835 | stiff | sulfo | 200 | BSA | stiff_sulfo_200 | stiff_sulfo_200_FN | 0 | 0
map-data-2019.05.09-17.10.09.340_059.jpk-force | 2019.05.09 | 1 | 1.2.10 | 17.10.09.340 | 59 | FN | 36.3727 | 0.00036456 | 0.03193 | stiff | sulfo | 200 | BSA | stiff_sulfo_200 | stiff_sulfo_200_FN | 0 | 0
map-data-2019.05.09-17.10.09.340_060.jpk-force | 2019.05.09 | 1 | 1.2.10 | 17.10.09.340 | 60 | FN | 43.6778 | 0.000282117 | 0.03682 | stiff | sulfo | 200 | BSA | stiff_sulfo_200 | stiff_sulfo_200_FN | 0 | 0
map-data-2019.05.09-17.10.09.340_061.jpk-force | 2019.05.09 | 1 | 1.2.10 | 17.10.09.340 | 61 | FN | 339.241 | 0.013138 | 0.0767 | stiff | sulfo | 200 | BSA | stiff_sulfo_200 | stiff_sulfo_200_FN | 0 | 0
map-data-2019.05.09-17.10.09.340_062.jpk-force | 2019.05.09 | 1 | 1.2.10 | 17.10.09.340 | 62 | FN | 98.1616 | 0.00227392 | 0.03939 | stiff | sulfo | 200 | BSA | stiff_sulfo_200 | stiff_sulfo_200_FN | 0 | 0
map-data-2019.05.09-17.10.09.340_063.jpk-force | 2019.05.09 | 1 | 1.2.10 | 17.10.09.340 | 63 | FN | 149.51 | 0.00233063 | 0.03145 | stiff | sulfo | 200 | BSA | stiff_sulfo_200 | stiff_sulfo_200_FN | 0 | 0
map-data-2019.05.09-17.10.09.340_064.jpk-force | 2019.05.09 | 1 | 1.2.10 | 17.10.09.340 | 64 | FN | 161.28 | 0.00589154 | 0.06726 | stiff | sulfo | 200 | BSA | stiff_sulfo_200 | stiff_sulfo_200_FN | 0 | 0
map-data-2019.05.09-17.10.09.340_065.jpk-force | 2019.05.09 | 1 | 1.2.10 | 17.10.09.340 | 65 | FN | 219.667 | 0.00466808 | 0.04794 | stiff | sulfo | 200 | BSA | stiff_sulfo_200 | stiff_sulfo_200_FN | 0 | 0
map-data-2019.05.09-17.10.09.340_066.jpk-force | 2019.05.09 | 1 | 1.2.10 | 17.10.09.340 | 66 | FN | 119.5 | 0.00265867 | 0.08632 | stiff | sulfo | 200 | BSA | stiff_sulfo_200 | stiff_sulfo_200_FN | 0 | 0
map-data-2019.05.09-17.10.09.340_067.jpk-force | 2019.05.09 | 1 | 1.2.10 | 17.10.09.340 | 67 | FN | 45.1372 | 0.00044387 | 0.02321 | stiff | sulfo | 200 | BSA | stiff_sulfo_200 | stiff_sulfo_200_FN | 0 | 0
map-data-2019.05.09-17.10.09.340_068.jpk-force | 2019.05.09 | 1 | 1.2.10 | 17.10.09.340 | 68 | FN | 89.7212 | 0.00117418 | 0.02489 | stiff | sulfo | 200 | BSA | stiff_sulfo_200 | stiff_sulfo_200_FN | 0 | 0
map-data-2019.05.09-17.10.09.340_069.jpk-force | 2019.05.09 | 1 | 1.2.10 | 17.10.09.340 | 69 | FN | 90.9185 | 0.0041463 | 0.09226 | stiff | sulfo | 200 | BSA | stiff_sulfo_200 | stiff_sulfo_200_FN | 0 | 0
map-data-2019.05.09-17.10.09.340_070.jpk-force | 2019.05.09 | 1 | 1.2.10 | 17.10.09.340 | 70 | FN | 59.5508 | 0.000855379 | 0.02483 | stiff | sulfo | 200 | BSA | stiff_sulfo_200 | stiff_sulfo_200_FN | 0 | 0
map-data-2019.05.09-17.10.09.340_071.jpk-force | 2019.05.09 | 1 | 1.2.10 | 17.10.09.340 | 71 | FN | 52.8677 | 0.000605191 | 0.02301 | stiff | sulfo | 200 | BSA | stiff_sulfo_200 | stiff_sulfo_200_FN | 0 | 0
map-data-2019.05.09-17.10.09.340_072.jpk-force | 2019.05.09 | 1 | 1.2.10 | 17.10.09.340 | 72 | FN | 42.0304 | 0.000514149 | 0.04414 | stiff | sulfo | 200 | BSA | stiff_sulfo_200 | stiff_sulfo_200_FN | 0 | 0
map-data-2019.05.09-17.10.09.340_073.jpk-force | 2019.05.09 | 1 | 1.2.10 | 17.10.09.340 | 73 | FN | 143.894 | 0.00268134 | 0.03832 | stiff | sulfo | 200 | BSA | stiff_sulfo_200 | stiff_sulfo_200_FN | 0 | 0
map-data-2019.05.09-17.10.09.340_074.jpk-force | 2019.05.09 | 1 | 1.2.10 | 17.10.09.340 | 74 | FN | 31.7684 | 0.000323516 | 0.0393 | stiff | sulfo | 200 | BSA | stiff_sulfo_200 | stiff_sulfo_200_FN | 0 | 0
map-data-2019.05.09-17.10.09.340_075.jpk-force | 2019.05.09 | 1 | 1.2.10 | 17.10.09.340 | 75 | FN | 39.4607 | 0.000373975 | 0.0566 | stiff | sulfo | 200 | BSA | stiff_sulfo_200 | stiff_sulfo_200_FN | 0 | 0
map-data-2019.05.09-17.10.09.340_076.jpk-force | 2019.05.09 | 1 | 1.2.10 | 17.10.09.340 | 76 | FN | 55.0299 | 0.00056109 | 0.02646 | stiff | sulfo | 200 | BSA | stiff_sulfo_200 | stiff_sulfo_200_FN | 0 | 0
map-data-2019.05.09-17.10.09.340_077.jpk-force | 2019.05.09 | 1 | 1.2.10 | 17.10.09.340 | 77 | FN | 51.33 | 0.00042906 | 0.01514 | stiff | sulfo | 200 | BSA | stiff_sulfo_200 | stiff_sulfo_200_FN | 0 | 0
map-data-2019.05.09-17.10.09.340_078.jpk-force | 2019.05.09 | 1 | 1.2.10 | 17.10.09.340 | 78 | FN | 45.0424 | 0.00028011 | 0.0439 | stiff | sulfo | 200 | BSA | stiff_sulfo_200 | stiff_sulfo_200_FN | 0 | 0
map-data-2019.05.09-17.10.09.340_079.jpk-force | 2019.05.09 | 1 | 1.2.10 | 17.10.09.340 | 79 | FN | 129.738 | 0.00200179 | 0.03279 | stiff | sulfo | 200 | BSA | stiff_sulfo_200 | stiff_sulfo_200_FN | 0 | 0
map-data-2019.05.09-17.10.09.340_080.jpk-force | 2019.05.09 | 1 | 1.2.10 | 17.10.09.340 | 80 | FN | 181.617 | 0.00438513 | 0.05004 | stiff | sulfo | 200 | BSA | stiff_sulfo_200 | stiff_sulfo_200_FN | 0 | 0
map-data-2019.05.09-17.10.09.340_081.jpk-force | 2019.05.09 | 1 | 1.2.10 | 17.10.09.340 | 81 | FN | 33.2319 | 0.000481356 | 0.05296 | stiff | sulfo | 200 | BSA | stiff_sulfo_200 | stiff_sulfo_200_FN | 0 | 0
map-data-2019.05.09-17.10.09.340_082.jpk-force | 2019.05.09 | 1 | 1.2.10 | 17.10.09.340 | 82 | FN | 50.7608 | 0.000469322 | 0.02169 | stiff | sulfo | 200 | BSA | stiff_sulfo_200 | stiff_sulfo_200_FN | 0 | 0
map-data-2019.05.09-17.10.09.340_083.jpk-force | 2019.05.09 | 1 | 1.2.10 | 17.10.09.340 | 83 | FN | 36.6908 | 0.000422695 | 0.0363 | stiff | sulfo | 200 | BSA | stiff_sulfo_200 | stiff_sulfo_200_FN | 0 | 0
map-data-2019.05.09-17.10.09.340_084.jpk-force | 2019.05.09 | 1 | 1.2.10 | 17.10.09.340 | 84 | FN | 37.0135 | 0.000313598 | 0.032 | stiff | sulfo | 200 | BSA | stiff_sulfo_200 | stiff_sulfo_200_FN | 0 | 0
map-data-2019.05.09-17.10.09.340_085.jpk-force | 2019.05.09 | 1 | 1.2.10 | 17.10.09.340 | 85 | FN | 41.5092 | 0.00039212 | 0.02476 | stiff | sulfo | 200 | BSA | stiff_sulfo_200 | stiff_sulfo_200_FN | 0 | 0
map-data-2019.05.09-17.10.09.340_086.jpk-force | 2019.05.09 | 1 | 1.2.10 | 17.10.09.340 | 86 | FN | 31.8703 | 0.000310431 | 0.0369 | stiff | sulfo | 200 | BSA | stiff_sulfo_200 | stiff_sulfo_200_FN | 0 | 0
map-data-2019.05.09-17.10.09.340_087.jpk-force | 2019.05.09 | 1 | 1.2.10 | 17.10.09.340 | 87 | FN | 35.9103 | 0.000634481 | 0.04013 | stiff | sulfo | 200 | BSA | stiff_sulfo_200 | stiff_sulfo_200_FN | 0 | 0
map-data-2019.05.09-17.10.09.340_088.jpk-force | 2019.05.09 | 1 | 1.2.10 | 17.10.09.340 | 88 | FN | 194.526 | 0.00947707 | 0.1125 | stiff | sulfo | 200 | BSA | stiff_sulfo_200 | stiff_sulfo_200_FN | 0 | 0
map-data-2019.05.09-17.10.09.340_089.jpk-force | 2019.05.09 | 1 | 1.2.10 | 17.10.09.340 | 89 | FN | 774.582 | 0.0343085 | 0.10011 | stiff | sulfo | 200 | BSA | stiff_sulfo_200 | stiff_sulfo_200_FN | 0 | 0
map-data-2019.05.09-17.10.09.340_090.jpk-force | 2019.05.09 | 1 | 1.2.10 | 17.10.09.340 | 90 | FN | 32.2169 | 0.000273371 | 0.027 | stiff | sulfo | 200 | BSA | stiff_sulfo_200 | stiff_sulfo_200_FN | 0 | 0
map-data-2019.05.09-17.10.09.340_091.jpk-force | 2019.05.09 | 1 | 1.2.10 | 17.10.09.340 | 91 | FN | 114.077 | 0.00261457 | 0.0521 | stiff | sulfo | 200 | BSA | stiff_sulfo_200 | stiff_sulfo_200_FN | 0 | 0
map-data-2019.05.09-17.10.09.340_092.jpk-force | 2019.05.09 | 1 | 1.2.10 | 17.10.09.340 | 92 | FN | 35.7593 | 0.000451618 | 0.04757 | stiff | sulfo | 200 | BSA | stiff_sulfo_200 | stiff_sulfo_200_FN | 0 | 0
map-data-2019.05.09-17.10.09.340_093.jpk-force | 2019.05.09 | 1 | 1.2.10 | 17.10.09.340 | 93 | FN | 47.4354 | 0.000334121 | 0.0337 | stiff | sulfo | 200 | BSA | stiff_sulfo_200 | stiff_sulfo_200_FN | 0 | 0
map-data-2019.05.09-17.10.09.340_094.jpk-force | 2019.05.09 | 1 | 1.2.10 | 17.10.09.340 | 94 | FN | 44.2981 | 0.000523252 | 0.0402 | stiff | sulfo | 200 | BSA | stiff_sulfo_200 | stiff_sulfo_200_FN | 0 | 0
map-data-2019.05.09-17.10.09.340_095.jpk-force | 2019.05.09 | 1 | 1.2.10 | 17.10.09.340 | 95 | FN | 32.879 | 0.000329148 | 0.0361 | stiff | sulfo | 200 | BSA | stiff_sulfo_200 | stiff_sulfo_200_FN | 0 | 0
map-data-2019.05.09-17.10.09.340_096.jpk-force | 2019.05.09 | 1 | 1.2.10 | 17.10.09.340 | 96 | FN | 87.6876 | 0.00110449 | 0.03161 | stiff | sulfo | 200 | BSA | stiff_sulfo_200 | stiff_sulfo_200_FN | 0 | 0
map-data-2019.05.09-17.10.09.340_097.jpk-force | 2019.05.09 | 1 | 1.2.10 | 17.10.09.340 | 97 | FN | 45.0803 | 0.000779129 | 0.04362 | stiff | sulfo | 200 | BSA | stiff_sulfo_200 | stiff_sulfo_200_FN | 0 | 0
map-data-2019.05.09-17.10.09.340_098.jpk-force | 2019.05.09 | 1 | 1.2.10 | 17.10.09.340 | 98 | FN | 113.464 | 0.00339076 | 0.05179 | stiff | sulfo | 200 | BSA | stiff_sulfo_200 | stiff_sulfo_200_FN | 0 | 0
map-data-2019.05.09-17.10.09.340_099.jpk-force | 2019.05.09 | 1 | 1.2.10 | 17.10.09.340 | 99 | FN | 324.234 | 0.0268478 | 0.1811 | stiff | sulfo | 200 | BSA | stiff_sulfo_200 | stiff_sulfo_200_FN | 0 | 0
map-data-2019.05.09-17.16.22.730_000.jpk-force | 2019.05.09 | 1 | 1.2.10 | 17.16.22.730 | 0 | FN | 46.5702 | 0.000575996 | 0.074 | stiff | sulfo | 200 | BSA | stiff_sulfo_200 | stiff_sulfo_200_FN | 0 | 0
map-data-2019.05.09-17.16.22.730_001.jpk-force | 2019.05.09 | 1 | 1.2.10 | 17.16.22.730 | 1 | FN | 305.514 | 0.00960578 | 0.0648 | stiff | sulfo | 200 | BSA | stiff_sulfo_200 | stiff_sulfo_200_FN | 0 | 0
map-data-2019.05.09-17.16.22.730_002.jpk-force | 2019.05.09 | 1 | 1.2.10 | 17.16.22.730 | 2 | FN | 191.99 | 0.0103736 | 0.16152 | stiff | sulfo | 200 | BSA | stiff_sulfo_200 | stiff_sulfo_200_FN | 0 | 0
map-data-2019.05.09-17.16.22.730_003.jpk-force | 2019.05.09 | 1 | 1.2.10 | 17.16.22.730 | 3 | FN | 1177.73 | 0.0890974 | 0.24418 | stiff | sulfo | 200 | BSA | stiff_sulfo_200 | stiff_sulfo_200_FN | 0 | 0
map-data-2019.05.09-17.16.22.730_004.jpk-force | 2019.05.09 | 1 | 1.2.10 | 17.16.22.730 | 4 | FN | 65.1158 | 0.000529445 | 0.0546 | stiff | sulfo | 200 | BSA | stiff_sulfo_200 | stiff_sulfo_200_FN | 0 | 0
map-data-2019.05.09-17.16.22.730_005.jpk-force | 2019.05.09 | 1 | 1.2.10 | 17.16.22.730 | 5 | FN | 124.879 | 0.00149376 | 0.02548 | stiff | sulfo | 200 | BSA | stiff_sulfo_200 | stiff_sulfo_200_FN | 0 | 0
map-data-2019.05.09-17.16.22.730_006.jpk-force | 2019.05.09 | 1 | 1.2.10 | 17.16.22.730 | 6 | FN | 46.1713 | 0.000692242 | 0.05915 | stiff | sulfo | 200 | BSA | stiff_sulfo_200 | stiff_sulfo_200_FN | 0 | 0
map-data-2019.05.09-17.16.22.730_007.jpk-force | 2019.05.09 | 1 | 1.2.10 | 17.16.22.730 | 7 | FN | 46.3015 | 0.000268206 | 0.02303 | stiff | sulfo | 200 | BSA | stiff_sulfo_200 | stiff_sulfo_200_FN | 0 | 0
map-data-2019.05.09-17.16.22.730_008.jpk-force | 2019.05.09 | 1 | 1.2.10 | 17.16.22.730 | 8 | FN | 32.8219 | 0.000286402 | 0.03818 | stiff | sulfo | 200 | BSA | stiff_sulfo_200 | stiff_sulfo_200_FN | 0 | 0
map-data-2019.05.09-17.16.22.730_009.jpk-force | 2019.05.09 | 1 | 1.2.10 | 17.16.22.730 | 9 | FN | 368.63 | 0.0188275 | 0.1048 | stiff | sulfo | 200 | BSA | stiff_sulfo_200 | stiff_sulfo_200_FN | 0 | 0
map-data-2019.05.09-17.16.22.730_010.jpk-force | 2019.05.09 | 1 | 1.2.10 | 17.16.22.730 | 10 | FN | 42.4565 | 0.000231632 | 0.0209 | stiff | sulfo | 200 | BSA | stiff_sulfo_200 | stiff_sulfo_200_FN | 0 | 0
map-data-2019.05.09-17.16.22.730_011.jpk-force | 2019.05.09 | 1 | 1.2.10 | 17.16.22.730 | 11 | FN | 77.5271 | 0.000726716 | 0.02386 | stiff | sulfo | 200 | BSA | stiff_sulfo_200 | stiff_sulfo_200_FN | 0 | 0
map-data-2019.05.09-17.16.22.730_012.jpk-force | 2019.05.09 | 1 | 1.2.10 | 17.16.22.730 | 12 | FN | 146.192 | 0.00262392 | 0.04457 | stiff | sulfo | 200 | BSA | stiff_sulfo_200 | stiff_sulfo_200_FN | 0 | 0
map-data-2019.05.09-17.16.22.730_013.jpk-force | 2019.05.09 | 1 | 1.2.10 | 17.16.22.730 | 13 | FN | 62.3697 | 0.000439414 | 0.01835 | stiff | sulfo | 200 | BSA | stiff_sulfo_200 | stiff_sulfo_200_FN | 0 | 0
map-data-2019.05.09-17.16.22.730_014.jpk-force | 2019.05.09 | 1 | 1.2.10 | 17.16.22.730 | 14 | FN | 32.5233 | 0.000417853 | 0.03953 | stiff | sulfo | 200 | BSA | stiff_sulfo_200 | stiff_sulfo_200_FN | 0 | 0
map-data-2019.05.09-17.16.22.730_015.jpk-force | 2019.05.09 | 1 | 1.2.10 | 17.16.22.730 | 15 | FN | 38.8423 | 0.000395949 | 0.03591 | stiff | sulfo | 200 | BSA | stiff_sulfo_200 | stiff_sulfo_200_FN | 0 | 0
map-data-2019.05.09-17.16.22.730_016.jpk-force | 2019.05.09 | 1 | 1.2.10 | 17.16.22.730 | 16 | FN | 41.3368 | 0.000278438 | 0.0335 | stiff | sulfo | 200 | BSA | stiff_sulfo_200 | stiff_sulfo_200_FN | 0 | 0
map-data-2019.05.09-17.16.22.730_017.jpk-force | 2019.05.09 | 1 | 1.2.10 | 17.16.22.730 | 17 | FN | 2068.91 | 0.211284 | 0.35831 | stiff | sulfo | 200 | BSA | stiff_sulfo_200 | stiff_sulfo_200_FN | 0 | 0
map-data-2019.05.09-17.16.22.730_018.jpk-force | 2019.05.09 | 1 | 1.2.10 | 17.16.22.730 | 18 | FN | 34.1726 | 0.000281825 | 0.0324 | stiff | sulfo | 200 | BSA | stiff_sulfo_200 | stiff_sulfo_200_FN | 0 | 0
map-data-2019.05.09-17.16.22.730_019.jpk-force | 2019.05.09 | 1 | 1.2.10 | 17.16.22.730 | 19 | FN | 69.774 | 0.000719975 | 0.01745 | stiff | sulfo | 200 | BSA | stiff_sulfo_200 | stiff_sulfo_200_FN | 0 | 0
map-data-2019.05.09-17.16.22.730_020.jpk-force | 2019.05.09 | 1 | 1.2.10 | 17.16.22.730 | 20 | FN | 134.077 | 0.00308374 | 0.04637 | stiff | sulfo | 200 | BSA | stiff_sulfo_200 | stiff_sulfo_200_FN | 0 | 0
map-data-2019.05.09-17.16.22.730_021.jpk-force | 2019.05.09 | 1 | 1.2.10 | 17.16.22.730 | 21 | FN | 41.0936 | 0.000424085 | 0.0505 | stiff | sulfo | 200 | BSA | stiff_sulfo_200 | stiff_sulfo_200_FN | 0 | 0
map-data-2019.05.09-17.16.22.730_022.jpk-force | 2019.05.09 | 1 | 1.2.10 | 17.16.22.730 | 22 | FN | 73.1338 | 0.00237761 | 0.06114 | stiff | sulfo | 200 | BSA | stiff_sulfo_200 | stiff_sulfo_200_FN | 0 | 0
map-data-2019.05.09-17.16.22.730_023.jpk-force | 2019.05.09 | 1 | 1.2.10 | 17.16.22.730 | 23 | FN | 196.092 | 0.0095547 | 0.10944 | stiff | sulfo | 200 | BSA | stiff_sulfo_200 | stiff_sulfo_200_FN | 0 | 0
map-data-2019.05.09-17.16.22.730_024.jpk-force | 2019.05.09 | 1 | 1.2.10 | 17.16.22.730 | 24 | FN | 152.112 | 0.00352138 | 0.04675 | stiff | sulfo | 200 | BSA | stiff_sulfo_200 | stiff_sulfo_200_FN | 0 | 0
map-data-2019.05.09-17.16.22.730_025.jpk-force | 2019.05.09 | 1 | 1.2.10 | 17.16.22.730 | 25 | FN | 61.3959 | 0.000369697 | 0.03358 | stiff | sulfo | 200 | BSA | stiff_sulfo_200 | stiff_sulfo_200_FN | 0 | 0
map-data-2019.05.09-17.16.22.730_026.jpk-force | 2019.05.09 | 1 | 1.2.10 | 17.16.22.730 | 26 | FN | 98.6528 | 0.00218263 | 0.05826 | stiff | sulfo | 200 | BSA | stiff_sulfo_200 | stiff_sulfo_200_FN | 0 | 0
map-data-2019.05.09-17.16.22.730_027.jpk-force | 2019.05.09 | 1 | 1.2.10 | 17.16.22.730 | 27 | FN | 57.3413 | 0.000398193 | 0.04835 | stiff | sulfo | 200 | BSA | stiff_sulfo_200 | stiff_sulfo_200_FN | 0 | 0
map-data-2019.05.09-17.16.22.730_028.jpk-force | 2019.05.09 | 1 | 1.2.10 | 17.16.22.730 | 28 | FN | 38.2302 | 0.000227033 | 0.0368 | stiff | sulfo | 200 | BSA | stiff_sulfo_200 | stiff_sulfo_200_FN | 0 | 0
map-data-2019.05.09-17.16.22.730_029.jpk-force | 2019.05.09 | 1 | 1.2.10 | 17.16.22.730 | 29 | FN | 275.225 | 0.00668268 | 0.04993 | stiff | sulfo | 200 | BSA | stiff_sulfo_200 | stiff_sulfo_200_FN | 0 | 0
map-data-2019.05.09-17.16.22.730_030.jpk-force | 2019.05.09 | 1 | 1.2.10 | 17.16.22.730 | 30 | FN | 76.7631 | 0.000836091 | 0.02488 | stiff | sulfo | 200 | BSA | stiff_sulfo_200 | stiff_sulfo_200_FN | 0 | 0
map-data-2019.05.09-17.16.22.730_031.jpk-force | 2019.05.09 | 1 | 1.2.10 | 17.16.22.730 | 31 | FN | 147.016 | 0.0056898 | 0.08872 | stiff | sulfo | 200 | BSA | stiff_sulfo_200 | stiff_sulfo_200_FN | 0 | 0
map-data-2019.05.09-17.16.22.730_032.jpk-force | 2019.05.09 | 1 | 1.2.10 | 17.16.22.730 | 32 | FN | 36.3344 | 0.000345761 | 0.0401 | stiff | sulfo | 200 | BSA | stiff_sulfo_200 | stiff_sulfo_200_FN | 0 | 0
map-data-2019.05.09-17.16.22.730_033.jpk-force | 2019.05.09 | 1 | 1.2.10 | 17.16.22.730 | 33 | FN | 51.6324 | 0.000256227 | 0.01742 | stiff | sulfo | 200 | BSA | stiff_sulfo_200 | stiff_sulfo_200_FN | 0 | 0
map-data-2019.05.09-17.16.22.730_034.jpk-force | 2019.05.09 | 1 | 1.2.10 | 17.16.22.730 | 34 | FN | 41.2739 | 0.000339411 | 0.03616 | stiff | sulfo | 200 | BSA | stiff_sulfo_200 | stiff_sulfo_200_FN | 0 | 0
map-data-2019.05.09-17.16.22.730_035.jpk-force | 2019.05.09 | 1 | 1.2.10 | 17.16.22.730 | 35 | FN | 892.827 | 0.0614901 | 0.18498 | stiff | sulfo | 200 | BSA | stiff_sulfo_200 | stiff_sulfo_200_FN | 0 | 1
map-data-2019.05.09-17.16.22.730_036.jpk-force | 2019.05.09 | 1 | 1.2.10 | 17.16.22.730 | 36 | FN | 95.0966 | 0.00125424 | 0.02812 | stiff | sulfo | 200 | BSA | stiff_sulfo_200 | stiff_sulfo_200_FN | 0 | 0
map-data-2019.05.09-17.16.22.730_037.jpk-force | 2019.05.09 | 1 | 1.2.10 | 17.16.22.730 | 37 | FN | 121.587 | 0.00268827 | 0.04306 | stiff | sulfo | 200 | BSA | stiff_sulfo_200 | stiff_sulfo_200_FN | 0 | 0
map-data-2019.05.09-17.16.22.730_038.jpk-force | 2019.05.09 | 1 | 1.2.10 | 17.16.22.730 | 38 | FN | 488.786 | 0.020104 | 0.09689 | stiff | sulfo | 200 | BSA | stiff_sulfo_200 | stiff_sulfo_200_FN | 0 | 0
map-data-2019.05.09-17.16.22.730_039.jpk-force | 2019.05.09 | 1 | 1.2.10 | 17.16.22.730 | 39 | FN | 41.4571 | 0.000292714 | 0.01648 | stiff | sulfo | 200 | BSA | stiff_sulfo_200 | stiff_sulfo_200_FN | 0 | 0
map-data-2019.05.09-17.16.22.730_040.jpk-force | 2019.05.09 | 1 | 1.2.10 | 17.16.22.730 | 40 | FN | 39.3902 | 0.000596379 | 0.02178 | stiff | sulfo | 200 | BSA | stiff_sulfo_200 | stiff_sulfo_200_FN | 0 | 0
map-data-2019.05.09-17.16.22.730_041.jpk-force | 2019.05.09 | 1 | 1.2.10 | 17.16.22.730 | 41 | FN | 162.326 | 0.0077316 | 0.15968 | stiff | sulfo | 200 | BSA | stiff_sulfo_200 | stiff_sulfo_200_FN | 0 | 0
map-data-2019.05.09-17.16.22.730_042.jpk-force | 2019.05.09 | 1 | 1.2.10 | 17.16.22.730 | 42 | FN | 61.9509 | 0.00130583 | 0.04227 | stiff | sulfo | 200 | BSA | stiff_sulfo_200 | stiff_sulfo_200_FN | 0 | 0
map-data-2019.05.09-17.16.22.730_043.jpk-force | 2019.05.09 | 1 | 1.2.10 | 17.16.22.730 | 43 | FN | 112.532 | 0.00298525 | 0.08704 | stiff | sulfo | 200 | BSA | stiff_sulfo_200 | stiff_sulfo_200_FN | 0 | 0
map-data-2019.05.09-17.16.22.730_044.jpk-force | 2019.05.09 | 1 | 1.2.10 | 17.16.22.730 | 44 | FN | 36.9711 | 0.000187455 | 0.0283 | stiff | sulfo | 200 | BSA | stiff_sulfo_200 | stiff_sulfo_200_FN | 0 | 0
map-data-2019.05.09-17.16.22.730_045.jpk-force | 2019.05.09 | 1 | 1.2.10 | 17.16.22.730 | 45 | FN | 52.1032 | 0.000296579 | 0.032 | stiff | sulfo | 200 | BSA | stiff_sulfo_200 | stiff_sulfo_200_FN | 0 | 0
map-data-2019.05.09-17.16.22.730_046.jpk-force | 2019.05.09 | 1 | 1.2.10 | 17.16.22.730 | 46 | FN | 131.691 | 0.00772591 | 0.11359 | stiff | sulfo | 200 | BSA | stiff_sulfo_200 | stiff_sulfo_200_FN | 0 | 0
map-data-2019.05.09-17.16.22.730_047.jpk-force | 2019.05.09 | 1 | 1.2.10 | 17.16.22.730 | 47 | FN | 171.422 | 0.00579497 | 0.07749 | stiff | sulfo | 200 | BSA | stiff_sulfo_200 | stiff_sulfo_200_FN | 0 | 0
map-data-2019.05.09-17.16.22.730_048.jpk-force | 2019.05.09 | 1 | 1.2.10 | 17.16.22.730 | 48 | FN | 171.611 | 0.00290593 | 0.03149 | stiff | sulfo | 200 | BSA | stiff_sulfo_200 | stiff_sulfo_200_FN | 0 | 0
map-data-2019.05.09-17.16.22.730_049.jpk-force | 2019.05.09 | 1 | 1.2.10 | 17.16.22.730 | 49 | FN | 32.1366 | 0.000301114 | 0.0331 | stiff | sulfo | 200 | BSA | stiff_sulfo_200 | stiff_sulfo_200_FN | 0 | 0
map-data-2019.05.09-17.16.22.730_050.jpk-force | 2019.05.09 | 1 | 1.2.10 | 17.16.22.730 | 50 | FN | 44.4898 | 0.000292522 | 0.0326 | stiff | sulfo | 200 | BSA | stiff_sulfo_200 | stiff_sulfo_200_FN | 0 | 0
map-data-2019.05.09-17.16.22.730_051.jpk-force | 2019.05.09 | 1 | 1.2.10 | 17.16.22.730 | 51 | FN | 31.0697 | 0.000281624 | 0.0448 | stiff | sulfo | 200 | BSA | stiff_sulfo_200 | stiff_sulfo_200_FN | 0 | 0
map-data-2019.05.09-17.16.22.730_052.jpk-force | 2019.05.09 | 1 | 1.2.10 | 17.16.22.730 | 52 | FN | 141.161 | 0.00230319 | 0.02851 | stiff | sulfo | 200 | BSA | stiff_sulfo_200 | stiff_sulfo_200_FN | 0 | 0
map-data-2019.05.09-17.16.22.730_053.jpk-force | 2019.05.09 | 1 | 1.2.10 | 17.16.22.730 | 53 | FN | 38.4457 | 0.000293379 | 0.0528 | stiff | sulfo | 200 | BSA | stiff_sulfo_200 | stiff_sulfo_200_FN | 0 | 0
map-data-2019.05.09-17.16.22.730_054.jpk-force | 2019.05.09 | 1 | 1.2.10 | 17.16.22.730 | 54 | FN | 101.522 | 0.0028159 | 0.04875 | stiff | sulfo | 200 | BSA | stiff_sulfo_200 | stiff_sulfo_200_FN | 0 | 0
map-data-2019.05.09-17.16.22.730_055.jpk-force | 2019.05.09 | 1 | 1.2.10 | 17.16.22.730 | 55 | FN | 38.6874 | 0.000262987 | 0.0303 | stiff | sulfo | 200 | BSA | stiff_sulfo_200 | stiff_sulfo_200_FN | 0 | 0
map-data-2019.05.09-17.16.22.730_056.jpk-force | 2019.05.09 | 1 | 1.2.10 | 17.16.22.730 | 56 | FN | 39.6109 | 0.000867393 | 0.05224 | stiff | sulfo | 200 | BSA | stiff_sulfo_200 | stiff_sulfo_200_FN | 0 | 0
map-data-2019.05.09-17.16.22.730_057.jpk-force | 2019.05.09 | 1 | 1.2.10 | 17.16.22.730 | 57 | FN | 33.3356 | 0.000389598 | 0.0577 | stiff | sulfo | 200 | BSA | stiff_sulfo_200 | stiff_sulfo_200_FN | 0 | 0
map-data-2019.05.09-17.16.22.730_058.jpk-force | 2019.05.09 | 1 | 1.2.10 | 17.16.22.730 | 58 | FN | 43.8867 | 0.000372188 | 0.01673 | stiff | sulfo | 200 | BSA | stiff_sulfo_200 | stiff_sulfo_200_FN | 0 | 0
map-data-2019.05.09-17.16.22.730_059.jpk-force | 2019.05.09 | 1 | 1.2.10 | 17.16.22.730 | 59 | FN | 176.846 | 0.00201435 | 0.02652 | stiff | sulfo | 200 | BSA | stiff_sulfo_200 | stiff_sulfo_200_FN | 0 | 0
map-data-2019.05.09-17.16.22.730_060.jpk-force | 2019.05.09 | 1 | 1.2.10 | 17.16.22.730 | 60 | FN | 32.7359 | 0.000373447 | 0.04644 | stiff | sulfo | 200 | BSA | stiff_sulfo_200 | stiff_sulfo_200_FN | 0 | 0
map-data-2019.05.09-17.16.22.730_061.jpk-force | 2019.05.09 | 1 | 1.2.10 | 17.16.22.730 | 61 | FN | 582.93 | 0.028304 | 0.11916 | stiff | sulfo | 200 | BSA | stiff_sulfo_200 | stiff_sulfo_200_FN | 0 | 0
map-data-2019.05.09-17.16.22.730_062.jpk-force | 2019.05.09 | 1 | 1.2.10 | 17.16.22.730 | 62 | FN | 36.9956 | 0.00030172 | 0.0402 | stiff | sulfo | 200 | BSA | stiff_sulfo_200 | stiff_sulfo_200_FN | 0 | 0
map-data-2019.05.09-17.16.22.730_063.jpk-force | 2019.05.09 | 1 | 1.2.10 | 17.16.22.730 | 63 | FN | 70.8921 | 0.00195322 | 0.05687 | stiff | sulfo | 200 | BSA | stiff_sulfo_200 | stiff_sulfo_200_FN | 0 | 0
map-data-2019.05.09-17.16.22.730_064.jpk-force | 2019.05.09 | 1 | 1.2.10 | 17.16.22.730 | 64 | FN | 30.3244 | 0.000283352 | 0.0441 | stiff | sulfo | 200 | BSA | stiff_sulfo_200 | stiff_sulfo_200_FN | 0 | 0
map-data-2019.05.09-17.16.22.730_065.jpk-force | 2019.05.09 | 1 | 1.2.10 | 17.16.22.730 | 65 | FN | 86.4299 | 0.00113735 | 0.03 | stiff | sulfo | 200 | BSA | stiff_sulfo_200 | stiff_sulfo_200_FN | 0 | 0
map-data-2019.05.09-17.16.22.730_066.jpk-force | 2019.05.09 | 1 | 1.2.10 | 17.16.22.730 | 66 | FN | 76.7423 | 0.00103005 | 0.03313 | stiff | sulfo | 200 | BSA | stiff_sulfo_200 | stiff_sulfo_200_FN | 0 | 0
map-data-2019.05.09-17.16.22.730_067.jpk-force | 2019.05.09 | 1 | 1.2.10 | 17.16.22.730 | 67 | FN | 33.3107 | 0.000291104 | 0.03384 | stiff | sulfo | 200 | BSA | stiff_sulfo_200 | stiff_sulfo_200_FN | 0 | 0
map-data-2019.05.09-17.16.22.730_068.jpk-force | 2019.05.09 | 1 | 1.2.10 | 17.16.22.730 | 68 | FN | 99.8124 | 0.00202345 | 0.04138 | stiff | sulfo | 200 | BSA | stiff_sulfo_200 | stiff_sulfo_200_FN | 0 | 0
map-data-2019.05.09-17.16.22.730_069.jpk-force | 2019.05.09 | 1 | 1.2.10 | 17.16.22.730 | 69 | FN | 288.864 | 0.0201261 | 0.19286 | stiff | sulfo | 200 | BSA | stiff_sulfo_200 | stiff_sulfo_200_FN | 0 | 0
map-data-2019.05.09-17.16.22.730_070.jpk-force | 2019.05.09 | 1 | 1.2.10 | 17.16.22.730 | 70 | FN | 33.959 | 0.000234136 | 0.02077 | stiff | sulfo | 200 | BSA | stiff_sulfo_200 | stiff_sulfo_200_FN | 0 | 0
map-data-2019.05.09-17.16.22.730_071.jpk-force | 2019.05.09 | 1 | 1.2.10 | 17.16.22.730 | 71 | FN | 148.366 | 0.00321561 | 0.03626 | stiff | sulfo | 200 | BSA | stiff_sulfo_200 | stiff_sulfo_200_FN | 0 | 0
map-data-2019.05.09-17.16.22.730_072.jpk-force | 2019.05.09 | 1 | 1.2.10 | 17.16.22.730 | 72 | FN | 36.1117 | 0.000575754 | 0.04325 | stiff | sulfo | 200 | BSA | stiff_sulfo_200 | stiff_sulfo_200_FN | 0 | 0
map-data-2019.05.09-17.16.22.730_073.jpk-force | 2019.05.09 | 1 | 1.2.10 | 17.16.22.730 | 73 | FN | 29.0773 | 0.000583797 | 0.0622 | stiff | sulfo | 200 | BSA | stiff_sulfo_200 | stiff_sulfo_200_FN | 0 | 0
map-data-2019.05.09-17.16.22.730_074.jpk-force | 2019.05.09 | 1 | 1.2.10 | 17.16.22.730 | 74 | FN | 119.061 | 0.0022141 | 0.03935 | stiff | sulfo | 200 | BSA | stiff_sulfo_200 | stiff_sulfo_200_FN | 0 | 0
map-data-2019.05.09-17.16.22.730_075.jpk-force | 2019.05.09 | 1 | 1.2.10 | 17.16.22.730 | 75 | FN | 212.668 | 0.00376769 | 0.03857 | stiff | sulfo | 200 | BSA | stiff_sulfo_200 | stiff_sulfo_200_FN | 0 | 0
map-data-2019.05.09-17.16.22.730_076.jpk-force | 2019.05.09 | 1 | 1.2.10 | 17.16.22.730 | 76 | FN | 45.5879 | 0.000479924 | 0.0284 | stiff | sulfo | 200 | BSA | stiff_sulfo_200 | stiff_sulfo_200_FN | 0 | 0
map-data-2019.05.09-17.16.22.730_077.jpk-force | 2019.05.09 | 1 | 1.2.10 | 17.16.22.730 | 77 | FN | 170.999 | 0.00232971 | 0.0256 | stiff | sulfo | 200 | BSA | stiff_sulfo_200 | stiff_sulfo_200_FN | 0 | 0
map-data-2019.05.09-17.16.22.730_078.jpk-force | 2019.05.09 | 1 | 1.2.10 | 17.16.22.730 | 78 | FN | 57.1109 | 0.000744664 | 0.02294 | stiff | sulfo | 200 | BSA | stiff_sulfo_200 | stiff_sulfo_200_FN | 0 | 0
map-data-2019.05.09-17.16.22.730_079.jpk-force | 2019.05.09 | 1 | 1.2.10 | 17.16.22.730 | 79 | FN | 70.3376 | 0.000946933 | 0.02801 | stiff | sulfo | 200 | BSA | stiff_sulfo_200 | stiff_sulfo_200_FN | 0 | 0
map-data-2019.05.09-17.16.22.730_080.jpk-force | 2019.05.09 | 1 | 1.2.10 | 17.16.22.730 | 80 | FN | 77.2571 | 0.000983684 | 0.02511 | stiff | sulfo | 200 | BSA | stiff_sulfo_200 | stiff_sulfo_200_FN | 0 | 0
map-data-2019.05.09-17.16.22.730_081.jpk-force | 2019.05.09 | 1 | 1.2.10 | 17.16.22.730 | 81 | FN | 131.402 | 0.00341704 | 0.06645 | stiff | sulfo | 200 | BSA | stiff_sulfo_200 | stiff_sulfo_200_FN | 0 | 0
map-data-2019.05.09-17.16.22.730_082.jpk-force | 2019.05.09 | 1 | 1.2.10 | 17.16.22.730 | 82 | FN | 143.875 | 0.00321518 | 0.03982 | stiff | sulfo | 200 | BSA | stiff_sulfo_200 | stiff_sulfo_200_FN | 0 | 0
map-data-2019.05.09-17.16.22.730_083.jpk-force | 2019.05.09 | 1 | 1.2.10 | 17.16.22.730 | 83 | FN | 403.041 | 0.0147455 | 0.08213 | stiff | sulfo | 200 | BSA | stiff_sulfo_200 | stiff_sulfo_200_FN | 0 | 0
map-data-2019.05.09-17.16.22.730_084.jpk-force | 2019.05.09 | 1 | 1.2.10 | 17.16.22.730 | 84 | FN | 71.8454 | 0.000694752 | 0.01979 | stiff | sulfo | 200 | BSA | stiff_sulfo_200 | stiff_sulfo_200_FN | 0 | 0
map-data-2019.05.09-17.16.22.730_085.jpk-force | 2019.05.09 | 1 | 1.2.10 | 17.16.22.730 | 85 | FN | 33.1011 | 0.000229132 | 0.0434 | stiff | sulfo | 200 | BSA | stiff_sulfo_200 | stiff_sulfo_200_FN | 0 | 0
map-data-2019.05.09-17.16.22.730_086.jpk-force | 2019.05.09 | 1 | 1.2.10 | 17.16.22.730 | 86 | FN | 82.3737 | 0.00109329 | 0.02849 | stiff | sulfo | 200 | BSA | stiff_sulfo_200 | stiff_sulfo_200_FN | 0 | 0
map-data-2019.05.09-17.16.22.730_087.jpk-force | 2019.05.09 | 1 | 1.2.10 | 17.16.22.730 | 87 | FN | 54.7477 | 0.000365362 | 0.01473 | stiff | sulfo | 200 | BSA | stiff_sulfo_200 | stiff_sulfo_200_FN | 0 | 0
map-data-2019.05.09-17.16.22.730_088.jpk-force | 2019.05.09 | 1 | 1.2.10 | 17.16.22.730 | 88 | FN | 33.6155 | 0.000330639 | 0.0397 | stiff | sulfo | 200 | BSA | stiff_sulfo_200 | stiff_sulfo_200_FN | 0 | 0
map-data-2019.05.09-17.16.22.730_089.jpk-force | 2019.05.09 | 1 | 1.2.10 | 17.16.22.730 | 89 | FN | 299.044 | 0.00693661 | 0.04455 | stiff | sulfo | 200 | BSA | stiff_sulfo_200 | stiff_sulfo_200_FN | 0 | 0
map-data-2019.05.09-17.16.22.730_090.jpk-force | 2019.05.09 | 1 | 1.2.10 | 17.16.22.730 | 90 | FN | 43.1173 | 0.000276615 | 0.0379 | stiff | sulfo | 200 | BSA | stiff_sulfo_200 | stiff_sulfo_200_FN | 0 | 0
map-data-2019.05.09-17.16.22.730_091.jpk-force | 2019.05.09 | 1 | 1.2.10 | 17.16.22.730 | 91 | FN | 60.9962 | 0.000299413 | 0.01644 | stiff | sulfo | 200 | BSA | stiff_sulfo_200 | stiff_sulfo_200_FN | 0 | 0
map-data-2019.05.09-17.16.22.730_092.jpk-force | 2019.05.09 | 1 | 1.2.10 | 17.16.22.730 | 92 | FN | 39.3809 | 0.000438276 | 0.0214 | stiff | sulfo | 200 | BSA | stiff_sulfo_200 | stiff_sulfo_200_FN | 0 | 0
map-data-2019.05.09-17.16.22.730_093.jpk-force | 2019.05.09 | 1 | 1.2.10 | 17.16.22.730 | 93 | FN | 34.2236 | 0.000350688 | 0.03367 | stiff | sulfo | 200 | BSA | stiff_sulfo_200 | stiff_sulfo_200_FN | 0 | 0
map-data-2019.05.09-17.16.22.730_094.jpk-force | 2019.05.09 | 1 | 1.2.10 | 17.16.22.730 | 94 | FN | 60.1757 | 0.000734237 | 0.02155 | stiff | sulfo | 200 | BSA | stiff_sulfo_200 | stiff_sulfo_200_FN | 0 | 0
map-data-2019.05.09-17.16.22.730_095.jpk-force | 2019.05.09 | 1 | 1.2.10 | 17.16.22.730 | 95 | FN | 36.9758 | 0.00038513 | 0.04877 | stiff | sulfo | 200 | BSA | stiff_sulfo_200 | stiff_sulfo_200_FN | 0 | 0
map-data-2019.05.09-17.16.22.730_096.jpk-force | 2019.05.09 | 1 | 1.2.10 | 17.16.22.730 | 96 | FN | 34.6096 | 0.000301052 | 0.02732 | stiff | sulfo | 200 | BSA | stiff_sulfo_200 | stiff_sulfo_200_FN | 0 | 0
map-data-2019.05.09-17.16.22.730_097.jpk-force | 2019.05.09 | 1 | 1.2.10 | 17.16.22.730 | 97 | FN | 99.9656 | 0.00117265 | 0.02725 | stiff | sulfo | 200 | BSA | stiff_sulfo_200 | stiff_sulfo_200_FN | 0 | 0
map-data-2019.05.09-17.16.22.730_098.jpk-force | 2019.05.09 | 1 | 1.2.10 | 17.16.22.730 | 98 | FN | 682.768 | 0.038571 | 0.13082 | stiff | sulfo | 200 | BSA | stiff_sulfo_200 | stiff_sulfo_200_FN | 0 | 0
map-data-2019.05.09-17.16.22.730_099.jpk-force | 2019.05.09 | 1 | 1.2.10 | 17.16.22.730 | 99 | FN | 105.817 | 0.00397136 | 0.05981 | stiff | sulfo | 200 | BSA | stiff_sulfo_200 | stiff_sulfo_200_FN | 0 | 0
map-data-2019.05.09-16.35.41.237_000.jpk-force | 2019.05.09 | 1 | 1.2.12 | 16.35.41.237 | 0 | FN | 41.5564 | 0.000288232 | 0.0385 | stiff | 16mM | 200 | BSA | stiff_16mM_200 | stiff_16mM_200_FN | 0 | 0
map-data-2019.05.09-16.35.41.237_001.jpk-force | 2019.05.09 | 1 | 1.2.12 | 16.35.41.237 | 1 | FN | 139.513 | 0.00172866 | 0.03133 | stiff | 16mM | 200 | BSA | stiff_16mM_200 | stiff_16mM_200_FN | 0 | 0
map-data-2019.05.09-16.35.41.237_002.jpk-force | 2019.05.09 | 1 | 1.2.12 | 16.35.41.237 | 2 | FN | 64.0559 | 0.00289928 | 0.11936 | stiff | 16mM | 200 | BSA | stiff_16mM_200 | stiff_16mM_200_FN | 0 | 0
map-data-2019.05.09-16.35.41.237_003.jpk-force | 2019.05.09 | 1 | 1.2.12 | 16.35.41.237 | 3 | FN | 52.2794 | 0.000757426 | 0.04768 | stiff | 16mM | 200 | BSA | stiff_16mM_200 | stiff_16mM_200_FN | 0 | 0
map-data-2019.05.09-16.35.41.237_004.jpk-force | 2019.05.09 | 1 | 1.2.12 | 16.35.41.237 | 4 | FN | 71.8815 | 0.00388133 | 0.11884 | stiff | 16mM | 200 | BSA | stiff_16mM_200 | stiff_16mM_200_FN | 0 | 0
map-data-2019.05.09-16.35.41.237_005.jpk-force | 2019.05.09 | 1 | 1.2.12 | 16.35.41.237 | 5 | FN | 150.528 | 0.0270815 | 0.42625 | stiff | 16mM | 200 | BSA | stiff_16mM_200 | stiff_16mM_200_FN | 0 | 0
map-data-2019.05.09-16.35.41.237_006.jpk-force | 2019.05.09 | 1 | 1.2.12 | 16.35.41.237 | 6 | FN | 68.2186 | 0.00333352 | 0.11236 | stiff | 16mM | 200 | BSA | stiff_16mM_200 | stiff_16mM_200_FN | 0 | 0
map-data-2019.05.09-16.35.41.237_007.jpk-force | 2019.05.09 | 1 | 1.2.12 | 16.35.41.237 | 7 | FN | 146.195 | 0.0279598 | 0.40174 | stiff | 16mM | 200 | BSA | stiff_16mM_200 | stiff_16mM_200_FN | 0 | 0
map-data-2019.05.09-16.35.41.237_008.jpk-force | 2019.05.09 | 1 | 1.2.12 | 16.35.41.237 | 8 | FN | 197.554 | 0.00342184 | 0.05019 | stiff | 16mM | 200 | BSA | stiff_16mM_200 | stiff_16mM_200_FN | 0 | 0
map-data-2019.05.09-16.35.41.237_009.jpk-force | 2019.05.09 | 1 | 1.2.12 | 16.35.41.237 | 9 | FN | 131.675 | 0.00628558 | 0.149 | stiff | 16mM | 200 | BSA | stiff_16mM_200 | stiff_16mM_200_FN | 0 | 0
map-data-2019.05.09-16.35.41.237_010.jpk-force | 2019.05.09 | 1 | 1.2.12 | 16.35.41.237 | 10 | FN | 109.006 | 0.00165621 | 0.04493 | stiff | 16mM | 200 | BSA | stiff_16mM_200 | stiff_16mM_200_FN | 0 | 0
map-data-2019.05.09-16.35.41.237_011.jpk-force | 2019.05.09 | 1 | 1.2.12 | 16.35.41.237 | 11 | FN | 46.3202 | 0.000361404 | 0.01311 | stiff | 16mM | 200 | BSA | stiff_16mM_200 | stiff_16mM_200_FN | 0 | 0
map-data-2019.05.09-16.35.41.237_012.jpk-force | 2019.05.09 | 1 | 1.2.12 | 16.35.41.237 | 12 | FN | 37.661 | 0.000244088 | 0.02477 | stiff | 16mM | 200 | BSA | stiff_16mM_200 | stiff_16mM_200_FN | 0 | 0
map-data-2019.05.09-16.35.41.237_013.jpk-force | 2019.05.09 | 1 | 1.2.12 | 16.35.41.237 | 13 | FN | 76.9693 | 0.00166192 | 0.04653 | stiff | 16mM | 200 | BSA | stiff_16mM_200 | stiff_16mM_200_FN | 0 | 0
map-data-2019.05.09-16.35.41.237_014.jpk-force | 2019.05.09 | 1 | 1.2.12 | 16.35.41.237 | 14 | FN | 34.8157 | 0.000275065 | 0.02474 | stiff | 16mM | 200 | BSA | stiff_16mM_200 | stiff_16mM_200_FN | 0 | 0
map-data-2019.05.09-16.35.41.237_015.jpk-force | 2019.05.09 | 1 | 1.2.12 | 16.35.41.237 | 15 | FN | 37.1669 | 0.00028958 | 0.03025 | stiff | 16mM | 200 | BSA | stiff_16mM_200 | stiff_16mM_200_FN | 0 | 0
map-data-2019.05.09-16.35.41.237_016.jpk-force | 2019.05.09 | 1 | 1.2.12 | 16.35.41.237 | 16 | FN | 44.7848 | 0.000329088 | 0.0509 | stiff | 16mM | 200 | BSA | stiff_16mM_200 | stiff_16mM_200_FN | 0 | 0
map-data-2019.05.09-16.35.41.237_017.jpk-force | 2019.05.09 | 1 | 1.2.12 | 16.35.41.237 | 17 | FN | 41.1256 | 0.00022331 | 0.02589 | stiff | 16mM | 200 | BSA | stiff_16mM_200 | stiff_16mM_200_FN | 0 | 0
map-data-2019.05.09-16.35.41.237_018.jpk-force | 2019.05.09 | 1 | 1.2.12 | 16.35.41.237 | 18 | FN | 212.726 | 0.0640891 | 0.64273 | stiff | 16mM | 200 | BSA | stiff_16mM_200 | stiff_16mM_200_FN | 0 | 1
map-data-2019.05.09-16.35.41.237_019.jpk-force | 2019.05.09 | 1 | 1.2.12 | 16.35.41.237 | 19 | FN | 68.3518 | 0.00442794 | 0.14555 | stiff | 16mM | 200 | BSA | stiff_16mM_200 | stiff_16mM_200_FN | 0 | 0
map-data-2019.05.09-16.35.41.237_020.jpk-force | 2019.05.09 | 1 | 1.2.12 | 16.35.41.237 | 20 | FN | 108.043 | 0.00105425 | 0.03234 | stiff | 16mM | 200 | BSA | stiff_16mM_200 | stiff_16mM_200_FN | 0 | 0
map-data-2019.05.09-16.35.41.237_021.jpk-force | 2019.05.09 | 1 | 1.2.12 | 16.35.41.237 | 21 | FN | 138.592 | 0.00284831 | 0.06342 | stiff | 16mM | 200 | BSA | stiff_16mM_200 | stiff_16mM_200_FN | 0 | 0
map-data-2019.05.09-16.35.41.237_022.jpk-force | 2019.05.09 | 1 | 1.2.12 | 16.35.41.237 | 22 | FN | 284.567 | 0.0855323 | 0.60809 | stiff | 16mM | 200 | BSA | stiff_16mM_200 | stiff_16mM_200_FN | 0 | 1
map-data-2019.05.09-16.35.41.237_023.jpk-force | 2019.05.09 | 1 | 1.2.12 | 16.35.41.237 | 23 | FN | 99.0036 | 0.000939451 | 0.0277 | stiff | 16mM | 200 | BSA | stiff_16mM_200 | stiff_16mM_200_FN | 0 | 0
map-data-2019.05.09-16.35.41.237_024.jpk-force | 2019.05.09 | 1 | 1.2.12 | 16.35.41.237 | 24 | FN | 43.6527 | 0.000291177 | 0.03274 | stiff | 16mM | 200 | BSA | stiff_16mM_200 | stiff_16mM_200_FN | 0 | 0
map-data-2019.05.09-16.35.41.237_025.jpk-force | 2019.05.09 | 1 | 1.2.12 | 16.35.41.237 | 25 | FN | 41.175 | 0.000346547 | 0.0389 | stiff | 16mM | 200 | BSA | stiff_16mM_200 | stiff_16mM_200_FN | 0 | 0
map-data-2019.05.09-16.35.41.237_026.jpk-force | 2019.05.09 | 1 | 1.2.12 | 16.35.41.237 | 26 | FN | 333.108 | 0.00593581 | 0.03714 | stiff | 16mM | 200 | BSA | stiff_16mM_200 | stiff_16mM_200_FN | 0 | 0
map-data-2019.05.09-16.35.41.237_027.jpk-force | 2019.05.09 | 1 | 1.2.12 | 16.35.41.237 | 27 | FN | 654.127 | 0.0280346 | 0.11425 | stiff | 16mM | 200 | BSA | stiff_16mM_200 | stiff_16mM_200_FN | 0 | 0
map-data-2019.05.09-16.35.41.237_028.jpk-force | 2019.05.09 | 1 | 1.2.12 | 16.35.41.237 | 28 | FN | 124.531 | 0.00422463 | 0.08321 | stiff | 16mM | 200 | BSA | stiff_16mM_200 | stiff_16mM_200_FN | 0 | 0
map-data-2019.05.09-16.35.41.237_029.jpk-force | 2019.05.09 | 1 | 1.2.12 | 16.35.41.237 | 29 | FN | 33.9347 | 0.000324462 | 0.0493 | stiff | 16mM | 200 | BSA | stiff_16mM_200 | stiff_16mM_200_FN | 0 | 0
map-data-2019.05.09-16.35.41.237_030.jpk-force | 2019.05.09 | 1 | 1.2.12 | 16.35.41.237 | 30 | FN | 50.5791 | 0.00142571 | 0.0552 | stiff | 16mM | 200 | BSA | stiff_16mM_200 | stiff_16mM_200_FN | 0 | 0
map-data-2019.05.09-16.35.41.237_031.jpk-force | 2019.05.09 | 1 | 1.2.12 | 16.35.41.237 | 31 | FN | 60.4597 | 0.00062016 | 0.02658 | stiff | 16mM | 200 | BSA | stiff_16mM_200 | stiff_16mM_200_FN | 0 | 0
map-data-2019.05.09-16.35.41.237_032.jpk-force | 2019.05.09 | 1 | 1.2.12 | 16.35.41.237 | 32 | FN | 63.8798 | 0.000933841 | 0.038 | stiff | 16mM | 200 | BSA | stiff_16mM_200 | stiff_16mM_200_FN | 0 | 0
map-data-2019.05.09-16.35.41.237_033.jpk-force | 2019.05.09 | 1 | 1.2.12 | 16.35.41.237 | 33 | FN | 63.553 | 0.000226748 | 0.0285 | stiff | 16mM | 200 | BSA | stiff_16mM_200 | stiff_16mM_200_FN | 0 | 0
map-data-2019.05.09-16.35.41.237_034.jpk-force | 2019.05.09 | 1 | 1.2.12 | 16.35.41.237 | 34 | FN | 44.4233 | 0.000450499 | 0.04405 | stiff | 16mM | 200 | BSA | stiff_16mM_200 | stiff_16mM_200_FN | 0 | 0
map-data-2019.05.09-16.35.41.237_035.jpk-force | 2019.05.09 | 1 | 1.2.12 | 16.35.41.237 | 35 | FN | 381.307 | 0.0137262 | 0.19621 | stiff | 16mM | 200 | BSA | stiff_16mM_200 | stiff_16mM_200_FN | 0 | 0
map-data-2019.05.09-16.35.41.237_036.jpk-force | 2019.05.09 | 1 | 1.2.12 | 16.35.41.237 | 36 | FN | 195.077 | 0.00500195 | 0.04188 | stiff | 16mM | 200 | BSA | stiff_16mM_200 | stiff_16mM_200_FN | 0 | 0
map-data-2019.05.09-16.35.41.237_037.jpk-force | 2019.05.09 | 1 | 1.2.12 | 16.35.41.237 | 37 | FN | 63.3911 | 0.000712857 | 0.04093 | stiff | 16mM | 200 | BSA | stiff_16mM_200 | stiff_16mM_200_FN | 0 | 0
map-data-2019.05.09-16.35.41.237_038.jpk-force | 2019.05.09 | 1 | 1.2.12 | 16.35.41.237 | 38 | FN | 102.87 | 0.00140541 | 0.03336 | stiff | 16mM | 200 | BSA | stiff_16mM_200 | stiff_16mM_200_FN | 0 | 0
map-data-2019.05.09-16.35.41.237_039.jpk-force | 2019.05.09 | 1 | 1.2.12 | 16.35.41.237 | 39 | FN | 107.193 | 0.00122488 | 0.04124 | stiff | 16mM | 200 | BSA | stiff_16mM_200 | stiff_16mM_200_FN | 0 | 0
map-data-2019.05.09-16.35.41.237_040.jpk-force | 2019.05.09 | 1 | 1.2.12 | 16.35.41.237 | 40 | FN | 81.7853 | 0.000384698 | 0.0458 | stiff | 16mM | 200 | BSA | stiff_16mM_200 | stiff_16mM_200_FN | 0 | 0
map-data-2019.05.09-16.35.41.237_041.jpk-force | 2019.05.09 | 1 | 1.2.12 | 16.35.41.237 | 41 | FN | 32.6483 | 0.000416501 | 0.03747 | stiff | 16mM | 200 | BSA | stiff_16mM_200 | stiff_16mM_200_FN | 0 | 0
map-data-2019.05.09-16.35.41.237_042.jpk-force | 2019.05.09 | 1 | 1.2.12 | 16.35.41.237 | 42 | FN | 43.5241 | 0.00054902 | 0.02911 | stiff | 16mM | 200 | BSA | stiff_16mM_200 | stiff_16mM_200_FN | 0 | 0
map-data-2019.05.09-16.35.41.237_043.jpk-force | 2019.05.09 | 1 | 1.2.12 | 16.35.41.237 | 43 | FN | 38.5629 | 0.000740729 | 0.041 | stiff | 16mM | 200 | BSA | stiff_16mM_200 | stiff_16mM_200_FN | 0 | 0
map-data-2019.05.09-16.35.41.237_044.jpk-force | 2019.05.09 | 1 | 1.2.12 | 16.35.41.237 | 44 | FN | 137.466 | 0.00135537 | 0.02615 | stiff | 16mM | 200 | BSA | stiff_16mM_200 | stiff_16mM_200_FN | 0 | 0
map-data-2019.05.09-16.35.41.237_045.jpk-force | 2019.05.09 | 1 | 1.2.12 | 16.35.41.237 | 45 | FN | 46.2298 | 0.000782857 | 0.03287 | stiff | 16mM | 200 | BSA | stiff_16mM_200 | stiff_16mM_200_FN | 0 | 0
map-data-2019.05.09-16.35.41.237_046.jpk-force | 2019.05.09 | 1 | 1.2.12 | 16.35.41.237 | 46 | FN | 501.365 | 0.0147928 | 0.07165 | stiff | 16mM | 200 | BSA | stiff_16mM_200 | stiff_16mM_200_FN | 0 | 0
map-data-2019.05.09-16.35.41.237_047.jpk-force | 2019.05.09 | 1 | 1.2.12 | 16.35.41.237 | 47 | FN | 120.3 | 0.00156495 | 0.03875 | stiff | 16mM | 200 | BSA | stiff_16mM_200 | stiff_16mM_200_FN | 0 | 0
map-data-2019.05.09-16.35.41.237_048.jpk-force | 2019.05.09 | 1 | 1.2.12 | 16.35.41.237 | 48 | FN | 180.661 | 0.00228297 | 0.02583 | stiff | 16mM | 200 | BSA | stiff_16mM_200 | stiff_16mM_200_FN | 0 | 0
map-data-2019.05.09-16.35.41.237_049.jpk-force | 2019.05.09 | 1 | 1.2.12 | 16.35.41.237 | 49 | FN | 174.013 | 0.00156197 | 0.05074 | stiff | 16mM | 200 | BSA | stiff_16mM_200 | stiff_16mM_200_FN | 0 | 0
map-data-2019.05.09-16.35.41.237_050.jpk-force | 2019.05.09 | 1 | 1.2.12 | 16.35.41.237 | 50 | FN | 149.768 | 0.0287443 | 0.54963 | stiff | 16mM | 200 | BSA | stiff_16mM_200 | stiff_16mM_200_FN | 0 | 0
map-data-2019.05.09-16.35.41.237_051.jpk-force | 2019.05.09 | 1 | 1.2.12 | 16.35.41.237 | 51 | FN | 92.4394 | 0.0104524 | 0.32738 | stiff | 16mM | 200 | BSA | stiff_16mM_200 | stiff_16mM_200_FN | 0 | 0
map-data-2019.05.09-16.35.41.237_052.jpk-force | 2019.05.09 | 1 | 1.2.12 | 16.35.41.237 | 52 | FN | 245.751 | 0.00438241 | 0.03436 | stiff | 16mM | 200 | BSA | stiff_16mM_200 | stiff_16mM_200_FN | 0 | 0
map-data-2019.05.09-16.35.41.237_053.jpk-force | 2019.05.09 | 1 | 1.2.12 | 16.35.41.237 | 53 | FN | 69.4949 | 0.00654059 | 0.22541 | stiff | 16mM | 200 | BSA | stiff_16mM_200 | stiff_16mM_200_FN | 0 | 0
map-data-2019.05.09-16.35.41.237_054.jpk-force | 2019.05.09 | 1 | 1.2.12 | 16.35.41.237 | 54 | FN | 292.891 | 0.00936642 | 0.13311 | stiff | 16mM | 200 | BSA | stiff_16mM_200 | stiff_16mM_200_FN | 0 | 0
map-data-2019.05.09-16.35.41.237_055.jpk-force | 2019.05.09 | 1 | 1.2.12 | 16.35.41.237 | 55 | FN | 44.132 | 0.000425963 | 0.0413 | stiff | 16mM | 200 | BSA | stiff_16mM_200 | stiff_16mM_200_FN | 0 | 0
map-data-2019.05.09-16.35.41.237_056.jpk-force | 2019.05.09 | 1 | 1.2.12 | 16.35.41.237 | 56 | FN | 121.67 | 0.0086073 | 0.23926 | stiff | 16mM | 200 | BSA | stiff_16mM_200 | stiff_16mM_200_FN | 0 | 0
map-data-2019.05.09-16.35.41.237_057.jpk-force | 2019.05.09 | 1 | 1.2.12 | 16.35.41.237 | 57 | FN | 147.74 | 0.00418717 | 0.07685 | stiff | 16mM | 200 | BSA | stiff_16mM_200 | stiff_16mM_200_FN | 0 | 0
map-data-2019.05.09-16.35.41.237_058.jpk-force | 2019.05.09 | 1 | 1.2.12 | 16.35.41.237 | 58 | FN | 64.3943 | 0.00186457 | 0.07398 | stiff | 16mM | 200 | BSA | stiff_16mM_200 | stiff_16mM_200_FN | 0 | 0
map-data-2019.05.09-16.35.41.237_059.jpk-force | 2019.05.09 | 1 | 1.2.12 | 16.35.41.237 | 59 | FN | 85.7729 | 0.00178127 | 0.03774 | stiff | 16mM | 200 | BSA | stiff_16mM_200 | stiff_16mM_200_FN | 0 | 0
map-data-2019.05.09-16.35.41.237_060.jpk-force | 2019.05.09 | 1 | 1.2.12 | 16.35.41.237 | 60 | FN | 311.369 | 0.0108943 | 0.09685 | stiff | 16mM | 200 | BSA | stiff_16mM_200 | stiff_16mM_200_FN | 0 | 0
map-data-2019.05.09-16.35.41.237_061.jpk-force | 2019.05.09 | 1 | 1.2.12 | 16.35.41.237 | 61 | FN | 157.704 | 0.00646678 | 0.08634 | stiff | 16mM | 200 | BSA | stiff_16mM_200 | stiff_16mM_200_FN | 0 | 0
map-data-2019.05.09-16.35.41.237_062.jpk-force | 2019.05.09 | 1 | 1.2.12 | 16.35.41.237 | 62 | FN | 103.016 | 0.00168935 | 0.04612 | stiff | 16mM | 200 | BSA | stiff_16mM_200 | stiff_16mM_200_FN | 0 | 0
map-data-2019.05.09-16.35.41.237_063.jpk-force | 2019.05.09 | 1 | 1.2.12 | 16.35.41.237 | 63 | FN | 176.781 | 0.00440886 | 0.04908 | stiff | 16mM | 200 | BSA | stiff_16mM_200 | stiff_16mM_200_FN | 0 | 0
map-data-2019.05.09-16.35.41.237_064.jpk-force | 2019.05.09 | 1 | 1.2.12 | 16.35.41.237 | 64 | FN | 475.479 | 0.0347751 | 0.15715 | stiff | 16mM | 200 | BSA | stiff_16mM_200 | stiff_16mM_200_FN | 0 | 0
map-data-2019.05.09-16.35.41.237_065.jpk-force | 2019.05.09 | 1 | 1.2.12 | 16.35.41.237 | 65 | FN | 117.713 | 0.000531828 | 0.01801 | stiff | 16mM | 200 | BSA | stiff_16mM_200 | stiff_16mM_200_FN | 0 | 0
map-data-2019.05.09-16.35.41.237_066.jpk-force | 2019.05.09 | 1 | 1.2.12 | 16.35.41.237 | 66 | FN | 58.0725 | 0.000458942 | 0.04579 | stiff | 16mM | 200 | BSA | stiff_16mM_200 | stiff_16mM_200_FN | 0 | 0
map-data-2019.05.09-16.35.41.237_067.jpk-force | 2019.05.09 | 1 | 1.2.12 | 16.35.41.237 | 67 | FN | 38.148 | 0.00027607 | 0.03307 | stiff | 16mM | 200 | BSA | stiff_16mM_200 | stiff_16mM_200_FN | 0 | 0
map-data-2019.05.09-16.35.41.237_068.jpk-force | 2019.05.09 | 1 | 1.2.12 | 16.35.41.237 | 68 | FN | 305.152 | 0.167391 | 1.23527 | stiff | 16mM | 200 | BSA | stiff_16mM_200 | stiff_16mM_200_FN | 0 | 1
map-data-2019.05.09-16.35.41.237_069.jpk-force | 2019.05.09 | 1 | 1.2.12 | 16.35.41.237 | 69 | FN | 219.658 | 0.00492803 | 0.03751 | stiff | 16mM | 200 | BSA | stiff_16mM_200 | stiff_16mM_200_FN | 0 | 0
map-data-2019.05.09-16.35.41.237_070.jpk-force | 2019.05.09 | 1 | 1.2.12 | 16.35.41.237 | 70 | FN | 191.837 | 0.0904576 | 1.08619 | stiff | 16mM | 200 | BSA | stiff_16mM_200 | stiff_16mM_200_FN | 0 | 1
map-data-2019.05.09-16.35.41.237_071.jpk-force | 2019.05.09 | 1 | 1.2.12 | 16.35.41.237 | 71 | FN | 207.426 | 0.0427326 | 0.50975 | stiff | 16mM | 200 | BSA | stiff_16mM_200 | stiff_16mM_200_FN | 0 | 1
map-data-2019.05.09-16.35.41.237_072.jpk-force | 2019.05.09 | 1 | 1.2.12 | 16.35.41.237 | 72 | FN | 31.786 | 0.000228709 | 0.0182 | stiff | 16mM | 200 | BSA | stiff_16mM_200 | stiff_16mM_200_FN | 0 | 0
map-data-2019.05.09-16.35.41.237_073.jpk-force | 2019.05.09 | 1 | 1.2.12 | 16.35.41.237 | 73 | FN | 51.8367 | 0.000362396 | 0.02468 | stiff | 16mM | 200 | BSA | stiff_16mM_200 | stiff_16mM_200_FN | 0 | 0
map-data-2019.05.09-16.35.41.237_074.jpk-force | 2019.05.09 | 1 | 1.2.12 | 16.35.41.237 | 74 | FN | 50.3986 | 0.000348355 | 0.0437 | stiff | 16mM | 200 | BSA | stiff_16mM_200 | stiff_16mM_200_FN | 0 | 0
map-data-2019.05.09-16.35.41.237_075.jpk-force | 2019.05.09 | 1 | 1.2.12 | 16.35.41.237 | 75 | FN | 79.6518 | 0.00485616 | 0.16244 | stiff | 16mM | 200 | BSA | stiff_16mM_200 | stiff_16mM_200_FN | 0 | 0
map-data-2019.05.09-16.35.41.237_076.jpk-force | 2019.05.09 | 1 | 1.2.12 | 16.35.41.237 | 76 | FN | 43.6715 | 0.000349185 | 0.053 | stiff | 16mM | 200 | BSA | stiff_16mM_200 | stiff_16mM_200_FN | 0 | 0
map-data-2019.05.09-16.35.41.237_077.jpk-force | 2019.05.09 | 1 | 1.2.12 | 16.35.41.237 | 77 | FN | 32.7321 | 0.000295808 | 0.048 | stiff | 16mM | 200 | BSA | stiff_16mM_200 | stiff_16mM_200_FN | 0 | 0
map-data-2019.05.09-16.35.41.237_078.jpk-force | 2019.05.09 | 1 | 1.2.12 | 16.35.41.237 | 78 | FN | 47.5241 | 0.000302216 | 0.02864 | stiff | 16mM | 200 | BSA | stiff_16mM_200 | stiff_16mM_200_FN | 0 | 0
map-data-2019.05.09-16.35.41.237_079.jpk-force | 2019.05.09 | 1 | 1.2.12 | 16.35.41.237 | 79 | FN | 47.8495 | 0.000356113 | 0.0467 | stiff | 16mM | 200 | BSA | stiff_16mM_200 | stiff_16mM_200_FN | 0 | 0
map-data-2019.05.09-16.35.41.237_080.jpk-force | 2019.05.09 | 1 | 1.2.12 | 16.35.41.237 | 80 | FN | 48.4581 | 0.000337797 | 0.03675 | stiff | 16mM | 200 | BSA | stiff_16mM_200 | stiff_16mM_200_FN | 0 | 0
map-data-2019.05.09-16.35.41.237_081.jpk-force | 2019.05.09 | 1 | 1.2.12 | 16.35.41.237 | 81 | FN | 96.5328 | 0.000247476 | 0.0242 | stiff | 16mM | 200 | BSA | stiff_16mM_200 | stiff_16mM_200_FN | 0 | 0
map-data-2019.05.09-16.35.41.237_082.jpk-force | 2019.05.09 | 1 | 1.2.12 | 16.35.41.237 | 82 | FN | 97.0042 | 0.00378877 | 0.09308 | stiff | 16mM | 200 | BSA | stiff_16mM_200 | stiff_16mM_200_FN | 0 | 0
map-data-2019.05.09-16.35.41.237_083.jpk-force | 2019.05.09 | 1 | 1.2.12 | 16.35.41.237 | 83 | FN | 341.864 | 0.000710556 | 0.01494 | stiff | 16mM | 200 | BSA | stiff_16mM_200 | stiff_16mM_200_FN | 0 | 0
map-data-2019.05.09-16.35.41.237_084.jpk-force | 2019.05.09 | 1 | 1.2.12 | 16.35.41.237 | 84 | FN | 86.9096 | 0.00026579 | 0.0298 | stiff | 16mM | 200 | BSA | stiff_16mM_200 | stiff_16mM_200_FN | 0 | 0
map-data-2019.05.09-16.35.41.237_085.jpk-force | 2019.05.09 | 1 | 1.2.12 | 16.35.41.237 | 85 | FN | 458.585 | 0.0114122 | 0.06108 | stiff | 16mM | 200 | BSA | stiff_16mM_200 | stiff_16mM_200_FN | 0 | 0
map-data-2019.05.09-16.35.41.237_086.jpk-force | 2019.05.09 | 1 | 1.2.12 | 16.35.41.237 | 86 | FN | 98.532 | 0.000368847 | 0.0367 | stiff | 16mM | 200 | BSA | stiff_16mM_200 | stiff_16mM_200_FN | 0 | 0
map-data-2019.05.09-16.35.41.237_087.jpk-force | 2019.05.09 | 1 | 1.2.12 | 16.35.41.237 | 87 | FN | 162.593 | 0.0314911 | 0.3927 | stiff | 16mM | 200 | BSA | stiff_16mM_200 | stiff_16mM_200_FN | 0 | 0
map-data-2019.05.09-16.35.41.237_088.jpk-force | 2019.05.09 | 1 | 1.2.12 | 16.35.41.237 | 88 | FN | 3304.55 | 3.09389 | 2.63739 | stiff | 16mM | 200 | BSA | stiff_16mM_200 | stiff_16mM_200_FN | 0 | 0
map-data-2019.05.09-16.35.41.237_089.jpk-force | 2019.05.09 | 1 | 1.2.12 | 16.35.41.237 | 89 | FN | 534.384 | 0.333283 | 1.44258 | stiff | 16mM | 200 | BSA | stiff_16mM_200 | stiff_16mM_200_FN | 0 | 1
map-data-2019.05.09-16.35.41.237_090.jpk-force | 2019.05.09 | 1 | 1.2.12 | 16.35.41.237 | 90 | FN | 719.703 | 0.327104 | 0.8332 | stiff | 16mM | 200 | BSA | stiff_16mM_200 | stiff_16mM_200_FN | 0 | 1
map-data-2019.05.09-16.35.41.237_091.jpk-force | 2019.05.09 | 1 | 1.2.12 | 16.35.41.237 | 91 | FN | 419.753 | 0.160373 | 0.73274 | stiff | 16mM | 200 | BSA | stiff_16mM_200 | stiff_16mM_200_FN | 0 | 1
map-data-2019.05.09-16.35.41.237_092.jpk-force | 2019.05.09 | 1 | 1.2.12 | 16.35.41.237 | 92 | FN | 39.8194 | 0.000334229 | 0.03454 | stiff | 16mM | 200 | BSA | stiff_16mM_200 | stiff_16mM_200_FN | 0 | 0
map-data-2019.05.09-16.35.41.237_093.jpk-force | 2019.05.09 | 1 | 1.2.12 | 16.35.41.237 | 93 | FN | 155.176 | 0.00785917 | 0.12681 | stiff | 16mM | 200 | BSA | stiff_16mM_200 | stiff_16mM_200_FN | 0 | 0
map-data-2019.05.09-16.35.41.237_094.jpk-force | 2019.05.09 | 1 | 1.2.12 | 16.35.41.237 | 94 | FN | 41.1701 | 0.000252174 | 0.0318 | stiff | 16mM | 200 | BSA | stiff_16mM_200 | stiff_16mM_200_FN | 0 | 0
map-data-2019.05.09-16.35.41.237_095.jpk-force | 2019.05.09 | 1 | 1.2.12 | 16.35.41.237 | 95 | FN | 54.0695 | 0.00137302 | 0.06569 | stiff | 16mM | 200 | BSA | stiff_16mM_200 | stiff_16mM_200_FN | 0 | 0
map-data-2019.05.09-16.35.41.237_096.jpk-force | 2019.05.09 | 1 | 1.2.12 | 16.35.41.237 | 96 | FN | 210.905 | 0.00322749 | 0.03091 | stiff | 16mM | 200 | BSA | stiff_16mM_200 | stiff_16mM_200_FN | 0 | 0
map-data-2019.05.09-16.35.41.237_097.jpk-force | 2019.05.09 | 1 | 1.2.12 | 16.35.41.237 | 97 | FN | 103.546 | 0.000949581 | 0.02607 | stiff | 16mM | 200 | BSA | stiff_16mM_200 | stiff_16mM_200_FN | 0 | 0
map-data-2019.05.09-16.35.41.237_098.jpk-force | 2019.05.09 | 1 | 1.2.12 | 16.35.41.237 | 98 | FN | 39.1112 | 0.000432602 | 0.0481 | stiff | 16mM | 200 | BSA | stiff_16mM_200 | stiff_16mM_200_FN | 0 | 0
map-data-2019.05.09-16.35.41.237_099.jpk-force | 2019.05.09 | 1 | 1.2.12 | 16.35.41.237 | 99 | FN | 94.0238 | 0.000417048 | 0.03348 | stiff | 16mM | 200 | BSA | stiff_16mM_200 | stiff_16mM_200_FN | 0 | 0
map-data-2019.05.09-16.41.51.228_000.jpk-force | 2019.05.09 | 1 | 1.2.12 | 16.41.51.228 | 0 | FN | 143.527 | 0.0126835 | 0.21681 | stiff | 16mM | 200 | BSA | stiff_16mM_200 | stiff_16mM_200_FN | 0 | 0
map-data-2019.05.09-16.41.51.228_001.jpk-force | 2019.05.09 | 1 | 1.2.12 | 16.41.51.228 | 1 | FN | 142.254 | 0.00283288 | 0.04669 | stiff | 16mM | 200 | BSA | stiff_16mM_200 | stiff_16mM_200_FN | 0 | 0
map-data-2019.05.09-16.41.51.228_002.jpk-force | 2019.05.09 | 1 | 1.2.12 | 16.41.51.228 | 2 | FN | 31.5426 | 0.000416844 | 0.03716 | stiff | 16mM | 200 | BSA | stiff_16mM_200 | stiff_16mM_200_FN | 0 | 0
map-data-2019.05.09-16.41.51.228_003.jpk-force | 2019.05.09 | 1 | 1.2.12 | 16.41.51.228 | 3 | FN | 82.2422 | 0.00755673 | 0.19742 | stiff | 16mM | 200 | BSA | stiff_16mM_200 | stiff_16mM_200_FN | 0 | 0
map-data-2019.05.09-16.41.51.228_004.jpk-force | 2019.05.09 | 1 | 1.2.12 | 16.41.51.228 | 4 | FN | 39.8491 | 0.000262511 | 0.03017 | stiff | 16mM | 200 | BSA | stiff_16mM_200 | stiff_16mM_200_FN | 0 | 0
map-data-2019.05.09-16.41.51.228_005.jpk-force | 2019.05.09 | 1 | 1.2.12 | 16.41.51.228 | 5 | FN | 156.36 | 0.00375475 | 0.06842 | stiff | 16mM | 200 | BSA | stiff_16mM_200 | stiff_16mM_200_FN | 0 | 0
map-data-2019.05.09-16.41.51.228_006.jpk-force | 2019.05.09 | 1 | 1.2.12 | 16.41.51.228 | 6 | FN | 103.436 | 0.00113656 | 0.02149 | stiff | 16mM | 200 | BSA | stiff_16mM_200 | stiff_16mM_200_FN | 0 | 0
map-data-2019.05.09-16.41.51.228_007.jpk-force | 2019.05.09 | 1 | 1.2.12 | 16.41.51.228 | 7 | FN | 66.0104 | 0.0031778 | 0.1104 | stiff | 16mM | 200 | BSA | stiff_16mM_200 | stiff_16mM_200_FN | 0 | 0
map-data-2019.05.09-16.41.51.228_008.jpk-force | 2019.05.09 | 1 | 1.2.12 | 16.41.51.228 | 8 | FN | 277.322 | 0.00104051 | 0.01905 | stiff | 16mM | 200 | BSA | stiff_16mM_200 | stiff_16mM_200_FN | 0 | 0
map-data-2019.05.09-16.41.51.228_009.jpk-force | 2019.05.09 | 1 | 1.2.12 | 16.41.51.228 | 9 | FN | 73.5758 | 0.00172452 | 0.06835 | stiff | 16mM | 200 | BSA | stiff_16mM_200 | stiff_16mM_200_FN | 0 | 0
map-data-2019.05.09-16.41.51.228_010.jpk-force | 2019.05.09 | 1 | 1.2.12 | 16.41.51.228 | 10 | FN | 196.707 | 0.0182084 | 0.43992 | stiff | 16mM | 200 | BSA | stiff_16mM_200 | stiff_16mM_200_FN | 0 | 0
map-data-2019.05.09-16.41.51.228_011.jpk-force | 2019.05.09 | 1 | 1.2.12 | 16.41.51.228 | 11 | FN | 82.1756 | 0.000515565 | 0.01483 | stiff | 16mM | 200 | BSA | stiff_16mM_200 | stiff_16mM_200_FN | 0 | 0
map-data-2019.05.09-16.41.51.228_012.jpk-force | 2019.05.09 | 1 | 1.2.12 | 16.41.51.228 | 12 | FN | 46.9857 | 0.000288917 | 0.02651 | stiff | 16mM | 200 | BSA | stiff_16mM_200 | stiff_16mM_200_FN | 0 | 0
map-data-2019.05.09-16.41.51.228_013.jpk-force | 2019.05.09 | 1 | 1.2.12 | 16.41.51.228 | 13 | FN | 109.292 | 0.00654268 | 0.16973 | stiff | 16mM | 200 | BSA | stiff_16mM_200 | stiff_16mM_200_FN | 0 | 0
map-data-2019.05.09-16.41.51.228_014.jpk-force | 2019.05.09 | 1 | 1.2.12 | 16.41.51.228 | 14 | FN | 329.238 | 0.0971413 | 0.63437 | stiff | 16mM | 200 | BSA | stiff_16mM_200 | stiff_16mM_200_FN | 0 | 1
map-data-2019.05.09-16.41.51.228_015.jpk-force | 2019.05.09 | 1 | 1.2.12 | 16.41.51.228 | 15 | FN | 341.9 | 0.0055596 | 0.03452 | stiff | 16mM | 200 | BSA | stiff_16mM_200 | stiff_16mM_200_FN | 0 | 0
map-data-2019.05.09-16.41.51.228_016.jpk-force | 2019.05.09 | 1 | 1.2.12 | 16.41.51.228 | 16 | FN | 81.6957 | 0.000283253 | 0.034 | stiff | 16mM | 200 | BSA | stiff_16mM_200 | stiff_16mM_200_FN | 0 | 0
map-data-2019.05.09-16.41.51.228_017.jpk-force | 2019.05.09 | 1 | 1.2.12 | 16.41.51.228 | 17 | FN | 88.2423 | 0.00330764 | 0.07057 | stiff | 16mM | 200 | BSA | stiff_16mM_200 | stiff_16mM_200_FN | 0 | 0
map-data-2019.05.09-16.41.51.228_018.jpk-force | 2019.05.09 | 1 | 1.2.12 | 16.41.51.228 | 18 | FN | 100.549 | 0.00520541 | 0.12576 | stiff | 16mM | 200 | BSA | stiff_16mM_200 | stiff_16mM_200_FN | 0 | 0
map-data-2019.05.09-16.41.51.228_019.jpk-force | 2019.05.09 | 1 | 1.2.12 | 16.41.51.228 | 19 | FN | 249.117 | 0.00996306 | 0.06778 | stiff | 16mM | 200 | BSA | stiff_16mM_200 | stiff_16mM_200_FN | 0 | 0
map-data-2019.05.09-16.41.51.228_020.jpk-force | 2019.05.09 | 1 | 1.2.12 | 16.41.51.228 | 20 | FN | 103.672 | 0.0053193 | 0.09546 | stiff | 16mM | 200 | BSA | stiff_16mM_200 | stiff_16mM_200_FN | 0 | 0
map-data-2019.05.09-16.41.51.228_021.jpk-force | 2019.05.09 | 1 | 1.2.12 | 16.41.51.228 | 21 | FN | 44.0505 | 0.000342719 | 0.03343 | stiff | 16mM | 200 | BSA | stiff_16mM_200 | stiff_16mM_200_FN | 0 | 0
map-data-2019.05.09-16.41.51.228_022.jpk-force | 2019.05.09 | 1 | 1.2.12 | 16.41.51.228 | 22 | FN | 265.79 | 0.00727446 | 0.05008 | stiff | 16mM | 200 | BSA | stiff_16mM_200 | stiff_16mM_200_FN | 0 | 0
map-data-2019.05.09-16.41.51.228_023.jpk-force | 2019.05.09 | 1 | 1.2.12 | 16.41.51.228 | 23 | FN | 46.5441 | 0.000359976 | 0.01607 | stiff | 16mM | 200 | BSA | stiff_16mM_200 | stiff_16mM_200_FN | 0 | 0
map-data-2019.05.09-16.41.51.228_024.jpk-force | 2019.05.09 | 1 | 1.2.12 | 16.41.51.228 | 24 | FN | 91.7845 | 0.00373693 | 0.09306 | stiff | 16mM | 200 | BSA | stiff_16mM_200 | stiff_16mM_200_FN | 0 | 0
map-data-2019.05.09-16.41.51.228_025.jpk-force | 2019.05.09 | 1 | 1.2.12 | 16.41.51.228 | 25 | FN | 39.4004 | 0.000266423 | 0.02936 | stiff | 16mM | 200 | BSA | stiff_16mM_200 | stiff_16mM_200_FN | 0 | 0
map-data-2019.05.09-16.41.51.228_026.jpk-force | 2019.05.09 | 1 | 1.2.12 | 16.41.51.228 | 26 | FN | 44.3841 | 0.00030316 | 0.0439 | stiff | 16mM | 200 | BSA | stiff_16mM_200 | stiff_16mM_200_FN | 0 | 0
map-data-2019.05.09-16.41.51.228_027.jpk-force | 2019.05.09 | 1 | 1.2.12 | 16.41.51.228 | 27 | FN | 173.415 | 0.002367 | 0.03344 | stiff | 16mM | 200 | BSA | stiff_16mM_200 | stiff_16mM_200_FN | 0 | 0
map-data-2019.05.09-16.41.51.228_028.jpk-force | 2019.05.09 | 1 | 1.2.12 | 16.41.51.228 | 28 | FN | 215.571 | 0.00292634 | 0.02752 | stiff | 16mM | 200 | BSA | stiff_16mM_200 | stiff_16mM_200_FN | 0 | 0
map-data-2019.05.09-16.41.51.228_029.jpk-force | 2019.05.09 | 1 | 1.2.12 | 16.41.51.228 | 29 | FN | 877.373 | 0.646646 | 1.70157 | stiff | 16mM | 200 | BSA | stiff_16mM_200 | stiff_16mM_200_FN | 0 | 1
map-data-2019.05.09-16.41.51.228_030.jpk-force | 2019.05.09 | 1 | 1.2.12 | 16.41.51.228 | 30 | FN | 47.3519 | 0.00115599 | 0.04859 | stiff | 16mM | 200 | BSA | stiff_16mM_200 | stiff_16mM_200_FN | 0 | 0
map-data-2019.05.09-16.41.51.228_031.jpk-force | 2019.05.09 | 1 | 1.2.12 | 16.41.51.228 | 31 | FN | 320.463 | 0.0285433 | 0.16774 | stiff | 16mM | 200 | BSA | stiff_16mM_200 | stiff_16mM_200_FN | 0 | 0
map-data-2019.05.09-16.41.51.228_032.jpk-force | 2019.05.09 | 1 | 1.2.12 | 16.41.51.228 | 32 | FN | 191.397 | 0.00523187 | 0.06268 | stiff | 16mM | 200 | BSA | stiff_16mM_200 | stiff_16mM_200_FN | 0 | 0
map-data-2019.05.09-16.41.51.228_033.jpk-force | 2019.05.09 | 1 | 1.2.12 | 16.41.51.228 | 33 | FN | 35.9148 | 0.000231077 | 0.0203 | stiff | 16mM | 200 | BSA | stiff_16mM_200 | stiff_16mM_200_FN | 0 | 0
map-data-2019.05.09-16.41.51.228_034.jpk-force | 2019.05.09 | 1 | 1.2.12 | 16.41.51.228 | 34 | FN | 119.586 | 0.00803885 | 0.14207 | stiff | 16mM | 200 | BSA | stiff_16mM_200 | stiff_16mM_200_FN | 0 | 0
map-data-2019.05.09-16.41.51.228_035.jpk-force | 2019.05.09 | 1 | 1.2.12 | 16.41.51.228 | 35 | FN | 109.264 | 0.00147642 | 0.02659 | stiff | 16mM | 200 | BSA | stiff_16mM_200 | stiff_16mM_200_FN | 0 | 0
map-data-2019.05.09-16.41.51.228_036.jpk-force | 2019.05.09 | 1 | 1.2.12 | 16.41.51.228 | 36 | FN | 111.872 | 0.00314948 | 0.09708 | stiff | 16mM | 200 | BSA | stiff_16mM_200 | stiff_16mM_200_FN | 0 | 0
map-data-2019.05.09-16.41.51.228_037.jpk-force | 2019.05.09 | 1 | 1.2.12 | 16.41.51.228 | 37 | FN | 225.415 | 0.0131003 | 0.14798 | stiff | 16mM | 200 | BSA | stiff_16mM_200 | stiff_16mM_200_FN | 0 | 0
map-data-2019.05.09-16.41.51.228_038.jpk-force | 2019.05.09 | 1 | 1.2.12 | 16.41.51.228 | 38 | FN | 64.3152 | 0.000544504 | 0.051 | stiff | 16mM | 200 | BSA | stiff_16mM_200 | stiff_16mM_200_FN | 0 | 0
map-data-2019.05.09-16.41.51.228_039.jpk-force | 2019.05.09 | 1 | 1.2.12 | 16.41.51.228 | 39 | FN | 162.524 | 0.0139903 | 0.19152 | stiff | 16mM | 200 | BSA | stiff_16mM_200 | stiff_16mM_200_FN | 0 | 0
map-data-2019.05.09-16.41.51.228_040.jpk-force | 2019.05.09 | 1 | 1.2.12 | 16.41.51.228 | 40 | FN | 352.756 | 0.0175664 | 0.22885 | stiff | 16mM | 200 | BSA | stiff_16mM_200 | stiff_16mM_200_FN | 0 | 0
map-data-2019.05.09-16.41.51.228_041.jpk-force | 2019.05.09 | 1 | 1.2.12 | 16.41.51.228 | 41 | FN | 205.091 | 0.00460637 | 0.04657 | stiff | 16mM | 200 | BSA | stiff_16mM_200 | stiff_16mM_200_FN | 0 | 0
map-data-2019.05.09-16.41.51.228_042.jpk-force | 2019.05.09 | 1 | 1.2.12 | 16.41.51.228 | 42 | FN | 56.3482 | 0.000260741 | 0.02474 | stiff | 16mM | 200 | BSA | stiff_16mM_200 | stiff_16mM_200_FN | 0 | 0
map-data-2019.05.09-16.41.51.228_043.jpk-force | 2019.05.09 | 1 | 1.2.12 | 16.41.51.228 | 43 | FN | 223.172 | 0.00322308 | 0.04595 | stiff | 16mM | 200 | BSA | stiff_16mM_200 | stiff_16mM_200_FN | 0 | 0
map-data-2019.05.09-16.41.51.228_044.jpk-force | 2019.05.09 | 1 | 1.2.12 | 16.41.51.228 | 44 | FN | 59.0551 | 0.000967227 | 0.05653 | stiff | 16mM | 200 | BSA | stiff_16mM_200 | stiff_16mM_200_FN | 0 | 0
map-data-2019.05.09-16.41.51.228_045.jpk-force | 2019.05.09 | 1 | 1.2.12 | 16.41.51.228 | 45 | FN | 41.7569 | 0.000330892 | 0.03063 | stiff | 16mM | 200 | BSA | stiff_16mM_200 | stiff_16mM_200_FN | 0 | 0
map-data-2019.05.09-16.41.51.228_046.jpk-force | 2019.05.09 | 1 | 1.2.12 | 16.41.51.228 | 46 | FN | 212.864 | 0.00259843 | 0.02464 | stiff | 16mM | 200 | BSA | stiff_16mM_200 | stiff_16mM_200_FN | 0 | 0
map-data-2019.05.09-16.41.51.228_047.jpk-force | 2019.05.09 | 1 | 1.2.12 | 16.41.51.228 | 47 | FN | 68.4221 | 0.000346271 | 0.0482 | stiff | 16mM | 200 | BSA | stiff_16mM_200 | stiff_16mM_200_FN | 0 | 0
map-data-2019.05.09-16.41.51.228_048.jpk-force | 2019.05.09 | 1 | 1.2.12 | 16.41.51.228 | 48 | FN | 84.3952 | 0.00484648 | 0.18022 | stiff | 16mM | 200 | BSA | stiff_16mM_200 | stiff_16mM_200_FN | 0 | 0
map-data-2019.05.09-16.41.51.228_049.jpk-force | 2019.05.09 | 1 | 1.2.12 | 16.41.51.228 | 49 | FN | 268.444 | 0.0680202 | 0.58558 | stiff | 16mM | 200 | BSA | stiff_16mM_200 | stiff_16mM_200_FN | 0 | 1
map-data-2019.05.09-16.41.51.228_050.jpk-force | 2019.05.09 | 1 | 1.2.12 | 16.41.51.228 | 50 | FN | 742.014 | 0.469565 | 1.28042 | stiff | 16mM | 200 | BSA | stiff_16mM_200 | stiff_16mM_200_FN | 0 | 1
map-data-2019.05.09-16.41.51.228_051.jpk-force | 2019.05.09 | 1 | 1.2.12 | 16.41.51.228 | 51 | FN | 420.234 | 0.111428 | 0.52158 | stiff | 16mM | 200 | BSA | stiff_16mM_200 | stiff_16mM_200_FN | 0 | 1
map-data-2019.05.09-16.41.51.228_052.jpk-force | 2019.05.09 | 1 | 1.2.12 | 16.41.51.228 | 52 | FN | 51.5578 | 0.000517927 | 0.0451 | stiff | 16mM | 200 | BSA | stiff_16mM_200 | stiff_16mM_200_FN | 0 | 0
map-data-2019.05.09-16.41.51.228_053.jpk-force | 2019.05.09 | 1 | 1.2.12 | 16.41.51.228 | 53 | FN | 85.5062 | 0.00173517 | 0.06829 | stiff | 16mM | 200 | BSA | stiff_16mM_200 | stiff_16mM_200_FN | 0 | 0
map-data-2019.05.09-16.41.51.228_054.jpk-force | 2019.05.09 | 1 | 1.2.12 | 16.41.51.228 | 54 | FN | 31.379 | 0.000379444 | 0.0333 | stiff | 16mM | 200 | BSA | stiff_16mM_200 | stiff_16mM_200_FN | 0 | 0
map-data-2019.05.09-16.41.51.228_055.jpk-force | 2019.05.09 | 1 | 1.2.12 | 16.41.51.228 | 55 | FN | 138.671 | 0.0125406 | 0.17395 | stiff | 16mM | 200 | BSA | stiff_16mM_200 | stiff_16mM_200_FN | 0 | 0
map-data-2019.05.09-16.41.51.228_056.jpk-force | 2019.05.09 | 1 | 1.2.12 | 16.41.51.228 | 56 | FN | 278.118 | 0.013669 | 0.1166 | stiff | 16mM | 200 | BSA | stiff_16mM_200 | stiff_16mM_200_FN | 0 | 0
map-data-2019.05.09-16.41.51.228_057.jpk-force | 2019.05.09 | 1 | 1.2.12 | 16.41.51.228 | 57 | FN | 113.167 | 0.00404984 | 0.06757 | stiff | 16mM | 200 | BSA | stiff_16mM_200 | stiff_16mM_200_FN | 0 | 0
map-data-2019.05.09-16.41.51.228_058.jpk-force | 2019.05.09 | 1 | 1.2.12 | 16.41.51.228 | 58 | FN | 160.399 | 0.00137363 | 0.0146 | stiff | 16mM | 200 | BSA | stiff_16mM_200 | stiff_16mM_200_FN | 0 | 0
map-data-2019.05.09-16.41.51.228_059.jpk-force | 2019.05.09 | 1 | 1.2.12 | 16.41.51.228 | 59 | FN | 84.3487 | 0.0117448 | 0.2851 | stiff | 16mM | 200 | BSA | stiff_16mM_200 | stiff_16mM_200_FN | 0 | 0
map-data-2019.05.09-16.41.51.228_060.jpk-force | 2019.05.09 | 1 | 1.2.12 | 16.41.51.228 | 60 | FN | 642 | 0.549569 | 1.60455 | stiff | 16mM | 200 | BSA | stiff_16mM_200 | stiff_16mM_200_FN | 0 | 1
map-data-2019.05.09-16.41.51.228_061.jpk-force | 2019.05.09 | 1 | 1.2.12 | 16.41.51.228 | 61 | FN | 119.371 | 0.00474908 | 0.08629 | stiff | 16mM | 200 | BSA | stiff_16mM_200 | stiff_16mM_200_FN | 0 | 0
map-data-2019.05.09-16.41.51.228_062.jpk-force | 2019.05.09 | 1 | 1.2.12 | 16.41.51.228 | 62 | FN | 52.0346 | 0.000667078 | 0.03964 | stiff | 16mM | 200 | BSA | stiff_16mM_200 | stiff_16mM_200_FN | 0 | 0
map-data-2019.05.09-16.41.51.228_063.jpk-force | 2019.05.09 | 1 | 1.2.12 | 16.41.51.228 | 63 | FN | 76.91 | 0.00270022 | 0.1092 | stiff | 16mM | 200 | BSA | stiff_16mM_200 | stiff_16mM_200_FN | 0 | 0
map-data-2019.05.09-16.41.51.228_064.jpk-force | 2019.05.09 | 1 | 1.2.12 | 16.41.51.228 | 64 | FN | 69.7585 | 0.00204398 | 0.0512 | stiff | 16mM | 200 | BSA | stiff_16mM_200 | stiff_16mM_200_FN | 0 | 0
map-data-2019.05.09-16.41.51.228_065.jpk-force | 2019.05.09 | 1 | 1.2.12 | 16.41.51.228 | 65 | FN | 186.247 | 0.0062882 | 0.05692 | stiff | 16mM | 200 | BSA | stiff_16mM_200 | stiff_16mM_200_FN | 0 | 0
map-data-2019.05.09-16.41.51.228_066.jpk-force | 2019.05.09 | 1 | 1.2.12 | 16.41.51.228 | 66 | FN | 113.095 | 0.00763554 | 0.23211 | stiff | 16mM | 200 | BSA | stiff_16mM_200 | stiff_16mM_200_FN | 0 | 0
map-data-2019.05.09-16.41.51.228_067.jpk-force | 2019.05.09 | 1 | 1.2.12 | 16.41.51.228 | 67 | FN | 678.759 | 0.183183 | 0.54925 | stiff | 16mM | 200 | BSA | stiff_16mM_200 | stiff_16mM_200_FN | 0 | 0
map-data-2019.05.09-16.41.51.228_068.jpk-force | 2019.05.09 | 1 | 1.2.12 | 16.41.51.228 | 68 | FN | 573.911 | 0.270218 | 0.76581 | stiff | 16mM | 200 | BSA | stiff_16mM_200 | stiff_16mM_200_FN | 0 | 1
map-data-2019.05.09-16.41.51.228_069.jpk-force | 2019.05.09 | 1 | 1.2.12 | 16.41.51.228 | 69 | FN | 618.614 | 0.277701 | 1.01082 | stiff | 16mM | 200 | BSA | stiff_16mM_200 | stiff_16mM_200_FN | 0 | 1
map-data-2019.05.09-16.41.51.228_070.jpk-force | 2019.05.09 | 1 | 1.2.12 | 16.41.51.228 | 70 | FN | 412.665 | 0.25819 | 1.20159 | stiff | 16mM | 200 | BSA | stiff_16mM_200 | stiff_16mM_200_FN | 0 | 1
map-data-2019.05.09-16.41.51.228_071.jpk-force | 2019.05.09 | 1 | 1.2.12 | 16.41.51.228 | 71 | FN | 47.7952 | 0.000244745 | 0.01731 | stiff | 16mM | 200 | BSA | stiff_16mM_200 | stiff_16mM_200_FN | 0 | 0
map-data-2019.05.09-16.41.51.228_072.jpk-force | 2019.05.09 | 1 | 1.2.12 | 16.41.51.228 | 72 | FN | 229.443 | 0.0943413 | 0.81636 | stiff | 16mM | 200 | BSA | stiff_16mM_200 | stiff_16mM_200_FN | 0 | 1
map-data-2019.05.09-16.41.51.228_073.jpk-force | 2019.05.09 | 1 | 1.2.12 | 16.41.51.228 | 73 | FN | 500.884 | 0.0465621 | 0.23572 | stiff | 16mM | 200 | BSA | stiff_16mM_200 | stiff_16mM_200_FN | 0 | 0
map-data-2019.05.09-16.41.51.228_074.jpk-force | 2019.05.09 | 1 | 1.2.12 | 16.41.51.228 | 74 | FN | 391.242 | 0.0084597 | 0.05853 | stiff | 16mM | 200 | BSA | stiff_16mM_200 | stiff_16mM_200_FN | 0 | 0
map-data-2019.05.09-16.41.51.228_075.jpk-force | 2019.05.09 | 1 | 1.2.12 | 16.41.51.228 | 75 | FN | 65.2311 | 0.00146462 | 0.05325 | stiff | 16mM | 200 | BSA | stiff_16mM_200 | stiff_16mM_200_FN | 0 | 0
map-data-2019.05.09-16.41.51.228_076.jpk-force | 2019.05.09 | 1 | 1.2.12 | 16.41.51.228 | 76 | FN | 259.79 | 0.00787548 | 0.10043 | stiff | 16mM | 200 | BSA | stiff_16mM_200 | stiff_16mM_200_FN | 0 | 0
map-data-2019.05.09-16.41.51.228_077.jpk-force | 2019.05.09 | 1 | 1.2.12 | 16.41.51.228 | 77 | FN | 107.175 | 0.00545593 | 0.14499 | stiff | 16mM | 200 | BSA | stiff_16mM_200 | stiff_16mM_200_FN | 0 | 0
map-data-2019.05.09-16.41.51.228_078.jpk-force | 2019.05.09 | 1 | 1.2.12 | 16.41.51.228 | 78 | FN | 33.3971 | 0.000405493 | 0.04681 | stiff | 16mM | 200 | BSA | stiff_16mM_200 | stiff_16mM_200_FN | 0 | 0
map-data-2019.05.09-16.41.51.228_079.jpk-force | 2019.05.09 | 1 | 1.2.12 | 16.41.51.228 | 79 | FN | 1467.62 | 0.918668 | 1.22488 | stiff | 16mM | 200 | BSA | stiff_16mM_200 | stiff_16mM_200_FN | 0 | 1
map-data-2019.05.09-16.41.51.228_080.jpk-force | 2019.05.09 | 1 | 1.2.12 | 16.41.51.228 | 80 | FN | 261.652 | 0.0617324 | 0.51422 | stiff | 16mM | 200 | BSA | stiff_16mM_200 | stiff_16mM_200_FN | 0 | 1
map-data-2019.05.09-16.41.51.228_081.jpk-force | 2019.05.09 | 1 | 1.2.12 | 16.41.51.228 | 81 | FN | 205.135 | 0.00373378 | 0.03978 | stiff | 16mM | 200 | BSA | stiff_16mM_200 | stiff_16mM_200_FN | 0 | 0
map-data-2019.05.09-16.41.51.228_082.jpk-force | 2019.05.09 | 1 | 1.2.12 | 16.41.51.228 | 82 | FN | 971.667 | 0.0322346 | 0.07284 | stiff | 16mM | 200 | BSA | stiff_16mM_200 | stiff_16mM_200_FN | 0 | 0
map-data-2019.05.09-16.41.51.228_083.jpk-force | 2019.05.09 | 1 | 1.2.12 | 16.41.51.228 | 83 | FN | 34.2058 | 0.000261062 | 0.01874 | stiff | 16mM | 200 | BSA | stiff_16mM_200 | stiff_16mM_200_FN | 0 | 0
map-data-2019.05.09-16.41.51.228_084.jpk-force | 2019.05.09 | 1 | 1.2.12 | 16.41.51.228 | 84 | FN | 1104.94 | 0.432435 | 1.29833 | stiff | 16mM | 200 | BSA | stiff_16mM_200 | stiff_16mM_200_FN | 0 | 1
map-data-2019.05.09-16.41.51.228_085.jpk-force | 2019.05.09 | 1 | 1.2.12 | 16.41.51.228 | 85 | FN | 178.839 | 0.00444465 | 0.07984 | stiff | 16mM | 200 | BSA | stiff_16mM_200 | stiff_16mM_200_FN | 0 | 0
map-data-2019.05.09-16.41.51.228_086.jpk-force | 2019.05.09 | 1 | 1.2.12 | 16.41.51.228 | 86 | FN | 213.913 | 0.0656427 | 0.70087 | stiff | 16mM | 200 | BSA | stiff_16mM_200 | stiff_16mM_200_FN | 0 | 1
map-data-2019.05.09-16.41.51.228_087.jpk-force | 2019.05.09 | 1 | 1.2.12 | 16.41.51.228 | 87 | FN | 115.628 | 0.00138647 | 0.0173 | stiff | 16mM | 200 | BSA | stiff_16mM_200 | stiff_16mM_200_FN | 0 | 0
map-data-2019.05.09-16.41.51.228_088.jpk-force | 2019.05.09 | 1 | 1.2.12 | 16.41.51.228 | 88 | FN | 469.538 | 0.0767006 | 0.66427 | stiff | 16mM | 200 | BSA | stiff_16mM_200 | stiff_16mM_200_FN | 0 | 1
map-data-2019.05.09-16.41.51.228_089.jpk-force | 2019.05.09 | 1 | 1.2.12 | 16.41.51.228 | 89 | FN | 338.65 | 0.10689 | 0.76136 | stiff | 16mM | 200 | BSA | stiff_16mM_200 | stiff_16mM_200_FN | 0 | 1
map-data-2019.05.09-16.41.51.228_090.jpk-force | 2019.05.09 | 1 | 1.2.12 | 16.41.51.228 | 90 | FN | 146.726 | 0.0687296 | 0.85326 | stiff | 16mM | 200 | BSA | stiff_16mM_200 | stiff_16mM_200_FN | 0 | 0
map-data-2019.05.09-16.41.51.228_091.jpk-force | 2019.05.09 | 1 | 1.2.12 | 16.41.51.228 | 91 | FN | 56.1314 | 0.00198483 | 0.07037 | stiff | 16mM | 200 | BSA | stiff_16mM_200 | stiff_16mM_200_FN | 0 | 0
map-data-2019.05.09-16.41.51.228_092.jpk-force | 2019.05.09 | 1 | 1.2.12 | 16.41.51.228 | 92 | FN | 37.8785 | 0.000396599 | 0.0271 | stiff | 16mM | 200 | BSA | stiff_16mM_200 | stiff_16mM_200_FN | 0 | 0
map-data-2019.05.09-16.41.51.228_093.jpk-force | 2019.05.09 | 1 | 1.2.12 | 16.41.51.228 | 93 | FN | 50.2938 | 0.00125007 | 0.05685 | stiff | 16mM | 200 | BSA | stiff_16mM_200 | stiff_16mM_200_FN | 0 | 0
map-data-2019.05.09-16.41.51.228_094.jpk-force | 2019.05.09 | 1 | 1.2.12 | 16.41.51.228 | 94 | FN | 194.857 | 0.00256452 | 0.02656 | stiff | 16mM | 200 | BSA | stiff_16mM_200 | stiff_16mM_200_FN | 0 | 0
map-data-2019.05.09-16.41.51.228_095.jpk-force | 2019.05.09 | 1 | 1.2.12 | 16.41.51.228 | 95 | FN | 143.816 | 0.00937617 | 0.12148 | stiff | 16mM | 200 | BSA | stiff_16mM_200 | stiff_16mM_200_FN | 0 | 0
map-data-2019.05.09-16.41.51.228_096.jpk-force | 2019.05.09 | 1 | 1.2.12 | 16.41.51.228 | 96 | FN | 46.4202 | 0.000481983 | 0.02342 | stiff | 16mM | 200 | BSA | stiff_16mM_200 | stiff_16mM_200_FN | 0 | 0
map-data-2019.05.09-16.41.51.228_097.jpk-force | 2019.05.09 | 1 | 1.2.12 | 16.41.51.228 | 97 | FN | 131.872 | 0.00154378 | 0.02158 | stiff | 16mM | 200 | BSA | stiff_16mM_200 | stiff_16mM_200_FN | 0 | 0
map-data-2019.05.09-16.41.51.228_098.jpk-force | 2019.05.09 | 1 | 1.2.12 | 16.41.51.228 | 98 | FN | 970.983 | 0.165575 | 0.5762 | stiff | 16mM | 200 | BSA | stiff_16mM_200 | stiff_16mM_200_FN | 0 | 1
map-data-2019.05.09-16.41.51.228_099.jpk-force | 2019.05.09 | 1 | 1.2.12 | 16.41.51.228 | 99 | FN | 42.0623 | 0.0003923 | 0.02535 | stiff | 16mM | 200 | BSA | stiff_16mM_200 | stiff_16mM_200_FN | 0 | 0
map-data-2019.05.09-16.48.10.659_000.jpk-force | 2019.05.09 | 1 | 1.2.12 | 16.48.10.659 | 0 | FN | 135.101 | 0.0148849 | 0.25892 | stiff | 16mM | 200 | BSA | stiff_16mM_200 | stiff_16mM_200_FN | 0 | 0
map-data-2019.05.09-16.48.10.659_001.jpk-force | 2019.05.09 | 1 | 1.2.12 | 16.48.10.659 | 1 | FN | 269.852 | 0.0394449 | 0.28546 | stiff | 16mM | 200 | BSA | stiff_16mM_200 | stiff_16mM_200_FN | 0 | 1
map-data-2019.05.09-16.48.10.659_002.jpk-force | 2019.05.09 | 1 | 1.2.12 | 16.48.10.659 | 2 | FN | 105.167 | 0.000807812 | 0.01505 | stiff | 16mM | 200 | BSA | stiff_16mM_200 | stiff_16mM_200_FN | 0 | 0
map-data-2019.05.09-16.48.10.659_003.jpk-force | 2019.05.09 | 1 | 1.2.12 | 16.48.10.659 | 3 | FN | 38.3726 | 0.000233994 | 0.0205 | stiff | 16mM | 200 | BSA | stiff_16mM_200 | stiff_16mM_200_FN | 0 | 0
map-data-2019.05.09-16.48.10.659_004.jpk-force | 2019.05.09 | 1 | 1.2.12 | 16.48.10.659 | 4 | FN | 234.537 | 0.00538732 | 0.05464 | stiff | 16mM | 200 | BSA | stiff_16mM_200 | stiff_16mM_200_FN | 0 | 0
map-data-2019.05.09-16.48.10.659_005.jpk-force | 2019.05.09 | 1 | 1.2.12 | 16.48.10.659 | 5 | FN | 305.093 | 0.110482 | 0.8223 | stiff | 16mM | 200 | BSA | stiff_16mM_200 | stiff_16mM_200_FN | 0 | 1
map-data-2019.05.09-16.48.10.659_006.jpk-force | 2019.05.09 | 1 | 1.2.12 | 16.48.10.659 | 6 | FN | 554.522 | 0.342601 | 1.10756 | stiff | 16mM | 200 | BSA | stiff_16mM_200 | stiff_16mM_200_FN | 0 | 1
map-data-2019.05.09-16.48.10.659_007.jpk-force | 2019.05.09 | 1 | 1.2.12 | 16.48.10.659 | 7 | FN | 315.426 | 0.138368 | 0.73796 | stiff | 16mM | 200 | BSA | stiff_16mM_200 | stiff_16mM_200_FN | 0 | 1
map-data-2019.05.09-16.48.10.659_008.jpk-force | 2019.05.09 | 1 | 1.2.12 | 16.48.10.659 | 8 | FN | 340.435 | 0.169958 | 0.83672 | stiff | 16mM | 200 | BSA | stiff_16mM_200 | stiff_16mM_200_FN | 0 | 1
map-data-2019.05.09-16.48.10.659_009.jpk-force | 2019.05.09 | 1 | 1.2.12 | 16.48.10.659 | 9 | FN | 418.67 | 0.174029 | 0.78535 | stiff | 16mM | 200 | BSA | stiff_16mM_200 | stiff_16mM_200_FN | 0 | 1
map-data-2019.05.09-16.48.10.659_010.jpk-force | 2019.05.09 | 1 | 1.2.12 | 16.48.10.659 | 10 | FN | 612.811 | 0.289803 | 1.02713 | stiff | 16mM | 200 | BSA | stiff_16mM_200 | stiff_16mM_200_FN | 0 | 1
map-data-2019.05.09-16.48.10.659_011.jpk-force | 2019.05.09 | 1 | 1.2.12 | 16.48.10.659 | 11 | FN | 771.258 | 0.36005 | 0.9181 | stiff | 16mM | 200 | BSA | stiff_16mM_200 | stiff_16mM_200_FN | 0 | 1
map-data-2019.05.09-16.48.10.659_012.jpk-force | 2019.05.09 | 1 | 1.2.12 | 16.48.10.659 | 12 | FN | 485.726 | 0.234143 | 0.97872 | stiff | 16mM | 200 | BSA | stiff_16mM_200 | stiff_16mM_200_FN | 0 | 1
map-data-2019.05.09-16.48.10.659_013.jpk-force | 2019.05.09 | 1 | 1.2.12 | 16.48.10.659 | 13 | FN | 910.903 | 0.445783 | 0.83037 | stiff | 16mM | 200 | BSA | stiff_16mM_200 | stiff_16mM_200_FN | 0 | 0
map-data-2019.05.09-16.48.10.659_014.jpk-force | 2019.05.09 | 1 | 1.2.12 | 16.48.10.659 | 14 | FN | 300.636 | 0.102847 | 0.64152 | stiff | 16mM | 200 | BSA | stiff_16mM_200 | stiff_16mM_200_FN | 0 | 1
map-data-2019.05.09-16.48.10.659_015.jpk-force | 2019.05.09 | 1 | 1.2.12 | 16.48.10.659 | 15 | FN | 218.491 | 0.0458884 | 0.42843 | stiff | 16mM | 200 | BSA | stiff_16mM_200 | stiff_16mM_200_FN | 0 | 1
map-data-2019.05.09-16.48.10.659_016.jpk-force | 2019.05.09 | 1 | 1.2.12 | 16.48.10.659 | 16 | FN | 199.819 | 0.00940989 | 0.11236 | stiff | 16mM | 200 | BSA | stiff_16mM_200 | stiff_16mM_200_FN | 0 | 0
map-data-2019.05.09-16.48.10.659_017.jpk-force | 2019.05.09 | 1 | 1.2.12 | 16.48.10.659 | 17 | FN | 91.8386 | 0.00678328 | 0.17923 | stiff | 16mM | 200 | BSA | stiff_16mM_200 | stiff_16mM_200_FN | 0 | 0
map-data-2019.05.09-16.48.10.659_018.jpk-force | 2019.05.09 | 1 | 1.2.12 | 16.48.10.659 | 18 | FN | 44.6413 | 0.00048774 | 0.02607 | stiff | 16mM | 200 | BSA | stiff_16mM_200 | stiff_16mM_200_FN | 0 | 0
map-data-2019.05.09-16.48.10.659_019.jpk-force | 2019.05.09 | 1 | 1.2.12 | 16.48.10.659 | 19 | FN | 129.236 | 0.00140166 | 0.03302 | stiff | 16mM | 200 | BSA | stiff_16mM_200 | stiff_16mM_200_FN | 0 | 0
map-data-2019.05.09-16.48.10.659_020.jpk-force | 2019.05.09 | 1 | 1.2.12 | 16.48.10.659 | 20 | FN | 131.999 | 0.0060613 | 0.11807 | stiff | 16mM | 200 | BSA | stiff_16mM_200 | stiff_16mM_200_FN | 0 | 0
map-data-2019.05.09-16.48.10.659_021.jpk-force | 2019.05.09 | 1 | 1.2.12 | 16.48.10.659 | 21 | FN | 179.362 | 0.00763811 | 0.14359 | stiff | 16mM | 200 | BSA | stiff_16mM_200 | stiff_16mM_200_FN | 0 | 0
map-data-2019.05.09-16.48.10.659_022.jpk-force | 2019.05.09 | 1 | 1.2.12 | 16.48.10.659 | 22 | FN | 30.8697 | 0.000291403 | 0.02336 | stiff | 16mM | 200 | BSA | stiff_16mM_200 | stiff_16mM_200_FN | 0 | 0
map-data-2019.05.09-16.48.10.659_023.jpk-force | 2019.05.09 | 1 | 1.2.12 | 16.48.10.659 | 23 | FN | 147.152 | 0.00600159 | 0.09511 | stiff | 16mM | 200 | BSA | stiff_16mM_200 | stiff_16mM_200_FN | 0 | 0
map-data-2019.05.09-16.48.10.659_024.jpk-force | 2019.05.09 | 1 | 1.2.12 | 16.48.10.659 | 24 | FN | 641.024 | 0.249331 | 0.96932 | stiff | 16mM | 200 | BSA | stiff_16mM_200 | stiff_16mM_200_FN | 0 | 1
map-data-2019.05.09-16.48.10.659_025.jpk-force | 2019.05.09 | 1 | 1.2.12 | 16.48.10.659 | 25 | FN | 408.674 | 0.198122 | 0.82546 | stiff | 16mM | 200 | BSA | stiff_16mM_200 | stiff_16mM_200_FN | 0 | 1
map-data-2019.05.09-16.48.10.659_026.jpk-force | 2019.05.09 | 1 | 1.2.12 | 16.48.10.659 | 26 | FN | 669.1 | 0.451527 | 1.49923 | stiff | 16mM | 200 | BSA | stiff_16mM_200 | stiff_16mM_200_FN | 0 | 1
map-data-2019.05.09-16.48.10.659_027.jpk-force | 2019.05.09 | 1 | 1.2.12 | 16.48.10.659 | 27 | FN | 566.432 | 0.345504 | 1.17929 | stiff | 16mM | 200 | BSA | stiff_16mM_200 | stiff_16mM_200_FN | 0 | 1
map-data-2019.05.09-16.48.10.659_028.jpk-force | 2019.05.09 | 1 | 1.2.12 | 16.48.10.659 | 28 | FN | 1167.61 | 1.70914 | 3.33476 | stiff | 16mM | 200 | BSA | stiff_16mM_200 | stiff_16mM_200_FN | 0 | 0
map-data-2019.05.09-16.48.10.659_029.jpk-force | 2019.05.09 | 1 | 1.2.12 | 16.48.10.659 | 29 | FN | 225.344 | 0.0524961 | 0.43221 | stiff | 16mM | 200 | BSA | stiff_16mM_200 | stiff_16mM_200_FN | 0 | 1
map-data-2019.05.09-16.48.10.659_030.jpk-force | 2019.05.09 | 1 | 1.2.12 | 16.48.10.659 | 30 | FN | 88.9664 | 0.0117169 | 0.31903 | stiff | 16mM | 200 | BSA | stiff_16mM_200 | stiff_16mM_200_FN | 0 | 0
map-data-2019.05.09-16.48.10.659_031.jpk-force | 2019.05.09 | 1 | 1.2.12 | 16.48.10.659 | 31 | FN | 297.412 | 0.126564 | 0.80515 | stiff | 16mM | 200 | BSA | stiff_16mM_200 | stiff_16mM_200_FN | 0 | 1
map-data-2019.05.09-16.48.10.659_032.jpk-force | 2019.05.09 | 1 | 1.2.12 | 16.48.10.659 | 32 | FN | 305.592 | 0.1211 | 0.65395 | stiff | 16mM | 200 | BSA | stiff_16mM_200 | stiff_16mM_200_FN | 0 | 1
map-data-2019.05.09-16.48.10.659_033.jpk-force | 2019.05.09 | 1 | 1.2.12 | 16.48.10.659 | 33 | FN | 2178.41 | 3.83441 | 4.10389 | stiff | 16mM | 200 | BSA | stiff_16mM_200 | stiff_16mM_200_FN | 0 | 0
map-data-2019.05.09-16.48.10.659_034.jpk-force | 2019.05.09 | 1 | 1.2.12 | 16.48.10.659 | 34 | FN | 4237.83 | 4.59201 | 2.70001 | stiff | 16mM | 200 | BSA | stiff_16mM_200 | stiff_16mM_200_FN | 0 | 0
map-data-2019.05.09-16.48.10.659_035.jpk-force | 2019.05.09 | 1 | 1.2.12 | 16.48.10.659 | 35 | FN | 428.102 | 0.102998 | 0.73093 | stiff | 16mM | 200 | BSA | stiff_16mM_200 | stiff_16mM_200_FN | 0 | 1
map-data-2019.05.09-16.48.10.659_036.jpk-force | 2019.05.09 | 1 | 1.2.12 | 16.48.10.659 | 36 | FN | 71.5087 | 0.00749481 | 0.17498 | stiff | 16mM | 200 | BSA | stiff_16mM_200 | stiff_16mM_200_FN | 0 | 0
map-data-2019.05.09-16.48.10.659_037.jpk-force | 2019.05.09 | 1 | 1.2.12 | 16.48.10.659 | 37 | FN | 34.3374 | 0.000319571 | 0.0425 | stiff | 16mM | 200 | BSA | stiff_16mM_200 | stiff_16mM_200_FN | 0 | 0
map-data-2019.05.09-16.48.10.659_038.jpk-force | 2019.05.09 | 1 | 1.2.12 | 16.48.10.659 | 38 | FN | 81.0629 | 0.0023488 | 0.06077 | stiff | 16mM | 200 | BSA | stiff_16mM_200 | stiff_16mM_200_FN | 0 | 0
map-data-2019.05.09-16.48.10.659_039.jpk-force | 2019.05.09 | 1 | 1.2.12 | 16.48.10.659 | 39 | FN | 127.423 | 0.0152479 | 0.27485 | stiff | 16mM | 200 | BSA | stiff_16mM_200 | stiff_16mM_200_FN | 0 | 0
map-data-2019.05.09-16.48.10.659_040.jpk-force | 2019.05.09 | 1 | 1.2.12 | 16.48.10.659 | 40 | FN | 118.237 | 0.00168409 | 0.03548 | stiff | 16mM | 200 | BSA | stiff_16mM_200 | stiff_16mM_200_FN | 0 | 0
map-data-2019.05.09-16.48.10.659_041.jpk-force | 2019.05.09 | 1 | 1.2.12 | 16.48.10.659 | 41 | FN | 47.3407 | 0.000395946 | 0.03596 | stiff | 16mM | 200 | BSA | stiff_16mM_200 | stiff_16mM_200_FN | 0 | 0
map-data-2019.05.09-16.48.10.659_042.jpk-force | 2019.05.09 | 1 | 1.2.12 | 16.48.10.659 | 42 | FN | 492.086 | 0.0138029 | 0.12081 | stiff | 16mM | 200 | BSA | stiff_16mM_200 | stiff_16mM_200_FN | 0 | 0
map-data-2019.05.09-16.48.10.659_043.jpk-force | 2019.05.09 | 1 | 1.2.12 | 16.48.10.659 | 43 | FN | 113.601 | 0.00402591 | 0.08346 | stiff | 16mM | 200 | BSA | stiff_16mM_200 | stiff_16mM_200_FN | 0 | 0
map-data-2019.05.09-16.48.10.659_044.jpk-force | 2019.05.09 | 1 | 1.2.12 | 16.48.10.659 | 44 | FN | 167.437 | 0.0576947 | 0.68702 | stiff | 16mM | 200 | BSA | stiff_16mM_200 | stiff_16mM_200_FN | 0 | 0
map-data-2019.05.09-16.48.10.659_045.jpk-force | 2019.05.09 | 1 | 1.2.12 | 16.48.10.659 | 45 | FN | 719.22 | 0.293467 | 0.76961 | stiff | 16mM | 200 | BSA | stiff_16mM_200 | stiff_16mM_200_FN | 0 | 1
map-data-2019.05.09-16.48.10.659_046.jpk-force | 2019.05.09 | 1 | 1.2.12 | 16.48.10.659 | 46 | FN | 356.029 | 0.115076 | 0.7402 | stiff | 16mM | 200 | BSA | stiff_16mM_200 | stiff_16mM_200_FN | 0 | 1
map-data-2019.05.09-16.48.10.659_047.jpk-force | 2019.05.09 | 1 | 1.2.12 | 16.48.10.659 | 47 | FN | 147.564 | 0.00806215 | 0.14555 | stiff | 16mM | 200 | BSA | stiff_16mM_200 | stiff_16mM_200_FN | 0 | 0
map-data-2019.05.09-16.48.10.659_048.jpk-force | 2019.05.09 | 1 | 1.2.12 | 16.48.10.659 | 48 | FN | 111.179 | 0.00143885 | 0.0249 | stiff | 16mM | 200 | BSA | stiff_16mM_200 | stiff_16mM_200_FN | 0 | 0
map-data-2019.05.09-16.48.10.659_049.jpk-force | 2019.05.09 | 1 | 1.2.12 | 16.48.10.659 | 49 | FN | 123.4 | 0.003872 | 0.07001 | stiff | 16mM | 200 | BSA | stiff_16mM_200 | stiff_16mM_200_FN | 0 | 0
map-data-2019.05.09-16.48.10.659_050.jpk-force | 2019.05.09 | 1 | 1.2.12 | 16.48.10.659 | 50 | FN | 71.2593 | 0.00277487 | 0.08214 | stiff | 16mM | 200 | BSA | stiff_16mM_200 | stiff_16mM_200_FN | 0 | 0
map-data-2019.05.09-16.48.10.659_051.jpk-force | 2019.05.09 | 1 | 1.2.12 | 16.48.10.659 | 51 | FN | 180.774 | 0.0445649 | 0.48679 | stiff | 16mM | 200 | BSA | stiff_16mM_200 | stiff_16mM_200_FN | 0 | 0
map-data-2019.05.09-16.48.10.659_052.jpk-force | 2019.05.09 | 1 | 1.2.12 | 16.48.10.659 | 52 | FN | 534.697 | 0.26143 | 0.98006 | stiff | 16mM | 200 | BSA | stiff_16mM_200 | stiff_16mM_200_FN | 0 | 1
map-data-2019.05.09-16.48.10.659_053.jpk-force | 2019.05.09 | 1 | 1.2.12 | 16.48.10.659 | 53 | FN | 535.176 | 0.351523 | 0.99308 | stiff | 16mM | 200 | BSA | stiff_16mM_200 | stiff_16mM_200_FN | 0 | 1
map-data-2019.05.09-16.48.10.659_054.jpk-force | 2019.05.09 | 1 | 1.2.12 | 16.48.10.659 | 54 | FN | 1355.52 | 0.872498 | 1.28413 | stiff | 16mM | 200 | BSA | stiff_16mM_200 | stiff_16mM_200_FN | 0 | 1
map-data-2019.05.09-16.48.10.659_055.jpk-force | 2019.05.09 | 1 | 1.2.12 | 16.48.10.659 | 55 | FN | 559.268 | 0.256185 | 0.8164 | stiff | 16mM | 200 | BSA | stiff_16mM_200 | stiff_16mM_200_FN | 0 | 1
map-data-2019.05.09-16.48.10.659_056.jpk-force | 2019.05.09 | 1 | 1.2.12 | 16.48.10.659 | 56 | FN | 73.3476 | 0.00163129 | 0.05147 | stiff | 16mM | 200 | BSA | stiff_16mM_200 | stiff_16mM_200_FN | 0 | 0
map-data-2019.05.09-16.48.10.659_057.jpk-force | 2019.05.09 | 1 | 1.2.12 | 16.48.10.659 | 57 | FN | 1277.19 | 0.0634894 | 0.23097 | stiff | 16mM | 200 | BSA | stiff_16mM_200 | stiff_16mM_200_FN | 0 | 0
map-data-2019.05.09-16.48.10.659_058.jpk-force | 2019.05.09 | 1 | 1.2.12 | 16.48.10.659 | 58 | FN | 214.687 | 0.00462703 | 0.05126 | stiff | 16mM | 200 | BSA | stiff_16mM_200 | stiff_16mM_200_FN | 0 | 0
map-data-2019.05.09-16.48.10.659_059.jpk-force | 2019.05.09 | 1 | 1.2.12 | 16.48.10.659 | 59 | FN | 60.8988 | 0.000950088 | 0.04708 | stiff | 16mM | 200 | BSA | stiff_16mM_200 | stiff_16mM_200_FN | 0 | 0
map-data-2019.05.09-16.48.10.659_060.jpk-force | 2019.05.09 | 1 | 1.2.12 | 16.48.10.659 | 60 | FN | 40.9758 | 0.000674104 | 0.04418 | stiff | 16mM | 200 | BSA | stiff_16mM_200 | stiff_16mM_200_FN | 0 | 0
map-data-2019.05.09-16.48.10.659_061.jpk-force | 2019.05.09 | 1 | 1.2.12 | 16.48.10.659 | 61 | FN | 127.756 | 0.00545863 | 0.09673 | stiff | 16mM | 200 | BSA | stiff_16mM_200 | stiff_16mM_200_FN | 0 | 0
map-data-2019.05.09-16.48.10.659_062.jpk-force | 2019.05.09 | 1 | 1.2.12 | 16.48.10.659 | 62 | FN | 123.276 | 0.00608195 | 0.12178 | stiff | 16mM | 200 | BSA | stiff_16mM_200 | stiff_16mM_200_FN | 0 | 0
map-data-2019.05.09-16.48.10.659_063.jpk-force | 2019.05.09 | 1 | 1.2.12 | 16.48.10.659 | 63 | FN | 102.179 | 0.00690276 | 0.25194 | stiff | 16mM | 200 | BSA | stiff_16mM_200 | stiff_16mM_200_FN | 0 | 0
map-data-2019.05.09-16.48.10.659_064.jpk-force | 2019.05.09 | 1 | 1.2.12 | 16.48.10.659 | 64 | FN | 281.715 | 0.136632 | 0.92914 | stiff | 16mM | 200 | BSA | stiff_16mM_200 | stiff_16mM_200_FN | 0 | 1
map-data-2019.05.09-16.48.10.659_065.jpk-force | 2019.05.09 | 1 | 1.2.12 | 16.48.10.659 | 65 | FN | 776.751 | 0.603079 | 2.02953 | stiff | 16mM | 200 | BSA | stiff_16mM_200 | stiff_16mM_200_FN | 0 | 1
map-data-2019.05.09-16.48.10.659_066.jpk-force | 2019.05.09 | 1 | 1.2.12 | 16.48.10.659 | 66 | FN | 469.955 | 0.225403 | 0.79531 | stiff | 16mM | 200 | BSA | stiff_16mM_200 | stiff_16mM_200_FN | 0 | 1
map-data-2019.05.09-16.48.10.659_067.jpk-force | 2019.05.09 | 1 | 1.2.12 | 16.48.10.659 | 67 | FN | 1999.61 | 2.47903 | 3.30376 | stiff | 16mM | 200 | BSA | stiff_16mM_200 | stiff_16mM_200_FN | 0 | 0
map-data-2019.05.09-16.48.10.659_068.jpk-force | 2019.05.09 | 1 | 1.2.12 | 16.48.10.659 | 68 | FN | 1048.71 | 0.197212 | 0.81809 | stiff | 16mM | 200 | BSA | stiff_16mM_200 | stiff_16mM_200_FN | 0 | 0
map-data-2019.05.09-16.48.10.659_069.jpk-force | 2019.05.09 | 1 | 1.2.12 | 16.48.10.659 | 69 | FN | 257.026 | 0.0433506 | 0.3486 | stiff | 16mM | 200 | BSA | stiff_16mM_200 | stiff_16mM_200_FN | 0 | 1
map-data-2019.05.09-16.48.10.659_070.jpk-force | 2019.05.09 | 1 | 1.2.12 | 16.48.10.659 | 70 | FN | 123.771 | 0.00674759 | 0.16538 | stiff | 16mM | 200 | BSA | stiff_16mM_200 | stiff_16mM_200_FN | 0 | 0
map-data-2019.05.09-16.48.10.659_071.jpk-force | 2019.05.09 | 1 | 1.2.12 | 16.48.10.659 | 71 | FN | 161.782 | 0.0483541 | 0.63005 | stiff | 16mM | 200 | BSA | stiff_16mM_200 | stiff_16mM_200_FN | 0 | 0
map-data-2019.05.09-16.48.10.659_072.jpk-force | 2019.05.09 | 1 | 1.2.12 | 16.48.10.659 | 72 | FN | 483.739 | 0.372591 | 1.24468 | stiff | 16mM | 200 | BSA | stiff_16mM_200 | stiff_16mM_200_FN | 0 | 1
map-data-2019.05.09-16.48.10.659_073.jpk-force | 2019.05.09 | 1 | 1.2.12 | 16.48.10.659 | 73 | FN | 1050.58 | 1.37523 | 2.26409 | stiff | 16mM | 200 | BSA | stiff_16mM_200 | stiff_16mM_200_FN | 0 | 0
map-data-2019.05.09-16.48.10.659_074.jpk-force | 2019.05.09 | 1 | 1.2.12 | 16.48.10.659 | 74 | FN | 600.451 | 0.706381 | 2.20086 | stiff | 16mM | 200 | BSA | stiff_16mM_200 | stiff_16mM_200_FN | 0 | 0
map-data-2019.05.09-16.48.10.659_075.jpk-force | 2019.05.09 | 1 | 1.2.12 | 16.48.10.659 | 75 | FN | 493.177 | 0.219424 | 0.83937 | stiff | 16mM | 200 | BSA | stiff_16mM_200 | stiff_16mM_200_FN | 0 | 1
map-data-2019.05.09-16.48.10.659_076.jpk-force | 2019.05.09 | 1 | 1.2.12 | 16.48.10.659 | 76 | FN | 412.82 | 0.0205287 | 0.22976 | stiff | 16mM | 200 | BSA | stiff_16mM_200 | stiff_16mM_200_FN | 0 | 0
map-data-2019.05.09-16.48.10.659_077.jpk-force | 2019.05.09 | 1 | 1.2.12 | 16.48.10.659 | 77 | FN | 105.382 | 0.00151632 | 0.02633 | stiff | 16mM | 200 | BSA | stiff_16mM_200 | stiff_16mM_200_FN | 0 | 0
map-data-2019.05.09-16.48.10.659_078.jpk-force | 2019.05.09 | 1 | 1.2.12 | 16.48.10.659 | 78 | FN | 133.677 | 0.00700296 | 0.10767 | stiff | 16mM | 200 | BSA | stiff_16mM_200 | stiff_16mM_200_FN | 0 | 0
map-data-2019.05.09-16.48.10.659_079.jpk-force | 2019.05.09 | 1 | 1.2.12 | 16.48.10.659 | 79 | FN | 200.402 | 0.0488154 | 0.53722 | stiff | 16mM | 200 | BSA | stiff_16mM_200 | stiff_16mM_200_FN | 0 | 1
map-data-2019.05.09-16.48.10.659_080.jpk-force | 2019.05.09 | 1 | 1.2.12 | 16.48.10.659 | 80 | FN | 631.455 | 0.221634 | 0.86333 | stiff | 16mM | 200 | BSA | stiff_16mM_200 | stiff_16mM_200_FN | 0 | 1
map-data-2019.05.09-16.48.10.659_081.jpk-force | 2019.05.09 | 1 | 1.2.12 | 16.48.10.659 | 81 | FN | 294.68 | 0.061419 | 0.38991 | stiff | 16mM | 200 | BSA | stiff_16mM_200 | stiff_16mM_200_FN | 0 | 1
map-data-2019.05.09-16.48.10.659_082.jpk-force | 2019.05.09 | 1 | 1.2.12 | 16.48.10.659 | 82 | FN | 34.7185 | 0.000443872 | 0.05184 | stiff | 16mM | 200 | BSA | stiff_16mM_200 | stiff_16mM_200_FN | 0 | 0
map-data-2019.05.09-16.48.10.659_083.jpk-force | 2019.05.09 | 1 | 1.2.12 | 16.48.10.659 | 83 | FN | 213.338 | 0.0294426 | 0.29113 | stiff | 16mM | 200 | BSA | stiff_16mM_200 | stiff_16mM_200_FN | 0 | 0
map-data-2019.05.09-16.48.10.659_084.jpk-force | 2019.05.09 | 1 | 1.2.12 | 16.48.10.659 | 84 | FN | 155.687 | 0.0574898 | 0.73907 | stiff | 16mM | 200 | BSA | stiff_16mM_200 | stiff_16mM_200_FN | 0 | 1
map-data-2019.05.09-16.48.10.659_085.jpk-force | 2019.05.09 | 1 | 1.2.12 | 16.48.10.659 | 85 | FN | 258.735 | 0.143525 | 1.00255 | stiff | 16mM | 200 | BSA | stiff_16mM_200 | stiff_16mM_200_FN | 0 | 1
map-data-2019.05.09-16.48.10.659_086.jpk-force | 2019.05.09 | 1 | 1.2.12 | 16.48.10.659 | 86 | FN | 313.801 | 0.147277 | 0.92879 | stiff | 16mM | 200 | BSA | stiff_16mM_200 | stiff_16mM_200_FN | 0 | 1
map-data-2019.05.09-16.48.10.659_087.jpk-force | 2019.05.09 | 1 | 1.2.12 | 16.48.10.659 | 87 | FN | 118.286 | 0.00145327 | 0.02522 | stiff | 16mM | 200 | BSA | stiff_16mM_200 | stiff_16mM_200_FN | 0 | 0
map-data-2019.05.09-16.48.10.659_088.jpk-force | 2019.05.09 | 1 | 1.2.12 | 16.48.10.659 | 88 | FN | 823.662 | 0.0341365 | 0.12297 | stiff | 16mM | 200 | BSA | stiff_16mM_200 | stiff_16mM_200_FN | 0 | 1
map-data-2019.05.09-16.48.10.659_089.jpk-force | 2019.05.09 | 1 | 1.2.12 | 16.48.10.659 | 89 | FN | 105.978 | 0.00270653 | 0.06883 | stiff | 16mM | 200 | BSA | stiff_16mM_200 | stiff_16mM_200_FN | 0 | 0
map-data-2019.05.09-16.48.10.659_090.jpk-force | 2019.05.09 | 1 | 1.2.12 | 16.48.10.659 | 90 | FN | 87.0339 | 0.00318055 | 0.0996 | stiff | 16mM | 200 | BSA | stiff_16mM_200 | stiff_16mM_200_FN | 0 | 0
map-data-2019.05.09-16.48.10.659_091.jpk-force | 2019.05.09 | 1 | 1.2.12 | 16.48.10.659 | 91 | FN | 151.385 | 0.00792769 | 0.17386 | stiff | 16mM | 200 | BSA | stiff_16mM_200 | stiff_16mM_200_FN | 0 | 0
map-data-2019.05.09-16.48.10.659_092.jpk-force | 2019.05.09 | 1 | 1.2.12 | 16.48.10.659 | 92 | FN | 99.9216 | 0.00582265 | 0.1031 | stiff | 16mM | 200 | BSA | stiff_16mM_200 | stiff_16mM_200_FN | 0 | 0
map-data-2019.05.09-16.48.10.659_093.jpk-force | 2019.05.09 | 1 | 1.2.12 | 16.48.10.659 | 93 | FN | 280.77 | 0.0488271 | 0.36659 | stiff | 16mM | 200 | BSA | stiff_16mM_200 | stiff_16mM_200_FN | 0 | 1
map-data-2019.05.09-16.48.10.659_094.jpk-force | 2019.05.09 | 1 | 1.2.12 | 16.48.10.659 | 94 | FN | 466.556 | 0.133249 | 0.51899 | stiff | 16mM | 200 | BSA | stiff_16mM_200 | stiff_16mM_200_FN | 0 | 0
map-data-2019.05.09-16.48.10.659_095.jpk-force | 2019.05.09 | 1 | 1.2.12 | 16.48.10.659 | 95 | FN | 42.7808 | 0.000456386 | 0.02418 | stiff | 16mM | 200 | BSA | stiff_16mM_200 | stiff_16mM_200_FN | 0 | 0
map-data-2019.05.09-16.48.10.659_096.jpk-force | 2019.05.09 | 1 | 1.2.12 | 16.48.10.659 | 96 | FN | 52.4419 | 0.000449483 | 0.02138 | stiff | 16mM | 200 | BSA | stiff_16mM_200 | stiff_16mM_200_FN | 0 | 0
map-data-2019.05.09-16.48.10.659_097.jpk-force | 2019.05.09 | 1 | 1.2.12 | 16.48.10.659 | 97 | FN | 145.824 | 0.0172449 | 0.2558 | stiff | 16mM | 200 | BSA | stiff_16mM_200 | stiff_16mM_200_FN | 0 | 0
map-data-2019.05.09-16.48.10.659_098.jpk-force | 2019.05.09 | 1 | 1.2.12 | 16.48.10.659 | 98 | FN | 47.4275 | 0.000436624 | 0.04135 | stiff | 16mM | 200 | BSA | stiff_16mM_200 | stiff_16mM_200_FN | 0 | 0
map-data-2019.05.09-16.48.10.659_099.jpk-force | 2019.05.09 | 1 | 1.2.12 | 16.48.10.659 | 99 | FN | 343.91 | 0.0547111 | 0.37511 | stiff | 16mM | 200 | BSA | stiff_16mM_200 | stiff_16mM_200_FN | 0 | 1
map-data-2019.05.09-16.08.44.201_000.jpk-force | 2019.05.09 | 1 | 1.2.14 | 16.08.44.201 | 0 | FN | 103.723 | 0.00681575 | 0.13494 | stiff | 48mM | 200 | BSA | stiff_48mM_200 | stiff_48mM_200_FN | 0 | 0
map-data-2019.05.09-16.08.44.201_001.jpk-force | 2019.05.09 | 1 | 1.2.14 | 16.08.44.201 | 1 | FN | 388.346 | 0.0426889 | 0.78159 | stiff | 48mM | 200 | BSA | stiff_48mM_200 | stiff_48mM_200_FN | 0 | 1
map-data-2019.05.09-16.08.44.201_002.jpk-force | 2019.05.09 | 1 | 1.2.14 | 16.08.44.201 | 2 | FN | 252.144 | 0.152136 | 1.39195 | stiff | 48mM | 200 | BSA | stiff_48mM_200 | stiff_48mM_200_FN | 0 | 1
map-data-2019.05.09-16.08.44.201_003.jpk-force | 2019.05.09 | 1 | 1.2.14 | 16.08.44.201 | 3 | FN | 582.582 | 0.651116 | 1.90201 | stiff | 48mM | 200 | BSA | stiff_48mM_200 | stiff_48mM_200_FN | 0 | 1
map-data-2019.05.09-16.08.44.201_004.jpk-force | 2019.05.09 | 1 | 1.2.14 | 16.08.44.201 | 4 | FN | 876.535 | 0.64417 | 1.4101 | stiff | 48mM | 200 | BSA | stiff_48mM_200 | stiff_48mM_200_FN | 0 | 1
map-data-2019.05.09-16.08.44.201_005.jpk-force | 2019.05.09 | 1 | 1.2.14 | 16.08.44.201 | 5 | FN | 827.35 | 0.950598 | 2.47622 | stiff | 48mM | 200 | BSA | stiff_48mM_200 | stiff_48mM_200_FN | 0 | 1
map-data-2019.05.09-16.08.44.201_006.jpk-force | 2019.05.09 | 1 | 1.2.14 | 16.08.44.201 | 6 | FN | 53.6043 | 0.00034014 | 0.01465 | stiff | 48mM | 200 | BSA | stiff_48mM_200 | stiff_48mM_200_FN | 0 | 0
map-data-2019.05.09-16.08.44.201_007.jpk-force | 2019.05.09 | 1 | 1.2.14 | 16.08.44.201 | 7 | FN | 77.7786 | 0.000765139 | 0.02308 | stiff | 48mM | 200 | BSA | stiff_48mM_200 | stiff_48mM_200_FN | 0 | 0
map-data-2019.05.09-16.08.44.201_008.jpk-force | 2019.05.09 | 1 | 1.2.14 | 16.08.44.201 | 8 | FN | 49.161 | 0.00118647 | 0.06062 | stiff | 48mM | 200 | BSA | stiff_48mM_200 | stiff_48mM_200_FN | 0 | 0
map-data-2019.05.09-16.08.44.201_009.jpk-force | 2019.05.09 | 1 | 1.2.14 | 16.08.44.201 | 9 | FN | 52.2032 | 0.000757953 | 0.0565 | stiff | 48mM | 200 | BSA | stiff_48mM_200 | stiff_48mM_200_FN | 0 | 0
map-data-2019.05.09-16.08.44.201_010.jpk-force | 2019.05.09 | 1 | 1.2.14 | 16.08.44.201 | 10 | FN | 233.38 | 0.00599525 | 0.05024 | stiff | 48mM | 200 | BSA | stiff_48mM_200 | stiff_48mM_200_FN | 0 | 0
map-data-2019.05.09-16.08.44.201_011.jpk-force | 2019.05.09 | 1 | 1.2.14 | 16.08.44.201 | 11 | FN | 32.017 | 0.000256189 | 0.02686 | stiff | 48mM | 200 | BSA | stiff_48mM_200 | stiff_48mM_200_FN | 0 | 0
map-data-2019.05.09-16.08.44.201_012.jpk-force | 2019.05.09 | 1 | 1.2.14 | 16.08.44.201 | 12 | FN | 38.0892 | 0.000432248 | 0.02516 | stiff | 48mM | 200 | BSA | stiff_48mM_200 | stiff_48mM_200_FN | 0 | 0
map-data-2019.05.09-16.08.44.201_013.jpk-force | 2019.05.09 | 1 | 1.2.14 | 16.08.44.201 | 13 | FN | 204.375 | 0.140986 | 1.33313 | stiff | 48mM | 200 | BSA | stiff_48mM_200 | stiff_48mM_200_FN | 0 | 1
map-data-2019.05.09-16.08.44.201_014.jpk-force | 2019.05.09 | 1 | 1.2.14 | 16.08.44.201 | 14 | FN | 632.726 | 0.714041 | 2.06015 | stiff | 48mM | 200 | BSA | stiff_48mM_200 | stiff_48mM_200_FN | 0 | 1
map-data-2019.05.09-16.08.44.201_015.jpk-force | 2019.05.09 | 1 | 1.2.14 | 16.08.44.201 | 15 | FN | 648.313 | 1.10619 | 2.46441 | stiff | 48mM | 200 | BSA | stiff_48mM_200 | stiff_48mM_200_FN | 0 | 0
map-data-2019.05.09-16.08.44.201_016.jpk-force | 2019.05.09 | 1 | 1.2.14 | 16.08.44.201 | 16 | FN | 551.52 | 0.349155 | 1.42946 | stiff | 48mM | 200 | BSA | stiff_48mM_200 | stiff_48mM_200_FN | 0 | 1
map-data-2019.05.09-16.08.44.201_017.jpk-force | 2019.05.09 | 1 | 1.2.14 | 16.08.44.201 | 17 | FN | 455.649 | 0.335339 | 1.56218 | stiff | 48mM | 200 | BSA | stiff_48mM_200 | stiff_48mM_200_FN | 0 | 1
map-data-2019.05.09-16.08.44.201_018.jpk-force | 2019.05.09 | 1 | 1.2.14 | 16.08.44.201 | 18 | FN | 172.894 | 0.106695 | 1.19841 | stiff | 48mM | 200 | BSA | stiff_48mM_200 | stiff_48mM_200_FN | 0 | 0
map-data-2019.05.09-16.08.44.201_019.jpk-force | 2019.05.09 | 1 | 1.2.14 | 16.08.44.201 | 19 | FN | 42.9071 | 0.00028524 | 0.0354 | stiff | 48mM | 200 | BSA | stiff_48mM_200 | stiff_48mM_200_FN | 0 | 0
map-data-2019.05.09-16.08.44.201_020.jpk-force | 2019.05.09 | 1 | 1.2.14 | 16.08.44.201 | 20 | FN | 62.64 | 0.00295109 | 0.11547 | stiff | 48mM | 200 | BSA | stiff_48mM_200 | stiff_48mM_200_FN | 0 | 0
map-data-2019.05.09-16.08.44.201_021.jpk-force | 2019.05.09 | 1 | 1.2.14 | 16.08.44.201 | 21 | FN | 64.2176 | 0.000938972 | 0.03439 | stiff | 48mM | 200 | BSA | stiff_48mM_200 | stiff_48mM_200_FN | 0 | 0
map-data-2019.05.09-16.08.44.201_022.jpk-force | 2019.05.09 | 1 | 1.2.14 | 16.08.44.201 | 22 | FN | 171.161 | 0.0411081 | 0.56593 | stiff | 48mM | 200 | BSA | stiff_48mM_200 | stiff_48mM_200_FN | 0 | 1
map-data-2019.05.09-16.08.44.201_023.jpk-force | 2019.05.09 | 1 | 1.2.14 | 16.08.44.201 | 23 | FN | 321.575 | 0.15503 | 1.01914 | stiff | 48mM | 200 | BSA | stiff_48mM_200 | stiff_48mM_200_FN | 0 | 1
map-data-2019.05.09-16.08.44.201_024.jpk-force | 2019.05.09 | 1 | 1.2.14 | 16.08.44.201 | 24 | FN | 1019.07 | 2.02761 | 3.54461 | stiff | 48mM | 200 | BSA | stiff_48mM_200 | stiff_48mM_200_FN | 0 | 0
map-data-2019.05.09-16.08.44.201_025.jpk-force | 2019.05.09 | 1 | 1.2.14 | 16.08.44.201 | 25 | FN | 686.23 | 0.76735 | 2.63903 | stiff | 48mM | 200 | BSA | stiff_48mM_200 | stiff_48mM_200_FN | 0 | 0
map-data-2019.05.09-16.08.44.201_026.jpk-force | 2019.05.09 | 1 | 1.2.14 | 16.08.44.201 | 26 | FN | 51.4633 | 0.00235964 | 0.10749 | stiff | 48mM | 200 | BSA | stiff_48mM_200 | stiff_48mM_200_FN | 0 | 0
map-data-2019.05.09-16.08.44.201_027.jpk-force | 2019.05.09 | 1 | 1.2.14 | 16.08.44.201 | 27 | FN | 61.4481 | 0.000599643 | 0.01627 | stiff | 48mM | 200 | BSA | stiff_48mM_200 | stiff_48mM_200_FN | 0 | 0
map-data-2019.05.09-16.08.44.201_028.jpk-force | 2019.05.09 | 1 | 1.2.14 | 16.08.44.201 | 28 | FN | 34.9061 | 0.000248401 | 0.0265 | stiff | 48mM | 200 | BSA | stiff_48mM_200 | stiff_48mM_200_FN | 0 | 0
map-data-2019.05.09-16.08.44.201_029.jpk-force | 2019.05.09 | 1 | 1.2.14 | 16.08.44.201 | 29 | FN | 64.02 | 0.00146019 | 0.04628 | stiff | 48mM | 200 | BSA | stiff_48mM_200 | stiff_48mM_200_FN | 0 | 0
map-data-2019.05.09-16.08.44.201_030.jpk-force | 2019.05.09 | 1 | 1.2.14 | 16.08.44.201 | 30 | FN | 40.3572 | 0.000357431 | 0.02316 | stiff | 48mM | 200 | BSA | stiff_48mM_200 | stiff_48mM_200_FN | 0 | 0
map-data-2019.05.09-16.08.44.201_031.jpk-force | 2019.05.09 | 1 | 1.2.14 | 16.08.44.201 | 31 | FN | 115.92 | 0.0274233 | 0.49097 | stiff | 48mM | 200 | BSA | stiff_48mM_200 | stiff_48mM_200_FN | 0 | 0
map-data-2019.05.09-16.08.44.201_032.jpk-force | 2019.05.09 | 1 | 1.2.14 | 16.08.44.201 | 32 | FN | 35.9647 | 0.000409589 | 0.0687 | stiff | 48mM | 200 | BSA | stiff_48mM_200 | stiff_48mM_200_FN | 0 | 0
map-data-2019.05.09-16.08.44.201_033.jpk-force | 2019.05.09 | 1 | 1.2.14 | 16.08.44.201 | 33 | FN | 65.4645 | 0.000986829 | 0.07016 | stiff | 48mM | 200 | BSA | stiff_48mM_200 | stiff_48mM_200_FN | 0 | 0
map-data-2019.05.09-16.08.44.201_034.jpk-force | 2019.05.09 | 1 | 1.2.14 | 16.08.44.201 | 34 | FN | 301.184 | 0.141229 | 1.05452 | stiff | 48mM | 200 | BSA | stiff_48mM_200 | stiff_48mM_200_FN | 0 | 1
map-data-2019.05.09-16.08.44.201_037.jpk-force | 2019.05.09 | 1 | 1.2.14 | 16.08.44.201 | 37 | FN | 451.725 | 0.572111 | 2.22726 | stiff | 48mM | 200 | BSA | stiff_48mM_200 | stiff_48mM_200_FN | 0 | 0
map-data-2019.05.09-16.08.44.201_038.jpk-force | 2019.05.09 | 1 | 1.2.14 | 16.08.44.201 | 38 | FN | 37.105 | 0.000476369 | 0.04337 | stiff | 48mM | 200 | BSA | stiff_48mM_200 | stiff_48mM_200_FN | 0 | 0
map-data-2019.05.09-16.08.44.201_039.jpk-force | 2019.05.09 | 1 | 1.2.14 | 16.08.44.201 | 39 | FN | 37.8542 | 0.000435966 | 0.02612 | stiff | 48mM | 200 | BSA | stiff_48mM_200 | stiff_48mM_200_FN | 0 | 0
map-data-2019.05.09-16.08.44.201_040.jpk-force | 2019.05.09 | 1 | 1.2.14 | 16.08.44.201 | 40 | FN | 38.3703 | 0.000394502 | 0.02334 | stiff | 48mM | 200 | BSA | stiff_48mM_200 | stiff_48mM_200_FN | 0 | 0
map-data-2019.05.09-16.08.44.201_041.jpk-force | 2019.05.09 | 1 | 1.2.14 | 16.08.44.201 | 41 | FN | 153.294 | 0.00295586 | 0.05327 | stiff | 48mM | 200 | BSA | stiff_48mM_200 | stiff_48mM_200_FN | 0 | 0
map-data-2019.05.09-16.08.44.201_042.jpk-force | 2019.05.09 | 1 | 1.2.14 | 16.08.44.201 | 42 | FN | 46.5255 | 0.000760198 | 0.05248 | stiff | 48mM | 200 | BSA | stiff_48mM_200 | stiff_48mM_200_FN | 0 | 0
map-data-2019.05.09-16.08.44.201_043.jpk-force | 2019.05.09 | 1 | 1.2.14 | 16.08.44.201 | 43 | FN | 240.762 | 0.00706062 | 0.08694 | stiff | 48mM | 200 | BSA | stiff_48mM_200 | stiff_48mM_200_FN | 0 | 0
map-data-2019.05.09-16.08.44.201_044.jpk-force | 2019.05.09 | 1 | 1.2.14 | 16.08.44.201 | 44 | FN | 66.7376 | 0.00092873 | 0.02818 | stiff | 48mM | 200 | BSA | stiff_48mM_200 | stiff_48mM_200_FN | 0 | 0
map-data-2019.05.09-16.08.44.201_045.jpk-force | 2019.05.09 | 1 | 1.2.14 | 16.08.44.201 | 45 | FN | 96.9488 | 0.00184418 | 0.04162 | stiff | 48mM | 200 | BSA | stiff_48mM_200 | stiff_48mM_200_FN | 0 | 0
map-data-2019.05.09-16.08.44.201_046.jpk-force | 2019.05.09 | 1 | 1.2.14 | 16.08.44.201 | 46 | FN | 38.2551 | 0.000359502 | 0.03754 | stiff | 48mM | 200 | BSA | stiff_48mM_200 | stiff_48mM_200_FN | 0 | 0
map-data-2019.05.09-16.08.44.201_047.jpk-force | 2019.05.09 | 1 | 1.2.14 | 16.08.44.201 | 47 | FN | 68.6729 | 0.000908296 | 0.02699 | stiff | 48mM | 200 | BSA | stiff_48mM_200 | stiff_48mM_200_FN | 0 | 0
map-data-2019.05.09-16.08.44.201_048.jpk-force | 2019.05.09 | 1 | 1.2.14 | 16.08.44.201 | 48 | FN | 60.9883 | 0.00033688 | 0.02093 | stiff | 48mM | 200 | BSA | stiff_48mM_200 | stiff_48mM_200_FN | 0 | 0
map-data-2019.05.09-16.08.44.201_049.jpk-force | 2019.05.09 | 1 | 1.2.14 | 16.08.44.201 | 49 | FN | 516.969 | 0.455114 | 1.59558 | stiff | 48mM | 200 | BSA | stiff_48mM_200 | stiff_48mM_200_FN | 0 | 1
map-data-2019.05.09-16.08.44.201_050.jpk-force | 2019.05.09 | 1 | 1.2.14 | 16.08.44.201 | 50 | FN | 466.167 | 0.493327 | 1.83616 | stiff | 48mM | 200 | BSA | stiff_48mM_200 | stiff_48mM_200_FN | 0 | 1
map-data-2019.05.09-16.08.44.201_051.jpk-force | 2019.05.09 | 1 | 1.2.14 | 16.08.44.201 | 51 | FN | 186.185 | 0.0583192 | 0.70161 | stiff | 48mM | 200 | BSA | stiff_48mM_200 | stiff_48mM_200_FN | 0 | 1
map-data-2019.05.09-16.08.44.201_052.jpk-force | 2019.05.09 | 1 | 1.2.14 | 16.08.44.201 | 52 | FN | 40.5098 | 0.000321515 | 0.03336 | stiff | 48mM | 200 | BSA | stiff_48mM_200 | stiff_48mM_200_FN | 0 | 0
map-data-2019.05.09-16.08.44.201_053.jpk-force | 2019.05.09 | 1 | 1.2.14 | 16.08.44.201 | 53 | FN | 36.6625 | 0.000187983 | 0.0248 | stiff | 48mM | 200 | BSA | stiff_48mM_200 | stiff_48mM_200_FN | 0 | 0
map-data-2019.05.09-16.08.44.201_054.jpk-force | 2019.05.09 | 1 | 1.2.14 | 16.08.44.201 | 54 | FN | 36.9633 | 0.000288955 | 0.03442 | stiff | 48mM | 200 | BSA | stiff_48mM_200 | stiff_48mM_200_FN | 0 | 0
map-data-2019.05.09-16.08.44.201_055.jpk-force | 2019.05.09 | 1 | 1.2.14 | 16.08.44.201 | 55 | FN | 81.6929 | 0.00250823 | 0.06534 | stiff | 48mM | 200 | BSA | stiff_48mM_200 | stiff_48mM_200_FN | 0 | 0
map-data-2019.05.09-16.08.44.201_056.jpk-force | 2019.05.09 | 1 | 1.2.14 | 16.08.44.201 | 56 | FN | 44.5952 | 0.000526248 | 0.04921 | stiff | 48mM | 200 | BSA | stiff_48mM_200 | stiff_48mM_200_FN | 0 | 0
map-data-2019.05.09-16.08.44.201_057.jpk-force | 2019.05.09 | 1 | 1.2.14 | 16.08.44.201 | 57 | FN | 42.1963 | 0.00039258 | 0.03774 | stiff | 48mM | 200 | BSA | stiff_48mM_200 | stiff_48mM_200_FN | 0 | 0
map-data-2019.05.09-16.08.44.201_058.jpk-force | 2019.05.09 | 1 | 1.2.14 | 16.08.44.201 | 58 | FN | 53.1807 | 0.000787057 | 0.0364 | stiff | 48mM | 200 | BSA | stiff_48mM_200 | stiff_48mM_200_FN | 0 | 0
map-data-2019.05.09-16.08.44.201_059.jpk-force | 2019.05.09 | 1 | 1.2.14 | 16.08.44.201 | 59 | FN | 123.115 | 0.00379217 | 0.07862 | stiff | 48mM | 200 | BSA | stiff_48mM_200 | stiff_48mM_200_FN | 0 | 0
map-data-2019.05.09-16.08.44.201_060.jpk-force | 2019.05.09 | 1 | 1.2.14 | 16.08.44.201 | 60 | FN | 210.807 | 0.00332079 | 0.03665 | stiff | 48mM | 200 | BSA | stiff_48mM_200 | stiff_48mM_200_FN | 0 | 0
map-data-2019.05.09-16.08.44.201_061.jpk-force | 2019.05.09 | 1 | 1.2.14 | 16.08.44.201 | 61 | FN | 342.461 | 0.0622101 | 0.36971 | stiff | 48mM | 200 | BSA | stiff_48mM_200 | stiff_48mM_200_FN | 0 | 1
map-data-2019.05.09-16.08.44.201_062.jpk-force | 2019.05.09 | 1 | 1.2.14 | 16.08.44.201 | 62 | FN | 93.471 | 0.00220391 | 0.05239 | stiff | 48mM | 200 | BSA | stiff_48mM_200 | stiff_48mM_200_FN | 0 | 0
map-data-2019.05.09-16.08.44.201_063.jpk-force | 2019.05.09 | 1 | 1.2.14 | 16.08.44.201 | 63 | FN | 62.4405 | 0.000705201 | 0.02521 | stiff | 48mM | 200 | BSA | stiff_48mM_200 | stiff_48mM_200_FN | 0 | 0
map-data-2019.05.09-16.08.44.201_064.jpk-force | 2019.05.09 | 1 | 1.2.14 | 16.08.44.201 | 64 | FN | 254.9 | 0.0160375 | 0.12786 | stiff | 48mM | 200 | BSA | stiff_48mM_200 | stiff_48mM_200_FN | 0 | 0
map-data-2019.05.09-16.08.44.201_065.jpk-force | 2019.05.09 | 1 | 1.2.14 | 16.08.44.201 | 65 | FN | 111.694 | 0.00340279 | 0.07125 | stiff | 48mM | 200 | BSA | stiff_48mM_200 | stiff_48mM_200_FN | 0 | 0
map-data-2019.05.09-16.08.44.201_066.jpk-force | 2019.05.09 | 1 | 1.2.14 | 16.08.44.201 | 66 | FN | 36.6649 | 0.000304622 | 0.0453 | stiff | 48mM | 200 | BSA | stiff_48mM_200 | stiff_48mM_200_FN | 0 | 0
map-data-2019.05.09-16.08.44.201_067.jpk-force | 2019.05.09 | 1 | 1.2.14 | 16.08.44.201 | 67 | FN | 47.5764 | 0.000377059 | 0.02325 | stiff | 48mM | 200 | BSA | stiff_48mM_200 | stiff_48mM_200_FN | 0 | 0
map-data-2019.05.09-16.08.44.201_068.jpk-force | 2019.05.09 | 1 | 1.2.14 | 16.08.44.201 | 68 | FN | 405.883 | 0.206574 | 1.19052 | stiff | 48mM | 200 | BSA | stiff_48mM_200 | stiff_48mM_200_FN | 0 | 1
map-data-2019.05.09-16.08.44.201_069.jpk-force | 2019.05.09 | 1 | 1.2.14 | 16.08.44.201 | 69 | FN | 554.866 | 0.581494 | 1.78172 | stiff | 48mM | 200 | BSA | stiff_48mM_200 | stiff_48mM_200_FN | 0 | 1
map-data-2019.05.09-16.08.44.201_070.jpk-force | 2019.05.09 | 1 | 1.2.14 | 16.08.44.201 | 70 | FN | 76.748 | 0.0153599 | 0.44085 | stiff | 48mM | 200 | BSA | stiff_48mM_200 | stiff_48mM_200_FN | 0 | 0
map-data-2019.05.09-16.08.44.201_071.jpk-force | 2019.05.09 | 1 | 1.2.14 | 16.08.44.201 | 71 | FN | 136.448 | 0.0900059 | 1.46773 | stiff | 48mM | 200 | BSA | stiff_48mM_200 | stiff_48mM_200_FN | 0 | 0
map-data-2019.05.09-16.08.44.201_072.jpk-force | 2019.05.09 | 1 | 1.2.14 | 16.08.44.201 | 72 | FN | 82.0482 | 0.0274048 | 0.72735 | stiff | 48mM | 200 | BSA | stiff_48mM_200 | stiff_48mM_200_FN | 0 | 0
map-data-2019.05.09-16.08.44.201_073.jpk-force | 2019.05.09 | 1 | 1.2.14 | 16.08.44.201 | 73 | FN | 42.6251 | 0.000378897 | 0.04795 | stiff | 48mM | 200 | BSA | stiff_48mM_200 | stiff_48mM_200_FN | 0 | 0
map-data-2019.05.09-16.08.44.201_074.jpk-force | 2019.05.09 | 1 | 1.2.14 | 16.08.44.201 | 74 | FN | 59.456 | 0.00218283 | 0.08287 | stiff | 48mM | 200 | BSA | stiff_48mM_200 | stiff_48mM_200_FN | 0 | 0
map-data-2019.05.09-16.08.44.201_075.jpk-force | 2019.05.09 | 1 | 1.2.14 | 16.08.44.201 | 75 | FN | 35.3846 | 0.000674255 | 0.06768 | stiff | 48mM | 200 | BSA | stiff_48mM_200 | stiff_48mM_200_FN | 0 | 0
map-data-2019.05.09-16.08.44.201_076.jpk-force | 2019.05.09 | 1 | 1.2.14 | 16.08.44.201 | 76 | FN | 61.9197 | 0.00239616 | 0.13265 | stiff | 48mM | 200 | BSA | stiff_48mM_200 | stiff_48mM_200_FN | 0 | 0
map-data-2019.05.09-16.08.44.201_077.jpk-force | 2019.05.09 | 1 | 1.2.14 | 16.08.44.201 | 77 | FN | 82.9364 | 0.00414572 | 0.10132 | stiff | 48mM | 200 | BSA | stiff_48mM_200 | stiff_48mM_200_FN | 0 | 0
map-data-2019.05.09-16.08.44.201_078.jpk-force | 2019.05.09 | 1 | 1.2.14 | 16.08.44.201 | 78 | FN | 90.2892 | 0.00489173 | 0.12531 | stiff | 48mM | 200 | BSA | stiff_48mM_200 | stiff_48mM_200_FN | 0 | 0
map-data-2019.05.09-16.08.44.201_079.jpk-force | 2019.05.09 | 1 | 1.2.14 | 16.08.44.201 | 79 | FN | 457.814 | 0.361131 | 1.80691 | stiff | 48mM | 200 | BSA | stiff_48mM_200 | stiff_48mM_200_FN | 0 | 1
map-data-2019.05.09-16.08.44.201_080.jpk-force | 2019.05.09 | 1 | 1.2.14 | 16.08.44.201 | 80 | FN | 412.571 | 0.229719 | 1.23195 | stiff | 48mM | 200 | BSA | stiff_48mM_200 | stiff_48mM_200_FN | 0 | 1
map-data-2019.05.09-16.08.44.201_081.jpk-force | 2019.05.09 | 1 | 1.2.14 | 16.08.44.201 | 81 | FN | 213.577 | 0.119102 | 1.13597 | stiff | 48mM | 200 | BSA | stiff_48mM_200 | stiff_48mM_200_FN | 0 | 1
map-data-2019.05.09-16.08.44.201_082.jpk-force | 2019.05.09 | 1 | 1.2.14 | 16.08.44.201 | 82 | FN | 34.4421 | 0.000273117 | 0.0292 | stiff | 48mM | 200 | BSA | stiff_48mM_200 | stiff_48mM_200_FN | 0 | 0
map-data-2019.05.09-16.08.44.201_083.jpk-force | 2019.05.09 | 1 | 1.2.14 | 16.08.44.201 | 83 | FN | 41.8819 | 0.000601683 | 0.02484 | stiff | 48mM | 200 | BSA | stiff_48mM_200 | stiff_48mM_200_FN | 0 | 0
map-data-2019.05.09-16.08.44.201_084.jpk-force | 2019.05.09 | 1 | 1.2.14 | 16.08.44.201 | 84 | FN | 35.641 | 0.000276326 | 0.02409 | stiff | 48mM | 200 | BSA | stiff_48mM_200 | stiff_48mM_200_FN | 0 | 0
map-data-2019.05.09-16.08.44.201_085.jpk-force | 2019.05.09 | 1 | 1.2.14 | 16.08.44.201 | 85 | FN | 229.654 | 0.00738628 | 0.09352 | stiff | 48mM | 200 | BSA | stiff_48mM_200 | stiff_48mM_200_FN | 0 | 0
map-data-2019.05.09-16.08.44.201_086.jpk-force | 2019.05.09 | 1 | 1.2.14 | 16.08.44.201 | 86 | FN | 42.584 | 0.000343883 | 0.0591 | stiff | 48mM | 200 | BSA | stiff_48mM_200 | stiff_48mM_200_FN | 0 | 0
map-data-2019.05.09-16.08.44.201_087.jpk-force | 2019.05.09 | 1 | 1.2.14 | 16.08.44.201 | 87 | FN | 181.792 | 0.0717759 | 0.94577 | stiff | 48mM | 200 | BSA | stiff_48mM_200 | stiff_48mM_200_FN | 0 | 1
map-data-2019.05.09-16.08.44.201_088.jpk-force | 2019.05.09 | 1 | 1.2.14 | 16.08.44.201 | 88 | FN | 185.633 | 0.111392 | 1.33772 | stiff | 48mM | 200 | BSA | stiff_48mM_200 | stiff_48mM_200_FN | 0 | 1
map-data-2019.05.09-16.08.44.201_089.jpk-force | 2019.05.09 | 1 | 1.2.14 | 16.08.44.201 | 89 | FN | 340.471 | 0.408529 | 2.49332 | stiff | 48mM | 200 | BSA | stiff_48mM_200 | stiff_48mM_200_FN | 0 | 0
map-data-2019.05.09-16.08.44.201_090.jpk-force | 2019.05.09 | 1 | 1.2.14 | 16.08.44.201 | 90 | FN | 594.973 | 0.639723 | 2.18438 | stiff | 48mM | 200 | BSA | stiff_48mM_200 | stiff_48mM_200_FN | 0 | 0
map-data-2019.05.09-16.08.44.201_091.jpk-force | 2019.05.09 | 1 | 1.2.14 | 16.08.44.201 | 91 | FN | 647.919 | 0.718068 | 2.05375 | stiff | 48mM | 200 | BSA | stiff_48mM_200 | stiff_48mM_200_FN | 0 | 1
map-data-2019.05.09-16.08.44.201_092.jpk-force | 2019.05.09 | 1 | 1.2.14 | 16.08.44.201 | 92 | FN | 350.831 | 0.13918 | 0.76403 | stiff | 48mM | 200 | BSA | stiff_48mM_200 | stiff_48mM_200_FN | 0 | 1
map-data-2019.05.09-16.08.44.201_093.jpk-force | 2019.05.09 | 1 | 1.2.14 | 16.08.44.201 | 93 | FN | 200.572 | 0.0792936 | 0.75414 | stiff | 48mM | 200 | BSA | stiff_48mM_200 | stiff_48mM_200_FN | 0 | 1
map-data-2019.05.09-16.08.44.201_094.jpk-force | 2019.05.09 | 1 | 1.2.14 | 16.08.44.201 | 94 | FN | 309.496 | 0.0596505 | 0.77487 | stiff | 48mM | 200 | BSA | stiff_48mM_200 | stiff_48mM_200_FN | 0 | 1
map-data-2019.05.09-16.08.44.201_095.jpk-force | 2019.05.09 | 1 | 1.2.14 | 16.08.44.201 | 95 | FN | 132.497 | 0.00266683 | 0.04111 | stiff | 48mM | 200 | BSA | stiff_48mM_200 | stiff_48mM_200_FN | 0 | 0
map-data-2019.05.09-16.08.44.201_096.jpk-force | 2019.05.09 | 1 | 1.2.14 | 16.08.44.201 | 96 | FN | 206.787 | 0.00555186 | 0.0854 | stiff | 48mM | 200 | BSA | stiff_48mM_200 | stiff_48mM_200_FN | 0 | 0
map-data-2019.05.09-16.08.44.201_097.jpk-force | 2019.05.09 | 1 | 1.2.14 | 16.08.44.201 | 97 | FN | 31.249 | 0.000255404 | 0.0428 | stiff | 48mM | 200 | BSA | stiff_48mM_200 | stiff_48mM_200_FN | 0 | 0
map-data-2019.05.09-16.08.44.201_098.jpk-force | 2019.05.09 | 1 | 1.2.14 | 16.08.44.201 | 98 | FN | 149.06 | 0.0724618 | 1.19724 | stiff | 48mM | 200 | BSA | stiff_48mM_200 | stiff_48mM_200_FN | 0 | 0
map-data-2019.05.09-16.08.44.201_099.jpk-force | 2019.05.09 | 1 | 1.2.14 | 16.08.44.201 | 99 | FN | 36.3584 | 0.000289113 | 0.02868 | stiff | 48mM | 200 | BSA | stiff_48mM_200 | stiff_48mM_200_FN | 0 | 0
map-data-2019.05.09-16.14.53.363_000.jpk-force | 2019.05.09 | 1 | 1.2.14 | 16.14.53.363 | 0 | FN | 94.5896 | 0.00921309 | 0.19545 | stiff | 48mM | 200 | BSA | stiff_48mM_200 | stiff_48mM_200_FN | 0 | 0
map-data-2019.05.09-16.14.53.363_001.jpk-force | 2019.05.09 | 1 | 1.2.14 | 16.14.53.363 | 1 | FN | 34.2064 | 0.000249343 | 0.0404 | stiff | 48mM | 200 | BSA | stiff_48mM_200 | stiff_48mM_200_FN | 0 | 0
map-data-2019.05.09-16.14.53.363_002.jpk-force | 2019.05.09 | 1 | 1.2.14 | 16.14.53.363 | 2 | FN | 31.9177 | 0.00030118 | 0.0386 | stiff | 48mM | 200 | BSA | stiff_48mM_200 | stiff_48mM_200_FN | 0 | 0
map-data-2019.05.09-16.14.53.363_003.jpk-force | 2019.05.09 | 1 | 1.2.14 | 16.14.53.363 | 3 | FN | 651.973 | 0.0224803 | 0.07669 | stiff | 48mM | 200 | BSA | stiff_48mM_200 | stiff_48mM_200_FN | 0 | 0
map-data-2019.05.09-16.14.53.363_004.jpk-force | 2019.05.09 | 1 | 1.2.14 | 16.14.53.363 | 4 | FN | 43.5954 | 0.000395615 | 0.058 | stiff | 48mM | 200 | BSA | stiff_48mM_200 | stiff_48mM_200_FN | 0 | 0
map-data-2019.05.09-16.14.53.363_005.jpk-force | 2019.05.09 | 1 | 1.2.14 | 16.14.53.363 | 5 | FN | 111.634 | 0.00900394 | 0.15293 | stiff | 48mM | 200 | BSA | stiff_48mM_200 | stiff_48mM_200_FN | 0 | 0
map-data-2019.05.09-16.14.53.363_006.jpk-force | 2019.05.09 | 1 | 1.2.14 | 16.14.53.363 | 6 | FN | 34.3469 | 0.000495751 | 0.05195 | stiff | 48mM | 200 | BSA | stiff_48mM_200 | stiff_48mM_200_FN | 0 | 0
map-data-2019.05.09-16.14.53.363_007.jpk-force | 2019.05.09 | 1 | 1.2.14 | 16.14.53.363 | 7 | FN | 46.5778 | 0.000345831 | 0.02968 | stiff | 48mM | 200 | BSA | stiff_48mM_200 | stiff_48mM_200_FN | 0 | 0
map-data-2019.05.09-16.14.53.363_008.jpk-force | 2019.05.09 | 1 | 1.2.14 | 16.14.53.363 | 8 | FN | 36.3853 | 0.00033559 | 0.02144 | stiff | 48mM | 200 | BSA | stiff_48mM_200 | stiff_48mM_200_FN | 0 | 0
map-data-2019.05.09-16.14.53.363_009.jpk-force | 2019.05.09 | 1 | 1.2.14 | 16.14.53.363 | 9 | FN | 57.832 | 0.00373296 | 0.10794 | stiff | 48mM | 200 | BSA | stiff_48mM_200 | stiff_48mM_200_FN | 0 | 0
map-data-2019.05.09-16.14.53.363_010.jpk-force | 2019.05.09 | 1 | 1.2.14 | 16.14.53.363 | 10 | FN | 271.508 | 0.009225 | 0.0899 | stiff | 48mM | 200 | BSA | stiff_48mM_200 | stiff_48mM_200_FN | 0 | 0
map-data-2019.05.09-16.14.53.363_011.jpk-force | 2019.05.09 | 1 | 1.2.14 | 16.14.53.363 | 11 | FN | 334.619 | 0.0091137 | 0.06301 | stiff | 48mM | 200 | BSA | stiff_48mM_200 | stiff_48mM_200_FN | 0 | 0
map-data-2019.05.09-16.14.53.363_012.jpk-force | 2019.05.09 | 1 | 1.2.14 | 16.14.53.363 | 12 | FN | 38.5898 | 0.000495626 | 0.0717 | stiff | 48mM | 200 | BSA | stiff_48mM_200 | stiff_48mM_200_FN | 0 | 0
map-data-2019.05.09-16.14.53.363_013.jpk-force | 2019.05.09 | 1 | 1.2.14 | 16.14.53.363 | 13 | FN | 33.7195 | 0.000220732 | 0.02259 | stiff | 48mM | 200 | BSA | stiff_48mM_200 | stiff_48mM_200_FN | 0 | 0
map-data-2019.05.09-16.14.53.363_014.jpk-force | 2019.05.09 | 1 | 1.2.14 | 16.14.53.363 | 14 | FN | 43.8743 | 0.000394403 | 0.04484 | stiff | 48mM | 200 | BSA | stiff_48mM_200 | stiff_48mM_200_FN | 0 | 0
map-data-2019.05.09-16.14.53.363_015.jpk-force | 2019.05.09 | 1 | 1.2.14 | 16.14.53.363 | 15 | FN | 73.2992 | 0.00140911 | 0.03516 | stiff | 48mM | 200 | BSA | stiff_48mM_200 | stiff_48mM_200_FN | 0 | 0
map-data-2019.05.09-16.14.53.363_016.jpk-force | 2019.05.09 | 1 | 1.2.14 | 16.14.53.363 | 16 | FN | 36.3958 | 0.000532541 | 0.0595 | stiff | 48mM | 200 | BSA | stiff_48mM_200 | stiff_48mM_200_FN | 0 | 0
map-data-2019.05.09-16.14.53.363_017.jpk-force | 2019.05.09 | 1 | 1.2.14 | 16.14.53.363 | 17 | FN | 74.2268 | 0.000955481 | 0.02791 | stiff | 48mM | 200 | BSA | stiff_48mM_200 | stiff_48mM_200_FN | 0 | 0
map-data-2019.05.09-16.14.53.363_018.jpk-force | 2019.05.09 | 1 | 1.2.14 | 16.14.53.363 | 18 | FN | 41.0013 | 0.000535502 | 0.03504 | stiff | 48mM | 200 | BSA | stiff_48mM_200 | stiff_48mM_200_FN | 0 | 0
map-data-2019.05.09-16.14.53.363_019.jpk-force | 2019.05.09 | 1 | 1.2.14 | 16.14.53.363 | 19 | FN | 111.619 | 0.00259867 | 0.07431 | stiff | 48mM | 200 | BSA | stiff_48mM_200 | stiff_48mM_200_FN | 0 | 0
map-data-2019.05.09-16.14.53.363_020.jpk-force | 2019.05.09 | 1 | 1.2.14 | 16.14.53.363 | 20 | FN | 41.1357 | 0.000330931 | 0.04163 | stiff | 48mM | 200 | BSA | stiff_48mM_200 | stiff_48mM_200_FN | 0 | 0
map-data-2019.05.09-16.14.53.363_021.jpk-force | 2019.05.09 | 1 | 1.2.14 | 16.14.53.363 | 21 | FN | 34.3556 | 0.000269342 | 0.0426 | stiff | 48mM | 200 | BSA | stiff_48mM_200 | stiff_48mM_200_FN | 0 | 0
map-data-2019.05.09-16.14.53.363_022.jpk-force | 2019.05.09 | 1 | 1.2.14 | 16.14.53.363 | 22 | FN | 79.9313 | 0.00143635 | 0.04406 | stiff | 48mM | 200 | BSA | stiff_48mM_200 | stiff_48mM_200_FN | 0 | 0
map-data-2019.05.09-16.14.53.363_023.jpk-force | 2019.05.09 | 1 | 1.2.14 | 16.14.53.363 | 23 | FN | 42.9022 | 0.000215092 | 0.01441 | stiff | 48mM | 200 | BSA | stiff_48mM_200 | stiff_48mM_200_FN | 0 | 0
map-data-2019.05.09-16.14.53.363_024.jpk-force | 2019.05.09 | 1 | 1.2.14 | 16.14.53.363 | 24 | FN | 76.737 | 0.000835089 | 0.01996 | stiff | 48mM | 200 | BSA | stiff_48mM_200 | stiff_48mM_200_FN | 0 | 0
map-data-2019.05.09-16.14.53.363_025.jpk-force | 2019.05.09 | 1 | 1.2.14 | 16.14.53.363 | 25 | FN | 36.9746 | 0.000273982 | 0.03528 | stiff | 48mM | 200 | BSA | stiff_48mM_200 | stiff_48mM_200_FN | 0 | 0
map-data-2019.05.09-16.14.53.363_026.jpk-force | 2019.05.09 | 1 | 1.2.14 | 16.14.53.363 | 26 | FN | 67.008 | 0.000401503 | 0.01164 | stiff | 48mM | 200 | BSA | stiff_48mM_200 | stiff_48mM_200_FN | 0 | 0
map-data-2019.05.09-16.14.53.363_027.jpk-force | 2019.05.09 | 1 | 1.2.14 | 16.14.53.363 | 27 | FN | 342.249 | 0.0100108 | 0.09535 | stiff | 48mM | 200 | BSA | stiff_48mM_200 | stiff_48mM_200_FN | 0 | 0
map-data-2019.05.09-16.14.53.363_028.jpk-force | 2019.05.09 | 1 | 1.2.14 | 16.14.53.363 | 28 | FN | 524.347 | 0.0185413 | 0.08176 | stiff | 48mM | 200 | BSA | stiff_48mM_200 | stiff_48mM_200_FN | 0 | 0
map-data-2019.05.09-16.14.53.363_029.jpk-force | 2019.05.09 | 1 | 1.2.14 | 16.14.53.363 | 29 | FN | 40.6144 | 0.000319761 | 0.0243 | stiff | 48mM | 200 | BSA | stiff_48mM_200 | stiff_48mM_200_FN | 0 | 0
map-data-2019.05.09-16.14.53.363_030.jpk-force | 2019.05.09 | 1 | 1.2.14 | 16.14.53.363 | 30 | FN | 70.7099 | 0.00181784 | 0.06721 | stiff | 48mM | 200 | BSA | stiff_48mM_200 | stiff_48mM_200_FN | 0 | 0
map-data-2019.05.09-16.14.53.363_031.jpk-force | 2019.05.09 | 1 | 1.2.14 | 16.14.53.363 | 31 | FN | 36.5791 | 0.000307352 | 0.03074 | stiff | 48mM | 200 | BSA | stiff_48mM_200 | stiff_48mM_200_FN | 0 | 0
map-data-2019.05.09-16.14.53.363_032.jpk-force | 2019.05.09 | 1 | 1.2.14 | 16.14.53.363 | 32 | FN | 132.227 | 0.0254469 | 0.38049 | stiff | 48mM | 200 | BSA | stiff_48mM_200 | stiff_48mM_200_FN | 0 | 0
map-data-2019.05.09-16.14.53.363_033.jpk-force | 2019.05.09 | 1 | 1.2.14 | 16.14.53.363 | 33 | FN | 37.956 | 0.000267958 | 0.0398 | stiff | 48mM | 200 | BSA | stiff_48mM_200 | stiff_48mM_200_FN | 0 | 0
map-data-2019.05.09-16.14.53.363_034.jpk-force | 2019.05.09 | 1 | 1.2.14 | 16.14.53.363 | 34 | FN | 308.486 | 0.00613005 | 0.03506 | stiff | 48mM | 200 | BSA | stiff_48mM_200 | stiff_48mM_200_FN | 0 | 0
map-data-2019.05.09-16.14.53.363_035.jpk-force | 2019.05.09 | 1 | 1.2.14 | 16.14.53.363 | 35 | FN | 36.1794 | 0.000238942 | 0.0248 | stiff | 48mM | 200 | BSA | stiff_48mM_200 | stiff_48mM_200_FN | 0 | 0
map-data-2019.05.09-16.14.53.363_036.jpk-force | 2019.05.09 | 1 | 1.2.14 | 16.14.53.363 | 36 | FN | 43.6043 | 0.00067746 | 0.04331 | stiff | 48mM | 200 | BSA | stiff_48mM_200 | stiff_48mM_200_FN | 0 | 0
map-data-2019.05.09-16.14.53.363_037.jpk-force | 2019.05.09 | 1 | 1.2.14 | 16.14.53.363 | 37 | FN | 50.1105 | 0.0009525 | 0.04661 | stiff | 48mM | 200 | BSA | stiff_48mM_200 | stiff_48mM_200_FN | 0 | 0
map-data-2019.05.09-16.14.53.363_038.jpk-force | 2019.05.09 | 1 | 1.2.14 | 16.14.53.363 | 38 | FN | 31.5505 | 0.000260636 | 0.0326 | stiff | 48mM | 200 | BSA | stiff_48mM_200 | stiff_48mM_200_FN | 0 | 0
map-data-2019.05.09-16.14.53.363_039.jpk-force | 2019.05.09 | 1 | 1.2.14 | 16.14.53.363 | 39 | FN | 31.8019 | 0.000278035 | 0.0425 | stiff | 48mM | 200 | BSA | stiff_48mM_200 | stiff_48mM_200_FN | 0 | 0
map-data-2019.05.09-16.14.53.363_040.jpk-force | 2019.05.09 | 1 | 1.2.14 | 16.14.53.363 | 40 | FN | 54.0618 | 0.000616595 | 0.0197 | stiff | 48mM | 200 | BSA | stiff_48mM_200 | stiff_48mM_200_FN | 0 | 0
map-data-2019.05.09-16.14.53.363_041.jpk-force | 2019.05.09 | 1 | 1.2.14 | 16.14.53.363 | 41 | FN | 39.2661 | 0.000276537 | 0.0413 | stiff | 48mM | 200 | BSA | stiff_48mM_200 | stiff_48mM_200_FN | 0 | 0
map-data-2019.05.09-16.14.53.363_042.jpk-force | 2019.05.09 | 1 | 1.2.14 | 16.14.53.363 | 42 | FN | 38.2804 | 0.000320778 | 0.0378 | stiff | 48mM | 200 | BSA | stiff_48mM_200 | stiff_48mM_200_FN | 0 | 0
map-data-2019.05.09-16.14.53.363_043.jpk-force | 2019.05.09 | 1 | 1.2.14 | 16.14.53.363 | 43 | FN | 38.8935 | 0.000668367 | 0.0828 | stiff | 48mM | 200 | BSA | stiff_48mM_200 | stiff_48mM_200_FN | 0 | 0
map-data-2019.05.09-16.14.53.363_044.jpk-force | 2019.05.09 | 1 | 1.2.14 | 16.14.53.363 | 44 | FN | 162.057 | 0.00286152 | 0.05008 | stiff | 48mM | 200 | BSA | stiff_48mM_200 | stiff_48mM_200_FN | 0 | 0
map-data-2019.05.09-16.14.53.363_045.jpk-force | 2019.05.09 | 1 | 1.2.14 | 16.14.53.363 | 45 | FN | 33.6279 | 0.000293914 | 0.02639 | stiff | 48mM | 200 | BSA | stiff_48mM_200 | stiff_48mM_200_FN | 0 | 0
map-data-2019.05.09-16.14.53.363_046.jpk-force | 2019.05.09 | 1 | 1.2.14 | 16.14.53.363 | 46 | FN | 39.6055 | 0.000263077 | 0.0404 | stiff | 48mM | 200 | BSA | stiff_48mM_200 | stiff_48mM_200_FN | 0 | 0
map-data-2019.05.09-16.14.53.363_047.jpk-force | 2019.05.09 | 1 | 1.2.14 | 16.14.53.363 | 47 | FN | 40.6955 | 0.000276568 | 0.0357 | stiff | 48mM | 200 | BSA | stiff_48mM_200 | stiff_48mM_200_FN | 0 | 0
map-data-2019.05.09-16.14.53.363_048.jpk-force | 2019.05.09 | 1 | 1.2.14 | 16.14.53.363 | 48 | FN | 37.6329 | 0.000278259 | 0.03639 | stiff | 48mM | 200 | BSA | stiff_48mM_200 | stiff_48mM_200_FN | 0 | 0
map-data-2019.05.09-16.14.53.363_049.jpk-force | 2019.05.09 | 1 | 1.2.14 | 16.14.53.363 | 49 | FN | 118.21 | 0.00265898 | 0.07478 | stiff | 48mM | 200 | BSA | stiff_48mM_200 | stiff_48mM_200_FN | 0 | 0
map-data-2019.05.09-16.14.53.363_050.jpk-force | 2019.05.09 | 1 | 1.2.14 | 16.14.53.363 | 50 | FN | 37.8671 | 0.000345578 | 0.0397 | stiff | 48mM | 200 | BSA | stiff_48mM_200 | stiff_48mM_200_FN | 0 | 0
map-data-2019.05.09-16.14.53.363_051.jpk-force | 2019.05.09 | 1 | 1.2.14 | 16.14.53.363 | 51 | FN | 106.771 | 0.0100947 | 0.24299 | stiff | 48mM | 200 | BSA | stiff_48mM_200 | stiff_48mM_200_FN | 0 | 0
map-data-2019.05.09-16.14.53.363_052.jpk-force | 2019.05.09 | 1 | 1.2.14 | 16.14.53.363 | 52 | FN | 219.675 | 0.0175238 | 0.18573 | stiff | 48mM | 200 | BSA | stiff_48mM_200 | stiff_48mM_200_FN | 0 | 0
map-data-2019.05.09-16.14.53.363_053.jpk-force | 2019.05.09 | 1 | 1.2.14 | 16.14.53.363 | 53 | FN | 52.8696 | 0.000405415 | 0.01832 | stiff | 48mM | 200 | BSA | stiff_48mM_200 | stiff_48mM_200_FN | 0 | 0
map-data-2019.05.09-16.14.53.363_054.jpk-force | 2019.05.09 | 1 | 1.2.14 | 16.14.53.363 | 54 | FN | 583.411 | 0.0159277 | 0.05978 | stiff | 48mM | 200 | BSA | stiff_48mM_200 | stiff_48mM_200_FN | 0 | 0
map-data-2019.05.09-16.14.53.363_055.jpk-force | 2019.05.09 | 1 | 1.2.14 | 16.14.53.363 | 55 | FN | 114.049 | 0.00265535 | 0.04498 | stiff | 48mM | 200 | BSA | stiff_48mM_200 | stiff_48mM_200_FN | 0 | 0
map-data-2019.05.09-16.14.53.363_056.jpk-force | 2019.05.09 | 1 | 1.2.14 | 16.14.53.363 | 56 | FN | 46.6943 | 0.000477146 | 0.0496 | stiff | 48mM | 200 | BSA | stiff_48mM_200 | stiff_48mM_200_FN | 0 | 0
map-data-2019.05.09-16.14.53.363_057.jpk-force | 2019.05.09 | 1 | 1.2.14 | 16.14.53.363 | 57 | FN | 73.7408 | 0.000792805 | 0.02952 | stiff | 48mM | 200 | BSA | stiff_48mM_200 | stiff_48mM_200_FN | 0 | 0
map-data-2019.05.09-16.14.53.363_058.jpk-force | 2019.05.09 | 1 | 1.2.14 | 16.14.53.363 | 58 | FN | 65.3637 | 0.00158532 | 0.04682 | stiff | 48mM | 200 | BSA | stiff_48mM_200 | stiff_48mM_200_FN | 0 | 0
map-data-2019.05.09-16.14.53.363_059.jpk-force | 2019.05.09 | 1 | 1.2.14 | 16.14.53.363 | 59 | FN | 43.1725 | 0.00123813 | 0.05669 | stiff | 48mM | 200 | BSA | stiff_48mM_200 | stiff_48mM_200_FN | 0 | 0
map-data-2019.05.09-16.14.53.363_060.jpk-force | 2019.05.09 | 1 | 1.2.14 | 16.14.53.363 | 60 | FN | 88.1121 | 0.00150897 | 0.04171 | stiff | 48mM | 200 | BSA | stiff_48mM_200 | stiff_48mM_200_FN | 0 | 0
map-data-2019.05.09-16.14.53.363_061.jpk-force | 2019.05.09 | 1 | 1.2.14 | 16.14.53.363 | 61 | FN | 103.636 | 0.00135208 | 0.02606 | stiff | 48mM | 200 | BSA | stiff_48mM_200 | stiff_48mM_200_FN | 0 | 0
map-data-2019.05.09-16.14.53.363_062.jpk-force | 2019.05.09 | 1 | 1.2.14 | 16.14.53.363 | 62 | FN | 141.113 | 0.0143704 | 0.22108 | stiff | 48mM | 200 | BSA | stiff_48mM_200 | stiff_48mM_200_FN | 0 | 0
map-data-2019.05.09-16.14.53.363_063.jpk-force | 2019.05.09 | 1 | 1.2.14 | 16.14.53.363 | 63 | FN | 44.2029 | 0.000306654 | 0.04282 | stiff | 48mM | 200 | BSA | stiff_48mM_200 | stiff_48mM_200_FN | 0 | 0
map-data-2019.05.09-16.14.53.363_064.jpk-force | 2019.05.09 | 1 | 1.2.14 | 16.14.53.363 | 64 | FN | 100.192 | 0.00197517 | 0.04822 | stiff | 48mM | 200 | BSA | stiff_48mM_200 | stiff_48mM_200_FN | 0 | 0
map-data-2019.05.09-16.14.53.363_065.jpk-force | 2019.05.09 | 1 | 1.2.14 | 16.14.53.363 | 65 | FN | 41.2262 | 0.000311211 | 0.03917 | stiff | 48mM | 200 | BSA | stiff_48mM_200 | stiff_48mM_200_FN | 0 | 0
map-data-2019.05.09-16.14.53.363_066.jpk-force | 2019.05.09 | 1 | 1.2.14 | 16.14.53.363 | 66 | FN | 184.227 | 0.0362317 | 0.42198 | stiff | 48mM | 200 | BSA | stiff_48mM_200 | stiff_48mM_200_FN | 0 | 0
map-data-2019.05.09-16.14.53.363_067.jpk-force | 2019.05.09 | 1 | 1.2.14 | 16.14.53.363 | 67 | FN | 35.6022 | 0.000367364 | 0.03606 | stiff | 48mM | 200 | BSA | stiff_48mM_200 | stiff_48mM_200_FN | 0 | 0
map-data-2019.05.09-16.14.53.363_068.jpk-force | 2019.05.09 | 1 | 1.2.14 | 16.14.53.363 | 68 | FN | 36.5811 | 0.000411297 | 0.02343 | stiff | 48mM | 200 | BSA | stiff_48mM_200 | stiff_48mM_200_FN | 0 | 0
map-data-2019.05.09-16.14.53.363_069.jpk-force | 2019.05.09 | 1 | 1.2.14 | 16.14.53.363 | 69 | FN | 437.057 | 0.0180378 | 0.10767 | stiff | 48mM | 200 | BSA | stiff_48mM_200 | stiff_48mM_200_FN | 0 | 0
map-data-2019.05.09-16.14.53.363_070.jpk-force | 2019.05.09 | 1 | 1.2.14 | 16.14.53.363 | 70 | FN | 98.1241 | 0.00272784 | 0.08951 | stiff | 48mM | 200 | BSA | stiff_48mM_200 | stiff_48mM_200_FN | 0 | 0
map-data-2019.05.09-16.14.53.363_071.jpk-force | 2019.05.09 | 1 | 1.2.14 | 16.14.53.363 | 71 | FN | 67.87 | 0.00423367 | 0.13295 | stiff | 48mM | 200 | BSA | stiff_48mM_200 | stiff_48mM_200_FN | 0 | 0
map-data-2019.05.09-16.14.53.363_072.jpk-force | 2019.05.09 | 1 | 1.2.14 | 16.14.53.363 | 72 | FN | 36.4519 | 0.000342131 | 0.02424 | stiff | 48mM | 200 | BSA | stiff_48mM_200 | stiff_48mM_200_FN | 0 | 0
map-data-2019.05.09-16.14.53.363_073.jpk-force | 2019.05.09 | 1 | 1.2.14 | 16.14.53.363 | 73 | FN | 36.9518 | 0.00046586 | 0.04455 | stiff | 48mM | 200 | BSA | stiff_48mM_200 | stiff_48mM_200_FN | 0 | 0
map-data-2019.05.09-16.14.53.363_074.jpk-force | 2019.05.09 | 1 | 1.2.14 | 16.14.53.363 | 74 | FN | 43.4366 | 0.000744559 | 0.04607 | stiff | 48mM | 200 | BSA | stiff_48mM_200 | stiff_48mM_200_FN | 0 | 0
map-data-2019.05.09-16.14.53.363_075.jpk-force | 2019.05.09 | 1 | 1.2.14 | 16.14.53.363 | 75 | FN | 38.4235 | 0.000252773 | 0.0301 | stiff | 48mM | 200 | BSA | stiff_48mM_200 | stiff_48mM_200_FN | 0 | 0
map-data-2019.05.09-16.14.53.363_076.jpk-force | 2019.05.09 | 1 | 1.2.14 | 16.14.53.363 | 76 | FN | 82.9479 | 0.00155045 | 0.04026 | stiff | 48mM | 200 | BSA | stiff_48mM_200 | stiff_48mM_200_FN | 0 | 0
map-data-2019.05.09-16.14.53.363_077.jpk-force | 2019.05.09 | 1 | 1.2.14 | 16.14.53.363 | 77 | FN | 55.3089 | 0.000611832 | 0.04914 | stiff | 48mM | 200 | BSA | stiff_48mM_200 | stiff_48mM_200_FN | 0 | 0
map-data-2019.05.09-16.14.53.363_078.jpk-force | 2019.05.09 | 1 | 1.2.14 | 16.14.53.363 | 78 | FN | 60.331 | 0.00289682 | 0.11847 | stiff | 48mM | 200 | BSA | stiff_48mM_200 | stiff_48mM_200_FN | 0 | 0
map-data-2019.05.09-16.14.53.363_079.jpk-force | 2019.05.09 | 1 | 1.2.14 | 16.14.53.363 | 79 | FN | 1303.02 | 0.442795 | 0.87008 | stiff | 48mM | 200 | BSA | stiff_48mM_200 | stiff_48mM_200_FN | 0 | 0
map-data-2019.05.09-16.14.53.363_080.jpk-force | 2019.05.09 | 1 | 1.2.14 | 16.14.53.363 | 80 | FN | 62.0638 | 0.00180298 | 0.06835 | stiff | 48mM | 200 | BSA | stiff_48mM_200 | stiff_48mM_200_FN | 0 | 0
map-data-2019.05.09-16.14.53.363_081.jpk-force | 2019.05.09 | 1 | 1.2.14 | 16.14.53.363 | 81 | FN | 247.151 | 0.0166455 | 0.14924 | stiff | 48mM | 200 | BSA | stiff_48mM_200 | stiff_48mM_200_FN | 0 | 0
map-data-2019.05.09-16.14.53.363_082.jpk-force | 2019.05.09 | 1 | 1.2.14 | 16.14.53.363 | 82 | FN | 191.001 | 0.0123862 | 0.19907 | stiff | 48mM | 200 | BSA | stiff_48mM_200 | stiff_48mM_200_FN | 0 | 0
map-data-2019.05.09-16.14.53.363_083.jpk-force | 2019.05.09 | 1 | 1.2.14 | 16.14.53.363 | 83 | FN | 269.288 | 0.0724372 | 0.64252 | stiff | 48mM | 200 | BSA | stiff_48mM_200 | stiff_48mM_200_FN | 0 | 1
map-data-2019.05.09-16.14.53.363_084.jpk-force | 2019.05.09 | 1 | 1.2.14 | 16.14.53.363 | 84 | FN | 97.5518 | 0.0282754 | 0.68918 | stiff | 48mM | 200 | BSA | stiff_48mM_200 | stiff_48mM_200_FN | 0 | 0
map-data-2019.05.09-16.14.53.363_085.jpk-force | 2019.05.09 | 1 | 1.2.14 | 16.14.53.363 | 85 | FN | 187.403 | 0.0870909 | 0.83475 | stiff | 48mM | 200 | BSA | stiff_48mM_200 | stiff_48mM_200_FN | 0 | 1
map-data-2019.05.09-16.14.53.363_086.jpk-force | 2019.05.09 | 1 | 1.2.14 | 16.14.53.363 | 86 | FN | 534.759 | 0.01271 | 0.05435 | stiff | 48mM | 200 | BSA | stiff_48mM_200 | stiff_48mM_200_FN | 0 | 0
map-data-2019.05.09-16.14.53.363_087.jpk-force | 2019.05.09 | 1 | 1.2.14 | 16.14.53.363 | 87 | FN | 245.138 | 0.233026 | 1.70413 | stiff | 48mM | 200 | BSA | stiff_48mM_200 | stiff_48mM_200_FN | 0 | 0
map-data-2019.05.09-16.14.53.363_088.jpk-force | 2019.05.09 | 1 | 1.2.14 | 16.14.53.363 | 88 | FN | 37.8596 | 0.000442984 | 0.07 | stiff | 48mM | 200 | BSA | stiff_48mM_200 | stiff_48mM_200_FN | 0 | 0
map-data-2019.05.09-16.14.53.363_089.jpk-force | 2019.05.09 | 1 | 1.2.14 | 16.14.53.363 | 89 | FN | 57.3323 | 0.00116919 | 0.03647 | stiff | 48mM | 200 | BSA | stiff_48mM_200 | stiff_48mM_200_FN | 0 | 0
map-data-2019.05.09-16.14.53.363_090.jpk-force | 2019.05.09 | 1 | 1.2.14 | 16.14.53.363 | 90 | FN | 68.5228 | 0.0013056 | 0.0518 | stiff | 48mM | 200 | BSA | stiff_48mM_200 | stiff_48mM_200_FN | 0 | 0
map-data-2019.05.09-16.14.53.363_091.jpk-force | 2019.05.09 | 1 | 1.2.14 | 16.14.53.363 | 91 | FN | 31.693 | 0.000248509 | 0.0373 | stiff | 48mM | 200 | BSA | stiff_48mM_200 | stiff_48mM_200_FN | 0 | 0
map-data-2019.05.09-16.14.53.363_092.jpk-force | 2019.05.09 | 1 | 1.2.14 | 16.14.53.363 | 92 | FN | 450.587 | 0.307625 | 1.08504 | stiff | 48mM | 200 | BSA | stiff_48mM_200 | stiff_48mM_200_FN | 0 | 1
map-data-2019.05.09-16.14.53.363_093.jpk-force | 2019.05.09 | 1 | 1.2.14 | 16.14.53.363 | 93 | FN | 768.838 | 0.934994 | 2.90544 | stiff | 48mM | 200 | BSA | stiff_48mM_200 | stiff_48mM_200_FN | 0 | 0
map-data-2019.05.09-16.14.53.363_094.jpk-force | 2019.05.09 | 1 | 1.2.14 | 16.14.53.363 | 94 | FN | 685.169 | 0.586796 | 1.35406 | stiff | 48mM | 200 | BSA | stiff_48mM_200 | stiff_48mM_200_FN | 0 | 1
map-data-2019.05.09-16.14.53.363_095.jpk-force | 2019.05.09 | 1 | 1.2.14 | 16.14.53.363 | 95 | FN | 308.061 | 0.142885 | 0.71731 | stiff | 48mM | 200 | BSA | stiff_48mM_200 | stiff_48mM_200_FN | 0 | 1
map-data-2019.05.09-16.14.53.363_096.jpk-force | 2019.05.09 | 1 | 1.2.14 | 16.14.53.363 | 96 | FN | 252.263 | 0.134793 | 1.04288 | stiff | 48mM | 200 | BSA | stiff_48mM_200 | stiff_48mM_200_FN | 0 | 1
map-data-2019.05.09-16.14.53.363_097.jpk-force | 2019.05.09 | 1 | 1.2.14 | 16.14.53.363 | 97 | FN | 188.386 | 0.0470139 | 0.53435 | stiff | 48mM | 200 | BSA | stiff_48mM_200 | stiff_48mM_200_FN | 0 | 1
map-data-2019.05.09-16.14.53.363_098.jpk-force | 2019.05.09 | 1 | 1.2.14 | 16.14.53.363 | 98 | FN | 40.8774 | 0.000513639 | 0.04072 | stiff | 48mM | 200 | BSA | stiff_48mM_200 | stiff_48mM_200_FN | 0 | 0
map-data-2019.05.09-16.14.53.363_099.jpk-force | 2019.05.09 | 1 | 1.2.14 | 16.14.53.363 | 99 | FN | 83.0243 | 0.00137475 | 0.0443 | stiff | 48mM | 200 | BSA | stiff_48mM_200 | stiff_48mM_200_FN | 0 | 0
map-data-2019.05.09-16.21.11.776_000.jpk-force | 2019.05.09 | 1 | 1.2.14 | 16.21.11.776 | 0 | FN | 45.4691 | 0.000390511 | 0.04 | stiff | 48mM | 200 | BSA | stiff_48mM_200 | stiff_48mM_200_FN | 0 | 0
map-data-2019.05.09-16.21.11.776_001.jpk-force | 2019.05.09 | 1 | 1.2.14 | 16.21.11.776 | 1 | FN | 37.6619 | 0.000316165 | 0.04057 | stiff | 48mM | 200 | BSA | stiff_48mM_200 | stiff_48mM_200_FN | 0 | 0
map-data-2019.05.09-16.21.11.776_002.jpk-force | 2019.05.09 | 1 | 1.2.14 | 16.21.11.776 | 2 | FN | 36.4985 | 0.000310564 | 0.02609 | stiff | 48mM | 200 | BSA | stiff_48mM_200 | stiff_48mM_200_FN | 0 | 0
map-data-2019.05.09-16.21.11.776_003.jpk-force | 2019.05.09 | 1 | 1.2.14 | 16.21.11.776 | 3 | FN | 57.6422 | 0.000416826 | 0.034 | stiff | 48mM | 200 | BSA | stiff_48mM_200 | stiff_48mM_200_FN | 0 | 0
map-data-2019.05.09-16.21.11.776_004.jpk-force | 2019.05.09 | 1 | 1.2.14 | 16.21.11.776 | 4 | FN | 65.8846 | 0.00127038 | 0.04025 | stiff | 48mM | 200 | BSA | stiff_48mM_200 | stiff_48mM_200_FN | 0 | 0
map-data-2019.05.09-16.21.11.776_005.jpk-force | 2019.05.09 | 1 | 1.2.14 | 16.21.11.776 | 5 | FN | 45.9111 | 0.00029936 | 0.01848 | stiff | 48mM | 200 | BSA | stiff_48mM_200 | stiff_48mM_200_FN | 0 | 0
map-data-2019.05.09-16.21.11.776_006.jpk-force | 2019.05.09 | 1 | 1.2.14 | 16.21.11.776 | 6 | FN | 72.7541 | 0.00163819 | 0.04521 | stiff | 48mM | 200 | BSA | stiff_48mM_200 | stiff_48mM_200_FN | 0 | 0
map-data-2019.05.09-16.21.11.776_007.jpk-force | 2019.05.09 | 1 | 1.2.14 | 16.21.11.776 | 7 | FN | 36.2637 | 0.000422449 | 0.0483 | stiff | 48mM | 200 | BSA | stiff_48mM_200 | stiff_48mM_200_FN | 0 | 0
map-data-2019.05.09-16.21.11.776_008.jpk-force | 2019.05.09 | 1 | 1.2.14 | 16.21.11.776 | 8 | FN | 328.128 | 0.0312129 | 0.18903 | stiff | 48mM | 200 | BSA | stiff_48mM_200 | stiff_48mM_200_FN | 0 | 0
map-data-2019.05.09-16.21.11.776_009.jpk-force | 2019.05.09 | 1 | 1.2.14 | 16.21.11.776 | 9 | FN | 548.852 | 0.0621447 | 0.38888 | stiff | 48mM | 200 | BSA | stiff_48mM_200 | stiff_48mM_200_FN | 0 | 0
map-data-2019.05.09-16.21.11.776_010.jpk-force | 2019.05.09 | 1 | 1.2.14 | 16.21.11.776 | 10 | FN | 45.4158 | 0.000231154 | 0.02707 | stiff | 48mM | 200 | BSA | stiff_48mM_200 | stiff_48mM_200_FN | 0 | 0
map-data-2019.05.09-16.21.11.776_011.jpk-force | 2019.05.09 | 1 | 1.2.14 | 16.21.11.776 | 11 | FN | 40.6277 | 0.000335641 | 0.02994 | stiff | 48mM | 200 | BSA | stiff_48mM_200 | stiff_48mM_200_FN | 0 | 0
map-data-2019.05.09-16.21.11.776_012.jpk-force | 2019.05.09 | 1 | 1.2.14 | 16.21.11.776 | 12 | FN | 42.516 | 0.000294157 | 0.02399 | stiff | 48mM | 200 | BSA | stiff_48mM_200 | stiff_48mM_200_FN | 0 | 0
map-data-2019.05.09-16.21.11.776_013.jpk-force | 2019.05.09 | 1 | 1.2.14 | 16.21.11.776 | 13 | FN | 62.546 | 0.0022699 | 0.07807 | stiff | 48mM | 200 | BSA | stiff_48mM_200 | stiff_48mM_200_FN | 0 | 0
map-data-2019.05.09-16.21.11.776_014.jpk-force | 2019.05.09 | 1 | 1.2.14 | 16.21.11.776 | 14 | FN | 88.533 | 0.00224835 | 0.05964 | stiff | 48mM | 200 | BSA | stiff_48mM_200 | stiff_48mM_200_FN | 0 | 0
map-data-2019.05.09-16.21.11.776_015.jpk-force | 2019.05.09 | 1 | 1.2.14 | 16.21.11.776 | 15 | FN | 41.2362 | 0.000322761 | 0.03564 | stiff | 48mM | 200 | BSA | stiff_48mM_200 | stiff_48mM_200_FN | 0 | 0
map-data-2019.05.09-16.21.11.776_016.jpk-force | 2019.05.09 | 1 | 1.2.14 | 16.21.11.776 | 16 | FN | 38.9477 | 0.000352122 | 0.051 | stiff | 48mM | 200 | BSA | stiff_48mM_200 | stiff_48mM_200_FN | 0 | 0
map-data-2019.05.09-16.21.11.776_017.jpk-force | 2019.05.09 | 1 | 1.2.14 | 16.21.11.776 | 17 | FN | 48.4921 | 0.000274446 | 0.0305 | stiff | 48mM | 200 | BSA | stiff_48mM_200 | stiff_48mM_200_FN | 0 | 0
map-data-2019.05.09-16.21.11.776_018.jpk-force | 2019.05.09 | 1 | 1.2.14 | 16.21.11.776 | 18 | FN | 38.8782 | 0.000281161 | 0.01763 | stiff | 48mM | 200 | BSA | stiff_48mM_200 | stiff_48mM_200_FN | 0 | 0
map-data-2019.05.09-16.21.11.776_019.jpk-force | 2019.05.09 | 1 | 1.2.14 | 16.21.11.776 | 19 | FN | 93.42 | 0.00134056 | 0.03153 | stiff | 48mM | 200 | BSA | stiff_48mM_200 | stiff_48mM_200_FN | 0 | 0
map-data-2019.05.09-16.21.11.776_020.jpk-force | 2019.05.09 | 1 | 1.2.14 | 16.21.11.776 | 20 | FN | 1634.12 | 0.878976 | 2.15134 | stiff | 48mM | 200 | BSA | stiff_48mM_200 | stiff_48mM_200_FN | 0 | 0
map-data-2019.05.09-16.21.11.776_021.jpk-force | 2019.05.09 | 1 | 1.2.14 | 16.21.11.776 | 21 | FN | 46.3898 | 0.000379469 | 0.02645 | stiff | 48mM | 200 | BSA | stiff_48mM_200 | stiff_48mM_200_FN | 0 | 0
map-data-2019.05.09-16.21.11.776_022.jpk-force | 2019.05.09 | 1 | 1.2.14 | 16.21.11.776 | 22 | FN | 222.872 | 0.00610084 | 0.09463 | stiff | 48mM | 200 | BSA | stiff_48mM_200 | stiff_48mM_200_FN | 0 | 0
map-data-2019.05.09-16.21.11.776_023.jpk-force | 2019.05.09 | 1 | 1.2.14 | 16.21.11.776 | 23 | FN | 174.474 | 0.0104755 | 0.11984 | stiff | 48mM | 200 | BSA | stiff_48mM_200 | stiff_48mM_200_FN | 0 | 0
map-data-2019.05.09-16.21.11.776_024.jpk-force | 2019.05.09 | 1 | 1.2.14 | 16.21.11.776 | 24 | FN | 38.923 | 0.000418164 | 0.05018 | stiff | 48mM | 200 | BSA | stiff_48mM_200 | stiff_48mM_200_FN | 0 | 0
map-data-2019.05.09-16.21.11.776_025.jpk-force | 2019.05.09 | 1 | 1.2.14 | 16.21.11.776 | 25 | FN | 134.801 | 0.00266323 | 0.04259 | stiff | 48mM | 200 | BSA | stiff_48mM_200 | stiff_48mM_200_FN | 0 | 0
map-data-2019.05.09-16.21.11.776_026.jpk-force | 2019.05.09 | 1 | 1.2.14 | 16.21.11.776 | 26 | FN | 98.0253 | 0.0122537 | 0.32401 | stiff | 48mM | 200 | BSA | stiff_48mM_200 | stiff_48mM_200_FN | 0 | 0
map-data-2019.05.09-16.21.11.776_027.jpk-force | 2019.05.09 | 1 | 1.2.14 | 16.21.11.776 | 27 | FN | 49.972 | 0.00101813 | 0.04695 | stiff | 48mM | 200 | BSA | stiff_48mM_200 | stiff_48mM_200_FN | 0 | 0
map-data-2019.05.09-16.21.11.776_028.jpk-force | 2019.05.09 | 1 | 1.2.14 | 16.21.11.776 | 28 | FN | 33.7166 | 0.000273953 | 0.03431 | stiff | 48mM | 200 | BSA | stiff_48mM_200 | stiff_48mM_200_FN | 0 | 0
map-data-2019.05.09-16.21.11.776_029.jpk-force | 2019.05.09 | 1 | 1.2.14 | 16.21.11.776 | 29 | FN | 87.0432 | 0.00305499 | 0.07557 | stiff | 48mM | 200 | BSA | stiff_48mM_200 | stiff_48mM_200_FN | 0 | 0
map-data-2019.05.09-16.21.11.776_030.jpk-force | 2019.05.09 | 1 | 1.2.14 | 16.21.11.776 | 30 | FN | 64.9451 | 0.00472315 | 0.16766 | stiff | 48mM | 200 | BSA | stiff_48mM_200 | stiff_48mM_200_FN | 0 | 0
map-data-2019.05.09-16.21.11.776_031.jpk-force | 2019.05.09 | 1 | 1.2.14 | 16.21.11.776 | 31 | FN | 193.296 | 0.111161 | 1.18723 | stiff | 48mM | 200 | BSA | stiff_48mM_200 | stiff_48mM_200_FN | 0 | 1
map-data-2019.05.09-16.21.11.776_032.jpk-force | 2019.05.09 | 1 | 1.2.14 | 16.21.11.776 | 32 | FN | 34.5181 | 0.000288371 | 0.0296 | stiff | 48mM | 200 | BSA | stiff_48mM_200 | stiff_48mM_200_FN | 0 | 0
map-data-2019.05.09-16.21.11.776_033.jpk-force | 2019.05.09 | 1 | 1.2.14 | 16.21.11.776 | 33 | FN | 88.4196 | 0.00109915 | 0.03606 | stiff | 48mM | 200 | BSA | stiff_48mM_200 | stiff_48mM_200_FN | 0 | 0
map-data-2019.05.09-16.21.11.776_034.jpk-force | 2019.05.09 | 1 | 1.2.14 | 16.21.11.776 | 34 | FN | 101.698 | 0.00112027 | 0.02161 | stiff | 48mM | 200 | BSA | stiff_48mM_200 | stiff_48mM_200_FN | 0 | 0
map-data-2019.05.09-16.21.11.776_035.jpk-force | 2019.05.09 | 1 | 1.2.14 | 16.21.11.776 | 35 | FN | 81.3773 | 0.00357199 | 0.1253 | stiff | 48mM | 200 | BSA | stiff_48mM_200 | stiff_48mM_200_FN | 0 | 0
map-data-2019.05.09-16.21.11.776_036.jpk-force | 2019.05.09 | 1 | 1.2.14 | 16.21.11.776 | 36 | FN | 63.0204 | 0.000493895 | 0.05259 | stiff | 48mM | 200 | BSA | stiff_48mM_200 | stiff_48mM_200_FN | 0 | 0
map-data-2019.05.09-16.21.11.776_037.jpk-force | 2019.05.09 | 1 | 1.2.14 | 16.21.11.776 | 37 | FN | 74.2952 | 0.00189442 | 0.05312 | stiff | 48mM | 200 | BSA | stiff_48mM_200 | stiff_48mM_200_FN | 0 | 0
map-data-2019.05.09-16.21.11.776_038.jpk-force | 2019.05.09 | 1 | 1.2.14 | 16.21.11.776 | 38 | FN | 34.4174 | 0.000429226 | 0.0487 | stiff | 48mM | 200 | BSA | stiff_48mM_200 | stiff_48mM_200_FN | 0 | 0
map-data-2019.05.09-16.21.11.776_039.jpk-force | 2019.05.09 | 1 | 1.2.14 | 16.21.11.776 | 39 | FN | 36.4191 | 0.000246225 | 0.02139 | stiff | 48mM | 200 | BSA | stiff_48mM_200 | stiff_48mM_200_FN | 0 | 0
map-data-2019.05.09-16.21.11.776_040.jpk-force | 2019.05.09 | 1 | 1.2.14 | 16.21.11.776 | 40 | FN | 35.326 | 0.000382504 | 0.02663 | stiff | 48mM | 200 | BSA | stiff_48mM_200 | stiff_48mM_200_FN | 0 | 0
map-data-2019.05.09-16.21.11.776_041.jpk-force | 2019.05.09 | 1 | 1.2.14 | 16.21.11.776 | 41 | FN | 48.9584 | 0.000360949 | 0.0636 | stiff | 48mM | 200 | BSA | stiff_48mM_200 | stiff_48mM_200_FN | 0 | 0
map-data-2019.05.09-16.21.11.776_042.jpk-force | 2019.05.09 | 1 | 1.2.14 | 16.21.11.776 | 42 | FN | 29.7415 | 0.000409158 | 0.03064 | stiff | 48mM | 200 | BSA | stiff_48mM_200 | stiff_48mM_200_FN | 0 | 0
map-data-2019.05.09-16.21.11.776_043.jpk-force | 2019.05.09 | 1 | 1.2.14 | 16.21.11.776 | 43 | FN | 159.184 | 0.00730796 | 0.09985 | stiff | 48mM | 200 | BSA | stiff_48mM_200 | stiff_48mM_200_FN | 0 | 0
map-data-2019.05.09-16.21.11.776_044.jpk-force | 2019.05.09 | 1 | 1.2.14 | 16.21.11.776 | 44 | FN | 177.261 | 0.00184447 | 0.02027 | stiff | 48mM | 200 | BSA | stiff_48mM_200 | stiff_48mM_200_FN | 0 | 0
map-data-2019.05.09-16.21.11.776_045.jpk-force | 2019.05.09 | 1 | 1.2.14 | 16.21.11.776 | 45 | FN | 45.3769 | 0.000523001 | 0.03948 | stiff | 48mM | 200 | BSA | stiff_48mM_200 | stiff_48mM_200_FN | 0 | 0
map-data-2019.05.09-16.21.11.776_046.jpk-force | 2019.05.09 | 1 | 1.2.14 | 16.21.11.776 | 46 | FN | 39.8052 | 0.000768983 | 0.06806 | stiff | 48mM | 200 | BSA | stiff_48mM_200 | stiff_48mM_200_FN | 0 | 0
map-data-2019.05.09-16.21.11.776_047.jpk-force | 2019.05.09 | 1 | 1.2.14 | 16.21.11.776 | 47 | FN | 339.858 | 0.0222324 | 0.17728 | stiff | 48mM | 200 | BSA | stiff_48mM_200 | stiff_48mM_200_FN | 0 | 0
map-data-2019.05.09-16.21.11.776_048.jpk-force | 2019.05.09 | 1 | 1.2.14 | 16.21.11.776 | 48 | FN | 112.893 | 0.00904669 | 0.20331 | stiff | 48mM | 200 | BSA | stiff_48mM_200 | stiff_48mM_200_FN | 0 | 0
map-data-2019.05.09-16.21.11.776_049.jpk-force | 2019.05.09 | 1 | 1.2.14 | 16.21.11.776 | 49 | FN | 511.173 | 0.0155957 | 0.07798 | stiff | 48mM | 200 | BSA | stiff_48mM_200 | stiff_48mM_200_FN | 0 | 0
map-data-2019.05.09-16.21.11.776_050.jpk-force | 2019.05.09 | 1 | 1.2.14 | 16.21.11.776 | 50 | FN | 217.795 | 0.00962508 | 0.12741 | stiff | 48mM | 200 | BSA | stiff_48mM_200 | stiff_48mM_200_FN | 0 | 0
map-data-2019.05.09-16.21.11.776_051.jpk-force | 2019.05.09 | 1 | 1.2.14 | 16.21.11.776 | 51 | FN | 37.963 | 0.000499793 | 0.03628 | stiff | 48mM | 200 | BSA | stiff_48mM_200 | stiff_48mM_200_FN | 0 | 0
map-data-2019.05.09-16.21.11.776_052.jpk-force | 2019.05.09 | 1 | 1.2.14 | 16.21.11.776 | 52 | FN | 74.4638 | 0.000840284 | 0.02818 | stiff | 48mM | 200 | BSA | stiff_48mM_200 | stiff_48mM_200_FN | 0 | 0
map-data-2019.05.09-16.21.11.776_053.jpk-force | 2019.05.09 | 1 | 1.2.14 | 16.21.11.776 | 53 | FN | 105.525 | 0.007335 | 0.17051 | stiff | 48mM | 200 | BSA | stiff_48mM_200 | stiff_48mM_200_FN | 0 | 0
map-data-2019.05.09-16.21.11.776_054.jpk-force | 2019.05.09 | 1 | 1.2.14 | 16.21.11.776 | 54 | FN | 31.3605 | 0.000285205 | 0.03291 | stiff | 48mM | 200 | BSA | stiff_48mM_200 | stiff_48mM_200_FN | 0 | 0
map-data-2019.05.09-16.21.11.776_055.jpk-force | 2019.05.09 | 1 | 1.2.14 | 16.21.11.776 | 55 | FN | 37.0668 | 0.000645821 | 0.04257 | stiff | 48mM | 200 | BSA | stiff_48mM_200 | stiff_48mM_200_FN | 0 | 0
map-data-2019.05.09-16.21.11.776_056.jpk-force | 2019.05.09 | 1 | 1.2.14 | 16.21.11.776 | 56 | FN | 32.4163 | 0.000471312 | 0.061 | stiff | 48mM | 200 | BSA | stiff_48mM_200 | stiff_48mM_200_FN | 0 | 0
map-data-2019.05.09-16.21.11.776_057.jpk-force | 2019.05.09 | 1 | 1.2.14 | 16.21.11.776 | 57 | FN | 42.9644 | 0.000495203 | 0.03201 | stiff | 48mM | 200 | BSA | stiff_48mM_200 | stiff_48mM_200_FN | 0 | 0
map-data-2019.05.09-16.21.11.776_058.jpk-force | 2019.05.09 | 1 | 1.2.14 | 16.21.11.776 | 58 | FN | 39.5072 | 0.000393056 | 0.04719 | stiff | 48mM | 200 | BSA | stiff_48mM_200 | stiff_48mM_200_FN | 0 | 0
map-data-2019.05.09-16.21.11.776_059.jpk-force | 2019.05.09 | 1 | 1.2.14 | 16.21.11.776 | 59 | FN | 35.4958 | 0.000275173 | 0.03038 | stiff | 48mM | 200 | BSA | stiff_48mM_200 | stiff_48mM_200_FN | 0 | 0
map-data-2019.05.09-16.21.11.776_060.jpk-force | 2019.05.09 | 1 | 1.2.14 | 16.21.11.776 | 60 | FN | 46.018 | 0.000366518 | 0.02227 | stiff | 48mM | 200 | BSA | stiff_48mM_200 | stiff_48mM_200_FN | 0 | 0
map-data-2019.05.09-16.21.11.776_061.jpk-force | 2019.05.09 | 1 | 1.2.14 | 16.21.11.776 | 61 | FN | 40.1452 | 0.00031527 | 0.01964 | stiff | 48mM | 200 | BSA | stiff_48mM_200 | stiff_48mM_200_FN | 0 | 0
map-data-2019.05.09-16.21.11.776_062.jpk-force | 2019.05.09 | 1 | 1.2.14 | 16.21.11.776 | 62 | FN | 126.845 | 0.0247251 | 0.44946 | stiff | 48mM | 200 | BSA | stiff_48mM_200 | stiff_48mM_200_FN | 0 | 0
map-data-2019.05.09-16.21.11.776_063.jpk-force | 2019.05.09 | 1 | 1.2.14 | 16.21.11.776 | 63 | FN | 43.9371 | 0.000325069 | 0.03748 | stiff | 48mM | 200 | BSA | stiff_48mM_200 | stiff_48mM_200_FN | 0 | 0
map-data-2019.05.09-16.21.11.776_064.jpk-force | 2019.05.09 | 1 | 1.2.14 | 16.21.11.776 | 64 | FN | 44.1607 | 0.000707122 | 0.06591 | stiff | 48mM | 200 | BSA | stiff_48mM_200 | stiff_48mM_200_FN | 0 | 0
map-data-2019.05.09-16.21.11.776_065.jpk-force | 2019.05.09 | 1 | 1.2.14 | 16.21.11.776 | 65 | FN | 113.51 | 0.0229875 | 0.4239 | stiff | 48mM | 200 | BSA | stiff_48mM_200 | stiff_48mM_200_FN | 0 | 0
map-data-2019.05.09-16.21.11.776_066.jpk-force | 2019.05.09 | 1 | 1.2.14 | 16.21.11.776 | 66 | FN | 37.5875 | 0.000617289 | 0.06542 | stiff | 48mM | 200 | BSA | stiff_48mM_200 | stiff_48mM_200_FN | 0 | 0
map-data-2019.05.09-16.21.11.776_067.jpk-force | 2019.05.09 | 1 | 1.2.14 | 16.21.11.776 | 67 | FN | 62.3792 | 0.00112305 | 0.03821 | stiff | 48mM | 200 | BSA | stiff_48mM_200 | stiff_48mM_200_FN | 0 | 0
map-data-2019.05.09-16.21.11.776_068.jpk-force | 2019.05.09 | 1 | 1.2.14 | 16.21.11.776 | 68 | FN | 94.0778 | 0.00182371 | 0.04658 | stiff | 48mM | 200 | BSA | stiff_48mM_200 | stiff_48mM_200_FN | 0 | 0
map-data-2019.05.09-16.21.11.776_069.jpk-force | 2019.05.09 | 1 | 1.2.14 | 16.21.11.776 | 69 | FN | 89.3221 | 0.0136997 | 0.3277 | stiff | 48mM | 200 | BSA | stiff_48mM_200 | stiff_48mM_200_FN | 0 | 0
map-data-2019.05.09-16.21.11.776_070.jpk-force | 2019.05.09 | 1 | 1.2.14 | 16.21.11.776 | 70 | FN | 181.328 | 0.0517834 | 0.59241 | stiff | 48mM | 200 | BSA | stiff_48mM_200 | stiff_48mM_200_FN | 0 | 1
map-data-2019.05.09-16.21.11.776_071.jpk-force | 2019.05.09 | 1 | 1.2.14 | 16.21.11.776 | 71 | FN | 216.553 | 0.0673338 | 0.83071 | stiff | 48mM | 200 | BSA | stiff_48mM_200 | stiff_48mM_200_FN | 0 | 1
map-data-2019.05.09-16.21.11.776_072.jpk-force | 2019.05.09 | 1 | 1.2.14 | 16.21.11.776 | 72 | FN | 226.424 | 0.0158157 | 0.14771 | stiff | 48mM | 200 | BSA | stiff_48mM_200 | stiff_48mM_200_FN | 0 | 0
map-data-2019.05.09-16.21.11.776_073.jpk-force | 2019.05.09 | 1 | 1.2.14 | 16.21.11.776 | 73 | FN | 135.235 | 0.0309117 | 0.49502 | stiff | 48mM | 200 | BSA | stiff_48mM_200 | stiff_48mM_200_FN | 0 | 0
map-data-2019.05.09-16.21.11.776_074.jpk-force | 2019.05.09 | 1 | 1.2.14 | 16.21.11.776 | 74 | FN | 300.146 | 0.136464 | 0.99521 | stiff | 48mM | 200 | BSA | stiff_48mM_200 | stiff_48mM_200_FN | 0 | 1
map-data-2019.05.09-16.21.11.776_075.jpk-force | 2019.05.09 | 1 | 1.2.14 | 16.21.11.776 | 75 | FN | 113.135 | 0.00668267 | 0.19904 | stiff | 48mM | 200 | BSA | stiff_48mM_200 | stiff_48mM_200_FN | 0 | 0
map-data-2019.05.09-16.21.11.776_076.jpk-force | 2019.05.09 | 1 | 1.2.14 | 16.21.11.776 | 76 | FN | 503.359 | 0.393801 | 1.67839 | stiff | 48mM | 200 | BSA | stiff_48mM_200 | stiff_48mM_200_FN | 0 | 1
map-data-2019.05.09-16.21.11.776_077.jpk-force | 2019.05.09 | 1 | 1.2.14 | 16.21.11.776 | 77 | FN | 35.3959 | 0.000358794 | 0.02795 | stiff | 48mM | 200 | BSA | stiff_48mM_200 | stiff_48mM_200_FN | 0 | 0
map-data-2019.05.09-16.21.11.776_078.jpk-force | 2019.05.09 | 1 | 1.2.14 | 16.21.11.776 | 78 | FN | 34.5849 | 0.000261401 | 0.01546 | stiff | 48mM | 200 | BSA | stiff_48mM_200 | stiff_48mM_200_FN | 0 | 0
map-data-2019.05.09-16.21.11.776_079.jpk-force | 2019.05.09 | 1 | 1.2.14 | 16.21.11.776 | 79 | FN | 366.882 | 0.0629664 | 0.4954 | stiff | 48mM | 200 | BSA | stiff_48mM_200 | stiff_48mM_200_FN | 0 | 1
map-data-2019.05.09-16.21.11.776_080.jpk-force | 2019.05.09 | 1 | 1.2.14 | 16.21.11.776 | 80 | FN | 328.032 | 0.0222648 | 0.45495 | stiff | 48mM | 200 | BSA | stiff_48mM_200 | stiff_48mM_200_FN | 0 | 1
map-data-2019.05.09-16.21.11.776_081.jpk-force | 2019.05.09 | 1 | 1.2.14 | 16.21.11.776 | 81 | FN | 231.662 | 0.0847898 | 0.78177 | stiff | 48mM | 200 | BSA | stiff_48mM_200 | stiff_48mM_200_FN | 0 | 1
map-data-2019.05.09-16.21.11.776_082.jpk-force | 2019.05.09 | 1 | 1.2.14 | 16.21.11.776 | 82 | FN | 275.222 | 0.206405 | 1.33928 | stiff | 48mM | 200 | BSA | stiff_48mM_200 | stiff_48mM_200_FN | 0 | 1
map-data-2019.05.09-16.21.11.776_083.jpk-force | 2019.05.09 | 1 | 1.2.14 | 16.21.11.776 | 83 | FN | 247.882 | 0.112325 | 1.0099 | stiff | 48mM | 200 | BSA | stiff_48mM_200 | stiff_48mM_200_FN | 0 | 1
map-data-2019.05.09-16.21.11.776_084.jpk-force | 2019.05.09 | 1 | 1.2.14 | 16.21.11.776 | 84 | FN | 184.081 | 0.0534335 | 0.61274 | stiff | 48mM | 200 | BSA | stiff_48mM_200 | stiff_48mM_200_FN | 0 | 1
map-data-2019.05.09-16.21.11.776_085.jpk-force | 2019.05.09 | 1 | 1.2.14 | 16.21.11.776 | 85 | FN | 122.349 | 0.0232513 | 0.46574 | stiff | 48mM | 200 | BSA | stiff_48mM_200 | stiff_48mM_200_FN | 0 | 0
map-data-2019.05.09-16.21.11.776_086.jpk-force | 2019.05.09 | 1 | 1.2.14 | 16.21.11.776 | 86 | FN | 300.062 | 0.0307917 | 0.17144 | stiff | 48mM | 200 | BSA | stiff_48mM_200 | stiff_48mM_200_FN | 0 | 0
map-data-2019.05.09-16.21.11.776_087.jpk-force | 2019.05.09 | 1 | 1.2.14 | 16.21.11.776 | 87 | FN | 194.054 | 0.066221 | 0.73756 | stiff | 48mM | 200 | BSA | stiff_48mM_200 | stiff_48mM_200_FN | 0 | 1
map-data-2019.05.09-16.21.11.776_088.jpk-force | 2019.05.09 | 1 | 1.2.14 | 16.21.11.776 | 88 | FN | 221.065 | 0.0915281 | 0.8144 | stiff | 48mM | 200 | BSA | stiff_48mM_200 | stiff_48mM_200_FN | 0 | 1
map-data-2019.05.09-16.21.11.776_089.jpk-force | 2019.05.09 | 1 | 1.2.14 | 16.21.11.776 | 89 | FN | 77.6413 | 0.0126827 | 0.37479 | stiff | 48mM | 200 | BSA | stiff_48mM_200 | stiff_48mM_200_FN | 0 | 0
map-data-2019.05.09-16.21.11.776_090.jpk-force | 2019.05.09 | 1 | 1.2.14 | 16.21.11.776 | 90 | FN | 1462.9 | 1.10014 | 1.70381 | stiff | 48mM | 200 | BSA | stiff_48mM_200 | stiff_48mM_200_FN | 0 | 1
map-data-2019.05.09-16.21.11.776_091.jpk-force | 2019.05.09 | 1 | 1.2.14 | 16.21.11.776 | 91 | FN | 65.2868 | 0.010392 | 0.34402 | stiff | 48mM | 200 | BSA | stiff_48mM_200 | stiff_48mM_200_FN | 0 | 0
map-data-2019.05.09-16.21.11.776_092.jpk-force | 2019.05.09 | 1 | 1.2.14 | 16.21.11.776 | 92 | FN | 194.24 | 0.0708289 | 0.8348 | stiff | 48mM | 200 | BSA | stiff_48mM_200 | stiff_48mM_200_FN | 0 | 1
map-data-2019.05.09-16.21.11.776_093.jpk-force | 2019.05.09 | 1 | 1.2.14 | 16.21.11.776 | 93 | FN | 300.201 | 0.147282 | 0.9824 | stiff | 48mM | 200 | BSA | stiff_48mM_200 | stiff_48mM_200_FN | 0 | 1
map-data-2019.05.09-16.21.11.776_094.jpk-force | 2019.05.09 | 1 | 1.2.14 | 16.21.11.776 | 94 | FN | 336.807 | 0.176361 | 1.08471 | stiff | 48mM | 200 | BSA | stiff_48mM_200 | stiff_48mM_200_FN | 0 | 1
map-data-2019.05.09-16.21.11.776_095.jpk-force | 2019.05.09 | 1 | 1.2.14 | 16.21.11.776 | 95 | FN | 837.008 | 0.0959726 | 1.15527 | stiff | 48mM | 200 | BSA | stiff_48mM_200 | stiff_48mM_200_FN | 0 | 1
map-data-2019.05.09-16.21.11.776_096.jpk-force | 2019.05.09 | 1 | 1.2.14 | 16.21.11.776 | 96 | FN | 211.665 | 0.0855687 | 0.93349 | stiff | 48mM | 200 | BSA | stiff_48mM_200 | stiff_48mM_200_FN | 0 | 1
map-data-2019.05.09-16.21.11.776_097.jpk-force | 2019.05.09 | 1 | 1.2.14 | 16.21.11.776 | 97 | FN | 180.698 | 0.165428 | 1.5584 | stiff | 48mM | 200 | BSA | stiff_48mM_200 | stiff_48mM_200_FN | 0 | 0
map-data-2019.05.09-16.21.11.776_098.jpk-force | 2019.05.09 | 1 | 1.2.14 | 16.21.11.776 | 98 | FN | 296.053 | 0.15057 | 1.21159 | stiff | 48mM | 200 | BSA | stiff_48mM_200 | stiff_48mM_200_FN | 0 | 1
map-data-2019.05.09-16.21.11.776_099.jpk-force | 2019.05.09 | 1 | 1.2.14 | 16.21.11.776 | 99 | FN | 162.505 | 0.0125416 | 0.27341 | stiff | 48mM | 200 | BSA | stiff_48mM_200 | stiff_48mM_200_FN | 0 | 0
map-data-2019.05.09-10.57.24.648_00.jpk-force | 2019.05.09 | 1 | 1.2.16 | 10.57.24.648 | 0 | FN | NaN | 0.00688618 | 0.27183 | stiff | 80mM | 200 | BSA | stiff_80mM_200 | stiff_80mM_200_FN | 0 | 0
map-data-2019.05.09-10.57.24.648_01.jpk-force | 2019.05.09 | 1 | 1.2.16 | 10.57.24.648 | 1 | FN | NaN | 0.000687932 | 0.0605 | stiff | 80mM | 200 | BSA | stiff_80mM_200 | stiff_80mM_200_FN | 0 | 0
map-data-2019.05.09-10.57.24.648_02.jpk-force | 2019.05.09 | 1 | 1.2.16 | 10.57.24.648 | 2 | FN | NaN | 0.000296479 | 0.02626 | stiff | 80mM | 200 | BSA | stiff_80mM_200 | stiff_80mM_200_FN | 0 | 0
map-data-2019.05.09-10.57.24.648_03.jpk-force | 2019.05.09 | 1 | 1.2.16 | 10.57.24.648 | 3 | FN | NaN | 0.00679049 | 0.26394 | stiff | 80mM | 200 | BSA | stiff_80mM_200 | stiff_80mM_200_FN | 0 | 0
map-data-2019.05.09-10.57.24.648_04.jpk-force | 2019.05.09 | 1 | 1.2.16 | 10.57.24.648 | 4 | FN | NaN | 0.0098302 | 0.3387 | stiff | 80mM | 200 | BSA | stiff_80mM_200 | stiff_80mM_200_FN | 0 | 0
map-data-2019.05.09-10.57.24.648_05.jpk-force | 2019.05.09 | 1 | 1.2.16 | 10.57.24.648 | 5 | FN | NaN | 0.00137469 | 0.10003 | stiff | 80mM | 200 | BSA | stiff_80mM_200 | stiff_80mM_200_FN | 0 | 0
map-data-2019.05.09-10.57.24.648_06.jpk-force | 2019.05.09 | 1 | 1.2.16 | 10.57.24.648 | 6 | FN | NaN | 0.00478206 | 0.25641 | stiff | 80mM | 200 | BSA | stiff_80mM_200 | stiff_80mM_200_FN | 0 | 0
map-data-2019.05.09-10.57.24.648_07.jpk-force | 2019.05.09 | 1 | 1.2.16 | 10.57.24.648 | 7 | FN | NaN | 0.0047933 | 0.25152 | stiff | 80mM | 200 | BSA | stiff_80mM_200 | stiff_80mM_200_FN | 0 | 0
map-data-2019.05.09-10.57.24.648_08.jpk-force | 2019.05.09 | 1 | 1.2.16 | 10.57.24.648 | 8 | FN | NaN | 0.00960927 | 0.3307 | stiff | 80mM | 200 | BSA | stiff_80mM_200 | stiff_80mM_200_FN | 0 | 0
map-data-2019.05.09-10.57.24.648_09.jpk-force | 2019.05.09 | 1 | 1.2.16 | 10.57.24.648 | 9 | FN | NaN | 0.00206926 | 0.16475 | stiff | 80mM | 200 | BSA | stiff_80mM_200 | stiff_80mM_200_FN | 0 | 0
map-data-2019.05.09-10.57.24.648_10.jpk-force | 2019.05.09 | 1 | 1.2.16 | 10.57.24.648 | 10 | FN | NaN | 0.000265329 | 0.02487 | stiff | 80mM | 200 | BSA | stiff_80mM_200 | stiff_80mM_200_FN | 0 | 0
map-data-2019.05.09-10.57.24.648_11.jpk-force | 2019.05.09 | 1 | 1.2.16 | 10.57.24.648 | 11 | FN | NaN | 0.000947342 | 0.07363 | stiff | 80mM | 200 | BSA | stiff_80mM_200 | stiff_80mM_200_FN | 0 | 0
map-data-2019.05.09-10.57.24.648_12.jpk-force | 2019.05.09 | 1 | 1.2.16 | 10.57.24.648 | 12 | FN | NaN | 0.00611342 | 0.30195 | stiff | 80mM | 200 | BSA | stiff_80mM_200 | stiff_80mM_200_FN | 0 | 0
map-data-2019.05.09-10.57.24.648_13.jpk-force | 2019.05.09 | 1 | 1.2.16 | 10.57.24.648 | 13 | FN | NaN | 0.00074726 | 0.08881 | stiff | 80mM | 200 | BSA | stiff_80mM_200 | stiff_80mM_200_FN | 0 | 0
map-data-2019.05.09-10.57.24.648_14.jpk-force | 2019.05.09 | 1 | 1.2.16 | 10.57.24.648 | 14 | FN | NaN | 0.00032568 | 0.0356 | stiff | 80mM | 200 | BSA | stiff_80mM_200 | stiff_80mM_200_FN | 0 | 0
map-data-2019.05.09-10.57.24.648_15.jpk-force | 2019.05.09 | 1 | 1.2.16 | 10.57.24.648 | 15 | FN | NaN | 0.00530248 | 0.26096 | stiff | 80mM | 200 | BSA | stiff_80mM_200 | stiff_80mM_200_FN | 0 | 0
map-data-2019.05.09-10.57.24.648_16.jpk-force | 2019.05.09 | 1 | 1.2.16 | 10.57.24.648 | 16 | FN | NaN | 0.0437767 | 0.68348 | stiff | 80mM | 200 | BSA | stiff_80mM_200 | stiff_80mM_200_FN | 0 | 0
map-data-2019.05.09-10.57.24.648_17.jpk-force | 2019.05.09 | 1 | 1.2.16 | 10.57.24.648 | 17 | FN | NaN | 0.017215 | 0.63282 | stiff | 80mM | 200 | BSA | stiff_80mM_200 | stiff_80mM_200_FN | 0 | 0
map-data-2019.05.09-10.57.24.648_18.jpk-force | 2019.05.09 | 1 | 1.2.16 | 10.57.24.648 | 18 | FN | NaN | 0.00455632 | 0.20213 | stiff | 80mM | 200 | BSA | stiff_80mM_200 | stiff_80mM_200_FN | 0 | 0
map-data-2019.05.09-10.57.24.648_19.jpk-force | 2019.05.09 | 1 | 1.2.16 | 10.57.24.648 | 19 | FN | NaN | 0.000288433 | 0.02868 | stiff | 80mM | 200 | BSA | stiff_80mM_200 | stiff_80mM_200_FN | 0 | 0
map-data-2019.05.09-10.57.24.648_20.jpk-force | 2019.05.09 | 1 | 1.2.16 | 10.57.24.648 | 20 | FN | NaN | 0.00146661 | 0.1231 | stiff | 80mM | 200 | BSA | stiff_80mM_200 | stiff_80mM_200_FN | 0 | 0
map-data-2019.05.09-10.57.24.648_21.jpk-force | 2019.05.09 | 1 | 1.2.16 | 10.57.24.648 | 21 | FN | NaN | 0.000986452 | 0.052 | stiff | 80mM | 200 | BSA | stiff_80mM_200 | stiff_80mM_200_FN | 0 | 0
map-data-2019.05.09-10.57.24.648_22.jpk-force | 2019.05.09 | 1 | 1.2.16 | 10.57.24.648 | 22 | FN | NaN | 0.000502253 | 0.04516 | stiff | 80mM | 200 | BSA | stiff_80mM_200 | stiff_80mM_200_FN | 0 | 0
map-data-2019.05.09-10.57.24.648_23.jpk-force | 2019.05.09 | 1 | 1.2.16 | 10.57.24.648 | 23 | FN | NaN | 0.00142213 | 0.09796 | stiff | 80mM | 200 | BSA | stiff_80mM_200 | stiff_80mM_200_FN | 0 | 0
map-data-2019.05.09-10.57.24.648_24.jpk-force | 2019.05.09 | 1 | 1.2.16 | 10.57.24.648 | 24 | FN | NaN | 0.0346112 | 0.69769 | stiff | 80mM | 200 | BSA | stiff_80mM_200 | stiff_80mM_200_FN | 0 | 0
map-data-2019.05.09-10.57.24.648_25.jpk-force | 2019.05.09 | 1 | 1.2.16 | 10.57.24.648 | 25 | FN | NaN | 0.000656928 | 0.06813 | stiff | 80mM | 200 | BSA | stiff_80mM_200 | stiff_80mM_200_FN | 0 | 0
map-data-2019.05.09-10.57.24.648_26.jpk-force | 2019.05.09 | 1 | 1.2.16 | 10.57.24.648 | 26 | FN | NaN | 0.0118841 | 0.48656 | stiff | 80mM | 200 | BSA | stiff_80mM_200 | stiff_80mM_200_FN | 0 | 0
map-data-2019.05.09-10.57.24.648_27.jpk-force | 2019.05.09 | 1 | 1.2.16 | 10.57.24.648 | 27 | FN | NaN | 0.0143814 | 0.44549 | stiff | 80mM | 200 | BSA | stiff_80mM_200 | stiff_80mM_200_FN | 0 | 0
map-data-2019.05.09-10.57.24.648_28.jpk-force | 2019.05.09 | 1 | 1.2.16 | 10.57.24.648 | 28 | FN | NaN | 0.00485994 | 0.17369 | stiff | 80mM | 200 | BSA | stiff_80mM_200 | stiff_80mM_200_FN | 0 | 0
map-data-2019.05.09-10.57.24.648_29.jpk-force | 2019.05.09 | 1 | 1.2.16 | 10.57.24.648 | 29 | FN | NaN | 0.00484517 | 0.25957 | stiff | 80mM | 200 | BSA | stiff_80mM_200 | stiff_80mM_200_FN | 0 | 0
map-data-2019.05.09-10.57.24.648_30.jpk-force | 2019.05.09 | 1 | 1.2.16 | 10.57.24.648 | 30 | FN | NaN | 0.00762797 | 0.34793 | stiff | 80mM | 200 | BSA | stiff_80mM_200 | stiff_80mM_200_FN | 0 | 0
map-data-2019.05.09-10.57.24.648_31.jpk-force | 2019.05.09 | 1 | 1.2.16 | 10.57.24.648 | 31 | FN | NaN | 0.0014678 | 0.09773 | stiff | 80mM | 200 | BSA | stiff_80mM_200 | stiff_80mM_200_FN | 0 | 0
map-data-2019.05.09-10.57.24.648_32.jpk-force | 2019.05.09 | 1 | 1.2.16 | 10.57.24.648 | 32 | FN | NaN | 0.00639934 | 0.25813 | stiff | 80mM | 200 | BSA | stiff_80mM_200 | stiff_80mM_200_FN | 0 | 0
map-data-2019.05.09-10.57.24.648_33.jpk-force | 2019.05.09 | 1 | 1.2.16 | 10.57.24.648 | 33 | FN | NaN | 0.000428838 | 0.03544 | stiff | 80mM | 200 | BSA | stiff_80mM_200 | stiff_80mM_200_FN | 0 | 0
map-data-2019.05.09-10.57.24.648_34.jpk-force | 2019.05.09 | 1 | 1.2.16 | 10.57.24.648 | 34 | FN | NaN | 0.000424947 | 0.04181 | stiff | 80mM | 200 | BSA | stiff_80mM_200 | stiff_80mM_200_FN | 0 | 0
map-data-2019.05.09-10.57.24.648_35.jpk-force | 2019.05.09 | 1 | 1.2.16 | 10.57.24.648 | 35 | FN | NaN | 0.00139223 | 0.08861 | stiff | 80mM | 200 | BSA | stiff_80mM_200 | stiff_80mM_200_FN | 0 | 0
map-data-2019.05.09-10.57.24.648_36.jpk-force | 2019.05.09 | 1 | 1.2.16 | 10.57.24.648 | 36 | FN | NaN | 0.00059883 | 0.06352 | stiff | 80mM | 200 | BSA | stiff_80mM_200 | stiff_80mM_200_FN | 0 | 0
map-data-2019.05.09-10.57.24.648_37.jpk-force | 2019.05.09 | 1 | 1.2.16 | 10.57.24.648 | 37 | FN | NaN | 0.000710752 | 0.07764 | stiff | 80mM | 200 | BSA | stiff_80mM_200 | stiff_80mM_200_FN | 0 | 0
map-data-2019.05.09-10.57.24.648_38.jpk-force | 2019.05.09 | 1 | 1.2.16 | 10.57.24.648 | 38 | FN | NaN | 0.000548561 | 0.06416 | stiff | 80mM | 200 | BSA | stiff_80mM_200 | stiff_80mM_200_FN | 0 | 0
map-data-2019.05.09-10.57.24.648_39.jpk-force | 2019.05.09 | 1 | 1.2.16 | 10.57.24.648 | 39 | FN | NaN | 0.000332977 | 0.04652 | stiff | 80mM | 200 | BSA | stiff_80mM_200 | stiff_80mM_200_FN | 0 | 0
map-data-2019.05.09-10.57.24.648_40.jpk-force | 2019.05.09 | 1 | 1.2.16 | 10.57.24.648 | 40 | FN | NaN | 0.00415485 | 0.21236 | stiff | 80mM | 200 | BSA | stiff_80mM_200 | stiff_80mM_200_FN | 0 | 0
map-data-2019.05.09-10.57.24.648_41.jpk-force | 2019.05.09 | 1 | 1.2.16 | 10.57.24.648 | 41 | FN | NaN | 0.000900927 | 0.06496 | stiff | 80mM | 200 | BSA | stiff_80mM_200 | stiff_80mM_200_FN | 0 | 0
map-data-2019.05.09-10.57.24.648_42.jpk-force | 2019.05.09 | 1 | 1.2.16 | 10.57.24.648 | 42 | FN | NaN | 0.0163657 | 0.53063 | stiff | 80mM | 200 | BSA | stiff_80mM_200 | stiff_80mM_200_FN | 0 | 0
map-data-2019.05.09-10.57.24.648_43.jpk-force | 2019.05.09 | 1 | 1.2.16 | 10.57.24.648 | 43 | FN | NaN | 0.00559911 | 0.20615 | stiff | 80mM | 200 | BSA | stiff_80mM_200 | stiff_80mM_200_FN | 0 | 0
map-data-2019.05.09-10.57.24.648_44.jpk-force | 2019.05.09 | 1 | 1.2.16 | 10.57.24.648 | 44 | FN | NaN | 0.00148237 | 0.14184 | stiff | 80mM | 200 | BSA | stiff_80mM_200 | stiff_80mM_200_FN | 0 | 0
map-data-2019.05.09-10.57.24.648_45.jpk-force | 2019.05.09 | 1 | 1.2.16 | 10.57.24.648 | 45 | FN | NaN | 0.0863622 | 1.32479 | stiff | 80mM | 200 | BSA | stiff_80mM_200 | stiff_80mM_200_FN | 0 | 0
map-data-2019.05.09-10.57.24.648_46.jpk-force | 2019.05.09 | 1 | 1.2.16 | 10.57.24.648 | 46 | FN | NaN | 0.0047973 | 0.2553 | stiff | 80mM | 200 | BSA | stiff_80mM_200 | stiff_80mM_200_FN | 0 | 0
map-data-2019.05.09-10.57.24.648_47.jpk-force | 2019.05.09 | 1 | 1.2.16 | 10.57.24.648 | 47 | FN | NaN | 0.00282917 | 0.15831 | stiff | 80mM | 200 | BSA | stiff_80mM_200 | stiff_80mM_200_FN | 0 | 0
map-data-2019.05.09-10.57.24.648_48.jpk-force | 2019.05.09 | 1 | 1.2.16 | 10.57.24.648 | 48 | FN | NaN | 0.00229794 | 0.10199 | stiff | 80mM | 200 | BSA | stiff_80mM_200 | stiff_80mM_200_FN | 0 | 0
map-data-2019.05.09-10.57.24.648_49.jpk-force | 2019.05.09 | 1 | 1.2.16 | 10.57.24.648 | 49 | FN | NaN | 0.00484631 | 0.22143 | stiff | 80mM | 200 | BSA | stiff_80mM_200 | stiff_80mM_200_FN | 0 | 0
map-data-2019.05.09-10.57.24.648_50.jpk-force | 2019.05.09 | 1 | 1.2.16 | 10.57.24.648 | 50 | FN | NaN | 0.00293657 | 0.11252 | stiff | 80mM | 200 | BSA | stiff_80mM_200 | stiff_80mM_200_FN | 0 | 0
map-data-2019.05.09-10.57.24.648_51.jpk-force | 2019.05.09 | 1 | 1.2.16 | 10.57.24.648 | 51 | FN | NaN | 0.00074405 | 0.05476 | stiff | 80mM | 200 | BSA | stiff_80mM_200 | stiff_80mM_200_FN | 0 | 0
map-data-2019.05.09-10.57.24.648_52.jpk-force | 2019.05.09 | 1 | 1.2.16 | 10.57.24.648 | 52 | FN | NaN | 0.00401181 | 0.18925 | stiff | 80mM | 200 | BSA | stiff_80mM_200 | stiff_80mM_200_FN | 0 | 0
map-data-2019.05.09-10.57.24.648_53.jpk-force | 2019.05.09 | 1 | 1.2.16 | 10.57.24.648 | 53 | FN | NaN | 0.00225093 | 0.09778 | stiff | 80mM | 200 | BSA | stiff_80mM_200 | stiff_80mM_200_FN | 0 | 0
map-data-2019.05.09-10.57.24.648_54.jpk-force | 2019.05.09 | 1 | 1.2.16 | 10.57.24.648 | 54 | FN | NaN | 0.0021962 | 0.09791 | stiff | 80mM | 200 | BSA | stiff_80mM_200 | stiff_80mM_200_FN | 0 | 0
map-data-2019.05.09-10.57.24.648_55.jpk-force | 2019.05.09 | 1 | 1.2.16 | 10.57.24.648 | 55 | FN | NaN | 0.000376504 | 0.0465 | stiff | 80mM | 200 | BSA | stiff_80mM_200 | stiff_80mM_200_FN | 0 | 0
map-data-2019.05.09-10.57.24.648_56.jpk-force | 2019.05.09 | 1 | 1.2.16 | 10.57.24.648 | 56 | FN | NaN | 0.0325207 | 0.57066 | stiff | 80mM | 200 | BSA | stiff_80mM_200 | stiff_80mM_200_FN | 0 | 0
map-data-2019.05.09-10.57.24.648_57.jpk-force | 2019.05.09 | 1 | 1.2.16 | 10.57.24.648 | 57 | FN | NaN | 0.000781529 | 0.07829 | stiff | 80mM | 200 | BSA | stiff_80mM_200 | stiff_80mM_200_FN | 0 | 0
map-data-2019.05.09-10.57.24.648_58.jpk-force | 2019.05.09 | 1 | 1.2.16 | 10.57.24.648 | 58 | FN | NaN | 0.000348011 | 0.03066 | stiff | 80mM | 200 | BSA | stiff_80mM_200 | stiff_80mM_200_FN | 0 | 0
map-data-2019.05.09-10.57.24.648_59.jpk-force | 2019.05.09 | 1 | 1.2.16 | 10.57.24.648 | 59 | FN | NaN | 0.00373788 | 0.22046 | stiff | 80mM | 200 | BSA | stiff_80mM_200 | stiff_80mM_200_FN | 0 | 0
map-data-2019.05.09-10.57.24.648_60.jpk-force | 2019.05.09 | 1 | 1.2.16 | 10.57.24.648 | 60 | FN | NaN | 0.000516709 | 0.0503 | stiff | 80mM | 200 | BSA | stiff_80mM_200 | stiff_80mM_200_FN | 0 | 0
map-data-2019.05.09-10.57.24.648_61.jpk-force | 2019.05.09 | 1 | 1.2.16 | 10.57.24.648 | 61 | FN | NaN | 0.000819864 | 0.09254 | stiff | 80mM | 200 | BSA | stiff_80mM_200 | stiff_80mM_200_FN | 0 | 0
map-data-2019.05.09-10.57.24.648_62.jpk-force | 2019.05.09 | 1 | 1.2.16 | 10.57.24.648 | 62 | FN | NaN | 0.00084926 | 0.08625 | stiff | 80mM | 200 | BSA | stiff_80mM_200 | stiff_80mM_200_FN | 0 | 0
map-data-2019.05.09-10.57.24.648_63.jpk-force | 2019.05.09 | 1 | 1.2.16 | 10.57.24.648 | 63 | FN | NaN | 0.0129971 | 0.53184 | stiff | 80mM | 200 | BSA | stiff_80mM_200 | stiff_80mM_200_FN | 0 | 0
map-data-2019.05.09-15.12.33.113_000.jpk-force | 2019.05.09 | 1 | 1.2.16 | 15.12.33.113 | 0 | FN | 106.963 | 0.0038631 | 0.06241 | stiff | 80mM | 200 | BSA | stiff_80mM_200 | stiff_80mM_200_FN | 0 | 0
map-data-2019.05.09-15.12.33.113_001.jpk-force | 2019.05.09 | 1 | 1.2.16 | 15.12.33.113 | 1 | FN | 64.1157 | 0.00202759 | 0.05647 | stiff | 80mM | 200 | BSA | stiff_80mM_200 | stiff_80mM_200_FN | 0 | 0
map-data-2019.05.09-15.12.33.113_002.jpk-force | 2019.05.09 | 1 | 1.2.16 | 15.12.33.113 | 2 | FN | 288.766 | 0.128381 | 1.06065 | stiff | 80mM | 200 | BSA | stiff_80mM_200 | stiff_80mM_200_FN | 0 | 1
map-data-2019.05.09-15.12.33.113_003.jpk-force | 2019.05.09 | 1 | 1.2.16 | 15.12.33.113 | 3 | FN | 169.293 | 0.0625312 | 0.81469 | stiff | 80mM | 200 | BSA | stiff_80mM_200 | stiff_80mM_200_FN | 0 | 1
map-data-2019.05.09-15.12.33.113_004.jpk-force | 2019.05.09 | 1 | 1.2.16 | 15.12.33.113 | 4 | FN | 120.649 | 0.0166553 | 0.29785 | stiff | 80mM | 200 | BSA | stiff_80mM_200 | stiff_80mM_200_FN | 0 | 0
map-data-2019.05.09-15.12.33.113_005.jpk-force | 2019.05.09 | 1 | 1.2.16 | 15.12.33.113 | 5 | FN | 168.359 | 0.0104888 | 0.1566 | stiff | 80mM | 200 | BSA | stiff_80mM_200 | stiff_80mM_200_FN | 0 | 0
map-data-2019.05.09-15.12.33.113_006.jpk-force | 2019.05.09 | 1 | 1.2.16 | 15.12.33.113 | 6 | FN | 99.5614 | 0.0324773 | 0.95397 | stiff | 80mM | 200 | BSA | stiff_80mM_200 | stiff_80mM_200_FN | 0 | 0
map-data-2019.05.09-15.12.33.113_007.jpk-force | 2019.05.09 | 1 | 1.2.16 | 15.12.33.113 | 7 | FN | 108.955 | 0.0351075 | 0.61242 | stiff | 80mM | 200 | BSA | stiff_80mM_200 | stiff_80mM_200_FN | 0 | 0
map-data-2019.05.09-15.12.33.113_008.jpk-force | 2019.05.09 | 1 | 1.2.16 | 15.12.33.113 | 8 | FN | 141.839 | 0.00687882 | 0.23845 | stiff | 80mM | 200 | BSA | stiff_80mM_200 | stiff_80mM_200_FN | 0 | 0
map-data-2019.05.09-15.12.33.113_009.jpk-force | 2019.05.09 | 1 | 1.2.16 | 15.12.33.113 | 9 | FN | 70.921 | 0.00181269 | 0.04676 | stiff | 80mM | 200 | BSA | stiff_80mM_200 | stiff_80mM_200_FN | 0 | 0
map-data-2019.05.09-15.12.33.113_010.jpk-force | 2019.05.09 | 1 | 1.2.16 | 15.12.33.113 | 10 | FN | 48.2384 | 0.000364388 | 0.03684 | stiff | 80mM | 200 | BSA | stiff_80mM_200 | stiff_80mM_200_FN | 0 | 0
map-data-2019.05.09-15.12.33.113_011.jpk-force | 2019.05.09 | 1 | 1.2.16 | 15.12.33.113 | 11 | FN | 155.919 | 0.00556634 | 0.10943 | stiff | 80mM | 200 | BSA | stiff_80mM_200 | stiff_80mM_200_FN | 0 | 0
map-data-2019.05.09-15.12.33.113_012.jpk-force | 2019.05.09 | 1 | 1.2.16 | 15.12.33.113 | 12 | FN | 88.8109 | 0.00226793 | 0.05691 | stiff | 80mM | 200 | BSA | stiff_80mM_200 | stiff_80mM_200_FN | 0 | 0
map-data-2019.05.09-15.12.33.113_013.jpk-force | 2019.05.09 | 1 | 1.2.16 | 15.12.33.113 | 13 | FN | 155.961 | 0.00559247 | 0.05679 | stiff | 80mM | 200 | BSA | stiff_80mM_200 | stiff_80mM_200_FN | 0 | 0
map-data-2019.05.09-15.12.33.113_014.jpk-force | 2019.05.09 | 1 | 1.2.16 | 15.12.33.113 | 14 | FN | 52.4131 | 0.00108852 | 0.04764 | stiff | 80mM | 200 | BSA | stiff_80mM_200 | stiff_80mM_200_FN | 0 | 0
map-data-2019.05.09-15.12.33.113_015.jpk-force | 2019.05.09 | 1 | 1.2.16 | 15.12.33.113 | 15 | FN | 70.5225 | 0.000974752 | 0.02329 | stiff | 80mM | 200 | BSA | stiff_80mM_200 | stiff_80mM_200_FN | 0 | 0
map-data-2019.05.09-15.12.33.113_016.jpk-force | 2019.05.09 | 1 | 1.2.16 | 15.12.33.113 | 16 | FN | 138.53 | 0.00192938 | 0.03188 | stiff | 80mM | 200 | BSA | stiff_80mM_200 | stiff_80mM_200_FN | 0 | 0
map-data-2019.05.09-15.12.33.113_017.jpk-force | 2019.05.09 | 1 | 1.2.16 | 15.12.33.113 | 17 | FN | 38.1346 | 0.000528034 | 0.03313 | stiff | 80mM | 200 | BSA | stiff_80mM_200 | stiff_80mM_200_FN | 0 | 0
map-data-2019.05.09-15.12.33.113_018.jpk-force | 2019.05.09 | 1 | 1.2.16 | 15.12.33.113 | 18 | FN | 77.9329 | 0.0028979 | 0.07225 | stiff | 80mM | 200 | BSA | stiff_80mM_200 | stiff_80mM_200_FN | 0 | 0
map-data-2019.05.09-15.12.33.113_019.jpk-force | 2019.05.09 | 1 | 1.2.16 | 15.12.33.113 | 19 | FN | 203.567 | 0.0179272 | 0.14833 | stiff | 80mM | 200 | BSA | stiff_80mM_200 | stiff_80mM_200_FN | 0 | 0
map-data-2019.05.09-15.12.33.113_020.jpk-force | 2019.05.09 | 1 | 1.2.16 | 15.12.33.113 | 20 | FN | 74.5386 | 0.00344515 | 0.12479 | stiff | 80mM | 200 | BSA | stiff_80mM_200 | stiff_80mM_200_FN | 0 | 0
map-data-2019.05.09-15.12.33.113_021.jpk-force | 2019.05.09 | 1 | 1.2.16 | 15.12.33.113 | 21 | FN | 40.9117 | 0.000504607 | 0.03106 | stiff | 80mM | 200 | BSA | stiff_80mM_200 | stiff_80mM_200_FN | 0 | 0
map-data-2019.05.09-15.12.33.113_022.jpk-force | 2019.05.09 | 1 | 1.2.16 | 15.12.33.113 | 22 | FN | 83.7108 | 0.000892056 | 0.028 | stiff | 80mM | 200 | BSA | stiff_80mM_200 | stiff_80mM_200_FN | 0 | 0
map-data-2019.05.09-15.12.33.113_023.jpk-force | 2019.05.09 | 1 | 1.2.16 | 15.12.33.113 | 23 | FN | 132.826 | 0.00229402 | 0.06637 | stiff | 80mM | 200 | BSA | stiff_80mM_200 | stiff_80mM_200_FN | 0 | 0
map-data-2019.05.09-15.12.33.113_024.jpk-force | 2019.05.09 | 1 | 1.2.16 | 15.12.33.113 | 24 | FN | 242.276 | 0.00779829 | 0.09356 | stiff | 80mM | 200 | BSA | stiff_80mM_200 | stiff_80mM_200_FN | 0 | 0
map-data-2019.05.09-15.12.33.113_025.jpk-force | 2019.05.09 | 1 | 1.2.16 | 15.12.33.113 | 25 | FN | 287.175 | 0.0105167 | 0.14504 | stiff | 80mM | 200 | BSA | stiff_80mM_200 | stiff_80mM_200_FN | 0 | 0
map-data-2019.05.09-15.12.33.113_026.jpk-force | 2019.05.09 | 1 | 1.2.16 | 15.12.33.113 | 26 | FN | 155.597 | 0.00573873 | 0.06867 | stiff | 80mM | 200 | BSA | stiff_80mM_200 | stiff_80mM_200_FN | 0 | 0
map-data-2019.05.09-15.12.33.113_027.jpk-force | 2019.05.09 | 1 | 1.2.16 | 15.12.33.113 | 27 | FN | 50.1946 | 0.000618768 | 0.0332 | stiff | 80mM | 200 | BSA | stiff_80mM_200 | stiff_80mM_200_FN | 0 | 0
map-data-2019.05.09-15.12.33.113_028.jpk-force | 2019.05.09 | 1 | 1.2.16 | 15.12.33.113 | 28 | FN | 49.7559 | 0.000614222 | 0.02663 | stiff | 80mM | 200 | BSA | stiff_80mM_200 | stiff_80mM_200_FN | 0 | 0
map-data-2019.05.09-15.12.33.113_029.jpk-force | 2019.05.09 | 1 | 1.2.16 | 15.12.33.113 | 29 | FN | 52.4127 | 0.00173622 | 0.08646 | stiff | 80mM | 200 | BSA | stiff_80mM_200 | stiff_80mM_200_FN | 0 | 0
map-data-2019.05.09-15.12.33.113_030.jpk-force | 2019.05.09 | 1 | 1.2.16 | 15.12.33.113 | 30 | FN | 73.6149 | 0.00218045 | 0.06705 | stiff | 80mM | 200 | BSA | stiff_80mM_200 | stiff_80mM_200_FN | 0 | 0
map-data-2019.05.09-15.12.33.113_031.jpk-force | 2019.05.09 | 1 | 1.2.16 | 15.12.33.113 | 31 | FN | 40.2908 | 0.0004227 | 0.057 | stiff | 80mM | 200 | BSA | stiff_80mM_200 | stiff_80mM_200_FN | 0 | 0
map-data-2019.05.09-15.12.33.113_032.jpk-force | 2019.05.09 | 1 | 1.2.16 | 15.12.33.113 | 32 | FN | 116.244 | 0.00276278 | 0.04641 | stiff | 80mM | 200 | BSA | stiff_80mM_200 | stiff_80mM_200_FN | 0 | 0
map-data-2019.05.09-15.12.33.113_033.jpk-force | 2019.05.09 | 1 | 1.2.16 | 15.12.33.113 | 33 | FN | 34.2492 | 0.000563744 | 0.04516 | stiff | 80mM | 200 | BSA | stiff_80mM_200 | stiff_80mM_200_FN | 0 | 0
map-data-2019.05.09-15.12.33.113_034.jpk-force | 2019.05.09 | 1 | 1.2.16 | 15.12.33.113 | 34 | FN | 101.022 | 0.00207902 | 0.06113 | stiff | 80mM | 200 | BSA | stiff_80mM_200 | stiff_80mM_200_FN | 0 | 0
map-data-2019.05.09-15.12.33.113_035.jpk-force | 2019.05.09 | 1 | 1.2.16 | 15.12.33.113 | 35 | FN | 231.311 | 0.0051773 | 0.04292 | stiff | 80mM | 200 | BSA | stiff_80mM_200 | stiff_80mM_200_FN | 0 | 0
map-data-2019.05.09-15.12.33.113_036.jpk-force | 2019.05.09 | 1 | 1.2.16 | 15.12.33.113 | 36 | FN | 72.4228 | 0.00132495 | 0.03839 | stiff | 80mM | 200 | BSA | stiff_80mM_200 | stiff_80mM_200_FN | 0 | 0
map-data-2019.05.09-15.12.33.113_037.jpk-force | 2019.05.09 | 1 | 1.2.16 | 15.12.33.113 | 37 | FN | 88.2927 | 0.00256461 | 0.04823 | stiff | 80mM | 200 | BSA | stiff_80mM_200 | stiff_80mM_200_FN | 0 | 0
map-data-2019.05.09-15.12.33.113_038.jpk-force | 2019.05.09 | 1 | 1.2.16 | 15.12.33.113 | 38 | FN | 166.056 | 0.00483567 | 0.04935 | stiff | 80mM | 200 | BSA | stiff_80mM_200 | stiff_80mM_200_FN | 0 | 0
map-data-2019.05.09-15.12.33.113_039.jpk-force | 2019.05.09 | 1 | 1.2.16 | 15.12.33.113 | 39 | FN | 125.252 | 0.00482826 | 0.13294 | stiff | 80mM | 200 | BSA | stiff_80mM_200 | stiff_80mM_200_FN | 0 | 0
map-data-2019.05.09-15.12.33.113_040.jpk-force | 2019.05.09 | 1 | 1.2.16 | 15.12.33.113 | 40 | FN | 57.8992 | 0.00056957 | 0.01958 | stiff | 80mM | 200 | BSA | stiff_80mM_200 | stiff_80mM_200_FN | 0 | 0
map-data-2019.05.09-15.12.33.113_041.jpk-force | 2019.05.09 | 1 | 1.2.16 | 15.12.33.113 | 41 | FN | 234.032 | 0.00767618 | 0.07866 | stiff | 80mM | 200 | BSA | stiff_80mM_200 | stiff_80mM_200_FN | 0 | 0
map-data-2019.05.09-15.12.33.113_042.jpk-force | 2019.05.09 | 1 | 1.2.16 | 15.12.33.113 | 42 | FN | 44.1241 | 0.000385198 | 0.01953 | stiff | 80mM | 200 | BSA | stiff_80mM_200 | stiff_80mM_200_FN | 0 | 0
map-data-2019.05.09-15.12.33.113_043.jpk-force | 2019.05.09 | 1 | 1.2.16 | 15.12.33.113 | 43 | FN | 32.9205 | 0.000292836 | 0.02893 | stiff | 80mM | 200 | BSA | stiff_80mM_200 | stiff_80mM_200_FN | 0 | 0
map-data-2019.05.09-15.12.33.113_044.jpk-force | 2019.05.09 | 1 | 1.2.16 | 15.12.33.113 | 44 | FN | 74.6991 | 0.00139529 | 0.03107 | stiff | 80mM | 200 | BSA | stiff_80mM_200 | stiff_80mM_200_FN | 0 | 0
map-data-2019.05.09-15.12.33.113_045.jpk-force | 2019.05.09 | 1 | 1.2.16 | 15.12.33.113 | 45 | FN | 39.0623 | 0.000240241 | 0.0264 | stiff | 80mM | 200 | BSA | stiff_80mM_200 | stiff_80mM_200_FN | 0 | 0
map-data-2019.05.09-15.12.33.113_046.jpk-force | 2019.05.09 | 1 | 1.2.16 | 15.12.33.113 | 46 | FN | 92.8064 | 0.00213691 | 0.0433 | stiff | 80mM | 200 | BSA | stiff_80mM_200 | stiff_80mM_200_FN | 0 | 0
map-data-2019.05.09-15.12.33.113_047.jpk-force | 2019.05.09 | 1 | 1.2.16 | 15.12.33.113 | 47 | FN | 96.7646 | 0.0028375 | 0.06215 | stiff | 80mM | 200 | BSA | stiff_80mM_200 | stiff_80mM_200_FN | 0 | 0
map-data-2019.05.09-15.12.33.113_048.jpk-force | 2019.05.09 | 1 | 1.2.16 | 15.12.33.113 | 48 | FN | 267.488 | 0.0141805 | 0.10364 | stiff | 80mM | 200 | BSA | stiff_80mM_200 | stiff_80mM_200_FN | 0 | 0
map-data-2019.05.09-15.12.33.113_049.jpk-force | 2019.05.09 | 1 | 1.2.16 | 15.12.33.113 | 49 | FN | 195.346 | 0.0063382 | 0.06657 | stiff | 80mM | 200 | BSA | stiff_80mM_200 | stiff_80mM_200_FN | 0 | 0
map-data-2019.05.09-15.12.33.113_050.jpk-force | 2019.05.09 | 1 | 1.2.16 | 15.12.33.113 | 50 | FN | 66.5042 | 0.000685079 | 0.02375 | stiff | 80mM | 200 | BSA | stiff_80mM_200 | stiff_80mM_200_FN | 0 | 0
map-data-2019.05.09-15.12.33.113_051.jpk-force | 2019.05.09 | 1 | 1.2.16 | 15.12.33.113 | 51 | FN | 88.0117 | 0.00210691 | 0.04992 | stiff | 80mM | 200 | BSA | stiff_80mM_200 | stiff_80mM_200_FN | 0 | 0
map-data-2019.05.09-15.12.33.113_052.jpk-force | 2019.05.09 | 1 | 1.2.16 | 15.12.33.113 | 52 | FN | 185.075 | 0.00395649 | 0.04088 | stiff | 80mM | 200 | BSA | stiff_80mM_200 | stiff_80mM_200_FN | 0 | 0
map-data-2019.05.09-15.12.33.113_053.jpk-force | 2019.05.09 | 1 | 1.2.16 | 15.12.33.113 | 53 | FN | 64.0832 | 0.000649301 | 0.01816 | stiff | 80mM | 200 | BSA | stiff_80mM_200 | stiff_80mM_200_FN | 0 | 0
map-data-2019.05.09-15.12.33.113_054.jpk-force | 2019.05.09 | 1 | 1.2.16 | 15.12.33.113 | 54 | FN | 45.8016 | 0.000239699 | 0.02568 | stiff | 80mM | 200 | BSA | stiff_80mM_200 | stiff_80mM_200_FN | 0 | 0
map-data-2019.05.09-15.12.33.113_055.jpk-force | 2019.05.09 | 1 | 1.2.16 | 15.12.33.113 | 55 | FN | 34.6548 | 0.00026456 | 0.02172 | stiff | 80mM | 200 | BSA | stiff_80mM_200 | stiff_80mM_200_FN | 0 | 0
map-data-2019.05.09-15.12.33.113_056.jpk-force | 2019.05.09 | 1 | 1.2.16 | 15.12.33.113 | 56 | FN | 102.597 | 0.00216975 | 0.03968 | stiff | 80mM | 200 | BSA | stiff_80mM_200 | stiff_80mM_200_FN | 0 | 0
map-data-2019.05.09-15.12.33.113_057.jpk-force | 2019.05.09 | 1 | 1.2.16 | 15.12.33.113 | 57 | FN | 68.3091 | 0.000548132 | 0.01677 | stiff | 80mM | 200 | BSA | stiff_80mM_200 | stiff_80mM_200_FN | 0 | 0
map-data-2019.05.09-15.12.33.113_058.jpk-force | 2019.05.09 | 1 | 1.2.16 | 15.12.33.113 | 58 | FN | 35.2586 | 0.000365495 | 0.03745 | stiff | 80mM | 200 | BSA | stiff_80mM_200 | stiff_80mM_200_FN | 0 | 0
map-data-2019.05.09-15.12.33.113_059.jpk-force | 2019.05.09 | 1 | 1.2.16 | 15.12.33.113 | 59 | FN | 169.907 | 0.00364927 | 0.04031 | stiff | 80mM | 200 | BSA | stiff_80mM_200 | stiff_80mM_200_FN | 0 | 0
map-data-2019.05.09-15.12.33.113_060.jpk-force | 2019.05.09 | 1 | 1.2.16 | 15.12.33.113 | 60 | FN | 63.9205 | 0.00126133 | 0.04243 | stiff | 80mM | 200 | BSA | stiff_80mM_200 | stiff_80mM_200_FN | 0 | 0
map-data-2019.05.09-15.12.33.113_061.jpk-force | 2019.05.09 | 1 | 1.2.16 | 15.12.33.113 | 61 | FN | 61.0085 | 0.000743596 | 0.0418 | stiff | 80mM | 200 | BSA | stiff_80mM_200 | stiff_80mM_200_FN | 0 | 0
map-data-2019.05.09-15.12.33.113_062.jpk-force | 2019.05.09 | 1 | 1.2.16 | 15.12.33.113 | 62 | FN | 102.706 | 0.00233326 | 0.05138 | stiff | 80mM | 200 | BSA | stiff_80mM_200 | stiff_80mM_200_FN | 0 | 0
map-data-2019.05.09-15.12.33.113_063.jpk-force | 2019.05.09 | 1 | 1.2.16 | 15.12.33.113 | 63 | FN | 38.6541 | 0.000298555 | 0.0351 | stiff | 80mM | 200 | BSA | stiff_80mM_200 | stiff_80mM_200_FN | 0 | 0
map-data-2019.05.09-15.12.33.113_064.jpk-force | 2019.05.09 | 1 | 1.2.16 | 15.12.33.113 | 64 | FN | 158.766 | 0.00448132 | 0.04449 | stiff | 80mM | 200 | BSA | stiff_80mM_200 | stiff_80mM_200_FN | 0 | 0
map-data-2019.05.09-15.12.33.113_065.jpk-force | 2019.05.09 | 1 | 1.2.16 | 15.12.33.113 | 65 | FN | 48.2366 | 0.000438988 | 0.01298 | stiff | 80mM | 200 | BSA | stiff_80mM_200 | stiff_80mM_200_FN | 0 | 0
map-data-2019.05.09-15.12.33.113_066.jpk-force | 2019.05.09 | 1 | 1.2.16 | 15.12.33.113 | 66 | FN | 208.176 | 0.0135775 | 0.19368 | stiff | 80mM | 200 | BSA | stiff_80mM_200 | stiff_80mM_200_FN | 0 | 0
map-data-2019.05.09-15.12.33.113_067.jpk-force | 2019.05.09 | 1 | 1.2.16 | 15.12.33.113 | 67 | FN | 31.2171 | 0.000647995 | 0.0675 | stiff | 80mM | 200 | BSA | stiff_80mM_200 | stiff_80mM_200_FN | 0 | 0
map-data-2019.05.09-15.12.33.113_068.jpk-force | 2019.05.09 | 1 | 1.2.16 | 15.12.33.113 | 68 | FN | 115.801 | 0.00198327 | 0.04809 | stiff | 80mM | 200 | BSA | stiff_80mM_200 | stiff_80mM_200_FN | 0 | 0
map-data-2019.05.09-15.12.33.113_069.jpk-force | 2019.05.09 | 1 | 1.2.16 | 15.12.33.113 | 69 | FN | 151.513 | 0.00722323 | 0.10657 | stiff | 80mM | 200 | BSA | stiff_80mM_200 | stiff_80mM_200_FN | 0 | 0
map-data-2019.05.09-15.12.33.113_070.jpk-force | 2019.05.09 | 1 | 1.2.16 | 15.12.33.113 | 70 | FN | 41.8247 | 0.000297096 | 0.0425 | stiff | 80mM | 200 | BSA | stiff_80mM_200 | stiff_80mM_200_FN | 0 | 0
map-data-2019.05.09-15.12.33.113_071.jpk-force | 2019.05.09 | 1 | 1.2.16 | 15.12.33.113 | 71 | FN | 137.135 | 0.00980631 | 0.17538 | stiff | 80mM | 200 | BSA | stiff_80mM_200 | stiff_80mM_200_FN | 0 | 0
map-data-2019.05.09-15.12.33.113_072.jpk-force | 2019.05.09 | 1 | 1.2.16 | 15.12.33.113 | 72 | FN | 42.0954 | 0.000335083 | 0.01729 | stiff | 80mM | 200 | BSA | stiff_80mM_200 | stiff_80mM_200_FN | 0 | 0
map-data-2019.05.09-15.12.33.113_073.jpk-force | 2019.05.09 | 1 | 1.2.16 | 15.12.33.113 | 73 | FN | 269.376 | 0.0129079 | 0.13438 | stiff | 80mM | 200 | BSA | stiff_80mM_200 | stiff_80mM_200_FN | 0 | 0
map-data-2019.05.09-15.12.33.113_074.jpk-force | 2019.05.09 | 1 | 1.2.16 | 15.12.33.113 | 74 | FN | 39.8615 | 0.000362278 | 0.0461 | stiff | 80mM | 200 | BSA | stiff_80mM_200 | stiff_80mM_200_FN | 0 | 0
map-data-2019.05.09-15.12.33.113_075.jpk-force | 2019.05.09 | 1 | 1.2.16 | 15.12.33.113 | 75 | FN | 92.2259 | 0.00172407 | 0.04198 | stiff | 80mM | 200 | BSA | stiff_80mM_200 | stiff_80mM_200_FN | 0 | 0
map-data-2019.05.09-15.12.33.113_076.jpk-force | 2019.05.09 | 1 | 1.2.16 | 15.12.33.113 | 76 | FN | 177.234 | 0.00378464 | 0.04653 | stiff | 80mM | 200 | BSA | stiff_80mM_200 | stiff_80mM_200_FN | 0 | 0
map-data-2019.05.09-15.12.33.113_077.jpk-force | 2019.05.09 | 1 | 1.2.16 | 15.12.33.113 | 77 | FN | 634.815 | 0.0274275 | 0.1124 | stiff | 80mM | 200 | BSA | stiff_80mM_200 | stiff_80mM_200_FN | 0 | 0
map-data-2019.05.09-15.12.33.113_078.jpk-force | 2019.05.09 | 1 | 1.2.16 | 15.12.33.113 | 78 | FN | 33.9648 | 0.000375344 | 0.03584 | stiff | 80mM | 200 | BSA | stiff_80mM_200 | stiff_80mM_200_FN | 0 | 0
map-data-2019.05.09-15.12.33.113_079.jpk-force | 2019.05.09 | 1 | 1.2.16 | 15.12.33.113 | 79 | FN | 74.6782 | 0.00178985 | 0.04269 | stiff | 80mM | 200 | BSA | stiff_80mM_200 | stiff_80mM_200_FN | 0 | 0
map-data-2019.05.09-15.12.33.113_080.jpk-force | 2019.05.09 | 1 | 1.2.16 | 15.12.33.113 | 80 | FN | 52.8757 | 0.00119233 | 0.04461 | stiff | 80mM | 200 | BSA | stiff_80mM_200 | stiff_80mM_200_FN | 0 | 0
map-data-2019.05.09-15.12.33.113_081.jpk-force | 2019.05.09 | 1 | 1.2.16 | 15.12.33.113 | 81 | FN | 115.211 | 0.00532473 | 0.11425 | stiff | 80mM | 200 | BSA | stiff_80mM_200 | stiff_80mM_200_FN | 0 | 0
map-data-2019.05.09-15.12.33.113_082.jpk-force | 2019.05.09 | 1 | 1.2.16 | 15.12.33.113 | 82 | FN | 83.9473 | 0.00108243 | 0.02362 | stiff | 80mM | 200 | BSA | stiff_80mM_200 | stiff_80mM_200_FN | 0 | 0
map-data-2019.05.09-15.12.33.113_083.jpk-force | 2019.05.09 | 1 | 1.2.16 | 15.12.33.113 | 83 | FN | 332.444 | 0.00857876 | 0.0515 | stiff | 80mM | 200 | BSA | stiff_80mM_200 | stiff_80mM_200_FN | 0 | 0
map-data-2019.05.09-15.12.33.113_084.jpk-force | 2019.05.09 | 1 | 1.2.16 | 15.12.33.113 | 84 | FN | 117.661 | 0.0241443 | 0.64668 | stiff | 80mM | 200 | BSA | stiff_80mM_200 | stiff_80mM_200_FN | 0 | 0
map-data-2019.05.09-15.12.33.113_085.jpk-force | 2019.05.09 | 1 | 1.2.16 | 15.12.33.113 | 85 | FN | 90.2522 | 0.0157242 | 0.37537 | stiff | 80mM | 200 | BSA | stiff_80mM_200 | stiff_80mM_200_FN | 0 | 0
map-data-2019.05.09-15.12.33.113_086.jpk-force | 2019.05.09 | 1 | 1.2.16 | 15.12.33.113 | 86 | FN | 43.2491 | 0.00073781 | 0.03178 | stiff | 80mM | 200 | BSA | stiff_80mM_200 | stiff_80mM_200_FN | 0 | 0
map-data-2019.05.09-15.12.33.113_087.jpk-force | 2019.05.09 | 1 | 1.2.16 | 15.12.33.113 | 87 | FN | 228.792 | 0.0056523 | 0.05335 | stiff | 80mM | 200 | BSA | stiff_80mM_200 | stiff_80mM_200_FN | 0 | 0
map-data-2019.05.09-15.12.33.113_088.jpk-force | 2019.05.09 | 1 | 1.2.16 | 15.12.33.113 | 88 | FN | 69.4649 | 0.000656079 | 0.01466 | stiff | 80mM | 200 | BSA | stiff_80mM_200 | stiff_80mM_200_FN | 0 | 0
map-data-2019.05.09-15.12.33.113_089.jpk-force | 2019.05.09 | 1 | 1.2.16 | 15.12.33.113 | 89 | FN | 47.8102 | 0.000363672 | 0.02645 | stiff | 80mM | 200 | BSA | stiff_80mM_200 | stiff_80mM_200_FN | 0 | 0
map-data-2019.05.09-15.12.33.113_090.jpk-force | 2019.05.09 | 1 | 1.2.16 | 15.12.33.113 | 90 | FN | 79.7723 | 0.000755219 | 0.01991 | stiff | 80mM | 200 | BSA | stiff_80mM_200 | stiff_80mM_200_FN | 0 | 0
map-data-2019.05.09-15.12.33.113_091.jpk-force | 2019.05.09 | 1 | 1.2.16 | 15.12.33.113 | 91 | FN | 259.108 | 0.00632635 | 0.04503 | stiff | 80mM | 200 | BSA | stiff_80mM_200 | stiff_80mM_200_FN | 0 | 0
map-data-2019.05.09-15.12.33.113_092.jpk-force | 2019.05.09 | 1 | 1.2.16 | 15.12.33.113 | 92 | FN | 65.9233 | 0.000794184 | 0.02166 | stiff | 80mM | 200 | BSA | stiff_80mM_200 | stiff_80mM_200_FN | 0 | 0
map-data-2019.05.09-15.12.33.113_093.jpk-force | 2019.05.09 | 1 | 1.2.16 | 15.12.33.113 | 93 | FN | 342.824 | 0.0109055 | 0.11082 | stiff | 80mM | 200 | BSA | stiff_80mM_200 | stiff_80mM_200_FN | 0 | 0
map-data-2019.05.09-15.12.33.113_094.jpk-force | 2019.05.09 | 1 | 1.2.16 | 15.12.33.113 | 94 | FN | 470.735 | 0.286311 | 1.49054 | stiff | 80mM | 200 | BSA | stiff_80mM_200 | stiff_80mM_200_FN | 0 | 1
map-data-2019.05.09-15.12.33.113_095.jpk-force | 2019.05.09 | 1 | 1.2.16 | 15.12.33.113 | 95 | FN | 719.635 | 0.449754 | 1.12303 | stiff | 80mM | 200 | BSA | stiff_80mM_200 | stiff_80mM_200_FN | 0 | 1
map-data-2019.05.09-15.12.33.113_096.jpk-force | 2019.05.09 | 1 | 1.2.16 | 15.12.33.113 | 96 | FN | 113.143 | 0.0136934 | 0.21934 | stiff | 80mM | 200 | BSA | stiff_80mM_200 | stiff_80mM_200_FN | 0 | 0
map-data-2019.05.09-15.12.33.113_097.jpk-force | 2019.05.09 | 1 | 1.2.16 | 15.12.33.113 | 97 | FN | 72.3051 | 0.0024343 | 0.07962 | stiff | 80mM | 200 | BSA | stiff_80mM_200 | stiff_80mM_200_FN | 0 | 0
map-data-2019.05.09-15.12.33.113_098.jpk-force | 2019.05.09 | 1 | 1.2.16 | 15.12.33.113 | 98 | FN | 98.7733 | 0.00174282 | 0.03674 | stiff | 80mM | 200 | BSA | stiff_80mM_200 | stiff_80mM_200_FN | 0 | 0
map-data-2019.05.09-15.12.33.113_099.jpk-force | 2019.05.09 | 1 | 1.2.16 | 15.12.33.113 | 99 | FN | 38.9449 | 0.000384433 | 0.02181 | stiff | 80mM | 200 | BSA | stiff_80mM_200 | stiff_80mM_200_FN | 0 | 0
map-data-2019.05.09-15.18.53.115_000.jpk-force | 2019.05.09 | 1 | 1.2.16 | 15.18.53.115 | 0 | FN | 49.4366 | 0.00043676 | 0.02976 | stiff | 80mM | 200 | BSA | stiff_80mM_200 | stiff_80mM_200_FN | 0 | 0
map-data-2019.05.09-15.18.53.115_001.jpk-force | 2019.05.09 | 1 | 1.2.16 | 15.18.53.115 | 1 | FN | 59.1803 | 0.000838837 | 0.02988 | stiff | 80mM | 200 | BSA | stiff_80mM_200 | stiff_80mM_200_FN | 0 | 0
map-data-2019.05.09-15.18.53.115_002.jpk-force | 2019.05.09 | 1 | 1.2.16 | 15.18.53.115 | 2 | FN | 672.94 | 0.0297794 | 0.11632 | stiff | 80mM | 200 | BSA | stiff_80mM_200 | stiff_80mM_200_FN | 0 | 0
map-data-2019.05.09-15.18.53.115_003.jpk-force | 2019.05.09 | 1 | 1.2.16 | 15.18.53.115 | 3 | FN | 50.4729 | 0.000513171 | 0.02177 | stiff | 80mM | 200 | BSA | stiff_80mM_200 | stiff_80mM_200_FN | 0 | 0
map-data-2019.05.09-15.18.53.115_004.jpk-force | 2019.05.09 | 1 | 1.2.16 | 15.18.53.115 | 4 | FN | 224.843 | 0.00475523 | 0.03919 | stiff | 80mM | 200 | BSA | stiff_80mM_200 | stiff_80mM_200_FN | 0 | 0
map-data-2019.05.09-15.18.53.115_005.jpk-force | 2019.05.09 | 1 | 1.2.16 | 15.18.53.115 | 5 | FN | 70.7998 | 0.00124822 | 0.03175 | stiff | 80mM | 200 | BSA | stiff_80mM_200 | stiff_80mM_200_FN | 0 | 0
map-data-2019.05.09-15.18.53.115_006.jpk-force | 2019.05.09 | 1 | 1.2.16 | 15.18.53.115 | 6 | FN | 78.2481 | 0.00101703 | 0.02996 | stiff | 80mM | 200 | BSA | stiff_80mM_200 | stiff_80mM_200_FN | 0 | 0
map-data-2019.05.09-15.18.53.115_007.jpk-force | 2019.05.09 | 1 | 1.2.16 | 15.18.53.115 | 7 | FN | 68.6755 | 0.00107235 | 0.03663 | stiff | 80mM | 200 | BSA | stiff_80mM_200 | stiff_80mM_200_FN | 0 | 0
map-data-2019.05.09-15.18.53.115_008.jpk-force | 2019.05.09 | 1 | 1.2.16 | 15.18.53.115 | 8 | FN | 84.4741 | 0.000911346 | 0.01599 | stiff | 80mM | 200 | BSA | stiff_80mM_200 | stiff_80mM_200_FN | 0 | 0
map-data-2019.05.09-15.18.53.115_009.jpk-force | 2019.05.09 | 1 | 1.2.16 | 15.18.53.115 | 9 | FN | 112.672 | 0.00102497 | 0.01989 | stiff | 80mM | 200 | BSA | stiff_80mM_200 | stiff_80mM_200_FN | 0 | 0
map-data-2019.05.09-15.18.53.115_010.jpk-force | 2019.05.09 | 1 | 1.2.16 | 15.18.53.115 | 10 | FN | 56.8487 | 0.000985381 | 0.05105 | stiff | 80mM | 200 | BSA | stiff_80mM_200 | stiff_80mM_200_FN | 0 | 0
map-data-2019.05.09-15.18.53.115_011.jpk-force | 2019.05.09 | 1 | 1.2.16 | 15.18.53.115 | 11 | FN | 87.1199 | 0.00135045 | 0.02631 | stiff | 80mM | 200 | BSA | stiff_80mM_200 | stiff_80mM_200_FN | 0 | 0
map-data-2019.05.09-15.18.53.115_012.jpk-force | 2019.05.09 | 1 | 1.2.16 | 15.18.53.115 | 12 | FN | 96.0089 | 0.00104903 | 0.03326 | stiff | 80mM | 200 | BSA | stiff_80mM_200 | stiff_80mM_200_FN | 0 | 0
map-data-2019.05.09-15.18.53.115_013.jpk-force | 2019.05.09 | 1 | 1.2.16 | 15.18.53.115 | 13 | FN | 37.1918 | 0.000276892 | 0.0412 | stiff | 80mM | 200 | BSA | stiff_80mM_200 | stiff_80mM_200_FN | 0 | 0
map-data-2019.05.09-15.18.53.115_014.jpk-force | 2019.05.09 | 1 | 1.2.16 | 15.18.53.115 | 14 | FN | 49.3974 | 0.000495663 | 0.02339 | stiff | 80mM | 200 | BSA | stiff_80mM_200 | stiff_80mM_200_FN | 0 | 0
map-data-2019.05.09-15.18.53.115_015.jpk-force | 2019.05.09 | 1 | 1.2.16 | 15.18.53.115 | 15 | FN | 54.4094 | 0.000358944 | 0.02285 | stiff | 80mM | 200 | BSA | stiff_80mM_200 | stiff_80mM_200_FN | 0 | 0
map-data-2019.05.09-15.18.53.115_016.jpk-force | 2019.05.09 | 1 | 1.2.16 | 15.18.53.115 | 16 | FN | 41.6383 | 0.000323663 | 0.02086 | stiff | 80mM | 200 | BSA | stiff_80mM_200 | stiff_80mM_200_FN | 0 | 0
map-data-2019.05.09-15.18.53.115_017.jpk-force | 2019.05.09 | 1 | 1.2.16 | 15.18.53.115 | 17 | FN | 141.916 | 0.00439932 | 0.05851 | stiff | 80mM | 200 | BSA | stiff_80mM_200 | stiff_80mM_200_FN | 0 | 0
map-data-2019.05.09-15.18.53.115_018.jpk-force | 2019.05.09 | 1 | 1.2.16 | 15.18.53.115 | 18 | FN | 58.9084 | 0.00127724 | 0.04368 | stiff | 80mM | 200 | BSA | stiff_80mM_200 | stiff_80mM_200_FN | 0 | 0
map-data-2019.05.09-15.18.53.115_019.jpk-force | 2019.05.09 | 1 | 1.2.16 | 15.18.53.115 | 19 | FN | 271.36 | 0.008372 | 0.0599 | stiff | 80mM | 200 | BSA | stiff_80mM_200 | stiff_80mM_200_FN | 0 | 0
map-data-2019.05.09-15.18.53.115_020.jpk-force | 2019.05.09 | 1 | 1.2.16 | 15.18.53.115 | 20 | FN | 81.6329 | 0.0019829 | 0.04191 | stiff | 80mM | 200 | BSA | stiff_80mM_200 | stiff_80mM_200_FN | 0 | 0
map-data-2019.05.09-15.18.53.115_021.jpk-force | 2019.05.09 | 1 | 1.2.16 | 15.18.53.115 | 21 | FN | 72.5475 | 0.00138946 | 0.03145 | stiff | 80mM | 200 | BSA | stiff_80mM_200 | stiff_80mM_200_FN | 0 | 0
map-data-2019.05.09-15.18.53.115_022.jpk-force | 2019.05.09 | 1 | 1.2.16 | 15.18.53.115 | 22 | FN | 48.3131 | 0.000770538 | 0.03993 | stiff | 80mM | 200 | BSA | stiff_80mM_200 | stiff_80mM_200_FN | 0 | 0
map-data-2019.05.09-15.18.53.115_023.jpk-force | 2019.05.09 | 1 | 1.2.16 | 15.18.53.115 | 23 | FN | 37.3246 | 0.000323637 | 0.0402 | stiff | 80mM | 200 | BSA | stiff_80mM_200 | stiff_80mM_200_FN | 0 | 0
map-data-2019.05.09-15.18.53.115_024.jpk-force | 2019.05.09 | 1 | 1.2.16 | 15.18.53.115 | 24 | FN | 38.5588 | 0.000382689 | 0.04258 | stiff | 80mM | 200 | BSA | stiff_80mM_200 | stiff_80mM_200_FN | 0 | 0
map-data-2019.05.09-15.18.53.115_025.jpk-force | 2019.05.09 | 1 | 1.2.16 | 15.18.53.115 | 25 | FN | 49.2705 | 0.000251676 | 0.0255 | stiff | 80mM | 200 | BSA | stiff_80mM_200 | stiff_80mM_200_FN | 0 | 0
map-data-2019.05.09-15.18.53.115_026.jpk-force | 2019.05.09 | 1 | 1.2.16 | 15.18.53.115 | 26 | FN | 260.007 | 0.0066708 | 0.06305 | stiff | 80mM | 200 | BSA | stiff_80mM_200 | stiff_80mM_200_FN | 0 | 0
map-data-2019.05.09-15.18.53.115_027.jpk-force | 2019.05.09 | 1 | 1.2.16 | 15.18.53.115 | 27 | FN | 64.0273 | 0.00120387 | 0.02997 | stiff | 80mM | 200 | BSA | stiff_80mM_200 | stiff_80mM_200_FN | 0 | 0
map-data-2019.05.09-15.18.53.115_028.jpk-force | 2019.05.09 | 1 | 1.2.16 | 15.18.53.115 | 28 | FN | 357.458 | 0.0122466 | 0.08126 | stiff | 80mM | 200 | BSA | stiff_80mM_200 | stiff_80mM_200_FN | 0 | 0
map-data-2019.05.09-15.18.53.115_029.jpk-force | 2019.05.09 | 1 | 1.2.16 | 15.18.53.115 | 29 | FN | 142.611 | 0.00246836 | 0.02898 | stiff | 80mM | 200 | BSA | stiff_80mM_200 | stiff_80mM_200_FN | 0 | 0
map-data-2019.05.09-15.18.53.115_030.jpk-force | 2019.05.09 | 1 | 1.2.16 | 15.18.53.115 | 30 | FN | 276.191 | 0.0135247 | 0.09376 | stiff | 80mM | 200 | BSA | stiff_80mM_200 | stiff_80mM_200_FN | 0 | 0
map-data-2019.05.09-15.18.53.115_031.jpk-force | 2019.05.09 | 1 | 1.2.16 | 15.18.53.115 | 31 | FN | 125.29 | 0.00510593 | 0.09905 | stiff | 80mM | 200 | BSA | stiff_80mM_200 | stiff_80mM_200_FN | 0 | 0
map-data-2019.05.09-15.18.53.115_032.jpk-force | 2019.05.09 | 1 | 1.2.16 | 15.18.53.115 | 32 | FN | 59.6422 | 0.000987337 | 0.03761 | stiff | 80mM | 200 | BSA | stiff_80mM_200 | stiff_80mM_200_FN | 0 | 0
map-data-2019.05.09-15.18.53.115_033.jpk-force | 2019.05.09 | 1 | 1.2.16 | 15.18.53.115 | 33 | FN | 33.2298 | 0.000279699 | 0.0464 | stiff | 80mM | 200 | BSA | stiff_80mM_200 | stiff_80mM_200_FN | 0 | 0
map-data-2019.05.09-15.18.53.115_034.jpk-force | 2019.05.09 | 1 | 1.2.16 | 15.18.53.115 | 34 | FN | 161.397 | 0.0203982 | 0.21148 | stiff | 80mM | 200 | BSA | stiff_80mM_200 | stiff_80mM_200_FN | 0 | 0
map-data-2019.05.09-15.18.53.115_035.jpk-force | 2019.05.09 | 1 | 1.2.16 | 15.18.53.115 | 35 | FN | 293.377 | 0.13221 | 0.87244 | stiff | 80mM | 200 | BSA | stiff_80mM_200 | stiff_80mM_200_FN | 0 | 1
map-data-2019.05.09-15.18.53.115_036.jpk-force | 2019.05.09 | 1 | 1.2.16 | 15.18.53.115 | 36 | FN | 187.572 | 0.0410439 | 0.38045 | stiff | 80mM | 200 | BSA | stiff_80mM_200 | stiff_80mM_200_FN | 0 | 0
map-data-2019.05.09-15.18.53.115_037.jpk-force | 2019.05.09 | 1 | 1.2.16 | 15.18.53.115 | 37 | FN | 430.361 | 0.0136183 | 0.08661 | stiff | 80mM | 200 | BSA | stiff_80mM_200 | stiff_80mM_200_FN | 0 | 0
map-data-2019.05.09-15.18.53.115_038.jpk-force | 2019.05.09 | 1 | 1.2.16 | 15.18.53.115 | 38 | FN | 144.449 | 0.00265956 | 0.04829 | stiff | 80mM | 200 | BSA | stiff_80mM_200 | stiff_80mM_200_FN | 0 | 0
map-data-2019.05.09-15.18.53.115_039.jpk-force | 2019.05.09 | 1 | 1.2.16 | 15.18.53.115 | 39 | FN | 235.585 | 0.0101394 | 0.07995 | stiff | 80mM | 200 | BSA | stiff_80mM_200 | stiff_80mM_200_FN | 0 | 0
map-data-2019.05.09-15.18.53.115_040.jpk-force | 2019.05.09 | 1 | 1.2.16 | 15.18.53.115 | 40 | FN | 237.49 | 0.0302939 | 0.2724 | stiff | 80mM | 200 | BSA | stiff_80mM_200 | stiff_80mM_200_FN | 0 | 0
map-data-2019.05.09-15.18.53.115_041.jpk-force | 2019.05.09 | 1 | 1.2.16 | 15.18.53.115 | 41 | FN | 95.872 | 0.0020973 | 0.04832 | stiff | 80mM | 200 | BSA | stiff_80mM_200 | stiff_80mM_200_FN | 0 | 0
map-data-2019.05.09-15.18.53.115_042.jpk-force | 2019.05.09 | 1 | 1.2.16 | 15.18.53.115 | 42 | FN | 154.291 | 0.00344457 | 0.05042 | stiff | 80mM | 200 | BSA | stiff_80mM_200 | stiff_80mM_200_FN | 0 | 0
map-data-2019.05.09-15.18.53.115_043.jpk-force | 2019.05.09 | 1 | 1.2.16 | 15.18.53.115 | 43 | FN | 102.485 | 0.00860571 | 0.27707 | stiff | 80mM | 200 | BSA | stiff_80mM_200 | stiff_80mM_200_FN | 0 | 0
map-data-2019.05.09-15.18.53.115_044.jpk-force | 2019.05.09 | 1 | 1.2.16 | 15.18.53.115 | 44 | FN | 531.899 | 0.388241 | 1.47429 | stiff | 80mM | 200 | BSA | stiff_80mM_200 | stiff_80mM_200_FN | 0 | 1
map-data-2019.05.09-15.18.53.115_045.jpk-force | 2019.05.09 | 1 | 1.2.16 | 15.18.53.115 | 45 | FN | 300.858 | 0.0965956 | 0.77119 | stiff | 80mM | 200 | BSA | stiff_80mM_200 | stiff_80mM_200_FN | 0 | 1
map-data-2019.05.09-15.18.53.115_046.jpk-force | 2019.05.09 | 1 | 1.2.16 | 15.18.53.115 | 46 | FN | 204.008 | 0.0806674 | 0.80644 | stiff | 80mM | 200 | BSA | stiff_80mM_200 | stiff_80mM_200_FN | 0 | 1
map-data-2019.05.09-15.18.53.115_047.jpk-force | 2019.05.09 | 1 | 1.2.16 | 15.18.53.115 | 47 | FN | 154.261 | 0.00348863 | 0.04415 | stiff | 80mM | 200 | BSA | stiff_80mM_200 | stiff_80mM_200_FN | 0 | 0
map-data-2019.05.09-15.18.53.115_048.jpk-force | 2019.05.09 | 1 | 1.2.16 | 15.18.53.115 | 48 | FN | 104.653 | 0.00176645 | 0.0266 | stiff | 80mM | 200 | BSA | stiff_80mM_200 | stiff_80mM_200_FN | 0 | 0
map-data-2019.05.09-15.18.53.115_049.jpk-force | 2019.05.09 | 1 | 1.2.16 | 15.18.53.115 | 49 | FN | 89.3933 | 0.001511 | 0.03805 | stiff | 80mM | 200 | BSA | stiff_80mM_200 | stiff_80mM_200_FN | 0 | 0
map-data-2019.05.09-15.18.53.115_050.jpk-force | 2019.05.09 | 1 | 1.2.16 | 15.18.53.115 | 50 | FN | 37.9815 | 0.000518729 | 0.04128 | stiff | 80mM | 200 | BSA | stiff_80mM_200 | stiff_80mM_200_FN | 0 | 0
map-data-2019.05.09-15.18.53.115_051.jpk-force | 2019.05.09 | 1 | 1.2.16 | 15.18.53.115 | 51 | FN | 76.5082 | 0.000966552 | 0.02952 | stiff | 80mM | 200 | BSA | stiff_80mM_200 | stiff_80mM_200_FN | 0 | 0
map-data-2019.05.09-15.18.53.115_052.jpk-force | 2019.05.09 | 1 | 1.2.16 | 15.18.53.115 | 52 | FN | 77.9095 | 0.000673265 | 0.016 | stiff | 80mM | 200 | BSA | stiff_80mM_200 | stiff_80mM_200_FN | 0 | 0
map-data-2019.05.09-15.18.53.115_053.jpk-force | 2019.05.09 | 1 | 1.2.16 | 15.18.53.115 | 53 | FN | 54.9705 | 0.000435619 | 0.03298 | stiff | 80mM | 200 | BSA | stiff_80mM_200 | stiff_80mM_200_FN | 0 | 0
map-data-2019.05.09-15.18.53.115_054.jpk-force | 2019.05.09 | 1 | 1.2.16 | 15.18.53.115 | 54 | FN | 318.006 | 0.141522 | 0.86147 | stiff | 80mM | 200 | BSA | stiff_80mM_200 | stiff_80mM_200_FN | 0 | 1
map-data-2019.05.09-15.18.53.115_055.jpk-force | 2019.05.09 | 1 | 1.2.16 | 15.18.53.115 | 55 | FN | 56.4747 | 0.000540741 | 0.01855 | stiff | 80mM | 200 | BSA | stiff_80mM_200 | stiff_80mM_200_FN | 0 | 0
map-data-2019.05.09-15.18.53.115_056.jpk-force | 2019.05.09 | 1 | 1.2.16 | 15.18.53.115 | 56 | FN | 87.6771 | 0.00283204 | 0.06627 | stiff | 80mM | 200 | BSA | stiff_80mM_200 | stiff_80mM_200_FN | 0 | 0
map-data-2019.05.09-15.18.53.115_057.jpk-force | 2019.05.09 | 1 | 1.2.16 | 15.18.53.115 | 57 | FN | 41.4113 | 0.000466565 | 0.02452 | stiff | 80mM | 200 | BSA | stiff_80mM_200 | stiff_80mM_200_FN | 0 | 0
map-data-2019.05.09-15.18.53.115_058.jpk-force | 2019.05.09 | 1 | 1.2.16 | 15.18.53.115 | 58 | FN | 47.1321 | 0.000625206 | 0.0283 | stiff | 80mM | 200 | BSA | stiff_80mM_200 | stiff_80mM_200_FN | 0 | 0
map-data-2019.05.09-15.18.53.115_059.jpk-force | 2019.05.09 | 1 | 1.2.16 | 15.18.53.115 | 59 | FN | 35.0143 | 0.000318762 | 0.037 | stiff | 80mM | 200 | BSA | stiff_80mM_200 | stiff_80mM_200_FN | 0 | 0
map-data-2019.05.09-15.18.53.115_060.jpk-force | 2019.05.09 | 1 | 1.2.16 | 15.18.53.115 | 60 | FN | 61.2964 | 0.000801879 | 0.02142 | stiff | 80mM | 200 | BSA | stiff_80mM_200 | stiff_80mM_200_FN | 0 | 0
map-data-2019.05.09-15.18.53.115_061.jpk-force | 2019.05.09 | 1 | 1.2.16 | 15.18.53.115 | 61 | FN | 38.8051 | 0.0005017 | 0.0607 | stiff | 80mM | 200 | BSA | stiff_80mM_200 | stiff_80mM_200_FN | 0 | 0
map-data-2019.05.09-15.18.53.115_062.jpk-force | 2019.05.09 | 1 | 1.2.16 | 15.18.53.115 | 62 | FN | 73.8698 | 0.00271658 | 0.07467 | stiff | 80mM | 200 | BSA | stiff_80mM_200 | stiff_80mM_200_FN | 0 | 0
map-data-2019.05.09-15.18.53.115_063.jpk-force | 2019.05.09 | 1 | 1.2.16 | 15.18.53.115 | 63 | FN | 191.347 | 0.00596892 | 0.06486 | stiff | 80mM | 200 | BSA | stiff_80mM_200 | stiff_80mM_200_FN | 0 | 0
map-data-2019.05.09-15.18.53.115_064.jpk-force | 2019.05.09 | 1 | 1.2.16 | 15.18.53.115 | 64 | FN | 126.275 | 0.00178406 | 0.02805 | stiff | 80mM | 200 | BSA | stiff_80mM_200 | stiff_80mM_200_FN | 0 | 0
map-data-2019.05.09-15.18.53.115_065.jpk-force | 2019.05.09 | 1 | 1.2.16 | 15.18.53.115 | 65 | FN | 42.7109 | 0.00031964 | 0.0431 | stiff | 80mM | 200 | BSA | stiff_80mM_200 | stiff_80mM_200_FN | 0 | 0
map-data-2019.05.09-15.18.53.115_066.jpk-force | 2019.05.09 | 1 | 1.2.16 | 15.18.53.115 | 66 | FN | 49.7401 | 0.000421403 | 0.05045 | stiff | 80mM | 200 | BSA | stiff_80mM_200 | stiff_80mM_200_FN | 0 | 0
map-data-2019.05.09-15.18.53.115_067.jpk-force | 2019.05.09 | 1 | 1.2.16 | 15.18.53.115 | 67 | FN | 65.2365 | 0.00293495 | 0.12434 | stiff | 80mM | 200 | BSA | stiff_80mM_200 | stiff_80mM_200_FN | 0 | 0
map-data-2019.05.09-15.18.53.115_068.jpk-force | 2019.05.09 | 1 | 1.2.16 | 15.18.53.115 | 68 | FN | 34.7288 | 0.000348078 | 0.0562 | stiff | 80mM | 200 | BSA | stiff_80mM_200 | stiff_80mM_200_FN | 0 | 0
map-data-2019.05.09-15.18.53.115_069.jpk-force | 2019.05.09 | 1 | 1.2.16 | 15.18.53.115 | 69 | FN | 65.8314 | 0.000882279 | 0.02471 | stiff | 80mM | 200 | BSA | stiff_80mM_200 | stiff_80mM_200_FN | 0 | 0
map-data-2019.05.09-15.18.53.115_070.jpk-force | 2019.05.09 | 1 | 1.2.16 | 15.18.53.115 | 70 | FN | 60.8048 | 0.000824101 | 0.02679 | stiff | 80mM | 200 | BSA | stiff_80mM_200 | stiff_80mM_200_FN | 0 | 0
map-data-2019.05.09-15.18.53.115_071.jpk-force | 2019.05.09 | 1 | 1.2.16 | 15.18.53.115 | 71 | FN | 36.4611 | 0.000257167 | 0.01996 | stiff | 80mM | 200 | BSA | stiff_80mM_200 | stiff_80mM_200_FN | 0 | 0
map-data-2019.05.09-15.18.53.115_072.jpk-force | 2019.05.09 | 1 | 1.2.16 | 15.18.53.115 | 72 | FN | 42.3921 | 0.000242516 | 0.0324 | stiff | 80mM | 200 | BSA | stiff_80mM_200 | stiff_80mM_200_FN | 0 | 0
map-data-2019.05.09-15.18.53.115_073.jpk-force | 2019.05.09 | 1 | 1.2.16 | 15.18.53.115 | 73 | FN | 208.406 | 0.00973546 | 0.10782 | stiff | 80mM | 200 | BSA | stiff_80mM_200 | stiff_80mM_200_FN | 0 | 0
map-data-2019.05.09-15.18.53.115_074.jpk-force | 2019.05.09 | 1 | 1.2.16 | 15.18.53.115 | 74 | FN | 137.587 | 0.00213754 | 0.0612 | stiff | 80mM | 200 | BSA | stiff_80mM_200 | stiff_80mM_200_FN | 0 | 0
map-data-2019.05.09-15.18.53.115_075.jpk-force | 2019.05.09 | 1 | 1.2.16 | 15.18.53.115 | 75 | FN | 37.1239 | 0.000357725 | 0.0524 | stiff | 80mM | 200 | BSA | stiff_80mM_200 | stiff_80mM_200_FN | 0 | 0
map-data-2019.05.09-15.18.53.115_076.jpk-force | 2019.05.09 | 1 | 1.2.16 | 15.18.53.115 | 76 | FN | 310.516 | 0.0124533 | 0.09173 | stiff | 80mM | 200 | BSA | stiff_80mM_200 | stiff_80mM_200_FN | 0 | 0
map-data-2019.05.09-15.18.53.115_077.jpk-force | 2019.05.09 | 1 | 1.2.16 | 15.18.53.115 | 77 | FN | 88.3142 | 0.00102786 | 0.02849 | stiff | 80mM | 200 | BSA | stiff_80mM_200 | stiff_80mM_200_FN | 0 | 0
map-data-2019.05.09-15.18.53.115_078.jpk-force | 2019.05.09 | 1 | 1.2.16 | 15.18.53.115 | 78 | FN | 256.162 | 0.00720177 | 0.04872 | stiff | 80mM | 200 | BSA | stiff_80mM_200 | stiff_80mM_200_FN | 0 | 0
map-data-2019.05.09-15.18.53.115_079.jpk-force | 2019.05.09 | 1 | 1.2.16 | 15.18.53.115 | 79 | FN | 109.148 | 0.00157861 | 0.04194 | stiff | 80mM | 200 | BSA | stiff_80mM_200 | stiff_80mM_200_FN | 0 | 0
map-data-2019.05.09-15.18.53.115_080.jpk-force | 2019.05.09 | 1 | 1.2.16 | 15.18.53.115 | 80 | FN | 148.699 | 0.00288743 | 0.03485 | stiff | 80mM | 200 | BSA | stiff_80mM_200 | stiff_80mM_200_FN | 0 | 0
map-data-2019.05.09-15.18.53.115_081.jpk-force | 2019.05.09 | 1 | 1.2.16 | 15.18.53.115 | 81 | FN | 120.715 | 0.00285459 | 0.04483 | stiff | 80mM | 200 | BSA | stiff_80mM_200 | stiff_80mM_200_FN | 0 | 0
map-data-2019.05.09-15.18.53.115_082.jpk-force | 2019.05.09 | 1 | 1.2.16 | 15.18.53.115 | 82 | FN | 64.3906 | 0.000405379 | 0.02464 | stiff | 80mM | 200 | BSA | stiff_80mM_200 | stiff_80mM_200_FN | 0 | 0
map-data-2019.05.09-15.18.53.115_083.jpk-force | 2019.05.09 | 1 | 1.2.16 | 15.18.53.115 | 83 | FN | 90.2424 | 0.00121845 | 0.03957 | stiff | 80mM | 200 | BSA | stiff_80mM_200 | stiff_80mM_200_FN | 0 | 0
map-data-2019.05.09-15.18.53.115_084.jpk-force | 2019.05.09 | 1 | 1.2.16 | 15.18.53.115 | 84 | FN | 212.833 | 0.00410331 | 0.0418 | stiff | 80mM | 200 | BSA | stiff_80mM_200 | stiff_80mM_200_FN | 0 | 0
map-data-2019.05.09-15.18.53.115_085.jpk-force | 2019.05.09 | 1 | 1.2.16 | 15.18.53.115 | 85 | FN | 66.7287 | 0.000755042 | 0.02334 | stiff | 80mM | 200 | BSA | stiff_80mM_200 | stiff_80mM_200_FN | 0 | 0
map-data-2019.05.09-15.18.53.115_086.jpk-force | 2019.05.09 | 1 | 1.2.16 | 15.18.53.115 | 86 | FN | 84.3562 | 0.00140676 | 0.03192 | stiff | 80mM | 200 | BSA | stiff_80mM_200 | stiff_80mM_200_FN | 0 | 0
map-data-2019.05.09-15.18.53.115_087.jpk-force | 2019.05.09 | 1 | 1.2.16 | 15.18.53.115 | 87 | FN | 107.293 | 0.00330612 | 0.07365 | stiff | 80mM | 200 | BSA | stiff_80mM_200 | stiff_80mM_200_FN | 0 | 0
map-data-2019.05.09-15.18.53.115_088.jpk-force | 2019.05.09 | 1 | 1.2.16 | 15.18.53.115 | 88 | FN | 49.2631 | 0.000334544 | 0.02452 | stiff | 80mM | 200 | BSA | stiff_80mM_200 | stiff_80mM_200_FN | 0 | 0
map-data-2019.05.09-15.18.53.115_089.jpk-force | 2019.05.09 | 1 | 1.2.16 | 15.18.53.115 | 89 | FN | 33.4656 | 0.000379694 | 0.042 | stiff | 80mM | 200 | BSA | stiff_80mM_200 | stiff_80mM_200_FN | 0 | 0
map-data-2019.05.09-15.18.53.115_090.jpk-force | 2019.05.09 | 1 | 1.2.16 | 15.18.53.115 | 90 | FN | 44.4908 | 0.000279409 | 0.0423 | stiff | 80mM | 200 | BSA | stiff_80mM_200 | stiff_80mM_200_FN | 0 | 0
map-data-2019.05.09-15.18.53.115_091.jpk-force | 2019.05.09 | 1 | 1.2.16 | 15.18.53.115 | 91 | FN | 84.1478 | 0.00184986 | 0.04863 | stiff | 80mM | 200 | BSA | stiff_80mM_200 | stiff_80mM_200_FN | 0 | 0
map-data-2019.05.09-15.18.53.115_092.jpk-force | 2019.05.09 | 1 | 1.2.16 | 15.18.53.115 | 92 | FN | 63.8576 | 0.00311218 | 0.09227 | stiff | 80mM | 200 | BSA | stiff_80mM_200 | stiff_80mM_200_FN | 0 | 0
map-data-2019.05.09-15.18.53.115_093.jpk-force | 2019.05.09 | 1 | 1.2.16 | 15.18.53.115 | 93 | FN | 88.5091 | 0.00173511 | 0.05326 | stiff | 80mM | 200 | BSA | stiff_80mM_200 | stiff_80mM_200_FN | 0 | 0
map-data-2019.05.09-15.18.53.115_094.jpk-force | 2019.05.09 | 1 | 1.2.16 | 15.18.53.115 | 94 | FN | 86.941 | 0.000866933 | 0.02361 | stiff | 80mM | 200 | BSA | stiff_80mM_200 | stiff_80mM_200_FN | 0 | 0
map-data-2019.05.09-15.18.53.115_095.jpk-force | 2019.05.09 | 1 | 1.2.16 | 15.18.53.115 | 95 | FN | 45.2438 | 0.00088765 | 0.03176 | stiff | 80mM | 200 | BSA | stiff_80mM_200 | stiff_80mM_200_FN | 0 | 0
map-data-2019.05.09-15.18.53.115_096.jpk-force | 2019.05.09 | 1 | 1.2.16 | 15.18.53.115 | 96 | FN | 102.537 | 0.00260595 | 0.04888 | stiff | 80mM | 200 | BSA | stiff_80mM_200 | stiff_80mM_200_FN | 0 | 0
map-data-2019.05.09-15.18.53.115_097.jpk-force | 2019.05.09 | 1 | 1.2.16 | 15.18.53.115 | 97 | FN | 111.27 | 0.00191486 | 0.03675 | stiff | 80mM | 200 | BSA | stiff_80mM_200 | stiff_80mM_200_FN | 0 | 0
map-data-2019.05.09-15.18.53.115_098.jpk-force | 2019.05.09 | 1 | 1.2.16 | 15.18.53.115 | 98 | FN | 455.316 | 0.0157745 | 0.07498 | stiff | 80mM | 200 | BSA | stiff_80mM_200 | stiff_80mM_200_FN | 0 | 0
map-data-2019.05.09-15.18.53.115_099.jpk-force | 2019.05.09 | 1 | 1.2.16 | 15.18.53.115 | 99 | FN | 43.9884 | 0.000295157 | 0.0405 | stiff | 80mM | 200 | BSA | stiff_80mM_200 | stiff_80mM_200_FN | 0 | 0
map-data-2019.05.09-15.25.06.564_000.jpk-force | 2019.05.09 | 1 | 1.2.16 | 15.25.06.564 | 0 | FN | 51.9605 | 0.000534672 | 0.0458 | stiff | 80mM | 200 | BSA | stiff_80mM_200 | stiff_80mM_200_FN | 0 | 0
map-data-2019.05.09-15.25.06.564_001.jpk-force | 2019.05.09 | 1 | 1.2.16 | 15.25.06.564 | 1 | FN | 84.1836 | 0.00251057 | 0.06691 | stiff | 80mM | 200 | BSA | stiff_80mM_200 | stiff_80mM_200_FN | 0 | 0
map-data-2019.05.09-15.25.06.564_002.jpk-force | 2019.05.09 | 1 | 1.2.16 | 15.25.06.564 | 2 | FN | 70.1211 | 0.000855756 | 0.02518 | stiff | 80mM | 200 | BSA | stiff_80mM_200 | stiff_80mM_200_FN | 0 | 0
map-data-2019.05.09-15.25.06.564_003.jpk-force | 2019.05.09 | 1 | 1.2.16 | 15.25.06.564 | 3 | FN | 246.07 | 0.00714228 | 0.05304 | stiff | 80mM | 200 | BSA | stiff_80mM_200 | stiff_80mM_200_FN | 0 | 0
map-data-2019.05.09-15.25.06.564_004.jpk-force | 2019.05.09 | 1 | 1.2.16 | 15.25.06.564 | 4 | FN | 107.427 | 0.00179446 | 0.03987 | stiff | 80mM | 200 | BSA | stiff_80mM_200 | stiff_80mM_200_FN | 0 | 0
map-data-2019.05.09-15.25.06.564_005.jpk-force | 2019.05.09 | 1 | 1.2.16 | 15.25.06.564 | 5 | FN | 50.3876 | 0.000387844 | 0.0261 | stiff | 80mM | 200 | BSA | stiff_80mM_200 | stiff_80mM_200_FN | 0 | 0
map-data-2019.05.09-15.25.06.564_006.jpk-force | 2019.05.09 | 1 | 1.2.16 | 15.25.06.564 | 6 | FN | 104.826 | 0.00217592 | 0.05114 | stiff | 80mM | 200 | BSA | stiff_80mM_200 | stiff_80mM_200_FN | 0 | 0
map-data-2019.05.09-15.25.06.564_007.jpk-force | 2019.05.09 | 1 | 1.2.16 | 15.25.06.564 | 7 | FN | 281.486 | 0.0115531 | 0.11358 | stiff | 80mM | 200 | BSA | stiff_80mM_200 | stiff_80mM_200_FN | 0 | 0
map-data-2019.05.09-15.25.06.564_008.jpk-force | 2019.05.09 | 1 | 1.2.16 | 15.25.06.564 | 8 | FN | 112.943 | 0.00157381 | 0.02495 | stiff | 80mM | 200 | BSA | stiff_80mM_200 | stiff_80mM_200_FN | 0 | 0
map-data-2019.05.09-15.25.06.564_009.jpk-force | 2019.05.09 | 1 | 1.2.16 | 15.25.06.564 | 9 | FN | 42.6783 | 0.000420842 | 0.0432 | stiff | 80mM | 200 | BSA | stiff_80mM_200 | stiff_80mM_200_FN | 0 | 0
map-data-2019.05.09-15.25.06.564_010.jpk-force | 2019.05.09 | 1 | 1.2.16 | 15.25.06.564 | 10 | FN | 46.3457 | 0.000270654 | 0.0453 | stiff | 80mM | 200 | BSA | stiff_80mM_200 | stiff_80mM_200_FN | 0 | 0
map-data-2019.05.09-15.25.06.564_011.jpk-force | 2019.05.09 | 1 | 1.2.16 | 15.25.06.564 | 11 | FN | 39.9102 | 0.000329098 | 0.03353 | stiff | 80mM | 200 | BSA | stiff_80mM_200 | stiff_80mM_200_FN | 0 | 0
map-data-2019.05.09-15.25.06.564_012.jpk-force | 2019.05.09 | 1 | 1.2.16 | 15.25.06.564 | 12 | FN | 41.8857 | 0.000366672 | 0.01483 | stiff | 80mM | 200 | BSA | stiff_80mM_200 | stiff_80mM_200_FN | 0 | 0
map-data-2019.05.09-15.25.06.564_013.jpk-force | 2019.05.09 | 1 | 1.2.16 | 15.25.06.564 | 13 | FN | 48.5367 | 0.000410121 | 0.01266 | stiff | 80mM | 200 | BSA | stiff_80mM_200 | stiff_80mM_200_FN | 0 | 0
map-data-2019.05.09-15.25.06.564_014.jpk-force | 2019.05.09 | 1 | 1.2.16 | 15.25.06.564 | 14 | FN | 45.535 | 0.000600633 | 0.04729 | stiff | 80mM | 200 | BSA | stiff_80mM_200 | stiff_80mM_200_FN | 0 | 0
map-data-2019.05.09-15.25.06.564_015.jpk-force | 2019.05.09 | 1 | 1.2.16 | 15.25.06.564 | 15 | FN | 39.2119 | 0.000314877 | 0.0353 | stiff | 80mM | 200 | BSA | stiff_80mM_200 | stiff_80mM_200_FN | 0 | 0
map-data-2019.05.09-15.25.06.564_016.jpk-force | 2019.05.09 | 1 | 1.2.16 | 15.25.06.564 | 16 | FN | 37.6551 | 0.000288812 | 0.0322 | stiff | 80mM | 200 | BSA | stiff_80mM_200 | stiff_80mM_200_FN | 0 | 0
map-data-2019.05.09-15.25.06.564_017.jpk-force | 2019.05.09 | 1 | 1.2.16 | 15.25.06.564 | 17 | FN | 44.1515 | 0.000664975 | 0.05641 | stiff | 80mM | 200 | BSA | stiff_80mM_200 | stiff_80mM_200_FN | 0 | 0
map-data-2019.05.09-15.25.06.564_018.jpk-force | 2019.05.09 | 1 | 1.2.16 | 15.25.06.564 | 18 | FN | 39.7669 | 0.000357303 | 0.0373 | stiff | 80mM | 200 | BSA | stiff_80mM_200 | stiff_80mM_200_FN | 0 | 0
map-data-2019.05.09-15.25.06.564_019.jpk-force | 2019.05.09 | 1 | 1.2.16 | 15.25.06.564 | 19 | FN | 146.805 | 0.00394907 | 0.06645 | stiff | 80mM | 200 | BSA | stiff_80mM_200 | stiff_80mM_200_FN | 0 | 0
map-data-2019.05.09-15.25.06.564_020.jpk-force | 2019.05.09 | 1 | 1.2.16 | 15.25.06.564 | 20 | FN | 102.32 | 0.00313127 | 0.05833 | stiff | 80mM | 200 | BSA | stiff_80mM_200 | stiff_80mM_200_FN | 0 | 0
map-data-2019.05.09-15.25.06.564_021.jpk-force | 2019.05.09 | 1 | 1.2.16 | 15.25.06.564 | 21 | FN | 76.9773 | 0.00112536 | 0.02952 | stiff | 80mM | 200 | BSA | stiff_80mM_200 | stiff_80mM_200_FN | 0 | 0
map-data-2019.05.09-15.25.06.564_022.jpk-force | 2019.05.09 | 1 | 1.2.16 | 15.25.06.564 | 22 | FN | 101.301 | 0.00134698 | 0.03543 | stiff | 80mM | 200 | BSA | stiff_80mM_200 | stiff_80mM_200_FN | 0 | 0
map-data-2019.05.09-15.25.06.564_023.jpk-force | 2019.05.09 | 1 | 1.2.16 | 15.25.06.564 | 23 | FN | 213.72 | 0.00907457 | 0.07445 | stiff | 80mM | 200 | BSA | stiff_80mM_200 | stiff_80mM_200_FN | 0 | 0
map-data-2019.05.09-15.25.06.564_024.jpk-force | 2019.05.09 | 1 | 1.2.16 | 15.25.06.564 | 24 | FN | 312.338 | 0.0115399 | 0.06306 | stiff | 80mM | 200 | BSA | stiff_80mM_200 | stiff_80mM_200_FN | 0 | 0
map-data-2019.05.09-15.25.06.564_025.jpk-force | 2019.05.09 | 1 | 1.2.16 | 15.25.06.564 | 25 | FN | 41.1993 | 0.000311223 | 0.02807 | stiff | 80mM | 200 | BSA | stiff_80mM_200 | stiff_80mM_200_FN | 0 | 0
map-data-2019.05.09-15.25.06.564_026.jpk-force | 2019.05.09 | 1 | 1.2.16 | 15.25.06.564 | 26 | FN | 104.544 | 0.00151586 | 0.02943 | stiff | 80mM | 200 | BSA | stiff_80mM_200 | stiff_80mM_200_FN | 0 | 0
map-data-2019.05.09-15.25.06.564_027.jpk-force | 2019.05.09 | 1 | 1.2.16 | 15.25.06.564 | 27 | FN | 61.1411 | 0.000622018 | 0.06084 | stiff | 80mM | 200 | BSA | stiff_80mM_200 | stiff_80mM_200_FN | 0 | 0
map-data-2019.05.09-15.25.06.564_028.jpk-force | 2019.05.09 | 1 | 1.2.16 | 15.25.06.564 | 28 | FN | 123.893 | 0.00202742 | 0.03635 | stiff | 80mM | 200 | BSA | stiff_80mM_200 | stiff_80mM_200_FN | 0 | 0
map-data-2019.05.09-15.25.06.564_029.jpk-force | 2019.05.09 | 1 | 1.2.16 | 15.25.06.564 | 29 | FN | 224.373 | 0.0164026 | 0.28739 | stiff | 80mM | 200 | BSA | stiff_80mM_200 | stiff_80mM_200_FN | 0 | 0
map-data-2019.05.09-15.25.06.564_030.jpk-force | 2019.05.09 | 1 | 1.2.16 | 15.25.06.564 | 30 | FN | 361.178 | 0.119158 | 0.61447 | stiff | 80mM | 200 | BSA | stiff_80mM_200 | stiff_80mM_200_FN | 0 | 1
map-data-2019.05.09-15.25.06.564_031.jpk-force | 2019.05.09 | 1 | 1.2.16 | 15.25.06.564 | 31 | FN | 40.1778 | 0.000375426 | 0.03609 | stiff | 80mM | 200 | BSA | stiff_80mM_200 | stiff_80mM_200_FN | 0 | 0
map-data-2019.05.09-15.25.06.564_032.jpk-force | 2019.05.09 | 1 | 1.2.16 | 15.25.06.564 | 32 | FN | 50.3186 | 0.00350319 | 0.17253 | stiff | 80mM | 200 | BSA | stiff_80mM_200 | stiff_80mM_200_FN | 0 | 0
map-data-2019.05.09-15.25.06.564_033.jpk-force | 2019.05.09 | 1 | 1.2.16 | 15.25.06.564 | 33 | FN | 293.655 | 0.0707186 | 0.40218 | stiff | 80mM | 200 | BSA | stiff_80mM_200 | stiff_80mM_200_FN | 0 | 1
map-data-2019.05.09-15.25.06.564_034.jpk-force | 2019.05.09 | 1 | 1.2.16 | 15.25.06.564 | 34 | FN | 89.1803 | 0.00114598 | 0.0253 | stiff | 80mM | 200 | BSA | stiff_80mM_200 | stiff_80mM_200_FN | 0 | 0
map-data-2019.05.09-15.25.06.564_035.jpk-force | 2019.05.09 | 1 | 1.2.16 | 15.25.06.564 | 35 | FN | 156.435 | 0.00209717 | 0.02788 | stiff | 80mM | 200 | BSA | stiff_80mM_200 | stiff_80mM_200_FN | 0 | 0
map-data-2019.05.09-15.25.06.564_036.jpk-force | 2019.05.09 | 1 | 1.2.16 | 15.25.06.564 | 36 | FN | 238.632 | 0.00547271 | 0.04629 | stiff | 80mM | 200 | BSA | stiff_80mM_200 | stiff_80mM_200_FN | 0 | 0
map-data-2019.05.09-15.25.06.564_037.jpk-force | 2019.05.09 | 1 | 1.2.16 | 15.25.06.564 | 37 | FN | 79.1034 | 0.00225218 | 0.07324 | stiff | 80mM | 200 | BSA | stiff_80mM_200 | stiff_80mM_200_FN | 0 | 0
map-data-2019.05.09-15.25.06.564_038.jpk-force | 2019.05.09 | 1 | 1.2.16 | 15.25.06.564 | 38 | FN | 78.9922 | 0.00104675 | 0.0219 | stiff | 80mM | 200 | BSA | stiff_80mM_200 | stiff_80mM_200_FN | 0 | 0
map-data-2019.05.09-15.25.06.564_039.jpk-force | 2019.05.09 | 1 | 1.2.16 | 15.25.06.564 | 39 | FN | 38.0006 | 0.000535048 | 0.06121 | stiff | 80mM | 200 | BSA | stiff_80mM_200 | stiff_80mM_200_FN | 0 | 0
map-data-2019.05.09-15.25.06.564_040.jpk-force | 2019.05.09 | 1 | 1.2.16 | 15.25.06.564 | 40 | FN | 743.042 | 0.0734896 | 0.26088 | stiff | 80mM | 200 | BSA | stiff_80mM_200 | stiff_80mM_200_FN | 0 | 1
map-data-2019.05.09-15.25.06.564_041.jpk-force | 2019.05.09 | 1 | 1.2.16 | 15.25.06.564 | 41 | FN | 407.968 | 0.0310379 | 0.1643 | stiff | 80mM | 200 | BSA | stiff_80mM_200 | stiff_80mM_200_FN | 0 | 0
map-data-2019.05.09-15.25.06.564_042.jpk-force | 2019.05.09 | 1 | 1.2.16 | 15.25.06.564 | 42 | FN | 113.165 | 0.00300801 | 0.06004 | stiff | 80mM | 200 | BSA | stiff_80mM_200 | stiff_80mM_200_FN | 0 | 0
map-data-2019.05.09-15.25.06.564_043.jpk-force | 2019.05.09 | 1 | 1.2.16 | 15.25.06.564 | 43 | FN | 191.122 | 0.00550669 | 0.05466 | stiff | 80mM | 200 | BSA | stiff_80mM_200 | stiff_80mM_200_FN | 0 | 0
map-data-2019.05.09-15.25.06.564_044.jpk-force | 2019.05.09 | 1 | 1.2.16 | 15.25.06.564 | 44 | FN | 129.614 | 0.00343637 | 0.06631 | stiff | 80mM | 200 | BSA | stiff_80mM_200 | stiff_80mM_200_FN | 0 | 0
map-data-2019.05.09-15.25.06.564_045.jpk-force | 2019.05.09 | 1 | 1.2.16 | 15.25.06.564 | 45 | FN | 70.6365 | 0.00140008 | 0.03912 | stiff | 80mM | 200 | BSA | stiff_80mM_200 | stiff_80mM_200_FN | 0 | 0
map-data-2019.05.09-15.25.06.564_046.jpk-force | 2019.05.09 | 1 | 1.2.16 | 15.25.06.564 | 46 | FN | 243.672 | 0.00558895 | 0.05122 | stiff | 80mM | 200 | BSA | stiff_80mM_200 | stiff_80mM_200_FN | 0 | 0
map-data-2019.05.09-15.25.06.564_047.jpk-force | 2019.05.09 | 1 | 1.2.16 | 15.25.06.564 | 47 | FN | 308.681 | 0.0779601 | 0.59437 | stiff | 80mM | 200 | BSA | stiff_80mM_200 | stiff_80mM_200_FN | 0 | 1
map-data-2019.05.09-15.25.06.564_048.jpk-force | 2019.05.09 | 1 | 1.2.16 | 15.25.06.564 | 48 | FN | 41.4967 | 0.000333912 | 0.0482 | stiff | 80mM | 200 | BSA | stiff_80mM_200 | stiff_80mM_200_FN | 0 | 0
map-data-2019.05.09-15.25.06.564_049.jpk-force | 2019.05.09 | 1 | 1.2.16 | 15.25.06.564 | 49 | FN | 149.188 | 0.00581153 | 0.06917 | stiff | 80mM | 200 | BSA | stiff_80mM_200 | stiff_80mM_200_FN | 0 | 0
map-data-2019.05.09-15.25.06.564_050.jpk-force | 2019.05.09 | 1 | 1.2.16 | 15.25.06.564 | 50 | FN | 38.227 | 0.000500754 | 0.02631 | stiff | 80mM | 200 | BSA | stiff_80mM_200 | stiff_80mM_200_FN | 0 | 0
map-data-2019.05.09-15.25.06.564_051.jpk-force | 2019.05.09 | 1 | 1.2.16 | 15.25.06.564 | 51 | FN | 59.0886 | 0.000874781 | 0.02845 | stiff | 80mM | 200 | BSA | stiff_80mM_200 | stiff_80mM_200_FN | 0 | 0
map-data-2019.05.09-15.25.06.564_052.jpk-force | 2019.05.09 | 1 | 1.2.16 | 15.25.06.564 | 52 | FN | 37.8268 | 0.000404487 | 0.02705 | stiff | 80mM | 200 | BSA | stiff_80mM_200 | stiff_80mM_200_FN | 0 | 0
map-data-2019.05.09-15.25.06.564_053.jpk-force | 2019.05.09 | 1 | 1.2.16 | 15.25.06.564 | 53 | FN | 63.1368 | 0.000749063 | 0.03114 | stiff | 80mM | 200 | BSA | stiff_80mM_200 | stiff_80mM_200_FN | 0 | 0
map-data-2019.05.09-15.25.06.564_054.jpk-force | 2019.05.09 | 1 | 1.2.16 | 15.25.06.564 | 54 | FN | 34.4594 | 0.000225939 | 0.0424 | stiff | 80mM | 200 | BSA | stiff_80mM_200 | stiff_80mM_200_FN | 0 | 0
map-data-2019.05.09-15.25.06.564_055.jpk-force | 2019.05.09 | 1 | 1.2.16 | 15.25.06.564 | 55 | FN | 80.7136 | 0.000915803 | 0.06366 | stiff | 80mM | 200 | BSA | stiff_80mM_200 | stiff_80mM_200_FN | 0 | 0
map-data-2019.05.09-15.25.06.564_056.jpk-force | 2019.05.09 | 1 | 1.2.16 | 15.25.06.564 | 56 | FN | 110.699 | 0.00239195 | 0.05173 | stiff | 80mM | 200 | BSA | stiff_80mM_200 | stiff_80mM_200_FN | 0 | 0
map-data-2019.05.09-15.25.06.564_057.jpk-force | 2019.05.09 | 1 | 1.2.16 | 15.25.06.564 | 57 | FN | 48.327 | 0.000479039 | 0.02522 | stiff | 80mM | 200 | BSA | stiff_80mM_200 | stiff_80mM_200_FN | 0 | 0
map-data-2019.05.09-15.25.06.564_058.jpk-force | 2019.05.09 | 1 | 1.2.16 | 15.25.06.564 | 58 | FN | 261.542 | 0.0688797 | 0.52729 | stiff | 80mM | 200 | BSA | stiff_80mM_200 | stiff_80mM_200_FN | 0 | 1
map-data-2019.05.09-15.25.06.564_059.jpk-force | 2019.05.09 | 1 | 1.2.16 | 15.25.06.564 | 59 | FN | 160.417 | 0.0170304 | 0.25855 | stiff | 80mM | 200 | BSA | stiff_80mM_200 | stiff_80mM_200_FN | 0 | 0
map-data-2019.05.09-15.25.06.564_060.jpk-force | 2019.05.09 | 1 | 1.2.16 | 15.25.06.564 | 60 | FN | 44.247 | 0.00040295 | 0.03144 | stiff | 80mM | 200 | BSA | stiff_80mM_200 | stiff_80mM_200_FN | 0 | 0
map-data-2019.05.09-15.25.06.564_061.jpk-force | 2019.05.09 | 1 | 1.2.16 | 15.25.06.564 | 61 | FN | 48.4418 | 0.000430367 | 0.04742 | stiff | 80mM | 200 | BSA | stiff_80mM_200 | stiff_80mM_200_FN | 0 | 0
map-data-2019.05.09-15.25.06.564_062.jpk-force | 2019.05.09 | 1 | 1.2.16 | 15.25.06.564 | 62 | FN | 40.0968 | 0.000280236 | 0.03596 | stiff | 80mM | 200 | BSA | stiff_80mM_200 | stiff_80mM_200_FN | 0 | 0
map-data-2019.05.09-15.25.06.564_063.jpk-force | 2019.05.09 | 1 | 1.2.16 | 15.25.06.564 | 63 | FN | 89.379 | 0.00361987 | 0.07095 | stiff | 80mM | 200 | BSA | stiff_80mM_200 | stiff_80mM_200_FN | 0 | 0
map-data-2019.05.09-15.25.06.564_064.jpk-force | 2019.05.09 | 1 | 1.2.16 | 15.25.06.564 | 64 | FN | 45.3299 | 0.000555228 | 0.0278 | stiff | 80mM | 200 | BSA | stiff_80mM_200 | stiff_80mM_200_FN | 0 | 0
map-data-2019.05.09-15.25.06.564_065.jpk-force | 2019.05.09 | 1 | 1.2.16 | 15.25.06.564 | 65 | FN | 107.662 | 0.00289044 | 0.04655 | stiff | 80mM | 200 | BSA | stiff_80mM_200 | stiff_80mM_200_FN | 0 | 0
map-data-2019.05.09-15.25.06.564_066.jpk-force | 2019.05.09 | 1 | 1.2.16 | 15.25.06.564 | 66 | FN | 40.4038 | 0.000321862 | 0.03252 | stiff | 80mM | 200 | BSA | stiff_80mM_200 | stiff_80mM_200_FN | 0 | 0
map-data-2019.05.09-15.25.06.564_067.jpk-force | 2019.05.09 | 1 | 1.2.16 | 15.25.06.564 | 67 | FN | 72.3683 | 0.000855664 | 0.02163 | stiff | 80mM | 200 | BSA | stiff_80mM_200 | stiff_80mM_200_FN | 0 | 0
map-data-2019.05.09-15.25.06.564_068.jpk-force | 2019.05.09 | 1 | 1.2.16 | 15.25.06.564 | 68 | FN | 39.4494 | 0.000338243 | 0.02794 | stiff | 80mM | 200 | BSA | stiff_80mM_200 | stiff_80mM_200_FN | 0 | 0
map-data-2019.05.09-15.25.06.564_069.jpk-force | 2019.05.09 | 1 | 1.2.16 | 15.25.06.564 | 69 | FN | 170.806 | 0.00303126 | 0.04343 | stiff | 80mM | 200 | BSA | stiff_80mM_200 | stiff_80mM_200_FN | 0 | 0
map-data-2019.05.09-15.25.06.564_070.jpk-force | 2019.05.09 | 1 | 1.2.16 | 15.25.06.564 | 70 | FN | 36.2651 | 0.000415349 | 0.0444 | stiff | 80mM | 200 | BSA | stiff_80mM_200 | stiff_80mM_200_FN | 0 | 0
map-data-2019.05.09-15.25.06.564_071.jpk-force | 2019.05.09 | 1 | 1.2.16 | 15.25.06.564 | 71 | FN | 86.7128 | 0.00193966 | 0.04637 | stiff | 80mM | 200 | BSA | stiff_80mM_200 | stiff_80mM_200_FN | 0 | 0
map-data-2019.05.09-15.25.06.564_072.jpk-force | 2019.05.09 | 1 | 1.2.16 | 15.25.06.564 | 72 | FN | 145.038 | 0.0044638 | 0.05874 | stiff | 80mM | 200 | BSA | stiff_80mM_200 | stiff_80mM_200_FN | 0 | 0
map-data-2019.05.09-15.25.06.564_073.jpk-force | 2019.05.09 | 1 | 1.2.16 | 15.25.06.564 | 73 | FN | 94.8815 | 0.00346032 | 0.0682 | stiff | 80mM | 200 | BSA | stiff_80mM_200 | stiff_80mM_200_FN | 0 | 0
map-data-2019.05.09-15.25.06.564_074.jpk-force | 2019.05.09 | 1 | 1.2.16 | 15.25.06.564 | 74 | FN | 104.076 | 0.0040019 | 0.05771 | stiff | 80mM | 200 | BSA | stiff_80mM_200 | stiff_80mM_200_FN | 0 | 0
map-data-2019.05.09-15.25.06.564_075.jpk-force | 2019.05.09 | 1 | 1.2.16 | 15.25.06.564 | 75 | FN | 51.2724 | 0.00103163 | 0.04425 | stiff | 80mM | 200 | BSA | stiff_80mM_200 | stiff_80mM_200_FN | 0 | 0
map-data-2019.05.09-15.25.06.564_076.jpk-force | 2019.05.09 | 1 | 1.2.16 | 15.25.06.564 | 76 | FN | 40.5944 | 0.000316867 | 0.02409 | stiff | 80mM | 200 | BSA | stiff_80mM_200 | stiff_80mM_200_FN | 0 | 0
map-data-2019.05.09-15.25.06.564_077.jpk-force | 2019.05.09 | 1 | 1.2.16 | 15.25.06.564 | 77 | FN | 54.3114 | 0.000733237 | 0.03635 | stiff | 80mM | 200 | BSA | stiff_80mM_200 | stiff_80mM_200_FN | 0 | 0
map-data-2019.05.09-15.25.06.564_078.jpk-force | 2019.05.09 | 1 | 1.2.16 | 15.25.06.564 | 78 | FN | 66.7197 | 0.000627573 | 0.02335 | stiff | 80mM | 200 | BSA | stiff_80mM_200 | stiff_80mM_200_FN | 0 | 0
map-data-2019.05.09-15.25.06.564_079.jpk-force | 2019.05.09 | 1 | 1.2.16 | 15.25.06.564 | 79 | FN | 378.7 | 0.012209 | 0.07458 | stiff | 80mM | 200 | BSA | stiff_80mM_200 | stiff_80mM_200_FN | 0 | 0
map-data-2019.05.09-15.25.06.564_080.jpk-force | 2019.05.09 | 1 | 1.2.16 | 15.25.06.564 | 80 | FN | 39.4502 | 0.000286982 | 0.0299 | stiff | 80mM | 200 | BSA | stiff_80mM_200 | stiff_80mM_200_FN | 0 | 0
map-data-2019.05.09-15.25.06.564_081.jpk-force | 2019.05.09 | 1 | 1.2.16 | 15.25.06.564 | 81 | FN | 34.9624 | 0.000353883 | 0.03659 | stiff | 80mM | 200 | BSA | stiff_80mM_200 | stiff_80mM_200_FN | 0 | 0
map-data-2019.05.09-15.25.06.564_082.jpk-force | 2019.05.09 | 1 | 1.2.16 | 15.25.06.564 | 82 | FN | 102.338 | 0.00124672 | 0.03835 | stiff | 80mM | 200 | BSA | stiff_80mM_200 | stiff_80mM_200_FN | 0 | 0
map-data-2019.05.09-15.25.06.564_083.jpk-force | 2019.05.09 | 1 | 1.2.16 | 15.25.06.564 | 83 | FN | 40.2943 | 0.000262654 | 0.01957 | stiff | 80mM | 200 | BSA | stiff_80mM_200 | stiff_80mM_200_FN | 0 | 0
map-data-2019.05.09-15.25.06.564_084.jpk-force | 2019.05.09 | 1 | 1.2.16 | 15.25.06.564 | 84 | FN | 171.009 | 0.00671512 | 0.17865 | stiff | 80mM | 200 | BSA | stiff_80mM_200 | stiff_80mM_200_FN | 0 | 0
map-data-2019.05.09-15.25.06.564_085.jpk-force | 2019.05.09 | 1 | 1.2.16 | 15.25.06.564 | 85 | FN | 103.652 | 0.00136245 | 0.02503 | stiff | 80mM | 200 | BSA | stiff_80mM_200 | stiff_80mM_200_FN | 0 | 0
map-data-2019.05.09-15.25.06.564_086.jpk-force | 2019.05.09 | 1 | 1.2.16 | 15.25.06.564 | 86 | FN | 344.458 | 0.0111235 | 0.07851 | stiff | 80mM | 200 | BSA | stiff_80mM_200 | stiff_80mM_200_FN | 0 | 0
map-data-2019.05.09-15.25.06.564_087.jpk-force | 2019.05.09 | 1 | 1.2.16 | 15.25.06.564 | 87 | FN | 45.8195 | 0.000622189 | 0.02297 | stiff | 80mM | 200 | BSA | stiff_80mM_200 | stiff_80mM_200_FN | 0 | 0
map-data-2019.05.09-15.25.06.564_088.jpk-force | 2019.05.09 | 1 | 1.2.16 | 15.25.06.564 | 88 | FN | 109.822 | 0.00553241 | 0.10743 | stiff | 80mM | 200 | BSA | stiff_80mM_200 | stiff_80mM_200_FN | 0 | 0
map-data-2019.05.09-15.25.06.564_089.jpk-force | 2019.05.09 | 1 | 1.2.16 | 15.25.06.564 | 89 | FN | 138.466 | 0.00192077 | 0.03197 | stiff | 80mM | 200 | BSA | stiff_80mM_200 | stiff_80mM_200_FN | 0 | 0
map-data-2019.05.09-15.25.06.564_090.jpk-force | 2019.05.09 | 1 | 1.2.16 | 15.25.06.564 | 90 | FN | 63.3748 | 0.00246345 | 0.09612 | stiff | 80mM | 200 | BSA | stiff_80mM_200 | stiff_80mM_200_FN | 0 | 0
map-data-2019.05.09-15.25.06.564_091.jpk-force | 2019.05.09 | 1 | 1.2.16 | 15.25.06.564 | 91 | FN | 122.125 | 0.00517836 | 0.10314 | stiff | 80mM | 200 | BSA | stiff_80mM_200 | stiff_80mM_200_FN | 0 | 0
map-data-2019.05.09-15.25.06.564_092.jpk-force | 2019.05.09 | 1 | 1.2.16 | 15.25.06.564 | 92 | FN | 187.926 | 0.00414114 | 0.0464 | stiff | 80mM | 200 | BSA | stiff_80mM_200 | stiff_80mM_200_FN | 0 | 0
map-data-2019.05.09-15.25.06.564_093.jpk-force | 2019.05.09 | 1 | 1.2.16 | 15.25.06.564 | 93 | FN | 713.358 | 0.0299506 | 0.12798 | stiff | 80mM | 200 | BSA | stiff_80mM_200 | stiff_80mM_200_FN | 0 | 1
map-data-2019.05.09-15.25.06.564_094.jpk-force | 2019.05.09 | 1 | 1.2.16 | 15.25.06.564 | 94 | FN | 313.42 | 0.00850979 | 0.05324 | stiff | 80mM | 200 | BSA | stiff_80mM_200 | stiff_80mM_200_FN | 0 | 0
map-data-2019.05.09-15.25.06.564_095.jpk-force | 2019.05.09 | 1 | 1.2.16 | 15.25.06.564 | 95 | FN | 294.902 | 0.0607477 | 0.33045 | stiff | 80mM | 200 | BSA | stiff_80mM_200 | stiff_80mM_200_FN | 0 | 0
map-data-2019.05.09-15.25.06.564_096.jpk-force | 2019.05.09 | 1 | 1.2.16 | 15.25.06.564 | 96 | FN | 56.4489 | 0.0014726 | 0.05505 | stiff | 80mM | 200 | BSA | stiff_80mM_200 | stiff_80mM_200_FN | 0 | 0
map-data-2019.05.09-15.25.06.564_097.jpk-force | 2019.05.09 | 1 | 1.2.16 | 15.25.06.564 | 97 | FN | 401.558 | 0.107758 | 0.60718 | stiff | 80mM | 200 | BSA | stiff_80mM_200 | stiff_80mM_200_FN | 0 | 1
map-data-2019.05.09-15.25.06.564_098.jpk-force | 2019.05.09 | 1 | 1.2.16 | 15.25.06.564 | 98 | FN | 105.33 | 0.0192187 | 0.40538 | stiff | 80mM | 200 | BSA | stiff_80mM_200 | stiff_80mM_200_FN | 0 | 0
map-data-2019.05.09-15.25.06.564_099.jpk-force | 2019.05.09 | 1 | 1.2.16 | 15.25.06.564 | 99 | FN | 84.8091 | 0.0022762 | 0.04463 | stiff | 80mM | 200 | BSA | stiff_80mM_200 | stiff_80mM_200_FN | 0 | 0
map-data-2019.07.30-16.55.02.622-00.jpk-force | 2019.07.30 | 4 | 4.2.1 | 16.55.02.622 | 0 | IgG | 9.78625 | 0.000897356 | 0.22902 | stiff | 16mM | 200 | BSA | stiff_16mM_200 | stiff_16mM_200_IgG | 1 | 0
map-data-2019.07.30-16.55.02.622-01.jpk-force | 2019.07.30 | 4 | 4.2.1 | 16.55.02.622 | 1 | IgG | 60.5104 | 0.00347362 | 0.10846 | stiff | 16mM | 200 | BSA | stiff_16mM_200 | stiff_16mM_200_IgG | 1 | 0
map-data-2019.07.30-16.55.02.622-02.jpk-force | 2019.07.30 | 4 | 4.2.1 | 16.55.02.622 | 2 | IgG | 13.1221 | 0.00212322 | 0.4854 | stiff | 16mM | 200 | BSA | stiff_16mM_200 | stiff_16mM_200_IgG | 1 | 0
map-data-2019.07.30-16.55.02.622-03.jpk-force | 2019.07.30 | 4 | 4.2.1 | 16.55.02.622 | 3 | IgG | 12.2725 | 0.000761223 | 0.2352 | stiff | 16mM | 200 | BSA | stiff_16mM_200 | stiff_16mM_200_IgG | 1 | 0
map-data-2019.07.30-16.55.02.622-04.jpk-force | 2019.07.30 | 4 | 4.2.1 | 16.55.02.622 | 4 | IgG | 9.29652 | 0.00099854 | 0.2978 | stiff | 16mM | 200 | BSA | stiff_16mM_200 | stiff_16mM_200_IgG | 1 | 0
map-data-2019.07.30-16.55.02.622-05.jpk-force | 2019.07.30 | 4 | 4.2.1 | 16.55.02.622 | 5 | IgG | 195.201 | 0.00672978 | 0.06503 | stiff | 16mM | 200 | BSA | stiff_16mM_200 | stiff_16mM_200_IgG | 1 | 0
map-data-2019.07.30-16.55.02.622-06.jpk-force | 2019.07.30 | 4 | 4.2.1 | 16.55.02.622 | 6 | IgG | 57.6325 | 0.00134768 | 0.04048 | stiff | 16mM | 200 | BSA | stiff_16mM_200 | stiff_16mM_200_IgG | 1 | 0
map-data-2019.07.30-16.55.02.622-07.jpk-force | 2019.07.30 | 4 | 4.2.1 | 16.55.02.622 | 7 | IgG | 87.1141 | 0.00528133 | 0.12755 | stiff | 16mM | 200 | BSA | stiff_16mM_200 | stiff_16mM_200_IgG | 1 | 0
map-data-2019.07.30-16.55.02.622-08.jpk-force | 2019.07.30 | 4 | 4.2.1 | 16.55.02.622 | 8 | IgG | 240.777 | 0.0563174 | 0.50125 | stiff | 16mM | 200 | BSA | stiff_16mM_200 | stiff_16mM_200_IgG | 1 | 1
map-data-2019.07.30-16.55.02.622-09.jpk-force | 2019.07.30 | 4 | 4.2.1 | 16.55.02.622 | 9 | IgG | 15.5344 | 0.00144746 | 0.32255 | stiff | 16mM | 200 | BSA | stiff_16mM_200 | stiff_16mM_200_IgG | 1 | 0
map-data-2019.07.30-16.55.02.622-10.jpk-force | 2019.07.30 | 4 | 4.2.1 | 16.55.02.622 | 10 | IgG | 148.52 | 0.0076644 | 0.09453 | stiff | 16mM | 200 | BSA | stiff_16mM_200 | stiff_16mM_200_IgG | 1 | 0
map-data-2019.07.30-16.55.02.622-11.jpk-force | 2019.07.30 | 4 | 4.2.1 | 16.55.02.622 | 11 | IgG | 31.5862 | 0.00107529 | 0.06036 | stiff | 16mM | 200 | BSA | stiff_16mM_200 | stiff_16mM_200_IgG | 1 | 0
map-data-2019.07.30-16.55.02.622-12.jpk-force | 2019.07.30 | 4 | 4.2.1 | 16.55.02.622 | 12 | IgG | 60.5587 | 0.0026077 | 0.13901 | stiff | 16mM | 200 | BSA | stiff_16mM_200 | stiff_16mM_200_IgG | 1 | 0
map-data-2019.07.30-16.55.02.622-13.jpk-force | 2019.07.30 | 4 | 4.2.1 | 16.55.02.622 | 13 | IgG | 44.0218 | 0.00177913 | 0.06995 | stiff | 16mM | 200 | BSA | stiff_16mM_200 | stiff_16mM_200_IgG | 1 | 0
map-data-2019.07.30-16.55.02.622-14.jpk-force | 2019.07.30 | 4 | 4.2.1 | 16.55.02.622 | 14 | IgG | 100.882 | 0.00685118 | 0.24155 | stiff | 16mM | 200 | BSA | stiff_16mM_200 | stiff_16mM_200_IgG | 1 | 0
map-data-2019.07.30-16.55.02.622-15.jpk-force | 2019.07.30 | 4 | 4.2.1 | 16.55.02.622 | 15 | IgG | 30.4253 | 0.00112264 | 0.05842 | stiff | 16mM | 200 | BSA | stiff_16mM_200 | stiff_16mM_200_IgG | 1 | 0
map-data-2019.07.30-16.55.02.622-16.jpk-force | 2019.07.30 | 4 | 4.2.1 | 16.55.02.622 | 16 | IgG | 65.5101 | 0.00349508 | 0.9127 | stiff | 16mM | 200 | BSA | stiff_16mM_200 | stiff_16mM_200_IgG | 1 | 0
map-data-2019.07.30-16.55.02.622-17.jpk-force | 2019.07.30 | 4 | 4.2.1 | 16.55.02.622 | 17 | IgG | 10.3241 | 0.000581186 | 0.10732 | stiff | 16mM | 200 | BSA | stiff_16mM_200 | stiff_16mM_200_IgG | 1 | 0
map-data-2019.07.30-16.55.02.622-18.jpk-force | 2019.07.30 | 4 | 4.2.1 | 16.55.02.622 | 18 | IgG | 104.053 | 0.00318579 | 0.05345 | stiff | 16mM | 200 | BSA | stiff_16mM_200 | stiff_16mM_200_IgG | 1 | 0
map-data-2019.07.30-16.55.02.622-19.jpk-force | 2019.07.30 | 4 | 4.2.1 | 16.55.02.622 | 19 | IgG | 80.176 | 0.00944786 | 0.18948 | stiff | 16mM | 200 | BSA | stiff_16mM_200 | stiff_16mM_200_IgG | 1 | 0
map-data-2019.07.30-16.55.02.622-20.jpk-force | 2019.07.30 | 4 | 4.2.1 | 16.55.02.622 | 20 | IgG | 179.563 | 0.00500738 | 0.05322 | stiff | 16mM | 200 | BSA | stiff_16mM_200 | stiff_16mM_200_IgG | 1 | 0
map-data-2019.07.30-16.55.02.622-21.jpk-force | 2019.07.30 | 4 | 4.2.1 | 16.55.02.622 | 21 | IgG | 58.0062 | 0.00170215 | 0.06482 | stiff | 16mM | 200 | BSA | stiff_16mM_200 | stiff_16mM_200_IgG | 1 | 0
map-data-2019.07.30-16.55.02.622-22.jpk-force | 2019.07.30 | 4 | 4.2.1 | 16.55.02.622 | 22 | IgG | 11.9371 | 0.000690297 | 0.21848 | stiff | 16mM | 200 | BSA | stiff_16mM_200 | stiff_16mM_200_IgG | 1 | 0
map-data-2019.07.30-16.55.02.622-23.jpk-force | 2019.07.30 | 4 | 4.2.1 | 16.55.02.622 | 23 | IgG | 118.272 | 0.00461944 | 0.08442 | stiff | 16mM | 200 | BSA | stiff_16mM_200 | stiff_16mM_200_IgG | 1 | 0
map-data-2019.07.30-16.55.02.622-24.jpk-force | 2019.07.30 | 4 | 4.2.1 | 16.55.02.622 | 24 | IgG | 12.4421 | 0.000644966 | 0.2 | stiff | 16mM | 200 | BSA | stiff_16mM_200 | stiff_16mM_200_IgG | 1 | 0
map-data-2019.07.30-16.55.02.622-25.jpk-force | 2019.07.30 | 4 | 4.2.1 | 16.55.02.622 | 25 | IgG | 69.1097 | 0.00647368 | 0.33265 | stiff | 16mM | 200 | BSA | stiff_16mM_200 | stiff_16mM_200_IgG | 1 | 0
map-data-2019.07.30-16.55.02.622-26.jpk-force | 2019.07.30 | 4 | 4.2.1 | 16.55.02.622 | 26 | IgG | 20.9416 | 0.000614535 | 0.18572 | stiff | 16mM | 200 | BSA | stiff_16mM_200 | stiff_16mM_200_IgG | 1 | 0
map-data-2019.07.30-16.55.02.622-27.jpk-force | 2019.07.30 | 4 | 4.2.1 | 16.55.02.622 | 27 | IgG | 9.31759 | 0.0010559 | 0.3086 | stiff | 16mM | 200 | BSA | stiff_16mM_200 | stiff_16mM_200_IgG | 1 | 0
map-data-2019.07.30-16.55.02.622-28.jpk-force | 2019.07.30 | 4 | 4.2.1 | 16.55.02.622 | 28 | IgG | 44.973 | 0.00156504 | 0.08484 | stiff | 16mM | 200 | BSA | stiff_16mM_200 | stiff_16mM_200_IgG | 1 | 0
map-data-2019.07.30-16.55.02.622-29.jpk-force | 2019.07.30 | 4 | 4.2.1 | 16.55.02.622 | 29 | IgG | 48.7973 | 0.000838661 | 0.06883 | stiff | 16mM | 200 | BSA | stiff_16mM_200 | stiff_16mM_200_IgG | 1 | 0
map-data-2019.07.30-16.55.02.622-30.jpk-force | 2019.07.30 | 4 | 4.2.1 | 16.55.02.622 | 30 | IgG | 12.4462 | 0.0010303 | 0.324 | stiff | 16mM | 200 | BSA | stiff_16mM_200 | stiff_16mM_200_IgG | 1 | 0
map-data-2019.07.30-16.55.02.622-31.jpk-force | 2019.07.30 | 4 | 4.2.1 | 16.55.02.622 | 31 | IgG | 27.209 | 0.00329245 | 0.17637 | stiff | 16mM | 200 | BSA | stiff_16mM_200 | stiff_16mM_200_IgG | 1 | 0
map-data-2019.07.30-16.55.02.622-32.jpk-force | 2019.07.30 | 4 | 4.2.1 | 16.55.02.622 | 32 | IgG | 58.7249 | 0.00175332 | 0.05184 | stiff | 16mM | 200 | BSA | stiff_16mM_200 | stiff_16mM_200_IgG | 1 | 0
map-data-2019.07.30-16.55.02.622-33.jpk-force | 2019.07.30 | 4 | 4.2.1 | 16.55.02.622 | 33 | IgG | 167.966 | 0.0143325 | 0.20119 | stiff | 16mM | 200 | BSA | stiff_16mM_200 | stiff_16mM_200_IgG | 1 | 0
map-data-2019.07.30-16.55.02.622-34.jpk-force | 2019.07.30 | 4 | 4.2.1 | 16.55.02.622 | 34 | IgG | 11.781 | 0.000735608 | 0.19516 | stiff | 16mM | 200 | BSA | stiff_16mM_200 | stiff_16mM_200_IgG | 1 | 0
map-data-2019.07.30-16.55.02.622-35.jpk-force | 2019.07.30 | 4 | 4.2.1 | 16.55.02.622 | 35 | IgG | 148.814 | 0.0144379 | 0.25878 | stiff | 16mM | 200 | BSA | stiff_16mM_200 | stiff_16mM_200_IgG | 1 | 0
map-data-2019.07.30-16.55.02.622-36.jpk-force | 2019.07.30 | 4 | 4.2.1 | 16.55.02.622 | 36 | IgG | 33.2336 | 0.000614575 | 0.12336 | stiff | 16mM | 200 | BSA | stiff_16mM_200 | stiff_16mM_200_IgG | 1 | 0
map-data-2019.07.30-16.55.02.622-37.jpk-force | 2019.07.30 | 4 | 4.2.1 | 16.55.02.622 | 37 | IgG | 87.3707 | 0.00511783 | 0.08918 | stiff | 16mM | 200 | BSA | stiff_16mM_200 | stiff_16mM_200_IgG | 1 | 0
map-data-2019.07.30-16.55.02.622-38.jpk-force | 2019.07.30 | 4 | 4.2.1 | 16.55.02.622 | 38 | IgG | 34.5814 | 0.00155206 | 0.10378 | stiff | 16mM | 200 | BSA | stiff_16mM_200 | stiff_16mM_200_IgG | 1 | 0
map-data-2019.07.30-16.55.02.622-39.jpk-force | 2019.07.30 | 4 | 4.2.1 | 16.55.02.622 | 39 | IgG | 12.7876 | 0.00057738 | 0.14514 | stiff | 16mM | 200 | BSA | stiff_16mM_200 | stiff_16mM_200_IgG | 1 | 0
map-data-2019.07.30-16.55.02.622-40.jpk-force | 2019.07.30 | 4 | 4.2.1 | 16.55.02.622 | 40 | IgG | 71.4715 | 0.00303873 | 0.09234 | stiff | 16mM | 200 | BSA | stiff_16mM_200 | stiff_16mM_200_IgG | 1 | 0
map-data-2019.07.30-16.55.02.622-41.jpk-force | 2019.07.30 | 4 | 4.2.1 | 16.55.02.622 | 41 | IgG | 46.9837 | 0.00222726 | 0.7553 | stiff | 16mM | 200 | BSA | stiff_16mM_200 | stiff_16mM_200_IgG | 1 | 0
map-data-2019.07.30-16.55.02.622-42.jpk-force | 2019.07.30 | 4 | 4.2.1 | 16.55.02.622 | 42 | IgG | 27.1955 | 0.00127896 | 0.06796 | stiff | 16mM | 200 | BSA | stiff_16mM_200 | stiff_16mM_200_IgG | 1 | 0
map-data-2019.07.30-16.55.02.622-43.jpk-force | 2019.07.30 | 4 | 4.2.1 | 16.55.02.622 | 43 | IgG | 138.725 | 0.00975119 | 0.13705 | stiff | 16mM | 200 | BSA | stiff_16mM_200 | stiff_16mM_200_IgG | 1 | 0
map-data-2019.07.30-16.55.02.622-44.jpk-force | 2019.07.30 | 4 | 4.2.1 | 16.55.02.622 | 44 | IgG | 11.383 | 0.000677516 | 0.31864 | stiff | 16mM | 200 | BSA | stiff_16mM_200 | stiff_16mM_200_IgG | 1 | 0
map-data-2019.07.30-16.55.02.622-45.jpk-force | 2019.07.30 | 4 | 4.2.1 | 16.55.02.622 | 45 | IgG | 17.4265 | 0.00127975 | 0.4421 | stiff | 16mM | 200 | BSA | stiff_16mM_200 | stiff_16mM_200_IgG | 1 | 0
map-data-2019.07.30-16.55.02.622-46.jpk-force | 2019.07.30 | 4 | 4.2.1 | 16.55.02.622 | 46 | IgG | 14.2253 | 0.000880122 | 0.19098 | stiff | 16mM | 200 | BSA | stiff_16mM_200 | stiff_16mM_200_IgG | 1 | 0
map-data-2019.07.30-16.55.02.622-47.jpk-force | 2019.07.30 | 4 | 4.2.1 | 16.55.02.622 | 47 | IgG | 25.4016 | 0.000947056 | 0.23964 | stiff | 16mM | 200 | BSA | stiff_16mM_200 | stiff_16mM_200_IgG | 1 | 0
map-data-2019.07.30-16.55.02.622-48.jpk-force | 2019.07.30 | 4 | 4.2.1 | 16.55.02.622 | 48 | IgG | 11.4083 | 0.00101726 | 0.2405 | stiff | 16mM | 200 | BSA | stiff_16mM_200 | stiff_16mM_200_IgG | 1 | 0
map-data-2019.07.30-16.55.02.622-49.jpk-force | 2019.07.30 | 4 | 4.2.1 | 16.55.02.622 | 49 | IgG | 9.32212 | 0.000676825 | 0.1648 | stiff | 16mM | 200 | BSA | stiff_16mM_200 | stiff_16mM_200_IgG | 1 | 0
map-data-2019.07.30-16.55.02.622-50.jpk-force | 2019.07.30 | 4 | 4.2.1 | 16.55.02.622 | 50 | IgG | 124.385 | 0.00431143 | 0.06639 | stiff | 16mM | 200 | BSA | stiff_16mM_200 | stiff_16mM_200_IgG | 1 | 0
map-data-2019.07.30-16.55.02.622-51.jpk-force | 2019.07.30 | 4 | 4.2.1 | 16.55.02.622 | 51 | IgG | 298.233 | 0.0199848 | 0.24386 | stiff | 16mM | 200 | BSA | stiff_16mM_200 | stiff_16mM_200_IgG | 1 | 0
map-data-2019.07.30-16.55.02.622-52.jpk-force | 2019.07.30 | 4 | 4.2.1 | 16.55.02.622 | 52 | IgG | 169.694 | 0.0622324 | 0.80916 | stiff | 16mM | 200 | BSA | stiff_16mM_200 | stiff_16mM_200_IgG | 1 | 1
map-data-2019.07.30-16.55.02.622-53.jpk-force | 2019.07.30 | 4 | 4.2.1 | 16.55.02.622 | 53 | IgG | 20.4594 | 0.000607337 | 0.2274 | stiff | 16mM | 200 | BSA | stiff_16mM_200 | stiff_16mM_200_IgG | 1 | 0
map-data-2019.07.30-16.55.02.622-54.jpk-force | 2019.07.30 | 4 | 4.2.1 | 16.55.02.622 | 54 | IgG | 10.4897 | 0.000635205 | 0.2237 | stiff | 16mM | 200 | BSA | stiff_16mM_200 | stiff_16mM_200_IgG | 1 | 0
map-data-2019.07.30-16.55.02.622-55.jpk-force | 2019.07.30 | 4 | 4.2.1 | 16.55.02.622 | 55 | IgG | 9.31275 | 0.000899503 | 0.1988 | stiff | 16mM | 200 | BSA | stiff_16mM_200 | stiff_16mM_200_IgG | 1 | 0
map-data-2019.07.30-16.55.02.622-56.jpk-force | 2019.07.30 | 4 | 4.2.1 | 16.55.02.622 | 56 | IgG | 32.5117 | 0.00149552 | 0.08778 | stiff | 16mM | 200 | BSA | stiff_16mM_200 | stiff_16mM_200_IgG | 1 | 0
map-data-2019.07.30-16.55.02.622-57.jpk-force | 2019.07.30 | 4 | 4.2.1 | 16.55.02.622 | 57 | IgG | 436.538 | 0.024184 | 0.13385 | stiff | 16mM | 200 | BSA | stiff_16mM_200 | stiff_16mM_200_IgG | 1 | 0
map-data-2019.07.30-16.55.02.622-58.jpk-force | 2019.07.30 | 4 | 4.2.1 | 16.55.02.622 | 58 | IgG | 25.7019 | 0.000979921 | 0.05677 | stiff | 16mM | 200 | BSA | stiff_16mM_200 | stiff_16mM_200_IgG | 1 | 0
map-data-2019.07.30-16.55.02.622-59.jpk-force | 2019.07.30 | 4 | 4.2.1 | 16.55.02.622 | 59 | IgG | 61.0197 | 0.00381029 | 0.12558 | stiff | 16mM | 200 | BSA | stiff_16mM_200 | stiff_16mM_200_IgG | 1 | 0
map-data-2019.07.30-16.55.02.622-60.jpk-force | 2019.07.30 | 4 | 4.2.1 | 16.55.02.622 | 60 | IgG | 37.7632 | 0.00186457 | 0.4968 | stiff | 16mM | 200 | BSA | stiff_16mM_200 | stiff_16mM_200_IgG | 1 | 0
map-data-2019.07.30-16.55.02.622-61.jpk-force | 2019.07.30 | 4 | 4.2.1 | 16.55.02.622 | 61 | IgG | 228.91 | 0.193011 | 1.65372 | stiff | 16mM | 200 | BSA | stiff_16mM_200 | stiff_16mM_200_IgG | 1 | 0
map-data-2019.07.30-16.55.02.622-62.jpk-force | 2019.07.30 | 4 | 4.2.1 | 16.55.02.622 | 62 | IgG | 95.2703 | 0.00951625 | 0.22987 | stiff | 16mM | 200 | BSA | stiff_16mM_200 | stiff_16mM_200_IgG | 1 | 0
map-data-2019.07.30-16.55.02.622-63.jpk-force | 2019.07.30 | 4 | 4.2.1 | 16.55.02.622 | 63 | IgG | 16.3021 | 0.00173051 | 0.30102 | stiff | 16mM | 200 | BSA | stiff_16mM_200 | stiff_16mM_200_IgG | 1 | 0
map-data-2019.07.30-16.55.02.622-64.jpk-force | 2019.07.30 | 4 | 4.2.1 | 16.55.02.622 | 64 | IgG | 12.1173 | 0.00106587 | 0.3303 | stiff | 16mM | 200 | BSA | stiff_16mM_200 | stiff_16mM_200_IgG | 1 | 0
map-data-2019.07.30-16.55.02.622-65.jpk-force | 2019.07.30 | 4 | 4.2.1 | 16.55.02.622 | 65 | IgG | 16.2431 | 0.0022678 | 0.32412 | stiff | 16mM | 200 | BSA | stiff_16mM_200 | stiff_16mM_200_IgG | 1 | 0
map-data-2019.07.30-16.55.02.622-66.jpk-force | 2019.07.30 | 4 | 4.2.1 | 16.55.02.622 | 66 | IgG | 18.909 | 0.000570369 | 0.13329 | stiff | 16mM | 200 | BSA | stiff_16mM_200 | stiff_16mM_200_IgG | 1 | 0
map-data-2019.07.30-16.55.02.622-67.jpk-force | 2019.07.30 | 4 | 4.2.1 | 16.55.02.622 | 67 | IgG | 12.7397 | 0.000833691 | 0.2261 | stiff | 16mM | 200 | BSA | stiff_16mM_200 | stiff_16mM_200_IgG | 1 | 0
map-data-2019.07.30-16.55.02.622-68.jpk-force | 2019.07.30 | 4 | 4.2.1 | 16.55.02.622 | 68 | IgG | 14.7488 | 0.00139279 | 0.4773 | stiff | 16mM | 200 | BSA | stiff_16mM_200 | stiff_16mM_200_IgG | 1 | 0
map-data-2019.07.30-16.55.02.622-69.jpk-force | 2019.07.30 | 4 | 4.2.1 | 16.55.02.622 | 69 | IgG | 29.6655 | 0.000610359 | 0.13704 | stiff | 16mM | 200 | BSA | stiff_16mM_200 | stiff_16mM_200_IgG | 1 | 0
map-data-2019.07.30-16.55.02.622-70.jpk-force | 2019.07.30 | 4 | 4.2.1 | 16.55.02.622 | 70 | IgG | 26.9951 | 0.000947213 | 0.12125 | stiff | 16mM | 200 | BSA | stiff_16mM_200 | stiff_16mM_200_IgG | 1 | 0
map-data-2019.07.30-16.55.02.622-71.jpk-force | 2019.07.30 | 4 | 4.2.1 | 16.55.02.622 | 71 | IgG | 29.3184 | 0.00222389 | 0.15395 | stiff | 16mM | 200 | BSA | stiff_16mM_200 | stiff_16mM_200_IgG | 1 | 0
map-data-2019.07.30-16.55.02.622-72.jpk-force | 2019.07.30 | 4 | 4.2.1 | 16.55.02.622 | 72 | IgG | 10.144 | 0.000719385 | 0.20753 | stiff | 16mM | 200 | BSA | stiff_16mM_200 | stiff_16mM_200_IgG | 1 | 0
map-data-2019.07.30-16.55.02.622-73.jpk-force | 2019.07.30 | 4 | 4.2.1 | 16.55.02.622 | 73 | IgG | 13.8667 | 0.000848879 | 0.2442 | stiff | 16mM | 200 | BSA | stiff_16mM_200 | stiff_16mM_200_IgG | 1 | 0
map-data-2019.07.30-16.55.02.622-74.jpk-force | 2019.07.30 | 4 | 4.2.1 | 16.55.02.622 | 74 | IgG | 92.0958 | 0.00562332 | 0.12618 | stiff | 16mM | 200 | BSA | stiff_16mM_200 | stiff_16mM_200_IgG | 1 | 0
map-data-2019.07.30-16.55.02.622-75.jpk-force | 2019.07.30 | 4 | 4.2.1 | 16.55.02.622 | 75 | IgG | 45.7855 | 0.00117382 | 0.04033 | stiff | 16mM | 200 | BSA | stiff_16mM_200 | stiff_16mM_200_IgG | 1 | 0
map-data-2019.07.30-16.55.02.622-76.jpk-force | 2019.07.30 | 4 | 4.2.1 | 16.55.02.622 | 76 | IgG | 66.8796 | 0.00378145 | 0.13082 | stiff | 16mM | 200 | BSA | stiff_16mM_200 | stiff_16mM_200_IgG | 1 | 0
map-data-2019.07.30-16.55.02.622-77.jpk-force | 2019.07.30 | 4 | 4.2.1 | 16.55.02.622 | 77 | IgG | 54.0006 | 0.00163321 | 0.07967 | stiff | 16mM | 200 | BSA | stiff_16mM_200 | stiff_16mM_200_IgG | 1 | 0
map-data-2019.07.30-16.55.02.622-78.jpk-force | 2019.07.30 | 4 | 4.2.1 | 16.55.02.622 | 78 | IgG | 30.4913 | 0.00105547 | 0.23117 | stiff | 16mM | 200 | BSA | stiff_16mM_200 | stiff_16mM_200_IgG | 1 | 0
map-data-2019.07.30-16.55.02.622-79.jpk-force | 2019.07.30 | 4 | 4.2.1 | 16.55.02.622 | 79 | IgG | 10.4725 | 0.00101198 | 0.2804 | stiff | 16mM | 200 | BSA | stiff_16mM_200 | stiff_16mM_200_IgG | 1 | 0
map-data-2019.07.30-16.55.02.622-80.jpk-force | 2019.07.30 | 4 | 4.2.1 | 16.55.02.622 | 80 | IgG | 12.3393 | 0.00057601 | 0.1935 | stiff | 16mM | 200 | BSA | stiff_16mM_200 | stiff_16mM_200_IgG | 1 | 0
map-data-2019.07.30-16.55.02.622-81.jpk-force | 2019.07.30 | 4 | 4.2.1 | 16.55.02.622 | 81 | IgG | 87.5875 | 0.00804497 | 0.20662 | stiff | 16mM | 200 | BSA | stiff_16mM_200 | stiff_16mM_200_IgG | 1 | 0
map-data-2019.07.30-16.55.02.622-82.jpk-force | 2019.07.30 | 4 | 4.2.1 | 16.55.02.622 | 82 | IgG | 35.9529 | 0.00210123 | 0.12971 | stiff | 16mM | 200 | BSA | stiff_16mM_200 | stiff_16mM_200_IgG | 1 | 0
map-data-2019.07.30-16.55.02.622-83.jpk-force | 2019.07.30 | 4 | 4.2.1 | 16.55.02.622 | 83 | IgG | 12.4137 | 0.00122183 | 0.24838 | stiff | 16mM | 200 | BSA | stiff_16mM_200 | stiff_16mM_200_IgG | 1 | 0
map-data-2019.07.30-16.55.02.622-84.jpk-force | 2019.07.30 | 4 | 4.2.1 | 16.55.02.622 | 84 | IgG | 75.5783 | 0.00274697 | 0.10106 | stiff | 16mM | 200 | BSA | stiff_16mM_200 | stiff_16mM_200_IgG | 1 | 0
map-data-2019.07.30-16.55.02.622-85.jpk-force | 2019.07.30 | 4 | 4.2.1 | 16.55.02.622 | 85 | IgG | 46.3403 | 0.00899756 | 0.40102 | stiff | 16mM | 200 | BSA | stiff_16mM_200 | stiff_16mM_200_IgG | 1 | 0
map-data-2019.07.30-16.55.02.622-86.jpk-force | 2019.07.30 | 4 | 4.2.1 | 16.55.02.622 | 86 | IgG | 235.43 | 0.0155032 | 0.11085 | stiff | 16mM | 200 | BSA | stiff_16mM_200 | stiff_16mM_200_IgG | 1 | 0
map-data-2019.07.30-16.55.02.622-87.jpk-force | 2019.07.30 | 4 | 4.2.1 | 16.55.02.622 | 87 | IgG | 271.098 | 0.0302528 | 0.27037 | stiff | 16mM | 200 | BSA | stiff_16mM_200 | stiff_16mM_200_IgG | 1 | 1
map-data-2019.07.30-16.55.02.622-88.jpk-force | 2019.07.30 | 4 | 4.2.1 | 16.55.02.622 | 88 | IgG | 105.835 | 0.00371421 | 0.13555 | stiff | 16mM | 200 | BSA | stiff_16mM_200 | stiff_16mM_200_IgG | 1 | 0
map-data-2019.07.30-16.55.02.622-89.jpk-force | 2019.07.30 | 4 | 4.2.1 | 16.55.02.622 | 89 | IgG | 10.2246 | 0.000886049 | 0.235 | stiff | 16mM | 200 | BSA | stiff_16mM_200 | stiff_16mM_200_IgG | 1 | 0
map-data-2019.07.30-16.55.02.622-90.jpk-force | 2019.07.30 | 4 | 4.2.1 | 16.55.02.622 | 90 | IgG | 150.133 | 0.0204639 | 0.5346 | stiff | 16mM | 200 | BSA | stiff_16mM_200 | stiff_16mM_200_IgG | 1 | 0
map-data-2019.07.30-16.55.02.622-91.jpk-force | 2019.07.30 | 4 | 4.2.1 | 16.55.02.622 | 91 | IgG | 75.0652 | 0.00129918 | 0.21059 | stiff | 16mM | 200 | BSA | stiff_16mM_200 | stiff_16mM_200_IgG | 1 | 0
map-data-2019.07.30-16.55.02.622-92.jpk-force | 2019.07.30 | 4 | 4.2.1 | 16.55.02.622 | 92 | IgG | 418.144 | 0.0668866 | 0.47133 | stiff | 16mM | 200 | BSA | stiff_16mM_200 | stiff_16mM_200_IgG | 1 | 0
map-data-2019.07.30-16.55.02.622-93.jpk-force | 2019.07.30 | 4 | 4.2.1 | 16.55.02.622 | 93 | IgG | 159.804 | 0.0108667 | 0.12035 | stiff | 16mM | 200 | BSA | stiff_16mM_200 | stiff_16mM_200_IgG | 1 | 0
map-data-2019.07.30-16.55.02.622-94.jpk-force | 2019.07.30 | 4 | 4.2.1 | 16.55.02.622 | 94 | IgG | 47.2117 | 0.00358105 | 0.14968 | stiff | 16mM | 200 | BSA | stiff_16mM_200 | stiff_16mM_200_IgG | 1 | 0
map-data-2019.07.30-16.55.02.622-95.jpk-force | 2019.07.30 | 4 | 4.2.1 | 16.55.02.622 | 95 | IgG | 76.871 | 0.001665 | 0.03724 | stiff | 16mM | 200 | BSA | stiff_16mM_200 | stiff_16mM_200_IgG | 1 | 0
map-data-2019.07.30-16.55.02.622-96.jpk-force | 2019.07.30 | 4 | 4.2.1 | 16.55.02.622 | 96 | IgG | 14.6155 | 0.00059089 | 0.18874 | stiff | 16mM | 200 | BSA | stiff_16mM_200 | stiff_16mM_200_IgG | 1 | 0
map-data-2019.07.30-16.55.02.622-97.jpk-force | 2019.07.30 | 4 | 4.2.1 | 16.55.02.622 | 97 | IgG | 144.649 | 0.0542665 | 0.73059 | stiff | 16mM | 200 | BSA | stiff_16mM_200 | stiff_16mM_200_IgG | 1 | 0
map-data-2019.07.30-16.55.02.622-98.jpk-force | 2019.07.30 | 4 | 4.2.1 | 16.55.02.622 | 98 | IgG | 51.4097 | 0.00176096 | 0.28901 | stiff | 16mM | 200 | BSA | stiff_16mM_200 | stiff_16mM_200_IgG | 1 | 0
map-data-2019.07.30-16.55.02.622-99.jpk-force | 2019.07.30 | 4 | 4.2.1 | 16.55.02.622 | 99 | IgG | 14.0853 | 0.000391614 | 0.11187 | stiff | 16mM | 200 | BSA | stiff_16mM_200 | stiff_16mM_200_IgG | 1 | 0
map-data-2019.07.30-17.03.45.857-00.jpk-force | 2019.07.30 | 4 | 4.2.1 | 17.03.45.857 | 0 | IgG | 18.5194 | 0.00120776 | 0.4777 | stiff | 16mM | 200 | BSA | stiff_16mM_200 | stiff_16mM_200_IgG | 1 | 0
map-data-2019.07.30-17.03.45.857-01.jpk-force | 2019.07.30 | 4 | 4.2.1 | 17.03.45.857 | 1 | IgG | 407.467 | 0.0140191 | 0.08617 | stiff | 16mM | 200 | BSA | stiff_16mM_200 | stiff_16mM_200_IgG | 1 | 0
map-data-2019.07.30-17.03.45.857-02.jpk-force | 2019.07.30 | 4 | 4.2.1 | 17.03.45.857 | 2 | IgG | 57.8439 | 0.00138252 | 0.05178 | stiff | 16mM | 200 | BSA | stiff_16mM_200 | stiff_16mM_200_IgG | 1 | 0
map-data-2019.07.30-17.03.45.857-03.jpk-force | 2019.07.30 | 4 | 4.2.1 | 17.03.45.857 | 3 | IgG | 66.7355 | 0.00187082 | 0.07815 | stiff | 16mM | 200 | BSA | stiff_16mM_200 | stiff_16mM_200_IgG | 1 | 0
map-data-2019.07.30-17.03.45.857-04.jpk-force | 2019.07.30 | 4 | 4.2.1 | 17.03.45.857 | 4 | IgG | 12.1885 | 0.000736785 | 0.19146 | stiff | 16mM | 200 | BSA | stiff_16mM_200 | stiff_16mM_200_IgG | 1 | 0
map-data-2019.07.30-17.03.45.857-05.jpk-force | 2019.07.30 | 4 | 4.2.1 | 17.03.45.857 | 5 | IgG | 10.2758 | 0.00196229 | 0.5632 | stiff | 16mM | 200 | BSA | stiff_16mM_200 | stiff_16mM_200_IgG | 1 | 0
map-data-2019.07.30-17.03.45.857-06.jpk-force | 2019.07.30 | 4 | 4.2.1 | 17.03.45.857 | 6 | IgG | 64.8558 | 0.00887203 | 0.24173 | stiff | 16mM | 200 | BSA | stiff_16mM_200 | stiff_16mM_200_IgG | 1 | 0
map-data-2019.07.30-17.03.45.857-07.jpk-force | 2019.07.30 | 4 | 4.2.1 | 17.03.45.857 | 7 | IgG | 104.91 | 0.0206243 | 0.49514 | stiff | 16mM | 200 | BSA | stiff_16mM_200 | stiff_16mM_200_IgG | 1 | 0
map-data-2019.07.30-17.03.45.857-08.jpk-force | 2019.07.30 | 4 | 4.2.1 | 17.03.45.857 | 8 | IgG | 13.0277 | 0.000765193 | 0.2651 | stiff | 16mM | 200 | BSA | stiff_16mM_200 | stiff_16mM_200_IgG | 1 | 0
map-data-2019.07.30-17.03.45.857-09.jpk-force | 2019.07.30 | 4 | 4.2.1 | 17.03.45.857 | 9 | IgG | 177.434 | 0.0203138 | 0.28058 | stiff | 16mM | 200 | BSA | stiff_16mM_200 | stiff_16mM_200_IgG | 1 | 0
map-data-2019.07.30-17.03.45.857-10.jpk-force | 2019.07.30 | 4 | 4.2.1 | 17.03.45.857 | 10 | IgG | 58.8714 | 0.00726386 | 0.27411 | stiff | 16mM | 200 | BSA | stiff_16mM_200 | stiff_16mM_200_IgG | 1 | 0
map-data-2019.07.30-17.03.45.857-11.jpk-force | 2019.07.30 | 4 | 4.2.1 | 17.03.45.857 | 11 | IgG | 9.50493 | 0.000968415 | 0.2965 | stiff | 16mM | 200 | BSA | stiff_16mM_200 | stiff_16mM_200_IgG | 1 | 0
map-data-2019.07.30-17.03.45.857-12.jpk-force | 2019.07.30 | 4 | 4.2.1 | 17.03.45.857 | 12 | IgG | 31.0913 | 0.000789986 | 0.05348 | stiff | 16mM | 200 | BSA | stiff_16mM_200 | stiff_16mM_200_IgG | 1 | 0
map-data-2019.07.30-17.03.45.857-13.jpk-force | 2019.07.30 | 4 | 4.2.1 | 17.03.45.857 | 13 | IgG | 10.7489 | 0.000708012 | 0.24139 | stiff | 16mM | 200 | BSA | stiff_16mM_200 | stiff_16mM_200_IgG | 1 | 0
map-data-2019.07.30-17.03.45.857-14.jpk-force | 2019.07.30 | 4 | 4.2.1 | 17.03.45.857 | 14 | IgG | 2652.49 | 0.526835 | 0.83494 | stiff | 16mM | 200 | BSA | stiff_16mM_200 | stiff_16mM_200_IgG | 1 | 0
map-data-2019.07.30-17.03.45.857-15.jpk-force | 2019.07.30 | 4 | 4.2.1 | 17.03.45.857 | 15 | IgG | 11.6229 | 0.000411369 | 0.1264 | stiff | 16mM | 200 | BSA | stiff_16mM_200 | stiff_16mM_200_IgG | 1 | 0
map-data-2019.07.30-17.03.45.857-16.jpk-force | 2019.07.30 | 4 | 4.2.1 | 17.03.45.857 | 16 | IgG | 78.0433 | 0.00254128 | 0.07108 | stiff | 16mM | 200 | BSA | stiff_16mM_200 | stiff_16mM_200_IgG | 1 | 0
map-data-2019.07.30-17.03.45.857-17.jpk-force | 2019.07.30 | 4 | 4.2.1 | 17.03.45.857 | 17 | IgG | 33.7713 | 0.00401432 | 0.2705 | stiff | 16mM | 200 | BSA | stiff_16mM_200 | stiff_16mM_200_IgG | 1 | 0
map-data-2019.07.30-17.03.45.857-18.jpk-force | 2019.07.30 | 4 | 4.2.1 | 17.03.45.857 | 18 | IgG | 22.1699 | 0.000770189 | 0.17997 | stiff | 16mM | 200 | BSA | stiff_16mM_200 | stiff_16mM_200_IgG | 1 | 0
map-data-2019.07.30-17.03.45.857-19.jpk-force | 2019.07.30 | 4 | 4.2.1 | 17.03.45.857 | 19 | IgG | 20.629 | 0.000556589 | 0.2058 | stiff | 16mM | 200 | BSA | stiff_16mM_200 | stiff_16mM_200_IgG | 1 | 0
map-data-2019.07.30-17.03.45.857-20.jpk-force | 2019.07.30 | 4 | 4.2.1 | 17.03.45.857 | 20 | IgG | 26.7828 | 0.00118831 | 0.20482 | stiff | 16mM | 200 | BSA | stiff_16mM_200 | stiff_16mM_200_IgG | 1 | 0
map-data-2019.07.30-17.03.45.857-21.jpk-force | 2019.07.30 | 4 | 4.2.1 | 17.03.45.857 | 21 | IgG | 11.532 | 0.000450883 | 0.13469 | stiff | 16mM | 200 | BSA | stiff_16mM_200 | stiff_16mM_200_IgG | 1 | 0
map-data-2019.07.30-17.03.45.857-22.jpk-force | 2019.07.30 | 4 | 4.2.1 | 17.03.45.857 | 22 | IgG | 11.6876 | 0.001915 | 0.29753 | stiff | 16mM | 200 | BSA | stiff_16mM_200 | stiff_16mM_200_IgG | 1 | 0
map-data-2019.07.30-17.03.45.857-23.jpk-force | 2019.07.30 | 4 | 4.2.1 | 17.03.45.857 | 23 | IgG | 255.947 | 0.0320124 | 0.39677 | stiff | 16mM | 200 | BSA | stiff_16mM_200 | stiff_16mM_200_IgG | 1 | 1
map-data-2019.07.30-17.03.45.857-24.jpk-force | 2019.07.30 | 4 | 4.2.1 | 17.03.45.857 | 24 | IgG | 18.5999 | 0.00122441 | 0.424 | stiff | 16mM | 200 | BSA | stiff_16mM_200 | stiff_16mM_200_IgG | 1 | 0
map-data-2019.07.30-17.03.45.857-25.jpk-force | 2019.07.30 | 4 | 4.2.1 | 17.03.45.857 | 25 | IgG | 11.288 | 0.000990626 | 0.21869 | stiff | 16mM | 200 | BSA | stiff_16mM_200 | stiff_16mM_200_IgG | 1 | 0
map-data-2019.07.30-17.03.45.857-26.jpk-force | 2019.07.30 | 4 | 4.2.1 | 17.03.45.857 | 26 | IgG | 282.929 | 0.0299535 | 0.21232 | stiff | 16mM | 200 | BSA | stiff_16mM_200 | stiff_16mM_200_IgG | 1 | 0
map-data-2019.07.30-17.03.45.857-27.jpk-force | 2019.07.30 | 4 | 4.2.1 | 17.03.45.857 | 27 | IgG | 178.006 | 0.0142702 | 0.19219 | stiff | 16mM | 200 | BSA | stiff_16mM_200 | stiff_16mM_200_IgG | 1 | 0
map-data-2019.07.30-17.03.45.857-28.jpk-force | 2019.07.30 | 4 | 4.2.1 | 17.03.45.857 | 28 | IgG | 58.2182 | 0.00193032 | 0.08257 | stiff | 16mM | 200 | BSA | stiff_16mM_200 | stiff_16mM_200_IgG | 1 | 0
map-data-2019.07.30-17.03.45.857-29.jpk-force | 2019.07.30 | 4 | 4.2.1 | 17.03.45.857 | 29 | IgG | 26.9548 | 0.000889299 | 0.05484 | stiff | 16mM | 200 | BSA | stiff_16mM_200 | stiff_16mM_200_IgG | 1 | 0
map-data-2019.07.30-17.03.45.857-30.jpk-force | 2019.07.30 | 4 | 4.2.1 | 17.03.45.857 | 30 | IgG | 17.0475 | 0.000908567 | 0.3783 | stiff | 16mM | 200 | BSA | stiff_16mM_200 | stiff_16mM_200_IgG | 1 | 0
map-data-2019.07.30-17.03.45.857-31.jpk-force | 2019.07.30 | 4 | 4.2.1 | 17.03.45.857 | 31 | IgG | 25.7576 | 0.00055974 | 0.25066 | stiff | 16mM | 200 | BSA | stiff_16mM_200 | stiff_16mM_200_IgG | 1 | 0
map-data-2019.07.30-17.03.45.857-32.jpk-force | 2019.07.30 | 4 | 4.2.1 | 17.03.45.857 | 32 | IgG | 11.8287 | 0.00110477 | 0.3799 | stiff | 16mM | 200 | BSA | stiff_16mM_200 | stiff_16mM_200_IgG | 1 | 0
map-data-2019.07.30-17.03.45.857-33.jpk-force | 2019.07.30 | 4 | 4.2.1 | 17.03.45.857 | 33 | IgG | 47.0248 | 0.0051892 | 0.18131 | stiff | 16mM | 200 | BSA | stiff_16mM_200 | stiff_16mM_200_IgG | 1 | 0
map-data-2019.07.30-17.03.45.857-34.jpk-force | 2019.07.30 | 4 | 4.2.1 | 17.03.45.857 | 34 | IgG | 34.781 | 0.00128757 | 0.0615 | stiff | 16mM | 200 | BSA | stiff_16mM_200 | stiff_16mM_200_IgG | 1 | 0
map-data-2019.07.30-17.03.45.857-35.jpk-force | 2019.07.30 | 4 | 4.2.1 | 17.03.45.857 | 35 | IgG | 110.655 | 0.00397279 | 0.49509 | stiff | 16mM | 200 | BSA | stiff_16mM_200 | stiff_16mM_200_IgG | 1 | 0
map-data-2019.07.30-17.03.45.857-36.jpk-force | 2019.07.30 | 4 | 4.2.1 | 17.03.45.857 | 36 | IgG | 131.236 | 0.00775251 | 0.13871 | stiff | 16mM | 200 | BSA | stiff_16mM_200 | stiff_16mM_200_IgG | 1 | 0
map-data-2019.07.30-17.03.45.857-37.jpk-force | 2019.07.30 | 4 | 4.2.1 | 17.03.45.857 | 37 | IgG | 25.7327 | 0.000463553 | 0.2414 | stiff | 16mM | 200 | BSA | stiff_16mM_200 | stiff_16mM_200_IgG | 1 | 0
map-data-2019.07.30-17.03.45.857-38.jpk-force | 2019.07.30 | 4 | 4.2.1 | 17.03.45.857 | 38 | IgG | 288.019 | 0.0244976 | 0.23133 | stiff | 16mM | 200 | BSA | stiff_16mM_200 | stiff_16mM_200_IgG | 1 | 0
map-data-2019.07.30-17.03.45.857-39.jpk-force | 2019.07.30 | 4 | 4.2.1 | 17.03.45.857 | 39 | IgG | 10.6316 | 0.000747658 | 0.2121 | stiff | 16mM | 200 | BSA | stiff_16mM_200 | stiff_16mM_200_IgG | 1 | 0
map-data-2019.07.30-17.03.45.857-40.jpk-force | 2019.07.30 | 4 | 4.2.1 | 17.03.45.857 | 40 | IgG | 26.5294 | 0.00142608 | 0.11746 | stiff | 16mM | 200 | BSA | stiff_16mM_200 | stiff_16mM_200_IgG | 1 | 0
map-data-2019.07.30-17.03.45.857-41.jpk-force | 2019.07.30 | 4 | 4.2.1 | 17.03.45.857 | 41 | IgG | 419.674 | 0.106829 | 0.56646 | stiff | 16mM | 200 | BSA | stiff_16mM_200 | stiff_16mM_200_IgG | 1 | 1
map-data-2019.07.30-17.03.45.857-42.jpk-force | 2019.07.30 | 4 | 4.2.1 | 17.03.45.857 | 42 | IgG | 27.4074 | 0.00113643 | 0.07652 | stiff | 16mM | 200 | BSA | stiff_16mM_200 | stiff_16mM_200_IgG | 1 | 0
map-data-2019.07.30-17.03.45.857-43.jpk-force | 2019.07.30 | 4 | 4.2.1 | 17.03.45.857 | 43 | IgG | 31.7387 | 0.00183157 | 0.13384 | stiff | 16mM | 200 | BSA | stiff_16mM_200 | stiff_16mM_200_IgG | 1 | 0
map-data-2019.07.30-17.03.45.857-44.jpk-force | 2019.07.30 | 4 | 4.2.1 | 17.03.45.857 | 44 | IgG | 10.7655 | 0.000545537 | 0.2344 | stiff | 16mM | 200 | BSA | stiff_16mM_200 | stiff_16mM_200_IgG | 1 | 0
map-data-2019.07.30-17.03.45.857-45.jpk-force | 2019.07.30 | 4 | 4.2.1 | 17.03.45.857 | 45 | IgG | 67.3356 | 0.002659 | 0.07757 | stiff | 16mM | 200 | BSA | stiff_16mM_200 | stiff_16mM_200_IgG | 1 | 0
map-data-2019.07.30-17.03.45.857-46.jpk-force | 2019.07.30 | 4 | 4.2.1 | 17.03.45.857 | 46 | IgG | 909.449 | 0.351955 | 0.96388 | stiff | 16mM | 200 | BSA | stiff_16mM_200 | stiff_16mM_200_IgG | 1 | 1
map-data-2019.07.30-17.03.45.857-47.jpk-force | 2019.07.30 | 4 | 4.2.1 | 17.03.45.857 | 47 | IgG | 26.5531 | 0.00175182 | 0.4463 | stiff | 16mM | 200 | BSA | stiff_16mM_200 | stiff_16mM_200_IgG | 1 | 0
map-data-2019.07.30-17.03.45.857-48.jpk-force | 2019.07.30 | 4 | 4.2.1 | 17.03.45.857 | 48 | IgG | 12.1583 | 0.000773748 | 0.16689 | stiff | 16mM | 200 | BSA | stiff_16mM_200 | stiff_16mM_200_IgG | 1 | 0
map-data-2019.07.30-17.03.45.857-49.jpk-force | 2019.07.30 | 4 | 4.2.1 | 17.03.45.857 | 49 | IgG | 9.22698 | 0.000874425 | 0.2665 | stiff | 16mM | 200 | BSA | stiff_16mM_200 | stiff_16mM_200_IgG | 1 | 0
map-data-2019.07.30-17.03.45.857-50.jpk-force | 2019.07.30 | 4 | 4.2.1 | 17.03.45.857 | 50 | IgG | 38.7061 | 0.00206946 | 0.21368 | stiff | 16mM | 200 | BSA | stiff_16mM_200 | stiff_16mM_200_IgG | 1 | 0
map-data-2019.07.30-17.03.45.857-51.jpk-force | 2019.07.30 | 4 | 4.2.1 | 17.03.45.857 | 51 | IgG | 13.7804 | 0.000901751 | 0.173 | stiff | 16mM | 200 | BSA | stiff_16mM_200 | stiff_16mM_200_IgG | 1 | 0
map-data-2019.07.30-17.03.45.857-52.jpk-force | 2019.07.30 | 4 | 4.2.1 | 17.03.45.857 | 52 | IgG | 34.873 | 0.00230228 | 0.11753 | stiff | 16mM | 200 | BSA | stiff_16mM_200 | stiff_16mM_200_IgG | 1 | 0
map-data-2019.07.30-17.03.45.857-53.jpk-force | 2019.07.30 | 4 | 4.2.1 | 17.03.45.857 | 53 | IgG | 12.3438 | 0.00145023 | 0.28711 | stiff | 16mM | 200 | BSA | stiff_16mM_200 | stiff_16mM_200_IgG | 1 | 0
map-data-2019.07.30-17.03.45.857-54.jpk-force | 2019.07.30 | 4 | 4.2.1 | 17.03.45.857 | 54 | IgG | 29.0618 | 0.00119057 | 0.2894 | stiff | 16mM | 200 | BSA | stiff_16mM_200 | stiff_16mM_200_IgG | 1 | 0
map-data-2019.07.30-17.03.45.857-55.jpk-force | 2019.07.30 | 4 | 4.2.1 | 17.03.45.857 | 55 | IgG | 137.809 | 0.00744456 | 0.22611 | stiff | 16mM | 200 | BSA | stiff_16mM_200 | stiff_16mM_200_IgG | 1 | 0
map-data-2019.07.30-17.03.45.857-56.jpk-force | 2019.07.30 | 4 | 4.2.1 | 17.03.45.857 | 56 | IgG | 116.523 | 0.00937596 | 0.19231 | stiff | 16mM | 200 | BSA | stiff_16mM_200 | stiff_16mM_200_IgG | 1 | 0
map-data-2019.07.30-17.03.45.857-57.jpk-force | 2019.07.30 | 4 | 4.2.1 | 17.03.45.857 | 57 | IgG | 15.5193 | 0.000837713 | 0.2606 | stiff | 16mM | 200 | BSA | stiff_16mM_200 | stiff_16mM_200_IgG | 1 | 0
map-data-2019.07.30-17.03.45.857-58.jpk-force | 2019.07.30 | 4 | 4.2.1 | 17.03.45.857 | 58 | IgG | 53.0013 | 0.00125351 | 0.07436 | stiff | 16mM | 200 | BSA | stiff_16mM_200 | stiff_16mM_200_IgG | 1 | 0
map-data-2019.07.30-17.03.45.857-59.jpk-force | 2019.07.30 | 4 | 4.2.1 | 17.03.45.857 | 59 | IgG | 11.1957 | 0.000661581 | 0.15375 | stiff | 16mM | 200 | BSA | stiff_16mM_200 | stiff_16mM_200_IgG | 1 | 0
map-data-2019.07.30-17.03.45.857-60.jpk-force | 2019.07.30 | 4 | 4.2.1 | 17.03.45.857 | 60 | IgG | 27.77 | 0.00341751 | 0.31875 | stiff | 16mM | 200 | BSA | stiff_16mM_200 | stiff_16mM_200_IgG | 1 | 0
map-data-2019.07.30-17.03.45.857-61.jpk-force | 2019.07.30 | 4 | 4.2.1 | 17.03.45.857 | 61 | IgG | 15.9339 | 0.000866766 | 0.2313 | stiff | 16mM | 200 | BSA | stiff_16mM_200 | stiff_16mM_200_IgG | 1 | 0
map-data-2019.07.30-17.03.45.857-62.jpk-force | 2019.07.30 | 4 | 4.2.1 | 17.03.45.857 | 62 | IgG | 31.8848 | 0.00124762 | 0.08821 | stiff | 16mM | 200 | BSA | stiff_16mM_200 | stiff_16mM_200_IgG | 1 | 0
map-data-2019.07.30-17.03.45.857-63.jpk-force | 2019.07.30 | 4 | 4.2.1 | 17.03.45.857 | 63 | IgG | 36.5468 | 0.00138181 | 0.08468 | stiff | 16mM | 200 | BSA | stiff_16mM_200 | stiff_16mM_200_IgG | 1 | 0
map-data-2019.07.30-17.03.45.857-64.jpk-force | 2019.07.30 | 4 | 4.2.1 | 17.03.45.857 | 64 | IgG | 13.2316 | 0.000637612 | 0.11637 | stiff | 16mM | 200 | BSA | stiff_16mM_200 | stiff_16mM_200_IgG | 1 | 0
map-data-2019.07.30-17.03.45.857-65.jpk-force | 2019.07.30 | 4 | 4.2.1 | 17.03.45.857 | 65 | IgG | 12.5702 | 0.00109223 | 0.1771 | stiff | 16mM | 200 | BSA | stiff_16mM_200 | stiff_16mM_200_IgG | 1 | 0
map-data-2019.07.30-17.03.45.857-66.jpk-force | 2019.07.30 | 4 | 4.2.1 | 17.03.45.857 | 66 | IgG | 12.9948 | 0.000859347 | 0.14281 | stiff | 16mM | 200 | BSA | stiff_16mM_200 | stiff_16mM_200_IgG | 1 | 0
map-data-2019.07.30-17.03.45.857-67.jpk-force | 2019.07.30 | 4 | 4.2.1 | 17.03.45.857 | 67 | IgG | 59.0857 | 0.00258467 | 0.07755 | stiff | 16mM | 200 | BSA | stiff_16mM_200 | stiff_16mM_200_IgG | 1 | 0
map-data-2019.07.30-17.03.45.857-68.jpk-force | 2019.07.30 | 4 | 4.2.1 | 17.03.45.857 | 68 | IgG | 14.9298 | 0.000831417 | 0.18685 | stiff | 16mM | 200 | BSA | stiff_16mM_200 | stiff_16mM_200_IgG | 1 | 0
map-data-2019.07.30-17.03.45.857-69.jpk-force | 2019.07.30 | 4 | 4.2.1 | 17.03.45.857 | 69 | IgG | 13.8451 | 0.00115038 | 0.18512 | stiff | 16mM | 200 | BSA | stiff_16mM_200 | stiff_16mM_200_IgG | 1 | 0
map-data-2019.07.30-17.03.45.857-70.jpk-force | 2019.07.30 | 4 | 4.2.1 | 17.03.45.857 | 70 | IgG | 29.4041 | 0.00225295 | 0.18932 | stiff | 16mM | 200 | BSA | stiff_16mM_200 | stiff_16mM_200_IgG | 1 | 0
map-data-2019.07.30-17.03.45.857-71.jpk-force | 2019.07.30 | 4 | 4.2.1 | 17.03.45.857 | 71 | IgG | 51.7771 | 0.00359594 | 0.13294 | stiff | 16mM | 200 | BSA | stiff_16mM_200 | stiff_16mM_200_IgG | 1 | 0
map-data-2019.07.30-17.03.45.857-72.jpk-force | 2019.07.30 | 4 | 4.2.1 | 17.03.45.857 | 72 | IgG | 11.5047 | 0.00103177 | 0.21389 | stiff | 16mM | 200 | BSA | stiff_16mM_200 | stiff_16mM_200_IgG | 1 | 0
map-data-2019.07.30-17.03.45.857-73.jpk-force | 2019.07.30 | 4 | 4.2.1 | 17.03.45.857 | 73 | IgG | 11.2216 | 0.00137068 | 0.4205 | stiff | 16mM | 200 | BSA | stiff_16mM_200 | stiff_16mM_200_IgG | 1 | 0
map-data-2019.07.30-17.03.45.857-74.jpk-force | 2019.07.30 | 4 | 4.2.1 | 17.03.45.857 | 74 | IgG | 27.1215 | 0.000847381 | 0.19247 | stiff | 16mM | 200 | BSA | stiff_16mM_200 | stiff_16mM_200_IgG | 1 | 0
map-data-2019.07.30-17.03.45.857-75.jpk-force | 2019.07.30 | 4 | 4.2.1 | 17.03.45.857 | 75 | IgG | 71.0106 | 0.00550302 | 0.33572 | stiff | 16mM | 200 | BSA | stiff_16mM_200 | stiff_16mM_200_IgG | 1 | 0
map-data-2019.07.30-17.03.45.857-76.jpk-force | 2019.07.30 | 4 | 4.2.1 | 17.03.45.857 | 76 | IgG | 15.621 | 0.000739428 | 0.11724 | stiff | 16mM | 200 | BSA | stiff_16mM_200 | stiff_16mM_200_IgG | 1 | 0
map-data-2019.07.30-17.03.45.857-77.jpk-force | 2019.07.30 | 4 | 4.2.1 | 17.03.45.857 | 77 | IgG | 14.2436 | 0.00262409 | 0.6943 | stiff | 16mM | 200 | BSA | stiff_16mM_200 | stiff_16mM_200_IgG | 1 | 0
map-data-2019.07.30-17.03.45.857-78.jpk-force | 2019.07.30 | 4 | 4.2.1 | 17.03.45.857 | 78 | IgG | 66.7677 | 0.00342993 | 0.11706 | stiff | 16mM | 200 | BSA | stiff_16mM_200 | stiff_16mM_200_IgG | 1 | 0
map-data-2019.07.30-17.03.45.857-79.jpk-force | 2019.07.30 | 4 | 4.2.1 | 17.03.45.857 | 79 | IgG | 173.861 | 0.0428475 | 0.41513 | stiff | 16mM | 200 | BSA | stiff_16mM_200 | stiff_16mM_200_IgG | 1 | 0
map-data-2019.07.30-17.03.45.857-80.jpk-force | 2019.07.30 | 4 | 4.2.1 | 17.03.45.857 | 80 | IgG | 26.1985 | 0.000757001 | 0.04996 | stiff | 16mM | 200 | BSA | stiff_16mM_200 | stiff_16mM_200_IgG | 1 | 0
map-data-2019.07.30-17.03.45.857-81.jpk-force | 2019.07.30 | 4 | 4.2.1 | 17.03.45.857 | 81 | IgG | 13.8013 | 0.000841676 | 0.24982 | stiff | 16mM | 200 | BSA | stiff_16mM_200 | stiff_16mM_200_IgG | 1 | 0
map-data-2019.07.30-17.03.45.857-82.jpk-force | 2019.07.30 | 4 | 4.2.1 | 17.03.45.857 | 82 | IgG | 273.539 | 0.0293606 | 0.26836 | stiff | 16mM | 200 | BSA | stiff_16mM_200 | stiff_16mM_200_IgG | 1 | 1
map-data-2019.07.30-17.03.45.857-83.jpk-force | 2019.07.30 | 4 | 4.2.1 | 17.03.45.857 | 83 | IgG | 422.156 | 0.0136751 | 0.07921 | stiff | 16mM | 200 | BSA | stiff_16mM_200 | stiff_16mM_200_IgG | 1 | 0
map-data-2019.07.30-17.03.45.857-84.jpk-force | 2019.07.30 | 4 | 4.2.1 | 17.03.45.857 | 84 | IgG | 847.149 | 0.116281 | 0.54559 | stiff | 16mM | 200 | BSA | stiff_16mM_200 | stiff_16mM_200_IgG | 1 | 1
map-data-2019.07.30-17.03.45.857-85.jpk-force | 2019.07.30 | 4 | 4.2.1 | 17.03.45.857 | 85 | IgG | 9.02792 | 0.000418994 | 0.11842 | stiff | 16mM | 200 | BSA | stiff_16mM_200 | stiff_16mM_200_IgG | 1 | 0
map-data-2019.07.30-17.03.45.857-86.jpk-force | 2019.07.30 | 4 | 4.2.1 | 17.03.45.857 | 86 | IgG | 22.045 | 0.00103711 | 0.19602 | stiff | 16mM | 200 | BSA | stiff_16mM_200 | stiff_16mM_200_IgG | 1 | 0
map-data-2019.07.30-17.03.45.857-87.jpk-force | 2019.07.30 | 4 | 4.2.1 | 17.03.45.857 | 87 | IgG | 26.038 | 0.00101578 | 0.16386 | stiff | 16mM | 200 | BSA | stiff_16mM_200 | stiff_16mM_200_IgG | 1 | 0
map-data-2019.07.30-17.03.45.857-88.jpk-force | 2019.07.30 | 4 | 4.2.1 | 17.03.45.857 | 88 | IgG | 121.363 | 0.0221951 | 0.45371 | stiff | 16mM | 200 | BSA | stiff_16mM_200 | stiff_16mM_200_IgG | 1 | 0
map-data-2019.07.30-17.03.45.857-89.jpk-force | 2019.07.30 | 4 | 4.2.1 | 17.03.45.857 | 89 | IgG | 131.671 | 0.00448325 | 0.13672 | stiff | 16mM | 200 | BSA | stiff_16mM_200 | stiff_16mM_200_IgG | 1 | 0
map-data-2019.07.30-17.03.45.857-90.jpk-force | 2019.07.30 | 4 | 4.2.1 | 17.03.45.857 | 90 | IgG | 63.5734 | 0.00255448 | 0.09082 | stiff | 16mM | 200 | BSA | stiff_16mM_200 | stiff_16mM_200_IgG | 1 | 0
map-data-2019.07.30-17.03.45.857-91.jpk-force | 2019.07.30 | 4 | 4.2.1 | 17.03.45.857 | 91 | IgG | 149.575 | 0.0597887 | 0.73998 | stiff | 16mM | 200 | BSA | stiff_16mM_200 | stiff_16mM_200_IgG | 1 | 0
map-data-2019.07.30-17.03.45.857-92.jpk-force | 2019.07.30 | 4 | 4.2.1 | 17.03.45.857 | 92 | IgG | 99.6549 | 0.0187598 | 0.34279 | stiff | 16mM | 200 | BSA | stiff_16mM_200 | stiff_16mM_200_IgG | 1 | 0
map-data-2019.07.30-17.03.45.857-93.jpk-force | 2019.07.30 | 4 | 4.2.1 | 17.03.45.857 | 93 | IgG | 12.9498 | 0.000679449 | 0.11051 | stiff | 16mM | 200 | BSA | stiff_16mM_200 | stiff_16mM_200_IgG | 1 | 0
map-data-2019.07.30-17.03.45.857-94.jpk-force | 2019.07.30 | 4 | 4.2.1 | 17.03.45.857 | 94 | IgG | 25.2205 | 0.00112495 | 0.2951 | stiff | 16mM | 200 | BSA | stiff_16mM_200 | stiff_16mM_200_IgG | 1 | 0
map-data-2019.07.30-17.03.45.857-95.jpk-force | 2019.07.30 | 4 | 4.2.1 | 17.03.45.857 | 95 | IgG | 89.9 | 0.0157118 | 0.42306 | stiff | 16mM | 200 | BSA | stiff_16mM_200 | stiff_16mM_200_IgG | 1 | 0
map-data-2019.07.30-17.03.45.857-96.jpk-force | 2019.07.30 | 4 | 4.2.1 | 17.03.45.857 | 96 | IgG | 22.0558 | 0.00137541 | 0.3593 | stiff | 16mM | 200 | BSA | stiff_16mM_200 | stiff_16mM_200_IgG | 1 | 0
map-data-2019.07.30-17.03.45.857-97.jpk-force | 2019.07.30 | 4 | 4.2.1 | 17.03.45.857 | 97 | IgG | 25.4142 | 0.000503275 | 0.1806 | stiff | 16mM | 200 | BSA | stiff_16mM_200 | stiff_16mM_200_IgG | 1 | 0
map-data-2019.07.30-17.03.45.857-98.jpk-force | 2019.07.30 | 4 | 4.2.1 | 17.03.45.857 | 98 | IgG | 12.7101 | 0.00090536 | 0.23873 | stiff | 16mM | 200 | BSA | stiff_16mM_200 | stiff_16mM_200_IgG | 1 | 0
map-data-2019.07.30-17.03.45.857-99.jpk-force | 2019.07.30 | 4 | 4.2.1 | 17.03.45.857 | 99 | IgG | 36.0656 | 0.00649751 | 0.43295 | stiff | 16mM | 200 | BSA | stiff_16mM_200 | stiff_16mM_200_IgG | 1 | 0
map-data-2019.07.30-17.12.30.587-00.jpk-force | 2019.07.30 | 4 | 4.2.1 | 17.12.30.587 | 0 | IgG | 24.6369 | 0.000835337 | 0.14857 | stiff | 16mM | 200 | BSA | stiff_16mM_200 | stiff_16mM_200_IgG | 1 | 0
map-data-2019.07.30-17.12.30.587-01.jpk-force | 2019.07.30 | 4 | 4.2.1 | 17.12.30.587 | 1 | IgG | 25.2057 | 0.000840135 | 0.2195 | stiff | 16mM | 200 | BSA | stiff_16mM_200 | stiff_16mM_200_IgG | 1 | 0
map-data-2019.07.30-17.12.30.587-02.jpk-force | 2019.07.30 | 4 | 4.2.1 | 17.12.30.587 | 2 | IgG | 10.7814 | 0.00182849 | 0.4912 | stiff | 16mM | 200 | BSA | stiff_16mM_200 | stiff_16mM_200_IgG | 1 | 0
map-data-2019.07.30-17.12.30.587-03.jpk-force | 2019.07.30 | 4 | 4.2.1 | 17.12.30.587 | 3 | IgG | 22.2227 | 0.0009409 | 0.08119 | stiff | 16mM | 200 | BSA | stiff_16mM_200 | stiff_16mM_200_IgG | 1 | 0
map-data-2019.07.30-17.12.30.587-04.jpk-force | 2019.07.30 | 4 | 4.2.1 | 17.12.30.587 | 4 | IgG | 11.5498 | 0.000586885 | 0.14306 | stiff | 16mM | 200 | BSA | stiff_16mM_200 | stiff_16mM_200_IgG | 1 | 0
map-data-2019.07.30-17.12.30.587-05.jpk-force | 2019.07.30 | 4 | 4.2.1 | 17.12.30.587 | 5 | IgG | 41.0985 | 0.000527486 | 0.02252 | stiff | 16mM | 200 | BSA | stiff_16mM_200 | stiff_16mM_200_IgG | 1 | 0
map-data-2019.07.30-17.12.30.587-06.jpk-force | 2019.07.30 | 4 | 4.2.1 | 17.12.30.587 | 6 | IgG | 66.0631 | 0.00288766 | 0.09615 | stiff | 16mM | 200 | BSA | stiff_16mM_200 | stiff_16mM_200_IgG | 1 | 0
map-data-2019.07.30-17.12.30.587-07.jpk-force | 2019.07.30 | 4 | 4.2.1 | 17.12.30.587 | 7 | IgG | 12.0994 | 0.0012262 | 0.3068 | stiff | 16mM | 200 | BSA | stiff_16mM_200 | stiff_16mM_200_IgG | 1 | 0
map-data-2019.07.30-17.12.30.587-08.jpk-force | 2019.07.30 | 4 | 4.2.1 | 17.12.30.587 | 8 | IgG | 21.9223 | 0.00245209 | 0.42965 | stiff | 16mM | 200 | BSA | stiff_16mM_200 | stiff_16mM_200_IgG | 1 | 0
map-data-2019.07.30-17.12.30.587-09.jpk-force | 2019.07.30 | 4 | 4.2.1 | 17.12.30.587 | 9 | IgG | 79.6854 | 0.00257246 | 0.07769 | stiff | 16mM | 200 | BSA | stiff_16mM_200 | stiff_16mM_200_IgG | 1 | 0
map-data-2019.07.30-17.12.30.587-10.jpk-force | 2019.07.30 | 4 | 4.2.1 | 17.12.30.587 | 10 | IgG | 11.8679 | 0.00249059 | 0.6002 | stiff | 16mM | 200 | BSA | stiff_16mM_200 | stiff_16mM_200_IgG | 1 | 0
map-data-2019.07.30-17.12.30.587-11.jpk-force | 2019.07.30 | 4 | 4.2.1 | 17.12.30.587 | 11 | IgG | 176.379 | 0.00712267 | 0.08755 | stiff | 16mM | 200 | BSA | stiff_16mM_200 | stiff_16mM_200_IgG | 1 | 0
map-data-2019.07.30-17.12.30.587-12.jpk-force | 2019.07.30 | 4 | 4.2.1 | 17.12.30.587 | 12 | IgG | 12.3669 | 0.000680416 | 0.1844 | stiff | 16mM | 200 | BSA | stiff_16mM_200 | stiff_16mM_200_IgG | 1 | 0
map-data-2019.07.30-17.12.30.587-13.jpk-force | 2019.07.30 | 4 | 4.2.1 | 17.12.30.587 | 13 | IgG | 44.262 | 0.00227085 | 0.07432 | stiff | 16mM | 200 | BSA | stiff_16mM_200 | stiff_16mM_200_IgG | 1 | 0
map-data-2019.07.30-17.12.30.587-14.jpk-force | 2019.07.30 | 4 | 4.2.1 | 17.12.30.587 | 14 | IgG | 14.3208 | 0.00120867 | 0.3102 | stiff | 16mM | 200 | BSA | stiff_16mM_200 | stiff_16mM_200_IgG | 1 | 0
map-data-2019.07.30-17.12.30.587-15.jpk-force | 2019.07.30 | 4 | 4.2.1 | 17.12.30.587 | 15 | IgG | 112.881 | 0.0031999 | 0.0467 | stiff | 16mM | 200 | BSA | stiff_16mM_200 | stiff_16mM_200_IgG | 1 | 0
map-data-2019.07.30-17.12.30.587-16.jpk-force | 2019.07.30 | 4 | 4.2.1 | 17.12.30.587 | 16 | IgG | 10.9503 | 0.000481125 | 0.17369 | stiff | 16mM | 200 | BSA | stiff_16mM_200 | stiff_16mM_200_IgG | 1 | 0
map-data-2019.07.30-17.12.30.587-17.jpk-force | 2019.07.30 | 4 | 4.2.1 | 17.12.30.587 | 17 | IgG | 12.7593 | 0.00155749 | 0.531 | stiff | 16mM | 200 | BSA | stiff_16mM_200 | stiff_16mM_200_IgG | 1 | 0
map-data-2019.07.30-17.12.30.587-18.jpk-force | 2019.07.30 | 4 | 4.2.1 | 17.12.30.587 | 18 | IgG | 11.2986 | 0.00100678 | 0.4142 | stiff | 16mM | 200 | BSA | stiff_16mM_200 | stiff_16mM_200_IgG | 1 | 0
map-data-2019.07.30-17.12.30.587-19.jpk-force | 2019.07.30 | 4 | 4.2.1 | 17.12.30.587 | 19 | IgG | 34.9016 | 0.0013458 | 0.4155 | stiff | 16mM | 200 | BSA | stiff_16mM_200 | stiff_16mM_200_IgG | 1 | 0
map-data-2019.07.30-17.12.30.587-20.jpk-force | 2019.07.30 | 4 | 4.2.1 | 17.12.30.587 | 20 | IgG | 49.1875 | 0.00462692 | 0.24258 | stiff | 16mM | 200 | BSA | stiff_16mM_200 | stiff_16mM_200_IgG | 1 | 0
map-data-2019.07.30-17.12.30.587-21.jpk-force | 2019.07.30 | 4 | 4.2.1 | 17.12.30.587 | 21 | IgG | 14.301 | 0.00203333 | 0.6302 | stiff | 16mM | 200 | BSA | stiff_16mM_200 | stiff_16mM_200_IgG | 1 | 0
map-data-2019.07.30-17.12.30.587-22.jpk-force | 2019.07.30 | 4 | 4.2.1 | 17.12.30.587 | 22 | IgG | 821.511 | 0.0329676 | 0.09055 | stiff | 16mM | 200 | BSA | stiff_16mM_200 | stiff_16mM_200_IgG | 1 | 0
map-data-2019.07.30-17.12.30.587-23.jpk-force | 2019.07.30 | 4 | 4.2.1 | 17.12.30.587 | 23 | IgG | 85.3266 | 0.00438976 | 0.16031 | stiff | 16mM | 200 | BSA | stiff_16mM_200 | stiff_16mM_200_IgG | 1 | 0
map-data-2019.07.30-17.12.30.587-24.jpk-force | 2019.07.30 | 4 | 4.2.1 | 17.12.30.587 | 24 | IgG | 189.064 | 0.00490801 | 0.06456 | stiff | 16mM | 200 | BSA | stiff_16mM_200 | stiff_16mM_200_IgG | 1 | 0
map-data-2019.07.30-17.12.30.587-25.jpk-force | 2019.07.30 | 4 | 4.2.1 | 17.12.30.587 | 25 | IgG | 203.39 | 0.0147878 | 0.14037 | stiff | 16mM | 200 | BSA | stiff_16mM_200 | stiff_16mM_200_IgG | 1 | 0
map-data-2019.07.30-17.12.30.587-26.jpk-force | 2019.07.30 | 4 | 4.2.1 | 17.12.30.587 | 26 | IgG | 11.5562 | 0.000984361 | 0.255 | stiff | 16mM | 200 | BSA | stiff_16mM_200 | stiff_16mM_200_IgG | 1 | 0
map-data-2019.07.30-17.12.30.587-27.jpk-force | 2019.07.30 | 4 | 4.2.1 | 17.12.30.587 | 27 | IgG | 12.1472 | 0.000922155 | 0.21483 | stiff | 16mM | 200 | BSA | stiff_16mM_200 | stiff_16mM_200_IgG | 1 | 0
map-data-2019.07.30-17.12.30.587-28.jpk-force | 2019.07.30 | 4 | 4.2.1 | 17.12.30.587 | 28 | IgG | 95.1927 | 0.0088096 | 0.20648 | stiff | 16mM | 200 | BSA | stiff_16mM_200 | stiff_16mM_200_IgG | 1 | 0
map-data-2019.07.30-17.12.30.587-29.jpk-force | 2019.07.30 | 4 | 4.2.1 | 17.12.30.587 | 29 | IgG | 42.398 | 0.000874001 | 0.0355 | stiff | 16mM | 200 | BSA | stiff_16mM_200 | stiff_16mM_200_IgG | 1 | 0
map-data-2019.07.30-17.12.30.587-30.jpk-force | 2019.07.30 | 4 | 4.2.1 | 17.12.30.587 | 30 | IgG | 87.4916 | 0.00252446 | 0.06295 | stiff | 16mM | 200 | BSA | stiff_16mM_200 | stiff_16mM_200_IgG | 1 | 0
map-data-2019.07.30-17.12.30.587-31.jpk-force | 2019.07.30 | 4 | 4.2.1 | 17.12.30.587 | 31 | IgG | 23.9124 | 0.00101729 | 0.20375 | stiff | 16mM | 200 | BSA | stiff_16mM_200 | stiff_16mM_200_IgG | 1 | 0
map-data-2019.07.30-17.12.30.587-32.jpk-force | 2019.07.30 | 4 | 4.2.1 | 17.12.30.587 | 32 | IgG | 1196.01 | 0.197815 | 0.95675 | stiff | 16mM | 200 | BSA | stiff_16mM_200 | stiff_16mM_200_IgG | 1 | 0
map-data-2019.07.30-17.12.30.587-33.jpk-force | 2019.07.30 | 4 | 4.2.1 | 17.12.30.587 | 33 | IgG | 108.529 | 0.00549986 | 0.10394 | stiff | 16mM | 200 | BSA | stiff_16mM_200 | stiff_16mM_200_IgG | 1 | 0
map-data-2019.07.30-17.12.30.587-34.jpk-force | 2019.07.30 | 4 | 4.2.1 | 17.12.30.587 | 34 | IgG | 141.703 | 0.00776747 | 0.13238 | stiff | 16mM | 200 | BSA | stiff_16mM_200 | stiff_16mM_200_IgG | 1 | 0
map-data-2019.07.30-17.12.30.587-35.jpk-force | 2019.07.30 | 4 | 4.2.1 | 17.12.30.587 | 35 | IgG | 11.275 | 0.00154352 | 0.4207 | stiff | 16mM | 200 | BSA | stiff_16mM_200 | stiff_16mM_200_IgG | 1 | 0
map-data-2019.07.30-17.12.30.587-36.jpk-force | 2019.07.30 | 4 | 4.2.1 | 17.12.30.587 | 36 | IgG | 41.9818 | 0.00318096 | 0.13226 | stiff | 16mM | 200 | BSA | stiff_16mM_200 | stiff_16mM_200_IgG | 1 | 0
map-data-2019.07.30-17.12.30.587-37.jpk-force | 2019.07.30 | 4 | 4.2.1 | 17.12.30.587 | 37 | IgG | 21.7493 | 0.00180639 | 0.5289 | stiff | 16mM | 200 | BSA | stiff_16mM_200 | stiff_16mM_200_IgG | 1 | 0
map-data-2019.07.30-17.12.30.587-38.jpk-force | 2019.07.30 | 4 | 4.2.1 | 17.12.30.587 | 38 | IgG | 13.2128 | 0.000547263 | 0.1927 | stiff | 16mM | 200 | BSA | stiff_16mM_200 | stiff_16mM_200_IgG | 1 | 0
map-data-2019.07.30-17.12.30.587-39.jpk-force | 2019.07.30 | 4 | 4.2.1 | 17.12.30.587 | 39 | IgG | 16.429 | 0.00285182 | 0.8072 | stiff | 16mM | 200 | BSA | stiff_16mM_200 | stiff_16mM_200_IgG | 1 | 0
map-data-2019.07.30-17.12.30.587-40.jpk-force | 2019.07.30 | 4 | 4.2.1 | 17.12.30.587 | 40 | IgG | 17.8534 | 0.00130423 | 0.25754 | stiff | 16mM | 200 | BSA | stiff_16mM_200 | stiff_16mM_200_IgG | 1 | 0
map-data-2019.07.30-17.12.30.587-41.jpk-force | 2019.07.30 | 4 | 4.2.1 | 17.12.30.587 | 41 | IgG | 280.895 | 0.0158998 | 0.177 | stiff | 16mM | 200 | BSA | stiff_16mM_200 | stiff_16mM_200_IgG | 1 | 0
map-data-2019.07.30-17.12.30.587-42.jpk-force | 2019.07.30 | 4 | 4.2.1 | 17.12.30.587 | 42 | IgG | 66.0645 | 0.0035053 | 0.14683 | stiff | 16mM | 200 | BSA | stiff_16mM_200 | stiff_16mM_200_IgG | 1 | 0
map-data-2019.07.30-17.12.30.587-43.jpk-force | 2019.07.30 | 4 | 4.2.1 | 17.12.30.587 | 43 | IgG | 73.4177 | 0.00123786 | 0.03212 | stiff | 16mM | 200 | BSA | stiff_16mM_200 | stiff_16mM_200_IgG | 1 | 0
map-data-2019.07.30-17.12.30.587-44.jpk-force | 2019.07.30 | 4 | 4.2.1 | 17.12.30.587 | 44 | IgG | 24.3344 | 0.000780663 | 0.2273 | stiff | 16mM | 200 | BSA | stiff_16mM_200 | stiff_16mM_200_IgG | 1 | 0
map-data-2019.07.30-17.12.30.587-45.jpk-force | 2019.07.30 | 4 | 4.2.1 | 17.12.30.587 | 45 | IgG | 22.2201 | 0.00120408 | 0.3753 | stiff | 16mM | 200 | BSA | stiff_16mM_200 | stiff_16mM_200_IgG | 1 | 0
map-data-2019.07.30-17.12.30.587-46.jpk-force | 2019.07.30 | 4 | 4.2.1 | 17.12.30.587 | 46 | IgG | 22.7546 | 0.00202397 | 0.18693 | stiff | 16mM | 200 | BSA | stiff_16mM_200 | stiff_16mM_200_IgG | 1 | 0
map-data-2019.07.30-17.12.30.587-47.jpk-force | 2019.07.30 | 4 | 4.2.1 | 17.12.30.587 | 47 | IgG | 74.0998 | 0.00578405 | 0.18012 | stiff | 16mM | 200 | BSA | stiff_16mM_200 | stiff_16mM_200_IgG | 1 | 0
map-data-2019.07.30-17.12.30.587-48.jpk-force | 2019.07.30 | 4 | 4.2.1 | 17.12.30.587 | 48 | IgG | 10.8856 | 0.000579783 | 0.13932 | stiff | 16mM | 200 | BSA | stiff_16mM_200 | stiff_16mM_200_IgG | 1 | 0
map-data-2019.07.30-17.12.30.587-49.jpk-force | 2019.07.30 | 4 | 4.2.1 | 17.12.30.587 | 49 | IgG | 13.1158 | 0.0022938 | 0.6262 | stiff | 16mM | 200 | BSA | stiff_16mM_200 | stiff_16mM_200_IgG | 1 | 0
map-data-2019.07.30-17.12.30.587-50.jpk-force | 2019.07.30 | 4 | 4.2.1 | 17.12.30.587 | 50 | IgG | 13.5725 | 0.000995553 | 0.3555 | stiff | 16mM | 200 | BSA | stiff_16mM_200 | stiff_16mM_200_IgG | 1 | 0
map-data-2019.07.30-17.12.30.587-51.jpk-force | 2019.07.30 | 4 | 4.2.1 | 17.12.30.587 | 51 | IgG | 16.6715 | 0.000886933 | 0.18222 | stiff | 16mM | 200 | BSA | stiff_16mM_200 | stiff_16mM_200_IgG | 1 | 0
map-data-2019.07.30-17.12.30.587-52.jpk-force | 2019.07.30 | 4 | 4.2.1 | 17.12.30.587 | 52 | IgG | 15.9944 | 0.00318023 | 0.5697 | stiff | 16mM | 200 | BSA | stiff_16mM_200 | stiff_16mM_200_IgG | 1 | 0
map-data-2019.07.30-17.12.30.587-53.jpk-force | 2019.07.30 | 4 | 4.2.1 | 17.12.30.587 | 53 | IgG | 22.2045 | 0.00124992 | 0.25933 | stiff | 16mM | 200 | BSA | stiff_16mM_200 | stiff_16mM_200_IgG | 1 | 0
map-data-2019.07.30-17.12.30.587-54.jpk-force | 2019.07.30 | 4 | 4.2.1 | 17.12.30.587 | 54 | IgG | 334.495 | 0.0295126 | 0.17007 | stiff | 16mM | 200 | BSA | stiff_16mM_200 | stiff_16mM_200_IgG | 1 | 0
map-data-2019.07.30-17.12.30.587-55.jpk-force | 2019.07.30 | 4 | 4.2.1 | 17.12.30.587 | 55 | IgG | 163.316 | 0.0116093 | 0.16539 | stiff | 16mM | 200 | BSA | stiff_16mM_200 | stiff_16mM_200_IgG | 1 | 0
map-data-2019.07.30-17.12.30.587-56.jpk-force | 2019.07.30 | 4 | 4.2.1 | 17.12.30.587 | 56 | IgG | 367.851 | 0.201445 | 1.03226 | stiff | 16mM | 200 | BSA | stiff_16mM_200 | stiff_16mM_200_IgG | 1 | 1
map-data-2019.07.30-17.12.30.587-57.jpk-force | 2019.07.30 | 4 | 4.2.1 | 17.12.30.587 | 57 | IgG | 534.162 | 0.110821 | 1.03951 | stiff | 16mM | 200 | BSA | stiff_16mM_200 | stiff_16mM_200_IgG | 1 | 1
map-data-2019.07.30-17.12.30.587-58.jpk-force | 2019.07.30 | 4 | 4.2.1 | 17.12.30.587 | 58 | IgG | 41.9277 | 0.00425258 | 0.21486 | stiff | 16mM | 200 | BSA | stiff_16mM_200 | stiff_16mM_200_IgG | 1 | 0
map-data-2019.07.30-17.12.30.587-59.jpk-force | 2019.07.30 | 4 | 4.2.1 | 17.12.30.587 | 59 | IgG | 382.168 | 0.0109183 | 0.07099 | stiff | 16mM | 200 | BSA | stiff_16mM_200 | stiff_16mM_200_IgG | 1 | 0
map-data-2019.07.30-17.12.30.587-60.jpk-force | 2019.07.30 | 4 | 4.2.1 | 17.12.30.587 | 60 | IgG | 48.7098 | 0.0013172 | 0.04998 | stiff | 16mM | 200 | BSA | stiff_16mM_200 | stiff_16mM_200_IgG | 1 | 0
map-data-2019.07.30-17.12.30.587-61.jpk-force | 2019.07.30 | 4 | 4.2.1 | 17.12.30.587 | 61 | IgG | 12.8473 | 0.000621712 | 0.11541 | stiff | 16mM | 200 | BSA | stiff_16mM_200 | stiff_16mM_200_IgG | 1 | 0
map-data-2019.07.30-17.12.30.587-62.jpk-force | 2019.07.30 | 4 | 4.2.1 | 17.12.30.587 | 62 | IgG | 23.169 | 0.000896303 | 0.07277 | stiff | 16mM | 200 | BSA | stiff_16mM_200 | stiff_16mM_200_IgG | 1 | 0
map-data-2019.07.30-17.12.30.587-63.jpk-force | 2019.07.30 | 4 | 4.2.1 | 17.12.30.587 | 63 | IgG | 21.0391 | 0.00202223 | 0.18204 | stiff | 16mM | 200 | BSA | stiff_16mM_200 | stiff_16mM_200_IgG | 1 | 0
map-data-2019.07.30-17.12.30.587-64.jpk-force | 2019.07.30 | 4 | 4.2.1 | 17.12.30.587 | 64 | IgG | 40.7172 | 0.00103139 | 0.17772 | stiff | 16mM | 200 | BSA | stiff_16mM_200 | stiff_16mM_200_IgG | 1 | 0
map-data-2019.07.30-17.12.30.587-65.jpk-force | 2019.07.30 | 4 | 4.2.1 | 17.12.30.587 | 65 | IgG | 15.8264 | 0.00232224 | 0.38959 | stiff | 16mM | 200 | BSA | stiff_16mM_200 | stiff_16mM_200_IgG | 1 | 0
map-data-2019.07.30-17.12.30.587-66.jpk-force | 2019.07.30 | 4 | 4.2.1 | 17.12.30.587 | 66 | IgG | 99.7872 | 0.0052068 | 0.16 | stiff | 16mM | 200 | BSA | stiff_16mM_200 | stiff_16mM_200_IgG | 1 | 0
map-data-2019.07.30-17.12.30.587-67.jpk-force | 2019.07.30 | 4 | 4.2.1 | 17.12.30.587 | 67 | IgG | 72.3577 | 0.00276836 | 0.0839 | stiff | 16mM | 200 | BSA | stiff_16mM_200 | stiff_16mM_200_IgG | 1 | 0
map-data-2019.07.30-17.12.30.587-68.jpk-force | 2019.07.30 | 4 | 4.2.1 | 17.12.30.587 | 68 | IgG | 56.1993 | 0.00254516 | 0.19347 | stiff | 16mM | 200 | BSA | stiff_16mM_200 | stiff_16mM_200_IgG | 1 | 0
map-data-2019.07.30-17.12.30.587-69.jpk-force | 2019.07.30 | 4 | 4.2.1 | 17.12.30.587 | 69 | IgG | 122.984 | 0.0229881 | 0.40707 | stiff | 16mM | 200 | BSA | stiff_16mM_200 | stiff_16mM_200_IgG | 1 | 0
map-data-2019.07.30-17.12.30.587-70.jpk-force | 2019.07.30 | 4 | 4.2.1 | 17.12.30.587 | 70 | IgG | 21.1414 | 0.00082683 | 0.2598 | stiff | 16mM | 200 | BSA | stiff_16mM_200 | stiff_16mM_200_IgG | 1 | 0
map-data-2019.07.30-17.12.30.587-71.jpk-force | 2019.07.30 | 4 | 4.2.1 | 17.12.30.587 | 71 | IgG | 14.8988 | 0.00143833 | 0.26892 | stiff | 16mM | 200 | BSA | stiff_16mM_200 | stiff_16mM_200_IgG | 1 | 0
map-data-2019.07.30-17.12.30.587-72.jpk-force | 2019.07.30 | 4 | 4.2.1 | 17.12.30.587 | 72 | IgG | 45.6884 | 0.00282505 | 0.09915 | stiff | 16mM | 200 | BSA | stiff_16mM_200 | stiff_16mM_200_IgG | 1 | 0
map-data-2019.07.30-17.12.30.587-73.jpk-force | 2019.07.30 | 4 | 4.2.1 | 17.12.30.587 | 73 | IgG | 84.2429 | 0.0123852 | 0.33422 | stiff | 16mM | 200 | BSA | stiff_16mM_200 | stiff_16mM_200_IgG | 1 | 0
map-data-2019.07.30-17.12.30.587-74.jpk-force | 2019.07.30 | 4 | 4.2.1 | 17.12.30.587 | 74 | IgG | 74.5578 | 0.00279024 | 0.10723 | stiff | 16mM | 200 | BSA | stiff_16mM_200 | stiff_16mM_200_IgG | 1 | 0
map-data-2019.07.30-17.12.30.587-75.jpk-force | 2019.07.30 | 4 | 4.2.1 | 17.12.30.587 | 75 | IgG | 41.3137 | 0.00164813 | 0.11382 | stiff | 16mM | 200 | BSA | stiff_16mM_200 | stiff_16mM_200_IgG | 1 | 0
map-data-2019.07.30-17.12.30.587-76.jpk-force | 2019.07.30 | 4 | 4.2.1 | 17.12.30.587 | 76 | IgG | 24.6868 | 0.00198428 | 0.20631 | stiff | 16mM | 200 | BSA | stiff_16mM_200 | stiff_16mM_200_IgG | 1 | 0
map-data-2019.07.30-17.12.30.587-77.jpk-force | 2019.07.30 | 4 | 4.2.1 | 17.12.30.587 | 77 | IgG | 15.6597 | 0.00123813 | 0.17309 | stiff | 16mM | 200 | BSA | stiff_16mM_200 | stiff_16mM_200_IgG | 1 | 0
map-data-2019.07.30-17.12.30.587-78.jpk-force | 2019.07.30 | 4 | 4.2.1 | 17.12.30.587 | 78 | IgG | 13.4156 | 0.00146965 | 0.23624 | stiff | 16mM | 200 | BSA | stiff_16mM_200 | stiff_16mM_200_IgG | 1 | 0
map-data-2019.07.30-17.12.30.587-79.jpk-force | 2019.07.30 | 4 | 4.2.1 | 17.12.30.587 | 79 | IgG | 12.7437 | 0.000672127 | 0.2128 | stiff | 16mM | 200 | BSA | stiff_16mM_200 | stiff_16mM_200_IgG | 1 | 0
map-data-2019.07.30-17.12.30.587-80.jpk-force | 2019.07.30 | 4 | 4.2.1 | 17.12.30.587 | 80 | IgG | 158.13 | 0.0471539 | 0.63068 | stiff | 16mM | 200 | BSA | stiff_16mM_200 | stiff_16mM_200_IgG | 1 | 0
map-data-2019.07.30-17.12.30.587-81.jpk-force | 2019.07.30 | 4 | 4.2.1 | 17.12.30.587 | 81 | IgG | 11.0782 | 0.000621172 | 0.2283 | stiff | 16mM | 200 | BSA | stiff_16mM_200 | stiff_16mM_200_IgG | 1 | 0
map-data-2019.07.30-17.12.30.587-82.jpk-force | 2019.07.30 | 4 | 4.2.1 | 17.12.30.587 | 82 | IgG | 60.9677 | 0.00226813 | 0.07121 | stiff | 16mM | 200 | BSA | stiff_16mM_200 | stiff_16mM_200_IgG | 1 | 0
map-data-2019.07.30-17.12.30.587-83.jpk-force | 2019.07.30 | 4 | 4.2.1 | 17.12.30.587 | 83 | IgG | 147.508 | 0.00747632 | 0.10336 | stiff | 16mM | 200 | BSA | stiff_16mM_200 | stiff_16mM_200_IgG | 1 | 0
map-data-2019.07.30-17.12.30.587-84.jpk-force | 2019.07.30 | 4 | 4.2.1 | 17.12.30.587 | 84 | IgG | 44.2478 | 0.00194389 | 0.08929 | stiff | 16mM | 200 | BSA | stiff_16mM_200 | stiff_16mM_200_IgG | 1 | 0
map-data-2019.07.30-17.12.30.587-85.jpk-force | 2019.07.30 | 4 | 4.2.1 | 17.12.30.587 | 85 | IgG | 12.6217 | 0.00142017 | 0.31987 | stiff | 16mM | 200 | BSA | stiff_16mM_200 | stiff_16mM_200_IgG | 1 | 0
map-data-2019.07.30-17.12.30.587-86.jpk-force | 2019.07.30 | 4 | 4.2.1 | 17.12.30.587 | 86 | IgG | 44.4044 | 0.00470215 | 0.26701 | stiff | 16mM | 200 | BSA | stiff_16mM_200 | stiff_16mM_200_IgG | 1 | 0
map-data-2019.07.30-17.12.30.587-87.jpk-force | 2019.07.30 | 4 | 4.2.1 | 17.12.30.587 | 87 | IgG | 11.2138 | 0.000791587 | 0.19898 | stiff | 16mM | 200 | BSA | stiff_16mM_200 | stiff_16mM_200_IgG | 1 | 0
map-data-2019.07.30-17.12.30.587-88.jpk-force | 2019.07.30 | 4 | 4.2.1 | 17.12.30.587 | 88 | IgG | 56.9079 | 0.00205584 | 0.10462 | stiff | 16mM | 200 | BSA | stiff_16mM_200 | stiff_16mM_200_IgG | 1 | 0
map-data-2019.07.30-17.12.30.587-89.jpk-force | 2019.07.30 | 4 | 4.2.1 | 17.12.30.587 | 89 | IgG | 98.8009 | 0.00295641 | 0.09887 | stiff | 16mM | 200 | BSA | stiff_16mM_200 | stiff_16mM_200_IgG | 1 | 0
map-data-2019.07.30-17.12.30.587-90.jpk-force | 2019.07.30 | 4 | 4.2.1 | 17.12.30.587 | 90 | IgG | 65.4887 | 0.00889534 | 0.23181 | stiff | 16mM | 200 | BSA | stiff_16mM_200 | stiff_16mM_200_IgG | 1 | 0
map-data-2019.07.30-17.12.30.587-91.jpk-force | 2019.07.30 | 4 | 4.2.1 | 17.12.30.587 | 91 | IgG | 164.494 | 0.0068291 | 0.11544 | stiff | 16mM | 200 | BSA | stiff_16mM_200 | stiff_16mM_200_IgG | 1 | 0
map-data-2019.07.30-17.12.30.587-92.jpk-force | 2019.07.30 | 4 | 4.2.1 | 17.12.30.587 | 92 | IgG | 207.39 | 0.0159532 | 0.15852 | stiff | 16mM | 200 | BSA | stiff_16mM_200 | stiff_16mM_200_IgG | 1 | 0
map-data-2019.07.30-17.12.30.587-93.jpk-force | 2019.07.30 | 4 | 4.2.1 | 17.12.30.587 | 93 | IgG | 11.7464 | 0.000933687 | 0.3215 | stiff | 16mM | 200 | BSA | stiff_16mM_200 | stiff_16mM_200_IgG | 1 | 0
map-data-2019.07.30-17.12.30.587-94.jpk-force | 2019.07.30 | 4 | 4.2.1 | 17.12.30.587 | 94 | IgG | 23.6698 | 0.000917156 | 0.3211 | stiff | 16mM | 200 | BSA | stiff_16mM_200 | stiff_16mM_200_IgG | 1 | 0
map-data-2019.07.30-17.12.30.587-95.jpk-force | 2019.07.30 | 4 | 4.2.1 | 17.12.30.587 | 95 | IgG | 25.2609 | 0.0022901 | 0.5749 | stiff | 16mM | 200 | BSA | stiff_16mM_200 | stiff_16mM_200_IgG | 1 | 0
map-data-2019.07.30-17.12.30.587-96.jpk-force | 2019.07.30 | 4 | 4.2.1 | 17.12.30.587 | 96 | IgG | 29.562 | 0.00106121 | 0.3178 | stiff | 16mM | 200 | BSA | stiff_16mM_200 | stiff_16mM_200_IgG | 1 | 0
map-data-2019.07.30-17.12.30.587-97.jpk-force | 2019.07.30 | 4 | 4.2.1 | 17.12.30.587 | 97 | IgG | 44.8325 | 0.00152852 | 0.06936 | stiff | 16mM | 200 | BSA | stiff_16mM_200 | stiff_16mM_200_IgG | 1 | 0
map-data-2019.07.30-17.12.30.587-98.jpk-force | 2019.07.30 | 4 | 4.2.1 | 17.12.30.587 | 98 | IgG | 278.567 | 0.00844552 | 0.11368 | stiff | 16mM | 200 | BSA | stiff_16mM_200 | stiff_16mM_200_IgG | 1 | 0
map-data-2019.07.30-17.12.30.587-99.jpk-force | 2019.07.30 | 4 | 4.2.1 | 17.12.30.587 | 99 | IgG | 14.7207 | 0.00136577 | 0.25081 | stiff | 16mM | 200 | BSA | stiff_16mM_200 | stiff_16mM_200_IgG | 1 | 0
map-data-2019.07.31-10.30.35.176-00.jpk-force | 2019.07.31 | 4 | 4.2.2 | 10.30.35.176 | 0 | IgG | 11.2885 | 0.000413416 | 0.11999 | stiff | 16mM | 200 | BSA | stiff_16mM_200 | stiff_16mM_200_IgG | 1 | 0
map-data-2019.07.31-10.30.35.176-01.jpk-force | 2019.07.31 | 4 | 4.2.2 | 10.30.35.176 | 1 | IgG | 20.5516 | 0.000401761 | 0.1263 | stiff | 16mM | 200 | BSA | stiff_16mM_200 | stiff_16mM_200_IgG | 1 | 0
map-data-2019.07.31-10.30.35.176-02.jpk-force | 2019.07.31 | 4 | 4.2.2 | 10.30.35.176 | 2 | IgG | 32.602 | 0.000711559 | 0.04487 | stiff | 16mM | 200 | BSA | stiff_16mM_200 | stiff_16mM_200_IgG | 1 | 0
map-data-2019.07.31-10.30.35.176-03.jpk-force | 2019.07.31 | 4 | 4.2.2 | 10.30.35.176 | 3 | IgG | 45.4151 | 0.000738152 | 0.02882 | stiff | 16mM | 200 | BSA | stiff_16mM_200 | stiff_16mM_200_IgG | 1 | 0
map-data-2019.07.31-10.30.35.176-04.jpk-force | 2019.07.31 | 4 | 4.2.2 | 10.30.35.176 | 4 | IgG | 29.7669 | 0.000591713 | 0.1345 | stiff | 16mM | 200 | BSA | stiff_16mM_200 | stiff_16mM_200_IgG | 1 | 0
map-data-2019.07.31-10.30.35.176-05.jpk-force | 2019.07.31 | 4 | 4.2.2 | 10.30.35.176 | 5 | IgG | 29.5515 | 0.000633634 | 0.03942 | stiff | 16mM | 200 | BSA | stiff_16mM_200 | stiff_16mM_200_IgG | 1 | 0
map-data-2019.07.31-10.30.35.176-06.jpk-force | 2019.07.31 | 4 | 4.2.2 | 10.30.35.176 | 6 | IgG | 11.2872 | 0.000379213 | 0.08715 | stiff | 16mM | 200 | BSA | stiff_16mM_200 | stiff_16mM_200_IgG | 1 | 0
map-data-2019.07.31-10.30.35.176-07.jpk-force | 2019.07.31 | 4 | 4.2.2 | 10.30.35.176 | 7 | IgG | 27.2133 | 0.00127738 | 0.068 | stiff | 16mM | 200 | BSA | stiff_16mM_200 | stiff_16mM_200_IgG | 1 | 0
map-data-2019.07.31-10.30.35.176-08.jpk-force | 2019.07.31 | 4 | 4.2.2 | 10.30.35.176 | 8 | IgG | 11.9775 | 0.000484676 | 0.11 | stiff | 16mM | 200 | BSA | stiff_16mM_200 | stiff_16mM_200_IgG | 1 | 0
map-data-2019.07.31-10.30.35.176-09.jpk-force | 2019.07.31 | 4 | 4.2.2 | 10.30.35.176 | 9 | IgG | 62.4424 | 0.0011655 | 0.03136 | stiff | 16mM | 200 | BSA | stiff_16mM_200 | stiff_16mM_200_IgG | 1 | 0
map-data-2019.07.31-10.30.35.176-10.jpk-force | 2019.07.31 | 4 | 4.2.2 | 10.30.35.176 | 10 | IgG | 14.3843 | 0.0015325 | 0.2903 | stiff | 16mM | 200 | BSA | stiff_16mM_200 | stiff_16mM_200_IgG | 1 | 0
map-data-2019.07.31-10.30.35.176-11.jpk-force | 2019.07.31 | 4 | 4.2.2 | 10.30.35.176 | 11 | IgG | 13.1841 | 0.000395784 | 0.1288 | stiff | 16mM | 200 | BSA | stiff_16mM_200 | stiff_16mM_200_IgG | 1 | 0
map-data-2019.07.31-10.30.35.176-12.jpk-force | 2019.07.31 | 4 | 4.2.2 | 10.30.35.176 | 12 | IgG | 27.103 | 0.00103652 | 0.07874 | stiff | 16mM | 200 | BSA | stiff_16mM_200 | stiff_16mM_200_IgG | 1 | 0
map-data-2019.07.31-10.30.35.176-13.jpk-force | 2019.07.31 | 4 | 4.2.2 | 10.30.35.176 | 13 | IgG | 51.531 | 0.00122149 | 0.03908 | stiff | 16mM | 200 | BSA | stiff_16mM_200 | stiff_16mM_200_IgG | 1 | 0
map-data-2019.07.31-10.30.35.176-14.jpk-force | 2019.07.31 | 4 | 4.2.2 | 10.30.35.176 | 14 | IgG | 114.802 | 0.00807668 | 0.12208 | stiff | 16mM | 200 | BSA | stiff_16mM_200 | stiff_16mM_200_IgG | 1 | 0
map-data-2019.07.31-10.30.35.176-15.jpk-force | 2019.07.31 | 4 | 4.2.2 | 10.30.35.176 | 15 | IgG | 83.4487 | 0.00482945 | 0.12077 | stiff | 16mM | 200 | BSA | stiff_16mM_200 | stiff_16mM_200_IgG | 1 | 0
map-data-2019.07.31-10.30.35.176-16.jpk-force | 2019.07.31 | 4 | 4.2.2 | 10.30.35.176 | 16 | IgG | 13.503 | 0.000577105 | 0.1629 | stiff | 16mM | 200 | BSA | stiff_16mM_200 | stiff_16mM_200_IgG | 1 | 0
map-data-2019.07.31-10.30.35.176-17.jpk-force | 2019.07.31 | 4 | 4.2.2 | 10.30.35.176 | 17 | IgG | 9.61656 | 0.000577854 | 0.1331 | stiff | 16mM | 200 | BSA | stiff_16mM_200 | stiff_16mM_200_IgG | 1 | 0
map-data-2019.07.31-10.30.35.176-18.jpk-force | 2019.07.31 | 4 | 4.2.2 | 10.30.35.176 | 18 | IgG | 23.8275 | 0.00066894 | 0.04517 | stiff | 16mM | 200 | BSA | stiff_16mM_200 | stiff_16mM_200_IgG | 1 | 0
map-data-2019.07.31-10.30.35.176-19.jpk-force | 2019.07.31 | 4 | 4.2.2 | 10.30.35.176 | 19 | IgG | 19.8053 | 0.000858662 | 0.05803 | stiff | 16mM | 200 | BSA | stiff_16mM_200 | stiff_16mM_200_IgG | 1 | 0
map-data-2019.07.31-10.30.35.176-20.jpk-force | 2019.07.31 | 4 | 4.2.2 | 10.30.35.176 | 20 | IgG | 11.6324 | 0.000596669 | 0.0953 | stiff | 16mM | 200 | BSA | stiff_16mM_200 | stiff_16mM_200_IgG | 1 | 0
map-data-2019.07.31-10.30.35.176-21.jpk-force | 2019.07.31 | 4 | 4.2.2 | 10.30.35.176 | 21 | IgG | 54.6489 | 0.00157577 | 0.04885 | stiff | 16mM | 200 | BSA | stiff_16mM_200 | stiff_16mM_200_IgG | 1 | 0
map-data-2019.07.31-10.30.35.176-22.jpk-force | 2019.07.31 | 4 | 4.2.2 | 10.30.35.176 | 22 | IgG | 59.3977 | 0.00304333 | 0.13298 | stiff | 16mM | 200 | BSA | stiff_16mM_200 | stiff_16mM_200_IgG | 1 | 0
map-data-2019.07.31-10.30.35.176-23.jpk-force | 2019.07.31 | 4 | 4.2.2 | 10.30.35.176 | 23 | IgG | 97.4966 | 0.00322139 | 0.0632 | stiff | 16mM | 200 | BSA | stiff_16mM_200 | stiff_16mM_200_IgG | 1 | 0
map-data-2019.07.31-10.30.35.176-24.jpk-force | 2019.07.31 | 4 | 4.2.2 | 10.30.35.176 | 24 | IgG | 11.4037 | 0.000694685 | 0.2181 | stiff | 16mM | 200 | BSA | stiff_16mM_200 | stiff_16mM_200_IgG | 1 | 0
map-data-2019.07.31-10.30.35.176-25.jpk-force | 2019.07.31 | 4 | 4.2.2 | 10.30.35.176 | 25 | IgG | 62.8796 | 0.00169376 | 0.04243 | stiff | 16mM | 200 | BSA | stiff_16mM_200 | stiff_16mM_200_IgG | 1 | 0
map-data-2019.07.31-10.30.35.176-26.jpk-force | 2019.07.31 | 4 | 4.2.2 | 10.30.35.176 | 26 | IgG | 24.7109 | 0.000664958 | 0.1783 | stiff | 16mM | 200 | BSA | stiff_16mM_200 | stiff_16mM_200_IgG | 1 | 0
map-data-2019.07.31-10.30.35.176-27.jpk-force | 2019.07.31 | 4 | 4.2.2 | 10.30.35.176 | 27 | IgG | 10.0226 | 0.000789317 | 0.176 | stiff | 16mM | 200 | BSA | stiff_16mM_200 | stiff_16mM_200_IgG | 1 | 0
map-data-2019.07.31-10.30.35.176-28.jpk-force | 2019.07.31 | 4 | 4.2.2 | 10.30.35.176 | 28 | IgG | 13.3704 | 0.000351233 | 0.0744 | stiff | 16mM | 200 | BSA | stiff_16mM_200 | stiff_16mM_200_IgG | 1 | 0
map-data-2019.07.31-10.30.35.176-29.jpk-force | 2019.07.31 | 4 | 4.2.2 | 10.30.35.176 | 29 | IgG | 10.8266 | 0.000667477 | 0.1928 | stiff | 16mM | 200 | BSA | stiff_16mM_200 | stiff_16mM_200_IgG | 1 | 0
map-data-2019.07.31-10.30.35.176-30.jpk-force | 2019.07.31 | 4 | 4.2.2 | 10.30.35.176 | 30 | IgG | 14.7955 | 0.000783485 | 0.2061 | stiff | 16mM | 200 | BSA | stiff_16mM_200 | stiff_16mM_200_IgG | 1 | 0
map-data-2019.07.31-10.30.35.176-31.jpk-force | 2019.07.31 | 4 | 4.2.2 | 10.30.35.176 | 31 | IgG | 13.0195 | 0.000829969 | 0.259 | stiff | 16mM | 200 | BSA | stiff_16mM_200 | stiff_16mM_200_IgG | 1 | 0
map-data-2019.07.31-10.30.35.176-32.jpk-force | 2019.07.31 | 4 | 4.2.2 | 10.30.35.176 | 32 | IgG | 15.7499 | 0.000464828 | 0.1089 | stiff | 16mM | 200 | BSA | stiff_16mM_200 | stiff_16mM_200_IgG | 1 | 0
map-data-2019.07.31-10.30.35.176-33.jpk-force | 2019.07.31 | 4 | 4.2.2 | 10.30.35.176 | 33 | IgG | 10.3549 | 0.000355851 | 0.0922 | stiff | 16mM | 200 | BSA | stiff_16mM_200 | stiff_16mM_200_IgG | 1 | 0
map-data-2019.07.31-10.30.35.176-34.jpk-force | 2019.07.31 | 4 | 4.2.2 | 10.30.35.176 | 34 | IgG | 14.7008 | 0.000529336 | 0.13022 | stiff | 16mM | 200 | BSA | stiff_16mM_200 | stiff_16mM_200_IgG | 1 | 0
map-data-2019.07.31-10.30.35.176-35.jpk-force | 2019.07.31 | 4 | 4.2.2 | 10.30.35.176 | 35 | IgG | 12.7265 | 0.000626589 | 0.08079 | stiff | 16mM | 200 | BSA | stiff_16mM_200 | stiff_16mM_200_IgG | 1 | 0
map-data-2019.07.31-10.30.35.176-36.jpk-force | 2019.07.31 | 4 | 4.2.2 | 10.30.35.176 | 36 | IgG | 48.1568 | 0.00321698 | 0.11708 | stiff | 16mM | 200 | BSA | stiff_16mM_200 | stiff_16mM_200_IgG | 1 | 0
map-data-2019.07.31-10.30.35.176-37.jpk-force | 2019.07.31 | 4 | 4.2.2 | 10.30.35.176 | 37 | IgG | 111.201 | 0.0053179 | 0.11395 | stiff | 16mM | 200 | BSA | stiff_16mM_200 | stiff_16mM_200_IgG | 1 | 0
map-data-2019.07.31-10.30.35.176-38.jpk-force | 2019.07.31 | 4 | 4.2.2 | 10.30.35.176 | 38 | IgG | 72.7371 | 0.0031644 | 0.11917 | stiff | 16mM | 200 | BSA | stiff_16mM_200 | stiff_16mM_200_IgG | 1 | 0
map-data-2019.07.31-10.30.35.176-39.jpk-force | 2019.07.31 | 4 | 4.2.2 | 10.30.35.176 | 39 | IgG | 24.3849 | 0.000620743 | 0.05786 | stiff | 16mM | 200 | BSA | stiff_16mM_200 | stiff_16mM_200_IgG | 1 | 0
map-data-2019.07.31-10.30.35.176-40.jpk-force | 2019.07.31 | 4 | 4.2.2 | 10.30.35.176 | 40 | IgG | 20.2868 | 0.000723996 | 0.1689 | stiff | 16mM | 200 | BSA | stiff_16mM_200 | stiff_16mM_200_IgG | 1 | 0
map-data-2019.07.31-10.30.35.176-41.jpk-force | 2019.07.31 | 4 | 4.2.2 | 10.30.35.176 | 41 | IgG | 13.4491 | 0.000565939 | 0.09482 | stiff | 16mM | 200 | BSA | stiff_16mM_200 | stiff_16mM_200_IgG | 1 | 0
map-data-2019.07.31-10.30.35.176-42.jpk-force | 2019.07.31 | 4 | 4.2.2 | 10.30.35.176 | 42 | IgG | 11.8557 | 0.000473701 | 0.1611 | stiff | 16mM | 200 | BSA | stiff_16mM_200 | stiff_16mM_200_IgG | 1 | 0
map-data-2019.07.31-10.30.35.176-43.jpk-force | 2019.07.31 | 4 | 4.2.2 | 10.30.35.176 | 43 | IgG | 12.7346 | 0.000683614 | 0.2454 | stiff | 16mM | 200 | BSA | stiff_16mM_200 | stiff_16mM_200_IgG | 1 | 0
map-data-2019.07.31-10.30.35.176-44.jpk-force | 2019.07.31 | 4 | 4.2.2 | 10.30.35.176 | 44 | IgG | 144.239 | 0.0105672 | 0.12398 | stiff | 16mM | 200 | BSA | stiff_16mM_200 | stiff_16mM_200_IgG | 1 | 0
map-data-2019.07.31-10.30.35.176-45.jpk-force | 2019.07.31 | 4 | 4.2.2 | 10.30.35.176 | 45 | IgG | 16.9225 | 0.0006085 | 0.1156 | stiff | 16mM | 200 | BSA | stiff_16mM_200 | stiff_16mM_200_IgG | 1 | 0
map-data-2019.07.31-10.30.35.176-46.jpk-force | 2019.07.31 | 4 | 4.2.2 | 10.30.35.176 | 46 | IgG | 12.7794 | 0.000465323 | 0.09177 | stiff | 16mM | 200 | BSA | stiff_16mM_200 | stiff_16mM_200_IgG | 1 | 0
map-data-2019.07.31-10.30.35.176-47.jpk-force | 2019.07.31 | 4 | 4.2.2 | 10.30.35.176 | 47 | IgG | 48.4868 | 0.000764185 | 0.02644 | stiff | 16mM | 200 | BSA | stiff_16mM_200 | stiff_16mM_200_IgG | 1 | 0
map-data-2019.07.31-10.30.35.176-48.jpk-force | 2019.07.31 | 4 | 4.2.2 | 10.30.35.176 | 48 | IgG | 41.7453 | 0.000696327 | 0.03529 | stiff | 16mM | 200 | BSA | stiff_16mM_200 | stiff_16mM_200_IgG | 1 | 0
map-data-2019.07.31-10.30.35.176-49.jpk-force | 2019.07.31 | 4 | 4.2.2 | 10.30.35.176 | 49 | IgG | 49.7292 | 0.00219729 | 0.11481 | stiff | 16mM | 200 | BSA | stiff_16mM_200 | stiff_16mM_200_IgG | 1 | 0
map-data-2019.07.31-10.30.35.176-50.jpk-force | 2019.07.31 | 4 | 4.2.2 | 10.30.35.176 | 50 | IgG | 187.164 | 0.0171545 | 0.15348 | stiff | 16mM | 200 | BSA | stiff_16mM_200 | stiff_16mM_200_IgG | 1 | 0
map-data-2019.07.31-10.30.35.176-51.jpk-force | 2019.07.31 | 4 | 4.2.2 | 10.30.35.176 | 51 | IgG | 26.0874 | 0.00063314 | 0.05294 | stiff | 16mM | 200 | BSA | stiff_16mM_200 | stiff_16mM_200_IgG | 1 | 0
map-data-2019.07.31-10.30.35.176-52.jpk-force | 2019.07.31 | 4 | 4.2.2 | 10.30.35.176 | 52 | IgG | 12.7195 | 0.000677162 | 0.1351 | stiff | 16mM | 200 | BSA | stiff_16mM_200 | stiff_16mM_200_IgG | 1 | 0
map-data-2019.07.31-10.30.35.176-53.jpk-force | 2019.07.31 | 4 | 4.2.2 | 10.30.35.176 | 53 | IgG | 32.0186 | 0.000762748 | 0.04636 | stiff | 16mM | 200 | BSA | stiff_16mM_200 | stiff_16mM_200_IgG | 1 | 0
map-data-2019.07.31-10.30.35.176-54.jpk-force | 2019.07.31 | 4 | 4.2.2 | 10.30.35.176 | 54 | IgG | 32.152 | 0.00251062 | 0.15444 | stiff | 16mM | 200 | BSA | stiff_16mM_200 | stiff_16mM_200_IgG | 1 | 0
map-data-2019.07.31-10.30.35.176-55.jpk-force | 2019.07.31 | 4 | 4.2.2 | 10.30.35.176 | 55 | IgG | 12.6295 | 0.000510789 | 0.1489 | stiff | 16mM | 200 | BSA | stiff_16mM_200 | stiff_16mM_200_IgG | 1 | 0
map-data-2019.07.31-10.30.35.176-56.jpk-force | 2019.07.31 | 4 | 4.2.2 | 10.30.35.176 | 56 | IgG | 51.2403 | 0.000795201 | 0.1625 | stiff | 16mM | 200 | BSA | stiff_16mM_200 | stiff_16mM_200_IgG | 1 | 0
map-data-2019.07.31-10.30.35.176-57.jpk-force | 2019.07.31 | 4 | 4.2.2 | 10.30.35.176 | 57 | IgG | 14.1441 | 0.000801483 | 0.2258 | stiff | 16mM | 200 | BSA | stiff_16mM_200 | stiff_16mM_200_IgG | 1 | 0
map-data-2019.07.31-10.30.35.176-58.jpk-force | 2019.07.31 | 4 | 4.2.2 | 10.30.35.176 | 58 | IgG | 102.712 | 0.00770878 | 0.15419 | stiff | 16mM | 200 | BSA | stiff_16mM_200 | stiff_16mM_200_IgG | 1 | 0
map-data-2019.07.31-10.30.35.176-59.jpk-force | 2019.07.31 | 4 | 4.2.2 | 10.30.35.176 | 59 | IgG | 12.2323 | 0.000921758 | 0.1599 | stiff | 16mM | 200 | BSA | stiff_16mM_200 | stiff_16mM_200_IgG | 1 | 0
map-data-2019.07.31-10.30.35.176-60.jpk-force | 2019.07.31 | 4 | 4.2.2 | 10.30.35.176 | 60 | IgG | 11.1379 | 0.000590659 | 0.0797 | stiff | 16mM | 200 | BSA | stiff_16mM_200 | stiff_16mM_200_IgG | 1 | 0
map-data-2019.07.31-10.30.35.176-61.jpk-force | 2019.07.31 | 4 | 4.2.2 | 10.30.35.176 | 61 | IgG | 262.47 | 0.0293789 | 0.29657 | stiff | 16mM | 200 | BSA | stiff_16mM_200 | stiff_16mM_200_IgG | 1 | 1
map-data-2019.07.31-10.30.35.176-62.jpk-force | 2019.07.31 | 4 | 4.2.2 | 10.30.35.176 | 62 | IgG | 147.319 | 0.0114959 | 0.12822 | stiff | 16mM | 200 | BSA | stiff_16mM_200 | stiff_16mM_200_IgG | 1 | 0
map-data-2019.07.31-10.30.35.176-63.jpk-force | 2019.07.31 | 4 | 4.2.2 | 10.30.35.176 | 63 | IgG | 99.6556 | 0.00351762 | 0.05861 | stiff | 16mM | 200 | BSA | stiff_16mM_200 | stiff_16mM_200_IgG | 1 | 0
map-data-2019.07.31-10.30.35.176-64.jpk-force | 2019.07.31 | 4 | 4.2.2 | 10.30.35.176 | 64 | IgG | 62.7185 | 0.00482354 | 0.13226 | stiff | 16mM | 200 | BSA | stiff_16mM_200 | stiff_16mM_200_IgG | 1 | 0
map-data-2019.07.31-10.30.35.176-65.jpk-force | 2019.07.31 | 4 | 4.2.2 | 10.30.35.176 | 65 | IgG | 18.3813 | 0.000408369 | 0.0974 | stiff | 16mM | 200 | BSA | stiff_16mM_200 | stiff_16mM_200_IgG | 1 | 0
map-data-2019.07.31-10.30.35.176-66.jpk-force | 2019.07.31 | 4 | 4.2.2 | 10.30.35.176 | 66 | IgG | 18.7578 | 0.00070548 | 0.1749 | stiff | 16mM | 200 | BSA | stiff_16mM_200 | stiff_16mM_200_IgG | 1 | 0
map-data-2019.07.31-10.30.35.176-67.jpk-force | 2019.07.31 | 4 | 4.2.2 | 10.30.35.176 | 67 | IgG | 54.969 | 0.000966885 | 0.0285 | stiff | 16mM | 200 | BSA | stiff_16mM_200 | stiff_16mM_200_IgG | 1 | 0
map-data-2019.07.31-10.30.35.176-68.jpk-force | 2019.07.31 | 4 | 4.2.2 | 10.30.35.176 | 68 | IgG | 14.275 | 0.000796762 | 0.1649 | stiff | 16mM | 200 | BSA | stiff_16mM_200 | stiff_16mM_200_IgG | 1 | 0
map-data-2019.07.31-10.30.35.176-69.jpk-force | 2019.07.31 | 4 | 4.2.2 | 10.30.35.176 | 69 | IgG | 13.2683 | 0.000739243 | 0.1157 | stiff | 16mM | 200 | BSA | stiff_16mM_200 | stiff_16mM_200_IgG | 1 | 0
map-data-2019.07.31-10.30.35.176-70.jpk-force | 2019.07.31 | 4 | 4.2.2 | 10.30.35.176 | 70 | IgG | 11.2521 | 0.00054185 | 0.1219 | stiff | 16mM | 200 | BSA | stiff_16mM_200 | stiff_16mM_200_IgG | 1 | 0
map-data-2019.07.31-10.30.35.176-71.jpk-force | 2019.07.31 | 4 | 4.2.2 | 10.30.35.176 | 71 | IgG | 19.3438 | 0.000529078 | 0.1392 | stiff | 16mM | 200 | BSA | stiff_16mM_200 | stiff_16mM_200_IgG | 1 | 0
map-data-2019.07.31-10.30.35.176-72.jpk-force | 2019.07.31 | 4 | 4.2.2 | 10.30.35.176 | 72 | IgG | 10.9876 | 0.000342338 | 0.0892 | stiff | 16mM | 200 | BSA | stiff_16mM_200 | stiff_16mM_200_IgG | 1 | 0
map-data-2019.07.31-10.30.35.176-73.jpk-force | 2019.07.31 | 4 | 4.2.2 | 10.30.35.176 | 73 | IgG | 12.7637 | 0.000435134 | 0.07335 | stiff | 16mM | 200 | BSA | stiff_16mM_200 | stiff_16mM_200_IgG | 1 | 0
map-data-2019.07.31-10.30.35.176-74.jpk-force | 2019.07.31 | 4 | 4.2.2 | 10.30.35.176 | 74 | IgG | 16.5317 | 0.000491275 | 0.1451 | stiff | 16mM | 200 | BSA | stiff_16mM_200 | stiff_16mM_200_IgG | 1 | 0
map-data-2019.07.31-10.30.35.176-75.jpk-force | 2019.07.31 | 4 | 4.2.2 | 10.30.35.176 | 75 | IgG | 13.4637 | 0.000615195 | 0.1449 | stiff | 16mM | 200 | BSA | stiff_16mM_200 | stiff_16mM_200_IgG | 1 | 0
map-data-2019.07.31-10.30.35.176-76.jpk-force | 2019.07.31 | 4 | 4.2.2 | 10.30.35.176 | 76 | IgG | 13.4885 | 0.000667063 | 0.2056 | stiff | 16mM | 200 | BSA | stiff_16mM_200 | stiff_16mM_200_IgG | 1 | 0
map-data-2019.07.31-10.30.35.176-77.jpk-force | 2019.07.31 | 4 | 4.2.2 | 10.30.35.176 | 77 | IgG | 114.096 | 0.0028084 | 0.05158 | stiff | 16mM | 200 | BSA | stiff_16mM_200 | stiff_16mM_200_IgG | 1 | 0
map-data-2019.07.31-10.30.35.176-78.jpk-force | 2019.07.31 | 4 | 4.2.2 | 10.30.35.176 | 78 | IgG | 14.9096 | 0.000686566 | 0.1519 | stiff | 16mM | 200 | BSA | stiff_16mM_200 | stiff_16mM_200_IgG | 1 | 0
map-data-2019.07.31-10.30.35.176-79.jpk-force | 2019.07.31 | 4 | 4.2.2 | 10.30.35.176 | 79 | IgG | 80.3622 | 0.00143742 | 0.03049 | stiff | 16mM | 200 | BSA | stiff_16mM_200 | stiff_16mM_200_IgG | 1 | 0
map-data-2019.07.31-10.30.35.176-80.jpk-force | 2019.07.31 | 4 | 4.2.2 | 10.30.35.176 | 80 | IgG | 11.9594 | 0.00127074 | 0.2985 | stiff | 16mM | 200 | BSA | stiff_16mM_200 | stiff_16mM_200_IgG | 1 | 0
map-data-2019.07.31-10.30.35.176-81.jpk-force | 2019.07.31 | 4 | 4.2.2 | 10.30.35.176 | 81 | IgG | 14.3097 | 0.000582843 | 0.1114 | stiff | 16mM | 200 | BSA | stiff_16mM_200 | stiff_16mM_200_IgG | 1 | 0
map-data-2019.07.31-10.30.35.176-82.jpk-force | 2019.07.31 | 4 | 4.2.2 | 10.30.35.176 | 82 | IgG | 14.3701 | 0.000711747 | 0.1483 | stiff | 16mM | 200 | BSA | stiff_16mM_200 | stiff_16mM_200_IgG | 1 | 0
map-data-2019.07.31-10.30.35.176-83.jpk-force | 2019.07.31 | 4 | 4.2.2 | 10.30.35.176 | 83 | IgG | 13.2632 | 0.000361426 | 0.0718 | stiff | 16mM | 200 | BSA | stiff_16mM_200 | stiff_16mM_200_IgG | 1 | 0
map-data-2019.07.31-10.30.35.176-84.jpk-force | 2019.07.31 | 4 | 4.2.2 | 10.30.35.176 | 84 | IgG | 43.0188 | 0.000611185 | 0.123 | stiff | 16mM | 200 | BSA | stiff_16mM_200 | stiff_16mM_200_IgG | 1 | 0
map-data-2019.07.31-10.30.35.176-85.jpk-force | 2019.07.31 | 4 | 4.2.2 | 10.30.35.176 | 85 | IgG | 50.4159 | 0.00133474 | 0.04149 | stiff | 16mM | 200 | BSA | stiff_16mM_200 | stiff_16mM_200_IgG | 1 | 0
map-data-2019.07.31-10.30.35.176-86.jpk-force | 2019.07.31 | 4 | 4.2.2 | 10.30.35.176 | 86 | IgG | 36.2025 | 0.000547573 | 0.122 | stiff | 16mM | 200 | BSA | stiff_16mM_200 | stiff_16mM_200_IgG | 1 | 0
map-data-2019.07.31-10.30.35.176-87.jpk-force | 2019.07.31 | 4 | 4.2.2 | 10.30.35.176 | 87 | IgG | 11.4515 | 0.000692956 | 0.1958 | stiff | 16mM | 200 | BSA | stiff_16mM_200 | stiff_16mM_200_IgG | 1 | 0
map-data-2019.07.31-10.30.35.176-88.jpk-force | 2019.07.31 | 4 | 4.2.2 | 10.30.35.176 | 88 | IgG | 11.7041 | 0.000599251 | 0.1581 | stiff | 16mM | 200 | BSA | stiff_16mM_200 | stiff_16mM_200_IgG | 1 | 0
map-data-2019.07.31-10.30.35.176-89.jpk-force | 2019.07.31 | 4 | 4.2.2 | 10.30.35.176 | 89 | IgG | 22.1293 | 0.000698455 | 0.04775 | stiff | 16mM | 200 | BSA | stiff_16mM_200 | stiff_16mM_200_IgG | 1 | 0
map-data-2019.07.31-10.30.35.176-90.jpk-force | 2019.07.31 | 4 | 4.2.2 | 10.30.35.176 | 90 | IgG | 12.2037 | 0.000805895 | 0.1419 | stiff | 16mM | 200 | BSA | stiff_16mM_200 | stiff_16mM_200_IgG | 1 | 0
map-data-2019.07.31-10.30.35.176-91.jpk-force | 2019.07.31 | 4 | 4.2.2 | 10.30.35.176 | 91 | IgG | 22.7957 | 0.00125469 | 0.2545 | stiff | 16mM | 200 | BSA | stiff_16mM_200 | stiff_16mM_200_IgG | 1 | 0
map-data-2019.07.31-10.30.35.176-92.jpk-force | 2019.07.31 | 4 | 4.2.2 | 10.30.35.176 | 92 | IgG | 15.265 | 0.000630117 | 0.10972 | stiff | 16mM | 200 | BSA | stiff_16mM_200 | stiff_16mM_200_IgG | 1 | 0
map-data-2019.07.31-10.30.35.176-93.jpk-force | 2019.07.31 | 4 | 4.2.2 | 10.30.35.176 | 93 | IgG | 12.8781 | 0.000461305 | 0.1084 | stiff | 16mM | 200 | BSA | stiff_16mM_200 | stiff_16mM_200_IgG | 1 | 0
map-data-2019.07.31-10.30.35.176-94.jpk-force | 2019.07.31 | 4 | 4.2.2 | 10.30.35.176 | 94 | IgG | 944.485 | 0.192046 | 0.76751 | stiff | 16mM | 200 | BSA | stiff_16mM_200 | stiff_16mM_200_IgG | 1 | 0
map-data-2019.07.31-10.30.35.176-95.jpk-force | 2019.07.31 | 4 | 4.2.2 | 10.30.35.176 | 95 | IgG | 67.871 | 0.000889213 | 0.02294 | stiff | 16mM | 200 | BSA | stiff_16mM_200 | stiff_16mM_200_IgG | 1 | 0
map-data-2019.07.31-10.30.35.176-96.jpk-force | 2019.07.31 | 4 | 4.2.2 | 10.30.35.176 | 96 | IgG | 77.859 | 0.00393465 | 0.1171 | stiff | 16mM | 200 | BSA | stiff_16mM_200 | stiff_16mM_200_IgG | 1 | 0
map-data-2019.07.31-10.30.35.176-97.jpk-force | 2019.07.31 | 4 | 4.2.2 | 10.30.35.176 | 97 | IgG | 16.466 | 0.000543892 | 0.132 | stiff | 16mM | 200 | BSA | stiff_16mM_200 | stiff_16mM_200_IgG | 1 | 0
map-data-2019.07.31-10.30.35.176-98.jpk-force | 2019.07.31 | 4 | 4.2.2 | 10.30.35.176 | 98 | IgG | 22.6511 | 0.00074568 | 0.1774 | stiff | 16mM | 200 | BSA | stiff_16mM_200 | stiff_16mM_200_IgG | 1 | 0
map-data-2019.07.31-10.38.53.306-00.jpk-force | 2019.07.31 | 4 | 4.2.2 | 10.38.53.306 | 0 | IgG | 45.8176 | 0.00117944 | 0.04134 | stiff | 16mM | 200 | BSA | stiff_16mM_200 | stiff_16mM_200_IgG | 1 | 0
map-data-2019.07.31-10.38.53.306-01.jpk-force | 2019.07.31 | 4 | 4.2.2 | 10.38.53.306 | 1 | IgG | 11.8548 | 0.00042649 | 0.09362 | stiff | 16mM | 200 | BSA | stiff_16mM_200 | stiff_16mM_200_IgG | 1 | 0
map-data-2019.07.31-10.38.53.306-02.jpk-force | 2019.07.31 | 4 | 4.2.2 | 10.38.53.306 | 2 | IgG | 50.6895 | 0.00139999 | 0.05068 | stiff | 16mM | 200 | BSA | stiff_16mM_200 | stiff_16mM_200_IgG | 1 | 0
map-data-2019.07.31-10.38.53.306-03.jpk-force | 2019.07.31 | 4 | 4.2.2 | 10.38.53.306 | 3 | IgG | 32.7906 | 0.000897453 | 0.05889 | stiff | 16mM | 200 | BSA | stiff_16mM_200 | stiff_16mM_200_IgG | 1 | 0
map-data-2019.07.31-10.38.53.306-04.jpk-force | 2019.07.31 | 4 | 4.2.2 | 10.38.53.306 | 4 | IgG | 13.2146 | 0.000537439 | 0.1145 | stiff | 16mM | 200 | BSA | stiff_16mM_200 | stiff_16mM_200_IgG | 1 | 0
map-data-2019.07.31-10.38.53.306-05.jpk-force | 2019.07.31 | 4 | 4.2.2 | 10.38.53.306 | 5 | IgG | 12.2678 | 0.000515214 | 0.1942 | stiff | 16mM | 200 | BSA | stiff_16mM_200 | stiff_16mM_200_IgG | 1 | 0
map-data-2019.07.31-10.38.53.306-06.jpk-force | 2019.07.31 | 4 | 4.2.2 | 10.38.53.306 | 6 | IgG | 50.5729 | 0.0012085 | 0.04787 | stiff | 16mM | 200 | BSA | stiff_16mM_200 | stiff_16mM_200_IgG | 1 | 0
map-data-2019.07.31-10.38.53.306-07.jpk-force | 2019.07.31 | 4 | 4.2.2 | 10.38.53.306 | 7 | IgG | 107.709 | 0.00609198 | 0.10282 | stiff | 16mM | 200 | BSA | stiff_16mM_200 | stiff_16mM_200_IgG | 1 | 0
map-data-2019.07.31-10.38.53.306-08.jpk-force | 2019.07.31 | 4 | 4.2.2 | 10.38.53.306 | 8 | IgG | 24.0733 | 0.000556211 | 0.1158 | stiff | 16mM | 200 | BSA | stiff_16mM_200 | stiff_16mM_200_IgG | 1 | 0
map-data-2019.07.31-10.38.53.306-09.jpk-force | 2019.07.31 | 4 | 4.2.2 | 10.38.53.306 | 9 | IgG | 40.7401 | 0.00313088 | 0.15597 | stiff | 16mM | 200 | BSA | stiff_16mM_200 | stiff_16mM_200_IgG | 1 | 0
map-data-2019.07.31-10.38.53.306-10.jpk-force | 2019.07.31 | 4 | 4.2.2 | 10.38.53.306 | 10 | IgG | 10.2435 | 0.00102657 | 0.226 | stiff | 16mM | 200 | BSA | stiff_16mM_200 | stiff_16mM_200_IgG | 1 | 0
map-data-2019.07.31-10.38.53.306-11.jpk-force | 2019.07.31 | 4 | 4.2.2 | 10.38.53.306 | 11 | IgG | 22.4269 | 0.000570353 | 0.08294 | stiff | 16mM | 200 | BSA | stiff_16mM_200 | stiff_16mM_200_IgG | 1 | 0
map-data-2019.07.31-10.38.53.306-12.jpk-force | 2019.07.31 | 4 | 4.2.2 | 10.38.53.306 | 12 | IgG | 11.6622 | 0.0005396 | 0.1451 | stiff | 16mM | 200 | BSA | stiff_16mM_200 | stiff_16mM_200_IgG | 1 | 0
map-data-2019.07.31-10.38.53.306-13.jpk-force | 2019.07.31 | 4 | 4.2.2 | 10.38.53.306 | 13 | IgG | 10.7468 | 0.000464507 | 0.1364 | stiff | 16mM | 200 | BSA | stiff_16mM_200 | stiff_16mM_200_IgG | 1 | 0
map-data-2019.07.31-10.38.53.306-14.jpk-force | 2019.07.31 | 4 | 4.2.2 | 10.38.53.306 | 14 | IgG | 10.9566 | 0.00043555 | 0.08179 | stiff | 16mM | 200 | BSA | stiff_16mM_200 | stiff_16mM_200_IgG | 1 | 0
map-data-2019.07.31-10.38.53.306-15.jpk-force | 2019.07.31 | 4 | 4.2.2 | 10.38.53.306 | 15 | IgG | 16.2356 | 0.000839669 | 0.18002 | stiff | 16mM | 200 | BSA | stiff_16mM_200 | stiff_16mM_200_IgG | 1 | 0
map-data-2019.07.31-10.38.53.306-16.jpk-force | 2019.07.31 | 4 | 4.2.2 | 10.38.53.306 | 16 | IgG | 11.6939 | 0.000515744 | 0.09724 | stiff | 16mM | 200 | BSA | stiff_16mM_200 | stiff_16mM_200_IgG | 1 | 0
map-data-2019.07.31-10.38.53.306-17.jpk-force | 2019.07.31 | 4 | 4.2.2 | 10.38.53.306 | 17 | IgG | 15.0257 | 0.000617252 | 0.1663 | stiff | 16mM | 200 | BSA | stiff_16mM_200 | stiff_16mM_200_IgG | 1 | 0
map-data-2019.07.31-10.38.53.306-18.jpk-force | 2019.07.31 | 4 | 4.2.2 | 10.38.53.306 | 18 | IgG | 15.6483 | 0.000597615 | 0.2196 | stiff | 16mM | 200 | BSA | stiff_16mM_200 | stiff_16mM_200_IgG | 1 | 0
map-data-2019.07.31-10.38.53.306-19.jpk-force | 2019.07.31 | 4 | 4.2.2 | 10.38.53.306 | 19 | IgG | 53.2077 | 0.00117517 | 0.05672 | stiff | 16mM | 200 | BSA | stiff_16mM_200 | stiff_16mM_200_IgG | 1 | 0
map-data-2019.07.31-10.38.53.306-20.jpk-force | 2019.07.31 | 4 | 4.2.2 | 10.38.53.306 | 20 | IgG | 10.5324 | 0.000720705 | 0.172 | stiff | 16mM | 200 | BSA | stiff_16mM_200 | stiff_16mM_200_IgG | 1 | 0
map-data-2019.07.31-10.38.53.306-21.jpk-force | 2019.07.31 | 4 | 4.2.2 | 10.38.53.306 | 21 | IgG | 12.3176 | 0.000560632 | 0.0842 | stiff | 16mM | 200 | BSA | stiff_16mM_200 | stiff_16mM_200_IgG | 1 | 0
map-data-2019.07.31-10.38.53.306-22.jpk-force | 2019.07.31 | 4 | 4.2.2 | 10.38.53.306 | 22 | IgG | 44.7777 | 0.00156155 | 0.07398 | stiff | 16mM | 200 | BSA | stiff_16mM_200 | stiff_16mM_200_IgG | 1 | 0
map-data-2019.07.31-10.38.53.306-23.jpk-force | 2019.07.31 | 4 | 4.2.2 | 10.38.53.306 | 23 | IgG | 106.144 | 0.011722 | 0.28722 | stiff | 16mM | 200 | BSA | stiff_16mM_200 | stiff_16mM_200_IgG | 1 | 0
map-data-2019.07.31-10.38.53.306-24.jpk-force | 2019.07.31 | 4 | 4.2.2 | 10.38.53.306 | 24 | IgG | 9.29618 | 0.000604136 | 0.1607 | stiff | 16mM | 200 | BSA | stiff_16mM_200 | stiff_16mM_200_IgG | 1 | 0
map-data-2019.07.31-10.38.53.306-25.jpk-force | 2019.07.31 | 4 | 4.2.2 | 10.38.53.306 | 25 | IgG | 12.9007 | 0.000462207 | 0.1382 | stiff | 16mM | 200 | BSA | stiff_16mM_200 | stiff_16mM_200_IgG | 1 | 0
map-data-2019.07.31-10.38.53.306-26.jpk-force | 2019.07.31 | 4 | 4.2.2 | 10.38.53.306 | 26 | IgG | 32.4584 | 0.000727957 | 0.1868 | stiff | 16mM | 200 | BSA | stiff_16mM_200 | stiff_16mM_200_IgG | 1 | 0
map-data-2019.07.31-10.38.53.306-27.jpk-force | 2019.07.31 | 4 | 4.2.2 | 10.38.53.306 | 27 | IgG | 11.6181 | 0.000597636 | 0.10913 | stiff | 16mM | 200 | BSA | stiff_16mM_200 | stiff_16mM_200_IgG | 1 | 0
map-data-2019.07.31-10.38.53.306-28.jpk-force | 2019.07.31 | 4 | 4.2.2 | 10.38.53.306 | 28 | IgG | 72.4856 | 0.00184743 | 0.05641 | stiff | 16mM | 200 | BSA | stiff_16mM_200 | stiff_16mM_200_IgG | 1 | 0
map-data-2019.07.31-10.38.53.306-29.jpk-force | 2019.07.31 | 4 | 4.2.2 | 10.38.53.306 | 29 | IgG | 73.4793 | 0.00274603 | 0.06869 | stiff | 16mM | 200 | BSA | stiff_16mM_200 | stiff_16mM_200_IgG | 1 | 0
map-data-2019.07.31-10.38.53.306-30.jpk-force | 2019.07.31 | 4 | 4.2.2 | 10.38.53.306 | 30 | IgG | 141.247 | 0.0141301 | 0.20905 | stiff | 16mM | 200 | BSA | stiff_16mM_200 | stiff_16mM_200_IgG | 1 | 0
map-data-2019.07.31-10.38.53.306-31.jpk-force | 2019.07.31 | 4 | 4.2.2 | 10.38.53.306 | 31 | IgG | 17.9594 | 0.000376873 | 0.08824 | stiff | 16mM | 200 | BSA | stiff_16mM_200 | stiff_16mM_200_IgG | 1 | 0
map-data-2019.07.31-10.38.53.306-32.jpk-force | 2019.07.31 | 4 | 4.2.2 | 10.38.53.306 | 32 | IgG | 118.334 | 0.00329883 | 0.04437 | stiff | 16mM | 200 | BSA | stiff_16mM_200 | stiff_16mM_200_IgG | 1 | 0
map-data-2019.07.31-10.38.53.306-33.jpk-force | 2019.07.31 | 4 | 4.2.2 | 10.38.53.306 | 33 | IgG | 12.7773 | 0.000681404 | 0.13571 | stiff | 16mM | 200 | BSA | stiff_16mM_200 | stiff_16mM_200_IgG | 1 | 0
map-data-2019.07.31-10.38.53.306-34.jpk-force | 2019.07.31 | 4 | 4.2.2 | 10.38.53.306 | 34 | IgG | 37.3937 | 0.000774495 | 0.03662 | stiff | 16mM | 200 | BSA | stiff_16mM_200 | stiff_16mM_200_IgG | 1 | 0
map-data-2019.07.31-10.38.53.306-35.jpk-force | 2019.07.31 | 4 | 4.2.2 | 10.38.53.306 | 35 | IgG | 24.9737 | 0.000675997 | 0.04731 | stiff | 16mM | 200 | BSA | stiff_16mM_200 | stiff_16mM_200_IgG | 1 | 0
map-data-2019.07.31-10.38.53.306-36.jpk-force | 2019.07.31 | 4 | 4.2.2 | 10.38.53.306 | 36 | IgG | 11.1552 | 0.000543039 | 0.10455 | stiff | 16mM | 200 | BSA | stiff_16mM_200 | stiff_16mM_200_IgG | 1 | 0
map-data-2019.07.31-10.38.53.306-37.jpk-force | 2019.07.31 | 4 | 4.2.2 | 10.38.53.306 | 37 | IgG | 11.7076 | 0.000528921 | 0.12444 | stiff | 16mM | 200 | BSA | stiff_16mM_200 | stiff_16mM_200_IgG | 1 | 0
map-data-2019.07.31-10.38.53.306-38.jpk-force | 2019.07.31 | 4 | 4.2.2 | 10.38.53.306 | 38 | IgG | 19.3055 | 0.000682918 | 0.2065 | stiff | 16mM | 200 | BSA | stiff_16mM_200 | stiff_16mM_200_IgG | 1 | 0
map-data-2019.07.31-10.38.53.306-39.jpk-force | 2019.07.31 | 4 | 4.2.2 | 10.38.53.306 | 39 | IgG | 159.5 | 0.00459129 | 0.05558 | stiff | 16mM | 200 | BSA | stiff_16mM_200 | stiff_16mM_200_IgG | 1 | 0
map-data-2019.07.31-10.38.53.306-40.jpk-force | 2019.07.31 | 4 | 4.2.2 | 10.38.53.306 | 40 | IgG | 18.7085 | 0.000646184 | 0.1454 | stiff | 16mM | 200 | BSA | stiff_16mM_200 | stiff_16mM_200_IgG | 1 | 0
map-data-2019.07.31-10.38.53.306-41.jpk-force | 2019.07.31 | 4 | 4.2.2 | 10.38.53.306 | 41 | IgG | 75.2762 | 0.00108862 | 0.02575 | stiff | 16mM | 200 | BSA | stiff_16mM_200 | stiff_16mM_200_IgG | 1 | 0
map-data-2019.07.31-10.38.53.306-42.jpk-force | 2019.07.31 | 4 | 4.2.2 | 10.38.53.306 | 42 | IgG | 10.0436 | 0.000415122 | 0.10203 | stiff | 16mM | 200 | BSA | stiff_16mM_200 | stiff_16mM_200_IgG | 1 | 0
map-data-2019.07.31-10.38.53.306-43.jpk-force | 2019.07.31 | 4 | 4.2.2 | 10.38.53.306 | 43 | IgG | 27.1521 | 0.00060162 | 0.15516 | stiff | 16mM | 200 | BSA | stiff_16mM_200 | stiff_16mM_200_IgG | 1 | 0
map-data-2019.07.31-10.38.53.306-44.jpk-force | 2019.07.31 | 4 | 4.2.2 | 10.38.53.306 | 44 | IgG | 41.3635 | 0.00262922 | 0.12095 | stiff | 16mM | 200 | BSA | stiff_16mM_200 | stiff_16mM_200_IgG | 1 | 0
map-data-2019.07.31-10.38.53.306-45.jpk-force | 2019.07.31 | 4 | 4.2.2 | 10.38.53.306 | 45 | IgG | 13.3621 | 0.000514191 | 0.1428 | stiff | 16mM | 200 | BSA | stiff_16mM_200 | stiff_16mM_200_IgG | 1 | 0
map-data-2019.07.31-10.38.53.306-46.jpk-force | 2019.07.31 | 4 | 4.2.2 | 10.38.53.306 | 46 | IgG | 48.2519 | 0.00113275 | 0.04518 | stiff | 16mM | 200 | BSA | stiff_16mM_200 | stiff_16mM_200_IgG | 1 | 0
map-data-2019.07.31-10.38.53.306-47.jpk-force | 2019.07.31 | 4 | 4.2.2 | 10.38.53.306 | 47 | IgG | 238.896 | 0.0356013 | 0.36707 | stiff | 16mM | 200 | BSA | stiff_16mM_200 | stiff_16mM_200_IgG | 1 | 1
map-data-2019.07.31-10.38.53.306-48.jpk-force | 2019.07.31 | 4 | 4.2.2 | 10.38.53.306 | 48 | IgG | 34.0851 | 0.000686298 | 0.2047 | stiff | 16mM | 200 | BSA | stiff_16mM_200 | stiff_16mM_200_IgG | 1 | 0
map-data-2019.07.31-10.38.53.306-49.jpk-force | 2019.07.31 | 4 | 4.2.2 | 10.38.53.306 | 49 | IgG | 51.7766 | 0.0012169 | 0.05959 | stiff | 16mM | 200 | BSA | stiff_16mM_200 | stiff_16mM_200_IgG | 1 | 0
map-data-2019.07.31-10.38.53.306-50.jpk-force | 2019.07.31 | 4 | 4.2.2 | 10.38.53.306 | 50 | IgG | 33.1678 | 0.000819567 | 0.04655 | stiff | 16mM | 200 | BSA | stiff_16mM_200 | stiff_16mM_200_IgG | 1 | 0
map-data-2019.07.31-10.38.53.306-51.jpk-force | 2019.07.31 | 4 | 4.2.2 | 10.38.53.306 | 51 | IgG | 55.8234 | 0.00115799 | 0.04251 | stiff | 16mM | 200 | BSA | stiff_16mM_200 | stiff_16mM_200_IgG | 1 | 0
map-data-2019.07.31-10.38.53.306-52.jpk-force | 2019.07.31 | 4 | 4.2.2 | 10.38.53.306 | 52 | IgG | 121.052 | 0.00468744 | 0.0833 | stiff | 16mM | 200 | BSA | stiff_16mM_200 | stiff_16mM_200_IgG | 1 | 0
map-data-2019.07.31-10.38.53.306-53.jpk-force | 2019.07.31 | 4 | 4.2.2 | 10.38.53.306 | 53 | IgG | 51.3744 | 0.00285877 | 0.07782 | stiff | 16mM | 200 | BSA | stiff_16mM_200 | stiff_16mM_200_IgG | 1 | 0
map-data-2019.07.31-10.38.53.306-54.jpk-force | 2019.07.31 | 4 | 4.2.2 | 10.38.53.306 | 54 | IgG | 58.5235 | 0.00100984 | 0.03601 | stiff | 16mM | 200 | BSA | stiff_16mM_200 | stiff_16mM_200_IgG | 1 | 0
map-data-2019.07.31-10.38.53.306-55.jpk-force | 2019.07.31 | 4 | 4.2.2 | 10.38.53.306 | 55 | IgG | 20.4725 | 0.000382809 | 0.1394 | stiff | 16mM | 200 | BSA | stiff_16mM_200 | stiff_16mM_200_IgG | 1 | 0
map-data-2019.07.31-10.38.53.306-56.jpk-force | 2019.07.31 | 4 | 4.2.2 | 10.38.53.306 | 56 | IgG | 44.0933 | 0.000804298 | 0.1429 | stiff | 16mM | 200 | BSA | stiff_16mM_200 | stiff_16mM_200_IgG | 1 | 0
map-data-2019.07.31-10.38.53.306-57.jpk-force | 2019.07.31 | 4 | 4.2.2 | 10.38.53.306 | 57 | IgG | 11.7115 | 0.00117879 | 0.2645 | stiff | 16mM | 200 | BSA | stiff_16mM_200 | stiff_16mM_200_IgG | 1 | 0
map-data-2019.07.31-10.38.53.306-58.jpk-force | 2019.07.31 | 4 | 4.2.2 | 10.38.53.306 | 58 | IgG | 10.0327 | 0.000749303 | 0.1463 | stiff | 16mM | 200 | BSA | stiff_16mM_200 | stiff_16mM_200_IgG | 1 | 0
map-data-2019.07.31-10.38.53.306-59.jpk-force | 2019.07.31 | 4 | 4.2.2 | 10.38.53.306 | 59 | IgG | 10.2073 | 0.000411405 | 0.0965 | stiff | 16mM | 200 | BSA | stiff_16mM_200 | stiff_16mM_200_IgG | 1 | 0
map-data-2019.07.31-10.38.53.306-60.jpk-force | 2019.07.31 | 4 | 4.2.2 | 10.38.53.306 | 60 | IgG | 49.7384 | 0.000966042 | 0.0319 | stiff | 16mM | 200 | BSA | stiff_16mM_200 | stiff_16mM_200_IgG | 1 | 0
map-data-2019.07.31-10.38.53.306-61.jpk-force | 2019.07.31 | 4 | 4.2.2 | 10.38.53.306 | 61 | IgG | 29.1946 | 0.00095596 | 0.06543 | stiff | 16mM | 200 | BSA | stiff_16mM_200 | stiff_16mM_200_IgG | 1 | 0
map-data-2019.07.31-10.38.53.306-62.jpk-force | 2019.07.31 | 4 | 4.2.2 | 10.38.53.306 | 62 | IgG | 16.0654 | 0.000676777 | 0.1578 | stiff | 16mM | 200 | BSA | stiff_16mM_200 | stiff_16mM_200_IgG | 1 | 0
map-data-2019.07.31-10.38.53.306-63.jpk-force | 2019.07.31 | 4 | 4.2.2 | 10.38.53.306 | 63 | IgG | 24.4306 | 0.000876769 | 0.0605 | stiff | 16mM | 200 | BSA | stiff_16mM_200 | stiff_16mM_200_IgG | 1 | 0
map-data-2019.07.31-10.38.53.306-64.jpk-force | 2019.07.31 | 4 | 4.2.2 | 10.38.53.306 | 64 | IgG | 20.8082 | 0.000396663 | 0.05345 | stiff | 16mM | 200 | BSA | stiff_16mM_200 | stiff_16mM_200_IgG | 1 | 0
map-data-2019.07.31-10.38.53.306-65.jpk-force | 2019.07.31 | 4 | 4.2.2 | 10.38.53.306 | 65 | IgG | 9.73539 | 0.000640557 | 0.1925 | stiff | 16mM | 200 | BSA | stiff_16mM_200 | stiff_16mM_200_IgG | 1 | 0
map-data-2019.07.31-10.38.53.306-66.jpk-force | 2019.07.31 | 4 | 4.2.2 | 10.38.53.306 | 66 | IgG | 13.3126 | 0.000906265 | 0.1739 | stiff | 16mM | 200 | BSA | stiff_16mM_200 | stiff_16mM_200_IgG | 1 | 0
map-data-2019.07.31-10.38.53.306-67.jpk-force | 2019.07.31 | 4 | 4.2.2 | 10.38.53.306 | 67 | IgG | 12.5096 | 0.000954753 | 0.1593 | stiff | 16mM | 200 | BSA | stiff_16mM_200 | stiff_16mM_200_IgG | 1 | 0
map-data-2019.07.31-10.38.53.306-68.jpk-force | 2019.07.31 | 4 | 4.2.2 | 10.38.53.306 | 68 | IgG | 38.346 | 0.0012688 | 0.07343 | stiff | 16mM | 200 | BSA | stiff_16mM_200 | stiff_16mM_200_IgG | 1 | 0
map-data-2019.07.31-10.38.53.306-69.jpk-force | 2019.07.31 | 4 | 4.2.2 | 10.38.53.306 | 69 | IgG | 69.0839 | 0.00165504 | 0.03579 | stiff | 16mM | 200 | BSA | stiff_16mM_200 | stiff_16mM_200_IgG | 1 | 0
map-data-2019.07.31-10.38.53.306-70.jpk-force | 2019.07.31 | 4 | 4.2.2 | 10.38.53.306 | 70 | IgG | 14.3484 | 0.000402815 | 0.0603 | stiff | 16mM | 200 | BSA | stiff_16mM_200 | stiff_16mM_200_IgG | 1 | 0
map-data-2019.07.31-10.38.53.306-71.jpk-force | 2019.07.31 | 4 | 4.2.2 | 10.38.53.306 | 71 | IgG | 13.7925 | 0.000364643 | 0.1051 | stiff | 16mM | 200 | BSA | stiff_16mM_200 | stiff_16mM_200_IgG | 1 | 0
map-data-2019.07.31-10.38.53.306-72.jpk-force | 2019.07.31 | 4 | 4.2.2 | 10.38.53.306 | 72 | IgG | 11.0759 | 0.00052456 | 0.1192 | stiff | 16mM | 200 | BSA | stiff_16mM_200 | stiff_16mM_200_IgG | 1 | 0
map-data-2019.07.31-10.38.53.306-73.jpk-force | 2019.07.31 | 4 | 4.2.2 | 10.38.53.306 | 73 | IgG | 72.2847 | 0.00115391 | 0.0293 | stiff | 16mM | 200 | BSA | stiff_16mM_200 | stiff_16mM_200_IgG | 1 | 0
map-data-2019.07.31-10.38.53.306-74.jpk-force | 2019.07.31 | 4 | 4.2.2 | 10.38.53.306 | 74 | IgG | 12.9214 | 0.000659759 | 0.1141 | stiff | 16mM | 200 | BSA | stiff_16mM_200 | stiff_16mM_200_IgG | 1 | 0
map-data-2019.07.31-10.38.53.306-75.jpk-force | 2019.07.31 | 4 | 4.2.2 | 10.38.53.306 | 75 | IgG | 23.4378 | 0.000648959 | 0.1758 | stiff | 16mM | 200 | BSA | stiff_16mM_200 | stiff_16mM_200_IgG | 1 | 0
map-data-2019.07.31-10.38.53.306-76.jpk-force | 2019.07.31 | 4 | 4.2.2 | 10.38.53.306 | 76 | IgG | 73.0468 | 0.00201004 | 0.05464 | stiff | 16mM | 200 | BSA | stiff_16mM_200 | stiff_16mM_200_IgG | 1 | 0
map-data-2019.07.31-10.38.53.306-77.jpk-force | 2019.07.31 | 4 | 4.2.2 | 10.38.53.306 | 77 | IgG | 11.2519 | 0.000592396 | 0.1605 | stiff | 16mM | 200 | BSA | stiff_16mM_200 | stiff_16mM_200_IgG | 1 | 0
map-data-2019.07.31-10.38.53.306-78.jpk-force | 2019.07.31 | 4 | 4.2.2 | 10.38.53.306 | 78 | IgG | 19.5894 | 0.000761964 | 0.07459 | stiff | 16mM | 200 | BSA | stiff_16mM_200 | stiff_16mM_200_IgG | 1 | 0
map-data-2019.07.31-10.38.53.306-79.jpk-force | 2019.07.31 | 4 | 4.2.2 | 10.38.53.306 | 79 | IgG | 46.463 | 0.00140507 | 0.0597 | stiff | 16mM | 200 | BSA | stiff_16mM_200 | stiff_16mM_200_IgG | 1 | 0
map-data-2019.07.31-10.38.53.306-80.jpk-force | 2019.07.31 | 4 | 4.2.2 | 10.38.53.306 | 80 | IgG | 37.1795 | 0.000905634 | 0.05484 | stiff | 16mM | 200 | BSA | stiff_16mM_200 | stiff_16mM_200_IgG | 1 | 0
map-data-2019.07.31-10.38.53.306-81.jpk-force | 2019.07.31 | 4 | 4.2.2 | 10.38.53.306 | 81 | IgG | 81.1254 | 0.00174073 | 0.04181 | stiff | 16mM | 200 | BSA | stiff_16mM_200 | stiff_16mM_200_IgG | 1 | 0
map-data-2019.07.31-10.38.53.306-82.jpk-force | 2019.07.31 | 4 | 4.2.2 | 10.38.53.306 | 82 | IgG | 11.4967 | 0.000479495 | 0.1341 | stiff | 16mM | 200 | BSA | stiff_16mM_200 | stiff_16mM_200_IgG | 1 | 0
map-data-2019.07.31-10.38.53.306-83.jpk-force | 2019.07.31 | 4 | 4.2.2 | 10.38.53.306 | 83 | IgG | 10.6046 | 0.000370518 | 0.1073 | stiff | 16mM | 200 | BSA | stiff_16mM_200 | stiff_16mM_200_IgG | 1 | 0
map-data-2019.07.31-10.38.53.306-84.jpk-force | 2019.07.31 | 4 | 4.2.2 | 10.38.53.306 | 84 | IgG | 14.1316 | 0.00112062 | 0.2735 | stiff | 16mM | 200 | BSA | stiff_16mM_200 | stiff_16mM_200_IgG | 1 | 0
map-data-2019.07.31-10.38.53.306-85.jpk-force | 2019.07.31 | 4 | 4.2.2 | 10.38.53.306 | 85 | IgG | 10.9137 | 0.000864034 | 0.2309 | stiff | 16mM | 200 | BSA | stiff_16mM_200 | stiff_16mM_200_IgG | 1 | 0
map-data-2019.07.31-10.38.53.306-86.jpk-force | 2019.07.31 | 4 | 4.2.2 | 10.38.53.306 | 86 | IgG | 12.5491 | 0.000793642 | 0.1885 | stiff | 16mM | 200 | BSA | stiff_16mM_200 | stiff_16mM_200_IgG | 1 | 0
map-data-2019.07.31-10.38.53.306-87.jpk-force | 2019.07.31 | 4 | 4.2.2 | 10.38.53.306 | 87 | IgG | 9.51992 | 0.00042512 | 0.1356 | stiff | 16mM | 200 | BSA | stiff_16mM_200 | stiff_16mM_200_IgG | 1 | 0
map-data-2019.07.31-10.38.53.306-88.jpk-force | 2019.07.31 | 4 | 4.2.2 | 10.38.53.306 | 88 | IgG | 97.8745 | 0.00181355 | 0.03666 | stiff | 16mM | 200 | BSA | stiff_16mM_200 | stiff_16mM_200_IgG | 1 | 0
map-data-2019.07.31-10.38.53.306-89.jpk-force | 2019.07.31 | 4 | 4.2.2 | 10.38.53.306 | 89 | IgG | 11.6388 | 0.000651384 | 0.1333 | stiff | 16mM | 200 | BSA | stiff_16mM_200 | stiff_16mM_200_IgG | 1 | 0
map-data-2019.07.31-10.38.53.306-90.jpk-force | 2019.07.31 | 4 | 4.2.2 | 10.38.53.306 | 90 | IgG | 17.8308 | 0.000335902 | 0.0938 | stiff | 16mM | 200 | BSA | stiff_16mM_200 | stiff_16mM_200_IgG | 1 | 0
map-data-2019.07.31-10.38.53.306-91.jpk-force | 2019.07.31 | 4 | 4.2.2 | 10.38.53.306 | 91 | IgG | 11.697 | 0.000848315 | 0.2057 | stiff | 16mM | 200 | BSA | stiff_16mM_200 | stiff_16mM_200_IgG | 1 | 0
map-data-2019.07.31-10.38.53.306-92.jpk-force | 2019.07.31 | 4 | 4.2.2 | 10.38.53.306 | 92 | IgG | 73.8478 | 0.00256347 | 0.06009 | stiff | 16mM | 200 | BSA | stiff_16mM_200 | stiff_16mM_200_IgG | 1 | 0
map-data-2019.07.31-10.38.53.306-93.jpk-force | 2019.07.31 | 4 | 4.2.2 | 10.38.53.306 | 93 | IgG | 39.6005 | 0.000830185 | 0.03728 | stiff | 16mM | 200 | BSA | stiff_16mM_200 | stiff_16mM_200_IgG | 1 | 0
map-data-2019.07.31-10.38.53.306-94.jpk-force | 2019.07.31 | 4 | 4.2.2 | 10.38.53.306 | 94 | IgG | 21.3124 | 0.000616469 | 0.1416 | stiff | 16mM | 200 | BSA | stiff_16mM_200 | stiff_16mM_200_IgG | 1 | 0
map-data-2019.07.31-10.38.53.306-95.jpk-force | 2019.07.31 | 4 | 4.2.2 | 10.38.53.306 | 95 | IgG | 14.0021 | 0.000395814 | 0.0664 | stiff | 16mM | 200 | BSA | stiff_16mM_200 | stiff_16mM_200_IgG | 1 | 0
map-data-2019.07.31-10.38.53.306-96.jpk-force | 2019.07.31 | 4 | 4.2.2 | 10.38.53.306 | 96 | IgG | 53.7537 | 0.00133567 | 0.04909 | stiff | 16mM | 200 | BSA | stiff_16mM_200 | stiff_16mM_200_IgG | 1 | 0
map-data-2019.07.31-10.38.53.306-97.jpk-force | 2019.07.31 | 4 | 4.2.2 | 10.38.53.306 | 97 | IgG | 28.2186 | 0.000601278 | 0.04402 | stiff | 16mM | 200 | BSA | stiff_16mM_200 | stiff_16mM_200_IgG | 1 | 0
map-data-2019.07.31-10.38.53.306-98.jpk-force | 2019.07.31 | 4 | 4.2.2 | 10.38.53.306 | 98 | IgG | 11.7854 | 0.000390828 | 0.1438 | stiff | 16mM | 200 | BSA | stiff_16mM_200 | stiff_16mM_200_IgG | 1 | 0
map-data-2019.07.31-10.38.53.306-99.jpk-force | 2019.07.31 | 4 | 4.2.2 | 10.38.53.306 | 99 | IgG | 45.1707 | 0.00221898 | 0.07432 | stiff | 16mM | 200 | BSA | stiff_16mM_200 | stiff_16mM_200_IgG | 1 | 0
map-data-2019.07.31-10.47.02.949-00.jpk-force | 2019.07.31 | 4 | 4.2.2 | 10.47.02.949 | 0 | IgG | 10.3385 | 0.000459069 | 0.12291 | stiff | 16mM | 200 | BSA | stiff_16mM_200 | stiff_16mM_200_IgG | 1 | 0
map-data-2019.07.31-10.47.02.949-01.jpk-force | 2019.07.31 | 4 | 4.2.2 | 10.47.02.949 | 1 | IgG | 14.8248 | 0.000784741 | 0.1701 | stiff | 16mM | 200 | BSA | stiff_16mM_200 | stiff_16mM_200_IgG | 1 | 0
map-data-2019.07.31-10.47.02.949-02.jpk-force | 2019.07.31 | 4 | 4.2.2 | 10.47.02.949 | 2 | IgG | 15.2334 | 0.000613836 | 0.2157 | stiff | 16mM | 200 | BSA | stiff_16mM_200 | stiff_16mM_200_IgG | 1 | 0
map-data-2019.07.31-10.47.02.949-03.jpk-force | 2019.07.31 | 4 | 4.2.2 | 10.47.02.949 | 3 | IgG | 78.6762 | 0.0038233 | 0.09754 | stiff | 16mM | 200 | BSA | stiff_16mM_200 | stiff_16mM_200_IgG | 1 | 0
map-data-2019.07.31-10.47.02.949-04.jpk-force | 2019.07.31 | 4 | 4.2.2 | 10.47.02.949 | 4 | IgG | 37.8733 | 0.00180213 | 0.08971 | stiff | 16mM | 200 | BSA | stiff_16mM_200 | stiff_16mM_200_IgG | 1 | 0
map-data-2019.07.31-10.47.02.949-05.jpk-force | 2019.07.31 | 4 | 4.2.2 | 10.47.02.949 | 5 | IgG | 9.93646 | 0.000572251 | 0.12614 | stiff | 16mM | 200 | BSA | stiff_16mM_200 | stiff_16mM_200_IgG | 1 | 0
map-data-2019.07.31-10.47.02.949-06.jpk-force | 2019.07.31 | 4 | 4.2.2 | 10.47.02.949 | 6 | IgG | 16.6077 | 0.000357223 | 0.1301 | stiff | 16mM | 200 | BSA | stiff_16mM_200 | stiff_16mM_200_IgG | 1 | 0
map-data-2019.07.31-10.47.02.949-07.jpk-force | 2019.07.31 | 4 | 4.2.2 | 10.47.02.949 | 7 | IgG | 11.5375 | 0.000636981 | 0.2054 | stiff | 16mM | 200 | BSA | stiff_16mM_200 | stiff_16mM_200_IgG | 1 | 0
map-data-2019.07.31-10.47.02.949-08.jpk-force | 2019.07.31 | 4 | 4.2.2 | 10.47.02.949 | 8 | IgG | 14.2766 | 0.00057602 | 0.09628 | stiff | 16mM | 200 | BSA | stiff_16mM_200 | stiff_16mM_200_IgG | 1 | 0
map-data-2019.07.31-10.47.02.949-09.jpk-force | 2019.07.31 | 4 | 4.2.2 | 10.47.02.949 | 9 | IgG | 21.6386 | 0.000411372 | 0.1115 | stiff | 16mM | 200 | BSA | stiff_16mM_200 | stiff_16mM_200_IgG | 1 | 0
map-data-2019.07.31-10.47.02.949-10.jpk-force | 2019.07.31 | 4 | 4.2.2 | 10.47.02.949 | 10 | IgG | 13.3524 | 0.000651989 | 0.1294 | stiff | 16mM | 200 | BSA | stiff_16mM_200 | stiff_16mM_200_IgG | 1 | 0
map-data-2019.07.31-10.47.02.949-11.jpk-force | 2019.07.31 | 4 | 4.2.2 | 10.47.02.949 | 11 | IgG | 11.9536 | 0.000332534 | 0.05795 | stiff | 16mM | 200 | BSA | stiff_16mM_200 | stiff_16mM_200_IgG | 1 | 0
map-data-2019.07.31-10.47.02.949-12.jpk-force | 2019.07.31 | 4 | 4.2.2 | 10.47.02.949 | 12 | IgG | 9.74451 | 0.000391963 | 0.05863 | stiff | 16mM | 200 | BSA | stiff_16mM_200 | stiff_16mM_200_IgG | 1 | 0
map-data-2019.07.31-10.47.02.949-13.jpk-force | 2019.07.31 | 4 | 4.2.2 | 10.47.02.949 | 13 | IgG | 122.089 | 0.00722417 | 0.11658 | stiff | 16mM | 200 | BSA | stiff_16mM_200 | stiff_16mM_200_IgG | 1 | 0
map-data-2019.07.31-10.47.02.949-14.jpk-force | 2019.07.31 | 4 | 4.2.2 | 10.47.02.949 | 14 | IgG | 13.4117 | 0.00159976 | 0.3666 | stiff | 16mM | 200 | BSA | stiff_16mM_200 | stiff_16mM_200_IgG | 1 | 0
map-data-2019.07.31-10.47.02.949-15.jpk-force | 2019.07.31 | 4 | 4.2.2 | 10.47.02.949 | 15 | IgG | 64.0829 | 0.000898244 | 0.02623 | stiff | 16mM | 200 | BSA | stiff_16mM_200 | stiff_16mM_200_IgG | 1 | 0
map-data-2019.07.31-10.47.02.949-16.jpk-force | 2019.07.31 | 4 | 4.2.2 | 10.47.02.949 | 16 | IgG | 10.5593 | 0.000543404 | 0.08711 | stiff | 16mM | 200 | BSA | stiff_16mM_200 | stiff_16mM_200_IgG | 1 | 0
map-data-2019.07.31-10.47.02.949-17.jpk-force | 2019.07.31 | 4 | 4.2.2 | 10.47.02.949 | 17 | IgG | 10.5498 | 0.000500554 | 0.1151 | stiff | 16mM | 200 | BSA | stiff_16mM_200 | stiff_16mM_200_IgG | 1 | 0
map-data-2019.07.31-10.47.02.949-18.jpk-force | 2019.07.31 | 4 | 4.2.2 | 10.47.02.949 | 18 | IgG | 10.8342 | 0.000690621 | 0.2107 | stiff | 16mM | 200 | BSA | stiff_16mM_200 | stiff_16mM_200_IgG | 1 | 0
map-data-2019.07.31-10.47.02.949-19.jpk-force | 2019.07.31 | 4 | 4.2.2 | 10.47.02.949 | 19 | IgG | 17.9458 | 0.00040901 | 0.0825 | stiff | 16mM | 200 | BSA | stiff_16mM_200 | stiff_16mM_200_IgG | 1 | 0
map-data-2019.07.31-10.47.02.949-20.jpk-force | 2019.07.31 | 4 | 4.2.2 | 10.47.02.949 | 20 | IgG | 13.1112 | 0.000720902 | 0.158 | stiff | 16mM | 200 | BSA | stiff_16mM_200 | stiff_16mM_200_IgG | 1 | 0
map-data-2019.07.31-10.47.02.949-21.jpk-force | 2019.07.31 | 4 | 4.2.2 | 10.47.02.949 | 21 | IgG | 30.3535 | 0.00063159 | 0.0394 | stiff | 16mM | 200 | BSA | stiff_16mM_200 | stiff_16mM_200_IgG | 1 | 0
map-data-2019.07.31-10.47.02.949-22.jpk-force | 2019.07.31 | 4 | 4.2.2 | 10.47.02.949 | 22 | IgG | 10.9458 | 0.000365529 | 0.0722 | stiff | 16mM | 200 | BSA | stiff_16mM_200 | stiff_16mM_200_IgG | 1 | 0
map-data-2019.07.31-10.47.02.949-23.jpk-force | 2019.07.31 | 4 | 4.2.2 | 10.47.02.949 | 23 | IgG | 28.5523 | 0.00194771 | 0.14601 | stiff | 16mM | 200 | BSA | stiff_16mM_200 | stiff_16mM_200_IgG | 1 | 0
map-data-2019.07.31-10.47.02.949-24.jpk-force | 2019.07.31 | 4 | 4.2.2 | 10.47.02.949 | 24 | IgG | 9.42329 | 0.000385238 | 0.1224 | stiff | 16mM | 200 | BSA | stiff_16mM_200 | stiff_16mM_200_IgG | 1 | 0
map-data-2019.07.31-10.47.02.949-25.jpk-force | 2019.07.31 | 4 | 4.2.2 | 10.47.02.949 | 25 | IgG | 23.9436 | 0.00127259 | 0.11143 | stiff | 16mM | 200 | BSA | stiff_16mM_200 | stiff_16mM_200_IgG | 1 | 0
map-data-2019.07.31-10.47.02.949-27.jpk-force | 2019.07.31 | 4 | 4.2.2 | 10.47.02.949 | 27 | IgG | 79.0311 | 0.00880988 | 0.19845 | stiff | 16mM | 200 | BSA | stiff_16mM_200 | stiff_16mM_200_IgG | 1 | 0
map-data-2019.07.31-10.47.02.949-28.jpk-force | 2019.07.31 | 4 | 4.2.2 | 10.47.02.949 | 28 | IgG | 15.5394 | 0.000636379 | 0.2009 | stiff | 16mM | 200 | BSA | stiff_16mM_200 | stiff_16mM_200_IgG | 1 | 0
map-data-2019.07.31-10.47.02.949-29.jpk-force | 2019.07.31 | 4 | 4.2.2 | 10.47.02.949 | 29 | IgG | 11.6152 | 0.000395075 | 0.09928 | stiff | 16mM | 200 | BSA | stiff_16mM_200 | stiff_16mM_200_IgG | 1 | 0
map-data-2019.07.31-10.47.02.949-30.jpk-force | 2019.07.31 | 4 | 4.2.2 | 10.47.02.949 | 30 | IgG | 53.882 | 0.00119733 | 0.04854 | stiff | 16mM | 200 | BSA | stiff_16mM_200 | stiff_16mM_200_IgG | 1 | 0
map-data-2019.07.31-10.47.02.949-31.jpk-force | 2019.07.31 | 4 | 4.2.2 | 10.47.02.949 | 31 | IgG | 49.6165 | 0.00217689 | 0.07903 | stiff | 16mM | 200 | BSA | stiff_16mM_200 | stiff_16mM_200_IgG | 1 | 0
map-data-2019.07.31-10.47.02.949-32.jpk-force | 2019.07.31 | 4 | 4.2.2 | 10.47.02.949 | 32 | IgG | 34.8501 | 0.00147531 | 0.0868 | stiff | 16mM | 200 | BSA | stiff_16mM_200 | stiff_16mM_200_IgG | 1 | 0
map-data-2019.07.31-10.47.02.949-33.jpk-force | 2019.07.31 | 4 | 4.2.2 | 10.47.02.949 | 33 | IgG | 11.513 | 0.000379859 | 0.1156 | stiff | 16mM | 200 | BSA | stiff_16mM_200 | stiff_16mM_200_IgG | 1 | 0
map-data-2019.07.31-10.47.02.949-36.jpk-force | 2019.07.31 | 4 | 4.2.2 | 10.47.02.949 | 36 | IgG | 44.0742 | 0.00196686 | 0.08546 | stiff | 16mM | 200 | BSA | stiff_16mM_200 | stiff_16mM_200_IgG | 1 | 0
map-data-2019.07.31-10.47.02.949-37.jpk-force | 2019.07.31 | 4 | 4.2.2 | 10.47.02.949 | 37 | IgG | 14.1488 | 0.000405633 | 0.1127 | stiff | 16mM | 200 | BSA | stiff_16mM_200 | stiff_16mM_200_IgG | 1 | 0
map-data-2019.07.31-10.47.02.949-38.jpk-force | 2019.07.31 | 4 | 4.2.2 | 10.47.02.949 | 38 | IgG | 12.2976 | 0.000468381 | 0.1288 | stiff | 16mM | 200 | BSA | stiff_16mM_200 | stiff_16mM_200_IgG | 1 | 0
map-data-2019.07.31-10.47.02.949-39.jpk-force | 2019.07.31 | 4 | 4.2.2 | 10.47.02.949 | 39 | IgG | 28.0447 | 0.00057713 | 0.03379 | stiff | 16mM | 200 | BSA | stiff_16mM_200 | stiff_16mM_200_IgG | 1 | 0
map-data-2019.07.31-10.47.02.949-40.jpk-force | 2019.07.31 | 4 | 4.2.2 | 10.47.02.949 | 40 | IgG | 30.6122 | 0.00110096 | 0.08935 | stiff | 16mM | 200 | BSA | stiff_16mM_200 | stiff_16mM_200_IgG | 1 | 0
map-data-2019.07.31-10.47.02.949-42.jpk-force | 2019.07.31 | 4 | 4.2.2 | 10.47.02.949 | 42 | IgG | 98.7927 | 0.0125801 | 0.24012 | stiff | 16mM | 200 | BSA | stiff_16mM_200 | stiff_16mM_200_IgG | 1 | 0
map-data-2019.07.31-10.47.02.949-43.jpk-force | 2019.07.31 | 4 | 4.2.2 | 10.47.02.949 | 43 | IgG | 14.5786 | 0.000671323 | 0.191 | stiff | 16mM | 200 | BSA | stiff_16mM_200 | stiff_16mM_200_IgG | 1 | 0
map-data-2019.07.31-10.47.02.949-47.jpk-force | 2019.07.31 | 4 | 4.2.2 | 10.47.02.949 | 47 | IgG | 145.081 | 0.0195739 | 0.3605 | stiff | 16mM | 200 | BSA | stiff_16mM_200 | stiff_16mM_200_IgG | 1 | 0
map-data-2019.07.31-10.47.02.949-48.jpk-force | 2019.07.31 | 4 | 4.2.2 | 10.47.02.949 | 48 | IgG | 12.4139 | 0.000422678 | 0.1277 | stiff | 16mM | 200 | BSA | stiff_16mM_200 | stiff_16mM_200_IgG | 1 | 0
map-data-2019.07.31-10.47.02.949-49.jpk-force | 2019.07.31 | 4 | 4.2.2 | 10.47.02.949 | 49 | IgG | 12.5048 | 0.000763336 | 0.166 | stiff | 16mM | 200 | BSA | stiff_16mM_200 | stiff_16mM_200_IgG | 1 | 0
map-data-2019.07.31-10.47.02.949-50.jpk-force | 2019.07.31 | 4 | 4.2.2 | 10.47.02.949 | 50 | IgG | 13.1525 | 0.000327038 | 0.06785 | stiff | 16mM | 200 | BSA | stiff_16mM_200 | stiff_16mM_200_IgG | 1 | 0
map-data-2019.07.31-10.47.02.949-51.jpk-force | 2019.07.31 | 4 | 4.2.2 | 10.47.02.949 | 51 | IgG | 11.614 | 0.000387016 | 0.089 | stiff | 16mM | 200 | BSA | stiff_16mM_200 | stiff_16mM_200_IgG | 1 | 0
map-data-2019.07.31-10.47.02.949-52.jpk-force | 2019.07.31 | 4 | 4.2.2 | 10.47.02.949 | 52 | IgG | 52.2443 | 0.00263046 | 0.12507 | stiff | 16mM | 200 | BSA | stiff_16mM_200 | stiff_16mM_200_IgG | 1 | 0
map-data-2019.07.31-10.47.02.949-53.jpk-force | 2019.07.31 | 4 | 4.2.2 | 10.47.02.949 | 53 | IgG | 12.2542 | 0.000365284 | 0.1082 | stiff | 16mM | 200 | BSA | stiff_16mM_200 | stiff_16mM_200_IgG | 1 | 0
map-data-2019.07.31-10.47.02.949-54.jpk-force | 2019.07.31 | 4 | 4.2.2 | 10.47.02.949 | 54 | IgG | 9.98962 | 0.00041427 | 0.09589 | stiff | 16mM | 200 | BSA | stiff_16mM_200 | stiff_16mM_200_IgG | 1 | 0
map-data-2019.07.31-10.47.02.949-56.jpk-force | 2019.07.31 | 4 | 4.2.2 | 10.47.02.949 | 56 | IgG | 11.5384 | 0.000611754 | 0.1775 | stiff | 16mM | 200 | BSA | stiff_16mM_200 | stiff_16mM_200_IgG | 1 | 0
map-data-2019.07.31-10.47.02.949-57.jpk-force | 2019.07.31 | 4 | 4.2.2 | 10.47.02.949 | 57 | IgG | 30.0005 | 0.000612159 | 0.199 | stiff | 16mM | 200 | BSA | stiff_16mM_200 | stiff_16mM_200_IgG | 1 | 0
map-data-2019.07.31-10.47.02.949-58.jpk-force | 2019.07.31 | 4 | 4.2.2 | 10.47.02.949 | 58 | IgG | 10.9901 | 0.000458718 | 0.1503 | stiff | 16mM | 200 | BSA | stiff_16mM_200 | stiff_16mM_200_IgG | 1 | 0
map-data-2019.07.31-10.47.02.949-59.jpk-force | 2019.07.31 | 4 | 4.2.2 | 10.47.02.949 | 59 | IgG | 12.4637 | 0.000704429 | 0.1799 | stiff | 16mM | 200 | BSA | stiff_16mM_200 | stiff_16mM_200_IgG | 1 | 0
map-data-2019.07.31-10.47.02.949-60.jpk-force | 2019.07.31 | 4 | 4.2.2 | 10.47.02.949 | 60 | IgG | 68.9511 | 0.00313596 | 0.07327 | stiff | 16mM | 200 | BSA | stiff_16mM_200 | stiff_16mM_200_IgG | 1 | 0
map-data-2019.07.31-10.47.02.949-61.jpk-force | 2019.07.31 | 4 | 4.2.2 | 10.47.02.949 | 61 | IgG | 13.8326 | 0.000457222 | 0.09254 | stiff | 16mM | 200 | BSA | stiff_16mM_200 | stiff_16mM_200_IgG | 1 | 0
map-data-2019.07.31-10.47.02.949-62.jpk-force | 2019.07.31 | 4 | 4.2.2 | 10.47.02.949 | 62 | IgG | 61.1666 | 0.00631929 | 0.20613 | stiff | 16mM | 200 | BSA | stiff_16mM_200 | stiff_16mM_200_IgG | 1 | 0
map-data-2019.07.31-10.47.02.949-63.jpk-force | 2019.07.31 | 4 | 4.2.2 | 10.47.02.949 | 63 | IgG | 63.8768 | 0.00331254 | 0.09271 | stiff | 16mM | 200 | BSA | stiff_16mM_200 | stiff_16mM_200_IgG | 1 | 0
map-data-2019.07.31-10.47.02.949-64.jpk-force | 2019.07.31 | 4 | 4.2.2 | 10.47.02.949 | 64 | IgG | 22.8875 | 0.000889845 | 0.07169 | stiff | 16mM | 200 | BSA | stiff_16mM_200 | stiff_16mM_200_IgG | 1 | 0
map-data-2019.07.31-10.47.02.949-65.jpk-force | 2019.07.31 | 4 | 4.2.2 | 10.47.02.949 | 65 | IgG | 41.0647 | 0.000683123 | 0.02695 | stiff | 16mM | 200 | BSA | stiff_16mM_200 | stiff_16mM_200_IgG | 1 | 0
map-data-2019.07.31-10.47.02.949-66.jpk-force | 2019.07.31 | 4 | 4.2.2 | 10.47.02.949 | 66 | IgG | 23.14 | 0.000867776 | 0.17328 | stiff | 16mM | 200 | BSA | stiff_16mM_200 | stiff_16mM_200_IgG | 1 | 0
map-data-2019.07.31-10.47.02.949-67.jpk-force | 2019.07.31 | 4 | 4.2.2 | 10.47.02.949 | 67 | IgG | 35.3341 | 0.000834144 | 0.0363 | stiff | 16mM | 200 | BSA | stiff_16mM_200 | stiff_16mM_200_IgG | 1 | 0
map-data-2019.07.31-10.47.02.949-68.jpk-force | 2019.07.31 | 4 | 4.2.2 | 10.47.02.949 | 68 | IgG | 11.6427 | 0.000378186 | 0.1707 | stiff | 16mM | 200 | BSA | stiff_16mM_200 | stiff_16mM_200_IgG | 1 | 0
map-data-2019.07.31-10.47.02.949-69.jpk-force | 2019.07.31 | 4 | 4.2.2 | 10.47.02.949 | 69 | IgG | 18.4916 | 0.000452599 | 0.1181 | stiff | 16mM | 200 | BSA | stiff_16mM_200 | stiff_16mM_200_IgG | 1 | 0
map-data-2019.07.31-10.47.02.949-70.jpk-force | 2019.07.31 | 4 | 4.2.2 | 10.47.02.949 | 70 | IgG | 30.4414 | 0.000551241 | 0.02964 | stiff | 16mM | 200 | BSA | stiff_16mM_200 | stiff_16mM_200_IgG | 1 | 0
map-data-2019.07.31-10.47.02.949-71.jpk-force | 2019.07.31 | 4 | 4.2.2 | 10.47.02.949 | 71 | IgG | 19.9466 | 0.000304993 | 0.07058 | stiff | 16mM | 200 | BSA | stiff_16mM_200 | stiff_16mM_200_IgG | 1 | 0
map-data-2019.07.31-10.47.02.949-72.jpk-force | 2019.07.31 | 4 | 4.2.2 | 10.47.02.949 | 72 | IgG | 14.486 | 0.00107164 | 0.2225 | stiff | 16mM | 200 | BSA | stiff_16mM_200 | stiff_16mM_200_IgG | 1 | 0
map-data-2019.07.31-10.47.02.949-73.jpk-force | 2019.07.31 | 4 | 4.2.2 | 10.47.02.949 | 73 | IgG | 24.1944 | 0.00046544 | 0.1051 | stiff | 16mM | 200 | BSA | stiff_16mM_200 | stiff_16mM_200_IgG | 1 | 0
map-data-2019.07.31-10.47.02.949-74.jpk-force | 2019.07.31 | 4 | 4.2.2 | 10.47.02.949 | 74 | IgG | 24.8531 | 0.000627607 | 0.1876 | stiff | 16mM | 200 | BSA | stiff_16mM_200 | stiff_16mM_200_IgG | 1 | 0
map-data-2019.07.31-10.47.02.949-75.jpk-force | 2019.07.31 | 4 | 4.2.2 | 10.47.02.949 | 75 | IgG | 41.742 | 0.00281241 | 0.12866 | stiff | 16mM | 200 | BSA | stiff_16mM_200 | stiff_16mM_200_IgG | 1 | 0
map-data-2019.07.31-10.47.02.949-76.jpk-force | 2019.07.31 | 4 | 4.2.2 | 10.47.02.949 | 76 | IgG | 64.5623 | 0.00151472 | 0.04017 | stiff | 16mM | 200 | BSA | stiff_16mM_200 | stiff_16mM_200_IgG | 1 | 0
map-data-2019.07.31-10.47.02.949-77.jpk-force | 2019.07.31 | 4 | 4.2.2 | 10.47.02.949 | 77 | IgG | 13.2453 | 0.000434768 | 0.1109 | stiff | 16mM | 200 | BSA | stiff_16mM_200 | stiff_16mM_200_IgG | 1 | 0
map-data-2019.07.31-10.47.02.949-78.jpk-force | 2019.07.31 | 4 | 4.2.2 | 10.47.02.949 | 78 | IgG | 93.9282 | 0.0020276 | 0.04332 | stiff | 16mM | 200 | BSA | stiff_16mM_200 | stiff_16mM_200_IgG | 1 | 0
map-data-2019.07.31-10.47.02.949-79.jpk-force | 2019.07.31 | 4 | 4.2.2 | 10.47.02.949 | 79 | IgG | 31.8786 | 0.000951424 | 0.07729 | stiff | 16mM | 200 | BSA | stiff_16mM_200 | stiff_16mM_200_IgG | 1 | 0
map-data-2019.07.31-10.47.02.949-80.jpk-force | 2019.07.31 | 4 | 4.2.2 | 10.47.02.949 | 80 | IgG | 47.0113 | 0.00131687 | 0.05772 | stiff | 16mM | 200 | BSA | stiff_16mM_200 | stiff_16mM_200_IgG | 1 | 0
map-data-2019.07.31-10.47.02.949-81.jpk-force | 2019.07.31 | 4 | 4.2.2 | 10.47.02.949 | 81 | IgG | 183.876 | 0.0061574 | 0.07488 | stiff | 16mM | 200 | BSA | stiff_16mM_200 | stiff_16mM_200_IgG | 1 | 0
map-data-2019.07.31-10.47.02.949-82.jpk-force | 2019.07.31 | 4 | 4.2.2 | 10.47.02.949 | 82 | IgG | 26.6013 | 0.00110495 | 0.06573 | stiff | 16mM | 200 | BSA | stiff_16mM_200 | stiff_16mM_200_IgG | 1 | 0
map-data-2019.07.31-10.47.02.949-83.jpk-force | 2019.07.31 | 4 | 4.2.2 | 10.47.02.949 | 83 | IgG | 13.3646 | 0.000532779 | 0.1469 | stiff | 16mM | 200 | BSA | stiff_16mM_200 | stiff_16mM_200_IgG | 1 | 0
map-data-2019.07.31-10.47.02.949-84.jpk-force | 2019.07.31 | 4 | 4.2.2 | 10.47.02.949 | 84 | IgG | 168.603 | 0.00649053 | 0.10577 | stiff | 16mM | 200 | BSA | stiff_16mM_200 | stiff_16mM_200_IgG | 1 | 0
map-data-2019.07.31-10.47.02.949-85.jpk-force | 2019.07.31 | 4 | 4.2.2 | 10.47.02.949 | 85 | IgG | 101.208 | 0.00484139 | 0.10438 | stiff | 16mM | 200 | BSA | stiff_16mM_200 | stiff_16mM_200_IgG | 1 | 0
map-data-2019.07.31-10.47.02.949-86.jpk-force | 2019.07.31 | 4 | 4.2.2 | 10.47.02.949 | 86 | IgG | 24.866 | 0.000919909 | 0.06413 | stiff | 16mM | 200 | BSA | stiff_16mM_200 | stiff_16mM_200_IgG | 1 | 0
map-data-2019.07.31-10.47.02.949-87.jpk-force | 2019.07.31 | 4 | 4.2.2 | 10.47.02.949 | 87 | IgG | 11.4173 | 0.000550576 | 0.2156 | stiff | 16mM | 200 | BSA | stiff_16mM_200 | stiff_16mM_200_IgG | 1 | 0
map-data-2019.07.31-10.47.02.949-88.jpk-force | 2019.07.31 | 4 | 4.2.2 | 10.47.02.949 | 88 | IgG | 11.3683 | 0.000346062 | 0.1172 | stiff | 16mM | 200 | BSA | stiff_16mM_200 | stiff_16mM_200_IgG | 1 | 0
map-data-2019.07.31-10.47.02.949-89.jpk-force | 2019.07.31 | 4 | 4.2.2 | 10.47.02.949 | 89 | IgG | 147.449 | 0.0136577 | 0.19305 | stiff | 16mM | 200 | BSA | stiff_16mM_200 | stiff_16mM_200_IgG | 1 | 0
map-data-2019.07.31-10.47.02.949-90.jpk-force | 2019.07.31 | 4 | 4.2.2 | 10.47.02.949 | 90 | IgG | 8.85766 | 0.000661912 | 0.1671 | stiff | 16mM | 200 | BSA | stiff_16mM_200 | stiff_16mM_200_IgG | 1 | 0
map-data-2019.07.31-10.47.02.949-91.jpk-force | 2019.07.31 | 4 | 4.2.2 | 10.47.02.949 | 91 | IgG | 11.8123 | 0.000798587 | 0.1988 | stiff | 16mM | 200 | BSA | stiff_16mM_200 | stiff_16mM_200_IgG | 1 | 0
map-data-2019.07.31-10.47.02.949-92.jpk-force | 2019.07.31 | 4 | 4.2.2 | 10.47.02.949 | 92 | IgG | 13.4026 | 0.0004942 | 0.1406 | stiff | 16mM | 200 | BSA | stiff_16mM_200 | stiff_16mM_200_IgG | 1 | 0
map-data-2019.07.31-10.47.02.949-93.jpk-force | 2019.07.31 | 4 | 4.2.2 | 10.47.02.949 | 93 | IgG | 56.1173 | 0.00305906 | 0.08724 | stiff | 16mM | 200 | BSA | stiff_16mM_200 | stiff_16mM_200_IgG | 1 | 0
map-data-2019.07.31-10.47.02.949-94.jpk-force | 2019.07.31 | 4 | 4.2.2 | 10.47.02.949 | 94 | IgG | 33.1886 | 0.00133406 | 0.06787 | stiff | 16mM | 200 | BSA | stiff_16mM_200 | stiff_16mM_200_IgG | 1 | 0
map-data-2019.07.31-10.47.02.949-95.jpk-force | 2019.07.31 | 4 | 4.2.2 | 10.47.02.949 | 95 | IgG | 32.6048 | 0.000545962 | 0.04184 | stiff | 16mM | 200 | BSA | stiff_16mM_200 | stiff_16mM_200_IgG | 1 | 0
map-data-2019.07.31-10.47.02.949-96.jpk-force | 2019.07.31 | 4 | 4.2.2 | 10.47.02.949 | 96 | IgG | 71.4129 | 0.00150165 | 0.04178 | stiff | 16mM | 200 | BSA | stiff_16mM_200 | stiff_16mM_200_IgG | 1 | 0
map-data-2019.07.31-10.47.02.949-97.jpk-force | 2019.07.31 | 4 | 4.2.2 | 10.47.02.949 | 97 | IgG | 65.8533 | 0.00230274 | 0.07398 | stiff | 16mM | 200 | BSA | stiff_16mM_200 | stiff_16mM_200_IgG | 1 | 0
map-data-2019.07.31-10.47.02.949-98.jpk-force | 2019.07.31 | 4 | 4.2.2 | 10.47.02.949 | 98 | IgG | 66.4556 | 0.00160354 | 0.04432 | stiff | 16mM | 200 | BSA | stiff_16mM_200 | stiff_16mM_200_IgG | 1 | 0
map-data-2019.07.31-10.47.02.949-99.jpk-force | 2019.07.31 | 4 | 4.2.2 | 10.47.02.949 | 99 | IgG | 25.672 | 0.00112409 | 0.07167 | stiff | 16mM | 200 | BSA | stiff_16mM_200 | stiff_16mM_200_IgG | 1 | 0
map-data-2019.07.30-17.30.47.172-00.jpk-force | 2019.07.30 | 4 | 4.2.3 | 17.30.47.172 | 0 | IgG | 51.7682 | 0.0030808 | 0.18332 | stiff | 48mM | 200 | BSA | stiff_48mM_200 | stiff_48mM_200_IgG | 1 | 0
map-data-2019.07.30-17.30.47.172-01.jpk-force | 2019.07.30 | 4 | 4.2.3 | 17.30.47.172 | 1 | IgG | 76.4599 | 0.00183325 | 0.5222 | stiff | 48mM | 200 | BSA | stiff_48mM_200 | stiff_48mM_200_IgG | 1 | 0
map-data-2019.07.30-17.30.47.172-02.jpk-force | 2019.07.30 | 4 | 4.2.3 | 17.30.47.172 | 2 | IgG | 46.1349 | 0.00184778 | 0.15604 | stiff | 48mM | 200 | BSA | stiff_48mM_200 | stiff_48mM_200_IgG | 1 | 0
map-data-2019.07.30-17.30.47.172-03.jpk-force | 2019.07.30 | 4 | 4.2.3 | 17.30.47.172 | 3 | IgG | 45.1622 | 0.00133051 | 0.09465 | stiff | 48mM | 200 | BSA | stiff_48mM_200 | stiff_48mM_200_IgG | 1 | 0
map-data-2019.07.30-17.30.47.172-04.jpk-force | 2019.07.30 | 4 | 4.2.3 | 17.30.47.172 | 4 | IgG | 55.2207 | 0.00163357 | 0.04709 | stiff | 48mM | 200 | BSA | stiff_48mM_200 | stiff_48mM_200_IgG | 1 | 0
map-data-2019.07.30-17.30.47.172-05.jpk-force | 2019.07.30 | 4 | 4.2.3 | 17.30.47.172 | 5 | IgG | 15.5497 | 0.00116526 | 0.2646 | stiff | 48mM | 200 | BSA | stiff_48mM_200 | stiff_48mM_200_IgG | 1 | 0
map-data-2019.07.30-17.30.47.172-06.jpk-force | 2019.07.30 | 4 | 4.2.3 | 17.30.47.172 | 6 | IgG | 19.4079 | 0.000614829 | 0.15464 | stiff | 48mM | 200 | BSA | stiff_48mM_200 | stiff_48mM_200_IgG | 1 | 0
map-data-2019.07.30-17.30.47.172-07.jpk-force | 2019.07.30 | 4 | 4.2.3 | 17.30.47.172 | 7 | IgG | 464.336 | 0.0383073 | 0.23879 | stiff | 48mM | 200 | BSA | stiff_48mM_200 | stiff_48mM_200_IgG | 1 | 0
map-data-2019.07.30-17.30.47.172-08.jpk-force | 2019.07.30 | 4 | 4.2.3 | 17.30.47.172 | 8 | IgG | 397.955 | 0.0210464 | 0.09157 | stiff | 48mM | 200 | BSA | stiff_48mM_200 | stiff_48mM_200_IgG | 1 | 0
map-data-2019.07.30-17.30.47.172-09.jpk-force | 2019.07.30 | 4 | 4.2.3 | 17.30.47.172 | 9 | IgG | 50.6368 | 0.00187145 | 0.05876 | stiff | 48mM | 200 | BSA | stiff_48mM_200 | stiff_48mM_200_IgG | 1 | 0
map-data-2019.07.30-17.30.47.172-10.jpk-force | 2019.07.30 | 4 | 4.2.3 | 17.30.47.172 | 10 | IgG | 49.7761 | 0.00249752 | 0.7796 | stiff | 48mM | 200 | BSA | stiff_48mM_200 | stiff_48mM_200_IgG | 1 | 0
map-data-2019.07.30-17.30.47.172-11.jpk-force | 2019.07.30 | 4 | 4.2.3 | 17.30.47.172 | 11 | IgG | 169.524 | 0.00957167 | 0.17869 | stiff | 48mM | 200 | BSA | stiff_48mM_200 | stiff_48mM_200_IgG | 1 | 0
map-data-2019.07.30-17.30.47.172-12.jpk-force | 2019.07.30 | 4 | 4.2.3 | 17.30.47.172 | 12 | IgG | 22.0326 | 0.000691859 | 0.13817 | stiff | 48mM | 200 | BSA | stiff_48mM_200 | stiff_48mM_200_IgG | 1 | 0
map-data-2019.07.30-17.30.47.172-13.jpk-force | 2019.07.30 | 4 | 4.2.3 | 17.30.47.172 | 13 | IgG | 14.5295 | 0.00114405 | 0.3912 | stiff | 48mM | 200 | BSA | stiff_48mM_200 | stiff_48mM_200_IgG | 1 | 0
map-data-2019.07.30-17.30.47.172-14.jpk-force | 2019.07.30 | 4 | 4.2.3 | 17.30.47.172 | 14 | IgG | 11.5227 | 0.000579437 | 0.1875 | stiff | 48mM | 200 | BSA | stiff_48mM_200 | stiff_48mM_200_IgG | 1 | 0
map-data-2019.07.30-17.30.47.172-15.jpk-force | 2019.07.30 | 4 | 4.2.3 | 17.30.47.172 | 15 | IgG | 22.5084 | 0.00123971 | 0.2951 | stiff | 48mM | 200 | BSA | stiff_48mM_200 | stiff_48mM_200_IgG | 1 | 0
map-data-2019.07.30-17.30.47.172-16.jpk-force | 2019.07.30 | 4 | 4.2.3 | 17.30.47.172 | 16 | IgG | 21.1343 | 0.00160178 | 0.18961 | stiff | 48mM | 200 | BSA | stiff_48mM_200 | stiff_48mM_200_IgG | 1 | 0
map-data-2019.07.30-17.30.47.172-17.jpk-force | 2019.07.30 | 4 | 4.2.3 | 17.30.47.172 | 17 | IgG | 37.6074 | 0.00171269 | 0.09108 | stiff | 48mM | 200 | BSA | stiff_48mM_200 | stiff_48mM_200_IgG | 1 | 0
map-data-2019.07.30-17.30.47.172-18.jpk-force | 2019.07.30 | 4 | 4.2.3 | 17.30.47.172 | 18 | IgG | 12.9086 | 0.00140261 | 0.3035 | stiff | 48mM | 200 | BSA | stiff_48mM_200 | stiff_48mM_200_IgG | 1 | 0
map-data-2019.07.30-17.30.47.172-19.jpk-force | 2019.07.30 | 4 | 4.2.3 | 17.30.47.172 | 19 | IgG | 50.9803 | 0.00171007 | 0.11277 | stiff | 48mM | 200 | BSA | stiff_48mM_200 | stiff_48mM_200_IgG | 1 | 0
map-data-2019.07.30-17.30.47.172-20.jpk-force | 2019.07.30 | 4 | 4.2.3 | 17.30.47.172 | 20 | IgG | 110.395 | 0.0052088 | 0.11634 | stiff | 48mM | 200 | BSA | stiff_48mM_200 | stiff_48mM_200_IgG | 1 | 0
map-data-2019.07.30-17.30.47.172-21.jpk-force | 2019.07.30 | 4 | 4.2.3 | 17.30.47.172 | 21 | IgG | 12.7257 | 0.00114539 | 0.3179 | stiff | 48mM | 200 | BSA | stiff_48mM_200 | stiff_48mM_200_IgG | 1 | 0
map-data-2019.07.30-17.30.47.172-22.jpk-force | 2019.07.30 | 4 | 4.2.3 | 17.30.47.172 | 22 | IgG | 54.4886 | 0.00245327 | 0.07336 | stiff | 48mM | 200 | BSA | stiff_48mM_200 | stiff_48mM_200_IgG | 1 | 0
map-data-2019.07.30-17.30.47.172-23.jpk-force | 2019.07.30 | 4 | 4.2.3 | 17.30.47.172 | 23 | IgG | 65.832 | 0.00246295 | 0.08179 | stiff | 48mM | 200 | BSA | stiff_48mM_200 | stiff_48mM_200_IgG | 1 | 0
map-data-2019.07.30-17.30.47.172-24.jpk-force | 2019.07.30 | 4 | 4.2.3 | 17.30.47.172 | 24 | IgG | 94.1415 | 0.00375662 | 0.08001 | stiff | 48mM | 200 | BSA | stiff_48mM_200 | stiff_48mM_200_IgG | 1 | 0
map-data-2019.07.30-17.30.47.172-25.jpk-force | 2019.07.30 | 4 | 4.2.3 | 17.30.47.172 | 25 | IgG | 15.9374 | 0.00164218 | 0.22442 | stiff | 48mM | 200 | BSA | stiff_48mM_200 | stiff_48mM_200_IgG | 1 | 0
map-data-2019.07.30-17.30.47.172-26.jpk-force | 2019.07.30 | 4 | 4.2.3 | 17.30.47.172 | 26 | IgG | 30.3964 | 0.00202869 | 0.6315 | stiff | 48mM | 200 | BSA | stiff_48mM_200 | stiff_48mM_200_IgG | 1 | 0
map-data-2019.07.30-17.30.47.172-27.jpk-force | 2019.07.30 | 4 | 4.2.3 | 17.30.47.172 | 27 | IgG | 87.9317 | 0.00456705 | 0.14989 | stiff | 48mM | 200 | BSA | stiff_48mM_200 | stiff_48mM_200_IgG | 1 | 0
map-data-2019.07.30-17.30.47.172-28.jpk-force | 2019.07.30 | 4 | 4.2.3 | 17.30.47.172 | 28 | IgG | 90.7227 | 0.00200091 | 0.5678 | stiff | 48mM | 200 | BSA | stiff_48mM_200 | stiff_48mM_200_IgG | 1 | 0
map-data-2019.07.30-17.30.47.172-29.jpk-force | 2019.07.30 | 4 | 4.2.3 | 17.30.47.172 | 29 | IgG | 9.87731 | 0.00105327 | 0.3206 | stiff | 48mM | 200 | BSA | stiff_48mM_200 | stiff_48mM_200_IgG | 1 | 0
map-data-2019.07.30-17.30.47.172-30.jpk-force | 2019.07.30 | 4 | 4.2.3 | 17.30.47.172 | 30 | IgG | 14.2527 | 0.000725107 | 0.2927 | stiff | 48mM | 200 | BSA | stiff_48mM_200 | stiff_48mM_200_IgG | 1 | 0
map-data-2019.07.30-17.30.47.172-31.jpk-force | 2019.07.30 | 4 | 4.2.3 | 17.30.47.172 | 31 | IgG | 13.1176 | 0.000647326 | 0.07692 | stiff | 48mM | 200 | BSA | stiff_48mM_200 | stiff_48mM_200_IgG | 1 | 0
map-data-2019.07.30-17.30.47.172-32.jpk-force | 2019.07.30 | 4 | 4.2.3 | 17.30.47.172 | 32 | IgG | 126.801 | 0.0107556 | 0.17401 | stiff | 48mM | 200 | BSA | stiff_48mM_200 | stiff_48mM_200_IgG | 1 | 0
map-data-2019.07.30-17.30.47.172-33.jpk-force | 2019.07.30 | 4 | 4.2.3 | 17.30.47.172 | 33 | IgG | 29.4733 | 0.0010317 | 0.2954 | stiff | 48mM | 200 | BSA | stiff_48mM_200 | stiff_48mM_200_IgG | 1 | 0
map-data-2019.07.30-17.30.47.172-34.jpk-force | 2019.07.30 | 4 | 4.2.3 | 17.30.47.172 | 34 | IgG | 8.99531 | 0.000564873 | 0.1908 | stiff | 48mM | 200 | BSA | stiff_48mM_200 | stiff_48mM_200_IgG | 1 | 0
map-data-2019.07.30-17.30.47.172-35.jpk-force | 2019.07.30 | 4 | 4.2.3 | 17.30.47.172 | 35 | IgG | 13.1398 | 0.000954504 | 0.3019 | stiff | 48mM | 200 | BSA | stiff_48mM_200 | stiff_48mM_200_IgG | 1 | 0
map-data-2019.07.30-17.30.47.172-36.jpk-force | 2019.07.30 | 4 | 4.2.3 | 17.30.47.172 | 36 | IgG | 42.5032 | 0.00218189 | 0.17644 | stiff | 48mM | 200 | BSA | stiff_48mM_200 | stiff_48mM_200_IgG | 1 | 0
map-data-2019.07.30-17.30.47.172-37.jpk-force | 2019.07.30 | 4 | 4.2.3 | 17.30.47.172 | 37 | IgG | 186.018 | 0.0403679 | 0.42204 | stiff | 48mM | 200 | BSA | stiff_48mM_200 | stiff_48mM_200_IgG | 1 | 0
map-data-2019.07.30-17.30.47.172-38.jpk-force | 2019.07.30 | 4 | 4.2.3 | 17.30.47.172 | 38 | IgG | 363.759 | 0.0200149 | 0.16642 | stiff | 48mM | 200 | BSA | stiff_48mM_200 | stiff_48mM_200_IgG | 1 | 0
map-data-2019.07.30-17.30.47.172-39.jpk-force | 2019.07.30 | 4 | 4.2.3 | 17.30.47.172 | 39 | IgG | 126.367 | 0.00352862 | 0.06859 | stiff | 48mM | 200 | BSA | stiff_48mM_200 | stiff_48mM_200_IgG | 1 | 0
map-data-2019.07.30-17.30.47.172-40.jpk-force | 2019.07.30 | 4 | 4.2.3 | 17.30.47.172 | 40 | IgG | 34.9328 | 0.00123757 | 0.10839 | stiff | 48mM | 200 | BSA | stiff_48mM_200 | stiff_48mM_200_IgG | 1 | 0
map-data-2019.07.30-17.30.47.172-41.jpk-force | 2019.07.30 | 4 | 4.2.3 | 17.30.47.172 | 41 | IgG | 265.071 | 0.0140182 | 0.14336 | stiff | 48mM | 200 | BSA | stiff_48mM_200 | stiff_48mM_200_IgG | 1 | 0
map-data-2019.07.30-17.30.47.172-42.jpk-force | 2019.07.30 | 4 | 4.2.3 | 17.30.47.172 | 42 | IgG | 23.7159 | 0.00229108 | 0.17201 | stiff | 48mM | 200 | BSA | stiff_48mM_200 | stiff_48mM_200_IgG | 1 | 0
map-data-2019.07.30-17.30.47.172-43.jpk-force | 2019.07.30 | 4 | 4.2.3 | 17.30.47.172 | 43 | IgG | 99.7701 | 0.00573163 | 0.09828 | stiff | 48mM | 200 | BSA | stiff_48mM_200 | stiff_48mM_200_IgG | 1 | 0
map-data-2019.07.30-17.30.47.172-44.jpk-force | 2019.07.30 | 4 | 4.2.3 | 17.30.47.172 | 44 | IgG | 14.8619 | 0.00148281 | 0.404 | stiff | 48mM | 200 | BSA | stiff_48mM_200 | stiff_48mM_200_IgG | 1 | 0
map-data-2019.07.30-17.30.47.172-45.jpk-force | 2019.07.30 | 4 | 4.2.3 | 17.30.47.172 | 45 | IgG | 11.6767 | 0.00123144 | 0.3922 | stiff | 48mM | 200 | BSA | stiff_48mM_200 | stiff_48mM_200_IgG | 1 | 0
map-data-2019.07.30-17.30.47.172-46.jpk-force | 2019.07.30 | 4 | 4.2.3 | 17.30.47.172 | 46 | IgG | 232.428 | 0.0115037 | 0.14323 | stiff | 48mM | 200 | BSA | stiff_48mM_200 | stiff_48mM_200_IgG | 1 | 0
map-data-2019.07.30-17.30.47.172-47.jpk-force | 2019.07.30 | 4 | 4.2.3 | 17.30.47.172 | 47 | IgG | 24.2368 | 0.00224694 | 0.13515 | stiff | 48mM | 200 | BSA | stiff_48mM_200 | stiff_48mM_200_IgG | 1 | 0
map-data-2019.07.30-17.30.47.172-48.jpk-force | 2019.07.30 | 4 | 4.2.3 | 17.30.47.172 | 48 | IgG | 27.1872 | 0.00117656 | 0.20903 | stiff | 48mM | 200 | BSA | stiff_48mM_200 | stiff_48mM_200_IgG | 1 | 0
map-data-2019.07.30-17.30.47.172-49.jpk-force | 2019.07.30 | 4 | 4.2.3 | 17.30.47.172 | 49 | IgG | 25.1149 | 0.00122064 | 0.09724 | stiff | 48mM | 200 | BSA | stiff_48mM_200 | stiff_48mM_200_IgG | 1 | 0
map-data-2019.07.30-17.30.47.172-50.jpk-force | 2019.07.30 | 4 | 4.2.3 | 17.30.47.172 | 50 | IgG | 26.1511 | 0.000656194 | 0.05057 | stiff | 48mM | 200 | BSA | stiff_48mM_200 | stiff_48mM_200_IgG | 1 | 0
map-data-2019.07.30-17.30.47.172-51.jpk-force | 2019.07.30 | 4 | 4.2.3 | 17.30.47.172 | 51 | IgG | 24.3882 | 0.00158543 | 0.12708 | stiff | 48mM | 200 | BSA | stiff_48mM_200 | stiff_48mM_200_IgG | 1 | 0
map-data-2019.07.30-17.30.47.172-52.jpk-force | 2019.07.30 | 4 | 4.2.3 | 17.30.47.172 | 52 | IgG | 213.868 | 0.00573058 | 0.05377 | stiff | 48mM | 200 | BSA | stiff_48mM_200 | stiff_48mM_200_IgG | 1 | 0
map-data-2019.07.30-17.30.47.172-53.jpk-force | 2019.07.30 | 4 | 4.2.3 | 17.30.47.172 | 53 | IgG | 31.9444 | 0.00296625 | 0.23424 | stiff | 48mM | 200 | BSA | stiff_48mM_200 | stiff_48mM_200_IgG | 1 | 0
map-data-2019.07.30-17.30.47.172-54.jpk-force | 2019.07.30 | 4 | 4.2.3 | 17.30.47.172 | 54 | IgG | 16.7485 | 0.000801335 | 0.2552 | stiff | 48mM | 200 | BSA | stiff_48mM_200 | stiff_48mM_200_IgG | 1 | 0
map-data-2019.07.30-17.30.47.172-55.jpk-force | 2019.07.30 | 4 | 4.2.3 | 17.30.47.172 | 55 | IgG | 74.1271 | 0.00256504 | 0.08367 | stiff | 48mM | 200 | BSA | stiff_48mM_200 | stiff_48mM_200_IgG | 1 | 0
map-data-2019.07.30-17.30.47.172-56.jpk-force | 2019.07.30 | 4 | 4.2.3 | 17.30.47.172 | 56 | IgG | 13.0481 | 0.000922358 | 0.1905 | stiff | 48mM | 200 | BSA | stiff_48mM_200 | stiff_48mM_200_IgG | 1 | 0
map-data-2019.07.30-17.30.47.172-57.jpk-force | 2019.07.30 | 4 | 4.2.3 | 17.30.47.172 | 57 | IgG | 246.305 | 0.0241257 | 0.23683 | stiff | 48mM | 200 | BSA | stiff_48mM_200 | stiff_48mM_200_IgG | 1 | 0
map-data-2019.07.30-17.30.47.172-58.jpk-force | 2019.07.30 | 4 | 4.2.3 | 17.30.47.172 | 58 | IgG | 278.811 | 0.0213261 | 0.16026 | stiff | 48mM | 200 | BSA | stiff_48mM_200 | stiff_48mM_200_IgG | 1 | 0
map-data-2019.07.30-17.30.47.172-59.jpk-force | 2019.07.30 | 4 | 4.2.3 | 17.30.47.172 | 59 | IgG | 62.574 | 0.00126504 | 0.03582 | stiff | 48mM | 200 | BSA | stiff_48mM_200 | stiff_48mM_200_IgG | 1 | 0
map-data-2019.07.30-17.30.47.172-60.jpk-force | 2019.07.30 | 4 | 4.2.3 | 17.30.47.172 | 60 | IgG | 84.1801 | 0.0079883 | 0.23194 | stiff | 48mM | 200 | BSA | stiff_48mM_200 | stiff_48mM_200_IgG | 1 | 0
map-data-2019.07.30-17.30.47.172-61.jpk-force | 2019.07.30 | 4 | 4.2.3 | 17.30.47.172 | 61 | IgG | 66.6611 | 0.00197627 | 0.06206 | stiff | 48mM | 200 | BSA | stiff_48mM_200 | stiff_48mM_200_IgG | 1 | 0
map-data-2019.07.30-17.30.47.172-62.jpk-force | 2019.07.30 | 4 | 4.2.3 | 17.30.47.172 | 62 | IgG | 49.7844 | 0.00238097 | 0.37837 | stiff | 48mM | 200 | BSA | stiff_48mM_200 | stiff_48mM_200_IgG | 1 | 0
map-data-2019.07.30-17.30.47.172-63.jpk-force | 2019.07.30 | 4 | 4.2.3 | 17.30.47.172 | 63 | IgG | 12.1697 | 0.000698979 | 0.1903 | stiff | 48mM | 200 | BSA | stiff_48mM_200 | stiff_48mM_200_IgG | 1 | 0
map-data-2019.07.30-17.30.47.172-64.jpk-force | 2019.07.30 | 4 | 4.2.3 | 17.30.47.172 | 64 | IgG | 12.6287 | 0.00115751 | 0.23405 | stiff | 48mM | 200 | BSA | stiff_48mM_200 | stiff_48mM_200_IgG | 1 | 0
map-data-2019.07.30-17.30.47.172-65.jpk-force | 2019.07.30 | 4 | 4.2.3 | 17.30.47.172 | 65 | IgG | 41.829 | 0.00130202 | 0.0572 | stiff | 48mM | 200 | BSA | stiff_48mM_200 | stiff_48mM_200_IgG | 1 | 0
map-data-2019.07.30-17.30.47.172-66.jpk-force | 2019.07.30 | 4 | 4.2.3 | 17.30.47.172 | 66 | IgG | 13.8823 | 0.000711697 | 0.13857 | stiff | 48mM | 200 | BSA | stiff_48mM_200 | stiff_48mM_200_IgG | 1 | 0
map-data-2019.07.30-17.30.47.172-67.jpk-force | 2019.07.30 | 4 | 4.2.3 | 17.30.47.172 | 67 | IgG | 98.289 | 0.00344587 | 0.06707 | stiff | 48mM | 200 | BSA | stiff_48mM_200 | stiff_48mM_200_IgG | 1 | 0
map-data-2019.07.30-17.30.47.172-68.jpk-force | 2019.07.30 | 4 | 4.2.3 | 17.30.47.172 | 68 | IgG | 280.577 | 0.0183169 | 0.15534 | stiff | 48mM | 200 | BSA | stiff_48mM_200 | stiff_48mM_200_IgG | 1 | 0
map-data-2019.07.30-17.30.47.172-69.jpk-force | 2019.07.30 | 4 | 4.2.3 | 17.30.47.172 | 69 | IgG | 40.6703 | 0.00162725 | 0.06039 | stiff | 48mM | 200 | BSA | stiff_48mM_200 | stiff_48mM_200_IgG | 1 | 0
map-data-2019.07.30-17.30.47.172-70.jpk-force | 2019.07.30 | 4 | 4.2.3 | 17.30.47.172 | 70 | IgG | 181.569 | 0.0132263 | 0.22091 | stiff | 48mM | 200 | BSA | stiff_48mM_200 | stiff_48mM_200_IgG | 1 | 0
map-data-2019.07.30-17.30.47.172-71.jpk-force | 2019.07.30 | 4 | 4.2.3 | 17.30.47.172 | 71 | IgG | 207.939 | 0.00535814 | 0.06034 | stiff | 48mM | 200 | BSA | stiff_48mM_200 | stiff_48mM_200_IgG | 1 | 0
map-data-2019.07.30-17.30.47.172-72.jpk-force | 2019.07.30 | 4 | 4.2.3 | 17.30.47.172 | 72 | IgG | 110.834 | 0.00327603 | 0.0753 | stiff | 48mM | 200 | BSA | stiff_48mM_200 | stiff_48mM_200_IgG | 1 | 0
map-data-2019.07.30-17.30.47.172-73.jpk-force | 2019.07.30 | 4 | 4.2.3 | 17.30.47.172 | 73 | IgG | 61.0796 | 0.00317462 | 0.08034 | stiff | 48mM | 200 | BSA | stiff_48mM_200 | stiff_48mM_200_IgG | 1 | 0
map-data-2019.07.30-17.30.47.172-74.jpk-force | 2019.07.30 | 4 | 4.2.3 | 17.30.47.172 | 74 | IgG | 357.448 | 0.087604 | 0.70039 | stiff | 48mM | 200 | BSA | stiff_48mM_200 | stiff_48mM_200_IgG | 1 | 1
map-data-2019.07.30-17.30.47.172-75.jpk-force | 2019.07.30 | 4 | 4.2.3 | 17.30.47.172 | 75 | IgG | 453.37 | 0.0798175 | 0.78049 | stiff | 48mM | 200 | BSA | stiff_48mM_200 | stiff_48mM_200_IgG | 1 | 1
map-data-2019.07.30-17.30.47.172-76.jpk-force | 2019.07.30 | 4 | 4.2.3 | 17.30.47.172 | 76 | IgG | 37.4227 | 0.00328004 | 0.19659 | stiff | 48mM | 200 | BSA | stiff_48mM_200 | stiff_48mM_200_IgG | 1 | 0
map-data-2019.07.30-17.30.47.172-77.jpk-force | 2019.07.30 | 4 | 4.2.3 | 17.30.47.172 | 77 | IgG | 11.1727 | 0.000584882 | 0.2467 | stiff | 48mM | 200 | BSA | stiff_48mM_200 | stiff_48mM_200_IgG | 1 | 0
map-data-2019.07.30-17.30.47.172-78.jpk-force | 2019.07.30 | 4 | 4.2.3 | 17.30.47.172 | 78 | IgG | 30.8576 | 0.00141908 | 0.09047 | stiff | 48mM | 200 | BSA | stiff_48mM_200 | stiff_48mM_200_IgG | 1 | 0
map-data-2019.07.30-17.30.47.172-79.jpk-force | 2019.07.30 | 4 | 4.2.3 | 17.30.47.172 | 79 | IgG | 185.892 | 0.0218697 | 0.3946 | stiff | 48mM | 200 | BSA | stiff_48mM_200 | stiff_48mM_200_IgG | 1 | 0
map-data-2019.07.30-17.30.47.172-80.jpk-force | 2019.07.30 | 4 | 4.2.3 | 17.30.47.172 | 80 | IgG | 23.1412 | 0.00132097 | 0.5015 | stiff | 48mM | 200 | BSA | stiff_48mM_200 | stiff_48mM_200_IgG | 1 | 0
map-data-2019.07.30-17.30.47.172-81.jpk-force | 2019.07.30 | 4 | 4.2.3 | 17.30.47.172 | 81 | IgG | 34.8236 | 0.00100632 | 0.3757 | stiff | 48mM | 200 | BSA | stiff_48mM_200 | stiff_48mM_200_IgG | 1 | 0
map-data-2019.07.30-17.30.47.172-82.jpk-force | 2019.07.30 | 4 | 4.2.3 | 17.30.47.172 | 82 | IgG | 28.4906 | 0.000971257 | 0.05416 | stiff | 48mM | 200 | BSA | stiff_48mM_200 | stiff_48mM_200_IgG | 1 | 0
map-data-2019.07.30-17.30.47.172-83.jpk-force | 2019.07.30 | 4 | 4.2.3 | 17.30.47.172 | 83 | IgG | 74.0194 | 0.00512199 | 0.17683 | stiff | 48mM | 200 | BSA | stiff_48mM_200 | stiff_48mM_200_IgG | 1 | 0
map-data-2019.07.30-17.30.47.172-84.jpk-force | 2019.07.30 | 4 | 4.2.3 | 17.30.47.172 | 84 | IgG | 51.62 | 0.00145785 | 0.05717 | stiff | 48mM | 200 | BSA | stiff_48mM_200 | stiff_48mM_200_IgG | 1 | 0
map-data-2019.07.30-17.30.47.172-85.jpk-force | 2019.07.30 | 4 | 4.2.3 | 17.30.47.172 | 85 | IgG | 55.5652 | 0.000929042 | 0.02928 | stiff | 48mM | 200 | BSA | stiff_48mM_200 | stiff_48mM_200_IgG | 1 | 0
map-data-2019.07.30-17.30.47.172-86.jpk-force | 2019.07.30 | 4 | 4.2.3 | 17.30.47.172 | 86 | IgG | 11.8932 | 0.00124107 | 0.22785 | stiff | 48mM | 200 | BSA | stiff_48mM_200 | stiff_48mM_200_IgG | 1 | 0
map-data-2019.07.30-17.30.47.172-87.jpk-force | 2019.07.30 | 4 | 4.2.3 | 17.30.47.172 | 87 | IgG | 13.9663 | 0.000537747 | 0.1893 | stiff | 48mM | 200 | BSA | stiff_48mM_200 | stiff_48mM_200_IgG | 1 | 0
map-data-2019.07.30-17.30.47.172-88.jpk-force | 2019.07.30 | 4 | 4.2.3 | 17.30.47.172 | 88 | IgG | 1963.24 | 0.502244 | 0.87134 | stiff | 48mM | 200 | BSA | stiff_48mM_200 | stiff_48mM_200_IgG | 1 | 0
map-data-2019.07.30-17.30.47.172-89.jpk-force | 2019.07.30 | 4 | 4.2.3 | 17.30.47.172 | 89 | IgG | 33.245 | 0.000858724 | 0.07548 | stiff | 48mM | 200 | BSA | stiff_48mM_200 | stiff_48mM_200_IgG | 1 | 0
map-data-2019.07.30-17.30.47.172-90.jpk-force | 2019.07.30 | 4 | 4.2.3 | 17.30.47.172 | 90 | IgG | 42.4705 | 0.00200501 | 0.20285 | stiff | 48mM | 200 | BSA | stiff_48mM_200 | stiff_48mM_200_IgG | 1 | 0
map-data-2019.07.30-17.30.47.172-91.jpk-force | 2019.07.30 | 4 | 4.2.3 | 17.30.47.172 | 91 | IgG | 36.0188 | 0.0024922 | 0.11556 | stiff | 48mM | 200 | BSA | stiff_48mM_200 | stiff_48mM_200_IgG | 1 | 0
map-data-2019.07.30-17.30.47.172-92.jpk-force | 2019.07.30 | 4 | 4.2.3 | 17.30.47.172 | 92 | IgG | 23.6391 | 0.00104 | 0.23758 | stiff | 48mM | 200 | BSA | stiff_48mM_200 | stiff_48mM_200_IgG | 1 | 0
map-data-2019.07.30-17.30.47.172-93.jpk-force | 2019.07.30 | 4 | 4.2.3 | 17.30.47.172 | 93 | IgG | 11.7887 | 0.000726423 | 0.17903 | stiff | 48mM | 200 | BSA | stiff_48mM_200 | stiff_48mM_200_IgG | 1 | 0
map-data-2019.07.30-17.30.47.172-94.jpk-force | 2019.07.30 | 4 | 4.2.3 | 17.30.47.172 | 94 | IgG | 47.3112 | 0.000984237 | 0.3335 | stiff | 48mM | 200 | BSA | stiff_48mM_200 | stiff_48mM_200_IgG | 1 | 0
map-data-2019.07.30-17.30.47.172-95.jpk-force | 2019.07.30 | 4 | 4.2.3 | 17.30.47.172 | 95 | IgG | 12.6213 | 0.00119735 | 0.2906 | stiff | 48mM | 200 | BSA | stiff_48mM_200 | stiff_48mM_200_IgG | 1 | 0
map-data-2019.07.30-17.30.47.172-96.jpk-force | 2019.07.30 | 4 | 4.2.3 | 17.30.47.172 | 96 | IgG | 18.3054 | 0.000604853 | 0.04936 | stiff | 48mM | 200 | BSA | stiff_48mM_200 | stiff_48mM_200_IgG | 1 | 0
map-data-2019.07.30-17.30.47.172-97.jpk-force | 2019.07.30 | 4 | 4.2.3 | 17.30.47.172 | 97 | IgG | 31.2129 | 0.000935785 | 0.17544 | stiff | 48mM | 200 | BSA | stiff_48mM_200 | stiff_48mM_200_IgG | 1 | 0
map-data-2019.07.30-17.30.47.172-98.jpk-force | 2019.07.30 | 4 | 4.2.3 | 17.30.47.172 | 98 | IgG | 67.2052 | 0.00327932 | 0.15709 | stiff | 48mM | 200 | BSA | stiff_48mM_200 | stiff_48mM_200_IgG | 1 | 0
map-data-2019.07.30-17.30.47.172-99.jpk-force | 2019.07.30 | 4 | 4.2.3 | 17.30.47.172 | 99 | IgG | 13.2311 | 0.00111881 | 0.3208 | stiff | 48mM | 200 | BSA | stiff_48mM_200 | stiff_48mM_200_IgG | 1 | 0
map-data-2019.07.30-17.39.33.382-00.jpk-force | 2019.07.30 | 4 | 4.2.3 | 17.39.33.382 | 0 | IgG | 38.3019 | 0.00513651 | 0.33397 | stiff | 48mM | 200 | BSA | stiff_48mM_200 | stiff_48mM_200_IgG | 1 | 0
map-data-2019.07.30-17.39.33.382-01.jpk-force | 2019.07.30 | 4 | 4.2.3 | 17.39.33.382 | 1 | IgG | 52.5183 | 0.00134437 | 0.04395 | stiff | 48mM | 200 | BSA | stiff_48mM_200 | stiff_48mM_200_IgG | 1 | 0
map-data-2019.07.30-17.39.33.382-02.jpk-force | 2019.07.30 | 4 | 4.2.3 | 17.39.33.382 | 2 | IgG | 146.335 | 0.0215366 | 0.51477 | stiff | 48mM | 200 | BSA | stiff_48mM_200 | stiff_48mM_200_IgG | 1 | 0
map-data-2019.07.30-17.39.33.382-03.jpk-force | 2019.07.30 | 4 | 4.2.3 | 17.39.33.382 | 3 | IgG | 30.0745 | 0.00118498 | 0.0569 | stiff | 48mM | 200 | BSA | stiff_48mM_200 | stiff_48mM_200_IgG | 1 | 0
map-data-2019.07.30-17.39.33.382-04.jpk-force | 2019.07.30 | 4 | 4.2.3 | 17.39.33.382 | 4 | IgG | 10.9391 | 0.000648264 | 0.2374 | stiff | 48mM | 200 | BSA | stiff_48mM_200 | stiff_48mM_200_IgG | 1 | 0
map-data-2019.07.30-17.39.33.382-05.jpk-force | 2019.07.30 | 4 | 4.2.3 | 17.39.33.382 | 5 | IgG | 63.5282 | 0.0157914 | 0.6202 | stiff | 48mM | 200 | BSA | stiff_48mM_200 | stiff_48mM_200_IgG | 1 | 0
map-data-2019.07.30-17.39.33.382-06.jpk-force | 2019.07.30 | 4 | 4.2.3 | 17.39.33.382 | 6 | IgG | 142.781 | 0.0229592 | 0.66058 | stiff | 48mM | 200 | BSA | stiff_48mM_200 | stiff_48mM_200_IgG | 1 | 0
map-data-2019.07.30-17.39.33.382-07.jpk-force | 2019.07.30 | 4 | 4.2.3 | 17.39.33.382 | 7 | IgG | 161.447 | 0.071808 | 0.90181 | stiff | 48mM | 200 | BSA | stiff_48mM_200 | stiff_48mM_200_IgG | 1 | 1
map-data-2019.07.30-17.39.33.382-08.jpk-force | 2019.07.30 | 4 | 4.2.3 | 17.39.33.382 | 8 | IgG | 228.658 | 0.097457 | 0.67254 | stiff | 48mM | 200 | BSA | stiff_48mM_200 | stiff_48mM_200_IgG | 1 | 1
map-data-2019.07.30-17.39.33.382-09.jpk-force | 2019.07.30 | 4 | 4.2.3 | 17.39.33.382 | 9 | IgG | 176.738 | 0.0712934 | 0.79561 | stiff | 48mM | 200 | BSA | stiff_48mM_200 | stiff_48mM_200_IgG | 1 | 1
map-data-2019.07.30-17.39.33.382-10.jpk-force | 2019.07.30 | 4 | 4.2.3 | 17.39.33.382 | 10 | IgG | 939.879 | 0.693612 | 2.78452 | stiff | 48mM | 200 | BSA | stiff_48mM_200 | stiff_48mM_200_IgG | 1 | 0
map-data-2019.07.30-17.39.33.382-11.jpk-force | 2019.07.30 | 4 | 4.2.3 | 17.39.33.382 | 11 | IgG | 290.166 | 0.318397 | 2.03554 | stiff | 48mM | 200 | BSA | stiff_48mM_200 | stiff_48mM_200_IgG | 1 | 0
map-data-2019.07.30-17.39.33.382-12.jpk-force | 2019.07.30 | 4 | 4.2.3 | 17.39.33.382 | 12 | IgG | 139.068 | 0.0279012 | 0.71458 | stiff | 48mM | 200 | BSA | stiff_48mM_200 | stiff_48mM_200_IgG | 1 | 0
map-data-2019.07.30-17.39.33.382-13.jpk-force | 2019.07.30 | 4 | 4.2.3 | 17.39.33.382 | 13 | IgG | 70.4874 | 0.0052323 | 0.16188 | stiff | 48mM | 200 | BSA | stiff_48mM_200 | stiff_48mM_200_IgG | 1 | 0
map-data-2019.07.30-17.39.33.382-14.jpk-force | 2019.07.30 | 4 | 4.2.3 | 17.39.33.382 | 14 | IgG | 38.9303 | 0.00919739 | 0.52167 | stiff | 48mM | 200 | BSA | stiff_48mM_200 | stiff_48mM_200_IgG | 1 | 0
map-data-2019.07.30-17.39.33.382-15.jpk-force | 2019.07.30 | 4 | 4.2.3 | 17.39.33.382 | 15 | IgG | 52.1115 | 0.0190609 | 0.71705 | stiff | 48mM | 200 | BSA | stiff_48mM_200 | stiff_48mM_200_IgG | 1 | 0
map-data-2019.07.30-17.39.33.382-16.jpk-force | 2019.07.30 | 4 | 4.2.3 | 17.39.33.382 | 16 | IgG | 135.39 | 0.00200924 | 0.37453 | stiff | 48mM | 200 | BSA | stiff_48mM_200 | stiff_48mM_200_IgG | 1 | 0
map-data-2019.07.30-17.39.33.382-17.jpk-force | 2019.07.30 | 4 | 4.2.3 | 17.39.33.382 | 17 | IgG | 21.6618 | 0.00286915 | 0.26236 | stiff | 48mM | 200 | BSA | stiff_48mM_200 | stiff_48mM_200_IgG | 1 | 0
map-data-2019.07.30-17.39.33.382-18.jpk-force | 2019.07.30 | 4 | 4.2.3 | 17.39.33.382 | 18 | IgG | 99.5289 | 0.0346082 | 0.98158 | stiff | 48mM | 200 | BSA | stiff_48mM_200 | stiff_48mM_200_IgG | 1 | 0
map-data-2019.07.30-17.39.33.382-19.jpk-force | 2019.07.30 | 4 | 4.2.3 | 17.39.33.382 | 19 | IgG | 53.1436 | 0.00788047 | 0.32601 | stiff | 48mM | 200 | BSA | stiff_48mM_200 | stiff_48mM_200_IgG | 1 | 0
map-data-2019.07.30-17.39.33.382-20.jpk-force | 2019.07.30 | 4 | 4.2.3 | 17.39.33.382 | 20 | IgG | 547.657 | 0.075028 | 0.4326 | stiff | 48mM | 200 | BSA | stiff_48mM_200 | stiff_48mM_200_IgG | 1 | 0
map-data-2019.07.30-17.39.33.382-21.jpk-force | 2019.07.30 | 4 | 4.2.3 | 17.39.33.382 | 21 | IgG | 663.831 | 0.689573 | 3.16398 | stiff | 48mM | 200 | BSA | stiff_48mM_200 | stiff_48mM_200_IgG | 1 | 0
map-data-2019.07.30-17.39.33.382-22.jpk-force | 2019.07.30 | 4 | 4.2.3 | 17.39.33.382 | 22 | IgG | 146.016 | 0.048978 | 1.24402 | stiff | 48mM | 200 | BSA | stiff_48mM_200 | stiff_48mM_200_IgG | 1 | 0
map-data-2019.07.30-17.39.33.382-23.jpk-force | 2019.07.30 | 4 | 4.2.3 | 17.39.33.382 | 23 | IgG | 147.05 | 0.0814708 | 0.95522 | stiff | 48mM | 200 | BSA | stiff_48mM_200 | stiff_48mM_200_IgG | 1 | 0
map-data-2019.07.30-17.39.33.382-24.jpk-force | 2019.07.30 | 4 | 4.2.3 | 17.39.33.382 | 24 | IgG | 102.006 | 0.0536892 | 0.88208 | stiff | 48mM | 200 | BSA | stiff_48mM_200 | stiff_48mM_200_IgG | 1 | 0
map-data-2019.07.30-17.39.33.382-25.jpk-force | 2019.07.30 | 4 | 4.2.3 | 17.39.33.382 | 25 | IgG | 52.4637 | 0.0149211 | 0.50962 | stiff | 48mM | 200 | BSA | stiff_48mM_200 | stiff_48mM_200_IgG | 1 | 0
map-data-2019.07.30-17.39.33.382-26.jpk-force | 2019.07.30 | 4 | 4.2.3 | 17.39.33.382 | 26 | IgG | 256.321 | 0.29351 | 2.10323 | stiff | 48mM | 200 | BSA | stiff_48mM_200 | stiff_48mM_200_IgG | 1 | 0
map-data-2019.07.30-17.39.33.382-27.jpk-force | 2019.07.30 | 4 | 4.2.3 | 17.39.33.382 | 27 | IgG | 141.314 | 0.0325104 | 0.42371 | stiff | 48mM | 200 | BSA | stiff_48mM_200 | stiff_48mM_200_IgG | 1 | 0
map-data-2019.07.30-17.39.33.382-28.jpk-force | 2019.07.30 | 4 | 4.2.3 | 17.39.33.382 | 28 | IgG | 167.565 | 0.0442013 | 0.45701 | stiff | 48mM | 200 | BSA | stiff_48mM_200 | stiff_48mM_200_IgG | 1 | 0
map-data-2019.07.30-17.39.33.382-29.jpk-force | 2019.07.30 | 4 | 4.2.3 | 17.39.33.382 | 29 | IgG | 1371.29 | 1.92252 | 3.87911 | stiff | 48mM | 200 | BSA | stiff_48mM_200 | stiff_48mM_200_IgG | 1 | 0
map-data-2019.07.30-17.39.33.382-30.jpk-force | 2019.07.30 | 4 | 4.2.3 | 17.39.33.382 | 30 | IgG | 1076.89 | 1.57536 | 4.08669 | stiff | 48mM | 200 | BSA | stiff_48mM_200 | stiff_48mM_200_IgG | 1 | 0
map-data-2019.07.30-17.39.33.382-31.jpk-force | 2019.07.30 | 4 | 4.2.3 | 17.39.33.382 | 31 | IgG | 233.368 | 0.080262 | 0.78166 | stiff | 48mM | 200 | BSA | stiff_48mM_200 | stiff_48mM_200_IgG | 1 | 1
map-data-2019.07.30-17.39.33.382-32.jpk-force | 2019.07.30 | 4 | 4.2.3 | 17.39.33.382 | 32 | IgG | 165.092 | 0.0808629 | 0.97421 | stiff | 48mM | 200 | BSA | stiff_48mM_200 | stiff_48mM_200_IgG | 1 | 1
map-data-2019.07.30-17.39.33.382-33.jpk-force | 2019.07.30 | 4 | 4.2.3 | 17.39.33.382 | 33 | IgG | 132.214 | 0.064323 | 1.07124 | stiff | 48mM | 200 | BSA | stiff_48mM_200 | stiff_48mM_200_IgG | 1 | 0
map-data-2019.07.30-17.39.33.382-34.jpk-force | 2019.07.30 | 4 | 4.2.3 | 17.39.33.382 | 34 | IgG | 130.482 | 0.0426495 | 0.56593 | stiff | 48mM | 200 | BSA | stiff_48mM_200 | stiff_48mM_200_IgG | 1 | 0
map-data-2019.07.30-17.39.33.382-35.jpk-force | 2019.07.30 | 4 | 4.2.3 | 17.39.33.382 | 35 | IgG | 12.0484 | 0.000852744 | 0.19348 | stiff | 48mM | 200 | BSA | stiff_48mM_200 | stiff_48mM_200_IgG | 1 | 0
map-data-2019.07.30-17.39.33.382-36.jpk-force | 2019.07.30 | 4 | 4.2.3 | 17.39.33.382 | 36 | IgG | 462.951 | 0.56416 | 3.70504 | stiff | 48mM | 200 | BSA | stiff_48mM_200 | stiff_48mM_200_IgG | 1 | 0
map-data-2019.07.30-17.39.33.382-37.jpk-force | 2019.07.30 | 4 | 4.2.3 | 17.39.33.382 | 37 | IgG | 142.758 | 0.0197769 | 0.26286 | stiff | 48mM | 200 | BSA | stiff_48mM_200 | stiff_48mM_200_IgG | 1 | 0
map-data-2019.07.30-17.39.33.382-38.jpk-force | 2019.07.30 | 4 | 4.2.3 | 17.39.33.382 | 38 | IgG | 61.2183 | 0.0124103 | 0.6834 | stiff | 48mM | 200 | BSA | stiff_48mM_200 | stiff_48mM_200_IgG | 1 | 0
map-data-2019.07.30-17.39.33.382-39.jpk-force | 2019.07.30 | 4 | 4.2.3 | 17.39.33.382 | 39 | IgG | 373.412 | 0.0281723 | 0.14894 | stiff | 48mM | 200 | BSA | stiff_48mM_200 | stiff_48mM_200_IgG | 1 | 0
map-data-2019.07.30-17.39.33.382-40.jpk-force | 2019.07.30 | 4 | 4.2.3 | 17.39.33.382 | 40 | IgG | 54.8288 | 0.00191274 | 0.07315 | stiff | 48mM | 200 | BSA | stiff_48mM_200 | stiff_48mM_200_IgG | 1 | 0
map-data-2019.07.30-17.39.33.382-41.jpk-force | 2019.07.30 | 4 | 4.2.3 | 17.39.33.382 | 41 | IgG | 53.3158 | 0.00139909 | 0.07148 | stiff | 48mM | 200 | BSA | stiff_48mM_200 | stiff_48mM_200_IgG | 1 | 0
map-data-2019.07.30-17.39.33.382-42.jpk-force | 2019.07.30 | 4 | 4.2.3 | 17.39.33.382 | 42 | IgG | 94.2617 | 0.00648296 | 0.13086 | stiff | 48mM | 200 | BSA | stiff_48mM_200 | stiff_48mM_200_IgG | 1 | 0
map-data-2019.07.30-17.39.33.382-43.jpk-force | 2019.07.30 | 4 | 4.2.3 | 17.39.33.382 | 43 | IgG | 35.3717 | 0.00929886 | 0.47706 | stiff | 48mM | 200 | BSA | stiff_48mM_200 | stiff_48mM_200_IgG | 1 | 0
map-data-2019.07.30-17.39.33.382-44.jpk-force | 2019.07.30 | 4 | 4.2.3 | 17.39.33.382 | 44 | IgG | 243.157 | 0.128487 | 1.1062 | stiff | 48mM | 200 | BSA | stiff_48mM_200 | stiff_48mM_200_IgG | 1 | 1
map-data-2019.07.30-17.39.33.382-45.jpk-force | 2019.07.30 | 4 | 4.2.3 | 17.39.33.382 | 45 | IgG | 81.0644 | 0.0116824 | 0.36587 | stiff | 48mM | 200 | BSA | stiff_48mM_200 | stiff_48mM_200_IgG | 1 | 0
map-data-2019.07.30-17.39.33.382-46.jpk-force | 2019.07.30 | 4 | 4.2.3 | 17.39.33.382 | 46 | IgG | 385.983 | 0.27821 | 1.33109 | stiff | 48mM | 200 | BSA | stiff_48mM_200 | stiff_48mM_200_IgG | 1 | 1
map-data-2019.07.30-17.39.33.382-47.jpk-force | 2019.07.30 | 4 | 4.2.3 | 17.39.33.382 | 47 | IgG | 225.265 | 0.0909395 | 0.93253 | stiff | 48mM | 200 | BSA | stiff_48mM_200 | stiff_48mM_200_IgG | 1 | 1
map-data-2019.07.30-17.39.33.382-48.jpk-force | 2019.07.30 | 4 | 4.2.3 | 17.39.33.382 | 48 | IgG | 253.558 | 0.0807859 | 0.68876 | stiff | 48mM | 200 | BSA | stiff_48mM_200 | stiff_48mM_200_IgG | 1 | 1
map-data-2019.07.30-17.39.33.382-49.jpk-force | 2019.07.30 | 4 | 4.2.3 | 17.39.33.382 | 49 | IgG | 369.259 | 0.308599 | 1.50303 | stiff | 48mM | 200 | BSA | stiff_48mM_200 | stiff_48mM_200_IgG | 1 | 1
map-data-2019.07.30-17.39.33.382-50.jpk-force | 2019.07.30 | 4 | 4.2.3 | 17.39.33.382 | 50 | IgG | 742.085 | 0.208913 | 1.29144 | stiff | 48mM | 200 | BSA | stiff_48mM_200 | stiff_48mM_200_IgG | 1 | 1
map-data-2019.07.30-17.39.33.382-51.jpk-force | 2019.07.30 | 4 | 4.2.3 | 17.39.33.382 | 51 | IgG | 476.829 | 0.110145 | 0.79461 | stiff | 48mM | 200 | BSA | stiff_48mM_200 | stiff_48mM_200_IgG | 1 | 1
map-data-2019.07.30-17.39.33.382-52.jpk-force | 2019.07.30 | 4 | 4.2.3 | 17.39.33.382 | 52 | IgG | 27.0713 | 0.00346929 | 0.19966 | stiff | 48mM | 200 | BSA | stiff_48mM_200 | stiff_48mM_200_IgG | 1 | 0
map-data-2019.07.30-17.39.33.382-53.jpk-force | 2019.07.30 | 4 | 4.2.3 | 17.39.33.382 | 53 | IgG | 10.4626 | 0.00109862 | 0.19486 | stiff | 48mM | 200 | BSA | stiff_48mM_200 | stiff_48mM_200_IgG | 1 | 0
map-data-2019.07.30-17.39.33.382-54.jpk-force | 2019.07.30 | 4 | 4.2.3 | 17.39.33.382 | 54 | IgG | 40.8806 | 0.0100199 | 0.5664 | stiff | 48mM | 200 | BSA | stiff_48mM_200 | stiff_48mM_200_IgG | 1 | 0
map-data-2019.07.30-17.39.33.382-55.jpk-force | 2019.07.30 | 4 | 4.2.3 | 17.39.33.382 | 55 | IgG | 30.0881 | 0.00451481 | 0.33887 | stiff | 48mM | 200 | BSA | stiff_48mM_200 | stiff_48mM_200_IgG | 1 | 0
map-data-2019.07.30-17.39.33.382-56.jpk-force | 2019.07.30 | 4 | 4.2.3 | 17.39.33.382 | 56 | IgG | 251.314 | 0.0578364 | 0.87981 | stiff | 48mM | 200 | BSA | stiff_48mM_200 | stiff_48mM_200_IgG | 1 | 1
map-data-2019.07.30-17.39.33.382-57.jpk-force | 2019.07.30 | 4 | 4.2.3 | 17.39.33.382 | 57 | IgG | 16.9076 | 0.00463326 | 0.71648 | stiff | 48mM | 200 | BSA | stiff_48mM_200 | stiff_48mM_200_IgG | 1 | 0
map-data-2019.07.30-17.39.33.382-58.jpk-force | 2019.07.30 | 4 | 4.2.3 | 17.39.33.382 | 58 | IgG | 13.73 | 0.00138958 | 0.23236 | stiff | 48mM | 200 | BSA | stiff_48mM_200 | stiff_48mM_200_IgG | 1 | 0
map-data-2019.07.30-17.39.33.382-59.jpk-force | 2019.07.30 | 4 | 4.2.3 | 17.39.33.382 | 59 | IgG | 10.79 | 0.000767024 | 0.18115 | stiff | 48mM | 200 | BSA | stiff_48mM_200 | stiff_48mM_200_IgG | 1 | 0
map-data-2019.07.30-17.39.33.382-60.jpk-force | 2019.07.30 | 4 | 4.2.3 | 17.39.33.382 | 60 | IgG | 76.6754 | 0.00662871 | 0.15062 | stiff | 48mM | 200 | BSA | stiff_48mM_200 | stiff_48mM_200_IgG | 1 | 0
map-data-2019.07.30-17.39.33.382-61.jpk-force | 2019.07.30 | 4 | 4.2.3 | 17.39.33.382 | 61 | IgG | 63.2989 | 0.00849586 | 0.25609 | stiff | 48mM | 200 | BSA | stiff_48mM_200 | stiff_48mM_200_IgG | 1 | 0
map-data-2019.07.30-17.39.33.382-62.jpk-force | 2019.07.30 | 4 | 4.2.3 | 17.39.33.382 | 62 | IgG | 60.222 | 0.00231972 | 0.09281 | stiff | 48mM | 200 | BSA | stiff_48mM_200 | stiff_48mM_200_IgG | 1 | 0
map-data-2019.07.30-17.39.33.382-63.jpk-force | 2019.07.30 | 4 | 4.2.3 | 17.39.33.382 | 63 | IgG | 17.5623 | 0.00307066 | 0.34706 | stiff | 48mM | 200 | BSA | stiff_48mM_200 | stiff_48mM_200_IgG | 1 | 0
map-data-2019.07.30-17.39.33.382-64.jpk-force | 2019.07.30 | 4 | 4.2.3 | 17.39.33.382 | 64 | IgG | 34.1337 | 0.00309264 | 0.55353 | stiff | 48mM | 200 | BSA | stiff_48mM_200 | stiff_48mM_200_IgG | 1 | 0
map-data-2019.07.30-17.39.33.382-65.jpk-force | 2019.07.30 | 4 | 4.2.3 | 17.39.33.382 | 65 | IgG | 486.644 | 0.599504 | 2.83316 | stiff | 48mM | 200 | BSA | stiff_48mM_200 | stiff_48mM_200_IgG | 1 | 0
map-data-2019.07.30-17.39.33.382-66.jpk-force | 2019.07.30 | 4 | 4.2.3 | 17.39.33.382 | 66 | IgG | 36.0603 | 0.00677526 | 0.32717 | stiff | 48mM | 200 | BSA | stiff_48mM_200 | stiff_48mM_200_IgG | 1 | 0
map-data-2019.07.30-17.39.33.382-67.jpk-force | 2019.07.30 | 4 | 4.2.3 | 17.39.33.382 | 67 | IgG | 120.23 | 0.0562997 | 0.77538 | stiff | 48mM | 200 | BSA | stiff_48mM_200 | stiff_48mM_200_IgG | 1 | 0
map-data-2019.07.30-17.39.33.382-68.jpk-force | 2019.07.30 | 4 | 4.2.3 | 17.39.33.382 | 68 | IgG | 235.798 | 0.239152 | 1.68383 | stiff | 48mM | 200 | BSA | stiff_48mM_200 | stiff_48mM_200_IgG | 1 | 0
map-data-2019.07.30-17.39.33.382-69.jpk-force | 2019.07.30 | 4 | 4.2.3 | 17.39.33.382 | 69 | IgG | 2035.64 | 3.01961 | 4.85376 | stiff | 48mM | 200 | BSA | stiff_48mM_200 | stiff_48mM_200_IgG | 1 | 0
map-data-2019.07.30-17.39.33.382-70.jpk-force | 2019.07.30 | 4 | 4.2.3 | 17.39.33.382 | 70 | IgG | 96.346 | 0.00490433 | 0.1845 | stiff | 48mM | 200 | BSA | stiff_48mM_200 | stiff_48mM_200_IgG | 1 | 0
map-data-2019.07.30-17.39.33.382-71.jpk-force | 2019.07.30 | 4 | 4.2.3 | 17.39.33.382 | 71 | IgG | 30.5285 | 0.0077253 | 0.58549 | stiff | 48mM | 200 | BSA | stiff_48mM_200 | stiff_48mM_200_IgG | 1 | 0
map-data-2019.07.30-17.39.33.382-72.jpk-force | 2019.07.30 | 4 | 4.2.3 | 17.39.33.382 | 72 | IgG | 12.8183 | 0.000955482 | 0.2534 | stiff | 48mM | 200 | BSA | stiff_48mM_200 | stiff_48mM_200_IgG | 1 | 0
map-data-2019.07.30-17.39.33.382-73.jpk-force | 2019.07.30 | 4 | 4.2.3 | 17.39.33.382 | 73 | IgG | 10.8471 | 0.00146517 | 0.4916 | stiff | 48mM | 200 | BSA | stiff_48mM_200 | stiff_48mM_200_IgG | 1 | 0
map-data-2019.07.30-17.39.33.382-74.jpk-force | 2019.07.30 | 4 | 4.2.3 | 17.39.33.382 | 74 | IgG | 28.4731 | 0.00174028 | 0.26493 | stiff | 48mM | 200 | BSA | stiff_48mM_200 | stiff_48mM_200_IgG | 1 | 0
map-data-2019.07.30-17.39.33.382-75.jpk-force | 2019.07.30 | 4 | 4.2.3 | 17.39.33.382 | 75 | IgG | 12.3721 | 0.00264632 | 0.40446 | stiff | 48mM | 200 | BSA | stiff_48mM_200 | stiff_48mM_200_IgG | 1 | 0
map-data-2019.07.30-17.39.33.382-76.jpk-force | 2019.07.30 | 4 | 4.2.3 | 17.39.33.382 | 76 | IgG | 11.6665 | 0.000903472 | 0.17522 | stiff | 48mM | 200 | BSA | stiff_48mM_200 | stiff_48mM_200_IgG | 1 | 0
map-data-2019.07.30-17.39.33.382-77.jpk-force | 2019.07.30 | 4 | 4.2.3 | 17.39.33.382 | 77 | IgG | 1246.52 | 0.122139 | 0.3438 | stiff | 48mM | 200 | BSA | stiff_48mM_200 | stiff_48mM_200_IgG | 1 | 0
map-data-2019.07.30-17.39.33.382-78.jpk-force | 2019.07.30 | 4 | 4.2.3 | 17.39.33.382 | 78 | IgG | 44.8508 | 0.00193147 | 0.10158 | stiff | 48mM | 200 | BSA | stiff_48mM_200 | stiff_48mM_200_IgG | 1 | 0
map-data-2019.07.30-17.39.33.382-79.jpk-force | 2019.07.30 | 4 | 4.2.3 | 17.39.33.382 | 79 | IgG | 68.1402 | 0.00265769 | 0.08301 | stiff | 48mM | 200 | BSA | stiff_48mM_200 | stiff_48mM_200_IgG | 1 | 0
map-data-2019.07.30-17.39.33.382-80.jpk-force | 2019.07.30 | 4 | 4.2.3 | 17.39.33.382 | 80 | IgG | 15.3642 | 0.00119726 | 0.25508 | stiff | 48mM | 200 | BSA | stiff_48mM_200 | stiff_48mM_200_IgG | 1 | 0
map-data-2019.07.30-17.39.33.382-81.jpk-force | 2019.07.30 | 4 | 4.2.3 | 17.39.33.382 | 81 | IgG | 55.6213 | 0.00108492 | 0.05341 | stiff | 48mM | 200 | BSA | stiff_48mM_200 | stiff_48mM_200_IgG | 1 | 0
map-data-2019.07.30-17.39.33.382-82.jpk-force | 2019.07.30 | 4 | 4.2.3 | 17.39.33.382 | 82 | IgG | 374.781 | 0.0150173 | 0.10894 | stiff | 48mM | 200 | BSA | stiff_48mM_200 | stiff_48mM_200_IgG | 1 | 0
map-data-2019.07.30-17.39.33.382-83.jpk-force | 2019.07.30 | 4 | 4.2.3 | 17.39.33.382 | 83 | IgG | 11.4947 | 0.00162231 | 0.31011 | stiff | 48mM | 200 | BSA | stiff_48mM_200 | stiff_48mM_200_IgG | 1 | 0
map-data-2019.07.30-17.39.33.382-84.jpk-force | 2019.07.30 | 4 | 4.2.3 | 17.39.33.382 | 84 | IgG | 13.7937 | 0.00220656 | 0.3986 | stiff | 48mM | 200 | BSA | stiff_48mM_200 | stiff_48mM_200_IgG | 1 | 0
map-data-2019.07.30-17.39.33.382-85.jpk-force | 2019.07.30 | 4 | 4.2.3 | 17.39.33.382 | 85 | IgG | 11.4873 | 0.00108323 | 0.20659 | stiff | 48mM | 200 | BSA | stiff_48mM_200 | stiff_48mM_200_IgG | 1 | 0
map-data-2019.07.30-17.39.33.382-86.jpk-force | 2019.07.30 | 4 | 4.2.3 | 17.39.33.382 | 86 | IgG | 200.808 | 0.0157937 | 0.20461 | stiff | 48mM | 200 | BSA | stiff_48mM_200 | stiff_48mM_200_IgG | 1 | 0
map-data-2019.07.30-17.39.33.382-87.jpk-force | 2019.07.30 | 4 | 4.2.3 | 17.39.33.382 | 87 | IgG | 13.1893 | 0.000590679 | 0.08327 | stiff | 48mM | 200 | BSA | stiff_48mM_200 | stiff_48mM_200_IgG | 1 | 0
map-data-2019.07.30-17.39.33.382-88.jpk-force | 2019.07.30 | 4 | 4.2.3 | 17.39.33.382 | 88 | IgG | 13.7288 | 0.00179161 | 0.5263 | stiff | 48mM | 200 | BSA | stiff_48mM_200 | stiff_48mM_200_IgG | 1 | 0
map-data-2019.07.30-17.39.33.382-89.jpk-force | 2019.07.30 | 4 | 4.2.3 | 17.39.33.382 | 89 | IgG | 274.272 | 0.00875873 | 0.12579 | stiff | 48mM | 200 | BSA | stiff_48mM_200 | stiff_48mM_200_IgG | 1 | 0
map-data-2019.07.30-17.39.33.382-90.jpk-force | 2019.07.30 | 4 | 4.2.3 | 17.39.33.382 | 90 | IgG | 23.2732 | 0.000709052 | 0.15512 | stiff | 48mM | 200 | BSA | stiff_48mM_200 | stiff_48mM_200_IgG | 1 | 0
map-data-2019.07.30-17.39.33.382-91.jpk-force | 2019.07.30 | 4 | 4.2.3 | 17.39.33.382 | 91 | IgG | 622.075 | 0.0883791 | 0.73298 | stiff | 48mM | 200 | BSA | stiff_48mM_200 | stiff_48mM_200_IgG | 1 | 1
map-data-2019.07.30-17.39.33.382-92.jpk-force | 2019.07.30 | 4 | 4.2.3 | 17.39.33.382 | 92 | IgG | 13.1141 | 0.000679943 | 0.11351 | stiff | 48mM | 200 | BSA | stiff_48mM_200 | stiff_48mM_200_IgG | 1 | 0
map-data-2019.07.30-17.39.33.382-93.jpk-force | 2019.07.30 | 4 | 4.2.3 | 17.39.33.382 | 93 | IgG | 10.3436 | 0.000533208 | 0.11553 | stiff | 48mM | 200 | BSA | stiff_48mM_200 | stiff_48mM_200_IgG | 1 | 0
map-data-2019.07.30-17.39.33.382-94.jpk-force | 2019.07.30 | 4 | 4.2.3 | 17.39.33.382 | 94 | IgG | 41.5825 | 0.00482635 | 0.22195 | stiff | 48mM | 200 | BSA | stiff_48mM_200 | stiff_48mM_200_IgG | 1 | 0
map-data-2019.07.30-17.39.33.382-95.jpk-force | 2019.07.30 | 4 | 4.2.3 | 17.39.33.382 | 95 | IgG | 31.7394 | 0.000785424 | 0.05678 | stiff | 48mM | 200 | BSA | stiff_48mM_200 | stiff_48mM_200_IgG | 1 | 0
map-data-2019.07.30-17.39.33.382-96.jpk-force | 2019.07.30 | 4 | 4.2.3 | 17.39.33.382 | 96 | IgG | 15.4201 | 0.00190757 | 0.4584 | stiff | 48mM | 200 | BSA | stiff_48mM_200 | stiff_48mM_200_IgG | 1 | 0
map-data-2019.07.30-17.39.33.382-97.jpk-force | 2019.07.30 | 4 | 4.2.3 | 17.39.33.382 | 97 | IgG | 12.2826 | 0.00127719 | 0.26895 | stiff | 48mM | 200 | BSA | stiff_48mM_200 | stiff_48mM_200_IgG | 1 | 0
map-data-2019.07.30-17.39.33.382-98.jpk-force | 2019.07.30 | 4 | 4.2.3 | 17.39.33.382 | 98 | IgG | 15.7663 | 0.00160325 | 0.26806 | stiff | 48mM | 200 | BSA | stiff_48mM_200 | stiff_48mM_200_IgG | 1 | 0
map-data-2019.07.30-17.39.33.382-99.jpk-force | 2019.07.30 | 4 | 4.2.3 | 17.39.33.382 | 99 | IgG | 49.8717 | 0.00172971 | 0.07297 | stiff | 48mM | 200 | BSA | stiff_48mM_200 | stiff_48mM_200_IgG | 1 | 0
map-data-2019.07.30-17.48.15.361-00.jpk-force | 2019.07.30 | 4 | 4.2.3 | 17.48.15.361 | 0 | IgG | 13.5095 | 0.00131444 | 0.2708 | stiff | 48mM | 200 | BSA | stiff_48mM_200 | stiff_48mM_200_IgG | 1 | 0
map-data-2019.07.30-17.48.15.361-01.jpk-force | 2019.07.30 | 4 | 4.2.3 | 17.48.15.361 | 1 | IgG | 409.897 | 0.0235376 | 0.12648 | stiff | 48mM | 200 | BSA | stiff_48mM_200 | stiff_48mM_200_IgG | 1 | 0
map-data-2019.07.30-17.48.15.361-02.jpk-force | 2019.07.30 | 4 | 4.2.3 | 17.48.15.361 | 2 | IgG | 385.372 | 0.0295288 | 0.18389 | stiff | 48mM | 200 | BSA | stiff_48mM_200 | stiff_48mM_200_IgG | 1 | 0
map-data-2019.07.30-17.48.15.361-03.jpk-force | 2019.07.30 | 4 | 4.2.3 | 17.48.15.361 | 3 | IgG | 13.2631 | 0.00090896 | 0.16747 | stiff | 48mM | 200 | BSA | stiff_48mM_200 | stiff_48mM_200_IgG | 1 | 0
map-data-2019.07.30-17.48.15.361-04.jpk-force | 2019.07.30 | 4 | 4.2.3 | 17.48.15.361 | 4 | IgG | 13.9683 | 0.00103977 | 0.4028 | stiff | 48mM | 200 | BSA | stiff_48mM_200 | stiff_48mM_200_IgG | 1 | 0
map-data-2019.07.30-17.48.15.361-05.jpk-force | 2019.07.30 | 4 | 4.2.3 | 17.48.15.361 | 5 | IgG | 73.4608 | 0.0032774 | 0.11396 | stiff | 48mM | 200 | BSA | stiff_48mM_200 | stiff_48mM_200_IgG | 1 | 0
map-data-2019.07.30-17.48.15.361-06.jpk-force | 2019.07.30 | 4 | 4.2.3 | 17.48.15.361 | 6 | IgG | 11.6281 | 0.000561267 | 0.20062 | stiff | 48mM | 200 | BSA | stiff_48mM_200 | stiff_48mM_200_IgG | 1 | 0
map-data-2019.07.30-17.48.15.361-07.jpk-force | 2019.07.30 | 4 | 4.2.3 | 17.48.15.361 | 7 | IgG | 569.8 | 0.025391 | 0.09579 | stiff | 48mM | 200 | BSA | stiff_48mM_200 | stiff_48mM_200_IgG | 1 | 0
map-data-2019.07.30-17.48.15.361-08.jpk-force | 2019.07.30 | 4 | 4.2.3 | 17.48.15.361 | 8 | IgG | 12.7062 | 0.000812879 | 0.19371 | stiff | 48mM | 200 | BSA | stiff_48mM_200 | stiff_48mM_200_IgG | 1 | 0
map-data-2019.07.30-17.48.15.361-09.jpk-force | 2019.07.30 | 4 | 4.2.3 | 17.48.15.361 | 9 | IgG | 10.6322 | 0.00170929 | 0.4839 | stiff | 48mM | 200 | BSA | stiff_48mM_200 | stiff_48mM_200_IgG | 1 | 0
map-data-2019.07.30-17.48.15.361-10.jpk-force | 2019.07.30 | 4 | 4.2.3 | 17.48.15.361 | 10 | IgG | 12.1852 | 0.00126579 | 0.3813 | stiff | 48mM | 200 | BSA | stiff_48mM_200 | stiff_48mM_200_IgG | 1 | 0
map-data-2019.07.30-17.48.15.361-11.jpk-force | 2019.07.30 | 4 | 4.2.3 | 17.48.15.361 | 11 | IgG | 12.5315 | 0.000829811 | 0.2569 | stiff | 48mM | 200 | BSA | stiff_48mM_200 | stiff_48mM_200_IgG | 1 | 0
map-data-2019.07.30-17.48.15.361-12.jpk-force | 2019.07.30 | 4 | 4.2.3 | 17.48.15.361 | 12 | IgG | 93.177 | 0.00274017 | 0.06003 | stiff | 48mM | 200 | BSA | stiff_48mM_200 | stiff_48mM_200_IgG | 1 | 0
map-data-2019.07.30-17.48.15.361-13.jpk-force | 2019.07.30 | 4 | 4.2.3 | 17.48.15.361 | 13 | IgG | 23.8668 | 0.00256207 | 0.23032 | stiff | 48mM | 200 | BSA | stiff_48mM_200 | stiff_48mM_200_IgG | 1 | 0
map-data-2019.07.30-17.48.15.361-14.jpk-force | 2019.07.30 | 4 | 4.2.3 | 17.48.15.361 | 14 | IgG | 10.9195 | 0.000835562 | 0.2448 | stiff | 48mM | 200 | BSA | stiff_48mM_200 | stiff_48mM_200_IgG | 1 | 0
map-data-2019.07.30-17.48.15.361-15.jpk-force | 2019.07.30 | 4 | 4.2.3 | 17.48.15.361 | 15 | IgG | 251.133 | 0.013303 | 0.16221 | stiff | 48mM | 200 | BSA | stiff_48mM_200 | stiff_48mM_200_IgG | 1 | 0
map-data-2019.07.30-17.48.15.361-16.jpk-force | 2019.07.30 | 4 | 4.2.3 | 17.48.15.361 | 16 | IgG | 12.6729 | 0.00102694 | 0.19419 | stiff | 48mM | 200 | BSA | stiff_48mM_200 | stiff_48mM_200_IgG | 1 | 0
map-data-2019.07.30-17.48.15.361-17.jpk-force | 2019.07.30 | 4 | 4.2.3 | 17.48.15.361 | 17 | IgG | 12.2811 | 0.000733499 | 0.18029 | stiff | 48mM | 200 | BSA | stiff_48mM_200 | stiff_48mM_200_IgG | 1 | 0
map-data-2019.07.30-17.48.15.361-18.jpk-force | 2019.07.30 | 4 | 4.2.3 | 17.48.15.361 | 18 | IgG | 394.531 | 0.034467 | 0.37167 | stiff | 48mM | 200 | BSA | stiff_48mM_200 | stiff_48mM_200_IgG | 1 | 0
map-data-2019.07.30-17.48.15.361-19.jpk-force | 2019.07.30 | 4 | 4.2.3 | 17.48.15.361 | 19 | IgG | 14.4099 | 0.000946028 | 0.18548 | stiff | 48mM | 200 | BSA | stiff_48mM_200 | stiff_48mM_200_IgG | 1 | 0
map-data-2019.07.30-17.48.15.361-20.jpk-force | 2019.07.30 | 4 | 4.2.3 | 17.48.15.361 | 20 | IgG | 33.6472 | 0.00160023 | 0.4381 | stiff | 48mM | 200 | BSA | stiff_48mM_200 | stiff_48mM_200_IgG | 1 | 0
map-data-2019.07.30-17.48.15.361-21.jpk-force | 2019.07.30 | 4 | 4.2.3 | 17.48.15.361 | 21 | IgG | 20.8464 | 0.000939224 | 0.11623 | stiff | 48mM | 200 | BSA | stiff_48mM_200 | stiff_48mM_200_IgG | 1 | 0
map-data-2019.07.30-17.48.15.361-22.jpk-force | 2019.07.30 | 4 | 4.2.3 | 17.48.15.361 | 22 | IgG | 293.985 | 0.0720255 | 0.83017 | stiff | 48mM | 200 | BSA | stiff_48mM_200 | stiff_48mM_200_IgG | 1 | 1
map-data-2019.07.30-17.48.15.361-23.jpk-force | 2019.07.30 | 4 | 4.2.3 | 17.48.15.361 | 23 | IgG | 77.809 | 0.00278736 | 0.06467 | stiff | 48mM | 200 | BSA | stiff_48mM_200 | stiff_48mM_200_IgG | 1 | 0
map-data-2019.07.30-17.48.15.361-24.jpk-force | 2019.07.30 | 4 | 4.2.3 | 17.48.15.361 | 24 | IgG | 14.8317 | 0.0017947 | 0.36333 | stiff | 48mM | 200 | BSA | stiff_48mM_200 | stiff_48mM_200_IgG | 1 | 0
map-data-2019.07.30-17.48.15.361-25.jpk-force | 2019.07.30 | 4 | 4.2.3 | 17.48.15.361 | 25 | IgG | 26.3925 | 0.00086425 | 0.13757 | stiff | 48mM | 200 | BSA | stiff_48mM_200 | stiff_48mM_200_IgG | 1 | 0
map-data-2019.07.30-17.48.15.361-26.jpk-force | 2019.07.30 | 4 | 4.2.3 | 17.48.15.361 | 26 | IgG | 14.595 | 0.0014253 | 0.22303 | stiff | 48mM | 200 | BSA | stiff_48mM_200 | stiff_48mM_200_IgG | 1 | 0
map-data-2019.07.30-17.48.15.361-27.jpk-force | 2019.07.30 | 4 | 4.2.3 | 17.48.15.361 | 27 | IgG | 22.4156 | 0.00160152 | 0.18924 | stiff | 48mM | 200 | BSA | stiff_48mM_200 | stiff_48mM_200_IgG | 1 | 0
map-data-2019.07.30-17.48.15.361-28.jpk-force | 2019.07.30 | 4 | 4.2.3 | 17.48.15.361 | 28 | IgG | 12.2102 | 0.000711462 | 0.19662 | stiff | 48mM | 200 | BSA | stiff_48mM_200 | stiff_48mM_200_IgG | 1 | 0
map-data-2019.07.30-17.48.15.361-29.jpk-force | 2019.07.30 | 4 | 4.2.3 | 17.48.15.361 | 29 | IgG | 49.0525 | 0.00204359 | 0.33897 | stiff | 48mM | 200 | BSA | stiff_48mM_200 | stiff_48mM_200_IgG | 1 | 0
map-data-2019.07.30-17.48.15.361-30.jpk-force | 2019.07.30 | 4 | 4.2.3 | 17.48.15.361 | 30 | IgG | 82.8338 | 0.00129121 | 0.03863 | stiff | 48mM | 200 | BSA | stiff_48mM_200 | stiff_48mM_200_IgG | 1 | 0
map-data-2019.07.30-17.48.15.361-31.jpk-force | 2019.07.30 | 4 | 4.2.3 | 17.48.15.361 | 31 | IgG | 15.5947 | 0.000586568 | 0.10138 | stiff | 48mM | 200 | BSA | stiff_48mM_200 | stiff_48mM_200_IgG | 1 | 0
map-data-2019.07.30-17.48.15.361-32.jpk-force | 2019.07.30 | 4 | 4.2.3 | 17.48.15.361 | 32 | IgG | 25.379 | 0.00094356 | 0.06319 | stiff | 48mM | 200 | BSA | stiff_48mM_200 | stiff_48mM_200_IgG | 1 | 0
map-data-2019.07.30-17.48.15.361-33.jpk-force | 2019.07.30 | 4 | 4.2.3 | 17.48.15.361 | 33 | IgG | 10.5775 | 0.000705158 | 0.2526 | stiff | 48mM | 200 | BSA | stiff_48mM_200 | stiff_48mM_200_IgG | 1 | 0
map-data-2019.07.30-17.48.15.361-34.jpk-force | 2019.07.30 | 4 | 4.2.3 | 17.48.15.361 | 34 | IgG | 14.2219 | 0.00160241 | 0.37151 | stiff | 48mM | 200 | BSA | stiff_48mM_200 | stiff_48mM_200_IgG | 1 | 0
map-data-2019.07.30-17.48.15.361-35.jpk-force | 2019.07.30 | 4 | 4.2.3 | 17.48.15.361 | 35 | IgG | 44.7118 | 0.00156258 | 0.05966 | stiff | 48mM | 200 | BSA | stiff_48mM_200 | stiff_48mM_200_IgG | 1 | 0
map-data-2019.07.30-17.48.15.361-36.jpk-force | 2019.07.30 | 4 | 4.2.3 | 17.48.15.361 | 36 | IgG | 11.9179 | 0.000787566 | 0.17863 | stiff | 48mM | 200 | BSA | stiff_48mM_200 | stiff_48mM_200_IgG | 1 | 0
map-data-2019.07.30-17.48.15.361-37.jpk-force | 2019.07.30 | 4 | 4.2.3 | 17.48.15.361 | 37 | IgG | 429.583 | 0.0609429 | 0.22526 | stiff | 48mM | 200 | BSA | stiff_48mM_200 | stiff_48mM_200_IgG | 1 | 0
map-data-2019.07.30-17.48.15.361-38.jpk-force | 2019.07.30 | 4 | 4.2.3 | 17.48.15.361 | 38 | IgG | 10.4819 | 0.000876242 | 0.17085 | stiff | 48mM | 200 | BSA | stiff_48mM_200 | stiff_48mM_200_IgG | 1 | 0
map-data-2019.07.30-17.48.15.361-39.jpk-force | 2019.07.30 | 4 | 4.2.3 | 17.48.15.361 | 39 | IgG | 319.884 | 0.0271897 | 0.27175 | stiff | 48mM | 200 | BSA | stiff_48mM_200 | stiff_48mM_200_IgG | 1 | 0
map-data-2019.07.30-17.48.15.361-40.jpk-force | 2019.07.30 | 4 | 4.2.3 | 17.48.15.361 | 40 | IgG | 13.0094 | 0.000900576 | 0.16261 | stiff | 48mM | 200 | BSA | stiff_48mM_200 | stiff_48mM_200_IgG | 1 | 0
map-data-2019.07.30-17.48.15.361-41.jpk-force | 2019.07.30 | 4 | 4.2.3 | 17.48.15.361 | 41 | IgG | 34.3946 | 0.00143694 | 0.2181 | stiff | 48mM | 200 | BSA | stiff_48mM_200 | stiff_48mM_200_IgG | 1 | 0
map-data-2019.07.30-17.48.15.361-42.jpk-force | 2019.07.30 | 4 | 4.2.3 | 17.48.15.361 | 42 | IgG | 14.2358 | 0.00118019 | 0.18484 | stiff | 48mM | 200 | BSA | stiff_48mM_200 | stiff_48mM_200_IgG | 1 | 0
map-data-2019.07.30-17.48.15.361-43.jpk-force | 2019.07.30 | 4 | 4.2.3 | 17.48.15.361 | 43 | IgG | 12.913 | 0.000763749 | 0.2804 | stiff | 48mM | 200 | BSA | stiff_48mM_200 | stiff_48mM_200_IgG | 1 | 0
map-data-2019.07.30-17.48.15.361-44.jpk-force | 2019.07.30 | 4 | 4.2.3 | 17.48.15.361 | 44 | IgG | 14.6121 | 0.000808028 | 0.12292 | stiff | 48mM | 200 | BSA | stiff_48mM_200 | stiff_48mM_200_IgG | 1 | 0
map-data-2019.07.30-17.48.15.361-45.jpk-force | 2019.07.30 | 4 | 4.2.3 | 17.48.15.361 | 45 | IgG | 14.6172 | 0.00103414 | 0.22721 | stiff | 48mM | 200 | BSA | stiff_48mM_200 | stiff_48mM_200_IgG | 1 | 0
map-data-2019.07.30-17.48.15.361-46.jpk-force | 2019.07.30 | 4 | 4.2.3 | 17.48.15.361 | 46 | IgG | 548.638 | 0.101115 | 0.65477 | stiff | 48mM | 200 | BSA | stiff_48mM_200 | stiff_48mM_200_IgG | 1 | 1
map-data-2019.07.30-17.48.15.361-47.jpk-force | 2019.07.30 | 4 | 4.2.3 | 17.48.15.361 | 47 | IgG | 280.997 | 0.0115025 | 0.08097 | stiff | 48mM | 200 | BSA | stiff_48mM_200 | stiff_48mM_200_IgG | 1 | 0
map-data-2019.07.30-17.48.15.361-48.jpk-force | 2019.07.30 | 4 | 4.2.3 | 17.48.15.361 | 48 | IgG | 49.6613 | 0.00325047 | 0.12218 | stiff | 48mM | 200 | BSA | stiff_48mM_200 | stiff_48mM_200_IgG | 1 | 0
map-data-2019.07.30-17.48.15.361-49.jpk-force | 2019.07.30 | 4 | 4.2.3 | 17.48.15.361 | 49 | IgG | 14.5735 | 0.000908784 | 0.12843 | stiff | 48mM | 200 | BSA | stiff_48mM_200 | stiff_48mM_200_IgG | 1 | 0
map-data-2019.07.30-17.48.15.361-50.jpk-force | 2019.07.30 | 4 | 4.2.3 | 17.48.15.361 | 50 | IgG | 12.8975 | 0.00152198 | 0.34127 | stiff | 48mM | 200 | BSA | stiff_48mM_200 | stiff_48mM_200_IgG | 1 | 0
map-data-2019.07.30-17.48.15.361-51.jpk-force | 2019.07.30 | 4 | 4.2.3 | 17.48.15.361 | 51 | IgG | 24.7695 | 0.00143685 | 0.29803 | stiff | 48mM | 200 | BSA | stiff_48mM_200 | stiff_48mM_200_IgG | 1 | 0
map-data-2019.07.30-17.48.15.361-52.jpk-force | 2019.07.30 | 4 | 4.2.3 | 17.48.15.361 | 52 | IgG | 998.58 | 0.120957 | 0.54297 | stiff | 48mM | 200 | BSA | stiff_48mM_200 | stiff_48mM_200_IgG | 1 | 1
map-data-2019.07.30-17.48.15.361-53.jpk-force | 2019.07.30 | 4 | 4.2.3 | 17.48.15.361 | 53 | IgG | 52.3876 | 0.00156119 | 0.08428 | stiff | 48mM | 200 | BSA | stiff_48mM_200 | stiff_48mM_200_IgG | 1 | 0
map-data-2019.07.30-17.48.15.361-54.jpk-force | 2019.07.30 | 4 | 4.2.3 | 17.48.15.361 | 54 | IgG | 994.832 | 0.21427 | 0.67479 | stiff | 48mM | 200 | BSA | stiff_48mM_200 | stiff_48mM_200_IgG | 1 | 0
map-data-2019.07.30-17.48.15.361-55.jpk-force | 2019.07.30 | 4 | 4.2.3 | 17.48.15.361 | 55 | IgG | 46.2758 | 0.00165251 | 0.28694 | stiff | 48mM | 200 | BSA | stiff_48mM_200 | stiff_48mM_200_IgG | 1 | 0
map-data-2019.07.30-17.48.15.361-56.jpk-force | 2019.07.30 | 4 | 4.2.3 | 17.48.15.361 | 56 | IgG | 15.9557 | 0.000979285 | 0.2992 | stiff | 48mM | 200 | BSA | stiff_48mM_200 | stiff_48mM_200_IgG | 1 | 0
map-data-2019.07.30-17.48.15.361-57.jpk-force | 2019.07.30 | 4 | 4.2.3 | 17.48.15.361 | 57 | IgG | 14.5212 | 0.000494811 | 0.10669 | stiff | 48mM | 200 | BSA | stiff_48mM_200 | stiff_48mM_200_IgG | 1 | 0
map-data-2019.07.30-17.48.15.361-58.jpk-force | 2019.07.30 | 4 | 4.2.3 | 17.48.15.361 | 58 | IgG | 20.5917 | 0.00106721 | 0.15015 | stiff | 48mM | 200 | BSA | stiff_48mM_200 | stiff_48mM_200_IgG | 1 | 0
map-data-2019.07.30-17.48.15.361-59.jpk-force | 2019.07.30 | 4 | 4.2.3 | 17.48.15.361 | 59 | IgG | 283.159 | 0.0168374 | 0.19692 | stiff | 48mM | 200 | BSA | stiff_48mM_200 | stiff_48mM_200_IgG | 1 | 0
map-data-2019.07.30-17.48.15.361-60.jpk-force | 2019.07.30 | 4 | 4.2.3 | 17.48.15.361 | 60 | IgG | 25.8944 | 0.00147855 | 0.25752 | stiff | 48mM | 200 | BSA | stiff_48mM_200 | stiff_48mM_200_IgG | 1 | 0
map-data-2019.07.30-17.48.15.361-61.jpk-force | 2019.07.30 | 4 | 4.2.3 | 17.48.15.361 | 61 | IgG | 32.8384 | 0.00120573 | 0.4898 | stiff | 48mM | 200 | BSA | stiff_48mM_200 | stiff_48mM_200_IgG | 1 | 0
map-data-2019.07.30-17.48.15.361-62.jpk-force | 2019.07.30 | 4 | 4.2.3 | 17.48.15.361 | 62 | IgG | 233.385 | 0.0110198 | 0.11592 | stiff | 48mM | 200 | BSA | stiff_48mM_200 | stiff_48mM_200_IgG | 1 | 0
map-data-2019.07.30-17.48.15.361-63.jpk-force | 2019.07.30 | 4 | 4.2.3 | 17.48.15.361 | 63 | IgG | 36.4409 | 0.00193944 | 0.0895 | stiff | 48mM | 200 | BSA | stiff_48mM_200 | stiff_48mM_200_IgG | 1 | 0
map-data-2019.07.30-17.48.15.361-64.jpk-force | 2019.07.30 | 4 | 4.2.3 | 17.48.15.361 | 64 | IgG | 71.1271 | 0.0032599 | 0.08428 | stiff | 48mM | 200 | BSA | stiff_48mM_200 | stiff_48mM_200_IgG | 1 | 0
map-data-2019.07.30-17.48.15.361-65.jpk-force | 2019.07.30 | 4 | 4.2.3 | 17.48.15.361 | 65 | IgG | 19.1191 | 0.00176119 | 0.33543 | stiff | 48mM | 200 | BSA | stiff_48mM_200 | stiff_48mM_200_IgG | 1 | 0
map-data-2019.07.30-17.48.15.361-66.jpk-force | 2019.07.30 | 4 | 4.2.3 | 17.48.15.361 | 66 | IgG | 26.5902 | 0.00361268 | 0.23852 | stiff | 48mM | 200 | BSA | stiff_48mM_200 | stiff_48mM_200_IgG | 1 | 0
map-data-2019.07.30-17.48.15.361-67.jpk-force | 2019.07.30 | 4 | 4.2.3 | 17.48.15.361 | 67 | IgG | 15.3585 | 0.00136007 | 0.23142 | stiff | 48mM | 200 | BSA | stiff_48mM_200 | stiff_48mM_200_IgG | 1 | 0
map-data-2019.07.30-17.48.15.361-68.jpk-force | 2019.07.30 | 4 | 4.2.3 | 17.48.15.361 | 68 | IgG | 371.521 | 0.0270643 | 0.13031 | stiff | 48mM | 200 | BSA | stiff_48mM_200 | stiff_48mM_200_IgG | 1 | 0
map-data-2019.07.30-17.48.15.361-69.jpk-force | 2019.07.30 | 4 | 4.2.3 | 17.48.15.361 | 69 | IgG | 66.0833 | 0.0119242 | 0.43996 | stiff | 48mM | 200 | BSA | stiff_48mM_200 | stiff_48mM_200_IgG | 1 | 0
map-data-2019.07.30-17.48.15.361-70.jpk-force | 2019.07.30 | 4 | 4.2.3 | 17.48.15.361 | 70 | IgG | 160.95 | 0.00777819 | 0.09578 | stiff | 48mM | 200 | BSA | stiff_48mM_200 | stiff_48mM_200_IgG | 1 | 0
map-data-2019.07.30-17.48.15.361-71.jpk-force | 2019.07.30 | 4 | 4.2.3 | 17.48.15.361 | 71 | IgG | 51.9305 | 0.00314598 | 0.1389 | stiff | 48mM | 200 | BSA | stiff_48mM_200 | stiff_48mM_200_IgG | 1 | 0
map-data-2019.07.30-17.48.15.361-72.jpk-force | 2019.07.30 | 4 | 4.2.3 | 17.48.15.361 | 72 | IgG | 425.273 | 0.0226334 | 0.1205 | stiff | 48mM | 200 | BSA | stiff_48mM_200 | stiff_48mM_200_IgG | 1 | 0
map-data-2019.07.30-17.48.15.361-73.jpk-force | 2019.07.30 | 4 | 4.2.3 | 17.48.15.361 | 73 | IgG | 30.0059 | 0.00137824 | 0.2658 | stiff | 48mM | 200 | BSA | stiff_48mM_200 | stiff_48mM_200_IgG | 1 | 0
map-data-2019.07.30-17.48.15.361-74.jpk-force | 2019.07.30 | 4 | 4.2.3 | 17.48.15.361 | 74 | IgG | 40.2141 | 0.00149562 | 0.10557 | stiff | 48mM | 200 | BSA | stiff_48mM_200 | stiff_48mM_200_IgG | 1 | 0
map-data-2019.07.30-17.48.15.361-75.jpk-force | 2019.07.30 | 4 | 4.2.3 | 17.48.15.361 | 75 | IgG | 74.1178 | 0.00683463 | 0.21724 | stiff | 48mM | 200 | BSA | stiff_48mM_200 | stiff_48mM_200_IgG | 1 | 0
map-data-2019.07.30-17.48.15.361-76.jpk-force | 2019.07.30 | 4 | 4.2.3 | 17.48.15.361 | 76 | IgG | 37.2721 | 0.00314835 | 0.15868 | stiff | 48mM | 200 | BSA | stiff_48mM_200 | stiff_48mM_200_IgG | 1 | 0
map-data-2019.07.30-17.48.15.361-77.jpk-force | 2019.07.30 | 4 | 4.2.3 | 17.48.15.361 | 77 | IgG | 180.277 | 0.00757313 | 0.17222 | stiff | 48mM | 200 | BSA | stiff_48mM_200 | stiff_48mM_200_IgG | 1 | 0
map-data-2019.07.30-17.48.15.361-78.jpk-force | 2019.07.30 | 4 | 4.2.3 | 17.48.15.361 | 78 | IgG | 22.0251 | 0.000867554 | 0.06682 | stiff | 48mM | 200 | BSA | stiff_48mM_200 | stiff_48mM_200_IgG | 1 | 0
map-data-2019.07.30-17.48.15.361-79.jpk-force | 2019.07.30 | 4 | 4.2.3 | 17.48.15.361 | 79 | IgG | 28.3672 | 0.00112525 | 0.08421 | stiff | 48mM | 200 | BSA | stiff_48mM_200 | stiff_48mM_200_IgG | 1 | 0
map-data-2019.07.30-17.48.15.361-80.jpk-force | 2019.07.30 | 4 | 4.2.3 | 17.48.15.361 | 80 | IgG | 21.221 | 0.00156158 | 0.4465 | stiff | 48mM | 200 | BSA | stiff_48mM_200 | stiff_48mM_200_IgG | 1 | 0
map-data-2019.07.30-17.48.15.361-81.jpk-force | 2019.07.30 | 4 | 4.2.3 | 17.48.15.361 | 81 | IgG | 30.1491 | 0.0011835 | 0.06306 | stiff | 48mM | 200 | BSA | stiff_48mM_200 | stiff_48mM_200_IgG | 1 | 0
map-data-2019.07.30-17.48.15.361-82.jpk-force | 2019.07.30 | 4 | 4.2.3 | 17.48.15.361 | 82 | IgG | 30.4241 | 0.00382513 | 0.57866 | stiff | 48mM | 200 | BSA | stiff_48mM_200 | stiff_48mM_200_IgG | 1 | 0
map-data-2019.07.30-17.48.15.361-83.jpk-force | 2019.07.30 | 4 | 4.2.3 | 17.48.15.361 | 83 | IgG | 35.7543 | 0.00118337 | 0.3633 | stiff | 48mM | 200 | BSA | stiff_48mM_200 | stiff_48mM_200_IgG | 1 | 0
map-data-2019.07.30-17.48.15.361-84.jpk-force | 2019.07.30 | 4 | 4.2.3 | 17.48.15.361 | 84 | IgG | 53.1613 | 0.00374691 | 0.43649 | stiff | 48mM | 200 | BSA | stiff_48mM_200 | stiff_48mM_200_IgG | 1 | 0
map-data-2019.07.30-17.48.15.361-85.jpk-force | 2019.07.30 | 4 | 4.2.3 | 17.48.15.361 | 85 | IgG | 288.92 | 0.0396033 | 0.41281 | stiff | 48mM | 200 | BSA | stiff_48mM_200 | stiff_48mM_200_IgG | 1 | 1
map-data-2019.07.30-17.48.15.361-86.jpk-force | 2019.07.30 | 4 | 4.2.3 | 17.48.15.361 | 86 | IgG | 45.4318 | 0.00243875 | 0.13381 | stiff | 48mM | 200 | BSA | stiff_48mM_200 | stiff_48mM_200_IgG | 1 | 0
map-data-2019.07.30-17.48.15.361-87.jpk-force | 2019.07.30 | 4 | 4.2.3 | 17.48.15.361 | 87 | IgG | 30.4675 | 0.00269241 | 0.47118 | stiff | 48mM | 200 | BSA | stiff_48mM_200 | stiff_48mM_200_IgG | 1 | 0
map-data-2019.07.30-17.48.15.361-88.jpk-force | 2019.07.30 | 4 | 4.2.3 | 17.48.15.361 | 88 | IgG | 28.0311 | 0.00198709 | 0.32419 | stiff | 48mM | 200 | BSA | stiff_48mM_200 | stiff_48mM_200_IgG | 1 | 0
map-data-2019.07.30-17.48.15.361-89.jpk-force | 2019.07.30 | 4 | 4.2.3 | 17.48.15.361 | 89 | IgG | 18.1683 | 0.00164347 | 0.33698 | stiff | 48mM | 200 | BSA | stiff_48mM_200 | stiff_48mM_200_IgG | 1 | 0
map-data-2019.07.30-17.48.15.361-90.jpk-force | 2019.07.30 | 4 | 4.2.3 | 17.48.15.361 | 90 | IgG | 12.6545 | 0.000843202 | 0.1944 | stiff | 48mM | 200 | BSA | stiff_48mM_200 | stiff_48mM_200_IgG | 1 | 0
map-data-2019.07.30-17.48.15.361-91.jpk-force | 2019.07.30 | 4 | 4.2.3 | 17.48.15.361 | 91 | IgG | 52.2562 | 0.00286977 | 0.8009 | stiff | 48mM | 200 | BSA | stiff_48mM_200 | stiff_48mM_200_IgG | 1 | 0
map-data-2019.07.30-17.48.15.361-92.jpk-force | 2019.07.30 | 4 | 4.2.3 | 17.48.15.361 | 92 | IgG | 15.5616 | 0.000658509 | 0.2663 | stiff | 48mM | 200 | BSA | stiff_48mM_200 | stiff_48mM_200_IgG | 1 | 0
map-data-2019.07.30-17.48.15.361-93.jpk-force | 2019.07.30 | 4 | 4.2.3 | 17.48.15.361 | 93 | IgG | 43.4122 | 0.00127187 | 0.05981 | stiff | 48mM | 200 | BSA | stiff_48mM_200 | stiff_48mM_200_IgG | 1 | 0
map-data-2019.07.30-17.48.15.361-94.jpk-force | 2019.07.30 | 4 | 4.2.3 | 17.48.15.361 | 94 | IgG | 17.8701 | 0.00121888 | 0.1604 | stiff | 48mM | 200 | BSA | stiff_48mM_200 | stiff_48mM_200_IgG | 1 | 0
map-data-2019.07.30-17.48.15.361-95.jpk-force | 2019.07.30 | 4 | 4.2.3 | 17.48.15.361 | 95 | IgG | 47.5595 | 0.00416393 | 0.2084 | stiff | 48mM | 200 | BSA | stiff_48mM_200 | stiff_48mM_200_IgG | 1 | 0
map-data-2019.07.30-17.48.15.361-96.jpk-force | 2019.07.30 | 4 | 4.2.3 | 17.48.15.361 | 96 | IgG | 93.8642 | 0.00511781 | 0.15888 | stiff | 48mM | 200 | BSA | stiff_48mM_200 | stiff_48mM_200_IgG | 1 | 0
map-data-2019.07.30-17.48.15.361-97.jpk-force | 2019.07.30 | 4 | 4.2.3 | 17.48.15.361 | 97 | IgG | 32.2253 | 0.00160529 | 0.33228 | stiff | 48mM | 200 | BSA | stiff_48mM_200 | stiff_48mM_200_IgG | 1 | 0
map-data-2019.07.30-17.48.15.361-98.jpk-force | 2019.07.30 | 4 | 4.2.3 | 17.48.15.361 | 98 | IgG | 57.3001 | 0.00385676 | 0.3102 | stiff | 48mM | 200 | BSA | stiff_48mM_200 | stiff_48mM_200_IgG | 1 | 0
map-data-2019.07.30-17.48.15.361-99.jpk-force | 2019.07.30 | 4 | 4.2.3 | 17.48.15.361 | 99 | IgG | 57.3475 | 0.00201365 | 0.09084 | stiff | 48mM | 200 | BSA | stiff_48mM_200 | stiff_48mM_200_IgG | 1 | 0
map-data-2019.07.31-11.02.38.845-00.jpk-force | 2019.07.31 | 4 | 4.2.4 | 11.02.38.845 | 0 | IgG | 160.546 | 0.00484311 | 0.08086 | stiff | 48mM | 200 | BSA | stiff_48mM_200 | stiff_48mM_200_IgG | 1 | 0
map-data-2019.07.31-11.02.38.845-01.jpk-force | 2019.07.31 | 4 | 4.2.4 | 11.02.38.845 | 1 | IgG | 11.5238 | 0.000628166 | 0.1524 | stiff | 48mM | 200 | BSA | stiff_48mM_200 | stiff_48mM_200_IgG | 1 | 0
map-data-2019.07.31-11.02.38.845-02.jpk-force | 2019.07.31 | 4 | 4.2.4 | 11.02.38.845 | 2 | IgG | 44.9295 | 0.0010102 | 0.05626 | stiff | 48mM | 200 | BSA | stiff_48mM_200 | stiff_48mM_200_IgG | 1 | 0
map-data-2019.07.31-11.02.38.845-03.jpk-force | 2019.07.31 | 4 | 4.2.4 | 11.02.38.845 | 3 | IgG | 98.7495 | 0.00451544 | 0.07775 | stiff | 48mM | 200 | BSA | stiff_48mM_200 | stiff_48mM_200_IgG | 1 | 0
map-data-2019.07.31-11.02.38.845-04.jpk-force | 2019.07.31 | 4 | 4.2.4 | 11.02.38.845 | 4 | IgG | 49.8362 | 0.00141328 | 0.04267 | stiff | 48mM | 200 | BSA | stiff_48mM_200 | stiff_48mM_200_IgG | 1 | 0
map-data-2019.07.31-11.02.38.845-05.jpk-force | 2019.07.31 | 4 | 4.2.4 | 11.02.38.845 | 5 | IgG | 138.047 | 0.00630644 | 0.10344 | stiff | 48mM | 200 | BSA | stiff_48mM_200 | stiff_48mM_200_IgG | 1 | 0
map-data-2019.07.31-11.02.38.845-06.jpk-force | 2019.07.31 | 4 | 4.2.4 | 11.02.38.845 | 6 | IgG | 42.8799 | 0.00174344 | 0.08758 | stiff | 48mM | 200 | BSA | stiff_48mM_200 | stiff_48mM_200_IgG | 1 | 0
map-data-2019.07.31-11.02.38.845-07.jpk-force | 2019.07.31 | 4 | 4.2.4 | 11.02.38.845 | 7 | IgG | 65.6723 | 0.00276753 | 0.06807 | stiff | 48mM | 200 | BSA | stiff_48mM_200 | stiff_48mM_200_IgG | 1 | 0
map-data-2019.07.31-11.02.38.845-08.jpk-force | 2019.07.31 | 4 | 4.2.4 | 11.02.38.845 | 8 | IgG | 41.5661 | 0.000751428 | 0.0345 | stiff | 48mM | 200 | BSA | stiff_48mM_200 | stiff_48mM_200_IgG | 1 | 0
map-data-2019.07.31-11.02.38.845-09.jpk-force | 2019.07.31 | 4 | 4.2.4 | 11.02.38.845 | 9 | IgG | 145.631 | 0.00902233 | 0.16728 | stiff | 48mM | 200 | BSA | stiff_48mM_200 | stiff_48mM_200_IgG | 1 | 0
map-data-2019.07.31-11.02.38.845-10.jpk-force | 2019.07.31 | 4 | 4.2.4 | 11.02.38.845 | 10 | IgG | 38.2369 | 0.00223236 | 0.10303 | stiff | 48mM | 200 | BSA | stiff_48mM_200 | stiff_48mM_200_IgG | 1 | 0
map-data-2019.07.31-11.02.38.845-11.jpk-force | 2019.07.31 | 4 | 4.2.4 | 11.02.38.845 | 11 | IgG | 104.058 | 0.00315929 | 0.05993 | stiff | 48mM | 200 | BSA | stiff_48mM_200 | stiff_48mM_200_IgG | 1 | 0
map-data-2019.07.31-11.02.38.845-12.jpk-force | 2019.07.31 | 4 | 4.2.4 | 11.02.38.845 | 12 | IgG | 21.5583 | 0.000440023 | 0.1027 | stiff | 48mM | 200 | BSA | stiff_48mM_200 | stiff_48mM_200_IgG | 1 | 0
map-data-2019.07.31-11.02.38.845-13.jpk-force | 2019.07.31 | 4 | 4.2.4 | 11.02.38.845 | 13 | IgG | 31.2145 | 0.000829038 | 0.05039 | stiff | 48mM | 200 | BSA | stiff_48mM_200 | stiff_48mM_200_IgG | 1 | 0
map-data-2019.07.31-11.02.38.845-14.jpk-force | 2019.07.31 | 4 | 4.2.4 | 11.02.38.845 | 14 | IgG | 37.5427 | 0.00146439 | 0.05838 | stiff | 48mM | 200 | BSA | stiff_48mM_200 | stiff_48mM_200_IgG | 1 | 0
map-data-2019.07.31-11.02.38.845-16.jpk-force | 2019.07.31 | 4 | 4.2.4 | 11.02.38.845 | 16 | IgG | 156.143 | 0.0110557 | 0.13105 | stiff | 48mM | 200 | BSA | stiff_48mM_200 | stiff_48mM_200_IgG | 1 | 0
map-data-2019.07.31-11.02.38.845-17.jpk-force | 2019.07.31 | 4 | 4.2.4 | 11.02.38.845 | 17 | IgG | 14.4293 | 0.000488428 | 0.1319 | stiff | 48mM | 200 | BSA | stiff_48mM_200 | stiff_48mM_200_IgG | 1 | 0
map-data-2019.07.31-11.02.38.845-18.jpk-force | 2019.07.31 | 4 | 4.2.4 | 11.02.38.845 | 18 | IgG | 42.202 | 0.000779413 | 0.03425 | stiff | 48mM | 200 | BSA | stiff_48mM_200 | stiff_48mM_200_IgG | 1 | 0
map-data-2019.07.31-11.02.38.845-19.jpk-force | 2019.07.31 | 4 | 4.2.4 | 11.02.38.845 | 19 | IgG | 157.502 | 0.00495386 | 0.08468 | stiff | 48mM | 200 | BSA | stiff_48mM_200 | stiff_48mM_200_IgG | 1 | 0
map-data-2019.07.31-11.02.38.845-20.jpk-force | 2019.07.31 | 4 | 4.2.4 | 11.02.38.845 | 20 | IgG | 145.538 | 0.00501266 | 0.05938 | stiff | 48mM | 200 | BSA | stiff_48mM_200 | stiff_48mM_200_IgG | 1 | 0
map-data-2019.07.31-11.02.38.845-21.jpk-force | 2019.07.31 | 4 | 4.2.4 | 11.02.38.845 | 21 | IgG | 38.4782 | 0.00138183 | 0.07012 | stiff | 48mM | 200 | BSA | stiff_48mM_200 | stiff_48mM_200_IgG | 1 | 0
map-data-2019.07.31-11.02.38.845-22.jpk-force | 2019.07.31 | 4 | 4.2.4 | 11.02.38.845 | 22 | IgG | 19.8582 | 0.000550337 | 0.1851 | stiff | 48mM | 200 | BSA | stiff_48mM_200 | stiff_48mM_200_IgG | 1 | 0
map-data-2019.07.31-11.02.38.845-23.jpk-force | 2019.07.31 | 4 | 4.2.4 | 11.02.38.845 | 23 | IgG | 53.0874 | 0.00151333 | 0.06728 | stiff | 48mM | 200 | BSA | stiff_48mM_200 | stiff_48mM_200_IgG | 1 | 0
map-data-2019.07.31-11.02.38.845-24.jpk-force | 2019.07.31 | 4 | 4.2.4 | 11.02.38.845 | 24 | IgG | 55.9915 | 0.00379071 | 0.13502 | stiff | 48mM | 200 | BSA | stiff_48mM_200 | stiff_48mM_200_IgG | 1 | 0
map-data-2019.07.31-11.02.38.845-25.jpk-force | 2019.07.31 | 4 | 4.2.4 | 11.02.38.845 | 25 | IgG | 42.3189 | 0.00162873 | 0.05411 | stiff | 48mM | 200 | BSA | stiff_48mM_200 | stiff_48mM_200_IgG | 1 | 0
map-data-2019.07.31-11.02.38.845-26.jpk-force | 2019.07.31 | 4 | 4.2.4 | 11.02.38.845 | 26 | IgG | 56.0028 | 0.00258967 | 0.08988 | stiff | 48mM | 200 | BSA | stiff_48mM_200 | stiff_48mM_200_IgG | 1 | 0
map-data-2019.07.31-11.02.38.845-27.jpk-force | 2019.07.31 | 4 | 4.2.4 | 11.02.38.845 | 27 | IgG | 16.3605 | 0.000548336 | 0.1565 | stiff | 48mM | 200 | BSA | stiff_48mM_200 | stiff_48mM_200_IgG | 1 | 0
map-data-2019.07.31-11.02.38.845-28.jpk-force | 2019.07.31 | 4 | 4.2.4 | 11.02.38.845 | 28 | IgG | 98.0393 | 0.0033524 | 0.07272 | stiff | 48mM | 200 | BSA | stiff_48mM_200 | stiff_48mM_200_IgG | 1 | 0
map-data-2019.07.31-11.02.38.845-29.jpk-force | 2019.07.31 | 4 | 4.2.4 | 11.02.38.845 | 29 | IgG | 140.682 | 0.00492126 | 0.06041 | stiff | 48mM | 200 | BSA | stiff_48mM_200 | stiff_48mM_200_IgG | 1 | 0
map-data-2019.07.31-11.02.38.845-30.jpk-force | 2019.07.31 | 4 | 4.2.4 | 11.02.38.845 | 30 | IgG | 13.5843 | 0.000444592 | 0.1096 | stiff | 48mM | 200 | BSA | stiff_48mM_200 | stiff_48mM_200_IgG | 1 | 0
map-data-2019.07.31-11.02.38.845-31.jpk-force | 2019.07.31 | 4 | 4.2.4 | 11.02.38.845 | 31 | IgG | 94.1067 | 0.0106192 | 0.32983 | stiff | 48mM | 200 | BSA | stiff_48mM_200 | stiff_48mM_200_IgG | 1 | 0
map-data-2019.07.31-11.02.38.845-32.jpk-force | 2019.07.31 | 4 | 4.2.4 | 11.02.38.845 | 32 | IgG | 41.9595 | 0.00381176 | 0.18585 | stiff | 48mM | 200 | BSA | stiff_48mM_200 | stiff_48mM_200_IgG | 1 | 0
map-data-2019.07.31-11.02.38.845-33.jpk-force | 2019.07.31 | 4 | 4.2.4 | 11.02.38.845 | 33 | IgG | 40.996 | 0.00114086 | 0.05498 | stiff | 48mM | 200 | BSA | stiff_48mM_200 | stiff_48mM_200_IgG | 1 | 0
map-data-2019.07.31-11.02.38.845-34.jpk-force | 2019.07.31 | 4 | 4.2.4 | 11.02.38.845 | 34 | IgG | 24.8875 | 0.000677756 | 0.1858 | stiff | 48mM | 200 | BSA | stiff_48mM_200 | stiff_48mM_200_IgG | 1 | 0
map-data-2019.07.31-11.02.38.845-35.jpk-force | 2019.07.31 | 4 | 4.2.4 | 11.02.38.845 | 35 | IgG | 92.5689 | 0.00295518 | 0.05358 | stiff | 48mM | 200 | BSA | stiff_48mM_200 | stiff_48mM_200_IgG | 1 | 0
map-data-2019.07.31-11.02.38.845-36.jpk-force | 2019.07.31 | 4 | 4.2.4 | 11.02.38.845 | 36 | IgG | 138.291 | 0.0148093 | 0.19727 | stiff | 48mM | 200 | BSA | stiff_48mM_200 | stiff_48mM_200_IgG | 1 | 0
map-data-2019.07.31-11.02.38.845-37.jpk-force | 2019.07.31 | 4 | 4.2.4 | 11.02.38.845 | 37 | IgG | 98.361 | 0.00276756 | 0.0508 | stiff | 48mM | 200 | BSA | stiff_48mM_200 | stiff_48mM_200_IgG | 1 | 0
map-data-2019.07.31-11.02.38.845-38.jpk-force | 2019.07.31 | 4 | 4.2.4 | 11.02.38.845 | 38 | IgG | 12.1093 | 0.000442357 | 0.07022 | stiff | 48mM | 200 | BSA | stiff_48mM_200 | stiff_48mM_200_IgG | 1 | 0
map-data-2019.07.31-11.02.38.845-39.jpk-force | 2019.07.31 | 4 | 4.2.4 | 11.02.38.845 | 39 | IgG | 55.8447 | 0.00326522 | 0.12253 | stiff | 48mM | 200 | BSA | stiff_48mM_200 | stiff_48mM_200_IgG | 1 | 0
map-data-2019.07.31-11.02.38.845-40.jpk-force | 2019.07.31 | 4 | 4.2.4 | 11.02.38.845 | 40 | IgG | 100.306 | 0.00341037 | 0.05201 | stiff | 48mM | 200 | BSA | stiff_48mM_200 | stiff_48mM_200_IgG | 1 | 0
map-data-2019.07.31-11.02.38.845-41.jpk-force | 2019.07.31 | 4 | 4.2.4 | 11.02.38.845 | 41 | IgG | 112.114 | 0.00632106 | 0.10912 | stiff | 48mM | 200 | BSA | stiff_48mM_200 | stiff_48mM_200_IgG | 1 | 0
map-data-2019.07.31-11.02.38.845-42.jpk-force | 2019.07.31 | 4 | 4.2.4 | 11.02.38.845 | 42 | IgG | 152.433 | 0.0111406 | 0.13462 | stiff | 48mM | 200 | BSA | stiff_48mM_200 | stiff_48mM_200_IgG | 1 | 0
map-data-2019.07.31-11.02.38.845-43.jpk-force | 2019.07.31 | 4 | 4.2.4 | 11.02.38.845 | 43 | IgG | 213.902 | 0.00623231 | 0.05744 | stiff | 48mM | 200 | BSA | stiff_48mM_200 | stiff_48mM_200_IgG | 1 | 0
map-data-2019.07.31-11.02.38.845-44.jpk-force | 2019.07.31 | 4 | 4.2.4 | 11.02.38.845 | 44 | IgG | 21.9653 | 0.000728222 | 0.064 | stiff | 48mM | 200 | BSA | stiff_48mM_200 | stiff_48mM_200_IgG | 1 | 0
map-data-2019.07.31-11.02.38.845-45.jpk-force | 2019.07.31 | 4 | 4.2.4 | 11.02.38.845 | 45 | IgG | 12.4728 | 0.00048833 | 0.1215 | stiff | 48mM | 200 | BSA | stiff_48mM_200 | stiff_48mM_200_IgG | 1 | 0
map-data-2019.07.31-11.02.38.845-46.jpk-force | 2019.07.31 | 4 | 4.2.4 | 11.02.38.845 | 46 | IgG | 48.0977 | 0.00174761 | 0.0573 | stiff | 48mM | 200 | BSA | stiff_48mM_200 | stiff_48mM_200_IgG | 1 | 0
map-data-2019.07.31-11.02.38.845-47.jpk-force | 2019.07.31 | 4 | 4.2.4 | 11.02.38.845 | 47 | IgG | 80.5363 | 0.0059456 | 0.19818 | stiff | 48mM | 200 | BSA | stiff_48mM_200 | stiff_48mM_200_IgG | 1 | 0
map-data-2019.07.31-11.02.38.845-48.jpk-force | 2019.07.31 | 4 | 4.2.4 | 11.02.38.845 | 48 | IgG | 130.167 | 0.0039266 | 0.06111 | stiff | 48mM | 200 | BSA | stiff_48mM_200 | stiff_48mM_200_IgG | 1 | 0
map-data-2019.07.31-11.02.38.845-49.jpk-force | 2019.07.31 | 4 | 4.2.4 | 11.02.38.845 | 49 | IgG | 115.409 | 0.00538972 | 0.07411 | stiff | 48mM | 200 | BSA | stiff_48mM_200 | stiff_48mM_200_IgG | 1 | 0
map-data-2019.07.31-11.02.38.845-50.jpk-force | 2019.07.31 | 4 | 4.2.4 | 11.02.38.845 | 50 | IgG | 20.3232 | 0.000635278 | 0.04945 | stiff | 48mM | 200 | BSA | stiff_48mM_200 | stiff_48mM_200_IgG | 1 | 0
map-data-2019.07.31-11.02.38.845-51.jpk-force | 2019.07.31 | 4 | 4.2.4 | 11.02.38.845 | 51 | IgG | 72.2723 | 0.00207005 | 0.04405 | stiff | 48mM | 200 | BSA | stiff_48mM_200 | stiff_48mM_200_IgG | 1 | 0
map-data-2019.07.31-11.02.38.845-52.jpk-force | 2019.07.31 | 4 | 4.2.4 | 11.02.38.845 | 52 | IgG | 73.8613 | 0.00157333 | 0.05184 | stiff | 48mM | 200 | BSA | stiff_48mM_200 | stiff_48mM_200_IgG | 1 | 0
map-data-2019.07.31-11.02.38.845-53.jpk-force | 2019.07.31 | 4 | 4.2.4 | 11.02.38.845 | 53 | IgG | 27.0166 | 0.000801524 | 0.1589 | stiff | 48mM | 200 | BSA | stiff_48mM_200 | stiff_48mM_200_IgG | 1 | 0
map-data-2019.07.31-11.02.38.845-54.jpk-force | 2019.07.31 | 4 | 4.2.4 | 11.02.38.845 | 54 | IgG | 145.045 | 0.00677559 | 0.10571 | stiff | 48mM | 200 | BSA | stiff_48mM_200 | stiff_48mM_200_IgG | 1 | 0
map-data-2019.07.31-11.02.38.845-55.jpk-force | 2019.07.31 | 4 | 4.2.4 | 11.02.38.845 | 55 | IgG | 64.191 | 0.00105704 | 0.03481 | stiff | 48mM | 200 | BSA | stiff_48mM_200 | stiff_48mM_200_IgG | 1 | 0
map-data-2019.07.31-11.02.38.845-56.jpk-force | 2019.07.31 | 4 | 4.2.4 | 11.02.38.845 | 56 | IgG | 209.07 | 0.0121276 | 0.09895 | stiff | 48mM | 200 | BSA | stiff_48mM_200 | stiff_48mM_200_IgG | 1 | 0
map-data-2019.07.31-11.02.38.845-57.jpk-force | 2019.07.31 | 4 | 4.2.4 | 11.02.38.845 | 57 | IgG | 110.13 | 0.00227736 | 0.03732 | stiff | 48mM | 200 | BSA | stiff_48mM_200 | stiff_48mM_200_IgG | 1 | 0
map-data-2019.07.31-11.02.38.845-58.jpk-force | 2019.07.31 | 4 | 4.2.4 | 11.02.38.845 | 58 | IgG | 77.8424 | 0.00172082 | 0.04125 | stiff | 48mM | 200 | BSA | stiff_48mM_200 | stiff_48mM_200_IgG | 1 | 0
map-data-2019.07.31-11.02.38.845-59.jpk-force | 2019.07.31 | 4 | 4.2.4 | 11.02.38.845 | 59 | IgG | 34.7225 | 0.00153114 | 0.2844 | stiff | 48mM | 200 | BSA | stiff_48mM_200 | stiff_48mM_200_IgG | 1 | 0
map-data-2019.07.31-11.02.38.845-60.jpk-force | 2019.07.31 | 4 | 4.2.4 | 11.02.38.845 | 60 | IgG | 18.6513 | 0.000401847 | 0.09712 | stiff | 48mM | 200 | BSA | stiff_48mM_200 | stiff_48mM_200_IgG | 1 | 0
map-data-2019.07.31-11.02.38.845-61.jpk-force | 2019.07.31 | 4 | 4.2.4 | 11.02.38.845 | 61 | IgG | 129.232 | 0.00683748 | 0.08018 | stiff | 48mM | 200 | BSA | stiff_48mM_200 | stiff_48mM_200_IgG | 1 | 0
map-data-2019.07.31-11.02.38.845-62.jpk-force | 2019.07.31 | 4 | 4.2.4 | 11.02.38.845 | 62 | IgG | 49.2784 | 0.00378481 | 0.23727 | stiff | 48mM | 200 | BSA | stiff_48mM_200 | stiff_48mM_200_IgG | 1 | 0
map-data-2019.07.31-11.02.38.845-63.jpk-force | 2019.07.31 | 4 | 4.2.4 | 11.02.38.845 | 63 | IgG | 13.7272 | 0.000439977 | 0.1526 | stiff | 48mM | 200 | BSA | stiff_48mM_200 | stiff_48mM_200_IgG | 1 | 0
map-data-2019.07.31-11.02.38.845-64.jpk-force | 2019.07.31 | 4 | 4.2.4 | 11.02.38.845 | 64 | IgG | 158.317 | 0.0150058 | 0.1914 | stiff | 48mM | 200 | BSA | stiff_48mM_200 | stiff_48mM_200_IgG | 1 | 0
map-data-2019.07.31-11.02.38.845-65.jpk-force | 2019.07.31 | 4 | 4.2.4 | 11.02.38.845 | 65 | IgG | 40.0574 | 0.00262714 | 0.1065 | stiff | 48mM | 200 | BSA | stiff_48mM_200 | stiff_48mM_200_IgG | 1 | 0
map-data-2019.07.31-11.02.38.845-66.jpk-force | 2019.07.31 | 4 | 4.2.4 | 11.02.38.845 | 66 | IgG | 31.8601 | 0.000574912 | 0.09109 | stiff | 48mM | 200 | BSA | stiff_48mM_200 | stiff_48mM_200_IgG | 1 | 0
map-data-2019.07.31-11.02.38.845-67.jpk-force | 2019.07.31 | 4 | 4.2.4 | 11.02.38.845 | 67 | IgG | 32.6314 | 0.000692587 | 0.03745 | stiff | 48mM | 200 | BSA | stiff_48mM_200 | stiff_48mM_200_IgG | 1 | 0
map-data-2019.07.31-11.02.38.845-68.jpk-force | 2019.07.31 | 4 | 4.2.4 | 11.02.38.845 | 68 | IgG | 11.5854 | 0.000707595 | 0.1584 | stiff | 48mM | 200 | BSA | stiff_48mM_200 | stiff_48mM_200_IgG | 1 | 0
map-data-2019.07.31-11.02.38.845-69.jpk-force | 2019.07.31 | 4 | 4.2.4 | 11.02.38.845 | 69 | IgG | 15.7396 | 0.00046445 | 0.08584 | stiff | 48mM | 200 | BSA | stiff_48mM_200 | stiff_48mM_200_IgG | 1 | 0
map-data-2019.07.31-11.02.38.845-70.jpk-force | 2019.07.31 | 4 | 4.2.4 | 11.02.38.845 | 70 | IgG | 29.9267 | 0.00085425 | 0.03726 | stiff | 48mM | 200 | BSA | stiff_48mM_200 | stiff_48mM_200_IgG | 1 | 0
map-data-2019.07.31-11.02.38.845-71.jpk-force | 2019.07.31 | 4 | 4.2.4 | 11.02.38.845 | 71 | IgG | 50.1498 | 0.00120565 | 0.03462 | stiff | 48mM | 200 | BSA | stiff_48mM_200 | stiff_48mM_200_IgG | 1 | 0
map-data-2019.07.31-11.02.38.845-72.jpk-force | 2019.07.31 | 4 | 4.2.4 | 11.02.38.845 | 72 | IgG | 77.111 | 0.00270276 | 0.05522 | stiff | 48mM | 200 | BSA | stiff_48mM_200 | stiff_48mM_200_IgG | 1 | 0
map-data-2019.07.31-11.02.38.845-73.jpk-force | 2019.07.31 | 4 | 4.2.4 | 11.02.38.845 | 73 | IgG | 27.4403 | 0.00111765 | 0.0708 | stiff | 48mM | 200 | BSA | stiff_48mM_200 | stiff_48mM_200_IgG | 1 | 0
map-data-2019.07.31-11.02.38.845-74.jpk-force | 2019.07.31 | 4 | 4.2.4 | 11.02.38.845 | 74 | IgG | 103.669 | 0.00260652 | 0.06685 | stiff | 48mM | 200 | BSA | stiff_48mM_200 | stiff_48mM_200_IgG | 1 | 0
map-data-2019.07.31-11.02.38.845-75.jpk-force | 2019.07.31 | 4 | 4.2.4 | 11.02.38.845 | 75 | IgG | 74.9466 | 0.00315296 | 0.06969 | stiff | 48mM | 200 | BSA | stiff_48mM_200 | stiff_48mM_200_IgG | 1 | 0
map-data-2019.07.31-11.02.38.845-76.jpk-force | 2019.07.31 | 4 | 4.2.4 | 11.02.38.845 | 76 | IgG | 53.7543 | 0.00163627 | 0.05897 | stiff | 48mM | 200 | BSA | stiff_48mM_200 | stiff_48mM_200_IgG | 1 | 0
map-data-2019.07.31-11.02.38.845-77.jpk-force | 2019.07.31 | 4 | 4.2.4 | 11.02.38.845 | 77 | IgG | 17.121 | 0.000629727 | 0.16181 | stiff | 48mM | 200 | BSA | stiff_48mM_200 | stiff_48mM_200_IgG | 1 | 0
map-data-2019.07.31-11.02.38.845-78.jpk-force | 2019.07.31 | 4 | 4.2.4 | 11.02.38.845 | 78 | IgG | 20.5492 | 0.000666867 | 0.2124 | stiff | 48mM | 200 | BSA | stiff_48mM_200 | stiff_48mM_200_IgG | 1 | 0
map-data-2019.07.31-11.02.38.845-79.jpk-force | 2019.07.31 | 4 | 4.2.4 | 11.02.38.845 | 79 | IgG | 161.649 | 0.0138417 | 0.13313 | stiff | 48mM | 200 | BSA | stiff_48mM_200 | stiff_48mM_200_IgG | 1 | 0
map-data-2019.07.31-11.02.38.845-80.jpk-force | 2019.07.31 | 4 | 4.2.4 | 11.02.38.845 | 80 | IgG | 138.297 | 0.00925108 | 0.16466 | stiff | 48mM | 200 | BSA | stiff_48mM_200 | stiff_48mM_200_IgG | 1 | 0
map-data-2019.07.31-11.02.38.845-81.jpk-force | 2019.07.31 | 4 | 4.2.4 | 11.02.38.845 | 81 | IgG | 18.1879 | 0.000464625 | 0.119 | stiff | 48mM | 200 | BSA | stiff_48mM_200 | stiff_48mM_200_IgG | 1 | 0
map-data-2019.07.31-11.02.38.845-82.jpk-force | 2019.07.31 | 4 | 4.2.4 | 11.02.38.845 | 82 | IgG | 68.0909 | 0.00199597 | 0.04719 | stiff | 48mM | 200 | BSA | stiff_48mM_200 | stiff_48mM_200_IgG | 1 | 0
map-data-2019.07.31-11.02.38.845-83.jpk-force | 2019.07.31 | 4 | 4.2.4 | 11.02.38.845 | 83 | IgG | 42.5742 | 0.002086 | 0.08198 | stiff | 48mM | 200 | BSA | stiff_48mM_200 | stiff_48mM_200_IgG | 1 | 0
map-data-2019.07.31-11.02.38.845-84.jpk-force | 2019.07.31 | 4 | 4.2.4 | 11.02.38.845 | 84 | IgG | 89.0352 | 0.00684422 | 0.16327 | stiff | 48mM | 200 | BSA | stiff_48mM_200 | stiff_48mM_200_IgG | 1 | 0
map-data-2019.07.31-11.02.38.845-85.jpk-force | 2019.07.31 | 4 | 4.2.4 | 11.02.38.845 | 85 | IgG | 126.55 | 0.00667141 | 0.11609 | stiff | 48mM | 200 | BSA | stiff_48mM_200 | stiff_48mM_200_IgG | 1 | 0
map-data-2019.07.31-11.02.38.845-87.jpk-force | 2019.07.31 | 4 | 4.2.4 | 11.02.38.845 | 87 | IgG | 16.0452 | 0.000709588 | 0.155 | stiff | 48mM | 200 | BSA | stiff_48mM_200 | stiff_48mM_200_IgG | 1 | 0
map-data-2019.07.31-11.02.38.845-88.jpk-force | 2019.07.31 | 4 | 4.2.4 | 11.02.38.845 | 88 | IgG | 134.991 | 0.0140373 | 0.16178 | stiff | 48mM | 200 | BSA | stiff_48mM_200 | stiff_48mM_200_IgG | 1 | 0
map-data-2019.07.31-11.02.38.845-89.jpk-force | 2019.07.31 | 4 | 4.2.4 | 11.02.38.845 | 89 | IgG | 33.7186 | 0.00115545 | 0.05219 | stiff | 48mM | 200 | BSA | stiff_48mM_200 | stiff_48mM_200_IgG | 1 | 0
map-data-2019.07.31-11.02.38.845-90.jpk-force | 2019.07.31 | 4 | 4.2.4 | 11.02.38.845 | 90 | IgG | 74.1607 | 0.00368227 | 0.07922 | stiff | 48mM | 200 | BSA | stiff_48mM_200 | stiff_48mM_200_IgG | 1 | 0
map-data-2019.07.31-11.02.38.845-91.jpk-force | 2019.07.31 | 4 | 4.2.4 | 11.02.38.845 | 91 | IgG | 114.043 | 0.00356505 | 0.05583 | stiff | 48mM | 200 | BSA | stiff_48mM_200 | stiff_48mM_200_IgG | 1 | 0
map-data-2019.07.31-11.02.38.845-92.jpk-force | 2019.07.31 | 4 | 4.2.4 | 11.02.38.845 | 92 | IgG | 73.4876 | 0.00273967 | 0.06114 | stiff | 48mM | 200 | BSA | stiff_48mM_200 | stiff_48mM_200_IgG | 1 | 0
map-data-2019.07.31-11.02.38.845-93.jpk-force | 2019.07.31 | 4 | 4.2.4 | 11.02.38.845 | 93 | IgG | 141.758 | 0.00531244 | 0.06883 | stiff | 48mM | 200 | BSA | stiff_48mM_200 | stiff_48mM_200_IgG | 1 | 0
map-data-2019.07.31-11.02.38.845-94.jpk-force | 2019.07.31 | 4 | 4.2.4 | 11.02.38.845 | 94 | IgG | 44.4778 | 0.00208144 | 0.06491 | stiff | 48mM | 200 | BSA | stiff_48mM_200 | stiff_48mM_200_IgG | 1 | 0
map-data-2019.07.31-11.02.38.845-95.jpk-force | 2019.07.31 | 4 | 4.2.4 | 11.02.38.845 | 95 | IgG | 11.4605 | 0.000789244 | 0.1926 | stiff | 48mM | 200 | BSA | stiff_48mM_200 | stiff_48mM_200_IgG | 1 | 0
map-data-2019.07.31-11.02.38.845-96.jpk-force | 2019.07.31 | 4 | 4.2.4 | 11.02.38.845 | 96 | IgG | 93.3234 | 0.00448308 | 0.08014 | stiff | 48mM | 200 | BSA | stiff_48mM_200 | stiff_48mM_200_IgG | 1 | 0
map-data-2019.07.31-11.02.38.845-97.jpk-force | 2019.07.31 | 4 | 4.2.4 | 11.02.38.845 | 97 | IgG | 70.2027 | 0.00209343 | 0.06496 | stiff | 48mM | 200 | BSA | stiff_48mM_200 | stiff_48mM_200_IgG | 1 | 0
map-data-2019.07.31-11.02.38.845-98.jpk-force | 2019.07.31 | 4 | 4.2.4 | 11.02.38.845 | 98 | IgG | 84.4578 | 0.00229125 | 0.04557 | stiff | 48mM | 200 | BSA | stiff_48mM_200 | stiff_48mM_200_IgG | 1 | 0
map-data-2019.07.31-11.02.38.845-99.jpk-force | 2019.07.31 | 4 | 4.2.4 | 11.02.38.845 | 99 | IgG | 12.7474 | 0.000512035 | 0.0901 | stiff | 48mM | 200 | BSA | stiff_48mM_200 | stiff_48mM_200_IgG | 1 | 0
map-data-2019.07.31-11.10.34.494-00.jpk-force | 2019.07.31 | 4 | 4.2.4 | 11.10.34.494 | 0 | IgG | 76.2698 | 0.00357406 | 0.09264 | stiff | 48mM | 200 | BSA | stiff_48mM_200 | stiff_48mM_200_IgG | 1 | 0
map-data-2019.07.31-11.10.34.494-01.jpk-force | 2019.07.31 | 4 | 4.2.4 | 11.10.34.494 | 1 | IgG | 119.833 | 0.00601344 | 0.08058 | stiff | 48mM | 200 | BSA | stiff_48mM_200 | stiff_48mM_200_IgG | 1 | 0
map-data-2019.07.31-11.10.34.494-02.jpk-force | 2019.07.31 | 4 | 4.2.4 | 11.10.34.494 | 2 | IgG | 56.612 | 0.00325969 | 0.11405 | stiff | 48mM | 200 | BSA | stiff_48mM_200 | stiff_48mM_200_IgG | 1 | 0
map-data-2019.07.31-11.10.34.494-03.jpk-force | 2019.07.31 | 4 | 4.2.4 | 11.10.34.494 | 3 | IgG | 12.0408 | 0.000621834 | 0.1415 | stiff | 48mM | 200 | BSA | stiff_48mM_200 | stiff_48mM_200_IgG | 1 | 0
map-data-2019.07.31-11.10.34.494-04.jpk-force | 2019.07.31 | 4 | 4.2.4 | 11.10.34.494 | 4 | IgG | 102.081 | 0.0215136 | 0.38623 | stiff | 48mM | 200 | BSA | stiff_48mM_200 | stiff_48mM_200_IgG | 1 | 0
map-data-2019.07.31-11.10.34.494-05.jpk-force | 2019.07.31 | 4 | 4.2.4 | 11.10.34.494 | 5 | IgG | 59.3238 | 0.00169419 | 0.05125 | stiff | 48mM | 200 | BSA | stiff_48mM_200 | stiff_48mM_200_IgG | 1 | 0
map-data-2019.07.31-11.10.34.494-06.jpk-force | 2019.07.31 | 4 | 4.2.4 | 11.10.34.494 | 6 | IgG | 34.0872 | 0.000715997 | 0.04858 | stiff | 48mM | 200 | BSA | stiff_48mM_200 | stiff_48mM_200_IgG | 1 | 0
map-data-2019.07.31-11.10.34.494-07.jpk-force | 2019.07.31 | 4 | 4.2.4 | 11.10.34.494 | 7 | IgG | 39.8779 | 0.00112275 | 0.08907 | stiff | 48mM | 200 | BSA | stiff_48mM_200 | stiff_48mM_200_IgG | 1 | 0
map-data-2019.07.31-11.10.34.494-08.jpk-force | 2019.07.31 | 4 | 4.2.4 | 11.10.34.494 | 8 | IgG | 64.4463 | 0.00237721 | 0.08006 | stiff | 48mM | 200 | BSA | stiff_48mM_200 | stiff_48mM_200_IgG | 1 | 0
map-data-2019.07.31-11.10.34.494-09.jpk-force | 2019.07.31 | 4 | 4.2.4 | 11.10.34.494 | 9 | IgG | 21.5486 | 0.000444775 | 0.04811 | stiff | 48mM | 200 | BSA | stiff_48mM_200 | stiff_48mM_200_IgG | 1 | 0
map-data-2019.07.31-11.10.34.494-11.jpk-force | 2019.07.31 | 4 | 4.2.4 | 11.10.34.494 | 11 | IgG | 52.6354 | 0.00240013 | 0.09833 | stiff | 48mM | 200 | BSA | stiff_48mM_200 | stiff_48mM_200_IgG | 1 | 0
map-data-2019.07.31-11.10.34.494-12.jpk-force | 2019.07.31 | 4 | 4.2.4 | 11.10.34.494 | 12 | IgG | 14.4008 | 0.000466938 | 0.1327 | stiff | 48mM | 200 | BSA | stiff_48mM_200 | stiff_48mM_200_IgG | 1 | 0
map-data-2019.07.31-11.10.34.494-13.jpk-force | 2019.07.31 | 4 | 4.2.4 | 11.10.34.494 | 13 | IgG | 54.1408 | 0.00126296 | 0.04328 | stiff | 48mM | 200 | BSA | stiff_48mM_200 | stiff_48mM_200_IgG | 1 | 0
map-data-2019.07.31-11.10.34.494-14.jpk-force | 2019.07.31 | 4 | 4.2.4 | 11.10.34.494 | 14 | IgG | 34.8945 | 0.000578001 | 0.02599 | stiff | 48mM | 200 | BSA | stiff_48mM_200 | stiff_48mM_200_IgG | 1 | 0
map-data-2019.07.31-11.10.34.494-15.jpk-force | 2019.07.31 | 4 | 4.2.4 | 11.10.34.494 | 15 | IgG | 75.1881 | 0.00298811 | 0.06823 | stiff | 48mM | 200 | BSA | stiff_48mM_200 | stiff_48mM_200_IgG | 1 | 0
map-data-2019.07.31-11.10.34.494-16.jpk-force | 2019.07.31 | 4 | 4.2.4 | 11.10.34.494 | 16 | IgG | 119.712 | 0.0132215 | 0.23667 | stiff | 48mM | 200 | BSA | stiff_48mM_200 | stiff_48mM_200_IgG | 1 | 0
map-data-2019.07.31-11.10.34.494-17.jpk-force | 2019.07.31 | 4 | 4.2.4 | 11.10.34.494 | 17 | IgG | 16.7698 | 0.000804724 | 0.3028 | stiff | 48mM | 200 | BSA | stiff_48mM_200 | stiff_48mM_200_IgG | 1 | 0
map-data-2019.07.31-11.10.34.494-18.jpk-force | 2019.07.31 | 4 | 4.2.4 | 11.10.34.494 | 18 | IgG | 72.3843 | 0.00419541 | 0.09052 | stiff | 48mM | 200 | BSA | stiff_48mM_200 | stiff_48mM_200_IgG | 1 | 0
map-data-2019.07.31-11.10.34.494-19.jpk-force | 2019.07.31 | 4 | 4.2.4 | 11.10.34.494 | 19 | IgG | 1238.64 | 0.278252 | 0.48169 | stiff | 48mM | 200 | BSA | stiff_48mM_200 | stiff_48mM_200_IgG | 1 | 0
map-data-2019.07.31-11.10.34.494-20.jpk-force | 2019.07.31 | 4 | 4.2.4 | 11.10.34.494 | 20 | IgG | 43.271 | 0.00156843 | 0.05198 | stiff | 48mM | 200 | BSA | stiff_48mM_200 | stiff_48mM_200_IgG | 1 | 0
map-data-2019.07.31-11.10.34.494-21.jpk-force | 2019.07.31 | 4 | 4.2.4 | 11.10.34.494 | 21 | IgG | 42.8497 | 0.00139129 | 0.05865 | stiff | 48mM | 200 | BSA | stiff_48mM_200 | stiff_48mM_200_IgG | 1 | 0
map-data-2019.07.31-11.10.34.494-22.jpk-force | 2019.07.31 | 4 | 4.2.4 | 11.10.34.494 | 22 | IgG | 101.427 | 0.00697487 | 0.1115 | stiff | 48mM | 200 | BSA | stiff_48mM_200 | stiff_48mM_200_IgG | 1 | 0
map-data-2019.07.31-11.10.34.494-23.jpk-force | 2019.07.31 | 4 | 4.2.4 | 11.10.34.494 | 23 | IgG | 78.5076 | 0.00191217 | 0.04801 | stiff | 48mM | 200 | BSA | stiff_48mM_200 | stiff_48mM_200_IgG | 1 | 0
map-data-2019.07.31-11.10.34.494-24.jpk-force | 2019.07.31 | 4 | 4.2.4 | 11.10.34.494 | 24 | IgG | 21.6926 | 0.000420691 | 0.0832 | stiff | 48mM | 200 | BSA | stiff_48mM_200 | stiff_48mM_200_IgG | 1 | 0
map-data-2019.07.31-11.10.34.494-25.jpk-force | 2019.07.31 | 4 | 4.2.4 | 11.10.34.494 | 25 | IgG | 32.3997 | 0.00133389 | 0.06184 | stiff | 48mM | 200 | BSA | stiff_48mM_200 | stiff_48mM_200_IgG | 1 | 0
map-data-2019.07.31-11.10.34.494-26.jpk-force | 2019.07.31 | 4 | 4.2.4 | 11.10.34.494 | 26 | IgG | 79.6217 | 0.0164283 | 0.49899 | stiff | 48mM | 200 | BSA | stiff_48mM_200 | stiff_48mM_200_IgG | 1 | 0
map-data-2019.07.31-11.10.34.494-27.jpk-force | 2019.07.31 | 4 | 4.2.4 | 11.10.34.494 | 27 | IgG | 224.085 | 0.0297369 | 0.31837 | stiff | 48mM | 200 | BSA | stiff_48mM_200 | stiff_48mM_200_IgG | 1 | 0
map-data-2019.07.31-11.10.34.494-28.jpk-force | 2019.07.31 | 4 | 4.2.4 | 11.10.34.494 | 28 | IgG | 95.088 | 0.00369418 | 0.06725 | stiff | 48mM | 200 | BSA | stiff_48mM_200 | stiff_48mM_200_IgG | 1 | 0
map-data-2019.07.31-11.10.34.494-29.jpk-force | 2019.07.31 | 4 | 4.2.4 | 11.10.34.494 | 29 | IgG | 24.2018 | 0.000595495 | 0.11049 | stiff | 48mM | 200 | BSA | stiff_48mM_200 | stiff_48mM_200_IgG | 1 | 0
map-data-2019.07.31-11.10.34.494-30.jpk-force | 2019.07.31 | 4 | 4.2.4 | 11.10.34.494 | 30 | IgG | 25.1702 | 0.0019646 | 0.19321 | stiff | 48mM | 200 | BSA | stiff_48mM_200 | stiff_48mM_200_IgG | 1 | 0
map-data-2019.07.31-11.10.34.494-31.jpk-force | 2019.07.31 | 4 | 4.2.4 | 11.10.34.494 | 31 | IgG | 17.3944 | 0.000666266 | 0.15141 | stiff | 48mM | 200 | BSA | stiff_48mM_200 | stiff_48mM_200_IgG | 1 | 0
map-data-2019.07.31-11.10.34.494-32.jpk-force | 2019.07.31 | 4 | 4.2.4 | 11.10.34.494 | 32 | IgG | 116.564 | 0.00429962 | 0.07106 | stiff | 48mM | 200 | BSA | stiff_48mM_200 | stiff_48mM_200_IgG | 1 | 0
map-data-2019.07.31-11.10.34.494-33.jpk-force | 2019.07.31 | 4 | 4.2.4 | 11.10.34.494 | 33 | IgG | 11.0527 | 0.000414634 | 0.1247 | stiff | 48mM | 200 | BSA | stiff_48mM_200 | stiff_48mM_200_IgG | 1 | 0
map-data-2019.07.31-11.10.34.494-34.jpk-force | 2019.07.31 | 4 | 4.2.4 | 11.10.34.494 | 34 | IgG | 205.977 | 0.0442794 | 0.42105 | stiff | 48mM | 200 | BSA | stiff_48mM_200 | stiff_48mM_200_IgG | 1 | 0
map-data-2019.07.31-11.10.34.494-35.jpk-force | 2019.07.31 | 4 | 4.2.4 | 11.10.34.494 | 35 | IgG | 23.0662 | 0.0020551 | 0.15943 | stiff | 48mM | 200 | BSA | stiff_48mM_200 | stiff_48mM_200_IgG | 1 | 0
map-data-2019.07.31-11.10.34.494-36.jpk-force | 2019.07.31 | 4 | 4.2.4 | 11.10.34.494 | 36 | IgG | 63.4919 | 0.0061476 | 0.17517 | stiff | 48mM | 200 | BSA | stiff_48mM_200 | stiff_48mM_200_IgG | 1 | 0
map-data-2019.07.31-11.10.34.494-37.jpk-force | 2019.07.31 | 4 | 4.2.4 | 11.10.34.494 | 37 | IgG | 1055.8 | 0.1403 | 0.44629 | stiff | 48mM | 200 | BSA | stiff_48mM_200 | stiff_48mM_200_IgG | 1 | 1
map-data-2019.07.31-11.10.34.494-38.jpk-force | 2019.07.31 | 4 | 4.2.4 | 11.10.34.494 | 38 | IgG | 26.3266 | 0.000712531 | 0.04128 | stiff | 48mM | 200 | BSA | stiff_48mM_200 | stiff_48mM_200_IgG | 1 | 0
map-data-2019.07.31-11.10.34.494-39.jpk-force | 2019.07.31 | 4 | 4.2.4 | 11.10.34.494 | 39 | IgG | 49.9009 | 0.00246316 | 0.10561 | stiff | 48mM | 200 | BSA | stiff_48mM_200 | stiff_48mM_200_IgG | 1 | 0
map-data-2019.07.31-11.10.34.494-40.jpk-force | 2019.07.31 | 4 | 4.2.4 | 11.10.34.494 | 40 | IgG | 108.666 | 0.00483733 | 0.08776 | stiff | 48mM | 200 | BSA | stiff_48mM_200 | stiff_48mM_200_IgG | 1 | 0
map-data-2019.07.31-11.10.34.494-41.jpk-force | 2019.07.31 | 4 | 4.2.4 | 11.10.34.494 | 41 | IgG | 121.498 | 0.00419464 | 0.06173 | stiff | 48mM | 200 | BSA | stiff_48mM_200 | stiff_48mM_200_IgG | 1 | 0
map-data-2019.07.31-11.10.34.494-42.jpk-force | 2019.07.31 | 4 | 4.2.4 | 11.10.34.494 | 42 | IgG | 44.2548 | 0.0015736 | 0.06561 | stiff | 48mM | 200 | BSA | stiff_48mM_200 | stiff_48mM_200_IgG | 1 | 0
map-data-2019.07.31-11.10.34.494-43.jpk-force | 2019.07.31 | 4 | 4.2.4 | 11.10.34.494 | 43 | IgG | 27.6279 | 0.000452724 | 0.1471 | stiff | 48mM | 200 | BSA | stiff_48mM_200 | stiff_48mM_200_IgG | 1 | 0
map-data-2019.07.31-11.10.34.494-44.jpk-force | 2019.07.31 | 4 | 4.2.4 | 11.10.34.494 | 44 | IgG | 31.0547 | 0.00274095 | 0.17278 | stiff | 48mM | 200 | BSA | stiff_48mM_200 | stiff_48mM_200_IgG | 1 | 0
map-data-2019.07.31-11.10.34.494-45.jpk-force | 2019.07.31 | 4 | 4.2.4 | 11.10.34.494 | 45 | IgG | 55.4947 | 0.00466878 | 0.1212 | stiff | 48mM | 200 | BSA | stiff_48mM_200 | stiff_48mM_200_IgG | 1 | 0
map-data-2019.07.31-11.10.34.494-46.jpk-force | 2019.07.31 | 4 | 4.2.4 | 11.10.34.494 | 46 | IgG | 34.6269 | 0.000631269 | 0.1506 | stiff | 48mM | 200 | BSA | stiff_48mM_200 | stiff_48mM_200_IgG | 1 | 0
map-data-2019.07.31-11.10.34.494-47.jpk-force | 2019.07.31 | 4 | 4.2.4 | 11.10.34.494 | 47 | IgG | 115.87 | 0.00271259 | 0.06539 | stiff | 48mM | 200 | BSA | stiff_48mM_200 | stiff_48mM_200_IgG | 1 | 0
map-data-2019.07.31-11.10.34.494-48.jpk-force | 2019.07.31 | 4 | 4.2.4 | 11.10.34.494 | 48 | IgG | 17.7638 | 0.000622025 | 0.1448 | stiff | 48mM | 200 | BSA | stiff_48mM_200 | stiff_48mM_200_IgG | 1 | 0
map-data-2019.07.31-11.10.34.494-49.jpk-force | 2019.07.31 | 4 | 4.2.4 | 11.10.34.494 | 49 | IgG | 82.1053 | 0.00224879 | 0.05991 | stiff | 48mM | 200 | BSA | stiff_48mM_200 | stiff_48mM_200_IgG | 1 | 0
map-data-2019.07.31-11.10.34.494-50.jpk-force | 2019.07.31 | 4 | 4.2.4 | 11.10.34.494 | 50 | IgG | 58.1387 | 0.00133405 | 0.03808 | stiff | 48mM | 200 | BSA | stiff_48mM_200 | stiff_48mM_200_IgG | 1 | 0
map-data-2019.07.31-11.10.34.494-51.jpk-force | 2019.07.31 | 4 | 4.2.4 | 11.10.34.494 | 51 | IgG | 153.492 | 0.00481199 | 0.06517 | stiff | 48mM | 200 | BSA | stiff_48mM_200 | stiff_48mM_200_IgG | 1 | 0
map-data-2019.07.31-11.10.34.494-52.jpk-force | 2019.07.31 | 4 | 4.2.4 | 11.10.34.494 | 52 | IgG | 87.35 | 0.00409986 | 0.12232 | stiff | 48mM | 200 | BSA | stiff_48mM_200 | stiff_48mM_200_IgG | 1 | 0
map-data-2019.07.31-11.10.34.494-53.jpk-force | 2019.07.31 | 4 | 4.2.4 | 11.10.34.494 | 53 | IgG | 68.1137 | 0.00324239 | 0.09611 | stiff | 48mM | 200 | BSA | stiff_48mM_200 | stiff_48mM_200_IgG | 1 | 0
map-data-2019.07.31-11.10.34.494-54.jpk-force | 2019.07.31 | 4 | 4.2.4 | 11.10.34.494 | 54 | IgG | 592.106 | 0.281757 | 1.0811 | stiff | 48mM | 200 | BSA | stiff_48mM_200 | stiff_48mM_200_IgG | 1 | 1
map-data-2019.07.31-11.10.34.494-55.jpk-force | 2019.07.31 | 4 | 4.2.4 | 11.10.34.494 | 55 | IgG | 40.9204 | 0.00280086 | 0.11771 | stiff | 48mM | 200 | BSA | stiff_48mM_200 | stiff_48mM_200_IgG | 1 | 0
map-data-2019.07.31-11.10.34.494-56.jpk-force | 2019.07.31 | 4 | 4.2.4 | 11.10.34.494 | 56 | IgG | 14.4102 | 0.000578745 | 0.1524 | stiff | 48mM | 200 | BSA | stiff_48mM_200 | stiff_48mM_200_IgG | 1 | 0
map-data-2019.07.31-11.10.34.494-57.jpk-force | 2019.07.31 | 4 | 4.2.4 | 11.10.34.494 | 57 | IgG | 44.8977 | 0.00241361 | 0.10394 | stiff | 48mM | 200 | BSA | stiff_48mM_200 | stiff_48mM_200_IgG | 1 | 0
map-data-2019.07.31-11.10.34.494-58.jpk-force | 2019.07.31 | 4 | 4.2.4 | 11.10.34.494 | 58 | IgG | 84.4376 | 0.006319 | 0.16448 | stiff | 48mM | 200 | BSA | stiff_48mM_200 | stiff_48mM_200_IgG | 1 | 0
map-data-2019.07.31-11.10.34.494-59.jpk-force | 2019.07.31 | 4 | 4.2.4 | 11.10.34.494 | 59 | IgG | 155.688 | 0.00667404 | 0.07148 | stiff | 48mM | 200 | BSA | stiff_48mM_200 | stiff_48mM_200_IgG | 1 | 0
map-data-2019.07.31-11.10.34.494-60.jpk-force | 2019.07.31 | 4 | 4.2.4 | 11.10.34.494 | 60 | IgG | 48.6798 | 0.00117392 | 0.4015 | stiff | 48mM | 200 | BSA | stiff_48mM_200 | stiff_48mM_200_IgG | 1 | 0
map-data-2019.07.31-11.10.34.494-61.jpk-force | 2019.07.31 | 4 | 4.2.4 | 11.10.34.494 | 61 | IgG | 79.4246 | 0.00398802 | 0.09465 | stiff | 48mM | 200 | BSA | stiff_48mM_200 | stiff_48mM_200_IgG | 1 | 0
map-data-2019.07.31-11.10.34.494-63.jpk-force | 2019.07.31 | 4 | 4.2.4 | 11.10.34.494 | 63 | IgG | 176.08 | 0.00996198 | 0.0943 | stiff | 48mM | 200 | BSA | stiff_48mM_200 | stiff_48mM_200_IgG | 1 | 0
map-data-2019.07.31-11.10.34.494-64.jpk-force | 2019.07.31 | 4 | 4.2.4 | 11.10.34.494 | 64 | IgG | 136.249 | 0.0287048 | 0.35278 | stiff | 48mM | 200 | BSA | stiff_48mM_200 | stiff_48mM_200_IgG | 1 | 0
map-data-2019.07.31-11.10.34.494-65.jpk-force | 2019.07.31 | 4 | 4.2.4 | 11.10.34.494 | 65 | IgG | 81.7408 | 0.00765449 | 0.20195 | stiff | 48mM | 200 | BSA | stiff_48mM_200 | stiff_48mM_200_IgG | 1 | 0
map-data-2019.07.31-11.10.34.494-66.jpk-force | 2019.07.31 | 4 | 4.2.4 | 11.10.34.494 | 66 | IgG | 136.485 | 0.00599686 | 0.0853 | stiff | 48mM | 200 | BSA | stiff_48mM_200 | stiff_48mM_200_IgG | 1 | 0
map-data-2019.07.31-11.10.34.494-67.jpk-force | 2019.07.31 | 4 | 4.2.4 | 11.10.34.494 | 67 | IgG | 58.8722 | 0.00109507 | 0.0365 | stiff | 48mM | 200 | BSA | stiff_48mM_200 | stiff_48mM_200_IgG | 1 | 0
map-data-2019.07.31-11.10.34.494-68.jpk-force | 2019.07.31 | 4 | 4.2.4 | 11.10.34.494 | 68 | IgG | 25.2505 | 0.000496036 | 0.1201 | stiff | 48mM | 200 | BSA | stiff_48mM_200 | stiff_48mM_200_IgG | 1 | 0
map-data-2019.07.31-11.10.34.494-69.jpk-force | 2019.07.31 | 4 | 4.2.4 | 11.10.34.494 | 69 | IgG | 12.1437 | 0.000585857 | 0.1337 | stiff | 48mM | 200 | BSA | stiff_48mM_200 | stiff_48mM_200_IgG | 1 | 0
map-data-2019.07.31-11.10.34.494-70.jpk-force | 2019.07.31 | 4 | 4.2.4 | 11.10.34.494 | 70 | IgG | 222.51 | 0.0118512 | 0.10214 | stiff | 48mM | 200 | BSA | stiff_48mM_200 | stiff_48mM_200_IgG | 1 | 0
map-data-2019.07.31-11.10.34.494-71.jpk-force | 2019.07.31 | 4 | 4.2.4 | 11.10.34.494 | 71 | IgG | 48.7543 | 0.00175669 | 0.07414 | stiff | 48mM | 200 | BSA | stiff_48mM_200 | stiff_48mM_200_IgG | 1 | 0
map-data-2019.07.31-11.10.34.494-72.jpk-force | 2019.07.31 | 4 | 4.2.4 | 11.10.34.494 | 72 | IgG | 69.2351 | 0.00168113 | 0.05012 | stiff | 48mM | 200 | BSA | stiff_48mM_200 | stiff_48mM_200_IgG | 1 | 0
map-data-2019.07.31-11.10.34.494-73.jpk-force | 2019.07.31 | 4 | 4.2.4 | 11.10.34.494 | 73 | IgG | 14.6246 | 0.00051125 | 0.1703 | stiff | 48mM | 200 | BSA | stiff_48mM_200 | stiff_48mM_200_IgG | 1 | 0
map-data-2019.07.31-11.10.34.494-74.jpk-force | 2019.07.31 | 4 | 4.2.4 | 11.10.34.494 | 74 | IgG | 62.2298 | 0.00689752 | 0.2767 | stiff | 48mM | 200 | BSA | stiff_48mM_200 | stiff_48mM_200_IgG | 1 | 0
map-data-2019.07.31-11.10.34.494-75.jpk-force | 2019.07.31 | 4 | 4.2.4 | 11.10.34.494 | 75 | IgG | 186.117 | 0.0226778 | 0.23464 | stiff | 48mM | 200 | BSA | stiff_48mM_200 | stiff_48mM_200_IgG | 1 | 0
map-data-2019.07.31-11.10.34.494-76.jpk-force | 2019.07.31 | 4 | 4.2.4 | 11.10.34.494 | 76 | IgG | 24.8181 | 0.000462828 | 0.1708 | stiff | 48mM | 200 | BSA | stiff_48mM_200 | stiff_48mM_200_IgG | 1 | 0
map-data-2019.07.31-11.10.34.494-77.jpk-force | 2019.07.31 | 4 | 4.2.4 | 11.10.34.494 | 77 | IgG | 44.0873 | 0.00249437 | 0.09817 | stiff | 48mM | 200 | BSA | stiff_48mM_200 | stiff_48mM_200_IgG | 1 | 0
map-data-2019.07.31-11.10.34.494-78.jpk-force | 2019.07.31 | 4 | 4.2.4 | 11.10.34.494 | 78 | IgG | 56.0323 | 0.00357603 | 0.08955 | stiff | 48mM | 200 | BSA | stiff_48mM_200 | stiff_48mM_200_IgG | 1 | 0
map-data-2019.07.31-11.10.34.494-79.jpk-force | 2019.07.31 | 4 | 4.2.4 | 11.10.34.494 | 79 | IgG | 124.147 | 0.00448529 | 0.14238 | stiff | 48mM | 200 | BSA | stiff_48mM_200 | stiff_48mM_200_IgG | 1 | 0
map-data-2019.07.31-11.10.34.494-80.jpk-force | 2019.07.31 | 4 | 4.2.4 | 11.10.34.494 | 80 | IgG | 97.0484 | 0.00513852 | 0.15789 | stiff | 48mM | 200 | BSA | stiff_48mM_200 | stiff_48mM_200_IgG | 1 | 0
map-data-2019.07.31-11.10.34.494-81.jpk-force | 2019.07.31 | 4 | 4.2.4 | 11.10.34.494 | 81 | IgG | 70.0124 | 0.00506462 | 0.10278 | stiff | 48mM | 200 | BSA | stiff_48mM_200 | stiff_48mM_200_IgG | 1 | 0
map-data-2019.07.31-11.10.34.494-82.jpk-force | 2019.07.31 | 4 | 4.2.4 | 11.10.34.494 | 82 | IgG | 95.3529 | 0.00392115 | 0.07741 | stiff | 48mM | 200 | BSA | stiff_48mM_200 | stiff_48mM_200_IgG | 1 | 0
map-data-2019.07.31-11.10.34.494-83.jpk-force | 2019.07.31 | 4 | 4.2.4 | 11.10.34.494 | 83 | IgG | 24.3321 | 0.0005535 | 0.04863 | stiff | 48mM | 200 | BSA | stiff_48mM_200 | stiff_48mM_200_IgG | 1 | 0
map-data-2019.07.31-11.10.34.494-84.jpk-force | 2019.07.31 | 4 | 4.2.4 | 11.10.34.494 | 84 | IgG | 82.3397 | 0.00575507 | 0.10144 | stiff | 48mM | 200 | BSA | stiff_48mM_200 | stiff_48mM_200_IgG | 1 | 0
map-data-2019.07.31-11.10.34.494-85.jpk-force | 2019.07.31 | 4 | 4.2.4 | 11.10.34.494 | 85 | IgG | 182.19 | 0.0165986 | 0.20903 | stiff | 48mM | 200 | BSA | stiff_48mM_200 | stiff_48mM_200_IgG | 1 | 0
map-data-2019.07.31-11.10.34.494-86.jpk-force | 2019.07.31 | 4 | 4.2.4 | 11.10.34.494 | 86 | IgG | 94.658 | 0.00388625 | 0.10009 | stiff | 48mM | 200 | BSA | stiff_48mM_200 | stiff_48mM_200_IgG | 1 | 0
map-data-2019.07.31-11.10.34.494-87.jpk-force | 2019.07.31 | 4 | 4.2.4 | 11.10.34.494 | 87 | IgG | 11.8589 | 0.000368718 | 0.09676 | stiff | 48mM | 200 | BSA | stiff_48mM_200 | stiff_48mM_200_IgG | 1 | 0
map-data-2019.07.31-11.10.34.494-88.jpk-force | 2019.07.31 | 4 | 4.2.4 | 11.10.34.494 | 88 | IgG | 142.886 | 0.00737966 | 0.12002 | stiff | 48mM | 200 | BSA | stiff_48mM_200 | stiff_48mM_200_IgG | 1 | 0
map-data-2019.07.31-11.10.34.494-89.jpk-force | 2019.07.31 | 4 | 4.2.4 | 11.10.34.494 | 89 | IgG | 179.121 | 0.00864356 | 0.09943 | stiff | 48mM | 200 | BSA | stiff_48mM_200 | stiff_48mM_200_IgG | 1 | 0
map-data-2019.07.31-11.10.34.494-90.jpk-force | 2019.07.31 | 4 | 4.2.4 | 11.10.34.494 | 90 | IgG | 51.2671 | 0.00172309 | 0.07388 | stiff | 48mM | 200 | BSA | stiff_48mM_200 | stiff_48mM_200_IgG | 1 | 0
map-data-2019.07.31-11.10.34.494-91.jpk-force | 2019.07.31 | 4 | 4.2.4 | 11.10.34.494 | 91 | IgG | 62.1524 | 0.00200129 | 0.05659 | stiff | 48mM | 200 | BSA | stiff_48mM_200 | stiff_48mM_200_IgG | 1 | 0
map-data-2019.07.31-11.10.34.494-92.jpk-force | 2019.07.31 | 4 | 4.2.4 | 11.10.34.494 | 92 | IgG | 352.702 | 0.0441208 | 0.25444 | stiff | 48mM | 200 | BSA | stiff_48mM_200 | stiff_48mM_200_IgG | 1 | 0
map-data-2019.07.31-11.10.34.494-93.jpk-force | 2019.07.31 | 4 | 4.2.4 | 11.10.34.494 | 93 | IgG | 22.9014 | 0.00052206 | 0.148 | stiff | 48mM | 200 | BSA | stiff_48mM_200 | stiff_48mM_200_IgG | 1 | 0
map-data-2019.07.31-11.10.34.494-94.jpk-force | 2019.07.31 | 4 | 4.2.4 | 11.10.34.494 | 94 | IgG | 59.9591 | 0.00248501 | 0.0618 | stiff | 48mM | 200 | BSA | stiff_48mM_200 | stiff_48mM_200_IgG | 1 | 0
map-data-2019.07.31-11.10.34.494-95.jpk-force | 2019.07.31 | 4 | 4.2.4 | 11.10.34.494 | 95 | IgG | 49.8942 | 0.00146878 | 0.05805 | stiff | 48mM | 200 | BSA | stiff_48mM_200 | stiff_48mM_200_IgG | 1 | 0
map-data-2019.07.31-11.10.34.494-96.jpk-force | 2019.07.31 | 4 | 4.2.4 | 11.10.34.494 | 96 | IgG | 25.446 | 0.000443844 | 0.03704 | stiff | 48mM | 200 | BSA | stiff_48mM_200 | stiff_48mM_200_IgG | 1 | 0
map-data-2019.07.31-11.10.34.494-97.jpk-force | 2019.07.31 | 4 | 4.2.4 | 11.10.34.494 | 97 | IgG | 259.094 | 0.0213346 | 0.151 | stiff | 48mM | 200 | BSA | stiff_48mM_200 | stiff_48mM_200_IgG | 1 | 0
map-data-2019.07.31-11.10.34.494-98.jpk-force | 2019.07.31 | 4 | 4.2.4 | 11.10.34.494 | 98 | IgG | 41.2675 | 0.00125748 | 0.08154 | stiff | 48mM | 200 | BSA | stiff_48mM_200 | stiff_48mM_200_IgG | 1 | 0
map-data-2019.07.31-11.10.34.494-99.jpk-force | 2019.07.31 | 4 | 4.2.4 | 11.10.34.494 | 99 | IgG | 42.6772 | 0.00152141 | 0.04908 | stiff | 48mM | 200 | BSA | stiff_48mM_200 | stiff_48mM_200_IgG | 1 | 0
map-data-2019.07.31-11.18.19.717-00.jpk-force | 2019.07.31 | 4 | 4.2.4 | 11.18.19.717 | 0 | IgG | 26.0821 | 0.000825625 | 0.05492 | stiff | 48mM | 200 | BSA | stiff_48mM_200 | stiff_48mM_200_IgG | 1 | 0
map-data-2019.07.31-11.18.19.717-01.jpk-force | 2019.07.31 | 4 | 4.2.4 | 11.18.19.717 | 1 | IgG | 86.7563 | 0.00543307 | 0.09931 | stiff | 48mM | 200 | BSA | stiff_48mM_200 | stiff_48mM_200_IgG | 1 | 0
map-data-2019.07.31-11.18.19.717-02.jpk-force | 2019.07.31 | 4 | 4.2.4 | 11.18.19.717 | 2 | IgG | 110.395 | 0.00448619 | 0.07643 | stiff | 48mM | 200 | BSA | stiff_48mM_200 | stiff_48mM_200_IgG | 1 | 0
map-data-2019.07.31-11.18.19.717-03.jpk-force | 2019.07.31 | 4 | 4.2.4 | 11.18.19.717 | 3 | IgG | 51.799 | 0.00169368 | 0.05071 | stiff | 48mM | 200 | BSA | stiff_48mM_200 | stiff_48mM_200_IgG | 1 | 0
map-data-2019.07.31-11.18.19.717-04.jpk-force | 2019.07.31 | 4 | 4.2.4 | 11.18.19.717 | 4 | IgG | 46.0845 | 0.00156802 | 0.23323 | stiff | 48mM | 200 | BSA | stiff_48mM_200 | stiff_48mM_200_IgG | 1 | 0
map-data-2019.07.31-11.18.19.717-05.jpk-force | 2019.07.31 | 4 | 4.2.4 | 11.18.19.717 | 5 | IgG | 183.43 | 0.00785435 | 0.11857 | stiff | 48mM | 200 | BSA | stiff_48mM_200 | stiff_48mM_200_IgG | 1 | 0
map-data-2019.07.31-11.18.19.717-06.jpk-force | 2019.07.31 | 4 | 4.2.4 | 11.18.19.717 | 6 | IgG | 31.7564 | 0.00129314 | 0.09742 | stiff | 48mM | 200 | BSA | stiff_48mM_200 | stiff_48mM_200_IgG | 1 | 0
map-data-2019.07.31-11.18.19.717-07.jpk-force | 2019.07.31 | 4 | 4.2.4 | 11.18.19.717 | 7 | IgG | 131.514 | 0.00397948 | 0.07498 | stiff | 48mM | 200 | BSA | stiff_48mM_200 | stiff_48mM_200_IgG | 1 | 0
map-data-2019.07.31-11.18.19.717-08.jpk-force | 2019.07.31 | 4 | 4.2.4 | 11.18.19.717 | 8 | IgG | 113.765 | 0.00426292 | 0.07635 | stiff | 48mM | 200 | BSA | stiff_48mM_200 | stiff_48mM_200_IgG | 1 | 0
map-data-2019.07.31-11.18.19.717-09.jpk-force | 2019.07.31 | 4 | 4.2.4 | 11.18.19.717 | 9 | IgG | 11.935 | 0.000724794 | 0.10935 | stiff | 48mM | 200 | BSA | stiff_48mM_200 | stiff_48mM_200_IgG | 1 | 0
map-data-2019.07.31-11.18.19.717-10.jpk-force | 2019.07.31 | 4 | 4.2.4 | 11.18.19.717 | 10 | IgG | 18.1318 | 0.000697826 | 0.07572 | stiff | 48mM | 200 | BSA | stiff_48mM_200 | stiff_48mM_200_IgG | 1 | 0
map-data-2019.07.31-11.18.19.717-11.jpk-force | 2019.07.31 | 4 | 4.2.4 | 11.18.19.717 | 11 | IgG | 91.4482 | 0.00238754 | 0.04935 | stiff | 48mM | 200 | BSA | stiff_48mM_200 | stiff_48mM_200_IgG | 1 | 0
map-data-2019.07.31-11.18.19.717-12.jpk-force | 2019.07.31 | 4 | 4.2.4 | 11.18.19.717 | 12 | IgG | 112.361 | 0.00306104 | 0.0573 | stiff | 48mM | 200 | BSA | stiff_48mM_200 | stiff_48mM_200_IgG | 1 | 0
map-data-2019.07.31-11.18.19.717-13.jpk-force | 2019.07.31 | 4 | 4.2.4 | 11.18.19.717 | 13 | IgG | 12.5175 | 0.000506933 | 0.08072 | stiff | 48mM | 200 | BSA | stiff_48mM_200 | stiff_48mM_200_IgG | 1 | 0
map-data-2019.07.31-11.18.19.717-14.jpk-force | 2019.07.31 | 4 | 4.2.4 | 11.18.19.717 | 14 | IgG | 41.7012 | 0.000964381 | 0.04771 | stiff | 48mM | 200 | BSA | stiff_48mM_200 | stiff_48mM_200_IgG | 1 | 0
map-data-2019.07.31-11.18.19.717-15.jpk-force | 2019.07.31 | 4 | 4.2.4 | 11.18.19.717 | 15 | IgG | 18.237 | 0.000593977 | 0.05052 | stiff | 48mM | 200 | BSA | stiff_48mM_200 | stiff_48mM_200_IgG | 1 | 0
map-data-2019.07.31-11.18.19.717-16.jpk-force | 2019.07.31 | 4 | 4.2.4 | 11.18.19.717 | 16 | IgG | 33.0106 | 0.00133447 | 0.07189 | stiff | 48mM | 200 | BSA | stiff_48mM_200 | stiff_48mM_200_IgG | 1 | 0
map-data-2019.07.31-11.18.19.717-17.jpk-force | 2019.07.31 | 4 | 4.2.4 | 11.18.19.717 | 17 | IgG | 163.104 | 0.00617751 | 0.08371 | stiff | 48mM | 200 | BSA | stiff_48mM_200 | stiff_48mM_200_IgG | 1 | 0
map-data-2019.07.31-11.18.19.717-18.jpk-force | 2019.07.31 | 4 | 4.2.4 | 11.18.19.717 | 18 | IgG | 269.626 | 0.0135527 | 0.1284 | stiff | 48mM | 200 | BSA | stiff_48mM_200 | stiff_48mM_200_IgG | 1 | 0
map-data-2019.07.31-11.18.19.717-19.jpk-force | 2019.07.31 | 4 | 4.2.4 | 11.18.19.717 | 19 | IgG | 57.3961 | 0.00152045 | 0.04357 | stiff | 48mM | 200 | BSA | stiff_48mM_200 | stiff_48mM_200_IgG | 1 | 0
map-data-2019.07.31-11.18.19.717-20.jpk-force | 2019.07.31 | 4 | 4.2.4 | 11.18.19.717 | 20 | IgG | 35.5218 | 0.00115752 | 0.07048 | stiff | 48mM | 200 | BSA | stiff_48mM_200 | stiff_48mM_200_IgG | 1 | 0
map-data-2019.07.31-11.18.19.717-21.jpk-force | 2019.07.31 | 4 | 4.2.4 | 11.18.19.717 | 21 | IgG | 84.2119 | 0.00493647 | 0.11875 | stiff | 48mM | 200 | BSA | stiff_48mM_200 | stiff_48mM_200_IgG | 1 | 0
map-data-2019.07.31-11.18.19.717-22.jpk-force | 2019.07.31 | 4 | 4.2.4 | 11.18.19.717 | 22 | IgG | 104.391 | 0.00479145 | 0.08235 | stiff | 48mM | 200 | BSA | stiff_48mM_200 | stiff_48mM_200_IgG | 1 | 0
map-data-2019.07.31-11.18.19.717-23.jpk-force | 2019.07.31 | 4 | 4.2.4 | 11.18.19.717 | 23 | IgG | 57.2125 | 0.00125337 | 0.03698 | stiff | 48mM | 200 | BSA | stiff_48mM_200 | stiff_48mM_200_IgG | 1 | 0
map-data-2019.07.31-11.18.19.717-24.jpk-force | 2019.07.31 | 4 | 4.2.4 | 11.18.19.717 | 24 | IgG | 1115.46 | 0.210192 | 0.5342 | stiff | 48mM | 200 | BSA | stiff_48mM_200 | stiff_48mM_200_IgG | 1 | 1
map-data-2019.07.31-11.18.19.717-25.jpk-force | 2019.07.31 | 4 | 4.2.4 | 11.18.19.717 | 25 | IgG | 12.3597 | 0.000510423 | 0.1561 | stiff | 48mM | 200 | BSA | stiff_48mM_200 | stiff_48mM_200_IgG | 1 | 0
map-data-2019.07.31-11.18.19.717-26.jpk-force | 2019.07.31 | 4 | 4.2.4 | 11.18.19.717 | 26 | IgG | 34.7597 | 0.000639039 | 0.0583 | stiff | 48mM | 200 | BSA | stiff_48mM_200 | stiff_48mM_200_IgG | 1 | 0
map-data-2019.07.31-11.18.19.717-27.jpk-force | 2019.07.31 | 4 | 4.2.4 | 11.18.19.717 | 27 | IgG | 55.7351 | 0.00118547 | 0.03572 | stiff | 48mM | 200 | BSA | stiff_48mM_200 | stiff_48mM_200_IgG | 1 | 0
map-data-2019.07.31-11.18.19.717-28.jpk-force | 2019.07.31 | 4 | 4.2.4 | 11.18.19.717 | 28 | IgG | 112.148 | 0.0102954 | 0.14249 | stiff | 48mM | 200 | BSA | stiff_48mM_200 | stiff_48mM_200_IgG | 1 | 0
map-data-2019.07.31-11.18.19.717-29.jpk-force | 2019.07.31 | 4 | 4.2.4 | 11.18.19.717 | 29 | IgG | 203.118 | 0.0241485 | 0.25915 | stiff | 48mM | 200 | BSA | stiff_48mM_200 | stiff_48mM_200_IgG | 1 | 0
map-data-2019.07.31-11.18.19.717-30.jpk-force | 2019.07.31 | 4 | 4.2.4 | 11.18.19.717 | 30 | IgG | 140.05 | 0.0045895 | 0.05975 | stiff | 48mM | 200 | BSA | stiff_48mM_200 | stiff_48mM_200_IgG | 1 | 0
map-data-2019.07.31-11.18.19.717-31.jpk-force | 2019.07.31 | 4 | 4.2.4 | 11.18.19.717 | 31 | IgG | 45.0795 | 0.00126436 | 0.0451 | stiff | 48mM | 200 | BSA | stiff_48mM_200 | stiff_48mM_200_IgG | 1 | 0
map-data-2019.07.31-11.18.19.717-32.jpk-force | 2019.07.31 | 4 | 4.2.4 | 11.18.19.717 | 32 | IgG | 82.5411 | 0.00575982 | 0.13798 | stiff | 48mM | 200 | BSA | stiff_48mM_200 | stiff_48mM_200_IgG | 1 | 0
map-data-2019.07.31-11.18.19.717-33.jpk-force | 2019.07.31 | 4 | 4.2.4 | 11.18.19.717 | 33 | IgG | 176.381 | 0.010727 | 0.1364 | stiff | 48mM | 200 | BSA | stiff_48mM_200 | stiff_48mM_200_IgG | 1 | 0
map-data-2019.07.31-11.18.19.717-34.jpk-force | 2019.07.31 | 4 | 4.2.4 | 11.18.19.717 | 34 | IgG | 50.9392 | 0.00180226 | 0.05154 | stiff | 48mM | 200 | BSA | stiff_48mM_200 | stiff_48mM_200_IgG | 1 | 0
map-data-2019.07.31-11.18.19.717-35.jpk-force | 2019.07.31 | 4 | 4.2.4 | 11.18.19.717 | 35 | IgG | 102.098 | 0.00981806 | 0.15282 | stiff | 48mM | 200 | BSA | stiff_48mM_200 | stiff_48mM_200_IgG | 1 | 0
map-data-2019.07.31-11.18.19.717-36.jpk-force | 2019.07.31 | 4 | 4.2.4 | 11.18.19.717 | 36 | IgG | 232.637 | 0.0309733 | 0.20875 | stiff | 48mM | 200 | BSA | stiff_48mM_200 | stiff_48mM_200_IgG | 1 | 0
map-data-2019.07.31-11.18.19.717-37.jpk-force | 2019.07.31 | 4 | 4.2.4 | 11.18.19.717 | 37 | IgG | 12.2345 | 0.000382024 | 0.0626 | stiff | 48mM | 200 | BSA | stiff_48mM_200 | stiff_48mM_200_IgG | 1 | 0
map-data-2019.07.31-11.18.19.717-38.jpk-force | 2019.07.31 | 4 | 4.2.4 | 11.18.19.717 | 38 | IgG | 51.0663 | 0.00102803 | 0.03961 | stiff | 48mM | 200 | BSA | stiff_48mM_200 | stiff_48mM_200_IgG | 1 | 0
map-data-2019.07.31-11.18.19.717-39.jpk-force | 2019.07.31 | 4 | 4.2.4 | 11.18.19.717 | 39 | IgG | 11.2051 | 0.00037244 | 0.0782 | stiff | 48mM | 200 | BSA | stiff_48mM_200 | stiff_48mM_200_IgG | 1 | 0
map-data-2019.07.31-11.18.19.717-40.jpk-force | 2019.07.31 | 4 | 4.2.4 | 11.18.19.717 | 40 | IgG | 72.6929 | 0.00416355 | 0.09669 | stiff | 48mM | 200 | BSA | stiff_48mM_200 | stiff_48mM_200_IgG | 1 | 0
map-data-2019.07.31-11.18.19.717-41.jpk-force | 2019.07.31 | 4 | 4.2.4 | 11.18.19.717 | 41 | IgG | 113.077 | 0.00626021 | 0.11953 | stiff | 48mM | 200 | BSA | stiff_48mM_200 | stiff_48mM_200_IgG | 1 | 0
map-data-2019.07.31-11.18.19.717-42.jpk-force | 2019.07.31 | 4 | 4.2.4 | 11.18.19.717 | 42 | IgG | 65.2204 | 0.00504298 | 0.13207 | stiff | 48mM | 200 | BSA | stiff_48mM_200 | stiff_48mM_200_IgG | 1 | 0
map-data-2019.07.31-11.18.19.717-43.jpk-force | 2019.07.31 | 4 | 4.2.4 | 11.18.19.717 | 43 | IgG | 42.585 | 0.00228248 | 0.08205 | stiff | 48mM | 200 | BSA | stiff_48mM_200 | stiff_48mM_200_IgG | 1 | 0
map-data-2019.07.31-11.18.19.717-44.jpk-force | 2019.07.31 | 4 | 4.2.4 | 11.18.19.717 | 44 | IgG | 47.8982 | 0.00115484 | 0.04606 | stiff | 48mM | 200 | BSA | stiff_48mM_200 | stiff_48mM_200_IgG | 1 | 0
map-data-2019.07.31-11.18.19.717-45.jpk-force | 2019.07.31 | 4 | 4.2.4 | 11.18.19.717 | 45 | IgG | 132.894 | 0.00751631 | 0.15792 | stiff | 48mM | 200 | BSA | stiff_48mM_200 | stiff_48mM_200_IgG | 1 | 0
map-data-2019.07.31-11.18.19.717-46.jpk-force | 2019.07.31 | 4 | 4.2.4 | 11.18.19.717 | 46 | IgG | 62.6959 | 0.00303451 | 0.12142 | stiff | 48mM | 200 | BSA | stiff_48mM_200 | stiff_48mM_200_IgG | 1 | 0
map-data-2019.07.31-11.18.19.717-47.jpk-force | 2019.07.31 | 4 | 4.2.4 | 11.18.19.717 | 47 | IgG | 9.91586 | 0.000606307 | 0.1612 | stiff | 48mM | 200 | BSA | stiff_48mM_200 | stiff_48mM_200_IgG | 1 | 0
map-data-2019.07.31-11.18.19.717-48.jpk-force | 2019.07.31 | 4 | 4.2.4 | 11.18.19.717 | 48 | IgG | 38.5702 | 0.0016922 | 0.11344 | stiff | 48mM | 200 | BSA | stiff_48mM_200 | stiff_48mM_200_IgG | 1 | 0
map-data-2019.07.31-11.18.19.717-49.jpk-force | 2019.07.31 | 4 | 4.2.4 | 11.18.19.717 | 49 | IgG | 78.6279 | 0.00438871 | 0.10387 | stiff | 48mM | 200 | BSA | stiff_48mM_200 | stiff_48mM_200_IgG | 1 | 0
map-data-2019.07.31-11.18.19.717-50.jpk-force | 2019.07.31 | 4 | 4.2.4 | 11.18.19.717 | 50 | IgG | 9.99782 | 0.000481402 | 0.0982 | stiff | 48mM | 200 | BSA | stiff_48mM_200 | stiff_48mM_200_IgG | 1 | 0
map-data-2019.07.31-11.18.19.717-51.jpk-force | 2019.07.31 | 4 | 4.2.4 | 11.18.19.717 | 51 | IgG | 20.9959 | 0.000728994 | 0.09573 | stiff | 48mM | 200 | BSA | stiff_48mM_200 | stiff_48mM_200_IgG | 1 | 0
map-data-2019.07.31-11.18.19.717-52.jpk-force | 2019.07.31 | 4 | 4.2.4 | 11.18.19.717 | 52 | IgG | 37.7704 | 0.00136386 | 0.05539 | stiff | 48mM | 200 | BSA | stiff_48mM_200 | stiff_48mM_200_IgG | 1 | 0
map-data-2019.07.31-11.18.19.717-53.jpk-force | 2019.07.31 | 4 | 4.2.4 | 11.18.19.717 | 53 | IgG | 51.457 | 0.00162672 | 0.05532 | stiff | 48mM | 200 | BSA | stiff_48mM_200 | stiff_48mM_200_IgG | 1 | 0
map-data-2019.07.31-11.18.19.717-54.jpk-force | 2019.07.31 | 4 | 4.2.4 | 11.18.19.717 | 54 | IgG | 98.1783 | 0.00588014 | 0.09528 | stiff | 48mM | 200 | BSA | stiff_48mM_200 | stiff_48mM_200_IgG | 1 | 0
map-data-2019.07.31-11.18.19.717-55.jpk-force | 2019.07.31 | 4 | 4.2.4 | 11.18.19.717 | 55 | IgG | 77.8937 | 0.00260577 | 0.05783 | stiff | 48mM | 200 | BSA | stiff_48mM_200 | stiff_48mM_200_IgG | 1 | 0
map-data-2019.07.31-11.18.19.717-56.jpk-force | 2019.07.31 | 4 | 4.2.4 | 11.18.19.717 | 56 | IgG | 84.1088 | 0.00536439 | 0.09654 | stiff | 48mM | 200 | BSA | stiff_48mM_200 | stiff_48mM_200_IgG | 1 | 0
map-data-2019.07.31-11.18.19.717-57.jpk-force | 2019.07.31 | 4 | 4.2.4 | 11.18.19.717 | 57 | IgG | 160.498 | 0.00954708 | 0.13017 | stiff | 48mM | 200 | BSA | stiff_48mM_200 | stiff_48mM_200_IgG | 1 | 0
map-data-2019.07.31-11.18.19.717-58.jpk-force | 2019.07.31 | 4 | 4.2.4 | 11.18.19.717 | 58 | IgG | 20.0583 | 0.000817623 | 0.08191 | stiff | 48mM | 200 | BSA | stiff_48mM_200 | stiff_48mM_200_IgG | 1 | 0
map-data-2019.07.31-11.18.19.717-59.jpk-force | 2019.07.31 | 4 | 4.2.4 | 11.18.19.717 | 59 | IgG | 56.9838 | 0.00262121 | 0.09095 | stiff | 48mM | 200 | BSA | stiff_48mM_200 | stiff_48mM_200_IgG | 1 | 0
map-data-2019.07.31-11.18.19.717-60.jpk-force | 2019.07.31 | 4 | 4.2.4 | 11.18.19.717 | 60 | IgG | 41.784 | 0.000942468 | 0.04594 | stiff | 48mM | 200 | BSA | stiff_48mM_200 | stiff_48mM_200_IgG | 1 | 0
map-data-2019.07.31-11.18.19.717-61.jpk-force | 2019.07.31 | 4 | 4.2.4 | 11.18.19.717 | 61 | IgG | 84.8288 | 0.00558348 | 0.14392 | stiff | 48mM | 200 | BSA | stiff_48mM_200 | stiff_48mM_200_IgG | 1 | 0
map-data-2019.07.31-11.18.19.717-62.jpk-force | 2019.07.31 | 4 | 4.2.4 | 11.18.19.717 | 62 | IgG | 105.834 | 0.00455841 | 0.07375 | stiff | 48mM | 200 | BSA | stiff_48mM_200 | stiff_48mM_200_IgG | 1 | 0
map-data-2019.07.31-11.18.19.717-63.jpk-force | 2019.07.31 | 4 | 4.2.4 | 11.18.19.717 | 63 | IgG | 58.647 | 0.00372088 | 0.11383 | stiff | 48mM | 200 | BSA | stiff_48mM_200 | stiff_48mM_200_IgG | 1 | 0
map-data-2019.07.31-11.18.19.717-64.jpk-force | 2019.07.31 | 4 | 4.2.4 | 11.18.19.717 | 64 | IgG | 41.6587 | 0.0015803 | 0.3823 | stiff | 48mM | 200 | BSA | stiff_48mM_200 | stiff_48mM_200_IgG | 1 | 0
map-data-2019.07.31-11.18.19.717-65.jpk-force | 2019.07.31 | 4 | 4.2.4 | 11.18.19.717 | 65 | IgG | 91.0481 | 0.00502218 | 0.11137 | stiff | 48mM | 200 | BSA | stiff_48mM_200 | stiff_48mM_200_IgG | 1 | 0
map-data-2019.07.31-11.18.19.717-66.jpk-force | 2019.07.31 | 4 | 4.2.4 | 11.18.19.717 | 66 | IgG | 268.614 | 0.0203456 | 0.20044 | stiff | 48mM | 200 | BSA | stiff_48mM_200 | stiff_48mM_200_IgG | 1 | 0
map-data-2019.07.31-11.18.19.717-67.jpk-force | 2019.07.31 | 4 | 4.2.4 | 11.18.19.717 | 67 | IgG | 59.099 | 0.00252433 | 0.06305 | stiff | 48mM | 200 | BSA | stiff_48mM_200 | stiff_48mM_200_IgG | 1 | 0
map-data-2019.07.31-11.18.19.717-68.jpk-force | 2019.07.31 | 4 | 4.2.4 | 11.18.19.717 | 68 | IgG | 676.899 | 0.0887466 | 0.34928 | stiff | 48mM | 200 | BSA | stiff_48mM_200 | stiff_48mM_200_IgG | 1 | 1
map-data-2019.07.31-11.18.19.717-69.jpk-force | 2019.07.31 | 4 | 4.2.4 | 11.18.19.717 | 69 | IgG | 127.82 | 0.00669798 | 0.10889 | stiff | 48mM | 200 | BSA | stiff_48mM_200 | stiff_48mM_200_IgG | 1 | 0
map-data-2019.07.31-11.18.19.717-70.jpk-force | 2019.07.31 | 4 | 4.2.4 | 11.18.19.717 | 70 | IgG | 2371.76 | 0.338064 | 0.47701 | stiff | 48mM | 200 | BSA | stiff_48mM_200 | stiff_48mM_200_IgG | 1 | 0
map-data-2019.07.31-11.18.19.717-71.jpk-force | 2019.07.31 | 4 | 4.2.4 | 11.18.19.717 | 71 | IgG | 77.8846 | 0.00312812 | 0.06594 | stiff | 48mM | 200 | BSA | stiff_48mM_200 | stiff_48mM_200_IgG | 1 | 0
map-data-2019.07.31-11.18.19.717-72.jpk-force | 2019.07.31 | 4 | 4.2.4 | 11.18.19.717 | 72 | IgG | 73.1488 | 0.00302271 | 0.07376 | stiff | 48mM | 200 | BSA | stiff_48mM_200 | stiff_48mM_200_IgG | 1 | 0
map-data-2019.07.31-11.18.19.717-73.jpk-force | 2019.07.31 | 4 | 4.2.4 | 11.18.19.717 | 73 | IgG | 16.0647 | 0.000485022 | 0.06455 | stiff | 48mM | 200 | BSA | stiff_48mM_200 | stiff_48mM_200_IgG | 1 | 0
map-data-2019.07.31-11.18.19.717-74.jpk-force | 2019.07.31 | 4 | 4.2.4 | 11.18.19.717 | 74 | IgG | 89.1418 | 0.00253419 | 0.055 | stiff | 48mM | 200 | BSA | stiff_48mM_200 | stiff_48mM_200_IgG | 1 | 0
map-data-2019.07.31-11.18.19.717-75.jpk-force | 2019.07.31 | 4 | 4.2.4 | 11.18.19.717 | 75 | IgG | 101.806 | 0.00609102 | 0.10804 | stiff | 48mM | 200 | BSA | stiff_48mM_200 | stiff_48mM_200_IgG | 1 | 0
map-data-2019.07.31-11.18.19.717-76.jpk-force | 2019.07.31 | 4 | 4.2.4 | 11.18.19.717 | 76 | IgG | 209.686 | 0.0123647 | 0.15377 | stiff | 48mM | 200 | BSA | stiff_48mM_200 | stiff_48mM_200_IgG | 1 | 0
map-data-2019.07.31-11.18.19.717-77.jpk-force | 2019.07.31 | 4 | 4.2.4 | 11.18.19.717 | 77 | IgG | 35.2482 | 0.00125136 | 0.06406 | stiff | 48mM | 200 | BSA | stiff_48mM_200 | stiff_48mM_200_IgG | 1 | 0
map-data-2019.07.31-11.18.19.717-78.jpk-force | 2019.07.31 | 4 | 4.2.4 | 11.18.19.717 | 78 | IgG | 27.0501 | 0.000874913 | 0.06421 | stiff | 48mM | 200 | BSA | stiff_48mM_200 | stiff_48mM_200_IgG | 1 | 0
map-data-2019.07.31-11.18.19.717-79.jpk-force | 2019.07.31 | 4 | 4.2.4 | 11.18.19.717 | 79 | IgG | 71.0017 | 0.00129335 | 0.02992 | stiff | 48mM | 200 | BSA | stiff_48mM_200 | stiff_48mM_200_IgG | 1 | 0
map-data-2019.07.31-11.18.19.717-80.jpk-force | 2019.07.31 | 4 | 4.2.4 | 11.18.19.717 | 80 | IgG | 213.545 | 0.0230743 | 0.20547 | stiff | 48mM | 200 | BSA | stiff_48mM_200 | stiff_48mM_200_IgG | 1 | 0
map-data-2019.07.31-11.18.19.717-81.jpk-force | 2019.07.31 | 4 | 4.2.4 | 11.18.19.717 | 81 | IgG | 20.7014 | 0.000383348 | 0.095 | stiff | 48mM | 200 | BSA | stiff_48mM_200 | stiff_48mM_200_IgG | 1 | 0
map-data-2019.07.31-11.18.19.717-82.jpk-force | 2019.07.31 | 4 | 4.2.4 | 11.18.19.717 | 82 | IgG | 43.986 | 0.00173264 | 0.06419 | stiff | 48mM | 200 | BSA | stiff_48mM_200 | stiff_48mM_200_IgG | 1 | 0
map-data-2019.07.31-11.18.19.717-83.jpk-force | 2019.07.31 | 4 | 4.2.4 | 11.18.19.717 | 83 | IgG | 12.3621 | 0.000962019 | 0.14581 | stiff | 48mM | 200 | BSA | stiff_48mM_200 | stiff_48mM_200_IgG | 1 | 0
map-data-2019.07.31-11.18.19.717-84.jpk-force | 2019.07.31 | 4 | 4.2.4 | 11.18.19.717 | 84 | IgG | 15.3395 | 0.000416284 | 0.1506 | stiff | 48mM | 200 | BSA | stiff_48mM_200 | stiff_48mM_200_IgG | 1 | 0
map-data-2019.07.31-11.18.19.717-85.jpk-force | 2019.07.31 | 4 | 4.2.4 | 11.18.19.717 | 85 | IgG | 32.3709 | 0.00171002 | 0.07088 | stiff | 48mM | 200 | BSA | stiff_48mM_200 | stiff_48mM_200_IgG | 1 | 0
map-data-2019.07.31-11.18.19.717-86.jpk-force | 2019.07.31 | 4 | 4.2.4 | 11.18.19.717 | 86 | IgG | 150.534 | 0.0060867 | 0.10128 | stiff | 48mM | 200 | BSA | stiff_48mM_200 | stiff_48mM_200_IgG | 1 | 0
map-data-2019.07.31-11.18.19.717-87.jpk-force | 2019.07.31 | 4 | 4.2.4 | 11.18.19.717 | 87 | IgG | 62.4546 | 0.00248241 | 0.06291 | stiff | 48mM | 200 | BSA | stiff_48mM_200 | stiff_48mM_200_IgG | 1 | 0
map-data-2019.07.31-11.18.19.717-88.jpk-force | 2019.07.31 | 4 | 4.2.4 | 11.18.19.717 | 88 | IgG | 92.8767 | 0.0042032 | 0.08278 | stiff | 48mM | 200 | BSA | stiff_48mM_200 | stiff_48mM_200_IgG | 1 | 0
map-data-2019.07.31-11.18.19.717-89.jpk-force | 2019.07.31 | 4 | 4.2.4 | 11.18.19.717 | 89 | IgG | 86.9431 | 0.00181956 | 0.04323 | stiff | 48mM | 200 | BSA | stiff_48mM_200 | stiff_48mM_200_IgG | 1 | 0
map-data-2019.07.31-11.18.19.717-90.jpk-force | 2019.07.31 | 4 | 4.2.4 | 11.18.19.717 | 90 | IgG | 107.117 | 0.00986095 | 0.14625 | stiff | 48mM | 200 | BSA | stiff_48mM_200 | stiff_48mM_200_IgG | 1 | 0
map-data-2019.07.31-11.18.19.717-91.jpk-force | 2019.07.31 | 4 | 4.2.4 | 11.18.19.717 | 91 | IgG | 58.4217 | 0.00146639 | 0.05511 | stiff | 48mM | 200 | BSA | stiff_48mM_200 | stiff_48mM_200_IgG | 1 | 0
map-data-2019.07.31-11.18.19.717-92.jpk-force | 2019.07.31 | 4 | 4.2.4 | 11.18.19.717 | 92 | IgG | 72.0902 | 0.00234005 | 0.0682 | stiff | 48mM | 200 | BSA | stiff_48mM_200 | stiff_48mM_200_IgG | 1 | 0
map-data-2019.07.31-11.18.19.717-93.jpk-force | 2019.07.31 | 4 | 4.2.4 | 11.18.19.717 | 93 | IgG | 155.791 | 0.0067819 | 0.08787 | stiff | 48mM | 200 | BSA | stiff_48mM_200 | stiff_48mM_200_IgG | 1 | 0
map-data-2019.07.31-11.18.19.717-94.jpk-force | 2019.07.31 | 4 | 4.2.4 | 11.18.19.717 | 94 | IgG | 75.8404 | 0.00901467 | 0.22199 | stiff | 48mM | 200 | BSA | stiff_48mM_200 | stiff_48mM_200_IgG | 1 | 0
map-data-2019.07.31-11.18.19.717-95.jpk-force | 2019.07.31 | 4 | 4.2.4 | 11.18.19.717 | 95 | IgG | 74.4897 | 0.00429685 | 0.08004 | stiff | 48mM | 200 | BSA | stiff_48mM_200 | stiff_48mM_200_IgG | 1 | 0
map-data-2019.07.31-11.18.19.717-96.jpk-force | 2019.07.31 | 4 | 4.2.4 | 11.18.19.717 | 96 | IgG | 74.3896 | 0.00165938 | 0.04815 | stiff | 48mM | 200 | BSA | stiff_48mM_200 | stiff_48mM_200_IgG | 1 | 0
map-data-2019.07.31-11.18.19.717-97.jpk-force | 2019.07.31 | 4 | 4.2.4 | 11.18.19.717 | 97 | IgG | 1267.32 | 0.20929 | 0.45094 | stiff | 48mM | 200 | BSA | stiff_48mM_200 | stiff_48mM_200_IgG | 1 | 0
map-data-2019.07.31-11.18.19.717-98.jpk-force | 2019.07.31 | 4 | 4.2.4 | 11.18.19.717 | 98 | IgG | 59.6314 | 0.00139855 | 0.04284 | stiff | 48mM | 200 | BSA | stiff_48mM_200 | stiff_48mM_200_IgG | 1 | 0
map-data-2019.07.31-11.18.19.717-99.jpk-force | 2019.07.31 | 4 | 4.2.4 | 11.18.19.717 | 99 | IgG | 57.1381 | 0.00206473 | 0.08869 | stiff | 48mM | 200 | BSA | stiff_48mM_200 | stiff_48mM_200_IgG | 1 | 0
map-data-2019.07.30-18.04.11.459-00.jpk-force | 2019.07.30 | 4 | 4.2.5 | 18.04.11.459 | 0 | IgG | 71.9127 | 0.00140742 | 0.03258 | stiff | 80mM | 200 | BSA | stiff_80mM_200 | stiff_80mM_200_IgG | 1 | 0
map-data-2019.07.30-18.04.11.459-01.jpk-force | 2019.07.30 | 4 | 4.2.5 | 18.04.11.459 | 1 | IgG | 19.554 | 0.000491687 | 0.14873 | stiff | 80mM | 200 | BSA | stiff_80mM_200 | stiff_80mM_200_IgG | 1 | 0
map-data-2019.07.30-18.04.11.459-02.jpk-force | 2019.07.30 | 4 | 4.2.5 | 18.04.11.459 | 2 | IgG | 134.951 | 0.00402323 | 0.09115 | stiff | 80mM | 200 | BSA | stiff_80mM_200 | stiff_80mM_200_IgG | 1 | 0
map-data-2019.07.30-18.04.11.459-03.jpk-force | 2019.07.30 | 4 | 4.2.5 | 18.04.11.459 | 3 | IgG | 24.2315 | 0.00108107 | 0.3533 | stiff | 80mM | 200 | BSA | stiff_80mM_200 | stiff_80mM_200_IgG | 1 | 0
map-data-2019.07.30-18.04.11.459-04.jpk-force | 2019.07.30 | 4 | 4.2.5 | 18.04.11.459 | 4 | IgG | 12.6649 | 0.00117304 | 0.3105 | stiff | 80mM | 200 | BSA | stiff_80mM_200 | stiff_80mM_200_IgG | 1 | 0
map-data-2019.07.30-18.04.11.459-05.jpk-force | 2019.07.30 | 4 | 4.2.5 | 18.04.11.459 | 5 | IgG | 387.893 | 0.0434078 | 0.18323 | stiff | 80mM | 200 | BSA | stiff_80mM_200 | stiff_80mM_200_IgG | 1 | 0
map-data-2019.07.30-18.04.11.459-06.jpk-force | 2019.07.30 | 4 | 4.2.5 | 18.04.11.459 | 6 | IgG | 55.4369 | 0.00442279 | 0.17035 | stiff | 80mM | 200 | BSA | stiff_80mM_200 | stiff_80mM_200_IgG | 1 | 0
map-data-2019.07.30-18.04.11.459-07.jpk-force | 2019.07.30 | 4 | 4.2.5 | 18.04.11.459 | 7 | IgG | 44.5568 | 0.00227568 | 0.12256 | stiff | 80mM | 200 | BSA | stiff_80mM_200 | stiff_80mM_200_IgG | 1 | 0
map-data-2019.07.30-18.04.11.459-08.jpk-force | 2019.07.30 | 4 | 4.2.5 | 18.04.11.459 | 8 | IgG | 26.6928 | 0.0007417 | 0.2463 | stiff | 80mM | 200 | BSA | stiff_80mM_200 | stiff_80mM_200_IgG | 1 | 0
map-data-2019.07.30-18.04.11.459-09.jpk-force | 2019.07.30 | 4 | 4.2.5 | 18.04.11.459 | 9 | IgG | 22.316 | 0.00102393 | 0.07143 | stiff | 80mM | 200 | BSA | stiff_80mM_200 | stiff_80mM_200_IgG | 1 | 0
map-data-2019.07.30-18.04.11.459-10.jpk-force | 2019.07.30 | 4 | 4.2.5 | 18.04.11.459 | 10 | IgG | 2091.82 | 1.01864 | 1.49864 | stiff | 80mM | 200 | BSA | stiff_80mM_200 | stiff_80mM_200_IgG | 1 | 0
map-data-2019.07.30-18.04.11.459-11.jpk-force | 2019.07.30 | 4 | 4.2.5 | 18.04.11.459 | 11 | IgG | 30.1879 | 0.00153598 | 0.09738 | stiff | 80mM | 200 | BSA | stiff_80mM_200 | stiff_80mM_200_IgG | 1 | 0
map-data-2019.07.30-18.04.11.459-12.jpk-force | 2019.07.30 | 4 | 4.2.5 | 18.04.11.459 | 12 | IgG | 57.3899 | 0.00441078 | 0.21666 | stiff | 80mM | 200 | BSA | stiff_80mM_200 | stiff_80mM_200_IgG | 1 | 0
map-data-2019.07.30-18.04.11.459-13.jpk-force | 2019.07.30 | 4 | 4.2.5 | 18.04.11.459 | 13 | IgG | 52.0299 | 0.00487436 | 0.18352 | stiff | 80mM | 200 | BSA | stiff_80mM_200 | stiff_80mM_200_IgG | 1 | 0
map-data-2019.07.30-18.04.11.459-14.jpk-force | 2019.07.30 | 4 | 4.2.5 | 18.04.11.459 | 14 | IgG | 22.8378 | 0.000604547 | 0.13413 | stiff | 80mM | 200 | BSA | stiff_80mM_200 | stiff_80mM_200_IgG | 1 | 0
map-data-2019.07.30-18.04.11.459-15.jpk-force | 2019.07.30 | 4 | 4.2.5 | 18.04.11.459 | 15 | IgG | 51.1124 | 0.00442046 | 0.71067 | stiff | 80mM | 200 | BSA | stiff_80mM_200 | stiff_80mM_200_IgG | 1 | 0
map-data-2019.07.30-18.04.11.459-16.jpk-force | 2019.07.30 | 4 | 4.2.5 | 18.04.11.459 | 16 | IgG | 21.7796 | 0.000601485 | 0.05157 | stiff | 80mM | 200 | BSA | stiff_80mM_200 | stiff_80mM_200_IgG | 1 | 0
map-data-2019.07.30-18.04.11.459-17.jpk-force | 2019.07.30 | 4 | 4.2.5 | 18.04.11.459 | 17 | IgG | 11.493 | 0.000803326 | 0.14833 | stiff | 80mM | 200 | BSA | stiff_80mM_200 | stiff_80mM_200_IgG | 1 | 0
map-data-2019.07.30-18.04.11.459-18.jpk-force | 2019.07.30 | 4 | 4.2.5 | 18.04.11.459 | 18 | IgG | 13.5439 | 0.001289 | 0.30754 | stiff | 80mM | 200 | BSA | stiff_80mM_200 | stiff_80mM_200_IgG | 1 | 0
map-data-2019.07.30-18.04.11.459-19.jpk-force | 2019.07.30 | 4 | 4.2.5 | 18.04.11.459 | 19 | IgG | 15.6883 | 0.00150584 | 0.26354 | stiff | 80mM | 200 | BSA | stiff_80mM_200 | stiff_80mM_200_IgG | 1 | 0
map-data-2019.07.30-18.04.11.459-20.jpk-force | 2019.07.30 | 4 | 4.2.5 | 18.04.11.459 | 20 | IgG | 35.5043 | 0.000946782 | 0.1595 | stiff | 80mM | 200 | BSA | stiff_80mM_200 | stiff_80mM_200_IgG | 1 | 0
map-data-2019.07.30-18.04.11.459-21.jpk-force | 2019.07.30 | 4 | 4.2.5 | 18.04.11.459 | 21 | IgG | 12.712 | 0.000605365 | 0.1898 | stiff | 80mM | 200 | BSA | stiff_80mM_200 | stiff_80mM_200_IgG | 1 | 0
map-data-2019.07.30-18.04.11.459-22.jpk-force | 2019.07.30 | 4 | 4.2.5 | 18.04.11.459 | 22 | IgG | 20.9231 | 0.00108776 | 0.18189 | stiff | 80mM | 200 | BSA | stiff_80mM_200 | stiff_80mM_200_IgG | 1 | 0
map-data-2019.07.30-18.04.11.459-23.jpk-force | 2019.07.30 | 4 | 4.2.5 | 18.04.11.459 | 23 | IgG | 16.17 | 0.00266537 | 0.45138 | stiff | 80mM | 200 | BSA | stiff_80mM_200 | stiff_80mM_200_IgG | 1 | 0
map-data-2019.07.30-18.04.11.459-24.jpk-force | 2019.07.30 | 4 | 4.2.5 | 18.04.11.459 | 24 | IgG | 10.7599 | 0.00165204 | 0.34058 | stiff | 80mM | 200 | BSA | stiff_80mM_200 | stiff_80mM_200_IgG | 1 | 0
map-data-2019.07.30-18.04.11.459-25.jpk-force | 2019.07.30 | 4 | 4.2.5 | 18.04.11.459 | 25 | IgG | 91.043 | 0.00533544 | 0.17149 | stiff | 80mM | 200 | BSA | stiff_80mM_200 | stiff_80mM_200_IgG | 1 | 0
map-data-2019.07.30-18.04.11.459-26.jpk-force | 2019.07.30 | 4 | 4.2.5 | 18.04.11.459 | 26 | IgG | 19.7277 | 0.00165625 | 0.22702 | stiff | 80mM | 200 | BSA | stiff_80mM_200 | stiff_80mM_200_IgG | 1 | 0
map-data-2019.07.30-18.04.11.459-27.jpk-force | 2019.07.30 | 4 | 4.2.5 | 18.04.11.459 | 27 | IgG | 10.8412 | 0.00057135 | 0.13256 | stiff | 80mM | 200 | BSA | stiff_80mM_200 | stiff_80mM_200_IgG | 1 | 0
map-data-2019.07.30-18.04.11.459-28.jpk-force | 2019.07.30 | 4 | 4.2.5 | 18.04.11.459 | 28 | IgG | 40.8656 | 0.00308216 | 0.60874 | stiff | 80mM | 200 | BSA | stiff_80mM_200 | stiff_80mM_200_IgG | 1 | 0
map-data-2019.07.30-18.04.11.459-29.jpk-force | 2019.07.30 | 4 | 4.2.5 | 18.04.11.459 | 29 | IgG | 41.45 | 0.00299629 | 0.11246 | stiff | 80mM | 200 | BSA | stiff_80mM_200 | stiff_80mM_200_IgG | 1 | 0
map-data-2019.07.30-18.04.11.459-30.jpk-force | 2019.07.30 | 4 | 4.2.5 | 18.04.11.459 | 30 | IgG | 28.2488 | 0.00135058 | 0.30877 | stiff | 80mM | 200 | BSA | stiff_80mM_200 | stiff_80mM_200_IgG | 1 | 0
map-data-2019.07.30-18.04.11.459-31.jpk-force | 2019.07.30 | 4 | 4.2.5 | 18.04.11.459 | 31 | IgG | 20.8569 | 0.00229163 | 0.40014 | stiff | 80mM | 200 | BSA | stiff_80mM_200 | stiff_80mM_200_IgG | 1 | 0
map-data-2019.07.30-18.04.11.459-32.jpk-force | 2019.07.30 | 4 | 4.2.5 | 18.04.11.459 | 32 | IgG | 340.522 | 0.0384497 | 0.48944 | stiff | 80mM | 200 | BSA | stiff_80mM_200 | stiff_80mM_200_IgG | 1 | 1
map-data-2019.07.30-18.04.11.459-33.jpk-force | 2019.07.30 | 4 | 4.2.5 | 18.04.11.459 | 33 | IgG | 109.741 | 0.0094981 | 0.22405 | stiff | 80mM | 200 | BSA | stiff_80mM_200 | stiff_80mM_200_IgG | 1 | 0
map-data-2019.07.30-18.04.11.459-34.jpk-force | 2019.07.30 | 4 | 4.2.5 | 18.04.11.459 | 34 | IgG | 113.902 | 0.00744719 | 0.125 | stiff | 80mM | 200 | BSA | stiff_80mM_200 | stiff_80mM_200_IgG | 1 | 0
map-data-2019.07.30-18.04.11.459-35.jpk-force | 2019.07.30 | 4 | 4.2.5 | 18.04.11.459 | 35 | IgG | 12.4827 | 0.000787946 | 0.10642 | stiff | 80mM | 200 | BSA | stiff_80mM_200 | stiff_80mM_200_IgG | 1 | 0
map-data-2019.07.30-18.04.11.459-36.jpk-force | 2019.07.30 | 4 | 4.2.5 | 18.04.11.459 | 36 | IgG | 79.5941 | 0.0034005 | 0.09769 | stiff | 80mM | 200 | BSA | stiff_80mM_200 | stiff_80mM_200_IgG | 1 | 0
map-data-2019.07.30-18.04.11.459-37.jpk-force | 2019.07.30 | 4 | 4.2.5 | 18.04.11.459 | 37 | IgG | 71.4902 | 0.00146042 | 0.05636 | stiff | 80mM | 200 | BSA | stiff_80mM_200 | stiff_80mM_200_IgG | 1 | 0
map-data-2019.07.30-18.04.11.459-38.jpk-force | 2019.07.30 | 4 | 4.2.5 | 18.04.11.459 | 38 | IgG | 11.527 | 0.000830098 | 0.17652 | stiff | 80mM | 200 | BSA | stiff_80mM_200 | stiff_80mM_200_IgG | 1 | 0
map-data-2019.07.30-18.04.11.459-39.jpk-force | 2019.07.30 | 4 | 4.2.5 | 18.04.11.459 | 39 | IgG | 20.6031 | 0.00145432 | 0.2738 | stiff | 80mM | 200 | BSA | stiff_80mM_200 | stiff_80mM_200_IgG | 1 | 0
map-data-2019.07.30-18.04.11.459-40.jpk-force | 2019.07.30 | 4 | 4.2.5 | 18.04.11.459 | 40 | IgG | 132.81 | 0.00938748 | 0.12352 | stiff | 80mM | 200 | BSA | stiff_80mM_200 | stiff_80mM_200_IgG | 1 | 0
map-data-2019.07.30-18.04.11.459-41.jpk-force | 2019.07.30 | 4 | 4.2.5 | 18.04.11.459 | 41 | IgG | 209.66 | 0.0258524 | 0.32043 | stiff | 80mM | 200 | BSA | stiff_80mM_200 | stiff_80mM_200_IgG | 1 | 0
map-data-2019.07.30-18.04.11.459-42.jpk-force | 2019.07.30 | 4 | 4.2.5 | 18.04.11.459 | 42 | IgG | 42.251 | 0.00326304 | 0.15856 | stiff | 80mM | 200 | BSA | stiff_80mM_200 | stiff_80mM_200_IgG | 1 | 0
map-data-2019.07.30-18.04.11.459-43.jpk-force | 2019.07.30 | 4 | 4.2.5 | 18.04.11.459 | 43 | IgG | 69.3295 | 0.00508928 | 0.20624 | stiff | 80mM | 200 | BSA | stiff_80mM_200 | stiff_80mM_200_IgG | 1 | 0
map-data-2019.07.30-18.04.11.459-44.jpk-force | 2019.07.30 | 4 | 4.2.5 | 18.04.11.459 | 44 | IgG | 119.641 | 0.00218704 | 0.03367 | stiff | 80mM | 200 | BSA | stiff_80mM_200 | stiff_80mM_200_IgG | 1 | 0
map-data-2019.07.30-18.04.11.459-45.jpk-force | 2019.07.30 | 4 | 4.2.5 | 18.04.11.459 | 45 | IgG | 82.2784 | 0.00340932 | 0.10721 | stiff | 80mM | 200 | BSA | stiff_80mM_200 | stiff_80mM_200_IgG | 1 | 0
map-data-2019.07.30-18.04.11.459-46.jpk-force | 2019.07.30 | 4 | 4.2.5 | 18.04.11.459 | 46 | IgG | 46.8365 | 0.00180452 | 0.3291 | stiff | 80mM | 200 | BSA | stiff_80mM_200 | stiff_80mM_200_IgG | 1 | 0
map-data-2019.07.30-18.04.11.459-47.jpk-force | 2019.07.30 | 4 | 4.2.5 | 18.04.11.459 | 47 | IgG | 63.7389 | 0.0042158 | 0.16667 | stiff | 80mM | 200 | BSA | stiff_80mM_200 | stiff_80mM_200_IgG | 1 | 0
map-data-2019.07.30-18.04.11.459-48.jpk-force | 2019.07.30 | 4 | 4.2.5 | 18.04.11.459 | 48 | IgG | 83.3055 | 0.00337203 | 0.05966 | stiff | 80mM | 200 | BSA | stiff_80mM_200 | stiff_80mM_200_IgG | 1 | 0
map-data-2019.07.30-18.04.11.459-49.jpk-force | 2019.07.30 | 4 | 4.2.5 | 18.04.11.459 | 49 | IgG | 96.8933 | 0.00178722 | 0.03688 | stiff | 80mM | 200 | BSA | stiff_80mM_200 | stiff_80mM_200_IgG | 1 | 0
map-data-2019.07.30-18.04.11.459-50.jpk-force | 2019.07.30 | 4 | 4.2.5 | 18.04.11.459 | 50 | IgG | 10.8445 | 0.00209997 | 0.46491 | stiff | 80mM | 200 | BSA | stiff_80mM_200 | stiff_80mM_200_IgG | 1 | 0
map-data-2019.07.30-18.04.11.459-51.jpk-force | 2019.07.30 | 4 | 4.2.5 | 18.04.11.459 | 51 | IgG | 203.422 | 0.0294094 | 0.28445 | stiff | 80mM | 200 | BSA | stiff_80mM_200 | stiff_80mM_200_IgG | 1 | 0
map-data-2019.07.30-18.04.11.459-52.jpk-force | 2019.07.30 | 4 | 4.2.5 | 18.04.11.459 | 52 | IgG | 140.602 | 0.0154836 | 0.21701 | stiff | 80mM | 200 | BSA | stiff_80mM_200 | stiff_80mM_200_IgG | 1 | 0
map-data-2019.07.30-18.04.11.459-53.jpk-force | 2019.07.30 | 4 | 4.2.5 | 18.04.11.459 | 53 | IgG | 10.1489 | 0.00049076 | 0.1629 | stiff | 80mM | 200 | BSA | stiff_80mM_200 | stiff_80mM_200_IgG | 1 | 0
map-data-2019.07.30-18.04.11.459-54.jpk-force | 2019.07.30 | 4 | 4.2.5 | 18.04.11.459 | 54 | IgG | 27.0473 | 0.0011855 | 0.3009 | stiff | 80mM | 200 | BSA | stiff_80mM_200 | stiff_80mM_200_IgG | 1 | 0
map-data-2019.07.30-18.04.11.459-55.jpk-force | 2019.07.30 | 4 | 4.2.5 | 18.04.11.459 | 55 | IgG | 19.15 | 0.0019103 | 0.5759 | stiff | 80mM | 200 | BSA | stiff_80mM_200 | stiff_80mM_200_IgG | 1 | 0
map-data-2019.07.30-18.04.11.459-56.jpk-force | 2019.07.30 | 4 | 4.2.5 | 18.04.11.459 | 56 | IgG | 11.1785 | 0.000693575 | 0.12649 | stiff | 80mM | 200 | BSA | stiff_80mM_200 | stiff_80mM_200_IgG | 1 | 0
map-data-2019.07.30-18.04.11.459-57.jpk-force | 2019.07.30 | 4 | 4.2.5 | 18.04.11.459 | 57 | IgG | 36.0625 | 0.000593609 | 0.03211 | stiff | 80mM | 200 | BSA | stiff_80mM_200 | stiff_80mM_200_IgG | 1 | 0
map-data-2019.07.30-18.04.11.459-58.jpk-force | 2019.07.30 | 4 | 4.2.5 | 18.04.11.459 | 58 | IgG | 28.6759 | 0.000868561 | 0.1927 | stiff | 80mM | 200 | BSA | stiff_80mM_200 | stiff_80mM_200_IgG | 1 | 0
map-data-2019.07.30-18.04.11.459-59.jpk-force | 2019.07.30 | 4 | 4.2.5 | 18.04.11.459 | 59 | IgG | 105.009 | 0.00527036 | 0.13676 | stiff | 80mM | 200 | BSA | stiff_80mM_200 | stiff_80mM_200_IgG | 1 | 0
map-data-2019.07.30-18.04.11.459-60.jpk-force | 2019.07.30 | 4 | 4.2.5 | 18.04.11.459 | 60 | IgG | 11.735 | 0.000743984 | 0.2341 | stiff | 80mM | 200 | BSA | stiff_80mM_200 | stiff_80mM_200_IgG | 1 | 0
map-data-2019.07.30-18.04.11.459-61.jpk-force | 2019.07.30 | 4 | 4.2.5 | 18.04.11.459 | 61 | IgG | 31.9633 | 0.0023123 | 0.16719 | stiff | 80mM | 200 | BSA | stiff_80mM_200 | stiff_80mM_200_IgG | 1 | 0
map-data-2019.07.30-18.04.11.459-62.jpk-force | 2019.07.30 | 4 | 4.2.5 | 18.04.11.459 | 62 | IgG | 22.6115 | 0.00112232 | 0.19691 | stiff | 80mM | 200 | BSA | stiff_80mM_200 | stiff_80mM_200_IgG | 1 | 0
map-data-2019.07.30-18.04.11.459-63.jpk-force | 2019.07.30 | 4 | 4.2.5 | 18.04.11.459 | 63 | IgG | 13.9327 | 0.000560257 | 0.12003 | stiff | 80mM | 200 | BSA | stiff_80mM_200 | stiff_80mM_200_IgG | 1 | 0
map-data-2019.07.30-18.04.11.459-64.jpk-force | 2019.07.30 | 4 | 4.2.5 | 18.04.11.459 | 64 | IgG | 9.54304 | 0.000578342 | 0.13009 | stiff | 80mM | 200 | BSA | stiff_80mM_200 | stiff_80mM_200_IgG | 1 | 0
map-data-2019.07.30-18.04.11.459-65.jpk-force | 2019.07.30 | 4 | 4.2.5 | 18.04.11.459 | 65 | IgG | 10.4812 | 0.00139233 | 0.4323 | stiff | 80mM | 200 | BSA | stiff_80mM_200 | stiff_80mM_200_IgG | 1 | 0
map-data-2019.07.30-18.04.11.459-66.jpk-force | 2019.07.30 | 4 | 4.2.5 | 18.04.11.459 | 66 | IgG | 9.34772 | 0.0011558 | 0.3511 | stiff | 80mM | 200 | BSA | stiff_80mM_200 | stiff_80mM_200_IgG | 1 | 0
map-data-2019.07.30-18.04.11.459-67.jpk-force | 2019.07.30 | 4 | 4.2.5 | 18.04.11.459 | 67 | IgG | 11.9793 | 0.000784 | 0.3184 | stiff | 80mM | 200 | BSA | stiff_80mM_200 | stiff_80mM_200_IgG | 1 | 0
map-data-2019.07.30-18.04.11.459-68.jpk-force | 2019.07.30 | 4 | 4.2.5 | 18.04.11.459 | 68 | IgG | 14.5016 | 0.00107057 | 0.18456 | stiff | 80mM | 200 | BSA | stiff_80mM_200 | stiff_80mM_200_IgG | 1 | 0
map-data-2019.07.30-18.04.11.459-69.jpk-force | 2019.07.30 | 4 | 4.2.5 | 18.04.11.459 | 69 | IgG | 9.21333 | 0.000543942 | 0.1612 | stiff | 80mM | 200 | BSA | stiff_80mM_200 | stiff_80mM_200_IgG | 1 | 0
map-data-2019.07.30-18.04.11.459-70.jpk-force | 2019.07.30 | 4 | 4.2.5 | 18.04.11.459 | 70 | IgG | 12.1403 | 0.00116527 | 0.23863 | stiff | 80mM | 200 | BSA | stiff_80mM_200 | stiff_80mM_200_IgG | 1 | 0
map-data-2019.07.30-18.04.11.459-71.jpk-force | 2019.07.30 | 4 | 4.2.5 | 18.04.11.459 | 71 | IgG | 64.2063 | 0.0034795 | 0.09737 | stiff | 80mM | 200 | BSA | stiff_80mM_200 | stiff_80mM_200_IgG | 1 | 0
map-data-2019.07.30-18.04.11.459-72.jpk-force | 2019.07.30 | 4 | 4.2.5 | 18.04.11.459 | 72 | IgG | 279.391 | 0.011223 | 0.09382 | stiff | 80mM | 200 | BSA | stiff_80mM_200 | stiff_80mM_200_IgG | 1 | 0
map-data-2019.07.30-18.04.11.459-73.jpk-force | 2019.07.30 | 4 | 4.2.5 | 18.04.11.459 | 73 | IgG | 1010.69 | 0.132679 | 0.49622 | stiff | 80mM | 200 | BSA | stiff_80mM_200 | stiff_80mM_200_IgG | 1 | 1
map-data-2019.07.30-18.04.11.459-74.jpk-force | 2019.07.30 | 4 | 4.2.5 | 18.04.11.459 | 74 | IgG | 18.048 | 0.000659709 | 0.2069 | stiff | 80mM | 200 | BSA | stiff_80mM_200 | stiff_80mM_200_IgG | 1 | 0
map-data-2019.07.30-18.04.11.459-75.jpk-force | 2019.07.30 | 4 | 4.2.5 | 18.04.11.459 | 75 | IgG | 115.759 | 0.00242523 | 0.05323 | stiff | 80mM | 200 | BSA | stiff_80mM_200 | stiff_80mM_200_IgG | 1 | 0
map-data-2019.07.30-18.04.11.459-76.jpk-force | 2019.07.30 | 4 | 4.2.5 | 18.04.11.459 | 76 | IgG | 540.329 | 0.0577643 | 0.30277 | stiff | 80mM | 200 | BSA | stiff_80mM_200 | stiff_80mM_200_IgG | 1 | 0
map-data-2019.07.30-18.04.11.459-77.jpk-force | 2019.07.30 | 4 | 4.2.5 | 18.04.11.459 | 77 | IgG | 10.54 | 0.000778311 | 0.2854 | stiff | 80mM | 200 | BSA | stiff_80mM_200 | stiff_80mM_200_IgG | 1 | 0
map-data-2019.07.30-18.04.11.459-78.jpk-force | 2019.07.30 | 4 | 4.2.5 | 18.04.11.459 | 78 | IgG | 8.29934 | 0.000649017 | 0.27445 | stiff | 80mM | 200 | BSA | stiff_80mM_200 | stiff_80mM_200_IgG | 1 | 0
map-data-2019.07.30-18.04.11.459-79.jpk-force | 2019.07.30 | 4 | 4.2.5 | 18.04.11.459 | 79 | IgG | 12.5209 | 0.00113452 | 0.2134 | stiff | 80mM | 200 | BSA | stiff_80mM_200 | stiff_80mM_200_IgG | 1 | 0
map-data-2019.07.30-18.04.11.459-80.jpk-force | 2019.07.30 | 4 | 4.2.5 | 18.04.11.459 | 80 | IgG | 14.3594 | 0.00148312 | 0.22575 | stiff | 80mM | 200 | BSA | stiff_80mM_200 | stiff_80mM_200_IgG | 1 | 0
map-data-2019.07.30-18.04.11.459-81.jpk-force | 2019.07.30 | 4 | 4.2.5 | 18.04.11.459 | 81 | IgG | 11.4167 | 0.00145588 | 0.4522 | stiff | 80mM | 200 | BSA | stiff_80mM_200 | stiff_80mM_200_IgG | 1 | 0
map-data-2019.07.30-18.04.11.459-82.jpk-force | 2019.07.30 | 4 | 4.2.5 | 18.04.11.459 | 82 | IgG | 11.4683 | 0.0010483 | 0.3968 | stiff | 80mM | 200 | BSA | stiff_80mM_200 | stiff_80mM_200_IgG | 1 | 0
map-data-2019.07.30-18.04.11.459-83.jpk-force | 2019.07.30 | 4 | 4.2.5 | 18.04.11.459 | 83 | IgG | 17.77 | 0.00181568 | 0.40457 | stiff | 80mM | 200 | BSA | stiff_80mM_200 | stiff_80mM_200_IgG | 1 | 0
map-data-2019.07.30-18.04.11.459-84.jpk-force | 2019.07.30 | 4 | 4.2.5 | 18.04.11.459 | 84 | IgG | 24.0713 | 0.00080064 | 0.10421 | stiff | 80mM | 200 | BSA | stiff_80mM_200 | stiff_80mM_200_IgG | 1 | 0
map-data-2019.07.30-18.04.11.459-85.jpk-force | 2019.07.30 | 4 | 4.2.5 | 18.04.11.459 | 85 | IgG | 12.2586 | 0.000852339 | 0.271 | stiff | 80mM | 200 | BSA | stiff_80mM_200 | stiff_80mM_200_IgG | 1 | 0
map-data-2019.07.30-18.04.11.459-86.jpk-force | 2019.07.30 | 4 | 4.2.5 | 18.04.11.459 | 86 | IgG | 147.357 | 0.00329373 | 0.06286 | stiff | 80mM | 200 | BSA | stiff_80mM_200 | stiff_80mM_200_IgG | 1 | 0
map-data-2019.07.30-18.04.11.459-87.jpk-force | 2019.07.30 | 4 | 4.2.5 | 18.04.11.459 | 87 | IgG | 81.5575 | 0.00392377 | 0.12033 | stiff | 80mM | 200 | BSA | stiff_80mM_200 | stiff_80mM_200_IgG | 1 | 0
map-data-2019.07.30-18.04.11.459-88.jpk-force | 2019.07.30 | 4 | 4.2.5 | 18.04.11.459 | 88 | IgG | 55.2052 | 0.00213639 | 0.09094 | stiff | 80mM | 200 | BSA | stiff_80mM_200 | stiff_80mM_200_IgG | 1 | 0
map-data-2019.07.30-18.04.11.459-89.jpk-force | 2019.07.30 | 4 | 4.2.5 | 18.04.11.459 | 89 | IgG | 10.578 | 0.000477366 | 0.16759 | stiff | 80mM | 200 | BSA | stiff_80mM_200 | stiff_80mM_200_IgG | 1 | 0
map-data-2019.07.30-18.04.11.459-90.jpk-force | 2019.07.30 | 4 | 4.2.5 | 18.04.11.459 | 90 | IgG | 223.507 | 0.0142538 | 0.17138 | stiff | 80mM | 200 | BSA | stiff_80mM_200 | stiff_80mM_200_IgG | 1 | 0
map-data-2019.07.30-18.04.11.459-91.jpk-force | 2019.07.30 | 4 | 4.2.5 | 18.04.11.459 | 91 | IgG | 51.3783 | 0.00211441 | 0.08152 | stiff | 80mM | 200 | BSA | stiff_80mM_200 | stiff_80mM_200_IgG | 1 | 0
map-data-2019.07.30-18.04.11.459-92.jpk-force | 2019.07.30 | 4 | 4.2.5 | 18.04.11.459 | 92 | IgG | 134.564 | 0.00712724 | 0.1168 | stiff | 80mM | 200 | BSA | stiff_80mM_200 | stiff_80mM_200_IgG | 1 | 0
map-data-2019.07.30-18.04.11.459-93.jpk-force | 2019.07.30 | 4 | 4.2.5 | 18.04.11.459 | 93 | IgG | 9.82483 | 0.000688544 | 0.2031 | stiff | 80mM | 200 | BSA | stiff_80mM_200 | stiff_80mM_200_IgG | 1 | 0
map-data-2019.07.30-18.04.11.459-94.jpk-force | 2019.07.30 | 4 | 4.2.5 | 18.04.11.459 | 94 | IgG | 77.1902 | 0.00262761 | 0.13184 | stiff | 80mM | 200 | BSA | stiff_80mM_200 | stiff_80mM_200_IgG | 1 | 0
map-data-2019.07.30-18.04.11.459-95.jpk-force | 2019.07.30 | 4 | 4.2.5 | 18.04.11.459 | 95 | IgG | 10.8661 | 0.000719929 | 0.2112 | stiff | 80mM | 200 | BSA | stiff_80mM_200 | stiff_80mM_200_IgG | 1 | 0
map-data-2019.07.30-18.04.11.459-96.jpk-force | 2019.07.30 | 4 | 4.2.5 | 18.04.11.459 | 96 | IgG | 10.2916 | 0.00151641 | 0.3799 | stiff | 80mM | 200 | BSA | stiff_80mM_200 | stiff_80mM_200_IgG | 1 | 0
map-data-2019.07.30-18.04.11.459-97.jpk-force | 2019.07.30 | 4 | 4.2.5 | 18.04.11.459 | 97 | IgG | 52.4434 | 0.00107822 | 0.03714 | stiff | 80mM | 200 | BSA | stiff_80mM_200 | stiff_80mM_200_IgG | 1 | 0
map-data-2019.07.30-18.04.11.459-98.jpk-force | 2019.07.30 | 4 | 4.2.5 | 18.04.11.459 | 98 | IgG | 12.8549 | 0.000792815 | 0.2542 | stiff | 80mM | 200 | BSA | stiff_80mM_200 | stiff_80mM_200_IgG | 1 | 0
map-data-2019.07.30-18.04.11.459-99.jpk-force | 2019.07.30 | 4 | 4.2.5 | 18.04.11.459 | 99 | IgG | 47.4697 | 0.00136485 | 0.05972 | stiff | 80mM | 200 | BSA | stiff_80mM_200 | stiff_80mM_200_IgG | 1 | 0
map-data-2019.07.30-18.12.58.088-00.jpk-force | 2019.07.30 | 4 | 4.2.5 | 18.12.58.088 | 0 | IgG | 13.1095 | 0.00133085 | 0.25238 | stiff | 80mM | 200 | BSA | stiff_80mM_200 | stiff_80mM_200_IgG | 1 | 0
map-data-2019.07.30-18.12.58.088-01.jpk-force | 2019.07.30 | 4 | 4.2.5 | 18.12.58.088 | 1 | IgG | 631.199 | 0.108656 | 0.53867 | stiff | 80mM | 200 | BSA | stiff_80mM_200 | stiff_80mM_200_IgG | 1 | 0
map-data-2019.07.30-18.12.58.088-02.jpk-force | 2019.07.30 | 4 | 4.2.5 | 18.12.58.088 | 2 | IgG | 9.86459 | 0.000395112 | 0.12107 | stiff | 80mM | 200 | BSA | stiff_80mM_200 | stiff_80mM_200_IgG | 1 | 0
map-data-2019.07.30-18.12.58.088-03.jpk-force | 2019.07.30 | 4 | 4.2.5 | 18.12.58.088 | 3 | IgG | 13.6099 | 0.000679401 | 0.14566 | stiff | 80mM | 200 | BSA | stiff_80mM_200 | stiff_80mM_200_IgG | 1 | 0
map-data-2019.07.30-18.12.58.088-04.jpk-force | 2019.07.30 | 4 | 4.2.5 | 18.12.58.088 | 4 | IgG | 130.161 | 0.0148289 | 0.37258 | stiff | 80mM | 200 | BSA | stiff_80mM_200 | stiff_80mM_200_IgG | 1 | 0
map-data-2019.07.30-18.12.58.088-05.jpk-force | 2019.07.30 | 4 | 4.2.5 | 18.12.58.088 | 5 | IgG | 134.928 | 0.0113167 | 0.23558 | stiff | 80mM | 200 | BSA | stiff_80mM_200 | stiff_80mM_200_IgG | 1 | 0
map-data-2019.07.30-18.12.58.088-06.jpk-force | 2019.07.30 | 4 | 4.2.5 | 18.12.58.088 | 6 | IgG | 64.3076 | 0.00298707 | 0.07598 | stiff | 80mM | 200 | BSA | stiff_80mM_200 | stiff_80mM_200_IgG | 1 | 0
map-data-2019.07.30-18.12.58.088-07.jpk-force | 2019.07.30 | 4 | 4.2.5 | 18.12.58.088 | 7 | IgG | 93.502 | 0.00223233 | 0.05953 | stiff | 80mM | 200 | BSA | stiff_80mM_200 | stiff_80mM_200_IgG | 1 | 0
map-data-2019.07.30-18.12.58.088-08.jpk-force | 2019.07.30 | 4 | 4.2.5 | 18.12.58.088 | 8 | IgG | 36.1542 | 0.00163272 | 0.365 | stiff | 80mM | 200 | BSA | stiff_80mM_200 | stiff_80mM_200_IgG | 1 | 0
map-data-2019.07.30-18.12.58.088-09.jpk-force | 2019.07.30 | 4 | 4.2.5 | 18.12.58.088 | 9 | IgG | 10.8162 | 0.00090873 | 0.2814 | stiff | 80mM | 200 | BSA | stiff_80mM_200 | stiff_80mM_200_IgG | 1 | 0
map-data-2019.07.30-18.12.58.088-10.jpk-force | 2019.07.30 | 4 | 4.2.5 | 18.12.58.088 | 10 | IgG | 13.0527 | 0.000881997 | 0.15038 | stiff | 80mM | 200 | BSA | stiff_80mM_200 | stiff_80mM_200_IgG | 1 | 0
map-data-2019.07.30-18.12.58.088-11.jpk-force | 2019.07.30 | 4 | 4.2.5 | 18.12.58.088 | 11 | IgG | 762.857 | 0.105077 | 0.46359 | stiff | 80mM | 200 | BSA | stiff_80mM_200 | stiff_80mM_200_IgG | 1 | 1
map-data-2019.07.30-18.12.58.088-12.jpk-force | 2019.07.30 | 4 | 4.2.5 | 18.12.58.088 | 12 | IgG | 83.3115 | 0.00472078 | 0.10567 | stiff | 80mM | 200 | BSA | stiff_80mM_200 | stiff_80mM_200_IgG | 1 | 0
map-data-2019.07.30-18.12.58.088-13.jpk-force | 2019.07.30 | 4 | 4.2.5 | 18.12.58.088 | 13 | IgG | 26.2701 | 0.000845805 | 0.18636 | stiff | 80mM | 200 | BSA | stiff_80mM_200 | stiff_80mM_200_IgG | 1 | 0
map-data-2019.07.30-18.12.58.088-14.jpk-force | 2019.07.30 | 4 | 4.2.5 | 18.12.58.088 | 14 | IgG | 35.3768 | 0.00129184 | 0.25111 | stiff | 80mM | 200 | BSA | stiff_80mM_200 | stiff_80mM_200_IgG | 1 | 0
map-data-2019.07.30-18.12.58.088-15.jpk-force | 2019.07.30 | 4 | 4.2.5 | 18.12.58.088 | 15 | IgG | 357.586 | 0.0520775 | 0.5482 | stiff | 80mM | 200 | BSA | stiff_80mM_200 | stiff_80mM_200_IgG | 1 | 1
map-data-2019.07.30-18.12.58.088-16.jpk-force | 2019.07.30 | 4 | 4.2.5 | 18.12.58.088 | 16 | IgG | 13.8887 | 0.000741722 | 0.2099 | stiff | 80mM | 200 | BSA | stiff_80mM_200 | stiff_80mM_200_IgG | 1 | 0
map-data-2019.07.30-18.12.58.088-17.jpk-force | 2019.07.30 | 4 | 4.2.5 | 18.12.58.088 | 17 | IgG | 16.8384 | 0.0032023 | 0.8271 | stiff | 80mM | 200 | BSA | stiff_80mM_200 | stiff_80mM_200_IgG | 1 | 0
map-data-2019.07.30-18.12.58.088-18.jpk-force | 2019.07.30 | 4 | 4.2.5 | 18.12.58.088 | 18 | IgG | 13.9785 | 0.00242087 | 0.7676 | stiff | 80mM | 200 | BSA | stiff_80mM_200 | stiff_80mM_200_IgG | 1 | 0
map-data-2019.07.30-18.12.58.088-19.jpk-force | 2019.07.30 | 4 | 4.2.5 | 18.12.58.088 | 19 | IgG | 11.1818 | 0.00138234 | 0.529 | stiff | 80mM | 200 | BSA | stiff_80mM_200 | stiff_80mM_200_IgG | 1 | 0
map-data-2019.07.30-18.12.58.088-20.jpk-force | 2019.07.30 | 4 | 4.2.5 | 18.12.58.088 | 20 | IgG | 16.3976 | 0.00111018 | 0.2581 | stiff | 80mM | 200 | BSA | stiff_80mM_200 | stiff_80mM_200_IgG | 1 | 0
map-data-2019.07.30-18.12.58.088-21.jpk-force | 2019.07.30 | 4 | 4.2.5 | 18.12.58.088 | 21 | IgG | 13.0296 | 0.00201649 | 0.5242 | stiff | 80mM | 200 | BSA | stiff_80mM_200 | stiff_80mM_200_IgG | 1 | 0
map-data-2019.07.30-18.12.58.088-22.jpk-force | 2019.07.30 | 4 | 4.2.5 | 18.12.58.088 | 22 | IgG | 24.3121 | 0.000398427 | 0.1444 | stiff | 80mM | 200 | BSA | stiff_80mM_200 | stiff_80mM_200_IgG | 1 | 0
map-data-2019.07.30-18.12.58.088-23.jpk-force | 2019.07.30 | 4 | 4.2.5 | 18.12.58.088 | 23 | IgG | 11.2303 | 0.000677197 | 0.23343 | stiff | 80mM | 200 | BSA | stiff_80mM_200 | stiff_80mM_200_IgG | 1 | 0
map-data-2019.07.30-18.12.58.088-24.jpk-force | 2019.07.30 | 4 | 4.2.5 | 18.12.58.088 | 24 | IgG | 9.85983 | 0.000628571 | 0.16844 | stiff | 80mM | 200 | BSA | stiff_80mM_200 | stiff_80mM_200_IgG | 1 | 0
map-data-2019.07.30-18.12.58.088-25.jpk-force | 2019.07.30 | 4 | 4.2.5 | 18.12.58.088 | 25 | IgG | 38.7641 | 0.00111755 | 0.04499 | stiff | 80mM | 200 | BSA | stiff_80mM_200 | stiff_80mM_200_IgG | 1 | 0
map-data-2019.07.30-18.12.58.088-26.jpk-force | 2019.07.30 | 4 | 4.2.5 | 18.12.58.088 | 26 | IgG | 24.0164 | 0.000694225 | 0.22586 | stiff | 80mM | 200 | BSA | stiff_80mM_200 | stiff_80mM_200_IgG | 1 | 0
map-data-2019.07.30-18.12.58.088-27.jpk-force | 2019.07.30 | 4 | 4.2.5 | 18.12.58.088 | 27 | IgG | 83.6895 | 0.00291459 | 0.06121 | stiff | 80mM | 200 | BSA | stiff_80mM_200 | stiff_80mM_200_IgG | 1 | 0
map-data-2019.07.30-18.12.58.088-28.jpk-force | 2019.07.30 | 4 | 4.2.5 | 18.12.58.088 | 28 | IgG | 10.4845 | 0.000614626 | 0.14581 | stiff | 80mM | 200 | BSA | stiff_80mM_200 | stiff_80mM_200_IgG | 1 | 0
map-data-2019.07.30-18.12.58.088-29.jpk-force | 2019.07.30 | 4 | 4.2.5 | 18.12.58.088 | 29 | IgG | 95.8741 | 0.00295493 | 0.07957 | stiff | 80mM | 200 | BSA | stiff_80mM_200 | stiff_80mM_200_IgG | 1 | 0
map-data-2019.07.30-18.12.58.088-30.jpk-force | 2019.07.30 | 4 | 4.2.5 | 18.12.58.088 | 30 | IgG | 213.269 | 0.00830847 | 0.10201 | stiff | 80mM | 200 | BSA | stiff_80mM_200 | stiff_80mM_200_IgG | 1 | 0
map-data-2019.07.30-18.12.58.088-31.jpk-force | 2019.07.30 | 4 | 4.2.5 | 18.12.58.088 | 31 | IgG | 13.7865 | 0.00178808 | 0.6682 | stiff | 80mM | 200 | BSA | stiff_80mM_200 | stiff_80mM_200_IgG | 1 | 0
map-data-2019.07.30-18.12.58.088-32.jpk-force | 2019.07.30 | 4 | 4.2.5 | 18.12.58.088 | 32 | IgG | 54.3261 | 0.00516876 | 0.15144 | stiff | 80mM | 200 | BSA | stiff_80mM_200 | stiff_80mM_200_IgG | 1 | 0
map-data-2019.07.30-18.12.58.088-33.jpk-force | 2019.07.30 | 4 | 4.2.5 | 18.12.58.088 | 33 | IgG | 55.9872 | 0.00181491 | 0.06929 | stiff | 80mM | 200 | BSA | stiff_80mM_200 | stiff_80mM_200_IgG | 1 | 0
map-data-2019.07.30-18.12.58.088-34.jpk-force | 2019.07.30 | 4 | 4.2.5 | 18.12.58.088 | 34 | IgG | 82.4997 | 0.0011905 | 0.02564 | stiff | 80mM | 200 | BSA | stiff_80mM_200 | stiff_80mM_200_IgG | 1 | 0
map-data-2019.07.30-18.12.58.088-35.jpk-force | 2019.07.30 | 4 | 4.2.5 | 18.12.58.088 | 35 | IgG | 176.484 | 0.0432754 | 0.43617 | stiff | 80mM | 200 | BSA | stiff_80mM_200 | stiff_80mM_200_IgG | 1 | 0
map-data-2019.07.30-18.12.58.088-36.jpk-force | 2019.07.30 | 4 | 4.2.5 | 18.12.58.088 | 36 | IgG | 12.0183 | 0.000872774 | 0.2633 | stiff | 80mM | 200 | BSA | stiff_80mM_200 | stiff_80mM_200_IgG | 1 | 0
map-data-2019.07.30-18.12.58.088-37.jpk-force | 2019.07.30 | 4 | 4.2.5 | 18.12.58.088 | 37 | IgG | 205.588 | 0.00954551 | 0.10684 | stiff | 80mM | 200 | BSA | stiff_80mM_200 | stiff_80mM_200_IgG | 1 | 0
map-data-2019.07.30-18.12.58.088-38.jpk-force | 2019.07.30 | 4 | 4.2.5 | 18.12.58.088 | 38 | IgG | 13.7149 | 0.00130662 | 0.3501 | stiff | 80mM | 200 | BSA | stiff_80mM_200 | stiff_80mM_200_IgG | 1 | 0
map-data-2019.07.30-18.12.58.088-39.jpk-force | 2019.07.30 | 4 | 4.2.5 | 18.12.58.088 | 39 | IgG | 48.5473 | 0.00158656 | 0.0808 | stiff | 80mM | 200 | BSA | stiff_80mM_200 | stiff_80mM_200_IgG | 1 | 0
map-data-2019.07.30-18.12.58.088-40.jpk-force | 2019.07.30 | 4 | 4.2.5 | 18.12.58.088 | 40 | IgG | 11.049 | 0.00190063 | 0.5169 | stiff | 80mM | 200 | BSA | stiff_80mM_200 | stiff_80mM_200_IgG | 1 | 0
map-data-2019.07.30-18.12.58.088-41.jpk-force | 2019.07.30 | 4 | 4.2.5 | 18.12.58.088 | 41 | IgG | 9.93874 | 0.000535117 | 0.18759 | stiff | 80mM | 200 | BSA | stiff_80mM_200 | stiff_80mM_200_IgG | 1 | 0
map-data-2019.07.30-18.12.58.088-42.jpk-force | 2019.07.30 | 4 | 4.2.5 | 18.12.58.088 | 42 | IgG | 292.032 | 0.0356075 | 0.31617 | stiff | 80mM | 200 | BSA | stiff_80mM_200 | stiff_80mM_200_IgG | 1 | 0
map-data-2019.07.30-18.12.58.088-43.jpk-force | 2019.07.30 | 4 | 4.2.5 | 18.12.58.088 | 43 | IgG | 10.4097 | 0.000896464 | 0.3479 | stiff | 80mM | 200 | BSA | stiff_80mM_200 | stiff_80mM_200_IgG | 1 | 0
map-data-2019.07.30-18.12.58.088-44.jpk-force | 2019.07.30 | 4 | 4.2.5 | 18.12.58.088 | 44 | IgG | 23.0288 | 0.00135921 | 0.3905 | stiff | 80mM | 200 | BSA | stiff_80mM_200 | stiff_80mM_200_IgG | 1 | 0
map-data-2019.07.30-18.12.58.088-45.jpk-force | 2019.07.30 | 4 | 4.2.5 | 18.12.58.088 | 45 | IgG | 13 | 0.00177036 | 0.5346 | stiff | 80mM | 200 | BSA | stiff_80mM_200 | stiff_80mM_200_IgG | 1 | 0
map-data-2019.07.30-18.12.58.088-46.jpk-force | 2019.07.30 | 4 | 4.2.5 | 18.12.58.088 | 46 | IgG | 37.3292 | 0.000935951 | 0.17012 | stiff | 80mM | 200 | BSA | stiff_80mM_200 | stiff_80mM_200_IgG | 1 | 0
map-data-2019.07.30-18.12.58.088-47.jpk-force | 2019.07.30 | 4 | 4.2.5 | 18.12.58.088 | 47 | IgG | 457.338 | 0.0471195 | 0.20508 | stiff | 80mM | 200 | BSA | stiff_80mM_200 | stiff_80mM_200_IgG | 1 | 0
map-data-2019.07.30-18.12.58.088-48.jpk-force | 2019.07.30 | 4 | 4.2.5 | 18.12.58.088 | 48 | IgG | 10.938 | 0.000795473 | 0.14113 | stiff | 80mM | 200 | BSA | stiff_80mM_200 | stiff_80mM_200_IgG | 1 | 0
map-data-2019.07.30-18.12.58.088-49.jpk-force | 2019.07.30 | 4 | 4.2.5 | 18.12.58.088 | 49 | IgG | 34.9811 | 0.000740778 | 0.0563 | stiff | 80mM | 200 | BSA | stiff_80mM_200 | stiff_80mM_200_IgG | 1 | 0
map-data-2019.07.30-18.12.58.088-50.jpk-force | 2019.07.30 | 4 | 4.2.5 | 18.12.58.088 | 50 | IgG | 13.0295 | 0.000966998 | 0.17049 | stiff | 80mM | 200 | BSA | stiff_80mM_200 | stiff_80mM_200_IgG | 1 | 0
map-data-2019.07.30-18.12.58.088-51.jpk-force | 2019.07.30 | 4 | 4.2.5 | 18.12.58.088 | 51 | IgG | 15.1587 | 0.00071185 | 0.2355 | stiff | 80mM | 200 | BSA | stiff_80mM_200 | stiff_80mM_200_IgG | 1 | 0
map-data-2019.07.30-18.12.58.088-52.jpk-force | 2019.07.30 | 4 | 4.2.5 | 18.12.58.088 | 52 | IgG | 85.8965 | 0.00384678 | 0.10045 | stiff | 80mM | 200 | BSA | stiff_80mM_200 | stiff_80mM_200_IgG | 1 | 0
map-data-2019.07.30-18.12.58.088-53.jpk-force | 2019.07.30 | 4 | 4.2.5 | 18.12.58.088 | 53 | IgG | 11.0046 | 0.000916194 | 0.24198 | stiff | 80mM | 200 | BSA | stiff_80mM_200 | stiff_80mM_200_IgG | 1 | 0
map-data-2019.07.30-18.12.58.088-54.jpk-force | 2019.07.30 | 4 | 4.2.5 | 18.12.58.088 | 54 | IgG | 45.9658 | 0.00183439 | 0.06786 | stiff | 80mM | 200 | BSA | stiff_80mM_200 | stiff_80mM_200_IgG | 1 | 0
map-data-2019.07.30-18.12.58.088-55.jpk-force | 2019.07.30 | 4 | 4.2.5 | 18.12.58.088 | 55 | IgG | 79.5018 | 0.00279934 | 0.06113 | stiff | 80mM | 200 | BSA | stiff_80mM_200 | stiff_80mM_200_IgG | 1 | 0
map-data-2019.07.30-18.12.58.088-56.jpk-force | 2019.07.30 | 4 | 4.2.5 | 18.12.58.088 | 56 | IgG | 118.441 | 0.00525063 | 0.12049 | stiff | 80mM | 200 | BSA | stiff_80mM_200 | stiff_80mM_200_IgG | 1 | 0
map-data-2019.07.30-18.12.58.088-57.jpk-force | 2019.07.30 | 4 | 4.2.5 | 18.12.58.088 | 57 | IgG | 11.8791 | 0.00115147 | 0.4408 | stiff | 80mM | 200 | BSA | stiff_80mM_200 | stiff_80mM_200_IgG | 1 | 0
map-data-2019.07.30-18.12.58.088-58.jpk-force | 2019.07.30 | 4 | 4.2.5 | 18.12.58.088 | 58 | IgG | 25.5786 | 0.00131557 | 0.28039 | stiff | 80mM | 200 | BSA | stiff_80mM_200 | stiff_80mM_200_IgG | 1 | 0
map-data-2019.07.30-18.12.58.088-59.jpk-force | 2019.07.30 | 4 | 4.2.5 | 18.12.58.088 | 59 | IgG | 9.99805 | 0.000987078 | 0.3515 | stiff | 80mM | 200 | BSA | stiff_80mM_200 | stiff_80mM_200_IgG | 1 | 0
map-data-2019.07.30-18.12.58.088-60.jpk-force | 2019.07.30 | 4 | 4.2.5 | 18.12.58.088 | 60 | IgG | 56.5079 | 0.00126274 | 0.22161 | stiff | 80mM | 200 | BSA | stiff_80mM_200 | stiff_80mM_200_IgG | 1 | 0
map-data-2019.07.30-18.12.58.088-61.jpk-force | 2019.07.30 | 4 | 4.2.5 | 18.12.58.088 | 61 | IgG | 13.5706 | 0.000600755 | 0.10357 | stiff | 80mM | 200 | BSA | stiff_80mM_200 | stiff_80mM_200_IgG | 1 | 0
map-data-2019.07.30-18.12.58.088-62.jpk-force | 2019.07.30 | 4 | 4.2.5 | 18.12.58.088 | 62 | IgG | 10.274 | 0.000910625 | 0.3163 | stiff | 80mM | 200 | BSA | stiff_80mM_200 | stiff_80mM_200_IgG | 1 | 0
map-data-2019.07.30-18.12.58.088-63.jpk-force | 2019.07.30 | 4 | 4.2.5 | 18.12.58.088 | 63 | IgG | 79.0095 | 0.00231286 | 0.07088 | stiff | 80mM | 200 | BSA | stiff_80mM_200 | stiff_80mM_200_IgG | 1 | 0
map-data-2019.07.30-18.12.58.088-64.jpk-force | 2019.07.30 | 4 | 4.2.5 | 18.12.58.088 | 64 | IgG | 61.2904 | 0.00288431 | 0.0839 | stiff | 80mM | 200 | BSA | stiff_80mM_200 | stiff_80mM_200_IgG | 1 | 0
map-data-2019.07.30-18.12.58.088-65.jpk-force | 2019.07.30 | 4 | 4.2.5 | 18.12.58.088 | 65 | IgG | 32.5614 | 0.000792648 | 0.03865 | stiff | 80mM | 200 | BSA | stiff_80mM_200 | stiff_80mM_200_IgG | 1 | 0
map-data-2019.07.30-18.12.58.088-66.jpk-force | 2019.07.30 | 4 | 4.2.5 | 18.12.58.088 | 66 | IgG | 12.6293 | 0.000946636 | 0.2599 | stiff | 80mM | 200 | BSA | stiff_80mM_200 | stiff_80mM_200_IgG | 1 | 0
map-data-2019.07.30-18.12.58.088-67.jpk-force | 2019.07.30 | 4 | 4.2.5 | 18.12.58.088 | 67 | IgG | 387.14 | 0.0202682 | 0.13496 | stiff | 80mM | 200 | BSA | stiff_80mM_200 | stiff_80mM_200_IgG | 1 | 0
map-data-2019.07.30-18.12.58.088-68.jpk-force | 2019.07.30 | 4 | 4.2.5 | 18.12.58.088 | 68 | IgG | 392.923 | 0.0760457 | 0.58272 | stiff | 80mM | 200 | BSA | stiff_80mM_200 | stiff_80mM_200_IgG | 1 | 1
map-data-2019.07.30-18.12.58.088-69.jpk-force | 2019.07.30 | 4 | 4.2.5 | 18.12.58.088 | 69 | IgG | 12.0823 | 0.000565071 | 0.08929 | stiff | 80mM | 200 | BSA | stiff_80mM_200 | stiff_80mM_200_IgG | 1 | 0
map-data-2019.07.30-18.12.58.088-70.jpk-force | 2019.07.30 | 4 | 4.2.5 | 18.12.58.088 | 70 | IgG | 17.1914 | 0.000829798 | 0.2978 | stiff | 80mM | 200 | BSA | stiff_80mM_200 | stiff_80mM_200_IgG | 1 | 0
map-data-2019.07.30-18.12.58.088-71.jpk-force | 2019.07.30 | 4 | 4.2.5 | 18.12.58.088 | 71 | IgG | 12.8067 | 0.000524535 | 0.13377 | stiff | 80mM | 200 | BSA | stiff_80mM_200 | stiff_80mM_200_IgG | 1 | 0
map-data-2019.07.30-18.12.58.088-72.jpk-force | 2019.07.30 | 4 | 4.2.5 | 18.12.58.088 | 72 | IgG | 11.6936 | 0.000906967 | 0.2803 | stiff | 80mM | 200 | BSA | stiff_80mM_200 | stiff_80mM_200_IgG | 1 | 0
map-data-2019.07.30-18.12.58.088-73.jpk-force | 2019.07.30 | 4 | 4.2.5 | 18.12.58.088 | 73 | IgG | 12.7982 | 0.000744733 | 0.20773 | stiff | 80mM | 200 | BSA | stiff_80mM_200 | stiff_80mM_200_IgG | 1 | 0
map-data-2019.07.30-18.12.58.088-74.jpk-force | 2019.07.30 | 4 | 4.2.5 | 18.12.58.088 | 74 | IgG | 13.5527 | 0.000708802 | 0.2511 | stiff | 80mM | 200 | BSA | stiff_80mM_200 | stiff_80mM_200_IgG | 1 | 0
map-data-2019.07.30-18.12.58.088-75.jpk-force | 2019.07.30 | 4 | 4.2.5 | 18.12.58.088 | 75 | IgG | 20.4738 | 0.0011909 | 0.254 | stiff | 80mM | 200 | BSA | stiff_80mM_200 | stiff_80mM_200_IgG | 1 | 0
map-data-2019.07.30-18.12.58.088-76.jpk-force | 2019.07.30 | 4 | 4.2.5 | 18.12.58.088 | 76 | IgG | 12.0105 | 0.000652061 | 0.16537 | stiff | 80mM | 200 | BSA | stiff_80mM_200 | stiff_80mM_200_IgG | 1 | 0
map-data-2019.07.30-18.12.58.088-77.jpk-force | 2019.07.30 | 4 | 4.2.5 | 18.12.58.088 | 77 | IgG | 14.4912 | 0.00210052 | 0.31046 | stiff | 80mM | 200 | BSA | stiff_80mM_200 | stiff_80mM_200_IgG | 1 | 0
map-data-2019.07.30-18.12.58.088-78.jpk-force | 2019.07.30 | 4 | 4.2.5 | 18.12.58.088 | 78 | IgG | 31.2468 | 0.000905522 | 0.2667 | stiff | 80mM | 200 | BSA | stiff_80mM_200 | stiff_80mM_200_IgG | 1 | 0
map-data-2019.07.30-18.12.58.088-79.jpk-force | 2019.07.30 | 4 | 4.2.5 | 18.12.58.088 | 79 | IgG | 18.5724 | 0.000779763 | 0.22649 | stiff | 80mM | 200 | BSA | stiff_80mM_200 | stiff_80mM_200_IgG | 1 | 0
map-data-2019.07.30-18.12.58.088-80.jpk-force | 2019.07.30 | 4 | 4.2.5 | 18.12.58.088 | 80 | IgG | 98.9788 | 0.00353333 | 0.15157 | stiff | 80mM | 200 | BSA | stiff_80mM_200 | stiff_80mM_200_IgG | 1 | 0
map-data-2019.07.30-18.12.58.088-81.jpk-force | 2019.07.30 | 4 | 4.2.5 | 18.12.58.088 | 81 | IgG | 12.0896 | 0.00121411 | 0.27293 | stiff | 80mM | 200 | BSA | stiff_80mM_200 | stiff_80mM_200_IgG | 1 | 0
map-data-2019.07.30-18.12.58.088-82.jpk-force | 2019.07.30 | 4 | 4.2.5 | 18.12.58.088 | 82 | IgG | 13.0511 | 0.00092861 | 0.3234 | stiff | 80mM | 200 | BSA | stiff_80mM_200 | stiff_80mM_200_IgG | 1 | 0
map-data-2019.07.30-18.12.58.088-83.jpk-force | 2019.07.30 | 4 | 4.2.5 | 18.12.58.088 | 83 | IgG | 15.4524 | 0.00131185 | 0.385 | stiff | 80mM | 200 | BSA | stiff_80mM_200 | stiff_80mM_200_IgG | 1 | 0
map-data-2019.07.30-18.12.58.088-84.jpk-force | 2019.07.30 | 4 | 4.2.5 | 18.12.58.088 | 84 | IgG | 13.8245 | 0.000384848 | 0.1109 | stiff | 80mM | 200 | BSA | stiff_80mM_200 | stiff_80mM_200_IgG | 1 | 0
map-data-2019.07.30-18.12.58.088-85.jpk-force | 2019.07.30 | 4 | 4.2.5 | 18.12.58.088 | 85 | IgG | 811.662 | 0.0487848 | 0.17309 | stiff | 80mM | 200 | BSA | stiff_80mM_200 | stiff_80mM_200_IgG | 1 | 1
map-data-2019.07.30-18.12.58.088-86.jpk-force | 2019.07.30 | 4 | 4.2.5 | 18.12.58.088 | 86 | IgG | 11.4003 | 0.000341122 | 0.1129 | stiff | 80mM | 200 | BSA | stiff_80mM_200 | stiff_80mM_200_IgG | 1 | 0
map-data-2019.07.30-18.12.58.088-87.jpk-force | 2019.07.30 | 4 | 4.2.5 | 18.12.58.088 | 87 | IgG | 13.3549 | 0.00099089 | 0.18364 | stiff | 80mM | 200 | BSA | stiff_80mM_200 | stiff_80mM_200_IgG | 1 | 0
map-data-2019.07.30-18.12.58.088-88.jpk-force | 2019.07.30 | 4 | 4.2.5 | 18.12.58.088 | 88 | IgG | 198.353 | 0.00425486 | 0.07083 | stiff | 80mM | 200 | BSA | stiff_80mM_200 | stiff_80mM_200_IgG | 1 | 0
map-data-2019.07.30-18.12.58.088-89.jpk-force | 2019.07.30 | 4 | 4.2.5 | 18.12.58.088 | 89 | IgG | 117.332 | 0.00918597 | 0.17448 | stiff | 80mM | 200 | BSA | stiff_80mM_200 | stiff_80mM_200_IgG | 1 | 0
map-data-2019.07.30-18.12.58.088-90.jpk-force | 2019.07.30 | 4 | 4.2.5 | 18.12.58.088 | 90 | IgG | 29.9923 | 0.000983318 | 0.244 | stiff | 80mM | 200 | BSA | stiff_80mM_200 | stiff_80mM_200_IgG | 1 | 0
map-data-2019.07.30-18.12.58.088-91.jpk-force | 2019.07.30 | 4 | 4.2.5 | 18.12.58.088 | 91 | IgG | 13.1665 | 0.00122857 | 0.3897 | stiff | 80mM | 200 | BSA | stiff_80mM_200 | stiff_80mM_200_IgG | 1 | 0
map-data-2019.07.30-18.12.58.088-92.jpk-force | 2019.07.30 | 4 | 4.2.5 | 18.12.58.088 | 92 | IgG | 12.1701 | 0.0011085 | 0.3063 | stiff | 80mM | 200 | BSA | stiff_80mM_200 | stiff_80mM_200_IgG | 1 | 0
map-data-2019.07.30-18.12.58.088-93.jpk-force | 2019.07.30 | 4 | 4.2.5 | 18.12.58.088 | 93 | IgG | 274.802 | 0.00642245 | 0.07248 | stiff | 80mM | 200 | BSA | stiff_80mM_200 | stiff_80mM_200_IgG | 1 | 0
map-data-2019.07.30-18.12.58.088-94.jpk-force | 2019.07.30 | 4 | 4.2.5 | 18.12.58.088 | 94 | IgG | 9.65882 | 0.000890331 | 0.2691 | stiff | 80mM | 200 | BSA | stiff_80mM_200 | stiff_80mM_200_IgG | 1 | 0
map-data-2019.07.30-18.12.58.088-95.jpk-force | 2019.07.30 | 4 | 4.2.5 | 18.12.58.088 | 95 | IgG | 1579.03 | 0.144714 | 0.51756 | stiff | 80mM | 200 | BSA | stiff_80mM_200 | stiff_80mM_200_IgG | 1 | 0
map-data-2019.07.30-18.12.58.088-96.jpk-force | 2019.07.30 | 4 | 4.2.5 | 18.12.58.088 | 96 | IgG | 12.2824 | 0.0010195 | 0.20449 | stiff | 80mM | 200 | BSA | stiff_80mM_200 | stiff_80mM_200_IgG | 1 | 0
map-data-2019.07.30-18.12.58.088-97.jpk-force | 2019.07.30 | 4 | 4.2.5 | 18.12.58.088 | 97 | IgG | 112.018 | 0.00246809 | 0.03688 | stiff | 80mM | 200 | BSA | stiff_80mM_200 | stiff_80mM_200_IgG | 1 | 0
map-data-2019.07.30-18.12.58.088-98.jpk-force | 2019.07.30 | 4 | 4.2.5 | 18.12.58.088 | 98 | IgG | 14.2484 | 0.00117541 | 0.3614 | stiff | 80mM | 200 | BSA | stiff_80mM_200 | stiff_80mM_200_IgG | 1 | 0
map-data-2019.07.30-18.12.58.088-99.jpk-force | 2019.07.30 | 4 | 4.2.5 | 18.12.58.088 | 99 | IgG | 62.5944 | 0.0030502 | 0.14152 | stiff | 80mM | 200 | BSA | stiff_80mM_200 | stiff_80mM_200_IgG | 1 | 0
map-data-2019.07.30-18.21.45.334-00.jpk-force | 2019.07.30 | 4 | 4.2.5 | 18.21.45.334 | 0 | IgG | 35.4078 | 0.00560679 | 0.4146 | stiff | 80mM | 200 | BSA | stiff_80mM_200 | stiff_80mM_200_IgG | 1 | 0
map-data-2019.07.30-18.21.45.334-01.jpk-force | 2019.07.30 | 4 | 4.2.5 | 18.21.45.334 | 1 | IgG | 11.3609 | 0.000752683 | 0.11897 | stiff | 80mM | 200 | BSA | stiff_80mM_200 | stiff_80mM_200_IgG | 1 | 0
map-data-2019.07.30-18.21.45.334-02.jpk-force | 2019.07.30 | 4 | 4.2.5 | 18.21.45.334 | 2 | IgG | 66.4343 | 0.0177255 | 0.54145 | stiff | 80mM | 200 | BSA | stiff_80mM_200 | stiff_80mM_200_IgG | 1 | 0
map-data-2019.07.30-18.21.45.334-03.jpk-force | 2019.07.30 | 4 | 4.2.5 | 18.21.45.334 | 3 | IgG | 86.8846 | 0.0115878 | 0.3617 | stiff | 80mM | 200 | BSA | stiff_80mM_200 | stiff_80mM_200_IgG | 1 | 0
map-data-2019.07.30-18.21.45.334-04.jpk-force | 2019.07.30 | 4 | 4.2.5 | 18.21.45.334 | 4 | IgG | 71.3318 | 0.00144002 | 0.03886 | stiff | 80mM | 200 | BSA | stiff_80mM_200 | stiff_80mM_200_IgG | 1 | 0
map-data-2019.07.30-18.21.45.334-05.jpk-force | 2019.07.30 | 4 | 4.2.5 | 18.21.45.334 | 5 | IgG | 10.0507 | 0.000732991 | 0.12774 | stiff | 80mM | 200 | BSA | stiff_80mM_200 | stiff_80mM_200_IgG | 1 | 0
map-data-2019.07.30-18.21.45.334-06.jpk-force | 2019.07.30 | 4 | 4.2.5 | 18.21.45.334 | 6 | IgG | 11.2558 | 0.000976707 | 0.1722 | stiff | 80mM | 200 | BSA | stiff_80mM_200 | stiff_80mM_200_IgG | 1 | 0
map-data-2019.07.30-18.21.45.334-07.jpk-force | 2019.07.30 | 4 | 4.2.5 | 18.21.45.334 | 7 | IgG | 291.976 | 0.0112401 | 0.09417 | stiff | 80mM | 200 | BSA | stiff_80mM_200 | stiff_80mM_200_IgG | 1 | 0
map-data-2019.07.30-18.21.45.334-08.jpk-force | 2019.07.30 | 4 | 4.2.5 | 18.21.45.334 | 8 | IgG | 187.467 | 0.00633835 | 0.08271 | stiff | 80mM | 200 | BSA | stiff_80mM_200 | stiff_80mM_200_IgG | 1 | 0
map-data-2019.07.30-18.21.45.334-09.jpk-force | 2019.07.30 | 4 | 4.2.5 | 18.21.45.334 | 9 | IgG | 14.7203 | 0.00165868 | 0.4601 | stiff | 80mM | 200 | BSA | stiff_80mM_200 | stiff_80mM_200_IgG | 1 | 0
map-data-2019.07.30-18.21.45.334-10.jpk-force | 2019.07.30 | 4 | 4.2.5 | 18.21.45.334 | 10 | IgG | 60.4192 | 0.00268667 | 0.07325 | stiff | 80mM | 200 | BSA | stiff_80mM_200 | stiff_80mM_200_IgG | 1 | 0
map-data-2019.07.30-18.21.45.334-11.jpk-force | 2019.07.30 | 4 | 4.2.5 | 18.21.45.334 | 11 | IgG | 15.6098 | 0.00322539 | 0.49675 | stiff | 80mM | 200 | BSA | stiff_80mM_200 | stiff_80mM_200_IgG | 1 | 0
map-data-2019.07.30-18.21.45.334-12.jpk-force | 2019.07.30 | 4 | 4.2.5 | 18.21.45.334 | 12 | IgG | 10.3281 | 0.000650513 | 0.2395 | stiff | 80mM | 200 | BSA | stiff_80mM_200 | stiff_80mM_200_IgG | 1 | 0
map-data-2019.07.30-18.21.45.334-13.jpk-force | 2019.07.30 | 4 | 4.2.5 | 18.21.45.334 | 13 | IgG | 12.9572 | 0.000909807 | 0.24753 | stiff | 80mM | 200 | BSA | stiff_80mM_200 | stiff_80mM_200_IgG | 1 | 0
map-data-2019.07.30-18.21.45.334-14.jpk-force | 2019.07.30 | 4 | 4.2.5 | 18.21.45.334 | 14 | IgG | 707.875 | 0.0489747 | 0.30769 | stiff | 80mM | 200 | BSA | stiff_80mM_200 | stiff_80mM_200_IgG | 1 | 1
map-data-2019.07.30-18.21.45.334-15.jpk-force | 2019.07.30 | 4 | 4.2.5 | 18.21.45.334 | 15 | IgG | 499.187 | 0.0571741 | 0.29061 | stiff | 80mM | 200 | BSA | stiff_80mM_200 | stiff_80mM_200_IgG | 1 | 0
map-data-2019.07.30-18.21.45.334-16.jpk-force | 2019.07.30 | 4 | 4.2.5 | 18.21.45.334 | 16 | IgG | 12.8215 | 0.00117722 | 0.3383 | stiff | 80mM | 200 | BSA | stiff_80mM_200 | stiff_80mM_200_IgG | 1 | 0
map-data-2019.07.30-18.21.45.334-17.jpk-force | 2019.07.30 | 4 | 4.2.5 | 18.21.45.334 | 17 | IgG | 17.6436 | 0.00115974 | 0.20241 | stiff | 80mM | 200 | BSA | stiff_80mM_200 | stiff_80mM_200_IgG | 1 | 0
map-data-2019.07.30-18.21.45.334-18.jpk-force | 2019.07.30 | 4 | 4.2.5 | 18.21.45.334 | 18 | IgG | 113.01 | 0.00274545 | 0.06497 | stiff | 80mM | 200 | BSA | stiff_80mM_200 | stiff_80mM_200_IgG | 1 | 0
map-data-2019.07.30-18.21.45.334-19.jpk-force | 2019.07.30 | 4 | 4.2.5 | 18.21.45.334 | 19 | IgG | 10.8772 | 0.000774242 | 0.1817 | stiff | 80mM | 200 | BSA | stiff_80mM_200 | stiff_80mM_200_IgG | 1 | 0
map-data-2019.07.30-18.21.45.334-20.jpk-force | 2019.07.30 | 4 | 4.2.5 | 18.21.45.334 | 20 | IgG | 14.0058 | 0.000892976 | 0.2187 | stiff | 80mM | 200 | BSA | stiff_80mM_200 | stiff_80mM_200_IgG | 1 | 0
map-data-2019.07.30-18.21.45.334-21.jpk-force | 2019.07.30 | 4 | 4.2.5 | 18.21.45.334 | 21 | IgG | 9.88466 | 0.000733953 | 0.166 | stiff | 80mM | 200 | BSA | stiff_80mM_200 | stiff_80mM_200_IgG | 1 | 0
map-data-2019.07.30-18.21.45.334-22.jpk-force | 2019.07.30 | 4 | 4.2.5 | 18.21.45.334 | 22 | IgG | 76.6708 | 0.00335553 | 0.1006 | stiff | 80mM | 200 | BSA | stiff_80mM_200 | stiff_80mM_200_IgG | 1 | 0
map-data-2019.07.30-18.21.45.334-23.jpk-force | 2019.07.30 | 4 | 4.2.5 | 18.21.45.334 | 23 | IgG | 59.8212 | 0.00181815 | 0.07436 | stiff | 80mM | 200 | BSA | stiff_80mM_200 | stiff_80mM_200_IgG | 1 | 0
map-data-2019.07.30-18.21.45.334-24.jpk-force | 2019.07.30 | 4 | 4.2.5 | 18.21.45.334 | 24 | IgG | 87.8904 | 0.00614195 | 0.19367 | stiff | 80mM | 200 | BSA | stiff_80mM_200 | stiff_80mM_200_IgG | 1 | 0
map-data-2019.07.30-18.21.45.334-25.jpk-force | 2019.07.30 | 4 | 4.2.5 | 18.21.45.334 | 25 | IgG | 12.568 | 0.000637639 | 0.1853 | stiff | 80mM | 200 | BSA | stiff_80mM_200 | stiff_80mM_200_IgG | 1 | 0
map-data-2019.07.30-18.21.45.334-26.jpk-force | 2019.07.30 | 4 | 4.2.5 | 18.21.45.334 | 26 | IgG | 12.3515 | 0.00126472 | 0.2879 | stiff | 80mM | 200 | BSA | stiff_80mM_200 | stiff_80mM_200_IgG | 1 | 0
map-data-2019.07.30-18.21.45.334-27.jpk-force | 2019.07.30 | 4 | 4.2.5 | 18.21.45.334 | 27 | IgG | 13.4629 | 0.000802367 | 0.2748 | stiff | 80mM | 200 | BSA | stiff_80mM_200 | stiff_80mM_200_IgG | 1 | 0
map-data-2019.07.30-18.21.45.334-28.jpk-force | 2019.07.30 | 4 | 4.2.5 | 18.21.45.334 | 28 | IgG | 11.7205 | 0.000523526 | 0.11994 | stiff | 80mM | 200 | BSA | stiff_80mM_200 | stiff_80mM_200_IgG | 1 | 0
map-data-2019.07.30-18.21.45.334-29.jpk-force | 2019.07.30 | 4 | 4.2.5 | 18.21.45.334 | 29 | IgG | 33.8045 | 0.00147672 | 0.09889 | stiff | 80mM | 200 | BSA | stiff_80mM_200 | stiff_80mM_200_IgG | 1 | 0
map-data-2019.07.30-18.21.45.334-30.jpk-force | 2019.07.30 | 4 | 4.2.5 | 18.21.45.334 | 30 | IgG | 213.915 | 0.010315 | 0.09556 | stiff | 80mM | 200 | BSA | stiff_80mM_200 | stiff_80mM_200_IgG | 1 | 0
map-data-2019.07.30-18.21.45.334-31.jpk-force | 2019.07.30 | 4 | 4.2.5 | 18.21.45.334 | 31 | IgG | 13.0529 | 0.00048281 | 0.198 | stiff | 80mM | 200 | BSA | stiff_80mM_200 | stiff_80mM_200_IgG | 1 | 0
map-data-2019.07.30-18.21.45.334-32.jpk-force | 2019.07.30 | 4 | 4.2.5 | 18.21.45.334 | 32 | IgG | 8.55723 | 0.000545956 | 0.1974 | stiff | 80mM | 200 | BSA | stiff_80mM_200 | stiff_80mM_200_IgG | 1 | 0
map-data-2019.07.30-18.21.45.334-33.jpk-force | 2019.07.30 | 4 | 4.2.5 | 18.21.45.334 | 33 | IgG | 134.3 | 0.00511636 | 0.10064 | stiff | 80mM | 200 | BSA | stiff_80mM_200 | stiff_80mM_200_IgG | 1 | 0
map-data-2019.07.30-18.21.45.334-34.jpk-force | 2019.07.30 | 4 | 4.2.5 | 18.21.45.334 | 34 | IgG | 25.5669 | 0.00102578 | 0.11549 | stiff | 80mM | 200 | BSA | stiff_80mM_200 | stiff_80mM_200_IgG | 1 | 0
map-data-2019.07.30-18.21.45.334-35.jpk-force | 2019.07.30 | 4 | 4.2.5 | 18.21.45.334 | 35 | IgG | 9.77652 | 0.000968045 | 0.3023 | stiff | 80mM | 200 | BSA | stiff_80mM_200 | stiff_80mM_200_IgG | 1 | 0
map-data-2019.07.30-18.21.45.334-36.jpk-force | 2019.07.30 | 4 | 4.2.5 | 18.21.45.334 | 36 | IgG | 73.6254 | 0.00377216 | 0.17373 | stiff | 80mM | 200 | BSA | stiff_80mM_200 | stiff_80mM_200_IgG | 1 | 0
map-data-2019.07.30-18.21.45.334-37.jpk-force | 2019.07.30 | 4 | 4.2.5 | 18.21.45.334 | 37 | IgG | 38.7435 | 0.000881535 | 0.05491 | stiff | 80mM | 200 | BSA | stiff_80mM_200 | stiff_80mM_200_IgG | 1 | 0
map-data-2019.07.30-18.21.45.334-38.jpk-force | 2019.07.30 | 4 | 4.2.5 | 18.21.45.334 | 38 | IgG | 16.2762 | 0.00169849 | 0.29805 | stiff | 80mM | 200 | BSA | stiff_80mM_200 | stiff_80mM_200_IgG | 1 | 0
map-data-2019.07.30-18.21.45.334-39.jpk-force | 2019.07.30 | 4 | 4.2.5 | 18.21.45.334 | 39 | IgG | 11.5976 | 0.00140225 | 0.27136 | stiff | 80mM | 200 | BSA | stiff_80mM_200 | stiff_80mM_200_IgG | 1 | 0
map-data-2019.07.30-18.21.45.334-40.jpk-force | 2019.07.30 | 4 | 4.2.5 | 18.21.45.334 | 40 | IgG | 432.872 | 0.0997175 | 0.66893 | stiff | 80mM | 200 | BSA | stiff_80mM_200 | stiff_80mM_200_IgG | 1 | 1
map-data-2019.07.30-18.21.45.334-41.jpk-force | 2019.07.30 | 4 | 4.2.5 | 18.21.45.334 | 41 | IgG | 158.7 | 0.0172496 | 0.28027 | stiff | 80mM | 200 | BSA | stiff_80mM_200 | stiff_80mM_200_IgG | 1 | 0
map-data-2019.07.30-18.21.45.334-42.jpk-force | 2019.07.30 | 4 | 4.2.5 | 18.21.45.334 | 42 | IgG | 32.6755 | 0.0016246 | 0.08952 | stiff | 80mM | 200 | BSA | stiff_80mM_200 | stiff_80mM_200_IgG | 1 | 0
map-data-2019.07.30-18.21.45.334-43.jpk-force | 2019.07.30 | 4 | 4.2.5 | 18.21.45.334 | 43 | IgG | 13.2502 | 0.000995844 | 0.19089 | stiff | 80mM | 200 | BSA | stiff_80mM_200 | stiff_80mM_200_IgG | 1 | 0
map-data-2019.07.30-18.21.45.334-44.jpk-force | 2019.07.30 | 4 | 4.2.5 | 18.21.45.334 | 44 | IgG | 22.3316 | 0.000923393 | 0.2539 | stiff | 80mM | 200 | BSA | stiff_80mM_200 | stiff_80mM_200_IgG | 1 | 0
map-data-2019.07.30-18.21.45.334-45.jpk-force | 2019.07.30 | 4 | 4.2.5 | 18.21.45.334 | 45 | IgG | 24.8445 | 0.00115029 | 0.19435 | stiff | 80mM | 200 | BSA | stiff_80mM_200 | stiff_80mM_200_IgG | 1 | 0
map-data-2019.07.30-18.21.45.334-46.jpk-force | 2019.07.30 | 4 | 4.2.5 | 18.21.45.334 | 46 | IgG | 32.7304 | 0.00241683 | 0.492 | stiff | 80mM | 200 | BSA | stiff_80mM_200 | stiff_80mM_200_IgG | 1 | 0
map-data-2019.07.30-18.21.45.334-47.jpk-force | 2019.07.30 | 4 | 4.2.5 | 18.21.45.334 | 47 | IgG | 10.1768 | 0.000777829 | 0.2217 | stiff | 80mM | 200 | BSA | stiff_80mM_200 | stiff_80mM_200_IgG | 1 | 0
map-data-2019.07.30-18.21.45.334-48.jpk-force | 2019.07.30 | 4 | 4.2.5 | 18.21.45.334 | 48 | IgG | 11.2752 | 0.00140799 | 0.29198 | stiff | 80mM | 200 | BSA | stiff_80mM_200 | stiff_80mM_200_IgG | 1 | 0
map-data-2019.07.30-18.21.45.334-49.jpk-force | 2019.07.30 | 4 | 4.2.5 | 18.21.45.334 | 49 | IgG | 32.4891 | 0.00110511 | 0.06459 | stiff | 80mM | 200 | BSA | stiff_80mM_200 | stiff_80mM_200_IgG | 1 | 0
map-data-2019.07.30-18.21.45.334-50.jpk-force | 2019.07.30 | 4 | 4.2.5 | 18.21.45.334 | 50 | IgG | 28.4447 | 0.00109632 | 0.07308 | stiff | 80mM | 200 | BSA | stiff_80mM_200 | stiff_80mM_200_IgG | 1 | 0
map-data-2019.07.30-18.21.45.334-51.jpk-force | 2019.07.30 | 4 | 4.2.5 | 18.21.45.334 | 51 | IgG | 198.151 | 0.049993 | 0.43581 | stiff | 80mM | 200 | BSA | stiff_80mM_200 | stiff_80mM_200_IgG | 1 | 0
map-data-2019.07.30-18.21.45.334-52.jpk-force | 2019.07.30 | 4 | 4.2.5 | 18.21.45.334 | 52 | IgG | 10.8491 | 0.000846255 | 0.2627 | stiff | 80mM | 200 | BSA | stiff_80mM_200 | stiff_80mM_200_IgG | 1 | 0
map-data-2019.07.30-18.21.45.334-53.jpk-force | 2019.07.30 | 4 | 4.2.5 | 18.21.45.334 | 53 | IgG | 58.6584 | 0.00198279 | 0.07771 | stiff | 80mM | 200 | BSA | stiff_80mM_200 | stiff_80mM_200_IgG | 1 | 0
map-data-2019.07.30-18.21.45.334-54.jpk-force | 2019.07.30 | 4 | 4.2.5 | 18.21.45.334 | 54 | IgG | 90.9861 | 0.00458174 | 0.11851 | stiff | 80mM | 200 | BSA | stiff_80mM_200 | stiff_80mM_200_IgG | 1 | 0
map-data-2019.07.30-18.21.45.334-55.jpk-force | 2019.07.30 | 4 | 4.2.5 | 18.21.45.334 | 55 | IgG | 21.2609 | 0.000650351 | 0.12517 | stiff | 80mM | 200 | BSA | stiff_80mM_200 | stiff_80mM_200_IgG | 1 | 0
map-data-2019.07.30-18.21.45.334-56.jpk-force | 2019.07.30 | 4 | 4.2.5 | 18.21.45.334 | 56 | IgG | 12.0887 | 0.00117298 | 0.2957 | stiff | 80mM | 200 | BSA | stiff_80mM_200 | stiff_80mM_200_IgG | 1 | 0
map-data-2019.07.30-18.21.45.334-57.jpk-force | 2019.07.30 | 4 | 4.2.5 | 18.21.45.334 | 57 | IgG | 134.619 | 0.00231017 | 0.03532 | stiff | 80mM | 200 | BSA | stiff_80mM_200 | stiff_80mM_200_IgG | 1 | 0
map-data-2019.07.30-18.21.45.334-58.jpk-force | 2019.07.30 | 4 | 4.2.5 | 18.21.45.334 | 58 | IgG | 12.963 | 0.00101334 | 0.15421 | stiff | 80mM | 200 | BSA | stiff_80mM_200 | stiff_80mM_200_IgG | 1 | 0
map-data-2019.07.30-18.21.45.334-59.jpk-force | 2019.07.30 | 4 | 4.2.5 | 18.21.45.334 | 59 | IgG | 224.617 | 0.00978678 | 0.13007 | stiff | 80mM | 200 | BSA | stiff_80mM_200 | stiff_80mM_200_IgG | 1 | 0
map-data-2019.07.30-18.21.45.334-60.jpk-force | 2019.07.30 | 4 | 4.2.5 | 18.21.45.334 | 60 | IgG | 251.343 | 0.0187721 | 0.20447 | stiff | 80mM | 200 | BSA | stiff_80mM_200 | stiff_80mM_200_IgG | 1 | 0
map-data-2019.07.30-18.21.45.334-61.jpk-force | 2019.07.30 | 4 | 4.2.5 | 18.21.45.334 | 61 | IgG | 137.794 | 0.0391796 | 0.69414 | stiff | 80mM | 200 | BSA | stiff_80mM_200 | stiff_80mM_200_IgG | 1 | 0
map-data-2019.07.30-18.21.45.334-62.jpk-force | 2019.07.30 | 4 | 4.2.5 | 18.21.45.334 | 62 | IgG | 466.136 | 0.0491149 | 0.30294 | stiff | 80mM | 200 | BSA | stiff_80mM_200 | stiff_80mM_200_IgG | 1 | 0
map-data-2019.07.30-18.21.45.334-63.jpk-force | 2019.07.30 | 4 | 4.2.5 | 18.21.45.334 | 63 | IgG | 14.0623 | 0.000625368 | 0.22517 | stiff | 80mM | 200 | BSA | stiff_80mM_200 | stiff_80mM_200_IgG | 1 | 0
map-data-2019.07.30-18.21.45.334-64.jpk-force | 2019.07.30 | 4 | 4.2.5 | 18.21.45.334 | 64 | IgG | 13.8044 | 0.000831686 | 0.12198 | stiff | 80mM | 200 | BSA | stiff_80mM_200 | stiff_80mM_200_IgG | 1 | 0
map-data-2019.07.30-18.21.45.334-65.jpk-force | 2019.07.30 | 4 | 4.2.5 | 18.21.45.334 | 65 | IgG | 33.1854 | 0.000588746 | 0.16021 | stiff | 80mM | 200 | BSA | stiff_80mM_200 | stiff_80mM_200_IgG | 1 | 0
map-data-2019.07.30-18.21.45.334-66.jpk-force | 2019.07.30 | 4 | 4.2.5 | 18.21.45.334 | 66 | IgG | 435.087 | 0.0426659 | 0.29044 | stiff | 80mM | 200 | BSA | stiff_80mM_200 | stiff_80mM_200_IgG | 1 | 0
map-data-2019.07.30-18.21.45.334-67.jpk-force | 2019.07.30 | 4 | 4.2.5 | 18.21.45.334 | 67 | IgG | 14.2019 | 0.000948635 | 0.15124 | stiff | 80mM | 200 | BSA | stiff_80mM_200 | stiff_80mM_200_IgG | 1 | 0
map-data-2019.07.30-18.21.45.334-68.jpk-force | 2019.07.30 | 4 | 4.2.5 | 18.21.45.334 | 68 | IgG | 30.7666 | 0.00136472 | 0.28286 | stiff | 80mM | 200 | BSA | stiff_80mM_200 | stiff_80mM_200_IgG | 1 | 0
map-data-2019.07.30-18.21.45.334-69.jpk-force | 2019.07.30 | 4 | 4.2.5 | 18.21.45.334 | 69 | IgG | 27.2755 | 0.0011063 | 0.2869 | stiff | 80mM | 200 | BSA | stiff_80mM_200 | stiff_80mM_200_IgG | 1 | 0
map-data-2019.07.30-18.21.45.334-70.jpk-force | 2019.07.30 | 4 | 4.2.5 | 18.21.45.334 | 70 | IgG | 27.1341 | 0.00352078 | 0.36564 | stiff | 80mM | 200 | BSA | stiff_80mM_200 | stiff_80mM_200_IgG | 1 | 0
map-data-2019.07.30-18.21.45.334-71.jpk-force | 2019.07.30 | 4 | 4.2.5 | 18.21.45.334 | 71 | IgG | 15.481 | 0.00109248 | 0.3913 | stiff | 80mM | 200 | BSA | stiff_80mM_200 | stiff_80mM_200_IgG | 1 | 0
map-data-2019.07.30-18.21.45.334-72.jpk-force | 2019.07.30 | 4 | 4.2.5 | 18.21.45.334 | 72 | IgG | 13.2229 | 0.00145688 | 0.28008 | stiff | 80mM | 200 | BSA | stiff_80mM_200 | stiff_80mM_200_IgG | 1 | 0
map-data-2019.07.30-18.21.45.334-73.jpk-force | 2019.07.30 | 4 | 4.2.5 | 18.21.45.334 | 73 | IgG | 8.68674 | 0.000589849 | 0.14303 | stiff | 80mM | 200 | BSA | stiff_80mM_200 | stiff_80mM_200_IgG | 1 | 0
map-data-2019.07.30-18.21.45.334-74.jpk-force | 2019.07.30 | 4 | 4.2.5 | 18.21.45.334 | 74 | IgG | 457.697 | 0.0453908 | 0.19532 | stiff | 80mM | 200 | BSA | stiff_80mM_200 | stiff_80mM_200_IgG | 1 | 0
map-data-2019.07.30-18.21.45.334-75.jpk-force | 2019.07.30 | 4 | 4.2.5 | 18.21.45.334 | 75 | IgG | 209.283 | 0.0094006 | 0.07432 | stiff | 80mM | 200 | BSA | stiff_80mM_200 | stiff_80mM_200_IgG | 1 | 0
map-data-2019.07.30-18.21.45.334-76.jpk-force | 2019.07.30 | 4 | 4.2.5 | 18.21.45.334 | 76 | IgG | 56.3529 | 0.00104119 | 0.06459 | stiff | 80mM | 200 | BSA | stiff_80mM_200 | stiff_80mM_200_IgG | 1 | 0
map-data-2019.07.30-18.21.45.334-77.jpk-force | 2019.07.30 | 4 | 4.2.5 | 18.21.45.334 | 77 | IgG | 66.0273 | 0.00342142 | 0.08474 | stiff | 80mM | 200 | BSA | stiff_80mM_200 | stiff_80mM_200_IgG | 1 | 0
map-data-2019.07.30-18.21.45.334-78.jpk-force | 2019.07.30 | 4 | 4.2.5 | 18.21.45.334 | 78 | IgG | 13.9873 | 0.00124186 | 0.3411 | stiff | 80mM | 200 | BSA | stiff_80mM_200 | stiff_80mM_200_IgG | 1 | 0
map-data-2019.07.30-18.21.45.334-79.jpk-force | 2019.07.30 | 4 | 4.2.5 | 18.21.45.334 | 79 | IgG | 11.3116 | 0.000786955 | 0.1872 | stiff | 80mM | 200 | BSA | stiff_80mM_200 | stiff_80mM_200_IgG | 1 | 0
map-data-2019.07.30-18.21.45.334-80.jpk-force | 2019.07.30 | 4 | 4.2.5 | 18.21.45.334 | 80 | IgG | 11.6729 | 0.00141468 | 0.3969 | stiff | 80mM | 200 | BSA | stiff_80mM_200 | stiff_80mM_200_IgG | 1 | 0
map-data-2019.07.30-18.21.45.334-81.jpk-force | 2019.07.30 | 4 | 4.2.5 | 18.21.45.334 | 81 | IgG | 267.947 | 0.00551216 | 0.07246 | stiff | 80mM | 200 | BSA | stiff_80mM_200 | stiff_80mM_200_IgG | 1 | 0
map-data-2019.07.30-18.21.45.334-82.jpk-force | 2019.07.30 | 4 | 4.2.5 | 18.21.45.334 | 82 | IgG | 145.778 | 0.0138202 | 0.23236 | stiff | 80mM | 200 | BSA | stiff_80mM_200 | stiff_80mM_200_IgG | 1 | 0
map-data-2019.07.30-18.21.45.334-83.jpk-force | 2019.07.30 | 4 | 4.2.5 | 18.21.45.334 | 83 | IgG | 55.0479 | 0.00209901 | 0.14719 | stiff | 80mM | 200 | BSA | stiff_80mM_200 | stiff_80mM_200_IgG | 1 | 0
map-data-2019.07.30-18.21.45.334-84.jpk-force | 2019.07.30 | 4 | 4.2.5 | 18.21.45.334 | 84 | IgG | 11.9426 | 0.00113594 | 0.3532 | stiff | 80mM | 200 | BSA | stiff_80mM_200 | stiff_80mM_200_IgG | 1 | 0
map-data-2019.07.30-18.21.45.334-85.jpk-force | 2019.07.30 | 4 | 4.2.5 | 18.21.45.334 | 85 | IgG | 10.6641 | 0.000669521 | 0.175 | stiff | 80mM | 200 | BSA | stiff_80mM_200 | stiff_80mM_200_IgG | 1 | 0
map-data-2019.07.30-18.21.45.334-86.jpk-force | 2019.07.30 | 4 | 4.2.5 | 18.21.45.334 | 86 | IgG | 11.9958 | 0.000586344 | 0.2878 | stiff | 80mM | 200 | BSA | stiff_80mM_200 | stiff_80mM_200_IgG | 1 | 0
map-data-2019.07.30-18.21.45.334-87.jpk-force | 2019.07.30 | 4 | 4.2.5 | 18.21.45.334 | 87 | IgG | 10.8968 | 0.000771796 | 0.22464 | stiff | 80mM | 200 | BSA | stiff_80mM_200 | stiff_80mM_200_IgG | 1 | 0
map-data-2019.07.30-18.21.45.334-88.jpk-force | 2019.07.30 | 4 | 4.2.5 | 18.21.45.334 | 88 | IgG | 65.9953 | 0.00150782 | 0.07099 | stiff | 80mM | 200 | BSA | stiff_80mM_200 | stiff_80mM_200_IgG | 1 | 0
map-data-2019.07.30-18.21.45.334-89.jpk-force | 2019.07.30 | 4 | 4.2.5 | 18.21.45.334 | 89 | IgG | 44.6176 | 0.0106506 | 0.53085 | stiff | 80mM | 200 | BSA | stiff_80mM_200 | stiff_80mM_200_IgG | 1 | 0
map-data-2019.07.30-18.21.45.334-90.jpk-force | 2019.07.30 | 4 | 4.2.5 | 18.21.45.334 | 90 | IgG | 144.074 | 0.0194351 | 0.39126 | stiff | 80mM | 200 | BSA | stiff_80mM_200 | stiff_80mM_200_IgG | 1 | 0
map-data-2019.07.30-18.21.45.334-91.jpk-force | 2019.07.30 | 4 | 4.2.5 | 18.21.45.334 | 91 | IgG | 174.041 | 0.0139984 | 0.19029 | stiff | 80mM | 200 | BSA | stiff_80mM_200 | stiff_80mM_200_IgG | 1 | 0
map-data-2019.07.30-18.21.45.334-92.jpk-force | 2019.07.30 | 4 | 4.2.5 | 18.21.45.334 | 92 | IgG | 1709.42 | 0.19497 | 0.39037 | stiff | 80mM | 200 | BSA | stiff_80mM_200 | stiff_80mM_200_IgG | 1 | 0
map-data-2019.07.30-18.21.45.334-93.jpk-force | 2019.07.30 | 4 | 4.2.5 | 18.21.45.334 | 93 | IgG | 9.50225 | 0.000645751 | 0.2521 | stiff | 80mM | 200 | BSA | stiff_80mM_200 | stiff_80mM_200_IgG | 1 | 0
map-data-2019.07.30-18.21.45.334-94.jpk-force | 2019.07.30 | 4 | 4.2.5 | 18.21.45.334 | 94 | IgG | 20.1397 | 0.00124205 | 0.36841 | stiff | 80mM | 200 | BSA | stiff_80mM_200 | stiff_80mM_200_IgG | 1 | 0
map-data-2019.07.30-18.21.45.334-95.jpk-force | 2019.07.30 | 4 | 4.2.5 | 18.21.45.334 | 95 | IgG | 12.9944 | 0.000702943 | 0.3177 | stiff | 80mM | 200 | BSA | stiff_80mM_200 | stiff_80mM_200_IgG | 1 | 0
map-data-2019.07.30-18.21.45.334-96.jpk-force | 2019.07.30 | 4 | 4.2.5 | 18.21.45.334 | 96 | IgG | 9.70013 | 0.000534269 | 0.2105 | stiff | 80mM | 200 | BSA | stiff_80mM_200 | stiff_80mM_200_IgG | 1 | 0
map-data-2019.07.30-18.21.45.334-97.jpk-force | 2019.07.30 | 4 | 4.2.5 | 18.21.45.334 | 97 | IgG | 250.939 | 0.0220043 | 0.17887 | stiff | 80mM | 200 | BSA | stiff_80mM_200 | stiff_80mM_200_IgG | 1 | 0
map-data-2019.07.30-18.21.45.334-98.jpk-force | 2019.07.30 | 4 | 4.2.5 | 18.21.45.334 | 98 | IgG | 13.0525 | 0.000990458 | 0.3217 | stiff | 80mM | 200 | BSA | stiff_80mM_200 | stiff_80mM_200_IgG | 1 | 0
map-data-2019.07.30-18.21.45.334-99.jpk-force | 2019.07.30 | 4 | 4.2.5 | 18.21.45.334 | 99 | IgG | 99.1132 | 0.00258541 | 0.08087 | stiff | 80mM | 200 | BSA | stiff_80mM_200 | stiff_80mM_200_IgG | 1 | 0
map-data-2019.07.31-11.34.09.806-00.jpk-force | 2019.07.31 | 4 | 4.2.6 | 11.34.09.806 | 0 | IgG | 267.972 | 0.00752641 | 0.05792 | stiff | 80mM | 200 | BSA | stiff_80mM_200 | stiff_80mM_200_IgG | 1 | 0
map-data-2019.07.31-11.34.09.806-01.jpk-force | 2019.07.31 | 4 | 4.2.6 | 11.34.09.806 | 1 | IgG | 60.9572 | 0.00135819 | 0.3636 | stiff | 80mM | 200 | BSA | stiff_80mM_200 | stiff_80mM_200_IgG | 1 | 0
map-data-2019.07.31-11.34.09.806-02.jpk-force | 2019.07.31 | 4 | 4.2.6 | 11.34.09.806 | 2 | IgG | 38.4639 | 0.000610662 | 0.02864 | stiff | 80mM | 200 | BSA | stiff_80mM_200 | stiff_80mM_200_IgG | 1 | 0
map-data-2019.07.31-11.34.09.806-03.jpk-force | 2019.07.31 | 4 | 4.2.6 | 11.34.09.806 | 3 | IgG | 217.965 | 0.0297372 | 0.30944 | stiff | 80mM | 200 | BSA | stiff_80mM_200 | stiff_80mM_200_IgG | 1 | 0
map-data-2019.07.31-11.34.09.806-04.jpk-force | 2019.07.31 | 4 | 4.2.6 | 11.34.09.806 | 4 | IgG | 11.6488 | 0.000489716 | 0.10863 | stiff | 80mM | 200 | BSA | stiff_80mM_200 | stiff_80mM_200_IgG | 1 | 0
map-data-2019.07.31-11.34.09.806-05.jpk-force | 2019.07.31 | 4 | 4.2.6 | 11.34.09.806 | 5 | IgG | 29.9294 | 0.00179431 | 0.08355 | stiff | 80mM | 200 | BSA | stiff_80mM_200 | stiff_80mM_200_IgG | 1 | 0
map-data-2019.07.31-11.34.09.806-06.jpk-force | 2019.07.31 | 4 | 4.2.6 | 11.34.09.806 | 6 | IgG | 185.486 | 0.00845681 | 0.10041 | stiff | 80mM | 200 | BSA | stiff_80mM_200 | stiff_80mM_200_IgG | 1 | 0
map-data-2019.07.31-11.34.09.806-07.jpk-force | 2019.07.31 | 4 | 4.2.6 | 11.34.09.806 | 7 | IgG | 68.3393 | 0.001502 | 0.04134 | stiff | 80mM | 200 | BSA | stiff_80mM_200 | stiff_80mM_200_IgG | 1 | 0
map-data-2019.07.31-11.34.09.806-08.jpk-force | 2019.07.31 | 4 | 4.2.6 | 11.34.09.806 | 8 | IgG | 86.1093 | 0.00130809 | 0.03999 | stiff | 80mM | 200 | BSA | stiff_80mM_200 | stiff_80mM_200_IgG | 1 | 0
map-data-2019.07.31-11.34.09.806-09.jpk-force | 2019.07.31 | 4 | 4.2.6 | 11.34.09.806 | 9 | IgG | 62.3761 | 0.00260543 | 0.07901 | stiff | 80mM | 200 | BSA | stiff_80mM_200 | stiff_80mM_200_IgG | 1 | 0
map-data-2019.07.31-11.34.09.806-10.jpk-force | 2019.07.31 | 4 | 4.2.6 | 11.34.09.806 | 10 | IgG | 14.0443 | 0.000448339 | 0.1082 | stiff | 80mM | 200 | BSA | stiff_80mM_200 | stiff_80mM_200_IgG | 1 | 0
map-data-2019.07.31-11.34.09.806-11.jpk-force | 2019.07.31 | 4 | 4.2.6 | 11.34.09.806 | 11 | IgG | 38.9296 | 0.00113863 | 0.06355 | stiff | 80mM | 200 | BSA | stiff_80mM_200 | stiff_80mM_200_IgG | 1 | 0
map-data-2019.07.31-11.34.09.806-12.jpk-force | 2019.07.31 | 4 | 4.2.6 | 11.34.09.806 | 12 | IgG | 21.4131 | 0.000392208 | 0.0828 | stiff | 80mM | 200 | BSA | stiff_80mM_200 | stiff_80mM_200_IgG | 1 | 0
map-data-2019.07.31-11.34.09.806-13.jpk-force | 2019.07.31 | 4 | 4.2.6 | 11.34.09.806 | 13 | IgG | 71.9962 | 0.00129189 | 0.03077 | stiff | 80mM | 200 | BSA | stiff_80mM_200 | stiff_80mM_200_IgG | 1 | 0
map-data-2019.07.31-11.34.09.806-14.jpk-force | 2019.07.31 | 4 | 4.2.6 | 11.34.09.806 | 14 | IgG | 80.4652 | 0.00295204 | 0.08271 | stiff | 80mM | 200 | BSA | stiff_80mM_200 | stiff_80mM_200_IgG | 1 | 0
map-data-2019.07.31-11.34.09.806-15.jpk-force | 2019.07.31 | 4 | 4.2.6 | 11.34.09.806 | 15 | IgG | 54.4214 | 0.00134573 | 0.04364 | stiff | 80mM | 200 | BSA | stiff_80mM_200 | stiff_80mM_200_IgG | 1 | 0
map-data-2019.07.31-11.34.09.806-16.jpk-force | 2019.07.31 | 4 | 4.2.6 | 11.34.09.806 | 16 | IgG | 63.0564 | 0.00126765 | 0.05516 | stiff | 80mM | 200 | BSA | stiff_80mM_200 | stiff_80mM_200_IgG | 1 | 0
map-data-2019.07.31-11.34.09.806-17.jpk-force | 2019.07.31 | 4 | 4.2.6 | 11.34.09.806 | 17 | IgG | 8.94769 | 0.000779365 | 0.208 | stiff | 80mM | 200 | BSA | stiff_80mM_200 | stiff_80mM_200_IgG | 1 | 0
map-data-2019.07.31-11.34.09.806-18.jpk-force | 2019.07.31 | 4 | 4.2.6 | 11.34.09.806 | 18 | IgG | 116.657 | 0.0023396 | 0.03195 | stiff | 80mM | 200 | BSA | stiff_80mM_200 | stiff_80mM_200_IgG | 1 | 0
map-data-2019.07.31-11.34.09.806-19.jpk-force | 2019.07.31 | 4 | 4.2.6 | 11.34.09.806 | 19 | IgG | 8.96338 | 0.000818438 | 0.1948 | stiff | 80mM | 200 | BSA | stiff_80mM_200 | stiff_80mM_200_IgG | 1 | 0
map-data-2019.07.31-11.34.09.806-20.jpk-force | 2019.07.31 | 4 | 4.2.6 | 11.34.09.806 | 20 | IgG | 24.2557 | 0.00093721 | 0.06445 | stiff | 80mM | 200 | BSA | stiff_80mM_200 | stiff_80mM_200_IgG | 1 | 0
map-data-2019.07.31-11.34.09.806-21.jpk-force | 2019.07.31 | 4 | 4.2.6 | 11.34.09.806 | 21 | IgG | 117.355 | 0.00235833 | 0.03573 | stiff | 80mM | 200 | BSA | stiff_80mM_200 | stiff_80mM_200_IgG | 1 | 0
map-data-2019.07.31-11.34.09.806-22.jpk-force | 2019.07.31 | 4 | 4.2.6 | 11.34.09.806 | 22 | IgG | 83.1187 | 0.00188468 | 0.04592 | stiff | 80mM | 200 | BSA | stiff_80mM_200 | stiff_80mM_200_IgG | 1 | 0
map-data-2019.07.31-11.34.09.806-23.jpk-force | 2019.07.31 | 4 | 4.2.6 | 11.34.09.806 | 23 | IgG | 12.8509 | 0.000424455 | 0.1431 | stiff | 80mM | 200 | BSA | stiff_80mM_200 | stiff_80mM_200_IgG | 1 | 0
map-data-2019.07.31-11.34.09.806-24.jpk-force | 2019.07.31 | 4 | 4.2.6 | 11.34.09.806 | 24 | IgG | 35.2469 | 0.000943387 | 0.04457 | stiff | 80mM | 200 | BSA | stiff_80mM_200 | stiff_80mM_200_IgG | 1 | 0
map-data-2019.07.31-11.34.09.806-25.jpk-force | 2019.07.31 | 4 | 4.2.6 | 11.34.09.806 | 25 | IgG | 33.8843 | 0.000536495 | 0.02659 | stiff | 80mM | 200 | BSA | stiff_80mM_200 | stiff_80mM_200_IgG | 1 | 0
map-data-2019.07.31-11.34.09.806-26.jpk-force | 2019.07.31 | 4 | 4.2.6 | 11.34.09.806 | 26 | IgG | 106.917 | 0.0036766 | 0.06111 | stiff | 80mM | 200 | BSA | stiff_80mM_200 | stiff_80mM_200_IgG | 1 | 0
map-data-2019.07.31-11.34.09.806-27.jpk-force | 2019.07.31 | 4 | 4.2.6 | 11.34.09.806 | 27 | IgG | 60.7405 | 0.00144897 | 0.03412 | stiff | 80mM | 200 | BSA | stiff_80mM_200 | stiff_80mM_200_IgG | 1 | 0
map-data-2019.07.31-11.34.09.806-28.jpk-force | 2019.07.31 | 4 | 4.2.6 | 11.34.09.806 | 28 | IgG | 21.3832 | 0.000424664 | 0.12 | stiff | 80mM | 200 | BSA | stiff_80mM_200 | stiff_80mM_200_IgG | 1 | 0
map-data-2019.07.31-11.34.09.806-29.jpk-force | 2019.07.31 | 4 | 4.2.6 | 11.34.09.806 | 29 | IgG | 133.342 | 0.00303977 | 0.04545 | stiff | 80mM | 200 | BSA | stiff_80mM_200 | stiff_80mM_200_IgG | 1 | 0
map-data-2019.07.31-11.34.09.806-30.jpk-force | 2019.07.31 | 4 | 4.2.6 | 11.34.09.806 | 30 | IgG | 108.675 | 0.00324091 | 0.04802 | stiff | 80mM | 200 | BSA | stiff_80mM_200 | stiff_80mM_200_IgG | 1 | 0
map-data-2019.07.31-11.34.09.806-31.jpk-force | 2019.07.31 | 4 | 4.2.6 | 11.34.09.806 | 31 | IgG | 197.204 | 0.00740408 | 0.10327 | stiff | 80mM | 200 | BSA | stiff_80mM_200 | stiff_80mM_200_IgG | 1 | 0
map-data-2019.07.31-11.34.09.806-32.jpk-force | 2019.07.31 | 4 | 4.2.6 | 11.34.09.806 | 32 | IgG | 29.4814 | 0.000624677 | 0.2069 | stiff | 80mM | 200 | BSA | stiff_80mM_200 | stiff_80mM_200_IgG | 1 | 0
map-data-2019.07.31-11.34.09.806-33.jpk-force | 2019.07.31 | 4 | 4.2.6 | 11.34.09.806 | 33 | IgG | 106.683 | 0.00524737 | 0.16836 | stiff | 80mM | 200 | BSA | stiff_80mM_200 | stiff_80mM_200_IgG | 1 | 0
map-data-2019.07.31-11.34.09.806-34.jpk-force | 2019.07.31 | 4 | 4.2.6 | 11.34.09.806 | 34 | IgG | 187.243 | 0.00350112 | 0.03644 | stiff | 80mM | 200 | BSA | stiff_80mM_200 | stiff_80mM_200_IgG | 1 | 0
map-data-2019.07.31-11.34.09.806-35.jpk-force | 2019.07.31 | 4 | 4.2.6 | 11.34.09.806 | 35 | IgG | 40.2833 | 0.000909451 | 0.04421 | stiff | 80mM | 200 | BSA | stiff_80mM_200 | stiff_80mM_200_IgG | 1 | 0
map-data-2019.07.31-11.34.09.806-36.jpk-force | 2019.07.31 | 4 | 4.2.6 | 11.34.09.806 | 36 | IgG | 105.001 | 0.0023586 | 0.03901 | stiff | 80mM | 200 | BSA | stiff_80mM_200 | stiff_80mM_200_IgG | 1 | 0
map-data-2019.07.31-11.34.09.806-37.jpk-force | 2019.07.31 | 4 | 4.2.6 | 11.34.09.806 | 37 | IgG | 42.2209 | 0.00110432 | 0.0415 | stiff | 80mM | 200 | BSA | stiff_80mM_200 | stiff_80mM_200_IgG | 1 | 0
map-data-2019.07.31-11.34.09.806-38.jpk-force | 2019.07.31 | 4 | 4.2.6 | 11.34.09.806 | 38 | IgG | 77.2531 | 0.00927758 | 0.29495 | stiff | 80mM | 200 | BSA | stiff_80mM_200 | stiff_80mM_200_IgG | 1 | 0
map-data-2019.07.31-11.34.09.806-39.jpk-force | 2019.07.31 | 4 | 4.2.6 | 11.34.09.806 | 39 | IgG | 61.7846 | 0.00253181 | 0.07074 | stiff | 80mM | 200 | BSA | stiff_80mM_200 | stiff_80mM_200_IgG | 1 | 0
map-data-2019.07.31-11.34.09.806-40.jpk-force | 2019.07.31 | 4 | 4.2.6 | 11.34.09.806 | 40 | IgG | 20.3729 | 0.000932214 | 0.22909 | stiff | 80mM | 200 | BSA | stiff_80mM_200 | stiff_80mM_200_IgG | 1 | 0
map-data-2019.07.31-11.34.09.806-41.jpk-force | 2019.07.31 | 4 | 4.2.6 | 11.34.09.806 | 41 | IgG | 66.3435 | 0.00149026 | 0.04777 | stiff | 80mM | 200 | BSA | stiff_80mM_200 | stiff_80mM_200_IgG | 1 | 0
map-data-2019.07.31-11.34.09.806-42.jpk-force | 2019.07.31 | 4 | 4.2.6 | 11.34.09.806 | 42 | IgG | 21.9687 | 0.000529598 | 0.1445 | stiff | 80mM | 200 | BSA | stiff_80mM_200 | stiff_80mM_200_IgG | 1 | 0
map-data-2019.07.31-11.34.09.806-43.jpk-force | 2019.07.31 | 4 | 4.2.6 | 11.34.09.806 | 43 | IgG | 66.666 | 0.000991668 | 0.02737 | stiff | 80mM | 200 | BSA | stiff_80mM_200 | stiff_80mM_200_IgG | 1 | 0
map-data-2019.07.31-11.34.09.806-44.jpk-force | 2019.07.31 | 4 | 4.2.6 | 11.34.09.806 | 44 | IgG | 13.7145 | 0.000535898 | 0.15543 | stiff | 80mM | 200 | BSA | stiff_80mM_200 | stiff_80mM_200_IgG | 1 | 0
map-data-2019.07.31-11.34.09.806-45.jpk-force | 2019.07.31 | 4 | 4.2.6 | 11.34.09.806 | 45 | IgG | 177.821 | 0.00959454 | 0.10159 | stiff | 80mM | 200 | BSA | stiff_80mM_200 | stiff_80mM_200_IgG | 1 | 0
map-data-2019.07.31-11.34.09.806-46.jpk-force | 2019.07.31 | 4 | 4.2.6 | 11.34.09.806 | 46 | IgG | 121.734 | 0.00364684 | 0.04853 | stiff | 80mM | 200 | BSA | stiff_80mM_200 | stiff_80mM_200_IgG | 1 | 0
map-data-2019.07.31-11.34.09.806-47.jpk-force | 2019.07.31 | 4 | 4.2.6 | 11.34.09.806 | 47 | IgG | 174.497 | 0.0062185 | 0.08384 | stiff | 80mM | 200 | BSA | stiff_80mM_200 | stiff_80mM_200_IgG | 1 | 0
map-data-2019.07.31-11.34.09.806-48.jpk-force | 2019.07.31 | 4 | 4.2.6 | 11.34.09.806 | 48 | IgG | 29.6775 | 0.000792164 | 0.05967 | stiff | 80mM | 200 | BSA | stiff_80mM_200 | stiff_80mM_200_IgG | 1 | 0
map-data-2019.07.31-11.34.09.806-49.jpk-force | 2019.07.31 | 4 | 4.2.6 | 11.34.09.806 | 49 | IgG | 128.347 | 0.00566763 | 0.09604 | stiff | 80mM | 200 | BSA | stiff_80mM_200 | stiff_80mM_200_IgG | 1 | 0
map-data-2019.07.31-11.34.09.806-50.jpk-force | 2019.07.31 | 4 | 4.2.6 | 11.34.09.806 | 50 | IgG | 131.604 | 0.00267545 | 0.04084 | stiff | 80mM | 200 | BSA | stiff_80mM_200 | stiff_80mM_200_IgG | 1 | 0
map-data-2019.07.31-11.34.09.806-51.jpk-force | 2019.07.31 | 4 | 4.2.6 | 11.34.09.806 | 51 | IgG | 60.3608 | 0.00108612 | 0.05331 | stiff | 80mM | 200 | BSA | stiff_80mM_200 | stiff_80mM_200_IgG | 1 | 0
map-data-2019.07.31-11.34.09.806-52.jpk-force | 2019.07.31 | 4 | 4.2.6 | 11.34.09.806 | 52 | IgG | 43.2824 | 0.000773207 | 0.03587 | stiff | 80mM | 200 | BSA | stiff_80mM_200 | stiff_80mM_200_IgG | 1 | 0
map-data-2019.07.31-11.34.09.806-53.jpk-force | 2019.07.31 | 4 | 4.2.6 | 11.34.09.806 | 53 | IgG | 168.77 | 0.00973332 | 0.08206 | stiff | 80mM | 200 | BSA | stiff_80mM_200 | stiff_80mM_200_IgG | 1 | 0
map-data-2019.07.31-11.34.09.806-54.jpk-force | 2019.07.31 | 4 | 4.2.6 | 11.34.09.806 | 54 | IgG | 39.5386 | 0.000540659 | 0.02217 | stiff | 80mM | 200 | BSA | stiff_80mM_200 | stiff_80mM_200_IgG | 1 | 0
map-data-2019.07.31-11.34.09.806-55.jpk-force | 2019.07.31 | 4 | 4.2.6 | 11.34.09.806 | 55 | IgG | 130.954 | 0.00534233 | 0.07825 | stiff | 80mM | 200 | BSA | stiff_80mM_200 | stiff_80mM_200_IgG | 1 | 0
map-data-2019.07.31-11.34.09.806-56.jpk-force | 2019.07.31 | 4 | 4.2.6 | 11.34.09.806 | 56 | IgG | 83.0688 | 0.00138737 | 0.03079 | stiff | 80mM | 200 | BSA | stiff_80mM_200 | stiff_80mM_200_IgG | 1 | 0
map-data-2019.07.31-11.34.09.806-57.jpk-force | 2019.07.31 | 4 | 4.2.6 | 11.34.09.806 | 57 | IgG | 26.7562 | 0.000744754 | 0.04632 | stiff | 80mM | 200 | BSA | stiff_80mM_200 | stiff_80mM_200_IgG | 1 | 0
map-data-2019.07.31-11.34.09.806-58.jpk-force | 2019.07.31 | 4 | 4.2.6 | 11.34.09.806 | 58 | IgG | 122.197 | 0.00215949 | 0.0333 | stiff | 80mM | 200 | BSA | stiff_80mM_200 | stiff_80mM_200_IgG | 1 | 0
map-data-2019.07.31-11.34.09.806-59.jpk-force | 2019.07.31 | 4 | 4.2.6 | 11.34.09.806 | 59 | IgG | 100.766 | 0.0024224 | 0.04939 | stiff | 80mM | 200 | BSA | stiff_80mM_200 | stiff_80mM_200_IgG | 1 | 0
map-data-2019.07.31-11.34.09.806-60.jpk-force | 2019.07.31 | 4 | 4.2.6 | 11.34.09.806 | 60 | IgG | 39.9529 | 0.00116026 | 0.06177 | stiff | 80mM | 200 | BSA | stiff_80mM_200 | stiff_80mM_200_IgG | 1 | 0
map-data-2019.07.31-11.34.09.806-61.jpk-force | 2019.07.31 | 4 | 4.2.6 | 11.34.09.806 | 61 | IgG | 13.2588 | 0.000315037 | 0.04214 | stiff | 80mM | 200 | BSA | stiff_80mM_200 | stiff_80mM_200_IgG | 1 | 0
map-data-2019.07.31-11.34.09.806-62.jpk-force | 2019.07.31 | 4 | 4.2.6 | 11.34.09.806 | 62 | IgG | 67.645 | 0.00290268 | 0.07045 | stiff | 80mM | 200 | BSA | stiff_80mM_200 | stiff_80mM_200_IgG | 1 | 0
map-data-2019.07.31-11.34.09.806-63.jpk-force | 2019.07.31 | 4 | 4.2.6 | 11.34.09.806 | 63 | IgG | 179.218 | 0.00752934 | 0.07295 | stiff | 80mM | 200 | BSA | stiff_80mM_200 | stiff_80mM_200_IgG | 1 | 0
map-data-2019.07.31-11.34.09.806-64.jpk-force | 2019.07.31 | 4 | 4.2.6 | 11.34.09.806 | 64 | IgG | 14.5834 | 0.000320601 | 0.1111 | stiff | 80mM | 200 | BSA | stiff_80mM_200 | stiff_80mM_200_IgG | 1 | 0
map-data-2019.07.31-11.34.09.806-65.jpk-force | 2019.07.31 | 4 | 4.2.6 | 11.34.09.806 | 65 | IgG | 57.6165 | 0.00181625 | 0.05771 | stiff | 80mM | 200 | BSA | stiff_80mM_200 | stiff_80mM_200_IgG | 1 | 0
map-data-2019.07.31-11.34.09.806-66.jpk-force | 2019.07.31 | 4 | 4.2.6 | 11.34.09.806 | 66 | IgG | 176.423 | 0.00679958 | 0.06756 | stiff | 80mM | 200 | BSA | stiff_80mM_200 | stiff_80mM_200_IgG | 1 | 0
map-data-2019.07.31-11.34.09.806-67.jpk-force | 2019.07.31 | 4 | 4.2.6 | 11.34.09.806 | 67 | IgG | 72.9621 | 0.0017099 | 0.03786 | stiff | 80mM | 200 | BSA | stiff_80mM_200 | stiff_80mM_200_IgG | 1 | 0
map-data-2019.07.31-11.34.09.806-68.jpk-force | 2019.07.31 | 4 | 4.2.6 | 11.34.09.806 | 68 | IgG | 62.9173 | 0.00116696 | 0.03659 | stiff | 80mM | 200 | BSA | stiff_80mM_200 | stiff_80mM_200_IgG | 1 | 0
map-data-2019.07.31-11.34.09.806-69.jpk-force | 2019.07.31 | 4 | 4.2.6 | 11.34.09.806 | 69 | IgG | 23.4264 | 0.000354787 | 0.1114 | stiff | 80mM | 200 | BSA | stiff_80mM_200 | stiff_80mM_200_IgG | 1 | 0
map-data-2019.07.31-11.34.09.806-70.jpk-force | 2019.07.31 | 4 | 4.2.6 | 11.34.09.806 | 70 | IgG | 13.9784 | 0.00065837 | 0.2121 | stiff | 80mM | 200 | BSA | stiff_80mM_200 | stiff_80mM_200_IgG | 1 | 0
map-data-2019.07.31-11.34.09.806-71.jpk-force | 2019.07.31 | 4 | 4.2.6 | 11.34.09.806 | 71 | IgG | 110.251 | 0.00261783 | 0.05 | stiff | 80mM | 200 | BSA | stiff_80mM_200 | stiff_80mM_200_IgG | 1 | 0
map-data-2019.07.31-11.34.09.806-72.jpk-force | 2019.07.31 | 4 | 4.2.6 | 11.34.09.806 | 72 | IgG | 17.7184 | 0.000290003 | 0.0849 | stiff | 80mM | 200 | BSA | stiff_80mM_200 | stiff_80mM_200_IgG | 1 | 0
map-data-2019.07.31-11.34.09.806-73.jpk-force | 2019.07.31 | 4 | 4.2.6 | 11.34.09.806 | 73 | IgG | 37.4991 | 0.000628718 | 0.1632 | stiff | 80mM | 200 | BSA | stiff_80mM_200 | stiff_80mM_200_IgG | 1 | 0
map-data-2019.07.31-11.34.09.806-74.jpk-force | 2019.07.31 | 4 | 4.2.6 | 11.34.09.806 | 74 | IgG | 120.005 | 0.00308995 | 0.06602 | stiff | 80mM | 200 | BSA | stiff_80mM_200 | stiff_80mM_200_IgG | 1 | 0
map-data-2019.07.31-11.34.09.806-75.jpk-force | 2019.07.31 | 4 | 4.2.6 | 11.34.09.806 | 75 | IgG | 62.2697 | 0.000788153 | 0.02675 | stiff | 80mM | 200 | BSA | stiff_80mM_200 | stiff_80mM_200_IgG | 1 | 0
map-data-2019.07.31-11.34.09.806-76.jpk-force | 2019.07.31 | 4 | 4.2.6 | 11.34.09.806 | 76 | IgG | 74.716 | 0.00555801 | 0.21411 | stiff | 80mM | 200 | BSA | stiff_80mM_200 | stiff_80mM_200_IgG | 1 | 0
map-data-2019.07.31-11.34.09.806-77.jpk-force | 2019.07.31 | 4 | 4.2.6 | 11.34.09.806 | 77 | IgG | 162.423 | 0.00438334 | 0.05249 | stiff | 80mM | 200 | BSA | stiff_80mM_200 | stiff_80mM_200_IgG | 1 | 0
map-data-2019.07.31-11.34.09.806-78.jpk-force | 2019.07.31 | 4 | 4.2.6 | 11.34.09.806 | 78 | IgG | 21.0625 | 0.000420063 | 0.08705 | stiff | 80mM | 200 | BSA | stiff_80mM_200 | stiff_80mM_200_IgG | 1 | 0
map-data-2019.07.31-11.34.09.806-79.jpk-force | 2019.07.31 | 4 | 4.2.6 | 11.34.09.806 | 79 | IgG | 56.6725 | 0.000770975 | 0.02309 | stiff | 80mM | 200 | BSA | stiff_80mM_200 | stiff_80mM_200_IgG | 1 | 0
map-data-2019.07.31-11.34.09.806-80.jpk-force | 2019.07.31 | 4 | 4.2.6 | 11.34.09.806 | 80 | IgG | 12.9135 | 0.000566042 | 0.2133 | stiff | 80mM | 200 | BSA | stiff_80mM_200 | stiff_80mM_200_IgG | 1 | 0
map-data-2019.07.31-11.34.09.806-81.jpk-force | 2019.07.31 | 4 | 4.2.6 | 11.34.09.806 | 81 | IgG | 177.804 | 0.00802138 | 0.08322 | stiff | 80mM | 200 | BSA | stiff_80mM_200 | stiff_80mM_200_IgG | 1 | 0
map-data-2019.07.31-11.34.09.806-82.jpk-force | 2019.07.31 | 4 | 4.2.6 | 11.34.09.806 | 82 | IgG | 11.3302 | 0.000380594 | 0.0803 | stiff | 80mM | 200 | BSA | stiff_80mM_200 | stiff_80mM_200_IgG | 1 | 0
map-data-2019.07.31-11.34.09.806-83.jpk-force | 2019.07.31 | 4 | 4.2.6 | 11.34.09.806 | 83 | IgG | 28.1567 | 0.000458989 | 0.0876 | stiff | 80mM | 200 | BSA | stiff_80mM_200 | stiff_80mM_200_IgG | 1 | 0
map-data-2019.07.31-11.34.09.806-84.jpk-force | 2019.07.31 | 4 | 4.2.6 | 11.34.09.806 | 84 | IgG | 145.58 | 0.00359579 | 0.05215 | stiff | 80mM | 200 | BSA | stiff_80mM_200 | stiff_80mM_200_IgG | 1 | 0
map-data-2019.07.31-11.34.09.806-85.jpk-force | 2019.07.31 | 4 | 4.2.6 | 11.34.09.806 | 85 | IgG | 71.1844 | 0.00181173 | 0.06689 | stiff | 80mM | 200 | BSA | stiff_80mM_200 | stiff_80mM_200_IgG | 1 | 0
map-data-2019.07.31-11.34.09.806-86.jpk-force | 2019.07.31 | 4 | 4.2.6 | 11.34.09.806 | 86 | IgG | 56.4168 | 0.00105527 | 0.04829 | stiff | 80mM | 200 | BSA | stiff_80mM_200 | stiff_80mM_200_IgG | 1 | 0
map-data-2019.07.31-11.34.09.806-87.jpk-force | 2019.07.31 | 4 | 4.2.6 | 11.34.09.806 | 87 | IgG | 166.728 | 0.00740785 | 0.08012 | stiff | 80mM | 200 | BSA | stiff_80mM_200 | stiff_80mM_200_IgG | 1 | 0
map-data-2019.07.31-11.34.09.806-88.jpk-force | 2019.07.31 | 4 | 4.2.6 | 11.34.09.806 | 88 | IgG | 14.5617 | 0.000491111 | 0.1448 | stiff | 80mM | 200 | BSA | stiff_80mM_200 | stiff_80mM_200_IgG | 1 | 0
map-data-2019.07.31-11.34.09.806-89.jpk-force | 2019.07.31 | 4 | 4.2.6 | 11.34.09.806 | 89 | IgG | 84.2151 | 0.00136674 | 0.03708 | stiff | 80mM | 200 | BSA | stiff_80mM_200 | stiff_80mM_200_IgG | 1 | 0
map-data-2019.07.31-11.34.09.806-90.jpk-force | 2019.07.31 | 4 | 4.2.6 | 11.34.09.806 | 90 | IgG | 16.0358 | 0.000729447 | 0.1579 | stiff | 80mM | 200 | BSA | stiff_80mM_200 | stiff_80mM_200_IgG | 1 | 0
map-data-2019.07.31-11.34.09.806-91.jpk-force | 2019.07.31 | 4 | 4.2.6 | 11.34.09.806 | 91 | IgG | 146.727 | 0.00472074 | 0.06638 | stiff | 80mM | 200 | BSA | stiff_80mM_200 | stiff_80mM_200_IgG | 1 | 0
map-data-2019.07.31-11.34.09.806-92.jpk-force | 2019.07.31 | 4 | 4.2.6 | 11.34.09.806 | 92 | IgG | 19.4838 | 0.00129263 | 0.248 | stiff | 80mM | 200 | BSA | stiff_80mM_200 | stiff_80mM_200_IgG | 1 | 0
map-data-2019.07.31-11.34.09.806-93.jpk-force | 2019.07.31 | 4 | 4.2.6 | 11.34.09.806 | 93 | IgG | 49.5789 | 0.000987185 | 0.0348 | stiff | 80mM | 200 | BSA | stiff_80mM_200 | stiff_80mM_200_IgG | 1 | 0
map-data-2019.07.31-11.34.09.806-94.jpk-force | 2019.07.31 | 4 | 4.2.6 | 11.34.09.806 | 94 | IgG | 70.6803 | 0.00161204 | 0.03849 | stiff | 80mM | 200 | BSA | stiff_80mM_200 | stiff_80mM_200_IgG | 1 | 0
map-data-2019.07.31-11.34.09.806-95.jpk-force | 2019.07.31 | 4 | 4.2.6 | 11.34.09.806 | 95 | IgG | 59.275 | 0.00126347 | 0.03111 | stiff | 80mM | 200 | BSA | stiff_80mM_200 | stiff_80mM_200_IgG | 1 | 0
map-data-2019.07.31-11.34.09.806-96.jpk-force | 2019.07.31 | 4 | 4.2.6 | 11.34.09.806 | 96 | IgG | 12.1333 | 0.000538108 | 0.1567 | stiff | 80mM | 200 | BSA | stiff_80mM_200 | stiff_80mM_200_IgG | 1 | 0
map-data-2019.07.31-11.34.09.806-97.jpk-force | 2019.07.31 | 4 | 4.2.6 | 11.34.09.806 | 97 | IgG | 10.2054 | 0.000631218 | 0.1641 | stiff | 80mM | 200 | BSA | stiff_80mM_200 | stiff_80mM_200_IgG | 1 | 0
map-data-2019.07.31-11.34.09.806-98.jpk-force | 2019.07.31 | 4 | 4.2.6 | 11.34.09.806 | 98 | IgG | 113.137 | 0.00194988 | 0.03121 | stiff | 80mM | 200 | BSA | stiff_80mM_200 | stiff_80mM_200_IgG | 1 | 0
map-data-2019.07.31-11.34.09.806-99.jpk-force | 2019.07.31 | 4 | 4.2.6 | 11.34.09.806 | 99 | IgG | 26.9541 | 0.000546232 | 0.03538 | stiff | 80mM | 200 | BSA | stiff_80mM_200 | stiff_80mM_200_IgG | 1 | 0
map-data-2019.07.31-11.41.53.992-00.jpk-force | 2019.07.31 | 4 | 4.2.6 | 11.41.53.992 | 0 | IgG | 133.44 | 0.00703864 | 0.08583 | stiff | 80mM | 200 | BSA | stiff_80mM_200 | stiff_80mM_200_IgG | 1 | 0
map-data-2019.07.31-11.41.53.992-01.jpk-force | 2019.07.31 | 4 | 4.2.6 | 11.41.53.992 | 1 | IgG | 88.5238 | 0.00164954 | 0.05777 | stiff | 80mM | 200 | BSA | stiff_80mM_200 | stiff_80mM_200_IgG | 1 | 0
map-data-2019.07.31-11.41.53.992-02.jpk-force | 2019.07.31 | 4 | 4.2.6 | 11.41.53.992 | 2 | IgG | 390.053 | 0.0231734 | 0.09804 | stiff | 80mM | 200 | BSA | stiff_80mM_200 | stiff_80mM_200_IgG | 1 | 0
map-data-2019.07.31-11.41.53.992-03.jpk-force | 2019.07.31 | 4 | 4.2.6 | 11.41.53.992 | 3 | IgG | 72.1309 | 0.00143932 | 0.11334 | stiff | 80mM | 200 | BSA | stiff_80mM_200 | stiff_80mM_200_IgG | 1 | 0
map-data-2019.07.31-11.41.53.992-04.jpk-force | 2019.07.31 | 4 | 4.2.6 | 11.41.53.992 | 4 | IgG | 249.12 | 0.00842562 | 0.07544 | stiff | 80mM | 200 | BSA | stiff_80mM_200 | stiff_80mM_200_IgG | 1 | 0
map-data-2019.07.31-11.41.53.992-05.jpk-force | 2019.07.31 | 4 | 4.2.6 | 11.41.53.992 | 5 | IgG | 11.3547 | 0.000666608 | 0.1585 | stiff | 80mM | 200 | BSA | stiff_80mM_200 | stiff_80mM_200_IgG | 1 | 0
map-data-2019.07.31-11.41.53.992-06.jpk-force | 2019.07.31 | 4 | 4.2.6 | 11.41.53.992 | 6 | IgG | 83.2492 | 0.0032409 | 0.08342 | stiff | 80mM | 200 | BSA | stiff_80mM_200 | stiff_80mM_200_IgG | 1 | 0
map-data-2019.07.31-11.41.53.992-07.jpk-force | 2019.07.31 | 4 | 4.2.6 | 11.41.53.992 | 7 | IgG | 53.49 | 0.00111639 | 0.06006 | stiff | 80mM | 200 | BSA | stiff_80mM_200 | stiff_80mM_200_IgG | 1 | 0
map-data-2019.07.31-11.41.53.992-08.jpk-force | 2019.07.31 | 4 | 4.2.6 | 11.41.53.992 | 8 | IgG | 111.514 | 0.0035374 | 0.07503 | stiff | 80mM | 200 | BSA | stiff_80mM_200 | stiff_80mM_200_IgG | 1 | 0
map-data-2019.07.31-11.41.53.992-09.jpk-force | 2019.07.31 | 4 | 4.2.6 | 11.41.53.992 | 9 | IgG | 125.966 | 0.00384589 | 0.06279 | stiff | 80mM | 200 | BSA | stiff_80mM_200 | stiff_80mM_200_IgG | 1 | 0
map-data-2019.07.31-11.41.53.992-10.jpk-force | 2019.07.31 | 4 | 4.2.6 | 11.41.53.992 | 10 | IgG | 146.316 | 0.0042845 | 0.05711 | stiff | 80mM | 200 | BSA | stiff_80mM_200 | stiff_80mM_200_IgG | 1 | 0
map-data-2019.07.31-11.41.53.992-11.jpk-force | 2019.07.31 | 4 | 4.2.6 | 11.41.53.992 | 11 | IgG | 2203.36 | 0.211736 | 0.31139 | stiff | 80mM | 200 | BSA | stiff_80mM_200 | stiff_80mM_200_IgG | 1 | 0
map-data-2019.07.31-11.41.53.992-12.jpk-force | 2019.07.31 | 4 | 4.2.6 | 11.41.53.992 | 12 | IgG | 221.455 | 0.00813747 | 0.07094 | stiff | 80mM | 200 | BSA | stiff_80mM_200 | stiff_80mM_200_IgG | 1 | 0
map-data-2019.07.31-11.41.53.992-13.jpk-force | 2019.07.31 | 4 | 4.2.6 | 11.41.53.992 | 13 | IgG | 32.9052 | 0.000447921 | 0.1233 | stiff | 80mM | 200 | BSA | stiff_80mM_200 | stiff_80mM_200_IgG | 1 | 0
map-data-2019.07.31-11.41.53.992-14.jpk-force | 2019.07.31 | 4 | 4.2.6 | 11.41.53.992 | 14 | IgG | 13.334 | 0.000478798 | 0.1175 | stiff | 80mM | 200 | BSA | stiff_80mM_200 | stiff_80mM_200_IgG | 1 | 0
map-data-2019.07.31-11.41.53.992-15.jpk-force | 2019.07.31 | 4 | 4.2.6 | 11.41.53.992 | 15 | IgG | 57.6955 | 0.000686704 | 0.02028 | stiff | 80mM | 200 | BSA | stiff_80mM_200 | stiff_80mM_200_IgG | 1 | 0
map-data-2019.07.31-11.41.53.992-16.jpk-force | 2019.07.31 | 4 | 4.2.6 | 11.41.53.992 | 16 | IgG | 267.463 | 0.0097248 | 0.07898 | stiff | 80mM | 200 | BSA | stiff_80mM_200 | stiff_80mM_200_IgG | 1 | 0
map-data-2019.07.31-11.41.53.992-17.jpk-force | 2019.07.31 | 4 | 4.2.6 | 11.41.53.992 | 17 | IgG | 61.6429 | 0.000930663 | 0.02564 | stiff | 80mM | 200 | BSA | stiff_80mM_200 | stiff_80mM_200_IgG | 1 | 0
map-data-2019.07.31-11.41.53.992-18.jpk-force | 2019.07.31 | 4 | 4.2.6 | 11.41.53.992 | 18 | IgG | 72.1027 | 0.00302495 | 0.06112 | stiff | 80mM | 200 | BSA | stiff_80mM_200 | stiff_80mM_200_IgG | 1 | 0
map-data-2019.07.31-11.41.53.992-19.jpk-force | 2019.07.31 | 4 | 4.2.6 | 11.41.53.992 | 19 | IgG | 11.7751 | 0.000552175 | 0.1002 | stiff | 80mM | 200 | BSA | stiff_80mM_200 | stiff_80mM_200_IgG | 1 | 0
map-data-2019.07.31-11.41.53.992-20.jpk-force | 2019.07.31 | 4 | 4.2.6 | 11.41.53.992 | 20 | IgG | 13.7151 | 0.000499454 | 0.241 | stiff | 80mM | 200 | BSA | stiff_80mM_200 | stiff_80mM_200_IgG | 1 | 0
map-data-2019.07.31-11.41.53.992-21.jpk-force | 2019.07.31 | 4 | 4.2.6 | 11.41.53.992 | 21 | IgG | 320.325 | 0.0162905 | 0.09678 | stiff | 80mM | 200 | BSA | stiff_80mM_200 | stiff_80mM_200_IgG | 1 | 0
map-data-2019.07.31-11.41.53.992-22.jpk-force | 2019.07.31 | 4 | 4.2.6 | 11.41.53.992 | 22 | IgG | 29.9328 | 0.000466566 | 0.1225 | stiff | 80mM | 200 | BSA | stiff_80mM_200 | stiff_80mM_200_IgG | 1 | 0
map-data-2019.07.31-11.41.53.992-23.jpk-force | 2019.07.31 | 4 | 4.2.6 | 11.41.53.992 | 23 | IgG | 29.0773 | 0.000510654 | 0.1139 | stiff | 80mM | 200 | BSA | stiff_80mM_200 | stiff_80mM_200_IgG | 1 | 0
map-data-2019.07.31-11.41.53.992-24.jpk-force | 2019.07.31 | 4 | 4.2.6 | 11.41.53.992 | 24 | IgG | 91.9403 | 0.00221245 | 0.04184 | stiff | 80mM | 200 | BSA | stiff_80mM_200 | stiff_80mM_200_IgG | 1 | 0
map-data-2019.07.31-11.41.53.992-25.jpk-force | 2019.07.31 | 4 | 4.2.6 | 11.41.53.992 | 25 | IgG | 225.09 | 0.00891514 | 0.06473 | stiff | 80mM | 200 | BSA | stiff_80mM_200 | stiff_80mM_200_IgG | 1 | 0
map-data-2019.07.31-11.41.53.992-26.jpk-force | 2019.07.31 | 4 | 4.2.6 | 11.41.53.992 | 26 | IgG | 56.9018 | 0.000927528 | 0.02816 | stiff | 80mM | 200 | BSA | stiff_80mM_200 | stiff_80mM_200_IgG | 1 | 0
map-data-2019.07.31-11.41.53.992-27.jpk-force | 2019.07.31 | 4 | 4.2.6 | 11.41.53.992 | 27 | IgG | 126.715 | 0.00259501 | 0.0349 | stiff | 80mM | 200 | BSA | stiff_80mM_200 | stiff_80mM_200_IgG | 1 | 0
map-data-2019.07.31-11.41.53.992-28.jpk-force | 2019.07.31 | 4 | 4.2.6 | 11.41.53.992 | 28 | IgG | 42.5335 | 0.000645509 | 0.0241 | stiff | 80mM | 200 | BSA | stiff_80mM_200 | stiff_80mM_200_IgG | 1 | 0
map-data-2019.07.31-11.41.53.992-29.jpk-force | 2019.07.31 | 4 | 4.2.6 | 11.41.53.992 | 29 | IgG | 10.1713 | 0.000633335 | 0.1525 | stiff | 80mM | 200 | BSA | stiff_80mM_200 | stiff_80mM_200_IgG | 1 | 0
map-data-2019.07.31-11.41.53.992-30.jpk-force | 2019.07.31 | 4 | 4.2.6 | 11.41.53.992 | 30 | IgG | 161.302 | 0.00422868 | 0.06453 | stiff | 80mM | 200 | BSA | stiff_80mM_200 | stiff_80mM_200_IgG | 1 | 0
map-data-2019.07.31-11.41.53.992-31.jpk-force | 2019.07.31 | 4 | 4.2.6 | 11.41.53.992 | 31 | IgG | 121.849 | 0.00385981 | 0.05641 | stiff | 80mM | 200 | BSA | stiff_80mM_200 | stiff_80mM_200_IgG | 1 | 0
map-data-2019.07.31-11.41.53.992-32.jpk-force | 2019.07.31 | 4 | 4.2.6 | 11.41.53.992 | 32 | IgG | 123.012 | 0.00373751 | 0.07009 | stiff | 80mM | 200 | BSA | stiff_80mM_200 | stiff_80mM_200_IgG | 1 | 0
map-data-2019.07.31-11.41.53.992-33.jpk-force | 2019.07.31 | 4 | 4.2.6 | 11.41.53.992 | 33 | IgG | 365.402 | 0.0247874 | 0.12751 | stiff | 80mM | 200 | BSA | stiff_80mM_200 | stiff_80mM_200_IgG | 1 | 0
map-data-2019.07.31-11.41.53.992-34.jpk-force | 2019.07.31 | 4 | 4.2.6 | 11.41.53.992 | 34 | IgG | 37.7824 | 0.000550885 | 0.10968 | stiff | 80mM | 200 | BSA | stiff_80mM_200 | stiff_80mM_200_IgG | 1 | 0
map-data-2019.07.31-11.41.53.992-35.jpk-force | 2019.07.31 | 4 | 4.2.6 | 11.41.53.992 | 35 | IgG | 30.1813 | 0.000784774 | 0.03884 | stiff | 80mM | 200 | BSA | stiff_80mM_200 | stiff_80mM_200_IgG | 1 | 0
map-data-2019.07.31-11.41.53.992-36.jpk-force | 2019.07.31 | 4 | 4.2.6 | 11.41.53.992 | 36 | IgG | 188.321 | 0.00599967 | 0.06447 | stiff | 80mM | 200 | BSA | stiff_80mM_200 | stiff_80mM_200_IgG | 1 | 0
map-data-2019.07.31-11.41.53.992-37.jpk-force | 2019.07.31 | 4 | 4.2.6 | 11.41.53.992 | 37 | IgG | 20.4668 | 0.000583611 | 0.04301 | stiff | 80mM | 200 | BSA | stiff_80mM_200 | stiff_80mM_200_IgG | 1 | 0
map-data-2019.07.31-11.41.53.992-38.jpk-force | 2019.07.31 | 4 | 4.2.6 | 11.41.53.992 | 38 | IgG | 118.96 | 0.00327424 | 0.06575 | stiff | 80mM | 200 | BSA | stiff_80mM_200 | stiff_80mM_200_IgG | 1 | 0
map-data-2019.07.31-11.41.53.992-39.jpk-force | 2019.07.31 | 4 | 4.2.6 | 11.41.53.992 | 39 | IgG | 108.707 | 0.0071932 | 0.12184 | stiff | 80mM | 200 | BSA | stiff_80mM_200 | stiff_80mM_200_IgG | 1 | 0
map-data-2019.07.31-11.41.53.992-40.jpk-force | 2019.07.31 | 4 | 4.2.6 | 11.41.53.992 | 40 | IgG | 98.2049 | 0.00218172 | 0.08786 | stiff | 80mM | 200 | BSA | stiff_80mM_200 | stiff_80mM_200_IgG | 1 | 0
map-data-2019.07.31-11.41.53.992-41.jpk-force | 2019.07.31 | 4 | 4.2.6 | 11.41.53.992 | 41 | IgG | 13.946 | 0.000445175 | 0.1183 | stiff | 80mM | 200 | BSA | stiff_80mM_200 | stiff_80mM_200_IgG | 1 | 0
map-data-2019.07.31-11.41.53.992-42.jpk-force | 2019.07.31 | 4 | 4.2.6 | 11.41.53.992 | 42 | IgG | 12.0756 | 0.000792074 | 0.2078 | stiff | 80mM | 200 | BSA | stiff_80mM_200 | stiff_80mM_200_IgG | 1 | 0
map-data-2019.07.31-11.41.53.992-43.jpk-force | 2019.07.31 | 4 | 4.2.6 | 11.41.53.992 | 43 | IgG | 11.6722 | 0.00056597 | 0.1274 | stiff | 80mM | 200 | BSA | stiff_80mM_200 | stiff_80mM_200_IgG | 1 | 0
map-data-2019.07.31-11.41.53.992-44.jpk-force | 2019.07.31 | 4 | 4.2.6 | 11.41.53.992 | 44 | IgG | 10.3535 | 0.000460008 | 0.0958 | stiff | 80mM | 200 | BSA | stiff_80mM_200 | stiff_80mM_200_IgG | 1 | 0
map-data-2019.07.31-11.41.53.992-45.jpk-force | 2019.07.31 | 4 | 4.2.6 | 11.41.53.992 | 45 | IgG | 13.7702 | 0.000439221 | 0.1448 | stiff | 80mM | 200 | BSA | stiff_80mM_200 | stiff_80mM_200_IgG | 1 | 0
map-data-2019.07.31-11.41.53.992-46.jpk-force | 2019.07.31 | 4 | 4.2.6 | 11.41.53.992 | 46 | IgG | 12.5037 | 0.000514434 | 0.1676 | stiff | 80mM | 200 | BSA | stiff_80mM_200 | stiff_80mM_200_IgG | 1 | 0
map-data-2019.07.31-11.41.53.992-47.jpk-force | 2019.07.31 | 4 | 4.2.6 | 11.41.53.992 | 47 | IgG | 94.2996 | 0.00139431 | 0.03444 | stiff | 80mM | 200 | BSA | stiff_80mM_200 | stiff_80mM_200_IgG | 1 | 0
map-data-2019.07.31-11.41.53.992-48.jpk-force | 2019.07.31 | 4 | 4.2.6 | 11.41.53.992 | 48 | IgG | 11.2903 | 0.000365263 | 0.1104 | stiff | 80mM | 200 | BSA | stiff_80mM_200 | stiff_80mM_200_IgG | 1 | 0
map-data-2019.07.31-11.41.53.992-49.jpk-force | 2019.07.31 | 4 | 4.2.6 | 11.41.53.992 | 49 | IgG | 201.878 | 0.00453876 | 0.03834 | stiff | 80mM | 200 | BSA | stiff_80mM_200 | stiff_80mM_200_IgG | 1 | 0
map-data-2019.07.31-11.41.53.992-50.jpk-force | 2019.07.31 | 4 | 4.2.6 | 11.41.53.992 | 50 | IgG | 234.287 | 0.00837247 | 0.06921 | stiff | 80mM | 200 | BSA | stiff_80mM_200 | stiff_80mM_200_IgG | 1 | 0
map-data-2019.07.31-11.41.53.992-51.jpk-force | 2019.07.31 | 4 | 4.2.6 | 11.41.53.992 | 51 | IgG | 56.2203 | 0.000738905 | 0.2264 | stiff | 80mM | 200 | BSA | stiff_80mM_200 | stiff_80mM_200_IgG | 1 | 0
map-data-2019.07.31-11.41.53.992-52.jpk-force | 2019.07.31 | 4 | 4.2.6 | 11.41.53.992 | 52 | IgG | 138.827 | 0.00303245 | 0.05304 | stiff | 80mM | 200 | BSA | stiff_80mM_200 | stiff_80mM_200_IgG | 1 | 0
map-data-2019.07.31-11.41.53.992-53.jpk-force | 2019.07.31 | 4 | 4.2.6 | 11.41.53.992 | 53 | IgG | 18.3684 | 0.00043334 | 0.089 | stiff | 80mM | 200 | BSA | stiff_80mM_200 | stiff_80mM_200_IgG | 1 | 0
map-data-2019.07.31-11.41.53.992-54.jpk-force | 2019.07.31 | 4 | 4.2.6 | 11.41.53.992 | 54 | IgG | 53.9782 | 0.0012458 | 0.03975 | stiff | 80mM | 200 | BSA | stiff_80mM_200 | stiff_80mM_200_IgG | 1 | 0
map-data-2019.07.31-11.41.53.992-55.jpk-force | 2019.07.31 | 4 | 4.2.6 | 11.41.53.992 | 55 | IgG | 44.0915 | 0.000723559 | 0.02916 | stiff | 80mM | 200 | BSA | stiff_80mM_200 | stiff_80mM_200_IgG | 1 | 0
map-data-2019.07.31-11.41.53.992-56.jpk-force | 2019.07.31 | 4 | 4.2.6 | 11.41.53.992 | 56 | IgG | 11.9002 | 0.000772697 | 0.1831 | stiff | 80mM | 200 | BSA | stiff_80mM_200 | stiff_80mM_200_IgG | 1 | 0
map-data-2019.07.31-11.41.53.992-57.jpk-force | 2019.07.31 | 4 | 4.2.6 | 11.41.53.992 | 57 | IgG | 24.1108 | 0.000436543 | 0.0924 | stiff | 80mM | 200 | BSA | stiff_80mM_200 | stiff_80mM_200_IgG | 1 | 0
map-data-2019.07.31-11.41.53.992-58.jpk-force | 2019.07.31 | 4 | 4.2.6 | 11.41.53.992 | 58 | IgG | 61.2012 | 0.00126181 | 0.03434 | stiff | 80mM | 200 | BSA | stiff_80mM_200 | stiff_80mM_200_IgG | 1 | 0
map-data-2019.07.31-11.41.53.992-59.jpk-force | 2019.07.31 | 4 | 4.2.6 | 11.41.53.992 | 59 | IgG | 190.741 | 0.00478588 | 0.05029 | stiff | 80mM | 200 | BSA | stiff_80mM_200 | stiff_80mM_200_IgG | 1 | 0
map-data-2019.07.31-11.41.53.992-60.jpk-force | 2019.07.31 | 4 | 4.2.6 | 11.41.53.992 | 60 | IgG | 70.0473 | 0.00250744 | 0.06497 | stiff | 80mM | 200 | BSA | stiff_80mM_200 | stiff_80mM_200_IgG | 1 | 0
map-data-2019.07.31-11.41.53.992-61.jpk-force | 2019.07.31 | 4 | 4.2.6 | 11.41.53.992 | 61 | IgG | 39.0917 | 0.000672928 | 0.2696 | stiff | 80mM | 200 | BSA | stiff_80mM_200 | stiff_80mM_200_IgG | 1 | 0
map-data-2019.07.31-11.41.53.992-62.jpk-force | 2019.07.31 | 4 | 4.2.6 | 11.41.53.992 | 62 | IgG | 132.638 | 0.00275522 | 0.04355 | stiff | 80mM | 200 | BSA | stiff_80mM_200 | stiff_80mM_200_IgG | 1 | 0
map-data-2019.07.31-11.41.53.992-63.jpk-force | 2019.07.31 | 4 | 4.2.6 | 11.41.53.992 | 63 | IgG | 11.357 | 0.000540824 | 0.1637 | stiff | 80mM | 200 | BSA | stiff_80mM_200 | stiff_80mM_200_IgG | 1 | 0
map-data-2019.07.31-11.41.53.992-64.jpk-force | 2019.07.31 | 4 | 4.2.6 | 11.41.53.992 | 64 | IgG | 181.023 | 0.00383162 | 0.04342 | stiff | 80mM | 200 | BSA | stiff_80mM_200 | stiff_80mM_200_IgG | 1 | 0
map-data-2019.07.31-11.41.53.992-65.jpk-force | 2019.07.31 | 4 | 4.2.6 | 11.41.53.992 | 65 | IgG | 119.301 | 0.00315514 | 0.04473 | stiff | 80mM | 200 | BSA | stiff_80mM_200 | stiff_80mM_200_IgG | 1 | 0
map-data-2019.07.31-11.41.53.992-66.jpk-force | 2019.07.31 | 4 | 4.2.6 | 11.41.53.992 | 66 | IgG | 98.2833 | 0.00155421 | 0.02756 | stiff | 80mM | 200 | BSA | stiff_80mM_200 | stiff_80mM_200_IgG | 1 | 0
map-data-2019.07.31-11.41.53.992-67.jpk-force | 2019.07.31 | 4 | 4.2.6 | 11.41.53.992 | 67 | IgG | 14.7491 | 0.000624761 | 0.2043 | stiff | 80mM | 200 | BSA | stiff_80mM_200 | stiff_80mM_200_IgG | 1 | 0
map-data-2019.07.31-11.41.53.992-68.jpk-force | 2019.07.31 | 4 | 4.2.6 | 11.41.53.992 | 68 | IgG | 39.5944 | 0.000964213 | 0.03934 | stiff | 80mM | 200 | BSA | stiff_80mM_200 | stiff_80mM_200_IgG | 1 | 0
map-data-2019.07.31-11.41.53.992-69.jpk-force | 2019.07.31 | 4 | 4.2.6 | 11.41.53.992 | 69 | IgG | 229.121 | 0.010958 | 0.0816 | stiff | 80mM | 200 | BSA | stiff_80mM_200 | stiff_80mM_200_IgG | 1 | 0
map-data-2019.07.31-11.41.53.992-70.jpk-force | 2019.07.31 | 4 | 4.2.6 | 11.41.53.992 | 70 | IgG | 17.9643 | 0.000663841 | 0.1954 | stiff | 80mM | 200 | BSA | stiff_80mM_200 | stiff_80mM_200_IgG | 1 | 0
map-data-2019.07.31-11.41.53.992-71.jpk-force | 2019.07.31 | 4 | 4.2.6 | 11.41.53.992 | 71 | IgG | 14.4348 | 0.000483534 | 0.112 | stiff | 80mM | 200 | BSA | stiff_80mM_200 | stiff_80mM_200_IgG | 1 | 0
map-data-2019.07.31-11.41.53.992-72.jpk-force | 2019.07.31 | 4 | 4.2.6 | 11.41.53.992 | 72 | IgG | 23.709 | 0.000679561 | 0.14738 | stiff | 80mM | 200 | BSA | stiff_80mM_200 | stiff_80mM_200_IgG | 1 | 0
map-data-2019.07.31-11.41.53.992-73.jpk-force | 2019.07.31 | 4 | 4.2.6 | 11.41.53.992 | 73 | IgG | 12.2613 | 0.000751011 | 0.2537 | stiff | 80mM | 200 | BSA | stiff_80mM_200 | stiff_80mM_200_IgG | 1 | 0
map-data-2019.07.31-11.41.53.992-74.jpk-force | 2019.07.31 | 4 | 4.2.6 | 11.41.53.992 | 74 | IgG | 14.0145 | 0.00038961 | 0.0946 | stiff | 80mM | 200 | BSA | stiff_80mM_200 | stiff_80mM_200_IgG | 1 | 0
map-data-2019.07.31-11.41.53.992-75.jpk-force | 2019.07.31 | 4 | 4.2.6 | 11.41.53.992 | 75 | IgG | 18.3179 | 0.000304127 | 0.0715 | stiff | 80mM | 200 | BSA | stiff_80mM_200 | stiff_80mM_200_IgG | 1 | 0
map-data-2019.07.31-11.41.53.992-76.jpk-force | 2019.07.31 | 4 | 4.2.6 | 11.41.53.992 | 76 | IgG | 12.5036 | 0.00039382 | 0.07525 | stiff | 80mM | 200 | BSA | stiff_80mM_200 | stiff_80mM_200_IgG | 1 | 0
map-data-2019.07.31-11.41.53.992-77.jpk-force | 2019.07.31 | 4 | 4.2.6 | 11.41.53.992 | 77 | IgG | 273.305 | 0.0119516 | 0.09088 | stiff | 80mM | 200 | BSA | stiff_80mM_200 | stiff_80mM_200_IgG | 1 | 0
map-data-2019.07.31-11.41.53.992-78.jpk-force | 2019.07.31 | 4 | 4.2.6 | 11.41.53.992 | 78 | IgG | 14.4991 | 0.000377434 | 0.05313 | stiff | 80mM | 200 | BSA | stiff_80mM_200 | stiff_80mM_200_IgG | 1 | 0
map-data-2019.07.31-11.41.53.992-79.jpk-force | 2019.07.31 | 4 | 4.2.6 | 11.41.53.992 | 79 | IgG | 16.584 | 0.00121137 | 0.17162 | stiff | 80mM | 200 | BSA | stiff_80mM_200 | stiff_80mM_200_IgG | 1 | 0
map-data-2019.07.31-11.41.53.992-80.jpk-force | 2019.07.31 | 4 | 4.2.6 | 11.41.53.992 | 80 | IgG | 77.3326 | 0.00119833 | 0.02873 | stiff | 80mM | 200 | BSA | stiff_80mM_200 | stiff_80mM_200_IgG | 1 | 0
map-data-2019.07.31-11.41.53.992-81.jpk-force | 2019.07.31 | 4 | 4.2.6 | 11.41.53.992 | 81 | IgG | 12.2613 | 0.00074594 | 0.16341 | stiff | 80mM | 200 | BSA | stiff_80mM_200 | stiff_80mM_200_IgG | 1 | 0
map-data-2019.07.31-11.41.53.992-82.jpk-force | 2019.07.31 | 4 | 4.2.6 | 11.41.53.992 | 82 | IgG | 199.679 | 0.00470052 | 0.04316 | stiff | 80mM | 200 | BSA | stiff_80mM_200 | stiff_80mM_200_IgG | 1 | 0
map-data-2019.07.31-11.41.53.992-83.jpk-force | 2019.07.31 | 4 | 4.2.6 | 11.41.53.992 | 83 | IgG | 137.774 | 0.00522839 | 0.05757 | stiff | 80mM | 200 | BSA | stiff_80mM_200 | stiff_80mM_200_IgG | 1 | 0
map-data-2019.07.31-11.41.53.992-84.jpk-force | 2019.07.31 | 4 | 4.2.6 | 11.41.53.992 | 84 | IgG | 166.24 | 0.00986038 | 0.11455 | stiff | 80mM | 200 | BSA | stiff_80mM_200 | stiff_80mM_200_IgG | 1 | 0
map-data-2019.07.31-11.41.53.992-85.jpk-force | 2019.07.31 | 4 | 4.2.6 | 11.41.53.992 | 85 | IgG | 10.6524 | 0.000400986 | 0.07907 | stiff | 80mM | 200 | BSA | stiff_80mM_200 | stiff_80mM_200_IgG | 1 | 0
map-data-2019.07.31-11.41.53.992-86.jpk-force | 2019.07.31 | 4 | 4.2.6 | 11.41.53.992 | 86 | IgG | 37.2281 | 0.000463964 | 0.1126 | stiff | 80mM | 200 | BSA | stiff_80mM_200 | stiff_80mM_200_IgG | 1 | 0
map-data-2019.07.31-11.41.53.992-87.jpk-force | 2019.07.31 | 4 | 4.2.6 | 11.41.53.992 | 87 | IgG | 11.9138 | 0.000695138 | 0.14677 | stiff | 80mM | 200 | BSA | stiff_80mM_200 | stiff_80mM_200_IgG | 1 | 0
map-data-2019.07.31-11.41.53.992-88.jpk-force | 2019.07.31 | 4 | 4.2.6 | 11.41.53.992 | 88 | IgG | 119.053 | 0.00393267 | 0.07169 | stiff | 80mM | 200 | BSA | stiff_80mM_200 | stiff_80mM_200_IgG | 1 | 0
map-data-2019.07.31-11.41.53.992-89.jpk-force | 2019.07.31 | 4 | 4.2.6 | 11.41.53.992 | 89 | IgG | 88.2858 | 0.00334686 | 0.05726 | stiff | 80mM | 200 | BSA | stiff_80mM_200 | stiff_80mM_200_IgG | 1 | 0
map-data-2019.07.31-11.41.53.992-90.jpk-force | 2019.07.31 | 4 | 4.2.6 | 11.41.53.992 | 90 | IgG | 79.2954 | 0.00180255 | 0.04144 | stiff | 80mM | 200 | BSA | stiff_80mM_200 | stiff_80mM_200_IgG | 1 | 0
map-data-2019.07.31-11.41.53.992-91.jpk-force | 2019.07.31 | 4 | 4.2.6 | 11.41.53.992 | 91 | IgG | 70.5904 | 0.000979612 | 0.0246 | stiff | 80mM | 200 | BSA | stiff_80mM_200 | stiff_80mM_200_IgG | 1 | 0
map-data-2019.07.31-11.41.53.992-92.jpk-force | 2019.07.31 | 4 | 4.2.6 | 11.41.53.992 | 92 | IgG | 34.2084 | 0.000566784 | 0.0311 | stiff | 80mM | 200 | BSA | stiff_80mM_200 | stiff_80mM_200_IgG | 1 | 0
map-data-2019.07.31-11.41.53.992-93.jpk-force | 2019.07.31 | 4 | 4.2.6 | 11.41.53.992 | 93 | IgG | 12.6181 | 0.000441411 | 0.0915 | stiff | 80mM | 200 | BSA | stiff_80mM_200 | stiff_80mM_200_IgG | 1 | 0
map-data-2019.07.31-11.41.53.992-94.jpk-force | 2019.07.31 | 4 | 4.2.6 | 11.41.53.992 | 94 | IgG | 45.7953 | 0.000887102 | 0.2795 | stiff | 80mM | 200 | BSA | stiff_80mM_200 | stiff_80mM_200_IgG | 1 | 0
map-data-2019.07.31-11.41.53.992-95.jpk-force | 2019.07.31 | 4 | 4.2.6 | 11.41.53.992 | 95 | IgG | 121.934 | 0.00561908 | 0.0915 | stiff | 80mM | 200 | BSA | stiff_80mM_200 | stiff_80mM_200_IgG | 1 | 0
map-data-2019.07.31-11.41.53.992-96.jpk-force | 2019.07.31 | 4 | 4.2.6 | 11.41.53.992 | 96 | IgG | 29.9579 | 0.00074514 | 0.2248 | stiff | 80mM | 200 | BSA | stiff_80mM_200 | stiff_80mM_200_IgG | 1 | 0
map-data-2019.07.31-11.41.53.992-97.jpk-force | 2019.07.31 | 4 | 4.2.6 | 11.41.53.992 | 97 | IgG | 54.8758 | 0.000917615 | 0.03113 | stiff | 80mM | 200 | BSA | stiff_80mM_200 | stiff_80mM_200_IgG | 1 | 0
map-data-2019.07.31-11.41.53.992-98.jpk-force | 2019.07.31 | 4 | 4.2.6 | 11.41.53.992 | 98 | IgG | 328.748 | 0.0219343 | 0.11113 | stiff | 80mM | 200 | BSA | stiff_80mM_200 | stiff_80mM_200_IgG | 1 | 0
map-data-2019.07.31-11.41.53.992-99.jpk-force | 2019.07.31 | 4 | 4.2.6 | 11.41.53.992 | 99 | IgG | 112.659 | 0.00838948 | 0.17872 | stiff | 80mM | 200 | BSA | stiff_80mM_200 | stiff_80mM_200_IgG | 1 | 0
map-data-2019.07.31-11.49.49.401-00.jpk-force | 2019.07.31 | 4 | 4.2.6 | 11.49.49.401 | 0 | IgG | 86.9446 | 0.00216637 | 0.04613 | stiff | 80mM | 200 | BSA | stiff_80mM_200 | stiff_80mM_200_IgG | 1 | 0
map-data-2019.07.31-11.49.49.401-01.jpk-force | 2019.07.31 | 4 | 4.2.6 | 11.49.49.401 | 1 | IgG | 149.113 | 0.00726848 | 0.08155 | stiff | 80mM | 200 | BSA | stiff_80mM_200 | stiff_80mM_200_IgG | 1 | 0
map-data-2019.07.31-11.49.49.401-02.jpk-force | 2019.07.31 | 4 | 4.2.6 | 11.49.49.401 | 2 | IgG | 72.4795 | 0.00222144 | 0.05102 | stiff | 80mM | 200 | BSA | stiff_80mM_200 | stiff_80mM_200_IgG | 1 | 0
map-data-2019.07.31-11.49.49.401-03.jpk-force | 2019.07.31 | 4 | 4.2.6 | 11.49.49.401 | 3 | IgG | 288.181 | 0.00801152 | 0.07749 | stiff | 80mM | 200 | BSA | stiff_80mM_200 | stiff_80mM_200_IgG | 1 | 0
map-data-2019.07.31-11.49.49.401-04.jpk-force | 2019.07.31 | 4 | 4.2.6 | 11.49.49.401 | 4 | IgG | 12.428 | 0.000601107 | 0.11079 | stiff | 80mM | 200 | BSA | stiff_80mM_200 | stiff_80mM_200_IgG | 1 | 0
map-data-2019.07.31-11.49.49.401-05.jpk-force | 2019.07.31 | 4 | 4.2.6 | 11.49.49.401 | 5 | IgG | 83.8689 | 0.00203037 | 0.04572 | stiff | 80mM | 200 | BSA | stiff_80mM_200 | stiff_80mM_200_IgG | 1 | 0
map-data-2019.07.31-11.49.49.401-06.jpk-force | 2019.07.31 | 4 | 4.2.6 | 11.49.49.401 | 6 | IgG | 17.3797 | 0.000954262 | 0.2352 | stiff | 80mM | 200 | BSA | stiff_80mM_200 | stiff_80mM_200_IgG | 1 | 0
map-data-2019.07.31-11.49.49.401-07.jpk-force | 2019.07.31 | 4 | 4.2.6 | 11.49.49.401 | 7 | IgG | 36.9702 | 0.000791429 | 0.03517 | stiff | 80mM | 200 | BSA | stiff_80mM_200 | stiff_80mM_200_IgG | 1 | 0
map-data-2019.07.31-11.49.49.401-08.jpk-force | 2019.07.31 | 4 | 4.2.6 | 11.49.49.401 | 8 | IgG | 51.6163 | 0.000824489 | 0.02726 | stiff | 80mM | 200 | BSA | stiff_80mM_200 | stiff_80mM_200_IgG | 1 | 0
map-data-2019.07.31-11.49.49.401-09.jpk-force | 2019.07.31 | 4 | 4.2.6 | 11.49.49.401 | 9 | IgG | 10.7577 | 0.000338193 | 0.1503 | stiff | 80mM | 200 | BSA | stiff_80mM_200 | stiff_80mM_200_IgG | 1 | 0
map-data-2019.07.31-11.49.49.401-10.jpk-force | 2019.07.31 | 4 | 4.2.6 | 11.49.49.401 | 10 | IgG | 87.8028 | 0.00139011 | 0.02716 | stiff | 80mM | 200 | BSA | stiff_80mM_200 | stiff_80mM_200_IgG | 1 | 0
map-data-2019.07.31-11.49.49.401-11.jpk-force | 2019.07.31 | 4 | 4.2.6 | 11.49.49.401 | 11 | IgG | 437.007 | 0.0135269 | 0.06099 | stiff | 80mM | 200 | BSA | stiff_80mM_200 | stiff_80mM_200_IgG | 1 | 0
map-data-2019.07.31-11.49.49.401-12.jpk-force | 2019.07.31 | 4 | 4.2.6 | 11.49.49.401 | 12 | IgG | 79.0999 | 0.00128394 | 0.04012 | stiff | 80mM | 200 | BSA | stiff_80mM_200 | stiff_80mM_200_IgG | 1 | 0
map-data-2019.07.31-11.49.49.401-13.jpk-force | 2019.07.31 | 4 | 4.2.6 | 11.49.49.401 | 13 | IgG | 92.1319 | 0.00195651 | 0.04539 | stiff | 80mM | 200 | BSA | stiff_80mM_200 | stiff_80mM_200_IgG | 1 | 0
map-data-2019.07.31-11.49.49.401-14.jpk-force | 2019.07.31 | 4 | 4.2.6 | 11.49.49.401 | 14 | IgG | 42.8842 | 0.00061145 | 0.02588 | stiff | 80mM | 200 | BSA | stiff_80mM_200 | stiff_80mM_200_IgG | 1 | 0
map-data-2019.07.31-11.49.49.401-15.jpk-force | 2019.07.31 | 4 | 4.2.6 | 11.49.49.401 | 15 | IgG | 138.711 | 0.00489909 | 0.06904 | stiff | 80mM | 200 | BSA | stiff_80mM_200 | stiff_80mM_200_IgG | 1 | 0
map-data-2019.07.31-11.49.49.401-16.jpk-force | 2019.07.31 | 4 | 4.2.6 | 11.49.49.401 | 16 | IgG | 11.668 | 0.000330938 | 0.0614 | stiff | 80mM | 200 | BSA | stiff_80mM_200 | stiff_80mM_200_IgG | 1 | 0
map-data-2019.07.31-11.49.49.401-17.jpk-force | 2019.07.31 | 4 | 4.2.6 | 11.49.49.401 | 17 | IgG | 23.8746 | 0.000617874 | 0.11538 | stiff | 80mM | 200 | BSA | stiff_80mM_200 | stiff_80mM_200_IgG | 1 | 0
map-data-2019.07.31-11.49.49.401-18.jpk-force | 2019.07.31 | 4 | 4.2.6 | 11.49.49.401 | 18 | IgG | 3113.41 | 0.956078 | 0.70392 | stiff | 80mM | 200 | BSA | stiff_80mM_200 | stiff_80mM_200_IgG | 1 | 0
map-data-2019.07.31-11.49.49.401-19.jpk-force | 2019.07.31 | 4 | 4.2.6 | 11.49.49.401 | 19 | IgG | 135.906 | 0.00356476 | 0.07288 | stiff | 80mM | 200 | BSA | stiff_80mM_200 | stiff_80mM_200_IgG | 1 | 0
map-data-2019.07.31-11.49.49.401-20.jpk-force | 2019.07.31 | 4 | 4.2.6 | 11.49.49.401 | 20 | IgG | 180.281 | 0.0136416 | 0.15788 | stiff | 80mM | 200 | BSA | stiff_80mM_200 | stiff_80mM_200_IgG | 1 | 0
map-data-2019.07.31-11.49.49.401-21.jpk-force | 2019.07.31 | 4 | 4.2.6 | 11.49.49.401 | 21 | IgG | 11.466 | 0.000269692 | 0.0889 | stiff | 80mM | 200 | BSA | stiff_80mM_200 | stiff_80mM_200_IgG | 1 | 0
map-data-2019.07.31-11.49.49.401-22.jpk-force | 2019.07.31 | 4 | 4.2.6 | 11.49.49.401 | 22 | IgG | 10.2579 | 0.00065601 | 0.2542 | stiff | 80mM | 200 | BSA | stiff_80mM_200 | stiff_80mM_200_IgG | 1 | 0
map-data-2019.07.31-11.49.49.401-23.jpk-force | 2019.07.31 | 4 | 4.2.6 | 11.49.49.401 | 23 | IgG | 329.135 | 0.0198643 | 0.0989 | stiff | 80mM | 200 | BSA | stiff_80mM_200 | stiff_80mM_200_IgG | 1 | 0
map-data-2019.07.31-11.49.49.401-24.jpk-force | 2019.07.31 | 4 | 4.2.6 | 11.49.49.401 | 24 | IgG | 51.3459 | 0.000702689 | 0.03735 | stiff | 80mM | 200 | BSA | stiff_80mM_200 | stiff_80mM_200_IgG | 1 | 0
map-data-2019.07.31-11.49.49.401-25.jpk-force | 2019.07.31 | 4 | 4.2.6 | 11.49.49.401 | 25 | IgG | 44.1066 | 0.00145784 | 0.06741 | stiff | 80mM | 200 | BSA | stiff_80mM_200 | stiff_80mM_200_IgG | 1 | 0
map-data-2019.07.31-11.49.49.401-26.jpk-force | 2019.07.31 | 4 | 4.2.6 | 11.49.49.401 | 26 | IgG | 141.965 | 0.00332123 | 0.04509 | stiff | 80mM | 200 | BSA | stiff_80mM_200 | stiff_80mM_200_IgG | 1 | 0
map-data-2019.07.31-11.49.49.401-27.jpk-force | 2019.07.31 | 4 | 4.2.6 | 11.49.49.401 | 27 | IgG | 96.3194 | 0.00278724 | 0.07648 | stiff | 80mM | 200 | BSA | stiff_80mM_200 | stiff_80mM_200_IgG | 1 | 0
map-data-2019.07.31-11.49.49.401-28.jpk-force | 2019.07.31 | 4 | 4.2.6 | 11.49.49.401 | 28 | IgG | 78.2623 | 0.00221647 | 0.05157 | stiff | 80mM | 200 | BSA | stiff_80mM_200 | stiff_80mM_200_IgG | 1 | 0
map-data-2019.07.31-11.49.49.401-29.jpk-force | 2019.07.31 | 4 | 4.2.6 | 11.49.49.401 | 29 | IgG | 19.2893 | 0.000743939 | 0.12311 | stiff | 80mM | 200 | BSA | stiff_80mM_200 | stiff_80mM_200_IgG | 1 | 0
map-data-2019.07.31-11.49.49.401-30.jpk-force | 2019.07.31 | 4 | 4.2.6 | 11.49.49.401 | 30 | IgG | 202.227 | 0.00851991 | 0.06837 | stiff | 80mM | 200 | BSA | stiff_80mM_200 | stiff_80mM_200_IgG | 1 | 0
map-data-2019.07.31-11.49.49.401-31.jpk-force | 2019.07.31 | 4 | 4.2.6 | 11.49.49.401 | 31 | IgG | 54.8614 | 0.000783489 | 0.0398 | stiff | 80mM | 200 | BSA | stiff_80mM_200 | stiff_80mM_200_IgG | 1 | 0
map-data-2019.07.31-11.49.49.401-32.jpk-force | 2019.07.31 | 4 | 4.2.6 | 11.49.49.401 | 32 | IgG | 9.77333 | 0.000472079 | 0.10739 | stiff | 80mM | 200 | BSA | stiff_80mM_200 | stiff_80mM_200_IgG | 1 | 0
map-data-2019.07.31-11.49.49.401-33.jpk-force | 2019.07.31 | 4 | 4.2.6 | 11.49.49.401 | 33 | IgG | 120.89 | 0.00324933 | 0.05671 | stiff | 80mM | 200 | BSA | stiff_80mM_200 | stiff_80mM_200_IgG | 1 | 0
map-data-2019.07.31-11.49.49.401-34.jpk-force | 2019.07.31 | 4 | 4.2.6 | 11.49.49.401 | 34 | IgG | 144.511 | 0.00279375 | 0.03463 | stiff | 80mM | 200 | BSA | stiff_80mM_200 | stiff_80mM_200_IgG | 1 | 0
map-data-2019.07.31-11.49.49.401-35.jpk-force | 2019.07.31 | 4 | 4.2.6 | 11.49.49.401 | 35 | IgG | 33.4288 | 0.000750322 | 0.16416 | stiff | 80mM | 200 | BSA | stiff_80mM_200 | stiff_80mM_200_IgG | 1 | 0
map-data-2019.07.31-11.49.49.401-36.jpk-force | 2019.07.31 | 4 | 4.2.6 | 11.49.49.401 | 36 | IgG | 99.4478 | 0.0026612 | 0.04629 | stiff | 80mM | 200 | BSA | stiff_80mM_200 | stiff_80mM_200_IgG | 1 | 0
map-data-2019.07.31-11.49.49.401-37.jpk-force | 2019.07.31 | 4 | 4.2.6 | 11.49.49.401 | 37 | IgG | 100.199 | 0.00296274 | 0.0502 | stiff | 80mM | 200 | BSA | stiff_80mM_200 | stiff_80mM_200_IgG | 1 | 0
map-data-2019.07.31-11.49.49.401-38.jpk-force | 2019.07.31 | 4 | 4.2.6 | 11.49.49.401 | 38 | IgG | 34.2254 | 0.00261125 | 0.15919 | stiff | 80mM | 200 | BSA | stiff_80mM_200 | stiff_80mM_200_IgG | 1 | 0
map-data-2019.07.31-11.49.49.401-39.jpk-force | 2019.07.31 | 4 | 4.2.6 | 11.49.49.401 | 39 | IgG | 51.5625 | 0.0028815 | 0.1091 | stiff | 80mM | 200 | BSA | stiff_80mM_200 | stiff_80mM_200_IgG | 1 | 0
map-data-2019.07.31-11.49.49.401-40.jpk-force | 2019.07.31 | 4 | 4.2.6 | 11.49.49.401 | 40 | IgG | 50.4133 | 0.00101953 | 0.08284 | stiff | 80mM | 200 | BSA | stiff_80mM_200 | stiff_80mM_200_IgG | 1 | 0
map-data-2019.07.31-11.49.49.401-41.jpk-force | 2019.07.31 | 4 | 4.2.6 | 11.49.49.401 | 41 | IgG | 14.7465 | 0.000405878 | 0.06744 | stiff | 80mM | 200 | BSA | stiff_80mM_200 | stiff_80mM_200_IgG | 1 | 0
map-data-2019.07.31-11.49.49.401-42.jpk-force | 2019.07.31 | 4 | 4.2.6 | 11.49.49.401 | 42 | IgG | 15.778 | 0.000395005 | 0.0926 | stiff | 80mM | 200 | BSA | stiff_80mM_200 | stiff_80mM_200_IgG | 1 | 0
map-data-2019.07.31-11.49.49.401-43.jpk-force | 2019.07.31 | 4 | 4.2.6 | 11.49.49.401 | 43 | IgG | 38.0738 | 0.00148997 | 0.06419 | stiff | 80mM | 200 | BSA | stiff_80mM_200 | stiff_80mM_200_IgG | 1 | 0
map-data-2019.07.31-11.49.49.401-44.jpk-force | 2019.07.31 | 4 | 4.2.6 | 11.49.49.401 | 44 | IgG | 35.2461 | 0.000816147 | 0.05007 | stiff | 80mM | 200 | BSA | stiff_80mM_200 | stiff_80mM_200_IgG | 1 | 0
map-data-2019.07.31-11.49.49.401-45.jpk-force | 2019.07.31 | 4 | 4.2.6 | 11.49.49.401 | 45 | IgG | 54.1177 | 0.0011288 | 0.04748 | stiff | 80mM | 200 | BSA | stiff_80mM_200 | stiff_80mM_200_IgG | 1 | 0
map-data-2019.07.31-11.49.49.401-46.jpk-force | 2019.07.31 | 4 | 4.2.6 | 11.49.49.401 | 46 | IgG | 10.2674 | 0.000407315 | 0.1234 | stiff | 80mM | 200 | BSA | stiff_80mM_200 | stiff_80mM_200_IgG | 1 | 0
map-data-2019.07.31-11.49.49.401-47.jpk-force | 2019.07.31 | 4 | 4.2.6 | 11.49.49.401 | 47 | IgG | 64.943 | 0.00205698 | 0.04993 | stiff | 80mM | 200 | BSA | stiff_80mM_200 | stiff_80mM_200_IgG | 1 | 0
map-data-2019.07.31-11.49.49.401-48.jpk-force | 2019.07.31 | 4 | 4.2.6 | 11.49.49.401 | 48 | IgG | 9.08426 | 0.000535777 | 0.1404 | stiff | 80mM | 200 | BSA | stiff_80mM_200 | stiff_80mM_200_IgG | 1 | 0
map-data-2019.07.31-11.49.49.401-49.jpk-force | 2019.07.31 | 4 | 4.2.6 | 11.49.49.401 | 49 | IgG | 9.38625 | 0.000505722 | 0.1421 | stiff | 80mM | 200 | BSA | stiff_80mM_200 | stiff_80mM_200_IgG | 1 | 0
map-data-2019.07.31-11.49.49.401-50.jpk-force | 2019.07.31 | 4 | 4.2.6 | 11.49.49.401 | 50 | IgG | 315.026 | 0.00883855 | 0.06123 | stiff | 80mM | 200 | BSA | stiff_80mM_200 | stiff_80mM_200_IgG | 1 | 0
map-data-2019.07.31-11.49.49.401-51.jpk-force | 2019.07.31 | 4 | 4.2.6 | 11.49.49.401 | 51 | IgG | 122.681 | 0.00298067 | 0.04846 | stiff | 80mM | 200 | BSA | stiff_80mM_200 | stiff_80mM_200_IgG | 1 | 0
map-data-2019.07.31-11.49.49.401-52.jpk-force | 2019.07.31 | 4 | 4.2.6 | 11.49.49.401 | 52 | IgG | 188.729 | 0.00474035 | 0.04975 | stiff | 80mM | 200 | BSA | stiff_80mM_200 | stiff_80mM_200_IgG | 1 | 0
map-data-2019.07.31-11.49.49.401-53.jpk-force | 2019.07.31 | 4 | 4.2.6 | 11.49.49.401 | 53 | IgG | 11.8259 | 0.000496932 | 0.0658 | stiff | 80mM | 200 | BSA | stiff_80mM_200 | stiff_80mM_200_IgG | 1 | 0
map-data-2019.07.31-11.49.49.401-54.jpk-force | 2019.07.31 | 4 | 4.2.6 | 11.49.49.401 | 54 | IgG | 32.1292 | 0.00112892 | 0.0726 | stiff | 80mM | 200 | BSA | stiff_80mM_200 | stiff_80mM_200_IgG | 1 | 0
map-data-2019.07.31-11.49.49.401-55.jpk-force | 2019.07.31 | 4 | 4.2.6 | 11.49.49.401 | 55 | IgG | 104.746 | 0.00524084 | 0.08218 | stiff | 80mM | 200 | BSA | stiff_80mM_200 | stiff_80mM_200_IgG | 1 | 0
map-data-2019.07.31-11.49.49.401-56.jpk-force | 2019.07.31 | 4 | 4.2.6 | 11.49.49.401 | 56 | IgG | 19.6851 | 0.000282785 | 0.0825 | stiff | 80mM | 200 | BSA | stiff_80mM_200 | stiff_80mM_200_IgG | 1 | 0
map-data-2019.07.31-11.49.49.401-57.jpk-force | 2019.07.31 | 4 | 4.2.6 | 11.49.49.401 | 57 | IgG | 46.9722 | 0.00150888 | 0.09188 | stiff | 80mM | 200 | BSA | stiff_80mM_200 | stiff_80mM_200_IgG | 1 | 0
map-data-2019.07.31-11.49.49.401-58.jpk-force | 2019.07.31 | 4 | 4.2.6 | 11.49.49.401 | 58 | IgG | 14.4223 | 0.000525722 | 0.1604 | stiff | 80mM | 200 | BSA | stiff_80mM_200 | stiff_80mM_200_IgG | 1 | 0
map-data-2019.07.31-11.49.49.401-59.jpk-force | 2019.07.31 | 4 | 4.2.6 | 11.49.49.401 | 59 | IgG | 84.5576 | 0.00216481 | 0.06002 | stiff | 80mM | 200 | BSA | stiff_80mM_200 | stiff_80mM_200_IgG | 1 | 0
map-data-2019.07.31-11.49.49.401-60.jpk-force | 2019.07.31 | 4 | 4.2.6 | 11.49.49.401 | 60 | IgG | 22.2878 | 0.000364581 | 0.1085 | stiff | 80mM | 200 | BSA | stiff_80mM_200 | stiff_80mM_200_IgG | 1 | 0
map-data-2019.07.31-11.49.49.401-61.jpk-force | 2019.07.31 | 4 | 4.2.6 | 11.49.49.401 | 61 | IgG | 82.2413 | 0.00223708 | 0.05177 | stiff | 80mM | 200 | BSA | stiff_80mM_200 | stiff_80mM_200_IgG | 1 | 0
map-data-2019.07.31-11.49.49.401-62.jpk-force | 2019.07.31 | 4 | 4.2.6 | 11.49.49.401 | 62 | IgG | 22.747 | 0.000472029 | 0.1184 | stiff | 80mM | 200 | BSA | stiff_80mM_200 | stiff_80mM_200_IgG | 1 | 0
map-data-2019.07.31-11.49.49.401-63.jpk-force | 2019.07.31 | 4 | 4.2.6 | 11.49.49.401 | 63 | IgG | 48.0563 | 0.000826581 | 0.03043 | stiff | 80mM | 200 | BSA | stiff_80mM_200 | stiff_80mM_200_IgG | 1 | 0
map-data-2019.07.31-11.49.49.401-64.jpk-force | 2019.07.31 | 4 | 4.2.6 | 11.49.49.401 | 64 | IgG | 122.81 | 0.00237488 | 0.03939 | stiff | 80mM | 200 | BSA | stiff_80mM_200 | stiff_80mM_200_IgG | 1 | 0
map-data-2019.07.31-11.49.49.401-65.jpk-force | 2019.07.31 | 4 | 4.2.6 | 11.49.49.401 | 65 | IgG | 40.8 | 0.000673603 | 0.03803 | stiff | 80mM | 200 | BSA | stiff_80mM_200 | stiff_80mM_200_IgG | 1 | 0
map-data-2019.07.31-11.49.49.401-66.jpk-force | 2019.07.31 | 4 | 4.2.6 | 11.49.49.401 | 66 | IgG | 10.9961 | 0.000619575 | 0.1943 | stiff | 80mM | 200 | BSA | stiff_80mM_200 | stiff_80mM_200_IgG | 1 | 0
map-data-2019.07.31-11.49.49.401-67.jpk-force | 2019.07.31 | 4 | 4.2.6 | 11.49.49.401 | 67 | IgG | 98.1532 | 0.0036736 | 0.06348 | stiff | 80mM | 200 | BSA | stiff_80mM_200 | stiff_80mM_200_IgG | 1 | 0
map-data-2019.07.31-11.49.49.401-68.jpk-force | 2019.07.31 | 4 | 4.2.6 | 11.49.49.401 | 68 | IgG | 12.3831 | 0.000389948 | 0.1468 | stiff | 80mM | 200 | BSA | stiff_80mM_200 | stiff_80mM_200_IgG | 1 | 0
map-data-2019.07.31-11.49.49.401-69.jpk-force | 2019.07.31 | 4 | 4.2.6 | 11.49.49.401 | 69 | IgG | 54.2917 | 0.0023575 | 0.06592 | stiff | 80mM | 200 | BSA | stiff_80mM_200 | stiff_80mM_200_IgG | 1 | 0
map-data-2019.07.31-11.49.49.401-70.jpk-force | 2019.07.31 | 4 | 4.2.6 | 11.49.49.401 | 70 | IgG | 37.2028 | 0.000649269 | 0.02775 | stiff | 80mM | 200 | BSA | stiff_80mM_200 | stiff_80mM_200_IgG | 1 | 0
map-data-2019.07.31-11.49.49.401-71.jpk-force | 2019.07.31 | 4 | 4.2.6 | 11.49.49.401 | 71 | IgG | 193.509 | 0.00909873 | 0.1213 | stiff | 80mM | 200 | BSA | stiff_80mM_200 | stiff_80mM_200_IgG | 1 | 0
map-data-2019.07.31-11.49.49.401-72.jpk-force | 2019.07.31 | 4 | 4.2.6 | 11.49.49.401 | 72 | IgG | 80.6341 | 0.00139936 | 0.05186 | stiff | 80mM | 200 | BSA | stiff_80mM_200 | stiff_80mM_200_IgG | 1 | 0
map-data-2019.07.31-11.49.49.401-73.jpk-force | 2019.07.31 | 4 | 4.2.6 | 11.49.49.401 | 73 | IgG | 32.4778 | 0.00120522 | 0.3379 | stiff | 80mM | 200 | BSA | stiff_80mM_200 | stiff_80mM_200_IgG | 1 | 0
map-data-2019.07.31-11.49.49.401-74.jpk-force | 2019.07.31 | 4 | 4.2.6 | 11.49.49.401 | 74 | IgG | 42.564 | 0.00134324 | 0.06725 | stiff | 80mM | 200 | BSA | stiff_80mM_200 | stiff_80mM_200_IgG | 1 | 0
map-data-2019.07.31-11.49.49.401-75.jpk-force | 2019.07.31 | 4 | 4.2.6 | 11.49.49.401 | 75 | IgG | 50.2118 | 0.00082216 | 0.05312 | stiff | 80mM | 200 | BSA | stiff_80mM_200 | stiff_80mM_200_IgG | 1 | 0
map-data-2019.07.31-11.49.49.401-76.jpk-force | 2019.07.31 | 4 | 4.2.6 | 11.49.49.401 | 76 | IgG | 565.87 | 0.0572817 | 0.17646 | stiff | 80mM | 200 | BSA | stiff_80mM_200 | stiff_80mM_200_IgG | 1 | 0
map-data-2019.07.31-11.49.49.401-77.jpk-force | 2019.07.31 | 4 | 4.2.6 | 11.49.49.401 | 77 | IgG | 58.8484 | 0.00200525 | 0.05401 | stiff | 80mM | 200 | BSA | stiff_80mM_200 | stiff_80mM_200_IgG | 1 | 0
map-data-2019.07.31-11.49.49.401-78.jpk-force | 2019.07.31 | 4 | 4.2.6 | 11.49.49.401 | 78 | IgG | 10.9336 | 0.000380509 | 0.1201 | stiff | 80mM | 200 | BSA | stiff_80mM_200 | stiff_80mM_200_IgG | 1 | 0
map-data-2019.07.31-11.49.49.401-79.jpk-force | 2019.07.31 | 4 | 4.2.6 | 11.49.49.401 | 79 | IgG | 11.3888 | 0.000483374 | 0.137 | stiff | 80mM | 200 | BSA | stiff_80mM_200 | stiff_80mM_200_IgG | 1 | 0
map-data-2019.07.31-11.49.49.401-80.jpk-force | 2019.07.31 | 4 | 4.2.6 | 11.49.49.401 | 80 | IgG | 112.977 | 0.00256231 | 0.03912 | stiff | 80mM | 200 | BSA | stiff_80mM_200 | stiff_80mM_200_IgG | 1 | 0
map-data-2019.07.31-11.49.49.401-81.jpk-force | 2019.07.31 | 4 | 4.2.6 | 11.49.49.401 | 81 | IgG | 110.751 | 0.0018338 | 0.02891 | stiff | 80mM | 200 | BSA | stiff_80mM_200 | stiff_80mM_200_IgG | 1 | 0
map-data-2019.07.31-11.49.49.401-82.jpk-force | 2019.07.31 | 4 | 4.2.6 | 11.49.49.401 | 82 | IgG | 84.2569 | 0.00262996 | 0.05705 | stiff | 80mM | 200 | BSA | stiff_80mM_200 | stiff_80mM_200_IgG | 1 | 0
map-data-2019.07.31-11.49.49.401-83.jpk-force | 2019.07.31 | 4 | 4.2.6 | 11.49.49.401 | 83 | IgG | 54.7311 | 0.00155831 | 0.05257 | stiff | 80mM | 200 | BSA | stiff_80mM_200 | stiff_80mM_200_IgG | 1 | 0
map-data-2019.07.31-11.49.49.401-84.jpk-force | 2019.07.31 | 4 | 4.2.6 | 11.49.49.401 | 84 | IgG | 51.3221 | 0.00126207 | 0.03905 | stiff | 80mM | 200 | BSA | stiff_80mM_200 | stiff_80mM_200_IgG | 1 | 0
map-data-2019.07.31-11.49.49.401-85.jpk-force | 2019.07.31 | 4 | 4.2.6 | 11.49.49.401 | 85 | IgG | 24.7089 | 0.000615 | 0.1792 | stiff | 80mM | 200 | BSA | stiff_80mM_200 | stiff_80mM_200_IgG | 1 | 0
map-data-2019.07.31-11.49.49.401-86.jpk-force | 2019.07.31 | 4 | 4.2.6 | 11.49.49.401 | 86 | IgG | 14.3254 | 0.000517868 | 0.1139 | stiff | 80mM | 200 | BSA | stiff_80mM_200 | stiff_80mM_200_IgG | 1 | 0
map-data-2019.07.31-11.49.49.401-87.jpk-force | 2019.07.31 | 4 | 4.2.6 | 11.49.49.401 | 87 | IgG | 24.6114 | 0.000432767 | 0.1136 | stiff | 80mM | 200 | BSA | stiff_80mM_200 | stiff_80mM_200_IgG | 1 | 0
map-data-2019.07.31-11.49.49.401-88.jpk-force | 2019.07.31 | 4 | 4.2.6 | 11.49.49.401 | 88 | IgG | 97.9509 | 0.0025093 | 0.05266 | stiff | 80mM | 200 | BSA | stiff_80mM_200 | stiff_80mM_200_IgG | 1 | 0
map-data-2019.07.31-11.49.49.401-89.jpk-force | 2019.07.31 | 4 | 4.2.6 | 11.49.49.401 | 89 | IgG | 43.807 | 0.00133819 | 0.06279 | stiff | 80mM | 200 | BSA | stiff_80mM_200 | stiff_80mM_200_IgG | 1 | 0
map-data-2019.07.31-11.49.49.401-90.jpk-force | 2019.07.31 | 4 | 4.2.6 | 11.49.49.401 | 90 | IgG | 121.566 | 0.00378101 | 0.06038 | stiff | 80mM | 200 | BSA | stiff_80mM_200 | stiff_80mM_200_IgG | 1 | 0
map-data-2019.07.31-11.49.49.401-91.jpk-force | 2019.07.31 | 4 | 4.2.6 | 11.49.49.401 | 91 | IgG | 303.497 | 0.00909788 | 0.05507 | stiff | 80mM | 200 | BSA | stiff_80mM_200 | stiff_80mM_200_IgG | 1 | 0
map-data-2019.07.31-11.49.49.401-92.jpk-force | 2019.07.31 | 4 | 4.2.6 | 11.49.49.401 | 92 | IgG | 11.793 | 0.00044768 | 0.1873 | stiff | 80mM | 200 | BSA | stiff_80mM_200 | stiff_80mM_200_IgG | 1 | 0
map-data-2019.07.31-11.49.49.401-93.jpk-force | 2019.07.31 | 4 | 4.2.6 | 11.49.49.401 | 93 | IgG | 11.9083 | 0.000422018 | 0.0958 | stiff | 80mM | 200 | BSA | stiff_80mM_200 | stiff_80mM_200_IgG | 1 | 0
map-data-2019.07.31-11.49.49.401-94.jpk-force | 2019.07.31 | 4 | 4.2.6 | 11.49.49.401 | 94 | IgG | 11.8765 | 0.000350076 | 0.08032 | stiff | 80mM | 200 | BSA | stiff_80mM_200 | stiff_80mM_200_IgG | 1 | 0
map-data-2019.07.31-11.49.49.401-95.jpk-force | 2019.07.31 | 4 | 4.2.6 | 11.49.49.401 | 95 | IgG | 48.0425 | 0.000889189 | 0.0399 | stiff | 80mM | 200 | BSA | stiff_80mM_200 | stiff_80mM_200_IgG | 1 | 0
map-data-2019.07.31-11.49.49.401-96.jpk-force | 2019.07.31 | 4 | 4.2.6 | 11.49.49.401 | 96 | IgG | 23.3188 | 0.000474298 | 0.1176 | stiff | 80mM | 200 | BSA | stiff_80mM_200 | stiff_80mM_200_IgG | 1 | 0
map-data-2019.07.31-11.49.49.401-97.jpk-force | 2019.07.31 | 4 | 4.2.6 | 11.49.49.401 | 97 | IgG | 94.6443 | 0.00311005 | 0.07045 | stiff | 80mM | 200 | BSA | stiff_80mM_200 | stiff_80mM_200_IgG | 1 | 0
map-data-2019.07.31-11.49.49.401-98.jpk-force | 2019.07.31 | 4 | 4.2.6 | 11.49.49.401 | 98 | IgG | 56.4838 | 0.000913305 | 0.03759 | stiff | 80mM | 200 | BSA | stiff_80mM_200 | stiff_80mM_200_IgG | 1 | 0
map-data-2019.07.31-11.49.49.401-99.jpk-force | 2019.07.31 | 4 | 4.2.6 | 11.49.49.401 | 99 | IgG | 30.7915 | 0.000761708 | 0.14272 | stiff | 80mM | 200 | BSA | stiff_80mM_200 | stiff_80mM_200_IgG | 1 | 0
map-data-2019.07.30-16.18.24.814-00.jpk-force | 2019.07.30 | 4 | 4.2.7 | 16.18.24.814 | 0 | IgG | 59.1293 | 0.0022802 | 0.06071 | stiff | sulfo | 200 | BSA | stiff_sulfo_200 | stiff_sulfo_200_IgG | 1 | 0
map-data-2019.07.30-16.18.24.814-01.jpk-force | 2019.07.30 | 4 | 4.2.7 | 16.18.24.814 | 1 | IgG | 109.85 | 0.0133183 | 0.30306 | stiff | sulfo | 200 | BSA | stiff_sulfo_200 | stiff_sulfo_200_IgG | 1 | 0
map-data-2019.07.30-16.18.24.814-02.jpk-force | 2019.07.30 | 4 | 4.2.7 | 16.18.24.814 | 2 | IgG | 282.352 | 0.0207811 | 0.30681 | stiff | sulfo | 200 | BSA | stiff_sulfo_200 | stiff_sulfo_200_IgG | 1 | 0
map-data-2019.07.30-16.18.24.814-03.jpk-force | 2019.07.30 | 4 | 4.2.7 | 16.18.24.814 | 3 | IgG | 82.3933 | 0.00633861 | 0.13718 | stiff | sulfo | 200 | BSA | stiff_sulfo_200 | stiff_sulfo_200_IgG | 1 | 0
map-data-2019.07.30-16.18.24.814-04.jpk-force | 2019.07.30 | 4 | 4.2.7 | 16.18.24.814 | 4 | IgG | 10.1583 | 0.000508792 | 0.10812 | stiff | sulfo | 200 | BSA | stiff_sulfo_200 | stiff_sulfo_200_IgG | 1 | 0
map-data-2019.07.30-16.18.24.814-05.jpk-force | 2019.07.30 | 4 | 4.2.7 | 16.18.24.814 | 5 | IgG | 56.1424 | 0.00332958 | 0.10725 | stiff | sulfo | 200 | BSA | stiff_sulfo_200 | stiff_sulfo_200_IgG | 1 | 0
map-data-2019.07.30-16.18.24.814-06.jpk-force | 2019.07.30 | 4 | 4.2.7 | 16.18.24.814 | 6 | IgG | 24.5341 | 0.000883234 | 0.06173 | stiff | sulfo | 200 | BSA | stiff_sulfo_200 | stiff_sulfo_200_IgG | 1 | 0
map-data-2019.07.30-16.18.24.814-07.jpk-force | 2019.07.30 | 4 | 4.2.7 | 16.18.24.814 | 7 | IgG | 66.0585 | 0.00394213 | 0.11242 | stiff | sulfo | 200 | BSA | stiff_sulfo_200 | stiff_sulfo_200_IgG | 1 | 0
map-data-2019.07.30-16.18.24.814-08.jpk-force | 2019.07.30 | 4 | 4.2.7 | 16.18.24.814 | 8 | IgG | 137.962 | 0.0106209 | 0.18895 | stiff | sulfo | 200 | BSA | stiff_sulfo_200 | stiff_sulfo_200_IgG | 1 | 0
map-data-2019.07.30-16.18.24.814-09.jpk-force | 2019.07.30 | 4 | 4.2.7 | 16.18.24.814 | 9 | IgG | 12.3402 | 0.00062797 | 0.10528 | stiff | sulfo | 200 | BSA | stiff_sulfo_200 | stiff_sulfo_200_IgG | 1 | 0
map-data-2019.07.30-16.18.24.814-10.jpk-force | 2019.07.30 | 4 | 4.2.7 | 16.18.24.814 | 10 | IgG | 24.4906 | 0.000943793 | 0.18233 | stiff | sulfo | 200 | BSA | stiff_sulfo_200 | stiff_sulfo_200_IgG | 1 | 0
map-data-2019.07.30-16.18.24.814-11.jpk-force | 2019.07.30 | 4 | 4.2.7 | 16.18.24.814 | 11 | IgG | 12.5202 | 0.000610381 | 0.11628 | stiff | sulfo | 200 | BSA | stiff_sulfo_200 | stiff_sulfo_200_IgG | 1 | 0
map-data-2019.07.30-16.18.24.814-12.jpk-force | 2019.07.30 | 4 | 4.2.7 | 16.18.24.814 | 12 | IgG | 114.893 | 0.00587533 | 0.11924 | stiff | sulfo | 200 | BSA | stiff_sulfo_200 | stiff_sulfo_200_IgG | 1 | 0
map-data-2019.07.30-16.18.24.814-13.jpk-force | 2019.07.30 | 4 | 4.2.7 | 16.18.24.814 | 13 | IgG | 73.6803 | 0.00303547 | 0.09271 | stiff | sulfo | 200 | BSA | stiff_sulfo_200 | stiff_sulfo_200_IgG | 1 | 0
map-data-2019.07.30-16.18.24.814-14.jpk-force | 2019.07.30 | 4 | 4.2.7 | 16.18.24.814 | 14 | IgG | 10.1261 | 0.000322605 | 0.2176 | stiff | sulfo | 200 | BSA | stiff_sulfo_200 | stiff_sulfo_200_IgG | 1 | 0
map-data-2019.07.30-16.18.24.814-15.jpk-force | 2019.07.30 | 4 | 4.2.7 | 16.18.24.814 | 15 | IgG | 33.3889 | 0.00133497 | 0.06305 | stiff | sulfo | 200 | BSA | stiff_sulfo_200 | stiff_sulfo_200_IgG | 1 | 0
map-data-2019.07.30-16.18.24.814-16.jpk-force | 2019.07.30 | 4 | 4.2.7 | 16.18.24.814 | 16 | IgG | 20.6071 | 0.00147435 | 0.5466 | stiff | sulfo | 200 | BSA | stiff_sulfo_200 | stiff_sulfo_200_IgG | 1 | 0
map-data-2019.07.30-16.18.24.814-17.jpk-force | 2019.07.30 | 4 | 4.2.7 | 16.18.24.814 | 17 | IgG | 15.2953 | 0.000826383 | 0.3637 | stiff | sulfo | 200 | BSA | stiff_sulfo_200 | stiff_sulfo_200_IgG | 1 | 0
map-data-2019.07.30-16.18.24.814-18.jpk-force | 2019.07.30 | 4 | 4.2.7 | 16.18.24.814 | 18 | IgG | 56.4969 | 0.00166004 | 0.0648 | stiff | sulfo | 200 | BSA | stiff_sulfo_200 | stiff_sulfo_200_IgG | 1 | 0
map-data-2019.07.30-16.18.24.814-19.jpk-force | 2019.07.30 | 4 | 4.2.7 | 16.18.24.814 | 19 | IgG | 74.3296 | 0.00136054 | 0.03872 | stiff | sulfo | 200 | BSA | stiff_sulfo_200 | stiff_sulfo_200_IgG | 1 | 0
map-data-2019.07.30-16.18.24.814-20.jpk-force | 2019.07.30 | 4 | 4.2.7 | 16.18.24.814 | 20 | IgG | 8.62972 | 0.000312304 | 0.12833 | stiff | sulfo | 200 | BSA | stiff_sulfo_200 | stiff_sulfo_200_IgG | 1 | 0
map-data-2019.07.30-16.18.24.814-21.jpk-force | 2019.07.30 | 4 | 4.2.7 | 16.18.24.814 | 21 | IgG | 556.068 | 0.0190262 | 0.10245 | stiff | sulfo | 200 | BSA | stiff_sulfo_200 | stiff_sulfo_200_IgG | 1 | 0
map-data-2019.07.30-16.18.24.814-22.jpk-force | 2019.07.30 | 4 | 4.2.7 | 16.18.24.814 | 22 | IgG | 1271.33 | 0.0905647 | 0.20752 | stiff | sulfo | 200 | BSA | stiff_sulfo_200 | stiff_sulfo_200_IgG | 1 | 0
map-data-2019.07.30-16.18.24.814-23.jpk-force | 2019.07.30 | 4 | 4.2.7 | 16.18.24.814 | 23 | IgG | 8.79088 | 0.000550903 | 0.1542 | stiff | sulfo | 200 | BSA | stiff_sulfo_200 | stiff_sulfo_200_IgG | 1 | 0
map-data-2019.07.30-16.18.24.814-24.jpk-force | 2019.07.30 | 4 | 4.2.7 | 16.18.24.814 | 24 | IgG | 10.7975 | 0.00057355 | 0.18321 | stiff | sulfo | 200 | BSA | stiff_sulfo_200 | stiff_sulfo_200_IgG | 1 | 0
map-data-2019.07.30-16.18.24.814-25.jpk-force | 2019.07.30 | 4 | 4.2.7 | 16.18.24.814 | 25 | IgG | 14.4524 | 0.00128006 | 0.4311 | stiff | sulfo | 200 | BSA | stiff_sulfo_200 | stiff_sulfo_200_IgG | 1 | 0
map-data-2019.07.30-16.18.24.814-26.jpk-force | 2019.07.30 | 4 | 4.2.7 | 16.18.24.814 | 26 | IgG | 10.6656 | 0.000787062 | 0.17379 | stiff | sulfo | 200 | BSA | stiff_sulfo_200 | stiff_sulfo_200_IgG | 1 | 0
map-data-2019.07.30-16.18.24.814-27.jpk-force | 2019.07.30 | 4 | 4.2.7 | 16.18.24.814 | 27 | IgG | 95.6701 | 0.00127916 | 0.02414 | stiff | sulfo | 200 | BSA | stiff_sulfo_200 | stiff_sulfo_200_IgG | 1 | 0
map-data-2019.07.30-16.18.24.814-28.jpk-force | 2019.07.30 | 4 | 4.2.7 | 16.18.24.814 | 28 | IgG | 25.2093 | 0.00104382 | 0.3862 | stiff | sulfo | 200 | BSA | stiff_sulfo_200 | stiff_sulfo_200_IgG | 1 | 0
map-data-2019.07.30-16.18.24.814-29.jpk-force | 2019.07.30 | 4 | 4.2.7 | 16.18.24.814 | 29 | IgG | 224.166 | 0.00971069 | 0.08943 | stiff | sulfo | 200 | BSA | stiff_sulfo_200 | stiff_sulfo_200_IgG | 1 | 0
map-data-2019.07.30-16.18.24.814-30.jpk-force | 2019.07.30 | 4 | 4.2.7 | 16.18.24.814 | 30 | IgG | 46.5321 | 0.00214257 | 0.0763 | stiff | sulfo | 200 | BSA | stiff_sulfo_200 | stiff_sulfo_200_IgG | 1 | 0
map-data-2019.07.30-16.18.24.814-31.jpk-force | 2019.07.30 | 4 | 4.2.7 | 16.18.24.814 | 31 | IgG | 50.4028 | 0.000973588 | 0.2301 | stiff | sulfo | 200 | BSA | stiff_sulfo_200 | stiff_sulfo_200_IgG | 1 | 0
map-data-2019.07.30-16.18.24.814-32.jpk-force | 2019.07.30 | 4 | 4.2.7 | 16.18.24.814 | 32 | IgG | 393.582 | 0.0112902 | 0.05815 | stiff | sulfo | 200 | BSA | stiff_sulfo_200 | stiff_sulfo_200_IgG | 1 | 0
map-data-2019.07.30-16.18.24.814-33.jpk-force | 2019.07.30 | 4 | 4.2.7 | 16.18.24.814 | 33 | IgG | 563.087 | 0.048861 | 0.29495 | stiff | sulfo | 200 | BSA | stiff_sulfo_200 | stiff_sulfo_200_IgG | 1 | 0
map-data-2019.07.30-16.18.24.814-34.jpk-force | 2019.07.30 | 4 | 4.2.7 | 16.18.24.814 | 34 | IgG | 26.6671 | 0.000672271 | 0.22615 | stiff | sulfo | 200 | BSA | stiff_sulfo_200 | stiff_sulfo_200_IgG | 1 | 0
map-data-2019.07.30-16.18.24.814-35.jpk-force | 2019.07.30 | 4 | 4.2.7 | 16.18.24.814 | 35 | IgG | 8.93027 | 0.000775997 | 0.2891 | stiff | sulfo | 200 | BSA | stiff_sulfo_200 | stiff_sulfo_200_IgG | 1 | 0
map-data-2019.07.30-16.18.24.814-36.jpk-force | 2019.07.30 | 4 | 4.2.7 | 16.18.24.814 | 36 | IgG | 112.264 | 0.00443681 | 0.07778 | stiff | sulfo | 200 | BSA | stiff_sulfo_200 | stiff_sulfo_200_IgG | 1 | 0
map-data-2019.07.30-16.18.24.814-37.jpk-force | 2019.07.30 | 4 | 4.2.7 | 16.18.24.814 | 37 | IgG | 171.652 | 0.00393663 | 0.06468 | stiff | sulfo | 200 | BSA | stiff_sulfo_200 | stiff_sulfo_200_IgG | 1 | 0
map-data-2019.07.30-16.18.24.814-38.jpk-force | 2019.07.30 | 4 | 4.2.7 | 16.18.24.814 | 38 | IgG | 9.9718 | 0.000381615 | 0.11089 | stiff | sulfo | 200 | BSA | stiff_sulfo_200 | stiff_sulfo_200_IgG | 1 | 0
map-data-2019.07.30-16.18.24.814-39.jpk-force | 2019.07.30 | 4 | 4.2.7 | 16.18.24.814 | 39 | IgG | 106.31 | 0.00143321 | 0.02572 | stiff | sulfo | 200 | BSA | stiff_sulfo_200 | stiff_sulfo_200_IgG | 1 | 0
map-data-2019.07.30-16.18.24.814-40.jpk-force | 2019.07.30 | 4 | 4.2.7 | 16.18.24.814 | 40 | IgG | 39.3802 | 0.00212495 | 0.08114 | stiff | sulfo | 200 | BSA | stiff_sulfo_200 | stiff_sulfo_200_IgG | 1 | 0
map-data-2019.07.30-16.18.24.814-41.jpk-force | 2019.07.30 | 4 | 4.2.7 | 16.18.24.814 | 41 | IgG | 86.4447 | 0.00435187 | 0.12834 | stiff | sulfo | 200 | BSA | stiff_sulfo_200 | stiff_sulfo_200_IgG | 1 | 0
map-data-2019.07.30-16.18.24.814-42.jpk-force | 2019.07.30 | 4 | 4.2.7 | 16.18.24.814 | 42 | IgG | 141.049 | 0.00598761 | 0.08609 | stiff | sulfo | 200 | BSA | stiff_sulfo_200 | stiff_sulfo_200_IgG | 1 | 0
map-data-2019.07.30-16.18.24.814-43.jpk-force | 2019.07.30 | 4 | 4.2.7 | 16.18.24.814 | 43 | IgG | 21.6375 | 0.000460574 | 0.13827 | stiff | sulfo | 200 | BSA | stiff_sulfo_200 | stiff_sulfo_200_IgG | 1 | 0
map-data-2019.07.30-16.18.24.814-44.jpk-force | 2019.07.30 | 4 | 4.2.7 | 16.18.24.814 | 44 | IgG | 28.5386 | 0.00110948 | 0.22311 | stiff | sulfo | 200 | BSA | stiff_sulfo_200 | stiff_sulfo_200_IgG | 1 | 0
map-data-2019.07.30-16.18.24.814-45.jpk-force | 2019.07.30 | 4 | 4.2.7 | 16.18.24.814 | 45 | IgG | 200.036 | 0.00473148 | 0.10237 | stiff | sulfo | 200 | BSA | stiff_sulfo_200 | stiff_sulfo_200_IgG | 1 | 0
map-data-2019.07.30-16.18.24.814-46.jpk-force | 2019.07.30 | 4 | 4.2.7 | 16.18.24.814 | 46 | IgG | 9.35176 | 0.000576995 | 0.2517 | stiff | sulfo | 200 | BSA | stiff_sulfo_200 | stiff_sulfo_200_IgG | 1 | 0
map-data-2019.07.30-16.18.24.814-47.jpk-force | 2019.07.30 | 4 | 4.2.7 | 16.18.24.814 | 47 | IgG | 216.701 | 0.00556035 | 0.06312 | stiff | sulfo | 200 | BSA | stiff_sulfo_200 | stiff_sulfo_200_IgG | 1 | 0
map-data-2019.07.30-16.18.24.814-48.jpk-force | 2019.07.30 | 4 | 4.2.7 | 16.18.24.814 | 48 | IgG | 10.0229 | 0.000893847 | 0.1864 | stiff | sulfo | 200 | BSA | stiff_sulfo_200 | stiff_sulfo_200_IgG | 1 | 0
map-data-2019.07.30-16.18.24.814-49.jpk-force | 2019.07.30 | 4 | 4.2.7 | 16.18.24.814 | 49 | IgG | 18.6816 | 0.00126305 | 0.453 | stiff | sulfo | 200 | BSA | stiff_sulfo_200 | stiff_sulfo_200_IgG | 1 | 0
map-data-2019.07.30-16.18.24.814-50.jpk-force | 2019.07.30 | 4 | 4.2.7 | 16.18.24.814 | 50 | IgG | 58.6943 | 0.00380099 | 0.1285 | stiff | sulfo | 200 | BSA | stiff_sulfo_200 | stiff_sulfo_200_IgG | 1 | 0
map-data-2019.07.30-16.18.24.814-51.jpk-force | 2019.07.30 | 4 | 4.2.7 | 16.18.24.814 | 51 | IgG | 75.1544 | 0.00192714 | 0.4593 | stiff | sulfo | 200 | BSA | stiff_sulfo_200 | stiff_sulfo_200_IgG | 1 | 0
map-data-2019.07.30-16.18.24.814-52.jpk-force | 2019.07.30 | 4 | 4.2.7 | 16.18.24.814 | 52 | IgG | 14.9817 | 0.00136942 | 0.20754 | stiff | sulfo | 200 | BSA | stiff_sulfo_200 | stiff_sulfo_200_IgG | 1 | 0
map-data-2019.07.30-16.18.24.814-53.jpk-force | 2019.07.30 | 4 | 4.2.7 | 16.18.24.814 | 53 | IgG | 71.2872 | 0.00207332 | 0.05504 | stiff | sulfo | 200 | BSA | stiff_sulfo_200 | stiff_sulfo_200_IgG | 1 | 0
map-data-2019.07.30-16.18.24.814-54.jpk-force | 2019.07.30 | 4 | 4.2.7 | 16.18.24.814 | 54 | IgG | 44.044 | 0.000571194 | 0.02414 | stiff | sulfo | 200 | BSA | stiff_sulfo_200 | stiff_sulfo_200_IgG | 1 | 0
map-data-2019.07.30-16.18.24.814-55.jpk-force | 2019.07.30 | 4 | 4.2.7 | 16.18.24.814 | 55 | IgG | 78.1778 | 0.00505845 | 0.17298 | stiff | sulfo | 200 | BSA | stiff_sulfo_200 | stiff_sulfo_200_IgG | 1 | 0
map-data-2019.07.30-16.18.24.814-56.jpk-force | 2019.07.30 | 4 | 4.2.7 | 16.18.24.814 | 56 | IgG | 61.4109 | 0.000835918 | 0.0338 | stiff | sulfo | 200 | BSA | stiff_sulfo_200 | stiff_sulfo_200_IgG | 1 | 0
map-data-2019.07.30-16.18.24.814-57.jpk-force | 2019.07.30 | 4 | 4.2.7 | 16.18.24.814 | 57 | IgG | 126.195 | 0.00661218 | 0.1078 | stiff | sulfo | 200 | BSA | stiff_sulfo_200 | stiff_sulfo_200_IgG | 1 | 0
map-data-2019.07.30-16.18.24.814-58.jpk-force | 2019.07.30 | 4 | 4.2.7 | 16.18.24.814 | 58 | IgG | 31.0059 | 0.000542205 | 0.16647 | stiff | sulfo | 200 | BSA | stiff_sulfo_200 | stiff_sulfo_200_IgG | 1 | 0
map-data-2019.07.30-16.18.24.814-59.jpk-force | 2019.07.30 | 4 | 4.2.7 | 16.18.24.814 | 59 | IgG | 11.3446 | 0.000587979 | 0.09773 | stiff | sulfo | 200 | BSA | stiff_sulfo_200 | stiff_sulfo_200_IgG | 1 | 0
map-data-2019.07.30-16.18.24.814-60.jpk-force | 2019.07.30 | 4 | 4.2.7 | 16.18.24.814 | 60 | IgG | 87.7642 | 0.00142212 | 0.02894 | stiff | sulfo | 200 | BSA | stiff_sulfo_200 | stiff_sulfo_200_IgG | 1 | 0
map-data-2019.07.30-16.18.24.814-61.jpk-force | 2019.07.30 | 4 | 4.2.7 | 16.18.24.814 | 61 | IgG | 14.4893 | 0.00137731 | 0.4558 | stiff | sulfo | 200 | BSA | stiff_sulfo_200 | stiff_sulfo_200_IgG | 1 | 0
map-data-2019.07.30-16.18.24.814-62.jpk-force | 2019.07.30 | 4 | 4.2.7 | 16.18.24.814 | 62 | IgG | 12.7037 | 0.000407135 | 0.115 | stiff | sulfo | 200 | BSA | stiff_sulfo_200 | stiff_sulfo_200_IgG | 1 | 0
map-data-2019.07.30-16.18.24.814-63.jpk-force | 2019.07.30 | 4 | 4.2.7 | 16.18.24.814 | 63 | IgG | 483.358 | 0.0278816 | 0.17573 | stiff | sulfo | 200 | BSA | stiff_sulfo_200 | stiff_sulfo_200_IgG | 1 | 0
map-data-2019.07.30-16.18.24.814-64.jpk-force | 2019.07.30 | 4 | 4.2.7 | 16.18.24.814 | 64 | IgG | 36.803 | 0.000869496 | 0.21608 | stiff | sulfo | 200 | BSA | stiff_sulfo_200 | stiff_sulfo_200_IgG | 1 | 0
map-data-2019.07.30-16.18.24.814-65.jpk-force | 2019.07.30 | 4 | 4.2.7 | 16.18.24.814 | 65 | IgG | 9.73178 | 0.000309673 | 0.11265 | stiff | sulfo | 200 | BSA | stiff_sulfo_200 | stiff_sulfo_200_IgG | 1 | 0
map-data-2019.07.30-16.18.24.814-66.jpk-force | 2019.07.30 | 4 | 4.2.7 | 16.18.24.814 | 66 | IgG | 100.69 | 0.00346057 | 0.09263 | stiff | sulfo | 200 | BSA | stiff_sulfo_200 | stiff_sulfo_200_IgG | 1 | 0
map-data-2019.07.30-16.18.24.814-67.jpk-force | 2019.07.30 | 4 | 4.2.7 | 16.18.24.814 | 67 | IgG | 7.70058 | 0.000504198 | 0.2243 | stiff | sulfo | 200 | BSA | stiff_sulfo_200 | stiff_sulfo_200_IgG | 1 | 0
map-data-2019.07.30-16.18.24.814-68.jpk-force | 2019.07.30 | 4 | 4.2.7 | 16.18.24.814 | 68 | IgG | 197.146 | 0.00532876 | 0.04522 | stiff | sulfo | 200 | BSA | stiff_sulfo_200 | stiff_sulfo_200_IgG | 1 | 0
map-data-2019.07.30-16.18.24.814-69.jpk-force | 2019.07.30 | 4 | 4.2.7 | 16.18.24.814 | 69 | IgG | 79.1145 | 0.0050431 | 0.17852 | stiff | sulfo | 200 | BSA | stiff_sulfo_200 | stiff_sulfo_200_IgG | 1 | 0
map-data-2019.07.30-16.18.24.814-70.jpk-force | 2019.07.30 | 4 | 4.2.7 | 16.18.24.814 | 70 | IgG | 117.434 | 0.00180975 | 0.0485 | stiff | sulfo | 200 | BSA | stiff_sulfo_200 | stiff_sulfo_200_IgG | 1 | 0
map-data-2019.07.30-16.18.24.814-71.jpk-force | 2019.07.30 | 4 | 4.2.7 | 16.18.24.814 | 71 | IgG | 493.142 | 0.028657 | 0.12916 | stiff | sulfo | 200 | BSA | stiff_sulfo_200 | stiff_sulfo_200_IgG | 1 | 0
map-data-2019.07.30-16.18.24.814-72.jpk-force | 2019.07.30 | 4 | 4.2.7 | 16.18.24.814 | 72 | IgG | 11.544 | 0.00155417 | 0.5501 | stiff | sulfo | 200 | BSA | stiff_sulfo_200 | stiff_sulfo_200_IgG | 1 | 0
map-data-2019.07.30-16.18.24.814-73.jpk-force | 2019.07.30 | 4 | 4.2.7 | 16.18.24.814 | 73 | IgG | 194.35 | 0.00659698 | 0.15907 | stiff | sulfo | 200 | BSA | stiff_sulfo_200 | stiff_sulfo_200_IgG | 1 | 0
map-data-2019.07.30-16.18.24.814-74.jpk-force | 2019.07.30 | 4 | 4.2.7 | 16.18.24.814 | 74 | IgG | 30.0225 | 0.00105294 | 0.07835 | stiff | sulfo | 200 | BSA | stiff_sulfo_200 | stiff_sulfo_200_IgG | 1 | 0
map-data-2019.07.30-16.18.24.814-75.jpk-force | 2019.07.30 | 4 | 4.2.7 | 16.18.24.814 | 75 | IgG | 396.666 | 0.0112234 | 0.05496 | stiff | sulfo | 200 | BSA | stiff_sulfo_200 | stiff_sulfo_200_IgG | 1 | 0
map-data-2019.07.30-16.18.24.814-76.jpk-force | 2019.07.30 | 4 | 4.2.7 | 16.18.24.814 | 76 | IgG | 18.5171 | 0.000398737 | 0.04901 | stiff | sulfo | 200 | BSA | stiff_sulfo_200 | stiff_sulfo_200_IgG | 1 | 0
map-data-2019.07.30-16.18.24.814-77.jpk-force | 2019.07.30 | 4 | 4.2.7 | 16.18.24.814 | 77 | IgG | 10.7163 | 0.000384123 | 0.10401 | stiff | sulfo | 200 | BSA | stiff_sulfo_200 | stiff_sulfo_200_IgG | 1 | 0
map-data-2019.07.30-16.18.24.814-78.jpk-force | 2019.07.30 | 4 | 4.2.7 | 16.18.24.814 | 78 | IgG | 240.482 | 0.0156615 | 0.1306 | stiff | sulfo | 200 | BSA | stiff_sulfo_200 | stiff_sulfo_200_IgG | 1 | 0
map-data-2019.07.30-16.18.24.814-79.jpk-force | 2019.07.30 | 4 | 4.2.7 | 16.18.24.814 | 79 | IgG | 358.286 | 0.0220659 | 0.16742 | stiff | sulfo | 200 | BSA | stiff_sulfo_200 | stiff_sulfo_200_IgG | 1 | 0
map-data-2019.07.30-16.18.24.814-80.jpk-force | 2019.07.30 | 4 | 4.2.7 | 16.18.24.814 | 80 | IgG | 35.9112 | 0.00113152 | 0.05706 | stiff | sulfo | 200 | BSA | stiff_sulfo_200 | stiff_sulfo_200_IgG | 1 | 0
map-data-2019.07.30-16.18.24.814-81.jpk-force | 2019.07.30 | 4 | 4.2.7 | 16.18.24.814 | 81 | IgG | 34.7175 | 0.000779901 | 0.2545 | stiff | sulfo | 200 | BSA | stiff_sulfo_200 | stiff_sulfo_200_IgG | 1 | 0
map-data-2019.07.30-16.18.24.814-82.jpk-force | 2019.07.30 | 4 | 4.2.7 | 16.18.24.814 | 82 | IgG | 19.1811 | 0.000518229 | 0.1993 | stiff | sulfo | 200 | BSA | stiff_sulfo_200 | stiff_sulfo_200_IgG | 1 | 0
map-data-2019.07.30-16.18.24.814-83.jpk-force | 2019.07.30 | 4 | 4.2.7 | 16.18.24.814 | 83 | IgG | 17.3831 | 0.00100671 | 0.332 | stiff | sulfo | 200 | BSA | stiff_sulfo_200 | stiff_sulfo_200_IgG | 1 | 0
map-data-2019.07.30-16.18.24.814-84.jpk-force | 2019.07.30 | 4 | 4.2.7 | 16.18.24.814 | 84 | IgG | 12.9924 | 0.00110569 | 0.3178 | stiff | sulfo | 200 | BSA | stiff_sulfo_200 | stiff_sulfo_200_IgG | 1 | 0
map-data-2019.07.30-16.18.24.814-85.jpk-force | 2019.07.30 | 4 | 4.2.7 | 16.18.24.814 | 85 | IgG | 223.849 | 0.00554108 | 0.05823 | stiff | sulfo | 200 | BSA | stiff_sulfo_200 | stiff_sulfo_200_IgG | 1 | 0
map-data-2019.07.30-16.18.24.814-86.jpk-force | 2019.07.30 | 4 | 4.2.7 | 16.18.24.814 | 86 | IgG | 35.5131 | 0.00117321 | 0.34622 | stiff | sulfo | 200 | BSA | stiff_sulfo_200 | stiff_sulfo_200_IgG | 1 | 0
map-data-2019.07.30-16.18.24.814-87.jpk-force | 2019.07.30 | 4 | 4.2.7 | 16.18.24.814 | 87 | IgG | 239.939 | 0.0047529 | 0.03708 | stiff | sulfo | 200 | BSA | stiff_sulfo_200 | stiff_sulfo_200_IgG | 1 | 0
map-data-2019.07.30-16.18.24.814-88.jpk-force | 2019.07.30 | 4 | 4.2.7 | 16.18.24.814 | 88 | IgG | 228.86 | 0.00616117 | 0.05176 | stiff | sulfo | 200 | BSA | stiff_sulfo_200 | stiff_sulfo_200_IgG | 1 | 0
map-data-2019.07.30-16.18.24.814-89.jpk-force | 2019.07.30 | 4 | 4.2.7 | 16.18.24.814 | 89 | IgG | 8.28677 | 0.000767051 | 0.17284 | stiff | sulfo | 200 | BSA | stiff_sulfo_200 | stiff_sulfo_200_IgG | 1 | 0
map-data-2019.07.30-16.18.24.814-90.jpk-force | 2019.07.30 | 4 | 4.2.7 | 16.18.24.814 | 90 | IgG | 55.0979 | 0.00184581 | 0.05994 | stiff | sulfo | 200 | BSA | stiff_sulfo_200 | stiff_sulfo_200_IgG | 1 | 0
map-data-2019.07.30-16.18.24.814-91.jpk-force | 2019.07.30 | 4 | 4.2.7 | 16.18.24.814 | 91 | IgG | 50.4452 | 0.000653703 | 0.04033 | stiff | sulfo | 200 | BSA | stiff_sulfo_200 | stiff_sulfo_200_IgG | 1 | 0
map-data-2019.07.30-16.18.24.814-92.jpk-force | 2019.07.30 | 4 | 4.2.7 | 16.18.24.814 | 92 | IgG | 10.321 | 0.000700599 | 0.1204 | stiff | sulfo | 200 | BSA | stiff_sulfo_200 | stiff_sulfo_200_IgG | 1 | 0
map-data-2019.07.30-16.18.24.814-93.jpk-force | 2019.07.30 | 4 | 4.2.7 | 16.18.24.814 | 93 | IgG | 8.67643 | 0.000401108 | 0.1585 | stiff | sulfo | 200 | BSA | stiff_sulfo_200 | stiff_sulfo_200_IgG | 1 | 0
map-data-2019.07.30-16.18.24.814-94.jpk-force | 2019.07.30 | 4 | 4.2.7 | 16.18.24.814 | 94 | IgG | 20.3722 | 0.000714604 | 0.1666 | stiff | sulfo | 200 | BSA | stiff_sulfo_200 | stiff_sulfo_200_IgG | 1 | 0
map-data-2019.07.30-16.18.24.814-95.jpk-force | 2019.07.30 | 4 | 4.2.7 | 16.18.24.814 | 95 | IgG | 13.6849 | 0.000547036 | 0.2435 | stiff | sulfo | 200 | BSA | stiff_sulfo_200 | stiff_sulfo_200_IgG | 1 | 0
map-data-2019.07.30-16.18.24.814-96.jpk-force | 2019.07.30 | 4 | 4.2.7 | 16.18.24.814 | 96 | IgG | 12.276 | 0.000552527 | 0.16657 | stiff | sulfo | 200 | BSA | stiff_sulfo_200 | stiff_sulfo_200_IgG | 1 | 0
map-data-2019.07.30-16.18.24.814-97.jpk-force | 2019.07.30 | 4 | 4.2.7 | 16.18.24.814 | 97 | IgG | 16.351 | 0.000927473 | 0.2544 | stiff | sulfo | 200 | BSA | stiff_sulfo_200 | stiff_sulfo_200_IgG | 1 | 0
map-data-2019.07.30-16.18.24.814-98.jpk-force | 2019.07.30 | 4 | 4.2.7 | 16.18.24.814 | 98 | IgG | 11.9739 | 0.000471327 | 0.1443 | stiff | sulfo | 200 | BSA | stiff_sulfo_200 | stiff_sulfo_200_IgG | 1 | 0
map-data-2019.07.30-16.18.24.814-99.jpk-force | 2019.07.30 | 4 | 4.2.7 | 16.18.24.814 | 99 | IgG | 299.175 | 0.0073714 | 0.05008 | stiff | sulfo | 200 | BSA | stiff_sulfo_200 | stiff_sulfo_200_IgG | 1 | 0
map-data-2019.07.30-16.27.18.149-00.jpk-force | 2019.07.30 | 4 | 4.2.7 | 16.27.18.149 | 0 | IgG | 231.65 | 0.0114111 | 0.11672 | stiff | sulfo | 200 | BSA | stiff_sulfo_200 | stiff_sulfo_200_IgG | 1 | 0
map-data-2019.07.30-16.27.18.149-01.jpk-force | 2019.07.30 | 4 | 4.2.7 | 16.27.18.149 | 1 | IgG | 519.096 | 0.0265258 | 0.13943 | stiff | sulfo | 200 | BSA | stiff_sulfo_200 | stiff_sulfo_200_IgG | 1 | 0
map-data-2019.07.30-16.27.18.149-02.jpk-force | 2019.07.30 | 4 | 4.2.7 | 16.27.18.149 | 2 | IgG | 11.4495 | 0.00106411 | 0.4053 | stiff | sulfo | 200 | BSA | stiff_sulfo_200 | stiff_sulfo_200_IgG | 1 | 0
map-data-2019.07.30-16.27.18.149-03.jpk-force | 2019.07.30 | 4 | 4.2.7 | 16.27.18.149 | 3 | IgG | 42.8637 | 0.00224162 | 0.15631 | stiff | sulfo | 200 | BSA | stiff_sulfo_200 | stiff_sulfo_200_IgG | 1 | 0
map-data-2019.07.30-16.27.18.149-04.jpk-force | 2019.07.30 | 4 | 4.2.7 | 16.27.18.149 | 4 | IgG | 24.4798 | 0.000572938 | 0.11022 | stiff | sulfo | 200 | BSA | stiff_sulfo_200 | stiff_sulfo_200_IgG | 1 | 0
map-data-2019.07.30-16.27.18.149-05.jpk-force | 2019.07.30 | 4 | 4.2.7 | 16.27.18.149 | 5 | IgG | 9.52868 | 0.000531753 | 0.18356 | stiff | sulfo | 200 | BSA | stiff_sulfo_200 | stiff_sulfo_200_IgG | 1 | 0
map-data-2019.07.30-16.27.18.149-06.jpk-force | 2019.07.30 | 4 | 4.2.7 | 16.27.18.149 | 6 | IgG | 9.33522 | 0.000520183 | 0.12436 | stiff | sulfo | 200 | BSA | stiff_sulfo_200 | stiff_sulfo_200_IgG | 1 | 0
map-data-2019.07.30-16.27.18.149-07.jpk-force | 2019.07.30 | 4 | 4.2.7 | 16.27.18.149 | 7 | IgG | 10.2762 | 0.00142565 | 0.4157 | stiff | sulfo | 200 | BSA | stiff_sulfo_200 | stiff_sulfo_200_IgG | 1 | 0
map-data-2019.07.30-16.27.18.149-08.jpk-force | 2019.07.30 | 4 | 4.2.7 | 16.27.18.149 | 8 | IgG | 29.537 | 0.000719766 | 0.2176 | stiff | sulfo | 200 | BSA | stiff_sulfo_200 | stiff_sulfo_200_IgG | 1 | 0
map-data-2019.07.30-16.27.18.149-09.jpk-force | 2019.07.30 | 4 | 4.2.7 | 16.27.18.149 | 9 | IgG | 110.953 | 0.0109856 | 0.24623 | stiff | sulfo | 200 | BSA | stiff_sulfo_200 | stiff_sulfo_200_IgG | 1 | 0
map-data-2019.07.30-16.27.18.149-10.jpk-force | 2019.07.30 | 4 | 4.2.7 | 16.27.18.149 | 10 | IgG | 11.8292 | 0.000504462 | 0.11325 | stiff | sulfo | 200 | BSA | stiff_sulfo_200 | stiff_sulfo_200_IgG | 1 | 0
map-data-2019.07.30-16.27.18.149-11.jpk-force | 2019.07.30 | 4 | 4.2.7 | 16.27.18.149 | 11 | IgG | 18.7245 | 0.000781685 | 0.2187 | stiff | sulfo | 200 | BSA | stiff_sulfo_200 | stiff_sulfo_200_IgG | 1 | 0
map-data-2019.07.30-16.27.18.149-12.jpk-force | 2019.07.30 | 4 | 4.2.7 | 16.27.18.149 | 12 | IgG | 404.979 | 0.015276 | 0.08555 | stiff | sulfo | 200 | BSA | stiff_sulfo_200 | stiff_sulfo_200_IgG | 1 | 0
map-data-2019.07.30-16.27.18.149-13.jpk-force | 2019.07.30 | 4 | 4.2.7 | 16.27.18.149 | 13 | IgG | 547.795 | 0.0270781 | 0.11026 | stiff | sulfo | 200 | BSA | stiff_sulfo_200 | stiff_sulfo_200_IgG | 1 | 0
map-data-2019.07.30-16.27.18.149-14.jpk-force | 2019.07.30 | 4 | 4.2.7 | 16.27.18.149 | 14 | IgG | 84.3012 | 0.0056176 | 0.11601 | stiff | sulfo | 200 | BSA | stiff_sulfo_200 | stiff_sulfo_200_IgG | 1 | 0
map-data-2019.07.30-16.27.18.149-15.jpk-force | 2019.07.30 | 4 | 4.2.7 | 16.27.18.149 | 15 | IgG | 12.8501 | 0.00105946 | 0.296 | stiff | sulfo | 200 | BSA | stiff_sulfo_200 | stiff_sulfo_200_IgG | 1 | 0
map-data-2019.07.30-16.27.18.149-16.jpk-force | 2019.07.30 | 4 | 4.2.7 | 16.27.18.149 | 16 | IgG | 29.2938 | 0.000664441 | 0.22727 | stiff | sulfo | 200 | BSA | stiff_sulfo_200 | stiff_sulfo_200_IgG | 1 | 0
map-data-2019.07.30-16.27.18.149-17.jpk-force | 2019.07.30 | 4 | 4.2.7 | 16.27.18.149 | 17 | IgG | 521.662 | 0.0232691 | 0.11024 | stiff | sulfo | 200 | BSA | stiff_sulfo_200 | stiff_sulfo_200_IgG | 1 | 0
map-data-2019.07.30-16.27.18.149-18.jpk-force | 2019.07.30 | 4 | 4.2.7 | 16.27.18.149 | 18 | IgG | 43.5719 | 0.00112171 | 0.0419 | stiff | sulfo | 200 | BSA | stiff_sulfo_200 | stiff_sulfo_200_IgG | 1 | 0
map-data-2019.07.30-16.27.18.149-19.jpk-force | 2019.07.30 | 4 | 4.2.7 | 16.27.18.149 | 19 | IgG | 77.0608 | 0.00275129 | 0.08249 | stiff | sulfo | 200 | BSA | stiff_sulfo_200 | stiff_sulfo_200_IgG | 1 | 0
map-data-2019.07.30-16.27.18.149-20.jpk-force | 2019.07.30 | 4 | 4.2.7 | 16.27.18.149 | 20 | IgG | 25.4256 | 0.000770682 | 0.05998 | stiff | sulfo | 200 | BSA | stiff_sulfo_200 | stiff_sulfo_200_IgG | 1 | 0
map-data-2019.07.30-16.27.18.149-21.jpk-force | 2019.07.30 | 4 | 4.2.7 | 16.27.18.149 | 21 | IgG | 11.1232 | 0.00127022 | 0.3912 | stiff | sulfo | 200 | BSA | stiff_sulfo_200 | stiff_sulfo_200_IgG | 1 | 0
map-data-2019.07.30-16.27.18.149-22.jpk-force | 2019.07.30 | 4 | 4.2.7 | 16.27.18.149 | 22 | IgG | 12.0495 | 0.000976214 | 0.17139 | stiff | sulfo | 200 | BSA | stiff_sulfo_200 | stiff_sulfo_200_IgG | 1 | 0
map-data-2019.07.30-16.27.18.149-23.jpk-force | 2019.07.30 | 4 | 4.2.7 | 16.27.18.149 | 23 | IgG | 10.9777 | 0.000643122 | 0.2345 | stiff | sulfo | 200 | BSA | stiff_sulfo_200 | stiff_sulfo_200_IgG | 1 | 0
map-data-2019.07.30-16.27.18.149-24.jpk-force | 2019.07.30 | 4 | 4.2.7 | 16.27.18.149 | 24 | IgG | 10.6846 | 0.000473759 | 0.12626 | stiff | sulfo | 200 | BSA | stiff_sulfo_200 | stiff_sulfo_200_IgG | 1 | 0
map-data-2019.07.30-16.27.18.149-25.jpk-force | 2019.07.30 | 4 | 4.2.7 | 16.27.18.149 | 25 | IgG | 12.1383 | 0.000612686 | 0.2144 | stiff | sulfo | 200 | BSA | stiff_sulfo_200 | stiff_sulfo_200_IgG | 1 | 0
map-data-2019.07.30-16.27.18.149-26.jpk-force | 2019.07.30 | 4 | 4.2.7 | 16.27.18.149 | 26 | IgG | 22.1526 | 0.00118667 | 0.4494 | stiff | sulfo | 200 | BSA | stiff_sulfo_200 | stiff_sulfo_200_IgG | 1 | 0
map-data-2019.07.30-16.27.18.149-27.jpk-force | 2019.07.30 | 4 | 4.2.7 | 16.27.18.149 | 27 | IgG | 13.4732 | 0.000593762 | 0.2212 | stiff | sulfo | 200 | BSA | stiff_sulfo_200 | stiff_sulfo_200_IgG | 1 | 0
map-data-2019.07.30-16.27.18.149-28.jpk-force | 2019.07.30 | 4 | 4.2.7 | 16.27.18.149 | 28 | IgG | 12.6143 | 0.00267757 | 0.8868 | stiff | sulfo | 200 | BSA | stiff_sulfo_200 | stiff_sulfo_200_IgG | 1 | 0
map-data-2019.07.30-16.27.18.149-29.jpk-force | 2019.07.30 | 4 | 4.2.7 | 16.27.18.149 | 29 | IgG | 207.31 | 0.00605382 | 0.11371 | stiff | sulfo | 200 | BSA | stiff_sulfo_200 | stiff_sulfo_200_IgG | 1 | 0
map-data-2019.07.30-16.27.18.149-30.jpk-force | 2019.07.30 | 4 | 4.2.7 | 16.27.18.149 | 30 | IgG | 9.47063 | 0.000838946 | 0.18986 | stiff | sulfo | 200 | BSA | stiff_sulfo_200 | stiff_sulfo_200_IgG | 1 | 0
map-data-2019.07.30-16.27.18.149-31.jpk-force | 2019.07.30 | 4 | 4.2.7 | 16.27.18.149 | 31 | IgG | 137.316 | 0.00388968 | 0.05153 | stiff | sulfo | 200 | BSA | stiff_sulfo_200 | stiff_sulfo_200_IgG | 1 | 0
map-data-2019.07.30-16.27.18.149-32.jpk-force | 2019.07.30 | 4 | 4.2.7 | 16.27.18.149 | 32 | IgG | 11.3518 | 0.00136954 | 0.449 | stiff | sulfo | 200 | BSA | stiff_sulfo_200 | stiff_sulfo_200_IgG | 1 | 0
map-data-2019.07.30-16.27.18.149-33.jpk-force | 2019.07.30 | 4 | 4.2.7 | 16.27.18.149 | 33 | IgG | 64.3216 | 0.00177833 | 0.04822 | stiff | sulfo | 200 | BSA | stiff_sulfo_200 | stiff_sulfo_200_IgG | 1 | 0
map-data-2019.07.30-16.27.18.149-34.jpk-force | 2019.07.30 | 4 | 4.2.7 | 16.27.18.149 | 34 | IgG | 10.2862 | 0.00064286 | 0.2819 | stiff | sulfo | 200 | BSA | stiff_sulfo_200 | stiff_sulfo_200_IgG | 1 | 0
map-data-2019.07.30-16.27.18.149-35.jpk-force | 2019.07.30 | 4 | 4.2.7 | 16.27.18.149 | 35 | IgG | 10.6303 | 0.000746898 | 0.14852 | stiff | sulfo | 200 | BSA | stiff_sulfo_200 | stiff_sulfo_200_IgG | 1 | 0
map-data-2019.07.30-16.27.18.149-36.jpk-force | 2019.07.30 | 4 | 4.2.7 | 16.27.18.149 | 36 | IgG | 39.8578 | 0.00134665 | 0.07605 | stiff | sulfo | 200 | BSA | stiff_sulfo_200 | stiff_sulfo_200_IgG | 1 | 0
map-data-2019.07.30-16.27.18.149-37.jpk-force | 2019.07.30 | 4 | 4.2.7 | 16.27.18.149 | 37 | IgG | 731.113 | 0.0512804 | 0.15306 | stiff | sulfo | 200 | BSA | stiff_sulfo_200 | stiff_sulfo_200_IgG | 1 | 1
map-data-2019.07.30-16.27.18.149-38.jpk-force | 2019.07.30 | 4 | 4.2.7 | 16.27.18.149 | 38 | IgG | 248.327 | 0.0118134 | 0.07738 | stiff | sulfo | 200 | BSA | stiff_sulfo_200 | stiff_sulfo_200_IgG | 1 | 0
map-data-2019.07.30-16.27.18.149-39.jpk-force | 2019.07.30 | 4 | 4.2.7 | 16.27.18.149 | 39 | IgG | 19.8896 | 0.00116869 | 0.26141 | stiff | sulfo | 200 | BSA | stiff_sulfo_200 | stiff_sulfo_200_IgG | 1 | 0
map-data-2019.07.30-16.27.18.149-40.jpk-force | 2019.07.30 | 4 | 4.2.7 | 16.27.18.149 | 40 | IgG | 68.1457 | 0.00585255 | 0.16887 | stiff | sulfo | 200 | BSA | stiff_sulfo_200 | stiff_sulfo_200_IgG | 1 | 0
map-data-2019.07.30-16.27.18.149-41.jpk-force | 2019.07.30 | 4 | 4.2.7 | 16.27.18.149 | 41 | IgG | 30.8305 | 0.00157068 | 0.15364 | stiff | sulfo | 200 | BSA | stiff_sulfo_200 | stiff_sulfo_200_IgG | 1 | 0
map-data-2019.07.30-16.27.18.149-42.jpk-force | 2019.07.30 | 4 | 4.2.7 | 16.27.18.149 | 42 | IgG | 9.55893 | 0.000753663 | 0.18744 | stiff | sulfo | 200 | BSA | stiff_sulfo_200 | stiff_sulfo_200_IgG | 1 | 0
map-data-2019.07.30-16.27.18.149-43.jpk-force | 2019.07.30 | 4 | 4.2.7 | 16.27.18.149 | 43 | IgG | 11.7175 | 0.000716512 | 0.12804 | stiff | sulfo | 200 | BSA | stiff_sulfo_200 | stiff_sulfo_200_IgG | 1 | 0
map-data-2019.07.30-16.27.18.149-44.jpk-force | 2019.07.30 | 4 | 4.2.7 | 16.27.18.149 | 44 | IgG | 73.9943 | 0.00177146 | 0.04505 | stiff | sulfo | 200 | BSA | stiff_sulfo_200 | stiff_sulfo_200_IgG | 1 | 0
map-data-2019.07.30-16.27.18.149-45.jpk-force | 2019.07.30 | 4 | 4.2.7 | 16.27.18.149 | 45 | IgG | 8.75982 | 0.000910588 | 0.3074 | stiff | sulfo | 200 | BSA | stiff_sulfo_200 | stiff_sulfo_200_IgG | 1 | 0
map-data-2019.07.30-16.27.18.149-46.jpk-force | 2019.07.30 | 4 | 4.2.7 | 16.27.18.149 | 46 | IgG | 11.879 | 0.00116572 | 0.4406 | stiff | sulfo | 200 | BSA | stiff_sulfo_200 | stiff_sulfo_200_IgG | 1 | 0
map-data-2019.07.30-16.27.18.149-47.jpk-force | 2019.07.30 | 4 | 4.2.7 | 16.27.18.149 | 47 | IgG | 196.092 | 0.00428963 | 0.04501 | stiff | sulfo | 200 | BSA | stiff_sulfo_200 | stiff_sulfo_200_IgG | 1 | 0
map-data-2019.07.30-16.27.18.149-48.jpk-force | 2019.07.30 | 4 | 4.2.7 | 16.27.18.149 | 48 | IgG | 13.9982 | 0.000586781 | 0.16308 | stiff | sulfo | 200 | BSA | stiff_sulfo_200 | stiff_sulfo_200_IgG | 1 | 0
map-data-2019.07.30-16.27.18.149-49.jpk-force | 2019.07.30 | 4 | 4.2.7 | 16.27.18.149 | 49 | IgG | 91.2972 | 0.00235716 | 0.05145 | stiff | sulfo | 200 | BSA | stiff_sulfo_200 | stiff_sulfo_200_IgG | 1 | 0
map-data-2019.07.30-16.27.18.149-50.jpk-force | 2019.07.30 | 4 | 4.2.7 | 16.27.18.149 | 50 | IgG | 11.254 | 0.000506491 | 0.1638 | stiff | sulfo | 200 | BSA | stiff_sulfo_200 | stiff_sulfo_200_IgG | 1 | 0
map-data-2019.07.30-16.27.18.149-51.jpk-force | 2019.07.30 | 4 | 4.2.7 | 16.27.18.149 | 51 | IgG | 9.63679 | 0.00133222 | 0.3518 | stiff | sulfo | 200 | BSA | stiff_sulfo_200 | stiff_sulfo_200_IgG | 1 | 0
map-data-2019.07.30-16.27.18.149-52.jpk-force | 2019.07.30 | 4 | 4.2.7 | 16.27.18.149 | 52 | IgG | 11.7355 | 0.000406107 | 0.06732 | stiff | sulfo | 200 | BSA | stiff_sulfo_200 | stiff_sulfo_200_IgG | 1 | 0
map-data-2019.07.30-16.27.18.149-53.jpk-force | 2019.07.30 | 4 | 4.2.7 | 16.27.18.149 | 53 | IgG | 13.1166 | 0.00059104 | 0.11366 | stiff | sulfo | 200 | BSA | stiff_sulfo_200 | stiff_sulfo_200_IgG | 1 | 0
map-data-2019.07.30-16.27.18.149-54.jpk-force | 2019.07.30 | 4 | 4.2.7 | 16.27.18.149 | 54 | IgG | 40.8486 | 0.00239918 | 0.10063 | stiff | sulfo | 200 | BSA | stiff_sulfo_200 | stiff_sulfo_200_IgG | 1 | 0
map-data-2019.07.30-16.27.18.149-55.jpk-force | 2019.07.30 | 4 | 4.2.7 | 16.27.18.149 | 55 | IgG | 68.9656 | 0.00121908 | 0.03209 | stiff | sulfo | 200 | BSA | stiff_sulfo_200 | stiff_sulfo_200_IgG | 1 | 0
map-data-2019.07.30-16.27.18.149-56.jpk-force | 2019.07.30 | 4 | 4.2.7 | 16.27.18.149 | 56 | IgG | 24.1041 | 0.000852848 | 0.4075 | stiff | sulfo | 200 | BSA | stiff_sulfo_200 | stiff_sulfo_200_IgG | 1 | 0
map-data-2019.07.30-16.27.18.149-57.jpk-force | 2019.07.30 | 4 | 4.2.7 | 16.27.18.149 | 57 | IgG | 9.64427 | 0.000482129 | 0.15203 | stiff | sulfo | 200 | BSA | stiff_sulfo_200 | stiff_sulfo_200_IgG | 1 | 0
map-data-2019.07.30-16.27.18.149-58.jpk-force | 2019.07.30 | 4 | 4.2.7 | 16.27.18.149 | 58 | IgG | 33.6204 | 0.00148137 | 0.08627 | stiff | sulfo | 200 | BSA | stiff_sulfo_200 | stiff_sulfo_200_IgG | 1 | 0
map-data-2019.07.30-16.27.18.149-59.jpk-force | 2019.07.30 | 4 | 4.2.7 | 16.27.18.149 | 59 | IgG | 9.65631 | 0.000612936 | 0.2804 | stiff | sulfo | 200 | BSA | stiff_sulfo_200 | stiff_sulfo_200_IgG | 1 | 0
map-data-2019.07.30-16.27.18.149-60.jpk-force | 2019.07.30 | 4 | 4.2.7 | 16.27.18.149 | 60 | IgG | 11.3623 | 0.00207877 | 0.5347 | stiff | sulfo | 200 | BSA | stiff_sulfo_200 | stiff_sulfo_200_IgG | 1 | 0
map-data-2019.07.30-16.27.18.149-61.jpk-force | 2019.07.30 | 4 | 4.2.7 | 16.27.18.149 | 61 | IgG | 11.9815 | 0.00119385 | 0.3203 | stiff | sulfo | 200 | BSA | stiff_sulfo_200 | stiff_sulfo_200_IgG | 1 | 0
map-data-2019.07.30-16.27.18.149-62.jpk-force | 2019.07.30 | 4 | 4.2.7 | 16.27.18.149 | 62 | IgG | 11.7857 | 0.00130496 | 0.3653 | stiff | sulfo | 200 | BSA | stiff_sulfo_200 | stiff_sulfo_200_IgG | 1 | 0
map-data-2019.07.30-16.27.18.149-63.jpk-force | 2019.07.30 | 4 | 4.2.7 | 16.27.18.149 | 63 | IgG | 12.1697 | 0.000533908 | 0.12666 | stiff | sulfo | 200 | BSA | stiff_sulfo_200 | stiff_sulfo_200_IgG | 1 | 0
map-data-2019.07.30-16.27.18.149-64.jpk-force | 2019.07.30 | 4 | 4.2.7 | 16.27.18.149 | 64 | IgG | 131.853 | 0.00226769 | 0.03205 | stiff | sulfo | 200 | BSA | stiff_sulfo_200 | stiff_sulfo_200_IgG | 1 | 0
map-data-2019.07.30-16.27.18.149-65.jpk-force | 2019.07.30 | 4 | 4.2.7 | 16.27.18.149 | 65 | IgG | 121.399 | 0.00386277 | 0.07927 | stiff | sulfo | 200 | BSA | stiff_sulfo_200 | stiff_sulfo_200_IgG | 1 | 0
map-data-2019.07.30-16.27.18.149-66.jpk-force | 2019.07.30 | 4 | 4.2.7 | 16.27.18.149 | 66 | IgG | 37.39 | 0.00169556 | 0.0791 | stiff | sulfo | 200 | BSA | stiff_sulfo_200 | stiff_sulfo_200_IgG | 1 | 0
map-data-2019.07.30-16.27.18.149-67.jpk-force | 2019.07.30 | 4 | 4.2.7 | 16.27.18.149 | 67 | IgG | 13.508 | 0.00111591 | 0.24174 | stiff | sulfo | 200 | BSA | stiff_sulfo_200 | stiff_sulfo_200_IgG | 1 | 0
map-data-2019.07.30-16.27.18.149-68.jpk-force | 2019.07.30 | 4 | 4.2.7 | 16.27.18.149 | 68 | IgG | 9.75238 | 0.000383888 | 0.17182 | stiff | sulfo | 200 | BSA | stiff_sulfo_200 | stiff_sulfo_200_IgG | 1 | 0
map-data-2019.07.30-16.27.18.149-69.jpk-force | 2019.07.30 | 4 | 4.2.7 | 16.27.18.149 | 69 | IgG | 11.1308 | 0.00045686 | 0.07292 | stiff | sulfo | 200 | BSA | stiff_sulfo_200 | stiff_sulfo_200_IgG | 1 | 0
map-data-2019.07.30-16.27.18.149-70.jpk-force | 2019.07.30 | 4 | 4.2.7 | 16.27.18.149 | 70 | IgG | 43.2989 | 0.00211261 | 0.40341 | stiff | sulfo | 200 | BSA | stiff_sulfo_200 | stiff_sulfo_200_IgG | 1 | 0
map-data-2019.07.30-16.27.18.149-71.jpk-force | 2019.07.30 | 4 | 4.2.7 | 16.27.18.149 | 71 | IgG | 33.432 | 0.00185728 | 0.5208 | stiff | sulfo | 200 | BSA | stiff_sulfo_200 | stiff_sulfo_200_IgG | 1 | 0
map-data-2019.07.30-16.27.18.149-72.jpk-force | 2019.07.30 | 4 | 4.2.7 | 16.27.18.149 | 72 | IgG | 107.995 | 0.00183136 | 0.0321 | stiff | sulfo | 200 | BSA | stiff_sulfo_200 | stiff_sulfo_200_IgG | 1 | 0
map-data-2019.07.30-16.27.18.149-73.jpk-force | 2019.07.30 | 4 | 4.2.7 | 16.27.18.149 | 73 | IgG | 11.4228 | 0.000651673 | 0.1214 | stiff | sulfo | 200 | BSA | stiff_sulfo_200 | stiff_sulfo_200_IgG | 1 | 0
map-data-2019.07.30-16.27.18.149-74.jpk-force | 2019.07.30 | 4 | 4.2.7 | 16.27.18.149 | 74 | IgG | 9.87448 | 0.000563676 | 0.1655 | stiff | sulfo | 200 | BSA | stiff_sulfo_200 | stiff_sulfo_200_IgG | 1 | 0
map-data-2019.07.30-16.27.18.149-75.jpk-force | 2019.07.30 | 4 | 4.2.7 | 16.27.18.149 | 75 | IgG | 10.5626 | 0.000621821 | 0.1358 | stiff | sulfo | 200 | BSA | stiff_sulfo_200 | stiff_sulfo_200_IgG | 1 | 0
map-data-2019.07.30-16.27.18.149-76.jpk-force | 2019.07.30 | 4 | 4.2.7 | 16.27.18.149 | 76 | IgG | 12.5722 | 0.000500724 | 0.22011 | stiff | sulfo | 200 | BSA | stiff_sulfo_200 | stiff_sulfo_200_IgG | 1 | 0
map-data-2019.07.30-16.27.18.149-77.jpk-force | 2019.07.30 | 4 | 4.2.7 | 16.27.18.149 | 77 | IgG | 11.41 | 0.000630073 | 0.1887 | stiff | sulfo | 200 | BSA | stiff_sulfo_200 | stiff_sulfo_200_IgG | 1 | 0
map-data-2019.07.30-16.27.18.149-78.jpk-force | 2019.07.30 | 4 | 4.2.7 | 16.27.18.149 | 78 | IgG | 127.49 | 0.00335877 | 0.04823 | stiff | sulfo | 200 | BSA | stiff_sulfo_200 | stiff_sulfo_200_IgG | 1 | 0
map-data-2019.07.30-16.27.18.149-79.jpk-force | 2019.07.30 | 4 | 4.2.7 | 16.27.18.149 | 79 | IgG | 46.0484 | 0.000873909 | 0.262 | stiff | sulfo | 200 | BSA | stiff_sulfo_200 | stiff_sulfo_200_IgG | 1 | 0
map-data-2019.07.30-16.27.18.149-80.jpk-force | 2019.07.30 | 4 | 4.2.7 | 16.27.18.149 | 80 | IgG | 78.0962 | 0.00152678 | 0.04012 | stiff | sulfo | 200 | BSA | stiff_sulfo_200 | stiff_sulfo_200_IgG | 1 | 0
map-data-2019.07.30-16.27.18.149-81.jpk-force | 2019.07.30 | 4 | 4.2.7 | 16.27.18.149 | 81 | IgG | 11.5162 | 0.000772865 | 0.18778 | stiff | sulfo | 200 | BSA | stiff_sulfo_200 | stiff_sulfo_200_IgG | 1 | 0
map-data-2019.07.30-16.27.18.149-82.jpk-force | 2019.07.30 | 4 | 4.2.7 | 16.27.18.149 | 82 | IgG | 249.594 | 0.00992628 | 0.06934 | stiff | sulfo | 200 | BSA | stiff_sulfo_200 | stiff_sulfo_200_IgG | 1 | 0
map-data-2019.07.30-16.27.18.149-83.jpk-force | 2019.07.30 | 4 | 4.2.7 | 16.27.18.149 | 83 | IgG | 9.02092 | 0.000485767 | 0.12142 | stiff | sulfo | 200 | BSA | stiff_sulfo_200 | stiff_sulfo_200_IgG | 1 | 0
map-data-2019.07.30-16.27.18.149-84.jpk-force | 2019.07.30 | 4 | 4.2.7 | 16.27.18.149 | 84 | IgG | 231.104 | 0.00696022 | 0.06456 | stiff | sulfo | 200 | BSA | stiff_sulfo_200 | stiff_sulfo_200_IgG | 1 | 0
map-data-2019.07.30-16.27.18.149-85.jpk-force | 2019.07.30 | 4 | 4.2.7 | 16.27.18.149 | 85 | IgG | 56.2401 | 0.00125924 | 0.05473 | stiff | sulfo | 200 | BSA | stiff_sulfo_200 | stiff_sulfo_200_IgG | 1 | 0
map-data-2019.07.30-16.27.18.149-86.jpk-force | 2019.07.30 | 4 | 4.2.7 | 16.27.18.149 | 86 | IgG | 10.4422 | 0.000629019 | 0.2634 | stiff | sulfo | 200 | BSA | stiff_sulfo_200 | stiff_sulfo_200_IgG | 1 | 0
map-data-2019.07.30-16.27.18.149-87.jpk-force | 2019.07.30 | 4 | 4.2.7 | 16.27.18.149 | 87 | IgG | 88.206 | 0.00412901 | 0.13008 | stiff | sulfo | 200 | BSA | stiff_sulfo_200 | stiff_sulfo_200_IgG | 1 | 0
map-data-2019.07.30-16.27.18.149-88.jpk-force | 2019.07.30 | 4 | 4.2.7 | 16.27.18.149 | 88 | IgG | 13.3203 | 0.000835343 | 0.3165 | stiff | sulfo | 200 | BSA | stiff_sulfo_200 | stiff_sulfo_200_IgG | 1 | 0
map-data-2019.07.30-16.27.18.149-89.jpk-force | 2019.07.30 | 4 | 4.2.7 | 16.27.18.149 | 89 | IgG | 72.8587 | 0.00520499 | 0.17527 | stiff | sulfo | 200 | BSA | stiff_sulfo_200 | stiff_sulfo_200_IgG | 1 | 0
map-data-2019.07.30-16.27.18.149-90.jpk-force | 2019.07.30 | 4 | 4.2.7 | 16.27.18.149 | 90 | IgG | 22.1876 | 0.00104049 | 0.4125 | stiff | sulfo | 200 | BSA | stiff_sulfo_200 | stiff_sulfo_200_IgG | 1 | 0
map-data-2019.07.30-16.27.18.149-91.jpk-force | 2019.07.30 | 4 | 4.2.7 | 16.27.18.149 | 91 | IgG | 10.0958 | 0.00221516 | 0.6234 | stiff | sulfo | 200 | BSA | stiff_sulfo_200 | stiff_sulfo_200_IgG | 1 | 0
map-data-2019.07.30-16.27.18.149-92.jpk-force | 2019.07.30 | 4 | 4.2.7 | 16.27.18.149 | 92 | IgG | 10.8973 | 0.000854494 | 0.25027 | stiff | sulfo | 200 | BSA | stiff_sulfo_200 | stiff_sulfo_200_IgG | 1 | 0
map-data-2019.07.30-16.27.18.149-93.jpk-force | 2019.07.30 | 4 | 4.2.7 | 16.27.18.149 | 93 | IgG | 67.4742 | 0.000824988 | 0.02081 | stiff | sulfo | 200 | BSA | stiff_sulfo_200 | stiff_sulfo_200_IgG | 1 | 0
map-data-2019.07.30-16.27.18.149-94.jpk-force | 2019.07.30 | 4 | 4.2.7 | 16.27.18.149 | 94 | IgG | 432.964 | 0.0294496 | 0.16776 | stiff | sulfo | 200 | BSA | stiff_sulfo_200 | stiff_sulfo_200_IgG | 1 | 0
map-data-2019.07.30-16.27.18.149-95.jpk-force | 2019.07.30 | 4 | 4.2.7 | 16.27.18.149 | 95 | IgG | 8.78447 | 0.00111435 | 0.3467 | stiff | sulfo | 200 | BSA | stiff_sulfo_200 | stiff_sulfo_200_IgG | 1 | 0
map-data-2019.07.30-16.27.18.149-96.jpk-force | 2019.07.30 | 4 | 4.2.7 | 16.27.18.149 | 96 | IgG | 42.3529 | 0.00215114 | 0.10355 | stiff | sulfo | 200 | BSA | stiff_sulfo_200 | stiff_sulfo_200_IgG | 1 | 0
map-data-2019.07.30-16.27.18.149-97.jpk-force | 2019.07.30 | 4 | 4.2.7 | 16.27.18.149 | 97 | IgG | 515.272 | 0.0371613 | 0.15494 | stiff | sulfo | 200 | BSA | stiff_sulfo_200 | stiff_sulfo_200_IgG | 1 | 0
map-data-2019.07.30-16.27.18.149-98.jpk-force | 2019.07.30 | 4 | 4.2.7 | 16.27.18.149 | 98 | IgG | 11.2793 | 0.00104462 | 0.3834 | stiff | sulfo | 200 | BSA | stiff_sulfo_200 | stiff_sulfo_200_IgG | 1 | 0
map-data-2019.07.30-16.27.18.149-99.jpk-force | 2019.07.30 | 4 | 4.2.7 | 16.27.18.149 | 99 | IgG | 11.8618 | 0.000743069 | 0.1963 | stiff | sulfo | 200 | BSA | stiff_sulfo_200 | stiff_sulfo_200_IgG | 1 | 0
map-data-2019.07.30-16.35.59.868-00.jpk-force | 2019.07.30 | 4 | 4.2.7 | 16.35.59.868 | 0 | IgG | 11.9717 | 0.00102296 | 0.35 | stiff | sulfo | 200 | BSA | stiff_sulfo_200 | stiff_sulfo_200_IgG | 1 | 0
map-data-2019.07.30-16.35.59.868-01.jpk-force | 2019.07.30 | 4 | 4.2.7 | 16.35.59.868 | 1 | IgG | 11.0907 | 0.000598985 | 0.15698 | stiff | sulfo | 200 | BSA | stiff_sulfo_200 | stiff_sulfo_200_IgG | 1 | 0
map-data-2019.07.30-16.35.59.868-02.jpk-force | 2019.07.30 | 4 | 4.2.7 | 16.35.59.868 | 2 | IgG | 79.9081 | 0.00606935 | 0.14728 | stiff | sulfo | 200 | BSA | stiff_sulfo_200 | stiff_sulfo_200_IgG | 1 | 0
map-data-2019.07.30-16.35.59.868-03.jpk-force | 2019.07.30 | 4 | 4.2.7 | 16.35.59.868 | 3 | IgG | 16.3697 | 0.00077541 | 0.2612 | stiff | sulfo | 200 | BSA | stiff_sulfo_200 | stiff_sulfo_200_IgG | 1 | 0
map-data-2019.07.30-16.35.59.868-04.jpk-force | 2019.07.30 | 4 | 4.2.7 | 16.35.59.868 | 4 | IgG | 572.469 | 0.0207577 | 0.07107 | stiff | sulfo | 200 | BSA | stiff_sulfo_200 | stiff_sulfo_200_IgG | 1 | 0
map-data-2019.07.30-16.35.59.868-05.jpk-force | 2019.07.30 | 4 | 4.2.7 | 16.35.59.868 | 5 | IgG | 26.344 | 0.000796545 | 0.2381 | stiff | sulfo | 200 | BSA | stiff_sulfo_200 | stiff_sulfo_200_IgG | 1 | 0
map-data-2019.07.30-16.35.59.868-06.jpk-force | 2019.07.30 | 4 | 4.2.7 | 16.35.59.868 | 6 | IgG | 645.833 | 0.021621 | 0.07598 | stiff | sulfo | 200 | BSA | stiff_sulfo_200 | stiff_sulfo_200_IgG | 1 | 0
map-data-2019.07.30-16.35.59.868-07.jpk-force | 2019.07.30 | 4 | 4.2.7 | 16.35.59.868 | 7 | IgG | 10.2956 | 0.000957184 | 0.2508 | stiff | sulfo | 200 | BSA | stiff_sulfo_200 | stiff_sulfo_200_IgG | 1 | 0
map-data-2019.07.30-16.35.59.868-08.jpk-force | 2019.07.30 | 4 | 4.2.7 | 16.35.59.868 | 8 | IgG | 12.6286 | 0.000707773 | 0.2722 | stiff | sulfo | 200 | BSA | stiff_sulfo_200 | stiff_sulfo_200_IgG | 1 | 0
map-data-2019.07.30-16.35.59.868-09.jpk-force | 2019.07.30 | 4 | 4.2.7 | 16.35.59.868 | 9 | IgG | 13.139 | 0.00114894 | 0.19216 | stiff | sulfo | 200 | BSA | stiff_sulfo_200 | stiff_sulfo_200_IgG | 1 | 0
map-data-2019.07.30-16.35.59.868-10.jpk-force | 2019.07.30 | 4 | 4.2.7 | 16.35.59.868 | 10 | IgG | 183.749 | 0.00369689 | 0.05641 | stiff | sulfo | 200 | BSA | stiff_sulfo_200 | stiff_sulfo_200_IgG | 1 | 0
map-data-2019.07.30-16.35.59.868-11.jpk-force | 2019.07.30 | 4 | 4.2.7 | 16.35.59.868 | 11 | IgG | 52.447 | 0.00138207 | 0.04505 | stiff | sulfo | 200 | BSA | stiff_sulfo_200 | stiff_sulfo_200_IgG | 1 | 0
map-data-2019.07.30-16.35.59.868-12.jpk-force | 2019.07.30 | 4 | 4.2.7 | 16.35.59.868 | 12 | IgG | 67.4386 | 0.0012787 | 0.03532 | stiff | sulfo | 200 | BSA | stiff_sulfo_200 | stiff_sulfo_200_IgG | 1 | 0
map-data-2019.07.30-16.35.59.868-13.jpk-force | 2019.07.30 | 4 | 4.2.7 | 16.35.59.868 | 13 | IgG | 9.12208 | 0.000604291 | 0.2992 | stiff | sulfo | 200 | BSA | stiff_sulfo_200 | stiff_sulfo_200_IgG | 1 | 0
map-data-2019.07.30-16.35.59.868-14.jpk-force | 2019.07.30 | 4 | 4.2.7 | 16.35.59.868 | 14 | IgG | 36.5407 | 0.00124537 | 0.04505 | stiff | sulfo | 200 | BSA | stiff_sulfo_200 | stiff_sulfo_200_IgG | 1 | 0
map-data-2019.07.30-16.35.59.868-15.jpk-force | 2019.07.30 | 4 | 4.2.7 | 16.35.59.868 | 15 | IgG | 536.729 | 0.0199943 | 0.07427 | stiff | sulfo | 200 | BSA | stiff_sulfo_200 | stiff_sulfo_200_IgG | 1 | 0
map-data-2019.07.30-16.35.59.868-16.jpk-force | 2019.07.30 | 4 | 4.2.7 | 16.35.59.868 | 16 | IgG | 24.4112 | 0.000581843 | 0.04187 | stiff | sulfo | 200 | BSA | stiff_sulfo_200 | stiff_sulfo_200_IgG | 1 | 0
map-data-2019.07.30-16.35.59.868-17.jpk-force | 2019.07.30 | 4 | 4.2.7 | 16.35.59.868 | 17 | IgG | 14.1958 | 0.000592254 | 0.11826 | stiff | sulfo | 200 | BSA | stiff_sulfo_200 | stiff_sulfo_200_IgG | 1 | 0
map-data-2019.07.30-16.35.59.868-18.jpk-force | 2019.07.30 | 4 | 4.2.7 | 16.35.59.868 | 18 | IgG | 83.1865 | 0.00290594 | 0.0857 | stiff | sulfo | 200 | BSA | stiff_sulfo_200 | stiff_sulfo_200_IgG | 1 | 0
map-data-2019.07.30-16.35.59.868-19.jpk-force | 2019.07.30 | 4 | 4.2.7 | 16.35.59.868 | 19 | IgG | 180.229 | 0.00339532 | 0.08555 | stiff | sulfo | 200 | BSA | stiff_sulfo_200 | stiff_sulfo_200_IgG | 1 | 0
map-data-2019.07.30-16.35.59.868-20.jpk-force | 2019.07.30 | 4 | 4.2.7 | 16.35.59.868 | 20 | IgG | 79.8166 | 0.00160902 | 0.08885 | stiff | sulfo | 200 | BSA | stiff_sulfo_200 | stiff_sulfo_200_IgG | 1 | 0
map-data-2019.07.30-16.35.59.868-21.jpk-force | 2019.07.30 | 4 | 4.2.7 | 16.35.59.868 | 21 | IgG | 63.3973 | 0.00185145 | 0.05148 | stiff | sulfo | 200 | BSA | stiff_sulfo_200 | stiff_sulfo_200_IgG | 1 | 0
map-data-2019.07.30-16.35.59.868-22.jpk-force | 2019.07.30 | 4 | 4.2.7 | 16.35.59.868 | 22 | IgG | 10.0151 | 0.000911959 | 0.2765 | stiff | sulfo | 200 | BSA | stiff_sulfo_200 | stiff_sulfo_200_IgG | 1 | 0
map-data-2019.07.30-16.35.59.868-23.jpk-force | 2019.07.30 | 4 | 4.2.7 | 16.35.59.868 | 23 | IgG | 15.5432 | 0.000552553 | 0.1658 | stiff | sulfo | 200 | BSA | stiff_sulfo_200 | stiff_sulfo_200_IgG | 1 | 0
map-data-2019.07.30-16.35.59.868-25.jpk-force | 2019.07.30 | 4 | 4.2.7 | 16.35.59.868 | 25 | IgG | 10.1259 | 0.00157997 | 0.4199 | stiff | sulfo | 200 | BSA | stiff_sulfo_200 | stiff_sulfo_200_IgG | 1 | 0
map-data-2019.07.30-16.35.59.868-26.jpk-force | 2019.07.30 | 4 | 4.2.7 | 16.35.59.868 | 26 | IgG | 14.5857 | 0.0027409 | 0.783 | stiff | sulfo | 200 | BSA | stiff_sulfo_200 | stiff_sulfo_200_IgG | 1 | 0
map-data-2019.07.30-16.35.59.868-27.jpk-force | 2019.07.30 | 4 | 4.2.7 | 16.35.59.868 | 27 | IgG | 15.3342 | 0.00269647 | 0.7658 | stiff | sulfo | 200 | BSA | stiff_sulfo_200 | stiff_sulfo_200_IgG | 1 | 0
map-data-2019.07.30-16.35.59.868-28.jpk-force | 2019.07.30 | 4 | 4.2.7 | 16.35.59.868 | 28 | IgG | 452.106 | 0.0151812 | 0.06611 | stiff | sulfo | 200 | BSA | stiff_sulfo_200 | stiff_sulfo_200_IgG | 1 | 0
map-data-2019.07.30-16.35.59.868-29.jpk-force | 2019.07.30 | 4 | 4.2.7 | 16.35.59.868 | 29 | IgG | 10.753 | 0.0010409 | 0.22454 | stiff | sulfo | 200 | BSA | stiff_sulfo_200 | stiff_sulfo_200_IgG | 1 | 0
map-data-2019.07.30-16.35.59.868-30.jpk-force | 2019.07.30 | 4 | 4.2.7 | 16.35.59.868 | 30 | IgG | 348.024 | 0.0146791 | 0.29053 | stiff | sulfo | 200 | BSA | stiff_sulfo_200 | stiff_sulfo_200_IgG | 1 | 0
map-data-2019.07.30-16.35.59.868-31.jpk-force | 2019.07.30 | 4 | 4.2.7 | 16.35.59.868 | 31 | IgG | 21.4498 | 0.00062346 | 0.13284 | stiff | sulfo | 200 | BSA | stiff_sulfo_200 | stiff_sulfo_200_IgG | 1 | 0
map-data-2019.07.30-16.35.59.868-32.jpk-force | 2019.07.30 | 4 | 4.2.7 | 16.35.59.868 | 32 | IgG | 45.1046 | 0.00158561 | 0.14507 | stiff | sulfo | 200 | BSA | stiff_sulfo_200 | stiff_sulfo_200_IgG | 1 | 0
map-data-2019.07.30-16.35.59.868-33.jpk-force | 2019.07.30 | 4 | 4.2.7 | 16.35.59.868 | 33 | IgG | 56.687 | 0.000911747 | 0.02729 | stiff | sulfo | 200 | BSA | stiff_sulfo_200 | stiff_sulfo_200_IgG | 1 | 0
map-data-2019.07.30-16.35.59.868-34.jpk-force | 2019.07.30 | 4 | 4.2.7 | 16.35.59.868 | 34 | IgG | 14.0805 | 0.000641433 | 0.0843 | stiff | sulfo | 200 | BSA | stiff_sulfo_200 | stiff_sulfo_200_IgG | 1 | 0
map-data-2019.07.30-16.35.59.868-35.jpk-force | 2019.07.30 | 4 | 4.2.7 | 16.35.59.868 | 35 | IgG | 12.1523 | 0.00130102 | 0.3031 | stiff | sulfo | 200 | BSA | stiff_sulfo_200 | stiff_sulfo_200_IgG | 1 | 0
map-data-2019.07.30-16.35.59.868-36.jpk-force | 2019.07.30 | 4 | 4.2.7 | 16.35.59.868 | 36 | IgG | 32.3678 | 0.000755393 | 0.16861 | stiff | sulfo | 200 | BSA | stiff_sulfo_200 | stiff_sulfo_200_IgG | 1 | 0
map-data-2019.07.30-16.35.59.868-37.jpk-force | 2019.07.30 | 4 | 4.2.7 | 16.35.59.868 | 37 | IgG | 30.0964 | 0.000752244 | 0.0402 | stiff | sulfo | 200 | BSA | stiff_sulfo_200 | stiff_sulfo_200_IgG | 1 | 0
map-data-2019.07.30-16.35.59.868-38.jpk-force | 2019.07.30 | 4 | 4.2.7 | 16.35.59.868 | 38 | IgG | 38.0667 | 0.00133266 | 0.4429 | stiff | sulfo | 200 | BSA | stiff_sulfo_200 | stiff_sulfo_200_IgG | 1 | 0
map-data-2019.07.30-16.35.59.868-39.jpk-force | 2019.07.30 | 4 | 4.2.7 | 16.35.59.868 | 39 | IgG | 93.1394 | 0.00397129 | 0.09433 | stiff | sulfo | 200 | BSA | stiff_sulfo_200 | stiff_sulfo_200_IgG | 1 | 0
map-data-2019.07.30-16.35.59.868-40.jpk-force | 2019.07.30 | 4 | 4.2.7 | 16.35.59.868 | 40 | IgG | 10.9568 | 0.000911264 | 0.2433 | stiff | sulfo | 200 | BSA | stiff_sulfo_200 | stiff_sulfo_200_IgG | 1 | 0
map-data-2019.07.30-16.35.59.868-41.jpk-force | 2019.07.30 | 4 | 4.2.7 | 16.35.59.868 | 41 | IgG | 100.6 | 0.00159214 | 0.0433 | stiff | sulfo | 200 | BSA | stiff_sulfo_200 | stiff_sulfo_200_IgG | 1 | 0
map-data-2019.07.30-16.35.59.868-42.jpk-force | 2019.07.30 | 4 | 4.2.7 | 16.35.59.868 | 42 | IgG | 14.0513 | 0.00166298 | 0.4142 | stiff | sulfo | 200 | BSA | stiff_sulfo_200 | stiff_sulfo_200_IgG | 1 | 0
map-data-2019.07.30-16.35.59.868-43.jpk-force | 2019.07.30 | 4 | 4.2.7 | 16.35.59.868 | 43 | IgG | 30.8308 | 0.0013928 | 0.07771 | stiff | sulfo | 200 | BSA | stiff_sulfo_200 | stiff_sulfo_200_IgG | 1 | 0
map-data-2019.07.30-16.35.59.868-44.jpk-force | 2019.07.30 | 4 | 4.2.7 | 16.35.59.868 | 44 | IgG | 80.3698 | 0.00794898 | 0.20862 | stiff | sulfo | 200 | BSA | stiff_sulfo_200 | stiff_sulfo_200_IgG | 1 | 0
map-data-2019.07.30-16.35.59.868-45.jpk-force | 2019.07.30 | 4 | 4.2.7 | 16.35.59.868 | 45 | IgG | 177.41 | 0.00912106 | 0.16357 | stiff | sulfo | 200 | BSA | stiff_sulfo_200 | stiff_sulfo_200_IgG | 1 | 0
map-data-2019.07.30-16.35.59.868-46.jpk-force | 2019.07.30 | 4 | 4.2.7 | 16.35.59.868 | 46 | IgG | 155.255 | 0.00274335 | 0.03367 | stiff | sulfo | 200 | BSA | stiff_sulfo_200 | stiff_sulfo_200_IgG | 1 | 0
map-data-2019.07.30-16.35.59.868-47.jpk-force | 2019.07.30 | 4 | 4.2.7 | 16.35.59.868 | 47 | IgG | 118.675 | 0.00234516 | 0.06769 | stiff | sulfo | 200 | BSA | stiff_sulfo_200 | stiff_sulfo_200_IgG | 1 | 0
map-data-2019.07.30-16.35.59.868-48.jpk-force | 2019.07.30 | 4 | 4.2.7 | 16.35.59.868 | 48 | IgG | 15.9782 | 0.000522485 | 0.1208 | stiff | sulfo | 200 | BSA | stiff_sulfo_200 | stiff_sulfo_200_IgG | 1 | 0
map-data-2019.07.30-16.35.59.868-49.jpk-force | 2019.07.30 | 4 | 4.2.7 | 16.35.59.868 | 49 | IgG | 119.414 | 0.00493688 | 0.08876 | stiff | sulfo | 200 | BSA | stiff_sulfo_200 | stiff_sulfo_200_IgG | 1 | 0
map-data-2019.07.30-16.35.59.868-50.jpk-force | 2019.07.30 | 4 | 4.2.7 | 16.35.59.868 | 50 | IgG | 29.6466 | 0.00126081 | 0.08444 | stiff | sulfo | 200 | BSA | stiff_sulfo_200 | stiff_sulfo_200_IgG | 1 | 0
map-data-2019.07.30-16.35.59.868-51.jpk-force | 2019.07.30 | 4 | 4.2.7 | 16.35.59.868 | 51 | IgG | 8.25993 | 0.00117608 | 0.4528 | stiff | sulfo | 200 | BSA | stiff_sulfo_200 | stiff_sulfo_200_IgG | 1 | 0
map-data-2019.07.30-16.35.59.868-52.jpk-force | 2019.07.30 | 4 | 4.2.7 | 16.35.59.868 | 52 | IgG | 11.8176 | 0.000610346 | 0.2515 | stiff | sulfo | 200 | BSA | stiff_sulfo_200 | stiff_sulfo_200_IgG | 1 | 0
map-data-2019.07.30-16.35.59.868-53.jpk-force | 2019.07.30 | 4 | 4.2.7 | 16.35.59.868 | 53 | IgG | 42.4965 | 0.000997373 | 0.3196 | stiff | sulfo | 200 | BSA | stiff_sulfo_200 | stiff_sulfo_200_IgG | 1 | 0
map-data-2019.07.30-16.35.59.868-54.jpk-force | 2019.07.30 | 4 | 4.2.7 | 16.35.59.868 | 54 | IgG | 10.3502 | 0.000885717 | 0.2696 | stiff | sulfo | 200 | BSA | stiff_sulfo_200 | stiff_sulfo_200_IgG | 1 | 0
map-data-2019.07.30-16.35.59.868-55.jpk-force | 2019.07.30 | 4 | 4.2.7 | 16.35.59.868 | 55 | IgG | 10.6536 | 0.00126689 | 0.3991 | stiff | sulfo | 200 | BSA | stiff_sulfo_200 | stiff_sulfo_200_IgG | 1 | 0
map-data-2019.07.30-16.35.59.868-56.jpk-force | 2019.07.30 | 4 | 4.2.7 | 16.35.59.868 | 56 | IgG | 9.97865 | 0.000601444 | 0.20718 | stiff | sulfo | 200 | BSA | stiff_sulfo_200 | stiff_sulfo_200_IgG | 1 | 0
map-data-2019.07.30-16.35.59.868-57.jpk-force | 2019.07.30 | 4 | 4.2.7 | 16.35.59.868 | 57 | IgG | 10.0409 | 0.00088659 | 0.2046 | stiff | sulfo | 200 | BSA | stiff_sulfo_200 | stiff_sulfo_200_IgG | 1 | 0
map-data-2019.07.30-16.35.59.868-59.jpk-force | 2019.07.30 | 4 | 4.2.7 | 16.35.59.868 | 59 | IgG | 12.1656 | 0.00141964 | 0.4684 | stiff | sulfo | 200 | BSA | stiff_sulfo_200 | stiff_sulfo_200_IgG | 1 | 0
map-data-2019.07.30-16.35.59.868-60.jpk-force | 2019.07.30 | 4 | 4.2.7 | 16.35.59.868 | 60 | IgG | 34.2153 | 0.0016443 | 0.5787 | stiff | sulfo | 200 | BSA | stiff_sulfo_200 | stiff_sulfo_200_IgG | 1 | 0
map-data-2019.07.30-16.35.59.868-61.jpk-force | 2019.07.30 | 4 | 4.2.7 | 16.35.59.868 | 61 | IgG | 264.583 | 0.0167111 | 0.13879 | stiff | sulfo | 200 | BSA | stiff_sulfo_200 | stiff_sulfo_200_IgG | 1 | 0
map-data-2019.07.30-16.35.59.868-62.jpk-force | 2019.07.30 | 4 | 4.2.7 | 16.35.59.868 | 62 | IgG | 111.406 | 0.0020026 | 0.03538 | stiff | sulfo | 200 | BSA | stiff_sulfo_200 | stiff_sulfo_200_IgG | 1 | 0
map-data-2019.07.30-16.35.59.868-63.jpk-force | 2019.07.30 | 4 | 4.2.7 | 16.35.59.868 | 63 | IgG | 12.6936 | 0.000643703 | 0.11629 | stiff | sulfo | 200 | BSA | stiff_sulfo_200 | stiff_sulfo_200_IgG | 1 | 0
map-data-2019.07.30-16.35.59.868-64.jpk-force | 2019.07.30 | 4 | 4.2.7 | 16.35.59.868 | 64 | IgG | 9.71639 | 0.00126305 | 0.3721 | stiff | sulfo | 200 | BSA | stiff_sulfo_200 | stiff_sulfo_200_IgG | 1 | 0
map-data-2019.07.30-16.35.59.868-65.jpk-force | 2019.07.30 | 4 | 4.2.7 | 16.35.59.868 | 65 | IgG | 60.0001 | 0.00161015 | 0.06965 | stiff | sulfo | 200 | BSA | stiff_sulfo_200 | stiff_sulfo_200_IgG | 1 | 0
map-data-2019.07.30-16.35.59.868-66.jpk-force | 2019.07.30 | 4 | 4.2.7 | 16.35.59.868 | 66 | IgG | 884.257 | 0.0450649 | 0.13 | stiff | sulfo | 200 | BSA | stiff_sulfo_200 | stiff_sulfo_200_IgG | 1 | 1
map-data-2019.07.30-16.35.59.868-67.jpk-force | 2019.07.30 | 4 | 4.2.7 | 16.35.59.868 | 67 | IgG | 9.86434 | 0.00253675 | 0.7595 | stiff | sulfo | 200 | BSA | stiff_sulfo_200 | stiff_sulfo_200_IgG | 1 | 0
map-data-2019.07.30-16.35.59.868-68.jpk-force | 2019.07.30 | 4 | 4.2.7 | 16.35.59.868 | 68 | IgG | 367.704 | 0.0133479 | 0.09544 | stiff | sulfo | 200 | BSA | stiff_sulfo_200 | stiff_sulfo_200_IgG | 1 | 0
map-data-2019.07.30-16.35.59.868-69.jpk-force | 2019.07.30 | 4 | 4.2.7 | 16.35.59.868 | 69 | IgG | 163.753 | 0.00301563 | 0.04014 | stiff | sulfo | 200 | BSA | stiff_sulfo_200 | stiff_sulfo_200_IgG | 1 | 0
map-data-2019.07.30-16.35.59.868-70.jpk-force | 2019.07.30 | 4 | 4.2.7 | 16.35.59.868 | 70 | IgG | 10.2027 | 0.000449824 | 0.16604 | stiff | sulfo | 200 | BSA | stiff_sulfo_200 | stiff_sulfo_200_IgG | 1 | 0
map-data-2019.07.30-16.35.59.868-71.jpk-force | 2019.07.30 | 4 | 4.2.7 | 16.35.59.868 | 71 | IgG | 98.9121 | 0.0118712 | 0.27637 | stiff | sulfo | 200 | BSA | stiff_sulfo_200 | stiff_sulfo_200_IgG | 1 | 0
map-data-2019.07.30-16.35.59.868-72.jpk-force | 2019.07.30 | 4 | 4.2.7 | 16.35.59.868 | 72 | IgG | 10.6686 | 0.000587975 | 0.2748 | stiff | sulfo | 200 | BSA | stiff_sulfo_200 | stiff_sulfo_200_IgG | 1 | 0
map-data-2019.07.30-16.35.59.868-73.jpk-force | 2019.07.30 | 4 | 4.2.7 | 16.35.59.868 | 73 | IgG | 70.5077 | 0.00086319 | 0.02402 | stiff | sulfo | 200 | BSA | stiff_sulfo_200 | stiff_sulfo_200_IgG | 1 | 0
map-data-2019.07.30-16.35.59.868-74.jpk-force | 2019.07.30 | 4 | 4.2.7 | 16.35.59.868 | 74 | IgG | 9.91397 | 0.00207068 | 0.5211 | stiff | sulfo | 200 | BSA | stiff_sulfo_200 | stiff_sulfo_200_IgG | 1 | 0
map-data-2019.07.30-16.35.59.868-75.jpk-force | 2019.07.30 | 4 | 4.2.7 | 16.35.59.868 | 75 | IgG | 22.9695 | 0.00062317 | 0.2092 | stiff | sulfo | 200 | BSA | stiff_sulfo_200 | stiff_sulfo_200_IgG | 1 | 0
map-data-2019.07.30-16.35.59.868-76.jpk-force | 2019.07.30 | 4 | 4.2.7 | 16.35.59.868 | 76 | IgG | 12.6317 | 0.000705949 | 0.1998 | stiff | sulfo | 200 | BSA | stiff_sulfo_200 | stiff_sulfo_200_IgG | 1 | 0
map-data-2019.07.30-16.35.59.868-77.jpk-force | 2019.07.30 | 4 | 4.2.7 | 16.35.59.868 | 77 | IgG | 414.022 | 0.0674676 | 0.32451 | stiff | sulfo | 200 | BSA | stiff_sulfo_200 | stiff_sulfo_200_IgG | 1 | 0
map-data-2019.07.30-16.35.59.868-78.jpk-force | 2019.07.30 | 4 | 4.2.7 | 16.35.59.868 | 78 | IgG | 10.9879 | 0.000672289 | 0.246 | stiff | sulfo | 200 | BSA | stiff_sulfo_200 | stiff_sulfo_200_IgG | 1 | 0
map-data-2019.07.30-16.35.59.868-79.jpk-force | 2019.07.30 | 4 | 4.2.7 | 16.35.59.868 | 79 | IgG | 373.114 | 0.0191081 | 0.12045 | stiff | sulfo | 200 | BSA | stiff_sulfo_200 | stiff_sulfo_200_IgG | 1 | 0
map-data-2019.07.30-16.35.59.868-80.jpk-force | 2019.07.30 | 4 | 4.2.7 | 16.35.59.868 | 80 | IgG | 11.1654 | 0.0010335 | 0.3078 | stiff | sulfo | 200 | BSA | stiff_sulfo_200 | stiff_sulfo_200_IgG | 1 | 0
map-data-2019.07.30-16.35.59.868-81.jpk-force | 2019.07.30 | 4 | 4.2.7 | 16.35.59.868 | 81 | IgG | 622.908 | 0.0283294 | 0.08714 | stiff | sulfo | 200 | BSA | stiff_sulfo_200 | stiff_sulfo_200_IgG | 1 | 0
map-data-2019.07.30-16.35.59.868-82.jpk-force | 2019.07.30 | 4 | 4.2.7 | 16.35.59.868 | 82 | IgG | 87.3894 | 0.00250074 | 0.06115 | stiff | sulfo | 200 | BSA | stiff_sulfo_200 | stiff_sulfo_200_IgG | 1 | 0
map-data-2019.07.30-16.35.59.868-83.jpk-force | 2019.07.30 | 4 | 4.2.7 | 16.35.59.868 | 83 | IgG | 1136.6 | 0.0868545 | 0.18499 | stiff | sulfo | 200 | BSA | stiff_sulfo_200 | stiff_sulfo_200_IgG | 1 | 0
map-data-2019.07.30-16.35.59.868-84.jpk-force | 2019.07.30 | 4 | 4.2.7 | 16.35.59.868 | 84 | IgG | 18.893 | 0.000826593 | 0.2671 | stiff | sulfo | 200 | BSA | stiff_sulfo_200 | stiff_sulfo_200_IgG | 1 | 0
map-data-2019.07.30-16.35.59.868-85.jpk-force | 2019.07.30 | 4 | 4.2.7 | 16.35.59.868 | 85 | IgG | 59.7197 | 0.00418905 | 0.17668 | stiff | sulfo | 200 | BSA | stiff_sulfo_200 | stiff_sulfo_200_IgG | 1 | 0
map-data-2019.07.30-16.35.59.868-86.jpk-force | 2019.07.30 | 4 | 4.2.7 | 16.35.59.868 | 86 | IgG | 23.2912 | 0.0004451 | 0.12149 | stiff | sulfo | 200 | BSA | stiff_sulfo_200 | stiff_sulfo_200_IgG | 1 | 0
map-data-2019.07.30-16.35.59.868-87.jpk-force | 2019.07.30 | 4 | 4.2.7 | 16.35.59.868 | 87 | IgG | 9.88399 | 0.000651945 | 0.2083 | stiff | sulfo | 200 | BSA | stiff_sulfo_200 | stiff_sulfo_200_IgG | 1 | 0
map-data-2019.07.30-16.35.59.868-88.jpk-force | 2019.07.30 | 4 | 4.2.7 | 16.35.59.868 | 88 | IgG | 170.923 | 0.00500587 | 0.05466 | stiff | sulfo | 200 | BSA | stiff_sulfo_200 | stiff_sulfo_200_IgG | 1 | 0
map-data-2019.07.30-16.35.59.868-89.jpk-force | 2019.07.30 | 4 | 4.2.7 | 16.35.59.868 | 89 | IgG | 392.734 | 0.0117681 | 0.05953 | stiff | sulfo | 200 | BSA | stiff_sulfo_200 | stiff_sulfo_200_IgG | 1 | 0
map-data-2019.07.30-16.35.59.868-90.jpk-force | 2019.07.30 | 4 | 4.2.7 | 16.35.59.868 | 90 | IgG | 10.285 | 0.00072232 | 0.2132 | stiff | sulfo | 200 | BSA | stiff_sulfo_200 | stiff_sulfo_200_IgG | 1 | 0
map-data-2019.07.30-16.35.59.868-91.jpk-force | 2019.07.30 | 4 | 4.2.7 | 16.35.59.868 | 91 | IgG | 277.816 | 0.00660209 | 0.04822 | stiff | sulfo | 200 | BSA | stiff_sulfo_200 | stiff_sulfo_200_IgG | 1 | 0
map-data-2019.07.30-16.35.59.868-92.jpk-force | 2019.07.30 | 4 | 4.2.7 | 16.35.59.868 | 92 | IgG | 9.16078 | 0.000642953 | 0.1936 | stiff | sulfo | 200 | BSA | stiff_sulfo_200 | stiff_sulfo_200_IgG | 1 | 0
map-data-2019.07.30-16.35.59.868-93.jpk-force | 2019.07.30 | 4 | 4.2.7 | 16.35.59.868 | 93 | IgG | 11.6587 | 0.00104362 | 0.4134 | stiff | sulfo | 200 | BSA | stiff_sulfo_200 | stiff_sulfo_200_IgG | 1 | 0
map-data-2019.07.30-16.35.59.868-94.jpk-force | 2019.07.30 | 4 | 4.2.7 | 16.35.59.868 | 94 | IgG | 91.1719 | 0.00141914 | 0.05959 | stiff | sulfo | 200 | BSA | stiff_sulfo_200 | stiff_sulfo_200_IgG | 1 | 0
map-data-2019.07.30-16.35.59.868-95.jpk-force | 2019.07.30 | 4 | 4.2.7 | 16.35.59.868 | 95 | IgG | 120.377 | 0.00909314 | 0.12822 | stiff | sulfo | 200 | BSA | stiff_sulfo_200 | stiff_sulfo_200_IgG | 1 | 0
map-data-2019.07.30-16.35.59.868-96.jpk-force | 2019.07.30 | 4 | 4.2.7 | 16.35.59.868 | 96 | IgG | 361.939 | 0.0204436 | 0.13643 | stiff | sulfo | 200 | BSA | stiff_sulfo_200 | stiff_sulfo_200_IgG | 1 | 0
map-data-2019.07.30-16.35.59.868-97.jpk-force | 2019.07.30 | 4 | 4.2.7 | 16.35.59.868 | 97 | IgG | 10.617 | 0.00164562 | 0.3473 | stiff | sulfo | 200 | BSA | stiff_sulfo_200 | stiff_sulfo_200_IgG | 1 | 0
map-data-2019.07.30-16.35.59.868-98.jpk-force | 2019.07.30 | 4 | 4.2.7 | 16.35.59.868 | 98 | IgG | 47.6483 | 0.0008597 | 0.1696 | stiff | sulfo | 200 | BSA | stiff_sulfo_200 | stiff_sulfo_200_IgG | 1 | 0
map-data-2019.07.30-16.35.59.868-99.jpk-force | 2019.07.30 | 4 | 4.2.7 | 16.35.59.868 | 99 | IgG | 12.5281 | 0.00130807 | 0.34127 | stiff | sulfo | 200 | BSA | stiff_sulfo_200 | stiff_sulfo_200_IgG | 1 | 0
map-data-2019.07.31-09.57.34.086-00.jpk-force | 2019.07.31 | 4 | 4.2.8 | 09.57.34.086 | 0 | IgG | 113.78 | 0.00298754 | 0.03895 | stiff | sulfo | 200 | BSA | stiff_sulfo_200 | stiff_sulfo_200_IgG | 1 | 0
map-data-2019.07.31-09.57.34.086-01.jpk-force | 2019.07.31 | 4 | 4.2.8 | 09.57.34.086 | 1 | IgG | 283.268 | 0.00800066 | 0.06585 | stiff | sulfo | 200 | BSA | stiff_sulfo_200 | stiff_sulfo_200_IgG | 1 | 0
map-data-2019.07.31-09.57.34.086-02.jpk-force | 2019.07.31 | 4 | 4.2.8 | 09.57.34.086 | 2 | IgG | 215.107 | 0.0077822 | 0.06845 | stiff | sulfo | 200 | BSA | stiff_sulfo_200 | stiff_sulfo_200_IgG | 1 | 0
map-data-2019.07.31-09.57.34.086-04.jpk-force | 2019.07.31 | 4 | 4.2.8 | 09.57.34.086 | 4 | IgG | 151.884 | 0.00840241 | 0.12709 | stiff | sulfo | 200 | BSA | stiff_sulfo_200 | stiff_sulfo_200_IgG | 1 | 0
map-data-2019.07.31-09.57.34.086-05.jpk-force | 2019.07.31 | 4 | 4.2.8 | 09.57.34.086 | 5 | IgG | 32.0916 | 0.000783909 | 0.06718 | stiff | sulfo | 200 | BSA | stiff_sulfo_200 | stiff_sulfo_200_IgG | 1 | 0
map-data-2019.07.31-09.57.34.086-06.jpk-force | 2019.07.31 | 4 | 4.2.8 | 09.57.34.086 | 6 | IgG | 57.0727 | 0.00297794 | 0.18089 | stiff | sulfo | 200 | BSA | stiff_sulfo_200 | stiff_sulfo_200_IgG | 1 | 0
map-data-2019.07.31-09.57.34.086-07.jpk-force | 2019.07.31 | 4 | 4.2.8 | 09.57.34.086 | 7 | IgG | 174.943 | 0.039412 | 0.40686 | stiff | sulfo | 200 | BSA | stiff_sulfo_200 | stiff_sulfo_200_IgG | 1 | 0
map-data-2019.07.31-09.57.34.086-08.jpk-force | 2019.07.31 | 4 | 4.2.8 | 09.57.34.086 | 8 | IgG | 119.508 | 0.00259111 | 0.04125 | stiff | sulfo | 200 | BSA | stiff_sulfo_200 | stiff_sulfo_200_IgG | 1 | 0
map-data-2019.07.31-09.57.34.086-09.jpk-force | 2019.07.31 | 4 | 4.2.8 | 09.57.34.086 | 9 | IgG | 183.53 | 0.0255935 | 0.31971 | stiff | sulfo | 200 | BSA | stiff_sulfo_200 | stiff_sulfo_200_IgG | 1 | 0
map-data-2019.07.31-09.57.34.086-10.jpk-force | 2019.07.31 | 4 | 4.2.8 | 09.57.34.086 | 10 | IgG | 157.335 | 0.00337222 | 0.08696 | stiff | sulfo | 200 | BSA | stiff_sulfo_200 | stiff_sulfo_200_IgG | 1 | 0
map-data-2019.07.31-09.57.34.086-11.jpk-force | 2019.07.31 | 4 | 4.2.8 | 09.57.34.086 | 11 | IgG | 7.84388 | 0.00074239 | 0.25098 | stiff | sulfo | 200 | BSA | stiff_sulfo_200 | stiff_sulfo_200_IgG | 1 | 0
map-data-2019.07.31-09.57.34.086-12.jpk-force | 2019.07.31 | 4 | 4.2.8 | 09.57.34.086 | 12 | IgG | 107.172 | 0.00377567 | 0.05587 | stiff | sulfo | 200 | BSA | stiff_sulfo_200 | stiff_sulfo_200_IgG | 1 | 0
map-data-2019.07.31-09.57.34.086-13.jpk-force | 2019.07.31 | 4 | 4.2.8 | 09.57.34.086 | 13 | IgG | 12.2441 | 0.000476615 | 0.1905 | stiff | sulfo | 200 | BSA | stiff_sulfo_200 | stiff_sulfo_200_IgG | 1 | 0
map-data-2019.07.31-09.57.34.086-14.jpk-force | 2019.07.31 | 4 | 4.2.8 | 09.57.34.086 | 14 | IgG | 29.2042 | 0.000400837 | 0.02247 | stiff | sulfo | 200 | BSA | stiff_sulfo_200 | stiff_sulfo_200_IgG | 1 | 0
map-data-2019.07.31-09.57.34.086-15.jpk-force | 2019.07.31 | 4 | 4.2.8 | 09.57.34.086 | 15 | IgG | 74.5089 | 0.00198028 | 0.06473 | stiff | sulfo | 200 | BSA | stiff_sulfo_200 | stiff_sulfo_200_IgG | 1 | 0
map-data-2019.07.31-09.57.34.086-16.jpk-force | 2019.07.31 | 4 | 4.2.8 | 09.57.34.086 | 16 | IgG | 105.279 | 0.00530185 | 0.07815 | stiff | sulfo | 200 | BSA | stiff_sulfo_200 | stiff_sulfo_200_IgG | 1 | 0
map-data-2019.07.31-09.57.34.086-17.jpk-force | 2019.07.31 | 4 | 4.2.8 | 09.57.34.086 | 17 | IgG | 170.628 | 0.00516492 | 0.06064 | stiff | sulfo | 200 | BSA | stiff_sulfo_200 | stiff_sulfo_200_IgG | 1 | 0
map-data-2019.07.31-09.57.34.086-18.jpk-force | 2019.07.31 | 4 | 4.2.8 | 09.57.34.086 | 18 | IgG | 168.298 | 0.00424886 | 0.04068 | stiff | sulfo | 200 | BSA | stiff_sulfo_200 | stiff_sulfo_200_IgG | 1 | 0
map-data-2019.07.31-09.57.34.086-19.jpk-force | 2019.07.31 | 4 | 4.2.8 | 09.57.34.086 | 19 | IgG | 121.034 | 0.00222806 | 0.03145 | stiff | sulfo | 200 | BSA | stiff_sulfo_200 | stiff_sulfo_200_IgG | 1 | 0
map-data-2019.07.31-09.57.34.086-20.jpk-force | 2019.07.31 | 4 | 4.2.8 | 09.57.34.086 | 20 | IgG | 57.0932 | 0.00124346 | 0.03541 | stiff | sulfo | 200 | BSA | stiff_sulfo_200 | stiff_sulfo_200_IgG | 1 | 0
map-data-2019.07.31-09.57.34.086-21.jpk-force | 2019.07.31 | 4 | 4.2.8 | 09.57.34.086 | 21 | IgG | 18.7024 | 0.000333737 | 0.1026 | stiff | sulfo | 200 | BSA | stiff_sulfo_200 | stiff_sulfo_200_IgG | 1 | 0
map-data-2019.07.31-09.57.34.086-22.jpk-force | 2019.07.31 | 4 | 4.2.8 | 09.57.34.086 | 22 | IgG | 8.9208 | 0.000355557 | 0.0925 | stiff | sulfo | 200 | BSA | stiff_sulfo_200 | stiff_sulfo_200_IgG | 1 | 0
map-data-2019.07.31-09.57.34.086-23.jpk-force | 2019.07.31 | 4 | 4.2.8 | 09.57.34.086 | 23 | IgG | 249.539 | 0.0124107 | 0.09628 | stiff | sulfo | 200 | BSA | stiff_sulfo_200 | stiff_sulfo_200_IgG | 1 | 0
map-data-2019.07.31-09.57.34.086-24.jpk-force | 2019.07.31 | 4 | 4.2.8 | 09.57.34.086 | 24 | IgG | 28.2626 | 0.00058395 | 0.1643 | stiff | sulfo | 200 | BSA | stiff_sulfo_200 | stiff_sulfo_200_IgG | 1 | 0
map-data-2019.07.31-09.57.34.086-25.jpk-force | 2019.07.31 | 4 | 4.2.8 | 09.57.34.086 | 25 | IgG | 100.73 | 0.00377586 | 0.07621 | stiff | sulfo | 200 | BSA | stiff_sulfo_200 | stiff_sulfo_200_IgG | 1 | 0
map-data-2019.07.31-09.57.34.086-26.jpk-force | 2019.07.31 | 4 | 4.2.8 | 09.57.34.086 | 26 | IgG | 69.3961 | 0.00272341 | 0.08688 | stiff | sulfo | 200 | BSA | stiff_sulfo_200 | stiff_sulfo_200_IgG | 1 | 0
map-data-2019.07.31-09.57.34.086-27.jpk-force | 2019.07.31 | 4 | 4.2.8 | 09.57.34.086 | 27 | IgG | 130.472 | 0.0148895 | 0.27888 | stiff | sulfo | 200 | BSA | stiff_sulfo_200 | stiff_sulfo_200_IgG | 1 | 0
map-data-2019.07.31-09.57.34.086-28.jpk-force | 2019.07.31 | 4 | 4.2.8 | 09.57.34.086 | 28 | IgG | 330.5 | 0.0122906 | 0.13076 | stiff | sulfo | 200 | BSA | stiff_sulfo_200 | stiff_sulfo_200_IgG | 1 | 0
map-data-2019.07.31-09.57.34.086-29.jpk-force | 2019.07.31 | 4 | 4.2.8 | 09.57.34.086 | 29 | IgG | 92.0061 | 0.00306694 | 0.05746 | stiff | sulfo | 200 | BSA | stiff_sulfo_200 | stiff_sulfo_200_IgG | 1 | 0
map-data-2019.07.31-09.57.34.086-30.jpk-force | 2019.07.31 | 4 | 4.2.8 | 09.57.34.086 | 30 | IgG | 110.892 | 0.00334832 | 0.06138 | stiff | sulfo | 200 | BSA | stiff_sulfo_200 | stiff_sulfo_200_IgG | 1 | 0
map-data-2019.07.31-09.57.34.086-31.jpk-force | 2019.07.31 | 4 | 4.2.8 | 09.57.34.086 | 31 | IgG | 105.374 | 0.00297291 | 0.04953 | stiff | sulfo | 200 | BSA | stiff_sulfo_200 | stiff_sulfo_200_IgG | 1 | 0
map-data-2019.07.31-09.57.34.086-32.jpk-force | 2019.07.31 | 4 | 4.2.8 | 09.57.34.086 | 32 | IgG | 113.516 | 0.00395229 | 0.05461 | stiff | sulfo | 200 | BSA | stiff_sulfo_200 | stiff_sulfo_200_IgG | 1 | 0
map-data-2019.07.31-09.57.34.086-33.jpk-force | 2019.07.31 | 4 | 4.2.8 | 09.57.34.086 | 33 | IgG | 106.997 | 0.00356576 | 0.07556 | stiff | sulfo | 200 | BSA | stiff_sulfo_200 | stiff_sulfo_200_IgG | 1 | 0
map-data-2019.07.31-09.57.34.086-34.jpk-force | 2019.07.31 | 4 | 4.2.8 | 09.57.34.086 | 34 | IgG | 93.841 | 0.00167235 | 0.03098 | stiff | sulfo | 200 | BSA | stiff_sulfo_200 | stiff_sulfo_200_IgG | 1 | 0
map-data-2019.07.31-09.57.34.086-35.jpk-force | 2019.07.31 | 4 | 4.2.8 | 09.57.34.086 | 35 | IgG | 118.797 | 0.00389772 | 0.0595 | stiff | sulfo | 200 | BSA | stiff_sulfo_200 | stiff_sulfo_200_IgG | 1 | 0
map-data-2019.07.31-09.57.34.086-36.jpk-force | 2019.07.31 | 4 | 4.2.8 | 09.57.34.086 | 36 | IgG | 35.376 | 0.000994223 | 0.08586 | stiff | sulfo | 200 | BSA | stiff_sulfo_200 | stiff_sulfo_200_IgG | 1 | 0
map-data-2019.07.31-09.57.34.086-37.jpk-force | 2019.07.31 | 4 | 4.2.8 | 09.57.34.086 | 37 | IgG | 18.373 | 0.000650874 | 0.09205 | stiff | sulfo | 200 | BSA | stiff_sulfo_200 | stiff_sulfo_200_IgG | 1 | 0
map-data-2019.07.31-09.57.34.086-38.jpk-force | 2019.07.31 | 4 | 4.2.8 | 09.57.34.086 | 38 | IgG | 80.9541 | 0.00153931 | 0.036 | stiff | sulfo | 200 | BSA | stiff_sulfo_200 | stiff_sulfo_200_IgG | 1 | 0
map-data-2019.07.31-09.57.34.086-39.jpk-force | 2019.07.31 | 4 | 4.2.8 | 09.57.34.086 | 39 | IgG | 82.5025 | 0.00272902 | 0.05318 | stiff | sulfo | 200 | BSA | stiff_sulfo_200 | stiff_sulfo_200_IgG | 1 | 0
map-data-2019.07.31-09.57.34.086-40.jpk-force | 2019.07.31 | 4 | 4.2.8 | 09.57.34.086 | 40 | IgG | 117.53 | 0.00612358 | 0.12805 | stiff | sulfo | 200 | BSA | stiff_sulfo_200 | stiff_sulfo_200_IgG | 1 | 0
map-data-2019.07.31-09.57.34.086-41.jpk-force | 2019.07.31 | 4 | 4.2.8 | 09.57.34.086 | 41 | IgG | 140.126 | 0.00668633 | 0.09832 | stiff | sulfo | 200 | BSA | stiff_sulfo_200 | stiff_sulfo_200_IgG | 1 | 0
map-data-2019.07.31-09.57.34.086-42.jpk-force | 2019.07.31 | 4 | 4.2.8 | 09.57.34.086 | 42 | IgG | 8.12913 | 0.0010375 | 0.3581 | stiff | sulfo | 200 | BSA | stiff_sulfo_200 | stiff_sulfo_200_IgG | 1 | 0
map-data-2019.07.31-09.57.34.086-43.jpk-force | 2019.07.31 | 4 | 4.2.8 | 09.57.34.086 | 43 | IgG | 21.3028 | 0.000876741 | 0.2666 | stiff | sulfo | 200 | BSA | stiff_sulfo_200 | stiff_sulfo_200_IgG | 1 | 0
map-data-2019.07.31-09.57.34.086-44.jpk-force | 2019.07.31 | 4 | 4.2.8 | 09.57.34.086 | 44 | IgG | 20.7417 | 0.00170148 | 0.12314 | stiff | sulfo | 200 | BSA | stiff_sulfo_200 | stiff_sulfo_200_IgG | 1 | 0
map-data-2019.07.31-09.57.34.086-45.jpk-force | 2019.07.31 | 4 | 4.2.8 | 09.57.34.086 | 45 | IgG | 46.4956 | 0.00133519 | 0.0475 | stiff | sulfo | 200 | BSA | stiff_sulfo_200 | stiff_sulfo_200_IgG | 1 | 0
map-data-2019.07.31-09.57.34.086-46.jpk-force | 2019.07.31 | 4 | 4.2.8 | 09.57.34.086 | 46 | IgG | 9.10523 | 0.000961551 | 0.2597 | stiff | sulfo | 200 | BSA | stiff_sulfo_200 | stiff_sulfo_200_IgG | 1 | 0
map-data-2019.07.31-09.57.34.086-47.jpk-force | 2019.07.31 | 4 | 4.2.8 | 09.57.34.086 | 47 | IgG | 29.2237 | 0.00190732 | 0.12229 | stiff | sulfo | 200 | BSA | stiff_sulfo_200 | stiff_sulfo_200_IgG | 1 | 0
map-data-2019.07.31-09.57.34.086-48.jpk-force | 2019.07.31 | 4 | 4.2.8 | 09.57.34.086 | 48 | IgG | 193.003 | 0.00540956 | 0.04343 | stiff | sulfo | 200 | BSA | stiff_sulfo_200 | stiff_sulfo_200_IgG | 1 | 0
map-data-2019.07.31-09.57.34.086-49.jpk-force | 2019.07.31 | 4 | 4.2.8 | 09.57.34.086 | 49 | IgG | 47.7831 | 0.00112603 | 0.03315 | stiff | sulfo | 200 | BSA | stiff_sulfo_200 | stiff_sulfo_200_IgG | 1 | 0
map-data-2019.07.31-09.57.34.086-50.jpk-force | 2019.07.31 | 4 | 4.2.8 | 09.57.34.086 | 50 | IgG | 52.7188 | 0.000882942 | 0.02548 | stiff | sulfo | 200 | BSA | stiff_sulfo_200 | stiff_sulfo_200_IgG | 1 | 0
map-data-2019.07.31-09.57.34.086-51.jpk-force | 2019.07.31 | 4 | 4.2.8 | 09.57.34.086 | 51 | IgG | 54.9169 | 0.00145822 | 0.05969 | stiff | sulfo | 200 | BSA | stiff_sulfo_200 | stiff_sulfo_200_IgG | 1 | 0
map-data-2019.07.31-09.57.34.086-52.jpk-force | 2019.07.31 | 4 | 4.2.8 | 09.57.34.086 | 52 | IgG | 54.5707 | 0.00252148 | 0.08879 | stiff | sulfo | 200 | BSA | stiff_sulfo_200 | stiff_sulfo_200_IgG | 1 | 0
map-data-2019.07.31-09.57.34.086-53.jpk-force | 2019.07.31 | 4 | 4.2.8 | 09.57.34.086 | 53 | IgG | 62.0209 | 0.00273066 | 0.10552 | stiff | sulfo | 200 | BSA | stiff_sulfo_200 | stiff_sulfo_200_IgG | 1 | 0
map-data-2019.07.31-09.57.34.086-54.jpk-force | 2019.07.31 | 4 | 4.2.8 | 09.57.34.086 | 54 | IgG | 58.853 | 0.00309873 | 0.07131 | stiff | sulfo | 200 | BSA | stiff_sulfo_200 | stiff_sulfo_200_IgG | 1 | 0
map-data-2019.07.31-09.57.34.086-55.jpk-force | 2019.07.31 | 4 | 4.2.8 | 09.57.34.086 | 55 | IgG | 131.157 | 0.00242354 | 0.03288 | stiff | sulfo | 200 | BSA | stiff_sulfo_200 | stiff_sulfo_200_IgG | 1 | 0
map-data-2019.07.31-09.57.34.086-56.jpk-force | 2019.07.31 | 4 | 4.2.8 | 09.57.34.086 | 56 | IgG | 82.5249 | 0.0018559 | 0.4614 | stiff | sulfo | 200 | BSA | stiff_sulfo_200 | stiff_sulfo_200_IgG | 1 | 0
map-data-2019.07.31-09.57.34.086-57.jpk-force | 2019.07.31 | 4 | 4.2.8 | 09.57.34.086 | 57 | IgG | 155.3 | 0.0103521 | 0.11915 | stiff | sulfo | 200 | BSA | stiff_sulfo_200 | stiff_sulfo_200_IgG | 1 | 0
map-data-2019.07.31-09.57.34.086-58.jpk-force | 2019.07.31 | 4 | 4.2.8 | 09.57.34.086 | 58 | IgG | 37.7601 | 0.000787926 | 0.03032 | stiff | sulfo | 200 | BSA | stiff_sulfo_200 | stiff_sulfo_200_IgG | 1 | 0
map-data-2019.07.31-09.57.34.086-59.jpk-force | 2019.07.31 | 4 | 4.2.8 | 09.57.34.086 | 59 | IgG | 84.2733 | 0.00288846 | 0.08917 | stiff | sulfo | 200 | BSA | stiff_sulfo_200 | stiff_sulfo_200_IgG | 1 | 0
map-data-2019.07.31-09.57.34.086-60.jpk-force | 2019.07.31 | 4 | 4.2.8 | 09.57.34.086 | 60 | IgG | 37.185 | 0.000686825 | 0.2001 | stiff | sulfo | 200 | BSA | stiff_sulfo_200 | stiff_sulfo_200_IgG | 1 | 0
map-data-2019.07.31-09.57.34.086-61.jpk-force | 2019.07.31 | 4 | 4.2.8 | 09.57.34.086 | 61 | IgG | 29.3709 | 0.000817591 | 0.22815 | stiff | sulfo | 200 | BSA | stiff_sulfo_200 | stiff_sulfo_200_IgG | 1 | 0
map-data-2019.07.31-09.57.34.086-62.jpk-force | 2019.07.31 | 4 | 4.2.8 | 09.57.34.086 | 62 | IgG | 76.523 | 0.00113796 | 0.02635 | stiff | sulfo | 200 | BSA | stiff_sulfo_200 | stiff_sulfo_200_IgG | 1 | 0
map-data-2019.07.31-09.57.34.086-63.jpk-force | 2019.07.31 | 4 | 4.2.8 | 09.57.34.086 | 63 | IgG | 78.9612 | 0.00311189 | 0.06054 | stiff | sulfo | 200 | BSA | stiff_sulfo_200 | stiff_sulfo_200_IgG | 1 | 0
map-data-2019.07.31-09.57.34.086-64.jpk-force | 2019.07.31 | 4 | 4.2.8 | 09.57.34.086 | 64 | IgG | 61.0175 | 0.00269106 | 0.09132 | stiff | sulfo | 200 | BSA | stiff_sulfo_200 | stiff_sulfo_200_IgG | 1 | 0
map-data-2019.07.31-09.57.34.086-65.jpk-force | 2019.07.31 | 4 | 4.2.8 | 09.57.34.086 | 65 | IgG | 43.3267 | 0.000643669 | 0.0251 | stiff | sulfo | 200 | BSA | stiff_sulfo_200 | stiff_sulfo_200_IgG | 1 | 0
map-data-2019.07.31-09.57.34.086-66.jpk-force | 2019.07.31 | 4 | 4.2.8 | 09.57.34.086 | 66 | IgG | 33.9384 | 0.000439038 | 0.1072 | stiff | sulfo | 200 | BSA | stiff_sulfo_200 | stiff_sulfo_200_IgG | 1 | 0
map-data-2019.07.31-09.57.34.086-67.jpk-force | 2019.07.31 | 4 | 4.2.8 | 09.57.34.086 | 67 | IgG | 35.037 | 0.000802472 | 0.211 | stiff | sulfo | 200 | BSA | stiff_sulfo_200 | stiff_sulfo_200_IgG | 1 | 0
map-data-2019.07.31-09.57.34.086-68.jpk-force | 2019.07.31 | 4 | 4.2.8 | 09.57.34.086 | 68 | IgG | 51.9864 | 0.00144464 | 0.05661 | stiff | sulfo | 200 | BSA | stiff_sulfo_200 | stiff_sulfo_200_IgG | 1 | 0
map-data-2019.07.31-09.57.34.086-69.jpk-force | 2019.07.31 | 4 | 4.2.8 | 09.57.34.086 | 69 | IgG | 104.805 | 0.00179569 | 0.04385 | stiff | sulfo | 200 | BSA | stiff_sulfo_200 | stiff_sulfo_200_IgG | 1 | 0
map-data-2019.07.31-09.57.34.086-70.jpk-force | 2019.07.31 | 4 | 4.2.8 | 09.57.34.086 | 70 | IgG | 25.1064 | 0.000506465 | 0.1553 | stiff | sulfo | 200 | BSA | stiff_sulfo_200 | stiff_sulfo_200_IgG | 1 | 0
map-data-2019.07.31-09.57.34.086-71.jpk-force | 2019.07.31 | 4 | 4.2.8 | 09.57.34.086 | 71 | IgG | 26.9559 | 0.000511255 | 0.1239 | stiff | sulfo | 200 | BSA | stiff_sulfo_200 | stiff_sulfo_200_IgG | 1 | 0
map-data-2019.07.31-09.57.34.086-72.jpk-force | 2019.07.31 | 4 | 4.2.8 | 09.57.34.086 | 72 | IgG | 126.86 | 0.00513941 | 0.07427 | stiff | sulfo | 200 | BSA | stiff_sulfo_200 | stiff_sulfo_200_IgG | 1 | 0
map-data-2019.07.31-09.57.34.086-73.jpk-force | 2019.07.31 | 4 | 4.2.8 | 09.57.34.086 | 73 | IgG | 130.495 | 0.00862272 | 0.15962 | stiff | sulfo | 200 | BSA | stiff_sulfo_200 | stiff_sulfo_200_IgG | 1 | 0
map-data-2019.07.31-09.57.34.086-74.jpk-force | 2019.07.31 | 4 | 4.2.8 | 09.57.34.086 | 74 | IgG | 75.2365 | 0.0022407 | 0.07555 | stiff | sulfo | 200 | BSA | stiff_sulfo_200 | stiff_sulfo_200_IgG | 1 | 0
map-data-2019.07.31-09.57.34.086-75.jpk-force | 2019.07.31 | 4 | 4.2.8 | 09.57.34.086 | 75 | IgG | 29.0662 | 0.000811652 | 0.05148 | stiff | sulfo | 200 | BSA | stiff_sulfo_200 | stiff_sulfo_200_IgG | 1 | 0
map-data-2019.07.31-09.57.34.086-76.jpk-force | 2019.07.31 | 4 | 4.2.8 | 09.57.34.086 | 76 | IgG | 62.3779 | 0.000960888 | 0.1916 | stiff | sulfo | 200 | BSA | stiff_sulfo_200 | stiff_sulfo_200_IgG | 1 | 0
map-data-2019.07.31-09.57.34.086-77.jpk-force | 2019.07.31 | 4 | 4.2.8 | 09.57.34.086 | 77 | IgG | 53.9565 | 0.00194479 | 0.11399 | stiff | sulfo | 200 | BSA | stiff_sulfo_200 | stiff_sulfo_200_IgG | 1 | 0
map-data-2019.07.31-09.57.34.086-78.jpk-force | 2019.07.31 | 4 | 4.2.8 | 09.57.34.086 | 78 | IgG | 54.1924 | 0.000541764 | 0.1315 | stiff | sulfo | 200 | BSA | stiff_sulfo_200 | stiff_sulfo_200_IgG | 1 | 0
map-data-2019.07.31-09.57.34.086-79.jpk-force | 2019.07.31 | 4 | 4.2.8 | 09.57.34.086 | 79 | IgG | 129.661 | 0.00655698 | 0.08207 | stiff | sulfo | 200 | BSA | stiff_sulfo_200 | stiff_sulfo_200_IgG | 1 | 0
map-data-2019.07.31-09.57.34.086-80.jpk-force | 2019.07.31 | 4 | 4.2.8 | 09.57.34.086 | 80 | IgG | 77.3654 | 0.00671632 | 0.2227 | stiff | sulfo | 200 | BSA | stiff_sulfo_200 | stiff_sulfo_200_IgG | 1 | 0
map-data-2019.07.31-09.57.34.086-81.jpk-force | 2019.07.31 | 4 | 4.2.8 | 09.57.34.086 | 81 | IgG | 67.2004 | 0.00312141 | 0.09476 | stiff | sulfo | 200 | BSA | stiff_sulfo_200 | stiff_sulfo_200_IgG | 1 | 0
map-data-2019.07.31-09.57.34.086-82.jpk-force | 2019.07.31 | 4 | 4.2.8 | 09.57.34.086 | 82 | IgG | 82.6102 | 0.00191087 | 0.04323 | stiff | sulfo | 200 | BSA | stiff_sulfo_200 | stiff_sulfo_200_IgG | 1 | 0
map-data-2019.07.31-09.57.34.086-83.jpk-force | 2019.07.31 | 4 | 4.2.8 | 09.57.34.086 | 83 | IgG | 60.9826 | 0.00180132 | 0.04073 | stiff | sulfo | 200 | BSA | stiff_sulfo_200 | stiff_sulfo_200_IgG | 1 | 0
map-data-2019.07.31-09.57.34.086-84.jpk-force | 2019.07.31 | 4 | 4.2.8 | 09.57.34.086 | 84 | IgG | 242.897 | 0.0146136 | 0.15146 | stiff | sulfo | 200 | BSA | stiff_sulfo_200 | stiff_sulfo_200_IgG | 1 | 0
map-data-2019.07.31-09.57.34.086-85.jpk-force | 2019.07.31 | 4 | 4.2.8 | 09.57.34.086 | 85 | IgG | 186.04 | 0.0126299 | 0.15055 | stiff | sulfo | 200 | BSA | stiff_sulfo_200 | stiff_sulfo_200_IgG | 1 | 0
map-data-2019.07.31-09.57.34.086-86.jpk-force | 2019.07.31 | 4 | 4.2.8 | 09.57.34.086 | 86 | IgG | 42.2077 | 0.002354 | 0.10733 | stiff | sulfo | 200 | BSA | stiff_sulfo_200 | stiff_sulfo_200_IgG | 1 | 0
map-data-2019.07.31-09.57.34.086-87.jpk-force | 2019.07.31 | 4 | 4.2.8 | 09.57.34.086 | 87 | IgG | 62.3589 | 0.0031559 | 0.08969 | stiff | sulfo | 200 | BSA | stiff_sulfo_200 | stiff_sulfo_200_IgG | 1 | 0
map-data-2019.07.31-09.57.34.086-88.jpk-force | 2019.07.31 | 4 | 4.2.8 | 09.57.34.086 | 88 | IgG | 28.5395 | 0.000689952 | 0.1822 | stiff | sulfo | 200 | BSA | stiff_sulfo_200 | stiff_sulfo_200_IgG | 1 | 0
map-data-2019.07.31-09.57.34.086-89.jpk-force | 2019.07.31 | 4 | 4.2.8 | 09.57.34.086 | 89 | IgG | 35.1378 | 0.000443923 | 0.1781 | stiff | sulfo | 200 | BSA | stiff_sulfo_200 | stiff_sulfo_200_IgG | 1 | 0
map-data-2019.07.31-09.57.34.086-90.jpk-force | 2019.07.31 | 4 | 4.2.8 | 09.57.34.086 | 90 | IgG | 92.1135 | 0.0023948 | 0.05674 | stiff | sulfo | 200 | BSA | stiff_sulfo_200 | stiff_sulfo_200_IgG | 1 | 0
map-data-2019.07.31-09.57.34.086-91.jpk-force | 2019.07.31 | 4 | 4.2.8 | 09.57.34.086 | 91 | IgG | 81.8414 | 0.00132661 | 0.04677 | stiff | sulfo | 200 | BSA | stiff_sulfo_200 | stiff_sulfo_200_IgG | 1 | 0
map-data-2019.07.31-09.57.34.086-92.jpk-force | 2019.07.31 | 4 | 4.2.8 | 09.57.34.086 | 92 | IgG | 92.6857 | 0.00502027 | 0.09657 | stiff | sulfo | 200 | BSA | stiff_sulfo_200 | stiff_sulfo_200_IgG | 1 | 0
map-data-2019.07.31-09.57.34.086-93.jpk-force | 2019.07.31 | 4 | 4.2.8 | 09.57.34.086 | 93 | IgG | 37.0137 | 0.00118561 | 0.06152 | stiff | sulfo | 200 | BSA | stiff_sulfo_200 | stiff_sulfo_200_IgG | 1 | 0
map-data-2019.07.31-09.57.34.086-94.jpk-force | 2019.07.31 | 4 | 4.2.8 | 09.57.34.086 | 94 | IgG | 9.325 | 0.000459489 | 0.1026 | stiff | sulfo | 200 | BSA | stiff_sulfo_200 | stiff_sulfo_200_IgG | 1 | 0
map-data-2019.07.31-09.57.34.086-95.jpk-force | 2019.07.31 | 4 | 4.2.8 | 09.57.34.086 | 95 | IgG | 48.0878 | 0.00102519 | 0.03423 | stiff | sulfo | 200 | BSA | stiff_sulfo_200 | stiff_sulfo_200_IgG | 1 | 0
map-data-2019.07.31-09.57.34.086-96.jpk-force | 2019.07.31 | 4 | 4.2.8 | 09.57.34.086 | 96 | IgG | 134.624 | 0.00510771 | 0.15104 | stiff | sulfo | 200 | BSA | stiff_sulfo_200 | stiff_sulfo_200_IgG | 1 | 0
map-data-2019.07.31-09.57.34.086-97.jpk-force | 2019.07.31 | 4 | 4.2.8 | 09.57.34.086 | 97 | IgG | 159.136 | 0.00371471 | 0.04141 | stiff | sulfo | 200 | BSA | stiff_sulfo_200 | stiff_sulfo_200_IgG | 1 | 0
map-data-2019.07.31-09.57.34.086-98.jpk-force | 2019.07.31 | 4 | 4.2.8 | 09.57.34.086 | 98 | IgG | 67.0789 | 0.00202428 | 0.04878 | stiff | sulfo | 200 | BSA | stiff_sulfo_200 | stiff_sulfo_200_IgG | 1 | 0
map-data-2019.07.31-09.57.34.086-99.jpk-force | 2019.07.31 | 4 | 4.2.8 | 09.57.34.086 | 99 | IgG | 102.734 | 0.00741449 | 0.19134 | stiff | sulfo | 200 | BSA | stiff_sulfo_200 | stiff_sulfo_200_IgG | 1 | 0
map-data-2019.07.31-10.05.39.511-00.jpk-force | 2019.07.31 | 4 | 4.2.8 | 10.05.39.511 | 0 | IgG | 7.18222 | 0.000497723 | 0.1541 | stiff | sulfo | 200 | BSA | stiff_sulfo_200 | stiff_sulfo_200_IgG | 1 | 0
map-data-2019.07.31-10.05.39.511-01.jpk-force | 2019.07.31 | 4 | 4.2.8 | 10.05.39.511 | 1 | IgG | 10.5379 | 0.000706402 | 0.1628 | stiff | sulfo | 200 | BSA | stiff_sulfo_200 | stiff_sulfo_200_IgG | 1 | 0
map-data-2019.07.31-10.05.39.511-02.jpk-force | 2019.07.31 | 4 | 4.2.8 | 10.05.39.511 | 2 | IgG | 42.0946 | 0.000641577 | 0.02485 | stiff | sulfo | 200 | BSA | stiff_sulfo_200 | stiff_sulfo_200_IgG | 1 | 0
map-data-2019.07.31-10.05.39.511-03.jpk-force | 2019.07.31 | 4 | 4.2.8 | 10.05.39.511 | 3 | IgG | 8.06017 | 0.0010602 | 0.3125 | stiff | sulfo | 200 | BSA | stiff_sulfo_200 | stiff_sulfo_200_IgG | 1 | 0
map-data-2019.07.31-10.05.39.511-04.jpk-force | 2019.07.31 | 4 | 4.2.8 | 10.05.39.511 | 4 | IgG | 22.1459 | 0.000654587 | 0.1939 | stiff | sulfo | 200 | BSA | stiff_sulfo_200 | stiff_sulfo_200_IgG | 1 | 0
map-data-2019.07.31-10.05.39.511-05.jpk-force | 2019.07.31 | 4 | 4.2.8 | 10.05.39.511 | 5 | IgG | 306.407 | 0.0103004 | 0.13029 | stiff | sulfo | 200 | BSA | stiff_sulfo_200 | stiff_sulfo_200_IgG | 1 | 0
map-data-2019.07.31-10.05.39.511-06.jpk-force | 2019.07.31 | 4 | 4.2.8 | 10.05.39.511 | 6 | IgG | 51.6317 | 0.000901203 | 0.03492 | stiff | sulfo | 200 | BSA | stiff_sulfo_200 | stiff_sulfo_200_IgG | 1 | 0
map-data-2019.07.31-10.05.39.511-07.jpk-force | 2019.07.31 | 4 | 4.2.8 | 10.05.39.511 | 7 | IgG | 167.706 | 0.0133887 | 0.16728 | stiff | sulfo | 200 | BSA | stiff_sulfo_200 | stiff_sulfo_200_IgG | 1 | 0
map-data-2019.07.31-10.05.39.511-08.jpk-force | 2019.07.31 | 4 | 4.2.8 | 10.05.39.511 | 8 | IgG | 78.1693 | 0.00166925 | 0.04918 | stiff | sulfo | 200 | BSA | stiff_sulfo_200 | stiff_sulfo_200_IgG | 1 | 0
map-data-2019.07.31-10.05.39.511-09.jpk-force | 2019.07.31 | 4 | 4.2.8 | 10.05.39.511 | 9 | IgG | 160.605 | 0.0177028 | 0.2805 | stiff | sulfo | 200 | BSA | stiff_sulfo_200 | stiff_sulfo_200_IgG | 1 | 0
map-data-2019.07.31-10.05.39.511-10.jpk-force | 2019.07.31 | 4 | 4.2.8 | 10.05.39.511 | 10 | IgG | 192.521 | 0.0343448 | 0.35292 | stiff | sulfo | 200 | BSA | stiff_sulfo_200 | stiff_sulfo_200_IgG | 1 | 0
map-data-2019.07.31-10.05.39.511-11.jpk-force | 2019.07.31 | 4 | 4.2.8 | 10.05.39.511 | 11 | IgG | 114.025 | 0.00524714 | 0.08181 | stiff | sulfo | 200 | BSA | stiff_sulfo_200 | stiff_sulfo_200_IgG | 1 | 0
map-data-2019.07.31-10.05.39.511-12.jpk-force | 2019.07.31 | 4 | 4.2.8 | 10.05.39.511 | 12 | IgG | 63.6512 | 0.00135314 | 0.03741 | stiff | sulfo | 200 | BSA | stiff_sulfo_200 | stiff_sulfo_200_IgG | 1 | 0
map-data-2019.07.31-10.05.39.511-13.jpk-force | 2019.07.31 | 4 | 4.2.8 | 10.05.39.511 | 13 | IgG | 56.2806 | 0.00118991 | 0.06968 | stiff | sulfo | 200 | BSA | stiff_sulfo_200 | stiff_sulfo_200_IgG | 1 | 0
map-data-2019.07.31-10.05.39.511-14.jpk-force | 2019.07.31 | 4 | 4.2.8 | 10.05.39.511 | 14 | IgG | 120.168 | 0.00230578 | 0.04884 | stiff | sulfo | 200 | BSA | stiff_sulfo_200 | stiff_sulfo_200_IgG | 1 | 0
map-data-2019.07.31-10.05.39.511-15.jpk-force | 2019.07.31 | 4 | 4.2.8 | 10.05.39.511 | 15 | IgG | 64.61 | 0.00171214 | 0.04494 | stiff | sulfo | 200 | BSA | stiff_sulfo_200 | stiff_sulfo_200_IgG | 1 | 0
map-data-2019.07.31-10.05.39.511-16.jpk-force | 2019.07.31 | 4 | 4.2.8 | 10.05.39.511 | 16 | IgG | 9.27639 | 0.00044941 | 0.12408 | stiff | sulfo | 200 | BSA | stiff_sulfo_200 | stiff_sulfo_200_IgG | 1 | 0
map-data-2019.07.31-10.05.39.511-17.jpk-force | 2019.07.31 | 4 | 4.2.8 | 10.05.39.511 | 17 | IgG | 17.8049 | 0.000602582 | 0.08021 | stiff | sulfo | 200 | BSA | stiff_sulfo_200 | stiff_sulfo_200_IgG | 1 | 0
map-data-2019.07.31-10.05.39.511-18.jpk-force | 2019.07.31 | 4 | 4.2.8 | 10.05.39.511 | 18 | IgG | 168.341 | 0.00385966 | 0.04218 | stiff | sulfo | 200 | BSA | stiff_sulfo_200 | stiff_sulfo_200_IgG | 1 | 0
map-data-2019.07.31-10.05.39.511-19.jpk-force | 2019.07.31 | 4 | 4.2.8 | 10.05.39.511 | 19 | IgG | 40.8156 | 0.000762941 | 0.1782 | stiff | sulfo | 200 | BSA | stiff_sulfo_200 | stiff_sulfo_200_IgG | 1 | 0
map-data-2019.07.31-10.05.39.511-20.jpk-force | 2019.07.31 | 4 | 4.2.8 | 10.05.39.511 | 20 | IgG | 70.5137 | 0.000815383 | 0.02163 | stiff | sulfo | 200 | BSA | stiff_sulfo_200 | stiff_sulfo_200_IgG | 1 | 0
map-data-2019.07.31-10.05.39.511-21.jpk-force | 2019.07.31 | 4 | 4.2.8 | 10.05.39.511 | 21 | IgG | 73.4455 | 0.00107285 | 0.02412 | stiff | sulfo | 200 | BSA | stiff_sulfo_200 | stiff_sulfo_200_IgG | 1 | 0
map-data-2019.07.31-10.05.39.511-22.jpk-force | 2019.07.31 | 4 | 4.2.8 | 10.05.39.511 | 22 | IgG | 102.177 | 0.00727681 | 0.23629 | stiff | sulfo | 200 | BSA | stiff_sulfo_200 | stiff_sulfo_200_IgG | 1 | 0
map-data-2019.07.31-10.05.39.511-23.jpk-force | 2019.07.31 | 4 | 4.2.8 | 10.05.39.511 | 23 | IgG | 40.5752 | 0.000748264 | 0.2083 | stiff | sulfo | 200 | BSA | stiff_sulfo_200 | stiff_sulfo_200_IgG | 1 | 0
map-data-2019.07.31-10.05.39.511-24.jpk-force | 2019.07.31 | 4 | 4.2.8 | 10.05.39.511 | 24 | IgG | 16.0404 | 0.000685237 | 0.2629 | stiff | sulfo | 200 | BSA | stiff_sulfo_200 | stiff_sulfo_200_IgG | 1 | 0
map-data-2019.07.31-10.05.39.511-25.jpk-force | 2019.07.31 | 4 | 4.2.8 | 10.05.39.511 | 25 | IgG | 28.2694 | 0.000533788 | 0.1715 | stiff | sulfo | 200 | BSA | stiff_sulfo_200 | stiff_sulfo_200_IgG | 1 | 0
map-data-2019.07.31-10.05.39.511-26.jpk-force | 2019.07.31 | 4 | 4.2.8 | 10.05.39.511 | 26 | IgG | 11.6536 | 0.000511568 | 0.1233 | stiff | sulfo | 200 | BSA | stiff_sulfo_200 | stiff_sulfo_200_IgG | 1 | 0
map-data-2019.07.31-10.05.39.511-27.jpk-force | 2019.07.31 | 4 | 4.2.8 | 10.05.39.511 | 27 | IgG | 156.867 | 0.00913393 | 0.12641 | stiff | sulfo | 200 | BSA | stiff_sulfo_200 | stiff_sulfo_200_IgG | 1 | 0
map-data-2019.07.31-10.05.39.511-28.jpk-force | 2019.07.31 | 4 | 4.2.8 | 10.05.39.511 | 28 | IgG | 87.0351 | 0.00202791 | 0.03557 | stiff | sulfo | 200 | BSA | stiff_sulfo_200 | stiff_sulfo_200_IgG | 1 | 0
map-data-2019.07.31-10.05.39.511-29.jpk-force | 2019.07.31 | 4 | 4.2.8 | 10.05.39.511 | 29 | IgG | 66.6838 | 0.00203515 | 0.13685 | stiff | sulfo | 200 | BSA | stiff_sulfo_200 | stiff_sulfo_200_IgG | 1 | 0
map-data-2019.07.31-10.05.39.511-30.jpk-force | 2019.07.31 | 4 | 4.2.8 | 10.05.39.511 | 30 | IgG | 28.6768 | 0.00089774 | 0.2277 | stiff | sulfo | 200 | BSA | stiff_sulfo_200 | stiff_sulfo_200_IgG | 1 | 0
map-data-2019.07.31-10.05.39.511-31.jpk-force | 2019.07.31 | 4 | 4.2.8 | 10.05.39.511 | 31 | IgG | 175.316 | 0.0166062 | 0.19793 | stiff | sulfo | 200 | BSA | stiff_sulfo_200 | stiff_sulfo_200_IgG | 1 | 0
map-data-2019.07.31-10.05.39.511-32.jpk-force | 2019.07.31 | 4 | 4.2.8 | 10.05.39.511 | 32 | IgG | 49.1388 | 0.000788267 | 0.1875 | stiff | sulfo | 200 | BSA | stiff_sulfo_200 | stiff_sulfo_200_IgG | 1 | 0
map-data-2019.07.31-10.05.39.511-33.jpk-force | 2019.07.31 | 4 | 4.2.8 | 10.05.39.511 | 33 | IgG | 71.634 | 0.00128661 | 0.06844 | stiff | sulfo | 200 | BSA | stiff_sulfo_200 | stiff_sulfo_200_IgG | 1 | 0
map-data-2019.07.31-10.05.39.511-34.jpk-force | 2019.07.31 | 4 | 4.2.8 | 10.05.39.511 | 34 | IgG | 16.3368 | 0.000873657 | 0.2226 | stiff | sulfo | 200 | BSA | stiff_sulfo_200 | stiff_sulfo_200_IgG | 1 | 0
map-data-2019.07.31-10.05.39.511-35.jpk-force | 2019.07.31 | 4 | 4.2.8 | 10.05.39.511 | 35 | IgG | 42.8255 | 0.000920671 | 0.1827 | stiff | sulfo | 200 | BSA | stiff_sulfo_200 | stiff_sulfo_200_IgG | 1 | 0
map-data-2019.07.31-10.05.39.511-36.jpk-force | 2019.07.31 | 4 | 4.2.8 | 10.05.39.511 | 36 | IgG | 19.9609 | 0.000954144 | 0.2635 | stiff | sulfo | 200 | BSA | stiff_sulfo_200 | stiff_sulfo_200_IgG | 1 | 0
map-data-2019.07.31-10.05.39.511-37.jpk-force | 2019.07.31 | 4 | 4.2.8 | 10.05.39.511 | 37 | IgG | 9.24054 | 0.000483495 | 0.1455 | stiff | sulfo | 200 | BSA | stiff_sulfo_200 | stiff_sulfo_200_IgG | 1 | 0
map-data-2019.07.31-10.05.39.511-38.jpk-force | 2019.07.31 | 4 | 4.2.8 | 10.05.39.511 | 38 | IgG | 103.21 | 0.00211203 | 0.04025 | stiff | sulfo | 200 | BSA | stiff_sulfo_200 | stiff_sulfo_200_IgG | 1 | 0
map-data-2019.07.31-10.05.39.511-39.jpk-force | 2019.07.31 | 4 | 4.2.8 | 10.05.39.511 | 39 | IgG | 8.78993 | 0.000580252 | 0.1526 | stiff | sulfo | 200 | BSA | stiff_sulfo_200 | stiff_sulfo_200_IgG | 1 | 0
map-data-2019.07.31-10.05.39.511-40.jpk-force | 2019.07.31 | 4 | 4.2.8 | 10.05.39.511 | 40 | IgG | 56.155 | 0.000615438 | 0.02005 | stiff | sulfo | 200 | BSA | stiff_sulfo_200 | stiff_sulfo_200_IgG | 1 | 0
map-data-2019.07.31-10.05.39.511-41.jpk-force | 2019.07.31 | 4 | 4.2.8 | 10.05.39.511 | 41 | IgG | 14.7184 | 0.00114348 | 0.2571 | stiff | sulfo | 200 | BSA | stiff_sulfo_200 | stiff_sulfo_200_IgG | 1 | 0
map-data-2019.07.31-10.05.39.511-42.jpk-force | 2019.07.31 | 4 | 4.2.8 | 10.05.39.511 | 42 | IgG | 104.255 | 0.00232337 | 0.03642 | stiff | sulfo | 200 | BSA | stiff_sulfo_200 | stiff_sulfo_200_IgG | 1 | 0
map-data-2019.07.31-10.05.39.511-43.jpk-force | 2019.07.31 | 4 | 4.2.8 | 10.05.39.511 | 43 | IgG | 57.5958 | 0.000703493 | 0.03136 | stiff | sulfo | 200 | BSA | stiff_sulfo_200 | stiff_sulfo_200_IgG | 1 | 0
map-data-2019.07.31-10.05.39.511-44.jpk-force | 2019.07.31 | 4 | 4.2.8 | 10.05.39.511 | 44 | IgG | 13.5219 | 0.000746771 | 0.2138 | stiff | sulfo | 200 | BSA | stiff_sulfo_200 | stiff_sulfo_200_IgG | 1 | 0
map-data-2019.07.31-10.05.39.511-45.jpk-force | 2019.07.31 | 4 | 4.2.8 | 10.05.39.511 | 45 | IgG | 57.9118 | 0.00112569 | 0.03389 | stiff | sulfo | 200 | BSA | stiff_sulfo_200 | stiff_sulfo_200_IgG | 1 | 0
map-data-2019.07.31-10.05.39.511-46.jpk-force | 2019.07.31 | 4 | 4.2.8 | 10.05.39.511 | 46 | IgG | 83.1647 | 0.00217113 | 0.0744 | stiff | sulfo | 200 | BSA | stiff_sulfo_200 | stiff_sulfo_200_IgG | 1 | 0
map-data-2019.07.31-10.05.39.511-47.jpk-force | 2019.07.31 | 4 | 4.2.8 | 10.05.39.511 | 47 | IgG | 43.5284 | 0.00199565 | 0.07969 | stiff | sulfo | 200 | BSA | stiff_sulfo_200 | stiff_sulfo_200_IgG | 1 | 0
map-data-2019.07.31-10.05.39.511-48.jpk-force | 2019.07.31 | 4 | 4.2.8 | 10.05.39.511 | 48 | IgG | 38.2375 | 0.000757666 | 0.1574 | stiff | sulfo | 200 | BSA | stiff_sulfo_200 | stiff_sulfo_200_IgG | 1 | 0
map-data-2019.07.31-10.05.39.511-49.jpk-force | 2019.07.31 | 4 | 4.2.8 | 10.05.39.511 | 49 | IgG | 73.9972 | 0.00354703 | 0.13639 | stiff | sulfo | 200 | BSA | stiff_sulfo_200 | stiff_sulfo_200_IgG | 1 | 0
map-data-2019.07.31-10.05.39.511-50.jpk-force | 2019.07.31 | 4 | 4.2.8 | 10.05.39.511 | 50 | IgG | 91.934 | 0.00354505 | 0.11291 | stiff | sulfo | 200 | BSA | stiff_sulfo_200 | stiff_sulfo_200_IgG | 1 | 0
map-data-2019.07.31-10.05.39.511-51.jpk-force | 2019.07.31 | 4 | 4.2.8 | 10.05.39.511 | 51 | IgG | 34.4178 | 0.000649915 | 0.175 | stiff | sulfo | 200 | BSA | stiff_sulfo_200 | stiff_sulfo_200_IgG | 1 | 0
map-data-2019.07.31-10.05.39.511-52.jpk-force | 2019.07.31 | 4 | 4.2.8 | 10.05.39.511 | 52 | IgG | 9.49791 | 0.00109716 | 0.2977 | stiff | sulfo | 200 | BSA | stiff_sulfo_200 | stiff_sulfo_200_IgG | 1 | 0
map-data-2019.07.31-10.05.39.511-53.jpk-force | 2019.07.31 | 4 | 4.2.8 | 10.05.39.511 | 53 | IgG | 86.207 | 0.00166175 | 0.03499 | stiff | sulfo | 200 | BSA | stiff_sulfo_200 | stiff_sulfo_200_IgG | 1 | 0
map-data-2019.07.31-10.05.39.511-54.jpk-force | 2019.07.31 | 4 | 4.2.8 | 10.05.39.511 | 54 | IgG | 26.809 | 0.000455352 | 0.1143 | stiff | sulfo | 200 | BSA | stiff_sulfo_200 | stiff_sulfo_200_IgG | 1 | 0
map-data-2019.07.31-10.05.39.511-55.jpk-force | 2019.07.31 | 4 | 4.2.8 | 10.05.39.511 | 55 | IgG | 113.258 | 0.00244692 | 0.03487 | stiff | sulfo | 200 | BSA | stiff_sulfo_200 | stiff_sulfo_200_IgG | 1 | 0
map-data-2019.07.31-10.05.39.511-56.jpk-force | 2019.07.31 | 4 | 4.2.8 | 10.05.39.511 | 56 | IgG | 43.0449 | 0.000780505 | 0.02986 | stiff | sulfo | 200 | BSA | stiff_sulfo_200 | stiff_sulfo_200_IgG | 1 | 0
map-data-2019.07.31-10.05.39.511-57.jpk-force | 2019.07.31 | 4 | 4.2.8 | 10.05.39.511 | 57 | IgG | 107.701 | 0.00507179 | 0.07877 | stiff | sulfo | 200 | BSA | stiff_sulfo_200 | stiff_sulfo_200_IgG | 1 | 0
map-data-2019.07.31-10.05.39.511-58.jpk-force | 2019.07.31 | 4 | 4.2.8 | 10.05.39.511 | 58 | IgG | 138.02 | 0.00717834 | 0.0836 | stiff | sulfo | 200 | BSA | stiff_sulfo_200 | stiff_sulfo_200_IgG | 1 | 0
map-data-2019.07.31-10.05.39.511-59.jpk-force | 2019.07.31 | 4 | 4.2.8 | 10.05.39.511 | 59 | IgG | 8.9056 | 0.000681946 | 0.1675 | stiff | sulfo | 200 | BSA | stiff_sulfo_200 | stiff_sulfo_200_IgG | 1 | 0
map-data-2019.07.31-10.05.39.511-60.jpk-force | 2019.07.31 | 4 | 4.2.8 | 10.05.39.511 | 60 | IgG | 53.5766 | 0.000887555 | 0.1943 | stiff | sulfo | 200 | BSA | stiff_sulfo_200 | stiff_sulfo_200_IgG | 1 | 0
map-data-2019.07.31-10.05.39.511-61.jpk-force | 2019.07.31 | 4 | 4.2.8 | 10.05.39.511 | 61 | IgG | 52.2669 | 0.000972006 | 0.03217 | stiff | sulfo | 200 | BSA | stiff_sulfo_200 | stiff_sulfo_200_IgG | 1 | 0
map-data-2019.07.31-10.05.39.511-62.jpk-force | 2019.07.31 | 4 | 4.2.8 | 10.05.39.511 | 62 | IgG | 56.0253 | 0.00258766 | 0.6234 | stiff | sulfo | 200 | BSA | stiff_sulfo_200 | stiff_sulfo_200_IgG | 1 | 0
map-data-2019.07.31-10.05.39.511-63.jpk-force | 2019.07.31 | 4 | 4.2.8 | 10.05.39.511 | 63 | IgG | 11.3384 | 0.000495903 | 0.117 | stiff | sulfo | 200 | BSA | stiff_sulfo_200 | stiff_sulfo_200_IgG | 1 | 0
map-data-2019.07.31-10.05.39.511-64.jpk-force | 2019.07.31 | 4 | 4.2.8 | 10.05.39.511 | 64 | IgG | 9.09607 | 0.000347139 | 0.0998 | stiff | sulfo | 200 | BSA | stiff_sulfo_200 | stiff_sulfo_200_IgG | 1 | 0
map-data-2019.07.31-10.05.39.511-65.jpk-force | 2019.07.31 | 4 | 4.2.8 | 10.05.39.511 | 65 | IgG | 43.9255 | 0.000789418 | 0.03604 | stiff | sulfo | 200 | BSA | stiff_sulfo_200 | stiff_sulfo_200_IgG | 1 | 0
map-data-2019.07.31-10.05.39.511-66.jpk-force | 2019.07.31 | 4 | 4.2.8 | 10.05.39.511 | 66 | IgG | 58.833 | 0.00120328 | 0.04332 | stiff | sulfo | 200 | BSA | stiff_sulfo_200 | stiff_sulfo_200_IgG | 1 | 0
map-data-2019.07.31-10.05.39.511-67.jpk-force | 2019.07.31 | 4 | 4.2.8 | 10.05.39.511 | 67 | IgG | 122.561 | 0.00417524 | 0.06222 | stiff | sulfo | 200 | BSA | stiff_sulfo_200 | stiff_sulfo_200_IgG | 1 | 0
map-data-2019.07.31-10.05.39.511-68.jpk-force | 2019.07.31 | 4 | 4.2.8 | 10.05.39.511 | 68 | IgG | 21.6022 | 0.000637384 | 0.1717 | stiff | sulfo | 200 | BSA | stiff_sulfo_200 | stiff_sulfo_200_IgG | 1 | 0
map-data-2019.07.31-10.05.39.511-69.jpk-force | 2019.07.31 | 4 | 4.2.8 | 10.05.39.511 | 69 | IgG | 244.723 | 0.00707812 | 0.05567 | stiff | sulfo | 200 | BSA | stiff_sulfo_200 | stiff_sulfo_200_IgG | 1 | 0
map-data-2019.07.31-10.05.39.511-70.jpk-force | 2019.07.31 | 4 | 4.2.8 | 10.05.39.511 | 70 | IgG | 11.1147 | 0.00101858 | 0.2512 | stiff | sulfo | 200 | BSA | stiff_sulfo_200 | stiff_sulfo_200_IgG | 1 | 0
map-data-2019.07.31-10.05.39.511-71.jpk-force | 2019.07.31 | 4 | 4.2.8 | 10.05.39.511 | 71 | IgG | 36.4288 | 0.000728704 | 0.1742 | stiff | sulfo | 200 | BSA | stiff_sulfo_200 | stiff_sulfo_200_IgG | 1 | 0
map-data-2019.07.31-10.05.39.511-72.jpk-force | 2019.07.31 | 4 | 4.2.8 | 10.05.39.511 | 72 | IgG | 60.6157 | 0.00198361 | 0.04941 | stiff | sulfo | 200 | BSA | stiff_sulfo_200 | stiff_sulfo_200_IgG | 1 | 0
map-data-2019.07.31-10.05.39.511-73.jpk-force | 2019.07.31 | 4 | 4.2.8 | 10.05.39.511 | 73 | IgG | 91.7503 | 0.0024095 | 0.03813 | stiff | sulfo | 200 | BSA | stiff_sulfo_200 | stiff_sulfo_200_IgG | 1 | 0
map-data-2019.07.31-10.05.39.511-74.jpk-force | 2019.07.31 | 4 | 4.2.8 | 10.05.39.511 | 74 | IgG | 42.4348 | 0.000502168 | 0.01964 | stiff | sulfo | 200 | BSA | stiff_sulfo_200 | stiff_sulfo_200_IgG | 1 | 0
map-data-2019.07.31-10.05.39.511-75.jpk-force | 2019.07.31 | 4 | 4.2.8 | 10.05.39.511 | 75 | IgG | 17.6895 | 0.000569595 | 0.2081 | stiff | sulfo | 200 | BSA | stiff_sulfo_200 | stiff_sulfo_200_IgG | 1 | 0
map-data-2019.07.31-10.05.39.511-76.jpk-force | 2019.07.31 | 4 | 4.2.8 | 10.05.39.511 | 76 | IgG | 102.424 | 0.00141426 | 0.03057 | stiff | sulfo | 200 | BSA | stiff_sulfo_200 | stiff_sulfo_200_IgG | 1 | 0
map-data-2019.07.31-10.05.39.511-77.jpk-force | 2019.07.31 | 4 | 4.2.8 | 10.05.39.511 | 77 | IgG | 34.5617 | 0.000772861 | 0.05172 | stiff | sulfo | 200 | BSA | stiff_sulfo_200 | stiff_sulfo_200_IgG | 1 | 0
map-data-2019.07.31-10.05.39.511-78.jpk-force | 2019.07.31 | 4 | 4.2.8 | 10.05.39.511 | 78 | IgG | 80.1539 | 0.0031607 | 0.064 | stiff | sulfo | 200 | BSA | stiff_sulfo_200 | stiff_sulfo_200_IgG | 1 | 0
map-data-2019.07.31-10.05.39.511-79.jpk-force | 2019.07.31 | 4 | 4.2.8 | 10.05.39.511 | 79 | IgG | 113.545 | 0.00425898 | 0.06888 | stiff | sulfo | 200 | BSA | stiff_sulfo_200 | stiff_sulfo_200_IgG | 1 | 0
map-data-2019.07.31-10.05.39.511-80.jpk-force | 2019.07.31 | 4 | 4.2.8 | 10.05.39.511 | 80 | IgG | 65.4179 | 0.000805374 | 0.02078 | stiff | sulfo | 200 | BSA | stiff_sulfo_200 | stiff_sulfo_200_IgG | 1 | 0
map-data-2019.07.31-10.05.39.511-81.jpk-force | 2019.07.31 | 4 | 4.2.8 | 10.05.39.511 | 81 | IgG | 9.66753 | 0.000861971 | 0.2471 | stiff | sulfo | 200 | BSA | stiff_sulfo_200 | stiff_sulfo_200_IgG | 1 | 0
map-data-2019.07.31-10.05.39.511-82.jpk-force | 2019.07.31 | 4 | 4.2.8 | 10.05.39.511 | 82 | IgG | 162.043 | 0.00313776 | 0.03419 | stiff | sulfo | 200 | BSA | stiff_sulfo_200 | stiff_sulfo_200_IgG | 1 | 0
map-data-2019.07.31-10.05.39.511-83.jpk-force | 2019.07.31 | 4 | 4.2.8 | 10.05.39.511 | 83 | IgG | 106.263 | 0.00163774 | 0.03164 | stiff | sulfo | 200 | BSA | stiff_sulfo_200 | stiff_sulfo_200_IgG | 1 | 0
map-data-2019.07.31-10.05.39.511-84.jpk-force | 2019.07.31 | 4 | 4.2.8 | 10.05.39.511 | 84 | IgG | 36.6421 | 0.00112978 | 0.05263 | stiff | sulfo | 200 | BSA | stiff_sulfo_200 | stiff_sulfo_200_IgG | 1 | 0
map-data-2019.07.31-10.05.39.511-85.jpk-force | 2019.07.31 | 4 | 4.2.8 | 10.05.39.511 | 85 | IgG | 8.7637 | 0.000643114 | 0.1893 | stiff | sulfo | 200 | BSA | stiff_sulfo_200 | stiff_sulfo_200_IgG | 1 | 0
map-data-2019.07.31-10.05.39.511-86.jpk-force | 2019.07.31 | 4 | 4.2.8 | 10.05.39.511 | 86 | IgG | 88.3739 | 0.00214416 | 0.04648 | stiff | sulfo | 200 | BSA | stiff_sulfo_200 | stiff_sulfo_200_IgG | 1 | 0
map-data-2019.07.31-10.05.39.511-87.jpk-force | 2019.07.31 | 4 | 4.2.8 | 10.05.39.511 | 87 | IgG | 118.726 | 0.00167225 | 0.02803 | stiff | sulfo | 200 | BSA | stiff_sulfo_200 | stiff_sulfo_200_IgG | 1 | 0
map-data-2019.07.31-10.05.39.511-88.jpk-force | 2019.07.31 | 4 | 4.2.8 | 10.05.39.511 | 88 | IgG | 105.324 | 0.00358022 | 0.05387 | stiff | sulfo | 200 | BSA | stiff_sulfo_200 | stiff_sulfo_200_IgG | 1 | 0
map-data-2019.07.31-10.05.39.511-89.jpk-force | 2019.07.31 | 4 | 4.2.8 | 10.05.39.511 | 89 | IgG | 127.239 | 0.00289556 | 0.06488 | stiff | sulfo | 200 | BSA | stiff_sulfo_200 | stiff_sulfo_200_IgG | 1 | 0
map-data-2019.07.31-10.05.39.511-90.jpk-force | 2019.07.31 | 4 | 4.2.8 | 10.05.39.511 | 90 | IgG | 9.83433 | 0.000297199 | 0.07575 | stiff | sulfo | 200 | BSA | stiff_sulfo_200 | stiff_sulfo_200_IgG | 1 | 0
map-data-2019.07.31-10.05.39.511-91.jpk-force | 2019.07.31 | 4 | 4.2.8 | 10.05.39.511 | 91 | IgG | 11.3404 | 0.000604246 | 0.1459 | stiff | sulfo | 200 | BSA | stiff_sulfo_200 | stiff_sulfo_200_IgG | 1 | 0
map-data-2019.07.31-10.05.39.511-92.jpk-force | 2019.07.31 | 4 | 4.2.8 | 10.05.39.511 | 92 | IgG | 55.6002 | 0.00383306 | 0.17512 | stiff | sulfo | 200 | BSA | stiff_sulfo_200 | stiff_sulfo_200_IgG | 1 | 0
map-data-2019.07.31-10.05.39.511-93.jpk-force | 2019.07.31 | 4 | 4.2.8 | 10.05.39.511 | 93 | IgG | 9.45126 | 0.000476103 | 0.1385 | stiff | sulfo | 200 | BSA | stiff_sulfo_200 | stiff_sulfo_200_IgG | 1 | 0
map-data-2019.07.31-10.05.39.511-94.jpk-force | 2019.07.31 | 4 | 4.2.8 | 10.05.39.511 | 94 | IgG | 50.604 | 0.00220364 | 0.08362 | stiff | sulfo | 200 | BSA | stiff_sulfo_200 | stiff_sulfo_200_IgG | 1 | 0
map-data-2019.07.31-10.05.39.511-95.jpk-force | 2019.07.31 | 4 | 4.2.8 | 10.05.39.511 | 95 | IgG | 11.2918 | 0.00067238 | 0.1555 | stiff | sulfo | 200 | BSA | stiff_sulfo_200 | stiff_sulfo_200_IgG | 1 | 0
map-data-2019.07.31-10.05.39.511-96.jpk-force | 2019.07.31 | 4 | 4.2.8 | 10.05.39.511 | 96 | IgG | 313.949 | 0.011105 | 0.07305 | stiff | sulfo | 200 | BSA | stiff_sulfo_200 | stiff_sulfo_200_IgG | 1 | 0
map-data-2019.07.31-10.05.39.511-97.jpk-force | 2019.07.31 | 4 | 4.2.8 | 10.05.39.511 | 97 | IgG | 97.5315 | 0.00115532 | 0.01927 | stiff | sulfo | 200 | BSA | stiff_sulfo_200 | stiff_sulfo_200_IgG | 1 | 0
map-data-2019.07.31-10.05.39.511-98.jpk-force | 2019.07.31 | 4 | 4.2.8 | 10.05.39.511 | 98 | IgG | 66.5028 | 0.00156272 | 0.06189 | stiff | sulfo | 200 | BSA | stiff_sulfo_200 | stiff_sulfo_200_IgG | 1 | 0
map-data-2019.07.31-10.05.39.511-99.jpk-force | 2019.07.31 | 4 | 4.2.8 | 10.05.39.511 | 99 | IgG | 110.511 | 0.00446679 | 0.08733 | stiff | sulfo | 200 | BSA | stiff_sulfo_200 | stiff_sulfo_200_IgG | 1 | 0
map-data-2019.07.31-10.13.35.420-00.jpk-force | 2019.07.31 | 4 | 4.2.8 | 10.13.35.420 | 0 | IgG | 34.7988 | 0.00122389 | 0.07104 | stiff | sulfo | 200 | BSA | stiff_sulfo_200 | stiff_sulfo_200_IgG | 1 | 0
map-data-2019.07.31-10.13.35.420-01.jpk-force | 2019.07.31 | 4 | 4.2.8 | 10.13.35.420 | 1 | IgG | 75.4727 | 0.00549186 | 0.16777 | stiff | sulfo | 200 | BSA | stiff_sulfo_200 | stiff_sulfo_200_IgG | 1 | 0
map-data-2019.07.31-10.13.35.420-02.jpk-force | 2019.07.31 | 4 | 4.2.8 | 10.13.35.420 | 2 | IgG | 60.844 | 0.00120976 | 0.03252 | stiff | sulfo | 200 | BSA | stiff_sulfo_200 | stiff_sulfo_200_IgG | 1 | 0
map-data-2019.07.31-10.13.35.420-03.jpk-force | 2019.07.31 | 4 | 4.2.8 | 10.13.35.420 | 3 | IgG | 44.331 | 0.00129943 | 0.04952 | stiff | sulfo | 200 | BSA | stiff_sulfo_200 | stiff_sulfo_200_IgG | 1 | 0
map-data-2019.07.31-10.13.35.420-04.jpk-force | 2019.07.31 | 4 | 4.2.8 | 10.13.35.420 | 4 | IgG | 67.1022 | 0.0046935 | 0.18082 | stiff | sulfo | 200 | BSA | stiff_sulfo_200 | stiff_sulfo_200_IgG | 1 | 0
map-data-2019.07.31-10.13.35.420-05.jpk-force | 2019.07.31 | 4 | 4.2.8 | 10.13.35.420 | 5 | IgG | 60.9753 | 0.00159975 | 0.04424 | stiff | sulfo | 200 | BSA | stiff_sulfo_200 | stiff_sulfo_200_IgG | 1 | 0
map-data-2019.07.31-10.13.35.420-06.jpk-force | 2019.07.31 | 4 | 4.2.8 | 10.13.35.420 | 6 | IgG | 59.1461 | 0.00468175 | 0.11982 | stiff | sulfo | 200 | BSA | stiff_sulfo_200 | stiff_sulfo_200_IgG | 1 | 0
map-data-2019.07.31-10.13.35.420-07.jpk-force | 2019.07.31 | 4 | 4.2.8 | 10.13.35.420 | 7 | IgG | 64.274 | 0.00144995 | 0.03371 | stiff | sulfo | 200 | BSA | stiff_sulfo_200 | stiff_sulfo_200_IgG | 1 | 0
map-data-2019.07.31-10.13.35.420-08.jpk-force | 2019.07.31 | 4 | 4.2.8 | 10.13.35.420 | 8 | IgG | 83.7455 | 0.00428697 | 0.09166 | stiff | sulfo | 200 | BSA | stiff_sulfo_200 | stiff_sulfo_200_IgG | 1 | 0
map-data-2019.07.31-10.13.35.420-09.jpk-force | 2019.07.31 | 4 | 4.2.8 | 10.13.35.420 | 9 | IgG | 12.3687 | 0.000710434 | 0.2062 | stiff | sulfo | 200 | BSA | stiff_sulfo_200 | stiff_sulfo_200_IgG | 1 | 0
map-data-2019.07.31-10.13.35.420-10.jpk-force | 2019.07.31 | 4 | 4.2.8 | 10.13.35.420 | 10 | IgG | 18.2367 | 0.00168371 | 0.4161 | stiff | sulfo | 200 | BSA | stiff_sulfo_200 | stiff_sulfo_200_IgG | 1 | 0
map-data-2019.07.31-10.13.35.420-11.jpk-force | 2019.07.31 | 4 | 4.2.8 | 10.13.35.420 | 11 | IgG | 8.52309 | 0.00052469 | 0.10641 | stiff | sulfo | 200 | BSA | stiff_sulfo_200 | stiff_sulfo_200_IgG | 1 | 0
map-data-2019.07.31-10.13.35.420-12.jpk-force | 2019.07.31 | 4 | 4.2.8 | 10.13.35.420 | 12 | IgG | 114.353 | 0.00754962 | 0.09799 | stiff | sulfo | 200 | BSA | stiff_sulfo_200 | stiff_sulfo_200_IgG | 1 | 0
map-data-2019.07.31-10.13.35.420-13.jpk-force | 2019.07.31 | 4 | 4.2.8 | 10.13.35.420 | 13 | IgG | 123.049 | 0.00178027 | 0.03225 | stiff | sulfo | 200 | BSA | stiff_sulfo_200 | stiff_sulfo_200_IgG | 1 | 0
map-data-2019.07.31-10.13.35.420-14.jpk-force | 2019.07.31 | 4 | 4.2.8 | 10.13.35.420 | 14 | IgG | 144.504 | 0.00313646 | 0.04125 | stiff | sulfo | 200 | BSA | stiff_sulfo_200 | stiff_sulfo_200_IgG | 1 | 0
map-data-2019.07.31-10.13.35.420-15.jpk-force | 2019.07.31 | 4 | 4.2.8 | 10.13.35.420 | 15 | IgG | 32.7982 | 0.00108291 | 0.07146 | stiff | sulfo | 200 | BSA | stiff_sulfo_200 | stiff_sulfo_200_IgG | 1 | 0
map-data-2019.07.31-10.13.35.420-16.jpk-force | 2019.07.31 | 4 | 4.2.8 | 10.13.35.420 | 16 | IgG | 69.6724 | 0.00135467 | 0.03994 | stiff | sulfo | 200 | BSA | stiff_sulfo_200 | stiff_sulfo_200_IgG | 1 | 0
map-data-2019.07.31-10.13.35.420-17.jpk-force | 2019.07.31 | 4 | 4.2.8 | 10.13.35.420 | 17 | IgG | 139.696 | 0.00392112 | 0.04888 | stiff | sulfo | 200 | BSA | stiff_sulfo_200 | stiff_sulfo_200_IgG | 1 | 0
map-data-2019.07.31-10.13.35.420-18.jpk-force | 2019.07.31 | 4 | 4.2.8 | 10.13.35.420 | 18 | IgG | 11.4771 | 0.000576861 | 0.1972 | stiff | sulfo | 200 | BSA | stiff_sulfo_200 | stiff_sulfo_200_IgG | 1 | 0
map-data-2019.07.31-10.13.35.420-19.jpk-force | 2019.07.31 | 4 | 4.2.8 | 10.13.35.420 | 19 | IgG | 25.5589 | 0.000843471 | 0.06046 | stiff | sulfo | 200 | BSA | stiff_sulfo_200 | stiff_sulfo_200_IgG | 1 | 0
map-data-2019.07.31-10.13.35.420-20.jpk-force | 2019.07.31 | 4 | 4.2.8 | 10.13.35.420 | 20 | IgG | 40.3074 | 0.000778013 | 0.1977 | stiff | sulfo | 200 | BSA | stiff_sulfo_200 | stiff_sulfo_200_IgG | 1 | 0
map-data-2019.07.31-10.13.35.420-21.jpk-force | 2019.07.31 | 4 | 4.2.8 | 10.13.35.420 | 21 | IgG | 55.1366 | 0.00195097 | 0.0617 | stiff | sulfo | 200 | BSA | stiff_sulfo_200 | stiff_sulfo_200_IgG | 1 | 0
map-data-2019.07.31-10.13.35.420-22.jpk-force | 2019.07.31 | 4 | 4.2.8 | 10.13.35.420 | 22 | IgG | 22.6588 | 0.000399394 | 0.1196 | stiff | sulfo | 200 | BSA | stiff_sulfo_200 | stiff_sulfo_200_IgG | 1 | 0
map-data-2019.07.31-10.13.35.420-23.jpk-force | 2019.07.31 | 4 | 4.2.8 | 10.13.35.420 | 23 | IgG | 10.3746 | 0.000660031 | 0.177 | stiff | sulfo | 200 | BSA | stiff_sulfo_200 | stiff_sulfo_200_IgG | 1 | 0
map-data-2019.07.31-10.13.35.420-24.jpk-force | 2019.07.31 | 4 | 4.2.8 | 10.13.35.420 | 24 | IgG | 68.7133 | 0.00149173 | 0.03193 | stiff | sulfo | 200 | BSA | stiff_sulfo_200 | stiff_sulfo_200_IgG | 1 | 0
map-data-2019.07.31-10.13.35.420-25.jpk-force | 2019.07.31 | 4 | 4.2.8 | 10.13.35.420 | 25 | IgG | 10.1565 | 0.000688087 | 0.1966 | stiff | sulfo | 200 | BSA | stiff_sulfo_200 | stiff_sulfo_200_IgG | 1 | 0
map-data-2019.07.31-10.13.35.420-26.jpk-force | 2019.07.31 | 4 | 4.2.8 | 10.13.35.420 | 26 | IgG | 7.44221 | 0.000415411 | 0.1753 | stiff | sulfo | 200 | BSA | stiff_sulfo_200 | stiff_sulfo_200_IgG | 1 | 0
map-data-2019.07.31-10.13.35.420-27.jpk-force | 2019.07.31 | 4 | 4.2.8 | 10.13.35.420 | 27 | IgG | 20.189 | 0.000525283 | 0.1098 | stiff | sulfo | 200 | BSA | stiff_sulfo_200 | stiff_sulfo_200_IgG | 1 | 0
map-data-2019.07.31-10.13.35.420-28.jpk-force | 2019.07.31 | 4 | 4.2.8 | 10.13.35.420 | 28 | IgG | 134.079 | 0.00343417 | 0.04342 | stiff | sulfo | 200 | BSA | stiff_sulfo_200 | stiff_sulfo_200_IgG | 1 | 0
map-data-2019.07.31-10.13.35.420-29.jpk-force | 2019.07.31 | 4 | 4.2.8 | 10.13.35.420 | 29 | IgG | 28.4247 | 0.000740066 | 0.2154 | stiff | sulfo | 200 | BSA | stiff_sulfo_200 | stiff_sulfo_200_IgG | 1 | 0
map-data-2019.07.31-10.13.35.420-30.jpk-force | 2019.07.31 | 4 | 4.2.8 | 10.13.35.420 | 30 | IgG | 10.8286 | 0.00100981 | 0.32 | stiff | sulfo | 200 | BSA | stiff_sulfo_200 | stiff_sulfo_200_IgG | 1 | 0
map-data-2019.07.31-10.13.35.420-31.jpk-force | 2019.07.31 | 4 | 4.2.8 | 10.13.35.420 | 31 | IgG | 39.2105 | 0.00109707 | 0.03815 | stiff | sulfo | 200 | BSA | stiff_sulfo_200 | stiff_sulfo_200_IgG | 1 | 0
map-data-2019.07.31-10.13.35.420-32.jpk-force | 2019.07.31 | 4 | 4.2.8 | 10.13.35.420 | 32 | IgG | 68.4191 | 0.00205966 | 0.04711 | stiff | sulfo | 200 | BSA | stiff_sulfo_200 | stiff_sulfo_200_IgG | 1 | 0
map-data-2019.07.31-10.13.35.420-33.jpk-force | 2019.07.31 | 4 | 4.2.8 | 10.13.35.420 | 33 | IgG | 34.4773 | 0.000532258 | 0.1254 | stiff | sulfo | 200 | BSA | stiff_sulfo_200 | stiff_sulfo_200_IgG | 1 | 0
map-data-2019.07.31-10.13.35.420-34.jpk-force | 2019.07.31 | 4 | 4.2.8 | 10.13.35.420 | 34 | IgG | 85.3598 | 0.00275956 | 0.059 | stiff | sulfo | 200 | BSA | stiff_sulfo_200 | stiff_sulfo_200_IgG | 1 | 0
map-data-2019.07.31-10.13.35.420-35.jpk-force | 2019.07.31 | 4 | 4.2.8 | 10.13.35.420 | 35 | IgG | 87.3719 | 0.00633224 | 0.16528 | stiff | sulfo | 200 | BSA | stiff_sulfo_200 | stiff_sulfo_200_IgG | 1 | 0
map-data-2019.07.31-10.13.35.420-36.jpk-force | 2019.07.31 | 4 | 4.2.8 | 10.13.35.420 | 36 | IgG | 8.95539 | 0.000384404 | 0.1457 | stiff | sulfo | 200 | BSA | stiff_sulfo_200 | stiff_sulfo_200_IgG | 1 | 0
map-data-2019.07.31-10.13.35.420-37.jpk-force | 2019.07.31 | 4 | 4.2.8 | 10.13.35.420 | 37 | IgG | 47.8654 | 0.00142992 | 0.05863 | stiff | sulfo | 200 | BSA | stiff_sulfo_200 | stiff_sulfo_200_IgG | 1 | 0
map-data-2019.07.31-10.13.35.420-38.jpk-force | 2019.07.31 | 4 | 4.2.8 | 10.13.35.420 | 38 | IgG | 68.1076 | 0.00112546 | 0.2651 | stiff | sulfo | 200 | BSA | stiff_sulfo_200 | stiff_sulfo_200_IgG | 1 | 0
map-data-2019.07.31-10.13.35.420-39.jpk-force | 2019.07.31 | 4 | 4.2.8 | 10.13.35.420 | 39 | IgG | 86.4498 | 0.0014706 | 0.02898 | stiff | sulfo | 200 | BSA | stiff_sulfo_200 | stiff_sulfo_200_IgG | 1 | 0
map-data-2019.07.31-10.13.35.420-40.jpk-force | 2019.07.31 | 4 | 4.2.8 | 10.13.35.420 | 40 | IgG | 26.6134 | 0.000611165 | 0.2175 | stiff | sulfo | 200 | BSA | stiff_sulfo_200 | stiff_sulfo_200_IgG | 1 | 0
map-data-2019.07.31-10.13.35.420-41.jpk-force | 2019.07.31 | 4 | 4.2.8 | 10.13.35.420 | 41 | IgG | 51.0443 | 0.00101148 | 0.2721 | stiff | sulfo | 200 | BSA | stiff_sulfo_200 | stiff_sulfo_200_IgG | 1 | 0
map-data-2019.07.31-10.13.35.420-42.jpk-force | 2019.07.31 | 4 | 4.2.8 | 10.13.35.420 | 42 | IgG | 92.1059 | 0.00353398 | 0.05832 | stiff | sulfo | 200 | BSA | stiff_sulfo_200 | stiff_sulfo_200_IgG | 1 | 0
map-data-2019.07.31-10.13.35.420-43.jpk-force | 2019.07.31 | 4 | 4.2.8 | 10.13.35.420 | 43 | IgG | 13.1491 | 0.00056751 | 0.1514 | stiff | sulfo | 200 | BSA | stiff_sulfo_200 | stiff_sulfo_200_IgG | 1 | 0
map-data-2019.07.31-10.13.35.420-44.jpk-force | 2019.07.31 | 4 | 4.2.8 | 10.13.35.420 | 44 | IgG | 10.1984 | 0.000757348 | 0.2014 | stiff | sulfo | 200 | BSA | stiff_sulfo_200 | stiff_sulfo_200_IgG | 1 | 0
map-data-2019.07.31-10.13.35.420-45.jpk-force | 2019.07.31 | 4 | 4.2.8 | 10.13.35.420 | 45 | IgG | 73.6097 | 0.00182171 | 0.0467 | stiff | sulfo | 200 | BSA | stiff_sulfo_200 | stiff_sulfo_200_IgG | 1 | 0
map-data-2019.07.31-10.13.35.420-46.jpk-force | 2019.07.31 | 4 | 4.2.8 | 10.13.35.420 | 46 | IgG | 11.1841 | 0.000565274 | 0.169 | stiff | sulfo | 200 | BSA | stiff_sulfo_200 | stiff_sulfo_200_IgG | 1 | 0
map-data-2019.07.31-10.13.35.420-47.jpk-force | 2019.07.31 | 4 | 4.2.8 | 10.13.35.420 | 47 | IgG | 53.3256 | 0.0020249 | 0.07097 | stiff | sulfo | 200 | BSA | stiff_sulfo_200 | stiff_sulfo_200_IgG | 1 | 0
map-data-2019.07.31-10.13.35.420-48.jpk-force | 2019.07.31 | 4 | 4.2.8 | 10.13.35.420 | 48 | IgG | 70.1057 | 0.00180896 | 0.04023 | stiff | sulfo | 200 | BSA | stiff_sulfo_200 | stiff_sulfo_200_IgG | 1 | 0
map-data-2019.07.31-10.13.35.420-49.jpk-force | 2019.07.31 | 4 | 4.2.8 | 10.13.35.420 | 49 | IgG | 191.237 | 0.00484071 | 0.05415 | stiff | sulfo | 200 | BSA | stiff_sulfo_200 | stiff_sulfo_200_IgG | 1 | 0
map-data-2019.07.31-10.13.35.420-50.jpk-force | 2019.07.31 | 4 | 4.2.8 | 10.13.35.420 | 50 | IgG | 11.5447 | 0.00108191 | 0.3488 | stiff | sulfo | 200 | BSA | stiff_sulfo_200 | stiff_sulfo_200_IgG | 1 | 0
map-data-2019.07.31-10.13.35.420-51.jpk-force | 2019.07.31 | 4 | 4.2.8 | 10.13.35.420 | 51 | IgG | 65.6279 | 0.00319112 | 0.13439 | stiff | sulfo | 200 | BSA | stiff_sulfo_200 | stiff_sulfo_200_IgG | 1 | 0
map-data-2019.07.31-10.13.35.420-52.jpk-force | 2019.07.31 | 4 | 4.2.8 | 10.13.35.420 | 52 | IgG | 17.0287 | 0.000979915 | 0.1931 | stiff | sulfo | 200 | BSA | stiff_sulfo_200 | stiff_sulfo_200_IgG | 1 | 0
map-data-2019.07.31-10.13.35.420-53.jpk-force | 2019.07.31 | 4 | 4.2.8 | 10.13.35.420 | 53 | IgG | 169.504 | 0.0109938 | 0.13635 | stiff | sulfo | 200 | BSA | stiff_sulfo_200 | stiff_sulfo_200_IgG | 1 | 0
map-data-2019.07.31-10.13.35.420-54.jpk-force | 2019.07.31 | 4 | 4.2.8 | 10.13.35.420 | 54 | IgG | 142.72 | 0.00548136 | 0.09219 | stiff | sulfo | 200 | BSA | stiff_sulfo_200 | stiff_sulfo_200_IgG | 1 | 0
map-data-2019.07.31-10.13.35.420-55.jpk-force | 2019.07.31 | 4 | 4.2.8 | 10.13.35.420 | 55 | IgG | 11.4356 | 0.000595171 | 0.212 | stiff | sulfo | 200 | BSA | stiff_sulfo_200 | stiff_sulfo_200_IgG | 1 | 0
map-data-2019.07.31-10.13.35.420-56.jpk-force | 2019.07.31 | 4 | 4.2.8 | 10.13.35.420 | 56 | IgG | 46.005 | 0.000767594 | 0.1637 | stiff | sulfo | 200 | BSA | stiff_sulfo_200 | stiff_sulfo_200_IgG | 1 | 0
map-data-2019.07.31-10.13.35.420-57.jpk-force | 2019.07.31 | 4 | 4.2.8 | 10.13.35.420 | 57 | IgG | 189.033 | 0.0164644 | 0.18055 | stiff | sulfo | 200 | BSA | stiff_sulfo_200 | stiff_sulfo_200_IgG | 1 | 0
map-data-2019.07.31-10.13.35.420-58.jpk-force | 2019.07.31 | 4 | 4.2.8 | 10.13.35.420 | 58 | IgG | 147.234 | 0.0125387 | 0.13158 | stiff | sulfo | 200 | BSA | stiff_sulfo_200 | stiff_sulfo_200_IgG | 1 | 0
map-data-2019.07.31-10.13.35.420-59.jpk-force | 2019.07.31 | 4 | 4.2.8 | 10.13.35.420 | 59 | IgG | 96.8473 | 0.00457739 | 0.10834 | stiff | sulfo | 200 | BSA | stiff_sulfo_200 | stiff_sulfo_200_IgG | 1 | 0
map-data-2019.07.31-10.13.35.420-60.jpk-force | 2019.07.31 | 4 | 4.2.8 | 10.13.35.420 | 60 | IgG | 155.631 | 0.00891353 | 0.09938 | stiff | sulfo | 200 | BSA | stiff_sulfo_200 | stiff_sulfo_200_IgG | 1 | 0
map-data-2019.07.31-10.13.35.420-61.jpk-force | 2019.07.31 | 4 | 4.2.8 | 10.13.35.420 | 61 | IgG | 10.7365 | 0.000914323 | 0.1658 | stiff | sulfo | 200 | BSA | stiff_sulfo_200 | stiff_sulfo_200_IgG | 1 | 0
map-data-2019.07.31-10.13.35.420-62.jpk-force | 2019.07.31 | 4 | 4.2.8 | 10.13.35.420 | 62 | IgG | 44.4147 | 0.000681703 | 0.02985 | stiff | sulfo | 200 | BSA | stiff_sulfo_200 | stiff_sulfo_200_IgG | 1 | 0
map-data-2019.07.31-10.13.35.420-63.jpk-force | 2019.07.31 | 4 | 4.2.8 | 10.13.35.420 | 63 | IgG | 32.7589 | 0.000752476 | 0.2185 | stiff | sulfo | 200 | BSA | stiff_sulfo_200 | stiff_sulfo_200_IgG | 1 | 0
map-data-2019.07.31-10.13.35.420-64.jpk-force | 2019.07.31 | 4 | 4.2.8 | 10.13.35.420 | 64 | IgG | 38.9656 | 0.000706814 | 0.2284 | stiff | sulfo | 200 | BSA | stiff_sulfo_200 | stiff_sulfo_200_IgG | 1 | 0
map-data-2019.07.31-10.13.35.420-65.jpk-force | 2019.07.31 | 4 | 4.2.8 | 10.13.35.420 | 65 | IgG | 8.36426 | 0.000487146 | 0.1331 | stiff | sulfo | 200 | BSA | stiff_sulfo_200 | stiff_sulfo_200_IgG | 1 | 0
map-data-2019.07.31-10.13.35.420-66.jpk-force | 2019.07.31 | 4 | 4.2.8 | 10.13.35.420 | 66 | IgG | 99.5722 | 0.0045255 | 0.07244 | stiff | sulfo | 200 | BSA | stiff_sulfo_200 | stiff_sulfo_200_IgG | 1 | 0
map-data-2019.07.31-10.13.35.420-67.jpk-force | 2019.07.31 | 4 | 4.2.8 | 10.13.35.420 | 67 | IgG | 67.5992 | 0.00200596 | 0.05719 | stiff | sulfo | 200 | BSA | stiff_sulfo_200 | stiff_sulfo_200_IgG | 1 | 0
map-data-2019.07.31-10.13.35.420-68.jpk-force | 2019.07.31 | 4 | 4.2.8 | 10.13.35.420 | 68 | IgG | 17.5153 | 0.000652814 | 0.188 | stiff | sulfo | 200 | BSA | stiff_sulfo_200 | stiff_sulfo_200_IgG | 1 | 0
map-data-2019.07.31-10.13.35.420-69.jpk-force | 2019.07.31 | 4 | 4.2.8 | 10.13.35.420 | 69 | IgG | 158.716 | 0.00571936 | 0.06234 | stiff | sulfo | 200 | BSA | stiff_sulfo_200 | stiff_sulfo_200_IgG | 1 | 0
map-data-2019.07.31-10.13.35.420-70.jpk-force | 2019.07.31 | 4 | 4.2.8 | 10.13.35.420 | 70 | IgG | 10.6545 | 0.00029606 | 0.08215 | stiff | sulfo | 200 | BSA | stiff_sulfo_200 | stiff_sulfo_200_IgG | 1 | 0
map-data-2019.07.31-10.13.35.420-71.jpk-force | 2019.07.31 | 4 | 4.2.8 | 10.13.35.420 | 71 | IgG | 63.97 | 0.00172002 | 0.0433 | stiff | sulfo | 200 | BSA | stiff_sulfo_200 | stiff_sulfo_200_IgG | 1 | 0
map-data-2019.07.31-10.13.35.420-72.jpk-force | 2019.07.31 | 4 | 4.2.8 | 10.13.35.420 | 72 | IgG | 102.505 | 0.00321009 | 0.04568 | stiff | sulfo | 200 | BSA | stiff_sulfo_200 | stiff_sulfo_200_IgG | 1 | 0
map-data-2019.07.31-10.13.35.420-73.jpk-force | 2019.07.31 | 4 | 4.2.8 | 10.13.35.420 | 73 | IgG | 25.8095 | 0.000690371 | 0.03697 | stiff | sulfo | 200 | BSA | stiff_sulfo_200 | stiff_sulfo_200_IgG | 1 | 0
map-data-2019.07.31-10.13.35.420-74.jpk-force | 2019.07.31 | 4 | 4.2.8 | 10.13.35.420 | 74 | IgG | 82.8996 | 0.00186389 | 0.03452 | stiff | sulfo | 200 | BSA | stiff_sulfo_200 | stiff_sulfo_200_IgG | 1 | 0
map-data-2019.07.31-10.13.35.420-75.jpk-force | 2019.07.31 | 4 | 4.2.8 | 10.13.35.420 | 75 | IgG | 10.1605 | 0.00110144 | 0.2777 | stiff | sulfo | 200 | BSA | stiff_sulfo_200 | stiff_sulfo_200_IgG | 1 | 0
map-data-2019.07.31-10.13.35.420-76.jpk-force | 2019.07.31 | 4 | 4.2.8 | 10.13.35.420 | 76 | IgG | 18.6674 | 0.0011396 | 0.10992 | stiff | sulfo | 200 | BSA | stiff_sulfo_200 | stiff_sulfo_200_IgG | 1 | 0
map-data-2019.07.31-10.13.35.420-77.jpk-force | 2019.07.31 | 4 | 4.2.8 | 10.13.35.420 | 77 | IgG | 79.8592 | 0.0017245 | 0.0395 | stiff | sulfo | 200 | BSA | stiff_sulfo_200 | stiff_sulfo_200_IgG | 1 | 0
map-data-2019.07.31-10.13.35.420-78.jpk-force | 2019.07.31 | 4 | 4.2.8 | 10.13.35.420 | 78 | IgG | 75.4172 | 0.00145551 | 0.03696 | stiff | sulfo | 200 | BSA | stiff_sulfo_200 | stiff_sulfo_200_IgG | 1 | 0
map-data-2019.07.31-10.13.35.420-79.jpk-force | 2019.07.31 | 4 | 4.2.8 | 10.13.35.420 | 79 | IgG | 75.0455 | 0.00408671 | 0.1523 | stiff | sulfo | 200 | BSA | stiff_sulfo_200 | stiff_sulfo_200_IgG | 1 | 0
map-data-2019.07.31-10.13.35.420-80.jpk-force | 2019.07.31 | 4 | 4.2.8 | 10.13.35.420 | 80 | IgG | 11.7479 | 0.000667377 | 0.189 | stiff | sulfo | 200 | BSA | stiff_sulfo_200 | stiff_sulfo_200_IgG | 1 | 0
map-data-2019.07.31-10.13.35.420-81.jpk-force | 2019.07.31 | 4 | 4.2.8 | 10.13.35.420 | 81 | IgG | 47.2458 | 0.000712857 | 0.0234 | stiff | sulfo | 200 | BSA | stiff_sulfo_200 | stiff_sulfo_200_IgG | 1 | 0
map-data-2019.07.31-10.13.35.420-82.jpk-force | 2019.07.31 | 4 | 4.2.8 | 10.13.35.420 | 82 | IgG | 71.1752 | 0.00433743 | 0.09662 | stiff | sulfo | 200 | BSA | stiff_sulfo_200 | stiff_sulfo_200_IgG | 1 | 0
map-data-2019.07.31-10.13.35.420-83.jpk-force | 2019.07.31 | 4 | 4.2.8 | 10.13.35.420 | 83 | IgG | 62.4857 | 0.00130223 | 0.05657 | stiff | sulfo | 200 | BSA | stiff_sulfo_200 | stiff_sulfo_200_IgG | 1 | 0
map-data-2019.07.31-10.13.35.420-84.jpk-force | 2019.07.31 | 4 | 4.2.8 | 10.13.35.420 | 84 | IgG | 176.007 | 0.00955071 | 0.08509 | stiff | sulfo | 200 | BSA | stiff_sulfo_200 | stiff_sulfo_200_IgG | 1 | 0
map-data-2019.07.31-10.13.35.420-85.jpk-force | 2019.07.31 | 4 | 4.2.8 | 10.13.35.420 | 85 | IgG | 11.5626 | 0.00300855 | 0.639 | stiff | sulfo | 200 | BSA | stiff_sulfo_200 | stiff_sulfo_200_IgG | 1 | 0
map-data-2019.07.31-10.13.35.420-86.jpk-force | 2019.07.31 | 4 | 4.2.8 | 10.13.35.420 | 86 | IgG | 72.4973 | 0.00350767 | 0.15995 | stiff | sulfo | 200 | BSA | stiff_sulfo_200 | stiff_sulfo_200_IgG | 1 | 0
map-data-2019.07.31-10.13.35.420-87.jpk-force | 2019.07.31 | 4 | 4.2.8 | 10.13.35.420 | 87 | IgG | 39.538 | 0.0011175 | 0.04531 | stiff | sulfo | 200 | BSA | stiff_sulfo_200 | stiff_sulfo_200_IgG | 1 | 0
map-data-2019.07.31-10.13.35.420-88.jpk-force | 2019.07.31 | 4 | 4.2.8 | 10.13.35.420 | 88 | IgG | 100.375 | 0.0016279 | 0.02925 | stiff | sulfo | 200 | BSA | stiff_sulfo_200 | stiff_sulfo_200_IgG | 1 | 0
map-data-2019.07.31-10.13.35.420-89.jpk-force | 2019.07.31 | 4 | 4.2.8 | 10.13.35.420 | 89 | IgG | 10.4305 | 0.000975457 | 0.252 | stiff | sulfo | 200 | BSA | stiff_sulfo_200 | stiff_sulfo_200_IgG | 1 | 0
map-data-2019.07.31-10.13.35.420-90.jpk-force | 2019.07.31 | 4 | 4.2.8 | 10.13.35.420 | 90 | IgG | 8.80149 | 0.00152092 | 0.3081 | stiff | sulfo | 200 | BSA | stiff_sulfo_200 | stiff_sulfo_200_IgG | 1 | 0
map-data-2019.07.31-10.13.35.420-91.jpk-force | 2019.07.31 | 4 | 4.2.8 | 10.13.35.420 | 91 | IgG | 67.4576 | 0.003176 | 0.14933 | stiff | sulfo | 200 | BSA | stiff_sulfo_200 | stiff_sulfo_200_IgG | 1 | 0
map-data-2019.07.31-10.13.35.420-92.jpk-force | 2019.07.31 | 4 | 4.2.8 | 10.13.35.420 | 92 | IgG | 100.404 | 0.0032436 | 0.06244 | stiff | sulfo | 200 | BSA | stiff_sulfo_200 | stiff_sulfo_200_IgG | 1 | 0
map-data-2019.07.31-10.13.35.420-93.jpk-force | 2019.07.31 | 4 | 4.2.8 | 10.13.35.420 | 93 | IgG | 91.3563 | 0.00321727 | 0.08361 | stiff | sulfo | 200 | BSA | stiff_sulfo_200 | stiff_sulfo_200_IgG | 1 | 0
map-data-2019.07.31-10.13.35.420-94.jpk-force | 2019.07.31 | 4 | 4.2.8 | 10.13.35.420 | 94 | IgG | 76.5424 | 0.00200117 | 0.06976 | stiff | sulfo | 200 | BSA | stiff_sulfo_200 | stiff_sulfo_200_IgG | 1 | 0
map-data-2019.07.31-10.13.35.420-95.jpk-force | 2019.07.31 | 4 | 4.2.8 | 10.13.35.420 | 95 | IgG | 115.757 | 0.00255434 | 0.04027 | stiff | sulfo | 200 | BSA | stiff_sulfo_200 | stiff_sulfo_200_IgG | 1 | 0
map-data-2019.07.31-10.13.35.420-96.jpk-force | 2019.07.31 | 4 | 4.2.8 | 10.13.35.420 | 96 | IgG | 46.1706 | 0.000886348 | 0.03162 | stiff | sulfo | 200 | BSA | stiff_sulfo_200 | stiff_sulfo_200_IgG | 1 | 0
map-data-2019.07.31-10.13.35.420-97.jpk-force | 2019.07.31 | 4 | 4.2.8 | 10.13.35.420 | 97 | IgG | 88.2331 | 0.00412367 | 0.08081 | stiff | sulfo | 200 | BSA | stiff_sulfo_200 | stiff_sulfo_200_IgG | 1 | 0
map-data-2019.07.31-10.13.35.420-98.jpk-force | 2019.07.31 | 4 | 4.2.8 | 10.13.35.420 | 98 | IgG | 46.9138 | 0.00101927 | 0.04054 | stiff | sulfo | 200 | BSA | stiff_sulfo_200 | stiff_sulfo_200_IgG | 1 | 0
map-data-2019.07.31-10.13.35.420-99.jpk-force | 2019.07.31 | 4 | 4.2.8 | 10.13.35.420 | 99 | IgG | 87.8203 | 0.00315749 | 0.06746 | stiff | sulfo | 200 | BSA | stiff_sulfo_200 | stiff_sulfo_200_IgG | 1 | 0

## Figure 1F
AHA concentration [mM] | mean | std
0 | 0.045 | 0.0085
0 | 0.0263 | 0.0046
0 | 0.0139 | 0.0024
0 | 0.0126 | 0.0024
16 | 0.2191 | 0.0497
16 | 0.1902 | 0.1005
16 | 0.1796 | 0.0369
16 | 0.3657 | 0.0725
48 | 0.2764 | 0.0975
48 | 0.19 | 0.0789
48 | 0.1161 | 0.0226
48 | 0.3014 | 0.0694
80 | 0.4789 | 0.2435
80 | 0.6086 | 0.2395
80 | 0.7091 | 0.1292
80 | 0.7534 | 0.0684
Effect of AHA concentration on fibronectin mean intensity
One-way ANOVA | [5 empty] | Group Comparisons
Source | Sum Sq. | d.f. | Mean Sq. | F | Prob>F |  |  | Lower confidence interval | Estimate of difference between means | upper confidence interval | pvalue that Estimate <> 0
Groups | 12.0342 | 3 | 4.01139 | 241.49 | 3.3341e-71 | STIFF - 0mM | STIFF - 16mM | -0.2797 | -0.2187 | -0.1578 | 3.768e-09
Error | 3.8704 | 233 | 0.01661 |  |  | STIFF - 0mM | STIFF - 48mM | -0.2602 | -0.1982 | -0.1362 | 3.768e-09
Total | 15.9046 | 236 |  |  |  | STIFF - 0mM | STIFF - 80mM | -0.6769 | -0.6162 | -0.5554 | 3.768e-09

## Figure 2A
Name | Substrate | AHA | ViableCells | ViablePerMl
Soft16 | 1 | 16 | 33 | 74000
Soft16 | 1 | 16 | 45 | 100000
Soft48 | 1 | 48 | 36 | NaN
Soft48 | 1 | 48 | 36 | NaN
Soft80 | 1 | 80 | 174 | 390000
Soft80 | 1 | 80 | 93 | 210000
Stiff16 | 2 | 16 | 72 | 160000
Stiff16 | 2 | 16 | 102 | 230000
Stiff48 | 2 | 48 | 100 | 220000
Stiff80 | 2 | 80 | 123 | 280000
Stiff80 | 2 | 80 | 125 | 280000
SoftSulfo | 1 | 0 | 12 | 27000
SoftSulfo | 1 | 0 | 19 | 43000
StiffSulfo | 2 | 0 | 37 | 83000
StiffSulfo | 2 | 0 | 82 | 180000
Soft48 | 1 | 48 | 15.5 | 155000
Soft48 | 1 | 48 | 28.75 | 287500
Soft48 | 1 | 48 | 45.5 | 455000
Soft48 | 1 | 48 | 37.75 | 377500
Soft80 | 1 | 80 | 47.333 | 473330
Soft80 | 1 | 80 | 49.66667 | 496666.7
Soft80 | 1 | 80 | 31.2 | 312000
Soft80 | 1 | 80 | 26.2 | 262000
SoftSulfo | 1 | 0 | 12 | 120000
SoftSulfo | 1 | 0 | 13.5 | 135000
SoftSulfo | 1 | 0 | 17.25 | 172500
SoftSulfo | 1 | 0 | 13.25 | 132500
Stiff48 | 2 | 48 | 43.25 | 432500
Stiff48 | 2 | 48 | 37.25 | 372500
Stiff48 | 2 | 48 | 35.4 | 354000
Stiff48 | 2 | 48 | 49.25 | 492500
Stiff80 | 2 | 80 | 39 | 390000
Stiff80 | 2 | 80 | 40.25 | 402500
Stiff80 | 2 | 80 | 34.5 | 345000
Stiff80 | 2 | 80 | 29.5 | 295000
StiffSulfo | 2 | 0 | 15.25 | 152500
StiffSulfo | 2 | 0 | 9.75 | 97500
StiffSulfo | 2 | 0 | 9.5 | 95000
StiffSulfo | 2 | 0 | 8.75 | 87500
Effect of stiffness on number of cells
one way ANOVA | [5 empty] | Group Comparisons
Source | Sum Sq. | d.f. | Mean Sq. | F | Prob>F |  |  | Lower confidence interval | Estimate of difference between means | upper confidence interval | pvalue that Estimate <> 0
'Groups' | 6195228883.8 | 1 | 6195228883.8 | 0.3127645 | 0.5795501 | Soft | Stiff | -119867.2 | -25889.07 | 68089.08 | 0.5795501
'Error' | 693278925999.4 | 35 | 19807969314.3 | [] | []
'Total' | 699474154883.2 | 36 | [] | [] | []
Effect of adhesiveness on number of cells
Group Comparisons
one way ANOVA | [7 empty] | Lower confidence interval | Estimate of difference between means | upper confidence interval | pvalue that Estimate <> 0
Source | Sum Sq. | d.f. | Mean Sq. | F | Prob>F | Sulfo-Sanpah | Low AHA | -158491.9 | -30541.67 | 97408.57 | 0.916305
'Groups' | 477960932798.0 | 3 | 159320310932.7 | 23.73479 | 2.260418e-08 | Sulfo-Sanpah | Mid AHA | -336876.4 | -239152.8 | -141429.2 | 9.23762e-07
'Error' | 221513222085.2 | 33 | 6712521881.4 | [] | [] | Sulfo-Sanpah | High AHA | -324724.2 | -234249.725 | -143775.2 | 3.086575e-07
'Total' | 699474154883.2 | 36 | [] | [] | [] | Low AHA | Mid AHA | -341785.9 | -208611.1 | -75436.29 | 0.0009393686
[6 empty] | Low AHA | High AHA | -331658.3 | -203708.1 | -75757.83 | 0.0007719688
[6 empty] | Mid AHA | High AHA | -92820.55 | 4903.053 | 102626.7 | 0.9990889
Comparison of StemBond versus standard PAAm hydrogels
one way ANOVA | [5 empty] | Group Comparisons
Source | Sum Sq. | d.f. | Mean Sq. | F | Prob>F |  |  | Lower confidence interval | Estimate of difference between means | upper confidence interval | pvalue that Estimate <> 0
'Groups' | 335516114320.1 | 1 | 335516114320.1 | 32.26488 | 2.038328e-06 | Sulfo-Sanpah | StemBond | -276124.3 | -203421.5 | -130718.8 | 2.038417e-06
'Error' | 363958040563.1 | 35 | 10398801158.9 | [] | []
'Total' | 699474154883.2 | 36 | [] | [] | []

## Figure 2C
Sample | Substrate | ECM | Count
'TCP lam 1' | 'TCP' | 'Lam' | 913000
'TCP lam 2' | 'TCP' | 'Lam' | 723000 |  |  | ST-SB = Stiff, StemBond
'TCP lam 3' | 'TCP' | 'Lam' | 586000 |  |  | SO-SB = Soft, StemBond
'TCP vtn 1' | 'TCP' | 'Vtn' | 824000 |  |  | ST-SS = Stiff, sulfo-SANPAH functionalised
'TCP vtn 2' | 'TCP' | 'Vtn' | 807000 |  |  | SO-SS = Soft, sulfo-SANPAH functionalised
'TCP vtn 3' | 'TCP' | 'Vtn' | 1130000 |  |  | 'Lam' = Laminin 521
'ST-SB vtn 1' | 'ST-SB' | 'Vtn' | 883000 |  |  | 'Vtn' = Vitronectin (VTN-N) Recombinant Human Protein, Truncated
'ST-SB vtn 2' | 'ST-SB' | 'Vtn' | 1070000 |  |  | Count of 0 = below detection threshold
'ST-SB vtn 3' | 'ST-SB' | 'Vtn' | 975000
'ST-SS vtn 1' | 'ST-SS' | 'Vtn' | 433000
'ST-SS vtn 2' | 'ST-SS' | 'Vtn' | 346000
'ST-SS vtn 3' | 'ST-SS' | 'Vtn' | 361000
'ST-SB lam 1' | 'ST-SB' | 'Lam' | 372000
'ST-SB lam 2' | 'ST-SB' | 'Lam' | 141000
'ST-SB lam 3' | 'ST-SB' | 'Lam' | 177000
'ST-SS lam 1' | 'ST-SS' | 'Lam' | 224000
'ST-SS lam 2' | 'ST-SS' | 'Lam' | 199000
'ST-SS lam 3' | 'ST-SS' | 'Lam' | 0
'SO-SB lam 1' | 'SO-SB' | 'Lam' | 833000
'SO-SB lam 2' | 'SO-SB' | 'Lam' | 461000
'SO-SB lam 3' | 'SO-SB' | 'Lam' | 897000
'SO-SB vtn 1' | 'SO-SB' | 'Vtn' | 0
'SO-SB vtn 2' | 'SO-SB' | 'Vtn' | 0
'SO-SS lam 1' | 'SO-SS' | 'Lam' | 0
'SO-SS lam 2' | 'SO-SS' | 'Lam' | 0
'SO-SS lam 3' | 'SO-SS' | 'Lam' | 0
'SO-SS vtn 1' | 'SO-SS' | 'Vtn' | 0
'SO-SS vtn 2' | 'SO-SS' | 'Vtn' | 0
'SO-SS vtn 3' | 'SO-SS' | 'Vtn' | 0
Effect of surface functionalisation on cell attachment
one way ANOVA | [6 empty] | Group Comparisons
Source | Sum Sq. | d.f. | Mean Sq. | F | Prob>F |  |  |  | Lower confidence interval | Estimate of difference between means | upper confidence interval | pvalue that Estimate <> 0
'Groups' | 2746545072463.8 | 7 | 392363581780.5 | 30.38459 | 9.259569e-08 |  | SO-SS lam | SO-SB lam | -1054429.8 | -730333.3 | -406236.9 | 2.277665e-05
'Error' | 193698666666.7 | 15 | 12913244444.4 | [] | [] |  | SO-SS vtn | SO-SB vtn | -362350.9 | 0 | 362350.9 | 1
'Total' | 2940243739130.4 | 22 | [] | [] | [] |  | ST-SS lam | ST-SB lam | -413096.5 | -89000 | 235096.5 | 0.973818
[7 empty] | ST-SS vtn | ST-SB vtn | -920096.5 | -596000 | -271903.5 | 0.0002371946

## Figure 3A
Experiment # | WellReplicate | Substrate | Gene | FoldofTCP
1 | 1 | 'Soft' | Esrrb' | 1.443415215
1 | 2 | 'Soft' | 'Esrrb' | 1.266988679
1 | 3 | 'Soft' | 'Esrrb' | 1.138611089
1 | 1 | 'Stiff' | 'Esrrb' | 0.666865341
1 | 2 | 'Stiff' | 'Esrrb' | 1.03362742
1 | 3 | 'Stiff' | 'Esrrb' | 0.701041728
1 | 1 | 'Plastic' | 'Esrrb' | 1.106311037
1 | 2 | 'Plastic' | 'Esrrb' | 0.98199417
1 | 3 | 'Plastic' | 'Esrrb' | 0.911694794
2 | 1 | 'Soft' | 'Esrrb' | 1.401420013
2 | 2 | 'Soft' | 'Esrrb' | 1.218421474
2 | 1 | 'Stiff' | 'Esrrb' | 0.821611743
2 | 2 | 'Stiff' | 'Esrrb' | 0.863917766
2 | 1 | 'Plastic' | 'Esrrb' | 1.006574615
2 | 2 | 'Plastic' | 'Esrrb' | 1.050450408
2 | 3 | 'Plastic' | 'Esrrb' | 0.942974977
3 | 1 | 'Soft' | 'Esrrb' | 1.610745009
3 | 2 | 'Soft' | 'Esrrb' | 1.581539309
3 | 3 | 'Soft' | 'Esrrb' | 1.020087898
3 | 1 | 'Stiff' | 'Esrrb' | 0.915750281
3 | 2 | 'Stiff' | 'Esrrb' | 1.115056043
3 | 1 | 'Plastic' | 'Esrrb' | 1.014264232
3 | 2 | 'Plastic' | 'Esrrb' | 1.027251652
3 | 3 | 'Plastic' | 'Esrrb' | 0.958484117
4 | 1 | 'Soft' | 'Esrrb' | 1.402223109
4 | 2 | 'Soft' | 'Esrrb' | 1.441329526
4 | 1 | 'Stiff' | 'Esrrb' | 0.981793517
4 | 2 | 'Stiff' | 'Esrrb' | 1.254775557
4 | 1 | 'Plastic' | 'Esrrb' | 0.978590091
4 | 2 | 'Plastic' | 'Esrrb' | 1.021409909
5 | 1 | 'Soft' | 'Esrrb' | 1.254470103
5 | 2 | 'Soft' | 'Esrrb' | 1.211347859
5 | 1 | 'Stiff' | 'Esrrb' | 1.142511173
5 | 2 | 'Stiff' | 'Esrrb' | 1.073860825
5 | 1 | 'Plastic' | 'Esrrb' | 1.023753776
5 | 2 | 'Plastic' | 'Esrrb' | 1.038782058
5 | 3 | 'Plastic' | 'Esrrb' | 1.033675845
5 | 4 | 'Plastic' | 'Esrrb' | 0.903788321
6 | 1 | 'Soft' | 'Esrrb' | 1.63050622
6 | 2 | 'Soft' | 'Esrrb' | 1.580796076
6 | 3 | 'Soft' | 'Esrrb' | 1.734716864
6 | 1 | 'Stiff' | 'Esrrb' | 1.150301561
6 | 2 | 'Stiff' | 'Esrrb' | 1.152181263
6 | 3 | 'Stiff' | 'Esrrb' | 1.154608478
6 | 1 | 'Plastic' | 'Esrrb' | 1.037207395
6 | 2 | 'Plastic' | 'Esrrb' | 0.944559892
6 | 3 | 'Plastic' | 'Esrrb' | 1.018232712
7 | 1 | 'Soft' | 'Esrrb' | NaN
7 | 2 | 'Soft' | 'Esrrb' | NaN
7 | 1 | 'Stiff' | 'Esrrb' | NaN
7 | 1 | 'Plastic' | 'Esrrb' | NaN
7 | 2 | 'Plastic' | 'Esrrb' | NaN
1 | 1 | 'Soft' | 'Nanog' | 0.939454616
1 | 2 | 'Soft' | 'Nanog' | 0.775017257
1 | 3 | 'Soft' | 'Nanog' | 0.781794744
1 | 1 | 'Stiff' | 'Nanog' | 0.547870894
1 | 2 | 'Stiff' | 'Nanog' | 0.659477267
1 | 3 | 'Stiff' | 'Nanog' | 0.644435669
1 | 1 | 'Plastic' | 'Nanog' | 1.043339117
1 | 2 | 'Plastic' | 'Nanog' | 1.032581896
1 | 3 | 'Plastic' | 'Nanog' | 0.924078987
2 | 1 | 'Soft' | 'Nanog' | 1.163131646
2 | 2 | 'Soft' | 'Nanog' | 1.428916373
2 | 1 | 'Stiff' | 'Nanog' | 0.988933093
2 | 2 | 'Stiff' | 'Nanog' | 0.83501467
2 | 1 | 'Plastic' | 'Nanog' | 1.070043476
2 | 2 | 'Plastic' | 'Nanog' | 0.97838135
2 | 3 | 'Plastic' | 'Nanog' | 0.951575174
3 | 1 | 'Soft' | 'Nanog' | 1.265901766
3 | 2 | 'Soft' | 'Nanog' | 1.250335523
3 | 3 | 'Soft' | 'Nanog' | 1.216210879
3 | 1 | 'Stiff' | 'Nanog' | 0.982184389
3 | 2 | 'Stiff' | 'Nanog' | 1.096647851
3 | 1 | 'Plastic' | 'Nanog' | 0.905399408
3 | 2 | 'Plastic' | 'Nanog' | 1.014644552
3 | 3 | 'Plastic' | 'Nanog' | 1.079956041
4 | 1 | 'Soft' | 'Nanog' | 0.843765295
4 | 2 | 'Soft' | 'Nanog' | 0.857355754
4 | 1 | 'Stiff' | 'Nanog' | 0.810002819
4 | 2 | 'Stiff' | 'Nanog' | 0.866159099
4 | 1 | 'Plastic' | 'Nanog' | 1.026952309
4 | 2 | 'Plastic' | 'Nanog' | 0.973047691
5 | 1 | 'Soft' | 'Nanog' | 1.413297407
5 | 2 | 'Soft' | 'Nanog' | 1.36980167
5 | 1 | 'Stiff' | 'Nanog' | 1.190013683
5 | 2 | 'Stiff' | 'Nanog' | 1.121752568
5 | 1 | 'Plastic' | 'Nanog' | 0.962333023
5 | 2 | 'Plastic' | 'Nanog' | 1.049458138
5 | 3 | 'Plastic' | 'Nanog' | 1.026654451
5 | 4 | 'Plastic' | 'Nanog' | 0.961554388
6 | 1 | 'Soft' | 'Nanog' | 1.492978534
6 | 2 | 'Soft' | 'Nanog' | 1.597506738
6 | 3 | 'Soft' | 'Nanog' | 1.57781101
6 | 1 | 'Stiff' | 'Nanog' | 1.257564126
6 | 2 | 'Stiff' | 'Nanog' | 1.089071091
6 | 3 | 'Stiff' | 'Nanog' | 1.081356449
6 | 1 | 'Plastic' | 'Nanog' | 1.034678909
6 | 2 | 'Plastic' | 'Nanog' | 0.865769027
6 | 3 | 'Plastic' | 'Nanog' | 1.099552065
7 | 1 | 'Soft' | 'Nanog' | 1.647467182
7 | 2 | 'Soft' | 'Nanog' | 1.526389117
7 | 1 | 'Stiff' | 'Nanog' | 1.254857801
7 | 1 | 'Plastic' | 'Nanog' | 0.985536755
7 | 2 | 'Plastic' | 'Nanog' | 1.014463245
1 | 1 | 'Soft' | 'Klf4' | 1.025209935
1 | 2 | 'Soft' | 'Klf4' | 1.259010562
1 | 3 | 'Soft' | 'Klf4' | 1.55386428
1 | 1 | 'Stiff' | 'Klf4' | 0.655886969
1 | 2 | 'Stiff' | 'Klf4' | 0.789215212
1 | 3 | 'Stiff' | 'Klf4' | 0.637938291
1 | 1 | 'Plastic' | 'Klf4' | 0.986297454
1 | 2 | 'Plastic' | 'Klf4' | 1.084521891
1 | 3 | 'Plastic' | 'Klf4' | 0.929180654
2 | 1 | 'Soft' | 'Klf4' | 1.497040687
2 | 2 | 'Soft' | 'Klf4' | 1.278466793
2 | 1 | 'Stiff' | 'Klf4' | 0.742019986
2 | 2 | 'Stiff' | 'Klf4' | 0.6275272
2 | 1 | 'Plastic' | 'Klf4' | 1.031520202
2 | 2 | 'Plastic' | 'Klf4' | 1.064320552
2 | 3 | 'Plastic' | 'Klf4' | 0.904159246
3 | 1 | 'Soft' | 'Klf4' | 2.63874981
3 | 2 | 'Soft' | 'Klf4' | 2.735327447
3 | 3 | 'Soft' | 'Klf4' | 5.859805082
3 | 1 | 'Stiff' | 'Klf4' | 0.653544911
3 | 2 | 'Stiff' | 'Klf4' | 0.771747754
3 | 1 | 'Plastic' | 'Klf4' | 1.107767984
3 | 2 | 'Plastic' | 'Klf4' | 0.885752059
3 | 3 | 'Plastic' | 'Klf4' | 1.006479957
4 | 1 | 'Soft' | 'Klf4' | NaN
4 | 2 | 'Soft' | 'Klf4' | NaN
4 | 1 | 'Stiff' | 'Klf4' | NaN
4 | 2 | 'Stiff' | 'Klf4' | NaN
4 | 1 | 'Plastic' | 'Klf4' | NaN
4 | 2 | 'Plastic' | 'Klf4' | NaN
5 | 1 | 'Soft' | 'Klf4' | NaN
5 | 2 | 'Soft' | 'Klf4' | NaN
5 | 1 | 'Stiff' | 'Klf4' | NaN
5 | 2 | 'Stiff' | 'Klf4' | NaN
5 | 1 | 'Plastic' | 'Klf4' | NaN
5 | 2 | 'Plastic' | 'Klf4' | NaN
5 | 3 | 'Plastic' | 'Klf4' | NaN
5 | 4 | 'Plastic' | 'Klf4' | NaN
6 | 1 | 'Soft' | 'Klf4' | NaN
6 | 2 | 'Soft' | 'Klf4' | NaN
6 | 3 | 'Soft' | 'Klf4' | NaN
6 | 1 | 'Stiff' | 'Klf4' | NaN
6 | 2 | 'Stiff' | 'Klf4' | NaN
6 | 3 | 'Stiff' | 'Klf4' | NaN
6 | 1 | 'Plastic' | 'Klf4' | NaN
6 | 2 | 'Plastic' | 'Klf4' | NaN
6 | 3 | 'Plastic' | 'Klf4' | NaN
7 | 1 | 'Soft' | 'Klf4' | NaN
7 | 2 | 'Soft' | 'Klf4' | NaN
7 | 1 | 'Stiff' | 'Klf4' | NaN
7 | 1 | 'Plastic' | 'Klf4' | NaN
7 | 2 | 'Plastic' | 'Klf4' | NaN
1 | 1 | 'Soft' | 'Pou5f1' | 4.097381158
1 | 2 | 'Soft' | 'Pou5f1' | 2.771935337
1 | 3 | 'Soft' | 'Pou5f1' | 4.378274233
1 | 1 | 'Stiff' | 'Pou5f1' | 1.779569057
1 | 2 | 'Stiff' | 'Pou5f1' | 2.465901191
1 | 3 | 'Stiff' | 'Pou5f1' | 1.276526932
1 | 1 | 'Plastic' | 'Pou5f1' | 1.228828873
1 | 2 | 'Plastic' | 'Pou5f1' | 1.309147788
1 | 3 | 'Plastic' | 'Pou5f1' | 0.462023338
2 | 1 | 'Soft' | 'Pou5f1' | 1.194635837
2 | 2 | 'Soft' | 'Pou5f1' | 1.373554441
2 | 1 | 'Stiff' | 'Pou5f1' | 0.994053353
2 | 2 | 'Stiff' | 'Pou5f1' | 0.818017058
2 | 1 | 'Plastic' | 'Pou5f1' | 0.964328222
2 | 2 | 'Plastic' | 'Pou5f1' | 1.084996254
2 | 3 | 'Plastic' | 'Pou5f1' | 0.950675524
3 | 1 | 'Soft' | 'Pou5f1' | NaN
3 | 2 | 'Soft' | 'Pou5f1' | NaN
3 | 3 | 'Soft' | 'Pou5f1' | NaN
3 | 1 | 'Stiff' | 'Pou5f1' | NaN
3 | 2 | 'Stiff' | 'Pou5f1' | NaN
3 | 1 | 'Plastic' | 'Pou5f1' | NaN
3 | 2 | 'Plastic' | 'Pou5f1' | NaN
3 | 3 | 'Plastic' | 'Pou5f1' | NaN
4 | 1 | 'Soft' | 'Pou5f1' | 0.895578189
4 | 2 | 'Soft' | 'Pou5f1' | 0.794555675
4 | 1 | 'Stiff' | 'Pou5f1' | 0.603103781
4 | 2 | 'Stiff' | 'Pou5f1' | 0.802678504
4 | 1 | 'Plastic' | 'Pou5f1' | 1.038057322
4 | 2 | 'Plastic' | 'Pou5f1' | 0.961942678
5 | 1 | 'Soft' | 'Pou5f1' | NaN
5 | 2 | 'Soft' | 'Pou5f1' | NaN
5 | 1 | 'Stiff' | 'Pou5f1' | NaN
5 | 2 | 'Stiff' | 'Pou5f1' | NaN
5 | 1 | 'Plastic' | 'Pou5f1' | NaN
5 | 2 | 'Plastic' | 'Pou5f1' | NaN
5 | 3 | 'Plastic' | 'Pou5f1' | NaN
5 | 4 | 'Plastic' | 'Pou5f1' | NaN
6 | 1 | 'Soft' | 'Pou5f1' | NaN
6 | 2 | 'Soft' | 'Pou5f1' | NaN
6 | 3 | 'Soft' | 'Pou5f1' | NaN
6 | 1 | 'Stiff' | 'Pou5f1' | NaN
6 | 2 | 'Stiff' | 'Pou5f1' | NaN
6 | 3 | 'Stiff' | 'Pou5f1' | NaN
6 | 1 | 'Plastic' | 'Pou5f1' | NaN
6 | 2 | 'Plastic' | 'Pou5f1' | NaN
6 | 3 | 'Plastic' | 'Pou5f1' | NaN
7 | 1 | 'Soft' | 'Pou5f1' | 1.465927425
7 | 2 | 'Soft' | 'Pou5f1' | 1.526286776
7 | 1 | 'Stiff' | 'Pou5f1' | 1.282242405
7 | 1 | 'Plastic' | 'Pou5f1' | 0.981925592
7 | 2 | 'Plastic' | 'Pou5f1' | 1.018074408
1 | 1 | 'Soft' | 'Tfcp2l1' | NaN
1 | 2 | 'Soft' | 'Tfcp2l1' | NaN
1 | 3 | 'Soft' | 'Tfcp2l1' | NaN
1 | 1 | 'Stiff' | 'Tfcp2l1' | NaN
1 | 2 | 'Stiff' | 'Tfcp2l1' | NaN
1 | 3 | 'Stiff' | 'Tfcp2l1' | NaN
1 | 1 | 'Plastic' | 'Tfcp2l1' | NaN
1 | 2 | 'Plastic' | 'Tfcp2l1' | NaN
1 | 3 | 'Plastic' | 'Tfcp2l1' | NaN
2 | 1 | 'Soft' | 'Tfcp2l1' | NaN
2 | 2 | 'Soft' | 'Tfcp2l1' | NaN
2 | 1 | 'Stiff' | 'Tfcp2l1' | NaN
2 | 2 | 'Stiff' | 'Tfcp2l1' | NaN
2 | 1 | 'Plastic' | 'Tfcp2l1' | NaN
2 | 2 | 'Plastic' | 'Tfcp2l1' | NaN
2 | 3 | 'Plastic' | 'Tfcp2l1' | NaN
3 | 1 | 'Soft' | 'Tfcp2l1' | NaN
3 | 2 | 'Soft' | 'Tfcp2l1' | NaN
3 | 3 | 'Soft' | 'Tfcp2l1' | NaN
3 | 1 | 'Stiff' | 'Tfcp2l1' | NaN
3 | 2 | 'Stiff' | 'Tfcp2l1' | NaN
3 | 1 | 'Plastic' | 'Tfcp2l1' | NaN
3 | 2 | 'Plastic' | 'Tfcp2l1' | NaN
3 | 3 | 'Plastic' | 'Tfcp2l1' | NaN
4 | 1 | 'Soft' | 'Tfcp2l1' | 1.721538388
4 | 2 | 'Soft' | 'Tfcp2l1' | 1.598579163
4 | 1 | 'Stiff' | 'Tfcp2l1' | 1.015579973
4 | 2 | 'Stiff' | 'Tfcp2l1' | 1.427116822
4 | 1 | 'Plastic' | 'Tfcp2l1' | 0.990991636
4 | 2 | 'Plastic' | 'Tfcp2l1' | 1.009008364
5 | 1 | 'Soft' | 'Tfcp2l1' | 1.17672251
5 | 2 | 'Soft' | 'Tfcp2l1' | 1.169865922
5 | 1 | 'Stiff' | 'Tfcp2l1' | 1.115986819
5 | 2 | 'Stiff' | 'Tfcp2l1' | 1.124230391
5 | 1 | 'Plastic' | 'Tfcp2l1' | 1.034402826
5 | 2 | 'Plastic' | 'Tfcp2l1' | 1.00532758
5 | 3 | 'Plastic' | 'Tfcp2l1' | 1.025258294
5 | 4 | 'Plastic' | 'Tfcp2l1' | 0.9350113
6 | 1 | 'Soft' | 'Tfcp2l1' | 1.298781902
6 | 2 | 'Soft' | 'Tfcp2l1' | 1.361369086
6 | 3 | 'Soft' | 'Tfcp2l1' | 1.422886828
6 | 1 | 'Stiff' | 'Tfcp2l1' | 0.878158629
6 | 2 | 'Stiff' | 'Tfcp2l1' | 0.932318433
6 | 3 | 'Stiff' | 'Tfcp2l1' | 1.101058141
6 | 1 | 'Plastic' | 'Tfcp2l1' | 1.080985636
6 | 2 | 'Plastic' | 'Tfcp2l1' | 0.965744923
6 | 3 | 'Plastic' | 'Tfcp2l1' | 0.953269442
7 | 1 | 'Soft' | 'Tfcp2l1' | 1.481039722
7 | 2 | 'Soft' | 'Tfcp2l1' | 1.221485887
7 | 1 | 'Stiff' | 'Tfcp2l1' | 1.060675742
7 | 1 | 'Plastic' | 'Tfcp2l1' | 0.957892606
7 | 2 | 'Plastic' | 'Tfcp2l1' | 1.042107394
8 | 1 | 'Soft' | 'Esrrb' | 1.489588283
8 | 2 | 'Soft' | 'Esrrb' | 1.100503834
8 | 3 | 'Soft' | 'Esrrb' | 1.240287277
8 | 1 | 'Stiff' | 'Esrrb' | 1.019220322
8 | 2 | 'Stiff' | 'Esrrb' | 1.144349512
8 | 3 | 'Stiff' | 'Esrrb' | 1.668890002
8 | 1 | 'Plastic' | 'Esrrb' | 1.355423079
8 | 2 | 'Plastic' | 'Esrrb' | 0.94303703
8 | 3 | 'Plastic' | 'Esrrb' | 0.70153989
8 | 1 | 'Soft' | 'Tfcp2l1' | 2.243795119
8 | 2 | 'Soft' | 'Tfcp2l1' | 1.183927329
8 | 3 | 'Soft' | 'Tfcp2l1' | 1.741387614
8 | 1 | 'Stiff' | 'Tfcp2l1' | 1.186818719
8 | 2 | 'Stiff' | 'Tfcp2l1' | 1.72491976
8 | 3 | 'Stiff' | 'Tfcp2l1' | 1.77957609
8 | 1 | 'Plastic' | 'Tfcp2l1' | 1.311911947
8 | 2 | 'Plastic' | 'Tfcp2l1' | 0.967264402
8 | 3 | 'Plastic' | 'Tfcp2l1' | 0.720823652
8 | 1 | 'Soft' | 'Klf4' | 1.777230924
8 | 2 | 'Soft' | 'Klf4' | 0.83837435
8 | 3 | 'Soft' | 'Klf4' | 1.220307538
8 | 1 | 'Stiff' | 'Klf4' | 0.792599483
8 | 2 | 'Stiff' | 'Klf4' | 1.019258846
8 | 3 | 'Stiff' | 'Klf4' | 1.131123619
8 | 1 | 'Plastic' | 'Klf4' | 1.398566031
8 | 2 | 'Plastic' | 'Klf4' | 0.870092524
8 | 3 | 'Plastic' | 'Klf4' | 0.731341444
8 | 1 | 'Soft' | 'Nanog' | 1.892177174
8 | 2 | 'Soft' | 'Nanog' | 0.895922979
8 | 3 | 'Soft' | 'Nanog' | 1.812251342
8 | 1 | 'Stiff' | 'Nanog' | 1.448685391
8 | 2 | 'Stiff' | 'Nanog' | 1.444438455
8 | 3 | 'Stiff' | 'Nanog' | 1.520114584
8 | 1 | 'Plastic' | 'Nanog' | 0.966731098
8 | 2 | 'Plastic' | 'Nanog' | 0.886071377
8 | 3 | 'Plastic' | 'Nanog' | 1.147197525
8 | 1 | 'Soft' | 'Pou5f1' | 1.411733928
8 | 2 | 'Soft' | 'Pou5f1' | 0.741376294
8 | 3 | 'Soft' | 'Pou5f1' | 1.31353569
8 | 1 | 'Stiff' | 'Pou5f1' | 1.310654955
8 | 2 | 'Stiff' | 'Pou5f1' | 1.15026062
8 | 3 | 'Stiff' | 'Pou5f1' | 1.296552024
8 | 1 | 'Plastic' | 'Pou5f1' | 0.931602049
8 | 2 | 'Plastic' | 'Pou5f1' | 0.843841646
8 | 3 | 'Plastic' | 'Pou5f1' | 1.224556305
Effect of Stiffness on Esrrb expression
one way ANOVA | [5 empty] | Group Comparisons
'Source' | 'SS' | 'df' | 'MS' | 'F' | 'Prob>F' |  |  | Lower confidence interval | Estimate of difference between means | upper confidence interval | pvalue that Estimate <> 0
'Groups' | 0.5647021 | 2 | 0.2823511 | 17.13356 | 6.813884e-05 | TCP | SOFT | -0.5432955 | -0.3681716 | -0.1930478 | 0.0001199505
'Error' | 0.2966294 | 18 | 0.01647941 | [] | [] | TCP | STIFF | -0.2201239 | -0.04500005 | 0.1301238 | 0.7915031
'Total' | 0.8613316 | 20 | [] | [] | [] | SOFT | STIFF | 0.1480477 | 0.3231716 | 0.4982954 | 0.0004886037
Effect of stiffness on Nanog expression
one way ANOVA | [5 empty] | Group Comparisons
'Source' | 'SS' | 'df' | 'MS' | 'F' | 'Prob>F' |  |  | Lower confidence interval | Estimate of difference between means | upper confidence interval | pvalue that Estimate <> 0
'Groups' | 0.3705073 | 2 | 0.1852537 | 3.462181 | 0.05017397
'Error' | 1.123664 | 21 | 0.0535078 | [] | [] | TCP | SOFT | -0.5778823 | -0.2863562 | 0.005169844 | 0.05478376
'Total' | 1.494171 | 23 | [] | [] | [] | TCP | STIFF | -0.3454281 | -0.05390207 | 0.237624 | 0.8877984
[6 empty] | SOFT | STIFF | -0.05907191 | 0.2324542 | 0.5239802 | 0.1344956
Effect of stiffness on Klf4 expression
one way ANOVA | [5 empty] | Group Comparisons
'Source' | 'SS' | 'df' | 'MS' | 'F' | 'Prob>F' |  |  | Lower confidence interval | Estimate of difference between means | upper confidence interval | pvalue that Estimate <> 0
'Groups' | 0.5130615 | 2 | 0.2565308 | 29.88694 | 0.0001941379
'Error' | 0.06866698 | 8 | 0.008583373 | [] | [] | TCP | SOFT | -0.5174435 | -0.315251 | -0.1130584 | 0.005330505
'Total' | 0.5817285 | 10 | [] | [] | [] | TCP | STIFF | 0.04461588 | 0.2318098 | 0.4190037 | 0.01863666
[6 empty] | SOFT | STIFF | 0.3448682 | 0.5470608 | 0.7492534 | 0.0001450064
Effect of stiffness on Tfcp2l1 expression
one way ANOVA | [5 empty] | Group Comparisons
'Source' | 'SS' | 'df' | 'MS' | 'F' | 'Prob>F' |  |  | Lower confidence interval | Estimate of difference between means | upper confidence interval | pvalue that Estimate <> 0
'Groups' | 0.5199069 | 2 | 0.2599535 | 7.3698 | 0.008168796
'Error' | 0.4232736 | 12 | 0.0352728 | [] | [] | TCP | SOFT | -0.7706267 | -0.4537330176 | -0.1368393 | 0.006377036
'Total' | 0.9431805 | 14 | [] | [] | [] | TCP | STIFF | -0.5041769 | -0.1872832 | 0.1296105 | 0.2925717
[6 empty] | SOFT | STIFF | -0.05044386 | 0.2664498 | 0.5833435 | 0.1038169
Effect of stiffness on Pou5f1 expression
one way ANOVA | [5 empty] | Group Comparisons
'Source' | 'SS' | 'df' | 'MS' | 'F' | 'Prob>F' |  |  | Lower confidence interval | Estimate of difference between means | upper confidence interval | pvalue that Estimate <> 0
'Groups' | 0.123646 | 2 | 0.06182299 | 0.6967272 | 0.5189216
'Error' | 0.9760677 | 11 | 0.08873343 | [] | [] | TCP | SOFT | -0.7056976 | -0.1968647 | 0.3119682 | 0.5655434
'Total' | 1.099714 | 13 | [] | [] | [] | TCP | STIFF | -0.7349032 | -0.1952045 | 0.3444943 | 0.6056635
[6 empty] | SOFT | STIFF | -0.5380385 | 0.001660284 | 0.5413591 | 0.9999619

## Figure 3B
ESRRB |  |  |  |  | NANOG
| Rep1 | Rep2 | Rep3 |  |  | Rep1 | Rep2 | Rep3
SOFT | 0.7419 | 1.1084 | 0.66088 |  | SOFT | 0.67977 | 0.21877 | 0.54422
STIFF | 0.6157 | 0.49623 | 0.35449 |  | STIFF | 0.57636 | 0.28743 | 0.35301
TCP | 0.22136 | 0.31305 | 0.20924 |  | TCP | 0.19826 | 0.22107 | 0.12555
2iL | 1 | 1 | 1 |  | 2iL | 1 | 1 | 1
MEF | 0.05387 | 0.11744 | 0.090573 |  | MEF | 0.00058015 | 0.0055504 | 0.075424
Effect of Stiffness on ESRRB protein expression
one way ANOVA | [6 empty] | Group Comparisons
Source | Sum Sq. | d.f. | Mean Sq. | F | Prob>F |  |  |  | Lower confidence interval | Estimate of difference between means | upper confidence interval | pvalue that Estimate <> 0
'Groups' | 1.777312 | 4 | 0.4443279 | 28.41085 | 1.936392e-05 |  | SOFT | STIFF | 0.0122 | 0.3483 | 0.6843 | 0.0415
'Error' | 0.1563938 | 10 | 0.01563938 | [] | [] |  | SOFT | TCP | 0.2531 | 0.5892 | 0.9252 | 0.0013
'Total' | 1.933705 | 14 | [] | [] | [] |  | STIFF | TCP | -0.0951 | 0.2409 | 0.577 | 0.2037
Effect of Stiffness on NANOG protein expression
one way ANOVA | [6 empty] | Group Comparisons
Source | Sum Sq. | d.f. | Mean Sq. | F | Prob>F |  |  |  | Lower confidence interval | Estimate of difference between means | upper confidence interval | pvalue that Estimate <> 0
'Groups' | 1.654321 | 4 | 0.4135802 | 24.81849 | 3.55727e-05 |  | SOFT | STIFF | -0.2716 | 0.0753 | 0.4222 | 0.9484
'Error' | 0.1666419 | 10 | 0.01666419 | [] | [] |  | SOFT | TCP | -0.0476 | 0.2993 | 0.6462 | 0.1002
'Total' | 1.820963 | 14 | [] | [] | [] |  | STIFF | TCP | -0.1229 | 0.224 | 0.5709 | 0.2816
Uncropped blots, NANOG and H3 (loading control) staining
| Low exposure | [5 empty] | High exposure
Uncropped blots, ESRRB and H3 (loading control) staining
| Low exposure | [5 empty] | High exposure
17 kDa
48 kDa
48 kDa
17 kDa
17 kDa
48 kDA
48 kDA
17 kDa

## Figure 3C
SOFT / STIFF
| Repeat # | pStat3 / Gapdh | pERK / Gapdh
| 1 | 2.849516 | 0.7957306
| 3 | 0.5946774 | 0.3217721
| 4 | 1.288404 | 1.112023
| 5 | 1.971618 | 0.3715302
| 6 | 1.222645 | 0.658144
| MEAN | 1.585372 | 0.6518399
| StdDev | 0.8585574 | 0.3240489
Effect of stiffness on pSTAT3 levels
one way ANOVA
Source | Sum Sq. | d.f. | Mean Sq. | F | Prob>F
Columns | 0.85264 | 1 | 0.85264 | 2.31 | 0.1674
Error | 2.95872 | 8 | 0.36984
Total | 3.81136 | 9
Effect of stiffness on pERK levels
one way ANOVA
Source | Sum Sq. | d.f. | Mean Sq. | F | Prob>F
Columns | 0.30276 | 1 | 0.30276 | 5.75 | 0.0434
Error | 0.42148 | 8 | 0.05269
Total | 0.72424 | 9

## Figure 3D
Percentage of Rex1 + cells
Substrate | Passage number | Replicate 1 | Replicate 2 | Replicate 3 | Replicate 4
SOFT_80 | 1 | 56.685 | 64.483 | 52.82 | 56.293
SOFT_80 | 2 | 61.03 | 59.395 | 56.73 | 59
SOFT_80 | 3 | 65.54 | 61.485 | 64.533 | 61.16
SOFT_80 | 4 | NaN | NaN | 67.893 | 65.28
STIFF_80 | 1 | 50.027 | 57.78 | 48.787 | 52.763
STIFF_80 | 2 | 52.587 | 50.955 | 49.32 | 56.673
STIFF_80 | 3 | 57.787 | 56.24 | 61.033 | 60.57
STIFF_80 | 4 | NaN | NaN | 65.857 | 64
TCP_Fibro | 1 | 48.4 | 59.75 | 51.37 | 56.875
TCP_Fibro | 2 | 53.247 | 55.303 | 44.077 | 51.455
TCP_Fibro | 3 | 53.477 | 33.6 | 47.023 | 49.183
TCP_Fibro | 4 | NaN | NaN | 56.12 | 57.09
Effect of stiffness on %of GFP+ cells - Passage 1
one way ANOVA
'Source' | 'SS' | 'df' | 'MS' | 'F' | 'Prob>F'
'Groups' | 56.68068 | 2 | 28.34034 | 1.274816 | 0.3254877
'Error' | 200.0783 | 9 | 22.23093 | [] | []
'Total' | 256.759 | 11 | [] | [] | []
Effect of stiffness on %of GFP+ cells - Passage 2
one way ANOVA | [5 empty] | Group comparisons
Source | Sum Sq. | d.f. | Mean Sq. | F | Prob>F |  |  | Lower confidence interval | Estimate of difference between means | upper confidence interval | pvalue that Estimate <> 0
'Groups' | 147.2531 | 2 | 73.62654 | 5.970323 | 0.02236845 | SOFT | STIFF | -0.2779739 | 6.655 | 13.58797 | 0.05953056
'Error' | 110.9887765 | 9 | 12.33209 | [] | [] | SOFT | TCP | 1.085276 | 8.01825 | 14.95122 | 0.02532018
'Total' | 258.2419 | 11 | [] | [] | [] | STIFF | TCP | -5.569724 | 1.36325 | 8.296224 | 0.849543
Effect of stiffness on %of GFP+ cells - Passage 3
one way ANOVA | [5 empty] | Group comparisons
'Source' | 'SS' | 'df' | 'MS' | 'F' | 'Prob>F' |  |  | Lower confidence interval | Estimate of difference between means | upper confidence interval | pvalue that Estimate <> 0
'Groups' | 654.4522815 | 2 | 327.2261 | 11.74625 | 0.003097902 | SOFT | STIFF | -6.148192 | 4.272 | 14.69219 | 0.5126584
'Error' | 250.7214 | 9 | 27.85793 | [] | [] | SOFT | TCP | 6.938558 | 17.35875 | 27.77894 | 0.003084259
'Total' | 905.1737 | 11 | [] | [] | [] | STIFF | TCP | 2.666558 | 13.08675 | 23.50694 | 0.01651877

## Figure 4B
% of AP+ colonies (normalised to control)
|  | TCP SERUM | STIFF SERUM | SOFT SERUM
|  | 0.2868 | 0.7287 | 2.0233
|  | 0.3333 | 0.8527 | 2.0543
|  | 0.2248 | 0.6744 | 1.6589
|  | 0.2868 | 0.4264 | 2.0465
|  | 0.3256 | 0.6434 | 1.8837
|  | 0.3023 | 0.7364 | 1.9845
|  | 0.3798 | 0.7287 | 1.7519
|  | 0.3178 | 0.6434 | 1.7287
| mean | 0.30715 | 0.6792625 | 1.891475
| std | 0.04479949 | 0.1223395 | 0.1588821
Effect of stiffness on number of colonies
one way ANOVA | [5 empty] | Group comparisons
Source | Sum Sq. | d.f. | Mean Sq. | F | Prob>F |  |  | Lower confidence interval | Estimate of difference between means | upper confidence interval | pvalue that Estimate <> 0
'Groups' | 10.98112 | 2 | 5.490558 | 390.1654 | 2.473309e-17 | TCP | STIFF | -0.521597 | -0.372093 | -0.2225891 | 9.24735e-06
'Error' | 0.2955201 | 21 | 0.01407239 | [] | [] | TCP | SOFT | -1.733806 | -1.584302 | -1.434798 | 9.871824e-10
'Total' | 11.27664 | 23 | [] | [] | [] | STIFF | SOFT | -1.361713 | -1.212209 | -1.062705 | 9.871856e-10

## Figure 4C
% of AP+ colonies
| TCP | STIFF | SOFT
| 18 | 43.75 | 39.25
| 24.75 | 44 | 62.75
| 44.75 | 33.25 | 55
| 27.5 | 38.75 | 54.75
| 50.75 | 39.75 | 51.5
| 54 |  | 61.5
| 47.5 |  | 68.5
| 23 |  | 62
mean | 36.28125 | 39.9 | 56.90625
std | 14.35048 | 4.393177 | 8.983057
Effect of stiffness on number of colonies
one way ANOVA | [5 empty] | Group Comparisons
Source | Sum Sq. | d.f. | Mean Sq. | F | Prob>F |  |  | Lower confidence interval | Estimate of difference between means | upper confidence interval | pvalue that Estimate <> 0
'Groups' | 29956.05 | 2 | 14978.025 | 8.087013 | 0.003120234 | TCP | STIFF | -77.09071 | -14.475 | 48.14071 | 0.8271715
'Error' | 33337.95 | 18 | 1852.108 | [] | [] | TCP | SOFT | -137.4176 | -82.5 | -27.58239 | 0.003312836
'Total' | 63294 | 20 | [] | [] | [] | STIFF | SOFT | -130.6407 | -68.025 | -5.409286 | 0.03205295

## Figure 4D
% of AP+ colonies
|  | TCP | STIFF | SOFT
|  | 1 | 0.9 | 7.9
|  | 1.1 | 0.2 | 9.2
|  | 0.9 | 1.5 | 8.8
|  | 0.9 | 0 | 6.4
|  | 0 | 0.2 | 8.8
|  | 0.3 | 0 | 5.7
|  | 0.4 | 0 | 8.8
|  | 0 | 0 | 6.4
| mean | 0.575 | 0.35 | 7.75
| std | 0.4527693 | 0.5554921 | 1.377368
Effect of stiffness on number of colonies
one way ANOVA | [5 empty] | Group Comparisons
Source | Sum Sq. | d.f. | Mean Sq. | F | Prob>F |  |  | Lower confidence interval | Estimate of difference between means | upper confidence interval | pvalue that Estimate <> 0
'Groups' | 26571.74 | 2 | 13285.87 | 154.325 | 1.785516e-12 | TCP | STIFF | -10.02808 | 2.571429 | 15.17094 | 0.8633158
'Error' | 1635.714 | 19 | 86.09023 | [] | [] | TCP | SOFT | -83.12799 | -70.92857 | -58.72915 | 1.040624e-09
'Total' | 28207.45 | 21 | [] | [] | [] | STIFF | SOFT | -85.69942 | -73.5 | -61.30058 | 1.031033e-09

## Figure 4G
| # AP+ colonies (in % of control) | Standard Deviation
TCP | 11.6179 | 3.296207
STIFF | 15.57659 | 6.921253
SOFT | 36.83305 | 6.920175
Effect of substrate on hES cell self-renewal in LGX media
One-Way ANOVA | [5 empty] | Group comparisons
Source | Sum Sq. | d.f. | Mean Sq. | F | Prob>F |  |  | Lower confidence interval | Estimate of difference between means | upper confidence interval | pvalue that Estimate <> 0
'Columns' | 39.7264 | 2 | 19.8632 | 53.39023 | 5.826742e-09 | TCP | STIFF | -1.22871 | -0.46 | 0.3087101 | 0.3073587
'Error' | 7.8128 | 21 | 0.3720381 | [] | [] | TCP | SOFT | -3.69871 | -2.93 | -2.16129 | 1.239351e-08
'Total' | 47.5392 | 23 | [] | [] | [] | STIFF | SOFT | -3.23871 | -2.47 | -1.70129 | 1.984281e-07

## Figure 5C
Group | Target | Mean | Std
ESC | Pou5f1 | 0.5176763 | 0.006468047
Plastic2iL | Pou5f1 | 0.1288675 | 0.005480371
Plastic | Pou5f1 | 0.05317764 | 0.000868892
Stiff | Pou5f1 | 0.07101787 | 0.003714449
Soft | Pou5f1 | 0.1030638 | 0.003584672
ESC | Tfcp2l1 | 0.08814515 | 0.00426583
Plastic2iL | Tfcp2l1 | 0.01097238 | 7.434932e-05
Plastic | Tfcp2l1 | 0.004417308 | 8.916399e-05
Stiff | Tfcp2l1 | 0.004674799 | 0.0001433917
Soft | Tfcp2l1 | 0.007619449 | 0.0004912294
ESC | Klf2 | 0.0506718 | 0.003643762
Plastic2iL | Klf2 | 0.002923549 | 6.22921e-05
Plastic | Klf2 | 0.000904446 | 2.665732e-05
Stiff | Klf2 | 0.0007026246 | 3.440097e-05
Soft | Klf2 | 0.001711779 | 5.348882e-05
ESC | Rex1 | 1.430377 | 0.02347041
Plastic2iL | Rex1 | 0.0001625138 | 3.480496e-05
Plastic | Rex1 | 2.415197e-05 | 1.148388e-05
Stiff | Rex1 | 5.287061e-05 | 2.554832e-05
Soft | Rex1 | 0.0001546469 | 1.307062e-05

## Figure 5D
Substrate | Mean | Std
Plastic 2iL | 5342 | 144.2497834
Plastic | 803 | 123.0365799
Stiff | 624 | 261.629509
Soft | 1449 | 69.29646456

## Suppl.Figure 1B-E
Data from AFM protein tethering assays are stored in text files. Description of columns is here
Filename | filename of force curve
date | date of acquisition
batch | batch of measurements
(1:May 7-10; 2:May 13; 3:June; 4:July)
sampleId | unique id of surface sample in form
batch.stiffness.sample (stiffness: 1:soft; 2:stiff)
mapNumber | time(hh.mm.ss.ms) of force map acquisition (~100 force
curves per force map). This is also in name of raw data
folder
curveNumber | force curve number from 0 to 99
probeType | AFM probe functionalisation 'FN': anti-fibronectin,'IgG': anti-igg
Adhesion | rupture force in pN
Area | work of adhesion (area under baseline) in nN.µm
IntegratedLength | rupture length in µm (length over which work of
adhesion in integrated)
Stiffness | substrate stiffness
Functionalisation | substrate functionalisation, giving either AHA
concentration (16mM, 48mM, 80mM) or "sulfo"
(sulfo-SANPAH, 1mg/ml) or no protein when there
was no functionalisation & no coating of substrate
Concentration | concentration of fibronectin at coating (µg/ml)
Passivation | indicates if there was BSA passivation
Substrate | unique characterisation of substrate type combining
stiffness_functionalisation_concentration information
msrId | Substrate_probeType (same substrate is measured with
different probes)
isNegCtrl | logical; 1 for negative controls
GMMcluster | cluster number (results of Gaussian Mixture Model
clustering)
ingateGMM | logical; 1 for events in cluster of significant
binding events, 0 for events outside that cluster

## Suppl. Figure 2B
Well | Condition | Medium | Gels | Ratio | Functionalisation | Number | Mean-std | Mean+std | Mean
S+L P1 A1 | S+L_P1_A | S+L | AB25-AHA | 25 | AHA | 19 | 16.37776 | 37.12224 | 26.75
S+L_P1_A2 | S+L_P1_A | S+L | AB25-AHA | 25 | AHA | 42 | 16.37776 | 37.12224 | 26.75
S+L_P1_A3 | S+L_P1_A | S+L | AB25-AHA | 25 | AHA | 24 | 16.37776 | 37.12224 | 26.75
S+L_P1_A4 | S+L_P1_A | S+L | AB25-AHA | 25 | AHA | 22 | 16.37776 | 37.12224 | 26.75
S+L_P1_B1 | S+L_P1_B | S+L | AB50-AHA | 50 | AHA | 14 | 18.78936 | 54.21064 | 36.5
S+L_P1_B2 | S+L_P1_B | S+L | AB50-AHA | 50 | AHA | 57 | 18.78936 | 54.21064 | 36.5
S+L_P1_B3 | S+L_P1_B | S+L | AB50-AHA | 50 | AHA | 35 | 18.78936 | 54.21064 | 36.5
S+L_P1_B4 | S+L_P1_B | S+L | AB50-AHA | 50 | AHA | 40 | 18.78936 | 54.21064 | 36.5
S+L_P2_A1 | S+L_P2_A | S+L | AB25-No Activation | 25 | No Activation | 3 | 1.244371 | 19.75563 | 10.5
S+L_P2_A2 | S+L_P2_A | S+L | AB25-No Activation | 25 | No Activation | 24 | 1.244371 | 19.75563 | 10.5
S+L_P2_A3 | S+L_P2_A | S+L | AB25-No Activation | 25 | No Activation | 7 | 1.244371 | 19.75563 | 10.5
S+L_P2_A4 | S+L_P2_A | S+L | AB25-No Activation | 25 | No Activation | 8 | 1.244371 | 19.75563 | 10.5
S+L_P2_B1 | S+L_P2_B | S+L | AB25-SS0.1 | 25 | SS0.1 | 8 | 4.376894 | 12.62311 | 8.5
S+L_P2_B2 | S+L_P2_B | S+L | AB25-SS0.1 | 25 | SS0.1 | 14 | 4.376894 | 12.62311 | 8.5
S+L_P2_B3 | S+L_P2_B | S+L | AB25-SS0.1 | 25 | SS0.1 | 4 | 4.376894 | 12.62311 | 8.5
S+L_P2_B4 | S+L_P2_B | S+L | AB25-SS0.1 | 25 | SS0.1 | 8 | 4.376894 | 12.62311 | 8.5
S+L_P2_C1 | S+L_P2_C | S+L | AB25-SS1 | 25 | SS1 | 2 | 1.042175 | 4.457825 | 2.75
S+L_P2_C2 | S+L_P2_C | S+L | AB25-SS1 | 25 | SS1 | 1 | 1.042175 | 4.457825 | 2.75
S+L_P2_C3 | S+L_P2_C | S+L | AB25-SS1 | 25 | SS1 | 3 | 1.042175 | 4.457825 | 2.75
S+L_P2_C4 | S+L_P2_C | S+L | AB25-SS1 | 25 | SS1 | 5 | 1.042175 | 4.457825 | 2.75
S+L_P3_A1 | S+L_P3_A | S+L | AB50-No Activation | 50 | No Activation | 3 | 2.654304 | 8.845696 | 5.75
S+L_P3_A2 | S+L_P3_A | S+L | AB50-No Activation | 50 | No Activation | 6 | 2.654304 | 8.845696 | 5.75
S+L_P3_A3 | S+L_P3_A | S+L | AB50-No Activation | 50 | No Activation | 4 | 2.654304 | 8.845696 | 5.75
S+L_P3_A4 | S+L_P3_A | S+L | AB50-No Activation | 50 | No Activation | 10 | 2.654304 | 8.845696 | 5.75
S+L_P3_B1 | S+L_P3_B | S+L | AB50-SS0.1 | 50 | SS0.1 | 10 | 5.854249 | 11.14575 | 8.5
S+L_P3_B2 | S+L_P3_B | S+L | AB50-SS0.1 | 50 | SS0.1 | 11 | 5.854249 | 11.14575 | 8.5
S+L_P3_B3 | S+L_P3_B | S+L | AB50-SS0.1 | 50 | SS0.1 | 5 | 5.854249 | 11.14575 | 8.5
S+L_P3_B4 | S+L_P3_B | S+L | AB50-SS0.1 | 50 | SS0.1 | 8 | 5.854249 | 11.14575 | 8.5
S+L_P3_C1 | S+L_P3_C | S+L | AB50-SS1 | 50 | SS1 | 6 | 5.183503 | 6.816497 | 6
S+L_P3_C2 | S+L_P3_C | S+L | AB50-SS1 | 50 | SS1 | 5 | 5.183503 | 6.816497 | 6
S+L_P3_C3 | S+L_P3_C | S+L | AB50-SS1 | 50 | SS1 | 7 | 5.183503 | 6.816497 | 6
S+L_P3_C4 | S+L_P3_C | S+L | AB50-SS1 | 50 | SS1 | 6 | 5.183503 | 6.816497 | 6
Effect of Acrylamide:Bis-acrylamide ratio
one way ANOVA
Source | Sum Sq. | d.f. | Mean Sq. | F | Prob>F
'Groups' | 34.03125 | 1 | 34.03125 | 0.1830888 | 0.6717882
'Error' | 5576.1875 | 30 | 185.8729 | [] | []
'Total' | 5610.21875 | 31 | [] | [] | []
Effect of Gel functionalisation
Group comparisons
one way ANOVA | [8 empty] | Lower confidence interval | Estimate of difference between means | upper confidence interval | pvalue that Estimate <> 0
Source | Sum Sq. | d.f. | Mean Sq. | F | Prob>F |  | AHA | No Activation | 12.2882 | 23.5 | 34.7118 | 2.205539e-05
'Groups' | 3721.59375 | 3 | 1240.53125 | 18.39162 | 8.614999e-07 |  | AHA | SS0.1 | 11.9132 | 23.125 | 34.3368 | 2.820082e-05
'Error' | 1888.625 | 28 | 67.45089 | [] | [] |  | AHA | SS1 | 16.0382 | 27.25 | 38.4618 | 1.948584667e-06
'Total' | 5610.21875 | 31 | [] | [] | [] |  | No Activation | SS0.1 | -11.5868 | -0.375 | 10.8368 | 0.9997202
[7 empty] | No Activation | SS1 | -7.4618 | 3.75 | 14.9618 | 0.7979962
[7 empty] | SS0.1 | SS1 | -7.0868 | 4.125 | 15.3368 | 0.7480625

## Suppl. Figure 2D
Cell Attachment
| Replicate 1 | Replicate 2 | Replicate 3
Plastic S+L | 360000 | 280000 | 320000
Plastic 2i | 290000 | 340000 | 315000
Soft S+L | 380000 | 350000 | 365000
Soft 2i | 370000 | 340000 | 355000
Stiff S+L | 300000 | 270000 | 285000
Stiff 2i | 280000 | 300000 | 290000

## Suppl. Figure 2E
Viablility
|  |  | Average | SD
Plastic S+L | 97.9 | 96.6 | 97.25 | 0.9192388
Plastic 2i | 98.9 | 96.2 | 97.55 | 1.909188
Soft S+L | 98 | 95 | 96.5 | 2.12132
Soft 2i | 97 | 99 | 98 | 1.414214
Stiff S+L | 95 | 97 | 96 | 1.414214
Stiff 2i | 99.2 | 97.8 | 98.5 | 0.9899495

## Suppl. Figure 2F
Proliferation Assay
% EdU +
SOFT MID AHA | 65.31791908
SOFT MID AHA | 53.31858407
SOFT HIGH AHA | 55.41871921
SOFT HIGH AHA | 68.34862385
STIFF MID AHA | 65.06
STIFF MID AHA | 66.36
STIFF HIGH AHA | 64.84
STIFF HIGH AHA | 66.67
TCP | 73.74005305
TCP | 71.09634551

## Suppl. Figure 3C
Average + error bars |  |  |  | Data points
Substrate | Target | Mean Expression (Fold of Gapdh) | SEM | Substrate | Target | Mean Expression (Fold of Gapdh)
PDMS | Esrrb | 0.02128775 | 0.000616413 | StemBond - Soft - Laminin' | 'Esrrb' | 0.03241312
StemBond - Soft - Fibronectin | Esrrb | 0.04031153 | 0.002667624 | PDMS - Fibronectin' | 'Esrrb' | 0.02172362
StemBond - Soft - Laminin | Esrrb | 0.03503079 | 0.003701953 | StemBond - Soft - Laminin' | 'Esrrb' | 0.03764847
PDMS | Nanog | 0.200735 | 0.005497876 | StemBond - Soft - Fibronectin' | 'Esrrb' | 0.03842524
StemBond - Soft - Fibronectin | Nanog | 0.1902559 | 0.01361346 | StemBond - Soft - Fibronectin' | 'Esrrb' | 0.04219782
StemBond - Soft - Laminin | Nanog | 0.1797209 | 0.0003386628 | PDMS - Fibronectin' | 'Esrrb' | 0.02085188
PDMS | Pou5f1 | 0.0194363 | 0.0003567819 | StemBond - Soft - Laminin' | 'Nanog' | 0.1799604
StemBond - Soft - Fibronectin | Pou5f1 | 0.02081575 | 0.003045382 | PDMS - Fibronectin' | 'Nanog' | 0.2046226
StemBond - Soft - Laminin | Pou5f1 | 0.01942013 | 0.0030104 | StemBond - Soft - Laminin' | 'Nanog' | 0.1794815
PDMS | Fgf5 | 4.980822e-05 | 1.838829e-06 | StemBond - Soft - Fibronectin' | 'Nanog' | 0.1806297
StemBond - Soft_Fibro | Fgf5 | 5.976392e-06 | 5.02673e-06 | StemBond - Soft - Fibronectin' | 'Nanog' | 0.199882
StemBond - Soft_Laminin | Fgf5 | 6.769184e-06 | 3.598381e-07 | PDMS - Fibronectin' | 'Nanog' | 0.1968474
PDMS | Klf4 | 0.005709874 | 0.0002269862 | StemBond - Soft - Laminin' | 'Pou5f1' | 0.01729145
StemBond - Soft_Fibro | Klf4 | 0.01310148 | 0.0001023261 | PDMS - Fibronectin' | 'Pou5f1' | 0.01968858
StemBond - Soft_Laminin | Klf4 | 0.01270675 | 0.0001092174 | StemBond - Soft - Laminin' | 'Pou5f1' | 0.0215488
PDMS | Tfcp2l1 | 0.002989558 | 0.0007474365 | StemBond - Soft - Fibronectin' | 'Pou5f1' | 0.01866234
StemBond - Soft_Fibro | Tfcp2l1 | 0.005480065 | 0.0008076628 | StemBond - Soft - Fibronectin' | 'Pou5f1' | 0.02296916
StemBond - Soft_Laminin | Tfcp2l1 | 0.004869713 | 0.0003864614 | PDMS - Fibronectin' | 'Pou5f1' | 0.01918402
|  |  |  | StemBond - Soft - Laminin' | 'Fgf5' | 7.023628e-06
|  |  |  | PDMS - Fibronectin' | 'Fgf5' | 5.110847e-05
|  |  |  | StemBond - Soft - Laminin' | 'Fgf5' | 6.51474e-06
|  |  |  | StemBond - Soft - Fibronectin' | 'Fgf5' | 2.421957e-06
|  |  |  | StemBond - Soft - Fibronectin' | 'Fgf5' | 9.530827e-06
|  |  |  | PDMS - Fibronectin' | 'Fgf5' | 4.850797e-05
|  |  |  | StemBond - Soft - Laminin' | 'Klf4' | 0.01278398
|  |  |  | PDMS - Fibronectin' | 'Klf4' | 0.005870378
|  |  |  | StemBond - Soft - Laminin' | 'Klf4' | 0.01262952
|  |  |  | StemBond - Soft - Fibronectin' | 'Klf4' | 0.01302913
|  |  |  | StemBond - Soft - Fibronectin' | 'Klf4' | 0.01317384
|  |  |  | PDMS - Fibronectin' | 'Klf4' | 0.005549371
|  |  |  | StemBond - Soft - Laminin' | 'Tfcp2l1' | 0.004596443
|  |  |  | PDMS - Fibronectin' | 'Tfcp2l1' | 0.003518075
|  |  |  | StemBond - Soft - Laminin' | 'Tfcp2l1' | 0.005142982
|  |  |  | StemBond - Soft - Fibronectin' | 'Tfcp2l1' | 0.004908961
|  |  |  | StemBond - Soft - Fibronectin' | 'Tfcp2l1' | 0.006051169
|  |  |  | PDMS - Fibronectin' | 'Tfcp2l1' | 0.00246104

## Suppl. Figure 3D
Substrate | ECM | Gene | Expression (Fold of TCP, VTN) |  |  | TCP | Tissue Culture Plastic
'TCP' | 'vtn' | Pou5f1 | 1.019254646 |  |  | So80 | StemBond, soft 80mM AHA
'TCP' | 'vtn' | Pou5f1 | 1.004229193 |  |  | St80 | StemBond, stiff 80mM AHA
'TCP' | 'vtn' | Pou5f1 | 1.005248942 |  |  | 'Lam' = Laminin 521
'TCP' | 'vtn' | Pou5f1 | 0.97126722 |  |  | 'Vtn' = Vitronectin (VTN-N) Recombinant Human Protein, Truncated
'So80' | 'lam' | Pou5f1 | 1.13514327
'So80' | 'lam' | Pou5f1 | 1.280028114
'So80' | 'lam' | Pou5f1 | 1.293496879
'So80' | 'vtn' | Pou5f1 | 1.326504276
'So80' | 'vtn' | Pou5f1 | 1.315984664
'So80' | 'vtn' | Pou5f1 | 1.359730697
'St80' | 'lam' | Pou5f1 | 1.392973879
'St80' | 'lam' | Pou5f1 | 1.222303533
'St80' | 'lam' | Pou5f1 | 1.275864461
'St80' | 'vtn' | Pou5f1 | 1.116231609
'St80' | 'vtn' | Pou5f1 | 1.21920802
'St80' | 'vtn' | Pou5f1 | 1.067247861
'TCP' | 'lam' | Pou5f1 | 0.806994302
'TCP' | 'lam' | Pou5f1 | 0.924023789
'TCP' | 'lam' | Pou5f1 | 0.797645436
'TCP' | 'lam' | Pou5f1 | 0.779312447
'TCP' | 'vtn' | Nanog | 1.043961125
'TCP' | 'vtn' | Nanog | 1.007764284
'TCP' | 'vtn' | Nanog | 0.992134028
'TCP' | 'vtn' | Nanog | 0.956140564
'So80' | 'lam' | Nanog | 1.689867172
'So80' | 'lam' | Nanog | 1.677067421
'So80' | 'lam' | Nanog | 1.733960128
'So80' | 'vtn' | Nanog | 1.510115955
'So80' | 'vtn' | Nanog | 1.768540918
'So80' | 'vtn' | Nanog | 1.67485251
'St80' | 'lam' | Nanog | 1.655940829
'St80' | 'lam' | Nanog | 1.782158974
'St80' | 'lam' | Nanog | 1.683070694
'St80' | 'vtn' | Nanog | 1.604933719
'St80' | 'vtn' | Nanog | 1.537602642
'St80' | 'vtn' | Nanog | 1.354372828
'TCP' | 'lam' | Nanog | 1.567445813
'TCP' | 'lam' | Nanog | 1.639666891
'TCP' | 'lam' | Nanog | 1.705354029
'TCP' | 'lam' | Nanog | 1.492193658
Effect of substrate type on Nanog expression
N- WAY ANOVA | [7 empty] | Group comparisons
'Source' | 'Sum Sq.' | 'd.f.' | 'Singular?' | 'Mean Sq.' | 'F' | 'Prob>F' |  |  |  | Lower confidence interval | Estimate of difference between means | upper confidence interval | pvalue that Estimate <> 0
Substrate | 0.5668061 | 2 | 0 | 0.283403 | 11.48766 | 0.0008065717 |  | TCP, vtn | So80, vtn | -0.6484742 | -0.3751515 | -0.1018287 | 0.004734529
ECM | 0.5044463 | 1 | 0 | 0.5044463 | 20.44758 | 0.000347452 |  | TCP, vtn | St80, vtn | -0.5757535 | -0.302430732 | -0.029108 | 0.02582098
'Error' | 0.3947236 | 16 | 0 | 0.02467022 | [] | [] |  | So80, vtn | St80, vtn | -0.2194736 | 0.07272074 | 0.364915 | 0.9630333
'Total' | 1.465976 | 19 | 0 | [] | [] | [] |  | TCP, lam | So80, lam | -0.6484742 | -0.3751515 | -0.1018287 | 0.004734529
[8 empty] | TCP, lam | St80, lam | -0.5757535 | -0.302430732 | -0.029108 | 0.02582098
[8 empty] | So80, lam | St80, lam | -0.2194736 | 0.07272074 | 0.364915 | 0.9630333
[8 empty] | TCP, vtn | TCP, lam | -0.5439634 | -0.3176307036 | -0.09129798 | 0.003887983
[8 empty] | So80, vtn | So80, lam | -0.5439634 | -0.3176307036 | -0.09129798 | 0.003887983
[8 empty] | St80, vtn | St80, lam | -0.5439634 | -0.3176307036 | -0.09129798 | 0.003887983
Effect of substrate type on Pou5f1 expression
N- WAY ANOVA | [7 empty] | Group comparisons
[10 empty] | Lower confidence interval | Estimate of difference between means | upper confidence interval | pvalue that Estimate <> 0
'Source' | Sum Sq.' | 'd.f.' | 'Singular?' | Mean Sq.' | 'F' | 'Prob>F' |  | TCP, vtn | So80, vtn | -0.5454232 | -0.371651 | -0.1978788 | 4.528458e-05
Substrate | 0.55929 | 2 | 0 | 0.279645 | 28.04303 | 5.89046e-06 |  | TCP, vtn | St80, vtn | -0.4759134 | -0.3021412 | -0.1283691 | 0.0004746776
ECM | 0.01235647 | 1 | 0 | 0.01235647 | 1.239117 | 0.282086 |  | So80, vtn | St80, vtn | -0.1162605 | 0.06950976 | 0.25528 | 0.8279366
'Error' | 0.1595519 | 16 | 0 | 0.009971995 | [] | [] |  | TCP, lam | So80, lam | -0.5454232 | -0.371651 | -0.1978788 | 4.528458e-05
'Total' | 0.7311983 | 19 | 0 | [] | [] | [] |  | TCP, lam | St80, lam | -0.4759134 | -0.3021412 | -0.1283691 | 0.0004746776
[8 empty] | So80, lam | St80, lam | -0.1162605 | 0.06950976 | 0.25528 | 0.8279366
[8 empty] | TCP, vtn | TCP, lam | -0.09418493 | 0.0497121018 | 0.1936091 | 0.8689541
[8 empty] | So80, vtn | So80, lam | -0.09418493 | 0.0497121018 | 0.1936091 | 0.8689541
[8 empty] | St80, vtn | St80, lam | -0.09418493 | 0.0497121018 | 0.1936091 | 0.8689541

## Suppl. Figure 3E
Cell line | Gene | Time Point | Sample | Substrate | Fold of Gapdh | Fold of TCP
HNES1 | 'Tfcp2l1' | 'Day 2' | 'TCP 1' | 'TCP' | 0.022696 | 1.125
HNES1 | 'Tfcp2l1' | 'Day 2' | 'TCP 2' | 'TCP' | 0.017599 | 0.872 |  |  | HNES1 | cell line, human naive ES cells
HNES1 | 'Tfcp2l1' | 'Day 2' | 'TCP 3' | 'TCP' | 0.020232 | 1.003 |  |  | cR-H9 | chemically reset human naive cells from H9 cell line
HNES1 | 'Tfcp2l1' | 'Day 2' | 'ST 1' | 'ST' | 0.021636 | 1.072 |  |  | ST | Stiff
HNES1 | 'Tfcp2l1' | 'Day 2' | 'ST 2' | 'ST' | 0.020484 | 1.015 |  |  | SO | Soft
HNES1 | 'Tfcp2l1' | 'Day 2' | 'ST 3' | 'ST' | 0.021808 | 1.081 |  |  | TCP | tissue culture plastic
HNES1 | 'Tfcp2l1' | 'Day 2' | 'SO 1' | 'SO' | 0.023058 | 1.143
HNES1 | 'Tfcp2l1' | 'Day 2' | 'SO 2' | 'SO' | 0.019455 | 0.964
HNES1 | 'Tfcp2l1' | 'Day 2' | 'SO 3' | 'SO' | 0.021781 | 1.08
HNES1 | 'Klf17' | 'Day 2' | 'TCP 1' | 'TCP' | 0.012217 | 1.07
HNES1 | 'Klf17' | 'Day 2' | 'TCP 2' | 'TCP' | 0.011272 | 0.987
HNES1 | 'Klf17' | 'Day 2' | 'TCP 3' | 'TCP' | 0.010764 | 0.943
HNES1 | 'Klf17' | 'Day 2' | 'ST 1' | 'ST' | 0.011983 | 1.05
HNES1 | 'Klf17' | 'Day 2' | 'ST 2' | 'ST' | 0.012827 | 1.123
HNES1 | 'Klf17' | 'Day 2' | 'ST 3' | 'ST' | 0.010624 | 0.93
HNES1 | 'Klf17' | 'Day 2' | 'SO 1' | 'SO' | 0.011065 | 0.969
HNES1 | 'Klf17' | 'Day 2' | 'SO 2' | 'SO' | 0.011762 | 1.03
HNES1 | 'Klf17' | 'Day 2' | 'SO 3' | 'SO' | 0.011745 | 1.029
cR-H9 | 'Tfcp2l1' | 'Day 2' | 'TCP 1' | 'TCP' | 0.035396755 | 1.06
cR-H9 | 'Tfcp2l1' | 'Day 2' | 'TCP 2' | 'TCP' | 0.034040115 | 1.019
cR-H9 | 'Tfcp2l1' | 'Day 2' | 'TCP 3' | 'TCP' | 0.030784822 | 0.922
cR-H9 | 'Tfcp2l1' | 'Day 2' | 'ST 1' | 'ST' | 0.033404862 | 1
cR-H9 | 'Tfcp2l1' | 'Day 2' | 'ST 2' | 'ST' | 0.026883816 | 0.805
cR-H9 | 'Tfcp2l1' | 'Day 2' | 'ST 3' | 'ST' | 0.038866051 | 1.163
cR-H9 | 'Tfcp2l1' | 'Day 2' | 'SO 1' | 'SO' | 0.046571221 | 1.394
cR-H9 | 'Tfcp2l1' | 'Day 2' | 'SO 2' | 'SO' | 0.042699646 | 1.278
cR-H9 | 'Tfcp2l1' | 'Day 2' | 'SO 3' | 'SO' | NaN | NaN
cR-H9 | 'Klf17' | 'Day 2' | 'TCP 1' | 'TCP' | 0.021120248 | 1.051
cR-H9 | 'Klf17' | 'Day 2' | 'TCP 2' | 'TCP' | 0.023051915 | 1.147
cR-H9 | 'Klf17' | 'Day 2' | 'TCP 3' | 'TCP' | 0.016108504 | 0.802
cR-H9 | 'Klf17' | 'Day 2' | 'ST 1' | 'ST' | 0.019917701 | 0.991
cR-H9 | 'Klf17' | 'Day 2' | 'ST 2' | 'ST' | 0.022045205 | 1.097
cR-H9 | 'Klf17' | 'Day 2' | 'ST 3' | 'ST' | 0.020909044 | 1.041
cR-H9 | 'Klf17' | 'Day 2' | 'SO 1' | 'SO' | 0.025556348 | 1.272
cR-H9 | 'Klf17' | 'Day 2' | 'SO 2' | 'SO' | 0.026474617 | 1.318
cR-H9 | 'Klf17' | 'Day 2' | 'SO 3' | 'SO' | NaN | NaN
HNES1 | 'Klf4' | 'Day 2' | 'TCP 1' | 'TCP' | 0.019846887 | 1.019
HNES1 | 'Klf4' | 'Day 2' | 'TCP 2' | 'TCP' | 0.017189705 | 0.883
HNES1 | 'Klf4' | 'Day 2' | 'TCP 3' | 'TCP' | 0.021393661 | 1.098
HNES1 | 'Klf4' | 'Day 2' | 'ST 1' | 'ST' | 0.026267523 | 1.349
HNES1 | 'Klf4' | 'Day 2' | 'ST 2' | 'ST' | 0.025595775 | 1.314
HNES1 | 'Klf4' | 'Day 2' | 'ST 3' | 'ST' | 0.026219868 | 1.346
HNES1 | 'Klf4' | 'Day 2' | 'SO 1' | 'SO' | 0.018199026 | 0.934
HNES1 | 'Klf4' | 'Day 2' | 'SO 2' | 'SO' | 0.019109261 | 0.981
HNES1 | 'Klf4' | 'Day 2' | 'SO 3' | 'SO' | 0.017798701 | 0.914
cR-H9 | 'Klf4' | 'Day 2' | 'TCP 1' | 'TCP' | 0.100266294 | 1.042
cR-H9 | 'Klf4' | 'Day 2' | 'TCP 2' | 'TCP' | 0.093268931 | 0.969
cR-H9 | 'Klf4' | 'Day 2' | 'TCP 3' | 'TCP' | 0.095192881 | 0.989
cR-H9 | 'Klf4' | 'Day 2' | 'ST 1' | 'ST' | 0.09123852 | 0.948
cR-H9 | 'Klf4' | 'Day 2' | 'ST 2' | 'ST' | 0.07557104 | 0.785
cR-H9 | 'Klf4' | 'Day 2' | 'ST 3' | 'ST' | 0.092093625 | 0.957
cR-H9 | 'Klf4' | 'Day 2' | 'SO 1' | 'SO' | 0.078525949 | 0.816
cR-H9 | 'Klf4' | 'Day 2' | 'SO 2' | 'SO' | 0.07948033 | 0.826
cR-H9 | 'Klf4' | 'Day 2' | 'SO 3' | 'SO' | NaN | NaN
Effect of stiffness on Klf17 expression - HNES1 | [12 empty] | Effect of stiffness on Klf17 expression - cR-H9
One-Way ANOVA | [6 empty] | Group comparisons | [5 empty] | One-Way ANOVA | [5 empty] | Group comparisons
'Source' | 'SS' | 'df' | 'MS' | 'F' | 'Prob>F' |  |  |  | Lower confidence interval | Estimate of difference between means | upper confidence interval | pvalue that Estimate <> 0 | 'Source' | 'SS' | 'df' | 'MS' | 'F' | 'Prob>F' |  |  | Lower confidence interval | Estimate of difference between means | upper confidence interval | pvalue that Estimate <> 0
'Groups' | 0.001890889 | 2 | 0.0009454444 | 0.1906693 | 0.8312246 |  | TCP | STIFF | -0.2107445 | -0.03433333 | 0.1420779 | 0.8267511 | 'Groups' | 0.114976875 | 2 | 0.0574884375 | 4.100693 | 0.08828281 | TCP | STIFF | -0.3575733 | -0.043 | 0.2715733 | 0.8987936
'Error' | 0.02975133 | 6 | 0.004958556 | [] | [] |  | TCP | SOFT | -0.1857445 | -0.009333333 | 0.1670779 | 0.9856122 | 'Error' | 0.070096 | 5 | 0.0140192 | [] | [] | TCP | SOFT | -0.6467036 | -0.295 | 0.0567036 | 0.08916088
'Total' | 0.03164222 | 8 | [] | [] | [] |  | STIFF | SOFT | -0.1514112 | 0.025 | 0.2014112 | 0.9026535 | 'Total' | 0.185072875 | 7 | [] | [] | [] | STIFF | SOFT | -0.6037036 | -0.252 | 0.0997036 | 0.1408234
Effect of stiffness on Klf4 expression - HNES1 | [12 empty] | Effect of stiffness on Klf4 expression - cR-H9
One-Way ANOVA | [6 empty] | Group comparisons | [5 empty] | One-Way ANOVA | [5 empty] | Group comparisons
'Source' | 'SS' | 'df' | 'MS' | 'F' | 'Prob>F' |  |  |  | Lower confidence interval | Estimate of difference between means | upper confidence interval | pvalue that Estimate <> 0 | 'Source' | 'SS' | 'df' | 'MS' | 'F' | 'Prob>F' |  |  | Lower confidence interval | Estimate of difference between means | upper confidence interval | pvalue that Estimate <> 0
'Groups' | 0.2710802 | 2 | 0.1355401 | 30.37578 | 0.0007262221 |  | TCP | STIFF | -0.5036807 | -0.3363333 | -0.168986 | 0.00202599 | 'Groups' | 0.04033733 | 2 | 0.02016867 | 4.6599 | 0.07204149 | TCP | STIFF | -0.07145422 | 0.1033333 | 0.2781209 | 0.2264496
'Error' | 0.02677267 | 6 | 0.004462111 | [] | [] |  | TCP | SOFT | -0.1103473 | 0.057 | 0.2243473 | 0.5783932 | 'Error' | 0.02164067 | 5 | 0.004328133 | [] | [] | TCP | SOFT | -0.01641843 | 0.179 | 0.3744184 | 0.0673148
'Total' | 0.2978529 | 8 | [] | [] | [] |  | STIFF | SOFT | 0.225986 | 0.3933333 | 0.5606807 | 0.0008795315 | 'Total' | 0.061978 | 7 | [] | [] | [] | STIFF | SOFT | -0.1197518 | 0.07566667 | 0.2710851 | 0.4732174
Effect of stiffness on Tfcp2l1 expression - HNES1 | [12 empty] | Effect of stiffness on Tfcp2l1 expression - cR-H9
One-Way ANOVA | [6 empty] | Group comparisons | [5 empty] | One-Way ANOVA | [5 empty] | Group comparisons
'Source' | 'SS' | 'df' | 'MS' | 'F' | 'Prob>F' |  |  |  | Lower confidence interval | Estimate of difference between means | upper confidence interval | pvalue that Estimate <> 0 | 'Source' | 'SS' | 'df' | 'MS' | 'F' | 'Prob>F' |  |  | Lower confidence interval | Estimate of difference between means | upper confidence interval | pvalue that Estimate <> 0
'Groups' | 0.007061556 | 2 | 0.003530778 | 0.4148271 | 0.6780436 |  | TCP | STIFF | -0.2871267 | -0.056 | 0.1751267 | 0.7484023 | 'Groups' | 0.1747735 | 2 | 0.08738677 | 5.392559 | 0.0564684 | TCP | STIFF | -0.3272093 | 0.011 | 0.3492093 | 0.9938518
'Error' | 0.05106867 | 6 | 0.008511444 | [] | [] |  | TCP | SOFT | -0.2934601 | -0.06233333 | 0.1687934 | 0.7011593 | 'Error' | 0.08102533 | 5 | 0.01620507 | [] | [] | TCP | SOFT | -0.7137962 | -0.3356667 | 0.04246288 | 0.07455343
'Total' | 0.05813022 | 8 | [] | [] | [] |  | STIFF | SOFT | -0.2374601 | -0.006333333 | 0.2247934 | 0.9961129 | 'Total' | 0.255798875 | 7 | [] | [] | [] | STIFF | SOFT | -0.7247962 | -0.3466667 | 0.03146288 | 0.0671191

## Suppl. Figure 4B
Mesoendoderm differentiation (on Fibronectin) |  |  |  |  | Neuroectoderm differentiation (on Fibronectin)
Gene | Day | Substrate | Mean | SEM | Gene | Day | Substrate | Mean | SEM
Eomes | day 0 | TCP (2iL) | 0.14863 |  | Pax3 | day 0 | TCP (2iL) | 0.0072197
| day 3 | TCP | 1 | 0.06484246 |  | day 3 | TCP | 1 | 0.097664
| day 3 | STIFF | 1.876417 | 0.1363256 |  | day 3 | STIFF | 0.83271 | 0.43347
| day 3 | SOFT | 2.210361 | 0.1187416 |  | day 3 | SOFT | 1.0254 | 0.33471
| day 4 | TCP | 1.635118 | 0.1017983 |  | day 4 | TCP | 2.2977 | 0.49525
| day 4 | STIFF | 2.481379 | 0.1143568 |  | day 4 | STIFF | 2.4249 | 0.67899
| day 4 | SOFT | 2.294791 | 0.2258953 |  | day 4 | SOFT | 2.8261 | 0.48955
Foxa2 | day 0 | TCP (2iL) | 0 |  | Pax6 | day 0 | TCP (2iL) | 0.080442
| day 3 | TCP | 1 | 0.1559694 |  | day 3 | TCP | 1 | 0.075586
| day 3 | STIFF | 2.011221 | 0.2816428 |  | day 3 | STIFF | 0.59315 | 0.10396
| day 3 | SOFT | 2.781829 | 0.3072754 |  | day 3 | SOFT | 0.52974 | 0.059227
| day 4 | TCP | 1.982065 | 0.8132944 |  | day 4 | TCP | 1.559 | 0.28565
| day 4 | STIFF | 2.745923 | 0.3188608 |  | day 4 | STIFF | 1.4329 | 0.14287
| day 4 | SOFT | 2.177365 | 0.5382447 |  | day 4 | SOFT | 1.3205 | 0.18141
T/Brachyury | day 0 | TCP (2iL) | 0.0042117 |  | Sox1 | day 0 | TCP (2iL) | 0.0010627
| day 3 | TCP | 1 | 0.2833331 |  | day 3 | TCP | 1 | 0.28502
| day 3 | STIFF | 1.130515 | 0.5091046 |  | day 3 | STIFF | 0.67499 | 0.28338
| day 3 | SOFT | 1.810271 | 0.4831642 |  | day 3 | SOFT | 0.51484 | 0.10604
| day 4 | TCP | 0.7044533 | 0.1686822 |  | day 4 | TCP | 0.99731 | 0.69362
| day 4 | STIFF | 0.7318061 | 0.1804387 |  | day 4 | STIFF | 1.428 | 0.5698
| day 4 | SOFT | 0.4258454 | 0.09874916 |  | day 4 | SOFT | 0.84873 | 0.17688
Nanog | day 0 | TCP (2iL) | 2.3413 |  | Nanog | day 0 | TCP (2iL) | 35.489 | NaN
| day 3 | TCP | 1 | 0.0083663 |  | day 3 | TCP | 1 | 0.16485
| day 3 | STIFF | 0.76921 | 0.062584 |  | day 3 | STIFF | 5.9319 | 1.7422
| day 3 | SOFT | 0.64647 | 0.013979 |  | day 3 | SOFT | 6.6206 | 0.84549
| day 4 | TCP | 0.76475 | 0.058455 |  | day 4 | TCP | 1.1504 | 0.56759
| day 4 | STIFF | 0.82396 | 0.083895 |  | day 4 | STIFF | 5.8606 | 0.9295
| day 4 | SOFT | 0.31762 | 0.033834 |  | day 4 | SOFT | 4.0225 | 0.5752

## Suppl. Figure 5B
% of AP + colonies
|  | Passage 3 | Passage 5
| STIFF | 6.5 | 2.75
| STIFF | 5.25 | 5.75
| STIFF | 6 | 3.75
| STIFF | 4.25 | 5.5
| STIFF | 4.5 | 8.75
| STIFF | 5.25 | 5
| STIFF | 5.75 | 4.75
| STIFF | 5.5 | 4.5
| SOFT | 28.25 | 19
| SOFT | 29 | 16.5
| SOFT | 28.5 | 17.25
| SOFT | 22 | 11.75
| SOFT | 24 | 14.75
| SOFT | 18.75 | 13.75
| SOFT | 22 | 13
| SOFT | 26.25 | 11.5
Effect of stiffness on number of AP+ colonies (Passage 3)
One-Way ANOVA
Source | Sum Sq. | d.f. | Mean Sq. | F | Prob>F
'Groups' | 24258.0625 | 1 | 24258.0625 | 207.8573 | 8.587163e-10
'Error' | 1633.875 | 14 | 116.7054 | [] | []
'Total' | 25891.9375 | 15 | [] | [] | []
Effect of stiffness on number of AP+ colonies (Passage 5)
One-Way ANOVA
Source | Sum Sq. | d.f. | Mean Sq. | F | Prob>F
'Groups' | 5890.5625 | 1 | 5890.5625 | 70.88675 | 7.517229e-07
'Error' | 1163.375 | 14 | 83.09821 | [] | []
'Total' | 7053.9375 | 15 | [] | [] | []

## Suppl. Figure 5C
Number of cells (normalised to 2i control)
| P3 | P5
STIFF | 0.07008547 | 0.016304348
SOFT | 0.168044077 | 0.106936416

## Suppl. Figure 5D
Number of cells
| Passage 1 | Passage 2 | Passage 3
2i_TCP | 500000 | 600000 | 650000
2i_STIFF | 300000 | 500000 | 90000
2i_SOFT | 150000 | 1100000 | 435000
N2B27+PD03_TCP | 1079000 | 6000 | NaN
N2B27+PD03_STIFF | 452500 | 217125 | 84500
N2B27+PD03_SOFT | 482500 | 96750 | 46750

## Suppl. Figure 5F
Substrate | % of AP + colonies
STIFF | 9.75
STIFF | 11.75
STIFF | 7.25
STIFF | 9.75
STIFF | 7.25
STIFF | 9.5
STIFF | 7.25
STIFF | 12
SOFT | 9.25
SOFT | 8.25
SOFT | 11.75
SOFT | 8.25
SOFT | 8.75
SOFT | 8.5
SOFT | 9
SOFT | 9.5
Effect of stiffness on number of AP+ colonies
One-Way ANOVA
Source | Sum Sq. | d.f. | Mean Sq. | F | Prob>F
'Groups' | 1.5625 | 1 | 1.5625 | 0.03855475 | 0.8471551
'Error' | 567.375 | 14 | 40.52679 | [] | []
'Total' | 568.9375 | 15 | [] | [] | []

## Suppl. Figure 5G
Western blot for pERK on HNES1 cells
Lanes: | TCP PDLGX 1 | TCP PDLGX 1 | TCP LGX 1 | TCP LGX 2 | ST LGX 1 | ST LGX 2 | SO LGX 1 | SO LGX2
Total ERK | 3.6 | 4 | 2.65 | 3.14 | 2.87 | 5.46 | 2.28 | 3.4
Total ERK/highest lane | 0.6593407 | 0.7326007 | 0.485348 | 0.5750916 | 0.525641 | 1 | 0.4175824 | 0.6227106
pERK | 0.125 | 0.066 | 1.72 | 2.07 | 0.311 | 0.174 | 0.467 | 0.584
Normalised | 0.1895833 | 0.09009 | 3.543849 | 3.599427 | 0.5916585 | 0.174 | 1.118342 | 0.9378353
Fold of TCP LGX | 0.05308022 | 0.02522372 | 0.9922196 | 1.00778 | 0.1656547 | 0.04871714 | 0.3131174 | 0.2625785
TCP PDLGX 1
TCP PDLGX 2
TCP LGX 1
TCP LGX 2
STIFF LGX 1
STIFF LGX 2
SOFT LGX 1
SOFT LGX 2
TCP PDLGX 1
TCP PDLGX 2
TCP LGX 1
TCP LGX 2
STIFF LGX 1
STIFF LGX 2
SOFT LGX 1
SOFT LGX 2
TCP PDLGX 1
TCP PDLGX 2
TCP LGX 1
TCP LGX 2
STIFF LGX 1
STIFF LGX 2
SOFT LGX 1
SOFT LGX 2
TCP PDLGX 1
TCP PDLGX 2
TCP LGX 1
TCP LGX 2
STIFF LGX 1
STIFF LGX 2
SOFT LGX 1
SOFT LGX 2
Total Protein
Total ERK protein
phospho-ERK
Overlay phospho-ERK (green) and Total ERK (red)
55 kDa
43kDa
70 kDa
95 kDa
130 kDa
250 kDa
34 kDa
26 kDa
15kDa
55 kDa
43kDa
70 kDa
95 kDa
130 kDa
250 kDa
34 kDa
26 kDa
15kDa

## Suppl. Figure 5H
Cell line | Gene | Time Point | Sample | Substrate | Fold of Gapdh | Fold of TCP
HNES1 | 'Tfcp2l1' | 'Day 2' | 'TCP 1' | 'TCP' | 0.016911 | 0.838154
HNES1 | 'Tfcp2l1' | 'Day 2' | 'TCP 2' | 'TCP' | 0.015208 | 0.753787 |  | HNES1 | cell line, human naive ES cells
HNES1 | 'Tfcp2l1' | 'Day 2' | 'TCP 3' | 'TCP' | 0.012786 | 0.633748
HNES1 | 'Tfcp2l1' | 'Day 2' | 'ST 1' | 'ST' | 0.020736 | 1.027756 |  | ST | Stiff
HNES1 | 'Tfcp2l1' | 'Day 2' | 'ST 2' | 'ST' | 0.015857 | 0.78594 |  | SO | Soft
HNES1 | 'Tfcp2l1' | 'Day 2' | 'ST 3' | 'ST' | NaN | NaN |  | TCP | tissue culture plastic
HNES1 | 'Tfcp2l1' | 'Day 2' | 'SO 1' | 'SO' | 0.016143 | 0.800089
HNES1 | 'Tfcp2l1' | 'Day 2' | 'SO 2' | 'SO' | 0.015553 | 0.770859
HNES1 | 'Tfcp2l1' | 'Day 2' | 'SO 3' | 'SO' | 0.016614 | 0.823434
HNES1 | 'Tfcp2l1' | 'Day 4' | 'TCP 1' | 'TCP' | 0.015405 | 0.622233
HNES1 | 'Tfcp2l1' | 'Day 4' | 'TCP 2' | 'TCP' | 0.016004 | 0.46891
HNES1 | 'Tfcp2l1' | 'Day 4' | 'TCP 3' | 'TCP' | 0.013283 | 0.552592
HNES1 | 'Tfcp2l1' | 'Day 4' | 'ST 1' | 'ST' | 0.021285 | 0.509104
HNES1 | 'Tfcp2l1' | 'Day 4' | 'ST 2' | 'ST' | 0.017485 | 0.601297
HNES1 | 'Tfcp2l1' | 'Day 4' | 'ST 3' | 'ST' | 0.014794 | 0.691639
HNES1 | 'Tfcp2l1' | 'Day 4' | 'SO 1' | 'SO' | 0.019305 | 0.650696
HNES1 | 'Tfcp2l1' | 'Day 4' | 'SO 2' | 'SO' | 0.021245 | 0.594295
HNES1 | 'Tfcp2l1' | 'Day 4' | 'SO 3' | 'SO' | 0.020347 | 0.721838
HNES1 | 'Klf17' | 'Day 2' | 'TCP 1' | 'TCP' | 0.007485 | 0.655559
HNES1 | 'Klf17' | 'Day 2' | 'TCP 2' | 'TCP' | 0.006328 | 0.554279
HNES1 | 'Klf17' | 'Day 2' | 'TCP 3' | 'TCP' | 0.007798 | 0.682995
HNES1 | 'Klf17' | 'Day 2' | 'ST 1' | 'ST' | 0.008631 | 0.755943
HNES1 | 'Klf17' | 'Day 2' | 'ST 2' | 'ST' | 0.01031 | 0.902968
HNES1 | 'Klf17' | 'Day 2' | 'ST 3' | 'ST' | NaN | NaN
HNES1 | 'Klf17' | 'Day 2' | 'SO 1' | 'SO' | 0.013261 | 1.161436
HNES1 | 'Klf17' | 'Day 2' | 'SO 2' | 'SO' | 0.011531 | 1.009965
HNES1 | 'Klf17' | 'Day 2' | 'SO 3' | 'SO' | 0.013666 | 1.19692
HNES1 | 'Klf17' | 'Day 4' | 'TCP 1' | 'TCP' | 0.006526 | 0.344641
HNES1 | 'Klf17' | 'Day 4' | 'TCP 2' | 'TCP' | 0.005676 | 0.258893
HNES1 | 'Klf17' | 'Day 4' | 'TCP 3' | 'TCP' | 0.006309 | 0.354046
HNES1 | 'Klf17' | 'Day 4' | 'ST 1' | 'ST' | 0.007044 | 0.659944
HNES1 | 'Klf17' | 'Day 4' | 'ST 2' | 'ST' | 0.007132 | 0.50587
HNES1 | 'Klf17' | 'Day 4' | 'ST 3' | 'ST' | 0.00735 | 0.569358
HNES1 | 'Klf17' | 'Day 4' | 'SO 1' | 'SO' | 0.010493 | 0.808245
HNES1 | 'Klf17' | 'Day 4' | 'SO 2' | 'SO' | 0.007523 | 0.974528
HNES1 | 'Klf17' | 'Day 4' | 'SO 3' | 'SO' | 0.006721 | 1.05396
HNES1 | 'Klf4' | 'Day 2' | 'TCP 1' | 'TCP' | 0.004565863 | 0.234426331
HNES1 | 'Klf4' | 'Day 2' | 'TCP 2' | 'TCP' | 0.004359636 | 0.223837953
HNES1 | 'Klf4' | 'Day 2' | 'TCP 3' | 'TCP' | 0.00500289 | 0.256864713
HNES1 | 'Klf4' | 'Day 2' | 'ST 1' | 'ST' | 0.005394632 | 0.276978012
HNES1 | 'Klf4' | 'Day 2' | 'ST 2' | 'ST' | 0.006340111 | 0.325521998
HNES1 | 'Klf4' | 'Day 2' | 'ST 3' | 'ST' | NaN | NaN
HNES1 | 'Klf4' | 'Day 2' | 'SO 1' | 'SO' | 0.008157256 | 0.418820186
HNES1 | 'Klf4' | 'Day 2' | 'SO 2' | 'SO' | 0.007686124 | 0.394630688
HNES1 | 'Klf4' | 'Day 2' | 'SO 3' | 'SO' | 0.008555593 | 0.439272059
HNES1 | 'Klf4' | 'Day 4' | 'TCP 1' | 'TCP' | 0.003751467 | 0.192612544
HNES1 | 'Klf4' | 'Day 4' | 'TCP 2' | 'TCP' | 0.003676061 | 0.188740974
HNES1 | 'Klf4' | 'Day 4' | 'TCP 3' | 'TCP' | 0.004994679 | 0.256443114
HNES1 | 'Klf4' | 'Day 4' | 'ST 1' | 'ST' | 0.005955249 | 0.305761912
HNES1 | 'Klf4' | 'Day 4' | 'ST 2' | 'ST' | 0.005691765 | 0.292233794
HNES1 | 'Klf4' | 'Day 4' | 'ST 3' | 'ST' | 0.007431469 | 0.381555883
HNES1 | 'Klf4' | 'Day 4' | 'SO 1' | 'SO' | 0.008733838 | 0.448423753
HNES1 | 'Klf4' | 'Day 4' | 'SO 2' | 'SO' | 0.008040261 | 0.412813279
HNES1 | 'Klf4' | 'Day 4' | 'SO 3' | 'SO' | 0.008316426 | 0.426992489
Effect of stiffness on Klf17 expression | [12 empty] | Effect of stiffness on Klf17 expression
One-Way ANOVA | [6 empty] | Group comparisons | [5 empty] | One-Way ANOVA | [5 empty] | Group comparisons
'Source' | 'SS' | 'df' | 'MS' | 'F' | 'Prob>F' |  |  |  | Lower confidence interval | Estimate of difference between means | upper confidence interval | pvalue that Estimate <> 0 | 'Source' | 'SS' | 'df' | 'MS' | 'F' | 'Prob>F' |  |  | Lower confidence interval | Estimate of difference between means | upper confidence interval | pvalue that Estimate <> 0
'Groups' | 0.3662148 | 2 | 0.1831074 | 23.05026 | 0.002994757 |  | TCP | STIFF | -0.4632576 | -0.1985112 | 0.06623531 | 0.1241988 | 'Groups' | 0.5943669 | 2 | 0.2971834 | 36.43791 | 0.0004401717 | TCP | STIFF | -0.485445 | -0.2591973 | -0.03294965 | 0.02917619
'Error' | 0.03971915 | 5 | 0.00794383 | [] | [] |  | TCP | SOFT | -0.7286258 | -0.4918293 | -0.2550329 | 0.002514591 | 'Error' | 0.04893532 | 6 | 0.008155886 | [] | [] | TCP | SOFT | -0.852632 | -0.6263843 | -0.4001366 | 0.0003575187
'Total' | 0.4059339 | 7 | [] | [] | [] |  | STIFF | SOFT | -0.5580646 | -0.2933182 | -0.02857169 | 0.03461706 | 'Total' | 0.6433022 | 8 | [] | [] | [] | STIFF | SOFT | -0.5934347 | -0.367187 | -0.1409393 | 0.005995779
Effect of stiffness on Klf4 expression | [12 empty] | Effect of stiffness on Klf4 expression
One-Way ANOVA | [6 empty] | Group comparisons | [5 empty] | One-Way ANOVA | [5 empty] | Group comparisons
'Source' | 'SS' | 'df' | 'MS' | 'F' | 'Prob>F' |  |  |  | Lower confidence interval | Estimate of difference between means | upper confidence interval | pvalue that Estimate <> 0 | 'Source' | 'SS' | 'df' | 'MS' | 'F' | 'Prob>F' |  |  | Lower confidence interval | Estimate of difference between means | upper confidence interval | pvalue that Estimate <> 0
'Groups' | 0.04923924 | 2 | 0.02461962 | 44.8314 | 0.0006411751 |  | TCP | STIFF | -0.1324826 | -0.06287367 | 0.006735217 | 0.07047613 | 'Groups' | 0.07057127 | 2 | 0.03528564 | 25.91617 | 0.001116713 | TCP | STIFF | -0.2063588 | -0.113918319 | -0.02147785 | 0.0214251
'Error' | 0.002745801 | 5 | 0.0005491602 | [] | [] |  | TCP | SOFT | -0.2414581 | -0.179198 | -0.1169379 | 0.0005509483 | 'Error' | 0.008169179 | 6 | 0.00136153 | [] | [] | TCP | SOFT | -0.3092514 | -0.216810963 | -0.1243705 | 0.0008897164
'Total' | 0.05198504 | 7 | [] | [] | [] |  | STIFF | SOFT | -0.1859332 | -0.116324306 | -0.04671542 | 0.006599327 | 'Total' | 0.07874045 | 8 | [] | [] | [] | STIFF | SOFT | -0.1953331 | -0.102892644 | -0.01045217 | 0.0328419
Effect of stiffness on Tfcp2l1 expression | [12 empty] | Effect of stiffness on Tfcp2l1 expression
One-Way ANOVA | [6 empty] | Group comparisons | [5 empty] | One-Way ANOVA | [5 empty] | Group comparisons
'Source' | 'SS' | 'df' | 'MS' | 'F' | 'Prob>F' |  |  |  | Lower confidence interval | Estimate of difference between means | upper confidence interval | pvalue that Estimate <> 0 | 'Source' | 'SS' | 'df' | 'MS' | 'F' | 'Prob>F' |  |  | Lower confidence interval | Estimate of difference between means | upper confidence interval | pvalue that Estimate <> 0
'Groups' | 0.03282909 | 2 | 0.01641455 | 1.586611 | 0.2927128 |  | TCP | STIFF | -0.467082 | -0.1649517 | 0.1371787 | 0.2684091 | 'Groups' | 0.01740062 | 2 | 0.008700312 | 1.425629 | 0.3114862 | TCP | STIFF | -0.2484782 | -0.05276833 | 0.1429416 | 0.7012775
'Error' | 0.05172831 | 5 | 0.01034566 | [] | [] |  | TCP | SOFT | -0.3264646 | -0.056231 | 0.2140026 | 0.7862377 | 'Error' | 0.03661674 | 6 | 0.00610279 | [] | [] | TCP | SOFT | -0.3034079 | -0.107698 | 0.08801189 | 0.2840448
'Total' | 0.08455741 | 7 | [] | [] | [] |  | STIFF | SOFT | -0.1934097 | 0.1087207 | 0.410851 | 0.5175397 | 'Total' | 0.05401736 | 8 | [] | [] | [] | STIFF | SOFT | -0.2506396 | -0.05492967 | 0.1407802 | 0.6820485

## Suppl. Figure 6
| Nr0b1 |  | Tfcp2l1 |  | Klf2 |  | Rex1 |  | Klf4 |  | Pou5f1
Substrate | Mean | Std | Mean | Std | Mean | Std | Mean | Std | Mean | Std | Mean | Std
soft | 1 | 0.15510194 | 0.925643896 | 0.218891686 | 0.989399087 | 0.041496711 | 0.84486556 | 0.014919416 | 1 | 0.142863488 | 0.793504076 | 0.163079382
soft | 0.793504457 | 0.002650048 | 0.542773733 | 0.045860068 | 0.811854376 | 0.05044076 | 0.68832602 | 0.035165456 | 0.811136212 | 0.054167046 | 0.476778198 | 0.052036533
stiff | 0.719390459 | 0.00378165 | 0.618906224 | 0.024687204 | 0.840976022 | 0.029855446 | 0.736008885 | 0.012105116 | 0.807812082 | 0.068567105 | 0.545648414 | 0.022827331
stiff | 0.949285966 | 0.016674087 | 0.705671193 | 0.008127811 | 0.978204026 | 0.048838612 | 0.865628007 | 0.040168102 | 0.832012969 | 0.020471125 | 0.652722225 | 0.015638533
plastic | 0.962692785 | 0.15680406 | 1 | 0.227263111 | 1 | 0.068948126 | 1 | 0.024296141 | 0.782163731 | 0.114151946 | 1 | 0.174034613
plastic | 0.863698093 | 0.04890258 | 0.586411403 | 0.023016005 | 0.920656108 | 0.027925497 | 0.826991334 | 0.045244854 | 0.581686095 | 0.041219226 | 0.560071168 | 0.043169932

## Suppl. Figure 7A
| ESRRB |  |  | TFCP2L1 |  |  | NANOG
Substrate | Mean |  | Substrate | Mean |  | Substrate | Mean
SOFT16 | 1.243474611 |  | SOFT16 | 1.090365787 |  | SOFT16 | 1.286675982
SOFT16 | 1.212238694 |  | SOFT16 | 1.157841932 |  | SOFT16 | 1.303243903
SOFT48 | 1.255059733 |  | SOFT48 | 1.178138704 |  | SOFT48 | 1.416769676
SOFT48 | 1.211487107 |  | SOFT48 | 1.169692792 |  | SOFT48 | 1.376861585
SOFT80 | 1.248919291 |  | SOFT80 | 1.283755597 |  | SOFT80 | 1.265765783
SOFT80 | 1.296970293 |  | SOFT80 | 1.23888772 |  | SOFT80 | 1.272274643
STIFF16 | 1.11909744 |  | STIFF16 | 1.054894272 |  | STIFF16 | 1.100404916
STIFF16 | 1.091811732 |  | STIFF16 | 1.061258044 |  | STIFF16 | 1.144823179
STIFF48 | 1.142564634 |  | STIFF48 | 1.116013403 |  | STIFF48 | 1.188461368
STIFF48 | 1.073785443 |  | STIFF48 | 1.124542615 |  | STIFF48 | 1.121253464
STIFF80 | 1.260643351 |  | STIFF80 | 1.181044632 |  | STIFF80 | 1.140580057
STIFF80 | 1.200911826 |  | STIFF80 | 1.173222382 |  | STIFF80 | 1.347728864
SOFT16 | 1.88560923 |  | SOFT16 | 1.579711195 |  | SOFT16 | 2.064571764
SOFT16 | 1.738971134 |  | SOFT16 | 1.456377815 |  | SOFT16 | 1.743458418
SOFT16 | 1.646613369 |  | SOFT16 | 1.26557758 |  | SOFT16 | 1.744264075
SOFT48 | 1.628703098 |  | SOFT48 | 1.302693702 |  | SOFT48 | 1.830038165
SOFT48 | 1.579979491 |  | SOFT48 | 1.362563508 |  | SOFT48 | 1.972080535
SOFT48 | 1.732796985 |  | SOFT48 | 1.422442124 |  | SOFT48 | 1.955855919
SOFT80 | 1.883637965 |  | SOFT80 | 1.514418501 |  | SOFT80 | 1.867259794
SOFT80 | 1.931993792 |  | SOFT80 | 1.541909102 |  | SOFT80 | 1.704463577
SOFT80 | 1.965057512 |  | SOFT80 | 1.551562251 |  | SOFT80 | 1.795044665
STIFF16 | 1.22553122 |  | STIFF16 | 0.95943404 |  | STIFF16 | 1.179946688
STIFF16 | 1.241296653 |  | STIFF16 | 0.985799086 |  | STIFF16 | 1.309663506
STIFF16 | 1.213807339 |  | STIFF16 | 0.952112497 |  | STIFF16 | 1.275089075
STIFF48 | 1.14834166 |  | STIFF48 | 0.878840263 |  | STIFF48 | 1.272591029
STIFF48 | 1.149818941 |  | STIFF48 | 0.933147451 |  | STIFF48 | 1.289367218
SOFT16 | 1.12456798 |  | STIFF48 | 1.101003994 |  | STIFF48 | 1.208483142
SOFT48 | 1.241120554 |  | STIFF80 | 1.263636765 |  | STIFF80 | 1.290870266
SOFT80 | 1.152448816 |  | STIFF80 | 1.023905195 |  | STIFF80 | 0.920985052
STIFF16 | 0.903197368 |  | STIFF80 | 1.056360571 |  | STIFF80 | 1.207452129
STIFF48 | 0.938625763 |  | SOFT16 | 1.035831105 |  | SOFT16 | 1.054900338
STIFF80 | 0.898671438 |  | SOFT48 | 1.305409608 |  | SOFT48 | 1.112936832
|  |  | SOFT80 | 1.022999435 |  | SOFT80 | 1.101607357
|  |  | STIFF16 | 0.94103989 |  | STIFF16 | 0.859484223
|  |  | STIFF48 | 0.916503837 |  | STIFF48 | 0.899624779
|  |  | STIFF80 | 0.897401056 |  | STIFF80 | 0.860166461
Effect of stiffness and adhesiveness on Esrrb expression
N-WAY ANOVA
Source | Sum Sq. | d.f. | Singular? | Mean Sq. | F | Prob>F
X1 | 1.092022 | 1 | 0 | 1.092022 | 17.71765 | 0.0002392118 |  | X1: Stiffness
X2 | 0.04823037 | 2 | 0 | 0.02411519 | 0.3912601 | 0.6798436 |  | X2: AHA concentration
Error | 1.725771 | 28 | 0 | 0.06163467 | [] | []
Total | 2.935246 | 31 | 0 | [] | [] | []
Effect of stiffness and adhesiveness on Tfcp2l1 expression
N-WAY ANOVA
Source | Sum Sq. | d.f. | Singular? | Mean Sq. | F | Prob>F
X1 | 0.6736361 | 1 | 0 | 0.6736361 | 31.78979 | 3.446175e-06 |  | X1: Stiffness
X2 | 0.08471075 | 3 | 0 | 0.02823692 | 1.332538 | 0.2816486 |  | X2: AHA concentration
Error | 0.6569002 | 31 | 0 | 0.02119033 | [] | []
Total | 1.397716 | 35 | 0 | [] | [] | []
Effect of stiffness and adhesiveness on Nanog expression
N-WAY ANOVA
Source | Sum Sq. | d.f. | Singular? | Mean Sq. | F | Prob>F
X1 | 1.460512 | 1 | 0 | 1.460512 | 20.17688 | 8.642249e-05 |  | X1: Stiffness
X2 | 0.03267842 | 2 | 0 | 0.01633921 | 0.2257253 | 0.799197 |  | X2: AHA concentration
Error | 2.316332 | 32 | 0 | 0.07238538 | [] | []
Total | 3.809522 | 35 | 0 | [] | [] | []

## Suppl. Figure 8E
| pval | enrichment score | k | K | k/K | ratio
GO_CELL_JUNCTION | 1.25e-55 | 7.611180354 | 97 | 1151 | 0.0843 | 0.76
GO_EPITHELIAL_CELL_DIFFERENTIATION | 2.36e-32 | 9.11897053 | 51 | 495 | 0.101 | 0.64
GO_EPITHELIUM_DEVELOPMENT | 5.73e-55 | 8.505020039 | 89 | 945 | 0.0942 | 0.63
GO_CELL_CELL_JUNCTION | 9.27e-29 | 9.904466012 | 42 | 383 | 0.1097 | 0.81
GO_ANCHORING_JUNCTION | 5.37e-38 | 10.15726916 | 55 | 489 | 0.1125 | 0.85
GO_MORPHOGENESIS_OF_AN_EPITHELIUM | 1.06e-35 | 11.06013752 | 49 | 400 | 0.1225 | 0.61
GO_CELL_SUBSTRATE_JUNCTION | 5.91e-37 | 11.34002672 | 50 | 398 | 0.1256 | 0.84
GO_ACTIN_CYTOSKELETON | 2.57e-30 | 9.353716306 | 46 | 444 | 0.1036 | 0.82
GO_CYTOSKELETON_ORGANIZATION | 6.85e-27 | 6.031160707 | 56 | 838 | 0.0668 | 0.71

## Suppl. Figure 8F
List of pre-implantation and post-implantation markers given in Table S2
Genes filtered based on
(i) | belonging to identified markers of pre-implantation or post-implantation
(ii) | adjusted p-value < 0.05
Number of differentially regulated genes that are upregulated / downregulated on soft substrates
|  | Pre-Implantation Markers |  |  | Post-Implantation Markers
|  | upregulated on soft substrates | downregulated on soft substrates | total | upregulated on soft substrates | downregulated on soft substrates | total
| serum+lif 24hr | 5 | 2 | 7 | 1 | 24 | 25
| serum 48hr | 16 | 5 | 21 | 3 | 32 | 35
| serum+lif 48hr | 3 | 0 | 3 | 1 | 2 | 3
| serum+lif+pd03 48hr | 19 | 4 | 23 | 8 | 28 | 36
| serum+pd03 48hr | 15 | 3 | 18 | 5 | 24 | 29

## Suppl. Figure 9B
Fraction of up/down regulated genes among ERK-targets
| 2 hrs |  | 12 hrs
| fraction higher on soft | fraction lower on soft | fraction higher on soft | fraction lower on soft
ERK-activated | 0.1779661 | 0.8220339 | 0.1061453 | 0.8938547
ERK-suppressed | 0.8235294 | 0.1764706 | 0.8461538 | 0.1538462

## Suppl. Figure 9C
| timepoint | ERK-regulation | # regulated genes | # genes in whole population | mean log2 (soft /stiff) of regulated genes | mean log2 (soft /stiff) of whole population | pvalue (from permutation tests)
1 | 2 hrs | ERK-activated | 118 | 14993 | -0.1424442 | 0.03518623 | 0.0001
2 | 2 hrs | ERK-suppressed | 34 | 14993 | 0.09817047 | 0.03518623 | 0.1895
3 | 12 hrs | ERK-activated | 179 | 14993 | -0.3164431 | 0.01079776 | 0.0001
4 | 12 hrs | ERK-suppressed | 143 | 14993 | 0.3126349 | 0.01079776 | 0.0001

## Suppl. Figure 9D
| condition | ERK-regulation | # regulated genes | # genes in whole population | mean log2 (soft /stiff) of regulated genes | mean log2 (soft /stiff) of whole population | pvalue (from permutation tests)
1 | LOW AHA | ERK-activated - 2hrs | 117 | 30028 | -0.04668905 | 0.005457987 | 0.0023
2 | MID AHA | ERK-activated - 2hrs | 117 | 30028 | -0.04411033 | 0.003321137 | 0.0042
3 | HIGH AHA | ERK-activated - 2hrs | 117 | 30028 | -0.04315844 | -0.0004946475 | 0.0119
4 | LOW AHA | ERK-suppressed - 2hrs | 34 | 30028 | 0.02025969 | 0.005457987 | 0.3253
5 | MID AHA | ERK-suppressed - 2hrs | 34 | 30028 | 0.06896025 | 0.003321137 | 0.0228
6 | HIGH AHA | ERK-suppressed - 2hrs | 34 | 30028 | 0.04017061 | -0.0004946475 | 0.1286
7 | LOW AHA | ERK-activated - 12hrs | 176 | 30028 | -0.07614596 | 0.005457987 | 0.0001
8 | MID AHA | ERK-activated - 12hrs | 176 | 30028 | -0.0688956 | 0.003321137 | 0.0001
9 | HIGH AHA | ERK-activated - 12hrs | 176 | 30028 | -0.09628548 | -0.0004946475 | 0.0001
10 | LOW AHA | ERK-suppressed - 12hrs | 130 | 30028 | 0.06821403 | 0.005457987 | 0.0004
11 | MID AHA | ERK-suppressed - 12hrs | 130 | 30028 | 0.06465061 | 0.003321137 | 0.0004
12 | HIGH AHA | ERK-suppressed - 12hrs | 130 | 30028 | 0.06580464 | -0.0004946475 | 0.0003
| condition | ERK-regulation | # regulated genes | # genes in whole population | mean log2 (soft /stiff) of regulated genes | mean log2 (soft /stiff) of whole population | pvalue (from permutation tests)
1 | serum 48hrs | ERK-activated - 2hrs | 118 | 22050 | -0.005755593 | 0.009693846 | 0.064
2 | serum+LIF 24hrs | ERK-activated - 2hrs | 118 | 22050 | -0.04834362 | 0.005229068 | 0.0003
3 | serum+LIF 48hrs | ERK-activated - 2hrs | 118 | 22050 | -0.03712451 | -0.0117316 | 0.0034
4 | serum+LIF+PD03 48 hrs | ERK-activated - 2hrs | 118 | 22050 | -0.006720572 | -0.01185782 | 0.6529
5 | serum+PD03 48hrs | ERK-activated - 2hrs | 118 | 22050 | 0.005077881 | -0.01253976 | 0.9294
6 | serum 48hrs | ERK-suppressed - 2hrs | 34 | 22050 | 0.05553885 | 0.009693846 | 0.0082
7 | serum+LIF 24hrs | ERK-suppressed - 2hrs | 34 | 22050 | 0.043855 | 0.005229068 | 0.0212
8 | serum+LIF 48hrs | ERK-suppressed - 2hrs | 34 | 22050 | -0.01255294 | -0.0117316 | 0.5324
9 | serum+LIF+PD03 48 hrs | ERK-suppressed - 2hrs | 34 | 22050 | -0.007312353 | -0.01185782 | 0.4377
10 | serum+PD03 48hrs | ERK-suppressed - 2hrs | 34 | 22050 | -0.02890529 | -0.01253976 | 0.7724
11 | serum 48hrs | ERK-activated - 12hrs | 180 | 22050 | -0.02801681 | 0.009693846 | 0.0003
12 | serum+LIF 24hrs | ERK-activated - 12hrs | 180 | 22050 | -0.07328206 | 0.005229068 | 0.0001
13 | serum+LIF 48hrs | ERK-activated - 12hrs | 180 | 22050 | -0.05696473 | -0.0117316 | 0.0001
14 | serum+LIF+PD03 48 hrs | ERK-activated - 12hrs | 180 | 22050 | -0.02985764 | -0.01185782 | 0.0354
15 | serum+PD03 48hrs | ERK-activated - 12hrs | 180 | 22050 | -0.008770889 | -0.01253976 | 0.6356
16 | serum 48hrs | ERK-suppressed - 12hrs | 143 | 22050 | 0.05978577 | 0.009693846 | 0.0001
17 | serum+LIF 24hrs | ERK-suppressed - 12hrs | 143 | 22050 | 0.02888602 | 0.005229068 | 0.0046
18 | serum+LIF 48hrs | ERK-suppressed - 12hrs | 143 | 22050 | 0.01468525 | -0.0117316 | 0.0006
19 | serum+LIF+PD03 48 hrs | ERK-suppressed - 12hrs | 143 | 22050 | -0.02177413 | -0.01185782 | 0.8269
20 | serum+PD03 48hrs | ERK-suppressed - 12hrs | 143 | 22050 | -0.03714105 | -0.01253976 | 0.9782