## Sheet1
Supplementary Data 3. The crystallographic distances (in Å) between various atoms in Zn-atz-oba. Atom labels correspond to the Supplementary Figure 15.
Atom Pair | Distance (Å)
1–3 | 2.01561
1–4 | 1.96307
1–14 | 2.01609
1–21 | 1.93732
2–5 | 2.01393
2–12 | 1.98375
2–13 | 2.02306
2–23 | 1.96983
3–4 | 1.4067
3–7 | 1.31714
4–8 | 1.35777
5–7 | 1.37013
5–8 | 1.35801
6–8 | 1.33675
6–10 | 0.85969
6–11 | 0.85957
7–9 | 0.93072
12–13 | 1.40553
12–16 | 1.32714
13–17 | 1.34196
14–16 | 1.33578
14–17 | 1.35313
15–17 | 1.36889
15–19 | 0.86023
15–20 | 0.86084
16–18 | 0.92924
21–26 | 1.31162
22–26 | 1.23071
23–33 | 1.28263
24–33 | 1.22973
25–32 | 1.39052
25–39 | 1.38945
26–27 | 1.48562
27–28 | 1.40695
27–29 | 1.40771
28–30 | 1.386
28–40 | 0.92968
29–31 | 1.36699
29–41 | 0.93039
30–32 | 1.38827
30–42 | 0.92924
31–32 | 1.36318
31–43 | 0.92959
33–34 | 1.511
34–35 | 1.36943
34–36 | 1.37732
35–37 | 1.39053
35–44 | 0.92912
36–38 | 1.34715
36–45 | 0.93007
37–39 | 1.36335
37–46 | 0.92952
38–39 | 1.37121
38–47 | 0.92835