## Description
This Excel file contains raw data for Figures 2b, 2d, 3b, and 4.

## Figure 2b
Figure 2b | The Tafel plots of defferent electrodes in 0.5 M H2SO4.
The Mo/C-590 electrode |  | The MoC-Mo2C-690 electrode |  | The MoC-Mo2C-790 electrode |  | The Mo2C-890 electrode |  | The Pt electrode
1 | 0.268 | 1.00732 | 0.15964 | 1.0013 | 0.11394 | 1.00087 | 0.22196 | 1.00346 | 0.0618
1.00732 | 0.26866 | 1.01536 | 0.16024 | 1.00945 | 0.11456 | 1.0086 | 0.22258 | 1.01578 | 0.06207
1.0141 | 0.26934 | 1.02366 | 0.16082 | 1.0187 | 0.11512 | 1.01662 | 0.22318 | 1.02816 | 0.06232
1.02202 | 0.26996 | 1.03181 | 0.1614 | 1.02694 | 0.11572 | 1.02449 | 0.22378 | 1.03862 | 0.06267
1.02979 | 0.27058 | 1.03981 | 0.16198 | 1.03583 | 0.11628 | 1.03222 | 0.22438 | 1.04999 | 0.06295
1.03743 | 0.2712 | 1.04689 | 0.16261 | 1.04415 | 0.11686 | 1.03981 | 0.22498 | 1.06032 | 0.06327
1.04336 | 0.2719 | 1.05423 | 0.16321 | 1.05269 | 0.11742 | 1.04727 | 0.22559 | 1.07115 | 0.06355
1.04999 | 0.27256 | 1.06183 | 0.16379 | 1.06145 | 0.11796 | 1.055 | 0.22616 | 1.08135 | 0.06385
1.05576 | 0.27326 | 1.0693 | 0.16437 | 1.07004 | 0.1185 | 1.06221 | 0.22677 | 1.09202 | 0.0641
1.06258 | 0.2739 | 1.07664 | 0.16495 | 1.07846 | 0.11904 | 1.07004 | 0.22733 | 1.10209 | 0.06437
1.06856 | 0.27458 | 1.08458 | 0.16548 | 1.08672 | 0.11958 | 1.077 | 0.22793 | 1.11227 | 0.06462
1.07555 | 0.2752 | 1.09096 | 0.16611 | 1.09482 | 0.12012 | 1.08422 | 0.22851 | 1.12156 | 0.06493
1.08422 | 0.27572 | 1.0983 | 0.16667 | 1.10312 | 0.12064 | 1.09167 | 0.22906 | 1.13098 | 0.0652
1.09167 | 0.2763 | 1.10551 | 0.16722 | 1.11126 | 0.12116 | 1.0983 | 0.22967 | 1.14019 | 0.06547
1.09726 | 0.27698 | 1.11193 | 0.16783 | 1.11926 | 0.12168 | 1.10619 | 0.23018 | 1.14891 | 0.06578
1.10312 | 0.27764 | 1.1186 | 0.16841 | 1.12743 | 0.12218 | 1.11227 | 0.23081 | 1.15776 | 0.06605
1.10992 | 0.27824 | 1.12516 | 0.16899 | 1.13545 | 0.12268 | 1.11992 | 0.23132 | 1.16643 | 0.06632
1.11727 | 0.2788 | 1.13162 | 0.16957 | 1.14333 | 0.12318 | 1.12646 | 0.2319 | 1.17493 | 0.0666
1.1232 | 0.27944 | 1.13799 | 0.17015 | 1.15137 | 0.12366 | 1.13386 | 0.23242 | 1.18355 | 0.06685
1.12937 | 0.28006 | 1.14457 | 0.17071 | 1.15927 | 0.12414 | 1.14019 | 0.233 | 1.19201 | 0.0671
1.13513 | 0.2807 | 1.15168 | 0.17122 | 1.16643 | 0.12466 | 1.14675 | 0.23356 | 1.20003 | 0.06737
1.14145 | 0.2813 | 1.15836 | 0.17176 | 1.17464 | 0.1251 | 1.1532 | 0.23412 | 1.20763 | 0.06767
1.14675 | 0.28196 | 1.16524 | 0.17228 | 1.18213 | 0.12558 | 1.15957 | 0.23468 | 1.21564 | 0.06793
1.15259 | 0.28258 | 1.17173 | 0.17281 | 1.18977 | 0.12604 | 1.16643 | 0.23519 | 1.22376 | 0.06815
1.15776 | 0.28324 | 1.17869 | 0.17331 | 1.197 | 0.12652 | 1.17289 | 0.23573 | 1.2307 | 0.06847
1.16346 | 0.28386 | 1.18469 | 0.17387 | 1.20466 | 0.12696 | 1.17898 | 0.23629 | 1.2383 | 0.06873
1.1685 | 0.28452 | 1.19033 | 0.17445 | 1.21272 | 0.12736 | 1.18526 | 0.23683 | 1.24551 | 0.069
1.17667 | 0.28496 | 1.19756 | 0.1749 | 1.21985 | 0.12782 | 1.19145 | 0.23737 | 1.25285 | 0.06925
1.1827 | 0.28554 | 1.20412 | 0.1754 | 1.22712 | 0.12826 | 1.19783 | 0.23788 | 1.26007 | 0.0695
1.18752 | 0.2862 | 1.21032 | 0.17592 | 1.23452 | 0.12868 | 1.20385 | 0.23842 | 1.26717 | 0.06975
1.19479 | 0.28668 | 1.21643 | 0.17643 | 1.2413 | 0.12914 | 1.21005 | 0.23894 | 1.27393 | 0.07003
1.20003 | 0.2873 | 1.22272 | 0.17693 | 1.24822 | 0.12958 | 1.21617 | 0.23945 | 1.28103 | 0.07025
1.20466 | 0.28796 | 1.22891 | 0.17743 | 1.25551 | 0.12998 | 1.22246 | 0.23995 | 1.28803 | 0.07047
1.20925 | 0.28862 | 1.23553 | 0.17788 | 1.26221 | 0.13042 | 1.22891 | 0.24043 | 1.29513 | 0.07068
1.21484 | 0.2892 | 1.24155 | 0.17838 | 1.26905 | 0.13084 | 1.23452 | 0.24096 | 1.30168 | 0.07093
1.21985 | 0.28982 | 1.24674 | 0.17893 | 1.27623 | 0.13122 | 1.2403 | 0.24148 | 1.30814 | 0.07117
1.22401 | 0.2905 | 1.25115 | 0.17956 | 1.2833 | 0.1316 | 1.24625 | 0.24198 | 1.3145 | 0.07142
1.22814 | 0.29118 | 1.25648 | 0.1801 | 1.28981 | 0.13202 | 1.25212 | 0.24247 | 1.32056 | 0.0717
1.23376 | 0.29174 | 1.26316 | 0.18051 | 1.29623 | 0.13244 | 1.2584 | 0.24293 | 1.32736 | 0.07188
1.2413 | 0.29214 | 1.26858 | 0.18102 | 1.3032 | 0.1328 | 1.26364 | 0.24346 | 1.33345 | 0.07212
1.2465 | 0.29272 | 1.27439 | 0.1815 | 1.30963 | 0.1332 | 1.27045 | 0.24386 | 1.33945 | 0.07237
1.25091 | 0.29336 | 1.27852 | 0.18212 | 1.31639 | 0.13356 | 1.27623 | 0.24433 | 1.34557 | 0.0726
1.25624 | 0.29392 | 1.28285 | 0.18272 | 1.32243 | 0.13398 | 1.28353 | 0.24466 | 1.35122 | 0.07288
1.26245 | 0.2944 | 1.28713 | 0.18332 | 1.32858 | 0.13438 | 1.28959 | 0.24509 | 1.3566 | 0.07317
1.26788 | 0.29494 | 1.29425 | 0.18365 | 1.33486 | 0.13476 | 1.29469 | 0.24561 | 1.36286 | 0.07335
1.2737 | 0.29544 | 1.29973 | 0.18413 | 1.34104 | 0.13514 | 1.29973 | 0.24613 | 1.36847 | 0.0736
1.2783 | 0.29604 | 1.30514 | 0.1846 | 1.34733 | 0.1355 | 1.30471 | 0.24664 | 1.37383 | 0.07388
1.28353 | 0.29658 | 1.31492 | 0.18463 | 1.35334 | 0.13588 | 1.30942 | 0.24718 | 1.37912 | 0.07415
1.28758 | 0.29722 | 1.31994 | 0.18513 | 1.35927 | 0.13626 | 1.31471 | 0.24766 | 1.38471 | 0.07437
1.29159 | 0.29786 | 1.3251 | 0.18561 | 1.36511 | 0.13664 | 1.32056 | 0.24807 | 1.39005 | 0.07463
1.29623 | 0.29844 | 1.33021 | 0.18608 | 1.37125 | 0.13698 | 1.32613 | 0.2485 | 1.3955 | 0.07485
1.30233 | 0.29888 | 1.33726 | 0.18635 | 1.37712 | 0.13734 | 1.33203 | 0.24889 | 1.40071 | 0.0751
1.30621 | 0.29952 | 1.34203 | 0.18684 | 1.38292 | 0.1377 | 1.33806 | 0.24926 | 1.40586 | 0.07535
1.31133 | 0.30004 | 1.34518 | 0.18751 | 1.38863 | 0.13806 | 1.34301 | 0.24974 | 1.41078 | 0.07562
1.31702 | 0.3005 | 1.3483 | 0.18817 | 1.39428 | 0.13842 | 1.34869 | 0.25013 | 1.41564 | 0.0759
1.32428 | 0.3008 | 1.35238 | 0.18873 | 1.39985 | 0.13878 | 1.35315 | 0.25064 | 1.42078 | 0.07612
1.33224 | 0.30102 | 1.35813 | 0.1891 | 1.40552 | 0.13912 | 1.35793 | 0.25112 | 1.42586 | 0.07635
1.33686 | 0.30156 | 1.36173 | 0.1897 | 1.41078 | 0.1395 | 1.36267 | 0.25159 | 1.43104 | 0.07655
1.33985 | 0.30226 | 1.36661 | 0.19015 | 1.41647 | 0.13982 | 1.36829 | 0.25196 | 1.43584 | 0.0768
1.344 | 0.30284 | 1.37162 | 0.19059 | 1.42177 | 0.14018 | 1.3731 | 0.25242 | 1.44044 | 0.07707
1.34772 | 0.30346 | 1.3753 | 0.19117 | 1.42749 | 0.14048 | 1.37731 | 0.25294 | 1.44514 | 0.07732
1.35102 | 0.30412 | 1.37876 | 0.19177 | 1.43281 | 0.14082 | 1.38184 | 0.25341 | 1.44979 | 0.07757
1.35679 | 0.30452 | 1.38435 | 0.19212 | 1.43823 | 0.14114 | 1.38632 | 0.25389 | 1.45439 | 0.07782
1.36154 | 0.30502 | 1.39005 | 0.19244 | 1.44342 | 0.14148 | 1.39058 | 0.25438 | 1.46 | 0.0779
1.36642 | 0.3055 | 1.3962 | 0.19271 | 1.44871 | 0.1418 | 1.39724 | 0.25458 | 1.46449 | 0.07815
1.36959 | 0.30616 | 1.40106 | 0.19312 | 1.45393 | 0.14212 | 1.40278 | 0.25491 | 1.46953 | 0.0783
1.3731 | 0.30678 | 1.40739 | 0.19334 | 1.45924 | 0.14242 | 1.40756 | 0.25532 | 1.47392 | 0.07855
1.37731 | 0.30732 | 1.41061 | 0.19395 | 1.46419 | 0.14276 | 1.41246 | 0.25571 | 1.47842 | 0.07877
1.38075 | 0.30794 | 1.4143 | 0.19448 | 1.46909 | 0.1431 | 1.4178 | 0.25604 | 1.48273 | 0.07902
1.38632 | 0.30832 | 1.41896 | 0.1949 | 1.47392 | 0.14344 | 1.42259 | 0.25643 | 1.48728 | 0.07922
1.39005 | 0.3089 | 1.42749 | 0.1948 | 1.479 | 0.14374 | 1.42716 | 0.25685 | 1.49178 | 0.07942
1.39445 | 0.3094 | 1.43169 | 0.19526 | 1.48387 | 0.14406 | 1.43104 | 0.25734 | 1.49596 | 0.07967
1.3995 | 0.30982 | 1.43441 | 0.1959 | 1.48883 | 0.14436 | 1.43553 | 0.25775 | 1.49996 | 0.07995
1.40278 | 0.31044 | 1.43712 | 0.19654 | 1.4936 | 0.14468 | 1.43996 | 0.25817 | 1.50406 | 0.0802
1.405 | 0.31118 | 1.44044 | 0.1971 | 1.49872 | 0.14494 | 1.44389 | 0.25864 | 1.5084 | 0.0804
1.40892 | 0.31172 | 1.44373 | 0.19766 | 1.50325 | 0.14528 | 1.4484 | 0.25903 | 1.51255 | 0.08062
1.41246 | 0.3123 | 1.44778 | 0.19812 | 1.50772 | 0.14562 | 1.45271 | 0.25944 | 1.51759 | 0.08067
1.41497 | 0.313 | 1.45102 | 0.19868 | 1.51255 | 0.1459 | 1.45667 | 0.2599 | 1.52257 | 0.08072
1.42029 | 0.31336 | 1.45515 | 0.19911 | 1.51706 | 0.14622 | 1.46165 | 0.2602 | 1.52673 | 0.08092
1.42537 | 0.31374 | 1.45954 | 0.1995 | 1.52153 | 0.14654 | 1.46583 | 0.26062 | 1.53058 | 0.08117
1.43185 | 0.31394 | 1.4633 | 0.19997 | 1.52608 | 0.14684 | 1.46967 | 0.26107 | 1.53441 | 0.08142
1.43632 | 0.31438 | 1.46746 | 0.20039 | 1.53033 | 0.14718 | 1.47407 | 0.26144 | 1.53895 | 0.08152
1.44059 | 0.31484 | 1.47026 | 0.20099 | 1.53491 | 0.14746 | 1.47943 | 0.26166 | 1.54245 | 0.08182
1.44793 | 0.3149 | 1.47261 | 0.20165 | 1.53933 | 0.14776 | 1.4843 | 0.26195 | 1.54605 | 0.0821
1.44994 | 0.31564 | 1.47509 | 0.20229 | 1.5437 | 0.14806 | 1.48954 | 0.26217 | 1.54986 | 0.08232
1.45286 | 0.31626 | 1.47813 | 0.20285 | 1.5479 | 0.14838 | 1.49513 | 0.26233 | 1.55352 | 0.08257
1.45515 | 0.31696 | 1.48015 | 0.20356 | 1.55218 | 0.14868 | 1.49982 | 0.26262 | 1.55715 | 0.08282
1.45712 | 0.3177 | 1.48244 | 0.20422 | 1.55654 | 0.14896 | 1.50338 | 0.26307 | 1.56086 | 0.08305
1.45984 | 0.31834 | 1.48458 | 0.20491 | 1.56122 | 0.14918 | 1.50678 | 0.26355 | 1.56407 | 0.08337
1.46494 | 0.31866 | 1.4877 | 0.20545 | 1.56526 | 0.1495 | 1.51108 | 0.26388 | 1.56808 | 0.08352
1.46731 | 0.31934 | 1.49094 | 0.20596 | 1.56961 | 0.14976 | 1.51587 | 0.26412 | 1.57183 | 0.08372
1.47202 | 0.3197 | 1.49568 | 0.20625 | 1.57357 | 0.15008 | 1.5214 | 0.26424 | 1.57542 | 0.08395
1.47654 | 0.32008 | 1.50583 | 0.20569 | 1.57784 | 0.15034 | 1.52466 | 0.26471 | 1.57898 | 0.08417
1.48058 | 0.32052 | 1.51268 | 0.20562 | 1.58172 | 0.15066 | 1.52789 | 0.26519 | 1.58218 | 0.08447
1.48359 | 0.3211 | 1.51772 | 0.20583 | 1.5858 | 0.15094 | 1.53122 | 0.26564 | 1.58535 | 0.08477
1.48911 | 0.32132 | 1.52166 | 0.2062 | 1.58961 | 0.15126 | 1.53428 | 0.26614 | 1.5885 | 0.08507
1.49638 | 0.32128 | 1.52621 | 0.20646 | 1.59351 | 0.15156 | 1.53757 | 0.26659 | 1.59184 | 0.08532
1.50065 | 0.32166 | 1.52943 | 0.20694 | 1.59759 | 0.15182 | 1.5412 | 0.26698 | 1.59494 | 0.08562
1.50311 | 0.3223 | 1.53301 | 0.20735 | 1.60141 | 0.15212 | 1.54481 | 0.26737 | 1.59824 | 0.08587
1.50569 | 0.32292 | 1.5387 | 0.2074 | 1.60552 | 0.15236 | 1.54777 | 0.26787 | 1.60173 | 0.08607
1.50718 | 0.3237 | 1.54407 | 0.2075 |  |  | 1.55096 | 0.26832
1.51268 | 0.32388 | 1.54753 | 0.20791 |  |  | 1.55485 | 0.26865
1.51733 | 0.32418 | 1.55011 | 0.20847 |  |  | 1.55907 | 0.26892
1.52009 | 0.32476 | 1.5523 | 0.20909 |  |  | 1.56467 | 0.26893
1.52336 | 0.32526 | 1.55546 | 0.20955 |  |  | 1.56808 | 0.26932
1.52673 | 0.32574 | 1.55691 | 0.21029 |  |  | 1.57101 | 0.2698
1.53007 | 0.32622 | 1.55823 | 0.21106 |  |  | 1.57519 | 0.27004
1.53314 | 0.32674 | 1.55931 | 0.21187 |  |  | 1.57807 | 0.27051
1.53732 | 0.32708 | 1.56182 | 0.21243 |  |  | 1.58115 | 0.27095
1.54033 | 0.3276 | 1.56538 | 0.2128 |  |  | 1.58546 | 0.27115
1.54233 | 0.32828 | 1.57345 | 0.21235 |  |  | 1.58838 | 0.2716
1.54568 | 0.32874 | 1.57634 | 0.21283 |  |  | 1.59195 | 0.27193
1.54827 | 0.32932 | 1.57864 | 0.21341 |  |  | 1.59528 | 0.2723
1.55194 | 0.32972 | 1.58024 | 0.21412 |  |  | 1.59835 | 0.27271
1.55437 | 0.33032 | 1.58149 | 0.21488 |  |  | 1.60249 | 0.27292
1.55751 | 0.3308 | 1.58286 | 0.21563
1.5605 | 0.3313 | 1.58569 | 0.21611
1.56194 | 0.33206 | 1.59195 | 0.21593
1.56443 | 0.33264 | 1.59351 | 0.21664
1.5662 | 0.33334 | 1.59461 | 0.21743
1.56832 | 0.33398 | 1.59616 | 0.21813
1.56984 | 0.33472 | 1.60021 | 0.21836
1.57252 | 0.33526
1.57795 | 0.33532
1.58309 | 0.33542
1.5867 | 0.33578
1.58917 | 0.33634
1.58984 | 0.33722
1.5924 | 0.33776
1.59351 | 0.33856
1.5955 | 0.3392
1.59748 | 0.33984
1.60119 | 0.34016
1.60552 | 0.34036

## Figure 2d
Figure 2b | The Tafel plots of defferent electrodes in 1 M KOH.
The Mo/C-590 electrode |  | The MoC-Mo2C-690 electrode |  | The MoC-Mo2C-790 electrode |  | The Mo2C-890 electrode |  | The Pt electrode
1.00518 | 0.2388 | 1.00561 | 0.13875 | 1.00518 | 0.09877 | 1.00346 | 0.16385 | 1.00043 | 0.11498
1.01242 | 0.23951 | 1.01452 | 0.13935 | 1.01536 | 0.09932 | 1.00945 | 0.16458 | 1.00647 | 0.11567
1.01995 | 0.2402 | 1.02407 | 0.13992 | 1.02572 | 0.09984 | 1.01536 | 0.16532 | 1.01157 | 0.11641
1.02735 | 0.24089 | 1.03342 | 0.14048 | 1.03623 | 0.10035 | 1.0216 | 0.16603 | 1.01745 | 0.1171
1.03463 | 0.24159 | 1.04258 | 0.14104 | 1.04571 | 0.10089 | 1.02857 | 0.16671 | 1.02284 | 0.11781
1.04139 | 0.2423 | 1.05154 | 0.14161 | 1.05576 | 0.1014 | 1.03503 | 0.1674 | 1.02857 | 0.1185
1.04805 | 0.24301 | 1.05994 | 0.14219 | 1.06558 | 0.1019 | 1.041 | 0.16812 | 1.03423 | 0.1192
1.05538 | 0.24369 | 1.06819 | 0.14277 | 1.07518 | 0.10241 | 1.04689 | 0.16883 | 1.03981 | 0.11989
1.06221 | 0.24438 | 1.07737 | 0.1433 | 1.08422 | 0.10293 | 1.05192 | 0.16959 | 1.04415 | 0.12065
1.06967 | 0.24504 | 1.08529 | 0.14388 | 1.09412 | 0.1034 | 1.05767 | 0.1703 | 1.04961 | 0.12134
1.077 | 0.2457 | 1.09342 | 0.14444 | 1.10346 | 0.10389 | 1.06296 | 0.17104 | 1.055 | 0.12203
1.08422 | 0.24636 | 1.10175 | 0.14498 | 1.11261 | 0.10438 | 1.06856 | 0.17175 | 1.06032 | 0.12272
1.09061 | 0.24706 | 1.10924 | 0.14557 | 1.12189 | 0.10484 | 1.07408 | 0.17247 | 1.06558 | 0.12341
1.09691 | 0.24775 | 1.11793 | 0.14607 | 1.13066 | 0.10533 | 1.07882 | 0.17322 | 1.07078 | 0.12411
1.10415 | 0.24839 | 1.12581 | 0.14662 | 1.13988 | 0.10578 | 1.08458 | 0.17391 | 1.07591 | 0.1248
1.11093 | 0.24905 | 1.13354 | 0.14716 | 1.1486 | 0.10625 | 1.08991 | 0.17463 | 1.08063 | 0.12551
1.11694 | 0.24975 | 1.14082 | 0.14772 | 1.15715 | 0.10672 | 1.09552 | 0.17533 | 1.08636 | 0.12616
1.12352 | 0.25041 | 1.1486 | 0.14825 | 1.16613 | 0.10715 | 1.10106 | 0.17602 | 1.09096 | 0.12687
1.13001 | 0.25107 | 1.15625 | 0.14877 | 1.17464 | 0.1076 | 1.10653 | 0.17672 | 1.09587 | 0.12757
1.13609 | 0.25174 | 1.16316 | 0.14934 | 1.18327 | 0.10802 | 1.11227 | 0.1774 | 1.10072 | 0.12826
1.14239 | 0.2524 | 1.17056 | 0.14986 | 1.19145 | 0.10847 | 1.11793 | 0.17807 | 1.10585 | 0.12893
1.14891 | 0.25305 | 1.17754 | 0.15041 | 1.19948 | 0.10892 | 1.1232 | 0.17877 | 1.11059 | 0.12962
1.15473 | 0.25372 | 1.18469 | 0.15093 | 1.20763 | 0.10935 | 1.1284 | 0.17946 | 1.11561 | 0.13029
1.16077 | 0.25438 | 1.19145 | 0.15147 | 1.2159 | 0.10976 | 1.1329 | 0.1802 | 1.12024 | 0.13098
1.16732 | 0.25501 | 1.19948 | 0.15192 | 1.22376 | 0.11019 | 1.13893 | 0.18084 | 1.12483 | 0.13167
1.17289 | 0.25569 | 1.20656 | 0.15243 | 1.23147 | 0.11062 | 1.14489 | 0.18148 | 1.12969 | 0.13234
1.17869 | 0.25635 | 1.21378 | 0.15292 | 1.2393 | 0.11104 | 1.15045 | 0.18213 | 1.13481 | 0.13299
1.18469 | 0.25699 | 1.22037 | 0.15344 | 1.24699 | 0.11145 | 1.15594 | 0.18279 | 1.13925 | 0.13368
1.19061 | 0.25763 | 1.22712 | 0.15395 | 1.25479 | 0.11184 | 1.16107 | 0.18347 | 1.14395 | 0.13435
1.19673 | 0.25826 | 1.2335 | 0.15447 | 1.26198 | 0.11227 | 1.16584 | 0.18417 | 1.1486 | 0.13502
1.20222 | 0.25892 | 1.24005 | 0.15498 | 1.26928 | 0.11268 | 1.17085 | 0.18484 | 1.15259 | 0.13574
1.20817 | 0.25955 | 1.2465 | 0.15548 | 1.27692 | 0.11305 | 1.17551 | 0.18554 | 1.15746 | 0.13639
1.21405 | 0.26017 | 1.25358 | 0.15593 | 1.28421 | 0.11344 | 1.18041 | 0.18621 | 1.16167 | 0.13708
1.21985 | 0.2608 | 1.26102 | 0.15634 | 1.29159 | 0.11382 | 1.18498 | 0.18691 | 1.16613 | 0.13775
1.22505 | 0.26146 | 1.26811 | 0.15677 | 1.29842 | 0.11423 | 1.18949 | 0.18761 | 1.17026 | 0.13844
1.2307 | 0.26208 | 1.27439 | 0.15726 | 1.30557 | 0.1146 | 1.19424 | 0.18828 | 1.17493 | 0.13909
1.23679 | 0.26267 | 1.28035 | 0.15777 | 1.31239 | 0.11499 | 1.20058 | 0.18885 | 1.17926 | 0.13976
1.24229 | 0.2633 | 1.28713 | 0.1582 | 1.3189 | 0.1154 | 1.20575 | 0.18949 | 1.18355 | 0.14043
1.24822 | 0.26389 | 1.29358 | 0.15865 | 1.32593 | 0.11576 | 1.21005 | 0.19018 | 1.18752 | 0.14112
1.25358 | 0.26452 | 1.29951 | 0.15913 | 1.33264 | 0.11613 | 1.21431 | 0.19088 | 1.19201 | 0.14177
1.25935 | 0.26511 | 1.30535 | 0.15962 | 1.33945 | 0.11649 | 1.2188 | 0.19156 | 1.19645 | 0.14242
1.26482 | 0.26572 | 1.31154 | 0.16007 | 1.34596 | 0.11686 | 1.22376 | 0.19219 | 1.20085 | 0.14306
1.27045 | 0.26631 | 1.31723 | 0.16056 | 1.35257 | 0.11721 | 1.22891 | 0.19281 | 1.20493 | 0.14373
1.276 | 0.2669 | 1.32325 | 0.161 | 1.35889 | 0.11758 | 1.2335 | 0.19347 | 1.20952 | 0.14436
1.28149 | 0.2675 | 1.32899 | 0.16147 | 1.3653 | 0.11794 | 1.23805 | 0.19413 | 1.21352 | 0.14503
1.28668 | 0.26811 | 1.33506 | 0.1619 | 1.37181 | 0.11827 | 1.24353 | 0.19471 | 1.21748 | 0.1457
1.29137 | 0.26875 | 1.34044 | 0.16239 | 1.37785 | 0.11865 | 1.24822 | 0.19535 | 1.22167 | 0.14635
1.29667 | 0.26934 | 1.34596 | 0.16286 | 1.38399 | 0.119 | 1.25237 | 0.19603 | 1.22608 | 0.14697
1.3019 | 0.26993 | 1.35102 | 0.16336 | 1.39041 | 0.11932 | 1.25624 | 0.19672 | 1.23019 | 0.14762
1.30707 | 0.27052 | 1.35641 | 0.16383 | 1.39655 | 0.11965 | 1.26007 | 0.19742 | 1.23401 | 0.14829
1.31218 | 0.27112 | 1.36192 | 0.16428 | 1.40243 | 0.12001 | 1.26435 | 0.19808 | 1.23805 | 0.14894
1.31744 | 0.27169 | 1.36736 | 0.16473 | 1.40824 | 0.12036 | 1.26834 | 0.19875 | 1.24229 | 0.14957
1.32284 | 0.27225 | 1.37328 | 0.16512 | 1.4138 | 0.12073 | 1.27277 | 0.19939 | 1.24625 | 0.15021
1.32777 | 0.27284 | 1.37876 | 0.16555 | 1.41979 | 0.12105 | 1.27875 | 0.1999 | 1.25018 | 0.15086
1.33264 | 0.27343 | 1.38453 | 0.16594 | 1.42553 | 0.12138 | 1.2833 | 0.20052 | 1.25431 | 0.15149
1.33766 | 0.27401 | 1.39005 | 0.16635 | 1.43136 | 0.1217 | 1.2878 | 0.20114 | 1.25792 | 0.15216
1.34242 | 0.2746 | 1.39568 | 0.16675 | 1.43696 | 0.12204 | 1.29181 | 0.2018 | 1.26174 | 0.15281
1.34713 | 0.27519 | 1.40157 | 0.1671 | 1.44264 | 0.12235 | 1.29623 | 0.20242 | 1.26529 | 0.15348
1.3518 | 0.27578 | 1.40705 | 0.16749 | 1.44824 | 0.12267 | 1.29994 | 0.20309 | 1.26951 | 0.15408
1.35679 | 0.27634 | 1.41246 | 0.16788 | 1.45378 | 0.12298 | 1.30384 | 0.20375 | 1.27346 | 0.15471
1.36135 | 0.27693 | 1.41714 | 0.16835 | 1.45924 | 0.1233 | 1.3075 | 0.20443 | 1.27738 | 0.15533
1.36624 | 0.27749 | 1.42243 | 0.16875 | 1.46464 | 0.12361 | 1.31175 | 0.20505 | 1.28149 | 0.15594
1.37107 | 0.27805 | 1.42732 | 0.16918 | 1.46997 | 0.12393 | 1.3166 | 0.20561 | 1.28488 | 0.15661
1.37603 | 0.27859 | 1.43201 | 0.16962 | 1.47509 | 0.12427 | 1.32077 | 0.20623 | 1.28847 | 0.15725
1.38075 | 0.27915 | 1.43664 | 0.17007 | 1.48015 | 0.1246 | 1.32449 | 0.20689 | 1.29226 | 0.15788
1.38525 | 0.27972 | 1.44201 | 0.17043 | 1.48544 | 0.1249 | 1.32797 | 0.20757 | 1.29579 | 0.15853
1.38952 | 0.28032 | 1.44654 | 0.17088 | 1.49038 | 0.12523 | 1.33183 | 0.20821 | 1.29929 | 0.15918
1.3941 | 0.28087 | 1.45086 | 0.17134 | 1.49527 | 0.12557 | 1.33626 | 0.20879 | 1.3032 | 0.15978
1.39863 | 0.28143 | 1.45682 | 0.1716 | 1.50065 | 0.12583 | 1.34025 | 0.20941 | 1.30685 | 0.16041
1.40312 | 0.28199 | 1.46105 | 0.17207 | 1.50556 | 0.12614 | 1.34439 | 0.21001 | 1.31027 | 0.16105
1.40756 | 0.28255 | 1.46598 | 0.17244 | 1.51041 | 0.12646 | 1.34928 | 0.21054 | 1.31408 | 0.16166
1.41179 | 0.28312 | 1.4707 | 0.17284 | 1.51534 | 0.12676 | 1.35295 | 0.21117 | 1.31785 | 0.16226
1.41614 | 0.28368 | 1.4748 | 0.1733 | 1.52009 | 0.12707 | 1.3566 | 0.21181 | 1.3216 | 0.16287
1.42062 | 0.28422 | 1.48001 | 0.17362 | 1.52479 | 0.12739 | 1.36021 | 0.21245 | 1.3249 | 0.16351
1.42504 | 0.28476 | 1.4843 | 0.17405 | 1.52943 | 0.1277 | 1.36399 | 0.21307 | 1.32838 | 0.16414
1.42959 | 0.28529 | 1.48869 | 0.17446 | 1.53428 | 0.12798 | 1.36773 | 0.21369 | 1.33163 | 0.16479
1.43425 | 0.28579 | 1.4936 | 0.1748 | 1.53882 | 0.1283 | 1.37218 | 0.21424 | 1.33526 | 0.16539
1.43854 | 0.28634 | 1.49845 | 0.17513 | 1.54332 | 0.12861 | 1.37876 | 0.21455 | 1.33866 | 0.16602
1.44279 | 0.28688 | 1.50365 | 0.17541 | 1.5479 | 0.12891 | 1.38292 | 0.21512 | 1.34242 | 0.1666
1.447 | 0.28742 | 1.50813 | 0.17578 | 1.55267 | 0.12917 | 1.38792 | 0.21558 | 1.34577 | 0.16723
1.45133 | 0.28794 | 1.51242 | 0.17617 | 1.55703 | 0.12949 | 1.39305 | 0.21603 | 1.34928 | 0.16783
1.45561 | 0.28847 | 1.5168 | 0.17655 | 1.56146 | 0.12978 | 1.39794 | 0.2165 | 1.35276 | 0.16843
1.45984 | 0.28899 | 1.52035 | 0.17703 | 1.56561 | 0.13012 | 1.4014 | 0.21712 | 1.35583 | 0.16908
1.46389 | 0.28953 | 1.52492 | 0.17737 | 1.56996 | 0.13042 | 1.40449 | 0.21778 | 1.35946 | 0.16966
1.4682 | 0.29004 | 1.52853 | 0.17784 | 1.57438 | 0.13069 | 1.40858 | 0.21832 | 1.36267 | 0.17029
1.47232 | 0.29056 | 1.53212 | 0.17831 | 1.57852 | 0.13101 | 1.41313 | 0.21881 | 1.36586 | 0.17092
1.47611 | 0.29112 | 1.53618 | 0.1787 | 1.58263 | 0.13133 | 1.41631 | 0.21945 | 1.36903 | 0.17154
1.48015 | 0.29164 | 1.5402 | 0.17909 | 1.58692 | 0.1316 | 1.41979 | 0.22005 | 1.37273 | 0.1721
1.48387 | 0.2922 | 1.54394 | 0.17952 | 1.5914 | 0.13184 | 1.42325 | 0.22065 | 1.37603 | 0.17271
1.48785 | 0.29273 | 1.54741 | 0.17999 | 1.59572 | 0.1321 | 1.42619 | 0.22131 | 1.37912 | 0.17333
1.49178 | 0.29325 | 1.55084 | 0.18045 | 1.59977 | 0.1324 | 1.42927 | 0.22195 | 1.3822 | 0.17396
1.49582 | 0.29376 | 1.55594 | 0.18066 | 1.60379 | 0.1327 | 1.43265 | 0.22255 | 1.38578 | 0.17452
1.49969 | 0.29428 | 1.55991 | 0.18103 | -- | -- | 1.43648 | 0.22309 | 1.38917 | 0.1751
1.50338 | 0.29482 | 1.56301 | 0.18154 | -- | -- | 1.44122 | 0.22352 | 1.39252 | 0.17568
1.50732 | 0.29533 | 1.56632 | 0.182 | -- | -- | 1.44498 | 0.22407 | 1.3955 | 0.17631
1.51121 | 0.29583 | 1.57078 | 0.18228 | -- | -- | 1.44855 | 0.22463 | 1.39863 | 0.17691
1.51495 | 0.29636 | 1.57484 | 0.18262 | -- | -- | 1.45179 | 0.22523 | 1.40175 | 0.17752
1.51917 | 0.29682 | 1.57933 | 0.18288 | -- | -- | 1.45454 | 0.22589 | 1.405 | 0.1781
1.52349 | 0.29725 | 1.58399 | 0.1831 | -- | -- | 1.45758 | 0.22651 | 1.4079 | 0.17872
1.52763 | 0.29771 | 1.58737 | 0.18353 | -- | -- | 1.46135 | 0.22703 | 1.41095 | 0.17933
1.53148 | 0.2982 | 1.59028 | 0.18403 | -- | -- | 1.46538 | 0.22752 | 1.41397 | 0.17993
1.53529 | 0.29869 | 1.5934 | 0.1845 | -- | -- | 1.46938 | 0.22801 | 1.41697 | 0.18054
1.53908 | 0.29918 | 1.5966 | 0.18495 | -- | -- | 1.47305 | 0.22853 | 1.41996 | 0.18114
1.5427 | 0.29969 | 1.59934 | 0.18547 | -- | -- | 1.47683 | 0.22904 | 1.42308 | 0.18172
1.54654 | 0.30016 | 1.60293 | 0.18585 | -- | -- | 1.47972 | 0.22966 | 1.42619 | 0.1823
1.55011 | 0.30067 | 1.60713 | 0.18611 | -- | -- | 1.48359 | 0.23014 | 1.42894 | 0.18293
1.55388 | 0.30114 | 1.60991 | 0.18661 | -- | -- | 1.48657 | 0.23075 | 1.43185 | 0.18353
1.55715 | 0.30168 |  |  |  |  | 1.4894 | 0.23137 | 1.43473 | 0.18414
1.56086 | 0.30215 |  |  |  |  | 1.49234 | 0.23197 | 1.43775 | 0.18472
1.56431 | 0.30266 |  |  |  |  | 1.49513 | 0.23259 | 1.44059 | 0.18532
1.56761 | 0.30318 |  |  |  |  | 1.49817 | 0.23317 | 1.44358 | 0.18591
1.57101 | 0.30369 |  |  |  |  | 1.50229 | 0.2336 | 1.44638 | 0.18651
1.57426 | 0.30422 |  |  |  |  | 1.50705 | 0.23393 | 1.44917 | 0.18711
1.57761 | 0.30472 |  |  |  |  | 1.50987 | 0.23454 | 1.45209 | 0.1877
1.58104 | 0.30521 |  |  |  |  | 1.51335 | 0.23504 | 1.455 | 0.18828
1.5841 | 0.30575 |  |  |  |  | 1.51614 | 0.23564 | 1.45788 | 0.18886
1.58771 | 0.30621 |  |  |  |  | 1.51878 | 0.23626 | 1.46075 | 0.18944
1.5914 | 0.30665 |  |  |  |  | 1.52166 | 0.23684 | 1.46359 | 0.19002
1.59472 | 0.30714 |  |  |  |  | 1.52556 | 0.23727 | 1.46642 | 0.19061
1.59791 | 0.30765 |  |  |  |  | 1.52892 | 0.23778 | 1.46923 | 0.19119
1.60119 | 0.30814 |  |  |  |  | 1.53263 | 0.23823 | 1.47202 | 0.19177
[6 empty] | 1.53631 | 0.23868 | 1.47465 | 0.19237
[6 empty] | 1.53995 | 0.23913 | 1.47741 | 0.19296
[6 empty] | 1.5427 | 0.23971 | 1.48015 | 0.19354
[6 empty] | 1.54568 | 0.24025 | 1.48273 | 0.19414
[6 empty] | 1.54888 | 0.24076 | 1.48558 | 0.1947
[6 empty] | 1.55169 | 0.24132 | 1.48827 | 0.19528
[6 empty] | 1.55522 | 0.24177 | 1.4908 | 0.19589
[6 empty] | 1.55883 | 0.2422 | 1.4936 | 0.19645
[6 empty] | 1.56146 | 0.24278 | 1.49651 | 0.19699
[6 empty] | 1.56431 | 0.24333 | 1.49914 | 0.19757
[6 empty] | 1.5675 | 0.24381 | 1.50161 | 0.19817
[6 empty] | 1.57043 | 0.24434 | 1.50406 | 0.19878
[6 empty] | 1.57368 | 0.24481 | 1.50651 | 0.19938
[6 empty] | 1.57623 | 0.24539 | 1.5092 | 0.19994
[6 empty] | 1.5799 | 0.24578 | 1.51175 | 0.20052
[6 empty] | 1.58309 | 0.24625 | 1.51428 | 0.2011
[6 empty] | 1.58569 | 0.24681 | 1.51667 | 0.20171
[6 empty] | 1.5885 | 0.24734 | 1.5193 | 0.20227
[6 empty] | 1.5924 | 0.24767 | 1.52179 | 0.20285
[6 empty] | 1.59517 | 0.2482 | 1.52427 | 0.20343
[6 empty] | 1.5978 | 0.24874 | 1.5266 | 0.20404
[6 empty] | 1.60119 | 0.24915 | 1.52917 | 0.2046
[6 empty] | -- |  | 1.53161 | 0.20518
[8 empty] | 1.53415 | 0.20574
[8 empty] | 1.53643 | 0.20634
[8 empty] | 1.5387 | 0.20695
[8 empty] | 1.5412 | 0.20751
[8 empty] | 1.5437 | 0.20807
[8 empty] | 1.5458 | 0.20869
[8 empty] | 1.54827 | 0.20925
[8 empty] | 1.5506 | 0.20983
[8 empty] | 1.55315 | 0.21037
[8 empty] | 1.55522 | 0.211
[8 empty] | 1.55751 | 0.21158
[8 empty] | 1.55991 | 0.21214
[8 empty] | 1.56217 | 0.21272
[8 empty] | 1.56455 | 0.21328
[8 empty] | 1.56679 | 0.21386
[8 empty] | 1.56902 | 0.21445
[8 empty] | 1.57124 | 0.21503
[8 empty] | 1.57357 | 0.21559
[8 empty] | 1.57588 | 0.21615
[8 empty] | 1.5783 | 0.21669
[8 empty] | 1.58047 | 0.21727
[8 empty] | 1.58252 | 0.21787
[8 empty] | 1.58478 | 0.21843
[8 empty] | 1.58692 | 0.21901
[8 empty] | 1.58917 | 0.21957
[8 empty] | 1.5914 | 0.22013
[8 empty] | 1.5934 | 0.22074
[8 empty] | 1.59561 | 0.2213
[8 empty] | 1.59791 | 0.22184
[8 empty] | 1.60021 | 0.22237

## Figure 3b
| MoC(0 0 1) | Mo2C(1 0 1) | interface | MoC(0 0 1) | Mo2C(1 0 1) | interface
0 | 0 | 0 | 0 | 0 | 0 | 0
3 | 0 | 0 | 0 | 0 | 0 | 0
4 | -0.5027 | -0.22531 | -0.12969 | -0.5027 | -0.22531 | -0.12969
7 | -0.5027 | -0.22531 | -0.12969 | -0.5027 | -0.22531 | -0.12969
8 | 0 | 0 | 0 | 0 | 0 | 0
11 | 0 | 0 | 0 | 0 | 0 | 0

## Figure 4
| Mo/C-590(degree) | MoC-Mo2C-690 (degree) | MoC-Mo2C-790 (degree) | Mo2C-890 (degree)
Raw data | 78.5 | 69.2 | 32.5 | 54.5
| 74.9 | 67.3 | 32.1 | 56.1
| 75.9 | 68.3 | 32.2 | 53.4
Average | 76.43333 | 68.26667 | 32.26667 | 54.66667
Standard deviation | 1.517308 | 0.7760298 | 0.1699673 | 1.108553