## Fig. 1g
Fig. 1e, Composition of carbohydrates in the cell wall
Eucalyptus | [8 empty] | Poplar | [8 empty] | Spruce
molecule | Spin Pairs |  | Abs. Area | Abs. Area | Average | Molar Fraction |  |  | molecule | Spin Pairs |  | Abs. Area | Abs. Area | Average | Molar Fraction |  |  | molecule | Spin Pairs |  | Abs. Area | Abs. Area | Average | Molar Fraction
[7 empty] | interior cellulose | Cellulose | [7 empty] | interior cellulose | Cellulose | [7 empty] | interior cellulose | Cellulose
ia, b | i5a,b | i6a,b | 1540000000 | 1810000000 | 1313600000 | 28.32% | 38.2% | 74.03% | ia, b | i5a,b | i6a,b | 725568000 | 875557000 | 576143000 | 32.71% | 44.97% | 81.42% | ia, b | i5a,b | i6a,b | 1520000000 | 1620000000 | 1289095833.3 | 28.14% | 37.06% | 75.81%
| i4a,b | i5 a,b | 1255700000 | 1290000000 | [5 empty] | i4a,b | i5 a,b | 536670000 | 431633000 | [5 empty] | i4a,b | i5 a,b | 1320240000 | 1247745000
| i4a,b | i3 a,b | 969900000 | 1016000000 | [5 empty] | i4a,b | i3 a,b | 397430000 | 490000000 | [5 empty] | i4a,b | i3 a,b | 1034110000 | 992480000
ic | i5c | i6c | 523000000 | 586000000 | 458304666.7 | 9.88% |  |  | ic | i5c | i6c | 298600000 | 298800000 | 216033333.3 | 12.26% |  |  | ic | i5c | i6c | 467800000 | 808980000 | 408709166.7 | 8.922%
| i4c | i5c | 386400000 | 467060000 | [5 empty] | i4c | i5c | 144390000 | 211710000 | [5 empty] | i4c | i5c | 258000000 | 269325000
| i4c | i3c | 427188000 | 360180000 |  |  | surface cellulose |  |  | i4c | i3c | 177700000 | 165000000 |  |  | surface cellulose |  |  | i4c | i3c | 295150000 | 353000000 |  |  | surface cellulose
sf | s5f | s6f | 1297000000 | 1080000000 | 983268333.3 | 21.2% | 35.84% |  | sf | s5f | s6f | 562100000 | 513600000 | 384787833.3 | 21.85% | 36.44% |  | sf | s5f | s6f | 1750000000 | 1191700000 | 1080783333.3 | 23.59% | 38.74%
| s4f x 2 | s3,5f | 1800000000 | 1722610000 | [5 empty] | s4f x 2 | s3,5f | 596937000 | 636090000 | [5 empty] | s4f x 2 | s3,5f | 1923000000 | 1620000000
sg | s5g | s6g | 444000000 | 880000000 | 679075000 | 14.64% |  |  | sg | s5g | s6g | 191776000 | 359550000 | 257131000 | 14.6% |  |  | sg | s5g | s6g | 536000000 | 1040000000 | 693917666.7 | 15.15%
| s4f x 2 | s3,5g | 1579150000 | 1171300000 | [5 empty] | s4f x 2 | s3,5g | 540560000 | 450900000 | [5 empty] | s4f x 2 | s3,5g | 1464500000 | 1123006000
[7 empty] | xylan backbone | Xylan | [7 empty] | xylan backbone | Xylan | [7 empty] | xylan backbone | Xylan
Xn2f | Xn4 2f | Xn5 2f | 372000000 | 555000000 | 463500000 | 9.992% | 16.77% | 25.43% | Xn2f | Xn4 2f | Xn5 2f | 120970000 | 155590000 | 138280000 | 7.851% | 13.25% | 18.01% | Xn2f | Xn4 2f | Xn5 2f | 320000000 | 310000000 | 315000000 | 6.877% | 10.37% | 11.84%
Xn | Xn4 | Xn5 | 108000000 | 71000000 | 89500000 | 1.929% |  |  | Xn | Xn4 | Xn5 | 41786000 | 13245000 | 27515500 | 1.562% |  |  | Xn | Xn4 | Xn5
Xn3f | Xn4 3f | Xn5 3f | 240000000 | 210000000 | 225000000 | 4.85% |  |  | Xn3f | Xn4 3f | Xn5 3f | 61734000 | 73621000 | 67677500 | 3.842% |  |  | Xn3f | Xn4 3f | Xn5 3f | 175000000 | 144980000 | 159990000 | 3.493%
[7 empty] | Xylan sidechain | [8 empty] | Xylan sidechain | [8 empty] | Xylan sidechain
GlcAa | GlcA1 a | GlcA2 a | 180400000 | 150000000 | 165200000 | 3.561% | 8.654% |  | GlcAa | GlcA1 a | GlcA2 a | 42100000 | 10590000 | 26345000 | 1.496% | 4.758% |  | GlcAa | GlcA1 a | GlcA2 a |  |  |  |  | 1.474%
GlcAb | GlcA1 b | GlcA2 b | 134000000 | 94800000 | 114400000 | 2.466% |  |  | GlcAb | GlcA1 b | GlcA2 b | 33560000 | 9360000 | 21460000 | 1.218% |  |  | GlcAb | GlcA1 b | GlcA2 b | 22190000 | 26830000 | 24510000 | 0.5351%
GlcAc | GlcA1 c | GlcA2 c | 125000000 | 118700000 | 121850000 | 2.627% |  |  | GlcAc | GlcA1 c | GlcA2 c | 38500000 | 33500000 | 36000000 | 2.044% |  |  | GlcAc | GlcA1 c | GlcA2 c
Ara | A1 | A2 | [6 empty] | Ara | A1 | A2 | [6 empty] | Ara | A1 | A2 | 57000000 | 29000000 | 43000000 | 0.9387%
[7 empty] | Mannan | Mannan | [7 empty] | Mannan | Mannan | [7 empty] | Mannan | Mannan
Man | M1 | M2 |  |  |  |  | 0% | 0% | Man | M1 | M2 |  |  | 0 |  | 0% | 0% | Man | M1 | M2 | 319900000 | 246000000 | 282950000 | 6.177% | 10.5% | 10.5%
| M1 Ac | M2 Ac | [7 empty] | M1 Ac | M2 Ac |  |  | 0 |  |  |  |  | M1 Ac | M2 Ac | 209700000 | 186000000 | 197850000 | 4.319%
[7 empty] | XyG sidechain | XyG sidechain | [7 empty] | XyG sidechain | XyG sidechain | [7 empty] | XyG sidechain | XyG sidechain
x | x4 | x5 | 25000000 | 25000000 | 25000000 | 0.5389% | 0.5389% | 0.5389% | x | x4 | x5 | 7000000 | 13000000 | 10000000 | 0.5677% | 0.5677% | 0.5677% | x | x4 | x5 | 103000000 | 66800000 | 84900000 | 1.853% | 1.853% | 1.853%
SUM |  |  |  |  | 4638698000 |  | 100% | 100% | [5 empty] | 1761373166.7 | 100% | 100% | 100% | [5 empty] | 4580706000 | 1.000001 | 100% | 100%
Acetyl | AcCo | AcMe | 875000000 | 1460000000 | 1167500000 |  |  |  | Acetyl | AcCo | AcMe | [6 empty] | Acetyl | AcCo | AcMe

## Fig. 2d
Fig. 2d, Composition of Lignin Units
|  | This work | [7 empty] | literatures
| Eucalyptus | [7 empty] | Ref | Eucalyptus | Ref | Poplar | Ref | Spruce
| ν1 | ν2 | ν1 | ν2
| Integral [abs] | Integral [abs] | Integral [rel] | Integral [rel] | Average % |  |  |  | Rencoret et al. 2009 | 2.8 | Yuan et al. 2011 | 1.57 | Rencoret et al. 2009 | 0
S3/5-S4 | 418910000 | 238580000 | 0.9325 | 0.6323 | 1.5648 | 0.6134546 | 61.3 |  | Rencoret et al. 2009 | 2.9 | Li et al. 2017 | 1.24 | Rencoret et al. 2009 | 0
G3-G4 | 331076000 | 216768000 | 0.2003 | 0.1403 | 0.3406 | 0.1335267 | 13.4 |  | Rico et al. 2014 | 3.4 | Samuel et al. 2011 | 2.1 | Pereira et al. 2017 | 0
S'3/5-S'2/6 | 137860000 | 107100000 | 0.3053 | 0.3401 | 0.6454 | 0.2530187 | 25.3 |  | Ibarra at al. 2006 | 3
[9 empty] | Rencoret et al. 2008 | 2.9
[5 empty] | 2.5508 |  | 100 | 86/14 | Rencoret et al. 2008 | 2.6
[9 empty] | Pereira et al. 2017 | 2
Poplar
| Integral [abs] | Integral [abs] | Integral [rel] | Integral [rel] | Average % |  |  |  | average | 2.8 |  | 1.6 |  | 0
S3/5-S4 | 151100000 | 278740000 | 0.4324 | 0.913 | 1.3454 | 0.6363034 | 63.6 |  | 100% | 74/26 |  | 62/38 |  | 0/100
G3-G4 | 213000000 | 88350000 | 0.5213 | 0.2477 | 0.769 | 0.3636966 | 36.4
[5 empty] | 2.1144 |  | 100 | 63/37
Spruce

## Fig. 3cd
Fig. 3c, Count of Restraints in Eucalyptus, Poplar, and Spruce |  |  |  |  | Fig. 3d, Count of carbohydrate-lignin interactions across plant species.
Eucalyptus |  |  |  |  | numbers | lignin-lignin | lignin-cellulose | xylan-lignin | mannan-lignin | sum
Type | Strong restraints | Medium restraints | Weak restraints | Total | Eucalyptus | 19 | 20 | 42 | 0 | 81
cellulose-xylan | 0 | 0 | 4 | 4 | Spruce | 0 | 22 | 53 | 2 | 77
cellulose-lignin | 8 | 4 | 8 | 20 | Poplar | 16 | 15 | 41 | 0 | 72
lignin-lignin | 4 | 11 | 4 | 19 | Arabidopsis | 7 | 8 | 43 | 0 | 58
xylan-lignin | 22 | 13 | 7 | 42 | Grass | 17 | 6 | 47 | 0 | 70
mixed sugar-lignin | 11 | 1 | 1 | 13
Sum | 45 | 29 | 24 | 98
Poplar |  |  |  |  | ratio(%) | lignin-lignin | lignin-cellulose | xylan-lignin | mannan-lignin
Type | Strong restraints | Medium restraints | Weak restraints | Total | Eucalyptus | 23.45679 | 24.69136 | 51.85185 | 0
cellulose-xylan | 0 | 3 | 1 | 4 | Spruce | 0 | 28.57143 | 68.83117 | 2.597403
cellulose-lignin | 4 | 5 | 6 | 15 | Poplar | 22.22222 | 20.83333 | 56.94444 | 0
lignin-lignin | 2 | 6 | 8 | 16 | Arabidopsis | 12.06897 | 13.7931 | 74.13793 | 0
xylan-lignin | 14 | 17 | 10 | 41 | Grass | 24.28571 | 8.571429 | 67.14286 | 0
mixed sugar-lignin | 2 | 2 | 0 | 4
Sum | 22 | 33 | 25 | 80
Spruce
Type | Strong restraints | Medium restraints | Weak restraints | Total
cellulose-xylan | 4 | 2 | 2 | 8
cellulose-lignin | 18 | 1 | 3 | 22
lignin-lignin | 0 | 0 | 0 | 0
xylan-lignin | 25 | 5 | 23 | 53
mannan-lignin | 0 | 1 | 1 | 2
mannan-xylan | 1 | 0 | 0 | 1
mixed sugar-lignin | 3 | 0 | 5 | 8
Sum | 51 | 9 | 34 | 94
Note: all the cross peaks and their relative intensities are documented in Supplementary Data 2-4 & Table 6.

## Fig. 4cde
Fig. 4c, Water-edited intensities of polysccharides and lignin in the three woods | [10 empty] | Fig. 4d, 13C-T1 relaxation times of lignin and polysaccharides in the three woods | [15 empty] | Fig. 4e, 1H-T1r relaxation times of lignin and polysaccharides in the three woods
i | s | Xn2f | Xn3f | lignin | M | [7 empty] | cellulose | xylan | lignin | M | [12 empty] | cellulose | xylan | lignin | M
Eucalyptus |  |  |  |  | Poplar |  |  | Spruce |  |  |  | Eucalyptus |  |  |  |  | Poplar |  |  |  |  | Spruce | [5 empty] | Eucalyptus |  |  |  |  | Poplar |  |  | Spruce
| Raletive Intensity (S/S0) | (x-mean)^2 |  |  |  | Raletive Intensity (S/S0) | (x-mean)^2 |  | Raletive Intensity (S/S0) | (x-mean)^2 |  |  | rigid |  | all molecules |  |  | rigid |  | all molecules |  |  | rigid |  | all molecules |  |  |  | T1r (ms) | (x-mean)^2 |  |  |  | T1r (ms) | (x-mean)^2 |  | T1r (ms) | (x-mean)^2
i4-1 | 0.4363 | 1.245081e-05 |  |  | i4-1 | 0.1102 | 5.797741e-07 | i4-1 | 0.4406 | 0.003586299 |  |  | T1 (s) | (x-mean)^2 | T1 (s) | (x-mean)^2 |  | T1 (s) | (x-mean)^2 | T1 (s) | (x-mean)^2 |  | T1 (s) | (x-mean)^2 | T1 (s) | (x-mean)^2 |  | S3/5 | 16.8 | 26.01 |  |  | S3/5 | 19.5 | 27.04 | G1a | 8.3 | 3.046596
i4-3 | 0.4237 | 0.0002601308 |  |  | i4-3 | 0.09337 | 0.000258199 | i4-3 | 0.3732 | 5.646449e-05 |  | S3/5 | - | - | 3.1 | 0.64 | S3/5 | - | - | 1.3 | 1.1664 | G3 | 3.7 | 0.1024 | - | - |  | G3a | 10 | 2.89 |  |  | G3a | 14 | 0.09 | G1b/c | 11.6 | 2.416626
i4-2/5 | 0.4155 | 0.0005918793 |  |  | i4-2/5 | 0.1039 | 3.067577e-05 | i4-2/5 | 0.3919 | 0.0001251202 |  | G3 | 4.6 | 0.0004 | - | - | G3 | 4.2 | 0.000625 | - | - | G4/ S’3/5 | 3.6 | 0.0484 | 2.4 | 0.16 |  | S’3/5/G4 | 11.4 | 0.09 |  |  | S’3/5/G4 | 13.8 | 0.25 | G1d | 10.1 | 0.002975702
i6-1 | 0.4763 | 0.001330165 |  |  | i6-1 | 0.118 | 7.329807e-05 | i6-1 | 0.4155 | 0.001210046 |  | G4/ S’3/5 | 4.7 | 0.0064 | 1.8 | 0.25 | G4/ S’3/5 | 4.1 | 0.015625 | 2.4 | 0.0004 | G1 | 2.9 | 0.2304 | 0.9 | 1.21 |  | S4 | 12 | 0.09 |  |  | G5 | 9.1 | 27.04 | G3a | 13 | 8.729366
i6-4 | 0.4196 | 0.000409195 |  |  | i6-4 | 0.1169 | 5.567292e-05 | i6-4 | 0.3625 | 0.0003317602 |  | S1 | 4.5 | 0.0144 | 2.2 | 0.01 | S1 | - | - | 2.7 | 0.1024 | G6 | 3.3 | 0.0064 | 2.6 | 0.36 |  | S’b4 | 11.1 | 0.36 |  |  | OMe | 15.1 | 0.64 | G3c | 12.8 | 7.587546
i6-3 | 0.4493 | 8.970799e-05 |  |  | i6-3 | 0.1113 | 3.464918e-06 | i6-3 | 0.3224 | 0.003400556 |  | S4 | 4.7 | 0.0064 | 1.9 | 0.16 | S4 | 4.2 | 0.000625 | 2.7 | 0.1024 | OMe | 3.4 | 0.0004 | 2.1 | 0.01 |  | G5 | 8 | 13.69 |  |  | i/s/Xn12f | 36 | 19.36 | S4 | 8 | 4.183866
i6-2/5 | 0.4581 | 0.0003338452 |  |  | i6-2/5 | 0.1124 | 8.770062e-06 | i6-2/5 | 0.3589 | 0.0004758631 |  | OMe | 4.6 | 0.0004 | 2.5 | 0.04 | OMe | 4.4 | 0.030625 | 2.8 | 0.1764 | i/s/Xn2f1 | 3.45 | 0.116964 | 3.2 | 0.2025 |  | S’1 | 10.1 | 2.56 |  |  | i4 | 43 | 129.96 | G1 | 8.9 | 1.312056
s4-1 | 0.5514 | 0.00026896 |  |  | s4-1 | 0.1227 | 0.000112890625 | s4-1 | 0.4626 | 0.001188525625 |  | i/s/Xn2f1 | 4.1 | 0.0676 | 2.3 | 0.455625 | i/s/Xn2f1 | 4.1 | 0.1024 | 3.7 | 0.005625 | i4 | 3.97 | 0.743044 | 3.9 | 1.3225 |  | OMe | 14.2 | 6.25 |  |  | s4 | 28 | 12.96 | G6 | 8.8 | 1.551146
s4-3/5 | 0.5461 | 0.00012321 |  |  | s4-3 | 0.1019 | 0.000103530625 | s4-3 | 0.3555 | 0.005274390625 |  | i4 | 4.8 | 0.9216 | 4.4 | 2.030625 | i4 | 4.8 | 1.0404 | 4.3 | 0.455625 | s4 | 3.12 | 0.000144 | 1.5 | 1.5625 |  | i/s/Xn12f | 28.1 | 7.1824 |  |  | i6 | 32 | 0.16 | G5 | 8.2 | 3.405686
s4-2 | 0.5568 | 0.00047524 |  |  | s4-2/5 | 0.1124 | 1.05625e-07 | s4-2/5 | 0.4363 | 6.683063e-05 |  | s4 | 3.9 | 0.0036 | 2.3 | 0.455625 | s4 | 3.7 | 0.0064 | 3.1 | 0.275625 | i6 | 3 | 0.011664 | 2.4 | 0.1225 |  | i4 | 35 | 91.7764 |  |  | s6 | 19 | 158.76 | G2 | 8.3 | 3.046596
s4-6 | 0.4857 | 0.00243049 |  |  | s4-6 | 0.1113 | 6.00625e-07 | s4-6 | 0.4581 | 0.000898500625 |  | i6 | 3.7 | 0.0196 | 2.9 | 0.005625 | i6 | 3.6 | 0.0324 | 3.4 | 0.050625 | s6 | 2 | 1.227664 | - | - |  | s4 | 22 | 11.6964 |  |  | Xn13f | 13 | 5.640625 | OMe | 12.5 | 6.024816
Xn2f4-1 | 0.5201 | 0.00081225 |  |  | Xn2f4-1 | 0.3625 | 0.00405769 | Xn2f4-1 | 0.6638 | 0.01218264 |  | s6 | 2.7 | 1.2996 | - | - | s6 | 2.7 | 1.1664 | - | - | Xn3f1 | 2.7 | 0.16 | 1.7 | 0.25 |  | i6 | 26 | 0.3364 |  |  | Xn42f | 17 | 2.640625 | i/s/Xn12f | 29 | 16
Xn2f4-3 | 0.5514 | 7.84e-06 |  |  | Xn2f4-3 | 0.4237 | 0.01560001 | Xn2f4-3 | 0.4279 | 0.01575653 |  | Xn3f1 | 3.1 | 0.0324 | 2.1 | 0.16 | Xn3f1 | 3.4 | 0.060516 | 2.2 | 0.0784 | Xn2f4 | 2.8 | 0.25 | 1.1 | 0.01 |  | s6 | 16 | 88.7364 |  |  | Xn43f | 12 | 11.390625 | i4 | 35 | 100
Xn2f4-2 | 0.6558 | 0.01149184 |  |  | Xn2f4-2 | 0.196 | 0.01056784 | Xn2f4-2 | 0.5555 | 4.305625e-06 |  | Xn2f4 | 3.7 | 0.1764 | 1.4 | 0.09 | Xn2f4 | 3.7 | 0.002916 | 2.1 | 0.0324 | Xn3f4 | 2.5 | 0.04 | 0.8 | 0.16 |  | Xn13f | 12.8 | 1.755625 |  |  | AcMe | 19.5 | 17.015625 | s4 | 20 | 25
Xn2f4-5 | 0.4671 | 0.00664225 |  |  | Xn2f4-5 | 0.213 | 0.00736164 | Xn2f4-5 | 0.5665 | 0.000170955625 |  | Xn3f4 | 3.6 | 0.1024 | 1.2 | 0.25 | Xn3f4 | 3.6 | 0.002116 | 1.4 | 0.2704 | AcMe | 2.1 | 0.04 | 1.1 | 0.01 |  | Xn42f | 14.6 | 0.225625 | [5 empty] | i6 | 26 | 1
Xn3f2/3-1 | 0.6784 | 0.0108910096 |  |  | Xn3f2/3-1 | 0.2314 | 0.0003904576 | Xn3f2/3-1 | 0.3769 | 0.0005308416 |  | AcMe | 3.9 | 0.3844 | 2.2 | 0.25 | AcMe | 4.7 | 1.110916 | 1.5 | 0.1764 | AcCO | 1.4 | 0.81 | 1.3 | 0.01 |  | Xn43f | 11.5 | 6.890625 | [5 empty] | s6 | 15 | 100
Xn3f2/3-4 | 0.5584 | 0.0002446096 |  |  | Xn3f2/3-4 | 0.3891 | 0.0190274436 | Xn3f2/3-4 | 0.3169 | 0.0068956416 |  | AcCO | 2.1 | 1.3924 | 1.6 | 0.01 | AcCO | 2.83 | 0.665856 | 2.4 | 0.2304 | Man | 2.3 | 0 | 0.8 | 0 |  | AcMe | 17.6 | 12.075625 | [5 empty] | Xn13f | 12 | 0.050625
Xn3f2/3-5 | 0.5623 | 0.0001378276 |  |  | Xn3f2/3-5 | 0.1445 | 0.0113763556 | Xn3f2/3-5 | 0.3843 | 0.0002446096 | [25 empty] | Xn42f | 13.7 | 2.175625
Xn3f5-1 | 0.5303 | 0.0019131876 |  |  | Xn3f5-1 | 0.3078 | 0.0032080896 | Xn3f5-1 | 0.481 | 0.0065707236 | [25 empty] | Xn43f | 10.2 | 4.100625
Xn3f5-4 | 0.5408 | 0.0011048976 |  |  | Xn3f5-4 | 0.183 | 0.0046457856 | Xn3f5-4 | 0.4406 | 0.0016532356 | [25 empty] | AcMe | 13 | 0.600625
S3/5-S1b | 0.5002 | 7.233096e-05 |  |  | S3/5-S1b | 0.1562 | 4.606279e-05 | G3-G1 | 0.3732 | 0.00862267 |  | Eucalyptus |  |  |  |  | Poplar |  |  |  |  | Spruce | [13 empty] | Man1 | 10.4 | 0
S3/5-S1a | 0.481 | 0.0001143881 |  |  | S3/5-S1a | 0.2084 | 0.002062344 | G3-G2 | 0.4671 | 1.08507e-06 |  |  | rigid |  | all molecules |  |  | rigid |  | all molecules |  |  | rigid |  | all molecules
S3/5-S2/6a | 0.6139 | 0.014934 |  |  | S3/5-S2/6 | 0.1474 | 0.0002429532 | G3-OMe | 0.5188 | 0.002781683 |  |  | Mean | standard deviation | Mean | standard deviation |  | Mean | standard deviation | Mean | standard deviation |  | Mean | standard deviation | Mean | standard deviation
S3/5-S2/6b | 0.4905 | 1.428596e-06 |  |  | S3/5-OMe | 0.1366 | 0.0006962715 | G1-G3 | 0.5201 | 0.002920502 |  | lignin | 4.62 | 0.07483315 | 2.3 | 0.4690416 | lignin | 4.225 | 0.1089725 | 2.38 | 0.5564171 | lignin | 3.38 | 0.2785678 | 2 | 0.6595453
S3/5-OMe | 0.5252 | 0.001122569 |  |  | S1b-S3/5 | 0.1407 | 0.0004967085 | G6-G3 | 0.3957 | 0.004950295 |  | cellulose | 3.84 | 0.68 | 2.975 | 0.8584142 | cellulose | 3.78 | 0.6852737 | 3.625 | 0.443706 | cellulose | 3.108 | 0.6479938 | 2.75 | 0.8958236
S'3/5-S'4 | 0.6139 | 0.014934 |  |  | S1b-S2/6 | 0.1989 | 0.001289747 | G6-OMe | 0.3512 | 0.01319244 |  | xylan | 3.28 | 0.6462198 | 1.7 | 0.3898718 | xylan | 3.646 | 0.6070124 | 1.92 | 0.3969887 | xylan | 2.3 | 0.509902 | 1.2 | 0.2966479 |  | Eucalyptus |  |  |  |  | Poplar |  |  | Spruce
S'3/5-S'2, G4-G2 | 0.5355 | 0.001918857 |  |  | S1b-OMe | 0.1477 | 0.0002336911 | G2-G3b,c | 0.51 | 0.00193087 | [11 empty] | mannan | 2.3 | 0 | 0.8 | 0 |  |  | Mean | standard deviation |  |  |  | Mean | standard deviation |  | Mean | standard deviation
S'3/5-OMe, G4-OMe | 0.4905 | 1.428596e-06 |  |  | S1a-OMe | 0.1083 | 0.002990663 | G2-G3a | 0.6446 | 0.03187713 | [17 empty] | lignin | 11.7 | 2.548038 |  |  | lignin | 14.3 | 3.318433 | lignin | 10.04545 | 1.937836
S4-S3/5 | 0.4581 | 0.00112864 |  |  | G5-G3 | 0.1407 | 0.0004967085 | G2-OMe | 0.5355 | 0.004822145 | [17 empty] | cellulose | 25.42 | 6.320253 |  |  | cellulose | 31.6 | 8.014986 | cellulose | 25 | 6.957011
S4-S2/6 | 0.4406 | 0.002610723 |  |  | G5-G1 | 0.1407 | 0.0004967085 | OMe-G3 | 0.4493 | 0.0002808417 | [17 empty] | xylan | 14.125 | 2.288422 |  |  | xylan | 15.375 | 3.02851 | xylan | 12.225 | 1.316007
S4-S1 | 0.4717 | 0.0003998096 |  |  | G5-OMe | 0.1826 | 0.0003846715 | OMe-G1 | 0.4035 | 0.003913545 | [25 empty] | mannan | 10.4 | 0
S4-OMe | 0.51 | 0.0003350643 |  |  | G2-G3 | 0.2812 | 0.01397432 | OMe-G2 | 0.4237 | 0.001794228
S2/6-S3/5 | 0.5962 | 0.01092125 |  |  | G2-G1 | 0.1551 | 6.220409e-05 | Man1-4 | 0.8554 | 0.00970225
S2/6-S1 | 0.481 | 0.0001143881 |  |  | G2-G6 | 0.2104 | 0.002247997 | Man1-5 | 0.626 | 0.01713481
S2/6-S4 | 0.4953 | 1.29943e-05 |  |  | G2-OMe | 0.2104 | 0.002247997 | Man1-6 | 0.7893 | 0.00104976
S2/6-OMe | 0.51 | 0.0003350643 |  |  | S2/6-S3/5 | 0.1701 | 5.059538e-05
OMe-S3/5 | 0.4155 | 0.005805714 |  |  | S2/6-S1b | 0.196 | 0.001089861
OMe-G3 | 0.4321 | 0.003551593 |  |  | S2/6-OMe | 0.1113 | 0.002671542
OMe-S1 | 0.3996 | 0.008481533 |  |  | OMe-S3/5 | 0.1276 | 0.001252237
OMe-S4 | 0.4493 | 0.001797356 |  |  | OMe-G3 | 0.1366 | 0.0006962715
OMe-S2/6 | 0.4155 | 0.005805714 |  |  | OMe-S1 | 0.1434 | 0.0003836489
[5 empty] | OMe-G5 | 0.1448 | 0.0003307654
[5 empty] | OMe-S2/6 | 0.1536 | 8.811496e-05
Eucalyptus |  |  |  |  | Poplar |  |  | Spruce
| Mean | standard deviation |  |  |  | Mean | standard deviation |  | Mean | standard deviation
i | 0.4398286 | 0.0207962 |  |  | i | 0.1094386 | 0.007843655 | i | 0.3807143 | 0.0362257
s | 0.535 | 0.02871367 |  |  | s | 0.112075 | 0.007367623 | s | 0.428125 | 0.04309364
Xn2f | 0.5486 | 0.06883709 |  |  | Xn2f | 0.2988 | 0.09693707 | Xn2f | 0.553425 | 0.08383679
Xn3f | 0.57404 | 0.05346313 |  |  | Xn3f | 0.25116 | 0.08791829 | Xn3f | 0.39994 | 0.05638271
lignin | 0.4916952 | 0.05952144 |  |  | lignin | 0.162987 | 0.03874784 | lignin | 0.4660583 | 0.08014956
[8 empty] | man | 0.7569 | 0.09641373

## Fig. 5 de
| Fig. 5d Average 13C-T1 relaxation plot, using the integrals of spectral regions for never-dried and rehydrated Spruce |  |  |  |  | Fig. 5e Average 1H-T1r relaxation plot, using the integrals of spectral regions for never-dried and rehydrated Spruce
Spruce
13C-T1 | Intensities |  | 13C-T1 | Intensities |  | 1H-T1r | Intensities |  | 1H-T1r | Intensities
Before lyophilization | Carbohydrates (58-109 ppm) | Lignins (165-109 ppm) | After lyophilization | Carbohydrates (58-109 ppm) | Lignins (165-109 ppm) | Before lyophilization | Carbohydrates (58-109 ppm) | Lignins (165-109 ppm) | After lyophilization | Carbohydrates (58-109 ppm) | Lignins (165-109 ppm)
0s | 24896574325.8 | 4002705859 | 0s | 25331303648.8 | 4687500169.8 | 0ms | 20138921533.6 | 3056253408 | 0ms | 19632808621 | 3087534242.8
0.3s | 21401041486.4 | 3788470341.6 | 0.3s | 21563467851 | 4318994979.1 | 0.2ms | 19460099626.4 | 2888836700.2 | 0.2ms | 18980683979.4 | 3053577104.8
0.7s | 18122219012.4 | 3293088552.1 | 0.7s | 18306662853.5 | 3797970820.2 | 0.4ms | 18842305970.1 | 2762607257.2 | 0.4ms | 18445425841.4 | 2886220847.6
1.2s | 15202532230 | 2808976796.2 | 1.2s | 15358449178.9 | 3221060901.4 | 0.9ms | 17706266144.6 | 2564462316.8 | 0.9ms | 17458811360.9 | 2719259163.4
1.9s | 12122852398.6 | 2221046361.6 | 1.9s | 12270304161.4 | 2543185234.9 | 1.4ms | 16776453954.8 | 2364328704.4 | 1.4ms | 16643316140.1 | 2530602823.5
2.9s | 8919555445.9 | 1604788264.4 | 2.9s | 9063571908.6 | 1839446313.9 | 2.1ms | 15751595773.8 | 2120108828.2 | 2.1ms | 15688345339.1 | 2282751320.8
4.4s | 5719238555.4 | 1003906789.7 | 4.4s | 5831979722.9 | 1125165551.3 | 2.9ms | 14860955458.5 | 1989558727.2 | 2.9ms | 14875793202.5 | 2178479205.2
6.4s | 3184487327.2 | 519315483.9 | 6.4s | 3287973280.3 | 604889205.1 | 3.9ms | 13909533784 | 1738092738 | 3.9ms | 14008185289.9 | 1978397474.8
8.9s | 1565601592.4 | 245716800.9 | 8.9s | 1638058323.8 | 289567190.2 | 5.4ms | 12788243275.1 | 1527474269 | 5.4ms | 12957250377.5 | 1771878135.9
11.9s | 674058041.9 | 88079193.49 | 11.9s | 719901819.9 | 107946458.1 | 7.4ms | 11610795697.5 | 1260604701.4 | 7.4ms | 11792113461.8 | 1447822209.9
[6 empty] | 9.9ms | 10492855124 | 1147844157.4 | 9.9ms | 10721361015.8 | 1322661593.1
[6 empty] | 13.9ms | 9025486196 | 838746460.4 | 13.9ms | 9269578000 | 945168964.4
[6 empty] | 18.9ms | 7665303196 | 647650649.6 | 18.9ms | 7967370428 | 851499954.4
13C-T1 | Normalized Intensities |  | 13C-T1 | Normalized Intensities |  | 1H-T1r | Normalized Intensities |  | 1H-T1r | Normalized Intensities
Before lyophilization | Carbohydrates (58-109 ppm) | Lignins (165-109 ppm) | After lyophilization | Carbohydrates (58-109 ppm) | Lignins (165-109 ppm) | Before lyophilization | Carbohydrates (58-109 ppm) | Lignins (165-109 ppm) | After lyophilization | Carbohydrates (58-109 ppm) | Lignins (165-109 ppm)
0s | 1 | 1 | 0s | 1 | 1 | 0ms | 1 | 1 | 0ms | 1 | 1
0.3s | 0.8595978 | 0.9464773 | 0.3s | 0.8512577 | 0.9213856 | 0.2ms | 0.966293 | 0.9452216 | 0.2ms | 0.9667839 | 0.9890019
0.7s | 0.7279001 | 0.8227156 | 0.7s | 0.7226893 | 0.8102337 | 0.4ms | 0.9356164 | 0.9039196 | 0.4ms | 0.9395205 | 0.934798
1.2s | 0.6106275 | 0.7017695 | 1.2s | 0.6063031 | 0.6871596 | 0.9ms | 0.8792063 | 0.8390869 | 0.9ms | 0.8892671 | 0.8807219
1.9s | 0.4869285 | 0.5548862 | 1.9s | 0.4843929 | 0.5425462 | 1.4ms | 0.8330364 | 0.7736036 | 1.4ms | 0.8477298 | 0.8196194
2.9s | 0.3582644 | 0.4009259 | 2.9s | 0.3578012 | 0.3924152 | 2.1ms | 0.7821469 | 0.6936954 | 2.1ms | 0.7990882 | 0.7393445
4.4s | 0.2297199 | 0.250807 | 4.4s | 0.2302282 | 0.2400353 | 2.9ms | 0.7379221 | 0.6509796 | 2.9ms | 0.7577007 | 0.7055725
6.4s | 0.1279087 | 0.1297411 | 6.4s | 0.1297988 | 0.129043 | 3.9ms | 0.6906792 | 0.5687005 | 3.9ms | 0.713509 | 0.6407694
8.9s | 0.06288422 | 0.06138767 | 8.9s | 0.06466538 | 0.06177433 | 5.4ms | 0.6350014 | 0.4997865 | 5.4ms | 0.6599795 | 0.5738813
11.9s | 0.02707433 | 0.02200491 | 11.9s | 0.02841945 | 0.02302858 | 7.4ms | 0.5765351 | 0.4124673 | 7.4ms | 0.600633 | 0.4689251
[6 empty] | 9.9ms | 0.5210237 | 0.3755723 | 9.9ms | 0.5460941 | 0.4283877
[6 empty] | 13.9ms | 0.4481613 | 0.2744362 | 13.9ms | 0.4721473 | 0.3061242
[6 empty] | 18.9ms | 0.3806213 | 0.21191 | 18.9ms | 0.4058192 | 0.2757864

## Supplementary Fig. 8
Fig. S8. 13C–1H dipolar order parameters of biopolymers in wood cell walls.
Wood |  | Eucalyptus | [10 empty] | Spruce | [10 empty] | Poplar
|  | cellulose |  |  | cellulose-dominant |  | Xn |  |  | lignin |  |  | cellulose |  |  | cellulose-dominant |  | Xn |  |  | lignin |  |  | cellulose |  |  | cellulose-dominant |  | Xn |  |  | lignin
Intensities | time(us) | 89 | 84 | 65 | 105 | 62 | 102 | 82 | 78 | 111 | 116 | time(us) | 89 | 84 | 65 | 105 | 62 | 102 | 82 | 78 | 111 | 116 | time(us) | 89 | 84 | 65 | 105 | 62 | 102 | 82 | 78 | 111 | 116
| 0 | 15 | 15 | 15 | 15 | 15 | 15 | 15 | 15 | 15 | 15 | 0 | 15 | 15 | 15 | 15 | 15 | 15 | 15 | 15 | 15 | 15 | 0 | 15 | 15 | 15 | 15 | 15 | 15 | 15 | 15 | 15 | 15
| 11.111 | 13.03 | 13.17 | 12.11 | 13.24 | 12.89 | 13.35 | 13.1 | 13.11 | 12.51 | 12.4 | 11.111 | 13.09 | 13.11 | 12.17 | 13.25 | 13.12 | 13.63 | 13.2 | 13.25 | 13.02 | 13.37 | 11.111 | 13.19 | 13.13 | 12.14 | 13.28 | 13.08 | 13.62 | 13.24 | 13.34 | 12.76 | 13.09
| 22.222 | 10.93 | 10.99 | 9.22 | 11.28 | 10.65 | 11.68 | 11.04 | 11.22 | 10.71 | 10.67 | 22.222 | 10.98 | 11.06 | 9.353 | 11.3 | 11.05 | 12.09 | 11.41 | 11.71 | 11.23 | 11.22 | 22.222 | 11.07 | 11.05 | 9.155 | 11.32 | 11.02 | 11.91 | 11.19 | 11.39 | 10.86 | 10.88
| 33.333 | 8.741 | 8.74 | 6.427 | 9.094 | 8.508 | 9.503 | 8.858 | 8.876 | 8.307 | 8.146 | 33.333 | 8.744 | 8.904 | 6.636 | 9.122 | 8.962 | 10.13 | 9.342 | 9.655 | 9.204 | 9.272 | 33.333 | 8.819 | 8.801 | 6.405 | 9.193 | 9.013 | 10.05 | 8.958 | 9.188 | 8.535 | 8.641
| 44.444 | 7.624 | 7.696 | 5.14 | 8.043 | 7.317 | 8.54 | 7.799 | 7.927 | 7.368 | 7.408 | 44.444 | 7.61 | 7.847 | 5.501 | 8.134 | 8.093 | 9.311 | 8.286 | 8.709 | 8.355 | 8.615 | 44.444 | 7.72 | 7.702 | 5.135 | 8.075 | 7.906 | 9.066 | 7.942 | 8.109 | 7.52 | 7.917
| 55.555 | 6.615 | 6.824 | 4.183 | 7.194 | 6.45 | 7.501 | 6.959 | 7.107 | 6.839 | 6.129 | 55.555 | 6.717 | 6.829 | 4.541 | 7.199 | 7.28 | 8.471 | 7.547 | 7.931 | 7.607 | 7.805 | 55.555 | 6.824 | 6.79 | 4.108 | 7.153 | 7.091 | 8.092 | 6.885 | 7.249 | 6.561 | 7.132
| 66.666 | 6.742 | 6.804 | 4.04 | 7.222 | 6.317 | 7.384 | 6.962 | 7.132 | 7.114 | 7.634 | 66.666 | 6.711 | 6.914 | 4.404 | 7.143 | 7.078 | 8.393 | 7.388 | 7.965 | 7.498 | 8.116 | 66.666 | 6.933 | 6.856 | 4.023 | 7.22 | 6.867 | 7.933 | 6.933 | 7.327 | 7.229 | 7.385
| 77.777 | 6.814 | 6.809 | 3.866 | 7.077 | 6.08 | 7.135 | 6.962 | 7.288 | 7.298 | 8.226 | 77.777 | 6.648 | 6.927 | 4.173 | 7.006 | 6.863 | 8.108 | 7.453 | 7.99 | 7.333 | 8.099 | 77.777 | 6.712 | 6.74 | 3.788 | 6.988 | 6.61 | 7.631 | 6.849 | 7.393 | 6.947 | 7.505
| 88.888 | 7.507 | 7.584 | 4.733 | 7.86 | 6.7 | 7.677 | 7.761 | 8.035 | 8.049 | 8.246 | 88.888 | 7.392 | 7.653 | 5.082 | 7.798 | 7.6 | 8.704 | 8.104 | 8.544 | 7.914 | 8.778 | 88.888 | 7.601 | 7.586 | 4.742 | 7.857 | 7.197 | 8.272 | 7.725 | 8.284 | 7.876 | 8.535
| 99.999 | 8.944 | 8.974 | 6.222 | 9.17 | 7.91 | 8.982 | 8.927 | 9.247 | 9.47 | 8.785 | 99.999 | 8.566 | 8.772 | 6.495 | 9 | 8.711 | 9.761 | 9.13 | 9.42 | 8.509 | 9.477 | 99.999 | 9.045 | 9 | 6.155 | 9.211 | 8.444 | 9.293 | 9.014 | 9.439 | 9.066 | 9.475
| 111.11 | 11 | 10.91 | 8.682 | 11.17 | 9.929 | 10.83 | 10.97 | 10.99 | 10.47 | 11.17 | 111.11 | 10.25 | 10.33 | 8.749 | 10.83 | 10.4 | 10.87 | 10.57 | 10.64 | 9.089 | 9.921 | 111.11 | 10.96 | 11 | 8.759 | 11.22 | 10.37 | 11.24 | 11.08 | 11.27 | 10.56 | 10.91
| 122.221 | 13.44 | 13.29 | 12.21 | 13.51 | 12.81 | 12.56 | 13.03 | 12.79 | 12.89 | 12.39 | 122.221 | 12.97 | 12.92 | 12.42 | 13.32 | 13.11 | 13 | 12.89 | 12.3 | 12.16 | 12.34 | 122.221 | 13.45 | 13.38 | 12.16 | 13.57 | 13.03 | 12.79 | 13.19 | 12.91 | 13.02 | 13.21
| 133.333 | 14.34 | 14.15 | 13.39 | 14.38 | 13.76 | 13.66 | 13.86 | 13.59 | 13.68 | 13.86 | 133.333 | 13.79 | 13.8 | 13.51 | 14.18 | 13.97 | 13.67 | 13.62 | 12.91 | 13.05 | 13.06 | 133.333 | 14.36 | 14.22 | 13.32 | 14.43 | 13.86 | 13.83 | 14.09 | 13.76 | 13.98 | 13.44
S/N | 0 | 155 | 161 | 262 | 373 | 213 | 98 | 140 | 146 |  |  | 0 | 167 | 194 | 298 | 399 | 376 | 135 | 174 | 176 |  |  | 0 | 286 | 279 | 459 | 659 | 345 | 197 | 200 | 215
| 66.666 | 71 | 75 | 72 | 183 | 104 | 44 | 66 | 77 |  |  | 66.666 | 103 | 124 | 122 | 261 | 265 | 112 | 115 | 118 |  |  | 66.666 | 111 | 108 | 106 | 267 | 137 | 66 | 77 | 88
Normalized Intensities | 0 | 1 | 1 | 1 | 1 | 1 | 1 | 1 | 1 | 1 | 1 | 0 | 1 | 1 | 1 | 1 | 1 | 1 | 1 | 1 | 1 | 1 | 0 | 1 | 1 | 1 | 1 | 1 | 1 | 1 | 1 | 1 | 1
| 11.111 | 0.8686667 | 0.878 | 0.8073333 | 0.8826667 | 0.8593333 | 0.89 | 0.8733333 | 0.874 | 0.834 | 0.8266667 | 11.111 | 0.8726667 | 0.874 | 0.8113333 | 0.8833333 | 0.8746667 | 0.9086667 | 0.88 | 0.8833333 | 0.868 | 0.8913333 | 11.111 | 0.8793333 | 0.8753333 | 0.8093333 | 0.8853333 | 0.872 | 0.908 | 0.8826667 | 0.8893333 | 0.8506667 | 0.8726667
| 22.222 | 0.7286667 | 0.7326667 | 0.6146667 | 0.752 | 0.71 | 0.7786667 | 0.736 | 0.748 | 0.714 | 0.7113333 | 22.222 | 0.732 | 0.7373333 | 0.6235333 | 0.7533333 | 0.7366667 | 0.806 | 0.7606667 | 0.7806667 | 0.7486667 | 0.748 | 22.222 | 0.738 | 0.7366667 | 0.6103333 | 0.7546667 | 0.7346667 | 0.794 | 0.746 | 0.7593333 | 0.724 | 0.7253333
| 33.333 | 0.5827333 | 0.5826667 | 0.4284667 | 0.6062667 | 0.5672 | 0.6335333 | 0.5905333 | 0.5917333 | 0.5538 | 0.5430667 | 33.333 | 0.5829333 | 0.5936 | 0.4424 | 0.6081333 | 0.5974667 | 0.6753333 | 0.6228 | 0.6436667 | 0.6136 | 0.6181333 | 33.333 | 0.5879333 | 0.5867333 | 0.427 | 0.6128667 | 0.6008667 | 0.67 | 0.5972 | 0.6125333 | 0.569 | 0.5760667
| 44.444 | 0.5082667 | 0.5130667 | 0.3426667 | 0.5362 | 0.4878 | 0.5693333 | 0.5199333 | 0.5284667 | 0.4912 | 0.4938667 | 44.444 | 0.5073333 | 0.5231333 | 0.3667333 | 0.5422667 | 0.5395333 | 0.6207333 | 0.5524 | 0.5806 | 0.557 | 0.5743333 | 44.444 | 0.5146667 | 0.5134667 | 0.3423333 | 0.5383333 | 0.5270667 | 0.6044 | 0.5294667 | 0.5406 | 0.5013333 | 0.5278
| 55.555 | 0.441 | 0.4549333 | 0.2788667 | 0.4796 | 0.43 | 0.5000667 | 0.4639333 | 0.4738 | 0.4559333 | 0.4086 | 55.555 | 0.4478 | 0.4552667 | 0.3027333 | 0.4799333 | 0.4853333 | 0.5647333 | 0.5031333 | 0.5287333 | 0.5071333 | 0.5203333 | 55.555 | 0.4549333 | 0.4526667 | 0.2738667 | 0.4768667 | 0.4727333 | 0.5394667 | 0.459 | 0.4832667 | 0.4374 | 0.4754667
| 66.666 | 0.4494667 | 0.4536 | 0.2693333 | 0.4814667 | 0.4211333 | 0.4922667 | 0.4641333 | 0.4754667 | 0.4742667 | 0.5089333 | 66.666 | 0.4474 | 0.4609333 | 0.2936 | 0.4762 | 0.4718667 | 0.5595333 | 0.4925333 | 0.531 | 0.4998667 | 0.5410667 | 66.666 | 0.4622 | 0.4570667 | 0.2682 | 0.4813333 | 0.4578 | 0.5288667 | 0.4622 | 0.4884667 | 0.4819333 | 0.4923333
| 77.777 | 0.4542667 | 0.4539333 | 0.2577333 | 0.4718 | 0.4053333 | 0.4756667 | 0.4641333 | 0.4858667 | 0.4865333 | 0.5484 | 77.777 | 0.4432 | 0.4618 | 0.2782 | 0.4670667 | 0.4575333 | 0.5405333 | 0.4968667 | 0.5326667 | 0.4888667 | 0.5399333 | 77.777 | 0.4474667 | 0.4493333 | 0.2525333 | 0.4658667 | 0.4406667 | 0.5087333 | 0.4566 | 0.4928667 | 0.4631333 | 0.5003333
| 88.888 | 0.5004667 | 0.5056 | 0.3155333 | 0.524 | 0.4466667 | 0.5118 | 0.5174 | 0.5356667 | 0.5366 | 0.5497333 | 88.888 | 0.4928 | 0.5102 | 0.3388 | 0.5198667 | 0.5066667 | 0.5802667 | 0.5402667 | 0.5696 | 0.5276 | 0.5852 | 88.888 | 0.5067333 | 0.5057333 | 0.3161333 | 0.5238 | 0.4798 | 0.5514667 | 0.515 | 0.5522667 | 0.5250667 | 0.569
| 99.999 | 0.5962667 | 0.5982667 | 0.4148 | 0.6113333 | 0.5273333 | 0.5988 | 0.5951333 | 0.6164667 | 0.6313333 | 0.5856667 | 99.999 | 0.5710667 | 0.5848 | 0.433 | 0.6 | 0.5807333 | 0.6507333 | 0.6086667 | 0.628 | 0.5672667 | 0.6318 | 99.999 | 0.603 | 0.6 | 0.4103333 | 0.6140667 | 0.5629333 | 0.6195333 | 0.6009333 | 0.6292667 | 0.6044 | 0.6316667
| 111.11 | 0.7333333 | 0.7273333 | 0.5788 | 0.7446667 | 0.6619333 | 0.722 | 0.7313333 | 0.7326667 | 0.698 | 0.7446667 | 111.11 | 0.6833333 | 0.6886667 | 0.5832667 | 0.722 | 0.6933333 | 0.7246667 | 0.7046667 | 0.7093333 | 0.6059333 | 0.6614 | 111.11 | 0.7306667 | 0.7333333 | 0.5839333 | 0.748 | 0.6913333 | 0.7493333 | 0.7386667 | 0.7513333 | 0.704 | 0.7273333
| 122.221 | 0.896 | 0.886 | 0.814 | 0.9006667 | 0.854 | 0.8373333 | 0.8686667 | 0.8526667 | 0.8593333 | 0.826 | 122.221 | 0.8646667 | 0.8613333 | 0.828 | 0.888 | 0.874 | 0.8666667 | 0.8593333 | 0.82 | 0.8106667 | 0.8226667 | 122.221 | 0.8966667 | 0.892 | 0.8106667 | 0.9046667 | 0.8686667 | 0.8526667 | 0.8793333 | 0.8606667 | 0.868 | 0.8806667
| 133.333 | 0.956 | 0.9433333 | 0.8926667 | 0.9586667 | 0.9173333 | 0.9106667 | 0.924 | 0.906 | 0.912 | 0.924 | 133.333 | 0.9193333 | 0.92 | 0.9006667 | 0.9453333 | 0.9313333 | 0.9113333 | 0.908 | 0.8606667 | 0.87 | 0.8706667 | 133.333 | 0.9573333 | 0.948 | 0.888 | 0.962 | 0.924 | 0.922 | 0.9393333 | 0.9173333 | 0.932 | 0.896
Error Bar | 66.666 | 0.006963059 | 0.006672031 | 0.003879421 | 0.002930551 | 0.004506266 | 0.01226379 | 0.007774598 | 0.006981036 |  |  | 66.666 | 0.005103421 | 0.004411658 | 0.002600424 | 0.002180202 | 0.002178434 | 0.006491288 | 0.005133791 | 0.005417801 |  |  | 66.666 | 0.004466578 | 0.004538112 | 0.002596782 | 0.001945091 | 0.003595434 | 0.008450879 | 0.006432099 | 0.005997717
T2 | T2 | 2955.729 | 2279.912 | 1171.372 | 3150.774 | 1541.415 | 1421.269 | 1682.624 | 1347.3 | 1443.843 | 1682.624 | T2 | 1581.328 | 1595.076 | 1271.267 | 2365.804 | 1869.605 | 1432.471 | 1378.083 | 886.383 | 955.0339 | 960.316 | T2 | 3050.204 | 2490.6 | 1119.684 | 3433.071 | 1682.624 | 1637.728 | 2125.114 | 1541.415 | 1888.602 | 1211.129
T2 curve | 0 | 1 | 1 | 1 | 1 | 1 | 1 | 1 | 1 | 1 | 1 | 0 | 1 | 1 | 1 | 1 | 1 | 1 | 1 | 1 | 1 | 1 | 0 | 1 | 1 | 1 | 1 | 1 | 1 | 1 | 1 | 1 | 1
| 11.111 | 0.9962479 | 0.9951384 | 0.9905594 | 0.9964798 | 0.9928176 | 0.9922128 | 0.9934184 | 0.991787 | 0.9923341 | 0.9934184 | 11.111 | 0.9929983 | 0.9930584 | 0.991298 | 0.9953145 | 0.9940747 | 0.9922735 | 0.9919698 | 0.987543 | 0.9884333 | 0.9884965 | 11.111 | 0.9963639 | 0.9955488 | 0.9901257 | 0.9967688 | 0.9934184 | 0.9932386 | 0.9947852 | 0.9928176 | 0.9941341 | 0.9908679
| 22.222 | 0.9925099 | 0.9903005 | 0.9812079 | 0.9929719 | 0.9856868 | 0.9844863 | 0.9868801 | 0.9836415 | 0.984727 | 0.9868801 | 22.222 | 0.9860455 | 0.986165 | 0.9826717 | 0.990651 | 0.9881844 | 0.9846067 | 0.984004 | 0.9752412 | 0.9770003 | 0.9771254 | 22.222 | 0.9927411 | 0.9911173 | 0.980349 | 0.993548 | 0.9868801 | 0.9865228 | 0.9895976 | 0.9856868 | 0.9883026 | 0.9818191
| 33.333 | 0.9887859 | 0.9854861 | 0.9719447 | 0.9894765 | 0.9786072 | 0.9768199 | 0.9803848 | 0.9755629 | 0.9771781 | 0.9803848 | 33.333 | 0.9791415 | 0.9793194 | 0.9741205 | 0.9860093 | 0.9823291 | 0.9769991 | 0.9761022 | 0.9630927 | 0.9656996 | 0.965885 | 33.333 | 0.9891314 | 0.9867056 | 0.9706688 | 0.9903376 | 0.9803848 | 0.9798525 | 0.9844371 | 0.9786072 | 0.9825053 | 0.972853
| 44.444 | 0.9850759 | 0.980695 | 0.9627689 | 0.9859933 | 0.9715785 | 0.9692132 | 0.9739323 | 0.9675507 | 0.9696872 | 0.9739323 | 44.444 | 0.9722858 | 0.9725214 | 0.9656437 | 0.9813894 | 0.9765085 | 0.9694503 | 0.9682639 | 0.9510955 | 0.9545297 | 0.954774 | 44.444 | 0.9855348 | 0.9823136 | 0.9610841 | 0.9871376 | 0.9739323 | 0.9732273 | 0.9793035 | 0.9715785 | 0.976742 | 0.9639688
| 55.555 | 0.9813798 | 0.9759273 | 0.9536798 | 0.9825224 | 0.9646002 | 0.9616658 | 0.9675222 | 0.9596042 | 0.9622537 | 0.9675222 | 55.555 | 0.9654781 | 0.9657705 | 0.9572406 | 0.9767911 | 0.9707223 | 0.9619598 | 0.9604885 | 0.9392477 | 0.9434889 | 0.9437908 | 55.555 | 0.9819513 | 0.9779411 | 0.9515941 | 0.9839479 | 0.9675222 | 0.9666469 | 0.9741966 | 0.9646002 | 0.9710125 | 0.9551657
| 66.666 | 0.9776976 | 0.9711828 | 0.9446765 | 0.9790637 | 0.9576721 | 0.9541771 | 0.9611544 | 0.9517231 | 0.9548771 | 0.9611544 | 66.666 | 0.9587181 | 0.9590665 | 0.9489107 | 0.9722143 | 0.9649705 | 0.9545272 | 0.9527756 | 0.9275475 | 0.9325758 | 0.9329339 | 66.666 | 0.9783809 | 0.973588 | 0.9421978 | 0.9807686 | 0.9611544 | 0.960111 | 0.9691164 | 0.9576721 | 0.9653166 | 0.946443
| 77.777 | 0.9740292 | 0.9664613 | 0.9357582 | 0.9756171 | 0.9507937 | 0.9467468 | 0.9548284 | 0.9439066 | 0.9475571 | 0.9548284 | 77.777 | 0.9520054 | 0.952409 | 0.9406533 | 0.967659 | 0.9592527 | 0.947152 | 0.9451246 | 0.9159931 | 0.921789 | 0.9222019 | 77.777 | 0.9748234 | 0.9692543 | 0.9328943 | 0.9775995 | 0.9548284 | 0.9536193 | 0.9640627 | 0.9507937 | 0.9596542 | 0.9378
| 88.888 | 0.9703746 | 0.9617628 | 0.926924 | 0.9721827 | 0.9439647 | 0.9393743 | 0.9485441 | 0.9361543 | 0.9402933 | 0.9485441 | 88.888 | 0.9453397 | 0.9457978 | 0.9324677 | 0.9631251 | 0.9535688 | 0.9398338 | 0.937535 | 0.9045826 | 0.9111269 | 0.9115934 | 88.888 | 0.9712789 | 0.96494 | 0.9236827 | 0.9744406 | 0.9485441 | 0.9471714 | 0.9590353 | 0.9439647 | 0.9540249 | 0.9292359
I = exp(-t/T2) | 99.999 | 0.9667336 | 0.9570871 | 0.9181733 | 0.9687604 | 0.9371848 | 0.9320592 | 0.9423011 | 0.9284658 | 0.9330851 | 0.9423011 | 99.999 | 0.9387206 | 0.9392324 | 0.9243533 | 0.9586124 | 0.9479185 | 0.9325722 | 0.9300064 | 0.8933142 | 0.9005881 | 0.9011069 | 99.999 | 0.9677472 | 0.9606448 | 0.914562 | 0.971292 | 0.9423011 | 0.9407672 | 0.9540341 | 0.9371848 | 0.9484287 | 0.92075
e.g. 0.956=exp(-133/T2) | 111.11 | 0.9631064 | 0.9524341 | 0.9095052 | 0.9653502 | 0.9304536 | 0.9248011 | 0.9360993 | 0.9208403 | 0.9259321 | 0.9360993 | 111.11 | 0.932148 | 0.9327126 | 0.9163096 | 0.9541208 | 0.9423018 | 0.9253666 | 0.9225382 | 0.8821862 | 0.8901713 | 0.8907411 | 111.11 | 0.9642284 | 0.9563687 | 0.9055314 | 0.9681535 | 0.9360993 | 0.9344062 | 0.9490591 | 0.9304536 | 0.9428653 | 0.9123416
Get T2 for each carbon site | 122.221 | 0.9594927 | 0.9478038 | 0.9009189 | 0.9619519 | 0.9237707 | 0.9175995 | 0.9299382 | 0.9132775 | 0.918834 | 0.9299382 | 122.221 | 0.9256213 | 0.9262381 | 0.9083358 | 0.9496503 | 0.9367183 | 0.9182168 | 0.91513 | 0.8711968 | 0.8798749 | 0.8804945 | 122.221 | 0.9607224 | 0.9521117 | 0.8965899 | 0.9650252 | 0.9299382 | 0.9280883 | 0.9441099 | 0.9237707 | 0.9373345 | 0.9040099
Then use new T2 to get new intensity | 133.333 | 0.9558923 | 0.9431956 | 0.8924129 | 0.9585654 | 0.9171352 | 0.9104533 | 0.9238172 | 0.9057761 | 0.9117897 | 0.9238172 | 133.333 | 0.9191397 | 0.919808 | 0.9004308 | 0.9452003 | 0.9311675 | 0.9111215 | 0.9077806 | 0.8603434 | 0.8696967 | 0.8703648 | 133.333 | 0.9572288 | 0.9478732 | 0.887736 | 0.9619067 | 0.9238172 | 0.9218125 | 0.9391862 | 0.9171352 | 0.9318357 | 0.8957537
MAS = 7.5 khz |  | CH | CH | CH2 | CH | CH2 | CH | CH | CH | CH | CH |  | CH | CH | CH2 | CH | CH2 | CH | CH | CH | CH | CH |  | CH | CH | CH2 | CH | CH2 | CH | CH | CH | CH | CH
Dipolar coupling |  | 12.2 | 12.1 | 12.9 | 11.7 | 10.9 | 11.5 | 12 | 11.8 | 11.8 | 11.3 |  | 12.2 | 12 | 12.6 | 11.8 | 10.3 | 10.5 | 11.5 | 11 | 11.4 | 10.8 |  | 12 | 12.1 | 12.9 | 11.7 | 10.5 | 11 | 12 | 11.6 | 11.7 | 11.5
Error Bar |  | 0.1039263 | 0.09958255 | 0.0579018 | 0.04373957 | 0.06725771 | 0.1830416 | 0.1160388 | 0.1041946 |  |  |  | 0.07617046 | 0.06584564 | 0.0388123 | 0.03254033 | 0.03251394 | 0.09688489 | 0.07662374 | 0.0808627 |  |  |  | 0.06666535 | 0.06773302 | 0.03875794 | 0.02903121 | 0.05366319 | 0.1261325 | 0.09600148 | 0.08951817
Order parameter |  | 0.9312977 | 0.9236641 | 0.9847328 | 0.8931298 | 0.8320611 | 0.8778626 | 0.9160305 | 0.9007634 | 0.9007634 | 0.8625954 |  | 0.9312977 | 0.9160305 | 0.9618321 | 0.9007634 | 0.7862595 | 0.8015267 | 0.8778626 | 0.8396947 | 0.870229 | 0.8244275 |  | 0.9160305 | 0.9236641 | 0.9847328 | 0.8931298 | 0.8015267 | 0.8396947 | 0.9160305 | 0.8854962 | 0.8931298 | 0.8778626
Error Bar |  | 0.007933302 | 0.007601722 | 0.004419985 | 0.003338899 | 0.005134176 | 0.01397264 | 0.008857922 | 0.007953784 |  |  |  | 0.005814539 | 0.005026384 | 0.002962771 | 0.002483994 | 0.00248198 | 0.007395793 | 0.005849141 | 0.006172725 |  |  |  | 0.005088958 | 0.00517046 | 0.002958622 | 0.002216123 | 0.004096427 | 0.009628437 | 0.007328357 | 0.006833448
Simulated Fitting | 0 | 1 | 1 | 1 | 1 | 1 | 1 | 1 | 1 | 1 | 1 | 0 | 1 | 1 | 1 | 1 | 1 | 1 | 1 | 1 | 1 | 1 | 0 | 1 | 1 | 1 | 1 | 1 | 1 | 1 | 1 | 1 | 1
python | 11.111 | 0.9317364 | 0.9328131 | 0.9004194 | 0.93704 | 0.9281485 | 0.939105 | 0.9338819 | 0.9359953 | 0.9359953 | 0.9411376 | 11.111 | 0.9317364 | 0.9338819 | 0.9048358 | 0.9359953 | 0.9356597 | 0.94894 | 0.939105 | 0.9441252 | 0.9401254 | 0.9460759 | 11.111 | 0.9338819 | 0.9328131 | 0.9004194 | 0.93704 | 0.9331985 | 0.9441252 | 0.9338819 | 0.9380766 | 0.93704 | 0.939105
| 22.222 | 0.7754817 | 0.7788037 | 0.6822896 | 0.7919113 | 0.7646195 | 0.798354 | 0.7821079 | 0.7886619 | 0.7886619 | 0.8047203 | 22.222 | 0.7754817 | 0.7821079 | 0.6950874 | 0.7886619 | 0.7877322 | 0.8293895 | 0.798354 | 0.8141231 | 0.8015468 | 0.8202914 | 22.222 | 0.7821079 | 0.7788037 | 0.6822896 | 0.7919113 | 0.7801206 | 0.8141231 | 0.7821079 | 0.7951421 | 0.7919113 | 0.798354
| 33.333 | 0.6195483 | 0.6247578 | 0.4802258 | 0.6454405 | 0.6031329 | 0.6556807 | 0.6299524 | 0.6402943 | 0.6402943 | 0.6658474 | 33.333 | 0.6195483 | 0.6299524 | 0.498743 | 0.6402943 | 0.6392041 | 0.705689 | 0.6556807 | 0.6809498 | 0.6607735 | 0.690913 | 33.333 | 0.6299524 | 0.6247578 | 0.4802258 | 0.6454405 | 0.6272512 | 0.6809498 | 0.6299524 | 0.6505695 | 0.6454405 | 0.6556807
| 44.444 | 0.5140038 | 0.5202339 | 0.3527783 | 0.5451011 | 0.4944462 | 0.5574903 | 0.5264596 | 0.5388941 | 0.5388941 | 0.5698402 | 44.444 | 0.5140038 | 0.5264596 | 0.3735635 | 0.5388941 | 0.5375667 | 0.6187032 | 0.5574903 | 0.5882758 | 0.5636706 | 0.6004961 | 44.444 | 0.5264596 | 0.5202339 | 0.3527783 | 0.5451011 | 0.5232056 | 0.5882758 | 0.5264596 | 0.5513002 | 0.5451011 | 0.5574903
| 55.555 | 0.4620741 | 0.4686837 | 0.2910401 | 0.4951614 | 0.4398385 | 0.5084085 | 0.4752983 | 0.4885383 | 0.4885383 | 0.5216491 | 55.555 | 0.4620741 | 0.4752983 | 0.3125709 | 0.4885383 | 0.4859948 | 0.5743678 | 0.5084085 | 0.5414785 | 0.5150301 | 0.5546639 | 55.555 | 0.4752983 | 0.4686837 | 0.2910401 | 0.4951614 | 0.4705819 | 0.5414785 | 0.4752983 | 0.5017852 | 0.4951614 | 0.5084085
| 66.666 | 0.4477817 | 0.4544673 | 0.2733406 | 0.4812853 | 0.4241422 | 0.4947234 | 0.4611616 | 0.4745718 | 0.4745718 | 0.5081681 | 66.666 | 0.4477817 | 0.4611616 | 0.2950876 | 0.4745718 | 0.4711426 | 0.5618206 | 0.4947234 | 0.5283266 | 0.5014455 | 0.5417458 | 66.666 | 0.4611616 | 0.4544673 | 0.2733406 | 0.4812853 | 0.455437 | 0.5283266 | 0.4611616 | 0.4880029 | 0.4812853 | 0.4947234
| 77.777 | 0.4620741 | 0.4686837 | 0.2910401 | 0.4951614 | 0.4398385 | 0.5084085 | 0.4752983 | 0.4885383 | 0.4885383 | 0.5216491 | 77.777 | 0.4620741 | 0.4752983 | 0.3125709 | 0.4885383 | 0.4859948 | 0.5743678 | 0.5084085 | 0.5414785 | 0.5150301 | 0.5546639 | 77.777 | 0.4752983 | 0.4686837 | 0.2910401 | 0.4951614 | 0.4705819 | 0.5414785 | 0.4752983 | 0.5017852 | 0.4951614 | 0.5084085
| 88.888 | 0.5140038 | 0.5202339 | 0.3527783 | 0.5451011 | 0.4944462 | 0.5574903 | 0.5264596 | 0.5388941 | 0.5388941 | 0.5698402 | 88.888 | 0.5140038 | 0.5264596 | 0.3735635 | 0.5388941 | 0.5375667 | 0.6187032 | 0.5574903 | 0.5882758 | 0.5636706 | 0.6004961 | 88.888 | 0.5264596 | 0.5202339 | 0.3527783 | 0.5451011 | 0.5232056 | 0.5882758 | 0.5264596 | 0.5513002 | 0.5451011 | 0.5574903
| 99.999 | 0.6195483 | 0.6247578 | 0.4802258 | 0.6454405 | 0.6031329 | 0.6556807 | 0.6299524 | 0.6402943 | 0.6402943 | 0.6658474 | 99.999 | 0.6195483 | 0.6299524 | 0.498743 | 0.6402943 | 0.6392041 | 0.705689 | 0.6556807 | 0.6809498 | 0.6607735 | 0.690913 | 99.999 | 0.6299524 | 0.6247578 | 0.4802258 | 0.6454405 | 0.6272512 | 0.6809498 | 0.6299524 | 0.6505695 | 0.6454405 | 0.6556807
| 111.11 | 0.7754817 | 0.7788037 | 0.6822896 | 0.7919113 | 0.7646195 | 0.798354 | 0.7821079 | 0.7886619 | 0.7886619 | 0.8047203 | 111.11 | 0.7754817 | 0.7821079 | 0.6950874 | 0.7886619 | 0.7877322 | 0.8293895 | 0.798354 | 0.8141231 | 0.8015468 | 0.8202914 | 111.11 | 0.7821079 | 0.7788037 | 0.6822896 | 0.7919113 | 0.7801206 | 0.8141231 | 0.7821079 | 0.7951421 | 0.7919113 | 0.798354
| 122.221 | 0.9317364 | 0.9328131 | 0.9004194 | 0.93704 | 0.9281485 | 0.939105 | 0.9338819 | 0.9359953 | 0.9359953 | 0.9411376 | 122.221 | 0.9317364 | 0.9338819 | 0.9048358 | 0.9359953 | 0.9356597 | 0.94894 | 0.939105 | 0.9441252 | 0.9401254 | 0.9460759 | 122.221 | 0.9338819 | 0.9328131 | 0.9004194 | 0.93704 | 0.9331985 | 0.9441252 | 0.9338819 | 0.9380766 | 0.93704 | 0.939105
| 133.333 | 1 | 1 | 1 | 1 | 1 | 1 | 1 | 1 | 1 | 1 | 133.333 | 1 | 1 | 1 | 1 | 1 | 1 | 1 | 1 | 1 | 1 | 133.333 | 1 | 1 | 1 | 1 | 1 | 1 | 1 | 1 | 1 | 1
T2 Corrected Fitting | 0 | 1 | 1 | 1 | 1 | 1 | 1 | 1 | 1 | 1 | 1 | 0 | 1 | 1 | 1 | 1 | 1 | 1 | 1 | 1 | 1 | 1 | 0 | 1 | 1 | 1 | 1 | 1 | 1 | 1 | 1 | 1 | 1
| 11.111 | 0.9282404 | 0.9282782 | 0.8919189 | 0.9337414 | 0.9214822 | 0.9317921 | 0.9277354 | 0.9283081 | 0.9288201 | 0.9349434 | 11.111 | 0.9252126 | 0.9273992 | 0.8969619 | 0.9316098 | 0.9301156 | 0.941608 | 0.9315638 | 0.9323643 | 0.9292512 | 0.9351928 | 11.111 | 0.9304862 | 0.9286609 | 0.8915284 | 0.9340122 | 0.9270566 | 0.9377416 | 0.9290119 | 0.9313389 | 0.9315434 | 0.930529
| 22.222 | 0.7696733 | 0.7712497 | 0.6694679 | 0.7863457 | 0.7536753 | 0.7859685 | 0.7718467 | 0.7757606 | 0.7766166 | 0.7941624 | 22.222 | 0.7646603 | 0.7712874 | 0.6830427 | 0.7812886 | 0.7784247 | 0.8166224 | 0.7855835 | 0.7939664 | 0.7831115 | 0.8015275 | 22.222 | 0.7764306 | 0.7718859 | 0.6688819 | 0.7868019 | 0.7698854 | 0.803151 | 0.7739721 | 0.783761 | 0.782648 | 0.7838392
| 33.333 | 0.6126007 | 0.6156901 | 0.466753 | 0.6386482 | 0.5902302 | 0.640482 | 0.6175957 | 0.6246474 | 0.6256816 | 0.6527867 | 33.333 | 0.6066255 | 0.6169246 | 0.4858358 | 0.6313361 | 0.6279088 | 0.6894575 | 0.6400114 | 0.6558177 | 0.6381088 | 0.6673425 | 33.333 | 0.6231057 | 0.6164521 | 0.4661402 | 0.639204 | 0.6149475 | 0.6672304 | 0.6201485 | 0.636652 | 0.6341487 | 0.637881
| 44.444 | 0.5063327 | 0.5101908 | 0.339644 | 0.5374661 | 0.4803933 | 0.5403269 | 0.512736 | 0.5214074 | 0.5225587 | 0.5549858 | 44.444 | 0.4997586 | 0.5119932 | 0.3607292 | 0.5288649 | 0.5249384 | 0.599802 | 0.5397977 | 0.5595064 | 0.5380403 | 0.573338 | 44.444 | 0.5188443 | 0.5110328 | 0.3390496 | 0.5380898 | 0.5095668 | 0.5725261 | 0.5155637 | 0.5356314 | 0.5324232 | 0.5374032
| 55.555 | 0.4534702 | 0.4574012 | 0.2775591 | 0.4865071 | 0.4242683 | 0.488919 | 0.4598617 | 0.4688034 | 0.4700977 | 0.5047071 | 55.555 | 0.4461224 | 0.4590291 | 0.2992056 | 0.4771998 | 0.471766 | 0.5525188 | 0.4883205 | 0.5085824 | 0.4859252 | 0.5234866 | 55.555 | 0.4667198 | 0.458345 | 0.276952 | 0.487213 | 0.4552984 | 0.5234185 | 0.463034 | 0.4840221 | 0.4808079 | 0.4856143
| 66.666 | 0.4377951 | 0.4413708 | 0.2582185 | 0.471209 | 0.4061891 | 0.4720537 | 0.4432474 | 0.4516609 | 0.4531577 | 0.4884279 | 66.666 | 0.4292964 | 0.4422846 | 0.2800117 | 0.4613855 | 0.4546387 | 0.5362731 | 0.4713603 | 0.490048 | 0.4676359 | 0.505413 | 66.666 | 0.4511917 | 0.4424639 | 0.2575409 | 0.4720295 | 0.4377453 | 0.5072521 | 0.4469192 | 0.4673467 | 0.4645927 | 0.4682275
| 77.777 | 0.4500737 | 0.4529646 | 0.2723431 | 0.4830879 | 0.4181956 | 0.4813341 | 0.4538283 | 0.4611345 | 0.4629179 | 0.4980854 | 77.777 | 0.439897 | 0.4526784 | 0.2940208 | 0.4727385 | 0.4661918 | 0.5440137 | 0.4805093 | 0.4959906 | 0.4747491 | 0.5115121 | 77.777 | 0.4633319 | 0.4542737 | 0.2715097 | 0.4840695 | 0.449325 | 0.5163643 | 0.4582174 | 0.4770942 | 0.4751837 | 0.4767854
| 88.888 | 0.4987762 | 0.5003416 | 0.3269987 | 0.5299379 | 0.4667398 | 0.523692 | 0.4993701 | 0.5044881 | 0.5067185 | 0.5405186 | 88.888 | 0.4859081 | 0.4979243 | 0.3483359 | 0.5190224 | 0.5126068 | 0.5814782 | 0.5226666 | 0.532144 | 0.5135754 | 0.5474083 | 88.888 | 0.5113391 | 0.5019945 | 0.3258552 | 0.5311687 | 0.4962836 | 0.557198 | 0.5048933 | 0.5204079 | 0.5200401 | 0.51804
| 99.999 | 0.5989382 | 0.5979477 | 0.4409305 | 0.6252772 | 0.565247 | 0.6111332 | 0.5936048 | 0.5944913 | 0.597449 | 0.6274288 | 99.999 | 0.5815828 | 0.5916717 | 0.4610148 | 0.613794 | 0.6059134 | 0.6581059 | 0.6097872 | 0.6083021 | 0.5950848 | 0.6225865 | 99.999 | 0.6096347 | 0.6001704 | 0.4391963 | 0.6269112 | 0.5910595 | 0.6406152 | 0.6009961 | 0.6097039 | 0.6121543 | 0.603718
| 111.11 | 0.7468714 | 0.7417592 | 0.6205459 | 0.7644717 | 0.7114429 | 0.7383186 | 0.7321306 | 0.7262316 | 0.7302474 | 0.7532981 | 111.11 | 0.7228637 | 0.7294819 | 0.6369153 | 0.7524787 | 0.7422814 | 0.7674894 | 0.736512 | 0.7182081 | 0.7135139 | 0.7306672 | 111.11 | 0.7541306 | 0.7448235 | 0.6178346 | 0.7666917 | 0.7302703 | 0.7607217 | 0.7422665 | 0.7398428 | 0.7466657 | 0.7283715
| 122.221 | 0.8939943 | 0.8841238 | 0.8112049 | 0.9013874 | 0.8573964 | 0.8617223 | 0.8684524 | 0.8548235 | 0.8600244 | 0.8751998 | 122.221 | 0.862435 | 0.864997 | 0.8218948 | 0.8888682 | 0.8764496 | 0.8713326 | 0.8594032 | 0.8225189 | 0.8271927 | 0.8330146 | 122.221 | 0.8972012 | 0.8881423 | 0.807307 | 0.9042672 | 0.867817 | 0.8762316 | 0.8816872 | 0.8665676 | 0.8783199 | 0.8489603
| 133.333 | 0.9558923 | 0.9431956 | 0.8924129 | 0.9585654 | 0.9171352 | 0.9104533 | 0.9238172 | 0.9057761 | 0.9117897 | 0.9238172 | 133.333 | 0.9191397 | 0.919808 | 0.9004308 | 0.9452003 | 0.9311675 | 0.9111215 | 0.9077806 | 0.8603434 | 0.8696967 | 0.8703648 | 133.333 | 0.9572288 | 0.9478732 | 0.887736 | 0.9619067 | 0.9238172 | 0.9218125 | 0.9391862 | 0.9171352 | 0.9318357 | 0.8957537

## Supplementary Fig. 9c
Supplementary Fig. 9c, counts of intermolecular cross peaks in three woods
| Strong | Medium | Weak | Total
lignin-cellulose | 8 | 4 | 8
lignin-lignin | 4 | 11 | 4
lignin-xylan | 22 | 13 | 7
mixed sugar-xylan | 11 | 1 | 1
| Strong | Medium | Weak | Total
lignin-cellulose | 4 | 5 | 6
lignin-lignin | 2 | 6 | 8
lignin-xylan | 14 | 17 | 10
mixed sugar-xylan | 2 | 2 | 0
| Strong | Medium | Weak | Total
lignin-cellulose | 18 | 1 | 3
lignin-lignin | n/a | n/a | n/a
lignin-xylan | 25 | 5 | 23
mixed sugar-xylan | 3 | 0 | 5
mannan-xylan | 1 | 0 | 0
Note: n/a means there are no lignin-lignin intermolecular crosspeaks in spruce because we only have one type of lignin unit (guaicyl, G, unit)

## Supplementary Fig. 12abc
Supplementary Fig. 12, Water 1H spin diffusion of polysaccharides at using mixing times
Supplementary figure 12a
| Time (ms) | √ Time | 105 ppm | 89 ppm | 84 ppm | 102 ppm | 82 ppm | 78 ppm | 65 ppm | 63.5 ppm | 61.5 ppm | 56 ppm | 21 ppm | 153 ppm
| 0.001 | 0 | 0.079 | 0.03045587 | 0.09429278 | 0.1035 | 0.1011 | 0.1157 | 0.05737 | 0.1071 | 0.168 | 0.211 | 0.3655 | 0.183
| 1 | 1 | 0.2119 | 0.1339476 | 0.2382789 | 0.2939 | 0.2682 | 0.3011 | 0.2121 | 0.2672 | 0.3168 | 0.298 | 0.3228 | 0.312
| 4 | 2 | 0.4955 | 0.4321048 | 0.5515331 | 0.5542 | 0.5854 | 0.7106 | 0.4721 | 0.5341 | 0.5526 | 0.584 | 0.5008 | 0.623
| 9 | 3 | 0.7538 | 0.7176528 | 0.7991098 | 0.7874 | 0.8078 | 0.9158 | 0.7468 | 0.7739 | 0.7852 | 0.801 | 0.74 | 0.812
| 16 | 4 | 0.9073 | 0.8723569 | 0.9341246 | 0.9116 | 0.9443 | 1.01 | 0.9167 | 0.9136 | 0.9268 | 0.914 | 0.8735 | 0.905
| 25 | 5 | 0.981 | 0.9524733 | 0.9901088 | 0.9856 | 0.9915 | 1.03 | 0.9911 | 0.9782 | 0.9827 | 0.989 | 0.963 | 1
| 36 | 6 | 1 | 0.9699321 | 0.9981197 | 1 | 1 | 1 | 1 | 1 | 1 | 1 | 1 | 0.985
| 49 | 7 | 0.9906 | 1 | 1 | 0.9665 | 0.998 | 1.081 | 0.9625 | 0.9499 | 0.9421 | 0.961 | 0.982 | 0.982
| 64 | 8 | 0.9434 | 0.9617847 | 0.9713155 | 0.9295 | 0.9815 | 1.06 | 0.9078 | 0.9047 | 0.8914 | 0.924 | 0.944 | 0.908
| 81 | 9 | 0.8726 | 0.8808923 | 0.8896142 | 0.8681 | 0.9261 | 0.971 | 0.8479 | 0.845 | 0.8324 | 0.871 | 0.865 | 0.861
| 100 | 10 | 0.823 | 0.8227934 | 0.8390702 | 0.803 | 0.8482 | 0.9069 | 0.7842 | 0.7815 | 0.77 | 0.816 | 0.841 | 0.763
| 121 | 11 | 0.773 | 0.761 | 0.764 | 0.708 | 0.773 | 0.789 | 0.732 | 0.754 | 0.751 | 0.738 | 0.741 | 0.701
Supplementary figure 12b
| Time (ms) | √ Time | 105 ppm | 102 ppm | 89 ppm | 84 ppm | 82 ppm | 78 ppm | 65 ppm | 63.5 ppm | 61.5 ppm | 56 ppm | 21 ppm | 153 ppm
| 0.004 | 0.002 | 0.02313 | 0.05133 | 0.00755 | 0.02897 | 0.02582 | 0.08538 | 0.02229 | 0.03875 | 0.06308 | 0.2108 | 0.5385 | 0.112
| 2.25 | 1.5 | 0.1039 | 0.1608 | 0.08414 | 0.1277 | 0.1267 | 0.2863 | 0.1042 | 0.13 | 0.1249 | 0.186 | 0.2419 | 0.214
| 4 | 2 | 0.1366 | 0.1954 | 0.1255 | 0.163 | 0.1632 | 0.3282 | 0.1369 | 0.1611 | 0.1518 | 0.206 | 0.2349 | 0.284
| 6.25 | 2.5 | 0.1778 | 0.2284 | 0.165 | 0.208 | 0.2063 | 0.4108 | 0.1764 | 0.1939 | 0.19 | 0.221 | 0.259 | 0.321
| 9 | 3 | 0.2182 | 0.2723 | 0.2126 | 0.2504 | 0.2483 | 0.4485 | 0.2144 | 0.2334 | 0.2287 | 0.2825 | 0.2746 | 0.408
| 16 | 4 | 0.3131 | 0.3509 | 0.3235 | 0.3592 | 0.3598 | 0.5952 | 0.3077 | 0.3221 | 0.325 | 0.3823 | 0.3605 | 0.496
| 25 | 5 | 0.4196 | 0.4842 | 0.4377 | 0.4814 | 0.4775 | 0.7671 | 0.4123 | 0.4233 | 0.4188 | 0.488 | 0.4607 | 0.634
| 36 | 6 | 0.5355 | 0.5829 | 0.5641 | 0.5957 | 0.5977 | 0.9234 | 0.5211 | 0.5246 | 0.5242 | 0.5931 | 0.5545 | 0.781
| 64 | 8 | 0.7462 | 0.7735 | 0.8716 | 0.8315 | 0.8247 | 1.19 | 0.7261 | 0.7099 | 0.7164 | 0.7719 | 0.7577 | 0.827
| 81 | 9 | 0.8389 | 0.8528 | 0.8837 | 0.9078 | 0.9093 | 1.325 | 0.8164 | 0.7981 | 0.7898 | 0.824 | 0.8436 | 0.886
| 100 | 10 | 0.8982 | 0.9221 | 0.91 | 0.9167 | 0.9182 | 0.979 | 0.9 | 0.9061 | 0.9143 | 0.961 | 0.921 | 0.914
| 121 | 11 | 0.9524 | 0.9777 | 0.937 | 0.9532 | 0.9547 | 0.9983 | 0.9543 | 0.9607 | 0.96 | 0.988 | 0.9577 | 0.932
| 144 | 12 | 0.9807 | 0.9969 | 0.9743 | 0.9911 | 0.9927 | 0.9983 | 0.9826 | 0.9892 | 0.9885 | 1 | 0.9861 | 0.967
| 169 | 13 | 1 | 1 | 1 | 1 | 1 | 1 | 1 | 1 | 1 | 0.994 | 1 | 1
Supplementary figure 12c
| Time (ms) | √ Time | 105 ppm | 102 ppm | 101 ppm | 89 ppm | 84 ppm | 82 ppm | 78 ppm | 65 ppm | 63.5 ppm | 61.5 ppm | 56 ppm | 21 ppm | 148 ppm
| 0.001 | 0 | 0.05199 | 0.09604 | 0.1289 | 0.03489 | 0.08044423 | 0.1199 | 0.1314371 | 0.03672 | 0.1037 | 0.1479 | 0.1853 | 0.4019 | 0.126
| 2.25 | 1.5 | 0.366 | 0.5298 | 0.5906 | 0.3105 | 0.4308983 | 0.5443 | 0.5736527 | 0.3204 | 0.4615 | 0.5058 | 0.4124 | 0.518 | 0.569
| 4 | 2 | 0.515 | 0.6566 | 0.7109 | 0.4542 | 0.5831194 | 0.6616 | 0.7040918 | 0.4734 | 0.6065 | 0.633 | 0.5581 | 0.6174 | 0.694
| 6.25 | 2.25 | 0.6509 | 0.7676 | 0.8229 | 0.6087 | 0.7157947 | 0.781 | 0.8230539 | 0.616 | 0.7022 | 0.74 | 0.7054 | 0.7078 | 0.812
| 9 | 3 | 0.7684 | 0.8546 | 0.8811 | 0.7327 | 0.812537 | 0.8611 | 0.8899202 | 0.7415 | 0.8049 | 0.8401 | 0.8166 | 0.8688 | 0.891
| 16 | 4 | 0.934 | 0.9796 | 0.9714 | 0.8993 | 0.9521224 | 0.968 | 0.9907186 | 0.9102 | 0.9502 | 0.9537 | 0.9362 | 0.9672 | 0.895
| 25 | 5 | 0.9903 | 0.9892 | 0.9809 | 0.9629 | 1 | 0.9968 | 1 | 0.9745 | 0.988 | 0.9916 | 0.9734 | 1.016 | 0.962
| 36 | 6 | 1 | 1 | 1 | 1 | 0.9871668 | 1 | 0.998004 | 1 | 1 | 1 | 1 | 1 | 0.969
| 64 | 8 | 0.907 | 0.8799 | 0.8557 | 0.8906 | 0.8871668 | 0.8953 | 0.8899202 | 0.9102 | 0.9228 | 0.9083 | 0.9181 | 0.9211 | 0.982
| 81 | 9 | 0.8638 | 0.838 | 0.8229 | 0.8482 | 0.8532083 | 0.8611 | 0.8393214 | 0.8753 | 0.8788 | 0.8735 | 0.8743 | 0.8773 | 1

## Supplementary Fig. 14
Supplementary Fig. 14, 13C-T1 relaxation of lignin and polysaccharides of the three woods
Eucalyptus
| time (s) | 174 ppm | 153 ppm | 148 ppm | 145 ppm | 136 ppm | 134 ppm | 116 ppm | 57 ppm | 105 ppm | 102 ppm | 89 ppm | 84 ppm | 82 ppm | 78 ppm | 65 ppm | 62 ppm | 21 ppm
| 0 | 1 | 1 | 1 | 1 | 1 | 1 | 1 | 1 | 1 | 1 | 1 | 1 | 1 | 1 | 1 | 1 | 1
| 0.1 | 1.796 | 1.727 | 1.874 | 1.671 | 1.467 | 1.483 | 0.8129 | 0.7394 | 0.9313 | 0.9032 | 0.9473 | 0.9144 | 0.888 | 0.9024 | 0.84 | 0.7856 | 0.8987
| 0.4 | 1.727 | 1.778 | 1.944 | 1.721 | 1.496 | 1.542 | 0.8453 | 0.7181 | 0.8783 | 0.8272 | 0.929 | 0.8624 | 0.8294 | 0.8429 | 0.7922 | 0.7056 | 0.9908
| 1.3 | 1.477 | 1.613 | 1.763 | 1.607 | 1.37 | 1.399 | 0.8181 | 0.6024 | 0.7514 | 0.6609 | 0.8264 | 0.745 | 0.7165 | 0.7352 | 0.6777 | 0.5638 | 0.8814
| 2 | 1.158 | 1.276 | 1.375 | 1.272 | 1.084 | 1.096 | 0.6186 | 0.4908 | 0.6121 | 0.5437 | 0.6798 | 0.6011 | 0.5724 | 0.5705 | 0.5576 | 0.4593 | 0.7181
| 3 | 0.8809 | 0.9431 | 1.016 | 0.9125 | 0.8011 | 0.834 | 0.4483 | 0.3734 | 0.4704 | 0.4097 | 0.5275 | 0.4574 | 0.4313 | 0.4257 | 0.4411 | 0.3529 | 0.5572
| 4.5 | 0.5904 | 0.626 | 0.6809 | 0.6116 | 0.5214 | 0.5429 | 0.2947 | 0.2503 | 0.3278 | 0.2746 | 0.3749 | 0.3126 | 0.2948 | 0.2826 | 0.3105 | 0.2412 | 0.3771
| 6.5 | 0.3589 | 0.3625 | 0.402 | 0.3439 | 0.3049 | 0.3174 | 0.169 | 0.1507 | 0.2057 | 0.1657 | 0.244 | 0.1957 | 0.1846 | 0.1718 | 0.1982 | 0.1495 | 0.2315
| 9 | 0.1979 | 0.2018 | 0.2132 | 0.1789 | 0.1601 | 0.17 | 0.08533 | 0.07992 | 0.1179 | 0.09881 | 0.1427 | 0.1111 | 0.1048 | 0.09946 | 0.117 | 0.08408 | 0.1327
| 12 | 0.1019 | 0.09156 | 0.09122 | 0.09485 | 0.07553 | 0.07133 | 0.03986 | 0.04036 | 0.06316 | 0.04439 | 0.07868 | 0.05723 | 0.0509 | 0.04927 | 0.06205 | 0.03968 | 0.06385
Poplar
| time (s) | 174 ppm | 153 ppm | 148 ppm | 145 ppm | 134 ppm | 120 ppm | 115 ppm | 57 ppm | 105 ppm | 102 ppm | 89 ppm | 84 ppm | 82 ppm | 78 ppm | 65 ppm | 62 ppm | 21 ppm
| 0 | 1 | 1 | 1 | 1 | 1 | 1 | 1 | 1 | 1 | 1 | 1 | 1 | 1 | 1 | 1 | 1 | 1
| 0.1 | 1.796 | 1.717 | 1.873 | 1.663 | 1.18 | 0.8126 | 0.8132 | 0.7367 | 0.9246 | 0.8991 | 0.9479 | 0.9196 | 0.8801 | 0.9014 | 0.8353 | 0.7915 | 0.8948
| 0.4 | 1.727 | 1.768 | 1.952 | 1.712 | 1.524 | 0.845 | 0.8455 | 0.7225 | 0.8806 | 0.8076 | 0.9296 | 0.8673 | 0.8301 | 0.8337 | 0.7878 | 0.7109 | 0.8866
| 1.3 | 1.477 | 1.62 | 1.771 | 1.599 | 1.396 | 0.8206 | 0.8211 | 0.6002 | 0.746 | 0.6516 | 0.8268 | 0.7419 | 0.7241 | 0.7329 | 0.6746 | 0.568 | 0.8775
| 2 | 1.158 | 1.269 | 1.387 | 1.265 | 1.094 | 0.6352 | 0.6248 | 0.489 | 0.6137 | 0.5156 | 0.6802 | 0.5986 | 0.5785 | 0.5729 | 0.5604 | 0.4673 | 0.722
| 3 | 0.8723 | 0.9469 | 1.035 | 0.926 | 0.8323 | 0.4662 | 0.4484 | 0.3757 | 0.4716 | 0.3847 | 0.533 | 0.4555 | 0.4359 | 0.4233 | 0.4391 | 0.3591 | 0.5547
| 4.5 | 0.5904 | 0.6285 | 0.6673 | 0.6028 | 0.5365 | 0.2947 | 0.2919 | 0.2494 | 0.3255 | 0.2655 | 0.3751 | 0.3113 | 0.298 | 0.2837 | 0.309 | 0.2454 | 0.3791
| 6.5 | 0.3589 | 0.3711 | 0.4097 | 0.3456 | 0.3107 | 0.1792 | 0.169 | 0.1502 | 0.2078 | 0.163 | 0.2442 | 0.1949 | 0.1843 | 0.1742 | 0.1973 | 0.1488 | 0.2305
| 9 | 0.1979 | 0.2007 | 0.2172 | 0.1815 | 0.1696 | 0.08371 | 0.09139 | 0.0812 | 0.1191 | 0.08645 | 0.1428 | 0.1096 | 0.1007 | 0.09795 | 0.1153 | 0.0837 | 0.1322
| 12 | 0.1009 | 0.08755 | 0.08682 | 0.0899 | 0.0777 | 0.0448 | 0.04661 | 0.04061 | 0.06318 | 0.03735 | 0.07933 | 0.05833 | 0.05035 | 0.04899 | 0.06177 | 0.04065 | 0.06296
Spruce
| time (s) | 174 ppm | 153 ppm | 148 ppm | 132 ppm | 130 ppm | 115 ppm | 57 ppm | 105 ppm | 102 ppm | 101 ppm | 89 ppm | 84 ppm | 82 ppm | 78 ppm | 65 ppm | 62 ppm | 21 ppm
| 0 | 1 | 1 | 1 | 1 | 1 | 1 | 1 | 1 | 1 | 1 | 1 | 1 | 1 | 1 | 1 | 1 | 1
| 0.1 | 1.418 | 1.499 | 1.597 | 1.281 | 1.187 | 0.9231 | 0.769 | 0.9692 | 0.9949 | 0.9561 | 0.9938 | 0.9505 | 0.9318 | 0.952 | 0.8758 | 0.7919 | 0.7993
| 0.4 | 1.225 | 1.414 | 1.521 | 1.196 | 1.046 | 0.8538 | 0.7044 | 0.8791 | 0.8265 | 0.7789 | 0.9191 | 0.8455 | 0.8049 | 0.7832 | 0.8021 | 0.6643 | 0.7393
| 0.8 | 1.008 | 1.282 | 1.366 | 1.064 | 0.912 | 0.7669 | 0.6205 | 0.7819 | 0.707 | 0.6408 | 0.8337 | 0.7375 | 0.6953 | 0.6635 | 0.7135 | 0.5739 | 0.6202
| 1.3 | 0.8131 | 1.108 | 1.18 | 0.9282 | 0.7651 | 0.6624 | 0.5256 | 0.6755 | 0.5817 | 0.5324 | 0.7344 | 0.6371 | 0.589 | 0.5621 | 0.6224 | 0.4862 | 0.5153
| 2 | 0.6247 | 0.903 | 0.9522 | 0.7202 | 0.5995 | 0.5397 | 0.42 | 0.5557 | 0.4602 | 0.4131 | 0.6101 | 0.5191 | 0.4799 | 0.4491 | 0.512 | 0.3922 | 0.3883
| 3 | 0.4312 | 0.6417 | 0.6901 | 0.527 | 0.4302 | 0.3902 | 0.3073 | 0.4187 | 0.3434 | 0.3023 | 0.4642 | 0.3911 | 0.3581 | 0.3351 | 0.3896 | 0.2898 | 0.2814
| 4.5 | 0.2699 | 0.4057 | 0.4362 | 0.3431 | 0.2773 | 0.2491 | 0.1887 | 0.2779 | 0.2129 | 0.1987 | 0.3142 | 0.2571 | 0.2331 | 0.2203 | 0.2611 | 0.1924 | 0.1744
| 6.5 | 0.1446 | 0.2237 | 0.2453 | 0.1699 | 0.15 | 0.1347 | 0.101 | 0.1625 | 0.1269 | 0.1054 | 0.1873 | 0.146 | 0.1311 | 0.1266 | 0.1527 | 0.1092 | 0.09072
| 9 | 0.07518 | 0.1015 | 0.1124 | 0.0937 | 0.0711 | 0.06354 | 0.0486 | 0.0828 | 0.06226 | 0.05534 | 0.09554 | 0.07373 | 0.0662 | 0.06271 | 0.08019 | 0.05255 | 0.04718
| 12 | 0.03346 | 0.0465 | 0.05622 | 0.0382 | 0.03884 | 0.02238 | 0.02384 | 0.03724 | 0.02854 | 0.02936 | 0.04336 | 0.03346 | 0.02724 | 0.02764 | 0.03432 | 0.02432 | 0.0227

## Supplementary Fig. 15
Supplementary Fig. 15, 1H T1rho relaxation times of lignin and polysaccharides
Eucalyptus
Time (ms) | 153.9 ppm | 136.1 ppm | 135.6 ppm | 133.3 ppm | 119.2 ppm | 115 ppm | 57 ppm | 102.5 ppm | 89 ppm | 84 ppm | 78 ppm | 65 ppm | 61.5 ppm | 21 ppm
0 | 0.952381 | 0.9806806 | 0.9711566 | 1 | 0.9248983 | 0.9617234 | 0.9902951 | 0.997009 | 0.9633911 | 0.9727626 | 0.9702951 | 0.971156648 | 0.9823183 | 1
0.1 | 1 | 1 | 1 | 0.9712 | 1 | 1 | 1 | 1 | 1 | 1 | 1 | 1 | 1 | 0.9807
0.3 | 0.9617143 | 0.9340002 | 0.9158978 | 0.9159 | 0.9248983 | 0.9523947 | 0.9711824 | 0.9711864 | 0.9903661 | 0.9805447 | 0.9339473 | 0.985 | 0.9711198 | 0.9617
0.5 | 0.952381 | 0.8638815 | 0.8722929 | 0.8982 | 0.8471143 | 0.8982497 | 0.9431571 | 0.9249252 | 0.9593449 | 0.9523346 | 0.9259239 | 0.961736428 | 0.9339882 | 0.9431
1 | 0.8981905 | 0.8471119 | 0.8471399 | 0.8471 | 0.7758972 | 0.7912098 | 0.8981977 | 0.8808574 | 0.9617534 | 0.9339494 | 0.8554169 | 0.924929591 | 0.8982318 | 0.8982
1.5 | 0.8554286 | 0.8147494 | 0.8147033 | 0.799 | 0.7246578 | 0.768417 | 0.8554169 | 0.8308076 | 0.9524085 | 0.9070039 | 0.8067934 | 0.898222783 | 0.8554028 | 0.8638
2.2 | 0.8148 | 0.7389428 | 0.7317665 | 0.7835 | 0.6259711 | 0.717638 | 0.8067934 | 0.7609172 | 0.9249518 | 0.8808366 | 0.7361874 | 0.872292901 | 0.806778 | 0.8227
3 | 0.7989524 | 0.6969697 | 0.6835 | 0.6969 | 0.6020163 | 0.6199269 | 0.7609428 | 0.7176471 | 0.9070328 | 0.8389105 | 0.6969697 | 0.838885112 | 0.7609037 | 0.7912
4 | 0.7389524 | 0.6573502 | 0.6260076 | 0.6768 | 0.5567888 | 0.5678015 | 0.7107348 | 0.6670987 | 0.8809249 | 0.79893 | 0.6383442 | 0.806836943 | 0.7234774 | 0.7535
5.5 | 0.6321905 | 0.510052 | 0.4905312 | 0.4717 | 0.41 | 0.4115214 | 0.5678352 | 0.5992024 | 0.838921 | 0.7462062 | 0.5846702 | 0.76837914 | 0.6625737 | 0.6969
7.5 | 0.6079048 | 0.4580759 | 0.4671263 | 0.3957 | 0.358953 | 0.3880554 | 0.5678352 | 0.533001 | 0.7912331 | 0.6901751 | 0.5355516 | 0.717684763 | 0.6009823 | 0.6383
10 | 0.51 | 0.4237521 | 0.4035156 | 0.3224 | 0.2924528 | 0.3451625 | 0.4904932 | 0.4740778 | 0.7390173 | 0.6259728 | 0.4616776 | 0.663785569 | 0.5345776 | 0.5623
14 | 0.435619 | 0.3320584 | 0.3257259 | 0.2162 | 0.1884943 | 0.2840931 | 0.4157259 | 0.4057827 | 0.683815 | 0.5624514 | 0.4157259 | 0.602311353 | 0.4618861 | 0.4672
19 | 0.3582857 | 0.3224478 | 0.2884627 | 0.206 | 0.197155 | 0.2269667 | 0.3386809 | 0.3438086 | 0.6142582 | 0.4859922 | 0.3291741 | 0.557055453 | 0.394499 | 0.36984
Poplar
Time (ms) | 153 ppm | 133 ppm | 145.4 ppm | 137.2 ppm | 120.7 ppm | 116 ppm | 105 ppm | 102.5 ppm | 89 ppm | 84 ppm | 82 ppm | 78 ppm | 62.5 ppm | 61.5 ppm | 21 ppm
0 | 0.9617234 | 0.9805844 | 1 | 1 | 1 | 1 | 0.9617234 | 0.9806806 | 0.9617234 | 0.9711566 | 0.9806806 | 0.9902951 | 0.9617234 | 0.9711566 | 0.9615385
0.1 | 1 | 0.9999019 | 0.99965 | 0.9965 | 0.9807 | 0.9903 | 1 | 1 | 1 | 1 | 1 | 1 | 1 | 1 | 1
0.3 | 0.9711483 | 0.9523436 | 0.95205 | 0.98035 | 0.9431 | 0.9249 | 0.9711483 | 0.952437 | 0.9711483 | 0.9617364 | 0.952437 | 0.9339473 | 0.9711483 | 0.9711566 | 0.9807692
0.5 | 0.9617234 | 0.8981173 | 0.89795 | 0.8892 | 0.907 | 0.8809 | 0.9617234 | 0.9340002 | 0.9617234 | 0.9524133 | 0.9431205 | 0.9159239 | 0.9431621 | 0.9524133 | 0.9807692
1 | 0.9340258 | 0.8306531 | 0.80655 | 0.82245 | 0.8638 | 0.7912 | 0.9431621 | 0.8808473 | 0.9523947 | 0.9249296 | 0.8982054 | 0.8554169 | 0.9070013 | 0.9158978 | 0.9522115
1.5 | 0.8982497 | 0.7911355 | 0.70355 | 0.72445 | 0.7759 | 0.7759 | 0.9340258 | 0.8307345 | 0.9431621 | 0.8982228 | 0.8554477 | 0.8067934 | 0.8808425 | 0.8808391 | 0.9157692
2.2 | 0.86382 | 0.7388704 | 0.61975 | 0.67005 | 0.7177 | 0.6835 | 0.9070013 | 0.7759145 | 0.9248894 | 0.8722929 | 0.8147494 | 0.7461874 | 0.8389113 | 0.8388851 | 0.8806731
3 | 0.8307367 | 0.7106295 | 0.5406 | 0.63195 | 0.6509 | 0.6509 | 0.889498 | 0.7317839 | 0.9052702 | 0.8471399 | 0.7759145 | 0.6969697 | 0.8067898 | 0.7989706 | 0.83875
4 | 0.7912098 | 0.6382624 | 0.467 | 0.5621 | 0.5904 | 0.626 | 0.86382 | 0.6702952 | 0.889498 | 0.8147033 | 0.7317839 | 0.6383442 | 0.7609156 | 0.7535204 | 0.7988462
5.5 | 0.7389883 | 0.5622671 | 0.3842 | 0.4491 | 0.5252 | 0.5568 | 0.8307367 | 0.6139061 | 0.86382 | 0.7759542 | 0.6834363 | 0.5846702 | 0.7246586 | 0.7037972 | 0.7388462
7.5 | 0.6768609 | 0.5200039 | 0.1462 | 0.22245 | 0.4237 | 0.51 | 0.7912098 | 0.5514367 | 0.8307367 | 0.7317665 | 0.6259684 | 0.5355516 | 0.6637815 | 0.6509663 | 0.6636538
10 | 0.6199269 | 0.4492057 | 0.1019 | 0.166 | 0.3589 | 0.4155 | 0.7535103 | 0.5001471 | 0.7912098 | 0.6767991 | 0.5678141 | 0.4716776 | 0.6199269 | 0.5961931 | 0.5960577
14 | 0.4906713 | 0.3453618 | 0.0717 | 0.1192 | 0.2814 | 0.3288 | 0.6770533 | 0.4197313 | 0.7320639 | 0.6081383 | 0.4907326 | 0.4157259 | 0.5462589 | 0.5201515 | 0.4905769
19 | 0.4196961 | 0.2478917 | 0.0407 | 0.049 | 0.243 | 0.2656 | 0.6451241 | 0.2898892 | 0.6643585 | 0.6083325 | 0.3958027 | 0.3291741 | 0.4812464 | 0.4409051 | 0.4157692
Spruce
Time (ms) | 147.6 ppm | 145.3 ppm | 134.2 ppm | 130.7 ppm | 119 ppm | 116.3 ppm | 113.5 ppm | 57 ppm | 105 ppm | 102.5 ppm | 89 ppm | 84 ppm | 82 ppm | 78 ppm | 65 ppm | 62.5 ppm | 61.5 ppm | 21 ppm
0 | 0.9431293 | 0.9902951 | 0.9070295 | 0.952381 | 0.952381 | 0.9711566 | 0.9711566 | 0.9664637 | 0.952381 | 0.984252 | 0.9560229 | 0.965251 | 0.965251 | 0.9746589 | 0.9514748 | 0.9606148 | 0.9699321 | 0.9803922
0.1 | 1 | 1 | 1 | 1 | 1 | 1 | 1 | 1 | 1 | 1 | 1 | 1 | 1 | 1 | 1 | 1 | 1 | 1
0.3 | 0.9711402 | 0.9711824 | 0.9159184 | 0.9159048 | 0.9249524 | 0.9431873 | 0.9339613 | 0.957089 | 0.9619048 | 0.9522638 | 0.9713193 | 0.9616795 | 0.9523166 | 0.9338207 | 0.9524263 | 0.9433237 | 0.9524733 | 0.9428431
0.5 | 0.8894652 | 0.9339473 | 0.8982313 | 0.8554286 | 0.8808571 | 0.9070603 | 0.8982228 | 0.9386296 | 0.952381 | 0.9248031 | 0.9617591 | 0.9523166 | 0.9338803 | 0.9069201 | 0.9434824 | 0.925072 | 0.9340446 | 0.9246078
1 | 0.8471187 | 0.8638344 | 0.8554195 | 0.7989524 | 0.7989524 | 0.8307274 | 0.8388851 | 0.8851841 | 0.9431429 | 0.8470472 | 0.9524857 | 0.9158301 | 0.8807915 | 0.8307018 | 0.9162702 | 0.8809798 | 0.8808923 | 0.8636275
1.5 | 0.8389135 | 0.8307586 | 0.7535601 | 0.7246667 | 0.7609524 | 0.7535204 | 0.7835292 | 0.8430463 | 0.9249524 | 0.7989173 | 0.9340344 | 0.8807915 | 0.8388996 | 0.7758285 | 0.8898192 | 0.8391931 | 0.8471387 | 0.822451
2.2 | 0.7609167 | 0.8147158 | 0.6702948 | 0.6445714 | 0.6637143 | 0.6835 | 0.7176848 | 0.787378 | 0.8981905 | 0.738878 | 0.9159656 | 0.846139 | 0.7911197 | 0.7175439 | 0.8641294 | 0.7913545 | 0.7990301 | 0.7533333
3 | 0.731774 | 0.724698 | 0.6573243 | 0.6199048 | 0.6139048 | 0.6446538 | 0.6509663 | 0.7426307 | 0.8722857 | 0.6901575 | 0.8982792 | 0.8067568 | 0.7388996 | 0.6572125 | 0.8310181 | 0.7536984 | 0.7535403 | 0.7245098
4 | 0.670282 | 0.6835017 | 0.5678005 | 0.5302857 | 0.5568571 | 0.5568612 | 0.6258133 | 0.6733353 | 0.84 | 0.6353346 | 0.8723709 | 0.7758687 | 0.6901544 | 0.6019493 | 0.8030447 | 0.7072046 | 0.7 | 0.6635294
5.5 | 0.6199189 | 0.6079422 | 0.5355102 | 0.4405714 | 0.5050476 | 0.4952899 | 0.5406429 | 0.604813 | 0.8 | 0.5761811 | 0.8308795 | 0.7175676 | 0.6259653 | 0.5407407 | 0.7647954 | 0.6538905 | 0.6412221 | 0.6018627
7.5 | 0.5789871 | 0.5513963 | 0.4581406 | 0.3805714 | 0.419619 | 0.4196368 | 0.4579975 | 0.5380303 | 0.7544762 | 0.5075787 | 0.7913002 | 0.6572394 | 0.5567568 | 0.4763158 | 0.721313 | 0.5989433 | 0.5815713 | 0.5512745
10 | 0.5050457 | 0.5001981 | 0.3768707 | 0.2981905 | 0.3589524 | 0.3520443 | 0.3804992 | 0.4647724 | 0.6979048 | 0.4471457 | 0.7390057 | 0.602027 | 0.4952703 | 0.4154971 | 0.6736441 | 0.5379443 | 0.5224054 | 0.509902
14 | 0.3996982 | 0.3996831 | 0.2953288 | 0.2601905 | 0.2653333 | 0.26532 | 0.2925124 | 0.3749879 | 0.6457143 | 0.3938976 | 0.6837476 | 0.5305019 | 0.4237452 | 0.3487329 | 0.623216 | 0.4739673 | 0.4469447 | 0.4196078
19 | 0.3259455 | 0.3388 | 0.1814059 | 0.1729524 | 0.2248 | 0.2315237 | 0.248 | 0.3057891 | 0.5744762 | 0.3306299 | 0.608413 | 0.4583012 | 0.3488031 | 0.2869396 | 0.5491912 | 0.4057637 | 0.3825412 | 0.3555686

## Supplementary Fig. 16 cd
| Fig. S16c Average 13C-T1 relaxation plot, using the integrals of spectral regions for never-dried and rehydrated Eucalyptus |  |  |  |  | Fig. S16d Average 1H-T1r relaxation plot, using the integrals of spectral regions for never-dried and rehydrated Eucalyptus
Eucalyptus
13C-T1 | Intensities |  | 13C-T1 | Intensities |  | 1H-T1r | Intensities |  | 1H-T1r | Intensities
Before lyophilization | Carbohydrates (58-109 ppm) | Lignins (165-109 ppm) | After lyophilization | Carbohydrates (58-109 ppm) | Lignins (165-109 ppm) | Before lyophilization | Carbohydrates (58-109 ppm) | Lignins (165-109 ppm) | After lyophilization | Carbohydrates (58-109 ppm) | Lignins (165-109 ppm)
0s | 27769168796 | 2915140804 | 0s | 27003347568 | 2850552430.5 | 0ms | 22388743223 | 2132387668.9 | 0ms | 21876567409.6 | 2133627668.5
0.3s | 24941966092.2 | 2789303103.2 | 0.3s | 24231854866.2 | 2708209290.2 | 0.2ms | 21997275880 | 1957420059.5 | 0.2ms | 21426708854.9 | 1856659404.1
0.7s | 22207694617.1 | 2600011721.8 | 0.7s | 21534648952.8 | 2481081370.2 | 0.7ms | 21164105942.4 | 1789331903.8 | 0.7ms | 20656503132.5 | 1852037660.2
1.2s | 19348712317.1 | 2158434333.2 | 1.2s | 18792656413 | 2139081531.6 | 1.2ms | 20489435870.4 | 1751960427.9 | 1.2ms | 19941904146.1 | 1683087686.2
1.9s | 16183071961 | 1921340379.8 | 1.9s | 15681121316.9 | 1815870552.5 | 1.9ms | 19646551065.4 | 1563876689.9 | 1.9ms | 19200988710.6 | 1717900096.2
2.9s | 12552780173.5 | 1483298787.4 | 2.9s | 12147722558 | 1287480628.5 | 2.7ms | 18867477208.8 | 1501654851.4 | 2.7ms | 18373240135.8 | 1522123759.1
4.4s | 8642407050.9 | 933567759.4 | 4.4s | 8392388428.1 | 900652630 | 3.7ms | 18031083220.1 | 1388611587.5 | 3.7ms | 17555192523.5 | 1432637305.6
6.4s | 5307226555.2 | 533209760 | 6.4s | 5179756563.4 | 502920284.9 | 5.2ms | 16991171296.1 | 1295335621.6 | 5.2ms | 16557068548.2 | 1413962320.4
8.9s | 2960191892.6 | 327727739.7 | 8.9s | 2871457577 | 264030670.3 | 7.2ms | 15857380010.5 | 1198259670.5 | 7.2ms | 15319576243 | 1059824940.8
11.9s | 1473726116.1 | 156242648.8 | 11.9s | 1460711408.3 | 183825353.1 | 9.7ms | 14685775105.2 | 1058472188 | 9.7ms | 14187814817.1 | 997659772.5
[6 empty] | 13.7ms | 13216974838 | 881565549 | 13.7ms | 12727859890 | 928147383.2
[6 empty] | 18.7ms | 11730928792 | 607731215.2 | 18.7ms | 11188324324 | 667326444.4
13C-T1 | Normalized Intensities |  | 13C-T1 | Normalized Intensities |  | 1H-T1r | Normalized Intensities |  | 1H-T1r | Normalized Intensities
Before lyophilization | Carbohydrates (58-109 ppm) | Lignins (165-109 ppm) | After lyophilization | Carbohydrates (58-109 ppm) | Lignins (165-109 ppm) | Before lyophilization | Carbohydrates (58-109 ppm) | Lignins (165-109 ppm) | After lyophilization | Carbohydrates (58-109 ppm) | Lignins (165-109 ppm)
0s | 1 | 1 | 0s | 1 | 1 | 0ms | 1 | 1 | 0ms | 1 | 1
0.3s | 0.8981891 | 0.9568331 | 0.3s | 0.8973648 | 0.9500647 | 0.2ms | 0.982515 | 0.9179476 | 0.2ms | 0.9794365 | 0.870189
0.7s | 0.7997249 | 0.8918992 | 0.7s | 0.7974807 | 0.8703862 | 0.7ms | 0.9453012 | 0.8391213 | 0.7ms | 0.9442296 | 0.8680229
1.2s | 0.6967696 | 0.740422 | 1.2s | 0.695938 | 0.7504095 | 1.2ms | 0.9151669 | 0.8215956 | 1.2ms | 0.9115646 | 0.7888385
1.9s | 0.5827712 | 0.6590901 | 1.9s | 0.5807103 | 0.6370241 | 1.9ms | 0.8775192 | 0.7333923 | 1.9ms | 0.8776966 | 0.8051546
2.9s | 0.4520402 | 0.5088258 | 2.9s | 0.4498599 | 0.45166 | 2.7ms | 0.8427216 | 0.7042129 | 2.7ms | 0.8398594 | 0.7133971
4.4s | 0.3112231 | 0.3202479 | 4.4s | 0.3107907 | 0.3159572 | 3.7ms | 0.8053638 | 0.6512003 | 3.7ms | 0.8024656 | 0.6714561
6.4s | 0.1911194 | 0.1829105 | 6.4s | 0.1918191 | 0.1764291 | 5.2ms | 0.7589158 | 0.6074578 | 5.2ms | 0.7568403 | 0.6627034
8.9s | 0.1065999 | 0.1124226 | 8.9s | 0.1063371 | 0.09262439 | 7.2ms | 0.7082747 | 0.5619333 | 7.2ms | 0.7002733 | 0.4967244
11.9s | 0.05307059 | 0.05359695 | 11.9s | 0.05409372 | 0.06448762 | 9.7ms | 0.6559446 | 0.4963789 | 9.7ms | 0.6485394 | 0.4675885
[6 empty] | 13.7ms | 0.5903402 | 0.4134171 | 13.7ms | 0.5818033 | 0.4350091
[6 empty] | 18.7ms | 0.5239655 | 0.2850003 | 18.7ms | 0.5114296 | 0.3127661