## Data 5 - Chem Shift Comparison
Supplementary Data 5. Comparison of 13C chemical shifts with literature-reported values. The comparison results are shown for carbohydrates, lignin aromatic carbons as well as covalent linkers. The references are indicated for each comparison.
Carbohydrate |  | Eucalyptus | Poplar | Spruce | reference 1 | reference 2 | reference 3 | Lignin |  | Eucalyptus | Poplar | Spruce | reference 1 | reference 2 | Other solution NMR studies
ia |  |  |  |  | Wang et al. 20141 | Kang et al. 20192 | Gao et al. 20203 | G |  |  |  |  | Kang et al. 2019 | Ralph et al. 2009
| C1 | 104.9 | 104.8 | 104.8 | 105 | 105.8 | 105.2 |  | C1 | - | / | / | 131.6 | 130.5 | -
| C2 | 72.1 | 72.1 | 72.2 | 72.9 | 71.5 | 72.8 |  | C2 | 111.1 | / | / | - | 112.2 | 111.5 8
| C3 | 75.2 | 75 | 75.3 | 75.8 | 75.8 | 75.1 | [7 empty] | 110.8 9
| C4 | 88.7 | 88.9 | 89 | 89.2 | 89.1 | 88.1 | [7 empty] | 111.7 10
| C5 | 72.3 | 72.4 | 72.4 | 72.9 | 72.5 | 72.8 | [7 empty] | 111.6 11
| C6 | 65 | 64.9 | 65 | 65.2 | 64.9 | 64.8 | [7 empty] | 110.9 12
ib |  |  |  |  | Wang et al. 2014 | Kang et al. 2019 | Gao et al. 2020 | [7 empty] | 110.9 13
| C1 | 104.9 | 104.8 | 104.8 | 105 | 105.1 | 105.2 | [7 empty] | 110.9 14
| C2 | 72.1 | 72.1 | 72.2 | 72.5 | 72.9 | 72.8 | [7 empty] | 111.4 15
| C3 | 75.2 | 75 | 75.3 | 75.6 | 74.1 | 75.8 | [7 empty] | 111.4 16
| C4 | 88.7 | 88.9 | 89 | 88.8 | 89.1 | 89 | [7 empty] | 110.9 17
| C5 | 72.3 | 72.4 | 72.4 | 72.5 | 72.5 | 72.6 | [7 empty] | 111.0 18
| C6 | 65 | 64.9 | 65 | 65.1 | 65 | 65.4 | [7 empty] | 110.3 19
ic |  |  |  |  | Wang et al. 2014 | Kang et al. 2019 | Gao et al. 2020 |  | C3 | 148.9 | / | / | 148.2 | 150.3 | -
| C1 | 104.9 | 104.8 | 104.8 | 105 | 104.2 | 105.2 |  | C4 | 144.9 | / | / | 148.2 | 150.1 | -
| C2 | 72.1 | 72.1 | 72.2 | 72.5 | 71.1 | 72.8 |  | C5 | 115.9 | / | / | 115.5 | 112.2 | 115.2 8
| C3 | 74.1 | 74.3 | 74.3 | 75.4 | - | 75.8 | [7 empty] | 115.4 10
| C4 | 87.9 | 87.9 | 88.1 | 88.8 | 87.9 | 89.5 | [7 empty] | 115.4 11
| C5 | 71.1 | 70.1 | 71 | 72.5 | - | 73 | [7 empty] | 114.7 12
| C6 | 65.7 | 65.5 | 65.6 | 65.1 | 65.8 | 65.3 | [7 empty] | 114.9 13
sf |  |  |  |  | Wang et al. 2014 | Kang et al. 2019 | Gao et al. 2020 | [7 empty] | 115.1 14
| C1 | 104.9 | 104.8 | 104.8 | 105 | 105.2 | 105.2 | [7 empty] | 115.0 15
| C2 | 72.1 | 72.1 | 72.2 | 72.5 | 72.7 | 72.8 | [7 empty] | 115.4 16
| C3 | 74.6 | 75.7 | 75.1 | 75.6 | 75.8 | 75.1 | [7 empty] | 114.6 17
| C4 | 84.4 | 84.3 | 84.5 | 84.7 | 84.3 | 83.8 | [7 empty] | 114.9 18
| C5 | 74.6 | 75 | 75 | 75.7 | 75.4 | 75.1 | [7 empty] | 115.2 19
| C6 | 62.3 | 62.3 | 62.1 | 62.9 | 62.5 | 61.8 |  | C6 | - | / | / | 119.6 | 120.8 | 119.5 8
sg |  |  |  |  | Wang et al. 2014 | Kang et al. 2019 | Gao et al. 2020 | [7 empty] | 118.8 9
| C1 | 104.9 | 104.8 | 104.8 | 105 | 106.1 | 105.2 | [7 empty] | 119.6 10
| C2 | 72.1 | 72.1 | 72.2 | 72.5 | 73 | 72.8 | [7 empty] | 119.5 11
| C3 | 73.6 | 75.2 | 74.3 | 75.6 | 73.1 | 75.4 | [7 empty] | 119.0 12
| C4 | 83.5 | 83.4 | 84.3 | 84.7 | 83.5 | 84.1 | [7 empty] | 119.0 13
| C5 | 73.6 | 73.7 | 74.3 | 75.9 | 74.6 | 75.4 | [7 empty] | 118.8 14
| C6 | 61.4 | 61.3 | 61.4 | 62 | 61.5 | 62.2 | [7 empty] | 119.5 15
Xn2f |  |  |  |  | Simmons et al. 20164 | Kang et al. 2019 | Gao et al. 2020 | [7 empty] | 119.3 16
| C1 | 104.8 | 104.8 | 104.8 | 105.2 | 105.1 | 105.1 | [7 empty] | 119.1 17
| C2 | 7.2 | 72.1 | 72.2 | 72.3 | 72.5 | 72.3 | [7 empty] | 118.6 18
| C3 | 74 | 73.2 | 73.3 | 75.2 | 73.5 | 75.3 | [7 empty] | 118.9 19
| C4 | 82.2 | 82 | 82.2 | 82.2 | 82.3 | 82.1 |  | OMe | 57 | / | / | 56.9 | 56.1 | -
| C5 | 64 | 63.9 | 63.9 | 64.3 | 64.6 | 64.1 | Ga |  |  |  |  | Kang et al. 2019
| ACCO | 174 | 174 | 174 | 173.6 | 174 | 174 |  | C1 | / | - | 130.7 | 132.1
| ACMe | 21 | 21 | 21 | 21.6 | 21 | 21.4 |  | C2 | / | 112.1 | 113.4 | 114.5
Xn3f |  |  |  |  | Simmons et al. 2016 | Kang et al. 2019 | Gao et al. 2020 |  | C3 | / | 48.2 | 152.2 | 146.2
| C1 | 102.5 | 102.2 | 103.5 | 102.6 | 102.5 | 102.5 |  | C4 | / | 144.9 | 145.3 | 146.2
| C2 | 73.4 | 73.6 | 73.9 | 73.7 | 73.5 | 73.7 |  | C5 | / | 116.1 | 116.3 | 114.5
| C3 | 74.1 | 74.2 | 74.2 | 74.7 | 74.5 | 74.7 |  | C6 | / | - | - | -
| C4 | 77.4 | 77.9 | 77.8 | 77.4 | 78 | 77.3 |  | OMe | / | 56.6 | 56.7 | 56.7
| C5 | 63.3 | 64.1 | 65.4 | 63.9 | 62.5 | 63.8 | Gb |  |  |  |  | Kang et al. 2019
| ACCO | 174 | 174 | 174 | 173.6 | 174 | 174 |  | C1 | / | - | 133.5 | 134.8
| ACMe | 21 | 21 | 21 | 21.6 | 21 | 21.4 |  | C2 | / | 113.8 | 110.5 | 111.5
Xn |  |  |  |  | Kang et al. 2019 |  |  |  | C3 | / | 148.2 | 149.7 | 147.4
| C1 | - | / |  | 102.5 |  |  |  | C4 | / | 144.9 | 146.1 | 147.4
| C2 | - | / |  | 73.5 |  |  |  | C5 | / | 116.1 | - | 115.8
| C3 | 74.2 | / |  | 74.5 |  |  |  | C6 | / | - | 120.2 | 120.4
| C4 | 78.5 | / |  | 78 |  |  |  | OMe | / | 56.6 | 57 | 57
| C5 | 64.1 | / |  | 62.5 |  |  | Gc |  |  |  |  | Kang et al. 2019
| ACCO |  |  |  | 174 |  |  |  | C1 | / | / | 134.2 | 134.8
| ACMe | [7 empty] | C2 | / | / | 113.5 | 111.5
GlcAa |  |  |  |  | Duan et al. 20215 |  |  |  | C3 | / | / | 147.6 | 147.4
| C1 | 101.5 | 101.5 | 101.5 | 99 |  |  |  | C4 | / | / | 144.1 | 147.4
| C2 | 71.3 | 71.3 | 71.3 | 72 |  |  |  | C5 | / | / | - | 115.8
| C3 | 79.8 | 79.8 | 79.8 |  |  |  |  | C6 | / | / | 119.2 | 120.4
| C4 | 69.9 | 69.9 | 69.9 |  |  |  |  | OMe | / | / | 57 | 57
| C5 | 76.6 | 76.6 | 76.6 |  |  |  | Gd |  |  |  |  | Kang et al. 2019
GlcAb |  |  |  |  | Simmons et al. 2016 |  |  |  | C1 | / | / | 136 | 134.8
| C1 | 99.2 | 99.2 | 99.2 | 98.6 |  |  |  | C2 | / | / | 109.5 | 111.5
| C2 | 69.9 | 69.9 | 69.9 | 72.4 |  |  |  | C3 | / | / | 151.6 | 147.4
| C3 | - | - | - |  |  |  |  | C4 | / | / | 142.2 | 147.4
| C4 | - | - | - |  |  |  |  | C5 | / | / | - | 115.8
| C5 | - | - | - |  |  |  |  | C6 | / | / | 121.1 | 120.4
GlcAc |  |  |  |  | Wang et al. 2014 | Simmons et al. 2016 |  |  | OMe | / | / | 57 | 57
| C1 | 98.5 | 98.5 | 98.5 | 98.6 | 98.6 |  | Sa |  |  |  |  | Kang et al. 2019
| C2 | 71.6 | 71.6 | 71.6 | 72.4 | 72.4 |  |  | C1 | 134.9 | 134.2 | / | 136.2
| C3 | 80.8 | 80.8 | 80.8 | 78.3 |  |  |  | C2 | 102.8 | 104 | / | 105.5
| C4 | - | - | - | - |  |  |  | C3 | 153.3 | 153.1 | / | 152.7
| C5 | - | - | - | 72.6 |  |  |  | C4 | 133.5 | 134.6 | / | 134.5
| C6 | - | - | - | 177.5 |  |  |  | C5 | 153.3 | 153.1 | / | 152.7
GalA |  |  |  |  | Wang et al. 2014 | Terrett et al. 20196 | Phyo et al. 20177 |  | C6 | 102.8 | 104 | / | 105.5
| C1 | 100.2 | 100.2 | 100.2 | 100.2 | 101.1 | 99.9 |  | OMe | 57 | 56.6 | / | 56.7
| C2 | 68.1 | 68.1 | 68.1 | 69.3 | 69.8 | 69 | Sb |  |  |  |  | Kang et al. 2019
| C3 | - | - | - | - | - | 69.8 |  | C1 | - | 137.1 | / | 136.2
| C4 | 79.6 | 79.6 | 79.6 | - | - | 78.8 |  | C2 | 109.7 | 102.5 | / | 105.5
| C5 | - | - | - | - | - | 71.3 |  | C3 | 153.2 | 152.7 | / | 152.7
| C6 | - | - | - |  |  | 171.6 |  | C4 | 137.2 | 135.8 | / | 134.5
M |  |  |  |  | Wang et al. 2014 | Terrett et al. 2019 |  |  | C5 | 153.2 | 152.7 | / | 152.7
| C1 | / | / | 101.2 | 100.2 | 101.9 |  |  | C6 | 109.7 | 102.5 | / | 105.5
| C2 | / | / | 71.3 | 69.3 | 72 |  |  | OMe | 57 | 56.6 | / | 56.7
| C3 | / | / | 75.1 | - | - |  | S’a |  |  |  |  | Rencoret et al. 2011 | Yuan et al. 2011
| C4 | / | / | - | - | 80.4 |  |  | C1 | 134.1 | / | / | - | -
| C5 | / | / | 75.1 | - | 75.8 |  |  | C2 | 109.2 | / | / | 106.6 | 106.2
| C6 | / | / | 62.1 | - | 61.6 |  |  | C3 | 144.8 | / | / | - | -
MAc |  |  |  |  | Terrett et al. 2019 |  |  |  | C4 | 136.3 | / | / | - | -
| C1 | / | / | 101.6 | 100.9 |  |  |  | C5 | 144.8 | / | / | - | -
| C2 | / | / | 72.1 | 71.9 |  |  |  | C6 | 109.2 | / | / | 106.6 | 106.2
| C3 | / | / | 75.1 | 75.9 |  |  |  | OMe | 56.5 | / | / | - | -
| C4 | / | / | 80.7 | 80.4 |  |  | S’b |  |  |  |  | Rencoret et al. 2011 | Yuan et al. 2011
| C5 | / | / | 75.1 | 75.8 |  |  |  | C1 | 136.5 | / | / | - | -
| C6 | / | / | 62.1 | 61.6 |  |  |  | C2 | 112.5 | / | / | 106.6 | 106.2
A(t-Ara) |  |  |  |  | Wang et al. 2014 | Terrett et al. 2019 | Duan et al. 2021 |  | C3 | 145.5 | / | / | - | -
| C1 | / | / | 108.1 | 110 | 108.6 | 109 |  | C4 | 138.5 | / | / | - | -
| C2 | / | / | 82.1 | 82.2 | 82.1 | 82 |  | C5 | 145.5 | / | / | - | -
| C3 | / | / | - | 77.7 | 78.3 |  |  | C6 | 112.5 | / | / | 106.6 | 106.2
| C4 | / | / | 85.6 | 84.9 | 86.1 |  |  | OMe | 56.5 | / | / | - | -
| C5 | / | / | 62.1 | 62.3 | 62.8 | [6 empty] | Chemical shifts from solution NMR spectra
Aa |  |  |  |  | Wang et al. 2014 | Phyo et al. 2017 |  | Lignin Linkages |  | Eucalyptus | Poplar | Spruce | Eucalyptus | Poplar | Spruce
| C1 | 107.8 | 107.8 | 107.8 | 107.1 | 107.2 |  | A(G)/A(S) | C7(α) | 72.3 | 72 | 72.4 | 71.6 / 72.58 | 71.5 / 71.914 | 71.1 19
| C2 | 81.8 | 81.8 | 81.8 | 89.8 | 87.8 | [6 empty] | /71.8 9 | /72.0 15 | 71.0 20
| C3 | 77.2 | 77.2 | 77.2 | 76.8 | 76.2 | [6 empty] | 71.4 / 72.6 10 | / 71.8 16 | -
| C4 | 84.6 | 84.6 | 84.6 | 78.6 | 82.4 | [6 empty] | 71.7 / 72.411 | / 71.8 17 | -
| C5 | 61.8 | 61.8 | 61.8 | 70.7 | 67.3 | [6 empty] | 71.8 12 | - | -
Ab |  |  |  |  | Wang et al. 2014 | Phyo et al. 2017 |  |  | C8(β) | 84.5 | 86.3 | 84.3 | 84.1 / 86.5 8 | 83.9 / 85.9 13 | 84.0 19
| C1 | 107.8 | 107.8 | 107.8 | 107.3 | 108.4 | [6 empty] | 83.6 / 85.7 9 | 83.4 / 85.8 14 | 83.9 20
| C2 | 80.1 | 80.1 | 80.1 | 87.8 | 85.8 | [6 empty] | 84.1 / 86.4;87.3 10 | / 85.8 16 | -
| C3 | - | - | - | 72.6 | 81.1 | [6 empty] | 84.1 / 86.4 11 | 83.8 / 85.8 17 | -
| C4 | - | - | - | - | 81.9 | [6 empty] | 83.6 / 85.8 12 | - | -
| C5 | - | - | - | - | 67 |  |  | C9(γ) | 59.4 | 60.4 | 59.9 | 60.0 8 | 59.6 13 | 59.9 19
Ac |  |  |  |  | Wang et al. 2014 | Phyo et al. 2017 | [6 empty] | 59.4 9 | 59.8 14 | 59.8 20
| C1 | 109.7 | 109.7 | 109.7 | 110 | 108.4 | [6 empty] | 60.1 10 | 60.2 16 | -
| C2 | 81.8 | 81.8 | 81.8 | 82.2 | 81.8 | [6 empty] | 59.6 12 | - | -
| C3 | 77.4 | 77.4 | 77.4 | 77.7 | 77.8 |  | B | C7(α) | 84.4 | 84.8 | - | 85.4 8 | 84.8 13 | 84.9 19
| C4 | 82.9 | 82.9 | 82.9 | 84.9 | 83.1 | [6 empty] | 84.7 9 | 85.2 14 | 85.0 20
| C5 | 67.6 | 67.6 | 67.6 | 62.3 | 67.8 | [6 empty] | 85.4 10 | 85.7 15 | -
Ad |  |  |  |  | Wang et al. 2014 | Phyo et al. 2017 | [6 empty] | 85.5 11 | 84.7 16 | -
| C1 | 106.9 | / | / | 109.2 | 107.7 | [6 empty] | 84.8 12 | 84.8 17 | -
| C2 | 85.3 | / | / | 82.1 | 82.2 |  |  | C8(β) | 53.5 | 52.6 | 53.9 | 53.7 8 | 53.5 13 | 53.5 19
| C3 | - | / | / | 78.2 | 77.5 | [6 empty] | 53.3 9 | 53.6 14 | 53.6 20
| C4 | - | / | / | 85.7 | 84.9 | [6 empty] | 54.1 10 | 53.6 16 | -
| C5 | - | / | / | 62.4 | 62.1 | [6 empty] | 53.5 12 | - | -
[9 empty] | C9(γ) | 71.2 | 70.5 | 70.3 | 71.7 8 | 71.0 13 | 70.8 19
[13 empty] | 71.0 9 | 70.1 14 | 70.9 20
[13 empty] | 71.7 10 | - | -
[13 empty] | 71.3 12 | - | -
[8 empty] | B’ | C7(α) | - | 83.9 | / | - | - | -
[9 empty] | C8(β) | 53.5 | 52.9 | / | - | - | -
[9 empty] | C9(γ) | 74.4 | 74.1 | / | - | - | -
[8 empty] | E | C7(α) | 81.1 | 80.3 | 81.4 | 81.7 8 | 81.2 13 | 81.7 20
[13 empty] | 81.0 9 | - | -
[9 empty] | C8(β) | 59.6 | 59.7 | 60 | 60.3 8 | 59.7 13 | 59.3 20
[13 empty] | 59.7 9 | - | -
[9 empty] | C9(γ) | / | / | / | - | - | -
[8 empty] | V | C7(α) | 75.8 | 77.2 | 76.2 | - | - | 75.8 21
[9 empty] | C8(β) | 78.4 | 79 | 78.9 | - | - | 78.0 21
[9 empty] | C9(γ) | 59.8 | 60.7 | 60.1 | - | - | -
[8 empty] | C | C7(α) | / | / | 88.1 | 87.7 8 | 86.8 13 | 87.0 19
[13 empty] | 86.4 9 | 87.0 14 | 87.0 20
[13 empty] | 87.5 10 | 87.4 15 | -
[13 empty] | 87.4 11 | 87.1 16 | -
[13 empty] | 86.7 12 | 86.8 17 | -
[9 empty] | C8(β) | / | / | 54.2 | 53.7 8 | 53.3 13 | 53.1 19
[13 empty] | 53.1 9 | 53.2 14 | 53.0 20
[13 empty] | 53.7 10 | 53.2 15 | -
[13 empty] | 53.5 5 | - | -
[9 empty] | C9(γ) | / | / | / | 63.3 8 | 62.5 13 | 62.8 19
[13 empty] | 62.3 9 | 62.5 14 | 62.7 20
[13 empty] | 62.5 12 | - | -
[8 empty] | C’ | C7(α) | / | / | 90.2 | - | - | -
[9 empty] | C8(β) | / | / | 49.9 | - | - | -
[9 empty] | C9(γ) | / | / | / | - | - | -
References for Supplementary Data 5
| 1 | Wang, T., Salazar, A., Zabotina, O. & Hong, M. Structure and Dynamics of Brachypodium Primary Cell Walls Polysaccharides from 2D 13C Solid-State NMR Spectroscopy. Biochemistry 2840-2854 (2014).
| 2 | Kang, X. et al. Lignin-polysaccharide interactions in plant secondary cell walls revealed by solid-state NMR. Nature Communications 10, 347 (2019).
| 3 | Gao, Y., Lipton, A.S., Wittmer, Y., Murray, D.T. & Mortimer, J.C. A grass-specific cellulose-xylan interaction dominates in sorghum secondary cell walls. Nature communications 11, 6081 (2020).
| 4 | Simmons, T.J. et al. Folding of xylan onto cellulose fibrils in plant cell walls revealed by solid-state NMR. Nature Communications 7, 13902 (2016).
| 5 | Duan, P. et al. Xylan Structure and Dynamics in Native Brachypodium Grass Cell Walls Investigated by Solid-State NMR Spectroscopy. ACS Omega 6, 15460-15471 (2021).
| 6 | Terrett, O.M. et al. Molecular architecture of softwood revealed by solid-state NMR. Nature Communications 10, 4978 (2019).
| 7 | Phyo, P., Wang, T., Xiao, C., Anderson, C. & Hong, M. Effects of Pectin Molecular-Weight Changes on the Structure, Dynamics and Polysaccharide Interactions of Primary Cell Walls of Arabidopsis thaliana: Insights from Solid-State NMR. Biomacromolecules 18, 2937-2950 (2017).
| 8 | Rencoret, J. et al. HSQC-NMR analysis of lignin in woody (Eucalyptus globulus and Picea abies) and non-woody (Agave sisalana) ball-milled plant materials at the gel state 10th EWLP, Stockholm, Sweden, August 25–28, 2008. Holzforschung 63, 691-698 (2009).
| 9 | Rico, A., Rencoret, J., del Rio, J.C., Martinez, A.T. & Gutierrez, A. In-Depth 2D NMR Study of Lignin Modification During Pretreatment of Eucalyptus Wood with Laccase and Mediators. Bioenergy Res. 8, 211-230 (2015).
| 10 | Ibarra, D. et al. Lignin Modification during Eucalyptus globulus Kraft pulping followed by totally chlorine-free bleaching: A two-dimensional nuclear magnetic resonance, fourier transform infrared, and pyrolysis− gas chromatography/mass spectrometry study. Journal of Agricultural and Food Chemistry 55, 3477-3490 (2007).
| 11 | Rencoret, J. et al. Lignin Composition and Structure in Young versus Adult Eucalyptus globulus Plants. Plant Physiol. 155, 667-682 (2011).
| 12 | Wen, J.L., Sun, S.L., Yuan, T.Q., Xu, F. & Sun, R.C. Structural elucidation of lignin polymers of Eucalyptus chips during organosolv pretreatment and extended delignification. Journal of Agricultural and Food Chemistry 61, 11067-11075 (2013).
| 13 | Yuan, T.-Q., Sun, S.-N., Xu, F. & Sun, R.-C. Characterization of Lignin Structures and Lignin–Carbohydrate Complex (LCC) Linkages by Quantitative 13C and 2D HSQC NMR Spectroscopy. Journal of Agricultural and Food Chemistry 59, 10604-10614 (2011).
| 14 | Li, M. et al. The effect of liquid hot water pretreatment on the chemical–structural alteration and the reduced recalcitrance in poplar. . Biotechnology for Biofuels 10, 237 (2017).
| 15 | Samuel, R. et al. HSQC (heteronuclear single quantum coherence) 13C–1H correlation spectra of whole biomass in perdeuterated pyridinium chloride–DMSO system: An effective tool for evaluating. Fuel 90, 2836-2842 (2011).
| 16 | Samuel, R. et al. Investigation of the fate of poplar lignin during autohydrolysis pretreatment to understand the biomass recalcitrance. RSC Adv. 3, 5305-5309 (2013).
| 17 | Wang, H.M. et al. Structural Variations of Lignin Macromolecules from Early Growth Stages of Poplar Cell Walls. ACS Sustainable Chem. Eng. 8, 1813-1822 (2020).
| 18 | Michalak, L., Knutsen, S.H., Aarum, I. & Westereng, B. Effects of pH on steam explosion extraction of acetylated galactoglucomannan from Norway spruce. Biotechnology for Biofuels 11, 1-12 (2018).
| 19 | Lagerquist, L. et al. Structural and thermal analysis of softwood lignins from a pressurized hot water extraction biorefinery process and modified derivatives. Molecules 24, 335 (2019).
| 20 | Du, X. et al. Analysis of lignin-carbohydrate and lignin-lignin linkages after hydrolase treatment of xylan-lignin, glucomannan-lignin and glucan-lignin complexes from spruce wood. Planta 239, 1079-1090 (2014).
| 21 | Rencoret, J. et al. Hydroxystilbene glucosides are incorporated into Norway spruce bark lignin. . Plant Physiol. 180, 1310-1321 (2019).