## Sheet1
Supplementary Data 2. Selected bond lengths (Å) and angles (o) for SD/Ag51b, SD/Ag72a and SD/Ag72c.
SD/Ag51b
Ag1—Ag46 | 3.095 (17) | Ag25—S21 | 2.498 (6)
Ag1—S9 | 2.327 (10) | Ag26—Ag27 | 3.351 (3)
Ag1—S16 | 2.430 (9) | Ag26—Ag49 | 2.875 (3)
Ag2—Ag3 | 2.998 (3) | Ag26—O48 | 2.280 (17)
Ag2—Ag6 | 2.845 (4) | Ag26—O49 | 2.52 (2)
Ag2—O42 | 2.45 (3) | Ag26—S12 | 2.656 (6)
Ag2—S15 | 2.457 (7) | Ag26—S21 | 2.626 (7)
Ag2—S16 | 2.499 (6) | Ag27—Ag28 | 3.026 (3)
Ag3—Ag30 | 2.845 (4) | Ag27—O9 | 2.538 (18)
Ag3—Ag31 | 2.919 (4) | Ag27—S13 | 2.457 (6)
Ag3—S8 | 2.427 (7) | Ag27—S21 | 2.411 (6)
Ag3—S15 | 2.403 (7) | Ag28—Ag29 | 3.137 (2)
Ag4—Ag32 | 3.147 (7) | Ag28—Ag50 | 2.917 (2)
Ag4—Ag51 | 3.001 (5) | Ag28—O15 | 2.419 (14)
Ag4—O72 | 2.429 (19) | Ag28—S13 | 2.469 (5)
Ag4—S2 | 2.492 (8) | Ag28—S25 | 2.502 (6)
Ag4—S8 | 2.415 (9) | Ag29—Ag30 | 3.061 (3)
Ag5—Ag15 | 2.989 (4) | Ag29—Ag50 | 3.056 (3)
Ag5—Ag8 | 3.028 (3) | Ag29—O71 | 2.36 (2)
Ag5—Ag39 | 3.142 (4) | Ag29—S14 | 2.451 (6)
Ag5—O3 | 2.366 (13) | Ag29—S25 | 2.522 (6)
Ag5—S4 | 2.624 (7) | Ag30—O63 | 2.33 (3)
Ag5—S11 | 2.492 (6) | Ag30—S14 | 2.446 (6)
Ag15—Ag7 | 3.098 (4) | Ag30—S15 | 2.515 (7)
Ag15—Ag49 | 2.878 (4) | Ag31—Ag32 | 3.000 (3)
Ag15—O8 | 2.415 (15) | Ag31—O44 | 2.40 (2)
Ag15—O65 | 2.46 (3) | Ag31—S8 | 2.504 (7)
Ag15—S11 | 2.435 (7) | Ag31—S14 | 2.486 (6)
Ag15—S20 | 2.589 (8) | Ag32—Ag33 | 3.230 (3)
Ag7—O29 | 2.389 (14) | Ag32—Ag51 | 3.127 (3)
Ag7—O33 | 2.434 (17) | Ag32—O43 | 2.44 (2)
Ag7—O52 | 2.41 (3) | Ag32—O73 | 2.39 (3)
Ag7—S11 | 2.409 (6) | Ag32—S7 | 2.499 (7)
Ag8—O27 | 2.384 (16) | Ag32—S8 | 2.503 (7)
Ag8—O28 | 2.301 (16) | Ag33—Ag34 | 2.941 (3)
Ag8—O36 | 2.44 (3) | Ag33—O32 | 2.535 (17)
Ag8—S11 | 2.407 (7) | Ag33—O45 | 2.24 (3)
Ag9—Ag10 | 2.916 (3) | Ag33—S7 | 2.444 (7)
Ag9—Ag13 | 3.045 (3) | Ag34—Ag35 | 3.314 (3)
Ag9—O28 | 2.504 (13) | Ag34—Ag37 | 3.292 (4)
Ag9—S10 | 2.453 (7) | Ag34—S6 | 2.413 (6)
Ag9—S18 | 2.438 (7) | Ag34—S7 | 2.409 (7)
Ag10—Ag11 | 2.872 (3) | Ag35—Ag36 | 3.330 (3)
Ag10—Ag12 | 3.213 (3) | Ag35—S6 | 2.395 (6)
Ag10—Ag13 | 2.868 (3) | Ag35—S13 | 2.434 (6)
Ag10—O39 | 2.46 (2) | Ag36—Ag37 | 3.098 (4)
Ag10—S17 | 2.452 (6) | Ag36—Ag38 | 3.052 (3)
Ag10—S18 | 2.470 (7) | Ag36—O47 | 2.29 (2)
Ag11—Ag12 | 3.189 (3) | Ag36—S6 | 2.516 (6)
Ag11—O33 | 2.485 (12) | Ag36—S12 | 2.476 (6)
Ag11—S18 | 2.429 (7) | Ag37—Ag38 | 3.016 (3)
Ag11—S19 | 2.454 (7) | Ag37—O58 | 2.41 (3)
Ag12—Ag17 | 3.233 (3) | Ag37—S5 | 2.487 (7)
Ag12—O30 | 2.459 (12) | Ag37—S6 | 2.499 (6)
Ag12—O68 | 2.43 (2) | Ag38—S5 | 2.472 (7)
Ag12—S17 | 2.493 (7) | Ag38—S12 | 2.469 (7)
Ag12—S19 | 2.551 (8) | Ag39—Ag40 | 3.001 (4)
Ag13—Ag14 | 3.181 (3) | Ag39—Ag41 | 2.888 (3)
Ag13—O40 | 2.40 (2) | Ag39—S4 | 2.458 (7)
Ag13—O74 | 2.562 (18) | Ag39—S5 | 2.431 (7)
Ag13—S10 | 2.575 (8) | Ag40—Ag41 | 3.192 (3)
Ag13—S17 | 2.884 (6) | Ag40—O4 | 2.520 (18)
Ag14—Ag6 | 3.028 (4) | Ag40—O57 | 2.42 (2)
Ag14—O34 | 2.439 (18) | Ag40—S1 | 2.488 (7)
Ag14—S16 | 2.481 (6) | Ag40—S5 | 2.519 (7)
Ag14—S17 | 2.435 (7) | Ag41—Ag42 | 2.921 (3)
Ag6—S16 | 2.527 (8) | Ag41—Ag48 | 2.950 (2)
Ag6—S22 | 2.397 (10) | Ag41—O53 | 2.29 (3)
Ag16—Ag17 | 3.192 (3) | Ag41—S1 | 2.478 (7)
Ag16—Ag19 | 2.906 (3) | Ag41—S4 | 2.477 (6)
Ag16—S22 | 2.326 (10) | Ag42—Ag43 | 3.135 (3)
Ag16—S24 | 2.412 (8) | Ag42—Ag48 | 3.022 (3)
Ag17—Ag22 | 2.964 (3) | Ag42—O54 | 2.48 (3)
Ag17—O67 | 2.30 (2) | Ag42—O55 | 2.41 (3)
Ag17—S19 | 2.495 (6) | Ag42—S1 | 2.675 (7)
Ag17—S24 | 2.455 (6) | Ag42—S3 | 2.530 (7)
Ag18—Ag19 | 3.015 (4) | Ag43—Ag51 | 3.099 (3)
Ag18—Ag24 | 3.103 (3) | Ag43—O26 | 2.560 (15)
Ag18—O60 | 2.31 (3) | Ag43—S1 | 2.375 (6)
Ag18—S23 | 2.507 (13) | Ag43—S2 | 2.440 (6)
Ag18—S24 | 2.519 (8) | Ag44—Ag45 | 3.062 (3)
Ag19—Ag21 | 2.922 (4) | Ag44—S2 | 2.378 (6)
Ag19—S24 | 2.433 (6) | Ag44—S9 | 2.428 (7)
Ag19—S25 | 2.394 (6) | Ag45—Ag46 | 2.989 (3)
Ag20—Ag21 | 2.949 (6) | Ag45—Ag47 | 2.980 (3)
Ag20—Ag30 | 3.231 (4) | Ag45—O56 | 2.39 (3)
Ag20—O61 | 2.23 (6) | Ag45—O70 | 2.42 (3)
Ag20—S15 | 2.562 (8) | Ag45—S3 | 2.526 (7)
Ag20—S22 | 2.437 (12) | Ag45—S9 | 2.603 (7)
Ag21—Ag29 | 3.237 (4) | Ag46—Ag47 | 3.033 (3)
Ag21—O62 | 2.19 (6) | Ag46—O37 | 2.40 (4)
Ag21—O64 | 2.49 (4) | Ag46—S9 | 2.419 (7)
Ag21—S25 | 2.458 (7) | Ag46—S10 | 2.490 (7)
Ag22—S19 | 2.447 (7) | Ag47—O36 | 2.59 (3)
Ag22—S23 | 2.418 (10) | Ag47—S3 | 2.486 (7)
Ag23—Ag24 | 3.045 (5) | Ag47—S10 | 2.496 (8)
Ag23—Ag25 | 3.073 (3) | Ag48—O27 | 2.472 (14)
Ag23—O29 | 2.535 (18) | Ag48—O35 | 2.47 (2)
Ag23—O51 | 2.56 (3) | Ag48—S3 | 2.501 (7)
Ag23—S20 | 2.392 (10) | Ag48—S4 | 2.485 (7)
Ag23—S23 | 2.436 (12) | Ag49—S12 | 2.386 (7)
Ag24—Ag25 | 3.004 (3) | Ag49—S20 | 2.407 (8)
Ag24—O59 | 2.36 (2) | Ag50—O46 | 2.38 (3)
Ag24—S21 | 2.528 (7) | Ag50—S13 | 2.559 (6)
Ag24—S23 | 2.618 (10) | Ag50—S14 | 2.466 (6)
Ag25—Ag26 | 2.995 (3) | Ag51—O6 | 2.455 (15)
Ag25—Ag49 | 2.935 (3) | Ag51—S2 | 2.504 (7)
Ag25—O50 | 2.29 (2) | Ag51—S7 | 2.563 (6)
Ag25—S20 | 2.495 (7)
S9—Ag1—S16 | 164.9 (4) | O48—Ag26—S21 | 99.7 (6)
O42—Ag2—S15 | 97.3 (9) | O49—Ag26—S12 | 92.1 (7)
O42—Ag2—S16 | 99.7 (10) | O49—Ag26—S21 | 102.5 (7)
S15—Ag2—S16 | 147.4 (3) | S21—Ag26—S12 | 149.1 (2)
S15—Ag3—S8 | 159.0 (2) | S13—Ag27—O9 | 83.9 (4)
O72—Ag4—S2 | 101.0 (10) | S21—Ag27—O9 | 100.2 (4)
S8—Ag4—O72 | 109.7 (10) | S21—Ag27—S13 | 168.2 (2)
S8—Ag4—S2 | 148.2 (3) | O15—Ag28—S13 | 139.1 (4)
O3—Ag5—S4 | 93.1 (4) | O15—Ag28—S25 | 88.0 (4)
O3—Ag5—S11 | 134.4 (4) | S13—Ag28—S25 | 131.94 (19)
S11—Ag5—S4 | 129.2 (2) | O71—Ag29—S14 | 110.2 (7)
O8—Ag15—O65 | 107.0 (10) | O71—Ag29—S25 | 100.2 (7)
O8—Ag15—S11 | 121.2 (4) | S14—Ag29—S25 | 145.5 (2)
O8—Ag15—S20 | 97.8 (4) | O63—Ag30—S14 | 111.3 (11)
O65—Ag15—S20 | 82.4 (8) | O63—Ag30—S15 | 95.2 (11)
S11—Ag15—O65 | 111.5 (11) | S14—Ag30—S15 | 149.9 (2)
S11—Ag15—S20 | 129.4 (2) | O44—Ag31—S8 | 111.3 (7)
O29—Ag7—O33 | 85.2 (6) | O44—Ag31—S14 | 91.9 (7)
O29—Ag7—O52 | 99.1 (10) | S14—Ag31—S8 | 142.8 (2)
O29—Ag7—S11 | 132.7 (4) | O43—Ag32—S7 | 107.8 (6)
O52—Ag7—O33 | 80.5 (8) | O43—Ag32—S8 | 104.3 (6)
S11—Ag7—O33 | 130.2 (4) | O73—Ag32—O43 | 83.0 (10)
S11—Ag7—O52 | 115.0 (8) | O73—Ag32—S7 | 116.6 (7)
O27—Ag8—O36 | 88.0 (6) | O73—Ag32—S8 | 90.3 (9)
O27—Ag8—S11 | 127.9 (4) | S7—Ag32—S8 | 139.9 (2)
O28—Ag8—O27 | 87.3 (5) | O45—Ag33—O32 | 121.2 (9)
O28—Ag8—O36 | 82.6 (7) | O45—Ag33—S7 | 150.9 (9)
O28—Ag8—S11 | 131.1 (5) | S7—Ag33—O32 | 84.5 (4)
S11—Ag8—O36 | 125.0 (6) | S7—Ag34—S6 | 155.3 (2)
S10—Ag9—O28 | 87.3 (4) | S6—Ag35—S13 | 170.9 (2)
S18—Ag9—O28 | 94.4 (4) | O47—Ag36—S6 | 97.9 (6)
S18—Ag9—S10 | 166.0 (3) | O47—Ag36—S12 | 107.3 (6)
O39—Ag10—S18 | 100.6 (9) | S12—Ag36—S6 | 154.0 (2)
S17—Ag10—O39 | 105.2 (9) | O58—Ag37—S5 | 99.5 (8)
S17—Ag10—S18 | 153.8 (2) | O58—Ag37—S6 | 104.4 (8)
S18—Ag11—O33 | 110.3 (4) | S5—Ag37—S6 | 155.2 (2)
S18—Ag11—S19 | 164.1 (2) | S12—Ag38—S5 | 151.4 (2)
S19—Ag11—O33 | 81.1 (4) | S5—Ag39—S4 | 168.0 (3)
O30—Ag12—S17 | 97.4 (4) | O57—Ag40—O4 | 99.1 (9)
O30—Ag12—S19 | 87.4 (4) | O57—Ag40—S1 | 105.5 (9)
O68—Ag12—O30 | 101.8 (7) | O57—Ag40—S5 | 99.3 (9)
O68—Ag12—S17 | 108.4 (6) | S1—Ag40—O4 | 96.2 (4)
O68—Ag12—S19 | 100.8 (6) | S1—Ag40—S5 | 154.3 (2)
S17—Ag12—S19 | 148.6 (2) | S5—Ag40—O4 | 85.9 (4)
O40—Ag13—O74 | 88.8 (11) | O53—Ag41—S1 | 107.6 (7)
O40—Ag13—S10 | 111.6 (8) | O53—Ag41—S4 | 112.1 (7)
O40—Ag13—S17 | 92.9 (7) | S4—Ag41—S1 | 140.0 (2)
O74—Ag13—S10 | 111.7 (6) | O54—Ag42—S1 | 90.5 (7)
O74—Ag13—S17 | 87.5 (7) | O54—Ag42—S3 | 107.1 (6)
S10—Ag13—S17 | 148.5 (2) | O55—Ag42—O54 | 94.1 (12)
O34—Ag14—S16 | 84.3 (4) | O55—Ag42—S1 | 90.5 (10)
S17—Ag14—O34 | 100.4 (4) | O55—Ag42—S3 | 109.3 (10)
S17—Ag14—S16 | 168.5 (3) | S3—Ag42—S1 | 152.0 (2)
S22—Ag6—S16 | 138.3 (3) | S1—Ag43—O26 | 104.2 (4)
S22—Ag16—S24 | 172.1 (3) | S1—Ag43—S2 | 170.4 (2)
O67—Ag17—S19 | 103.3 (6) | S2—Ag43—O26 | 83.8 (4)
O67—Ag17—S24 | 106.9 (6) | S2—Ag44—S9 | 168.5 (2)
S24—Ag17—S19 | 148.4 (2) | O56—Ag45—O70 | 94.1 (13)
O60—Ag18—S23 | 115.7 (9) | O56—Ag45—S3 | 104.1 (9)
O60—Ag18—S24 | 110.4 (8) | O56—Ag45—S9 | 94.2 (10)
S23—Ag18—S24 | 126.5 (3) | O70—Ag45—S3 | 107.3 (6)
S25—Ag19—S24 | 157.8 (2) | O70—Ag45—S9 | 92.1 (6)
O61—Ag20—S15 | 128.2 (14) | S3—Ag45—S9 | 152.0 (2)
O61—Ag20—S22 | 112.5 (17) | O37—Ag46—S9 | 105.2 (15)
S22—Ag20—S15 | 108.4 (3) | O37—Ag46—S10 | 94.5 (15)
O62—Ag21—O64 | 96.3 (19) | S9—Ag46—S10 | 160.0 (3)
O62—Ag21—S25 | 146.8 (14) | S3—Ag47—O36 | 108.3 (5)
S25—Ag21—O64 | 96.9 (10) | S3—Ag47—S10 | 148.2 (2)
S23—Ag22—S19 | 164.2 (3) | S10—Ag47—O36 | 91.1 (5)
O29—Ag23—O51 | 111.2 (7) | O27—Ag48—S3 | 87.5 (4)
S20—Ag23—O29 | 100.4 (4) | O27—Ag48—S4 | 96.5 (4)
S20—Ag23—O51 | 90.9 (8) | O35—Ag48—O27 | 107.7 (7)
S20—Ag23—S23 | 164.8 (3) | O35—Ag48—S3 | 104.2 (8)
S23—Ag23—O29 | 80.7 (4) | O35—Ag48—S4 | 88.8 (8)
S23—Ag23—O51 | 102.9 (8) | S4—Ag48—S3 | 164.6 (2)
O59—Ag24—S21 | 102.4 (6) | S12—Ag49—S20 | 174.8 (3)
O59—Ag24—S23 | 102.4 (7) | O46—Ag50—S13 | 81.1 (8)
S21—Ag24—S23 | 155.2 (3) | O46—Ag50—S14 | 120.0 (8)
O50—Ag25—S20 | 108.1 (7) | S14—Ag50—S13 | 155.2 (2)
O50—Ag25—S21 | 114.6 (6) | O6—Ag51—S2 | 145.8 (4)
S20—Ag25—S21 | 133.6 (2) | O6—Ag51—S7 | 87.8 (4)
O48—Ag26—O49 | 94.7 (8) | S2—Ag51—S7 | 123.7 (2)
O48—Ag26—S12 | 106.1 (6)
SD/Ag72a
Ag1—Ag2 | 3.095(16) | Ag36—Ag37 | 3.132(4)
Ag1—Ag3 | 3.048(18) | Ag36—S1 | 2.457(8)
Ag1—S9 | 2.46(2) | Ag36—O24 | 2.316(18)
Ag1—S14 | 2.27(2) | Ag36—O40 | 2.30(2)
Ag2—Ag3 | 3.252(10) | Ag37—Ag48 | 3.145(4)
Ag2—S5 | 2.466(14) | Ag37—S1 | 2.621(8)
Ag2—S9 | 2.695(15) | Ag37—O12 | 2.566(18)
Ag2—O20 | 2.55(2) | Ag37—O34 | 2.333(16)
Ag2—O23 | 2.55(2) | Ag37—O35 | 2.388(18)
Ag3—Ag4 | 3.045(13) | Ag37—O38 | 2.48(2)
Ag3—Ag22 | 3.214(8) | Ag38—Ag39 | 3.368(4)
Ag3—S5 | 2.459(16) | Ag38—S2 | 2.438(11)
Ag3—S14 | 2.497(15) | Ag38—S29 | 2.405(11)
Ag4—Ag5 | 2.577(15) | Ag39—Ag40 | 2.881(5)
Ag4—Ag20 | 3.163(12) | Ag39—S28 | 2.417(14)
Ag4—S5 | 2.799(17) | Ag39—S29 | 2.565(10)
Ag4—S20 | 2.560(19) | Ag39—O64 | 2.57(2)
Ag4—S42 | 2.650(16) | Ag39—N11 | 2.270(13)
Ag5—Ag25 | 3.226(11) | Ag40—Ag41 | 3.094(5)
Ag5—S4 | 2.74(2) | Ag40—Ag42 | 3.149(5)
Ag5—S5 | 2.547(18) | Ag40—Ag54 | 3.310(6)
Ag5—S42 | 2.586(17) | Ag40—S29 | 2.588(12)
Ag5—O25 | 2.53(2) | Ag40—S38 | 2.470(12)
Ag6—S9 | 2.411(13) | Ag40—O78 | 2.45(6)
Ag6—S10 | 2.366(13) | Ag41—Ag42 | 2.965(5)
Ag6—O8 | 2.58(2) | Ag41—S29 | 2.426(9)
Ag7—Ag11 | 3.214(10) | Ag41—S30 | 2.410(10)
Ag7—S11 | 2.506(18) | Ag41—O48 | 2.58(2)
Ag7—N7i | 2.4(3) | Ag42—Ag55 | 2.935(5)
Ag8—Ag60 | 2.709(11) | Ag42—S30 | 2.513(11)
Ag8—Ag66 | 3.054(13) | Ag42—S38 | 2.541(12)
Ag8—S34 | 2.50(2) | Ag42—O85 | 2.50(5)
Ag8—S37 | 2.626(15) | Ag43—Ag56 | 2.924(4)
Ag8—S41 | 2.60(2) | Ag43—S30 | 2.611(10)
Ag8—O61 | 2.58(3) | Ag43—S39 | 2.587(10)
Ag9—Ag10 | 3.176(5) | Ag43—O53 | 2.60(2)
Ag9—Ag16 | 2.932(6) | Ag43—O60 | 2.55(2)
Ag9—Ag17 | 3.294(6) | Ag43—O67 | 2.477(18)
Ag9—Ag72 | 2.957(8) | Ag44—Ag57 | 3.255(6)
Ag9—S12 | 2.388(13) | Ag44—S31 | 2.380(12)
Ag9—S16 | 2.418(14) | Ag44—S39 | 2.392(12)
Ag10—S12 | 2.599(11) | Ag45—Ag46 | 2.926(5)
Ag10—S14 | 2.677(13) | Ag45—S21 | 2.478(10)
Ag10—S15 | 2.632(12) | Ag45—S31 | 2.412(14)
Ag11—S10 | 2.383(15) | Ag45—N3i | 2.34(14)
Ag11—S11 | 2.395(17) | Ag46—Ag47 | 3.273(5)
Ag12—Ag72 | 3.049(6) | Ag46—S21 | 2.693(10)
Ag12—S11 | 2.517(13) | Ag46—S23 | 2.590(11)
Ag12—S13 | 2.559(12) | Ag46—O42 | 2.46(2)
Ag12—O17 | 2.569(18) | Ag46—O83 | 2.29(5)
Ag12—O18 | 2.58(2) | Ag47—Ag48 | 2.915(5)
Ag13—Ag16 | 2.966(5) | Ag47—S23 | 2.401(11)
Ag13—S13 | 2.416(11) | Ag47—S24 | 2.352(12)
Ag13—S19 | 2.399(11) | Ag48—S22 | 2.401(9)
Ag14—Ag15 | 2.851(5) | Ag48—S23 | 2.443(9)
Ag14—S17 | 2.482(12) | Ag49—Ag50 | 2.801(4)
Ag14—S19 | 2.603(11) | Ag49—S22 | 2.442(9)
Ag14—N1ii | 2.267(18) | Ag49—S26 | 2.510(8)
Ag15—Ag17 | 3.132(6) | Ag49—O12 | 2.527(18)
Ag15—S16 | 2.532(14) | Ag50—Ag51 | 3.106(4)
Ag15—S17 | 2.884(13) | Ag50—Ag70 | 3.056(5)
Ag15—S19 | 2.766(12) | Ag50—S25 | 2.382(11)
Ag15—O71 | 2.36(5) | Ag50—S26 | 2.476(10)
Ag16—S13 | 2.521(14) | Ag50—O70 | 2.42(3)
Ag16—S16 | 2.508(16) | Ag51—S26 | 2.494(10)
Ag17—Ag18 | 2.983(5) | Ag51—S27 | 2.488(11)
Ag17—Ag19 | 3.298(5) | Ag51—N4 | 2.288(16)
Ag17—S15 | 2.517(12) | Ag52—Ag61 | 3.300(4)
Ag17—S16 | 2.751(14) | Ag52—Ag67 | 3.240(5)
Ag17—S17 | 2.513(12) | Ag52—S27 | 2.461(10)
Ag17—O30 | 2.55(2) | Ag52—S40 | 2.455(12)
Ag18—Ag19 | 3.105(5) | Ag52—O68 | 2.55(2)
Ag18—Ag21 | 3.027(6) | Ag53—Ag71 | 2.983(5)
Ag18—Ag22 | 2.945(6) | Ag53—S28 | 2.511(12)
Ag18—S15 | 2.508(12) | Ag53—S40 | 2.594(11)
Ag18—S18 | 2.469(12) | Ag53—O51 | 2.562(18)
Ag19—S17 | 2.538(12) | Ag54—Ag55 | 3.364(6)
Ag19—S18 | 2.538(12) | Ag54—Ag71 | 3.004(5)
Ag19—O16 | 2.524(18) | Ag54—S28 | 2.466(16)
Ag20—Ag21 | 3.032(5) | Ag54—S36 | 2.549(14)
Ag20—S18 | 2.425(13) | Ag54—S38 | 2.623(12)
Ag20—S42 | 2.408(13) | Ag55—Ag56 | 3.123(5)
Ag20—O33 | 2.58(2) | Ag55—Ag65 | 3.047(6)
Ag21—Ag22 | 3.134(6) | Ag55—S35 | 2.388(12)
Ag21—S18 | 2.521(12) | Ag55—S38 | 2.426(11)
Ag21—S20 | 2.432(18) | Ag55—O62 | 2.59(2)
Ag21—N8 | 2.34(5) | Ag56—S30 | 2.623(11)
Ag22—S15 | 2.430(13) | Ag56—S35 | 2.445(12)
Ag22—S20 | 2.388(16) | Ag56—S39 | 2.718(12)
Ag22—O28 | 2.55(2) | Ag56—O76 | 2.29(4)
Ag23—Ag24 | 3.126(5) | Ag57—S32 | 2.491(15)
Ag23—S3 | 2.494(10) | Ag57—S39 | 2.464(12)
Ag23—S42 | 2.511(13) | Ag57—N5i | 2.37(4)
Ag23—N9iii | 2.359(17) | Ag58—Ag59 | 3.033(6)
Ag24—Ag68 | 2.894(4) | Ag58—Ag60 | 3.223(7)
Ag24—S3 | 2.483(10) | Ag58—Ag65 | 3.029(5)
Ag24—S4 | 2.416(15) | Ag58—S32 | 2.477(13)
Ag24—O79 | 2.55(4) | Ag58—S34 | 2.561(15)
Ag25—S4 | 2.323(14) | Ag58—S35 | 2.756(12)
Ag25—S6 | 2.329(13) | Ag59—Ag60 | 3.133(7)
Ag26—Ag27 | 2.932(5) | Ag59—Ag63 | 2.958(6)
Ag26—S6 | 2.379(13) | Ag59—S32 | 2.385(14)
Ag26—S7 | 2.427(11) | Ag59—S33 | 2.427(13)
Ag27—Ag35 | 3.103(4) | Ag59—O55 | 2.53(2)
Ag27—S2 | 2.389(9) | Ag60—Ag62 | 3.295(6)
Ag27—S7 | 2.435(10) | Ag60—S33 | 2.438(12)
Ag28—Ag29 | 3.077(5) | Ag60—S34 | 2.415(14)
Ag28—Ag31 | 3.023(4) | Ag61—Ag70 | 3.054(5)
Ag28—S7 | 2.661(11) | Ag61—S27 | 2.417(11)
Ag28—S8 | 2.613(10) | Ag61—S41 | 2.416(11)
Ag28—O8 | 2.48(2) | Ag62—Ag64 | 3.364(6)
Ag28—O73 | 2.26(7) | Ag62—S24 | 2.490(12)
Ag29—S8 | 2.504(10) | Ag62—S33 | 2.627(13)
Ag29—S10 | 2.423(14) | Ag62—S41 | 2.534(12)
Ag29—N10 | 2.326(17) | Ag62—O43 | 2.426(19)
Ag30—S19 | 2.399(11) | Ag63—S31 | 2.444(13)
Ag30—S22 | 2.374(10) | Ag63—S33 | 2.470(13)
Ag31—Ag36 | 3.349(4) | Ag63—O42 | 2.40(2)
Ag31—S7 | 2.901(10) | Ag63—O84 | 2.48(5)
Ag31—S8 | 2.465(8) | Ag64—S24 | 2.366(11)
Ag31—O9 | 2.491(19) | Ag64—S25 | 2.381(11)
Ag31—O39 | 2.293(19) | Ag64—O44 | 2.58(2)
Ag31—O40 | 2.58(2) | Ag65—Ag66 | 3.257(6)
Ag32—Ag36 | 3.315(4) | Ag65—S34 | 2.794(13)
Ag32—Ag46 | 3.119(4) | Ag65—S35 | 2.626(12)
Ag32—S21 | 2.428(9) | Ag65—S36 | 2.616(12)
Ag32—S23 | 2.935(9) | Ag66—Ag67 | 3.015(6)
Ag32—O24 | 2.530(19) | Ag66—Ag71 | 3.026(6)
Ag32—O34 | 2.296(17) | Ag66—S36 | 2.403(13)
Ag32—O38 | 2.41(2) | Ag66—S37 | 2.380(15)
Ag33—Ag34 | 3.175(3) | Ag67—Ag71 | 3.075(5)
Ag33—Ag35 | 3.268(3) | Ag67—S37 | 2.445(14)
Ag33—Ag68 | 3.030(3) | Ag67—S40 | 2.484(13)
Ag33—S1 | 2.923(8) | Ag67—N6 | 2.32(3)
Ag33—S3 | 2.571(9) | Ag68—S2 | 2.422(9)
Ag33—O11 | 2.397(19) | Ag68—S3 | 2.459(9)
Ag33—O36 | 2.393(18) | Ag68—O10 | 2.540(18)
Ag33—O37 | 2.36(2) | Ag68—O36 | 2.599(18)
Ag34—Ag37 | 3.188(3) | Ag69—S8 | 2.433(10)
Ag34—Ag49 | 3.061(3) | Ag69—S21 | 2.437(10)
Ag34—S1 | 2.834(9) | Ag69—O24 | 2.550(19)
Ag34—S26 | 2.550(9) | Ag69—O40 | 2.52(2)
Ag34—O11 | 2.37(2) | Ag70—S25 | 2.418(11)
Ag34—O12 | 2.468(19) | Ag70—S27 | 2.567(10)
Ag34—O37 | 2.376(19) | Ag70—N2 | 2.306(18)
Ag35—Ag36 | 3.070(4) | Ag71—S36 | 2.499(12)
Ag35—S1 | 2.614(9) | Ag71—S40 | 2.498(13)
Ag35—O9 | 2.530(19) | Ag71—O81 | 2.42(5)
Ag35—O10 | 2.359(19) | Ag72—S12 | 2.509(13)
Ag35—O36 | 2.537(17) | Ag72—S13 | 2.526(12)
Ag35—O39 | 2.35(2)
S5—Ag2—S9 | 118.1(5) | O39—Ag35—S1 | 123.0(5)
S5—Ag2—O20 | 91.7(6) | O39—Ag35—O9 | 76.9(7)
S5—Ag2—O23 | 119.3(6) | O39—Ag35—O10 | 138.6(7)
O20—Ag2—S9 | 143.8(6) | O39—Ag35—O36 | 108.0(6)
O23—Ag2—S9 | 111.8(6) | O24—Ag36—S1 | 138.0(5)
O23—Ag2—O20 | 63.2(6) | O40—Ag36—S1 | 140.2(6)
S5—Ag3—S14 | 147.8(5) | O40—Ag36—O24 | 81.8(7)
S20—Ag4—S5 | 111.5(6) | O12—Ag37—S1 | 88.8(4)
S20—Ag4—S42 | 131.8(7) | O34—Ag37—S1 | 120.4(5)
S42—Ag4—S5 | 111.4(5) | O34—Ag37—O12 | 104.2(6)
Ag4—Ag5—S4 | 165.4(6) | O34—Ag37—O35 | 140.0(6)
Ag4—Ag5—S42 | 61.8(5) | O34—Ag37—O38 | 76.7(6)
S5—Ag5—S4 | 125.8(6) | O35—Ag37—S1 | 96.9(5)
S5—Ag5—S42 | 122.6(6) | O35—Ag37—O12 | 89.6(6)
S42—Ag5—S4 | 109.8(6) | O35—Ag37—O38 | 76.6(6)
O25—Ag5—S4 | 73.2(6) | O38—Ag37—S1 | 111.1(5)
O25—Ag5—S5 | 90.5(6) | O38—Ag37—O12 | 156.7(6)
O25—Ag5—S42 | 92.8(6) | S29—Ag38—S2 | 168.0(3)
S9—Ag6—O8 | 100.5(6) | S28—Ag39—S29 | 127.2(4)
S10—Ag6—S9 | 165.0(6) | S28—Ag39—O64 | 94.6(6)
S10—Ag6—O8 | 94.5(6) | S29—Ag39—O64 | 91.2(5)
N7i—Ag7—S11 | 108(10) | N11—Ag39—S28 | 122.6(7)
S34—Ag8—S37 | 113.2(8) | N11—Ag39—S29 | 110.0(7)
S34—Ag8—S41 | 125.1(5) | N11—Ag39—O64 | 88.0(7)
S34—Ag8—O61 | 96.7(8) | S38—Ag40—S29 | 148.6(3)
S41—Ag8—S37 | 121.3(8) | O78—Ag40—S29 | 93.2(14)
O61—Ag8—S37 | 74.1(7) | O78—Ag40—S38 | 117.3(14)
O61—Ag8—S41 | 91.4(8) | S29—Ag41—O48 | 92.1(5)
S12—Ag9—S16 | 173.4(5) | S30—Ag41—S29 | 165.7(4)
S12—Ag10—S14 | 114.7(4) | S30—Ag41—O48 | 100.4(5)
S12—Ag10—S15 | 118.0(4) | S30—Ag42—S38 | 130.3(4)
S15—Ag10—S14 | 99.8(4) | O85—Ag42—S30 | 121.3(12)
S10—Ag11—S11 | 170.2(4) | O85—Ag42—S38 | 98.9(12)
S11—Ag12—S13 | 110.7(4) | S39—Ag43—S30 | 100.2(3)
S11—Ag12—O17 | 157.2(5) | S39—Ag43—O53 | 121.1(5)
S11—Ag12—O18 | 85.6(6) | O53—Ag43—S30 | 116.5(5)
S13—Ag12—O17 | 88.7(5) | O60—Ag43—S30 | 89.7(5)
S13—Ag12—O18 | 160.5(5) | O60—Ag43—S39 | 166.2(6)
O17—Ag12—O18 | 73.3(6) | O60—Ag43—O53 | 61.0(6)
S19—Ag13—S13 | 166.0(4) | O67—Ag43—S30 | 163.3(5)
S17—Ag14—S19 | 113.7(4) | O67—Ag43—S39 | 94.1(5)
N1ii—Ag14—S17 | 126.7(8) | O67—Ag43—O53 | 61.5(6)
N1ii—Ag14—S19 | 119.6(8) | O67—Ag43—O60 | 74.9(6)
S16—Ag15—S17 | 105.5(4) | S31—Ag44—S39 | 167.8(4)
S16—Ag15—S19 | 133.7(5) | S31—Ag45—S21 | 146.5(4)
S19—Ag15—S17 | 97.8(3) | N3i—Ag45—S21 | 103(10)
O71—Ag15—S16 | 104.5(12) | N3i—Ag45—S31 | 108(10)
O71—Ag15—S17 | 125.8(10) | S23—Ag46—S21 | 100.8(3)
O71—Ag15—S19 | 92.8(15) | O42—Ag46—S21 | 114.7(6)
S16—Ag16—S13 | 131.0(4) | O42—Ag46—S23 | 94.3(6)
S15—Ag17—S16 | 112.8(4) | O83—Ag46—S21 | 118.7(10)
S15—Ag17—O30 | 103.4(6) | O83—Ag46—S23 | 114.3(13)
S17—Ag17—S15 | 137.0(4) | O83—Ag46—O42 | 110.9(11)
S17—Ag17—S16 | 110.0(4) | S24—Ag47—S23 | 173.6(4)
S17—Ag17—O30 | 93.2(6) | S22—Ag48—S23 | 157.0(3)
O30—Ag17—S16 | 72.3(6) | S22—Ag49—S26 | 173.1(3)
S18—Ag18—S15 | 134.4(4) | S22—Ag49—O12 | 89.4(5)
S17—Ag19—S18 | 114.7(4) | S26—Ag49—O12 | 95.8(5)
O16—Ag19—S17 | 87.8(5) | S25—Ag50—S26 | 143.2(4)
O16—Ag19—S18 | 157.3(5) | S25—Ag50—O70 | 118.3(9)
S18—Ag20—O33 | 96.8(6) | O70—Ag50—S26 | 98.4(9)
S42—Ag20—S18 | 161.7(4) | S27—Ag51—S26 | 140.6(3)
S42—Ag20—O33 | 93.6(6) | N4—Ag51—S26 | 111.4(9)
S20—Ag21—S18 | 127.9(4) | N4—Ag51—S27 | 107.9(9)
N8—Ag21—S18 | 112.5(18) | S27—Ag52—O68 | 95.3(6)
N8—Ag21—S20 | 119(2) | S40—Ag52—S27 | 151.5(3)
S15—Ag22—O28 | 107.9(6) | S40—Ag52—O68 | 95.0(6)
S20—Ag22—S15 | 162.9(5) | S28—Ag53—S40 | 116.7(4)
S20—Ag22—O28 | 77.2(6) | S28—Ag53—O51 | 88.2(5)
S3—Ag23—S42 | 135.8(4) | O51—Ag53—S40 | 154.2(5)
N9iii—Ag23—S3 | 112.4(8) | S28—Ag54—S36 | 129.5(4)
N9iii—Ag23—S42 | 110.8(8) | S28—Ag54—S38 | 118.3(4)
S3—Ag24—O79 | 99.2(12) | S36—Ag54—S38 | 112.1(4)
S4—Ag24—S3 | 144.2(4) | S35—Ag55—S38 | 172.5(4)
S4—Ag24—O79 | 116.5(12) | S35—Ag55—O62 | 111.6(5)
S4—Ag25—S6 | 170.8(5) | S38—Ag55—O62 | 75.8(5)
S6—Ag26—S7 | 171.3(5) | S30—Ag56—S39 | 96.6(4)
S2—Ag27—S7 | 156.9(3) | S35—Ag56—S30 | 127.5(4)
S8—Ag28—S7 | 104.4(3) | S35—Ag56—S39 | 111.4(4)
O8—Ag28—S7 | 83.6(5) | O76—Ag56—S30 | 91.9(8)
O8—Ag28—S8 | 121.0(5) | O76—Ag56—S35 | 120.7(11)
O73—Ag28—S7 | 105.6(18) | O76—Ag56—S39 | 104.1(10)
O73—Ag28—S8 | 114.6(14) | S39—Ag57—S32 | 119.4(4)
O73—Ag28—O8 | 119.0(14) | N5i—Ag57—S32 | 102.9(11)
S10—Ag29—S8 | 127.3(4) | N5i—Ag57—S39 | 126.5(10)
N10—Ag29—S8 | 110.8(8) | S32—Ag58—S34 | 145.0(5)
N10—Ag29—S10 | 121.6(9) | S32—Ag58—S35 | 105.5(4)
S22—Ag30—S19 | 168.3(3) | S34—Ag58—S35 | 108.2(4)
S8—Ag31—S7 | 101.6(3) | S32—Ag59—S33 | 162.6(5)
S8—Ag31—O9 | 123.3(5) | S32—Ag59—O55 | 81.0(6)
S8—Ag31—O40 | 89.3(5) | S33—Ag59—O55 | 99.2(6)
O9—Ag31—S7 | 74.6(5) | S34—Ag60—S33 | 152.5(5)
O9—Ag31—O40 | 113.8(6) | S41—Ag61—S27 | 170.5(4)
O39—Ag31—S7 | 84.4(5) | S24—Ag62—S33 | 113.4(4)
O39—Ag31—S8 | 158.1(6) | S24—Ag62—S41 | 128.2(4)
O39—Ag31—O9 | 78.6(7) | S41—Ag62—S33 | 99.9(4)
O39—Ag31—O40 | 79.5(7) | O43—Ag62—S24 | 80.3(5)
O40—Ag31—S7 | 159.6(5) | O43—Ag62—S33 | 118.0(5)
S21—Ag32—S23 | 98.3(3) | O43—Ag62—S41 | 118.0(5)
S21—Ag32—O24 | 90.4(5) | S31—Ag63—S33 | 138.0(5)
O24—Ag32—S23 | 156.9(5) | S31—Ag63—O84 | 102.3(10)
O34—Ag32—S21 | 160.5(5) | S33—Ag63—O84 | 113.5(9)
O34—Ag32—S23 | 85.0(5) | O42—Ag63—S31 | 98.2(6)
O34—Ag32—O24 | 80.0(6) | O42—Ag63—S33 | 105.5(6)
O34—Ag32—O38 | 78.8(7) | O42—Ag63—O84 | 85.4(13)
O38—Ag32—S21 | 120.7(6) | S24—Ag64—S25 | 168.4(4)
O38—Ag32—S23 | 77.1(5) | S24—Ag64—O44 | 111.7(5)
O38—Ag32—O24 | 116.5(6) | S25—Ag64—O44 | 79.5(5)
S3—Ag33—S1 | 161.3(3) | S35—Ag65—S34 | 105.3(4)
O11—Ag33—S1 | 78.3(5) | S36—Ag65—S34 | 106.3(4)
O11—Ag33—S3 | 99.5(5) | S36—Ag65—S35 | 121.3(4)
O36—Ag33—S1 | 84.2(4) | S37—Ag66—S36 | 162.7(5)
O36—Ag33—S3 | 98.8(4) | S37—Ag67—S40 | 131.9(4)
O36—Ag33—O11 | 161.7(6) | N6—Ag67—S37 | 119.2(10)
O37—Ag33—S1 | 78.4(5) | N6—Ag67—S40 | 108.7(10)
O37—Ag33—S3 | 120.3(5) | S2—Ag68—S3 | 174.5(3)
O37—Ag33—O11 | 90.4(7) | S2—Ag68—O10 | 92.0(5)
O37—Ag33—O36 | 81.0(6) | S2—Ag68—O36 | 88.3(4)
S26—Ag34—S1 | 162.0(3) | S3—Ag68—O10 | 91.7(5)
O11—Ag34—S1 | 80.6(5) | S3—Ag68—O36 | 96.4(4)
O11—Ag34—S26 | 117.4(5) | O10—Ag68—O36 | 79.9(6)
O11—Ag34—O12 | 80.7(6) | S8—Ag69—S21 | 166.5(3)
O11—Ag34—O37 | 90.7(7) | S8—Ag69—O24 | 101.7(5)
O12—Ag34—S1 | 86.2(4) | S8—Ag69—O40 | 91.4(5)
O12—Ag34—S26 | 96.2(5) | S21—Ag69—O24 | 89.8(5)
O37—Ag34—S1 | 79.9(5) | S21—Ag69—O40 | 98.8(5)
O37—Ag34—S26 | 99.0(5) | O40—Ag69—O24 | 73.3(6)
O37—Ag34—O12 | 164.7(6) | S25—Ag70—S27 | 134.3(3)
O9—Ag35—S1 | 109.8(5) | N2—Ag70—S25 | 121.0(7)
O9—Ag35—O36 | 155.3(6) | N2—Ag70—S27 | 104.5(7)
O10—Ag35—S1 | 96.0(5) | S40—Ag71—S36 | 134.5(4)
O10—Ag35—O9 | 77.0(6) | O81—Ag71—S36 | 114(2)
O10—Ag35—O36 | 84.7(6) | O81—Ag71—S40 | 111(2)
O36—Ag35—S1 | 88.2(4) | S12—Ag72—S13 | 130.1(4)
Symmetry codes: (i) x+1/2, −y+3/2, z+1/2; (ii) −x+1, −y+2, −z+1; (iii) x−1/2, −y+3/2, z−1/2.
SD/Ag72c
Ag1—S9 | 2.408 (9) | Ag33—S16 | 2.598 (8)
Ag1—S26 | 2.349 (10) | Ag34—Ag35 | 3.264 (3)
Ag2—Ag3 | 3.113 (15) | Ag34—Ag69 | 3.132 (3)
Ag2—Ag54 | 2.981 (5) | Ag34—O14 | 2.40 (2)
Ag2—O31 | 2.535 (18) | Ag34—O17 | 2.45 (2)
Ag2—S8 | 2.668 (11) | Ag34—O26 | 2.355 (17)
Ag2—S11 | 2.670 (13) | Ag34—S1 | 2.913 (7)
Ag2—S13 | 2.63 (2) | Ag34—S2 | 2.571 (8)
Ag3—Ag7 | 2.96 (3) | Ag35—Ag36 | 3.143 (4)
Ag3—S12 | 2.335 (17) | Ag35—O11 | 2.516 (18)
Ag3—S13 | 2.208 (16) | Ag35—O15 | 2.398 (18)
Ag4—Ag56 | 3.378 (16) | Ag35—O17 | 2.516 (17)
Ag4—O76 | 2.580 (18) | Ag35—O30 | 2.33 (2)
Ag4—S4 | 2.369 (15) | Ag35—S1 | 2.632 (7)
Ag4—S8 | 2.399 (15) | Ag36—Ag39 | 2.908 (6)
Ag5—O39 | 2.59 (2) | Ag36—S20 | 2.373 (11)
Ag5—S12 | 2.384 (18) | Ag36—S30 | 2.458 (13)
Ag5—S15 | 2.367 (16) | Ag37—Ag38 | 3.180 (5)
Ag6—Ag8 | 2.862 (10) | Ag37—O11 | 2.447 (14)
Ag6—S12 | 2.949 (16) | Ag37—O30 | 2.366 (18)
Ag6—S15 | 2.506 (15) | Ag37—S6 | 2.455 (8)
Ag6—S18 | 2.811 (14) | Ag37—S30 | 2.900 (11)
Ag7—Ag55 | 2.97 (2) | Ag38—Ag39 | 3.296 (5)
Ag7—O39 | 2.40 (3) | Ag38—Ag40 | 2.883 (5)
Ag7—S13 | 2.25 (3) | Ag38—O1 | 2.45 (2)
Ag7—S15 | 2.63 (2) | Ag38—O82 | 2.36 (6)
Ag8—Ag57 | 3.118 (7) | Ag38—S6 | 2.768 (10)
Ag8—O41 | 2.584 (18) | Ag38—S30 | 2.545 (14)
Ag8—S12 | 2.536 (14) | Ag39—S4 | 2.399 (11)
Ag8—S18 | 2.646 (12) | Ag39—S30 | 2.389 (14)
Ag8—S24 | 2.460 (16) | Ag40—N1 | 2.34 (2)
Ag9—Ag41 | 2.998 (8) | Ag40—S6 | 2.440 (9)
Ag9—Ag69 | 2.956 (7) | Ag40—S23 | 2.441 (10)
Ag9—S2 | 2.381 (11) | Ag41—N12 | 2.27 (3)
Ag9—S24 | 2.541 (18) | Ag41—S2 | 2.512 (10)
Ag10—Ag11 | 2.845 (8) | Ag41—S18 | 2.460 (11)
Ag10—Ag29 | 3.027 (5) | Ag42—Ag43 | 3.082 (4)
Ag10—Ag71 | 3.338 (8) | Ag42—S5 | 2.407 (9)
Ag10—O63 | 2.52 (3) | Ag42—S18 | 2.391 (10)
Ag10—S17 | 2.696 (11) | Ag43—N4iii | 2.35 (16)
Ag10—S19 | 2.617 (15) | Ag43—S5 | 2.461 (8)
Ag11—Ag12 | 3.766 (18) | Ag43—S15 | 2.566 (11)
Ag11—N5 | 2.34 (4) | Ag43—O77 | 2.59 (4)
Ag11—S17 | 2.469 (9) | Ag44—Ag45 | 3.216 (5)
Ag11—S32 | 2.499 (14) | Ag44—Ag58 | 2.911 (4)
Ag12—Ag68 | 3.770 (17) | Ag44—O74 | 2.36 (4)
Ag12—S32 | 2.66 (2) | Ag44—S5 | 2.784 (10)
Ag12—S42 | 1.92 (3) | Ag44—S7 | 2.653 (9)
Ag13—Ag15 | 2.88 (2) | Ag44—S25 | 2.460 (11)
Ag13—S42 | 2.40 (2) | Ag45—Ag46 | 2.982 (5)
Ag13—S43 | 2.56 (4) | Ag45—O37 | 2.491 (18)
Ag14—Ag15 | 3.37 (2) | Ag45—S25 | 2.413 (12)
Ag14—Ag66 | 2.953 (15) | Ag45—S28 | 2.428 (12)
Ag14—O78 | 2.41 (10) | Ag46—Ag47 | 3.181 (5)
Ag14—O79 | 2.47 (9) | Ag46—N14 | 2.32 (4)
Ag14—S35 | 2.68 (2) | Ag46—O75 | 2.58 (4)
Ag14—S36 | 2.52 (2) | Ag46—S7 | 2.483 (11)
Ag14—S42 | 2.89 (3) | Ag46—S28 | 2.511 (13)
Ag15—Ag16 | 2.989 (19) | Ag47—S7 | 2.375 (9)
Ag15—O53 | 2.53 (2) | Ag47—S9 | 2.365 (8)
Ag15—S36 | 2.27 (2) | Ag48—Ag49 | 2.997 (4)
Ag15—S43 | 2.34 (3) | Ag48—S9 | 2.356 (9)
Ag16—Ag68 | 3.050 (14) | Ag48—S14 | 2.379 (9)
Ag16—O53 | 2.51 (3) | Ag49—Ag51 | 3.330 (5)
Ag16—S39 | 2.55 (3) | Ag49—S14 | 2.413 (10)
Ag16—S43 | 2.20 (4) | Ag49—S28 | 2.415 (11)
Ag17—Ag18 | 2.89 (2) | Ag50—Ag51 | 2.973 (3)
Ag17—Ag70 | 2.033 (15) | Ag50—O2 | 2.581 (15)
Ag17—O29 | 2.57 (2) | Ag50—O20 | 2.529 (18)
Ag17—S38 | 2.66 (2) | Ag50—O42 | 2.563 (15)
Ag17—S41 | 2.19 (2) | Ag50—S10 | 2.579 (9)
Ag18—Ag19 | 3.252 (18) | Ag50—S14 | 2.596 (10)
Ag18—O47 | 2.47 (2) | Ag51—Ag52 | 3.267 (5)
Ag18—S38 | 2.16 (2) | Ag51—Ag54 | 2.945 (4)
Ag18—S40 | 2.438 (17) | Ag51—O69 | 2.37 (3)
Ag19—Ag72 | 3.318 (8) | Ag51—S3 | 2.516 (8)
Ag19—O66 | 2.53 (3) | Ag51—S10 | 2.634 (10)
Ag19—S21 | 2.534 (18) | Ag51—S14 | 2.799 (10)
Ag19—S31 | 2.553 (17) | Ag52—Ag54 | 2.906 (4)
Ag19—S38 | 2.52 (3) | Ag52—N8iv | 2.3 (4)
Ag20—Ag68 | 3.127 (15) | Ag52—O68 | 2.60 (5)
Ag20—Ag70 | 2.928 (17) | Ag52—S10 | 2.494 (9)
Ag20—Ag71 | 3.320 (12) | Ag52—S11 | 2.604 (13)
Ag20—S27 | 2.26 (2) | Ag53—S10 | 2.395 (11)
Ag20—S39 | 2.42 (2) | Ag53—S23 | 2.376 (11)
Ag21—Ag63 | 3.037 (8) | Ag54—Ag55 | 3.063 (4)
Ag21—Ag67 | 3.004 (6) | Ag54—S3 | 2.425 (10)
Ag21—N11i | 2.3 (4) | Ag54—S11 | 2.424 (11)
Ag21—S37 | 2.478 (14) | Ag55—S3 | 2.525 (9)
Ag21—S40 | 2.44 (2) | Ag55—S13 | 2.425 (11)
Ag22—Ag61 | 2.856 (15) | Ag55—S25 | 2.939 (11)
Ag22—Ag65 | 2.987 (15) | Ag56—S8 | 2.378 (10)
Ag22—N17ii | 2.4 (5) | Ag56—S23 | 2.388 (10)
Ag22—S34 | 2.41 (3) | Ag57—S4 | 2.372 (11)
Ag22—S35 | 2.56 (3) | Ag57—S24 | 2.339 (15)
Ag23—Ag60 | 3.18 (3) | Ag58—O18 | 2.595 (17)
Ag23—Ag65 | 3.13 (3) | Ag58—O33 | 2.46 (2)
Ag23—S33 | 2.60 (3) | Ag58—S5 | 2.652 (8)
Ag23—S34 | 2.12 (4) | Ag58—S7 | 2.569 (9)
Ag24—Ag25 | 2.958 (6) | Ag59—Ag62 | 3.008 (4)
Ag24—N13 | 2.45 (4) | Ag59—O48 | 2.46 (2)
Ag24—S16 | 2.479 (10) | Ag59—O49 | 2.59 (3)
Ag24—S31 | 2.460 (14) | Ag59—O59 | 2.563 (19)
Ag25—Ag27 | 2.926 (4) | Ag59—S33 | 2.528 (12)
Ag25—S16 | 2.453 (9) | Ag59—S37 | 2.632 (11)
Ag25—S21 | 2.411 (15) | Ag60—S22 | 2.384 (11)
Ag26—S20 | 2.364 (9) | Ag60—S33 | 2.352 (13)
Ag26—S22 | 2.391 (11) | Ag61—O61 | 2.60 (2)
Ag27—Ag33 | 3.186 (3) | Ag61—S22 | 2.376 (13)
Ag27—O25 | 2.582 (18) | Ag61—S35 | 2.401 (17)
Ag27—O35 | 2.57 (2) | Ag62—Ag63 | 3.018 (5)
Ag27—S16 | 2.433 (10) | Ag62—O71 | 2.31 (4)
Ag27—S26 | 2.414 (9) | Ag62—S29 | 2.465 (16)
Ag28—Ag32 | 3.142 (4) | Ag62—S33 | 2.798 (11)
Ag28—Ag71 | 2.906 (5) | Ag62—S37 | 2.574 (14)
Ag28—O8 | 2.582 (18) | Ag63—Ag64 | 3.135 (7)
Ag28—S19 | 2.408 (13) | Ag63—S29 | 2.440 (15)
Ag28—S26 | 2.386 (11) | Ag63—S40 | 2.443 (15)
Ag29—Ag31 | 3.273 (3) | Ag64—Ag65 | 3.277 (6)
Ag29—O8 | 2.293 (17) | Ag64—S29 | 2.615 (13)
Ag29—O12 | 2.566 (18) | Ag64—S36 | 2.826 (19)
Ag29—O27 | 2.497 (18) | Ag64—S41 | 2.495 (15)
Ag29—S17 | 2.456 (9) | Ag65—O24 | 2.451 (18)
Ag29—S19 | 2.884 (10) | Ag65—S34 | 2.416 (17)
Ag30—O43 | 2.547 (18) | Ag65—S36 | 2.42 (2)
Ag30—S6 | 2.427 (9) | Ag66—O46 | 2.58 (2)
Ag30—S17 | 2.402 (9) | Ag66—S35 | 2.567 (18)
Ag31—Ag32 | 3.115 (3) | Ag66—S42 | 2.562 (19)
Ag31—Ag35 | 3.090 (3) | Ag67—S31 | 2.383 (13)
Ag31—Ag37 | 3.321 (3) | Ag67—S37 | 2.416 (12)
Ag31—O12 | 2.299 (18) | Ag68—S32 | 2.331 (16)
Ag31—O43 | 2.316 (18) | Ag68—S39 | 2.325 (16)
Ag31—S1 | 2.468 (7) | Ag69—O15 | 2.552 (18)
Ag32—Ag33 | 3.267 (3) | Ag69—O17 | 2.576 (18)
Ag32—O8 | 2.366 (19) | Ag69—S2 | 2.473 (11)
Ag32—O25 | 2.580 (19) | Ag69—S20 | 2.426 (11)
Ag32—O27 | 2.46 (2) | Ag70—O22 | 2.42 (2)
Ag32—O35 | 2.373 (18) | Ag70—S38 | 2.17 (3)
Ag32—S1 | 2.594 (7) | Ag70—S39 | 2.80 (2)
Ag33—Ag34 | 3.253 (3) | Ag71—S19 | 2.428 (13)
Ag33—O14 | 2.355 (17) | Ag71—S27 | 2.441 (16)
Ag33—O25 | 2.416 (19) | Ag72—S21 | 2.373 (18)
Ag33—O26 | 2.420 (19) | Ag72—S27 | 2.32 (2)
Ag33—S1 | 2.968 (7)
O31—Ag2—S8 | 89.7 (5) | O15—Ag35—O11 | 76.5 (5)
O31—Ag2—S11 | 76.9 (4) | O15—Ag35—O17 | 84.2 (6)
O31—Ag2—S13 | 111.3 (5) | O15—Ag35—S1 | 95.3 (5)
S8—Ag2—S11 | 119.4 (4) | O17—Ag35—S1 | 89.8 (5)
S13—Ag2—S8 | 113.3 (4) | O30—Ag35—O11 | 79.0 (5)
S13—Ag2—S11 | 126.8 (4) | O30—Ag35—O15 | 139.6 (6)
S13—Ag3—S12 | 157.4 (9) | O30—Ag35—O17 | 104.6 (7)
S4—Ag4—O76 | 86.0 (6) | O30—Ag35—S1 | 123.6 (5)
S4—Ag4—S8 | 149.9 (8) | S20—Ag36—S30 | 155.3 (4)
S8—Ag4—O76 | 121.7 (6) | O11—Ag37—S6 | 121.1 (5)
S12—Ag5—O39 | 99.5 (7) | O11—Ag37—S30 | 76.6 (5)
S15—Ag5—O39 | 84.1 (6) | O30—Ag37—O11 | 79.8 (6)
S15—Ag5—S12 | 153.5 (8) | O30—Ag37—S6 | 159.0 (5)
S15—Ag6—S12 | 115.7 (5) | O30—Ag37—S30 | 85.8 (5)
S15—Ag6—S18 | 119.0 (5) | S6—Ag37—S30 | 96.9 (3)
S18—Ag6—S12 | 98.4 (4) | O1—Ag38—S6 | 116.8 (5)
O39—Ag7—S15 | 82.7 (8) | O1—Ag38—S30 | 93.0 (5)
S13—Ag7—O39 | 102.4 (10) | O82—Ag38—O1 | 95.6 (17)
S13—Ag7—S15 | 142.7 (11) | O82—Ag38—S6 | 137.8 (14)
O41—Ag8—S18 | 88.0 (5) | O82—Ag38—S30 | 106.9 (14)
S12—Ag8—O41 | 94.5 (6) | S30—Ag38—S6 | 98.2 (3)
S12—Ag8—S18 | 114.6 (4) | S30—Ag39—S4 | 166.8 (4)
S24—Ag8—O41 | 77.1 (6) | N1—Ag40—S6 | 114.0 (9)
S24—Ag8—S12 | 135.4 (5) | N1—Ag40—S23 | 103.7 (9)
S24—Ag8—S18 | 108.8 (5) | S23—Ag40—S6 | 141.6 (3)
S2—Ag9—S24 | 142.3 (6) | N12—Ag41—S2 | 100.0 (14)
O63—Ag10—S17 | 118.0 (6) | N12—Ag41—S18 | 113.8 (15)
O63—Ag10—S19 | 92.9 (7) | S18—Ag41—S2 | 141.7 (4)
S19—Ag10—S17 | 101.7 (4) | S18—Ag42—S5 | 165.7 (3)
N5—Ag11—S17 | 112.4 (12) | N4iii—Ag43—S5 | 127 (10)
N5—Ag11—S32 | 104.3 (12) | N4iii—Ag43—S15 | 103 (10)
S17—Ag11—S32 | 143.2 (5) | N4iii—Ag43—O77 | 82 (10)
S32—Ag12—S42 | 167.4 (11) | S5—Ag43—S15 | 119.5 (3)
S42—Ag13—S43 | 118.8 (9) | S5—Ag43—O77 | 95.7 (9)
O78—Ag14—O79 | 52.3 (9) | S15—Ag43—O77 | 125.6 (12)
O78—Ag14—S35 | 117 (2) | O74—Ag44—S5 | 99.3 (9)
O78—Ag14—S36 | 111 (2) | O74—Ag44—S7 | 100.7 (10)
O78—Ag14—S42 | 92.5 (19) | O74—Ag44—S25 | 113.9 (9)
O79—Ag14—S35 | 77.6 (18) | S7—Ag44—S5 | 96.6 (3)
O79—Ag14—S36 | 112 (2) | S25—Ag44—S5 | 114.3 (4)
O79—Ag14—S42 | 131 (2) | S25—Ag44—S7 | 127.5 (4)
S35—Ag14—S42 | 95.2 (7) | S25—Ag45—O37 | 121.5 (5)
S36—Ag14—S35 | 122.6 (9) | S25—Ag45—S28 | 151.9 (4)
S36—Ag14—S42 | 112.7 (8) | S28—Ag45—O37 | 84.2 (6)
S36—Ag15—O53 | 113.0 (9) | N14—Ag46—O75 | 86 (2)
S36—Ag15—S43 | 159.6 (10) | N14—Ag46—S7 | 119 (2)
S43—Ag15—O53 | 85.7 (10) | N14—Ag46—S28 | 100.9 (18)
O53—Ag16—S39 | 94.5 (8) | S7—Ag46—O75 | 98.4 (9)
S43—Ag16—O53 | 89.1 (11) | S7—Ag46—S28 | 126.4 (3)
S43—Ag16—S39 | 161.3 (12) | S28—Ag46—O75 | 120.0 (9)
O29—Ag17—S38 | 112.5 (7) | S9—Ag47—S7 | 172.7 (3)
S41—Ag17—O29 | 82.5 (7) | S9—Ag48—S14 | 165.7 (3)
S41—Ag17—S38 | 147.5 (10) | S14—Ag49—S28 | 164.8 (4)
S38—Ag18—O47 | 108.3 (7) | O2—Ag50—S14 | 117.2 (4)
S38—Ag18—S40 | 171.6 (6) | O20—Ag50—O2 | 62.5 (5)
S40—Ag18—O47 | 79.6 (7) | O20—Ag50—O42 | 76.1 (5)
O66—Ag19—S21 | 75.4 (7) | O20—Ag50—S10 | 92.8 (4)
O66—Ag19—S31 | 91.7 (7) | O20—Ag50—S14 | 161.9 (5)
S21—Ag19—S31 | 112.5 (6) | O42—Ag50—O2 | 62.9 (6)
S38—Ag19—O66 | 92.6 (9) | O42—Ag50—S10 | 162.3 (4)
S38—Ag19—S21 | 126.0 (7) | O42—Ag50—S14 | 87.7 (4)
S38—Ag19—S31 | 120.4 (7) | S10—Ag50—O2 | 124.2 (5)
S27—Ag20—S39 | 164.5 (9) | S10—Ag50—S14 | 100.8 (3)
N11i—Ag21—S37 | 119 (10) | O69—Ag51—S3 | 124.9 (14)
N11i—Ag21—S40 | 113 (10) | O69—Ag51—S10 | 99.7 (15)
S40—Ag21—S37 | 126.9 (4) | O69—Ag51—S14 | 86.6 (9)
N17ii—Ag22—S34 | 116 (10) | S3—Ag51—S10 | 129.6 (3)
N17ii—Ag22—S35 | 102 (10) | S3—Ag51—S14 | 109.1 (3)
S34—Ag22—S35 | 142.3 (7) | S10—Ag51—S14 | 94.4 (3)
S34—Ag23—S33 | 148.0 (16) | N8iv—Ag52—O68 | 81 (8)
N13—Ag24—S16 | 98.0 (12) | N8iv—Ag52—S10 | 122 (9)
N13—Ag24—S31 | 107.6 (11) | N8iv—Ag52—S11 | 105 (10)
S31—Ag24—S16 | 150.4 (4) | O68—Ag52—S11 | 127.4 (10)
S21—Ag25—S16 | 149.4 (5) | S10—Ag52—O68 | 98.9 (8)
S20—Ag26—S22 | 172.7 (4) | S10—Ag52—S11 | 118.4 (3)
O35—Ag27—O25 | 81.0 (6) | S23—Ag53—S10 | 167.1 (3)
S16—Ag27—O25 | 92.5 (4) | S11—Ag54—S3 | 169.9 (3)
S16—Ag27—O35 | 89.4 (5) | S3—Ag55—S25 | 98.3 (3)
S26—Ag27—O25 | 91.5 (4) | S13—Ag55—S3 | 134.3 (5)
S26—Ag27—O35 | 95.6 (5) | S13—Ag55—S25 | 106.4 (5)
S26—Ag27—S16 | 174.0 (3) | S8—Ag56—S23 | 163.8 (4)
S19—Ag28—O8 | 87.5 (5) | S24—Ag57—S4 | 170.2 (4)
S26—Ag28—O8 | 115.7 (4) | O18—Ag58—S5 | 164.8 (5)
S26—Ag28—S19 | 153.9 (3) | O33—Ag58—O18 | 75.3 (6)
O8—Ag29—O12 | 79.2 (6) | O33—Ag58—S5 | 91.0 (5)
O8—Ag29—O27 | 78.1 (7) | O33—Ag58—S7 | 165.0 (4)
O8—Ag29—S17 | 158.6 (5) | S7—Ag58—O18 | 90.7 (5)
O8—Ag29—S19 | 82.8 (5) | S7—Ag58—S5 | 102.1 (3)
O12—Ag29—S19 | 153.6 (5) | O48—Ag59—O49 | 76.1 (7)
O27—Ag29—O12 | 116.6 (6) | O48—Ag59—O59 | 63.5 (7)
O27—Ag29—S19 | 77.8 (5) | O48—Ag59—S33 | 161.0 (7)
S17—Ag29—O12 | 89.6 (4) | O48—Ag59—S37 | 93.6 (6)
S17—Ag29—O27 | 123.3 (6) | O49—Ag59—S37 | 165.8 (6)
S17—Ag29—S19 | 100.7 (3) | O59—Ag59—O49 | 63.0 (7)
S6—Ag30—O43 | 93.6 (5) | O59—Ag59—S37 | 121.4 (5)
S17—Ag30—O43 | 95.5 (5) | S33—Ag59—O49 | 88.0 (6)
S17—Ag30—S6 | 168.3 (3) | S33—Ag59—O59 | 118.3 (5)
O12—Ag31—O43 | 84.4 (6) | S33—Ag59—S37 | 100.0 (4)
O12—Ag31—S1 | 136.6 (5) | S33—Ag60—S22 | 172.7 (4)
O43—Ag31—S1 | 139.0 (5) | S22—Ag61—O61 | 89.3 (6)
O8—Ag32—O25 | 106.9 (6) | S22—Ag61—S35 | 171.1 (5)
O8—Ag32—O27 | 77.6 (6) | S35—Ag61—O61 | 99.5 (7)
O8—Ag32—O35 | 137.8 (6) | O71—Ag62—S29 | 116.0 (13)
O8—Ag32—S1 | 121.9 (5) | O71—Ag62—S33 | 92.9 (10)
O25—Ag32—S1 | 90.7 (4) | O71—Ag62—S37 | 107.5 (14)
O27—Ag32—O25 | 151.4 (6) | S29—Ag62—S33 | 103.5 (4)
O27—Ag32—S1 | 111.2 (5) | S29—Ag62—S37 | 131.3 (4)
O35—Ag32—O25 | 84.9 (7) | S37—Ag62—S33 | 94.7 (4)
O35—Ag32—O27 | 74.5 (6) | S29—Ag63—S40 | 169.3 (4)
O35—Ag32—S1 | 97.7 (5) | S29—Ag64—S36 | 106.7 (5)
O14—Ag33—O25 | 83.7 (7) | S41—Ag64—S29 | 126.0 (7)
O14—Ag33—O26 | 87.4 (7) | S41—Ag64—S36 | 108.5 (8)
O14—Ag33—S1 | 79.8 (5) | S34—Ag65—O24 | 85.0 (6)
O14—Ag33—S16 | 121.7 (5) | S34—Ag65—S36 | 156.3 (7)
O25—Ag33—S1 | 85.6 (5) | S36—Ag65—O24 | 112.2 (6)
O25—Ag33—S16 | 92.5 (5) | S35—Ag66—O46 | 162.7 (6)
O26—Ag33—O25 | 162.6 (6) | S42—Ag66—O46 | 88.1 (7)
O26—Ag33—S1 | 78.1 (4) | S42—Ag66—S35 | 106.6 (7)
O26—Ag33—S16 | 104.9 (5) | S31—Ag67—S37 | 163.4 (4)
S16—Ag33—S1 | 158.1 (3) | S39—Ag68—S32 | 162.1 (7)
O14—Ag34—O17 | 163.7 (6) | O15—Ag69—O17 | 80.0 (5)
O14—Ag34—S1 | 80.2 (5) | S2—Ag69—O15 | 88.2 (5)
O14—Ag34—S2 | 100.7 (5) | S2—Ag69—O17 | 94.8 (6)
O17—Ag34—S1 | 84.9 (4) | S20—Ag69—O15 | 94.4 (5)
O17—Ag34—S2 | 95.5 (5) | S20—Ag69—O17 | 89.8 (6)
O26—Ag34—O14 | 87.8 (6) | S20—Ag69—S2 | 175.1 (3)
O26—Ag34—O17 | 83.3 (6) | O22—Ag70—S39 | 146.7 (7)
O26—Ag34—S1 | 80.2 (5) | S38—Ag70—O22 | 98.7 (8)
O26—Ag34—S2 | 119.0 (5) | S38—Ag70—S39 | 114.0 (7)
S2—Ag34—S1 | 160.7 (2) | S19—Ag71—S27 | 165.5 (6)
O11—Ag35—O17 | 152.2 (5) | S27—Ag72—S21 | 170.2 (4)
O11—Ag35—S1 | 111.5 (4)
Symmetry codes: (i) −x+2, −y+1, −z+1; (ii) x, y+1, z−1; (iii) x+1, y, z; (iv) −x+1, −y, −z.