## Figure 2d
| Time | Average core diameter | Error bar | Time | Average shell thickness | Error bar
| 0 | 23.617 | 0.25983 | 0 | 3.38333 | 0.39472
| 4 | 23.96933 | 0.96952 | 4 | 2.772 | 0.68861
| 8 | 23.45967 | 1.00339 | 8 | 2.963 | 1.74315
Figure 2d | 12 | 22.96367 | 1.15578 | 12 | 2.73367 | 0.28701
| 16 | 23.66633 | 0.90343 | 16 | 1.98333 | 0.52527
| 20 | 23.17233 | 1.35464 | 20 | 2.22717 | 0.70324
| 24 | 23.27 | 0.81123 | 24 | 2.19467 | 0.47515
| 28 | 22.73967 | 0.87884 | 28 | 2.2085 | 0.31148
| 32 | 23.04333 | 1.19874 | 32 | 2.0035 | 0.40197
| 36 | 22.99333 | 1.62273 | 36 | 2.19583 | 0.51997
| 40 | 23.18867 | 1.58503 | 40 | 2.13833 | 0.31826
| 44 | 23.681 | 0.94164 | 44 | 2.04567 | 0.63316
| 48 | 22.71033 | 1.03582 | 48 | 2.102 | 0.34885
| 52 | 23.353 | 0.31512 | 52 | 1.84533 | 0.57192
| 56 | 22.20367 | 1.4424 | 56 | 2.377 | 0.23291
| 60 | 23.32833 | 2.00315 | 60 | 2.49183 | 0.35285
| 64 | 23.66467 | 1.48435 | 64 | 2.167 | 0.66064
| 68 | 23.27567 | 1.5325 | 68 | 2.4795 | 1.05856
| 72 | 24.43 | 0.73626 | 72 | 1.92783 | 0.22941
| 76 | 23.07667 | 1.62621 | 76 | 2.74967 | 0.57961
| 80 | 22.339 | 1.25175 | 80 | 2.91717 | 0.4026
| 84 | 22.75767 | 1.53573 | 84 | 2.41667 | 0.30778
| 88 | 23.15133 | 1.79892 | 88 | 2.0545 | 0.37902
| 92 | 23.26533 | 1.72187 | 92 | 1.87683 | 0.63529
| 96 | 22.41133 | 2.06794 | 96 | 2.314 | 0.56835
| 100 | 22.759 | 2.41461 | 100 | 2.1225 | 0.55247
| 104 | 22.56733 | 1.39355 | 104 | 2.30683 | 0.49445
| 108 | 23.83367 | 1.03229 | 108 | 2.156 | 0.72194
| 112 | 21.69 | 1.39343 | 112 | 2.19 | 0.2097
| 116 | 22.797 | 0.96462 | 116 | 2.3975 | 0.50812
| 120 | 22.00867 | 0.2137 | 120 | 2.2645 | 0.47892
| 124 | 21.38133 | 0.27089 | 124 | 1.63717 | 0.28695
| 128 | 20.75867 | 0.66322 | 128 | 1.90517 | 0.46367
| 132 | 20.83133 | 0.61409 | 132 | 1.82433 | 0.22921
| 136 | 21.33933 | 0.54489 | 136 | 1.623 | 0.05034
| 140 | 21.31033 | 0.17202 | 140 | 2.058 | 0.28625
| 144 | 20.91167 | 0.8954 | 144 | 1.59717 | 0.59612
| 148 | 20.84933 | 1.14115 | 148 | 1.832 | 0.60365
| 152 | 19.89367 | 0.47857 | 152 | 1.88667 | 0.20054
| 156 | 20.176 | 1.49392 | 156 | 1.9945 | 0.19373
| 160 | 20.65867 | 1.10594 | 160 | 1.8035 | 0.34402
| 164 | 20.214 | 1.0789 | 164 | 1.99483 | 0.21217
| 168 | 20.444 | 0.36115 | 168 | 1.7 | 0.30159
| 172 | 20.317 | 0.57696 | 172 | 1.92867 | 0.18525
| 176 | 20.842 | 0.90044 | 176 | 2.383 | 0.22705
| 180 | 20.669 | 0.91331 | 180 | 2.034 | 0.2083
| 184 | 20.62733 | 0.40955 | 184 | 2.00233 | 0.19986
| 188 | 19.74667 | 1.02301 | 188 | 1.88733 | 0.64927
| 192 | 17.969 | 0.50507 | 192 | 2.13183 | 0.23637
| 196 | 18.18733 | 0.38846 | 196 | 1.651 | 0.1476
| 200 | 17.89967 | 1.19508 | 200 | 2.441 | 0.32703
| 204 | 18.70233 | 0.9724 | 204 | 1.76333 | 0.23788
| 208 | 18.94333 | 0.49553 | 208 | 1.934 | 0.23351
| 212 | 16.89633 | 0.55274 | 212 | 1.80667 | 0.09292
| 216 | 16.90867 | 0.33017 | 216 | 2.29117 | 0.4383
| 220 | 16.93467 | 0.82987 | 220 | 2.1955 | 0.48857
| 224 | 17.21 | 0.78134 | 224 | 2.0405 | 0.38263
| 228 | 17.06167 | 0.44572 | 228 | 1.99767 | 0.38043
| 232 | 17.01067 | 0.68711 | 232 | 1.633 | 0.29121
| 236 | 16.89067 | 1.03755 | 236 | 1.60067 | 0.41879
| 240 | 16.81833 | 1.07029 | 240 | 1.793 | 0.93619
| 244 | 15.99133 | 0.91664 | 244 | 2.21283 | 0.33538
| 248 | 15.99633 | 0.92661 | 248 | 2.27567 | 0.70723
| 252 | 16.44567 | 0.28664 | 252 | 1.67383 | 0.06136
| 256 | 15.51233 | 0.45141 | 256 | 2.02533 | 0.70956
| 260 | 15.60433 | 0.64177 | 260 | 1.95917 | 0.37225
| 264 | 15.36733 | 0.13612 | 264 | 1.71417 | 0.36094
| 268 | 15.392 | 0.39306 | 268 | 2.0355 | 0.46673
| 272 | 15.338 | 0.63681 | 272 | 2.10617 | 0.27813
| 276 | 15.15833 | 0.63632 | 276 | 2.135 | 0.23296
| 280 | 15.17767 | 0.833 | 280 | 1.998 | 0.33698
| 284 | 15.048 | 0.348 | 284 | 1.811 | 0.39755
| 288 | 14.39533 | 0.45866 | 288 | 2.27633 | 0.08821
| 292 | 13.75433 | 0.57439 | 292 | 2.39217 | 0.05869
| 296 | 14.98533 | 0.44691 | 296 | 2.11333 | 0.33132
| 300 | 14.87033 | 0.33818 | 300 | 1.77833 | 0.19127
| 304 | 14.74533 | 0.36373 | 304 | 2.00567 | 0.18176
| 308 | 14.43867 | 0.10768 | 308 | 2.23333 | 0.37779
| 312 | 14.75733 | 0.38576 | 312 | 2.20683 | 0.16054
| 316 | 14.172 | 0.75674 | 316 | 2.10217 | 0.07268
| 320 | 14.36367 | 0.74371 | 320 | 1.9475 | 0.34696
| 324 | 13.372 | 0.3641 | 324 | 2.62933 | 0.28026
| 328 | 14.223 | 0.81147 | 328 | 2.21833 | 0.45495
| 332 | 14.43733 | 0.22476 | 332 | 1.87983 | 0.37911
| 336 | 14.44767 | 0.66638 | 336 | 2.2575 | 0.47175
| 340 | 13.69067 | 0.53263 | 340 | 2.21983 | 0.19951
| 344 | 14.40733 | 0.22192 | 344 | 2.26383 | 0.17806
| 348 | 14.59433 | 0.59467 | 348 | 2.34617 | 0.29977
| 352 | 15.21433 | 0.39481 | 352 | 2.05 | 0.38604
| 356 | 14.75033 | 0.52825 | 356 | 2.1115 | 0.5085
| 360 | 14.359 | 0.46542 | 360 | 1.76817 | 0.65945
| 364 | 14.85067 | 0.69202 | 364 | 1.87583 | 0.48075
| 368 | 14.633 | 0.24249 | 368 | 2.23217 | 0.53043
| 372 | 13.89867 | 0.39341 | 372 | 2.32283 | 0.25321
| 376 | 14.615 | 0.30332 | 376 | 2.32017 | 0.36016
| 380 | 14.21933 | 0.39338 | 380 | 2.44483 | 0.70672
| 384 | 14.19867 | 0.80718 | 384 | 2.51133 | 0.20216
| 388 | 14.03233 | 0.41589 | 388 | 2.19433 | 0.41633
| -- | --
| -- | --
| -- | --
| -- | --
| -- | --
| -- | --
| -- | --
| -- | --
| -- | --
| -- | --
| -- | --
| -- | --
| -- | --
| -- | --
| -- | --
| -- | --
| -- | --
| -- | --
| -- | --
| -- | --
| -- | --
| -- | --
| -- | --
| -- | --
| -- | --
| -- | --
| -- | --
| -- | --
| -- | --
| -- | --
| -- | --
| -- | --
| -- | --
| -- | --
| -- | --
| -- | --
| -- | --
| -- | --
| -- | --
| -- | --
| -- | --
| -- | --
| -- | --
| -- | --
| -- | --
| -- | --
| -- | --
| -- | --
| -- | --
| -- | --
| -- | --
| -- | --
| -- | --
| -- | --
| -- | --
| -- | --
| -- | --
| -- | --
| -- | --
| -- | --
| -- | --
| -- | --
| -- | --
| -- | --
| -- | --
| -- | --
| -- | --
| -- | --
| -- | --
| -- | --
| -- | --
| -- | --
| -- | --
| -- | --
| -- | --
| -- | --
| -- | --
| -- | --
--
--
--
--
--
--
--
--
--
--
--
--
--
--
--
--
--
--
--
--
--
--
--
--
--
--
--
--

## Figure 2e
| Core diameter | Thickness
| 22.468 | 2.216
| 16.543 | 3.015
Figure 2e | 11.492 | 1.428
| 13.895 | 1.872
| 17.807 | 1.344
| 14.948 | 1.75
| 13.588 | 2.703
| 13.292 | 3.198
| 19.53 | 1.697
| 13.843 | 2.091
| 13.465 | 2.409
| 11.438 | 2.258
10.227
| 9.589 | 2.779
| 9.51 | --
| 14.906 | 2.918
| 15.123 | 1.742
| 23.24 | 2.093
| 29.742 | 2.407
| 31.275 | 3.104
| 13.365 | 2.364
| 12.353 | 1.646
| 22.644 | 2.969
| 19.319 | 1.982
| 12.579 | 1.764
| 16.337 | 1.458
| 13.391 | 1.359
| 17.84 | 1.512
| 14.593 | 1.797
| 17.841 | 3.201
| 32.268 | 1.957
| 19.068 | 1.777
| 21.01 | 2.775
| 12.327 | 2.069
| 31.6 | 3.041
| 35.186 | 3.155
| 27.839 | 2.684
| 26.407 | 2.05
| 18.087 | 1.862
| 16.801 | 1.387
| 23.938 | 2.166
| 16.304 | 1.503
| 12.196 | 1.819
| 17.201 | 1.964
| 22.294 | 2.241
| 19.023 | 1.778
| 20.278 | 1.7
| 22.986 | 2.078
9.686
8.235
5.238
| 29.112 | 2.242
| 29.571 | 2.202
| 32.116 | 1.823
| 28.215 | 2.37
| 15.946 | 2.03
5.588
| 12.087 | 1.92
7.965
| 16.867 | 1.891
| 18.23 | 2.261
| 15.367 | 2.428
| 11.65 | 1.478
| 17.107 | 2.122
| 16.292 | 1.505
| 14.177 | 1.553
| 16.306 | 1.838
| 16.386 | 1.958
| 24.765 | 2.557
| 22.788 | 3.159
| 20.717 | 3.03
| 14.865 | 2.624
| 13.398 | 2.531
| 16.144 | 1.935
| 18.628 | 2.346
5.805
7.762
5.183
9.955
| 17.858 | 2.209
| 17.237 | 1.824
6.268
| 17.577 | 2.17
| 11.667 | 2.014
| 17.142 | 2.38
| 18.31 | 2.703
| 14.578 | 2.154
| 13.294 | 1.914
| 11.999 | 2.135
| 14.163 | 2.358
| 15.019 | 2.681
| 11.845 | 2.212
| 12.795 | 2.033
| 15.48 | 2.084
| 10.244 | 1.903
9.295
4.952
2.914
| -- | --
| -- | --
| -- | --
| -- | --
| -- | --
| -- | --
| -- | --
| -- | --
| -- | --
| -- | --
--
| -- | --
| -- | --
| -- | --
| -- | --
| -- | --
| -- | --
| -- | --
| -- | --
| -- | --
| -- | --
| -- | --
| -- | --
| -- | --
| -- | --
| -- | --
| -- | --
| -- | --
| -- | --
| -- | --
--
--
--
--
--

## Figure 3b
| Time | Average diameter | Error bar | Time | Average diameter | Error bar
| 0 | 0 | 0 | 33.8 | 2.015 | 0.175
| 0.6 | 0 | 0 | 34 | 2.78933 | 0.51
Figure 3b | 1.2 | 2.05967 | 0.128 | 34.2 | 3.78767 | 0.188
| 1.8 | 2.634 | 0.299 | 34.4 | 4.309 | 0.432
| 2.4 | 2.89233 | 0.343 | 34.6 | 4.40467 | 0.48
| 3 | 2.586 | 0.263 | 34.8 | 4.33233 | 0.1
| 3.6 | 3.26967 | 0.322 | 35 | 3.85 | 0.162
| 4.2 | 3.91367 | 0.414 | 35.2 | 4.145 | 0.386
| 4.8 | 3.41767 | 0.37 | 35.4 | 3.961 | 0.213
| 5.4 | 3.58133 | 0.276 | 35.6 | 3.99667 | 0.268
| 6 | 3.74633 | 0.619 | 35.8 | 4.25 | 0.344
| 6.6 | 3.625 | 0.186 | 36 | 3.80133 | 0.0697
| 7.2 | 3.571 | 0.519 | 36.2 | 3.93433 | 0.313
| 7.8 | 2.88033 | 0.149 | 36.4 | 3.935 | 0.123
| 8.4 | 2.94867 | 0.268 | 36.6 | 3.56167 | 0.0803
| 9 | 3.04367 | 0.231 | 36.8 | 3.41567 | 0.195
| 9.6 | 2.84533 | 0.391 | 37 | 3.10867 | 0.102
| 10.2 | 2.71733 | 0.71 | 37.2 | 3.32467 | 0.428
| 10.8 | 3.80433 | 0.244 | 37.4 | 3.382 | 0.16
| 11.4 | 3.79167 | 0.535 | 37.6 | 2.94967 | 0.612
| 12 | 3.27367 | 0.188 | 37.8 | 2.72933 | 0.289
| 12.6 | 2.91333 | 0.402 | 38 | 2.25233 | 0.403
| 13.2 | 2.71767 | 0.752 | 38.2 | 2.176 | 0.462
| 13.8 | 2.44033 | 0.139 | 38.4 | 0 | 0
| 14.4 | 2.774 | 0.111 | 38.6 | 0 | 0
| 15 | 2.60933 | 0.169 | 38.8 | 0 | 0
| 15.6 | 3.00433 | 0.326 | 39 | 0 | 0
| 16.2 | 3.627 | 0.317 |  | --
| 16.8 | 3.03567 | 0.0867 |  | --
| 17.4 | 3.042 | 0.296 |  | --
| 18 | 3.513 | 0.111 |  | --
| 18.6 | 3.48233 | 0.024 |  | --
| 19.2 | 3.40033 | 0.077 |  | --
| 19.8 | 3.58633 | 0.209 |  | --
| 20.4 | 4.06167 | 0.316 |  | --
| 21 | 3.53567 | 0.429 |  | --
| 21.6 | 3.36167 | 0.14 |  | --
| 22.2 | 2.848 | 0.739 |  | --
| 22.8 | 3.07867 | 0.181 |  | --
| 23.4 | 2.897 | 0.267 |  | --
| 24 | 2.54533 | 0.527 |  | --
| 24.6 | 4.14467 | 0.722 |  | --
| 25.2 | 4.085 | 0.909 |  | --
| 25.8 | 4.30167 | 0.409 |  | --
| 26.4 | 4.03333 | 0.203 |  | --
| 27 | 3.33733 | 0.679 |  | --
| 27.6 | 2.903 | 0.337 |  | --
| 28.2 | 3.07933 | 0.357 |  | --
| 28.8 | 2.713 | 0.197 |  | --
| 29.4 | 2.751 | 0.32 |  | --
| 30 | 2.47333 | 0.284 |  | --
| 30.6 | 3.04867 | 1.11 |  | --
| 31.2 | 2.936 | 0.227 |  | --
| 31.8 | 3.00333 | 0.192 |  | --
| 32.4 | 2.877 | 0.338 |  | --
| 33 | 3.14467 | 0.24 |  | --
| 33.6 | 2.62333 | 0.723 |  | --
| 34.2 | 2.32767 | 0.156
| 34.8 | 0 | 0
| 35.4 | 0 | 0
| 36 | 0 | 0
| 36.6 | 0 | 0
| 37.2 | 0 | 0
| 37.8 | 0 | 0
| 38.4 | 0 | 0
| 39 | 0 | 0
| -- | --
| -- | --
| -- | --
| -- | --
| -- | --
| -- | --
| -- | --
| -- | --
| -- | --
| -- | --
| -- | --
| -- | --
| -- | --
| -- | --
| -- | --
| -- | --
| -- | --
| -- | --
| -- | --
| -- | --
| -- | --
| -- | --
| -- | --
| -- | --
| -- | --
| -- | --
| -- | --
| -- | --
| -- | --
| -- | --
| -- | --
| -- | --
| -- | --
| -- | --
| -- | --
| -- | --
| -- | --
| -- | --
| -- | --
| -- | --
| -- | --
| -- | --
| -- | --
| -- | --
| -- | --
| -- | --
| -- | --
| -- | --
| -- | --
| -- | --
| -- | --
| -- | --
| -- | --
| -- | --
| -- | --
| -- | --
| -- | --
| -- | --
| -- | --
| -- | --
| -- | --
| -- | --
| -- | --
| -- | --
| -- | --
| -- | --
| -- | --
| -- | --
| -- | --
| -- | --
| -- | --
| -- | --
| -- | --
| -- | --
| -- | --
| -- | --
| -- | --
| -- | --
| -- | --
| -- | --
| -- | --
| -- | --
| -- | --
| -- | --
| -- | --
| -- | --
| -- | --
| -- | --
| -- | --
| -- | --
| -- | --
| -- | --
| -- | --
| -- | --
| -- | --
| -- | --
| -- | --
| -- | --
| -- | --
| -- | --
| -- | --
| -- | --
| -- | --
| -- | --
| -- | --
| -- | --
| -- | --
| -- | --
| -- | --
--
--
--
--
--
--
--
--
--
--
--
--
--
--
--
--
--
--
--
--
--
--
--
--
--
--
--
--

## Figure 3e
| Time | Average diameter | Error bar
| 0 | 2.086 | 0.555
Figure 3e | 0.2 | 1.78067 | 0.226
| 0.4 | 1.89467 | 0.342
| 0.6 | 1.991 | 0.069
| 0.8 | 1.98433 | 0.0293
| 1 | 1.89633 | 0.0963
| 1.2 | 2.021 | 0.266
| 1.4 | 2.006 | 0.134
| 1.6 | 1.894 | 0.18
| 1.8 | 2.24033 | 0.363
| 2 | 2.09533 | 0.321
| 2.2 | 2.18133 | 0.259
| 2.4 | 2.37267 | 0.0443
| 2.6 | 2.51767 | 0.319
| 2.8 | 2.18667 | 0.417
| 3 | 2.24433 | 0.21
| 3.2 | 2.33267 | 0.125
| 3.4 | 2.30133 | 0.148
| 3.6 | 2.49667 | 0.427
| 3.8 | 2.35233 | 0.194
| 4 | 2.42367 | 0.253
| 4.2 | 1.94 | 0.228
| 4.4 | 1.86767 | 0.203
| 4.6 | 2.11 | 0.177
| 4.8 | 2.107 | 0.24
| 5 | 2.14167 | 0.135
| 5.2 | 2.36 | 0.144
| 5.4 | 2.232 | 0.218
| 5.6 | 2.127 | 0.053
| 5.8 | 2.13733 | 0.365
| 6 | 2.14033 | 0.102
| 6.2 | 2.234 | 0.135
| 6.4 | 1.95567 | 0.217
| 6.6 | 2.19667 | 0.42
| 6.8 | 2.251 | 0.13
| 7 | 1.976 | 0.152
| 7.2 | 2.20067 | 0.344
| 7.4 | 2.07133 | 0.173
| 7.6 | 1.88033 | 0.135
| 7.8 | 1.855 | 0.129
| 8 | 2.02867 | 0.173
| 8.2 | 1.95633 | 0.247
| 8.4 | 2.32667 | 0.0377
| 8.6 | 2.27233 | 0.188
| 8.8 | 2.39467 | 0.0737
| 9 | 2.627 | 0.413
| 9.2 | 2.73833 | 0.236
| 9.4 | 2.848 | 0.297
| 9.6 | 3.12833 | 0.324
| 9.8 | 3.38133 | 0.156
| 10 | 3.48133 | 0.327
| 10.2 | 3.36767 | 0.317
| 10.4 | 4.028 | 0.375
| 10.6 | 3.85 | 0.472
| 10.8 | 3.804 | 0.224
| 11 | 4.68567 | 0.109
| 11.2 | 5.17533 | 0.418
| 11.4 | 0
| 11.6 | 0
| 11.8 | 0
| 12 | 0
| 12.2 | 0
| 12.4 | 0
| 12.6 | 0
| 12.8 | 0
| 13 | 0
| 13.2 | 0
| 13.4 | 0
| 13.6 | 0
| 13.8 | 0
| 14 | 0
| 14.2 | 0
| 14.4 | 0
| 14.6 | 0
| 14.8 | 0
| 15 | 0
| 15.2 | 0
| 15.4 | 0
| 15.6 | 0
| 15.8 | 0
| 16 | 0
| 16.2 | 0
| 16.4 | 0
| 16.6 | 0
| 16.8 | 0
| 17 | 0
| 17.2 | 0
17.4
17.6
17.8
18
18.2
18.4
18.6
18.8
19
19.2
19.4
19.6
19.8
20
20.2
20.4
20.6
20.8
21
21.2
21.4
21.6
21.8
22
22.2
22.4
22.6
22.8
23
23.2
23.4
23.6
23.8
24
24.2
24.4
24.6
24.8
25
25.2
25.4
25.6
25.8
26
26.2
26.4
26.6
26.8
27
27.2
27.4