## Fig. 2C
Item | X-axis | Y-axis | Y-axis | Y-axis | Y-axis
Figure 1D | Current density (mA cm-2) | BPM O2 flow (mL min-1) | BPM CO2 flow (mL min-1) | BPM ratio | AEM ratio
| 100 | 0.35311 | 0.0436 | 0.12347 | 1.85
| 150 | 0.55967 | 0.03625 | 0.06477 | 1.92
| 200 | 0.76623 | 0.04612 | 0.06019 | 1.92
| 250 | 0.93279 | 0.05124 | 0.05493 | 1.93
| 300 | 1.11934 | 0.03994 | 0.03568 | 1.97

## Fig. 3
Item | X-axis | Y-axis | Y-axis | Y-axis | Y-axis
Fig. 3a | Current density (mA cm-2) | Cell voltage (V) - 250 μm | Cell voltage (V) - 125 μm | Cell voltage (V) - 65 μm | Cell voltage (V) - 16 μm
| 100 | 4.31 | 3.87 | 3.42 | 3.74
| 150 | 4.62 | 4.33 | 3.69 | 4.01
| 200 | 5.13 | 4.49 | 3.82 | 4.44
| 250 | 6.57 | 4.84 | 4.3 | 5.49
| 300 | 6.94 | 5.18 | 5.35 | 6.77
Fig. 3c | Current density (mA cm-2) | FE - H2 - 250 μm (%) | FE - C2H4 - 250 μm (%) | FE - CO - 250 μm (%)
| 100 | 14.8 | 28.9 | 18.4
| 150 | 14.2 | 33.1 | 17.3
| 200 | 16.7 | 35.9 | 18
| 250 | 22.2 | 27.4 | 20
Fig. 3d | Current density (mA cm-2) | FE - H2 - 125 μm (%) | FE - C2H4 - 125 μm (%) | FE - CO - 125 μm (%)
| 100 | 35.26809 | 11.3416 | 0
| 150 | 17.58378 | 22.16767 | 34.62626
| 200 | 20.23136 | 29.92749 | 32.59045
| 250 | 18.00246 | 34.64517 | 25.59918
| 300 | 25.6587 | 34.69942 | 22.81164
Fig. 3e | Current density (mA cm-2) | FE - H2 - 65 μm (%) | FE - C2H4 - 65 μm (%) | FE - CO - 65 μm (%)
| 100 | 34.04564 | 18.64795 | 15.04342
| 150 | 24.33227 | 27.46744 | 14.80078
| 200 | 20.35874 | 41.68052 | 10.97927
| 250 | 18.62088 | 42.0336 | 10.1907
| 300 | 18.68729 | 44.75084 | 9.34148

## Fig. 4
Item | X-axis | Y-axis | Y-axis | Y-axis
Fig. 4a | Input CO2 flow rate (sccm cm-2) | FE - H2 - 250 μm | FE - C2+ - 250 μm | FE - C1 - 250 μm
| 1.67 | 40.4% | 14.63% | 6.902%
| 0.83 | 58.93% | 11.75% | 4.159%
| 0.42 | 55.54% | 9.178% | 2.606%
| 0.21 | 60.99% | 3.709% | 1.051%
Fig. 4b | Input CO2 flow rate (sccm cm-2) | FE - H2 - 125 μm | FE - C2+ - 125 μm | FE - C1 - 125 μm
| 2 | 25.58% | 48.63% | 14.74%
| 1 | 40.49% | 41.74% | 4.962%
| 0.5 | 48.89% | 32.66% | 3.255%
| 0.25 | 61.77% | 22.98% | 1.566%
Fig. 4c | Input CO2 flow rate (sccm cm-2) | FE - H2 - 65 μm | FE - C2+ - 65 μm | FE - C1 - 65 μm
| 2.34 | 23.33% | 45.63% | 13.21%
| 1.17 | 23.06% | 48.96% | 11.04%
| 0.58 | 31.43% | 48.42% | 7.701%
| 0.29 | 64.13% | 33.75% | 3.905%
Fig 4d | Input CO2 flow rate - 250 μm (sccm cm-2) | SPU - 250 μm | Input CO2 flow rate - 125 μm (sccm cm-2) | SPU - 125 μm | Input CO2 flow rate - 65 μm (sccm cm-2) | SPU - 65 μm
| 1.67 | 10.7% | 2 | 22.69% | 2.34 | 18.42%
| 0.83 | 14.7% | 1 | 28.06% | 1.17 | 35.47%
| 0.42 | 20.71% | 0.5 | 41.45% | 0.58 | 61.66%
| 0.21 | 16.74% | 0.25 | 60.48% | 0.29 | 78.47%
Figure 4E | Input CO2 flow rate (sccm cm-2) | Converted to products | Unconverted in cathode stream | Crossover
| 2.34 | 18.42% | 81.13% | 0.449%
| 1.17 | 35.47% | 64.17% | 0.355%
| 0.58 | 61.66% | 38.13% | 0.211%
| 0.29 | 78.47% | 21.41% | 0.118%
Figure 4F | Cell types | Electrolysis | Cathode Separation | Anode Separation
| Neutral MEA | 345 | 38 | 116
| Acidic flow cell | 620 | 17 | 0
| Acidic MEA | 436 | 28 | 0
| SC-MEA | 395 | 15 | 0

## Fig. S4-S6
Fig. S4
Current density (mA/cm2) | H2 FE | CO FE | CH4 FE | C2H4 FE
50 | 71.9 | 2.6 | 0.2 | 4.9
100 | 65.4 | 1.8 | 0.4 | 6.9
150 | 73.8 | 1.3 | 0.1 | 2.4
200 | 87.6 | 0 | 0 | 2.6
250 | 97.1 | 0 | 0 | 2.1
350 | 95.1 | 0 | 0 | 0
Fig. S5a
Current density (mA/cm2) | H2 FE | CO FE
50 | 28.8 | 64
100 | 26.6 | 46.4
150 | 35.7 | 39.3
200 | 47.7 | 33.7
Fig. S5b
Current density (mA/cm2) | H2 FE
50 | 88.2
100 | 91.5
150 | 95.2
200 | 88.5
250 | 89.16
Fig. S6a
Current density (mA/cm2) | H2 FE | CO FE | CH4 FE | C2H4 FE
50 | 23.9 | 17 | 6.52407 | 29.11284
100 | 26.5 | 14.4 | 4.92004 | 25.07502
Fig. S6b
Input CO2 (sccm/cm2) | H2 FE | C1FE | C2+FE
2.4 | 17 | 34.5 | 45
1 | 41 | 21.2 | 29.5
0.6 | 68 | 6.3 | 9.7
Fig. S6c
Input CO2 (sccm/cm2) | CO2 ultilization (%)
10 | 7.06833
2.4 | 18.87167
1 | 14.78079
0.6 | 10.34919

## Fig. S9
Item | X-axis | Y-axis | Y-axis | Y-axis
Fig. S9a | Current Density (mA cm-2) | Cell voltage - 16 μm (V) | Cell voltage - 65μm (V)
| 100 | 3.42 | 3.43
| 150 | 3.63 | 3.67
| 200 | 3.91 | 3.77
| 250 | 4.26 | 4.19
| 300 | 5.31 | 4.88
Fig. S9b | Current Density (mA cm-2) | FE - H2 - 65 μm (%) | FE - C2H4 - 65 μm (%) | FE - CO - 65 μm (%)
| 100 | 10.91983 | 22.35038 | 20.1002
| 150 | 20.78707 | 27.23737 | 13.80843
| 200 | 34.89319 | 26.74226 | 11.27553
| 250 | 60.93369 | 20.05238 | 5.0985
| 300 | 55.17849 | 22.92006 | 9.92737
Fig. S9c | Current Density (mA cm-2) | FE - H2 - 16 μm (%) | FE - C2H4 - 16 μm (%) | FE - CO - 16 μm (%)
| 100 | 69.29588 | 4.96837 | 0
| 150 | 84.85095 | 3.22546 | 4.73899
| 200 | 86.75939 | 3.12476 | 16.60689
| 250 | 88.02285 | 3.06318 | 4.36314
| 300 | 90.39304 | 2.79096 | 14.58465

## Fig. S11
Item | X-axis | Y-axis | Y-axis | Y-axis | Y-axis
Fig. S11a | Current Density (mA cm-2) | Cell voltage - 125 μm water (V) | FE - H2 - 125 μm water (%) | FE - C2H4 - 125 μm water (%) | FE - CO - 125 μm water (%)
| 50 | 6.12 | 98.2 | 0.02 | 1.5
| 75 | 7.01 | 94.2 | 0.5 | 4.2
| 100 | 8.87 | 100 | 0 | 0
Fig. S11b | Current Density (mA cm-2) | Cell voltage - 125 μm 0.5M K+ (V) | FE - H2 - 125 μm 0.5M K+ (%) | FE - C2H4 - 125 μm 0.5M K+ (%) | FE - CO - 125 μm 0.5M K+ (%)
| 100 | 4.71 | 77.74598 | 0.2113 | 6.55614
| 150 | 5.48 | 78.06912 | 1.22699 | 6.86833
| 200 | 6.16 | 86.34134 | 1.71284 | 3.27807
| 250 | 6.67 | 86.00528 | 1.82157 | 4.87027
| 300 | 7.14 | 74.67262 | 2.10778 | 5.72361
| 350 | 7.64 | 90.04661 | 2.51973 | 4.72755
| 400 | 8.01 | 95.155 | 0.887 | 3.95
Fig. S11c | Current Density (mA cm-2) | Cell voltage - 125 μm 2M K+ (V) | FE - H2 - 125 μm 2M K+ (%) | FE - C2H4 - 125 μm 2M K+ (%) | FE - CO - 125 μm 2M K+ (%)
| 100 | 3.92 | 11.42376 | 13.46076 | 31.17829
| 150 | 4.21 | 11.33054 | 23.54988 | 18.70697
| 200 | 4.33 | 8.26125 | 23.25141 | 14.18612
| 250 | 4.57 | 12.39188 | 26.08383 | 12.97017
| 300 | 5.33 | 20.27306 | 26.82795 | 11.32811
| 350 | 5.8 | 28.01346 | 25.86734 | 3.65231
Fig. S11d | Current Density (mA cm-2) | Cell voltage - 65 μm 1M Na+ (V) | FE - H2 - 65 μm 1M Na+ (%) | FE - C2H4 - 65 μm 1M Na+ (%) | FE - CO - 65 μm 1M Na+ (%)
| 100 | 3.43 | 34.94393 | 27.64148 | 12.99137
| 150 | 3.58 | 27.7161 | 36.53858 | 9.64139
| 200 | 3.87 | 23.30723 | 38.58336 | 4.04448
| 250 | 3.99 | 21.33846 | 41.01058 | 4.11802
| 300 | 5.16 | 24.82102 | 42.07891 | 3.6768
Fig. S11e | Current Density (mA cm-2) | Cell voltage - 65 μm 1M Cs+ (V) | FE - H2 - 65 μm 1M Cs+ (%) | FE - C2H4 - 65 μm 1M Cs+ (%) | FE - CO - 65 μm 1M Cs+ (%)
| 100 | 3.55 | 34.91582 | 13.97411 | 10.12942
| 150 | 3.71 | 39.71317 | 15.51689 | 8.28771
| 200 | 3.9 | 38.9745 | 20.6052 | 8.97835
| 250 | 4.28 | 38.64568 | 22.65666 | 3.40717
| 300 | 5.45 | 58.61664 | 18.87473 | 4.60428
Fig. S11f | Cations | Max. Ethylene FE (%)
| Na+ | 42
| K+ | 45
| Cs+ | 22
Fig. S11g | Current Density (mA cm-2) | FE - H2 - flow cell 1M Cs+ (%) | FE - C2H4 - flow cell 1M Cs+ (%) | FE - CO - flow cell 1M Cs+ (%)
| 100 | 13.6 | 37 | 21.5
| 150 | 10.11 | 47.83 | 10.5
| 200 | 10.25 | 43.24 | 18.3
| 250 | 11.42 | 40.2 | 12.2
| 300 | 23.44 | 36.4 | 15.21

## Fig. S12
Item | X-axis | Y-axis | Y-axis | Y-axis
Fig. S12a | Current Density (mA cm-2) | Cell voltage - 20 degree (V) | Cell voltage - 35 degree (V) | Cell voltage - 50 degree (V)
| 100 | 4.29 | 3.9 | 3.67
| 150 | 4.66 | 4.39 | 3.9
| 200 | 4.92 | 4.53 | 4.08
| 250 | 5.15 | 4.82 | 4.53
| 300 | 5.36 | 5.15 | 5.1
Fig. S12b | Current Density (mA cm-2) | FE - H2 - 20 degree (%) | FE - C2H4 - 20 degree (%) | FE - CO - 20 degree (%)
| 100 | 26.44031 | 20.15911 | 15.90093
| 150 | 30.21955 | 24.20944 | 14.96558
| 200 | 35.1426 | 24.71928 | 11.4
| 250 | 38.3632 | 23.50737 | 6.2
| 300 | 43.12776 | 23.81797 | 2
Fig. S12c | Current Density (mA cm-2) | FE - H2 - 50 degree (%) | FE - C2H4 - 50 degree (%) | FE - CO - 50 degree (%)
| 100 | 27.75265 | 25.82778 | 0
| 150 | 30.49206 | 30.00261 | 10.80847
| 200 | 39.43458 | 27.99751 | 6.70333
| 250 | 45.22176 | 23.96609 | 5.86152
| 300 | 49.40258 | 21.38766 | 0

## Fig. S13
Item | X-axis | Y-axis | Y-axis | Y-axis
Fig. S13a | Thickness (μm) | Area specific resistance (Ohm cm2) | Voltage loss at 200 mA cm-2 (V)
| 16 | 1.05 | 0.21
| 65 | 0.47 | 0.094
| 125 | 0.82 | 0.164
| 250 | 1.7 | 0.34
Fig. S13b | Current Density (mA cm-2) | Cathode potential vs. RHE (V) | Anode potential vs. RHE (V)
| 100 | -0.7 | 1.9
| 150 | -0.78 | 2.01
| 200 | -0.83 | 2.03
| 250 | -0.92 | 2.17
| 300 | -0.95 | 2.2
Fig. S13c | Current Density (mA cm-2) | FE - H2 | FE - C2H4 | FE - CO
| 100 | 12.50662 | 27.13334 | 31.59234
| 150 | 11.81734 | 32.30538 | 23.7093
| 200 | 13.68379 | 39.23149 | 20.12884
| 250 | 13.80711 | 32.63103 | 17.40287
| 300 | 22.91635 | 15.56723 | 28.4632

## Fig. S14
Current Density (mA cm-2) | FE - H2 | FE - C2H4 | FE - CO
100 | 61.67621 | 8.03606 | 11.15297
150 | 77.97266 | 5.40305 | 9.23286
200 | 86.29849 | 4.53101 | 7.53744
250 | 87.79282 | 4.14654 | 4.65728
300 | 90.29719 | 4.11455 | 2.94144

## Fig. S15
Fig. S15a | Input CO2 flow rate - 250 μm (sccm cm-2) | CO2-to-ethylene - 250 μm | Input CO2 flow rate - 125 μm (sccm cm-2) | CO2-to-ethylene - 125 μm | Input CO2 flow rate - 65 μm (sccm cm-2) | CO2-to-ethylene - 65 μm
| 1.67 | 4.051% | 2 | 7.876% | 2.34 | 8.041%
| 0.83 | 5.542% | 1 | 15.54% | 1.17 | 17.24%
| 0.42 | 6.802% | 0.5 | 20.76% | 0.58 | 31.11%
| 0.21 | 5.153% | 0.25 | 23.88% | 0.29 | 38.28%
Fig. S15b | Input CO2 flow rate - 65 μm (sccm cm-2) | Converted % | Unreact % | Crossover %
| 2.34 | 18.42% | 81.13% | 0.449%
| 1.17 | 35.47% | 64.17% | 0.355%
| 0.58 | 61.66% | 38.13% | 0.211%
| 0.29 | 78.47% | 21.41% | 0.118%

## Fig. S16
Fig. S16a | Current density (mA/cm2) | Cell voltage (V) | FE - H2 | FE - CO | FE - C2H4
| 50 | 3.12 | 36.2 | 16 | 21.7
| 100 | 4.23 | 38.8 | 19.1 | 18.9
| 200 | 4.45 | 40.5 | 22.7 | 8.7
| 300 | 4.71 | 48.9 | 14.5 | 0
| 400 | 5.45 | 59.5 | 6.9 | 0

## Fig. S17
Item | X-axis | Y-axis | Y-axis | Y-axis
Fig. S17a | Input CO2 flow rate (sccm cm-2) | FE - H2 - 125 μm | FE - C2+ - 125 μm | FE - C1 - 125 μm
| 2.22 | 19.8% | 59.43% | 8.424%
| 1.11 | 21.51% | 59.34% | 5.796%
| 0.55 | 46.45% | 31.33% | 2.449%
| 0.28 | 58.22% | 23.78% | 1.139%
Fig. S17b | Input CO2 flow rate (sccm cm-2) | SPU (%) | CO2-to-ethylene (%)
| 2.22 | 19.81% | 8.234%
| 1.11 | 38.81% | 17.61%
| 0.55 | 40.26% | 17.89%
| 0.28 | 58.97% | 21.92%
Fig. S17c | Input CO2 flow rate (sccm cm-2) | FE - H2 - 125 μm | FE - C2+ - 125 μm | FE - C1 - 125 μm
| 2.16 | 15.82% | 51.8% | 15.57%
| 1.08 | 22.27% | 33.85% | 18.85%
| 0.54 | 23.68% | 33.28% | 9.086%
| 0.27 | 61.3% | 17.77% | 3.957%
Fig. S17d | Input CO2 flow rate (sccm cm-2) | SPU (%) | CO2-to-ethylene (%)
| 2.22 | 23.11% | 8.7%
| 1.11 | 43.29% | 12.14%
| 0.55 | 58.42% | 24.3%
| 0.28 | 58.12% | 21.23%

## Fig. S18
Time (second) | Full cell voltage (V) | Time (second) | Ethylene FE % | CO2-to-ethylene conversion %
0 | -3.79889 | 680 | 40.2 | 13.1
50 | -3.79955 | 12800 | 43.7 | 14.3
100 | -3.80021 | 62000 | 40.4 | 13.2
150 | -3.80284 | 146000 | 37.1 | 12.1
200 | -3.80328 | 181000 | 33.6 | 11
250 | -3.80482
300 | -3.80394
350 | -3.80394
400 | -3.80592
449.99999 | -3.80548
499.99999 | -3.80701
549.99999 | -3.81096
599.99999 | -3.81009
649.99999 | -3.81206
699.99999 | -3.80943
749.99999 | -3.81228
799.99999 | -3.81075
849.99999 | -3.81118
899.99999 | -3.81294
949.99999 | -3.81228
999.99999 | -3.81382
1049.99999 | -3.81601
1099.99999 | -3.81821
1149.99999 | -3.81975
1199.99999 | -3.81711
1249.99999 | -3.81711
1299.99999 | -3.81777
1349.99999 | -3.81711
1399.99999 | -3.81821
1449.99999 | -3.81711
1499.99999 | -3.81755
1549.99999 | -3.82194
1599.99999 | -3.81887
1649.99999 | -3.82216
1699.99999 | -3.82194
1749.99999 | -3.8215
1799.99999 | -3.8237
1849.99999 | -3.8237
1899.99999 | -3.8237
1949.99999 | -3.82348
1999.99999 | -3.82414
2049.99999 | -3.82699
2099.99999 | -3.82633
2149.99999 | -3.82787
2199.99999 | -3.82875
2249.99999 | -3.83029
2299.99999 | -3.82853
2349.99999 | -3.8316
2399.99999 | -3.83072
2449.99999 | -3.83336
2499.99999 | -3.83402
2549.99999 | -3.83248
2599.99999 | -3.83731
2649.99999 | -3.83643
2699.99999 | -3.83841
2749.99999 | -3.83819
2799.99999 | -3.83577
2849.99999 | -3.83643
2899.99999 | -3.84017
2949.99999 | -3.83907
2999.99999 | -3.83973
3049.99999 | -3.84192
3099.99999 | -3.83687
3149.99999 | -3.83929
3199.99999 | -3.84104
3249.99999 | -3.84368
3299.99999 | -3.84521
3349.99999 | -3.84719
3399.99999 | -3.84609
3449.99999 | -3.84346
3499.99999 | -3.84807
3549.99999 | -3.84785
3599.99999 | -3.84829
3649.99999 | -3.84697
3699.99999 | -3.84741
3749.99999 | -3.84983
3799.99999 | -3.84587
3849.99999 | -3.85114
3899.99999 | -3.85246
3949.99999 | -3.85202
3999.99999 | -3.85136
4049.99999 | -3.85202
4099.99999 | -3.85246
4149.99999 | -3.84939
4199.99999 | -3.85158
4249.99999 | -3.85268
4299.99999 | -3.85202
4349.99999 | -3.85356
4399.99998 | -3.8529
4449.99998 | -3.85619
4499.99998 | -3.85861
4549.99998 | -3.85575
4599.99998 | -3.85751
4649.99998 | -3.85927
4699.99998 | -3.86058
4749.99998 | -3.86124
4799.99998 | -3.85817
4849.99998 | -3.86234
4899.99998 | -3.86344
4949.99998 | -3.86541
4999.99998 | -3.86168
5049.99998 | -3.86168
5099.99998 | -3.86563
5149.99998 | -3.86761
5199.99998 | -3.86651
5249.99998 | -3.86695
5299.99998 | -3.86915
5349.99998 | -3.86849
5399.99998 | -3.86607
5449.99998 | -3.8709
5499.99998 | -3.86893
5549.99998 | -3.872
5599.99998 | -3.87002
5649.99998 | -3.87244
5699.99998 | -3.86958
5749.99998 | -3.86893
5799.99998 | -3.87266
5849.99998 | -3.87068
5899.99998 | -3.8731
5949.99998 | -3.8731
5999.99998 | -3.87573
6049.99998 | -3.87551
6099.99998 | -3.87661
6149.99998 | -3.87354
6199.99998 | -3.87749
6249.99998 | -3.87727
6299.99998 | -3.87617
6349.99998 | -3.88122
6399.99998 | -3.87968
6449.99998 | -3.8799
6499.99998 | -3.88012
6549.99998 | -3.88188
6599.99998 | -3.88056
6649.99998 | -3.88034
6699.99998 | -3.88232
6749.99998 | -3.88012
6799.99998 | -3.88188
6849.99998 | -3.88144
6899.99998 | -3.8832
6949.99998 | -3.88254
6999.99998 | -3.88561
7049.99998 | -3.88847
7099.99998 | -3.88078
7149.99998 | -3.88495
7199.99998 | -3.88561
7249.99998 | -3.88188
7299.99998 | -3.87925
7349.99998 | -3.88012
7399.99998 | -3.87925
7449.99998 | -3.88364
7499.99998 | -3.8821
7549.99998 | -3.88276
7599.99998 | -3.88034
7649.99998 | -3.88166
7699.99998 | -3.88539
7749.99998 | -3.87946
7799.99998 | -3.88276
7849.99998 | -3.88386
7899.99998 | -3.88671
7949.99998 | -3.88913
7999.99998 | -3.89659
8049.99998 | -3.89176
8099.99998 | -3.89791
8149.99998 | -3.89417
8199.99998 | -3.89088
8249.99998 | -3.88956
8299.99998 | -3.8922
8349.99997 | -3.89154
8399.99997 | -3.89659
8449.99997 | -3.89988
8499.99997 | -3.89659
8549.99997 | -3.88869
8599.99997 | -3.89308
8649.99997 | -3.89417
8699.99997 | -3.89396
8749.99997 | -3.89242
8799.99997 | -3.89264
8849.99997 | -3.89088
8899.99997 | -3.89352
8949.99997 | -3.89505
8999.99997 | -3.89088
9049.99997 | -3.89066
9099.99997 | -3.88956
9149.99997 | -3.8922
9199.99997 | -3.88934
9249.99997 | -3.89352
9299.99997 | -3.89835
9349.99997 | -3.89857
9399.99997 | -3.89593
9449.99997 | -3.89242
9499.99997 | -3.89813
9549.99997 | -3.8933
9599.99997 | -3.89352
9649.99997 | -3.89571
9699.99997 | -3.89527
9749.99997 | -3.89374
9799.99997 | -3.89549
9849.99997 | -3.89747
9899.99997 | -3.87859
9949.99997 | -3.88012
9999.99997 | -3.87925
10049.99997 | -3.87837
10099.99997 | -3.88188
10149.99997 | -3.87683
10199.99997 | -3.8799
10249.99997 | -3.87507
10299.99997 | -3.87485
10349.99997 | -3.88012
10399.99997 | -3.87485
10449.99997 | -3.87749
10499.99997 | -3.87529
10549.99997 | -3.87573
10599.99997 | -3.87903
10649.99997 | -3.87551
10699.99997 | -3.88232
10749.99997 | -3.881
10799.99997 | -3.87968
10849.99997 | -3.87859
10899.99997 | -3.87749
10949.99997 | -3.87683
10999.99997 | -3.88342
11049.99997 | -3.88034
11099.99997 | -3.87705
11149.99997 | -3.87925
11199.99997 | -3.8799
11249.99997 | -3.87881
11299.99997 | -3.87463
11349.99997 | -3.87903
11399.99997 | -3.87859
11449.99997 | -3.87925
11499.99997 | -3.88012
11549.99997 | -3.87859
11599.99997 | -3.87705
11649.99997 | -3.88012
11699.99997 | -3.87529
11749.99997 | -3.88034
11799.99997 | -3.87507
11849.99997 | -3.87903
11899.99997 | -3.87727
11949.99997 | -3.87793
11999.99997 | -3.8799
12049.99997 | -3.88034
12099.99997 | -3.87551
12149.99997 | -3.881
12199.99997 | -3.87925
12249.99997 | -3.87485
12299.99996 | -3.881
12349.99996 | -3.88364
12399.99996 | -3.88056
12449.99996 | -3.88166
12499.99996 | -3.87859
12549.99996 | -3.87793
12599.99996 | -3.88056
12649.99996 | -3.87946
12699.99996 | -3.88034
12749.99996 | -3.88188
12799.99996 | -3.88254
12849.99996 | -3.88012
12899.99996 | -3.8821
12949.99996 | -3.88166
12999.99996 | -3.87266
13049.99996 | -3.8799
13099.99996 | -3.87705
13149.99996 | -3.87617
13199.99996 | -3.88561
13249.99996 | -3.88276
13299.99996 | -3.88122
13349.99996 | -3.87793
13399.99996 | -3.87881
13449.99996 | -3.8799
13499.99996 | -3.88078
13549.99996 | -3.88232
13599.99996 | -3.87024
13649.99996 | -3.88188
13699.99996 | -3.88891
13749.99996 | -3.8821
13799.99996 | -3.88451
13849.99996 | -3.88605
13899.99996 | -3.88737
13949.99996 | -3.88539
13999.99996 | -3.88671
14049.99996 | -3.87573
14099.99996 | -3.88737
14149.99996 | -3.89066
14199.99996 | -3.87946
14249.99996 | -3.88276
14299.99996 | -3.88495
14349.99996 | -3.87244
14399.99996 | -3.88781
14449.99996 | -3.88605
14499.99996 | -3.88144
14549.99996 | -3.87771
14599.99996 | -3.87507
14649.99996 | -3.8821
14699.99996 | -3.88408
14749.99996 | -3.87771
14799.99996 | -3.8742
14849.99996 | -3.8742
14899.99996 | -3.87771
14949.99996 | -3.87727
14999.99996 | -3.88034
15049.99996 | -3.87727
15099.99996 | -3.88012
15149.99996 | -3.88188
15199.99996 | -3.87551
15249.99996 | -3.87793
15299.99996 | -3.88298
15349.99996 | -3.86893
15399.99996 | -3.87529
15449.99996 | -3.86454
15499.99996 | -3.86717
15549.99996 | -3.86322
15599.99996 | -3.88232
15649.99996 | -3.87354
15699.99996 | -3.8821
15749.99996 | -3.87881
15799.99996 | -3.87551
15849.99996 | -3.87398
15899.99996 | -3.87244
15949.99996 | -3.872
15999.99996 | -3.8731
16049.99996 | -3.86014
16099.99996 | -3.86673
16149.99996 | -3.86695
16199.99996 | -3.86432
16249.99996 | -3.87551
16299.99995 | -3.87068
16349.99995 | -3.87617
16399.99995 | -3.87683
16449.99995 | -3.87749
16499.99995 | -3.86805
16549.99995 | -3.86629
16599.99995 | -3.87485
16649.99995 | -3.87507
16699.99995 | -3.87749
16749.99995 | -3.87485
16799.99995 | -3.88078
16849.99995 | -3.87463
16899.99995 | -3.87507
16949.99995 | -3.87463
16999.99995 | -3.86124
17049.99995 | -3.86278
17099.99995 | -3.86739
17149.99995 | -3.87771
17199.99995 | -3.87551
17249.99995 | -3.86344
17299.99995 | -3.86739
17349.99995 | -3.87639
17399.99995 | -3.87859
17449.99995 | -3.86761
17499.99995 | -3.86695
17549.99995 | -3.86849
17599.99995 | -3.86695
17649.99995 | -3.86915
17699.99995 | -3.86563
17749.99995 | -3.8698
17799.99995 | -3.8698
17849.99995 | -3.86651
17899.99995 | -3.86893
17949.99995 | -3.86805
17999.99995 | -3.86783
18049.99995 | -3.86629
18099.99995 | -3.87046
18149.99995 | -3.86958
18199.99995 | -3.87288
18249.99995 | -3.87134
18299.99995 | -3.87068
18349.99995 | -3.8709
18399.99995 | -3.86212
18449.99995 | -3.86871
18499.99995 | -3.87507
18549.99995 | -3.88429
18599.99995 | -3.88517
18649.99995 | -3.8821
18699.99995 | -3.89374
18749.99995 | -3.89396
18799.99995 | -3.87244
18849.99995 | -3.8742
18899.99995 | -3.87617
18949.99995 | -3.87815
18999.99995 | -3.87442
19049.99995 | -3.87442
19099.99995 | -3.88078
19149.99995 | -3.89527
19199.99995 | -3.88408
19249.99995 | -3.86673
19299.99995 | -3.86322
19349.99995 | -3.86607
19399.99995 | -3.87749
19449.99995 | -3.88561
19499.99995 | -3.88473
19549.99995 | -3.88276
19599.99995 | -3.89615
19649.99995 | -3.89286
19699.99995 | -3.88276
19749.99995 | -3.87024
19799.99995 | -3.86432
19849.99995 | -3.87288
19899.99995 | -3.86937
19949.99995 | -3.87024
19999.99995 | -3.87595
20049.99995 | -3.87244
20099.99995 | -3.87244
20149.99995 | -3.87134
20199.99995 | -3.87332
20249.99994 | -3.87178
20299.99994 | -3.87288
20349.99994 | -3.87463
20399.99994 | -3.87837
20449.99994 | -3.86454
20499.99994 | -3.87332
20549.99994 | -3.87573
20599.99994 | -3.8742
20649.99994 | -3.86871
20699.99994 | -3.87024
20749.99994 | -3.86958
20799.99994 | -3.86058
20849.99994 | -3.86541
20899.99994 | -3.86871
20949.99994 | -3.85136
20999.99994 | -3.86146
21049.99994 | -3.86585
21099.99994 | -3.87156
21149.99994 | -3.86849
21199.99994 | -3.87617
21249.99994 | -3.8709
21299.99994 | -3.86783
21349.99994 | -3.86541
21399.99994 | -3.86124
21449.99994 | -3.8731
21499.99994 | -3.87156
21549.99994 | -3.87178
21599.99994 | -3.83753
21649.99994 | -3.82919
21699.99994 | -3.85246
21749.99994 | -3.86234
21799.99994 | -3.86629
21849.99994 | -3.88122
21899.99994 | -3.88012
21949.99994 | -3.87529
21999.99994 | -3.87749
22049.99994 | -3.8619
22099.99994 | -3.87398
22149.99994 | -3.87507
22199.99994 | -3.8731
22249.99994 | -3.86827
22299.99994 | -3.8641
22349.99994 | -3.83446
22399.99994 | -3.82787
22449.99994 | -3.85707
22499.99994 | -3.85685
22549.99994 | -3.86168
22599.99994 | -3.86366
22649.99994 | -3.86519
22699.99994 | -3.86761
22749.99994 | -3.86805
22799.99994 | -3.87639
22849.99994 | -3.86958
22899.99994 | -3.88298
22949.99994 | -3.87815
22999.99994 | -3.87332
23049.99994 | -3.87266
23099.99994 | -3.87771
23149.99994 | -3.86805
23199.99994 | -3.86893
23249.99994 | -3.85839
23299.99994 | -3.8529
23349.99994 | -3.85378
23399.99994 | -3.85356
23449.99994 | -3.85466
23499.99994 | -3.86256
23549.99994 | -3.87332
23599.99994 | -3.86607
23649.99994 | -3.86717
23699.99994 | -3.85927
23749.99994 | -3.86124
23799.99994 | -3.85883
23849.99994 | -3.86739
23899.99994 | -3.86827
23949.99994 | -3.86124
23999.99994 | -3.86717
24049.99994 | -3.87683
24099.99994 | -3.88034
24149.99994 | -3.88386
24199.99993 | -3.86212
24249.99993 | -3.86388
24299.99993 | -3.86893
24349.99993 | -3.86695
24399.99993 | -3.86234
24449.99993 | -3.86497
24499.99993 | -3.87024
24549.99993 | -3.88386
24599.99993 | -3.88012
24649.99993 | -3.8821
24699.99993 | -3.87529
24749.99993 | -3.87222
24799.99993 | -3.86519
24849.99993 | -3.86146
24899.99993 | -3.86454
24949.99993 | -3.863
24999.99993 | -3.85992
25049.99993 | -3.86563
25099.99993 | -3.86958
25149.99993 | -3.8821
25199.99993 | -3.88978
25249.99993 | -3.89132
25299.99993 | -3.89
25349.99993 | -3.88934
25399.99993 | -3.88451
25449.99993 | -3.89
25499.99993 | -3.88825
25549.99993 | -3.88891
25599.99993 | -3.89417
25649.99993 | -3.89527
25699.99993 | -3.89264
25749.99993 | -3.88605
25799.99993 | -3.8922
25849.99993 | -3.89
25899.99993 | -3.88825
25949.99993 | -3.88715
25999.99993 | -3.8821
26049.99993 | -3.88781
26099.99993 | -3.88649
26149.99993 | -3.89132
26199.99993 | -3.88781
26249.99993 | -3.89461
26299.99993 | -3.88408
26349.99993 | -3.89022
26399.99993 | -3.88847
26449.99993 | -3.89088
26499.99993 | -3.89374
26549.99993 | -3.89747
26599.99993 | -3.90076
26649.99993 | -3.89198
26699.99993 | -3.90603
26749.99993 | -3.9023
26799.99993 | -3.89242
26849.99993 | -3.89374
26899.99993 | -3.88715
26949.99993 | -3.8799
26999.99993 | -3.88188
27049.99993 | -3.88671
27099.99993 | -3.89483
27149.99993 | -3.89176
27199.99993 | -3.89835
27249.99993 | -3.89527
27299.99993 | -3.89286
27349.99993 | -3.89571
27399.99993 | -3.89417
27449.99993 | -3.89374
27499.99993 | -3.8911
27549.99993 | -3.8933
27599.99993 | -3.89
27649.99993 | -3.89439
27699.99993 | -3.89242
27749.99993 | -3.89417
27799.99993 | -3.89593
27849.99993 | -3.89352
27899.99993 | -3.89417
27949.99993 | -3.89659
27999.99993 | -3.89461
28049.99993 | -3.89725
28099.99993 | -3.89308
28149.99992 | -3.89439
28199.99992 | -3.89571
28249.99992 | -3.89549
28299.99992 | -3.89593
28349.99992 | -3.89835
28399.99992 | -3.89857
28449.99992 | -3.89879
28499.99992 | -3.90449
28549.99992 | -3.89637
28599.99992 | -3.899
28649.99992 | -3.90142
28699.99992 | -3.89791
28749.99992 | -3.9012
28799.99992 | -3.90076
28849.99992 | -3.90098
28899.99992 | -3.89835
28949.99992 | -3.90054
28999.99992 | -3.89966
29049.99992 | -3.89988
29099.99992 | -3.89813
29149.99992 | -3.89769
29199.99992 | -3.899
29249.99992 | -3.90405
29299.99992 | -3.89835
29349.99992 | -3.90252
29399.99992 | -3.89966
29449.99992 | -3.90362
29499.99992 | -3.90427
29549.99992 | -3.9012
29599.99992 | -3.90493
29649.99992 | -3.90515
29699.99992 | -3.90779
29749.99992 | -3.90691
29799.99992 | -3.90471
29849.99992 | -3.90493
29899.99992 | -3.90383
29949.99992 | -3.91196
29999.99992 | -3.90932
30049.99992 | -3.9091
30099.99992 | -3.90779
30149.99992 | -3.90164
30199.99992 | -3.90625
30249.99992 | -3.90427
30299.99992 | -3.90954
30349.99992 | -3.90757
30399.99992 | -3.90691
30449.99992 | -3.899
30499.99992 | -3.90208
30549.99992 | -3.90493
30599.99992 | -3.90691
30649.99992 | -3.90427
30699.99992 | -3.90713
30749.99992 | -3.90779
30799.99992 | -3.90801
30849.99992 | -3.90823
30899.99992 | -3.90625
30949.99992 | -3.90888
30999.99992 | -3.90823
31049.99992 | -3.9091
31099.99992 | -3.89725
31149.99992 | -3.90164
31199.99992 | -3.90032
31249.99992 | -3.90493
31299.99992 | -3.89637
31349.99992 | -3.90032
31399.99992 | -3.90186
31449.99992 | -3.91042
31499.99992 | -3.90515
31549.99992 | -3.90449
31599.99992 | -3.90405
31649.99992 | -3.9102
31699.99992 | -3.90757
31749.99992 | -3.90713
31799.99992 | -3.90427
31849.99992 | -3.90823
31899.99992 | -3.90823
31949.99992 | -3.90076
31999.99992 | -3.89988
32049.99992 | -3.89879
32099.99991 | -3.90208
32149.99991 | -3.9102
32199.99991 | -3.9023
32249.99991 | -3.90625
32299.99991 | -3.90559
32349.99991 | -3.90471
32399.99991 | -3.90032
32449.99991 | -3.89791
32499.99991 | -3.89988
32549.99991 | -3.9012
32599.99991 | -3.90054
32649.99991 | -3.90362
32699.99991 | -3.90471
32749.99991 | -3.90274
32799.99991 | -3.9023
32849.99991 | -3.9012
32899.99991 | -3.89769
32949.99991 | -3.89879
32999.99991 | -3.89944
33049.99991 | -3.90274
33099.99991 | -3.89922
33149.99991 | -3.89571
33199.99991 | -3.89549
33249.99991 | -3.90032
33299.99991 | -3.9034
33349.99991 | -3.90449
33399.99991 | -3.90493
33449.99991 | -3.91108
33499.99991 | -3.89439
33549.99991 | -3.88781
33599.99991 | -3.88429
33649.99991 | -3.88012
33699.99991 | -3.87925
33749.99991 | -3.87903
33799.99991 | -3.87398
33849.99991 | -3.87859
33899.99991 | -3.88276
33949.99991 | -3.87815
33999.99991 | -3.86827
34049.99991 | -3.87266
34099.99991 | -3.8742
34149.99991 | -3.87793
34199.99991 | -3.87463
34249.99991 | -3.87749
34299.99991 | -3.87793
34349.99991 | -3.88144
34399.99991 | -3.88342
34449.99991 | -3.88342
34499.99991 | -3.8799
34549.99991 | -3.87617
34599.99991 | -3.881
34649.99991 | -3.88254
34699.99991 | -3.87573
34749.99991 | -3.87727
34799.99991 | -3.87288
34849.99991 | -3.88012
34899.99991 | -3.87134
34949.99991 | -3.87551
34999.99991 | -3.87222
35049.99991 | -3.87178
35099.99991 | -3.87222
35149.99991 | -3.87463
35199.99991 | -3.86607
35249.99991 | -3.87551
35299.99991 | -3.88781
35349.99991 | -3.88605
35399.99991 | -3.87332
35449.99991 | -3.8742
35499.99991 | -3.87946
35549.99991 | -3.87925
35599.99991 | -3.87793
35649.99991 | -3.86607
35699.99991 | -3.86102
35749.99991 | -3.86168
35799.99991 | -3.8641
35849.99991 | -3.86827
35899.99991 | -3.87068
35949.99991 | -3.87222
35999.99991 | -3.87639
36049.99991 | -3.86937
36099.9999 | -3.87463
36149.9999 | -3.88451
36199.9999 | -3.88298
36249.9999 | -3.88122
36299.9999 | -3.87112
36349.9999 | -3.85751
36399.9999 | -3.86234
36449.9999 | -3.87749
36499.9999 | -3.8832
36549.9999 | -3.86454
36599.9999 | -3.86432
36649.9999 | -3.86519
36699.9999 | -3.84609
36749.9999 | -3.86958
36799.9999 | -3.87705
36849.9999 | -3.8698
36899.9999 | -3.8709
36949.9999 | -3.87046
36999.9999 | -3.87573
37049.9999 | -3.86827
37099.9999 | -3.872
37149.9999 | -3.88012
37199.9999 | -3.8821
37249.9999 | -3.88034
37299.9999 | -3.87112
37349.9999 | -3.86585
37399.9999 | -3.86717
37449.9999 | -3.86893
37499.99992 | -3.86475
37549.99992 | -3.86717
37599.99992 | -3.86827
37649.99992 | -3.87068
37699.99992 | -3.86958
37749.99992 | -3.86783
37799.99992 | -3.87332
37849.99992 | -3.8731
37899.99992 | -3.87463
37949.99992 | -3.8698
37999.99992 | -3.86849
38049.99992 | -3.86541
38099.99992 | -3.87485
38149.99992 | -3.87485
38199.99992 | -3.87485
38249.99992 | -3.87661
38299.99992 | -3.87595
38349.99992 | -3.87903
38399.99992 | -3.86497
38449.99992 | -3.87024
38499.99992 | -3.87793
38549.99992 | -3.87837
38599.99992 | -3.87529
38649.99992 | -3.87881
38699.99992 | -3.87288
38749.99992 | -3.86454
38799.99992 | -3.86519
38849.99992 | -3.87332
38899.99992 | -3.87288
38949.99992 | -3.8709
38999.99992 | -3.86805
39049.99992 | -3.86497
39099.99992 | -3.86893
39149.99992 | -3.86432
39199.99992 | -3.86739
39249.99992 | -3.87288
39299.99992 | -3.87815
39349.99992 | -3.87903
39399.99992 | -3.87178
39449.99992 | -3.87156
39499.99992 | -3.87178
39549.99992 | -3.87354
39599.99992 | -3.86673
39649.99992 | -3.8698
39699.99992 | -3.86651
39749.99992 | -3.87771
39799.99992 | -3.86695
39849.99992 | -3.87507
39899.99992 | -3.87903
39949.99992 | -3.88166
39999.99992 | -3.88034
40049.99992 | -3.87705
40099.99992 | -3.88034
40149.99992 | -3.88561
40199.99992 | -3.88122
40249.99992 | -3.8821
40299.99992 | -3.88144
40349.99992 | -3.87354
40399.99992 | -3.87727
40449.99992 | -3.87815
40499.99992 | -3.87617
40549.99991 | -3.87222
40599.99991 | -3.87837
40649.99991 | -3.88408
40699.99991 | -3.88429
40749.99991 | -3.8832
40799.99991 | -3.88978
40849.99991 | -3.88956
40899.99991 | -3.89374
40949.99991 | -3.89593
40999.99991 | -3.88934
41049.99991 | -3.88693
41099.99991 | -3.88386
41149.99991 | -3.88539
41199.99991 | -3.87002
41249.99991 | -3.88034
41299.99991 | -3.88122
41349.99991 | -3.87837
41399.99991 | -3.88451
41449.99991 | -3.8832
41499.99991 | -3.88408
41549.99991 | -3.88869
41599.99991 | -3.89154
41649.99991 | -3.89176
41699.99991 | -3.89396
41749.99991 | -3.89505
41799.99991 | -3.89659
41849.99991 | -3.89176
41899.99991 | -3.89879
41949.99991 | -3.89681
41999.99991 | -3.89483
42049.99991 | -3.89922
42099.99991 | -3.88671
42149.99991 | -3.88649
42199.99991 | -3.89176
42249.99991 | -3.88715
42299.99991 | -3.88891
42349.99991 | -3.88715
42399.99991 | -3.89593
42449.99991 | -3.89198
42499.99991 | -3.89615
42549.99991 | -3.8911
42599.99991 | -3.90032
42649.99991 | -3.89132
42699.99991 | -3.89879
42749.99991 | -3.90076
42799.99991 | -3.90735
42849.99991 | -3.90296
42899.99991 | -3.90098
42949.99991 | -3.90318
42999.99991 | -3.89857
43049.99991 | -3.90405
43099.99991 | -3.90559
43149.99991 | -3.89176
43199.99991 | -3.9001
43249.99991 | -3.90845
43299.99991 | -3.89835
43349.99991 | -3.90164
43399.99991 | -3.89791
43449.99991 | -3.90713
43499.99991 | -3.89308
43549.99991 | -3.89725
43599.99991 | -3.90318
43649.99991 | -3.89527
43699.99991 | -3.90713
43749.99991 | -3.90735
43799.99991 | -3.90142
43849.99991 | -3.90142
43899.99991 | -3.9001
43949.99991 | -3.90054
43999.99991 | -3.90296
44049.99991 | -3.91437
44099.99991 | -3.90691
44149.99991 | -3.90449
44199.99991 | -3.90383
44249.99991 | -3.90098
44299.99991 | -3.89461
44349.99991 | -3.90274
44399.99991 | -3.90164
44449.99991 | -3.90427
44499.9999 | -3.90559
44549.9999 | -3.90691
44599.9999 | -3.90998
44649.9999 | -3.91174
44699.9999 | -3.91174
44749.9999 | -3.90932
44799.9999 | -3.90164
44849.9999 | -3.90581
44899.9999 | -3.9102
44949.9999 | -3.90976
44999.9999 | -3.91591
45049.9999 | -3.91064
45099.9999 | -3.90823
45149.9999 | -3.90757
45199.9999 | -3.91569
45249.9999 | -3.9135
45299.9999 | -3.90845
45349.9999 | -3.91393
45399.9999 | -3.90779
45449.9999 | -3.91415
45499.9999 | -3.91371
45549.9999 | -3.9034
45599.9999 | -3.90493
45649.9999 | -3.90823
45699.9999 | -3.89747
45749.9999 | -3.89286
45799.9999 | -3.89286
45849.9999 | -3.89747
45899.9999 | -3.89988
45949.9999 | -3.90318
45999.9999 | -3.90252
46049.9999 | -3.90142
46099.9999 | -3.90713
46149.9999 | -3.90054
46199.9999 | -3.91459
46249.9999 | -3.91371
46299.9999 | -3.91415
46349.9999 | -3.91218
46399.9999 | -3.9214
46449.9999 | -3.9102
46499.9999 | -3.9124
46549.9999 | -3.9102
46599.9999 | -3.9113
46649.9999 | -3.92118
46699.9999 | -3.92469
46749.9999 | -3.92777
46799.9999 | -3.93194
46849.9999 | -3.9304
46899.9999 | -3.92381
46949.9999 | -3.9225
46999.9999 | -3.91723
47049.9999 | -3.92228
47099.9999 | -3.92052
47149.9999 | -3.92425
47199.9999 | -3.9192
47249.9999 | -3.91723
47299.9999 | -3.90932
47349.9999 | -3.91371
47399.9999 | -3.90076
47449.9999 | -3.90669
47499.9999 | -3.90625
47549.9999 | -3.91437
47599.9999 | -3.91218
47649.9999 | -3.91196
47699.9999 | -3.9113
47749.9999 | -3.91328
47799.9999 | -3.91481
47849.9999 | -3.91218
47899.9999 | -3.91613
47949.9999 | -3.91723
47999.9999 | -3.91657
48049.9999 | -3.9214
48099.9999 | -3.91679
48149.9999 | -3.91569
48199.9999 | -3.92074
48249.9999 | -3.91745
48299.9999 | -3.92359
48349.9999 | -3.9203
48399.9999 | -3.92337
48449.99989 | -3.91833
48499.99989 | -3.92645
48549.99989 | -3.92557
48599.99989 | -3.92821
48649.99989 | -3.92667
48699.99989 | -3.92513
48749.99989 | -3.92052
48799.99989 | -3.92996
48849.99989 | -3.93325
48899.99989 | -3.93238
48949.99989 | -3.93106
48999.99989 | -3.93304
49049.99989 | -3.93194
49099.99989 | -3.92689
49149.99989 | -3.9214
49199.99989 | -3.92337
49249.99989 | -3.92579
49299.99989 | -3.92908
49349.99989 | -3.92645
49399.99989 | -3.93325
49449.99989 | -3.92777
49499.99989 | -3.9326
49549.99989 | -3.93721
49599.99989 | -3.93567
49649.99989 | -3.93677
49699.99989 | -3.93611
49749.99989 | -3.94072
49799.99989 | -3.94555
49849.99989 | -3.94292
49899.99989 | -3.94094
49949.99989 | -3.94555
49999.99989 | -3.94116
50049.99989 | -3.93896
50099.99989 | -3.9383
50149.99989 | -3.93984
50199.99989 | -3.94709
50249.99989 | -3.94555
50299.99989 | -3.94796
50349.99989 | -3.94423
50399.99989 | -3.94335
50449.99989 | -3.94182
50499.99989 | -3.95258
50549.99989 | -3.94884
50599.99989 | -3.94928
50649.99989 | -3.95367
50699.99989 | -3.95214
50749.99989 | -3.9484
50799.99989 | -3.94818
50849.99989 | -3.94906
50899.99989 | -3.94599
50949.99989 | -3.95192
50999.99989 | -3.95192
51049.99989 | -3.94862
51099.99989 | -3.95236
51149.99989 | -3.95038
51199.99989 | -3.94906
51249.99989 | -3.9484
51299.99989 | -3.95082
51349.99989 | -3.95521
51399.99989 | -3.95894
51449.99989 | -3.95477
51499.99989 | -3.95521
51549.99989 | -3.96048
51599.99989 | -3.95872
51649.99989 | -3.95499
51699.99989 | -3.9607
51749.99989 | -3.95872
51799.99989 | -3.95784
51849.99989 | -3.96048
51899.99989 | -3.95894
51949.99989 | -3.9618
51999.99989 | -3.95938
52049.99989 | -3.9596
52099.99989 | -3.96355
52149.99989 | -3.96136
52199.99989 | -3.96004
52249.99989 | -3.96575
52299.99989 | -3.96202
52349.99989 | -3.95894
52399.99988 | -3.96136
52449.99988 | -3.96202
52499.99988 | -3.96224
52549.99988 | -3.95982
52599.99988 | -3.95433
52649.99988 | -3.95411
52699.99988 | -3.96114
52749.99988 | -3.96202
52799.99988 | -3.96246
52849.99988 | -3.9675
52899.99988 | -3.96772
52949.99988 | -3.96553
52999.99988 | -3.96926
53049.99988 | -3.97585
53099.99988 | -3.9708
53149.99988 | -3.97036
53199.99988 | -3.97387
53249.99988 | -3.97168
53299.99988 | -3.97058
53349.99988 | -3.97321
53399.99988 | -3.97212
53449.99988 | -3.97826
53499.99988 | -3.96992
53549.99988 | -3.97321
53599.99988 | -3.97387
53649.99988 | -3.97343
53699.99988 | -3.96794
53749.99988 | -3.96794
53799.99988 | -3.96926
53849.99988 | -3.9697
53899.99988 | -3.96509
53949.99988 | -3.96707
53999.99988 | -3.96641
54049.99988 | -3.97343
54099.99988 | -3.96729
54149.99988 | -3.96948
54199.99988 | -3.97673
54249.99988 | -3.97673
54299.99988 | -3.97255
54349.99988 | -3.97848
54399.99988 | -3.97804
54449.99988 | -3.97563
54499.99988 | -3.97782
54549.99988 | -3.98134
54599.99988 | -3.98529
54649.99988 | -3.98573
54699.99988 | -3.98046
54749.99988 | -3.98068
54799.99988 | -3.9787
54849.99988 | -3.98309
54899.99988 | -3.98024
54949.99988 | -3.98639
54999.99988 | -3.98265
55049.99988 | -3.98002
55099.99988 | -3.98156
55149.99988 | -3.98441
55199.99988 | -3.98221
55249.99988 | -3.98485
55299.99988 | -3.98551
55349.99988 | -3.98287
55399.99988 | -3.98617
55449.99988 | -3.98441
55499.99988 | -3.98331
55549.99988 | -3.98221
55599.99988 | -3.98661
55649.99988 | -3.98726
55699.99988 | -3.98639
55749.99988 | -3.98858
55799.99988 | -3.98353
55849.99988 | -3.98507
55899.99988 | -3.98287
55949.99988 | -3.99012
55999.99988 | -3.98134
56049.99988 | -3.98639
56099.99988 | -3.9899
56149.99988 | -3.98858
56199.99988 | -3.99056
56249.99988 | -3.99517
56299.99988 | -3.98814
56349.99988 | -3.99253
56399.99987 | -3.9899
56449.99987 | -3.99627
56499.99987 | -3.99275
56549.99987 | -3.9978
56599.99987 | -3.99034
56649.99987 | -3.9989
56699.99987 | -3.99583
56749.99987 | -3.99253
56799.99987 | -3.99649
56849.99987 | -3.9888
56899.99987 | -3.98507
56949.99987 | -3.98156
56999.99987 | -3.9877
57049.99987 | -3.98397
57099.99987 | -3.98946
57149.99987 | -3.9978
57199.99987 | -3.99802
57249.99987 | -4.00263
57299.99987 | -4.00658
57349.99987 | -4.00483
57399.99987 | -4.00527
57449.99987 | -4.00022
57499.99987 | -3.99978
57549.99987 | -4.00285
57599.99987 | -3.99495
57649.99987 | -4.00483
57699.99987 | -4.0011
57749.99987 | -3.99736
57799.99987 | -3.99429
57849.99987 | -4.00263
57899.99987 | -4.00505
57949.99987 | -3.99934
57999.99987 | -4
58049.99987 | -3.99451
58099.99987 | -4.00483
58149.99987 | -3.99956
58199.99987 | -3.99407
58249.99987 | -4.00219
58299.99987 | -3.99714
58349.99987 | -4.00132
58399.99987 | -3.99297
58449.99987 | -3.99407
58499.99987 | -3.99912
58549.99987 | -4.00329
58599.99987 | -4.01229
58649.99987 | -4.00724
58699.99987 | -4.00439
58749.99987 | -4.01163
58799.99987 | -4.00658
58849.99987 | -4.00483
58899.99987 | -4.00658
58949.99987 | -4.0101
58999.99987 | -4.00702
59049.99987 | -4.00746
59099.99987 | -4.00395
59149.99987 | -4.00329
59199.99987 | -4.00878
59249.99987 | -4.00132
59299.99987 | -4.00175
59349.99987 | -4.00022
59399.99987 | -4.00505
59449.99987 | -4.00966
59499.99987 | -4.00944
59549.99987 | -4.01361
59599.99987 | -4.01295
59649.99987 | -4.00724
59699.99987 | -4.01032
59749.99987 | -4.00768
59799.99987 | -4.0101
59849.99987 | -4.00878
59899.99987 | -4.00571
59949.99987 | -4.00439
59999.99987 | -4.00307
60049.99987 | -3.99736
60099.99987 | -4.00263
60149.99987 | -4.00527
60199.99987 | -4.00329
60249.99987 | -4.00219
60299.99987 | -3.99868
60349.99986 | -4.00461
60399.99986 | -4.00527
60449.99986 | -4.00307
60499.99986 | -3.99912
60549.99986 | -3.99758
60599.99986 | -4.00175
60649.99986 | -4.00658
60699.99986 | -4.00988
60749.99986 | -4.00768
60799.99986 | -3.99341
60849.99986 | -4
60899.99986 | -4.00307
60949.99986 | -3.99868
60999.99986 | -4.00263
61049.99986 | -4.00461
61099.99986 | -4.00241
61149.99986 | -4.00856
61199.99986 | -4.00329
61249.99986 | -4.01076
61299.99986 | -4.00241
61349.99986 | -4.00746
61399.99986 | -4.00395
61449.99986 | -4.00263
61499.99986 | -4.00483
61549.99986 | -4.00593
61599.99986 | -4.00834
61649.99986 | -4.01163
61699.99986 | -4.00637
61749.99986 | -4.00307
61799.99986 | -4.00637
61849.99986 | -4.00637
61899.99986 | -4.00658
61949.99986 | -4.00395
61999.99986 | -4.00417
62049.99986 | -4.00549
62099.99986 | -4.00944
62149.99986 | -3.99319
62199.99986 | -4.00285
62249.99986 | -3.99539
62299.99986 | -3.99714
62349.99986 | -4.00329
62399.99986 | -3.99627
62449.99986 | -4.00154
62499.99986 | -3.99627
62549.99986 | -3.99407
62599.99986 | -3.99868
62649.99986 | -3.99802
62699.99986 | -4.00088
62749.99986 | -4.00154
62799.99986 | -4.00066
62849.99986 | -4.00329
62899.99986 | -3.99846
62949.99986 | -4.00044
62999.99986 | -4.00022
63049.99986 | -4.00527
63099.99986 | -4.00132
63149.99986 | -4.00746
63199.99986 | -4.00505
63249.99986 | -4.00417
63299.99986 | -4.00307
63349.99986 | -4.00461
63399.99986 | -4.00658
63449.99986 | -4.00549
63499.99986 | -4.01098
63549.99986 | -4.00944
63599.99986 | -4.00856
63649.99986 | -4.0112
63699.99986 | -4.0112
63749.99986 | -4.00658
63799.99986 | -4.01141
63849.99986 | -4.01317
63899.99986 | -4.01076
63949.99986 | -4.01559
63999.99986 | -4.00505
64049.99986 | -4.00615
64099.99986 | -4.00439
64149.99986 | -4.00505
64199.99986 | -4.00615
64249.99986 | -4.01032
64299.99985 | -4.00615
64349.99985 | -3.99912
64399.99985 | -4.00966
64449.99985 | -4.01054
64499.99985 | -3.99978
64549.99985 | -4.00241
64599.99985 | -4.00812
64649.99985 | -4.01251
64699.99985 | -4.00922
64749.99985 | -4.01141
64799.99985 | -4.01076
64849.99985 | -4.00658
64899.99985 | -4.01405
64949.99985 | -4.00834
64999.99985 | -4.0112
65049.99985 | -4.01251
65099.99985 | -4.01888
65149.99985 | -4.01844
65199.99985 | -4.01976
65249.99985 | -4.0112
65299.99985 | -4.01844
65349.99985 | -4.01361
65399.99985 | -4.01229
65449.99985 | -4.01229
65499.99985 | -4.01866
65549.99985 | -4.00702
65599.99985 | -4.01668
65649.99985 | -4.01361
65699.99985 | -4.01449
65749.99985 | -4.01888
65799.99985 | -4.01163
65849.99985 | -4.01734
65899.99985 | -4.01603
65949.99985 | -4.01273
65999.99985 | -4.01866
66049.99985 | -4.02151
66099.99985 | -4.02151
66149.99985 | -4.0191
66199.99985 | -4.02591
66249.99985 | -4.02569
66299.99985 | -4.02349
66349.99985 | -4.02964
66399.99985 | -4.02525
66449.99985 | -4.0292
66499.99985 | -4.02261
66549.99985 | -4.02722
66599.99985 | -4.02591
66649.99985 | -4.02854
66699.99985 | -4.02283
66749.99985 | -4.02832
66799.99985 | -4.03074
66849.99985 | -4.03052
66899.99985 | -4.03008
66949.99985 | -4.03425
66999.99985 | -4.03008
67049.99985 | -4.027
67099.99985 | -4.02986
67149.99985 | -4.02744
67199.99985 | -4.03205
67249.99985 | -4.03205
67299.99985 | -4.03666
67349.99985 | -4.036
67399.99985 | -4.03161
67449.99985 | -4.03074
67499.99985 | -4.03908
67549.99985 | -4.04018
67599.99985 | -4.03666
67649.99985 | -4.03491
67699.99985 | -4.03447
67749.99985 | -4.03052
67799.99985 | -4.03952
67849.99985 | -4.03622
67899.99985 | -4.04259
67949.99985 | -4.05752
67999.99985 | -4.05708
68049.99985 | -4.01778
68099.99985 | -4.00395
68149.99985 | -3.99056
68199.99985 | -3.99275
68249.99984 | -3.98551
68299.99984 | -3.98507
68349.99984 | -3.9787
68399.99984 | -3.98221
68449.99984 | -3.9776
68499.99984 | -3.98156
68549.99984 | -3.97409
68599.99984 | -3.97343
68649.99984 | -3.97365
68699.99984 | -3.97673
68749.99984 | -3.98243
68799.99984 | -3.98068
68849.99984 | -3.98419
68899.99984 | -3.98243
68949.99984 | -3.98068
68999.99984 | -3.98397
69049.99984 | -3.98112
69099.99984 | -3.982
69149.99984 | -3.98441
69199.99984 | -3.98529
69249.99984 | -3.98112
69299.99984 | -3.96575
69349.99984 | -3.97958
69399.99984 | -3.97848
69449.99984 | -3.97585
69499.99984 | -3.97409
69549.99984 | -3.98309
69599.99984 | -3.97716
69649.99984 | -3.9798
69699.99984 | -3.97695
69749.99984 | -3.98397
69799.99984 | -3.98221
69849.99984 | -3.9809
69899.99984 | -3.98221
69949.99984 | -3.98353
69999.99984 | -3.98551
70049.99984 | -3.98463
70099.99984 | -3.99166
70149.99984 | -3.982
70199.99984 | -3.9967
70249.99984 | -3.99407
70299.99984 | -3.99561
70349.99984 | -3.99561
70399.99984 | -3.98617
70449.99984 | -3.99736
70499.99984 | -3.99078
70549.99984 | -3.98046
70599.99984 | -3.97716
70649.99984 | -3.97782
70699.99984 | -3.97716
70749.99984 | -3.982
70799.99984 | -3.97958
70849.99984 | -3.9888
70899.99984 | -3.99034
70949.99984 | -3.99561
70999.99984 | -3.99319
71049.99984 | -3.99275
71099.99984 | -3.99627
71149.99984 | -4.00044
71199.99984 | -4.00066
71249.99984 | -4.01032
71299.99984 | -4.01449
71349.99984 | -4.01756
71399.99984 | -4.01449
71449.99984 | -4.02042
71499.99984 | -4.02349
71549.99984 | -4.01756
71599.99984 | -4.01625
71649.99984 | -4.01822
71699.99984 | -4.01998
71749.99984 | -4.01317
71799.99984 | -4.01493
71849.99984 | -4.01822
71899.99984 | -4.01383
71949.99984 | -4.01756
71999.99984 | -4.01317
72049.99984 | -4.01207
72099.99984 | -4.01449
72149.99984 | -4.01383
72199.99984 | -4.01317
72249.99983 | -4.00878
72299.99983 | -4.00878
72349.99983 | -4.01383
72399.99983 | -4.01646
72449.99983 | -4.01866
72499.99983 | -4.01603
72549.99983 | -4.01054
72599.99983 | -4
72649.99983 | -4.00878
72699.99983 | -4.01229
72749.99983 | -4.01141
72799.99983 | -4.01141
72849.99983 | -4.01383
72899.99983 | -4.02086
72949.99983 | -4.01976
72999.99983 | -4.01712
73049.99983 | -4.02393
73099.99983 | -4.0281
73149.99983 | -4.03205
73199.99983 | -4.02503
73249.99983 | -4.02766
73299.99983 | -4.03117
73349.99983 | -4.01625
73399.99983 | -4.01603
73449.99983 | -4.03271
73499.99983 | -4.03052
73549.99983 | -4.02744
73599.99983 | -4.01822
73649.99983 | -4.02151
73699.99983 | -4.02437
73749.99983 | -4.02108
73799.99983 | -4.02612
73849.99983 | -4.02064
73899.99983 | -4.01998
73949.99983 | -4.02788
73999.99983 | -4.02064
74049.99983 | -4.02129
74099.99983 | -4.01998
74149.99983 | -4.02788
74199.99983 | -4.0281
74249.99983 | -4.02766
74299.99983 | -4.02239
74349.99983 | -4.02305
74399.99983 | -4.0292
74449.99983 | -4.0292
74499.99983 | -4.03095
74549.99983 | -4.03095
74599.99983 | -4.0303
74649.99983 | -4.03183
74699.99983 | -4.0371
74749.99983 | -4.03557
74799.99983 | -4.03052
74849.99983 | -4.03754
74899.99983 | -4.0404
74949.99983 | -4.03666
74999.99983 | -4.04083
75049.99983 | -4.04413
75099.99983 | -4.04632
75149.99983 | -4.04062
75199.99983 | -4.04742
75249.99983 | -4.04413
75299.99983 | -4.03886
75349.99983 | -4.03491
75399.99983 | -4.04259
75449.99983 | -4.05093
75499.99983 | -4.04632
75549.99983 | -4.04479
75599.99983 | -4.04501
75649.99983 | -4.04501
75699.99983 | -4.03886
75749.99983 | -4.04918
75799.99983 | -4.04962
75849.99983 | -4.04676
75899.99983 | -4.0494
75949.99983 | -4.04083
75999.99983 | -4.05269
76049.99983 | -4.03732
76099.99983 | -4.04676
76149.99983 | -4.03688
76199.99982 | -4.0494
76249.99982 | -4.05115
76299.99982 | -4.05445
76349.99982 | -4.05181
76399.99982 | -4.05554
76449.99982 | -4.0472
76499.99982 | -4.04896
76549.99982 | -4.05181
76599.99982 | -4.04479
76649.99982 | -4.05006
76699.99982 | -4.05511
76749.99982 | -4.05994
76799.99982 | -4.06564
76849.99982 | -4.07003
76899.99982 | -4.06213
76949.99982 | -4.06411
76999.99982 | -4.06608
77049.99982 | -4.06103
77099.99982 | -4.0584
77149.99982 | -4.06125
77199.99982 | -4.05862
77249.99982 | -4.05752
77299.99982 | -4.06345
77349.99982 | -4.06279
77399.99982 | -4.06455
77449.99982 | -4.06235
77499.99982 | -4.05972
77549.99982 | -4.05686
77599.99982 | -4.05774
77649.99982 | -4.06477
77699.99982 | -4.05642
77749.99982 | -4.05708
77799.99982 | -4.06191
77849.99982 | -4.0573
77899.99982 | -4.05774
77949.99982 | -4.06016
77999.99982 | -4.06257
78049.99982 | -4.0595
78099.99982 | -4.05752
78149.99982 | -4.05818
78199.99982 | -4.06323
78249.99982 | -4.06872
78299.99982 | -4.0663
78349.99982 | -4.06455
78399.99982 | -4.06235
78449.99982 | -4.06499
78499.99982 | -4.06455
78549.99982 | -4.06894
78599.99982 | -4.06828
78649.99982 | -4.06367
78699.99982 | -4.06367
78749.99982 | -4.05533
78799.99982 | -4.05335
78849.99982 | -4.05049
78899.99982 | -4.05247
78949.99982 | -4.05071
78999.99982 | -4.05181
79049.99982 | -4.0472
79099.99982 | -4.04676
79149.99982 | -4.04852
79199.99982 | -4.04984
79249.99982 | -4.05686
79299.99982 | -4.05335
79349.99982 | -4.04918
79399.99982 | -4.05313
79449.99982 | -4.05203
79499.99982 | -4.05225
79549.99982 | -4.04896
79599.99982 | -4.05071
79649.99982 | -4.06059
79699.99982 | -4.06213
79749.99982 | -4.06608
79799.99982 | -4.06059
79849.99982 | -4.06169
79899.99982 | -4.06279
79949.99982 | -4.06235
79999.99982 | -4.06125
80049.99982 | -4.06367
80099.99982 | -4.06323
80149.99981 | -4.0696
80199.99981 | -4.06279
80249.99981 | -4.06894
80299.99981 | -4.0674
80349.99981 | -4.06235
80399.99981 | -4.06147
80449.99981 | -4.05862
80499.99981 | -4.05928
80549.99981 | -4.06016
80599.99981 | -4.06016
80649.99981 | -4.06586
80699.99981 | -4.05862
80749.99981 | -4.06499
80799.99981 | -4.06037
80849.99981 | -4.06301
80899.99981 | -4.05423
80949.99981 | -4.05664
80999.99981 | -4.05862
81049.99981 | -4.05752
81099.99981 | -4.0573
81149.99981 | -4.0573
81199.99981 | -4.04962
81249.99981 | -4.05423
81299.99981 | -4.05071
81349.99981 | -4.04742
81399.99981 | -4.05181
81449.99981 | -4.05335
81499.99981 | -4.05445
81549.99981 | -4.05313
81599.99981 | -4.05884
81649.99981 | -4.0584
81699.99981 | -4.05576
81749.99981 | -4.05445
81799.99981 | -4.05379
81849.99981 | -4.05467
81899.99981 | -4.04874
81949.99981 | -4.04874
81999.99981 | -4.05445
82049.99981 | -4.0573
82099.99981 | -4.05335
82149.99981 | -4.05533
82199.99981 | -4.05357
82249.99981 | -4.05664
82299.99981 | -4.05357
82349.99981 | -4.05247
82399.99981 | -4.05225
82449.99981 | -4.05664
82499.99983 | -4.05796
82549.99983 | -4.05115
82599.99982 | -4.0494
82649.99982 | -4.05225
82699.99982 | -4.04808
82749.99982 | -4.04852
82799.99982 | -4.04764
82849.99982 | -4.04698
82899.99982 | -4.04501
82949.99982 | -4.05049
82999.99982 | -4.04918
83049.99982 | -4.05335
83099.99982 | -4.0494
83149.99982 | -4.05071
83199.99982 | -4.04742
83249.99982 | -4.05115
83299.99982 | -4.05071
83349.99982 | -4.05379
83399.99982 | -4.05225
83449.99982 | -4.05247
83499.99982 | -4.05467
83549.99982 | -4.05379
83599.99982 | -4.05203
83649.99982 | -4.05137
83699.99982 | -4.04874
83749.99982 | -4.05291
83799.99982 | -4.05423
83849.99982 | -4.05796
83899.99982 | -4.05357
83949.99982 | -4.05906
83999.99982 | -4.05752
84049.99982 | -4.0584
84099.99982 | -4.06037
84149.99982 | -4.06652
84199.99982 | -4.06147
84249.99982 | -4.05994
84299.99982 | -4.06059
84349.99982 | -4.06125
84399.99982 | -4.06345
84449.99982 | -4.06345
84499.99982 | -4.06323
84549.99982 | -4.06191
84599.99982 | -4.06147
84649.99982 | -4.06894
84699.99982 | -4.06169
84749.99982 | -4.0595
84799.99982 | -4.06499
84849.99982 | -4.06345
84899.99982 | -4.06762
84949.99982 | -4.05994
84999.99982 | -4.06542
85049.99982 | -4.0696
85099.99982 | -4.06806
85149.99982 | -4.06872
85199.99982 | -4.06608
85249.99982 | -4.06213
85299.99982 | -4.06894
85349.99982 | -4.06411
85399.99982 | -4.06433
85449.99982 | -4.06828
85499.99982 | -4.07289
85549.99982 | -4.06894
85599.99982 | -4.07289
85649.99982 | -4.07135
85699.99982 | -4.07377
85749.99982 | -4.07267
85799.99982 | -4.07311
85849.99982 | -4.07179
85899.99982 | -4.06652
85949.99982 | -4.07399
85999.99982 | -4.07421
86049.99982 | -4.0696
86099.99982 | -4.07091
86149.99982 | -4.07508
86199.99982 | -4.07926
86249.99982 | -4.07904
86299.99982 | -4.08233
86349.99982 | -4.07355
86399.99982 | -4.07421
86449.99982 | -4.0786
86499.99982 | -4.08079
86549.99982 | -4.07552
86599.99981 | -4.08233
86649.99981 | -4.07948
86699.99981 | -4.07816
86749.99981 | -4.08123
86799.99981 | -4.07948
86849.99981 | -4.08387
86899.99981 | -4.08321
86949.99981 | -4.08738
86999.99981 | -4.08167
87049.99981 | -4.08035
87099.99981 | -4.08409
87149.99981 | -4.08496
87199.99981 | -4.08167
87249.99981 | -4.0854
87299.99981 | -4.08145
87349.99981 | -4.08299
87399.99981 | -4.09331
87449.99981 | -4.09111
87499.99981 | -4.08738
87549.99981 | -4.09419
87599.99981 | -4.09287
87649.99981 | -4.09858
87699.99981 | -4.0988
87749.99981 | -4.10912
87799.99981 | -4.11219
87849.99981 | -4.11526
87899.99981 | -4.12229
87949.99981 | -4.12602
87999.99981 | -4.12602
88049.99981 | -4.13941
88099.99981 | -4.13502
88149.99981 | -4.14995
88199.99981 | -4.15566
88249.99981 | -4.146
88299.99981 | -4.14754
88349.99981 | -4.14073
88399.99981 | -4.13832
88449.99981 | -4.13392
88499.99981 | -4.12646
88549.99981 | -4.12075
88599.99981 | -4.11526
88649.99981 | -4.11373
88699.99981 | -4.11263
88749.99981 | -4.11373
88799.99981 | -4.11416
88849.99981 | -4.11482
88899.99981 | -4.11592
88949.99981 | -4.10824
88999.99981 | -4.10933
89049.99981 | -4.11219
89099.99981 | -4.10846
89149.99981 | -4.11153
89199.99981 | -4.1089
89249.99981 | -4.11043
89299.99981 | -4.10648
89349.99981 | -4.10626
89399.99981 | -4.10099
89449.99981 | -4.09594
89499.99981 | -4.0977
89549.99981 | -4.09989
89599.99981 | -4.09704
89649.99981 | -4.09792
89699.99981 | -4.09638
89749.99981 | -4.09836
89799.99981 | -4.09638
89849.99981 | -4.10033
89899.99981 | -4.09572
89949.99981 | -4.10011
89999.99981 | -4.10077
90049.99981 | -4.10099
90099.99981 | -4.10165
90149.99981 | -4.11219
90199.99981 | -4.10297
90249.99981 | -4.10077
90299.99981 | -4.10121
90349.99981 | -4.10209
90399.99981 | -4.10626
90449.99981 | -4.10428
90499.99981 | -4.10912
90549.9998 | -4.10692
90599.9998 | -4.10846
90649.9998 | -4.10955
90699.9998 | -4.11746
90749.9998 | -4.11482
90799.9998 | -4.11768
90849.9998 | -4.11987
90899.9998 | -4.11943
90949.9998 | -4.11724
90999.9998 | -4.11746
91049.9998 | -4.11021
91099.9998 | -4.11658
91149.9998 | -4.11504
91199.9998 | -4.11592
91249.9998 | -4.11943
91299.9998 | -4.11987
91349.9998 | -4.11636
91399.9998 | -4.12009
91449.9998 | -4.1258
91499.9998 | -4.12646
91549.9998 | -4.12514
91599.9998 | -4.12778
91649.9998 | -4.12931
91699.9998 | -4.13195
91749.9998 | -4.13414
91799.9998 | -4.13524
91849.9998 | -4.13853
91899.9998 | -4.14798
91949.9998 | -4.14512
91999.9998 | -4.14534
92049.9998 | -4.14754
92099.9998 | -4.15061
92149.9998 | -4.15566
92199.9998 | -4.1572
92249.9998 | -4.17125
92299.9998 | -4.17191
92349.9998 | -4.16839
92399.9998 | -4.1673
92449.9998 | -4.16927
92499.9998 | -4.17015
92549.9998 | -4.17257
92599.9998 | -4.17564
92649.9998 | -4.17366
92699.9998 | -4.17476
92749.9998 | -4.17564
92799.9998 | -4.18179
92849.9998 | -4.17718
92899.9998 | -4.17344
92949.9998 | -4.17388
92999.9998 | -4.17432
93049.9998 | -4.15544
93099.9998 | -4.17498
93149.9998 | -4.16291
93199.9998 | -4.164
93249.9998 | -4.16949
93299.9998 | -4.16488
93349.9998 | -4.17849
93399.9998 | -4.17432
93449.9998 | -4.17388
93499.9998 | -4.17388
93549.9998 | -4.18398
93599.9998 | -4.16839
93649.9998 | -4.17059
93699.9998 | -4.17849
93749.9998 | -4.17432
93799.9998 | -4.17761
93849.9998 | -4.18266
93899.9998 | -4.17849
93949.9998 | -4.17498
93999.9998 | -4.17344
94049.9998 | -4.17761
94099.9998 | -4.17257
94149.9998 | -4.16817
94199.9998 | -4.164
94249.9998 | -4.17278
94299.9998 | -4.173
94349.9998 | -4.18442
94399.9998 | -4.17674
94449.9998 | -4.17169
94499.99979 | -4.17849
94549.99979 | -4.17103
94599.99979 | -4.17893
94649.99979 | -4.18552
94699.99979 | -4.1842
94749.99979 | -4.18749
94799.99979 | -4.1853
94849.99979 | -4.18201
94899.99979 | -4.18113
94949.99979 | -4.18135
94999.99979 | -4.17893
95049.99979 | -4.18223
95099.99979 | -4.17344
95149.99979 | -4.18091
95199.99979 | -4.18025
95249.99979 | -4.17213
95299.99979 | -4.18113
95349.99979 | -4.17893
95399.99979 | -4.17827
95449.99979 | -4.18486
95499.99979 | -4.18464
95549.99979 | -4.18354
95599.99979 | -4.18157
95649.99979 | -4.18288
95699.99979 | -4.18618
95749.99979 | -4.18574
95799.99979 | -4.17564
95849.99979 | -4.16642
95899.99979 | -4.17696
95949.99979 | -4.1774
95999.99979 | -4.1842
96049.99979 | -4.18728
96099.99979 | -4.18047
96149.99979 | -4.18047
96199.99979 | -4.17915
96249.99979 | -4.17761
96299.99979 | -4.18025
96349.99979 | -4.18815
96399.99979 | -4.19057
96449.99979 | -4.18574
96499.99979 | -4.19101
96549.99979 | -4.18662
96599.99979 | -4.18859
96649.99979 | -4.18771
96699.99979 | -4.20067
96749.99979 | -4.20199
96799.99979 | -4.20308
96849.99979 | -4.20352
96899.99979 | -4.20967
96949.99979 | -4.20484
96999.99979 | -4.20528
97049.99979 | -4.19935
97099.99979 | -4.20396
97149.99979 | -4.20045
97199.99979 | -4.2055
97249.99979 | -4.20703
97299.99979 | -4.20242
97349.99979 | -4.20725
97399.99979 | -4.21165
97449.99979 | -4.21186
97499.99979 | -4.2134
97549.99979 | -4.21779
97599.99979 | -4.22328
97649.99979 | -4.23162
97699.99979 | -4.22526
97749.99979 | -4.22921
97799.99979 | -4.23689
97849.99979 | -4.23602
97899.99979 | -4.23338
97949.99979 | -4.23404
97999.99979 | -4.2426
98049.99979 | -4.25182
98099.99979 | -4.25797
98149.99979 | -4.26126
98199.99979 | -4.26258
98249.99979 | -4.2628
98299.99979 | -4.26522
98349.99979 | -4.26324
98399.99979 | -4.26631
98449.99978 | -4.27861
98499.99978 | -4.27641
98549.99978 | -4.26478
98599.99978 | -4.25358
98649.99978 | -4.25841
98699.99978 | -4.24985
98749.99978 | -4.2639
98799.99978 | -4.27597
98849.99978 | -4.27905
98899.99978 | -4.27027
98949.99978 | -4.26609
98999.99978 | -4.26851
99049.99978 | -4.26214
99099.99978 | -4.2549
99149.99978 | -4.25863
99199.99978 | -4.25204
99249.99978 | -4.24392
99299.99978 | -4.23031
99349.99978 | -4.21999
99399.99978 | -4.20989
99449.99978 | -4.20462
99499.99978 | -4.20023
99549.99978 | -4.19518
99599.99978 | -4.18706
99649.99978 | -4.17959
99699.99978 | -4.17805
99749.99978 | -4.17454
99799.99978 | -4.1752
99849.99978 | -4.17981
99899.99978 | -4.17827
99949.99978 | -4.18925
99999.99978 | -4.19123
100050 | -4.19298
100100 | -4.19035
100150 | -4.19254
100200 | -4.19606
100250 | -4.20572
100300 | -4.21362
100350 | -4.21143
100400 | -4.21077
100450 | -4.2123
100500 | -4.2134
100550 | -4.21208
100600 | -4.21604
100650 | -4.21823
100700 | -4.21889
100750 | -4.21472
100800 | -4.22482
100850 | -4.22043
100900 | -4.2246
100950 | -4.23162
101000 | -4.23184
101050 | -4.23667
101100 | -4.23755
101150 | -4.24326
101200 | -4.24128
101250 | -4.23184
101300 | -4.23492
101350 | -4.2347
101400 | -4.23624
101450 | -4.23624
101500 | -4.23997
101550 | -4.23602
101600 | -4.23272
101650 | -4.23426
101700 | -4.23558
101750 | -4.23667
101800 | -4.23514
101850 | -4.23689
101900 | -4.23887
101950 | -4.23689
102000 | -4.23777
102050 | -4.24414
102100 | -4.24238
102150 | -4.24546
102200 | -4.2459
102250 | -4.24655
102300 | -4.24019
102350 | -4.24436
102400 | -4.24282
102450 | -4.23624
102500 | -4.24128
102550 | -4.23975
102600 | -4.24458
102650 | -4.24633
102700 | -4.24699
102750 | -4.25051
102800 | -4.2437
102850 | -4.24809
102900 | -4.2415
102950 | -4.24414
103000 | -4.24809
103050 | -4.24919
103100 | -4.25051
103150 | -4.24809
103200 | -4.24677
103250 | -4.24743
103300 | -4.2527
103350 | -4.25248
103400 | -4.25248
103450 | -4.26346
103500 | -4.25336
103550 | -4.25819
103600 | -4.25402
103650 | -4.26039
103700 | -4.25468
103750 | -4.25775
103800 | -4.25358
103850 | -4.25578
103900 | -4.25643
103950 | -4.25424
104000 | -4.25292
104050 | -4.25929
104100 | -4.25951
104150 | -4.25512
104200 | -4.2538
104250 | -4.25665
104300 | -4.2527
104350 | -4.25621
104400 | -4.25468
104450 | -4.25424
104500 | -4.25643
104550 | -4.25621
104600 | -4.25621
104650 | -4.2549
104700 | -4.25819
104750 | -4.25051
104800 | -4.26039
104850 | -4.25182
104900 | -4.2527
104950 | -4.24611
105000 | -4.24809
105050 | -4.24633
105100 | -4.25138
105150 | -4.24107
105200 | -4.24677
105250 | -4.24326
105300 | -4.24765
105350 | -4.24326
105400 | -4.24853
105450 | -4.2448
105500 | -4.2516
105550 | -4.24502
105600 | -4.24655
105650 | -4.24326
105700 | -4.24633
105750 | -4.24282
105800 | -4.24655
105850 | -4.25007
105900 | -4.2459
105950 | -4.2459
106000 | -4.24633
106050 | -4.24436
106100 | -4.24875
106150 | -4.24458
106200 | -4.2426
106250 | -4.24743
106300 | -4.24941
106350 | -4.24611
106400 | -4.24458
106450 | -4.24216
106500 | -4.24853
106550 | -4.24128
106600 | -4.24524
106650 | -4.24743
106700 | -4.25226
106750 | -4.24809
106800 | -4.24568
106850 | -4.24085
106900 | -4.24194
106950 | -4.23997
107000 | -4.24194
107050 | -4.24414
107100 | -4.24568
107150 | -4.24721
107200 | -4.24392
107250 | -4.24633
107300 | -4.24304
107350 | -4.24041
107400 | -4.23997
107450 | -4.24063
107500 | -4.24524
107550 | -4.24128
107600 | -4.24304
107650 | -4.24502
107700 | -4.24853
107750 | -4.24238
107800 | -4.24655
107850 | -4.25116
107900 | -4.25116
107950 | -4.25138
108000 | -4.25051
108050 | -4.2538
108100 | -4.25336
108150 | -4.25599
108200 | -4.25731
108250 | -4.25863
108300 | -4.25775
108350 | -4.25643
108400 | -4.26214
108450 | -4.25687
108500 | -4.25775
108550 | -4.25621
108600 | -4.25556
108650 | -4.25797
108700 | -4.26368
108750 | -4.25534
108800 | -4.26741
108850 | -4.2639
108900 | -4.26412
108950 | -4.25973
109000 | -4.26104
109050 | -4.26039
109100 | -4.25841
109150 | -4.26192
109200 | -4.26258
109250 | -4.26082
109300 | -4.26126
109350 | -4.26302
109400 | -4.27092
109450 | -4.26851
109500 | -4.2718
109550 | -4.26851
109600 | -4.2751
109650 | -4.27444
109700 | -4.27202
109750 | -4.27312
109800 | -4.27378
109850 | -4.27005
109900 | -4.27444
109950 | -4.27817
110000 | -4.27773
110050 | -4.27114
110100 | -4.2718
110150 | -4.27773
110200 | -4.27663
110250 | -4.27773
110300 | -4.27905
110350 | -4.28124
110400 | -4.27597
110450 | -4.27641
110500 | -4.27729
110550 | -4.27246
110600 | -4.27114
110650 | -4.27685
110700 | -4.27883
110750 | -4.28146
110800 | -4.28344
110850 | -4.28036
110900 | -4.283
110950 | -4.27905
111000 | -4.27707
111050 | -4.28476
111100 | -4.28212
111150 | -4.29156
111200 | -4.29617
111250 | -4.30386
111300 | -4.29222
111350 | -4.29486
111400 | -4.29507
111450 | -4.301
111500 | -4.30144
111550 | -4.29464
111600 | -4.29903
111650 | -4.30056
111700 | -4.301
111750 | -4.30957
111800 | -4.30364
111850 | -4.30232
111900 | -4.30649
111950 | -4.30012
112000 | -4.30342
112050 | -4.30012
112100 | -4.30495
112150 | -4.3021
112200 | -4.29947
112250 | -4.30671
112300 | -4.29969
112350 | -4.29507
112400 | -4.29859
112450 | -4.29793
112500 | -4.2909
112550 | -4.29376
112600 | -4.28717
112650 | -4.30144
112700 | -4.29376
112750 | -4.28695
112800 | -4.2808
112850 | -4.2931
112900 | -4.2931
112950 | -4.29486
113000 | -4.29705
113050 | -4.29266
113100 | -4.29112
113150 | -4.29244
113200 | -4.29486
113250 | -4.30122
113300 | -4.3032
113350 | -4.30517
113400 | -4.30012
113450 | -4.30012
113500 | -4.30166
113550 | -4.29925
113600 | -4.301
113650 | -4.30605
113700 | -4.30034
113750 | -4.30517
113800 | -4.29837
113850 | -4.30539
113900 | -4.30495
113950 | -4.30803
114000 | -4.30715
114050 | -4.30605
114100 | -4.29969
114150 | -4.30452
114200 | -4.30693
114250 | -4.30078
114300 | -4.29222
114350 | -4.29749
114400 | -4.30298
114450 | -4.3032
114500 | -4.30517
114550 | -4.30561
114600 | -4.30078
114650 | -4.2999
114700 | -4.29222
114750 | -4.29639
114800 | -4.29288
114850 | -4.29859
114900 | -4.29288
114950 | -4.29376
115000 | -4.301
115050 | -4.29288
115100 | -4.28937
115150 | -4.29222
115200 | -4.28893
115250 | -4.29969
115300 | -4.28805
115350 | -4.29266
115400 | -4.28432
115450 | -4.28959
115500 | -4.28124
115550 | -4.27422
115600 | -4.27378
115650 | -4.25753
115700 | -4.2617
115750 | -4.27729
115800 | -4.27927
115850 | -4.27839
115900 | -4.27773
115950 | -4.27575
116000 | -4.27949
116050 | -4.28717
116100 | -4.28036
116150 | -4.29024
116200 | -4.28058
116250 | -4.27817
116300 | -4.27312
116350 | -4.27575
116400 | -4.27444
116450 | -4.27729
116500 | -4.27597
116550 | -4.28124
116600 | -4.27751
116650 | -4.27971
116700 | -4.28344
116750 | -4.27575
116800 | -4.2707
116850 | -4.28739
116900 | -4.27685
116950 | -4.28256
117000 | -4.292
117050 | -4.27751
117100 | -4.28102
117150 | -4.28278
117200 | -4.2628
117250 | -4.2718
117300 | -4.27817
117350 | -4.28278
117400 | -4.28476
117450 | -4.26434
117500 | -4.28388
117550 | -4.28937
117600 | -4.283
117650 | -4.29134
117700 | -4.29266
117750 | -4.29529
117800 | -4.28959
117850 | -4.2808
117900 | -4.29156
117950 | -4.28893
118000 | -4.29507
118050 | -4.2841
118100 | -4.28563
118150 | -4.28563
118200 | -4.29024
118250 | -4.29464
118300 | -4.29837
118350 | -4.29859
118400 | -4.292
118450 | -4.29815
118500 | -4.2999
118550 | -4.30276
118600 | -4.30473
118650 | -4.29859
118700 | -4.29398
118750 | -4.2909
118800 | -4.29661
118850 | -4.29112
118900 | -4.2931
118950 | -4.29507
119000 | -4.29969
119050 | -4.29837
119100 | -4.29859
119150 | -4.28761
119200 | -4.28366
119250 | -4.28959
119300 | -4.28915
119350 | -4.27861
119400 | -4.27927
119450 | -4.27729
119500 | -4.28212
119550 | -4.28388
119600 | -4.23404
119650 | -4.23009
119700 | -4.24085
119750 | -4.23624
119800 | -4.23865
119850 | -4.23514
119900 | -4.2358
119950 | -4.23031
120000 | -4.38246
120050 | -4.30539
120100 | -4.29705
120150 | -4.2942
120200 | -4.29178
120250 | -4.30166
120300 | -4.29727
120350 | -4.29837
120400 | -4.30913
120450 | -4.31286
120500 | -4.30561
120550 | -4.30495
120600 | -4.30473
120650 | -4.30671
120700 | -4.30825
120750 | -4.31659
120800 | -4.31681
120850 | -4.31988
120900 | -4.32098
120950 | -4.32845
121000 | -4.32954
121050 | -4.33196
121100 | -4.32076
121150 | -4.32252
121200 | -4.32032
121250 | -4.31857
121300 | -4.31
121350 | -4.30364
121400 | -4.3043
121450 | -4.30078
121500 | -4.30012
121550 | -4.29727
121600 | -4.30166
121650 | -4.29705
121700 | -4.29903
121750 | -4.30847
121800 | -4.30078
121850 | -4.30517
121900 | -4.30078
121950 | -4.30649
122000 | -4.30561
122050 | -4.31242
122100 | -4.31044
122150 | -4.3133
122200 | -4.30298
122250 | -4.30913
122300 | -4.31857
122350 | -4.31505
122400 | -4.31769
122450 | -4.32691
122500 | -4.32845
122550 | -4.32098
122600 | -4.32823
122650 | -4.33372
122700 | -4.33723
122750 | -4.34777
122800 | -4.36401
122850 | -4.37104
122900 | -4.37653
122950 | -4.36731
123000 | -4.36467
123050 | -4.36928
123100 | -4.36665
123150 | -4.36621
123200 | -4.36797
123250 | -4.36906
123300 | -4.37367
123350 | -4.37521
123400 | -4.37806
123450 | -4.37499
123500 | -4.36884
123550 | -4.36687
123600 | -4.36204
123650 | -4.36094
123700 | -4.36862
123750 | -4.36599
123800 | -4.37367
123850 | -4.37302
123900 | -4.37258
123950 | -4.36819
124000 | -4.37016
124050 | -4.38685
124100 | -4.38751
124150 | -4.39739
124200 | -4.40946
124250 | -4.41693
124300 | -4.41407
124350 | -4.41583
124400 | -4.42637
124450 | -4.43098
124500 | -4.43076
124550 | -4.42219
124600 | -4.41078
124650 | -4.42505
124700 | -4.42681
124750 | -4.42461
124800 | -4.43273
124850 | -4.43273
124900 | -4.43669
124950 | -4.43647
125000 | -4.44678
125050 | -4.45359
125100 | -4.47511
125150 | -4.47357
125200 | -4.47247
125250 | -4.48016
125300 | -4.47467
125350 | -4.47379
125400 | -4.46632
125450 | -4.4582
125500 | -4.45183
125550 | -4.45118
125600 | -4.44459
125650 | -4.45227
125700 | -4.44678
125750 | -4.44108
125800 | -4.44239
125850 | -4.43427
125900 | -4.43317
125950 | -4.43405
126000 | -4.43822
126050 | -4.43471
126100 | -4.44415
126150 | -4.44854
126200 | -4.45183
126250 | -4.43669
126300 | -4.44481
126350 | -4.44349
126400 | -4.43515
126450 | -4.44832
126500 | -4.43076
126550 | -4.43954
126600 | -4.43142
126650 | -4.42132
126700 | -4.41758
126750 | -4.42483
126800 | -4.42593
126850 | -4.42176
126900 | -4.42966
126950 | -4.43822
127000 | -4.42637
127050 | -4.43427
127100 | -4.411
127150 | -4.43515
127200 | -4.41605
127250 | -4.42834
127300 | -4.42659
127350 | -4.42461
127400 | -4.40573
127450 | -4.40617
127500 | -4.39673
127550 | -4.3987
127600 | -4.39914
127650 | -4.39321
127700 | -4.38838
127750 | -4.38311
127800 | -4.38904
127850 | -4.39343
127900 | -4.38641
127950 | -4.3897
128000 | -4.38641
128050 | -4.38026
128100 | -4.37982
128150 | -4.3818
128200 | -4.38377
128250 | -4.3829
128300 | -4.38355
128350 | -4.37938
128400 | -4.36533
128450 | -4.37302
128500 | -4.35391
128550 | -4.35896
128600 | -4.36204
128650 | -4.34952
128700 | -4.35787
128750 | -4.35523
128800 | -4.35457
128850 | -4.33898
128900 | -4.33547
128950 | -4.33877
129000 | -4.33064
129050 | -4.32647
129100 | -4.32076
129150 | -4.3234
129200 | -4.3133
129250 | -4.32362
129300 | -4.31242
129350 | -4.31483
129400 | -4.31286
129450 | -4.31923
129500 | -4.31549
129550 | -4.31505
129600 | -4.30539
129650 | -4.30627
129700 | -4.3111
129750 | -4.30671
129800 | -4.3021
129850 | -4.30627
129900 | -4.30693
129950 | -4.2999
130000 | -4.31022
130050 | -4.30056
130100 | -4.29661
130150 | -4.29442
130200 | -4.29617
130250 | -4.29244
130300 | -4.28937
130350 | -4.28981
130400 | -4.29266
130450 | -4.28432
130500 | -4.283
130550 | -4.28344
130600 | -4.27751
130650 | -4.27619
130700 | -4.28015
130750 | -4.26961
130800 | -4.26631
130850 | -4.26785
130900 | -4.28168
130950 | -4.27751
131000 | -4.27334
131050 | -4.26939
131100 | -4.23865
131150 | -4.22262
131200 | -4.22482
131250 | -4.21713
131300 | -4.21274
131350 | -4.20616
131400 | -4.29881
131450 | -4.26061
131500 | -4.24897
131550 | -4.24633
131600 | -4.2437
131650 | -4.23777
131700 | -4.24194
131750 | -4.23689
131800 | -4.2314
131850 | -4.22701
131900 | -4.23009
131950 | -4.24611
132000 | -4.23975
132050 | -4.24458
132100 | -4.25051
132150 | -4.25424
132200 | -4.22833
132250 | -4.21494
132300 | -4.20945
132350 | -4.20462
132400 | -4.21011
132450 | -4.21186
132500 | -4.21889
132550 | -4.29683
132600 | -4.28388
132650 | -4.28146
132700 | -4.28432
132750 | -4.27268
132800 | -4.27773
132850 | -4.28036
132900 | -4.28124
132950 | -4.27575
133000 | -4.27356
133050 | -4.27619
133100 | -4.27466
133150 | -4.27136
133200 | -4.27136
133250 | -4.26983
133300 | -4.26917
133350 | -4.26939
133400 | -4.26917
133450 | -4.27422
133500 | -4.28015
133550 | -4.27905
133600 | -4.27729
133650 | -4.274
133700 | -4.27158
133750 | -4.26917
133800 | -4.27005
133850 | -4.2729
133900 | -4.27575
133950 | -4.27883
134000 | -4.27773
134050 | -4.27817
134100 | -4.2729
134150 | -4.2718
134200 | -4.24238
134250 | -4.2314
134300 | -4.23294
134350 | -4.22109
134400 | -4.22174
134450 | -4.21911
134500 | -4.21999
134550 | -4.29464
134600 | -4.27619
134650 | -4.26917
134700 | -4.26148
134750 | -4.26258
134800 | -4.26039
134850 | -4.2617
134900 | -4.25929
134950 | -4.25556
135000 | -4.25556
135050 | -4.25599
135100 | -4.2527
135150 | -4.25468
135200 | -4.25753
135250 | -4.25578
135300 | -4.25709
135350 | -4.25687
135400 | -4.2516
135450 | -4.25402
135500 | -4.25621
135550 | -4.25643
135600 | -4.25094
135650 | -4.25468
135700 | -4.2538
135750 | -4.25314
135800 | -4.25094
135850 | -4.25116
135900 | -4.25116
135950 | -4.25665
136000 | -4.26258
136050 | -4.25753
136100 | -4.25907
136150 | -4.26192
136200 | -4.26522
136250 | -4.26675
136300 | -4.27268
136350 | -4.27444
136400 | -4.25534
136450 | -4.23448
136500 | -4.24194
136550 | -4.23602
136600 | -4.30539
136650 | -4.27532
136700 | -4.26609
136750 | -4.26258
136800 | -4.25248
136850 | -4.25446
136900 | -4.25687
136950 | -4.26061
137000 | -4.25424
137050 | -4.25775
137099.9997 | -4.25248
137149.9997 | -4.25248
137199.9997 | -4.25468
137249.9997 | -4.25292
137299.9997 | -4.24963
137349.9997 | -4.22174
137399.9997 | -4.20396
137449.9997 | -4.26807
137499.9997 | -4.26829
137549.9997 | -4.26302
137599.9997 | -4.25578
137649.9997 | -4.26236
137699.9997 | -4.2707
137749.9997 | -4.23426
137799.9997 | -4.22394
137849.9997 | -4.30232
137899.9997 | -4.29376
137949.9997 | -4.28651
137999.9997 | -4.29024
138049.9997 | -4.29442
138099.9997 | -4.29288
138149.9997 | -4.29771
138199.9997 | -4.28959
138249.9997 | -4.29112
138299.9997 | -4.25446
138349.9997 | -4.23162
138399.9997 | -4.30627
138449.9997 | -4.30034
138499.9997 | -4.29815
138549.9997 | -4.29793
138599.9997 | -4.26258
138649.9997 | -4.30452
138699.9997 | -4.34733
138749.9997 | -4.36862
138799.9997 | -4.37741
138849.9997 | -4.38158
138899.9997 | -4.39431
138949.9997 | -4.35128
138999.9997 | -4.34491
139049.9997 | -4.43295
139099.9997 | -4.42285
139149.9997 | -4.36314
139199.9997 | -4.35918
139249.9997 | -4.3043
139299.9997 | -4.30539
139349.9997 | -4.37499
139399.9997 | -4.30342
139449.9997 | -4.28827
139499.9997 | -4.37675
139549.9997 | -4.3526
139599.9997 | -4.38026
139649.9997 | -4.38355
139699.9997 | -4.38904
139749.9997 | -4.39102
139799.9997 | -4.38685
139849.9997 | -4.34667
139899.9997 | -4.32669
139949.9997 | -4.41034
139999.9997 | -4.39717
140049.9997 | -4.34447
140099.9997 | -4.32845
140149.9997 | -4.41056
140199.9997 | -4.4088
140249.9997 | -4.402
140299.9997 | -4.40573
140349.9997 | -4.40024
140399.9997 | -4.40265
140449.9997 | -4.40046
140499.9997 | -4.40419
140549.9997 | -4.34886
140599.9997 | -4.35128
140649.9997 | -4.42241
140699.9997 | -4.41495
140749.9997 | -4.41495
140799.9997 | -4.4178
140849.9997 | -4.41517
140899.9997 | -4.41275
140949.9997 | -4.42263
140999.9997 | -4.42022
141050 | -4.35128
141100 | -4.43251
141150 | -4.43581
141200 | -4.42724
141250 | -4.43844
141300 | -4.44393
141350 | -4.45008
141400 | -4.45315
141450 | -4.46786
141500 | -4.47028
141550 | -4.47972
141600 | -4.50014
141650 | -4.50804
141700 | -4.43734
141750 | -4.52692
141800 | -4.53065
141850 | -4.53417
141900 | -4.4672
141950 | -4.45096
142000 | -4.5458
142050 | -4.54888
142100 | -4.53943
142150 | -4.55085
142200 | -4.52736
142250 | -4.50936
142300 | -4.49355
142350 | -4.47994
142400 | -4.47796
142450 | -4.47906
142500 | -4.47818
142550 | -4.48543
142600 | -4.48389
142650 | -4.49574
142700 | -4.50497
142750 | -4.45403
142800 | -4.45732
142850 | -4.54866
142900 | -4.53987
142950 | -4.53439
143000 | -4.53834
143050 | -4.54295
143100 | -4.53856
143150 | -4.53285
143200 | -4.52868
143250 | -4.53285
143300 | -4.52472
143350 | -4.51572
143400 | -4.50716
143450 | -4.50145
143500 | -4.49662
143550 | -4.48433
143600 | -4.48521
143650 | -4.46632
143700 | -4.45447
143750 | -4.44656
143800 | -4.43778
143850 | -4.43317
143900 | -4.42944
143950 | -4.41912
144000 | -4.41429
144050 | -4.40002
144100 | -4.40331
144150 | -4.39409
144200 | -4.39168
144250 | -4.38992
144300 | -4.39475
144350 | -4.36336
144400 | -4.31901
144450 | -4.32559
144500 | -4.38553
144550 | -4.38399
144600 | -4.37389
144650 | -4.3728
144700 | -4.37455
144750 | -4.37719
144800 | -4.38114
144850 | -4.3785
144900 | -4.38904
144950 | -4.38904
145000 | -4.38443
145050 | -4.34316
145100 | -4.34447
145150 | -4.39651
145200 | -4.40112
145250 | -4.39387
145300 | -4.38838
145350 | -4.38663
145400 | -4.38597
145450 | -4.38465
145500 | -4.38443
145550 | -4.38597
145600 | -4.33503
145650 | -4.31659
145700 | -4.39014
145750 | -4.40353
145800 | -4.39804
145850 | -4.39541
145900 | -4.3998
145950 | -4.39958
146000 | -4.39629
146050 | -4.40331
146100 | -4.40244
146150 | -4.39475
146200 | -4.40265
146250 | -4.40441
146300 | -4.40902
146350 | -4.39607
146400 | -4.40441
146450 | -4.40265
146500 | -4.40507
146550 | -4.40331
146600 | -4.40309
146650 | -4.411
146700 | -4.4077
146750 | -4.40507
146800 | -4.40748
146850 | -4.40397
146900 | -4.40309
146950 | -4.40858
147000 | -4.40683
147050 | -4.40639
147100 | -4.40441
147150 | -4.4099
147200 | -4.41473
147250 | -4.41275
147300 | -4.41495
147350 | -4.41978
147400 | -4.42263
147450 | -4.42395
147500 | -4.42724
147550 | -4.42988
147600 | -4.43581
147650 | -4.43625
147700 | -4.44217
147750 | -4.44108
147800 | -4.44108
147850 | -4.44656
147900 | -4.45754
147950 | -4.46413
148000 | -4.46742
148050 | -4.47093
148100 | -4.47467
148150 | -4.47335
148200 | -4.47752
148250 | -4.4806
148300 | -4.48477
148350 | -4.4896
148400 | -4.48389
148450 | -4.48762
148500 | -4.48806
148550 | -4.49333
148600 | -4.50014
148650 | -4.4964
148700 | -4.49465
148750 | -4.49443
148800 | -4.49948
148850 | -4.50189
148900 | -4.50035
148950 | -4.50387
149000 | -4.4986
149050 | -4.50014
149100 | -4.50145
149150 | -4.50255
149200 | -4.50123
149250 | -4.4975
149300 | -4.50475
149350 | -4.50431
149400 | -4.50123
149450 | -4.50475
149500 | -4.50738
149550 | -4.50672
149600 | -4.51045
149650 | -4.51221
149700 | -4.51067
149750 | -4.51748
149800 | -4.52187
149850 | -4.51309
149900 | -4.50936
149950 | -4.5087
150000 | -4.50299
150050 | -4.50409
150100 | -4.50475
150150 | -4.50211
150200 | -4.5054
150250 | -4.50057
150300 | -4.49882
150350 | -4.49728
150400 | -4.49509
150450 | -4.50123
150500 | -4.49333
150550 | -4.49179
150600 | -4.49245
150650 | -4.48894
150700 | -4.48586
150750 | -4.49004
150800 | -4.48564
150850 | -4.47137
150900 | -4.48213
150950 | -4.48103
151000 | -4.47928
151050 | -4.47686
151100 | -4.47994
151150 | -4.47269
151200 | -4.47401
151250 | -4.45359
151300 | -4.4672
151350 | -4.46479
151400 | -4.47313
151450 | -4.46874
151500 | -4.47445
151550 | -4.47203
151600 | -4.47028
151650 | -4.46918
151700 | -4.46808
151750 | -4.4694
151800 | -4.45513
151850 | -4.45161
151900 | -4.45096
151950 | -4.45491
152000 | -4.45798
152050 | -4.45601
152100 | -4.45623
152150 | -4.45732
152200 | -4.45403
152250 | -4.45623
152300 | -4.46062
152350 | -4.45974
152400 | -4.46479
152450 | -4.45996
152500 | -4.45864
152550 | -4.46567
152600 | -4.47159
152650 | -4.46589
152700 | -4.4661
152750 | -4.4683
152800 | -4.46106
152850 | -4.45688
152900 | -4.46106
152950 | -4.45952
153000 | -4.45952
153050 | -4.45623
153100 | -4.42549
153150 | -4.45469
153200 | -4.44525
153250 | -4.44722
153300 | -4.45227
153350 | -4.44964
153400 | -4.45557
153450 | -4.46106
153500 | -4.45776
153550 | -4.45601
153600 | -4.44656
153650 | -4.45623
153700 | -4.46786
153750 | -4.46676
153800 | -4.46764
153850 | -4.46259
153900 | -4.46237
153950 | -4.45996
154000 | -4.46215
154050 | -4.45952
154100 | -4.46391
154150 | -4.45974
154200 | -4.46369
154250 | -4.46062
154300 | -4.46479
154350 | -4.46106
154400 | -4.46281
154450 | -4.46545
154500 | -4.46589
154550 | -4.46369
154600 | -4.44239
154650 | -4.46193
154700 | -4.45644
154750 | -4.45491
154800 | -4.45688
154850 | -4.4571
154900 | -4.46062
154950 | -4.46303
155000 | -4.46259
155050 | -4.46193
155100 | -4.46874
155150 | -4.46654
155200 | -4.46391
155250 | -4.47401
155300 | -4.47137
155350 | -4.4694
155400 | -4.46106
155450 | -4.4604
155500 | -4.46215
155550 | -4.4571
155600 | -4.45666
155650 | -4.45425
155700 | -4.45535
155750 | -4.45732
155800 | -4.44393
155850 | -4.45359
155900 | -4.4503
155950 | -4.4571
156000 | -4.45403
156050 | -4.45381
156100 | -4.44876
156150 | -4.45644
156200 | -4.45776
156250 | -4.45776
156300 | -4.45776
156350 | -4.46106
156400 | -4.46149
156450 | -4.46457
156500 | -4.46962
156550 | -4.46654
156600 | -4.46896
156650 | -4.46852
156700 | -4.46962
156750 | -4.47401
156800 | -4.48191
156850 | -4.48213
156900 | -4.48806
156950 | -4.48806
157000 | -4.48586
157050 | -4.4975
157100 | -4.48652
157150 | -4.49135
157200 | -4.50014
157250 | -4.49838
157300 | -4.47884
157350 | -4.48103
157400 | -4.47884
157450 | -4.47818
157500 | -4.47752
157550 | -4.48345
157600 | -4.48477
157650 | -4.48103
157700 | -4.48213
157750 | -4.47928
157800 | -4.48257
157850 | -4.47862
157900 | -4.47928
157950 | -4.47796
158000 | -4.47642
158050 | -4.48081
158100 | -4.48279
158150 | -4.4795
158200 | -4.47401
158250 | -4.47555
158300 | -4.48345
158350 | -4.48389
158400 | -4.48169
158450 | -4.48301
158500 | -4.48103
158550 | -4.47664
158600 | -4.48235
158650 | -4.48543
158700 | -4.48564
158750 | -4.4896
158800 | -4.48894
158850 | -4.48477
158900 | -4.49355
158950 | -4.49245
159000 | -4.49267
159050 | -4.48916
159100 | -4.48982
159150 | -4.48916
159200 | -4.48477
159250 | -4.49552
159300 | -4.49772
159350 | -4.48125
159400 | -4.48279
159450 | -4.48411
159500 | -4.48411
159550 | -4.49311
159600 | -4.4863
159650 | -4.48345
159700 | -4.4874
159750 | -4.48455
159800 | -4.48016
159850 | -4.48433
159900 | -4.48191
159950 | -4.48806
160000 | -4.48872
160050 | -4.48477
160100 | -4.49004
160150 | -4.48389
160200 | -4.48828
160250 | -4.48455
160300 | -4.48543
160350 | -4.48147
160400 | -4.49179
160450 | -4.49004
160500 | -4.49596
160550 | -4.4896
160600 | -4.49377
160650 | -4.48828
160700 | -4.49465
160750 | -4.50431
160800 | -4.52407
160850 | -4.52209
160900 | -4.52297
160950 | -4.52297
161000 | -4.53021
161050 | -4.53724
161100 | -4.53636
161150 | -4.54514
161200 | -4.55283
161250 | -4.55678
161300 | -4.55919
161350 | -4.55897
161400 | -4.56381
161450 | -4.57193
161500 | -4.56227
161550 | -4.56776
161600 | -4.57083
161650 | -4.56556
161700 | -4.57303
161750 | -4.57676
161800 | -4.56995
161850 | -4.56842
161900 | -4.57061
161950 | -4.5761
162000 | -4.57851
162050 | -4.57259
162100 | -4.57522
162150 | -4.57961
162200 | -4.575
162250 | -4.57939
162300 | -4.58137
162350 | -4.57588
162400 | -4.57786
162450 | -4.58027
162500 | -4.57698
162550 | -4.57127
162600 | -4.56973
162650 | -4.55985
162700 | -4.5581
162750 | -4.56644
162800 | -4.56402
162850 | -4.56271
162900 | -4.57017
162950 | -4.56468
163000 | -4.566
163050 | -4.56732
163100 | -4.56864
163150 | -4.56688
163200 | -4.57566
163250 | -4.56534
163300 | -4.57105
163350 | -4.57412
163400 | -4.56337
163450 | -4.56249
163500 | -4.56161
163550 | -4.55766
163600 | -4.5649
163650 | -4.55678
163700 | -4.56337
163750 | -4.55985
163800 | -4.55985
163850 | -4.55502
163900 | -4.55678
163950 | -4.54646
164000 | -4.55305
164050 | -4.55722
164100 | -4.55173
164150 | -4.55612
164200 | -4.55107
164250 | -4.56359
164300 | -4.55854
164350 | -4.55788
164400 | -4.55854
164450 | -4.54075
164500 | -4.54053
164550 | -4.53219
164600 | -4.53087
164650 | -4.52648
164700 | -4.52692
164750 | -4.52516
164800 | -4.5267
164850 | -4.52253
164900 | -4.51528
164950 | -4.51133
165000 | -4.51572
165050 | -4.51528
165100 | -4.5188
165150 | -4.52055
165200 | -4.51155
165250 | -4.50936
165300 | -4.5166
165350 | -4.51506
165400 | -4.51155
165450 | -4.51441
165500 | -4.50628
165550 | -4.50914
165600 | -4.51133
165650 | -4.50299
165700 | -4.50453
165750 | -4.50233
165800 | -4.50233
165850 | -4.50211
165900 | -4.50497
165950 | -4.50475
166000 | -4.50233
166050 | -4.49596
166100 | -4.50211
166150 | -4.50343
166200 | -4.49992
166250 | -4.49289
166300 | -4.49223
166350 | -4.49882
166400 | -4.50167
166450 | -4.49574
166500 | -4.49772
166550 | -4.49069
166600 | -4.49157
166650 | -4.48982
166700 | -4.48872
166750 | -4.48938
166800 | -4.4863
166850 | -4.48586
166900 | -4.48345
166950 | -4.48784
167000 | -4.4773
167050 | -4.48279
167100 | -4.48455
167150 | -4.48916
167200 | -4.48301
167250 | -4.48235
167300 | -4.4784
167350 | -4.48038
167400 | -4.47752
167450 | -4.47401
167500 | -4.46589
167550 | -4.46545
167600 | -4.47093
167650 | -4.4593
167700 | -4.4593
167750 | -4.45425
167800 | -4.45337
167850 | -4.45052
167900 | -4.45205
167950 | -4.44964
168000 | -4.44766
168050 | -4.44678
168100 | -4.44327
168150 | -4.44547
168200 | -4.45118
168250 | -4.45491
168300 | -4.44788
168350 | -4.4481
168400 | -4.44217
168450 | -4.43603
168500 | -4.44305
168550 | -4.43954
168600 | -4.44305
168650 | -4.4402
168700 | -4.43669
168750 | -4.44283
168800 | -4.4312
168850 | -4.43866
168900 | -4.43273
168950 | -4.43054
169000 | -4.4279
169050 | -4.42329
169100 | -4.42571
169150 | -4.42461
169200 | -4.42922
169250 | -4.42637
169300 | -4.42088
169350 | -4.42198
169400 | -4.41714
169450 | -4.41824
169500 | -4.41341
169550 | -4.41934
169600 | -4.41297
169650 | -4.41363
169700 | -4.41693
169750 | -4.41363
169800 | -4.40968
169850 | -4.4088
169900 | -4.411
169950 | -4.41297
170000 | -4.402
170050 | -4.40924
170100 | -4.4099
170150 | -4.40595
170200 | -4.40309
170250 | -4.4077
170300 | -4.39804
170350 | -4.4009
170400 | -4.39277
170450 | -4.39914
170500 | -4.39212
170550 | -4.39519
170600 | -4.39563
170650 | -4.38553
170700 | -4.38904
170750 | -4.38509
170800 | -4.39607
170850 | -4.38729
170900 | -4.38311
170950 | -4.38553
171000 | -4.38333
171050 | -4.38641
171100 | -4.3807
171150 | -4.38685
171200 | -4.38202
171250 | -4.37982
171300 | -4.37499
171350 | -4.37148
171400 | -4.3717
171450 | -4.3785
171500 | -4.37916
171550 | -4.3818
171600 | -4.37631
171650 | -4.37433
171700 | -4.37806
171750 | -4.37499
171800 | -4.37236
171850 | -4.37192
171900 | -4.36775
171950 | -4.37323
172000 | -4.3684
172050 | -4.37214
172100 | -4.37719
172150 | -4.38224
172200 | -4.37038
172250 | -4.37236
172300 | -4.36928
172350 | -4.36423
172400 | -4.3684
172450 | -4.36555
172500 | -4.36533
172550 | -4.36336
172600 | -4.36226
172650 | -4.36709
172700 | -4.36357
172750 | -4.36489
172800 | -4.36357
172850 | -4.35765
172900 | -4.36226
172950 | -4.36028
173000 | -4.36248
173050 | -4.35874
173100 | -4.35852
173150 | -4.35984
173200 | -4.35589
173250 | -4.35567
173300 | -4.35699
173350 | -4.35567
173400 | -4.3526
173450 | -4.35633
173500 | -4.35984
173550 | -4.3515
173600 | -4.35589
173650 | -4.3594
173700 | -4.35589
173750 | -4.35304
173800 | -4.36116
173850 | -4.35611
173900 | -4.35501
173950 | -4.3526
174000 | -4.34974
174050 | -4.35062
174100 | -4.35304
174150 | -4.35062
174200 | -4.34777
174250 | -4.34316
174300 | -4.34645
174350 | -4.3504
174400 | -4.34601
174450 | -4.34008
174500 | -4.34513
174550 | -4.35084
174600 | -4.34206
174650 | -4.35062
174700 | -4.35062
174750 | -4.34491
174800 | -4.34403
174850 | -4.3425
174900 | -4.34447
174950 | -4.34821
175000 | -4.34821
175050 | -4.34316
175100 | -4.34338
175150 | -4.34294
175200 | -4.34601
175250 | -4.34623
175300 | -4.34052
175350 | -4.33613
175400 | -4.33437
175450 | -4.34096
175500 | -4.33525
175550 | -4.3392
175600 | -4.33767
175650 | -4.33503
175700 | -4.33459
175750 | -4.33591
175800 | -4.34162
175850 | -4.34118
175900 | -4.33394
175950 | -4.33459
176000 | -4.33459
176050 | -4.33942
176100 | -4.33459
176150 | -4.33811
176200 | -4.33679
176250 | -4.33525
176300 | -4.34403
176350 | -4.3403
176400 | -4.33833
176450 | -4.33108
176500 | -4.33174
176550 | -4.32735
176600 | -4.33372
176650 | -4.33767
176700 | -4.33372
176750 | -4.33503
176800 | -4.33174
176850 | -4.33613
176900 | -4.33218
176950 | -4.33328
177000 | -4.33613
177050 | -4.33591
177100 | -4.33394
177150 | -4.3335
177200 | -4.33042
177250 | -4.32603
177300 | -4.32647
177350 | -4.33262
177400 | -4.33086
177450 | -4.33086
177500 | -4.33086
177550 | -4.32757
177600 | -4.3302
177650 | -4.32867
177700 | -4.32998
177750 | -4.32625
177800 | -4.33174
177850 | -4.3302
177900 | -4.32823
177950 | -4.3302
178000 | -4.3313
178050 | -4.33679
178100 | -4.32691
178150 | -4.33218
178200 | -4.33503
178250 | -4.33547
178300 | -4.32625
178350 | -4.32603
178400 | -4.32471
178450 | -4.32779
178500 | -4.33372
178550 | -4.32559
178600 | -4.33328
178650 | -4.32845
178700 | -4.33481
178750 | -4.33218
178800 | -4.32911
178850 | -4.3234
178900 | -4.32823
178950 | -4.32867
179000 | -4.32186
179050 | -4.32998
179100 | -4.32515
179150 | -4.32515
179200 | -4.32779
179250 | -4.32296
179300 | -4.32164
179350 | -4.31879
179400 | -4.3201
179450 | -4.32427
179500 | -4.32318
179550 | -4.32735
179600 | -4.33086
179650 | -4.32449
179700 | -4.32296
179750 | -4.32493
179800 | -4.32032
179850 | -4.32208
179900 | -4.31615
179950 | -4.31725
180000 | -4.31879
180050 | -4.32449
180100 | -4.31966
180150 | -4.32274
180200 | -4.31264
180250 | -4.31923
180300 | -4.31659
180350 | -4.31988
180400 | -4.31681
180450 | -4.31549
180500 | -4.31176
180550 | -4.31198
180600 | -4.3133
180650 | -4.30781
180700 | -4.30803
180750 | -4.30847
180800 | -4.30627
180850 | -4.31022
180900 | -4.3111
180950 | -4.31505
181000 | -4.30847
181050 | -4.30737
181100 | -4.31