## Figure 1a
2 Theta(X) | Intensity:Pure TiO2 | Intensity:0.1%O-Pd/TiO2 | Intensity:1%O-Pd/TiO2 | Intensity:3%O-Pd/TiO2-450 | 2 Theta(X) | Intensity:Anatase | 2 Theta(X) | Intensity:Rutile | 2 Theta(X) | Intensity:PdO
10.01969 | 278 | 598 | 300 | 307 | 36.946 | 10 | 36.085 | 50 | 33.562 | 22
10.03939 | 230 | 602 | 300 | 307 | 37.8 | 20 | 39.187 | 8 | 33.889 | 100
10.05909 | 258 | 595 | 304 | 304 | 38.575 | 10 | 41.225 | 25 | 41.947 | 18
10.07878 | 244 | 587 | 308 | 298 | 48.049 | 35 | 44.05 | 10 | 45.162 | 1
10.09848 | 261 | 547 | 311 | 295 | 53.89 | 20 | 54.322 | 60 | 54.757 | 25
10.11818 | 258 | 598 | 310 | 296 | 55.06 | 20 | 56.64 | 20 | 60.205 | 14
10.13787 | 276 | 559 | 307 | 301 | 62.119 | 4 | 62.74 | 10 | 60.831 | 9
10.15757 | 247 | 550 | 305 | 307 | 62.688 | 14 | 64.038 | 10 | 68.945 | 1
10.17727 | 253 | 579 | 300 | 310 | 68.76 | 6 | 65.478 | 2 | 70.527 | 3
10.19696 | 260 | 597 | 296 | 309 | 70.309 | 6 | 69.008 | 20 | 71.295 | 8
10.21666 | 279 | 569 | 293 | 299 | 74.029 | 2 | 69.788 | 12 | 71.482 | 18
10.23636 | 264 | 585 | 290 | 286 | 75.029 | 10 | 72.408 | 2 | 78.897 | 1
10.25605 | 247 | 557 | 287 | 277 | 76.017 | 4 | 74.409 | 1 | 85.581 | 3
10.27575 | 231 | 592 | 285 | 270 | 80.725 | 2 | 76.508 | 4 | 90.898 | 7
10.29545 | 219 | 562 | 290 | 268 | 82.136 | 2 | 79.819 | 2 | 91.441 | 2
10.31514 | 268 | 536 | 296 | 269 | 82.659 | 6 | 82.333 | 6 | 99.774 | 3
10.33484 | 265 | 540 | 299 | 271 | 83.146 | 4 | 84.258 | 4 | 100.318 | 4
10.35454 | 250 | 556 | 299 | 274 | 93.217 | 2 | 87.461 | 2 | 101.064 | 3
10.37423 | 256 | 573 | 297 | 274 | 94.178 | 4 | 89.555 | 8 | 101.245 | 3
10.39393 | 267 | 530 | 291 | 274 | 95.139 | 4 | 90.705 | 4 | 106.348 | 2
10.41363 | 234 | 599 | 284 | 272 | 98.315 | 2 | 95.272 | 6 | 116.63 | 5
10.43332 | 233 | 590 | 279 | 266 | 99.801 | 2 | 96.014 | 6 | 119.987 | 1
10.45302 | 245 | 554 | 279 | 262 | 101.217 | 2 | 97.173 | 4 | -- | --
10.47272 | 238 | 535 | 282 | 256 | 107.444 | 4 | 98.511 | 1 | -- | --
10.49241 | 210 | 510 | 283 | 253 | 108.959 | 4 | 105.095 | 2 | -- | --
10.51211 | 240 | 544 | 283 | 255 | 112.836 | 2 | 106.015 | 2 | -- | --
10.53181 | 239 | 487 | 282 | 258 | 113.857 | 2 | 109.402 | 2 | -- | --
10.5515 | 233 | 513 | 279 | 262 | 114.904 | 2 | 116.222 | 4 | -- | --
10.5712 | 221 | 510 | 271 | 263 | 118.434 | 4 | 117.522 | 4 | -- | --
10.5909 | 222 | 564 | 264 | 260 | 120.099 | 2 | 120.054 | 8 | -- | --
10.61059 | 244 | 515 | 258 | 258 | 121.72 | 2 | 122.783 | 8 | -- | --
10.63029 | 226 | 518 | 252 | 254 | 122.331 | 2 | 123.655 | 8 | -- | --
10.64999 | 246 | 497 | 246 | 251 | 131.029 | 2 | 131.841 | 6 | -- | --
10.66968 | 245 | 482 | 243 | 248 | 135.991 | 2 | 136.541 | 8 | -- | --
10.68938 | 218 | 505 | 242 | 244 | 137.384 | 4 | 140.044 | 12 | -- | --
10.70908 | 198 | 470 | 238 | 242 | 143.878 | 2 | 143.107 | 2 | -- | --
10.72877 | 233 | 513 | 233 | 239 | 150.028 | 4 | 155.856 | 2 | -- | --
10.74847 | 238 | 502 | 230 | 238 | 152.622 | 2 | -- | -- | -- | --
10.76817 | 234 | 474 | 226 | 240
10.78786 | 248 | 494 | 222 | 240
10.80756 | 230 | 441 | 220 | 240
10.82726 | 224 | 471 | 219 | 234
10.84695 | 231 | 464 | 220 | 224
10.86665 | 242 | 443 | 221 | 216
10.88635 | 211 | 451 | 225 | 211
10.90604 | 236 | 472 | 232 | 209
10.92574 | 220 | 487 | 233 | 211
10.94544 | 203 | 425 | 233 | 214
10.96513 | 227 | 468 | 232 | 217
10.98483 | 205 | 485 | 227 | 215
11.00453 | 208 | 472 | 222 | 211
11.02422 | 209 | 462 | 215 | 205
11.04392 | 201 | 454 | 209 | 200
11.06362 | 193 | 434 | 205 | 196
11.08331 | 253 | 436 | 198 | 197
11.10301 | 211 | 457 | 194 | 200
11.12271 | 209 | 451 | 194 | 206
11.1424 | 193 | 418 | 197 | 209
11.1621 | 220 | 429 | 199 | 209
11.1818 | 195 | 440 | 200 | 201
11.20149 | 223 | 439 | 198 | 193
11.22119 | 192 | 417 | 194 | 187
11.24089 | 231 | 440 | 187 | 185
11.26058 | 185 | 405 | 179 | 184
11.28028 | 199 | 425 | 177 | 181
11.29998 | 193 | 433 | 178 | 178
11.31967 | 187 | 415 | 181 | 173
11.33937 | 211 | 397 | 185 | 165
11.35907 | 199 | 444 | 188 | 162
11.37876 | 172 | 451 | 189 | 165
11.39846 | 179 | 430 | 188 | 172
11.41816 | 199 | 395 | 182 | 180
11.43786 | 194 | 407 | 177 | 185
11.45755 | 201 | 431 | 173 | 189
11.47725 | 197 | 409 | 170 | 187
11.49694 | 207 | 436 | 167 | 177
11.51664 | 149 | 410 | 163 | 167
11.53634 | 181 | 375 | 160 | 159
11.55603 | 182 | 425 | 156 | 153
11.57573 | 184 | 395 | 151 | 150
11.59543 | 161 | 385 | 146 | 148
11.61512 | 202 | 403 | 140 | 147
11.63482 | 188 | 397 | 136 | 143
11.65452 | 190 | 423 | 131 | 137
11.67421 | 172 | 382 | 128 | 136
11.69391 | 177 | 404 | 128 | 136
11.71361 | 169 | 436 | 130 | 136
11.73331 | 154 | 422 | 135 | 136
11.753 | 172 | 379 | 140 | 133
11.7727 | 182 | 374 | 141 | 129
11.79239 | 201 | 395 | 142 | 125
11.81209 | 183 | 403 | 136 | 125
11.83179 | 194 | 413 | 128 | 129
11.85149 | 160 | 377 | 124 | 133
11.87118 | 184 | 422 | 123 | 132
11.89088 | 151 | 411 | 128 | 128
11.91058 | 151 | 330 | 136 | 122
11.93027 | 152 | 407 | 143 | 117
11.94997 | 180 | 359 | 147 | 116
11.96967 | 171 | 367 | 143 | 117
11.98936 | 166 | 378 | 136 | 119
12.00906 | 138 | 390 | 126 | 116
12.02876 | 164 | 367 | 116 | 108
12.04845 | 153 | 392 | 112 | 96
12.06815 | 170 | 347 | 113 | 85
12.08785 | 167 | 376 | 116 | 77
12.10754 | 166 | 361 | 120 | 75
12.12724 | 159 | 423 | 122 | 77
12.14694 | 151 | 343 | 117 | 86
12.16663 | 152 | 345 | 106 | 96
12.18633 | 156 | 389 | 96 | 103
12.20603 | 149 | 370 | 90 | 105
12.22572 | 156 | 361 | 88 | 102
12.24542 | 139 | 331 | 85 | 97
12.26512 | 150 | 349 | 81 | 89
12.28481 | 120 | 345 | 75 | 81
12.30451 | 165 | 385 | 65 | 79
12.32421 | 142 | 377 | 58 | 78
12.3439 | 114 | 379 | 59 | 75
12.3636 | 144 | 368 | 62 | 71
12.3833 | 155 | 361 | 66 | 69
12.40299 | 163 | 336 | 64 | 64
12.42269 | 151 | 374 | 57 | 59
12.44239 | 144 | 316 | 47 | 55
12.46208 | 153 | 348 | 35 | 54
12.48178 | 161 | 343 | 27 | 53
12.50148 | 160 | 356 | 27 | 49
12.52117 | 151 | 384 | 31 | 45
12.54087 | 144 | 364 | 37 | 43
12.56057 | 137 | 369 | 41 | 39
12.58026 | 160 | 296 | 43 | 36
12.59996 | 133 | 348 | 43 | 31
12.61966 | 140 | 327 | 38 | 28
12.63935 | 113 | 315 | 29 | 23
12.65905 | 108 | 343 | 21 | 18
12.67875 | 126 | 335 | 16 | 15
12.69844 | 145 | 356 | 12 | 16
12.71814 | 125 | 342 | 9 | 19
12.73784 | 143 | 334 | 7 | 25
12.75753 | 129 | 334 | 7 | 31
12.77723 | 134 | 294 | 9 | 36
12.79693 | 126 | 347 | 8 | 40
12.81662 | 145 | 319 | 10 | 42
12.83632 | 148 | 332 | 13 | 41
12.85602 | 128 | 352 | 12 | 37
12.87571 | 106 | 348 | 7 | 33
12.89541 | 149 | 326 | 2 | 29
12.91511 | 116 | 344 | -4 | 26
12.9348 | 122 | 354 | -8 | 22
12.9545 | 130 | 337 | -12 | 17
12.9742 | 144 | 308 | -17 | 13
12.99389 | 114 | 354 | -22 | 6
13.01359 | 116 | 338 | -30 | -3
13.03329 | 144 | 331 | -39 | -9
13.05298 | 106 | 341 | -44 | -10
13.07268 | 154 | 329 | -47 | -10
13.09238 | 121 | 325 | -44 | -9
13.11207 | 119 | 325 | -39 | -8
13.13177 | 130 | 332 | -36 | -5
13.15147 | 112 | 330 | -34 | -4
13.17116 | 113 | 309 | -37 | -5
13.19086 | 115 | 339 | -42 | -6
13.21056 | 118 | 330 | -45 | -6
13.23025 | 122 | 306 | -46 | -9
13.24995 | 102 | 305 | -45 | -11
13.26965 | 119 | 327 | -42 | -13
13.28934 | 125 | 291 | -41 | -11
13.30904 | 126 | 285 | -42 | -8
13.32874 | 107 | 318 | -47 | -6
13.34843 | 104 | 309 | -54 | -4
13.36813 | 105 | 301 | -58 | -6
13.38783 | 120 | 310 | -62 | -12
13.40752 | 117 | 288 | -65 | -19
13.42722 | 100 | 307 | -67 | -28
13.44692 | 108 | 285 | -67 | -32
13.46661 | 105 | 281 | -65 | -34
13.48631 | 112 | 288 | -64 | -35
13.50601 | 118 | 299 | -63 | -33
13.5257 | 118 | 320 | -61 | -33
13.5454 | 104 | 280 | -63 | -32
13.5651 | 106 | 268 | -66 | -32
13.5848 | 104 | 298 | -70 | -31
13.60449 | 111 | 293 | -71 | -27
13.62419 | 125 | 288 | -71 | -24
13.64388 | 124 | 272 | -73 | -23
13.66358 | 106 | 298 | -77 | -23
13.68328 | 121 | 298 | -83 | -28
13.70297 | 119 | 283 | -93 | -35
13.72267 | 103 | 261 | -102 | -43
13.74237 | 95 | 284 | -107 | -51
13.76207 | 123 | 318 | -104 | -53
13.78176 | 112 | 300 | -96 | -53
13.80146 | 114 | 283 | -89 | -48
13.82115 | 108 | 282 | -86 | -41
13.84085 | 110 | 281 | -87 | -35
13.86055 | 99 | 288 | -96 | -31
13.88025 | 104 | 315 | -105 | -31
13.89994 | 116 | 284 | -111 | -36
13.91964 | 109 | 270 | -111 | -43
13.93934 | 108 | 233 | -109 | -51
13.95903 | 109 | 286 | -107 | -56
13.97873 | 87 | 264 | -102 | -58
13.99843 | 103 | 243 | -98 | -56
14.01812 | 111 | 266 | -98 | -55
14.03782 | 102 | 276 | -98 | -53
14.05752 | 92 | 263 | -97 | -52
14.07721 | 103 | 260 | -94 | -52
14.09691 | 110 | 278 | -96 | -53
14.11661 | 102 | 239 | -98 | -57
14.1363 | 105 | 238 | -99 | -60
14.156 | 106 | 249 | -101 | -64
14.1757 | 99 | 280 | -105 | -69
14.19539 | 78 | 271 | -111 | -71
14.21509 | 92 | 257 | -115 | -71
14.23479 | 90 | 271 | -118 | -69
14.25448 | 98 | 248 | -122 | -69
14.27418 | 74 | 252 | -124 | -70
14.29388 | 95 | 266 | -126 | -71
14.31357 | 107 | 260 | -127 | -75
14.33327 | 100 | 258 | -129 | -80
14.35297 | 93 | 270 | -134 | -84
14.37266 | 86 | 249 | -138 | -85
14.39236 | 74 | 256 | -140 | -85
14.41206 | 108 | 259 | -140 | -85
14.43175 | 101 | 257 | -137 | -84
14.45145 | 89 | 224 | -133 | -83
14.47115 | 83 | 258 | -129 | -83
14.49084 | 96 | 267 | -127 | -85
14.51054 | 89 | 246 | -129 | -88
14.53024 | 104 | 253 | -133 | -91
14.54993 | 100 | 262 | -136 | -95
14.56963 | 102 | 249 | -139 | -99
14.58933 | 81 | 273 | -140 | -100
14.60902 | 116 | 230 | -139 | -101
14.62872 | 78 | 270 | -137 | -99
14.64842 | 87 | 259 | -137 | -97
14.66811 | 106 | 232 | -139 | -94
14.68781 | 101 | 237 | -144 | -93
14.70751 | 115 | 263 | -147 | -95
14.7272 | 97 | 239 | -152 | -97
14.7469 | 83 | 250 | -153 | -97
14.7666 | 88 | 249 | -151 | -96
14.78629 | 103 | 240 | -149 | -92
14.80599 | 102 | 229 | -147 | -88
14.82569 | 90 | 273 | -146 | -85
14.84538 | 90 | 254 | -149 | -83
14.86508 | 102 | 230 | -151 | -86
14.88478 | 90 | 265 | -155 | -91
14.90447 | 91 | 234 | -159 | -94
14.92417 | 94 | 214 | -162 | -94
14.94387 | 97 | 237 | -165 | -92
14.96356 | 108 | 236 | -164 | -91
14.98326 | 103 | 240 | -162 | -89
15.00296 | 91 | 214 | -159 | -88
15.02265 | 89 | 250 | -154 | -91
15.04235 | 92 | 232 | -150 | -95
15.06205 | 83 | 232 | -148 | -96
15.08174 | 75 | 227 | -148 | -98
15.10144 | 106 | 245 | -147 | -100
15.12114 | 76 | 235 | -147 | -103
15.14083 | 89 | 226 | -150 | -105
15.16053 | 86 | 246 | -154 | -109
15.18023 | 79 | 231 | -156 | -112
15.19992 | 102 | 222 | -156 | -112
15.21962 | 69 | 223 | -156 | -112
15.23932 | 101 | 217 | -155 | -112
15.25901 | 85 | 224 | -155 | -111
15.27871 | 72 | 254 | -159 | -112
15.29841 | 95 | 241 | -163 | -114
15.3181 | 100 | 253 | -166 | -117
15.3378 | 89 | 249 | -167 | -119
15.3575 | 84 | 223 | -167 | -117
15.37719 | 89 | 247 | -165 | -116
15.39689 | 76 | 221 | -163 | -115
15.41659 | 86 | 214 | -164 | -111
15.43628 | 101 | 234 | -165 | -109
15.45598 | 72 | 230 | -165 | -108
15.47568 | 93 | 209 | -164 | -108
15.49537 | 79 | 235 | -165 | -111
15.51507 | 73 | 223 | -169 | -115
15.53477 | 80 | 226 | -169 | -119
15.55446 | 73 | 214 | -171 | -124
15.57416 | 89 | 208 | -173 | -127
15.59386 | 95 | 266 | -173 | -128
15.61356 | 99 | 229 | -171 | -125
15.63325 | 74 | 202 | -170 | -121
15.65295 | 91 | 230 | -173 | -119
15.67264 | 73 | 212 | -178 | -117
15.69234 | 76 | 222 | -181 | -117
15.71204 | 74 | 193 | -184 | -119
15.73174 | 71 | 209 | -184 | -120
15.75143 | 69 | 206 | -181 | -121
15.77113 | 88 | 232 | -174 | -119
15.79083 | 82 | 211 | -168 | -117
15.81052 | 79 | 213 | -164 | -117
15.83022 | 77 | 207 | -163 | -116
15.84991 | 72 | 215 | -164 | -117
15.86961 | 81 | 222 | -169 | -119
15.88931 | 85 | 199 | -173 | -123
15.90901 | 68 | 218 | -178 | -126
15.9287 | 84 | 232 | -183 | -131
15.9484 | 68 | 204 | -189 | -135
15.9681 | 99 | 220 | -194 | -139
15.98779 | 69 | 225 | -198 | -139
16.00749 | 63 | 194 | -198 | -138
16.02718 | 59 | 183 | -197 | -134
16.04688 | 91 | 208 | -193 | -132
16.06658 | 85 | 210 | -190 | -132
16.08628 | 98 | 243 | -189 | -133
16.10597 | 89 | 234 | -189 | -137
16.12567 | 86 | 223 | -192 | -140
16.14537 | 74 | 198 | -194 | -142
16.16506 | 76 | 229 | -194 | -145
16.18476 | 76 | 204 | -193 | -145
16.20446 | 71 | 206 | -190 | -144
16.22415 | 84 | 205 | -189 | -144
16.24385 | 79 | 231 | -187 | -143
16.26355 | 80 | 209 | -186 | -143
16.28324 | 79 | 224 | -187 | -142
16.30294 | 68 | 209 | -188 | -142
16.32264 | 80 | 192 | -189 | -141
16.34233 | 75 | 210 | -192 | -138
16.36203 | 78 | 212 | -197 | -135
16.38173 | 82 | 226 | -201 | -132
16.40142 | 66 | 200 | -202 | -129
16.42112 | 98 | 189 | -200 | -128
16.44082 | 78 | 206 | -197 | -128
16.46051 | 81 | 185 | -193 | -129
16.48021 | 75 | 189 | -189 | -131
16.49991 | 67 | 226 | -189 | -134
16.5196 | 62 | 219 | -191 | -138
16.5393 | 70 | 212 | -193 | -144
16.559 | 74 | 224 | -195 | -148
16.57869 | 80 | 233 | -195 | -152
16.59839 | 60 | 201 | -193 | -154
16.61809 | 73 | 193 | -190 | -154
16.63778 | 71 | 195 | -187 | -152
16.65748 | 61 | 205 | -185 | -149
16.67718 | 89 | 214 | -184 | -148
16.69687 | 68 | 220 | -185 | -147
16.71657 | 69 | 201 | -190 | -146
16.73627 | 78 | 205 | -195 | -147
16.75596 | 81 | 217 | -200 | -145
16.77566 | 69 | 202 | -203 | -142
16.79536 | 75 | 183 | -203 | -138
16.81505 | 84 | 209 | -200 | -136
16.83475 | 74 | 231 | -196 | -136
16.85445 | 67 | 216 | -193 | -140
16.87414 | 72 | 194 | -190 | -146
16.89384 | 78 | 206 | -189 | -153
16.91354 | 73 | 210 | -192 | -158
16.93323 | 87 | 199 | -196 | -160
16.95293 | 76 | 207 | -199 | -159
16.97263 | 74 | 199 | -202 | -156
16.99232 | 50 | 226 | -204 | -153
17.01202 | 69 | 197 | -203 | -150
17.03172 | 62 | 204 | -201 | -148
17.05141 | 51 | 200 | -200 | -147
17.07111 | 64 | 212 | -202 | -148
17.09081 | 68 | 202 | -205 | -150
17.1105 | 74 | 214 | -209 | -153
17.1302 | 66 | 204 | -213 | -156
17.1499 | 75 | 154 | -214 | -159
17.1696 | 71 | 192 | -211 | -160
17.18929 | 81 | 174 | -206 | -159
17.20899 | 72 | 210 | -202 | -157
17.22868 | 70 | 190 | -198 | -156
17.24838 | 75 | 193 | -197 | -155
17.26808 | 52 | 192 | -200 | -156
17.28777 | 63 | 188 | -203 | -155
17.30747 | 74 | 191 | -207 | -155
17.32717 | 55 | 187 | -210 | -154
17.34686 | 63 | 208 | -212 | -152
17.36656 | 79 | 186 | -212 | -151
17.38626 | 76 | 227 | -213 | -151
17.40595 | 82 | 199 | -213 | -154
17.42565 | 56 | 234 | -215 | -159
17.44535 | 56 | 200 | -215 | -162
17.46505 | 67 | 181 | -215 | -165
17.48474 | 70 | 181 | -214 | -168
17.50444 | 82 | 202 | -211 | -167
17.52413 | 92 | 184 | -208 | -164
17.54383 | 73 | 214 | -205 | -161
17.56353 | 62 | 212 | -203 | -161
17.58322 | 79 | 213 | -204 | -160
17.60292 | 65 | 188 | -206 | -162
17.62262 | 76 | 185 | -209 | -165
17.64231 | 61 | 205 | -213 | -169
17.66201 | 83 | 215 | -215 | -171
17.68171 | 72 | 162 | -215 | -171
17.70141 | 60 | 193 | -211 | -169
17.7211 | 61 | 169 | -211 | -166
17.7408 | 70 | 203 | -211 | -164
17.7605 | 70 | 205 | -212 | -163
17.78019 | 62 | 218 | -213 | -163
17.79989 | 80 | 232 | -215 | -163
17.81959 | 61 | 207 | -216 | -164
17.83928 | 55 | 210 | -216 | -166
17.85898 | 61 | 209 | -215 | -168
17.87867 | 69 | 215 | -214 | -169
17.89837 | 57 | 206 | -214 | -171
17.91807 | 64 | 209 | -212 | -172
17.93776 | 66 | 198 | -210 | -170
17.95746 | 72 | 208 | -209 | -166
17.97716 | 56 | 210 | -210 | -162
17.99686 | 56 | 208 | -213 | -158
18.01655 | 85 | 223 | -218 | -155
18.03625 | 72 | 207 | -222 | -154
18.05595 | 74 | 211 | -225 | -155
18.07564 | 67 | 224 | -227 | -156
18.09534 | 63 | 222 | -227 | -157
18.11504 | 63 | 212 | -227 | -159
18.13473 | 67 | 226 | -227 | -162
18.15443 | 76 | 216 | -226 | -167
18.17412 | 76 | 219 | -225 | -170
18.19382 | 67 | 232 | -223 | -173
18.21352 | 66 | 230 | -221 | -174
18.23322 | 73 | 230 | -220 | -172
18.25291 | 62 | 232 | -219 | -168
18.27261 | 57 | 225 | -218 | -166
18.29231 | 63 | 229 | -219 | -166
18.312 | 69 | 243 | -220 | -167
18.3317 | 54 | 201 | -221 | -167
18.3514 | 56 | 213 | -223 | -168
18.37109 | 65 | 209 | -226 | -169
18.39079 | 74 | 195 | -227 | -167
18.41049 | 62 | 202 | -226 | -166
18.43018 | 63 | 218 | -223 | -168
18.44988 | 73 | 210 | -220 | -171
18.46958 | 59 | 193 | -218 | -174
18.48927 | 57 | 205 | -216 | -175
18.50897 | 73 | 204 | -217 | -175
18.52867 | 61 | 186 | -219 | -174
18.54836 | 65 | 191 | -222 | -169
18.56806 | 49 | 191 | -224 | -165
18.58776 | 64 | 187 | -227 | -162
18.60745 | 67 | 185 | -230 | -162
18.62715 | 61 | 193 | -233 | -164
18.64685 | 61 | 151 | -234 | -168
18.66654 | 57 | 179 | -235 | -174
18.68624 | 64 | 187 | -234 | -179
18.70594 | 77 | 213 | -232 | -180
18.72563 | 70 | 180 | -231 | -180
18.74533 | 65 | 157 | -231 | -178
18.76503 | 72 | 173 | -229 | -175
18.78472 | 65 | 170 | -227 | -175
18.80442 | 65 | 143 | -226 | -176
18.82412 | 75 | 165 | -224 | -178
18.84381 | 76 | 177 | -223 | -181
18.86351 | 71 | 172 | -224 | -181
18.88321 | 55 | 207 | -226 | -179
18.9029 | 69 | 187 | -226 | -177
18.9226 | 57 | 189 | -226 | -175
18.9423 | 66 | 177 | -226 | -177
18.96199 | 54 | 174 | -226 | -178
18.98169 | 49 | 184 | -227 | -180
19.00139 | 53 | 166 | -229 | -180
19.02108 | 67 | 200 | -230 | -176
19.04078 | 47 | 176 | -231 | -173
19.06048 | 57 | 172 | -229 | -169
19.08017 | 54 | 165 | -230 | -167
19.09987 | 61 | 174 | -232 | -170
19.11957 | 72 | 148 | -234 | -173
19.13926 | 55 | 180 | -238 | -176
19.15896 | 54 | 182 | -241 | -177
19.17866 | 67 | 173 | -242 | -177
19.19835 | 62 | 174 | -241 | -177
19.21805 | 62 | 174 | -239 | -179
19.23775 | 62 | 166 | -237 | -182
19.25744 | 67 | 172 | -237 | -186
19.27714 | 61 | 164 | -235 | -189
19.29684 | 58 | 187 | -235 | -189
19.31654 | 65 | 173 | -235 | -188
19.33623 | 64 | 170 | -235 | -186
19.35593 | 57 | 171 | -237 | -184
19.37562 | 42 | 171 | -238 | -183
19.39532 | 51 | 168 | -238 | -181
19.41502 | 55 | 176 | -236 | -180
19.43471 | 65 | 154 | -233 | -178
19.45441 | 54 | 156 | -229 | -175
19.47411 | 59 | 193 | -227 | -174
19.4938 | 53 | 166 | -228 | -174
19.5135 | 53 | 185 | -232 | -175
19.5332 | 57 | 199 | -237 | -176
19.55289 | 67 | 157 | -242 | -177
19.57259 | 69 | 164 | -246 | -180
19.59229 | 70 | 178 | -247 | -183
19.61199 | 53 | 162 | -245 | -184
19.63168 | 73 | 146 | -242 | -183
19.65138 | 59 | 155 | -237 | -180
19.67108 | 60 | 163 | -232 | -177
19.69077 | 73 | 166 | -228 | -174
19.71047 | 77 | 141 | -228 | -173
19.73016 | 66 | 145 | -231 | -175
19.74986 | 75 | 178 | -235 | -179
19.76956 | 72 | 186 | -239 | -181
19.78925 | 50 | 170 | -243 | -182
19.80895 | 58 | 165 | -246 | -182
19.82865 | 67 | 183 | -248 | -182
19.84835 | 61 | 161 | -250 | -181
19.86804 | 62 | 169 | -250 | -181
19.88774 | 55 | 173 | -249 | -181
19.90744 | 58 | 174 | -246 | -181
19.92713 | 57 | 170 | -244 | -177
19.94683 | 60 | 152 | -240 | -174
19.96653 | 52 | 173 | -239 | -172
19.98622 | 66 | 178 | -238 | -170
20.00592 | 45 | 181 | -239 | -170
20.02562 | 59 | 167 | -241 | -175
20.04531 | 54 | 159 | -242 | -180
20.06501 | 67 | 177 | -244 | -185
20.0847 | 72 | 179 | -247 | -186
20.1044 | 63 | 160 | -248 | -187
20.1241 | 57 | 157 | -249 | -185
20.1438 | 52 | 175 | -249 | -180
20.16349 | 69 | 167 | -248 | -174
20.18319 | 62 | 147 | -247 | -170
20.20289 | 60 | 167 | -244 | -168
20.22258 | 71 | 182 | -243 | -167
20.24228 | 59 | 153 | -242 | -167
20.26198 | 49 | 154 | -242 | -172
20.28167 | 57 | 176 | -242 | -176
20.30137 | 58 | 183 | -243 | -181
20.32107 | 54 | 153 | -246 | -186
20.34076 | 52 | 191 | -249 | -189
20.36046 | 61 | 160 | -251 | -192
20.38016 | 42 | 161 | -253 | -191
20.39985 | 72 | 172 | -254 | -189
20.41955 | 70 | 163 | -254 | -186
20.43925 | 69 | 160 | -253 | -183
20.45894 | 62 | 163 | -251 | -181
20.47864 | 67 | 191 | -250 | -180
20.49834 | 66 | 162 | -249 | -180
20.51803 | 64 | 196 | -246 | -182
20.53773 | 52 | 171 | -243 | -184
20.55743 | 69 | 170 | -241 | -187
20.57712 | 69 | 173 | -240 | -188
20.59682 | 59 | 179 | -239 | -190
20.61652 | 58 | 166 | -239 | -189
20.63621 | 53 | 197 | -241 | -188
20.65591 | 62 | 165 | -242 | -185
20.67561 | 56 | 191 | -243 | -182
20.6953 | 50 | 159 | -244 | -180
20.715 | 57 | 163 | -245 | -179
20.7347 | 50 | 155 | -245 | -180
20.75439 | 58 | 161 | -244 | -183
20.77409 | 64 | 183 | -242 | -186
20.79379 | 65 | 165 | -240 | -189
20.81348 | 61 | 157 | -238 | -190
20.83318 | 54 | 159 | -238 | -190
20.85288 | 61 | 138 | -238 | -189
20.87257 | 76 | 145 | -240 | -189
20.89227 | 63 | 161 | -244 | -188
20.91197 | 53 | 159 | -248 | -187
20.93166 | 59 | 176 | -250 | -185
20.95136 | 38 | 188 | -252 | -184
20.97106 | 60 | 176 | -251 | -181
20.99075 | 53 | 161 | -250 | -179
21.01045 | 49 | 181 | -248 | -180
21.03015 | 51 | 183 | -247 | -184
21.04984 | 57 | 175 | -247 | -187
21.06954 | 54 | 170 | -247 | -189
21.08924 | 59 | 178 | -246 | -191
21.10893 | 59 | 159 | -245 | -191
21.12863 | 67 | 183 | -244 | -189
21.14833 | 53 | 194 | -244 | -186
21.16802 | 49 | 166 | -243 | -186
21.18772 | 65 | 188 | -245 | -186
21.20742 | 66 | 174 | -246 | -185
21.22711 | 66 | 171 | -248 | -184
21.24681 | 52 | 160 | -249 | -183
21.26651 | 53 | 159 | -249 | -181
21.2862 | 41 | 157 | -249 | -179
21.3059 | 55 | 176 | -248 | -179
21.3256 | 55 | 170 | -247 | -180
21.34529 | 65 | 181 | -246 | -182
21.36499 | 47 | 161 | -246 | -185
21.38469 | 59 | 162 | -247 | -188
21.40438 | 60 | 150 | -247 | -189
21.42408 | 67 | 171 | -247 | -190
21.44378 | 65 | 176 | -248 | -190
21.46348 | 53 | 160 | -249 | -190
21.48317 | 46 | 172 | -250 | -192
21.50287 | 54 | 155 | -251 | -196
21.52257 | 67 | 146 | -252 | -201
21.54226 | 48 | 169 | -254 | -204
21.56196 | 62 | 153 | -255 | -205
21.58165 | 60 | 169 | -257 | -203
21.60135 | 57 | 148 | -259 | -198
21.62105 | 47 | 166 | -257 | -192
21.64074 | 63 | 170 | -254 | -187
21.66044 | 68 | 141 | -251 | -185
21.68014 | 54 | 162 | -248 | -184
21.69983 | 63 | 165 | -247 | -184
21.71953 | 47 | 175 | -248 | -184
21.73923 | 53 | 179 | -251 | -185
21.75893 | 67 | 169 | -253 | -184
21.77862 | 57 | 165 | -253 | -183
21.79832 | 60 | 194 | -253 | -183
21.81802 | 48 | 151 | -254 | -182
21.83771 | 59 | 156 | -254 | -181
21.85741 | 50 | 177 | -254 | -182
21.87711 | 52 | 160 | -254 | -184
21.8968 | 44 | 155 | -252 | -189
21.9165 | 65 | 173 | -247 | -193
21.93619 | 56 | 158 | -244 | -196
21.95589 | 64 | 174 | -242 | -197
21.97559 | 62 | 172 | -243 | -192
21.99529 | 48 | 147 | -246 | -186
22.01498 | 56 | 157 | -249 | -180
22.03468 | 54 | 156 | -252 | -177
22.05438 | 63 | 156 | -252 | -178
22.07407 | 51 | 180 | -250 | -181
22.09377 | 56 | 171 | -247 | -188
22.11347 | 53 | 165 | -245 | -194
22.13316 | 53 | 173 | -245 | -198
22.15286 | 63 | 154 | -244 | -200
22.17256 | 50 | 153 | -244 | -199
22.19225 | 54 | 142 | -245 | -196
22.21195 | 55 | 161 | -246 | -193
22.23165 | 59 | 186 | -247 | -191
22.25134 | 49 | 192 | -249 | -190
22.27104 | 50 | 179 | -252 | -190
22.29074 | 55 | 181 | -255 | -191
22.31043 | 58 | 163 | -254 | -192
22.33013 | 46 | 189 | -254 | -193
22.34983 | 51 | 168 | -252 | -193
22.36952 | 55 | 181 | -248 | -194
22.38922 | 66 | 169 | -245 | -196
22.40892 | 63 | 194 | -242 | -197
22.42861 | 57 | 139 | -240 | -197
22.44831 | 51 | 183 | -240 | -196
22.46801 | 61 | 183 | -241 | -194
22.4877 | 66 | 177 | -243 | -191
22.5074 | 58 | 176 | -245 | -190
22.5271 | 44 | 177 | -246 | -190
22.54679 | 51 | 172 | -248 | -192
22.56649 | 54 | 184 | -247 | -193
22.58619 | 56 | 165 | -246 | -196
22.60588 | 63 | 180 | -244 | -197
22.62558 | 54 | 194 | -243 | -196
22.64528 | 58 | 198 | -241 | -194
22.66497 | 54 | 165 | -239 | -191
22.68467 | 57 | 175 | -239 | -187
22.70437 | 58 | 151 | -240 | -185
22.72406 | 55 | 183 | -244 | -186
22.74376 | 54 | 164 | -246 | -188
22.76346 | 47 | 178 | -249 | -191
22.78315 | 52 | 182 | -251 | -194
22.80285 | 55 | 190 | -251 | -196
22.82255 | 51 | 167 | -250 | -197
22.84224 | 61 | 168 | -248 | -196
22.86194 | 63 | 152 | -246 | -197
22.88164 | 64 | 173 | -246 | -198
22.90133 | 51 | 153 | -245 | -199
22.92103 | 63 | 189 | -245 | -199
22.94073 | 50 | 181 | -246 | -198
22.96042 | 42 | 181 | -247 | -195
22.98012 | 50 | 168 | -250 | -191
22.99982 | 40 | 191 | -253 | -185
23.01951 | 52 | 185 | -255 | -181
23.03921 | 55 | 187 | -256 | -180
23.05891 | 45 | 171 | -255 | -184
23.0786 | 53 | 181 | -252 | -190
23.0983 | 50 | 170 | -252 | -198
23.118 | 55 | 187 | -252 | -205
23.13769 | 62 | 195 | -254 | -207
23.15739 | 64 | 192 | -255 | -204
23.17709 | 65 | 185 | -255 | -199
23.19678 | 49 | 166 | -253 | -192
23.21648 | 54 | 177 | -250 | -187
23.23618 | 56 | 186 | -247 | -186
23.25587 | 63 | 178 | -248 | -189
23.27557 | 51 | 190 | -250 | -194
23.29527 | 51 | 155 | -252 | -198
23.31496 | 50 | 174 | -255 | -201
23.33466 | 67 | 179 | -257 | -202
23.35436 | 59 | 164 | -256 | -199
23.37406 | 58 | 163 | -256 | -195
23.39375 | 53 | 171 | -255 | -191
23.41345 | 55 | 169 | -254 | -187
23.43314 | 67 | 186 | -254 | -185
23.45284 | 75 | 172 | -253 | -186
23.47254 | 56 | 182 | -251 | -188
23.49223 | 51 | 169 | -249 | -192
23.51193 | 57 | 162 | -247 | -196
23.53163 | 64 | 178 | -247 | -201
23.55132 | 61 | 192 | -249 | -205
23.57102 | 67 | 169 | -252 | -205
23.59072 | 52 | 156 | -255 | -204
23.61042 | 65 | 178 | -257 | -201
23.63011 | 52 | 174 | -259 | -196
23.64981 | 59 | 175 | -258 | -190
23.66951 | 53 | 153 | -256 | -187
23.6892 | 54 | 172 | -256 | -186
23.7089 | 58 | 180 | -256 | -187
23.7286 | 68 | 175 | -257 | -189
23.74829 | 57 | 191 | -258 | -193
23.76799 | 54 | 188 | -260 | -196
23.78768 | 68 | 178 | -261 | -197
23.80738 | 56 | 193 | -259 | -196
23.82708 | 53 | 183 | -256 | -194
23.84677 | 52 | 170 | -254 | -193
23.86647 | 54 | 182 | -253 | -193
23.88617 | 41 | 167 | -252 | -194
23.90587 | 62 | 175 | -252 | -194
23.92556 | 51 | 185 | -252 | -194
23.94526 | 60 | 184 | -251 | -193
23.96496 | 52 | 190 | -250 | -189
23.98465 | 54 | 183 | -249 | -186
24.00435 | 60 | 189 | -250 | -183
24.02405 | 59 | 221 | -249 | -182
24.04374 | 51 | 186 | -248 | -182
24.06344 | 61 | 186 | -248 | -182
24.08313 | 65 | 188 | -248 | -182
24.10283 | 61 | 183 | -249 | -183
24.12253 | 64 | 184 | -252 | -182
24.14223 | 49 | 185 | -254 | -183
24.16192 | 46 | 197 | -255 | -185
24.18162 | 50 | 170 | -253 | -187
24.20132 | 64 | 177 | -251 | -188
24.22101 | 62 | 160 | -248 | -186
24.24071 | 57 | 175 | -248 | -182
24.26041 | 57 | 192 | -248 | -179
24.2801 | 71 | 179 | -250 | -175
24.2998 | 58 | 170 | -252 | -174
24.3195 | 74 | 194 | -251 | -175
24.33919 | 54 | 182 | -248 | -176
24.35889 | 60 | 203 | -243 | -175
24.37859 | 45 | 193 | -238 | -173
24.39828 | 68 | 192 | -235 | -171
24.41798 | 73 | 196 | -235 | -171
24.43768 | 64 | 208 | -237 | -172
24.45737 | 84 | 187 | -240 | -175
24.47707 | 63 | 203 | -241 | -180
24.49677 | 66 | 190 | -241 | -182
24.51646 | 75 | 182 | -238 | -180
24.53616 | 77 | 189 | -236 | -177
24.55586 | 87 | 198 | -235 | -174
24.57555 | 76 | 215 | -233 | -170
24.59525 | 75 | 189 | -232 | -167
24.61495 | 75 | 192 | -231 | -163
24.63464 | 77 | 197 | -229 | -160
24.65434 | 64 | 212 | -225 | -158
24.67404 | 99 | 218 | -223 | -156
24.69373 | 88 | 206 | -223 | -154
24.71343 | 80 | 248 | -225 | -151
24.73313 | 91 | 200 | -228 | -147
24.75282 | 93 | 230 | -231 | -142
24.77252 | 105 | 263 | -232 | -134
24.79222 | 106 | 236 | -230 | -127
24.81191 | 101 | 234 | -225 | -121
24.83161 | 97 | 244 | -220 | -117
24.85131 | 113 | 261 | -216 | -113
24.871 | 102 | 263 | -212 | -110
24.8907 | 99 | 252 | -209 | -108
24.9104 | 95 | 244 | -204 | -107
24.93009 | 109 | 267 | -199 | -107
24.94979 | 121 | 297 | -193 | -107
24.96949 | 129 | 241 | -184 | -103
24.98918 | 139 | 319 | -175 | -99
25.00888 | 144 | 287 | -166 | -87
25.02858 | 166 | 294 | -156 | -71
25.04827 | 167 | 303 | -143 | -56
25.06797 | 152 | 318 | -127 | -42
25.08767 | 181 | 339 | -109 | -29
25.10736 | 228 | 351 | -92 | -17
25.12706 | 207 | 404 | -77 | -1
25.14676 | 234 | 411 | -63 | 18
25.16645 | 266 | 477 | -49 | 46
25.18615 | 308 | 456 | -34 | 78
25.20585 | 318 | 465 | -16 | 112
25.22554 | 306 | 525 | 8 | 149
25.24524 | 393 | 553 | 38 | 187
25.26494 | 398 | 680 | 70 | 228
25.28463 | 476 | 674 | 103 | 275
25.30433 | 481 | 767 | 139 | 328
25.32403 | 546 | 805 | 175 | 385
25.34372 | 602 | 936 | 210 | 445
25.36342 | 599 | 934 | 246 | 510
25.38312 | 697 | 955 | 280 | 579
25.40281 | 715 | 999 | 312 | 646
25.42251 | 743 | 1126 | 336 | 718
25.44221 | 829 | 1193 | 356 | 785
25.4619 | 816 | 1175 | 370 | 846
25.4816 | 837 | 1170 | 377 | 889
25.5013 | 840 | 1195 | 383 | 915
25.521 | 843 | 1153 | 387 | 933
25.54069 | 834 | 1134 | 383 | 938
25.56039 | 801 | 1082 | 369 | 933
25.58009 | 895 | 1024 | 346 | 926
25.59978 | 869 | 976 | 316 | 909
25.61948 | 840 | 866 | 277 | 882
25.63917 | 783 | 855 | 234 | 840
25.65887 | 703 | 764 | 194 | 788
25.67857 | 701 | 747 | 158 | 737
25.69826 | 684 | 627 | 122 | 676
25.71796 | 653 | 579 | 85 | 611
25.73766 | 535 | 515 | 49 | 543
25.75736 | 525 | 508 | 16 | 471
25.77705 | 475 | 495 | -19 | 402
25.79675 | 435 | 440 | -51 | 338
25.81645 | 388 | 406 | -77 | 280
25.83614 | 347 | 366 | -97 | 234
25.85584 | 286 | 364 | -114 | 191
25.87554 | 268 | 341 | -127 | 150
25.89523 | 240 | 294 | -139 | 111
25.91493 | 245 | 315 | -150 | 74
25.93462 | 226 | 314 | -161 | 43
25.95432 | 200 | 286 | -171 | 18
25.97402 | 184 | 286 | -180 | -4
25.99371 | 174 | 299 | -187 | -20
26.01341 | 144 | 249 | -192 | -35
26.03311 | 144 | 248 | -195 | -50
26.05281 | 144 | 245 | -199 | -67
26.0725 | 131 | 233 | -202 | -82
26.0922 | 118 | 243 | -206 | -95
26.1119 | 123 | 244 | -211 | -106
26.13159 | 142 | 233 | -214 | -113
26.15129 | 97 | 235 | -217 | -117
26.17099 | 121 | 222 | -218 | -119
26.19068 | 97 | 214 | -221 | -119
26.21038 | 101 | 237 | -223 | -120
26.23008 | 98 | 213 | -224 | -120
26.24977 | 103 | 212 | -225 | -122
26.26947 | 80 | 217 | -226 | -125
26.28917 | 89 | 195 | -227 | -132
26.30886 | 74 | 215 | -227 | -139
26.32856 | 80 | 205 | -229 | -147
26.34826 | 81 | 199 | -232 | -152
26.36795 | 79 | 188 | -234 | -157
26.38765 | 76 | 181 | -234 | -159
26.40735 | 81 | 197 | -233 | -161
26.42704 | 71 | 221 | -233 | -162
26.44674 | 83 | 197 | -235 | -164
26.46644 | 84 | 219 | -238 | -163
26.48613 | 82 | 189 | -242 | -161
26.50583 | 84 | 223 | -247 | -158
26.52553 | 83 | 207 | -249 | -156
26.54522 | 78 | 216 | -248 | -155
26.56492 | 69 | 172 | -247 | -156
26.58462 | 78 | 198 | -244 | -158
26.60431 | 82 | 191 | -244 | -162
26.62401 | 75 | 186 | -246 | -166
26.64371 | 59 | 177 | -249 | -167
26.6634 | 80 | 170 | -251 | -168
26.6831 | 52 | 198 | -252 | -167
26.7028 | 83 | 195 | -253 | -169
26.72249 | 71 | 169 | -252 | -170
26.74219 | 61 | 195 | -251 | -171
26.76189 | 75 | 167 | -249 | -174
26.78158 | 61 | 185 | -248 | -175
26.80128 | 65 | 180 | -247 | -174
26.82098 | 86 | 189 | -247 | -172
26.84067 | 69 | 202 | -248 | -171
26.86037 | 52 | 194 | -248 | -172
26.88007 | 79 | 200 | -250 | -172
26.89976 | 64 | 213 | -251 | -174
26.91946 | 69 | 193 | -252 | -177
26.93916 | 68 | 180 | -253 | -179
26.95885 | 73 | 208 | -254 | -182
26.97855 | 65 | 190 | -255 | -183
26.99825 | 53 | 160 | -254 | -185
27.01794 | 75 | 186 | -252 | -186
27.03764 | 57 | 172 | -252 | -187
27.05734 | 64 | 164 | -250 | -187
27.07703 | 63 | 170 | -247 | -186
27.09673 | 71 | 162 | -243 | -183
27.11643 | 69 | 182 | -241 | -180
27.13612 | 79 | 185 | -238 | -177
27.15582 | 73 | 196 | -237 | -174
27.17552 | 77 | 189 | -239 | -174
27.19521 | 75 | 185 | -243 | -175
27.21491 | 73 | 188 | -246 | -176
27.23461 | 64 | 214 | -248 | -175
27.2543 | 66 | 187 | -249 | -173
27.274 | 69 | 183 | -248 | -171
27.2937 | 74 | 188 | -246 | -167
27.31339 | 76 | 169 | -244 | -165
27.33309 | 81 | 191 | -240 | -164
27.35279 | 78 | 219 | -236 | -165
27.37248 | 89 | 210 | -230 | -163
27.39218 | 88 | 217 | -224 | -159
27.41188 | 101 | 244 | -216 | -153
27.43158 | 102 | 215 | -208 | -145
27.45127 | 104 | 242 | -200 | -135
27.47097 | 135 | 256 | -193 | -126
27.49066 | 117 | 265 | -187 | -117
27.51036 | 116 | 291 | -183 | -107
27.53006 | 150 | 306 | -180 | -95
27.54975 | 146 | 329 | -176 | -80
27.56945 | 139 | 309 | -173 | -65
27.58915 | 183 | 325 | -170 | -52
27.60884 | 155 | 344 | -166 | -44
27.62854 | 170 | 329 | -164 | -43
27.64824 | 186 | 328 | -161 | -45
27.66794 | 179 | 323 | -160 | -49
27.68763 | 175 | 319 | -159 | -52
27.70733 | 199 | 308 | -158 | -52
27.72703 | 177 | 293 | -163 | -50
27.74672 | 164 | 271 | -170 | -50
27.76642 | 166 | 232 | -180 | -53
27.78611 | 166 | 230 | -192 | -60
27.80581 | 162 | 233 | -204 | -71
27.82551 | 140 | 200 | -213 | -85
27.8452 | 140 | 219 | -218 | -97
27.8649 | 107 | 185 | -222 | -109
27.8846 | 121 | 187 | -227 | -119
27.9043 | 91 | 202 | -233 | -126
27.92399 | 108 | 185 | -239 | -133
27.94369 | 104 | 189 | -244 | -140
27.96339 | 92 | 189 | -247 | -147
27.98308 | 80 | 179 | -247 | -154
28.00278 | 71 | 184 | -246 | -160
28.02248 | 68 | 154 | -246 | -166
28.04217 | 71 | 168 | -248 | -170
28.06187 | 67 | 166 | -252 | -171
28.08157 | 76 | 172 | -255 | -172
28.10126 | 85 | 163 | -257 | -173
28.12096 | 69 | 168 | -259 | -175
28.14065 | 54 | 146 | -259 | -178
28.16035 | 55 | 175 | -257 | -182
28.18005 | 69 | 150 | -255 | -186
28.19975 | 58 | 181 | -254 | -189
28.21944 | 56 | 195 | -252 | -189
28.23914 | 63 | 167 | -250 | -189
28.25884 | 61 | 177 | -252 | -188
28.27853 | 51 | 166 | -256 | -186
28.29823 | 54 | 157 | -260 | -184
28.31793 | 50 | 185 | -263 | -182
28.33762 | 50 | 167 | -266 | -181
28.35732 | 52 | 173 | -267 | -180
28.37702 | 69 | 172 | -267 | -181
28.39671 | 61 | 154 | -267 | -185
28.41641 | 66 | 170 | -267 | -190
28.43611 | 54 | 138 | -267 | -194
28.4558 | 56 | 145 | -265 | -195
28.4755 | 64 | 177 | -263 | -196
28.4952 | 38 | 133 | -260 | -197
28.51489 | 47 | 165 | -258 | -198
28.53459 | 44 | 166 | -257 | -199
28.55429 | 44 | 149 | -257 | -201
28.57398 | 46 | 158 | -260 | -202
28.59368 | 42 | 159 | -264 | -203
28.61338 | 49 | 137 | -267 | -203
28.63307 | 33 | 173 | -271 | -203
28.65277 | 49 | 163 | -272 | -202
28.67247 | 48 | 147 | -272 | -201
28.69216 | 57 | 159 | -272 | -196
28.71186 | 49 | 155 | -271 | -194
28.73156 | 41 | 145 | -270 | -193
28.75125 | 55 | 157 | -268 | -195
28.77095 | 63 | 149 | -266 | -198
28.79065 | 55 | 139 | -265 | -201
28.81034 | 57 | 168 | -264 | -203
28.83004 | 61 | 161 | -265 | -202
28.84974 | 51 | 150 | -267 | -201
28.86943 | 54 | 170 | -272 | -201
28.88913 | 60 | 159 | -275 | -202
28.90883 | 55 | 160 | -276 | -205
28.92852 | 61 | 172 | -274 | -207
28.94822 | 52 | 150 | -271 | -208
28.96792 | 56 | 139 | -268 | -204
28.98761 | 62 | 148 | -265 | -198
29.00731 | 57 | 173 | -264 | -194
29.02701 | 42 | 155 | -266 | -191
29.0467 | 54 | 170 | -268 | -189
29.0664 | 45 | 134 | -270 | -190
29.0861 | 43 | 143 | -272 | -194
29.10579 | 45 | 173 | -275 | -197
29.12549 | 51 | 157 | -277 | -198
29.14519 | 41 | 149 | -278 | -200
29.16488 | 55 | 182 | -277 | -202
29.18458 | 56 | 153 | -275 | -203
29.20428 | 52 | 153 | -271 | -201
29.22397 | 50 | 125 | -268 | -199
29.24367 | 37 | 147 | -266 | -199
29.26337 | 48 | 153 | -265 | -198
29.28307 | 34 | 157 | -268 | -196
29.30276 | 44 | 159 | -270 | -197
29.32246 | 42 | 176 | -271 | -197
29.34215 | 50 | 132 | -271 | -198
29.36185 | 44 | 162 | -270 | -197
29.38155 | 57 | 174 | -270 | -198
29.40124 | 56 | 149 | -270 | -200
29.42094 | 53 | 159 | -270 | -202
29.44064 | 40 | 138 | -270 | -201
29.46033 | 48 | 144 | -269 | -202
29.48003 | 50 | 153 | -267 | -202
29.49973 | 48 | 146 | -265 | -202
29.51942 | 50 | 150 | -263 | -201
29.53912 | 50 | 183 | -263 | -203
29.55882 | 52 | 147 | -265 | -205
29.57852 | 36 | 155 | -267 | -207
29.59821 | 48 | 141 | -269 | -206
29.61791 | 54 | 132 | -269 | -205
29.6376 | 60 | 151 | -268 | -203
29.6573 | 53 | 149 | -267 | -200
29.677 | 58 | 145 | -265 | -198
29.69669 | 56 | 135 | -265 | -199
29.71639 | 47 | 157 | -267 | -200
29.73609 | 54 | 143 | -270 | -201
29.75578 | 50 | 151 | -272 | -202
29.77548 | 49 | 140 | -273 | -203
29.79518 | 50 | 139 | -272 | -202
29.81488 | 47 | 129 | -271 | -201
29.83457 | 42 | 141 | -268 | -201
29.85427 | 40 | 152 | -267 | -201
29.87397 | 42 | 143 | -267 | -201
29.89366 | 41 | 173 | -268 | -201
29.91336 | 52 | 162 | -268 | -201
29.93306 | 47 | 148 | -270 | -202
29.95275 | 52 | 162 | -272 | -202
29.97245 | 47 | 156 | -274 | -202
29.99214 | 41 | 148 | -275 | -202
30.01184 | 46 | 138 | -277 | -202
30.03154 | 43 | 156 | -276 | -201
30.05124 | 36 | 150 | -273 | -200
30.07093 | 47 | 151 | -270 | -202
30.09063 | 39 | 154 | -267 | -204
30.11033 | 46 | 149 | -266 | -205
30.13002 | 36 | 156 | -266 | -205
30.14972 | 50 | 141 | -269 | -205
30.16942 | 54 | 145 | -274 | -205
30.18911 | 32 | 156 | -277 | -203
30.20881 | 42 | 166 | -280 | -201
30.22851 | 46 | 159 | -281 | -201
30.2482 | 51 | 132 | -281 | -201
30.2679 | 51 | 146 | -278 | -201
30.2876 | 40 | 150 | -276 | -201
30.30729 | 36 | 160 | -272 | -201
30.32699 | 48 | 146 | -270 | -202
30.34669 | 48 | 158 | -267 | -201
30.36638 | 53 | 152 | -267 | -201
30.38608 | 53 | 135 | -267 | -204
30.40578 | 49 | 162 | -268 | -209
30.42547 | 44 | 130 | -269 | -212
30.44517 | 40 | 151 | -272 | -215
30.46487 | 41 | 132 | -273 | -216
30.48456 | 52 | 174 | -273 | -217
30.50426 | 45 | 151 | -272 | -214
30.52396 | 39 | 142 | -270 | -212
30.54365 | 35 | 150 | -269 | -211
30.56335 | 47 | 134 | -269 | -212
30.58305 | 44 | 142 | -270 | -213
30.60274 | 45 | 123 | -271 | -214
30.62244 | 43 | 123 | -271 | -214
30.64214 | 39 | 139 | -271 | -213
30.66183 | 62 | 142 | -272 | -210
30.68153 | 53 | 136 | -271 | -206
30.70123 | 39 | 170 | -271 | -204
30.72092 | 49 | 139 | -272 | -204
30.74062 | 37 | 154 | -273 | -206
30.76032 | 35 | 137 | -274 | -208
30.78001 | 43 | 158 | -274 | -208
30.79971 | 49 | 134 | -274 | -208
30.81941 | 44 | 146 | -275 | -206
30.8391 | 40 | 137 | -275 | -203
30.8588 | 56 | 136 | -275 | -201
30.8785 | 40 | 143 | -275 | -202
30.89819 | 45 | 152 | -273 | -202
30.91789 | 50 | 148 | -271 | -202
30.93759 | 39 | 140 | -270 | -202
30.95728 | 45 | 135 | -268 | -202
30.97698 | 48 | 140 | -268 | -203
30.99668 | 51 | 163 | -269 | -204
31.01637 | 50 | 155 | -270 | -207
31.03607 | 43 | 126 | -273 | -209
31.05577 | 48 | 119 | -276 | -210
31.07546 | 48 | 153 | -281 | -212
31.09516 | 48 | 139 | -283 | -213
31.11486 | 38 | 145 | -284 | -214
31.13455 | 39 | 141 | -283 | -215
31.15425 | 58 | 116 | -279 | -215
31.17395 | 45 | 135 | -274 | -213
31.19364 | 35 | 130 | -269 | -209
31.21334 | 35 | 142 | -268 | -204
31.23304 | 44 | 150 | -269 | -202
31.25273 | 40 | 153 | -272 | -202
31.27243 | 44 | 150 | -275 | -205
31.29213 | 38 | 150 | -278 | -210
31.31182 | 50 | 150 | -279 | -214
31.33152 | 43 | 136 | -277 | -215
31.35122 | 39 | 144 | -274 | -213
31.37091 | 37 | 140 | -272 | -210
31.39061 | 46 | 121 | -270 | -207
31.41031 | 46 | 150 | -269 | -206
31.43001 | 47 | 141 | -269 | -206
31.4497 | 40 | 154 | -270 | -207
31.4694 | 37 | 140 | -271 | -205
31.4891 | 37 | 142 | -274 | -204
31.50879 | 44 | 137 | -276 | -203
31.52849 | 50 | 163 | -278 | -203
31.54818 | 47 | 118 | -279 | -203
31.56788 | 42 | 138 | -279 | -205
31.58758 | 34 | 168 | -278 | -206
31.60727 | 49 | 144 | -277 | -206
31.62697 | 45 | 134 | -277 | -205
31.64667 | 28 | 149 | -276 | -205
31.66636 | 40 | 131 | -276 | -207
31.68606 | 55 | 133 | -278 | -208
31.70576 | 58 | 142 | -280 | -209
31.72546 | 50 | 138 | -281 | -211
31.74515 | 44 | 130 | -282 | -211
31.76485 | 48 | 116 | -281 | -211
31.78455 | 41 | 158 | -278 | -210
31.80424 | 45 | 141 | -275 | -211
31.82394 | 42 | 143 | -272 | -210
31.84363 | 48 | 150 | -269 | -209
31.86333 | 34 | 133 | -268 | -209
31.88303 | 43 | 126 | -268 | -208
31.90272 | 38 | 143 | -268 | -208
31.92242 | 41 | 120 | -269 | -207
31.94212 | 46 | 151 | -271 | -207
31.96182 | 42 | 143 | -273 | -206
31.98151 | 42 | 135 | -274 | -205
32.00121 | 44 | 154 | -275 | -204
32.0209 | 36 | 139 | -275 | -204
32.0406 | 44 | 131 | -276 | -204
32.0603 | 40 | 129 | -276 | -204
32.08 | 58 | 138 | -278 | -204
32.09969 | 42 | 143 | -279 | -206
32.11939 | 36 | 143 | -280 | -208
32.13909 | 40 | 137 | -280 | -210
32.15878 | 45 | 145 | -279 | -211
32.17848 | 41 | 155 | -279 | -211
32.19818 | 34 | 113 | -278 | -211
32.21787 | 43 | 124 | -279 | -210
32.23757 | 41 | 136 | -279 | -207
32.25727 | 44 | 136 | -280 | -206
32.27696 | 43 | 143 | -279 | -205
32.29666 | 48 | 156 | -277 | -205
32.31636 | 55 | 121 | -276 | -204
32.33605 | 38 | 150 | -276 | -203
32.35575 | 35 | 129 | -277 | -201
32.37545 | 39 | 149 | -277 | -197
32.39514 | 45 | 163 | -278 | -192
32.41484 | 40 | 137 | -278 | -189
32.43454 | 43 | 130 | -277 | -189
32.45423 | 49 | 133 | -276 | -193
32.47393 | 30 | 126 | -275 | -199
32.49362 | 45 | 143 | -275 | -205
32.51332 | 38 | 150 | -275 | -209
32.53302 | 31 | 180 | -275 | -209
32.55271 | 47 | 150 | -277 | -205
32.57241 | 40 | 152 | -280 | -199
32.59211 | 41 | 156 | -282 | -195
32.61181 | 40 | 124 | -282 | -195
32.6315 | 40 | 133 | -281 | -195
32.6512 | 44 | 151 | -280 | -195
32.6709 | 47 | 140 | -276 | -194
32.69059 | 48 | 147 | -272 | -193
32.71029 | 39 | 117 | -270 | -192
32.72999 | 26 | 127 | -270 | -192
32.74968 | 50 | 134 | -270 | -196
32.76938 | 35 | 147 | -269 | -199
32.78908 | 33 | 144 | -270 | -200
32.80877 | 36 | 140 | -270 | -199
32.82847 | 41 | 138 | -270 | -196
32.84817 | 46 | 129 | -271 | -192
32.86786 | 49 | 128 | -273 | -189
32.88756 | 38 | 141 | -276 | -188
32.90726 | 41 | 138 | -279 | -189
32.92696 | 39 | 129 | -279 | -192
32.94665 | 44 | 137 | -278 | -195
32.96635 | 58 | 136 | -276 | -198
32.98605 | 50 | 133 | -275 | -199
33.00574 | 49 | 123 | -275 | -197
33.02544 | 35 | 124 | -275 | -194
33.04513 | 37 | 123 | -276 | -190
33.06483 | 32 | 129 | -277 | -187
33.08453 | 38 | 136 | -276 | -186
33.10422 | 37 | 148 | -276 | -187
33.12392 | 42 | 138 | -275 | -186
33.14362 | 47 | 123 | -276 | -185
33.16331 | 29 | 130 | -276 | -182
33.18301 | 44 | 155 | -276 | -177
33.20271 | 55 | 129 | -276 | -174
33.2224 | 61 | 128 | -275 | -172
33.2421 | 48 | 138 | -275 | -171
33.2618 | 42 | 116 | -274 | -172
33.28149 | 34 | 123 | -274 | -172
33.30119 | 32 | 137 | -272 | -175
33.32089 | 37 | 133 | -271 | -177
33.34058 | 42 | 146 | -270 | -178
33.36028 | 31 | 131 | -269 | -178
33.37998 | 41 | 147 | -271 | -176
33.39967 | 45 | 159 | -275 | -173
33.41937 | 35 | 138 | -280 | -169
33.43907 | 44 | 119 | -285 | -166
33.45877 | 28 | 132 | -287 | -164
33.47846 | 41 | 126 | -286 | -164
33.49816 | 37 | 141 | -281 | -164
33.51786 | 42 | 125 | -274 | -163
33.53755 | 40 | 132 | -269 | -160
33.55725 | 40 | 144 | -266 | -158
33.57695 | 30 | 145 | -264 | -157
33.59664 | 37 | 130 | -265 | -156
33.61634 | 41 | 152 | -268 | -156
33.63604 | 41 | 157 | -270 | -155
33.65573 | 42 | 127 | -271 | -154
33.67543 | 31 | 125 | -271 | -151
33.69512 | 44 | 121 | -271 | -149
33.71482 | 33 | 146 | -272 | -150
33.73452 | 43 | 106 | -273 | -152
33.75421 | 44 | 156 | -276 | -155
33.77391 | 47 | 134 | -279 | -157
33.79361 | 34 | 129 | -281 | -158
33.8133 | 45 | 126 | -283 | -156
33.833 | 46 | 116 | -283 | -152
33.8527 | 43 | 129 | -281 | -147
33.87239 | 38 | 128 | -281 | -141
33.89209 | 47 | 126 | -279 | -136
33.91179 | 39 | 108 | -276 | -132
33.93148 | 33 | 151 | -274 | -132
33.95118 | 44 | 137 | -273 | -134
33.97088 | 40 | 123 | -274 | -137
33.99058 | 28 | 129 | -275 | -141
34.01027 | 54 | 154 | -277 | -144
34.02997 | 50 | 138 | -279 | -147
34.04967 | 37 | 139 | -277 | -148
34.06936 | 35 | 141 | -274 | -147
34.08906 | 35 | 155 | -271 | -147
34.10876 | 37 | 139 | -268 | -147
34.12845 | 37 | 139 | -267 | -146
34.14815 | 52 | 137 | -266 | -146
34.16785 | 44 | 140 | -267 | -148
34.18754 | 31 | 123 | -269 | -149
34.20724 | 39 | 126 | -271 | -150
34.22694 | 24 | 131 | -274 | -151
34.24663 | 38 | 135 | -277 | -152
34.26633 | 46 | 127 | -280 | -153
34.28603 | 40 | 125 | -281 | -151
34.30572 | 46 | 141 | -280 | -151
34.32542 | 37 | 135 | -279 | -151
34.34511 | 41 | 127 | -277 | -150
34.36481 | 38 | 134 | -276 | -151
34.38451 | 41 | 143 | -275 | -155
34.4042 | 50 | 126 | -275 | -159
34.4239 | 44 | 170 | -275 | -162
34.4436 | 37 | 137 | -276 | -164
34.4633 | 52 | 144 | -276 | -167
34.48299 | 39 | 126 | -276 | -167
34.50269 | 42 | 131 | -276 | -166
34.52239 | 48 | 162 | -277 | -168
34.54208 | 47 | 140 | -277 | -170
34.56178 | 31 | 123 | -278 | -172
34.58148 | 33 | 141 | -279 | -173
34.60117 | 43 | 126 | -281 | -173
34.62087 | 42 | 142 | -282 | -173
34.64057 | 33 | 139 | -281 | -172
34.66026 | 37 | 131 | -279 | -171
34.67996 | 47 | 147 | -276 | -173
34.69966 | 38 | 137 | -272 | -175
34.71935 | 34 | 130 | -270 | -177
34.73905 | 53 | 124 | -270 | -181
34.75875 | 51 | 108 | -272 | -184
34.77844 | 52 | 142 | -276 | -187
34.79814 | 48 | 132 | -279 | -188
34.81784 | 38 | 142 | -283 | -188
34.83754 | 35 | 128 | -284 | -187
34.85723 | 46 | 141 | -283 | -187
34.87693 | 40 | 129 | -281 | -188
34.89662 | 30 | 150 | -280 | -189
34.91632 | 46 | 132 | -278 | -190
34.93602 | 54 | 137 | -278 | -190
34.95571 | 51 | 144 | -278 | -189
34.97541 | 46 | 145 | -278 | -188
34.99511 | 34 | 138 | -278 | -187
35.0148 | 41 | 117 | -277 | -187
35.0345 | 33 | 100 | -276 | -189
35.0542 | 37 | 140 | -276 | -193
35.07389 | 43 | 119 | -275 | -196
35.09359 | 33 | 130 | -275 | -199
35.11329 | 40 | 127 | -276 | -199
35.13298 | 45 | 127 | -277 | -200
35.15268 | 48 | 127 | -277 | -199
35.17238 | 44 | 118 | -278 | -198
35.19207 | 30 | 123 | -279 | -197
35.21177 | 37 | 145 | -280 | -198
35.23147 | 28 | 131 | -281 | -198
35.25116 | 35 | 124 | -283 | -197
35.27086 | 46 | 117 | -284 | -197
35.29056 | 45 | 140 | -284 | -196
35.31025 | 32 | 121 | -283 | -195
35.32995 | 40 | 136 | -282 | -193
35.34965 | 42 | 129 | -280 | -191
35.36935 | 43 | 151 | -279 | -191
35.38904 | 55 | 156 | -279 | -190
35.40874 | 55 | 140 | -278 | -191
35.42844 | 39 | 157 | -278 | -190
35.44813 | 32 | 130 | -279 | -191
35.46783 | 42 | 151 | -280 | -192
35.48753 | 28 | 118 | -282 | -192
35.50722 | 36 | 125 | -285 | -193
35.52692 | 35 | 121 | -288 | -193
35.54661 | 41 | 115 | -288 | -193
35.56631 | 39 | 145 | -285 | -192
35.58601 | 39 | 137 | -280 | -192
35.6057 | 44 | 137 | -274 | -192
35.6254 | 39 | 135 | -268 | -193
35.6451 | 46 | 132 | -266 | -194
35.66479 | 45 | 140 | -269 | -196
35.68449 | 37 | 133 | -274 | -197
35.70419 | 34 | 134 | -279 | -198
35.72388 | 44 | 157 | -281 | -198
35.74358 | 53 | 126 | -280 | -198
35.76328 | 34 | 145 | -277 | -198
35.78297 | 35 | 140 | -272 | -196
35.80267 | 37 | 149 | -267 | -195
35.82237 | 35 | 131 | -265 | -194
35.84207 | 44 | 137 | -266 | -192
35.86176 | 40 | 157 | -269 | -189
35.88146 | 46 | 146 | -272 | -186
35.90116 | 41 | 139 | -274 | -183
35.92085 | 51 | 147 | -273 | -182
35.94055 | 45 | 162 | -271 | -181
35.96025 | 49 | 185 | -268 | -181
35.97994 | 54 | 147 | -265 | -182
35.99964 | 54 | 159 | -263 | -181
36.01934 | 50 | 149 | -262 | -180
36.03903 | 65 | 155 | -262 | -178
36.05873 | 62 | 175 | -260 | -175
36.07843 | 57 | 149 | -258 | -171
36.09812 | 61 | 163 | -254 | -166
36.11782 | 73 | 169 | -248 | -162
36.13752 | 86 | 177 | -241 | -160
36.15721 | 69 | 189 | -232 | -157
36.17691 | 70 | 196 | -223 | -155
36.1966 | 91 | 207 | -217 | -151
36.2163 | 88 | 192 | -214 | -143
36.236 | 78 | 208 | -213 | -134
36.25569 | 100 | 201 | -214 | -125
36.27539 | 97 | 203 | -217 | -119
36.29509 | 107 | 194 | -220 | -115
36.31478 | 98 | 213 | -224 | -115
36.33448 | 84 | 184 | -226 | -117
36.35418 | 106 | 187 | -229 | -118
36.37388 | 95 | 173 | -233 | -118
36.39357 | 88 | 180 | -238 | -118
36.41327 | 98 | 166 | -243 | -119
36.43297 | 95 | 192 | -250 | -123
36.45266 | 86 | 172 | -257 | -128
36.47236 | 81 | 152 | -264 | -136
36.49206 | 73 | 180 | -267 | -143
36.51175 | 77 | 174 | -271 | -150
36.53145 | 79 | 171 | -272 | -157
36.55115 | 71 | 153 | -271 | -166
36.57084 | 59 | 149 | -270 | -174
36.59054 | 61 | 164 | -270 | -180
36.61024 | 71 | 136 | -270 | -184
36.62993 | 74 | 148 | -269 | -183
36.64963 | 74 | 144 | -268 | -179
36.66933 | 55 | 151 | -269 | -176
36.68902 | 51 | 162 | -270 | -175
36.70872 | 75 | 137 | -270 | -175
36.72842 | 57 | 128 | -270 | -177
36.74811 | 58 | 150 | -270 | -178
36.76781 | 55 | 151 | -268 | -178
36.78751 | 60 | 172 | -266 | -174
36.8072 | 63 | 143 | -264 | -170
36.8269 | 75 | 174 | -263 | -167
36.8466 | 75 | 177 | -263 | -165
36.86629 | 52 | 170 | -262 | -165
36.88599 | 55 | 169 | -261 | -166
36.90569 | 74 | 155 | -259 | -166
36.92538 | 67 | 143 | -257 | -167
36.94508 | 82 | 163 | -253 | -166
36.96478 | 71 | 157 | -250 | -164
36.98447 | 87 | 183 | -247 | -159
37.00417 | 65 | 162 | -244 | -155
37.02387 | 77 | 202 | -240 | -151
37.04356 | 77 | 165 | -239 | -145
37.06326 | 84 | 202 | -237 | -141
37.08296 | 78 | 185 | -235 | -138
37.10265 | 94 | 184 | -233 | -136
37.12235 | 95 | 206 | -233 | -132
37.14205 | 100 | 221 | -233 | -127
37.16174 | 100 | 207 | -232 | -122
37.18144 | 92 | 194 | -232 | -117
37.20114 | 94 | 223 | -231 | -113
37.22084 | 112 | 217 | -229 | -111
37.24053 | 108 | 201 | -227 | -112
37.26023 | 97 | 207 | -225 | -113
37.27993 | 85 | 212 | -227 | -114
37.29962 | 97 | 177 | -232 | -116
37.31932 | 85 | 179 | -238 | -120
37.33902 | 107 | 185 | -243 | -127
37.35871 | 108 | 170 | -247 | -134
37.37841 | 84 | 181 | -250 | -141
37.3981 | 74 | 193 | -252 | -146
37.4178 | 83 | 178 | -252 | -149
37.4375 | 90 | 169 | -252 | -149
37.45719 | 81 | 166 | -251 | -147
37.47689 | 83 | 172 | -249 | -144
37.49659 | 105 | 140 | -246 | -141
37.51628 | 88 | 166 | -243 | -138
37.53598 | 102 | 185 | -243 | -137
37.55568 | 88 | 188 | -242 | -134
37.57537 | 91 | 202 | -241 | -130
37.59507 | 73 | 167 | -240 | -126
37.61477 | 102 | 176 | -237 | -121
37.63446 | 93 | 194 | -234 | -118
37.65416 | 92 | 198 | -231 | -116
37.67386 | 98 | 216 | -228 | -115
37.69355 | 108 | 213 | -226 | -112
37.71325 | 110 | 218 | -220 | -105
37.73295 | 120 | 213 | -212 | -95
37.75265 | 121 | 227 | -203 | -82
37.77234 | 129 | 230 | -195 | -70
37.79204 | 139 | 273 | -188 | -60
37.81174 | 135 | 270 | -179 | -51
37.83143 | 134 | 254 | -172 | -40
37.85113 | 167 | 292 | -166 | -25
37.87083 | 196 | 284 | -156 | -6
37.89052 | 203 | 318 | -144 | 14
37.91022 | 205 | 343 | -132 | 33
37.92992 | 170 | 351 | -123 | 46
37.94961 | 199 | 356 | -115 | 55
37.96931 | 183 | 319 | -108 | 60
37.98901 | 193 | 385 | -106 | 64
38.0087 | 226 | 403 | -108 | 68
38.0284 | 219 | 367 | -111 | 74
38.0481 | 222 | 381 | -116 | 83
38.06779 | 235 | 355 | -121 | 90
38.08749 | 221 | 308 | -125 | 96
38.10718 | 215 | 316 | -128 | 98
38.12688 | 221 | 303 | -130 | 96
38.14658 | 216 | 312 | -133 | 89
38.16627 | 223 | 265 | -139 | 80
38.18597 | 201 | 276 | -147 | 72
38.20567 | 169 | 254 | -157 | 61
38.22536 | 183 | 285 | -167 | 47
38.24506 | 168 | 253 | -178 | 30
38.26476 | 177 | 240 | -191 | 10
38.28446 | 153 | 203 | -201 | -10
38.30415 | 156 | 187 | -211 | -29
38.32385 | 137 | 219 | -216 | -45
38.34355 | 140 | 222 | -219 | -57
38.36324 | 113 | 214 | -219 | -66
38.38294 | 109 | 205 | -218 | -75
38.40264 | 110 | 181 | -217 | -82
38.42233 | 109 | 168 | -219 | -89
38.44203 | 110 | 183 | -222 | -94
38.46173 | 88 | 200 | -227 | -99
38.48142 | 109 | 195 | -231 | -107
38.50112 | 96 | 184 | -235 | -113
38.52082 | 100 | 172 | -237 | -117
38.54051 | 99 | 173 | -238 | -120
38.56021 | 84 | 190 | -236 | -120
38.57991 | 91 | 194 | -234 | -120
38.5996 | 97 | 201 | -233 | -115
38.6193 | 84 | 190 | -231 | -111
38.639 | 95 | 221 | -230 | -108
38.65869 | 93 | 203 | -229 | -105
38.67839 | 97 | 211 | -227 | -100
38.69809 | 106 | 185 | -225 | -96
38.71778 | 103 | 232 | -223 | -92
38.73748 | 103 | 214 | -222 | -88
38.75718 | 110 | 198 | -223 | -83
38.77687 | 112 | 193 | -223 | -80
38.79657 | 92 | 221 | -226 | -79
38.81627 | 93 | 198 | -231 | -81
38.83596 | 123 | 187 | -235 | -82
38.85566 | 109 | 218 | -239 | -85
38.87536 | 94 | 190 | -241 | -90
38.89505 | 103 | 181 | -240 | -95
38.91475 | 94 | 193 | -237 | -103
38.93445 | 68 | 217 | -234 | -111
38.95414 | 88 | 184 | -233 | -119
38.97384 | 74 | 192 | -236 | -126
38.99354 | 88 | 170 | -244 | -132
39.01323 | 74 | 163 | -252 | -136
39.03293 | 66 | 137 | -259 | -139
39.05263 | 70 | 158 | -266 | -145
39.07232 | 60 | 148 | -271 | -153
39.09202 | 69 | 162 | -274 | -161
39.11172 | 86 | 152 | -274 | -168
39.13142 | 63 | 173 | -273 | -174
39.15111 | 63 | 143 | -273 | -176
39.17081 | 52 | 150 | -271 | -175
39.19051 | 54 | 145 | -269 | -174
39.2102 | 68 | 162 | -268 | -173
39.2299 | 44 | 136 | -268 | -173
39.24959 | 47 | 174 | -268 | -176
39.26929 | 57 | 141 | -267 | -178
39.28899 | 49 | 169 | -266 | -181
39.30868 | 49 | 167 | -267 | -182
39.32838 | 63 | 162 | -267 | -183
39.34808 | 60 | 152 | -266 | -184
39.36777 | 52 | 145 | -267 | -187
39.38747 | 61 | 149 | -268 | -191
39.40717 | 64 | 146 | -268 | -196
39.42686 | 48 | 146 | -268 | -199
39.44656 | 56 | 136 | -269 | -200
39.46626 | 65 | 123 | -271 | -200
39.48595 | 45 | 154 | -271 | -198
39.50565 | 64 | 134 | -272 | -195
39.52535 | 57 | 159 | -275 | -192
39.54504 | 52 | 160 | -277 | -190
39.56474 | 47 | 124 | -279 | -190
39.58444 | 52 | 137 | -281 | -192
39.60413 | 42 | 130 | -282 | -195
39.62383 | 45 | 132 | -283 | -199
39.64353 | 43 | 137 | -283 | -201
39.66323 | 37 | 131 | -284 | -200
39.68292 | 46 | 123 | -283 | -199
39.70262 | 45 | 120 | -282 | -197
39.72232 | 55 | 120 | -280 | -196
39.74201 | 44 | 121 | -279 | -195
39.76171 | 50 | 141 | -278 | -196
39.78141 | 49 | 132 | -279 | -196
39.8011 | 43 | 127 | -282 | -196
39.8208 | 46 | 133 | -284 | -197
39.8405 | 23 | 134 | -285 | -198
39.86019 | 32 | 134 | -284 | -202
39.87989 | 47 | 116 | -284 | -206
39.89959 | 42 | 151 | -283 | -210
39.91928 | 43 | 136 | -284 | -213
39.93898 | 32 | 109 | -285 | -214
39.95867 | 32 | 104 | -288 | -215
39.97837 | 43 | 129 | -289 | -216
39.99807 | 40 | 125 | -288 | -217
40.01776 | 37 | 130 | -287 | -218
40.03746 | 35 | 101 | -285 | -218
40.05716 | 40 | 147 | -283 | -217
40.07685 | 33 | 131 | -281 | -216
40.09655 | 45 | 137 | -279 | -214
40.11625 | 36 | 134 | -278 | -212
40.13595 | 45 | 116 | -277 | -213
40.15564 | 30 | 112 | -275 | -216
40.17534 | 49 | 131 | -275 | -217
40.19504 | 47 | 126 | -276 | -215
40.21473 | 46 | 136 | -278 | -213
40.23443 | 37 | 108 | -279 | -211
40.25413 | 40 | 143 | -281 | -209
40.27382 | 38 | 122 | -284 | -208
40.29352 | 25 | 128 | -286 | -210
40.31322 | 35 | 132 | -286 | -213
40.33291 | 49 | 135 | -286 | -214
40.35261 | 34 | 122 | -285 | -213
40.37231 | 36 | 131 | -284 | -212
40.392 | 31 | 106 | -284 | -211
40.4117 | 37 | 110 | -284 | -211
40.4314 | 55 | 131 | -287 | -211
40.45109 | 30 | 124 | -288 | -212
40.47079 | 38 | 144 | -288 | -213
40.49049 | 33 | 109 | -289 | -213
40.51018 | 38 | 138 | -289 | -214
40.52988 | 37 | 114 | -290 | -214
40.54958 | 36 | 122 | -290 | -217
40.56927 | 44 | 121 | -290 | -220
40.58897 | 48 | 120 | -291 | -223
40.60866 | 31 | 106 | -289 | -224
40.62836 | 44 | 134 | -288 | -222
40.64806 | 35 | 115 | -288 | -219
40.66776 | 46 | 128 | -287 | -215
40.68745 | 38 | 138 | -287 | -211
40.70715 | 38 | 126 | -287 | -209
40.72685 | 34 | 128 | -287 | -209
40.74654 | 42 | 117 | -288 | -211
40.76624 | 38 | 127 | -288 | -214
40.78594 | 30 | 157 | -287 | -216
40.80563 | 33 | 138 | -286 | -218
40.82533 | 31 | 116 | -286 | -219
40.84503 | 42 | 112 | -286 | -219
40.86472 | 37 | 120 | -285 | -219
40.88442 | 34 | 118 | -286 | -218
40.90412 | 29 | 126 | -287 | -217
40.92381 | 39 | 130 | -288 | -218
40.94351 | 38 | 140 | -288 | -217
40.96321 | 45 | 148 | -288 | -216
40.9829 | 31 | 125 | -287 | -214
41.0026 | 37 | 125 | -287 | -211
41.0223 | 44 | 131 | -286 | -209
41.042 | 32 | 138 | -285 | -205
41.06169 | 35 | 136 | -285 | -203
41.08139 | 38 | 123 | -284 | -205
41.10108 | 39 | 129 | -282 | -206
41.12078 | 45 | 137 | -282 | -207
41.14048 | 32 | 151 | -282 | -209
41.16017 | 38 | 139 | -282 | -207
41.17987 | 32 | 133 | -280 | -205
41.19957 | 39 | 148 | -278 | -200
41.21926 | 45 | 137 | -275 | -198
41.23896 | 40 | 160 | -271 | -196
41.25866 | 48 | 165 | -266 | -196
41.27835 | 42 | 140 | -262 | -196
41.29805 | 53 | 152 | -260 | -197
41.31775 | 68 | 132 | -260 | -194
41.33744 | 67 | 133 | -261 | -191
41.35714 | 62 | 130 | -264 | -185
41.37684 | 53 | 186 | -268 | -180
41.39653 | 64 | 143 | -270 | -173
41.41623 | 69 | 159 | -269 | -168
41.43593 | 65 | 156 | -267 | -166
41.45562 | 72 | 168 | -264 | -167
41.47532 | 67 | 174 | -262 | -166
41.49502 | 61 | 149 | -261 | -167
41.51472 | 62 | 175 | -261 | -169
41.53441 | 73 | 155 | -263 | -169
41.55411 | 62 | 145 | -266 | -169
41.57381 | 60 | 160 | -266 | -169
41.5935 | 60 | 152 | -266 | -173
41.6132 | 61 | 146 | -266 | -178
41.6329 | 51 | 128 | -267 | -185
41.65259 | 41 | 127 | -269 | -194
41.67229 | 49 | 137 | -272 | -202
41.69199 | 55 | 114 | -277 | -206
41.71168 | 43 | 140 | -281 | -208
41.73138 | 42 | 124 | -284 | -206
41.75108 | 48 | 116 | -286 | -205
41.77077 | 38 | 132 | -287 | -204
41.79047 | 39 | 113 | -286 | -204
41.81016 | 39 | 137 | -285 | -207
41.82986 | 42 | 130 | -285 | -208
41.84956 | 41 | 149 | -289 | -208
41.86925 | 37 | 115 | -292 | -208
41.88895 | 28 | 124 | -294 | -207
41.90865 | 37 | 137 | -295 | -207
41.92834 | 32 | 131 | -293 | -207
41.94804 | 47 | 111 | -290 | -207
41.96774 | 45 | 114 | -286 | -208
41.98743 | 30 | 146 | -285 | -208
42.00713 | 39 | 136 | -288 | -207
42.02683 | 40 | 117 | -291 | -207
42.04653 | 46 | 130 | -294 | -207
42.06622 | 43 | 134 | -294 | -206
42.08592 | 35 | 131 | -293 | -204
42.10562 | 35 | 130 | -290 | -202
42.12531 | 37 | 132 | -287 | -201
42.14501 | 36 | 139 | -285 | -201
42.16471 | 37 | 134 | -284 | -201
42.1844 | 22 | 127 | -284 | -202
42.2041 | 37 | 100 | -285 | -201
42.2238 | 38 | 121 | -287 | -202
42.24349 | 31 | 115 | -289 | -201
42.26319 | 42 | 131 | -290 | -201
42.28289 | 31 | 120 | -291 | -201
42.30258 | 38 | 136 | -291 | -202
42.32228 | 34 | 122 | -291 | -202
42.34198 | 50 | 120 | -291 | -202
42.36167 | 33 | 128 | -291 | -203
42.38137 | 45 | 116 | -291 | -207
42.40107 | 28 | 128 | -291 | -210
42.42076 | 37 | 136 | -289 | -215
42.44046 | 24 | 119 | -288 | -218
42.46015 | 39 | 129 | -286 | -219
42.47985 | 43 | 120 | -284 | -217
42.49955 | 35 | 110 | -285 | -213
42.51924 | 35 | 130 | -286 | -211
42.53894 | 27 | 138 | -288 | -210
42.55864 | 36 | 119 | -289 | -210
42.57834 | 27 | 103 | -290 | -211
42.59803 | 27 | 120 | -291 | -212
42.61773 | 33 | 116 | -290 | -211
42.63743 | 37 | 116 | -289 | -210
42.65712 | 35 | 125 | -289 | -209
42.67682 | 35 | 132 | -288 | -210
42.69652 | 43 | 127 | -286 | -210
42.71621 | 28 | 122 | -285 | -211
42.73591 | 40 | 111 | -284 | -212
42.75561 | 25 | 103 | -283 | -214
42.7753 | 46 | 104 | -282 | -215
42.795 | 32 | 112 | -282 | -215
42.8147 | 36 | 117 | -285 | -217
42.83439 | 29 | 118 | -287 | -219
42.85409 | 33 | 123 | -289 | -220
42.87379 | 37 | 121 | -291 | -221
42.89349 | 37 | 139 | -293 | -220
42.91318 | 22 | 153 | -294 | -219
42.93288 | 27 | 127 | -295 | -218
42.95257 | 32 | 122 | -295 | -216
42.97227 | 32 | 125 | -295 | -215
42.99197 | 30 | 124 | -293 | -214
43.01166 | 45 | 117 | -290 | -212
43.03136 | 37 | 126 | -287 | -211
43.05106 | 38 | 122 | -286 | -210
43.07075 | 31 | 123 | -286 | -210
43.09045 | 33 | 124 | -287 | -213
43.11015 | 29 | 139 | -287 | -214
43.12984 | 35 | 120 | -288 | -216
43.14954 | 33 | 133 | -287 | -218
43.16924 | 46 | 127 | -287 | -219
43.18893 | 35 | 121 | -287 | -219
43.20863 | 33 | 130 | -287 | -217
43.22833 | 29 | 112 | -289 | -214
43.24802 | 40 | 105 | -290 | -210
43.26772 | 29 | 145 | -290 | -206
43.28742 | 45 | 121 | -291 | -205
43.30711 | 31 | 128 | -290 | -206
43.32681 | 37 | 136 | -289 | -209
43.34651 | 41 | 116 | -286 | -212
43.3662 | 29 | 120 | -284 | -215
43.3859 | 28 | 111 | -283 | -217
43.4056 | 28 | 106 | -282 | -217
43.4253 | 50 | 124 | -282 | -217
43.44499 | 33 | 101 | -282 | -217
43.46469 | 30 | 113 | -283 | -217
43.48439 | 36 | 118 | -283 | -218
43.50408 | 39 | 114 | -283 | -221
43.52378 | 35 | 129 | -284 | -224
43.54348 | 29 | 120 | -286 | -227
43.56317 | 39 | 137 | -287 | -228
43.58287 | 34 | 127 | -288 | -227
43.60257 | 44 | 118 | -289 | -225
43.62226 | 36 | 131 | -289 | -221
43.64196 | 39 | 120 | -289 | -219
43.66165 | 38 | 116 | -289 | -219
43.68135 | 35 | 98 | -289 | -218
43.70105 | 32 | 125 | -289 | -219
43.72074 | 39 | 110 | -289 | -220
43.74044 | 27 | 100 | -287 | -222
43.76014 | 39 | 110 | -286 | -224
43.77983 | 32 | 140 | -284 | -223
43.79953 | 31 | 118 | -285 | -222
43.81923 | 27 | 117 | -288 | -219
43.83892 | 26 | 105 | -291 | -215
43.85862 | 42 | 126 | -293 | -211
43.87832 | 41 | 152 | -294 | -211
43.89801 | 27 | 115 | -292 | -213
43.91771 | 25 | 120 | -289 | -217
43.93741 | 39 | 114 | -286 | -222
43.95711 | 25 | 124 | -284 | -226
43.9768 | 25 | 126 | -282 | -228
43.9965 | 35 | 131 | -281 | -227
44.0162 | 37 | 143 | -280 | -223
44.03589 | 35 | 124 | -278 | -220
44.05559 | 47 | 125 | -276 | -217
44.07529 | 36 | 123 | -274 | -214
44.09498 | 39 | 130 | -274 | -212
44.11468 | 40 | 131 | -275 | -213
44.13438 | 40 | 134 | -276 | -215
44.15407 | 36 | 132 | -278 | -215
44.17377 | 39 | 133 | -279 | -215
44.19347 | 35 | 130 | -278 | -216
44.21316 | 45 | 135 | -277 | -214
44.23286 | 26 | 134 | -277 | -211
44.25256 | 34 | 128 | -278 | -209
44.27225 | 35 | 135 | -280 | -207
44.29195 | 35 | 154 | -285 | -205
44.31164 | 32 | 145 | -289 | -202
44.33134 | 33 | 134 | -292 | -201
44.35104 | 41 | 130 | -292 | -201
44.37073 | 38 | 129 | -291 | -203
44.39043 | 41 | 136 | -288 | -206
44.41013 | 25 | 133 | -284 | -211
44.42983 | 35 | 127 | -283 | -215
44.44952 | 47 | 136 | -285 | -217
44.46922 | 32 | 148 | -287 | -217
44.48892 | 28 | 114 | -290 | -217
44.50861 | 38 | 147 | -292 | -217
44.52831 | 36 | 128 | -293 | -219
44.54801 | 33 | 112 | -292 | -222
44.5677 | 21 | 119 | -291 | -225
44.5874 | 29 | 146 | -291 | -227
44.6071 | 38 | 124 | -291 | -227
44.62679 | 43 | 115 | -290 | -225
44.64649 | 44 | 110 | -289 | -224
44.66619 | 38 | 107 | -287 | -221
44.68588 | 38 | 120 | -286 | -219
44.70558 | 32 | 128 | -286 | -219
44.72528 | 39 | 122 | -288 | -218
44.74497 | 36 | 119 | -290 | -219
44.76467 | 33 | 124 | -292 | -219
44.78437 | 29 | 138 | -292 | -221
44.80407 | 30 | 112 | -291 | -223
44.82376 | 28 | 119 | -289 | -224
44.84346 | 38 | 119 | -287 | -224
44.86315 | 38 | 114 | -286 | -224
44.88285 | 35 | 122 | -288 | -224
44.90255 | 35 | 134 | -290 | -224
44.92224 | 38 | 116 | -292 | -223
44.94194 | 26 | 103 | -294 | -223
44.96164 | 35 | 114 | -296 | -221
44.98133 | 39 | 113 | -296 | -219
45.00103 | 30 | 130 | -296 | -218
45.02073 | 25 | 121 | -296 | -217
45.04042 | 37 | 116 | -298 | -216
45.06012 | 26 | 128 | -299 | -214
45.07982 | 35 | 128 | -300 | -214
45.09951 | 38 | 125 | -300 | -214
45.11921 | 25 | 127 | -300 | -213
45.13891 | 16 | 114 | -298 | -215
45.1586 | 37 | 136 | -297 | -218
45.1783 | 39 | 108 | -296 | -220
45.198 | 28 | 138 | -296 | -222
45.21769 | 55 | 127 | -296 | -223
45.23739 | 38 | 131 | -296 | -222
45.25709 | 44 | 125 | -297 | -221
45.27679 | 38 | 131 | -298 | -220
45.29648 | 38 | 106 | -298 | -219
45.31618 | 42 | 110 | -298 | -220
45.33588 | 29 | 110 | -298 | -220
45.35557 | 31 | 113 | -298 | -221
45.37527 | 27 | 129 | -298 | -221
45.39497 | 26 | 105 | -298 | -220
45.41466 | 44 | 130 | -299 | -219
45.43436 | 30 | 139 | -299 | -217
45.45406 | 33 | 120 | -298 | -216
45.47375 | 37 | 127 | -297 | -216
45.49345 | 33 | 111 | -296 | -216
45.51314 | 32 | 116 | -296 | -217
45.53284 | 36 | 149 | -295 | -218
45.55254 | 36 | 115 | -294 | -217
45.57223 | 29 | 100 | -293 | -217
45.59193 | 27 | 109 | -291 | -218
45.61163 | 26 | 118 | -291 | -219
45.63132 | 32 | 114 | -290 | -221
45.65102 | 34 | 110 | -290 | -223
45.67072 | 36 | 104 | -291 | -225
45.69041 | 25 | 114 | -291 | -225
45.71011 | 26 | 125 | -293 | -223
45.72981 | 34 | 121 | -296 | -222
45.7495 | 25 | 127 | -298 | -220
45.7692 | 41 | 123 | -300 | -219
45.7889 | 37 | 135 | -300 | -219
45.8086 | 34 | 123 | -299 | -219
45.82829 | 26 | 106 | -297 | -221
45.84799 | 25 | 101 | -296 | -221
45.86769 | 36 | 113 | -296 | -221
45.88738 | 29 | 125 | -297 | -222
45.90708 | 35 | 121 | -297 | -222
45.92678 | 33 | 126 | -298 | -221
45.94647 | 35 | 89 | -297 | -221
45.96617 | 43 | 138 | -296 | -220
45.98587 | 34 | 128 | -294 | -221
46.00556 | 36 | 131 | -293 | -222
46.02526 | 29 | 127 | -291 | -223
46.04496 | 29 | 118 | -289 | -224
46.06465 | 40 | 116 | -287 | -226
46.08435 | 26 | 117 | -287 | -226
46.10405 | 30 | 120 | -287 | -225
46.12374 | 36 | 134 | -289 | -223
46.14344 | 30 | 100 | -292 | -221
46.16313 | 34 | 114 | -295 | -219
46.18283 | 39 | 125 | -298 | -217
46.20253 | 30 | 127 | -299 | -216
46.22222 | 22 | 129 | -299 | -217
46.24192 | 42 | 118 | -298 | -220
46.26162 | 34 | 132 | -297 | -221
46.28131 | 32 | 125 | -295 | -224
46.30101 | 35 | 99 | -294 | -227
46.32071 | 44 | 131 | -293 | -228
46.34041 | 25 | 129 | -291 | -226
46.3601 | 29 | 124 | -290 | -223
46.3798 | 26 | 128 | -288 | -221
46.3995 | 43 | 121 | -287 | -219
46.41919 | 41 | 115 | -286 | -216
46.43889 | 39 | 123 | -285 | -216
46.45859 | 39 | 113 | -286 | -218
46.47828 | 37 | 114 | -289 | -219
46.49798 | 32 | 118 | -291 | -219
46.51768 | 36 | 140 | -293 | -218
46.53737 | 36 | 124 | -294 | -216
46.55707 | 37 | 120 | -292 | -213
46.57677 | 48 | 133 | -290 | -210
46.59646 | 28 | 134 | -288 | -209
46.61616 | 43 | 139 | -287 | -211
46.63586 | 42 | 124 | -290 | -214
46.65556 | 48 | 137 | -293 | -217
46.67525 | 35 | 127 | -295 | -218
46.69495 | 40 | 118 | -295 | -217
46.71464 | 33 | 126 | -294 | -215
46.73434 | 48 | 119 | -293 | -212
46.75404 | 38 | 120 | -290 | -210
46.77373 | 43 | 110 | -289 | -210
46.79343 | 43 | 141 | -289 | -213
46.81312 | 33 | 126 | -289 | -216
46.83282 | 35 | 111 | -289 | -218
46.85252 | 44 | 119 | -289 | -219
46.87222 | 37 | 130 | -291 | -218
46.89191 | 55 | 111 | -293 | -216
46.91161 | 43 | 126 | -294 | -213
46.93131 | 33 | 141 | -296 | -214
46.951 | 46 | 131 | -296 | -216
46.9707 | 28 | 126 | -294 | -218
46.9904 | 39 | 127 | -291 | -222
47.01009 | 38 | 123 | -289 | -225
47.02979 | 41 | 118 | -287 | -226
47.04949 | 35 | 132 | -286 | -224
47.06918 | 30 | 135 | -287 | -222
47.08888 | 28 | 130 | -288 | -220
47.10858 | 42 | 158 | -289 | -218
47.12827 | 41 | 142 | -289 | -217
47.14797 | 39 | 149 | -289 | -216
47.16767 | 36 | 117 | -288 | -213
47.18737 | 48 | 128 | -287 | -209
47.20706 | 37 | 117 | -285 | -204
47.22676 | 41 | 148 | -283 | -201
47.24646 | 40 | 144 | -283 | -200
47.26615 | 38 | 127 | -283 | -202
47.28585 | 49 | 125 | -283 | -206
47.30555 | 37 | 144 | -285 | -211
47.32524 | 37 | 124 | -286 | -215
47.34494 | 31 | 144 | -286 | -217
47.36463 | 35 | 136 | -284 | -215
47.38433 | 42 | 122 | -282 | -211
47.40403 | 43 | 140 | -279 | -205
47.42372 | 44 | 131 | -278 | -198
47.44342 | 52 | 143 | -277 | -192
47.46312 | 42 | 143 | -279 | -189
47.48281 | 40 | 137 | -282 | -187
47.50251 | 35 | 133 | -284 | -187
47.52221 | 57 | 137 | -285 | -185
47.5419 | 61 | 153 | -284 | -183
47.5616 | 42 | 144 | -280 | -179
47.5813 | 47 | 140 | -276 | -176
47.60099 | 41 | 134 | -270 | -175
47.62069 | 61 | 133 | -266 | -175
47.64039 | 53 | 136 | -261 | -176
47.66008 | 50 | 143 | -257 | -177
47.67978 | 60 | 172 | -254 | -175
47.69948 | 63 | 193 | -253 | -173
47.71918 | 69 | 141 | -253 | -170
47.73887 | 65 | 137 | -252 | -167
47.75857 | 71 | 168 | -251 | -161
47.77827 | 79 | 165 | -249 | -154
47.79796 | 75 | 185 | -245 | -145
47.81766 | 85 | 192 | -238 | -134
47.83736 | 83 | 173 | -230 | -121
47.85705 | 100 | 229 | -221 | -109
47.87675 | 107 | 232 | -211 | -94
47.89645 | 111 | 242 | -201 | -78
47.91614 | 101 | 242 | -192 | -61
47.93584 | 117 | 252 | -185 | -42
47.95554 | 112 | 271 | -177 | -24
47.97523 | 156 | 292 | -168 | -6
47.99493 | 146 | 308 | -155 | 14
48.01462 | 134 | 307 | -140 | 35
48.03432 | 188 | 324 | -122 | 61
48.05402 | 191 | 337 | -105 | 88
48.07371 | 202 | 361 | -93 | 115
48.09341 | 211 | 365 | -83 | 143
48.11311 | 237 | 429 | -75 | 167
48.1328 | 232 | 405 | -68 | 186
48.1525 | 270 | 425 | -59 | 202
48.1722 | 250 | 449 | -50 | 215
48.19189 | 252 | 463 | -40 | 228
48.21159 | 256 | 477 | -35 | 240
48.23129 | 253 | 505 | -32 | 254
48.25099 | 255 | 462 | -31 | 269
48.27068 | 260 | 462 | -31 | 280
48.29038 | 326 | 447 | -33 | 282
48.31008 | 290 | 416 | -37 | 276
48.32977 | 285 | 392 | -46 | 261
48.34947 | 290 | 433 | -59 | 244
48.36917 | 307 | 392 | -76 | 224
48.38886 | 275 | 361 | -95 | 206
48.40856 | 234 | 360 | -113 | 189
48.42826 | 247 | 352 | -129 | 170
48.44795 | 229 | 338 | -141 | 148
48.46765 | 201 | 283 | -151 | 124
48.48735 | 193 | 269 | -161 | 96
48.50704 | 203 | 241 | -172 | 71
48.52674 | 163 | 255 | -184 | 48
48.54644 | 184 | 226 | -197 | 29
48.56613 | 155 | 223 | -211 | 13
48.58583 | 134 | 218 | -224 | -3
48.60553 | 114 | 223 | -234 | -20
48.62522 | 111 | 204 | -240 | -39
48.64492 | 123 | 185 | -244 | -61
48.66461 | 96 | 182 | -247 | -84
48.68431 | 88 | 155 | -248 | -105
48.70401 | 72 | 148 | -250 | -123
48.72371 | 74 | 162 | -253 | -135
48.7434 | 90 | 184 | -257 | -142
48.7631 | 58 | 138 | -260 | -145
48.7828 | 74 | 159 | -263 | -149
48.80249 | 62 | 160 | -267 | -154
48.82219 | 63 | 149 | -270 | -164
48.84189 | 61 | 159 | -272 | -173
48.86158 | 50 | 143 | -274 | -182
48.88128 | 54 | 146 | -275 | -187
48.90098 | 61 | 136 | -276 | -188
48.92067 | 52 | 125 | -277 | -188
48.94037 | 56 | 140 | -278 | -188
48.96007 | 47 | 111 | -280 | -190
48.97976 | 40 | 132 | -281 | -194
48.99946 | 48 | 119 | -281 | -196
49.01916 | 35 | 142 | -281 | -198
49.03885 | 48 | 128 | -282 | -197
49.05855 | 48 | 140 | -282 | -195
49.07825 | 50 | 132 | -284 | -194
49.09795 | 37 | 122 | -286 | -195
49.11764 | 52 | 127 | -288 | -198
49.13734 | 42 | 120 | -289 | -204
49.15704 | 31 | 120 | -290 | -209
49.17673 | 43 | 132 | -290 | -214
49.19643 | 44 | 123 | -289 | -215
49.21612 | 42 | 139 | -286 | -214
49.23582 | 35 | 144 | -284 | -211
49.25552 | 35 | 117 | -281 | -208
49.27521 | 38 | 133 | -280 | -206
49.29491 | 33 | 99 | -281 | -205
49.31461 | 44 | 111 | -285 | -205
49.3343 | 26 | 123 | -290 | -207
49.354 | 31 | 131 | -295 | -209
49.3737 | 43 | 112 | -297 | -211
49.39339 | 34 | 125 | -298 | -212
49.41309 | 32 | 120 | -295 | -213
49.43279 | 41 | 115 | -293 | -212
49.45248 | 42 | 134 | -291 | -211
49.47218 | 37 | 140 | -291 | -210
49.49188 | 29 | 107 | -292 | -209
49.51157 | 42 | 117 | -294 | -209
49.53127 | 37 | 131 | -295 | -209
49.55097 | 34 | 124 | -296 | -212
49.57067 | 41 | 120 | -296 | -215
49.59036 | 37 | 130 | -295 | -219
49.61006 | 35 | 106 | -294 | -221
49.62976 | 35 | 133 | -292 | -223
49.64945 | 32 | 134 | -290 | -222
49.66915 | 27 | 134 | -289 | -219
49.68885 | 35 | 121 | -289 | -216
49.70854 | 35 | 111 | -289 | -213
49.72824 | 34 | 124 | -289 | -211
49.74794 | 31 | 134 | -290 | -210
49.76763 | 39 | 126 | -291 | -208
49.78733 | 28 | 125 | -291 | -208
49.80703 | 37 | 124 | -289 | -209
49.82672 | 34 | 121 | -288 | -211
49.84642 | 34 | 120 | -286 | -215
49.86611 | 44 | 129 | -285 | -219
49.88581 | 29 | 132 | -284 | -221
49.90551 | 30 | 123 | -285 | -221
49.9252 | 35 | 133 | -287 | -218
49.9449 | 34 | 108 | -290 | -215
49.9646 | 42 | 119 | -294 | -212
49.98429 | 38 | 112 | -296 | -212
50.00399 | 28 | 127 | -298 | -213
50.02369 | 35 | 124 | -299 | -216
50.04338 | 31 | 144 | -298 | -218
50.06308 | 32 | 125 | -296 | -220
50.08278 | 36 | 101 | -296 | -220
50.10248 | 32 | 119 | -296 | -221
50.12217 | 37 | 116 | -296 | -222
50.14187 | 31 | 104 | -296 | -223
50.16157 | 32 | 103 | -296 | -224
50.18126 | 35 | 121 | -297 | -225
50.20096 | 33 | 113 | -297 | -226
50.22066 | 31 | 132 | -297 | -229
50.24035 | 31 | 122 | -298 | -231
50.26005 | 34 | 102 | -298 | -232
50.27975 | 31 | 131 | -298 | -231
50.29944 | 26 | 118 | -298 | -227
50.31914 | 33 | 83 | -299 | -221
50.33884 | 29 | 124 | -299 | -217
50.35853 | 28 | 125 | -299 | -215
50.37823 | 34 | 102 | -298 | -216
50.39793 | 24 | 118 | -296 | -219
50.41762 | 29 | 132 | -294 | -222
50.43732 | 31 | 119 | -293 | -226
50.45702 | 30 | 107 | -293 | -229
50.47671 | 26 | 109 | -294 | -230
50.49641 | 32 | 135 | -294 | -231
50.5161 | 30 | 124 | -293 | -229
50.5358 | 30 | 130 | -291 | -226
50.5555 | 27 | 123 | -289 | -221
50.57519 | 34 | 132 | -287 | -217
50.59489 | 38 | 123 | -287 | -215
50.61459 | 42 | 111 | -288 | -215
50.63429 | 30 | 135 | -290 | -217
50.65398 | 23 | 113 | -291 | -219
50.67368 | 32 | 124 | -292 | -221
50.69338 | 32 | 116 | -292 | -221
50.71307 | 34 | 116 | -292 | -221
50.73277 | 30 | 132 | -293 | -221
50.75247 | 28 | 111 | -294 | -221
50.77216 | 36 | 114 | -296 | -222
50.79186 | 40 | 106 | -298 | -225
50.81156 | 31 | 133 | -299 | -227
50.83125 | 29 | 112 | -299 | -228
50.85095 | 25 | 111 | -297 | -227
50.87065 | 25 | 131 | -296 | -226
50.89034 | 37 | 121 | -295 | -225
50.91004 | 36 | 109 | -294 | -223
50.92974 | 31 | 127 | -294 | -222
50.94944 | 24 | 111 | -295 | -222
50.96913 | 33 | 128 | -295 | -223
50.98883 | 33 | 95 | -296 | -223
51.00853 | 31 | 102 | -296 | -223
51.02822 | 31 | 107 | -298 | -223
51.04792 | 33 | 125 | -299 | -224
51.06761 | 28 | 110 | -299 | -224
51.08731 | 33 | 116 | -300 | -224
51.10701 | 34 | 120 | -300 | -224
51.1267 | 28 | 125 | -300 | -224
51.1464 | 39 | 122 | -298 | -223
51.1661 | 31 | 112 | -297 | -221
51.18579 | 39 | 126 | -295 | -220
51.20549 | 32 | 119 | -292 | -219
51.22519 | 36 | 105 | -291 | -218
51.24488 | 37 | 88 | -292 | -216
51.26458 | 29 | 105 | -292 | -215
51.28428 | 41 | 98 | -293 | -215
51.30397 | 38 | 115 | -293 | -215
51.32367 | 32 | 131 | -295 | -216
51.34337 | 30 | 111 | -296 | -219
51.36306 | 32 | 96 | -295 | -221
51.38276 | 26 | 142 | -294 | -221
51.40246 | 32 | 116 | -292 | -219
51.42215 | 38 | 133 | -289 | -217
51.44185 | 36 | 101 | -288 | -215
51.46155 | 56 | 113 | -288 | -214
51.48125 | 37 | 121 | -289 | -217
51.50094 | 34 | 122 | -291 | -221
51.52064 | 24 | 117 | -293 | -226
51.54034 | 41 | 105 | -293 | -228
51.56003 | 34 | 117 | -294 | -230
51.57973 | 28 | 121 | -295 | -231
51.59943 | 26 | 104 | -296 | -230
51.61912 | 24 | 101 | -296 | -228
51.63882 | 33 | 135 | -296 | -226
51.65852 | 25 | 142 | -295 | -222
51.67821 | 24 | 128 | -293 | -219
51.69791 | 34 | 131 | -289 | -216
51.7176 | 39 | 135 | -287 | -214
51.7373 | 21 | 128 | -284 | -214
51.757 | 33 | 121 | -283 | -216
51.77669 | 28 | 128 | -283 | -220
51.79639 | 30 | 101 | -285 | -224
51.81609 | 26 | 97 | -289 | -226
51.83578 | 33 | 107 | -292 | -227
51.85548 | 33 | 126 | -295 | -227
51.87518 | 37 | 102 | -297 | -226
51.89487 | 24 | 110 | -298 | -226
51.91457 | 24 | 118 | -297 | -225
51.93427 | 30 | 110 | -296 | -225
51.95396 | 34 | 127 | -294 | -222
51.97366 | 22 | 120 | -292 | -220
51.99336 | 29 | 114 | -290 | -218
52.01306 | 27 | 113 | -289 | -217
52.03275 | 42 | 111 | -289 | -217
52.05245 | 29 | 131 | -289 | -219
52.07215 | 30 | 127 | -289 | -223
52.09184 | 35 | 114 | -290 | -227
52.11154 | 35 | 113 | -290 | -228
52.13124 | 29 | 121 | -290 | -227
52.15093 | 34 | 126 | -291 | -223
52.17063 | 27 | 114 | -294 | -217
52.19033 | 33 | 112 | -298 | -213
52.21002 | 33 | 114 | -299 | -212
52.22972 | 35 | 117 | -300 | -214
52.24942 | 45 | 116 | -299 | -218
52.26911 | 32 | 132 | -297 | -223
52.28881 | 26 | 97 | -295 | -227
52.30851 | 41 | 114 | -293 | -228
52.3282 | 43 | 105 | -291 | -227
52.3479 | 29 | 123 | -290 | -225
52.36759 | 34 | 103 | -288 | -223
52.38729 | 20 | 117 | -287 | -222
52.40699 | 31 | 108 | -286 | -221
52.42668 | 33 | 115 | -286 | -220
52.44638 | 49 | 116 | -286 | -218
52.46608 | 38 | 134 | -287 | -215
52.48578 | 47 | 122 | -288 | -212
52.50547 | 26 | 121 | -291 | -209
52.52517 | 30 | 106 | -293 | -208
52.54487 | 17 | 135 | -293 | -208
52.56456 | 29 | 140 | -293 | -208
52.58426 | 29 | 123 | -291 | -209
52.60396 | 28 | 121 | -288 | -210
52.62365 | 34 | 115 | -286 | -213
52.64335 | 37 | 128 | -287 | -216
52.66305 | 42 | 109 | -289 | -219
52.68274 | 28 | 125 | -291 | -221
52.70244 | 35 | 117 | -293 | -222
52.72214 | 40 | 110 | -295 | -222
52.74183 | 32 | 133 | -295 | -221
52.76153 | 31 | 114 | -294 | -219
52.78123 | 44 | 137 | -292 | -217
52.80092 | 33 | 133 | -290 | -215
52.82062 | 30 | 126 | -288 | -213
52.84032 | 31 | 126 | -286 | -211
52.86002 | 33 | 130 | -285 | -209
52.87971 | 37 | 123 | -287 | -209
52.89941 | 37 | 107 | -288 | -210
52.9191 | 30 | 132 | -288 | -212
52.9388 | 32 | 115 | -289 | -213
52.9585 | 46 | 133 | -289 | -213
52.97819 | 37 | 128 | -287 | -214
52.99789 | 44 | 113 | -285 | -215
53.01759 | 31 | 111 | -285 | -214
53.03728 | 44 | 112 | -285 | -213
53.05698 | 36 | 138 | -286 | -210
53.07668 | 30 | 146 | -287 | -205
53.09637 | 28 | 131 | -289 | -200
53.11607 | 39 | 101 | -290 | -197
53.13577 | 31 | 136 | -290 | -199
53.15546 | 34 | 134 | -289 | -203
53.17516 | 39 | 117 | -289 | -207
53.19486 | 43 | 115 | -288 | -209
53.21455 | 50 | 128 | -285 | -207
53.23425 | 44 | 114 | -283 | -200
53.25395 | 29 | 115 | -282 | -192
53.27364 | 30 | 124 | -282 | -187
53.29334 | 43 | 123 | -283 | -185
53.31304 | 52 | 125 | -285 | -185
53.33273 | 43 | 113 | -287 | -188
53.35243 | 51 | 144 | -288 | -192
53.37213 | 41 | 135 | -287 | -192
53.39183 | 50 | 155 | -284 | -190
53.41152 | 33 | 134 | -282 | -188
53.43122 | 44 | 141 | -280 | -186
53.45092 | 42 | 124 | -279 | -183
53.47061 | 33 | 111 | -278 | -182
53.49031 | 41 | 151 | -279 | -183
53.51001 | 55 | 168 | -278 | -181
53.5297 | 51 | 155 | -276 | -178
53.5494 | 54 | 153 | -273 | -176
53.56909 | 67 | 144 | -268 | -173
53.58879 | 66 | 156 | -264 | -169
53.60849 | 45 | 141 | -260 | -166
53.62818 | 45 | 147 | -256 | -163
53.64788 | 63 | 165 | -253 | -158
53.66758 | 48 | 142 | -251 | -151
53.68727 | 72 | 155 | -249 | -145
53.70697 | 56 | 157 | -246 | -141
53.72667 | 78 | 180 | -242 | -138
53.74636 | 67 | 194 | -238 | -133
53.76606 | 88 | 165 | -234 | -128
53.78576 | 96 | 188 | -230 | -121
53.80545 | 95 | 211 | -225 | -109
53.82515 | 117 | 191 | -220 | -96
53.84485 | 126 | 204 | -214 | -84
53.86455 | 111 | 245 | -207 | -70
53.88424 | 113 | 250 | -197 | -58
53.90394 | 120 | 247 | -185 | -43
53.92364 | 126 | 240 | -170 | -27
53.94333 | 141 | 264 | -157 | -9
53.96303 | 135 | 284 | -147 | 11
53.98273 | 154 | 317 | -141 | 29
54.00242 | 178 | 311 | -137 | 43
54.02212 | 187 | 285 | -138 | 55
54.04182 | 157 | 330 | -136 | 63
54.06151 | 203 | 337 | -131 | 69
54.08121 | 175 | 334 | -125 | 75
54.10091 | 191 | 338 | -121 | 82
54.1206 | 208 | 337 | -120 | 90
54.1403 | 166 | 360 | -120 | 96
54.16 | 181 | 348 | -123 | 98
54.17969 | 199 | 347 | -129 | 101
54.19939 | 198 | 336 | -132 | 102
54.21909 | 189 | 336 | -132 | 104
54.23878 | 186 | 298 | -133 | 106
54.25848 | 184 | 308 | -134 | 108
54.27817 | 181 | 306 | -137 | 109
54.29787 | 210 | 354 | -140 | 108
54.31757 | 168 | 317 | -143 | 103
54.33726 | 176 | 302 | -148 | 98
54.35696 | 207 | 292 | -150 | 91
54.37666 | 193 | 322 | -150 | 83
54.39636 | 169 | 312 | -150 | 75
54.41605 | 164 | 297 | -149 | 72
54.43575 | 186 | 315 | -147 | 69
54.45545 | 184 | 316 | -146 | 67
54.47514 | 132 | 304 | -144 | 66
54.49484 | 166 | 271 | -145 | 66
54.51454 | 169 | 305 | -149 | 63
54.53423 | 174 | 290 | -155 | 59
54.55393 | 166 | 267 | -164 | 54
54.57363 | 151 | 265 | -173 | 48
54.59332 | 151 | 276 | -180 | 38
54.61302 | 163 | 242 | -185 | 26
54.63272 | 167 | 246 | -188 | 13
54.65241 | 166 | 256 | -190 | 0
54.67211 | 126 | 261 | -196 | -13
54.69181 | 125 | 201 | -203 | -24
54.7115 | 126 | 229 | -210 | -35
54.7312 | 137 | 202 | -217 | -45
54.7509 | 110 | 198 | -222 | -54
54.77059 | 110 | 194 | -225 | -59
54.79029 | 125 | 166 | -226 | -63
54.80999 | 110 | 206 | -224 | -65
54.82968 | 122 | 224 | -223 | -64
54.84938 | 111 | 219 | -220 | -65
54.86908 | 88 | 208 | -217 | -66
54.88877 | 100 | 211 | -214 | -66
54.90847 | 95 | 236 | -212 | -65
54.92817 | 102 | 211 | -210 | -63
54.94786 | 110 | 233 | -207 | -59
54.96756 | 103 | 221 | -204 | -52
54.98726 | 107 | 235 | -200 | -44
55.00695 | 109 | 268 | -194 | -35
55.02665 | 119 | 266 | -186 | -24
55.04635 | 118 | 244 | -178 | -10
55.06604 | 138 | 268 | -171 | 4
55.08574 | 153 | 283 | -162 | 18
55.10544 | 136 | 290 | -153 | 31
55.12513 | 147 | 264 | -144 | 43
55.14483 | 165 | 291 | -137 | 56
55.16453 | 169 | 305 | -132 | 68
55.18422 | 173 | 299 | -128 | 76
55.20392 | 198 | 318 | -128 | 81
55.22362 | 187 | 332 | -129 | 84
55.24332 | 176 | 331 | -130 | 86
55.26301 | 172 | 305 | -133 | 85
55.28271 | 199 | 329 | -135 | 85
55.30241 | 198 | 321 | -139 | 89
55.3221 | 183 | 306 | -143 | 93
55.3418 | 183 | 362 | -148 | 91
55.3615 | 186 | 305 | -154 | 85
55.38119 | 167 | 282 | -160 | 76
55.40089 | 165 | 271 | -169 | 63
55.42058 | 161 | 273 | -179 | 45
55.44028 | 168 | 273 | -189 | 30
55.45998 | 129 | 242 | -198 | 16
55.47967 | 153 | 206 | -205 | 5
55.49937 | 132 | 222 | -211 | -9
55.51907 | 143 | 203 | -214 | -23
55.53876 | 129 | 174 | -218 | -35
55.55846 | 109 | 200 | -223 | -49
55.57816 | 124 | 160 | -229 | -62
55.59785 | 91 | 176 | -235 | -72
55.61755 | 88 | 150 | -242 | -83
55.63725 | 100 | 142 | -247 | -92
55.65694 | 94 | 157 | -252 | -104
55.67664 | 66 | 154 | -255 | -117
55.69634 | 73 | 167 | -258 | -128
55.71603 | 57 | 163 | -260 | -139
55.73573 | 67 | 156 | -261 | -147
55.75543 | 70 | 140 | -264 | -153
55.77513 | 67 | 158 | -269 | -158
55.79482 | 56 | 138 | -274 | -161
55.81452 | 70 | 133 | -279 | -165
55.83422 | 45 | 133 | -282 | -167
55.85391 | 49 | 138 | -284 | -169
55.87361 | 58 | 134 | -283 | -171
55.89331 | 35 | 145 | -281 | -173
55.913 | 43 | 144 | -279 | -176
55.9327 | 43 | 118 | -278 | -180
55.9524 | 50 | 132 | -277 | -185
55.97209 | 44 | 129 | -279 | -190
55.99179 | 54 | 111 | -280 | -194
56.01149 | 46 | 115 | -282 | -198
56.03118 | 36 | 124 | -284 | -200
56.05088 | 38 | 121 | -286 | -201
56.07058 | 44 | 126 | -286 | -201
56.09027 | 54 | 101 | -286 | -200
56.10997 | 53 | 101 | -287 | -200
56.12966 | 32 | 130 | -287 | -201
56.14936 | 37 | 131 | -287 | -204
56.16906 | 33 | 119 | -287 | -209
56.18875 | 37 | 109 | -287 | -212
56.20845 | 32 | 128 | -287 | -215
56.22815 | 35 | 108 | -288 | -216
56.24784 | 43 | 115 | -288 | -216
56.26754 | 37 | 110 | -289 | -216
56.28724 | 40 | 117 | -290 | -216
56.30694 | 34 | 104 | -292 | -215
56.32663 | 48 | 138 | -293 | -214
56.34633 | 34 | 98 | -293 | -210
56.36603 | 35 | 123 | -294 | -206
56.38572 | 35 | 114 | -294 | -203
56.40542 | 39 | 126 | -293 | -204
56.42512 | 46 | 116 | -292 | -208
56.44481 | 38 | 130 | -292 | -214
56.46451 | 34 | 139 | -292 | -219
56.48421 | 42 | 101 | -293 | -222
56.5039 | 42 | 132 | -294 | -221
56.5236 | 33 | 127 | -296 | -217
56.5433 | 48 | 105 | -295 | -212
56.56299 | 42 | 113 | -291 | -208
56.58269 | 37 | 137 | -287 | -204
56.60239 | 39 | 128 | -283 | -202
56.62208 | 37 | 128 | -279 | -201
56.64178 | 34 | 145 | -278 | -200
56.66148 | 45 | 117 | -278 | -197
56.68117 | 35 | 129 | -280 | -196
56.70087 | 55 | 126 | -282 | -194
56.72057 | 51 | 146 | -283 | -194
56.74026 | 47 | 159 | -284 | -194
56.75996 | 50 | 127 | -284 | -193
56.77966 | 53 | 126 | -283 | -191
56.79935 | 49 | 146 | -282 | -186
56.81905 | 51 | 163 | -280 | -179
56.83875 | 50 | 140 | -279 | -174
56.85844 | 56 | 148 | -280 | -173
56.87814 | 59 | 148 | -280 | -177
56.89784 | 62 | 143 | -282 | -184
56.91753 | 56 | 128 | -283 | -192
56.93723 | 38 | 133 | -284 | -197
56.95693 | 49 | 131 | -285 | -200
56.97662 | 58 | 122 | -286 | -199
56.99632 | 43 | 121 | -288 | -197
57.01602 | 50 | 124 | -292 | -195
57.03571 | 53 | 110 | -295 | -194
57.05541 | 43 | 126 | -298 | -195
57.07511 | 39 | 120 | -299 | -198
57.0948 | 48 | 96 | -298 | -202
57.1145 | 50 | 100 | -297 | -207
57.1342 | 33 | 106 | -296 | -211
57.1539 | 30 | 93 | -295 | -216
57.17359 | 32 | 113 | -297 | -220
57.19329 | 31 | 110 | -299 | -221
57.21299 | 41 | 127 | -301 | -221
57.23268 | 31 | 127 | -303 | -223
57.25238 | 33 | 102 | -304 | -224
57.27207 | 36 | 107 | -304 | -227
57.29177 | 25 | 94 | -304 | -229
57.31147 | 32 | 90 | -303 | -233
57.33116 | 36 | 115 | -303 | -235
57.35086 | 28 | 115 | -304 | -234
57.37056 | 26 | 124 | -304 | -232
57.39025 | 21 | 112 | -304 | -229
57.40995 | 41 | 108 | -303 | -225
57.42965 | 38 | 117 | -302 | -222
57.44934 | 29 | 95 | -302 | -221
57.46904 | 37 | 101 | -301 | -223
57.48874 | 33 | 102 | -300 | -226
57.50843 | 31 | 109 | -300 | -228
57.52813 | 37 | 111 | -300 | -229
57.54783 | 28 | 104 | -301 | -229
57.56752 | 23 | 98 | -302 | -228
57.58722 | 34 | 92 | -303 | -227
57.60692 | 34 | 91 | -305 | -226
57.62661 | 26 | 97 | -305 | -227
57.64631 | 28 | 115 | -305 | -229
57.66601 | 26 | 107 | -305 | -230
57.68571 | 30 | 101 | -305 | -232
57.7054 | 30 | 114 | -305 | -233
57.7251 | 27 | 107 | -305 | -233
57.7448 | 35 | 117 | -306 | -233
57.76449 | 24 | 111 | -308 | -234
57.78419 | 23 | 114 | -307 | -234
57.80389 | 31 | 100 | -306 | -235
57.82358 | 25 | 116 | -306 | -235
57.84328 | 16 | 106 | -303 | -235
57.86298 | 25 | 123 | -302 | -233
57.88267 | 24 | 103 | -301 | -231
57.90237 | 34 | 108 | -302 | -229
57.92207 | 20 | 105 | -304 | -228
57.94176 | 25 | 80 | -304 | -226
57.96146 | 30 | 95 | -303 | -226
57.98115 | 33 | 110 | -301 | -226
58.00085 | 28 | 106 | -298 | -227
58.02055 | 35 | 92 | -297 | -228
58.04024 | 34 | 108 | -298 | -230
58.05994 | 27 | 71 | -301 | -231
58.07964 | 28 | 112 | -303 | -231
58.09933 | 31 | 115 | -303 | -231
58.11903 | 22 | 108 | -304 | -231
58.13873 | 30 | 93 | -303 | -230
58.15843 | 29 | 102 | -303 | -230
58.17812 | 33 | 110 | -305 | -230
58.19782 | 32 | 102 | -308 | -231
58.21752 | 22 | 88 | -311 | -229
58.23721 | 28 | 92 | -313 | -228
58.25691 | 25 | 114 | -313 | -227
58.27661 | 35 | 89 | -311 | -227
58.2963 | 21 | 117 | -308 | -226
58.316 | 21 | 112 | -306 | -225
58.3357 | 34 | 116 | -304 | -225
58.35539 | 27 | 94 | -302 | -226
58.37509 | 22 | 111 | -301 | -227
58.39479 | 36 | 106 | -300 | -228
58.41448 | 24 | 86 | -300 | -230
58.43418 | 22 | 99 | -300 | -232
58.45388 | 30 | 96 | -301 | -233
58.47357 | 32 | 107 | -302 | -234
58.49327 | 26 | 87 | -304 | -235
58.51297 | 38 | 82 | -305 | -235
58.53266 | 27 | 90 | -305 | -235
58.55236 | 24 | 91 | -305 | -234
58.57206 | 40 | 113 | -304 | -232
58.59175 | 38 | 107 | -302 | -230
58.61145 | 25 | 94 | -302 | -229
58.63114 | 24 | 93 | -303 | -229
58.65084 | 24 | 94 | -307 | -229
58.67054 | 20 | 82 | -310 | -228
58.69024 | 26 | 91 | -313 | -227
58.70993 | 27 | 107 | -314 | -225
58.72963 | 25 | 100 | -312 | -223
58.74933 | 23 | 80 | -309 | -222
58.76902 | 20 | 88 | -307 | -222
58.78872 | 27 | 119 | -307 | -222
58.80842 | 28 | 90 | -310 | -222
58.82811 | 22 | 99 | -312 | -223
58.84781 | 19 | 115 | -313 | -225
58.86751 | 28 | 109 | -312 | -227
58.8872 | 18 | 125 | -309 | -229
58.9069 | 28 | 104 | -306 | -230
58.9266 | 34 | 90 | -303 | -229
58.94629 | 33 | 96 | -300 | -227
58.96599 | 34 | 89 | -299 | -224
58.98569 | 29 | 104 | -299 | -223
59.00538 | 28 | 84 | -300 | -224
59.02508 | 26 | 122 | -302 | -227
59.04478 | 29 | 107 | -305 | -231
59.06448 | 28 | 105 | -308 | -233
59.08417 | 32 | 110 | -308 | -232
59.10387 | 31 | 111 | -307 | -230
59.12356 | 33 | 110 | -304 | -228
59.14326 | 25 | 94 | -302 | -226
59.16296 | 29 | 107 | -300 | -225
59.18265 | 27 | 100 | -300 | -224
59.20235 | 22 | 91 | -301 | -224
59.22205 | 31 | 102 | -304 | -224
59.24174 | 36 | 102 | -305 | -224
59.26144 | 22 | 94 | -307 | -226
59.28114 | 26 | 108 | -308 | -230
59.30083 | 24 | 110 | -309 | -231
59.32053 | 32 | 87 | -308 | -232
59.34023 | 29 | 93 | -307 | -232
59.35992 | 26 | 91 | -304 | -230
59.37962 | 32 | 77 | -302 | -229
59.39932 | 28 | 97 | -300 | -228
59.41901 | 20 | 110 | -299 | -229
59.43871 | 22 | 99 | -299 | -232
59.45841 | 35 | 89 | -300 | -234
59.4781 | 24 | 97 | -302 | -234
59.4978 | 22 | 105 | -304 | -233
59.5175 | 18 | 107 | -307 | -231
59.5372 | 28 | 91 | -309 | -229
59.55689 | 30 | 94 | -311 | -227
59.57659 | 25 | 94 | -311 | -225
59.59629 | 30 | 81 | -309 | -226
59.61598 | 23 | 105 | -307 | -226
59.63568 | 24 | 101 | -306 | -225
59.65538 | 26 | 104 | -306 | -223
59.67507 | 28 | 89 | -306 | -220
59.69477 | 28 | 94 | -308 | -220
59.71447 | 29 | 109 | -311 | -220
59.73416 | 19 | 101 | -313 | -222
59.75386 | 24 | 102 | -314 | -223
59.77356 | 24 | 118 | -314 | -224
59.79325 | 25 | 96 | -313 | -223
59.81295 | 22 | 93 | -310 | -221
59.83264 | 23 | 105 | -307 | -222
59.85234 | 28 | 89 | -304 | -224
59.87204 | 20 | 89 | -302 | -227
59.89173 | 26 | 114 | -302 | -230
59.91143 | 21 | 117 | -302 | -231
59.93113 | 24 | 93 | -304 | -231
59.95082 | 28 | 90 | -306 | -229
59.97052 | 21 | 95 | -307 | -228
59.99022 | 29 | 87 | -307 | -228
60.00991 | 24 | 104 | -306 | -228
60.02961 | 29 | 101 | -306 | -228
60.04931 | 26 | 101 | -305 | -227
60.06901 | 26 | 96 | -305 | -227
60.0887 | 27 | 98 | -305 | -226
60.1084 | 27 | 113 | -305 | -225
60.1281 | 23 | 101 | -306 | -224
60.14779 | 19 | 81 | -308 | -225
60.16749 | 37 | 104 | -308 | -226
60.18719 | 28 | 104 | -308 | -227
60.20688 | 30 | 90 | -308 | -227
60.22658 | 29 | 87 | -307 | -226
60.24628 | 27 | 90 | -305 | -225
60.26597 | 21 | 92 | -305 | -223
60.28567 | 27 | 90 | -306 | -221
60.30537 | 36 | 86 | -308 | -220
60.32506 | 25 | 96 | -307 | -219
60.34476 | 26 | 109 | -306 | -219
60.36446 | 26 | 81 | -304 | -218
60.38415 | 30 | 113 | -301 | -216
60.40385 | 23 | 98 | -299 | -214
60.42355 | 18 | 108 | -298 | -212
60.44324 | 33 | 92 | -302 | -211
60.46294 | 34 | 103 | -306 | -211
60.48263 | 24 | 98 | -308 | -215
60.50233 | 24 | 90 | -309 | -219
60.52203 | 29 | 99 | -308 | -222
60.54172 | 23 | 108 | -305 | -225
60.56142 | 33 | 101 | -302 | -225
60.58112 | 36 | 83 | -301 | -225
60.60082 | 34 | 102 | -302 | -224
60.62051 | 26 | 85 | -305 | -223
60.64021 | 24 | 105 | -307 | -223
60.65991 | 24 | 102 | -307 | -223
60.6796 | 29 | 114 | -306 | -224
60.6993 | 31 | 98 | -304 | -224
60.719 | 27 | 94 | -301 | -224
60.73869 | 29 | 97 | -301 | -224
60.75839 | 24 | 103 | -302 | -223
60.77809 | 24 | 98 | -304 | -221
60.79778 | 28 | 94 | -306 | -220
60.81748 | 26 | 93 | -306 | -220
60.83718 | 24 | 103 | -307 | -220
60.85687 | 18 | 106 | -307 | -219
60.87657 | 22 | 106 | -307 | -217
60.89627 | 33 | 90 | -307 | -214
60.91597 | 30 | 99 | -307 | -214
60.93566 | 33 | 85 | -308 | -215
60.95536 | 20 | 116 | -308 | -217
60.97506 | 27 | 126 | -307 | -222
60.99475 | 30 | 108 | -305 | -224
61.01445 | 23 | 117 | -302 | -224
61.03414 | 30 | 103 | -299 | -223
61.05384 | 30 | 109 | -296 | -219
61.07354 | 26 | 108 | -296 | -215
61.09323 | 28 | 109 | -296 | -212
61.11293 | 23 | 87 | -297 | -210
61.13263 | 28 | 110 | -298 | -210
61.15232 | 25 | 108 | -299 | -211
61.17202 | 27 | 108 | -299 | -214
61.19172 | 26 | 91 | -298 | -217
61.21141 | 37 | 107 | -297 | -220
61.23111 | 25 | 102 | -297 | -222
61.25081 | 28 | 93 | -298 | -223
61.2705 | 26 | 100 | -301 | -223
61.2902 | 21 | 90 | -303 | -224
61.3099 | 31 | 103 | -305 | -225
61.32959 | 24 | 107 | -305 | -224
61.34929 | 28 | 104 | -302 | -222
61.36899 | 21 | 105 | -300 | -219
61.38868 | 24 | 111 | -298 | -217
61.40838 | 33 | 100 | -299 | -216
61.42808 | 32 | 79 | -302 | -217
61.44778 | 37 | 89 | -306 | -221
61.46747 | 24 | 101 | -310 | -224
61.48717 | 21 | 98 | -312 | -226
61.50687 | 33 | 101 | -311 | -227
61.52656 | 28 | 109 | -309 | -227
61.54626 | 17 | 104 | -305 | -226
61.56596 | 31 | 109 | -302 | -225
61.58565 | 30 | 117 | -300 | -226
61.60535 | 31 | 116 | -299 | -226
61.62505 | 35 | 100 | -299 | -225
61.64474 | 33 | 106 | -300 | -223
61.66444 | 41 | 88 | -301 | -222
61.68413 | 27 | 116 | -301 | -220
61.70383 | 24 | 104 | -302 | -217
61.72353 | 26 | 99 | -303 | -218
61.74322 | 36 | 120 | -303 | -219
61.76292 | 24 | 125 | -303 | -220
61.78262 | 37 | 89 | -303 | -221
61.80231 | 23 | 98 | -303 | -222
61.82201 | 30 | 103 | -301 | -222
61.84171 | 34 | 104 | -300 | -221
61.8614 | 39 | 114 | -299 | -220
61.8811 | 34 | 105 | -299 | -219
61.9008 | 53 | 98 | -298 | -218
61.92049 | 38 | 104 | -298 | -216
61.94019 | 40 | 105 | -297 | -215
61.95989 | 33 | 116 | -293 | -215
61.97959 | 44 | 118 | -289 | -214
61.99928 | 49 | 110 | -285 | -212
62.01898 | 45 | 106 | -281 | -210
62.03868 | 36 | 115 | -280 | -206
62.05837 | 45 | 109 | -282 | -201
62.07807 | 45 | 141 | -287 | -196
62.09777 | 39 | 127 | -290 | -190
62.11746 | 29 | 127 | -290 | -184
62.13716 | 51 | 146 | -287 | -179
62.15686 | 60 | 130 | -282 | -175
62.17655 | 45 | 122 | -276 | -174
62.19625 | 55 | 139 | -270 | -173
62.21595 | 54 | 141 | -266 | -171
62.23564 | 52 | 148 | -265 | -167
62.25534 | 70 | 143 | -264 | -163
62.27504 | 50 | 132 | -263 | -159
62.29473 | 60 | 161 | -263 | -155
62.31443 | 55 | 165 | -263 | -152
62.33412 | 65 | 159 | -264 | -152
62.35382 | 63 | 164 | -265 | -153
62.37352 | 62 | 162 | -264 | -154
62.39321 | 75 | 158 | -262 | -153
62.41291 | 66 | 162 | -258 | -152
62.43261 | 66 | 139 | -254 | -151
62.45231 | 64 | 188 | -251 | -149
62.472 | 73 | 171 | -248 | -147
62.4917 | 75 | 164 | -247 | -144
62.5114 | 75 | 139 | -247 | -143
62.53109 | 86 | 154 | -246 | -141
62.55079 | 83 | 197 | -246 | -138
62.57049 | 90 | 182 | -246 | -133
62.59018 | 83 | 168 | -244 | -126
62.60988 | 91 | 193 | -242 | -116
62.62958 | 94 | 173 | -237 | -103
62.64927 | 102 | 168 | -230 | -87
62.66897 | 100 | 202 | -222 | -73
62.68867 | 87 | 216 | -213 | -62
62.70836 | 89 | 227 | -206 | -54
62.72806 | 123 | 234 | -199 | -48
62.74776 | 100 | 232 | -194 | -44
62.76745 | 124 | 240 | -191 | -40
62.78715 | 120 | 251 | -187 | -35
62.80685 | 133 | 246 | -182 | -26
62.82655 | 120 | 236 | -179 | -17
62.84624 | 137 | 250 | -177 | -8
62.86594 | 137 | 276 | -174 | 1
62.88563 | 152 | 268 | -172 | 9
62.90533 | 158 | 280 | -172 | 16
62.92503 | 168 | 270 | -174 | 22
62.94472 | 142 | 272 | -177 | 25
62.96442 | 146 | 276 | -179 | 27
62.98412 | 148 | 277 | -183 | 25
63.00381 | 140 | 251 | -187 | 19
63.02351 | 137 | 240 | -189 | 9
63.04321 | 137 | 220 | -194 | -3
63.0629 | 148 | 230 | -198 | -16
63.0826 | 137 | 248 | -204 | -31
63.1023 | 142 | 238 | -210 | -45
63.12199 | 106 | 208 | -217 | -57
63.14169 | 132 | 210 | -226 | -68
63.16139 | 91 | 187 | -235 | -79
63.18108 | 101 | 146 | -243 | -89
63.20078 | 102 | 167 | -251 | -97
63.22048 | 96 | 170 | -257 | -104
63.24017 | 85 | 196 | -261 | -113
63.25987 | 97 | 180 | -263 | -121
63.27957 | 83 | 148 | -265 | -130
63.29927 | 73 | 145 | -268 | -141
63.31896 | 73 | 157 | -272 | -151
63.33866 | 67 | 118 | -276 | -159
63.35836 | 64 | 142 | -279 | -165
63.37805 | 69 | 116 | -282 | -170
63.39775 | 51 | 120 | -284 | -175
63.41745 | 58 | 132 | -286 | -180
63.43714 | 46 | 124 | -288 | -186
63.45684 | 43 | 104 | -291 | -192
63.47654 | 44 | 115 | -294 | -197
63.49623 | 42 | 124 | -296 | -200
63.51593 | 54 | 118 | -297 | -200
63.53562 | 46 | 117 | -297 | -203
63.55532 | 34 | 107 | -295 | -205
63.57502 | 31 | 114 | -294 | -208
63.59471 | 38 | 105 | -295 | -212
63.61441 | 29 | 104 | -295 | -215
63.63411 | 29 | 98 | -296 | -218
63.6538 | 30 | 119 | -297 | -219
63.6735 | 28 | 104 | -298 | -220
63.6932 | 33 | 113 | -299 | -222
63.71289 | 44 | 106 | -301 | -224
63.73259 | 36 | 101 | -305 | -226
63.75229 | 28 | 116 | -309 | -227
63.77198 | 30 | 101 | -311 | -228
63.79168 | 40 | 111 | -313 | -229
63.81138 | 41 | 95 | -311 | -230
63.83108 | 28 | 87 | -308 | -231
63.85077 | 23 | 90 | -305 | -232
63.87047 | 27 | 83 | -302 | -234
63.89017 | 23 | 105 | -302 | -235
63.90986 | 35 | 123 | -304 | -234
63.92956 | 26 | 107 | -306 | -232
63.94926 | 29 | 92 | -307 | -229
63.96895 | 34 | 98 | -308 | -226
63.98865 | 26 | 102 | -307 | -222
64.00834 | 29 | 88 | -305 | -219
64.02804 | 32 | 98 | -304 | -219
64.04774 | 40 | 113 | -302 | -218
64.06743 | 40 | 113 | -303 | -219
64.08713 | 31 | 112 | -303 | -219
64.10683 | 41 | 102 | -304 | -219
64.12653 | 29 | 95 | -304 | -220
64.14622 | 38 | 116 | -305 | -222
64.16592 | 29 | 103 | -306 | -224
64.18562 | 35 | 112 | -305 | -226
64.20531 | 28 | 93 | -303 | -226
64.22501 | 32 | 94 | -303 | -224
64.24471 | 41 | 92 | -302 | -220
64.2644 | 32 | 106 | -301 | -217
64.2841 | 36 | 109 | -301 | -214
64.3038 | 35 | 100 | -301 | -215
64.32349 | 41 | 100 | -300 | -217
64.34319 | 37 | 110 | -299 | -221
64.36289 | 25 | 98 | -298 | -224
64.38258 | 38 | 109 | -298 | -226
64.40228 | 29 | 114 | -298 | -227
64.42198 | 43 | 100 | -298 | -226
64.44168 | 41 | 97 | -300 | -226
64.46137 | 32 | 101 | -303 | -225
64.48107 | 33 | 93 | -306 | -224
64.50077 | 22 | 79 | -309 | -223
64.52046 | 37 | 105 | -312 | -222
64.54016 | 33 | 108 | -311 | -222
64.55986 | 30 | 108 | -310 | -225
64.57955 | 18 | 95 | -308 | -228
64.59925 | 31 | 103 | -307 | -232
64.61895 | 24 | 88 | -305 | -236
64.63864 | 29 | 102 | -304 | -239
64.65834 | 41 | 102 | -304 | -241
64.67804 | 38 | 112 | -305 | -242
64.69773 | 16 | 101 | -305 | -242
64.71743 | 30 | 108 | -307 | -240
64.73712 | 32 | 113 | -309 | -238
64.75682 | 22 | 83 | -313 | -237
64.77652 | 31 | 88 | -315 | -236
64.79621 | 23 | 88 | -316 | -238
64.81591 | 25 | 95 | -315 | -241
64.8356 | 32 | 90 | -313 | -244
64.8553 | 30 | 75 | -310 | -247
64.875 | 21 | 94 | -307 | -248
64.89469 | 32 | 94 | -304 | -249
64.91439 | 19 | 89 | -303 | -247
64.93409 | 27 | 106 | -302 | -246
64.95378 | 28 | 91 | -301 | -245
64.97348 | 21 | 90 | -302 | -245
64.99318 | 26 | 85 | -303 | -245
65.01287 | 32 | 91 | -305 | -244
65.03257 | 20 | 103 | -306 | -244
65.05227 | 35 | 90 | -306 | -245
65.07196 | 29 | 87 | -305 | -246
65.09166 | 19 | 85 | -305 | -248
65.11136 | 30 | 86 | -305 | -249
65.13106 | 19 | 104 | -305 | -248
65.15075 | 21 | 82 | -306 | -245
65.17045 | 22 | 101 | -309 | -241
65.19015 | 24 | 99 | -311 | -238
65.20984 | 23 | 77 | -312 | -236
65.22954 | 21 | 84 | -313 | -235
65.24924 | 25 | 80 | -313 | -237
65.26893 | 15 | 95 | -311 | -239
65.28863 | 22 | 112 | -308 | -240
65.30833 | 23 | 79 | -306 | -242
65.32802 | 27 | 91 | -305 | -243
65.34772 | 28 | 90 | -305 | -245
65.36742 | 28 | 105 | -308 | -244
65.38711 | 34 | 76 | -311 | -244
65.40681 | 24 | 94 | -313 | -243
65.42651 | 29 | 90 | -315 | -245
65.44621 | 25 | 87 | -316 | -246
65.4659 | 21 | 81 | -317 | -247
65.4856 | 23 | 97 | -316 | -248
65.5053 | 31 | 102 | -314 | -247
65.52499 | 29 | 78 | -311 | -243
65.54469 | 25 | 82 | -308 | -238
65.56439 | 36 | 91 | -306 | -233
65.58408 | 22 | 86 | -307 | -230
65.60378 | 27 | 81 | -310 | -230
65.62348 | 27 | 92 | -315 | -231
65.64317 | 31 | 73 | -317 | -235
65.66287 | 37 | 81 | -318 | -239
65.68257 | 30 | 95 | -317 | -241
65.70226 | 30 | 91 | -316 | -240
65.72196 | 27 | 88 | -315 | -240
65.74166 | 25 | 93 | -314 | -239
65.76135 | 26 | 89 | -314 | -240
65.78105 | 27 | 89 | -313 | -241
65.80075 | 22 | 99 | -312 | -243
65.82045 | 22 | 75 | -311 | -244
65.84014 | 19 | 91 | -309 | -243
65.85984 | 20 | 82 | -310 | -241
65.87953 | 27 | 81 | -309 | -238
65.89923 | 23 | 79 | -310 | -237
65.91893 | 24 | 95 | -310 | -237
65.93862 | 38 | 79 | -309 | -238
65.95832 | 27 | 82 | -309 | -239
65.97802 | 23 | 84 | -310 | -240
65.99771 | 39 | 80 | -312 | -239
66.01741 | 25 | 64 | -314 | -237
66.0371 | 22 | 81 | -314 | -236
66.0568 | 18 | 82 | -315 | -236
66.0765 | 21 | 79 | -314 | -238
66.09619 | 21 | 91 | -312 | -242
66.11589 | 13 | 90 | -310 | -245
66.13559 | 17 | 95 | -310 | -249
66.15528 | 16 | 92 | -310 | -252
66.17498 | 32 | 76 | -310 | -252
66.19468 | 24 | 93 | -311 | -251
66.21437 | 30 | 91 | -314 | -247
66.23407 | 21 | 101 | -316 | -244
66.25377 | 23 | 102 | -316 | -243
66.27346 | 19 | 100 | -316 | -243
66.29316 | 23 | 82 | -314 | -245
66.31286 | 32 | 75 | -312 | -247
66.33255 | 27 | 95 | -310 | -249
66.35225 | 28 | 87 | -309 | -250
66.37195 | 24 | 82 | -309 | -249
66.39164 | 29 | 107 | -310 | -248
66.41134 | 18 | 95 | -311 | -246
66.43104 | 29 | 93 | -312 | -244
66.45073 | 26 | 93 | -313 | -243
66.47043 | 33 | 86 | -313 | -243
66.49013 | 21 | 94 | -314 | -244
66.50983 | 26 | 87 | -313 | -246
66.52952 | 28 | 71 | -312 | -248
66.54922 | 32 | 88 | -312 | -249
66.56892 | 20 | 86 | -313 | -250
66.58861 | 21 | 107 | -314 | -250
66.60831 | 29 | 95 | -314 | -250
66.62801 | 16 | 100 | -316 | -247
66.6477 | 20 | 101 | -317 | -246
66.6674 | 24 | 101 | -317 | -247
66.6871 | 23 | 88 | -317 | -247
66.70679 | 22 | 101 | -316 | -248
66.72649 | 21 | 83 | -315 | -250
66.74619 | 21 | 85 | -314 | -251
66.76588 | 25 | 99 | -312 | -249
66.78558 | 20 | 84 | -312 | -246
66.80528 | 29 | 83 | -312 | -245
66.82498 | 23 | 75 | -312 | -244
66.84467 | 29 | 95 | -312 | -244
66.86437 | 30 | 92 | -312 | -244
66.88407 | 23 | 89 | -311 | -245
66.90376 | 21 | 83 | -311 | -245
66.92346 | 21 | 82 | -310 | -245
66.94316 | 34 | 89 | -310 | -246
66.96285 | 21 | 89 | -311 | -246
66.98255 | 25 | 87 | -311 | -247
67.00225 | 22 | 94 | -311 | -247
67.02194 | 21 | 82 | -312 | -245
67.04164 | 29 | 67 | -311 | -243
67.06134 | 29 | 95 | -311 | -240
67.08103 | 27 | 85 | -311 | -239
67.10073 | 20 | 74 | -310 | -239
67.12043 | 23 | 66 | -309 | -238
67.14012 | 27 | 102 | -308 | -239
67.15982 | 28 | 89 | -309 | -240
67.17952 | 23 | 104 | -309 | -242
67.19921 | 32 | 115 | -309 | -245
67.21891 | 17 | 92 | -311 | -248
67.2386 | 28 | 87 | -313 | -250
67.2583 | 27 | 87 | -315 | -250
67.278 | 25 | 95 | -317 | -248
67.29769 | 27 | 82 | -318 | -244
67.31739 | 26 | 99 | -318 | -241
67.33709 | 27 | 80 | -317 | -242
67.35678 | 20 | 83 | -316 | -244
67.37648 | 21 | 72 | -314 | -246
67.39617 | 32 | 86 | -313 | -247
67.41587 | 26 | 89 | -311 | -247
67.43557 | 27 | 79 | -310 | -244
67.45526 | 29 | 96 | -309 | -240
67.47496 | 28 | 90 | -307 | -237
67.49466 | 25 | 83 | -307 | -239
67.51436 | 17 | 91 | -307 | -243
67.53405 | 20 | 92 | -309 | -247
67.55375 | 33 | 83 | -311 | -251
67.57345 | 20 | 75 | -313 | -252
67.59314 | 27 | 80 | -315 | -249
67.61284 | 21 | 85 | -316 | -244
67.63254 | 31 | 84 | -315 | -241
67.65223 | 18 | 98 | -316 | -238
67.67193 | 39 | 89 | -316 | -237
67.69163 | 25 | 95 | -317 | -236
67.71132 | 32 | 78 | -319 | -239
67.73102 | 27 | 68 | -319 | -241
67.75072 | 28 | 89 | -316 | -242
67.77041 | 27 | 97 | -312 | -244
67.79011 | 22 | 69 | -308 | -245
67.80981 | 25 | 84 | -306 | -245
67.8295 | 34 | 101 | -306 | -245
67.8492 | 25 | 101 | -310 | -243
67.8689 | 23 | 108 | -314 | -243
67.8886 | 27 | 89 | -316 | -243
67.90829 | 24 | 98 | -315 | -243
67.92799 | 29 | 83 | -312 | -242
67.94769 | 26 | 79 | -307 | -240
67.96738 | 28 | 95 | -304 | -237
67.98708 | 30 | 84 | -303 | -236
68.00678 | 18 | 90 | -305 | -235
68.02647 | 34 | 84 | -308 | -235
68.04617 | 35 | 75 | -311 | -236
68.06587 | 18 | 88 | -313 | -237
68.08556 | 21 | 76 | -313 | -238
68.10526 | 29 | 87 | -311 | -237
68.12496 | 30 | 83 | -307 | -237
68.14465 | 38 | 88 | -304 | -239
68.16435 | 26 | 81 | -302 | -241
68.18405 | 35 | 101 | -300 | -243
68.20375 | 25 | 94 | -300 | -245
68.22344 | 28 | 81 | -301 | -243
68.24314 | 27 | 91 | -301 | -241
68.26284 | 27 | 111 | -302 | -237
68.28253 | 23 | 107 | -301 | -234
68.30223 | 28 | 98 | -302 | -232
68.32193 | 32 | 92 | -303 | -231
68.34162 | 33 | 94 | -303 | -231
68.36132 | 25 | 97 | -303 | -233
68.38102 | 28 | 106 | -301 | -232
68.40071 | 26 | 94 | -299 | -232
68.42041 | 31 | 104 | -297 | -231
68.4401 | 32 | 109 | -296 | -227
68.4598 | 33 | 93 | -297 | -223
68.4795 | 29 | 92 | -299 | -217
68.49919 | 30 | 117 | -300 | -213
68.51889 | 47 | 124 | -300 | -211
68.53858 | 36 | 112 | -298 | -209
68.55828 | 38 | 113 | -296 | -208
68.57798 | 33 | 127 | -295 | -206
68.59767 | 54 | 111 | -293 | -205
68.61737 | 31 | 105 | -290 | -204
68.63707 | 43 | 107 | -286 | -203
68.65676 | 50 | 114 | -283 | -202
68.67646 | 44 | 97 | -279 | -201
68.69616 | 62 | 97 | -276 | -198
68.71585 | 50 | 124 | -276 | -193
68.73555 | 53 | 141 | -278 | -185
68.75525 | 61 | 143 | -279 | -177
68.77494 | 54 | 157 | -277 | -169
68.79464 | 49 | 146 | -274 | -164
68.81434 | 72 | 134 | -270 | -161
68.83403 | 73 | 158 | -266 | -161
68.85373 | 62 | 145 | -262 | -161
68.87343 | 68 | 167 | -261 | -161
68.89313 | 74 | 179 | -261 | -158
68.91282 | 74 | 156 | -260 | -154
68.93252 | 74 | 176 | -258 | -147
68.95222 | 91 | 169 | -255 | -141
68.97191 | 84 | 175 | -252 | -133
68.99161 | 62 | 185 | -248 | -126
69.01131 | 78 | 181 | -246 | -123
69.031 | 75 | 179 | -247 | -122
69.0507 | 86 | 174 | -248 | -123
69.0704 | 79 | 176 | -250 | -124
69.09009 | 76 | 197 | -251 | -124
69.10979 | 77 | 187 | -252 | -123
69.12949 | 102 | 172 | -250 | -120
69.14918 | 79 | 189 | -250 | -117
69.16888 | 91 | 156 | -252 | -118
69.18858 | 81 | 171 | -254 | -121
69.20827 | 83 | 157 | -258 | -124
69.22797 | 75 | 167 | -261 | -129
69.24767 | 70 | 152 | -263 | -134
69.26737 | 88 | 164 | -264 | -139
69.28706 | 60 | 140 | -264 | -141
69.30676 | 85 | 145 | -266 | -142
69.32646 | 86 | 137 | -269 | -145
69.34615 | 68 | 147 | -271 | -150
69.36585 | 69 | 144 | -275 | -156
69.38555 | 81 | 151 | -277 | -163
69.40524 | 53 | 138 | -280 | -170
69.42494 | 54 | 88 | -283 | -174
69.44464 | 58 | 116 | -286 | -175
69.46433 | 58 | 133 | -291 | -177
69.48403 | 50 | 124 | -295 | -181
69.50373 | 59 | 125 | -297 | -187
69.52342 | 53 | 122 | -298 | -195
69.54312 | 48 | 118 | -296 | -203
69.56282 | 41 | 119 | -294 | -207
69.58252 | 42 | 118 | -292 | -209
69.60221 | 47 | 117 | -290 | -207
69.62191 | 47 | 109 | -289 | -205
69.6416 | 42 | 104 | -290 | -204
69.6613 | 43 | 118 | -292 | -202
69.681 | 44 | 103 | -295 | -203
69.70069 | 44 | 109 | -297 | -204
69.72039 | 40 | 123 | -299 | -205
69.74008 | 43 | 116 | -299 | -206
69.75978 | 40 | 98 | -295 | -206
69.77948 | 22 | 110 | -291 | -206
69.79917 | 28 | 110 | -287 | -207
69.81887 | 43 | 135 | -284 | -207
69.83857 | 46 | 109 | -285 | -206
69.85826 | 43 | 113 | -288 | -203
69.87796 | 37 | 94 | -292 | -199
69.89765 | 53 | 100 | -294 | -193
69.91735 | 37 | 112 | -294 | -188
69.93705 | 39 | 116 | -294 | -187
69.95675 | 53 | 117 | -294 | -189
69.97644 | 39 | 163 | -293 | -192
69.99614 | 56 | 126 | -291 | -197
70.01584 | 50 | 140 | -290 | -201
70.03553 | 56 | 120 | -289 | -202
70.05523 | 58 | 130 | -288 | -201
70.07493 | 57 | 114 | -286 | -196
70.09462 | 52 | 137 | -285 | -190
70.11432 | 60 | 130 | -282 | -185
70.13402 | 49 | 129 | -278 | -179
70.15371 | 61 | 132 | -273 | -175
70.17341 | 64 | 141 | -269 | -173
70.19311 | 55 | 145 | -265 | -171
70.2128 | 74 | 143 | -263 | -169
70.2325 | 65 | 154 | -262 | -167
70.2522 | 59 | 143 | -261 | -162
70.2719 | 65 | 133 | -259 | -159
70.29159 | 44 | 155 | -257 | -155
70.31129 | 66 | 158 | -255 | -152
70.33099 | 83 | 159 | -253 | -150
70.35068 | 74 | 154 | -252 | -148
70.37038 | 76 | 165 | -250 | -147
70.39008 | 68 | 163 | -247 | -144
70.40977 | 75 | 157 | -244 | -139
70.42947 | 66 | 175 | -242 | -134
70.44917 | 82 | 149 | -243 | -129
70.46886 | 84 | 186 | -246 | -124
70.48856 | 76 | 159 | -249 | -121
70.50826 | 83 | 167 | -254 | -122
70.52795 | 74 | 174 | -257 | -124
70.54765 | 78 | 156 | -259 | -128
70.56735 | 76 | 149 | -260 | -131
70.58704 | 73 | 162 | -262 | -133
70.60674 | 68 | 145 | -264 | -135
70.62644 | 69 | 146 | -267 | -137
70.64614 | 64 | 161 | -269 | -139
70.66583 | 57 | 129 | -273 | -144
70.68553 | 67 | 145 | -276 | -151
70.70523 | 77 | 133 | -280 | -160
70.72492 | 51 | 118 | -283 | -167
70.74462 | 59 | 128 | -285 | -172
70.76432 | 52 | 135 | -288 | -175
70.78401 | 45 | 119 | -291 | -178
70.80371 | 40 | 111 | -294 | -180
70.82341 | 52 | 131 | -297 | -183
70.8431 | 42 | 101 | -299 | -187
70.8628 | 54 | 110 | -299 | -192
70.8825 | 44 | 107 | -299 | -197
70.90219 | 37 | 95 | -298 | -200
70.92189 | 42 | 111 | -296 | -204
70.94158 | 47 | 90 | -295 | -206
70.96128 | 31 | 121 | -296 | -208
70.98098 | 39 | 92 | -298 | -210
71.00067 | 31 | 95 | -301 | -213
71.02037 | 28 | 91 | -305 | -216
71.04007 | 31 | 89 | -309 | -219
71.05976 | 33 | 95 | -311 | -222
71.07946 | 33 | 84 | -312 | -225
71.09915 | 39 | 80 | -311 | -227
71.11885 | 42 | 92 | -310 | -227
71.13855 | 24 | 88 | -310 | -226
71.15824 | 28 | 102 | -310 | -226
71.17794 | 40 | 99 | -309 | -227
71.19764 | 35 | 83 | -307 | -229
71.21733 | 28 | 81 | -304 | -232
71.23703 | 34 | 77 | -303 | -233
71.25673 | 34 | 78 | -303 | -235
71.27642 | 27 | 88 | -305 | -235
71.29612 | 25 | 93 | -308 | -234
71.31582 | 24 | 111 | -310 | -233
71.33552 | 23 | 87 | -312 | -233
71.35521 | 26 | 97 | -312 | -232
71.37491 | 23 | 104 | -310 | -233
71.39461 | 32 | 79 | -310 | -233
71.4143 | 28 | 69 | -312 | -234
71.434 | 34 | 81 | -314 | -234
71.4537 | 26 | 90 | -314 | -234
71.47339 | 30 | 80 | -313 | -233
71.49309 | 31 | 80 | -312 | -231
71.51279 | 27 | 73 | -310 | -230
71.53248 | 28 | 83 | -307 | -229
71.55218 | 19 | 98 | -306 | -229
71.57188 | 16 | 90 | -306 | -229
71.59157 | 37 | 75 | -307 | -231
71.61127 | 31 | 77 | -310 | -233
71.63097 | 30 | 104 | -313 | -234
71.65067 | 25 | 81 | -317 | -234
71.67036 | 28 | 85 | -320 | -234
71.69006 | 27 | 75 | -320 | -234
71.70976 | 32 | 68 | -318 | -233
71.72945 | 32 | 81 | -315 | -233
71.74915 | 21 | 89 | -311 | -235
71.76885 | 19 | 87 | -309 | -235
71.78854 | 17 | 95 | -308 | -235
71.80824 | 20 | 93 | -310 | -234
71.82794 | 20 | 73 | -310 | -233
71.84763 | 25 | 80 | -311 | -232
71.86733 | 20 | 108 | -312 | -231
71.88703 | 22 | 79 | -311 | -231
71.90672 | 16 | 87 | -311 | -232
71.92642 | 29 | 82 | -311 | -232
71.94612 | 19 | 94 | -309 | -233
71.96581 | 17 | 73 | -309 | -234
71.98551 | 32 | 80 | -309 | -234
72.00521 | 25 | 79 | -310 | -236
72.02491 | 24 | 76 | -312 | -238
72.0446 | 30 | 87 | -315 | -240
72.0643 | 31 | 90 | -317 | -240
72.084 | 32 | 55 | -318 | -240
72.10369 | 28 | 74 | -318 | -240
72.12339 | 22 | 75 | -317 | -240
72.14308 | 18 | 91 | -314 | -239
72.16278 | 25 | 88 | -312 | -240
72.18248 | 29 | 69 | -309 | -240
72.20217 | 23 | 81 | -308 | -240
72.22187 | 32 | 81 | -307 | -239
72.24157 | 26 | 76 | -306 | -237
72.26126 | 26 | 64 | -307 | -236
72.28096 | 21 | 81 | -308 | -235
72.30065 | 25 | 94 | -309 | -235
72.32035 | 29 | 101 | -311 | -235
72.34005 | 22 | 89 | -312 | -235
72.35974 | 26 | 102 | -313 | -236
72.37944 | 16 | 102 | -313 | -237
72.39914 | 21 | 84 | -314 | -237
72.41883 | 16 | 70 | -313 | -238
72.43853 | 32 | 86 | -313 | -239
72.45823 | 26 | 88 | -312 | -240
72.47792 | 24 | 93 | -310 | -239
72.49762 | 19 | 81 | -309 | -238
72.51732 | 20 | 90 | -309 | -237
72.53701 | 29 | 81 | -310 | -237
72.55671 | 17 | 99 | -311 | -237
72.57641 | 24 | 94 | -311 | -238
72.5961 | 23 | 95 | -310 | -239
72.6158 | 15 | 78 | -309 | -238
72.6355 | 15 | 90 | -306 | -238
72.6552 | 24 | 78 | -307 | -238
72.67489 | 41 | 84 | -309 | -240
72.69459 | 27 | 87 | -312 | -241
72.71429 | 20 | 96 | -316 | -241
72.73398 | 25 | 84 | -320 | -241
72.75368 | 19 | 76 | -322 | -240
72.77338 | 24 | 75 | -323 | -237
72.79307 | 21 | 94 | -322 | -235
72.81277 | 18 | 88 | -321 | -234
72.83247 | 19 | 74 | -320 | -235
72.85216 | 25 | 73 | -317 | -237
72.87186 | 25 | 77 | -316 | -239
72.89156 | 32 | 74 | -316 | -240
72.91125 | 30 | 93 | -316 | -241
72.93095 | 22 | 74 | -315 | -240
72.95065 | 22 | 66 | -314 | -238
72.97034 | 31 | 83 | -312 | -237
72.99004 | 21 | 74 | -309 | -237
73.00974 | 21 | 69 | -308 | -238
73.02944 | 22 | 108 | -308 | -239
73.04913 | 19 | 87 | -311 | -242
73.06883 | 26 | 93 | -316 | -243
73.08853 | 26 | 66 | -320 | -244
73.10822 | 26 | 76 | -324 | -245
73.12792 | 21 | 75 | -325 | -246
73.14762 | 20 | 66 | -322 | -245
73.16731 | 27 | 87 | -319 | -243
73.18701 | 25 | 86 | -315 | -242
73.20671 | 28 | 75 | -312 | -242
73.2264 | 26 | 79 | -311 | -242
73.2461 | 26 | 84 | -311 | -244
73.2658 | 17 | 88 | -312 | -245
73.28549 | 20 | 80 | -313 | -245
73.30519 | 25 | 76 | -314 | -244
73.32489 | 19 | 90 | -316 | -242
73.34458 | 25 | 67 | -316 | -241
73.36428 | 12 | 94 | -315 | -240
73.38398 | 28 | 82 | -314 | -240
73.40367 | 30 | 88 | -312 | -241
73.42337 | 26 | 92 | -311 | -243
73.44306 | 18 | 89 | -310 | -245
73.46276 | 27 | 81 | -310 | -246
73.48246 | 24 | 86 | -310 | -248
73.50215 | 31 | 86 | -309 | -249
73.52185 | 21 | 76 | -309 | -250
73.54155 | 30 | 80 | -308 | -251
73.56124 | 28 | 88 | -308 | -251
73.58094 | 39 | 88 | -308 | -251
73.60063 | 24 | 77 | -308 | -250
73.62033 | 26 | 70 | -308 | -248
73.64003 | 29 | 79 | -309 | -247
73.65972 | 19 | 75 | -309 | -246
73.67942 | 22 | 92 | -310 | -245
73.69912 | 23 | 74 | -312 | -244
73.71882 | 19 | 74 | -312 | -244
73.73851 | 21 | 75 | -312 | -244
73.75821 | 21 | 86 | -312 | -245
73.77791 | 18 | 104 | -311 | -245
73.7976 | 30 | 69 | -310 | -246
73.8173 | 22 | 63 | -310 | -247
73.837 | 16 | 87 | -310 | -247
73.85669 | 22 | 82 | -311 | -246
73.87639 | 33 | 89 | -311 | -246
73.89609 | 33 | 80 | -311 | -246
73.91578 | 8 | 97 | -312 | -246
73.93548 | 24 | 92 | -312 | -246
73.95518 | 23 | 77 | -311 | -245
73.97487 | 29 | 93 | -310 | -243
73.99457 | 28 | 94 | -308 | -241
74.01427 | 28 | 95 | -307 | -240
74.03397 | 23 | 95 | -306 | -240
74.05366 | 30 | 87 | -306 | -242
74.07336 | 35 | 70 | -306 | -243
74.09306 | 31 | 93 | -308 | -243
74.11275 | 21 | 101 | -308 | -243
74.13245 | 31 | 97 | -307 | -240
74.15215 | 40 | 86 | -306 | -237
74.17184 | 27 | 97 | -306 | -236
74.19154 | 28 | 80 | -306 | -235
74.21124 | 30 | 105 | -305 | -236
74.23093 | 41 | 95 | -306 | -236
74.25063 | 27 | 81 | -307 | -238
74.27033 | 31 | 89 | -308 | -238
74.29002 | 39 | 86 | -306 | -236
74.30972 | 41 | 91 | -306 | -233
74.32942 | 34 | 98 | -307 | -231
74.34911 | 21 | 98 | -307 | -230
74.36881 | 40 | 102 | -307 | -229
74.38851 | 33 | 83 | -308 | -231
74.40821 | 31 | 103 | -310 | -233
74.4279 | 35 | 104 | -311 | -234
74.4476 | 34 | 95 | -311 | -234
74.4673 | 29 | 92 | -310 | -232
74.48699 | 28 | 91 | -308 | -230
74.50669 | 37 | 113 | -306 | -227
74.52639 | 29 | 92 | -304 | -225
74.54608 | 33 | 95 | -303 | -225
74.56578 | 35 | 91 | -303 | -226
74.58548 | 50 | 78 | -305 | -227
74.60517 | 35 | 88 | -305 | -228
74.62487 | 30 | 105 | -304 | -229
74.64456 | 30 | 100 | -301 | -229
74.66426 | 33 | 105 | -299 | -227
74.68396 | 34 | 107 | -296 | -225
74.70365 | 39 | 91 | -294 | -223
74.72335 | 28 | 111 | -293 | -220
74.74305 | 30 | 107 | -293 | -218
74.76274 | 41 | 115 | -292 | -216
74.78244 | 35 | 104 | -290 | -214
74.80213 | 35 | 104 | -288 | -212
74.82183 | 46 | 119 | -287 | -210
74.84153 | 32 | 140 | -286 | -207
74.86122 | 40 | 123 | -285 | -204
74.88092 | 54 | 131 | -284 | -201
74.90062 | 50 | 123 | -283 | -198
74.92031 | 50 | 141 | -278 | -193
74.94001 | 56 | 118 | -273 | -187
74.95971 | 54 | 163 | -268 | -181
74.9794 | 53 | 138 | -264 | -175
74.9991 | 55 | 151 | -262 | -169
75.0188 | 56 | 138 | -261 | -164
75.03849 | 61 | 135 | -261 | -156
75.05819 | 73 | 146 | -259 | -147
75.07789 | 81 | 154 | -255 | -138
75.09759 | 78 | 174 | -249 | -129
75.11728 | 77 | 188 | -243 | -121
75.13698 | 88 | 163 | -238 | -117
75.15668 | 87 | 184 | -235 | -115
75.17637 | 94 | 202 | -234 | -114
75.19607 | 89 | 188 | -235 | -113
75.21577 | 75 | 190 | -236 | -112
75.23546 | 87 | 152 | -237 | -110
75.25516 | 117 | 202 | -236 | -108
75.27486 | 92 | 194 | -234 | -104
75.29455 | 103 | 174 | -232 | -101
75.31425 | 90 | 180 | -231 | -98
75.33395 | 98 | 173 | -230 | -96
75.35364 | 95 | 179 | -234 | -96
75.37334 | 102 | 182 | -237 | -99
75.39304 | 106 | 181 | -242 | -102
75.41274 | 89 | 180 | -245 | -107
75.43243 | 76 | 170 | -246 | -112
75.45213 | 102 | 178 | -248 | -120
75.47183 | 73 | 150 | -248 | -129
75.49152 | 88 | 165 | -249 | -138
75.51122 | 100 | 145 | -253 | -146
75.53092 | 82 | 159 | -259 | -153
75.55061 | 86 | 161 | -266 | -155
75.57031 | 69 | 127 | -273 | -154
75.59001 | 80 | 149 | -278 | -154
75.6097 | 79 | 124 | -282 | -155
75.6294 | 53 | 137 | -283 | -158
75.6491 | 58 | 139 | -284 | -163
75.66879 | 51 | 122 | -282 | -171
75.68849 | 74 | 125 | -281 | -180
75.70819 | 59 | 112 | -281 | -188
75.72788 | 71 | 108 | -282 | -194
75.74758 | 51 | 115 | -285 | -198
75.76728 | 40 | 115 | -288 | -200
75.78698 | 52 | 104 | -292 | -200
75.80667 | 49 | 124 | -296 | -201
75.82637 | 46 | 131 | -297 | -201
75.84606 | 48 | 110 | -298 | -203
75.86576 | 48 | 97 | -298 | -207
75.88546 | 46 | 118 | -297 | -210
75.90515 | 42 | 144 | -295 | -212
75.92485 | 45 | 117 | -292 | -214
75.94455 | 53 | 100 | -291 | -216
75.96424 | 32 | 113 | -291 | -217
75.98394 | 35 | 109 | -292 | -217
76.00363 | 34 | 108 | -294 | -218
76.02333 | 37 | 123 | -296 | -218
76.04303 | 39 | 106 | -295 | -215
76.06272 | 40 | 112 | -294 | -211
76.08242 | 47 | 104 | -290 | -208
76.10212 | 50 | 120 | -288 | -205
76.12181 | 44 | 128 | -286 | -202
76.14151 | 46 | 103 | -287 | -201
76.16121 | 53 | 122 | -290 | -203
76.1809 | 42 | 122 | -292 | -204
76.2006 | 31 | 122 | -293 | -206
76.2203 | 69 | 110 | -292 | -207
76.23999 | 56 | 94 | -290 | -209
76.25969 | 48 | 113 | -288 | -208
76.27939 | 43 | 124 | -288 | -207
76.29908 | 47 | 103 | -291 | -205
76.31878 | 48 | 110 | -296 | -204
76.33848 | 55 | 94 | -299 | -203
76.35817 | 43 | 83 | -302 | -205
76.37787 | 46 | 107 | -301 | -208
76.39757 | 37 | 117 | -299 | -211
76.41726 | 49 | 89 | -295 | -213
76.43696 | 42 | 87 | -294 | -215
76.45666 | 41 | 92 | -293 | -215
76.47636 | 57 | 88 | -293 | -216
76.49605 | 46 | 119 | -293 | -216
76.51575 | 44 | 100 | -295 | -219
76.53545 | 32 | 111 | -297 | -222
76.55514 | 35 | 113 | -300 | -225
76.57484 | 39 | 109 | -302 | -228
76.59454 | 25 | 109 | -304 | -229
76.61423 | 31 | 106 | -305 | -228
76.63393 | 38 | 115 | -304 | -227
76.65363 | 29 | 113 | -303 | -226
76.67332 | 32 | 96 | -304 | -225
76.69302 | 26 | 91 | -304 | -227
76.71272 | 27 | 90 | -305 | -230
76.73241 | 31 | 89 | -306 | -234
76.75211 | 28 | 85 | -306 | -238
76.77181 | 30 | 80 | -306 | -240
76.79151 | 35 | 82 | -307 | -241
76.8112 | 30 | 73 | -308 | -242
76.8309 | 32 | 101 | -308 | -241
76.8506 | 24 | 78 | -308 | -240
76.87029 | 28 | 75 | -307 | -240
76.88999 | 23 | 81 | -307 | -241
76.90969 | 21 | 82 | -307 | -241
76.92938 | 29 | 78 | -308 | -242
76.94908 | 19 | 81 | -309 | -243
76.96878 | 23 | 91 | -310 | -244
76.98847 | 35 | 77 | -310 | -244
77.00817 | 20 | 81 | -310 | -245
77.02787 | 17 | 82 | -311 | -246
77.04756 | 21 | 93 | -312 | -248
77.06726 | 33 | 77 | -314 | -249
77.08696 | 28 | 77 | -316 | -249
77.10665 | 28 | 86 | -317 | -249
77.12635 | 31 | 101 | -317 | -249
77.14604 | 25 | 87 | -316 | -249
77.16574 | 18 | 82 | -314 | -249
77.18544 | 25 | 88 | -312 | -251
77.20513 | 19 | 83 | -311 | -253
77.22483 | 18 | 82 | -312 | -254
77.24453 | 27 | 95 | -312 | -253
77.26422 | 23 | 84 | -313 | -252
77.28392 | 25 | 73 | -312 | -251
77.30361 | 31 | 85 | -310 | -250
77.32331 | 25 | 80 | -309 | -249
77.34301 | 23 | 79 | -307 | -249
77.3627 | 18 | 87 | -307 | -249
77.3824 | 18 | 89 | -309 | -249
77.4021 | 21 | 82 | -311 | -249
77.42179 | 20 | 85 | -313 | -249
77.44149 | 31 | 67 | -314 | -248
77.46119 | 29 | 80 | -313 | -248
77.48089 | 34 | 76 | -312 | -247
77.50058 | 17 | 65 | -309 | -247
77.52028 | 15 | 81 | -308 | -248
77.53998 | 14 | 91 | -308 | -251
77.55967 | 23 | 99 | -308 | -255
77.57937 | 19 | 86 | -310 | -257
77.59907 | 21 | 97 | -312 | -258
77.61876 | 19 | 77 | -314 | -258
77.63846 | 25 | 81 | -316 | -258
77.65816 | 22 | 70 | -315 | -257
77.67785 | 23 | 77 | -315 | -257
77.69755 | 13 | 87 | -314 | -256
77.71725 | 19 | 80 | -313 | -256
77.73694 | 25 | 74 | -314 | -254
77.75664 | 17 | 75 | -315 | -252
77.77634 | 22 | 70 | -316 | -251
77.79603 | 21 | 77 | -316 | -249
77.81573 | 31 | 75 | -316 | -250
77.83543 | 23 | 89 | -316 | -250
77.85513 | 27 | 90 | -315 | -250
77.87482 | 18 | 76 | -314 | -252
77.89452 | 18 | 76 | -315 | -253
77.91422 | 20 | 78 | -315 | -255
77.93391 | 25 | 78 | -315 | -257
77.95361 | 25 | 73 | -314 | -258
77.97331 | 21 | 72 | -314 | -260
77.993 | 16 | 83 | -313 | -260
78.0127 | 21 | 63 | -312 | -260
78.0324 | 19 | 74 | -312 | -259
78.05209 | 24 | 78 | -313 | -258
78.07179 | 18 | 81 | -313 | -256
78.09149 | 19 | 85 | -314 | -256
78.11118 | 18 | 85 | -316 | -256
78.13088 | 24 | 85 | -317 | -256
78.15058 | 19 | 88 | -318 | -257
78.17028 | 20 | 77 | -318 | -258
78.18997 | 26 | 79 | -318 | -257
78.20967 | 17 | 85 | -316 | -256
78.22937 | 25 | 77 | -314 | -255
78.24906 | 20 | 76 | -315 | -255
78.26876 | 16 | 74 | -315 | -255
78.28846 | 21 | 101 | -315 | -255
78.30815 | 23 | 73 | -315 | -256
78.32785 | 25 | 71 | -316 | -256
78.34754 | 25 | 83 | -315 | -256
78.36724 | 22 | 79 | -313 | -254
78.38694 | 25 | 95 | -313 | -253
78.40663 | 24 | 78 | -313 | -253
78.42633 | 20 | 68 | -312 | -254
78.44603 | 23 | 67 | -311 | -255
78.46572 | 16 | 84 | -311 | -256
78.48542 | 16 | 66 | -312 | -257
78.50511 | 20 | 83 | -312 | -256
78.52481 | 19 | 98 | -313 | -255
78.54451 | 17 | 76 | -314 | -254
78.5642 | 20 | 75 | -314 | -253
78.5839 | 25 | 92 | -313 | -253
78.6036 | 23 | 77 | -312 | -252
78.62329 | 23 | 96 | -312 | -251
78.64299 | 26 | 71 | -314 | -250
78.66269 | 15 | 77 | -315 | -249
78.68238 | 21 | 72 | -317 | -250
78.70208 | 23 | 95 | -318 | -252
78.72178 | 21 | 82 | -318 | -255
78.74147 | 25 | 75 | -317 | -258
78.76117 | 14 | 94 | -316 | -260
78.78087 | 27 | 102 | -314 | -260
78.80056 | 25 | 89 | -314 | -258
78.82026 | 23 | 89 | -313 | -256
78.83996 | 19 | 85 | -312 | -256
78.85966 | 24 | 84 | -313 | -256
78.87935 | 10 | 74 | -313 | -256
78.89905 | 18 | 88 | -313 | -256
78.91875 | 15 | 77 | -315 | -255
78.93844 | 24 | 79 | -315 | -254
78.95814 | 16 | 89 | -315 | -253
78.97784 | 18 | 71 | -315 | -252
78.99753 | 23 | 80 | -315 | -252
79.01723 | 23 | 86 | -315 | -252
79.03693 | 22 | 81 | -314 | -252
79.05662 | 20 | 82 | -315 | -252
79.07632 | 21 | 89 | -315 | -254
79.09602 | 21 | 100 | -316 | -256
79.11571 | 25 | 68 | -318 | -257
79.13541 | 12 | 64 | -318 | -257
79.15511 | 22 | 79 | -319 | -256
79.1748 | 14 | 77 | -318 | -255
79.1945 | 18 | 71 | -317 | -254
79.2142 | 21 | 74 | -316 | -254
79.2339 | 29 | 78 | -315 | -254
79.25359 | 27 | 87 | -316 | -254
79.27329 | 19 | 95 | -317 | -255
79.29299 | 16 | 79 | -317 | -254
79.31268 | 18 | 75 | -317 | -251
79.33238 | 17 | 99 | -316 | -247
79.35208 | 20 | 70 | -314 | -245
79.37177 | 20 | 67 | -312 | -243
79.39147 | 24 | 78 | -312 | -244
79.41117 | 19 | 81 | -313 | -246
79.43086 | 14 | 83 | -314 | -249
79.45056 | 30 | 74 | -314 | -251
79.47026 | 25 | 61 | -314 | -251
79.48995 | 17 | 74 | -314 | -251
79.50965 | 23 | 71 | -313 | -252
79.52935 | 15 | 89 | -312 | -253
79.54904 | 14 | 78 | -312 | -255
79.56874 | 24 | 71 | -313 | -257
79.58844 | 23 | 75 | -312 | -258
79.60813 | 19 | 62 | -312 | -258
79.62783 | 17 | 86 | -312 | -256
79.64753 | 21 | 79 | -312 | -254
79.66722 | 19 | 101 | -313 | -253
79.68692 | 25 | 66 | -314 | -252
79.70661 | 26 | 64 | -315 | -252
79.72631 | 29 | 93 | -315 | -253
79.74601 | 23 | 90 | -316 | -253
79.7657 | 24 | 83 | -316 | -253
79.7854 | 24 | 83 | -315 | -252
79.80509 | 21 | 65 | -314 | -251
79.82479 | 25 | 86 | -312 | -251
79.84449 | 14 | 62 | -310 | -250
79.86419 | 19 | 73 | -308 | -250
79.88388 | 20 | 92 | -308 | -250
79.90358 | 23 | 78 | -309 | -249
79.92328 | 14 | 74 | -311 | -247
79.94297 | 18 | 100 | -313 | -247
79.96267 | 23 | 76 | -314 | -246
79.98237 | 29 | 82 | -314 | -246
80.00206 | 22 | 69 | -314 | -246
| 17 | 75

## Figure 1b-d
Figure 1b | Figure 1c | Figure 1d

## Figure 2a
Energy | Intensity:Pd foil | Intensity:PdO | Intensity:0.1%O-Pd/TiO2 | Intensity:1%O-Pd/TiO2 | Intensity:1%M-Pd/TiO2
24008.78 | 0.01046 | 0.01084 | 0.01298 | 0.01574 | 0.02118
24015.279 | 0.01008 | 0.01044 | 0.01261 | 0.01509 | 0.02075
24021.071 | 0.00969 | 0.01015 | 0.01171 | 0.01447 | 0.01995
24026.814 | 0.00931 | 0.00967 | 0.01093 | 0.0136 | 0.01902
24032.561 | 0.00892 | 0.00931 | 0.01065 | 0.01303 | 0.0182
24038.513 | 0.00853 | 0.00892 | 0.01081 | 0.01244 | 0.01812
24044.112 | 0.00816 | 0.00851 | 0.01042 | 0.01169 | 0.01681
24049.918 | 0.00787 | 0.00819 | 0.00978 | 0.0115 | 0.01665
24055.675 | 0.00743 | 0.00775 | 0.00958 | 0.01073 | 0.01573
24061.741 | 0.00708 | 0.00744 | 0.00843 | 0.01025 | 0.01501
24067.505 | 0.00669 | 0.00699 | 0.00745 | 0.00944 | 0.01402
24073.423 | 0.00628 | 0.00661 | 0.00758 | 0.0093 | 0.01365
24079.192 | 0.00589 | 0.00617 | 0.00717 | 0.00872 | 0.01266
24085.168 | 0.00553 | 0.00591 | 0.00675 | 0.009 | 0.0122
24091.198 | 0.00516 | 0.00555 | 0.0059 | 0.00741 | 0.01157
24097.128 | 0.00479 | 0.00514 | 0.00547 | 0.00689 | 0.01062
24103.062 | 0.00444 | 0.00475 | 0.00513 | 0.00569 | 0.0095
24109.05 | 0.0041 | 0.00427 | 0.00473 | 0.00557 | 0.00874
24115.45 | 0.00376 | 0.00398 | 0.00374 | 0.00508 | 0.00876
24121.341 | 0.00342 | 0.00356 | 0.00501 | 0.00451 | 0.00798
24127.39 | 0.00311 | 0.00323 | 0.00347 | 0.00432 | 0.00686
24133.082 | 0.00281 | 0.00291 | 0.00316 | 0.00333 | 0.00663
24139.29 | 0.00246 | 0.0026 | 0.00268 | 0.00319 | 0.00587
24145.141 | 0.00206 | 0.00232 | 0.00268 | 0.00252 | 0.00535
24151.201 | 0.00173 | 0.00202 | 0.00185 | 0.00254 | 0.00518
24157.007 | 0.00142 | 0.00162 | 0.0014 | 0.00212 | 0.00409
24163.228 | 0.00112 | 0.00142 | 0.00169 | 0.00129 | 0.00368
24169.194 | 0.000839352 | 0.00104 | 0.00109 | 0.00128 | 0.00339
24175.112 | 0.000573666 | 0.000783328 | 0.000322804 | 0.00122 | 0.00316
24181.032 | 0.000331094 | 0.000417886 | 0.000200833 | 0.000590243 | 0.0029
24187.007 | 5.76516e-05 | 0.000180963 | 0.000427498 | 6.28235e-05 | 0.00185
24193.089 | -0.000145236 | 1.16653e-05 | -0.000525218 | 0.000206369 | 0.00135
24198.967 | -0.000401983 | -0.000205181 | -0.000495555 | -0.000373656 | 0.00133
24205.002 | -0.000567625 | -0.000464074 | -0.000456168 | -0.00059758 | 0.000512118
24211.299 | -0.000718089 | -0.000649379 | -0.000820206 | -0.00065917 | 0.000551418
24217.496 | -0.000902762 | -0.00070218 | -0.000716315 | -0.0014 | 0.000198973
24223.385 | -0.000969395 | -0.000946892 | -0.00105 | -0.000841394 | -0.000559423
24229.433 | -0.00103 | -0.000975374 | -0.00115 | -0.00119 | -0.000673784
24235.277 | -0.00108 | -0.00108 | -0.00147 | -0.0015 | -0.000603848
24241.538 | -0.00109 | -0.00104 | -0.000993343 | -0.00106 | -0.000514229
24247.439 | -0.00105 | -0.000975184 | -0.00134 | -0.0011 | -0.000906026
24253.499 | -0.000867072 | -0.000832102 | -0.00108 | -0.000439137 | -0.000601567
24259.51 | -0.000685426 | -0.00059033 | -0.000855105 | -0.000360964 | -0.000749376
24265.732 | -0.000287792 | -0.000263003 | 0.000544138 | -0.000400157 | -0.0004474
24271.749 | 0.000169062 | 0.000209633 | 0.000148416 | 0.000469674 | -0.000322489
24277.717 | 0.000768571 | 0.000780591 | 0.00149 | 0.000756531 | 0.000265972
24283.74 | 0.00168 | 0.00155 | 0.00145 | 0.00152 | 0.000964444
24289.662 | 0.00284 | 0.00268 | 0.00217 | 0.00274 | 0.00178
24295.847 | 0.00441 | 0.00422 | 0.00455 | 0.00492 | 0.00421
24301.776 | 0.00664 | 0.00621 | 0.00768 | 0.00635 | 0.00578
24307.29 | 0.00942 | 0.00857 | 0.00963 | 0.00949 | 0.00852
24307.967 | 0.00971 | 0.00892 | 0.00985 | 0.01048 | 0.00907
24308.643 | 0.01011 | 0.00928 | 0.01127 | 0.01032 | 0.00952
24309.06 | 0.01035 | 0.00952 | 0.01158 | 0.01086 | 0.00982
24309.372 | 0.01059 | 0.00981 | 0.01159 | 0.0109 | 0.01034
24309.736 | 0.01078 | 0.01006 | 0.01154 | 0.01141 | 0.01018
24310.257 | 0.01116 | 0.0103 | 0.01207 | 0.01117 | 0.01084
24310.621 | 0.01142 | 0.01056 | 0.01173 | 0.0118 | 0.01085
24310.933 | 0.01164 | 0.01074 | 0.01189 | 0.01205 | 0.01085
24311.246 | 0.01187 | 0.01092 | 0.01285 | 0.01206 | 0.01146
24311.766 | 0.01231 | 0.01129 | 0.01333 | 0.01216 | 0.01192
24312.131 | 0.01256 | 0.01157 | 0.01356 | 0.01294 | 0.01194
24312.391 | 0.01278 | 0.01173 | 0.01394 | 0.01282 | 0.01184
24312.964 | 0.01324 | 0.01211 | 0.0139 | 0.01324 | 0.01268
24313.276 | 0.0135 | 0.01233 | 0.01467 | 0.01364 | 0.01288
24313.588 | 0.0138 | 0.01255 | 0.01567 | 0.01441 | 0.01293
24313.901 | 0.01406 | 0.0128 | 0.01545 | 0.01404 | 0.01319
24314.474 | 0.01456 | 0.01325 | 0.01547 | 0.01472 | 0.01386
24314.786 | 0.01482 | 0.01349 | 0.01604 | 0.01502 | 0.01422
24315.15 | 0.01513 | 0.01377 | 0.016 | 0.01508 | 0.01484
24315.411 | 0.01541 | 0.01397 | 0.01642 | 0.01547 | 0.01474
24315.984 | 0.01602 | 0.01455 | 0.0167 | 0.01604 | 0.01571
24316.296 | 0.01633 | 0.01481 | 0.01697 | 0.01662 | 0.01587
24316.608 | 0.01665 | 0.01506 | 0.01752 | 0.01702 | 0.01622
24316.921 | 0.01701 | 0.01532 | 0.01751 | 0.01744 | 0.01651
24317.494 | 0.01757 | 0.01603 | 0.01731 | 0.01765 | 0.01709
24317.806 | 0.01794 | 0.01631 | 0.01789 | 0.01784 | 0.01747
24318.119 | 0.0183 | 0.01657 | 0.02016 | 0.01831 | 0.01773
24318.431 | 0.01867 | 0.01685 | 0.01939 | 0.01843 | 0.01822
24318.952 | 0.01936 | 0.01747 | 0.02017 | 0.01919 | 0.01903
24319.317 | 0.01972 | 0.01793 | 0.02091 | 0.01997 | 0.01951
24319.577 | 0.02013 | 0.01819 | 0.02143 | 0.0199 | 0.01961
24319.89 | 0.02057 | 0.01852 | 0.02148 | 0.02035 | 0.02026
24320.411 | 0.02132 | 0.01913 | 0.02198 | 0.02114 | 0.02083
24320.723 | 0.02175 | 0.01955 | 0.02202 | 0.02151 | 0.02127
24320.984 | 0.02223 | 0.0199 | 0.02306 | 0.0217 | 0.02173
24321.296 | 0.02266 | 0.02028 | 0.02451 | 0.02231 | 0.02226
24321.817 | 0.02354 | 0.02099 | 0.02479 | 0.02284 | 0.02323
24322.13 | 0.02406 | 0.02146 | 0.02416 | 0.02388 | 0.02385
24322.39 | 0.02462 | 0.02174 | 0.0254 | 0.02414 | 0.02443
24322.911 | 0.0256 | 0.02248 | 0.02613 | 0.02444 | 0.02524
24323.224 | 0.02617 | 0.023 | 0.02718 | 0.02508 | 0.0259
24323.537 | 0.02673 | 0.02346 | 0.02804 | 0.02583 | 0.02627
24323.797 | 0.02735 | 0.02388 | 0.02857 | 0.02642 | 0.02679
24324.318 | 0.02847 | 0.02479 | 0.02864 | 0.02713 | 0.02826
24324.631 | 0.02914 | 0.02543 | 0.02853 | 0.02754 | 0.0288
24324.944 | 0.02977 | 0.02596 | 0.02943 | 0.02835 | 0.02934
24325.204 | 0.03052 | 0.02647 | 0.03145 | 0.02868 | 0.02993
24325.725 | 0.03181 | 0.02749 | 0.03235 | 0.02958 | 0.03121
24326.038 | 0.03259 | 0.02811 | 0.03288 | 0.03018 | 0.03209
24326.299 | 0.03337 | 0.02873 | 0.03355 | 0.03076 | 0.03287
24326.611 | 0.03423 | 0.02932 | 0.03437 | 0.03181 | 0.03348
24327.133 | 0.03578 | 0.03058 | 0.03518 | 0.03303 | 0.03522
24327.445 | 0.0367 | 0.03129 | 0.03642 | 0.03368 | 0.03618
24327.758 | 0.03764 | 0.03202 | 0.03785 | 0.03428 | 0.03723
24328.019 | 0.03872 | 0.03263 | 0.03846 | 0.03519 | 0.03811
24328.54 | 0.0406 | 0.03397 | 0.03991 | 0.03656 | 0.03984
24328.853 | 0.04172 | 0.03484 | 0.04111 | 0.03751 | 0.04086
24329.166 | 0.04283 | 0.03568 | 0.04092 | 0.03815 | 0.04203
24329.478 | 0.04409 | 0.03661 | 0.04268 | 0.03924 | 0.04337
24330 | 0.0464 | 0.03819 | 0.04406 | 0.04103 | 0.04532
24330.313 | 0.04782 | 0.0393 | 0.04539 | 0.04204 | 0.04668
24330.573 | 0.04927 | 0.04021 | 0.04742 | 0.04307 | 0.04798
24331.147 | 0.05221 | 0.04206 | 0.04934 | 0.04486 | 0.05078
24331.46 | 0.05379 | 0.04321 | 0.05128 | 0.04604 | 0.05234
24331.772 | 0.0555 | 0.04438 | 0.05355 | 0.04764 | 0.0541
24332.033 | 0.05733 | 0.04537 | 0.05411 | 0.04869 | 0.05561
24332.607 | 0.06113 | 0.04754 | 0.05533 | 0.05131 | 0.0592
24332.92 | 0.06333 | 0.04918 | 0.05682 | 0.05247 | 0.06128
24333.18 | 0.06558 | 0.05046 | 0.05905 | 0.05371 | 0.06331
24333.493 | 0.06792 | 0.05201 | 0.06119 | 0.05565 | 0.06594
24334.015 | 0.07304 | 0.05493 | 0.06385 | 0.05849 | 0.07024
24334.328 | 0.07592 | 0.05689 | 0.06626 | 0.06022 | 0.07307
24334.588 | 0.07894 | 0.0585 | 0.0684 | 0.06203 | 0.07565
24334.849 | 0.08218 | 0.06004 | 0.0685 | 0.06407 | 0.07826
24335.371 | 0.08922 | 0.06395 | 0.07468 | 0.06768 | 0.08482
24335.684 | 0.09341 | 0.06676 | 0.0766 | 0.06998 | 0.08938
24335.945 | 0.09763 | 0.06896 | 0.08197 | 0.07234 | 0.09312
24336.205 | 0.10227 | 0.07106 | 0.0832 | 0.07517 | 0.09695
24336.727 | 0.11212 | 0.07562 | 0.08842 | 0.08027 | 0.10646
24337.04 | 0.1178 | 0.0794 | 0.09245 | 0.08365 | 0.11226
24337.301 | 0.12361 | 0.08235 | 0.09606 | 0.08671 | 0.11785
24337.562 | 0.12997 | 0.08513 | 0.0993 | 0.08971 | 0.12377
24338.083 | 0.14335 | 0.0921 | 0.10927 | 0.09637 | 0.13599
24338.396 | 0.15097 | 0.09654 | 0.11333 | 0.10109 | 0.14402
24338.657 | 0.15897 | 0.10027 | 0.11823 | 0.10506 | 0.15143
24338.918 | 0.1672 | 0.10417 | 0.1226 | 0.10918 | 0.15904
24339.44 | 0.18412 | 0.11237 | 0.13272 | 0.11877 | 0.17436
24339.753 | 0.19342 | 0.11841 | 0.1391 | 0.12409 | 0.18509
24340.066 | 0.20294 | 0.12429 | 0.14546 | 0.12987 | 0.1953
24340.588 | 0.22278 | 0.13481 | 0.15782 | 0.14201 | 0.21281
24340.901 | 0.23375 | 0.14018 | 0.16728 | 0.14856 | 0.22363
24341.214 | 0.24416 | 0.14812 | 0.17487 | 0.15567 | 0.23508
24341.527 | 0.25503 | 0.156 | 0.18395 | 0.16376 | 0.24635
24342.049 | 0.27719 | 0.16877 | 0.20117 | 0.17884 | 0.26669
24342.414 | 0.28941 | 0.18046 | 0.21438 | 0.18899 | 0.28083
24342.727 | 0.30027 | 0.18963 | 0.22534 | 0.1988 | 0.29324
24342.988 | 0.31233 | 0.19702 | 0.23614 | 0.20716 | 0.30329
24343.562 | 0.33628 | 0.21644 | 0.25886 | 0.22967 | 0.3249
24343.928 | 0.3487 | 0.22957 | 0.27446 | 0.24294 | 0.33998
24344.189 | 0.36069 | 0.23899 | 0.28565 | 0.25184 | 0.35113
24344.554 | 0.37311 | 0.25223 | 0.30174 | 0.26829 | 0.36615
24345.076 | 0.39765 | 0.27325 | 0.32831 | 0.28968 | 0.38877
24345.389 | 0.41086 | 0.286 | 0.34405 | 0.30281 | 0.40237
24345.702 | 0.42294 | 0.29882 | 0.35832 | 0.31765 | 0.41597
24346.016 | 0.43559 | 0.3112 | 0.3727 | 0.33137 | 0.42912
24346.538 | 0.46016 | 0.33434 | 0.3996 | 0.35698 | 0.4525
24346.903 | 0.47343 | 0.35018 | 0.4188 | 0.37418 | 0.46844
24347.164 | 0.48592 | 0.36127 | 0.43084 | 0.38658 | 0.48049
24347.425 | 0.49828 | 0.3731 | 0.44508 | 0.40013 | 0.49237
24347.947 | 0.52338 | 0.39697 | 0.47755 | 0.4281 | 0.51632
24348.313 | 0.53734 | 0.41585 | 0.49456 | 0.44712 | 0.53296
24348.626 | 0.55043 | 0.43153 | 0.51148 | 0.46427 | 0.5498
24349.148 | 0.57552 | 0.45739 | 0.54385 | 0.49473 | 0.57366
24349.514 | 0.59124 | 0.47819 | 0.5621 | 0.51331 | 0.59074
24349.827 | 0.60586 | 0.4949 | 0.58066 | 0.53193 | 0.60682
24350.088 | 0.62003 | 0.5094 | 0.59314 | 0.54665 | 0.62034
24350.663 | 0.64701 | 0.53955 | 0.62671 | 0.58085 | 0.6509
24350.976 | 0.66387 | 0.55911 | 0.6423 | 0.59715 | 0.66688
24351.289 | 0.67946 | 0.57732 | 0.66212 | 0.61574 | 0.68286
24351.603 | 0.69431 | 0.59449 | 0.681 | 0.63377 | 0.70013
24352.177 | 0.72179 | 0.62654 | 0.71065 | 0.66749 | 0.7282
24352.491 | 0.73867 | 0.64499 | 0.72604 | 0.68331 | 0.74439
24352.856 | 0.75346 | 0.66849 | 0.74356 | 0.70595 | 0.75959
24353.117 | 0.76788 | 0.68546 | 0.756 | 0.72235 | 0.77269
24353.692 | 0.79345 | 0.72127 | 0.78508 | 0.75413 | 0.80153
24354.058 | 0.80869 | 0.7442 | 0.80426 | 0.77415 | 0.816
24354.371 | 0.82205 | 0.76529 | 0.81797 | 0.79095 | 0.82864
24354.685 | 0.83389 | 0.7862 | 0.82948 | 0.8104 | 0.84296
24355.259 | 0.85581 | 0.81937 | 0.85762 | 0.84052 | 0.86418
24355.573 | 0.86808 | 0.84078 | 0.87361 | 0.8574 | 0.87544
24355.886 | 0.87869 | 0.86039 | 0.88519 | 0.87192 | 0.88643
24356.2 | 0.88836 | 0.87904 | 0.89723 | 0.88757 | 0.89703
24356.774 | 0.90456 | 0.91239 | 0.92134 | 0.91544 | 0.91335
24357.088 | 0.91317 | 0.93114 | 0.93444 | 0.92985 | 0.92179
24357.401 | 0.92038 | 0.94755 | 0.94476 | 0.9453 | 0.92983
24357.715 | 0.92644 | 0.96295 | 0.95811 | 0.9575 | 0.93689
24358.29 | 0.93663 | 0.98914 | 0.974 | 0.9786 | 0.94886
24358.603 | 0.94171 | 1.0035 | 0.97835 | 0.99058 | 0.95345
24358.865 | 0.94541 | 1.01504 | 0.99222 | 0.99927 | 0.95807
24359.439 | 0.95056 | 1.0354 | 1.0041 | 1.01497 | 0.96531
24359.753 | 0.95259 | 1.04469 | 1.01127 | 1.02325 | 0.96822
24360.014 | 0.95394 | 1.05226 | 1.01558 | 1.03038 | 0.97042
24360.328 | 0.95462 | 1.06138 | 1.02397 | 1.03748 | 0.9724
24360.851 | 0.95458 | 1.07218 | 1.03313 | 1.04702 | 0.97423
24361.112 | 0.95376 | 1.07636 | 1.03761 | 1.05075 | 0.97479
24361.426 | 0.95258 | 1.08072 | 1.04403 | 1.0547 | 0.97491
24361.687 | 0.9511 | 1.08343 | 1.04692 | 1.05794 | 0.97486
24362.21 | 0.94767 | 1.08729 | 1.05325 | 1.0623 | 0.97371
24362.576 | 0.94533 | 1.08855 | 1.05492 | 1.064 | 0.97192
24362.837 | 0.94279 | 1.089 | 1.0535 | 1.06498 | 0.97062
24363.151 | 0.94034 | 1.08903 | 1.05615 | 1.06626 | 0.96903
24363.621 | 0.93548 | 1.08833 | 1.06056 | 1.06685 | 0.96552
24363.935 | 0.93263 | 1.08738 | 1.06135 | 1.06676 | 0.96325
24364.248 | 0.92955 | 1.08643 | 1.06454 | 1.06701 | 0.96183
24364.51 | 0.92687 | 1.08541 | 1.06381 | 1.06638 | 0.95988
24365.033 | 0.92166 | 1.08336 | 1.06183 | 1.06549 | 0.95555
24365.399 | 0.91885 | 1.08163 | 1.05888 | 1.06508 | 0.95251
24365.66 | 0.91593 | 1.08053 | 1.05799 | 1.06444 | 0.9505
24365.974 | 0.91328 | 1.07914 | 1.05875 | 1.0635 | 0.94777
24366.497 | 0.90856 | 1.07688 | 1.0577 | 1.0617 | 0.94335
24366.863 | 0.90603 | 1.07526 | 1.0572 | 1.0606 | 0.94116
24367.177 | 0.90355 | 1.07382 | 1.05783 | 1.05982 | 0.93901
24367.752 | 0.89975 | 1.07107 | 1.05449 | 1.05814 | 0.93493
24368.066 | 0.89792 | 1.06953 | 1.05177 | 1.05776 | 0.93328
24368.379 | 0.89645 | 1.06794 | 1.0467 | 1.05639 | 0.93213
24368.693 | 0.89508 | 1.06626 | 1.04803 | 1.05508 | 0.93057
24369.269 | 0.8934 | 1.06297 | 1.04306 | 1.0527 | 0.92829
24369.582 | 0.89284 | 1.06109 | 1.04322 | 1.0513 | 0.92812
24369.896 | 0.89263 | 1.05904 | 1.04325 | 1.0502 | 0.92757
24370.21 | 0.89274 | 1.05693 | 1.0426 | 1.04874 | 0.92764
24370.786 | 0.8937 | 1.05328 | 1.03749 | 1.04676 | 0.92866
24371.099 | 0.89464 | 1.05112 | 1.03761 | 1.04516 | 0.92864
24371.413 | 0.89586 | 1.0486 | 1.03571 | 1.0433 | 0.93013
24371.675 | 0.89743 | 1.04642 | 1.03784 | 1.04234 | 0.93117
24372.25 | 0.90088 | 1.04186 | 1.02995 | 1.03864 | 0.93492
24372.564 | 0.9032 | 1.03913 | 1.03023 | 1.03687 | 0.93713
24372.878 | 0.9058 | 1.03626 | 1.02914 | 1.03483 | 0.93968
24373.14 | 0.9088 | 1.03367 | 1.02771 | 1.03278 | 0.94193
24373.663 | 0.91459 | 1.02811 | 1.02373 | 1.02883 | 0.94745
24374.029 | 0.91823 | 1.02419 | 1.02069 | 1.02549 | 0.95189
24374.291 | 0.922 | 1.02166 | 1.01954 | 1.02332 | 0.95478
24374.552 | 0.92618 | 1.01896 | 1.0197 | 1.02076 | 0.95818
24375.076 | 0.93395 | 1.01269 | 1.01597 | 1.01625 | 0.96607
24375.442 | 0.93879 | 1.00834 | 1.00792 | 1.01281 | 0.97149
24375.704 | 0.94346 | 1.00529 | 1.00806 | 1.0107 | 0.97565
24375.965 | 0.9488 | 1.00209 | 1.00296 | 1.00775 | 0.98015
24376.489 | 0.95831 | 0.99541 | 1.00085 | 1.00091 | 0.98892
24376.803 | 0.96385 | 0.99155 | 0.99757 | 0.9982 | 0.99405
24377.117 | 0.96948 | 0.98776 | 0.99461 | 0.99469 | 0.99956
24377.64 | 0.98035 | 0.98141 | 0.98724 | 0.98855 | 1.00934
24377.954 | 0.9861 | 0.97816 | 0.98543 | 0.98436 | 1.01433
24378.268 | 0.99178 | 0.97407 | 0.98776 | 0.98109 | 1.02034
24378.53 | 0.99754 | 0.97091 | 0.98478 | 0.97871 | 1.02445
24379.053 | 1.0085 | 0.96516 | 0.9751 | 0.97167 | 1.03321
24379.367 | 1.01432 | 0.96138 | 0.97077 | 0.96788 | 1.03838
24379.629 | 1.01992 | 0.95836 | 0.96757 | 0.9653 | 1.04315
24379.943 | 1.02531 | 0.95499 | 0.96393 | 0.96207 | 1.04767
24380.467 | 1.03546 | 0.94893 | 0.95939 | 0.95578 | 1.05509
24380.833 | 1.04058 | 0.94498 | 0.95642 | 0.95183 | 1.06023
24381.095 | 1.04531 | 0.94223 | 0.9542 | 0.94911 | 1.06297
24381.409 | 1.04967 | 0.93912 | 0.9493 | 0.94669 | 1.0664
24381.933 | 1.05722 | 0.9344 | 0.94659 | 0.9408 | 1.07096
24382.299 | 1.06074 | 0.9305 | 0.94153 | 0.93658 | 1.07376
24382.561 | 1.06362 | 0.92793 | 0.93842 | 0.93437 | 1.07451
24382.875 | 1.06602 | 0.92528 | 0.93465 | 0.93197 | 1.07582
24383.399 | 1.06946 | 0.92059 | 0.93439 | 0.9268 | 1.07694
24383.765 | 1.07054 | 0.91786 | 0.92511 | 0.92441 | 1.07695
24384.027 | 1.07095 | 0.91611 | 0.92603 | 0.92188 | 1.07647
24384.394 | 1.07088 | 0.9138 | 0.92585 | 0.91934 | 1.07492
24384.917 | 1.06914 | 0.91055 | 0.92423 | 0.91517 | 1.07175
24385.179 | 1.06738 | 0.90911 | 0.92363 | 0.91376 | 1.06964
24385.546 | 1.06517 | 0.90712 | 0.9222 | 0.91223 | 1.06651
24386.07 | 1.05931 | 0.90449 | 0.91801 | 0.90924 | 1.06032
24386.384 | 1.05549 | 0.90336 | 0.91664 | 0.90745 | 1.05537
24386.646 | 1.05144 | 0.90217 | 0.91731 | 0.90633 | 1.05185
24386.96 | 1.04688 | 0.90093 | 0.91793 | 0.90536 | 1.0474
24387.484 | 1.03695 | 0.89922 | 0.91629 | 0.90341 | 1.03705
24387.746 | 1.03098 | 0.89844 | 0.91719 | 0.90216 | 1.0321
24388.06 | 1.0252 | 0.89748 | 0.91681 | 0.90156 | 1.02524
24388.322 | 1.01938 | 0.89681 | 0.91412 | 0.9011 | 1.02076
24388.794 | 1.00696 | 0.89577 | 0.91094 | 0.89909 | 1.0104
24389.108 | 0.99988 | 0.89528 | 0.90846 | 0.89899 | 1.00417
24389.37 | 0.99359 | 0.8949 | 0.91049 | 0.89787 | 0.99832
24389.684 | 0.98708 | 0.89465 | 0.91041 | 0.8978 | 0.99215
24390.208 | 0.97433 | 0.89438 | 0.91067 | 0.89778 | 0.98033
24390.523 | 0.96773 | 0.89435 | 0.90941 | 0.89774 | 0.97483
24390.837 | 0.96179 | 0.8944 | 0.91301 | 0.89812 | 0.96936
24391.099 | 0.95573 | 0.89453 | 0.91439 | 0.89824 | 0.96534
24391.623 | 0.94474 | 0.89494 | 0.91272 | 0.8982 | 0.95631
24391.99 | 0.9391 | 0.89538 | 0.91361 | 0.8989 | 0.95053
24392.252 | 0.93434 | 0.89567 | 0.91488 | 0.89931 | 0.94622
24392.566 | 0.92957 | 0.89606 | 0.91539 | 0.89978 | 0.94252
24393.143 | 0.92127 | 0.89683 | 0.91687 | 0.90074 | 0.93564
24393.457 | 0.91734 | 0.89739 | 0.91696 | 0.90114 | 0.93255
24393.771 | 0.91408 | 0.89795 | 0.91772 | 0.90181 | 0.93027
24394.086 | 0.91116 | 0.89855 | 0.91877 | 0.90298 | 0.92763
24394.662 | 0.90627 | 0.89963 | 0.91741 | 0.90432 | 0.92417
24395.029 | 0.90416 | 0.90055 | 0.91638 | 0.90546 | 0.92249
24395.344 | 0.90262 | 0.90132 | 0.91997 | 0.90612 | 0.92132
24395.92 | 0.90042 | 0.90268 | 0.92211 | 0.90798 | 0.91985
24396.287 | 0.89957 | 0.90365 | 0.92548 | 0.90913 | 0.91945
24396.602 | 0.89926 | 0.90458 | 0.9284 | 0.91092 | 0.91936
24396.916 | 0.89914 | 0.90551 | 0.92656 | 0.91184 | 0.91981
24397.493 | 0.89962 | 0.90731 | 0.92906 | 0.91463 | 0.92078
24397.808 | 0.90045 | 0.90856 | 0.93015 | 0.91538 | 0.92152
24398.122 | 0.90124 | 0.90999 | 0.92967 | 0.91718 | 0.92282
24398.437 | 0.90232 | 0.91142 | 0.93033 | 0.91865 | 0.92434
24398.961 | 0.9047 | 0.91381 | 0.93236 | 0.92124 | 0.92688
24399.276 | 0.90658 | 0.91525 | 0.93419 | 0.923 | 0.9284
24400.796 | 0.91703 | 0.92347 | 0.94231 | 0.9316 | 0.93759
24402.632 | 0.93104 | 0.93514 | 0.95093 | 0.94256 | 0.94979
24404.31 | 0.94212 | 0.94782 | 0.96064 | 0.95265 | 0.96047
24406.251 | 0.95235 | 0.96323 | 0.9652 | 0.96444 | 0.97141
24407.983 | 0.9588 | 0.97608 | 0.97542 | 0.97479 | 0.98013
24409.977 | 0.9655 | 0.99096 | 0.9849 | 0.98617 | 0.99081
24411.761 | 0.9731 | 1.00362 | 0.99069 | 0.99622 | 1.0024
24413.703 | 0.98569 | 1.0174 | 0.99677 | 1.00666 | 1.01704
24415.436 | 1.00098 | 1.02842 | 1.00429 | 1.01543 | 1.03181
24417.168 | 1.01936 | 1.03654 | 1.01161 | 1.02301 | 1.04579
24419.217 | 1.04012 | 1.04195 | 1.0177 | 1.02928 | 1.05793
24421.002 | 1.0536 | 1.04163 | 1.02316 | 1.03269 | 1.06335
24423.104 | 1.06006 | 1.03683 | 1.02903 | 1.03389 | 1.06157
24424.942 | 1.05596 | 1.02884 | 1.02757 | 1.03255 | 1.05336
24426.939 | 1.04202 | 1.0191 | 1.02636 | 1.02988 | 1.03857
24428.674 | 1.02479 | 1.01152 | 1.02564 | 1.02608 | 1.02333
24430.671 | 1.00319 | 1.00523 | 1.02485 | 1.02193 | 1.0062
24432.459 | 0.98641 | 1.00313 | 1.02064 | 1.01876 | 0.99366
24434.509 | 0.97112 | 1.00425 | 1.01777 | 1.01543 | 0.98338
24436.35 | 0.96199 | 1.00745 | 1.01371 | 1.01324 | 0.97738
24438.348 | 0.95591 | 1.01161 | 1.00843 | 1.01093 | 0.97489
24440.084 | 0.95431 | 1.01454 | 1.00379 | 1.00848 | 0.97513
24441.979 | 0.95562 | 1.01588 | 1.00317 | 1.00525 | 0.97772
24443.715 | 0.95888 | 1.01478 | 0.99825 | 1.0026 | 0.9814
24445.715 | 0.96403 | 1.01091 | 0.99532 | 0.99889 | 0.98653
24447.61 | 0.96924 | 1.00562 | 0.99115 | 0.9952 | 0.99189
24449.768 | 0.97569 | 0.99853 | 0.98979 | 0.99134 | 0.99761
24451.611 | 0.98171 | 0.99273 | 0.98693 | 0.98814 | 1.00244
24453.56 | 0.98831 | 0.98728 | 0.98681 | 0.98504 | 1.00753
24455.298 | 0.99411 | 0.98319 | 0.98134 | 0.98251 | 1.01219
24457.194 | 1.00049 | 0.9801 | 0.98465 | 0.97984 | 1.01676
24458.933 | 1.00583 | 0.97814 | 0.98267 | 0.97795 | 1.02063
24460.988 | 1.01193 | 0.97631 | 0.98394 | 0.97633 | 1.02472
24462.78 | 1.01688 | 0.97463 | 0.98151 | 0.97502 | 1.02757
24464.572 | 1.02115 | 0.97291 | 0.98088 | 0.97386 | 1.02965
24466.523 | 1.02473 | 0.97108 | 0.98005 | 0.97312 | 1.03008
24468.263 | 1.02614 | 0.96923 | 0.98104 | 0.97303 | 1.02915
24470.214 | 1.02515 | 0.96771 | 0.97633 | 0.97329 | 1.02625
24472.06 | 1.02219 | 0.96739 | 0.98017 | 0.97446 | 1.02232
24474.803 | 1.01419 | 0.96888 | 0.98171 | 0.97734 | 1.01486
24477.441 | 1.00346 | 0.97325 | 0.98482 | 0.98143 | 1.00628
24479.922 | 0.99219 | 0.98002 | 0.98608 | 0.9856 | 0.99832
24482.561 | 0.98192 | 0.98869 | 0.98881 | 0.99054 | 0.99162
24485.148 | 0.9747 | 0.99685 | 0.99121 | 0.99552 | 0.98793
24487.789 | 0.97157 | 1.00359 | 0.99704 | 1.00033 | 0.98736
24490.535 | 0.97219 | 1.00841 | 0.99733 | 1.00473 | 0.99
24493.124 | 0.97621 | 1.01109 | 1.00101 | 1.00773 | 0.99471
24495.608 | 0.98314 | 1.01203 | 1.00404 | 1.01015 | 1.0006
24498.251 | 0.99175 | 1.0118 | 1.00806 | 1.01184 | 1.00752
24501 | 1.00095 | 1.01101 | 1.00845 | 1.01292 | 1.01397
24503.749 | 1.00891 | 1.01015 | 1.01284 | 1.01343 | 1.0191
24506.288 | 1.01476 | 1.00953 | 1.01252 | 1.01359 | 1.0226
24508.827 | 1.0184 | 1.00898 | 1.01135 | 1.01352 | 1.02447
24511.473 | 1.02047 | 1.00834 | 1.01059 | 1.0129 | 1.02511
24514.172 | 1.02116 | 1.00762 | 1.01143 | 1.01179 | 1.02461
24516.713 | 1.02069 | 1.00688 | 1.01108 | 1.01098 | 1.02316
24519.413 | 1.01926 | 1.00623 | 1.00987 | 1.00961 | 1.02059
24521.955 | 1.01668 | 1.00574 | 1.01091 | 1.00776 | 1.01741
24524.657 | 1.01346 | 1.00531 | 1.0077 | 1.0064 | 1.01415
24527.412 | 1.01016 | 1.00502 | 1.00725 | 1.00499 | 1.01101
24530.114 | 1.00727 | 1.00495 | 1.00365 | 1.00365 | 1.00786
24532.711 | 1.00423 | 1.00507 | 0.99863 | 1.00288 | 1.00452
24535.362 | 1.00064 | 1.00564 | 1.00063 | 1.00191 | 1.00076
24537.96 | 0.99615 | 1.00709 | 1.00183 | 1.00142 | 0.99698
24540.612 | 0.99089 | 1.00927 | 0.99911 | 1.00089 | 0.99346
24543.371 | 0.98585 | 1.01141 | 0.9968 | 1.00026 | 0.99037
24545.918 | 0.98153 | 1.0127 | 0.99857 | 0.9996 | 0.98817
24548.412 | 0.97822 | 1.0125 | 0.99961 | 0.99866 | 0.98673
24551.066 | 0.97607 | 1.01072 | 0.99476 | 0.99721 | 0.98622
24553.827 | 0.97491 | 1.0075 | 0.99351 | 0.99627 | 0.98655
24556.536 | 0.97455 | 1.00279 | 0.99279 | 0.99486 | 0.98785
24559.192 | 0.97535 | 0.99687 | 0.9941 | 0.99282 | 0.98985
24561.742 | 0.97778 | 0.98995 | 0.99277 | 0.99048 | 0.99256
24564.293 | 0.98182 | 0.98268 | 0.99376 | 0.98879 | 0.99597
24567.004 | 0.98741 | 0.97568 | 0.99358 | 0.98696 | 0.99996
24569.662 | 0.99363 | 0.97036 | 0.99151 | 0.98639 | 1.00407
24572.267 | 0.99964 | 0.96716 | 0.99432 | 0.98584 | 1.00769
24574.82 | 1.00518 | 0.9665 | 0.9937 | 0.98609 | 1.01062
24577.48 | 1.01001 | 0.96869 | 0.99048 | 0.9872 | 1.01327
24580.779 | 1.0149 | 0.97405 | 0.99385 | 0.98904 | 1.01604
24584.079 | 1.01901 | 0.98131 | 0.99171 | 0.99163 | 1.01803
24587.54 | 1.02232 | 0.98986 | 0.99674 | 0.9949 | 1.01851
24590.735 | 1.02416 | 0.99706 | 0.99863 | 0.99721 | 1.01759
24594.251 | 1.02439 | 1.00334 | 1.00187 | 1.00019 | 1.01516
24597.608 | 1.02278 | 1.00806 | 0.99728 | 1.00242 | 1.01143
24600.912 | 1.01826 | 1.01181 | 0.99664 | 1.00368 | 1.00627
24604.111 | 1.01149 | 1.01437 | 0.99761 | 1.00445 | 1.00069
24607.844 | 1.00259 | 1.01611 | 1.00084 | 1.00515 | 0.99503
24611.365 | 0.99379 | 1.01612 | 1.00046 | 1.0052 | 0.98998
24614.513 | 0.98696 | 1.01452 | 0.9989 | 1.00438 | 0.98635
24617.982 | 0.98156 | 1.01095 | 0.99983 | 1.00299 | 0.98348
24621.292 | 0.9786 | 1.00653 | 0.99998 | 1.00262 | 0.98186
24624.763 | 0.97707 | 1.0017 | 1.0016 | 1.00043 | 0.98094
24627.968 | 0.97678 | 0.99777 | 0.99806 | 0.99913 | 0.9807
24631.548 | 0.97699 | 0.99397 | 0.99721 | 0.99759 | 0.98111
24634.969 | 0.9772 | 0.99068 | 0.99959 | 0.99709 | 0.98248
24638.497 | 0.97765 | 0.9874 | 1.0007 | 0.99608 | 0.98443
24641.759 | 0.97875 | 0.98509 | 0.99853 | 0.99528 | 0.98675
24645.236 | 0.98154 | 0.98476 | 0.9957 | 0.99469 | 0.99023
24648.553 | 0.98579 | 0.98662 | 0.99485 | 0.99468 | 0.99419
24652.086 | 0.99161 | 0.9906 | 0.99782 | 0.99511 | 0.99859
24655.191 | 0.99728 | 0.99469 | 0.99667 | 0.99514 | 1.0024
24658.725 | 1.00316 | 0.99849 | 0.99853 | 0.99566 | 1.0062
24662.207 | 1.00846 | 1.00084 | 0.99887 | 0.99676 | 1.00882
24665.743 | 1.01366 | 1.00232 | 0.99626 | 0.99689 | 1.01083
24668.905 | 1.01767 | 1.00323 | 0.99238 | 0.99684 | 1.01125
24672.443 | 1.02052 | 1.00393 | 0.99422 | 0.99731 | 1.01069
24675.822 | 1.02148 | 1.00444 | 0.99511 | 0.99746 | 1.00926
24679.308 | 1.02049 | 1.00486 | 0.9944 | 0.99713 | 1.00657
24682.527 | 1.01785 | 1.00492 | 0.99554 | 0.99695 | 1.0032
24686.177 | 1.01361 | 1.00417 | 0.99528 | 0.99711 | 0.9992
24689.881 | 1.00802 | 1.0024 | 0.99478 | 0.99702 | 0.99538
24693.103 | 1.00203 | 0.99985 | 0.99854 | 0.99667 | 0.99184
24696.595 | 0.99543 | 0.99605 | 0.99784 | 0.99596 | 0.98811
24699.872 | 0.99032 | 0.9923 | 0.9965 | 0.996 | 0.98585
24703.527 | 0.98661 | 0.98889 | 0.99403 | 0.9956 | 0.98476
24706.645 | 0.98475 | 0.98692 | 0.99414 | 0.995 | 0.98419
24710.14 | 0.98416 | 0.98612 | 0.99778 | 0.99493 | 0.98399
24713.475 | 0.9846 | 0.98613 | 0.99925 | 0.99509 | 0.98465
24717.187 | 0.98592 | 0.98647 | 0.99708 | 0.99527 | 0.98543
24721.224 | 0.98785 | 0.98728 | 0.99744 | 0.99549 | 0.98651
24725.316 | 0.9895 | 0.98867 | 0.99956 | 0.99584 | 0.98737
24729.57 | 0.98976 | 0.99105 | 0.99954 | 0.99667 | 0.98819
24733.611 | 0.98899 | 0.994 | 0.9981 | 0.99711 | 0.98904
24737.491 | 0.98864 | 0.99743 | 0.99732 | 0.9978 | 0.9902
24741.858 | 0.99001 | 1.0016 | 0.99956 | 0.99915 | 0.99237
24746.064 | 0.99307 | 1.00578 | 1.00027 | 1 | 0.99491
24750.218 | 0.99686 | 1.00942 | 1.00123 | 1.00051 | 0.99728
24754.32 | 1.00067 | 1.01173 | 1.00016 | 1.0012 | 0.99941
24758.53 | 1.00429 | 1.01237 | 1.00031 | 1.00148 | 1.00132
24762.473 | 1.00755 | 1.0113 | 1.00011 | 1.00144 | 1.00263
24766.686 | 1.01046 | 1.00867 | 1.00038 | 1.00146 | 1.00379
24770.793 | 1.01273 | 1.00554 | 1.0008 | 1.00193 | 1.00455
24774.901 | 1.01477 | 1.0023 | 1.00127 | 1.00186 | 1.00449
24778.957 | 1.01615 | 0.99993 | 1.00079 | 1.00169 | 1.00365
24783.23 | 1.01642 | 0.99885 | 1.00115 | 1.00191 | 1.00215
24787.342 | 1.01478 | 0.99892 | 1.00063 | 1.0015 | 0.99996
24791.456 | 1.01147 | 0.9992 | 1.00424 | 1.00119 | 0.99754
24795.842 | 1.00674 | 0.99888 | 1.00304 | 1.0015 | 0.99515
24799.796 | 1.00133 | 0.99805 | 1.00193 | 1.0016 | 0.99279
24803.914 | 0.99574 | 0.99709 | 1.00134 | 1.00103 | 0.99075
24808.087 | 0.99155 | 0.99671 | 1.00065 | 1.00109 | 0.9895
24812.37 | 0.98969 | 0.99738 | 1.00284 | 1.00113 | 0.9893
24816.33 | 0.99002 | 0.9987 | 1.00038 | 1.00038 | 0.98935
24820.562 | 0.99156 | 1.00037 | 1.00143 | 1.00064 | 0.99008
24824.958 | 0.99315 | 1.00187 | 0.99935 | 1.00113 | 0.99101
24828.813 | 0.99408 | 1.00275 | 1.00327 | 1.00092 | 0.99178
24832.886 | 0.99477 | 1.00316 | 1.00108 | 1.00079 | 0.99253
24837.178 | 0.99561 | 1.00304 | 1.00054 | 1.00103 | 0.99381
24841.308 | 0.99665 | 1.00261 | 0.99955 | 1.00115 | 0.99469
24845.44 | 0.99775 | 1.00223 | 1.00347 | 1.00108 | 0.99561
24849.845 | 0.9991 | 1.00186 | 1.00315 | 1.00141 | 0.99714
24854.088 | 1.00078 | 1.00148 | 1.00214 | 1.0019 | 0.99843
24857.952 | 1.00263 | 1.00107 | 1.00105 | 1.00204 | 0.99962
24862.144 | 1.00466 | 1.00089 | 1.00055 | 1.00211 | 1.00093
24866.446 | 1.00637 | 1.00109 | 0.99872 | 1.00219 | 1.00177
24870.477 | 1.00758 | 1.00124 | 1.00285 | 1.00217 | 1.00211
24874.673 | 1.00871 | 1.00148 | 1.0036 | 1.00246 | 1.00214
24879.034 | 1.00957 | 1.00163 | 1.00285 | 1.00288 | 1.0025
24883.778 | 1.01004 | 1.00188 | 1.00388 | 1.00317 | 1.0021
24888.524 | 1.00999 | 1.00201 | 1.00183 | 1.00299 | 1.00133
24893.708 | 1.00925 | 1.00193 | 1.00144 | 1.00321 | 1.00071
24898.404 | 1.00795 | 1.00185 | 1.00218 | 1.00294 | 0.99966
24903.374 | 1.00664 | 1.00205 | 1.00366 | 1.0033 | 0.99885
24908.291 | 1.00511 | 1.00305 | 1.00454 | 1.00324 | 0.99792
24913.101 | 1.00334 | 1.00433 | 1.00418 | 1.00319 | 0.99684
24918.242 | 1.0013 | 1.00541 | 1.00302 | 1.00326 | 0.99619
24923.056 | 0.99947 | 1.00578 | 1.00426 | 1.0033 | 0.99564
24927.652 | 0.9982 | 1.00536 | 1.00256 | 1.00297 | 0.99525
24932.744 | 0.99771 | 1.00452 | 1.00102 | 1.00309 | 0.99551
24937.563 | 0.99744 | 1.00356 | 1.00134 | 1.00283 | 0.99578
24942.604 | 0.99746 | 1.00253 | 1.00263 | 1.00282 | 0.99622
24947.537 | 0.99757 | 1.00174 | 1.00343 | 1.00291 | 0.99664
24952.308 | 0.99786 | 1.00149 | 1.00271 | 1.00274 | 0.99725
24957.299 | 0.99842 | 1.00206 | 1.00388 | 1.00335 | 0.99799
24962.293 | 0.99903 | 1.00267 | 1.00381 | 1.00345 | 0.99903
24967.399 | 0.9999 | 1.00315 | 1.00373 | 1.0037 | 0.9998
24972.232 | 1.00099 | 1.00324 | 1.00843 | 1.00321 | 1.00044
24977.122 | 1.00225 | 1.00286 | 1.00321 | 1.00314 | 1.00111
24981.793 | 1.00361 | 1.00215 | 1.00082 | 1.00269 | 1.00145
24986.797 | 1.0049 | 1.00144 | 1.00143 | 1.00336 | 1.00224
24992.023 | 1.00596 | 1.00119 | 1.0016 | 1.00302 | 1.00268
24996.81 | 1.00643 | 1.00145 | 0.99964 | 1.00255 | 1.00267
25001.765 | 1.00641 | 1.00207 | 1.00016 | 1.00258 | 1.00275
25006.501 | 1.00584 | 1.00253 | 1.00183 | 1.00212 | 1.00255
25011.404 | 1.00507 | 1.00276 | 1.00032 | 1.00195 | 1.00228
25016.806 | 1.00438 | 1.00295 | 1.00005 | 1.00198 | 1.00223
25021.603 | 1.00383 | 1.00269 | 1.00122 | 1.00161 | 1.00195
25026.457 | 1.00341 | 1.00227 | 1.0005 | 1.00116 | 1.00168
25031.423 | 1.00298 | 1.00164 | 1.0016 | 1.00121 | 1.00149
25036.06 | 1.00247 | 1.00096 | 1.00103 | 1.0006 | 1.00129
25041.417 | 1.00196 | 1.00029 | 1.00144 | 1.00046 | 1.00085
25046.39 | 1.00103 | 0.99971 | 1.00125 | 1.00044 | 1.00096
25051.087 | 0.99991 | 0.99935 | 1.00199 | 0.99995 | 1.00057
25056.008 | 0.99872 | 0.99905 | 1.00037 | 1.00013 | 1.00014
25060.876 | 0.99777 | 0.99865 | 1.00486 | 0.99957 | 0.99978
25066.022 | 0.99701 | 0.99856 | 1.00011 | 0.99912 | 0.99969
25071.059 | 0.99658 | 0.9987 | 0.99877 | 1.00015 | 1.00024
25075.933 | 0.99626 | 0.99919 | 0.9979 | 1.00033 | 1.0006
25081.085 | 0.9963 | 0.99971 | 0.99694 | 1.00024 | 1.00102
25086.628 | 0.99652 | 1.00037 | 0.99953 | 1.00018 | 1.00142
25091.951 | 0.99688 | 1.00087 | 0.99808 | 0.99954 | 1.00135
25097.997 | 0.99742 | 1.00104 | 0.9979 | 0.99968 | 1.00238
25103.436 | 0.99801 | 1.00109 | 0.99786 | 0.99926 | 1.00311
25108.933 | 0.9987 | 1.00091 | 0.9979 | 0.99921 | 1.00322
25114.821 | 0.99929 | 1.00083 | 0.99654 | 0.99871 | 1.00345
25120.268 | 0.99963 | 1.00043 | 0.99837 | 0.99806 | 1.0037
25126.328 | 0.99964 | 0.99971 | 0.99753 | 0.99812 | 1.00421
25131.891 | 0.99927 | 0.99878 | 0.99821 | 0.99768 | 1.00428
25137.4 | 0.99871 | 0.99781 | 0.99868 | 0.99701 | 1.00416
25143.302 | 0.99794 | 0.99679 | 0.99679 | 0.99631 | 1.00389
25148.649 | 0.99725 | 0.99599 | 0.99623 | 0.99556 | 1.00347
25154.5 | 0.9965 | 0.99531 | 0.99761 | 0.99513 | 1.00373
25160.298 | 0.99574 | 0.99436 | 0.99461 | 0.99452 | 1.00343
25165.82 | 0.9951 | 0.99343 | 0.99439 | 0.99432 | 1.00318
25171.344 | 0.9945 | 0.99268 | 0.9969 | 0.99358 | 1.00324
25177.15 | 0.99383 | 0.992 | 0.99229 | 0.99313 | 1.00286
25182.959 | 0.99321 | 0.99171 | 0.98961 | 0.99283 | 1.00321
25188.491 | 0.99255 | 0.99157 | 0.99261 | 0.99239 | 1.003
25194.304 | 0.99169 | 0.99173 | 0.99217 | 0.99185 | 1.0028
25199.897 | 0.99096 | 0.99199 | 0.99005 | 0.99138 | 1.00282
25205.604 | 0.99018 | 0.99248 | 0.99103 | 0.99096 | 1.00264
25211.426 | 0.98952 | 0.9929 | 0.98725 | 0.99073 | 1.00294
25216.858 | 0.98883 | 0.99301 | 0.98707 | 0.99034 | 1.00295
25222.742 | 0.98825 | 0.99279 | 0.99031 | 0.98983 | 1.00309
25228.291 | 0.98796 | 0.99212 | 0.99063 | 0.98926 | 1.00296
25233.899 | 0.98767 | 0.99142 | 0.98787 | 0.98868 | 1.00317
25239.958 | 0.98747 | 0.9906 | 0.98747 | 0.98822 | 1.0039
25245.515 | 0.98723 | 0.98978 | 0.9874 | 0.9877 | 1.00399
25251.131 | 0.98708 | 0.98901 | 0.98738 | 0.98714 | 1.00389
25256.974 | 0.98685 | 0.98808 | 0.98396 | 0.98635 | 1.00395
25262.538 | 0.98658 | 0.98714 | 0.98409 | 0.98566 | 1.00387
25268.668 | 0.98626 | 0.98649 | 0.9853 | 0.98515 | 1.00432
25274.125 | 0.98581 | 0.98569 | 0.9833 | 0.98433 | 1.00442
25279.866 | 0.98525 | 0.98487 | 0.98383 | 0.98383 | 1.00426
25285.665 | 0.98464 | 0.98412 | 0.98347 | 0.98298 | 1.00404
25291.412 | 0.98399 | 0.98347 | 0.98288 | 0.98251 | 1.00391
25297.161 | 0.98318 | 0.98276 | 0.98124 | 0.98199 | 1.0041
25303.025 | 0.98224 | 0.98223 | 0.98327 | 0.98106 | 1.00402
25309.118 | 0.98133 | 0.98184 | 0.98127 | 0.98053 | 1.00367
25315.383 | 0.98035 | 0.98161 | 0.978 | 0.9794 | 1.00334
25321.82 | 0.97948 | 0.98133 | 0.97739 | 0.97876 | 1.00343
25328.317 | 0.97852 | 0.98115 | 0.98077 | 0.97801 | 1.00351
25334.592 | 0.9776 | 0.98082 | 0.98073 | 0.97723 | 1.00303
25341.096 | 0.97656 | 0.98028 | 0.97798 | 0.97639 | 1.00287
25347.433 | 0.97569 | 0.97957 | 0.97814 | 0.97555 | 1.003
25354.17 | 0.97465 | 0.97873 | 0.97736 | 0.97464 | 1.00321
25360.345 | 0.97377 | 0.97767 | 0.97553 | 0.97372 | 1.00275
25367.032 | 0.97278 | 0.97655 | 0.97385 | 0.97304 | 1.00294
25373.326 | 0.97186 | 0.97539 | 0.9728 | 0.97152 | 1.0026
25379.849 | 0.97112 | 0.97436 | 0.97184 | 0.97064 | 1.00257
25386.263 | 0.97024 | 0.97318 | 0.97031 | 0.96968 | 1.0027
25392.567 | 0.96951 | 0.97198 | 0.97093 | 0.96873 | 1.00284
25399.1 | 0.96875 | 0.97065 | 0.96847 | 0.96774 | 1.00262
25405.524 | 0.96799 | 0.96947 | 0.96925 | 0.96672 | 1.00283
25412.235 | 0.9672 | 0.96832 | 0.96761 | 0.96561 | 1.00286
25418.437 | 0.96636 | 0.96739 | 0.96507 | 0.96458 | 1.00286
25425.098 | 0.96541 | 0.96658 | 0.96473 | 0.96357 | 1.00282
25431.25 | 0.96452 | 0.96585 | 0.96419 | 0.96234 | 1.00234
25438.089 | 0.96358 | 0.96516 | 0.96514 | 0.96143 | 1.00245
25444.247 | 0.96256 | 0.96442 | 0.96298 | 0.96025 | 1.00227
25450.979 | 0.9616 | 0.96385 | 0.96127 | 0.95942 | 1.00229
25457.257 | 0.96049 | 0.9631 | 0.95974 | 0.95819 | 1.0021
25464.11 | 0.95931 | 0.96241 | 0.95842 | 0.95717 | 1.00199
25470.395 | 0.95815 | 0.96152 | 0.95665 | 0.95616 | 1.00196
25477.084 | 0.9569 | 0.96053 | 0.95716 | 0.95503 | 1.00153
25483.375 | 0.95572 | 0.95944 | 0.95672 | 0.95368 | 1.0012
25489.956 | 0.9544 | 0.95837 | 0.95418 | 0.95252 | 1.00112
25496.483 | 0.95315 | 0.95724 | 0.9539 | 0.95172 | 1.00134
25502.956 | 0.95189 | 0.95606 | 0.95335 | 0.95037 | 1.00079
25509.432 | 0.9507 | 0.9548 | 0.95096 | 0.94913 | 1.00077
25515.969 | 0.94946 | 0.95355 | 0.94939 | 0.94776 | 1.00058
25522.567 | 0.9483 | 0.95231 | 0.94861 | 0.94685 | 1.00077
25529.168 | 0.94716 | 0.95102 | 0.94679 | 0.94572 | 1.00052
25535.887 | 0.946 | 0.94968 | 0.94609 | 0.94432 | 1.00037
25542.093 | 0.94473 | 0.94841 | 0.9442 | 0.9427 | 1.00019
25548.876 | 0.94349 | 0.9471 | 0.94479 | 0.94149 | 1.00013
25555.376 | 0.94236 | 0.94589 | 0.94076 | 0.94036 | 1.0001
25561.994 | 0.94107 | 0.94461 | 0.93934 | 0.93877 | 0.99961
25567.464 | 0.94005 | 0.9436 | 0.94038 | 0.93763 | 0.99962
25574.664 | 0.93869 | 0.94233 | 0.94047 | 0.93618 | 0.99942
25581.927 | 0.93729 | 0.94126 | 0.93764 | 0.9348 | 0.99954
25588.905 | 0.93598 | 0.94011 | 0.93624 | 0.93301 | 0.99922
25596.348 | 0.93443 | 0.93876 | 0.93472 | 0.93126 | 0.99897
25603.276 | 0.93299 | 0.93742 | 0.93259 | 0.92972 | 0.99845
25610.555 | 0.93165 | 0.93614 | 0.93069 | 0.92829 | 0.99858
25617.433 | 0.93011 | 0.93472 | 0.92938 | 0.92661 | 0.99823
25624.951 | 0.92852 | 0.9332 | 0.9285 | 0.92496 | 0.99808
25631.953 | 0.92698 | 0.93164 | 0.92761 | 0.92338 | 0.99775
25639.248 | 0.92539 | 0.93014 | 0.92636 | 0.92197 | 0.99769
25646.489 | 0.92371 | 0.92861 | 0.92344 | 0.92004 | 0.99737
25653.676 | 0.92209 | 0.92706 | 0.92247 | 0.9185 | 0.99714
25660.519 | 0.92046 | 0.92549 | 0.92168 | 0.91635 | 0.99644
25668.179 | 0.91875 | 0.92378 | 0.92103 | 0.91493 | 0.99667
25675.088 | 0.91704 | 0.92219 | 0.91971 | 0.91286 | 0.99645
25682.291 | 0.91532 | 0.92071 | 0.91562 | 0.91156 | 0.99628
25689.499 | 0.91365 | 0.91907 | 0.91598 | 0.90979 | 0.99582
25696.943 | 0.91194 | 0.9175 | 0.9133 | 0.90806 | 0.99593
25703.926 | 0.91027 | 0.91596 | 0.91314 | 0.9061 | 0.99537
25711.32 | 0.90855 | 0.9144 | 0.90992 | 0.90419 | 0.9953
25718.252 | 0.90685 | 0.91262 | 0.9093 | 0.90206 | 0.9947
25725.655 | 0.90513 | 0.91101 | 0.90872 | 0.90074 | 0.99453
25732.887 | 0.90327 | 0.9093 | 0.90691 | 0.8984 | 0.99395
25740.181 | 0.90152 | 0.90763 | 0.90374 | 0.8967 | 0.99379
25747.129 | 0.89978 | 0.90595 | 0.90021 | 0.89477 | 0.99323
25754.899 | 0.89785 | 0.90419 | 0.89755 | 0.89292 | 0.99332
25761.972 | 0.89607 | 0.90253 | 0.89632 | 0.89097 | 0.99298
25769.166 | 0.89427 | 0.90076 | 0.89413 | 0.88887 | 0.99259
25776.364 | 0.89231 | 0.89906 | 0.8943 | 0.88675 | 0.99224
25783.858 | 0.89047 | 0.89706 | 0.89029 | 0.88496 | 0.99216
25790.889 | 0.88862 | 0.89529 | 0.88875 | 0.88272 | 0.99189
25798.157 | 0.88658 | 0.89344 | 0.88778 | 0.88067 | 0.99136
25805.43 | 0.8846 | 0.89156 | 0.88679 | 0.87844 | 0.9912
25812.942 | 0.88259 | 0.88957 | 0.88248 | 0.87659 | 0.99102
25820.106 | 0.88066 | 0.88775 | 0.87985 | 0.87443 | 0.99038
25827.685 | 0.87853 | 0.88575 | 0.87798 | 0.87209 | 0.99003
25834.621 | 0.8766 | 0.88395 | 0.87679 | 0.8699 | 0.98941
25842.091 | 0.87451 | 0.88184 | 0.87636 | 0.86798 | 0.98946
25849.389 | 0.87236 | 0.87993 | 0.87369 | 0.86546 | 0.9888

## Figure 2b
R(X) | Intensity: Pd foil | Intensity: PdO | Intensity: 0.1%O-Pd/TiO2 | Intensity: 1%O-Pd/TiO2 | Intensity:1%M-Pd/TiO2
0 | 0.02335 | 0.1051 | 0.08296 | 0.10521 | 0.06401
0.03068 | 0.0224 | 0.10466 | 0.08357 | 0.10408 | 0.06506
0.06136 | 0.01972 | 0.10356 | 0.08521 | 0.10112 | 0.06774
0.09204 | 0.01589 | 0.10235 | 0.08732 | 0.09768 | 0.07097
0.12272 | 0.01228 | 0.10182 | 0.08926 | 0.0956 | 0.0735
0.1534 | 0.01138 | 0.10272 | 0.09048 | 0.09651 | 0.07431
0.18408 | 0.0143 | 0.10546 | 0.09069 | 0.10091 | 0.07274
0.21476 | 0.01882 | 0.10991 | 0.08997 | 0.10778 | 0.0686
0.24544 | 0.02292 | 0.11534 | 0.0888 | 0.11519 | 0.06232
0.27612 | 0.02553 | 0.12075 | 0.08805 | 0.1212 | 0.05515
0.3068 | 0.02618 | 0.12511 | 0.08875 | 0.12441 | 0.04952
0.33748 | 0.02474 | 0.12768 | 0.09176 | 0.12425 | 0.04881
0.36816 | 0.02159 | 0.12824 | 0.09733 | 0.12122 | 0.05489
0.39884 | 0.01785 | 0.12729 | 0.10503 | 0.11702 | 0.06619
0.42951 | 0.01578 | 0.12621 | 0.11386 | 0.1145 | 0.07964
0.46019 | 0.01762 | 0.12712 | 0.12265 | 0.11689 | 0.09264
0.49087 | 0.02246 | 0.13226 | 0.13034 | 0.12601 | 0.10325
0.52155 | 0.0278 | 0.14294 | 0.13612 | 0.14111 | 0.11002
0.55223 | 0.0319 | 0.15874 | 0.13961 | 0.15948 | 0.11187
0.58291 | 0.03379 | 0.17777 | 0.14096 | 0.17799 | 0.10809
0.61359 | 0.03308 | 0.19754 | 0.14097 | 0.19402 | 0.09835
0.64427 | 0.02997 | 0.21566 | 0.14116 | 0.2058 | 0.08283
0.67495 | 0.02539 | 0.23032 | 0.1437 | 0.21268 | 0.06243
0.70563 | 0.02133 | 0.24059 | 0.15084 | 0.21528 | 0.04028
0.73631 | 0.02058 | 0.24673 | 0.16408 | 0.21568 | 0.02999
0.76699 | 0.0238 | 0.25049 | 0.18357 | 0.21741 | 0.04935
0.79767 | 0.02842 | 0.25513 | 0.20818 | 0.22468 | 0.08121
0.82835 | 0.0319 | 0.26495 | 0.23611 | 0.2408 | 0.11518
0.85903 | 0.03301 | 0.28376 | 0.26543 | 0.26647 | 0.14766
0.88971 | 0.03208 | 0.3131 | 0.29436 | 0.29962 | 0.17627
0.92039 | 0.03165 | 0.3515 | 0.32144 | 0.33655 | 0.19901
0.95107 | 0.0361 | 0.3953 | 0.34561 | 0.37323 | 0.21418
0.98175 | 0.04737 | 0.43992 | 0.3663 | 0.40616 | 0.22039
1.01243 | 0.06312 | 0.48094 | 0.38352 | 0.43272 | 0.21665
1.04311 | 0.07985 | 0.51475 | 0.39789 | 0.45155 | 0.20244
1.07379 | 0.09443 | 0.53905 | 0.41071 | 0.46283 | 0.17786
1.10447 | 0.10416 | 0.55337 | 0.42382 | 0.46861 | 0.14377
1.13515 | 0.10684 | 0.55966 | 0.43947 | 0.47306 | 0.10248
1.16583 | 0.10093 | 0.56281 | 0.45985 | 0.48217 | 0.06163
1.1965 | 0.0858 | 0.57064 | 0.48664 | 0.50262 | 0.05467
1.22718 | 0.06206 | 0.59267 | 0.5206 | 0.5396 | 0.09878
1.25786 | 0.03311 | 0.6369 | 0.56136 | 0.59478 | 0.15684
1.28854 | 0.02473 | 0.70632 | 0.60756 | 0.66594 | 0.21578
1.31922 | 0.05831 | 0.79792 | 0.65715 | 0.74814 | 0.27059
1.3499 | 0.09716 | 0.90453 | 0.70768 | 0.83537 | 0.31771
1.38058 | 0.13225 | 1.01726 | 0.75662 | 0.92159 | 0.35415
1.41126 | 0.15926 | 1.12723 | 0.8015 | 1.00128 | 0.37743
1.44194 | 0.17504 | 1.22629 | 0.84012 | 1.06969 | 0.38565
1.47262 | 0.17775 | 1.30743 | 0.87057 | 1.12298 | 0.37771
1.5033 | 0.1676 | 1.36499 | 0.89133 | 1.15828 | 0.35353
1.53398 | 0.14802 | 1.39478 | 0.90127 | 1.17375 | 0.31454
1.56466 | 0.12828 | 1.39426 | 0.89973 | 1.16861 | 0.26484
1.59534 | 0.12532 | 1.36251 | 0.88646 | 1.14308 | 0.21432
1.62602 | 0.15092 | 1.30026 | 0.86165 | 1.09837 | 0.18527
1.6567 | 0.19641 | 1.20982 | 0.8259 | 1.03657 | 0.20662
1.68738 | 0.24718 | 1.09486 | 0.78017 | 0.96052 | 0.27645
1.71806 | 0.29285 | 0.96027 | 0.72573 | 0.87371 | 0.37104
1.74874 | 0.32678 | 0.81177 | 0.66413 | 0.78004 | 0.47387
1.77942 | 0.34532 | 0.65568 | 0.5971 | 0.68367 | 0.57523
1.8101 | 0.34797 | 0.49851 | 0.52651 | 0.58882 | 0.66832
1.84078 | 0.33799 | 0.34665 | 0.45429 | 0.49951 | 0.74772
1.87146 | 0.32326 | 0.20605 | 0.38237 | 0.41922 | 0.80897
1.90214 | 0.31561 | 0.08208 | 0.31264 | 0.35052 | 0.84853
1.93282 | 0.32646 | 0.02517 | 0.24696 | 0.29443 | 0.86393
1.9635 | 0.35884 | 0.1038 | 0.18716 | 0.24992 | 0.85397
1.99418 | 0.40521 | 0.15916 | 0.13536 | 0.21388 | 0.81907
2.02485 | 0.45367 | 0.18937 | 0.0946 | 0.18203 | 0.76186
2.05553 | 0.49406 | 0.19548 | 0.06989 | 0.15028 | 0.68818
2.08621 | 0.5209 | 0.18014 | 0.06503 | 0.11583 | 0.60917
2.11689 | 0.53516 | 0.14826 | 0.0733 | 0.07782 | 0.54434
2.14757 | 0.54592 | 0.11016 | 0.08428 | 0.03904 | 0.52192
2.17825 | 0.57044 | 0.09255 | 0.09287 | 0.03015 | 0.56495
2.20893 | 0.62836 | 0.1259 | 0.09764 | 0.06979 | 0.67092
2.23961 | 0.7303 | 0.19094 | 0.09868 | 0.1154 | 0.81869
2.27029 | 0.87186 | 0.26516 | 0.09677 | 0.15904 | 0.98724
2.30097 | 1.03869 | 0.33887 | 0.09302 | 0.19774 | 1.16121
2.33165 | 1.21353 | 0.4069 | 0.08866 | 0.22935 | 1.3296
2.36233 | 1.37976 | 0.46582 | 0.08488 | 0.25221 | 1.48411
2.39301 | 1.52288 | 0.51338 | 0.08255 | 0.26524 | 1.61827
2.42369 | 1.63097 | 0.54839 | 0.082 | 0.26794 | 1.72707
2.45437 | 1.69526 | 0.57078 | 0.08298 | 0.26044 | 1.80678
2.48505 | 1.71047 | 0.5818 | 0.08483 | 0.24362 | 1.85492
2.51573 | 1.67493 | 0.58429 | 0.08675 | 0.21919 | 1.8702
2.54641 | 1.59062 | 0.58294 | 0.08805 | 0.19001 | 1.85253
2.57709 | 1.46283 | 0.58435 | 0.08827 | 0.16079 | 1.80291
2.60777 | 1.29972 | 0.59639 | 0.08716 | 0.13909 | 1.72339
2.63845 | 1.11162 | 0.62641 | 0.0847 | 0.13434 | 1.61693
2.66913 | 0.91026 | 0.67882 | 0.081 | 0.15037 | 1.48728
2.69981 | 0.70805 | 0.75361 | 0.07632 | 0.1812 | 1.33876
2.73049 | 0.51765 | 0.84698 | 0.071 | 0.21841 | 1.17615
2.76117 | 0.35239 | 0.95295 | 0.06538 | 0.25617 | 1.00445
2.79184 | 0.22903 | 1.06493 | 0.0598 | 0.29098 | 0.82871
2.82252 | 0.17007 | 1.17648 | 0.05456 | 0.32072 | 0.65384
2.8532 | 0.17349 | 1.28172 | 0.0498 | 0.34419 | 0.48446
2.88388 | 0.19443 | 1.37547 | 0.0456 | 0.36078 | 0.32483
2.91456 | 0.20359 | 1.4534 | 0.04189 | 0.37035 | 0.17908
2.94524 | 0.1942 | 1.51204 | 0.03853 | 0.37314 | 0.05643
2.97592 | 0.16852 | 1.54895 | 0.03543 | 0.36968 | 0.07848
3.0066 | 0.13253 | 1.56266 | 0.03255 | 0.36071 | 0.16871
3.03728 | 0.09502 | 1.55277 | 0.03006 | 0.34713 | 0.24304
3.06796 | 0.06964 | 1.51986 | 0.02829 | 0.32993 | 0.29891
3.09864 | 0.07068 | 1.46545 | 0.02774 | 0.31013 | 0.33686
3.12932 | 0.08897 | 1.39187 | 0.02886 | 0.28873 | 0.35829
3.16 | 0.10738 | 1.30213 | 0.03174 | 0.26669 | 0.36518
3.19068 | 0.11887 | 1.19972 | 0.0361 | 0.2449 | 0.35985
3.22136 | 0.12201 | 1.08847 | 0.04151 | 0.22409 | 0.34486
3.25204 | 0.11778 | 0.97231 | 0.0475 | 0.20487 | 0.32283
3.28272 | 0.10858 | 0.85512 | 0.05372 | 0.18764 | 0.29631
3.3134 | 0.09767 | 0.74058 | 0.05988 | 0.17255 | 0.26766
3.34408 | 0.08905 | 0.63199 | 0.06575 | 0.15952 | 0.2389
3.37476 | 0.08671 | 0.5322 | 0.07116 | 0.14824 | 0.21161
3.40544 | 0.09283 | 0.44346 | 0.07597 | 0.13821 | 0.18687
3.43612 | 0.10659 | 0.3673 | 0.08007 | 0.12888 | 0.1652
3.4668 | 0.12534 | 0.3043 | 0.08337 | 0.11972 | 0.14665
3.49748 | 0.1463 | 0.25389 | 0.08579 | 0.11031 | 0.13094
3.52816 | 0.16698 | 0.21419 | 0.08727 | 0.10039 | 0.11768
3.55884 | 0.1851 | 0.18218 | 0.08775 | 0.08987 | 0.10654
3.58952 | 0.19856 | 0.15434 | 0.0872 | 0.07883 | 0.09737
3.62019 | 0.20559 | 0.12747 | 0.08558 | 0.06747 | 0.09011
3.65087 | 0.20499 | 0.09927 | 0.08291 | 0.05609 | 0.08465
3.68155 | 0.1962 | 0.06847 | 0.07917 | 0.04503 | 0.0807
3.71223 | 0.17946 | 0.03483 | 0.07442 | 0.03464 | 0.07765
3.74291 | 0.15575 | 0.00654 | 0.06871 | 0.0252 | 0.07475
3.77359 | 0.12668 | 0.04123 | 0.06214 | 0.01697 | 0.07124
3.80427 | 0.09434 | 0.08022 | 0.05481 | 0.01038 | 0.06654
3.83495 | 0.06103 | 0.11882 | 0.0469 | 0.00718 | 0.06039
3.86563 | 0.02943 | 0.15562 | 0.03858 | 0.0098 | 0.05287
3.89631 | 0.01203 | 0.18936 | 0.03013 | 0.01551 | 0.04445
3.92699 | 0.03245 | 0.21897 | 0.02198 | 0.02243 | 0.03607
3.95767 | 0.05477 | 0.24364 | 0.01502 | 0.03018 | 0.02915
3.98835 | 0.07419 | 0.26285 | 0.01161 | 0.03855 | 0.02528
4.01903 | 0.0908 | 0.27641 | 0.014 | 0.04726 | 0.02487
4.04971 | 0.10487 | 0.28443 | 0.01956 | 0.05594 | 0.02604
4.08039 | 0.1163 | 0.2873 | 0.02568 | 0.06418 | 0.02635
4.11107 | 0.12456 | 0.2856 | 0.03141 | 0.07157 | 0.02413
4.14175 | 0.129 | 0.28 | 0.03635 | 0.07774 | 0.01883
4.17243 | 0.12945 | 0.27118 | 0.04033 | 0.08237 | 0.01289
4.20311 | 0.12696 | 0.2597 | 0.04323 | 0.08523 | 0.01814
4.23379 | 0.12473 | 0.24596 | 0.045 | 0.0862 | 0.03589
4.26447 | 0.12814 | 0.23019 | 0.04563 | 0.08523 | 0.05965
4.29515 | 0.14241 | 0.2125 | 0.04517 | 0.08241 | 0.08732
4.32583 | 0.16869 | 0.193 | 0.04368 | 0.07787 | 0.11763
4.35651 | 0.20364 | 0.17189 | 0.04126 | 0.07185 | 0.1493
4.38719 | 0.24219 | 0.1497 | 0.03805 | 0.06462 | 0.181
4.41786 | 0.27946 | 0.12742 | 0.0342 | 0.0565 | 0.21134
4.44854 | 0.31129 | 0.10669 | 0.02987 | 0.04781 | 0.23893
4.47922 | 0.33446 | 0.09001 | 0.02526 | 0.0389 | 0.26246
4.5099 | 0.34672 | 0.08027 | 0.02055 | 0.03006 | 0.28075
4.54058 | 0.34686 | 0.07885 | 0.01595 | 0.02159 | 0.2928
4.57126 | 0.33474 | 0.08369 | 0.01166 | 0.01384 | 0.29788
4.60194 | 0.31119 | 0.09069 | 0.00795 | 0.00747 | 0.29551
4.63262 | 0.27787 | 0.09628 | 0.00522 | 0.00537 | 0.28554
4.6633 | 0.23702 | 0.09816 | 0.00417 | 0.00884 | 0.26814
4.69398 | 0.19114 | 0.09514 | 0.00472 | 0.01321 | 0.24384
4.72466 | 0.14274 | 0.08705 | 0.00566 | 0.01714 | 0.21347
4.75534 | 0.09399 | 0.07482 | 0.00631 | 0.02049 | 0.1783
4.78602 | 0.04669 | 0.06133 | 0.00651 | 0.02329 | 0.14007
4.8167 | 0.00709 | 0.05341 | 0.0063 | 0.02568 | 0.10161
4.84738 | 0.04239 | 0.06015 | 0.00587 | 0.0278 | 0.06901
4.87806 | 0.08199 | 0.08123 | 0.00558 | 0.02982 | 0.05729
4.90874 | 0.11903 | 0.10953 | 0.00589 | 0.03185 | 0.07545
4.93942 | 0.1531 | 0.14007 | 0.00699 | 0.03399 | 0.10634
4.9701 | 0.18354 | 0.16994 | 0.00873 | 0.03628 | 0.1381
5.00078 | 0.20927 | 0.19723 | 0.01082 | 0.03867 | 0.16646
5.03146 | 0.229 | 0.22057 | 0.01302 | 0.04109 | 0.18954
5.06214 | 0.2414 | 0.239 | 0.01518 | 0.04342 | 0.20634
5.09282 | 0.24541 | 0.25196 | 0.01719 | 0.04553 | 0.21637
5.1235 | 0.24044 | 0.25926 | 0.019 | 0.0473 | 0.2195
5.15418 | 0.22653 | 0.26106 | 0.02056 | 0.04861 | 0.21594
5.18486 | 0.20444 | 0.25786 | 0.02188 | 0.04937 | 0.20615
5.21553 | 0.17558 | 0.25046 | 0.02296 | 0.04951 | 0.19085
5.24621 | 0.14199 | 0.23988 | 0.02382 | 0.049 | 0.17095
5.27689 | 0.10618 | 0.22731 | 0.02448 | 0.04783 | 0.14751
5.30757 | 0.07122 | 0.21395 | 0.02497 | 0.04603 | 0.12174
5.33825 | 0.04157 | 0.20091 | 0.02529 | 0.04364 | 0.09498
5.36893 | 0.02751 | 0.18901 | 0.02545 | 0.04072 | 0.0688
5.39961 | 0.03541 | 0.17864 | 0.02543 | 0.03733 | 0.04564
5.43029 | 0.04718 | 0.16963 | 0.0252 | 0.03357 | 0.03091
5.46097 | 0.05374 | 0.1614 | 0.02474 | 0.0295 | 0.03257
5.49165 | 0.05341 | 0.15305 | 0.02403 | 0.02522 | 0.04469
5.52233 | 0.04645 | 0.14363 | 0.02306 | 0.02082 | 0.05773
5.55301 | 0.03405 | 0.13236 | 0.02186 | 0.01638 | 0.06834
5.58369 | 0.01835 | 0.11874 | 0.02045 | 0.012 | 0.07554
5.61437 | 0.00942 | 0.10263 | 0.01892 | 0.00782 | 0.07907
5.64505 | 0.0244 | 0.08431 | 0.0174 | 0.00417 | 0.07905
5.67573 | 0.04212 | 0.0645 | 0.01608 | 0.00279 | 0.07579
5.70641 | 0.0577 | 0.04479 | 0.01518 | 0.00504 | 0.06974
5.73709 | 0.06978 | 0.02917 | 0.01495 | 0.00788 | 0.06147
5.76777 | 0.0777 | 0.02717 | 0.01552 | 0.01044 | 0.05161
5.79845 | 0.08124 | 0.03907 | 0.01687 | 0.01256 | 0.04082
5.82913 | 0.08069 | 0.05392 | 0.01884 | 0.01416 | 0.02979
5.85981 | 0.07659 | 0.06681 | 0.02122 | 0.01525 | 0.01935
5.89049 | 0.06979 | 0.07588 | 0.02381 | 0.01583 | 0.01108
5.92117 | 0.06123 | 0.08017 | 0.02648 | 0.01595 | 0.00931
5.95185 | 0.05189 | 0.07917 | 0.0291 | 0.01569 | 0.01403
5.98253 | 0.04265 | 0.07274 | 0.03156 | 0.01514 | 0.01942
6.0132 | 0.0342 | 0.06104 | 0.03378 | 0.01442 | 0.02365
6.04388 | 0.027 | 0.04453 | 0.03568 | 0.01369 | 0.02634
6.07456 | 0.02126 | 0.02393 | 0.0372 | 0.01307 | 0.02748
6.10524 | 0.01701 | 0.00136 | 0.03826 | 0.01268 | 0.0272
6.13592 | 0.0142 | 0.02582 | 0.03884 | 0.01256 | 0.02576
6.1666 | 0.01279 | 0.05261 | 0.03888 | 0.01266 | 0.02347
6.19728 | 0.0127 | 0.07916 | 0.03837 | 0.0129 | 0.0208
6.22796 | 0.01363 | 0.10432 | 0.03733 | 0.01315 | 0.01827
6.25864 | 0.01511 | 0.12708 | 0.0358 | 0.01329 | 0.01653
6.28932 | 0.01676 | 0.14661 | 0.03388 | 0.01324 | 0.0161
6.32 | 0.01837 | 0.1623 | 0.03173 | 0.01294 | 0.01707
6.35068 | 0.01988 | 0.1738 | 0.02956 | 0.01237 | 0.01901
6.38136 | 0.02125 | 0.18104 | 0.02769 | 0.01152 | 0.02139
6.41204 | 0.02251 | 0.18421 | 0.02649 | 0.01043 | 0.02382
6.44272 | 0.02357 | 0.18376 | 0.02631 | 0.00915 | 0.02605
6.4734 | 0.02435 | 0.18035 | 0.02735 | 0.00773 | 0.02802
6.50408 | 0.02472 | 0.1748 | 0.02954 | 0.00624 | 0.02969
6.53476 | 0.02473 | 0.168 | 0.03264 | 0.00475 | 0.03112
6.56544 | 0.02468 | 0.16081 | 0.03634 | 0.00333 | 0.03234
6.59612 | 0.02533 | 0.15399 | 0.04034 | 0.00204 | 0.03342
6.6268 | 0.02767 | 0.14804 | 0.0444 | 0.000945021 | 0.03438
6.65748 | 0.03243 | 0.14317 | 0.04836 | 0.000338792 | 0.03523
6.68816 | 0.03957 | 0.13931 | 0.0521 | 0.000832975 | 0.03593
6.71884 | 0.0485 | 0.13618 | 0.05553 | 0.00131 | 0.03644
6.74952 | 0.05842 | 0.13343 | 0.05859 | 0.00163 | 0.03669
6.7802 | 0.06852 | 0.13072 | 0.06126 | 0.00182 | 0.03663
6.81087 | 0.07808 | 0.12782 | 0.06351 | 0.00195 | 0.03618
6.84155 | 0.08643 | 0.12467 | 0.06533 | 0.0021 | 0.0353
6.87223 | 0.09306 | 0.12132 | 0.06672 | 0.00233 | 0.03398
6.90291 | 0.0976 | 0.11789 | 0.06766 | 0.00264 | 0.03222
6.93359 | 0.09985 | 0.11457 | 0.06813 | 0.00304 | 0.03004
6.96427 | 0.09984 | 0.1115 | 0.06811 | 0.00346 | 0.02751
6.99495 | 0.09781 | 0.10878 | 0.06757 | 0.00388 | 0.02474
7.02563 | 0.09423 | 0.1064 | 0.06649 | 0.00426 | 0.02186
7.05631 | 0.08973 | 0.10427 | 0.06486 | 0.00459 | 0.01909
7.08699 | 0.08508 | 0.10224 | 0.06265 | 0.00486 | 0.01672
7.11767 | 0.08102 | 0.10015 | 0.05988 | 0.00508 | 0.01511
7.14835 | 0.07811 | 0.09788 | 0.05654 | 0.00525 | 0.01455
7.17903 | 0.07652 | 0.09532 | 0.05268 | 0.00539 | 0.01509
7.20971 | 0.07601 | 0.09247 | 0.04832 | 0.00554 | 0.01645
7.24039 | 0.076 | 0.08937 | 0.04353 | 0.00571 | 0.01822
7.27107 | 0.07582 | 0.0861 | 0.03835 | 0.00594 | 0.02005
7.30175 | 0.0749 | 0.0828 | 0.03285 | 0.00624 | 0.02168
7.33243 | 0.07284 | 0.07961 | 0.02708 | 0.00661 | 0.02295
7.36311 | 0.0695 | 0.07666 | 0.02112 | 0.00707 | 0.02375
7.39379 | 0.06494 | 0.07406 | 0.015 | 0.00759 | 0.02404
7.42447 | 0.05937 | 0.07188 | 0.00878 | 0.00815 | 0.0238
7.45515 | 0.05312 | 0.07018 | 0.00264 | 0.00873 | 0.02308
7.48583 | 0.04657 | 0.06897 | 0.00425 | 0.00929 | 0.02192
7.51651 | 0.04006 | 0.06829 | 0.01062 | 0.0098 | 0.02042
7.54719 | 0.0339 | 0.06815 | 0.01713 | 0.01025 | 0.0187
7.57787 | 0.02832 | 0.06856 | 0.02367 | 0.01062 | 0.01689
7.60854 | 0.02344 | 0.06948 | 0.03021 | 0.0109 | 0.01515
7.63922 | 0.01932 | 0.07085 | 0.03671 | 0.01109 | 0.01364
7.6699 | 0.01607 | 0.07254 | 0.0431 | 0.0112 | 0.01248
7.70058 | 0.01385 | 0.07435 | 0.04931 | 0.01124 | 0.01174
7.73126 | 0.01284 | 0.07604 | 0.05526 | 0.01122 | 0.01137
7.76194 | 0.01299 | 0.07737 | 0.06085 | 0.01116 | 0.01125
7.79262 | 0.01391 | 0.07808 | 0.06598 | 0.01106 | 0.01119
7.8233 | 0.01508 | 0.07795 | 0.07056 | 0.01091 | 0.01106
7.85398 | 0.01614 | 0.07681 | 0.07451 | 0.01072 | 0.01075
7.88466 | 0.01687 | 0.07456 | 0.07774 | 0.01047 | 0.01022
7.91534 | 0.01726 | 0.07117 | 0.08022 | 0.01016 | 0.00944
7.94602 | 0.01749 | 0.06667 | 0.08191 | 0.00979 | 0.00847
7.9767 | 0.01782 | 0.06116 | 0.08282 | 0.00935 | 0.00739
8.00738 | 0.01855 | 0.05479 | 0.08298 | 0.00887 | 0.00633
8.03806 | 0.01987 | 0.04774 | 0.08246 | 0.00835 | 0.0055
8.06874 | 0.02169 | 0.04019 | 0.08135 | 0.00781 | 0.00513
8.09942 | 0.02381 | 0.03235 | 0.07978 | 0.00728 | 0.00536
8.1301 | 0.02592 | 0.0244 | 0.07789 | 0.00678 | 0.0061
8.16078 | 0.02773 | 0.0166 | 0.07583 | 0.00631 | 0.00711
8.19146 | 0.02906 | 0.00956 | 0.07376 | 0.00588 | 0.00822
8.22214 | 0.02979 | 0.00667 | 0.07183 | 0.00548 | 0.00933
8.25282 | 0.0299 | 0.01158 | 0.07014 | 0.00512 | 0.01039
8.2835 | 0.02943 | 0.01894 | 0.06878 | 0.00477 | 0.01138
8.31418 | 0.0285 | 0.02674 | 0.06775 | 0.00446 | 0.0123
8.34486 | 0.02722 | 0.03459 | 0.06703 | 0.00418 | 0.01317
8.37554 | 0.02572 | 0.04229 | 0.06653 | 0.00395 | 0.01398
8.40621 | 0.02409 | 0.04967 | 0.06616 | 0.0038 | 0.01473
8.43689 | 0.02241 | 0.05655 | 0.06577 | 0.00376 | 0.01539
8.46757 | 0.0207 | 0.06276 | 0.06526 | 0.00385 | 0.01595
8.49825 | 0.01896 | 0.06812 | 0.06451 | 0.00409 | 0.01635
8.52893 | 0.01721 | 0.07251 | 0.06344 | 0.00449 | 0.01656
8.55961 | 0.01545 | 0.07582 | 0.06199 | 0.00506 | 0.01654
8.59029 | 0.0137 | 0.07803 | 0.06012 | 0.00579 | 0.01626
8.62097 | 0.01199 | 0.07916 | 0.05782 | 0.00665 | 0.01569
8.65165 | 0.01035 | 0.07927 | 0.05511 | 0.00761 | 0.01485
8.68233 | 0.00877 | 0.07851 | 0.05201 | 0.00862 | 0.01372
8.71301 | 0.00728 | 0.07702 | 0.04858 | 0.00961 | 0.01234
8.74369 | 0.00587 | 0.07499 | 0.04486 | 0.01054 | 0.01075
8.77437 | 0.00458 | 0.07258 | 0.04094 | 0.01133 | 0.00899
8.80505 | 0.00363 | 0.06992 | 0.03688 | 0.01194 | 0.00713
8.83573 | 0.00343 | 0.06712 | 0.03277 | 0.01232 | 0.00524
8.86641 | 0.00415 | 0.06421 | 0.02869 | 0.01246 | 0.00341
8.89709 | 0.00541 | 0.06119 | 0.02473 | 0.01235 | 0.00185
8.92777 | 0.0068 | 0.05801 | 0.02099 | 0.01201 | 0.00136
8.95845 | 0.00809 | 0.05463 | 0.01758 | 0.0115 | 0.00232
8.98913 | 0.00915 | 0.051 | 0.01464 | 0.01092 | 0.00347
9.01981 | 0.00989 | 0.04709 | 0.01235 | 0.01035 | 0.00447
9.05049 | 0.01029 | 0.04291 | 0.0109 | 0.00993 | 0.00524
9.08117 | 0.01034 | 0.03851 | 0.0104 | 0.00972 | 0.00579
9.11185 | 0.01011 | 0.03398 | 0.01078 | 0.00976 | 0.00615
9.14253 | 0.00968 | 0.02944 | 0.01181 | 0.00998 | 0.00637
9.17321 | 0.00913 | 0.02503 | 0.01323 | 0.01027 | 0.00654
9.20388 | 0.00854 | 0.02093 | 0.0149 | 0.01052 | 0.00674
9.23456 | 0.00792 | 0.01733 | 0.01675 | 0.01061 | 0.00705
9.26524 | 0.00724 | 0.01443 | 0.01873 | 0.01048 | 0.00751
9.29592 | 0.00641 | 0.01238 | 0.02085 | 0.01007 | 0.00814
9.3266 | 0.00537 | 0.01121 | 0.02308 | 0.00939 | 0.00888
9.35728 | 0.00402 | 0.01077 | 0.0254 | 0.00847 | 0.00969
9.38796 | 0.00237 | 0.01074 | 0.02776 | 0.00742 | 0.01049
9.41864 | 0.00077 | 0.01082 | 0.03011 | 0.00636 | 0.01121
9.44932 | 0.00221 | 0.01081 | 0.03238 | 0.00553 | 0.01182
9.48 | 0.00464 | 0.01062 | 0.03449 | 0.0052 | 0.01227
9.51068 | 0.00722 | 0.0102 | 0.03636 | 0.00552 | 0.01253
9.54136 | 0.00975 | 0.00959 | 0.03793 | 0.00637 | 0.01258
9.57204 | 0.01213 | 0.00883 | 0.03915 | 0.00751 | 0.01242
9.60272 | 0.01423 | 0.00801 | 0.03997 | 0.00875 | 0.01206
9.6334 | 0.01595 | 0.0072 | 0.04038 | 0.00997 | 0.01151
9.66408 | 0.01722 | 0.00652 | 0.0404 | 0.01113 | 0.01078
9.69476 | 0.018 | 0.00607 | 0.04005 | 0.0122 | 0.00991
9.72544 | 0.01827 | 0.00593 | 0.0394 | 0.01317 | 0.00892
9.75612 | 0.01805 | 0.00613 | 0.03853 | 0.01402 | 0.00783
9.7868 | 0.01738 | 0.00661 | 0.03755 | 0.01475 | 0.00667
9.81748 | 0.01633 | 0.00729 | 0.03655 | 0.01533 | 0.00548
9.84816 | 0.015 | 0.00809 | 0.03563 | 0.01571 | 0.00426
9.87884 | 0.01347 | 0.00896 | 0.03486 | 0.01587 | 0.00306
9.90952 | 0.01186 | 0.00986 | 0.03427 | 0.01575 | 0.00188
9.9402 | 0.0103 | 0.01077 | 0.03384 | 0.01534 | 0.000792403
9.97088 | 0.00889 | 0.0117 | 0.0335 | 0.01461 | 0.000620237

## Figure 2c
R(X) | Intensity:0.1%O-Pd/TiO2 | Intensity：fit
0 | 0.18303 | 0.26417
0.03068 | 0.19121 | 0.27475
0.06136 | 0.21144 | 0.30178
0.09204 | 0.23481 | 0.33519
0.12272 | 0.25329 | 0.36545
0.1534 | 0.26148 | 0.38577
0.18408 | 0.25658 | 0.3921
0.21476 | 0.23848 | 0.38293
0.24544 | 0.21048 | 0.35928
0.27612 | 0.18139 | 0.3252
0.3068 | 0.16809 | 0.28868
0.33748 | 0.18761 | 0.26258
0.36816 | 0.2372 | 0.26125
0.39884 | 0.30088 | 0.28959
0.42951 | 0.36502 | 0.33814
0.46019 | 0.42011 | 0.39263
0.49087 | 0.45916 | 0.44132
0.52155 | 0.47707 | 0.47589
0.55223 | 0.47077 | 0.49094
0.58291 | 0.43991 | 0.48383
0.61359 | 0.38866 | 0.45524
0.64427 | 0.33036 | 0.41084
0.67495 | 0.29696 | 0.36488
0.70563 | 0.33311 | 0.34449
0.73631 | 0.44529 | 0.37985
0.76699 | 0.60368 | 0.47463
0.79767 | 0.78303 | 0.60773
0.82835 | 0.96695 | 0.75733
0.85903 | 1.14337 | 0.90733
0.88971 | 1.30242 | 1.04559
0.92039 | 1.43609 | 1.16262
0.95107 | 1.53851 | 1.25143
0.98175 | 1.60659 | 1.30796
1.01243 | 1.641 | 1.33226
1.04311 | 1.64741 | 1.33003
1.07379 | 1.6379 | 1.31494
1.10447 | 1.63203 | 1.31043
1.13515 | 1.65578 | 1.34822
1.16583 | 1.73605 | 1.45897
1.19651 | 1.89116 | 1.65833
1.22718 | 2.12393 | 1.94161
1.25786 | 2.42303 | 2.29099
1.28854 | 2.76955 | 2.68457
1.31922 | 3.14262 | 3.10088
1.3499 | 3.52228 | 3.52015
1.38058 | 3.89041 | 3.92437
1.41126 | 4.23101 | 4.29731
1.44194 | 4.5303 | 4.62457
1.47262 | 4.77678 | 4.89373
1.5033 | 4.96138 | 5.09463
1.53398 | 5.07754 | 5.21954
1.56466 | 5.12125 | 5.26336
1.59534 | 5.0911 | 5.22375
1.62602 | 4.98821 | 5.10114
1.6567 | 4.81605 | 4.89867
1.68738 | 4.58029 | 4.62208
1.71806 | 4.28847 | 4.27942
1.74874 | 3.94969 | 3.88074
1.77942 | 3.5742 | 3.43772
1.8101 | 3.17303 | 2.96319
1.84078 | 2.75754 | 2.4707
1.87146 | 2.33901 | 1.97398
1.90214 | 1.92827 | 1.48646
1.93282 | 1.53538 | 1.02087
1.9635 | 1.16938 | 0.58896
1.99418 | 0.83835 | 0.20313
2.02485 | 0.54998 | 0.14965
2.05553 | 0.3151 | 0.42619
2.08621 | 0.16832 | 0.64663
2.11689 | 0.18224 | 0.80583
2.14757 | 0.26456 | 0.90427
2.17825 | 0.32978 | 0.94482
2.20893 | 0.36466 | 0.93233
2.23961 | 0.37053 | 0.87328
2.27029 | 0.35258 | 0.77552
2.30097 | 0.31805 | 0.64801
2.33165 | 0.27616 | 0.50072
2.36233 | 0.23869 | 0.34541
2.39301 | 0.21902 | 0.2014
2.42369 | 0.22529 | 0.13329
2.45437 | 0.25277 | 0.20917
2.48505 | 0.28952 | 0.32209
2.51573 | 0.32554 | 0.42318
2.54641 | 0.35477 | 0.50114
2.57709 | 0.37408 | 0.55194
2.60777 | 0.3823 | 0.57437
2.63845 | 0.37961 | 0.56907
2.66913 | 0.36714 | 0.53816
2.69981 | 0.34679 | 0.48491
2.73049 | 0.32098 | 0.41357
2.76117 | 0.29248 | 0.32915
2.79185 | 0.26426 | 0.23748
2.82252 | 0.2392 | 0.14625
2.8532 | 0.21973 | 0.07502
2.88388 | 0.20726 | 0.08748
2.91456 | 0.20181 | 0.15168
2.94524 | 0.20213 | 0.21326
2.97592 | 0.20647 | 0.26174
3.0066 | 0.21333 | 0.29404
3.03728 | 0.22183 | 0.30916
3.06796 | 0.23174 | 0.30731
3.09864 | 0.24327 | 0.28971
3.12932 | 0.25675 | 0.25834
3.16 | 0.27241 | 0.21588
3.19068 | 0.2902 | 0.16568
3.22136 | 0.3098 | 0.11208
3.25204 | 0.33068 | 0.06336
3.28272 | 0.35214 | 0.04908
3.3134 | 0.37348 | 0.08313
3.34408 | 0.39402 | 0.12484
3.37476 | 0.41314 | 0.16094
3.40544 | 0.43029 | 0.1879
3.43612 | 0.44499 | 0.20427
3.4668 | 0.45678 | 0.2096
3.49748 | 0.46526 | 0.20416
3.52816 | 0.47004 | 0.18882
3.55884 | 0.47072 | 0.16503
3.58952 | 0.46698 | 0.13465
3.62019 | 0.45852 | 0.10009
3.65087 | 0.44512 | 0.06484
3.68155 | 0.42666 | 0.03747
3.71223 | 0.40316 | 0.04085
3.74291 | 0.37475 | 0.06664
3.77359 | 0.34177 | 0.09348
3.80427 | 0.30471 | 0.11569
3.83495 | 0.26429 | 0.13145
3.86563 | 0.22147 | 0.13997
3.89631 | 0.17763 | 0.1411
3.92699 | 0.13494 | 0.13517
3.95767 | 0.09775 | 0.12288
3.98835 | 0.07583 | 0.10531
4.01903 | 0.08108 | 0.08385
4.04971 | 0.10698 | 0.06028
4.08039 | 0.13956 | 0.03753
4.11107 | 0.17199 | 0.02401
4.14175 | 0.20138 | 0.03256
4.17243 | 0.22629 | 0.05031
4.20311 | 0.24591 | 0.06713
4.23379 | 0.25978 | 0.08036
4.26447 | 0.26773 | 0.08904
4.29515 | 0.2698 | 0.09281
4.32583 | 0.26626 | 0.09168
4.35651 | 0.25754 | 0.08597
4.38719 | 0.24426 | 0.07627
4.41786 | 0.22718 | 0.06338
4.44854 | 0.20718 | 0.04833
4.47922 | 0.18525 | 0.03259
4.5099 | 0.16242 | 0.01927
4.54058 | 0.13977 | 0.01745
4.57126 | 0.11835 | 0.02787
4.60194 | 0.09913 | 0.04008
4.63262 | 0.08287 | 0.05062
4.6633 | 0.06991 | 0.05844
4.69398 | 0.06 | 0.06312
4.72466 | 0.05221 | 0.06454
4.75534 | 0.04518 | 0.06278
4.78602 | 0.03764 | 0.05815
4.8167 | 0.02865 | 0.05106
4.84738 | 0.01787 | 0.04209
4.87806 | 0.00666 | 0.0319
4.90874 | 0.01275 | 0.02138
4.93942 | 0.02891 | 0.01217
4.9701 | 0.04676 | 0.00971
5.00078 | 0.06537 | 0.01581
5.03146 | 0.08416 | 0.02314
5.06214 | 0.10258 | 0.02931
5.09282 | 0.1202 | 0.0337
5.1235 | 0.13662 | 0.0361
5.15418 | 0.15156 | 0.03651
5.18486 | 0.16479 | 0.03504
5.21553 | 0.17618 | 0.03194
5.24621 | 0.18564 | 0.02752
5.27689 | 0.19316 | 0.02225
5.30757 | 0.19874 | 0.0167
5.33825 | 0.20242 | 0.01189
5.36893 | 0.20424 | 0.00971
5.39961 | 0.20428 | 0.01143
5.43029 | 0.20264 | 0.01509
5.46097 | 0.19943 | 0.01884
5.49165 | 0.19486 | 0.0219
5.52233 | 0.18919 | 0.02397
5.55301 | 0.18276 | 0.02495
5.58369 | 0.17601 | 0.02485
5.61437 | 0.16951 | 0.02375
5.64505 | 0.16385 | 0.02179
5.67573 | 0.15969 | 0.01916
5.70641 | 0.1576 | 0.01609
5.73709 | 0.15802 | 0.01281
5.76777 | 0.16113 | 0.00965
5.79845 | 0.16685 | 0.00702
5.82913 | 0.1749 | 0.00557
5.85981 | 0.18484 | 0.00574
5.89049 | 0.19621 | 0.00688
5.92117 | 0.2085 | 0.00816
5.95185 | 0.22127 | 0.00916
5.98253 | 0.23408 | 0.00974
6.0132 | 0.24651 | 0.00988
6.04388 | 0.25816 | 0.00962
6.07456 | 0.26864 | 0.00901
6.10524 | 0.2776 | 0.00813
6.13592 | 0.28472 | 0.00707
6.1666 | 0.28978 | 0.00593
6.19728 | 0.29266 | 0.00482
6.22796 | 0.29343 | 0.00384
6.25864 | 0.29231 | 0.00312
6.28932 | 0.28979 | 0.00277
6.32 | 0.2866 | 0.00279
6.35068 | 0.28371 | 0.00302
6.38136 | 0.28226 | 0.00332
6.41204 | 0.28348 | 0.00358
6.44272 | 0.28841 | 0.00378
6.4734 | 0.29776 | 0.00392
6.50408 | 0.31171 | 0.00401
6.53476 | 0.32992 | 0.00411
6.56544 | 0.35165 | 0.00424
6.59612 | 0.37593 | 0.00443
6.6268 | 0.40169 | 0.0047
6.65748 | 0.42793 | 0.00502
6.68816 | 0.45372 | 0.00536
6.71884 | 0.47828 | 0.00568
6.74952 | 0.50094 | 0.00594
6.7802 | 0.52116 | 0.00611
6.81087 | 0.5385 | 0.00618
6.84155 | 0.55259 | 0.00615
6.87223 | 0.56315 | 0.00604
6.90291 | 0.56993 | 0.00592
6.93359 | 0.57274 | 0.00586
6.96427 | 0.57141 | 0.00593
6.99495 | 0.56582 | 0.00618
7.02563 | 0.55591 | 0.00661
7.05631 | 0.54163 | 0.00717
7.08699 | 0.52302 | 0.00778
7.11767 | 0.50015 | 0.00835
7.14835 | 0.47319 | 0.00879
7.17903 | 0.44235 | 0.00904
7.20971 | 0.40793 | 0.00905
7.24039 | 0.37029 | 0.0088
7.27107 | 0.32989 | 0.00828
7.30175 | 0.28727 | 0.00748
7.33243 | 0.24316 | 0.00645
7.36311 | 0.19863 | 0.00522
7.39379 | 0.15561 | 0.00385
7.42447 | 0.11826 | 0.00241
7.45515 | 0.09597 | 0.00105
7.48583 | 0.10105 | 0.000868349
7.51651 | 0.13103 | 0.00202
7.54719 | 0.17356 | 0.00313
7.57787 | 0.22127 | 0.00403
7.60854 | 0.27092 | 0.0047
7.63922 | 0.32086 | 0.0051
7.6699 | 0.37006 | 0.00524
7.70058 | 0.41772 | 0.00516
7.73126 | 0.46313 | 0.0049
7.76194 | 0.50568 | 0.00456
7.79262 | 0.54476 | 0.00424
7.8233 | 0.57988 | 0.00407
7.85398 | 0.61059 | 0.00414
7.88466 | 0.63656 | 0.00444
7.91534 | 0.65757 | 0.00487
7.94602 | 0.67356 | 0.00531
7.9767 | 0.68459 | 0.00567
8.00738 | 0.69089 | 0.00586
8.03806 | 0.69283 | 0.00586
8.06874 | 0.69091 | 0.00562
8.09942 | 0.68575 | 0.00517
8.1301 | 0.67803 | 0.0045
8.16078 | 0.66846 | 0.00367
8.19146 | 0.65774 | 0.00274
8.22214 | 0.64648 | 0.00184
8.25282 | 0.63518 | 0.00133
8.2835 | 0.62418 | 0.00168
8.31418 | 0.61361 | 0.0025
8.34486 | 0.60343 | 0.00336
8.37554 | 0.59342 | 0.00412
8.40621 | 0.58323 | 0.00472
8.43689 | 0.57244 | 0.00512
8.46757 | 0.56059 | 0.00532
8.49825 | 0.54726 | 0.0053
8.52893 | 0.53207 | 0.00509
8.55961 | 0.51476 | 0.00471
8.59029 | 0.49518 | 0.00418
8.62097 | 0.47328 | 0.00357
8.65165 | 0.44916 | 0.00292
8.68233 | 0.42302 | 0.0023
8.71301 | 0.39517 | 0.00183
8.74369 | 0.366 | 0.00163
8.77437 | 0.33598 | 0.00173
8.80505 | 0.30566 | 0.002
8.83573 | 0.27561 | 0.00231
8.86641 | 0.24645 | 0.00256
8.89709 | 0.21883 | 0.00273
8.92777 | 0.19338 | 0.00281
8.95845 | 0.17073 | 0.00279
8.98913 | 0.15145 | 0.00268
9.01981 | 0.13598 | 0.00251
9.05049 | 0.12455 | 0.00229
9.08117 | 0.11712 | 0.00205
9.11185 | 0.11337 | 0.0018
9.14253 | 0.11283 | 0.00157
9.17321 | 0.11505 | 0.00138
9.20388 | 0.11975 | 0.00124
9.23456 | 0.12679 | 0.00117
9.26524 | 0.13616 | 0.00115
9.29592 | 0.1478 | 0.00118
9.3266 | 0.16157 | 0.00122
9.35728 | 0.17718 | 0.00127
9.38796 | 0.1942 | 0.00131
9.41864 | 0.21209 | 0.00133
9.44932 | 0.23027 | 0.00134
9.48 | 0.24813 | 0.00132
9.51068 | 0.26509 | 0.00128
9.54136 | 0.28063 | 0.00124
9.57204 | 0.29434 | 0.00119
9.60272 | 0.30589 | 0.00115
9.6334 | 0.3151 | 0.00114
9.66408 | 0.3219 | 0.00114
9.69476 | 0.32637 | 0.00116
9.72544 | 0.32869 | 0.00119
9.75612 | 0.32915 | 0.00122
9.7868 | 0.32807 | 0.00122
9.81748 | 0.32582 | 0.00119
9.84816 | 0.32269 | 0.00113
9.87884 | 0.31892 | 0.00104
9.90952 | 0.31461 | 0.000937506
9.9402 | 0.30974 | 0.000848814
9.97088 | 0.30415 | 0.00081112

## Figure 2d
Binding energy(eV) | Intensity:0.1%O-Pd/TiO2 | Binding energy(eV) | Intensity:1%O-Pd/TiO2 | Binding energy(eV) | Intensity:1%M-Pd/TiO2
352.7105 | 2280.667 | 352.621 | 2604 | 332.73 | -110.80674
352.6105 | 2290.667 | 352.521 | 2640 | 332.78 | 65.97971
352.5105 | 2292.667 | 352.421 | 2652 | 332.83 | 35.17615
352.4105 | 2250 | 352.321 | 2652.667 | 332.88 | -29.21741
352.3105 | 2317.333 | 352.221 | 2628 | 332.93 | -66.50097
352.2105 | 2300.667 | 352.121 | 2634 | 332.98 | -0.46452
352.1105 | 2316 | 352.021 | 2663.333 | 333.03 | 98.50192
352.0105 | 2324.667 | 351.921 | 2640.667 | 333.08 | -2.78164
351.9105 | 2310.667 | 351.821 | 2662.667 | 333.13 | 45.1048
351.8105 | 2227.333 | 351.721 | 2680 | 333.18 | 120.61124
351.7105 | 2286 | 351.621 | 2654 | 333.23 | 20.51769
351.6105 | 2268 | 351.521 | 2654.667 | 333.28 | 44.15413
351.5105 | 2330 | 351.421 | 2611.333 | 333.33 | -60.77943
351.4105 | 2340.667 | 351.321 | 2602.667 | 333.38 | -130.90299
351.3105 | 2373.333 | 351.221 | 2692.667 | 333.43 | -11.93654
351.2105 | 2340.667 | 351.121 | 2625.333 | 333.48 | -11.8101
351.1105 | 2284 | 351.021 | 2698.667 | 333.53 | -62.42366
351.0105 | 2304.667 | 350.921 | 2669.333 | 333.58 | -58.39722
350.9105 | 2284.667 | 350.821 | 2686.667 | 333.63 | 88.12923
350.8105 | 2314 | 350.721 | 2715.333 | 333.68 | 4.52567
350.7105 | 2287.333 | 350.621 | 2724.667 | 333.73 | 109.65211
350.6105 | 2289.333 | 350.521 | 2708 | 333.78 | 76.15855
350.5105 | 2345.333 | 350.421 | 2656.667 | 333.83 | 235.81499
350.4105 | 2319.333 | 350.321 | 2723.333 | 333.88 | 109.94144
350.3105 | 2346.667 | 350.221 | 2660.667 | 333.93 | 235.98788
350.2105 | 2357.333 | 350.121 | 2689.333 | 333.98 | 459.76432
350.1105 | 2356.667 | 350.021 | 2673.333 | 334.03 | 526.92076
350.0105 | 2326 | 349.921 | 2732 | 334.08 | 728.31721
349.9105 | 2308.667 | 349.821 | 2712 | 334.13 | 630.00365
349.8105 | 2336 | 349.721 | 2626.667 | 334.18 | 660.90009
349.7105 | 2246.667 | 349.621 | 2697.333 | 334.23 | 924.68653
349.6105 | 2290.667 | 349.521 | 2705.333 | 334.28 | 1241.29297
349.5105 | 2326 | 349.421 | 2670.667 | 334.33 | 1257.95942
349.4105 | 2349.333 | 349.321 | 2706 | 334.38 | 1325.71586
349.3105 | 2316 | 349.221 | 2737.333 | 334.43 | 1313.3223
349.2105 | 2324 | 349.121 | 2716.667 | 334.48 | 1349.52874
349.1105 | 2276 | 349.021 | 2608 | 334.53 | 1824.27519
349.0105 | 2278.667 | 348.921 | 2688 | 334.58 | 1807.10163
348.9105 | 2298 | 348.821 | 2622.667 | 334.63 | 1566.41807
348.8105 | 2268 | 348.721 | 2656 | 334.68 | 1640.92451
348.7105 | 2276 | 348.621 | 2686.667 | 334.73 | 1924.26095
348.6105 | 2270 | 348.521 | 2628.667 | 334.78 | 1896.1874
348.5105 | 2296 | 348.421 | 2548 | 334.83 | 1925.51384
348.4105 | 2311.333 | 348.321 | 2677.333 | 334.88 | 1946.86028
348.3105 | 2298 | 348.221 | 2698 | 334.93 | 1992.15672
348.2105 | 2254.667 | 348.121 | 2742 | 334.98 | 2155.58317
348.1105 | 2326 | 348.021 | 2623.333 | 335.03 | 1921.78961
348.0105 | 2286.667 | 347.921 | 2646 | 335.08 | 1922.83605
347.9105 | 2319.333 | 347.821 | 2645.333 | 335.13 | 1756.55249
347.8105 | 2334.667 | 347.721 | 2679.333 | 335.18 | 1601.73894
347.7105 | 2364 | 347.621 | 2674.667 | 335.23 | 1416.19538
347.6105 | 2330 | 347.521 | 2652.667 | 335.28 | 1544.44182
347.5105 | 2377.333 | 347.421 | 2696.667 | 335.33 | 1359.82826
347.4105 | 2330 | 347.321 | 2688 | 335.38 | 1069.1247
347.3105 | 2237.333 | 347.221 | 2648.667 | 335.43 | 1078.39115
347.2105 | 2338.667 | 347.121 | 2703.333 | 335.48 | 930.98759
347.1105 | 2319.333 | 347.021 | 2607.333 | 335.53 | 1202.59403
347.0105 | 2289.333 | 346.921 | 2610.667 | 335.58 | 1011.91047
346.9105 | 2326.667 | 346.821 | 2661.333 | 335.63 | 887.34692
346.8105 | 2337.333 | 346.721 | 2739.333 | 335.68 | 839.16336
346.7105 | 2340.667 | 346.621 | 2710 | 335.73 | 668.9898
346.6105 | 2307.333 | 346.521 | 2710 | 335.78 | 553.07624
346.5105 | 2329.333 | 346.421 | 2714 | 335.83 | 539.99268
346.4105 | 2368.667 | 346.321 | 2770.667 | 335.88 | 727.03913
346.3105 | 2356.667 | 346.221 | 2706 | 335.93 | 509.68557
346.2105 | 2320.667 | 346.121 | 2727.333 | 335.98 | 406.47201
346.1105 | 2303.333 | 346.021 | 2753.333 | 336.03 | 329.22845
346.0105 | 2290.667 | 345.921 | 2708 | 336.08 | 308.8149
345.9105 | 2322.667 | 345.821 | 2761.333 | 336.13 | 397.89134
345.8105 | 2328.667 | 345.721 | 2741.333 | 336.18 | 334.73778
345.7105 | 2329.333 | 345.621 | 2725.333 | 336.23 | 122.99422
345.6105 | 2375.333 | 345.521 | 2743.333 | 336.28 | 93.96066
345.5105 | 2359.333 | 345.421 | 2763.333 | 336.33 | 145.55711
345.4105 | 2320.667 | 345.321 | 2786 | 336.38 | 333.60355
345.3105 | 2293.333 | 345.221 | 2818.667 | 336.43 | 305.75999
345.2105 | 2351.333 | 345.121 | 2782.667 | 336.48 | 222.00643
345.1105 | 2331.333 | 345.021 | 2792 | 336.53 | 232.30288
345.0105 | 2348.667 | 344.921 | 2816 | 336.58 | 309.75932
344.9105 | 2347.333 | 344.821 | 2802 | 336.63 | 248.72576
344.8105 | 2446.667 | 344.721 | 2776 | 336.68 | 161.9022
344.7105 | 2396.667 | 344.621 | 2918 | 336.73 | 96.69865
344.6105 | 2410 | 344.521 | 2810.667 | 336.78 | 139.83509
344.5105 | 2377.333 | 344.421 | 2799.333 | 336.83 | 237.93153
344.4105 | 2398 | 344.321 | 2798.667 | 336.88 | 82.28797
344.3105 | 2368 | 344.221 | 2845.333 | 336.93 | 77.12441
344.2105 | 2296.667 | 344.121 | 2832.667 | 336.98 | 316.54086
344.1105 | 2334.667 | 344.021 | 2853.333 | 337.03 | 119.4473
344.0105 | 2353.333 | 343.921 | 2800.667 | 337.08 | 68.49374
343.9105 | 2379.333 | 343.821 | 2848 | 337.13 | 94.34018
343.8105 | 2362.667 | 343.721 | 2837.333 | 337.18 | 278.26663
343.7105 | 2349.333 | 343.621 | 2854.667 | 337.23 | 97.90307
343.6105 | 2311.333 | 343.521 | 2838.667 | 337.28 | 0.82951
343.5105 | 2378 | 343.421 | 2903.333 | 337.33 | 0.02595
343.4105 | 2333.333 | 343.321 | 2894 | 337.38 | 131.53239
343.3105 | 2340.667 | 343.221 | 2932.667 | 337.43 | 154.21884
343.2105 | 2393.333 | 343.121 | 2959.333 | 337.48 | 181.44528
343.1105 | 2406 | 343.021 | 2930.667 | 337.53 | 153.04172
343.0105 | 2394.667 | 342.921 | 3009.333 | 337.58 | 218.74816
342.9105 | 2492.667 | 342.821 | 3117.333 | 337.63 | 78.61461
342.8105 | 2420.667 | 342.721 | 3182 | 337.68 | -41.19895
342.7105 | 2465.333 | 342.621 | 3215.333 | 337.73 | 57.49749
342.6105 | 2471.333 | 342.521 | 3351.333 | 337.78 | 90.90393
342.5105 | 2504.667 | 342.421 | 3470.667 | 337.83 | 73.14037
342.4105 | 2538.667 | 342.321 | 3629.333 | 337.88 | -46.36318
342.3105 | 2596.667 | 342.221 | 3773.333 | 337.93 | 112.09326
342.2105 | 2610 | 342.121 | 3806 | 337.98 | 111.5997
342.1105 | 2641.333 | 342.021 | 3978 | 338.03 | 181.42614
342.0105 | 2712 | 341.921 | 4139.333 | 338.08 | 105.19259
341.9105 | 2688.667 | 341.821 | 4274.667 | 338.13 | 88.44903
341.8105 | 2750 | 341.721 | 4409.333 | 338.18 | -16.08453
341.7105 | 2741.333 | 341.621 | 4344.667 | 338.23 | 100.69191
341.6105 | 2774.667 | 341.521 | 4430.667 | 338.28 | 78.12835
341.5105 | 2758.667 | 341.421 | 4457.333 | 338.33 | 27.3248
341.4105 | 2714 | 341.321 | 4334.667 | 338.38 | -83.76876
341.3105 | 2810.667 | 341.221 | 4304.667 | 338.43 | 99.25768
341.2105 | 2705.333 | 341.121 | 4202 | 338.48 | 104.77412
341.1105 | 2688 | 341.021 | 4116.667 | 338.53 | 199.26057
341.0105 | 2680 | 340.921 | 3950.667 | 338.58 | 183.57701
340.9105 | 2651.333 | 340.821 | 3778 | 338.63 | 77.33345
340.8105 | 2588.667 | 340.721 | 3682.667 | 338.68 | 44.05989
340.7105 | 2640 | 340.621 | 3578.667 | 338.73 | 133.23634
340.6105 | 2585.333 | 340.521 | 3520.667 | 338.78 | -93.56722
340.5105 | 2552 | 340.421 | 3447.333 | 338.83 | 38.96922
340.4105 | 2508 | 340.321 | 3339.333 | 338.88 | 65.54566
340.3105 | 2570.667 | 340.221 | 3284.667 | 338.93 | 130.1521
340.2105 | 2475.333 | 340.121 | 3126 | 338.98 | 188.50855
340.1105 | 2445.333 | 340.021 | 3152.667 | 339.03 | 364.56499
340.0105 | 2479.333 | 339.921 | 3086.667 | 339.08 | 335.99143
339.9105 | 2413.333 | 339.821 | 2970 | 339.13 | 291.43787
339.8105 | 2410 | 339.721 | 2900.667 | 339.18 | 391.27432
339.7105 | 2441.333 | 339.621 | 2869.333 | 339.23 | 203.88076
339.6105 | 2468.667 | 339.521 | 2870 | 339.28 | 405.9372
339.5105 | 2451.333 | 339.421 | 2798 | 339.33 | 649.29364
339.4105 | 2331.333 | 339.321 | 2786.667 | 339.38 | 512.49008
339.3105 | 2368.667 | 339.221 | 2768 | 339.43 | 770.17653
339.2105 | 2390.667 | 339.121 | 2744.667 | 339.48 | 684.77297
339.1105 | 2338 | 339.021 | 2738 | 339.53 | 732.14941
339.0105 | 2374 | 338.921 | 2749.333 | 339.58 | 977.49585
338.9105 | 2365.333 | 338.821 | 2771.333 | 339.63 | 1105.9923
338.8105 | 2294 | 338.721 | 2722.667 | 339.68 | 976.44874
338.7105 | 2333.333 | 338.621 | 2748.667 | 339.73 | 944.39518
338.6105 | 2370.667 | 338.521 | 2784.667 | 339.78 | 1164.94162
338.5105 | 2366.667 | 338.421 | 2726.667 | 339.83 | 1152.82806
338.4105 | 2336 | 338.321 | 2761.333 | 339.88 | 1259.88451
338.3105 | 2357.333 | 338.221 | 2755.333 | 339.93 | 1134.79095
338.2105 | 2401.333 | 338.121 | 2744 | 339.98 | 1423.19739
338.1105 | 2395.333 | 338.021 | 2764 | 340.03 | 1491.01383
338.0105 | 2366 | 337.921 | 2900.667 | 340.08 | 1364.77028
337.9105 | 2426.667 | 337.821 | 2800.667 | 340.13 | 1263.67672
337.8105 | 2397.333 | 337.721 | 3006 | 340.18 | 1320.94316
337.7105 | 2431.333 | 337.621 | 2969.333 | 340.23 | 1233.9296
337.6105 | 2442.667 | 337.521 | 3130 | 340.28 | 1262.41605
337.5105 | 2437.333 | 337.421 | 3169.333 | 340.33 | 1410.01249
337.4105 | 2466.667 | 337.321 | 3282 | 340.38 | 1288.54893
337.3105 | 2536.667 | 337.221 | 3452.667 | 340.43 | 1315.52537
337.2105 | 2631.333 | 337.121 | 3655.333 | 340.48 | 1017.97181
337.1105 | 2636.667 | 337.021 | 3734 | 340.53 | 1035.25826
337.0105 | 2652.667 | 336.921 | 4035.333 | 340.58 | 970.3847
336.9105 | 2725.333 | 336.821 | 4254.667 | 340.63 | 828.92114
336.8105 | 2825.333 | 336.721 | 4572.667 | 340.68 | 940.55758
336.7105 | 2841.333 | 336.621 | 4937.333 | 340.73 | 875.70403
336.6105 | 2878.667 | 336.521 | 5044.667 | 340.78 | 883.61047
336.5105 | 2948 | 336.421 | 5219.333 | 340.83 | 801.92691
336.4105 | 2978.667 | 336.321 | 5392.667 | 340.88 | 640.62335
336.3105 | 2966 | 336.221 | 5476 | 340.93 | 495.72979
336.2105 | 2997.333 | 336.121 | 5550 | 340.98 | 392.20624
336.1105 | 2975.333 | 336.021 | 5485.333 | 341.03 | 519.50268
336.0105 | 2955.333 | 335.921 | 5254.667 | 341.08 | 280.26912
335.9105 | 2928 | 335.821 | 4971.333 | 341.13 | 373.61556
335.8105 | 2844.667 | 335.721 | 4675.333 | 341.18 | 492.92201
335.7105 | 2856.667 | 335.621 | 4467.333 | 341.23 | 370.07845
335.6105 | 2758.667 | 335.521 | 4199.333 | 341.28 | 334.71489
335.5105 | 2744.667 | 335.421 | 3944 | 341.33 | 337.42133
335.4105 | 2686 | 335.321 | 3747.333 | 341.38 | 339.22777
335.3105 | 2648 | 335.221 | 3637.333 | 341.43 | 382.24422
335.2105 | 2627.333 | 335.121 | 3572 | 341.48 | 292.78066
335.1105 | 2678.667 | 335.021 | 3416.667 | 341.53 | 344.6171
335.0105 | 2580.667 | 334.921 | 3270 | 341.58 | 313.84354
334.9105 | 2552.667 | 334.821 | 3198 | 341.63 | 339.46999
334.8105 | 2484.667 | 334.721 | 3090 | 341.68 | 545.57643
334.7105 | 2503.333 | 334.621 | 3029.333 | 341.73 | 342.78287
334.6105 | 2487.333 | 334.521 | 2888 | 341.78 | 297.06931
334.5105 | 2438 | 334.421 | 2774 | 341.83 | 178.39576
334.4105 | 2471.333 | 334.321 | 2718.667 | 341.88 | 322.0422
334.3105 | 2408 | 334.221 | 2662 | 341.93 | 271.08864
334.2105 | 2359.333 | 334.121 | 2596 | 341.98 | 318.12508
334.1105 | 2330 | 334.021 | 2560 | 342.03 | 158.74152
334.0105 | 2260 | 333.921 | 2498.667 | 342.08 | 179.34797
333.9105 | 2361.333 | 333.821 | 2407.333 | 342.13 | 109.58441
333.8105 | 2374.667 | 333.721 | 2375.333 | 342.18 | 82.28085
333.7105 | 2390.667 | 333.621 | 2372.667 | 342.23 | 119.72729
333.6105 | 2338 | 333.521 | 2338.667 | 342.28 | 78.84374
333.5105 | 2259.333 | 333.421 | 2388.667 | 342.33 | 187.49018
333.4105 | 2286.667 | 333.321 | 2350 | 342.38 | 203.56662
333.3105 | 2310.667 | 333.221 | 2302 | 342.43 | 93.74306
333.2105 | 2308 | 333.121 | 2290 | 342.48 | 234.6595
333.1105 | 2297.333 | 333.021 | 2306.667 | 342.53 | 315.30595
333.0105 | 2314 | 332.921 | 2357.333 | 342.58 | 173.31239
332.9105 | 2425.333 | 332.821 | 2356.667 | 342.63 | 162.52883
332.8105 | 2286.667 | 332.721 | 2346 | 342.68 | 218.18527
332.7105 | 2294.667 | 332.621 | 2362 | 342.73 | 126.63172
332.6105 | 2314 | 332.521 | 2368.667 | 342.78 | 146.98816
332.5105 | 2254 | 332.421 | 2307.333 | 342.83 | 101.2146
332.4105 | 2303.333 | 332.321 | 2351.333 | 342.88 | 154.03104
332.3105 | 2328 | 332.221 | 2318.667 | 342.93 | 81.86748
332.2105 | 2294.667 | 332.121 | 2329.333 | 342.98 | 125.83393
332.1105 | 2266 | 332.021 | 2312 | 343.03 | 75.88037
332.0105 | 2273.333 | 331.921 | 2297.333 | 343.08 | 214.01681
331.9105 | 2314.667 | 331.821 | 2318 | 343.13 | 10.40325
331.8105 | 2344.667 | 331.721 | 2336 | 343.18 | 99.3797
331.7105 | 2344.667 | 331.621 | 2353.333 | 343.23 | 89.68614
331.6105 | 2324 | 331.521 | 2321.333 | 343.28 | 64.19258
331.5105 | 2344.667 | 331.421 | 2286 | 343.33 | 109.26902
331.4105 | 2268 | 331.321 | 2252.667 | 343.38 | 57.25546
331.3105 | 2269.333 | 331.221 | 2363.333 | 343.43 | 45.89191
331.2105 | 2306 | 331.121 | 2315.333 | 343.48 | 25.90835
331.1105 | 2236 | 331.021 | 2341.333 | 343.53 | 33.40479
331.0105 | 2229.333 | 330.921 | 2335.333 | 343.58 | 2.11123
330.9105 | 2308.667 | 330.821 | 2343.333 | 343.63 | 181.74768
330.8105 | 2294.667 | 330.721 | 2330 | 343.68 | -0.54588
330.7105 | 2262 | 330.621 | 2346.667 | 343.73 | 39.11056
330.6105 | 2296.667 | 330.521 | 2322.667 | 343.78 | 1.507
330.5105 | 2279.333 | 330.421 | 2368.667 | 343.83 | -7.09655
330.4105 | 2326 | 330.321 | 2272.667 | 343.88 | -146.10011
330.3105 | 2281.333 | 330.221 | 2341.333 | 343.93 | 89.99633
330.2105 | 2306.667 | 330.121 | 2347.333 | 343.98 | 56.10277
330.1105 | 2295.333 | 330.021 | 2254 | 344.03 | -36.11079
330.0105 | 2286 | 329.921 | 2276 | 344.08 | 61.05566
329.9105 | 2307.333 | 329.821 | 2304.667 | 344.13 | -9.6279
329.8105 | 2323.333 | 329.721 | 2289.333 | 344.18 | -72.32146
329.7105 | 2361.333 | 329.621 | 2281.333 | 344.23 | 123.74498
329.6105 | 2293.333 | 329.521 | 2260 | 344.28 | -45.72857
329.5105 | 2332 | 329.421 | 2322 | 344.33 | 71.20787
329.4105 | 2270.667 | 329.321 | 2386.667 | 344.38 | 70.08431
329.3105 | 2258.667 | 329.221 | 2364 | 344.43 | 24.08075
329.2105 | 2277.333 | 329.121 | 2332 | 344.48 | 61.29719
329.1105 | 2327.333 | 329.021 | 2326.667 | 344.53 | -76.99636
329.0105 | 2313.333 | 328.921 | 2333.333 | 344.58 | 80.43008
328.9105 | 2238.667 | 328.821 | 2379.333 | 344.63 | 37.97652
328.8105 | 2260.667 | 328.721 | 2356 | 344.68 | 6.51296
328.7105 | 2296 | 328.621 | 2334 | 344.73 | 26.36941
328.6105 | 2337.333 | 328.521 | 2390.667 | 344.78 | 42.60585
328.5105 | 2264 | 328.421 | 2294 | 344.83 | -156.62771
328.4105 | 2300.667 | 328.321 | 2342.667 | 344.88 | 95.83873
328.3105 | 2384 | 328.221 | 2401.333 | 344.93 | 12.70517
328.2105 | 2330.667 | 328.121 | 2347.333 | 344.98 | -21.28838
328.1105 | 2309.333 | 328.021 | 2354 | 345.03 | 8.45806
328.0105 | 2292 | 327.921 | 2354 | 345.08 | -15.8355
327.9105 | 2316 | 327.821 | 2352 | 345.13 | 78.73094
327.8105 | 2255.333 | 327.721 | 2404.667 | 345.18 | 55.23739
327.7105 | 2330 | 327.621 | 2325.333 | 345.23 | 153.75383
|  |  |  | 345.28 | 95.47027
|  |  |  | 345.33 | 34.33671
|  |  |  | 345.38 | -92.20684
|  |  |  | 345.43 | -84.2004
|  |  |  | 345.48 | 15.11604
|  |  |  | 345.53 | 2.59248
|  |  |  | 345.58 | -156.50108
|  |  |  | 345.63 | 93.20537
|  |  |  | 345.68 | -2.68819
|  |  |  | 345.73 | -104.03175
|  |  |  | 345.78 | -3.01531
|  |  |  | 345.83 | 18.29114
|  |  |  | 345.88 | 93.33758
|  |  |  | 345.93 | -12.11598
|  |  |  | 345.98 | -2.56954
|  |  |  | 346.03 | -44.0731
|  |  |  | 346.08 | -71.20665
|  |  |  | 346.13 | -44.60021
|  |  |  | 346.18 | -60.51377
|  |  |  | 346.23 | 123.45267
|  |  |  | 346.28 | -10.90088
|  |  |  | 346.33 | -18.10444
|  |  |  | 346.38 | 61.842
|  |  |  | 346.43 | -34.87156
|  |  |  | 346.48 | -64.27512
|  |  |  | 346.53 | -64.99867
|  |  |  | 346.58 | 57.19777
|  |  |  | 346.63 | -38.37579
|  |  |  | 346.68 | 13.29065

## Figure 3a
catalyst feeding | H2O2(μmol):0.1%O-Pd/TiO2 | H2O2(μmol):1%O-Pd/TiO2 | H2O2(μmol):3%O-Pd/TiO2-450
2.5mg | 144 | 99 | 61
5.0mg | 254 | 153 | 100
10.0mg | 390 | 209 | 150

## Figure 3b
catalyst feeding | H2O2 selectivity：0.1%O-Pd/TiO2 | H2O2 selectivity：1%O-Pd/TiO2 | H2O2 selectivity：3%O-Pd/TiO2-450
2.5mg | 103 | 58 | 22
5.0mg | 103.8 | 46 | 10
10.0mg | 103 | 32 | 5

## Figure 3c
Reaction time(hour) | H2O2 (μmol):0.1%O-Pd/TiO2 | H2O2 (μmol):1%O-Pd/TiO2 | H2O2 (μmol):3%O-Pd/TiO2-450
0.5h | 390 | 209 | 150
1.0h | 1195 | 260 | 186
1.5h | 1329 | 327 | 247
2.0h | 1603 | 347 | 273
2.5h | 1877 | 365 | 286

## Figure 3d
Reaction time(hour) | H2O2 Selectivity:0.1%O-Pd/TiO2 | H2O2 Selectivity:1%O-Pd/TiO2 | H2O2 Selectivity:3%O-Pd/TiO2-450
0.5h | 101 | 34 | 12
1.0h | 102 | 25 | 9
1.5h | 101 | 17 | 6
2.0h | 103 | 8 | 4
2.5h | 102 | 5 | 2

## Figure 3e
Reaction time(hour) | H2O2 reduced(mmol):0.1%O-Pd/TiO2 | H2O2 reduced(mmol):1%M-Pd/TiO2 | H2O2 reduced(mmol):5%M-Pd/TiO2
0.5h | 0 | 0.648 | 1.083
1h | 0 | 1.105 | 1.476
1.5h | 0 | 1.391 | 1.816
2h | 0 | 1.593 | 2.071
2.5h | 0 | 1.838 | 2.348
3h | 0 | 2.178 | 2.751

## Figure 3f
Reaction cycles | H2O2 yield(mol/kg/h):0.1%O-Pd/TiO2
1 | 115
2 | 96
3 | 90
4 | 80
5 | 72
6 | 100

## Figure 4a
Reaction pathway | Pd1/TiO2 | Pd8O8/TiO2
0 | 0 | 0
1 | 1.8922 | 1.0817
2 | 1.0218 | 0.8684

## Figure 4b
Reaction pathway | Pd1/TiO2 | Pd8O8/TiO2
0 | 0 | 0
1 | 0.22 | 0.61
2 | -0.33 | -0.85

## Figure 4c
Reaction pathway | Pd1/TiO2 | Pd8O8/TiO2
0 | 0 | 0
1 | 0.8142 | 1.2535
2 | 0.8011 | 0.6051

## Figure 4d
Reaction pathway | OOH+H-H2O2 | OOH-OH+O
0 | 0 | 0
1 | 0.1601 | 0.1923
2 | -0.056 | 0.0561

## Figure 4e
Reaction pathway | OOH+H-H2O2 | OOH-OH+O
0 | 0 | 0
1 | 0.27 | 0.3516
2 | 0.0556 | 0.2136

## Figure 4f
Reaction pathway:H2O2-2OH | Pd1 | Pd8O8
0 | 0 | 0
1 | 0.58 | 0.07
2 | -1.87 | -0.35

## Figure 4g
Reaction pathway(OH+H-H2O) | Pd1 | Pd8O8
0 | 0 | 0
1 | 0.826 | 0.504
2 | 0.21 | 0.115

## Figure 4h
Reaction pathway | Pd1/TiO2 | Pd8O8/TiO2
0 | 0 | 0
1 | 0.8142 | 1.2535
2 | 0.8011 | 0.6051
3 | 0.9612 | 0.8751
4 | 0.7451 | 0.6607
5 | 1.3251 | 0.7307
6 | -1.1249 | 0.3107