## Fig.2a
Fig.2a Faradaic efficiency of C2+ products for Cu2(OH)2CO3, Cu(OH)2, and CuO nanocrystals and Cu foil
CuO |  |  | Cu2(OH)2CO3 |  |  | Cu(OH)2 |  |  | Cu
Potential (V vs RHE) | FE(C2+) | standard deviation | Potential (V vs RHE) | FE(C2+) | standard deviation | Potential (V vs RHE) | FE(C2+) | standard deviation | Potential (V vs RHE) | FE(C2+) | standard deviation
-0.851 | 24.33473 | 0.51 | -0.846 | 29.735 | 2.3 | -0.821 | 25.15313 | 1.25 | -0.9 | 5.44873 | 0.04659
-0.957 | 47.38812 | 2.29 | -0.926 | 57.2755 | 1.2 | -0.918 | 43.34449 | 0.54 | -0.94 | 5.52457 | 0.02438
-1.051 | 68.15545 | 2.9 | -0.98 | 62.2725 | 0.71 | -0.968 | 49.96195 | 0.6 | -1.02 | 5.93842 | 0.05652
-1.162 | 68.64563 | 3.1 | -1.05 | 72.827 | 2.6 | -1.084 | 71.88366 | 0.6 | -1.08 | 4.71354 | 0.38632
-1.245 | 59.9422 | 1.56 | -1.106 | 70.3665 | 1.7 | -1.224 | 67.86845 | 1.28 | -1.12 | 12.99655 | 1.07425
|  |  | -1.172 | 66.5095 | 1.73 |  |  |  | -1.14 | 9.67345 | 1.28696

## Fig.2b
Fig.2b C2+ partial current density for Cu2(OH)2CO3, Cu(OH)2, and CuO nanocrystals and Cu foil
CuO |  | Cu2(OH)2CO3 |  | Cu(OH)2 |  | Cu
Potential (V vs RHE) | J C2+ (mA cm-3) | Potential (V vs RHE) | J C2+ (mA cm-3) | Potential (V vs RHE) | J C2+ (mA cm-3) | Potential (V vs RHE) | J C2+ (mA cm-3)
-0.8509 | -2.1009 | -0.8461 | -1.49336 | -0.821 | -2.00526 | -0.9 | -0.36692
-0.95672 | -10.42539 | -0.926 | -6.67366 | -0.918 | -5.62676 | -0.94 | -0.55195
-1.05145 | -19.11382 | -0.97963 | -11.50888 | -0.968 | -10.79888 | -1.02 | -0.80015
-1.16155 | -22.86662 | -1.05012 | -17.74821 | -1.084 | -21.34545 | -1.08 | -0.66983
-1.24456 | -25.26453 | -1.10623 | -19.59316 | -1.224 | -28.63535 | -1.12 | -4.08188
|  | -1.17165 | -21.03671 |  |  | -1.14 | -3.71989

## Fig.2c
Fig.2c Comparison of Faradaic efficiencies for overall CO2RR (FECO2RR) and HER (FEH2) between Cu2(OH)2CO3, Cu(OH)2, and CuO nanocrystals
CuO |  |  |  |  | Cu2(OH)2CO3 |  |  |  |  | Cu(OH)2
Potential (V vs RHE) | FE(CO2RR) | standard deviation | FE(H2) | standard deviation | Potential (V vs RHE) | FE(CO2RR) | standard deviation | FE(H2) | standard deviation | Potential (V vs RHE) | FE(CO2RR) | standard deviation | FE(H2) | standard deviation
-0.851 | 47.05493 | 1.25 | 46.10988 | 2.7 | -0.846 | 75.145 | 3.53 | 24.1585 | 2 | -0.821 | 78.64276 | 3.39 | 18.70665 | 2.6
-0.957 | 63.25503 | 3.04 | 36.34319 | 3.8 | -0.926 | 83.6095 | 1.7 | 16.6535 | 1.3 | -0.918 | 83.25883 | 2.06 | 14.83595 | 0.35
-1.051 | 75.40518 | 3.37 | 23.77961 | 2.9 | -0.98 | 82.6405 | 0.9 | 15.3235 | 0.49 | -0.968 | 81.48724 | 1.93 | 16.19193 | 0.5
-1.162 | 75.37648 | 3.97 | 26.13198 | 3.1 | -1.05 | 85.519 | 3.6 | 13.8605 | 2.76 | -1.084 | 85.612 | 1.6 | 10.50257 | 0.49
-1.245 | 66.49482 | 1.99 | 34.77844 | 1.75 | -1.106 | 86.8015 | 3.09 | 10.2505 | 0.55 | -1.224 | 76.70576 | 1.94 | 20.15785 | 1.19
[5 empty] | -1.172 | 79.724 | 3.25 | 12.4165 | 0.6

## Fig.3a lower panel
Fig. 3a(lower panel) Quantitative peak analysis on the time-resolved operando XRD patterns of Cu2(OH)2CO3 nanocrystals during the CO2RR at the optimum potential for C2+ production.
Time (min) | Normalized peak area for Cu2(OH)2CO3(20-1) | Normalized peak area for Cu(111)
0 | 1 | 0
15 | 0.54773 | 0.26973
30 | 0.1922 | 0.7213
45 | 0.07283 | 0.90638
60 | 0.04065 | 0.98827
75 | 0.02947 | 0.99939
90 | 0.02624 | 1

## Fig.3b lower panel
Fig. 3c(lower panel) Quantitative peak analysis on the time-resolved operando XRD patterns of Cu(OH)2 nanocrystals during the CO2RR at the optimum potential for C2+ production.
Time (min) | Normalized peak area for Cu(OH)2(130) | Normalized peak area for Cu(111)
0 | 1 | 0
15 | 0.2498 | 0.58004
30 | 0.08143 | 0.71202
45 | 0.03143 | 0.98272
60 | 0.01243 | 0.98992
75 | 0 | 0.98704
90 | 0 | 1

## Fig.3c lower panel
Fig. 3c(lower panel) Quantitative peak analysis on the time-resolved operando XRD patterns of CuO nanocrystals during the CO2RR at the optimum potential for C2+ production.
Time (min) | Normalized peak area for CuO(11-1) | Normalized peak area for Cu(111)
0 | 1 | 0
15 | 0.04914 | 0.62496
30 | 0 | 0.94778
45 | 0 | 0.98009
60 | 0 | 1.01135
75 | 0 | 0.99652
90 | 0 | 1

## Fig.3d left panel
Fig. 3d (left penal) Comparison of Cu(111) diffraction peak position of various derived Cu and Cu foil measured from operando XRD experiments
2theta | Cu foil | Cu2(OH)2CO3 derived Cu | Cu(OH)2 derived Cu | CuO derived Cu
42.1 | 0.59492 | 1.81026 | 1.74387 | 0.44854
42.11 | 0.63037 | 1.78105 | 1.60411 | 0.48918
42.12 | 0.52038 | 1.75492 | 1.40042 | 0.49366
42.13 | 0.44209 | 1.67741 | 1.21681 | 0.48102
42.14 | 0.52349 | 1.58862 | 1.11243 | 0.52538
42.15 | 0.68915 | 1.50587 | 1.04093 | 0.59178
42.16 | 0.622 | 1.51457 | 0.9771 | 0.67318
42.17 | 0.52694 | 1.59736 | 0.8898 | 0.79446
42.18 | 0.63783 | 1.63925 | 0.7666 | 0.90995
42.19 | 0.73272 | 1.63938 | 0.57788 | 0.96187
42.2 | 0.66768 | 1.66216 | 0.34731 | 0.97395
42.21 | 0.63819 | 1.62681 | 0.17434 | 1.00095
42.22 | 0.64539 | 1.60507 | 0.06241 | 1.05101
42.23 | 0.62852 | 1.66189 | 0.09949 | 1.10382
42.24 | 0.73832 | 1.67964 | 0.07998 | 1.12864
42.25 | 0.76883 | 1.60148 | -1.73207e-06 | 1.21871
42.26 | 0.70563 | 1.56151 | 0.01762 | 1.29858
42.27 | 0.74034 | 1.50157 | 0.13552 | 1.37627
42.28 | 0.84307 | 1.3743 | 0.20747 | 1.43539
42.29 | 0.92034 | 1.31643 | 0.25499 | 1.46804
42.3 | 0.8793 | 1.33845 | 0.33993 | 1.49394
42.31 | 0.76667 | 1.33221 | 0.44138 | 1.50339
42.32 | 0.79745 | 1.29231 | 0.53438 | 1.56117
42.33 | 0.98103 | 1.30004 | 0.64286 | 1.6471
42.34 | 0.92577 | 1.3907 | 0.70716 | 1.69467
42.35 | 0.85086 | 1.47407 | 0.7802 | 1.70527
42.36 | 0.80082 | 1.52868 | 0.90211 | 1.73264
42.37 | 0.80891 | 1.62496 | 1.0114 | 1.82047
42.38 | 0.91146 | 1.79262 | 1.06686 | 1.88506
42.39 | 0.91944 | 1.94064 | 1.07596 | 1.95123
42.4 | 1.0167 | 2.08742 | 1.10924 | 2.05284
42.41 | 1.17622 | 2.26941 | 1.14145 | 2.19943
42.42 | 1.23446 | 2.45708 | 1.16487 | 2.33973
42.43 | 1.09794 | 2.75633 | 1.30783 | 2.52934
42.44 | 1.01265 | 3.14767 | 1.51899 | 2.74128
42.45 | 1.11172 | 3.57003 | 1.67838 | 2.89037
42.46 | 1.2561 | 3.90662 | 1.8469 | 3.04492
42.47 | 1.29377 | 4.16017 | 2.0688 | 3.24016
42.48 | 1.25872 | 4.33519 | 2.29352 | 3.4744
42.49 | 1.34443 | 4.59257 | 2.43449 | 3.73765
42.5 | 1.41064 | 4.95002 | 2.64165 | 3.99436
42.51 | 1.38792 | 5.36273 | 2.87853 | 4.25833
42.52 | 1.33517 | 5.86295 | 3.12769 | 4.5678
42.53 | 1.419 | 6.47236 | 3.49507 | 4.95469
42.54 | 1.46655 | 7.09999 | 3.85097 | 5.33395
42.55 | 1.49673 | 7.6967 | 4.20194 | 5.67963
42.56 | 1.55549 | 8.34963 | 4.60256 | 5.96663
42.57 | 1.59604 | 9.0272 | 5.09268 | 6.28218
42.58 | 1.73113 | 9.69828 | 5.70246 | 6.58353
42.59 | 1.85872 | 10.48524 | 6.37672 | 6.87922
42.6 | 1.99805 | 11.35731 | 7.0528 | 7.16231
42.61 | 2.03382 | 12.25669 | 7.82465 | 7.51233
42.62 | 2.04801 | 13.2218 | 8.68173 | 7.97536
42.63 | 2.14679 | 14.31439 | 9.54592 | 8.43837
42.64 | 2.20966 | 15.49123 | 10.34975 | 8.97823
42.65 | 2.12732 | 16.69738 | 11.21848 | 9.59329
42.66 | 2.17339 | 17.9287 | 12.25314 | 10.252
42.67 | 2.43621 | 19.28456 | 13.35684 | 10.86238
42.68 | 2.55908 | 20.74301 | 14.44905 | 11.43733
42.69 | 2.5749 | 22.23635 | 15.56608 | 12.08072
42.7 | 2.72813 | 23.80053 | 16.85065 | 12.7467
42.71 | 2.83229 | 25.4265 | 18.18703 | 13.35582
42.72 | 2.96595 | 27.08492 | 19.59471 | 13.98796
42.73 | 3.12811 | 28.89359 | 21.07854 | 14.64486
42.74 | 3.17361 | 30.74255 | 22.53964 | 15.31053
42.75 | 3.57565 | 32.54268 | 24.03795 | 16.03118
42.76 | 4.08165 | 34.32533 | 25.66663 | 16.86159
42.77 | 4.23665 | 36.18132 | 27.3284 | 17.73939
42.78 | 4.42337 | 38.17309 | 29.00773 | 18.63576
42.79 | 4.7095 | 40.26165 | 30.72845 | 19.5987
42.8 | 5.0047 | 42.41204 | 32.50889 | 20.60728
42.81 | 5.23012 | 44.6522 | 34.41848 | 21.64901
42.82 | 5.65813 | 46.92013 | 36.43219 | 22.69922
42.83 | 6.14049 | 49.14354 | 38.47203 | 23.83952
42.84 | 6.59502 | 51.31512 | 40.58663 | 24.99173
42.85 | 7.18953 | 53.48683 | 42.76799 | 26.17942
42.86 | 7.85887 | 55.71385 | 44.93594 | 27.42987
42.87 | 8.40672 | 58.02876 | 47.1606 | 28.70067
42.88 | 8.98272 | 60.3912 | 49.44242 | 29.99816
42.89 | 9.76473 | 62.70144 | 51.72876 | 31.35687
42.9 | 10.76051 | 64.90753 | 54.03147 | 32.81589
42.91 | 11.9437 | 67.06655 | 56.36517 | 34.35206
42.92 | 12.94108 | 69.31166 | 58.6191 | 35.96154
42.93 | 13.80346 | 71.53226 | 60.78337 | 37.62728
42.94 | 15.241 | 73.61591 | 63.01527 | 39.42115
42.95 | 16.87794 | 75.65355 | 65.41675 | 41.24197
42.96 | 18.01887 | 77.6391 | 67.92409 | 43.07022
42.97 | 19.2794 | 79.58599 | 70.31226 | 44.86739
42.98 | 20.91927 | 81.46743 | 72.56715 | 46.63887
42.99 | 22.58187 | 83.30346 | 74.8511 | 48.43159
43 | 24.49344 | 85.05044 | 77.15834 | 50.29391
43.01 | 26.43036 | 86.76495 | 79.27565 | 52.17268
43.02 | 28.47683 | 88.51076 | 81.25474 | 54.03831
43.03 | 30.70818 | 90.20286 | 83.1818 | 55.92175
43.04 | 33.13978 | 91.62825 | 85.06459 | 57.92886
43.05 | 35.39976 | 92.87406 | 86.83359 | 59.98605
43.06 | 37.53625 | 94.09003 | 88.54154 | 62.00299
43.07 | 40.33304 | 95.27792 | 90.15576 | 64.03533
43.08 | 43.30489 | 96.39823 | 91.70826 | 66.12064
43.09 | 45.80551 | 97.32424 | 93.15411 | 68.14209
43.1 | 48.43871 | 98.11214 | 94.49536 | 70.07795
43.11 | 51.54555 | 98.72717 | 95.77941 | 71.96454
43.12 | 54.57214 | 99.18966 | 96.84862 | 73.86084
43.13 | 57.60897 | 99.5555 | 97.78451 | 75.78021
43.14 | 60.46794 | 99.83173 | 98.64866 | 77.61746
43.15 | 62.99243 | 99.99716 | 99.32814 | 79.34717
43.16 | 65.67494 | 100 | 99.70313 | 81.01017
43.17 | 67.80017 | 99.86659 | 99.90898 | 82.63006
43.18 | 69.92477 | 99.47774 | 100 | 84.17913
43.19 | 72.33251 | 98.86515 | 99.92983 | 85.686
43.2 | 73.94368 | 98.1256 | 99.7128 | 87.16482
43.21 | 76.1025 | 97.39806 | 99.27891 | 88.54953
43.22 | 77.92751 | 96.72023 | 98.7717 | 89.98816
43.23 | 79.21867 | 95.81666 | 98.22576 | 91.40444
43.24 | 80.37217 | 94.62308 | 97.66485 | 92.69242
43.25 | 82.03527 | 93.32194 | 97.05171 | 93.78729
43.26 | 83.56286 | 91.96523 | 96.23319 | 94.77097
43.27 | 84.7663 | 90.58032 | 95.18682 | 95.69502
43.28 | 85.91955 | 89.14549 | 94.12152 | 96.53468
43.29 | 86.74147 | 87.67274 | 93.06141 | 97.27412
43.3 | 87.66148 | 86.2124 | 91.88276 | 97.94808
43.31 | 89.15283 | 84.73566 | 90.52266 | 98.55071
43.32 | 90.88481 | 83.22568 | 89.07508 | 98.96683
43.33 | 92.44405 | 81.54531 | 87.66806 | 99.38407
43.34 | 93.80634 | 79.74264 | 86.20359 | 99.71679
43.35 | 95.23395 | 78.0028 | 84.63334 | 99.88146
43.36 | 96.40397 | 76.34021 | 83.03999 | 99.97397
43.37 | 97.61075 | 74.64493 | 81.45598 | 100
43.38 | 98.58274 | 72.85728 | 79.83767 | 99.88889
43.39 | 98.80869 | 71.01942 | 78.23036 | 99.57936
43.4 | 99.10696 | 69.21281 | 76.60044 | 99.17248
43.41 | 99.90835 | 67.57133 | 74.87464 | 98.72085
43.42 | 100 | 65.99502 | 73.07859 | 98.19093
43.43 | 99.92112 | 64.39575 | 71.24429 | 97.48964
43.44 | 99.74177 | 62.71694 | 69.33238 | 96.77664
43.45 | 99.78196 | 60.94939 | 67.31564 | 95.98577
43.46 | 99.12485 | 59.06208 | 65.24912 | 95.11964
43.47 | 98.40712 | 57.18138 | 63.15403 | 94.11296
43.48 | 97.76251 | 55.35424 | 61.01482 | 92.97051
43.49 | 96.6381 | 53.59946 | 58.88019 | 91.78613
43.5 | 95.3288 | 51.89153 | 56.81481 | 90.51903
43.51 | 94.02595 | 50.29234 | 54.74716 | 89.22812
43.52 | 92.23547 | 48.72886 | 52.75829 | 87.91793
43.53 | 90.28 | 47.05347 | 50.80413 | 86.47125
43.54 | 87.65999 | 45.26113 | 48.84997 | 84.82943
43.55 | 84.29807 | 43.57454 | 46.95767 | 83.11012
43.56 | 80.91241 | 42.06654 | 45.05012 | 81.32081
43.57 | 77.81063 | 40.57834 | 43.17134 | 79.43666
43.58 | 75.00849 | 39.04969 | 41.406 | 77.48059
43.59 | 71.73285 | 37.57294 | 39.66551 | 75.54852
43.6 | 68.11272 | 36.14334 | 37.89466 | 73.58253
43.61 | 64.74143 | 34.68979 | 36.10928 | 71.5697
43.62 | 61.68667 | 33.25218 | 34.41297 | 69.54569
43.63 | 58.77479 | 31.82846 | 32.88252 | 67.57375
43.64 | 55.86826 | 30.50379 | 31.40361 | 65.5894
43.65 | 52.86073 | 29.33628 | 29.91405 | 63.58414
43.66 | 49.57502 | 28.18506 | 28.47167 | 61.59904
43.67 | 46.61765 | 26.99003 | 27.13937 | 59.58957
43.68 | 43.90539 | 25.83891 | 25.90108 | 57.58246
43.69 | 40.99866 | 24.75975 | 24.74121 | 55.5478
43.7 | 38.25182 | 23.80549 | 23.53491 | 53.60641
43.71 | 35.68908 | 22.92157 | 22.27147 | 51.80901
43.72 | 33.2366 | 21.91279 | 21.07539 | 50.0437
43.73 | 30.99458 | 20.88221 | 19.90868 | 48.2947
43.74 | 28.86088 | 19.85461 | 18.80195 | 46.64624
43.75 | 26.63359 | 18.84158 | 17.72838 | 44.94684
43.76 | 24.5041 | 17.94375 | 16.76249 | 43.23722
43.77 | 22.52587 | 17.18444 | 15.82291 | 41.56375
43.78 | 21.0494 | 16.50183 | 14.85487 | 39.9121
43.79 | 19.62414 | 15.84144 | 14.03288 | 38.3006
43.8 | 17.98712 | 15.23382 | 13.37166 | 36.74574
43.81 | 16.38412 | 14.67262 | 12.74457 | 35.27057
43.82 | 15.0812 | 14.1057 | 12.17349 | 33.79965
43.83 | 14.01731 | 13.50152 | 11.63553 | 32.31391
43.84 | 13.01729 | 12.8836 | 11.03862 | 30.83347
43.85 | 11.95241 | 12.36991 | 10.46326 | 29.35527
43.86 | 11.02284 | 11.90436 | 9.88166 | 27.80884
43.87 | 10.39014 | 11.3571 | 9.34062 | 26.38349
43.88 | 9.38088 | 10.79219 | 8.82009 | 25.15422
43.89 | 8.42232 | 10.31577 | 8.2719 | 23.95689
43.9 | 7.87599 | 9.96074 | 7.80429 | 22.69908
43.91 | 7.53148 | 9.65265 | 7.41761 | 21.4974
43.92 | 7.14363 | 9.3841 | 7.094 | 20.38852
43.93 | 6.58715 | 9.13824 | 6.85029 | 19.26314
43.94 | 5.94489 | 8.86588 | 6.634 | 18.13241
43.95 | 5.58974 | 8.56874 | 6.42272 | 17.05809
43.96 | 5.24354 | 8.20204 | 6.22695 | 16.08416
43.97 | 4.84058 | 7.84318 | 6.10117 | 15.14709
43.98 | 4.48453 | 7.51642 | 6.03902 | 14.2439
43.99 | 4.25193 | 7.17838 | 5.9008 | 13.3399
44 | 3.99721 | 6.86546 | 5.66904 | 12.55001
44.01 | 3.79626 | 6.5627 | 5.45026 | 11.84709
44.02 | 3.53653 | 6.26867 | 5.2812 | 11.13387
44.03 | 3.48729 | 5.9853 | 5.08536 | 10.47508
44.04 | 3.43134 | 5.71553 | 4.83831 | 9.85954
44.05 | 3.15824 | 5.45688 | 4.49971 | 9.21765
44.06 | 2.96824 | 5.20392 | 4.16601 | 8.66741
44.07 | 2.91696 | 4.92902 | 3.88154 | 8.20861
44.08 | 2.79851 | 4.68287 | 3.65414 | 7.70126
44.09 | 2.63718 | 4.46605 | 3.55722 | 7.22955
44.1 | 2.551 | 4.29441 | 3.5053 | 6.88618
44.11 | 2.42126 | 4.12754 | 3.44811 | 6.55453
44.12 | 2.25267 | 3.91034 | 3.37092 | 6.16487
44.13 | 2.21168 | 3.64586 | 3.26127 | 5.77558
44.14 | 2.20958 | 3.40517 | 3.09196 | 5.34605
44.15 | 2.13466 | 3.16355 | 2.92556 | 4.88087
44.16 | 1.92428 | 2.9021 | 2.82331 | 4.52574
44.17 | 1.82446 | 2.72303 | 2.76894 | 4.32414
44.18 | 1.89017 | 2.64696 | 2.72501 | 4.13252
44.19 | 1.85922 | 2.64227 | 2.71863 | 3.89488
44.2 | 1.73999 | 2.67041 | 2.71276 | 3.66454
44.21 | 1.71395 | 2.62274 | 2.67403 | 3.40804
44.22 | 1.63255 | 2.57101 | 2.6753 | 3.14886
44.23 | 1.39121 | 2.57694 | 2.71818 | 2.96795
44.24 | 1.22124 | 2.58145 | 2.80107 | 2.85042
44.25 | 1.20088 | 2.56883 | 2.91512 | 2.75501
44.26 | 1.26424 | 2.52691 | 3.04792 | 2.57853
44.27 | 1.16447 | 2.4659 | 3.13283 | 2.33028
44.28 | 1.12528 | 2.40843 | 3.09084 | 2.07066
44.29 | 1.31948 | 2.35813 | 2.97939 | 1.86689
44.3 | 1.2781 | 2.29832 | 2.83548 | 1.77875
44.31 | 1.04021 | 2.22998 | 2.71712 | 1.68528
44.32 | 0.9941 | 2.14193 | 2.56243 | 1.54251
44.33 | 1.0431 | 2.02733 | 2.36233 | 1.44426
44.34 | 0.95331 | 1.93331 | 2.14036 | 1.40447
44.35 | 0.90736 | 1.82843 | 1.98301 | 1.37217
44.36 | 0.90765 | 1.70574 | 1.92256 | 1.39469
44.37 | 0.8322 | 1.64924 | 1.94819 | 1.41908
44.38 | 0.84082 | 1.66152 | 2.01792 | 1.40387
44.39 | 0.94122 | 1.6666 | 2.05403 | 1.41938
44.4 | 0.81772 | 1.64219 | 2.05718 | 1.42768
44.41 | 0.73928 | 1.53433 | 2.0297 | 1.39115
44.42 | 0.756 | 1.34738 | 1.97078 | 1.34998
44.43 | 0.75247 | 1.1582 | 1.93405 | 1.3184
44.44 | 0.68578 | 1.00944 | 1.90148 | 1.25569
44.45 | 0.56831 | 0.85639 | 1.86344 | 1.25622
44.46 | 0.54314 | 0.7552 | 1.88969 | 1.35798
44.47 | 0.6916 | 0.71162 | 1.93986 | 1.46702
44.48 | 0.70882 | 0.63595 | 1.90479 | 1.52611
44.49 | 0.69619 | 0.5416 | 1.84433 | 1.5476
44.5 | 0.57227 | 0.43824 | 1.79471 | 1.57331

## Fig.3d right panel
Fig. 3d (right penal) Comparison of Cu(200) diffraction peak position of various derived Cu and Cu foil measured from operando XRD experiments
2theta | Cu foil | CuO derived Cu | Cu(OH)2 derived Cu | Cu2(OH)2CO3 derived Cu
49.16 | 0.11116 | 1.04804 | -7.94696e-07 | 1.45819
49.17 | 0.10448 | 1.00462 | 0.08935 | 1.86984
49.18 | 0.13355 | 0.89866 | 0.31661 | 2.2191
49.19 | 0.17114 | 1.03698 | 0.58792 | 3.01269
49.2 | 0.20056 | 1.06198 | 0.70051 | 3.69923
49.21 | 0.19727 | 0.94378 | 0.55613 | 3.96962
49.22 | 0.21394 | 1.15854 | 0.41938 | 4.04479
49.23 | 0.24744 | 1.62884 | 0.43252 | 4.27552
49.24 | 0.29639 | 1.86687 | 0.55748 | 4.81355
49.25 | 0.29023 | 2.12176 | 0.84081 | 5.51521
49.26 | 0.28749 | 2.52823 | 1.26367 | 6.008
49.27 | 0.31271 | 2.6016 | 1.71354 | 6.23081
49.28 | 0.27715 | 2.51569 | 2.07477 | 6.42997
49.29 | 0.31101 | 2.24364 | 2.23238 | 6.63102
49.3 | 0.36363 | 1.87044 | 2.387 | 6.7281
49.31 | 0.42518 | 1.62218 | 2.59518 | 6.9597
49.32 | 0.44797 | 1.0485 | 2.7234 | 7.31266
49.33 | 0.43218 | 0.43973 | 2.82889 | 7.3611
49.34 | 0.42998 | 0.22099 | 3.06836 | 7.38036
49.35 | 0.3813 | 0.3403 | 3.39862 | 7.72519
49.36 | 0.38961 | 0.55131 | 3.84474 | 8.10157
49.37 | 0.45041 | 0.73939 | 4.12891 | 8.34969
49.38 | 0.51932 | 0.73131 | 4.40529 | 8.651
49.39 | 0.52721 | 0.6187 | 4.96235 | 9.19555
49.4 | 0.47613 | 0.61488 | 5.3908 | 9.90598
49.41 | 0.48343 | 0.84925 | 5.64132 | 10.45789
49.42 | 0.54533 | 1.04442 | 5.87901 | 11.11616
49.43 | 0.63146 | 1.06346 | 6.06987 | 11.95197
49.44 | 0.67419 | 1.10677 | 6.49899 | 13.01057
49.45 | 0.66346 | 1.49009 | 7.07074 | 14.19305
49.46 | 0.65512 | 1.97138 | 7.68321 | 15.23753
49.47 | 0.66569 | 2.1207 | 8.37015 | 16.05172
49.48 | 0.71583 | 2.33534 | 8.95415 | 17.02376
49.49 | 0.70039 | 2.755 | 9.44831 | 18.1023
49.5 | 0.71296 | 3.32661 | 9.90807 | 18.97922
49.51 | 0.85158 | 3.72533 | 10.47009 | 20.03932
49.52 | 0.98068 | 4.01946 | 11.18799 | 21.30112
49.53 | 0.96483 | 4.38001 | 11.70138 | 22.59307
49.54 | 0.94516 | 4.62173 | 12.2996 | 23.84761
49.55 | 0.94773 | 5.07698 | 13.01455 | 24.81182
49.56 | 1.08217 | 5.62426 | 13.70107 | 25.57947
49.57 | 1.17877 | 5.85205 | 14.70926 | 26.59535
49.58 | 1.13335 | 5.80236 | 15.729 | 27.78926
49.59 | 1.11578 | 5.82336 | 16.57922 | 28.91866
49.6 | 1.17344 | 6.08756 | 17.46298 | 30.09537
49.61 | 1.24157 | 6.26321 | 18.36633 | 31.53987
49.62 | 1.32622 | 6.26467 | 19.24909 | 33.10641
49.63 | 1.43147 | 6.61896 | 20.14617 | 34.55556
49.64 | 1.49287 | 7.22578 | 20.9854 | 36.07448
49.65 | 1.56136 | 7.70419 | 21.76629 | 37.40727
49.66 | 1.65317 | 8.06286 | 22.51734 | 38.55861
49.67 | 1.68394 | 8.42886 | 23.24432 | 39.85575
49.68 | 1.70962 | 8.77227 | 24.10123 | 41.44735
49.69 | 1.72024 | 9.21871 | 25.13586 | 43.16359
49.7 | 1.9357 | 9.4988 | 26.15568 | 44.9797
49.71 | 2.08422 | 9.75895 | 27.33648 | 46.91546
49.72 | 2.05752 | 10.20569 | 28.71603 | 48.92588
49.73 | 2.10988 | 10.73398 | 30.02797 | 50.88771
49.74 | 2.30244 | 11.43815 | 31.45885 | 52.74559
49.75 | 2.49996 | 12.27705 | 32.82267 | 54.63012
49.76 | 2.54626 | 12.97574 | 34.10545 | 56.53233
49.77 | 2.56183 | 13.60343 | 35.57166 | 58.32102
49.78 | 2.71499 | 14.36081 | 37.06608 | 60.08501
49.79 | 2.92555 | 15.24117 | 38.49412 | 61.9734
49.8 | 3.07613 | 16.15972 | 40.03161 | 63.79704
49.81 | 3.2584 | 17.00251 | 41.66761 | 65.78552
49.82 | 3.47164 | 17.90562 | 43.3758 | 67.74157
49.83 | 3.66631 | 19.03409 | 45.18532 | 69.67374
49.84 | 3.78579 | 20.51374 | 47.2051 | 71.66394
49.85 | 3.94138 | 22.07235 | 48.91059 | 73.58045
49.86 | 4.24474 | 23.23295 | 50.6659 | 75.58085
49.87 | 4.48583 | 24.13227 | 52.60533 | 77.55841
49.88 | 4.66794 | 25.2365 | 54.14029 | 79.25199
49.89 | 5.03095 | 26.67698 | 55.6815 | 80.80829
49.9 | 5.43446 | 28.08373 | 57.5158 | 82.26541
49.91 | 5.72934 | 29.22985 | 59.53656 | 83.53039
49.92 | 6.09924 | 30.42154 | 61.61451 | 84.64134
49.93 | 6.61694 | 31.54957 | 63.55038 | 85.5725
49.94 | 7.032 | 32.85551 | 65.38378 | 86.5249
49.95 | 7.39617 | 34.21274 | 67.03256 | 87.37677
49.96 | 7.91236 | 35.49304 | 68.7493 | 88.35711
49.97 | 8.58651 | 36.91776 | 70.62183 | 89.40729
49.98 | 9.14772 | 38.13617 | 72.56812 | 90.32729
49.99 | 9.69768 | 39.41921 | 74.49496 | 91.11079
50 | 10.3734 | 40.9923 | 76.08965 | 91.91865
50.01 | 10.98386 | 42.66097 | 77.63004 | 92.84033
50.02 | 11.7806 | 44.1976 | 79.01832 | 93.63984
50.03 | 12.9243 | 45.59317 | 80.20305 | 94.30645
50.04 | 14.04699 | 47.1406 | 81.58915 | 95.01576
50.05 | 15.00234 | 48.84923 | 82.91745 | 95.97343
50.06 | 16.05742 | 50.4715 | 84.13378 | 96.74268
50.07 | 17.27049 | 52.01453 | 85.32941 | 97.1931
50.08 | 18.69471 | 53.59525 | 86.19412 | 97.69217
50.09 | 19.99999 | 55.3543 | 86.96646 | 98.18832
50.1 | 21.37322 | 57.33368 | 87.94872 | 98.64324
50.11 | 22.95648 | 59.41569 | 88.6918 | 99.31653
50.12 | 24.5637 | 61.36229 | 89.19702 | 99.76158
50.13 | 26.38059 | 63.24323 | 89.94661 | 100.00001
50.14 | 28.32522 | 65.07323 | 90.85996 | 99.91711
50.15 | 30.2351 | 66.51182 | 91.76416 | 99.47364
50.16 | 32.39914 | 67.67227 | 92.91503 | 98.94085
50.17 | 34.45781 | 68.89304 | 93.92407 | 98.38024
50.18 | 36.47304 | 70.51322 | 94.70307 | 97.64844
50.19 | 38.84078 | 72.26532 | 95.66436 | 96.82331
50.2 | 41.25892 | 73.70644 | 96.73023 | 95.92146
50.21 | 43.65979 | 74.82337 | 97.88463 | 94.96916
50.22 | 46.2207 | 75.97691 | 98.85488 | 94.05494
50.23 | 48.62083 | 77.2291 | 99.32314 | 93.19797
50.24 | 50.91741 | 78.8807 | 99.57042 | 92.22113
50.25 | 53.06592 | 80.04541 | 99.7348 | 90.9417
50.26 | 55.45579 | 80.84415 | 99.97886 | 89.81276
50.27 | 57.90489 | 82.1278 | 100.00001 | 88.81467
50.28 | 59.84345 | 83.28764 | 99.7022 | 87.57306
50.29 | 61.92674 | 84.16284 | 99.08102 | 86.15277
50.3 | 63.91802 | 84.71599 | 98.31691 | 84.95124
50.31 | 65.90064 | 85.16352 | 97.82883 | 83.97992
50.32 | 67.83152 | 85.83073 | 97.31931 | 82.93395
50.33 | 69.76147 | 86.83202 | 96.81138 | 81.8007
50.34 | 71.76496 | 87.93579 | 96.34462 | 80.71952
50.35 | 73.56624 | 88.99329 | 95.50019 | 79.6461
50.36 | 75.00462 | 90.06909 | 94.38504 | 78.40163
50.37 | 76.34424 | 91.27318 | 93.26531 | 77.24097
50.38 | 77.83111 | 92.68322 | 91.9381 | 76.17348
50.39 | 79.60731 | 94.01094 | 90.58029 | 74.98811
50.4 | 81.40748 | 95.25716 | 89.64418 | 73.64175
50.41 | 82.66036 | 96.42314 | 88.75283 | 72.09253
50.42 | 83.90565 | 97.21953 | 87.91424 | 70.28502
50.43 | 85.26318 | 97.79131 | 87.5175 | 68.49024
50.44 | 86.38549 | 98.28965 | 86.99902 | 66.60699
50.45 | 87.6068 | 98.63139 | 86.01822 | 64.75142
50.46 | 88.5135 | 99.01197 | 84.77478 | 62.95402
50.47 | 89.69945 | 99.60411 | 83.49197 | 61.19864
50.48 | 90.62284 | 100.00001 | 82.21304 | 59.34819
50.49 | 91.72034 | 99.9662 | 81.0656 | 57.39607
50.5 | 93.27393 | 99.76548 | 80.13904 | 55.4305
50.51 | 94.48553 | 99.45813 | 79.21012 | 53.47603
50.52 | 95.28781 | 99.27523 | 77.99053 | 51.5105
50.53 | 96.58288 | 99.20204 | 76.54424 | 49.43838
50.54 | 97.8462 | 98.57819 | 75.21737 | 47.23492
50.55 | 98.64825 | 97.54004 | 73.70425 | 45.14636
50.56 | 99.56052 | 96.76379 | 72.00751 | 43.29827
50.57 | 99.80031 | 95.97466 | 70.22165 | 41.43288
50.58 | 99.62391 | 94.61221 | 68.66133 | 39.34018
50.59 | 99.80619 | 92.99504 | 67.29487 | 37.42177
50.6 | 100 | 91.37665 | 66.1249 | 35.76511
50.61 | 99.42398 | 89.97491 | 65.09295 | 34.22763
50.62 | 98.21364 | 88.7791 | 63.94267 | 32.93514
50.63 | 97.20535 | 87.77404 | 62.6215 | 31.70139
50.64 | 95.49598 | 86.76996 | 61.31106 | 30.48921
50.65 | 93.78288 | 85.76266 | 59.94669 | 29.38353
50.66 | 92.22705 | 84.62622 | 58.26006 | 28.43454
50.67 | 90.28588 | 83.2142 | 56.57114 | 27.57025
50.68 | 87.52301 | 81.75343 | 55.00481 | 26.46977
50.69 | 84.86253 | 80.42561 | 53.70589 | 25.21899
50.7 | 81.92668 | 79.45649 | 52.58612 | 23.79765
50.71 | 79.11414 | 78.28492 | 51.15264 | 22.41507
50.72 | 76.48468 | 76.76505 | 49.50454 | 21.31834
50.73 | 73.5528 | 75.28994 | 48.07861 | 20.43171
50.74 | 70.26817 | 73.95075 | 46.51748 | 19.5269
50.75 | 66.71881 | 72.67394 | 44.80505 | 18.45997
50.76 | 63.42319 | 71.37126 | 43.32468 | 17.24079
50.77 | 59.87175 | 70.02214 | 42.00241 | 16.28177
50.78 | 56.68676 | 68.3877 | 40.67819 | 15.38364
50.79 | 53.83984 | 66.57647 | 39.51879 | 14.32526
50.8 | 50.63075 | 64.84098 | 38.44693 | 13.30515
50.81 | 47.63281 | 63.19782 | 37.09773 | 12.41973
50.82 | 44.56504 | 61.77729 | 35.68224 | 11.6936
50.83 | 41.32248 | 60.5201 | 34.45104 | 10.87257
50.84 | 38.19114 | 59.00784 | 33.23658 | 10.00539
50.85 | 35.66694 | 57.56043 | 31.92398 | 9.29699
50.86 | 33.28641 | 55.94221 | 30.85616 | 8.79152
50.87 | 30.66183 | 54.09842 | 29.88766 | 8.20241
50.88 | 28.23071 | 52.27054 | 29.06956 | 7.37832
50.89 | 25.85918 | 50.51903 | 28.38076 | 6.83947
50.9 | 23.82455 | 48.84663 | 27.55042 | 6.57805
50.91 | 22.07193 | 46.97657 | 26.54633 | 6.49237
50.92 | 20.41431 | 45.12027 | 25.58363 | 6.49782
50.93 | 18.7643 | 43.46545 | 24.65477 | 6.29855
50.94 | 17.23368 | 41.79219 | 23.71955 | 6.0797
50.95 | 15.72875 | 40.08633 | 22.68539 | 5.8495
50.96 | 14.54329 | 38.42393 | 21.52385 | 5.48509
50.97 | 13.58613 | 36.77926 | 20.59178 | 4.91618
50.98 | 12.57215 | 35.29738 | 19.82507 | 4.29729
50.99 | 11.59889 | 33.84632 | 18.96952 | 3.67121
51 | 10.73109 | 32.36538 | 17.91462 | 3.16806
51.01 | 9.95361 | 30.7364 | 17.03556 | 2.98859
51.02 | 9.25222 | 29.22351 | 16.24788 | 2.97503
51.03 | 8.68582 | 27.9596 | 15.33139 | 3.07607
51.04 | 8.10565 | 27.00829 | 14.4045 | 3.13196
51.05 | 7.53486 | 26.10859 | 13.58618 | 2.97892
51.06 | 7.01521 | 25.09828 | 12.92663 | 2.79835
51.07 | 6.5699 | 24.1817 | 12.48626 | 2.93449
51.08 | 6.11159 | 23.02208 | 12.06617 | 3.30636
51.09 | 5.75103 | 21.80754 | 11.45523 | 3.6392
51.1 | 5.4501 | 20.94633 | 10.67328 | 3.69342
51.11 | 5.11961 | 20.23043 | 9.76751 | 3.68373
51.12 | 4.79529 | 19.36841 | 9.11666 | 3.79267
51.13 | 4.53343 | 18.61338 | 8.81052 | 3.88286
51.14 | 4.28398 | 17.79532 | 8.54585 | 4.20235
51.15 | 3.89771 | 16.83146 | 8.24764 | 4.46336
51.16 | 3.6103 | 15.86241 | 8.0213 | 4.56697
51.17 | 3.43212 | 15.03481 | 7.87763 | 4.60696
51.18 | 3.31994 | 14.16422 | 7.75333 | 4.64162
51.19 | 3.25744 | 13.14799 | 7.64462 | 4.81744
51.2 | 3.17557 | 12.22812 | 7.45614 | 4.81677
51.21 | 3.01735 | 11.25667 | 7.229 | 4.55625
51.22 | 2.81094 | 10.46013 | 7.12259 | 4.1537
51.23 | 2.63696 | 10.02622 | 7.02672 | 3.67895
51.24 | 2.51201 | 9.67147 | 6.8449 | 3.01349
51.25 | 2.34263 | 9.25286 | 6.95056 | 2.2585
51.26 | 2.219 | 8.82771 | 7.16732 | 1.55972
51.27 | 2.11002 | 8.38772 | 7.10318 | 0.95277
51.28 | 2.03498 | 7.98879 | 7.00525 | 0.41713
51.29 | 1.99707 | 7.45761 | 6.7458 | 0.05559
51.3 | 1.86605 | 7.01466 | 6.41599 | 0.03202
51.31 | 1.67513 | 6.86176 | 6.23878 | -1.37781e-05
51.32 | 1.61024 | 6.85148 | 5.97156 | 0.07508
51.33 | 1.61865 | 6.75508 | 5.68517 | 0.41606
51.34 | 1.60435 | 6.68165 | 5.45841 | 0.44718
51.35 | 1.52854 | 6.60864 | 5.12236 | 0.35625
51.36 | 1.49785 | 6.42134 | 4.71676 | 0.42609
51.37 | 1.48211 | 6.35574 | 4.53585 | 0.66762
51.38 | 1.41979 | 6.2764 | 4.27327 | 1.00691

## Fig. 5a
Fig. 5a Maximum Faradaic efficiencies for C2+ products and the crystal sizes of the derived Cu (from Cu2(OH)2CO3, Cu(OH)2, and CuO nanocrystals), Cu nanowires, and polycrystalline Cu foil.
catalyst | highest FE(C2+) (%) | standard deviation | (Derived-) Cu crystal size (nm) | standard deviation
Cu2(OH)2CO3 | 73 | 2.6 | 11.81 | 0.86
Cu(OH)2 | 71.88366 | 0.6 | 11.72 | 0.83
CuO | 68.64563 | 3.1 | 11.69 | 1.92
Cu nanowires | 59.72036 | 3.62 | 29 | 1
Cu foil | 12.99655 | 1.07 | 4500 | N/A

## Fig. 5b
Fig. 5b Different tensile strain values of the derived Cu (along the [111] direction) and the corresponding Faradaic efficiencies for H2, C1, CH4, C2+ products, and the overall CO2RR at ~-1.1 VRHE.
Tensile strain (%) | FE(H2)(%) | FE(CO2RR) (%) | FE(C2+) (%) | FE(C2H4) (%) | FE(C1) (%) | FE(CH4) (%)
0.06 | 10.2505 | 86.8015 | 70.3665 | 42.4365 | 16.435 | 9.1485
0.43 | 10.50257 | 85.612 | 71.88366 | 41.70328 | 13.72833 | 1.56613
0.55 | 23.77961 | 75.40518 | 68.15545 | 43.46092 | 7.24973 | 0.62883

## Fig. 6a
Fig. 6a Projected density of states (PDOS) of the d-band for Cu(111) without strain.
-- | #Energy | d-band center is -2.021 eV
0 | -10.9133
0 | -10.9013
0 | -10.8893
0 | -10.8773
0 | -10.8653
0 | -10.8533
0 | -10.8413
0 | -10.8283
0 | -10.8163
0 | -10.8043
0 | -10.7923
0 | -10.7803
0 | -10.7683
0 | -10.7563
0 | -10.7433
0 | -10.7313
0 | -10.7193
0 | -10.7073
0 | -10.6953
0 | -10.6833
0 | -10.6713
0 | -10.6583
0 | -10.6463
0 | -10.6343
0 | -10.6223
0 | -10.6103
0 | -10.5983
0 | -10.5863
0 | -10.5743
0 | -10.5613
0 | -10.5493
0 | -10.5373
0 | -10.5253
0 | -10.5133
0 | -10.5013
0 | -10.4893
0 | -10.4763
0 | -10.4643
0 | -10.4523
0 | -10.4403
0 | -10.4283
0 | -10.4163
0 | -10.4043
0 | -10.3913
0 | -10.3793
0 | -10.3673
0 | -10.3553
0 | -10.3433
0 | -10.3313
0 | -10.3193
0 | -10.3063
0 | -10.2943
0 | -10.2823
0 | -10.2703
0 | -10.2583
0 | -10.2463
0 | -10.2343
0 | -10.2213
0 | -10.2093
0 | -10.1973
0 | -10.1853
0 | -10.1733
0 | -10.1613
0 | -10.1493
0 | -10.1363
0 | -10.1243
0 | -10.1123
0 | -10.1003
0 | -10.0883
0 | -10.0763
0 | -10.0643
0 | -10.0513
0 | -10.0393
0 | -10.0273
0 | -10.0153
0 | -10.0033
0 | -9.9913
0 | -9.9793
0 | -9.9663
0 | -9.9543
0 | -9.9423
0 | -9.9303
0 | -9.9183
0 | -9.9063
0 | -9.8943
0 | -9.8813
0 | -9.8693
0 | -9.8573
0 | -9.8453
0 | -9.8333
0 | -9.8213
0 | -9.8093
0 | -9.7963
0 | -9.7843
0 | -9.7723
0 | -9.7603
0 | -9.7483
0 | -9.7363
0 | -9.7243
0 | -9.7123
0 | -9.6993
0 | -9.6873
0 | -9.6753
0 | -9.6633
0 | -9.6513
0 | -9.6393
0 | -9.6273
0 | -9.6143
0 | -9.6023
0 | -9.5903
0 | -9.5783
0 | -9.5663
0 | -9.5543
0 | -9.5423
0 | -9.5293
0 | -9.5173
0 | -9.5053
0 | -9.4933
0 | -9.4813
0 | -9.4693
0 | -9.4573
0 | -9.4443
0 | -9.4323
0 | -9.4203
0 | -9.4083
0 | -9.3963
0 | -9.3843
0 | -9.3723
0 | -9.3593
0 | -9.3473
1e-05 | -9.3353
1e-05 | -9.3233
1e-05 | -9.3113
1e-05 | -9.2993
2e-05 | -9.2873
2e-05 | -9.2743
2e-05 | -9.2623
3e-05 | -9.2503
4e-05 | -9.2383
5e-05 | -9.2263
5e-05 | -9.2143
7e-05 | -9.2023
8e-05 | -9.1893
9e-05 | -9.1773
0.00011 | -9.1653
0.00013 | -9.1533
0.00015 | -9.1413
0.00017 | -9.1293
0.00019 | -9.1173
0.00022 | -9.1043
0.00024 | -9.0923
0.00027 | -9.0803
0.0003 | -9.0683
0.00033 | -9.0563
0.00036 | -9.0443
0.00039 | -9.0323
0.00042 | -9.0193
0.00044 | -9.0073
0.00047 | -8.9953
0.00049 | -8.9833
0.00051 | -8.9713
0.00054 | -8.9593
0.00057 | -8.9473
0.00058 | -8.9343
0.00061 | -8.9223
0.00061 | -8.9103
0.00064 | -8.8983
0.00064 | -8.8863
0.00067 | -8.8743
0.00068 | -8.8623
0.00072 | -8.8503
0.00075 | -8.8373
0.0008 | -8.8253
0.00087 | -8.8133
0.00095 | -8.8013
0.00106 | -8.7893
0.00119 | -8.7773
0.00136 | -8.7653
0.00155 | -8.7523
0.0018 | -8.7403
0.00211 | -8.7283
0.00244 | -8.7163
0.00286 | -8.7043
0.00332 | -8.6923
0.00386 | -8.6803
0.00446 | -8.6673
0.00515 | -8.6553
0.00589 | -8.6433
0.00672 | -8.6313
0.00758 | -8.6193
0.00852 | -8.6073
0.00952 | -8.5953
0.01056 | -8.5823
0.01163 | -8.5703
0.01272 | -8.5583
0.01382 | -8.5463
0.01489 | -8.5343
0.01595 | -8.5223
0.01696 | -8.5103
0.01789 | -8.4973
0.01876 | -8.4853
0.01951 | -8.4733
0.02018 | -8.4613
0.02071 | -8.4493
0.02112 | -8.4373
0.0214 | -8.4253
0.02155 | -8.4123
0.02156 | -8.4003
0.02145 | -8.3883
0.02122 | -8.3763
0.02087 | -8.3643
0.02042 | -8.3523
0.01993 | -8.3403
0.01935 | -8.3273
0.01872 | -8.3153
0.01809 | -8.3033
0.01745 | -8.2913
0.01682 | -8.2793
0.01621 | -8.2673
0.01562 | -8.2553
0.01508 | -8.2423
0.01461 | -8.2303
0.0142 | -8.2183
0.01383 | -8.2063
0.01351 | -8.1943
0.01324 | -8.1823
0.01304 | -8.1703
0.01285 | -8.1573
0.0127 | -8.1453
0.01257 | -8.1333
0.01246 | -8.1213
0.01234 | -8.1093
0.01223 | -8.0973
0.01212 | -8.0853
0.01199 | -8.0723
0.01185 | -8.0603
0.01172 | -8.0483
0.01159 | -8.0363
0.01151 | -8.0243
0.01146 | -8.0123
0.01147 | -8.0003
0.01154 | -7.9883
0.01174 | -7.9753
0.01208 | -7.9633
0.01262 | -7.9513
0.01337 | -7.9393
0.01439 | -7.9273
0.01571 | -7.9153
0.01738 | -7.9033
0.01944 | -7.8903
0.02195 | -7.8783
0.02495 | -7.8663
0.02848 | -7.8543
0.03257 | -7.8423
0.03725 | -7.8303
0.04256 | -7.8183
0.04849 | -7.8053
0.05506 | -7.7933
0.06227 | -7.7813
0.07012 | -7.7693
0.07855 | -7.7573
0.08751 | -7.7453
0.09697 | -7.7333
0.10684 | -7.7203
0.11705 | -7.7083
0.12748 | -7.6963
0.13802 | -7.6843
0.14855 | -7.6723
0.15893 | -7.6603
0.16906 | -7.6483
0.17876 | -7.6353
0.18788 | -7.6233
0.19633 | -7.6113
0.20394 | -7.5993
0.21057 | -7.5873
0.21619 | -7.5753
0.22067 | -7.5633
0.2239 | -7.5503
0.22588 | -7.5383
0.22658 | -7.5263
0.226 | -7.5143
0.22418 | -7.5023
0.22115 | -7.4903
0.217 | -7.4783
0.21184 | -7.4653
0.20582 | -7.4533
0.19909 | -7.4413
0.19182 | -7.4293
0.18419 | -7.4173
0.17643 | -7.4053
0.16873 | -7.3933
0.16133 | -7.3803
0.1544 | -7.3683
0.14822 | -7.3563
0.14291 | -7.3443
0.13871 | -7.3323
0.13575 | -7.3203
0.13419 | -7.3083
0.13414 | -7.2953
0.13566 | -7.2833
0.13881 | -7.2713
0.1436 | -7.2593
0.15001 | -7.2473
0.15794 | -7.2353
0.16732 | -7.2233
0.17799 | -7.2103
0.18975 | -7.1983
0.20241 | -7.1863
0.21577 | -7.1743
0.22956 | -7.1623
0.2435 | -7.1503
0.25734 | -7.1383
0.27088 | -7.1263
0.28379 | -7.1133
0.29593 | -7.1013
0.30712 | -7.0893
0.31716 | -7.0773
0.32599 | -7.0653
0.33357 | -7.0533
0.33992 | -7.0413
0.34503 | -7.0283
0.34909 | -7.0163
0.35223 | -7.0043
0.3546 | -6.9923
0.35641 | -6.9803
0.35798 | -6.9683
0.35946 | -6.9563
0.36112 | -6.9433
0.36312 | -6.9313
0.36578 | -6.9193
0.3691 | -6.9073
0.37322 | -6.8953
0.37823 | -6.8833
0.3841 | -6.8713
0.39071 | -6.8583
0.39798 | -6.8463
0.40575 | -6.8343
0.41378 | -6.8223
0.42187 | -6.8103
0.42968 | -6.7983
0.43705 | -6.7863
0.44367 | -6.7733
0.44938 | -6.7613
0.45403 | -6.7493
0.45741 | -6.7373
0.45963 | -6.7253
0.46062 | -6.7133
0.46053 | -6.7013
0.45961 | -6.6883
0.45815 | -6.6763
0.45647 | -6.6643
0.45509 | -6.6523
0.45447 | -6.6403
0.45519 | -6.6283
0.45774 | -6.6163
0.46281 | -6.6033
0.47085 | -6.5913
0.48238 | -6.5793
0.49789 | -6.5673
0.51767 | -6.5553
0.54198 | -6.5433
0.57093 | -6.5313
0.60451 | -6.5183
0.64252 | -6.5063
0.68456 | -6.4943
0.73015 | -6.4823
0.7787 | -6.4703
0.82932 | -6.4583
0.88118 | -6.4463
0.93314 | -6.4333
0.98429 | -6.4213
1.03344 | -6.4093
1.07952 | -6.3973
1.12137 | -6.3853
1.15801 | -6.3733
1.18863 | -6.3613
1.21263 | -6.3483
1.22915 | -6.3363
1.23811 | -6.3243
1.23923 | -6.3123
1.23255 | -6.3003
1.21881 | -6.2883
1.19808 | -6.2763
1.17157 | -6.2643
1.13992 | -6.2513
1.10458 | -6.2393
1.06685 | -6.2273
1.02805 | -6.2153
0.98973 | -6.2033
0.95347 | -6.1913
0.92078 | -6.1793
0.89308 | -6.1663
0.87181 | -6.1543
0.85835 | -6.1423
0.85359 | -6.1303
0.85856 | -6.1183
0.87398 | -6.1063
0.90016 | -6.0943
0.93734 | -6.0813
0.98538 | -6.0693
1.04389 | -6.0573
1.11219 | -6.0453
1.18929 | -6.0333
1.27403 | -6.0213
1.36495 | -6.0093
1.46023 | -5.9963
1.55821 | -5.9843
1.65696 | -5.9723
1.75441 | -5.9603
1.84869 | -5.9483
1.9378 | -5.9363
2.02021 | -5.9243
2.09391 | -5.9113
2.15798 | -5.8993
2.21112 | -5.8873
2.25293 | -5.8753
2.28291 | -5.8633
2.30123 | -5.8513
2.30855 | -5.8393
2.30573 | -5.8263
2.29416 | -5.8143
2.27525 | -5.8023
2.25126 | -5.7903
2.22398 | -5.7783
2.19607 | -5.7663
2.16994 | -5.7543
2.14832 | -5.7413
2.13321 | -5.7293
2.12765 | -5.7173
2.13381 | -5.7053
2.15356 | -5.6933
2.18929 | -5.6813
2.24258 | -5.6693
2.31504 | -5.6563
2.40786 | -5.6443
2.52228 | -5.6323
2.65907 | -5.6203
2.81882 | -5.6083
3.00174 | -5.5963
3.20787 | -5.5843
3.43737 | -5.5713
3.68924 | -5.5593
3.9633 | -5.5473
4.25857 | -5.5353
4.57307 | -5.5233
4.90542 | -5.5113
5.25361 | -5.4993
5.61553 | -5.4863
5.98773 | -5.4743
6.36762 | -5.4623
6.75159 | -5.4503
7.13631 | -5.4383
7.51786 | -5.4263
7.89201 | -5.4143
8.25469 | -5.4023
8.60284 | -5.3893
8.93147 | -5.3773
9.23825 | -5.3653
9.51937 | -5.3533
9.77289 | -5.3413
9.99604 | -5.3293
10.18803 | -5.3173
10.3484 | -5.3043
10.47659 | -5.2923
10.5734 | -5.2803
10.64019 | -5.2683
10.67894 | -5.2563
10.69117 | -5.2443
10.68075 | -5.2323
10.6495 | -5.2193
10.60137 | -5.2073
10.53861 | -5.1953
10.46576 | -5.1833
10.38508 | -5.1713
10.30076 | -5.1593
10.21479 | -5.1473
10.13107 | -5.1343
10.05177 | -5.1223
9.98096 | -5.1103
9.92131 | -5.0983
9.8766 | -5.0863
9.85045 | -5.0743
9.84709 | -5.0623
9.87203 | -5.0493
9.92986 | -5.0373
10.02707 | -5.0253
10.17077 | -5.0133
10.3678 | -5.0013
10.6264 | -4.9893
10.95463 | -4.9773
11.3617 | -4.9643
11.85525 | -4.9523
12.44465 | -4.9403
13.13789 | -4.9283
13.9413 | -4.9163
14.86026 | -4.9043
15.90077 | -4.8923
17.06385 | -4.8793
18.3509 | -4.8673
19.76011 | -4.8553
21.28767 | -4.8433
22.92663 | -4.8313
24.66721 | -4.8193
26.50045 | -4.8073
28.40994 | -4.7943
30.38265 | -4.7823
32.39667 | -4.7703
34.44147 | -4.7583
36.4889 | -4.7463
38.52472 | -4.7343
40.52688 | -4.7223
42.47869 | -4.7093
44.36068 | -4.6973
46.16215 | -4.6853
47.85655 | -4.6733
49.44072 | -4.6613
50.90604 | -4.6493
52.24544 | -4.6373
53.45134 | -4.6243
54.52813 | -4.6123
55.47476 | -4.6003
56.2948 | -4.5883
57.00757 | -4.5763
57.60937 | -4.5643
58.11591 | -4.5523
58.54266 | -4.5403
58.91146 | -4.5273
59.23375 | -4.5153
59.52731 | -4.5033
59.81654 | -4.4913
60.12581 | -4.4793
60.46603 | -4.4673
60.86373 | -4.4553
61.34848 | -4.4423
61.93523 | -4.4303
62.63833 | -4.4183
63.49051 | -4.4063
64.5026 | -4.3943
65.69625 | -4.3823
67.07921 | -4.3703
68.66441 | -4.3573
70.46336 | -4.3453
72.48127 | -4.3333
74.70963 | -4.3213
77.14673 | -4.3093
79.78434 | -4.2973
82.60074 | -4.2853
85.57569 | -4.2723
88.68955 | -4.2603
91.90389 | -4.2483
95.18828 | -4.2363
98.49882 | -4.2243
101.81163 | -4.2123
105.06581 | -4.2003
108.23226 | -4.1873
111.27415 | -4.1753
114.15737 | -4.1633
116.84144 | -4.1513
119.31178 | -4.1393
121.54677 | -4.1273
123.52832 | -4.1153
125.25552 | -4.1023
126.73026 | -4.0903
127.96086 | -4.0783
128.95909 | -4.0663
129.74928 | -4.0543
130.3487 | -4.0423
130.78613 | -4.0303
131.08899 | -4.0173
131.2926 | -4.0053
131.4123 | -3.9933
131.47833 | -3.9813
131.51199 | -3.9693
131.52912 | -3.9573
131.5456 | -3.9453
131.56442 | -3.9323
131.59576 | -3.9203
131.63854 | -3.9083
131.692 | -3.8963
131.7437 | -3.8843
131.7969 | -3.8723
131.8397 | -3.8603
131.8711 | -3.8473
131.8837 | -3.8353
131.874 | -3.8233
131.8571 | -3.8113
131.8303 | -3.7993
131.802 | -3.7873
131.7861 | -3.7753
131.8076 | -3.7623
131.8737 | -3.7503
132.0163 | -3.7383
132.248 | -3.7263
132.5935 | -3.7143
133.0721 | -3.7023
133.6916 | -3.6903
134.4762 | -3.6783
135.4214 | -3.6653
136.5317 | -3.6533
137.8017 | -3.6413
139.2287 | -3.6293
140.7855 | -3.6173
142.467 | -3.6053
144.2386 | -3.5933
146.0713 | -3.5803
147.9564 | -3.5683
149.8465 | -3.5563
151.7344 | -3.5443
153.5801 | -3.5323
155.3751 | -3.5203
157.0931 | -3.5083
158.7236 | -3.4953
160.2646 | -3.4833
161.7137 | -3.4713
163.0683 | -3.4593
164.336 | -3.4473
165.522 | -3.4353
166.6467 | -3.4233
167.7116 | -3.4103
168.735 | -3.3983
169.7349 | -3.3863
170.7187 | -3.3743
171.7001 | -3.3623
172.6994 | -3.3503
173.7221 | -3.3383
174.7789 | -3.3253
175.8835 | -3.3133
177.0457 | -3.3013
178.2738 | -3.2893
179.584 | -3.2773
180.9849 | -3.2653
182.4949 | -3.2533
184.1356 | -3.2403
185.9111 | -3.2283
187.8406 | -3.2163
189.9534 | -3.2043
192.262 | -3.1923
194.7847 | -3.1803
197.5453 | -3.1683
200.5606 | -3.1553
203.8416 | -3.1433
207.4131 | -3.1313
211.2699 | -3.1193
215.4306 | -3.1073
219.8908 | -3.0953
224.6508 | -3.0833
229.6973 | -3.0703
235.0296 | -3.0583
240.6148 | -3.0463
246.4377 | -3.0343
252.459 | -3.0223
258.6468 | -3.0103
264.9568 | -2.9983
271.3442 | -2.9853
277.7507 | -2.9733
284.1276 | -2.9613
290.4043 | -2.9493
296.5254 | -2.9373
302.4261 | -2.9253
308.0391 | -2.9133
313.306 | -2.9003
318.1611 | -2.8883
322.5519 | -2.8763
326.423 | -2.8643
329.7259 | -2.8523
332.4275 | -2.8403
334.5069 | -2.8283
335.9167 | -2.8163
336.6674 | -2.8033
336.7678 | -2.7913
336.187 | -2.7793
334.9582 | -2.7673
333.149 | -2.7553
330.7204 | -2.7433
327.7921 | -2.7313
324.3398 | -2.7183
320.5115 | -2.7063
316.2373 | -2.6943
311.6711 | -2.6823
306.8687 | -2.6703
301.8364 | -2.6583
296.6943 | -2.6463
291.4692 | -2.6333
286.2305 | -2.6213
281.0356 | -2.6093
275.9178 | -2.5973
270.9402 | -2.5853
266.1479 | -2.5733
261.572 | -2.5613
257.2526 | -2.5483
253.2273 | -2.5363
249.5248 | -2.5243
246.1672 | -2.5123
243.1874 | -2.5003
240.6013 | -2.4883
238.4239 | -2.4763
236.6851 | -2.4633
235.3932 | -2.4513
234.5625 | -2.4393
234.193 | -2.4273
234.2968 | -2.4153
234.8685 | -2.4033
235.8987 | -2.3913
237.3877 | -2.3783
239.3151 | -2.3663
241.6543 | -2.3543
244.3817 | -2.3423
247.465 | -2.3303
250.8572 | -2.3183
254.5206 | -2.3063
258.4041 | -2.2933
262.4483 | -2.2813
266.5972 | -2.2693
270.795 | -2.2573
274.9961 | -2.2453
279.1038 | -2.2333
283.1 | -2.2213
286.8873 | -2.2083
290.4732 | -2.1963
293.7583 | -2.1843
296.7237 | -2.1723
299.3866 | -2.1603
301.6679 | -2.1483
303.5782 | -2.1363
305.1264 | -2.1233
306.325 | -2.1113
307.1671 | -2.0993
307.7312 | -2.0873
307.9943 | -2.0753
308.0371 | -2.0633
307.9312 | -2.0513
307.6939 | -2.0383
307.3974 | -2.0263
307.0701 | -2.0143
306.8218 | -2.0023
306.6806 | -1.9903
306.6991 | -1.9783
306.9222 | -1.9663
307.4124 | -1.9543
308.1698 | -1.9413
309.2501 | -1.9293
310.6374 | -1.9173
312.3727 | -1.9053
314.4276 | -1.8933
316.7766 | -1.8813
319.4373 | -1.8693
322.3192 | -1.8563
325.4178 | -1.8443
328.6663 | -1.8323
332.013 | -1.8203
335.3752 | -1.8083
338.6889 | -1.7963
341.9136 | -1.7843
344.9174 | -1.7713
347.6377 | -1.7593
349.9939 | -1.7473
351.9457 | -1.7353
353.3575 | -1.7233
354.2007 | -1.7113
354.3996 | -1.6993
353.8802 | -1.6863
352.6064 | -1.6743
350.5247 | -1.6623
347.6061 | -1.6503
343.8336 | -1.6383
339.177 | -1.6263
333.655 | -1.6143
327.2586 | -1.6013
320.0272 | -1.5893
311.9739 | -1.5773
303.1518 | -1.5653
293.6186 | -1.5533
283.4304 | -1.5413
272.6485 | -1.5293
261.3625 | -1.5163
249.6419 | -1.5043
237.5774 | -1.4923
225.2515 | -1.4803
212.7564 | -1.4683
200.1791 | -1.4563
187.6025 | -1.4443
175.1146 | -1.4313
162.7953 | -1.4193
150.7138 | -1.4073
138.9472 | -1.3953
127.5507 | -1.3833
116.5882 | -1.3713
106.1005 | -1.3593
96.1327 | -1.3463
86.71438 | -1.3343
77.87191 | -1.3223
69.6301 | -1.3103
61.99441 | -1.2983
54.96548 | -1.2863
48.54548 | -1.2743
42.72022 | -1.2613
37.48376 | -1.2493
32.81195 | -1.2373
28.68437 | -1.2253
25.07574 | -1.2133
21.95811 | -1.2013
19.30086 | -1.1893
17.07124 | -1.1763
15.23773 | -1.1643
13.76686 | -1.1523
12.62615 | -1.1403
11.7828 | -1.1283
11.20434 | -1.1163
10.8602 | -1.1043
10.71987 | -1.0923
10.75445 | -1.0793
10.93683 | -1.0673
11.23985 | -1.0553
11.63906 | -1.0433
12.11156 | -1.0313
12.63497 | -1.0193
13.18985 | -1.0073
13.75674 | -0.9943
14.32043 | -0.9823
14.86368 | -0.9703
15.37774 | -0.9583
15.84602 | -0.9463
16.26142 | -0.9343
16.61391 | -0.9223
16.90481 | -0.9093
17.12103 | -0.8973
17.26664 | -0.8853
17.33666 | -0.8733
17.33491 | -0.8613
17.26117 | -0.8493
17.12105 | -0.8373
16.91737 | -0.8243
16.656 | -0.8123
16.34187 | -0.8003
15.98355 | -0.7883
15.58751 | -0.7763
15.15954 | -0.7643
14.70763 | -0.7523
14.24048 | -0.7393
13.76073 | -0.7273
13.27914 | -0.7153
12.79916 | -0.7033
12.32599 | -0.6913
11.8648 | -0.6793
11.42077 | -0.6673
10.99542 | -0.6543
10.59262 | -0.6423
10.21534 | -0.6303
9.8656 | -0.6183
9.54556 | -0.6063
9.25706 | -0.5943
9.00212 | -0.5823
8.78291 | -0.5693
8.60194 | -0.5573
8.46186 | -0.5453
8.36505 | -0.5333
8.31568 | -0.5213
8.31672 | -0.5093
8.3716 | -0.4973
8.48218 | -0.4843
8.65315 | -0.4723
8.88474 | -0.4603
9.17972 | -0.4483
9.53836 | -0.4363
9.95853 | -0.4243
10.43873 | -0.4123
10.97436 | -0.3993
11.55971 | -0.3873
12.18614 | -0.3753
12.84543 | -0.3633
13.52639 | -0.3513
14.21639 | -0.3393
14.90212 | -0.3273
15.56955 | -0.3143
16.20559 | -0.3023
16.79424 | -0.2903
17.32147 | -0.2783
17.77832 | -0.2663
18.15159 | -0.2543
18.43277 | -0.2423
18.61939 | -0.2303
18.70151 | -0.2173
18.68554 | -0.2053
18.56879 | -0.1933
18.35915 | -0.1813
18.06455 | -0.1693
17.69379 | -0.1573
17.26393 | -0.1453
16.78337 | -0.1323
16.27096 | -0.1203
15.74308 | -0.1083
15.21402 | -0.0963
14.70073 | -0.0843
14.21665 | -0.0723
13.77473 | -0.0603
13.38588 | -0.0473
13.05866 | -0.0353
12.79908 | -0.0233
12.60937 | -0.0113
12.49052 | 0.0007
12.44032 | 0.0127
12.45314 | 0.0247
12.52331 | 0.0377
12.64195 | 0.0497
12.79803 | 0.0617
12.98083 | 0.0737
13.17951 | 0.0857
13.38245 | 0.0977
13.57838 | 0.1097
13.75805 | 0.1227
13.91307 | 0.1347
14.03562 | 0.1467
14.12115 | 0.1587
14.16548 | 0.1707
14.16816 | 0.1827
14.1282 | 0.1947
14.04754 | 0.2077
13.92996 | 0.2197
13.77823 | 0.2317
13.59884 | 0.2437
13.39492 | 0.2557
13.1736 | 0.2677
12.93807 | 0.2797
12.69383 | 0.2927
12.4443 | 0.3047
12.19168 | 0.3167
11.9387 | 0.3287
11.68577 | 0.3407
11.43203 | 0.3527
11.17794 | 0.3647
10.92198 | 0.3777
10.66235 | 0.3897
10.39684 | 0.4017
10.12444 | 0.4137
9.84397 | 0.4257
9.55423 | 0.4377
9.25521 | 0.4497
8.94805 | 0.4627
8.63367 | 0.4747
8.31616 | 0.4867
7.9984 | 0.4987
7.68408 | 0.5107
7.37766 | 0.5227
7.0857 | 0.5347
6.81306 | 0.5477
6.566 | 0.5597
6.34911 | 0.5717
6.16818 | 0.5837
6.02768 | 0.5957
5.93085 | 0.6077
5.88176 | 0.6197
5.88196 | 0.6317
5.93241 | 0.6447
6.03282 | 0.6567
6.18241 | 0.6687
6.37914 | 0.6807
6.61988 | 0.6927
6.9008 | 0.7047
7.21687 | 0.7167
7.56331 | 0.7297
7.93485 | 0.7417
8.32499 | 0.7537
8.72771 | 0.7657
9.13707 | 0.7777
9.54745 | 0.7897
9.95241 | 0.8017
10.34633 | 0.8147
10.72476 | 0.8267
11.0824 | 0.8387
11.41458 | 0.8507
11.71818 | 0.8627
11.98973 | 0.8747
12.22568 | 0.8867
12.42415 | 0.8997
12.58355 | 0.9117
12.7012 | 0.9237
12.77701 | 0.9357
12.81008 | 0.9477
12.80029 | 0.9597
12.74864 | 0.9717
12.6554 | 0.9847
12.52119 | 0.9967
12.34828 | 1.0087
12.13881 | 1.0207
11.89538 | 1.0327
11.61957 | 1.0447
11.31446 | 1.0567
10.98484 | 1.0697
10.63314 | 1.0817
10.26304 | 1.0937
9.87796 | 1.1057
9.48163 | 1.1177
9.07746 | 1.1297
8.66963 | 1.1417
8.26041 | 1.1547
7.85322 | 1.1667
7.4506 | 1.1787
7.05555 | 1.1907
6.66965 | 1.2027
6.29504 | 1.2147
5.93292 | 1.2267
5.58479 | 1.2397
5.25094 | 1.2517
4.93293 | 1.2637
4.6308 | 1.2757
4.3446 | 1.2877
4.07381 | 1.2997
3.81949 | 1.3117
3.57955 | 1.3247
3.35492 | 1.3367
3.14408 | 1.3487
2.94685 | 1.3607
2.76211 | 1.3727
2.58914 | 1.3847
2.42706 | 1.3967
2.27508 | 1.4097
2.13255 | 1.4217
1.99846 | 1.4337
1.87208 | 1.4457
1.75283 | 1.4577
1.63979 | 1.4697
1.53279 | 1.4817
1.43104 | 1.4937
1.33421 | 1.5067
1.24194 | 1.5187
1.15382 | 1.5307
1.06971 | 1.5427
0.98942 | 1.5547
0.91282 | 1.5667
0.83976 | 1.5787
0.77032 | 1.5917
0.70439 | 1.6037
0.64204 | 1.6157
0.58326 | 1.6277
0.52814 | 1.6397
0.47675 | 1.6517
0.42919 | 1.6637
0.38555 | 1.6767
0.34596 | 1.6887
0.31066 | 1.7007
0.27974 | 1.7127
0.25348 | 1.7247
0.2322 | 1.7367
0.21622 | 1.7487
0.20603 | 1.7617
0.20215 | 1.7737
0.20519 | 1.7857
0.21603 | 1.7977
0.2355 | 1.8097
0.26469 | 1.8217
0.30479 | 1.8337
0.35711 | 1.8467
0.42313 | 1.8587
0.50449 | 1.8707
0.60279 | 1.8827
0.71968 | 1.8947
0.85699 | 1.9067
1.0164 | 1.9187
1.19934 | 1.9317
1.40746 | 1.9437
1.64155 | 1.9557
1.90249 | 1.9677
2.19102 | 1.9797
2.50687 | 1.9917
2.8495 | 2.0037
3.21818 | 2.0167
3.61063 | 2.0287
4.02495 | 2.0407
4.45838 | 2.0527
4.90778 | 2.0647
5.36945 | 2.0767
5.83854 | 2.0887
6.31086 | 2.1017
6.78321 | 2.1137
7.24906 | 2.1257
7.70448 | 2.1377
8.14589 | 2.1497
8.5687 | 2.1617
8.9683 | 2.1737
9.34364 | 2.1867
9.69038 | 2.1987
10.00682 | 2.2107
10.29232 | 2.2227
10.5448 | 2.2347
10.76417 | 2.2467
10.9496 | 2.2587
11.10224 | 2.2717
11.22144 | 2.2837
11.30885 | 2.2957
11.3632 | 2.3077
11.38666 | 2.3197
11.37941 | 2.3317
11.34095 | 2.3437
11.27216 | 2.3557
11.17468 | 2.3687
11.04685 | 2.3807
10.89093 | 2.3927
10.70688 | 2.4047
10.49639 | 2.4167
10.25952 | 2.4287
9.99973 | 2.4407
9.71759 | 2.4537
9.41596 | 2.4657
9.099 | 2.4777
8.76974 | 2.4897
8.43168 | 2.5017
8.09052 | 2.5137
7.74992 | 2.5257
7.41465 | 2.5387
7.08949 | 2.5507
6.77931 | 2.5627
6.48796 | 2.5747
6.22076 | 2.5867
5.97948 | 2.5987
5.76729 | 2.6107
5.58671 | 2.6237
5.43817 | 2.6357
5.32247 | 2.6477
5.23884 | 2.6597
5.18663 | 2.6717
5.16202 | 2.6837
5.16325 | 2.6957
5.18675 | 2.7087
5.22757 | 2.7207
5.28178 | 2.7327
5.34465 | 2.7447
5.41156 | 2.7567
5.47799 | 2.7687
5.53968 | 2.7807
5.59245 | 2.7937
5.63328 | 2.8057
5.6591 | 2.8177
5.66885 | 2.8297
5.661 | 2.8417
5.63534 | 2.8537
5.59327 | 2.8657
5.53498 | 2.8787
5.46331 | 2.8907
5.38117 | 2.9027
5.29124 | 2.9147
5.19836 | 2.9267
5.10473 | 2.9387
5.01546 | 2.9507
4.9342 | 2.9637
4.86425 | 2.9757
4.8088 | 2.9877
4.77061 | 2.9997
4.75156 | 3.0117
4.75268 | 3.0237
4.77457 | 3.0357
4.81621 | 3.0487
4.87746 | 3.0607
4.95536 | 3.0727
5.04708 | 3.0847
5.14947 | 3.0967
5.25832 | 3.1087
5.36955 | 3.1207
5.47841 | 3.1337
5.57994 | 3.1457
5.66951 | 3.1577
5.74314 | 3.1697
5.79687 | 3.1817
5.82641 | 3.1937
5.8296 | 3.2057
5.80432 | 3.2177
5.74882 | 3.2307
5.66254 | 3.2427
5.54567 | 3.2547
5.39942 | 3.2667
5.22562 | 3.2787
5.02627 | 3.2907
4.80427 | 3.3027
4.56339 | 3.3157
4.30679 | 3.3277
4.03842 | 3.3397
3.76256 | 3.3517
3.48308 | 3.3637
3.20356 | 3.3757
2.92729 | 3.3877
2.65799 | 3.4007
2.39795 | 3.4127
2.15006 | 3.4247
1.91621 | 3.4367
1.69825 | 3.4487
1.49722 | 3.4607
1.31418 | 3.4727
1.14934 | 3.4857
1.00304 | 3.4977
0.87527 | 3.5097
0.76568 | 3.5217
0.674 | 3.5337
0.59957 | 3.5457
0.54184 | 3.5577
0.50022 | 3.5707
0.47399 | 3.5827
0.46261 | 3.5947
0.4654 | 3.6067
0.48179 | 3.6187
0.51122 | 3.6307
0.55304 | 3.6427
0.6068 | 3.6557
0.6718 | 3.6677
0.74743 | 3.6797
0.83301 | 3.6917
0.92767 | 3.7037
1.03052 | 3.7157
1.14072 | 3.7277
1.25689 | 3.7407
1.37811 | 3.7527
1.50284 | 3.7647
1.62987 | 3.7767
1.75748 | 3.7887
1.88436 | 3.8007
2.00875 | 3.8127
2.12902 | 3.8257
2.24388 | 3.8377
2.35172 | 3.8497
2.45159 | 3.8617
2.54144 | 3.8737
2.62128 | 3.8857
2.68926 | 3.8977
2.74503 | 3.9107
2.78823 | 3.9227
2.81877 | 3.9347
2.83581 | 3.9467
2.84013 | 3.9587
2.8322 | 3.9707
2.81262 | 3.9827
2.78199 | 3.9957
2.74156 | 4.0077
2.69314 | 4.0197
2.63743 | 4.0317
2.57707 | 4.0437
2.51356 | 4.0557
2.44927 | 4.0677
2.38676 | 4.0797
2.32842 | 4.0927
2.27743 | 4.1047
2.23649 | 4.1167
2.20871 | 4.1287
2.19733 | 4.1407
2.20522 | 4.1527
2.23577 | 4.1647
2.29169 | 4.1777
2.3759 | 4.1897
2.49092 | 4.2017
2.6388 | 4.2137
2.82104 | 4.2257
3.03915 | 4.2377
3.29308 | 4.2497
3.58267 | 4.2627
3.90733 | 4.2747
4.26347 | 4.2867
4.64975 | 4.2987
5.06208 | 4.3107
5.49614 | 4.3227
5.94453 | 4.3347
6.40335 | 4.3477
6.86481 | 4.3597
7.3207 | 4.3717
7.76436 | 4.3837
8.18891 | 4.3957
8.58536 | 4.4077
8.94718 | 4.4197
9.26729 | 4.4327
9.54113 | 4.4447
9.76173 | 4.4567
9.92721 | 4.4687
10.03458 | 4.4807
10.08241 | 4.4927
10.07182 | 4.5047
10.00373 | 4.5177
9.8816 | 4.5297
9.70912 | 4.5417
9.49216 | 4.5537
9.23664 | 4.5657
8.94896 | 4.5777
8.63681 | 4.5897
8.30635 | 4.6027
7.9658 | 4.6147
7.6216 | 4.6267
7.27955 | 4.6387
6.94592 | 4.6507
6.62462 | 4.6627
6.32019 | 4.6747
6.03394 | 4.6877
5.76861 | 4.6997
5.52481 | 4.7117
5.3031 | 4.7237
5.10192 | 4.7357
4.91995 | 4.7477
4.75596 | 4.7597
4.60719 | 4.7727
4.47131 | 4.7847
4.34672 | 4.7967
4.23066 | 4.8087
4.1217 | 4.8207
4.01798 | 4.8327
3.9185 | 4.8447
3.82211 | 4.8577
3.72909 | 4.8697
3.63857 | 4.8817
3.55182 | 4.8937
3.46859 | 4.9057
3.39011 | 4.9177
3.31714 | 4.9297
3.25089 | 4.9417
3.19229 | 4.9547
3.14243 | 4.9667
3.10224 | 4.9787
3.07215 | 4.9907
3.05329 | 5.0027
3.046 | 5.0147
3.05036 | 5.0267
3.06728 | 5.0397
3.09591 | 5.0517
3.13708 | 5.0637
3.18993 | 5.0757
3.25458 | 5.0877
3.33066 | 5.0997
3.41767 | 5.1117
3.51447 | 5.1247
3.62065 | 5.1367
3.73548 | 5.1487
3.85727 | 5.1607
3.98484 | 5.1727
4.11673 | 5.1847
4.2513 | 5.1967
4.38629 | 5.2097
4.51975 | 5.2217
4.64967 | 5.2337
4.77378 | 5.2457
4.88953 | 5.2577
4.99553 | 5.2697
5.089 | 5.2817
5.16826 | 5.2947
5.23254 | 5.3067
5.27988 | 5.3187
5.31096 | 5.3307
5.32474 | 5.3427
5.32153 | 5.3547
5.30261 | 5.3667
5.2686 | 5.3797
5.22218 | 5.3917
5.16414 | 5.4037
5.09714 | 5.4157
5.02412 | 5.4277
4.94709 | 5.4397
4.86895 | 5.4517
4.79121 | 5.4647
4.71698 | 5.4767
4.64752 | 5.4887
4.58488 | 5.5007
4.52941 | 5.5127
4.48312 | 5.5247
4.44577 | 5.5367
4.41785 | 5.5497
4.39895 | 5.5617
4.3889 | 5.5737
4.38699 | 5.5857
4.39236 | 5.5977
4.40464 | 5.6097
4.4231 | 5.6217
4.44693 | 5.6347
4.47589 | 5.6467
4.50941 | 5.6587
4.5474 | 5.6707
4.58987 | 5.6827
4.63648 | 5.6947
4.68858 | 5.7067
4.74571 | 5.7197
4.80845 | 5.7317
4.87765 | 5.7437
4.95248 | 5.7557
5.03411 | 5.7677
5.12148 | 5.7797
5.21467 | 5.7917
5.31278 | 5.8037
5.41466 | 5.8167
5.51881 | 5.8287
5.62296 | 5.8407
5.72633 | 5.8527
5.82512 | 5.8647
5.91836 | 5.8767
6.00248 | 5.8887
6.07544 | 5.9017
6.13425 | 5.9137
6.17776 | 5.9257
6.20388 | 5.9377
6.21072 | 5.9497
6.19773 | 5.9617
6.16418 | 5.9737
6.11077 | 5.9867
6.03774 | 5.9987
5.94602 | 6.0107
5.83821 | 6.0227
5.7169 | 6.0347
5.58399 | 6.0467
5.44253 | 6.0587
5.29711 | 6.0717
5.14996 | 6.0837
5.00533 | 6.0957
4.86655 | 6.1077
4.73698 | 6.1197
4.61965 | 6.1317
4.51685 | 6.1437
4.43106 | 6.1567
4.36316 | 6.1687
4.31541 | 6.1807
4.28717 | 6.1927
4.27848 | 6.2047
4.28911 | 6.2167
4.31763 | 6.2287
4.36293 | 6.2417
4.42276 | 6.2537
4.4954 | 6.2657
4.57907 | 6.2777
4.67025 | 6.2897
4.76823 | 6.3017
4.87121 | 6.3137
4.97721 | 6.3267
5.08462 | 6.3387
5.19237 | 6.3507
5.30082 | 6.3627
5.40829 | 6.3747
5.51596 | 6.3867
5.62307 | 6.3987
5.73 | 6.4117
5.83779 | 6.4237
5.946 | 6.4357
6.05608 | 6.4477
6.16715 | 6.4597
6.28002 | 6.4717
6.39407 | 6.4837
6.5086 | 6.4967
6.62376 | 6.5087
6.73788 | 6.5207
6.85026 | 6.5327
6.95906 | 6.5447
7.06269 | 6.5567
7.16038 | 6.5687
7.24883 | 6.5817
7.32814 | 6.5937
7.3949 | 6.6057
7.44958 | 6.6177
7.48943 | 6.6297
7.51433 | 6.6417
7.52328 | 6.6537
7.51575 | 6.6657
7.49107 | 6.6787
7.44949 | 6.6907
7.39142 | 6.7027
7.31678 | 6.7147
7.22649 | 6.7267
7.12117 | 6.7387
7.00201 | 6.7507
6.86985 | 6.7637
6.72618 | 6.7757
6.57205 | 6.7877
6.40903 | 6.7997
6.23881 | 6.8117
6.06381 | 6.8237
5.88435 | 6.8357
5.70292 | 6.8487
5.52116 | 6.8607
5.34071 | 6.8727
5.16424 | 6.8847
4.99252 | 6.8967
4.82682 | 6.9087
4.66923 | 6.9207
4.52056 | 6.9337
4.38174 | 6.9457
4.25265 | 6.9577
4.13485 | 6.9697
4.02758 | 6.9817
3.93052 | 6.9937
3.84327 | 7.0057
3.76438 | 7.0187
3.69339 | 7.0307
3.62878 | 7.0427
3.56936 | 7.0547
3.51361 | 7.0667
3.46033 | 7.0787
3.40874 | 7.0907
3.35759 | 7.1037
3.307 | 7.1157
3.25555 | 7.1277
3.20387 | 7.1397
3.15259 | 7.1517
3.10207 | 7.1637
3.05351 | 7.1757
3.00814 | 7.1887
2.96715 | 7.2007
2.93263 | 7.2127
2.90587 | 7.2247
2.88861 | 7.2367
2.88175 | 7.2487
2.88721 | 7.2607
2.90557 | 7.2737
2.93742 | 7.2857
2.98332 | 7.2977
3.04253 | 7.3097
3.1146 | 7.3217
3.19909 | 7.3337
3.29378 | 7.3457
3.39773 | 7.3587
3.50899 | 7.3707
3.62623 | 7.3827
3.74662 | 7.3947
3.86882 | 7.4067
3.99057 | 7.4187
4.11095 | 7.4307
4.22773 | 7.4437
4.3402 | 7.4557
4.44737 | 7.4677
4.54785 | 7.4797
4.64158 | 7.4917
4.72874 | 7.5037
4.8084 | 7.5157
4.88129 | 7.5277
4.94673 | 7.5407
5.00534 | 7.5527
5.05592 | 7.5647
5.09929 | 7.5767
5.13514 | 7.5887
5.16283 | 7.6007
5.18243 | 7.6127
5.19274 | 7.6257
5.19416 | 7.6377
5.18525 | 7.6497
5.16648 | 7.6617
5.13773 | 7.6737
5.09897 | 7.6857
5.05048 | 7.6977
4.9934 | 7.7107
4.9294 | 7.7227
4.85944 | 7.7347
4.78577 | 7.7467
4.71157 | 7.7587
4.63911 | 7.7707
4.57215 | 7.7827
4.51398 | 7.7957
4.46756 | 7.8077
4.43659 | 7.8197
4.42506 | 7.8317
4.43542 | 7.8437
4.4707 | 7.8557
4.53161 | 7.8677
4.62217 | 7.8807
4.74145 | 7.8927
4.89025 | 7.9047
5.06704 | 7.9167
5.2704 | 7.9287
5.49826 | 7.9407
5.74645 | 7.9527
6.01203 | 7.9657
6.28977 | 7.9777
6.57493 | 7.9897
6.86127 | 8.0017
7.14433 | 8.0137
7.41788 | 8.0257
7.67624 | 8.0377
7.91444 | 8.0507
8.12728 | 8.0627
8.31088 | 8.0747
8.46208 | 8.0867
8.57712 | 8.0987
8.65562 | 8.1107
8.69421 | 8.1227
8.69432 | 8.1357
8.65586 | 8.1477
8.57876 | 8.1597
8.46689 | 8.1717
8.32024 | 8.1837
8.14296 | 8.1957
7.9376 | 8.2077
7.70745 | 8.2207
7.45611 | 8.2327
7.18624 | 8.2447
6.90144 | 8.2567
6.6059 | 8.2687
6.30202 | 8.2807
5.99337 | 8.2927
5.68297 | 8.3057
5.37358 | 8.3177
5.06804 | 8.3297
4.76933 | 8.3417
4.47925 | 8.3537
4.20139 | 8.3657
3.93698 | 8.3777
3.68879 | 8.3897
3.45909 | 8.4027
3.24905 | 8.4147
3.06089 | 8.4267
2.89617 | 8.4387
2.75543 | 8.4507
2.64043 | 8.4627
2.55116 | 8.4747
2.48814 | 8.4877
2.4514 | 8.4997
2.44037 | 8.5117
2.45445 | 8.5237
2.49258 | 8.5357
2.55347 | 8.5477
2.63514 | 8.5597
2.73622 | 8.5727
2.85477 | 8.5847
2.98816 | 8.5967
3.13432 | 8.6087
3.29152 | 8.6207
3.45746 | 8.6327
3.62913 | 8.6447
3.80558 | 8.6577
3.98504 | 8.6697
4.16534 | 8.6817
4.34585 | 8.6937
4.52468 | 8.7057
4.70129 | 8.7177
4.87499 | 8.7297
5.04503 | 8.7427
5.21104 | 8.7547
5.37338 | 8.7667
5.53105 | 8.7787
5.6847 | 8.7907
5.83327 | 8.8027
5.97801 | 8.8147
6.11772 | 8.8277
6.25266 | 8.8397
6.38296 | 8.8517
6.50737 | 8.8637
6.62671 | 8.8757
6.73943 | 8.8877
6.84499 | 8.8997
6.94347 | 8.9127
7.03358 | 8.9247
7.11518 | 8.9367
7.18696 | 8.9487
7.24868 | 8.9607
7.29952 | 8.9727
7.3394 | 8.9847
7.36721 | 8.9977
7.38297 | 9.0097
7.38654 | 9.0217
7.37819 | 9.0337
7.35731 | 9.0457
7.32546 | 9.0577
7.28099 | 9.0697
7.22528 | 9.0827
7.15935 | 9.0947
7.08312 | 9.1067
6.9968 | 9.1187
6.90223 | 9.1307
6.79916 | 9.1427
6.68776 | 9.1547
6.56972 | 9.1677
6.44479 | 9.1797
6.31415 | 9.1917
6.17795 | 9.2037
6.03667 | 9.2157
5.89166 | 9.2277
5.74254 | 9.2397
5.59036 | 9.2517
5.43635 | 9.2647
5.28033 | 9.2767
5.12373 | 9.2887
4.96774 | 9.3007
4.81227 | 9.3127
4.65979 | 9.3247
4.51009 | 9.3367
4.36571 | 9.3497
4.22761 | 9.3617
4.0964 | 9.3737
3.97338 | 9.3857
3.85984 | 9.3977
3.75711 | 9.4097
3.66523 | 9.4217
3.58496 | 9.4347
3.51729 | 9.4467
3.46159 | 9.4587
3.41812 | 9.4707
3.38679 | 9.4827
3.36629 | 9.4947
3.35663 | 9.5067
3.35606 | 9.5197
3.36425 | 9.5317
3.37917 | 9.5437
3.40052 | 9.5557
3.42594 | 9.5677
3.45495 | 9.5797
3.48634 | 9.5917
3.51893 | 9.6047
3.55206 | 9.6167
3.58451 | 9.6287
3.61638 | 9.6407
3.64736 | 9.6527
3.67638 | 9.6647
3.70403 | 9.6767
3.7303 | 9.6897
3.75445 | 9.7017
3.77708 | 9.7137
3.79894 | 9.7257
3.81921 | 9.7377
3.8379 | 9.7497
3.85541 | 9.7617
3.87195 | 9.7747
3.88758 | 9.7867
3.90214 | 9.7987
3.91566 | 9.8107
3.92837 | 9.8227
3.94085 | 9.8347
3.9527 | 9.8467
3.9652 | 9.8597
3.97862 | 9.8717
3.99382 | 9.8837
4.01186 | 9.8957
4.03312 | 9.9077
4.05978 | 9.9197
4.09226 | 9.9317
4.13216 | 9.9447
4.18044 | 9.9567
4.23915 | 9.9687
4.30937 | 9.9807
4.39121 | 9.9927
4.48549 | 10.0047
4.59391 | 10.0167
4.71631 | 10.0297
4.85288 | 10.0417
5.00362 | 10.0537
5.16869 | 10.0657
5.34698 | 10.0777
5.53823 | 10.0897
5.7404 | 10.1017
5.95312 | 10.1137
6.17392 | 10.1267
6.40236 | 10.1387
6.63504 | 10.1507
6.87053 | 10.1627
7.10612 | 10.1747
7.34032 | 10.1867
7.56859 | 10.1987
7.78856 | 10.2117
7.99764 | 10.2237
8.19249 | 10.2357
8.3699 | 10.2477
8.52631 | 10.2597
8.65969 | 10.2717
8.76664 | 10.2837
8.84451 | 10.2967
8.89116 | 10.3087
8.90475 | 10.3207
8.88414 | 10.3327
8.82789 | 10.3447
8.73823 | 10.3567
8.61317 | 10.3687
8.45586 | 10.3817
8.26717 | 10.3937
8.0507 | 10.4057
7.80849 | 10.4177
7.54632 | 10.4297
7.26695 | 10.4417
6.97587 | 10.4537
6.67741 | 10.4667
6.37627 | 10.4787
6.07897 | 10.4907
5.78887 | 10.5027
5.51089 | 10.5147
5.24868 | 10.5267
5.00672 | 10.5387
4.78692 | 10.5517
4.59249 | 10.5637
4.42447 | 10.5757
4.28427 | 10.5877
4.17181 | 10.5997
4.08668 | 10.6117
4.02796 | 10.6237
3.99406 | 10.6367
3.98273 | 10.6487
3.99173 | 10.6607
4.01771 | 10.6727
4.058 | 10.6847
4.10929 | 10.6967
4.16802 | 10.7087
4.23113 | 10.7217
4.29531 | 10.7337
4.35753 | 10.7457
4.41532 | 10.7577
4.4658 | 10.7697
4.50731 | 10.7817
4.53786 | 10.7937
4.55636 | 10.8067
4.56192 | 10.8187
4.55401 | 10.8307
4.53277 | 10.8427
4.49868 | 10.8547
4.45272 | 10.8667
4.39595 | 10.8787
4.33002 | 10.8917
4.25685 | 10.9037
4.17854 | 10.9157
4.09771 | 10.9277
4.01649 | 10.9397
3.9377 | 10.9517
3.86393 | 10.9637
3.79779 | 10.9757
3.74178 | 10.9887
3.69811 | 11.0007
3.66905 | 11.0127
3.65626 | 11.0247
3.6614 | 11.0367
3.68522 | 11.0487
3.72845 | 11.0607
3.79101 | 11.0737
3.87259 | 11.0857
3.97187 | 11.0977
4.08754 | 11.1097
4.21724 | 11.1217
4.35827 | 11.1337
4.50761 | 11.1457
4.66163 | 11.1587
4.81666 | 11.1707
4.96839 | 11.1827
5.11292 | 11.1947
5.24576 | 11.2067
5.36295 | 11.2187
5.46096 | 11.2307
5.53624 | 11.2437
5.58571 | 11.2557
5.60709 | 11.2677
5.59887 | 11.2797
5.55989 | 11.2917
5.48967 | 11.3037
5.3888 | 11.3157
5.25813 | 11.3287
5.09973 | 11.3407
4.91568 | 11.3527
4.70865 | 11.3647
4.4823 | 11.3767
4.23971 | 11.3887
3.98481 | 11.4007
3.72113 | 11.4137
3.45273 | 11.4257
3.18292 | 11.4377
2.91525 | 11.4497
2.65272 | 11.4617
2.39818 | 11.4737
2.15388 | 11.4857
1.92182 | 11.4987
1.70355 | 11.5107
1.50016 | 11.5227
1.31236 | 11.5347
1.14052 | 11.5467
0.98464 | 11.5587
0.84445 | 11.5707
0.71942 | 11.5837
0.60884 | 11.5957
0.51185 | 11.6077
0.42744 | 11.6197
0.35457 | 11.6317
0.29214 | 11.6437
0.23911 | 11.6557
0.19439 | 11.6687
0.15699 | 11.6807
0.12591 | 11.6927
0.1003 | 11.7047
0.07937 | 11.7167
0.06237 | 11.7287
0.0487 | 11.7407
0.03774 | 11.7537
0.02906 | 11.7657
0.02221 | 11.7777
0.01688 | 11.7897
0.01273 | 11.8017
0.00953 | 11.8137
0.00709 | 11.8257
0.00524 | 11.8377
0.00384 | 11.8507
0.0028 | 11.8627
0.00203 | 11.8747
0.00147 | 11.8867
0.00104 | 11.8987
0.00073 | 11.9107
0.00052 | 11.9227
0.00036 | 11.9357
0.00025 | 11.9477
0.00018 | 11.9597
0.00012 | 11.9717
9e-05 | 11.9837
6e-05 | 11.9957
3e-05 | 12.0077
2e-05 | 12.0207
1e-05 | 12.0327
1e-05 | 12.0447
0 | 12.0567
0 | 12.0687
0 | 12.0807
0 | 12.0927
0 | 12.1057
0 | 12.1177
0 | 12.1297
0 | 12.1417
0 | 12.1537
0 | 12.1657
0 | 12.1777
0 | 12.1907
0 | 12.2027
0 | 12.2147
0 | 12.2267
0 | 12.2387
0 | 12.2507
0 | 12.2627
0 | 12.2757
0 | 12.2877
0 | 12.2997
0 | 12.3117
0 | 12.3237
0 | 12.3357
0 | 12.3477
0 | 12.3607
0 | 12.3727
0 | 12.3847
0 | 12.3967
0 | 12.4087
0 | 12.4207
0 | 12.4327
0 | 12.4457
0 | 12.4577
0 | 12.4697
0 | 12.4817
0 | 12.4937
0 | 12.5057
0 | 12.5177
0 | 12.5307
0 | 12.5427
0 | 12.5547
0 | 12.5667
0 | 12.5787
0 | 12.5907
0 | 12.6027
0 | 12.6157
0 | 12.6277
0 | 12.6397
0 | 12.6517
0 | 12.6637
0 | 12.6757
0 | 12.6877
0 | 12.6997
0 | 12.7127
0 | 12.7247
0 | 12.7367
0 | 12.7487
0 | 12.7607
0 | 12.7727
0 | 12.7847
0 | 12.7977
0 | 12.8097
0 | 12.8217
0 | 12.8337
0 | 12.8457
0 | 12.8577
0 | 12.8697
0 | 12.8827
0 | 12.8947
0 | 12.9067
0 | 12.9187
0 | 12.9307
0 | 12.9427
0 | 12.9547
0 | 12.9677
0 | 12.9797
0 | 12.9917
0 | 13.0037
0 | 13.0157
0 | 13.0277
0 | 13.0397
0 | 13.0527
0 | 13.0647
0 | 13.0767
0 | 13.0887
0 | 13.1007
0 | 13.1127
0 | 13.1247
0 | 13.1377
0 | 13.1497
0 | 13.1617
0 | 13.1737
0 | 13.1857
0 | 13.1977
0 | 13.2097
0 | 13.2227
0 | 13.2347
0 | 13.2467
0 | 13.2587
0 | 13.2707
0 | 13.2827
0 | 13.2947
0 | 13.3077
0 | 13.3197
0 | 13.3317
0 | 13.3437
0 | 13.3557

## Fig. 6b
Fig. 6b Projected density of states (PDOS) of the d-band for Cu(100) without strain.
-- | #Energy | d-band center is -2.158 eV
0 | -10.76589
0 | -10.75589
0 | -10.74489
0 | -10.73489
0 | -10.72389
0 | -10.71389
0 | -10.70289
0 | -10.69289
0 | -10.68189
0 | -10.67189
0 | -10.66089
0 | -10.65089
0 | -10.63989
0 | -10.62989
0 | -10.61889
0 | -10.60789
0 | -10.59789
0 | -10.58689
0 | -10.57689
0 | -10.56589
0 | -10.55589
0 | -10.54489
0 | -10.53489
0 | -10.52389
0 | -10.51389
0 | -10.50289
0 | -10.49289
0 | -10.48189
0 | -10.47189
0 | -10.46089
0 | -10.45089
0 | -10.43989
0 | -10.42889
0 | -10.41889
0 | -10.40789
0 | -10.39789
0 | -10.38689
0 | -10.37689
0 | -10.36589
0 | -10.35589
0 | -10.34489
0 | -10.33489
0 | -10.32389
0 | -10.31389
0 | -10.30289
0 | -10.29289
0 | -10.28189
0 | -10.27189
0 | -10.26089
0 | -10.24989
0 | -10.23989
0 | -10.22889
0 | -10.21889
0 | -10.20789
0 | -10.19789
0 | -10.18689
0 | -10.17689
0 | -10.16589
0 | -10.15589
0 | -10.14489
0 | -10.13489
0 | -10.12389
0 | -10.11389
0 | -10.10289
0 | -10.09189
0 | -10.08189
0 | -10.07089
0 | -10.06089
0 | -10.04989
0 | -10.03989
0 | -10.02889
0 | -10.01889
0 | -10.00789
0 | -9.99789
0 | -9.98689
0 | -9.97689
0 | -9.96589
0 | -9.95589
0 | -9.94489
0 | -9.93489
0 | -9.92389
0 | -9.91289
0 | -9.90289
0 | -9.89189
0 | -9.88189
0 | -9.87089
0 | -9.86089
0 | -9.84989
0 | -9.83989
0 | -9.82889
0 | -9.81889
0 | -9.80789
0 | -9.79789
0 | -9.78689
0 | -9.77689
0 | -9.76589
0 | -9.75589
0 | -9.74489
0 | -9.73389
0 | -9.72389
0 | -9.71289
0 | -9.70289
0 | -9.69189
0 | -9.68189
0 | -9.67089
0 | -9.66089
0 | -9.64989
0 | -9.63989
0 | -9.62889
0 | -9.61889
0 | -9.60789
0 | -9.59789
0 | -9.58689
0 | -9.57589
0 | -9.56589
0 | -9.55489
0 | -9.54489
0 | -9.53389
0 | -9.52389
0 | -9.51289
0 | -9.50289
0 | -9.49189
0 | -9.48189
0 | -9.47089
0 | -9.46089
0 | -9.44989
0 | -9.43989
0 | -9.42889
0 | -9.41889
0 | -9.40789
0 | -9.39689
0 | -9.38689
0 | -9.37589
0 | -9.36589
0 | -9.35489
0 | -9.34489
0 | -9.33389
0 | -9.32389
0 | -9.31289
0 | -9.30289
0 | -9.29189
0 | -9.28189
0 | -9.27089
0 | -9.26089
0 | -9.24989
0 | -9.23889
0 | -9.22889
1e-05 | -9.21789
1e-05 | -9.20789
1e-05 | -9.19689
1e-05 | -9.18689
1e-05 | -9.17589
2e-05 | -9.16589
2e-05 | -9.15489
2e-05 | -9.14489
3e-05 | -9.13389
4e-05 | -9.12389
4e-05 | -9.11289
5e-05 | -9.10289
6e-05 | -9.09189
8e-05 | -9.08189
9e-05 | -9.07089
0.00011 | -9.05989
0.00012 | -9.04989
0.00014 | -9.03889
0.00016 | -9.02889
0.00019 | -9.01789
0.00022 | -9.00789
0.00025 | -8.99689
0.00028 | -8.98689
0.00031 | -8.97589
0.00036 | -8.96589
0.0004 | -8.95489
0.00044 | -8.94489
0.00048 | -8.93389
0.00053 | -8.92389
0.00059 | -8.91289
0.00065 | -8.90289
0.0007 | -8.89189
0.00076 | -8.88089
0.00083 | -8.87089
0.00089 | -8.85989
0.00096 | -8.84989
0.00104 | -8.83889
0.00111 | -8.82889
0.00119 | -8.81789
0.00128 | -8.80789
0.00138 | -8.79689
0.00148 | -8.78689
0.0016 | -8.77589
0.00172 | -8.76589
0.00186 | -8.75489
0.002 | -8.74489
0.00218 | -8.73389
0.00237 | -8.72289
0.00257 | -8.71289
0.0028 | -8.70189
0.00306 | -8.69189
0.00333 | -8.68089
0.00364 | -8.67089
0.00397 | -8.65989
0.00434 | -8.64989
0.00472 | -8.63889
0.00513 | -8.62889
0.00557 | -8.61789
0.00602 | -8.60789
0.00651 | -8.59689
0.00699 | -8.58689
0.00751 | -8.57589
0.00802 | -8.56589
0.00855 | -8.55489
0.00908 | -8.54389
0.00959 | -8.53389
0.01011 | -8.52289
0.01063 | -8.51289
0.01111 | -8.50189
0.01159 | -8.49189
0.01205 | -8.48089
0.01249 | -8.47089
0.01291 | -8.45989
0.01332 | -8.44989
0.01371 | -8.43889
0.0141 | -8.42889
0.01447 | -8.41789
0.01484 | -8.40789
0.01523 | -8.39689
0.01561 | -8.38589
0.01602 | -8.37589
0.01646 | -8.36489
0.01693 | -8.35489
0.01741 | -8.34389
0.01797 | -8.33389
0.01855 | -8.32289
0.0192 | -8.31289
0.01988 | -8.30189
0.02063 | -8.29189
0.0214 | -8.28089
0.02222 | -8.27089
0.02307 | -8.25989
0.02394 | -8.24989
0.02482 | -8.23889
0.02571 | -8.22889
0.02658 | -8.21789
0.02743 | -8.20689
0.0282 | -8.19689
0.02893 | -8.18589
0.02957 | -8.17589
0.03012 | -8.16489
0.03057 | -8.15489
0.03089 | -8.14389
0.03108 | -8.13389
0.03114 | -8.12289
0.03106 | -8.11289
0.03083 | -8.10189
0.03045 | -8.09189
0.02995 | -8.08089
0.02929 | -8.07089
0.02851 | -8.05989
0.02762 | -8.04989
0.02662 | -8.03889
0.02554 | -8.02789
0.02439 | -8.01789
0.02319 | -8.00689
0.02195 | -7.99689
0.0207 | -7.98589
0.01946 | -7.97589
0.01823 | -7.96489
0.01707 | -7.95489
0.01596 | -7.94389
0.01494 | -7.93389
0.014 | -7.92289
0.01318 | -7.91289
0.01251 | -7.90189
0.01196 | -7.89189
0.01157 | -7.88089
0.01137 | -7.86989
0.01134 | -7.85989
0.01151 | -7.84889
0.01187 | -7.83889
0.01246 | -7.82789
0.01327 | -7.81789
0.01431 | -7.80689
0.0156 | -7.79689
0.01713 | -7.78589
0.01891 | -7.77589
0.02095 | -7.76489
0.02325 | -7.75489
0.02582 | -7.74389
0.02864 | -7.73389
0.03173 | -7.72289
0.03508 | -7.71289
0.0387 | -7.70189
0.04254 | -7.69089
0.04664 | -7.68089
0.05097 | -7.66989
0.05552 | -7.65989
0.06029 | -7.64889
0.06525 | -7.63889
0.0704 | -7.62789
0.07573 | -7.61789
0.08123 | -7.60689
0.08688 | -7.59689
0.09271 | -7.58589
0.09868 | -7.57589
0.10482 | -7.56489
0.11112 | -7.55489
0.11761 | -7.54389
0.1243 | -7.53289
0.13119 | -7.52289
0.13833 | -7.51189
0.14574 | -7.50189
0.15343 | -7.49089
0.16146 | -7.48089
0.16982 | -7.46989
0.17858 | -7.45989
0.18774 | -7.44889
0.1973 | -7.43889
0.20732 | -7.42789
0.21773 | -7.41789
0.22857 | -7.40689
0.23979 | -7.39689
0.25138 | -7.38589
0.26328 | -7.37589
0.27541 | -7.36489
0.28771 | -7.35389
0.30008 | -7.34389
0.31242 | -7.33289
0.32467 | -7.32289
0.33659 | -7.31189
0.3482 | -7.30189
0.35929 | -7.29089
0.36977 | -7.28089
0.37948 | -7.26989
0.38833 | -7.25989
0.39623 | -7.24889
0.40305 | -7.23889
0.40876 | -7.22789
0.41326 | -7.21789
0.41649 | -7.20689
0.41846 | -7.19689
0.41917 | -7.18589
0.41858 | -7.17489
0.41674 | -7.16489
0.41367 | -7.15389
0.40946 | -7.14389
0.40412 | -7.13289
0.39775 | -7.12289
0.39044 | -7.11189
0.38226 | -7.10189
0.37328 | -7.09089
0.3636 | -7.08089
0.35331 | -7.06989
0.34247 | -7.05989
0.33123 | -7.04889
0.31953 | -7.03889
0.30757 | -7.02789
0.29534 | -7.01689
0.28289 | -7.00689
0.27035 | -6.99589
0.25771 | -6.98589
0.24505 | -6.97489
0.23239 | -6.96489
0.21978 | -6.95389
0.20733 | -6.94389
0.195 | -6.93289
0.18289 | -6.92289
0.17105 | -6.91189
0.15951 | -6.90189
0.14832 | -6.89089
0.13753 | -6.88089
0.12723 | -6.86989
0.11744 | -6.85989
0.10822 | -6.84889
0.09963 | -6.83789
0.09174 | -6.82789
0.08459 | -6.81689
0.07824 | -6.80689
0.07279 | -6.79589
0.06825 | -6.78589
0.06472 | -6.77489
0.06227 | -6.76489
0.06095 | -6.75389
0.06083 | -6.74389
0.06204 | -6.73289
0.0646 | -6.72289
0.06862 | -6.71189
0.07419 | -6.70189
0.0814 | -6.69089
0.09031 | -6.67989
0.10101 | -6.66989
0.11359 | -6.65889
0.12812 | -6.64889
0.14465 | -6.63789
0.16324 | -6.62789
0.1839 | -6.61689
0.20669 | -6.60689
0.23157 | -6.59589
0.25853 | -6.58589
0.28755 | -6.57489
0.31852 | -6.56489
0.35136 | -6.55389
0.386 | -6.54389
0.42226 | -6.53289
0.45999 | -6.52289
0.49905 | -6.51189
0.53925 | -6.50089
0.5804 | -6.49089
0.62231 | -6.47989
0.66483 | -6.46989
0.70773 | -6.45889
0.7509 | -6.44889
0.79415 | -6.43789
0.83735 | -6.42789
0.88042 | -6.41689
0.92325 | -6.40689
0.96576 | -6.39589
1.00791 | -6.38589
1.04967 | -6.37489
1.09102 | -6.36489
1.13194 | -6.35389
1.17244 | -6.34389
1.21244 | -6.33289
1.25201 | -6.32189
1.29103 | -6.31189
1.3295 | -6.30089
1.36729 | -6.29089
1.40438 | -6.27989
1.44064 | -6.26989
1.4758 | -6.25889
1.50982 | -6.24889
1.54246 | -6.23789
1.57357 | -6.22789
1.60291 | -6.21689
1.63044 | -6.20689
1.65583 | -6.19589
1.67899 | -6.18589
1.69988 | -6.17489
1.71841 | -6.16389
1.73465 | -6.15389
1.74857 | -6.14289
1.76031 | -6.13289
1.7701 | -6.12189
1.77815 | -6.11189
1.7846 | -6.10089
1.79004 | -6.09089
1.79456 | -6.07989
1.79866 | -6.06989
1.80269 | -6.05889
1.80703 | -6.04889
1.81195 | -6.03789
1.81787 | -6.02789
1.82504 | -6.01689
1.83365 | -6.00689
1.84378 | -5.99589
1.85567 | -5.98489
1.8692 | -5.97489
1.88445 | -5.96389
1.90101 | -5.95389
1.91895 | -5.94289
1.93803 | -5.93289
1.9578 | -5.92189
1.97815 | -5.91189
1.99877 | -5.90089
2.01921 | -5.89089
2.03946 | -5.87989
2.05898 | -5.86989
2.07776 | -5.85889
2.09568 | -5.84889
2.11255 | -5.83789
2.12848 | -5.82689
2.14351 | -5.81689
2.15771 | -5.80589
2.1712 | -5.79589
2.1842 | -5.78489
2.19722 | -5.77489
2.21028 | -5.76389
2.22381 | -5.75389
2.23811 | -5.74289
2.25341 | -5.73289
2.27006 | -5.72189
2.28828 | -5.71189
2.3082 | -5.70089
2.33006 | -5.69089
2.35387 | -5.67989
2.37961 | -5.66989
2.40737 | -5.65889
2.43705 | -5.64789
2.46847 | -5.63789
2.50156 | -5.62689
2.53611 | -5.61689
2.57206 | -5.60589
2.60935 | -5.59589
2.64754 | -5.58489
2.68694 | -5.57489
2.72732 | -5.56389
2.76883 | -5.55389
2.81161 | -5.54289
2.85588 | -5.53289
2.90198 | -5.52189
2.95024 | -5.51189
3.00108 | -5.50089
3.05511 | -5.49089
3.1127 | -5.47989
3.17449 | -5.46889
3.24114 | -5.45889
3.31316 | -5.44789
3.39093 | -5.43789
3.47496 | -5.42689
3.56561 | -5.41689
3.66325 | -5.40589
3.76825 | -5.39589
3.88031 | -5.38489
3.99967 | -5.37489
4.12623 | -5.36389
4.25967 | -5.35389
4.39968 | -5.34289
4.54614 | -5.33289
4.69868 | -5.32189
4.85689 | -5.31089
5.02032 | -5.30089
5.18896 | -5.28989
5.36259 | -5.27989
5.54111 | -5.26889
5.72485 | -5.25889
5.91404 | -5.24789
6.10919 | -5.23789
6.31125 | -5.22689
6.52081 | -5.21689
6.73923 | -5.20589
6.96775 | -5.19589
7.20807 | -5.18489
7.46153 | -5.17489
7.73009 | -5.16389
8.01569 | -5.15389
8.31968 | -5.14289
8.64428 | -5.13189
8.99084 | -5.12189
9.36073 | -5.11089
9.75539 | -5.10089
10.17577 | -5.08989
10.62203 | -5.07989
11.09458 | -5.06889
11.59294 | -5.05889
12.11632 | -5.04789
12.66365 | -5.03789
13.23296 | -5.02689
13.82225 | -5.01689
14.42832 | -5.00589
15.04856 | -4.99589
15.67884 | -4.98489
16.31672 | -4.97489
16.95776 | -4.96389
17.5965 | -4.95289
18.23208 | -4.94289
18.85904 | -4.93189
19.47278 | -4.92189
20.07298 | -4.91089
20.6544 | -4.90089
21.21788 | -4.88989
21.7616 | -4.87989
22.28336 | -4.86889
22.78634 | -4.85889
23.26872 | -4.84789
23.73518 | -4.83789
24.18838 | -4.82689
24.63082 | -4.81689
25.06734 | -4.80589
25.50336 | -4.79489
25.94534 | -4.78489
26.39602 | -4.77389
26.86544 | -4.76389
27.35678 | -4.75289
27.8796 | -4.74289
28.43542 | -4.73189
29.03416 | -4.72189
29.6763 | -4.71089
30.36942 | -4.70089
31.11646 | -4.68989
31.92032 | -4.67989
32.78042 | -4.66889
33.69988 | -4.65889
34.67642 | -4.64789
35.71016 | -4.63789
36.7961 | -4.62689
37.93232 | -4.61589
39.11098 | -4.60589
40.3315 | -4.59489
41.58218 | -4.58489
42.8588 | -4.57389
44.15302 | -4.56389
45.456 | -4.55289
46.75982 | -4.54289
48.05828 | -4.53189
49.342 | -4.52189
50.6044 | -4.51089
51.84008 | -4.50089
53.04038 | -4.48989
54.20536 | -4.47989
55.32996 | -4.46889
56.41082 | -4.45789
57.44908 | -4.44789
58.44884 | -4.43689
59.40886 | -4.42689
60.33632 | -4.41589
61.24002 | -4.40589
62.1238 | -4.39489
63.00224 | -4.38489
63.88192 | -4.37389
64.77908 | -4.36389
65.7064 | -4.35289
66.67906 | -4.34289
67.71036 | -4.33189
68.8176 | -4.32189
70.0157 | -4.31089
71.31952 | -4.30089
72.74218 | -4.28989
74.29684 | -4.27889
75.99522 | -4.26889
77.8475 | -4.25789
79.85844 | -4.24789
82.03372 | -4.23689
84.37478 | -4.22689
86.87906 | -4.21589
89.54516 | -4.20589
92.35998 | -4.19489
95.31348 | -4.18489
98.39212 | -4.17389
101.57768 | -4.16389
104.8492 | -4.15289
108.1865 | -4.14289
111.56152 | -4.13189
114.95076 | -4.12189
118.32542 | -4.11089
121.66304 | -4.09989
124.93024 | -4.08989
128.10794 | -4.07889
131.16703 | -4.06889
134.08726 | -4.05789
136.8519 | -4.04789
139.4389 | -4.03689
141.83684 | -4.02689
144.0354 | -4.01589
146.03012 | -4.00589
147.80964 | -3.99489
149.3801 | -3.98489
150.7432 | -3.97389
151.90166 | -3.96389
152.86248 | -3.95289
153.63648 | -3.94189
154.23492 | -3.93189
154.66952 | -3.92089
154.95024 | -3.91089
155.08932 | -3.89989
155.1043 | -3.88989
155.00282 | -3.87889
154.79656 | -3.86889
154.49318 | -3.85789
154.1088 | -3.84789
153.649 | -3.83689
153.122 | -3.82689
152.535 | -3.81589
151.897 | -3.80589
151.2114 | -3.79489
150.4864 | -3.78489
149.7296 | -3.77389
148.9486 | -3.76289
148.15376 | -3.75289
147.3476 | -3.74189
146.5464 | -3.73189
145.75274 | -3.72089
144.9877 | -3.71089
144.25478 | -3.69989
143.56858 | -3.68989
142.94052 | -3.67889
142.38604 | -3.66889
141.91124 | -3.65789
141.53336 | -3.64789
141.2583 | -3.63689
141.09316 | -3.62689
141.05058 | -3.61589
141.13248 | -3.60489
141.34802 | -3.59489
141.69206 | -3.58389
142.1689 | -3.57389
142.7732 | -3.56289
143.5026 | -3.55289
144.3478 | -3.54189
145.31 | -3.53189
146.3712 | -3.52089
147.5252 | -3.51089
148.763 | -3.49989
150.0754 | -3.48989
151.4488 | -3.47889
152.8778 | -3.46889
154.3532 | -3.45789
155.8656 | -3.44789
157.4084 | -3.43689
158.984 | -3.42589
160.5824 | -3.41589
162.211 | -3.40489
163.8654 | -3.39489
165.547 | -3.38389
167.2664 | -3.37389
169.0194 | -3.36289
170.8192 | -3.35289
172.6662 | -3.34189
174.5702 | -3.33189
176.5342 | -3.32089
178.5666 | -3.31089
180.666 | -3.29989
182.8426 | -3.28989
185.088 | -3.27889
187.4068 | -3.26889
189.7922 | -3.25789
192.2448 | -3.24689
194.7534 | -3.23689
197.314 | -3.22589
199.9134 | -3.21589
202.5468 | -3.20489
205.199 | -3.19489
207.8616 | -3.18389
210.5224 | -3.17389
213.175 | -3.16289
215.806 | -3.15289
218.4104 | -3.14189
220.986 | -3.13189
223.5226 | -3.12089
226.0226 | -3.11089
228.4826 | -3.09989
230.912 | -3.08889
233.3062 | -3.07889
235.6768 | -3.06789
238.0324 | -3.05789
240.3734 | -3.04689
242.7124 | -3.03689
245.0612 | -3.02589
247.4228 | -3.01589
249.7972 | -3.00489
252.2064 | -2.99489
254.6326 | -2.98389
257.0884 | -2.97389
259.5614 | -2.96289
262.0596 | -2.95289
264.5548 | -2.94189
267.0484 | -2.93189
269.5332 | -2.92089
271.9752 | -2.90989
274.3554 | -2.89989
276.6718 | -2.88889
278.8682 | -2.87889
280.9556 | -2.86789
282.8936 | -2.85789
284.6462 | -2.84689
286.2242 | -2.83689
287.5948 | -2.82589
288.7388 | -2.81589
289.6494 | -2.80489
290.3108 | -2.79489
290.7244 | -2.78389
290.8896 | -2.77389
290.8088 | -2.76289
290.493 | -2.75189
289.956 | -2.74189
289.2186 | -2.73089
288.2996 | -2.72089
287.223 | -2.70989
286.031 | -2.69989
284.7368 | -2.68889
283.3786 | -2.67889
282.0108 | -2.66789
280.6284 | -2.65789
279.3096 | -2.64689
278.053 | -2.63689
276.9062 | -2.62589
275.9078 | -2.61589
275.0466 | -2.60489
274.4034 | -2.59489
273.9363 | -2.58389
273.7164 | -2.57289
273.693 | -2.56289
273.9318 | -2.55189
274.3976 | -2.54189
275.1122 | -2.53089
276.072 | -2.52089
277.2218 | -2.50989
278.6058 | -2.49989
280.1728 | -2.48889
281.9316 | -2.47889
283.8534 | -2.46789
285.8778 | -2.45789
288.0468 | -2.44689
290.2938 | -2.43689
292.6146 | -2.42589
294.98 | -2.41589
297.3718 | -2.40489
299.7654 | -2.39389
302.1416 | -2.38389
304.507 | -2.37289
306.8056 | -2.36289
309.0684 | -2.35189
311.2458 | -2.34189
313.3274 | -2.33089
315.343 | -2.32089
317.2463 | -2.30989
319.0858 | -2.29989
320.828 | -2.28889
322.4438 | -2.27889
323.969 | -2.26789
325.412 | -2.25789
326.7273 | -2.24689
327.9414 | -2.23589
329.1002 | -2.22589
330.1834 | -2.21489
331.1496 | -2.20489
332.0942 | -2.19389
332.938 | -2.18389
333.7392 | -2.17289
334.4934 | -2.16289
335.1524 | -2.15189
335.822 | -2.14189
336.4814 | -2.13089
337.0742 | -2.12089
337.6754 | -2.10989
338.2456 | -2.09989
338.853 | -2.08889
339.462 | -2.07889
340.1236 | -2.06789
340.8112 | -2.05689
341.5552 | -2.04689
342.363 | -2.03589
343.2407 | -2.02589
344.2106 | -2.01489
345.2788 | -2.00489
346.4624 | -1.99389
347.7682 | -1.98389
349.2046 | -1.97289
350.7828 | -1.96289
352.527 | -1.95189
354.406 | -1.94189
356.4616 | -1.93089
358.6854 | -1.92089
361.1014 | -1.90989
363.676 | -1.89889
366.385 | -1.88889
369.255 | -1.87789
372.274 | -1.86789
375.4274 | -1.85689
378.7206 | -1.84689
382.0568 | -1.83589
385.5192 | -1.82589
389.0574 | -1.81489
392.5938 | -1.80489
396.128 | -1.79389
399.6458 | -1.78389
403.067 | -1.77289
406.4346 | -1.76289
409.598 | -1.75189
412.6468 | -1.74189
415.4916 | -1.73089
418.0396 | -1.71989
420.3214 | -1.70989
422.2594 | -1.69889
423.8438 | -1.68889
425.0242 | -1.67789
425.777 | -1.66789
426.079 | -1.65689
425.8684 | -1.64689
425.1294 | -1.63589
423.8098 | -1.62589
421.954 | -1.61489
419.4782 | -1.60489
416.436 | -1.59389
412.77 | -1.58389
408.4598 | -1.57289
403.5536 | -1.56289
398.0168 | -1.55189
391.8524 | -1.54089
385.1196 | -1.53089
377.8238 | -1.51989
369.9714 | -1.50989
361.6078 | -1.49889
352.742 | -1.48889
343.4684 | -1.47789
333.775 | -1.46789
323.777 | -1.45689
313.4616 | -1.44689
302.8964 | -1.43589
292.1632 | -1.42589
281.2852 | -1.41489
270.3336 | -1.40489
259.3572 | -1.39389
248.4106 | -1.38289
237.5398 | -1.37289
226.7946 | -1.36189
216.2198 | -1.35189
205.8506 | -1.34089
195.7262 | -1.33089
185.8788 | -1.31989
176.33518 | -1.30989
167.11412 | -1.29889
158.23816 | -1.28889
149.71688 | -1.27789
141.56478 | -1.26789
133.78204 | -1.25689
126.3728 | -1.24689
119.33544 | -1.23589
112.6669 | -1.22589
106.35696 | -1.21489
100.40054 | -1.20389
94.77834 | -1.19389
89.48754 | -1.18289
84.5054 | -1.17289
79.82256 | -1.16189
75.42234 | -1.15189
71.28592 | -1.14089
67.39946 | -1.13089
63.74688 | -1.11989
60.3119 | -1.10989
57.08198 | -1.09889
54.03974 | -1.08889
51.17452 | -1.07789
48.47376 | -1.06789
45.92392 | -1.05689
43.51658 | -1.04689
41.241 | -1.03589
39.09012 | -1.02489
37.05754 | -1.01489
35.13706 | -1.00389
33.32034 | -0.99389
31.60636 | -0.98289
29.99044 | -0.97289
28.46688 | -0.96189
27.0343 | -0.95189
25.69098 | -0.94089
24.43092 | -0.93089
23.25572 | -0.91989
22.15878 | -0.90989
21.13754 | -0.89889
20.1924 | -0.88889
19.31552 | -0.87789
18.50646 | -0.86689
17.76088 | -0.85689
17.0728 | -0.84589
16.44082 | -0.83589
15.85914 | -0.82489
15.32474 | -0.81489
14.83308 | -0.80389
14.38086 | -0.79389
13.9649 | -0.78289
13.58194 | -0.77289
13.2302 | -0.76189
12.90736 | -0.75189
12.61273 | -0.74089
12.34532 | -0.73089
12.10563 | -0.71989
11.89364 | -0.70989
11.71068 | -0.69889
11.55796 | -0.68789
11.43748 | -0.67789
11.35073 | -0.66689
11.29966 | -0.65689
11.28599 | -0.64589
11.31148 | -0.63589
11.3767 | -0.62489
11.48321 | -0.61489
11.63042 | -0.60389
11.81806 | -0.59389
12.04479 | -0.58289
12.30908 | -0.57289
12.60755 | -0.56189
12.93751 | -0.55189
13.29476 | -0.54089
13.67557 | -0.52989
14.07208 | -0.51989
14.48167 | -0.50889
14.90083 | -0.49889
15.31799 | -0.48789
15.73065 | -0.47789
16.13712 | -0.46689
16.52605 | -0.45689
16.89418 | -0.44589
17.24155 | -0.43589
17.56035 | -0.42489
17.85035 | -0.41489
18.10671 | -0.40389
18.32974 | -0.39389
18.51966 | -0.38289
18.67226 | -0.37289
18.78985 | -0.36189
18.87694 | -0.35089
18.92953 | -0.34089
18.95186 | -0.32989
18.9474 | -0.31989
18.91706 | -0.30889
18.86522 | -0.29889
18.7929 | -0.28789
18.70454 | -0.27789
18.6012 | -0.26689
18.48829 | -0.25689
18.36725 | -0.24589
18.24082 | -0.23589
18.11216 | -0.22489
17.98388 | -0.21489
17.8575 | -0.20389
17.73582 | -0.19389
17.62078 | -0.18289
17.51274 | -0.17189
17.415 | -0.16189
17.32588 | -0.15089
17.24866 | -0.14089
17.18242 | -0.12989
17.12878 | -0.11989
17.08618 | -0.10889
17.05262 | -0.09889
17.02938 | -0.08789
17.01602 | -0.07789
17.00724 | -0.06689
17.00306 | -0.05689
17.00263 | -0.04589
17.00063 | -0.03589
16.99708 | -0.02489
16.98516 | -0.01389
16.96683 | -0.00389
16.93363 | 0.00711
16.88718 | 0.01711
16.82126 | 0.02811
16.73418 | 0.03811
16.62306 | 0.04911
16.48637 | 0.05911
16.32039 | 0.07011
16.12513 | 0.08011
15.89839 | 0.09111
15.64116 | 0.10111
15.35235 | 0.11211
15.03225 | 0.12211
14.68201 | 0.13311
14.30333 | 0.14311
13.89856 | 0.15411
13.46996 | 0.16511
13.02098 | 0.17511
12.55453 | 0.18611
12.07521 | 0.19611
11.58678 | 0.20711
11.09347 | 0.21711
10.59939 | 0.22811
10.10978 | 0.23811
9.62842 | 0.24911
9.15967 | 0.25911
8.70777 | 0.27011
8.27663 | 0.28011
7.86924 | 0.29111
7.48881 | 0.30111
7.13844 | 0.31211
6.82001 | 0.32311
6.53464 | 0.33311
6.28404 | 0.34411
6.06793 | 0.35411
5.88708 | 0.36511
5.74013 | 0.37511
5.62677 | 0.38611
5.54471 | 0.39611
5.49207 | 0.40711
5.46692 | 0.41711
5.46618 | 0.42811
5.48612 | 0.43811
5.52456 | 0.44911
5.57742 | 0.45911
5.64137 | 0.47011
5.71284 | 0.48011
5.78844 | 0.49111
5.86471 | 0.50211
5.93857 | 0.51211
6.00672 | 0.52311
6.0667 | 0.53311
6.11645 | 0.54411
6.15335 | 0.55411
6.17645 | 0.56511
6.18452 | 0.57511
6.17652 | 0.58611
6.15197 | 0.59611
6.11183 | 0.60711
6.05588 | 0.61711
5.98567 | 0.62811
5.90171 | 0.63811
5.80636 | 0.64911
5.70095 | 0.65911
5.58738 | 0.67011
5.46854 | 0.68111
5.34639 | 0.69111
5.22274 | 0.70211
5.10041 | 0.71211
4.98126 | 0.72311
4.86781 | 0.73311
4.76156 | 0.74411
4.66405 | 0.75411
4.57783 | 0.76511
4.50324 | 0.77511
4.44234 | 0.78611
4.3951 | 0.79611
4.36315 | 0.80711
4.34693 | 0.81711
4.34659 | 0.82811
4.36306 | 0.83911
4.39649 | 0.84911
4.44779 | 0.86011
4.51721 | 0.87011
4.60491 | 0.88111
4.71181 | 0.89111
4.8387 | 0.90211
4.98619 | 0.91211
5.15498 | 0.92311
5.34668 | 0.93311
5.56093 | 0.94411
5.80008 | 0.95411
6.06355 | 0.96511
6.35246 | 0.97511
6.66718 | 0.98611
7.00862 | 0.99611
7.37451 | 1.00711
7.76618 | 1.01811
8.18161 | 1.02811
8.61972 | 1.03911
9.07744 | 1.04911
9.55318 | 1.06011
10.04351 | 1.07011
10.54431 | 1.08111
11.05173 | 1.09111
11.56171 | 1.10211
12.06901 | 1.11211
12.569 | 1.12311
13.05582 | 1.13311
13.52508 | 1.14411
13.97158 | 1.15411
14.38988 | 1.16511
14.7756 | 1.17611
15.12514 | 1.18611
15.43454 | 1.19711
15.70098 | 1.20711
15.9214 | 1.21811
16.09472 | 1.22811
16.21938 | 1.23911
16.295 | 1.24911
16.32164 | 1.26011
16.30108 | 1.27011
16.23432 | 1.28111
16.1232 | 1.29111
15.97068 | 1.30211
15.77886 | 1.31211
15.55074 | 1.32311
15.2904 | 1.33311
15.00017 | 1.34411
14.68414 | 1.35511
14.34516 | 1.36511
13.9869 | 1.37611
13.61154 | 1.38611
13.22262 | 1.39711
12.82292 | 1.40711
12.41414 | 1.41811
11.99858 | 1.42811
11.57896 | 1.43911
11.15606 | 1.44911
10.73215 | 1.46011
10.30874 | 1.47011
9.88705 | 1.48111
9.46815 | 1.49111
9.05415 | 1.50211
8.64533 | 1.51211
8.2429 | 1.52311
7.84893 | 1.53411
7.46367 | 1.54411
7.08885 | 1.55511
6.72535 | 1.56511
6.37432 | 1.57611
6.03672 | 1.58611
5.71382 | 1.59711
5.40631 | 1.60711
5.11515 | 1.61811
4.84129 | 1.62811
4.58526 | 1.63911
4.34757 | 1.64911
4.12864 | 1.66011
3.92915 | 1.67011
3.74902 | 1.68111
3.5884 | 1.69211
3.44726 | 1.70211
3.32587 | 1.71311
3.22373 | 1.72311
3.14049 | 1.73411
3.07614 | 1.74411
3.02972 | 1.75511
3.00099 | 1.76511
2.98941 | 1.77611
2.99384 | 1.78611
3.01364 | 1.79711
3.04779 | 1.80711
3.09502 | 1.81811
3.1542 | 1.82811
3.22404 | 1.83911
3.30279 | 1.84911
3.38869 | 1.86011
3.48027 | 1.87111
3.57551 | 1.88111
3.67221 | 1.89211
3.76856 | 1.90211
3.86248 | 1.91311
3.95172 | 1.92311
4.03497 | 1.93411
4.10922 | 1.94411
4.17356 | 1.95511
4.2265 | 1.96511
4.26591 | 1.97611
4.29215 | 1.98611
4.30307 | 1.99711
4.29898 | 2.00711
4.2799 | 2.01811
4.24585 | 2.02911
4.19828 | 2.03911
4.13731 | 2.05011
4.06478 | 2.06011
3.98272 | 2.07111
3.8922 | 2.08111
3.79677 | 2.09211
3.69774 | 2.10211
3.59861 | 2.11311
3.50109 | 2.12311
3.40838 | 2.13411
3.32323 | 2.14411
3.2477 | 2.15511
3.18455 | 2.16511
3.1357 | 2.17611
3.10353 | 2.18611
3.08952 | 2.19711
3.0947 | 2.20811
3.1206 | 2.21811
3.16766 | 2.22911
3.23646 | 2.23911
3.32699 | 2.25011
3.43865 | 2.26011
3.57065 | 2.27111
3.7221 | 2.28111
3.89144 | 2.29211
4.07662 | 2.30211
4.27581 | 2.31311
4.48692 | 2.32311
4.70691 | 2.33411
4.93303 | 2.34411
5.16249 | 2.35511
5.39232 | 2.36511
5.61921 | 2.37611
5.83986 | 2.38711
6.05157 | 2.39711
6.25066 | 2.40811
6.43499 | 2.41811
6.60051 | 2.42911
6.74582 | 2.43911
6.86822 | 2.45011
6.96539 | 2.46011
7.03645 | 2.47111
7.07978 | 2.48111
7.09435 | 2.49211
7.08007 | 2.50211
7.03745 | 2.51311
6.96548 | 2.52311
6.86748 | 2.53411
6.74286 | 2.54511
6.59377 | 2.55511
6.42272 | 2.56611
6.23236 | 2.57611
6.0247 | 2.58711
5.80355 | 2.59711
5.57109 | 2.60811
5.33201 | 2.61811
5.08829 | 2.62911
4.8441 | 2.63911
4.60233 | 2.65011
4.36639 | 2.66011
4.13927 | 2.67111
3.92374 | 2.68111
3.72231 | 2.69211
3.53719 | 2.70211
3.37036 | 2.71311
3.22342 | 2.72411
3.09757 | 2.73411
2.99352 | 2.74511
2.91187 | 2.75511
2.85269 | 2.76611
2.81542 | 2.77611
2.79988 | 2.78711
2.80475 | 2.79711
2.82867 | 2.80811
2.87048 | 2.81811
2.92789 | 2.82911
2.9993 | 2.83911
3.08249 | 2.85011
3.17537 | 2.86011
3.27554 | 2.87111
3.38068 | 2.88111
3.48906 | 2.89211
3.59814 | 2.90311
3.70597 | 2.91311
3.81122 | 2.92411
3.91196 | 2.93411
4.00662 | 2.94511
4.09476 | 2.95511
4.17578 | 2.96611
4.24806 | 2.97611
4.31269 | 2.98711
4.36883 | 2.99711
4.41773 | 3.00811
4.45978 | 3.01811
4.49574 | 3.02911
4.52692 | 3.03911
4.55526 | 3.05011
4.58172 | 3.06111
4.60779 | 3.07111
4.63619 | 3.08211
4.66816 | 3.09211
4.7058 | 3.10311
4.75083 | 3.11311
4.8056 | 3.12411
4.87072 | 3.13411
4.94822 | 3.14511
5.03956 | 3.15511
5.14557 | 3.16611
5.26656 | 3.17611
5.40336 | 3.18711
5.55597 | 3.19711
5.72297 | 3.20811
5.90535 | 3.21811
6.10015 | 3.22911
6.30686 | 3.24011
6.52226 | 3.25011
6.74479 | 3.26111
6.97118 | 3.27111
7.19827 | 3.28211
7.42296 | 3.29211
7.64173 | 3.30311
7.85104 | 3.31311
8.04721 | 3.32411
8.22665 | 3.33411
8.38595 | 3.34511
8.52254 | 3.35511
8.63385 | 3.36611
8.7167 | 3.37611
8.76991 | 3.38711
8.79239 | 3.39811
8.78359 | 3.40811
8.74351 | 3.41911
8.67249 | 3.42911
8.57287 | 3.44011
8.44534 | 3.45011
8.29336 | 3.46111
8.11889 | 3.47111
7.92623 | 3.48211
7.71837 | 3.49211
7.49974 | 3.50311
7.27428 | 3.51311
7.046 | 3.52411
6.81902 | 3.53411
6.597 | 3.54511
6.38371 | 3.55511
6.18283 | 3.56611
5.99611 | 3.57711
5.82722 | 3.58711
5.67779 | 3.59811
5.54925 | 3.60811
5.44241 | 3.61911
5.35784 | 3.62911
5.29572 | 3.64011
5.25522 | 3.65011
5.2354 | 3.66111
5.23555 | 3.67111
5.25403 | 3.68211
5.28843 | 3.69211
5.33809 | 3.70311
5.39974 | 3.71311
5.4719 | 3.72411
5.55253 | 3.73411
5.64003 | 3.74511
5.73155 | 3.75611
5.82609 | 3.76611
5.92216 | 3.77711
6.01757 | 3.78711
6.112 | 3.79811
6.20391 | 3.80811
6.29242 | 3.81911
6.37629 | 3.82911
6.45586 | 3.84011
6.52973 | 3.85011
6.59768 | 3.86111
6.65935 | 3.87111
6.71415 | 3.88211
6.76198 | 3.89211
6.80179 | 3.90311
6.83348 | 3.91411
6.857 | 3.92411
6.87102 | 3.93511
6.87618 | 3.94511
6.87051 | 3.95611
6.85494 | 3.96611
6.82777 | 3.97711
6.78956 | 3.98711
6.73952 | 3.99811
6.67756 | 4.00811
6.604 | 4.01911
6.51816 | 4.02911
6.42078 | 4.04011
6.31269 | 4.05011
6.1936 | 4.06111
6.06521 | 4.07111
5.92828 | 4.08211
5.78472 | 4.09311
5.63522 | 4.10311
5.48165 | 4.11411
5.3265 | 4.12411
5.17131 | 4.13511
5.01868 | 4.14511
4.87039 | 4.15611
4.72844 | 4.16611
4.59584 | 4.17711
4.4735 | 4.18711
4.36447 | 4.19811
4.26991 | 4.20811
4.19168 | 4.21911
4.13078 | 4.22911
4.08863 | 4.24011
4.0654 | 4.25111
4.06189 | 4.26111
4.07767 | 4.27211
4.11198 | 4.28211
4.16506 | 4.29311
4.23443 | 4.30311
4.31965 | 4.31411
4.4183 | 4.32411
4.52839 | 4.33511
4.64734 | 4.34511
4.77254 | 4.35611
4.90101 | 4.36611
5.03086 | 4.37711
5.15817 | 4.38711
5.2811 | 4.39811
5.39569 | 4.40811
5.49953 | 4.41911
5.59098 | 4.43011
5.6674 | 4.44011
5.72687 | 4.45111
5.7678 | 4.46111
5.78817 | 4.47211
5.788 | 4.48211
5.76645 | 4.49311
5.72295 | 4.50311
5.65786 | 4.51411
5.57224 | 4.52411
5.46557 | 4.53511
5.34032 | 4.54511
5.19784 | 4.55611
5.03907 | 4.56611
4.86659 | 4.57711
4.68247 | 4.58711
4.4884 | 4.59811
4.28783 | 4.60911
4.082 | 4.61911
3.87365 | 4.63011
3.66557 | 4.64011
3.45916 | 4.65111
3.25746 | 4.66111
3.06218 | 4.67211
2.87496 | 4.68211
2.6976 | 4.69311
2.53179 | 4.70311
2.37836 | 4.71411
2.23888 | 4.72411
2.11393 | 4.73511
2.00426 | 4.74511
1.91052 | 4.75611
1.83304 | 4.76711
1.77198 | 4.77711
1.72768 | 4.78811
1.70022 | 4.79811
1.68949 | 4.80911
1.69541 | 4.81911
1.71829 | 4.83011
1.75776 | 4.84011
1.81429 | 4.85111
1.88736 | 4.86111
1.97742 | 4.87211
2.0843 | 4.88211
2.20846 | 4.89311
2.3498 | 4.90311
2.50854 | 4.91411
2.68469 | 4.92411
2.87827 | 4.93511
3.08898 | 4.94611
3.3171 | 4.95611
3.56149 | 4.96711
3.82251 | 4.97711
4.09821 | 4.98811
4.38791 | 4.99811
4.6905 | 5.00911
5.00353 | 5.01911
5.32525 | 5.03011
5.65356 | 5.04011
5.98564 | 5.05111
6.3182 | 5.06111
6.64844 | 5.07211
6.97335 | 5.08211
7.28932 | 5.09311
7.59208 | 5.10411
7.87918 | 5.11411
8.1473 | 5.12511
8.39168 | 5.13511
8.61128 | 5.14611
8.80179 | 5.15611
8.96132 | 5.16711
9.08795 | 5.17711
9.18053 | 5.18811
9.23756 | 5.19811
9.258 | 5.20911
9.24217 | 5.21911
9.19107 | 5.23011
9.10472 | 5.24011
8.9852 | 5.25111
8.83359 | 5.26111
8.65247 | 5.27211
8.44435 | 5.28311
8.21208 | 5.29311
7.95814 | 5.30411
7.68607 | 5.31411
7.39868 | 5.32511
7.09933 | 5.33511
6.79102 | 5.34611
6.47776 | 5.35611
6.16092 | 5.36711
5.8445 | 5.37711
5.53067 | 5.38811
5.22192 | 5.39811
4.92033 | 5.40911
4.62827 | 5.41911
4.34737 | 5.43011
4.07964 | 5.44011
3.82529 | 5.45111
3.58704 | 5.46211
3.36474 | 5.47211
3.16033 | 5.48311
2.97442 | 5.49311
2.80766 | 5.50411
2.66072 | 5.51411
2.53422 | 5.52511
2.42854 | 5.53511
2.3445 | 5.54611
2.28214 | 5.55611
2.24187 | 5.56711
2.22388 | 5.57711
2.2283 | 5.58811
2.25508 | 5.59811
2.30407 | 5.60911
2.37489 | 5.62011
2.4671 | 5.63011
2.58024 | 5.64111
2.71307 | 5.65111
2.8646 | 5.66211
3.03397 | 5.67211
3.21867 | 5.68311
3.41835 | 5.69311
3.6301 | 5.70411
3.85238 | 5.71411
4.08291 | 5.72511
4.31946 | 5.73511
4.55941 | 5.74611
4.80109 | 5.75611
5.04155 | 5.76711
5.2786 | 5.77711
5.51019 | 5.78811
5.73459 | 5.79911
5.94962 | 5.80911
6.15356 | 5.82011
6.34477 | 5.83011
6.52239 | 5.84111
6.68505 | 5.85111
6.83218 | 5.86211
6.96343 | 5.87211
7.07821 | 5.88311
7.17649 | 5.89311
7.25778 | 5.90411
7.32258 | 5.91411
7.37147 | 5.92511
7.40411 | 5.93511
7.42112 | 5.94611
7.42333 | 5.95711
7.41084 | 5.96711
7.38389 | 5.97811
7.34399 | 5.98811
7.29052 | 5.99911
7.22486 | 6.00911
7.14747 | 6.02011
7.05881 | 6.03011
6.95984 | 6.04111
6.85154 | 6.05111
6.73461 | 6.06211
6.61001 | 6.07211
6.47924 | 6.08311
6.34292 | 6.09311
6.20305 | 6.10411
6.06064 | 6.11411
5.9174 | 6.12511
5.77486 | 6.13611
5.63415 | 6.14611
5.49726 | 6.15711
5.36501 | 6.16711
5.23927 | 6.17811
5.12082 | 6.18811
5.01104 | 6.19911
4.91076 | 6.20911
4.8205 | 6.22011
4.74058 | 6.23011
4.67111 | 6.24111
4.61247 | 6.25111
4.56474 | 6.26211
4.52708 | 6.27211
4.49885 | 6.28311
4.47985 | 6.29311
4.46955 | 6.30411
4.46622 | 6.31511
4.46986 | 6.32511
4.47942 | 6.33611
4.49417 | 6.34611
4.51334 | 6.35711
4.53605 | 6.36711
4.56201 | 6.37811
4.59053 | 6.38811
4.62079 | 6.39911
4.65266 | 6.40911
4.68564 | 6.42011
4.7195 | 6.43011
4.7534 | 6.44111
4.78735 | 6.45111
4.82085 | 6.46211
4.85328 | 6.47311
4.88381 | 6.48311
4.912 | 6.49411
4.93708 | 6.50411
4.95837 | 6.51511
4.97464 | 6.52511
4.98508 | 6.53611
4.98907 | 6.54611
4.98549 | 6.55711
4.97325 | 6.56711
4.95205 | 6.57811
4.92058 | 6.58811
4.87855 | 6.59911
4.82569 | 6.60911
4.76155 | 6.62011
4.68664 | 6.63011
4.60059 | 6.64111
4.50417 | 6.65211
4.39832 | 6.66211
4.28406 | 6.67311
4.16253 | 6.68311
4.03535 | 6.69411
3.90381 | 6.70411
3.77032 | 6.71511
3.6367 | 6.72511
3.50497 | 6.73611
3.37747 | 6.74611
3.25639 | 6.75711
3.14395 | 6.76711
3.04242 | 6.77811
2.95388 | 6.78811
2.88038 | 6.79911
2.82363 | 6.80911
2.78542 | 6.82011
2.76686 | 6.83111
2.7693 | 6.84111
2.79355 | 6.85211
2.84017 | 6.86211
2.90932 | 6.87311
3.00056 | 6.88311
3.1143 | 6.89411
3.24864 | 6.90411
3.4031 | 6.91511
3.57595 | 6.92511
3.76559 | 6.93611
3.96964 | 6.94611
4.18624 | 6.95711
4.41251 | 6.96711
4.64544 | 6.97811
4.88324 | 6.98911
5.1222 | 6.99911
5.35956 | 7.01011
5.5928 | 7.02011
5.81879 | 7.03111
6.03489 | 7.04111
6.2391 | 7.05211
6.42889 | 7.06211
6.60254 | 7.07311
6.75873 | 7.08311
6.89555 | 7.09411
7.01255 | 7.10411
7.10914 | 7.11511
7.18538 | 7.12511
7.24125 | 7.13611
7.27709 | 7.14611
7.29392 | 7.15711
7.29329 | 7.16811
7.2762 | 7.17811
7.24392 | 7.18911
7.199 | 7.19911
7.14248 | 7.21011
7.07734 | 7.22011
7.00478 | 7.23111
6.92702 | 7.24111
6.84623 | 7.25211
6.76407 | 7.26211
6.68182 | 7.27311
6.60216 | 7.28311
6.52535 | 7.29411
6.4534 | 7.30411
6.38674 | 7.31511
6.32638 | 7.32611
6.27269 | 7.33611
6.22633 | 7.34711
6.18633 | 7.35711
6.15388 | 7.36811
6.12801 | 7.37811
6.10789 | 7.38911
6.0933 | 7.39911
6.0831 | 7.41011
6.07668 | 7.42011
6.07307 | 7.43111
6.07082 | 7.44111
6.0689 | 7.45211
6.06633 | 7.46211
6.06241 | 7.47311
6.05591 | 7.48311
6.04628 | 7.49411
6.03241 | 7.50511
6.01406 | 7.51511
5.99096 | 7.52611
5.96281 | 7.53611
5.92958 | 7.54711
5.8914 | 7.55711
5.84904 | 7.56811
5.80297 | 7.57811
5.75375 | 7.58911
5.70276 | 7.59911
5.65072 | 7.61011
5.59881 | 7.62011
5.54859 | 7.63111
5.50118 | 7.64111
5.45805 | 7.65211
5.42021 | 7.66211
5.38917 | 7.67311
5.3656 | 7.68411
5.35079 | 7.69411
5.34528 | 7.70511
5.34977 | 7.71511
5.36449 | 7.72611
5.3896 | 7.73611
5.42484 | 7.74711
5.46986 | 7.75711
5.52404 | 7.76811
5.58646 | 7.77811
5.65602 | 7.78911
5.73155 | 7.79911
5.81149 | 7.81011
5.89452 | 7.82011
5.97888 | 7.83111
6.06285 | 7.84211
6.14487 | 7.85211
6.22314 | 7.86311
6.29604 | 7.87311
6.36219 | 7.88411
6.41994 | 7.89411
6.46821 | 7.90511
6.50566 | 7.91511
6.53128 | 7.92611
6.54442 | 7.93611
6.54421 | 7.94711
6.53034 | 7.95711
6.50235 | 7.96811
6.46015 | 7.97811
6.40351 | 7.98911
6.33303 | 7.99911
6.24856 | 8.01011
6.15064 | 8.02111
6.03956 | 8.03111
5.91624 | 8.04211
5.78105 | 8.05211
5.63487 | 8.06311
5.47864 | 8.07311
5.31301 | 8.08411
5.13887 | 8.09411
4.95743 | 8.10511
4.76953 | 8.11511
4.57624 | 8.12611
4.37847 | 8.13611
4.1776 | 8.14711
3.97435 | 8.15711
3.76989 | 8.16811
3.56536 | 8.17911
3.36169 | 8.18911
3.15987 | 8.20011
2.96095 | 8.21011
2.76565 | 8.22111
2.57496 | 8.23111
2.38958 | 8.24211
2.21015 | 8.25211
2.03748 | 8.26311
1.87187 | 8.27311
1.71386 | 8.28411
1.56378 | 8.29411
1.42189 | 8.30511
1.28836 | 8.31511
1.16326 | 8.32611
1.04658 | 8.33611
0.93824 | 8.34711
0.83811 | 8.35811
0.74599 | 8.36811
0.66159 | 8.37911
0.58462 | 8.38911
0.51472 | 8.40011
0.45155 | 8.41011
0.39468 | 8.42111
0.34368 | 8.43111
0.29821 | 8.44211
0.25778 | 8.45211
0.22202 | 8.46311
0.1905 | 8.47311
0.16286 | 8.48411
0.1387 | 8.49411
0.11769 | 8.50511
0.09948 | 8.51511
0.08377 | 8.52611
0.07028 | 8.53711
0.05871 | 8.54711
0.04888 | 8.55811
0.04052 | 8.56811
0.03348 | 8.57911
0.02752 | 8.58911
0.02257 | 8.60011
0.01841 | 8.61011
0.01497 | 8.62111
0.01212 | 8.63111
0.00977 | 8.64211
0.00784 | 8.65211
0.00626 | 8.66311
0.00499 | 8.67311
0.00395 | 8.68411
0.00312 | 8.69511
0.00245 | 8.70511
0.00191 | 8.71611
0.00149 | 8.72611
0.00115 | 8.73711
0.00088 | 8.74711
0.00068 | 8.75811
0.00052 | 8.76811
0.0004 | 8.77911
0.00031 | 8.78911
0.00023 | 8.80011
0.00017 | 8.81011
0.00012 | 8.82111
9e-05 | 8.83111
7e-05 | 8.84211
4e-05 | 8.85211
3e-05 | 8.86311
2e-05 | 8.87411
2e-05 | 8.88411
1e-05 | 8.89511
1e-05 | 8.90511
1e-05 | 8.91611
0 | 8.92611
0 | 8.93711
0 | 8.94711
0 | 8.95811
0 | 8.96811
0 | 8.97911
0 | 8.98911
0 | 9.00011
0 | 9.01011
0 | 9.02111
0 | 9.03211
0 | 9.04211
0 | 9.05311
0 | 9.06311
0 | 9.07411
0 | 9.08411
0 | 9.09511
0 | 9.10511
0 | 9.11611
0 | 9.12611
0 | 9.13711
0 | 9.14711
0 | 9.15811
0 | 9.16811
0 | 9.17911
0 | 9.18911
0 | 9.20011
0 | 9.21111
0 | 9.22111
0 | 9.23211
0 | 9.24211
0 | 9.25311
0 | 9.26311
0 | 9.27411
0 | 9.28411
0 | 9.29511
0 | 9.30511
0 | 9.31611
0 | 9.32611
0 | 9.33711
0 | 9.34711
0 | 9.35811
0 | 9.36811
0 | 9.37911
0 | 9.39011
0 | 9.40011
0 | 9.41111
0 | 9.42111
0 | 9.43211
0 | 9.44211
0 | 9.45311
0 | 9.46311
0 | 9.47411
0 | 9.48411
0 | 9.49511
0 | 9.50511
0 | 9.51611
0 | 9.52611
0 | 9.53711
0 | 9.54811
0 | 9.55811
0 | 9.56911
0 | 9.57911
0 | 9.59011
0 | 9.60011
0 | 9.61111
0 | 9.62111
0 | 9.63211
0 | 9.64211
0 | 9.65311
0 | 9.66311
0 | 9.67411
0 | 9.68411
0 | 9.69511
0 | 9.70511
0 | 9.71611
0 | 9.72711
0 | 9.73711
0 | 9.74811
0 | 9.75811
0 | 9.76911
0 | 9.77911
0 | 9.79011
0 | 9.80011
0 | 9.81111
0 | 9.82111
0 | 9.83211
0 | 9.84211
0 | 9.85311
0 | 9.86311
0 | 9.87411
0 | 9.88511
0 | 9.89511
0 | 9.90611
0 | 9.91611
0 | 9.92711
0 | 9.93711
0 | 9.94811
0 | 9.95811
0 | 9.96911
0 | 9.97911
0 | 9.99011
0 | 10.00011
0 | 10.01111
0 | 10.02111
0 | 10.03211
0 | 10.04211
0 | 10.05311
0 | 10.06411
0 | 10.07411
0 | 10.08511
0 | 10.09511
0 | 10.10611
0 | 10.11611
0 | 10.12711
0 | 10.13711
0 | 10.14811
0 | 10.15811
0 | 10.16911
0 | 10.17911
0 | 10.19011
0 | 10.20011
0 | 10.21111
0 | 10.22111
0 | 10.23211
0 | 10.24311
0 | 10.25311
0 | 10.26411
0 | 10.27411
0 | 10.28511

## Fig. 6c upper panel
Fig. 6c(upper panel) Calculated d-band centers for Cu(111) with different strain values (0.0%, 0.5%, 1.0%, 1.5% and 2.0%).
Strain on Cu(111) (%) | d-band center (eV)
0 | -2.021
0.5 | -1.9959
1 | -1.972
1.5 | -1.9489
2 | -1.8932

## Fig. 6c lower panel
Fig. 6c (lower panel) Calculated binding energies of *CO for Cu(111) with different strain values (0.0%, 0.5%, 1.0%, 1.5% and 2.0%).
Strain on Cu(111) (%) | binding energy of *CO (eV)
0 | -0.48588
0.5 | -0.51323
1 | -0.5396
1.5 | -0.56598
2 | -0.59155

## Fig. 6d upper panel
Fig. 6d(upper panel) Calculated d-band centers for Cu(100) with different strain values (0.0%, 0.5%, 1.0%, 1.5% and 2.0%).
Strain on Cu(100) (%) | d-band center (eV)
0 | -2.158
0.5 | -2.128
1 | -2.099
1.5 | -2.071
2 | -2.0127

## Fig. 6d lower panel
Fig. 6d (lower panel) Calculated binding energies of *CO for Cu(100) with different strain values (0.0%, 0.5%, 1.0%, 1.5% and 2.0%).
Strain on Cu(100) (%) | binding energy of *CO (eV)
0 | -0.85724
0.5 | -0.86508
1 | -0.87205
1.5 | -0.8788
2 | -0.88507

## Fig. 6f
Fig. 6f The calculated Gibbs free energies of formation (ΔGformation) of *CHO, *COH, *COCO, and *COCOH on Cu(111) with different strain values.
ΔGformation (eV)
Strain on Cu(111) (%) | *CHO | *COH | *COCO | *COCOH
0 | 0.77426 | 1.14761 | 0.68269 | 1.45407
0.5 | 0.7579 | 1.13151 | 0.64482 | 1.42801
1 | 0.79409 | 1.1534 | 0.67802 | 1.45392
1.5 | 0.76232 | 1.11087 | 0.67775 | 1.43649
2 | 0.78932 | 1.12393 | 0.66627 | 1.44485

## Fig. 6g
Fig. 6g The calculated Gibbs free energies of formation (ΔGformation) of *CHO, *COH, *COCO, and *COCOH on Cu(100) with different strain values.
ΔGformation (eV)
Strain on Cu(100) (%) | *CHO | *COH | *COCO | *COCOH
0 | 0.82738 | 0.77224 | 0.33527 | 0.88751
0.5 | 0.79738 | 0.77897 | 0.33882 | 0.90124
1 | 0.76188 | 0.75937 | 0.31559 | 0.89357
1.5 | 0.79263 | 0.79274 | 0.33235 | 0.91403
2 | 0.76732 | 0.75189 | 0.24785 | 0.84588