## Fig.2c
Relative humidity | Concentration | Relative humidity | Ionic solution concentration | Relative humidity | Ionic solution concentration | Relative humidity | Ionic solution concentration
% | wt % | % | wt % | % | wt % | % | wt %
| KOH |  | H2SO4 |  | LiCl |  | Propylene glycol
85 | 15.8 | 85 | 22.88 | 15 | 42.60562 | 15 | 95.37368
80 | 19.25 | 80 | 26.79 | 20 | 39.0671 | 22.5 | 93.4
75 | 22.25 | 75 | 30.14 | 30 | 34.25093 | 32.8 | 90.2
70 | 25 | 70 | 33.09 | 40 | 30.35151 | 43.2 | 85.2
65 | 27.3 | 65 | 35.8 | 50 | 26.72134 | 52.9 | 80.3
60 | 29.5 | 60 | 38.35 | 60 | 23.10879 | 57.6 | 77.5
55 | 31.6 | 55 | 40.75 | 70 | 19.18707 | 70.9 | 65.1
50 | 33.7 | 50 | 43.1 | 80 | 14.6253 | 75.3 | 59.9
45 | 35.8 | 45 | 45.41 | 85 | 11.71833 | 84.3 | 44.3
40 | 37.95 | 40 | 47.71 |  |  | 85 | 42.95833
35 | 40.1 | 35 | 50.04
30 | 42.3 | 30 | 52.45
25 | 44.5 | 25 | 55.01
20 | 47 | 20 | 57.76
15 | 49.8 | 15 | 60.8

## Fig.2d
Voltage V | Current Density, J
V | mA/cm2
| Pt net | Ni foam | 30WT% KOH
1 | 0 | 0 | 0
1.1 | 0 | 0 | 0
1.2 | 0 | 0 | 0
1.3 | 0 | 0 | 0
1.4 | 0 | 0 | 0
1.5 | 0 | 0 | 0
1.6 | 0.25 | 1 | 0.875
1.7 | 1.25 | 3.5 | 3.375
1.8 | 1.5 | 7.5 | 9.625
1.9 | 2.5 | 16.75 | 21.25
2 | 4.5 | 25.75 | 39.125
2.1 | 6 | 39.375 | 58.5
2.2 | 9.5 | 51.625 | 75.375
2.3 | 13.75 | 66.875 | 99.125
2.4 | 18.5 | 77.5 | 120.75
2.5 | 27.5 | 96.875 | 144.5
2.6 | 38 | 111.75 | 169.75
2.7 | 53.25 | 127 | 193.375
2.8 | 67.5 | 143.875 | 214.25
2.9 | 84.25 | 157.5 | 246.875
3 | 101.25 | 176.75 | 273.375
3.1 | 116.25 | 194.875 | 295.25
3.2 | 137.25 | 208.75 | 321.125
3.3 | 157.5 | 235 | 353.75
3.4 | 181.5 | 258.125 | 381.125
3.5 | 197.25 | 284.25 | 413.125
3.6 | 217.5 | 310.875 | 441.375
3.7 | 240 | 335.75 | 475.375
3.8 | 256.25 | 366.875 | 511.5
3.9 | 289.5 | 391.75 | 541.5
4 | 309.5 | 429 | 573.5

## Fig.2e
Voltage V | Current Density, J
V | mA/cm2
| Glass foam | Melamine sponge
1.8 | 0 | 0
1.9 | 0 | 0
2 | 0.75 | 1.625
2.1 | 1.5 | 4.125
2.2 | 4.75 | 13
2.3 | 9.5 | 25.375
2.4 | 13.5 | 36.875
2.5 | 21.5 | 57
2.6 | 29.25 | 71.375
2.7 | 34.25 | 91
2.8 | 41 | 111.375
2.9 | 48.75 | 130.375
3 | 57.5 | 150.25

## Fig.3a
Voltage, V | Current Density, J
V | mA/cm2
| 1.5cm G3 | 1.5cm G2 | 1.5cm G1
1.8 | 0 | 0 | 0
1.9 | 0 | 0 | 0
2 | 0 | 0 | 0.375
2.1 | 1.25 | 1.375 | 1.5
2.2 | 2.5 | 3.25 | 4.125
2.3 | 5.375 | 6.625 | 8.125
2.4 | 8.75 | 9.875 | 11.875
2.5 | 10.375 | 13.625 | 16.25
2.6 | 13.75 | 18.5 | 21.375
2.7 | 18 | 22.25 | 25.75
2.8 | 20.125 | 25.5 | 30.375
2.9 | 23.375 | 30.125 | 34.25
3 | 27.125 | 33.5 | 37.75

## Fig.3b
Voltage, V | Current Density, J
V | mA/cm2
V | 1.5cm G1, 25°C | 2.0cm G1, 25°C | 2.5cm G1, 25°C | 1.5cm G1, 45°C
1.8 | 0 | 0 | 0 | 0
1.9 | 0 | 0 | 0 | 0
2 | 0.375 | 0.25 | 0.25 | 1.25
2.1 | 1.5 | 1.5 | 0.75 | 2.5
2.2 | 4.125 | 2.5 | 1.5 | 5.5
2.3 | 8.125 | 4.5 | 3.25 | 9.25
2.4 | 11.875 | 6.75 | 5.25 | 14
2.5 | 16.25 | 11.25 | 6.5 | 19.75
2.6 | 21.375 | 15 | 8.75 | 25
2.7 | 25.75 | 17.5 | 9.75 | 29.5
2.8 | 30.375 | 21.5 | 11.5 | 35.5
2.9 | 34.25 | 25.25 | 14 | 40.5
3 | 37.75 | 27.5 | 17.5 | 44.75

## Fig.3c
Relative humidity | Concentration |  | Error bar
% | wt %
| Equilibrium | Equilibrium under J=15mA/cm2
20 | 57.76 | 62.13122 | 1.84
40 | 47.71 | 51.85551 | 1.5
60 | 38.35 | 43.62 | 2.4
80 | 26.79 | 33.02563 | 1.5
Current Density, J | Concentration
mA/cm2 | wt%
R.H.=80%
0 | 26.79
15 | 33.02563
50 | 41.65
70 | 46.74

## Fig.3d
Voltage, V | Current Density, J
V | mA/cm2
V | 62.5% | 52.5% | 43% | 32.6%
1.8 | 0 | 0 | 0 | 0
1.9 | 0 | 0 | 0 | 0
2 | 1.5 | 0.75 | 1.25 | 0
2.1 | 3 | 1.5 | 2.5 | 4.75
2.2 | 6.5 | 4.75 | 7.5 | 10.75
2.3 | 8.75 | 9.5 | 12.25 | 19.75
2.4 | 10 | 13.5 | 21.75 | 29.5
2.5 | 15 | 21.5 | 31.25 | 41.25
2.6 | 17.5 | 29.25 | 38.25 | 53
2.7 | 21.5 | 34.25 | 49.5 | 61.5
2.8 | 28.25 | 41 | 61.25 | 69.75
2.9 | 33.5 | 48.75 | 69.5 | 84
3 | 37.5 | 57.5 | 81.5 | 97

## Fig.3e
Time | Voltage | Concentration | Faradaic Efficiency
h | V | wt% | %
0 | 2.57 | 55.22 | 97.4
24 | 2.56 | 53.16751 | 94.5
48 | 2.54 | 52.41814 | 93.5
120 | 2.51 | 51.08609 | 97
144 | 2.47 | 51.01601 | 97.1
168 | 2.47 | 51.05102 | 96.9
192 | 2.47 | 51.08609 | 96.9
216 | 2.5 | 51.08609 | 96.2
288 | 2.48 | 51.05102 | 95.5

## Fig.3f
Time | Current Density, J
h | mA/cm2
| 3.0V | 2.7V | 2.4V
0 | 57.25 | 33.75 | 13.25
48 | 57.5 | 34.25 | 13.5
120 | 61 | 37.5 | 15.5
144 | 61.5 | 38.5 | 17.25
168 | 61.75 | 39 | 18.25
192 | 60.5 | 37.25 | 17.5
216 | 61.5 | 37.5 | 18.5
288 | 59.75 | 37.25 | 17.5

## Fig.4b
| Time | Faradaic efficiency | Hydrogen generation rate | R.H. | Temperature
|  | % | ml/h | % | °C
Day 1 | 9:30 | 93.16303 | 171.40679 | 38 | 26.8
| 10:30 | 97.21569 | 188.49499 | 31 | 27.9
| 11:30 | 97.99445 | 186.15876 | 30 | 29
| 12:30 | 96.98253 | 185.33399 | 29 | 30.7
| 13:30 | 97.04949 | 185.88906 | 27 | 31.5
| 14:30 | 96.02356 | 193.90897 | 22 | 33.1
| 15:30 | 96.55815 | 195.56155 | 20 | 34
| 16:30 | 96.09181 | 185.44428 | 20 | 33.8
| 17:30 | 96.25744 | 167.09446 | 19 | 32.8
Day 2 | 8:00 | 95.97944 | 118.0846 | 44 | 24
| 9:00 | 95.31714 | 163.51525 | 35 | 29.2
| 10:00 | 94.23222 | 185.07719 | 34 | 31.8
| 11:00 | 96.64642 | 184.81321 | 34 | 31
| 12:00 | 97.37152 | 173.99393 | 29 | 33.5
| 13:00 | 95.99595 | 180.74077 | 30 | 33.8
| 14:00 | 97.46333 | 158.63012 | 37 | 31.5
| 15:00 | 96.125 | 71.85104 | 42 | 27.7
| 16:00 | 89.99299 | 20.7589 | 42 | 27.7

## Fig.S12a
Voltage, V | Current Density, J |  | Voltage, V | Current Density, J
V | mA/cm2 |  | V | mA/cm2
| DAE module | Liquid electrolyte |  | DAE_iR-corrected
1.8 | 0 | 0 | 1.8 | 0
1.9 | 0 | 0 | 1.9 | 0
2 | 1.5 | 1.5 | 1.99007 | 1.5
2.1 | 3 | 3 | 2.08014 | 3
2.2 | 6.5 | 7.5 | 2.15697 | 6.5
2.3 | 8.75 | 13.25 | 2.24207 | 8.75
2.4 | 10 | 21.5 | 2.3338 | 10
2.5 | 15 | 32.5 | 2.4007 | 15
2.6 | 17.5 | 41.5 | 2.48415 | 17.5
2.7 | 21.5 | 54.75 | 2.55767 | 21.5
2.8 | 28.25 | 66.5 | 2.61299 | 28.25
2.9 | 33.5 | 81.5 | 2.67823 | 33.5
3 | 37.5 | 91.5 | 2.75175 | 37.5
|  |  | 2.82527 | 41.5
|  |  | 2.89879 | 45.5
|  |  | 3 | 51.13755

## Fig.S12b
Voltage, V | Current Density, J | Voltage, V | Current Density, J | Voltage, V | Current Density, J | Voltage, V | Current Density, J
V | mA/cm2 | V | mA/cm2 | V | mA/cm2 | V | mA/cm2
| 62.5% |  | 52.5% |  | 43% |  | 32.6%
1.8 | 0 | 1.8 | 0 | 1.8 | 0 | 1.8 | 0
1.9 | 0 | 1.9 | 0 | 1.9 | 0 | 1.9 | 0
1.99007 | 1.5 | 1.99562 | 0.75 | 1.9934 | 1.25 | 2 | 0
2.08014 | 3 | 2.09124 | 1.5 | 2.0868 | 2.5 | 2.07711 | 4.75
2.15697 | 6.5 | 2.17226 | 4.75 | 2.1604 | 7.5 | 2.14818 | 10.75
2.24207 | 8.75 | 2.24452 | 9.5 | 2.23532 | 12.25 | 2.2048 | 19.75
2.3338 | 10 | 2.32116 | 13.5 | 2.28516 | 21.75 | 2.25781 | 29.5
2.4007 | 15 | 2.37444 | 21.5 | 2.335 | 31.25 | 2.30118 | 41.25
2.48415 | 17.5 | 2.42918 | 29.25 | 2.39804 | 38.25 | 2.34454 | 53
2.55767 | 21.5 | 2.49998 | 34.25 | 2.43864 | 49.5 | 2.40357 | 61.5
2.61299 | 28.25 | 2.56056 | 41 | 2.4766 | 61.25 | 2.4638 | 69.75
2.67823 | 33.5 | 2.6153 | 48.75 | 2.53304 | 69.5 | 2.49512 | 84
2.75175 | 37.5 | 2.6642 | 57.5 | 2.56968 | 81.5 | 2.53246 | 97

## Fig.S13
concentration | conductivity
wt% | S cm-1
1 | 0.04642
5 | 0.2193
10 | 0.4251
15 | 0.5919
20 | 0.7162
25 | 0.79
26 | 0.79905
27 | 0.80625
28 | 0.81215
29 | 0.8162
30 | 0.81925
31 | 0.81925
32 | 0.81825
33 | 0.81595
34 | 0.81195
35 | 0.80645
40 | 0.75825
45 | 0.6891
50 | 0.6099
55 | 0.5214
60 | 0.42755
65 | 0.33545
70 | 0.25285
71 | 0.238
72 | 0.22345
73 | 0.20925
74 | 0.19605
75 | 0.1832
76 | 0.171
77 | 0.16015
78 | 0.1503
79 | 0.1421
80 | 0.1354
81 | 0.1306
82 | 0.1274
83 | 0.1254
84 | 0.1249
85 | 0.12505
86 | 0.1257
87 | 0.127
88 | 0.129
89 | 0.131
90 | 0.1315
91 | 0.134
92 | 0.1343
93 | 0.1321
94 | 0.1279
95 | 0.12085
96 | 0.1098
97 | 0.0944
98 | 0.07095
99 | 0.0333

## Fig.S14
concentration | kinetic density
wt% | Cp.
0 | 0.94
5 | 0.98
9.39 | 1.05
13.42 | 1.05
17.42 | 1.2
20.34 | 1.25
24.1 | 1.35
29.8 | 1.55
39.7 | 1.9
51.2 | 2.48
62.5 | 3.9
70.9 | 5.9
78.2 | 9.1
81.4 | 10.8
83.5 | 11.2
87.5 | 10.8
90.3 | 10
94.75 | 9.6
98.3 | 11
99.6 | 13.2

## Fig.S15
Voltage, V | Current Density, J
V | mA/cm2
| Liquid elctrolyte | DAE module
1 | 0 | 0
1.1 | 0 | 0
1.2 | 0 | 0
1.3 | 0 | 0
1.4 | 0 | 0
1.5 | 1.25 | 0
1.6 | 1.25 | 1
1.7 | 3 | 3.5
1.8 | 8.25 | 7.5
1.9 | 17.75 | 16.75
2 | 31.25 | 25.75
2.1 | 53.25 | 39.375
2.2 | 70.5 | 51.625
2.3 | 93.25 | 66.875
2.4 | 113.5 | 77.5
2.5 | 137.5 | 96.875
2.6 | 166.5 | 111.75
2.7 | 193.5 | 127
2.8 | 229.25 | 143.875
2.9 | 257.5 | 157.5
3 | 288.25 | 176.75
3.1 | 325.5 | 194.875
3.2 | 365 | 208.75
3.3 | 400 | 235
3.4 | 437.5 | 258.125
3.5 | 477.75 | 284.25
3.6 | 513 | 310.875
3.7 | 564.5 | 335.75
3.8 | 609.5 | 366.875
3.9 | 673.5 | 391.75
4 | 737.5 | 429

## Fig.S16
a | 20%R.H. |  |  | b | 40%R.H. |  | c | 60%R.H. |  | d | 80%R.H.
Voltage | Current Density, J |  |  | Voltage | Current Density, J |  | Voltage | Current Density, J |  | Voltage | Current Density, J
V | mA/cm2 |  |  | V | mA/cm2 |  | V | mA/cm2 |  | V | mA/cm2
| 0h | 24h | 72h |  | 0h | 48h |  | 0h | 48h |  | 0h | 48h
1.8 | 0 | 0 | 0 | 1.8 | 0 | 0 | 1.8 | 0 | 0 | 1.8 | 0 | 0
1.9 | 0 | 0 | 0 | 1.9 | 0 | 0 | 1.9 | 0 | 0 | 1.9 | 0 | 0
2 | 1.5 | 0.75 | 0 | 2 | 0 | 0.75 | 2 | 1.25 | 1.25 | 2 | 0 | 0
2.1 | 3 | 1 | 1.25 | 2.1 | 1.5 | 1.5 | 2.1 | 2.5 | 2.5 | 2.1 | 4.75 | 5
2.2 | 6.5 | 1.5 | 1.5 | 2.2 | 4.25 | 4.75 | 2.2 | 7.5 | 7.5 | 2.2 | 10.75 | 11.25
2.3 | 8.75 | 3.75 | 4.75 | 2.3 | 9.25 | 9.5 | 2.3 | 12.25 | 13.5 | 2.3 | 19.75 | 20
2.4 | 10 | 5.5 | 7 | 2.4 | 13.25 | 13.5 | 2.4 | 21.75 | 21.5 | 2.4 | 29.5 | 29.5
2.5 | 15 | 9.75 | 12.25 | 2.5 | 19.75 | 21.5 | 2.5 | 31.25 | 29.5 | 2.5 | 41.25 | 41.25
2.6 | 17.5 | 13.5 | 15.5 | 2.6 | 27 | 29.25 | 2.6 | 38.25 | 37.5 | 2.6 | 53 | 50
2.7 | 21.5 | 17.5 | 19.5 | 2.7 | 33.75 | 34.25 | 2.7 | 49.5 | 48.5 | 2.7 | 61.5 | 61.25
2.8 | 28.25 | 21.5 | 23.75 | 2.8 | 41.5 | 41 | 2.8 | 61.25 | 57.5 | 2.8 | 69.75 | 73.5
2.9 | 33.5 | 26 | 26.25 | 2.9 | 48.5 | 48.75 | 2.9 | 69.5 | 67.5 | 2.9 | 84 | 85.5
3 | 37.5 | 29.5 | 30 | 3 | 57.25 | 57.5 | 3 | 81.5 | 80.25 | 3 | 97 | 97.5

## Fig.S18
| time | Current | Voltage
|  | mA | V
Day1 | 9:30 | 400 | 2.53
| 10:30 | 420 | 2.61
| 11:30 | 410 | 2.63
| 12:30 | 410 | 2.65
| 13:30 | 410 | 2.68
| 14:30 | 430 | 2.73
| 15:30 | 430 | 2.78
| 16:30 | 410 | 2.8
| 17:30 | 370 | 2.78
--
Day1 | 8:00 | 270 | 2.55
| 9:00 | 370 | 2.7
| 10:00 | 420 | 2.75
| 11:00 | 410 | 2.8
| 12:00 | 380 | 2.78
| 13:00 | 400 | 2.8
| 14:00 | 350 | 2.78
| 15:00 | 160 | 2.77
| 16:00 | 50 | 2.54

## Fig.S22
Voltage, V | Current Density, J |  |  |  | solar panel
V | mA/cm2 |  |  |  | Voltage, V | Current Density, J
V | 62.5% | 52.5% | 43% | 32.6% | V | mA/cm2
[5 empty] | 0 | 12.8
1.8 | 0 | 0 | 0 | 0 | 2.48781 | 12.8
1.9 | 0 | 0 | 0 | 0 | 2.50945 | 12.70744
2 | 1.5 | 0.75 | 1.25 | 0 | 2.53263 | 12.55316
2.1 | 3 | 1.5 | 2.5 | 4.75 | 2.5553 | 12.15205
2.2 | 6.5 | 4.75 | 7.5 | 10.75 | 2.57539 | 11.76123
2.3 | 8.75 | 9.5 | 12.25 | 19.75 | 2.58931 | 11.29841
2.4 | 10 | 13.5 | 21.75 | 29.5 | 2.60013 | 10.77388
2.5 | 15 | 21.5 | 31.25 | 41.25 | 2.61352 | 10.16708
2.6 | 17.5 | 29.25 | 38.25 | 53 | 2.62434 | 9.52941
2.7 | 21.5 | 34.25 | 49.5 | 61.5 | 2.63361 | 9.0666
2.8 | 28.25 | 41 | 61.25 | 69.75 | 2.64289 | 8.48036
2.9 | 33.5 | 48.75 | 69.5 | 84 | 2.65216 | 7.81184
3 | 37.5 | 57.5 | 81.5 | 97 | 2.66298 | 7.11247
[5 empty] | 2.6702 | 6.43367
[5 empty] | 2.68411 | 5.79601
[5 empty] | 2.69183 | 4.99379
[5 empty] | 2.70265 | 4.29442
[5 empty] | 2.71193 | 3.44078
[5 empty] | 2.72275 | 2.73112
[5 empty] | 2.72996 | 1.93919
[5 empty] | 2.74233 | 1.13697
[5 empty] | 2.753 | 0