## Fig 1c
Photocurable ChaM-baed inks (before UV) |  | Photocurable ChaM-baed inks (after UV)
Zeta-potential (mV) | Normalized intensity (a.u.) | Zeta-potential (mV) | Normalized intensity (a.u.)
-144 | 0 | -144 | 0
-137 | 0 | -138 | 0
-130 | 0 | -131 | 0
-123 | 0 | -125 | 0
-117 | 0 | -118 | 0
-110 | 0 | -112 | 0
-103 | 0 | -105 | 0
-96.3 | 0 | -98.6 | 0
-89.6 | 0 | -92 | 0
-82.8 | 0 | -85.5 | 0
-76.1 | 0 | -79 | 0
-69.3 | 0 | -72.4 | 0
-62.5 | 0 | -65.9 | 0
-55.8 | 0 | -59.3 | 0
-49 | 0.05792 | -52.8 | 0
-42.3 | 0.33325 | -46.3 | 0
-35.5 | 0.75551 | -39.7 | 0
-28.7 | 1 | -33.2 | 0.07872
-22 | 0.93408 | -26.6 | 0.32589
-15.2 | 0.57472 | -20.1 | 0.7153
-8.47 | 0.17757 | -13.6 | 1
-1.71 | 0.00376 | -7.01 | 0.68409
5.05 | 0 | -0.469 | 0.14879
11.8 | 0 | 6.07 | 0
18.6 | 0 | 12.6 | 0
25.3 | 0 | 19.2 | 0
32.1 | 0 | 25.7 | 0
38.9 | 0 | 32.2 | 0
45.6 | 0 | 38.8 | 0
52.4 | 0 | 45.3 | 0
59.1 | 0 | 51.9 | 0
65.9 | 0 | 58.4 | 0
72.6 | 0 | 64.9 | 0
79.4 | 0 | 71.5 | 0
86.2 | 0 | 78 | 0
92.9 | 0 | 84.6 | 0
99.7 | 0 | 91.1 | 0
106 | 0 | 97.6 | 0
113 | 0 | 104 | 0
120 | 0 | 111 | 0
127 | 0 | 117 | 0
133 | 0 | 124 | 0
140 | 0 | 130 | 0
147 | 0 | 137 | 0
|  | 143 | 0
|  | 150 | 0

## Fig 1d
| Photocurable ChaM-based inks (before UV) | Photocurable ChaM-based inks (after UV)
Size (nm) | Normalized intensity (a.u.) | Normalized intensity (a.u.)
0.4 | 0 | 0
0.463 | 0 | 0
0.536 | 0 | 0
0.621 | 0 | 0
0.719 | 0 | 0
0.833 | 0 | 0
0.965 | 0 | 0
1.12 | 0 | 0
1.29 | 0 | 0
1.5 | 0 | 0
1.74 | 0 | 0
2.01 | 0 | 0
2.33 | 0 | 0
2.7 | 0 | 0
3.12 | 0 | 0
3.62 | 0 | 0
4.19 | 0 | 0
4.85 | 0 | 0
5.61 | 0 | 0
6.5 | 0 | 0
7.53 | 0 | 0
8.72 | 0 | 0
10.1 | 0 | 0
11.7 | 0 | 0
13.5 | 0 | 0
15.7 | 0 | 0
18.2 | 0 | 0
21 | 0 | 0
24.4 | 0 | 0
28.2 | 0 | 0
32.7 | 0 | 0
37.8 | 0 | 0
43.8 | 0 | 0
50.7 | 0 | 0
58.8 | 0 | 0
68.1 | 0 | 0
78.8 | 0 | 0
91.3 | 0.83486 | 0
106 | 1 | 0
122 | 0 | 0
142 | 0 | 0
164 | 0 | 0
190 | 0 | 0.20575
220 | 0 | 0.61303
255 | 0 | 0.95402
295 | 0 | 1
342 | 0 | 0.72797
396 | 0 | 0.31034
459 | 0 | 0.01946
531 | 0 | 0
615 | 0 | 0
712 | 0 | 0
825 | 0 | 0
955 | 0 | 0
1110 | 0 | 0
1280 | 0 | 0
1480 | 0 | 0
1720 | 0 | 0
1990 | 0 | 0
2300 | 0 | 0
2670 | 0 | 0
3090 | 0 | 0
3580 | 0 | 0
4150 | 0 | 0
4800 | 0 | 0
5560 | 0 | 0
6440 | 0 | 0
7460 | 0 | 0
8630 | 0 | 0

## Fig 2g
X-axis (mm) | Height
0 | -4.40031e-07
0.0004 | -4.36301e-07
0.0008 | -3.2257e-07
0.00121 | -3.78746e-07
0.00161 | -1.85016e-07
0.00201 | -2.41285e-07
0.00241 | -4.75544e-08
0.00282 | -1.13731e-07
0.00322 | 0
0.00362 | -1.62694e-08
0.00402 | 4.74611e-08
0.00442 | 3.11917e-08
0.00483 | 4.50155e-08
0.00523 | 5.87461e-08
0.00563 | 6.24767e-08
0.00603 | 6.62073e-08
0.00644 | 7.00311e-08
0.00684 | 7.37617e-08
0.00724 | 1.97492e-07
0.00764 | 1.41223e-07
0.00804 | 3.14953e-07
0.00845 | 2.68777e-07
0.00885 | 4.02508e-07
0.00925 | 3.66238e-07
0.00965 | 3.69969e-07
0.01006 | 3.93793e-07
0.01046 | 3.17523e-07
0.01086 | 3.51254e-07
0.01126 | 2.04984e-07
0.01167 | 2.68808e-07
0.01207 | 1.42539e-07
0.01247 | 1.86269e-07
0.01287 | 0
0.01327 | 5.05383e-08
0.01368 | -1.9941e-07
0.01408 | -1.38872e-07
0.01448 | -3.88333e-07
0.01488 | -3.27795e-07
0.01529 | -5.07743e-07
0.01569 | -4.87205e-07
0.01609 | -6.56667e-07
0.01649 | -6.16128e-07
0.01689 | -5.9559e-07
0.0173 | -6.65538e-07
0.0177 | -5.15e-07
0.0181 | -5.94462e-07
0.0185 | -5.03923e-07
0.01891 | -5.43872e-07
0.01931 | -3.43333e-07
0.01971 | -4.62795e-07
0.02011 | -1.82257e-07
0.02051 | -3.01718e-07
0.02092 | -1.31667e-07
0.02132 | -2.01128e-07
0.02172 | -6.05901e-08
0.02212 | -1.30052e-07
0.02253 | 0
0.02293 | -5.5205e-08
0.02333 | 2.959e-08
0.02373 | 4.38504e-09
0.02413 | -1.082e-08
0.02454 | 3.84494e-09
0.02494 | 8.63995e-09
0.02534 | -6.56504e-09
0.02574 | 2.823e-08
0.02615 | 2.89486e-09
0.02655 | 1.76899e-08
0.02695 | 1.24849e-08
0.02735 | -7.27201e-08
0.02776 | -3.80552e-08
0.02816 | -7.32602e-08
0.02856 | -8.84652e-08
0.02896 | -9.36702e-08
0.02936 | -9.88752e-08
0.02977 | -1.9421e-07
0.03017 | -1.59415e-07
0.03057 | -2.9462e-07
0.03097 | -2.49825e-07
0.03138 | -3.9516e-07
0.03178 | -3.50365e-07
0.03218 | -5.0557e-07
0.03258 | -4.60775e-07
0.03298 | -6.1598e-07
0.03339 | -5.71315e-07
0.03379 | -6.3652e-07
0.03419 | -6.41725e-07
0.03459 | -6.2693e-07
0.035 | -6.42265e-07
0.0354 | -5.8747e-07
0.0358 | -6.22675e-07
0.0362 | -5.7788e-07
0.0366 | -5.93085e-07
0.03701 | -3.88421e-07
0.03741 | -4.93626e-07
0.03781 | -1.88831e-07
0.03821 | -2.94036e-07
0.03862 | -1.59371e-07
0.03902 | -1.84576e-07
0.03942 | 3.02194e-08
0.03982 | -7.49856e-08
0.04022 | 1.49809e-07
0.04063 | 8.44743e-08
0.04103 | 2.09269e-07
0.04143 | 1.74064e-07
0.04183 | 1.58859e-07
0.04224 | 1.73524e-07
0.04264 | 1.58319e-07
0.04304 | 1.53114e-07
0.04344 | 1.07909e-07
0.04385 | 1.22574e-07
0.04425 | 3.73692e-08
0.04465 | 6.21642e-08
0.04505 | -2.30408e-08
0.04545 | 1.75421e-09
0.04586 | -1.63581e-07
0.04626 | -1.08786e-07
0.04666 | -2.73991e-07
0.04706 | -2.29196e-07
0.04747 | -3.74531e-07
0.04787 | -3.29736e-07
0.04827 | -4.24941e-07
0.04867 | -4.10146e-07
0.04907 | -4.25351e-07
0.04948 | -4.30686e-07
0.04988 | -2.85891e-07
0.05028 | -3.71096e-07
0.05068 | -3.46301e-07
0.05109 | -3.31636e-07
0.05149 | -2.06841e-07
0.05189 | -2.92046e-07
0.05229 | -4.72511e-08
0.05269 | -1.42456e-07
0.0531 | 4.22088e-08
0.0535 | -1.29962e-08
0.0539 | -2.82012e-08
0.0543 | -3.40614e-09
0.05471 | 5.12587e-08
0.05511 | -3.94624e-09
0.05551 | 3.08488e-08
0.05591 | 3.56438e-08
0.05631 | -1.95612e-08
0.05672 | -4.89632e-09
0.05712 | -1.60101e-07
0.05752 | -9.53063e-08
0.05792 | -1.20511e-07
0.05833 | -1.45846e-07
0.05873 | -7.10514e-08
0.05913 | -1.06256e-07
0.05953 | -1.41461e-07
0.05994 | -1.16796e-07
0.06034 | -9.20015e-08
0.06074 | -1.27206e-07
0.06114 | -1.24114e-08
0.06154 | -5.76164e-08
0.06195 | 9.70485e-08
0.06235 | 3.18435e-08
0.06275 | 1.36638e-07
0.06315 | 1.01434e-07
0.06356 | 2.86098e-07
0.06396 | 2.00893e-07
0.06436 | 4.05688e-07
0.06476 | 3.30483e-07
0.06516 | 4.75278e-07
0.06557 | 4.29943e-07
0.06597 | 4.64738e-07
0.06637 | 4.59533e-07
0.06677 | 4.44328e-07
0.06718 | 4.48993e-07
0.06758 | 4.23788e-07
0.06798 | 4.18583e-07
0.06838 | 3.83378e-07
0.06878 | 3.88173e-07
0.06919 | 3.32838e-07
0.06959 | 3.47633e-07
0.06999 | 2.62428e-07
0.07039 | 2.87223e-07
0.0708 | 1.81888e-07
0.0712 | 2.16683e-07
0.0716 | 1.01478e-07
0.072 | 1.26273e-07
0.0724 | -2.89318e-08
0.07281 | 2.57331e-08
0.07321 | -2.29472e-07
0.07361 | -1.44677e-07
0.07401 | -2.46925e-07
0.07442 | 5.05049e-07
0.07482 | 6.31365e-07
0.07522 | 1.45768e-06
0.07562 | 1.234e-06
0.07603 | 2.20597e-06
0.07643 | 1.46229e-06
0.07683 | 2.6086e-06
0.07723 | 1.75492e-06
0.07763 | 2.86123e-06
0.07804 | 1.15321e-06
0.07844 | 2.71952e-06
0.07884 | 2.15838e-07
0.07924 | 4.88552e-06
0.07965 | -4.06975e-06
0.08005 | 1.37394e-05
0.08045 | 3.9578e-06
0.08085 | 1.24562e-05
0.08125 | -1.44554e-05
0.08166 | 1.30624e-05
0.08206 | -1.53265e-05
0.08246 | 4.92764e-06
0.08286 | -1.26876e-05
0.08327 | -4.14552e-06
0.08367 | -3.42078e-06
0.08407 | -3.07159e-06
0.08447 | -4.66154e-06
0.08487 | -1.07615e-05
0.08528 | -6.4587e-06
0.08568 | -1.49987e-05
0.08608 | -1.15886e-05
0.08648 | -1.83986e-05
0.08689 | 3.43676e-05
0.08729 | -1.13317e-05
0.08769 | 2.96778e-05
0.08809 | -8.95096e-06
0.08849 | 6.52672e-05
0.0889 | 3.79656e-05
0.0893 | 9.40844e-05
0.0897 | 7.96531e-05
0.0901 | 0.000135362
0.09051 | 0.0001147
0.09091 | 0.000170069
0.09131 | 0.000152688
0.09171 | 0.000188036
0.09211 | 0.000179025
0.09252 | 0.000196833
0.09292 | 0.000192412
0.09332 | 0.000205221
0.09372 | 0.000201
0.09413 | 0.000204648
0.09453 | 0.000204907
0.09493 | 0.000204465
0.09533 | 0.000204534
0.09574 | 0.000204132
0.09614 | 0.000204281
0.09654 | 0.00020482
0.09694 | 0.000204449
0.09734 | 0.000205647
0.09775 | 0.000205216
0.09815 | 0.000206004
0.09855 | 0.000205803
0.09895 | 0.000206832
0.09936 | 0.0002064
0.09976 | 0.000207999
0.10016 | 0.000207388
0.10056 | 0.000209206
0.10096 | 0.000208575
0.10137 | 0.000209373
0.10177 | 0.000209262
0.10217 | 0.000210501
0.10257 | 0.00020992
0.10298 | 0.000211398
0.10338 | 0.000210927
0.10378 | 0.000212115
0.10418 | 0.000211734
0.10458 | 0.000212103
0.10499 | 0.000212091
0.10539 | 0.00021273
0.10579 | 0.000212399
0.10619 | 0.000213007
0.1066 | 0.000212846
0.107 | 0.000213054
0.1074 | 0.000213003
0.1078 | 0.000213262
0.1082 | 0.00021313
0.10861 | 0.000213569
0.10901 | 0.000213398
0.10941 | 0.000213686
0.10981 | 0.000213605
0.11022 | 0.000213813
0.11062 | 0.000213722
0.11102 | 0.000213611
0.11142 | 0.00021369
0.11183 | 0.000213388
0.11223 | 0.000213477
0.11263 | 0.000212795
0.11303 | 0.000213064
0.11343 | 0.000212283
0.11384 | 0.000212511
0.11424 | 0.00021125
0.11464 | 0.000211739
0.11504 | 0.000210157
0.11545 | 0.000210676
0.11585 | 0.000220384
0.11625 | 0.000215243
0.11665 | 0.000237462
0.11705 | 0.000228901
0.11746 | 0.000261549
0.11786 | 0.000249488
0.11826 | 0.000303606
0.11866 | 0.000282555
0.11907 | 0.000335303
0.11947 | 0.000319432
0.11987 | 0.000366871
0.12027 | 0.00035106
0.12067 | 0.000398648
0.12108 | 0.000382737
0.12148 | 0.000430445
0.12188 | 0.000414524
0.12228 | 0.000462383
0.12269 | 0.000446391
0.12309 | 0.00046593
0.12349 | 0.000464129
0.12389 | 0.000476547
0.12429 | 0.000471216
0.1247 | 0.000494224
0.1251 | 0.000485363
0.1255 | 0.000494212
0.1259 | 0.000494191
0.12631 | 0.000494219
0.12671 | 0.000494188
0.12711 | 0.000494236
0.12751 | 0.000494205
0.12792 | 0.000494213
0.12832 | 0.000494202
0.12872 | 0.000494191
0.12912 | 0.00049418
0.12952 | 0.000494228
0.12993 | 0.000494187
0.13033 | 0.000494245
0.13073 | 0.000494214
0.13113 | 0.000494193
0.13154 | 0.000494191
0.13194 | 0.00049416
0.13234 | 0.000494149
0.13274 | 0.000494117
0.13314 | 0.000494116
0.13355 | 0.000494004
0.13395 | 0.000494043
0.13435 | 0.000493862
0.13475 | 0.000493911
0.13516 | 0.000493719
0.13556 | 0.000493768
0.13596 | 0.000493876
0.13636 | 0.000493775
0.13676 | 0.000493794
0.13717 | 0.000493812
0.13757 | 0.000494111
0.13797 | 0.00049393
0.13837 | 0.000494448
0.13878 | 0.000494257
0.13918 | 0.000494515
0.13958 | 0.000494464
0.13998 | 0.000494533
0.14038 | 0.000494502
0.14079 | 0.00049453
0.14119 | 0.000494509
0.14159 | 0.000494467
0.14199 | 0.000494476
0.1424 | 0.000494364
0.1428 | 0.000494393
0.1432 | 0.000494462
0.1436 | 0.000494391
0.14401 | 0.000494459
0.14441 | 0.000494438
0.14481 | 0.000494466
0.14521 | 0.000494445
0.14561 | 0.000494324
0.14602 | 0.000494372
0.14642 | 0.000493991
0.14682 | 0.00049413
0.14722 | 0.000493688
0.14763 | 0.000493817
0.14803 | 0.000493415
0.14843 | 0.000493534
0.14883 | 0.000493323
0.14923 | 0.000493342
0.14964 | 0.00049321
0.15004 | 0.000493239
0.15044 | 0.000493087
0.15084 | 0.000493126
0.15125 | 0.000492954
0.15165 | 0.000492993
0.15205 | 0.000492842
0.15245 | 0.000492871
0.15285 | 0.000492559
0.15326 | 0.000492678
0.15366 | 0.000492296
0.15406 | 0.000492405
0.15446 | 0.000492214
0.15487 | 0.000492232
0.15527 | 0.000492001
0.15567 | 0.00049208
0.15607 | 0.000492078
0.15647 | 0.000492017
0.15688 | 0.000492285
0.15728 | 0.000492164
0.15768 | 0.000492333
0.15808 | 0.000492292
0.15849 | 0.00049258
0.15889 | 0.000492439
0.15929 | 0.000492447
0.15969 | 0.000492496
0.1601 | 0.000492304
0.1605 | 0.000492353
0.1609 | 0.000492282
0.1613 | 0.000492271
0.1617 | 0.000492109
0.16211 | 0.000492168
0.16251 | 0.000492256
0.16291 | 0.000492165
0.16331 | 0.000492204
0.16372 | 0.000492212
0.16412 | 0.000492371
0.16452 | 0.00049227
0.16492 | 0.000492518
0.16532 | 0.000492427
0.16573 | 0.000492375
0.16613 | 0.000492424
0.16653 | 0.000492333
0.16693 | 0.000492332
0.16734 | 0.00049221
0.16774 | 0.000492249
0.16814 | 0.000492117
0.16854 | 0.000492146
0.16894 | 0.000492225
0.16935 | 0.000492143
0.16975 | 0.000492202
0.17015 | 0.000492191
0.17055 | 0.000492289
0.17096 | 0.000492218
0.17136 | 0.000492306
0.17176 | 0.000492275
0.17216 | 0.000492224
0.17256 | 0.000492243
0.17297 | 0.000492081
0.17337 | 0.00049213
0.17377 | 0.000491988
0.17417 | 0.000492007
0.17458 | 0.000491875
0.17498 | 0.000491914
0.17538 | 0.000491833
0.17578 | 0.000491832
0.17618 | 0.00049205
0.17659 | 0.000491919
0.17699 | 0.000492267
0.17739 | 0.000492136
0.17779 | 0.000492505
0.1782 | 0.000492363
0.1786 | 0.000492532
0.179 | 0.000492491
0.1794 | 0.000492469
0.17981 | 0.000492478
0.18021 | 0.000492406
0.18061 | 0.000492415
0.18101 | 0.000492404
0.18141 | 0.000492383
0.18182 | 0.000492341
0.18222 | 0.00049235
0.18262 | 0.000492508
0.18302 | 0.000492407
0.18343 | 0.000492596
0.18383 | 0.000492524
0.18423 | 0.000492513
0.18463 | 0.000492532
0.18503 | 0.0004926
0.18544 | 0.000492539
0.18584 | 0.000492507
0.18624 | 0.000492536
0.18664 | 0.000492435
0.18705 | 0.000492453
0.18745 | 0.000492452
0.18785 | 0.000492421
0.18825 | 0.000492379
0.18865 | 0.000492388
0.18906 | 0.000492606
0.18946 | 0.000492475
0.18986 | 0.000492624
0.19026 | 0.000492593
0.19067 | 0.000492861
0.19107 | 0.00049272
0.19147 | 0.000493058
0.19187 | 0.000492937
0.19227 | 0.000492856
0.19268 | 0.000492934
0.19308 | 0.000492813
0.19348 | 0.000492812
0.19388 | 0.00049259
0.19429 | 0.000492679
0.19469 | 0.000492377
0.19509 | 0.000492456
0.19549 | 0.000492405
0.1959 | 0.000492373
0.1963 | 0.000492402
0.1967 | 0.000492381
0.1971 | 0.000492399
0.1975 | 0.000492378
0.19791 | 0.000492396
0.19831 | 0.000492375
0.19871 | 0.000492194
0.19911 | 0.000492273
0.19952 | 0.000492201
0.19992 | 0.00049217
0.20032 | 0.000492078
0.20072 | 0.000492117
0.20112 | 0.000491966
0.20153 | 0.000491994
0.20193 | 0.000492013
0.20233 | 0.000491962
0.20273 | 0.00049207
0.20314 | 0.000492019
0.20354 | 0.000492137
0.20394 | 0.000492076
0.20434 | 0.000492195
0.20474 | 0.000492144
0.20515 | 0.000492202
0.20555 | 0.000492171
0.20595 | 0.000492069
0.20635 | 0.000492108
0.20676 | 0.000491927
0.20716 | 0.000491975
0.20756 | 0.000491754
0.20796 | 0.000491823
0.20836 | 0.000491711
0.20877 | 0.00049171
0.20917 | 0.000491828
0.20957 | 0.000491747
0.20997 | 0.000491976
0.21038 | 0.000491884
0.21078 | 0.000491973
0.21118 | 0.000491952
0.21158 | 0.00049217
0.21199 | 0.000492049
0.21239 | 0.000492137
0.21279 | 0.000492136
0.21319 | 0.000492135
0.21359 | 0.000492114
0.214 | 0.000492142
0.2144 | 0.000492121
0.2148 | 0.000492159
0.2152 | 0.000492128
0.21561 | 0.000492287
0.21601 | 0.000492195
0.21641 | 0.000492434
0.21681 | 0.000492333
0.21721 | 0.000492471
0.21762 | 0.00049243
0.21802 | 0.000492668
0.21842 | 0.000492547
0.21882 | 0.000492766
0.21923 | 0.000492694
0.21963 | 0.000492803
0.22003 | 0.000492762
0.22043 | 0.00049286
0.22083 | 0.000492809
0.22124 | 0.000492908
0.22164 | 0.000492866
0.22204 | 0.000492965
0.22244 | 0.000492914
0.22285 | 0.000492962
0.22325 | 0.000492941
0.22365 | 0.000492969
0.22405 | 0.000492948
0.22445 | 0.000492977
0.22486 | 0.000492955
0.22526 | 0.000493004
0.22566 | 0.000492973
0.22606 | 0.000493001
0.22647 | 0.00049298
0.22687 | 0.000492998
0.22727 | 0.000492977
0.22767 | 0.000492986
0.22808 | 0.000492964
0.22848 | 0.000492943
0.22888 | 0.000492942
0.22928 | 0.00049291
0.22968 | 0.000492899
0.23009 | 0.000492888
0.23049 | 0.000492876
0.23089 | 0.000492865
0.23129 | 0.000492854
0.2317 | 0.000492742
0.2321 | 0.000492781
0.2325 | 0.000492619
0.2329 | 0.000492658
0.2333 | 0.000492517
0.23371 | 0.000492545
0.23411 | 0.000492444
0.23451 | 0.000492453
0.23491 | 0.000492341
0.23532 | 0.00049237
0.23572 | 0.000492258
0.23612 | 0.000492277
0.23652 | 0.000492186
0.23692 | 0.000492195
0.23733 | 0.000492093
0.23773 | 0.000492122
0.23813 | 0.00049202
0.23853 | 0.000492039
0.23894 | 0.000491928
0.23934 | 0.000491956
0.23974 | 0.000491815
0.24014 | 0.000491854
0.24054 | 0.000491722
0.24095 | 0.000491751
0.24135 | 0.000491689
0.24175 | 0.000491678
0.24215 | 0.000491587
0.24256 | 0.000491615
0.24296 | 0.000491464
0.24336 | 0.000491503
0.24376 | 0.000491461
0.24417 | 0.00049144
0.24457 | 0.000491369
0.24497 | 0.000491387
0.24537 | 0.000491326
0.24577 | 0.000491325
0.24618 | 0.000491293
0.24658 | 0.000491282
0.24698 | 0.00049129
0.24738 | 0.000491269
0.24779 | 0.000491258
0.24819 | 0.000491256
0.24859 | 0.000491295
0.24899 | 0.000491254
0.24939 | 0.000491312
0.2498 | 0.000491281
0.2502 | 0.000491319
0.2506 | 0.000491288
0.251 | 0.000491327
0.25141 | 0.000491295
0.25181 | 0.000491394
0.25221 | 0.000491333
0.25261 | 0.000491401
0.25301 | 0.00049137
0.25342 | 0.000491449
0.25382 | 0.000491397
0.25422 | 0.000491496
0.25462 | 0.000491445
0.25503 | 0.000491663
0.25543 | 0.000491552
0.25583 | 0.00049173
0.25623 | 0.000491669
0.25663 | 0.000491918
0.25704 | 0.000491796
0.25744 | 0.000492085
0.25784 | 0.000491974
0.25824 | 0.000492182
0.25865 | 0.000492111
0.25905 | 0.00047476
0.25945 | 0.000483448
0.25985 | 0.000450307
0.26025 | 0.000462516
0.26066 | 0.000418804
0.26106 | 0.000434533
0.26146 | 0.000408321
0.26186 | 0.00041354
0.26227 | 0.000366209
0.26267 | 0.000387247
0.26307 | 0.000334776
0.26347 | 0.000350465
0.26388 | 0.000303453
0.26428 | 0.000319092
0.26468 | 0.00030372
0.26508 | 0.000303559
0.26548 | 0.000265678
0.26589 | 0.000284676
0.26629 | 0.000234735
0.26669 | 0.000250184
0.26709 | 0.000231372
0.2675 | 0.000233031
0.2679 | 0.00021097
0.2683 | 0.000221148
0.2687 | 0.000211617
0.2691 | 0.000211266
0.26951 | 0.000212214
0.26991 | 0.000211893
0.27031 | 0.000211961
0.27071 | 0.00021207
0.27112 | 0.000212139
0.27152 | 0.000212027
0.27192 | 0.000211796
0.27232 | 0.000211945
0.27272 | 0.000211323
0.27313 | 0.000211532
0.27353 | 0.0002109
0.27393 | 0.000211089
0.27433 | 0.000210338
0.27474 | 0.000210596
0.27514 | 0.000209605
0.27554 | 0.000209954
0.27594 | 0.000209092
0.27634 | 0.000209331
0.27675 | 0.00020843
0.27715 | 0.000208738
0.27755 | 0.000207937
0.27795 | 0.000208156
0.27836 | 0.000207544
0.27876 | 0.000207713
0.27916 | 0.000207171
0.27956 | 0.00020734
0.27997 | 0.000206669
0.28037 | 0.000206897
0.28077 | 0.000206126
0.28117 | 0.000206375
0.28157 | 0.000205363
0.28198 | 0.000205722
0.28238 | 0.000204751
0.28278 | 0.000205039
0.28318 | 0.000203888
0.28359 | 0.000204296
0.28399 | 0.000203095
0.28439 | 0.000203464
0.28479 | 0.000202682
0.28519 | 0.000202861
0.2856 | 0.00020243
0.286 | 0.000202538
0.2864 | 0.000202397
0.2868 | 0.000202396
0.28721 | 0.000202944
0.28761 | 0.000202653
0.28801 | 0.000203211
0.28841 | 0.00020306
0.28881 | 0.000203949
0.28922 | 0.000203557
0.28962 | 0.000188486
0.29002 | 0.000196195
0.29042 | 0.000166433
0.29083 | 0.000177432
0.29123 | 0.000147201
0.29163 | 0.000156789
0.29203 | 9.91579e-05
0.29243 | 0.000127306
0.29284 | 6.02153e-05
0.29324 | 8.91716e-05
0.29364 | 2.18178e-05
0.29404 | 5.08241e-05
0.29445 | -7.12696e-06
0.29485 | 1.72193e-05
0.29525 | -4.91289e-05
0.29565 | 1.76443e-05
0.29606 | -4.16601e-05
0.29646 | 1.17446e-05
0.29686 | -1.55957e-05
0.29726 | 9.04408e-06
0.29766 | -8.05716e-06
0.29807 | 6.2223e-06
0.29847 | -2.71329e-05
0.29887 | -9.97802e-06
0.29927 | -2.97632e-05
0.29968 | -2.07837e-05
0.30008 | -1.37389e-05
0.30048 | -1.4134e-05
0.30088 | -3.6622e-05
0.30128 | -5.88322e-05
0.30169 | -8.42479e-06
0.30209 | -5.63649e-05
0.30249 | 9.43705e-06
0.30289 | -4.30658e-05
0.3033 | -2.86237e-06
0.3037 | -3.12749e-05
0.3041 | 2.66257e-06
0.3045 | -2.1609e-05
0.3049 | 8.61148e-06
0.30531 | -4.51073e-06
0.30571 | 8.0898e-06
0.30611 | -7.19673e-07
0.30651 | 2.50375e-06
0.30692 | 1.22358e-06
0.30732 | 3.46195e-06
0.30772 | 2.29033e-06
0.30812 | 4.0587e-06
0.30852 | 3.07707e-06
0.30893 | 3.8169e-06
0.30933 | 3.24528e-06
0.30973 | 3.93365e-06
0.31013 | 3.19202e-06
0.31054 | 3.86186e-06
0.31094 | 3.21023e-06
0.31134 | 3.4286e-06
0.31174 | 2.95698e-06
0.31215 | 2.85681e-06
0.31255 | 2.45518e-06
0.31295 | 2.37356e-06
0.31335 | 1.93193e-06
0.31375 | 1.8303e-06
0.31416 | 1.41013e-06
0.31456 | 1.20851e-06
0.31496 | 8.2688e-07
0.31536 | 8.35254e-07
0.31577 | 3.25086e-07
0.31617 | 6.3708e-07
0.31657 | 4.7708e-07
0.31697 | 9.3708e-07
0.31737 | 7.8708e-07
0.31778 | 9.9708e-07
0.31818 | 9.6708e-07
0.31858 | 1.01708e-06
0.31898 | 1.00708e-06
0.31939 | 1.01708e-06
0.31979 | 1.01708e-06
0.32019 | 9.7708e-07
0.32059 | 9.9708e-07
0.32099 | 9.8708e-07
0.3214 | 9.7708e-07
0.3218 | 1.12708e-06
0.3222 | 1.05708e-06
0.3226 | 1.21708e-06
0.32301 | 1.17708e-06
0.32341 | 1.20708e-06
0.32381 | 1.21708e-06
0.32421 | 1.25708e-06
0.32461 | 1.23708e-06
0.32502 | 1.08708e-06
0.32542 | 1.17708e-06
0.32582 | 9.2708e-07
0.32622 | 1.00708e-06
0.32663 | 9.1708e-07
0.32703 | 9.2708e-07
0.32743 | 7.1708e-07
0.32783 | 8.1708e-07
0.32824 | 6.4708e-07
0.32864 | 6.8708e-07
0.32904 | 5.7708e-07
0.32944 | 6.0708e-07
0.32984 | 5.0708e-07
0.33025 | 5.4708e-07
0.33065 | 3.7708e-07
0.33105 | 4.4708e-07
0.33145 | 2.1708e-07
0.33186 | 2.9708e-07
0.33226 | 1.2708e-07
0.33266 | 1.7708e-07
0.33306 | 1.0708e-07
0.33346 | 1.1708e-07
0.33387 | 1.0708e-07
0.33427 | 1.0708e-07
0.33467 | 2.8708e-07
0.33507 | 1.9708e-07
0.33548 | 3.1708e-07
0.33588 | 3.0708e-07
0.33628 | 5.6708e-07
0.33668 | 4.3708e-07
0.33708 | 8.4708e-07
0.33749 | 7.0708e-07
0.33789 | 9.2708e-07
0.33829 | 8.8708e-07
0.33869 | 9.0708e-07
0.3391 | 9.1708e-07
0.3395 | 8.8708e-07
0.3399 | 8.9708e-07
0.3403 | 7.3708e-07
0.3407 | 8.1708e-07
0.34111 | 5.9708e-07
0.34151 | 6.6708e-07
0.34191 | 4.5708e-07
0.34231 | 5.2708e-07
0.34272 | 3.8708e-07
0.34312 | 4.1708e-07
0.34352 | 3.34843e-07
0.34392 | 3.44398e-07
0.34432 | 2.13953e-07
0.34473 | 2.53246e-07
0.34513 | 1.42801e-07
0.34553 | 1.52356e-07
0.34593 | 8.1911e-08
0.34634 | 9.12047e-08
0.34674 | 6.07595e-08
0.34714 | 5.03143e-08
0.34754 | 1.39869e-07
0.34795 | 7.91628e-08
0.34835 | 3.88718e-07
0.34875 | 2.48272e-07
0.34915 | 6.07827e-07
0.34955 | 4.77382e-07
0.34996 | 7.76676e-07
0.35036 | 6.66231e-07
0.35076 | 7.85785e-07
0.35116 | 7.6534e-07
0.35157 | 7.44634e-07
0.35197 | 7.44189e-07
0.35237 | 7.13744e-07
0.35277 | 7.13298e-07
0.35317 | 7.42853e-07
0.35358 | 7.02147e-07
0.35398 | 7.41702e-07
0.35438 | 7.21257e-07
0.35478 | 7.90811e-07
0.35519 | 7.40105e-07
0.35559 | 8.1966e-07
0.35599 | 7.89215e-07
0.35639 | 7.8877e-07
0.35679 | 7.88324e-07
0.3572 | 6.87618e-07
0.3576 | 7.17173e-07
0.358 | 4.06728e-07
0.3584 | 5.26283e-07
0.35881 | 1.35576e-07
0.35921 | 2.55131e-07
0.35961 | 8.4686e-08
0.36001 | 9.42408e-08
0.36041 | -6.20436e-09
0.36082 | 2.30893e-08
0.36122 | 1.02644e-07
0.36162 | 2.2199e-08
0.36202 | 1.21754e-07
0.36243 | 9.10475e-08
0.36283 | 2.60602e-07
0.36323 | 1.70157e-07
0.36363 | 4.09712e-07
0.36404 | 3.09006e-07
0.36444 | 3.08561e-07
0.36484 | 3.38115e-07
0.36524 | 3.5767e-07
0.36564 | 3.17225e-07
0.36605 | 2.46519e-07
0.36645 | 2.86073e-07
0.36685 | 8.56283e-08
0.36725 | 1.45183e-07
0.36766 | -1.55232e-08
0.36806 | 1.40317e-08
0.36846 | -1.64135e-08
0.36886 | -3.68587e-08
0.36926 | -1.07304e-07
0.36967 | -8.80102e-08
0.37007 | -1.78455e-07
0.37047 | -1.58901e-07
0.37087 | -1.49346e-07
0.37128 | -1.90052e-07
0.37168 | -1.10497e-07
0.37208 | -1.50942e-07
0.37248 | -6.13875e-08
0.37288 | -1.11833e-07
0.37329 | -2.53899e-09
0.37369 | -5.29842e-08
0.37409 | 2.65707e-08
0.37449 | -1.38745e-08
0.3749 | 3.54192e-08
0.3753 | 1.4974e-08
0.3757 | 5.45288e-08
0.3761 | 2.40837e-08
0.3765 | 6.36385e-08
0.37691 | 4.29322e-08
0.37731 | 9.2487e-08
0.37771 | 6.20418e-08
0.37811 | 7.15967e-08
0.37852 | 6.08903e-08
0.37892 | -1.95548e-08
0.37932 | 0
0.37972 | -7.04452e-08
0.38013 | -6.11515e-08

## Fig 3a
Patterned Sb2S3
2 theta | Normalized intensity (a.u)
10 | 0.04345
10.02 | 0.05589
10.04 | 0.06705
10.06 | 0.07691
10.08 | 0.08548
10.1 | 0.09275
10.12 | 0.09873
10.14 | 0.10341
10.16 | 0.10681
10.18 | 0.1089
10.2 | 0.10971
10.22 | 0.10265
10.24 | 0.10474
10.26 | 0.10096
10.28 | 0.10004
10.3 | 0.09276
10.32 | 0.09022
10.34 | 0.08398
10.36 | 0.08631
10.38 | 0.09098
10.4 | 0.09001
10.42 | 0.08536
10.44 | 0.08252
10.46 | 0.08382
10.48 | 0.08355
10.5 | 0.08983
10.52 | 0.09378
10.54 | 0.09342
10.56 | 0.09904
10.58 | 0.09271
10.6 | 0.08767
10.62 | 0.08927
10.64 | 0.08995
10.66 | 0.08679
10.68 | 0.08494
10.7 | 0.08611
10.72 | 0.08715
10.74 | 0.08904
10.76 | 0.09307
10.78 | 0.08211
10.8 | 0.07372
10.82 | 0.06688
10.84 | 0.06159
10.86 | 0.06439
10.88 | 0.05818
10.9 | 0.0783
10.92 | 0.09262
10.94 | 0.11099
10.96 | 0.12587
10.98 | 0.13525
11.02 | 0.14183
11.04 | 0.15233
11.06 | 0.15812
11.08 | 0.1597
11.1 | 0.15543
11.12 | 0.15654
11.14 | 0.14833
11.16 | 0.13959
11.18 | 0.12064
11.2 | 0.09717
11.22 | 0.07728
11.24 | 0.05562
11.26 | 0.03305
11.28 | 0.02672
11.3 | 0.01837
11.32 | 0.02125
11.34 | 0.02201
11.36 | 0.0231
11.38 | 0.0244
11.4 | 0.01766
11.42 | 0.01038
11.44 | 0.01621
11.46 | 0.0193
11.48 | 0.02449
11.5 | 0.02025
11.52 | 0.02661
11.54 | 0.03203
11.56 | 0.03479
11.58 | 0.03847
11.6 | 0.03909
11.62 | 0.03982
11.64 | 0.04242
11.66 | 0.0522
11.68 | 0.05877
11.7 | 0.06269
11.72 | 0.05731
11.74 | 0.06938
11.76 | 0.07173
11.78 | 0.07007
11.8 | 0.07058
11.82 | 0.07239
11.84 | 0.07611
11.86 | 0.07504
11.88 | 0.0778
11.9 | 0.06309
11.92 | 0.06153
11.94 | 0.06045
11.96 | 0.06106
11.98 | 0.05647
12 | 0.05018
12.02 | 0.05532
12.04 | 0.05242
12.06 | 0.05117
12.08 | 0.04282
12.1 | 0.03826
12.12 | 0.03596
12.14 | 0.04345
12.16 | 0.04303
12.18 | 0.04525
12.2 | 0.0488
12.22 | 0.04767
12.24 | 0.04283
12.26 | 0.03715
12.28 | 0.03589
12.3 | 0.02985
12.32 | 0.03049
12.34 | 0.03489
12.36 | 0.03915
12.38 | 0.03315
12.4 | 0.0325
12.42 | 0.03463
12.44 | 0.02815
12.46 | 0.02771
12.48 | 0.03007
12.5 | 0.03175
12.52 | 0.03206
12.54 | 0.03405
12.56 | 0.03904
12.58 | 0.03176
12.6 | 0.03037
12.62 | 0.02694
12.64 | 0.01942
12.66 | 0.01856
12.68 | 0.01952
12.7 | 0.02337
12.72 | 0.02192
12.74 | 0.03129
12.76 | 0.03532
12.78 | 0.03648
12.8 | 0.03681
12.82 | 0.038
12.84 | 0.04306
12.86 | 0.04994
12.88 | 0.046
12.9 | 0.04892
12.92 | 0.03966
12.94 | 0.03738
12.96 | 0.03345
12.98 | 0.03197
13.02 | 0.0311
13.04 | 0.02556
13.06 | 0.02509
13.08 | 0.02804
13.1 | 0.02634
13.12 | 0.03081
13.14 | 0.0344
13.16 | 0.03675
13.18 | 0.03877
13.2 | 0.04439
13.22 | 0.04344
13.24 | 0.04054
13.26 | 0.04455
13.28 | 0.03975
13.3 | 0.03688
13.32 | 0.04443
13.34 | 0.0347
13.36 | 0.03392
13.38 | 0.03475
13.4 | 0.03689
13.42 | 0.02959
13.44 | 0.02948
13.46 | 0.03333
13.48 | 0.04002
13.5 | 0.03845
13.52 | 0.04345
13.54 | 0.04793
13.56 | 0.04566
13.58 | 0.05276
13.6 | 0.04374
13.62 | 0.04085
13.64 | 0.04104
13.66 | 0.04231
13.68 | 0.02925
13.7 | 0.02318
13.72 | 0.02178
13.74 | 0.01262
13.76 | 0.00497
13.78 | 0.00253
13.8 | 0.00315
13.82 | 0
13.84 | 0.0087
13.86 | 0.02202
13.88 | 0.02979
13.9 | 0.03164
13.92 | 0.03801
13.94 | 0.05028
13.96 | 0.05737
13.98 | 0.05791
14.02 | 0.05246
14.04 | 0.06035
14.06 | 0.05901
14.08 | 0.05475
14.1 | 0.04866
14.12 | 0.03638
14.14 | 0.04053
14.16 | 0.03413
14.18 | 0.02581
14.2 | 0.02982
14.22 | 0.03207
14.24 | 0.03712
14.26 | 0.04344
14.28 | 0.04886
14.3 | 0.04789
14.32 | 0.04729
14.34 | 0.04969
14.36 | 0.04551
14.38 | 0.04575
14.4 | 0.03862
14.42 | 0.03844
14.44 | 0.0406
14.46 | 0.04149
14.48 | 0.04233
14.5 | 0.0343
14.52 | 0.01944
14.54 | 0.03004
14.56 | 0.03819
14.58 | 0.03618
14.6 | 0.04176
14.62 | 0.03805
14.64 | 0.04125
14.66 | 0.03136
14.68 | 0.03283
14.7 | 0.03906
14.72 | 0.03612
14.74 | 0.03786
14.76 | 0.02254
14.78 | 0.02808
14.8 | 0.02755
14.82 | 0.03212
14.84 | 0.03932
14.86 | 0.04176
14.88 | 0.0477
14.9 | 0.0466
14.92 | 0.03914
14.94 | 0.05055
14.96 | 0.05587
14.98 | 0.04887
15.02 | 0.0386
15.04 | 0.02648
15.06 | 0.03289
15.08 | 0.02634
15.1 | 0.03165
15.12 | 0.03863
15.14 | 0.04397
15.16 | 0.04676
15.18 | 0.04057
15.2 | 0.04732
15.22 | 0.05313
15.24 | 0.0606
15.26 | 0.0722
15.28 | 0.07578
15.3 | 0.08292
15.32 | 0.07347
15.34 | 0.07108
15.36 | 0.07758
15.38 | 0.07438
15.4 | 0.07274
15.42 | 0.06575
15.44 | 0.06647
15.46 | 0.07561
15.48 | 0.0745
15.5 | 0.0894
15.52 | 0.1063
15.54 | 0.13012
15.56 | 0.13791
15.58 | 0.14983
15.6 | 0.15871
15.62 | 0.17236
15.64 | 0.18535
15.66 | 0.19558
15.68 | 0.19261
15.7 | 0.18055
15.72 | 0.16707
15.74 | 0.15877
15.76 | 0.13621
15.78 | 0.11054
15.8 | 0.101
15.82 | 0.08466
15.84 | 0.07213
15.86 | 0.05666
15.88 | 0.04447
15.9 | 0.0457
15.92 | 0.04351
15.94 | 0.04682
15.96 | 0.03596
15.98 | 0.04044
16.02 | 0.04021
16.04 | 0.05482
16.06 | 0.05935
16.08 | 0.05659
16.1 | 0.04555
16.12 | 0.05012
16.14 | 0.05428
16.16 | 0.0444
16.18 | 0.03122
16.2 | 0.02784
16.22 | 0.03537
16.24 | 0.02949
16.26 | 0.02893
16.28 | 0.02358
16.3 | 0.02127
16.32 | 0.02878
16.34 | 0.02771
16.36 | 0.02498
16.38 | 0.02308
16.4 | 0.03756
16.42 | 0.04659
16.44 | 0.04978
16.46 | 0.04475
16.48 | 0.05401
16.5 | 0.06159
16.52 | 0.07766
16.54 | 0.07207
16.56 | 0.07059
16.58 | 0.07276
16.6 | 0.08811
16.62 | 0.08893
16.64 | 0.08863
16.66 | 0.07921
16.68 | 0.07216
16.7 | 0.05921
16.72 | 0.05402
16.74 | 0.04345
16.76 | 0.03173
16.78 | 0.02638
16.8 | 0.02543
16.82 | 0.01266
16.84 | 0.0026
16.86 | 0.0096
16.88 | 0.02235
16.9 | 0.02087
16.92 | 0.02957
16.94 | 0.02853
16.96 | 0.04799
16.98 | 0.05446
17.02 | 0.07427
17.04 | 0.06768
17.06 | 0.0657
17.08 | 0.06034
17.1 | 0.06056
17.12 | 0.05834
17.14 | 0.06145
17.16 | 0.06335
17.18 | 0.06081
17.2 | 0.04641
17.22 | 0.03861
17.24 | 0.03211
17.26 | 0.03276
17.28 | 0.03329
17.3 | 0.03778
17.32 | 0.04192
17.34 | 0.05989
17.36 | 0.08686
17.38 | 0.11599
17.4 | 0.14502
17.42 | 0.17665
17.44 | 0.20702
17.46 | 0.23375
17.48 | 0.27095
17.5 | 0.2886
17.52 | 0.31458
17.54 | 0.32242
17.56 | 0.31246
17.58 | 0.28416
17.6 | 0.25307
17.62 | 0.23868
17.64 | 0.21454
17.66 | 0.177
17.68 | 0.14777
17.7 | 0.13137
17.72 | 0.12141
17.74 | 0.10426
17.76 | 0.09528
17.78 | 0.07903
17.8 | 0.07806
17.82 | 0.07014
17.84 | 0.08068
17.86 | 0.07481
17.88 | 0.08086
17.9 | 0.08244
17.92 | 0.08307
17.94 | 0.0721
17.96 | 0.0572
17.98 | 0.05992
18.02 | 0.06727
18.04 | 0.06543
18.06 | 0.06972
18.08 | 0.06648
18.1 | 0.07783
18.12 | 0.08196
18.14 | 0.08929
18.16 | 0.07913
18.18 | 0.07668
18.2 | 0.07119
18.22 | 0.07472
18.24 | 0.07496
18.26 | 0.07901
18.28 | 0.07579
18.3 | 0.08073
18.32 | 0.08556
18.34 | 0.08011
18.36 | 0.07473
18.38 | 0.07229
18.4 | 0.07027
18.42 | 0.05915
18.44 | 0.05429
18.46 | 0.03943
18.48 | 0.02549
18.5 | 0.01568
18.52 | 0.00906
18.54 | 0.01911
18.56 | 0.01389
18.58 | 0.01741
18.6 | 0.0165
18.62 | 0.02279
18.64 | 0.03124
18.66 | 0.03195
18.68 | 0.03904
18.7 | 0.05233
18.72 | 0.06267
18.74 | 0.07547
18.76 | 0.081
18.78 | 0.09727
18.8 | 0.10273
18.82 | 0.11331
18.84 | 0.11842
18.86 | 0.10703
18.88 | 0.11787
18.9 | 0.11445
18.92 | 0.12395
18.94 | 0.12485
18.96 | 0.11393
18.98 | 0.10215
19.02 | 0.08401
19.04 | 0.07462
19.06 | 0.07984
19.08 | 0.07059
19.1 | 0.06734
19.12 | 0.05661
19.14 | 0.0555
19.16 | 0.06027
19.18 | 0.0724
19.2 | 0.08874
19.22 | 0.09224
19.24 | 0.09455
19.26 | 0.10347
19.28 | 0.10248
19.3 | 0.11628
19.32 | 0.12453
19.34 | 0.12598
19.36 | 0.11896
19.38 | 0.1139
19.4 | 0.10856
19.42 | 0.11767
19.44 | 0.12413
19.46 | 0.1218
19.48 | 0.11157
19.5 | 0.09308
19.52 | 0.08627
19.54 | 0.08812
19.56 | 0.09101
19.58 | 0.10284
19.6 | 0.10421
19.62 | 0.08993
19.64 | 0.08357
19.66 | 0.09394
19.68 | 0.09387
19.7 | 0.09501
19.72 | 0.08669
19.74 | 0.07361
19.76 | 0.05804
19.78 | 0.05368
19.8 | 0.05731
19.82 | 0.06366
19.84 | 0.06244
19.86 | 0.06463
19.88 | 0.06726
19.9 | 0.05751
19.92 | 0.06411
19.94 | 0.06528
19.96 | 0.07127
19.98 | 0.07181
20.02 | 0.05987
20.04 | 0.03803
20.06 | 0.04748
20.08 | 0.05451
20.1 | 0.04866
20.12 | 0.04061
20.14 | 0.03144
20.16 | 0.03084
20.18 | 0.02333
20.2 | 0.02925
20.22 | 0.03724
20.24 | 0.04749
20.26 | 0.05421
20.28 | 0.06846
20.3 | 0.065
20.32 | 0.06601
20.34 | 0.0722
20.36 | 0.0624
20.38 | 0.06172
20.4 | 0.04974
20.42 | 0.03975
20.44 | 0.02279
20.46 | 0.03459
20.48 | 0.03688
20.5 | 0.03872
20.52 | 0.02589
20.54 | 0.01442
20.56 | 0.01855
20.58 | 0.02493
20.6 | 0.03943
20.62 | 0.03934
20.64 | 0.04208
20.66 | 0.05777
20.68 | 0.05456
20.7 | 0.0692
20.72 | 0.07577
20.74 | 0.06565
20.76 | 0.05761
20.78 | 0.05911
20.8 | 0.04652
20.82 | 0.03759
20.84 | 0.03489
20.86 | 0.03834
20.88 | 0.03939
20.9 | 0.03712
20.92 | 0.02832
20.94 | 0.02955
20.96 | 0.0382
20.98 | 0.0479
21.02 | 0.04106
21.04 | 0.03444
21.06 | 0.02839
21.08 | 0.04008
21.1 | 0.03183
21.12 | 0.04474
21.14 | 0.03445
21.16 | 0.01872
21.18 | 0.01647
21.2 | 0.01401
21.22 | 0.00928
21.24 | 0.02409
21.26 | 0.0369
21.28 | 0.04749
21.3 | 0.06019
21.32 | 0.05527
21.34 | 0.0689
21.36 | 0.07635
21.38 | 0.07492
21.4 | 0.07002
21.42 | 0.06547
21.44 | 0.06828
21.46 | 0.0533
21.48 | 0.05811
21.5 | 0.05173
21.52 | 0.03787
21.54 | 0.04195
21.56 | 0.02705
21.58 | 0.0284
21.6 | 0.03325
21.62 | 0.035
21.64 | 0.05
21.66 | 0.04946
21.68 | 0.06656
21.7 | 0.06088
21.72 | 0.05697
21.74 | 0.08037
21.76 | 0.08079
21.78 | 0.06753
21.8 | 0.06669
21.82 | 0.07596
21.84 | 0.07499
21.86 | 0.08126
21.88 | 0.0852
21.9 | 0.08181
21.92 | 0.08805
21.94 | 0.09951
21.96 | 0.09232
21.98 | 0.1011
22.02 | 0.10076
22.04 | 0.09171
22.06 | 0.10054
22.08 | 0.11281
22.1 | 0.15162
22.12 | 0.17192
22.14 | 0.21856
22.16 | 0.25948
22.18 | 0.30507
22.2 | 0.35518
22.22 | 0.40034
22.24 | 0.43904
22.26 | 0.46106
22.28 | 0.47191
22.3 | 0.46987
22.32 | 0.46464
22.34 | 0.45375
22.36 | 0.42533
22.38 | 0.38397
22.4 | 0.33473
22.42 | 0.28427
22.44 | 0.24107
22.46 | 0.19591
22.48 | 0.15567
22.5 | 0.1284
22.52 | 0.10629
22.54 | 0.10566
22.56 | 0.08858
22.58 | 0.1009
22.6 | 0.0996
22.62 | 0.09773
22.64 | 0.08677
22.66 | 0.06332
22.68 | 0.05278
22.7 | 0.05098
22.72 | 0.05419
22.74 | 0.0429
22.76 | 0.04042
22.78 | 0.03617
22.8 | 0.039
22.82 | 0.04372
22.84 | 0.05742
22.86 | 0.05641
22.88 | 0.06274
22.9 | 0.08839
22.92 | 0.10329
22.94 | 0.11364
22.96 | 0.11723
22.98 | 0.13484
23.02 | 0.12547
23.04 | 0.1322
23.06 | 0.11928
23.08 | 0.11041
23.1 | 0.12526
23.12 | 0.11848
23.14 | 0.12351
23.16 | 0.11007
23.18 | 0.1108
23.2 | 0.11793
23.22 | 0.12459
23.24 | 0.11911
23.26 | 0.13375
23.28 | 0.13571
23.3 | 0.12813
23.32 | 0.13267
23.34 | 0.11634
23.36 | 0.10443
23.38 | 0.10779
23.4 | 0.11061
23.42 | 0.08287
23.44 | 0.07879
23.46 | 0.06587
23.48 | 0.06106
23.5 | 0.05974
23.52 | 0.04675
23.54 | 0.053
23.56 | 0.062
23.58 | 0.06248
23.6 | 0.07624
23.62 | 0.07731
23.64 | 0.07335
23.66 | 0.08266
23.68 | 0.07907
23.7 | 0.08418
23.72 | 0.08364
23.74 | 0.09887
23.76 | 0.0959
23.78 | 0.10479
23.8 | 0.09563
23.82 | 0.06451
23.84 | 0.04886
23.86 | 0.0431
23.88 | 0.03342
23.9 | 0.03482
23.92 | 0.02701
23.94 | 0.02553
23.96 | 0.03457
23.98 | 0.0342
24.02 | 0.04053
24.04 | 0.04858
24.06 | 0.047
24.08 | 0.06007
24.1 | 0.0811
24.12 | 0.08569
24.14 | 0.09981
24.16 | 0.12654
24.18 | 0.12712
24.2 | 0.13752
24.22 | 0.14611
24.24 | 0.15245
24.26 | 0.16168
24.28 | 0.17092
24.3 | 0.15676
24.32 | 0.17154
24.34 | 0.16277
24.36 | 0.16122
24.38 | 0.18141
24.4 | 0.17204
24.42 | 0.17543
24.44 | 0.17409
24.46 | 0.14655
24.48 | 0.14757
24.5 | 0.142
24.52 | 0.12707
24.54 | 0.14407
24.56 | 0.14226
24.58 | 0.13909
24.6 | 0.14642
24.62 | 0.15796
24.64 | 0.15588
24.66 | 0.14979
24.68 | 0.1473
24.7 | 0.14763
24.72 | 0.18943
24.74 | 0.21075
24.76 | 0.24124
24.78 | 0.29174
24.8 | 0.31604
24.82 | 0.35843
24.84 | 0.37316
24.86 | 0.40183
24.88 | 0.45113
24.9 | 0.4807
24.92 | 0.50554
24.94 | 0.52671
24.96 | 0.5411
24.98 | 0.54445
25.02 | 0.54122
25.04 | 0.52668
25.06 | 0.47937
25.08 | 0.43807
25.1 | 0.40285
25.12 | 0.36475
25.14 | 0.33058
25.16 | 0.27953
25.18 | 0.24393
25.2 | 0.21016
25.22 | 0.1661
25.24 | 0.14404
25.26 | 0.10422
25.28 | 0.08922
25.3 | 0.08933
25.32 | 0.08047
25.34 | 0.07541
25.36 | 0.09082
25.38 | 0.09504
25.4 | 0.09548
25.42 | 0.11201
25.44 | 0.13528
25.46 | 0.13126
25.48 | 0.14108
25.5 | 0.14259
25.52 | 0.13068
25.54 | 0.12234
25.56 | 0.13352
25.58 | 0.13827
25.6 | 0.13072
25.62 | 0.12591
25.64 | 0.1409
25.66 | 0.13031
25.68 | 0.14153
25.7 | 0.15286
25.72 | 0.15436
25.74 | 0.15621
25.76 | 0.15403
25.78 | 0.14386
25.8 | 0.15991
25.82 | 0.1679
25.84 | 0.15816
25.86 | 0.13828
25.88 | 0.11913
25.9 | 0.0934
25.92 | 0.06663
25.94 | 0.06705
25.96 | 0.06208
25.98 | 0.04845
26.02 | 0.04706
26.04 | 0.03862
26.06 | 0.04161
26.08 | 0.02969
26.1 | 0.01901
26.12 | 0.02268
26.14 | 0.02635
26.16 | 0.02748
26.18 | 0.02742
26.2 | 0.04835
26.22 | 0.05927
26.24 | 0.05232
26.26 | 0.05956
26.28 | 0.0797
26.3 | 0.08221
26.32 | 0.09637
26.34 | 0.10494
26.36 | 0.12793
26.38 | 0.13522
26.4 | 0.14423
26.42 | 0.15629
26.44 | 0.15976
26.46 | 0.16467
26.48 | 0.15786
26.5 | 0.15429
26.52 | 0.15997
26.54 | 0.14708
26.56 | 0.1414
26.58 | 0.13844
26.6 | 0.13548
26.62 | 0.10975
26.64 | 0.10851
26.66 | 0.09887
26.68 | 0.10882
26.7 | 0.10468
26.72 | 0.10915
26.74 | 0.10215
26.76 | 0.10807
26.78 | 0.09554
26.8 | 0.10795
26.82 | 0.1201
26.84 | 0.11823
26.86 | 0.10183
26.88 | 0.08572
26.9 | 0.09213
26.92 | 0.07844
26.94 | 0.0676
26.96 | 0.06521
26.98 | 0.05808
27.02 | 0.04239
27.04 | 0.03698
27.06 | 0.05319
27.08 | 0.05243
27.1 | 0.07931
27.12 | 0.07849
27.14 | 0.07476
27.16 | 0.08638
27.18 | 0.09619
27.2 | 0.09371
27.22 | 0.12306
27.24 | 0.12505
27.26 | 0.12642
27.28 | 0.12418
27.3 | 0.12692
27.32 | 0.13846
27.34 | 0.12181
27.36 | 0.1235
27.38 | 0.11711
27.4 | 0.11637
27.42 | 0.10921
27.44 | 0.12761
27.46 | 0.13656
27.48 | 0.1424
27.5 | 0.13802
27.52 | 0.12262
27.54 | 0.11466
27.56 | 0.12503
27.58 | 0.12153
27.6 | 0.12099
27.62 | 0.12633
27.64 | 0.13309
27.66 | 0.127
27.68 | 0.11435
27.7 | 0.11272
27.72 | 0.10216
27.74 | 0.08389
27.76 | 0.09015
27.78 | 0.08686
27.8 | 0.08484
27.82 | 0.08092
27.84 | 0.08697
27.86 | 0.08023
27.88 | 0.05699
27.9 | 0.04423
27.92 | 0.02394
27.94 | 0.02681
27.96 | 0.02435
27.98 | 0.0205
28.02 | 0.01556
28.04 | 0.02692
28.06 | 0.04213
28.08 | 0.04275
28.1 | 0.05193
28.12 | 0.06235
28.14 | 0.07164
28.16 | 0.08551
28.18 | 0.10206
28.2 | 0.11631
28.22 | 0.12617
28.24 | 0.14798
28.26 | 0.15848
28.28 | 0.16516
28.3 | 0.16341
28.32 | 0.17885
28.34 | 0.18164
28.36 | 0.20486
28.38 | 0.22365
28.4 | 0.25303
28.42 | 0.27816
28.44 | 0.32401
28.46 | 0.35832
28.48 | 0.38458
28.5 | 0.40583
28.52 | 0.42817
28.54 | 0.45174
28.56 | 0.45758
28.58 | 0.46041
28.6 | 0.46543
28.62 | 0.44676
28.64 | 0.4368
28.66 | 0.41475
28.68 | 0.36826
28.7 | 0.32743
28.72 | 0.29555
28.74 | 0.27799
28.76 | 0.25499
28.78 | 0.26879
28.8 | 0.27475
28.82 | 0.28521
28.84 | 0.30266
28.86 | 0.30534
28.88 | 0.3095
28.9 | 0.33025
28.92 | 0.32726
28.94 | 0.33347
28.96 | 0.33923
28.98 | 0.33935
29.02 | 0.32818
29.04 | 0.29811
29.06 | 0.27545
29.08 | 0.23951
29.1 | 0.19371
29.12 | 0.17023
29.14 | 0.14766
29.16 | 0.13511
29.18 | 0.10749
29.2 | 0.12215
29.22 | 0.10967
29.24 | 0.0968
29.26 | 0.10036
29.28 | 0.104
29.3 | 0.12614
29.32 | 0.13351
29.34 | 0.13636
29.36 | 0.15833
29.38 | 0.17289
29.4 | 0.17467
29.42 | 0.16116
29.44 | 0.14672
29.46 | 0.14341
29.48 | 0.12923
29.5 | 0.12658
29.52 | 0.10973
29.54 | 0.10378
29.56 | 0.09215
29.58 | 0.082
29.6 | 0.09485
29.62 | 0.0848
29.64 | 0.08651
29.66 | 0.09451
29.68 | 0.10015
29.7 | 0.09893
29.72 | 0.09557
29.74 | 0.08167
29.76 | 0.06808
29.78 | 0.07056
29.8 | 0.07383
29.82 | 0.05989
29.84 | 0.05997
29.86 | 0.05742
29.88 | 0.04224
29.9 | 0.03973
29.92 | 0.03024
29.94 | 0.04047
29.96 | 0.03995
29.98 | 0.0523
30.02 | 0.06389
30.04 | 0.06801
30.06 | 0.07831
30.08 | 0.08803
30.1 | 0.10174
30.12 | 0.1016
30.14 | 0.10189
30.16 | 0.10423
30.18 | 0.11851
30.2 | 0.13624
30.22 | 0.15017
30.24 | 0.14259
30.26 | 0.13936
30.28 | 0.12757
30.3 | 0.1232
30.32 | 0.1206
30.34 | 0.11646
30.36 | 0.11537
30.38 | 0.09769
30.4 | 0.0801
30.42 | 0.07765
30.44 | 0.05598
30.46 | 0.04601
30.48 | 0.05327
30.5 | 0.05237
30.52 | 0.0431
30.54 | 0.04901
30.56 | 0.05284
30.58 | 0.04749
30.6 | 0.06098
30.62 | 0.06461
30.64 | 0.06016
30.66 | 0.06663
30.68 | 0.07511
30.7 | 0.09415
30.72 | 0.10484
30.74 | 0.11304
30.76 | 0.11486
30.78 | 0.11263
30.8 | 0.11779
30.82 | 0.12338
30.84 | 0.11666
30.86 | 0.1259
30.88 | 0.12952
30.9 | 0.12282
30.92 | 0.12328
30.94 | 0.11812
30.96 | 0.10785
30.98 | 0.09813
31.02 | 0.09023
31.04 | 0.08414
31.06 | 0.09371
31.08 | 0.09576
31.1 | 0.0981
31.12 | 0.10099
31.14 | 0.09898
31.16 | 0.1075
31.18 | 0.10849
31.2 | 0.11244
31.22 | 0.11874
31.24 | 0.11302
31.26 | 0.11034
31.28 | 0.10309
31.3 | 0.10913
31.32 | 0.11312
31.34 | 0.12427
31.36 | 0.12132
31.38 | 0.12084
31.4 | 0.11618
31.42 | 0.12318
31.44 | 0.14767
31.46 | 0.16289
31.48 | 0.18468
31.5 | 0.22922
31.52 | 0.29368
31.54 | 0.38041
31.56 | 0.47682
31.58 | 0.58933
31.6 | 0.68309
31.62 | 0.77858
31.64 | 0.85497
31.66 | 0.92478
31.68 | 0.9748
31.7 | 1
31.72 | 0.99567
31.74 | 0.9708
31.76 | 0.91257
31.78 | 0.81975
31.8 | 0.71543
31.82 | 0.6068
31.84 | 0.5039
31.86 | 0.40264
31.88 | 0.31417
31.9 | 0.24435
31.92 | 0.18793
31.94 | 0.14722
31.96 | 0.11995
31.98 | 0.11516
32.02 | 0.09779
32.04 | 0.0912
32.06 | 0.10288
32.08 | 0.11617
32.1 | 0.11355
32.12 | 0.10455
32.14 | 0.11627
32.16 | 0.11073
32.18 | 0.11612
32.2 | 0.10828
32.22 | 0.10679
32.24 | 0.1027
32.26 | 0.11748
32.28 | 0.12142
32.3 | 0.11186
32.32 | 0.10833
32.34 | 0.1042
32.36 | 0.10359
32.38 | 0.09906
32.4 | 0.09869
32.42 | 0.09517
32.44 | 0.07816
32.46 | 0.07977
32.48 | 0.07225
32.5 | 0.05387
32.52 | 0.04227
32.54 | 0.04527
32.56 | 0.04091
32.58 | 0.04027
32.6 | 0.02957
32.62 | 0.03111
32.64 | 0.03498
32.66 | 0.05804
32.68 | 0.05328
32.7 | 0.05507
32.72 | 0.05486
32.74 | 0.06349
32.76 | 0.06423
32.78 | 0.06258
32.8 | 0.06368
32.82 | 0.06286
32.84 | 0.05551
32.86 | 0.0621
32.88 | 0.06209
32.9 | 0.05451
32.92 | 0.05591
32.94 | 0.0542
32.96 | 0.06341
32.98 | 0.05151
33.02 | 0.05813
33.04 | 0.07204
33.06 | 0.08098
33.08 | 0.09179
33.1 | 0.08687
33.12 | 0.08496
33.14 | 0.08225
33.16 | 0.09319
33.18 | 0.08813
33.2 | 0.08447
33.22 | 0.08748
33.24 | 0.08018
33.26 | 0.07569
33.28 | 0.07853
33.3 | 0.08414
33.32 | 0.07708
33.34 | 0.07982
33.36 | 0.07539
33.38 | 0.07264
33.4 | 0.06116
33.42 | 0.06316
33.44 | 0.06236
33.46 | 0.0595
33.48 | 0.05736
33.5 | 0.03383
33.52 | 0.02752
33.54 | 0.02712
33.56 | 0.02952
33.58 | 0.02903
33.6 | 0.03386
33.62 | 0.03736
33.64 | 0.0408
33.66 | 0.04229
33.68 | 0.04681
33.7 | 0.05978
33.72 | 0.05753
33.74 | 0.05688
33.76 | 0.05825
33.78 | 0.06132
33.8 | 0.06605
33.82 | 0.06263
33.84 | 0.05868
33.86 | 0.04963
33.88 | 0.04451
33.9 | 0.03238
33.92 | 0.03297
33.94 | 0.04682
33.96 | 0.05363
33.98 | 0.05937
34.02 | 0.0656
34.04 | 0.06545
34.06 | 0.0652
34.08 | 0.06149
34.1 | 0.07245
34.12 | 0.07303
34.14 | 0.07986
34.16 | 0.07422
34.18 | 0.07954
34.2 | 0.09047
34.22 | 0.09608
34.24 | 0.09312
34.26 | 0.0844
34.28 | 0.08238
34.3 | 0.08671
34.32 | 0.09495
34.34 | 0.10609
34.36 | 0.11131
34.38 | 0.10287
34.4 | 0.08874
34.42 | 0.07751
34.44 | 0.07278
34.46 | 0.06953
34.48 | 0.06372
34.5 | 0.05559
34.52 | 0.0475
34.54 | 0.04831
34.56 | 0.04096
34.58 | 0.04348
34.6 | 0.05292
34.62 | 0.04853
34.64 | 0.0465
34.66 | 0.05446
34.68 | 0.05563
34.7 | 0.06185
34.72 | 0.07009
34.74 | 0.06809
34.76 | 0.05418
34.78 | 0.05641
34.8 | 0.04625
34.82 | 0.04655
34.84 | 0.03893
34.86 | 0.03371
34.88 | 0.03577
34.9 | 0.05089
34.92 | 0.06137
34.94 | 0.06363
34.96 | 0.07426
34.98 | 0.08883
35.02 | 0.09439
35.04 | 0.09776
35.06 | 0.10255
35.08 | 0.10471
35.1 | 0.09241
35.12 | 0.09475
35.14 | 0.08996
35.16 | 0.09269
35.18 | 0.08777
35.2 | 0.08704
35.22 | 0.07389
35.24 | 0.07478
35.26 | 0.07183
35.28 | 0.08939
35.3 | 0.10242
35.32 | 0.10875
35.34 | 0.12362
35.36 | 0.12932
35.38 | 0.13987
35.4 | 0.15587
35.42 | 0.1622
35.44 | 0.17748
35.46 | 0.19451
35.48 | 0.20171
35.5 | 0.20697
35.52 | 0.20903
35.54 | 0.22269
35.56 | 0.22585
35.58 | 0.23484
35.6 | 0.24033
35.62 | 0.24535
35.64 | 0.26076
35.66 | 0.26364
35.68 | 0.2605
35.7 | 0.24992
35.72 | 0.23599
35.74 | 0.23338
35.76 | 0.20871
35.78 | 0.19264
35.8 | 0.18133
35.82 | 0.17138
35.84 | 0.16455
35.86 | 0.15536
35.88 | 0.13158
35.9 | 0.11071
35.92 | 0.08784
35.94 | 0.08021
35.96 | 0.06319
35.98 | 0.06373
36.02 | 0.05057
36.04 | 0.04934
36.06 | 0.04316
36.08 | 0.04396
36.1 | 0.03524
36.12 | 0.02644
36.14 | 0.01998
36.16 | 0.01741
36.18 | 0.01402
36.2 | 0.01886
36.22 | 0.0271
36.24 | 0.03821
36.26 | 0.04374
36.28 | 0.05195
36.3 | 0.05825
36.32 | 0.05284
36.34 | 0.04836
36.36 | 0.05359
36.38 | 0.05777
36.4 | 0.06599
36.42 | 0.07049
36.44 | 0.0678
36.46 | 0.06735
36.48 | 0.06921
36.5 | 0.05503
36.52 | 0.04741
36.54 | 0.04293
36.56 | 0.03435
36.58 | 0.03331
36.6 | 0.03061
36.62 | 0.03315
36.64 | 0.03631
36.66 | 0.03641
36.68 | 0.0436
36.7 | 0.04833
36.72 | 0.03767
36.74 | 0.04436
36.76 | 0.05074
36.78 | 0.05402
36.8 | 0.06071
36.82 | 0.05717
36.84 | 0.06469
36.86 | 0.06994
36.88 | 0.06923
36.9 | 0.06483
36.92 | 0.06775
36.94 | 0.07068
36.96 | 0.06718
36.98 | 0.0619
37.02 | 0.06539
37.04 | 0.06642
37.06 | 0.07213
37.08 | 0.07782
37.1 | 0.08047
37.12 | 0.08141
37.14 | 0.07772
37.16 | 0.07682
37.18 | 0.07457
37.2 | 0.07904
37.22 | 0.08241
37.24 | 0.08968
37.26 | 0.09733
37.28 | 0.09547
37.3 | 0.09785
37.32 | 0.0912
37.34 | 0.09449
37.36 | 0.09245
37.38 | 0.08578
37.4 | 0.07179
37.42 | 0.06909
37.44 | 0.0628
37.46 | 0.06743
37.48 | 0.06949
37.5 | 0.06302
37.52 | 0.06675
37.54 | 0.06539
37.56 | 0.06255
37.58 | 0.07467
37.6 | 0.07818
37.62 | 0.08069
37.64 | 0.07834
37.66 | 0.07335
37.68 | 0.08176
37.7 | 0.08209
37.72 | 0.07668
37.74 | 0.0728
37.76 | 0.06319
37.78 | 0.05971
37.8 | 0.04665
37.82 | 0.03621
37.84 | 0.02951
37.86 | 0.03284
37.88 | 0.03956
37.9 | 0.04442
37.92 | 0.0488
37.94 | 0.05321
37.96 | 0.05571
37.98 | 0.06137
38.02 | 0.06093
38.04 | 0.06462
38.06 | 0.06966
38.08 | 0.0749
38.1 | 0.07878
38.12 | 0.07329
38.14 | 0.07145
38.16 | 0.06615
38.18 | 0.06203
38.2 | 0.05447
38.22 | 0.03807
38.24 | 0.03242
38.26 | 0.02904
38.28 | 0.03857
38.3 | 0.04147
38.32 | 0.04133
38.34 | 0.03734
38.36 | 0.03968
38.38 | 0.03403
38.4 | 0.03609
38.42 | 0.0411
38.44 | 0.05447
38.46 | 0.05062
38.48 | 0.04475
38.5 | 0.04381
38.52 | 0.03772
38.54 | 0.04683
38.56 | 0.05187
38.58 | 0.05945
38.6 | 0.06243
38.62 | 0.06492
38.64 | 0.07272
38.66 | 0.07097
38.68 | 0.07986
38.7 | 0.08208
38.72 | 0.08602
38.74 | 0.08386
38.76 | 0.08283
38.78 | 0.08833
38.8 | 0.09125
38.82 | 0.09048
38.84 | 0.09249
38.86 | 0.08769
38.88 | 0.09952
38.9 | 0.10891
38.92 | 0.11934
38.94 | 0.13682
38.96 | 0.13925
38.98 | 0.14743
39.02 | 0.1559
39.04 | 0.15174
39.06 | 0.14667
39.08 | 0.14484
39.1 | 0.15035
39.12 | 0.14703
39.14 | 0.13722
39.16 | 0.11774
39.18 | 0.10566
39.2 | 0.09717
39.22 | 0.0824
39.24 | 0.07087
39.26 | 0.07614
39.28 | 0.08227
39.3 | 0.08565
39.32 | 0.08408
39.34 | 0.08201
39.36 | 0.07046
39.38 | 0.07126
39.4 | 0.08308
39.42 | 0.08753
39.44 | 0.08375
39.46 | 0.08988
39.48 | 0.09668
39.5 | 0.10292
39.52 | 0.10223
39.54 | 0.10086
39.56 | 0.09637
39.58 | 0.0921
39.6 | 0.08692
39.62 | 0.0876
39.64 | 0.09595
39.66 | 0.10682
39.68 | 0.10519
39.7 | 0.09999
39.72 | 0.10031
39.74 | 0.09636
39.76 | 0.09561
39.78 | 0.10102
39.8 | 0.09365
39.82 | 0.09364
39.84 | 0.09633
39.86 | 0.10044
39.88 | 0.11207
39.9 | 0.11185
39.92 | 0.12874
39.94 | 0.13318
39.96 | 0.13514
39.98 | 0.14185
40.02 | 0.14783
40.04 | 0.16108
40.06 | 0.17369
40.08 | 0.17837
40.1 | 0.17245
40.12 | 0.16524
40.14 | 0.15604
40.16 | 0.14598
40.18 | 0.1392
40.2 | 0.12569
40.22 | 0.10208
40.24 | 0.09851
40.26 | 0.09308
40.28 | 0.0921
40.3 | 0.09404
40.32 | 0.08373
40.34 | 0.08659
40.36 | 0.07926
40.38 | 0.0757
40.4 | 0.08293
40.42 | 0.08493
40.44 | 0.09395
40.46 | 0.0991
40.48 | 0.10166
40.5 | 0.09411
40.52 | 0.08811
40.54 | 0.07857
40.56 | 0.0825
40.58 | 0.08209
40.6 | 0.07706
40.62 | 0.06933
40.64 | 0.07598
40.66 | 0.06555
40.68 | 0.06185
40.7 | 0.05594
40.72 | 0.04819
40.74 | 0.04117
40.76 | 0.03384
40.78 | 0.03117
40.8 | 0.03153
40.82 | 0.03398
40.84 | 0.03647
40.86 | 0.0388
40.88 | 0.0394
40.9 | 0.0445
40.92 | 0.04741
40.94 | 0.04892
40.96 | 0.05793
40.98 | 0.06209
41.02 | 0.06465
41.04 | 0.06632
41.06 | 0.06695
41.08 | 0.06197
41.1 | 0.05895
41.12 | 0.06135
41.14 | 0.05839
41.16 | 0.05791
41.18 | 0.05204
41.2 | 0.05428
41.22 | 0.04372
41.24 | 0.04415
41.26 | 0.05259
41.28 | 0.05601
41.3 | 0.06479
41.32 | 0.07507
41.34 | 0.0767
41.36 | 0.07765
41.38 | 0.0823
41.4 | 0.08261
41.42 | 0.08404
41.44 | 0.08437
41.46 | 0.07883
41.48 | 0.07772
41.5 | 0.07339
41.52 | 0.07165
41.54 | 0.06605
41.56 | 0.06702
41.58 | 0.06274
41.6 | 0.05681
41.62 | 0.05405
41.64 | 0.05495
41.66 | 0.05791
41.68 | 0.06078
41.7 | 0.06104
41.72 | 0.06276
41.74 | 0.05926
41.76 | 0.05709
41.78 | 0.0562
41.8 | 0.05042
41.82 | 0.05028
41.84 | 0.04588
41.86 | 0.05369
41.88 | 0.05155
41.9 | 0.05118
41.92 | 0.05039
41.94 | 0.06014
41.96 | 0.05955
41.98 | 0.05944
42.02 | 0.062
42.04 | 0.05574
42.06 | 0.05643
42.08 | 0.0532
42.1 | 0.05621
42.12 | 0.05006
42.14 | 0.06089
42.16 | 0.05712
42.18 | 0.04714
42.2 | 0.04558
42.22 | 0.05163
42.24 | 0.06752
42.26 | 0.06928
42.28 | 0.06819
42.3 | 0.05831
42.32 | 0.07439
42.34 | 0.07932
42.36 | 0.08693
42.38 | 0.08114
42.4 | 0.08616
42.42 | 0.09486
42.44 | 0.08415
42.46 | 0.0955
42.48 | 0.0843
42.5 | 0.08386
42.52 | 0.09495
42.54 | 0.09607
42.56 | 0.09275
42.58 | 0.0933
42.6 | 0.10384
42.62 | 0.11832
42.64 | 0.12167
42.66 | 0.10265
42.68 | 0.09641
42.7 | 0.09717
42.72 | 0.10146
42.74 | 0.099
42.76 | 0.10569
42.78 | 0.10619
42.8 | 0.10582
42.82 | 0.10752
42.84 | 0.098
42.86 | 0.09907
42.88 | 0.08226
42.9 | 0.08762
42.92 | 0.09304
42.94 | 0.08584
42.96 | 0.08846
42.98 | 0.09529
43.02 | 0.09872
43.04 | 0.10361
43.06 | 0.10235
43.08 | 0.09683
43.1 | 0.09615
43.12 | 0.09768
43.14 | 0.10579
43.16 | 0.10571
43.18 | 0.11174
43.2 | 0.10247
43.22 | 0.10581
43.24 | 0.10547
43.26 | 0.1078
43.28 | 0.10875
43.3 | 0.09964
43.32 | 0.11075
43.34 | 0.10014
43.36 | 0.08967
43.38 | 0.08333
43.4 | 0.08445
43.42 | 0.0782
43.44 | 0.07604
43.46 | 0.07214
43.48 | 0.0596
43.5 | 0.05214
43.52 | 0.05666
43.54 | 0.04719
43.56 | 0.03781
43.58 | 0.0357
43.6 | 0.03319
43.62 | 0.04762
43.64 | 0.03857
43.66 | 0.0481
43.68 | 0.05154
43.7 | 0.05106
43.72 | 0.05482
43.74 | 0.04817
43.76 | 0.04523
43.78 | 0.05506
43.8 | 0.06062
43.82 | 0.05849
43.84 | 0.06455
43.86 | 0.06893
43.88 | 0.06863
43.9 | 0.07301
43.92 | 0.08399
43.94 | 0.08252
43.96 | 0.08647
43.98 | 0.08354
44.02 | 0.08442
44.04 | 0.08189
44.06 | 0.07462
44.08 | 0.0781
44.1 | 0.07621
44.12 | 0.06854
44.14 | 0.06675
44.16 | 0.06798
44.18 | 0.06208
44.2 | 0.06116
44.22 | 0.05799
44.24 | 0.0522
44.26 | 0.0549
44.28 | 0.05078
44.3 | 0.05072
44.32 | 0.05192
44.34 | 0.05883
44.36 | 0.05738
44.38 | 0.05834
44.4 | 0.05987
44.42 | 0.06401
44.44 | 0.06463
44.46 | 0.06622
44.48 | 0.06505
44.5 | 0.06484
44.52 | 0.07104
44.54 | 0.07771
44.56 | 0.08755
44.58 | 0.0835
44.6 | 0.08874
44.62 | 0.10383
44.64 | 0.10543
44.66 | 0.10565
44.68 | 0.10446
44.7 | 0.10778
44.72 | 0.10092
44.74 | 0.09697
44.76 | 0.09956
44.78 | 0.103
44.8 | 0.1016
44.82 | 0.10285
44.84 | 0.10013
44.86 | 0.0973
44.88 | 0.0975
44.9 | 0.0962
44.92 | 0.09683
44.94 | 0.0892
44.96 | 0.09424
44.98 | 0.08637
45.02 | 0.08933
45.04 | 0.08873
45.06 | 0.08069
45.08 | 0.08432
45.1 | 0.08302
45.12 | 0.0822
45.14 | 0.07722
45.16 | 0.07482
45.18 | 0.08
45.2 | 0.0833
45.22 | 0.0934
45.24 | 0.1082
45.26 | 0.10672
45.28 | 0.11195
45.3 | 0.11195
45.32 | 0.10966
45.34 | 0.1143
45.36 | 0.11376
45.38 | 0.11663
45.4 | 0.11755
45.42 | 0.11793
45.44 | 0.11841
45.46 | 0.1258
45.48 | 0.13729
45.5 | 0.12941
45.52 | 0.12936
45.54 | 0.13072
45.56 | 0.12964
45.58 | 0.13712
45.6 | 0.14457
45.62 | 0.1568
45.64 | 0.15341
45.66 | 0.14505
45.68 | 0.1413
45.7 | 0.13938
45.72 | 0.14393
45.74 | 0.13992
45.76 | 0.1281
45.78 | 0.12173
45.8 | 0.1149
45.82 | 0.10652
45.84 | 0.09626
45.86 | 0.09289
45.88 | 0.08073
45.9 | 0.0693
45.92 | 0.073
45.94 | 0.07732
45.96 | 0.07246
45.98 | 0.08203
46.02 | 0.08041
46.04 | 0.08016
46.06 | 0.07143
46.08 | 0.06928
46.1 | 0.06341
46.12 | 0.06926
46.14 | 0.06899
46.16 | 0.06052
46.18 | 0.05261
46.2 | 0.057
46.22 | 0.05399
46.24 | 0.05192
46.26 | 0.04407
46.28 | 0.04937
46.3 | 0.04592
46.32 | 0.05372
46.34 | 0.06758
46.36 | 0.07368
46.38 | 0.08198
46.4 | 0.08386
46.42 | 0.08306
46.44 | 0.07734
46.46 | 0.07819
46.48 | 0.07555
46.5 | 0.06908
46.52 | 0.07634
46.54 | 0.08298
46.56 | 0.08142
46.58 | 0.08712
46.6 | 0.09481
46.62 | 0.09876
46.64 | 0.11157
46.66 | 0.12287
46.68 | 0.13422
46.7 | 0.13746
46.72 | 0.14922
46.74 | 0.16223
46.76 | 0.16808
46.78 | 0.17585
46.8 | 0.16205
46.82 | 0.16824
46.84 | 0.15922
46.86 | 0.15982
46.88 | 0.16009
46.9 | 0.16393
46.92 | 0.17438
46.94 | 0.18072
46.96 | 0.19535
46.98 | 0.21658
47.02 | 0.23325
47.04 | 0.25146
47.06 | 0.26918
47.08 | 0.27625
47.1 | 0.27801
47.12 | 0.28683
47.14 | 0.29772
47.16 | 0.29616
47.18 | 0.28655
47.2 | 0.27244
47.22 | 0.25546
47.24 | 0.24819
47.26 | 0.22291
47.28 | 0.19879
47.3 | 0.18113
47.32 | 0.15651
47.34 | 0.14336
47.36 | 0.12526
47.38 | 0.12847
47.4 | 0.12427
47.42 | 0.1111
47.44 | 0.10557
47.46 | 0.10855
47.48 | 0.10347
47.5 | 0.10614
47.52 | 0.10768
47.54 | 0.09889
47.56 | 0.09979
47.58 | 0.10118
47.6 | 0.11012
47.62 | 0.1181
47.64 | 0.11425
47.66 | 0.10935
47.68 | 0.1064
47.7 | 0.11172
47.72 | 0.10957
47.74 | 0.11418
47.76 | 0.10869
47.78 | 0.11751
47.8 | 0.11137
47.82 | 0.1045
47.84 | 0.10699
47.86 | 0.11042
47.88 | 0.10691
47.9 | 0.10936
47.92 | 0.10307
47.94 | 0.09985
47.96 | 0.11858
47.98 | 0.12021
48.02 | 0.133
48.04 | 0.13774
48.06 | 0.13373
48.08 | 0.13751
48.1 | 0.14481
48.12 | 0.15025
48.14 | 0.15111
48.16 | 0.14263
48.18 | 0.14006
48.2 | 0.13287
48.22 | 0.13139
48.24 | 0.12407
48.26 | 0.12562
48.28 | 0.1334
48.3 | 0.12855
48.32 | 0.12875
48.34 | 0.12756
48.36 | 0.12761
48.38 | 0.12827
48.4 | 0.12584
48.42 | 0.12361
48.44 | 0.1136
48.46 | 0.10828
48.48 | 0.11083
48.5 | 0.11139
48.52 | 0.10548
48.54 | 0.09982
48.56 | 0.08748
48.58 | 0.07335
48.6 | 0.06581
48.62 | 0.06684
48.64 | 0.06037
48.66 | 0.06739
48.68 | 0.07622
48.7 | 0.07534
48.72 | 0.08649
48.74 | 0.09531
48.76 | 0.09742
48.78 | 0.1009
48.8 | 0.10426
48.82 | 0.09592
48.84 | 0.09614
48.86 | 0.09871
48.88 | 0.08915
48.9 | 0.08981
48.92 | 0.0855
48.94 | 0.0791
48.96 | 0.06842
48.98 | 0.05678
49 | 0.05787
49.02 | 0.05247
49.04 | 0.05282
49.06 | 0.04922
49.08 | 0.04004
49.1 | 0.031
49.12 | 0.04142
49.14 | 0.03798
49.16 | 0.04125
49.18 | 0.0336
49.2 | 0.04354
49.22 | 0.0435
49.24 | 0.05366
49.26 | 0.06344
49.28 | 0.06809
49.3 | 0.08105
49.32 | 0.08454
49.34 | 0.09228
49.36 | 0.09819
49.38 | 0.10328
49.4 | 0.09457
49.42 | 0.09357
49.44 | 0.08789
49.46 | 0.07174
49.48 | 0.05232
49.5 | 0.05197
49.52 | 0.05168
49.54 | 0.04605
49.56 | 0.04175
49.58 | 0.03858
49.6 | 0.05775
49.62 | 0.05573
49.64 | 0.06516
49.66 | 0.0685
49.68 | 0.06878
49.7 | 0.07422
49.72 | 0.08016
49.74 | 0.08982
49.76 | 0.0904
49.78 | 0.09059
49.8 | 0.08017
49.82 | 0.0866
49.84 | 0.08398
49.86 | 0.07986
49.88 | 0.07802
49.9 | 0.07449
49.92 | 0.07944
49.94 | 0.07599
49.96 | 0.07082
49.98 | 0.07493
50.02 | 0.07872
50.04 | 0.07311
50.06 | 0.06917
50.08 | 0.07406
50.1 | 0.07639
50.12 | 0.0801
50.14 | 0.07523
50.16 | 0.07855
50.18 | 0.07426
50.2 | 0.07742
50.22 | 0.07384
50.24 | 0.08624
50.26 | 0.08498
50.28 | 0.08472
50.3 | 0.08169
50.32 | 0.07542
50.34 | 0.08754
50.36 | 0.08138
50.38 | 0.0791
50.4 | 0.07701
50.42 | 0.07279
50.44 | 0.06411
50.46 | 0.06203
50.48 | 0.06457
50.5 | 0.05371
50.52 | 0.05216
50.54 | 0.04849
50.56 | 0.05313
50.58 | 0.05211
50.6 | 0.05405
50.62 | 0.05514
50.64 | 0.06112
50.66 | 0.05389
50.68 | 0.05725
50.7 | 0.0584
50.72 | 0.05846
50.74 | 0.06528
50.76 | 0.06791
50.78 | 0.0619
50.8 | 0.05541
50.82 | 0.05031
50.84 | 0.04635
50.86 | 0.04577
50.88 | 0.03747
50.9 | 0.02637
50.92 | 0.03272
50.94 | 0.0291
50.96 | 0.02835
50.98 | 0.02362
51.02 | 0.02958
51.04 | 0.03404
51.06 | 0.03658
51.08 | 0.04573
51.1 | 0.05888
51.12 | 0.06374
51.14 | 0.06598
51.16 | 0.07101
51.18 | 0.07175
51.2 | 0.06837
51.22 | 0.06358
51.24 | 0.06428
51.26 | 0.06296
51.28 | 0.06057
51.3 | 0.05184
51.32 | 0.0508
51.34 | 0.05157
51.36 | 0.05493
51.38 | 0.05742
51.4 | 0.05342
51.42 | 0.05648
51.44 | 0.06098
51.46 | 0.05925
51.48 | 0.06431
51.5 | 0.06391
51.52 | 0.06016
51.54 | 0.05955
51.56 | 0.05281
51.58 | 0.05784
51.6 | 0.05672
51.62 | 0.0511
51.64 | 0.05688
51.66 | 0.06356
51.68 | 0.06606
51.7 | 0.0694
51.72 | 0.07551
51.74 | 0.0798
51.76 | 0.08577
51.78 | 0.08029
51.8 | 0.07608
51.82 | 0.07845
51.84 | 0.08088
51.86 | 0.07815
51.88 | 0.08756
51.9 | 0.08962
51.92 | 0.09804
51.94 | 0.10183
51.96 | 0.10663
51.98 | 0.12383
52.02 | 0.11886
52.04 | 0.12261
52.06 | 0.12463
52.08 | 0.11936
52.1 | 0.11303
52.12 | 0.10487
52.14 | 0.1014
52.16 | 0.08813
52.18 | 0.07955
52.2 | 0.0742
52.22 | 0.07222
52.24 | 0.06462
52.26 | 0.06199
52.28 | 0.06349
52.3 | 0.05715
52.32 | 0.04948
52.34 | 0.05341
52.36 | 0.05566
52.38 | 0.05955
52.4 | 0.05873
52.42 | 0.05629
52.44 | 0.06374
52.46 | 0.05891
52.48 | 0.05853
52.5 | 0.06248
52.52 | 0.0649
52.54 | 0.06919
52.56 | 0.06393
52.58 | 0.07037
52.6 | 0.06215
52.62 | 0.0644
52.64 | 0.0643
52.66 | 0.0643
52.68 | 0.05888
52.7 | 0.04803
52.72 | 0.04859
52.74 | 0.05558
52.76 | 0.05861
52.78 | 0.05731
52.8 | 0.06038
52.82 | 0.06733
52.84 | 0.07123
52.86 | 0.0694
52.88 | 0.06925
52.9 | 0.07073
52.92 | 0.06698
52.94 | 0.06576
52.96 | 0.06229
52.98 | 0.06485
53.02 | 0.05748
53.04 | 0.07064
53.06 | 0.0762
53.08 | 0.07177
53.1 | 0.07225
53.12 | 0.07418
53.14 | 0.08052
53.16 | 0.08395
53.18 | 0.08562
53.2 | 0.08638
53.22 | 0.07919
53.24 | 0.07742
53.26 | 0.07513
53.28 | 0.06155
53.3 | 0.04934
53.32 | 0.04972
53.34 | 0.04965
53.36 | 0.04945
53.38 | 0.04615
53.4 | 0.04324
53.42 | 0.04154
53.44 | 0.05129
53.46 | 0.05033
53.48 | 0.0517
53.5 | 0.05904
53.52 | 0.06808
53.54 | 0.06714
53.56 | 0.06508
53.58 | 0.06957
53.6 | 0.06599
53.62 | 0.06367
53.64 | 0.07054
53.66 | 0.06862
53.68 | 0.06808
53.7 | 0.06825
53.72 | 0.07187
53.74 | 0.07262
53.76 | 0.0614
53.78 | 0.05551
53.8 | 0.05258
53.82 | 0.05584
53.84 | 0.05331
53.86 | 0.04872
53.88 | 0.0496
53.9 | 0.04755
53.92 | 0.04749
53.94 | 0.04291
53.96 | 0.04371
53.98 | 0.05097
54 | 0.04824
54.02 | 0.05288
54.04 | 0.05905
54.06 | 0.06797
54.08 | 0.07783
54.1 | 0.08195
54.12 | 0.09435
54.14 | 0.10449
54.16 | 0.10229
54.18 | 0.10947
54.2 | 0.11293
54.22 | 0.11834
54.24 | 0.11892
54.26 | 0.11863
54.28 | 0.12107
54.3 | 0.11746
54.32 | 0.11255
54.34 | 0.11524
54.36 | 0.11297
54.38 | 0.11351
54.4 | 0.10989
54.42 | 0.11262
54.44 | 0.11392
54.46 | 0.11567
54.48 | 0.1127
54.5 | 0.10538
54.52 | 0.10873
54.54 | 0.10098
54.56 | 0.08554
54.58 | 0.08475
54.6 | 0.08263
54.62 | 0.08349
54.64 | 0.06805
54.66 | 0.06362
54.68 | 0.0605
54.7 | 0.05136
54.72 | 0.04578
54.74 | 0.04619
54.76 | 0.04618
54.78 | 0.05048
54.8 | 0.05549
54.82 | 0.04934
54.84 | 0.04225
54.86 | 0.03806
54.88 | 0.0395
54.9 | 0.04195
54.92 | 0.04902
54.94 | 0.04909
54.96 | 0.05453
54.98 | 0.07037
55 | 0.07236
55.02 | 0.06958
55.04 | 0.06069
55.06 | 0.06456
55.08 | 0.06738
55.1 | 0.06825
55.12 | 0.06696
55.14 | 0.06078
55.16 | 0.06707
55.18 | 0.06574
55.2 | 0.06367
55.22 | 0.06084
55.24 | 0.05822
55.26 | 0.06301
55.28 | 0.06418
55.3 | 0.0642
55.32 | 0.06514
55.34 | 0.06617
55.36 | 0.06887
55.38 | 0.06868
55.4 | 0.05356
55.42 | 0.05216
55.44 | 0.05091
55.46 | 0.05166
55.48 | 0.05351
55.5 | 0.04555
55.52 | 0.04121
55.54 | 0.03957
55.56 | 0.05004
55.58 | 0.05147
55.6 | 0.06002
55.62 | 0.06564
55.64 | 0.06212
55.66 | 0.06821
55.68 | 0.07175
55.7 | 0.0735
55.72 | 0.07921
55.74 | 0.07751
55.76 | 0.07732
55.78 | 0.07874
55.8 | 0.07321
55.82 | 0.07461
55.84 | 0.06471
55.86 | 0.05166
55.88 | 0.04521
55.9 | 0.03979
55.92 | 0.04282
55.94 | 0.0385
55.96 | 0.04989
55.98 | 0.04338
56 | 0.05168
56.02 | 0.06004
56.04 | 0.05943
56.06 | 0.06063
56.08 | 0.05848
56.1 | 0.06083
56.12 | 0.06309
56.14 | 0.06377
56.16 | 0.06242
56.18 | 0.06652
56.2 | 0.05951
56.22 | 0.05642
56.24 | 0.04901
56.26 | 0.04325
56.28 | 0.04707
56.3 | 0.04022
56.32 | 0.03786
56.34 | 0.04063
56.36 | 0.05227
56.38 | 0.05111
56.4 | 0.05901
56.42 | 0.0603
56.44 | 0.06008
56.46 | 0.05792
56.48 | 0.06357
56.5 | 0.06828
56.52 | 0.06695
56.54 | 0.07217
56.56 | 0.0643
56.58 | 0.07221
56.6 | 0.06668
56.62 | 0.07599
56.64 | 0.06732
56.66 | 0.06806
56.68 | 0.06651
56.7 | 0.05815
56.72 | 0.05306
56.74 | 0.05243
56.76 | 0.05279
56.78 | 0.06289
56.8 | 0.06618
56.82 | 0.06662
56.84 | 0.07768
56.86 | 0.07325
56.88 | 0.08305
56.9 | 0.08181
56.92 | 0.0778
56.94 | 0.08247
56.96 | 0.08041
56.98 | 0.09061
57 | 0.089
57.02 | 0.09263
57.04 | 0.08021
57.06 | 0.07625
57.08 | 0.06371
57.1 | 0.05656
57.12 | 0.04834
57.14 | 0.05058
57.16 | 0.05466
57.18 | 0.06841
57.2 | 0.06615
57.22 | 0.05786
57.24 | 0.06022
57.26 | 0.05975
57.28 | 0.0554
57.3 | 0.05188
57.32 | 0.05085
57.34 | 0.05793
57.36 | 0.0602
57.38 | 0.05741
57.4 | 0.04802
57.42 | 0.03895
57.44 | 0.03491
57.46 | 0.03487
57.48 | 0.03185
57.5 | 0.03447
57.52 | 0.03169
57.54 | 0.0297
57.56 | 0.03197
57.58 | 0.03866
57.6 | 0.03608
57.62 | 0.0363
57.64 | 0.03267
57.66 | 0.03041
57.68 | 0.0246
57.7 | 0.02984
57.72 | 0.03901
57.74 | 0.03998
57.76 | 0.03751
57.78 | 0.03442
57.8 | 0.03093
57.82 | 0.03482
57.84 | 0.0412
57.86 | 0.04286
57.88 | 0.04344
57.9 | 0.04515
57.92 | 0.04127
57.94 | 0.03643
57.96 | 0.03384
57.98 | 0.0407
58.02 | 0.04223
58.04 | 0.0487
58.06 | 0.03841
58.08 | 0.03706
58.1 | 0.04098
58.12 | 0.04088
58.14 | 0.05321
58.16 | 0.04972
58.18 | 0.0498
58.2 | 0.05451
58.22 | 0.04734
58.24 | 0.04663
58.26 | 0.0514
58.28 | 0.05133
58.3 | 0.05856
58.32 | 0.05652
58.34 | 0.05246
58.36 | 0.04805
58.38 | 0.04406
58.4 | 0.05298
58.42 | 0.05105
58.44 | 0.05172
58.46 | 0.04197
58.48 | 0.04028
58.5 | 0.03488
58.52 | 0.0342
58.54 | 0.03803
58.56 | 0.03645
58.58 | 0.03208
58.6 | 0.02693
58.62 | 0.02237
58.64 | 0.03125
58.66 | 0.03865
58.68 | 0.03777
58.7 | 0.04062
58.72 | 0.04518
58.74 | 0.0472
58.76 | 0.05931
58.78 | 0.06347
58.8 | 0.06522
58.82 | 0.06014
58.84 | 0.05697
58.86 | 0.05089
58.88 | 0.05023
58.9 | 0.04887
58.92 | 0.05155
58.94 | 0.04969
58.96 | 0.05073
58.98 | 0.04653
59.02 | 0.04773
59.04 | 0.05863
59.06 | 0.06815
59.08 | 0.06375
59.1 | 0.06998
59.12 | 0.07277
59.14 | 0.08457
59.16 | 0.08499
59.18 | 0.09809
59.2 | 0.09707
59.22 | 0.09744
59.24 | 0.09403
59.26 | 0.08361
59.28 | 0.07874
59.3 | 0.08175
59.32 | 0.08705
59.34 | 0.08742
59.36 | 0.08203
59.38 | 0.08247
59.4 | 0.07745
59.42 | 0.07378
59.44 | 0.0798
59.46 | 0.07957
59.48 | 0.07065
59.5 | 0.07057
59.52 | 0.06186
59.54 | 0.05913
59.56 | 0.05833
59.58 | 0.06015
59.6 | 0.064
59.62 | 0.0629
59.64 | 0.05787
59.66 | 0.05205
59.68 | 0.06232
59.7 | 0.07747
59.72 | 0.08711
59.74 | 0.08425
59.76 | 0.06784
59.78 | 0.06689
59.8 | 0.0669
59.82 | 0.06571
59.84 | 0.07436
59.86 | 0.0738
59.88 | 0.06414
59.9 | 0.06195
59.92 | 0.05591
59.94 | 0.05026
59.96 | 0.04979
59.98 | 0.05059
60 | 0.06038
60.02 | 0.06536
60.04 | 0.06969
60.06 | 0.06908
60.08 | 0.0684
60.1 | 0.07367
60.12 | 0.0673
60.14 | 0.06488
60.16 | 0.05224
60.18 | 0.05921
60.2 | 0.06918
60.22 | 0.06897
60.24 | 0.07904
60.26 | 0.08009
60.28 | 0.07099
60.3 | 0.07597
60.32 | 0.07405
60.34 | 0.07196
60.36 | 0.08366
60.38 | 0.09007
60.4 | 0.09385
60.42 | 0.09656
60.44 | 0.09077
60.46 | 0.09266
60.48 | 0.08223
60.5 | 0.08782
60.52 | 0.07974
60.54 | 0.07946
60.56 | 0.07545
60.58 | 0.07673
60.6 | 0.0811
60.62 | 0.0692
60.64 | 0.07056
60.66 | 0.0654
60.68 | 0.06186
60.7 | 0.06188
60.72 | 0.05772
60.74 | 0.0673
60.76 | 0.07948
60.78 | 0.06739
60.8 | 0.07556
60.82 | 0.08121
60.84 | 0.08057
60.86 | 0.08208
60.88 | 0.07365
60.9 | 0.08438
60.92 | 0.08129
60.94 | 0.08366
60.96 | 0.08069
60.98 | 0.07167
61 | 0.06853
61.02 | 0.05938
61.04 | 0.06141
61.06 | 0.05531
61.08 | 0.05735
61.1 | 0.05372
61.12 | 0.06191
61.14 | 0.07364
61.16 | 0.07622
61.18 | 0.07947
61.2 | 0.08991
61.22 | 0.08627
61.24 | 0.08456
61.26 | 0.08673
61.28 | 0.083
61.3 | 0.08602
61.32 | 0.08242
61.34 | 0.08047
61.36 | 0.08298
61.38 | 0.07622
61.4 | 0.07279
61.42 | 0.07002
61.44 | 0.06883
61.46 | 0.06273
61.48 | 0.06793
61.5 | 0.06515
61.52 | 0.06404
61.54 | 0.06966
61.56 | 0.06977
61.58 | 0.06866
61.6 | 0.0566
61.62 | 0.05121
61.64 | 0.05228
61.66 | 0.05123
61.68 | 0.04374
61.7 | 0.05256
61.72 | 0.05244
61.74 | 0.04663
61.76 | 0.04824
61.78 | 0.04351
61.8 | 0.04959
61.82 | 0.04687
61.84 | 0.04997
61.86 | 0.04611
61.88 | 0.04577
61.9 | 0.04073
61.92 | 0.04546
61.94 | 0.04902
61.96 | 0.05124
61.98 | 0.05393
62 | 0.05087
62.02 | 0.05497
62.04 | 0.06362
62.06 | 0.0672
62.08 | 0.07058
62.1 | 0.06954
62.12 | 0.06428
62.14 | 0.05846
62.16 | 0.06691
62.18 | 0.06963
62.2 | 0.07107
62.22 | 0.06787
62.24 | 0.07168
62.26 | 0.06692
62.28 | 0.06355
62.3 | 0.06303
62.32 | 0.06569
62.34 | 0.06127
62.36 | 0.06478
62.38 | 0.062
62.4 | 0.05722
62.42 | 0.06634
62.44 | 0.06769
62.46 | 0.07096
62.48 | 0.07375
62.5 | 0.07467
62.52 | 0.07413
62.54 | 0.06809
62.56 | 0.07415
62.58 | 0.07687
62.6 | 0.07903
62.62 | 0.07678
62.64 | 0.07567
62.66 | 0.07817
62.68 | 0.07114
62.7 | 0.06816
62.72 | 0.06206
62.74 | 0.0571
62.76 | 0.05713
62.78 | 0.06148
62.8 | 0.06872
62.82 | 0.08363
62.84 | 0.08843
62.86 | 0.09767
62.88 | 0.09542
62.9 | 0.09943
62.92 | 0.09876
62.94 | 0.09237
62.96 | 0.10168
62.98 | 0.09929
63.02 | 0.0895
63.04 | 0.08533
63.06 | 0.08707
63.08 | 0.08652
63.1 | 0.07678
63.12 | 0.07013
63.14 | 0.06146
63.16 | 0.06333
63.18 | 0.06344
63.2 | 0.06564
63.22 | 0.06992
63.24 | 0.0718
63.26 | 0.06626
63.28 | 0.05758
63.3 | 0.05395
63.32 | 0.05495
63.34 | 0.05386
63.36 | 0.05347
63.38 | 0.06182
63.4 | 0.058
63.42 | 0.05446
63.44 | 0.05384
63.46 | 0.05327
63.48 | 0.05675
63.5 | 0.06185
63.52 | 0.06159
63.54 | 0.06835
63.56 | 0.07813
63.58 | 0.08148
63.6 | 0.0861
63.62 | 0.08791
63.64 | 0.08712
63.66 | 0.09038
63.68 | 0.08823
63.7 | 0.09968
63.72 | 0.10377
63.74 | 0.11214
63.76 | 0.11408
63.78 | 0.11053
63.8 | 0.11063
63.82 | 0.09984
63.84 | 0.09562
63.86 | 0.09181
63.88 | 0.09429
63.9 | 0.10165
63.92 | 0.10279
63.94 | 0.10889
63.96 | 0.10602
63.98 | 0.10499
64 | 0.09647
64.02 | 0.09879
64.04 | 0.10612
64.06 | 0.10878
64.08 | 0.10834
64.1 | 0.11611
64.12 | 0.11191
64.14 | 0.10054
64.16 | 0.0944
64.18 | 0.09344
64.2 | 0.08637
64.22 | 0.08047
64.24 | 0.08469
64.26 | 0.07925
64.28 | 0.09025
64.3 | 0.09826
64.32 | 0.09464
64.34 | 0.09989
64.36 | 0.09816
64.38 | 0.10133
64.4 | 0.10236
64.42 | 0.11629
64.44 | 0.11934
64.46 | 0.12246
64.48 | 0.12963
64.5 | 0.13038
64.52 | 0.13007
64.54 | 0.12471
64.56 | 0.11913
64.58 | 0.12177
64.6 | 0.11874
64.62 | 0.12647
64.64 | 0.1274
64.66 | 0.12272
64.68 | 0.12039
64.7 | 0.11871
64.72 | 0.11038
64.74 | 0.1071
64.76 | 0.10363
64.78 | 0.09436
64.8 | 0.08555
64.82 | 0.07932
64.84 | 0.06739
64.86 | 0.06396
64.88 | 0.06108
64.9 | 0.06268
64.92 | 0.06484
64.94 | 0.05981
64.96 | 0.05415
64.98 | 0.06324
65 | 0.06119
65.02 | 0.06795
65.04 | 0.07553
65.06 | 0.07593
65.08 | 0.08188
65.1 | 0.09906
65.12 | 0.10012
65.14 | 0.09919
65.16 | 0.10396
65.18 | 0.09364
65.2 | 0.09191
65.22 | 0.09127
65.24 | 0.09231
65.26 | 0.10332
65.28 | 0.11519
65.3 | 0.12217
65.32 | 0.12483
65.34 | 0.12095
65.36 | 0.1266
65.38 | 0.12553
65.4 | 0.12457
65.42 | 0.123
65.44 | 0.12662
65.46 | 0.12495
65.48 | 0.12811
65.5 | 0.13077
65.52 | 0.11908
65.54 | 0.10322
65.56 | 0.09676
65.58 | 0.08683
65.6 | 0.09345
65.62 | 0.08493
65.64 | 0.08113
65.66 | 0.08491
65.68 | 0.08535
65.7 | 0.09073
65.72 | 0.08598
65.74 | 0.08494
65.76 | 0.07888
65.78 | 0.07348
65.8 | 0.07592
65.82 | 0.07602
65.84 | 0.07866
65.86 | 0.07984
65.88 | 0.07727
65.9 | 0.06749
65.92 | 0.05341
65.94 | 0.04886
65.96 | 0.04346
65.98 | 0.03961
66 | 0.04204
66.02 | 0.03941
66.04 | 0.04711
66.06 | 0.06461
66.08 | 0.07708
66.1 | 0.09002
66.12 | 0.09781
66.14 | 0.11015
66.16 | 0.11897
66.18 | 0.13226
66.2 | 0.14932
66.22 | 0.16315
66.24 | 0.16389
66.26 | 0.16769
66.28 | 0.16245
66.3 | 0.14663
66.32 | 0.13485
66.34 | 0.12812
66.36 | 0.1216
66.38 | 0.11359
66.4 | 0.11644
66.42 | 0.1158
66.44 | 0.10841
66.46 | 0.10589
66.48 | 0.10027
66.5 | 0.09914
66.52 | 0.09827
66.54 | 0.09531
66.56 | 0.10281
66.58 | 0.09986
66.6 | 0.11245
66.62 | 0.11902
66.64 | 0.10486
66.66 | 0.10774
66.68 | 0.10153
66.7 | 0.09875
66.72 | 0.10124
66.74 | 0.1024
66.76 | 0.10123
66.78 | 0.09235
66.8 | 0.09251
66.82 | 0.08223
66.84 | 0.06641
66.86 | 0.06064
66.88 | 0.05989
66.9 | 0.05289
66.92 | 0.049
66.94 | 0.04991
66.96 | 0.05547
66.98 | 0.04788
67 | 0.05876
67.02 | 0.0658
67.04 | 0.06564
67.06 | 0.07083
67.08 | 0.0778
67.1 | 0.08901
67.12 | 0.0958
67.14 | 0.09475
67.16 | 0.10052
67.18 | 0.10548
67.2 | 0.10038
67.22 | 0.09772
67.24 | 0.09155
67.26 | 0.09226
67.28 | 0.09894
67.3 | 0.08811
67.32 | 0.09213
67.34 | 0.09626
67.36 | 0.0985
67.38 | 0.08613
67.4 | 0.09035
67.42 | 0.08925
67.44 | 0.07706
67.46 | 0.06922
67.48 | 0.0746
67.5 | 0.06622
67.52 | 0.0651
67.54 | 0.06192
67.56 | 0.06868
67.58 | 0.06633
67.6 | 0.0623
67.62 | 0.06649
67.64 | 0.07259
67.66 | 0.08454
67.68 | 0.09225
67.7 | 0.08903
67.72 | 0.0966
67.74 | 0.09284
67.76 | 0.08531
67.78 | 0.07803
67.8 | 0.08322
67.82 | 0.07573
67.84 | 0.06801
67.86 | 0.07223
67.88 | 0.06756
67.9 | 0.0627
67.92 | 0.07372
67.94 | 0.07795
67.96 | 0.07981
67.98 | 0.08293
68 | 0.08359
68.02 | 0.08335
68.04 | 0.08979
68.06 | 0.09565
68.08 | 0.08785
68.1 | 0.08485
68.12 | 0.07335
68.14 | 0.06722
68.16 | 0.06575
68.18 | 0.0655
68.2 | 0.05762
68.22 | 0.045
68.24 | 0.04773
68.26 | 0.04948
68.28 | 0.05003
68.3 | 0.05706
68.32 | 0.07152
68.34 | 0.07077
68.36 | 0.06902
68.38 | 0.07357
68.4 | 0.06869
68.42 | 0.07276
68.44 | 0.07892
68.46 | 0.08345
68.48 | 0.07657
68.5 | 0.07086
68.52 | 0.06235
68.54 | 0.06142
68.56 | 0.06109
68.58 | 0.06288
68.6 | 0.05941
68.62 | 0.05284
68.64 | 0.06633
68.66 | 0.06536
68.68 | 0.0782
68.7 | 0.08261
68.72 | 0.0861
68.74 | 0.08284
68.76 | 0.08098
68.78 | 0.08309
68.8 | 0.07875
68.82 | 0.08383
68.84 | 0.07939
68.86 | 0.07786
68.88 | 0.07357
68.9 | 0.06311
68.92 | 0.05618
68.94 | 0.05622
68.96 | 0.0601
68.98 | 0.06505
69 | 0.06033
69.02 | 0.05808
69.04 | 0.06496
69.06 | 0.06474
69.08 | 0.06921
69.1 | 0.06619
69.12 | 0.06563
69.14 | 0.06879
69.16 | 0.07337
69.18 | 0.07788
69.2 | 0.07638
69.22 | 0.07907
69.24 | 0.07812
69.26 | 0.08107
69.28 | 0.07397
69.3 | 0.06415
69.32 | 0.06204
69.34 | 0.06067
69.36 | 0.05531
69.38 | 0.05014
69.4 | 0.05356
69.42 | 0.05029
69.44 | 0.05022
69.46 | 0.04713
69.48 | 0.04293
69.5 | 0.04933
69.52 | 0.05382
69.54 | 0.06251
69.56 | 0.0685
69.58 | 0.07233
69.6 | 0.07301
69.62 | 0.07736
69.64 | 0.07387
69.66 | 0.07347
69.68 | 0.06809
69.7 | 0.0709
69.72 | 0.07115
69.74 | 0.07176
69.76 | 0.07168
69.78 | 0.07433
69.8 | 0.0786
69.82 | 0.07307
69.84 | 0.0843
69.86 | 0.07687
69.88 | 0.07611
69.9 | 0.07699
69.92 | 0.08028
69.94 | 0.08139
69.96 | 0.08262
69.98 | 0.07748
70.02 | 0.0784
70.04 | 0.07981
70.06 | 0.07691
70.08 | 0.07711
70.1 | 0.07468
70.12 | 0.07507
70.14 | 0.0743
70.16 | 0.07008
70.18 | 0.07394
70.2 | 0.07584
70.22 | 0.07418
70.24 | 0.07045
70.26 | 0.07167
70.28 | 0.06141
70.3 | 0.05624
70.32 | 0.06013
70.34 | 0.06019
70.36 | 0.06254
70.38 | 0.06964
70.4 | 0.06349
70.42 | 0.06491
70.44 | 0.06977
70.46 | 0.06955
70.48 | 0.06634
70.5 | 0.06432
70.52 | 0.05755
70.54 | 0.06082
70.56 | 0.05949
70.58 | 0.06253
70.6 | 0.06356
70.62 | 0.06048
70.64 | 0.05474
70.66 | 0.06305
70.68 | 0.06511
70.7 | 0.06309
70.72 | 0.06518
70.74 | 0.06908
70.76 | 0.07916
70.78 | 0.08224
70.8 | 0.08068
70.82 | 0.08613
70.84 | 0.08987
70.86 | 0.09021
70.88 | 0.07954
70.9 | 0.07494
70.92 | 0.07313
70.94 | 0.07888
70.96 | 0.07331
70.98 | 0.07439
71 | 0.07508
71.02 | 0.0681
71.04 | 0.06175
71.06 | 0.06292
71.08 | 0.06055
71.1 | 0.05459
71.12 | 0.04953
71.14 | 0.04776
71.16 | 0.04985
71.18 | 0.04896
71.2 | 0.0504
71.22 | 0.05167
71.24 | 0.05084
71.26 | 0.05638
71.28 | 0.05328
71.3 | 0.05723
71.32 | 0.06131
71.34 | 0.06024
71.36 | 0.06216
71.38 | 0.06276
71.4 | 0.06368
71.42 | 0.06267
71.44 | 0.05902
71.46 | 0.06173
71.48 | 0.06534
71.5 | 0.05689
71.52 | 0.05344
71.54 | 0.05031
71.56 | 0.04915
71.58 | 0.04785
71.6 | 0.04683
71.62 | 0.05309
71.64 | 0.05638
71.66 | 0.05697
71.68 | 0.0484
71.7 | 0.04291
71.72 | 0.04571
71.74 | 0.04396
71.76 | 0.04369
71.78 | 0.052
71.8 | 0.05634
71.82 | 0.05685
71.84 | 0.05538
71.86 | 0.05916
71.88 | 0.06652
71.9 | 0.06665
71.92 | 0.0756
71.94 | 0.06683
71.96 | 0.06932
71.98 | 0.07925
72 | 0.0853
72.02 | 0.08929
72.04 | 0.0844
72.06 | 0.07932
72.08 | 0.08018
72.1 | 0.08747
72.12 | 0.09284
72.14 | 0.08761
72.16 | 0.0881
72.18 | 0.08975
72.2 | 0.08063
72.22 | 0.08189
72.24 | 0.07245
72.26 | 0.07267
72.28 | 0.07216
72.3 | 0.07508
72.32 | 0.07332
72.34 | 0.05902
72.36 | 0.06645
72.38 | 0.07411
72.4 | 0.07181
72.42 | 0.06837
72.44 | 0.06856
72.46 | 0.06949
72.48 | 0.08086
72.5 | 0.08725
72.52 | 0.08936
72.54 | 0.08601
72.56 | 0.08041
72.58 | 0.07393
72.6 | 0.07867
72.62 | 0.07678
72.64 | 0.0693
72.66 | 0.06917
72.68 | 0.06365
72.7 | 0.06593
72.72 | 0.05797
72.74 | 0.05514
72.76 | 0.0659
72.78 | 0.06985
72.8 | 0.06808
72.82 | 0.07214
72.84 | 0.07571
72.86 | 0.07185
72.88 | 0.07427
72.9 | 0.07559
72.92 | 0.07258
72.94 | 0.06699
72.96 | 0.05086
72.98 | 0.05456
73 | 0.05787
73.02 | 0.05168
73.04 | 0.04831
73.06 | 0.0453
73.08 | 0.04746
73.1 | 0.05226
73.12 | 0.04542
73.14 | 0.04682
73.16 | 0.04967
73.18 | 0.05167
73.2 | 0.05621
73.22 | 0.06479
73.24 | 0.05866
73.26 | 0.05647
73.28 | 0.05691
73.3 | 0.05841
73.32 | 0.0529
73.34 | 0.04
73.36 | 0.03569
73.38 | 0.04143
73.4 | 0.04582
73.42 | 0.04947
73.44 | 0.04751
73.46 | 0.05569
73.48 | 0.06565
73.5 | 0.06731
73.52 | 0.0622
73.54 | 0.06462
73.56 | 0.06798
73.58 | 0.07304
73.6 | 0.07534
73.62 | 0.08241
73.64 | 0.07186
73.66 | 0.07797
73.68 | 0.07459
73.7 | 0.06888
73.72 | 0.06765
73.74 | 0.0676
73.76 | 0.07029
73.78 | 0.07518
73.8 | 0.08223
73.82 | 0.07936
73.84 | 0.08123
73.86 | 0.0845
73.88 | 0.08204
73.9 | 0.08215
73.92 | 0.07543
73.94 | 0.0729
73.96 | 0.06728
73.98 | 0.06115
74 | 0.05516
74.02 | 0.05559
74.04 | 0.04745
74.06 | 0.04745
74.08 | 0.04968
74.1 | 0.05853
74.12 | 0.06484
74.14 | 0.06748
74.16 | 0.06712
74.18 | 0.07325
74.2 | 0.07081
74.22 | 0.07263
74.24 | 0.08105
74.26 | 0.07397
74.28 | 0.06928
74.3 | 0.0708
74.32 | 0.06104
74.34 | 0.06206
74.36 | 0.05676
74.38 | 0.04662
74.4 | 0.04441
74.42 | 0.04694
74.44 | 0.04086
74.46 | 0.04713
74.48 | 0.05372
74.5 | 0.05463
74.52 | 0.05058
74.54 | 0.05766
74.56 | 0.05854
74.58 | 0.05826
74.6 | 0.06198
74.62 | 0.069
74.64 | 0.06512
74.66 | 0.05718
74.68 | 0.05796
74.7 | 0.06362
74.72 | 0.06494
74.74 | 0.06977
74.76 | 0.06954
74.78 | 0.06217
74.8 | 0.07065
74.82 | 0.07448
74.84 | 0.07076
74.86 | 0.07633
74.88 | 0.0719
74.9 | 0.06749
74.92 | 0.06491
74.94 | 0.05907
74.96 | 0.04798
74.98 | 0.04736
75 | 0.04743
75.02 | 0.04441
75.04 | 0.04453
75.06 | 0.04472
75.08 | 0.04345
75.1 | 0.04266
75.12 | 0.04323
75.14 | 0.0454
75.16 | 0.05304
75.18 | 0.05604
75.2 | 0.06325
75.22 | 0.06654
75.24 | 0.07189
75.26 | 0.07766
75.28 | 0.07066
75.3 | 0.06438
75.32 | 0.06171
75.34 | 0.05879
75.36 | 0.06102
75.38 | 0.06357
75.4 | 0.06621
75.42 | 0.06952
75.44 | 0.07245
75.46 | 0.06479
75.48 | 0.06041
75.5 | 0.0602
75.52 | 0.05907
75.54 | 0.06385
75.56 | 0.06925
75.58 | 0.07247
75.6 | 0.07732
75.62 | 0.08136
75.64 | 0.08125
75.66 | 0.07307
75.68 | 0.06008
75.7 | 0.05975
75.72 | 0.06068
75.74 | 0.0587
75.76 | 0.05924
75.78 | 0.05566
75.8 | 0.06159
75.82 | 0.06252
75.84 | 0.06351
75.86 | 0.06001
75.88 | 0.05771
75.9 | 0.05382
75.92 | 0.05056
75.94 | 0.05362
75.96 | 0.05395
75.98 | 0.05271
76 | 0.04949
76.02 | 0.05336
76.04 | 0.05068
76.06 | 0.04787
76.08 | 0.0502
76.1 | 0.04973
76.12 | 0.05405
76.14 | 0.05701
76.16 | 0.05583
76.18 | 0.05826
76.2 | 0.06366
76.22 | 0.06525
76.24 | 0.06113
76.26 | 0.05932
76.28 | 0.05354
76.3 | 0.04891
76.32 | 0.04683
76.34 | 0.0433
76.36 | 0.04151
76.38 | 0.04257
76.4 | 0.04713
76.42 | 0.05577
76.44 | 0.05572
76.46 | 0.05478
76.48 | 0.05497
76.5 | 0.05114
76.52 | 0.05797
76.54 | 0.05959
76.56 | 0.05569
76.58 | 0.05687
76.6 | 0.05509
76.62 | 0.05206
76.64 | 0.04345
76.66 | 0.04384
76.68 | 0.04017
76.7 | 0.03724
76.72 | 0.04021
76.74 | 0.03998
76.76 | 0.04481
76.78 | 0.04874
76.8 | 0.04403
76.82 | 0.04476
76.84 | 0.04673
76.86 | 0.04794
76.88 | 0.05323
76.9 | 0.06304
76.92 | 0.07003
76.94 | 0.07125
76.96 | 0.06854
76.98 | 0.07041
77 | 0.07052
77.02 | 0.0697
77.04 | 0.06803
77.06 | 0.07302
77.08 | 0.06511
77.1 | 0.0641
77.12 | 0.0637
77.14 | 0.06284
77.16 | 0.0611
77.18 | 0.05398
77.2 | 0.04815
77.22 | 0.04889
77.24 | 0.04333
77.26 | 0.03578
77.28 | 0.03954
77.3 | 0.04276
77.32 | 0.03993
77.34 | 0.04262
77.36 | 0.04021
77.38 | 0.04025
77.4 | 0.03907
77.42 | 0.04176
77.44 | 0.04724
77.46 | 0.04898
77.48 | 0.04062
77.5 | 0.04821
77.52 | 0.05021
77.54 | 0.05316
77.56 | 0.04793
77.58 | 0.04816
77.6 | 0.04765
77.62 | 0.04545
77.64 | 0.03672
77.66 | 0.03182
77.68 | 0.037
77.7 | 0.03854
77.72 | 0.03756
77.74 | 0.03297
77.76 | 0.02415
77.78 | 0.0222
77.8 | 0.01893
77.82 | 0.02611
77.84 | 0.0309
77.86 | 0.02651
77.88 | 0.02099
77.9 | 0.02794
77.92 | 0.03099
77.94 | 0.03341
77.96 | 0.03826
77.98 | 0.04006
78 | 0.04062
78.02 | 0.04129
78.04 | 0.04115
78.06 | 0.04062
78.08 | 0.04313
78.1 | 0.04367
78.12 | 0.0425
78.14 | 0.03917
78.16 | 0.04228
78.18 | 0.03885
78.2 | 0.03718
78.22 | 0.04718
78.24 | 0.03967
78.26 | 0.02966
78.28 | 0.0269
78.3 | 0.03535
78.32 | 0.03674
78.34 | 0.03663
78.36 | 0.02766
78.38 | 0.02634
78.4 | 0.03141
78.42 | 0.03649
78.44 | 0.04223
78.46 | 0.03964
78.48 | 0.04554
78.5 | 0.04507
78.52 | 0.05427
78.54 | 0.05143
78.56 | 0.05236
78.58 | 0.05826
78.6 | 0.06216
78.62 | 0.06528
78.64 | 0.0556
78.66 | 0.05537
78.68 | 0.05436
78.7 | 0.05111
78.72 | 0.04412
78.74 | 0.0397
78.76 | 0.03615
78.78 | 0.03976
78.8 | 0.03529
78.82 | 0.03019
78.84 | 0.02298
78.86 | 0.02085
78.88 | 0.02199
78.9 | 0.01885
78.92 | 0.02565
78.94 | 0.02444
78.96 | 0.02888
78.98 | 0.03575
79 | 0.02349
79.02 | 0.02566
79.04 | 0.02352
79.06 | 0.02817
79.08 | 0.02411
79.1 | 0.03015
79.12 | 0.03527
79.14 | 0.03654
79.16 | 0.04246
79.18 | 0.04561
79.2 | 0.04747
79.22 | 0.04833
79.24 | 0.05314
79.26 | 0.054
79.28 | 0.054
79.3 | 0.05386
79.32 | 0.05057
79.34 | 0.04526
79.36 | 0.03757
79.38 | 0.0285
79.4 | 0.01327
79.42 | 0.01553
79.44 | 0.01252
79.46 | 0.01507
79.48 | 0.00785
79.5 | 0.00766
79.52 | 0.00969
79.54 | 0.01164
79.56 | 0.02417
79.58 | 0.03096
79.6 | 0.02966
79.62 | 0.03308
79.64 | 0.03818
79.66 | 0.03569
79.68 | 0.03187
79.7 | 0.03009
79.72 | 0.0222
79.74 | 0.02164
79.76 | 0.01772
79.78 | 0.01334
79.8 | 0.01185
79.82 | 0.01145
79.84 | 0.01184
79.86 | 0.01301
79.88 | 0.01499
79.9 | 0.01775
79.92 | 0.0213
79.94 | 0.02565
79.96 | 0.03079
79.98 | 0.03672
80 | 0.04345

## Fig 3b
Patterned Sb2Se3
2 theta | Normalized intensity (a.u)
10 | 0.23254
10.02 | 0.21379
10.04 | 0.19706
10.06 | 0.18236
10.08 | 0.16968
10.1 | 0.15903
10.12 | 0.15041
10.14 | 0.14381
10.16 | 0.13923
10.18 | 0.13668
10.2 | 0.13616
10.22 | 0.14446
10.24 | 0.15675
10.26 | 0.17662
10.28 | 0.17883
10.3 | 0.18276
10.32 | 0.20464
10.34 | 0.2106
10.36 | 0.21781
10.38 | 0.22161
10.4 | 0.21736
10.42 | 0.22187
10.44 | 0.21135
10.46 | 0.18604
10.48 | 0.19212
10.5 | 0.1822
10.52 | 0.17879
10.54 | 0.18245
10.56 | 0.18968
10.58 | 0.21053
10.6 | 0.21402
10.62 | 0.21768
10.64 | 0.23425
10.66 | 0.24039
10.68 | 0.24397
10.7 | 0.24735
10.72 | 0.25238
10.74 | 0.26094
10.76 | 0.2652
10.78 | 0.26261
10.8 | 0.25472
10.82 | 0.26346
10.84 | 0.25034
10.86 | 0.23884
10.88 | 0.25263
10.9 | 0.24199
10.92 | 0.22772
10.94 | 0.22141
10.96 | 0.21315
10.98 | 0.18898
11.02 | 0.15277
11.04 | 0.14587
11.06 | 0.1095
11.08 | 0.0867
11.1 | 0.05559
11.12 | 0.04517
11.14 | 0.04803
11.16 | 0.03684
11.18 | 0.06304
11.2 | 0.06969
11.22 | 0.0798
11.24 | 0.10211
11.26 | 0.09867
11.28 | 0.09866
11.3 | 0.12182
11.32 | 0.12049
11.34 | 0.12873
11.36 | 0.14005
11.38 | 0.14935
11.4 | 0.13461
11.42 | 0.14706
11.44 | 0.15811
11.46 | 0.14585
11.48 | 0.14542
11.5 | 0.15162
11.52 | 0.1646
11.54 | 0.15658
11.56 | 0.11279
11.58 | 0.13161
11.6 | 0.11302
11.62 | 0.10179
11.64 | 0.08442
11.66 | 0.06588
11.68 | 0.06262
11.7 | 0.06829
11.72 | 0.07572
11.74 | 0.09198
11.76 | 0.10558
11.78 | 0.1205
11.8 | 0.12572
11.82 | 0.15175
11.84 | 0.15785
11.86 | 0.16833
11.88 | 0.18533
11.9 | 0.18877
11.92 | 0.18035
11.94 | 0.17168
11.96 | 0.14822
11.98 | 0.16338
12 | 0.14922
12.02 | 0.1254
12.04 | 0.11645
12.06 | 0.09873
12.08 | 0.08839
12.1 | 0.10688
12.12 | 0.10544
12.14 | 0.10139
12.16 | 0.1216
12.18 | 0.11493
12.2 | 0.11377
12.22 | 0.10559
12.24 | 0.11153
12.26 | 0.11187
12.28 | 0.11877
12.3 | 0.10623
12.32 | 0.11524
12.34 | 0.13051
12.36 | 0.10559
12.38 | 0.10036
12.4 | 0.07422
12.42 | 0.07173
12.44 | 0.08711
12.46 | 0.06754
12.48 | 0.06865
12.5 | 0.09117
12.52 | 0.08736
12.54 | 0.09281
12.56 | 0.10287
12.58 | 0.09843
12.6 | 0.10725
12.62 | 0.09867
12.64 | 0.10323
12.66 | 0.0933
12.68 | 0.0962
12.7 | 0.10469
12.72 | 0.10925
12.74 | 0.11385
12.76 | 0.09907
12.78 | 0.1206
12.8 | 0.11199
12.82 | 0.13022
12.84 | 0.13466
12.86 | 0.11609
12.88 | 0.11821
12.9 | 0.12704
12.92 | 0.11241
12.94 | 0.11661
12.96 | 0.12165
12.98 | 0.11899
13.02 | 0.10625
13.04 | 0.07729
13.06 | 0.05508
13.08 | 0.04223
13.1 | 0.02623
13.12 | 0.03789
13.14 | 0.04136
13.16 | 0.04128
13.18 | 0.04001
13.2 | 0.04479
13.22 | 0.03556
13.24 | 0.04843
13.26 | 0.03798
13.28 | 0.0333
13.3 | 0.03879
13.32 | 0.02832
13.34 | 0.01098
13.36 | 0.02381
13.38 | 0.03652
13.4 | 0.02912
13.42 | 0.04836
13.44 | 0.0439
13.46 | 0.03108
13.48 | 0.03894
13.5 | 0.01839
13.52 | 0.03623
13.54 | 0.04593
13.56 | 0.02603
13.58 | 0.02113
13.6 | 0.00889
13.62 | 0.0191
13.64 | 0.02003
13.66 | 0.00402
13.68 | 0.00617
13.7 | 0.01512
13.72 | 0.02785
13.74 | 0.03976
13.76 | 0.0751
13.78 | 0.10654
13.8 | 0.1081
13.82 | 0.12079
13.84 | 0.11216
13.86 | 0.10272
13.88 | 0.11207
13.9 | 0.0775
13.92 | 0.09977
13.94 | 0.07314
13.96 | 0.05628
13.98 | 0.04019
14.02 | 0.01285
14.04 | 0.01676
14.06 | 0.01277
14.08 | 0.00985
14.1 | 0.05025
14.12 | 0.07145
14.14 | 0.09242
14.16 | 0.09437
14.18 | 0.10225
14.2 | 0.11059
14.22 | 0.11306
14.24 | 0.10722
14.26 | 0.0887
14.28 | 0.08827
14.3 | 0.08611
14.32 | 0.07184
14.34 | 0.07336
14.36 | 0.05369
14.38 | 0.07176
14.4 | 0.05499
14.42 | 0.06003
14.44 | 0.08332
14.46 | 0.09004
14.48 | 0.08654
14.5 | 0.11418
14.52 | 0.09052
14.54 | 0.08588
14.56 | 0.08228
14.58 | 0.06249
14.6 | 0.06636
14.62 | 0.07417
14.64 | 0.07169
14.66 | 0.04719
14.68 | 0.06631
14.7 | 0.06062
14.72 | 0.06371
14.74 | 0.07187
14.76 | 0.09867
14.78 | 0.1185
14.8 | 0.10003
14.82 | 0.11392
14.84 | 0.10207
14.86 | 0.10972
14.88 | 0.10058
14.9 | 0.1284
14.92 | 0.1457
14.94 | 0.14558
14.96 | 0.15711
14.98 | 0.15699
15.02 | 0.17738
15.04 | 0.19718
15.06 | 0.20389
15.08 | 0.2196
15.1 | 0.24842
15.12 | 0.27224
15.14 | 0.28946
15.16 | 0.29128
15.18 | 0.2835
15.2 | 0.26123
15.22 | 0.25541
15.24 | 0.24694
15.26 | 0.23473
15.28 | 0.24153
15.3 | 0.2412
15.32 | 0.24936
15.34 | 0.24231
15.36 | 0.21648
15.38 | 0.22797
15.4 | 0.23786
15.42 | 0.23436
15.44 | 0.22969
15.46 | 0.20915
15.48 | 0.2081
15.5 | 0.22052
15.52 | 0.22186
15.54 | 0.20273
15.56 | 0.1825
15.58 | 0.19653
15.6 | 0.20623
15.62 | 0.20206
15.64 | 0.18205
15.66 | 0.19005
15.68 | 0.20358
15.7 | 0.20588
15.72 | 0.18555
15.74 | 0.20167
15.76 | 0.1904
15.78 | 0.19103
15.8 | 0.17927
15.82 | 0.16373
15.84 | 0.14457
15.86 | 0.12562
15.88 | 0.14301
15.9 | 0.16807
15.92 | 0.15798
15.94 | 0.14793
15.96 | 0.1407
15.98 | 0.14794
16.02 | 0.15012
16.04 | 0.1267
16.06 | 0.14328
16.08 | 0.15126
16.1 | 0.13823
16.12 | 0.10806
16.14 | 0.09777
16.16 | 0.08826
16.18 | 0.05917
16.2 | 0.07418
16.22 | 0.06365
16.24 | 0.09089
16.26 | 0.10604
16.28 | 0.12648
16.3 | 0.17271
16.32 | 0.18999
16.34 | 0.17388
16.36 | 0.17124
16.38 | 0.16061
16.4 | 0.1761
16.42 | 0.20721
16.44 | 0.18212
16.46 | 0.19382
16.48 | 0.19202
16.5 | 0.18538
16.52 | 0.18758
16.54 | 0.18635
16.56 | 0.18223
16.58 | 0.17476
16.6 | 0.14835
16.62 | 0.12759
16.64 | 0.15592
16.66 | 0.18075
16.68 | 0.2062
16.7 | 0.21651
16.72 | 0.2191
16.74 | 0.2134
16.76 | 0.24421
16.78 | 0.27056
16.8 | 0.34345
16.82 | 0.39736
16.84 | 0.42918
16.86 | 0.52679
16.88 | 0.57666
16.9 | 0.62957
16.92 | 0.67875
16.94 | 0.73124
16.96 | 0.75771
16.98 | 0.77247
17.02 | 0.783
17.04 | 0.83108
17.06 | 0.84956
17.08 | 0.84414
17.1 | 0.83222
17.12 | 0.81673
17.14 | 0.79476
17.16 | 0.72928
17.18 | 0.68719
17.2 | 0.66607
17.22 | 0.62626
17.24 | 0.54901
17.26 | 0.50337
17.28 | 0.44176
17.3 | 0.36628
17.32 | 0.35205
17.34 | 0.31863
17.36 | 0.30482
17.38 | 0.27016
17.4 | 0.2759
17.42 | 0.26376
17.44 | 0.27365
17.46 | 0.24095
17.48 | 0.22263
17.5 | 0.22701
17.52 | 0.21928
17.54 | 0.20688
17.56 | 0.19149
17.58 | 0.195
17.6 | 0.19388
17.62 | 0.16306
17.64 | 0.14057
17.66 | 0.15592
17.68 | 0.15004
17.7 | 0.155
17.72 | 0.15336
17.74 | 0.13232
17.76 | 0.13866
17.78 | 0.10898
17.8 | 0.09125
17.82 | 0.08358
17.84 | 0.08557
17.86 | 0.06027
17.88 | 0.04916
17.9 | 0.06764
17.92 | 0.0813
17.94 | 0.09628
17.96 | 0.09711
17.98 | 0.10459
18.02 | 0.10893
18.04 | 0.14148
18.06 | 0.13212
18.08 | 0.14109
18.1 | 0.14155
18.12 | 0.12291
18.14 | 0.11109
18.16 | 0.10061
18.18 | 0.09171
18.2 | 0.08385
18.22 | 0.07398
18.24 | 0.05164
18.26 | 0.04199
18.28 | 0.03145
18.3 | 0.05031
18.32 | 0.06488
18.34 | 0.03974
18.36 | 0.021
18.38 | 0.02034
18.4 | 0.03745
18.42 | 0.05548
18.44 | 0.09683
18.46 | 0.08066
18.48 | 0.11131
18.5 | 0.1225
18.52 | 0.14295
18.54 | 0.15906
18.56 | 0.1726
18.58 | 0.1655
18.6 | 0.15171
18.62 | 0.14129
18.64 | 0.10545
18.66 | 0.12853
18.68 | 0.11571
18.7 | 0.08358
18.72 | 0.05267
18.74 | 0.03137
18.76 | 0.0276
18.78 | 0.05908
18.8 | 0.04462
18.82 | 0.03489
18.84 | 0.02762
18.86 | 0.02809
18.88 | 0.05281
18.9 | 0.04753
18.92 | 0.07729
18.94 | 0.08754
18.96 | 0.09221
18.98 | 0.0937
19.02 | 0.10245
19.04 | 0.12238
19.06 | 0.09678
19.08 | 0.10412
19.1 | 0.08872
19.12 | 0.10245
19.14 | 0.1651
19.16 | 0.17038
19.18 | 0.16445
19.2 | 0.17621
19.22 | 0.15608
19.24 | 0.16919
19.26 | 0.17504
19.28 | 0.20281
19.3 | 0.2204
19.32 | 0.21684
19.34 | 0.23776
19.36 | 0.25389
19.38 | 0.2307
19.4 | 0.21596
19.42 | 0.20866
19.44 | 0.20973
19.46 | 0.20259
19.48 | 0.21716
19.5 | 0.21537
19.52 | 0.22309
19.54 | 0.19238
19.56 | 0.17088
19.58 | 0.15939
19.6 | 0.17211
19.62 | 0.16227
19.64 | 0.16396
19.66 | 0.14961
19.68 | 0.15544
19.7 | 0.16017
19.72 | 0.16272
19.74 | 0.15877
19.76 | 0.13768
19.78 | 0.12312
19.8 | 0.14316
19.82 | 0.17641
19.84 | 0.17954
19.86 | 0.19129
19.88 | 0.20339
19.9 | 0.21799
19.92 | 0.20839
19.94 | 0.22469
19.96 | 0.24923
19.98 | 0.21648
20.02 | 0.18631
20.04 | 0.17267
20.06 | 0.15796
20.08 | 0.15299
20.1 | 0.1351
20.12 | 0.11384
20.14 | 0.081
20.16 | 0.06964
20.18 | 0.05122
20.2 | 0.04258
20.22 | 0.03429
20.24 | 0.02613
20.26 | 0.0172
20.28 | 0.03589
20.3 | 0.03944
20.32 | 0.07243
20.34 | 0.05067
20.36 | 0.06459
20.38 | 0.03655
20.4 | 0.02278
20.42 | 0.01715
20.44 | 0.02466
20.46 | 0.01984
20.48 | 0.04848
20.5 | 0
20.52 | 0.01378
20.54 | 0.000251174
20.56 | 0.03287
20.58 | 0.02712
20.6 | 0.04567
20.62 | 0.05377
20.64 | 0.05053
20.66 | 0.04469
20.68 | 0.00666
20.7 | 0.01225
20.72 | 0.03125
20.74 | 0.021
20.76 | 0.03917
20.78 | 0.06703
20.8 | 0.08586
20.82 | 0.06482
20.84 | 0.05841
20.86 | 0.07221
20.88 | 0.0645
20.9 | 0.05005
20.92 | 0.08211
20.94 | 0.09576
20.96 | 0.13585
20.98 | 0.1759
21.02 | 0.17637
21.04 | 0.16068
21.06 | 0.12455
21.08 | 0.0946
21.1 | 0.06286
21.12 | 0.08302
21.14 | 0.0872
21.16 | 0.08441
21.18 | 0.058
21.2 | 0.06181
21.22 | 0.0259
21.24 | 0.02254
21.26 | 0.05079
21.28 | 0.05849
21.3 | 0.07604
21.32 | 0.09042
21.34 | 0.11268
21.36 | 0.13371
21.38 | 0.14198
21.4 | 0.15874
21.42 | 0.15963
21.44 | 0.1467
21.46 | 0.13248
21.48 | 0.1529
21.5 | 0.13333
21.52 | 0.09736
21.54 | 0.08828
21.56 | 0.07665
21.58 | 0.06462
21.6 | 0.11681
21.62 | 0.11239
21.64 | 0.14085
21.66 | 0.18772
21.68 | 0.20229
21.7 | 0.21934
21.72 | 0.19909
21.74 | 0.20007
21.76 | 0.19083
21.78 | 0.20205
21.8 | 0.22805
21.82 | 0.25958
21.84 | 0.24488
21.86 | 0.26606
21.88 | 0.29068
21.9 | 0.29627
21.92 | 0.25624
21.94 | 0.2912
21.96 | 0.30158
21.98 | 0.28046
22.02 | 0.26783
22.04 | 0.23101
22.06 | 0.24663
22.08 | 0.25101
22.1 | 0.21651
22.12 | 0.1555
22.14 | 0.11247
22.16 | 0.07669
22.18 | 0.05541
22.2 | 0.063
22.22 | 0.071
22.24 | 0.04888
22.26 | 0.06124
22.28 | 0.08985
22.3 | 0.11789
22.32 | 0.1065
22.34 | 0.10588
22.36 | 0.10819
22.38 | 0.12328
22.4 | 0.12649
22.42 | 0.14583
22.44 | 0.16882
22.46 | 0.18774
22.48 | 0.17371
22.5 | 0.17575
22.52 | 0.16406
22.54 | 0.16572
22.56 | 0.13746
22.58 | 0.15614
22.6 | 0.1609
22.62 | 0.15884
22.64 | 0.15116
22.66 | 0.15518
22.68 | 0.14165
22.7 | 0.11622
22.72 | 0.0947
22.74 | 0.0784
22.76 | 0.02849
22.78 | 0.05462
22.8 | 0.04881
22.82 | 0.05967
22.84 | 0.09359
22.86 | 0.10823
22.88 | 0.12679
22.9 | 0.13888
22.92 | 0.16373
22.94 | 0.14397
22.96 | 0.13723
22.98 | 0.15983
23.02 | 0.17175
23.04 | 0.18528
23.06 | 0.17679
23.08 | 0.15893
23.1 | 0.16639
23.12 | 0.14407
23.14 | 0.13524
23.16 | 0.10115
23.18 | 0.13098
23.2 | 0.14426
23.22 | 0.14876
23.24 | 0.16106
23.26 | 0.18192
23.28 | 0.16951
23.3 | 0.14673
23.32 | 0.13628
23.34 | 0.10253
23.36 | 0.05503
23.38 | 0.07058
23.4 | 0.08339
23.42 | 0.08403
23.44 | 0.05764
23.46 | 0.08822
23.48 | 0.08242
23.5 | 0.08862
23.52 | 0.09687
23.54 | 0.10426
23.56 | 0.09777
23.58 | 0.13665
23.6 | 0.10757
23.62 | 0.1033
23.64 | 0.13147
23.66 | 0.15744
23.68 | 0.15737
23.7 | 0.13873
23.72 | 0.1561
23.74 | 0.14126
23.76 | 0.17976
23.78 | 0.18677
23.8 | 0.17632
23.82 | 0.15787
23.84 | 0.19557
23.86 | 0.22745
23.88 | 0.21163
23.9 | 0.25269
23.92 | 0.26571
23.94 | 0.29782
23.96 | 0.31387
23.98 | 0.3219
24.02 | 0.30543
24.04 | 0.34885
24.06 | 0.37877
24.08 | 0.39957
24.1 | 0.41533
24.12 | 0.39999
24.14 | 0.40623
24.16 | 0.37856
24.18 | 0.37193
24.2 | 0.36238
24.22 | 0.37857
24.24 | 0.38592
24.26 | 0.42313
24.28 | 0.42533
24.3 | 0.45053
24.32 | 0.461
24.34 | 0.44634
24.36 | 0.47428
24.38 | 0.41779
24.4 | 0.44388
24.42 | 0.49897
24.44 | 0.57072
24.46 | 0.59388
24.48 | 0.62783
24.5 | 0.63955
24.52 | 0.63811
24.54 | 0.65946
24.56 | 0.63162
24.58 | 0.6228
24.6 | 0.62069
24.62 | 0.58989
24.64 | 0.57364
24.66 | 0.55162
24.68 | 0.48635
24.7 | 0.43882
24.72 | 0.38307
24.74 | 0.34037
24.76 | 0.31875
24.78 | 0.2982
24.8 | 0.33095
24.82 | 0.34026
24.84 | 0.35102
24.86 | 0.33477
24.88 | 0.31741
24.9 | 0.30888
24.92 | 0.29141
24.94 | 0.25734
24.96 | 0.22289
24.98 | 0.22105
25.02 | 0.20762
25.04 | 0.18927
25.06 | 0.17886
25.08 | 0.1726
25.1 | 0.17438
25.12 | 0.20407
25.14 | 0.20663
25.16 | 0.20713
25.18 | 0.20494
25.2 | 0.22137
25.22 | 0.24969
25.24 | 0.29101
25.26 | 0.307
25.28 | 0.2858
25.3 | 0.28928
25.32 | 0.29268
25.34 | 0.2761
25.36 | 0.26982
25.38 | 0.25789
25.4 | 0.22339
25.42 | 0.20609
25.44 | 0.15333
25.46 | 0.14477
25.48 | 0.16231
25.5 | 0.13315
25.52 | 0.0813
25.54 | 0.05946
25.56 | 0.05772
25.58 | 0.04954
25.6 | 0.06817
25.62 | 0.09823
25.64 | 0.08073
25.66 | 0.09405
25.68 | 0.08852
25.7 | 0.1209
25.72 | 0.10505
25.74 | 0.11032
25.76 | 0.11479
25.78 | 0.08643
25.8 | 0.08734
25.82 | 0.0964
25.84 | 0.08155
25.86 | 0.12083
25.88 | 0.1378
25.9 | 0.14756
25.92 | 0.13043
25.94 | 0.15557
25.96 | 0.15808
25.98 | 0.15446
26.02 | 0.17468
26.04 | 0.16768
26.06 | 0.15542
26.08 | 0.17294
26.1 | 0.14559
26.12 | 0.16625
26.14 | 0.12626
26.16 | 0.14814
26.18 | 0.11028
26.2 | 0.0615
26.22 | 0.05993
26.24 | 0.0566
26.26 | 0.08334
26.28 | 0.09236
26.3 | 0.11789
26.32 | 0.09939
26.34 | 0.07382
26.36 | 0.09669
26.38 | 0.11238
26.4 | 0.15769
26.42 | 0.18509
26.44 | 0.19785
26.46 | 0.2143
26.48 | 0.24423
26.5 | 0.21069
26.52 | 0.21761
26.54 | 0.20749
26.56 | 0.24562
26.58 | 0.21089
26.6 | 0.19614
26.62 | 0.20966
26.64 | 0.23342
26.66 | 0.22976
26.68 | 0.22354
26.7 | 0.20238
26.72 | 0.20224
26.74 | 0.20995
26.76 | 0.19658
26.78 | 0.19256
26.8 | 0.20661
26.82 | 0.1503
26.84 | 0.14284
26.86 | 0.14136
26.88 | 0.12386
26.9 | 0.04836
26.92 | 0.07076
26.94 | 0.11271
26.96 | 0.13465
26.98 | 0.08325
27.02 | 0.10525
27.04 | 0.13631
27.06 | 0.16013
27.08 | 0.15954
27.1 | 0.18823
27.12 | 0.19025
27.14 | 0.21872
27.16 | 0.19741
27.18 | 0.20041
27.2 | 0.23227
27.22 | 0.22487
27.24 | 0.19881
27.26 | 0.26009
27.28 | 0.27094
27.3 | 0.27573
27.32 | 0.28946
27.34 | 0.32507
27.36 | 0.37165
27.38 | 0.38571
27.4 | 0.40371
27.42 | 0.4556
27.44 | 0.44802
27.46 | 0.4517
27.48 | 0.46845
27.5 | 0.46901
27.52 | 0.44341
27.54 | 0.45424
27.56 | 0.43513
27.58 | 0.43905
27.6 | 0.43183
27.62 | 0.41471
27.64 | 0.40839
27.66 | 0.43871
27.68 | 0.45188
27.7 | 0.48591
27.72 | 0.48625
27.74 | 0.52721
27.76 | 0.60055
27.78 | 0.6608
27.8 | 0.71185
27.82 | 0.77489
27.84 | 0.82605
27.86 | 0.90649
27.88 | 0.95037
27.9 | 0.98023
27.92 | 0.99192
27.94 | 1
27.96 | 0.94984
27.98 | 0.93284
28.02 | 0.89149
28.04 | 0.82414
28.06 | 0.7586
28.08 | 0.70193
28.1 | 0.60803
28.12 | 0.50864
28.14 | 0.40798
28.16 | 0.39325
28.18 | 0.34836
28.2 | 0.3061
28.22 | 0.28111
28.24 | 0.29058
28.26 | 0.31757
28.28 | 0.33479
28.3 | 0.33869
28.32 | 0.34259
28.34 | 0.32982
28.36 | 0.31525
28.38 | 0.2924
28.4 | 0.31724
28.42 | 0.32615
28.44 | 0.32616
28.46 | 0.34359
28.48 | 0.34125
28.5 | 0.33755
28.52 | 0.33915
28.54 | 0.37605
28.56 | 0.43212
28.58 | 0.44218
28.6 | 0.48046
28.62 | 0.51724
28.64 | 0.53286
28.66 | 0.56931
28.68 | 0.54625
28.7 | 0.54574
28.72 | 0.5248
28.74 | 0.47789
28.76 | 0.41539
28.78 | 0.37691
28.8 | 0.3391
28.82 | 0.26936
28.84 | 0.24337
28.86 | 0.1936
28.88 | 0.12758
28.9 | 0.08459
28.92 | 0.07405
28.94 | 0.11292
28.96 | 0.07625
28.98 | 0.05013
29.02 | 0.05797
29.04 | 0.07597
29.06 | 0.0912
29.08 | 0.11931
29.1 | 0.15193
29.12 | 0.19122
29.14 | 0.21362
29.16 | 0.19109
29.18 | 0.17796
29.2 | 0.19136
29.22 | 0.15072
29.24 | 0.13522
29.26 | 0.1551
29.28 | 0.11038
29.3 | 0.09513
29.32 | 0.10197
29.34 | 0.1165
29.36 | 0.11426
29.38 | 0.06445
29.4 | 0.06168
29.42 | 0.07358
29.44 | 0.1079
29.46 | 0.10718
29.48 | 0.11735
29.5 | 0.11888
29.52 | 0.11094
29.54 | 0.12708
29.56 | 0.11043
29.58 | 0.11863
29.6 | 0.1223
29.62 | 0.10564
29.64 | 0.08676
29.66 | 0.10087
29.68 | 0.08746
29.7 | 0.1273
29.72 | 0.13851
29.74 | 0.11015
29.76 | 0.05627
29.78 | 0.00896
29.8 | 0.0179
29.82 | 0.02152
29.84 | 0.0532
29.86 | 0.05444
29.88 | 0.05852
29.9 | 0.05461
29.92 | 0.09004
29.94 | 0.10326
29.96 | 0.12832
29.98 | 0.12629
30.02 | 0.09812
30.04 | 0.08143
30.06 | 0.06566
30.08 | 0.08439
30.1 | 0.08979
30.12 | 0.11298
30.14 | 0.10683
30.16 | 0.06233
30.18 | 0.07363
30.2 | 0.10462
30.22 | 0.15211
30.24 | 0.16464
30.26 | 0.16221
30.28 | 0.14251
30.3 | 0.14241
30.32 | 0.15587
30.34 | 0.15046
30.36 | 0.1384
30.38 | 0.14386
30.4 | 0.08583
30.42 | 0.1074
30.44 | 0.08262
30.46 | 0.09693
30.48 | 0.07229
30.5 | 0.07574
30.52 | 0.08029
30.54 | 0.096
30.56 | 0.0805
30.58 | 0.09945
30.6 | 0.09739
30.62 | 0.09898
30.64 | 0.1001
30.66 | 0.09757
30.68 | 0.09506
30.7 | 0.10777
30.72 | 0.11116
30.74 | 0.12622
30.76 | 0.15811
30.78 | 0.15901
30.8 | 0.15176
30.82 | 0.1903
30.84 | 0.1472
30.86 | 0.16314
30.88 | 0.14805
30.9 | 0.14656
30.92 | 0.14106
30.94 | 0.13794
30.96 | 0.12347
30.98 | 0.14916
31.02 | 0.15238
31.04 | 0.17488
31.06 | 0.16726
31.08 | 0.17966
31.1 | 0.1643
31.12 | 0.15165
31.14 | 0.14443
31.16 | 0.14275
31.18 | 0.1367
31.2 | 0.09108
31.22 | 0.07696
31.24 | 0.07757
31.26 | 0.05388
31.28 | 0.04058
31.3 | 0.02694
31.32 | 0.01577
31.34 | 0.04961
31.36 | 0.05953
31.38 | 0.06171
31.4 | 0.10176
31.42 | 0.10476
31.44 | 0.1654
31.46 | 0.19706
31.48 | 0.24187
31.5 | 0.27067
31.52 | 0.30968
31.54 | 0.35186
31.56 | 0.39009
31.58 | 0.42494
31.6 | 0.44806
31.62 | 0.5063
31.64 | 0.54336
31.66 | 0.56408
31.68 | 0.59523
31.7 | 0.64807
31.72 | 0.71856
31.74 | 0.7585
31.76 | 0.74725
31.78 | 0.73809
31.8 | 0.74707
31.82 | 0.71318
31.84 | 0.7051
31.86 | 0.63714
31.88 | 0.54761
31.9 | 0.4857
31.92 | 0.42884
31.94 | 0.3704
31.96 | 0.30228
31.98 | 0.24514
32.02 | 0.22938
32.04 | 0.21987
32.06 | 0.23232
32.08 | 0.23204
32.1 | 0.25202
32.12 | 0.2351
32.14 | 0.22742
32.16 | 0.21711
32.18 | 0.2242
32.2 | 0.23149
32.22 | 0.22439
32.24 | 0.1999
32.26 | 0.18744
32.28 | 0.15839
32.3 | 0.12133
32.32 | 0.13611
32.34 | 0.11349
32.36 | 0.08414
32.38 | 0.06787
32.4 | 0.07742
32.42 | 0.09545
32.44 | 0.09836
32.46 | 0.10944
32.48 | 0.09045
32.5 | 0.08885
32.52 | 0.05673
32.54 | 0.06311
32.56 | 0.10082
32.58 | 0.14666
32.6 | 0.16451
32.62 | 0.16965
32.64 | 0.20062
32.66 | 0.25828
32.68 | 0.2713
32.7 | 0.31127
32.72 | 0.36025
32.74 | 0.3688
32.76 | 0.36689
32.78 | 0.3618
32.8 | 0.35112
32.82 | 0.3364
32.84 | 0.3216
32.86 | 0.31172
32.88 | 0.29908
32.9 | 0.28501
32.92 | 0.24535
32.94 | 0.22634
32.96 | 0.21845
32.98 | 0.18394
33.02 | 0.15285
33.04 | 0.12266
33.06 | 0.13314
33.08 | 0.16278
33.1 | 0.13406
33.12 | 0.16379
33.14 | 0.15437
33.16 | 0.12271
33.18 | 0.06851
33.2 | 0.02117
33.22 | 0.01806
33.24 | 0.01711
33.26 | 0.03765
33.28 | 0.04525
33.3 | 0.05224
33.32 | 0.05719
33.34 | 0.05552
33.36 | 0.04599
33.38 | 0.04121
33.4 | 0.03465
33.42 | 0.05017
33.44 | 0.05885
33.46 | 0.06634
33.48 | 0.0494
33.5 | 0.02026
33.52 | 0.0399
33.54 | 0.03226
33.56 | 0.03215
33.58 | 0.03553
33.6 | 0.03082
33.62 | 0.04609
33.64 | 0.07547
33.66 | 0.11326
33.68 | 0.10434
33.7 | 0.08265
33.72 | 0.06252
33.74 | 0.07898
33.76 | 0.08035
33.78 | 0.09727
33.8 | 0.07343
33.82 | 0.06715
33.84 | 0.04238
33.86 | 0.02823
33.88 | 0.04559
33.9 | 0.04809
33.92 | 0.07973
33.94 | 0.08683
33.96 | 0.10001
33.98 | 0.11251
34.02 | 0.10566
34.04 | 0.1056
34.06 | 0.11038
34.08 | 0.11047
34.1 | 0.10761
34.12 | 0.1154
34.14 | 0.14105
34.16 | 0.19176
34.18 | 0.21286
34.2 | 0.21167
34.22 | 0.20686
34.24 | 0.22088
34.26 | 0.2112
34.28 | 0.20914
34.3 | 0.21319
34.32 | 0.17057
34.34 | 0.16225
34.36 | 0.15854
34.38 | 0.14615
34.4 | 0.14881
34.42 | 0.14151
34.44 | 0.13404
34.46 | 0.12713
34.48 | 0.16766
34.5 | 0.19658
34.52 | 0.23087
34.54 | 0.27371
34.56 | 0.33109
34.58 | 0.38033
34.6 | 0.40877
34.62 | 0.43799
34.64 | 0.45675
34.66 | 0.45974
34.68 | 0.48734
34.7 | 0.5262
34.72 | 0.56494
34.74 | 0.58093
34.76 | 0.6153
34.78 | 0.62728
34.8 | 0.66676
34.82 | 0.65421
34.84 | 0.65058
34.86 | 0.63998
34.88 | 0.64783
34.9 | 0.60391
34.92 | 0.58745
34.94 | 0.57585
34.96 | 0.57388
34.98 | 0.55725
35.02 | 0.51867
35.04 | 0.49147
35.06 | 0.4749
35.08 | 0.45211
35.1 | 0.4554
35.12 | 0.43278
35.14 | 0.42052
35.16 | 0.3843
35.18 | 0.37499
35.2 | 0.3471
35.22 | 0.32566
35.24 | 0.27689
35.26 | 0.26463
35.28 | 0.22133
35.3 | 0.19828
35.32 | 0.14636
35.34 | 0.15438
35.36 | 0.1725
35.38 | 0.19292
35.4 | 0.18976
35.42 | 0.1953
35.44 | 0.20373
35.46 | 0.19961
35.48 | 0.20209
35.5 | 0.20848
35.52 | 0.19439
35.54 | 0.19234
35.56 | 0.20521
35.58 | 0.19066
35.6 | 0.15904
35.62 | 0.15128
35.64 | 0.11384
35.66 | 0.0953
35.68 | 0.07744
35.7 | 0.09096
35.72 | 0.09169
35.74 | 0.11238
35.76 | 0.13462
35.78 | 0.15469
35.8 | 0.14925
35.82 | 0.17377
35.84 | 0.19933
35.86 | 0.22096
35.88 | 0.23566
35.9 | 0.24876
35.92 | 0.26114
35.94 | 0.25492
35.96 | 0.28817
35.98 | 0.25784
36.02 | 0.24306
36.04 | 0.24092
36.06 | 0.21978
36.08 | 0.22642
36.1 | 0.20451
36.12 | 0.1891
36.14 | 0.17573
36.16 | 0.17752
36.18 | 0.20922
36.2 | 0.19623
36.22 | 0.20633
36.24 | 0.26123
36.26 | 0.27919
36.28 | 0.27271
36.3 | 0.28639
36.32 | 0.3042
36.34 | 0.30978
36.36 | 0.32989
36.38 | 0.35874
36.4 | 0.3427
36.42 | 0.34039
36.44 | 0.3435
36.46 | 0.29744
36.48 | 0.26895
36.5 | 0.20174
36.52 | 0.17236
36.54 | 0.13787
36.56 | 0.11188
36.58 | 0.08461
36.6 | 0.04352
36.62 | 0.05131
36.64 | 0.07662
36.66 | 0.03851
36.68 | 0.06964
36.7 | 0.08891
36.72 | 0.11695
36.74 | 0.14853
36.76 | 0.1986
36.78 | 0.19522
36.8 | 0.19983
36.82 | 0.18593
36.84 | 0.21337
36.86 | 0.21162
36.88 | 0.22167
36.9 | 0.18687
36.92 | 0.19601
36.94 | 0.17342
36.96 | 0.16418
36.98 | 0.14935
37.02 | 0.14338
37.04 | 0.13579
37.06 | 0.14535
37.08 | 0.13134
37.1 | 0.15754
37.12 | 0.15046
37.14 | 0.15719
37.16 | 0.16865
37.18 | 0.17604
37.2 | 0.15769
37.22 | 0.15769
37.24 | 0.16462
37.26 | 0.1956
37.28 | 0.18384
37.3 | 0.16975
37.32 | 0.17422
37.34 | 0.17961
37.36 | 0.17588
37.38 | 0.15551
37.4 | 0.16638
37.42 | 0.1559
37.44 | 0.15044
37.46 | 0.16191
37.48 | 0.16969
37.5 | 0.178
37.52 | 0.16664
37.54 | 0.17004
37.56 | 0.1763
37.58 | 0.17979
37.6 | 0.16287
37.62 | 0.16308
37.64 | 0.16861
37.66 | 0.17093
37.68 | 0.13181
37.7 | 0.12745
37.72 | 0.13072
37.74 | 0.11799
37.76 | 0.13439
37.78 | 0.1235
37.8 | 0.17421
37.82 | 0.16912
37.84 | 0.17995
37.86 | 0.19535
37.88 | 0.2144
37.9 | 0.22719
37.92 | 0.21728
37.94 | 0.22702
37.96 | 0.21264
37.98 | 0.20068
38.02 | 0.16516
38.04 | 0.14968
38.06 | 0.15113
38.08 | 0.13966
38.1 | 0.10442
38.12 | 0.09913
38.14 | 0.10177
38.16 | 0.08771
38.18 | 0.07213
38.2 | 0.07607
38.22 | 0.08641
38.24 | 0.08252
38.26 | 0.0899
38.28 | 0.11626
38.3 | 0.11426
38.32 | 0.12442
38.34 | 0.13801
38.36 | 0.12633
38.38 | 0.09837
38.4 | 0.09376
38.42 | 0.09178
38.44 | 0.11016
38.46 | 0.12794
38.48 | 0.1595
38.5 | 0.16682
38.52 | 0.16096
38.54 | 0.19468
38.56 | 0.18547
38.58 | 0.22196
38.6 | 0.24345
38.62 | 0.23983
38.64 | 0.25869
38.66 | 0.26882
38.68 | 0.27547
38.7 | 0.26179
38.72 | 0.28023
38.74 | 0.2522
38.76 | 0.23102
38.78 | 0.21889
38.8 | 0.24494
38.82 | 0.26274
38.84 | 0.26174
38.86 | 0.25714
38.88 | 0.26913
38.9 | 0.25714
38.92 | 0.2658
38.94 | 0.28831
38.96 | 0.28717
38.98 | 0.30252
39.02 | 0.2751
39.04 | 0.25386
39.06 | 0.24867
39.08 | 0.26131
39.1 | 0.24462
39.12 | 0.23881
39.14 | 0.24933
39.16 | 0.2385
39.18 | 0.26137
39.2 | 0.28914
39.22 | 0.29619
39.24 | 0.3199
39.26 | 0.30189
39.28 | 0.30136
39.3 | 0.28094
39.32 | 0.26511
39.34 | 0.25335
39.36 | 0.25488
39.38 | 0.25763
39.4 | 0.24253
39.42 | 0.22671
39.44 | 0.23396
39.46 | 0.243
39.48 | 0.24207
39.5 | 0.22332
39.52 | 0.24258
39.54 | 0.23976
39.56 | 0.22939
39.58 | 0.2347
39.6 | 0.231
39.62 | 0.21412
39.64 | 0.21707
39.66 | 0.20775
39.68 | 0.20154
39.7 | 0.19106
39.72 | 0.18644
39.74 | 0.21559
39.76 | 0.2146
39.78 | 0.20743
39.8 | 0.19517
39.82 | 0.17641
39.84 | 0.19244
39.86 | 0.16472
39.88 | 0.13967
39.9 | 0.13333
39.92 | 0.13656
39.94 | 0.11926
39.96 | 0.12883
39.98 | 0.12474
40.02 | 0.11473
40.04 | 0.13563
40.06 | 0.14126
40.08 | 0.17329
40.1 | 0.1747
40.12 | 0.19668
40.14 | 0.19622
40.16 | 0.19529
40.18 | 0.16251
40.2 | 0.17674
40.22 | 0.1524
40.24 | 0.13624
40.26 | 0.13935
40.28 | 0.11904
40.3 | 0.09523
40.32 | 0.08558
40.34 | 0.09018
40.36 | 0.10156
40.38 | 0.10259
40.4 | 0.12513
40.42 | 0.13729
40.44 | 0.16853
40.46 | 0.18534
40.48 | 0.20196
40.5 | 0.18724
40.52 | 0.18633
40.54 | 0.18172
40.56 | 0.18745
40.58 | 0.18794
40.6 | 0.18802
40.62 | 0.16524
40.64 | 0.15477
40.66 | 0.14252
40.68 | 0.12734
40.7 | 0.08025
40.72 | 0.08505
40.74 | 0.082
40.76 | 0.08565
40.78 | 0.07225
40.8 | 0.10069
40.82 | 0.10252
40.84 | 0.10726
40.86 | 0.11265
40.88 | 0.10194
40.9 | 0.08592
40.92 | 0.10844
40.94 | 0.13415
40.96 | 0.13917
40.98 | 0.14449
41.02 | 0.1476
41.04 | 0.15537
41.06 | 0.14353
41.08 | 0.14452
41.1 | 0.13543
41.12 | 0.11686
41.14 | 0.16043
41.16 | 0.15143
41.18 | 0.12402
41.2 | 0.12762
41.22 | 0.15893
41.24 | 0.13967
41.26 | 0.11052
41.28 | 0.11534
41.3 | 0.11692
41.32 | 0.12089
41.34 | 0.12448
41.36 | 0.12223
41.38 | 0.09062
41.4 | 0.09799
41.42 | 0.08132
41.44 | 0.05473
41.46 | 0.02588
41.48 | 0.01936
41.5 | 0.0334
41.52 | 0.0459
41.54 | 0.07125
41.56 | 0.04797
41.58 | 0.02053
41.6 | 0.0758
41.62 | 0.10302
41.64 | 0.11609
41.66 | 0.13569
41.68 | 0.16941
41.7 | 0.16043
41.72 | 0.16188
41.74 | 0.15505
41.76 | 0.1616
41.78 | 0.14352
41.8 | 0.17179
41.82 | 0.15304
41.84 | 0.14037
41.86 | 0.13148
41.88 | 0.1416
41.9 | 0.16028
41.92 | 0.16015
41.94 | 0.1516
41.96 | 0.14522
41.98 | 0.15968
42.02 | 0.20131
42.04 | 0.23121
42.06 | 0.25481
42.08 | 0.27425
42.1 | 0.28771
42.12 | 0.28307
42.14 | 0.29267
42.16 | 0.32279
42.18 | 0.35677
42.2 | 0.36201
42.22 | 0.38492
42.24 | 0.38647
42.26 | 0.37605
42.28 | 0.36923
42.3 | 0.36385
42.32 | 0.35424
42.34 | 0.3484
42.36 | 0.32481
42.38 | 0.32648
42.4 | 0.33274
42.42 | 0.32657
42.44 | 0.34604
42.46 | 0.35617
42.48 | 0.37586
42.5 | 0.3718
42.52 | 0.36863
42.54 | 0.39165
42.56 | 0.42455
42.58 | 0.42152
42.6 | 0.39614
42.62 | 0.394
42.64 | 0.37764
42.66 | 0.34717
42.68 | 0.33951
42.7 | 0.29797
42.72 | 0.2832
42.74 | 0.25303
42.76 | 0.21387
42.78 | 0.19642
42.8 | 0.17993
42.82 | 0.18142
42.84 | 0.18533
42.86 | 0.17894
42.88 | 0.17539
42.9 | 0.14825
42.92 | 0.1648
42.94 | 0.17968
42.96 | 0.17403
42.98 | 0.18114
43.02 | 0.16405
43.04 | 0.17205
43.06 | 0.16787
43.08 | 0.15636
43.1 | 0.15546
43.12 | 0.14799
43.14 | 0.13773
43.16 | 0.12803
43.18 | 0.12532
43.2 | 0.12642
43.22 | 0.13506
43.24 | 0.14374
43.26 | 0.11249
43.28 | 0.10664
43.3 | 0.09222
43.32 | 0.07834
43.34 | 0.07925
43.36 | 0.06372
43.38 | 0.05333
43.4 | 0.03521
43.42 | 0.02827
43.44 | 0.04157
43.46 | 0.04502
43.48 | 0.04606
43.5 | 0.0633
43.52 | 0.07855
43.54 | 0.08222
43.56 | 0.08964
43.58 | 0.09167
43.6 | 0.11059
43.62 | 0.12121
43.64 | 0.12828
43.66 | 0.12618
43.68 | 0.15579
43.7 | 0.14497
43.72 | 0.14202
43.74 | 0.12257
43.76 | 0.12062
43.78 | 0.116
43.8 | 0.1161
43.82 | 0.13419
43.84 | 0.13923
43.86 | 0.13118
43.88 | 0.12317
43.9 | 0.12396
43.92 | 0.11683
43.94 | 0.10507
43.96 | 0.08913
43.98 | 0.10352
44.02 | 0.1028
44.04 | 0.1011
44.06 | 0.102
44.08 | 0.10893
44.1 | 0.10917
44.12 | 0.11014
44.14 | 0.11692
44.16 | 0.1183
44.18 | 0.13533
44.2 | 0.14037
44.22 | 0.14049
44.24 | 0.12059
44.26 | 0.1152
44.28 | 0.10992
44.3 | 0.0964
44.32 | 0.0984
44.34 | 0.09849
44.36 | 0.11307
44.38 | 0.10926
44.4 | 0.10208
44.42 | 0.07774
44.44 | 0.08244
44.46 | 0.06716
44.48 | 0.06337
44.5 | 0.07457
44.52 | 0.09802
44.54 | 0.10657
44.56 | 0.11118
44.58 | 0.12556
44.6 | 0.12656
44.62 | 0.13861
44.64 | 0.14832
44.66 | 0.19081
44.68 | 0.22892
44.7 | 0.24723
44.72 | 0.27443
44.74 | 0.30842
44.76 | 0.30931
44.78 | 0.28793
44.8 | 0.28057
44.82 | 0.27065
44.84 | 0.26445
44.86 | 0.24405
44.88 | 0.23335
44.9 | 0.21231
44.92 | 0.19085
44.94 | 0.14433
44.96 | 0.11145
44.98 | 0.10426
45.02 | 0.08824
45.04 | 0.07302
45.06 | 0.06929
45.08 | 0.0797
45.1 | 0.05632
45.12 | 0.05702
45.14 | 0.0545
45.16 | 0.05577
45.18 | 0.05163
45.2 | 0.06347
45.22 | 0.083
45.24 | 0.10619
45.26 | 0.121
45.28 | 0.13562
45.3 | 0.1402
45.32 | 0.14369
45.34 | 0.14529
45.36 | 0.11073
45.38 | 0.13533
45.4 | 0.14062
45.42 | 0.13566
45.44 | 0.15167
45.46 | 0.18418
45.48 | 0.20403
45.5 | 0.19663
45.52 | 0.20691
45.54 | 0.19406
45.56 | 0.20132
45.58 | 0.21681
45.6 | 0.23526
45.62 | 0.25879
45.64 | 0.26837
45.66 | 0.27337
45.68 | 0.28734
45.7 | 0.28237
45.72 | 0.27089
45.74 | 0.26771
45.76 | 0.28622
45.78 | 0.32282
45.8 | 0.32813
45.82 | 0.3347
45.84 | 0.36044
45.86 | 0.379
45.88 | 0.39567
45.9 | 0.38782
45.92 | 0.40131
45.94 | 0.40295
45.96 | 0.3993
45.98 | 0.3883
46.02 | 0.39254
46.04 | 0.39265
46.06 | 0.38795
46.08 | 0.40655
46.1 | 0.39647
46.12 | 0.38199
46.14 | 0.37708
46.16 | 0.40437
46.18 | 0.41812
46.2 | 0.4062
46.22 | 0.3948
46.24 | 0.39411
46.26 | 0.39121
46.28 | 0.39975
46.3 | 0.40233
46.32 | 0.35029
46.34 | 0.35671
46.36 | 0.31574
46.38 | 0.2979
46.4 | 0.28596
46.42 | 0.28654
46.44 | 0.2936
46.46 | 0.29729
46.48 | 0.31771
46.5 | 0.32757
46.52 | 0.32109
46.54 | 0.32316
46.56 | 0.34006
46.58 | 0.35066
46.6 | 0.3658
46.62 | 0.34949
46.64 | 0.33562
46.66 | 0.29182
46.68 | 0.26775
46.7 | 0.21213
46.72 | 0.16449
46.74 | 0.16661
46.76 | 0.13535
46.78 | 0.11507
46.8 | 0.08843
46.82 | 0.08876
46.84 | 0.08856
46.86 | 0.09704
46.88 | 0.11302
46.9 | 0.11213
46.92 | 0.09442
46.94 | 0.11195
46.96 | 0.14312
46.98 | 0.15996
47.02 | 0.16565
47.04 | 0.15744
47.06 | 0.16653
47.08 | 0.14268
47.1 | 0.14563
47.12 | 0.14104
47.14 | 0.14877
47.16 | 0.13636
47.18 | 0.12571
47.2 | 0.11033
47.22 | 0.09114
47.24 | 0.08664
47.26 | 0.10133
47.28 | 0.10809
47.3 | 0.10588
47.32 | 0.11552
47.34 | 0.12036
47.36 | 0.13434
47.38 | 0.15086
47.4 | 0.14642
47.42 | 0.15463
47.44 | 0.1698
47.46 | 0.17144
47.48 | 0.15831
47.5 | 0.16423
47.52 | 0.15857
47.54 | 0.1379
47.56 | 0.10815
47.58 | 0.12581
47.6 | 0.15366
47.62 | 0.15812
47.64 | 0.18566
47.66 | 0.22672
47.68 | 0.21555
47.7 | 0.23387
47.72 | 0.25013
47.74 | 0.27188
47.76 | 0.27166
47.78 | 0.27393
47.8 | 0.27012
47.82 | 0.25832
47.84 | 0.24533
47.86 | 0.22452
47.88 | 0.20642
47.9 | 0.19114
47.92 | 0.17035
47.94 | 0.1503
47.96 | 0.15522
47.98 | 0.17235
48.02 | 0.19711
48.04 | 0.17446
48.06 | 0.1726
48.08 | 0.16413
48.1 | 0.13176
48.12 | 0.15712
48.14 | 0.13993
48.16 | 0.15777
48.18 | 0.14199
48.2 | 0.14685
48.22 | 0.13215
48.24 | 0.12821
48.26 | 0.1166
48.28 | 0.10535
48.3 | 0.09267
48.32 | 0.07412
48.34 | 0.07962
48.36 | 0.08733
48.38 | 0.09217
48.4 | 0.10952
48.42 | 0.1277
48.44 | 0.12405
48.46 | 0.1338
48.48 | 0.13417
48.5 | 0.15079
48.52 | 0.20281
48.54 | 0.21404
48.56 | 0.25647
48.58 | 0.26489
48.6 | 0.27226
48.62 | 0.28221
48.64 | 0.28819
48.66 | 0.26089
48.68 | 0.27551
48.7 | 0.25193
48.72 | 0.2447
48.74 | 0.23549
48.76 | 0.20008
48.78 | 0.18379
48.8 | 0.18762
48.82 | 0.17159
48.84 | 0.17489
48.86 | 0.15792
48.88 | 0.15458
48.9 | 0.17934
48.92 | 0.17931
48.94 | 0.18322
48.96 | 0.19664
48.98 | 0.19708
49 | 0.20846
49.02 | 0.22261
49.04 | 0.22231
49.06 | 0.21828
49.08 | 0.21306
49.1 | 0.16978
49.12 | 0.13397
49.14 | 0.11345
49.16 | 0.1098
49.18 | 0.11696
49.2 | 0.11986
49.22 | 0.10942
49.24 | 0.11196
49.26 | 0.09999
49.28 | 0.112
49.3 | 0.11212
49.32 | 0.10172
49.34 | 0.12197
49.36 | 0.13381
49.38 | 0.11219
49.4 | 0.12516
49.42 | 0.1241
49.44 | 0.11962
49.46 | 0.10475
49.48 | 0.08419
49.5 | 0.09109
49.52 | 0.06948
49.54 | 0.07504
49.56 | 0.09362
49.58 | 0.10983
49.6 | 0.12368
49.62 | 0.14316
49.64 | 0.14976
49.66 | 0.17711
49.68 | 0.18749
49.7 | 0.17884
49.72 | 0.17892
49.74 | 0.17376
49.76 | 0.1539
49.78 | 0.14216
49.8 | 0.17732
49.82 | 0.18851
49.84 | 0.20361
49.86 | 0.20649
49.88 | 0.20801
49.9 | 0.20693
49.92 | 0.20181
49.94 | 0.21594
49.96 | 0.23527
49.98 | 0.24714
50.02 | 0.24979
50.04 | 0.25384
50.06 | 0.24238
50.08 | 0.27322
50.1 | 0.24511
50.12 | 0.24584
50.14 | 0.24007
50.16 | 0.21674
50.18 | 0.21119
50.2 | 0.21708
50.22 | 0.20923
50.24 | 0.20117
50.26 | 0.20427
50.28 | 0.18365
50.3 | 0.17154
50.32 | 0.16296
50.34 | 0.17435
50.36 | 0.17198
50.38 | 0.17141
50.4 | 0.1619
50.42 | 0.16605
50.44 | 0.17472
50.46 | 0.18667
50.48 | 0.21104
50.5 | 0.20927
50.52 | 0.23068
50.54 | 0.25474
50.56 | 0.25492
50.58 | 0.27162
50.6 | 0.27414
50.62 | 0.26453
50.64 | 0.27758
50.66 | 0.26167
50.68 | 0.23139
50.7 | 0.22091
50.72 | 0.21486
50.74 | 0.22043
50.76 | 0.20835
50.78 | 0.20147
50.8 | 0.17951
50.82 | 0.17849
50.84 | 0.18291
50.86 | 0.18751
50.88 | 0.18003
50.9 | 0.18966
50.92 | 0.19719
50.94 | 0.20395
50.96 | 0.2007
50.98 | 0.19132
51.02 | 0.17273
51.04 | 0.158
51.06 | 0.15653
51.08 | 0.13912
51.1 | 0.1432
51.12 | 0.14191
51.14 | 0.13785
51.16 | 0.12525
51.18 | 0.12668
51.2 | 0.10952
51.22 | 0.1026
51.24 | 0.10788
51.26 | 0.10855
51.28 | 0.10107
51.3 | 0.10073
51.32 | 0.1045
51.34 | 0.0877
51.36 | 0.07398
51.38 | 0.08321
51.4 | 0.07517
51.42 | 0.09005
51.44 | 0.09567
51.46 | 0.10816
51.48 | 0.12987
51.5 | 0.15897
51.52 | 0.17712
51.54 | 0.18407
51.56 | 0.18714
51.58 | 0.19882
51.6 | 0.19456
51.62 | 0.21594
51.64 | 0.21096
51.66 | 0.20603
51.68 | 0.20776
51.7 | 0.21732
51.72 | 0.20515
51.74 | 0.19493
51.76 | 0.18578
51.78 | 0.18013
51.8 | 0.15456
51.82 | 0.14313
51.84 | 0.13669
51.86 | 0.15826
51.88 | 0.15375
51.9 | 0.15542
51.92 | 0.1619
51.94 | 0.16814
51.96 | 0.16983
51.98 | 0.1728
52.02 | 0.18384
52.04 | 0.19097
52.06 | 0.17698
52.08 | 0.19199
52.1 | 0.21529
52.12 | 0.23007
52.14 | 0.23152
52.16 | 0.23635
52.18 | 0.24649
52.2 | 0.25746
52.22 | 0.26677
52.24 | 0.29417
52.26 | 0.28052
52.28 | 0.27432
52.3 | 0.2433
52.32 | 0.25083
52.34 | 0.25217
52.36 | 0.26015
52.38 | 0.24406
52.4 | 0.22721
52.42 | 0.22575
52.44 | 0.21589
52.46 | 0.2095
52.48 | 0.23567
52.5 | 0.22897
52.52 | 0.20756
52.54 | 0.2075
52.56 | 0.22378
52.58 | 0.23558
52.6 | 0.24632
52.62 | 0.24314
52.64 | 0.2408
52.66 | 0.22794
52.68 | 0.23873
52.7 | 0.23097
52.72 | 0.23807
52.74 | 0.22708
52.76 | 0.24125
52.78 | 0.25044
52.8 | 0.25571
52.82 | 0.26771
52.84 | 0.26108
52.86 | 0.25367
52.88 | 0.25098
52.9 | 0.21716
52.92 | 0.20223
52.94 | 0.21288
52.96 | 0.23241
52.98 | 0.22747
53.02 | 0.22349
53.04 | 0.23114
53.06 | 0.24518
53.08 | 0.2411
53.1 | 0.22895
53.12 | 0.2282
53.14 | 0.24335
53.16 | 0.25145
53.18 | 0.27411
53.2 | 0.27881
53.22 | 0.2748
53.24 | 0.25613
53.26 | 0.25277
53.28 | 0.24412
53.3 | 0.24592
53.32 | 0.22649
53.34 | 0.21813
53.36 | 0.23198
53.38 | 0.24327
53.4 | 0.23419
53.42 | 0.22808
53.44 | 0.23696
53.46 | 0.2644
53.48 | 0.25022
53.5 | 0.25646
53.52 | 0.26808
53.54 | 0.28057
53.56 | 0.28097
53.58 | 0.27422
53.6 | 0.26169
53.62 | 0.24602
53.64 | 0.21958
53.66 | 0.21272
53.68 | 0.18994
53.7 | 0.16701
53.72 | 0.13023
53.74 | 0.12584
53.76 | 0.11659
53.78 | 0.11037
53.8 | 0.08222
53.82 | 0.063
53.84 | 0.07143
53.86 | 0.076
53.88 | 0.05504
53.9 | 0.07358
53.92 | 0.07771
53.94 | 0.10322
53.96 | 0.10608
53.98 | 0.11048
54 | 0.13694
54.02 | 0.13994
54.04 | 0.15064
54.06 | 0.15499
54.08 | 0.17223
54.1 | 0.19756
54.12 | 0.22719
54.14 | 0.26536
54.16 | 0.26986
54.18 | 0.27819
54.2 | 0.26559
54.22 | 0.25339
54.24 | 0.25753
54.26 | 0.24418
54.28 | 0.24469
54.3 | 0.24601
54.32 | 0.22842
54.34 | 0.20969
54.36 | 0.16795
54.38 | 0.14511
54.4 | 0.1397
54.42 | 0.11931
54.44 | 0.11359
54.46 | 0.09944
54.48 | 0.12294
54.5 | 0.1458
54.52 | 0.15184
54.54 | 0.15035
54.56 | 0.14101
54.58 | 0.14815
54.6 | 0.15898
54.62 | 0.16658
54.64 | 0.19371
54.66 | 0.21705
54.68 | 0.23003
54.7 | 0.24145
54.72 | 0.2343
54.74 | 0.22294
54.76 | 0.22573
54.78 | 0.21354
54.8 | 0.21624
54.82 | 0.21433
54.84 | 0.20533
54.86 | 0.1687
54.88 | 0.17121
54.9 | 0.14449
54.92 | 0.11394
54.94 | 0.08901
54.96 | 0.05862
54.98 | 0.06104
55 | 0.07971
55.02 | 0.10429
55.04 | 0.1267
55.06 | 0.15755
55.08 | 0.17975
55.1 | 0.19985
55.12 | 0.21937
55.14 | 0.24493
55.16 | 0.24669
55.18 | 0.24695
55.2 | 0.24796
55.22 | 0.25908
55.24 | 0.25272
55.26 | 0.22797
55.28 | 0.22684
55.3 | 0.20535
55.32 | 0.16966
55.34 | 0.14574
55.36 | 0.13489
55.38 | 0.14427
55.4 | 0.16018
55.42 | 0.16294
55.44 | 0.16484
55.46 | 0.17568
55.48 | 0.18126
55.5 | 0.18129
55.52 | 0.19896
55.54 | 0.18863
55.56 | 0.17382
55.58 | 0.17207
55.6 | 0.17013
55.62 | 0.17517
55.64 | 0.16068
55.66 | 0.16003
55.68 | 0.1542
55.7 | 0.13297
55.72 | 0.13744
55.74 | 0.15442
55.76 | 0.16127
55.78 | 0.1581
55.8 | 0.1458
55.82 | 0.13118
55.84 | 0.14025
55.86 | 0.15627
55.88 | 0.16923
55.9 | 0.16611
55.92 | 0.16335
55.94 | 0.14918
55.96 | 0.14226
55.98 | 0.13719
56 | 0.1305
56.02 | 0.126
56.04 | 0.14232
56.06 | 0.1504
56.08 | 0.1454
56.1 | 0.14676
56.12 | 0.17199
56.14 | 0.16518
56.16 | 0.16223
56.18 | 0.16881
56.2 | 0.16858
56.22 | 0.18142
56.24 | 0.20119
56.26 | 0.21464
56.28 | 0.19579
56.3 | 0.18374
56.32 | 0.17696
56.34 | 0.165
56.36 | 0.15391
56.38 | 0.14618
56.4 | 0.12859
56.42 | 0.13241
56.44 | 0.12803
56.46 | 0.1066
56.48 | 0.11218
56.5 | 0.10858
56.52 | 0.10327
56.54 | 0.10459
56.56 | 0.10588
56.58 | 0.1235
56.6 | 0.12715
56.62 | 0.1377
56.64 | 0.13646
56.66 | 0.14373
56.68 | 0.12294
56.7 | 0.10979
56.72 | 0.10802
56.74 | 0.11325
56.76 | 0.12449
56.78 | 0.11191
56.8 | 0.10117
56.82 | 0.09964
56.84 | 0.08668
56.86 | 0.08187
56.88 | 0.07663
56.9 | 0.07333
56.92 | 0.06406
56.94 | 0.05785
56.96 | 0.06151
56.98 | 0.06906
57 | 0.06762
57.02 | 0.06944
57.04 | 0.06527
57.06 | 0.08156
57.08 | 0.07449
57.1 | 0.08127
57.12 | 0.10502
57.14 | 0.12834
57.16 | 0.13694
57.18 | 0.12959
57.2 | 0.12291
57.22 | 0.1184
57.24 | 0.10557
57.26 | 0.1087
57.28 | 0.12686
57.3 | 0.14718
57.32 | 0.15094
57.34 | 0.15043
57.36 | 0.16076
57.38 | 0.16392
57.4 | 0.16117
57.42 | 0.15497
57.44 | 0.16309
57.46 | 0.17933
57.48 | 0.17584
57.5 | 0.17894
57.52 | 0.17018
57.54 | 0.16631
57.56 | 0.13919
57.58 | 0.12922
57.6 | 0.13111
57.62 | 0.1349
57.64 | 0.1424
57.66 | 0.15103
57.68 | 0.16371
57.7 | 0.1703
57.72 | 0.16473
57.74 | 0.15417
57.76 | 0.15978
57.78 | 0.16744
57.8 | 0.17589
57.82 | 0.17423
57.84 | 0.18708
57.86 | 0.18944
57.88 | 0.18377
57.9 | 0.19128
57.92 | 0.17296
57.94 | 0.17664
57.96 | 0.16205
57.98 | 0.17986
58.02 | 0.17919
58.04 | 0.16899
58.06 | 0.16274
58.08 | 0.15848
58.1 | 0.15747
58.12 | 0.14517
58.14 | 0.11616
58.16 | 0.11661
58.18 | 0.12068
58.2 | 0.11173
58.22 | 0.1144
58.24 | 0.09914
58.26 | 0.10779
58.28 | 0.11723
58.3 | 0.11597
58.32 | 0.13423
58.34 | 0.12375
58.36 | 0.12285
58.38 | 0.11648
58.4 | 0.12803
58.42 | 0.10946
58.44 | 0.12935
58.46 | 0.1322
58.48 | 0.14371
58.5 | 0.11141
58.52 | 0.09786
58.54 | 0.10663
58.56 | 0.10505
58.58 | 0.10994
58.6 | 0.10397
58.62 | 0.11396
58.64 | 0.12005
58.66 | 0.13356
58.68 | 0.14609
58.7 | 0.15057
58.72 | 0.17014
58.74 | 0.18012
58.76 | 0.19778
58.78 | 0.21378
58.8 | 0.2212
58.82 | 0.2087
58.84 | 0.22448
58.86 | 0.21276
58.88 | 0.21201
58.9 | 0.17595
58.92 | 0.197
58.94 | 0.20437
58.96 | 0.18886
58.98 | 0.18637
59.02 | 0.18842
59.04 | 0.17661
59.06 | 0.17521
59.08 | 0.18608
59.1 | 0.17555
59.12 | 0.16088
59.14 | 0.17985
59.16 | 0.19144
59.18 | 0.20812
59.2 | 0.22401
59.22 | 0.23572
59.24 | 0.25615
59.26 | 0.24579
59.28 | 0.2518
59.3 | 0.26426
59.32 | 0.26036
59.34 | 0.25171
59.36 | 0.23887
59.38 | 0.23186
59.4 | 0.21265
59.42 | 0.21859
59.44 | 0.19346
59.46 | 0.18671
59.48 | 0.15898
59.5 | 0.13378
59.52 | 0.1054
59.54 | 0.1276
59.56 | 0.11162
59.58 | 0.11518
59.6 | 0.1195
59.62 | 0.10948
59.64 | 0.12449
59.66 | 0.1021
59.68 | 0.11414
59.7 | 0.1254
59.72 | 0.11891
59.74 | 0.10181
59.76 | 0.09667
59.78 | 0.10861
59.8 | 0.10357
59.82 | 0.11816
59.84 | 0.12706
59.86 | 0.12804
59.88 | 0.1155
59.9 | 0.12907
59.92 | 0.11535
59.94 | 0.13141
59.96 | 0.12129
59.98 | 0.10847
60 | 0.11213
60.02 | 0.11096
60.04 | 0.13146
60.06 | 0.12928
60.08 | 0.13865
60.1 | 0.14324
60.12 | 0.16023
60.14 | 0.15186
60.16 | 0.16346
60.18 | 0.19317
60.2 | 0.18972
60.22 | 0.18444
60.24 | 0.20174
60.26 | 0.2204
60.28 | 0.21606
60.3 | 0.22259
60.32 | 0.21398
60.34 | 0.20444
60.36 | 0.17184
60.38 | 0.15168
60.4 | 0.16483
60.42 | 0.14538
60.44 | 0.14384
60.46 | 0.12633
60.48 | 0.12056
60.5 | 0.11316
60.52 | 0.11376
60.54 | 0.07298
60.56 | 0.08259
60.58 | 0.06682
60.6 | 0.05444
60.62 | 0.06629
60.64 | 0.10349
60.66 | 0.12041
60.68 | 0.11685
60.7 | 0.12985
60.72 | 0.14818
60.74 | 0.15721
60.76 | 0.16349
60.78 | 0.20828
60.8 | 0.21422
60.82 | 0.2216
60.84 | 0.2262
60.86 | 0.21641
60.88 | 0.20752
60.9 | 0.20359
60.92 | 0.1827
60.94 | 0.18217
60.96 | 0.20619
60.98 | 0.20939
61 | 0.20643
61.02 | 0.2274
61.04 | 0.22921
61.06 | 0.2282
61.08 | 0.23792
61.1 | 0.23947
61.12 | 0.22662
61.14 | 0.20672
61.16 | 0.18316
61.18 | 0.17449
61.2 | 0.14919
61.22 | 0.14507
61.24 | 0.11974
61.26 | 0.10633
61.28 | 0.09554
61.3 | 0.09717
61.32 | 0.10081
61.34 | 0.11769
61.36 | 0.12687
61.38 | 0.12201
61.4 | 0.12155
61.42 | 0.12704
61.44 | 0.11199
61.46 | 0.12112
61.48 | 0.12187
61.5 | 0.09493
61.52 | 0.07463
61.54 | 0.08602
61.56 | 0.08451
61.58 | 0.08692
61.6 | 0.09579
61.62 | 0.10381
61.64 | 0.12235
61.66 | 0.13531
61.68 | 0.13945
61.7 | 0.14684
61.72 | 0.16954
61.74 | 0.17407
61.76 | 0.18533
61.78 | 0.18115
61.8 | 0.19072
61.82 | 0.20089
61.84 | 0.19202
61.86 | 0.21251
61.88 | 0.21323
61.9 | 0.20258
61.92 | 0.21284
61.94 | 0.21684
61.96 | 0.19657
61.98 | 0.17262
62 | 0.16127
62.02 | 0.15328
62.04 | 0.15575
62.06 | 0.14895
62.08 | 0.11906
62.1 | 0.10351
62.12 | 0.10503
62.14 | 0.07661
62.16 | 0.08381
62.18 | 0.10526
62.2 | 0.12299
62.22 | 0.13173
62.24 | 0.13976
62.26 | 0.16092
62.28 | 0.16868
62.3 | 0.14649
62.32 | 0.14456
62.34 | 0.14235
62.36 | 0.13052
62.38 | 0.12715
62.4 | 0.14778
62.42 | 0.15589
62.44 | 0.15868
62.46 | 0.15156
62.48 | 0.13826
62.5 | 0.13531
62.52 | 0.14067
62.54 | 0.13472
62.56 | 0.15444
62.58 | 0.16752
62.6 | 0.17728
62.62 | 0.1883
62.64 | 0.18766
62.66 | 0.16712
62.68 | 0.16432
62.7 | 0.13894
62.72 | 0.14762
62.74 | 0.14086
62.76 | 0.14618
62.78 | 0.15623
62.8 | 0.17441
62.82 | 0.15822
62.84 | 0.14893
62.86 | 0.15597
62.88 | 0.14585
62.9 | 0.14284
62.92 | 0.15152
62.94 | 0.1431
62.96 | 0.1419
62.98 | 0.14248
63.02 | 0.15485
63.04 | 0.16468
63.06 | 0.15454
63.08 | 0.16421
63.1 | 0.16999
63.12 | 0.17039
63.14 | 0.1701
63.16 | 0.15381
63.18 | 0.17539
63.2 | 0.18103
63.22 | 0.17745
63.24 | 0.17817
63.26 | 0.18582
63.28 | 0.20294
63.3 | 0.20108
63.32 | 0.22404
63.34 | 0.23184
63.36 | 0.22761
63.38 | 0.22744
63.4 | 0.2168
63.42 | 0.22627
63.44 | 0.22875
63.46 | 0.21448
63.48 | 0.20122
63.5 | 0.19204
63.52 | 0.18703
63.54 | 0.14521
63.56 | 0.12239
63.58 | 0.11935
63.6 | 0.1005
63.62 | 0.09748
63.64 | 0.11172
63.66 | 0.10867
63.68 | 0.11034
63.7 | 0.13271
63.72 | 0.14273
63.74 | 0.14531
63.76 | 0.14284
63.78 | 0.14965
63.8 | 0.16285
63.82 | 0.16256
63.84 | 0.15749
63.86 | 0.15789
63.88 | 0.15477
63.9 | 0.16064
63.92 | 0.13805
63.94 | 0.10656
63.96 | 0.09331
63.98 | 0.06429
64 | 0.05968
64.02 | 0.06627
64.04 | 0.06566
64.06 | 0.06749
64.08 | 0.06566
64.1 | 0.08448
64.12 | 0.09137
64.14 | 0.10562
64.16 | 0.12218
64.18 | 0.13419
64.2 | 0.14133
64.22 | 0.15039
64.24 | 0.17848
64.26 | 0.20136
64.28 | 0.21956
64.3 | 0.2322
64.32 | 0.22925
64.34 | 0.23288
64.36 | 0.21857
64.38 | 0.20844
64.4 | 0.21828
64.42 | 0.21182
64.44 | 0.21457
64.46 | 0.20494
64.48 | 0.18349
64.5 | 0.20202
64.52 | 0.20818
64.54 | 0.1895
64.56 | 0.17369
64.58 | 0.16259
64.6 | 0.14603
64.62 | 0.15136
64.64 | 0.1415
64.66 | 0.1383
64.68 | 0.14078
64.7 | 0.11658
64.72 | 0.12915
64.74 | 0.10616
64.76 | 0.10843
64.78 | 0.10571
64.8 | 0.11534
64.82 | 0.1107
64.84 | 0.11496
64.86 | 0.12439
64.88 | 0.12328
64.9 | 0.16428
64.92 | 0.18164
64.94 | 0.19377
64.96 | 0.18855
64.98 | 0.21169
65 | 0.20562
65.02 | 0.22574
65.04 | 0.21385
65.06 | 0.22284
65.08 | 0.21975
65.1 | 0.21083
65.12 | 0.2373
65.14 | 0.21572
65.16 | 0.21914
65.18 | 0.22162
65.2 | 0.22481
65.22 | 0.20902
65.24 | 0.19428
65.26 | 0.18373
65.28 | 0.15907
65.3 | 0.17879
65.32 | 0.17992
65.34 | 0.16519
65.36 | 0.15461
65.38 | 0.16627
65.4 | 0.15759
65.42 | 0.17708
65.44 | 0.17204
65.46 | 0.17945
65.48 | 0.17935
65.5 | 0.17999
65.52 | 0.17439
65.54 | 0.1476
65.56 | 0.14387
65.58 | 0.16502
65.6 | 0.15314
65.62 | 0.12948
65.64 | 0.11161
65.66 | 0.11613
65.68 | 0.12812
65.7 | 0.14738
65.72 | 0.13514
65.74 | 0.12995
65.76 | 0.13592
65.78 | 0.14318
65.8 | 0.15224
65.82 | 0.1737
65.84 | 0.15338
65.86 | 0.14585
65.88 | 0.11866
65.9 | 0.10237
65.92 | 0.08592
65.94 | 0.08614
65.96 | 0.08527
65.98 | 0.09466
66 | 0.08414
66.02 | 0.08663
66.04 | 0.10052
66.06 | 0.14093
66.08 | 0.16237
66.1 | 0.15625
66.12 | 0.14804
66.14 | 0.1624
66.16 | 0.15417
66.18 | 0.15366
66.2 | 0.14641
66.22 | 0.15141
66.24 | 0.12374
66.26 | 0.09212
66.28 | 0.07731
66.3 | 0.09528
66.32 | 0.09874
66.34 | 0.11347
66.36 | 0.10602
66.38 | 0.11472
66.4 | 0.11723
66.42 | 0.13422
66.44 | 0.14873
66.46 | 0.17585
66.48 | 0.16358
66.5 | 0.14617
66.52 | 0.1509
66.54 | 0.13761
66.56 | 0.12776
66.58 | 0.1202
66.6 | 0.11276
66.62 | 0.10277
66.64 | 0.07559
66.66 | 0.05293
66.68 | 0.08333
66.7 | 0.08166
66.72 | 0.07846
66.74 | 0.08644
66.76 | 0.10211
66.78 | 0.1139
66.8 | 0.12755
66.82 | 0.1505
66.84 | 0.15782
66.86 | 0.15913
66.88 | 0.13441
66.9 | 0.13409
66.92 | 0.13887
66.94 | 0.12876
66.96 | 0.13126
66.98 | 0.11586
67 | 0.10902
67.02 | 0.10811
67.04 | 0.10224
67.06 | 0.09342
67.08 | 0.10988
67.1 | 0.10475
67.12 | 0.12901
67.14 | 0.13921
67.16 | 0.15449
67.18 | 0.14352
67.2 | 0.14489
67.22 | 0.14521
67.24 | 0.1396
67.26 | 0.12802
67.28 | 0.12647
67.3 | 0.13027
67.32 | 0.1208
67.34 | 0.13132
67.36 | 0.13214
67.38 | 0.12752
67.4 | 0.13673
67.42 | 0.13685
67.44 | 0.14288
67.46 | 0.15086
67.48 | 0.1609
67.5 | 0.17302
67.52 | 0.17429
67.54 | 0.16979
67.56 | 0.16354
67.58 | 0.1671
67.6 | 0.18769
67.62 | 0.17781
67.64 | 0.16902
67.66 | 0.16863
67.68 | 0.1692
67.7 | 0.16482
67.72 | 0.15372
67.74 | 0.17312
67.76 | 0.16168
67.78 | 0.1532
67.8 | 0.15298
67.82 | 0.13563
67.84 | 0.13285
67.86 | 0.12844
67.88 | 0.11384
67.9 | 0.12088
67.92 | 0.1131
67.94 | 0.1232
67.96 | 0.11017
67.98 | 0.13535
68 | 0.12869
68.02 | 0.11185
68.04 | 0.10341
68.06 | 0.12038
68.08 | 0.12138
68.1 | 0.11991
68.12 | 0.11816
68.14 | 0.13107
68.16 | 0.12521
68.18 | 0.11829
68.2 | 0.10787
68.22 | 0.09662
68.24 | 0.10282
68.26 | 0.10406
68.28 | 0.09274
68.3 | 0.10578
68.32 | 0.1091
68.34 | 0.12083
68.36 | 0.11109
68.38 | 0.1512
68.4 | 0.14661
68.42 | 0.16703
68.44 | 0.17173
68.46 | 0.17868
68.48 | 0.18246
68.5 | 0.18012
68.52 | 0.18493
68.54 | 0.16365
68.56 | 0.15689
68.58 | 0.12921
68.6 | 0.11621
68.62 | 0.11284
68.64 | 0.1085
68.66 | 0.10369
68.68 | 0.10825
68.7 | 0.10376
68.72 | 0.09618
68.74 | 0.08494
68.76 | 0.08149
68.78 | 0.10873
68.8 | 0.08903
68.82 | 0.10234
68.84 | 0.10231
68.86 | 0.09293
68.88 | 0.09867
68.9 | 0.09693
68.92 | 0.09813
68.94 | 0.08988
68.96 | 0.10773
68.98 | 0.10373
69 | 0.09742
69.02 | 0.11099
69.04 | 0.12722
69.06 | 0.15398
69.08 | 0.15947
69.1 | 0.14801
69.12 | 0.1492
69.14 | 0.1585
69.16 | 0.1589
69.18 | 0.15603
69.2 | 0.13457
69.22 | 0.14182
69.24 | 0.1438
69.26 | 0.12297
69.28 | 0.12172
69.3 | 0.11925
69.32 | 0.10328
69.34 | 0.0991
69.36 | 0.08362
69.38 | 0.06306
69.4 | 0.04788
69.42 | 0.06274
69.44 | 0.06816
69.46 | 0.07505
69.48 | 0.08327
69.5 | 0.09282
69.52 | 0.10388
69.54 | 0.11931
69.56 | 0.12019
69.58 | 0.10566
69.6 | 0.10072
69.62 | 0.11865
69.64 | 0.11612
69.66 | 0.11346
69.68 | 0.12972
69.7 | 0.12813
69.72 | 0.12792
69.74 | 0.13958
69.76 | 0.12774
69.78 | 0.12339
69.8 | 0.12787
69.82 | 0.13245
69.84 | 0.12253
69.86 | 0.12467
69.88 | 0.11748
69.9 | 0.12064
69.92 | 0.10569
69.94 | 0.09867
69.96 | 0.0938
69.98 | 0.0784
70.02 | 0.07412
70.04 | 0.07362
70.06 | 0.06775
70.08 | 0.08352
70.1 | 0.10157
70.12 | 0.10747
70.14 | 0.1114
70.16 | 0.12957
70.18 | 0.13542
70.2 | 0.13465
70.22 | 0.12843
70.24 | 0.14132
70.26 | 0.16035
70.28 | 0.16712
70.3 | 0.17834
70.32 | 0.20175
70.34 | 0.20049
70.36 | 0.23094
70.38 | 0.25456
70.4 | 0.24447
70.42 | 0.24034
70.44 | 0.23363
70.46 | 0.21815
70.48 | 0.21297
70.5 | 0.2044
70.52 | 0.19327
70.54 | 0.17715
70.56 | 0.17047
70.58 | 0.16411
70.6 | 0.14075
70.62 | 0.11436
70.64 | 0.14325
70.66 | 0.15804
70.68 | 0.14577
70.7 | 0.14509
70.72 | 0.14192
70.74 | 0.13946
70.76 | 0.16155
70.78 | 0.14898
70.8 | 0.12997
70.82 | 0.14585
70.84 | 0.14591
70.86 | 0.13736
70.88 | 0.1322
70.9 | 0.1241
70.92 | 0.14245
70.94 | 0.1404
70.96 | 0.13882
70.98 | 0.15442
71 | 0.13793
71.02 | 0.13895
71.04 | 0.16713
71.06 | 0.16172
71.08 | 0.16282
71.1 | 0.155
71.12 | 0.16089
71.14 | 0.16475
71.16 | 0.17981
71.18 | 0.17937
71.2 | 0.19672
71.22 | 0.20595
71.24 | 0.20491
71.26 | 0.20053
71.28 | 0.19892
71.3 | 0.20572
71.32 | 0.21597
71.34 | 0.19886
71.36 | 0.19291
71.38 | 0.16523
71.4 | 0.13851
71.42 | 0.13062
71.44 | 0.12781
71.46 | 0.11072
71.48 | 0.11209
71.5 | 0.10233
71.52 | 0.10413
71.54 | 0.09948
71.56 | 0.10664
71.58 | 0.1126
71.6 | 0.09673
71.62 | 0.10008
71.64 | 0.12836
71.66 | 0.14866
71.68 | 0.15291
71.7 | 0.1504
71.72 | 0.155
71.74 | 0.13683
71.76 | 0.13872
71.78 | 0.10974
71.8 | 0.12752
71.82 | 0.14238
71.84 | 0.15841
71.86 | 0.16257
71.88 | 0.1617
71.9 | 0.16799
71.92 | 0.17767
71.94 | 0.15789
71.96 | 0.16613
71.98 | 0.16859
72 | 0.15785
72.02 | 0.1705
72.04 | 0.17249
72.06 | 0.14821
72.08 | 0.13768
72.1 | 0.14523
72.12 | 0.15143
72.14 | 0.13759
72.16 | 0.14187
72.18 | 0.1111
72.2 | 0.11855
72.22 | 0.11065
72.24 | 0.10766
72.26 | 0.08265
72.28 | 0.07881
72.3 | 0.09816
72.32 | 0.08706
72.34 | 0.07447
72.36 | 0.08264
72.38 | 0.09059
72.4 | 0.08634
72.42 | 0.07984
72.44 | 0.09131
72.46 | 0.09165
72.48 | 0.1048
72.5 | 0.1276
72.52 | 0.12235
72.54 | 0.11335
72.56 | 0.11295
72.58 | 0.1017
72.6 | 0.10853
72.62 | 0.11633
72.64 | 0.09908
72.66 | 0.09361
72.68 | 0.10841
72.7 | 0.11752
72.72 | 0.10283
72.74 | 0.12641
72.76 | 0.12065
72.78 | 0.13423
72.8 | 0.14602
72.82 | 0.13251
72.84 | 0.12766
72.86 | 0.11708
72.88 | 0.12035
72.9 | 0.13813
72.92 | 0.13373
72.94 | 0.12847
72.96 | 0.12928
72.98 | 0.12448
73 | 0.11484
73.02 | 0.10092
73.04 | 0.0789
73.06 | 0.08723
73.08 | 0.08835
73.1 | 0.09433
73.12 | 0.10058
73.14 | 0.11465
73.16 | 0.1083
73.18 | 0.12743
73.2 | 0.13809
73.22 | 0.13297
73.24 | 0.13157
73.26 | 0.15673
73.28 | 0.16575
73.3 | 0.17904
73.32 | 0.17006
73.34 | 0.16925
73.36 | 0.15287
73.38 | 0.155
73.4 | 0.14417
73.42 | 0.13328
73.44 | 0.11957
73.46 | 0.11422
73.48 | 0.10594
73.5 | 0.11493
73.52 | 0.11461
73.54 | 0.12822
73.56 | 0.13039
73.58 | 0.14725
73.6 | 0.1628
73.62 | 0.17224
73.64 | 0.1807
73.66 | 0.19581
73.68 | 0.20483
73.7 | 0.22392
73.72 | 0.2172
73.74 | 0.21817
73.76 | 0.20333
73.78 | 0.21006
73.8 | 0.20116
73.82 | 0.19889
73.84 | 0.1667
73.86 | 0.18189
73.88 | 0.18701
73.9 | 0.20222
73.92 | 0.20028
73.94 | 0.20061
73.96 | 0.18098
73.98 | 0.17051
74 | 0.15596
74.02 | 0.14676
74.04 | 0.16462
74.06 | 0.16107
74.08 | 0.16921
74.1 | 0.15858
74.12 | 0.12575
74.14 | 0.12145
74.16 | 0.12631
74.18 | 0.1223
74.2 | 0.12423
74.22 | 0.12879
74.24 | 0.12765
74.26 | 0.16509
74.28 | 0.18598
74.3 | 0.18686
74.32 | 0.1912
74.34 | 0.20606
74.36 | 0.21476
74.38 | 0.21379
74.4 | 0.21199
74.42 | 0.23438
74.44 | 0.2569
74.46 | 0.26102
74.48 | 0.2462
74.5 | 0.22319
74.52 | 0.21431
74.54 | 0.21074
74.56 | 0.20346
74.58 | 0.18856
74.6 | 0.17377
74.62 | 0.17331
74.64 | 0.17769
74.66 | 0.16928
74.68 | 0.1751
74.7 | 0.17775
74.72 | 0.20611
74.74 | 0.2011
74.76 | 0.18679
74.78 | 0.15524
74.8 | 0.13379
74.82 | 0.13706
74.84 | 0.15129
74.86 | 0.14738
74.88 | 0.12347
74.9 | 0.12508
74.92 | 0.13492
74.94 | 0.14623
74.96 | 0.16123
74.98 | 0.17374
75 | 0.18618
75.02 | 0.20366
75.04 | 0.21943
75.06 | 0.22635
75.08 | 0.24664
75.1 | 0.25887
75.12 | 0.235
75.14 | 0.19688
75.16 | 0.18244
75.18 | 0.14435
75.2 | 0.13779
75.22 | 0.13644
75.24 | 0.13544
75.26 | 0.12658
75.28 | 0.11654
75.3 | 0.11717
75.32 | 0.13668
75.34 | 0.14283
75.36 | 0.15345
75.38 | 0.16175
75.4 | 0.18612
75.42 | 0.19967
75.44 | 0.22131
75.46 | 0.21683
75.48 | 0.22188
75.5 | 0.22269
75.52 | 0.1944
75.54 | 0.18095
75.56 | 0.15597
75.58 | 0.15492
75.6 | 0.15482
75.62 | 0.15044
75.64 | 0.13489
75.66 | 0.12241
75.68 | 0.10086
75.7 | 0.09582
75.72 | 0.10066
75.74 | 0.08947
75.76 | 0.10146
75.78 | 0.08386
75.8 | 0.09577
75.82 | 0.08816
75.84 | 0.08065
75.86 | 0.07435
75.88 | 0.09146
75.9 | 0.09759
75.92 | 0.07628
75.94 | 0.08089
75.96 | 0.08735
75.98 | 0.11965
76 | 0.11834
76.02 | 0.11788
76.04 | 0.11875
76.06 | 0.13015
76.08 | 0.14542
76.1 | 0.16457
76.12 | 0.15671
76.14 | 0.16267
76.16 | 0.16502
76.18 | 0.15364
76.2 | 0.16424
76.22 | 0.16175
76.24 | 0.15463
76.26 | 0.144
76.28 | 0.14219
76.3 | 0.11918
76.32 | 0.10032
76.34 | 0.09177
76.36 | 0.08704
76.38 | 0.08681
76.4 | 0.08524
76.42 | 0.08456
76.44 | 0.091
76.46 | 0.10194
76.48 | 0.12133
76.5 | 0.15229
76.52 | 0.15124
76.54 | 0.17393
76.56 | 0.18148
76.58 | 0.19767
76.6 | 0.20667
76.62 | 0.1952
76.64 | 0.17939
76.66 | 0.16693
76.68 | 0.17339
76.7 | 0.14902
76.72 | 0.1529
76.74 | 0.16048
76.76 | 0.16465
76.78 | 0.16236
76.8 | 0.15877
76.82 | 0.16745
76.84 | 0.17604
76.86 | 0.19539
76.88 | 0.20237
76.9 | 0.21369
76.92 | 0.19243
76.94 | 0.19045
76.96 | 0.17208
76.98 | 0.17669
77 | 0.17592
77.02 | 0.16604
77.04 | 0.16466
77.06 | 0.15081
77.08 | 0.14011
77.1 | 0.1316
77.12 | 0.14343
77.14 | 0.14729
77.16 | 0.12845
77.18 | 0.11583
77.2 | 0.1212
77.22 | 0.14817
77.24 | 0.15078
77.26 | 0.15173
77.28 | 0.14025
77.3 | 0.14414
77.32 | 0.13181
77.34 | 0.1252
77.36 | 0.12644
77.38 | 0.144
77.4 | 0.15746
77.42 | 0.16409
77.44 | 0.16849
77.46 | 0.17364
77.48 | 0.17744
77.5 | 0.20261
77.52 | 0.19319
77.54 | 0.21727
77.56 | 0.22716
77.58 | 0.2226
77.6 | 0.23344
77.62 | 0.24469
77.64 | 0.22783
77.66 | 0.2088
77.68 | 0.17743
77.7 | 0.17352
77.72 | 0.15824
77.74 | 0.14889
77.76 | 0.15366
77.78 | 0.13247
77.8 | 0.14292
77.82 | 0.15021
77.84 | 0.15071
77.86 | 0.15252
77.88 | 0.15694
77.9 | 0.16637
77.92 | 0.18171
77.94 | 0.20416
77.96 | 0.19544
77.98 | 0.18185
78 | 0.17072
78.02 | 0.16571
78.04 | 0.13808
78.06 | 0.1305
78.08 | 0.11482
78.1 | 0.1354
78.12 | 0.12441
78.14 | 0.1217
78.16 | 0.10512
78.18 | 0.09491
78.2 | 0.10993
78.22 | 0.09977
78.24 | 0.10122
78.26 | 0.10374
78.28 | 0.11719
78.3 | 0.1303
78.32 | 0.14751
78.34 | 0.14004
78.36 | 0.14482
78.38 | 0.15108
78.4 | 0.14898
78.42 | 0.15361
78.44 | 0.16075
78.46 | 0.16978
78.48 | 0.16147
78.5 | 0.1737
78.52 | 0.16962
78.54 | 0.1765
78.56 | 0.18665
78.58 | 0.20789
78.6 | 0.208
78.62 | 0.20506
78.64 | 0.19536
78.66 | 0.19319
78.68 | 0.19171
78.7 | 0.19234
78.72 | 0.1843
78.74 | 0.16682
78.76 | 0.16348
78.78 | 0.15983
78.8 | 0.15026
78.82 | 0.13326
78.84 | 0.12519
78.86 | 0.12188
78.88 | 0.11866
78.9 | 0.13493
78.92 | 0.13628
78.94 | 0.1433
78.96 | 0.15373
78.98 | 0.15732
79 | 0.16112
79.02 | 0.14454
79.04 | 0.13622
79.06 | 0.14307
79.08 | 0.14626
79.1 | 0.14176
79.12 | 0.13858
79.14 | 0.12513
79.16 | 0.1264
79.18 | 0.11684
79.2 | 0.11998
79.22 | 0.10613
79.24 | 0.11121
79.26 | 0.12902
79.28 | 0.10588
79.3 | 0.11492
79.32 | 0.1069
79.34 | 0.11913
79.36 | 0.12793
79.38 | 0.14481
79.4 | 0.15199
79.42 | 0.12853
79.44 | 0.1407
79.46 | 0.15844
79.48 | 0.165
79.5 | 0.16185
79.52 | 0.1758
79.54 | 0.18188
79.56 | 0.17252
79.58 | 0.1721
79.6 | 0.17456
79.62 | 0.1662
79.64 | 0.16486
79.66 | 0.14842
79.68 | 0.13109
79.7 | 0.13674
79.72 | 0.12248
79.74 | 0.12358
79.76 | 0.1195
79.78 | 0.1199
79.8 | 0.11405
79.82 | 0.12019
79.84 | 0.11719
79.86 | 0.12994
79.88 | 0.10955
79.9 | 0.12267
79.92 | 0.12574
79.94 | 0.13178
79.96 | 0.12637
79.98 | 0.13008
80 | 0.13458
0.13549
0.1334
0.12203
0.10866
0.09228
0.09898
0.11656
0.11172
0.10521
0.12925
0.12713
0.09769
0.10844
0.09566
0.10544
0.08711
0.09867
0.10136
0.09367
0.09329
0.08616
0.08648
0.06759
0.06276
0.07113
0.09759
0.12079
0.13068
0.15047
0.17603
0.17648
0.17512
0.20469
0.20584
0.19971
0.1962
0.18978
0.18044
0.16818
0.15301
0.13491
0.1139
0.08998
0.06313
0.03337

## Fig 3d
Patterned SnSe2
2 theta | Normalized intensity (a.u)
10 | 0.15102
10.02 | 0.13816
10.04 | 0.12631
10.06 | 0.11545
10.08 | 0.10559
10.1 | 0.09672
10.12 | 0.07847
10.14 | 0.0865
10.16 | 0.07915
10.18 | 0.08026
10.2 | 0.07263
10.22 | 0.07365
10.24 | 0.07707
10.26 | 0.07894
10.28 | 0.08827
10.3 | 0.08632
10.32 | 0.07544
10.34 | 0.07718
10.36 | 0.06497
10.38 | 0.05934
10.4 | 0.05195
10.42 | 0.06206
10.44 | 0.07239
10.46 | 0.08335
10.48 | 0.09058
10.5 | 0.0786
10.52 | 0.06631
10.54 | 0.06452
10.56 | 0.05859
10.58 | 0.0619
10.6 | 0.04751
10.62 | 0.05995
10.64 | 0.06582
10.66 | 0.07233
10.68 | 0.07192
10.7 | 0.0652
10.72 | 0.07347
10.74 | 0.07282
10.76 | 0.06673
10.78 | 0.07274
10.8 | 0.06266
10.82 | 0.06395
10.84 | 0.06063
10.86 | 0.06089
10.88 | 0.06216
10.9 | 0.05914
10.92 | 0.05939
10.94 | 0.04353
10.96 | 0.03677
10.98 | 0.04156
11.02 | 0.0453
11.04 | 0.04397
11.06 | 0.04616
11.08 | 0.04692
11.1 | 0.05454
11.12 | 0.057
11.14 | 0.05625
11.16 | 0.05966
11.18 | 0.06217
11.2 | 0.0649
11.22 | 0.06401
11.24 | 0.05105
11.26 | 0.04391
11.28 | 0.02637
11.3 | 0.03466
11.32 | 0.03503
11.34 | 0.04295
11.36 | 0.05388
11.38 | 0.04794
11.4 | 0.03829
11.42 | 0.04182
11.44 | 0.02784
11.46 | 0.01853
11.48 | 0.00214
11.5 | 0.01773
11.52 | 0.02064
11.54 | 0.03017
11.56 | 0.03939
11.58 | 0.03671
11.6 | 0.04018
11.62 | 0.0495
11.64 | 0.05307
11.66 | 0.05507
11.68 | 0.05388
11.7 | 0.05808
11.72 | 0.04989
11.74 | 0.03496
11.76 | 0.03994
11.78 | 0.03907
11.8 | 0.04408
11.82 | 0.05713
11.84 | 0.071
11.86 | 0.07763
11.88 | 0.08256
11.9 | 0.07526
11.92 | 0.06652
11.94 | 0.06356
11.96 | 0.06041
11.98 | 0.06433
12 | 0.06022
12.02 | 0.05767
12.04 | 0.04678
12.06 | 0.04379
12.08 | 0.02942
12.1 | 0.02968
12.12 | 0.04869
12.14 | 0.0576
12.16 | 0.06831
12.18 | 0.08549
12.2 | 0.09166
12.22 | 0.08777
12.24 | 0.07741
12.26 | 0.07363
12.28 | 0.05788
12.3 | 0.06654
12.32 | 0.07665
12.34 | 0.07257
12.36 | 0.07818
12.38 | 0.08887
12.4 | 0.09456
12.42 | 0.09392
12.44 | 0.08033
12.46 | 0.07635
12.48 | 0.07348
12.5 | 0.07986
12.52 | 0.06912
12.54 | 0.06642
12.56 | 0.06804
12.58 | 0.07263
12.6 | 0.07507
12.62 | 0.07708
12.64 | 0.05623
12.66 | 0.0572
12.68 | 0.06197
12.7 | 0.06227
12.72 | 0.04369
12.74 | 0.0597
12.76 | 0.07299
12.78 | 0.08994
12.8 | 0.10446
12.82 | 0.11019
12.84 | 0.10097
12.86 | 0.10584
12.88 | 0.09189
12.9 | 0.07924
12.92 | 0.06326
12.94 | 0.08158
12.96 | 0.08305
12.98 | 0.09406
13.02 | 0.08523
13.04 | 0.08927
13.06 | 0.08762
13.08 | 0.0908
13.1 | 0.07868
13.12 | 0.07864
13.14 | 0.06631
13.16 | 0.06612
13.18 | 0.06181
13.2 | 0.05254
13.22 | 0.04407
13.24 | 0.05301
13.26 | 0.06044
13.28 | 0.07135
13.3 | 0.07526
13.32 | 0.08402
13.34 | 0.07399
13.36 | 0.06608
13.38 | 0.07042
13.4 | 0.06387
13.42 | 0.05503
13.44 | 0.05363
13.46 | 0.04687
13.48 | 0.0453
13.5 | 0.04192
13.52 | 0.04267
13.54 | 0.02877
13.56 | 0.02279
13.58 | 0.01998
13.6 | 0.01838
13.62 | 0.01737
13.64 | 0.01173
13.66 | 0.00311
13.68 | 0
13.7 | 0.00363
13.72 | 0.00622
13.74 | 0.00779
13.76 | 0.02346
13.78 | 0.03748
13.8 | 0.06407
13.82 | 0.07821
13.84 | 0.07747
13.86 | 0.06433
13.88 | 0.04947
13.9 | 0.04052
13.92 | 0.03324
13.94 | 0.02229
13.96 | 0.03681
13.98 | 0.03998
14.02 | 0.05753
14.04 | 0.0671
14.06 | 0.07707
14.08 | 0.07714
14.1 | 0.08398
14.12 | 0.0854
14.14 | 0.10672
14.16 | 0.12341
14.18 | 0.13278
14.2 | 0.12218
14.22 | 0.1263
14.24 | 0.13237
14.26 | 0.1556
14.28 | 0.17015
14.3 | 0.16946
14.32 | 0.16471
14.34 | 0.17588
14.36 | 0.20687
14.38 | 0.20908
14.4 | 0.23192
14.42 | 0.24742
14.44 | 0.28665
14.46 | 0.33265
14.48 | 0.36408
14.5 | 0.38236
14.52 | 0.40068
14.54 | 0.42654
14.56 | 0.47289
14.58 | 0.51277
14.6 | 0.56286
14.62 | 0.58216
14.64 | 0.61212
14.66 | 0.65684
14.68 | 0.67745
14.7 | 0.72993
14.72 | 0.79436
14.74 | 0.86563
14.76 | 0.92593
14.78 | 0.98127
14.8 | 1
14.82 | 0.99489
14.84 | 0.97233
14.86 | 0.96199
14.88 | 0.93727
14.9 | 0.94042
14.92 | 0.94352
14.94 | 0.93826
14.96 | 0.92085
14.98 | 0.89662
15.02 | 0.86601
15.04 | 0.83122
15.06 | 0.78315
15.08 | 0.77062
15.1 | 0.76192
15.12 | 0.73772
15.14 | 0.71061
15.16 | 0.69158
15.18 | 0.64467
15.2 | 0.61374
15.22 | 0.59368
15.24 | 0.56926
15.26 | 0.53803
15.28 | 0.51274
15.3 | 0.4884
15.32 | 0.46419
15.34 | 0.43548
15.36 | 0.43065
15.38 | 0.41646
15.4 | 0.41926
15.42 | 0.42646
15.44 | 0.41895
15.46 | 0.39978
15.48 | 0.4087
15.5 | 0.41131
15.52 | 0.41723
15.54 | 0.41465
15.56 | 0.42726
15.58 | 0.42563
15.6 | 0.42498
15.62 | 0.41975
15.64 | 0.39256
15.66 | 0.38494
15.68 | 0.39015
15.7 | 0.37649
15.72 | 0.35837
15.74 | 0.33582
15.76 | 0.31168
15.78 | 0.29868
15.8 | 0.3059
15.82 | 0.30699
15.84 | 0.30974
15.86 | 0.32748
15.88 | 0.32738
15.9 | 0.33551
15.92 | 0.31475
15.94 | 0.32214
15.96 | 0.30745
15.98 | 0.31709
16.02 | 0.31454
16.04 | 0.29323
16.06 | 0.28043
16.08 | 0.26875
16.1 | 0.24724
16.12 | 0.22232
16.14 | 0.20241
16.16 | 0.19573
16.18 | 0.18934
16.2 | 0.19696
16.22 | 0.19558
16.24 | 0.17342
16.26 | 0.17623
16.28 | 0.17142
16.3 | 0.15681
16.32 | 0.13957
16.34 | 0.13051
16.36 | 0.11665
16.38 | 0.13064
16.4 | 0.13201
16.42 | 0.13337
16.44 | 0.12967
16.46 | 0.12689
16.48 | 0.11873
16.5 | 0.10738
16.52 | 0.10316
16.54 | 0.09404
16.56 | 0.09143
16.58 | 0.09706
16.6 | 0.09045
16.62 | 0.08617
16.64 | 0.08034
16.66 | 0.07532
16.68 | 0.07933
16.7 | 0.07283
16.72 | 0.07385
16.74 | 0.08857
16.76 | 0.09332
16.78 | 0.10649
16.8 | 0.10202
16.82 | 0.09396
16.84 | 0.08855
16.86 | 0.0846
16.88 | 0.08075
16.9 | 0.0622
16.92 | 0.06134
16.94 | 0.07281
16.96 | 0.07006
16.98 | 0.07925
17.02 | 0.0709
17.04 | 0.07359
17.06 | 0.07292
17.08 | 0.07728
17.1 | 0.08271
17.12 | 0.08112
17.14 | 0.07986
17.16 | 0.07485
17.18 | 0.05621
17.2 | 0.04221
17.22 | 0.04247
17.24 | 0.05031
17.26 | 0.04443
17.28 | 0.04968
17.3 | 0.05185
17.32 | 0.0712
17.34 | 0.06622
17.36 | 0.06889
17.38 | 0.06291
17.4 | 0.05945
17.42 | 0.0685
17.44 | 0.06622
17.46 | 0.05524
17.48 | 0.05775
17.5 | 0.05858
17.52 | 0.06617
17.54 | 0.06749
17.56 | 0.07236
17.58 | 0.06894
17.6 | 0.06498
17.62 | 0.05964
17.64 | 0.05205
17.66 | 0.04895
17.68 | 0.0514
17.7 | 0.04712
17.72 | 0.03526
17.74 | 0.03727
17.76 | 0.03518
17.78 | 0.03639
17.8 | 0.03845
17.82 | 0.03393
17.84 | 0.04026
17.86 | 0.03886
17.88 | 0.04746
17.9 | 0.05979
17.92 | 0.06479
17.94 | 0.07113
17.96 | 0.07852
17.98 | 0.07003
18.02 | 0.06746
18.04 | 0.06239
18.06 | 0.05114
18.08 | 0.02947
18.1 | 0.02884
18.12 | 0.03325
18.14 | 0.04239
18.16 | 0.0497
18.18 | 0.05407
18.2 | 0.04975
18.22 | 0.05853
18.24 | 0.05665
18.26 | 0.04765
18.28 | 0.04352
18.3 | 0.04731
18.32 | 0.05586
18.34 | 0.06115
18.36 | 0.0579
18.38 | 0.05385
18.4 | 0.0502
18.42 | 0.04216
18.44 | 0.03854
18.46 | 0.03822
18.48 | 0.03828
18.5 | 0.04117
18.52 | 0.05125
18.54 | 0.04608
18.56 | 0.03411
18.58 | 0.02592
18.6 | 0.02298
18.62 | 0.02612
18.64 | 0.03211
18.66 | 0.03023
18.68 | 0.02808
18.7 | 0.03143
18.72 | 0.03224
18.74 | 0.02875
18.76 | 0.02367
18.78 | 0.02767
18.8 | 0.03348
18.82 | 0.03807
18.84 | 0.03491
18.86 | 0.03461
18.88 | 0.03028
18.9 | 0.03179
18.92 | 0.03612
18.94 | 0.03423
18.96 | 0.04101
18.98 | 0.05422
19.02 | 0.06158
19.04 | 0.06322
19.06 | 0.06439
19.08 | 0.06644
19.1 | 0.06307
19.12 | 0.06394
19.14 | 0.0645
19.16 | 0.04359
19.18 | 0.03335
19.2 | 0.02741
19.22 | 0.02752
19.24 | 0.02747
19.26 | 0.03126
19.28 | 0.04032
19.3 | 0.04655
19.32 | 0.05377
19.34 | 0.07033
19.36 | 0.08411
19.38 | 0.09349
19.4 | 0.0945
19.42 | 0.08563
19.44 | 0.07222
19.46 | 0.05643
19.48 | 0.04701
19.5 | 0.0258
19.52 | 0.01567
19.54 | 0.01908
19.56 | 0.04299
19.58 | 0.05564
19.6 | 0.05343
19.62 | 0.04571
19.64 | 0.05415
19.66 | 0.05582
19.68 | 0.06175
19.7 | 0.05349
19.72 | 0.05662
19.74 | 0.06853
19.76 | 0.08143
19.78 | 0.06878
19.8 | 0.06007
19.82 | 0.04961
19.84 | 0.05581
19.86 | 0.05104
19.88 | 0.05724
19.9 | 0.0567
19.92 | 0.06439
19.94 | 0.07172
19.96 | 0.07221
19.98 | 0.05906
20.02 | 0.06579
20.04 | 0.06195
20.06 | 0.06091
20.08 | 0.0546
20.1 | 0.04833
20.12 | 0.04114
20.14 | 0.04153
20.16 | 0.03958
20.18 | 0.04546
20.2 | 0.03877
20.22 | 0.04962
20.24 | 0.05543
20.26 | 0.05331
20.28 | 0.06159
20.3 | 0.06922
20.32 | 0.07121
20.34 | 0.07118
20.36 | 0.06886
20.38 | 0.07271
20.4 | 0.06696
20.42 | 0.06518
20.44 | 0.06595
20.46 | 0.05627
20.48 | 0.05876
20.5 | 0.05259
20.52 | 0.04324
20.54 | 0.03683
20.56 | 0.04041
20.58 | 0.03812
20.6 | 0.03399
20.62 | 0.03647
20.64 | 0.04091
20.66 | 0.03733
20.68 | 0.02771
20.7 | 0.02459
20.72 | 0.04069
20.74 | 0.04338
20.76 | 0.05666
20.78 | 0.06309
20.8 | 0.07266
20.82 | 0.06683
20.84 | 0.07205
20.86 | 0.0702
20.88 | 0.05411
20.9 | 0.05431
20.92 | 0.06714
20.94 | 0.07037
20.96 | 0.07484
20.98 | 0.0848
21.02 | 0.08742
21.04 | 0.07839
21.06 | 0.08752
21.08 | 0.08629
21.1 | 0.082
21.12 | 0.07672
21.14 | 0.08278
21.16 | 0.07317
21.18 | 0.06857
21.2 | 0.06304
21.22 | 0.0572
21.24 | 0.04424
21.26 | 0.03744
21.28 | 0.04248
21.3 | 0.04525
21.32 | 0.0525
21.34 | 0.05564
21.36 | 0.06332
21.38 | 0.08114
21.4 | 0.08739
21.42 | 0.08341
21.44 | 0.07993
21.46 | 0.08785
21.48 | 0.09061
21.5 | 0.09322
21.52 | 0.08787
21.54 | 0.07761
21.56 | 0.07979
21.58 | 0.07857
21.6 | 0.06644
21.62 | 0.05228
21.64 | 0.05405
21.66 | 0.04658
21.68 | 0.04972
21.7 | 0.05184
21.72 | 0.05726
21.74 | 0.07184
21.76 | 0.08201
21.78 | 0.09627
21.8 | 0.09456
21.82 | 0.10654
21.84 | 0.10151
21.86 | 0.09843
21.88 | 0.10782
21.9 | 0.09539
21.92 | 0.09143
21.94 | 0.09176
21.96 | 0.0854
21.98 | 0.07773
22.02 | 0.07372
22.04 | 0.08409
22.06 | 0.07866
22.08 | 0.09208
22.1 | 0.09689
22.12 | 0.08335
22.14 | 0.07944
22.16 | 0.07256
22.18 | 0.06813
22.2 | 0.0594
22.22 | 0.05862
22.24 | 0.07556
22.26 | 0.07968
22.28 | 0.08425
22.3 | 0.09129
22.32 | 0.07774
22.34 | 0.07625
22.36 | 0.06419
22.38 | 0.07087
22.4 | 0.07053
22.42 | 0.0731
22.44 | 0.08347
22.46 | 0.07779
22.48 | 0.0794
22.5 | 0.08292
22.52 | 0.07438
22.54 | 0.0673
22.56 | 0.06444
22.58 | 0.07175
22.6 | 0.08025
22.62 | 0.07973
22.64 | 0.07859
22.66 | 0.07758
22.68 | 0.09091
22.7 | 0.08445
22.72 | 0.08278
22.74 | 0.07889
22.76 | 0.08706
22.78 | 0.0849
22.8 | 0.07254
22.82 | 0.07129
22.84 | 0.06915
22.86 | 0.06888
22.88 | 0.07706
22.9 | 0.07904
22.92 | 0.07868
22.94 | 0.07456
22.96 | 0.09222
22.98 | 0.08598
23.02 | 0.09761
23.04 | 0.11463
23.06 | 0.1231
23.08 | 0.12536
23.1 | 0.12355
23.12 | 0.09723
23.14 | 0.07252
23.16 | 0.0535
23.18 | 0.05863
23.2 | 0.04975
23.22 | 0.06107
23.24 | 0.05666
23.26 | 0.06997
23.28 | 0.08189
23.3 | 0.08912
23.32 | 0.07226
23.34 | 0.08111
23.36 | 0.09118
23.38 | 0.10421
23.4 | 0.12052
23.42 | 0.11308
23.44 | 0.10378
23.46 | 0.0954
23.48 | 0.10052
23.5 | 0.09044
23.52 | 0.06364
23.54 | 0.06256
23.56 | 0.07182
23.58 | 0.08533
23.6 | 0.0885
23.62 | 0.07671
23.64 | 0.06656
23.66 | 0.06053
23.68 | 0.06431
23.7 | 0.05119
23.72 | 0.04303
23.74 | 0.06088
23.76 | 0.08635
23.78 | 0.09198
23.8 | 0.09584
23.82 | 0.09963
23.84 | 0.1048
23.86 | 0.11197
23.88 | 0.09893
23.9 | 0.09516
23.92 | 0.09379
23.94 | 0.08031
23.96 | 0.07062
23.98 | 0.06124
24.02 | 0.05686
24.04 | 0.05648
24.06 | 0.06766
24.08 | 0.0654
24.1 | 0.06238
24.12 | 0.06204
24.14 | 0.05596
24.16 | 0.04427
24.18 | 0.04512
24.2 | 0.0641
24.22 | 0.06904
24.24 | 0.0938
24.26 | 0.10294
24.28 | 0.0968
24.3 | 0.08421
24.32 | 0.06411
24.34 | 0.06335
24.36 | 0.06346
24.38 | 0.07162
24.4 | 0.08033
24.42 | 0.07869
24.44 | 0.08754
24.46 | 0.07492
24.48 | 0.07485
24.5 | 0.07736
24.52 | 0.0857
24.54 | 0.09058
24.56 | 0.08706
24.58 | 0.09579
24.6 | 0.08084
24.62 | 0.06138
24.64 | 0.05058
24.66 | 0.05777
24.68 | 0.08008
24.7 | 0.09868
24.72 | 0.11393
24.74 | 0.10639
24.76 | 0.10719
24.78 | 0.10346
24.8 | 0.08802
24.82 | 0.07218
24.84 | 0.07139
24.86 | 0.0842
24.88 | 0.09233
24.9 | 0.09678
24.92 | 0.09267
24.94 | 0.07983
24.96 | 0.08447
24.98 | 0.0728
25.02 | 0.05826
25.04 | 0.0586
25.06 | 0.07354
25.08 | 0.07116
25.1 | 0.08067
25.12 | 0.0811
25.14 | 0.06839
25.16 | 0.07981
25.18 | 0.08642
25.2 | 0.08526
25.22 | 0.07322
25.24 | 0.08333
25.26 | 0.08418
25.28 | 0.08075
25.3 | 0.07874
25.32 | 0.08034
25.34 | 0.06756
25.36 | 0.06518
25.38 | 0.06772
25.4 | 0.07281
25.42 | 0.06375
25.44 | 0.0713
25.46 | 0.0667
25.48 | 0.07941
25.5 | 0.06912
25.52 | 0.07895
25.54 | 0.06124
25.56 | 0.04699
25.58 | 0.05378
25.6 | 0.05661
25.62 | 0.06183
25.64 | 0.06011
25.66 | 0.06364
25.68 | 0.07548
25.7 | 0.06304
25.72 | 0.07015
25.74 | 0.05454
25.76 | 0.04776
25.78 | 0.04336
25.8 | 0.05988
25.82 | 0.05944
25.84 | 0.052
25.86 | 0.06527
25.88 | 0.07902
25.9 | 0.07515
25.92 | 0.06775
25.94 | 0.05852
25.96 | 0.05379
25.98 | 0.05407
26.02 | 0.07226
26.04 | 0.06003
26.06 | 0.0493
26.08 | 0.06579
26.1 | 0.08382
26.12 | 0.09105
26.14 | 0.0944
26.16 | 0.09427
26.18 | 0.09137
26.2 | 0.09206
26.22 | 0.10342
26.24 | 0.08743
26.26 | 0.08223
26.28 | 0.09373
26.3 | 0.09326
26.32 | 0.08787
26.34 | 0.07872
26.36 | 0.0782
26.38 | 0.06773
26.4 | 0.05972
26.42 | 0.06683
26.44 | 0.06682
26.46 | 0.06691
26.48 | 0.05611
26.5 | 0.05755
26.52 | 0.06027
26.54 | 0.06027
26.56 | 0.07407
26.58 | 0.08397
26.6 | 0.08846
26.62 | 0.09104
26.64 | 0.09647
26.66 | 0.09132
26.68 | 0.09203
26.7 | 0.09214
26.72 | 0.08238
26.74 | 0.06208
26.76 | 0.05403
26.78 | 0.05421
26.8 | 0.04048
26.82 | 0.02251
26.84 | 0.01286
26.86 | 0.01249
26.88 | 0.01484
26.9 | 0.00784
26.92 | 0.01813
26.94 | 0.03396
26.96 | 0.06557
26.98 | 0.0773
27.02 | 0.08612
27.04 | 0.08058
27.06 | 0.07786
27.08 | 0.06864
27.1 | 0.05503
27.12 | 0.04409
27.14 | 0.03677
27.16 | 0.04144
27.18 | 0.04785
27.2 | 0.04419
27.22 | 0.04549
27.24 | 0.06863
27.26 | 0.08571
27.28 | 0.08088
27.3 | 0.08052
27.32 | 0.07024
27.34 | 0.06417
27.36 | 0.05103
27.38 | 0.0493
27.4 | 0.05551
27.42 | 0.05971
27.44 | 0.08072
27.46 | 0.08654
27.48 | 0.09816
27.5 | 0.10419
27.52 | 0.08862
27.54 | 0.10158
27.56 | 0.07698
27.58 | 0.08101
27.6 | 0.07989
27.62 | 0.0791
27.64 | 0.08363
27.66 | 0.09846
27.68 | 0.11779
27.7 | 0.11768
27.72 | 0.10411
27.74 | 0.12325
27.76 | 0.09939
27.78 | 0.10004
27.8 | 0.09163
27.82 | 0.08273
27.84 | 0.07356
27.86 | 0.07565
27.88 | 0.07242
27.9 | 0.07241
27.92 | 0.06509
27.94 | 0.07859
27.96 | 0.08822
27.98 | 0.10688
28.02 | 0.11051
28.04 | 0.09856
28.06 | 0.08862
28.08 | 0.07822
28.1 | 0.06823
28.12 | 0.06412
28.14 | 0.05573
28.16 | 0.05101
28.18 | 0.06501
28.2 | 0.07009
28.22 | 0.07257
28.24 | 0.06709
28.26 | 0.06177
28.28 | 0.05616
28.3 | 0.05643
28.32 | 0.06732
28.34 | 0.07855
28.36 | 0.09011
28.38 | 0.10026
28.4 | 0.09513
28.42 | 0.10602
28.44 | 0.10642
28.46 | 0.10184
28.48 | 0.09265
28.5 | 0.08914
28.52 | 0.10102
28.54 | 0.10233
28.56 | 0.09821
28.58 | 0.09547
28.6 | 0.09155
28.62 | 0.09721
28.64 | 0.091
28.66 | 0.09977
28.68 | 0.10562
28.7 | 0.10846
28.72 | 0.11735
28.74 | 0.10467
28.76 | 0.09784
28.78 | 0.10234
28.8 | 0.10091
28.82 | 0.09058
28.84 | 0.08072
28.86 | 0.08399
28.88 | 0.08091
28.9 | 0.08361
28.92 | 0.0956
28.94 | 0.08309
28.96 | 0.09
28.98 | 0.09397
29.02 | 0.09504
29.04 | 0.08254
29.06 | 0.07141
29.08 | 0.0747
29.1 | 0.07749
29.12 | 0.08716
29.14 | 0.0943
29.16 | 0.09568
29.18 | 0.10922
29.2 | 0.11083
29.22 | 0.11095
29.24 | 0.10195
29.26 | 0.10366
29.28 | 0.11313
29.3 | 0.11103
29.32 | 0.10064
29.34 | 0.08465
29.36 | 0.08102
29.38 | 0.07645
29.4 | 0.06693
29.42 | 0.06438
29.44 | 0.06429
29.46 | 0.07681
29.48 | 0.0876
29.5 | 0.08807
29.52 | 0.09345
29.54 | 0.08994
29.56 | 0.09396
29.58 | 0.101
29.6 | 0.09404
29.62 | 0.09354
29.64 | 0.09347
29.66 | 0.09997
29.68 | 0.1087
29.7 | 0.0996
29.72 | 0.10111
29.74 | 0.10263
29.76 | 0.09487
29.78 | 0.09846
29.8 | 0.09872
29.82 | 0.10265
29.84 | 0.10074
29.86 | 0.11436
29.88 | 0.12337
29.9 | 0.11167
29.92 | 0.09952
29.94 | 0.09665
29.96 | 0.08877
29.98 | 0.08623
30.02 | 0.09705
30.04 | 0.09165
30.06 | 0.09774
30.08 | 0.11122
30.1 | 0.11302
30.12 | 0.11047
30.14 | 0.09835
30.16 | 0.10528
30.18 | 0.10852
30.2 | 0.10445
30.22 | 0.12289
30.24 | 0.12297
30.26 | 0.13028
30.28 | 0.13322
30.3 | 0.13827
30.32 | 0.14149
30.34 | 0.13037
30.36 | 0.1271
30.38 | 0.12076
30.4 | 0.10944
30.42 | 0.10977
30.44 | 0.09166
30.46 | 0.08107
30.48 | 0.0794
30.5 | 0.09144
30.52 | 0.10073
30.54 | 0.0971
30.56 | 0.10264
30.58 | 0.10838
30.6 | 0.10597
30.62 | 0.11395
30.64 | 0.10336
30.66 | 0.11423
30.68 | 0.11499
30.7 | 0.12607
30.72 | 0.12401
30.74 | 0.12101
30.76 | 0.11946
30.78 | 0.12811
30.8 | 0.13209
30.82 | 0.14139
30.84 | 0.13745
30.86 | 0.15778
30.88 | 0.15579
30.9 | 0.16512
30.92 | 0.156
30.94 | 0.16021
30.96 | 0.15972
30.98 | 0.17551
31.02 | 0.18084
31.04 | 0.17754
31.06 | 0.16899
31.08 | 0.18039
31.1 | 0.18229
31.12 | 0.18706
31.14 | 0.18141
31.16 | 0.18453
31.18 | 0.19665
31.2 | 0.22264
31.22 | 0.23594
31.24 | 0.23904
31.26 | 0.2583
31.28 | 0.29152
31.3 | 0.31985
31.32 | 0.32749
31.34 | 0.34638
31.36 | 0.36717
31.38 | 0.375
31.4 | 0.39873
31.42 | 0.40532
31.44 | 0.41325
31.46 | 0.41906
31.48 | 0.42495
31.5 | 0.41418
31.52 | 0.41027
31.54 | 0.41808
31.56 | 0.41076
31.58 | 0.37861
31.6 | 0.37433
31.62 | 0.35307
31.64 | 0.35316
31.66 | 0.34118
31.68 | 0.34425
31.7 | 0.3307
31.72 | 0.322
31.74 | 0.31407
31.76 | 0.29277
31.78 | 0.27081
31.8 | 0.25053
31.82 | 0.23491
31.84 | 0.2386
31.86 | 0.22491
31.88 | 0.20292
31.9 | 0.18328
31.92 | 0.15923
31.94 | 0.15215
31.96 | 0.15343
31.98 | 0.16628
32.02 | 0.17089
32.04 | 0.16644
32.06 | 0.15283
32.08 | 0.13468
32.1 | 0.12209
32.12 | 0.11906
32.14 | 0.12594
32.16 | 0.13319
32.18 | 0.15877
32.2 | 0.17236
32.22 | 0.16479
32.24 | 0.1573
32.26 | 0.14703
32.28 | 0.13269
32.3 | 0.12479
32.32 | 0.10691
32.34 | 0.11683
32.36 | 0.1034
32.38 | 0.10188
32.4 | 0.09865
32.42 | 0.08755
32.44 | 0.10737
32.46 | 0.10879
32.48 | 0.09648
32.5 | 0.09589
32.52 | 0.0969
32.54 | 0.10395
32.56 | 0.10695
32.58 | 0.10475
32.6 | 0.09617
32.62 | 0.08506
32.64 | 0.09235
32.66 | 0.09014
32.68 | 0.08382
32.7 | 0.07848
32.72 | 0.08424
32.74 | 0.08917
32.76 | 0.10001
32.78 | 0.09596
32.8 | 0.08359
32.82 | 0.07408
32.84 | 0.07794
32.86 | 0.07622
32.88 | 0.07902
32.9 | 0.0729
32.92 | 0.07615
32.94 | 0.08419
32.96 | 0.08887
32.98 | 0.09428
33.02 | 0.08356
33.04 | 0.08227
33.06 | 0.08417
33.08 | 0.07818
33.1 | 0.08053
33.12 | 0.07161
33.14 | 0.07104
33.16 | 0.07536
33.18 | 0.08678
33.2 | 0.08618
33.22 | 0.08216
33.24 | 0.08257
33.26 | 0.08985
33.28 | 0.09167
33.3 | 0.08583
33.32 | 0.0754
33.34 | 0.06205
33.36 | 0.06299
33.38 | 0.06898
33.4 | 0.06319
33.42 | 0.06342
33.44 | 0.07262
33.46 | 0.08866
33.48 | 0.1017
33.5 | 0.1092
33.52 | 0.10844
33.54 | 0.10328
33.56 | 0.09461
33.58 | 0.08863
33.6 | 0.07015
33.62 | 0.06075
33.64 | 0.05959
33.66 | 0.06858
33.68 | 0.08517
33.7 | 0.09153
33.72 | 0.09019
33.74 | 0.09182
33.76 | 0.07155
33.78 | 0.07262
33.8 | 0.05974
33.82 | 0.05626
33.84 | 0.07019
33.86 | 0.09288
33.88 | 0.09278
33.9 | 0.08612
33.92 | 0.0847
33.94 | 0.09364
33.96 | 0.08415
33.98 | 0.0825
34.02 | 0.08604
34.04 | 0.08086
34.06 | 0.078
34.08 | 0.07969
34.1 | 0.06849
34.12 | 0.06714
34.14 | 0.07288
34.16 | 0.09163
34.18 | 0.09711
34.2 | 0.1002
34.22 | 0.10648
34.24 | 0.09704
34.26 | 0.08812
34.28 | 0.08952
34.3 | 0.08134
34.32 | 0.07649
34.34 | 0.06931
34.36 | 0.06455
34.38 | 0.04941
34.4 | 0.04802
34.42 | 0.04925
34.44 | 0.04723
34.46 | 0.04602
34.48 | 0.04899
34.5 | 0.05654
34.52 | 0.06486
34.54 | 0.06934
34.56 | 0.06524
34.58 | 0.06307
34.6 | 0.06903
34.62 | 0.06084
34.64 | 0.06165
34.66 | 0.05187
34.68 | 0.0612
34.7 | 0.05455
34.72 | 0.05666
34.74 | 0.06559
34.76 | 0.07031
34.78 | 0.08196
34.8 | 0.08163
34.82 | 0.08457
34.84 | 0.10424
34.86 | 0.10409
34.88 | 0.10122
34.9 | 0.09614
34.92 | 0.09652
34.94 | 0.08738
34.96 | 0.07795
34.98 | 0.07362
35.02 | 0.06727
35.04 | 0.06395
35.06 | 0.07565
35.08 | 0.07515
35.1 | 0.07649
35.12 | 0.09108
35.14 | 0.08879
35.16 | 0.07909
35.18 | 0.07357
35.2 | 0.07765
35.22 | 0.07423
35.24 | 0.06546
35.26 | 0.06905
35.28 | 0.06584
35.3 | 0.07511
35.32 | 0.07772
35.34 | 0.07766
35.36 | 0.08007
35.38 | 0.07352
35.4 | 0.07713
35.42 | 0.07258
35.44 | 0.06821
35.46 | 0.06242
35.48 | 0.05811
35.5 | 0.06479
35.52 | 0.05824
35.54 | 0.06753
35.56 | 0.07899
35.58 | 0.08221
35.6 | 0.08943
35.62 | 0.09235
35.64 | 0.09289
35.66 | 0.0822
35.68 | 0.08028
35.7 | 0.07945
35.72 | 0.06662
35.74 | 0.07314
35.76 | 0.07477
35.78 | 0.07216
35.8 | 0.06968
35.82 | 0.0639
35.84 | 0.05987
35.86 | 0.05778
35.88 | 0.05864
35.9 | 0.06148
35.92 | 0.06877
35.94 | 0.06963
35.96 | 0.06881
35.98 | 0.07454
36.02 | 0.08492
36.04 | 0.08388
36.06 | 0.09702
36.08 | 0.09651
36.1 | 0.08356
36.12 | 0.07872
36.14 | 0.08144
36.16 | 0.07298
36.18 | 0.06625
36.2 | 0.08
36.22 | 0.08321
36.24 | 0.08215
36.26 | 0.0826
36.28 | 0.08153
36.3 | 0.07336
36.32 | 0.07651
36.34 | 0.07635
36.36 | 0.07942
36.38 | 0.07169
36.4 | 0.08619
36.42 | 0.07848
36.44 | 0.07565
36.46 | 0.06926
36.48 | 0.08205
36.5 | 0.07744
36.52 | 0.07642
36.54 | 0.07077
36.56 | 0.07113
36.58 | 0.06044
36.6 | 0.06325
36.62 | 0.05358
36.64 | 0.05994
36.66 | 0.05946
36.68 | 0.05522
36.7 | 0.06109
36.72 | 0.06277
36.74 | 0.05796
36.76 | 0.06156
36.78 | 0.0519
36.8 | 0.04758
36.82 | 0.05405
36.84 | 0.07337
36.86 | 0.07457
36.88 | 0.07917
36.9 | 0.10773
36.92 | 0.11348
36.94 | 0.10827
36.96 | 0.10397
36.98 | 0.08972
37.02 | 0.0744
37.04 | 0.07308
37.06 | 0.0706
37.08 | 0.05742
37.1 | 0.05581
37.12 | 0.06625
37.14 | 0.07195
37.16 | 0.07262
37.18 | 0.07488
37.2 | 0.06484
37.22 | 0.06073
37.24 | 0.05791
37.26 | 0.04924
37.28 | 0.04193
37.3 | 0.03968
37.32 | 0.03923
37.34 | 0.05014
37.36 | 0.0625
37.38 | 0.07232
37.4 | 0.07171
37.42 | 0.08793
37.44 | 0.077
37.46 | 0.07532
37.48 | 0.07931
37.5 | 0.07118
37.52 | 0.07188
37.54 | 0.07477
37.56 | 0.08362
37.58 | 0.07986
37.6 | 0.08625
37.62 | 0.08543
37.64 | 0.07799
37.66 | 0.0738
37.68 | 0.07558
37.7 | 0.06646
37.72 | 0.06835
37.74 | 0.06456
37.76 | 0.06973
37.78 | 0.06881
37.8 | 0.074
37.82 | 0.0751
37.84 | 0.07582
37.86 | 0.06713
37.88 | 0.07197
37.9 | 0.0694
37.92 | 0.0629
37.94 | 0.06238
37.96 | 0.06177
37.98 | 0.06236
38.02 | 0.06432
38.04 | 0.06357
38.06 | 0.05885
38.08 | 0.06248
38.1 | 0.06905
38.12 | 0.06658
38.14 | 0.06907
38.16 | 0.06201
38.18 | 0.06121
38.2 | 0.05333
38.22 | 0.05501
38.24 | 0.04642
38.26 | 0.0448
38.28 | 0.05372
38.3 | 0.06365
38.32 | 0.06872
38.34 | 0.07828
38.36 | 0.07314
38.38 | 0.07885
38.4 | 0.07024
38.42 | 0.06913
38.44 | 0.05647
38.46 | 0.05022
38.48 | 0.04593
38.5 | 0.05614
38.52 | 0.05717
38.54 | 0.0602
38.56 | 0.06274
38.58 | 0.07086
38.6 | 0.07348
38.62 | 0.07836
38.64 | 0.07731
38.66 | 0.07687
38.68 | 0.08305
38.7 | 0.09084
38.72 | 0.08416
38.74 | 0.07774
38.76 | 0.06807
38.78 | 0.05995
38.8 | 0.04636
38.82 | 0.04719
38.84 | 0.04216
38.86 | 0.04308
38.88 | 0.05451
38.9 | 0.05663
38.92 | 0.07927
38.94 | 0.08566
38.96 | 0.08596
38.98 | 0.09288
39.02 | 0.08189
39.04 | 0.07595
39.06 | 0.07014
39.08 | 0.05427
39.1 | 0.05382
39.12 | 0.04695
39.14 | 0.05693
39.16 | 0.05457
39.18 | 0.06158
39.2 | 0.07448
39.22 | 0.07715
39.24 | 0.07663
39.26 | 0.0914
39.28 | 0.086
39.3 | 0.08494
39.32 | 0.07216
39.34 | 0.07157
39.36 | 0.07109
39.38 | 0.0752
39.4 | 0.07617
39.42 | 0.08209
39.44 | 0.08349
39.46 | 0.08727
39.48 | 0.08765
39.5 | 0.08032
39.52 | 0.08337
39.54 | 0.0925
39.56 | 0.09117
39.58 | 0.08675
39.6 | 0.08323
39.62 | 0.07571
39.64 | 0.07879
39.66 | 0.07694
39.68 | 0.08226
39.7 | 0.08391
39.72 | 0.09332
39.74 | 0.09512
39.76 | 0.09796
39.78 | 0.09809
39.8 | 0.09579
39.82 | 0.08932
39.84 | 0.09212
39.86 | 0.08846
39.88 | 0.08721
39.9 | 0.09629
39.92 | 0.09698
39.94 | 0.09287
39.96 | 0.09802
39.98 | 0.10538
40.02 | 0.10423
40.04 | 0.09463
40.06 | 0.08932
40.08 | 0.07908
40.1 | 0.0764
40.12 | 0.07568
40.14 | 0.0696
40.16 | 0.06441
40.18 | 0.0653
40.2 | 0.07407
40.22 | 0.07706
40.24 | 0.07707
40.26 | 0.09075
40.28 | 0.09879
40.3 | 0.10611
40.32 | 0.11324
40.34 | 0.12272
40.36 | 0.13273
40.38 | 0.13051
40.4 | 0.13252
40.42 | 0.13179
40.44 | 0.13343
40.46 | 0.12929
40.48 | 0.12774
40.5 | 0.12434
40.52 | 0.12481
40.54 | 0.12321
40.56 | 0.11646
40.58 | 0.11299
40.6 | 0.11118
40.62 | 0.12528
40.64 | 0.13141
40.66 | 0.12764
40.68 | 0.14166
40.7 | 0.14679
40.72 | 0.14814
40.74 | 0.14728
40.76 | 0.13362
40.78 | 0.14233
40.8 | 0.13317
40.82 | 0.14187
40.84 | 0.14967
40.86 | 0.15446
40.88 | 0.17624
40.9 | 0.18971
40.92 | 0.19525
40.94 | 0.20048
40.96 | 0.20144
40.98 | 0.21211
41.02 | 0.20077
41.04 | 0.20325
41.06 | 0.20838
41.08 | 0.193
41.1 | 0.19317
41.12 | 0.19311
41.14 | 0.18114
41.16 | 0.19328
41.18 | 0.19304
41.2 | 0.18922
41.22 | 0.17979
41.24 | 0.17527
41.26 | 0.16163
41.28 | 0.14366
41.3 | 0.14149
41.32 | 0.13521
41.34 | 0.12978
41.36 | 0.14159
41.38 | 0.13686
41.4 | 0.13039
41.42 | 0.1223
41.44 | 0.11395
41.46 | 0.11148
41.48 | 0.1072
41.5 | 0.1063
41.52 | 0.10471
41.54 | 0.10034
41.56 | 0.10725
41.58 | 0.11334
41.6 | 0.11428
41.62 | 0.1158
41.64 | 0.11959
41.66 | 0.11835
41.68 | 0.11186
41.7 | 0.10929
41.72 | 0.09854
41.74 | 0.08237
41.76 | 0.08184
41.78 | 0.07577
41.8 | 0.08449
41.82 | 0.09358
41.84 | 0.09766
41.86 | 0.09865
41.88 | 0.09293
41.9 | 0.08961
41.92 | 0.08856
41.94 | 0.08813
41.96 | 0.08827
41.98 | 0.08649
42.02 | 0.09482
42.04 | 0.1002
42.06 | 0.0857
42.08 | 0.07217
42.1 | 0.0558
42.12 | 0.05138
42.14 | 0.05863
42.16 | 0.06126
42.18 | 0.07014
42.2 | 0.08038
42.22 | 0.096
42.24 | 0.11026
42.26 | 0.10989
42.28 | 0.09917
42.3 | 0.0964
42.32 | 0.08143
42.34 | 0.08308
42.36 | 0.08573
42.38 | 0.09402
42.4 | 0.09995
42.42 | 0.10377
42.44 | 0.1089
42.46 | 0.11369
42.48 | 0.10545
42.5 | 0.09912
42.52 | 0.0831
42.54 | 0.0856
42.56 | 0.07855
42.58 | 0.0757
42.6 | 0.06886
42.62 | 0.05911
42.64 | 0.06151
42.66 | 0.06611
42.68 | 0.07304
42.7 | 0.07381
42.72 | 0.08425
42.74 | 0.08949
42.76 | 0.09232
42.78 | 0.10266
42.8 | 0.09833
42.82 | 0.08912
42.84 | 0.08197
42.86 | 0.08587
42.88 | 0.09276
42.9 | 0.09174
42.92 | 0.09313
42.94 | 0.09399
42.96 | 0.09439
42.98 | 0.09639
43.02 | 0.08968
43.04 | 0.08391
43.06 | 0.07728
43.08 | 0.08298
43.1 | 0.08198
43.12 | 0.08164
43.14 | 0.07924
43.16 | 0.07912
43.18 | 0.07834
43.2 | 0.07876
43.22 | 0.08079
43.24 | 0.08622
43.26 | 0.08161
43.28 | 0.08987
43.3 | 0.09882
43.32 | 0.10518
43.34 | 0.09933
43.36 | 0.08659
43.38 | 0.09348
43.4 | 0.08635
43.42 | 0.08421
43.44 | 0.0765
43.46 | 0.06876
43.48 | 0.0703
43.5 | 0.086
43.52 | 0.08999
43.54 | 0.09741
43.56 | 0.10267
43.58 | 0.10624
43.6 | 0.09947
43.62 | 0.09109
43.64 | 0.07761
43.66 | 0.07216
43.68 | 0.06967
43.7 | 0.07938
43.72 | 0.0813
43.74 | 0.08651
43.76 | 0.08568
43.78 | 0.07711
43.8 | 0.06895
43.82 | 0.07427
43.84 | 0.08697
43.86 | 0.09065
43.88 | 0.09061
43.9 | 0.08488
43.92 | 0.08258
43.94 | 0.08024
43.96 | 0.07299
43.98 | 0.06962
44.02 | 0.06502
44.04 | 0.07395
44.06 | 0.0909
44.08 | 0.09674
44.1 | 0.09178
44.12 | 0.09439
44.14 | 0.09521
44.16 | 0.08996
44.18 | 0.08047
44.2 | 0.07769
44.22 | 0.07631
44.24 | 0.07547
44.26 | 0.07937
44.28 | 0.08596
44.3 | 0.0864
44.32 | 0.09429
44.34 | 0.09237
44.36 | 0.08554
44.38 | 0.09081
44.4 | 0.0912
44.42 | 0.09334
44.44 | 0.09049
44.46 | 0.09449
44.48 | 0.10535
44.5 | 0.10462
44.52 | 0.09773
44.54 | 0.08862
44.56 | 0.08245
44.58 | 0.0888
44.6 | 0.09175
44.62 | 0.08916
44.64 | 0.09478
44.66 | 0.11133
44.68 | 0.11385
44.7 | 0.10772
44.72 | 0.10656
44.74 | 0.11238
44.76 | 0.12111
44.78 | 0.12504
44.8 | 0.12501
44.82 | 0.1164
44.84 | 0.11828
44.86 | 0.11777
44.88 | 0.10903
44.9 | 0.09945
44.92 | 0.09874
44.94 | 0.10066
44.96 | 0.10597
44.98 | 0.11147
45.02 | 0.13072
45.04 | 0.13635
45.06 | 0.15097
45.08 | 0.15655
45.1 | 0.1588
45.12 | 0.16568
45.14 | 0.14429
45.16 | 0.13836
45.18 | 0.14142
45.2 | 0.14914
45.22 | 0.15762
45.24 | 0.15848
45.26 | 0.16337
45.28 | 0.16931
45.3 | 0.18015
45.32 | 0.19999
45.34 | 0.20021
45.36 | 0.21639
45.38 | 0.21877
45.4 | 0.21684
45.42 | 0.20573
45.44 | 0.19371
45.46 | 0.17197
45.48 | 0.14688
45.5 | 0.12426
45.52 | 0.11853
45.54 | 0.12288
45.56 | 0.12782
45.58 | 0.12912
45.6 | 0.13253
45.62 | 0.12939
45.64 | 0.13248
45.66 | 0.13222
45.68 | 0.12343
45.7 | 0.1142
45.72 | 0.1121
45.74 | 0.11619
45.76 | 0.12856
45.78 | 0.13656
45.8 | 0.13616
45.82 | 0.13015
45.84 | 0.14009
45.86 | 0.14649
45.88 | 0.13867
45.9 | 0.1254
45.92 | 0.11679
45.94 | 0.10917
45.96 | 0.109
45.98 | 0.10316
46.02 | 0.08984
46.04 | 0.07796
46.06 | 0.09115
46.08 | 0.08793
46.1 | 0.07791
46.12 | 0.08976
46.14 | 0.09362
46.16 | 0.09833
46.18 | 0.10072
46.2 | 0.10931
46.22 | 0.11145
46.24 | 0.11383
46.26 | 0.12064
46.28 | 0.1041
46.3 | 0.09564
46.32 | 0.09153
46.34 | 0.08698
46.36 | 0.08804
46.38 | 0.09082
46.4 | 0.1025
46.42 | 0.1148
46.44 | 0.12562
46.46 | 0.12007
46.48 | 0.12583
46.5 | 0.11669
46.52 | 0.11085
46.54 | 0.10781
46.56 | 0.09927
46.58 | 0.095
46.6 | 0.08959
46.62 | 0.09214
46.64 | 0.08581
46.66 | 0.08052
46.68 | 0.08486
46.7 | 0.07256
46.72 | 0.07745
46.74 | 0.07756
46.76 | 0.087
46.78 | 0.08645
46.8 | 0.0809
46.82 | 0.08361
46.84 | 0.07854
46.86 | 0.0735
46.88 | 0.05493
46.9 | 0.0498
46.92 | 0.04897
46.94 | 0.0523
46.96 | 0.05494
46.98 | 0.04745
47.02 | 0.04921
47.04 | 0.05779
47.06 | 0.05989
47.08 | 0.06525
47.1 | 0.06732
47.12 | 0.0683
47.14 | 0.06728
47.16 | 0.06948
47.18 | 0.06751
47.2 | 0.07037
47.22 | 0.06621
47.24 | 0.06704
47.26 | 0.06864
47.28 | 0.06708
47.3 | 0.0666
47.32 | 0.06511
47.34 | 0.05891
47.36 | 0.05544
47.38 | 0.0485
47.4 | 0.04909
47.42 | 0.04491
47.44 | 0.04967
47.46 | 0.05201
47.48 | 0.04649
47.5 | 0.05841
47.52 | 0.07483
47.54 | 0.07489
47.56 | 0.07984
47.58 | 0.07516
47.6 | 0.08205
47.62 | 0.08862
47.64 | 0.08425
47.66 | 0.07524
47.68 | 0.06527
47.7 | 0.07133
47.72 | 0.07279
47.74 | 0.06514
47.76 | 0.06405
47.78 | 0.05933
47.8 | 0.06238
47.82 | 0.06944
47.84 | 0.06982
47.86 | 0.06598
47.88 | 0.07356
47.9 | 0.08396
47.92 | 0.08531
47.94 | 0.08957
47.96 | 0.08716
47.98 | 0.08961
48.02 | 0.0829
48.04 | 0.08211
48.06 | 0.08555
48.08 | 0.08397
48.1 | 0.08571
48.12 | 0.08528
48.14 | 0.08101
48.16 | 0.07746
48.18 | 0.05556
48.2 | 0.05594
48.22 | 0.05435
48.24 | 0.05421
48.26 | 0.05845
48.28 | 0.07035
48.3 | 0.07556
48.32 | 0.08605
48.34 | 0.09034
48.36 | 0.08036
48.38 | 0.07518
48.4 | 0.08352
48.42 | 0.07654
48.44 | 0.07038
48.46 | 0.07266
48.48 | 0.07629
48.5 | 0.0783
48.52 | 0.08375
48.54 | 0.08582
48.56 | 0.08694
48.58 | 0.09947
48.6 | 0.10339
48.62 | 0.09972
48.64 | 0.11741
48.66 | 0.12976
48.68 | 0.14993
48.7 | 0.16699
48.72 | 0.19198
48.74 | 0.20246
48.76 | 0.21854
48.78 | 0.23043
48.8 | 0.22579
48.82 | 0.21534
48.84 | 0.20768
48.86 | 0.19099
48.88 | 0.17984
48.9 | 0.1595
48.92 | 0.16568
48.94 | 0.15252
48.96 | 0.15008
48.98 | 0.13431
49 | 0.1257
49.02 | 0.11638
49.04 | 0.10202
49.06 | 0.08685
49.08 | 0.06815
49.1 | 0.06911
49.12 | 0.08014
49.14 | 0.07609
49.16 | 0.07618
49.18 | 0.07026
49.2 | 0.08062
49.22 | 0.08723
49.24 | 0.08745
49.26 | 0.09128
49.28 | 0.08566
49.3 | 0.08715
49.32 | 0.08384
49.34 | 0.07806
49.36 | 0.07327
49.38 | 0.07415
49.4 | 0.06862
49.42 | 0.08268
49.44 | 0.08867
49.46 | 0.10523
49.48 | 0.10437
49.5 | 0.09414
49.52 | 0.09538
49.54 | 0.08953
49.56 | 0.08874
49.58 | 0.08293
49.6 | 0.06376
49.62 | 0.06664
49.64 | 0.06197
49.66 | 0.06378
49.68 | 0.05103
49.7 | 0.04368
49.72 | 0.0468
49.74 | 0.05401
49.76 | 0.06172
49.78 | 0.0626
49.8 | 0.06213
49.82 | 0.06683
49.84 | 0.05952
49.86 | 0.05752
49.88 | 0.05123
49.9 | 0.04931
49.92 | 0.04118
49.94 | 0.04565
49.96 | 0.04469
49.98 | 0.05683
50.02 | 0.05663
50.04 | 0.06126
50.06 | 0.05878
50.08 | 0.06886
50.1 | 0.06637
50.12 | 0.06207
50.14 | 0.05885
50.16 | 0.05967
50.18 | 0.05772
50.2 | 0.06532
50.22 | 0.06991
50.24 | 0.07862
50.26 | 0.07736
50.28 | 0.07962
50.3 | 0.0753
50.32 | 0.07032
50.34 | 0.06422
50.36 | 0.06342
50.38 | 0.05438
50.4 | 0.05997
50.42 | 0.07051
50.44 | 0.07214
50.46 | 0.06681
50.48 | 0.0692
50.5 | 0.07145
50.52 | 0.0731
50.54 | 0.07232
50.56 | 0.07713
50.58 | 0.07941
50.6 | 0.08531
50.62 | 0.09016
50.64 | 0.08529
50.66 | 0.07593
50.68 | 0.0679
50.7 | 0.06388
50.72 | 0.05906
50.74 | 0.05242
50.76 | 0.05598
50.78 | 0.05768
50.8 | 0.05477
50.82 | 0.05605
50.84 | 0.06051
50.86 | 0.06251
50.88 | 0.06674
50.9 | 0.08209
50.92 | 0.08662
50.94 | 0.08285
50.96 | 0.08172
50.98 | 0.07297
51.02 | 0.06316
51.04 | 0.05576
51.06 | 0.05233
51.08 | 0.05446
51.1 | 0.0561
51.12 | 0.06437
51.14 | 0.07659
51.16 | 0.08271
51.18 | 0.08731
51.2 | 0.09999
51.22 | 0.10386
51.24 | 0.1062
51.26 | 0.10949
51.28 | 0.10441
51.3 | 0.09109
51.32 | 0.08666
51.34 | 0.07643
51.36 | 0.06827
51.38 | 0.06597
51.4 | 0.06656
51.42 | 0.06552
51.44 | 0.06773
51.46 | 0.06759
51.48 | 0.0628
51.5 | 0.05254
51.52 | 0.04332
51.54 | 0.04331
51.56 | 0.04677
51.58 | 0.05206
51.6 | 0.06157
51.62 | 0.06736
51.64 | 0.07066
51.66 | 0.06789
51.68 | 0.06947
51.7 | 0.05994
51.72 | 0.05144
51.74 | 0.05513
51.76 | 0.04183
51.78 | 0.03386
51.8 | 0.0395
51.82 | 0.04096
51.84 | 0.04517
51.86 | 0.04483
51.88 | 0.05213
51.9 | 0.05207
51.92 | 0.04464
51.94 | 0.04472
51.96 | 0.04236
51.98 | 0.03899
52.02 | 0.04528
52.04 | 0.05548
52.06 | 0.05696
52.08 | 0.06232
52.1 | 0.06657
52.12 | 0.05346
52.14 | 0.04404
52.16 | 0.03925
52.18 | 0.04135
52.2 | 0.05085
52.22 | 0.06219
52.24 | 0.07607
52.26 | 0.08345
52.28 | 0.09007
52.3 | 0.08852
52.32 | 0.07502
52.34 | 0.06946
52.36 | 0.06075
52.38 | 0.05287
52.4 | 0.04828
52.42 | 0.04325
52.44 | 0.04538
52.46 | 0.04911
52.48 | 0.03338
52.5 | 0.03851
52.52 | 0.04479
52.54 | 0.05746
52.56 | 0.06382
52.58 | 0.05817
52.6 | 0.05829
52.62 | 0.05476
52.64 | 0.05321
52.66 | 0.05119
52.68 | 0.03951
52.7 | 0.0481
52.72 | 0.05635
52.74 | 0.05832
52.76 | 0.05304
52.78 | 0.05204
52.8 | 0.05811
52.82 | 0.05672
52.84 | 0.06279
52.86 | 0.07194
52.88 | 0.08417
52.9 | 0.07881
52.92 | 0.08256
52.94 | 0.07385
52.96 | 0.06406
52.98 | 0.058
53.02 | 0.05534
53.04 | 0.06059
53.06 | 0.06195
53.08 | 0.07201
53.1 | 0.07362
53.12 | 0.06819
53.14 | 0.07642
53.16 | 0.06643
53.18 | 0.05323
53.2 | 0.03543
53.22 | 0.02599
53.24 | 0.01964
53.26 | 0.01412
53.28 | 0.02501
53.3 | 0.03315
53.32 | 0.04785
53.34 | 0.06193
53.36 | 0.06473
53.38 | 0.06403
53.4 | 0.06155
53.42 | 0.06378
53.44 | 0.06358
53.46 | 0.05807
53.48 | 0.05945
53.5 | 0.07194
53.52 | 0.08231
53.54 | 0.08888
53.56 | 0.09324
53.58 | 0.0905
53.6 | 0.0882
53.62 | 0.09597
53.64 | 0.09023
53.66 | 0.08196
53.68 | 0.07921
53.7 | 0.08418
53.72 | 0.08954
53.74 | 0.09082
53.76 | 0.09765
53.78 | 0.09788
53.8 | 0.10303
53.82 | 0.11071
53.84 | 0.10763
53.86 | 0.10571
53.88 | 0.08998
53.9 | 0.08238
53.92 | 0.08423
53.94 | 0.07599
53.96 | 0.08
53.98 | 0.0756
54 | 0.07642
54.02 | 0.07141
54.04 | 0.06385
54.06 | 0.05097
54.08 | 0.04304
54.1 | 0.04056
54.12 | 0.03968
54.14 | 0.04386
54.16 | 0.05098
54.18 | 0.05184
54.2 | 0.05362
54.22 | 0.06162
54.24 | 0.06441
54.26 | 0.06229
54.28 | 0.06872
54.3 | 0.06175
54.32 | 0.05677
54.34 | 0.05921
54.36 | 0.04318
54.38 | 0.03663
54.4 | 0.04111
54.42 | 0.05212
54.44 | 0.05438
54.46 | 0.05546
54.48 | 0.05774
54.5 | 0.05868
54.52 | 0.05498
54.54 | 0.05231
54.56 | 0.04875
54.58 | 0.04613
54.6 | 0.05581
54.62 | 0.05491
54.64 | 0.04992
54.66 | 0.05814
54.68 | 0.05347
54.7 | 0.06349
54.72 | 0.06304
54.74 | 0.06144
54.76 | 0.05985
54.78 | 0.05384
54.8 | 0.05034
54.82 | 0.04849
54.84 | 0.03971
54.86 | 0.04898
54.88 | 0.04797
54.9 | 0.05047
54.92 | 0.05886
54.94 | 0.05365
54.96 | 0.05439
54.98 | 0.05299
55 | 0.04915
55.02 | 0.04772
55.04 | 0.03753
55.06 | 0.03846
55.08 | 0.02928
55.1 | 0.02961
55.12 | 0.04143
55.14 | 0.04188
55.16 | 0.04774
55.18 | 0.04614
55.2 | 0.05363
55.22 | 0.04909
55.24 | 0.04594
55.26 | 0.05621
55.28 | 0.05555
55.3 | 0.05902
55.32 | 0.06125
55.34 | 0.06445
55.36 | 0.05686
55.38 | 0.04476
55.4 | 0.03902
55.42 | 0.02973
55.44 | 0.0237
55.46 | 0.04113
55.48 | 0.0462
55.5 | 0.04776
55.52 | 0.05837
55.54 | 0.06501
55.56 | 0.05784
55.58 | 0.05586
55.6 | 0.04583
55.62 | 0.04597
55.64 | 0.03847
55.66 | 0.04302
55.68 | 0.03513
55.7 | 0.02148
55.72 | 0.01768
55.74 | 0.01586
55.76 | 0.01482
55.78 | 0.01435
55.8 | 0.02709
55.82 | 0.04039
55.84 | 0.04436
55.86 | 0.05078
55.88 | 0.05358
55.9 | 0.04485
55.92 | 0.05369
55.94 | 0.06104
55.96 | 0.05951
55.98 | 0.05803
56 | 0.06207
56.02 | 0.0488
56.04 | 0.04602
56.06 | 0.04161
56.08 | 0.0401
56.1 | 0.03179
56.12 | 0.04067
56.14 | 0.04614
56.16 | 0.04755
56.18 | 0.05821
56.2 | 0.05606
56.22 | 0.04803
56.24 | 0.05053
56.26 | 0.04312
56.28 | 0.03732
56.3 | 0.03001
56.32 | 0.03027
56.34 | 0.02743
56.36 | 0.02786
56.38 | 0.03521
56.4 | 0.03446
56.42 | 0.03239
56.44 | 0.04317
56.46 | 0.0436
56.48 | 0.04341
56.5 | 0.04458
56.52 | 0.05417
56.54 | 0.04753
56.56 | 0.0396
56.58 | 0.03037
56.6 | 0.02102
56.62 | 0.02226
56.64 | 0.02721
56.66 | 0.03081
56.68 | 0.04589
56.7 | 0.04144
56.72 | 0.06055
56.74 | 0.06715
56.76 | 0.06436
56.78 | 0.05503
56.8 | 0.04764
56.82 | 0.04895
56.84 | 0.04144
56.86 | 0.04079
56.88 | 0.04103
56.9 | 0.01886
56.92 | 0.03286
56.94 | 0.04088
56.96 | 0.04047
56.98 | 0.04994
57 | 0.05873
57.02 | 0.06546
57.04 | 0.05844
57.06 | 0.0557
57.08 | 0.03999
57.1 | 0.02807
57.12 | 0.02571
57.14 | 0.02564
57.16 | 0.02991
57.18 | 0.0377
57.2 | 0.04703
57.22 | 0.05215
57.24 | 0.05232
57.26 | 0.05877
57.28 | 0.04978
57.3 | 0.04962
57.32 | 0.0396
57.34 | 0.03275
57.36 | 0.02393
57.38 | 0.01423
57.4 | 0.01601
57.42 | 0.02197
57.44 | 0.01958
57.46 | 0.02874
57.48 | 0.02597
57.5 | 0.03584
57.52 | 0.04179
57.54 | 0.03585
57.56 | 0.03368
57.58 | 0.03575
57.6 | 0.048
57.62 | 0.06119
57.64 | 0.05715
57.66 | 0.05935
57.68 | 0.051
57.7 | 0.05273
57.72 | 0.0439
57.74 | 0.0341
57.76 | 0.03842
57.78 | 0.0467
57.8 | 0.05889
57.82 | 0.06784
57.84 | 0.06914
57.86 | 0.06686
57.88 | 0.0566
57.9 | 0.04585
57.92 | 0.03851
57.94 | 0.03177
57.96 | 0.03312
57.98 | 0.03302
58.02 | 0.03431
58.04 | 0.03697
58.06 | 0.04133
58.08 | 0.03986
58.1 | 0.03975
58.12 | 0.0393
58.14 | 0.04773
58.16 | 0.04563
58.18 | 0.04767
58.2 | 0.04314
58.22 | 0.04242
58.24 | 0.03062
58.26 | 0.03209
58.28 | 0.02303
58.3 | 0.01859
58.32 | 0.02222
58.34 | 0.03464
58.36 | 0.0409
58.38 | 0.04972
58.4 | 0.05103
58.42 | 0.05792
58.44 | 0.05865
58.46 | 0.06701
58.48 | 0.05896
58.5 | 0.05268
58.52 | 0.05809
58.54 | 0.05667
58.56 | 0.05427
58.58 | 0.05076
58.6 | 0.03979
58.62 | 0.03678
58.64 | 0.03442
58.66 | 0.0412
58.68 | 0.04481
58.7 | 0.05807
58.72 | 0.07057
58.74 | 0.07158
58.76 | 0.06975
58.78 | 0.06396
58.8 | 0.0677
58.82 | 0.06525
58.84 | 0.06382
58.86 | 0.06766
58.88 | 0.06998
58.9 | 0.07186
58.92 | 0.06399
58.94 | 0.05672
58.96 | 0.05516
58.98 | 0.06338
59.02 | 0.07662
59.04 | 0.08195
59.06 | 0.08338
59.08 | 0.07545
59.1 | 0.07394
59.12 | 0.07539
59.14 | 0.06752
59.16 | 0.0628
59.18 | 0.06208
59.2 | 0.0585
59.22 | 0.05487
59.24 | 0.05438
59.26 | 0.05842
59.28 | 0.05468
59.3 | 0.05818
59.32 | 0.06604
59.34 | 0.06199
59.36 | 0.05552
59.38 | 0.04367
59.4 | 0.04135
59.42 | 0.04218
59.44 | 0.04113
59.46 | 0.04209
59.48 | 0.04463
59.5 | 0.05198
59.52 | 0.05356
59.54 | 0.04455
59.56 | 0.02557
59.58 | 0.0226
59.6 | 0.01752
59.62 | 0.02772
59.64 | 0.03348
59.66 | 0.04093
59.68 | 0.0489
59.7 | 0.06633
59.72 | 0.05782
59.74 | 0.0539
59.76 | 0.04134
59.78 | 0.04242
59.8 | 0.03416
59.82 | 0.04675
59.84 | 0.05445
59.86 | 0.0559
59.88 | 0.05373
59.9 | 0.05974
59.92 | 0.05578
59.94 | 0.0582
59.96 | 0.05581
59.98 | 0.05446
60 | 0.05348
60.02 | 0.04677
60.04 | 0.04988
60.06 | 0.04837
60.08 | 0.03903
60.1 | 0.03033
60.12 | 0.01939
60.14 | 0.01593
60.16 | 0.02729
60.18 | 0.03956
60.2 | 0.04102
60.22 | 0.03596
60.24 | 0.04423
60.26 | 0.04744
60.28 | 0.0397
60.3 | 0.03506
60.32 | 0.02246
60.34 | 0.03317
60.36 | 0.0412
60.38 | 0.05058
60.4 | 0.04779
60.42 | 0.0538
60.44 | 0.05227
60.46 | 0.05585
60.48 | 0.05724
60.5 | 0.06058
60.52 | 0.05823
60.54 | 0.06
60.56 | 0.06565
60.58 | 0.06819
60.6 | 0.06109
60.62 | 0.0606
60.64 | 0.04847
60.66 | 0.05165
60.68 | 0.05579
60.7 | 0.07157
60.72 | 0.0815
60.74 | 0.09421
60.76 | 0.10071
60.78 | 0.08721
60.8 | 0.0786
60.82 | 0.06707
60.84 | 0.05504
60.86 | 0.05181
60.88 | 0.05771
60.9 | 0.06746
60.92 | 0.05734
60.94 | 0.06452
60.96 | 0.06071
60.98 | 0.05887
61 | 0.0585
61.02 | 0.04938
61.04 | 0.04894
61.06 | 0.05443
61.08 | 0.06019
61.1 | 0.05505
61.12 | 0.04378
61.14 | 0.05529
61.16 | 0.05683
61.18 | 0.06636
61.2 | 0.07402
61.22 | 0.08448
61.24 | 0.10197
61.26 | 0.10618
61.28 | 0.1088
61.3 | 0.09806
61.32 | 0.08537
61.34 | 0.0739
61.36 | 0.06263
61.38 | 0.07544
61.4 | 0.08764
61.42 | 0.10532
61.44 | 0.11801
61.46 | 0.12417
61.48 | 0.12439
61.5 | 0.12013
61.52 | 0.10421
61.54 | 0.08619
61.56 | 0.08669
61.58 | 0.08764
61.6 | 0.08994
61.62 | 0.09536
61.64 | 0.09327
61.66 | 0.0842
61.68 | 0.08394
61.7 | 0.08124
61.72 | 0.068
61.74 | 0.06269
61.76 | 0.08025
61.78 | 0.08025
61.8 | 0.09954
61.82 | 0.0985
61.84 | 0.09127
61.86 | 0.07761
61.88 | 0.08271
61.9 | 0.07733
61.92 | 0.07231
61.94 | 0.07104
61.96 | 0.08022
61.98 | 0.07545
62 | 0.07619
62.02 | 0.06013
62.04 | 0.04811
62.06 | 0.047
62.08 | 0.05776
62.1 | 0.06016
62.12 | 0.06672
62.14 | 0.07483
62.16 | 0.076
62.18 | 0.07104
62.2 | 0.0551
62.22 | 0.05845
62.24 | 0.06359
62.26 | 0.06516
62.28 | 0.06781
62.3 | 0.06794
62.32 | 0.0778
62.34 | 0.08256
62.36 | 0.07708
62.38 | 0.07855
62.4 | 0.07195
62.42 | 0.08029
62.44 | 0.07388
62.46 | 0.06692
62.48 | 0.06593
62.5 | 0.07066
62.52 | 0.0626
62.54 | 0.06393
62.56 | 0.05472
62.58 | 0.05628
62.6 | 0.0453
62.62 | 0.046
62.64 | 0.03988
62.66 | 0.04981
62.68 | 0.05925
62.7 | 0.06256
62.72 | 0.07442
62.74 | 0.08742
62.76 | 0.0869
62.78 | 0.09469
62.8 | 0.09209
62.82 | 0.09031
62.84 | 0.08439
62.86 | 0.07774
62.88 | 0.0762
62.9 | 0.07059
62.92 | 0.07925
62.94 | 0.07405
62.96 | 0.06953
62.98 | 0.07493
63.02 | 0.07228
63.04 | 0.06533
63.06 | 0.06347
63.08 | 0.06006
63.1 | 0.06819
63.12 | 0.07396
63.14 | 0.07077
63.16 | 0.05824
63.18 | 0.05606
63.2 | 0.06076
63.22 | 0.05856
63.24 | 0.05354
63.26 | 0.04882
63.28 | 0.0517
63.3 | 0.06205
63.32 | 0.06522
63.34 | 0.06122
63.36 | 0.05491
63.38 | 0.0594
63.4 | 0.06428
63.42 | 0.06521
63.44 | 0.06442
63.46 | 0.06599
63.48 | 0.06828
63.5 | 0.06818
63.52 | 0.06028
63.54 | 0.0567
63.56 | 0.04501
63.58 | 0.03972
63.6 | 0.03446
63.62 | 0.03573
63.64 | 0.03863
63.66 | 0.04436
63.68 | 0.05751
63.7 | 0.07118
63.72 | 0.07346
63.74 | 0.06835
63.76 | 0.06361
63.78 | 0.06186
63.8 | 0.05598
63.82 | 0.05075
63.84 | 0.03866
63.86 | 0.0383
63.88 | 0.04354
63.9 | 0.03757
63.92 | 0.03351
63.94 | 0.03471
63.96 | 0.03918
63.98 | 0.04202
64 | 0.05396
64.02 | 0.05089
64.04 | 0.0552
64.06 | 0.05449
64.08 | 0.05016
64.1 | 0.0444
64.12 | 0.04483
64.14 | 0.03982
64.16 | 0.03923
64.18 | 0.03611
64.2 | 0.04503
64.22 | 0.03277
64.24 | 0.04237
64.26 | 0.03754
64.28 | 0.03736
64.3 | 0.03473
64.32 | 0.03229
64.34 | 0.03354
64.36 | 0.04243
64.38 | 0.04242
64.4 | 0.06002
64.42 | 0.06059
64.44 | 0.06915
64.46 | 0.05964
64.48 | 0.05094
64.5 | 0.03951
64.52 | 0.03762
64.54 | 0.04169
64.56 | 0.05308
64.58 | 0.05426
64.6 | 0.07616
64.62 | 0.07176
64.64 | 0.07009
64.66 | 0.06101
64.68 | 0.05595
64.7 | 0.06164
64.72 | 0.06778
64.74 | 0.06711
64.76 | 0.08017
64.78 | 0.06841
64.8 | 0.07504
64.82 | 0.05496
64.84 | 0.05925
64.86 | 0.05505
64.88 | 0.06863
64.9 | 0.08165
64.92 | 0.08209
64.94 | 0.07863
64.96 | 0.07884
64.98 | 0.08022
65 | 0.07761
65.02 | 0.07266
65.04 | 0.07735
65.06 | 0.08085
65.08 | 0.09425
65.1 | 0.09316
65.12 | 0.09419
65.14 | 0.09067
65.16 | 0.0905
65.18 | 0.09875
65.2 | 0.09433
65.22 | 0.09887
65.24 | 0.09245
65.26 | 0.09416
65.28 | 0.08994
65.3 | 0.08097
65.32 | 0.07907
65.34 | 0.07288
65.36 | 0.07008
65.38 | 0.08008
65.4 | 0.09437
65.42 | 0.1005
65.44 | 0.1001
65.46 | 0.10318
65.48 | 0.10214
65.5 | 0.08761
65.52 | 0.08406
65.54 | 0.07097
65.56 | 0.05105
65.58 | 0.05783
65.6 | 0.05509
65.62 | 0.05289
65.64 | 0.05141
65.66 | 0.06369
65.68 | 0.06848
65.7 | 0.07304
65.72 | 0.08116
65.74 | 0.08381
65.76 | 0.07945
65.78 | 0.08294
65.8 | 0.07524
65.82 | 0.06714
65.84 | 0.0558
65.86 | 0.05576
65.88 | 0.04282
65.9 | 0.05118
65.92 | 0.05546
65.94 | 0.06295
65.96 | 0.07459
65.98 | 0.07297
66 | 0.06621
66.02 | 0.05246
66.04 | 0.04287
66.06 | 0.03397
66.08 | 0.03297
66.1 | 0.04475
66.12 | 0.05372
66.14 | 0.05597
66.16 | 0.06694
66.18 | 0.06695
66.2 | 0.07849
66.22 | 0.07799
66.24 | 0.07672
66.26 | 0.06808
66.28 | 0.07322
66.3 | 0.07208
66.32 | 0.06481
66.34 | 0.05181
66.36 | 0.05625
66.38 | 0.06201
66.4 | 0.07581
66.42 | 0.08275
66.44 | 0.08409
66.46 | 0.08431
66.48 | 0.08548
66.5 | 0.08252
66.52 | 0.07818
66.54 | 0.06906
66.56 | 0.06948
66.58 | 0.06839
66.6 | 0.06626
66.62 | 0.06822
66.64 | 0.06951
66.66 | 0.07729
66.68 | 0.07323
66.7 | 0.07807
66.72 | 0.07703
66.74 | 0.07313
66.76 | 0.06473
66.78 | 0.05966
66.8 | 0.05249
66.82 | 0.04929
66.84 | 0.04315
66.86 | 0.04819
66.88 | 0.04702
66.9 | 0.05714
66.92 | 0.0584
66.94 | 0.06912
66.96 | 0.06356
66.98 | 0.0726
67 | 0.06821
67.02 | 0.06432
67.04 | 0.05895
67.06 | 0.06349
67.08 | 0.06771
67.1 | 0.07346
67.12 | 0.07112
67.14 | 0.0781
67.16 | 0.07908
67.18 | 0.07864
67.2 | 0.06328
67.22 | 0.05759
67.24 | 0.05748
67.26 | 0.0608
67.28 | 0.06766
67.3 | 0.06859
67.32 | 0.0646
67.34 | 0.07205
67.36 | 0.07593
67.38 | 0.07562
67.4 | 0.07206
67.42 | 0.07053
67.44 | 0.07447
67.46 | 0.08394
67.48 | 0.08564
67.5 | 0.07523
67.52 | 0.06558
67.54 | 0.06036
67.56 | 0.05946
67.58 | 0.06628
67.6 | 0.06354
67.62 | 0.05997
67.64 | 0.06316
67.66 | 0.07372
67.68 | 0.07426
67.7 | 0.07005
67.72 | 0.07353
67.74 | 0.06993
67.76 | 0.0796
67.78 | 0.08244
67.8 | 0.07553
67.82 | 0.06697
67.84 | 0.0667
67.86 | 0.06669
67.88 | 0.06971
67.9 | 0.07262
67.92 | 0.06595
67.94 | 0.05977
67.96 | 0.06407
67.98 | 0.06375
68 | 0.06041
68.02 | 0.05781
68.04 | 0.05315
68.06 | 0.059
68.08 | 0.06912
68.1 | 0.06385
68.12 | 0.06022
68.14 | 0.06112
68.16 | 0.0632
68.18 | 0.075
68.2 | 0.0786
68.22 | 0.0829
68.24 | 0.08082
68.26 | 0.08532
68.28 | 0.09159
68.3 | 0.08067
68.32 | 0.07572
68.34 | 0.07229
68.36 | 0.07216
68.38 | 0.07556
68.4 | 0.07219
68.42 | 0.07311
68.44 | 0.07133
68.46 | 0.07694
68.48 | 0.08641
68.5 | 0.08339
68.52 | 0.07667
68.54 | 0.08617
68.56 | 0.08627
68.58 | 0.09854
68.6 | 0.09639
68.62 | 0.10144
68.64 | 0.10469
68.66 | 0.10801
68.68 | 0.10982
68.7 | 0.10437
68.72 | 0.09032
68.74 | 0.09008
68.76 | 0.08731
68.78 | 0.08821
68.8 | 0.07847
68.82 | 0.07115
68.84 | 0.06141
68.86 | 0.05702
68.88 | 0.06943
68.9 | 0.07367
68.92 | 0.07923
68.94 | 0.08772
68.96 | 0.08861
68.98 | 0.08845
69 | 0.0895
69.02 | 0.08063
69.04 | 0.08136
69.06 | 0.09038
69.08 | 0.09905
69.1 | 0.10011
69.12 | 0.10053
69.14 | 0.09996
69.16 | 0.09096
69.18 | 0.07935
69.2 | 0.07509
69.22 | 0.06545
69.24 | 0.06794
69.26 | 0.0664
69.28 | 0.06665
69.3 | 0.06517
69.32 | 0.07396
69.34 | 0.07785
69.36 | 0.07789
69.38 | 0.07902
69.4 | 0.08532
69.42 | 0.08539
69.44 | 0.08363
69.46 | 0.0742
69.48 | 0.06556
69.5 | 0.06124
69.52 | 0.0587
69.54 | 0.0554
69.56 | 0.0609
69.58 | 0.07056
69.6 | 0.07978
69.62 | 0.08827
69.64 | 0.09192
69.66 | 0.09097
69.68 | 0.09614
69.7 | 0.0891
69.72 | 0.07543
69.74 | 0.07069
69.76 | 0.07042
69.78 | 0.07549
69.8 | 0.07863
69.82 | 0.08124
69.84 | 0.07844
69.86 | 0.08194
69.88 | 0.08601
69.9 | 0.06683
69.92 | 0.05474
69.94 | 0.05382
69.96 | 0.06278
69.98 | 0.06691
70.02 | 0.07182
70.04 | 0.07644
70.06 | 0.08009
70.08 | 0.08297
70.1 | 0.08011
70.12 | 0.06709
70.14 | 0.05469
70.16 | 0.05449
70.18 | 0.0523
70.2 | 0.04516
70.22 | 0.0421
70.24 | 0.04546
70.26 | 0.05963
70.28 | 0.05933
70.3 | 0.07377
70.32 | 0.08077
70.34 | 0.09051
70.36 | 0.09368
70.38 | 0.09377
70.4 | 0.07435
70.42 | 0.07068
70.44 | 0.07193
70.46 | 0.07649
70.48 | 0.07875
70.5 | 0.08782
70.52 | 0.09579
70.54 | 0.10345
70.56 | 0.10313
70.58 | 0.09594
70.6 | 0.07299
70.62 | 0.07513
70.64 | 0.06893
70.66 | 0.06649
70.68 | 0.06851
70.7 | 0.07027
70.72 | 0.07657
70.74 | 0.08377
70.76 | 0.09166
70.78 | 0.08073
70.8 | 0.07148
70.82 | 0.07235
70.84 | 0.06891
70.86 | 0.07141
70.88 | 0.07292
70.9 | 0.08785
70.92 | 0.09361
70.94 | 0.09906
70.96 | 0.10799
70.98 | 0.09709
71 | 0.08577
71.02 | 0.08268
71.04 | 0.07855
71.06 | 0.08046
71.08 | 0.07718
71.1 | 0.08221
71.12 | 0.07757
71.14 | 0.08158
71.16 | 0.09406
71.18 | 0.09259
71.2 | 0.08427
71.22 | 0.08611
71.24 | 0.08813
71.26 | 0.08729
71.28 | 0.07948
71.3 | 0.0757
71.32 | 0.07707
71.34 | 0.07429
71.36 | 0.0803
71.38 | 0.07972
71.4 | 0.07622
71.42 | 0.07532
71.44 | 0.07152
71.46 | 0.07059
71.48 | 0.0707
71.5 | 0.08085
71.52 | 0.07889
71.54 | 0.07533
71.56 | 0.07975
71.58 | 0.0816
71.6 | 0.08626
71.62 | 0.08423
71.64 | 0.09086
71.66 | 0.09683
71.68 | 0.0985
71.7 | 0.09987
71.72 | 0.08605
71.74 | 0.07439
71.76 | 0.06843
71.78 | 0.0734
71.8 | 0.07355
71.82 | 0.07467
71.84 | 0.08068
71.86 | 0.08592
71.88 | 0.08519
71.9 | 0.08956
71.92 | 0.08727
71.94 | 0.08118
71.96 | 0.08167
71.98 | 0.08407
72 | 0.07703
72.02 | 0.07656
72.04 | 0.06712
72.06 | 0.06812
72.08 | 0.06859
72.1 | 0.07321
72.12 | 0.07269
72.14 | 0.07192
72.16 | 0.08071
72.18 | 0.08598
72.2 | 0.08189
72.22 | 0.09454
72.24 | 0.09158
72.26 | 0.10426
72.28 | 0.10526
72.3 | 0.09516
72.32 | 0.08539
72.34 | 0.07881
72.36 | 0.08481
72.38 | 0.07189
72.4 | 0.06962
72.42 | 0.08142
72.44 | 0.08225
72.46 | 0.09334
72.48 | 0.09417
72.5 | 0.09529
72.52 | 0.09338
72.54 | 0.08756
72.56 | 0.08849
72.58 | 0.07685
72.6 | 0.08336
72.62 | 0.09242
72.64 | 0.0985
72.66 | 0.10777
72.68 | 0.12161
72.7 | 0.12429
72.72 | 0.12374
72.74 | 0.11153
72.76 | 0.10272
72.78 | 0.08308
72.8 | 0.07978
72.82 | 0.08069
72.84 | 0.0784
72.86 | 0.08206
72.88 | 0.08858
72.9 | 0.07913
72.92 | 0.08839
72.94 | 0.08865
72.96 | 0.09095
72.98 | 0.08244
73 | 0.0941
73.02 | 0.09858
73.04 | 0.09169
73.06 | 0.09056
73.08 | 0.08867
73.1 | 0.09091
73.12 | 0.09764
73.14 | 0.10818
73.16 | 0.11352
73.18 | 0.1129
73.2 | 0.11756
73.22 | 0.10643
73.24 | 0.09132
73.26 | 0.08358
73.28 | 0.0755
73.3 | 0.07667
73.32 | 0.07138
73.34 | 0.08086
73.36 | 0.08695
73.38 | 0.0945
73.4 | 0.08848
73.42 | 0.0734
73.44 | 0.06857
73.46 | 0.06877
73.48 | 0.07008
73.5 | 0.06761
73.52 | 0.06744
73.54 | 0.07398
73.56 | 0.08313
73.58 | 0.09217
73.6 | 0.09488
73.62 | 0.08872
73.64 | 0.09061
73.66 | 0.10238
73.68 | 0.11079
73.7 | 0.10521
73.72 | 0.10879
73.74 | 0.10894
73.76 | 0.10407
73.78 | 0.10795
73.8 | 0.11183
73.82 | 0.10523
73.84 | 0.10413
73.86 | 0.10911
73.88 | 0.10886
73.9 | 0.1051
73.92 | 0.10754
73.94 | 0.09352
73.96 | 0.0828
73.98 | 0.07991
74 | 0.08339
74.02 | 0.0816
74.04 | 0.08339
74.06 | 0.08326
74.08 | 0.08096
74.1 | 0.0905
74.12 | 0.09121
74.14 | 0.08221
74.16 | 0.07834
74.18 | 0.08086
74.2 | 0.08604
74.22 | 0.0816
74.24 | 0.07061
74.26 | 0.07538
74.28 | 0.07707
74.3 | 0.08839
74.32 | 0.09101
74.34 | 0.09285
74.36 | 0.08959
74.38 | 0.0902
74.4 | 0.08179
74.42 | 0.07199
74.44 | 0.05534
74.46 | 0.05766
74.48 | 0.05958
74.5 | 0.07194
74.52 | 0.08175
74.54 | 0.09269
74.56 | 0.10628
74.58 | 0.12046
74.6 | 0.12969
74.62 | 0.13091
74.64 | 0.11579
74.66 | 0.10646
74.68 | 0.11025
74.7 | 0.10499
74.72 | 0.10296
74.74 | 0.09755
74.76 | 0.09437
74.78 | 0.09936
74.8 | 0.09592
74.82 | 0.09472
74.84 | 0.08718
74.86 | 0.09095
74.88 | 0.10433
74.9 | 0.10165
74.92 | 0.10284
74.94 | 0.08951
74.96 | 0.08607
74.98 | 0.08653
75 | 0.08288
75.02 | 0.09356
75.04 | 0.09974
75.06 | 0.1085
75.08 | 0.11676
75.1 | 0.11098
75.12 | 0.11295
75.14 | 0.11256
75.16 | 0.11786
75.18 | 0.12179
75.2 | 0.13098
75.22 | 0.12922
75.24 | 0.1168
75.26 | 0.10939
75.28 | 0.09966
75.3 | 0.09282
75.32 | 0.09869
75.34 | 0.10263
75.36 | 0.10677
75.38 | 0.10592
75.4 | 0.10056
75.42 | 0.08331
75.44 | 0.06911
75.46 | 0.06221
75.48 | 0.05476
75.5 | 0.06273
75.52 | 0.07069
75.54 | 0.07578
75.56 | 0.07919
75.58 | 0.07871
75.6 | 0.08128
75.62 | 0.08439
75.64 | 0.08162
75.66 | 0.08
75.68 | 0.08076
75.7 | 0.08403
75.72 | 0.08371
75.74 | 0.08329
75.76 | 0.08167
75.78 | 0.09109
75.8 | 0.08565
75.82 | 0.08976
75.84 | 0.08727
75.86 | 0.0923
75.88 | 0.0878
75.9 | 0.08371
75.92 | 0.08559
75.94 | 0.08864
75.96 | 0.08233
75.98 | 0.08804
76 | 0.07879
76.02 | 0.08518
76.04 | 0.08687
76.06 | 0.09167
76.08 | 0.08958
76.1 | 0.09511
76.12 | 0.09402
76.14 | 0.09404
76.16 | 0.09513
76.18 | 0.09755
76.2 | 0.09067
76.22 | 0.08737
76.24 | 0.08655
76.26 | 0.08663
76.28 | 0.07966
76.3 | 0.07505
76.32 | 0.06797
76.34 | 0.0687
76.36 | 0.07807
76.38 | 0.07831
76.4 | 0.07596
76.42 | 0.08777
76.44 | 0.09296
76.46 | 0.09825
76.48 | 0.09513
76.5 | 0.09615
76.52 | 0.09217
76.54 | 0.0958
76.56 | 0.10677
76.58 | 0.10534
76.6 | 0.10008
76.62 | 0.1035
76.64 | 0.09557
76.66 | 0.08614
76.68 | 0.08479
76.7 | 0.07756
76.72 | 0.07265
76.74 | 0.07242
76.76 | 0.08374
76.78 | 0.07735
76.8 | 0.08436
76.82 | 0.08488
76.84 | 0.08037
76.86 | 0.071
76.88 | 0.07646
76.9 | 0.07138
76.92 | 0.07438
76.94 | 0.06994
76.96 | 0.07528
76.98 | 0.06664
77 | 0.07913
77.02 | 0.07742
77.04 | 0.07479
77.06 | 0.07534
77.08 | 0.07465
77.1 | 0.07543
77.12 | 0.07828
77.14 | 0.07714
77.16 | 0.06919
77.18 | 0.05946
77.2 | 0.05775
77.22 | 0.06215
77.24 | 0.0697
77.26 | 0.07544
77.28 | 0.07876
77.3 | 0.08721
77.32 | 0.09392
77.34 | 0.08971
77.36 | 0.08317
77.38 | 0.0824
77.4 | 0.07501
77.42 | 0.08141
77.44 | 0.07717
77.46 | 0.08086
77.48 | 0.08466
77.5 | 0.08486
77.52 | 0.08684
77.54 | 0.08077
77.56 | 0.08304
77.58 | 0.08554
77.6 | 0.08803
77.62 | 0.08317
77.64 | 0.07541
77.66 | 0.07836
77.68 | 0.0773
77.7 | 0.0693
77.72 | 0.06635
77.74 | 0.06621
77.76 | 0.06774
77.78 | 0.07604
77.8 | 0.08021
77.82 | 0.06651
77.84 | 0.0672
77.86 | 0.06616
77.88 | 0.06392
77.9 | 0.0555
77.92 | 0.05281
77.94 | 0.0583
77.96 | 0.05778
77.98 | 0.06583
78 | 0.06782
78.02 | 0.0665
78.04 | 0.07476
78.06 | 0.07981
78.08 | 0.07137
78.1 | 0.06955
78.12 | 0.07325
78.14 | 0.06758
78.16 | 0.06571
78.18 | 0.07228
78.2 | 0.08136
78.22 | 0.0918
78.24 | 0.09132
78.26 | 0.09681
78.28 | 0.08099
78.3 | 0.07885
78.32 | 0.07729
78.34 | 0.06582
78.36 | 0.06893
78.38 | 0.07323
78.4 | 0.08182
78.42 | 0.09019
78.44 | 0.08594
78.46 | 0.09013
78.48 | 0.08217
78.5 | 0.0758
78.52 | 0.07146
78.54 | 0.06716
78.56 | 0.06153
78.58 | 0.06962
78.6 | 0.0687
78.62 | 0.07513
78.64 | 0.08383
78.66 | 0.0949
78.68 | 0.09135
78.7 | 0.08921
78.72 | 0.0909
78.74 | 0.08718
78.76 | 0.07905
78.78 | 0.08474
78.8 | 0.07564
78.82 | 0.08184
78.84 | 0.08068
78.86 | 0.08152
78.88 | 0.07189
78.9 | 0.06976
78.92 | 0.06829
78.94 | 0.06553
78.96 | 0.06669
78.98 | 0.07358
79 | 0.07053
79.02 | 0.08199
79.04 | 0.08157
79.06 | 0.09211
79.08 | 0.0879
79.1 | 0.08282
79.12 | 0.07713
79.14 | 0.07604
79.16 | 0.08211
79.18 | 0.0863
79.2 | 0.08463
79.22 | 0.09512
79.24 | 0.09591
79.26 | 0.10525
79.28 | 0.10432
79.3 | 0.1109
79.32 | 0.10205
79.34 | 0.10451
79.36 | 0.10199
79.38 | 0.09599
79.4 | 0.08991
79.42 | 0.08344
79.44 | 0.08103
79.46 | 0.08187
79.48 | 0.08789
79.5 | 0.09665
79.52 | 0.10478
79.54 | 0.11672
79.56 | 0.12105
79.58 | 0.11516
79.6 | 0.11158
79.62 | 0.10847
79.64 | 0.09988
79.66 | 0.08837
79.68 | 0.08188
79.7 | 0.07632
79.72 | 0.08474
79.74 | 0.08705
79.76 | 0.08583
79.78 | 0.08043
79.8 | 0.08508
79.82 | 0.0881
79.84 | 0.08222
79.86 | 0.08281
79.88 | 0.08839
79.9 | 0.08038
79.92 | 0.06841
79.94 | 0.06734
79.96 | 0.07411
79.98 | 0.07179
80 | 0.07149
0.07461
0.07404
0.0826
0.08008
0.06542
0.05135
0.06089
0.06581
0.05621
0.05863
0.06028
0.06719
0.06955
0.07224
0.07448
0.07513
0.07834
0.07466
0.06757
0.06766
0.07057
0.07693
0.0694
0.08343
0.07856
0.08316
0.08236
0.08384
0.07845
0.07634
0.07707
0.06898
0.0636
0.06708
0.05859
0.05775
0.0613
0.06468
0.06757
0.06547
0.06831
0.07237
0.07764
0.08412
0.09182

## Fig 3c
Patterned SnSe
2 theta | Normalized intensity (a.u)
10 | 0.00309
10.02 | 0.00292
10.04 | 0.00344
10.06 | 0.00687
10.08 | 0.00378
10.1 | 0.00275
10.12 | 0.00412
10.14 | 0.00326
10.16 | 0.00447
10.18 | 0.00344
10.2 | 0.00464
10.22 | 0.00429
10.24 | 0.00155
10.26 | 0.00361
10.28 | 0.0067
10.3 | 0.00876
10.32 | 0.00447
10.34 | 0.00361
10.36 | 0.00532
10.38 | 0.00378
10.4 | 0.00464
10.42 | 0.00447
10.44 | 0.00618
10.46 | 0.00395
10.48 | 0.00532
10.5 | 0.00498
10.52 | 0.00618
10.54 | 0.00601
10.56 | 0.00653
10.58 | 0.00601
10.6 | 0.00498
10.62 | 0.00412
10.64 | 0.00687
10.66 | 0.00481
10.68 | 0.00223
10.7 | 0.00275
10.72 | 0.00378
10.74 | 0.00515
10.76 | 0.00498
10.78 | 0.00464
10.8 | 0.00309
10.82 | 0.00532
10.84 | 0.00395
10.86 | 0.00532
10.88 | 0.00378
10.9 | 0.00309
10.92 | 0.00309
10.94 | 0.00601
10.96 | 0
10.98 | 0.00447
11.02 | 0.0055
11.04 | 0.00481
11.06 | 0.00532
11.08 | 0.00532
11.1 | 0.00584
11.12 | 0.0055
11.14 | 0.00361
11.16 | 0.00515
11.18 | 0.00687
11.2 | 0.00361
11.22 | 0.0055
11.24 | 0.0079
11.26 | 0.00618
11.28 | 0.00412
11.3 | 0.00481
11.32 | 0.0055
11.34 | 0.00412
11.36 | 0.0024
11.38 | 0.00326
11.4 | 0.00618
11.42 | 0.0055
11.44 | 0.0079
11.46 | 0.00464
11.48 | 0.00687
11.5 | 0.00842
11.52 | 0.00532
11.54 | 0.00395
11.56 | 0.00429
11.58 | 0.00636
11.6 | 0.00653
11.62 | 0.00515
11.64 | 0.00464
11.66 | 0.00653
11.68 | 0.00292
11.7 | 0.00344
11.72 | 0.00653
11.74 | 0.00618
11.76 | 0.00876
11.78 | 0.00618
11.8 | 0.0079
11.82 | 0.00636
11.84 | 0.00601
11.86 | 0.00824
11.88 | 0.00481
11.9 | 0.0067
11.92 | 0.00429
11.94 | 0.00498
11.96 | 0.00739
11.98 | 0.00464
12 | 0.00653
12.02 | 0.0067
12.04 | 0.00756
12.06 | 0.00653
12.08 | 0.00842
12.1 | 0.00601
12.12 | 0.00275
12.14 | 0.00344
12.16 | 0.00584
12.18 | 0.00618
12.2 | 0.00636
12.22 | 0.00636
12.24 | 0.00464
12.26 | 0.00532
12.28 | 0.00739
12.3 | 0.00532
12.32 | 0.00429
12.34 | 0.00584
12.36 | 0.00395
12.38 | 0.00824
12.4 | 0.00773
12.42 | 0.00532
12.44 | 0.00395
12.46 | 0.00721
12.48 | 0.00824
12.5 | 0.00653
12.52 | 0.00601
12.54 | 0.0079
12.56 | 0.00601
12.58 | 0.00756
12.6 | 0.00567
12.62 | 0.00876
12.64 | 0.00687
12.66 | 0.00928
12.68 | 0.0067
12.7 | 0.00721
12.72 | 0.00567
12.74 | 0.00721
12.76 | 0.00498
12.78 | 0.00842
12.8 | 0.00584
12.82 | 0.00704
12.84 | 0.00515
12.86 | 0.00756
12.88 | 0.00704
12.9 | 0.00807
12.92 | 0.00739
12.94 | 0.00584
12.96 | 0.00704
12.98 | 0.00687
13.02 | 0.00618
13.04 | 0.00962
13.06 | 0.0055
13.08 | 0.00687
13.1 | 0.00687
13.12 | 0.00601
13.14 | 0.00979
13.16 | 0.00636
13.18 | 0.00773
13.2 | 0.00996
13.22 | 0.00996
13.24 | 0.00824
13.26 | 0.0067
13.28 | 0.00584
13.3 | 0.00807
13.32 | 0.00893
13.34 | 0.0091
13.36 | 0.00601
13.38 | 0.00721
13.4 | 0.0091
13.42 | 0.00756
13.44 | 0.00824
13.46 | 0.00893
13.48 | 0.00515
13.5 | 0.00721
13.52 | 0.0067
13.54 | 0.0122
13.56 | 0.00498
13.58 | 0.00704
13.6 | 0.00893
13.62 | 0.0067
13.64 | 0.01082
13.66 | 0.00618
13.68 | 0.00636
13.7 | 0.01099
13.72 | 0.00721
13.74 | 0.00876
13.76 | 0.00704
13.78 | 0.0146
13.8 | 0.00859
13.82 | 0.01099
13.84 | 0.01082
13.86 | 0.0079
13.88 | 0.00618
13.9 | 0.0091
13.92 | 0.00721
13.94 | 0.00842
13.96 | 0.00721
13.98 | 0.00893
14.02 | 0.00945
14.04 | 0.00721
14.06 | 0.00876
14.08 | 0.0122
14.1 | 0.00807
14.12 | 0.00807
14.14 | 0.01082
14.16 | 0.01271
14.18 | 0.00721
14.2 | 0.00893
14.22 | 0.01099
14.24 | 0.01082
14.26 | 0.01048
14.28 | 0.00653
14.3 | 0.01288
14.32 | 0.00893
14.34 | 0.0091
14.36 | 0.01013
14.38 | 0.01134
14.4 | 0.01408
14.42 | 0.01168
14.44 | 0.00996
14.46 | 0.01099
14.48 | 0.00859
14.5 | 0.00979
14.52 | 0.00807
14.54 | 0.01185
14.56 | 0.01082
14.58 | 0.01031
14.6 | 0.00739
14.62 | 0.01099
14.64 | 0.01151
14.66 | 0.01185
14.68 | 0.01082
14.7 | 0.00876
14.72 | 0.01202
14.74 | 0.0146
14.76 | 0.01134
14.78 | 0.0091
14.8 | 0.00636
14.82 | 0.00567
14.84 | 0.01477
14.86 | 0.01134
14.88 | 0.01288
14.9 | 0.00979
14.92 | 0.00756
14.94 | 0.01288
14.96 | 0.01048
14.98 | 0.01391
15.02 | 0.01151
15.04 | 0.01443
15.06 | 0.00876
15.08 | 0.01683
15.1 | 0.00893
15.12 | 0.01374
15.14 | 0.01271
15.16 | 0.01254
15.18 | 0.01168
15.2 | 0.01116
15.22 | 0.01237
15.24 | 0.01391
15.26 | 0.01752
15.28 | 0.01494
15.3 | 0.01271
15.32 | 0.01323
15.34 | 0.01735
15.36 | 0.02044
15.38 | 0.01426
15.4 | 0.01941
15.42 | 0.01838
15.44 | 0.02061
15.46 | 0.02473
15.48 | 0.02868
15.5 | 0.03126
15.52 | 0.03779
15.54 | 0.04122
15.56 | 0.03538
15.58 | 0.03263
15.6 | 0.03109
15.62 | 0.02594
15.64 | 0.02061
15.66 | 0.01666
15.68 | 0.0146
15.7 | 0.01597
15.72 | 0.01821
15.74 | 0.01597
15.76 | 0.01426
15.78 | 0.01615
15.8 | 0.01529
15.82 | 0.01786
15.84 | 0.01237
15.86 | 0.01546
15.88 | 0.0146
15.9 | 0.01237
15.92 | 0.01529
15.94 | 0.01477
15.96 | 0.01271
15.98 | 0.01237
16.02 | 0.01838
16.04 | 0.01735
16.06 | 0.01597
16.08 | 0.01615
16.1 | 0.01426
16.12 | 0.01357
16.14 | 0.01477
16.16 | 0.01786
16.18 | 0.01048
16.2 | 0.01546
16.22 | 0.01477
16.24 | 0.01323
16.26 | 0.01374
16.28 | 0.01546
16.3 | 0.01443
16.32 | 0.01357
16.34 | 0.01546
16.36 | 0.01666
16.38 | 0.01494
16.4 | 0.01821
16.42 | 0.01666
16.44 | 0.01563
16.46 | 0.01821
16.48 | 0.01546
16.5 | 0.01907
16.52 | 0.01666
16.54 | 0.01838
16.56 | 0.01494
16.58 | 0.01512
16.6 | 0.01374
16.62 | 0.0146
16.64 | 0.01735
16.66 | 0.01735
16.68 | 0.01683
16.7 | 0.01546
16.72 | 0.01752
16.74 | 0.01804
16.76 | 0.02027
16.78 | 0.01615
16.8 | 0.01683
16.82 | 0.01855
16.84 | 0.01546
16.86 | 0.017
16.88 | 0.01855
16.9 | 0.017
16.92 | 0.01632
16.94 | 0.01924
16.96 | 0.01924
16.98 | 0.01563
17.02 | 0.01752
17.04 | 0.02044
17.06 | 0.02078
17.08 | 0.01804
17.1 | 0.01941
17.12 | 0.0213
17.14 | 0.01615
17.16 | 0.01752
17.18 | 0.01872
17.2 | 0.01872
17.22 | 0.017
17.24 | 0.0158
17.26 | 0.01992
17.28 | 0.017
17.3 | 0.01597
17.32 | 0.01821
17.34 | 0.01872
17.36 | 0.02044
17.38 | 0.02078
17.4 | 0.01992
17.42 | 0.01924
17.44 | 0.0158
17.46 | 0.01821
17.48 | 0.02044
17.5 | 0.01838
17.52 | 0.01941
17.54 | 0.01735
17.56 | 0.02027
17.58 | 0.01786
17.6 | 0.01992
17.62 | 0.01889
17.64 | 0.01889
17.66 | 0.01889
17.68 | 0.0134
17.7 | 0.02336
17.72 | 0.02061
17.74 | 0.01958
17.76 | 0.02027
17.78 | 0.0213
17.8 | 0.0225
17.82 | 0.01907
17.84 | 0.01838
17.86 | 0.02302
17.88 | 0.02095
17.9 | 0.01992
17.92 | 0.01838
17.94 | 0.02439
17.96 | 0.02439
17.98 | 0.02456
18.02 | 0.02113
18.04 | 0.01958
18.06 | 0.02456
18.08 | 0.0158
18.1 | 0.02422
18.12 | 0.02233
18.14 | 0.02061
18.16 | 0.02095
18.18 | 0.02302
18.2 | 0.01683
18.22 | 0.02027
18.24 | 0.01975
18.26 | 0.01907
18.28 | 0.0201
18.3 | 0.02044
18.32 | 0.02439
18.34 | 0.02302
18.36 | 0.02233
18.38 | 0.02353
18.4 | 0.02508
18.42 | 0.02422
18.44 | 0.02216
18.46 | 0.02302
18.48 | 0.02284
18.5 | 0.02353
18.52 | 0.01855
18.54 | 0.02319
18.56 | 0.02302
18.58 | 0.02353
18.6 | 0.02576
18.62 | 0.02714
18.64 | 0.02353
18.66 | 0.02061
18.68 | 0.02405
18.7 | 0.02164
18.72 | 0.02611
18.74 | 0.01992
18.76 | 0.02542
18.78 | 0.02113
18.8 | 0.02525
18.82 | 0.02216
18.84 | 0.02456
18.86 | 0.02181
18.88 | 0.02216
18.9 | 0.02886
18.92 | 0.02542
18.94 | 0.02594
18.96 | 0.02679
18.98 | 0.02594
19.02 | 0.02697
19.04 | 0.02422
19.06 | 0.02731
19.08 | 0.02731
19.1 | 0.02731
19.12 | 0.02267
19.14 | 0.02473
19.16 | 0.02491
19.18 | 0.02491
19.2 | 0.0225
19.22 | 0.02748
19.24 | 0.02731
19.26 | 0.02491
19.28 | 0.02868
19.3 | 0.02216
19.32 | 0.02405
19.34 | 0.02508
19.36 | 0.02456
19.38 | 0.03023
19.4 | 0.02387
19.42 | 0.02594
19.44 | 0.02783
19.46 | 0.02971
19.48 | 0.02748
19.5 | 0.02714
19.52 | 0.02628
19.54 | 0.028
19.56 | 0.02971
19.58 | 0.03212
19.6 | 0.0292
19.62 | 0.02817
19.64 | 0.02783
19.66 | 0.02628
19.68 | 0.03246
19.7 | 0.02576
19.72 | 0.02508
19.74 | 0.02679
19.76 | 0.03023
19.78 | 0.02645
19.8 | 0.02868
19.82 | 0.02903
19.84 | 0.02731
19.86 | 0.03315
19.88 | 0.02748
19.9 | 0.02937
19.92 | 0.02937
19.94 | 0.02559
19.96 | 0.03178
19.98 | 0.03006
20.02 | 0.02834
20.04 | 0.028
20.06 | 0.02783
20.08 | 0.028
20.1 | 0.03075
20.12 | 0.0304
20.14 | 0.03126
20.16 | 0.02954
20.18 | 0.02783
20.2 | 0.03367
20.22 | 0.02989
20.24 | 0.02903
20.26 | 0.0316
20.28 | 0.03126
20.3 | 0.03693
20.32 | 0.03023
20.34 | 0.02783
20.36 | 0.03143
20.38 | 0.03195
20.4 | 0.03315
20.42 | 0.03401
20.44 | 0.03057
20.46 | 0.03315
20.48 | 0.03229
20.5 | 0.02989
20.52 | 0.02868
20.54 | 0.03195
20.56 | 0.03109
20.58 | 0.03349
20.6 | 0.03281
20.62 | 0.03298
20.64 | 0.0316
20.66 | 0.04019
20.68 | 0.0383
20.7 | 0.03246
20.72 | 0.03435
20.74 | 0.03315
20.76 | 0.0304
20.78 | 0.03985
20.8 | 0.03315
20.82 | 0.03178
20.84 | 0.03281
20.86 | 0.03624
20.88 | 0.03332
20.9 | 0.03195
20.92 | 0.03212
20.94 | 0.03607
20.96 | 0.03126
20.98 | 0.03298
21.02 | 0.04002
21.04 | 0.04105
21.06 | 0.03727
21.08 | 0.03298
21.1 | 0.0371
21.12 | 0.03452
21.14 | 0.03452
21.16 | 0.03487
21.18 | 0.03641
21.2 | 0.03573
21.22 | 0.03727
21.24 | 0.0359
21.26 | 0.0383
21.28 | 0.03332
21.3 | 0.03847
21.32 | 0.03933
21.34 | 0.03607
21.36 | 0.03418
21.38 | 0.03521
21.4 | 0.03057
21.42 | 0.03246
21.44 | 0.03452
21.46 | 0.03847
21.48 | 0.03796
21.5 | 0.03487
21.52 | 0.03762
21.54 | 0.03813
21.56 | 0.03916
21.58 | 0.03315
21.6 | 0.03933
21.62 | 0.0359
21.64 | 0.03968
21.66 | 0.03899
21.68 | 0.03487
21.7 | 0.04002
21.72 | 0.0371
21.74 | 0.03504
21.76 | 0.0371
21.78 | 0.03813
21.8 | 0.03435
21.82 | 0.04002
21.84 | 0.03452
21.86 | 0.03401
21.88 | 0.04294
21.9 | 0.04071
21.92 | 0.03744
21.94 | 0.03916
21.96 | 0.03744
21.98 | 0.04054
22.02 | 0.04002
22.04 | 0.045
22.06 | 0.03899
22.08 | 0.03813
22.1 | 0.04002
22.12 | 0.03744
22.14 | 0.04328
22.16 | 0.0383
22.18 | 0.03882
22.2 | 0.03813
22.22 | 0.03744
22.24 | 0.03933
22.26 | 0.03951
22.28 | 0.03744
22.3 | 0.04088
22.32 | 0.03676
22.34 | 0.04071
22.36 | 0.04655
22.38 | 0.03298
22.4 | 0.03573
22.42 | 0.0371
22.44 | 0.03985
22.46 | 0.03487
22.48 | 0.04225
22.5 | 0.0438
22.52 | 0.04225
22.54 | 0.03676
22.56 | 0.04311
22.58 | 0.03882
22.6 | 0.03899
22.62 | 0.03985
22.64 | 0.04157
22.66 | 0.04363
22.68 | 0.04638
22.7 | 0.04088
22.72 | 0.03659
22.74 | 0.04088
22.76 | 0.04191
22.78 | 0.04363
22.8 | 0.04105
22.82 | 0.04363
22.84 | 0.04431
22.86 | 0.04122
22.88 | 0.04741
22.9 | 0.04517
22.92 | 0.03762
22.94 | 0.0426
22.96 | 0.03882
22.98 | 0.04088
23.02 | 0.04586
23.04 | 0.04208
23.06 | 0.04603
23.08 | 0.04208
23.1 | 0.04672
23.12 | 0.04071
23.14 | 0.04191
23.16 | 0.04036
23.18 | 0.04122
23.2 | 0.04363
23.22 | 0.04586
23.24 | 0.045
23.26 | 0.04036
23.28 | 0.03641
23.3 | 0.04139
23.32 | 0.0438
23.34 | 0.04414
23.36 | 0.03796
23.38 | 0.03882
23.4 | 0.04105
23.42 | 0.04294
23.44 | 0.04243
23.46 | 0.03882
23.48 | 0.04311
23.5 | 0.04689
23.52 | 0.04535
23.54 | 0.0462
23.56 | 0.04174
23.58 | 0.0426
23.6 | 0.04431
23.62 | 0.04019
23.64 | 0.0426
23.66 | 0.04036
23.68 | 0.04277
23.7 | 0.04294
23.72 | 0.03779
23.74 | 0.04517
23.76 | 0.0383
23.78 | 0.04363
23.8 | 0.04122
23.82 | 0.04517
23.84 | 0.04191
23.86 | 0.04363
23.88 | 0.04603
23.9 | 0.0426
23.92 | 0.04346
23.94 | 0.04277
23.96 | 0.03899
23.98 | 0.04157
24.02 | 0.04002
24.04 | 0.04122
24.06 | 0.04346
24.08 | 0.04311
24.1 | 0.04054
24.12 | 0.04431
24.14 | 0.04191
24.16 | 0.04277
24.18 | 0.03882
24.2 | 0.04775
24.22 | 0.04208
24.24 | 0.04139
24.26 | 0.0462
24.28 | 0.04741
24.3 | 0.04174
24.32 | 0.04208
24.34 | 0.05015
24.36 | 0.03951
24.38 | 0.04071
24.4 | 0.04054
24.42 | 0.045
24.44 | 0.04139
24.46 | 0.04706
24.48 | 0.04758
24.5 | 0.0438
24.52 | 0.03779
24.54 | 0.04208
24.56 | 0.04363
24.58 | 0.04105
24.6 | 0.04208
24.62 | 0.04466
24.64 | 0.04346
24.66 | 0.04071
24.68 | 0.0462
24.7 | 0.04122
24.72 | 0.0426
24.74 | 0.03573
24.76 | 0.04346
24.78 | 0.04603
24.8 | 0.0438
24.82 | 0.03847
24.84 | 0.04225
24.86 | 0.04569
24.88 | 0.045
24.9 | 0.04088
24.92 | 0.04191
24.94 | 0.04122
24.96 | 0.04036
24.98 | 0.04088
25.02 | 0.04088
25.04 | 0.0438
25.06 | 0.04792
25.08 | 0.04466
25.1 | 0.04122
25.12 | 0.04466
25.14 | 0.04311
25.16 | 0.03779
25.18 | 0.04019
25.2 | 0.04157
25.22 | 0.05101
25.24 | 0.04122
25.26 | 0.04346
25.28 | 0.04569
25.3 | 0.04363
25.32 | 0.04088
25.34 | 0.04706
25.36 | 0.04346
25.38 | 0.04449
25.4 | 0.04363
25.42 | 0.04277
25.44 | 0.0462
25.46 | 0.03676
25.48 | 0.04449
25.5 | 0.04105
25.52 | 0.04054
25.54 | 0.0462
25.56 | 0.03882
25.58 | 0.04775
25.6 | 0.04397
25.62 | 0.04517
25.64 | 0.03555
25.66 | 0.04363
25.68 | 0.03693
25.7 | 0.04449
25.72 | 0.03762
25.74 | 0.045
25.76 | 0.04105
25.78 | 0.04466
25.8 | 0.0426
25.82 | 0.04019
25.84 | 0.04483
25.86 | 0.04535
25.88 | 0.04397
25.9 | 0.04071
25.92 | 0.04139
25.94 | 0.03951
25.96 | 0.04586
25.98 | 0.04191
26.02 | 0.04328
26.04 | 0.04414
26.06 | 0.04449
26.08 | 0.04294
26.1 | 0.04569
26.12 | 0.03847
26.14 | 0.04225
26.16 | 0.04157
26.18 | 0.04311
26.2 | 0.03624
26.22 | 0.03435
26.24 | 0.04792
26.26 | 0.04294
26.28 | 0.04071
26.3 | 0.03779
26.32 | 0.04243
26.34 | 0.04346
26.36 | 0.0371
26.38 | 0.04122
26.4 | 0.04449
26.42 | 0.04019
26.44 | 0.04036
26.46 | 0.04535
26.48 | 0.04535
26.5 | 0.03727
26.52 | 0.04122
26.54 | 0.03865
26.56 | 0.04294
26.58 | 0.03796
26.6 | 0.04861
26.62 | 0.04397
26.64 | 0.04002
26.66 | 0.03487
26.68 | 0.04466
26.7 | 0.03899
26.72 | 0.03676
26.74 | 0.0371
26.76 | 0.04294
26.78 | 0.04071
26.8 | 0.0383
26.82 | 0.04002
26.84 | 0.04122
26.86 | 0.04449
26.88 | 0.04054
26.9 | 0.04139
26.92 | 0.03951
26.94 | 0.04328
26.96 | 0.03899
26.98 | 0.04019
27.02 | 0.04002
27.04 | 0.04071
27.06 | 0.03796
27.08 | 0.04174
27.1 | 0.03384
27.12 | 0.03847
27.14 | 0.04071
27.16 | 0.04157
27.18 | 0.03796
27.2 | 0.03796
27.22 | 0.04036
27.24 | 0.04157
27.26 | 0.04054
27.28 | 0.03796
27.3 | 0.03882
27.32 | 0.04311
27.34 | 0.04019
27.36 | 0.04071
27.38 | 0.03899
27.4 | 0.04122
27.42 | 0.03659
27.44 | 0.04174
27.46 | 0.03779
27.48 | 0.03847
27.5 | 0.0426
27.52 | 0.04243
27.54 | 0.03641
27.56 | 0.03762
27.58 | 0.03452
27.6 | 0.04157
27.62 | 0.04483
27.64 | 0.04208
27.66 | 0.03951
27.68 | 0.0359
27.7 | 0.0371
27.72 | 0.04105
27.74 | 0.03933
27.76 | 0.04071
27.78 | 0.03555
27.8 | 0.04002
27.82 | 0.04036
27.84 | 0.03933
27.86 | 0.03538
27.88 | 0.03899
27.9 | 0.03779
27.92 | 0.04071
27.94 | 0.03744
27.96 | 0.03624
27.98 | 0.03744
28.02 | 0.03624
28.04 | 0.03452
28.06 | 0.03727
28.08 | 0.03521
28.1 | 0.0426
28.12 | 0.03573
28.14 | 0.04019
28.16 | 0.03693
28.18 | 0.03727
28.2 | 0.04586
28.22 | 0.04088
28.24 | 0.0347
28.26 | 0.04088
28.28 | 0.03744
28.3 | 0.03899
28.32 | 0.04449
28.34 | 0.03813
28.36 | 0.04105
28.38 | 0.03985
28.4 | 0.04054
28.42 | 0.0359
28.44 | 0.03933
28.46 | 0.04036
28.48 | 0.04088
28.5 | 0.03315
28.52 | 0.04002
28.54 | 0.03762
28.56 | 0.03813
28.58 | 0.03779
28.6 | 0.0371
28.62 | 0.0371
28.64 | 0.03676
28.66 | 0.03641
28.68 | 0.03796
28.7 | 0.03435
28.72 | 0.03641
28.74 | 0.03538
28.76 | 0.03521
28.78 | 0.03985
28.8 | 0.03624
28.82 | 0.03985
28.84 | 0.03899
28.86 | 0.03882
28.88 | 0.03246
28.9 | 0.03693
28.92 | 0.03349
28.94 | 0.04157
28.96 | 0.03951
28.98 | 0.03882
29.02 | 0.04088
29.04 | 0.03487
29.06 | 0.04277
29.08 | 0.04243
29.1 | 0.04139
29.12 | 0.03573
29.14 | 0.03882
29.16 | 0.03847
29.18 | 0.04002
29.2 | 0.04122
29.22 | 0.03779
29.24 | 0.04088
29.26 | 0.04363
29.28 | 0.04088
29.3 | 0.04036
29.32 | 0.03693
29.34 | 0.04225
29.36 | 0.04174
29.38 | 0.04208
29.4 | 0.03865
29.42 | 0.04431
29.44 | 0.04363
29.46 | 0.04586
29.48 | 0.03933
29.5 | 0.04689
29.52 | 0.03796
29.54 | 0.04105
29.56 | 0.04088
29.58 | 0.04071
29.6 | 0.03951
29.62 | 0.03951
29.64 | 0.03813
29.66 | 0.03401
29.68 | 0.03847
29.7 | 0.04122
29.72 | 0.03744
29.74 | 0.03624
29.76 | 0.03401
29.78 | 0.03916
29.8 | 0.03367
29.82 | 0.03693
29.84 | 0.0371
29.86 | 0.03693
29.88 | 0.04208
29.9 | 0.04071
29.92 | 0.04346
29.94 | 0.03933
29.96 | 0.03865
29.98 | 0.04071
30.02 | 0.03607
30.04 | 0.0383
30.06 | 0.04208
30.08 | 0.04054
30.1 | 0.04002
30.12 | 0.04122
30.14 | 0.03899
30.16 | 0.04036
30.18 | 0.04036
30.2 | 0.03847
30.22 | 0.03693
30.24 | 0.03641
30.26 | 0.03796
30.28 | 0.04174
30.3 | 0.04191
30.32 | 0.03899
30.34 | 0.03744
30.36 | 0.03847
30.38 | 0.03762
30.4 | 0.04002
30.42 | 0.03951
30.44 | 0.03641
30.46 | 0.04328
30.48 | 0.0359
30.5 | 0.03418
30.52 | 0.03865
30.54 | 0.03573
30.56 | 0.03882
30.58 | 0.04552
30.6 | 0.03762
30.62 | 0.04071
30.64 | 0.04277
30.66 | 0.04019
30.68 | 0.04243
30.7 | 0.04243
30.72 | 0.04311
30.74 | 0.04706
30.76 | 0.04139
30.78 | 0.04689
30.8 | 0.04397
30.82 | 0.04655
30.84 | 0.04998
30.86 | 0.04638
30.88 | 0.05119
30.9 | 0.05445
30.92 | 0.0529
30.94 | 0.05737
30.96 | 0.06218
30.98 | 0.06939
31.02 | 0.07214
31.04 | 0.08193
31.06 | 0.07815
31.08 | 0.07798
31.1 | 0.07935
31.12 | 0.08056
31.14 | 0.07953
31.16 | 0.08176
31.18 | 0.09018
31.2 | 0.08914
31.22 | 0.10323
31.24 | 0.10787
31.26 | 0.1314
31.28 | 0.14703
31.3 | 0.17812
31.32 | 0.2123
31.34 | 0.26159
31.36 | 0.33511
31.38 | 0.45843
31.4 | 0.59945
31.42 | 0.75301
31.44 | 0.88887
31.46 | 1
31.48 | 0.98196
31.5 | 0.93422
31.52 | 0.84198
31.54 | 0.72656
31.56 | 0.63466
31.58 | 0.51048
31.6 | 0.38355
31.62 | 0.29457
31.64 | 0.24184
31.66 | 0.191
31.68 | 0.1642
31.7 | 0.13277
31.72 | 0.10993
31.74 | 0.09516
31.76 | 0.08588
31.78 | 0.08004
31.8 | 0.07162
31.82 | 0.06664
31.84 | 0.06424
31.86 | 0.0572
31.88 | 0.05995
31.9 | 0.04827
31.92 | 0.0505
31.94 | 0.0462
31.96 | 0.04655
31.98 | 0.04827
32.02 | 0.04449
32.04 | 0.04311
32.06 | 0.04157
32.08 | 0.03796
32.1 | 0.04208
32.12 | 0.04758
32.14 | 0.03968
32.16 | 0.04019
32.18 | 0.04002
32.2 | 0.03951
32.22 | 0.03899
32.24 | 0.0438
32.26 | 0.02868
32.28 | 0.03504
32.3 | 0.03779
32.32 | 0.03418
32.34 | 0.03624
32.36 | 0.0347
32.38 | 0.0371
32.4 | 0.03624
32.42 | 0.03555
32.44 | 0.03573
32.46 | 0.02851
32.48 | 0.03349
32.5 | 0.03006
32.52 | 0.03865
32.54 | 0.03143
32.56 | 0.03762
32.58 | 0.03212
32.6 | 0.02989
32.62 | 0.03212
32.64 | 0.02971
32.66 | 0.03006
32.68 | 0.02886
32.7 | 0.03487
32.72 | 0.02748
32.74 | 0.02989
32.76 | 0.02989
32.78 | 0.02765
32.8 | 0.02679
32.82 | 0.03057
32.84 | 0.02868
32.86 | 0.03435
32.88 | 0.02662
32.9 | 0.03384
32.92 | 0.03143
32.94 | 0.03195
32.96 | 0.03057
32.98 | 0.03384
33.02 | 0.03057
33.04 | 0.0304
33.06 | 0.02679
33.08 | 0.02765
33.1 | 0.02971
33.12 | 0.02748
33.14 | 0.02628
33.16 | 0.03126
33.18 | 0.02834
33.2 | 0.03178
33.22 | 0.02834
33.24 | 0.028
33.26 | 0.02765
33.28 | 0.02662
33.3 | 0.028
33.32 | 0.03229
33.34 | 0.02765
33.36 | 0.02903
33.38 | 0.02834
33.4 | 0.02834
33.42 | 0.03487
33.44 | 0.02868
33.46 | 0.03023
33.48 | 0.02851
33.5 | 0.03006
33.52 | 0.03109
33.54 | 0.02611
33.56 | 0.02095
33.58 | 0.02473
33.6 | 0.02594
33.62 | 0.02319
33.64 | 0.02628
33.66 | 0.02714
33.68 | 0.0292
33.7 | 0.028
33.72 | 0.02817
33.74 | 0.02576
33.76 | 0.02473
33.78 | 0.03229
33.8 | 0.02491
33.82 | 0.02748
33.84 | 0.02491
33.86 | 0.02679
33.88 | 0.02783
33.9 | 0.02903
33.92 | 0.03263
33.94 | 0.02353
33.96 | 0.02834
33.98 | 0.02662
34.02 | 0.0237
34.04 | 0.02714
34.06 | 0.03023
34.08 | 0.02937
34.1 | 0.02783
34.12 | 0.02868
34.14 | 0.02336
34.16 | 0.02387
34.18 | 0.02439
34.2 | 0.02868
34.22 | 0.02267
34.24 | 0.02679
34.26 | 0.02731
34.28 | 0.02439
34.3 | 0.02576
34.32 | 0.02645
34.34 | 0.02405
34.36 | 0.02061
34.38 | 0.02267
34.4 | 0.02353
34.42 | 0.02319
34.44 | 0.02336
34.46 | 0.02302
34.48 | 0.02353
34.5 | 0.02817
34.52 | 0.02594
34.54 | 0.02508
34.56 | 0.02095
34.58 | 0.0225
34.6 | 0.02508
34.62 | 0.02181
34.64 | 0.02181
34.66 | 0.02233
34.68 | 0.02267
34.7 | 0.02095
34.72 | 0.02439
34.74 | 0.02336
34.76 | 0.02422
34.78 | 0.02714
34.8 | 0.02748
34.82 | 0.01992
34.84 | 0.02542
34.86 | 0.02353
34.88 | 0.02628
34.9 | 0.02714
34.92 | 0.02456
34.94 | 0.02679
34.96 | 0.02714
34.98 | 0.02405
35.02 | 0.02405
35.04 | 0.02233
35.06 | 0.02508
35.08 | 0.02542
35.1 | 0.02422
35.12 | 0.0237
35.14 | 0.02061
35.16 | 0.02679
35.18 | 0.02284
35.2 | 0.01958
35.22 | 0.0225
35.24 | 0.02439
35.26 | 0.0225
35.28 | 0.02422
35.3 | 0.02353
35.32 | 0.02302
35.34 | 0.02199
35.36 | 0.01666
35.38 | 0.02336
35.4 | 0.02525
35.42 | 0.02164
35.44 | 0.02233
35.46 | 0.01975
35.48 | 0.02216
35.5 | 0.02216
35.52 | 0.02216
35.54 | 0.01941
35.56 | 0.02422
35.58 | 0.01821
35.6 | 0.0213
35.62 | 0.02113
35.64 | 0.02353
35.66 | 0.02267
35.68 | 0.0213
35.7 | 0.0201
35.72 | 0.02044
35.74 | 0.0213
35.76 | 0.01632
35.78 | 0.02628
35.8 | 0.02353
35.82 | 0.02061
35.84 | 0.0225
35.86 | 0.02628
35.88 | 0.02353
35.9 | 0.02216
35.92 | 0.02044
35.94 | 0.01872
35.96 | 0.02181
35.98 | 0.01872
36.02 | 0.01855
36.04 | 0.02147
36.06 | 0.01924
36.08 | 0.01838
36.1 | 0.02044
36.12 | 0.02267
36.14 | 0.02319
36.16 | 0.02199
36.18 | 0.01666
36.2 | 0.01855
36.22 | 0.01958
36.24 | 0.01992
36.26 | 0.02302
36.28 | 0.01683
36.3 | 0.01889
36.32 | 0.01649
36.34 | 0.01941
36.36 | 0.01735
36.38 | 0.01924
36.4 | 0.01735
36.42 | 0.01512
36.44 | 0.02078
36.46 | 0.017
36.48 | 0.01821
36.5 | 0.01615
36.52 | 0.02216
36.54 | 0.02319
36.56 | 0.01855
36.58 | 0.01615
36.6 | 0.0225
36.62 | 0.01821
36.64 | 0.01821
36.66 | 0.01855
36.68 | 0.01975
36.7 | 0.02095
36.72 | 0.02284
36.74 | 0.02061
36.76 | 0.02078
36.78 | 0.01838
36.8 | 0.02181
36.82 | 0.01821
36.84 | 0.017
36.86 | 0.02181
36.88 | 0.01477
36.9 | 0.01718
36.92 | 0.01786
36.94 | 0.01666
36.96 | 0.01889
36.98 | 0.01821
37.02 | 0.02061
37.04 | 0.0213
37.06 | 0.01615
37.08 | 0.01512
37.1 | 0.01907
37.12 | 0.01718
37.14 | 0.01735
37.16 | 0.01477
37.18 | 0.01718
37.2 | 0.01752
37.22 | 0.01872
37.24 | 0.0134
37.26 | 0.0201
37.28 | 0.02199
37.3 | 0.01615
37.32 | 0.01838
37.34 | 0.01288
37.36 | 0.01666
37.38 | 0.01752
37.4 | 0.01769
37.42 | 0.01546
37.44 | 0.01821
37.46 | 0.01718
37.48 | 0.01443
37.5 | 0.01494
37.52 | 0.01683
37.54 | 0.01477
37.56 | 0.0146
37.58 | 0.01769
37.6 | 0.01323
37.62 | 0.01907
37.64 | 0.01735
37.66 | 0.01786
37.68 | 0.01958
37.7 | 0.02027
37.72 | 0.01804
37.74 | 0.01683
37.76 | 0.01786
37.78 | 0.0146
37.8 | 0.01838
37.82 | 0.01426
37.84 | 0.0201
37.86 | 0.0146
37.88 | 0.01494
37.9 | 0.01804
37.92 | 0.01563
37.94 | 0.01305
37.96 | 0.02027
37.98 | 0.01597
38.02 | 0.0201
38.04 | 0.01357
38.06 | 0.01889
38.08 | 0.01031
38.1 | 0.01924
38.12 | 0.017
38.14 | 0.02027
38.16 | 0.01752
38.18 | 0.01597
38.2 | 0.01941
38.22 | 0.01632
38.24 | 0.01666
38.26 | 0.02078
38.28 | 0.01855
38.3 | 0.01288
38.32 | 0.01683
38.34 | 0.01649
38.36 | 0.0146
38.38 | 0.01941
38.4 | 0.02731
38.42 | 0.0213
38.44 | 0.01992
38.46 | 0.02491
38.48 | 0.02662
38.5 | 0.01889
38.52 | 0.01924
38.54 | 0.02216
38.56 | 0.01804
38.58 | 0.01992
38.6 | 0.0158
38.62 | 0.01649
38.64 | 0.01529
38.66 | 0.01563
38.68 | 0.01529
38.7 | 0.01666
38.72 | 0.01597
38.74 | 0.0146
38.76 | 0.01494
38.78 | 0.01649
38.8 | 0.01477
38.82 | 0.01563
38.84 | 0.01477
38.86 | 0.01615
38.88 | 0.01563
38.9 | 0.01305
38.92 | 0.0146
38.94 | 0.01305
38.96 | 0.01168
38.98 | 0.01683
39.02 | 0.01735
39.04 | 0.00859
39.06 | 0.01529
39.08 | 0.01855
39.1 | 0.01305
39.12 | 0.01116
39.14 | 0.01718
39.16 | 0.0158
39.18 | 0.01237
39.2 | 0.01597
39.22 | 0.01735
39.24 | 0.01512
39.26 | 0.01632
39.28 | 0.01718
39.3 | 0.0146
39.32 | 0.01408
39.34 | 0.01426
39.36 | 0.01615
39.38 | 0.01512
39.4 | 0.01443
39.42 | 0.01494
39.44 | 0.01512
39.46 | 0.0158
39.48 | 0.01649
39.5 | 0.01391
39.52 | 0.01907
39.54 | 0.01391
39.56 | 0.0146
39.58 | 0.0146
39.6 | 0.01323
39.62 | 0.01288
39.64 | 0.01323
39.66 | 0.01529
39.68 | 0.0122
39.7 | 0.01374
39.72 | 0.01391
39.74 | 0.01786
39.76 | 0.01048
39.78 | 0.01254
39.8 | 0.00945
39.82 | 0.01529
39.84 | 0.01494
39.86 | 0.01666
39.88 | 0.01666
39.9 | 0.017
39.92 | 0.01134
39.94 | 0.01443
39.96 | 0.01305
39.98 | 0.01477
40.02 | 0.01374
40.04 | 0.01116
40.06 | 0.01443
40.08 | 0.01202
40.1 | 0.01546
40.12 | 0.00979
40.14 | 0.01494
40.16 | 0.01305
40.18 | 0.01168
40.2 | 0.01735
40.22 | 0.01494
40.24 | 0.01202
40.26 | 0.01374
40.28 | 0.01237
40.3 | 0.01597
40.32 | 0.01374
40.34 | 0.01443
40.36 | 0.01065
40.38 | 0.01408
40.4 | 0.0134
40.42 | 0.01288
40.44 | 0.01323
40.46 | 0.01237
40.48 | 0.01271
40.5 | 0.01563
40.52 | 0.01305
40.54 | 0.01391
40.56 | 0.01494
40.58 | 0.01529
40.6 | 0.01426
40.62 | 0.01374
40.64 | 0.01151
40.66 | 0.01374
40.68 | 0.01529
40.7 | 0.0146
40.72 | 0.01443
40.74 | 0.0158
40.76 | 0.0122
40.78 | 0.01323
40.8 | 0.01185
40.82 | 0.00996
40.84 | 0.01443
40.86 | 0.01494
40.88 | 0.01254
40.9 | 0.0146
40.92 | 0.01391
40.94 | 0.01168
40.96 | 0.01426
40.98 | 0.01116
41.02 | 0.01305
41.04 | 0.01237
41.06 | 0.01288
41.08 | 0.01391
41.1 | 0.01254
41.12 | 0.01168
41.14 | 0.00979
41.16 | 0.01185
41.18 | 0.01237
41.2 | 0.01512
41.22 | 0.01151
41.24 | 0.01563
41.26 | 0.01254
41.28 | 0.01271
41.3 | 0.01254
41.32 | 0.01271
41.34 | 0.01202
41.36 | 0.0134
41.38 | 0.01288
41.4 | 0.01168
41.42 | 0.01237
41.44 | 0.017
41.46 | 0.00979
41.48 | 0.01855
41.5 | 0.01082
41.52 | 0.01202
41.54 | 0.01168
41.56 | 0.01237
41.58 | 0.01546
41.6 | 0.01597
41.62 | 0.01374
41.64 | 0.01185
41.66 | 0.01443
41.68 | 0.01323
41.7 | 0.01288
41.72 | 0.00842
41.74 | 0.01512
41.76 | 0.01872
41.78 | 0.01065
41.8 | 0.01512
41.82 | 0.01529
41.84 | 0.01477
41.86 | 0.01391
41.88 | 0.01907
41.9 | 0.01408
41.92 | 0.0158
41.94 | 0.01477
41.96 | 0.01254
41.98 | 0.01254
42.02 | 0.01237
42.04 | 0.01357
42.06 | 0.01718
42.08 | 0.01116
42.1 | 0.01408
42.12 | 0.01597
42.14 | 0.0146
42.16 | 0.01597
42.18 | 0.01374
42.2 | 0.01288
42.22 | 0.0146
42.24 | 0.01666
42.26 | 0.01185
42.28 | 0.01408
42.3 | 0.01185
42.32 | 0.01271
42.34 | 0.01546
42.36 | 0.01305
42.38 | 0.01134
42.4 | 0.01151
42.42 | 0.01718
42.44 | 0.01185
42.46 | 0.01357
42.48 | 0.0158
42.5 | 0.01271
42.52 | 0.01305
42.54 | 0.01065
42.56 | 0.01323
42.58 | 0.01735
42.6 | 0.01597
42.62 | 0.01408
42.64 | 0.01357
42.66 | 0.01563
42.68 | 0.01443
42.7 | 0.01151
42.72 | 0.01151
42.74 | 0.01151
42.76 | 0.01512
42.78 | 0.01683
42.8 | 0.01168
42.82 | 0.01786
42.84 | 0.0158
42.86 | 0.0158
42.88 | 0.01185
42.9 | 0.01443
42.92 | 0.01443
42.94 | 0.01254
42.96 | 0.0158
42.98 | 0.01494
43.02 | 0.01305
43.04 | 0.01546
43.06 | 0.01305
43.08 | 0.01202
43.1 | 0.01323
43.12 | 0.01323
43.14 | 0.01512
43.16 | 0.01408
43.18 | 0.01168
43.2 | 0.01391
43.22 | 0.01391
43.24 | 0.01374
43.26 | 0.01099
43.28 | 0.01821
43.3 | 0.01168
43.32 | 0.0146
43.34 | 0.01443
43.36 | 0.01271
43.38 | 0.01477
43.4 | 0.01718
43.42 | 0.01185
43.44 | 0.01632
43.46 | 0.0134
43.48 | 0.01872
43.5 | 0.01271
43.52 | 0.01151
43.54 | 0.01288
43.56 | 0.01615
43.58 | 0.01374
43.6 | 0.01563
43.62 | 0.01305
43.64 | 0.01786
43.66 | 0.01477
43.68 | 0.01391
43.7 | 0.01512
43.72 | 0.01563
43.74 | 0.01254
43.76 | 0.01288
43.78 | 0.0122
43.8 | 0.01013
43.82 | 0.01443
43.84 | 0.01718
43.86 | 0.0134
43.88 | 0.01202
43.9 | 0.01718
43.92 | 0.01443
43.94 | 0.01374
43.96 | 0.01529
43.98 | 0.0158
44.02 | 0.0158
44.04 | 0.01443
44.06 | 0.01202
44.08 | 0.01391
44.1 | 0.01168
44.12 | 0.0158
44.14 | 0.01958
44.16 | 0.00739
44.18 | 0.01615
44.2 | 0.01082
44.22 | 0.01185
44.24 | 0.01254
44.26 | 0.01408
44.28 | 0.01323
44.3 | 0.01443
44.32 | 0.0158
44.34 | 0.01185
44.36 | 0.0146
44.38 | 0.01116
44.4 | 0.01323
44.42 | 0.01563
44.44 | 0.0134
44.46 | 0.01254
44.48 | 0.01134
44.5 | 0.01305
44.52 | 0.01013
44.54 | 0.01323
44.56 | 0.01529
44.58 | 0.01443
44.6 | 0.01323
44.62 | 0.01254
44.64 | 0.01546
44.66 | 0.01254
44.68 | 0.01185
44.7 | 0.01254
44.72 | 0.01254
44.74 | 0.01288
44.76 | 0.01305
44.78 | 0.01408
44.8 | 0.01048
44.82 | 0.01632
44.84 | 0.0158
44.86 | 0.0146
44.88 | 0.01031
44.9 | 0.0122
44.92 | 0.01288
44.94 | 0.01271
44.96 | 0.01443
44.98 | 0.01443
45.02 | 0.01305
45.04 | 0.01426
45.06 | 0.01116
45.08 | 0.01494
45.1 | 0.0122
45.12 | 0.01477
45.14 | 0.01391
45.16 | 0.01426
45.18 | 0.01082
45.2 | 0.01408
45.22 | 0.01305
45.24 | 0.01202
45.26 | 0.01632
45.28 | 0.01597
45.3 | 0.01254
45.32 | 0.01477
45.34 | 0.0122
45.36 | 0.01116
45.38 | 0.01082
45.4 | 0.01323
45.42 | 0.01305
45.44 | 0.01288
45.46 | 0.00996
45.48 | 0.01185
45.5 | 0.01718
45.52 | 0.01168
45.54 | 0.01426
45.56 | 0.01374
45.58 | 0.01512
45.6 | 0.01185
45.62 | 0.01408
45.64 | 0.00928
45.66 | 0.0122
45.68 | 0.01237
45.7 | 0.01048
45.72 | 0.01323
45.74 | 0.01529
45.76 | 0.01168
45.78 | 0.01168
45.8 | 0.00945
45.82 | 0.01116
45.84 | 0.01134
45.86 | 0.01202
45.88 | 0.0146
45.9 | 0.01202
45.92 | 0.01151
45.94 | 0.01494
45.96 | 0.01116
45.98 | 0.01185
46.02 | 0.01305
46.04 | 0.01305
46.06 | 0.01323
46.08 | 0.01408
46.1 | 0.00996
46.12 | 0.01357
46.14 | 0.01494
46.16 | 0.01271
46.18 | 0.00979
46.2 | 0.01391
46.22 | 0.01254
46.24 | 0.01323
46.26 | 0.0091
46.28 | 0.01357
46.3 | 0.01408
46.32 | 0.0146
46.34 | 0.00996
46.36 | 0.01374
46.38 | 0.01185
46.4 | 0.00893
46.42 | 0.01099
46.44 | 0.01048
46.46 | 0.01082
46.48 | 0.01426
46.5 | 0.01477
46.52 | 0.00945
46.54 | 0.01151
46.56 | 0.00928
46.58 | 0.01529
46.6 | 0.01099
46.62 | 0.01305
46.64 | 0.01512
46.66 | 0.01254
46.68 | 0.01134
46.7 | 0.01374
46.72 | 0.01237
46.74 | 0.01408
46.76 | 0.01357
46.78 | 0.01185
46.8 | 0.01202
46.82 | 0.00945
46.84 | 0.01134
46.86 | 0.01323
46.88 | 0.01477
46.9 | 0.01597
46.92 | 0.01494
46.94 | 0.01254
46.96 | 0.01374
46.98 | 0.01271
47.02 | 0.0146
47.04 | 0.00739
47.06 | 0.01185
47.08 | 0.00979
47.1 | 0.01323
47.12 | 0.01116
47.14 | 0.01254
47.16 | 0.01202
47.18 | 0.0146
47.2 | 0.01288
47.22 | 0.0091
47.24 | 0.01477
47.26 | 0.01082
47.28 | 0.01116
47.3 | 0.01237
47.32 | 0.01237
47.34 | 0.01615
47.36 | 0.01116
47.38 | 0.01185
47.4 | 0.01237
47.42 | 0.01134
47.44 | 0.01237
47.46 | 0.01288
47.48 | 0.01168
47.5 | 0.01391
47.52 | 0.01202
47.54 | 0.01031
47.56 | 0.01288
47.58 | 0.01237
47.6 | 0.01082
47.62 | 0.01305
47.64 | 0.01151
47.66 | 0.01426
47.68 | 0.01735
47.7 | 0.01305
47.72 | 0.01683
47.74 | 0.01134
47.76 | 0.01838
47.78 | 0.01443
47.8 | 0.0146
47.82 | 0.01529
47.84 | 0.01477
47.86 | 0.01357
47.88 | 0.01718
47.9 | 0.01443
47.92 | 0.01374
47.94 | 0.01752
47.96 | 0.02044
47.98 | 0.01838
48.02 | 0.02078
48.04 | 0.01718
48.06 | 0.01907
48.08 | 0.01804
48.1 | 0.01323
48.12 | 0.0146
48.14 | 0.01632
48.16 | 0.01666
48.18 | 0.01477
48.2 | 0.01374
48.22 | 0.01323
48.24 | 0.01305
48.26 | 0.01202
48.28 | 0.0134
48.3 | 0.01391
48.32 | 0.01597
48.34 | 0.01769
48.36 | 0.01271
48.38 | 0.0091
48.4 | 0.0122
48.42 | 0.01374
48.44 | 0.01254
48.46 | 0.01065
48.48 | 0.0122
48.5 | 0.01271
48.52 | 0.01099
48.54 | 0.01151
48.56 | 0.01305
48.58 | 0.01065
48.6 | 0.01116
48.62 | 0.01031
48.64 | 0.00893
48.66 | 0.00842
48.68 | 0.01116
48.7 | 0.01305
48.72 | 0.01202
48.74 | 0.00979
48.76 | 0.01288
48.78 | 0.01391
48.8 | 0.01735
48.82 | 0.01237
48.84 | 0.0122
48.86 | 0.01288
48.88 | 0.01477
48.9 | 0.0134
48.92 | 0.01323
48.94 | 0.01065
48.96 | 0.0146
48.98 | 0.01374
49 | 0.01168
49.02 | 0.01357
49.04 | 0.01151
49.06 | 0.01013
49.08 | 0.01237
49.1 | 0.01288
49.12 | 0.00859
49.14 | 0.00945
49.16 | 0.0122
49.18 | 0.01134
49.2 | 0.00876
49.22 | 0.01013
49.24 | 0.01099
49.26 | 0.01185
49.28 | 0.01323
49.3 | 0.01013
49.32 | 0.00979
49.34 | 0.01116
49.36 | 0.01151
49.38 | 0.01237
49.4 | 0.01185
49.42 | 0.01082
49.44 | 0.01099
49.46 | 0.01099
49.48 | 0.00945
49.5 | 0.01237
49.52 | 0.01202
49.54 | 0.01168
49.56 | 0.01116
49.58 | 0.01082
49.6 | 0.01185
49.62 | 0.00876
49.64 | 0.00962
49.66 | 0.01134
49.68 | 0.00979
49.7 | 0.01031
49.72 | 0.01082
49.74 | 0.00962
49.76 | 0.01065
49.78 | 0.01116
49.8 | 0.01099
49.82 | 0.01013
49.84 | 0.00996
49.86 | 0.01082
49.88 | 0.01202
49.9 | 0.00756
49.92 | 0.00979
49.94 | 0.01099
49.96 | 0.00928
49.98 | 0.01048
50.02 | 0.01168
50.04 | 0.00979
50.06 | 0.01134
50.08 | 0.01013
50.1 | 0.00618
50.12 | 0.01013
50.14 | 0.0122
50.16 | 0.0122
50.18 | 0.00979
50.2 | 0.01305
50.22 | 0.01031
50.24 | 0.00945
50.26 | 0.01391
50.28 | 0.00996
50.3 | 0.01065
50.32 | 0.00704
50.34 | 0.01099
50.36 | 0.00996
50.38 | 0.01116
50.4 | 0.01065
50.42 | 0.01563
50.44 | 0.01065
50.46 | 0.01391
50.48 | 0.01408
50.5 | 0.01323
50.52 | 0.01288
50.54 | 0.0091
50.56 | 0.01357
50.58 | 0.01615
50.6 | 0.01529
50.62 | 0.01494
50.64 | 0.01048
50.66 | 0.01271
50.68 | 0.01563
50.7 | 0.00996
50.72 | 0.01254
50.74 | 0.00807
50.76 | 0.01323
50.78 | 0.0134
50.8 | 0.01048
50.82 | 0.00824
50.84 | 0.00859
50.86 | 0.00979
50.88 | 0.00876
50.9 | 0.0122
50.92 | 0.00962
50.94 | 0.00859
50.96 | 0.00996
50.98 | 0.01048
51.02 | 0.00859
51.04 | 0.01031
51.06 | 0.00824
51.08 | 0.00945
51.1 | 0.00945
51.12 | 0.01185
51.14 | 0.00945
51.16 | 0.01288
51.18 | 0.0067
51.2 | 0.00945
51.22 | 0.01271
51.24 | 0.01185
51.26 | 0.01426
51.28 | 0.01134
51.3 | 0.00962
51.32 | 0.00962
51.34 | 0.00756
51.36 | 0.0091
51.38 | 0.00945
51.4 | 0.01185
51.42 | 0.00928
51.44 | 0.00996
51.46 | 0.00859
51.48 | 0.01099
51.5 | 0.01185
51.52 | 0.01099
51.54 | 0.00979
51.56 | 0.0091
51.58 | 0.01031
51.6 | 0.01048
51.62 | 0.01116
51.64 | 0.00979
51.66 | 0.01082
51.68 | 0.01082
51.7 | 0.0122
51.72 | 0.01168
51.74 | 0.0067
51.76 | 0.01082
51.78 | 0.01185
51.8 | 0.01099
51.82 | 0.01013
51.84 | 0.01323
51.86 | 0.01048
51.88 | 0.01237
51.9 | 0.00842
51.92 | 0.01013
51.94 | 0.0091
51.96 | 0.01305
51.98 | 0.00996
52.02 | 0.01357
52.04 | 0.00687
52.06 | 0.00893
52.08 | 0.0122
52.1 | 0.00945
52.12 | 0.01237
52.14 | 0.01202
52.16 | 0.01237
52.18 | 0.01116
52.2 | 0.01134
52.22 | 0.00824
52.24 | 0.01082
52.26 | 0.01099
52.28 | 0.01202
52.3 | 0.00962
52.32 | 0.00721
52.34 | 0.01099
52.36 | 0.00928
52.38 | 0.00687
52.4 | 0.01323
52.42 | 0.00859
52.44 | 0.00721
52.46 | 0.01185
52.48 | 0.00928
52.5 | 0.00928
52.52 | 0.01031
52.54 | 0.00928
52.56 | 0.00859
52.58 | 0.01048
52.6 | 0.00859
52.62 | 0.00962
52.64 | 0.00996
52.66 | 0.00928
52.68 | 0.00928
52.7 | 0.01288
52.72 | 0.00842
52.74 | 0.01031
52.76 | 0.00756
52.78 | 0.01323
52.8 | 0.00842
52.82 | 0.00962
52.84 | 0.01048
52.86 | 0.00893
52.88 | 0.01357
52.9 | 0.00773
52.92 | 0.00859
52.94 | 0.0091
52.96 | 0.0079
52.98 | 0.00928
53.02 | 0.0091
53.04 | 0.00859
53.06 | 0.01099
53.08 | 0.0079
53.1 | 0.01031
53.12 | 0.00893
53.14 | 0.01013
53.16 | 0.00824
53.18 | 0.01116
53.2 | 0.01237
53.22 | 0.01134
53.24 | 0.0091
53.26 | 0.00979
53.28 | 0.01305
53.3 | 0.00979
53.32 | 0.00945
53.34 | 0.01168
53.36 | 0.01065
53.38 | 0.01237
53.4 | 0.00996
53.42 | 0.00962
53.44 | 0.00893
53.46 | 0.00756
53.48 | 0.00945
53.5 | 0.01099
53.52 | 0.01254
53.54 | 0.01288
53.56 | 0.00807
53.58 | 0.01099
53.6 | 0.01237
53.62 | 0.00979
53.64 | 0.00979
53.66 | 0.01031
53.68 | 0.01082
53.7 | 0.01065
53.72 | 0.00928
53.74 | 0.01031
53.76 | 0.0091
53.78 | 0.01082
53.8 | 0.01374
53.82 | 0.00893
53.84 | 0.00996
53.86 | 0.00807
53.88 | 0.00996
53.9 | 0.0079
53.92 | 0.00859
53.94 | 0.01048
53.96 | 0.0079
53.98 | 0.01254
54 | 0.01168
54.02 | 0.01151
54.04 | 0.00893
54.06 | 0.00893
54.08 | 0.01134
54.1 | 0.01151
54.12 | 0.00893
54.14 | 0.00842
54.16 | 0.01048
54.18 | 0.00962
54.2 | 0.01305
54.22 | 0.0067
54.24 | 0.00996
54.26 | 0.00893
54.28 | 0.01237
54.3 | 0.00807
54.32 | 0.01099
54.34 | 0.01168
54.36 | 0.00893
54.38 | 0.01237
54.4 | 0.01134
54.42 | 0.01151
54.44 | 0.01202
54.46 | 0.00979
54.48 | 0.0091
54.5 | 0.0091
54.52 | 0.00876
54.54 | 0.00996
54.56 | 0.01065
54.58 | 0.00996
54.6 | 0.00721
54.62 | 0.00996
54.64 | 0.0091
54.66 | 0.0079
54.68 | 0.00859
54.7 | 0.01168
54.72 | 0.01134
54.74 | 0.01065
54.76 | 0.00945
54.78 | 0.0122
54.8 | 0.01168
54.82 | 0.01151
54.84 | 0.00945
54.86 | 0.01151
54.88 | 0.0134
54.9 | 0.01099
54.92 | 0.01185
54.94 | 0.00584
54.96 | 0.01099
54.98 | 0.01237
55 | 0.01048
55.02 | 0.01099
55.04 | 0.01202
55.06 | 0.00979
55.08 | 0.0158
55.1 | 0.01237
55.12 | 0.01013
55.14 | 0.01202
55.16 | 0.00876
55.18 | 0.0079
55.2 | 0.00928
55.22 | 0.0134
55.24 | 0.01048
55.26 | 0.00807
55.28 | 0.0091
55.3 | 0.0122
55.32 | 0.00687
55.34 | 0.00945
55.36 | 0.01254
55.38 | 0.01082
55.4 | 0.00773
55.42 | 0.01048
55.44 | 0.01099
55.46 | 0.0091
55.48 | 0.00842
55.5 | 0.01151
55.52 | 0.01254
55.54 | 0.00996
55.56 | 0.00687
55.58 | 0.00567
55.6 | 0.00859
55.62 | 0.01151
55.64 | 0.00979
55.66 | 0.0091
55.68 | 0.00824
55.7 | 0.01288
55.72 | 0.00876
55.74 | 0.01082
55.76 | 0.01048
55.78 | 0.01116
55.8 | 0.0079
55.82 | 0.00807
55.84 | 0.00859
55.86 | 0.00962
55.88 | 0.00756
55.9 | 0.01013
55.92 | 0.00824
55.94 | 0.01031
55.96 | 0.0122
55.98 | 0.00979
56 | 0.00739
56.02 | 0.00876
56.04 | 0.01237
56.06 | 0.00945
56.08 | 0.00928
56.1 | 0.01134
56.12 | 0.01099
56.14 | 0.00945
56.16 | 0.01168
56.18 | 0.00876
56.2 | 0.0122
56.22 | 0.00928
56.24 | 0.01202
56.26 | 0.01082
56.28 | 0.01151
56.3 | 0.01134
56.32 | 0.00996
56.34 | 0.00876
56.36 | 0.01082
56.38 | 0.00893
56.4 | 0.00859
56.42 | 0.01065
56.44 | 0.00653
56.46 | 0.00807
56.48 | 0.01048
56.5 | 0.00928
56.52 | 0.01116
56.54 | 0.0091
56.56 | 0.00721
56.58 | 0.01185
56.6 | 0.00876
56.62 | 0.00962
56.64 | 0.01271
56.66 | 0.0067
56.68 | 0.00807
56.7 | 0.00739
56.72 | 0.00687
56.74 | 0.01099
56.76 | 0.0091
56.78 | 0.01013
56.8 | 0.01082
56.82 | 0.01099
56.84 | 0.00773
56.86 | 0.01031
56.88 | 0.00962
56.9 | 0.0122
56.92 | 0.0122
56.94 | 0.00739
56.96 | 0.01116
56.98 | 0.01116
57 | 0.00979
57.02 | 0.00979
57.04 | 0.00945
57.06 | 0.00928
57.08 | 0.01185
57.1 | 0.0091
57.12 | 0.00807
57.14 | 0.01271
57.16 | 0.01031
57.18 | 0.01099
57.2 | 0.01082
57.22 | 0.01065
57.24 | 0.00807
57.26 | 0.00979
57.28 | 0.01151
57.3 | 0.00979
57.32 | 0.00859
57.34 | 0.00945
57.36 | 0.00962
57.38 | 0.00928
57.4 | 0.01031
57.42 | 0.00996
57.44 | 0.01185
57.46 | 0.01254
57.48 | 0.00979
57.5 | 0.0091
57.52 | 0.01116
57.54 | 0.01099
57.56 | 0.01134
57.58 | 0.01134
57.6 | 0.0091
57.62 | 0.00807
57.64 | 0.01134
57.66 | 0.01185
57.68 | 0.01031
57.7 | 0.01116
57.72 | 0.00996
57.74 | 0.00928
57.76 | 0.00756
57.78 | 0.01116
57.8 | 0.00893
57.82 | 0.00893
57.84 | 0.00945
57.86 | 0.01134
57.88 | 0.00996
57.9 | 0.01288
57.92 | 0.00996
57.94 | 0.0122
57.96 | 0.01099
57.98 | 0.00893
58.02 | 0.01099
58.04 | 0.00842
58.06 | 0.00945
58.08 | 0.01082
58.1 | 0.00807
58.12 | 0.00824
58.14 | 0.01013
58.16 | 0.01288
58.18 | 0.01151
58.2 | 0.00996
58.22 | 0.01254
58.24 | 0.01065
58.26 | 0.01048
58.28 | 0.01099
58.3 | 0.01202
58.32 | 0.00962
58.34 | 0.01202
58.36 | 0.00945
58.38 | 0.00996
58.4 | 0.00824
58.42 | 0.01185
58.44 | 0.01099
58.46 | 0.01185
58.48 | 0.00721
58.5 | 0.00756
58.52 | 0.00945
58.54 | 0.00842
58.56 | 0.0122
58.58 | 0.01065
58.6 | 0.00739
58.62 | 0.00859
58.64 | 0.01134
58.66 | 0.01116
58.68 | 0.01134
58.7 | 0.00928
58.72 | 0.0091
58.74 | 0.01202
58.76 | 0.00824
58.78 | 0.01357
58.8 | 0.01116
58.82 | 0.01391
58.84 | 0.01099
58.86 | 0.01013
58.88 | 0.00842
58.9 | 0.00876
58.92 | 0.01391
58.94 | 0.00721
58.96 | 0.01202
58.98 | 0.01151
59.02 | 0.01082
59.04 | 0.01013
59.06 | 0.00979
59.08 | 0.01048
59.1 | 0.01134
59.12 | 0.01048
59.14 | 0.01082
59.16 | 0.00996
59.18 | 0.01099
59.2 | 0.00996
59.22 | 0.01237
59.24 | 0.01185
59.26 | 0.01168
59.28 | 0.01065
59.3 | 0.00893
59.32 | 0.00756
59.34 | 0.00876
59.36 | 0.01254
59.38 | 0.01185
59.4 | 0.0079
59.42 | 0.0067
59.44 | 0.01374
59.46 | 0.01082
59.48 | 0.01168
59.5 | 0.00584
59.52 | 0.01271
59.54 | 0.01065
59.56 | 0.01185
59.58 | 0.01013
59.6 | 0.01426
59.62 | 0.00928
59.64 | 0.00928
59.66 | 0.01065
59.68 | 0.01048
59.7 | 0.01151
59.72 | 0.00945
59.74 | 0.00824
59.76 | 0.01134
59.78 | 0.01013
59.8 | 0.01013
59.82 | 0.01099
59.84 | 0.00859
59.86 | 0.00876
59.88 | 0.01013
59.9 | 0.00584
59.92 | 0.01391
59.94 | 0.00893
59.96 | 0.00859
59.98 | 0.01116
60 | 0.01185
60.02 | 0.01099
60.04 | 0.00859
60.06 | 0.00876
60.08 | 0.01013
60.1 | 0.01237
60.12 | 0.01082
60.14 | 0.00739
60.16 | 0.01082
60.18 | 0.00945
60.2 | 0.00653
60.22 | 0.00979
60.24 | 0.01185
60.26 | 0.00773
60.28 | 0.00807
60.3 | 0.00824
60.32 | 0.01099
60.34 | 0.01134
60.36 | 0.00739
60.38 | 0.01013
60.4 | 0.00945
60.42 | 0.01254
60.44 | 0.01048
60.46 | 0.00704
60.48 | 0.00876
60.5 | 0.0091
60.52 | 0.01168
60.54 | 0.00893
60.56 | 0.00996
60.58 | 0.00859
60.6 | 0.00962
60.62 | 0.01202
60.64 | 0.01082
60.66 | 0.01099
60.68 | 0.01237
60.7 | 0.0091
60.72 | 0.00996
60.74 | 0.01134
60.76 | 0.00945
60.78 | 0.01065
60.8 | 0.0079
60.82 | 0.01048
60.84 | 0.01134
60.86 | 0.01116
60.88 | 0.01065
60.9 | 0.00584
60.92 | 0.01116
60.94 | 0.00773
60.96 | 0.00653
60.98 | 0.0122
61 | 0.00893
61.02 | 0.00928
61.04 | 0.01168
61.06 | 0.01151
61.08 | 0.00859
61.1 | 0.00893
61.12 | 0.00979
61.14 | 0.01013
61.16 | 0.00945
61.18 | 0.00962
61.2 | 0.01134
61.22 | 0.01254
61.24 | 0.01237
61.26 | 0.00842
61.28 | 0.01151
61.3 | 0.00773
61.32 | 0.01116
61.34 | 0.00996
61.36 | 0.01323
61.38 | 0.01116
61.4 | 0.01202
61.42 | 0.00928
61.44 | 0.01237
61.46 | 0.00996
61.48 | 0.01202
61.5 | 0.01529
61.52 | 0.00996
61.54 | 0.01031
61.56 | 0.00962
61.58 | 0.01031
61.6 | 0.01237
61.62 | 0.01151
61.64 | 0.01031
61.66 | 0.00876
61.68 | 0.00859
61.7 | 0.00962
61.72 | 0.00721
61.74 | 0.01099
61.76 | 0.01237
61.78 | 0.01408
61.8 | 0.0122
61.82 | 0.01374
61.84 | 0.00704
61.86 | 0.00876
61.88 | 0.00996
61.9 | 0.01254
61.92 | 0.00876
61.94 | 0.01031
61.96 | 0.00893
61.98 | 0.01202
62 | 0.01099
62.02 | 0.0134
62.04 | 0.00893
62.06 | 0.01512
62.08 | 0.01254
62.1 | 0.01031
62.12 | 0.01013
62.14 | 0.01288
62.16 | 0.01116
62.18 | 0.00876
62.2 | 0.00687
62.22 | 0.01254
62.24 | 0.01151
62.26 | 0.01116
62.28 | 0.01151
62.3 | 0.01048
62.32 | 0.00876
62.34 | 0.01134
62.36 | 0.00876
62.38 | 0.01116
62.4 | 0.01185
62.42 | 0.01185
62.44 | 0.0091
62.46 | 0.00859
62.48 | 0.01116
62.5 | 0.00653
62.52 | 0.00996
62.54 | 0.00928
62.56 | 0.01031
62.58 | 0.01082
62.6 | 0.01185
62.62 | 0.01031
62.64 | 0.01065
62.66 | 0.01031
62.68 | 0.01168
62.7 | 0.01288
62.72 | 0.01031
62.74 | 0.0091
62.76 | 0.00962
62.78 | 0.01185
62.8 | 0.01099
62.82 | 0.00893
62.84 | 0.00653
62.86 | 0.01048
62.88 | 0.00979
62.9 | 0.00893
62.92 | 0.01134
62.94 | 0.01168
62.96 | 0.01271
62.98 | 0.00859
63.02 | 0.0134
63.04 | 0.01116
63.06 | 0.01082
63.08 | 0.01494
63.1 | 0.0134
63.12 | 0.00807
63.14 | 0.01065
63.16 | 0.01151
63.18 | 0.01271
63.2 | 0.00962
63.22 | 0.01082
63.24 | 0.00842
63.26 | 0.00824
63.28 | 0.00842
63.3 | 0.01237
63.32 | 0.01168
63.34 | 0.00928
63.36 | 0.01168
63.38 | 0.01271
63.4 | 0.00893
63.42 | 0.00739
63.44 | 0.01202
63.46 | 0.01151
63.48 | 0.01357
63.5 | 0.00859
63.52 | 0.01013
63.54 | 0.00996
63.56 | 0.01065
63.58 | 0.00945
63.6 | 0.01202
63.62 | 0.00962
63.64 | 0.00807
63.66 | 0.00962
63.68 | 0.0122
63.7 | 0.01116
63.72 | 0.01031
63.74 | 0.01082
63.76 | 0.00756
63.78 | 0.01048
63.8 | 0.01048
63.82 | 0.00876
63.84 | 0.0055
63.86 | 0.01116
63.88 | 0.01254
63.9 | 0.01082
63.92 | 0.00996
63.94 | 0.00945
63.96 | 0.00807
63.98 | 0.0079
64 | 0.00979
64.02 | 0.01013
64.04 | 0.01357
64.06 | 0.00756
64.08 | 0.01168
64.1 | 0.00876
64.12 | 0.0091
64.14 | 0.00653
64.16 | 0.01288
64.18 | 0.01099
64.2 | 0.00876
64.22 | 0.01099
64.24 | 0.00721
64.26 | 0.01031
64.28 | 0.0134
64.3 | 0.00996
64.32 | 0.00945
64.34 | 0.00996
64.36 | 0.00876
64.38 | 0.01168
64.4 | 0.01082
64.42 | 0.00979
64.44 | 0.00996
64.46 | 0.00996
64.48 | 0.00996
64.5 | 0.01237
64.52 | 0.01013
64.54 | 0.01151
64.56 | 0.01099
64.58 | 0.00824
64.6 | 0.01065
64.62 | 0.01116
64.64 | 0.01408
64.66 | 0.00945
64.68 | 0.0122
64.7 | 0.01357
64.72 | 0.01202
64.74 | 0.00824
64.76 | 0.00996
64.78 | 0.01065
64.8 | 0.01134
64.82 | 0.00893
64.84 | 0.01013
64.86 | 0.01374
64.88 | 0.01116
64.9 | 0.00996
64.92 | 0.01065
64.94 | 0.01013
64.96 | 0.00928
64.98 | 0.01048
65 | 0.0122
65.02 | 0.00773
65.04 | 0.01271
65.06 | 0.01065
65.08 | 0.01185
65.1 | 0.01426
65.12 | 0.01288
65.14 | 0.0134
65.16 | 0.01907
65.18 | 0.01649
65.2 | 0.01082
65.22 | 0.01597
65.24 | 0.02147
65.26 | 0.0146
65.28 | 0.02456
65.3 | 0.01992
65.32 | 0.02508
65.34 | 0.02542
65.36 | 0.02525
65.38 | 0.03109
65.4 | 0.03865
65.42 | 0.03384
65.44 | 0.0359
65.46 | 0.03899
65.48 | 0.03659
65.5 | 0.03573
65.52 | 0.03727
65.54 | 0.03057
65.56 | 0.03281
65.58 | 0.03573
65.6 | 0.0292
65.62 | 0.0292
65.64 | 0.02817
65.66 | 0.02508
65.68 | 0.02508
65.7 | 0.0237
65.72 | 0.02095
65.74 | 0.01769
65.76 | 0.01941
65.78 | 0.02095
65.8 | 0.01615
65.82 | 0.01563
65.84 | 0.01357
65.86 | 0.0079
65.88 | 0.01374
65.9 | 0.01013
65.92 | 0.01237
65.94 | 0.01099
65.96 | 0.01477
65.98 | 0.01202
66 | 0.01254
66.02 | 0.01116
66.04 | 0.00945
66.06 | 0.01065
66.08 | 0.01013
66.1 | 0.01288
66.12 | 0.01288
66.14 | 0.01237
66.16 | 0.01099
66.18 | 0.01443
66.2 | 0.00928
66.22 | 0.00842
66.24 | 0.01099
66.26 | 0.00945
66.28 | 0.01237
66.3 | 0.00996
66.32 | 0.00842
66.34 | 0.01065
66.36 | 0.00945
66.38 | 0.01013
66.4 | 0.01288
66.42 | 0.01185
66.44 | 0.00979
66.46 | 0.01082
66.48 | 0.00928
66.5 | 0.0122
66.52 | 0.01031
66.54 | 0.01254
66.56 | 0.0091
66.58 | 0.00756
66.6 | 0.01116
66.62 | 0.00859
66.64 | 0.01065
66.66 | 0.00893
66.68 | 0.0091
66.7 | 0.00962
66.72 | 0.00842
66.74 | 0.00996
66.76 | 0.00979
66.78 | 0.00962
66.8 | 0.01116
66.82 | 0.01065
66.84 | 0.01013
66.86 | 0.00893
66.88 | 0.0091
66.9 | 0.00773
66.92 | 0.01082
66.94 | 0.01048
66.96 | 0.0122
66.98 | 0.00773
67 | 0.00893
67.02 | 0.0091
67.04 | 0.01013
67.06 | 0.00859
67.08 | 0.0091
67.1 | 0.01031
67.12 | 0.00824
67.14 | 0.01013
67.16 | 0.00996
67.18 | 0.00945
67.2 | 0.01185
67.22 | 0.00687
67.24 | 0.01134
67.26 | 0.0079
67.28 | 0.01082
67.3 | 0.00653
67.32 | 0.01374
67.34 | 0.00687
67.36 | 0.01116
67.38 | 0.01031
67.4 | 0.01048
67.42 | 0.00807
67.44 | 0.01082
67.46 | 0.01099
67.48 | 0.0079
67.5 | 0.0067
67.52 | 0.00824
67.54 | 0.00739
67.56 | 0.00739
67.58 | 0.01185
67.6 | 0.00739
67.62 | 0.00945
67.64 | 0.00773
67.66 | 0.00945
67.68 | 0.00979
67.7 | 0.00979
67.72 | 0.0067
67.74 | 0.00807
67.76 | 0.00721
67.78 | 0.00756
67.8 | 0.00756
67.82 | 0.00962
67.84 | 0.00807
67.86 | 0.00687
67.88 | 0.01151
67.9 | 0.01134
67.92 | 0.00739
67.94 | 0.00704
67.96 | 0.00842
67.98 | 0.00807
68 | 0.00687
68.02 | 0.01065
68.04 | 0.0055
68.06 | 0.00756
68.08 | 0.0079
68.1 | 0.00859
68.12 | 0.0079
68.14 | 0.00824
68.16 | 0.00996
68.18 | 0.00807
68.2 | 0.00945
68.22 | 0.01082
68.24 | 0.00636
68.26 | 0.00996
68.28 | 0.01082
68.3 | 0.00739
68.32 | 0.00739
68.34 | 0.00807
68.36 | 0.00807
68.38 | 0.00893
68.4 | 0.00979
68.42 | 0.00704
68.44 | 0.00928
68.46 | 0.00773
68.48 | 0.01065
68.5 | 0.00859
68.52 | 0.01065
68.54 | 0.0079
68.56 | 0.00515
68.58 | 0.00807
68.6 | 0.00584
68.62 | 0.00653
68.64 | 0.00876
68.66 | 0.00962
68.68 | 0.00773
68.7 | 0.00807
68.72 | 0.00859
68.74 | 0.00721
68.76 | 0.00876
68.78 | 0.00824
68.8 | 0.00859
68.82 | 0.00842
68.84 | 0.00807
68.86 | 0.00859
68.88 | 0.01116
68.9 | 0.01151
68.92 | 0.01013
68.94 | 0.00842
68.96 | 0.00893
68.98 | 0.01323
69 | 0.0067
69.02 | 0.00756
69.04 | 0.00721
69.06 | 0.0067
69.08 | 0.00704
69.1 | 0.00618
69.12 | 0.00807
69.14 | 0.00807
69.16 | 0.00756
69.18 | 0.00721
69.2 | 0.00653
69.22 | 0.01065
69.24 | 0.0079
69.26 | 0.00962
69.28 | 0.01031
69.3 | 0.01013
69.32 | 0.00773
69.34 | 0.00773
69.36 | 0.00979
69.38 | 0.00842
69.4 | 0.00876
69.42 | 0.01031
69.44 | 0.00842
69.46 | 0.01031
69.48 | 0.00739
69.5 | 0.01151
69.52 | 0.00962
69.54 | 0.00739
69.56 | 0.00756
69.58 | 0.00704
69.6 | 0.01065
69.62 | 0.00756
69.64 | 0.00996
69.66 | 0.00807
69.68 | 0.01116
69.7 | 0.01099
69.72 | 0.0067
69.74 | 0.00945
69.76 | 0.00773
69.78 | 0.00842
69.8 | 0.00584
69.82 | 0.00962
69.84 | 0.00601
69.86 | 0.00739
69.88 | 0.00979
69.9 | 0.01065
69.92 | 0.00773
69.94 | 0.00824
69.96 | 0.00945
69.98 | 0.00824
70.02 | 0.0091
70.04 | 0.0079
70.06 | 0.00636
70.08 | 0.00824
70.1 | 0.00704
70.12 | 0.0079
70.14 | 0.00584
70.16 | 0.0079
70.18 | 0.00584
70.2 | 0.00636
70.22 | 0.00601
70.24 | 0.00618
70.26 | 0.0079
70.28 | 0.00721
70.3 | 0.00498
70.32 | 0.00739
70.34 | 0.00842
70.36 | 0.00859
70.38 | 0.00773
70.4 | 0.00653
70.42 | 0.00842
70.44 | 0.00636
70.46 | 0.00807
70.48 | 0.00876
70.5 | 0.00807
70.52 | 0.00807
70.54 | 0.00704
70.56 | 0.00996
70.58 | 0.00807
70.6 | 0.00928
70.62 | 0.00687
70.64 | 0.00928
70.66 | 0.00618
70.68 | 0.01048
70.7 | 0.00653
70.72 | 0.00704
70.74 | 0.00773
70.76 | 0.0067
70.78 | 0.00945
70.8 | 0.0055
70.82 | 0.01082
70.84 | 0.00601
70.86 | 0.00842
70.88 | 0.00687
70.9 | 0.00704
70.92 | 0.0067
70.94 | 0.01099
70.96 | 0.00739
70.98 | 0.00704
71 | 0.00704
71.02 | 0.00653
71.04 | 0.00721
71.06 | 0.00721
71.08 | 0.00618
71.1 | 0.01134
71.12 | 0.01013
71.14 | 0.00601
71.16 | 0.00618
71.18 | 0.00721
71.2 | 0.00859
71.22 | 0.01116
71.24 | 0.0079
71.26 | 0.00361
71.28 | 0.00498
71.3 | 0.0079
71.32 | 0.00773
71.34 | 0.00704
71.36 | 0.0055
71.38 | 0.00893
71.4 | 0.00756
71.42 | 0.00807
71.44 | 0.00447
71.46 | 0.00412
71.48 | 0.0091
71.5 | 0.00704
71.52 | 0.00824
71.54 | 0.00876
71.56 | 0.00807
71.58 | 0.00636
71.6 | 0.0091
71.62 | 0.0067
71.64 | 0.00721
71.66 | 0.00584
71.68 | 0.00636
71.7 | 0.00945
71.72 | 0.00928
71.74 | 0.00498
71.76 | 0.00687
71.78 | 0.00773
71.8 | 0.00842
71.82 | 0.00842
71.84 | 0.00773
71.86 | 0.00739
71.88 | 0.0055
71.9 | 0.00721
71.92 | 0.00618
71.94 | 0.00515
71.96 | 0.00636
71.98 | 0.00721
72 | 0.00687
72.02 | 0.00515
72.04 | 0.0055
72.06 | 0.00979
72.08 | 0.00515
72.1 | 0.00498
72.12 | 0.00859
72.14 | 0.00721
72.16 | 0.00447
72.18 | 0.00636
72.2 | 0.0055
72.22 | 0.00687
72.24 | 0.00756
72.26 | 0.00721
72.28 | 0.00928
72.3 | 0.00636
72.32 | 0.0079
72.34 | 0.00584
72.36 | 0.00756
72.38 | 0.00739
72.4 | 0.00945
72.42 | 0.00687
72.44 | 0.00721
72.46 | 0.0067
72.48 | 0.00601
72.5 | 0.00704
72.52 | 0.00412
72.54 | 0.00584
72.56 | 0.00687
72.58 | 0.00636
72.6 | 0.00618
72.62 | 0.00721
72.64 | 0.00532
72.66 | 0.00447
72.68 | 0.0079
72.7 | 0.00996
72.72 | 0.00601
72.74 | 0.00773
72.76 | 0.00704
72.78 | 0.00893
72.8 | 0.00653
72.82 | 0.00739
72.84 | 0.01048
72.86 | 0.00618
72.88 | 0.00842
72.9 | 0.00636
72.92 | 0.00584
72.94 | 0.00636
72.96 | 0.00824
72.98 | 0.00447
73 | 0.00584
73.02 | 0.00739
73.04 | 0.00309
73.06 | 0.00464
73.08 | 0.00653
73.1 | 0.00636
73.12 | 0.00756
73.14 | 0.0079
73.16 | 0.00636
73.18 | 0.00704
73.2 | 0.00429
73.22 | 0.00893
73.24 | 0.00429
73.26 | 0.00567
73.28 | 0.00739
73.3 | 0.00721
73.32 | 0.00584
73.34 | 0.00515
73.36 | 0.00618
73.38 | 0.00532
73.4 | 0.00704
73.42 | 0.00687
73.44 | 0.00756
73.46 | 0.0055
73.48 | 0.00979
73.5 | 0.00773
73.52 | 0.0079
73.54 | 0.00893
73.56 | 0.00395
73.58 | 0.00429
73.6 | 0.00739
73.62 | 0.00962
73.64 | 0.00756
73.66 | 0.00773
73.68 | 0.00498
73.7 | 0.0079
73.72 | 0.00515
73.74 | 0.0067
73.76 | 0.0079
73.78 | 0.00429
73.8 | 0.0067
73.82 | 0.00601
73.84 | 0.0067
73.86 | 0.00876
73.88 | 0.0067
73.9 | 0.00309
73.92 | 0.00704
73.94 | 0.00601
73.96 | 0.00653
73.98 | 0.00601
74 | 0.00756
74.02 | 0.00653
74.04 | 0.00859
74.06 | 0.0091
74.08 | 0.00498
74.1 | 0.00653
74.12 | 0.0067
74.14 | 0.00532
74.16 | 0.0055
74.18 | 0.00567
74.2 | 0.00584
74.22 | 0.00756
74.24 | 0.00653
74.26 | 0.00721
74.28 | 0.0055
74.3 | 0.00395
74.32 | 0.00618
74.34 | 0.00498
74.36 | 0.0067
74.38 | 0.00756
74.4 | 0.00464
74.42 | 0.00618
74.44 | 0.00636
74.46 | 0.00532
74.48 | 0.00636
74.5 | 0.00636
74.52 | 0.00395
74.54 | 0.0079
74.56 | 0.00704
74.58 | 0.0055
74.6 | 0.00412
74.62 | 0.00687
74.64 | 0.00739
74.66 | 0.00567
74.68 | 0.00309
74.7 | 0.00859
74.72 | 0.00584
74.74 | 0.00532
74.76 | 0.00481
74.78 | 0.00824
74.8 | 0.00824
74.82 | 0.00636
74.84 | 0.00498
74.86 | 0.00618
74.88 | 0.00842
74.9 | 0.00601
74.92 | 0.00567
74.94 | 0.00412
74.96 | 0.00515
74.98 | 0.00429
75 | 0.0067
75.02 | 0.00653
75.04 | 0.00532
75.06 | 0.0055
75.08 | 0.00429
75.1 | 0.00567
75.12 | 0.00515
75.14 | 0.00636
75.16 | 0.00807
75.18 | 0.00137
75.2 | 0.00636
75.22 | 0.00601
75.24 | 0.00928
75.26 | 0.00429
75.28 | 0.00773
75.3 | 0.00618
75.32 | 0.00567
75.34 | 0.0067
75.36 | 0.0055
75.38 | 0.00756
75.4 | 0.00429
75.42 | 0.00532
75.44 | 0.00618
75.46 | 0.00824
75.48 | 0.00653
75.5 | 0.00429
75.52 | 0.00824
75.54 | 0.00464
75.56 | 0.0067
75.58 | 0.00739
75.6 | 0.00447
75.62 | 0.00378
75.64 | 0.00378
75.66 | 0.00412
75.68 | 0.00893
75.7 | 0.00687
75.72 | 0.00618
75.74 | 0.00584
75.76 | 0.00636
75.78 | 0.00584
75.8 | 0.00756
75.82 | 0.00687
75.84 | 0.00464
75.86 | 0.00326
75.88 | 0.00773
75.9 | 0.00395
75.92 | 0.00344
75.94 | 0.00532
75.96 | 0.00859
75.98 | 0.0055
76 | 0.00687
76.02 | 0.00876
76.04 | 0.00498
76.06 | 0.00532
76.08 | 0.00378
76.1 | 0.00721
76.12 | 0.00756
76.14 | 0.00464
76.16 | 0.00309
76.18 | 0.00532
76.2 | 0.00464
76.22 | 0.00481
76.24 | 0.00515
76.26 | 0.00515
76.28 | 0.00326
76.3 | 0.00498
76.32 | 0.00721
76.34 | 0.00636
76.36 | 0.0067
76.38 | 0.00464
76.4 | 0.00807
76.42 | 0.00498
76.44 | 0.00756
76.46 | 0.00704
76.48 | 0.00859
76.5 | 0.00756
76.52 | 0.00721
76.54 | 0.00567
76.56 | 0.00532
76.58 | 0.00206
76.6 | 0.00532
76.62 | 0.00618
76.64 | 0.0079
76.66 | 0.00361
76.68 | 0.00687
76.7 | 0.00704
76.72 | 0.00601
76.74 | 0.00842
76.76 | 0.00687
76.78 | 0.00618
76.8 | 0.00567
76.82 | 0.00739
76.84 | 0.00687
76.86 | 0.00515
76.88 | 0.00584
76.9 | 0.0067
76.92 | 0.00704
76.94 | 0.00756
76.96 | 0.00532
76.98 | 0.0067
77 | 0.00618
77.02 | 0.00721
77.04 | 0.0067
77.06 | 0.0079
77.08 | 0.00532
77.1 | 0.00155
77.12 | 0.00721
77.14 | 0.00687
77.16 | 0.00601
77.18 | 0.0055
77.2 | 0.00618
77.22 | 0.00361
77.24 | 0.00532
77.26 | 0.0055
77.28 | 0.00498
77.3 | 0.00258
77.32 | 0.00721
77.34 | 0.00653
77.36 | 0.00498
77.38 | 0.00756
77.4 | 0.0055
77.42 | 0.00532
77.44 | 0.00687
77.46 | 0.0067
77.48 | 0.00464
77.5 | 0.00447
77.52 | 0.00326
77.54 | 0.00395
77.56 | 0.00429
77.58 | 0.00429
77.6 | 0.0055
77.62 | 0.00824
77.64 | 0.00378
77.66 | 0.00653
77.68 | 0.00378
77.7 | 0.00412
77.72 | 0.00756
77.74 | 0.00515
77.76 | 0.00464
77.78 | 0.00687
77.8 | 0.00721
77.82 | 0.00945
77.84 | 0.0055
77.86 | 0.00584
77.88 | 0.00584
77.9 | 0.00653
77.92 | 0.00447
77.94 | 0.00447
77.96 | 0.00532
77.98 | 0.00636
78 | 0.00601
78.02 | 0.00618
78.04 | 0.00429
78.06 | 0.00464
78.08 | 0.00636
78.1 | 0.00618
78.12 | 0.00429
78.14 | 0.00567
78.16 | 0.00447
78.18 | 0.00567
78.2 | 0.00824
78.22 | 0.00481
78.24 | 0.00481
78.26 | 0.00618
78.28 | 0.00515
78.3 | 0.00567
78.32 | 0.00464
78.34 | 0.00653
78.36 | 0.00378
78.38 | 0.00395
78.4 | 0.00636
78.42 | 0.00481
78.44 | 0.00618
78.46 | 0.00429
78.48 | 0.00636
78.5 | 0.00498
78.52 | 0.00618
78.54 | 0.00378
78.56 | 0.00344
78.58 | 0.00653
78.6 | 0.00532
78.62 | 0.00618
78.64 | 0.00481
78.66 | 0.00258
78.68 | 0.0079
78.7 | 0.00532
78.72 | 0.00601
78.74 | 0.00309
78.76 | 0.00361
78.78 | 0.00498
78.8 | 0.00447
78.82 | 0.00292
78.84 | 0.00601
78.86 | 0.00636
78.88 | 0.00412
78.9 | 0.00447
78.92 | 0.00344
78.94 | 0.0012
78.96 | 0.00258
78.98 | 0.00481
79 | 0.00395
79.02 | 0.00618
79.04 | 0.00361
79.06 | 0.00584
79.08 | 0.00567
79.1 | 0.00137
79.12 | 0.00532
79.14 | 0.00172
79.16 | 0.00258
79.18 | 0.00412
79.2 | 0.00618
79.22 | 0.00481
79.24 | 0.00532
79.26 | 0.00481
79.28 | 0.00103
79.3 | 0.00189
79.32 | 0.00464
79.34 | 0.00464
79.36 | 0.00481
79.38 | 0.00344
79.4 | 0.00326
79.42 | 0.00378
79.44 | 0.00481
79.46 | 0.0024
79.48 | 0.00515
79.5 | 0.00395
79.52 | 0.00653
79.54 | 0.00412
79.56 | 0.00481
79.58 | 0.00326
79.6 | 0.00395
79.62 | 0.00498
79.64 | 0.00464
79.66 | 0.00601
79.68 | 0.00704
79.7 | 0.00412
79.72 | 0.00498
79.74 | 0.0055
79.76 | 0.00429
79.78 | 0.00584
79.8 | 0.000171759
79.82 | 0.00378
79.84 | 0.00412
79.86 | 0.00395
79.88 | 0.00515
79.9 | 0.00653
79.92 | 0.00584
79.94 | 0.00464
79.96 | 0.00447
79.98 | 0.00326
80 | 0.00344
0.00618
0.00532
0.00601
0.0024
0.00567
0.00601
0.00567
0.00464
0.00515
0.00378
0.00515
0.00567
0.00361
0.00206
0.00206
0.00532
0.0024
0.00429
0.00687
0.0024
0.00447
0.00515
0.00464
0.00326
0.00223
0.00515
0.00515
0.00429
0.00532
0.00378
0.00447
0.00378
0.00481
0.00103
0.0055
0.00464
0.00326
0.00258
0.0055
0.00756
0.00498
0.00344
0.00412
0.00189
0.00429

## Fig 3e
Patterned Cu2S
2 theta | Normalized intensity (a.u)
10 | 0.32544
10.02 | 0.27702
10.04 | 0.23622
10.06 | 0.20303
10.08 | 0.17747
10.1 | 0.15952
10.12 | 0.15475
10.14 | 0.15
10.16 | 0.15279
10.18 | 0.1677
10.2 | 0.19439
10.22 | 0.22986
10.24 | 0.27853
10.26 | 0.33165
10.28 | 0.36876
10.3 | 0.39767
10.32 | 0.3976
10.34 | 0.36734
10.36 | 0.31615
10.38 | 0.2636
10.4 | 0.22306
10.42 | 0.19021
10.44 | 0.17418
10.46 | 0.16443
10.48 | 0.16658
10.5 | 0.19047
10.52 | 0.21078
10.54 | 0.21713
10.56 | 0.2175
10.58 | 0.22443
10.6 | 0.23477
10.62 | 0.22562
10.64 | 0.20836
10.66 | 0.18375
10.68 | 0.1622
10.7 | 0.15162
10.72 | 0.13535
10.74 | 0.12848
10.76 | 0.15458
10.78 | 0.18654
10.8 | 0.21972
10.82 | 0.23092
10.84 | 0.22968
10.86 | 0.21929
10.88 | 0.18941
10.9 | 0.15104
10.92 | 0.11344
10.94 | 0.10252
10.96 | 0.12249
10.98 | 0.13879
11.02 | 0.16193
11.04 | 0.17802
11.06 | 0.19407
11.08 | 0.2053
11.1 | 0.20234
11.12 | 0.19346
11.14 | 0.19183
11.16 | 0.20088
11.18 | 0.2134
11.2 | 0.22374
11.22 | 0.22538
11.24 | 0.22494
11.26 | 0.22559
11.28 | 0.22749
11.3 | 0.23113
11.32 | 0.24098
11.34 | 0.25996
11.36 | 0.28057
11.38 | 0.30074
11.4 | 0.31757
11.42 | 0.30415
11.44 | 0.27892
11.46 | 0.24131
11.48 | 0.21207
11.5 | 0.19785
11.52 | 0.20087
11.54 | 0.21657
11.56 | 0.23767
11.58 | 0.25736
11.6 | 0.25473
11.62 | 0.22184
11.64 | 0.1684
11.66 | 0.11219
11.68 | 0.08132
11.7 | 0.07118
11.72 | 0.08518
11.74 | 0.1179
11.76 | 0.15655
11.78 | 0.19761
11.8 | 0.21729
11.82 | 0.22928
11.84 | 0.21755
11.86 | 0.20769
11.88 | 0.1983
11.9 | 0.17637
11.92 | 0.15677
11.94 | 0.1435
11.96 | 0.13378
11.98 | 0.13905
12 | 0.14227
12.02 | 0.1558
12.04 | 0.17557
12.06 | 0.21062
12.08 | 0.23729
12.1 | 0.24397
12.12 | 0.23759
12.14 | 0.22703
12.16 | 0.20741
12.18 | 0.182
12.2 | 0.14622
12.22 | 0.12506
12.24 | 0.13644
12.26 | 0.17216
12.28 | 0.21474
12.3 | 0.25246
12.32 | 0.28295
12.34 | 0.31173
12.36 | 0.32314
12.38 | 0.31019
12.4 | 0.27229
12.42 | 0.23852
12.44 | 0.21879
12.46 | 0.21256
12.48 | 0.20635
12.5 | 0.20094
12.52 | 0.21027
12.54 | 0.22511
12.56 | 0.23131
12.58 | 0.23444
12.6 | 0.23156
12.62 | 0.24043
12.64 | 0.25114
12.66 | 0.25749
12.68 | 0.25295
12.7 | 0.24532
12.72 | 0.24766
12.74 | 0.24584
12.76 | 0.23796
12.78 | 0.2431
12.8 | 0.24916
12.82 | 0.26308
12.84 | 0.26985
12.86 | 0.25996
12.88 | 0.24498
12.9 | 0.22061
12.92 | 0.19878
12.94 | 0.17309
12.96 | 0.14795
12.98 | 0.13458
13.02 | 0.12307
13.04 | 0.13676
13.06 | 0.16034
13.08 | 0.1902
13.1 | 0.22296
13.12 | 0.25062
13.14 | 0.27784
13.16 | 0.29098
13.18 | 0.30088
13.2 | 0.29604
13.22 | 0.27986
13.24 | 0.27662
13.26 | 0.27298
13.28 | 0.27654
13.3 | 0.27684
13.32 | 0.294
13.34 | 0.31056
13.36 | 0.31155
13.38 | 0.31339
13.4 | 0.29781
13.42 | 0.2792
13.44 | 0.26702
13.46 | 0.26042
13.48 | 0.26935
13.5 | 0.28026
13.52 | 0.30328
13.54 | 0.29735
13.56 | 0.27257
13.58 | 0.24165
13.6 | 0.20166
13.62 | 0.17342
13.64 | 0.16936
13.66 | 0.18555
13.68 | 0.22095
13.7 | 0.25561
13.72 | 0.29225
13.74 | 0.30782
13.76 | 0.3148
13.78 | 0.30616
13.8 | 0.28131
13.82 | 0.25701
13.84 | 0.24619
13.86 | 0.22742
13.88 | 0.20946
13.9 | 0.19542
13.92 | 0.19305
13.94 | 0.19723
13.96 | 0.20938
13.98 | 0.22573
14.02 | 0.23587
14.04 | 0.25075
14.06 | 0.27049
14.08 | 0.27067
14.1 | 0.26932
14.12 | 0.25806
14.14 | 0.24313
14.16 | 0.22923
14.18 | 0.22568
14.2 | 0.23626
14.22 | 0.24704
14.24 | 0.26776
14.26 | 0.29174
14.28 | 0.30513
14.3 | 0.31422
14.32 | 0.29771
14.34 | 0.27339
14.36 | 0.24106
14.38 | 0.20705
14.4 | 0.17593
14.42 | 0.14788
14.44 | 0.13473
14.46 | 0.13122
14.48 | 0.13796
14.5 | 0.15694
14.52 | 0.17436
14.54 | 0.19585
14.56 | 0.20923
14.58 | 0.20926
14.6 | 0.19528
14.62 | 0.17807
14.64 | 0.15891
14.66 | 0.14143
14.68 | 0.13621
14.7 | 0.15157
14.72 | 0.18098
14.74 | 0.22645
14.76 | 0.27816
14.78 | 0.32126
14.8 | 0.34555
14.82 | 0.3584
14.84 | 0.35293
14.86 | 0.33048
14.88 | 0.30255
14.9 | 0.27278
14.92 | 0.24344
14.94 | 0.22383
14.96 | 0.21026
14.98 | 0.1994
15.02 | 0.20203
15.04 | 0.21991
15.06 | 0.23578
15.08 | 0.25275
15.1 | 0.2758
15.12 | 0.28877
15.14 | 0.29594
15.16 | 0.29154
15.18 | 0.27794
15.2 | 0.25084
15.22 | 0.22838
15.24 | 0.20323
15.26 | 0.17042
15.28 | 0.14039
15.3 | 0.12837
15.32 | 0.12878
15.34 | 0.1496
15.36 | 0.17876
15.38 | 0.2145
15.4 | 0.24122
15.42 | 0.2733
15.44 | 0.30043
15.46 | 0.30988
15.48 | 0.29458
15.5 | 0.28191
15.52 | 0.27005
15.54 | 0.25984
15.56 | 0.2444
15.58 | 0.2334
15.6 | 0.22933
15.62 | 0.23946
15.64 | 0.25081
15.66 | 0.25005
15.68 | 0.24062
15.7 | 0.23136
15.72 | 0.22536
15.74 | 0.20905
15.76 | 0.18554
15.78 | 0.17445
15.8 | 0.1745
15.82 | 0.17488
15.84 | 0.17568
15.86 | 0.17713
15.88 | 0.1854
15.9 | 0.18942
15.92 | 0.19039
15.94 | 0.18102
15.96 | 0.17197
15.98 | 0.17597
16.02 | 0.18064
16.04 | 0.17357
16.06 | 0.1739
16.08 | 0.17985
16.1 | 0.19611
16.12 | 0.20864
16.14 | 0.21186
16.16 | 0.21957
16.18 | 0.23122
16.2 | 0.2509
16.22 | 0.25235
16.24 | 0.24571
16.26 | 0.24917
16.28 | 0.25056
16.3 | 0.25522
16.32 | 0.25948
16.34 | 0.26006
16.36 | 0.26862
16.38 | 0.2702
16.4 | 0.26317
16.42 | 0.23185
16.44 | 0.20448
16.46 | 0.17972
16.48 | 0.14643
16.5 | 0.11869
16.52 | 0.10487
16.54 | 0.10274
16.56 | 0.11627
16.58 | 0.12551
16.6 | 0.13846
16.62 | 0.14931
16.64 | 0.16671
16.66 | 0.18314
16.68 | 0.19244
16.7 | 0.20621
16.72 | 0.21616
16.74 | 0.22151
16.76 | 0.22338
16.78 | 0.22322
16.8 | 0.23137
16.82 | 0.2323
16.84 | 0.2276
16.86 | 0.21794
16.88 | 0.20305
16.9 | 0.18626
16.92 | 0.1514
16.94 | 0.1074
16.96 | 0.06716
16.98 | 0.05708
17.02 | 0.0646
17.04 | 0.09259
17.06 | 0.13519
17.08 | 0.18323
17.1 | 0.22935
17.12 | 0.26683
17.14 | 0.27413
17.16 | 0.24795
17.18 | 0.20965
17.2 | 0.18427
17.22 | 0.1562
17.24 | 0.16162
17.26 | 0.18194
17.28 | 0.2105
17.3 | 0.24619
17.32 | 0.28008
17.34 | 0.29239
17.36 | 0.27653
17.38 | 0.25759
17.4 | 0.24135
17.42 | 0.21644
17.44 | 0.21485
17.46 | 0.21497
17.48 | 0.21243
17.5 | 0.20653
17.52 | 0.18701
17.54 | 0.16011
17.56 | 0.13002
17.58 | 0.11648
17.6 | 0.10702
17.62 | 0.10173
17.64 | 0.11929
17.66 | 0.1526
17.68 | 0.19104
17.7 | 0.22894
17.72 | 0.26728
17.74 | 0.30621
17.76 | 0.34512
17.78 | 0.37416
17.8 | 0.36676
17.82 | 0.33834
17.84 | 0.30621
17.86 | 0.28291
17.88 | 0.25214
17.9 | 0.22076
17.92 | 0.20585
17.94 | 0.19768
17.96 | 0.1975
17.98 | 0.19665
18.02 | 0.18578
18.04 | 0.18983
18.06 | 0.21293
18.08 | 0.25321
18.1 | 0.28517
18.12 | 0.30573
18.14 | 0.3107
18.16 | 0.30074
18.18 | 0.27778
18.2 | 0.25227
18.22 | 0.22277
18.24 | 0.21433
18.26 | 0.21669
18.28 | 0.23085
18.3 | 0.24691
18.32 | 0.24146
18.34 | 0.22416
18.36 | 0.21378
18.38 | 0.20683
18.4 | 0.20794
18.42 | 0.21619
18.44 | 0.24294
18.46 | 0.26513
18.48 | 0.28164
18.5 | 0.29274
18.52 | 0.2773
18.54 | 0.26733
18.56 | 0.25898
18.58 | 0.25623
18.6 | 0.26195
18.62 | 0.2731
18.64 | 0.29362
18.66 | 0.30045
18.68 | 0.29644
18.7 | 0.27916
18.72 | 0.24576
18.74 | 0.21432
18.76 | 0.18021
18.78 | 0.15365
18.8 | 0.13394
18.82 | 0.12184
18.84 | 0.12699
18.86 | 0.13645
18.88 | 0.15724
18.9 | 0.17509
18.92 | 0.199
18.94 | 0.22839
18.96 | 0.2516
18.98 | 0.25567
19.02 | 0.25117
19.04 | 0.2446
19.06 | 0.23055
19.08 | 0.21011
19.1 | 0.19616
19.12 | 0.18971
19.14 | 0.18764
19.16 | 0.19102
19.18 | 0.18881
19.2 | 0.18242
19.22 | 0.19605
19.24 | 0.22596
19.26 | 0.24848
19.28 | 0.27555
19.3 | 0.30549
19.32 | 0.3319
19.34 | 0.33234
19.36 | 0.31695
19.38 | 0.29453
19.4 | 0.26461
19.42 | 0.22449
19.44 | 0.18575
19.46 | 0.1424
19.48 | 0.11085
19.5 | 0.08609
19.52 | 0.07125
19.54 | 0.07218
19.56 | 0.10069
19.58 | 0.1558
19.6 | 0.20368
19.62 | 0.22279
19.64 | 0.23942
19.66 | 0.237
19.68 | 0.20194
19.7 | 0.14849
19.72 | 0.08852
19.74 | 0.06185
19.76 | 0.06402
19.78 | 0.08218
19.8 | 0.10454
19.82 | 0.13018
19.84 | 0.1696
19.86 | 0.20687
19.88 | 0.21709
19.9 | 0.22028
19.92 | 0.21979
19.94 | 0.23175
19.96 | 0.23895
19.98 | 0.23005
20.02 | 0.21683
20.04 | 0.205
20.06 | 0.19566
20.08 | 0.20057
20.1 | 0.20245
20.12 | 0.21252
20.14 | 0.2286
20.16 | 0.23706
20.18 | 0.24363
20.2 | 0.23709
20.22 | 0.22581
20.24 | 0.22245
20.26 | 0.22461
20.28 | 0.24125
20.3 | 0.25397
20.32 | 0.26693
20.34 | 0.26908
20.36 | 0.2575
20.38 | 0.23438
20.4 | 0.20605
20.42 | 0.17485
20.44 | 0.16306
20.46 | 0.16595
20.48 | 0.1865
20.5 | 0.20852
20.52 | 0.22822
20.54 | 0.24078
20.56 | 0.24156
20.58 | 0.21358
20.6 | 0.18595
20.62 | 0.15071
20.64 | 0.13023
20.66 | 0.13339
20.68 | 0.16158
20.7 | 0.20003
20.72 | 0.23866
20.74 | 0.28027
20.76 | 0.30245
20.78 | 0.28841
20.8 | 0.265
20.82 | 0.22895
20.84 | 0.18824
20.86 | 0.17023
20.88 | 0.1623
20.9 | 0.15896
20.92 | 0.16588
20.94 | 0.18884
20.96 | 0.2001
20.98 | 0.18223
21.02 | 0.15685
21.04 | 0.12607
21.06 | 0.08374
21.08 | 0.05761
21.1 | 0.02621
21.12 | 0.01774
21.14 | 0.04294
21.16 | 0.09805
21.18 | 0.15119
21.2 | 0.18482
21.22 | 0.21733
21.24 | 0.23968
21.26 | 0.24202
21.28 | 0.23164
21.3 | 0.20628
21.32 | 0.20676
21.34 | 0.21702
21.36 | 0.23326
21.38 | 0.23944
21.4 | 0.22887
21.42 | 0.22786
21.44 | 0.22123
21.46 | 0.20842
21.48 | 0.19307
21.5 | 0.1857
21.52 | 0.19275
21.54 | 0.18146
21.56 | 0.16492
21.58 | 0.14055
21.6 | 0.11413
21.62 | 0.10251
21.64 | 0.09157
21.66 | 0.09122
21.68 | 0.11231
21.7 | 0.15753
21.72 | 0.1909
21.74 | 0.19664
21.76 | 0.20296
21.78 | 0.19851
21.8 | 0.19471
21.82 | 0.18405
21.84 | 0.17672
21.86 | 0.18264
21.88 | 0.20769
21.9 | 0.24072
21.92 | 0.24666
21.94 | 0.23538
21.96 | 0.23449
21.98 | 0.22087
22.02 | 0.20697
22.04 | 0.18826
22.06 | 0.19204
22.08 | 0.20768
22.1 | 0.22452
22.12 | 0.23683
22.14 | 0.23616
22.16 | 0.23411
22.18 | 0.23806
22.2 | 0.22315
22.22 | 0.20451
22.24 | 0.19099
22.26 | 0.20052
22.28 | 0.21639
22.3 | 0.2366
22.32 | 0.26647
22.34 | 0.28933
22.36 | 0.30861
22.38 | 0.31582
22.4 | 0.30738
22.42 | 0.29478
22.44 | 0.2793
22.46 | 0.27255
22.48 | 0.26684
22.5 | 0.26509
22.52 | 0.26358
22.54 | 0.25114
22.56 | 0.25007
22.58 | 0.25617
22.6 | 0.25599
22.62 | 0.25429
22.64 | 0.25116
22.66 | 0.2456
22.68 | 0.22285
22.7 | 0.18434
22.72 | 0.14111
22.74 | 0.10939
22.76 | 0.10873
22.78 | 0.12533
22.8 | 0.14104
22.82 | 0.17214
22.84 | 0.20722
22.86 | 0.22906
22.88 | 0.23131
22.9 | 0.21523
22.92 | 0.18727
22.94 | 0.15167
22.96 | 0.1118
22.98 | 0.06852
23.02 | 0.02833
23.04 | 0.00548
23.06 | 0
23.08 | 0.01632
23.1 | 0.05621
23.12 | 0.10557
23.14 | 0.1486
23.16 | 0.17602
23.18 | 0.17767
23.2 | 0.16791
23.22 | 0.14825
23.24 | 0.13633
23.26 | 0.13864
23.28 | 0.15946
23.3 | 0.19767
23.32 | 0.24317
23.34 | 0.26815
23.36 | 0.27113
23.38 | 0.22755
23.4 | 0.17114
23.42 | 0.10076
23.44 | 0.04856
23.46 | 0.02033
23.48 | 0.03033
23.5 | 0.08304
23.52 | 0.17455
23.54 | 0.26428
23.56 | 0.33633
23.58 | 0.35388
23.6 | 0.35199
23.62 | 0.31734
23.64 | 0.26768
23.66 | 0.20551
23.68 | 0.1418
23.7 | 0.10364
23.72 | 0.10631
23.74 | 0.11782
23.76 | 0.13769
23.78 | 0.15932
23.8 | 0.20227
23.82 | 0.2353
23.84 | 0.24378
23.86 | 0.23062
23.88 | 0.20511
23.9 | 0.19217
23.92 | 0.19162
23.94 | 0.18448
23.96 | 0.19536
23.98 | 0.21753
24.02 | 0.2591
24.04 | 0.28862
24.06 | 0.30262
24.08 | 0.32169
24.1 | 0.33788
24.12 | 0.33585
24.14 | 0.30719
24.16 | 0.26193
24.18 | 0.21339
24.2 | 0.15713
24.22 | 0.11717
24.24 | 0.08868
24.26 | 0.09667
24.28 | 0.1472
24.3 | 0.22325
24.32 | 0.30188
24.34 | 0.37666
24.36 | 0.44731
24.38 | 0.48854
24.4 | 0.49198
24.42 | 0.45687
24.44 | 0.3896
24.46 | 0.31077
24.48 | 0.23483
24.5 | 0.16417
24.52 | 0.10407
24.54 | 0.0718
24.56 | 0.07234
24.58 | 0.10337
24.6 | 0.15373
24.62 | 0.20802
24.64 | 0.26004
24.66 | 0.29529
24.68 | 0.32002
24.7 | 0.30601
24.72 | 0.26775
24.74 | 0.22952
24.76 | 0.20276
24.78 | 0.20619
24.8 | 0.22851
24.82 | 0.2669
24.84 | 0.28985
24.86 | 0.28602
24.88 | 0.26868
24.9 | 0.22211
24.92 | 0.17786
24.94 | 0.16471
24.96 | 0.18147
24.98 | 0.22404
25.02 | 0.27544
25.04 | 0.32375
25.06 | 0.33215
25.08 | 0.30789
25.1 | 0.27219
25.12 | 0.21787
25.14 | 0.18252
25.16 | 0.17459
25.18 | 0.17913
25.2 | 0.18746
25.22 | 0.2035
25.24 | 0.22515
25.26 | 0.22833
25.28 | 0.228
25.3 | 0.22935
25.32 | 0.22631
25.34 | 0.23155
25.36 | 0.23147
25.38 | 0.21286
25.4 | 0.19058
25.42 | 0.17793
25.44 | 0.17201
25.46 | 0.16007
25.48 | 0.16596
25.5 | 0.17412
25.52 | 0.19707
25.54 | 0.2174
25.56 | 0.22412
25.58 | 0.20769
25.6 | 0.19741
25.62 | 0.18905
25.64 | 0.17352
25.66 | 0.17061
25.68 | 0.18364
25.7 | 0.20469
25.72 | 0.23446
25.74 | 0.25927
25.76 | 0.27401
25.78 | 0.27989
25.8 | 0.2732
25.82 | 0.24015
25.84 | 0.19395
25.86 | 0.15831
25.88 | 0.12621
25.9 | 0.10718
25.92 | 0.08896
25.94 | 0.09765
25.96 | 0.14203
25.98 | 0.1964
26.02 | 0.23495
26.04 | 0.26115
26.06 | 0.28514
26.08 | 0.3006
26.1 | 0.31022
26.12 | 0.30023
26.14 | 0.27561
26.16 | 0.25777
26.18 | 0.25371
26.2 | 0.2384
26.22 | 0.22704
26.24 | 0.22097
26.26 | 0.2247
26.28 | 0.25102
26.3 | 0.28256
26.32 | 0.30376
26.34 | 0.31531
26.36 | 0.29853
26.38 | 0.26888
26.4 | 0.23866
26.42 | 0.22177
26.44 | 0.20631
26.46 | 0.21538
26.48 | 0.25784
26.5 | 0.29593
26.52 | 0.33427
26.54 | 0.34077
26.56 | 0.3132
26.58 | 0.2794
26.6 | 0.24369
26.62 | 0.20375
26.64 | 0.16526
26.66 | 0.15639
26.68 | 0.16813
26.7 | 0.18179
26.72 | 0.19839
26.74 | 0.20263
26.76 | 0.21713
26.78 | 0.24182
26.8 | 0.2606
26.82 | 0.27209
26.84 | 0.293
26.86 | 0.32031
26.88 | 0.34253
26.9 | 0.34329
26.92 | 0.3217
26.94 | 0.29423
26.96 | 0.25429
26.98 | 0.21021
27.02 | 0.1747
27.04 | 0.15774
27.06 | 0.17397
27.08 | 0.20677
27.1 | 0.25649
27.12 | 0.30242
27.14 | 0.33764
27.16 | 0.37073
27.18 | 0.36399
27.2 | 0.34672
27.22 | 0.33192
27.24 | 0.32473
27.26 | 0.32621
27.28 | 0.32667
27.3 | 0.34232
27.32 | 0.35625
27.34 | 0.3637
27.36 | 0.37123
27.38 | 0.36049
27.4 | 0.3584
27.42 | 0.36056
27.44 | 0.36193
27.46 | 0.36937
27.48 | 0.37259
27.5 | 0.39032
27.52 | 0.398
27.54 | 0.40273
27.56 | 0.41173
27.58 | 0.43721
27.6 | 0.46694
27.62 | 0.49845
27.64 | 0.52136
27.66 | 0.55532
27.68 | 0.57989
27.7 | 0.59258
27.72 | 0.58552
27.74 | 0.57411
27.76 | 0.57158
27.78 | 0.60052
27.8 | 0.62153
27.82 | 0.65803
27.84 | 0.68903
27.86 | 0.72155
27.88 | 0.72536
27.9 | 0.69456
27.92 | 0.63664
27.94 | 0.57644
27.96 | 0.52581
27.98 | 0.50555
28.02 | 0.48437
28.04 | 0.47265
28.06 | 0.4582
28.08 | 0.43098
28.1 | 0.38141
28.12 | 0.32905
28.14 | 0.27266
28.16 | 0.24556
28.18 | 0.22858
28.2 | 0.24019
28.22 | 0.25039
28.24 | 0.248
28.26 | 0.25091
28.28 | 0.23625
28.3 | 0.21828
28.32 | 0.22144
28.34 | 0.22472
28.36 | 0.24723
28.38 | 0.26152
28.4 | 0.28698
28.42 | 0.30058
28.44 | 0.30532
28.46 | 0.31605
28.48 | 0.31007
28.5 | 0.3052
28.52 | 0.30791
28.54 | 0.29878
28.56 | 0.29423
28.58 | 0.27838
28.6 | 0.27312
28.62 | 0.27566
28.64 | 0.28352
28.66 | 0.302
28.68 | 0.31761
28.7 | 0.3289
28.72 | 0.33039
28.74 | 0.32139
28.76 | 0.30482
28.78 | 0.27115
28.8 | 0.25549
28.82 | 0.24335
28.84 | 0.22149
28.86 | 0.2159
28.88 | 0.21379
28.9 | 0.21004
28.92 | 0.22302
28.94 | 0.23758
28.96 | 0.25634
28.98 | 0.27957
29.02 | 0.31919
29.04 | 0.3348
29.06 | 0.32863
29.08 | 0.33129
29.1 | 0.33213
29.12 | 0.33955
29.14 | 0.36916
29.16 | 0.39064
29.18 | 0.41943
29.2 | 0.44493
29.22 | 0.45279
29.24 | 0.42662
29.26 | 0.38508
29.28 | 0.34116
29.3 | 0.30098
29.32 | 0.2818
29.34 | 0.28114
29.36 | 0.28103
29.38 | 0.2938
29.4 | 0.31674
29.42 | 0.34329
29.44 | 0.35902
29.46 | 0.38146
29.48 | 0.3976
29.5 | 0.40376
29.52 | 0.40621
29.54 | 0.38914
29.56 | 0.3577
29.58 | 0.33744
29.6 | 0.32206
29.62 | 0.31443
29.64 | 0.30861
29.66 | 0.3278
29.68 | 0.34738
29.7 | 0.35234
29.72 | 0.35624
29.74 | 0.34454
29.76 | 0.32788
29.78 | 0.31594
29.8 | 0.28255
29.82 | 0.25728
29.84 | 0.24539
29.86 | 0.24359
29.88 | 0.2416
29.9 | 0.2446
29.92 | 0.25739
29.94 | 0.25527
29.96 | 0.24446
29.98 | 0.2365
30.02 | 0.22044
30.04 | 0.23104
30.06 | 0.24976
30.08 | 0.27247
30.1 | 0.29307
30.12 | 0.31603
30.14 | 0.33384
30.16 | 0.33319
30.18 | 0.32092
30.2 | 0.30647
30.22 | 0.29095
30.24 | 0.28679
30.26 | 0.28179
30.28 | 0.28674
30.3 | 0.27863
30.32 | 0.26833
30.34 | 0.27051
30.36 | 0.27603
30.38 | 0.28144
30.4 | 0.29064
30.42 | 0.30437
30.44 | 0.31837
30.46 | 0.32488
30.48 | 0.33004
30.5 | 0.31373
30.52 | 0.28988
30.54 | 0.27039
30.56 | 0.26254
30.58 | 0.2658
30.6 | 0.27947
30.62 | 0.29865
30.64 | 0.31819
30.66 | 0.32782
30.68 | 0.34354
30.7 | 0.33917
30.72 | 0.32251
30.74 | 0.2983
30.76 | 0.28586
30.78 | 0.26898
30.8 | 0.23856
30.82 | 0.20388
30.84 | 0.17301
30.86 | 0.15689
30.88 | 0.16459
30.9 | 0.18165
30.92 | 0.22206
30.94 | 0.28215
30.96 | 0.35469
30.98 | 0.41128
31.02 | 0.43077
31.04 | 0.4176
31.06 | 0.37749
31.08 | 0.33239
31.1 | 0.2832
31.12 | 0.24323
31.14 | 0.22669
31.16 | 0.23936
31.18 | 0.27147
31.2 | 0.31162
31.22 | 0.336
31.24 | 0.3352
31.26 | 0.31124
31.28 | 0.28299
31.3 | 0.24524
31.32 | 0.20956
31.34 | 0.17691
31.36 | 0.16395
31.38 | 0.16571
31.4 | 0.17136
31.42 | 0.16966
31.44 | 0.16395
31.46 | 0.14998
31.48 | 0.14658
31.5 | 0.15573
31.52 | 0.18027
31.54 | 0.20918
31.56 | 0.25614
31.58 | 0.29263
31.6 | 0.30712
31.62 | 0.31146
31.64 | 0.30428
31.66 | 0.27159
31.68 | 0.23604
31.7 | 0.20786
31.72 | 0.18021
31.74 | 0.16533
31.76 | 0.1629
31.78 | 0.15321
31.8 | 0.14825
31.82 | 0.16019
31.84 | 0.17291
31.86 | 0.17601
31.88 | 0.17512
31.9 | 0.17252
31.92 | 0.15887
31.94 | 0.14454
31.96 | 0.12449
31.98 | 0.10442
32.02 | 0.09252
32.04 | 0.1025
32.06 | 0.11636
32.08 | 0.13921
32.1 | 0.16998
32.12 | 0.21306
32.14 | 0.24393
32.16 | 0.25751
32.18 | 0.27284
32.2 | 0.29408
32.22 | 0.32101
32.24 | 0.36948
32.26 | 0.42341
32.28 | 0.50364
32.3 | 0.5963
32.32 | 0.68365
32.34 | 0.73061
32.36 | 0.74446
32.38 | 0.73732
32.4 | 0.69885
32.42 | 0.63226
32.44 | 0.55234
32.46 | 0.45864
32.48 | 0.39109
32.5 | 0.33491
32.52 | 0.28403
32.54 | 0.24526
32.56 | 0.22228
32.58 | 0.20951
32.6 | 0.20127
32.62 | 0.19301
32.64 | 0.17884
32.66 | 0.15796
32.68 | 0.16864
32.7 | 0.17894
32.72 | 0.19602
32.74 | 0.21975
32.76 | 0.24497
32.78 | 0.26911
32.8 | 0.28477
32.82 | 0.28812
32.84 | 0.28439
32.86 | 0.27234
32.88 | 0.27585
32.9 | 0.26501
32.92 | 0.26372
32.94 | 0.26988
32.96 | 0.28857
32.98 | 0.30747
33.02 | 0.33186
33.04 | 0.37641
33.06 | 0.44657
33.08 | 0.52825
33.1 | 0.62662
33.12 | 0.71242
33.14 | 0.80842
33.16 | 0.897
33.18 | 0.95427
33.2 | 0.98286
33.22 | 0.99949
33.24 | 1
33.26 | 0.98255
33.28 | 0.94096
33.3 | 0.89357
33.32 | 0.82768
33.34 | 0.77226
33.36 | 0.72297
33.38 | 0.67335
33.4 | 0.65362
33.42 | 0.65515
33.44 | 0.6505
33.46 | 0.62453
33.48 | 0.5758
33.5 | 0.53096
33.52 | 0.46741
33.54 | 0.40329
33.56 | 0.34793
33.58 | 0.31167
33.6 | 0.31262
33.62 | 0.32662
33.64 | 0.33662
33.66 | 0.33584
33.68 | 0.33091
33.7 | 0.32789
33.72 | 0.30002
33.74 | 0.26162
33.76 | 0.23076
33.78 | 0.21805
33.8 | 0.22906
33.82 | 0.24568
33.84 | 0.26483
33.86 | 0.29016
33.88 | 0.31829
33.9 | 0.35068
33.92 | 0.37665
33.94 | 0.3916
33.96 | 0.40909
33.98 | 0.42122
34.02 | 0.42916
34.04 | 0.42594
34.06 | 0.40022
34.08 | 0.37024
34.1 | 0.33814
34.12 | 0.32782
34.14 | 0.33025
34.16 | 0.32375
34.18 | 0.32678
34.2 | 0.33472
34.22 | 0.35772
34.24 | 0.38028
34.26 | 0.38147
34.28 | 0.38059
34.3 | 0.36897
34.32 | 0.35956
34.34 | 0.33954
34.36 | 0.30199
34.38 | 0.26773
34.4 | 0.25111
34.42 | 0.26077
34.44 | 0.26212
34.46 | 0.26897
34.48 | 0.29599
34.5 | 0.32379
34.52 | 0.34664
34.54 | 0.35852
34.56 | 0.35075
34.58 | 0.3327
34.6 | 0.31745
34.62 | 0.29565
34.64 | 0.24429
34.66 | 0.21436
34.68 | 0.21374
34.7 | 0.22822
34.72 | 0.25278
34.74 | 0.28268
34.76 | 0.29806
34.78 | 0.30888
34.8 | 0.30996
34.82 | 0.29023
34.84 | 0.25053
34.86 | 0.23021
34.88 | 0.22442
34.9 | 0.23502
34.92 | 0.25344
34.94 | 0.27613
34.96 | 0.27948
34.98 | 0.27143
35.02 | 0.24753
35.04 | 0.21556
35.06 | 0.18166
35.08 | 0.15694
35.1 | 0.1363
35.12 | 0.12965
35.14 | 0.12571
35.16 | 0.13422
35.18 | 0.13833
35.2 | 0.14545
35.22 | 0.15576
35.24 | 0.17765
35.26 | 0.19944
35.28 | 0.22267
35.3 | 0.23802
35.32 | 0.24993
35.34 | 0.25233
35.36 | 0.26119
35.38 | 0.26802
35.4 | 0.27648
35.42 | 0.2809
35.44 | 0.28352
35.46 | 0.27843
35.48 | 0.26678
35.5 | 0.23876
35.52 | 0.20593
35.54 | 0.16651
35.56 | 0.14422
35.58 | 0.13677
35.6 | 0.1498
35.62 | 0.17845
35.64 | 0.20931
35.66 | 0.23837
35.68 | 0.26084
35.7 | 0.26414
35.72 | 0.25057
35.74 | 0.2238
35.76 | 0.2013
35.78 | 0.18635
35.8 | 0.18844
35.82 | 0.20498
35.84 | 0.21372
35.86 | 0.22439
35.88 | 0.2438
35.9 | 0.24636
35.92 | 0.23766
35.94 | 0.22994
35.96 | 0.22145
35.98 | 0.21927
36.02 | 0.22145
36.04 | 0.22662
36.06 | 0.22278
36.08 | 0.22643
36.1 | 0.24372
36.12 | 0.2532
36.14 | 0.27597
36.16 | 0.30208
36.18 | 0.31516
36.2 | 0.30965
36.22 | 0.28715
36.24 | 0.25488
36.26 | 0.21453
36.28 | 0.17377
36.3 | 0.15016
36.32 | 0.14311
36.34 | 0.17134
36.36 | 0.20898
36.38 | 0.24211
36.4 | 0.26485
36.42 | 0.28933
36.44 | 0.31521
36.46 | 0.3324
36.48 | 0.32716
36.5 | 0.32186
36.52 | 0.30842
36.54 | 0.30267
36.56 | 0.29322
36.58 | 0.27489
36.6 | 0.26069
36.62 | 0.2662
36.64 | 0.28966
36.66 | 0.31364
36.68 | 0.32576
36.7 | 0.33046
36.72 | 0.31969
36.74 | 0.29824
36.76 | 0.26544
36.78 | 0.21698
36.8 | 0.18008
36.82 | 0.16971
36.84 | 0.18692
36.86 | 0.22118
36.88 | 0.25822
36.9 | 0.29007
36.92 | 0.31426
36.94 | 0.3187
36.96 | 0.30942
36.98 | 0.28525
37.02 | 0.27308
37.04 | 0.27982
37.06 | 0.30582
37.08 | 0.33592
37.1 | 0.36226
37.12 | 0.38462
37.14 | 0.393
37.16 | 0.3861
37.18 | 0.36285
37.2 | 0.33383
37.22 | 0.30939
37.24 | 0.2923
37.26 | 0.28298
37.28 | 0.27261
37.3 | 0.27611
37.32 | 0.28713
37.34 | 0.3007
37.36 | 0.32698
37.38 | 0.34941
37.4 | 0.36459
37.42 | 0.3777
37.44 | 0.38384
37.46 | 0.38046
37.48 | 0.37323
37.5 | 0.37069
37.52 | 0.35591
37.54 | 0.33818
37.56 | 0.32384
37.58 | 0.30117
37.6 | 0.26943
37.62 | 0.25655
37.64 | 0.24723
37.66 | 0.24376
37.68 | 0.26275
37.7 | 0.29254
37.72 | 0.30787
37.74 | 0.32109
37.76 | 0.32534
37.78 | 0.32105
37.8 | 0.31316
37.82 | 0.31854
37.84 | 0.31639
37.86 | 0.31175
37.88 | 0.31997
37.9 | 0.32572
37.92 | 0.32409
37.94 | 0.32775
37.96 | 0.32757
37.98 | 0.32524
38.02 | 0.32784
38.04 | 0.33071
38.06 | 0.32276
38.08 | 0.30968
38.1 | 0.29832
38.12 | 0.28671
38.14 | 0.27995
38.16 | 0.28093
38.18 | 0.2908
38.2 | 0.30262
38.22 | 0.32562
38.24 | 0.34016
38.26 | 0.35207
38.28 | 0.36296
38.3 | 0.36897
38.32 | 0.36666
38.34 | 0.35551
38.36 | 0.34308
38.38 | 0.33427
38.4 | 0.32087
38.42 | 0.30322
38.44 | 0.26796
38.46 | 0.23265
38.48 | 0.20296
38.5 | 0.17879
38.52 | 0.15503
38.54 | 0.1423
38.56 | 0.14662
38.58 | 0.17316
38.6 | 0.21127
38.62 | 0.24063
38.64 | 0.27036
38.66 | 0.29359
38.68 | 0.31341
38.7 | 0.32919
38.72 | 0.32192
38.74 | 0.30668
38.76 | 0.28801
38.78 | 0.27497
38.8 | 0.26472
38.82 | 0.26157
38.84 | 0.2762
38.86 | 0.2826
38.88 | 0.29981
38.9 | 0.32356
38.92 | 0.32855
38.94 | 0.33334
38.96 | 0.3335
38.98 | 0.33202
39.02 | 0.33147
39.04 | 0.34316
39.06 | 0.34784
39.08 | 0.34159
39.1 | 0.34147
39.12 | 0.33132
39.14 | 0.30824
39.16 | 0.28741
39.18 | 0.26316
39.2 | 0.24144
39.22 | 0.22224
39.24 | 0.21257
39.26 | 0.20666
39.28 | 0.20363
39.3 | 0.20451
39.32 | 0.19689
39.34 | 0.19683
39.36 | 0.2089
39.38 | 0.2337
39.4 | 0.26222
39.42 | 0.28963
39.44 | 0.31928
39.46 | 0.35007
39.48 | 0.36343
39.5 | 0.35907
39.52 | 0.34724
39.54 | 0.34492
39.56 | 0.36237
39.58 | 0.3982
39.6 | 0.43637
39.62 | 0.47627
39.64 | 0.51304
39.66 | 0.54528
39.68 | 0.55991
39.7 | 0.5586
39.72 | 0.56379
39.74 | 0.57767
39.76 | 0.61546
39.78 | 0.66283
39.8 | 0.70363
39.82 | 0.72902
39.84 | 0.7349
39.86 | 0.73204
39.88 | 0.70425
39.9 | 0.66358
39.92 | 0.62508
39.94 | 0.58907
39.96 | 0.56695
39.98 | 0.5475
40.02 | 0.52887
40.04 | 0.51218
40.06 | 0.50328
40.08 | 0.50402
40.1 | 0.48597
40.12 | 0.46696
40.14 | 0.44957
40.16 | 0.4215
40.18 | 0.38532
40.2 | 0.34648
40.22 | 0.31259
40.24 | 0.28397
40.26 | 0.26611
40.28 | 0.25764
40.3 | 0.24087
40.32 | 0.23162
40.34 | 0.23619
40.36 | 0.24144
40.38 | 0.25952
40.4 | 0.28055
40.42 | 0.30336
40.44 | 0.32751
40.46 | 0.35052
40.48 | 0.37243
40.5 | 0.38319
40.52 | 0.38099
40.54 | 0.38136
40.56 | 0.38116
40.58 | 0.39023
40.6 | 0.38394
40.62 | 0.3792
40.64 | 0.38612
40.66 | 0.38646
40.68 | 0.38648
40.7 | 0.38096
40.72 | 0.36468
40.74 | 0.35692
40.76 | 0.35507
40.78 | 0.36095
40.8 | 0.36205
40.82 | 0.3714
40.84 | 0.39098
40.86 | 0.39448
40.88 | 0.37928
40.9 | 0.35015
40.92 | 0.30619
40.94 | 0.25915
40.96 | 0.21711
40.98 | 0.18796
41.02 | 0.17367
41.04 | 0.18083
41.06 | 0.20351
41.08 | 0.22012
41.1 | 0.22682
41.12 | 0.22852
41.14 | 0.21363
41.16 | 0.18931
41.18 | 0.17412
41.2 | 0.16522
41.22 | 0.16933
41.24 | 0.18396
41.26 | 0.1973
41.28 | 0.20762
41.3 | 0.21998
41.32 | 0.2323
41.34 | 0.23785
41.36 | 0.23814
41.38 | 0.24613
41.4 | 0.24397
41.42 | 0.24886
41.44 | 0.24345
41.46 | 0.2346
41.48 | 0.21665
41.5 | 0.2005
41.52 | 0.18754
41.54 | 0.18059
41.56 | 0.16756
41.58 | 0.16649
41.6 | 0.16435
41.62 | 0.17247
41.64 | 0.17427
41.66 | 0.18742
41.68 | 0.19346
41.7 | 0.20643
41.72 | 0.22479
41.74 | 0.25551
41.76 | 0.27946
41.78 | 0.31283
41.8 | 0.32446
41.82 | 0.30817
41.84 | 0.27096
41.86 | 0.22322
41.88 | 0.1691
41.9 | 0.11769
41.92 | 0.08534
41.94 | 0.08796
41.96 | 0.1146
41.98 | 0.16888
42.02 | 0.22142
42.04 | 0.27106
42.06 | 0.31555
42.08 | 0.33718
42.1 | 0.34565
42.12 | 0.32831
42.14 | 0.30808
42.16 | 0.28951
42.18 | 0.27409
42.2 | 0.27006
42.22 | 0.27089
42.24 | 0.27914
42.26 | 0.28509
42.28 | 0.28437
42.3 | 0.2866
42.32 | 0.28742
42.34 | 0.29919
42.36 | 0.31128
42.38 | 0.3268
42.4 | 0.34417
42.42 | 0.35164
42.44 | 0.34122
42.46 | 0.31585
42.48 | 0.27609
42.5 | 0.23269
42.52 | 0.20187
42.54 | 0.17938
42.56 | 0.17199
42.58 | 0.1863
42.6 | 0.22364
42.62 | 0.27195
42.64 | 0.30458
42.66 | 0.32522
42.68 | 0.31524
42.7 | 0.29292
42.72 | 0.27833
42.74 | 0.25828
42.76 | 0.25567
42.78 | 0.27095
42.8 | 0.30956
42.82 | 0.35548
42.84 | 0.37968
42.86 | 0.37891
42.88 | 0.34941
42.9 | 0.31189
42.92 | 0.2812
42.94 | 0.24044
42.96 | 0.21296
42.98 | 0.19983
43.02 | 0.21038
43.04 | 0.23094
43.06 | 0.24691
43.08 | 0.25044
43.1 | 0.25467
43.12 | 0.25645
43.14 | 0.25741
43.16 | 0.24194
43.18 | 0.22503
43.2 | 0.20931
43.22 | 0.20207
43.24 | 0.19261
43.26 | 0.18545
43.28 | 0.18382
43.3 | 0.1903
43.32 | 0.20277
43.34 | 0.218
43.36 | 0.22072
43.38 | 0.221
43.4 | 0.22521
43.42 | 0.23153
43.44 | 0.2433
43.46 | 0.26062
43.48 | 0.27915
43.5 | 0.29499
43.52 | 0.30136
43.54 | 0.29074
43.56 | 0.25425
43.58 | 0.21402
43.6 | 0.18069
43.62 | 0.15329
43.64 | 0.14638
43.66 | 0.14744
43.68 | 0.16176
43.7 | 0.19173
43.72 | 0.20683
43.74 | 0.21625
43.76 | 0.21515
43.78 | 0.21989
43.8 | 0.22866
43.82 | 0.24069
43.84 | 0.26034
43.86 | 0.27742
43.88 | 0.29738
43.9 | 0.31352
43.92 | 0.30787
43.94 | 0.31035
43.96 | 0.30637
43.98 | 0.30943
44.02 | 0.31524
44.04 | 0.33253
44.06 | 0.34772
44.08 | 0.34964
44.1 | 0.33844
44.12 | 0.31964
44.14 | 0.30055
44.16 | 0.29673
44.18 | 0.28773
44.2 | 0.29049
44.22 | 0.29717
44.24 | 0.3081
44.26 | 0.30248
44.28 | 0.28164
44.3 | 0.25505
44.32 | 0.2379
44.34 | 0.22863
44.36 | 0.23038
44.38 | 0.23873
44.4 | 0.25357
44.42 | 0.25944
44.44 | 0.25382
44.46 | 0.23572
44.48 | 0.21683
44.5 | 0.20086
44.52 | 0.19386
44.54 | 0.1892
44.56 | 0.19724
44.58 | 0.21941
44.6 | 0.24284
44.62 | 0.26488
44.64 | 0.27961
44.66 | 0.29224
44.68 | 0.30376
44.7 | 0.30595
44.72 | 0.30123
44.74 | 0.28461
44.76 | 0.2709
44.78 | 0.25831
44.8 | 0.23919
44.82 | 0.22235
44.84 | 0.20081
44.86 | 0.18698
44.88 | 0.17644
44.9 | 0.17394
44.92 | 0.18508
44.94 | 0.20272
44.96 | 0.23323
44.98 | 0.25303
45.02 | 0.25758
45.04 | 0.25233
45.06 | 0.23363
45.08 | 0.20153
45.1 | 0.16033
45.12 | 0.13345
45.14 | 0.12865
45.16 | 0.14394
45.18 | 0.18029
45.2 | 0.21668
45.22 | 0.25981
45.24 | 0.29451
45.26 | 0.31427
45.28 | 0.3063
45.3 | 0.2806
45.32 | 0.24994
45.34 | 0.22579
45.36 | 0.2164
45.38 | 0.22097
45.4 | 0.23215
45.42 | 0.25272
45.44 | 0.26289
45.46 | 0.27227
45.48 | 0.28063
45.5 | 0.28735
45.52 | 0.29398
45.54 | 0.31085
45.56 | 0.3288
45.58 | 0.34229
45.6 | 0.35007
45.62 | 0.34575
45.64 | 0.32762
45.66 | 0.31745
45.68 | 0.31909
45.7 | 0.32311
45.72 | 0.33203
45.74 | 0.33907
45.76 | 0.32574
45.78 | 0.31934
45.8 | 0.31511
45.82 | 0.30748
45.84 | 0.31108
45.86 | 0.33311
45.88 | 0.36591
45.9 | 0.41571
45.92 | 0.46412
45.94 | 0.49833
45.96 | 0.51522
45.98 | 0.54582
46.02 | 0.56374
46.04 | 0.58217
46.06 | 0.61043
46.08 | 0.64436
46.1 | 0.67778
46.12 | 0.72837
46.14 | 0.76323
46.16 | 0.78684
46.18 | 0.80906
46.2 | 0.83654
46.22 | 0.84966
46.24 | 0.86814
46.26 | 0.87606
46.28 | 0.87884
46.3 | 0.85996
46.32 | 0.83336
46.34 | 0.78773
46.36 | 0.72401
46.38 | 0.67056
46.4 | 0.62599
46.42 | 0.59883
46.44 | 0.58589
46.46 | 0.58148
46.48 | 0.59582
46.5 | 0.60352
46.52 | 0.61676
46.54 | 0.62608
46.56 | 0.6143
46.58 | 0.60508
46.6 | 0.58332
46.62 | 0.56317
46.64 | 0.52496
46.66 | 0.48335
46.68 | 0.44424
46.7 | 0.40415
46.72 | 0.37482
46.74 | 0.35735
46.76 | 0.34492
46.78 | 0.34779
46.8 | 0.35629
46.82 | 0.37869
46.84 | 0.3961
46.86 | 0.40607
46.88 | 0.41048
46.9 | 0.40819
46.92 | 0.40708
46.94 | 0.40847
46.96 | 0.41172
46.98 | 0.42579
47.02 | 0.45076
47.04 | 0.48602
47.06 | 0.52153
47.08 | 0.53939
47.1 | 0.53717
47.12 | 0.51395
47.14 | 0.4813
47.16 | 0.42533
47.18 | 0.36888
47.2 | 0.32613
47.22 | 0.30473
47.24 | 0.30304
47.26 | 0.32106
47.28 | 0.35273
47.3 | 0.3811
47.32 | 0.40146
47.34 | 0.4208
47.36 | 0.41177
47.38 | 0.39387
47.4 | 0.37297
47.42 | 0.34174
47.44 | 0.29763
47.46 | 0.25607
47.48 | 0.22701
47.5 | 0.19766
47.52 | 0.18651
47.54 | 0.20626
47.56 | 0.22741
47.58 | 0.25778
47.6 | 0.29592
47.62 | 0.31977
47.64 | 0.3221
47.66 | 0.30529
47.68 | 0.27749
47.7 | 0.25108
47.72 | 0.23982
47.74 | 0.24089
47.76 | 0.23858
47.78 | 0.24797
47.8 | 0.26827
47.82 | 0.28259
47.84 | 0.28266
47.86 | 0.26259
47.88 | 0.24404
47.9 | 0.23208
47.92 | 0.217
47.94 | 0.20293
47.96 | 0.19517
47.98 | 0.19894
48.02 | 0.21553
48.04 | 0.2352
48.06 | 0.26099
48.08 | 0.28109
48.1 | 0.30421
48.12 | 0.31776
48.14 | 0.31278
48.16 | 0.29815
48.18 | 0.2686
48.2 | 0.22089
48.22 | 0.18179
48.24 | 0.1512
48.26 | 0.13951
48.28 | 0.14618
48.3 | 0.16569
48.32 | 0.19206
48.34 | 0.21954
48.36 | 0.24412
48.38 | 0.24976
48.4 | 0.24462
48.42 | 0.24601
48.44 | 0.23306
48.46 | 0.21931
48.48 | 0.20889
48.5 | 0.19185
48.52 | 0.17685
48.54 | 0.16718
48.56 | 0.15838
48.58 | 0.15032
48.6 | 0.14317
48.62 | 0.13093
48.64 | 0.11025
48.66 | 0.09691
48.68 | 0.09776
48.7 | 0.11135
48.72 | 0.13886
48.74 | 0.1769
48.76 | 0.21976
48.78 | 0.26086
48.8 | 0.28217
48.82 | 0.28627
48.84 | 0.28681
48.86 | 0.28223
48.88 | 0.28917
48.9 | 0.29792
48.92 | 0.3064
48.94 | 0.30915
48.96 | 0.31462
48.98 | 0.31637
49 | 0.31291
49.02 | 0.30963
49.04 | 0.3106
49.06 | 0.32612
49.08 | 0.35763
49.1 | 0.39432
49.12 | 0.4295
49.14 | 0.45432
49.16 | 0.48453
49.18 | 0.50127
49.2 | 0.50289
49.22 | 0.48669
49.24 | 0.45502
49.26 | 0.44092
49.28 | 0.41906
49.3 | 0.402
49.32 | 0.37513
49.34 | 0.3456
49.36 | 0.32371
49.38 | 0.29916
49.4 | 0.27671
49.42 | 0.24983
49.44 | 0.22425
49.46 | 0.22307
49.48 | 0.21185
49.5 | 0.2087
49.52 | 0.19355
49.54 | 0.18264
49.56 | 0.18273
49.58 | 0.19776
49.6 | 0.22054
49.62 | 0.23703
49.64 | 0.26334
49.66 | 0.29079
49.68 | 0.29786
49.7 | 0.29414
49.72 | 0.27186
49.74 | 0.24404
49.76 | 0.22254
49.78 | 0.2132
49.8 | 0.20846
49.82 | 0.21111
49.84 | 0.23857
49.86 | 0.26962
49.88 | 0.29269
49.9 | 0.30556
49.92 | 0.30327
49.94 | 0.28356
49.96 | 0.25952
49.98 | 0.23508
50.02 | 0.20454
50.04 | 0.17732
50.06 | 0.16965
50.08 | 0.18141
50.1 | 0.19216
50.12 | 0.20221
50.14 | 0.20475
50.16 | 0.20512
50.18 | 0.20712
50.2 | 0.21539
50.22 | 0.21578
50.24 | 0.21437
50.26 | 0.22773
50.28 | 0.24658
50.3 | 0.24568
50.32 | 0.22785
50.34 | 0.19322
50.36 | 0.1629
50.38 | 0.12989
50.4 | 0.11456
50.42 | 0.10786
50.44 | 0.1216
50.46 | 0.15277
50.48 | 0.18458
50.5 | 0.2182
50.52 | 0.23876
50.54 | 0.24575
50.56 | 0.24813
50.58 | 0.23574
50.6 | 0.2248
50.62 | 0.21278
50.64 | 0.2109
50.66 | 0.20291
50.68 | 0.19812
50.7 | 0.20711
50.72 | 0.20837
50.74 | 0.2004
50.76 | 0.19244
50.78 | 0.17688
50.8 | 0.15612
50.82 | 0.14305
50.84 | 0.14494
50.86 | 0.14191
50.88 | 0.14917
50.9 | 0.17094
50.92 | 0.19144
50.94 | 0.20985
50.96 | 0.22574
50.98 | 0.22615
51.02 | 0.21885
51.04 | 0.2126
51.06 | 0.21066
51.08 | 0.20139
51.1 | 0.20282
51.12 | 0.21788
51.14 | 0.23523
51.16 | 0.25741
51.18 | 0.27226
51.2 | 0.27727
51.22 | 0.2797
51.24 | 0.27416
51.26 | 0.27173
51.28 | 0.26257
51.3 | 0.25177
51.32 | 0.24334
51.34 | 0.22937
51.36 | 0.21576
51.38 | 0.19274
51.4 | 0.17657
51.42 | 0.17182
51.44 | 0.18083
51.46 | 0.20715
51.48 | 0.23565
51.5 | 0.26356
51.52 | 0.29166
51.54 | 0.29474
51.56 | 0.2835
51.58 | 0.25407
51.6 | 0.23249
51.62 | 0.21681
51.64 | 0.21128
51.66 | 0.22232
51.68 | 0.23969
51.7 | 0.25982
51.72 | 0.26841
51.74 | 0.25006
51.76 | 0.2342
51.78 | 0.22576
51.8 | 0.23029
51.82 | 0.23969
51.84 | 0.2524
51.86 | 0.26769
51.88 | 0.27585
51.9 | 0.26423
51.92 | 0.22957
51.94 | 0.18589
51.96 | 0.16458
51.98 | 0.16665
52.02 | 0.18629
52.04 | 0.21713
52.06 | 0.25167
52.08 | 0.28092
52.1 | 0.30438
52.12 | 0.30276
52.14 | 0.29259
52.16 | 0.2811
52.18 | 0.28269
52.2 | 0.28763
52.22 | 0.30058
52.24 | 0.30851
52.26 | 0.30959
52.28 | 0.30612
52.3 | 0.29618
52.32 | 0.27377
52.34 | 0.25962
52.36 | 0.24868
52.38 | 0.24583
52.4 | 0.25078
52.42 | 0.26793
52.44 | 0.28459
52.46 | 0.30136
52.48 | 0.31702
52.5 | 0.32242
52.52 | 0.31478
52.54 | 0.30456
52.56 | 0.29023
52.58 | 0.27384
52.6 | 0.27037
52.62 | 0.26873
52.64 | 0.27635
52.66 | 0.29396
52.68 | 0.31329
52.7 | 0.33633
52.72 | 0.34918
52.74 | 0.36144
52.76 | 0.38173
52.78 | 0.3994
52.8 | 0.41717
52.82 | 0.41141
52.84 | 0.39949
52.86 | 0.37847
52.88 | 0.35483
52.9 | 0.33697
52.92 | 0.31348
52.94 | 0.30381
52.96 | 0.31584
52.98 | 0.33329
53.02 | 0.35006
53.04 | 0.35031
53.06 | 0.34738
53.08 | 0.33845
53.1 | 0.33608
53.12 | 0.32652
53.14 | 0.30987
53.16 | 0.29835
53.18 | 0.28579
53.2 | 0.2721
53.22 | 0.26514
53.24 | 0.26439
53.26 | 0.27055
53.28 | 0.28092
53.3 | 0.29386
53.32 | 0.29483
53.34 | 0.28696
53.36 | 0.2672
53.38 | 0.23421
53.4 | 0.20516
53.42 | 0.18597
53.44 | 0.17974
53.46 | 0.17766
53.48 | 0.18387
53.5 | 0.19935
53.52 | 0.21741
53.54 | 0.23579
53.56 | 0.24929
53.58 | 0.25742
53.6 | 0.26595
53.62 | 0.27083
53.64 | 0.27544
53.66 | 0.26848
53.68 | 0.25208
53.7 | 0.23971
53.72 | 0.22315
53.74 | 0.21122
53.76 | 0.20362
53.78 | 0.19389
53.8 | 0.19499
53.82 | 0.20593
53.84 | 0.21792
53.86 | 0.21855
53.88 | 0.21351
53.9 | 0.21679
53.92 | 0.21836
53.94 | 0.23277
53.96 | 0.25389
53.98 | 0.2671
54 | 0.28767
54.02 | 0.31096
54.04 | 0.32101
54.06 | 0.31569
54.08 | 0.30463
54.1 | 0.29098
54.12 | 0.28503
54.14 | 0.29496
54.16 | 0.30098
54.18 | 0.29307
54.2 | 0.28542
54.22 | 0.27511
54.24 | 0.25941
54.26 | 0.23543
54.28 | 0.21577
54.3 | 0.20763
54.32 | 0.2316
54.34 | 0.27231
54.36 | 0.30865
54.38 | 0.34376
54.4 | 0.37575
54.42 | 0.39331
54.44 | 0.39692
54.46 | 0.37883
54.48 | 0.36132
54.5 | 0.33981
54.52 | 0.33007
54.54 | 0.31848
54.56 | 0.30909
54.58 | 0.31681
54.6 | 0.33555
54.62 | 0.351
54.64 | 0.37208
54.66 | 0.39894
54.68 | 0.44189
54.7 | 0.4833
54.72 | 0.52209
54.74 | 0.54584
54.76 | 0.55797
54.78 | 0.56809
54.8 | 0.56633
54.82 | 0.547
54.84 | 0.5255
54.86 | 0.50325
54.88 | 0.49103
54.9 | 0.47907
54.92 | 0.46091
54.94 | 0.43718
54.96 | 0.41246
54.98 | 0.39549
55 | 0.37996
55.02 | 0.37033
55.04 | 0.36398
55.06 | 0.36365
55.08 | 0.36954
55.1 | 0.37435
55.12 | 0.37862
55.14 | 0.38044
55.16 | 0.38101
55.18 | 0.37709
55.2 | 0.376
55.22 | 0.37487
55.24 | 0.36559
55.26 | 0.35232
55.28 | 0.32985
55.3 | 0.30347
55.32 | 0.2834
55.34 | 0.26347
55.36 | 0.25317
55.38 | 0.25702
55.4 | 0.29007
55.42 | 0.33552
55.44 | 0.37433
55.46 | 0.39637
55.48 | 0.3991
55.5 | 0.37714
55.52 | 0.34491
55.54 | 0.29672
55.56 | 0.25303
55.58 | 0.22569
55.6 | 0.21771
55.62 | 0.21759
55.64 | 0.21254
55.66 | 0.20563
55.68 | 0.20306
55.7 | 0.19408
55.72 | 0.19596
55.74 | 0.20279
55.76 | 0.22008
55.78 | 0.23357
55.8 | 0.24591
55.82 | 0.25257
55.84 | 0.25722
55.86 | 0.25738
55.88 | 0.26252
55.9 | 0.26815
55.92 | 0.28637
55.94 | 0.3081
55.96 | 0.32858
55.98 | 0.33101
56 | 0.33557
56.02 | 0.32875
56.04 | 0.3219
56.06 | 0.30051
56.08 | 0.27979
56.1 | 0.25918
56.12 | 0.2376
56.14 | 0.21208
56.16 | 0.19341
56.18 | 0.17611
56.2 | 0.17452
56.22 | 0.18334
56.24 | 0.2149
56.26 | 0.24077
56.28 | 0.26934
56.3 | 0.2951
56.32 | 0.30787
56.34 | 0.3123
56.36 | 0.31942
56.38 | 0.31533
56.4 | 0.31274
56.42 | 0.30533
56.44 | 0.29894
56.46 | 0.27576
56.48 | 0.2539
56.5 | 0.23529
56.52 | 0.2258
56.54 | 0.23219
56.56 | 0.25468
56.58 | 0.27555
56.6 | 0.29948
56.62 | 0.30047
56.64 | 0.2962
56.66 | 0.27649
56.68 | 0.2458
56.7 | 0.2132
56.72 | 0.19236
56.74 | 0.17508
56.76 | 0.16781
56.78 | 0.17484
56.8 | 0.19175
56.82 | 0.21142
56.84 | 0.24317
56.86 | 0.26735
56.88 | 0.27541
56.9 | 0.27667
56.92 | 0.26816
56.94 | 0.24274
56.96 | 0.22572
56.98 | 0.21625
57 | 0.21271
57.02 | 0.22304
57.04 | 0.23949
57.06 | 0.26138
57.08 | 0.27659
57.1 | 0.28872
57.12 | 0.2902
57.14 | 0.28733
57.16 | 0.2857
57.18 | 0.28033
57.2 | 0.27309
57.22 | 0.26928
57.24 | 0.26271
57.26 | 0.26149
57.28 | 0.25137
57.3 | 0.23798
57.32 | 0.22445
57.34 | 0.20834
57.36 | 0.19214
57.38 | 0.18885
57.4 | 0.18874
57.42 | 0.20028
57.44 | 0.21161
57.46 | 0.22508
57.48 | 0.23444
57.5 | 0.24085
57.52 | 0.24585
57.54 | 0.24181
57.56 | 0.23609
57.58 | 0.23403
57.6 | 0.23275
57.62 | 0.23282
57.64 | 0.22913
57.66 | 0.22058
57.68 | 0.20843
57.7 | 0.19508
57.72 | 0.18974
57.74 | 0.19321
57.76 | 0.21094
57.78 | 0.24732
57.8 | 0.29761
57.82 | 0.34633
57.84 | 0.38957
57.86 | 0.40976
57.88 | 0.40973
57.9 | 0.3886
57.92 | 0.35778
57.94 | 0.31724
57.96 | 0.29234
57.98 | 0.2871
58.02 | 0.29376
58.04 | 0.30155
58.06 | 0.31929
58.08 | 0.33068
58.1 | 0.33645
58.12 | 0.32545
58.14 | 0.30897
58.16 | 0.28422
58.18 | 0.27619
58.2 | 0.27628
58.22 | 0.27431
58.24 | 0.26918
58.26 | 0.28325
58.28 | 0.29512
58.3 | 0.29811
58.32 | 0.29204
58.34 | 0.28537
58.36 | 0.2761
58.38 | 0.27548
58.4 | 0.27049
58.42 | 0.25829
58.44 | 0.24817
58.46 | 0.24577
58.48 | 0.24196
58.5 | 0.23922
58.52 | 0.25019
58.54 | 0.26325
58.56 | 0.28371
58.58 | 0.30747
58.6 | 0.3247
58.62 | 0.33013
58.64 | 0.31904
58.66 | 0.29632
58.68 | 0.2806
58.7 | 0.28039
58.72 | 0.29664
58.74 | 0.30814
58.76 | 0.3186
58.78 | 0.32061
58.8 | 0.30807
58.82 | 0.26309
58.84 | 0.19429
58.86 | 0.12844
58.88 | 0.07898
58.9 | 0.06031
58.92 | 0.07178
58.94 | 0.10075
58.96 | 0.13748
58.98 | 0.1847
59.02 | 0.22773
59.04 | 0.2488
59.06 | 0.26
59.08 | 0.26952
59.1 | 0.27069
59.12 | 0.27311
59.14 | 0.27827
59.16 | 0.27803
59.18 | 0.27629
59.2 | 0.28555
59.22 | 0.29417
59.24 | 0.29749
59.26 | 0.30545
59.28 | 0.31498
59.3 | 0.31537
59.32 | 0.30268
59.34 | 0.28249
59.36 | 0.25639
59.38 | 0.24348
59.4 | 0.23637
59.42 | 0.23255
59.44 | 0.2317
59.46 | 0.23461
59.48 | 0.23627
59.5 | 0.23505
59.52 | 0.23235
59.54 | 0.23437
59.56 | 0.24194
59.58 | 0.26143
59.6 | 0.27573
59.62 | 0.28835
59.64 | 0.28098
59.66 | 0.25581
59.68 | 0.22162
59.7 | 0.19214
59.72 | 0.17159
59.74 | 0.16391
59.76 | 0.16362
59.78 | 0.17409
59.8 | 0.18849
59.82 | 0.20183
59.84 | 0.19791
59.86 | 0.19102
59.88 | 0.18237
59.9 | 0.17524
59.92 | 0.16835
59.94 | 0.17277
59.96 | 0.17703
59.98 | 0.18455
60 | 0.19514
60.02 | 0.20199
60.04 | 0.20657
60.06 | 0.21477
60.08 | 0.21525
60.1 | 0.21178
60.12 | 0.21419
60.14 | 0.2318
60.16 | 0.24664
60.18 | 0.25665
60.2 | 0.26823
60.22 | 0.27948
60.24 | 0.29437
60.26 | 0.30764
60.28 | 0.30634
60.3 | 0.30211
60.32 | 0.29545
60.34 | 0.28683
60.36 | 0.26829
60.38 | 0.24592
60.4 | 0.22885
60.42 | 0.22538
60.44 | 0.23428
60.46 | 0.25002
60.48 | 0.26562
60.5 | 0.28009
60.52 | 0.28234
60.54 | 0.27475
60.56 | 0.25894
60.58 | 0.23963
60.6 | 0.21547
60.62 | 0.20209
60.64 | 0.20002
60.66 | 0.213
60.68 | 0.23054
60.7 | 0.23978
60.72 | 0.2424
60.74 | 0.24116
60.76 | 0.23448
60.78 | 0.22908
60.8 | 0.22364
60.82 | 0.23279
60.84 | 0.25971
60.86 | 0.29683
60.88 | 0.32631
60.9 | 0.34129
60.92 | 0.35353
60.94 | 0.35649
60.96 | 0.34604
60.98 | 0.33246
61 | 0.31457
61.02 | 0.30055
61.04 | 0.29191
61.06 | 0.2765
61.08 | 0.25024
61.1 | 0.21893
61.12 | 0.19583
61.14 | 0.17425
61.16 | 0.16369
61.18 | 0.17216
61.2 | 0.19648
61.22 | 0.23141
61.24 | 0.27515
61.26 | 0.31785
61.28 | 0.35196
61.3 | 0.37499
61.32 | 0.39469
61.34 | 0.39864
61.36 | 0.39034
61.38 | 0.37513
61.4 | 0.34124
61.42 | 0.29175
61.44 | 0.23761
61.46 | 0.19285
61.48 | 0.15996
61.5 | 0.13899
61.52 | 0.14631
61.54 | 0.16116
61.56 | 0.1829
61.58 | 0.22064
61.6 | 0.2493
61.62 | 0.27275
61.64 | 0.2933
61.66 | 0.31615
61.68 | 0.32976
61.7 | 0.32043
61.72 | 0.30485
61.74 | 0.27842
61.76 | 0.25285
61.78 | 0.2421
61.8 | 0.23037
61.82 | 0.22571
61.84 | 0.23719
61.86 | 0.24904
61.88 | 0.25133
61.9 | 0.23837
61.92 | 0.22718
61.94 | 0.2226
61.96 | 0.2262
61.98 | 0.23354
62 | 0.23585
62.02 | 0.23947
62.04 | 0.24892
62.06 | 0.24489
62.08 | 0.22962
62.1 | 0.20861
62.12 | 0.18717
62.14 | 0.17293
62.16 | 0.16576
62.18 | 0.15795
62.2 | 0.15555
62.22 | 0.16687
62.24 | 0.18188
62.26 | 0.20287
62.28 | 0.22103
62.3 | 0.23976
62.32 | 0.26106
62.34 | 0.28205
62.36 | 0.29687
62.38 | 0.30943
62.4 | 0.31508
62.42 | 0.31594
62.44 | 0.29582
62.46 | 0.27761
62.48 | 0.25417
62.5 | 0.2432
62.52 | 0.24586
62.54 | 0.25349
62.56 | 0.27009
62.58 | 0.30138
62.6 | 0.32019
62.62 | 0.32943
62.64 | 0.31612
62.66 | 0.28854
62.68 | 0.24961
62.7 | 0.20688
62.72 | 0.16209
62.74 | 0.12689
62.76 | 0.1077
62.78 | 0.10644
62.8 | 0.11371
62.82 | 0.14639
62.84 | 0.18414
62.86 | 0.21236
62.88 | 0.23496
62.9 | 0.25047
62.92 | 0.25618
62.94 | 0.2626
62.96 | 0.26262
62.98 | 0.2578
63.02 | 0.26237
63.04 | 0.28305
63.06 | 0.29526
63.08 | 0.29351
63.1 | 0.2872
63.12 | 0.28207
63.14 | 0.27076
63.16 | 0.26899
63.18 | 0.26572
63.2 | 0.26215
63.22 | 0.26965
63.24 | 0.28174
63.26 | 0.28743
63.28 | 0.28603
63.3 | 0.27381
63.32 | 0.25966
63.34 | 0.24735
63.36 | 0.24737
63.38 | 0.24379
63.4 | 0.2329
63.42 | 0.22041
63.44 | 0.20368
63.46 | 0.18638
63.48 | 0.16911
63.5 | 0.1439
63.52 | 0.13607
63.54 | 0.15152
63.56 | 0.18113
63.58 | 0.21199
63.6 | 0.24329
63.62 | 0.26881
63.64 | 0.27541
63.66 | 0.27197
63.68 | 0.2611
63.7 | 0.23599
63.72 | 0.217
63.74 | 0.20421
63.76 | 0.18865
63.78 | 0.1799
63.8 | 0.18975
63.82 | 0.20367
63.84 | 0.21014
63.86 | 0.22205
63.88 | 0.24025
63.9 | 0.2526
63.92 | 0.26221
63.94 | 0.26997
63.96 | 0.26704
63.98 | 0.26241
64 | 0.26376
64.02 | 0.25407
64.04 | 0.23041
64.06 | 0.20906
64.08 | 0.19016
64.1 | 0.17838
64.12 | 0.18135
64.14 | 0.20868
64.16 | 0.24629
64.18 | 0.28643
64.2 | 0.31662
64.22 | 0.31725
64.24 | 0.2913
64.26 | 0.24753
64.28 | 0.18754
64.3 | 0.13628
64.32 | 0.1052
64.34 | 0.10869
64.36 | 0.13168
64.38 | 0.16303
64.4 | 0.18614
64.42 | 0.19513
64.44 | 0.19571
64.46 | 0.18716
64.48 | 0.17019
64.5 | 0.16397
64.52 | 0.17405
64.54 | 0.20733
64.56 | 0.24813
64.58 | 0.28134
64.6 | 0.29454
64.62 | 0.28514
64.64 | 0.26075
64.66 | 0.22786
64.68 | 0.18627
64.7 | 0.16254
64.72 | 0.16454
64.74 | 0.19498
64.76 | 0.23693
64.78 | 0.27266
64.8 | 0.29178
64.82 | 0.2939
64.84 | 0.28258
64.86 | 0.26189
64.88 | 0.22786
64.9 | 0.20949
64.92 | 0.20558
64.94 | 0.21416
64.96 | 0.23339
64.98 | 0.25894
65 | 0.28417
65.02 | 0.30845
65.04 | 0.32128
65.06 | 0.32628
65.08 | 0.30952
65.1 | 0.28647
65.12 | 0.25547
65.14 | 0.21763
65.16 | 0.19419
65.18 | 0.17773
65.2 | 0.17195
65.22 | 0.17572
65.24 | 0.18723
65.26 | 0.21145
65.28 | 0.2274
65.3 | 0.25049
65.32 | 0.2734
65.34 | 0.2841
65.36 | 0.28889
65.38 | 0.27259
65.4 | 0.25786
65.42 | 0.23336
65.44 | 0.20849
65.46 | 0.18959
65.48 | 0.18067
65.5 | 0.19871
65.52 | 0.22551
65.54 | 0.24763
65.56 | 0.2685
65.58 | 0.28398
65.6 | 0.30666
65.62 | 0.30871
65.64 | 0.29988
65.66 | 0.28267
65.68 | 0.27408
65.7 | 0.27537
65.72 | 0.27417
65.74 | 0.27316
65.76 | 0.28036
65.78 | 0.29198
65.8 | 0.30282
65.82 | 0.30305
65.84 | 0.29462
65.86 | 0.27723
65.88 | 0.26599
65.9 | 0.25398
65.92 | 0.23985
65.94 | 0.23186
65.96 | 0.22847
65.98 | 0.23234
66 | 0.23953
66.02 | 0.25733
66.04 | 0.27378
66.06 | 0.28783
66.08 | 0.30039
66.1 | 0.3032
66.12 | 0.2917
66.14 | 0.27176
66.16 | 0.2457
66.18 | 0.22781
66.2 | 0.22129
66.22 | 0.22638
66.24 | 0.22572
66.26 | 0.22592
66.28 | 0.22521
66.3 | 0.22494
66.32 | 0.21843
66.34 | 0.21119
66.36 | 0.21304
66.38 | 0.22271
66.4 | 0.23684
66.42 | 0.23506
66.44 | 0.20482
66.46 | 0.16835
66.48 | 0.13157
66.5 | 0.10139
66.52 | 0.08213
66.54 | 0.0809
66.56 | 0.11527
66.58 | 0.16269
66.6 | 0.21849
66.62 | 0.25286
66.64 | 0.26106
66.66 | 0.26467
66.68 | 0.26082
66.7 | 0.24904
66.72 | 0.23855
66.74 | 0.23497
66.76 | 0.25042
66.78 | 0.26029
66.8 | 0.26979
66.82 | 0.26435
66.84 | 0.25998
66.86 | 0.27003
66.88 | 0.28123
66.9 | 0.29665
66.92 | 0.31443
66.94 | 0.33055
66.96 | 0.33757
66.98 | 0.32992
67 | 0.30898
67.02 | 0.28213
67.04 | 0.2633
67.06 | 0.25148
67.08 | 0.24251
67.1 | 0.24815
67.12 | 0.25694
67.14 | 0.26823
67.16 | 0.27046
67.18 | 0.27264
67.2 | 0.27422
67.22 | 0.28407
67.24 | 0.29883
67.26 | 0.31294
67.28 | 0.32391
67.3 | 0.33876
67.32 | 0.33997
67.34 | 0.33675
67.36 | 0.31237
67.38 | 0.28503
67.4 | 0.26135
67.42 | 0.24814
67.44 | 0.24462
67.46 | 0.24812
67.48 | 0.2601
67.5 | 0.28371
67.52 | 0.30176
67.54 | 0.3201
67.56 | 0.31804
67.58 | 0.30745
67.6 | 0.29275
67.62 | 0.28313
67.64 | 0.27374
67.66 | 0.27225
67.68 | 0.27839
67.7 | 0.28797
67.72 | 0.29372
67.74 | 0.29587
67.76 | 0.28723
67.78 | 0.27679
67.8 | 0.27181
67.82 | 0.26203
67.84 | 0.24457
67.86 | 0.23423
67.88 | 0.22691
67.9 | 0.22255
67.92 | 0.22568
67.94 | 0.23615
67.96 | 0.25432
67.98 | 0.27949
68 | 0.30474
68.02 | 0.30901
68.04 | 0.30395
68.06 | 0.29842
68.08 | 0.29123
68.1 | 0.28202
68.12 | 0.2807
68.14 | 0.28189
68.16 | 0.2871
68.18 | 0.29352
68.2 | 0.2991
68.22 | 0.29288
68.24 | 0.28283
68.26 | 0.26948
68.28 | 0.24767
68.3 | 0.2204
68.32 | 0.19666
68.34 | 0.17936
68.36 | 0.17564
68.38 | 0.18814
68.4 | 0.20781
68.42 | 0.23147
68.44 | 0.25185
68.46 | 0.25917
68.48 | 0.24979
68.5 | 0.23064
68.52 | 0.20769
68.54 | 0.18994
68.56 | 0.18765
68.58 | 0.19808
68.6 | 0.21258
68.62 | 0.2427
68.64 | 0.26671
68.66 | 0.27396
68.68 | 0.27395
68.7 | 0.26863
68.72 | 0.25567
68.74 | 0.23923
68.76 | 0.23176
68.78 | 0.22242
68.8 | 0.2196
68.82 | 0.23367
68.84 | 0.24783
68.86 | 0.2579
68.88 | 0.27482
68.9 | 0.28925
68.92 | 0.30154
68.94 | 0.30357
68.96 | 0.29544
68.98 | 0.27884
69 | 0.26971
69.02 | 0.26845
69.04 | 0.26963
69.06 | 0.26703
69.08 | 0.26721
69.1 | 0.26591
69.12 | 0.27013
69.14 | 0.259
69.16 | 0.23664
69.18 | 0.21629
69.2 | 0.20171
69.22 | 0.18709
69.24 | 0.17401
69.26 | 0.16053
69.28 | 0.1553
69.3 | 0.15933
69.32 | 0.16885
69.34 | 0.1733
69.36 | 0.1796
69.38 | 0.18796
69.4 | 0.1954
69.42 | 0.20459
69.44 | 0.20932
69.46 | 0.21138
69.48 | 0.21458
69.5 | 0.21786
69.52 | 0.21481
69.54 | 0.20845
69.56 | 0.2052
69.58 | 0.20528
69.6 | 0.2035
69.62 | 0.19913
69.64 | 0.17544
69.66 | 0.1485
69.68 | 0.12612
69.7 | 0.10546
69.72 | 0.09152
69.74 | 0.09896
69.76 | 0.1277
69.78 | 0.17619
69.8 | 0.22032
69.82 | 0.25546
69.84 | 0.2685
69.86 | 0.27894
69.88 | 0.28405
69.9 | 0.26945
69.92 | 0.25454
69.94 | 0.25078
69.96 | 0.24508
69.98 | 0.25152
70.02 | 0.25291
70.04 | 0.26027
70.06 | 0.26671
70.08 | 0.2888
70.1 | 0.31399
70.12 | 0.32766
70.14 | 0.33826
70.16 | 0.34336
70.18 | 0.32655
70.2 | 0.31307
70.22 | 0.28662
70.24 | 0.2673
70.26 | 0.25148
70.28 | 0.24597
70.3 | 0.24375
70.32 | 0.23658
70.34 | 0.22304
70.36 | 0.2144
70.38 | 0.196
70.4 | 0.19363
70.42 | 0.19671
70.44 | 0.21946
70.46 | 0.24878
70.48 | 0.27899
70.5 | 0.30379
70.52 | 0.3087
70.54 | 0.29326
70.56 | 0.27838
70.58 | 0.24725
70.6 | 0.22189
70.62 | 0.20777
70.64 | 0.21182
70.66 | 0.22777
70.68 | 0.25068
70.7 | 0.27571
70.72 | 0.29169
70.74 | 0.30321
70.76 | 0.31745
70.78 | 0.32053
70.8 | 0.33089
70.82 | 0.34658
70.84 | 0.36503
70.86 | 0.37263
70.88 | 0.36861
70.9 | 0.35385
70.92 | 0.32052
70.94 | 0.28008
70.96 | 0.23474
70.98 | 0.1962
71 | 0.17542
71.02 | 0.16312
71.04 | 0.16604
71.06 | 0.17328
71.08 | 0.19535
71.1 | 0.22758
71.12 | 0.25629
71.14 | 0.28793
71.16 | 0.30639
71.18 | 0.31715
71.2 | 0.31458
71.22 | 0.3027
71.24 | 0.28833
71.26 | 0.26817
71.28 | 0.25904
71.3 | 0.25756
71.32 | 0.25632
71.34 | 0.26511
71.36 | 0.26497
71.38 | 0.25495
71.4 | 0.23545
71.42 | 0.21924
71.44 | 0.20178
71.46 | 0.18439
71.48 | 0.17624
71.5 | 0.16462
71.52 | 0.16187
71.54 | 0.17502
71.56 | 0.19006
71.58 | 0.20093
71.6 | 0.21735
71.62 | 0.24874
71.64 | 0.28658
71.66 | 0.32933
71.68 | 0.36401
71.7 | 0.37773
71.72 | 0.3905
71.74 | 0.38541
71.76 | 0.36014
71.78 | 0.31568
71.8 | 0.26915
71.82 | 0.23692
71.84 | 0.21861
71.86 | 0.21799
71.88 | 0.22758
71.9 | 0.24536
71.92 | 0.27456
71.94 | 0.29106
71.96 | 0.29408
71.98 | 0.28517
72 | 0.27181
72.02 | 0.25979
72.04 | 0.24192
72.06 | 0.226
72.08 | 0.21412
72.1 | 0.20919
72.12 | 0.21271
72.14 | 0.21679
72.16 | 0.22195
72.18 | 0.23517
72.2 | 0.25282
72.22 | 0.26732
72.24 | 0.26642
72.26 | 0.26036
72.28 | 0.24793
72.3 | 0.23603
72.32 | 0.22576
72.34 | 0.21607
72.36 | 0.20953
72.38 | 0.2118
72.4 | 0.21805
72.42 | 0.2255
72.44 | 0.22361
72.46 | 0.21988
72.48 | 0.21089
72.5 | 0.2062
72.52 | 0.20567
72.54 | 0.19971
72.56 | 0.19374
72.58 | 0.19047
72.6 | 0.19128
72.62 | 0.19902
72.64 | 0.2032
72.66 | 0.2007
72.68 | 0.19954
72.7 | 0.20924
72.72 | 0.22272
72.74 | 0.23032
72.76 | 0.24052
72.78 | 0.24743
72.8 | 0.25429
72.82 | 0.26462
72.84 | 0.26962
72.86 | 0.25657
72.88 | 0.24369
72.9 | 0.23237
72.92 | 0.2163
72.94 | 0.20334
72.96 | 0.19817
72.98 | 0.19387
73 | 0.19975
73.02 | 0.21552
73.04 | 0.22888
73.06 | 0.2213
73.08 | 0.21278
73.1 | 0.19515
73.12 | 0.16632
73.14 | 0.14061
73.16 | 0.13084
73.18 | 0.13676
73.2 | 0.16408
73.22 | 0.20547
73.24 | 0.2536
73.26 | 0.28774
73.28 | 0.31508
73.3 | 0.31981
73.32 | 0.29867
73.34 | 0.26234
73.36 | 0.23098
73.38 | 0.20013
73.4 | 0.17938
73.42 | 0.17434
73.44 | 0.19012
73.46 | 0.20517
73.48 | 0.22265
73.5 | 0.23903
73.52 | 0.24577
73.54 | 0.24568
73.56 | 0.2452
73.58 | 0.23699
73.6 | 0.22642
73.62 | 0.22122
73.64 | 0.22215
73.66 | 0.22174
73.68 | 0.22212
73.7 | 0.22711
73.72 | 0.2279
73.74 | 0.22991
73.76 | 0.22928
73.78 | 0.22901
73.8 | 0.21909
73.82 | 0.21244
73.84 | 0.20891
73.86 | 0.20922
73.88 | 0.21006
73.9 | 0.21933
73.92 | 0.22689
73.94 | 0.23627
73.96 | 0.24158
73.98 | 0.24766
74 | 0.24005
74.02 | 0.23687
74.04 | 0.23807
74.06 | 0.24223
74.08 | 0.25278
74.1 | 0.26671
74.12 | 0.2708
74.14 | 0.26661
74.16 | 0.24688
74.18 | 0.21784
74.2 | 0.18078
74.22 | 0.15438
74.24 | 0.1311
74.26 | 0.11662
74.28 | 0.11956
74.3 | 0.13141
74.32 | 0.15318
74.34 | 0.17885
74.36 | 0.19632
74.38 | 0.21574
74.4 | 0.23146
74.42 | 0.24319
74.44 | 0.23595
74.46 | 0.2245
74.48 | 0.21196
74.5 | 0.19672
74.52 | 0.18578
74.54 | 0.17422
74.56 | 0.15864
74.58 | 0.15123
74.6 | 0.13985
74.62 | 0.13274
74.64 | 0.13057
74.66 | 0.13951
74.68 | 0.15907
74.7 | 0.18561
74.72 | 0.213
74.74 | 0.23743
74.76 | 0.24968
74.78 | 0.24775
74.8 | 0.22246
74.82 | 0.19721
74.84 | 0.17076
74.86 | 0.14731
74.88 | 0.1385
74.9 | 0.13246
74.92 | 0.12837
74.94 | 0.12949
74.96 | 0.13434
74.98 | 0.14234
75 | 0.14656
75.02 | 0.16333
75.04 | 0.18209
75.06 | 0.20532
75.08 | 0.23326
75.1 | 0.24409
75.12 | 0.2412
75.14 | 0.23273
75.16 | 0.2255
75.18 | 0.2126
75.2 | 0.18366
75.22 | 0.15912
75.24 | 0.13935
75.26 | 0.12945
75.28 | 0.13026
75.3 | 0.13738
75.32 | 0.15715
75.34 | 0.18738
75.36 | 0.22364
75.38 | 0.25103
75.4 | 0.26163
75.42 | 0.27469
75.44 | 0.28175
75.46 | 0.28392
75.48 | 0.27973
75.5 | 0.28078
75.52 | 0.28921
75.54 | 0.29143
75.56 | 0.29719
75.58 | 0.29908
75.6 | 0.29222
75.62 | 0.28287
75.64 | 0.26112
75.66 | 0.23422
75.68 | 0.20103
75.7 | 0.18023
75.72 | 0.1701
75.74 | 0.17007
75.76 | 0.19268
75.78 | 0.22638
75.8 | 0.26192
75.82 | 0.28784
75.84 | 0.30106
75.86 | 0.30704
75.88 | 0.2984
75.9 | 0.28048
75.92 | 0.25287
75.94 | 0.22806
75.96 | 0.21672
75.98 | 0.21324
76 | 0.21945
76.02 | 0.22237
76.04 | 0.22444
76.06 | 0.23337
76.08 | 0.24508
76.1 | 0.25002
76.12 | 0.25194
76.14 | 0.26013
76.16 | 0.2788
76.18 | 0.29797
76.2 | 0.32115
76.22 | 0.32422
76.24 | 0.30939
76.26 | 0.29558
76.28 | 0.27452
76.3 | 0.24617
76.32 | 0.2241
76.34 | 0.21344
76.36 | 0.21561
76.38 | 0.2336
76.4 | 0.26074
76.42 | 0.27361
76.44 | 0.27885
76.46 | 0.27894
76.48 | 0.25968
76.5 | 0.23274
76.52 | 0.19833
76.54 | 0.15686
76.56 | 0.1167
76.58 | 0.09352
76.6 | 0.08299
76.62 | 0.08426
76.64 | 0.10577
76.66 | 0.13382
76.68 | 0.16737
76.7 | 0.20061
76.72 | 0.2207
76.74 | 0.23154
76.76 | 0.23777
76.78 | 0.24249
76.8 | 0.2432
76.82 | 0.24388
76.84 | 0.2492
76.86 | 0.2493
76.88 | 0.2507
76.9 | 0.24915
76.92 | 0.24565
76.94 | 0.25381
76.96 | 0.26874
76.98 | 0.27424
77 | 0.27263
77.02 | 0.26443
77.04 | 0.25627
77.06 | 0.23941
77.08 | 0.22475
77.1 | 0.21571
77.12 | 0.21779
77.14 | 0.23111
77.16 | 0.24924
77.18 | 0.25806
77.2 | 0.26447
77.22 | 0.26815
77.24 | 0.27583
77.26 | 0.27632
77.28 | 0.28029
77.3 | 0.2882
77.32 | 0.29488
77.34 | 0.28669
77.36 | 0.27178
77.38 | 0.24277
77.4 | 0.20088
77.42 | 0.16208
77.44 | 0.13279
77.46 | 0.1152
77.48 | 0.12176
77.5 | 0.15354
77.52 | 0.19156
77.54 | 0.22656
77.56 | 0.25366
77.58 | 0.26547
77.6 | 0.26355
77.62 | 0.26105
77.64 | 0.25056
77.66 | 0.23808
77.68 | 0.23896
77.7 | 0.2458
77.72 | 0.25273
77.74 | 0.25705
77.76 | 0.25456
77.78 | 0.25193
77.8 | 0.26004
77.82 | 0.27137
77.84 | 0.27238
77.86 | 0.2705
77.88 | 0.27083
77.9 | 0.26745
77.92 | 0.26281
77.94 | 0.24811
77.96 | 0.23244
77.98 | 0.21927
78 | 0.22456
78.02 | 0.23108
78.04 | 0.2374
78.06 | 0.24085
78.08 | 0.24044
78.1 | 0.24741
78.12 | 0.24817
78.14 | 0.23867
78.16 | 0.22679
78.18 | 0.21572
78.2 | 0.21286
78.22 | 0.20891
78.24 | 0.20812
78.26 | 0.19614
78.28 | 0.18853
78.3 | 0.18836
78.32 | 0.18671
78.34 | 0.18793
78.36 | 0.19203
78.38 | 0.20508
78.4 | 0.21916
78.42 | 0.2297
78.44 | 0.23837
78.46 | 0.23652
78.48 | 0.23766
78.5 | 0.23174
78.52 | 0.22998
78.54 | 0.23576
78.56 | 0.25113
78.58 | 0.27473
78.6 | 0.29705
78.62 | 0.31537
78.64 | 0.33324
78.66 | 0.34844
78.68 | 0.36178
78.7 | 0.36069
78.72 | 0.35192
78.74 | 0.33882
78.76 | 0.32115
78.78 | 0.29616
78.8 | 0.26964
78.82 | 0.24402
78.84 | 0.22455
78.86 | 0.22288
78.88 | 0.23157
78.9 | 0.2401
78.92 | 0.24312
78.94 | 0.23723
78.96 | 0.22411
78.98 | 0.21225
79 | 0.2035
79.02 | 0.20382
79.04 | 0.21501
79.06 | 0.24504
79.08 | 0.27543
79.1 | 0.30443
79.12 | 0.31497
79.14 | 0.30225
79.16 | 0.27746
79.18 | 0.24763
79.2 | 0.21911
79.22 | 0.20599
79.24 | 0.19938
79.26 | 0.2041
79.28 | 0.21284
79.3 | 0.23168
79.32 | 0.24269
79.34 | 0.24837
79.36 | 0.24738
79.38 | 0.24478
79.4 | 0.2521
79.42 | 0.26509
79.44 | 0.27302
79.46 | 0.28056
79.48 | 0.28529
79.5 | 0.28644
79.52 | 0.27934
79.54 | 0.26776
79.56 | 0.24088
79.58 | 0.2174
79.6 | 0.19575
79.62 | 0.1782
79.64 | 0.16965
79.66 | 0.17358
79.68 | 0.18605
79.7 | 0.20513
79.72 | 0.23793
79.74 | 0.26863
79.76 | 0.2795
79.78 | 0.27905
79.8 | 0.26539
79.82 | 0.24642
79.84 | 0.23089
79.86 | 0.22174
79.88 | 0.21913
79.9 | 0.22723
79.92 | 0.24923
79.94 | 0.26818
79.96 | 0.27039
79.98 | 0.26429
80 | 0.2594
0.24614
0.23431
0.22325
0.21551
0.20687
0.19631
0.18866
0.17529
0.17703
0.1895
0.20467
0.22396
0.25254
0.27998
0.29752
0.30567
0.30787
0.29921
0.29856
0.29242
0.28797
0.28063
0.28416
0.28042
0.27365
0.27274
0.2619
0.24878
0.24165
0.23302
0.22825
0.22513
0.23197
0.23902
0.24907
0.26352
0.26788
0.27212
0.27441
0.27171
0.26739
0.26047
0.25094
0.23881
0.22408

## Fig 3f
Patterned SnS
2 theta | Normalized intensity (a.u)
10 | 0.02728
10.02 | 0.02778
10.04 | 0.02816
10.06 | 0.02842
10.08 | 0.02857
10.1 | 0.0286
10.12 | 0.02851
10.14 | 0.02831
10.16 | 0.02798
10.18 | 0.02754
10.2 | 0.02699
10.22 | 0.02633
10.24 | 0.0261
10.26 | 0.02291
10.28 | 0.0225
10.3 | 0.02166
10.32 | 0.02088
10.34 | 0.02333
10.36 | 0.02398
10.38 | 0.02358
10.4 | 0.02395
10.42 | 0.02564
10.44 | 0.02599
10.46 | 0.02714
10.48 | 0.02891
10.5 | 0.03105
10.52 | 0.03342
10.54 | 0.0301
10.56 | 0.02909
10.58 | 0.0296
10.6 | 0.02989
10.62 | 0.02695
10.64 | 0.02685
10.66 | 0.02224
10.68 | 0.02318
10.7 | 0.01998
10.72 | 0.0192
10.74 | 0.02036
10.76 | 0.0217
10.78 | 0.02372
10.8 | 0.02511
10.82 | 0.02744
10.84 | 0.02912
10.86 | 0.03127
10.88 | 0.03343
10.9 | 0.0347
10.92 | 0.03126
10.94 | 0.03142
10.96 | 0.03
10.98 | 0.03221
11.02 | 0.03408
11.04 | 0.03394
11.06 | 0.03329
11.08 | 0.03037
11.1 | 0.02984
11.12 | 0.02738
11.14 | 0.02837
11.16 | 0.02918
11.18 | 0.03283
11.2 | 0.03211
11.22 | 0.03088
11.24 | 0.03373
11.26 | 0.03283
11.28 | 0.03383
11.3 | 0.03523
11.32 | 0.0383
11.34 | 0.03881
11.36 | 0.0363
11.38 | 0.03224
11.4 | 0.03657
11.42 | 0.03914
11.44 | 0.04037
11.46 | 0.03742
11.48 | 0.03648
11.5 | 0.03683
11.52 | 0.03751
11.54 | 0.03878
11.56 | 0.03945
11.58 | 0.03816
11.6 | 0.03609
11.62 | 0.0367
11.64 | 0.03855
11.66 | 0.03649
11.68 | 0.03795
11.7 | 0.03542
11.72 | 0.03627
11.74 | 0.03134
11.76 | 0.02586
11.78 | 0.02667
11.8 | 0.02777
11.82 | 0.02942
11.84 | 0.02984
11.86 | 0.03
11.88 | 0.0329
11.9 | 0.03503
11.92 | 0.03395
11.94 | 0.03652
11.96 | 0.03574
11.98 | 0.03674
12 | 0.03777
12.02 | 0.04003
12.04 | 0.03766
12.06 | 0.03539
12.08 | 0.03478
12.1 | 0.03608
12.12 | 0.03563
12.14 | 0.03531
12.16 | 0.04102
12.18 | 0.04347
12.2 | 0.04293
12.22 | 0.04716
12.24 | 0.04581
12.26 | 0.04459
12.28 | 0.04641
12.3 | 0.04389
12.32 | 0.04533
12.34 | 0.04485
12.36 | 0.04327
12.38 | 0.03987
12.4 | 0.03753
12.42 | 0.03375
12.44 | 0.02875
12.46 | 0.02923
12.48 | 0.0267
12.5 | 0.02953
12.52 | 0.02564
12.54 | 0.03173
12.56 | 0.03334
12.58 | 0.02904
12.6 | 0.02844
12.62 | 0.03036
12.64 | 0.02644
12.66 | 0.031
12.68 | 0.03614
12.7 | 0.03733
12.72 | 0.0431
12.74 | 0.04218
12.76 | 0.04371
12.78 | 0.04321
12.8 | 0.04181
12.82 | 0.04245
12.84 | 0.04358
12.86 | 0.04207
12.88 | 0.04017
12.9 | 0.04061
12.92 | 0.04122
12.94 | 0.04243
12.96 | 0.03921
12.98 | 0.03673
13.02 | 0.0378
13.04 | 0.03793
13.06 | 0.03728
13.08 | 0.04043
13.1 | 0.04168
13.12 | 0.04167
13.14 | 0.04244
13.16 | 0.03999
13.18 | 0.04037
13.2 | 0.04185
13.22 | 0.03767
13.24 | 0.03955
13.26 | 0.03522
13.28 | 0.03413
13.3 | 0.03352
13.32 | 0.03183
13.34 | 0.03415
13.36 | 0.03511
13.38 | 0.03694
13.4 | 0.03929
13.42 | 0.03823
13.44 | 0.03916
13.46 | 0.0411
13.48 | 0.04415
13.5 | 0.04567
13.52 | 0.04453
13.54 | 0.04191
13.56 | 0.04204
13.58 | 0.04393
13.6 | 0.04047
13.62 | 0.0342
13.64 | 0.03342
13.66 | 0.03226
13.68 | 0.03266
13.7 | 0.03172
13.72 | 0.03225
13.74 | 0.03398
13.76 | 0.03879
13.78 | 0.03534
13.8 | 0.03623
13.82 | 0.03279
13.84 | 0.03776
13.86 | 0.04092
13.88 | 0.03856
13.9 | 0.03607
13.92 | 0.03179
13.94 | 0.02899
13.96 | 0.03015
13.98 | 0.02807
14.02 | 0.02411
14.04 | 0.02636
14.06 | 0.02728
14.08 | 0.02816
14.1 | 0.02565
14.12 | 0.02604
14.14 | 0.02444
14.16 | 0.02606
14.18 | 0.02843
14.2 | 0.02643
14.22 | 0.02824
14.24 | 0.03151
14.26 | 0.03753
14.28 | 0.0378
14.3 | 0.03485
14.32 | 0.03957
14.34 | 0.03356
14.36 | 0.03698
14.38 | 0.03287
14.4 | 0.03208
14.42 | 0.03649
14.44 | 0.03421
14.46 | 0.03116
14.48 | 0.03052
14.5 | 0.03156
14.52 | 0.03279
14.54 | 0.03294
14.56 | 0.03271
14.58 | 0.03379
14.6 | 0.03252
14.62 | 0.03187
14.64 | 0.03737
14.66 | 0.04142
14.68 | 0.04248
14.7 | 0.04448
14.72 | 0.04525
14.74 | 0.03852
14.76 | 0.04118
14.78 | 0.03801
14.8 | 0.04037
14.82 | 0.04119
14.84 | 0.03609
14.86 | 0.03923
14.88 | 0.03679
14.9 | 0.03985
14.92 | 0.03735
14.94 | 0.03544
14.96 | 0.03547
14.98 | 0.03591
15.02 | 0.03477
15.04 | 0.03697
15.06 | 0.03708
15.08 | 0.03689
15.1 | 0.03535
15.12 | 0.03217
15.14 | 0.02966
15.16 | 0.02626
15.18 | 0.0304
15.2 | 0.03015
15.22 | 0.02976
15.24 | 0.03265
15.26 | 0.03365
15.28 | 0.03791
15.3 | 0.03593
15.32 | 0.04258
15.34 | 0.04508
15.36 | 0.04556
15.38 | 0.04554
15.4 | 0.04808
15.42 | 0.0459
15.44 | 0.04667
15.46 | 0.04368
15.48 | 0.04373
15.5 | 0.04271
15.52 | 0.04267
15.54 | 0.04258
15.56 | 0.04153
15.58 | 0.04268
15.6 | 0.04125
15.62 | 0.04712
15.64 | 0.04841
15.66 | 0.04782
15.68 | 0.04972
15.7 | 0.04667
15.72 | 0.04467
15.74 | 0.041
15.76 | 0.03475
15.78 | 0.03217
15.8 | 0.02957
15.82 | 0.02749
15.84 | 0.03326
15.86 | 0.03276
15.88 | 0.03241
15.9 | 0.03228
15.92 | 0.03498
15.94 | 0.03683
15.96 | 0.0352
15.98 | 0.03951
16.02 | 0.0436
16.04 | 0.05075
16.06 | 0.05221
16.08 | 0.05358
16.1 | 0.05272
16.12 | 0.04803
16.14 | 0.04415
16.16 | 0.04447
16.18 | 0.04335
16.2 | 0.04266
16.22 | 0.04335
16.24 | 0.04801
16.26 | 0.04851
16.28 | 0.04489
16.3 | 0.043
16.32 | 0.0421
16.34 | 0.04149
16.36 | 0.04146
16.38 | 0.03472
16.4 | 0.03642
16.42 | 0.03379
16.44 | 0.03536
16.46 | 0.03251
16.48 | 0.02838
16.5 | 0.02492
16.52 | 0.02573
16.54 | 0.02789
16.56 | 0.03076
16.58 | 0.03116
16.6 | 0.02841
16.62 | 0.03017
16.64 | 0.02845
16.66 | 0.02621
16.68 | 0.0245
16.7 | 0.02352
16.72 | 0.02455
16.74 | 0.02877
16.76 | 0.02961
16.78 | 0.02891
16.8 | 0.0303
16.82 | 0.02828
16.84 | 0.02851
16.86 | 0.02661
16.88 | 0.02731
16.9 | 0.03385
16.92 | 0.03829
16.94 | 0.04055
16.96 | 0.04146
16.98 | 0.04239
17.02 | 0.04104
17.04 | 0.04283
17.06 | 0.04225
17.08 | 0.04247
17.1 | 0.04177
17.12 | 0.04277
17.14 | 0.04541
17.16 | 0.04628
17.18 | 0.04118
17.2 | 0.03833
17.22 | 0.03456
17.24 | 0.03035
17.26 | 0.02691
17.28 | 0.02386
17.3 | 0.02704
17.32 | 0.03279
17.34 | 0.032
17.36 | 0.03036
17.38 | 0.03482
17.4 | 0.0399
17.42 | 0.03961
17.44 | 0.04075
17.46 | 0.03803
17.48 | 0.03957
17.5 | 0.03764
17.52 | 0.03968
17.54 | 0.03742
17.56 | 0.03576
17.58 | 0.03267
17.6 | 0.03101
17.62 | 0.0334
17.64 | 0.03401
17.66 | 0.03329
17.68 | 0.03684
17.7 | 0.03745
17.72 | 0.03796
17.74 | 0.03599
17.76 | 0.03886
17.78 | 0.04535
17.8 | 0.04651
17.82 | 0.04607
17.84 | 0.04391
17.86 | 0.04252
17.88 | 0.04495
17.9 | 0.04432
17.92 | 0.04781
17.94 | 0.0443
17.96 | 0.04344
17.98 | 0.04187
18.02 | 0.04365
18.04 | 0.04883
18.06 | 0.04997
18.08 | 0.04591
18.1 | 0.04312
18.12 | 0.04054
18.14 | 0.04073
18.16 | 0.0401
18.18 | 0.04078
18.2 | 0.03597
18.22 | 0.03791
18.24 | 0.03434
18.26 | 0.02972
18.28 | 0.02703
18.3 | 0.02477
18.32 | 0.02601
18.34 | 0.02529
18.36 | 0.02536
18.38 | 0.02728
18.4 | 0.02954
18.42 | 0.03293
18.44 | 0.03488
18.46 | 0.0351
18.48 | 0.03869
18.5 | 0.04121
18.52 | 0.04256
18.54 | 0.0413
18.56 | 0.04187
18.58 | 0.04007
18.6 | 0.03638
18.62 | 0.03579
18.64 | 0.02918
18.66 | 0.03093
18.68 | 0.02785
18.7 | 0.02865
18.72 | 0.02735
18.74 | 0.02865
18.76 | 0.03227
18.78 | 0.03592
18.8 | 0.03583
18.82 | 0.03617
18.84 | 0.03933
18.86 | 0.03702
18.88 | 0.04091
18.9 | 0.03742
18.92 | 0.0421
18.94 | 0.04229
18.96 | 0.04401
18.98 | 0.04153
19.02 | 0.03746
19.04 | 0.03679
19.06 | 0.03603
19.08 | 0.04004
19.1 | 0.03605
19.12 | 0.03271
19.14 | 0.03444
19.16 | 0.03912
19.18 | 0.0381
19.2 | 0.04039
19.22 | 0.04212
19.24 | 0.04225
19.26 | 0.04461
19.28 | 0.04283
19.3 | 0.04696
19.32 | 0.04822
19.34 | 0.05401
19.36 | 0.05287
19.38 | 0.05459
19.4 | 0.05312
19.42 | 0.05299
19.44 | 0.05114
19.46 | 0.05183
19.48 | 0.05176
19.5 | 0.04931
19.52 | 0.04723
19.54 | 0.04865
19.56 | 0.04617
19.58 | 0.04242
19.6 | 0.03854
19.62 | 0.03918
19.64 | 0.03206
19.66 | 0.03177
19.68 | 0.02841
19.7 | 0.0235
19.72 | 0.02106
19.74 | 0.0178
19.76 | 0.01762
19.78 | 0.01919
19.8 | 0.02027
19.82 | 0.02642
19.84 | 0.02256
19.86 | 0.02514
19.88 | 0.02864
19.9 | 0.03218
19.92 | 0.03091
19.94 | 0.03162
19.96 | 0.02861
19.98 | 0.0299
20.02 | 0.0297
20.04 | 0.03574
20.06 | 0.03577
20.08 | 0.04043
20.1 | 0.03571
20.12 | 0.03104
20.14 | 0.03279
20.16 | 0.03093
20.18 | 0.03235
20.2 | 0.03067
20.22 | 0.02777
20.24 | 0.02965
20.26 | 0.02124
20.28 | 0.0231
20.3 | 0.02961
20.32 | 0.02355
20.34 | 0.0233
20.36 | 0.02425
20.38 | 0.02492
20.4 | 0.03277
20.42 | 0.03485
20.44 | 0.03679
20.46 | 0.03371
20.48 | 0.03453
20.5 | 0.03153
20.52 | 0.03165
20.54 | 0.03486
20.56 | 0.03348
20.58 | 0.02761
20.6 | 0.02253
20.62 | 0.01973
20.64 | 0.02447
20.66 | 0.02292
20.68 | 0.02678
20.7 | 0.02739
20.72 | 0.0233
20.74 | 0.02947
20.76 | 0.0244
20.78 | 0.02268
20.8 | 0.01845
20.82 | 0.02008
20.84 | 0.02079
20.86 | 0.02405
20.88 | 0.03069
20.9 | 0.04088
20.92 | 0.04193
20.94 | 0.04231
20.96 | 0.0451
20.98 | 0.0413
21.02 | 0.04508
21.04 | 0.04558
21.06 | 0.05147
21.08 | 0.05005
21.1 | 0.05129
21.12 | 0.0502
21.14 | 0.04701
21.16 | 0.04368
21.18 | 0.03679
21.2 | 0.03243
21.22 | 0.03154
21.24 | 0.03567
21.26 | 0.03791
21.28 | 0.03928
21.3 | 0.04424
21.32 | 0.04909
21.34 | 0.04206
21.36 | 0.03836
21.38 | 0.04013
21.4 | 0.03644
21.42 | 0.03864
21.44 | 0.03565
21.46 | 0.03259
21.48 | 0.03082
21.5 | 0.03087
21.52 | 0.03027
21.54 | 0.02908
21.56 | 0.02824
21.58 | 0.02975
21.6 | 0.02532
21.62 | 0.02518
21.64 | 0.02507
21.66 | 0.02651
21.68 | 0.0245
21.7 | 0.03297
21.72 | 0.03086
21.74 | 0.02806
21.76 | 0.02849
21.78 | 0.03166
21.8 | 0.03277
21.82 | 0.03297
21.84 | 0.03533
21.86 | 0.03367
21.88 | 0.03416
21.9 | 0.04022
21.92 | 0.04108
21.94 | 0.04233
21.96 | 0.03875
21.98 | 0.04206
22.02 | 0.03844
22.04 | 0.0389
22.06 | 0.03948
22.08 | 0.03561
22.1 | 0.03523
22.12 | 0.03717
22.14 | 0.03578
22.16 | 0.03632
22.18 | 0.03541
22.2 | 0.03537
22.22 | 0.03346
22.24 | 0.03528
22.26 | 0.0394
22.28 | 0.0361
22.3 | 0.0292
22.32 | 0.03752
22.34 | 0.0308
22.36 | 0.02946
22.38 | 0.02873
22.4 | 0.03103
22.42 | 0.03144
22.44 | 0.02818
22.46 | 0.02706
22.48 | 0.02219
22.5 | 0.02739
22.52 | 0.02601
22.54 | 0.02962
22.56 | 0.02483
22.58 | 0.02615
22.6 | 0.03095
22.62 | 0.03069
22.64 | 0.03852
22.66 | 0.0369
22.68 | 0.0365
22.7 | 0.03524
22.72 | 0.03539
22.74 | 0.0255
22.76 | 0.02195
22.78 | 0.02409
22.8 | 0.01823
22.82 | 0.01483
22.84 | 0.00757
22.86 | 0.01306
22.88 | 0.00759
22.9 | 0.00823
22.92 | 0.0055
22.94 | 0.00666
22.96 | 0.00681
22.98 | 0.01681
23.02 | 0.01904
23.04 | 0.0208
23.06 | 0.03176
23.08 | 0.03223
23.1 | 0.03078
23.12 | 0.03004
23.14 | 0.02989
23.16 | 0.03256
23.18 | 0.0338
23.2 | 0.03763
23.22 | 0.03478
23.24 | 0.04002
23.26 | 0.04233
23.28 | 0.04588
23.3 | 0.0325
23.32 | 0.03521
23.34 | 0.03846
23.36 | 0.0349
23.38 | 0.03518
23.4 | 0.03255
23.42 | 0.02513
23.44 | 0.02786
23.46 | 0.02495
23.48 | 0.01648
23.5 | 0.0092
23.52 | 0.01151
23.54 | 0.01356
23.56 | 0.0104
23.58 | 0.01017
23.6 | 0.01607
23.62 | 0.01924
23.64 | 0.02525
23.66 | 0.02731
23.68 | 0.02417
23.7 | 0.02316
23.72 | 0.0303
23.74 | 0.03023
23.76 | 0.02338
23.78 | 0.02525
23.8 | 0.02751
23.82 | 0.02837
23.84 | 0.02983
23.86 | 0.02476
23.88 | 0.02311
23.9 | 0.02165
23.92 | 0.02239
23.94 | 0.02335
23.96 | 0.02375
23.98 | 0.02451
24.02 | 0.02988
24.04 | 0.03536
24.06 | 0.03809
24.08 | 0.04179
24.1 | 0.03637
24.12 | 0.03667
24.14 | 0.03733
24.16 | 0.03896
24.18 | 0.04307
24.2 | 0.04774
24.22 | 0.05244
24.24 | 0.05223
24.26 | 0.0493
24.28 | 0.0472
24.3 | 0.0466
24.32 | 0.04478
24.34 | 0.04232
24.36 | 0.04407
24.38 | 0.04415
24.4 | 0.04574
24.42 | 0.05354
24.44 | 0.05128
24.46 | 0.0445
24.48 | 0.04143
24.5 | 0.03419
24.52 | 0.03556
24.54 | 0.0411
24.56 | 0.04431
24.58 | 0.04375
24.6 | 0.03992
24.62 | 0.0401
24.64 | 0.03831
24.66 | 0.02791
24.68 | 0.0287
24.7 | 0.02806
24.72 | 0.0208
24.74 | 0.01968
24.76 | 0.02285
24.78 | 0.02739
24.8 | 0.02267
24.82 | 0.01825
24.84 | 0.01525
24.86 | 0.01227
24.88 | 0.01778
24.9 | 0.02118
24.92 | 0.02478
24.94 | 0.02519
24.96 | 0.02935
24.98 | 0.0308
25.02 | 0.03277
25.04 | 0.03679
25.06 | 0.03874
25.08 | 0.03974
25.1 | 0.04317
25.12 | 0.04306
25.14 | 0.04283
25.16 | 0.04061
25.18 | 0.03868
25.2 | 0.0432
25.22 | 0.03388
25.24 | 0.0351
25.26 | 0.0333
25.28 | 0.03044
25.3 | 0.03442
25.32 | 0.03645
25.34 | 0.03328
25.36 | 0.03422
25.38 | 0.03848
25.4 | 0.04011
25.42 | 0.04053
25.44 | 0.04383
25.46 | 0.04498
25.48 | 0.04153
25.5 | 0.0366
25.52 | 0.03653
25.54 | 0.03189
25.56 | 0.03004
25.58 | 0.0281
25.6 | 0.03143
25.62 | 0.02635
25.64 | 0.02565
25.66 | 0.02527
25.68 | 0.03135
25.7 | 0.03584
25.72 | 0.03665
25.74 | 0.03303
25.76 | 0.03267
25.78 | 0.02894
25.8 | 0.02481
25.82 | 0.02406
25.84 | 0.01749
25.86 | 0.01117
25.88 | 0.00971
25.9 | 0.00909
25.92 | 0.00538
25.94 | 0.00536
25.96 | 0.01149
25.98 | 0.01334
26.02 | 0.02095
26.04 | 0.02105
26.06 | 0.02266
26.08 | 0.02793
26.1 | 0.03443
26.12 | 0.03958
26.14 | 0.04045
26.16 | 0.04548
26.18 | 0.04397
26.2 | 0.04384
26.22 | 0.04293
26.24 | 0.0481
26.26 | 0.04642
26.28 | 0.04678
26.3 | 0.04351
26.32 | 0.03829
26.34 | 0.03463
26.36 | 0.03716
26.38 | 0.04089
26.4 | 0.03258
26.42 | 0.02658
26.44 | 0.02292
26.46 | 0.02161
26.48 | 0.02173
26.5 | 0.027
26.52 | 0.02839
26.54 | 0.02532
26.56 | 0.03008
26.58 | 0.02577
26.6 | 0.02327
26.62 | 0.02619
26.64 | 0.02518
26.66 | 0.02245
26.68 | 0.01834
26.7 | 0.0147
26.72 | 0.01963
26.74 | 0.01565
26.76 | 0.01389
26.78 | 0.01018
26.8 | 0
26.82 | 0.00261
26.84 | 0.00371
26.86 | 0.00477
26.88 | 0.00987
26.9 | 0.01449
26.92 | 0.01714
26.94 | 0.01751
26.96 | 0.01921
26.98 | 0.01627
27.02 | 0.01805
27.04 | 0.02198
27.06 | 0.01899
27.08 | 0.01443
27.1 | 0.0183
27.12 | 0.01646
27.14 | 0.01556
27.16 | 0.0139
27.18 | 0.01029
27.2 | 0.00904
27.22 | 0.00664
27.24 | 0.01072
27.26 | 0.01307
27.28 | 0.01923
27.3 | 0.02443
27.32 | 0.02704
27.34 | 0.03094
27.36 | 0.03046
27.38 | 0.02911
27.4 | 0.03213
27.42 | 0.02929
27.44 | 0.02637
27.46 | 0.01922
27.48 | 0.01859
27.5 | 0.02311
27.52 | 0.02016
27.54 | 0.02164
27.56 | 0.02649
27.58 | 0.02223
27.6 | 0.02642
27.62 | 0.02339
27.64 | 0.03062
27.66 | 0.03243
27.68 | 0.03203
27.7 | 0.03518
27.72 | 0.03632
27.74 | 0.0347
27.76 | 0.03678
27.78 | 0.03498
27.8 | 0.03551
27.82 | 0.02775
27.84 | 0.02697
27.86 | 0.02495
27.88 | 0.02967
27.9 | 0.02409
27.92 | 0.02918
27.94 | 0.02702
27.96 | 0.02999
27.98 | 0.02421
28.02 | 0.02231
28.04 | 0.01779
28.06 | 0.02429
28.08 | 0.02045
28.1 | 0.01733
28.12 | 0.02031
28.14 | 0.02093
28.16 | 0.01793
28.18 | 0.02172
28.2 | 0.02151
28.22 | 0.02394
28.24 | 0.01927
28.26 | 0.02206
28.28 | 0.01943
28.3 | 0.01695
28.32 | 0.00989
28.34 | 0.01374
28.36 | 0.01103
28.38 | 0.01684
28.4 | 0.01186
28.42 | 0.01265
28.44 | 0.01733
28.46 | 0.0228
28.48 | 0.02535
28.5 | 0.02246
28.52 | 0.02118
28.54 | 0.02349
28.56 | 0.02512
28.58 | 0.02439
28.6 | 0.02381
28.62 | 0.02305
28.64 | 0.01915
28.66 | 0.01883
28.68 | 0.02059
28.7 | 0.01931
28.72 | 0.01925
28.74 | 0.02279
28.76 | 0.02626
28.78 | 0.02785
28.8 | 0.02646
28.82 | 0.0288
28.84 | 0.03117
28.86 | 0.0339
28.88 | 0.03492
28.9 | 0.02949
28.92 | 0.0278
28.94 | 0.02877
28.96 | 0.02784
28.98 | 0.02419
29.02 | 0.02691
29.04 | 0.02566
29.06 | 0.02807
29.08 | 0.02964
29.1 | 0.02947
29.12 | 0.02682
29.14 | 0.02526
29.16 | 0.02236
29.18 | 0.01833
29.2 | 0.01181
29.22 | 0.00936
29.24 | 0.00754
29.26 | 0.0094
29.28 | 0.01321
29.3 | 0.01236
29.32 | 0.01247
29.34 | 0.01569
29.36 | 0.01945
29.38 | 0.02164
29.4 | 0.01901
29.42 | 0.02351
29.44 | 0.02302
29.46 | 0.02265
29.48 | 0.01884
29.5 | 0.02287
29.52 | 0.0267
29.54 | 0.02215
29.56 | 0.01775
29.58 | 0.01243
29.6 | 0.01414
29.62 | 0.01915
29.64 | 0.02041
29.66 | 0.02829
29.68 | 0.03062
29.7 | 0.03497
29.72 | 0.03584
29.74 | 0.03906
29.76 | 0.03633
29.78 | 0.03783
29.8 | 0.03762
29.82 | 0.03763
29.84 | 0.03234
29.86 | 0.02596
29.88 | 0.02487
29.9 | 0.02806
29.92 | 0.02008
29.94 | 0.01273
29.96 | 0.00971
29.98 | 0.00959
30.02 | 0.01136
30.04 | 0.01037
30.06 | 0.01049
30.08 | 0.0165
30.1 | 0.0192
30.12 | 0.018
30.14 | 0.0189
30.16 | 0.02502
30.18 | 0.02785
30.2 | 0.03592
30.22 | 0.03436
30.24 | 0.03337
30.26 | 0.03839
30.28 | 0.03775
30.3 | 0.04465
30.32 | 0.04829
30.34 | 0.04633
30.36 | 0.0479
30.38 | 0.04743
30.4 | 0.04365
30.42 | 0.04866
30.44 | 0.04729
30.46 | 0.04889
30.48 | 0.05266
30.5 | 0.04731
30.52 | 0.04367
30.54 | 0.04721
30.56 | 0.04365
30.58 | 0.04117
30.6 | 0.03667
30.62 | 0.03583
30.64 | 0.03713
30.66 | 0.03973
30.68 | 0.03729
30.7 | 0.04507
30.72 | 0.04942
30.74 | 0.05249
30.76 | 0.05985
30.78 | 0.06128
30.8 | 0.06588
30.82 | 0.07787
30.84 | 0.0789
30.86 | 0.08368
30.88 | 0.0836
30.9 | 0.08003
30.92 | 0.08229
30.94 | 0.07491
30.96 | 0.06657
30.98 | 0.06123
31.02 | 0.05618
31.04 | 0.05776
31.06 | 0.05661
31.08 | 0.05155
31.1 | 0.04946
31.12 | 0.05488
31.14 | 0.05782
31.16 | 0.05794
31.18 | 0.06049
31.2 | 0.05703
31.22 | 0.05385
31.24 | 0.05161
31.26 | 0.05015
31.28 | 0.04979
31.3 | 0.05221
31.32 | 0.0574
31.34 | 0.05589
31.36 | 0.05327
31.38 | 0.05694
31.4 | 0.06204
31.42 | 0.06933
31.44 | 0.07841
31.46 | 0.08655
31.48 | 0.09174
31.5 | 0.10257
31.52 | 0.11376
31.54 | 0.1245
31.56 | 0.13514
31.58 | 0.14152
31.6 | 0.1513
31.62 | 0.16861
31.64 | 0.18292
31.66 | 0.19805
31.68 | 0.21889
31.7 | 0.25034
31.72 | 0.28222
31.74 | 0.31898
31.76 | 0.36544
31.78 | 0.42541
31.8 | 0.48798
31.82 | 0.54743
31.84 | 0.61651
31.86 | 0.68426
31.88 | 0.75546
31.9 | 0.82253
31.92 | 0.88731
31.94 | 0.93716
31.96 | 0.97386
31.98 | 0.99247
32.02 | 1
32.04 | 0.99148
32.06 | 0.95523
32.08 | 0.90323
32.1 | 0.85481
32.12 | 0.79555
32.14 | 0.72277
32.16 | 0.64801
32.18 | 0.57159
32.2 | 0.50068
32.22 | 0.42427
32.24 | 0.35129
32.26 | 0.29629
32.28 | 0.2469
32.3 | 0.20739
32.32 | 0.17775
32.34 | 0.15004
32.36 | 0.12934
32.38 | 0.11613
32.4 | 0.10018
32.42 | 0.09381
32.44 | 0.09168
32.46 | 0.08735
32.48 | 0.08546
32.5 | 0.09191
32.52 | 0.09347
32.54 | 0.09141
32.56 | 0.08831
32.58 | 0.09171
32.6 | 0.08855
32.62 | 0.08276
32.64 | 0.08
32.66 | 0.07945
32.68 | 0.07503
32.7 | 0.06746
32.72 | 0.06486
32.74 | 0.05625
32.76 | 0.05642
32.78 | 0.05322
32.8 | 0.0503
32.82 | 0.0494
32.84 | 0.05001
32.86 | 0.04825
32.88 | 0.05045
32.9 | 0.05436
32.92 | 0.05971
32.94 | 0.05881
32.96 | 0.0607
32.98 | 0.07146
33.02 | 0.07213
33.04 | 0.07701
33.06 | 0.08108
33.08 | 0.08029
33.1 | 0.07544
33.12 | 0.07397
33.14 | 0.07367
33.16 | 0.07148
33.18 | 0.07348
33.2 | 0.07393
33.22 | 0.07082
33.24 | 0.06574
33.26 | 0.06638
33.28 | 0.06302
33.3 | 0.06106
33.32 | 0.06409
33.34 | 0.06223
33.36 | 0.06269
33.38 | 0.06436
33.4 | 0.06585
33.42 | 0.06178
33.44 | 0.06003
33.46 | 0.05786
33.48 | 0.05484
33.5 | 0.0521
33.52 | 0.05577
33.54 | 0.05541
33.56 | 0.0583
33.58 | 0.06245
33.6 | 0.06433
33.62 | 0.06226
33.64 | 0.06092
33.66 | 0.06116
33.68 | 0.05661
33.7 | 0.05491
33.72 | 0.0552
33.74 | 0.0523
33.76 | 0.05287
33.78 | 0.04821
33.8 | 0.04651
33.82 | 0.04677
33.84 | 0.0496
33.86 | 0.04972
33.88 | 0.05168
33.9 | 0.05085
33.92 | 0.05331
33.94 | 0.0536
33.96 | 0.0571
33.98 | 0.06117
34.02 | 0.0609
34.04 | 0.05964
34.06 | 0.0589
34.08 | 0.05893
34.1 | 0.05645
34.12 | 0.05879
34.14 | 0.05945
34.16 | 0.06051
34.18 | 0.06169
34.2 | 0.05893
34.22 | 0.05956
34.24 | 0.05672
34.26 | 0.05641
34.28 | 0.0568
34.3 | 0.05545
34.32 | 0.05198
34.34 | 0.05049
34.36 | 0.05019
34.38 | 0.05182
34.4 | 0.04743
34.42 | 0.04307
34.44 | 0.04556
34.46 | 0.04581
34.48 | 0.04574
34.5 | 0.04781
34.52 | 0.05039
34.54 | 0.04829
34.56 | 0.0492
34.58 | 0.05524
34.6 | 0.05492
34.62 | 0.05823
34.64 | 0.06043
34.66 | 0.06653
34.68 | 0.06692
34.7 | 0.06576
34.72 | 0.06448
34.74 | 0.06573
34.76 | 0.06208
34.78 | 0.05935
34.8 | 0.05272
34.82 | 0.05278
34.84 | 0.05319
34.86 | 0.05333
34.88 | 0.04951
34.9 | 0.04651
34.92 | 0.04278
34.94 | 0.03964
34.96 | 0.04491
34.98 | 0.04691
35.02 | 0.04609
35.04 | 0.04782
35.06 | 0.04978
35.08 | 0.05142
35.1 | 0.05098
35.12 | 0.05419
35.14 | 0.0521
35.16 | 0.05496
35.18 | 0.05105
35.2 | 0.05755
35.22 | 0.05727
35.24 | 0.06009
35.26 | 0.06115
35.28 | 0.06049
35.3 | 0.05615
35.32 | 0.05267
35.34 | 0.05037
35.36 | 0.0492
35.38 | 0.05009
35.4 | 0.05
35.42 | 0.05078
35.44 | 0.05056
35.46 | 0.05161
35.48 | 0.0543
35.5 | 0.05511
35.52 | 0.05607
35.54 | 0.05415
35.56 | 0.05673
35.58 | 0.05721
35.6 | 0.05821
35.62 | 0.05692
35.64 | 0.05422
35.66 | 0.04961
35.68 | 0.04559
35.7 | 0.04575
35.72 | 0.04158
35.74 | 0.03651
35.76 | 0.037
35.78 | 0.03607
35.8 | 0.03326
35.82 | 0.03443
35.84 | 0.03343
35.86 | 0.03376
35.88 | 0.03704
35.9 | 0.03852
35.92 | 0.03708
35.94 | 0.03805
35.96 | 0.03691
35.98 | 0.03484
36.02 | 0.03284
36.04 | 0.03479
36.06 | 0.03005
36.08 | 0.03217
36.1 | 0.0331
36.12 | 0.03349
36.14 | 0.03049
36.16 | 0.03167
36.18 | 0.03551
36.2 | 0.03432
36.22 | 0.03351
36.24 | 0.03981
36.26 | 0.04447
36.28 | 0.04391
36.3 | 0.0474
36.32 | 0.04928
36.34 | 0.04207
36.36 | 0.04664
36.38 | 0.04488
36.4 | 0.04521
36.42 | 0.04442
36.44 | 0.04636
36.46 | 0.04227
36.48 | 0.04557
36.5 | 0.04322
36.52 | 0.04365
36.54 | 0.04357
36.56 | 0.04524
36.58 | 0.04508
36.6 | 0.04382
36.62 | 0.04713
36.64 | 0.05008
36.66 | 0.05456
36.68 | 0.04824
36.7 | 0.0527
36.72 | 0.05226
36.74 | 0.05094
36.76 | 0.0542
36.78 | 0.05254
36.8 | 0.05198
36.82 | 0.04996
36.84 | 0.05282
36.86 | 0.04999
36.88 | 0.05273
36.9 | 0.04927
36.92 | 0.04723
36.94 | 0.04658
36.96 | 0.04733
36.98 | 0.04706
37.02 | 0.0446
37.04 | 0.0487
37.06 | 0.0499
37.08 | 0.05191
37.1 | 0.04712
37.12 | 0.0481
37.14 | 0.04783
37.16 | 0.04848
37.18 | 0.04813
37.2 | 0.04559
37.22 | 0.04487
37.24 | 0.04533
37.26 | 0.04511
37.28 | 0.04557
37.3 | 0.04542
37.32 | 0.04004
37.34 | 0.03769
37.36 | 0.03849
37.38 | 0.03705
37.4 | 0.03356
37.42 | 0.03366
37.44 | 0.03743
37.46 | 0.03859
37.48 | 0.0367
37.5 | 0.03887
37.52 | 0.04126
37.54 | 0.04491
37.56 | 0.04844
37.58 | 0.0507
37.6 | 0.04873
37.62 | 0.05139
37.64 | 0.05435
37.66 | 0.05589
37.68 | 0.05647
37.7 | 0.05302
37.72 | 0.04614
37.74 | 0.04452
37.76 | 0.0389
37.78 | 0.03757
37.8 | 0.0366
37.82 | 0.03688
37.84 | 0.03597
37.86 | 0.03411
37.88 | 0.03538
37.9 | 0.03763
37.92 | 0.03552
37.94 | 0.03648
37.96 | 0.03858
37.98 | 0.03626
38.02 | 0.03514
38.04 | 0.03519
38.06 | 0.03666
38.08 | 0.03728
38.1 | 0.03557
38.12 | 0.03472
38.14 | 0.03222
38.16 | 0.03269
38.18 | 0.03131
38.2 | 0.03138
38.22 | 0.03105
38.24 | 0.03148
38.26 | 0.02949
38.28 | 0.02748
38.3 | 0.02884
38.32 | 0.02691
38.34 | 0.02442
38.36 | 0.0231
38.38 | 0.02668
38.4 | 0.02638
38.42 | 0.0275
38.44 | 0.03099
38.46 | 0.03104
38.48 | 0.03207
38.5 | 0.03467
38.52 | 0.03345
38.54 | 0.03327
38.56 | 0.03593
38.58 | 0.03763
38.6 | 0.03695
38.62 | 0.03934
38.64 | 0.03831
38.66 | 0.03479
38.68 | 0.03141
38.7 | 0.03265
38.72 | 0.03266
38.74 | 0.02945
38.76 | 0.03221
38.78 | 0.03569
38.8 | 0.03399
38.82 | 0.03191
38.84 | 0.02869
38.86 | 0.02506
38.88 | 0.02582
38.9 | 0.02854
38.92 | 0.02537
38.94 | 0.02903
38.96 | 0.03206
38.98 | 0.03438
39.02 | 0.03511
39.04 | 0.03513
39.06 | 0.03438
39.08 | 0.03907
39.1 | 0.04054
39.12 | 0.04169
39.14 | 0.04236
39.16 | 0.0408
39.18 | 0.04291
39.2 | 0.04222
39.22 | 0.03985
39.24 | 0.03576
39.26 | 0.03101
39.28 | 0.03155
39.3 | 0.02868
39.32 | 0.02621
39.34 | 0.02336
39.36 | 0.02685
39.38 | 0.02907
39.4 | 0.03073
39.42 | 0.02983
39.44 | 0.03181
39.46 | 0.03284
39.48 | 0.03442
39.5 | 0.03273
39.52 | 0.03148
39.54 | 0.03029
39.56 | 0.03105
39.58 | 0.03062
39.6 | 0.03601
39.62 | 0.03851
39.64 | 0.04231
39.66 | 0.04479
39.68 | 0.04491
39.7 | 0.0478
39.72 | 0.04853
39.74 | 0.05339
39.76 | 0.0548
39.78 | 0.05752
39.8 | 0.0553
39.82 | 0.05348
39.84 | 0.05488
39.86 | 0.04546
39.88 | 0.0425
39.9 | 0.03948
39.92 | 0.03386
39.94 | 0.02532
39.96 | 0.02636
39.98 | 0.02388
40.02 | 0.03036
40.04 | 0.03295
40.06 | 0.03524
40.08 | 0.03409
40.1 | 0.03829
40.12 | 0.04092
40.14 | 0.04465
40.16 | 0.04941
40.18 | 0.05035
40.2 | 0.05436
40.22 | 0.05352
40.24 | 0.05223
40.26 | 0.05378
40.28 | 0.04449
40.3 | 0.04474
40.32 | 0.04071
40.34 | 0.03335
40.36 | 0.02486
40.38 | 0.02509
40.4 | 0.02579
40.42 | 0.03061
40.44 | 0.03015
40.46 | 0.03228
40.48 | 0.03334
40.5 | 0.0378
40.52 | 0.03896
40.54 | 0.04664
40.56 | 0.04837
40.58 | 0.05165
40.6 | 0.05395
40.62 | 0.05476
40.64 | 0.05351
40.66 | 0.05561
40.68 | 0.05386
40.7 | 0.05483
40.72 | 0.05246
40.74 | 0.04834
40.76 | 0.04859
40.78 | 0.04796
40.8 | 0.04804
40.82 | 0.04723
40.84 | 0.04629
40.86 | 0.04649
40.88 | 0.04424
40.9 | 0.04329
40.92 | 0.04063
40.94 | 0.0403
40.96 | 0.03897
40.98 | 0.03555
41.02 | 0.03687
41.04 | 0.03585
41.06 | 0.03531
41.08 | 0.0367
41.1 | 0.03464
41.12 | 0.03277
41.14 | 0.03399
41.16 | 0.03687
41.18 | 0.03352
41.2 | 0.03035
41.22 | 0.03063
41.24 | 0.03403
41.26 | 0.03483
41.28 | 0.03501
41.3 | 0.03426
41.32 | 0.03139
41.34 | 0.03289
41.36 | 0.03831
41.38 | 0.03912
41.4 | 0.04045
41.42 | 0.04536
41.44 | 0.04796
41.46 | 0.05013
41.48 | 0.05143
41.5 | 0.0534
41.52 | 0.05773
41.54 | 0.06027
41.56 | 0.06078
41.58 | 0.05377
41.6 | 0.05479
41.62 | 0.05201
41.64 | 0.05147
41.66 | 0.04786
41.68 | 0.04589
41.7 | 0.04225
41.72 | 0.04037
41.74 | 0.04035
41.76 | 0.03871
41.78 | 0.03915
41.8 | 0.04086
41.82 | 0.04314
41.84 | 0.0474
41.86 | 0.04921
41.88 | 0.05069
41.9 | 0.05057
41.92 | 0.04887
41.94 | 0.04859
41.96 | 0.04725
41.98 | 0.04585
42.02 | 0.04435
42.04 | 0.0437
42.06 | 0.04058
42.08 | 0.03797
42.1 | 0.03542
42.12 | 0.03446
42.14 | 0.03393
42.16 | 0.03461
42.18 | 0.03645
42.2 | 0.04079
42.22 | 0.03934
42.24 | 0.04099
42.26 | 0.04846
42.28 | 0.04913
42.3 | 0.04907
42.32 | 0.05
42.34 | 0.05172
42.36 | 0.054
42.38 | 0.0533
42.4 | 0.05091
42.42 | 0.05068
42.44 | 0.0518
42.46 | 0.04522
42.48 | 0.04507
42.5 | 0.04368
42.52 | 0.04505
42.54 | 0.04373
42.56 | 0.04188
42.58 | 0.03679
42.6 | 0.03397
42.62 | 0.03238
42.64 | 0.03689
42.66 | 0.04208
42.68 | 0.04031
42.7 | 0.0437
42.72 | 0.04713
42.74 | 0.04727
42.76 | 0.04881
42.78 | 0.05163
42.8 | 0.05451
42.82 | 0.06067
42.84 | 0.05936
42.86 | 0.05798
42.88 | 0.06357
42.9 | 0.06564
42.92 | 0.06428
42.94 | 0.05891
42.96 | 0.05721
42.98 | 0.05084
43.02 | 0.05009
43.04 | 0.04827
43.06 | 0.04716
43.08 | 0.04615
43.1 | 0.04609
43.12 | 0.04461
43.14 | 0.03974
43.16 | 0.03555
43.18 | 0.03626
43.2 | 0.03788
43.22 | 0.03677
43.24 | 0.03455
43.26 | 0.03212
43.28 | 0.03181
43.3 | 0.03623
43.32 | 0.03533
43.34 | 0.03211
43.36 | 0.03297
43.38 | 0.03548
43.4 | 0.03346
43.42 | 0.0363
43.44 | 0.03466
43.46 | 0.0353
43.48 | 0.03805
43.5 | 0.03957
43.52 | 0.0371
43.54 | 0.03988
43.56 | 0.03968
43.58 | 0.04193
43.6 | 0.04624
43.62 | 0.04551
43.64 | 0.04947
43.66 | 0.05079
43.68 | 0.05277
43.7 | 0.05888
43.72 | 0.05898
43.74 | 0.06096
43.76 | 0.06167
43.78 | 0.05929
43.8 | 0.05753
43.82 | 0.05457
43.84 | 0.04951
43.86 | 0.04468
43.88 | 0.04365
43.9 | 0.04174
43.92 | 0.03799
43.94 | 0.03776
43.96 | 0.03256
43.98 | 0.03246
44.02 | 0.03214
44.04 | 0.03034
44.06 | 0.03441
44.08 | 0.03483
44.1 | 0.03915
44.12 | 0.03855
44.14 | 0.03646
44.16 | 0.03764
44.18 | 0.03839
44.2 | 0.03816
44.22 | 0.03607
44.24 | 0.03721
44.26 | 0.03653
44.28 | 0.03826
44.3 | 0.0405
44.32 | 0.04412
44.34 | 0.04256
44.36 | 0.04277
44.38 | 0.04042
44.4 | 0.0385
44.42 | 0.03769
44.44 | 0.03725
44.46 | 0.03937
44.48 | 0.03924
44.5 | 0.0371
44.52 | 0.02907
44.54 | 0.02725
44.56 | 0.02683
44.58 | 0.02364
44.6 | 0.02352
44.62 | 0.02035
44.64 | 0.02326
44.66 | 0.02565
44.68 | 0.02803
44.7 | 0.03047
44.72 | 0.03524
44.74 | 0.0331
44.76 | 0.03448
44.78 | 0.03419
44.8 | 0.03871
44.82 | 0.04151
44.84 | 0.04311
44.86 | 0.04697
44.88 | 0.04887
44.9 | 0.04958
44.92 | 0.0488
44.94 | 0.0494
44.96 | 0.05263
44.98 | 0.05303
45.02 | 0.05346
45.04 | 0.05119
45.06 | 0.05453
45.08 | 0.05483
45.1 | 0.05215
45.12 | 0.05009
45.14 | 0.05244
45.16 | 0.04966
45.18 | 0.04739
45.2 | 0.04613
45.22 | 0.04668
45.24 | 0.04347
45.26 | 0.04482
45.28 | 0.04552
45.3 | 0.04618
45.32 | 0.0414
45.34 | 0.04039
45.36 | 0.04073
45.38 | 0.04473
45.4 | 0.04129
45.42 | 0.03937
45.44 | 0.03911
45.46 | 0.04195
45.48 | 0.04242
45.5 | 0.04317
45.52 | 0.04352
45.54 | 0.04648
45.56 | 0.0435
45.58 | 0.04021
45.6 | 0.0398
45.62 | 0.03979
45.64 | 0.04174
45.66 | 0.04551
45.68 | 0.04698
45.7 | 0.04728
45.72 | 0.04431
45.74 | 0.04683
45.76 | 0.04704
45.78 | 0.04431
45.8 | 0.04003
45.82 | 0.03651
45.84 | 0.03827
45.86 | 0.04081
45.88 | 0.04238
45.9 | 0.0396
45.92 | 0.03814
45.94 | 0.03629
45.96 | 0.03373
45.98 | 0.03259
46.02 | 0.03359
46.04 | 0.03634
46.06 | 0.03943
46.08 | 0.04203
46.1 | 0.0449
46.12 | 0.04463
46.14 | 0.04364
46.16 | 0.04181
46.18 | 0.03528
46.2 | 0.03128
46.22 | 0.03217
46.24 | 0.03258
46.26 | 0.03684
46.28 | 0.03801
46.3 | 0.03702
46.32 | 0.03615
46.34 | 0.03639
46.36 | 0.03997
46.38 | 0.04149
46.4 | 0.04039
46.42 | 0.04297
46.44 | 0.04421
46.46 | 0.04428
46.48 | 0.04334
46.5 | 0.04213
46.52 | 0.04149
46.54 | 0.04067
46.56 | 0.03681
46.58 | 0.03243
46.6 | 0.0349
46.62 | 0.03841
46.64 | 0.03986
46.66 | 0.03816
46.68 | 0.03832
46.7 | 0.03614
46.72 | 0.03584
46.74 | 0.03822
46.76 | 0.0402
46.78 | 0.03918
46.8 | 0.03684
46.82 | 0.03662
46.84 | 0.03327
46.86 | 0.03022
46.88 | 0.0287
46.9 | 0.02787
46.92 | 0.02938
46.94 | 0.03031
46.96 | 0.02896
46.98 | 0.03165
47.02 | 0.03334
47.04 | 0.03722
47.06 | 0.03467
47.08 | 0.03158
47.1 | 0.03329
47.12 | 0.03102
47.14 | 0.02672
47.16 | 0.02898
47.18 | 0.02571
47.2 | 0.02883
47.22 | 0.0295
47.24 | 0.02889
47.26 | 0.0307
47.28 | 0.03336
47.3 | 0.03526
47.32 | 0.03881
47.34 | 0.04457
47.36 | 0.04544
47.38 | 0.04489
47.4 | 0.04661
47.42 | 0.04674
47.44 | 0.0447
47.46 | 0.04049
47.48 | 0.03929
47.5 | 0.03745
47.52 | 0.03224
47.54 | 0.02575
47.56 | 0.02378
47.58 | 0.02373
47.6 | 0.02326
47.62 | 0.02495
47.64 | 0.0246
47.66 | 0.02754
47.68 | 0.02882
47.7 | 0.03116
47.72 | 0.03683
47.74 | 0.0386
47.76 | 0.03649
47.78 | 0.03831
47.8 | 0.04163
47.82 | 0.04172
47.84 | 0.04286
47.86 | 0.04377
47.88 | 0.04265
47.9 | 0.04383
47.92 | 0.04052
47.94 | 0.03837
47.96 | 0.04101
47.98 | 0.04309
48.02 | 0.03965
48.04 | 0.04114
48.06 | 0.03826
48.08 | 0.03756
48.1 | 0.03382
48.12 | 0.0327
48.14 | 0.03102
48.16 | 0.02868
48.18 | 0.02605
48.2 | 0.02418
48.22 | 0.02045
48.24 | 0.01836
48.26 | 0.02183
48.28 | 0.01856
48.3 | 0.02064
48.32 | 0.02299
48.34 | 0.0206
48.36 | 0.02718
48.38 | 0.0304
48.4 | 0.03194
48.42 | 0.03106
48.44 | 0.03303
48.46 | 0.03398
48.48 | 0.03496
48.5 | 0.03518
48.52 | 0.03467
48.54 | 0.0351
48.56 | 0.03493
48.58 | 0.03155
48.6 | 0.02986
48.62 | 0.02487
48.64 | 0.02666
48.66 | 0.02684
48.68 | 0.02616
48.7 | 0.02733
48.72 | 0.02661
48.74 | 0.02907
48.76 | 0.03288
48.78 | 0.03202
48.8 | 0.03509
48.82 | 0.03712
48.84 | 0.04051
48.86 | 0.04294
48.88 | 0.04547
48.9 | 0.04449
48.92 | 0.04466
48.94 | 0.04532
48.96 | 0.04473
48.98 | 0.04287
49 | 0.0399
49.02 | 0.03612
49.04 | 0.03582
49.06 | 0.03333
49.08 | 0.03291
49.1 | 0.02785
49.12 | 0.02511
49.14 | 0.02643
49.16 | 0.02287
49.18 | 0.02062
49.2 | 0.01957
49.22 | 0.01734
49.24 | 0.01779
49.26 | 0.01958
49.28 | 0.01816
49.3 | 0.01726
49.32 | 0.01836
49.34 | 0.01825
49.36 | 0.02323
49.38 | 0.02397
49.4 | 0.02704
49.42 | 0.02771
49.44 | 0.03089
49.46 | 0.03174
49.48 | 0.03275
49.5 | 0.02897
49.52 | 0.03197
49.54 | 0.03377
49.56 | 0.03265
49.58 | 0.03023
49.6 | 0.03094
49.62 | 0.03285
49.64 | 0.03658
49.66 | 0.03407
49.68 | 0.03288
49.7 | 0.0311
49.72 | 0.03029
49.74 | 0.03126
49.76 | 0.03399
49.78 | 0.03233
49.8 | 0.0375
49.82 | 0.03647
49.84 | 0.03891
49.86 | 0.03722
49.88 | 0.03666
49.9 | 0.03449
49.92 | 0.04019
49.94 | 0.04394
49.96 | 0.04439
49.98 | 0.04376
50.02 | 0.04623
50.04 | 0.04826
50.06 | 0.04613
50.08 | 0.04241
50.1 | 0.04191
50.12 | 0.03848
50.14 | 0.03703
50.16 | 0.0339
50.18 | 0.03144
50.2 | 0.03049
50.22 | 0.03463
50.24 | 0.03092
50.26 | 0.03077
50.28 | 0.02782
50.3 | 0.02879
50.32 | 0.03026
50.34 | 0.03375
50.36 | 0.03528
50.38 | 0.03576
50.4 | 0.03603
50.42 | 0.03518
50.44 | 0.03869
50.46 | 0.03664
50.48 | 0.03856
50.5 | 0.03602
50.52 | 0.03485
50.54 | 0.03295
50.56 | 0.02974
50.58 | 0.02984
50.6 | 0.02617
50.62 | 0.02483
50.64 | 0.02145
50.66 | 0.01917
50.68 | 0.01669
50.7 | 0.01759
50.72 | 0.01586
50.74 | 0.01488
50.76 | 0.01421
50.78 | 0.01635
50.8 | 0.01504
50.82 | 0.01894
50.84 | 0.02364
50.86 | 0.02426
50.88 | 0.0262
50.9 | 0.02475
50.92 | 0.02801
50.94 | 0.02966
50.96 | 0.03072
50.98 | 0.0314
51.02 | 0.03077
51.04 | 0.03087
51.06 | 0.02827
51.08 | 0.02531
51.1 | 0.02166
51.12 | 0.02073
51.14 | 0.01987
51.16 | 0.01808
51.18 | 0.01962
51.2 | 0.02459
51.22 | 0.0279
51.24 | 0.03187
51.26 | 0.03159
51.28 | 0.03136
51.3 | 0.03137
51.32 | 0.03351
51.34 | 0.03514
51.36 | 0.03538
51.38 | 0.03632
51.4 | 0.03604
51.42 | 0.03445
51.44 | 0.02997
51.46 | 0.02333
51.48 | 0.02069
51.5 | 0.01895
51.52 | 0.01854
51.54 | 0.02063
51.56 | 0.0224
51.58 | 0.02471
51.6 | 0.03064
51.62 | 0.03298
51.64 | 0.03632
51.66 | 0.03819
51.68 | 0.03928
51.7 | 0.03934
51.72 | 0.03896
51.74 | 0.03982
51.76 | 0.04241
51.78 | 0.04263
51.8 | 0.03973
51.82 | 0.03653
51.84 | 0.03608
51.86 | 0.03121
51.88 | 0.03174
51.9 | 0.03025
51.92 | 0.02702
51.94 | 0.0273
51.96 | 0.02528
51.98 | 0.02335
52.02 | 0.02558
52.04 | 0.02472
52.06 | 0.02753
52.08 | 0.02645
52.1 | 0.0274
52.12 | 0.02757
52.14 | 0.02975
52.16 | 0.03157
52.18 | 0.03307
52.2 | 0.03191
52.22 | 0.03001
52.24 | 0.03055
52.26 | 0.03194
52.28 | 0.03329
52.3 | 0.03454
52.32 | 0.03533
52.34 | 0.03369
52.36 | 0.03272
52.38 | 0.03671
52.4 | 0.03798
52.42 | 0.03796
52.44 | 0.03789
52.46 | 0.03872
52.48 | 0.04003
52.5 | 0.04304
52.52 | 0.04289
52.54 | 0.0422
52.56 | 0.03733
52.58 | 0.03644
52.6 | 0.0335
52.62 | 0.02999
52.64 | 0.02794
52.66 | 0.02748
52.68 | 0.03117
52.7 | 0.03016
52.72 | 0.03159
52.74 | 0.03027
52.76 | 0.03466
52.78 | 0.03934
52.8 | 0.03674
52.82 | 0.03729
52.84 | 0.03901
52.86 | 0.04194
52.88 | 0.04335
52.9 | 0.0433
52.92 | 0.03962
52.94 | 0.03738
52.96 | 0.03613
52.98 | 0.03431
53.02 | 0.03337
53.04 | 0.0334
53.06 | 0.03386
53.08 | 0.03361
53.1 | 0.03577
53.12 | 0.03432
53.14 | 0.03382
53.16 | 0.0344
53.18 | 0.03652
53.2 | 0.03751
53.22 | 0.03699
53.24 | 0.04009
53.26 | 0.0401
53.28 | 0.04238
53.3 | 0.04176
53.32 | 0.03914
53.34 | 0.03947
53.36 | 0.04039
53.38 | 0.0407
53.4 | 0.04008
53.42 | 0.04114
53.44 | 0.0439
53.46 | 0.04215
53.48 | 0.04108
53.5 | 0.03864
53.52 | 0.0351
53.54 | 0.03385
53.56 | 0.03477
53.58 | 0.0321
53.6 | 0.03293
53.62 | 0.02967
53.64 | 0.03005
53.66 | 0.03154
53.68 | 0.03325
53.7 | 0.0335
53.72 | 0.0319
53.74 | 0.03449
53.76 | 0.03384
53.78 | 0.03288
53.8 | 0.03417
53.82 | 0.03468
53.84 | 0.03552
53.86 | 0.03238
53.88 | 0.03286
53.9 | 0.03035
53.92 | 0.03237
53.94 | 0.03471
53.96 | 0.03237
53.98 | 0.02988
54 | 0.03071
54.02 | 0.02817
54.04 | 0.03202
54.06 | 0.03184
54.08 | 0.03255
54.1 | 0.03536
54.12 | 0.03271
54.14 | 0.03217
54.16 | 0.02999
54.18 | 0.02909
54.2 | 0.03245
54.22 | 0.03542
54.24 | 0.03598
54.26 | 0.03463
54.28 | 0.03746
54.3 | 0.03699
54.32 | 0.03697
54.34 | 0.03243
54.36 | 0.03074
54.38 | 0.02848
54.4 | 0.02744
54.42 | 0.02614
54.44 | 0.02693
54.46 | 0.02365
54.48 | 0.02647
54.5 | 0.0261
54.52 | 0.02267
54.54 | 0.02235
54.56 | 0.02269
54.58 | 0.02706
54.6 | 0.02813
54.62 | 0.03213
54.64 | 0.03274
54.66 | 0.02758
54.68 | 0.02862
54.7 | 0.02708
54.72 | 0.02523
54.74 | 0.02518
54.76 | 0.02899
54.78 | 0.0256
54.8 | 0.0254
54.82 | 0.02463
54.84 | 0.02423
54.86 | 0.023
54.88 | 0.02555
54.9 | 0.02272
54.92 | 0.02283
54.94 | 0.02091
54.96 | 0.01976
54.98 | 0.01919
55 | 0.01992
55.02 | 0.02225
55.04 | 0.02186
55.06 | 0.02233
55.08 | 0.02462
55.1 | 0.02643
55.12 | 0.02697
55.14 | 0.03193
55.16 | 0.03371
55.18 | 0.03418
55.2 | 0.03802
55.22 | 0.04144
55.24 | 0.04459
55.26 | 0.04601
55.28 | 0.04684
55.3 | 0.04394
55.32 | 0.04367
55.34 | 0.03622
55.36 | 0.03591
55.38 | 0.03119
55.4 | 0.03025
55.42 | 0.02631
55.44 | 0.0261
55.46 | 0.02533
55.48 | 0.0204
55.5 | 0.01907
55.52 | 0.01606
55.54 | 0.01755
55.56 | 0.02127
55.58 | 0.02547
55.6 | 0.02521
55.62 | 0.03022
55.64 | 0.0334
55.66 | 0.0367
55.68 | 0.03955
55.7 | 0.04039
55.72 | 0.0422
55.74 | 0.04032
55.76 | 0.04284
55.78 | 0.03878
55.8 | 0.03817
55.82 | 0.03673
55.84 | 0.03849
55.86 | 0.04009
55.88 | 0.03734
55.9 | 0.03419
55.92 | 0.03267
55.94 | 0.03346
55.96 | 0.03311
55.98 | 0.03075
56 | 0.02636
56.02 | 0.03011
56.04 | 0.02999
56.06 | 0.03286
56.08 | 0.0324
56.1 | 0.03005
56.12 | 0.0304
56.14 | 0.02921
56.16 | 0.02896
56.18 | 0.02974
56.2 | 0.02973
56.22 | 0.03537
56.24 | 0.03949
56.26 | 0.03839
56.28 | 0.03836
56.3 | 0.03959
56.32 | 0.04224
56.34 | 0.04221
56.36 | 0.0391
56.38 | 0.03658
56.4 | 0.03105
56.42 | 0.03445
56.44 | 0.03255
56.46 | 0.03154
56.48 | 0.02553
56.5 | 0.02417
56.52 | 0.02418
56.54 | 0.02487
56.56 | 0.02643
56.58 | 0.02802
56.6 | 0.02664
56.62 | 0.02625
56.64 | 0.02479
56.66 | 0.02411
56.68 | 0.02816
56.7 | 0.02992
56.72 | 0.0296
56.74 | 0.02811
56.76 | 0.02483
56.78 | 0.02299
56.8 | 0.02484
56.82 | 0.02879
56.84 | 0.02702
56.86 | 0.02955
56.88 | 0.02767
56.9 | 0.03004
56.92 | 0.0281
56.94 | 0.02856
56.96 | 0.02701
56.98 | 0.02299
57 | 0.02223
57.02 | 0.0225
57.04 | 0.02334
57.06 | 0.02142
57.08 | 0.02398
57.1 | 0.02532
57.12 | 0.02209
57.14 | 0.02303
57.16 | 0.01858
57.18 | 0.02044
57.2 | 0.02434
57.22 | 0.02415
57.24 | 0.02415
57.26 | 0.02702
57.28 | 0.02344
57.3 | 0.02263
57.32 | 0.01945
57.34 | 0.01924
57.36 | 0.02127
57.38 | 0.02099
57.4 | 0.0269
57.42 | 0.02703
57.44 | 0.02657
57.46 | 0.02831
57.48 | 0.0331
57.5 | 0.03308
57.52 | 0.03048
57.54 | 0.0312
57.56 | 0.03221
57.58 | 0.03495
57.6 | 0.03642
57.62 | 0.03246
57.64 | 0.03408
57.66 | 0.0344
57.68 | 0.03196
57.7 | 0.03278
57.72 | 0.03158
57.74 | 0.03032
57.76 | 0.03187
57.78 | 0.03413
57.8 | 0.03857
57.82 | 0.03933
57.84 | 0.04415
57.86 | 0.04613
57.88 | 0.04845
57.9 | 0.04707
57.92 | 0.0433
57.94 | 0.04231
57.96 | 0.04364
57.98 | 0.0402
58.02 | 0.03891
58.04 | 0.03592
58.06 | 0.03696
58.08 | 0.03352
58.1 | 0.03092
58.12 | 0.02805
58.14 | 0.0258
58.16 | 0.02409
58.18 | 0.02558
58.2 | 0.03135
58.22 | 0.03369
58.24 | 0.03555
58.26 | 0.04096
58.28 | 0.03667
58.3 | 0.03764
58.32 | 0.03576
58.34 | 0.03591
58.36 | 0.03843
58.38 | 0.0408
58.4 | 0.04053
58.42 | 0.0395
58.44 | 0.03801
58.46 | 0.03543
58.48 | 0.03333
58.5 | 0.03246
58.52 | 0.03106
58.54 | 0.03135
58.56 | 0.03291
58.58 | 0.03077
58.6 | 0.03204
58.62 | 0.03141
58.64 | 0.03067
58.66 | 0.03052
58.68 | 0.0233
58.7 | 0.02583
58.72 | 0.02685
58.74 | 0.02875
58.76 | 0.03236
58.78 | 0.03214
58.8 | 0.03164
58.82 | 0.03291
58.84 | 0.03264
58.86 | 0.03216
58.88 | 0.03524
58.9 | 0.03865
58.92 | 0.04028
58.94 | 0.04148
58.96 | 0.04262
58.98 | 0.04205
59.02 | 0.04224
59.04 | 0.0416
59.06 | 0.04031
59.08 | 0.03866
59.1 | 0.03608
59.12 | 0.03603
59.14 | 0.03379
59.16 | 0.02917
59.18 | 0.02694
59.2 | 0.02364
59.22 | 0.01973
59.24 | 0.01905
59.26 | 0.01515
59.28 | 0.01329
59.3 | 0.01635
59.32 | 0.01642
59.34 | 0.0192
59.36 | 0.01953
59.38 | 0.02264
59.4 | 0.02556
59.42 | 0.02718
59.44 | 0.02885
59.46 | 0.03339
59.48 | 0.03465
59.5 | 0.03717
59.52 | 0.03638
59.54 | 0.03652
59.56 | 0.03732
59.58 | 0.04022
59.6 | 0.03984
59.62 | 0.0376
59.64 | 0.04138
59.66 | 0.04128
59.68 | 0.04148
59.7 | 0.04326
59.72 | 0.04374
59.74 | 0.04472
59.76 | 0.04238
59.78 | 0.04274
59.8 | 0.04021
59.82 | 0.03719
59.84 | 0.03523
59.86 | 0.03457
59.88 | 0.03186
59.9 | 0.03065
59.92 | 0.02685
59.94 | 0.02575
59.96 | 0.0265
59.98 | 0.02508
60 | 0.02062
60.02 | 0.02317
60.04 | 0.02578
60.06 | 0.02657
60.08 | 0.02626
60.1 | 0.02739
60.12 | 0.03017
60.14 | 0.03114
60.16 | 0.03293
60.18 | 0.03307
60.2 | 0.03122
60.22 | 0.03051
60.24 | 0.03309
60.26 | 0.03115
60.28 | 0.03207
60.3 | 0.03112
60.32 | 0.03243
60.34 | 0.03358
60.36 | 0.03529
60.38 | 0.03339
60.4 | 0.0337
60.42 | 0.03526
60.44 | 0.03387
60.46 | 0.03173
60.48 | 0.03173
60.5 | 0.03271
60.52 | 0.03688
60.54 | 0.03714
60.56 | 0.03656
60.58 | 0.03612
60.6 | 0.03693
60.62 | 0.03431
60.64 | 0.03574
60.66 | 0.03165
60.68 | 0.03258
60.7 | 0.03398
60.72 | 0.03497
60.74 | 0.03216
60.76 | 0.03023
60.78 | 0.02931
60.8 | 0.02833
60.82 | 0.02567
60.84 | 0.02371
60.86 | 0.023
60.88 | 0.02282
60.9 | 0.02322
60.92 | 0.02416
60.94 | 0.02303
60.96 | 0.02211
60.98 | 0.02194
61 | 0.02237
61.02 | 0.02139
61.04 | 0.02372
61.06 | 0.02213
61.08 | 0.02434
61.1 | 0.02818
61.12 | 0.02975
61.14 | 0.02894
61.16 | 0.0312
61.18 | 0.03341
61.2 | 0.0329
61.22 | 0.03381
61.24 | 0.03228
61.26 | 0.03154
61.28 | 0.02938
61.3 | 0.02998
61.32 | 0.02936
61.34 | 0.03064
61.36 | 0.03228
61.38 | 0.03163
61.4 | 0.03269
61.42 | 0.03019
61.44 | 0.03027
61.46 | 0.03128
61.48 | 0.03423
61.5 | 0.03706
61.52 | 0.03678
61.54 | 0.03357
61.56 | 0.03432
61.58 | 0.03332
61.6 | 0.0303
61.62 | 0.0268
61.64 | 0.02265
61.66 | 0.02349
61.68 | 0.02659
61.7 | 0.02968
61.72 | 0.03237
61.74 | 0.03319
61.76 | 0.03287
61.78 | 0.03111
61.8 | 0.03074
61.82 | 0.0323
61.84 | 0.03567
61.86 | 0.03849
61.88 | 0.04329
61.9 | 0.04253
61.92 | 0.04451
61.94 | 0.0443
61.96 | 0.04593
61.98 | 0.04253
62 | 0.03757
62.02 | 0.03524
62.04 | 0.03458
62.06 | 0.03556
62.08 | 0.03479
62.1 | 0.03175
62.12 | 0.0315
62.14 | 0.02691
62.16 | 0.02488
62.18 | 0.02607
62.2 | 0.02355
62.22 | 0.02239
62.24 | 0.02155
62.26 | 0.02403
62.28 | 0.02945
62.3 | 0.02908
62.32 | 0.03369
62.34 | 0.03363
62.36 | 0.03417
62.38 | 0.03074
62.4 | 0.03046
62.42 | 0.03265
62.44 | 0.03378
62.46 | 0.03306
62.48 | 0.03285
62.5 | 0.03452
62.52 | 0.03505
62.54 | 0.03181
62.56 | 0.03114
62.58 | 0.03036
62.6 | 0.02482
62.62 | 0.02387
62.64 | 0.02368
62.66 | 0.02267
62.68 | 0.02329
62.7 | 0.02042
62.72 | 0.01924
62.74 | 0.02046
62.76 | 0.01918
62.78 | 0.01968
62.8 | 0.02013
62.82 | 0.02294
62.84 | 0.02241
62.86 | 0.02221
62.88 | 0.02122
62.9 | 0.02208
62.92 | 0.02216
62.94 | 0.01842
62.96 | 0.01432
62.98 | 0.01574
63.02 | 0.01678
63.04 | 0.02031
63.06 | 0.02094
63.08 | 0.02247
63.1 | 0.02618
63.12 | 0.02779
63.14 | 0.03244
63.16 | 0.03758
63.18 | 0.03861
63.2 | 0.03842
63.22 | 0.03611
63.24 | 0.03566
63.26 | 0.03406
63.28 | 0.03161
63.3 | 0.02881
63.32 | 0.0261
63.34 | 0.02564
63.36 | 0.02285
63.38 | 0.02278
63.4 | 0.02709
63.42 | 0.02767
63.44 | 0.02865
63.46 | 0.02636
63.48 | 0.02886
63.5 | 0.03005
63.52 | 0.02834
63.54 | 0.03021
63.56 | 0.02906
63.58 | 0.02837
63.6 | 0.02565
63.62 | 0.02207
63.64 | 0.01988
63.66 | 0.01937
63.68 | 0.01884
63.7 | 0.01854
63.72 | 0.01901
63.74 | 0.02376
63.76 | 0.02613
63.78 | 0.02573
63.8 | 0.02857
63.82 | 0.02929
63.84 | 0.03188
63.86 | 0.03296
63.88 | 0.03748
63.9 | 0.03976
63.92 | 0.03895
63.94 | 0.03941
63.96 | 0.03889
63.98 | 0.03699
64 | 0.03556
64.02 | 0.02989
64.04 | 0.02902
64.06 | 0.0309
64.08 | 0.0277
64.1 | 0.02431
64.12 | 0.02524
64.14 | 0.02276
64.16 | 0.023
64.18 | 0.02206
64.2 | 0.02382
64.22 | 0.0232
64.24 | 0.02551
64.26 | 0.02556
64.28 | 0.0233
64.3 | 0.02642
64.32 | 0.02506
64.34 | 0.02683
64.36 | 0.03006
64.38 | 0.03086
64.4 | 0.03017
64.42 | 0.03018
64.44 | 0.03389
64.46 | 0.03723
64.48 | 0.03719
64.5 | 0.04074
64.52 | 0.04193
64.54 | 0.03962
64.56 | 0.04158
64.58 | 0.04091
64.6 | 0.03962
64.62 | 0.03432
64.64 | 0.03297
64.66 | 0.03028
64.68 | 0.02786
64.7 | 0.03206
64.72 | 0.03266
64.74 | 0.03491
64.76 | 0.03493
64.78 | 0.03381
64.8 | 0.03237
64.82 | 0.03626
64.84 | 0.03951
64.86 | 0.04138
64.88 | 0.04408
64.9 | 0.04586
64.92 | 0.04628
64.94 | 0.04615
64.96 | 0.0465
64.98 | 0.04204
65 | 0.03536
65.02 | 0.03574
65.04 | 0.03745
65.06 | 0.03639
65.08 | 0.03486
65.1 | 0.03588
65.12 | 0.03542
65.14 | 0.03555
65.16 | 0.03614
65.18 | 0.03442
65.2 | 0.03264
65.22 | 0.03302
65.24 | 0.03231
65.26 | 0.03291
65.28 | 0.03188
65.3 | 0.03366
65.32 | 0.03372
65.34 | 0.03484
65.36 | 0.0332
65.38 | 0.0289
65.4 | 0.03085
65.42 | 0.03432
65.44 | 0.03612
65.46 | 0.03621
65.48 | 0.03617
65.5 | 0.0386
65.52 | 0.03811
65.54 | 0.04123
65.56 | 0.04334
65.58 | 0.03937
65.6 | 0.03749
65.62 | 0.03643
65.64 | 0.03741
65.66 | 0.04129
65.68 | 0.03956
65.7 | 0.04446
65.72 | 0.04502
65.74 | 0.04522
65.76 | 0.04368
65.78 | 0.04276
65.8 | 0.04439
65.82 | 0.04299
65.84 | 0.04394
65.86 | 0.04173
65.88 | 0.03871
65.9 | 0.03622
65.92 | 0.03581
65.94 | 0.03778
65.96 | 0.03731
65.98 | 0.03382
66 | 0.03318
66.02 | 0.03715
66.04 | 0.04147
66.06 | 0.04518
66.08 | 0.04561
66.1 | 0.0483
66.12 | 0.04474
66.14 | 0.04289
66.16 | 0.04263
66.18 | 0.04362
66.2 | 0.04345
66.22 | 0.03937
66.24 | 0.0402
66.26 | 0.03797
66.28 | 0.0376
66.3 | 0.03837
66.32 | 0.04269
66.34 | 0.04274
66.36 | 0.04479
66.38 | 0.04715
66.4 | 0.04977
66.42 | 0.0527
66.44 | 0.05101
66.46 | 0.05404
66.48 | 0.05429
66.5 | 0.05207
66.52 | 0.05075
66.54 | 0.05214
66.56 | 0.05539
66.58 | 0.05582
66.6 | 0.05684
66.62 | 0.05455
66.64 | 0.05673
66.66 | 0.05766
66.68 | 0.06251
66.7 | 0.06069
66.72 | 0.06139
66.74 | 0.06095
66.76 | 0.06322
66.78 | 0.06156
66.8 | 0.06127
66.82 | 0.06103
66.84 | 0.06394
66.86 | 0.06652
66.88 | 0.06497
66.9 | 0.06506
66.92 | 0.06766
66.94 | 0.06978
66.96 | 0.06949
66.98 | 0.0676
67 | 0.06999
67.02 | 0.06907
67.04 | 0.07341
67.06 | 0.07549
67.08 | 0.07413
67.1 | 0.0685
67.12 | 0.06733
67.14 | 0.06439
67.16 | 0.06264
67.18 | 0.06047
67.2 | 0.06
67.22 | 0.05769
67.24 | 0.05644
67.26 | 0.05232
67.28 | 0.04783
67.3 | 0.04713
67.32 | 0.04377
67.34 | 0.04165
67.36 | 0.04202
67.38 | 0.0441
67.4 | 0.04368
67.42 | 0.0439
67.44 | 0.04219
67.46 | 0.03839
67.48 | 0.03705
67.5 | 0.03625
67.52 | 0.03524
67.54 | 0.03326
67.56 | 0.03339
67.58 | 0.03166
67.6 | 0.03111
67.62 | 0.03382
67.64 | 0.03592
67.66 | 0.03537
67.68 | 0.03541
67.7 | 0.03897
67.72 | 0.03886
67.74 | 0.04215
67.76 | 0.04644
67.78 | 0.04367
67.8 | 0.04275
67.82 | 0.0433
67.84 | 0.04002
67.86 | 0.03948
67.88 | 0.04015
67.9 | 0.04053
67.92 | 0.03667
67.94 | 0.03604
67.96 | 0.03534
67.98 | 0.03567
68 | 0.03596
68.02 | 0.03592
68.04 | 0.03304
68.06 | 0.03113
68.08 | 0.02924
68.1 | 0.02747
68.12 | 0.02497
68.14 | 0.02746
68.16 | 0.02618
68.18 | 0.02522
68.2 | 0.02788
68.22 | 0.02656
68.24 | 0.02654
68.26 | 0.02416
68.28 | 0.02501
68.3 | 0.02741
68.32 | 0.03146
68.34 | 0.0356
68.36 | 0.03728
68.38 | 0.03741
68.4 | 0.03667
68.42 | 0.03684
68.44 | 0.03891
68.46 | 0.03964
68.48 | 0.0387
68.5 | 0.03977
68.52 | 0.03914
68.54 | 0.04029
68.56 | 0.03546
68.58 | 0.03524
68.6 | 0.033
68.62 | 0.02925
68.64 | 0.03158
68.66 | 0.03007
68.68 | 0.0331
68.7 | 0.03674
68.72 | 0.0399
68.74 | 0.03757
68.76 | 0.03636
68.78 | 0.03303
68.8 | 0.03569
68.82 | 0.03631
68.84 | 0.03647
68.86 | 0.03605
68.88 | 0.03414
68.9 | 0.0314
68.92 | 0.03113
68.94 | 0.0332
68.96 | 0.03351
68.98 | 0.0353
69 | 0.03632
69.02 | 0.03832
69.04 | 0.03863
69.06 | 0.03902
69.08 | 0.03724
69.1 | 0.03916
69.12 | 0.03988
69.14 | 0.03628
69.16 | 0.03828
69.18 | 0.03812
69.2 | 0.03852
69.22 | 0.03363
69.24 | 0.03175
69.26 | 0.02977
69.28 | 0.0284
69.3 | 0.03132
69.32 | 0.03467
69.34 | 0.03697
69.36 | 0.03976
69.38 | 0.03912
69.4 | 0.04002
69.42 | 0.0411
69.44 | 0.03816
69.46 | 0.04112
69.48 | 0.04194
69.5 | 0.04414
69.52 | 0.04407
69.54 | 0.04149
69.56 | 0.04463
69.58 | 0.0385
69.6 | 0.03354
69.62 | 0.02828
69.64 | 0.02486
69.66 | 0.02312
69.68 | 0.02332
69.7 | 0.02584
69.72 | 0.02413
69.74 | 0.02575
69.76 | 0.02829
69.78 | 0.02846
69.8 | 0.03356
69.82 | 0.036
69.84 | 0.0367
69.86 | 0.04023
69.88 | 0.04388
69.9 | 0.04466
69.92 | 0.04618
69.94 | 0.047
69.96 | 0.04784
69.98 | 0.04616
70.02 | 0.04438
70.04 | 0.04524
70.06 | 0.04543
70.08 | 0.04792
70.1 | 0.0462
70.12 | 0.04678
70.14 | 0.04182
70.16 | 0.04013
70.18 | 0.03758
70.2 | 0.03393
70.22 | 0.03176
70.24 | 0.02526
70.26 | 0.02356
70.28 | 0.02391
70.3 | 0.02153
70.32 | 0.02155
70.34 | 0.02091
70.36 | 0.02085
70.38 | 0.02151
70.4 | 0.02188
70.42 | 0.02177
70.44 | 0.02927
70.46 | 0.03003
70.48 | 0.03348
70.5 | 0.03396
70.52 | 0.03587
70.54 | 0.03345
70.56 | 0.03329
70.58 | 0.03105
70.6 | 0.03219
70.62 | 0.03085
70.64 | 0.02692
70.66 | 0.03008
70.68 | 0.03331
70.7 | 0.02861
70.72 | 0.03152
70.74 | 0.03095
70.76 | 0.03245
70.78 | 0.03467
70.8 | 0.03834
70.82 | 0.04278
70.84 | 0.04503
70.86 | 0.04607
70.88 | 0.04931
70.9 | 0.0477
70.92 | 0.04682
70.94 | 0.04448
70.96 | 0.04395
70.98 | 0.04434
71 | 0.04514
71.02 | 0.04066
71.04 | 0.03631
71.06 | 0.03743
71.08 | 0.03827
71.1 | 0.03474
71.12 | 0.03616
71.14 | 0.03718
71.16 | 0.03683
71.18 | 0.03826
71.2 | 0.04012
71.22 | 0.0401
71.24 | 0.03843
71.26 | 0.03955
71.28 | 0.03869
71.3 | 0.03691
71.32 | 0.03617
71.34 | 0.03671
71.36 | 0.03441
71.38 | 0.03481
71.4 | 0.03136
71.42 | 0.03204
71.44 | 0.02997
71.46 | 0.03239
71.48 | 0.03576
71.5 | 0.03593
71.52 | 0.03449
71.54 | 0.0356
71.56 | 0.033
71.58 | 0.0344
71.6 | 0.03719
71.62 | 0.03847
71.64 | 0.03903
71.66 | 0.03969
71.68 | 0.03826
71.7 | 0.0383
71.72 | 0.03619
71.74 | 0.03707
71.76 | 0.0343
71.78 | 0.03341
71.8 | 0.03277
71.82 | 0.03621
71.84 | 0.03483
71.86 | 0.0344
71.88 | 0.03593
71.9 | 0.03627
71.92 | 0.03283
71.94 | 0.03336
71.96 | 0.03261
71.98 | 0.03342
72 | 0.03507
72.02 | 0.03451
72.04 | 0.0342
72.06 | 0.03115
72.08 | 0.03222
72.1 | 0.03447
72.12 | 0.03318
72.14 | 0.03456
72.16 | 0.03288
72.18 | 0.03245
72.2 | 0.03428
72.22 | 0.03645
72.24 | 0.03469
72.26 | 0.03251
72.28 | 0.03611
72.3 | 0.03678
72.32 | 0.03603
72.34 | 0.03745
72.36 | 0.03886
72.38 | 0.04108
72.4 | 0.04001
72.42 | 0.03852
72.44 | 0.03884
72.46 | 0.04084
72.48 | 0.04235
72.5 | 0.04067
72.52 | 0.0382
72.54 | 0.0373
72.56 | 0.03524
72.58 | 0.03395
72.6 | 0.03372
72.62 | 0.03373
72.64 | 0.03304
72.66 | 0.03355
72.68 | 0.03321
72.7 | 0.0332
72.72 | 0.03435
72.74 | 0.0325
72.76 | 0.03158
72.78 | 0.03069
72.8 | 0.02694
72.82 | 0.0281
72.84 | 0.02885
72.86 | 0.028
72.88 | 0.02596
72.9 | 0.02645
72.92 | 0.02575
72.94 | 0.02718
72.96 | 0.02738
72.98 | 0.02675
73 | 0.02523
73.02 | 0.02591
73.04 | 0.02686
73.06 | 0.02876
73.08 | 0.02837
73.1 | 0.02973
73.12 | 0.02884
73.14 | 0.02836
73.16 | 0.02886
73.18 | 0.03321
73.2 | 0.03375
73.22 | 0.03458
73.24 | 0.03411
73.26 | 0.03522
73.28 | 0.03707
73.3 | 0.03519
73.32 | 0.03601
73.34 | 0.03608
73.36 | 0.03257
73.38 | 0.03014
73.4 | 0.02845
73.42 | 0.03004
73.44 | 0.0311
73.46 | 0.03415
73.48 | 0.03026
73.5 | 0.03004
73.52 | 0.03176
73.54 | 0.03138
73.56 | 0.03207
73.58 | 0.03432
73.6 | 0.0317
73.62 | 0.0308
73.64 | 0.02835
73.66 | 0.02674
73.68 | 0.02428
73.7 | 0.02146
73.72 | 0.02299
73.74 | 0.02128
73.76 | 0.01839
73.78 | 0.02058
73.8 | 0.02263
73.82 | 0.02252
73.84 | 0.02476
73.86 | 0.02514
73.88 | 0.02202
73.9 | 0.02395
73.92 | 0.02585
73.94 | 0.02507
73.96 | 0.02838
73.98 | 0.03062
74 | 0.0306
74.02 | 0.03148
74.04 | 0.03075
74.06 | 0.03075
74.08 | 0.03123
74.1 | 0.03227
74.12 | 0.03197
74.14 | 0.03194
74.16 | 0.03153
74.18 | 0.03538
74.2 | 0.03351
74.22 | 0.03153
74.24 | 0.03047
74.26 | 0.02817
74.28 | 0.02667
74.3 | 0.02703
74.32 | 0.02821
74.34 | 0.02782
74.36 | 0.028
74.38 | 0.02644
74.4 | 0.02479
74.42 | 0.02385
74.44 | 0.02318
74.46 | 0.02189
74.48 | 0.02298
74.5 | 0.02558
74.52 | 0.02631
74.54 | 0.02811
74.56 | 0.02991
74.58 | 0.0293
74.6 | 0.02661
74.62 | 0.02636
74.64 | 0.02161
74.66 | 0.02092
74.68 | 0.0219
74.7 | 0.0216
74.72 | 0.0243
74.74 | 0.0233
74.76 | 0.02154
74.78 | 0.01911
74.8 | 0.01959
74.82 | 0.01995
74.84 | 0.02249
74.86 | 0.02528
74.88 | 0.02837
74.9 | 0.0323
74.92 | 0.03262
74.94 | 0.03491
74.96 | 0.03516
74.98 | 0.03116
75 | 0.02947
75.02 | 0.02609
75.04 | 0.02341
75.06 | 0.0232
75.08 | 0.02481
75.1 | 0.02412
75.12 | 0.02737
75.14 | 0.02514
75.16 | 0.02513
75.18 | 0.0261
75.2 | 0.0285
75.22 | 0.0298
75.24 | 0.03413
75.26 | 0.03522
75.28 | 0.03478
75.3 | 0.03723
75.32 | 0.03765
75.34 | 0.03814
75.36 | 0.03627
75.38 | 0.03371
75.4 | 0.03312
75.42 | 0.03382
75.44 | 0.03208
75.46 | 0.03025
75.48 | 0.03016
75.5 | 0.02743
75.52 | 0.0275
75.54 | 0.02446
75.56 | 0.02499
75.58 | 0.02477
75.6 | 0.02401
75.62 | 0.02254
75.64 | 0.02342
75.66 | 0.01936
75.68 | 0.01659
75.7 | 0.0162
75.72 | 0.01429
75.74 | 0.01353
75.76 | 0.01295
75.78 | 0.01458
75.8 | 0.01597
75.82 | 0.01652
75.84 | 0.01585
75.86 | 0.01859
75.88 | 0.01883
75.9 | 0.0187
75.92 | 0.01967
75.94 | 0.02005
75.96 | 0.0219
75.98 | 0.02404
76 | 0.0249
76.02 | 0.02558
76.04 | 0.02706
76.06 | 0.02507
76.08 | 0.02532
76.1 | 0.02859
76.12 | 0.02906
76.14 | 0.02556
76.16 | 0.02392
76.18 | 0.0235
76.2 | 0.02044
76.22 | 0.01896
76.24 | 0.01859
76.26 | 0.01683
76.28 | 0.0153
76.3 | 0.01522
76.32 | 0.01527
76.34 | 0.01474
76.36 | 0.01266
76.38 | 0.01252
76.4 | 0.01245
76.42 | 0.01414
76.44 | 0.01583
76.46 | 0.01686
76.48 | 0.01892
76.5 | 0.02072
76.52 | 0.01758
76.54 | 0.01501
76.56 | 0.01495
76.58 | 0.01774
76.6 | 0.02048
76.62 | 0.02067
76.64 | 0.02174
76.66 | 0.02206
76.68 | 0.02434
76.7 | 0.02497
76.72 | 0.0257
76.74 | 0.02541
76.76 | 0.02361
76.78 | 0.0246
76.8 | 0.0283
76.82 | 0.03023
76.84 | 0.02873
76.86 | 0.0306
76.88 | 0.02823
76.9 | 0.02635
76.92 | 0.02194
76.94 | 0.01759
76.96 | 0.01659
76.98 | 0.01901
77 | 0.01761
77.02 | 0.01619
77.04 | 0.01847
77.06 | 0.01731
77.08 | 0.01802
77.1 | 0.02057
77.12 | 0.02459
77.14 | 0.02942
77.16 | 0.03038
77.18 | 0.03309
77.2 | 0.03601
77.22 | 0.03427
77.24 | 0.0331
77.26 | 0.03337
77.28 | 0.03074
77.3 | 0.02835
77.32 | 0.02664
77.34 | 0.02482
77.36 | 0.02502
77.38 | 0.02552
77.4 | 0.02354
77.42 | 0.02554
77.44 | 0.02169
77.46 | 0.01934
77.48 | 0.01849
77.5 | 0.01899
77.52 | 0.01841
77.54 | 0.01791
77.56 | 0.01188
77.58 | 0.00957
77.6 | 0.00623
77.62 | 0.00417
77.64 | 0.00225
77.66 | 0.0034
77.68 | 0.00641
77.7 | 0.00612
77.72 | 0.009
77.74 | 0.00969
77.76 | 0.01232
77.78 | 0.01455
77.8 | 0.01309
77.82 | 0.01323
77.84 | 0.01174
77.86 | 0.01407
77.88 | 0.01615
77.9 | 0.01929
77.92 | 0.01853
77.94 | 0.01836
77.96 | 0.0199
77.98 | 0.02176
78 | 0.02196
78.02 | 0.02169
78.04 | 0.02226
78.06 | 0.02508
78.08 | 0.02343
78.1 | 0.02494
78.12 | 0.02716
78.14 | 0.02718
78.16 | 0.02614
78.18 | 0.02446
78.2 | 0.02149
78.22 | 0.01985
78.24 | 0.02211
78.26 | 0.02066
78.28 | 0.01943
78.3 | 0.0188
78.32 | 0.01495
78.34 | 0.01591
78.36 | 0.01789
78.38 | 0.01583
78.4 | 0.01342
78.42 | 0.01353
78.44 | 0.01302
78.46 | 0.0143
78.48 | 0.01417
78.5 | 0.01653
78.52 | 0.0175
78.54 | 0.0173
78.56 | 0.0171
78.58 | 0.01808
78.6 | 0.01577
78.62 | 0.01662
78.64 | 0.01922
78.66 | 0.01702
78.68 | 0.01642
78.7 | 0.01723
78.72 | 0.01765
78.74 | 0.0188
78.76 | 0.01851
78.78 | 0.01991
78.8 | 0.02128
78.82 | 0.0247
78.84 | 0.02303
78.86 | 0.02393
78.88 | 0.02268
78.9 | 0.02198
78.92 | 0.01965
78.94 | 0.01995
78.96 | 0.0153
78.98 | 0.01385
79 | 0.01148
79.02 | 0.01427
79.04 | 0.01681
79.06 | 0.01445
79.08 | 0.01338
79.1 | 0.01385
79.12 | 0.01289
79.14 | 0.01393
79.16 | 0.01397
79.18 | 0.01695
79.2 | 0.01866
79.22 | 0.01867
79.24 | 0.01826
79.26 | 0.01914
79.28 | 0.02013
79.3 | 0.01894
79.32 | 0.01635
79.34 | 0.01676
79.36 | 0.01494
79.38 | 0.01883
79.4 | 0.01984
79.42 | 0.01913
79.44 | 0.01971
79.46 | 0.01576
79.48 | 0.01502
79.5 | 0.01798
79.52 | 0.01754
79.54 | 0.01748
79.56 | 0.01528
79.58 | 0.01533
79.6 | 0.0176
79.62 | 0.01693
79.64 | 0.01896
79.66 | 0.02085
79.68 | 0.02181
79.7 | 0.0193
79.72 | 0.01835
79.74 | 0.01968
79.76 | 0.02434
79.78 | 0.02558
79.8 | 0.02468
79.82 | 0.02302
79.84 | 0.02471
79.86 | 0.02205
79.88 | 0.02335
79.9 | 0.02393
79.92 | 0.02019
79.94 | 0.01521
79.96 | 0.01237
79.98 | 0.01034
80 | 0.01022
0.00711
0.008
0.00869
0.00645
0.00515
0.01022
0.01075
0.01154
0.0126
0.01391
0.01549
0.01733
0.01942
0.02178
0.0244
0.02728

## Fig 3g
Patterned MoS2
Raman shift (cm-1) | Intensity (a.u)
-261.0738 | 808.12587
-259.71545 | 807.54126
-258.35738 | 807.11282
-256.99958 | 806.84056
-255.64207 | 806.72448
-254.28482 | 806.76457
-252.92785 | 807.14802
-251.57116 | 807.89044
-250.21474 | 808.35664
-248.8586 | 808.52681
-247.50274 | 808.69231
-246.14715 | 808.09557
-244.79183 | 807.71329
-243.4368 | 807.97552
-242.08203 | 807.56061
-240.72754 | 807.25874
-239.37333 | 807.29371
-238.01939 | 807.02797
-236.66573 | 807.16667
-235.31235 | 806.99767
-233.95923 | 807.54312
-232.6064 | 807.88578
-231.25384 | 808.34965
-229.90155 | 808.2296
-228.54954 | 808.1049
-227.1978 | 807.82634
-225.84634 | 808.19114
-224.49515 | 807.38811
-223.14424 | 807.46737
-221.79361 | 807.14802
-220.44324 | 806.78205
-219.09316 | 807.04312
-217.74334 | 807.28322
-216.3938 | 807.26573
-215.04454 | 808.20396
-213.69555 | 808.56993
-212.34684 | 809.41026
-210.9984 | 808.8683
-209.65023 | 808.94172
-208.30234 | 808.06177
-206.95472 | 807.61422
-205.60738 | 807.82867
-204.26031 | 808.22145
-202.91352 | 808.40559
-201.567 | 808.56294
-200.22075 | 808.34732
-198.87478 | 808.09441
-197.52908 | 807.08159
-196.18366 | 807.17016
-194.83851 | 806.60956
-193.49364 | 807.08042
-192.14903 | 806.93007
-190.80471 | 807.43823
-189.46065 | 807.08625
-188.11687 | 806.68065
-186.77337 | 806.97669
-185.43013 | 807.38811
-184.08717 | 807.08159
-182.74449 | 807.6352
-181.40208 | 808.08858
-180.05994 | 808.10373
-178.71807 | 807
-177.37648 | 806.88228
-176.03516 | 806.51282
-174.69412 | 806.65618
-173.35335 | 807.33333
-172.01285 | 808.51166
-170.67262 | 808.2704
-169.33267 | 808.77622
-167.99299 | 809.78322
-166.65359 | 809.21329
-165.31445 | 808.03613
-163.97559 | 807.72028
-162.63701 | 806.87296
-161.29869 | 806.59324
-159.96065 | 806.60723
-158.62289 | 807.30186
-157.28539 | 807.68998
-155.94817 | 808.44639
-154.61122 | 809.61772
-153.27454 | 809.09557
-151.93814 | 808.14336
-150.60201 | 808.08392
-149.26615 | 808.07459
-147.93056 | 807.47902
-146.59525 | 807.48834
-145.26021 | 807.34382
-143.92544 | 806.75408
-142.59094 | 806.59324
-141.25672 | 806.16667
-139.92276 | 805.82634
-138.58908 | 805.91026
-137.25568 | 806.47086
-135.92254 | 807.838
-134.58968 | 807.73543
-133.25709 | 808.62005
-131.92477 | 809.2972
-130.59272 | 809.48135
-129.26094 | 809.23427
-127.92944 | 808.61305
-126.59821 | 808.21329
-125.26725 | 807.65268
-123.93656 | 806.50932
-122.60615 | 806.4021
-121.276 | 805.60023
-119.94613 | 805.41958
-118.61653 | 806.15501
-117.2872 | 806.47552
-115.95814 | 806.59207
-114.62935 | 806.97669
-113.30084 | 807.1014
-111.9726 | 807.41725
-110.64462 | 807.44988
-109.31692 | 807.3042
-107.98949 | 807.05012
-106.66234 | 806.70047
-105.33545 | 807.61888
-104.00883 | 807.8683
-102.68249 | 807.90559
-101.35641 | 808.43939
-100.03061 | 809.06177
-98.70508 | 808.7634
-97.37982 | 808.59674
-96.05483 | 808.04079
-94.73011 | 808.51399
-93.40566 | 808.09441
-92.08149 | 808.2669
-90.75758 | 807.77389
-89.43394 | 807.70396
-88.11058 | 808.67133
-86.78749 | 808.37646
-85.46466 | 807.67249
-84.14211 | 807.93473
-82.81983 | 807.86946
-81.49781 | 808.37529
-80.17607 | 808.05594
-78.8546 | 807.79487
-77.5334 | 807.90443
-76.21247 | 808.0711
-74.89181 | 808.34965
-73.57142 | 807.74592
-72.2513 | 807.1993
-70.93145 | 807.19231
-69.61187 | 807.11305
-68.29256 | 807.27855
-66.97352 | 806.82284
-65.65475 | 806.58625
-64.33625 | 807.33916
-63.01802 | 807.77506
-61.70006 | 807.73077
-60.38237 | 807.82751
-59.06495 | 807.80536
-57.7478 | 807.65618
-56.43092 | 807.74359
-55.11431 | 806.94172
-53.79797 | 806.38345
-52.4819 | 806.49068
-51.1661 | 807.22727
-49.85056 | 807.78555
-48.5353 | 807.43357
-47.22031 | 808.27622
-45.90558 | 808.67832
-44.59113 | 809.21096
-43.27694 | 808.90326
-41.96302 | 808.32517
-40.64938 | 808.2331
-39.336 | 808.15268
-38.02289 | 808.38928
-36.71005 | 808.56993
-35.39748 | 807.41492
-34.08518 | 807.50117
-32.77314 | 807.15734
-31.46138 | 807.64918
-30.14989 | 806.72378
-28.83866 | 806.4289
-27.5277 | 805.83683
-26.21701 | 806.47669
-24.90659 | 807.15618
-23.59644 | 806.56643
-22.28656 | 805.58625
-20.97694 | 805.31235
-19.6676 | 805.45105
-18.35852 | 805.98834
-17.04971 | 805.96154
-15.74117 | 806.29138
-14.4329 | 806.3648
-13.1249 | 807.47902
-11.81716 | 808.45921
-10.5097 | 807.81585
-9.2025 | 803.95338
-7.89557 | 769.18998
-6.58891 | 755.01865
-5.28251 | 846.43823
-3.97639 | 986.09091
-2.67053 | 1092.00699
-1.36494 | 1154.46503
-0.05962 | 1174.79138
1.24544 | 1151.98834
2.55022 | 1086.34965
3.85474 | 978.15268
5.15899 | 837.5373
6.46297 | 752.83217
7.76669 | 771.68065
9.07014 | 803.93357
10.37332 | 807.72378
11.67623 | 807.21445
12.97887 | 807.47319
14.28125 | 807.01748
15.58336 | 807.51166
16.8852 | 807.85548
18.18678 | 807.68298
19.48808 | 807.52797
20.78912 | 807.2634
22.0899 | 806.56643
23.3904 | 806.8007
24.69064 | 806.25758
25.99061 | 806.30536
27.29031 | 805.94406
28.58975 | 807.0035
29.88892 | 807.87995
31.18782 | 807.98601
32.48646 | 808.72261
33.78483 | 809.27273
35.08293 | 809.34499
36.38077 | 809.56061
37.67834 | 809.1958
38.97564 | 808.46387
40.27267 | 807.66434
41.56944 | 807.33217
42.86595 | 806.56993
44.16218 | 806.02331
45.45815 | 806.27622
46.75385 | 806.41608
48.04929 | 806.73893
49.34446 | 807.31352
50.63936 | 808.06993
51.934 | 807.66084
53.22837 | 807.78089
54.52247 | 808.07226
55.81631 | 808.45221
57.10988 | 808.44639
58.40319 | 808.45921
59.69623 | 808.08042
60.989 | 808.34965
62.28151 | 808.65851
63.57375 | 807.98368
64.86573 | 807.12238
66.15744 | 806.98019
67.44888 | 806.93706
68.74006 | 807.27972
70.03097 | 807.162
71.32162 | 807.05828
72.612 | 807.06643
73.90212 | 807.36014
75.19197 | 807.34848
76.48155 | 807.20047
77.77087 | 807.04545
79.05992 | 807.00117
80.34871 | 807.39394
81.63723 | 808.18881
82.92549 | 808.68881
84.21348 | 808.79604
85.50121 | 809.0035
86.78867 | 808.5641
88.07586 | 808.17716
89.36279 | 808.28322
90.64946 | 807.04779
91.93586 | 807.35897
93.222 | 807.58042
94.50787 | 807.46853
95.79347 | 807.00816
97.07881 | 806.77739
98.36389 | 807.33683
99.6487 | 807.51981
100.93325 | 807.90326
102.21753 | 808.26224
103.50154 | 808.01748
104.7853 | 808.59091
106.06878 | 808.12005
107.35201 | 807.63986
108.63497 | 807.38462
109.91766 | 807.49417
111.20009 | 807.67599
112.48225 | 807.87179
113.76415 | 807.75408
115.04579 | 807.52098
116.32716 | 807.11072
117.60827 | 807.0303
118.88911 | 806.38345
120.16969 | 806.93823
121.45001 | 807.54429
122.73006 | 808.24709
124.00984 | 808.75058
125.28937 | 809.40793
126.56862 | 809.70746
127.84762 | 810.25991
129.12635 | 810.24126
130.40482 | 811.28904
131.68302 | 811.53497
132.96096 | 812.09091
134.23863 | 813.12354
135.51605 | 814.08159
136.79319 | 814.24242
138.07008 | 814.81002
139.3467 | 814.83916
140.62306 | 816.22494
141.89915 | 816.88112
143.17498 | 819.20979
144.45055 | 820.83217
145.72585 | 822.51981
147.00089 | 824.46503
148.27567 | 825.31935
149.55018 | 825.71795
150.82443 | 825.65618
152.09842 | 825.61888
153.37214 | 827.0338
154.64561 | 827.56061
155.9188 | 829.46387
157.19174 | 831.45571
158.46441 | 833.57692
159.73682 | 835.88578
161.00896 | 837.35664
162.28085 | 839.2972
163.55247 | 840.71911
164.82383 | 843.32867
166.09492 | 844.81002
167.36575 | 846.57343
168.63632 | 850.70163
169.90663 | 852.17483
171.17667 | 854.47669
172.44645 | 856.45921
173.71597 | 858.24592
174.98523 | 861.01166
176.25422 | 864.38112
177.52296 | 868.18065
178.79143 | 870.4697
180.05963 | 875.99534
181.32758 | 879.77855
182.59526 | 880.79021
183.86268 | 882.90793
185.12984 | 885.38695
186.39673 | 886.43473
187.66337 | 888.331
188.92974 | 892.5338
190.19585 | 896.52797
191.4617 | 899.55478
192.72729 | 904.40559
193.99261 | 906.10023
195.25767 | 909.11772
196.52247 | 912.01049
197.78701 | 914.58392
199.05129 | 915.60606
200.3153 | 915.58392
201.57906 | 918.27972
202.84255 | 917.90326
204.10578 | 920.23077
205.36875 | 923.05478
206.63146 | 925.91492
207.89391 | 929.77739
209.15609 | 933.94056
210.41801 | 936.05361
211.67968 | 936.31702
212.94108 | 934.45105
214.20222 | 934.84499
215.4631 | 932.3683
216.72371 | 934.65501
217.98407 | 937.46503
219.24417 | 941.72844
220.504 | 945.5035
221.76357 | 949.43124
223.02289 | 952.54779
224.28194 | 952.90676
225.54073 | 953.12471
226.79926 | 953.68765
228.05753 | 952.04312
229.31553 | 951.95455
230.57328 | 952.4359
231.83077 | 952.15618
233.088 | 951.32051
234.34496 | 951.13403
235.60167 | 951.12821
236.85811 | 949.45921
238.11429 | 949.18182
239.37022 | 951.45105
240.62588 | 952.72261
241.88128 | 954.90676
243.13643 | 958.15035
244.39131 | 959.51748
245.64593 | 961.70047
246.90029 | 965.43823
248.15439 | 968.03846
249.40824 | 969.95105
250.66182 | 973.99883
251.91514 | 977.2296
253.1682 | 980.07692
254.421 | 983.37413
255.67354 | 986.65501
256.92583 | 986.51166
258.17785 | 990.94988
259.42961 | 994.95571
260.68111 | 999.9289
261.93236 | 1007.12937
263.18334 | 1012.69347
264.43406 | 1016.42075
265.68453 | 1021.31702
266.93473 | 1023.50233
268.18467 | 1023.35781
269.43436 | 1024.30886
270.68378 | 1024.69114
271.93295 | 1026.01632
273.18186 | 1029.91492
274.43051 | 1034.29371
275.67889 | 1036.98368
276.92702 | 1039.90326
278.17489 | 1041.53963
279.4225 | 1043.27739
280.66986 | 1046.21096
281.91695 | 1051.58159
283.16378 | 1052.38811
284.41036 | 1056.31702
285.65667 | 1060.08974
286.90273 | 1062.53147
288.14853 | 1061.96503
289.39407 | 1059.3345
290.63935 | 1055.72611
291.88437 | 1055.18648
293.12913 | 1055.25641
294.37363 | 1054.65851
295.61788 | 1054.24126
296.86187 | 1056.56061
298.10559 | 1060.91725
299.34906 | 1064.17366
300.59227 | 1065.06876
301.83523 | 1067.94522
303.07792 | 1069.06061
304.32036 | 1068.6049
305.56253 | 1067.79487
306.80445 | 1063.97319
308.04611 | 1065.09674
309.28752 | 1066.68065
310.52866 | 1068.56294
311.76955 | 1072.31002
313.01018 | 1074.64452
314.25055 | 1078.52448
315.49066 | 1079.06527
316.73051 | 1078.24476
317.97011 | 1077.51515
319.20945 | 1074.10723
320.44853 | 1073.5676
321.68735 | 1070.49301
322.92592 | 1068.88462
324.16422 | 1069.89627
325.40227 | 1069.169
326.64007 | 1070.23427
327.8776 | 1067.32517
329.11488 | 1068.61888
330.3519 | 1070.01632
331.58866 | 1071.96737
332.82516 | 1073.82168
334.06141 | 1073.42541
335.2974 | 1076.79021
336.53313 | 1081.33333
337.76861 | 1082.21212
339.00382 | 1085.6993
340.23878 | 1082.63403
341.47349 | 1083.70979
342.70793 | 1080.37762
343.94212 | 1084.65385
345.17605 | 1086.00699
346.40973 | 1085.9697
347.64315 | 1086.57343
348.87631 | 1089.75524
350.10921 | 1091.49301
351.34186 | 1095.29953
352.57425 | 1095.20163
353.80638 | 1092.54662
355.03826 | 1089.31585
356.26988 | 1093.59324
357.50124 | 1092.44988
358.73235 | 1091.85082
359.9632 | 1091.41259
361.19379 | 1095.19814
362.42413 | 1098.68415
363.65421 | 1102.45338
364.88404 | 1105.65618
366.1136 | 1104.39277
367.34292 | 1106.71329
368.57197 | 1109.28322
369.80077 | 1110.96737
371.02931 | 1113.59091
372.2576 | 1117.03613
373.48563 | 1118.7704
374.7134 | 1121.74359
375.94092 | 1127.0303
377.16818 | 1133.76107
378.39519 | 1136.73776
379.62194 | 1139.24242
380.84843 | 1139.52331
382.07467 | 1135.37179
383.30065 | 1126.84965
384.52638 | 1114.14219
385.75185 | 1103.76107
386.97707 | 1095.2634
388.20203 | 1089.02098
389.42673 | 1086.27622
390.65118 | 1086.50932
391.87537 | 1086.16434
393.09931 | 1090.02564
394.32299 | 1094.12937
395.54642 | 1101.01049
396.76959 | 1109.16434
397.9925 | 1129.49184
399.21516 | 1149.36364
400.43757 | 1170.01515
401.65972 | 1188.0641
402.88161 | 1201.72145
404.10325 | 1201.10723
405.32464 | 1195.9627
406.54576 | 1183.18298
407.76664 | 1169.07226
408.98726 | 1149.42774
410.20762 | 1136.13287
411.42773 | 1124.39044
412.64758 | 1114.15851
413.86718 | 1107.4965
415.08653 | 1101.15734
416.30562 | 1090.88345
417.52445 | 1081.87879
418.74303 | 1077.62937
419.96136 | 1077.73193
421.17943 | 1075.24825
422.39724 | 1076.25641
423.61481 | 1077.29837
424.83211 | 1078.04779
426.04917 | 1082.27156
427.26596 | 1081.86014
428.48251 | 1079.05361
429.6988 | 1075.54895
430.91483 | 1075.94755
432.13061 | 1074.23543
433.34614 | 1071.7972
434.56141 | 1070.63869
435.77643 | 1070.61538
436.9912 | 1071.52098
438.20571 | 1072.18182
439.41996 | 1071.52331
440.63396 | 1073.29604
441.84771 | 1074.30303
443.06121 | 1076.43823
444.27445 | 1076.2296
445.48743 | 1078.80536
446.70017 | 1079.86713
447.91265 | 1081.12587
449.12487 | 1080.47552
450.33684 | 1078.45688
451.54856 | 1076.8007
452.76002 | 1077.74126
453.97124 | 1075.17716
455.18219 | 1075.02098
456.3929 | 1074.59674
457.60335 | 1076.58741
458.81354 | 1075.79138
460.02349 | 1074.43124
461.23318 | 1072.01748
462.44261 | 1069.88928
463.6518 | 1068.65035
464.86073 | 1067.41375
466.06941 | 1062.15385
467.27783 | 1057.98019
468.486 | 1055.41026
469.69392 | 1054.87762
470.90158 | 1054.36014
472.109 | 1055.02098
473.31615 | 1056.87063
474.52306 | 1059.04895
475.72971 | 1061.43823
476.93611 | 1061.53963
478.14226 | 1059.79837
479.34816 | 1056.38578
480.5538 | 1054.67832
481.75919 | 1055.02448
482.96433 | 1052.71795
484.16921 | 1052.61655
485.37384 | 1054.73193
486.57822 | 1056.38811
487.78235 | 1056.37995
488.98622 | 1055.71329
490.18984 | 1056.29604
491.39321 | 1057.54545
492.59633 | 1058.38112
493.7992 | 1058.11538
495.00181 | 1057.55594
496.20417 | 1056.18298
497.40628 | 1057.73893
498.60813 | 1058.36364
499.80974 | 1058.28904
501.01109 | 1058.35664
502.21219 | 1058.91026
503.41304 | 1062.0303
504.61363 | 1063.5373
505.81398 | 1065.53147
507.01407 | 1069.31469
508.21391 | 1068.70746
509.4135 | 1067.44172
510.61284 | 1065.7296
511.81192 | 1062.23193
513.01076 | 1059.3042
514.20934 | 1055.59674
515.40767 | 1053.70979
516.60575 | 1053.65152
517.80357 | 1058.11305
519.00115 | 1061.21445
520.19848 | 1062.07459
521.39555 | 1061.01049
522.59237 | 1060.02331
523.78894 | 1057.97319
524.98526 | 1058.53846
526.18133 | 1059.72494
527.37715 | 1061.61772
528.57271 | 1062.92308
529.76803 | 1065.73543
530.96309 | 1067.48718
532.1579 | 1067.13869
533.35246 | 1069.19347
534.54677 | 1068.04312
535.74083 | 1066.95921
536.93464 | 1069.36247
538.1282 | 1069.78438
539.32151 | 1067.42774
540.51456 | 1066.20047
541.70737 | 1068.39977
542.89992 | 1071.35781
544.09223 | 1069.57925
545.28428 | 1068.43706
546.47609 | 1066.11189
547.66764 | 1067.22844
548.85894 | 1067.93473
550.04999 | 1064.55944
551.24079 | 1060.6014
552.43134 | 1064.44988
553.62164 | 1069.07459
554.81169 | 1072.75175
556.00149 | 1072.82401
557.19104 | 1071.76107
558.38034 | 1071.75524
559.56939 | 1073.77739
560.75819 | 1070.85082
561.94674 | 1070.6993
563.13504 | 1066.47319
564.32309 | 1065.07459
565.51089 | 1064.39744
566.69844 | 1064.59674
567.88574 | 1063.09207
569.07279 | 1061.57576
570.25959 | 1060.10256
571.44614 | 1062.42075
572.63244 | 1061.92424
573.81849 | 1064.27273
575.00429 | 1063.01166
576.18984 | 1064.5979
577.37514 | 1068.49883
578.5602 | 1069.29604
579.745 | 1071.10256
580.92955 | 1071.97319
582.11386 | 1071.13054
583.29791 | 1071.06061
584.48172 | 1068.84499
585.66527 | 1065.88578
586.84858 | 1062.44406
588.03164 | 1064.1655
589.21445 | 1064.17133
590.397 | 1064.09324
591.57931 | 1066.16084
592.76138 | 1065.18765
593.94319 | 1064.37879
595.12475 | 1065.05128
596.30606 | 1065.41958
597.48713 | 1063.79138
598.66795 | 1062.24592
599.84851 | 1064.64918
601.02883 | 1062.56177
602.2089 | 1062.38578
603.38872 | 1063.33217
604.5683 | 1063.04662
605.74762 | 1063.79953
606.9267 | 1064.72611
608.10552 | 1064.68881
609.2841 | 1064.14103
610.46243 | 1063.58858
611.64051 | 1063.81119
612.81835 | 1059.51748
613.99593 | 1057.79138
615.17327 | 1058.12937
616.35035 | 1058.29837
617.52719 | 1058.63753
618.70379 | 1057.58159
619.88013 | 1057.6655
621.05622 | 1058.30303
622.23207 | 1060.54779
623.40767 | 1060.34732
624.58302 | 1058.71562
625.75812 | 1057.97436
626.93298 | 1058.11422
628.10759 | 1057.62238
629.28195 | 1058.18415
630.45606 | 1056.3042
631.62992 | 1038.65268
632.80354 | 1062.13403
633.97691 | 1081.76573
635.15003 | 1095.1958
636.3229 | 1104.64103
637.49553 | 1106.82867
638.6679 | 1103.41608
639.84003 | 1092.46037
641.01192 | 1078.29953
642.18355 | 1056.94172
643.35494 | 1032.338
644.52608 | 1048.65501
645.69697 | 1047.84965
646.86762 | 1049.83916
648.03802 | 1051.28438
649.20817 | 1051.61072
650.37807 | 1050.75874
651.54773 | 1051.35082
652.71714 | 1050.73193
653.88631 | 1050.00466
655.05522 | 1049.86946
656.22389 | 1049.90443
657.39231 | 1051.01515
658.56049 | 1054.44289
659.72842 | 1054.6014
660.8961 | 1054.338
662.06353 | 1052.85315
663.23072 | 1052.05711
664.39766 | 1049.18298
665.56436 | 1048.48135
666.7308 | 1049.83333
667.89701 | 1049.94755
669.06296 | 1052.26573
670.22867 | 1056.55478
671.39413 | 1057.48368
672.55935 | 1056.39627
673.72432 | 1055.15618
674.88904 | 1052.15035
676.05351 | 1051.07576
677.21774 | 1050.16667
678.38173 | 1051.4627
679.54547 | 1051.27739
680.70896 | 1049.05594
681.8722 | 1049.67249
683.0352 | 1050.06876
684.19795 | 1048.5303
685.36046 | 1050.86247
686.52272 | 1049.58392
687.68474 | 1050.55012
688.84651 | 1051.72727
690.00803 | 1052.60256
691.16931 | 1053.31235
692.33034 | 1049.87762
693.49113 | 1050.36014
694.65167 | 1051.36247
695.81196 | 1048.2669
696.97201 | 1049.08508
698.13181 | 1049.98834
699.29137 | 1051.24126
700.45068 | 1053.67832
701.60975 | 1053.36014
702.76857 | 1056.0641
703.92715 | 1055.26224
705.08548 | 1055.10956
706.24356 | 1051.74009
707.4014 | 1048.17249
708.559 | 1048.55361
709.71635 | 1050.21212
710.87345 | 1049.88228
712.03031 | 1053.80303
713.18692 | 1053.99417
714.34329 | 1056.23193
715.49942 | 1054.55478
716.6553 | 1054.37296
717.81093 | 1051.50466
718.96632 | 1049.10023
720.12146 | 1050.62471
721.27636 | 1054.36364
722.43102 | 1056.98485
723.58543 | 1061.86713
724.73959 | 1063.05128
725.89351 | 1062.44872
727.04719 | 1058.67016
728.20062 | 1056.11305
729.35381 | 1054.3345
730.50675 | 1050.12005
731.65945 | 1052.75874
732.8119 | 1054.87762
733.96411 | 1056.62704
735.11607 | 1055.68998
736.26779 | 1054.28788
737.41927 | 1053.63986
738.5705 | 1052.70862
739.72149 | 1054.49068
740.87223 | 1059.48019
742.02273 | 1058.82634
743.17298 | 1061.48485
744.323 | 1062.07343
745.47276 | 1063.02214
746.62228 | 1060.2366
747.77156 | 1059.23893
748.9206 | 1059.83683
750.06939 | 1058.19814
751.21794 | 1059.74476
752.36624 | 1061.06177
753.5143 | 1060.33916
754.66211 | 1060.669
755.80969 | 1062.84732
756.95702 | 1062.92424
758.1041 | 1060.72844
759.25094 | 1059.27506
760.39754 | 1056.83333
761.54389 | 1054.83566
762.69 | 1053.45571
763.83587 | 1053.03263
764.9815 | 1052.7296
766.12688 | 1054.00466
767.27201 | 1056.45921
768.41691 | 1057.44056
769.56156 | 1057.91608
770.70597 | 1057.02214
771.85013 | 1055.61305
772.99405 | 1054.86597
774.13773 | 1053.90676
775.28116 | 1057.14569
776.42436 | 1058.06643
777.56731 | 1059.54196
778.71001 | 1059.32284
779.85248 | 1060.43706
780.9947 | 1059.86131
782.13667 | 1054.87995
783.27841 | 1051.22145
784.4199 | 1050.37413
785.56115 | 1052.13403
786.70216 | 1054.01399
787.84292 | 1053.45338
788.98344 | 1052.88112
790.12372 | 1049.13054
791.26376 | 1048.0979
792.40355 | 1045.89627
793.5431 | 1043.44056
794.68241 | 1042.2296
795.82148 | 1045.83916
796.9603 | 1045.84266
798.09889 | 1045.41259
799.23723 | 1045.19347
800.37532 | 1043.42191
801.51318 | 1042.65734
802.65079 | 1044.03963
803.78817 | 1045.28438
804.92529 | 1045.1352
806.06218 | 1043.63054
807.19883 | 1042.76573
808.33523 | 1039.2366
809.47139 | 1034.72028
810.60731 | 1032.76923
811.74299 | 1032.79254
812.87843 | 1034.11305
814.01362 | 1033.81702
815.14857 | 1033.84732
816.28328 | 1032.54429
817.41775 | 1034.16317
818.55198 | 1034.40676
819.68597 | 1034.57226
820.81971 | 1033.90093
821.95321 | 1034.20979
823.08648 | 1033.97319
824.2195 | 1031.13636
825.35227 | 1027.66434
826.48481 | 1025.75758
827.61711 | 1029.5373
828.74916 | 1034.00583
829.88098 | 1035.73077
831.01255 | 1036.59207
832.14388 | 1035.92424
833.27497 | 1031.47436
834.40582 | 1028.75058
835.53643 | 1024.61772
836.66679 | 1022.30886
837.79692 | 1023.88462
838.92681 | 1024.72727
840.05645 | 1026.95221
841.18585 | 1027.67832
842.31502 | 1025.48718
843.44394 | 1022.84965
844.57262 | 1021.39277
845.70106 | 1021.49301
846.82926 | 1019.39744
847.95722 | 1020.63054
849.08494 | 1023.51632
850.21242 | 1022.33217
851.33965 | 1024.23776
852.46665 | 1023.43473
853.59341 | 1022.23776
854.71992 | 1020.56643
855.8462 | 1020.39044
856.97224 | 1019.77622
858.09803 | 1017.63869
859.22359 | 1019.5373
860.3489 | 1021.56527
861.47398 | 1021.01632
862.59881 | 1022.169
863.7234 | 1022.29953
864.84776 | 1022.39627
865.97187 | 1022.74825
867.09575 | 1022.03846
868.21938 | 1020.35082
869.34278 | 1020.63287
870.46593 | 1021.71795
871.58885 | 1019.11422
872.71152 | 1017.32168
873.83396 | 1018.06527
874.95615 | 1017.0676
876.07811 | 1015.12587
877.19982 | 1011.02214
878.3213 | 1006.29138
879.44254 | 1004.45221
880.56354 | 1004.14103
881.68429 | 1004.1049
882.80481 | 1003.81585
883.92509 | 1007.50699
885.04513 | 1010.95338
886.16493 | 1014.08275
887.28449 | 1014.35198
888.40382 | 1012.18415
889.5229 | 1011.48601
890.64174 | 1012.20862
891.76035 | 1012.36364
892.87871 | 1012.62821
893.99684 | 1011.05828
895.11473 | 1010.22611
896.23237 | 1008.05944
897.34978 | 1008.72494
898.46695 | 1007.61422
899.58389 | 1006.81702
900.70058 | 1005.97203
901.81703 | 1007.49417
902.93325 | 1006.90909
904.04922 | 1004.81585
905.16496 | 1002.22028
906.28046 | 1002.71445
907.39572 | 1005.18531
908.51074 | 1006.09091
909.62552 | 1009.04545
910.74007 | 1011.80303
911.85438 | 1011.71445
912.96844 | 1009.94639
914.08227 | 1007.39044
915.19586 | 1006.22378
916.30922 | 1005.94522
917.42233 | 1008.15734
918.53521 | 1009.50583
919.64784 | 1009.50583
920.76024 | 1013.39277
921.87241 | 1011.88928
922.98433 | 1005.63403
924.09601 | 1001.16434
925.20746 | 1000.27506
926.31867 | 998.36247
927.42964 | 999.82517
928.54038 | 1003.14103
929.65087 | 1006.05711
930.76113 | 1008.01399
931.87115 | 1009.78438
932.98093 | 1008.65851
934.09048 | 1006.03846
935.19978 | 1004.01282
936.30885 | 1003.0373
937.41769 | 1000.5979
938.52628 | 1001.84732
939.63464 | 1003.72028
940.74275 | 1006.21678
941.85064 | 1006.3042
942.95828 | 1010.98252
944.06569 | 1013.15967
945.17286 | 1012.64452
946.27979 | 1011.22028
947.38648 | 1006.21329
948.49294 | 1003.35198
949.59916 | 1000.44988
950.70514 | 1000.51166
951.81089 | 1001.54662
952.9164 | 1002.22378
954.02167 | 1002.7704
955.12671 | 1002.13986
956.2315 | 1000.46037
957.33607 | 997.82634
958.44039 | 993.60256
959.54448 | 994.7366
960.64833 | 992.42191
961.75194 | 994.79371
962.85532 | 996.36713
963.95846 | 996.54779
965.06136 | 995.5
966.16403 | 995.5979
967.26646 | 994.47319
968.36865 | 993.14103
969.47061 | 993.08042
970.57233 | 994.97552
971.67381 | 992.7704
972.77506 | 995.4021
973.87607 | 995.15851
974.97685 | 992.50583
976.07739 | 989.2634
977.17769 | 983.45338
978.27776 | 980.54079
979.37759 | 978
980.47718 | 978.35315
981.57654 | 978.81818
982.67566 | 980.74359
983.77455 | 984.60723
984.8732 | 987.58974
985.97161 | 987.93823
987.06979 | 987.02168
988.16773 | 984.91748
989.26544 | 981.62564
990.36291 | 977.14615
991.46014 | 971.47902
30.86 | 0.1259
30.88 | 0.12952
30.9 | 0.12282
30.92 | 0.12328
30.94 | 0.11812
30.96 | 0.10785
30.98 | 0.09813
31.02 | 0.09023
31.04 | 0.08414
31.06 | 0.09371
31.08 | 0.09576
31.1 | 0.0981
31.12 | 0.10099
31.14 | 0.09898
31.16 | 0.1075
31.18 | 0.10849
31.2 | 0.11244
31.22 | 0.11874
31.24 | 0.11302
31.26 | 0.11034
31.28 | 0.10309
31.3 | 0.10913
31.32 | 0.11312
31.34 | 0.12427
31.36 | 0.12132
31.38 | 0.12084
31.4 | 0.11618
31.42 | 0.12318
31.44 | 0.14767
31.46 | 0.16289
31.48 | 0.18468
31.5 | 0.22922
31.52 | 0.29368
31.54 | 0.38041
31.56 | 0.47682
31.58 | 0.58933
31.6 | 0.68309
31.62 | 0.77858
31.64 | 0.85497
31.66 | 0.92478
31.68 | 0.9748
31.7 | 1
31.72 | 0.99567
31.74 | 0.9708
31.76 | 0.91257
31.78 | 0.81975
31.8 | 0.71543
31.82 | 0.6068
31.84 | 0.5039
31.86 | 0.40264
31.88 | 0.31417
31.9 | 0.24435
31.92 | 0.18793
31.94 | 0.14722
31.96 | 0.11995
31.98 | 0.11516
32.02 | 0.09779
32.04 | 0.0912
32.06 | 0.10288
32.08 | 0.11617
32.1 | 0.11355
32.12 | 0.10455
32.14 | 0.11627
32.16 | 0.11073
32.18 | 0.11612
32.2 | 0.10828
32.22 | 0.10679
32.24 | 0.1027
32.26 | 0.11748
32.28 | 0.12142
32.3 | 0.11186
32.32 | 0.10833
32.34 | 0.1042
32.36 | 0.10359
32.38 | 0.09906
32.4 | 0.09869
32.42 | 0.09517
32.44 | 0.07816
32.46 | 0.07977
32.48 | 0.07225
32.5 | 0.05387
32.52 | 0.04227
32.54 | 0.04527
32.56 | 0.04091
32.58 | 0.04027
32.6 | 0.02957
32.62 | 0.03111
32.64 | 0.03498
32.66 | 0.05804
32.68 | 0.05328
32.7 | 0.05507
32.72 | 0.05486
32.74 | 0.06349
32.76 | 0.06423
32.78 | 0.06258
32.8 | 0.06368
32.82 | 0.06286
32.84 | 0.05551
32.86 | 0.0621
32.88 | 0.06209
32.9 | 0.05451
32.92 | 0.05591
32.94 | 0.0542
32.96 | 0.06341
32.98 | 0.05151
33.02 | 0.05813
33.04 | 0.07204
33.06 | 0.08098
33.08 | 0.09179
33.1 | 0.08687
33.12 | 0.08496
33.14 | 0.08225
33.16 | 0.09319
33.18 | 0.08813
33.2 | 0.08447
33.22 | 0.08748
33.24 | 0.08018
33.26 | 0.07569
33.28 | 0.07853
33.3 | 0.08414
33.32 | 0.07708
33.34 | 0.07982
33.36 | 0.07539
33.38 | 0.07264
33.4 | 0.06116
33.42 | 0.06316
33.44 | 0.06236
33.46 | 0.0595
33.48 | 0.05736
33.5 | 0.03383
33.52 | 0.02752
33.54 | 0.02712
33.56 | 0.02952
33.58 | 0.02903
33.6 | 0.03386
33.62 | 0.03736
33.64 | 0.0408
33.66 | 0.04229
33.68 | 0.04681
33.7 | 0.05978
33.72 | 0.05753
33.74 | 0.05688
33.76 | 0.05825
33.78 | 0.06132
33.8 | 0.06605
33.82 | 0.06263
33.84 | 0.05868
33.86 | 0.04963
33.88 | 0.04451
33.9 | 0.03238
33.92 | 0.03297
33.94 | 0.04682
33.96 | 0.05363
33.98 | 0.05937
34.02 | 0.0656
34.04 | 0.06545
34.06 | 0.0652
34.08 | 0.06149
34.1 | 0.07245
34.12 | 0.07303
34.14 | 0.07986
34.16 | 0.07422
34.18 | 0.07954
34.2 | 0.09047
34.22 | 0.09608
34.24 | 0.09312
34.26 | 0.0844
34.28 | 0.08238
34.3 | 0.08671
34.32 | 0.09495
34.34 | 0.10609
34.36 | 0.11131
34.38 | 0.10287
34.4 | 0.08874
34.42 | 0.07751
34.44 | 0.07278
34.46 | 0.06953
34.48 | 0.06372
34.5 | 0.05559
34.52 | 0.0475
34.54 | 0.04831
34.56 | 0.04096
34.58 | 0.04348
34.6 | 0.05292
34.62 | 0.04853
34.64 | 0.0465
34.66 | 0.05446
34.68 | 0.05563
34.7 | 0.06185
34.72 | 0.07009
34.74 | 0.06809
34.76 | 0.05418
34.78 | 0.05641
34.8 | 0.04625
34.82 | 0.04655
34.84 | 0.03893
34.86 | 0.03371
34.88 | 0.03577
34.9 | 0.05089
34.92 | 0.06137
34.94 | 0.06363
34.96 | 0.07426
34.98 | 0.08883
35.02 | 0.09439
35.04 | 0.09776
35.06 | 0.10255
35.08 | 0.10471
35.1 | 0.09241
35.12 | 0.09475
35.14 | 0.08996
35.16 | 0.09269
35.18 | 0.08777
35.2 | 0.08704
35.22 | 0.07389
35.24 | 0.07478
35.26 | 0.07183
35.28 | 0.08939
35.3 | 0.10242
35.32 | 0.10875
35.34 | 0.12362
35.36 | 0.12932
35.38 | 0.13987
35.4 | 0.15587
35.42 | 0.1622
35.44 | 0.17748
35.46 | 0.19451
35.48 | 0.20171
35.5 | 0.20697
35.52 | 0.20903
35.54 | 0.22269
35.56 | 0.22585
35.58 | 0.23484
35.6 | 0.24033
35.62 | 0.24535
35.64 | 0.26076
35.66 | 0.26364
35.68 | 0.2605
35.7 | 0.24992
35.72 | 0.23599
35.74 | 0.23338
35.76 | 0.20871
35.78 | 0.19264
35.8 | 0.18133
35.82 | 0.17138
35.84 | 0.16455
35.86 | 0.15536
35.88 | 0.13158
35.9 | 0.11071
35.92 | 0.08784
35.94 | 0.08021
35.96 | 0.06319
35.98 | 0.06373
36.02 | 0.05057
36.04 | 0.04934
36.06 | 0.04316
36.08 | 0.04396
36.1 | 0.03524
36.12 | 0.02644
36.14 | 0.01998
36.16 | 0.01741
36.18 | 0.01402
36.2 | 0.01886
36.22 | 0.0271
36.24 | 0.03821
36.26 | 0.04374
36.28 | 0.05195
36.3 | 0.05825
36.32 | 0.05284
36.34 | 0.04836
36.36 | 0.05359
36.38 | 0.05777
36.4 | 0.06599
36.42 | 0.07049
36.44 | 0.0678
36.46 | 0.06735
36.48 | 0.06921
36.5 | 0.05503
36.52 | 0.04741
36.54 | 0.04293
36.56 | 0.03435
36.58 | 0.03331
36.6 | 0.03061
36.62 | 0.03315
36.64 | 0.03631
36.66 | 0.03641
36.68 | 0.0436
36.7 | 0.04833
36.72 | 0.03767
36.74 | 0.04436
36.76 | 0.05074
36.78 | 0.05402
36.8 | 0.06071
36.82 | 0.05717
36.84 | 0.06469
36.86 | 0.06994
36.88 | 0.06923
36.9 | 0.06483
36.92 | 0.06775
36.94 | 0.07068
36.96 | 0.06718
36.98 | 0.0619
37.02 | 0.06539
37.04 | 0.06642
37.06 | 0.07213
37.08 | 0.07782
37.1 | 0.08047
37.12 | 0.08141
37.14 | 0.07772
37.16 | 0.07682
37.18 | 0.07457
37.2 | 0.07904
37.22 | 0.08241
37.24 | 0.08968
37.26 | 0.09733
37.28 | 0.09547
37.3 | 0.09785
37.32 | 0.0912
37.34 | 0.09449
37.36 | 0.09245
37.38 | 0.08578
37.4 | 0.07179
37.42 | 0.06909
37.44 | 0.0628
37.46 | 0.06743
37.48 | 0.06949
37.5 | 0.06302
37.52 | 0.06675
37.54 | 0.06539
37.56 | 0.06255
37.58 | 0.07467
37.6 | 0.07818
37.62 | 0.08069
37.64 | 0.07834
37.66 | 0.07335
37.68 | 0.08176
37.7 | 0.08209
37.72 | 0.07668
37.74 | 0.0728
37.76 | 0.06319
37.78 | 0.05971
37.8 | 0.04665
37.82 | 0.03621
37.84 | 0.02951
37.86 | 0.03284
37.88 | 0.03956
37.9 | 0.04442
37.92 | 0.0488
37.94 | 0.05321
37.96 | 0.05571
37.98 | 0.06137
38.02 | 0.06093
38.04 | 0.06462
38.06 | 0.06966
38.08 | 0.0749
38.1 | 0.07878
38.12 | 0.07329
38.14 | 0.07145
38.16 | 0.06615
38.18 | 0.06203
38.2 | 0.05447
38.22 | 0.03807
38.24 | 0.03242
38.26 | 0.02904
38.28 | 0.03857
38.3 | 0.04147
38.32 | 0.04133
38.34 | 0.03734
38.36 | 0.03968
38.38 | 0.03403
38.4 | 0.03609
38.42 | 0.0411
38.44 | 0.05447
38.46 | 0.05062
38.48 | 0.04475
38.5 | 0.04381
38.52 | 0.03772
38.54 | 0.04683
38.56 | 0.05187
38.58 | 0.05945
38.6 | 0.06243
38.62 | 0.06492
38.64 | 0.07272
38.66 | 0.07097
38.68 | 0.07986
38.7 | 0.08208
38.72 | 0.08602
38.74 | 0.08386
38.76 | 0.08283
38.78 | 0.08833
38.8 | 0.09125
38.82 | 0.09048
38.84 | 0.09249
38.86 | 0.08769
38.88 | 0.09952
38.9 | 0.10891
38.92 | 0.11934
38.94 | 0.13682
38.96 | 0.13925
38.98 | 0.14743
39.02 | 0.1559
39.04 | 0.15174
39.06 | 0.14667
39.08 | 0.14484
39.1 | 0.15035
39.12 | 0.14703
39.14 | 0.13722
39.16 | 0.11774
39.18 | 0.10566
39.2 | 0.09717
39.22 | 0.0824
39.24 | 0.07087
39.26 | 0.07614
39.28 | 0.08227
39.3 | 0.08565
39.32 | 0.08408
39.34 | 0.08201
39.36 | 0.07046
39.38 | 0.07126
39.4 | 0.08308
39.42 | 0.08753
39.44 | 0.08375
39.46 | 0.08988
39.48 | 0.09668
39.5 | 0.10292
39.52 | 0.10223
39.54 | 0.10086
39.56 | 0.09637
39.58 | 0.0921
39.6 | 0.08692
39.62 | 0.0876
39.64 | 0.09595
39.66 | 0.10682
39.68 | 0.10519
39.7 | 0.09999
39.72 | 0.10031
39.74 | 0.09636
39.76 | 0.09561
39.78 | 0.10102
39.8 | 0.09365
39.82 | 0.09364
39.84 | 0.09633
39.86 | 0.10044
39.88 | 0.11207
39.9 | 0.11185
39.92 | 0.12874
39.94 | 0.13318
39.96 | 0.13514
39.98 | 0.14185
40.02 | 0.14783
40.04 | 0.16108
40.06 | 0.17369
40.08 | 0.17837
40.1 | 0.17245
40.12 | 0.16524
40.14 | 0.15604
40.16 | 0.14598
40.18 | 0.1392
40.2 | 0.12569
40.22 | 0.10208
40.24 | 0.09851
40.26 | 0.09308
40.28 | 0.0921
40.3 | 0.09404
40.32 | 0.08373
40.34 | 0.08659
40.36 | 0.07926
40.38 | 0.0757
40.4 | 0.08293
40.42 | 0.08493
40.44 | 0.09395
40.46 | 0.0991
40.48 | 0.10166
40.5 | 0.09411
40.52 | 0.08811
40.54 | 0.07857
40.56 | 0.0825
40.58 | 0.08209
40.6 | 0.07706
40.62 | 0.06933
40.64 | 0.07598
40.66 | 0.06555
40.68 | 0.06185
40.7 | 0.05594
40.72 | 0.04819
40.74 | 0.04117
40.76 | 0.03384
40.78 | 0.03117
40.8 | 0.03153
40.82 | 0.03398
40.84 | 0.03647
40.86 | 0.0388
40.88 | 0.0394
40.9 | 0.0445
40.92 | 0.04741
40.94 | 0.04892
40.96 | 0.05793
40.98 | 0.06209
41.02 | 0.06465
41.04 | 0.06632
41.06 | 0.06695
41.08 | 0.06197
41.1 | 0.05895
41.12 | 0.06135
41.14 | 0.05839
41.16 | 0.05791
41.18 | 0.05204
41.2 | 0.05428
41.22 | 0.04372
41.24 | 0.04415
41.26 | 0.05259
41.28 | 0.05601
41.3 | 0.06479
41.32 | 0.07507
41.34 | 0.0767
41.36 | 0.07765
41.38 | 0.0823
41.4 | 0.08261
41.42 | 0.08404
41.44 | 0.08437
41.46 | 0.07883
41.48 | 0.07772
41.5 | 0.07339
41.52 | 0.07165
41.54 | 0.06605
41.56 | 0.06702
41.58 | 0.06274
41.6 | 0.05681
41.62 | 0.05405
41.64 | 0.05495
41.66 | 0.05791
41.68 | 0.06078
41.7 | 0.06104
41.72 | 0.06276
41.74 | 0.05926
41.76 | 0.05709
41.78 | 0.0562
41.8 | 0.05042
41.82 | 0.05028
41.84 | 0.04588
41.86 | 0.05369
41.88 | 0.05155
41.9 | 0.05118
41.92 | 0.05039
41.94 | 0.06014
41.96 | 0.05955
41.98 | 0.05944
42.02 | 0.062
42.04 | 0.05574
42.06 | 0.05643
42.08 | 0.0532
42.1 | 0.05621
42.12 | 0.05006
42.14 | 0.06089
42.16 | 0.05712
42.18 | 0.04714
42.2 | 0.04558
42.22 | 0.05163
42.24 | 0.06752
42.26 | 0.06928
42.28 | 0.06819
42.3 | 0.05831
42.32 | 0.07439
42.34 | 0.07932
42.36 | 0.08693
42.38 | 0.08114
42.4 | 0.08616
42.42 | 0.09486
42.44 | 0.08415
42.46 | 0.0955
42.48 | 0.0843
42.5 | 0.08386
42.52 | 0.09495
42.54 | 0.09607
42.56 | 0.09275
42.58 | 0.0933
42.6 | 0.10384
42.62 | 0.11832
42.64 | 0.12167
42.66 | 0.10265
42.68 | 0.09641
42.7 | 0.09717
42.72 | 0.10146
42.74 | 0.099
42.76 | 0.10569
42.78 | 0.10619
42.8 | 0.10582
42.82 | 0.10752
42.84 | 0.098
42.86 | 0.09907
42.88 | 0.08226
42.9 | 0.08762
42.92 | 0.09304
42.94 | 0.08584
42.96 | 0.08846
42.98 | 0.09529
43.02 | 0.09872
43.04 | 0.10361
43.06 | 0.10235
43.08 | 0.09683
43.1 | 0.09615
43.12 | 0.09768
43.14 | 0.10579
43.16 | 0.10571
43.18 | 0.11174
43.2 | 0.10247
43.22 | 0.10581
43.24 | 0.10547
43.26 | 0.1078
43.28 | 0.10875
43.3 | 0.09964
43.32 | 0.11075
43.34 | 0.10014
43.36 | 0.08967
43.38 | 0.08333
43.4 | 0.08445
43.42 | 0.0782
43.44 | 0.07604
43.46 | 0.07214
43.48 | 0.0596
43.5 | 0.05214
43.52 | 0.05666
43.54 | 0.04719
43.56 | 0.03781
43.58 | 0.0357
43.6 | 0.03319
43.62 | 0.04762
43.64 | 0.03857
43.66 | 0.0481
43.68 | 0.05154
43.7 | 0.05106
43.72 | 0.05482
43.74 | 0.04817
43.76 | 0.04523
43.78 | 0.05506
43.8 | 0.06062
43.82 | 0.05849
43.84 | 0.06455
43.86 | 0.06893
43.88 | 0.06863
43.9 | 0.07301
43.92 | 0.08399
43.94 | 0.08252
43.96 | 0.08647
43.98 | 0.08354
44.02 | 0.08442
44.04 | 0.08189
44.06 | 0.07462
44.08 | 0.0781
44.1 | 0.07621
44.12 | 0.06854
44.14 | 0.06675
44.16 | 0.06798
44.18 | 0.06208
44.2 | 0.06116
44.22 | 0.05799
44.24 | 0.0522
44.26 | 0.0549
44.28 | 0.05078
44.3 | 0.05072
44.32 | 0.05192
44.34 | 0.05883
44.36 | 0.05738
44.38 | 0.05834
44.4 | 0.05987
44.42 | 0.06401
44.44 | 0.06463
44.46 | 0.06622
44.48 | 0.06505
44.5 | 0.06484
44.52 | 0.07104
44.54 | 0.07771
44.56 | 0.08755
44.58 | 0.0835
44.6 | 0.08874
44.62 | 0.10383
44.64 | 0.10543
44.66 | 0.10565
44.68 | 0.10446
44.7 | 0.10778
44.72 | 0.10092
44.74 | 0.09697
44.76 | 0.09956
44.78 | 0.103
44.8 | 0.1016
44.82 | 0.10285
44.84 | 0.10013
44.86 | 0.0973
44.88 | 0.0975
44.9 | 0.0962
44.92 | 0.09683
44.94 | 0.0892
44.96 | 0.09424
44.98 | 0.08637
45.02 | 0.08933
45.04 | 0.08873
45.06 | 0.08069
45.08 | 0.08432
45.1 | 0.08302
45.12 | 0.0822
45.14 | 0.07722
45.16 | 0.07482
45.18 | 0.08
45.2 | 0.0833
45.22 | 0.0934
45.24 | 0.1082
45.26 | 0.10672
45.28 | 0.11195
45.3 | 0.11195
45.32 | 0.10966
45.34 | 0.1143
45.36 | 0.11376
45.38 | 0.11663
45.4 | 0.11755
45.42 | 0.11793
45.44 | 0.11841
45.46 | 0.1258
45.48 | 0.13729
45.5 | 0.12941
45.52 | 0.12936
45.54 | 0.13072
45.56 | 0.12964
45.58 | 0.13712
45.6 | 0.14457
45.62 | 0.1568
45.64 | 0.15341
45.66 | 0.14505
45.68 | 0.1413
45.7 | 0.13938
45.72 | 0.14393
45.74 | 0.13992
45.76 | 0.1281
45.78 | 0.12173
45.8 | 0.1149
45.82 | 0.10652
45.84 | 0.09626
45.86 | 0.09289
45.88 | 0.08073
45.9 | 0.0693
45.92 | 0.073
45.94 | 0.07732
45.96 | 0.07246
45.98 | 0.08203
46.02 | 0.08041
46.04 | 0.08016
46.06 | 0.07143
46.08 | 0.06928
46.1 | 0.06341
46.12 | 0.06926
46.14 | 0.06899
46.16 | 0.06052
46.18 | 0.05261
46.2 | 0.057
46.22 | 0.05399
46.24 | 0.05192
46.26 | 0.04407
46.28 | 0.04937
46.3 | 0.04592
46.32 | 0.05372
46.34 | 0.06758
46.36 | 0.07368
46.38 | 0.08198
46.4 | 0.08386
46.42 | 0.08306
46.44 | 0.07734
46.46 | 0.07819
46.48 | 0.07555
46.5 | 0.06908
46.52 | 0.07634
46.54 | 0.08298
46.56 | 0.08142
46.58 | 0.08712
46.6 | 0.09481
46.62 | 0.09876
46.64 | 0.11157
46.66 | 0.12287
46.68 | 0.13422
46.7 | 0.13746
46.72 | 0.14922
46.74 | 0.16223
46.76 | 0.16808
46.78 | 0.17585
46.8 | 0.16205
46.82 | 0.16824
46.84 | 0.15922
46.86 | 0.15982
46.88 | 0.16009
46.9 | 0.16393
46.92 | 0.17438
46.94 | 0.18072
46.96 | 0.19535
46.98 | 0.21658
47.02 | 0.23325
47.04 | 0.25146
47.06 | 0.26918
47.08 | 0.27625
47.1 | 0.27801
47.12 | 0.28683
47.14 | 0.29772
47.16 | 0.29616
47.18 | 0.28655
47.2 | 0.27244
47.22 | 0.25546
47.24 | 0.24819
47.26 | 0.22291
47.28 | 0.19879
47.3 | 0.18113
47.32 | 0.15651
47.34 | 0.14336
47.36 | 0.12526
47.38 | 0.12847
47.4 | 0.12427
47.42 | 0.1111
47.44 | 0.10557
47.46 | 0.10855
47.48 | 0.10347
47.5 | 0.10614
47.52 | 0.10768
47.54 | 0.09889
47.56 | 0.09979
47.58 | 0.10118
47.6 | 0.11012
47.62 | 0.1181
47.64 | 0.11425
47.66 | 0.10935
47.68 | 0.1064
47.7 | 0.11172
47.72 | 0.10957
47.74 | 0.11418
47.76 | 0.10869
47.78 | 0.11751
47.8 | 0.11137
47.82 | 0.1045
47.84 | 0.10699
47.86 | 0.11042
47.88 | 0.10691
47.9 | 0.10936
47.92 | 0.10307
47.94 | 0.09985
47.96 | 0.11858
47.98 | 0.12021
48.02 | 0.133
48.04 | 0.13774
48.06 | 0.13373
48.08 | 0.13751
48.1 | 0.14481
48.12 | 0.15025
48.14 | 0.15111
48.16 | 0.14263
48.18 | 0.14006
48.2 | 0.13287
48.22 | 0.13139
48.24 | 0.12407
48.26 | 0.12562
48.28 | 0.1334
48.3 | 0.12855
48.32 | 0.12875
48.34 | 0.12756
48.36 | 0.12761
48.38 | 0.12827
48.4 | 0.12584
48.42 | 0.12361
48.44 | 0.1136
48.46 | 0.10828
48.48 | 0.11083
48.5 | 0.11139
48.52 | 0.10548
48.54 | 0.09982
48.56 | 0.08748
48.58 | 0.07335
48.6 | 0.06581
48.62 | 0.06684
48.64 | 0.06037
48.66 | 0.06739
48.68 | 0.07622
48.7 | 0.07534
48.72 | 0.08649
48.74 | 0.09531
48.76 | 0.09742
48.78 | 0.1009
48.8 | 0.10426
48.82 | 0.09592
48.84 | 0.09614
48.86 | 0.09871
48.88 | 0.08915
48.9 | 0.08981
48.92 | 0.0855
48.94 | 0.0791
48.96 | 0.06842
48.98 | 0.05678
49 | 0.05787
49.02 | 0.05247
49.04 | 0.05282
49.06 | 0.04922
49.08 | 0.04004
49.1 | 0.031
49.12 | 0.04142
49.14 | 0.03798
49.16 | 0.04125
49.18 | 0.0336
49.2 | 0.04354
49.22 | 0.0435
49.24 | 0.05366
49.26 | 0.06344
49.28 | 0.06809
49.3 | 0.08105
49.32 | 0.08454
49.34 | 0.09228
49.36 | 0.09819
49.38 | 0.10328
49.4 | 0.09457
49.42 | 0.09357
49.44 | 0.08789
49.46 | 0.07174
49.48 | 0.05232
49.5 | 0.05197
49.52 | 0.05168
49.54 | 0.04605
49.56 | 0.04175
49.58 | 0.03858
49.6 | 0.05775
49.62 | 0.05573
49.64 | 0.06516
49.66 | 0.0685
49.68 | 0.06878
49.7 | 0.07422
49.72 | 0.08016
49.74 | 0.08982
49.76 | 0.0904
49.78 | 0.09059
49.8 | 0.08017
49.82 | 0.0866
49.84 | 0.08398
49.86 | 0.07986
49.88 | 0.07802
49.9 | 0.07449
49.92 | 0.07944
49.94 | 0.07599
49.96 | 0.07082
49.98 | 0.07493
50.02 | 0.07872
50.04 | 0.07311
50.06 | 0.06917
50.08 | 0.07406
50.1 | 0.07639
50.12 | 0.0801
50.14 | 0.07523
50.16 | 0.07855
50.18 | 0.07426
50.2 | 0.07742
50.22 | 0.07384
50.24 | 0.08624
50.26 | 0.08498
50.28 | 0.08472
50.3 | 0.08169
50.32 | 0.07542
50.34 | 0.08754
50.36 | 0.08138
50.38 | 0.0791
50.4 | 0.07701
50.42 | 0.07279
50.44 | 0.06411
50.46 | 0.06203
50.48 | 0.06457
50.5 | 0.05371
50.52 | 0.05216
50.54 | 0.04849
50.56 | 0.05313
50.58 | 0.05211
50.6 | 0.05405
50.62 | 0.05514
50.64 | 0.06112
50.66 | 0.05389
50.68 | 0.05725
50.7 | 0.0584
50.72 | 0.05846
50.74 | 0.06528
50.76 | 0.06791
50.78 | 0.0619
50.8 | 0.05541
50.82 | 0.05031
50.84 | 0.04635
50.86 | 0.04577
50.88 | 0.03747
50.9 | 0.02637
50.92 | 0.03272
50.94 | 0.0291
50.96 | 0.02835
50.98 | 0.02362
51.02 | 0.02958
51.04 | 0.03404
51.06 | 0.03658
51.08 | 0.04573
51.1 | 0.05888
51.12 | 0.06374
51.14 | 0.06598
51.16 | 0.07101
51.18 | 0.07175
51.2 | 0.06837
51.22 | 0.06358
51.24 | 0.06428
51.26 | 0.06296
51.28 | 0.06057
51.3 | 0.05184
51.32 | 0.0508
51.34 | 0.05157
51.36 | 0.05493
51.38 | 0.05742
51.4 | 0.05342
51.42 | 0.05648
51.44 | 0.06098
51.46 | 0.05925
51.48 | 0.06431
51.5 | 0.06391
51.52 | 0.06016
51.54 | 0.05955
51.56 | 0.05281
51.58 | 0.05784
51.6 | 0.05672
51.62 | 0.0511
51.64 | 0.05688
51.66 | 0.06356
51.68 | 0.06606
51.7 | 0.0694
51.72 | 0.07551
51.74 | 0.0798
51.76 | 0.08577
51.78 | 0.08029
51.8 | 0.07608
51.82 | 0.07845
51.84 | 0.08088
51.86 | 0.07815
51.88 | 0.08756
51.9 | 0.08962
51.92 | 0.09804
51.94 | 0.10183
51.96 | 0.10663
51.98 | 0.12383
52.02 | 0.11886
52.04 | 0.12261
52.06 | 0.12463
52.08 | 0.11936
52.1 | 0.11303
52.12 | 0.10487
52.14 | 0.1014
52.16 | 0.08813
52.18 | 0.07955
52.2 | 0.0742
52.22 | 0.07222
52.24 | 0.06462
52.26 | 0.06199
52.28 | 0.06349
52.3 | 0.05715
52.32 | 0.04948
52.34 | 0.05341
52.36 | 0.05566
52.38 | 0.05955
52.4 | 0.05873
52.42 | 0.05629
52.44 | 0.06374
52.46 | 0.05891
52.48 | 0.05853
52.5 | 0.06248
52.52 | 0.0649
52.54 | 0.06919
52.56 | 0.06393
52.58 | 0.07037
52.6 | 0.06215
52.62 | 0.0644
52.64 | 0.0643
52.66 | 0.0643
52.68 | 0.05888
52.7 | 0.04803
52.72 | 0.04859
52.74 | 0.05558
52.76 | 0.05861
52.78 | 0.05731
52.8 | 0.06038
52.82 | 0.06733
52.84 | 0.07123
52.86 | 0.0694
52.88 | 0.06925
52.9 | 0.07073
52.92 | 0.06698
52.94 | 0.06576
52.96 | 0.06229
52.98 | 0.06485
53.02 | 0.05748
53.04 | 0.07064
53.06 | 0.0762
53.08 | 0.07177
53.1 | 0.07225
53.12 | 0.07418
53.14 | 0.08052
53.16 | 0.08395
53.18 | 0.08562
53.2 | 0.08638
53.22 | 0.07919
53.24 | 0.07742
53.26 | 0.07513
53.28 | 0.06155
53.3 | 0.04934
53.32 | 0.04972
53.34 | 0.04965
53.36 | 0.04945
53.38 | 0.04615
53.4 | 0.04324
53.42 | 0.04154
53.44 | 0.05129
53.46 | 0.05033
53.48 | 0.0517
53.5 | 0.05904
53.52 | 0.06808
53.54 | 0.06714
53.56 | 0.06508
53.58 | 0.06957
53.6 | 0.06599
53.62 | 0.06367
53.64 | 0.07054
53.66 | 0.06862
53.68 | 0.06808
53.7 | 0.06825
53.72 | 0.07187
53.74 | 0.07262
53.76 | 0.0614
53.78 | 0.05551
53.8 | 0.05258
53.82 | 0.05584
53.84 | 0.05331
53.86 | 0.04872
53.88 | 0.0496
53.9 | 0.04755
53.92 | 0.04749
53.94 | 0.04291
53.96 | 0.04371
53.98 | 0.05097
54 | 0.04824
54.02 | 0.05288
54.04 | 0.05905
54.06 | 0.06797
54.08 | 0.07783
54.1 | 0.08195
54.12 | 0.09435
54.14 | 0.10449
54.16 | 0.10229
54.18 | 0.10947
54.2 | 0.11293
54.22 | 0.11834
54.24 | 0.11892
54.26 | 0.11863
54.28 | 0.12107
54.3 | 0.11746
54.32 | 0.11255
54.34 | 0.11524
54.36 | 0.11297
54.38 | 0.11351
54.4 | 0.10989
54.42 | 0.11262
54.44 | 0.11392
54.46 | 0.11567
54.48 | 0.1127
54.5 | 0.10538
54.52 | 0.10873
54.54 | 0.10098
54.56 | 0.08554
54.58 | 0.08475
54.6 | 0.08263
54.62 | 0.08349
54.64 | 0.06805
54.66 | 0.06362
54.68 | 0.0605
54.7 | 0.05136
54.72 | 0.04578
54.74 | 0.04619
54.76 | 0.04618
54.78 | 0.05048
54.8 | 0.05549
54.82 | 0.04934
54.84 | 0.04225
54.86 | 0.03806
54.88 | 0.0395
54.9 | 0.04195
54.92 | 0.04902
54.94 | 0.04909
54.96 | 0.05453
54.98 | 0.07037
55 | 0.07236
55.02 | 0.06958
55.04 | 0.06069
55.06 | 0.06456
55.08 | 0.06738
55.1 | 0.06825
55.12 | 0.06696
55.14 | 0.06078
55.16 | 0.06707
55.18 | 0.06574
55.2 | 0.06367
55.22 | 0.06084
55.24 | 0.05822
55.26 | 0.06301
55.28 | 0.06418
55.3 | 0.0642
55.32 | 0.06514
55.34 | 0.06617
55.36 | 0.06887
55.38 | 0.06868
55.4 | 0.05356
55.42 | 0.05216
55.44 | 0.05091
55.46 | 0.05166
55.48 | 0.05351
55.5 | 0.04555
55.52 | 0.04121
55.54 | 0.03957
55.56 | 0.05004
55.58 | 0.05147
55.6 | 0.06002
55.62 | 0.06564
55.64 | 0.06212
55.66 | 0.06821
55.68 | 0.07175
55.7 | 0.0735
55.72 | 0.07921
55.74 | 0.07751
55.76 | 0.07732
55.78 | 0.07874
55.8 | 0.07321
55.82 | 0.07461
55.84 | 0.06471
55.86 | 0.05166
55.88 | 0.04521
55.9 | 0.03979
55.92 | 0.04282
55.94 | 0.0385
55.96 | 0.04989
55.98 | 0.04338
56 | 0.05168
56.02 | 0.06004
56.04 | 0.05943
56.06 | 0.06063
56.08 | 0.05848
56.1 | 0.06083
56.12 | 0.06309
56.14 | 0.06377
56.16 | 0.06242
56.18 | 0.06652
56.2 | 0.05951
56.22 | 0.05642
56.24 | 0.04901
56.26 | 0.04325
56.28 | 0.04707
56.3 | 0.04022
56.32 | 0.03786
56.34 | 0.04063
56.36 | 0.05227
56.38 | 0.05111
56.4 | 0.05901
56.42 | 0.0603
56.44 | 0.06008
56.46 | 0.05792
56.48 | 0.06357
56.5 | 0.06828
56.52 | 0.06695
56.54 | 0.07217
56.56 | 0.0643
56.58 | 0.07221
56.6 | 0.06668
56.62 | 0.07599
56.64 | 0.06732
56.66 | 0.06806
56.68 | 0.06651
56.7 | 0.05815
56.72 | 0.05306
56.74 | 0.05243
56.76 | 0.05279
56.78 | 0.06289
56.8 | 0.06618
56.82 | 0.06662
56.84 | 0.07768
56.86 | 0.07325
56.88 | 0.08305
56.9 | 0.08181
56.92 | 0.0778
56.94 | 0.08247
56.96 | 0.08041
56.98 | 0.09061
57 | 0.089
57.02 | 0.09263
57.04 | 0.08021
57.06 | 0.07625
57.08 | 0.06371
57.1 | 0.05656
57.12 | 0.04834
57.14 | 0.05058
57.16 | 0.05466
57.18 | 0.06841
57.2 | 0.06615
57.22 | 0.05786
57.24 | 0.06022
57.26 | 0.05975
57.28 | 0.0554
57.3 | 0.05188
57.32 | 0.05085
57.34 | 0.05793
57.36 | 0.0602
57.38 | 0.05741
57.4 | 0.04802
57.42 | 0.03895
57.44 | 0.03491
57.46 | 0.03487
57.48 | 0.03185
57.5 | 0.03447
57.52 | 0.03169
57.54 | 0.0297
57.56 | 0.03197
57.58 | 0.03866
57.6 | 0.03608
57.62 | 0.0363
57.64 | 0.03267
57.66 | 0.03041
57.68 | 0.0246
57.7 | 0.02984
57.72 | 0.03901
57.74 | 0.03998
57.76 | 0.03751
57.78 | 0.03442
57.8 | 0.03093
57.82 | 0.03482
57.84 | 0.0412
57.86 | 0.04286
57.88 | 0.04344
57.9 | 0.04515
57.92 | 0.04127
57.94 | 0.03643
57.96 | 0.03384
57.98 | 0.0407
58.02 | 0.04223
58.04 | 0.0487
58.06 | 0.03841
58.08 | 0.03706
58.1 | 0.04098
58.12 | 0.04088
58.14 | 0.05321
58.16 | 0.04972
58.18 | 0.0498
58.2 | 0.05451
58.22 | 0.04734
58.24 | 0.04663
58.26 | 0.0514
58.28 | 0.05133
58.3 | 0.05856
58.32 | 0.05652
58.34 | 0.05246
58.36 | 0.04805
58.38 | 0.04406
58.4 | 0.05298
58.42 | 0.05105
58.44 | 0.05172
58.46 | 0.04197
58.48 | 0.04028
58.5 | 0.03488
58.52 | 0.0342
58.54 | 0.03803
58.56 | 0.03645
58.58 | 0.03208
58.6 | 0.02693
58.62 | 0.02237
58.64 | 0.03125
58.66 | 0.03865
58.68 | 0.03777
58.7 | 0.04062
58.72 | 0.04518
58.74 | 0.0472
58.76 | 0.05931
58.78 | 0.06347
58.8 | 0.06522
58.82 | 0.06014
58.84 | 0.05697
58.86 | 0.05089
58.88 | 0.05023
58.9 | 0.04887
58.92 | 0.05155
58.94 | 0.04969
58.96 | 0.05073
58.98 | 0.04653
59.02 | 0.04773
59.04 | 0.05863
59.06 | 0.06815
59.08 | 0.06375
59.1 | 0.06998
59.12 | 0.07277
59.14 | 0.08457
59.16 | 0.08499
59.18 | 0.09809
59.2 | 0.09707
59.22 | 0.09744
59.24 | 0.09403
59.26 | 0.08361
59.28 | 0.07874
59.3 | 0.08175
59.32 | 0.08705
59.34 | 0.08742
59.36 | 0.08203
59.38 | 0.08247
59.4 | 0.07745
59.42 | 0.07378
59.44 | 0.0798
59.46 | 0.07957
59.48 | 0.07065
59.5 | 0.07057
59.52 | 0.06186
59.54 | 0.05913
59.56 | 0.05833
59.58 | 0.06015
59.6 | 0.064
59.62 | 0.0629
59.64 | 0.05787
59.66 | 0.05205
59.68 | 0.06232
59.7 | 0.07747
59.72 | 0.08711
59.74 | 0.08425
59.76 | 0.06784
59.78 | 0.06689
59.8 | 0.0669
59.82 | 0.06571
59.84 | 0.07436
59.86 | 0.0738
59.88 | 0.06414
59.9 | 0.06195
59.92 | 0.05591
59.94 | 0.05026
59.96 | 0.04979
59.98 | 0.05059
60 | 0.06038
60.02 | 0.06536
60.04 | 0.06969
60.06 | 0.06908
60.08 | 0.0684
60.1 | 0.07367
60.12 | 0.0673
60.14 | 0.06488
60.16 | 0.05224
60.18 | 0.05921
60.2 | 0.06918
60.22 | 0.06897
60.24 | 0.07904
60.26 | 0.08009
60.28 | 0.07099
60.3 | 0.07597
60.32 | 0.07405
60.34 | 0.07196
60.36 | 0.08366
60.38 | 0.09007
60.4 | 0.09385
60.42 | 0.09656
60.44 | 0.09077
60.46 | 0.09266
60.48 | 0.08223
60.5 | 0.08782
60.52 | 0.07974
60.54 | 0.07946
60.56 | 0.07545
60.58 | 0.07673
60.6 | 0.0811
60.62 | 0.0692
60.64 | 0.07056
60.66 | 0.0654
60.68 | 0.06186
60.7 | 0.06188
60.72 | 0.05772
60.74 | 0.0673
60.76 | 0.07948
60.78 | 0.06739
60.8 | 0.07556
60.82 | 0.08121
60.84 | 0.08057
60.86 | 0.08208
60.88 | 0.07365
60.9 | 0.08438
60.92 | 0.08129
60.94 | 0.08366
60.96 | 0.08069
60.98 | 0.07167
61 | 0.06853
61.02 | 0.05938
61.04 | 0.06141
61.06 | 0.05531
61.08 | 0.05735
61.1 | 0.05372
61.12 | 0.06191
61.14 | 0.07364
61.16 | 0.07622
61.18 | 0.07947
61.2 | 0.08991
61.22 | 0.08627
61.24 | 0.08456
61.26 | 0.08673
61.28 | 0.083
61.3 | 0.08602
61.32 | 0.08242
61.34 | 0.08047
61.36 | 0.08298
61.38 | 0.07622
61.4 | 0.07279
61.42 | 0.07002
61.44 | 0.06883
61.46 | 0.06273
61.48 | 0.06793
61.5 | 0.06515
61.52 | 0.06404
61.54 | 0.06966
61.56 | 0.06977
61.58 | 0.06866
61.6 | 0.0566
61.62 | 0.05121
61.64 | 0.05228
61.66 | 0.05123
61.68 | 0.04374
61.7 | 0.05256
61.72 | 0.05244
61.74 | 0.04663
61.76 | 0.04824
61.78 | 0.04351
61.8 | 0.04959
61.82 | 0.04687
61.84 | 0.04997
61.86 | 0.04611
61.88 | 0.04577
61.9 | 0.04073
61.92 | 0.04546
61.94 | 0.04902
61.96 | 0.05124
61.98 | 0.05393
62 | 0.05087
62.02 | 0.05497
62.04 | 0.06362
62.06 | 0.0672
62.08 | 0.07058
62.1 | 0.06954
62.12 | 0.06428
62.14 | 0.05846
62.16 | 0.06691
62.18 | 0.06963
62.2 | 0.07107
62.22 | 0.06787
62.24 | 0.07168
62.26 | 0.06692
62.28 | 0.06355
62.3 | 0.06303
62.32 | 0.06569
62.34 | 0.06127
62.36 | 0.06478
62.38 | 0.062
62.4 | 0.05722
62.42 | 0.06634
62.44 | 0.06769
62.46 | 0.07096
62.48 | 0.07375
62.5 | 0.07467
62.52 | 0.07413
62.54 | 0.06809
62.56 | 0.07415
62.58 | 0.07687
62.6 | 0.07903
62.62 | 0.07678
62.64 | 0.07567
62.66 | 0.07817
62.68 | 0.07114
62.7 | 0.06816
62.72 | 0.06206
62.74 | 0.0571
62.76 | 0.05713
62.78 | 0.06148
62.8 | 0.06872
62.82 | 0.08363
62.84 | 0.08843
62.86 | 0.09767
62.88 | 0.09542
62.9 | 0.09943
62.92 | 0.09876
62.94 | 0.09237
62.96 | 0.10168
62.98 | 0.09929
63.02 | 0.0895
63.04 | 0.08533
63.06 | 0.08707
63.08 | 0.08652
63.1 | 0.07678
63.12 | 0.07013
63.14 | 0.06146
63.16 | 0.06333
63.18 | 0.06344
63.2 | 0.06564
63.22 | 0.06992
63.24 | 0.0718
63.26 | 0.06626
63.28 | 0.05758
63.3 | 0.05395
63.32 | 0.05495
63.34 | 0.05386
63.36 | 0.05347
63.38 | 0.06182
63.4 | 0.058
63.42 | 0.05446
63.44 | 0.05384
63.46 | 0.05327
63.48 | 0.05675
63.5 | 0.06185
63.52 | 0.06159
63.54 | 0.06835
63.56 | 0.07813
63.58 | 0.08148
63.6 | 0.0861
63.62 | 0.08791
63.64 | 0.08712
63.66 | 0.09038
63.68 | 0.08823
63.7 | 0.09968
63.72 | 0.10377
63.74 | 0.11214
63.76 | 0.11408
63.78 | 0.11053
63.8 | 0.11063
63.82 | 0.09984
63.84 | 0.09562
63.86 | 0.09181
63.88 | 0.09429
63.9 | 0.10165
63.92 | 0.10279
63.94 | 0.10889
63.96 | 0.10602
63.98 | 0.10499
64 | 0.09647
64.02 | 0.09879
64.04 | 0.10612
64.06 | 0.10878
64.08 | 0.10834
64.1 | 0.11611
64.12 | 0.11191
64.14 | 0.10054
64.16 | 0.0944
64.18 | 0.09344
64.2 | 0.08637
64.22 | 0.08047
64.24 | 0.08469
64.26 | 0.07925
64.28 | 0.09025
64.3 | 0.09826
64.32 | 0.09464
64.34 | 0.09989
64.36 | 0.09816
64.38 | 0.10133
64.4 | 0.10236
64.42 | 0.11629
64.44 | 0.11934
64.46 | 0.12246
64.48 | 0.12963
64.5 | 0.13038
64.52 | 0.13007
64.54 | 0.12471
64.56 | 0.11913
64.58 | 0.12177
64.6 | 0.11874
64.62 | 0.12647
64.64 | 0.1274
64.66 | 0.12272
64.68 | 0.12039
64.7 | 0.11871
64.72 | 0.11038
64.74 | 0.1071
64.76 | 0.10363
64.78 | 0.09436
64.8 | 0.08555
64.82 | 0.07932
64.84 | 0.06739
64.86 | 0.06396
64.88 | 0.06108
64.9 | 0.06268
64.92 | 0.06484
64.94 | 0.05981
64.96 | 0.05415
64.98 | 0.06324
65 | 0.06119
65.02 | 0.06795
65.04 | 0.07553
65.06 | 0.07593
65.08 | 0.08188
65.1 | 0.09906
65.12 | 0.10012
65.14 | 0.09919
65.16 | 0.10396
65.18 | 0.09364
65.2 | 0.09191
65.22 | 0.09127
65.24 | 0.09231
65.26 | 0.10332
65.28 | 0.11519
65.3 | 0.12217
65.32 | 0.12483
65.34 | 0.12095
65.36 | 0.1266
65.38 | 0.12553
65.4 | 0.12457
65.42 | 0.123
65.44 | 0.12662
65.46 | 0.12495
65.48 | 0.12811
65.5 | 0.13077
65.52 | 0.11908
65.54 | 0.10322
65.56 | 0.09676
65.58 | 0.08683
65.6 | 0.09345
65.62 | 0.08493
65.64 | 0.08113
65.66 | 0.08491
65.68 | 0.08535
65.7 | 0.09073
65.72 | 0.08598
65.74 | 0.08494
65.76 | 0.07888
65.78 | 0.07348
65.8 | 0.07592
65.82 | 0.07602
65.84 | 0.07866
65.86 | 0.07984
65.88 | 0.07727
65.9 | 0.06749
65.92 | 0.05341
65.94 | 0.04886
65.96 | 0.04346
65.98 | 0.03961
66 | 0.04204
66.02 | 0.03941
66.04 | 0.04711
66.06 | 0.06461
66.08 | 0.07708
66.1 | 0.09002
66.12 | 0.09781
66.14 | 0.11015
66.16 | 0.11897
66.18 | 0.13226
66.2 | 0.14932
66.22 | 0.16315
66.24 | 0.16389
66.26 | 0.16769
66.28 | 0.16245
66.3 | 0.14663
66.32 | 0.13485
66.34 | 0.12812
66.36 | 0.1216
66.38 | 0.11359
66.4 | 0.11644
66.42 | 0.1158
66.44 | 0.10841
66.46 | 0.10589
66.48 | 0.10027
66.5 | 0.09914
66.52 | 0.09827
66.54 | 0.09531
66.56 | 0.10281
66.58 | 0.09986
66.6 | 0.11245
66.62 | 0.11902
66.64 | 0.10486
66.66 | 0.10774
66.68 | 0.10153
66.7 | 0.09875
66.72 | 0.10124
66.74 | 0.1024
66.76 | 0.10123
66.78 | 0.09235
66.8 | 0.09251
66.82 | 0.08223
66.84 | 0.06641
66.86 | 0.06064
66.88 | 0.05989
66.9 | 0.05289
66.92 | 0.049
66.94 | 0.04991
66.96 | 0.05547
66.98 | 0.04788
67 | 0.05876
67.02 | 0.0658
67.04 | 0.06564
67.06 | 0.07083
67.08 | 0.0778
67.1 | 0.08901
67.12 | 0.0958
67.14 | 0.09475
67.16 | 0.10052
67.18 | 0.10548
67.2 | 0.10038
67.22 | 0.09772
67.24 | 0.09155
67.26 | 0.09226
67.28 | 0.09894
67.3 | 0.08811
67.32 | 0.09213
67.34 | 0.09626
67.36 | 0.0985
67.38 | 0.08613
67.4 | 0.09035
67.42 | 0.08925
67.44 | 0.07706
67.46 | 0.06922
67.48 | 0.0746
67.5 | 0.06622
67.52 | 0.0651
67.54 | 0.06192
67.56 | 0.06868
67.58 | 0.06633
67.6 | 0.0623
67.62 | 0.06649
67.64 | 0.07259
67.66 | 0.08454
67.68 | 0.09225
67.7 | 0.08903
67.72 | 0.0966
67.74 | 0.09284
67.76 | 0.08531
67.78 | 0.07803
67.8 | 0.08322
67.82 | 0.07573
67.84 | 0.06801
67.86 | 0.07223
67.88 | 0.06756
67.9 | 0.0627
67.92 | 0.07372
67.94 | 0.07795
67.96 | 0.07981
67.98 | 0.08293
68 | 0.08359
68.02 | 0.08335
68.04 | 0.08979
68.06 | 0.09565
68.08 | 0.08785
68.1 | 0.08485
68.12 | 0.07335
68.14 | 0.06722
68.16 | 0.06575
68.18 | 0.0655
68.2 | 0.05762
68.22 | 0.045
68.24 | 0.04773
68.26 | 0.04948
68.28 | 0.05003
68.3 | 0.05706
68.32 | 0.07152
68.34 | 0.07077
68.36 | 0.06902
68.38 | 0.07357
68.4 | 0.06869
68.42 | 0.07276
68.44 | 0.07892
68.46 | 0.08345
68.48 | 0.07657
68.5 | 0.07086
68.52 | 0.06235
68.54 | 0.06142
68.56 | 0.06109
68.58 | 0.06288
68.6 | 0.05941
68.62 | 0.05284
68.64 | 0.06633
68.66 | 0.06536
68.68 | 0.0782
68.7 | 0.08261
68.72 | 0.0861
68.74 | 0.08284
68.76 | 0.08098
68.78 | 0.08309
68.8 | 0.07875
68.82 | 0.08383
68.84 | 0.07939
68.86 | 0.07786
68.88 | 0.07357
68.9 | 0.06311
68.92 | 0.05618
68.94 | 0.05622
68.96 | 0.0601
68.98 | 0.06505
69 | 0.06033
69.02 | 0.05808
69.04 | 0.06496
69.06 | 0.06474
69.08 | 0.06921
69.1 | 0.06619
69.12 | 0.06563
69.14 | 0.06879
69.16 | 0.07337
69.18 | 0.07788
69.2 | 0.07638
69.22 | 0.07907
69.24 | 0.07812
69.26 | 0.08107
69.28 | 0.07397
69.3 | 0.06415
69.32 | 0.06204
69.34 | 0.06067
69.36 | 0.05531
69.38 | 0.05014
69.4 | 0.05356
69.42 | 0.05029
69.44 | 0.05022
69.46 | 0.04713
69.48 | 0.04293
69.5 | 0.04933
69.52 | 0.05382
69.54 | 0.06251
69.56 | 0.0685
69.58 | 0.07233
69.6 | 0.07301
69.62 | 0.07736
69.64 | 0.07387
69.66 | 0.07347
69.68 | 0.06809
69.7 | 0.0709
69.72 | 0.07115
69.74 | 0.07176
69.76 | 0.07168
69.78 | 0.07433
69.8 | 0.0786
69.82 | 0.07307
69.84 | 0.0843
69.86 | 0.07687
69.88 | 0.07611
69.9 | 0.07699
69.92 | 0.08028
69.94 | 0.08139
69.96 | 0.08262
69.98 | 0.07748
70.02 | 0.0784
70.04 | 0.07981
70.06 | 0.07691
70.08 | 0.07711
70.1 | 0.07468
70.12 | 0.07507
70.14 | 0.0743
70.16 | 0.07008
70.18 | 0.07394
70.2 | 0.07584
70.22 | 0.07418
70.24 | 0.07045
70.26 | 0.07167
70.28 | 0.06141
70.3 | 0.05624
70.32 | 0.06013
70.34 | 0.06019
70.36 | 0.06254
70.38 | 0.06964
70.4 | 0.06349
70.42 | 0.06491
70.44 | 0.06977
70.46 | 0.06955
70.48 | 0.06634
70.5 | 0.06432
70.52 | 0.05755
70.54 | 0.06082
70.56 | 0.05949
70.58 | 0.06253
70.6 | 0.06356
70.62 | 0.06048
70.64 | 0.05474
70.66 | 0.06305
70.68 | 0.06511
70.7 | 0.06309
70.72 | 0.06518
70.74 | 0.06908
70.76 | 0.07916
70.78 | 0.08224
70.8 | 0.08068
70.82 | 0.08613
70.84 | 0.08987
70.86 | 0.09021
70.88 | 0.07954
70.9 | 0.07494
70.92 | 0.07313
70.94 | 0.07888
70.96 | 0.07331
70.98 | 0.07439
71 | 0.07508
71.02 | 0.0681
71.04 | 0.06175
71.06 | 0.06292
71.08 | 0.06055
71.1 | 0.05459
71.12 | 0.04953
71.14 | 0.04776
71.16 | 0.04985
71.18 | 0.04896
71.2 | 0.0504
71.22 | 0.05167
71.24 | 0.05084
71.26 | 0.05638
71.28 | 0.05328
71.3 | 0.05723
71.32 | 0.06131
71.34 | 0.06024
71.36 | 0.06216
71.38 | 0.06276
71.4 | 0.06368
71.42 | 0.06267
71.44 | 0.05902
71.46 | 0.06173
71.48 | 0.06534
71.5 | 0.05689
71.52 | 0.05344
71.54 | 0.05031
71.56 | 0.04915
71.58 | 0.04785
71.6 | 0.04683
71.62 | 0.05309
71.64 | 0.05638
71.66 | 0.05697
71.68 | 0.0484
71.7 | 0.04291
71.72 | 0.04571
71.74 | 0.04396
71.76 | 0.04369
71.78 | 0.052
71.8 | 0.05634
71.82 | 0.05685
71.84 | 0.05538
71.86 | 0.05916
71.88 | 0.06652
71.9 | 0.06665
71.92 | 0.0756
71.94 | 0.06683
71.96 | 0.06932
71.98 | 0.07925
72 | 0.0853
72.02 | 0.08929
72.04 | 0.0844
72.06 | 0.07932
72.08 | 0.08018
72.1 | 0.08747
72.12 | 0.09284
72.14 | 0.08761
72.16 | 0.0881
72.18 | 0.08975
72.2 | 0.08063
72.22 | 0.08189
72.24 | 0.07245
72.26 | 0.07267
72.28 | 0.07216
72.3 | 0.07508
72.32 | 0.07332
72.34 | 0.05902
72.36 | 0.06645
72.38 | 0.07411
72.4 | 0.07181
72.42 | 0.06837
72.44 | 0.06856
72.46 | 0.06949
72.48 | 0.08086
72.5 | 0.08725
72.52 | 0.08936
72.54 | 0.08601
72.56 | 0.08041
72.58 | 0.07393
72.6 | 0.07867
72.62 | 0.07678
72.64 | 0.0693
72.66 | 0.06917
72.68 | 0.06365
72.7 | 0.06593
72.72 | 0.05797
72.74 | 0.05514
72.76 | 0.0659
72.78 | 0.06985
72.8 | 0.06808
72.82 | 0.07214
72.84 | 0.07571
72.86 | 0.07185
72.88 | 0.07427
72.9 | 0.07559
72.92 | 0.07258
72.94 | 0.06699
72.96 | 0.05086
72.98 | 0.05456
73 | 0.05787
73.02 | 0.05168
73.04 | 0.04831
73.06 | 0.0453
73.08 | 0.04746
73.1 | 0.05226
73.12 | 0.04542
73.14 | 0.04682
73.16 | 0.04967
73.18 | 0.05167
73.2 | 0.05621
73.22 | 0.06479
73.24 | 0.05866
73.26 | 0.05647
73.28 | 0.05691
73.3 | 0.05841
73.32 | 0.0529
73.34 | 0.04
73.36 | 0.03569
73.38 | 0.04143
73.4 | 0.04582
73.42 | 0.04947
73.44 | 0.04751
73.46 | 0.05569
73.48 | 0.06565
73.5 | 0.06731
73.52 | 0.0622
73.54 | 0.06462
73.56 | 0.06798
73.58 | 0.07304
73.6 | 0.07534
73.62 | 0.08241
73.64 | 0.07186
73.66 | 0.07797
73.68 | 0.07459
73.7 | 0.06888
73.72 | 0.06765
73.74 | 0.0676
73.76 | 0.07029
73.78 | 0.07518
73.8 | 0.08223
73.82 | 0.07936
73.84 | 0.08123
73.86 | 0.0845
73.88 | 0.08204
73.9 | 0.08215
73.92 | 0.07543
73.94 | 0.0729
73.96 | 0.06728
73.98 | 0.06115
74 | 0.05516
74.02 | 0.05559
74.04 | 0.04745
74.06 | 0.04745
74.08 | 0.04968
74.1 | 0.05853
74.12 | 0.06484
74.14 | 0.06748
74.16 | 0.06712
74.18 | 0.07325
74.2 | 0.07081
74.22 | 0.07263
74.24 | 0.08105
74.26 | 0.07397
74.28 | 0.06928
74.3 | 0.0708
74.32 | 0.06104
74.34 | 0.06206
74.36 | 0.05676
74.38 | 0.04662
74.4 | 0.04441
74.42 | 0.04694
74.44 | 0.04086
74.46 | 0.04713
74.48 | 0.05372
74.5 | 0.05463
74.52 | 0.05058
74.54 | 0.05766
74.56 | 0.05854
74.58 | 0.05826
74.6 | 0.06198
74.62 | 0.069
74.64 | 0.06512
74.66 | 0.05718
74.68 | 0.05796
74.7 | 0.06362
74.72 | 0.06494
74.74 | 0.06977
74.76 | 0.06954
74.78 | 0.06217
74.8 | 0.07065
74.82 | 0.07448
74.84 | 0.07076
74.86 | 0.07633
74.88 | 0.0719
74.9 | 0.06749
74.92 | 0.06491
74.94 | 0.05907
74.96 | 0.04798
74.98 | 0.04736
75 | 0.04743
75.02 | 0.04441
75.04 | 0.04453
75.06 | 0.04472
75.08 | 0.04345
75.1 | 0.04266
75.12 | 0.04323
75.14 | 0.0454
75.16 | 0.05304
75.18 | 0.05604
75.2 | 0.06325
75.22 | 0.06654
75.24 | 0.07189
75.26 | 0.07766
75.28 | 0.07066
75.3 | 0.06438
75.32 | 0.06171
75.34 | 0.05879
75.36 | 0.06102
75.38 | 0.06357
75.4 | 0.06621
75.42 | 0.06952
75.44 | 0.07245
75.46 | 0.06479
75.48 | 0.06041
75.5 | 0.0602
75.52 | 0.05907
75.54 | 0.06385
75.56 | 0.06925
75.58 | 0.07247
75.6 | 0.07732
75.62 | 0.08136
75.64 | 0.08125
75.66 | 0.07307
75.68 | 0.06008
75.7 | 0.05975
75.72 | 0.06068
75.74 | 0.0587
75.76 | 0.05924
75.78 | 0.05566
75.8 | 0.06159
75.82 | 0.06252
75.84 | 0.06351
75.86 | 0.06001
75.88 | 0.05771
75.9 | 0.05382
75.92 | 0.05056
75.94 | 0.05362
75.96 | 0.05395
75.98 | 0.05271
76 | 0.04949
76.02 | 0.05336
76.04 | 0.05068
76.06 | 0.04787
76.08 | 0.0502
76.1 | 0.04973
76.12 | 0.05405
76.14 | 0.05701
76.16 | 0.05583
76.18 | 0.05826
76.2 | 0.06366
76.22 | 0.06525
76.24 | 0.06113
76.26 | 0.05932
76.28 | 0.05354
76.3 | 0.04891
76.32 | 0.04683
76.34 | 0.0433
76.36 | 0.04151
76.38 | 0.04257
76.4 | 0.04713
76.42 | 0.05577
76.44 | 0.05572
76.46 | 0.05478
76.48 | 0.05497
76.5 | 0.05114
76.52 | 0.05797
76.54 | 0.05959
76.56 | 0.05569
76.58 | 0.05687
76.6 | 0.05509
76.62 | 0.05206
76.64 | 0.04345
76.66 | 0.04384
76.68 | 0.04017
76.7 | 0.03724
76.72 | 0.04021
76.74 | 0.03998
76.76 | 0.04481
76.78 | 0.04874
76.8 | 0.04403
76.82 | 0.04476
76.84 | 0.04673
76.86 | 0.04794
76.88 | 0.05323
76.9 | 0.06304
76.92 | 0.07003
76.94 | 0.07125
76.96 | 0.06854
76.98 | 0.07041
77 | 0.07052
77.02 | 0.0697
77.04 | 0.06803
77.06 | 0.07302
77.08 | 0.06511
77.1 | 0.0641
77.12 | 0.0637
77.14 | 0.06284
77.16 | 0.0611
77.18 | 0.05398
77.2 | 0.04815
77.22 | 0.04889
77.24 | 0.04333
77.26 | 0.03578
77.28 | 0.03954
77.3 | 0.04276
77.32 | 0.03993
77.34 | 0.04262
77.36 | 0.04021
77.38 | 0.04025
77.4 | 0.03907
77.42 | 0.04176
77.44 | 0.04724
77.46 | 0.04898
77.48 | 0.04062
77.5 | 0.04821
77.52 | 0.05021
77.54 | 0.05316
77.56 | 0.04793
77.58 | 0.04816
77.6 | 0.04765
77.62 | 0.04545
77.64 | 0.03672
77.66 | 0.03182
77.68 | 0.037
77.7 | 0.03854
77.72 | 0.03756
77.74 | 0.03297
77.76 | 0.02415
77.78 | 0.0222
77.8 | 0.01893
77.82 | 0.02611
77.84 | 0.0309
77.86 | 0.02651
77.88 | 0.02099
77.9 | 0.02794
77.92 | 0.03099
77.94 | 0.03341
77.96 | 0.03826
77.98 | 0.04006
78 | 0.04062
78.02 | 0.04129
78.04 | 0.04115
78.06 | 0.04062
78.08 | 0.04313
78.1 | 0.04367
78.12 | 0.0425
78.14 | 0.03917
78.16 | 0.04228
78.18 | 0.03885
78.2 | 0.03718
78.22 | 0.04718
78.24 | 0.03967
78.26 | 0.02966
78.28 | 0.0269
78.3 | 0.03535
78.32 | 0.03674
78.34 | 0.03663
78.36 | 0.02766
78.38 | 0.02634
78.4 | 0.03141
78.42 | 0.03649
78.44 | 0.04223
78.46 | 0.03964
78.48 | 0.04554
78.5 | 0.04507
78.52 | 0.05427
78.54 | 0.05143
78.56 | 0.05236
78.58 | 0.05826
78.6 | 0.06216
78.62 | 0.06528
78.64 | 0.0556
78.66 | 0.05537
78.68 | 0.05436
78.7 | 0.05111
78.72 | 0.04412
78.74 | 0.0397
78.76 | 0.03615
78.78 | 0.03976
78.8 | 0.03529
78.82 | 0.03019
78.84 | 0.02298
78.86 | 0.02085
78.88 | 0.02199
78.9 | 0.01885
78.92 | 0.02565
78.94 | 0.02444
78.96 | 0.02888
78.98 | 0.03575
79 | 0.02349
79.02 | 0.02566
79.04 | 0.02352
79.06 | 0.02817
79.08 | 0.02411
79.1 | 0.03015
79.12 | 0.03527
79.14 | 0.03654
79.16 | 0.04246
79.18 | 0.04561
79.2 | 0.04747
79.22 | 0.04833
79.24 | 0.05314
79.26 | 0.054
79.28 | 0.054
79.3 | 0.05386
79.32 | 0.05057
79.34 | 0.04526
79.36 | 0.03757
79.38 | 0.0285
79.4 | 0.01327
79.42 | 0.01553
79.44 | 0.01252
79.46 | 0.01507
79.48 | 0.00785
79.5 | 0.00766
79.52 | 0.00969
79.54 | 0.01164
79.56 | 0.02417
79.58 | 0.03096
79.6 | 0.02966
79.62 | 0.03308
79.64 | 0.03818
79.66 | 0.03569
79.68 | 0.03187
79.7 | 0.03009
79.72 | 0.0222
79.74 | 0.02164
79.76 | 0.01772
79.78 | 0.01334
79.8 | 0.01185
79.82 | 0.01145
79.84 | 0.01184
79.86 | 0.01301
79.88 | 0.01499
79.9 | 0.01775
79.92 | 0.0213
79.94 | 0.02565
79.96 | 0.03079
79.98 | 0.03672
80 | 0.04345

## Fig 3h
Patterned PtS2
Raman shift (cm-1) | Intensity (a.u)
-424.207 | 817.8
-422.82 | 817.4
-421.433 | 819.3
-420.046 | 818.2
-418.659 | 817.4
-417.273 | 816.1
-415.887 | 818
-414.502 | 818.5
-413.116 | 818.5
-411.731 | 818.2
-410.346 | 817.2
-408.962 | 817.8
-407.578 | 818.6
-406.194 | 818.8
-404.81 | 817.9
-403.427 | 818
-402.044 | 816.4
-400.661 | 817.4
-399.278 | 818.4
-397.896 | 817.4
-396.514 | 818.4
-395.132 | 820.2
-393.751 | 818.3
-392.37 | 818.2
-390.989 | 818.9
-389.608 | 817.9
-388.228 | 817.1
-386.848 | 818.1
-385.468 | 820.1
-384.089 | 817.5
-382.71 | 818.9
-381.331 | 819.4
-379.952 | 820.5
-378.574 | 817.2
-377.196 | 818.7
-375.818 | 818.3
-374.441 | 818.5
-373.064 | 819.9
-371.687 | 817.5
-370.31 | 818.1
-368.934 | 820.1
-367.558 | 817.6
-366.182 | 819.2
-364.807 | 818.9
-363.432 | 818.6
-362.057 | 817.5
-360.682 | 817
-359.308 | 819.1
-357.934 | 818.3
-356.56 | 818.5
-355.186 | 818.2
-353.813 | 818.8
-352.44 | 818.9
-351.067 | 817.9
-349.695 | 818.2
-348.323 | 818.9
-346.951 | 816.9
-345.58 | 816.8
-344.208 | 818.2
-342.837 | 816.7
-341.467 | 818.6
-340.096 | 817.6
-338.726 | 818.4
-337.356 | 817.1
-335.987 | 818
-334.617 | 818
-333.248 | 819.6
-331.88 | 818.4
-330.511 | 817.9
-329.143 | 817.2
-327.775 | 819
-326.407 | 816.4
-325.04 | 819.1
-323.673 | 818.3
-322.306 | 818.1
-320.94 | 817.9
-319.574 | 818.6
-318.208 | 819.2
-316.842 | 818.2
-315.477 | 818
-314.112 | 816.7
-312.747 | 816.1
-311.382 | 819
-310.018 | 817.4
-308.654 | 817.7
-307.29 | 819.8
-305.927 | 818.9
-304.564 | 818.9
-303.201 | 818.3
-301.838 | 817.5
-300.476 | 817.7
-299.114 | 818.8
-297.752 | 818.4
-296.391 | 817.9
-295.03 | 815.7
-293.669 | 819
-292.308 | 816.8
-290.948 | 817.3
-289.588 | 817.6
-288.228 | 817.7
-286.868 | 818
-285.509 | 818.1
-284.15 | 818.3
-282.792 | 820.6
-281.433 | 817.7
-280.075 | 818.2
-278.717 | 819.1
-277.36 | 818.7
-276.003 | 817.9
-274.646 | 818.6
-273.289 | 816.7
-271.932 | 816.7
-270.576 | 818.4
-269.22 | 816.8
-267.865 | 816.3
-266.509 | 817.4
-265.154 | 817.7
-263.8 | 818.4
-262.445 | 818.2
-261.091 | 818.2
-259.737 | 817.3
-258.383 | 817.3
-257.03 | 817.3
-255.677 | 818.5
-254.324 | 817.5
-252.972 | 815.2
-251.619 | 816.5
-250.267 | 818.8
-248.916 | 818.2
-247.564 | 818.5
-246.213 | 817.9
-244.862 | 817.8
-243.512 | 816.7
-242.161 | 816.6
-240.811 | 819.2
-239.461 | 818.5
-238.112 | 817.9
-236.763 | 818.1
-235.414 | 816.5
-234.065 | 816.7
-232.717 | 817.6
-231.369 | 818.4
-230.021 | 816.8
-228.673 | 819
-227.326 | 819.2
-225.979 | 816.2
-224.632 | 818.1
-223.286 | 818.3
-221.94 | 816.7
-220.594 | 818.9
-219.248 | 818.1
-217.903 | 817.4
-216.558 | 818.2
-215.213 | 816.9
-213.869 | 818.8
-212.524 | 816.2
-211.181 | 816.9
-209.837 | 816.6
-208.493 | 817.6
-207.15 | 817.5
-205.808 | 818.7
-204.465 | 818.5
-203.123 | 818.2
-201.781 | 818
-200.439 | 818.6
-199.098 | 818.3
-197.756 | 817.3
-196.415 | 818.7
-195.075 | 818.9
-193.734 | 818.2
-192.394 | 817.8
-191.055 | 816
-189.715 | 818.1
-188.376 | 816.9
-187.037 | 817.8
-185.698 | 817.6
-184.36 | 818.6
-183.022 | 817.9
-181.684 | 816.8
-180.346 | 818.2
-179.009 | 816.8
-177.672 | 817.6
-176.335 | 818.1
-174.999 | 817.4
-173.662 | 817.4
-172.326 | 816.5
-170.991 | 818.7
-169.655 | 817
-168.32 | 818
-166.985 | 816.3
-165.651 | 816.6
-164.317 | 818.4
-162.983 | 819.8
-161.649 | 818.2
-160.315 | 818.5
-158.982 | 819.2
-157.649 | 818
-156.317 | 818.1
-154.984 | 819.8
-153.652 | 817.1
-152.32 | 819.8
-150.989 | 817.1
-149.658 | 818
-148.327 | 817.5
-146.996 | 817.3
-145.666 | 817.9
-144.335 | 817.6
-143.005 | 816.8
-141.676 | 815.3
-140.347 | 816.5
-139.017 | 817.4
-137.689 | 816.6
-136.36 | 818.3
-135.032 | 817.5
-133.704 | 819.4
-132.376 | 816.4
-131.049 | 818.6
-129.722 | 817.7
-128.395 | 816.7
-127.068 | 817.6
-125.742 | 818.7
-124.416 | 817.5
-123.09 | 817.7
-121.765 | 817.7
-120.439 | 817.4
-119.114 | 818.1
-117.79 | 819.3
-116.465 | 817.2
-115.141 | 816.3
-113.817 | 818.6
-112.494 | 819
-111.17 | 817.3
-109.847 | 817.9
-108.525 | 817.4
-107.202 | 819
-105.88 | 817.9
-104.558 | 816.1
-103.236 | 816.4
-101.915 | 817.3
-100.594 | 817.9
-99.273 | 816.6
-97.9524 | 817.8
-96.6321 | 818
-95.3121 | 817.2
-93.9923 | 819.8
-92.6728 | 817.2
-91.3536 | 818.3
-90.0347 | 817
-88.716 | 818.1
-87.3976 | 818.8
-86.0795 | 818.2
-84.7616 | 817.1
-83.4441 | 818.4
-82.1268 | 817.3
-80.8097 | 817.5
-79.493 | 818
-78.1765 | 819
-76.8603 | 818.5
-75.5443 | 819.4
-74.2287 | 818.2
-72.9133 | 818.7
-71.5981 | 817.5
-70.2833 | 818.7
-68.9687 | 818.9
-67.6544 | 815.9
-66.3404 | 819.2
-65.0266 | 817.5
-63.7131 | 817.8
-62.3999 | 817.8
-61.0869 | 818.1
-59.7743 | 817.6
-58.4618 | 817.5
-57.1497 | 818.3
-55.8379 | 818
-54.5263 | 817.1
-53.2149 | 817.6
-51.9039 | 818
-50.5931 | 816.6
-49.2826 | 818.3
-47.9724 | 816.8
-46.6624 | 818.8
-45.3527 | 817.8
-44.0433 | 818.6
-42.7342 | 817.2
-41.4253 | 819.4
-40.1167 | 817.1
-38.8084 | 819.9
-37.5003 | 818.1
-36.1925 | 816.6
-34.885 | 817.7
-33.5777 | 819.4
-32.2708 | 818.1
-30.9641 | 818.7
-29.6576 | 818.5
-28.3514 | 819.3
-27.0456 | 818.1
-25.7399 | 819.3
-24.4346 | 817.7
-23.1295 | 817.9
-21.8247 | 817.9
-20.5201 | 818.9
-19.2159 | 819.6
-17.9119 | 818.7
-16.6081 | 818.5
-15.3047 | 819.6
-14.0015 | 818.1
-12.6986 | 817.9
-11.3959 | 818.4
-10.0935 | 819.8
-8.79144 | 819.3
-7.4896 | 820.5
-6.18804 | 821.9
-4.88674 | 820.7
-3.58571 | 835
-2.28495 | 1144.3
-0.98447 | 2255.7
0.31575 | 2428.5
1.6157 | 1244.8
2.91538 | 837.9
4.21478 | 820.9
5.51392 | 820.1
6.81279 | 819.6
8.11139 | 819.9
9.40972 | 818.3
10.7078 | 818.1
12.0056 | 820.1
13.3031 | 818.8
14.6003 | 819.3
15.8973 | 818.8
17.194 | 816.9
18.4905 | 817.1
19.7867 | 817.3
21.0826 | 816.5
22.3782 | 818.7
23.6736 | 818.3
24.9687 | 818.8
26.2635 | 819.6
27.558 | 819.2
28.8523 | 817.2
30.1464 | 818.9
31.4401 | 818.8
32.7336 | 818.5
34.0268 | 819.2
35.3198 | 817.4
36.6124 | 818.7
37.9048 | 817.8
39.197 | 817.9
40.4888 | 817.1
41.7805 | 818
43.0718 | 819.2
44.3628 | 818.3
45.6536 | 817.8
46.9442 | 818.7
48.2344 | 818.7
49.5244 | 818.4
50.8142 | 817.5
52.1036 | 818.3
53.3928 | 819.3
54.6817 | 818.1
55.9704 | 818.1
57.2587 | 817.2
58.5469 | 816.8
59.8347 | 817.2
61.1223 | 816.5
62.4096 | 818.9
63.6966 | 818.2
64.9834 | 818.4
66.2699 | 817.8
67.5562 | 816.9
68.8421 | 816.9
70.1278 | 818.1
71.4133 | 817.9
72.6984 | 817.2
73.9834 | 817.4
75.268 | 818.5
76.5524 | 820.7
77.8365 | 818
79.1203 | 816.8
80.4038 | 818.6
81.6871 | 818
82.9702 | 818.8
84.2529 | 817.9
85.5354 | 818.6
86.8177 | 819.2
88.0996 | 818.7
89.3813 | 818.1
90.6628 | 818
91.9439 | 817.5
93.2248 | 818.6
94.5054 | 817.8
95.7858 | 817.5
97.0659 | 817.7
98.3457 | 816.5
99.6253 | 819.1
100.905 | 818.2
102.184 | 817.6
103.462 | 817.2
104.741 | 817.7
106.019 | 818.2
107.297 | 818.9
108.575 | 816.9
109.852 | 818.6
111.129 | 817.7
112.406 | 818.1
113.683 | 817.8
114.959 | 819.6
116.235 | 817
117.511 | 820.1
118.787 | 818.4
120.062 | 817.8
121.337 | 819.6
122.612 | 818.4
123.886 | 819.7
125.161 | 820.5
126.435 | 820.4
127.708 | 820.2
128.982 | 820.4
130.255 | 820.6
131.528 | 820.7
132.8 | 821.7
134.073 | 824
135.345 | 821.8
136.617 | 824.9
137.888 | 824.7
139.16 | 824.5
140.431 | 826.4
141.701 | 826.9
142.972 | 827.8
144.242 | 828.5
145.512 | 831.5
146.782 | 830.2
148.051 | 832.8
149.321 | 832.8
150.589 | 834.5
151.858 | 835.9
153.127 | 839.2
154.395 | 839.3
155.663 | 838.2
156.93 | 843.8
158.197 | 843.3
159.465 | 844.3
160.731 | 843.9
161.998 | 849.7
163.264 | 848.6
164.53 | 850.8
165.796 | 849.1
167.061 | 854.1
168.327 | 854.7
169.592 | 858.6
170.856 | 860.2
172.121 | 862.4
173.385 | 863.9
174.649 | 864.1
175.912 | 865.8
177.176 | 869.1
178.439 | 870.9
179.702 | 871.1
180.964 | 876.6
182.227 | 877.5
183.489 | 879.4
184.75 | 881.6
186.012 | 881.8
187.273 | 883.8
188.534 | 888.6
189.795 | 888.7
191.055 | 888.2
192.316 | 892.7
193.576 | 890
194.835 | 891.1
196.095 | 893.4
197.354 | 897
198.613 | 897.4
199.871 | 901.9
201.13 | 902.2
202.388 | 907
203.646 | 904.4
204.903 | 909.2
206.16 | 908
207.418 | 910.4
208.674 | 910.2
209.931 | 913.3
211.187 | 911.1
212.443 | 914.4
213.699 | 914.5
214.954 | 915.5
216.209 | 917.9
217.464 | 923.7
218.719 | 921.5
219.973 | 921.5
221.228 | 920.5
222.482 | 926.5
223.735 | 929.7
224.989 | 928
226.242 | 931.7
227.494 | 933.2
228.747 | 937.1
229.999 | 933.4
231.251 | 938.1
232.503 | 944.8
233.755 | 947.4
235.006 | 949.5
236.257 | 950.3
237.508 | 953.6
238.758 | 958.5
240.008 | 960.7
241.258 | 967.2
242.508 | 972.8
243.757 | 971.2
245.007 | 981.1
246.256 | 979.6
247.504 | 991.9
248.753 | 992.2
250.001 | 999.8
251.249 | 999.6
252.496 | 1011.6
253.743 | 1010.8
254.991 | 1023
256.237 | 1036.1
257.484 | 1035.5
258.73 | 1041.6
259.976 | 1046.6
261.222 | 1055.9
262.467 | 1063.6
263.713 | 1062.1
264.958 | 1074.4
266.202 | 1077.6
267.447 | 1090.7
268.691 | 1100.7
269.935 | 1110.9
271.179 | 1120.9
272.422 | 1124.9
273.665 | 1130.2
274.908 | 1146.1
276.151 | 1171.2
277.393 | 1191.8
278.635 | 1213.2
279.877 | 1216.5
281.119 | 1237.5
282.36 | 1273.9
283.601 | 1301
284.842 | 1345.8
286.082 | 1365.3
287.323 | 1422.9
288.563 | 1473.6
289.803 | 1535.8
291.042 | 1630.5
292.281 | 1701.3
293.52 | 1828.1
294.759 | 1920.7
295.997 | 2023.4
297.236 | 2136.8
298.474 | 2182.8
299.711 | 2205.2
300.949 | 2133.3
302.186 | 2047.5
303.423 | 1976.6
304.659 | 1926.4
305.896 | 1829
307.132 | 1792.6
308.368 | 1746.2
309.603 | 1717.8
310.839 | 1689.6
312.074 | 1663.8
313.309 | 1631.8
314.543 | 1618.1
315.777 | 1585.4
317.012 | 1569.4
318.245 | 1560.4
319.479 | 1534.2
320.712 | 1504.4
321.945 | 1490.6
323.178 | 1476.2
324.41 | 1446.5
325.643 | 1430.5
326.875 | 1427.9
328.106 | 1398.3
329.338 | 1384.9
330.569 | 1396.4
331.8 | 1400.5
333.03 | 1414.1
334.261 | 1460.9
335.491 | 1552.7
336.721 | 1645.5
337.951 | 1721.3
339.18 | 1796.4
340.409 | 1778.2
341.638 | 1720.3
342.867 | 1615.6
344.095 | 1540.9
345.323 | 1464.6
346.551 | 1404.9
347.778 | 1363.5
349.006 | 1335.8
350.233 | 1302
351.46 | 1276.9
352.686 | 1263.7
353.912 | 1231.9
355.138 | 1222.8
356.364 | 1186.3
357.59 | 1177.9
358.815 | 1160.2
360.04 | 1164.8
361.265 | 1152.8
362.489 | 1137.5
363.713 | 1135.3
364.937 | 1118.6
366.161 | 1118.3
367.384 | 1121.2
368.608 | 1107.8
369.83 | 1116.7
371.053 | 1106.6
372.276 | 1098.4
373.498 | 1111.1
374.72 | 1100.8
375.941 | 1096.8
377.163 | 1096.4
378.384 | 1090
379.605 | 1092.1
380.825 | 1093.6
382.045 | 1094.8
383.266 | 1097.5
384.485 | 1088.3
385.705 | 1089.7
386.924 | 1090.5
388.143 | 1085.5
389.362 | 1083.8
390.581 | 1081.9
391.799 | 1083.7
393.017 | 1073.2
394.235 | 1072.8
395.452 | 1067
396.67 | 1072.5
397.887 | 1083.9
399.103 | 1074.1
400.32 | 1076
401.536 | 1071.9
402.752 | 1066.4
403.968 | 1075.6
405.183 | 1066.8
406.398 | 1070.1
407.613 | 1067
408.828 | 1065.5
410.042 | 1061.8
411.257 | 1065.9
412.471 | 1055.3
413.684 | 1064.1
414.898 | 1067.2
416.111 | 1058.6
417.324 | 1051.7
418.536 | 1065.2
419.749 | 1060.3
420.961 | 1059.9
422.173 | 1053.7
423.384 | 1057.4
424.596 | 1052.2
425.807 | 1052.3
427.018 | 1055
428.228 | 1050.6
429.439 | 1045.2
430.649 | 1045.2
431.859 | 1057
433.068 | 1050.2
434.277 | 1050.4
435.486 | 1046.6
436.695 | 1054.8
437.904 | 1050.7
439.112 | 1045.6
440.32 | 1038.2
441.528 | 1041.8
442.735 | 1044.4
443.943 | 1044.2
445.15 | 1038.8
446.357 | 1039.7
447.563 | 1041.8
448.769 | 1040.8
449.975 | 1039.8
451.181 | 1044.9
452.386 | 1050.9
453.592 | 1042.6
454.797 | 1040.5
456.001 | 1040.9
457.206 | 1039.7
458.41 | 1039
459.614 | 1037
460.818 | 1038.7
462.021 | 1043.6
463.224 | 1039.5
464.427 | 1045.3
465.63 | 1038.8
466.832 | 1043.1
468.035 | 1045.5
469.237 | 1040.1
470.438 | 1039.6
471.64 | 1040.6
472.841 | 1042.6
474.042 | 1038
475.242 | 1037.5
476.443 | 1037.3
477.643 | 1036.5
478.843 | 1035.2
480.042 | 1038.4
481.242 | 1038
482.441 | 1038.1
483.64 | 1040.7
484.838 | 1046
486.037 | 1056.5
487.235 | 1045.5
488.433 | 1052.4
489.63 | 1049.7
490.828 | 1037.5
492.025 | 1040.1
493.221 | 1037.8
494.418 | 1037.6
495.614 | 1029.9
496.81 | 1033.1
498.006 | 1029.9
499.202 | 1028.9
500.397 | 1028.2
501.592 | 1020.1
502.787 | 1033.6
503.982 | 1030.5
505.176 | 1028.6
506.37 | 1016.7
507.564 | 1026.1
508.757 | 1017
509.951 | 1016.2
511.144 | 1016.4
512.336 | 1011.3
513.529 | 1011.1
514.721 | 1017.9
515.913 | 1015.8
517.105 | 1008.1
518.297 | 1010
519.488 | 1020.5
520.679 | 1016.7
521.87 | 1011.3
523.06 | 1012.2
524.25 | 1007.1
525.44 | 1011
526.63 | 1009.9
527.82 | 1012.8
529.009 | 1006.1
530.198 | 1015.5
531.387 | 1005.4
532.575 | 1002.4
533.763 | 1009.2
534.951 | 1001.8
536.139 | 1012.4
537.326 | 1006
538.514 | 1010.4
539.701 | 1000.3
540.887 | 1006.9
542.074 | 1009.9
543.26 | 1007.7
544.446 | 1011.4
545.632 | 1003.9
546.817 | 1006.3
548.002 | 1005.5
549.187 | 1002.2
550.372 | 1007.4
551.557 | 1009.2
552.741 | 1007.8
553.925 | 1012.5
555.108 | 1016.4
556.292 | 1006.2
557.475 | 1010.4
558.658 | 1015.4
559.841 | 1024.9
561.023 | 1019.5
562.205 | 1014.1
563.387 | 1013
564.569 | 1019.4
565.75 | 1018.1
566.932 | 1024.5
568.112 | 1019.6
569.293 | 1022.3
570.474 | 1023.2
571.654 | 1031.3
572.834 | 1030.1
574.013 | 1027.9
575.193 | 1028.3
576.372 | 1027.3
577.551 | 1031.5
578.73 | 1030.4
579.908 | 1022
581.086 | 1031.8
582.264 | 1029.9
583.442 | 1035.2
584.619 | 1040.1
585.796 | 1034.2
586.973 | 1035.8
588.15 | 1043.6
589.326 | 1045.5
590.503 | 1055.1
591.678 | 1051
592.854 | 1046
594.03 | 1056.3
595.205 | 1051.7
596.38 | 1059.1
597.554 | 1049.5
598.729 | 1052.3
599.903 | 1044.8
601.077 | 1057.2
602.25 | 1056.9
603.424 | 1065.4
604.597 | 1057.3
605.77 | 1056.7
606.943 | 1062.6
608.115 | 1061.5
609.287 | 1054.9
610.459 | 1059.4
611.631 | 1068.5
612.802 | 1057.5
613.973 | 1055
615.144 | 1058.7
616.315 | 1059.2
617.485 | 1057.4
618.656 | 1060.8
619.826 | 1059.5
620.995 | 1064.4
622.165 | 1057.8
623.334 | 1069.4
624.503 | 1062.6
625.671 | 1062.7
626.84 | 1064.3
628.008 | 1060.8
629.176 | 1062.3
630.344 | 1048.9
631.511 | 1056.6
632.678 | 1057.5
633.845 | 1056.2
635.012 | 1055.1
636.178 | 1057.2
637.344 | 1050.6
638.51 | 1046.9
639.676 | 1040.5
640.841 | 1048.3
642.007 | 1039.9
643.172 | 1046.1
644.336 | 1045.7
645.501 | 1038.9
646.665 | 1041.1
647.829 | 1044.5
648.993 | 1041
650.156 | 1031.4
651.319 | 1035.6
652.482 | 1034.9
653.645 | 1032.8
654.807 | 1033
655.97 | 1035.2
657.132 | 1021.9
658.293 | 1025.7
659.455 | 1025.7
660.616 | 1025.1
661.777 | 1029
662.938 | 1018.9
664.098 | 1017.3
665.258 | 1012.9
666.418 | 1011.5
667.578 | 1010.1
668.738 | 1015.8
669.897 | 1008.8
671.056 | 1004
672.214 | 1011.1
673.373 | 1008.8
674.531 | 1003.9
675.689 | 1003.9
676.847 | 1004.7
678.004 | 1003.2
679.162 | 1004.9
680.319 | 1001.6
681.475 | 1000.5
682.632 | 999.1
683.788 | 996.2
684.944 | 994.4
686.1 | 1000.7
687.256 | 998.5
688.411 | 993.6
689.566 | 997.9
690.721 | 997
691.875 | 990.3
693.029 | 997.2
694.183 | 994.3
695.337 | 995.4
696.491 | 992.5
697.644 | 995.6
698.797 | 997.2
699.95 | 997.3
701.103 | 990.7
702.255 | 993.9
703.407 | 995
704.559 | 984.9
705.71 | 990.8
706.862 | 992.8
708.013 | 992.4
709.164 | 987.9
710.314 | 984.2
711.464 | 982.4
712.615 | 982.3
713.764 | 980.6
714.914 | 983
716.063 | 979.3
717.213 | 974.7
718.361 | 977.2
719.51 | 974
720.658 | 975.9
721.806 | 976.7
722.954 | 975.2
724.102 | 974.2
725.249 | 974.2
726.397 | 973.2
727.543 | 972.9
728.69 | 965.9
729.836 | 961.5
730.983 | 970.1
732.129 | 972.4
733.274 | 968.7
734.42 | 966.9
735.565 | 969.1
736.71 | 973.4
737.854 | 970.6
738.999 | 964.1
740.143 | 960.9
741.287 | 967.8
742.431 | 967.4
743.574 | 964.6
744.717 | 964.8
745.86 | 963.1
747.003 | 970.9
748.146 | 961.3
749.288 | 966.7
750.43 | 966.4
751.572 | 960.9
752.713 | 966.9
753.854 | 968.4
754.995 | 956.2
756.136 | 965.2
757.277 | 965.9
758.417 | 956.1
759.557 | 961.9
760.697 | 959.5
761.836 | 960.9
762.976 | 957.4
764.115 | 953.6
765.253 | 956.5
766.392 | 960.7
767.53 | 957.9
768.668 | 955.8
769.806 | 956.8
770.944 | 948
772.081 | 945.2
773.218 | 956.3
774.355 | 956.2
775.492 | 958.2
776.628 | 959.1
777.764 | 955.4
778.9 | 950.5
780.036 | 948.2
781.171 | 949.2
782.306 | 950.4
783.441 | 951.5
784.576 | 946.5
785.71 | 947.5
786.844 | 951.5
787.978 | 952.9
789.112 | 948.6
790.245 | 943.9
791.379 | 942.3
792.512 | 947.1
793.644 | 943.9
794.777 | 945.1
795.909 | 942.7
797.041 | 952.1
798.173 | 952.1
799.304 | 947.1
800.435 | 939.5
801.566 | 937.6
802.697 | 940.8
803.828 | 944.6
804.958 | 941.8
806.088 | 947.2
807.218 | 943.3
808.347 | 935.4
809.477 | 943.4
810.606 | 942.2
811.735 | 941.2
812.863 | 942.1
813.992 | 941.4
815.12 | 934.8
816.247 | 938.7
817.375 | 937
818.502 | 939.3
819.63 | 937.3
820.756 | 935.8
821.883 | 933.9
823.009 | 940
824.136 | 935.1
825.262 | 939.4
826.387 | 936.6
827.513 | 936.6
828.638 | 938
829.763 | 931.5
830.887 | 937.1
832.012 | 928.1
833.136 | 931.6
834.26 | 932.5
835.384 | 931.4
836.507 | 934.4
837.631 | 933.2
838.754 | 932.8
839.876 | 929.5
840.999 | 934.4
842.121 | 930.1
843.243 | 928.8
844.365 | 924.6
845.486 | 929.9
846.608 | 929.6
847.729 | 928.7
848.85 | 928.1
849.97 | 926.2
851.091 | 929.8
852.211 | 924.8
853.331 | 925.6
854.45 | 924.4
30.86 | 0.1259
30.88 | 0.12952
30.9 | 0.12282
30.92 | 0.12328
30.94 | 0.11812
30.96 | 0.10785
30.98 | 0.09813
31.02 | 0.09023
31.04 | 0.08414
31.06 | 0.09371
31.08 | 0.09576
31.1 | 0.0981
31.12 | 0.10099
31.14 | 0.09898
31.16 | 0.1075
31.18 | 0.10849
31.2 | 0.11244
31.22 | 0.11874
31.24 | 0.11302
31.26 | 0.11034
31.28 | 0.10309
31.3 | 0.10913
31.32 | 0.11312
31.34 | 0.12427
31.36 | 0.12132
31.38 | 0.12084
31.4 | 0.11618
31.42 | 0.12318
31.44 | 0.14767
31.46 | 0.16289
31.48 | 0.18468
31.5 | 0.22922
31.52 | 0.29368
31.54 | 0.38041
31.56 | 0.47682
31.58 | 0.58933
31.6 | 0.68309
31.62 | 0.77858
31.64 | 0.85497
31.66 | 0.92478
31.68 | 0.9748
31.7 | 1
31.72 | 0.99567
31.74 | 0.9708
31.76 | 0.91257
31.78 | 0.81975
31.8 | 0.71543
31.82 | 0.6068
31.84 | 0.5039
31.86 | 0.40264
31.88 | 0.31417
31.9 | 0.24435
31.92 | 0.18793
31.94 | 0.14722
31.96 | 0.11995
31.98 | 0.11516
32.02 | 0.09779
32.04 | 0.0912
32.06 | 0.10288
32.08 | 0.11617
32.1 | 0.11355
32.12 | 0.10455
32.14 | 0.11627
32.16 | 0.11073
32.18 | 0.11612
32.2 | 0.10828
32.22 | 0.10679
32.24 | 0.1027
32.26 | 0.11748
32.28 | 0.12142
32.3 | 0.11186
32.32 | 0.10833
32.34 | 0.1042
32.36 | 0.10359
32.38 | 0.09906
32.4 | 0.09869
32.42 | 0.09517
32.44 | 0.07816
32.46 | 0.07977
32.48 | 0.07225
32.5 | 0.05387
32.52 | 0.04227
32.54 | 0.04527
32.56 | 0.04091
32.58 | 0.04027
32.6 | 0.02957
32.62 | 0.03111
32.64 | 0.03498
32.66 | 0.05804
32.68 | 0.05328
32.7 | 0.05507
32.72 | 0.05486
32.74 | 0.06349
32.76 | 0.06423
32.78 | 0.06258
32.8 | 0.06368
32.82 | 0.06286
32.84 | 0.05551
32.86 | 0.0621
32.88 | 0.06209
32.9 | 0.05451
32.92 | 0.05591
32.94 | 0.0542
32.96 | 0.06341
32.98 | 0.05151
33.02 | 0.05813
33.04 | 0.07204
33.06 | 0.08098
33.08 | 0.09179
33.1 | 0.08687
33.12 | 0.08496
33.14 | 0.08225
33.16 | 0.09319
33.18 | 0.08813
33.2 | 0.08447
33.22 | 0.08748
33.24 | 0.08018
33.26 | 0.07569
33.28 | 0.07853
33.3 | 0.08414
33.32 | 0.07708
33.34 | 0.07982
33.36 | 0.07539
33.38 | 0.07264
33.4 | 0.06116
33.42 | 0.06316
33.44 | 0.06236
33.46 | 0.0595
33.48 | 0.05736
33.5 | 0.03383
33.52 | 0.02752
33.54 | 0.02712
33.56 | 0.02952
33.58 | 0.02903
33.6 | 0.03386
33.62 | 0.03736
33.64 | 0.0408
33.66 | 0.04229
33.68 | 0.04681
33.7 | 0.05978
33.72 | 0.05753
33.74 | 0.05688
33.76 | 0.05825
33.78 | 0.06132
33.8 | 0.06605
33.82 | 0.06263
33.84 | 0.05868
33.86 | 0.04963
33.88 | 0.04451
33.9 | 0.03238
33.92 | 0.03297
33.94 | 0.04682
33.96 | 0.05363
33.98 | 0.05937
34.02 | 0.0656
34.04 | 0.06545
34.06 | 0.0652
34.08 | 0.06149
34.1 | 0.07245
34.12 | 0.07303
34.14 | 0.07986
34.16 | 0.07422
34.18 | 0.07954
34.2 | 0.09047
34.22 | 0.09608
34.24 | 0.09312
34.26 | 0.0844
34.28 | 0.08238
34.3 | 0.08671
34.32 | 0.09495
34.34 | 0.10609
34.36 | 0.11131
34.38 | 0.10287
34.4 | 0.08874
34.42 | 0.07751
34.44 | 0.07278
34.46 | 0.06953
34.48 | 0.06372
34.5 | 0.05559
34.52 | 0.0475
34.54 | 0.04831
34.56 | 0.04096
34.58 | 0.04348
34.6 | 0.05292
34.62 | 0.04853
34.64 | 0.0465
34.66 | 0.05446
34.68 | 0.05563
34.7 | 0.06185
34.72 | 0.07009
34.74 | 0.06809
34.76 | 0.05418
34.78 | 0.05641
34.8 | 0.04625
34.82 | 0.04655
34.84 | 0.03893
34.86 | 0.03371
34.88 | 0.03577
34.9 | 0.05089
34.92 | 0.06137
34.94 | 0.06363
34.96 | 0.07426
34.98 | 0.08883
35.02 | 0.09439
35.04 | 0.09776
35.06 | 0.10255
35.08 | 0.10471
35.1 | 0.09241
35.12 | 0.09475
35.14 | 0.08996
35.16 | 0.09269
35.18 | 0.08777
35.2 | 0.08704
35.22 | 0.07389
35.24 | 0.07478
35.26 | 0.07183
35.28 | 0.08939
35.3 | 0.10242
35.32 | 0.10875
35.34 | 0.12362
35.36 | 0.12932
35.38 | 0.13987
35.4 | 0.15587
35.42 | 0.1622
35.44 | 0.17748
35.46 | 0.19451
35.48 | 0.20171
35.5 | 0.20697
35.52 | 0.20903
35.54 | 0.22269
35.56 | 0.22585
35.58 | 0.23484
35.6 | 0.24033
35.62 | 0.24535
35.64 | 0.26076
35.66 | 0.26364
35.68 | 0.2605
35.7 | 0.24992
35.72 | 0.23599
35.74 | 0.23338
35.76 | 0.20871
35.78 | 0.19264
35.8 | 0.18133
35.82 | 0.17138
35.84 | 0.16455
35.86 | 0.15536
35.88 | 0.13158
35.9 | 0.11071
35.92 | 0.08784
35.94 | 0.08021
35.96 | 0.06319
35.98 | 0.06373
36.02 | 0.05057
36.04 | 0.04934
36.06 | 0.04316
36.08 | 0.04396
36.1 | 0.03524
36.12 | 0.02644
36.14 | 0.01998
36.16 | 0.01741
36.18 | 0.01402
36.2 | 0.01886
36.22 | 0.0271
36.24 | 0.03821
36.26 | 0.04374
36.28 | 0.05195
36.3 | 0.05825
36.32 | 0.05284
36.34 | 0.04836
36.36 | 0.05359
36.38 | 0.05777
36.4 | 0.06599
36.42 | 0.07049
36.44 | 0.0678
36.46 | 0.06735
36.48 | 0.06921
36.5 | 0.05503
36.52 | 0.04741
36.54 | 0.04293
36.56 | 0.03435
36.58 | 0.03331
36.6 | 0.03061
36.62 | 0.03315
36.64 | 0.03631
36.66 | 0.03641
36.68 | 0.0436
36.7 | 0.04833
36.72 | 0.03767
36.74 | 0.04436
36.76 | 0.05074
36.78 | 0.05402
36.8 | 0.06071
36.82 | 0.05717
36.84 | 0.06469
36.86 | 0.06994
36.88 | 0.06923
36.9 | 0.06483
36.92 | 0.06775
36.94 | 0.07068
36.96 | 0.06718
36.98 | 0.0619
37.02 | 0.06539
37.04 | 0.06642
37.06 | 0.07213
37.08 | 0.07782
37.1 | 0.08047
37.12 | 0.08141
37.14 | 0.07772
37.16 | 0.07682
37.18 | 0.07457
37.2 | 0.07904
37.22 | 0.08241
37.24 | 0.08968
37.26 | 0.09733
37.28 | 0.09547
37.3 | 0.09785
37.32 | 0.0912
37.34 | 0.09449
37.36 | 0.09245
37.38 | 0.08578
37.4 | 0.07179
37.42 | 0.06909
37.44 | 0.0628
37.46 | 0.06743
37.48 | 0.06949
37.5 | 0.06302
37.52 | 0.06675
37.54 | 0.06539
37.56 | 0.06255
37.58 | 0.07467
37.6 | 0.07818
37.62 | 0.08069
37.64 | 0.07834
37.66 | 0.07335
37.68 | 0.08176
37.7 | 0.08209
37.72 | 0.07668
37.74 | 0.0728
37.76 | 0.06319
37.78 | 0.05971
37.8 | 0.04665
37.82 | 0.03621
37.84 | 0.02951
37.86 | 0.03284
37.88 | 0.03956
37.9 | 0.04442
37.92 | 0.0488
37.94 | 0.05321
37.96 | 0.05571
37.98 | 0.06137
38.02 | 0.06093
38.04 | 0.06462
38.06 | 0.06966
38.08 | 0.0749
38.1 | 0.07878
38.12 | 0.07329
38.14 | 0.07145
38.16 | 0.06615
38.18 | 0.06203
38.2 | 0.05447
38.22 | 0.03807
38.24 | 0.03242
38.26 | 0.02904
38.28 | 0.03857
38.3 | 0.04147
38.32 | 0.04133
38.34 | 0.03734
38.36 | 0.03968
38.38 | 0.03403
38.4 | 0.03609
38.42 | 0.0411
38.44 | 0.05447
38.46 | 0.05062
38.48 | 0.04475
38.5 | 0.04381
38.52 | 0.03772
38.54 | 0.04683
38.56 | 0.05187
38.58 | 0.05945
38.6 | 0.06243
38.62 | 0.06492
38.64 | 0.07272
38.66 | 0.07097
38.68 | 0.07986
38.7 | 0.08208
38.72 | 0.08602
38.74 | 0.08386
38.76 | 0.08283
38.78 | 0.08833
38.8 | 0.09125
38.82 | 0.09048
38.84 | 0.09249
38.86 | 0.08769
38.88 | 0.09952
38.9 | 0.10891
38.92 | 0.11934
38.94 | 0.13682
38.96 | 0.13925
38.98 | 0.14743
39.02 | 0.1559
39.04 | 0.15174
39.06 | 0.14667
39.08 | 0.14484
39.1 | 0.15035
39.12 | 0.14703
39.14 | 0.13722
39.16 | 0.11774
39.18 | 0.10566
39.2 | 0.09717
39.22 | 0.0824
39.24 | 0.07087
39.26 | 0.07614
39.28 | 0.08227
39.3 | 0.08565
39.32 | 0.08408
39.34 | 0.08201
39.36 | 0.07046
39.38 | 0.07126
39.4 | 0.08308
39.42 | 0.08753
39.44 | 0.08375
39.46 | 0.08988
39.48 | 0.09668
39.5 | 0.10292
39.52 | 0.10223
39.54 | 0.10086
39.56 | 0.09637
39.58 | 0.0921
39.6 | 0.08692
39.62 | 0.0876
39.64 | 0.09595
39.66 | 0.10682
39.68 | 0.10519
39.7 | 0.09999
39.72 | 0.10031
39.74 | 0.09636
39.76 | 0.09561
39.78 | 0.10102
39.8 | 0.09365
39.82 | 0.09364
39.84 | 0.09633
39.86 | 0.10044
39.88 | 0.11207
39.9 | 0.11185
39.92 | 0.12874
39.94 | 0.13318
39.96 | 0.13514
39.98 | 0.14185
40.02 | 0.14783
40.04 | 0.16108
40.06 | 0.17369
40.08 | 0.17837
40.1 | 0.17245
40.12 | 0.16524
40.14 | 0.15604
40.16 | 0.14598
40.18 | 0.1392
40.2 | 0.12569
40.22 | 0.10208
40.24 | 0.09851
40.26 | 0.09308
40.28 | 0.0921
40.3 | 0.09404
40.32 | 0.08373
40.34 | 0.08659
40.36 | 0.07926
40.38 | 0.0757
40.4 | 0.08293
40.42 | 0.08493
40.44 | 0.09395
40.46 | 0.0991
40.48 | 0.10166
40.5 | 0.09411
40.52 | 0.08811
40.54 | 0.07857
40.56 | 0.0825
40.58 | 0.08209
40.6 | 0.07706
40.62 | 0.06933
40.64 | 0.07598
40.66 | 0.06555
40.68 | 0.06185
40.7 | 0.05594
40.72 | 0.04819
40.74 | 0.04117
40.76 | 0.03384
40.78 | 0.03117
40.8 | 0.03153
40.82 | 0.03398
40.84 | 0.03647
40.86 | 0.0388
40.88 | 0.0394
40.9 | 0.0445
40.92 | 0.04741
40.94 | 0.04892
40.96 | 0.05793
40.98 | 0.06209
41.02 | 0.06465
41.04 | 0.06632
41.06 | 0.06695
41.08 | 0.06197
41.1 | 0.05895
41.12 | 0.06135
41.14 | 0.05839
41.16 | 0.05791
41.18 | 0.05204
41.2 | 0.05428
41.22 | 0.04372
41.24 | 0.04415
41.26 | 0.05259
41.28 | 0.05601
41.3 | 0.06479
41.32 | 0.07507
41.34 | 0.0767
41.36 | 0.07765
41.38 | 0.0823
41.4 | 0.08261
41.42 | 0.08404
41.44 | 0.08437
41.46 | 0.07883
41.48 | 0.07772
41.5 | 0.07339
41.52 | 0.07165
41.54 | 0.06605
41.56 | 0.06702
41.58 | 0.06274
41.6 | 0.05681
41.62 | 0.05405
41.64 | 0.05495
41.66 | 0.05791
41.68 | 0.06078
41.7 | 0.06104
41.72 | 0.06276
41.74 | 0.05926
41.76 | 0.05709
41.78 | 0.0562
41.8 | 0.05042
41.82 | 0.05028
41.84 | 0.04588
41.86 | 0.05369
41.88 | 0.05155
41.9 | 0.05118
41.92 | 0.05039
41.94 | 0.06014
41.96 | 0.05955
41.98 | 0.05944
42.02 | 0.062
42.04 | 0.05574
42.06 | 0.05643
42.08 | 0.0532
42.1 | 0.05621
42.12 | 0.05006
42.14 | 0.06089
42.16 | 0.05712
42.18 | 0.04714
42.2 | 0.04558
42.22 | 0.05163
42.24 | 0.06752
42.26 | 0.06928
42.28 | 0.06819
42.3 | 0.05831
42.32 | 0.07439
42.34 | 0.07932
42.36 | 0.08693
42.38 | 0.08114
42.4 | 0.08616
42.42 | 0.09486
42.44 | 0.08415
42.46 | 0.0955
42.48 | 0.0843
42.5 | 0.08386
42.52 | 0.09495
42.54 | 0.09607
42.56 | 0.09275
42.58 | 0.0933
42.6 | 0.10384
42.62 | 0.11832
42.64 | 0.12167
42.66 | 0.10265
42.68 | 0.09641
42.7 | 0.09717
42.72 | 0.10146
42.74 | 0.099
42.76 | 0.10569
42.78 | 0.10619
42.8 | 0.10582
42.82 | 0.10752
42.84 | 0.098
42.86 | 0.09907
42.88 | 0.08226
42.9 | 0.08762
42.92 | 0.09304
42.94 | 0.08584
42.96 | 0.08846
42.98 | 0.09529
43.02 | 0.09872
43.04 | 0.10361
43.06 | 0.10235
43.08 | 0.09683
43.1 | 0.09615
43.12 | 0.09768
43.14 | 0.10579
43.16 | 0.10571
43.18 | 0.11174
43.2 | 0.10247
43.22 | 0.10581
43.24 | 0.10547
43.26 | 0.1078
43.28 | 0.10875
43.3 | 0.09964
43.32 | 0.11075
43.34 | 0.10014
43.36 | 0.08967
43.38 | 0.08333
43.4 | 0.08445
43.42 | 0.0782
43.44 | 0.07604
43.46 | 0.07214
43.48 | 0.0596
43.5 | 0.05214
43.52 | 0.05666
43.54 | 0.04719
43.56 | 0.03781
43.58 | 0.0357
43.6 | 0.03319
43.62 | 0.04762
43.64 | 0.03857
43.66 | 0.0481
43.68 | 0.05154
43.7 | 0.05106
43.72 | 0.05482
43.74 | 0.04817
43.76 | 0.04523
43.78 | 0.05506
43.8 | 0.06062
43.82 | 0.05849
43.84 | 0.06455
43.86 | 0.06893
43.88 | 0.06863
43.9 | 0.07301
43.92 | 0.08399
43.94 | 0.08252
43.96 | 0.08647
43.98 | 0.08354
44.02 | 0.08442
44.04 | 0.08189
44.06 | 0.07462
44.08 | 0.0781
44.1 | 0.07621
44.12 | 0.06854
44.14 | 0.06675
44.16 | 0.06798
44.18 | 0.06208
44.2 | 0.06116
44.22 | 0.05799
44.24 | 0.0522
44.26 | 0.0549
44.28 | 0.05078
44.3 | 0.05072
44.32 | 0.05192
44.34 | 0.05883
44.36 | 0.05738
44.38 | 0.05834
44.4 | 0.05987
44.42 | 0.06401
44.44 | 0.06463
44.46 | 0.06622
44.48 | 0.06505
44.5 | 0.06484
44.52 | 0.07104
44.54 | 0.07771
44.56 | 0.08755
44.58 | 0.0835
44.6 | 0.08874
44.62 | 0.10383
44.64 | 0.10543
44.66 | 0.10565
44.68 | 0.10446
44.7 | 0.10778
44.72 | 0.10092
44.74 | 0.09697
44.76 | 0.09956
44.78 | 0.103
44.8 | 0.1016
44.82 | 0.10285
44.84 | 0.10013
44.86 | 0.0973
44.88 | 0.0975
44.9 | 0.0962
44.92 | 0.09683
44.94 | 0.0892
44.96 | 0.09424
44.98 | 0.08637
45.02 | 0.08933
45.04 | 0.08873
45.06 | 0.08069
45.08 | 0.08432
45.1 | 0.08302
45.12 | 0.0822
45.14 | 0.07722
45.16 | 0.07482
45.18 | 0.08
45.2 | 0.0833
45.22 | 0.0934
45.24 | 0.1082
45.26 | 0.10672
45.28 | 0.11195
45.3 | 0.11195
45.32 | 0.10966
45.34 | 0.1143
45.36 | 0.11376
45.38 | 0.11663
45.4 | 0.11755
45.42 | 0.11793
45.44 | 0.11841
45.46 | 0.1258
45.48 | 0.13729
45.5 | 0.12941
45.52 | 0.12936
45.54 | 0.13072
45.56 | 0.12964
45.58 | 0.13712
45.6 | 0.14457
45.62 | 0.1568
45.64 | 0.15341
45.66 | 0.14505
45.68 | 0.1413
45.7 | 0.13938
45.72 | 0.14393
45.74 | 0.13992
45.76 | 0.1281
45.78 | 0.12173
45.8 | 0.1149
45.82 | 0.10652
45.84 | 0.09626
45.86 | 0.09289
45.88 | 0.08073
45.9 | 0.0693
45.92 | 0.073
45.94 | 0.07732
45.96 | 0.07246
45.98 | 0.08203
46.02 | 0.08041
46.04 | 0.08016
46.06 | 0.07143
46.08 | 0.06928
46.1 | 0.06341
46.12 | 0.06926
46.14 | 0.06899
46.16 | 0.06052
46.18 | 0.05261
46.2 | 0.057
46.22 | 0.05399
46.24 | 0.05192
46.26 | 0.04407
46.28 | 0.04937
46.3 | 0.04592
46.32 | 0.05372
46.34 | 0.06758
46.36 | 0.07368
46.38 | 0.08198
46.4 | 0.08386
46.42 | 0.08306
46.44 | 0.07734
46.46 | 0.07819
46.48 | 0.07555
46.5 | 0.06908
46.52 | 0.07634
46.54 | 0.08298
46.56 | 0.08142
46.58 | 0.08712
46.6 | 0.09481
46.62 | 0.09876
46.64 | 0.11157
46.66 | 0.12287
46.68 | 0.13422
46.7 | 0.13746
46.72 | 0.14922
46.74 | 0.16223
46.76 | 0.16808
46.78 | 0.17585
46.8 | 0.16205
46.82 | 0.16824
46.84 | 0.15922
46.86 | 0.15982
46.88 | 0.16009
46.9 | 0.16393
46.92 | 0.17438
46.94 | 0.18072
46.96 | 0.19535
46.98 | 0.21658
47.02 | 0.23325
47.04 | 0.25146
47.06 | 0.26918
47.08 | 0.27625
47.1 | 0.27801
47.12 | 0.28683
47.14 | 0.29772
47.16 | 0.29616
47.18 | 0.28655
47.2 | 0.27244
47.22 | 0.25546
47.24 | 0.24819
47.26 | 0.22291
47.28 | 0.19879
47.3 | 0.18113
47.32 | 0.15651
47.34 | 0.14336
47.36 | 0.12526
47.38 | 0.12847
47.4 | 0.12427
47.42 | 0.1111
47.44 | 0.10557
47.46 | 0.10855
47.48 | 0.10347
47.5 | 0.10614
47.52 | 0.10768
47.54 | 0.09889
47.56 | 0.09979
47.58 | 0.10118
47.6 | 0.11012
47.62 | 0.1181
47.64 | 0.11425
47.66 | 0.10935
47.68 | 0.1064
47.7 | 0.11172
47.72 | 0.10957
47.74 | 0.11418
47.76 | 0.10869
47.78 | 0.11751
47.8 | 0.11137
47.82 | 0.1045
47.84 | 0.10699
47.86 | 0.11042
47.88 | 0.10691
47.9 | 0.10936
47.92 | 0.10307
47.94 | 0.09985
47.96 | 0.11858
47.98 | 0.12021
48.02 | 0.133
48.04 | 0.13774
48.06 | 0.13373
48.08 | 0.13751
48.1 | 0.14481
48.12 | 0.15025
48.14 | 0.15111
48.16 | 0.14263
48.18 | 0.14006
48.2 | 0.13287
48.22 | 0.13139
48.24 | 0.12407
48.26 | 0.12562
48.28 | 0.1334
48.3 | 0.12855
48.32 | 0.12875
48.34 | 0.12756
48.36 | 0.12761
48.38 | 0.12827
48.4 | 0.12584
48.42 | 0.12361
48.44 | 0.1136
48.46 | 0.10828
48.48 | 0.11083
48.5 | 0.11139
48.52 | 0.10548
48.54 | 0.09982
48.56 | 0.08748
48.58 | 0.07335
48.6 | 0.06581
48.62 | 0.06684
48.64 | 0.06037
48.66 | 0.06739
48.68 | 0.07622
48.7 | 0.07534
48.72 | 0.08649
48.74 | 0.09531
48.76 | 0.09742
48.78 | 0.1009
48.8 | 0.10426
48.82 | 0.09592
48.84 | 0.09614
48.86 | 0.09871
48.88 | 0.08915
48.9 | 0.08981
48.92 | 0.0855
48.94 | 0.0791
48.96 | 0.06842
48.98 | 0.05678
49 | 0.05787
49.02 | 0.05247
49.04 | 0.05282
49.06 | 0.04922
49.08 | 0.04004
49.1 | 0.031
49.12 | 0.04142
49.14 | 0.03798
49.16 | 0.04125
49.18 | 0.0336
49.2 | 0.04354
49.22 | 0.0435
49.24 | 0.05366
49.26 | 0.06344
49.28 | 0.06809
49.3 | 0.08105
49.32 | 0.08454
49.34 | 0.09228
49.36 | 0.09819
49.38 | 0.10328
49.4 | 0.09457
49.42 | 0.09357
49.44 | 0.08789
49.46 | 0.07174
49.48 | 0.05232
49.5 | 0.05197
49.52 | 0.05168
49.54 | 0.04605
49.56 | 0.04175
49.58 | 0.03858
49.6 | 0.05775
49.62 | 0.05573
49.64 | 0.06516
49.66 | 0.0685
49.68 | 0.06878
49.7 | 0.07422
49.72 | 0.08016
49.74 | 0.08982
49.76 | 0.0904
49.78 | 0.09059
49.8 | 0.08017
49.82 | 0.0866
49.84 | 0.08398
49.86 | 0.07986
49.88 | 0.07802
49.9 | 0.07449
49.92 | 0.07944
49.94 | 0.07599
49.96 | 0.07082
49.98 | 0.07493
50.02 | 0.07872
50.04 | 0.07311
50.06 | 0.06917
50.08 | 0.07406
50.1 | 0.07639
50.12 | 0.0801
50.14 | 0.07523
50.16 | 0.07855
50.18 | 0.07426
50.2 | 0.07742
50.22 | 0.07384
50.24 | 0.08624
50.26 | 0.08498
50.28 | 0.08472
50.3 | 0.08169
50.32 | 0.07542
50.34 | 0.08754
50.36 | 0.08138
50.38 | 0.0791
50.4 | 0.07701
50.42 | 0.07279
50.44 | 0.06411
50.46 | 0.06203
50.48 | 0.06457
50.5 | 0.05371
50.52 | 0.05216
50.54 | 0.04849
50.56 | 0.05313
50.58 | 0.05211
50.6 | 0.05405
50.62 | 0.05514
50.64 | 0.06112
50.66 | 0.05389
50.68 | 0.05725
50.7 | 0.0584
50.72 | 0.05846
50.74 | 0.06528
50.76 | 0.06791
50.78 | 0.0619
50.8 | 0.05541
50.82 | 0.05031
50.84 | 0.04635
50.86 | 0.04577
50.88 | 0.03747
50.9 | 0.02637
50.92 | 0.03272
50.94 | 0.0291
50.96 | 0.02835
50.98 | 0.02362
51.02 | 0.02958
51.04 | 0.03404
51.06 | 0.03658
51.08 | 0.04573
51.1 | 0.05888
51.12 | 0.06374
51.14 | 0.06598
51.16 | 0.07101
51.18 | 0.07175
51.2 | 0.06837
51.22 | 0.06358
51.24 | 0.06428
51.26 | 0.06296
51.28 | 0.06057
51.3 | 0.05184
51.32 | 0.0508
51.34 | 0.05157
51.36 | 0.05493
51.38 | 0.05742
51.4 | 0.05342
51.42 | 0.05648
51.44 | 0.06098
51.46 | 0.05925
51.48 | 0.06431
51.5 | 0.06391
51.52 | 0.06016
51.54 | 0.05955
51.56 | 0.05281
51.58 | 0.05784
51.6 | 0.05672
51.62 | 0.0511
51.64 | 0.05688
51.66 | 0.06356
51.68 | 0.06606
51.7 | 0.0694
51.72 | 0.07551
51.74 | 0.0798
51.76 | 0.08577
51.78 | 0.08029
51.8 | 0.07608
51.82 | 0.07845
51.84 | 0.08088
51.86 | 0.07815
51.88 | 0.08756
51.9 | 0.08962
51.92 | 0.09804
51.94 | 0.10183
51.96 | 0.10663
51.98 | 0.12383
52.02 | 0.11886
52.04 | 0.12261
52.06 | 0.12463
52.08 | 0.11936
52.1 | 0.11303
52.12 | 0.10487
52.14 | 0.1014
52.16 | 0.08813
52.18 | 0.07955
52.2 | 0.0742
52.22 | 0.07222
52.24 | 0.06462
52.26 | 0.06199
52.28 | 0.06349
52.3 | 0.05715
52.32 | 0.04948
52.34 | 0.05341
52.36 | 0.05566
52.38 | 0.05955
52.4 | 0.05873
52.42 | 0.05629
52.44 | 0.06374
52.46 | 0.05891
52.48 | 0.05853
52.5 | 0.06248
52.52 | 0.0649
52.54 | 0.06919
52.56 | 0.06393
52.58 | 0.07037
52.6 | 0.06215
52.62 | 0.0644
52.64 | 0.0643
52.66 | 0.0643
52.68 | 0.05888
52.7 | 0.04803
52.72 | 0.04859
52.74 | 0.05558
52.76 | 0.05861
52.78 | 0.05731
52.8 | 0.06038
52.82 | 0.06733
52.84 | 0.07123
52.86 | 0.0694
52.88 | 0.06925
52.9 | 0.07073
52.92 | 0.06698
52.94 | 0.06576
52.96 | 0.06229
52.98 | 0.06485
53.02 | 0.05748
53.04 | 0.07064
53.06 | 0.0762
53.08 | 0.07177
53.1 | 0.07225
53.12 | 0.07418
53.14 | 0.08052
53.16 | 0.08395
53.18 | 0.08562
53.2 | 0.08638
53.22 | 0.07919
53.24 | 0.07742
53.26 | 0.07513
53.28 | 0.06155
53.3 | 0.04934
53.32 | 0.04972
53.34 | 0.04965
53.36 | 0.04945
53.38 | 0.04615
53.4 | 0.04324
53.42 | 0.04154
53.44 | 0.05129
53.46 | 0.05033
53.48 | 0.0517
53.5 | 0.05904
53.52 | 0.06808
53.54 | 0.06714
53.56 | 0.06508
53.58 | 0.06957
53.6 | 0.06599
53.62 | 0.06367
53.64 | 0.07054
53.66 | 0.06862
53.68 | 0.06808
53.7 | 0.06825
53.72 | 0.07187
53.74 | 0.07262
53.76 | 0.0614
53.78 | 0.05551
53.8 | 0.05258
53.82 | 0.05584
53.84 | 0.05331
53.86 | 0.04872
53.88 | 0.0496
53.9 | 0.04755
53.92 | 0.04749
53.94 | 0.04291
53.96 | 0.04371
53.98 | 0.05097
54 | 0.04824
54.02 | 0.05288
54.04 | 0.05905
54.06 | 0.06797
54.08 | 0.07783
54.1 | 0.08195
54.12 | 0.09435
54.14 | 0.10449
54.16 | 0.10229
54.18 | 0.10947
54.2 | 0.11293
54.22 | 0.11834
54.24 | 0.11892
54.26 | 0.11863
54.28 | 0.12107
54.3 | 0.11746
54.32 | 0.11255
54.34 | 0.11524
54.36 | 0.11297
54.38 | 0.11351
54.4 | 0.10989
54.42 | 0.11262
54.44 | 0.11392
54.46 | 0.11567
54.48 | 0.1127
54.5 | 0.10538
54.52 | 0.10873
54.54 | 0.10098
54.56 | 0.08554
54.58 | 0.08475
54.6 | 0.08263
54.62 | 0.08349
54.64 | 0.06805
54.66 | 0.06362
54.68 | 0.0605
54.7 | 0.05136
54.72 | 0.04578
54.74 | 0.04619
54.76 | 0.04618
54.78 | 0.05048
54.8 | 0.05549
54.82 | 0.04934
54.84 | 0.04225
54.86 | 0.03806
54.88 | 0.0395
54.9 | 0.04195
54.92 | 0.04902
54.94 | 0.04909
54.96 | 0.05453
54.98 | 0.07037
55 | 0.07236
55.02 | 0.06958
55.04 | 0.06069
55.06 | 0.06456
55.08 | 0.06738
55.1 | 0.06825
55.12 | 0.06696
55.14 | 0.06078
55.16 | 0.06707
55.18 | 0.06574
55.2 | 0.06367
55.22 | 0.06084
55.24 | 0.05822
55.26 | 0.06301
55.28 | 0.06418
55.3 | 0.0642
55.32 | 0.06514
55.34 | 0.06617
55.36 | 0.06887
55.38 | 0.06868
55.4 | 0.05356
55.42 | 0.05216
55.44 | 0.05091
55.46 | 0.05166
55.48 | 0.05351
55.5 | 0.04555
55.52 | 0.04121
55.54 | 0.03957
55.56 | 0.05004
55.58 | 0.05147
55.6 | 0.06002
55.62 | 0.06564
55.64 | 0.06212
55.66 | 0.06821
55.68 | 0.07175
55.7 | 0.0735
55.72 | 0.07921
55.74 | 0.07751
55.76 | 0.07732
55.78 | 0.07874
55.8 | 0.07321
55.82 | 0.07461
55.84 | 0.06471
55.86 | 0.05166
55.88 | 0.04521
55.9 | 0.03979
55.92 | 0.04282
55.94 | 0.0385
55.96 | 0.04989
55.98 | 0.04338
56 | 0.05168
56.02 | 0.06004
56.04 | 0.05943
56.06 | 0.06063
56.08 | 0.05848
56.1 | 0.06083
56.12 | 0.06309
56.14 | 0.06377
56.16 | 0.06242
56.18 | 0.06652
56.2 | 0.05951
56.22 | 0.05642
56.24 | 0.04901
56.26 | 0.04325
56.28 | 0.04707
56.3 | 0.04022
56.32 | 0.03786
56.34 | 0.04063
56.36 | 0.05227
56.38 | 0.05111
56.4 | 0.05901
56.42 | 0.0603
56.44 | 0.06008
56.46 | 0.05792
56.48 | 0.06357
56.5 | 0.06828
56.52 | 0.06695
56.54 | 0.07217
56.56 | 0.0643
56.58 | 0.07221
56.6 | 0.06668
56.62 | 0.07599
56.64 | 0.06732
56.66 | 0.06806
56.68 | 0.06651
56.7 | 0.05815
56.72 | 0.05306
56.74 | 0.05243
56.76 | 0.05279
56.78 | 0.06289
56.8 | 0.06618
56.82 | 0.06662
56.84 | 0.07768
56.86 | 0.07325
56.88 | 0.08305
56.9 | 0.08181
56.92 | 0.0778
56.94 | 0.08247
56.96 | 0.08041
56.98 | 0.09061
57 | 0.089
57.02 | 0.09263
57.04 | 0.08021
57.06 | 0.07625
57.08 | 0.06371
57.1 | 0.05656
57.12 | 0.04834
57.14 | 0.05058
57.16 | 0.05466
57.18 | 0.06841
57.2 | 0.06615
57.22 | 0.05786
57.24 | 0.06022
57.26 | 0.05975
57.28 | 0.0554
57.3 | 0.05188
57.32 | 0.05085
57.34 | 0.05793
57.36 | 0.0602
57.38 | 0.05741
57.4 | 0.04802
57.42 | 0.03895
57.44 | 0.03491
57.46 | 0.03487
57.48 | 0.03185
57.5 | 0.03447
57.52 | 0.03169
57.54 | 0.0297
57.56 | 0.03197
57.58 | 0.03866
57.6 | 0.03608
57.62 | 0.0363
57.64 | 0.03267
57.66 | 0.03041
57.68 | 0.0246
57.7 | 0.02984
57.72 | 0.03901
57.74 | 0.03998
57.76 | 0.03751
57.78 | 0.03442
57.8 | 0.03093
57.82 | 0.03482
57.84 | 0.0412
57.86 | 0.04286
57.88 | 0.04344
57.9 | 0.04515
57.92 | 0.04127
57.94 | 0.03643
57.96 | 0.03384
57.98 | 0.0407
58.02 | 0.04223
58.04 | 0.0487
58.06 | 0.03841
58.08 | 0.03706
58.1 | 0.04098
58.12 | 0.04088
58.14 | 0.05321
58.16 | 0.04972
58.18 | 0.0498
58.2 | 0.05451
58.22 | 0.04734
58.24 | 0.04663
58.26 | 0.0514
58.28 | 0.05133
58.3 | 0.05856
58.32 | 0.05652
58.34 | 0.05246
58.36 | 0.04805
58.38 | 0.04406
58.4 | 0.05298
58.42 | 0.05105
58.44 | 0.05172
58.46 | 0.04197
58.48 | 0.04028
58.5 | 0.03488
58.52 | 0.0342
58.54 | 0.03803
58.56 | 0.03645
58.58 | 0.03208
58.6 | 0.02693
58.62 | 0.02237
58.64 | 0.03125
58.66 | 0.03865
58.68 | 0.03777
58.7 | 0.04062
58.72 | 0.04518
58.74 | 0.0472
58.76 | 0.05931
58.78 | 0.06347
58.8 | 0.06522
58.82 | 0.06014
58.84 | 0.05697
58.86 | 0.05089
58.88 | 0.05023
58.9 | 0.04887
58.92 | 0.05155
58.94 | 0.04969
58.96 | 0.05073
58.98 | 0.04653
59.02 | 0.04773
59.04 | 0.05863
59.06 | 0.06815
59.08 | 0.06375
59.1 | 0.06998
59.12 | 0.07277
59.14 | 0.08457
59.16 | 0.08499
59.18 | 0.09809
59.2 | 0.09707
59.22 | 0.09744
59.24 | 0.09403
59.26 | 0.08361
59.28 | 0.07874
59.3 | 0.08175
59.32 | 0.08705
59.34 | 0.08742
59.36 | 0.08203
59.38 | 0.08247
59.4 | 0.07745
59.42 | 0.07378
59.44 | 0.0798
59.46 | 0.07957
59.48 | 0.07065
59.5 | 0.07057
59.52 | 0.06186
59.54 | 0.05913
59.56 | 0.05833
59.58 | 0.06015
59.6 | 0.064
59.62 | 0.0629
59.64 | 0.05787
59.66 | 0.05205
59.68 | 0.06232
59.7 | 0.07747
59.72 | 0.08711
59.74 | 0.08425
59.76 | 0.06784
59.78 | 0.06689
59.8 | 0.0669
59.82 | 0.06571
59.84 | 0.07436
59.86 | 0.0738
59.88 | 0.06414
59.9 | 0.06195
59.92 | 0.05591
59.94 | 0.05026
59.96 | 0.04979
59.98 | 0.05059
60 | 0.06038
60.02 | 0.06536
60.04 | 0.06969
60.06 | 0.06908
60.08 | 0.0684
60.1 | 0.07367
60.12 | 0.0673
60.14 | 0.06488
60.16 | 0.05224
60.18 | 0.05921
60.2 | 0.06918
60.22 | 0.06897
60.24 | 0.07904
60.26 | 0.08009
60.28 | 0.07099
60.3 | 0.07597
60.32 | 0.07405
60.34 | 0.07196
60.36 | 0.08366
60.38 | 0.09007
60.4 | 0.09385
60.42 | 0.09656
60.44 | 0.09077
60.46 | 0.09266
60.48 | 0.08223
60.5 | 0.08782
60.52 | 0.07974
60.54 | 0.07946
60.56 | 0.07545
60.58 | 0.07673
60.6 | 0.0811
60.62 | 0.0692
60.64 | 0.07056
60.66 | 0.0654
60.68 | 0.06186
60.7 | 0.06188
60.72 | 0.05772
60.74 | 0.0673
60.76 | 0.07948
60.78 | 0.06739
60.8 | 0.07556
60.82 | 0.08121
60.84 | 0.08057
60.86 | 0.08208
60.88 | 0.07365
60.9 | 0.08438
60.92 | 0.08129
60.94 | 0.08366
60.96 | 0.08069
60.98 | 0.07167
61 | 0.06853
61.02 | 0.05938
61.04 | 0.06141
61.06 | 0.05531
61.08 | 0.05735
61.1 | 0.05372
61.12 | 0.06191
61.14 | 0.07364
61.16 | 0.07622
61.18 | 0.07947
61.2 | 0.08991
61.22 | 0.08627
61.24 | 0.08456
61.26 | 0.08673
61.28 | 0.083
61.3 | 0.08602
61.32 | 0.08242
61.34 | 0.08047
61.36 | 0.08298
61.38 | 0.07622
61.4 | 0.07279
61.42 | 0.07002
61.44 | 0.06883
61.46 | 0.06273
61.48 | 0.06793
61.5 | 0.06515
61.52 | 0.06404
61.54 | 0.06966
61.56 | 0.06977
61.58 | 0.06866
61.6 | 0.0566
61.62 | 0.05121
61.64 | 0.05228
61.66 | 0.05123
61.68 | 0.04374
61.7 | 0.05256
61.72 | 0.05244
61.74 | 0.04663
61.76 | 0.04824
61.78 | 0.04351
61.8 | 0.04959
61.82 | 0.04687
61.84 | 0.04997
61.86 | 0.04611
61.88 | 0.04577
61.9 | 0.04073
61.92 | 0.04546
61.94 | 0.04902
61.96 | 0.05124
61.98 | 0.05393
62 | 0.05087
62.02 | 0.05497
62.04 | 0.06362
62.06 | 0.0672
62.08 | 0.07058
62.1 | 0.06954
62.12 | 0.06428
62.14 | 0.05846
62.16 | 0.06691
62.18 | 0.06963
62.2 | 0.07107
62.22 | 0.06787
62.24 | 0.07168
62.26 | 0.06692
62.28 | 0.06355
62.3 | 0.06303
62.32 | 0.06569
62.34 | 0.06127
62.36 | 0.06478
62.38 | 0.062
62.4 | 0.05722
62.42 | 0.06634
62.44 | 0.06769
62.46 | 0.07096
62.48 | 0.07375
62.5 | 0.07467
62.52 | 0.07413
62.54 | 0.06809
62.56 | 0.07415
62.58 | 0.07687
62.6 | 0.07903
62.62 | 0.07678
62.64 | 0.07567
62.66 | 0.07817
62.68 | 0.07114
62.7 | 0.06816
62.72 | 0.06206
62.74 | 0.0571
62.76 | 0.05713
62.78 | 0.06148
62.8 | 0.06872
62.82 | 0.08363
62.84 | 0.08843
62.86 | 0.09767
62.88 | 0.09542
62.9 | 0.09943
62.92 | 0.09876
62.94 | 0.09237
62.96 | 0.10168
62.98 | 0.09929
63.02 | 0.0895
63.04 | 0.08533
63.06 | 0.08707
63.08 | 0.08652
63.1 | 0.07678
63.12 | 0.07013
63.14 | 0.06146
63.16 | 0.06333
63.18 | 0.06344
63.2 | 0.06564
63.22 | 0.06992
63.24 | 0.0718
63.26 | 0.06626
63.28 | 0.05758
63.3 | 0.05395
63.32 | 0.05495
63.34 | 0.05386
63.36 | 0.05347
63.38 | 0.06182
63.4 | 0.058
63.42 | 0.05446
63.44 | 0.05384
63.46 | 0.05327
63.48 | 0.05675
63.5 | 0.06185
63.52 | 0.06159
63.54 | 0.06835
63.56 | 0.07813
63.58 | 0.08148
63.6 | 0.0861
63.62 | 0.08791
63.64 | 0.08712
63.66 | 0.09038
63.68 | 0.08823
63.7 | 0.09968
63.72 | 0.10377
63.74 | 0.11214
63.76 | 0.11408
63.78 | 0.11053
63.8 | 0.11063
63.82 | 0.09984
63.84 | 0.09562
63.86 | 0.09181
63.88 | 0.09429
63.9 | 0.10165
63.92 | 0.10279
63.94 | 0.10889
63.96 | 0.10602
63.98 | 0.10499
64 | 0.09647
64.02 | 0.09879
64.04 | 0.10612
64.06 | 0.10878
64.08 | 0.10834
64.1 | 0.11611
64.12 | 0.11191
64.14 | 0.10054
64.16 | 0.0944
64.18 | 0.09344
64.2 | 0.08637
64.22 | 0.08047
64.24 | 0.08469
64.26 | 0.07925
64.28 | 0.09025
64.3 | 0.09826
64.32 | 0.09464
64.34 | 0.09989
64.36 | 0.09816
64.38 | 0.10133
64.4 | 0.10236
64.42 | 0.11629
64.44 | 0.11934
64.46 | 0.12246
64.48 | 0.12963
64.5 | 0.13038
64.52 | 0.13007
64.54 | 0.12471
64.56 | 0.11913
64.58 | 0.12177
64.6 | 0.11874
64.62 | 0.12647
64.64 | 0.1274
64.66 | 0.12272
64.68 | 0.12039
64.7 | 0.11871
64.72 | 0.11038
64.74 | 0.1071
64.76 | 0.10363
64.78 | 0.09436
64.8 | 0.08555
64.82 | 0.07932
64.84 | 0.06739
64.86 | 0.06396
64.88 | 0.06108
64.9 | 0.06268
64.92 | 0.06484
64.94 | 0.05981
64.96 | 0.05415
64.98 | 0.06324
65 | 0.06119
65.02 | 0.06795
65.04 | 0.07553
65.06 | 0.07593
65.08 | 0.08188
65.1 | 0.09906
65.12 | 0.10012
65.14 | 0.09919
65.16 | 0.10396
65.18 | 0.09364
65.2 | 0.09191
65.22 | 0.09127
65.24 | 0.09231
65.26 | 0.10332
65.28 | 0.11519
65.3 | 0.12217
65.32 | 0.12483
65.34 | 0.12095
65.36 | 0.1266
65.38 | 0.12553
65.4 | 0.12457
65.42 | 0.123
65.44 | 0.12662
65.46 | 0.12495
65.48 | 0.12811
65.5 | 0.13077
65.52 | 0.11908
65.54 | 0.10322
65.56 | 0.09676
65.58 | 0.08683
65.6 | 0.09345
65.62 | 0.08493
65.64 | 0.08113
65.66 | 0.08491
65.68 | 0.08535
65.7 | 0.09073
65.72 | 0.08598
65.74 | 0.08494
65.76 | 0.07888
65.78 | 0.07348
65.8 | 0.07592
65.82 | 0.07602
65.84 | 0.07866
65.86 | 0.07984
65.88 | 0.07727
65.9 | 0.06749
65.92 | 0.05341
65.94 | 0.04886
65.96 | 0.04346
65.98 | 0.03961
66 | 0.04204
66.02 | 0.03941
66.04 | 0.04711
66.06 | 0.06461
66.08 | 0.07708
66.1 | 0.09002
66.12 | 0.09781
66.14 | 0.11015
66.16 | 0.11897
66.18 | 0.13226
66.2 | 0.14932
66.22 | 0.16315
66.24 | 0.16389
66.26 | 0.16769
66.28 | 0.16245
66.3 | 0.14663
66.32 | 0.13485
66.34 | 0.12812
66.36 | 0.1216
66.38 | 0.11359
66.4 | 0.11644
66.42 | 0.1158
66.44 | 0.10841
66.46 | 0.10589
66.48 | 0.10027
66.5 | 0.09914
66.52 | 0.09827
66.54 | 0.09531
66.56 | 0.10281
66.58 | 0.09986
66.6 | 0.11245
66.62 | 0.11902
66.64 | 0.10486
66.66 | 0.10774
66.68 | 0.10153
66.7 | 0.09875
66.72 | 0.10124
66.74 | 0.1024
66.76 | 0.10123
66.78 | 0.09235
66.8 | 0.09251
66.82 | 0.08223
66.84 | 0.06641
66.86 | 0.06064
66.88 | 0.05989
66.9 | 0.05289
66.92 | 0.049
66.94 | 0.04991
66.96 | 0.05547
66.98 | 0.04788
67 | 0.05876
67.02 | 0.0658
67.04 | 0.06564
67.06 | 0.07083
67.08 | 0.0778
67.1 | 0.08901
67.12 | 0.0958
67.14 | 0.09475
67.16 | 0.10052
67.18 | 0.10548
67.2 | 0.10038
67.22 | 0.09772
67.24 | 0.09155
67.26 | 0.09226
67.28 | 0.09894
67.3 | 0.08811
67.32 | 0.09213
67.34 | 0.09626
67.36 | 0.0985
67.38 | 0.08613
67.4 | 0.09035
67.42 | 0.08925
67.44 | 0.07706
67.46 | 0.06922
67.48 | 0.0746
67.5 | 0.06622
67.52 | 0.0651
67.54 | 0.06192
67.56 | 0.06868
67.58 | 0.06633
67.6 | 0.0623
67.62 | 0.06649
67.64 | 0.07259
67.66 | 0.08454
67.68 | 0.09225
67.7 | 0.08903
67.72 | 0.0966
67.74 | 0.09284
67.76 | 0.08531
67.78 | 0.07803
67.8 | 0.08322
67.82 | 0.07573
67.84 | 0.06801
67.86 | 0.07223
67.88 | 0.06756
67.9 | 0.0627
67.92 | 0.07372
67.94 | 0.07795
67.96 | 0.07981
67.98 | 0.08293
68 | 0.08359
68.02 | 0.08335
68.04 | 0.08979
68.06 | 0.09565
68.08 | 0.08785
68.1 | 0.08485
68.12 | 0.07335
68.14 | 0.06722
68.16 | 0.06575
68.18 | 0.0655
68.2 | 0.05762
68.22 | 0.045
68.24 | 0.04773
68.26 | 0.04948
68.28 | 0.05003
68.3 | 0.05706
68.32 | 0.07152
68.34 | 0.07077
68.36 | 0.06902
68.38 | 0.07357
68.4 | 0.06869
68.42 | 0.07276
68.44 | 0.07892
68.46 | 0.08345
68.48 | 0.07657
68.5 | 0.07086
68.52 | 0.06235
68.54 | 0.06142
68.56 | 0.06109
68.58 | 0.06288
68.6 | 0.05941
68.62 | 0.05284
68.64 | 0.06633
68.66 | 0.06536
68.68 | 0.0782
68.7 | 0.08261
68.72 | 0.0861
68.74 | 0.08284
68.76 | 0.08098
68.78 | 0.08309
68.8 | 0.07875
68.82 | 0.08383
68.84 | 0.07939
68.86 | 0.07786
68.88 | 0.07357
68.9 | 0.06311
68.92 | 0.05618
68.94 | 0.05622
68.96 | 0.0601
68.98 | 0.06505
69 | 0.06033
69.02 | 0.05808
69.04 | 0.06496
69.06 | 0.06474
69.08 | 0.06921
69.1 | 0.06619
69.12 | 0.06563
69.14 | 0.06879
69.16 | 0.07337
69.18 | 0.07788
69.2 | 0.07638
69.22 | 0.07907
69.24 | 0.07812
69.26 | 0.08107
69.28 | 0.07397
69.3 | 0.06415
69.32 | 0.06204
69.34 | 0.06067
69.36 | 0.05531
69.38 | 0.05014
69.4 | 0.05356
69.42 | 0.05029
69.44 | 0.05022
69.46 | 0.04713
69.48 | 0.04293
69.5 | 0.04933
69.52 | 0.05382
69.54 | 0.06251
69.56 | 0.0685
69.58 | 0.07233
69.6 | 0.07301
69.62 | 0.07736
69.64 | 0.07387
69.66 | 0.07347
69.68 | 0.06809
69.7 | 0.0709
69.72 | 0.07115
69.74 | 0.07176
69.76 | 0.07168
69.78 | 0.07433
69.8 | 0.0786
69.82 | 0.07307
69.84 | 0.0843
69.86 | 0.07687
69.88 | 0.07611
69.9 | 0.07699
69.92 | 0.08028
69.94 | 0.08139
69.96 | 0.08262
69.98 | 0.07748
70.02 | 0.0784
70.04 | 0.07981
70.06 | 0.07691
70.08 | 0.07711
70.1 | 0.07468
70.12 | 0.07507
70.14 | 0.0743
70.16 | 0.07008
70.18 | 0.07394
70.2 | 0.07584
70.22 | 0.07418
70.24 | 0.07045
70.26 | 0.07167
70.28 | 0.06141
70.3 | 0.05624
70.32 | 0.06013
70.34 | 0.06019
70.36 | 0.06254
70.38 | 0.06964
70.4 | 0.06349
70.42 | 0.06491
70.44 | 0.06977
70.46 | 0.06955
70.48 | 0.06634
70.5 | 0.06432
70.52 | 0.05755
70.54 | 0.06082
70.56 | 0.05949
70.58 | 0.06253
70.6 | 0.06356
70.62 | 0.06048
70.64 | 0.05474
70.66 | 0.06305
70.68 | 0.06511
70.7 | 0.06309
70.72 | 0.06518
70.74 | 0.06908
70.76 | 0.07916
70.78 | 0.08224
70.8 | 0.08068
70.82 | 0.08613
70.84 | 0.08987
70.86 | 0.09021
70.88 | 0.07954
70.9 | 0.07494
70.92 | 0.07313
70.94 | 0.07888
70.96 | 0.07331
70.98 | 0.07439
71 | 0.07508
71.02 | 0.0681
71.04 | 0.06175
71.06 | 0.06292
71.08 | 0.06055
71.1 | 0.05459
71.12 | 0.04953
71.14 | 0.04776
71.16 | 0.04985
71.18 | 0.04896
71.2 | 0.0504
71.22 | 0.05167
71.24 | 0.05084
71.26 | 0.05638
71.28 | 0.05328
71.3 | 0.05723
71.32 | 0.06131
71.34 | 0.06024
71.36 | 0.06216
71.38 | 0.06276
71.4 | 0.06368
71.42 | 0.06267
71.44 | 0.05902
71.46 | 0.06173
71.48 | 0.06534
71.5 | 0.05689
71.52 | 0.05344
71.54 | 0.05031
71.56 | 0.04915
71.58 | 0.04785
71.6 | 0.04683
71.62 | 0.05309
71.64 | 0.05638
71.66 | 0.05697
71.68 | 0.0484
71.7 | 0.04291
71.72 | 0.04571
71.74 | 0.04396
71.76 | 0.04369
71.78 | 0.052
71.8 | 0.05634
71.82 | 0.05685
71.84 | 0.05538
71.86 | 0.05916
71.88 | 0.06652
71.9 | 0.06665
71.92 | 0.0756
71.94 | 0.06683
71.96 | 0.06932
71.98 | 0.07925
72 | 0.0853
72.02 | 0.08929
72.04 | 0.0844
72.06 | 0.07932
72.08 | 0.08018
72.1 | 0.08747
72.12 | 0.09284
72.14 | 0.08761
72.16 | 0.0881
72.18 | 0.08975
72.2 | 0.08063
72.22 | 0.08189
72.24 | 0.07245
72.26 | 0.07267
72.28 | 0.07216
72.3 | 0.07508
72.32 | 0.07332
72.34 | 0.05902
72.36 | 0.06645
72.38 | 0.07411
72.4 | 0.07181
72.42 | 0.06837
72.44 | 0.06856
72.46 | 0.06949
72.48 | 0.08086
72.5 | 0.08725
72.52 | 0.08936
72.54 | 0.08601
72.56 | 0.08041
72.58 | 0.07393
72.6 | 0.07867
72.62 | 0.07678
72.64 | 0.0693
72.66 | 0.06917
72.68 | 0.06365
72.7 | 0.06593
72.72 | 0.05797
72.74 | 0.05514
72.76 | 0.0659
72.78 | 0.06985
72.8 | 0.06808
72.82 | 0.07214
72.84 | 0.07571
72.86 | 0.07185
72.88 | 0.07427
72.9 | 0.07559
72.92 | 0.07258
72.94 | 0.06699
72.96 | 0.05086
72.98 | 0.05456
73 | 0.05787
73.02 | 0.05168
73.04 | 0.04831
73.06 | 0.0453
73.08 | 0.04746
73.1 | 0.05226
73.12 | 0.04542
73.14 | 0.04682
73.16 | 0.04967
73.18 | 0.05167
73.2 | 0.05621
73.22 | 0.06479
73.24 | 0.05866
73.26 | 0.05647
73.28 | 0.05691
73.3 | 0.05841
73.32 | 0.0529
73.34 | 0.04
73.36 | 0.03569
73.38 | 0.04143
73.4 | 0.04582
73.42 | 0.04947
73.44 | 0.04751
73.46 | 0.05569
73.48 | 0.06565
73.5 | 0.06731
73.52 | 0.0622
73.54 | 0.06462
73.56 | 0.06798
73.58 | 0.07304
73.6 | 0.07534
73.62 | 0.08241
73.64 | 0.07186
73.66 | 0.07797
73.68 | 0.07459
73.7 | 0.06888
73.72 | 0.06765
73.74 | 0.0676
73.76 | 0.07029
73.78 | 0.07518
73.8 | 0.08223
73.82 | 0.07936
73.84 | 0.08123
73.86 | 0.0845
73.88 | 0.08204
73.9 | 0.08215
73.92 | 0.07543
73.94 | 0.0729
73.96 | 0.06728
73.98 | 0.06115
74 | 0.05516
74.02 | 0.05559
74.04 | 0.04745
74.06 | 0.04745
74.08 | 0.04968
74.1 | 0.05853
74.12 | 0.06484
74.14 | 0.06748
74.16 | 0.06712
74.18 | 0.07325
74.2 | 0.07081
74.22 | 0.07263
74.24 | 0.08105
74.26 | 0.07397
74.28 | 0.06928
74.3 | 0.0708
74.32 | 0.06104
74.34 | 0.06206
74.36 | 0.05676
74.38 | 0.04662
74.4 | 0.04441
74.42 | 0.04694
74.44 | 0.04086
74.46 | 0.04713
74.48 | 0.05372
74.5 | 0.05463
74.52 | 0.05058
74.54 | 0.05766
74.56 | 0.05854
74.58 | 0.05826
74.6 | 0.06198
74.62 | 0.069
74.64 | 0.06512
74.66 | 0.05718
74.68 | 0.05796
74.7 | 0.06362
74.72 | 0.06494
74.74 | 0.06977
74.76 | 0.06954
74.78 | 0.06217
74.8 | 0.07065
74.82 | 0.07448
74.84 | 0.07076
74.86 | 0.07633
74.88 | 0.0719
74.9 | 0.06749
74.92 | 0.06491
74.94 | 0.05907
74.96 | 0.04798
74.98 | 0.04736
75 | 0.04743
75.02 | 0.04441
75.04 | 0.04453
75.06 | 0.04472
75.08 | 0.04345
75.1 | 0.04266
75.12 | 0.04323
75.14 | 0.0454
75.16 | 0.05304
75.18 | 0.05604
75.2 | 0.06325
75.22 | 0.06654
75.24 | 0.07189
75.26 | 0.07766
75.28 | 0.07066
75.3 | 0.06438
75.32 | 0.06171
75.34 | 0.05879
75.36 | 0.06102
75.38 | 0.06357
75.4 | 0.06621
75.42 | 0.06952
75.44 | 0.07245
75.46 | 0.06479
75.48 | 0.06041
75.5 | 0.0602
75.52 | 0.05907
75.54 | 0.06385
75.56 | 0.06925
75.58 | 0.07247
75.6 | 0.07732
75.62 | 0.08136
75.64 | 0.08125
75.66 | 0.07307
75.68 | 0.06008
75.7 | 0.05975
75.72 | 0.06068
75.74 | 0.0587
75.76 | 0.05924
75.78 | 0.05566
75.8 | 0.06159
75.82 | 0.06252
75.84 | 0.06351
75.86 | 0.06001
75.88 | 0.05771
75.9 | 0.05382
75.92 | 0.05056
75.94 | 0.05362
75.96 | 0.05395
75.98 | 0.05271
76 | 0.04949
76.02 | 0.05336
76.04 | 0.05068
76.06 | 0.04787
76.08 | 0.0502
76.1 | 0.04973
76.12 | 0.05405
76.14 | 0.05701
76.16 | 0.05583
76.18 | 0.05826
76.2 | 0.06366
76.22 | 0.06525
76.24 | 0.06113
76.26 | 0.05932
76.28 | 0.05354
76.3 | 0.04891
76.32 | 0.04683
76.34 | 0.0433
76.36 | 0.04151
76.38 | 0.04257
76.4 | 0.04713
76.42 | 0.05577
76.44 | 0.05572
76.46 | 0.05478
76.48 | 0.05497
76.5 | 0.05114
76.52 | 0.05797
76.54 | 0.05959
76.56 | 0.05569
76.58 | 0.05687
76.6 | 0.05509
76.62 | 0.05206
76.64 | 0.04345
76.66 | 0.04384
76.68 | 0.04017
76.7 | 0.03724
76.72 | 0.04021
76.74 | 0.03998
76.76 | 0.04481
76.78 | 0.04874
76.8 | 0.04403
76.82 | 0.04476
76.84 | 0.04673
76.86 | 0.04794
76.88 | 0.05323
76.9 | 0.06304
76.92 | 0.07003
76.94 | 0.07125
76.96 | 0.06854
76.98 | 0.07041
77 | 0.07052
77.02 | 0.0697
77.04 | 0.06803
77.06 | 0.07302
77.08 | 0.06511
77.1 | 0.0641
77.12 | 0.0637
77.14 | 0.06284
77.16 | 0.0611
77.18 | 0.05398
77.2 | 0.04815
77.22 | 0.04889
77.24 | 0.04333
77.26 | 0.03578
77.28 | 0.03954
77.3 | 0.04276
77.32 | 0.03993
77.34 | 0.04262
77.36 | 0.04021
77.38 | 0.04025
77.4 | 0.03907
77.42 | 0.04176
77.44 | 0.04724
77.46 | 0.04898
77.48 | 0.04062
77.5 | 0.04821
77.52 | 0.05021
77.54 | 0.05316
77.56 | 0.04793
77.58 | 0.04816
77.6 | 0.04765
77.62 | 0.04545
77.64 | 0.03672
77.66 | 0.03182
77.68 | 0.037
77.7 | 0.03854
77.72 | 0.03756
77.74 | 0.03297
77.76 | 0.02415
77.78 | 0.0222
77.8 | 0.01893
77.82 | 0.02611
77.84 | 0.0309
77.86 | 0.02651
77.88 | 0.02099
77.9 | 0.02794
77.92 | 0.03099
77.94 | 0.03341
77.96 | 0.03826
77.98 | 0.04006
78 | 0.04062
78.02 | 0.04129
78.04 | 0.04115
78.06 | 0.04062
78.08 | 0.04313
78.1 | 0.04367
78.12 | 0.0425
78.14 | 0.03917
78.16 | 0.04228
78.18 | 0.03885
78.2 | 0.03718
78.22 | 0.04718
78.24 | 0.03967
78.26 | 0.02966
78.28 | 0.0269
78.3 | 0.03535
78.32 | 0.03674
78.34 | 0.03663
78.36 | 0.02766
78.38 | 0.02634
78.4 | 0.03141
78.42 | 0.03649
78.44 | 0.04223
78.46 | 0.03964
78.48 | 0.04554
78.5 | 0.04507
78.52 | 0.05427
78.54 | 0.05143
78.56 | 0.05236
78.58 | 0.05826
78.6 | 0.06216
78.62 | 0.06528
78.64 | 0.0556
78.66 | 0.05537
78.68 | 0.05436
78.7 | 0.05111
78.72 | 0.04412
78.74 | 0.0397
78.76 | 0.03615
78.78 | 0.03976
78.8 | 0.03529
78.82 | 0.03019
78.84 | 0.02298
78.86 | 0.02085
78.88 | 0.02199
78.9 | 0.01885
78.92 | 0.02565
78.94 | 0.02444
78.96 | 0.02888
78.98 | 0.03575
79 | 0.02349
79.02 | 0.02566
79.04 | 0.02352
79.06 | 0.02817
79.08 | 0.02411
79.1 | 0.03015
79.12 | 0.03527
79.14 | 0.03654
79.16 | 0.04246
79.18 | 0.04561
79.2 | 0.04747
79.22 | 0.04833
79.24 | 0.05314
79.26 | 0.054
79.28 | 0.054
79.3 | 0.05386
79.32 | 0.05057
79.34 | 0.04526
79.36 | 0.03757
79.38 | 0.0285
79.4 | 0.01327
79.42 | 0.01553
79.44 | 0.01252
79.46 | 0.01507
79.48 | 0.00785
79.5 | 0.00766
79.52 | 0.00969
79.54 | 0.01164
79.56 | 0.02417
79.58 | 0.03096
79.6 | 0.02966
79.62 | 0.03308
79.64 | 0.03818
79.66 | 0.03569
79.68 | 0.03187
79.7 | 0.03009
79.72 | 0.0222
79.74 | 0.02164
79.76 | 0.01772
79.78 | 0.01334
79.8 | 0.01185
79.82 | 0.01145
79.84 | 0.01184
79.86 | 0.01301
79.88 | 0.01499
79.9 | 0.01775
79.92 | 0.0213
79.94 | 0.02565
79.96 | 0.03079
79.98 | 0.03672
80 | 0.04345

## Fig 4a
Heat treatment time (min) | Carrier concentration (cm-3) | Mobility (cm2 V-1 S-1)
5 | 1.5835e+20 | 1.291
10 | 9.6062e+19 | 1.525
15 | 6.2854e+19 | 3.89

## Fig 4b
Heat treatment time (min) | Carrier concentration (cm-3) | Mobility (cm2 V-1 S-1)
7 | 1.0996e+19 | 1.0625
10 | 1.0365e+19 | 1.31
15 | 9.8425e+18 | 2.251

## Fig 4c
| 5min |  | 10min |  | 15min
Temperature (K) | Electrical conductivity (S/cm) | Temperature (K) | Electrical conductivity (S/cm) | Temperature (K) | Electrical conductivity (S/cm)
299.15921 | 7.55017 | 299.23325 | 7.77524 | 300.44307 | 9.74175
348.4704 | 7.52208 | 348.62889 | 7.98353 | 348.56542 | 10.27503
396.75983 | 6.07759 | 396.65341 | 6.31051 | 397.23201 | 8.54289
447.63411 | 7.35484 | 447.85917 | 8.44196 | 447.77752 | 10.89527
498.3924 | 6.93569 | 498.42091 | 9.6534 | 498.31095 | 13.27318
549.16733 | 3.90794 | 549.10016 | 5.29274 | 549.0923 | 9.44888
599.73494 | 2.67495 | 599.71015 | 3.56638 | 599.45145 | 5.95846

## Fig 4d
| 7min |  | 10min |  | 15min
Temperature (K) | Electrical conductivity (S/cm) | Temperature (K) | Electrical conductivity (S/cm) | Temperature (K) | Electrical conductivity (S/cm)
300.21493 | 2.051613 | 300.11586 | 2.37314 | 299.69228 | 2.79184
348.79828 | 1.928971 | 348.7566 | 2.33385 | 348.66821 | 2.85139
397.47567 | 1.93799 | 397.55032 | 2.29614 | 397.3378 | 2.82836
448.26116 | 1.807092 | 448.32033 | 1.98028 | 448.00901 | 2.40264
498.75414 | 3.198543 | 499.27207 | 3.79037 | 498.94846 | 4.13485
549.30115 | 4.274427 | 549.77009 | 5.19021 | 549.64433 | 6.18142

## Fig 4e
| 5min |  | 10min |  | 15min
Temperature (K) | Seebeck coefficient (uV/K) | Temperature (K) | Seebeck coefficient (uV/K) | Temperature (K) | Seebeck coefficient (uV/K)
300.48382 | 59.09997 | 300.5833 | 82.7273 | 301.77013 | 87.04908
350.58585 | 71.56188 | 350.67472 | 96.89869 | 350.74992 | 102.12595
398.94559 | 78.8867 | 398.95168 | 108.9174 | 399.45455 | 116.04113
449.43489 | 75.5943 | 449.59262 | 90.85037 | 449.65379 | 95.79733
500.15836 | 88.42082 | 500.12757 | 106.09847 | 500.15044 | 100.39871
550.85008 | 131.41782 | 550.72133 | 162.9474 | 550.79417 | 132.70329
601.52805 | 195.31962 | 601.44407 | 224.15801 | 601.25961 | 177.53029

## Fig 4f
| 7min |  | 10min |  | 15min
Temperature (K) | Seebeck coefficient (uV/K) | Temperature (K) | Seebeck coefficient (uV/K) | Temperature (K) | Seebeck coefficient (uV/K)
301.19436 | -194.04127 | 301.42245 | -199.99967 | 301.04581 | -203.13742
350.59366 | -228.2999 | 350.77451 | -232.73896 | 350.67434 | -228.9696
399.41118 | -250.63817 | 399.56868 | -255.63802 | 399.48437 | -246.08905
449.97316 | -281.22376 | 450.4109 | -290.55983 | 450.17646 | -283.77296
500.15716 | -269.582 | 500.9219 | -256.90454 | 500.71673 | -249.72112
550.46662 | -264.55426 | 551.52079 | -244.2789 | 551.17581 | -245.42738

## Fig 4g
| 5min |  | 10min |  | 15min
Temperature (K) | power factor (10^6 uW/cmK^2) | Temperature (K) | power factor (10^6 uW/cmK^2) | Temperature (K) | power factor (10^6 uW/cmK^2)
300.48382 | 26371.2825 | 300.5833 | 53212.23545 | 301.77013 | 73818.52298
350.58585 | 38521.34397 | 350.67472 | 74960.20629 | 350.74992 | 107165.6
398.94559 | 37821.51984 | 398.95168 | 74861.58027 | 399.45455 | 115034.7
449.43489 | 42029.21989 | 449.59262 | 69678.16274 | 449.65379 | 99987.29213
500.15836 | 54224.89876 | 500.12757 | 108667.2 | 500.15044 | 133792.3
550.85008 | 67492.63822 | 550.72133 | 140532.1 | 550.79417 | 166396.3
601.52805 | 102048.7 | 601.44407 | 179199.2 | 601.25961 | 187792.8

## Fig 4h
| 7min |  | 10min |  | 15min
Temperature (K) | power factor (10^6 uW/cmK^2) | Temperature (K) | power factor (10^6 uW/cmK^2) | Temperature (K) | power factor (10^6 uW/cmK^2)
301.19436 | 77247.36475 | 300.11586 | 94925.1805 | 299.69228 | 115204.7
350.59366 | 100539.6 | 348.7566 | 126418.7 | 348.66821 | 149489.8
399.41118 | 121743.5 | 397.55032 | 150054.8 | 397.3378 | 171285.2
449.97316 | 142917.2 | 448.32033 | 167185.4 | 448.00901 | 193477.7
500.15716 | 232452.4 | 499.27207 | 250163.9 | 498.94846 | 257852.1
550.46662 | 299162.7 | 549.77009 | 309711.4 | 549.64433 | 372335.6

## Fig 5b
Current | Voltage | Power | Current | Voltage | Power | Current | Voltage | Power | Current | Voltage | Power | Current | Voltage | Power
-6.71093e-10 | 0.07568 | -5.07866e-11 | -1.00715e-09 | 0.10497 | -1.05719e-10 | -2.01999e-09 | 0.14496 | -2.92825e-10 | -2.01897e-09 | 0.17775 | -3.58861e-10 | -2.45905e-10 | 0.22539 | -5.54239e-11
-1.39835e-11 | 0.06524 | -9.12261e-13 | -1.79625e-11 | 0.09159 | -1.64515e-12 | -1.72804e-11 | 0.12232 | -2.11375e-12 | -1.75078e-11 | 0.15847 | -2.77437e-12 | -1.39835e-11 | 0.22359 | -3.1265e-12
0 | 0.06502 | 0 | 0 | 0.09134 | 0 | 0 | 0.12213 | 0 | 0 | 0.1583 | 0 | 0 | 0.22348 | 0
1.33673e-09 | 0.04378 | 5.85232e-11 | 9.80094e-10 | 0.07809 | 7.65324e-11 | 1.99259e-09 | 0.0996 | 1.98455e-10 | 3.99155e-09 | 0.11985 | 4.78372e-10 | 1.99475e-09 | 0.20797 | 4.14852e-10
1.9935e-09 | 0.03335 | 6.64778e-11 | 1.99009e-09 | 0.06442 | 1.2821e-10 | 3.99302e-09 | 0.07698 | 3.0738e-10 | 5.98061e-09 | 0.10069 | 6.02162e-10 | 3.77247e-09 | 0.19415 | 7.32443e-10
2.63253e-09 | 0.0232 | 6.10629e-11 | 2.9828e-09 | 0.051 | 1.5211e-10 | 5.98209e-09 | 0.05449 | 3.25967e-10 | 7.98366e-09 | 0.08139 | 6.49793e-10 | 5.12307e-09 | 0.18366 | 9.40888e-10
3.26907e-09 | 0.01308 | 4.27706e-11 | 3.99359e-09 | 0.03732 | 1.49052e-10 | 7.984e-09 | 0.03186 | 2.54342e-10 | 9.99148e-09 | 0.06205 | 6.19962e-10 | 7.98639e-09 | 0.1614 | 1.28902e-09
3.33773e-09 | 0.01199 | 4.00281e-11 | 5.57168e-09 | 0.01598 | 8.9011e-11 | 9.98546e-09 | 0.00923 | 9.21404e-11 | 1.1991e-08 | 0.04279 | 5.13068e-10 | 1.1995e-08 | 0.13024 | 1.56228e-09
3.38594e-09 | 0.01123 | 3.80133e-11 | 5.983e-09 | 0.01041 | 6.22927e-11 | 9.99125e-09 | 0.00916 | 9.15389e-11 | 1.39798e-08 | 0.02363 | 3.30336e-10 | 1.82847e-08 | 0.08136 | 1.48758e-09
3.58261e-09 | 0.0081 | 2.90277e-11 | 5.98618e-09 | 0.01037 | 6.20681e-11 | 1.09054e-08 | -0.00117 | -1.28003e-11 | 1.41695e-08 | 0.0218 | 3.08933e-10 | 1.99954e-08 | 0.06806 | 1.36089e-09
3.61206e-09 | 0.00763 | 2.75766e-11 | 6.18832e-09 | 0.00763 | 4.72431e-11 |  |  |  | 1.59851e-08 | 0.00431 | 6.89489e-11 | 2.36433e-08 | 0.03971 | 9.38784e-10
3.6631e-09 | 0.00682 | 2.49959e-11 | 6.65909e-09 | 0.00127 | 8.43009e-12 |  |  |  | 1.65514e-08 | -0.00114 | -1.89129e-11 | 2.49409e-08 | 0.02962 | 7.38773e-10
3.77395e-09 | 0.00506 | 1.91067e-11 | 6.84565e-09 | -0.00126 | -8.60964e-12 | [6 empty] | 2.58766e-08 | 0.02235 | 5.78284e-10
3.79612e-09 | 0.00471 | 1.78821e-11 | [9 empty] | 2.6679e-08 | 0.01611 | 4.29826e-10
3.85307e-09 | 0.00381 | 1.4664e-11 | [9 empty] | 2.70941e-08 | 0.01288 | 3.49103e-10
3.98336e-09 | 0.00174 | 6.91536e-12 | [9 empty] | 2.79953e-08 | 0.00588 | 1.64617e-10
3.99598e-09 | 0.00154 | 6.13614e-12 | [9 empty] | 2.88881e-08 | -0.00106 | -3.05946e-11
4.27497e-09 | -0.0029 | -1.23822e-11

## Fig 5c
Delta T (K) | Output voltage (V) | Output power density (uW cm-2)
21.05 | 0.06502 | 2.33968e-05
29.93 | 0.09134 | 5.2587e-05
39.32 | 0.12213 | 0.000110522
47.04 | 0.1583 | 0.000228174
64.66 | 0.22348 | 0.000563526