## Sheet1
figure7-c-1
| 6765 | 6446 | 6156 | 5954 | 5731 | 5641 | 5450 | 5287
Concentration(10^-4) | 1 | 2 | 3 | 4 | 5 | 6 | 7 | 8
I0/I | 1.000591 | 1.050109 | 1.099578 | 1.136883 | 1.18112 | 1.199965 | 1.242018 | 1.28031
测量方式: | 波长扫描
扫描模式: | 发射模式
数据模式: | 荧光模式
激发波长: | 350 | nm
发射起始波长: | 500 | nm
发射终止波长: | 650 | nm
扫描速度: | 1000 | nm/min
扫描间隔: | 1 | nm
等待时间: | 0 | s
激发带宽: | 10 | nm
发射带宽: | 10 | nm
增益(PMT): | 中 | 650V
响应时间: | 自动匹配
自动光门: | 未使用
重复次数: | 1
重复间隔: | 1 | s
| 1*10^(-4) M | 2*10^(-5) M | 3*10^(-6) M | 4*10^(-7) M | 5*10^(-8) M | 6*10^(-9) M | 7*10^(-10) M | 8*10^(-11) M
500 | 21.2 | 19.69 | 20.3 | 19.91 | 19.83 | 20.04 | 17.56 | 17.25
501 | 22.89 | 21.32 | 21.89 | 21.53 | 21.4 | 21.64 | 18.82 | 18.32
502 | 25.14 | 23.31 | 24.12 | 23.6 | 23.48 | 23.88 | 20.4 | 19.77
503 | 27.88 | 25.8 | 26.58 | 26.2 | 25.91 | 26.28 | 22.17 | 21.51
504 | 30.99 | 28.51 | 29.48 | 28.87 | 28.51 | 28.9 | 24.18 | 23.4
505 | 34.48 | 31.61 | 32.73 | 31.93 | 31.61 | 31.88 | 26.57 | 25.5
506 | 38.4 | 34.98 | 36.32 | 35.51 | 35 | 35.15 | 29.08 | 27.83
507 | 42.82 | 38.74 | 40.41 | 39.46 | 38.94 | 39.11 | 31.7 | 30.48
508 | 47.86 | 42.78 | 44.99 | 43.94 | 43.23 | 43.2 | 34.82 | 33.31
509 | 53.38 | 47.36 | 49.91 | 48.84 | 47.85 | 47.83 | 38.21 | 36.25
510 | 59.63 | 52.11 | 55.54 | 54.23 | 53.22 | 53.01 | 41.98 | 39.45
511 | 66.5 | 58.02 | 61.79 | 60.32 | 59.17 | 59.2 | 46.05 | 43.12
512 | 74.41 | 64.28 | 68.75 | 67.25 | 65.93 | 66.11 | 50.45 | 47.31
513 | 83.58 | 71.36 | 76.7 | 75.21 | 73.49 | 73.99 | 55.67 | 52.07
514 | 93.71 | 79.37 | 85.77 | 84.17 | 82.45 | 82.62 | 61.86 | 57.57
515 | 105.1 | 88.89 | 96.28 | 94.23 | 92.46 | 92.91 | 68.63 | 63.85
516 | 118.4 | 99.6 | 108.3 | 106.1 | 103.8 | 104.3 | 76.51 | 71.46
517 | 133.5 | 112.4 | 122.8 | 119.9 | 117.2 | 118.5 | 86.1 | 80.47
518 | 151.9 | 127.1 | 139.6 | 136.4 | 133.3 | 134.7 | 97.55 | 90.86
519 | 173.5 | 145.1 | 159.6 | 155.9 | 152.5 | 153.9 | 111.2 | 103.6
520 | 198.5 | 166.1 | 182.7 | 178.4 | 175.4 | 176 | 127.4 | 118.6
521 | 228.3 | 191.1 | 210.3 | 205.3 | 202 | 202.6 | 146.7 | 136.5
522 | 263.5 | 220.9 | 242.7 | 236.9 | 233.3 | 234.1 | 170.2 | 158.3
523 | 304.9 | 256.8 | 281.7 | 274.9 | 271 | 271.8 | 198.7 | 184.7
524 | 354.5 | 300.6 | 328.4 | 321.1 | 316 | 316.8 | 233.2 | 217.6
525 | 414.8 | 354.4 | 385.3 | 377.9 | 371.2 | 371.8 | 276.5 | 258.3
526 | 487 | 418.1 | 460.1 | 446.5 | 434.9 | 435.9 | 329.7 | 308.3
527 | 573.4 | 497.7 | 543.1 | 528.7 | 514.6 | 516 | 394.6 | 370.1
528 | 675.7 | 593.4 | 642 | 626.2 | 609.1 | 610.9 | 474.6 | 451.8
529 | 798.9 | 708.6 | 760.5 | 743.4 | 722.1 | 724.5 | 571.4 | 542.8
530 | 943.8 | 844.4 | 899.1 | 879.7 | 855.8 | 856.7 | 686.9 | 652.5
531 | 1113 | 1003 | 1060 | 1038 | 1008 | 1009 | 821.6 | 780.9
532 | 1307 | 1189 | 1245 | 1221 | 1186 | 1185 | 980.4 | 931.1
533 | 1531 | 1405 | 1452 | 1429 | 1392 | 1388 | 1164 | 1107
534 | 1786 | 1649 | 1692 | 1663 | 1619 | 1614 | 1372 | 1308
535 | 2071 | 1921 | 1959 | 1924 | 1872 | 1864 | 1606 | 1526
536 | 2381 | 2220 | 2249 | 2209 | 2146 | 2133 | 1863 | 1772
537 | 2718 | 2547 | 2565 | 2516 | 2442 | 2423 | 2141 | 2041
538 | 3074 | 2893 | 2897 | 2838 | 2754 | 2731 | 2437 | 2330
539 | 3447 | 3252 | 3242 | 3171 | 3074 | 3049 | 2745 | 2631
540 | 3828 | 3621 | 3593 | 3512 | 3402 | 3371 | 3061 | 2940
541 | 4216 | 3998 | 3948 | 3857 | 3734 | 3694 | 3383 | 3254
542 | 4600 | 4372 | 4298 | 4195 | 4057 | 4013 | 3702 | 3565
543 | 4973 | 4734 | 4636 | 4518 | 4369 | 4319 | 4009 | 3869
544 | 5329 | 5075 | 4950 | 4822 | 4658 | 4603 | 4301 | 4155
545 | 5657 | 5392 | 5240 | 5101 | 4924 | 4860 | 4570 | 4417
546 | 5952 | 5676 | 5498 | 5346 | 5159 | 5087 | 4811 | 4652
547 | 6209 | 5920 | 5720 | 5552 | 5356 | 5278 | 5018 | 4854
548 | 6416 | 6115 | 5893 | 5716 | 5509 | 5432 | 5184 | 5018
549 | 6577 | 6266 | 6024 | 5839 | 5623 | 5541 | 5308 | 5143
550 | 6688 | 6371 | 6111 | 5918 | 5696 | 5610 | 5394 | 5230
551 | 6749 | 6430 | 6154 | 5954 | 5731 | 5641 | 5440 | 5277
552 | 6765 | 6446 | 6156 | 5952 | 5727 | 5636 | 5450 | 5287
553 | 6739 | 6420 | 6118 | 5914 | 5686 | 5597 | 5423 | 5264
554 | 6672 | 6357 | 6046 | 5844 | 5614 | 5528 | 5366 | 5209
555 | 6570 | 6261 | 5946 | 5742 | 5516 | 5428 | 5281 | 5127
556 | 6439 | 6135 | 5819 | 5615 | 5397 | 5309 | 5173 | 5023
557 | 6286 | 5986 | 5672 | 5472 | 5258 | 5171 | 5046 | 4898
558 | 6113 | 5815 | 5508 | 5313 | 5105 | 5018 | 4902 | 4760
559 | 5924 | 5632 | 5332 | 5141 | 4939 | 4854 | 4747 | 4611
560 | 5724 | 5442 | 5150 | 4964 | 4768 | 4684 | 4585 | 4455
561 | 5520 | 5248 | 4962 | 4782 | 4594 | 4510 | 4419 | 4294
562 | 5315 | 5051 | 4776 | 4602 | 4418 | 4336 | 4253 | 4132
563 | 5108 | 4857 | 4589 | 4424 | 4243 | 4165 | 4091 | 3972
564 | 4906 | 4665 | 4406 | 4248 | 4073 | 3997 | 3928 | 3814
565 | 4708 | 4479 | 4227 | 4076 | 3907 | 3837 | 3768 | 3660
566 | 4516 | 4297 | 4053 | 3909 | 3748 | 3681 | 3614 | 3510
567 | 4329 | 4122 | 3886 | 3747 | 3593 | 3528 | 3465 | 3365
568 | 4152 | 3952 | 3725 | 3593 | 3447 | 3382 | 3322 | 3228
569 | 3981 | 3790 | 3571 | 3445 | 3306 | 3244 | 3186 | 3098
570 | 3819 | 3636 | 3427 | 3306 | 3173 | 3112 | 3055 | 2974
571 | 3666 | 3491 | 3290 | 3173 | 3048 | 2990 | 2934 | 2857
572 | 3522 | 3355 | 3163 | 3051 | 2932 | 2873 | 2822 | 2748
573 | 3390 | 3229 | 3046 | 2937 | 2823 | 2766 | 2716 | 2647
574 | 3265 | 3110 | 2935 | 2829 | 2720 | 2666 | 2619 | 2550
575 | 3148 | 2999 | 2830 | 2729 | 2622 | 2571 | 2525 | 2458
576 | 3038 | 2895 | 2732 | 2635 | 2532 | 2482 | 2437 | 2371
577 | 2934 | 2797 | 2640 | 2546 | 2447 | 2400 | 2357 | 2290
578 | 2833 | 2703 | 2552 | 2462 | 2363 | 2319 | 2280 | 2213
579 | 2740 | 2616 | 2469 | 2381 | 2286 | 2244 | 2208 | 2139
580 | 2651 | 2533 | 2389 | 2306 | 2213 | 2172 | 2138 | 2073
581 | 2567 | 2455 | 2315 | 2234 | 2143 | 2103 | 2071 | 2008
582 | 2486 | 2377 | 2244 | 2164 | 2078 | 2039 | 2008 | 1948
583 | 2406 | 2302 | 2175 | 2096 | 2014 | 1976 | 1945 | 1888
584 | 2331 | 2228 | 2106 | 2030 | 1950 | 1913 | 1882 | 1830
585 | 2260 | 2160 | 2039 | 1966 | 1890 | 1853 | 1822 | 1772
586 | 2186 | 2090 | 1975 | 1904 | 1830 | 1794 | 1762 | 1717
587 | 2117 | 2022 | 1911 | 1842 | 1771 | 1736 | 1706 | 1660
588 | 2050 | 1956 | 1848 | 1782 | 1714 | 1681 | 1650 | 1607
589 | 1984 | 1893 | 1789 | 1725 | 1658 | 1625 | 1596 | 1553
590 | 1920 | 1832 | 1728 | 1667 | 1603 | 1570 | 1542 | 1501
591 | 1855 | 1771 | 1670 | 1609 | 1549 | 1516 | 1490 | 1449
592 | 1791 | 1708 | 1612 | 1552 | 1494 | 1463 | 1438 | 1399
593 | 1728 | 1648 | 1554 | 1496 | 1442 | 1411 | 1387 | 1349
594 | 1666 | 1588 | 1498 | 1441 | 1389 | 1360 | 1335 | 1299
595 | 1603 | 1529 | 1443 | 1387 | 1336 | 1308 | 1285 | 1249
596 | 1542 | 1470 | 1386 | 1333 | 1286 | 1258 | 1235 | 1200
597 | 1482 | 1412 | 1332 | 1281 | 1235 | 1208 | 1188 | 1152
598 | 1423 | 1355 | 1278 | 1229 | 1186 | 1160 | 1139 | 1105
599 | 1366 | 1300 | 1225 | 1178 | 1137 | 1111 | 1092 | 1058
600 | 1310 | 1247 | 1173 | 1129 | 1087 | 1064 | 1046 | 1013
601 | 1254 | 1193 | 1122 | 1080 | 1041 | 1018 | 1001 | 970.5
602 | 1198 | 1140 | 1072 | 1033 | 995.9 | 973.4 | 956.9 | 928.1
603 | 1145 | 1090 | 1025 | 988.1 | 950.8 | 930 | 914.7 | 886.4
604 | 1095 | 1042 | 979.1 | 944.1 | 908.1 | 888.3 | 872.7 | 847.1
605 | 1046 | 996 | 935.4 | 901.7 | 866.5 | 847 | 833.2 | 808.6
606 | 998.1 | 949.6 | 891.7 | 860 | 826.4 | 807.6 | 794 | 772.1
607 | 950.8 | 904.7 | 850 | 818.5 | 788.2 | 768.8 | 755.9 | 735.2
608 | 906 | 861.9 | 809 | 778.4 | 749.2 | 731.9 | 720 | 699.2
609 | 863.5 | 820.3 | 770.1 | 740.8 | 712.7 | 696.3 | 684.9 | 665.6
610 | 821 | 779.4 | 731.8 | 703.3 | 677.4 | 662 | 651.1 | 632.9
611 | 780.4 | 740.1 | 696.1 | 668 | 643.5 | 628.9 | 619.8 | 601.6
612 | 741.7 | 703.1 | 661.8 | 633.9 | 611.1 | 598.6 | 589.8 | 572.5
613 | 705.4 | 667.6 | 630.3 | 602.7 | 581.8 | 569.3 | 560.9 | 543.5
614 | 669.3 | 634.6 | 599.5 | 573.1 | 553.2 | 541 | 533 | 516.9
615 | 635.8 | 602.8 | 570.2 | 546 | 526.9 | 514.2 | 506.1 | 491.4
616 | 604.5 | 572.5 | 542.4 | 518.7 | 500.3 | 488.5 | 481.2 | 466.8
617 | 575.2 | 544.2 | 516.1 | 492.8 | 476.5 | 464.1 | 457.9 | 443.6
618 | 546.9 | 516.8 | 490.2 | 468.4 | 453.1 | 441.6 | 434.2 | 421.3
619 | 520.3 | 490.4 | 465.2 | 445.7 | 431.2 | 419.9 | 412.3 | 400.5
620 | 494.7 | 467.4 | 441.5 | 423.9 | 409.4 | 399.2 | 391.9 | 380.9
621 | 472.2 | 444.7 | 419.2 | 403.6 | 389 | 379.9 | 372.9 | 361.8
622 | 449.4 | 423.4 | 399 | 383.1 | 369 | 361.1 | 354.7 | 343.8
623 | 426.9 | 403.1 | 379.4 | 364.5 | 350.8 | 343.4 | 337 | 326.3
624 | 405.6 | 383.7 | 360.4 | 347 | 333.1 | 326.3 | 320.5 | 310.1
625 | 386 | 365.2 | 342.9 | 330.5 | 317 | 310.1 | 305.3 | 295.1
626 | 366.5 | 347.1 | 326.3 | 314.4 | 301.7 | 294.6 | 290.5 | 280.6
627 | 348.4 | 329.9 | 311 | 299.4 | 286.9 | 280.4 | 276.5 | 267.2
628 | 331.9 | 313.5 | 296.3 | 284.9 | 273 | 267 | 263 | 254.1
629 | 315.7 | 298.4 | 282 | 271.2 | 260.4 | 254.6 | 250.7 | 242.3
630 | 300.3 | 284.2 | 268.9 | 258.2 | 248.3 | 242.7 | 239 | 231.4
631 | 285.8 | 270.8 | 256.5 | 245.8 | 236.6 | 231.5 | 227.5 | 220.4
632 | 272.2 | 258.1 | 244.3 | 233.9 | 225.4 | 220.8 | 216.9 | 209.9
633 | 259.7 | 246.4 | 232.8 | 222.9 | 214.4 | 210.5 | 206.8 | 200
634 | 247.4 | 234.9 | 221.7 | 212.1 | 204.1 | 200.4 | 197.2 | 190.5
635 | 235.5 | 224.5 | 211.2 | 201.9 | 194.7 | 191.3 | 187.7 | 181.7
636 | 224.9 | 214.3 | 201.2 | 193 | 185.8 | 182.2 | 178.8 | 173.3
637 | 215 | 204.7 | 191.7 | 184.5 | 177.5 | 173.9 | 171 | 165.4
638 | 205.8 | 194.9 | 183 | 176.3 | 177.5 | 165.9 | 163.8 | 158.3
639 | 197 | 186.1 | 174.8 | 169 | 162.3 | 158.7 | 156.8 | 151.2
640 | 188 | 178.2 | 167.7 | 162 | 155.6 | 152.1 | 149.9 | 144.7
641 | 180.1 | 170.9 | 160.8 | 155.4 | 149.4 | 145.8 | 143.3 | 138.7
642 | 172.8 | 163.6 | 154.3 | 149.3 | 143.3 | 139.9 | 137.6 | 133.2
643 | 165.6 | 156.9 | 148.5 | 143.4 | 137.5 | 134.4 | 132.2 | 128.1
644 | 159.2 | 150.7 | 142.7 | 137.5 | 132.4 | 129.3 | 127 | 123
645 | 153.1 | 145.3 | 137.1 | 132.2 | 127.5 | 124.4 | 121.9 | 118.6
646 | 147.3 | 140.5 | 132.2 | 126.9 | 123 | 119.9 | 117.3 | 114.2
647 | 141.7 | 135.3 | 127 | 122.3 | 118.2 | 115.4 | 113.3 | 110.1
648 | 136.5 | 130.1 | 122.3 | 117.7 | 113.8 | 111.3 | 109.4 | 106.2
649 | 131.7 | 125.4 | 117.8 | 113.3 | 109.7 | 107 | 105.6 | 102.5
650 | 127.1 | 120.8 | 113.4 | 109 | 105.7 | 103.2 | 101.9 | 98.38
| 6765 | 6446 | 6156 | 5954 | 5731 | 5641 | 5450 | 5287