## Sheet1
figure7-c-2
| 5981 | 5822 | 5647 | 5284 | 5508 | 5229 | 5051 | 5048 | 4737 | 4822 | 4715 | 4564 | 4495
I0/I | 1.337569 | 1.374098 | 1.416681 | 1.514005 | 1.452433 | 1.529929 | 1.583845 | 1.584786 | 1.688833 | 1.659063 | 1.696713 | 1.752848 | 1.779755
Concentration | 0.05 | 0.055 | 0.06 | 0.065 | 0.07 | 0.075 | 0.08 | 0.085 | 0.09 | 0.095 | 0.1 | 0.105 | 0.11
测量方式: | 波长扫描
扫描模式: | 发射模式
数据模式: | 荧光模式
激发波长: | 350 | nm
发射起始波长: | 500 | nm
发射终止波长: | 650 | nm
扫描速度: | 1000 | nm/min
扫描间隔: | 1 | nm
等待时间: | 0 | s
激发带宽: | 10 | nm
发射带宽: | 10 | nm
增益(PMT): | 中 | 650V
响应时间: | 自动匹配
自动光门: | 未使用
重复次数: | 1
重复间隔: | 1 | s
| 0.05 M | 0.055 M | 0.06 M | 0.065 M | 0.07 M | 0.075 M | 0.08 M | 0.085 M | 0.09 M | 0.095 M | 0.1 M | 0.105 M | 0.11 M | 1a
500 | 15.37 | 15.29 | 14.89 | 13.3 | 16.55 | 14.37 | 14.31 | 15.36 | 12.78 | 14.12 | 14.02 | 13.77 | 13.58 | 17.84
501 | 16.1 | 16.11 | 15.66 | 13.76 | 17.58 | 15.09 | 14.89 | 16.15 | 13.26 | 14.82 | 14.65 | 14.37 | 14.15 | 18.79
502 | 17.12 | 17.2 | 16.66 | 14.42 | 18.94 | 16.03 | 15.72 | 17.24 | 13.92 | 15.62 | 15.49 | 15.16 | 15.03 | 20.01
503 | 18.37 | 18.35 | 17.8 | 15.17 | 20.47 | 17.03 | 16.65 | 18.49 | 14.58 | 16.59 | 16.46 | 16.08 | 15.86 | 21.27
504 | 19.74 | 19.66 | 19.07 | 15.97 | 22.29 | 18.15 | 17.64 | 20.04 | 15.33 | 17.72 | 17.59 | 16.88 | 16.96 | 22.67
505 | 21.25 | 21.02 | 20.47 | 16.95 | 24.28 | 19.35 | 18.83 | 21.64 | 16.14 | 18.82 | 18.87 | 17.99 | 18.07 | 24.18
506 | 22.88 | 22.58 | 22 | 17.98 | 26.39 | 20.73 | 20.22 | 23.28 | 17.06 | 20.25 | 20.31 | 19.08 | 19.32 | 25.94
507 | 24.63 | 24.27 | 23.66 | 19.15 | 28.79 | 22.26 | 21.8 | 25.23 | 18.09 | 21.73 | 21.82 | 20.36 | 20.74 | 27.89
508 | 26.64 | 26.26 | 25.5 | 20.46 | 31.55 | 23.92 | 23.45 | 27.46 | 19.21 | 23.32 | 23.38 | 21.75 | 22.29 | 30.04
509 | 28.88 | 28.28 | 27.55 | 21.88 | 34.51 | 25.89 | 25.22 | 29.95 | 20.54 | 25.22 | 25.2 | 23.34 | 24.03 | 32.37
510 | 31.39 | 30.66 | 29.79 | 23.41 | 37.89 | 28.05 | 27.3 | 32.73 | 21.93 | 27.27 | 27.32 | 25.05 | 26.02 | 35.21
511 | 34.1 | 33.25 | 32.5 | 25.26 | 41.72 | 30.32 | 29.71 | 35.71 | 23.56 | 29.57 | 29.68 | 27.21 | 28.35 | 38.58
512 | 37.27 | 36.42 | 35.44 | 27.36 | 46.01 | 33.16 | 32.49 | 39.43 | 25.42 | 32.29 | 32.41 | 29.55 | 30.93 | 42.74
513 | 41.09 | 40.17 | 38.96 | 29.76 | 51.16 | 36.34 | 35.61 | 43.61 | 27.75 | 35.43 | 35.54 | 32.48 | 33.9 | 47.48
514 | 45.73 | 44.29 | 43.04 | 32.57 | 57.23 | 40.14 | 39.33 | 48.25 | 30.36 | 39.13 | 39.25 | 35.91 | 37.34 | 53.17
515 | 51.02 | 49.52 | 48.06 | 35.84 | 64.2 | 44.65 | 43.71 | 53.87 | 33.53 | 43.64 | 43.71 | 39.96 | 41.5 | 60
516 | 57.21 | 55.66 | 53.77 | 40.06 | 72.46 | 49.83 | 48.98 | 60.39 | 37.17 | 48.97 | 49.1 | 44.74 | 46.27 | 68.27
517 | 64.72 | 62.88 | 60.68 | 45.26 | 82.47 | 56.4 | 55.52 | 68.55 | 41.78 | 55.61 | 55.63 | 50.72 | 52.5 | 78.86
518 | 73.87 | 72.04 | 69.79 | 51.52 | 94.48 | 64.85 | 63.32 | 78.82 | 47.66 | 63.59 | 63.74 | 57.99 | 59.98 | 91.82
519 | 85.06 | 82.74 | 80.58 | 59.34 | 109.1 | 74.82 | 73.19 | 91.18 | 54.98 | 73.6 | 73.77 | 66.75 | 69.25 | 108.1
520 | 98.56 | 96.14 | 93.38 | 68.72 | 126.6 | 86.97 | 85.03 | 106.3 | 63.42 | 85.35 | 85.82 | 77.48 | 80.45 | 128
521 | 115.2 | 113 | 109.4 | 80.78 | 147.9 | 102 | 99.94 | 124.6 | 74.25 | 100.2 | 100.7 | 90.88 | 94.34 | 153.2
522 | 135.6 | 132.8 | 129.1 | 95.75 | 173.7 | 120.6 | 118.3 | 147.2 | 88.15 | 118.3 | 119.1 | 107.6 | 112.2 | 184.9
523 | 160.8 | 157.7 | 153.6 | 114.1 | 205 | 143.4 | 140.9 | 174.3 | 105.4 | 140.8 | 141.8 | 128.1 | 133.8 | 225
524 | 192.5 | 189.4 | 184.5 | 137.7 | 242.9 | 171.6 | 168.9 | 207.9 | 127.5 | 168.7 | 170 | 154.1 | 160.8 | 275.4
525 | 232.6 | 229.1 | 223.2 | 168.4 | 289.9 | 208.6 | 205.2 | 250.3 | 156.2 | 204.8 | 206 | 187.5 | 195 | 340.6
526 | 282.4 | 278.7 | 272 | 207.1 | 347.8 | 254.3 | 250.4 | 301.9 | 192.4 | 249.7 | 250.2 | 229.2 | 237.6 | 429.8
527 | 344.7 | 340.2 | 333.2 | 256.7 | 416.6 | 311.1 | 306.5 | 365.4 | 238.7 | 305.5 | 306 | 281.1 | 291.4 | 532.1
528 | 422.3 | 412.7 | 405 | 317.5 | 502 | 380.3 | 375.1 | 448.6 | 296.3 | 373.4 | 373.7 | 344.8 | 356.7 | 656.2
529 | 515.8 | 506.3 | 495.7 | 391.3 | 604.9 | 466.4 | 460.1 | 541.5 | 367.3 | 457.2 | 456.8 | 424.7 | 443.4 | 810.8
530 | 628.7 | 618.1 | 605.7 | 484.9 | 724.8 | 569.9 | 562.7 | 652.1 | 454.5 | 557 | 555.4 | 518.6 | 538.3 | 996
531 | 764.9 | 750.5 | 736.2 | 597.4 | 866.3 | 692.5 | 684.7 | 781.7 | 560 | 676.7 | 673.7 | 629.8 | 651.4 | 1214
532 | 925.3 | 908.6 | 890.4 | 732.8 | 1031 | 837.4 | 827.9 | 933.5 | 685.3 | 815.3 | 812.7 | 762.4 | 784.4 | 1470
533 | 1113 | 1094 | 1071 | 893.2 | 1221 | 1009 | 995.9 | 1109 | 832.9 | 977.7 | 973.7 | 917.4 | 939.1 | 1758
534 | 1329 | 1309 | 1278 | 1078 | 1439 | 1205 | 1189 | 1307 | 1004 | 1165 | 1158 | 1095 | 1116 | 2097
535 | 1577 | 1555 | 1517 | 1294 | 1681 | 1429 | 1407 | 1525 | 1202 | 1376 | 1367 | 1295 | 1315 | 2479
536 | 1853 | 1824 | 1780 | 1537 | 1947 | 1676 | 1648 | 1770 | 1423 | 1608 | 1595 | 1514 | 1528 | 2894
537 | 2155 | 2120 | 2068 | 1804 | 2236 | 1947 | 1911 | 2037 | 1667 | 1865 | 1846 | 1758 | 1768 | 3342
538 | 2478 | 2438 | 2379 | 2093 | 2542 | 2238 | 2192 | 2321 | 1930 | 2135 | 2110 | 2017 | 2022 | 3814
539 | 2820 | 2771 | 2703 | 2397 | 2858 | 2542 | 2487 | 2614 | 2209 | 2417 | 2386 | 2283 | 2287 | 4301
540 | 3175 | 3118 | 3038 | 2714 | 3183 | 2854 | 2789 | 2915 | 2497 | 2708 | 2670 | 2559 | 2558 | 4794
541 | 3538 | 3470 | 3382 | 3042 | 3511 | 3174 | 3096 | 3218 | 2792 | 3000 | 2957 | 2839 | 2832 | 5283
542 | 3899 | 3823 | 3724 | 3369 | 3832 | 3489 | 3401 | 3516 | 3084 | 3290 | 3240 | 3115 | 3102 | 5754
543 | 4253 | 4166 | 4057 | 3687 | 4140 | 3796 | 3697 | 3801 | 3369 | 3567 | 3513 | 3380 | 3361 | 6199
544 | 4591 | 4491 | 4372 | 3992 | 4430 | 4084 | 3974 | 4068 | 3639 | 3825 | 3767 | 3629 | 3604 | 6606
545 | 4904 | 4793 | 4661 | 4277 | 4695 | 4351 | 4228 | 4310 | 3888 | 4065 | 4000 | 3856 | 3824 | 6971
546 | 5187 | 5065 | 4922 | 4535 | 4929 | 4589 | 4455 | 4525 | 4111 | 4277 | 4206 | 4059 | 4019 | 7279
547 | 5429 | 5300 | 5147 | 4760 | 5126 | 4792 | 4650 | 4705 | 4306 | 4456 | 4380 | 4229 | 4184 | 7528
548 | 5629 | 5490 | 5330 | 4945 | 5281 | 4956 | 4806 | 4848 | 4464 | 4601 | 4516 | 4363 | 4311 | 7714
549 | 5783 | 5637 | 5472 | 5089 | 5398 | 5081 | 4922 | 4952 | 4586 | 4709 | 4614 | 4466 | 4406 | 7837
550 | 5893 | 5741 | 5569 | 5193 | 5474 | 5167 | 5000 | 5019 | 4672 | 4780 | 4681 | 4532 | 4466 | 7897
551 | 5958 | 5802 | 5628 | 5257 | 5508 | 5216 | 5043 | 5048 | 4722 | 4817 | 4715 | 4562 | 4495 | 7900
552 | 5981 | 5822 | 5647 | 5284 | 5504 | 5229 | 5051 | 5046 | 4737 | 4822 | 4715 | 4564 | 4495 | 7850
553 | 5966 | 5805 | 5628 | 5274 | 5469 | 5206 | 5027 | 5012 | 4722 | 4795 | 4686 | 4537 | 4465 | 7756
554 | 5916 | 5750 | 5577 | 5233 | 5405 | 5155 | 4971 | 4950 | 4677 | 4741 | 4631 | 4486 | 4410 | 7621
555 | 5835 | 5668 | 5497 | 5163 | 5316 | 5076 | 4891 | 4864 | 4608 | 4664 | 4555 | 4411 | 4337 | 7451
556 | 5726 | 5558 | 5390 | 5069 | 5199 | 4975 | 4791 | 4759 | 4518 | 4565 | 4460 | 4317 | 4243 | 7255
557 | 5594 | 5429 | 5262 | 4956 | 5066 | 4854 | 4673 | 4638 | 4408 | 4452 | 4347 | 4210 | 4136 | 7038
558 | 5446 | 5281 | 5118 | 4825 | 4922 | 4719 | 4540 | 4505 | 4286 | 4323 | 4220 | 4090 | 4016 | 6803
559 | 5282 | 5121 | 4961 | 4679 | 4766 | 4572 | 4396 | 4361 | 4155 | 4184 | 4085 | 3962 | 3888 | 6558
560 | 5110 | 4954 | 4800 | 4528 | 4602 | 4422 | 4246 | 4212 | 4017 | 4042 | 3948 | 3828 | 3756 | 6311
561 | 4932 | 4783 | 4631 | 4373 | 4436 | 4266 | 4098 | 4060 | 3876 | 3897 | 3806 | 3691 | 3623 | 6064
562 | 4753 | 4609 | 4462 | 4216 | 4269 | 4112 | 3947 | 3909 | 3734 | 3752 | 3663 | 3556 | 3489 | 5822
563 | 4577 | 4437 | 4297 | 4060 | 4109 | 3958 | 3798 | 3759 | 3595 | 3610 | 3524 | 3422 | 3357 | 5586
564 | 4405 | 4267 | 4134 | 3906 | 3950 | 3808 | 3654 | 3612 | 3460 | 3470 | 3389 | 3290 | 3228 | 5359
565 | 4234 | 4103 | 3974 | 3758 | 3795 | 3662 | 3512 | 3469 | 3328 | 3337 | 3259 | 3162 | 3103 | 5143
566 | 4070 | 3944 | 3820 | 3612 | 3646 | 3519 | 3375 | 3332 | 3198 | 3210 | 3133 | 3038 | 2981 | 4934
567 | 3911 | 3788 | 3669 | 3472 | 3504 | 3380 | 3244 | 3199 | 3072 | 3085 | 3009 | 2920 | 2865 | 4732
568 | 3760 | 3641 | 3526 | 3337 | 3366 | 3248 | 3118 | 3076 | 2953 | 2967 | 2891 | 2806 | 2752 | 4543
569 | 3614 | 3501 | 3388 | 3207 | 3235 | 3121 | 2998 | 2957 | 2839 | 2853 | 2780 | 2698 | 2646 | 4361
570 | 3474 | 3367 | 3257 | 3084 | 3110 | 3003 | 2884 | 2846 | 2731 | 2745 | 2675 | 2596 | 2546 | 4190
571 | 3341 | 3241 | 3135 | 2970 | 2994 | 2891 | 2776 | 2740 | 2629 | 2645 | 2576 | 2500 | 2452 | 4030
572 | 3218 | 3121 | 3021 | 2863 | 2885 | 2785 | 2676 | 2642 | 2536 | 2551 | 2483 | 2412 | 2364 | 3882
573 | 3103 | 3010 | 2913 | 2763 | 2782 | 2687 | 2581 | 2551 | 2447 | 2460 | 2396 | 2328 | 2282 | 3745
574 | 2994 | 2906 | 2812 | 2667 | 2686 | 2595 | 2493 | 2464 | 2364 | 2377 | 2314 | 2249 | 2205 | 3616
575 | 2891 | 2806 | 2717 | 2577 | 2597 | 2508 | 2409 | 2380 | 2286 | 2297 | 2237 | 2174 | 2132 | 3494
576 | 2795 | 2712 | 2628 | 2493 | 2511 | 2425 | 2329 | 2301 | 2212 | 2223 | 2164 | 2104 | 2062 | 3380
577 | 2704 | 2625 | 2542 | 2413 | 2429 | 2346 | 2254 | 2227 | 2140 | 2150 | 2093 | 2036 | 1997 | 3273
578 | 2616 | 2540 | 2459 | 2334 | 2351 | 2269 | 2180 | 2157 | 2072 | 2081 | 2026 | 1969 | 1932 | 3168
579 | 2534 | 2459 | 2381 | 2259 | 2277 | 2198 | 2111 | 2089 | 2005 | 2015 | 1962 | 1907 | 1871 | 3068
580 | 2453 | 2381 | 2307 | 2188 | 2208 | 2129 | 2044 | 2025 | 1944 | 1953 | 1901 | 1847 | 1813 | 2973
581 | 2377 | 2306 | 2237 | 2121 | 2140 | 2064 | 1980 | 1962 | 1884 | 1893 | 1842 | 1789 | 1757 | 2882
582 | 2304 | 2235 | 2168 | 2054 | 2073 | 2000 | 1918 | 1900 | 1826 | 1834 | 1787 | 1734 | 1702 | 2793
583 | 2232 | 2165 | 2101 | 1990 | 2007 | 1936 | 1856 | 1840 | 1768 | 1775 | 1730 | 1680 | 1649 | 2706
584 | 2160 | 2095 | 2034 | 1926 | 1943 | 1874 | 1796 | 1780 | 1711 | 1719 | 1675 | 1628 | 1596 | 2619
585 | 2091 | 2027 | 1970 | 1865 | 1881 | 1815 | 1739 | 1723 | 1655 | 1662 | 1620 | 1576 | 1546 | 2535
586 | 2022 | 1960 | 1906 | 1804 | 1819 | 1754 | 1683 | 1665 | 1601 | 1609 | 1567 | 1523 | 1496 | 2452
587 | 1955 | 1896 | 1842 | 1744 | 1758 | 1695 | 1627 | 1608 | 1547 | 1554 | 1514 | 1472 | 1446 | 2369
588 | 1889 | 1833 | 1780 | 1686 | 1699 | 1638 | 1572 | 1553 | 1496 | 1501 | 1462 | 1422 | 1397 | 2288
589 | 1826 | 1771 | 1718 | 1629 | 1642 | 1582 | 1519 | 1501 | 1444 | 1450 | 1411 | 1373 | 1349 | 2209
590 | 1763 | 1709 | 1657 | 1572 | 1585 | 1528 | 1467 | 1449 | 1393 | 1399 | 1363 | 1325 | 1301 | 2130
591 | 1701 | 1648 | 1598 | 1516 | 1527 | 1475 | 1413 | 1397 | 1345 | 1348 | 1314 | 1276 | 1255 | 2052
592 | 1639 | 1590 | 1539 | 1460 | 1471 | 1420 | 1360 | 1345 | 1295 | 1298 | 1266 | 1228 | 1208 | 1976
593 | 1578 | 1532 | 1482 | 1407 | 1417 | 1367 | 1308 | 1295 | 1246 | 1248 | 1219 | 1183 | 1163 | 1900
594 | 1518 | 1473 | 1425 | 1353 | 1362 | 1316 | 1259 | 1245 | 1198 | 1199 | 1172 | 1138 | 1117 | 1825
595 | 1458 | 1415 | 1368 | 1300 | 1308 | 1264 | 1209 | 1197 | 1150 | 1151 | 1127 | 1093 | 1074 | 1750
596 | 1400 | 1359 | 1314 | 1247 | 1254 | 1213 | 1160 | 1149 | 1105 | 1105 | 1082 | 1049 | 1030 | 1678
597 | 1343 | 1303 | 1261 | 1196 | 1202 | 1164 | 1113 | 1103 | 1060 | 1059 | 1037 | 1006 | 987.9 | 1607
598 | 1288 | 1248 | 1208 | 1145 | 1153 | 1114 | 1066 | 1056 | 1015 | 1015 | 993.9 | 963 | 947 | 1537
599 | 1234 | 1194 | 1156 | 1097 | 1103 | 1066 | 1022 | 1012 | 971.5 | 972 | 951.7 | 922.8 | 905.6 | 1468
600 | 1182 | 1143 | 1106 | 1048 | 1055 | 1021 | 978.1 | 968.3 | 929.6 | 929.3 | 909.5 | 882.7 | 865.4 | 1403
601 | 1131 | 1094 | 1057 | 1001 | 1008 | 976.1 | 934.5 | 926.2 | 888.8 | 889 | 869.8 | 843.7 | 827.3 | 1339
602 | 1081 | 1045 | 1010 | 956.6 | 964.4 | 932.3 | 892.6 | 884.2 | 848.5 | 849.2 | 830.4 | 805.5 | 789 | 1277
603 | 1032 | 998.5 | 964.7 | 914.4 | 921.5 | 889.6 | 852.5 | 844.8 | 810 | 810.6 | 793.5 | 768.2 | 752.4 | 1217
604 | 986.1 | 953.4 | 920.7 | 873.7 | 881.3 | 849.9 | 813.3 | 806 | 773.6 | 773.4 | 757.2 | 733.2 | 717.6 | 1159
605 | 942 | 910.2 | 879.3 | 834.2 | 840.6 | 811.4 | 776.8 | 769.2 | 738.3 | 738 | 722.4 | 699.9 | 683.4 | 1105
606 | 897.4 | 867.7 | 838.3 | 795.6 | 801.8 | 773.7 | 740.2 | 732.5 | 704.6 | 703.8 | 688.5 | 666 | 651.8 | 1053
607 | 854 | 826.1 | 798.7 | 757.9 | 764.5 | 736.8 | 705 | 697.5 | 671.2 | 670.3 | 655 | 633.3 | 620.6 | 1002
608 | 812.8 | 786.1 | 760.8 | 721.7 | 728.1 | 700.6 | 671 | 663.2 | 638.3 | 637.7 | 623 | 602.3 | 589.4 | 951.9
609 | 773.3 | 747.4 | 722.7 | 687.1 | 692.1 | 666.4 | 638.5 | 631.1 | 606.9 | 607.3 | 592.1 | 572.8 | 561.1 | 904
610 | 735 | 710 | 687.2 | 652.8 | 657.6 | 633.4 | 606.9 | 599.6 | 576.3 | 576.6 | 562.2 | 544.6 | 533.4 | 858.3
611 | 697.3 | 673 | 653 | 619.7 | 623.4 | 600.7 | 577 | 569 | 546.6 | 547.8 | 534 | 517.5 | 506.6 | 814.9
612 | 661.6 | 639.5 | 620.2 | 588.9 | 592.2 | 570.2 | 547.5 | 540.4 | 518.9 | 520.2 | 507 | 491.3 | 481.2 | 772.3
613 | 629 | 607.7 | 589.8 | 559.3 | 562.4 | 541.7 | 520 | 513.8 | 492.6 | 494.8 | 481.7 | 467.5 | 457.2 | 732.8
614 | 597.7 | 577.4 | 560.5 | 531.5 | 533.9 | 514.7 | 494.3 | 488.4 | 467.6 | 470.4 | 458.5 | 444.7 | 434.2 | 695
615 | 567.5 | 548.2 | 532.7 | 505.2 | 507.7 | 489.7 | 470 | 464.1 | 444.4 | 447.2 | 435.9 | 422.5 | 412.8 | 659.9
616 | 539 | 521.3 | 506.9 | 480 | 482.5 | 465.9 | 446.4 | 441.2 | 422 | 424.5 | 414.4 | 401.8 | 392.5 | 626.3
617 | 513.3 | 495.4 | 481.9 | 456.6 | 459.3 | 442.9 | 423.9 | 419.2 | 401 | 403.8 | 394.3 | 382.4 | 373.3 | 594.8
618 | 488 | 473 | 458.3 | 434.8 | 437.6 | 421.3 | 402.9 | 399 | 381.1 | 383.9 | 374.9 | 363.5 | 355.1 | 565.6
619 | 464.2 | 449.8 | 435.4 | 413.1 | 416.3 | 400.5 | 383.7 | 379.7 | 362.4 | 365.6 | 356.5 | 346.4 | 338.3 | 537.7
620 | 441.6 | 428.1 | 413.7 | 392.8 | 396.2 | 381.6 | 365.3 | 361.5 | 345.1 | 347.6 | 339.5 | 329.5 | 322.2 | 511.3
621 | 420.6 | 407.6 | 393.1 | 373.7 | 377.8 | 363 | 348.1 | 343.9 | 329 | 331 | 323.2 | 313.5 | 307.5 | 486.2
622 | 401 | 388.3 | 374.1 | 355.4 | 359.5 | 345.4 | 330.9 | 327.3 | 313.3 | 315.3 | 307.4 | 298.6 | 292.9 | 462.7
623 | 381.8 | 369.7 | 356 | 338.2 | 342 | 328.6 | 315 | 311.5 | 298.5 | 300.3 | 292.9 | 284.1 | 278.5 | 440.4
624 | 363.3 | 351.7 | 339 | 321.7 | 325.3 | 313.3 | 300.4 | 296.5 | 284.4 | 286.1 | 278.7 | 270.4 | 265.7 | 419.4
625 | 346 | 334.9 | 322.6 | 305.9 | 309.1 | 298.6 | 286.1 | 282.5 | 271.2 | 272.3 | 265.5 | 257.8 | 253.3 | 399.3
626 | 329.6 | 318.5 | 307.6 | 291.3 | 293.9 | 285 | 272 | 269.2 | 258.5 | 259.2 | 252.8 | 245.4 | 241.2 | 380.3
627 | 313.7 | 303.1 | 293 | 277.8 | 279.9 | 271.3 | 259.1 | 256.5 | 245.9 | 246.8 | 240.9 | 233.7 | 229.3 | 362
628 | 298.8 | 288.7 | 279.3 | 264.9 | 266 | 258.8 | 246.8 | 244.3 | 234.3 | 235.3 | 229.5 | 223 | 218.9 | 345.1
629 | 284.9 | 275 | 265.9 | 253 | 253.6 | 246.6 | 235.7 | 232.8 | 223.9 | 224.4 | 219.5 | 213.3 | 208.8 | 329.3
630 | 271.8 | 261.9 | 253.3 | 241.1 | 241.9 | 235 | 225 | 221.8 | 213.8 | 214 | 209.3 | 203.7 | 199.2 | 314
631 | 258.9 | 249.7 | 241.6 | 229.7 | 230.8 | 224 | 214.3 | 211.6 | 204 | 204.2 | 199.6 | 194.3 | 189.8 | 299.2
632 | 246.8 | 238.2 | 230.8 | 219 | 220.5 | 213.3 | 204.4 | 201.8 | 194.7 | 195.2 | 190 | 185.4 | 180.8 | 285
633 | 235.7 | 227.7 | 220.3 | 208.6 | 210.8 | 203.7 | 195.1 | 192.3 | 185.9 | 186.1 | 181.4 | 176.9 | 172.7 | 271.7
634 | 224.8 | 217.3 | 210.2 | 199 | 201.2 | 194.7 | 186.1 | 183.5 | 177.2 | 177.4 | 173.1 | 168.9 | 165.3 | 259.2
635 | 214.1 | 207.4 | 200.9 | 189.6 | 192.1 | 185.6 | 177.9 | 175.3 | 169 | 169.4 | 165.2 | 161.5 | 157.3 | 246.8
636 | 204.3 | 198.5 | 191.9 | 180.8 | 183.4 | 177.2 | 169.8 | 167.8 | 161.1 | 161.8 | 157.4 | 153.9 | 150.3 | 235.5
637 | 195 | 189.8 | 183.5 | 172.7 | 175.5 | 169.3 | 162.1 | 160.4 | 154.1 | 154.8 | 150.5 | 146.9 | 143.8 | 225.4
638 | 186.5 | 181.7 | 175.4 | 165.2 | 167.3 | 162 | 155.1 | 153.2 | 147.5 | 148.1 | 143.8 | 140.5 | 137.7 | 215.1
639 | 178.6 | 173.8 | 167.5 | 158 | 160.3 | 155 | 148.7 | 146.4 | 141.3 | 141.6 | 138.1 | 134.3 | 131.9 | 205.8
640 | 170.8 | 166.4 | 160.5 | 151.4 | 153.5 | 148.2 | 142.7 | 140.2 | 135.2 | 136 | 132.4 | 128.7 | 126.5 | 197.3
641 | 163.6 | 159.5 | 154.3 | 146.4 | 147.1 | 141.7 | 136.9 | 134.3 | 129.9 | 130.3 | 126.9 | 123.5 | 121.3 | 189.2
642 | 156.8 | 153 | 147.9 | 146.1 | 141.2 | 136.1 | 131.1 | 128.9 | 124.7 | 125.1 | 121.5 | 118.3 | 116.6 | 181.8
643 | 150.5 | 146.6 | 142.3 | 149 | 135.6 | 131.2 | 125.6 | 123.3 | 119.8 | 119.9 | 116.9 | 113.7 | 112.1 | 174.3
644 | 144.7 | 140.8 | 136.6 | 155 | 130.4 | 126.2 | 120.7 | 118.8 | 115.2 | 115.1 | 112.5 | 109.5 | 107.9 | 167
645 | 139.1 | 135.5 | 131.4 | 162.6 | 125.9 | 121.1 | 116.3 | 114.5 | 110.8 | 110.8 | 108.5 | 105.5 | 103.8 | 160.7
646 | 134 | 130.2 | 126.8 | 171.7 | 121.2 | 116.9 | 111.7 | 110.1 | 106.7 | 106.5 | 104.4 | 101.8 | 100.2 | 154.4
647 | 129 | 125.3 | 122 | 181.1 | 116.7 | 112.7 | 107.5 | 106.4 | 103 | 102.5 | 100.7 | 98.42 | 96.34 | 148.4
648 | 124.3 | 120.9 | 117.6 | 188.1 | 112.5 | 108.5 | 103.7 | 102.6 | 99.44 | 99.1 | 96.93 | 94.83 | 92.86 | 142.8
649 | 120.1 | 116.4 | 113.4 | 190.3 | 108.5 | 104.6 | 100 | 99.1 | 95.85 | 95.55 | 93.84 | 91.61 | 89.73 | 137.2
650 | 115.5 | 112.3 | 109.1 | 188.5 | 104.6 | 100.6 | 96.77 | 95.71 | 92.34 | 92.2 | 90.7 | 88.13 | 86.43 | 132
| 5981 | 5822 | 5647 | 5284 | 5508 | 5229 | 5051 | 5048 | 4737 | 4822 | 4715 | 4564 | 4495 | 7900