## Figure 1b
Time (min) | w/o MF | Time (min) | AMF | Time (min) | Static MF
0 | ∞ | 0 | ∞ | 0 | ∞
0.5 | ∞ | 0.5 | ∞ | 1 | ∞
1 | ∞ | 1 | ∞ | 2 | ∞
1.5 | ∞ | 1.5 | ∞ | 3 | ∞
2 | ∞ | 2 | ∞ | 5 | ∞
2.25 | ∞ | 2.25 | 4.6 | 7 | ∞
2.5 | ∞ | 2.5 | 5.8 | 9 | ∞
2.75 | ∞ | 2.75 | 7.1 | 11 | ∞
3 | ∞ | 3 | 7.2 | 30 | ∞
4 | ∞ | 4 | 7 | 40 | ∞
6 | ∞ | 6 | 7.3 | 70 | ∞
8 | ∞ | 8 | 7.2 | 100 | ∞
10 | ∞ | 10 | 7.1 | 120 | ∞
20 | ∞ | 20 | 7.4
30 | ∞ | 30 | 7.3
60 | ∞ | 60 | 6.5
90 | ∞ | 90 | 5.7
120 | ∞ | 120 | 5.6

## Figure 1e
Time (s) | Resistance (Ω)
0 | 7.4
0.1 | 7.2
0.2 | 7.2
0.3 | 7.3
0.4 | 7.5
0.5 | 7.3
0.6 | 7.2
0.7 | 7.3
0.8 | 7
0.9 | 7
1 | 7.1
1.1 | 7
1.2 | 7.3
1.3 | 7.4
1.4 | 7.5
1.5 | 7.7
1.6 | 7.1
1.7 | 7.5
1.8 | 7.4
1.9 | 7.4
2 | 7.3
2.1 | 7.4
2.2 | 7.5
2.3 | 7.3
2.4 | 7.4
2.5 | 7.2
2.6 | 7.2
2.7 | 7
2.8 | 7.1
2.9 | 7.2
3 | 7.3
3.1 | 7.5
3.2 | 7.5
3.3 | 7.7
3.4 | 7.5
3.5 | 7.6
3.6 | 7.9
3.7 | 7.5
3.8 | 7.6
3.9 | 7.5
4 | 7.6
4.1 | 7.7
4.2 | 7.4
4.3 | 7.3
4.4 | 7.1
4.5 | 7.3
4.6 | 7.2
4.7 | 7.6
4.8 | 7.3
4.9 | 7.3
5 | 7.4
5.1 | 7.2
5.2 | 7.2
5.3 | 7.3
5.4 | 7.5
5.5 | 7.3
5.6 | 7.4
5.7 | 7.3
5.8 | 7.1
5.9 | 7.2
6 | 7.4
6.1 | 7.2
6.2 | 7.1
6.3 | 7.1
6.4 | 7.1
6.5 | 6.9
6.6 | 6.9
6.7 | 7.1
6.8 | 7
6.9 | 7.1
7 | 7.1
7.1 | 7.1
7.2 | 7
7.3 | 7.1
7.4 | 7.1
7.5 | 7.5
7.6 | 7.2
7.7 | 7.1
7.8 | 7
7.9 | 7
8 | 7
8.1 | 6.7
8.2 | 7.2
8.3 | 7.1
8.4 | 7.1
8.5 | 7.1
8.6 | 7
8.7 | 6.8
8.8 | 7
8.9 | 7
9 | 6.9
9.1 | 7
9.2 | 7
9.3 | 6.8
9.4 | 6.9
9.5 | 7
9.6 | 7
9.7 | 7.3
9.8 | 7
9.9 | 7.1
10 | 7
10.1 | 7.1
10.2 | 7.1
10.3 | 7
10.4 | 7.1
10.5 | 7.2
10.6 | 7.5
10.7 | 7.6
10.8 | 7.6
10.9 | 7.4
11 | 7.4
11.1 | 7.4
11.2 | 7.5
11.3 | 7.5
11.4 | 7.3
11.5 | 7.3
11.6 | 7.6
11.7 | 7.6
11.8 | 7.5
11.9 | 7.5
12 | 7.5
12.1 | 7.8
12.2 | 7.4
12.3 | 7.8
12.4 | 7.5
12.5 | 7.3
12.6 | 7.6
12.7 | 7.5
12.8 | 7.7
12.9 | 7.5
13 | 7.3
13.1 | 7.5
13.2 | 7.4
13.3 | 7.3
13.4 | 7.5
13.5 | 7.3
13.6 | 7.4
13.7 | 7.2
13.8 | 7
13.9 | 7.1
14 | 7.2
14.1 | 7.3
14.2 | 7.6
14.3 | 7.7
14.4 | 7.3
14.5 | 7.5
14.6 | 7.2
14.7 | 7.3
14.8 | 7.3
14.9 | 7.3
15 | 7.3
15 | 7.3
15 | 7.1
15 | 7
15 | 7.3
16 | 7.2
16 | 7.6
16 | 7.5
16 | 7.3
16 | 7.7
16 | 7.6
16 | 7.4
16 | 7.4
16 | 7.6
16 | 7.7
17 | 7.7
17 | 7.6
17 | 7.7
17 | 7.6
17 | 7.6
17 | 7.3
17 | 7.1
17 | 7
17 | 7.4
17 | 7.2
18 | 7.4
18 | 7.4
18 | 7.2
18 | 7.3
18 | 7.4
18 | 7.4
18 | 7.4
18 | 7.5
18 | 7.3
18 | 7.3
19 | 7.2
19 | 7
19 | 6.7
19 | 7.1
19 | 6.9
19 | 7.3
19 | 7.1
19 | 7.1
19 | 7.2
19 | 7
20 | 7.2
20 | 6.9
20 | 2100
20 | 1639.67611
20 | 5050.70994
20 | 1200.40692
20 | 8630.43478
20 | 1166.66667
20 | 2945.34413
20 | 3.3
21 | 2.3
21 | 2.8
21 | 13.3
21 | 1465.34653
21 | 2828.28283
21 | 6.9
21 | 21978000
21 | 7.3
21 | 21739100
21 | 21739100
22 | 22222200
22 | 22222200
22 | 21978000
22 | 21978000
22 | 21978000
22 | 21978000
22 | 22222200
22 | 21978000
22 | 21978000
22 | 22222200
23 | 21978000
23 | 21978000
23 | 21978000
23 | 21978000
23 | 21739100
23 | 21978000
23 | 22222200
23 | 21978000
23 | 21978000
23 | 21739100
24 | 21505400
24 | 21739100
24 | 21978000
24 | 22222200
24 | 22222200
24 | 21978000
24 | 22222200
24 | 22222200
24 | 22222200
24 | 22471900
25 | 21978000
25 | 22222200
25 | 22222200
25 | 22222200
25 | 22471900
25 | 22222200
25 | 22222200
25 | 21978000
25 | 22222200
25 | 22222200
26 | 21739100
26 | 22222200
26 | 21978000
26 | 21739100
26 | 22222200
26 | 21739100
26 | 21739100
26 | 22222200
26 | 21978000
26 | 22222200
27 | 21978000
27 | 22222200
27 | 22222200
27 | 22222200
27 | 22222200
27 | 21978000
27 | 21978000
27 | 21739100
27 | 21739100
27 | 21978000
28 | 21978000
28 | 22222200
28 | 22222200
28 | 21739100
28 | 22222200
28 | 21739100
28 | 21978000
28 | 21978000
28 | 21739100
28 | 21978000
29 | 21739100
29 | 22222200
29 | 22222200
29 | 21978000
29 | 22222200
29 | 21978000
29 | 22222200
29 | 22471900
29 | 22222200
29 | 22471900
30 | 22727300
30 | 22471900
30 | 22471900
30 | 22471900
30 | 22222200
30 | 22471900
30 | 22471900
30 | 22222200
30 | 22222200
30 | 22471900
31 | 22471900
31 | 22471900
31 | 22727300
31 | 22222200
31 | 22471900
31 | 21978000
31 | 22471900
31 | 21978000
31 | 22222200
31 | 21978000
32 | 22222200
32 | 22222200
32 | 21978000
32 | 22222200
32 | 22727300
32 | 21978000
32 | 21978000
32 | 22222200
32 | 21739100
32 | 21978000
33 | 22222200
33 | 22471900
33 | 22222200
33 | 21978000
33 | 22222200
33 | 21739100
33 | 21739100
33 | 21739100
33 | 21978000
33 | 22222200
34 | 21739100
34 | 22471900
34 | 21739100
34 | 21978000
34 | 21739100
34 | 21739100
34 | 21739100
34 | 21739100
34 | 22222200
34 | 21978000
35 | 21739100
35 | 21739100
35 | 21739100
35 | 22222200
35 | 21978000
35 | 21978000
35 | 21978000
35 | 22222200
35 | 21978000
35 | 21739100
36 | 21739100
36 | 21739100
36 | 21739100
36 | 21739100
36 | 21978000
36 | 21739100
36 | 22222200
36 | 21739100
36 | 21978000
36 | 21978000
37 | 21739100
37 | 21739100
37 | 21739100
37 | 21276600
37 | 21739100
37 | 21739100
37 | 21978000
37 | 21505400
37 | 21978000
37 | 21739100
38 | 22222200
38 | 21505400
38 | 21276600
38 | 21739100
38 | 21739100
38 | 21505400
38 | 21505400
38 | 21505400
38 | 21739100
38 | 21276600
39 | 21276600
39 | 21739100
39 | 21978000
39 | 21978000
39 | 21505400
39 | 21505400
39 | 21739100
39 | 21739100
39 | 21739100
39 | 21739100
40 | 22222200
40 | 22222200
40 | 21978000
40 | 22471900
40 | 22222200
40 | 21739100
40 | 22222200
40 | 21978000
40 | 21978000
40 | 22222200
41 | 21978000
41 | 22222200
41 | 21978000
41 | 21978000
41 | 21739100
41 | 21978000
41 | 21739100
41 | 21276600
41 | 21505400
41 | 21739100
42 | 21978000
42 | 21978000
42 | 22222200
42 | 21739100
42 | 21978000
42 | 21978000
42 | 21739100
42 | 21739100
42 | 21739100
42 | 21276600
43 | 21505400
43 | 21505400
43 | 21739100
43 | 21978000
43 | 21978000
43 | 21739100
43 | 21739100
43 | 21739100
43 | 22222200
43 | 22222200
44 | 21978000
44 | 21978000
44 | 21978000
44 | 21739100
44 | 21978000
44 | 21978000
44 | 21739100
44 | 21505400
44 | 21505400
44 | 21276600
45 | 21505400
45 | 21739100
45 | 21505400
45 | 21978000
45 | 21505400
45 | 21978000
45 | 21739100
45 | 21978000
45 | 21978000
45 | 22222200
46 | 21978000
46 | 22222200
46 | 21739100
46 | 21739100
46 | 21739100
46 | 21978000
46 | 21739100
46 | 21978000
46 | 22222200
46 | 22222200
47 | 22222200
47 | 22222200
47 | 22471900
47 | 22471900
47 | 22471900
47 | 22471900
47 | 22222200
47 | 22222200
47 | 21978000
47 | 21978000
48 | 21739100
48 | 22222200
48 | 22471900
48 | 22222200
48 | 21978000
48 | 21978000
48 | 21978000
48 | 21505400
48 | 21978000
48 | 21739100
49 | 21505400
49 | 21505400
49 | 21505400
49 | 21739100
49 | 21739100
49 | 21739100
49 | 21739100
49 | 21505400
49 | 21739100
49 | 21978000
50 | 21978000
50 | 21739100
50 | 21978000
50 | 21978000
50 | 22471900
50 | 21978000
50 | 22222200
50 | 21739100
50 | 21978000
50 | 21978000
51 | 22222200
51 | 21978000
51 | 21739100
51 | 21978000
51 | 21739100
51 | 21978000
51 | 22222200
51 | 22222200
51 | 21739100
51 | 21052600
52 | 6.5
52 | 6.8
52 | 7
52 | 6.7
52 | 6.7
52 | 6.4
52 | 6.7
52 | 6.8
52 | 6.9
52 | 6.9
53 | 7.1
53 | 6.8
53 | 6.9
53 | 6.9
53 | 6.7
53 | 7
53 | 7
53 | 7.1
53 | 7
53 | 7
54 | 7.2
54 | 6.8
54 | 6.9
54 | 6.9
54 | 7.1
54 | 7.1
54 | 7.2
54 | 7.2
54 | 6.7
54 | 6.7
55 | 6.7
55 | 6.9
55 | 7.2
55 | 6.8
55 | 6.7
55 | 6.7
55 | 6.8
55 | 7
55 | 6.6
55 | 6.7
56 | 6.9
56 | 6.7
56 | 6.9
56 | 7
56 | 6.8
56 | 6.7
56 | 6.7
56 | 6.7
56 | 6.7
56 | 6.8
57 | 6.7
57 | 7
57 | 6.9
57 | 6.9
57 | 7
57 | 7
57 | 6.9
57 | 7.1
57 | 6.7
57 | 6.9
58 | 6.7
58 | 6.8
58 | 6.8
58 | 6.8
58 | 6.7
58 | 6.5
58 | 6.3
58 | 6.7
58 | 6.9
58 | 6.6
59 | 6.7
59 | 6.6
59 | 6.3
59 | 6.5
59 | 6.5
59 | 6.3
59 | 6.5
59 | 6.6
59 | 6.7
59 | 6.8
60 | 6.6
60 | 6.7
60 | 6.5
60 | 6.5
60 | 6.5
60 | 6.8
60 | 6.9
60 | 6.7
60 | 6.7
60 | 6.8
61 | 6.9
61 | 6.8
61 | 6.6
61 | 6.5
61 | 7.1
61 | 6.9
61 | 7
61 | 6.9
61 | 7
61 | 6.8
62 | 6.7
62 | 6.9
62 | 6.9
62 | 6.7
62 | 6.5
62 | 6.8
62 | 6.8
62 | 6.6
62 | 6.8
62 | 6.5
63 | 6.8
63 | 6.8
63 | 7
63 | 6.6
63 | 6.8
63 | 6.7
63 | 6.8
63 | 6.9
63 | 6.6
63 | 6.5
64 | 6.4
64 | 6.3
64 | 6.3
64 | 6.5
64 | 6.5
64 | 6.4
64 | 6.6
64 | 6.6
64 | 6.8
64 | 6.9
65 | 7.1
65 | 7.1
65 | 7.2
65 | 7.1
65 | 6.9
65 | 7.1
65 | 7
65 | 6.9
65 | 6.8
65 | 7
66 | 6.9
66 | 6.7
66 | 6.8
66 | 6.8
66 | 6.7
66 | 6.9
66 | 6.4
66 | 6.5
66 | 6.6
66 | 6.7
67 | 6.7
67 | 6.7
67 | 6.8
67 | 6.9
67 | 7
67 | 7.1
67 | 7.1
67 | 6.8
67 | 6.9
67 | 7.2
68 | 7.1
68 | 7.1
68 | 7.1
68 | 7
68 | 7.2
68 | 7.2
68 | 7.1
68 | 6.8
68 | 6.7
68 | 6.8
69 | 6.5
69 | 6.8
69 | 6.6
69 | 6.7
69 | 6.6
69 | 6.5
69 | 6.4
69 | 6.3
69 | 6.5
69 | 6.4
70 | 6.3
70 | 6.4
70 | 6.3
70 | 6.6
70 | 6.4
70 | 6.5
70 | 6.5
70 | 6.4
70 | 6.5
70 | 6.9
71 | 7
71 | 6.7
71 | 6.5
71 | 6.9
71 | 6.8
71 | 7
71 | 6.8
71 | 6.7
71 | 6.6
71 | 6.8
72 | 6.7
72 | 6.6
72 | 6.6
72 | 6.6
72 | 6.8
72 | 7.1
72 | 6.9
72 | 6.8
72 | 6.9
72 | 7.2
73 | 7.1
73 | 7.2
73 | 7.1
73 | 6.9
73 | 6.7
73 | 6.8
73 | 6.8
73 | 6.5
73 | 6.5
73 | 6.4
74 | 6.9
74 | 7
74 | 7
74 | 7
74 | 6.8
74 | 6.7
74 | 7
74 | 7
74 | 7
74 | 6.7
75 | 6.7
75 | 6.7
75 | 6.9
75 | 6.8
75 | 6.7
75 | 6.8
75 | 6.7
75 | 6.6
75 | 6.7
75 | 6.7
76 | 6.6
76 | 6.7
76 | 6.4
76 | 6.5
76 | 6.6
76 | 6.9
76 | 6.9
76 | 6.9
76 | 6.6
76 | 6.7
77 | 6.8
77 | 6.5
77 | 6.4
77 | 6.7
77 | 6.9
77 | 6.5
77 | 6.8
77 | 6.7
77 | 6.9
77 | 6.7
78 | 6.7
78 | 7
78 | 7
78 | 7
78 | 7.1
78 | 7.3
78 | 7.1
78 | 7
78 | 7
78 | 7.3
79 | 7.2
79 | 7.3
79 | 7.4
79 | 7.2
79 | 7.2
79 | 7.2
79 | 7.4
79 | 7.1
79 | 7
79 | 7.2
80 | 7
80 | 6.7
80 | 7
80 | 7.1
80 | 7.1
80 | 7
80 | 7.1
80 | 6.9
80 | 6.4
80 | 6.8
81 | 6.7
81 | 6.8
81 | 6.9
81 | 6.5
81 | 6.4
81 | 6.5
81 | 6.5
81 | 6.4
81 | 6.5
81 | 6.4
82 | 6.8
82 | 6.4
82 | 6.3
82 | 5.9
82 | 6
82 | 6.4
82 | 6.1
82 | 6.1
82 | 6.5
82 | 6.2
83 | 6.4
83 | 6.4
83 | 6.3
83 | 6.3
83 | 6.2
83 | 6.5
83 | 6.5
83 | 6.3
83 | 6.2
83 | 6.2
84 | 6.1
84 | 6.4
84 | 6
84 | 6.1
84 | 6.4
84 | 6.2
84 | 6.1
84 | 6.1
84 | 6.2
84 | 6.4
85 | 6.3
85 | 6.2
85 | 6.1
85 | 6.5
85 | 6.2
85 | 6.3
85 | 6.8
85 | 6.8
85 | 6.7
85 | 6.5
86 | 6.5
86 | 6.8
86 | 6.7
86 | 6.5
86 | 7
86 | 7
86 | 7
86 | 6.7
86 | 6.7
86 | 6.6
87 | 6.9
87 | 7.1
87 | 7
87 | 7
87 | 7.1
87 | 7.1
87 | 7.1
87 | 6.9
87 | 6.9
87 | 6.9
88 | 6.7
88 | 6.8
88 | 6.9
88 | 7.1
88 | 7
88 | 6.9
88 | 6.9
88 | 6.8
88 | 6.9
88 | 6.9
89 | 6.9
89 | 7
89 | 7.1
89 | 7
89 | 7.1
89 | 7.2
89 | 7.3
89 | 7.1
89 | 6.9
89 | 7.1
90 | 7.1
90 | 7.2
90 | 7.1
90 | 6.9
90 | 7
90 | 7.3
90 | 6.9
90 | 7
90 | 7
90 | 7.1
91 | 7
91 | 7.2
91 | 7
91 | 7
91 | 7.1
91 | 7
91 | 6.9
91 | 7
91 | 7.1
91 | 7
92 | 7.2
92 | 7.3
92 | 7.1
92 | 7.4
92 | 7.3
92 | 7.1
92 | 7
92 | 7.1
92 | 7.3
92 | 6.9
93 | 7.1
93 | 7.1
93 | 7.2
93 | 7.1
93 | 7
93 | 6.9
93 | 6.9
93 | 7
93 | 7.1
93 | 6.8
94 | 6.7
94 | 6.8
94 | 6.7
94 | 7
94 | 6.7
94 | 6.3
94 | 6.4
94 | 6.6
94 | 6.4
94 | 6.5
95 | 6.6
95 | 6.5
95 | 6.6
95 | 6.8
95 | 6.8
95 | 6.8
95 | 6.6
95 | 6.6
95 | 6.2
95 | 6.3
96 | 6.5
96 | 6.3
96 | 6.2
96 | 6.2
96 | 6.2
96 | 6.5
96 | 6.3
96 | 6.5
96 | 6.5
96 | 6.4
97 | 6.3
97 | 6.3
97 | 6.5
97 | 6.4
97 | 6.4
97 | 6.4
97 | 6.4
97 | 6.5
97 | 6.5
97 | 6.3
98 | 6.2
98 | 6.1
98 | 6.2
98 | 6.1
98 | 6
98 | 6
98 | 6
98 | 6.2
98 | 6.2
98 | 6.1
99 | 6.2
99 | 6.5
99 | 6.5
99 | 6.5
99 | 6.5
99 | 6.6
99 | 6.4
99 | 6.2
99 | 6.6
99 | 6.5
100 | 6.6
100 | 6.5
100 | 6.5
100 | 6.6
100 | 6.5
100 | 6.5
100 | 6.4
100 | 6.3
100 | 6.3
100 | 6.5
101 | 6.3
101 | 6.5
101 | 6.5
101 | 6.5
101 | 6.4
101 | 6.3
101 | 6.6
101 | 6.3
101 | 6.4
101 | 6.3
102 | 6.3
102 | 6.3
102 | 6.2
102 | 6.1
102 | 6
102 | 6.1
102 | 6
102 | 6.3
102 | 6.1
102 | 5.9
103 | 6.3
103 | 6
103 | 6.3
103 | 6.1
103 | 6.1
103 | 5.9
103 | 6
103 | 6.3
103 | 6.4
103 | 6.2
104 | 6.1
104 | 5.8
104 | 6.1
104 | 6
104 | 6.5
104 | 6.3
104 | 6.2
104 | 6.2
104 | 6.6
104 | 6.4
105 | 6.3
105 | 6.4
105 | 6.4
105 | 6.5
105 | 6.8
105 | 6.3
105 | 6.1
105 | 6.4
105 | 6.2
105 | 6.2
106 | 5.9
106 | 5.9
106 | 6.3
106 | 6.1
106 | 6.2
106 | 6
106 | 6
106 | 6.2
106 | 6.2
106 | 6.2
107 | 6
107 | 6.1
107 | 6
107 | 5.8
107 | 6
107 | 6.1
107 | 6.3
107 | 6.3
107 | 6.2
107 | 6.2
108 | 6.2
108 | 6.2
108 | 6
108 | 6
108 | 6.1
108 | 6
108 | 5.9
108 | 6
108 | 6.1
108 | 6.2
109 | 6.6
109 | 6.5
109 | 6.4
109 | 6.4
109 | 6.4
109 | 6.3
109 | 6.5
109 | 6.5
109 | 6.7
109 | 6.4
110 | 6.7
110 | 6.4
110 | 6.7
110 | 6.5
110 | 6.7
110 | 6.5
110 | 6.4
110 | 6.5
110 | 6.5
110 | 6.4
111 | 6.5
111 | 6.5
111 | 6.9
111 | 6.6
111 | 7
111 | 7
111 | 6.9
111 | 7
111 | 6.9
111 | 6.8
112 | 6.9
112 | 6.9
112 | 6.7
112 | 7
112 | 6.8
112 | 6.8
112 | 6.8
112 | 7
112 | 6.7
112 | 6.7
113 | 6.3
113 | 6.2
113 | 6.4
113 | 6.4
113 | 6.5
113 | 6.4
113 | 6.8
113 | 6.7
113 | 6.6
113 | 6.7
114 | 6.9
114 | 6.6
114 | 6.5
114 | 6.5
114 | 6.7
114 | 6.8
114 | 7
114 | 6.8
114 | 6.7
114 | 6.7
115 | 6.4
115 | 6.4
115 | 6.2
115 | 6.1
115 | 6.1
115 | 6.2
115 | 6.4
115 | 6.4
115 | 6.5
115 | 6.5
116 | 6.4
116 | 6.4
116 | 6.1
116 | 6
116 | 5.9
116 | 6
116 | 6
116 | 5.8
116 | 5.8
116 | 6
117 | 6
117 | 6
117 | 6.3
117 | 5.9
117 | 5.7
117 | 6
117 | 6.2
117 | 6.2
117 | 6.2
117 | 6.4
118 | 6.1
118 | 6.3
118 | 6
118 | 6.3
118 | 6.2
118 | 6.4
118 | 6.1
118 | 6.3
118 | 6.2
118 | 6.1
119 | 6.4
119 | 6.4
119 | 6.2
119 | 6.1
119 | 6.2
119 | 6.1
119 | 6
119 | 6.2
119 | 6
119 | 6.3
120 | 6
120 | 6.1
120 | 6.1
120 | 6
120 | 6.1
120 | 6.1
120 | 6.2
120 | 6.1
120 | 6.1
120 | 6.1
121 | 6.1
121 | 6.2
121 | 6.2
121 | 6.5
121 | 6.2
121 | 6.4
121 | 6
121 | 5.9
121 | 5.8
121 | 5.9
122 | 5.9
122 | 6.3
122 | 6.5
122 | 6.4
122 | 6.2
122 | 6.1
122 | 6
122 | 6
122 | 6.2
122 | 6.1
123 | 6.1
123 | 6.4
123 | 6.4
123 | 6.1
123 | 5.8
123 | 6.2
123 | 5.9
123 | 5.9
123 | 5.7
123 | 5.8
124 | 5.7
124 | 5.7
124 | 6
124 | 6.1
124 | 6.1
124 | 6.2
124 | 6.2
124 | 6.3
124 | 6.5
124 | 6.4
125 | 6.3
125 | 6.3
125 | 6.2
125 | 6.2
125 | 6.2
125 | 6.3
125 | 6.2
125 | 6.5
125 | 6.6
125 | 6.3
126 | 6.7
126 | 6.7
126 | 6.5
126 | 6.5
126 | 6.3
126 | 6.4
126 | 6.5
126 | 6.2
126 | 6.2
126 | 6.3
127 | 6.3
127 | 6.2
127 | 6.2
127 | 6.1
127 | 6.3
127 | 6.6
127 | 6.4
127 | 6.8
127 | 6.3
127 | 5.9
128 | 6.4
128 | 6.5
128 | 6.4
128 | 6.2
128 | 6.3
128 | 6.3
128 | 6.1
128 | 6.3
128 | 6.2
128 | 6.1
129 | 6
129 | 6
129 | 6.1
129 | 6.4
129 | 6.2
129 | 6.3
129 | 6.3
129 | 6.4
129 | 6.3
129 | 6.3
130 | 6.4
130 | 6.4
130 | 6.8
130 | 6.6
130 | 6.6
130 | 6.4
130 | 6.2
130 | 6.1
130 | 6.1
130 | 6.5
131 | 6.5
131 | 6.4
131 | 6.3
131 | 6.5
131 | 6.3
131 | 6.6
131 | 6.7
131 | 6.7
131 | 6.5
131 | 6.9
132 | 6.8
132 | 6.4
132 | 6.3
132 | 6.4
132 | 6.3
132 | 6.2
132 | 6.5
132 | 6.3
132 | 6.2
132 | 6.3
133 | 6.2
133 | 6.5
133 | 6.2
133 | 6.4
133 | 6.5
133 | 6.3
133 | 6.5
133 | 6.5
133 | 6.6
133 | 6.8
134 | 6.8
134 | 6.4
134 | 6.5
134 | 6.9
134 | 7
134 | 7
134 | 6.8
134 | 6.7
134 | 6.6
134 | 6.6
135 | 6.7
135 | 6.6
135 | 6.4
135 | 6.7
135 | 7
135 | 6.8
135 | 6.7
135 | 7
135 | 7.1
135 | 7.2
136 | 6.9
136 | 6.7
136 | 6.3
136 | 6.3
136 | 6.6
136 | 6.5
136 | 6.1
136 | 6.4
136 | 6.2
136 | 6.1
137 | 6.3
137 | 6.6
137 | 6.8
137 | 6.5
137 | 6.6
137 | 6.8
137 | 6.6
137 | 7
137 | 7
137 | 7
138 | 7
138 | 7.1
138 | 7
138 | 6.9
138 | 6.7
138 | 6.6
138 | 6.7
138 | 6.6
138 | 6.5
138 | 6.8
139 | 6.5
139 | 6.4
139 | 6.6
139 | 6.5
139 | 6.1
139 | 6.2
139 | 6.2
139 | 6.4
139 | 6.3
139 | 6.1
140 | 6.1
140 | 5.9
140 | 6.1
140 | 5.8
140 | 6.2
140 | 5.9
140 | 6.3
140 | 6.3
140 | 6
140 | 6.5
141 | 20720
141 | 22222200
141 | 22222200
141 | 21739100
141 | 22222200
141 | 21978000
141 | 22222200
141 | 22727300
141 | 21978000
141 | 22222200
142 | 21978000
142 | 21978000
142 | 22222200
142 | 21978000
142 | 22222200
142 | 22222200
142 | 22222200
142 | 22222200
142 | 22222200
142 | 21978000
143 | 21978000
143 | 21978000
143 | 22727300
143 | 22471900
143 | 22222200
143 | 22222200
143 | 22222200
143 | 22471900
143 | 22727300
143 | 22471900
144 | 22727300
144 | 22471900
144 | 22222200
144 | 22222200
144 | 22222200
144 | 22471900
144 | 22222200
144 | 22222200
144 | 22222200
144 | 22727300
145 | 22471900
145 | 22222200
145 | 22471900
145 | 22222200
145 | 21978000
145 | 22222200
145 | 22222200
145 | 21978000
145 | 22222200
145 | 21978000
146 | 22222200
146 | 22222200
146 | 21978000
146 | 22222200
146 | 22222200
146 | 22222200
146 | 22471900
146 | 21978000
146 | 21505400
146 | 21978000
147 | 21978000
147 | 21052600
147 | 21739100
147 | 21739100
147 | 21739100
147 | 20618600
147 | 21739100
147 | 19047600
147 | 5.7
147 | 5.7
148 | 5.7
148 | 5.6
148 | 6
148 | 5.9
148 | 5.7
148 | 5.8
148 | 5.9
148 | 5.7
148 | 6.1
148 | 5.8
149 | 5.7
149 | 6
149 | 6.1
149 | 6
149 | 5.8
149 | 5.6
149 | 5.9
149 | 5.9
149 | 6
149 | 5.8
150 | 6
150 | 6.2
150 | 6.1
150 | 6.3
150 | 6.2
150 | 6.4
150 | 6.2
150 | 6.4
150 | 6.1
150 | 6.3
151 | 6.1
151 | 6.2
151 | 6.5
151 | 6.2
151 | 6
151 | 6.2
151 | 6.4
151 | 6
151 | 6
151 | 6.1
152 | 6.5
152 | 6.6
152 | 6.7
152 | 6.1
152 | 6.2
152 | 6.4
152 | 6.6
152 | 6.1
152 | 6
152 | 6.3
153 | 6.2
153 | 6.5
153 | 6.2
153 | 6
153 | 6
153 | 6.3
153 | 5.9
153 | 6.1
153 | 6.5
153 | 6.1
154 | 6.2
154 | 6.5
154 | 6.1
154 | 6.3
154 | 6.1
154 | 6.4
154 | 6.5
154 | 6.2
154 | 6.2
154 | 6
155 | 5.9
155 | 6.1
155 | 5.9
155 | 6.1
155 | 6.1
155 | 6.1
155 | 6.2
155 | 5.9
155 | 5.9
155 | 5.9
156 | 6
156 | 5.9
156 | 6
156 | 6
156 | 6.2
156 | 6
156 | 5.9
156 | 5.8
156 | 6
156 | 5.9
157 | 5.9
157 | 6.2
157 | 6
157 | 6.3
157 | 6.1
157 | 5.8
157 | 6
157 | 6
157 | 6
157 | 5.9
158 | 5.7
158 | 6.1
158 | 5.9
158 | 5.9
158 | 6.2
158 | 6.4
158 | 6.2
158 | 6.5
158 | 6.4
158 | 6.6
159 | 6.2
159 | 6.1
159 | 5.8
159 | 5.7
159 | 5.6
159 | 5.7
159 | 5.5
159 | 5.4
159 | 5.6
159 | 5.8
160 | 5.8
160 | 5.9
160 | 5.6
160 | 5.6
160 | 6
160 | 6
160 | 6
160 | 6
160 | 6.2
160 | 6
161 | 6
161 | 6
161 | 5.7
161 | 5.8
161 | 6.1
161 | 5.9
161 | 6.1
161 | 6
161 | 5.9
161 | 6.2
162 | 5.7
162 | 5.7
162 | 5.9
162 | 5.7
162 | 5.9
162 | 6
162 | 6.2
162 | 6.2
162 | 6.2
162 | 5.8
163 | 5.9
163 | 5.9
163 | 5.7
163 | 5.8
163 | 5.4
163 | 5.3
163 | 5.5
163 | 5.6
163 | 5.6
163 | 5.5
164 | 5.4
164 | 5.8
164 | 6
164 | 5.6
164 | 5.8
164 | 5.6
164 | 5.3
164 | 5.5
164 | 5.3
164 | 5.2
165 | 5.4
165 | 5.9
165 | 5.8
165 | 5.7
165 | 5.7
165 | 6
165 | 6
165 | 5.8
165 | 5.9
165 | 5.6
166 | 5.9
166 | 5.9
166 | 5.9
166 | 5.6
166 | 5.6
166 | 5.7
166 | 5.8
166 | 5.9
166 | 6
166 | 5.7
167 | 5.6
167 | 5.5
167 | 5.5
167 | 5.4
167 | 5.7
167 | 5.9
167 | 5.5
167 | 5.3
167 | 5.5
167 | 5.6
168 | 5.4
168 | 5.2
168 | 5.3
168 | 5.3
168 | 5.4
168 | 5.4
168 | 5.6
168 | 5.6
168 | 5.6
168 | 5.5
169 | 5.5
169 | 5.6
169 | 5.6
169 | 5.6
169 | 5.4
169 | 5.2
169 | 5.8
169 | 5.8
169 | 5.9
169 | 6
170 | 5.9
170 | 5.7
170 | 5.7
170 | 5.8
170 | 5.6
170 | 5.6
170 | 5.4
170 | 5.7
170 | 5.4
170 | 5.6
171 | 5.3
171 | 5.7
171 | 6
171 | 5.7
171 | 5.9
171 | 5.7
171 | 5.9
171 | 5.7
171 | 5.7
171 | 5.7
172 | 5.7
172 | 5.3
172 | 5.3
172 | 5.2
172 | 5.3
172 | 5.6
172 | 5.6
172 | 6
172 | 5.9
172 | 6
173 | 5.7
173 | 5.8
173 | 5.8
173 | 6
173 | 6.1
173 | 6.3
173 | 6.3
173 | 6.5
173 | 6.2
173 | 6.1
174 | 6.1
174 | 6.2
174 | 6.1
174 | 6.1
174 | 6.2
174 | 5.9
174 | 5.8
174 | 5.7
174 | 5.7
174 | 5.7
175 | 5.6
175 | 5.7
175 | 5.8
175 | 5.9
175 | 5.6
175 | 5.7
175 | 5.5
175 | 5.7
175 | 5.6
175 | 5.7
176 | 5.7
176 | 5.8
176 | 5.4
176 | 5.3
176 | 5.6
176 | 5.6
176 | 5.7
176 | 5.6
176 | 5.7
176 | 5.7
177 | 5.7
177 | 5.6
177 | 5.7
177 | 5.6
177 | 5.3
177 | 5.4
177 | 5.7
177 | 5.7
177 | 5.6
177 | 5.5
178 | 5.3
178 | 5.8
178 | 5.9
178 | 5.6
178 | 5.4
178 | 5.4
178 | 5.5
178 | 5.6
178 | 5.7
178 | 5.7
179 | 5.8
179 | 5.9
179 | 6.1
179 | 5.9
179 | 6
179 | 5.7
179 | 5.7
179 | 6
179 | 5.8
179 | 6.1
180 | 5.7
180 | 5.4
180 | 5.4
180 | 5.4
180 | 5.4
180 | 5.5
180 | 5.6
180 | 5.9
180 | 5.8
180 | 5.9
181 | 5.7
181 | 5.8
181 | 5.7
181 | 5.8
181 | 5.9
181 | 5.9
181 | 6.1
181 | 5.8
181 | 5.9
181 | 5.8
182 | 5.9
182 | 6
182 | 5.9
182 | 6.2
182 | 5.9
182 | 5.9
182 | 5.8
182 | 5.6
182 | 5.7
182 | 5.9
183 | 5.9
183 | 5.7
183 | 6
183 | 5.9
183 | 5.7
183 | 5.8
183 | 5.4
183 | 5.6
183 | 5.4
183 | 5.6
184 | 5.6
184 | 5.6
184 | 5.2
184 | 5.4
184 | 5.5
184 | 5.3
184 | 5.4
184 | 5.4
184 | 5.4
184 | 5.6
185 | 5.8
185 | 5.6
185 | 5.4
185 | 5.5
185 | 5.6
185 | 5.5
185 | 5.7
185 | 5.7
185 | 6
185 | 6.3
186 | 5.9
186 | 5.9
186 | 5.8
186 | 6
186 | 5.9
186 | 6
186 | 6
186 | 6.3
186 | 6
186 | 5.8
187 | 5.6
187 | 5.8
187 | 5.8
187 | 5.8
187 | 5.7
187 | 5.6
187 | 5.8
187 | 5.5
187 | 5.7
187 | 5.8
188 | 5.8
188 | 5.8
188 | 5.7
188 | 5.5
188 | 5.6
188 | 5.4
188 | 5.4
188 | 5.3
188 | 5.6
188 | 5.6
189 | 5.2
189 | 5.2
189 | 5.6
189 | 5.4
189 | 5.5
189 | 5.2
189 | 5.4
189 | 5.4
189 | 5.5
189 | 5.3
190 | 5.4
190 | 5.4
190 | 5.7
190 | 5.3
190 | 5.4
190 | 5.4
190 | 5.4
190 | 5.4
190 | 5.5
190 | 5.7
191 | 5.6
191 | 5.8
191 | 5.8
191 | 5.6
191 | 5.4
191 | 5.5
191 | 5.5
191 | 5.4
191 | 5.4
191 | 5.2
192 | 5.1
192 | 5.3
192 | 5.3
192 | 5.2
192 | 5.3
192 | 5.2
192 | 5.3
192 | 5.4
192 | 5.2
192 | 5.4
193 | 5.3
193 | 5.3
193 | 5.6
193 | 6
193 | 5.9
193 | 5.7
193 | 5.4
193 | 5.3
193 | 5.2
193 | 5.4
194 | 5.4
194 | 5.4
194 | 5.7
194 | 5.5
194 | 5.4
194 | 5.3
194 | 5.4
194 | 5.6
194 | 5.3
194 | 5.4
195 | 5.4
195 | 5.1
195 | 5.3
195 | 5.3
195 | 5.1
195 | 4.9
195 | 5.2
195 | 5.2
195 | 5.5
195 | 5.2
196 | 5.4
196 | 5.6
196 | 5.3
196 | 5.3
196 | 5.5
196 | 5.1
196 | 5.2
196 | 5.2
196 | 5.3
196 | 5.2
197 | 5.1
197 | 5.3
197 | 5.2
197 | 5.2
197 | 5.3
197 | 5.4
197 | 5.2
197 | 5.3
197 | 5.2
197 | 5
198 | 5.1
198 | 5.1
198 | 5.2
198 | 4.9
198 | 5.3
198 | 5
198 | 5.1
198 | 5.1
198 | 4.9
198 | 5.3
199 | 5.3
199 | 5
199 | 5
199 | 5
199 | 5.1
199 | 5.2
199 | 5.3
199 | 4.9
199 | 5.4
199 | 5.2
200 | 5.1
200 | 5
200 | 5.1
200 | 5.1
200 | 4.8
200 | 4.9
200 | 4.8
200 | 4.9
200 | 4.7
200 | 4.7
201 | 5
201 | 5.1
201 | 5.1
201 | 5.2
201 | 5.2
201 | 5.2
201 | 5.4
201 | 5.4
201 | 5.1
201 | 5.1
202 | 5.4
202 | 5.2
202 | 5.3
202 | 5.6
202 | 5.3
202 | 4.9
202 | 5.1
202 | 5.2
202 | 5.2
202 | 5.2
203 | 5.3
203 | 5.2
203 | 5
203 | 4.9
203 | 5
203 | 5.4
203 | 5.2
203 | 5.2
203 | 5.4
203 | 5.6
204 | 5.5
204 | 5.3
204 | 5.3
204 | 5.1
204 | 5.4
204 | 5.2
204 | 5.3
204 | 5.3
204 | 5.7
204 | 5.5
205 | 5.6
205 | 5.5
205 | 5.6
205 | 5.6
205 | 5.5
205 | 5.3
205 | 5.2
205 | 4.9
205 | 4.8
205 | 4.9
206 | 4.9
206 | 4.9
206 | 5
206 | 4.9
206 | 5.1
206 | 4.9
206 | 4.9
206 | 5.1
206 | 5.2
206 | 5.4
207 | 5.2
207 | 91.15578
207 | 1113.34002
207 | 450
207 | 3.4
207 | 9.2
207 | 94.99499
207 | 16.7
207 | 2038.09524
207 | 5.2
208 | 5.2
208 | 5.3
208 | 2360
208 | 2383.83838
208 | 3420
208 | 64.4
208 | 2489.95984
208 | 1875.62688
208 | 2060.30151
208 | 4.2
209 | 1570.24793
209 | 211428.6
209 | 21739100
209 | 22222200
209 | 22471900
209 | 22222200
209 | 22471900
209 | 22471900
209 | 22222200
209 | 22222200
210 | 21978000
210 | 22222200
210 | 22222200
210 | 21978000
210 | 22471900
210 | 22222200
210 | 22727300
210 | 22727300
210 | 22988500
210 | 22471900
211 | 22471900
211 | 22222200
211 | 22471900
211 | 21739100
211 | 21978000
211 | 21978000
211 | 21739100
211 | 21978000
211 | 22222200
211 | 22222200
212 | 21978000
212 | 22222200
212 | 22222200
212 | 21978000
212 | 22222200
212 | 22222200
212 | 22471900
212 | 22471900
212 | 22471900
212 | 22222200
213 | 21978000
213 | 21978000
213 | 22222200
213 | 21978000
213 | 22222200
213 | 22727300
213 | 22727300
213 | 22222200
213 | 22471900
213 | 22222200
214 | 21978000
214 | 21978000
214 | 22222200
214 | 22471900
214 | 22471900
214 | 22222200
214 | 22471900
214 | 22471900
214 | 21739100
214 | 21739100
215 | 21978000
215 | 22222200
215 | 22222200
215 | 22222200
215 | 22222200
215 | 21739100
215 | 21978000
215 | 21978000
215 | 22222200
215 | 22471900
216 | 22222200
216 | 22222200
216 | 22222200
216 | 22222200
216 | 21978000
216 | 22222200
216 | 22222200
216 | 22471900
216 | 22222200
216 | 21978000
217 | 22471900
217 | 22222200
217 | 22471900
217 | 22222200
217 | 22222200
217 | 22471900
217 | 22471900
217 | 22727300
217 | 22727300
217 | 22988500
218 | 22471900
218 | 22471900
218 | 22222200
218 | 22988500
218 | 22471900
218 | 22471900
218 | 22727300
218 | 22222200
218 | 22222200
218 | 22222200
219 | 22471900
219 | 22471900
219 | 22471900
219 | 22222200
219 | 22471900
219 | 22471900
219 | 22471900
219 | 22222200
219 | 22222200
219 | 22471900
220 | 21978000
220 | 22471900
220 | 21978000
220 | 21978000
220 | 22222200
220 | 22222200
220 | 22222200
220 | 22222200
220 | 22222200
220 | 22222200
221 | 21978000
221 | 22727300
221 | 22471900
221 | 22471900
221 | 22471900
221 | 22471900
221 | 22222200
221 | 22471900
221 | 22471900
221 | 22727300
222 | 22222200
222 | 22727300
222 | 22471900
222 | 22471900
222 | 22471900
222 | 21978000
222 | 22471900
222 | 21978000
222 | 21978000
222 | 22222200
223 | 22222200
223 | 22471900
223 | 22222200
223 | 21978000
223 | 22222200
223 | 22222200
223 | 22222200
223 | 22727300
223 | 22222200
223 | 22222200
224 | 21978000
224 | 21978000
224 | 22222200
224 | 21739100
224 | 21978000
224 | 22222200
224 | 22222200
224 | 22471900
224 | 22222200
224 | 22471900
225 | 22222200
225 | 22471900
225 | 22727300
225 | 737.22628
225 | 5.5
225 | 5.7
225 | 5.7
225 | 5.8
225 | 5.9
225 | 5.9
226 | 5.8
226 | 5.6
226 | 5.8
226 | 5.6
226 | 5.8
226 | 5.6
226 | 5.7
226 | 5.5
226 | 5.6
226 | 5.6
227 | 5.3
227 | 5.4
227 | 5.2
227 | 5.4
227 | 5.4
227 | 5.6
227 | 5.7
227 | 5.6
227 | 5.3
227 | 5.4
228 | 5.2
228 | 5.3
228 | 5.3
228 | 5.5
228 | 5.7
228 | 5.7
228 | 5.7
228 | 5.9
228 | 5.8
228 | 5.8
229 | 5.5
229 | 5.6
229 | 5.8
229 | 5.7
229 | 5.7
229 | 5.2
229 | 5.5
229 | 5.5
229 | 5.6
229 | 5.4
230 | 5.4
230 | 5.5
230 | 5.6
230 | 5.4
230 | 5.3
230 | 5.6
230 | 5.5
230 | 5.7
230 | 5.6
230 | 5.8
231 | 5.7
231 | 5.8
231 | 5.5
231 | 5.7
231 | 5.9
231 | 6
231 | 5.9
231 | 6
231 | 6
231 | 5.9
232 | 6.2
232 | 6.1
232 | 6
232 | 6
232 | 6.4
232 | 6
232 | 6.2
232 | 6
232 | 6.1
232 | 6.1
233 | 6
233 | 5.9
233 | 6
233 | 6.1
233 | 6.2
233 | 6.2
233 | 6.1
233 | 6
233 | 6.2
233 | 5.9
234 | 6
234 | 5.7
234 | 5.7
234 | 5.9
234 | 5.6
234 | 5.8
234 | 6
234 | 5.9
234 | 5.7
234 | 5.9
235 | 5.7
235 | 6
235 | 5.9
235 | 5.8
235 | 5.7
235 | 5.6
235 | 5.7
235 | 5.9
235 | 5.9
235 | 5.7
236 | 5.8
236 | 5.9
236 | 5.7
236 | 5.5
236 | 5.6
236 | 5.6
236 | 5.8
236 | 5.9
236 | 5.7
236 | 5.5
237 | 5.5
237 | 5.5
237 | 5.6
237 | 5.5
237 | 5.3
237 | 5.6
237 | 5.4
237 | 5.4
237 | 5.6
237 | 5.4
238 | 5.6
238 | 5.5
238 | 5.5
238 | 5.4
238 | 5.7
238 | 5.7
238 | 5.4
238 | 5.4
238 | 5.5
238 | 5.6
239 | 5.4
239 | 5.3
239 | 5.6
239 | 5.6
239 | 5.8
239 | 5.7
239 | 5.7
239 | 5.7
239 | 5.8
239 | 5.6
240 | 5.4
240 | 5.3
240 | 5.4
240 | 5.7
240 | 5.9
240 | 5.9
240 | 5.7
240 | 5.7
240 | 5.8
240 | 5.8
241 | 5.8
241 | 5.8
241 | 5.9
241 | 5.8
241 | 5.9
241 | 5.7
241 | 5.6
241 | 5.7
241 | 5.7
241 | 5.5
242 | 5.2
242 | 5.2
242 | 5.3
242 | 5.3
242 | 5.4
242 | 5.2
242 | 5.5
242 | 5.5
242 | 5.6
242 | 5.6
243 | 5.4
243 | 5.6
243 | 5.8
243 | 5.9
243 | 5.7
243 | 5.5
243 | 6.1
243 | 6.3
243 | 6.2
243 | 6.2
244 | 6.2
244 | 6.1
244 | 6.3
244 | 6.5
244 | 6.6
244 | 6.2
244 | 6.3
244 | 6.4
244 | 6.2
244 | 6.6
245 | 6.5
245 | 6.2
245 | 6.3
245 | 6.1
245 | 6
245 | 6.4
245 | 6.3
245 | 6.2
245 | 6.1
245 | 6
246 | 6
246 | 5.7
246 | 6
246 | 6
246 | 5.9
246 | 5.9
246 | 5.9
246 | 6
246 | 5.8
246 | 6.2
247 | 6
247 | 6.3
247 | 6.2
247 | 6
247 | 5.9
247 | 5.8
247 | 5.9
247 | 6
247 | 6.4
247 | 6.2
248 | 6.1
248 | 5.9
248 | 6.2
248 | 6
248 | 5.3
248 | 4.7
248 | 4.5
248 | 4.7
248 | 4.9
248 | 4.6
249 | 4.5
249 | 4.7
249 | 4.4
249 | 4.5
249 | 4.8
249 | 4.8
249 | 4.8
249 | 4.9
249 | 4.7
249 | 4.4
250 | 4.5
250 | 4.5
250 | 4.6
250 | 4.9
250 | 4.8
250 | 4.5
250 | 4.7
250 | 4.9
250 | 4.9
250 | 4.6
251 | 4.7
251 | 5
251 | 4.7
251 | 4.7
251 | 4.6
251 | 4.8
251 | 4.9
251 | 4.7
251 | 4.6
251 | 4.8
252 | 4.6
252 | 4.6
252 | 4.4
252 | 4.6
252 | 4.4
252 | 4.4
252 | 4.7
252 | 4.6
252 | 4.5
252 | 4.2
253 | 4.8
253 | 4.6
253 | 4.4
253 | 4.6
253 | 5
253 | 5
253 | 4.7
253 | 4.5
253 | 4.9
253 | 4.5
254 | 4.6
254 | 4.6
254 | 4.5
254 | 4.3
254 | 4.6
254 | 4.4
254 | 4.2
254 | 4.2
254 | 4.3
254 | 4.1
255 | 4.5
255 | 4.5
255 | 4.6
255 | 4.4
255 | 4.4
255 | 4.6
255 | 4.7
255 | 4.4
255 | 4.6
255 | 4.6
256 | 4.6
256 | 4.5
256 | 4.4
256 | 4.6
256 | 4.5
256 | 4.6
256 | 4.4
256 | 2.9
256 | 2.3
257 | 4.8
257 | 4.8
257 | 4.8
257 | 5
257 | 4.9
257 | 5.1
258 | 4.8
258 | 5.2
258 | 4.8
258 | 4.9
258 | 5
258 | 5.3
258 | 5.3
258 | 5
258 | 5
258 | 5.2
259 | 5.2
259 | 5
259 | 5.1
259 | 5.1
259 | 5.1
259 | 5.1
259 | 5.2
259 | 5
259 | 5.1
259 | 5
260 | 5.1
260 | 5.2
260 | 5.2
260 | 5.1
260 | 5.2
260 | 5
260 | 5
260 | 4.9
260 | 4.9
260 | 4.7
261 | 4.8
261 | 4.8
261 | 4.8
261 | 4.9
261 | 5
261 | 5.1
261 | 4.9
261 | 4.9
261 | 5.1
261 | 5
262 | 5.2
262 | 4.9
262 | 5
262 | 4.9
262 | 5
262 | 4.7
262 | 5.1
262 | 4.9
262 | 5.1
262 | 4.5
263 | 4.9
263 | 5
263 | 4.9
263 | 4.9
263 | 5
263 | 5
263 | 4.9
263 | 5
263 | 5
263 | 4.9
264 | 4.9
264 | 4.8
264 | 4.6
264 | 4.5
264 | 4.7
264 | 4.6
264 | 4.1
264 | 4.3
264 | 4.5
264 | 4.5
265 | 4.8
265 | 4.7
265 | 4.7
265 | 4.6
265 | 4.6
265 | 4.6
265 | 4.4
265 | 4.3
265 | 4.4
265 | 4.5
266 | 4.4
266 | 4.4
266 | 4.6
266 | 4.8
266 | 4.6
266 | 4.7
266 | 4.4
266 | 4.6
266 | 4.7
266 | 4.8
267 | 5
267 | 5
267 | 5.2
267 | 5.2
267 | 4.8
267 | 4.8
267 | 5.1
267 | 5
267 | 5.1
267 | 5.1
268 | 5
268 | 4.9
268 | 5
268 | 4.8
268 | 5
268 | 4.9
268 | 4.9
268 | 4.9
268 | 4.9
268 | 5
269 | 4.7
269 | 4.8
269 | 4.8
269 | 5.2
269 | 5.1
269 | 5.2
269 | 4.8
269 | 5
269 | 4.7
269 | 5.2
270 | 5.2
270 | 5.1
270 | 5
270 | 4.8
270 | 4.8
270 | 4.8
270 | 4.7
270 | 4.7
270 | 4.7
270 | 4.8
271 | 4.9
271 | 4.8
271 | 4.9
271 | 4.9
271 | 4.7
271 | 4.9
271 | 4.8
271 | 5
271 | 4.6
271 | 4.8
272 | 4.7
272 | 4.7
272 | 4.8
272 | 4.5
272 | 4.7
272 | 5
272 | 4.6
272 | 4.9
272 | 4.8
272 | 5
273 | 4.8
273 | 4.8
273 | 5
273 | 5.2
273 | 2619.28934
273 | 153831.4
273 | 22471900
273 | 22222200
273 | 22222200
273 | 22222200
274 | 22988500
274 | 22471900
274 | 22471900
274 | 22471900
274 | 21978000
274 | 22222200
274 | 22222200
274 | 21739100
274 | 22222200
274 | 22222200
275 | 21978000
275 | 22222200
275 | 22222200
275 | 22471900
275 | 22222200
275 | 22222200
275 | 22222200
275 | 22471900
275 | 22471900
275 | 22471900
276 | 22471900
276 | 22988500
276 | 22727300
276 | 22471900
276 | 22727300
276 | 22988500
276 | 22727300
276 | 22727300
276 | 22471900
276 | 22222200
277 | 22471900
277 | 22222200
277 | 22471900
277 | 22727300
277 | 22988500
277 | 22727300
277 | 22988500
277 | 22727300
277 | 22222200
277 | 22222200
278 | 21739100
278 | 21978000
278 | 22222200
278 | 22471900
278 | 22222200
278 | 21978000
278 | 22222200
278 | 21978000
278 | 21978000
278 | 22471900
279 | 22471900
279 | 22471900
279 | 22471900
279 | 22222200
279 | 22222200
279 | 21978000
279 | 22471900
279 | 22727300
279 | 22471900
279 | 22222200
280 | 22222200
280 | 22471900
280 | 22471900
280 | 22727300
280 | 22222200
280 | 22222200
280 | 21978000
280 | 22222200
280 | 22222200
280 | 22471900
281 | 22222200
281 | 22222200
281 | 22471900
281 | 22222200
281 | 22222200
281 | 22222200
281 | 21978000
281 | 22222200
281 | 22222200
281 | 22222200
282 | 21739100
282 | 21978000
282 | 22471900
282 | 22222200
282 | 22222200
282 | 22222200
282 | 22471900
282 | 22471900
282 | 22471900
282 | 22471900
283 | 22222200
283 | 22222200
283 | 22222200
283 | 22471900
283 | 22222200
283 | 21978000
283 | 22471900
283 | 22222200
283 | 22222200
283 | 22471900
284 | 22471900
284 | 21978000
284 | 22222200
284 | 22222200
284 | 22471900
284 | 22471900
284 | 21978000
284 | 21978000
284 | 22222200
284 | 22222200
285 | 22222200
285 | 22471900
285 | 22471900
285 | 21978000
285 | 22222200
285 | 22222200
285 | 22222200
285 | 22222200
285 | 22471900
285 | 22471900
286 | 22471900
286 | 22222200
286 | 22222200
286 | 22471900
286 | 22222200
286 | 22471900
286 | 22471900
286 | 22471900
286 | 22727300
286 | 22727300
287 | 22727300
287 | 22222200
287 | 22222200
287 | 21978000
287 | 22471900
287 | 22222200
287 | 22471900
287 | 22222200
287 | 22471900
287 | 22222200
288 | 22222200
288 | 22471900
288 | 22222200
288 | 22222200
288 | 22222200
288 | 22471900
288 | 21276600
288 | 21978000
288 | 21739100
288 | 21978000
289 | 22222200
289 | 21978000
289 | 21978000
289 | 22222200
289 | 22471900
289 | 22471900
289 | 22727300
289 | 22222200
289 | 22222200
289 | 22222200
290 | 22471900
290 | 22222200
290 | 22222200
290 | 20202000
290 | 21276600
290 | 4.2
290 | 4.2
290 | 4.1
290 | 4.1
290 | 4.5
291 | 4.5
291 | 4.2
291 | 4.6
291 | 4.4
291 | 4.5
291 | 4.7
291 | 4.6
291 | 4.5
291 | 4.6
291 | 4.6
292 | 4.8
292 | 4.8
292 | 4.7
292 | 4.9
292 | 4.9
292 | 4.8
292 | 4.6
292 | 4.6
292 | 4.7
292 | 4.5
293 | 4.5
293 | 4.6
293 | 4.8
293 | 4.7
293 | 4.6
293 | 4.5
293 | 4.5
293 | 4.6
293 | 4.7
293 | 4.8
294 | 4.4
294 | 4.8
294 | 5
294 | 5
294 | 4.7
294 | 4.9
294 | 4.6
294 | 4.7
294 | 4.6
294 | 4.5
295 | 4.5
295 | 4.4
295 | 4.3
295 | 4.7
295 | 4.9
295 | 4.7
295 | 4.8
295 | 4.9
295 | 4.9
295 | 4.6
296 | 4.8
296 | 4.7
296 | 4.9
296 | 4.9
296 | 4.9
296 | 4.7
296 | 5
296 | 4.8
296 | 4.8
296 | 4.9
297 | 4.9
297 | 4.7
297 | 5.1
297 | 5
297 | 5
297 | 5.3
297 | 5.1
297 | 5.4
297 | 5.7
297 | 5.3
298 | 5.1
298 | 5.2
298 | 5.2
298 | 5.4
298 | 5.1
298 | 5.1
298 | 5.1
298 | 4.8
298 | 4.9
298 | 5.1
299 | 5.2
299 | 5.1
299 | 5.2
299 | 5.1
299 | 5.3
299 | 5
299 | 5.4
299 | 4.9
299 | 4.8
299 | 4.8
300 | 4.9
300 | 5
300 | 5.4
300 | 5.3
300 | 5.2
300 | 5.1
300 | 4.8
300 | 5
300 | 4.9
300 | 4.7
301 | 5
301 | 5
301 | 5.1
301 | 4.5
301 | 4.6
301 | 4.8
301 | 4.5
301 | 4.7
301 | 4.5
301 | 4.7
302 | 4.9
302 | 4.7
302 | 4.6
302 | 4.7
302 | 4.7
302 | 4.7
302 | 4.9
302 | 5
302 | 4.9
302 | 4.8
303 | 4.8
303 | 4.7
303 | 5.1
303 | 4.7
303 | 5
303 | 4.8
303 | 5
303 | 4.9
303 | 4.7
303 | 4.7
304 | 4.9
304 | 4.9
304 | 4.9
304 | 4.7
304 | 4.5
304 | 4.4
304 | 4.6
304 | 4.5
304 | 4.4
304 | 4.5
305 | 4.6
305 | 4.7
305 | 4.8
305 | 4.6
305 | 4.6
305 | 4.4
305 | 4.6
305 | 4.9
305 | 4.9
305 | 4.7
306 | 4.7
306 | 5
306 | 4.9
306 | 4.8
306 | 4.9
306 | 4.9
306 | 4.9
306 | 5
306 | 4.9
306 | 5
307 | 4.9
307 | 5.1
307 | 4.9
307 | 4.9
307 | 4.8
307 | 5
307 | 5
307 | 4.9
307 | 4.8
307 | 4.7
308 | 4.9
308 | 5
308 | 5
308 | 4.8
308 | 4.7
308 | 4.8
308 | 4.8
308 | 4.6
308 | 4.6
308 | 4.5
309 | 4.7
309 | 4.5
309 | 4.5
309 | 5.1
309 | 4.8
309 | 4.6
309 | 4.7
309 | 4.4
309 | 4.2
309 | 4.6
310 | 4.8
310 | 4.6
310 | 4.9
310 | 4.6
310 | 4.7
310 | 4.7
310 | 4.8
310 | 5.1
310 | 5.1
310 | 5.1
311 | 4.9
311 | 5
311 | 5
311 | 5
311 | 5
311 | 4.7
311 | 4.9
311 | 4.7
311 | 4.7
311 | 4.8
312 | 5.2
312 | 4.9
312 | 4.9
312 | 5.1
312 | 5
312 | 4.8
312 | 4.9
312 | 4.7
312 | 4.8
312 | 4.9
313 | 4.9
313 | 5
313 | 4.7
313 | 4.9
313 | 4.8
313 | 4.5
313 | 4.6
313 | 4.8
313 | 4.8
313 | 4.9
314 | 4.8
314 | 4.9
314 | 5
314 | 4.9
314 | 4.9
314 | 4.9
314 | 4.9
314 | 5.3
314 | 5
314 | 5
315 | 4.9
315 | 4.9
315 | 4.7
315 | 5.2
315 | 4.9
315 | 4.7
315 | 4.7
315 | 4.7
315 | 5.2
315 | 5.2
316 | 5.3
316 | 5.2
316 | 5.6
316 | 5.4
316 | 5.5
316 | 5.6
316 | 5.4
316 | 5.4
316 | 5.4
316 | 5.2
317 | 5.1
317 | 4.9
317 | 4.9
317 | 5.1
317 | 5
317 | 5.1
317 | 4.9
317 | 5
317 | 5
317 | 5.1
318 | 4.9
318 | 5
318 | 5.3
318 | 5.3
318 | 5.1
318 | 5.1
318 | 5.3
318 | 5.3
318 | 4.9
318 | 5.2
319 | 5
319 | 4.9
319 | 4.9
319 | 5.1
319 | 4.8
319 | 4.8
319 | 5.1
319 | 4.9
319 | 5.1
319 | 5.1
320 | 5
320 | 4.9
320 | 4.9
320 | 5.1
320 | 5
320 | 5.1
320 | 5
320 | 5.2
320 | 5
320 | 5
321 | 4.8
321 | 4.6
321 | 4.9
321 | 4.9
321 | 4.8
321 | 4.9
321 | 4.6
321 | 5
321 | 4.9
321 | 4.6
322 | 4.7
322 | 4.9
322 | 4.8
322 | 4.8
322 | 4.5
322 | 4.7
322 | 4.8
322 | 4.7
322 | 4.5
322 | 4.4
323 | 4.6
323 | 4.6
323 | 4.6
323 | 4.7
323 | 4.8
323 | 4.9
323 | 5
323 | 5.1
323 | 4.9
323 | 4.8
324 | 4.9
324 | 4.7
324 | 4.8
324 | 4.7
324 | 4.6
324 | 4.6
324 | 4.4
324 | 5
324 | 5.1
324 | 4.7
325 | 4.7
325 | 4.7
325 | 4.8
325 | 4.7
325 | 5.2
325 | 4.6
325 | 5
325 | 4.9
325 | 4.8
325 | 4.8
326 | 4.9
326 | 4.7
326 | 4.8
326 | 5
326 | 4.6
326 | 4.8
326 | 4.8
326 | 4.7
326 | 4.8
326 | 4.8
327 | 4.6
327 | 4.6
327 | 4.6
327 | 4.9
327 | 4.7
327 | 4.8
327 | 5
327 | 4.5
327 | 4.9
327 | 4.7
328 | 4.4
328 | 4.6
328 | 4.6
328 | 4.6
328 | 4.7
328 | 4.8
328 | 4.9
328 | 4.8
328 | 4.9
328 | 4.8
329 | 5
329 | 5
329 | 5.1
329 | 4.8
329 | 5.1
329 | 5.1
329 | 4.9
329 | 4.8
329 | 4.8
329 | 4.9
330 | 4.9
330 | 4.7
330 | 4.8
330 | 5
330 | 5
330 | 4.9
330 | 5
330 | 5.1
330 | 5
330 | 5.1
331 | 5.3
331 | 5.2
331 | 5.3
331 | 5.4
331 | 5.3
331 | 5.2
331 | 5.2
331 | 5.4
331 | 5.1
331 | 4.6
332 | 4.9
332 | 4.9
332 | 4.9
332 | 4.8
332 | 4.7
332 | 4.6
332 | 4.6
332 | 4.8
332 | 4.7
332 | 4.4
333 | 4.4
333 | 4.3
333 | 4.6
333 | 4.6
333 | 4.7
333 | 5
333 | 4.7
333 | 4.5
333 | 4.8
333 | 4.6
334 | 4.4
334 | 4.4
334 | 4.4
334 | 4.4
334 | 4.4
334 | 4.6
334 | 4.7
334 | 4.8
334 | 4.5
334 | 4.8
335 | 4.4
335 | 4.5
335 | 4.6
335 | 4.3
335 | 4.1
335 | 4.4
335 | 4.8
335 | 4.8
335 | 4.4
335 | 4.6
336 | 4.6
336 | 4.8
336 | 4.8
336 | 4.8
336 | 4.9
336 | 4.8
336 | 4.9
336 | 4.7
336 | 4.9
336 | 4.9
337 | 4.9
337 | 4.8
337 | 4.8
337 | 4.8
337 | 4.7
337 | 4.5
337 | 4.6
337 | 4.8
337 | 4.9
337 | 4.8
338 | 4.9
338 | 5.2
338 | 5
338 | 4.6
338 | 5
338 | 4.9
338 | 4.6
338 | 5
338 | 4.9
338 | 5.1
339 | 5.3
339 | 4.8
339 | 5
339 | 5.2
339 | 4.8
339 | 4.7
339 | 4.6
339 | 4.7
339 | 4.7
339 | 4.6
340 | 4.6
340 | 4.7
340 | 4.9
340 | 4.8
340 | 4.7
340 | 4.7
340 | 4.6
340 | 4.8
340 | 4.6
340 | 4.5
341 | 4.7
341 | 4.4
341 | 4.5
341 | 4.6
341 | 4.6
341 | 4.8
341 | 4.3
341 | 4.4
341 | 4.6
341 | 4.5
342 | 4.8
342 | 4.6
342 | 4.6
342 | 4.3
342 | 4.2
342 | 4.3
342 | 4.5
342 | 4.6
342 | 4.5
342 | 4.7
343 | 4.8
343 | 4.9
343 | 4.6
343 | 4.8
343 | 4.6
343 | 4.7
343 | 4.5
343 | 4.7
343 | 4.8
343 | 4.7
344 | 4.6
344 | 4.7
344 | 5.1
344 | 4.8
344 | 4.7
344 | 4.8
344 | 4.8
344 | 4.9
344 | 5
344 | 5
345 | 4.8
345 | 4.8
345 | 4.7
345 | 4.9
345 | 4.8
345 | 4.8
345 | 4.8
345 | 4.8
345 | 4.9
345 | 4.8
346 | 4.7
346 | 4.6
346 | 4.9
346 | 4.7
346 | 4.6
346 | 4.7
346 | 4.6
346 | 4.8
346 | 4.9
346 | 5
347 | 4.7
347 | 4.7
347 | 4.6
347 | 4.4
347 | 4.7
347 | 4.6
347 | 4.4
347 | 4.5
347 | 4.7
347 | 4.6
348 | 4.4
348 | 4.1
348 | 4.3
348 | 4.3
348 | 4.5
348 | 4.5
348 | 4.6
348 | 4.7
348 | 4.8
348 | 4.9
349 | 4.5
349 | 4.8
349 | 4.9
349 | 4.6
349 | 4.9
349 | 4.8
349 | 4.5
349 | 4.5
349 | 4.6
349 | 4.4
350 | 4.7
350 | 4.7
350 | 4.4
350 | 4.5
350 | 4.3
350 | 4.1
350 | 4.1
350 | 4.1
350 | 4.5
350 | 4.7
351 | 4.4
351 | 4.6
351 | 4.8
351 | 4.7
351 | 4.5
351 | 4.7
351 | 4.8
351 | 4.8
351 | 4.9
351 | 4.9
352 | 4.5
352 | 4.6
352 | 4.5
352 | 4.5
352 | 4.6
352 | 4.5
352 | 4.5
352 | 4.4
352 | 4.5
352 | 4.3
353 | 4.3
353 | 4.4
353 | 4.4
353 | 4.3
353 | 4.3
353 | 4.3
353 | 3.9
353 | 4.2
353 | 4.3
353 | 4.4
354 | 4.2
354 | 4.3
354 | 4.1
354 | 4.2
354 | 4.4
354 | 4.2
354 | 4.4
354 | 3.9
354 | 4.2
354 | 4.2
355 | 4.2
355 | 4.3
355 | 4.2
355 | 4.2
355 | 4.1
355 | 4.1
355 | 4.1
355 | 4.2
355 | 4
355 | 3.9
356 | 4
356 | 4
356 | 4.2
356 | 4.5
356 | 4.4
356 | 4.6
356 | 4.5
356 | 4.2
356 | 4.1
356 | 4.2
357 | 4
357 | 4.3
357 | 4.7
357 | 4.4
357 | 4.4
357 | 4.4
357 | 4.1
357 | 4.2
357 | 4
357 | 3.8
358 | 3.9
358 | 3.9
358 | 3.8
358 | 4
358 | 4.1
358 | 4.4
358 | 4.5
358 | 4.4
358 | 4.6
358 | 4.3
359 | 4.2
359 | 4.1
359 | 4.4
359 | 4.2
359 | 4.2
359 | 4.3
359 | 4.4
359 | 4.4
359 | 4.4
359 | 4.5
360 | 4.3
360 | 4.3
360 | 4.4
360 | 4.2
360 | 4.2
360 | 3.9
360 | 4.1
360 | 4.3
360 | 4.2
360 | 4.2
361 | 4.2
361 | 4.2
361 | 4.4
361 | 4.5
361 | 4.7
361 | 4.7
361 | 4.9
361 | 4.6
361 | 4.4
361 | 4.2
362 | 4.4
362 | 4.3
362 | 4.6
362 | 4.7
362 | 4.6
362 | 4.8
362 | 4.4
362 | 4.3
362 | 4.4
362 | 4.7
363 | 4.6
363 | 4.6
363 | 4.6
363 | 4.7
363 | 4.8
363 | 4.9
363 | 5
363 | 4.9
363 | 4.7
363 | 4.5
364 | 4.6
364 | 4.8
364 | 4.5
364 | 4.6
364 | 4.5
364 | 4.4
364 | 4.5
364 | 4.3
364 | 4.5
364 | 4.4
365 | 4.4
365 | 4.4
365 | 4.1
365 | 4.1
365 | 4
365 | 4.3
365 | 4.1
365 | 4.2
365 | 4.3
365 | 4.5
366 | 4.4
366 | 4.4
366 | 4.1
366 | 4.1
366 | 4
366 | 4.1
366 | 4.2
366 | 4.3
366 | 4.2
366 | 4.1
367 | 4.3
367 | 3.9
367 | 4
367 | 4
367 | 4
367 | 4.1
367 | 3.9
367 | 3.5
367 | 3.5
367 | 3.5
368 | 3.4
368 | 3.6
368 | 3.7
368 | 3.5
368 | 3.5
368 | 3.5
368 | 3.5
368 | 3.6
368 | 3.5
368 | 3.5
369 | 3.6
369 | 3.5
369 | 3.7
369 | 3.6
369 | 3.9
369 | 3.9
369 | 3.6
369 | 3.6
369 | 3.5

## Figure 1f
Original |  | Healed
Magnetic field (mT) | Magnetoresistance (%) | Magnetic field (mT) | Magnetoresistance (%)
15.26551 | 0.94231 | 15.19723 | 1.05177
15.23899 | 0.94566 | 15.1811 | 1.05038
15.16886 | 0.94552 | 15.12799 | 1.05201
15.05663 | 0.94207 | 15.03509 | 1.05112
14.90891 | 0.93893 | 14.89892 | 1.05189
14.7216 | 0.93872 | 14.74095 | 1.05035
14.54847 | 0.93566 | 14.55359 | 1.04646
14.35521 | 0.93065 | 14.36931 | 1.04958
14.15899 | 0.9312 | 14.17254 | 1.0492
13.93773 | 0.91642 | 13.95421 | 1.0482
13.74384 | 0.92784 | 13.75494 | 1.04414
13.53795 | 0.91498 | 13.55605 | 1.04227
13.30671 | 0.92012 | 13.32014 | 1.04272
13.11396 | 0.90481 | 13.12035 | 1.03893
12.89445 | 0.92047 | 12.91816 | 1.03868
12.69243 | 0.90634 | 12.71106 | 1.04168
12.48914 | 0.90244 | 12.49842 | 1.0382
12.28352 | 0.90946 | 12.30501 | 1.03893
12.08298 | 0.90552 | 12.09837 | 1.03476
11.87587 | 0.88897 | 11.88145 | 1.03506
11.66827 | 0.89967 | 11.69129 | 1.03396
11.47518 | 0.89253 | 11.48406 | 1.03393
11.27554 | 0.89712 | 11.28707 | 1.03041
11.06903 | 0.88818 | 11.08915 | 1.02689
10.85855 | 0.89605 | 10.87133 | 1.02661
10.66746 | 0.88347 | 10.67441 | 1.02523
10.47182 | 0.88874 | 10.46316 | 1.02146
10.24837 | 0.86861 | 10.27427 | 1.02326
10.05841 | 0.86915 | 10.08325 | 1.02064
9.87402 | 0.87184 | 9.86909 | 1.0204
9.65499 | 0.86145 | 9.66209 | 1.02082
9.4601 | 0.85137 | 9.47721 | 1.01669
9.26673 | 0.85822 | 9.25498 | 1.01654
9.05954 | 0.85258 | 9.0661 | 1.01164
8.86457 | 0.83828 | 8.8736 | 1.01179
8.64967 | 0.84593 | 8.67323 | 1.00941
8.44928 | 0.84267 | 8.4579 | 1.01156
8.23697 | 0.8307 | 8.26217 | 1.00664
8.04487 | 0.8377 | 8.06609 | 1.00715
7.85468 | 0.82448 | 7.86584 | 1.00473
7.6421 | 0.82708 | 7.65612 | 1.00147
7.44162 | 0.8162 | 7.46079 | 1.00135
7.26121 | 0.80623 | 7.26457 | 0.99716
7.037 | 0.8042 | 7.05763 | 0.99548
6.84665 | 0.80656 | 6.86555 | 0.9904
6.63379 | 0.8142 | 6.65507 | 0.98872
6.4405 | 0.79264 | 6.45901 | 0.98579
6.24432 | 0.7921 | 6.2626 | 0.98226
6.03448 | 0.78609 | 6.03625 | 0.97747
5.84221 | 0.76907 | 5.84868 | 0.97365
5.62443 | 0.76892 | 5.6516 | 0.97222
5.4344 | 0.77174 | 5.44139 | 0.96692
5.23202 | 0.75559 | 5.24127 | 0.96068
5.0327 | 0.75099 | 5.03848 | 0.95684
4.8371 | 0.75187 | 4.84959 | 0.95347
4.63765 | 0.73567 | 4.63929 | 0.94645
4.44242 | 0.72682 | 4.44817 | 0.94034
4.22489 | 0.72405 | 4.2512 | 0.93523
4.02575 | 0.71158 | 4.0288 | 0.9292
3.83626 | 0.71228 | 3.84297 | 0.92103
3.63247 | 0.70552 | 3.63565 | 0.91052
3.42434 | 0.68968 | 3.43886 | 0.90478
3.22208 | 0.69227 | 3.24517 | 0.89941
3.02265 | 0.67367 | 3.05194 | 0.88434
2.83438 | 0.66816 | 2.82992 | 0.87582
2.6137 | 0.64243 | 2.64226 | 0.86496
2.41732 | 0.63309 | 2.42699 | 0.8502
2.22802 | 0.63293 | 2.2331 | 0.8343
2.01728 | 0.6183 | 2.04118 | 0.81569
1.81183 | 0.58885 | 1.8234 | 0.79514
1.62497 | 0.5687 | 1.63185 | 0.76872
1.41774 | 0.55468 | 1.4283 | 0.73941
1.24856 | 0.54033 | 1.25669 | 0.71057
1.14311 | 0.52896 | 1.10545 | 0.69224
1.04258 | 0.52004 | 1.00235 | 0.67042
0.9784 | 0.50422 | 0.93147 | 0.66062
0.9377 | 0.49433 | 0.8856 | 0.64733
0.88367 | 0.49179 | 0.84108 | 0.63922
0.85943 | 0.49231 | 0.80956 | 0.6256
0.83775 | 0.48228 | 0.78381 | 0.62177
0.81901 | 0.48321 | 0.76564 | 0.61172
0.80206 | 0.4706 | 0.73949 | 0.60815
0.79022 | 0.47111 | 0.72017 | 0.6056
0.78288 | 0.47785 | 0.71348 | 0.60596
0.76272 | 0.46643 | 0.70181 | 0.59975
0.75373 | 0.46619 | 0.68967 | 0.59444
0.73432 | 0.4635 | 0.67501 | 0.59034
0.71206 | 0.45348 | 0.64875 | 0.58503
0.69984 | 0.44399 | 0.63677 | 0.5761
0.67848 | 0.44653 | 0.61737 | 0.57269
0.66255 | 0.45101 | 0.59379 | 0.56546
0.63804 | 0.43285 | 0.57373 | 0.56205
0.61968 | 0.43084 | 0.56487 | 0.55077
0.60686 | 0.42764 | 0.54827 | 0.54875
0.57671 | 0.41785 | 0.52193 | 0.53784
0.56214 | 0.41974 | 0.4961 | 0.53074
0.53062 | 0.39801 | 0.48135 | 0.52422
0.52208 | 0.39847 | 0.45949 | 0.51424
0.50005 | 0.39258 | 0.44915 | 0.50147
0.48618 | 0.3865 | 0.42609 | 0.49435
0.46682 | 0.36918 | 0.39937 | 0.48228
0.44397 | 0.3559 | 0.38097 | 0.47323
0.42341 | 0.3503 | 0.35903 | 0.45974
0.39618 | 0.33457 | 0.33643 | 0.4459
0.38117 | 0.32324 | 0.32497 | 0.43021
0.35698 | 0.30835 | 0.30506 | 0.41638
0.33718 | 0.30346 | 0.27989 | 0.4023
0.3201 | 0.27342 | 0.26474 | 0.38773
0.30139 | 0.2764 | 0.24339 | 0.37103
0.28514 | 0.27658 | 0.21693 | 0.35471
0.25474 | 0.26683 | 0.19293 | 0.33445
0.24424 | 0.25187 | 0.17488 | 0.32046
0.22062 | 0.23577 | 0.16153 | 0.29486
0.2015 | 0.22072 | 0.14795 | 0.26102
0.1819 | 0.19117 | 0.13037 | 0.227
0.16866 | 0.18285 | 0.10305 | 0.1747
0.13995 | 0.14735 | 0.07625 | 0.12882
0.11878 | 0.12477 | 0.06459 | 0.08106
0.09941 | 0.08939 | 0.04405 | 0.0258
0.07808 | 0.05862 | 0.01444 | 0.01071
0.0635 | 0.04477 | 0 | 1.04451e-07
0.04565 | 0.02696 | -0.02536 | 0.02785
0.01856 | 0.01812 | -0.0401 | 0.05721
0 | 1.71714e-08 | -0.0602 | 0.07463
-0.01976 | 0.00366 | -0.08475 | 0.10231
-0.03407 | 0.02801 | -0.09537 | 0.12297
-0.06944 | 0.03297 | -0.11957 | 0.15625
-0.07608 | 0.05141 | -0.1394 | 0.19216
-0.0976 | 0.1073 | -0.15662 | 0.22803
-0.12137 | 0.14436 | -0.17392 | 0.26833
-0.13885 | 0.16179 | -0.20188 | 0.29483
-0.16394 | 0.17821 | -0.21837 | 0.32005
-0.17738 | 0.20511 | -0.24158 | 0.3686
-0.20876 | 0.22484 | -0.2615 | 0.3864
-0.21959 | 0.25012 | -0.27938 | 0.39858
-0.23816 | 0.25776 | -0.30295 | 0.3946
-0.2587 | 0.28069 | -0.32561 | 0.40165
-0.27527 | 0.28149 | -0.34079 | 0.41251
-0.29425 | 0.29436 | -0.36074 | 0.41855
-0.31938 | 0.29595 | -0.38457 | 0.42811
-0.34515 | 0.31797 | -0.39629 | 0.43281
-0.36324 | 0.33143 | -0.42191 | 0.44275
-0.38024 | 0.34253 | -0.43925 | 0.45412
-0.40394 | 0.36012 | -0.46477 | 0.45607
-0.41753 | 0.3711 | -0.47946 | 0.46328
-0.44516 | 0.36233 | -0.50227 | 0.47813
-0.466 | 0.37434 | -0.51822 | 0.49053
-0.47763 | 0.38263 | -0.53596 | 0.49675
-0.5042 | 0.3966 | -0.56803 | 0.50288
-0.52278 | 0.39609 | -0.58747 | 0.52267
-0.54931 | 0.39567 | -0.59718 | 0.54515
-0.56267 | 0.40296 | -0.62151 | 0.55215
-0.58299 | 0.41275 | -0.64482 | 0.5496
-0.59637 | 0.42159 | -0.6638 | 0.5554
-0.61236 | 0.41999 | -0.67464 | 0.56126
-0.63696 | 0.43228 | -0.69938 | 0.56979
-0.66573 | 0.43792 | -0.71825 | 0.57975
-0.68148 | 0.44812 | -0.74413 | 0.58281
-0.70173 | 0.44633 | -0.76734 | 0.59158
-0.71559 | 0.44924 | -0.78169 | 0.59639
-0.73622 | 0.44269 | -0.79219 | 0.60341
-0.76086 | 0.46359 | -0.81968 | 0.6086
-0.7925 | 0.4665 | -0.84734 | 0.61581
-0.80794 | 0.46219 | -0.86187 | 0.61805
-0.82011 | 0.46836 | -0.88813 | 0.62588
-0.83559 | 0.47036 | -0.90674 | 0.63061
-0.85902 | 0.4661 | -0.92034 | 0.63407
-0.87972 | 0.47395 | -0.93823 | 0.63852
-0.90713 | 0.47443 | -0.95761 | 0.64344
-0.92879 | 0.4724 | -0.98535 | 0.64907
-0.94109 | 0.48067 | -1.00196 | 0.65358
-0.96764 | 0.48406 | -1.0258 | 0.66147
-1.03331 | 0.49954 | -1.06309 | 0.66659
-1.12605 | 0.5145 | -1.14769 | 0.69043
-1.26359 | 0.54208 | -1.2697 | 0.71108
-1.41728 | 0.56614 | -1.42456 | 0.73777
-1.58601 | 0.57996 | -1.57805 | 0.7613
-1.76872 | 0.592 | -1.75867 | 0.7822
-1.94819 | 0.61527 | -1.95708 | 0.7998
-2.1561 | 0.62002 | -2.14601 | 0.81942
-2.358 | 0.63369 | -2.35469 | 0.83403
-2.56372 | 0.65069 | -2.55401 | 0.84682
-2.78527 | 0.67364 | -2.75677 | 0.86044
-2.9858 | 0.67811 | -2.96891 | 0.87127
-3.19908 | 0.68501 | -3.17376 | 0.88589
-3.39796 | 0.69617 | -3.37393 | 0.89531
-3.59684 | 0.69622 | -3.58021 | 0.90549
-3.79439 | 0.71341 | -3.77238 | 0.9176
-4.00627 | 0.7249 | -4.00116 | 0.92534
-4.21019 | 0.72886 | -4.1893 | 0.93156
-4.40512 | 0.74067 | -4.38878 | 0.94079
-4.62471 | 0.74331 | -4.60265 | 0.94805
-4.8185 | 0.7537 | -4.79961 | 0.95198
-5.00748 | 0.76361 | -5.01155 | 0.95601
-5.22197 | 0.75956 | -5.19731 | 0.96322
-5.41501 | 0.77049 | -5.3952 | 0.97182
-5.61925 | 0.78353 | -5.61153 | 0.97503
-5.81384 | 0.78068 | -5.80885 | 0.97754
-6.03125 | 0.78873 | -6.00019 | 0.98275
-6.22364 | 0.7905 | -6.19593 | 0.98622
-6.42414 | 0.7975 | -6.41749 | 0.9907
-6.61793 | 0.80238 | -6.60906 | 0.99203
-6.81186 | 0.80934 | -6.80091 | 1.00155
-7.03625 | 0.81612 | -7.01766 | 1.00188
-7.22584 | 0.81912 | -7.21301 | 1.00211
-7.41629 | 0.83322 | -7.40537 | 1.00398
-7.62858 | 0.82385 | -7.60569 | 1.00783
-7.83109 | 0.82876 | -7.80741 | 1.01232
-8.01646 | 0.83921 | -8.00577 | 1.01358
-8.2205 | 0.8408 | -8.20081 | 1.01246
-8.41184 | 0.84565 | -8.41175 | 1.01571
-8.6341 | 0.85311 | -8.61008 | 1.02025
-8.82945 | 0.85044 | -8.80504 | 1.01922
-9.02729 | 0.85451 | -9.0151 | 1.02003
-9.2292 | 0.85141 | -9.22136 | 1.02468
-9.42029 | 0.85947 | -9.40683 | 1.02603
-9.63322 | 0.85933 | -9.60389 | 1.02625
-9.82144 | 0.86794 | -9.82852 | 1.02862
-10.01328 | 0.87311 | -10.01591 | 1.02858
-10.2306 | 0.86082 | -10.2033 | 1.02994
-10.42947 | 0.86414 | -10.42256 | 1.03304
-10.62601 | 0.87995 | -10.61187 | 1.03298
-10.83291 | 0.8742 | -10.8123 | 1.03273
-11.03322 | 0.86738 | -11.02535 | 1.03215
-11.23443 | 0.88295 | -11.21965 | 1.03439
-11.43078 | 0.88346 | -11.4175 | 1.03786
-11.63121 | 0.8915 | -11.62514 | 1.03592
-11.83175 | 0.8949 | -11.82436 | 1.03921
-12.04177 | 0.89121 | -12.01695 | 1.03829
-12.22899 | 0.89545 | -12.22722 | 1.0391
-12.43933 | 0.89666 | -12.41714 | 1.04395
-12.63565 | 0.89298 | -12.61786 | 1.04349
-12.8424 | 0.90912 | -12.81337 | 1.04512
-13.03487 | 0.91612 | -13.03 | 1.04787
-13.24739 | 0.90968 | -13.22644 | 1.04635
-13.43712 | 0.90713 | -13.42412 | 1.04813
-13.62891 | 0.90979 | -13.63896 | 1.04901
-13.84762 | 0.92148 | -13.83032 | 1.0512
-14.0398 | 0.9156 | -14.01785 | 1.05298
-14.22786 | 0.9227 | -14.21985 | 1.05222