## Figure 2a
| 0.125 g/ml |  | 0.15 g/ml |  | 0.25 g/ml |  | 0.5 g/ml |  | 0.5 g/ml
Magnetic field (mT) | Magnetoresistance (%) | Magnetic field (mT) | Magnetoresistance (%) | Magnetic field (mT) | Magnetoresistance (%) | Magnetic field (mT) | Magnetoresistance (%) | Magnetic field (mT) | Magnetoresistance (%)
15.27 | 0.75135 | -15.23673 | 0.76563 | 15.25 | 0.81513 | 15.24 | 0.9659 | 15.25013 | 1.02769
15.2 | 0.75068 | -15.16975 | 0.76457 | 15.2 | 0.81675 | 15.18 | 0.96559 | 15.21908 | 1.02654
15.14 | 0.75127 | -15.06099 | 0.76644 | 15.12 | 0.81826 | 15.14 | 0.96957 | 15.14641 | 1.02508
15.07 | 0.75147 | -14.91937 | 0.76867 | 15.04 | 0.81832 | 15.09 | 0.96737 | 15.01797 | 1.02943
15.01 | 0.75041 | -14.74392 | 0.76874 | 14.97 | 0.81605 | 15.02 | 0.9681 | 14.86185 | 1.021
14.95 | 0.75026 | -14.55884 | 0.76949 | 14.9 | 0.81437 | 14.96 | 0.96758 | 14.69247 | 1.03175
14.89 | 0.75207 | -14.35778 | 0.76899 | 14.84 | 0.81464 | 14.9 | 0.96852 | 14.50049 | 1.01877
14.84 | 0.74868 | -14.14754 | 0.76768 | 14.75 | 0.81583 | 14.85 | 0.96894 | 14.28862 | 1.02334
14.8 | 0.74999 | -13.94457 | 0.76783 | 14.68 | 0.81621 | 14.8 | 0.96768 | 14.09436 | 1.0181
14.75 | 0.75047 | -13.74009 | 0.76715 | 14.62 | 0.81578 | 14.75 | 0.97114 | 13.88615 | 1.01558
14.7 | 0.75129 | -13.53072 | 0.76726 | 14.55 | 0.81497 | 14.71 | 0.97041 | 13.6742 | 1.01212
14.66 | 0.75187 | -13.31583 | 0.76643 | 14.49 | 0.81664 | 14.66 | 0.97061 | 13.4481 | 1.01888
14.61 | 0.74988 | -13.10414 | 0.768 | 14.42 | 0.81507 | 14.62 | 0.97187 | 13.25277 | 1.01937
14.57 | 0.75021 | -12.89379 | 0.76881 | 14.35 | 0.81507 | 14.58 | 0.96831 | 13.04401 | 1.01297
14.53 | 0.75029 | -12.68172 | 0.76829 | 14.29 | 0.81356 | 14.54 | 0.96737 | 12.83464 | 1.01036
14.5 | 0.75123 | -12.48713 | 0.76885 | 14.24 | 0.81264 | 14.5 | 0.96988 | 12.63797 | 1.01134
14.45 | 0.75014 | -12.28566 | 0.7695 | 14.17 | 0.81443 | 14.46 | 0.96883 | 12.41906 | 1.01197
14.4 | 0.75186 | -12.07725 | 0.76855 | 14.12 | 0.81324 | 14.42 | 0.96831 | 12.22401 | 1.008
14.37 | 0.75257 | -11.86696 | 0.76806 | 14.05 | 0.81216 | 14.38 | 0.9703 | 12.03062 | 1.00937
14.34 | 0.75129 | -11.67045 | 0.76775 | 13.99 | 0.81243 | 14.34 | 0.96936 | 11.82039 | 1.00891
14.29 | 0.75184 | -11.45796 | 0.7676 | 13.94 | 0.81378 | 14.3 | 0.97114 | 11.60961 | 1.00909
14.25 | 0.75208 | -11.25914 | 0.76694 | 13.87 | 0.81443 | 14.26 | 0.96936 | 11.41875 | 1.00464
14.21 | 0.74984 | -11.07792 | 0.76623 | 13.82 | 0.81426 | 14.21 | 0.97082 | 11.2217 | 1.00741
14.18 | 0.75173 | -10.84712 | 0.76706 | 13.76 | 0.81264 | 14.18 | 0.97051 | 11.00458 | 1.00326
14.14 | 0.7501 | -10.65872 | 0.76654 | 13.69 | 0.81464 | 14.13 | 0.96936 | 10.80557 | 1.00545
14.09 | 0.75312 | -10.45967 | 0.76679 | 13.63 | 0.81329 | 14.1 | 0.96841 | 10.60478 | 1.00588
14.06 | 0.75216 | -10.2584 | 0.76766 | 13.56 | 0.81426 | 14.05 | 0.96841 | 10.40721 | 1.00362
14.01 | 0.75251 | -10.0593 | 0.76795 | 13.51 | 0.81286 | 14.01 | 0.96768 | 10.20593 | 1.00073
13.97 | 0.75129 | -9.85094 | 0.76816 | 13.45 | 0.81172 | 13.97 | 0.9681 | 10.00676 | 1.00216
13.93 | 0.75045 | -9.65634 | 0.76833 | 13.39 | 0.81059 | 13.93 | 0.96894 | 9.80046 | 1.00391
13.89 | 0.75129 | -9.4476 | 0.76705 | 13.33 | 0.81021 | 13.89 | 0.96841 | 9.60021 | 1.00065
13.85 | 0.74958 | -9.25553 | 0.76676 | 13.26 | 0.80854 | 13.86 | 0.97093 | 9.40498 | 0.99174
13.8 | 0.75098 | -9.04914 | 0.76533 | 13.21 | 0.80983 | 13.82 | 0.96883 | 9.19257 | 0.98718
13.77 | 0.74976 | -8.83449 | 0.76421 | 13.15 | 0.81102 | 13.78 | 0.97187 | 8.99971 | 0.98851
13.74 | 0.74826 | -8.65086 | 0.76329 | 13.09 | 0.81005 | 13.72 | 0.96883 | 8.80522 | 0.98324
13.69 | 0.75149 | -8.45043 | 0.76017 | 13.03 | 0.80913 | 13.69 | 0.9703 | 8.59033 | 0.98136
13.65 | 0.75089 | -8.24939 | 0.75865 | 12.97 | 0.81108 | 13.65 | 0.9724 | 8.3961 | 0.98236
13.62 | 0.74895 | -8.05818 | 0.75795 | 12.91 | 0.81151 | 13.61 | 0.97187 | 8.19205 | 0.97874
13.57 | 0.74992 | -7.83587 | 0.75523 | 12.84 | 0.80994 | 13.58 | 0.96883 | 7.98197 | 0.97569
13.52 | 0.75035 | -7.64542 | 0.75439 | 12.79 | 0.80935 | 13.54 | 0.97334 | 7.7864 | 0.97688
13.49 | 0.74903 | -7.45353 | 0.7549 | 12.73 | 0.8094 | 13.5 | 0.97114 | 7.59073 | 0.96931
13.45 | 0.75019 | -7.24068 | 0.75411 | 12.66 | 0.80962 | 13.45 | 0.97093 | 7.37611 | 0.9638
13.41 | 0.75034 | -7.04246 | 0.75341 | 12.61 | 0.80978 | 13.41 | 0.96957 | 7.17963 | 0.96464
13.37 | 0.75027 | -6.84267 | 0.75268 | 12.55 | 0.81032 | 13.38 | 0.97124 | 6.98308 | 0.96153
13.33 | 0.75066 | -6.63052 | 0.74993 | 12.49 | 0.81097 | 13.33 | 0.97082 | 6.77842 | 0.95838
13.28 | 0.7487 | -6.42923 | 0.7489 | 12.42 | 0.80973 | 13.3 | 0.97334 | 6.57911 | 0.95449
13.25 | 0.74888 | -6.24095 | 0.74802 | 12.36 | 0.81032 | 13.25 | 0.97292 | 6.3824 | 0.95326
13.21 | 0.74876 | -6.02819 | 0.74565 | 12.31 | 0.8094 | 13.21 | 0.9702 | 6.17377 | 0.95368
13.17 | 0.75021 | -5.83574 | 0.74381 | 12.25 | 0.80956 | 13.18 | 0.9703 | 5.97829 | 0.94861
13.13 | 0.74794 | -5.62871 | 0.74164 | 12.19 | 0.80897 | 13.13 | 0.97229 | 5.7774 | 0.94402
13.1 | 0.74872 | -5.43696 | 0.74044 | 12.12 | 0.80665 | 13.09 | 0.97103 | 5.59887 | 0.93863
13.05 | 0.74909 | -5.21249 | 0.73774 | 12.07 | 0.8067 | 13.05 | 0.97281 | 5.37117 | 0.9339
13.01 | 0.74815 | -5.0296 | 0.73398 | 12 | 0.80783 | 13.01 | 0.97177 | 5.17945 | 0.93218
12.96 | 0.74799 | -4.82846 | 0.72992 | 11.95 | 0.80573 | 12.97 | 0.97072 | 4.98885 | 0.92474
12.93 | 0.74924 | -4.62552 | 0.72705 | 11.89 | 0.80643 | 12.93 | 0.9703 | 4.76986 | 0.90893
12.89 | 0.74822 | -4.43416 | 0.72443 | 11.83 | 0.81027 | 12.89 | 0.97313 | 4.57651 | 0.90953
12.85 | 0.74541 | -4.22387 | 0.72229 | 11.76 | 0.80973 | 12.85 | 0.97187 | 4.3678 | 0.90522
12.81 | 0.74653 | -4.02953 | 0.71995 | 11.7 | 0.80864 | 12.81 | 0.96883 | 4.17239 | 0.89366
12.77 | 0.74667 | -3.83052 | 0.71537 | 11.64 | 0.80832 | 12.77 | 0.9703 | 3.97735 | 0.88855
12.73 | 0.74747 | -3.62769 | 0.70947 | 11.58 | 0.80892 | 12.74 | 0.97041 | 3.77288 | 0.88337
12.69 | 0.74751 | -3.42366 | 0.70169 | 11.53 | 0.80913 | 12.69 | 0.96873 | 3.56427 | 0.87672
12.65 | 0.74828 | -3.21347 | 0.69186 | 11.46 | 0.80827 | 12.64 | 0.97355 | 3.36828 | 0.87523
12.61 | 0.74622 | -3.02548 | 0.68419 | 11.4 | 0.80854 | 12.61 | 0.97198 | 3.16761 | 0.86289
12.57 | 0.74727 | -2.81649 | 0.67988 | 11.34 | 0.80773 | 12.57 | 0.97061 | 2.97261 | 0.84875
12.53 | 0.74558 | -2.62566 | 0.67241 | 11.28 | 0.80724 | 12.53 | 0.96873 | 2.77206 | 0.83535
12.49 | 0.74714 | -2.41903 | 0.66298 | 11.23 | 0.80627 | 12.49 | 0.97449 | 2.55511 | 0.81378
12.45 | 0.74521 | -2.21842 | 0.654 | 11.17 | 0.80719 | 12.45 | 0.97187 | 2.37105 | 0.79729
12.4 | 0.74621 | -2.00436 | 0.64148 | 11.1 | 0.8067 | 12.41 | 0.9724 | 2.17273 | 0.78886
12.36 | 0.74429 | -1.81852 | 0.62502 | 11.03 | 0.80432 | 12.37 | 0.97386 | 1.95731 | 0.76629
12.33 | 0.74692 | -1.60345 | 0.60911 | 10.98 | 0.80767 | 12.33 | 0.97281 | 1.75999 | 0.7461
12.29 | 0.74653 | -1.42367 | 0.58873 | 10.92 | 0.80611 | 12.29 | 0.97281 | 1.56385 | 0.72418
12.24 | 0.74415 | -1.23619 | 0.57194 | 10.86 | 0.80546 | 12.25 | 0.96978 | 1.37067 | 0.69585
12.21 | 0.7437 | -1.09931 | 0.55385 | 10.8 | 0.80708 | 12.2 | 0.97198 | 1.19383 | 0.67853
12.17 | 0.74879 | -0.99488 | 0.54078 | 10.74 | 0.80821 | 12.17 | 0.97135 | 1.08563 | 0.65425
12.13 | 0.74515 | -0.91692 | 0.52974 | 10.68 | 0.80578 | 12.13 | 0.97051 | 1.00329 | 0.64174
12.09 | 0.74759 | -0.87274 | 0.52267 | 10.61 | 0.80621 | 12.09 | 0.97208 | 0.9367 | 0.62683
12.04 | 0.74667 | -0.83918 | 0.51808 | 10.55 | 0.80594 | 12.05 | 0.96957 | 0.89449 | 0.61971
12 | 0.74688 | -0.81286 | 0.51288 | 10.51 | 0.80627 | 12.01 | 0.96862 | 0.86872 | 0.61457
11.97 | 0.7468 | -0.78306 | 0.51062 | 10.44 | 0.80686 | 11.97 | 0.96674 | 0.84391 | 0.61136
11.93 | 0.74734 | -0.77313 | 0.50974 | 10.38 | 0.80611 | 11.93 | 0.96821 | 0.82597 | 0.60616
11.88 | 0.7459 | -0.75918 | 0.50784 | 10.32 | 0.80767 | 11.88 | 0.96883 | 0.81783 | 0.59845
11.84 | 0.74555 | -0.74567 | 0.50586 | 10.26 | 0.80665 | 11.85 | 0.96716 | 0.80345 | 0.59911
11.81 | 0.74656 | -0.73099 | 0.50408 | 10.2 | 0.80783 | 11.82 | 0.97439 | 0.77942 | 0.58972
11.77 | 0.7464 | -0.71323 | 0.50132 | 10.14 | 0.8081 | 11.76 | 0.97219 | 0.76545 | 0.58992
11.73 | 0.74693 | -0.71029 | 0.49866 | 10.09 | 0.80832 | 11.73 | 0.97219 | 0.76711 | 0.59305
11.68 | 0.74594 | -0.68653 | 0.495 | 10.02 | 0.80794 | 11.69 | 0.97166 | 0.74379 | 0.59104
11.64 | 0.74673 | -0.67376 | 0.49205 | 9.96 | 0.80697 | 11.65 | 0.97449 | 0.73635 | 0.59159
11.6 | 0.74608 | -0.66179 | 0.48934 | 9.9 | 0.80859 | 11.6 | 0.97187 | 0.70971 | 0.57738
11.56 | 0.74578 | -0.642 | 0.48561 | 9.84 | 0.80762 | 11.57 | 0.97219 | 0.69992 | 0.57535
11.52 | 0.74602 | -0.6193 | 0.48108 | 9.78 | 0.80589 | 11.53 | 0.97103 | 0.67167 | 0.57502
11.48 | 0.7481 | -0.60529 | 0.47737 | 9.72 | 0.80627 | 11.49 | 0.96967 | 0.65391 | 0.58137
11.45 | 0.74787 | -0.57398 | 0.47005 | 9.65 | 0.80708 | 11.44 | 0.96904 | 0.63597 | 0.56507
11.41 | 0.74677 | -0.56331 | 0.46437 | 9.6 | 0.80837 | 11.41 | 0.97009 | 0.6202 | 0.56199
11.36 | 0.745 | -0.54262 | 0.45944 | 9.54 | 0.80919 | 11.36 | 0.97355 | 0.60158 | 0.5493
11.32 | 0.74577 | -0.51598 | 0.45466 | 9.48 | 0.80702 | 11.32 | 0.96999 | 0.57149 | 0.55087
11.28 | 0.74424 | -0.50454 | 0.45033 | 9.42 | 0.80735 | 11.28 | 0.97166 | 0.55956 | 0.54167
11.24 | 0.74419 | -0.48432 | 0.44743 | 9.36 | 0.80783 | 11.25 | 0.97271 | 0.53343 | 0.53596
11.2 | 0.74602 | -0.46423 | 0.44266 | 9.3 | 0.80681 | 11.2 | 0.97009 | 0.50875 | 0.52633
11.17 | 0.74415 | -0.4444 | 0.43507 | 9.23 | 0.80648 | 11.17 | 0.96967 | 0.50208 | 0.52101
11.13 | 0.745 | -0.42074 | 0.42546 | 9.18 | 0.80702 | 11.12 | 0.96831 | 0.47874 | 0.51728
11.08 | 0.74472 | -0.40082 | 0.41763 | 9.11 | 0.80864 | 11.09 | 0.97072 | 0.46169 | 0.50926
11.05 | 0.7438 | -0.37778 | 0.4098 | 9.05 | 0.80573 | 11.04 | 0.97061 | 0.43961 | 0.49714
11.01 | 0.74629 | -0.35833 | 0.40237 | 9 | 0.80659 | 11 | 0.97009 | 0.40966 | 0.48759
10.96 | 0.7457 | -0.33205 | 0.39087 | 8.94 | 0.80562 | 10.96 | 0.96653 | 0.39416 | 0.48278
10.93 | 0.74507 | -0.32688 | 0.38147 | 8.87 | 0.80551 | 10.92 | 0.96716 | 0.3775 | 0.47213
10.88 | 0.74551 | -0.29858 | 0.36994 | 8.82 | 0.80459 | 10.88 | 0.96737 | 0.35787 | 0.46287
10.84 | 0.74278 | -0.2791 | 0.35836 | 8.75 | 0.80367 | 10.85 | 0.96831 | 0.33956 | 0.45761
10.8 | 0.74785 | -0.25573 | 0.34079 | 8.69 | 0.80524 | 10.8 | 0.96873 | 0.31426 | 0.44018
10.77 | 0.74702 | -0.23796 | 0.32732 | 8.63 | 0.8053 | 10.77 | 0.97009 | 0.29417 | 0.42285
10.72 | 0.74708 | -0.21181 | 0.31028 | 8.58 | 0.8033 | 10.73 | 0.97271 | 0.26757 | 0.39216
10.69 | 0.74817 | -0.20024 | 0.29395 | 8.52 | 0.80362 | 10.68 | 0.96862 | 0.25542 | 0.36226
10.64 | 0.74988 | -0.185 | 0.27066 | 8.46 | 0.80308 | 10.64 | 0.97208 | 0.23984 | 0.3431
10.61 | 0.74779 | -0.16186 | 0.24628 | 8.4 | 0.80346 | 10.6 | 0.97355 | 0.21411 | 0.31273
10.56 | 0.74747 | -0.14299 | 0.21428 | 8.33 | 0.80524 | 10.57 | 0.97103 | 0.19615 | 0.28444
10.52 | 0.74706 | -0.11886 | 0.17878 | 8.27 | 0.80086 | 10.53 | 0.97344 | 0.17898 | 0.21719
10.48 | 0.7486 | -0.10584 | 0.14466 | 8.2 | 0.8034 | 10.49 | 0.97219 | 0.15754 | 0.16194
10.44 | 0.74948 | -0.08106 | 0.11134 | 8.14 | 0.80367 | 10.44 | 0.97103 | 0.12974 | 0.10993
10.4 | 0.74891 | -0.0604 | 0.06814 | 8.1 | 0.80438 | 10.4 | 0.97114 | 0.11453 | 0.04905
10.36 | 0.74715 | -0.03825 | 0.0457 | 8.03 | 0.80351 | 10.36 | 0.96831 | 0.09122 | -1.90296e-08
10.32 | 0.74853 | -0.0178 | 0.00853 | 7.97 | 0.80357 | 10.33 | 0.96475 | 0.07388 | 0.000361697
10.28 | 0.74777 | 5e-09 | -1.00421e-08 | 7.92 | 0.80092 | 10.28 | 0.96779 | 0.05761 | 0.02268
10.24 | 0.74899 | 0.01634 | 0.04118 | 7.86 | 0.80135 | 10.24 | 0.96506 | 0.03558 | 0.11425
10.2 | 0.74996 | 0.03774 | 0.05547 | 7.79 | 0.80005 | 10.21 | 0.96789 | 0.01732 | 0.16376
10.17 | 0.74832 | 0.05807 | 0.07469 | 7.74 | 0.80092 | 10.17 | 0.96496 | -0.00169 | 0.19891
10.12 | 0.74828 | 0.07878 | 0.11363 | 7.68 | 0.80114 | 10.12 | 0.96684 | -0.01943 | 0.27059
10.08 | 0.75084 | 0.10394 | 0.14507 | 7.61 | 0.80195 | 10.09 | 0.96527 | -0.03649 | 0.33722
10.04 | 0.74952 | 0.12884 | 0.17698 | 7.54 | 0.8007 | 10.04 | 0.96894 | -0.06412 | 0.36608
10 | 0.74927 | 0.14409 | 0.19653 | 7.5 | 0.80254 | 9.99 | 0.968 | -0.09324 | 0.39681
9.96 | 0.74778 | 0.16303 | 0.20415 | 7.42 | 0.80086 | 9.96 | 0.96737 | -0.11508 | 0.40666
9.93 | 0.7496 | 0.18008 | 0.27343 | 7.37 | 0.79919 | 9.92 | 0.9681 | -0.13074 | 0.41604
9.88 | 0.74862 | 0.1844 | 0.29555 | 7.3 | 0.79849 | 9.88 | 0.96789 | -0.15033 | 0.43452
9.84 | 0.74876 | 0.21608 | 0.31445 | 7.25 | 0.80086 | 9.83 | 0.96548 | -0.16414 | 0.44156
9.8 | 0.7479 | 0.24391 | 0.36148 | 7.19 | 0.79876 | 9.8 | 0.96726 | -0.1873 | 0.45381
9.76 | 0.7473 | 0.26514 | 0.37234 | 7.13 | 0.79946 | 9.76 | 0.96423 | -0.20442 | 0.45871
9.72 | 0.74633 | 0.28227 | 0.384 | 7.07 | 0.80005 | 9.72 | 0.96674 | -0.22288 | 0.47808
9.68 | 0.74786 | 0.30394 | 0.39365 | 7.01 | 0.79622 | 9.68 | 0.96307 | -0.24409 | 0.49006
9.63 | 0.74751 | 0.31396 | 0.40323 | 6.95 | 0.7967 | 9.64 | 0.96559 | -0.26203 | 0.50061
9.59 | 0.74531 | 0.33411 | 0.41496 | 6.9 | 0.79789 | 9.6 | 0.96622 | -0.2874 | 0.50896
9.56 | 0.74692 | 0.36157 | 0.42493 | 6.83 | 0.79741 | 9.56 | 0.96423 | -0.30717 | 0.52855
9.52 | 0.74626 | 0.38569 | 0.43752 | 6.77 | 0.79546 | 9.52 | 0.96412 | -0.32478 | 0.52528
9.48 | 0.7475 | 0.40444 | 0.44356 | 6.71 | 0.79627 | 9.48 | 0.96674 | -0.34501 | 0.53273
9.44 | 0.74726 | 0.41692 | 0.44912 | 6.64 | 0.79411 | 9.44 | 0.96464 | -0.36066 | 0.54782
9.4 | 0.74723 | 0.44436 | 0.45503 | 6.59 | 0.7933 | 9.4 | 0.96548 | -0.38809 | 0.5511
9.36 | 0.74673 | 0.45798 | 0.46062 | 6.53 | 0.79465 | 9.37 | 0.96423 | -0.40886 | 0.56122
9.32 | 0.74588 | 0.48052 | 0.46958 | 6.47 | 0.79368 | 9.32 | 0.96538 | -0.42823 | 0.56838
9.29 | 0.74581 | 0.50649 | 0.47429 | 6.41 | 0.79627 | 9.28 | 0.96234 | -0.44932 | 0.56971
9.25 | 0.74506 | 0.52393 | 0.48238 | 6.35 | 0.79319 | 9.23 | 0.96286 | -0.46024 | 0.57819
9.2 | 0.74546 | 0.54512 | 0.48485 | 6.28 | 0.79233 | 9.2 | 0.9636 | -0.49489 | 0.58461
9.16 | 0.74468 | 0.55907 | 0.48877 | 6.23 | 0.79071 | 9.16 | 0.96527 | -0.50696 | 0.5887
9.12 | 0.7444 | 0.5867 | 0.491 | 6.17 | 0.79136 | 9.12 | 0.9659 | -0.51721 | 0.59839
9.08 | 0.74551 | 0.60074 | 0.49195 | 6.11 | 0.79076 | 9.08 | 0.96454 | -0.54231 | 0.60287
9.04 | 0.74384 | 0.62574 | 0.49786 | 6.05 | 0.7919 | 9.04 | 0.96433 | -0.56923 | 0.6046
8.99 | 0.74295 | 0.6392 | 0.50088 | 5.99 | 0.79195 | 9 | 0.96496 | -0.58735 | 0.61089
8.95 | 0.74429 | 0.66374 | 0.50706 | 5.94 | 0.79298 | 8.96 | 0.96213 | -0.60458 | 0.59761
8.91 | 0.74427 | 0.68083 | 0.5115 | 5.87 | 0.79146 | 8.92 | 0.96328 | -0.62262 | 0.59615
8.88 | 0.7426 | 0.70354 | 0.51476 | 5.81 | 0.79125 | 8.88 | 0.96087 | -0.64839 | 0.60452
8.84 | 0.74354 | 0.72564 | 0.51624 | 5.75 | 0.7893 | 8.84 | 0.96265 | -0.66732 | 0.60692
8.79 | 0.74428 | 0.74525 | 0.51993 | 5.69 | 0.7872 | 8.79 | 0.96182 | -0.69103 | 0.61296
8.76 | 0.74203 | 0.76182 | 0.5232 | 5.62 | 0.78725 | 8.76 | 0.95857 | -0.70476 | 0.62763
8.72 | 0.74041 | 0.77589 | 0.52657 | 5.57 | 0.78509 | 8.71 | 0.96182 | -0.7253 | 0.62562
8.68 | 0.74082 | 0.79296 | 0.52836 | 5.5 | 0.78579 | 8.67 | 0.96014 | -0.75261 | 0.6282
8.64 | 0.74071 | 0.81848 | 0.53164 | 5.45 | 0.78336 | 8.64 | 0.96045 | -0.76714 | 0.63625
8.6 | 0.74082 | 0.84876 | 0.53567 | 5.38 | 0.7846 | 8.6 | 0.96276 | -0.78828 | 0.63469
8.56 | 0.73857 | 0.86424 | 0.54091 | 5.32 | 0.78455 | 8.56 | 0.95836 | -0.80828 | 0.63543
8.51 | 0.73931 | 0.88811 | 0.54555 | 5.27 | 0.78277 | 8.51 | 0.95826 | -0.8274 | 0.63872
8.47 | 0.74144 | 0.89882 | 0.54834 | 5.2 | 0.78271 | 8.48 | 0.9592 | -0.84556 | 0.64207
8.43 | 0.7418 | 0.92088 | 0.55127 | 5.14 | 0.78271 | 8.44 | 0.96087 | -0.86596 | 0.64873
8.39 | 0.74085 | 0.9427 | 0.55223 | 5.08 | 0.78071 | 8.4 | 0.95815 | -0.88361 | 0.65064
8.36 | 0.74029 | 0.96609 | 0.55435 | 5.03 | 0.78201 | 8.35 | 0.95407 | -0.90309 | 0.64977
8.32 | 0.73943 | 0.98749 | 0.55734 | 4.97 | 0.7826 | 8.32 | 0.95962 | -0.93005 | 0.65077
8.27 | 0.73882 | 1.00469 | 0.56058 | 4.91 | 0.78179 | 8.27 | 0.95574 | -0.95128 | 0.65627
8.24 | 0.73928 | 1.0422 | 0.56757 | 4.85 | 0.78071 | 8.23 | 0.95742 | -0.9742 | 0.6594
8.19 | 0.73976 | 1.13494 | 0.58019 | 4.78 | 0.7792 | 8.2 | 0.95469 | -1.0375 | 0.66169
8.15 | 0.73896 | 1.24963 | 0.59393 | 4.73 | 0.77828 | 8.16 | 0.95323 | -1.13583 | 0.68303
8.12 | 0.73857 | 1.40207 | 0.60938 | 4.67 | 0.77677 | 8.11 | 0.95333 | -1.27101 | 0.69814
8.08 | 0.73641 | 1.57349 | 0.6277 | 4.6 | 0.77628 | 8.07 | 0.95344 | -1.43718 | 0.71441
8.04 | 0.74022 | 1.7599 | 0.64535 | 4.55 | 0.77563 | 8.04 | 0.95082 | -1.61954 | 0.7345
8 | 0.73853 | 1.95743 | 0.66126 | 4.48 | 0.77655 | 7.99 | 0.95208 | -1.80693 | 0.75255
7.95 | 0.73736 | 2.1533 | 0.67497 | 4.42 | 0.77428 | 7.96 | 0.95249 | -1.99787 | 0.77267
7.91 | 0.73685 | 2.37156 | 0.68563 | 4.36 | 0.77201 | 7.92 | 0.95208 | -2.21032 | 0.78863
7.88 | 0.73795 | 2.5588 | 0.69622 | 4.3 | 0.76872 | 7.87 | 0.95239 | -2.41675 | 0.8118
7.84 | 0.73634 | 2.77436 | 0.70344 | 4.24 | 0.76958 | 7.84 | 0.9549 | -2.61574 | 0.82577
7.79 | 0.7383 | 2.98079 | 0.71078 | 4.18 | 0.76856 | 7.79 | 0.95145 | -2.84123 | 0.83933
7.76 | 0.73838 | 3.19546 | 0.71586 | 4.12 | 0.76591 | 7.76 | 0.9503 | -3.04091 | 0.8492
7.71 | 0.73583 | 3.4089 | 0.72312 | 4.06 | 0.7658 | 7.72 | 0.95145 | -3.23749 | 0.86119
7.67 | 0.73575 | 3.60946 | 0.72721 | 3.99 | 0.76645 | 7.67 | 0.95166 | -3.44431 | 0.86724
7.63 | 0.73608 | 3.80934 | 0.73135 | 3.94 | 0.76299 | 7.63 | 0.95155 | -3.66659 | 0.87898
7.59 | 0.73675 | 4.01374 | 0.73736 | 3.89 | 0.76315 | 7.59 | 0.94935 | -3.8496 | 0.8906
7.56 | 0.73591 | 4.21726 | 0.74139 | 3.83 | 0.7591 | 7.55 | 0.94778 | -4.05183 | 0.89761
7.51 | 0.73465 | 4.42534 | 0.74686 | 3.77 | 0.75948 | 7.51 | 0.94925 | -4.27694 | 0.89675
7.48 | 0.73433 | 4.62765 | 0.74703 | 3.7 | 0.75635 | 7.47 | 0.94789 | -4.47844 | 0.90331
7.44 | 0.73411 | 4.824 | 0.74976 | 3.64 | 0.75478 | 7.44 | 0.9459 | -4.6672 | 0.90624
7.39 | 0.73427 | 5.03586 | 0.7544 | 3.58 | 0.75316 | 7.4 | 0.94464 | -4.87002 | 0.90806
7.35 | 0.73303 | 5.22187 | 0.75861 | 3.52 | 0.75251 | 7.36 | 0.94569 | -5.0763 | 0.92201
7.31 | 0.73126 | 5.42684 | 0.76064 | 3.46 | 0.75121 | 7.32 | 0.94213 | -5.26047 | 0.92636
7.27 | 0.73171 | 5.62492 | 0.76406 | 3.41 | 0.74786 | 7.28 | 0.94621 | -5.47471 | 0.93647
7.23 | 0.732 | 5.82343 | 0.76376 | 3.34 | 0.74392 | 7.23 | 0.94652 | -5.67648 | 0.93989
7.19 | 0.73219 | 6.02808 | 0.76437 | 3.28 | 0.74332 | 7.19 | 0.94338 | -5.86569 | 0.94526
7.15 | 0.73197 | 6.24216 | 0.76563 | 3.22 | 0.74143 | 7.15 | 0.94548 | -6.08102 | 0.94369
7.12 | 0.73075 | 6.42875 | 0.7665 | 3.16 | 0.73781 | 7.11 | 0.94296 | -6.27833 | 0.94995
7.08 | 0.73425 | 6.63495 | 0.76772 | 3.1 | 0.73571 | 7.07 | 0.94055 | -6.47048 | 0.96028
7.04 | 0.73256 | 6.83404 | 0.76792 | 3.05 | 0.73263 | 7.03 | 0.94108 | -6.673 | 0.96302
7 | 0.73187 | 7.0304 | 0.77114 | 2.97 | 0.72987 | 7 | 0.94034 | -6.88623 | 0.9672
6.95 | 0.73177 | 7.23895 | 0.77409 | 2.91 | 0.7282 | 6.95 | 0.93898 | -7.07822 | 0.97369
6.9 | 0.73027 | 7.43537 | 0.77367 | 2.86 | 0.72517 | 6.91 | 0.94097 | -7.27136 | 0.97533
6.87 | 0.72925 | 7.64132 | 0.77406 | 2.79 | 0.72096 | 6.86 | 0.93961 | -7.48539 | 0.9768
6.84 | 0.73108 | 7.83104 | 0.77368 | 2.74 | 0.7168 | 6.83 | 0.93867 | -7.67158 | 0.9808
6.79 | 0.7298 | 8.03324 | 0.77576 | 2.68 | 0.71291 | 6.79 | 0.94055 | -7.88626 | 0.98481
6.76 | 0.72918 | 8.24027 | 0.77706 | 2.62 | 0.70723 | 6.75 | 0.94034 | -8.08 | 0.98109
6.71 | 0.72906 | 8.4301 | 0.77581 | 2.55 | 0.7034 | 6.71 | 0.93626 | -8.28182 | 0.98551
6.67 | 0.72822 | 8.63822 | 0.77871 | 2.5 | 0.70091 | 6.67 | 0.93375 | -8.47863 | 0.99089
6.63 | 0.72877 | 8.83104 | 0.7793 | 2.44 | 0.69497 | 6.63 | 0.93636 | -8.68235 | 0.99263
6.59 | 0.72782 | 9.03345 | 0.78006 | 2.37 | 0.69135 | 6.59 | 0.93794 | -8.87806 | 0.99234
6.55 | 0.72927 | 9.23947 | 0.77956 | 2.32 | 0.6874 | 6.55 | 0.93626 | -9.09409 | 0.99132
6.52 | 0.72754 | 9.4419 | 0.77489 | 2.25 | 0.68119 | 6.51 | 0.93406 | -9.28222 | 0.99192
6.47 | 0.7285 | 9.64614 | 0.77467 | 2.21 | 0.67644 | 6.48 | 0.93385 | -9.48486 | 0.99349
6.42 | 0.72935 | 9.8337 | 0.77555 | 2.14 | 0.67006 | 6.43 | 0.93186 | -9.6906 | 0.99362
6.39 | 0.72854 | 10.0496 | 0.77378 | 2.08 | 0.66466 | 6.39 | 0.93312 | -9.8962 | 1.00146
6.35 | 0.72654 | 10.2311 | 0.7737 | 2.01 | 0.65909 | 6.34 | 0.93081 | -10.0872 | 1.00602
6.31 | 0.72717 | 10.44151 | 0.7733 | 1.96 | 0.6532 | 6.3 | 0.92704 | -10.27405 | 1.00688
6.27 | 0.72811 | 10.63772 | 0.7735 | 1.9 | 0.6438 | 6.27 | 0.92861 | -10.48923 | 1.00548
6.22 | 0.72622 | 10.84779 | 0.77267 | 1.83 | 0.63759 | 6.24 | 0.9284 | -10.69223 | 1.00961
6.19 | 0.72538 | 11.04022 | 0.7724 | 1.77 | 0.63095 | 6.18 | 0.92882 | -10.88904 | 1.00458
6.16 | 0.72715 | 11.24679 | 0.7714 | 1.72 | 0.62311 | 6.15 | 0.92725 | -11.09683 | 1.00839
6.11 | 0.72652 | 11.4329 | 0.77155 | 1.66 | 0.61663 | 6.11 | 0.92652 | -11.28366 | 1.00363
6.07 | 0.72579 | 11.65011 | 0.77132 | 1.6 | 0.60766 | 6.06 | 0.92526 | -11.49016 | 1.00741
6.03 | 0.72561 | 11.83165 | 0.77215 | 1.54 | 0.60226 | 6.03 | 0.92589 | -11.68007 | 1.01807
5.99 | 0.72287 | 12.04529 | 0.77278 | 1.48 | 0.59296 | 5.99 | 0.92369 | -11.90264 | 1.01423
5.94 | 0.72388 | 12.23762 | 0.77379 | 1.42 | 0.58507 | 5.94 | 0.92149 | -12.08325 | 1.0165
5.9 | 0.72426 | 12.45084 | 0.77425 | 1.36 | 0.57465 | 5.92 | 0.92118 | -12.28143 | 1.01102
5.88 | 0.72197 | 12.63343 | 0.7734 | 1.3 | 0.56411 | 5.87 | 0.91845 | -12.50571 | 1.01538
5.83 | 0.72413 | 12.85912 | 0.77282 | 1.24 | 0.55271 | 5.83 | 0.91741 | -12.70324 | 1.02263
5.79 | 0.72241 | 13.04646 | 0.77335 | 1.18 | 0.54218 | 5.79 | 0.91971 | -12.89588 | 1.0112
5.75 | 0.72 | 13.24699 | 0.77503 | 1.11 | 0.53196 | 5.75 | 0.91699 | -13.09736 | 1.01396
5.71 | 0.72063 | 13.44669 | 0.77574 | 1.05 | 0.52305 | 5.71 | 0.91626 | -13.29249 | 1.01787
5.67 | 0.72126 | 13.64624 | 0.77741 | 0.99392 | 0.51441 | 5.66 | 0.9173 | -13.49282 | 1.01241
5.63 | 0.72091 | 13.85693 | 0.77768 | 0.92351 | 0.50538 | 5.63 | 0.91615 | -13.69341 | 1.01714
5.6 | 0.72129 | 14.04137 | 0.77772 | 0.87593 | 0.49442 | 5.59 | 0.91573 | -13.89496 | 1.01887
5.54 | 0.72019 | 14.2522 | 0.777 | 0.82412 | 0.48318 | 5.55 | 0.91584 | -14.09987 | 1.01259
5.51 | 0.71934 |  |  | 0.76497 | 0.47253 | 5.51 | 0.91322 | -14.29493 | 1.02011
5.47 | 0.71861 |  |  | 0.69839 | 0.45784 | 5.47 | 0.91447
5.43 | 0.71523 |  |  | 0.63635 | 0.44574 | 5.42 | 0.91447
5.39 | 0.71728 |  |  | 0.57354 | 0.42715 | 5.39 | 0.91028
5.35 | 0.71487 |  |  | 0.51295 | 0.41283 | 5.35 | 0.90913
5.31 | 0.71527 |  |  | 0.44679 | 0.39598 | 5.31 | 0.90819
5.26 | 0.71524 |  |  | 0.39835 | 0.37517 | 5.27 | 0.90662
5.23 | 0.71455 |  |  | 0.33638 | 0.34746 | 5.23 | 0.90798
5.18 | 0.71233 |  |  | 0.27552 | 0.30926 | 5.19 | 0.90756
5.15 | 0.7106 |  |  | 0.20998 | 0.2454 | 5.14 | 0.90746
5.11 | 0.71047 |  |  | 0.15322 | 0.1107 | 5.11 | 0.90599
5.07 | 0.70783 |  |  | 0.09476 | 0 | 5.07 | 0.90903
5.03 | 0.70823 |  |  | 0.03579 | 0.07116 | 5.03 | 0.90599
4.99 | 0.70677 |  |  | -0.02973 | 0.17003 | 4.99 | 0.90568
4.95 | 0.70836 |  |  | -0.08864 | 0.24621 | 4.94 | 0.90023
4.91 | 0.70681 |  |  | -0.14727 | 0.28511 | 4.9 | 0.90306
4.87 | 0.70586 |  |  | -0.2027 | 0.32017 | 4.87 | 0.90075
4.82 | 0.70442 |  |  | -0.26614 | 0.3561 | 4.83 | 0.90065
4.78 | 0.70374 |  |  | -0.32762 | 0.37798 | 4.78 | 0.89656
4.74 | 0.70381 |  |  | -0.39158 | 0.39441 | 4.75 | 0.89772
4.7 | 0.70256 |  |  | -0.45132 | 0.44871 | 4.71 | 0.89395
4.66 | 0.7032 |  |  | -0.51205 | 0.46562 | 4.67 | 0.89625
4.63 | 0.70212 |  |  | -0.56601 | 0.48075 | 4.63 | 0.89688
4.59 | 0.70027 |  |  | -0.62322 | 0.4956 | 4.59 | 0.89374
4.54 | 0.69978 |  |  | -0.68917 | 0.51068 | 4.54 | 0.89447
4.5 | 0.69885 |  |  | -0.74977 | 0.52175 | 4.51 | 0.89206
4.46 | 0.69729 |  |  | -0.81121 | 0.53531 | 4.47 | 0.89101
4.42 | 0.69512 |  |  | -0.87182 | 0.54758 | 4.43 | 0.89164
4.39 | 0.69621 |  |  | -0.9318 | 0.55979 | 4.39 | 0.8885
4.34 | 0.69403 |  |  | -0.99227 | 0.57746 | 4.34 | 0.8864
4.31 | 0.69307 |  |  | -1.05 | 0.58788 | 4.3 | 0.87865
4.27 | 0.69389 |  |  | -1.12 | 0.59637 | 4.26 | 0.87991
4.22 | 0.69419 |  |  | -1.17 | 0.60755 | 4.22 | 0.87687
4.19 | 0.69229 |  |  | -1.23 | 0.6162 | 4.19 | 0.87101
4.14 | 0.69076 |  |  | -1.29 | 0.62489 | 4.15 | 0.87405
4.11 | 0.68921 |  |  | -1.35 | 0.63262 | 4.1 | 0.87405
4.07 | 0.68879 |  |  | -1.41 | 0.64267 | 4.07 | 0.87237
4.03 | 0.68889 |  |  | -1.47 | 0.64991 | 4.03 | 0.86797
3.98 | 0.68678 |  |  | -1.54 | 0.6545 | 3.98 | 0.87237
3.94 | 0.68835 |  |  | -1.6 | 0.65969 | 3.94 | 0.8687
3.9 | 0.6861 |  |  | -1.64 | 0.66725 | 3.9 | 0.86598
3.86 | 0.68427 |  |  | -1.71 | 0.6732 | 3.87 | 0.86273
3.82 | 0.6824 |  |  | -1.77 | 0.67822 | 3.82 | 0.86273
3.78 | 0.68068 |  |  | -1.84 | 0.68573 | 3.78 | 0.86535
3.74 | 0.68008 |  |  | -1.89 | 0.69292 | 3.75 | 0.86043
3.7 | 0.6809 |  |  | -1.95 | 0.7008 | 3.71 | 0.8597
3.66 | 0.67996 |  |  | -2.01 | 0.70324 | 3.66 | 0.85991
3.63 | 0.67789 |  |  | -2.07 | 0.70891 | 3.62 | 0.85435
3.58 | 0.67809 |  |  | -2.12 | 0.71377 | 3.58 | 0.85519
3.54 | 0.67543 |  |  | -2.2 | 0.71826 | 3.54 | 0.85352
3.5 | 0.67257 |  |  | -2.25 | 0.72085 | 3.5 | 0.85236
3.46 | 0.67351 |  |  | -2.31 | 0.72409 | 3.46 | 0.85184
3.43 | 0.67118 |  |  | -2.37 | 0.72733 | 3.43 | 0.85163
3.38 | 0.67056 |  |  | -2.43 | 0.73138 | 3.38 | 0.84723
3.34 | 0.6697 |  |  | -2.49 | 0.73576 | 3.34 | 0.84692
3.3 | 0.66845 |  |  | -2.55 | 0.7396 | 3.31 | 0.84723
3.27 | 0.66654 |  |  | -2.61 | 0.74354 | 3.26 | 0.8422
3.22 | 0.66748 |  |  | -2.67 | 0.74694 | 3.22 | 0.84346
3.18 | 0.66455 |  |  | -2.73 | 0.74959 | 3.17 | 0.83927
3.15 | 0.66652 |  |  | -2.8 | 0.75402 | 3.14 | 0.83582
3.1 | 0.6634 |  |  | -2.86 | 0.75354 | 3.1 | 0.83487
3.06 | 0.66257 |  |  | -2.91 | 0.75494 | 3.06 | 0.8355
3.02 | 0.66017 |  |  | -2.97 | 0.75888 | 3.02 | 0.83445
2.98 | 0.6592 |  |  | -3.04 | 0.75959 | 2.98 | 0.82985
2.94 | 0.65745 |  |  | -3.1 | 0.76353 | 2.93 | 0.83299
2.9 | 0.65379 |  |  | -3.15 | 0.76548 | 2.9 | 0.82786
2.86 | 0.65321 |  |  | -3.21 | 0.76888 | 2.87 | 0.82492
2.82 | 0.65247 |  |  | -3.27 | 0.77007 | 2.82 | 0.82607
2.78 | 0.6508 |  |  | -3.34 | 0.77088 | 2.78 | 0.81927
2.74 | 0.64687 |  |  | -3.39 | 0.77385 | 2.74 | 0.81791
2.7 | 0.64647 |  |  | -3.45 | 0.77509 | 2.7 | 0.81581
2.66 | 0.64316 |  |  | -3.52 | 0.77823 | 2.66 | 0.81194
2.63 | 0.6422 |  |  | -3.57 | 0.77931 | 2.63 | 0.81057
2.58 | 0.64049 |  |  | -3.63 | 0.78147 | 2.58 | 0.80963
2.53 | 0.63892 |  |  | -3.69 | 0.78439 | 2.54 | 0.80649
2.49 | 0.63708 |  |  | -3.76 | 0.78331 | 2.49 | 0.80136
2.46 | 0.63605 |  |  | -3.81 | 0.78428 | 2.47 | 0.80125
2.42 | 0.63391 |  |  | -3.88 | 0.7852 | 2.43 | 0.79926
2.38 | 0.63096 |  |  | -3.93 | 0.7859 | 2.38 | 0.79916
2.35 | 0.62924 |  |  | -3.99 | 0.78639 | 2.34 | 0.79696
2.3 | 0.62582 |  |  | -4.04 | 0.78811 | 2.3 | 0.7912
2.26 | 0.6223 |  |  | -4.12 | 0.78919 | 2.26 | 0.78879
2.23 | 0.61943 |  |  | -4.17 | 0.78957 | 2.22 | 0.78261
2.19 | 0.61567 |  |  | -4.24 | 0.79006 | 2.18 | 0.78188
2.14 | 0.612 |  |  | -4.3 | 0.79379 | 2.13 | 0.77968
2.1 | 0.60957 |  |  | -4.36 | 0.79379 | 2.1 | 0.77915
2.06 | 0.60621 |  |  | -4.42 | 0.79211 | 2.06 | 0.77507
2.02 | 0.60283 |  |  | -4.49 | 0.79449 | 2.02 | 0.76983
1.98 | 0.59906 |  |  | -4.54 | 0.79157 | 1.97 | 0.76512
1.94 | 0.59424 |  |  | -4.59 | 0.79271 | 1.94 | 0.76051
1.89 | 0.59223 |  |  | -4.66 | 0.79643 | 1.9 | 0.75653
1.86 | 0.5863 |  |  | -4.71 | 0.79746 | 1.85 | 0.75223
1.82 | 0.58407 |  |  | -4.78 | 0.79995 | 1.82 | 0.74993
1.77 | 0.57925 |  |  | -4.83 | 0.79708 | 1.78 | 0.74406
1.73 | 0.57869 |  |  | -4.9 | 0.79854 | 1.74 | 0.73967
1.7 | 0.57453 |  |  | -4.95 | 0.79989 | 1.7 | 0.73254
1.67 | 0.56919 |  |  | -5.02 | 0.80022 | 1.66 | 0.72018
1.62 | 0.56669 |  |  | -5.08 | 0.80119 | 1.61 | 0.71264
1.59 | 0.55959 |  |  | -5.14 | 0.80346 | 1.58 | 0.70898
1.54 | 0.55376 |  |  | -5.2 | 0.80232 | 1.54 | 0.70133
1.5 | 0.55099 |  |  | -5.26 | 0.80184 | 1.49 | 0.69787
1.46 | 0.54525 |  |  | -5.32 | 0.80254 | 1.46 | 0.68761
1.42 | 0.54158 |  |  | -5.38 | 0.80432 | 1.42 | 0.68227
1.38 | 0.53705 |  |  | -5.44 | 0.80265 | 1.38 | 0.67577
1.33 | 0.53199 |  |  | -5.49 | 0.80443 | 1.34 | 0.66823
1.29 | 0.5269 |  |  | -5.56 | 0.80313 | 1.3 | 0.6586
1.25 | 0.52169 |  |  | -5.62 | 0.8033 | 1.26 | 0.65462
1.22 | 0.51515 |  |  | -5.67 | 0.80286 | 1.22 | 0.64718
1.18 | 0.50129 |  |  | -5.74 | 0.80394 | 1.18 | 0.63974
1.14 | 0.49583 |  |  | -5.8 | 0.80524 | 1.14 | 0.63482
1.1 | 0.48992 |  |  | -5.86 | 0.80632 | 1.1 | 0.62665
1.06 | 0.4822 |  |  | -5.93 | 0.80654 | 1.06 | 0.62131
1.02 | 0.47606 |  |  | -5.98 | 0.80616 | 1.02 | 0.61209
0.97577 | 0.46651 |  |  | -6.05 | 0.80697 | 0.97459 | 0.60309
0.93233 | 0.45878 |  |  | -6.1 | 0.80724 | 0.93269 | 0.59303
0.89622 | 0.4532 |  |  | -6.17 | 0.80783 | 0.8909 | 0.59146
0.85657 | 0.44249 |  |  | -6.22 | 0.8094 | 0.85213 | 0.58214
0.81673 | 0.43297 |  |  | -6.28 | 0.81064 | 0.82064 | 0.57523
0.78306 | 0.42558 |  |  | -6.34 | 0.80924 | 0.77383 | 0.5658
0.73992 | 0.41296 |  |  | -6.41 | 0.80816 | 0.73538 | 0.557
0.70128 | 0.39066 |  |  | -6.46 | 0.80886 | 0.69566 | 0.54223
0.65608 | 0.37959 |  |  | -6.52 | 0.80886 | 0.65819 | 0.5282
0.61404 | 0.36414 |  |  | -6.6 | 0.80805 | 0.62285 | 0.51563
0.57931 | 0.35279 |  |  | -6.65 | 0.80967 | 0.57779 | 0.50673
0.52745 | 0.34009 |  |  | -6.7 | 0.81059 | 0.54228 | 0.49311
0.49634 | 0.32451 |  |  | -6.76 | 0.80908 | 0.49933 | 0.48117
0.44853 | 0.31008 |  |  | -6.83 | 0.8087 | 0.45948 | 0.46546
0.41078 | 0.29204 |  |  | -6.88 | 0.80746 | 0.41934 | 0.45216
0.37257 | 0.2759 |  |  | -6.94 | 0.80951 | 0.3752 | 0.43624
0.33589 | 0.2559 |  |  | -7.01 | 0.80913 | 0.34196 | 0.41215
0.29732 | 0.22932 |  |  | -7.07 | 0.81124 | 0.29436 | 0.38649
0.25822 | 0.20635 |  |  | -7.13 | 0.8114 | 0.24159 | 0.35161
0.2071 | 0.17186 |  |  | -7.18 | 0.80875 | 0.21361 | 0.30647
0.16926 | 0.12483 |  |  | -7.24 | 0.80897 | 0.17129 | 0.2364
0.13206 | 0.07549 |  |  | -7.31 | 0.81032 | 0.1332 | 0.16999
0.09876 | 0.04093 |  |  | -7.37 | 0.80875 | 0.09099 | 0.08976
0.05168 | 0.00488 |  |  | -7.43 | 0.81135 | 0.0563 | 0.02849
0.01628 | 0 |  |  | -7.48 | 0.81329 | 0.02094 | 0
-0.03149 | 0.01928 |  |  | -7.55 | 0.81351 | -0.02028 | 0.14726
-0.05804 | 0.04505 |  |  | -7.61 | 0.81324 | -0.05829 | 0.22006
-0.1066 | 0.08197 |  |  | -7.66 | 0.81459 | -0.11082 | 0.2718
-0.14656 | 0.13075 |  |  | -7.73 | 0.81405 | -0.14206 | 0.31118
-0.18338 | 0.1459 |  |  | -7.79 | 0.81615 | -0.19034 | 0.33967
-0.2321 | 0.16238 |  |  | -7.85 | 0.81453 | -0.23063 | 0.36145
-0.2622 | 0.17939 |  |  | -7.9 | 0.81286 | -0.2593 | 0.38701
-0.30205 | 0.19101 |  |  | -7.97 | 0.81421 | -0.30743 | 0.41257
-0.3489 | 0.20828 |  |  | -8.02 | 0.81426 | -0.35291 | 0.42859
-0.39143 | 0.23031 |  |  | -8.09 | 0.81518 | -0.38704 | 0.44357
-0.43244 | 0.25103 |  |  | -8.14 | 0.81367 | -0.42773 | 0.45907
-0.46977 | 0.28164 |  |  | -8.22 | 0.81702 | -0.46525 | 0.47489
-0.4998 | 0.29971 |  |  | -8.27 | 0.8167 | -0.50109 | 0.50191
-0.54321 | 0.31853 |  |  | -8.33 | 0.81551 | -0.54547 | 0.51846
-0.592 | 0.33974 |  |  | -8.39 | 0.8147 | -0.58425 | 0.52799
-0.62664 | 0.35985 |  |  | -8.44 | 0.81302 | -0.62323 | 0.54391
-0.67397 | 0.38903 |  |  | -8.51 | 0.81583 | -0.66342 | 0.55805
-0.71052 | 0.40299 |  |  | -8.57 | 0.81421 | -0.70138 | 0.56905
-0.74816 | 0.41269 |  |  | -8.64 | 0.81502 | -0.74396 | 0.5834
-0.79151 | 0.42997 |  |  | -8.69 | 0.81702 | -0.78583 | 0.57261
-0.82505 | 0.43678 |  |  | -8.74 | 0.81615 | -0.82628 | 0.57879
-0.86604 | 0.44867 |  |  | -8.81 | 0.81497 | -0.86924 | 0.58853
-0.90011 | 0.46374 |  |  | -8.87 | 0.8161 | -0.9044 | 0.59785
-0.95155 | 0.47075 |  |  | -8.93 | 0.8154 | -0.94635 | 0.61031
-0.98833 | 0.48137 |  |  | -9 | 0.81329 | -0.98866 | 0.61984
-1.03 | 0.48763 |  |  | -9.05 | 0.81426 | -1.03 | 0.6255
-1.08 | 0.49717 |  |  | -9.11 | 0.81291 | -1.07 | 0.63556
-1.11 | 0.50165 |  |  | -9.17 | 0.81416 | -1.12 | 0.63943
-1.15 | 0.50976 |  |  | -9.24 | 0.81507 | -1.14 | 0.64781
-1.19 | 0.51462 |  |  | -9.29 | 0.81502 | -1.18 | 0.65703
-1.23 | 0.51829 |  |  | -9.35 | 0.81572 | -1.23 | 0.66247
-1.26 | 0.5233 |  |  | -9.41 | 0.81588 | -1.26 | 0.67326
-1.31 | 0.53002 |  |  | -9.47 | 0.81291 | -1.3 | 0.67536
-1.35 | 0.53587 |  |  | -9.53 | 0.81491 | -1.35 | 0.68499
-1.38 | 0.54184 |  |  | -9.59 | 0.81464 | -1.39 | 0.68311
-1.44 | 0.54685 |  |  | -9.65 | 0.81453 | -1.43 | 0.68918
-1.47 | 0.55008 |  |  | -9.72 | 0.81659 | -1.47 | 0.69924
-1.51 | 0.55386 |  |  | -9.78 | 0.8147 | -1.51 | 0.70772
-1.55 | 0.55972 |  |  | -9.83 | 0.81583 | -1.55 | 0.71379
-1.59 | 0.56519 |  |  | -9.89 | 0.81518 | -1.59 | 0.71945
-1.63 | 0.56905 |  |  | -9.95 | 0.8147 | -1.63 | 0.72155
-1.68 | 0.57331 |  |  | -10.01 | 0.81561 | -1.67 | 0.72668
-1.71 | 0.57658 |  |  | -10.08 | 0.81529 | -1.71 | 0.73286
-1.75 | 0.57976 |  |  | -10.13 | 0.8141 | -1.75 | 0.73946
-1.79 | 0.58348 |  |  | -10.2 | 0.81335 | -1.78 | 0.74448
-1.83 | 0.58551 |  |  | -10.25 | 0.81518 | -1.83 | 0.7449
-1.86 | 0.58969 |  |  | -10.32 | 0.81561 | -1.87 | 0.75035
-1.91 | 0.59145 |  |  | -10.36 | 0.81718 | -1.91 | 0.75496
-1.95 | 0.59672 |  |  | -10.43 | 0.81626 | -1.95 | 0.75936
-1.99 | 0.59744 |  |  | -10.5 | 0.81426 | -2 | 0.76061
-2.03 | 0.60122 |  |  | -10.55 | 0.81399 | -2.02 | 0.76512
-2.07 | 0.60613 |  |  | -10.61 | 0.81399 | -2.07 | 0.76522
-2.11 | 0.60385 |  |  | -10.67 | 0.81534 | -2.11 | 0.76836
-2.15 | 0.6094 |  |  | -10.73 | 0.81567 | -2.15 | 0.77329
-2.19 | 0.61232 |  |  | -10.79 | 0.81545 | -2.18 | 0.77423
-2.23 | 0.61551 |  |  | -10.86 | 0.81399 | -2.23 | 0.78072
-2.28 | 0.61653 |  |  | -10.92 | 0.81475 | -2.27 | 0.78156
-2.31 | 0.62035 |  |  | -10.97 | 0.81329 | -2.31 | 0.78366
-2.35 | 0.61994 |  |  | -11.03 | 0.8147 | -2.36 | 0.7912
-2.39 | 0.62404 |  |  | -11.09 | 0.81313 | -2.39 | 0.7935
-2.43 | 0.62657 |  |  | -11.15 | 0.81507 | -2.43 | 0.79413
-2.48 | 0.62967 |  |  | -11.22 | 0.81448 | -2.47 | 0.79371
-2.51 | 0.62944 |  |  | -11.27 | 0.81513 | -2.51 | 0.79895
-2.55 | 0.632 |  |  | -11.34 | 0.81561 | -2.55 | 0.80272
-2.59 | 0.63517 |  |  | -11.39 | 0.81545 | -2.59 | 0.80565
-2.63 | 0.63686 |  |  | -11.46 | 0.81572 | -2.64 | 0.80942
-2.68 | 0.63852 |  |  | -11.52 | 0.81561 | -2.67 | 0.81141
-2.72 | 0.63868 |  |  | -11.57 | 0.81659 | -2.71 | 0.81131
-2.75 | 0.64203 |  |  | -11.63 | 0.81502 | -2.75 | 0.8134
-2.79 | 0.643 |  |  | -11.69 | 0.81718 | -2.79 | 0.8199
-2.84 | 0.64684 |  |  | -11.76 | 0.81686 | -2.83 | 0.81874
-2.87 | 0.64918 |  |  | -11.82 | 0.81518 | -2.87 | 0.82136
-2.91 | 0.65053 |  |  | -11.88 | 0.81686 | -2.92 | 0.82367
-2.95 | 0.65196 |  |  | -11.94 | 0.8154 | -2.95 | 0.82367
-2.99 | 0.6506 |  |  | -12 | 0.81389 | -2.99 | 0.82388
-3.03 | 0.65273 |  |  | -12.06 | 0.81243 | -3.03 | 0.82922
-3.08 | 0.65419 |  |  | -12.12 | 0.81399 | -3.07 | 0.82848
-3.12 | 0.65627 |  |  | -12.17 | 0.81216 | -3.11 | 0.83131
-3.15 | 0.65711 |  |  | -12.23 | 0.81421 | -3.16 | 0.83435
-3.2 | 0.65884 |  |  | -12.3 | 0.8134 | -3.19 | 0.83571
-3.23 | 0.65945 |  |  | -12.36 | 0.81551 | -3.24 | 0.83718
-3.27 | 0.66046 |  |  | -12.42 | 0.81707 | -3.27 | 0.83676
-3.32 | 0.65966 |  |  | -12.47 | 0.81426 | -3.31 | 0.83822
-3.35 | 0.66245 |  |  | -12.54 | 0.81583 | -3.35 | 0.83875
-3.39 | 0.66311 |  |  | -12.6 | 0.8127 | -3.4 | 0.84283
-3.44 | 0.66597 |  |  | -12.66 | 0.81205 | -3.44 | 0.84702
-3.47 | 0.66656 |  |  | -12.72 | 0.81 | -3.47 | 0.84545
-3.51 | 0.6684 |  |  | -12.77 | 0.81064 | -3.52 | 0.8466
-3.55 | 0.66979 |  |  | -12.84 | 0.81167 | -3.55 | 0.84639
-3.6 | 0.67225 |  |  | -12.9 | 0.8107 | -3.59 | 0.84996
-3.63 | 0.67199 |  |  | -12.96 | 0.8127 | -3.64 | 0.84723
-3.67 | 0.67371 |  |  | -13.02 | 0.81216 | -3.67 | 0.85142
-3.71 | 0.67607 |  |  | -13.08 | 0.8127 | -3.71 | 0.85425
-3.76 | 0.67619 |  |  | -13.15 | 0.81237 | -3.75 | 0.85792
-3.8 | 0.67694 |  |  | -13.2 | 0.81118 | -3.79 | 0.85739
-3.84 | 0.67882 |  |  | -13.26 | 0.81254 | -3.84 | 0.85498
-3.87 | 0.68084 |  |  | -13.32 | 0.81118 | -3.88 | 0.86284
-3.92 | 0.67981 |  |  | -13.38 | 0.81264 | -3.91 | 0.85624
-3.96 | 0.68234 |  |  | -13.44 | 0.81232 | -3.96 | 0.85896
-3.99 | 0.68149 |  |  | -13.5 | 0.81367 | -3.99 | 0.86252
-4.03 | 0.68249 |  |  | -13.56 | 0.81129 | -4.03 | 0.8642
-4.08 | 0.68309 |  |  | -13.62 | 0.8114 | -4.07 | 0.86462
-4.12 | 0.68449 |  |  | -13.67 | 0.81335 | -4.11 | 0.87048
-4.15 | 0.68567 |  |  | -13.74 | 0.81356 | -4.16 | 0.87027
-4.19 | 0.6882 |  |  | -13.8 | 0.81226 | -4.2 | 0.8708
-4.24 | 0.68705 |  |  | -13.86 | 0.81178 | -4.23 | 0.87247
-4.28 | 0.68894 |  |  | -13.92 | 0.81405 | -4.28 | 0.87331
-4.32 | 0.68917 |  |  | -13.98 | 0.81432 | -4.32 | 0.87111
-4.36 | 0.69072 |  |  | -14.04 | 0.81367 | -4.35 | 0.87153
-4.39 | 0.69003 |  |  | -14.11 | 0.81254 | -4.4 | 0.87436
-4.43 | 0.69343 |  |  | -14.16 | 0.81286 | -4.43 | 0.87237
-4.48 | 0.6932 |  |  | -14.22 | 0.8121 | -4.48 | 0.87803
-4.51 | 0.69322 |  |  | -14.29 | 0.81275 | -4.52 | 0.8752
-4.55 | 0.69356 |  |  | -14.33 | 0.81108 | -4.55 | 0.87614
-4.59 | 0.69709 |  |  | -14.39 | 0.81124 | -4.6 | 0.87949
-4.64 | 0.69493 |  |  | -14.46 | 0.81086 | -4.64 | 0.88075
-4.69 | 0.69722 |  |  | -14.53 | 0.81254 | -4.68 | 0.88326
-4.71 | 0.69615 |  |  | -14.59 | 0.81286 | -4.71 | 0.88284
-4.76 | 0.6983 |  |  | -14.64 | 0.81216 | -4.76 | 0.88106
-4.79 | 0.69751 |  |  | -14.7 | 0.81367 | -4.8 | 0.88117
-4.83 | 0.69991 |  |  | -14.76 | 0.81189 | -4.84 | 0.88473
-4.88 | 0.6981 |  |  |  |  | -4.87 | 0.88567
-4.92 | 0.70099 |  |  |  |  | -4.91 | 0.88735
-4.97 | 0.70121 |  |  |  |  | -4.96 | 0.88567
-5.01 | 0.70019 |  |  |  |  | -4.99 | 0.88892
-5.03 | 0.70012 |  |  |  |  | -5.03 | 0.88546
-5.07 | 0.70307 |  |  |  |  | -5.08 | 0.88829
-5.12 | 0.70437 |  |  |  |  | -5.11 | 0.89185
-5.15 | 0.70425 |  |  |  |  | -5.16 | 0.89269
-5.19 | 0.70543 |  |  |  |  | -5.2 | 0.89625
-5.24 | 0.70265 |  |  |  |  | -5.24 | 0.89374
-5.28 | 0.70673 |  |  |  |  | -5.28 | 0.89656
-5.32 | 0.70674 |  |  |  |  | -5.32 | 0.8951
-5.35 | 0.70698 |  |  |  |  | -5.36 | 0.89866
-5.4 | 0.70802 |  |  |  |  | -5.4 | 0.89719
-5.44 | 0.70983 |  |  |  |  | -5.43 | 0.90212
-5.48 | 0.71035 |  |  |  |  | -5.48 | 0.90421
-5.52 | 0.70948 |  |  |  |  | -5.52 | 0.90589
-5.56 | 0.71221 |  |  |  |  | -5.56 | 0.90243
-5.59 | 0.70958 |  |  |  |  | -5.6 | 0.9063
-5.64 | 0.71074 |  |  |  |  | -5.64 | 0.90431
-5.67 | 0.71217 |  |  |  |  | -5.68 | 0.90547
-5.72 | 0.71213 |  |  |  |  | -5.72 | 0.90966
-5.76 | 0.71286 |  |  |  |  | -5.75 | 0.90913
-5.8 | 0.7146 |  |  |  |  | -5.8 | 0.90861
-5.83 | 0.71389 |  |  |  |  | -5.83 | 0.90976
-5.88 | 0.71618 |  |  |  |  | -5.88 | 0.90903
-5.92 | 0.71776 |  |  |  |  | -5.92 | 0.91186
-5.97 | 0.71661 |  |  |  |  | -5.97 | 0.9128
-6.01 | 0.71531 |  |  |  |  | -6.01 | 0.91259
-6.05 | 0.71752 |  |  |  |  | -6.04 | 0.91772
-6.08 | 0.71851 |  |  |  |  | -6.08 | 0.91552
-6.12 | 0.71845 |  |  |  |  | -6.11 | 0.91898
-6.16 | 0.71811 |  |  |  |  | -6.16 | 0.92013
-6.19 | 0.71968 |  |  |  |  | -6.2 | 0.91762
-6.24 | 0.71953 |  |  |  |  | -6.24 | 0.91793
-6.27 | 0.72213 |  |  |  |  | -6.28 | 0.92285
-6.32 | 0.72086 |  |  |  |  | -6.32 | 0.92024
-6.36 | 0.72091 |  |  |  |  | -6.37 | 0.92369
-6.4 | 0.72177 |  |  |  |  | -6.41 | 0.92306
-6.44 | 0.72191 |  |  |  |  | -6.44 | 0.92673
-6.48 | 0.72209 |  |  |  |  | -6.48 | 0.92662
-6.53 | 0.72094 |  |  |  |  | -6.52 | 0.92641
-6.56 | 0.72203 |  |  |  |  | -6.56 | 0.92652
-6.6 | 0.72393 |  |  |  |  | -6.6 | 0.92652
-6.63 | 0.72221 |  |  |  |  | -6.64 | 0.9284
-6.68 | 0.7228 |  |  |  |  | -6.69 | 0.92851
-6.72 | 0.72251 |  |  |  |  | -6.73 | 0.92736
-6.76 | 0.72295 |  |  |  |  | -6.76 | 0.92715
-6.8 | 0.72322 |  |  |  |  | -6.8 | 0.93521
-6.84 | 0.7242 |  |  |  |  | -6.84 | 0.93207
-6.88 | 0.72553 |  |  |  |  | -6.88 | 0.93123
-6.93 | 0.72661 |  |  |  |  | -6.92 | 0.93678
-6.97 | 0.72495 |  |  |  |  | -6.96 | 0.93616
-7 | 0.72384 |  |  |  |  | -7.01 | 0.93333
-7.04 | 0.72511 |  |  |  |  | -7.05 | 0.93595
-7.08 | 0.7265 |  |  |  |  | -7.08 | 0.93762
-7.11 | 0.72684 |  |  |  |  | -7.12 | 0.93417
-7.16 | 0.72796 |  |  |  |  | -7.17 | 0.93867
-7.2 | 0.72658 |  |  |  |  | -7.2 | 0.93951
-7.25 | 0.72607 |  |  |  |  | -7.24 | 0.93773
-7.28 | 0.72618 |  |  |  |  | -7.29 | 0.93815
-7.32 | 0.72691 |  |  |  |  | -7.32 | 0.93689
-7.37 | 0.72586 |  |  |  |  | -7.37 | 0.93825
-7.4 | 0.72873 |  |  |  |  | -7.41 | 0.93647
-7.43 | 0.72755 |  |  |  |  | -7.44 | 0.93846
-7.48 | 0.72692 |  |  |  |  | -7.48 | 0.9372
-7.52 | 0.7279 |  |  |  |  | -7.52 | 0.93982
-7.57 | 0.72902 |  |  |  |  | -7.56 | 0.9415
-7.6 | 0.72776 |  |  |  |  | -7.61 | 0.94055
-7.64 | 0.7266 |  |  |  |  | -7.64 | 0.94129
-7.68 | 0.72901 |  |  |  |  | -7.69 | 0.94234
-7.72 | 0.72794 |  |  |  |  | -7.73 | 0.94118
-7.77 | 0.72709 |  |  |  |  | -7.76 | 0.94307
-7.81 | 0.72735 |  |  |  |  | -7.8 | 0.93993
-7.85 | 0.72751 |  |  |  |  | -7.84 | 0.94275
-7.88 | 0.72764 |  |  |  |  | -7.89 | 0.94024
-7.92 | 0.72941 |  |  |  |  | -7.92 | 0.94359
-7.95 | 0.72853 |  |  |  |  | -7.97 | 0.94349
-8 | 0.72843 |  |  |  |  | -8.01 | 0.93993
-8.04 | 0.72809 |  |  |  |  | -8.04 | 0.94391
-8.09 | 0.72768 |  |  |  |  | -8.09 | 0.94694
-8.12 | 0.7296 |  |  |  |  | -8.13 | 0.94579
-8.16 | 0.72709 |  |  |  |  | -8.17 | 0.94778
-8.2 | 0.72829 |  |  |  |  | -8.21 | 0.94495
-8.25 | 0.72886 |  |  |  |  | -8.25 | 0.94464
-8.29 | 0.72707 |  |  |  |  | -8.28 | 0.94872
-8.32 | 0.72743 |  |  |  |  | -8.32 | 0.94579
-8.36 | 0.72834 |  |  |  |  | -8.36 | 0.94956
-8.41 | 0.72809 |  |  |  |  | -8.41 | 0.94778
-8.44 | 0.7291 |  |  |  |  | -8.44 | 0.94851
-8.49 | 0.73002 |  |  |  |  | -8.48 | 0.94967
-8.52 | 0.72813 |  |  |  |  | -8.53 | 0.94799
-8.57 | 0.72818 |  |  |  |  | -8.57 | 0.95281
-8.6 | 0.72933 |  |  |  |  | -8.6 | 0.95124
-8.64 | 0.73 |  |  |  |  | -8.64 | 0.95281
-8.68 | 0.72809 |  |  |  |  | -8.69 | 0.9503
-8.72 | 0.72971 |  |  |  |  | -8.73 | 0.9527
-8.76 | 0.72845 |  |  |  |  | -8.77 | 0.95438
-8.81 | 0.72882 |  |  |  |  | -8.81 | 0.94977
-8.85 | 0.72787 |  |  |  |  | -8.85 | 0.94872
-8.89 | 0.72924 |  |  |  |  | -8.89 | 0.94841
-8.93 | 0.72994 |  |  |  |  | -8.94 | 0.94956
-8.97 | 0.7296 |  |  |  |  | -8.97 | 0.94935
-9.01 | 0.73057 |  |  |  |  | -9.01 | 0.94883
-9.05 | 0.73183 |  |  |  |  | -9.05 | 0.95354
-9.09 | 0.72897 |  |  |  |  | -9.09 | 0.95145
-9.13 | 0.72893 |  |  |  |  | -9.13 | 0.95281
-9.16 | 0.72897 |  |  |  |  | -9.17 | 0.95113
-9.21 | 0.7277 |  |  |  |  | -9.21 | 0.95365
-9.25 | 0.73028 |  |  |  |  | -9.25 | 0.9527
-9.28 | 0.72868 |  |  |  |  | -9.28 | 0.95679
-9.32 | 0.72979 |  |  |  |  | -9.33 | 0.95375
-9.36 | 0.73049 |  |  |  |  | -9.36 | 0.95176
-9.41 | 0.72923 |  |  |  |  | -9.41 | 0.95281
-9.45 | 0.73094 |  |  |  |  | -9.45 | 0.95092
-9.49 | 0.73074 |  |  |  |  | -9.49 | 0.95386
-9.53 | 0.72927 |  |  |  |  | -9.53 | 0.95218
-9.57 | 0.73046 |  |  |  |  | -9.57 | 0.95511
-9.61 | 0.72822 |  |  |  |  | -9.61 | 0.95354
-9.64 | 0.73167 |  |  |  |  | -9.64 | 0.9548
-9.68 | 0.72959 |  |  |  |  | -9.69 | 0.95532
-9.72 | 0.732 |  |  |  |  | -9.73 | 0.95773
-9.77 | 0.73381 |  |  |  |  | -9.76 | 0.95867
-9.81 | 0.73227 |  |  |  |  | -9.82 | 0.95794
-9.85 | 0.72838 |  |  |  |  | -9.85 | 0.95805
-9.89 | 0.7323 |  |  |  |  | -9.89 | 0.95846
-9.92 | 0.73047 |  |  |  |  | -9.93 | 0.95731
-9.96 | 0.7303 |  |  |  |  | -9.97 | 0.957
-10.01 | 0.7328 |  |  |  |  | -10.02 | 0.95815
-10.06 | 0.73071 |  |  |  |  | -10.05 | 0.95627
-10.08 | 0.73293 |  |  |  |  | -10.09 | 0.95846
-10.13 | 0.73157 |  |  |  |  | -10.13 | 0.95941
-10.17 | 0.73201 |  |  |  |  | -10.17 | 0.95836
-10.2 | 0.73264 |  |  |  |  | -10.21 | 0.95993
-10.25 | 0.73272 |  |  |  |  | -10.25 | 0.96234
-10.29 | 0.73117 |  |  |  |  | -10.29 | 0.96192
-10.33 | 0.72893 |  |  |  |  | -10.33 | 0.96517
-10.36 | 0.73097 |  |  |  |  | -10.38 | 0.9614
-10.41 | 0.73236 |  |  |  |  | -10.41 | 0.95763
-10.45 | 0.73124 |  |  |  |  | -10.46 | 0.96087
-10.48 | 0.73129 |  |  |  |  | -10.48 | 0.95386
-10.53 | 0.73305 |  |  |  |  | -10.54 | 0.95647
-10.57 | 0.73236 |  |  |  |  | -10.57 | 0.95972
-10.62 | 0.73142 |  |  |  |  | -10.61 | 0.95742
-10.65 | 0.73334 |  |  |  |  | -10.66 | 0.95983
-10.69 | 0.73101 |  |  |  |  | -10.69 | 0.96098
-10.73 | 0.73043 |  |  |  |  | -10.74 | 0.96025
-10.76 | 0.73153 |  |  |  |  | -10.77 | 0.95941
-10.81 | 0.73094 |  |  |  |  | -10.81 | 0.96286
-10.85 | 0.72945 |  |  |  |  | -10.85 | 0.96098
-10.89 | 0.7302 |  |  |  |  | -10.89 | 0.9636
-10.93 | 0.73289 |  |  |  |  | -10.92 | 0.9614
-10.97 | 0.73138 |  |  |  |  | -10.97 | 0.95993
-11.01 | 0.73185 |  |  |  |  | -11.01 | 0.96182
-11.05 | 0.7323 |  |  |  |  | -11.06 | 0.9593
-11.09 | 0.73307 |  |  |  |  | -11.1 | 0.96056
-11.13 | 0.73167 |  |  |  |  | -11.13 | 0.96548
-11.17 | 0.73187 |  |  |  |  | -11.17 | 0.96265
-11.21 | 0.73157 |  |  |  |  | -11.22 | 0.96129
-11.25 | 0.73231 |  |  |  |  | -11.26 | 0.96087
-11.29 | 0.73141 |  |  |  |  | -11.3 | 0.96224
-11.33 | 0.73208 |  |  |  |  | -11.33 | 0.9614
-11.36 | 0.73224 |  |  |  |  | -11.37 | 0.96265
-11.41 | 0.73302 |  |  |  |  | -11.41 | 0.96663
-11.45 | 0.73122 |  |  |  |  | -11.45 | 0.96684
-11.49 | 0.73055 |  |  |  |  | -11.49 | 0.96276
-11.53 | 0.7325 |  |  |  |  | -11.54 | 0.96517
-11.58 | 0.73193 |  |  |  |  | -11.57 | 0.96632
-11.61 | 0.73207 |  |  |  |  | -11.61 | 0.96265
-11.65 | 0.73232 |  |  |  |  | -11.65 | 0.96004
-11.69 | 0.73078 |  |  |  |  | -11.7 | 0.96161
-11.73 | 0.73149 |  |  |  |  | -11.73 | 0.96203
-11.78 | 0.73227 |  |  |  |  | -11.78 | 0.96192
-11.81 | 0.7329 |  |  |  |  | -11.81 | 0.96328
-11.86 | 0.73125 |  |  |  |  | -11.85 | 0.96506
-11.89 | 0.73045 |  |  |  |  | -11.9 | 0.96559
-11.94 | 0.73047 |  |  |  |  | -11.94 | 0.96674
-11.98 | 0.73138 |  |  |  |  | -11.97 | 0.96328
-12.01 | 0.72918 |  |  |  |  | -12.02 | 0.9681
-12.05 | 0.73061 |  |  |  |  | -12.04 | 0.96485
-12.09 | 0.73042 |  |  |  |  | -12.1 | 0.96747
-12.13 | 0.73134 |  |  |  |  | -12.13 | 0.96611
-12.17 | 0.73149 |  |  |  |  | -12.18 | 0.96999
-12.22 | 0.73112 |  |  |  |  | -12.21 | 0.96758
-12.25 | 0.72944 |  |  |  |  | -12.26 | 0.96684
-12.29 | 0.73172 |  |  |  |  | -12.3 | 0.9681
-12.34 | 0.73114 |  |  |  |  | -12.34 | 0.96601
-12.37 | 0.73157 |  |  |  |  | -12.38 | 0.96726
-12.42 | 0.73126 |  |  |  |  | -12.41 | 0.96768
-12.45 | 0.73042 |  |  |  |  | -12.45 | 0.96622
-12.5 | 0.73067 |  |  |  |  | -12.49 | 0.96622
-12.54 | 0.73022 |  |  |  |  | -12.54 | 0.96475
-12.57 | 0.73294 |  |  |  |  | -12.58 | 0.96642
-12.61 | 0.73046 |  |  |  |  | -12.62 | 0.9681
-12.66 | 0.73165 |  |  |  |  | -12.66 | 0.96506
-12.7 | 0.73004 |  |  |  |  | -12.7 | 0.96789
-12.73 | 0.72972 |  |  |  |  | -12.74 | 0.9637
-12.77 | 0.7285 |  |  |  |  | -12.78 | 0.96559
-12.82 | 0.72833 |  |  |  |  | -12.82 | 0.96747
-12.85 | 0.73011 |  |  |  |  | -12.85 | 0.96642
-12.89 | 0.73153 |  |  |  |  | -12.89 | 0.96716
-12.93 | 0.73045 |  |  |  |  | -12.94 | 0.96485
-12.98 | 0.73049 |  |  |  |  | -12.98 | 0.96873
-13.01 | 0.73024 |  |  |  |  | -13.02 | 0.96695
-13.05 | 0.72729 |  |  |  |  | -13.06 | 0.96559
-13.09 | 0.7285 |  |  |  |  | -13.1 | 0.96559
-13.13 | 0.72819 |  |  |  |  | -13.14 | 0.96496
-13.18 | 0.72967 |  |  |  |  | -13.18 | 0.96873
-13.22 | 0.73156 |  |  |  |  | -13.22 | 0.96506
-13.26 | 0.72889 |  |  |  |  | -13.26 | 0.96517
-13.3 | 0.72918 |  |  |  |  | -13.29 | 0.96297
-13.33 | 0.73078 |  |  |  |  | -13.33 | 0.96611
-13.37 | 0.72817 |  |  |  |  | -13.37 | 0.9659
-13.42 | 0.72937 |  |  |  |  | -13.43 | 0.96768
-13.46 | 0.72904 |  |  |  |  | -13.46 | 0.96349
-13.5 | 0.72806 |  |  |  |  | -13.49 | 0.96454
-13.54 | 0.73122 |  |  |  |  | -13.54 | 0.96286
-13.57 | 0.72928 |  |  |  |  | -13.58 | 0.96224
-13.61 | 0.72894 |  |  |  |  | -13.62 | 0.96412
-13.66 | 0.72866 |  |  |  |  | -13.66 | 0.96559
-13.69 | 0.72896 |  |  |  |  | -13.69 | 0.96464
-13.73 | 0.73145 |  |  |  |  | -13.74 | 0.9658
-13.77 | 0.73008 |  |  |  |  | -13.78 | 0.96339
-13.81 | 0.7291 |  |  |  |  | -13.81 | 0.96402
-13.85 | 0.72956 |  |  |  |  | -13.86 | 0.96642
-13.9 | 0.72945 |  |  |  |  | -13.9 | 0.96485
-13.95 | 0.73002 |  |  |  |  | -13.93 | 0.96517
-13.98 | 0.73112 |  |  |  |  | -13.97 | 0.96485
-14.01 | 0.72979 |  |  |  |  | -14.02 | 0.96234
-14.06 | 0.73012 |  |  |  |  | -14.07 | 0.96506
-14.1 | 0.72988 |  |  |  |  | -14.1 | 0.9637
-14.13 | 0.72965 |  |  |  |  | -14.14 | 0.96496
-14.18 | 0.73154 |  |  |  |  | -14.18 | 0.96695
-14.21 | 0.73125 |  |  |  |  | -14.22 | 0.96391
-14.26 | 0.73124 |  |  |  |  | -14.26 | 0.96182
-14.29 | 0.73046 |  |  |  |  | -14.3 | 0.96412
-14.33 | 0.73181 |  |  |  |  | -14.34 | 0.96161
-14.37 | 0.72925 |  |  |  |  | -14.39 | 0.95867
-14.42 | 0.73173 |  |  |  |  | -14.42 | 0.96517
-14.47 | 0.7313 |  |  |  |  | -14.45 | 0.96234
-14.5 | 0.72986 |  |  |  |  | -14.5 | 0.96213
-14.54 | 0.73031 |  |  |  |  | -14.53 | 0.96265
-14.58 | 0.73158 |  |  |  |  | -14.58 | 0.96622
-14.62 | 0.72983 |  |  |  |  | -14.62 | 0.96328
-14.66 | 0.73114 |  |  |  |  | -14.66 | 0.95867
-14.7 | 0.73118 |  |  |  |  | -14.7 | 0.96025
-14.74 | 0.72986 |  |  |  |  | -14.74 | 0.96255
-14.77 | 0.73137 |  |  |  |  | -14.78 | 0.96255
-14.82 | 0.73179 |  |  |  |  | -14.81 | 0.95888
-14.86 | 0.73032 |  |  |  |  | -14.86 | 0.95867
-14.9 | 0.7304 |  |  |  |  | -14.89 | 0.96213
-14.94 | 0.73303 |  |  |  |  | -14.94 | 0.96182
-14.96 | 0.73251 |  |  |  |  | -14.95 | 0.96318
-14.97 | 0.73211 |  |  |  |  | -14.97 | 0.96318

## Figure 2b
Magnetic field (mT) | Sensitivity (T-1)
2.32709 | 1.3943
2.29003 | 0.89336
2.24702 | 1.06907
2.21106 | -0.2337
2.16411 | 1.58545
2.11058 | 0.77289
2.0588 | 0.97224
2.0094 | 1.01825
1.95469 | 2.09673
1.90456 | -1.83695
1.85284 | 0.94498
1.79761 | 2.20896
1.751 | 0.20392
1.69376 | 1.80586
1.6451 | -0.85171
1.59574 | 1.6035
1.54775 | 1.35325
1.49939 | 1.66399
1.44681 | 1.2598
1.39567 | 1.07213
1.34207 | 0.36331
1.29007 | 2.53599
1.23942 | 0.17579
1.19269 | 1.92923
1.13754 | 1.71427
1.09263 | 2.20413
1.03422 | 1.25854
0.99656 | 2.36057
0.95045 | 1.67423
0.89845 | 2.02272
0.84411 | 1.84853
0.8009 | 1.13396
0.73651 | 2.26102
0.6874 | 2.10594
0.64098 | 1.96534
0.58602 | 2.88933
0.53944 | 2.17739
0.48804 | 3.20364
0.44267 | 3.18266
0.39459 | 3.15351
0.33412 | 4.80943
0.28244 | 6.20998
0.24338 | 8.91352
0.19262 | 10.1791
0.13072 | 26.02876
0.08643 | 35.65869
0.04113 | 16.58288
-0.00859 | -16.47866
-0.05955 | -29.26572
-0.10814 | -16.62903
-0.17157 | -18.48246
-0.20792 | -10.00022
-0.26887 | -6.28769
-0.31536 | -3.70116
-0.36011 | -4.14696
-0.40765 | -2.88342
-0.47124 | -4.55355
-0.50671 | -3.25952
-0.56141 | -1.74226
-0.61411 | -2.13635
-0.66546 | -2.28696
-0.71702 | -1.04106
-0.76437 | -2.21836
-0.81295 | -2.47653
-0.8636 | -1.73381
-0.91253 | -1.52773
-0.96759 | -1.63719
-1.02112 | -1.55105
-1.06491 | 0.72534
-1.10934 | -2.69351
-1.16701 | -0.55698
-1.21617 | -1.12592
-1.26305 | -1.16531
-1.32211 | -1.85948
-1.3647 | -0.97632
-1.41335 | -0.87445
-1.4635 | -0.68674
-1.5186 | -2.19556
-1.56393 | -0.28661
-1.62298 | -1.46578
-1.67007 | -1.65894
-1.71804 | -1.46137
-1.77053 | -0.84298
-1.81631 | -0.49097
-1.85699 | -1.08779
-1.92879 | -0.77796
-1.97196 | -1.17338
-2.01856 | -0.07129
-2.07003 | -2.8645
-2.12454 | 1.41631
-2.15984 | -2.10895
-2.21656 | -0.78026
-2.26635 | 0.14801
-2.31939 | -0.98109
-2.3697 | -0.80948
-2.41638 | -0.59906
-2.47442 | -1.29327
-2.52078 | -0.63159
-2.57155 | -1.283
-2.60078 | -7.00107
-2.60742 | -1.15142
-2.61095 | -1.31137
-2.58286 | -0.78816
-2.55761 | -1.02461
-2.51504 | -0.64728
-2.46738 | 0.46712
-2.42021 | -2.45067
-2.37224 | -0.95539
-2.31573 | 0.18127
-2.2577 | -2.78984
-2.21801 | -0.7776
-2.16134 | -0.85919
-2.10596 | -0.80909
-2.05941 | -1.64135
-2.00627 | -0.34832
-1.95057 | 0.96845
-1.90021 | -1.50064
-1.84821 | -0.93272
-1.80174 | -1.2133
-1.74945 | -1.22648
-1.70288 | -1.48351
-1.64679 | -1.21403
-1.602 | -0.79052
-1.54866 | -0.97285
-1.4935 | -2.34003
-1.44676 | -0.79599
-1.39181 | -1.74993
-1.34225 | -0.00756
-1.28836 | -2.65028
-1.24674 | -0.09461
-1.19929 | -1.31948
-1.14823 | -0.56573
-1.09396 | -2.40106
-1.05226 | -1.21216
-0.99324 | -1.50769
-0.94769 | -2.03589
-0.89381 | -1.9781
-0.84154 | -0.90327
-0.78941 | -4.25983
-0.75382 | -0.98488
-0.6903 | -1.18225
-0.64255 | -2.56239
-0.5941 | -1.8928
-0.53885 | -3.22665
-0.49157 | -2.81477
-0.44535 | -4.03967
-0.3923 | -3.46726
-0.34674 | -5.58382
-0.29721 | -5.36097
-0.25101 | -3.24252
-0.18929 | -12.52939
-0.14819 | -15.30283
-0.08643 | -36.29608
-0.04146 | -26.66385
0.00621 | 1.98435
0.05591 | 30.47817
0.11059 | 29.53129
0.1571 | 15.44099
0.21103 | 12.82895
0.25746 | 6.58079
0.31153 | 5.87662
0.35986 | 4.26286
0.40865 | 1.88799
0.46007 | 3.51338
0.50467 | 3.41244
0.55863 | 2.6309
0.6055 | 0.54719
0.65816 | 1.79242
0.71635 | 1.32343
0.76505 | 2.25273
0.80378 | 2.91251
0.86268 | 1.11154
0.90776 | 1.50051
0.96093 | 2.72883
1.01053 | 0.58907
1.06572 | 2.18258
1.11835 | 1.23327
1.15981 | 2.0806
1.21124 | 1.98009
1.25491 | -1.16907
1.31142 | 1.41318
1.36351 | 2.37084
1.41693 | 1.57691
1.46375 | 0.7903
1.503 | 0.77306
1.55751 | 1.34594
1.61239 | 1.47649
1.66491 | 0.67426
1.71839 | 1.79781
1.75527 | 1.84203
1.81036 | 1.05443
1.8584 | 0.61451
1.91435 | 0.10954
1.96506 | 2.66028
2.01699 | -0.62345
2.06649 | 0.58558
2.10837 | 1.00874

## Figure 2c
| 0.03 mA |  | 0.09 mA |  | 0.14 mA |  | 0.52 mA |  | 1.24 mA
Frequency (Hz) | Noise power density (Ω/sqrt(Hz)) | Frequency (Hz) | Noise power density (Ω/sqrt(Hz)) | Frequency (Hz) | Noise power density (Ω/sqrt(Hz)) | Frequency (Hz) | Noise power density (Ω/sqrt(Hz)) | Frequency (Hz) | Noise power density (Ω/sqrt(Hz))
0.15297 | 0.000391032 | 0.15367 | 0.000247966 | 0.15367 | 0.000342411 | 0.15284 | 0.000137682 | 0.15284 | 0.000127264
0.49292 | 0.000379417 | 0.49516 | 0.0001429 | 0.49515 | 0.000134578 | 0.49247 | 6.88564e-05 | 0.49247 | 4.30115e-05
0.83286 | 0.000352008 | 0.83665 | 0.000148741 | 0.83662 | 9.62827e-05 | 0.8321 | 4.72067e-05 | 0.8321 | 3.98945e-05
1.1728 | 0.000291629 | 1.17813 | 0.000217026 | 1.1781 | 0.000134346 | 1.17174 | 4.2264e-05 | 1.17174 | 3.40775e-05
1.51274 | 0.000475101 | 1.51962 | 0.000178721 | 1.51958 | 0.000100562 | 1.51137 | 3.7788e-05 | 1.51137 | 3.16797e-05
1.85268 | 0.000392485 | 1.86111 | 0.000133099 | 1.86106 | 8.74954e-05 | 1.85101 | 3.70885e-05 | 1.85101 | 1.96812e-05
2.19262 | 0.000389906 | 2.2026 | 0.000229401 | 2.20254 | 0.000114981 | 2.19064 | 2.47183e-05 | 2.19064 | 1.96783e-05
2.53257 | 0.000434621 | 2.54408 | 0.00020387 | 2.54402 | 0.000104577 | 2.53028 | 4.00253e-05 | 2.53028 | 2.34734e-05
2.87251 | 0.000428908 | 2.88557 | 0.000192033 | 2.8855 | 9.50219e-05 | 2.86991 | 3.635e-05 | 2.86991 | 1.81178e-05
3.21245 | 0.00037716 | 3.22706 | 0.00016769 | 3.22698 | 9.7673e-05 | 3.20954 | 3.8538e-05 | 3.20954 | 1.77304e-05
3.55239 | 0.000406882 | 3.56855 | 0.000172619 | 3.56846 | 0.000115591 | 3.54918 | 2.9763e-05 | 3.54918 | 1.90829e-05
3.89233 | 0.000303078 | 3.91004 | 0.000167961 | 3.90994 | 0.000160787 | 3.88881 | 3.31447e-05 | 3.88881 | 1.86049e-05
4.23227 | 0.000313996 | 4.25152 | 0.000116721 | 4.25142 | 8.64977e-05 | 4.22845 | 4.03287e-05 | 4.22845 | 1.86005e-05
4.57221 | 0.000469458 | 4.59301 | 0.000209851 | 4.5929 | 8.30047e-05 | 4.56808 | 2.84585e-05 | 4.56808 | 2.14879e-05
4.91216 | 0.00039565 | 4.9345 | 0.00019331 | 4.93438 | 0.000113204 | 4.90772 | 3.38816e-05 | 4.90772 | 1.99363e-05
5.2521 | 0.000429977 | 5.27599 | 0.000185955 | 5.27586 | 0.000158195 | 5.24735 | 2.43204e-05 | 5.24735 | 2.22124e-05
5.59204 | 0.000365395 | 5.61748 | 0.000193328 | 5.61734 | 0.000136404 | 5.58698 | 3.12137e-05 | 5.58698 | 1.81167e-05
5.93198 | 0.000388159 | 5.95896 | 0.000197392 | 5.95882 | 8.85857e-05 | 5.92662 | 2.80096e-05 | 5.92662 | 1.99465e-05
6.27192 | 0.000463609 | 6.30045 | 0.000179563 | 6.3003 | 0.000102102 | 6.26625 | 3.45222e-05 | 6.26625 | 1.56704e-05
6.61186 | 0.000360267 | 6.64194 | 0.000129017 | 6.64178 | 0.000151455 | 6.60589 | 2.87041e-05 | 6.60589 | 1.80727e-05
6.95181 | 0.000485833 | 6.98343 | 0.00016868 | 6.98326 | 0.000110321 | 6.94552 | 3.34188e-05 | 6.94552 | 1.89297e-05
7.29175 | 0.00034383 | 7.32492 | 0.00015426 | 7.32474 | 0.000108351 | 7.28516 | 3.64992e-05 | 7.28516 | 2.39407e-05
7.63169 | 0.000423245 | 7.6664 | 0.000201747 | 7.66622 | 0.000122684 | 7.62479 | 3.6834e-05 | 7.62479 | 1.71338e-05
7.97163 | 0.000342226 | 8.00789 | 0.000149067 | 8.00769 | 0.000129892 | 7.96443 | 3.36282e-05 | 7.96443 | 2.10871e-05
8.31157 | 0.00051072 | 8.34938 | 0.000175799 | 8.34917 | 9.56402e-05 | 8.30406 | 2.10274e-05 | 8.30406 | 1.88307e-05
8.65151 | 0.000489079 | 8.69087 | 0.000160336 | 8.69065 | 8.4179e-05 | 8.64369 | 4.16888e-05 | 8.64369 | 2.54084e-05
8.99146 | 0.000346521 | 9.03236 | 0.000169286 | 9.03213 | 0.000138029 | 8.98333 | 2.62335e-05 | 8.98333 | 1.65026e-05
9.3314 | 0.000511558 | 9.37384 | 0.000202255 | 9.37361 | 0.000111002 | 9.32296 | 3.40769e-05 | 9.32296 | 1.59955e-05
9.67134 | 0.000362861 | 9.71533 | 0.000206269 | 9.71509 | 0.00012697 | 9.6626 | 3.73504e-05 | 9.6626 | 1.81526e-05
10.01128 | 0.000406411 | 10.05682 | 0.000183746 | 10.05657 | 0.000118055 | 10.00223 | 3.56612e-05 | 10.00223 | 2.10342e-05
10.35122 | 0.000360774 | 10.39831 | 0.000151829 | 10.39805 | 0.000114637 | 10.34187 | 3.155e-05 | 10.34187 | 1.54697e-05
10.69116 | 0.000425019 | 10.73979 | 0.00013037 | 10.73953 | 0.000105049 | 10.6815 | 3.64562e-05 | 10.6815 | 2.13338e-05
11.03111 | 0.000407846 | 11.08128 | 0.000149004 | 11.08101 | 9.6525e-05 | 11.02113 | 3.03687e-05 | 11.02113 | 2.04631e-05
11.37105 | 0.00034704 | 11.42277 | 0.000200202 | 11.42249 | 0.000124488 | 11.36077 | 2.93217e-05 | 11.36077 | 1.91252e-05
11.71099 | 0.000373037 | 11.76426 | 0.000166395 | 11.76397 | 0.00010409 | 11.7004 | 3.52881e-05 | 11.7004 | 2.36508e-05
12.05093 | 0.000457154 | 12.10575 | 0.000173363 | 12.10545 | 0.000104825 | 12.04004 | 2.60414e-05 | 12.04004 | 1.31856e-05
12.39087 | 0.000386147 | 12.44723 | 0.000214561 | 12.44693 | 9.79183e-05 | 12.37967 | 3.20033e-05 | 12.37967 | 1.62195e-05
12.73081 | 0.000415251 | 12.78872 | 0.000164714 | 12.78841 | 9.32713e-05 | 12.71931 | 2.72571e-05 | 12.71931 | 2.07816e-05
13.07076 | 0.000318493 | 13.13021 | 0.000147178 | 13.12989 | 0.000111853 | 13.05894 | 3.64339e-05 | 13.05894 | 2.02046e-05
13.4107 | 0.000361263 | 13.4717 | 0.0001984 | 13.47137 | 0.000148641 | 13.39857 | 3.29959e-05 | 13.39857 | 1.577e-05
13.75064 | 0.000398016 | 13.81319 | 0.000151878 | 13.81285 | 0.000107678 | 13.73821 | 4.33136e-05 | 13.73821 | 1.89917e-05
14.09058 | 0.000360292 | 14.15467 | 0.00019631 | 14.15433 | 9.44437e-05 | 14.07784 | 2.3604e-05 | 14.07784 | 2.15699e-05
14.43052 | 0.000372787 | 14.49616 | 0.000136927 | 14.49581 | 0.000109298 | 14.41748 | 2.68054e-05 | 14.41748 | 1.53456e-05
14.77046 | 0.000401214 | 14.83765 | 0.000174262 | 14.83729 | 0.000135184 | 14.75711 | 3.67915e-05 | 14.75711 | 1.69713e-05
15.1104 | 0.000363654 | 15.17914 | 0.000231705 | 15.17877 | 9.4716e-05 | 15.09675 | 2.73435e-05 | 15.09675 | 2.43214e-05
15.45035 | 0.000335031 | 15.52063 | 0.000179106 | 15.52024 | 0.000103004 | 15.43638 | 2.77359e-05 | 15.43638 | 2.26273e-05
15.79029 | 0.000387382 | 15.86211 | 0.000116347 | 15.86172 | 0.000125111 | 15.77602 | 2.88543e-05 | 15.77602 | 2.6546e-05
16.13023 | 0.000451932 | 16.2036 | 0.000127994 | 16.2032 | 9.05186e-05 | 16.11565 | 3.01547e-05 | 16.11565 | 1.93619e-05
16.47017 | 0.00038169 | 16.54509 | 0.000163394 | 16.54468 | 0.000120174 | 16.45528 | 3.44664e-05 | 16.45528 | 1.62293e-05
16.81011 | 0.000320284 | 16.88658 | 0.000162012 | 16.88616 | 0.000136206 | 16.79492 | 3.77183e-05 | 16.79492 | 1.95322e-05
17.15005 | 0.000415295 | 17.22806 | 0.00018301 | 17.22764 | 0.000104729 | 17.13455 | 3.25556e-05 | 17.13455 | 1.5656e-05
17.49 | 0.000344594 | 17.56955 | 0.000124235 | 17.56912 | 9.4772e-05 | 17.47419 | 3.09696e-05 | 17.47419 | 2.37996e-05
17.82994 | 0.000375468 | 17.91104 | 0.000157498 | 17.9106 | 0.000105164 | 17.81382 | 2.67883e-05 | 17.81382 | 2.13256e-05
18.16988 | 0.000358438 | 18.25253 | 0.000147185 | 18.25208 | 0.000116751 | 18.15346 | 2.78009e-05 | 18.15346 | 2.02669e-05
18.50982 | 0.000476878 | 18.59402 | 0.000168841 | 18.59356 | 7.86653e-05 | 18.49309 | 2.77917e-05 | 18.49309 | 1.9847e-05
18.84976 | 0.000380152 | 18.9355 | 0.000155825 | 18.93504 | 0.000121009 | 18.83272 | 3.57942e-05 | 18.83272 | 2.08187e-05
19.1897 | 0.000397559 | 19.27699 | 0.00017858 | 19.27652 | 0.000135167 | 19.17236 | 3.0492e-05 | 19.17236 | 2.29619e-05
19.52965 | 0.000356513 | 19.61848 | 0.00017544 | 19.618 | 0.000100824 | 19.51199 | 2.69546e-05 | 19.51199 | 2.14512e-05
19.86959 | 0.000338026 | 19.95997 | 0.000186371 | 19.95948 | 0.000104992 | 19.85163 | 3.44203e-05 | 19.85163 | 2.07738e-05
20.20953 | 0.000470097 | 20.30146 | 0.000150138 | 20.30096 | 0.000100667 | 20.19126 | 2.68302e-05 | 20.19126 | 1.81121e-05
20.54947 | 0.000395931 | 20.64294 | 0.000186994 | 20.64244 | 0.000124453 | 20.5309 | 2.74063e-05 | 20.5309 | 2.21605e-05
20.88941 | 0.00045641 | 20.98443 | 0.000137123 | 20.98392 | 9.59204e-05 | 20.87053 | 2.90117e-05 | 20.87053 | 1.86755e-05
21.22935 | 0.000436181 | 21.32592 | 0.000188981 | 21.3254 | 9.48007e-05 | 21.21016 | 2.91286e-05 | 21.21016 | 2.03635e-05
21.5693 | 0.000530471 | 21.66741 | 9.72875e-05 | 21.66688 | 0.000127402 | 21.5498 | 2.88557e-05 | 21.5498 | 1.80683e-05
21.90924 | 0.000404688 | 22.0089 | 0.000161828 | 22.00836 | 0.000104156 | 21.88943 | 2.30743e-05 | 21.88943 | 1.72888e-05
22.24918 | 0.00044235 | 22.35038 | 0.000146988 | 22.34984 | 0.000122455 | 22.22907 | 3.00966e-05 | 22.22907 | 1.99508e-05
22.58912 | 0.00050432 | 22.69187 | 0.00016542 | 22.69131 | 0.000145108 | 22.5687 | 3.65962e-05 | 22.5687 | 2.0142e-05
22.92906 | 0.000473862 | 23.03336 | 0.000135509 | 23.03279 | 9.60224e-05 | 22.90834 | 2.93524e-05 | 22.90834 | 1.75198e-05
23.269 | 0.000463718 | 23.37485 | 0.000145867 | 23.37427 | 9.9201e-05 | 23.24797 | 3.05131e-05 | 23.24797 | 1.36836e-05
23.60895 | 0.000372162 | 23.71634 | 0.000223848 | 23.71575 | 0.000101791 | 23.58761 | 4.06369e-05 | 23.58761 | 1.86151e-05
23.94889 | 0.000390111 | 24.05782 | 0.000168454 | 24.05723 | 0.000177805 | 23.92724 | 3.04436e-05 | 23.92724 | 2.35016e-05
24.28883 | 0.00037422 | 24.39931 | 0.000186418 | 24.39871 | 0.000131221 | 24.26687 | 2.94221e-05 | 24.26687 | 2.14651e-05
24.62877 | 0.000444976 | 24.7408 | 0.000172255 | 24.74019 | 0.000113111 | 24.60651 | 3.76365e-05 | 24.60651 | 1.8903e-05

## Figure 2d
Ref. | Sensitivity (mT-1) | Magnetic field (mT) | FoM (T-2)
Ref. 41 | 3 | 0.88 | 3409
Ref. 34 | 1.9 | 5 | 380
Ref. 42 | 1 | 44 | 22.73
Ref. 43 | 1.7 | 54
Ref. 44 | 0.04 | 70
Ref. 45 | 0.09 | 100 | 0.9
Ref. 46 | 0.93 | 130 | 7.15
Ref. 47 | 0.55 | 225 | 2.43
Ref. 48 | 0.17 | 250 | 0.68
Ref. 49 | 0.023 | 250 | 0.09
This work | 35.7 | 0.086 | 415116

## Figure 2e
Printing techniques | Magnetoresistance (%) | Sensitivity (T-1)
Pippeting | 1.02 | 21.23
Screen printing | 0.89 | 15.35
Spin coating | 0.9 | 20.63

## Figure 2f
Substrates | Magnetoresistance (%) | Sensitivity (T-1)
FFC | 1.04 | 35.7
Si | 1.02 | 21.22
Glass | 0.99 | 25.65
Plastic | 0.92 | 19.2
Paper | 0.85 | 19.9
Ceramic | 0.8 | 18.8