## Figur 4b
| Zone 1 |  | Zone 2 |  | Zone 3 |  | Zone 4
Time (s) | Magnetoresistance (%) | Time (s) | Magnetoresistance (%) | Time (s) | Magnetoresistance (%) | Time (s) | Magnetoresistance (%)
0.08365 | 0.00286 | 0.10734 | 0.00217 | 0.00274 | 0.01779 | -2.0813e-07 | 0.01226
0.28312 | 0.00575 | 0.30873 | 0.00465 | 0.20321 | 0.00408 | 0.20152 | 0.00972
0.48458 | 0.00129 | 0.50919 | 0.00621 | 0.40267 | 0.00814 | 0.40193 | 0.012
0.68407 | 0.00108 | 0.70966 | 0.000326749 | 0.60313 | 0.00931 | 0.60142 | 0.00716
0.88551 | 0.00676 | 0.91012 | 0.006 | 0.8026 | 0.01976 | 0.80198 | 0.01224
1.08498 | -0.00249 | 1.10953 | 0.01362 | 1.00307 | 0.01084 | 1.00235 | 0.01148
1.28549 | 0.00338 | 1.31099 | 0.0038 | 1.20353 | 0.01414 | 1.20279 | 0.00699
1.4849 | 0.000251769 | 1.51147 | 0.00419 | 1.404 | 0.02073 | 1.40226 | 0.01163
1.68538 | -0.00174 | 1.71195 | 0.00854 | 1.60346 | 0.01487 | 1.60274 | 0.01065
1.88583 | 0.00182 | 1.91144 | 0.00488 | 1.80492 | 0.01963 | 1.80219 | 0.00768
2.08629 | 0.00406 | 2.11186 | 0.00587 | 2.00539 | 0.01935 | 2.00277 | 0.011
2.28682 | -0.000952611 | 2.31138 | 0.00191 | 2.20585 | 0.0242 | 2.20312 | 0.01128
2.48625 | -2.71913e-05 | 2.51278 | 0.0092 | 2.40632 | 0.01239 | 2.4036 | 0.01071
2.68774 | 0.00412 | 2.71327 | 0.00628 | 2.60678 | 0.01938 | 2.60404 | 0.06119
2.88815 | 0.00337 | 2.91272 | 0.00391 | 2.80824 | 0.01412 | 2.8055 | 0.296
3.08964 | 0.0075 | 3.11417 | 0.0053 | 3.00771 | 0.01352 | 3.00597 | 0.61203
3.29008 | 0.00372 | 3.31463 | 0.01217 | 3.20917 | 0.00803 | 3.20643 | 0.86413
3.4906 | -0.000163235 | 3.5151 | 0.00724 | 3.40863 | 0.00914 | 3.40789 | 0.85718
3.69002 | -0.00406 | 3.7146 | 0.05377 | 3.6091 | 0.01771 | 3.60836 | 0.89114
3.89147 | 0.00261 | 3.91503 | 0.2253 | 3.80856 | 0.00586 | 3.80884 | 0.88968
4.09193 | 0.00314 | 4.11551 | 0.16341 | 4.00903 | 0.00632 | 4.00928 | 0.88952
4.29339 | 0.00223 | 4.31595 | 0.18487 | 4.20949 | 0.01194 | 4.2108 | 0.89525
4.49486 | 0.00205 | 4.51543 | 0.19436 | 4.40997 | 0.0104 | 4.41121 | 0.88876
4.69532 | -0.00475 | 4.71591 | 0.18655 | 4.60942 | 0.01419 | 4.61168 | 0.89029
4.89678 | 0.00221 | 4.91535 | 0.18653 | 4.81088 | 0.01721 | 4.81216 | 0.89535
5.09625 | 0.00124 | 5.11582 | 0.1963 | 5.01035 | 0.01131 | 5.0136 | 0.89209
5.29671 | -0.00168 | 5.3163 | 0.19899 | 5.21181 | 1.58452e-07 | 5.21307 | 0.88399
5.49717 | 0.00335 | 5.51674 | 0.19756 | 5.41227 | 0.00681 | 5.41353 | 0.88636
5.69764 | 0.00364 | 5.71727 | 0.19192 | 5.61174 | 0.01248 | 5.61401 | 0.8865
5.89711 | -0.00149 | 5.91772 | 0.19668 | 5.8132 | 0.01519 | 5.81446 | 0.88559
6.09757 | 0.0055 | 6.11914 | 0.18902 | 6.01367 | 0.00927 | 6.01498 | 0.88767
6.29704 | 0.00649 | 6.31866 | 0.19827 | 6.21413 | 0.00219 | 6.21641 | 0.89263
6.49751 | -0.00126 | 6.52006 | 0.18948 | 6.41459 | 0.00753 | 6.41784 | 0.88562
6.69697 | -0.00393 | 6.71953 | 0.19597 | 6.61608 | 0.00647 | 6.61831 | 0.89371
6.89744 | -0.00703 | 6.92 | 0.1981 | 6.81652 | 0.0104 | 6.81889 | 0.88794
7.0969 | 0.00202 | 7.12051 | 0.19136 | 7.01698 | 0.00683 | 7.01924 | 0.88462
7.29736 | 0.00174 | 7.32098 | 0.19711 | 7.21745 | 0.01179 | 7.21973 | 0.88556
7.49783 | -0.000444777 | 7.52138 | 0.193 | 7.41791 | 0.01075 | 7.41922 | 0.88837
7.69829 | -0.00055819 | 7.7229 | 0.19037 | 7.61837 | 0.01823 | 7.61966 | 0.89292
7.89978 | 0.0061 | 7.92236 | 0.19342 | 7.81885 | 0.00871 | 7.82012 | 0.8875
8.10022 | -0.0023 | 8.12281 | 0.19747 | 8.01831 | 0.01553 | 8.02156 | 0.89514
8.3007 | -0.00082541 | 8.32327 | 0.19081 | 8.21977 | 0.01986 | 8.22202 | 0.88628
8.50016 | -0.00815 | 8.5237 | 0.20069 | 8.42023 | 0.01607 | 8.42248 | 0.89187
8.70061 | -0.00187 | 8.72423 | 0.20336 | 8.6197 | 0.02008 | 8.62295 | 0.89192
8.90108 | 0.00361 | 8.92363 | 0.19709 | 8.82116 | 0.01705 | 8.82453 | 0.88437
9.10154 | 0.008 | 9.12511 | 0.20049 | 9.02062 | 0.03012 | 9.0249 | 0.88489
9.30101 | 0.00252 | 9.32456 | 0.19643 | 9.22109 | 0.01251 | 9.22534 | 0.88941
9.50147 | 0.000256632 | 9.52602 | 0.19322 | 9.42055 | 0.03703 | 9.42681 | 0.8897
9.70193 | 0.00227 | 9.72654 | 0.19541 | 9.62108 | 0.29246 | 9.62627 | 0.89009
9.90339 | -0.00367 | 9.92797 | 0.19521 | 9.82049 | 0.51401 | 9.82779 | 0.88295
10.10487 | -0.000233643 | 10.12741 | 0.19209 | 10.02095 | 0.52314 | 10.02722 | 0.89255
10.30432 | -0.00116 | 10.32887 | 0.1904 | 10.22141 | 0.50098 | 10.22772 | 0.881
10.5048 | 0.00277 | 10.52934 | 0.18794 | 10.42188 | 0.49762 | 10.42815 | 0.888
10.70525 | 0.000874808 | 10.72982 | 0.19234 | 10.62137 | 0.50235 | 10.62859 | 0.88819
10.90574 | 0.000562797 | 10.93038 | 0.19311 | 10.82281 | 0.50362 | 10.82805 | 0.88579
11.10618 | -0.00128 | 11.13173 | 0.20071 | 11.0233 | 0.50238 | 11.02952 | 0.89011
11.30664 | -0.00163 | 11.33319 | 0.19626 | 11.22374 | 0.5074 | 11.22998 | 0.88559
11.50714 | 0.00103 | 11.53269 | 0.19694 | 11.4242 | 0.50873 | 11.43044 | 0.89303
11.7076 | 0.00193 | 11.73314 | 0.18997 | 11.62466 | 0.50462 | 11.62996 | 0.88874
11.90704 | 0.00252 | 11.93259 | 0.19733 | 11.82612 | 0.50393 | 11.83039 | 0.88957
12.1085 | -0.000318043 | 12.13406 | 0.19297 | 12.02659 | 0.50727 | 12.03084 | 0.88329
12.30797 | -0.000682512 | 12.33464 | 0.19455 | 12.22705 | 0.49753 | 12.2303 | 0.88321
12.50843 | -0.000728885 | 12.53498 | 0.19597 | 12.42657 | 0.4956 | 12.43081 | 0.88756
12.7079 | 0.00624 | 12.73444 | 0.19217 | 12.62698 | 0.49119 | 12.63126 | 0.88122
12.90937 | -0.00429 | 12.93496 | 0.18252 | 12.82744 | 0.50193 | 12.83182 | 0.88767
13.11082 | 0.00131 | 13.13442 | 0.19832 | 13.02891 | 0.49894 | 13.03222 | 0.88744
13.31128 | -0.00185 | 13.33487 | 0.1885 | 13.22937 | 0.50154 | 13.23362 | 0.88387
13.51277 | -0.00112 | 13.5343 | 0.19783 | 13.43083 | 0.5016 | 13.43409 | 0.88749
13.71221 | 0.000703306 | 13.73577 | 0.19699 | 13.63031 | 0.49526 | 13.63456 | 0.89193
13.9137 | 0.00215 | 13.93633 | 0.1908 | 13.83076 | 0.49559 | 13.83501 | 0.89123
14.11314 | -0.00519 | 14.13672 | 0.19679 | 14.03126 | 0.49647 | 14.03648 | 0.88539
14.3136 | 0.00287 | 14.33815 | 0.19182 | 14.23169 | 0.49791 | 14.23596 | 0.88481
14.51407 | -0.0082 | 14.53765 | 0.19399 | 14.43215 | 0.50009 | 14.43642 | 0.89129
14.71554 | -0.00232 | 14.73911 | 0.19266 | 14.63162 | 0.50261 | 14.63793 | 0.89049
14.91506 | -0.00361 | 14.93855 | 0.19484 | 14.83208 | 0.50494 | 14.83734 | 0.89198
15.11546 | -0.00314 | 15.14006 | 0.19302 | 15.03155 | 0.50065 | 15.03883 | 0.88725
15.31495 | 0.00488 | 15.34047 | 0.19658 | 15.23307 | 0.50211 | 15.23826 | 0.88957
15.51545 | 0.005 | 15.54193 | 0.19701 | 15.43251 | 0.50218 | 15.43879 | 0.89511
15.71686 | 0.00611 | 15.7424 | 0.20209 | 15.63397 | 0.49614 | 15.63919 | 0.88515
15.91735 | -0.00425 | 15.94386 | 0.19526 | 15.8344 | 0.49437 | 15.83971 | 0.88695
16.11784 | 0.00529 | 16.14433 | 0.1998 | 16.03586 | 0.49826 | 16.04012 | 0.89126
16.31727 | -0.00402 | 16.34482 | 0.19802 | 16.23633 | 0.49333 | 16.24061 | 0.89312
16.51771 | -0.000918496 | 16.54525 | 0.19738 | 16.43779 | 0.5018 | 16.44005 | 0.88618
16.71721 | 0.00021173 | 16.74477 | 0.19207 | 16.63825 | 0.4991 | 16.64052 | 0.884
16.91765 | 0.00629 | 16.94524 | 0.18893 | 16.83872 | 0.49396 | 16.83999 | 0.88681
17.11711 | -0.0073 | 17.14477 | 0.19501 | 17.04018 | 0.49982 | 17.04047 | 0.89313
17.31757 | -0.000599116 | 17.34611 | 0.18615 | 17.24064 | 0.49359 | 17.24093 | 0.88598
17.51706 | -0.0028 | 17.54558 | 0.19365 | 17.44111 | 0.49769 | 17.4404 | 0.88768
17.71755 | -0.000555166 | 17.74607 | 0.18964 | 17.64057 | 0.50049 | 17.64085 | 0.88561
17.91797 | -0.00531 | 17.94551 | 0.12164 | 17.84203 | 0.49418 | 17.84031 | 0.88273
18.11844 | -0.00176 | 18.14703 | 0.01884 | 18.0425 | 0.49768 | 18.04178 | 0.89175
18.31792 | -0.00319 | 18.34746 | 0.0182 | 18.24396 | 0.48754 | 18.24126 | 0.89186
18.51949 | 0.0022 | 18.54795 | 0.00723 | 18.44442 | 0.49752 | 18.4427 | 0.88412
18.71895 | -0.00143 | 18.74736 | 0.00986 | 18.64589 | 0.49429 | 18.64316 | 0.88814
18.91929 | -0.00363 | 18.94789 | 0.00791 | 18.84535 | 0.50054 | 18.84468 | 0.88516
19.1208 | 0.000875158 | 19.14732 | 0.01791 | 19.04682 | 0.49373 | 19.04409 | 0.88712
19.32022 | 0.00282 | 19.34777 | 0.00776 | 19.2463 | 0.49872 | 19.24555 | 0.88627
19.52069 | -0.00339 | 19.54825 | 0.01133 | 19.44777 | 0.49723 | 19.44516 | 0.8834
19.72017 | -0.00429 | 19.74871 | 0.00626 | 19.6492 | 0.49342 | 19.64548 | 0.88637
19.92062 | -0.0037 | 19.95027 | 0.00719 | 19.84867 | 0.49784 | 19.846 | 0.88131
20.12108 | -0.00319 | 20.14961 | 0.01023 | 20.04913 | 0.49628 | 20.0474 | 0.88025
20.32257 | -1.25759e-05 | 20.35008 | 0.00928 | 20.24966 | 0.49331 | 20.24888 | 0.88242
20.523 | 2.37759e-05 | 20.5496 | 0.0092 | 20.45007 | 0.49803 | 20.44936 | 0.88684
20.72349 | 0.000343071 | 20.75103 | 0.00925 | 20.65052 | 0.49532 | 20.65085 | 0.88159
20.92393 | -0.000873509 | 20.9505 | 0.00688 | 20.85198 | 0.49466 | 20.85126 | 0.88501
21.12539 | 0.00167 | 21.15193 | 0.01027 | 21.05245 | 0.49451 | 21.05175 | 0.88794
21.32588 | 0.00246 | 21.3514 | 0.01235 | 21.25391 | 0.49792 | 21.25224 | 0.89048
21.52534 | -0.00242 | 21.55189 | 0.00854 | 21.45437 | 0.5018 | 21.45265 | 0.88798
21.72579 | 0.00435 | 21.75233 | 0.01308 | 21.65583 | 0.49107 | 21.65311 | 0.87767
21.92525 | 0.00373 | 21.95281 | 0.01219 | 21.8553 | 0.49563 | 21.85358 | 0.29426
22.12671 | -0.00341 | 22.15328 | 0.0042 | 22.05577 | 0.49649 | 22.05404 | 0.00773
22.3262 | 0.00749 | 22.35274 | 0.000295312 | 22.25723 | 0.49626 | 22.25451 | 0.00638
22.52764 | -0.00552 | 22.55424 | 0.00159 | 22.45769 | 0.49293 | 22.45399 | 0.00207
22.72711 | -0.00413 | 22.75465 | 0.00291 | 22.65915 | 0.49437 | 22.65446 | 0.00102
22.92857 | -0.000448173 | 22.95511 | 0.0104 | 22.85862 | 0.49816 | 22.85396 | 0.00897
23.12904 | 0.00832 | 23.15557 | 0.00241 | 23.05908 | 0.49287 | 23.0544 | 0.00107
23.32953 | 0.00139 | 23.35705 | 0.00324 | 23.25955 | 0.49688 | 23.25483 | 1.00326e-07
23.52996 | 0.00117 | 23.5575 | 9.98472e-08 | 23.46001 | 0.49312 | 23.4543 | 0.00441
23.73142 | -0.00328 | 23.75799 | 0.00499 | 23.65948 | 0.50078 | 23.65579 | 0.00167
23.93189 | 0.000284848 | 23.95743 | 0.00737 | 23.85995 | 0.49645 | 23.85622 | 0.00849
24.13136 | -0.000121668 | 24.15792 | 0.00242 | 24.05941 | 0.49219 | 24.05671 | 0.00264
24.33284 | -0.00456 | 24.35839 | 0.00779 | 24.25987 | 0.503
24.5323 | -0.00149 | 24.55982 | 0.01542 | 24.45934 | 0.49825
24.7328 | -0.0056 | 24.75934 | 0.01285 | 24.6598 | 0.49836
24.93221 | -0.00276 | 24.96077 | 0.01308 | 24.8593 | 0.49955
|  |  |  | 25.06073 | 0.4905
|  |  |  | 25.2622 | 0.50019
|  |  |  | 25.46265 | 0.5001
|  |  |  | 25.66314 | 0.49978
|  |  |  | 25.86261 | 0.49921
|  |  |  | 26.06305 | 0.49165
|  |  |  | 26.26351 | 0.4924
|  |  |  | 26.46499 | 0.49063
|  |  |  | 26.66544 | 0.49961
|  |  |  | 26.8669 | 0.49936
|  |  |  | 27.06736 | 0.49446
|  |  |  | 27.26883 | 0.49355
|  |  |  | 27.47029 | 0.49622
|  |  |  | 27.66975 | 0.4977
|  |  |  | 27.87121 | 0.49245
|  |  |  | 28.07068 | 0.48387
|  |  |  | 28.27114 | 0.48852
|  |  |  | 28.47062 | 0.49031
|  |  |  | 28.67207 | 0.49753
|  |  |  | 28.87254 | 0.49572
|  |  |  | 29.074 | 0.48623
|  |  |  | 29.27446 | 0.49433
|  |  |  | 29.475 | 0.40045
|  |  |  | 29.67539 | 0.0287
|  |  |  | 29.87685 | 0.03373
|  |  |  | 30.07632 | 0.02476
|  |  |  | 30.27778 | 0.02315
|  |  |  | 30.47824 | 0.02736
|  |  |  | 30.67771 | 0.02534
|  |  |  | 30.87917 | 0.02384
|  |  |  | 31.07865 | 0.02684
|  |  |  | 31.2801 | 0.01767
|  |  |  | 31.47956 | 0.02663
|  |  |  | 31.68005 | 0.02262
|  |  |  | 31.87949 | 0.01887
|  |  |  | 32.07996 | 0.02441
|  |  |  | 32.28042 | 0.02299
|  |  |  | 32.48188 | 0.02569
|  |  |  | 32.6824 | 0.03
|  |  |  | 32.88284 | 0.01983
|  |  |  | 33.08328 | 0.0169
|  |  |  | 33.28374 | 0.02178
|  |  |  | 33.48521 | 0.01778
|  |  |  | 33.68567 | 0.01725
|  |  |  | 33.88613 | 0.01364
|  |  |  | 34.08559 | 0.01508
|  |  |  | 34.28606 | 0.01189
|  |  |  | 34.48553 | 0.01807
|  |  |  | 34.68699 | 0.01542
|  |  |  | 34.88745 | 0.01033
|  |  |  | 35.08891 | 0.01932
|  |  |  | 35.2894 | 0.01644
|  |  |  | 35.48987 | 0.01638
|  |  |  | 35.68936 | 0.01123
|  |  |  | 35.89077 | 0.00881
|  |  |  | 36.09123 | 0.00606
|  |  |  | 36.2907 | 0.00775
|  |  |  | 36.49216 | 0.02623
|  |  |  | 36.69163 | 0.02225
|  |  |  | 36.89311 | 0.0105
|  |  |  | 37.09258 | 0.01839
|  |  |  | 37.29401 | 0.01138
|  |  |  | 37.49348 | 0.012
|  |  |  | 37.69395 | 0.01453
|  |  |  | 37.89344 | 0.01299
|  |  |  | 38.0939 | 0.01498
|  |  |  | 38.29334 | 0.01973
|  |  |  | 38.49381 | 0.01506
|  |  |  | 38.69527 | 0.01051
|  |  |  | 38.89473 | 0.02125
|  |  |  | 39.0962 | 0.01865
|  |  |  | 39.29666 | 0.00955
|  |  |  | 39.49812 | 0.01385
|  |  |  | 39.6976 | 0.01914
|  |  |  | 39.89805 | 0.00996
|  |  |  | 40.09752 | 0.01547
|  |  |  | 40.29798 | 0.01313
|  |  |  | 40.49748 | 0.01089
|  |  |  | 40.69791 | 0.01375
|  |  |  | 40.89838 | 0.01643

## Figure 4c
Bending radius (mm) | Magnetoresistance (%)
7 | 0.95767
5 | 0.94747
4 | 0.9281
2.5 | 0.91548
1.5 | 0.91275
1 | 0.88972

## Figure 4d
Time (day) | Resistance (Ω) | Magnetoresistance (%)
0 | 7.34 | 0.95767
3 | 7.28 | 0.95703
7 | 7.25 | 0.96389
14 | 7.24 | 0.96777
21 | 7.24 | 0.97651
28 | 7.22 | 0.99213

## Figure 4d inset
| Air |  | Water
Magnetic field (mT) | Magnetoresistance (%) | Magnetic field (mT) | Magnetoresistance (%)
15.31117 | 1.03137 | 15.28872 | 1.02078
15.27024 | 1.03117 | 15.21509 | 1.02059
15.20667 | 1.02606 | 15.10696 | 1.01933
15.08832 | 1.03446 | 14.96639 | 1.01919
14.9474 | 1.02637 | 14.78185 | 1.01883
14.78923 | 1.02752 | 14.59988 | 1.01391
14.57636 | 1.02938 | 14.39535 | 1.01919
14.38621 | 1.02812 | 14.19972 | 1.01733
14.18819 | 1.0335 | 13.99712 | 1.01471
13.96439 | 1.02795 | 13.76672 | 1.01842
13.77094 | 1.02686 | 13.56203 | 1.0188
13.55992 | 1.02758 | 13.35209 | 1.01329
13.35267 | 1.02218 | 13.15704 | 1.01272
13.11953 | 1.02628 | 12.94398 | 1.0122
12.92214 | 1.02404 | 12.73397 | 1.01473
12.72555 | 1.02651 | 12.54005 | 1.01411
12.5164 | 1.02089 | 12.31961 | 1.00978
12.32716 | 1.02242 | 12.1259 | 1.0068
12.10156 | 1.01509 | 11.9219 | 1.00768
11.91319 | 1.02029 | 11.7167 | 1.00591
11.70675 | 1.01985 | 11.52338 | 0.99783
11.50169 | 1.01058 | 11.30611 | 0.99862
11.31181 | 1.01439 | 11.11322 | 0.99669
11.10707 | 1.01449 | 10.91987 | 0.9977
10.89254 | 1.00639 | 10.70801 | 0.99366
10.70437 | 1.01142 | 10.51401 | 0.99735
10.49035 | 1.00272 | 10.29407 | 0.99572
10.30011 | 1.00272 | 10.10124 | 0.99537
10.08388 | 1.00205 | 9.89444 | 0.99279
9.89015 | 0.99319 | 9.70792 | 0.98867
9.70066 | 0.99644 | 9.4972 | 0.99277
9.48265 | 0.99293 | 9.30736 | 0.98257
9.28642 | 0.99135 | 9.10142 | 0.98407
9.0912 | 0.99491 | 8.8867 | 0.98298
8.88489 | 0.98457 | 8.69946 | 0.97845
8.69274 | 0.98407 | 8.49123 | 0.97373
8.48672 | 0.98159 | 8.29317 | 0.96992
8.28407 | 0.97729 | 8.09686 | 0.97082
8.09304 | 0.9774 | 7.8882 | 0.96067
7.87513 | 0.97282 | 7.6839 | 0.96452
7.67821 | 0.97233 | 7.49041 | 0.96065
7.47788 | 0.96959 | 7.2917 | 0.95853
7.27221 | 0.96087 | 7.08938 | 0.95036
7.07801 | 0.96334 | 6.89134 | 0.95132
6.88171 | 0.96098 | 6.67767 | 0.94581
6.67521 | 0.95583 | 6.48634 | 0.94159
6.47132 | 0.94901 | 6.26574 | 0.93933
6.2722 | 0.94608 | 6.08378 | 0.93633
6.07245 | 0.93795 | 5.88476 | 0.93424
5.86971 | 0.93854 | 5.67437 | 0.93452
5.68603 | 0.93335 | 5.47928 | 0.92729
5.46391 | 0.93165 | 5.28852 | 0.92106
5.26994 | 0.92482 | 5.08066 | 0.9145
5.08053 | 0.92447 | 4.87838 | 0.91077
4.85935 | 0.91721 | 4.67592 | 0.90606
4.66796 | 0.90547 | 4.48105 | 0.89395
4.46523 | 0.90704 | 4.26873 | 0.89407
4.25793 | 0.89442 | 4.07561 | 0.88186
4.05952 | 0.89195 | 3.87983 | 0.87902
3.86353 | 0.88023 | 3.66873 | 0.86742
3.66323 | 0.86543 | 3.48986 | 0.85668
3.46124 | 0.85938 | 3.27246 | 0.8504
3.2761 | 0.84438 | 3.07539 | 0.839
3.05871 | 0.8385 | 2.87086 | 0.82248
2.85181 | 0.82335 | 2.67034 | 0.81372
2.66486 | 0.8064 | 2.48156 | 0.79875
2.46603 | 0.79327 | 2.25906 | 0.7817
2.26473 | 0.77593 | 2.06149 | 0.76961
2.046 | 0.7661 | 1.86692 | 0.752
1.86164 | 0.74328 | 1.65979 | 0.73553
1.64371 | 0.73098 | 1.4652 | 0.71581
1.45972 | 0.70224 | 1.29977 | 0.69305
1.29663 | 0.69362 | 1.17421 | 0.67597
1.15983 | 0.67934 | 1.08011 | 0.66807
1.0769 | 0.65923 | 1.01483 | 0.65683
1.01586 | 0.653 | 0.95821 | 0.64975
0.96014 | 0.64092 | 0.9298 | 0.63684
0.92649 | 0.63711 | 0.89598 | 0.63506
0.89706 | 0.63436 | 0.87795 | 0.63084
0.87662 | 0.62886 | 0.85929 | 0.62794
0.85043 | 0.62791 | 0.84058 | 0.62837
0.84044 | 0.62216 | 0.83337 | 0.62461
0.82339 | 0.61759 | 0.81617 | 0.61875
0.8179 | 0.61631 | 0.80255 | 0.61899
0.79022 | 0.61136 | 0.79342 | 0.61449
0.78421 | 0.60738 | 0.77589 | 0.60887
0.77151 | 0.60308 | 0.75135 | 0.60692
0.75559 | 0.60462 | 0.73943 | 0.59871
0.73177 | 0.59933 | 0.72289 | 0.59952
0.71013 | 0.59051 | 0.70094 | 0.59268
0.69539 | 0.59128 | 0.67978 | 0.59067
0.6717 | 0.58782 | 0.66058 | 0.58991
0.66325 | 0.58566 | 0.64265 | 0.58642
0.63267 | 0.58145 | 0.62181 | 0.57961
0.61663 | 0.5758 | 0.60052 | 0.57116
0.5889 | 0.56722 | 0.5834 | 0.57036
0.58585 | 0.57075 | 0.5568 | 0.56663
0.56524 | 0.55749 | 0.53755 | 0.56096
0.53542 | 0.55509 | 0.52311 | 0.55699
0.5185 | 0.55566 | 0.49867 | 0.54944
0.49567 | 0.5414 | 0.48951 | 0.54366
0.48156 | 0.53955 | 0.46133 | 0.53623
0.45771 | 0.54091 | 0.4444 | 0.52798
0.43702 | 0.53082 | 0.42324 | 0.52184
0.41465 | 0.52419 | 0.40109 | 0.51897
0.40005 | 0.52042 | 0.37437 | 0.50792
0.3765 | 0.50774 | 0.36211 | 0.50826
0.351 | 0.50587 | 0.33955 | 0.49768
0.32994 | 0.49997 | 0.32093 | 0.48515
0.31684 | 0.48854 | 0.29644 | 0.47628
0.30407 | 0.4783 | 0.28035 | 0.47061
0.27663 | 0.47058 | 0.2597 | 0.4575
0.26001 | 0.45346 | 0.24332 | 0.44306
0.24368 | 0.43771 | 0.22189 | 0.43485
0.22223 | 0.42024 | 0.20944 | 0.4128
0.19618 | 0.40536 | 0.18178 | 0.39118
0.17925 | 0.37998 | 0.1563 | 0.36154
0.15648 | 0.3578 | 0.14289 | 0.32537
0.13273 | 0.32899 | 0.11552 | 0.26436
0.11781 | 0.25506 | 0.1017 | 0.21329
0.10072 | 0.1955 | 0.08155 | 0.15442
0.0728 | 0.12763 | 0.05705 | 0.08454
0.04948 | 0.08839 | 0.03989 | 0.07936
0.03006 | 0.03451 | 0.0179 | 0.05768
0.01565 | 0.0148 | 0 | -2.95955e-08
0 | -4.95448e-08 | -0.02431 | 0.0358
-0.02152 | 0.07044 | -0.0368 | 0.11658
-0.0506 | 0.11316 | -0.05646 | 0.18652
-0.06219 | 0.18077 | -0.08012 | 0.20904
-0.08463 | 0.24125 | -0.09726 | 0.23938
-0.1025 | 0.28595 | -0.11831 | 0.30249
-0.12178 | 0.33348 | -0.14619 | 0.31585
-0.14476 | 0.3704 | -0.16413 | 0.34524
-0.16245 | 0.39401 | -0.17555 | 0.38077
-0.19105 | 0.41445 | -0.20322 | 0.40364
-0.2051 | 0.42929 | -0.22205 | 0.41943
-0.22063 | 0.44113 | -0.23821 | 0.43345
-0.24265 | 0.45293 | -0.26793 | 0.44278
-0.26467 | 0.46644 | -0.28111 | 0.45724
-0.29388 | 0.47237 | -0.30303 | 0.46621
-0.2964 | 0.48473 | -0.31633 | 0.48164
-0.32396 | 0.49392 | -0.33265 | 0.4955
-0.34485 | 0.51306 | -0.36586 | 0.50299
-0.36815 | 0.51883 | -0.38607 | 0.50926
-0.38923 | 0.52672 | -0.40072 | 0.52867
-0.40373 | 0.53406 | -0.41778 | 0.54168
-0.42219 | 0.54883 | -0.43349 | 0.54504
-0.44492 | 0.54993 | -0.45356 | 0.55588
-0.4655 | 0.55452 | -0.47908 | 0.56133
-0.47877 | 0.5604 | -0.49651 | 0.56351
-0.50449 | 0.57156 | -0.52176 | 0.56752
-0.52026 | 0.56649 | -0.54472 | 0.57052
-0.54101 | 0.57244 | -0.56767 | 0.5819
-0.57147 | 0.58148 | -0.58497 | 0.58439
-0.58684 | 0.58192 | -0.602 | 0.58443
-0.59829 | 0.58871 | -0.6185 | 0.58986
-0.62733 | 0.59377 | -0.63671 | 0.59455
-0.65233 | 0.60119 | -0.66107 | 0.60323
-0.66592 | 0.59865 | -0.68288 | 0.60869
-0.68895 | 0.59931 | -0.70003 | 0.61443
-0.70749 | 0.60096 | -0.72216 | 0.61557
-0.72318 | 0.61446 | -0.74183 | 0.62662
-0.74595 | 0.61646 | -0.76454 | 0.62797
-0.76824 | 0.61861 | -0.78008 | 0.62852
-0.78448 | 0.62632 | -0.79385 | 0.63601
-0.80584 | 0.62667 | -0.81924 | 0.63365
-0.82956 | 0.63506 | -0.84329 | 0.62276
-0.84459 | 0.63763 | -0.87265 | 0.62715
-0.8644 | 0.63958 | -0.8916 | 0.63044
-0.89178 | 0.62182 | -0.90341 | 0.62989
-0.90866 | 0.62142 | -0.92173 | 0.63676
-0.93934 | 0.62881 | -0.9758 | 0.64504
-0.99148 | 0.63022 | -1.07485 | 0.65798
-1.08553 | 0.64864 | -1.20013 | 0.67367
-1.22707 | 0.66239 | -1.37187 | 0.68622
-1.3709 | 0.68868 | -1.53859 | 0.70293
-1.54972 | 0.70549 | -1.71515 | 0.73091
-1.72289 | 0.7264 | -1.91427 | 0.74304
-1.9349 | 0.73766 | -2.11182 | 0.76465
-2.13287 | 0.75178 | -2.31214 | 0.77949
-2.33606 | 0.76759 | -2.51109 | 0.78547
-2.53653 | 0.78715 | -2.74203 | 0.80126
-2.73361 | 0.80566 | -2.9342 | 0.81894
-2.95206 | 0.81656 | -3.14986 | 0.83048
-3.15764 | 0.83117 | -3.34548 | 0.8398
-3.37141 | 0.84729 | -3.55855 | 0.85641
-3.57847 | 0.85001 | -3.75323 | 0.86334
-3.77509 | 0.8627 | -3.95855 | 0.87716
-3.98526 | 0.87594 | -4.16077 | 0.88287
-4.18196 | 0.87839 | -4.36167 | 0.88889
-4.38163 | 0.88695 | -4.56568 | 0.89563
-4.58642 | 0.89641 | -4.76131 | 0.90039
-4.77917 | 0.89473 | -4.95745 | 0.90342
-4.98056 | 0.90149 | -5.17691 | 0.91221
-5.18617 | 0.91078 | -5.36492 | 0.91691
-5.39191 | 0.91517 | -5.56761 | 0.92219
-5.5908 | 0.91989 | -5.77019 | 0.93227
-5.784 | 0.92306 | -5.96853 | 0.93845
-5.98603 | 0.92617 | -6.16988 | 0.94042
-6.20043 | 0.93047 | -6.38047 | 0.94261
-6.39459 | 0.93018 | -6.57802 | 0.94308
-6.597 | 0.93446 | -6.78309 | 0.94607
-6.79011 | 0.93573 | -6.98033 | 0.94561
-6.99159 | 0.93874 | -7.17316 | 0.94924
-7.18544 | 0.94588 | -7.37848 | 0.95097
-7.40277 | 0.94706 | -7.57886 | 0.95302
-7.59284 | 0.94356 | -7.76578 | 0.95769
-7.79549 | 0.95228 | -7.98233 | 0.96417
-7.98916 | 0.95578 | -8.18385 | 0.96281
-8.19577 | 0.95865 | -8.37683 | 0.96916
-8.39743 | 0.9636 | -8.56685 | 0.96815
-8.6056 | 0.9643 | -8.77856 | 0.97322
-8.7937 | 0.97184 | -8.97842 | 0.97239
-8.98677 | 0.97653 | -9.17999 | 0.97573
-9.1986 | 0.96998 | -9.38988 | 0.97489
-9.39456 | 0.97978 | -9.57821 | 0.97628
-9.59112 | 0.9736 | -9.77435 | 0.98419
-9.80221 | 0.98197 | -9.99545 | 0.98352
-10.00034 | 0.98459 | -10.18959 | 0.98601
-10.18852 | 0.9842 | -10.38992 | 0.9896
-10.41362 | 0.99016 | -10.57994 | 0.9934
-10.59908 | 0.99028 | -10.78176 | 1.0002
-10.79203 | 0.98959 | -10.99272 | 1.00123
-11.00365 | 0.99786 | -11.18313 | 1.00529
-11.18786 | 0.99965 | -11.377 | 1.00559
-11.41239 | 0.99545 | -11.59918 | 1.00445
-11.60276 | 1.00111 | -11.78961 | 1.00931
-11.80152 | 1.00572 | -11.97164 | 1.00794
-12.0015 | 1.00337 | -12.19826 | 1.00607
-12.20673 | 1.00603 | -12.39588 | 1.00993
-12.40967 | 1.00383 | -12.59323 | 1.01138
-12.59831 | 1.0029 | -12.79569 | 1.01264
-12.79338 | 1.01095 | -12.98464 | 1.00969
-13.00109 | 1.009 | -13.20234 | 1.0141
-13.20473 | 1.0097 | -13.3963 | 1.01736
-13.40944 | 1.00765 | -13.58837 | 1.01611
-13.61034 | 1.01426 | -13.80761 | 1.01404
-13.8095 | 1.00931 | -14.00073 | 1.0123
-14.00967 | 1.00953 | -14.1871 | 1.01785
-14.20701 | 1.01257