## Figure 5c
Time (s) | Magnetoresistance (%) | Calculated distance (cm)
0.01305 | 0.01945 | 10.1942
0.03319 | 0.01531 | 10.7399
0.05314 | 0.02042 | 10.0664
0.07319 | 0.02414 | 9.57603
0.09313 | 0.0189 | 10.2667
0.11318 | 0.01862 | 10.3036
0.13323 | 0.01462 | 10.8309
0.15327 | 0.01904 | 10.2483
0.17342 | 0.0189 | 10.2667
0.19337 | 0.0149 | 10.794
0.21341 | 0.01517 | 10.7584
0.23346 | 0.01655 | 10.5765
0.2536 | 0.01793 | 10.3946
0.27365 | 0.0189 | 10.2667
0.2937 | 0.01614 | 10.6305
0.31364 | 0.02166 | 9.90293
0.33369 | 0.02152 | 9.92138
0.35364 | 0.02042 | 10.0664
0.37368 | 0.02386 | 9.61294
0.39373 | 0.02042 | 10.0664
0.41368 | 0.02124 | 9.95829
0.43372 | 0.0258 | 9.35723
0.45367 | 0.0258 | 9.35723
0.47372 | 0.02828 | 8.59958
0.49366 | 0.02621 | 9.30318
0.51381 | 0.02621 | 9.30318
0.53375 | 0.02414 | 9.57603
0.5538 | 0.02855 | 8.47313
0.57385 | 0.02993 | 7.82683
0.59399 | 0.02552 | 9.39413
0.61394 | 0.02635 | 9.28473
0.63399 | 0.03007 | 7.76126
0.65394 | 0.03421 | 6.83617
0.67408 | 0.03187 | 6.92685
0.69413 | 0.03407 | 6.8416
0.71407 | 0.03449 | 6.82532
0.73412 | 0.03021 | 7.69569
0.75417 | 0.03931 | 6.63855
0.77421 | 0.03421 | 6.83617
0.79426 | 0.03683 | 6.73465
0.8144 | 0.03462 | 6.82029
0.83436 | 0.03311 | 6.8788
0.8544 | 0.03269 | 6.89507
0.87444 | 0.03835 | 6.67575
0.89449 | 0.03697 | 6.72923
0.91454 | 0.04511 | 6.41381
0.93459 | 0.04442 | 6.44055
0.95463 | 0.04497 | 6.41924
0.97468 | 0.04345 | 6.47813
0.99472 | 0.04883 | 6.26967
1.01477 | 0.04938 | 6.24835
1.03492 | 0.05187 | 6.15187
1.05496 | 0.05242 | 6.13056
1.07511 | 0.05504 | 6.02904
1.09515 | 0.05132 | 6.17318
1.1153 | 0.05642 | 5.97556
1.13525 | 0.05463 | 6.04492
1.15539 | 0.05821 | 5.9062
1.17534 | 0.05683 | 5.95967
1.19539 | 0.05945 | 5.83801
1.21543 | 0.06042 | 5.76056
1.23548 | 0.06304 | 5.55134
1.25562 | 0.06373 | 5.49624
1.27558 | 0.06718 | 5.22075
1.29572 | 0.05945 | 5.83801
1.31567 | 0.06566 | 5.34213
1.33572 | 0.06649 | 5.27585
1.35566 | 0.0669 | 5.24311
1.37571 | 0.06346 | 5.5178
1.39575 | 0.06939 | 5.04428
1.4158 | 0.07311 | 4.74723
1.43585 | 0.07339 | 4.72487
1.45589 | 0.07573 | 4.53801
1.47584 | 0.0767 | 4.46056
1.49598 | 0.07753 | 4.39428
1.51613 | 0.08635 | 3.98205
1.53608 | 0.08608 | 3.98247
1.55612 | 0.08677 | 3.9814
1.57617 | 0.09008 | 3.97627
1.59632 | 0.08898 | 3.97797
1.61626 | 0.09794 | 3.96408
1.63631 | 0.09615 | 3.96686
1.65625 | 0.09822 | 3.96365
1.6763 | 0.10691 | 3.95018
1.69625 | 0.10649 | 3.95083
1.7164 | 0.11325 | 3.94035
1.73634 | 0.1185 | 3.93222
1.75639 | 0.11919 | 3.93115
1.77633 | 0.12153 | 3.92752
1.79648 | 0.12719 | 3.91875
1.81652 | 0.13146 | 3.91213
1.83647 | 0.13781 | 3.90229
1.85662 | 0.14622 | 3.88925
1.87657 | 0.15312 | 3.87856
1.89661 | 0.16926 | 3.85296
1.91656 | 0.1763 | 3.84073
1.93671 | 0.17961 | 3.83498
1.95665 | 0.18995 | 3.81702
1.9767 | 0.19713 | 3.80455
1.99664 | 0.20195 | 3.79618
2.01669 | 0.20582 | 3.78946
2.03664 | 0.21244 | 3.77796
2.05678 | 0.22002 | 3.7648
2.07683 | 0.22968 | 3.74802
2.09698 | 0.2352 | 3.73843
2.11712 | 0.24444 | 3.72238
2.13717 | 0.24872 | 3.71495
2.15732 | 0.26334 | 3.68153
2.17736 | 0.25934 | 3.69081
2.19742 | 0.26844 | 3.6697
2.21745 | 0.27824 | 3.64697
2.2375 | 0.28445 | 3.63257
2.25755 | 0.28886 | 3.62234
2.27759 | 0.29479 | 3.60859
2.29764 | 0.29934 | 3.59804
2.31769 | 0.30224 | 3.59131
2.33783 | 0.30679 | 3.58076
2.35779 | 0.3221 | 3.54843
2.37792 | 0.33507 | 3.52221
2.39797 | 0.34583 | 3.50046
2.41812 | 0.35038 | 3.49127
2.43816 | 0.35549 | 3.48094
2.45831 | 0.36625 | 3.45919
2.47836 | 0.37839 | 3.41517
2.4984 | 0.39191 | 3.36464
2.51835 | 0.39825 | 3.34094
2.53839 | 0.40267 | 3.32442
2.55834 | 0.4086 | 3.29759
2.57839 | 0.41439 | 3.25119
2.59844 | 0.42101 | 3.19812
2.61848 | 0.4297 | 3.1343
2.63853 | 0.4366 | 3.11338
2.65858 | 0.44639 | 3.08369
2.67862 | 0.45826 | 3.04769
2.69858 | 0.47757 | 2.90359
2.71861 | 0.49785 | 2.83447
2.73866 | 0.52144 | 2.67623
2.75871 | 0.5304 | 2.61225
2.77865 | 0.54089 | 2.55773
2.7987 | 0.54999 | 2.47448
2.81865 | 0.55385 | 2.45327
2.83869 | 0.56241 | 2.40742
2.85865 | 0.56903 | 2.38438
2.87868 | 0.57868 | 2.3142
2.89874 | 0.58738 | 2.26802
2.91888 | 0.59938 | 2.1865
2.93892 | 0.6169 | 2.0715
2.95887 | 0.62172 | 2.05578
2.97902 | 0.63014 | 2.02599
2.99906 | 0.64545 | 1.90213
3.01921 | 0.65345 | 1.84169
3.03916 | 0.66807 | 1.77373
3.0593 | 0.68628 | 1.68334
3.07935 | 0.70353 | 1.6098
3.09939 | 0.71746 | 1.55799
3.11934 | 0.73015 | 1.51512
3.13939 | 0.73305 | 1.49777
3.15933 | 0.73622 | 1.47582
3.17938 | 0.73498 | 1.48441
3.19953 | 0.7427 | 1.43095
3.21957 | 0.75291 | 1.36025
3.23972 | 0.75553 | 1.34211
3.25976 | 0.75719 | 1.33061
3.27981 | 0.7674 | 1.33911
3.29976 | 0.76684 | 1.33803
3.31981 | 0.76615 | 1.3367
3.33975 | 0.76367 | 1.33193
3.3598 | 0.77029 | 1.34467
3.37984 | 0.76877 | 1.34174
3.39989 | 0.76781 | 1.3399
3.41994 | 0.76505 | 1.33459
3.43998 | 0.76671 | 1.33778
3.46003 | 0.77029 | 1.34467
3.47998 | 0.77402 | 1.35184
3.50003 | 0.77622 | 1.35608
3.51997 | 0.77871 | 1.35177
3.54012 | 0.77705 | 1.35613
3.56006 | 0.77774 | 1.35432
3.58021 | 0.7794 | 1.34996
3.60015 | 0.78464 | 1.3362
3.62021 | 0.78533 | 1.33439
3.64015 | 0.78822 | 1.3268
3.66019 | 0.79264 | 1.3152
3.68014 | 0.79002 | 1.32207
3.70029 | 0.79112 | 1.31919
3.72023 | 0.79705 | 1.30362
3.74028 | 0.80837 | 1.27134
3.76033 | 0.81844 | 1.24148
3.78027 | 0.82892 | 1.19769
3.80032 | 0.82782 | 1.20284
3.82037 | 0.83568 | 1.17833
3.84041 | 0.83278 | 1.18384
3.86046 | 0.83582 | 1.17807
3.88061 | 0.84106 | 1.16811
3.90056 | 0.83913 | 1.17178
3.9206 | 0.8434 | 1.16367
3.94054 | 0.83899 | 1.17205
3.96069 | 0.84023 | 1.16969
3.98064 | 0.84175 | 1.1668
4.00069 | 0.84464 | 1.16131
4.02073 | 0.86396 | 1.13348
4.04068 | 0.87941 | 1.10463
4.06083 | 0.88644 | 1.0752
4.08077 | 0.88575 | 1.08215
4.10082 | 0.8892 | 1.0579
4.12077 | 0.89334 | 1.04699
4.14091 | 0.89789 | 1.03499
4.16095 | 0.89637 | 1.039
4.181 | 0.90369 | 1.01721
4.20095 | 0.90562 | 1.01017
4.221 | 0.91293 | 0.98257
4.24104 | 0.91293 | 0.98257
4.26119 | 0.91624 | 0.95994
4.28114 | 0.91348 | 0.98043
4.30128 | 0.91238 | 0.98471
4.32133 | 0.91458 | 0.97293
4.34137 | 0.92148 | 0.94927
4.36142 | 0.9419 | 0.89612
4.38147 | 0.97514 | 0.80045
4.40152 | 1.00356 | 0.72552
4.42156 | 1.0208 | 0.67197
4.44171 | 1.03046 | 0.65634
4.46165 | 1.03584 | 0.62806
4.4818 | 1.03239 | 0.6491
4.50174 | 1.03598 | 0.62745
4.52179 | 1.03529 | 0.63047
4.54175 | 1.04053 | 0.61157
4.56179 | 1.0317 | 0.65168
4.58193 | 1.02673 | 0.66199
4.60198 | 1.02742 | 0.65957
4.62212 | 1.02977 | 0.65892
4.64207 | 1.0317 | 0.65168
4.66222 | 1.03487 | 0.63232
4.68216 | 1.0317 | 0.65168
4.70221 | 1.02632 | 0.66343
4.72226 | 1.02577 | 0.66536
4.7423 | 1.02673 | 0.66199
4.76225 | 1.02246 | 0.66749
4.78239 | 1.01873 | 0.68146
4.80234 | 1.02453 | 0.66972
4.82239 | 1.02673 | 0.66199
4.84234 | 1.05143 | 0.56291
4.86238 | 0.8114 | 1.26236
4.88243 | 0.51578 | 2.7019
4.90247 | 0.51385 | 2.71036
4.92262 | 0.44681 | 3.08242
4.94257 | 0.35866 | 3.47453
4.96261 | 0.2352 | 3.73843
4.98266 | 0.29714 | 3.60314

## Figure 5e
Time (s) | Magnetoresistance (%)
0.135 | 0.00716
0.551 | 0.0057
0.966 | 0.00825
1.381 | 0.00837
1.795 | 0.00776
2.209 | 0.0074
2.624 | 0.00801
3.039 | 0.00934
3.453 | 0.01019
3.868 | 0.01007
4.33 | 0.00776
4.744 | 0.01165
5.158 | 0.01213
5.572 | 0.01128
5.987 | 0.01068
6.402 | 0.01128
6.817 | 0.01104
7.231 | 0.01504
7.645 | 0.05665
8.06 | 0.24723
8.473 | 0.44485
8.888 | 0.57817
9.303 | 0.62003
9.717 | 0.60062
10.131 | 0.57187
10.545 | 0.58206
10.959 | 0.59443
11.375 | 0.59674
11.837 | 0.5863
12.251 | 0.59273
12.665 | 0.59686
13.08 | 0.59528
13.494 | 0.59698
13.908 | 0.47833
14.323 | 0.10663
14.784 | 0.06053
15.199 | 0.05993
15.614 | 0.05896
16.029 | 0.05811
16.443 | 0.05726
16.906 | 0.05483
17.32 | 0.05629
17.734 | 0.05641
18.149 | 0.06175
18.563 | 0.07352
18.977 | 0.10954
19.391 | 0.1901
19.806 | 0.25912
20.221 | 0.30292
20.635 | 0.34174
21.098 | 0.35205
21.512 | 0.34562
21.926 | 0.33931
22.388 | 0.30995
22.804 | 0.27501
23.219 | 0.2499
23.635 | 0.24881
24.049 | 0.25342
24.464 | 0.25354
24.879 | 0.25294
25.293 | 0.25415
25.707 | 0.25439
26.121 | 0.25718
26.536 | 0.30789
26.95 | 0.47542
27.412 | 0.56568
27.827 | 0.58788
28.241 | 0.60353
28.704 | 0.61154
29.119 | 0.19556
29.533 | 0.03239
29.948 | 0.02451
30.362 | 0.02511
30.825 | 0.02451
31.24 | 0.02511
31.655 | 0.02863
32.068 | 0.02778
32.483 | 0.02742
32.946 | 0.02669
33.361 | 0.02669
33.776 | 0.0256
34.19 | 0.0239
34.604 | 0.02705
35.019 | 0.03021
35.481 | 0.03251
35.895 | 0.03263
36.31 | 0.03081
36.773 | 0.03106
37.187 | 0.02972
37.601 | 0.02669
38.015 | 0.02511
38.43 | 0.02341
38.845 | 0.02208