| 1.13045 | 10.19274 | 10.12629 | 10.31467 | 9.97274 | 10.04849 | 10.16396
| 1.1305 | 10.19274 | 10.12629 | 10.31467 | 9.97174 | 10.04849 | 10.16396
| 1.13056 | 10.19274 | 10.12629 | 10.31467 | 9.97174 | 10.04849 | 10.16396
| 1.13061 | 10.19274 | 10.12629 | 10.31467 | 9.97174 | 10.04849 | 10.16296
| 1.13065 | 10.19274 | 10.12629 | 10.31467 | 9.97174 | 10.04849 | 10.16296
| 1.13071 | 10.19274 | 10.12629 | 10.31467 | 9.97174 | 10.04849 | 10.16296
| 1.13076 | 10.19274 | 10.12629 | 10.31467 | 9.97074 | 10.04849 | 10.16296
| 1.1308 | 10.19274 | 10.12629 | 10.31467 | 9.97074 | 10.04849 | 10.16296
| 1.13086 | 10.19274 | 10.12629 | 10.31467 | 9.97074 | 10.04849 | 10.16196
| 1.13091 | 10.19274 | 10.12629 | 10.31467 | 9.97074 | 10.04849 | 10.16196
| 1.13095 | 10.19274 | 10.12629 | 10.31467 | 9.97074 | 10.04849 | 10.16196
| 1.13102 | 10.19274 | 10.12629 | 10.31467 | 9.96974 | 10.04949 | 10.16196
| 1.13106 | 10.19274 | 10.12629 | 10.31467 | 9.96974 | 10.04949 | 10.16096
| 1.13111 | 10.19274 | 10.12629 | 10.31467 | 9.96974 | 10.04949 | 10.16096
| 1.13117 | 10.19274 | 10.12629 | 10.31467 | 9.96874 | 10.04949 | 10.16096
| 1.13121 | 10.19174 | 10.12629 | 10.31467 | 9.96874 | 10.04949 | 10.15996
| 1.13126 | 10.19174 | 10.12629 | 10.31467 | 9.96874 | 10.04949 | 10.15996
| 1.13132 | 10.19174 | 10.12629 | 10.31467 | 9.96874 | 10.04949 | 10.15996
| 1.13136 | 10.19174 | 10.12529 | 10.31467 | 9.96774 | 10.04949 | 10.15996
| 1.13141 | 10.19174 | 10.12529 | 10.31467 | 9.96774 | 10.04949 | 10.15896
| 1.13147 | 10.19274 | 10.12529 | 10.31467 | 9.96774 | 10.04949 | 10.15896
| 1.13152 | 10.19274 | 10.12529 | 10.31467 | 9.96774 | 10.04949 | 10.15896
| 1.13156 | 10.19274 | 10.12529 | 10.31467 | 9.96774 | 10.04949 | 10.15796
| 1.13162 | 10.19274 | 10.12529 | 10.31467 | 9.96674 | 10.04849 | 10.15796
| 1.13167 | 10.19274 | 10.12529 | 10.31467 | 9.96674 | 10.04849 | 10.15796
| 1.13171 | 10.19274 | 10.12529 | 10.31467 | 9.96674 | 10.04849 | 10.15696
| 1.13177 | 10.19274 | 10.12529 | 10.31467 | 9.96574 | 10.04849 | 10.15696
| 1.13182 | 10.19174 | 10.12529 | 10.31467 | 9.96574 | 10.04849 | 10.15696
| 1.13186 | 10.19174 | 10.12529 | 10.31467 | 9.96574 | 10.04849 | 10.15596
| 1.13192 | 10.19174 | 10.12529 | 10.31467 | 9.96474 | 10.04849 | 10.15596
| 1.13197 | 10.19174 | 10.12529 | 10.31467 | 9.96474 | 10.04849 | 10.15596
| 1.13202 | 10.19174 | 10.12529 | 10.31467 | 9.96474 | 10.04849 | 10.15496
| 1.13208 | 10.19174 | 10.12529 | 10.31467 | 9.96474 | 10.04849 | 10.15496
| 1.13212 | 10.19174 | 10.12429 | 10.31467 | 9.96374 | 10.04849 | 10.15496
| 1.13217 | 10.19174 | 10.12429 | 10.31467 | 9.96374 | 10.04749 | 10.15496
| 1.13223 | 10.19274 | 10.12429 | 10.31467 | 9.96374 | 10.04749 | 10.15496
| 1.13227 | 10.19274 | 10.12429 | 10.31467 | 9.96374 | 10.04749 | 10.15496
| 1.13232 | 10.19274 | 10.12429 | 10.31367 | 9.96274 | 10.04749 | 10.15496
| 1.13238 | 10.19274 | 10.12429 | 10.31367 | 9.96274 | 10.04649 | 10.15496
| 1.13242 | 10.19274 | 10.12429 | 10.31367 | 9.96274 | 10.04649 | 10.15496
| 1.13247 | 10.19274 | 10.12429 | 10.31367 | 9.96174 | 10.04649 | 10.15496
| 1.13253 | 10.19274 | 10.12429 | 10.31367 | 9.96174 | 10.04549 | 10.15496
| 1.13258 | 10.19274 | 10.12429 | 10.31367 | 9.96174 | 10.04549 | 10.15496
| 1.13262 | 10.19274 | 10.12429 | 10.31367 | 9.96174 | 10.04549 | 10.15396
| 1.13268 | 10.19274 | 10.12329 | 10.31367 | 9.96074 | 10.04449 | 10.15396
| 1.13273 | 10.19274 | 10.12329 | 10.31367 | 9.96074 | 10.04449 | 10.15396
| 1.13277 | 10.19274 | 10.12329 | 10.31367 | 9.96074 | 10.04449 | 10.15396
| 1.13283 | 10.19274 | 10.12329 | 10.31367 | 9.96074 | 10.04349 | 10.15396
| 1.13288 | 10.19274 | 10.12329 | 10.31367 | 9.95974 | 10.04349 | 10.15396
| 1.13292 | 10.19274 | 10.12329 | 10.31367 | 9.95974 | 10.04349 | 10.15296
| 1.13298 | 10.19274 | 10.12329 | 10.31367 | 9.95974 | 10.04249 | 10.15296
| 1.13303 | 10.19274 | 10.12329 | 10.31267 | 9.95974 | 10.04249 | 10.15296
| 1.13308 | 10.19274 | 10.12329 | 10.31267 | 9.95874 | 10.04249 | 10.15296
| 1.13314 | 10.19274 | 10.12229 | 10.31267 | 9.95874 | 10.04149 | 10.15296
| 1.13318 | 10.19274 | 10.12229 | 10.31267 | 9.95874 | 10.04149 | 10.15296
| 1.13323 | 10.19274 | 10.12229 | 10.31267 | 9.95774 | 10.04049 | 10.15296
| 1.13329 | 10.19274 | 10.12229 | 10.31267 | 9.95774 | 10.04049 | 10.15296
| 1.13333 | 10.19274 | 10.12229 | 10.31267 | 9.95774 | 10.03949 | 10.15296
| 1.13338 | 10.19274 | 10.12229 | 10.31167 | 9.95674 | 10.03949 | 10.15296
| 1.13344 | 10.19274 | 10.12229 | 10.31167 | 9.95674 | 10.03849 | 10.15296
| 1.13348 | 10.19274 | 10.12229 | 10.31167 | 9.95674 | 10.03849 | 10.15296
| 1.13353 | 10.19274 | 10.12229 | 10.31167 | 9.95674 | 10.03749 | 10.15296
| 1.13359 | 10.19274 | 10.12229 | 10.31167 | 9.95574 | 10.03749 | 10.15296
| 1.13364 | 10.19274 | 10.12229 | 10.31167 | 9.95574 | 10.03649 | 10.15296
| 1.13368 | 10.19274 | 10.12229 | 10.31167 | 9.95574 | 10.03649 | 10.15296
| 1.13374 | 10.19274 | 10.12229 | 10.31067 | 9.95574 | 10.03649 | 10.15296
| 1.13379 | 10.19274 | 10.12229 | 10.31067 | 9.95474 | 10.03549 | 10.15296
| 1.13383 | 10.19274 | 10.12129 | 10.31067 | 9.95474 | 10.03549 | 10.15296
| 1.13389 | 10.19274 | 10.12129 | 10.31067 | 9.95474 | 10.03549 | 10.15296
| 1.13394 | 10.19274 | 10.12129 | 10.31067 | 9.95474 | 10.03449 | 10.15296
| 1.13398 | 10.19174 | 10.12129 | 10.31067 | 9.95374 | 10.03449 | 10.15296
| 1.13405 | 10.19174 | 10.12129 | 10.31067 | 9.95374 | 10.03449 | 10.15296
| 1.13409 | 10.19174 | 10.12129 | 10.31067 | 9.95374 | 10.03449 | 10.15296
| 1.13414 | 10.19174 | 10.12129 | 10.31067 | 9.95374 | 10.03349 | 10.15296
| 1.1342 | 10.19174 | 10.12129 | 10.31067 | 9.95374 | 10.03349 | 10.15296
| 1.13424 | 10.19174 | 10.12029 | 10.31067 | 9.95374 | 10.03349 | 10.15296
| 1.13429 | 10.19174 | 10.12029 | 10.31067 | 9.95274 | 10.03249 | 10.15296
| 1.13435 | 10.19174 | 10.12029 | 10.31067 | 9.95274 | 10.03249 | 10.15296
| 1.13439 | 10.19174 | 10.12029 | 10.31067 | 9.95274 | 10.03249 | 10.15296
| 1.13444 | 10.19174 | 10.12029 | 10.30967 | 9.95274 | 10.03249 | 10.15296
| 1.1345 | 10.19174 | 10.12029 | 10.30967 | 9.95174 | 10.03149 | 10.15296
| 1.13455 | 10.19174 | 10.12029 | 10.30967 | 9.95174 | 10.03149 | 10.15296
| 1.13459 | 10.19174 | 10.11929 | 10.30967 | 9.95174 | 10.03149 | 10.15296
| 1.13465 | 10.19074 | 10.11929 | 10.30967 | 9.95174 | 10.03149 | 10.15196
| 1.1347 | 10.19074 | 10.11929 | 10.30967 | 9.95174 | 10.03049 | 10.15196
| 1.13474 | 10.19074 | 10.11929 | 10.30967 | 9.95174 | 10.03049 | 10.15196
| 1.1348 | 10.19074 | 10.11929 | 10.30967 | 9.95074 | 10.03049 | 10.15196
| 1.13485 | 10.19074 | 10.11929 | 10.30967 | 9.95074 | 10.03049 | 10.15196
| 1.13489 | 10.19074 | 10.11929 | 10.30967 | 9.95074 | 10.02949 | 10.15196
| 1.13495 | 10.18974 | 10.11829 | 10.30967 | 9.95074 | 10.02949 | 10.15196
| 1.135 | 10.18974 | 10.11829 | 10.30867 | 9.95074 | 10.02949 | 10.15096
| 1.13505 | 10.18974 | 10.11829 | 10.30867 | 9.95074 | 10.02949 | 10.15096
| 1.13511 | 10.18974 | 10.11829 | 10.30867 | 9.95074 | 10.02949 | 10.15096
| 1.13515 | 10.18974 | 10.11829 | 10.30867 | 9.95074 | 10.02849 | 10.15096
| 1.1352 | 10.18974 | 10.11829 | 10.30867 | 9.95074 | 10.02849 | 10.15096
| 1.13526 | 10.18974 | 10.11829 | 10.30867 | 9.95074 | 10.02849 | 10.15096
| 1.1353 | 10.18974 | 10.11829 | 10.30867 | 9.94974 | 10.02749 | 10.15096
| 1.13535 | 10.18974 | 10.11829 | 10.30767 | 9.94974 | 10.02749 | 10.15096
| 1.13541 | 10.18974 | 10.11829 | 10.30767 | 9.94974 | 10.02749 | 10.15096
| 1.13545 | 10.18974 | 10.11829 | 10.30767 | 9.94974 | 10.02749 | 10.15096
| 1.1355 | 10.18974 | 10.11829 | 10.30767 | 9.94974 | 10.02649 | 10.15096
| 1.13556 | 10.18974 | 10.11829 | 10.30767 | 9.94974 | 10.02649 | 10.15096
| 1.13561 | 10.18974 | 10.11829 | 10.30767 | 9.94974 | 10.02649 | 10.15096
| 1.13565 | 10.18874 | 10.11829 | 10.30767 | 9.94974 | 10.02649 | 10.15096
| 1.13571 | 10.18874 | 10.11829 | 10.30767 | 9.94874 | 10.02649 | 10.15096
| 1.13576 | 10.18874 | 10.11829 | 10.30767 | 9.94874 | 10.02549 | 10.15096
| 1.1358 | 10.18874 | 10.11829 | 10.30767 | 9.94874 | 10.02549 | 10.15096
| 1.13586 | 10.18874 | 10.11829 | 10.30667 | 9.94874 | 10.02549 | 10.15096
| 1.13591 | 10.18874 | 10.11729 | 10.30667 | 9.94874 | 10.02549 | 10.15096
| 1.13595 | 10.18874 | 10.11729 | 10.30667 | 9.94874 | 10.02549 | 10.15096
| 1.13602 | 10.18874 | 10.11729 | 10.30667 | 9.94874 | 10.02449 | 10.15096
| 1.13606 | 10.18874 | 10.11729 | 10.30667 | 9.94874 | 10.02449 | 10.15096
| 1.13611 | 10.18874 | 10.11729 | 10.30667 | 9.94874 | 10.02449 | 10.15096
| 1.13617 | 10.18874 | 10.11729 | 10.30667 | 9.94874 | 10.02449 | 10.14996
| 1.13621 | 10.18874 | 10.11729 | 10.30667 | 9.94874 | 10.02449 | 10.14996
| 1.13626 | 10.18874 | 10.11729 | 10.30667 | 9.94874 | 10.02449 | 10.14996
| 1.13632 | 10.18874 | 10.11729 | 10.30567 | 9.94874 | 10.02349 | 10.14996
| 1.13636 | 10.18874 | 10.11729 | 10.30567 | 9.94874 | 10.02349 | 10.14996
| 1.13641 | 10.18874 | 10.11729 | 10.30567 | 9.94874 | 10.02349 | 10.14996
| 1.13647 | 10.18874 | 10.11729 | 10.30567 | 9.94874 | 10.02349 | 10.14996
| 1.13652 | 10.18874 | 10.11729 | 10.30567 | 9.94874 | 10.02349 | 10.14996
| 1.13656 | 10.18874 | 10.11729 | 10.30567 | 9.94874 | 10.02349 | 10.14896
| 1.13662 | 10.18874 | 10.11729 | 10.30467 | 9.94774 | 10.02249 | 10.14896
| 1.13667 | 10.18874 | 10.11729 | 10.30467 | 9.94774 | 10.02249 | 10.14896
| 1.13671 | 10.18874 | 10.11729 | 10.30467 | 9.94774 | 10.02249 | 10.14896
| 1.13677 | 10.18874 | 10.11729 | 10.30467 | 9.94774 | 10.02249 | 10.14896
| 1.13682 | 10.18874 | 10.11629 | 10.30467 | 9.94774 | 10.02249 | 10.14896
| 1.13686 | 10.18874 | 10.11629 | 10.30467 | 9.94774 | 10.02149 | 10.14896
| 1.13692 | 10.18874 | 10.11629 | 10.30367 | 9.94674 | 10.02149 | 10.14796
| 1.13697 | 10.18874 | 10.11629 | 10.30367 | 9.94674 | 10.02149 | 10.14796
| 1.13702 | 10.18874 | 10.11629 | 10.30367 | 9.94674 | 10.02149 | 10.14796
| 1.13708 | 10.18874 | 10.11629 | 10.30367 | 9.94674 | 10.02049 | 10.14796
| 1.13712 | 10.18874 | 10.11629 | 10.30367 | 9.94674 | 10.02049 | 10.14796
| 1.13717 | 10.18874 | 10.11629 | 10.30367 | 9.94574 | 10.02049 | 10.14796
| 1.13723 | 10.18874 | 10.11629 | 10.30367 | 9.94574 | 10.02049 | 10.14796
| 1.13727 | 10.18874 | 10.11629 | 10.30367 | 9.94574 | 10.02049 | 10.14796
| 1.13732 | 10.18874 | 10.11629 | 10.30267 | 9.94574 | 10.01949 | 10.14696
| 1.13738 | 10.18874 | 10.11629 | 10.30267 | 9.94474 | 10.01949 | 10.14696
| 1.13742 | 10.18974 | 10.11629 | 10.30267 | 9.94474 | 10.01949 | 10.14696
| 1.13747 | 10.18974 | 10.11629 | 10.30267 | 9.94474 | 10.01949 | 10.14696
| 1.13753 | 10.18974 | 10.11629 | 10.30267 | 9.94374 | 10.01849 | 10.14696
| 1.13758 | 10.18974 | 10.11729 | 10.30267 | 9.94374 | 10.01849 | 10.14696
| 1.13762 | 10.18974 | 10.11729 | 10.30267 | 9.94374 | 10.01849 | 10.14696
| 1.13768 | 10.18974 | 10.11729 | 10.30267 | 9.94274 | 10.01849 | 10.14696
| 1.13773 | 10.18974 | 10.11729 | 10.30267 | 9.94274 | 10.01849 | 10.14596
| 1.13777 | 10.18974 | 10.11629 | 10.30267 | 9.94274 | 10.01849 | 10.14596
| 1.13783 | 10.18974 | 10.11629 | 10.30267 | 9.94174 | 10.01749 | 10.14596
| 1.13788 | 10.18974 | 10.11629 | 10.30267 | 9.94174 | 10.01749 | 10.14596
| 1.13792 | 10.18974 | 10.11629 | 10.30267 | 9.94174 | 10.01749 | 10.14496
| 1.13798 | 10.18874 | 10.11629 | 10.30267 | 9.94174 | 10.01749 | 10.14496
| 1.13803 | 10.18874 | 10.11629 | 10.30267 | 9.94074 | 10.01749 | 10.14496
| 1.13808 | 10.18874 | 10.11629 | 10.30267 | 9.94074 | 10.01749 | 10.14396
| 1.13814 | 10.18874 | 10.11629 | 10.30367 | 9.93974 | 10.01749 | 10.14396
| 1.13818 | 10.18874 | 10.11629 | 10.30367 | 9.93974 | 10.01749 | 10.14396
| 1.13823 | 10.18874 | 10.11629 | 10.30367 | 9.93874 | 10.01749 | 10.14296
| 1.13829 | 10.18874 | 10.11629 | 10.30367 | 9.93874 | 10.01749 | 10.14296
| 1.13833 | 10.18874 | 10.11629 | 10.30367 | 9.93774 | 10.01749 | 10.14196
| 1.13838 | 10.18874 | 10.11629 | 10.30367 | 9.93774 | 10.01749 | 10.14196
| 1.13844 | 10.18874 | 10.11629 | 10.30367 | 9.93674 | 10.01749 | 10.14096
| 1.13848 | 10.18874 | 10.11629 | 10.30367 | 9.93674 | 10.01649 | 10.14096
| 1.13853 | 10.18874 | 10.11529 | 10.30367 | 9.93674 | 10.01649 | 10.13996
| 1.13859 | 10.18774 | 10.11529 | 10.30367 | 9.93574 | 10.01649 | 10.13996
| 1.13864 | 10.18774 | 10.11529 | 10.30367 | 9.93574 | 10.01649 | 10.13996
| 1.13868 | 10.18774 | 10.11529 | 10.30367 | 9.93474 | 10.01649 | 10.13996
| 1.13874 | 10.18774 | 10.11529 | 10.30367 | 9.93474 | 10.01649 | 10.13896
| 1.13879 | 10.18774 | 10.11529 | 10.30367 | 9.93474 | 10.01649 | 10.13896
| 1.13883 | 10.18774 | 10.11529 | 10.30367 | 9.93374 | 10.01649 | 10.13896
| 1.13889 | 10.18774 | 10.11529 | 10.30367 | 9.93374 | 10.01649 | 10.13896
| 1.13894 | 10.18674 | 10.11529 | 10.30367 | 9.93274 | 10.01649 | 10.13796
| 1.13898 | 10.18674 | 10.11429 | 10.30467 | 9.93274 | 10.01649 | 10.13796
| 1.13905 | 10.18674 | 10.11429 | 10.30467 | 9.93274 | 10.01649 | 10.13796
| 1.13909 | 10.18674 | 10.11429 | 10.30467 | 9.93174 | 10.01649 | 10.13796
| 1.13914 | 10.18674 | 10.11429 | 10.30467 | 9.93174 | 10.01649 | 10.13796
| 1.1392 | 10.18674 | 10.11429 | 10.30467 | 9.93174 | 10.01649 | 10.13796
| 1.13924 | 10.18674 | 10.11429 | 10.30467 | 9.93074 | 10.01649 | 10.13696
| 1.13929 | 10.18674 | 10.11429 | 10.30467 | 9.93074 | 10.01649 | 10.13696
| 1.13935 | 10.18674 | 10.11429 | 10.30467 | 9.93074 | 10.01649 | 10.13696
| 1.13939 | 10.18574 | 10.11429 | 10.30467 | 9.93074 | 10.01649 | 10.13596
| 1.13944 | 10.18574 | 10.11429 | 10.30467 | 9.92974 | 10.01649 | 10.13596
| 1.1395 | 10.18574 | 10.11429 | 10.30467 | 9.92974 | 10.01649 | 10.13596
| 1.13955 | 10.18574 | 10.11429 | 10.30467 | 9.92974 | 10.01649 | 10.13496
| 1.13959 | 10.18574 | 10.11329 | 10.30467 | 9.92874 | 10.01649 | 10.13496
| 1.13965 | 10.18474 | 10.11329 | 10.30467 | 9.92874 | 10.01649 | 10.13396
| 1.1397 | 10.18474 | 10.11329 | 10.30467 | 9.92874 | 10.01749 | 10.13396
| 1.13974 | 10.18474 | 10.11329 | 10.30467 | 9.92874 | 10.01749 | 10.13396
| 1.1398 | 10.18474 | 10.11329 | 10.30467 | 9.92874 | 10.01749 | 10.13296
| 1.13985 | 10.18474 | 10.11229 | 10.30367 | 9.92874 | 10.01749 | 10.13296
| 1.13989 | 10.18374 | 10.11229 | 10.30367 | 9.92774 | 10.01749 | 10.13296
| 1.13995 | 10.18374 | 10.11229 | 10.30367 | 9.92774 | 10.01749 | 10.13196
| 1.14 | 10.18374 | 10.11229 | 10.30367 | 9.92774 | 10.01849 | 10.13196

## Supplementary Figure 27c
Supplementary Figure 27c | The outer shell thickness
| Mass ratio of TAPT-DMTA:NR40 | The outer shell thickness before crystallization | The error bars | Mass ratio of TAPT-DMTA:NR40 | The outer shell thickness after crystallization | The error bars
| 12.8:1 | 133 | 16.3 | 12.8:1 | 49.6 | 5.6
| 12.8:2 | 60.8 | 5.1 | 12.8:2 | 29.5 | 3.3
| 12.8:3 | 43.3 | 5.6 | 12.8:3 | 23.3 | 6
| 12.8:4 | 17.8 | 2.4 | 12.8:4 | 13.4 | 2.2

## Supplementary Figure 27d
Supplementary Figure 27d | The CO2-to-CO yield
| Mass ratio of TAPT-DMTA:NR40 | Amount of CO (μmol g-1)
| 12.8:1 | 233.53277
| 12.8:2 | 394.6569
| 12.8:3 | 173.50964
| 12.8:4 | 109.1488

## Supplementary Figure 28
Supplementary Figure 28 | TAPT-DMTA-H |  |  | TAPT-DMTA/NR12-H |  |  | TAPT-DMTA/NR24-H |  |  | TAPT-DMTA/NR40-H
| Time (h) | Amount of CO (μmol g-1) | The error bars | Time (h) | Amount of CO (μmol g-1) | The error bars | Time (h) | Amount of CO (μmol g-1) | The error bars | Time (h) | Amount of CO (μmol g-1) | The error bars
| 0 | 0 | 0 | 0 | 0 | 0 | 0 | 0 | 0 | 0 | 0 | 0
| 1 | 25.28399 | 0.61471 | 1 | 38.81727 | 2.62604 | 1 | 49.93914 | 1.69934 | 1 | 96.9724 | 10.18305
| 2 | 43.85916 | 2.47533 | 2 | 66.32228 | 1.61334 | 2 | 92.83691 | 3.05922 | 2 | 171.12377 | 18.96195
| 3 | 58.7448 | 2.70641 | 3 | 91.31791 | 1.0426 | 3 | 139.79152 | 2.78474 | 3 | 231.98658 | 20.84219
| 4 | 74.50887 | 3.01703 | 4 | 118.077 | 2.7355 | 4 | 181.77394 | 10.72521 | 4 | 287.73544 | 18.87287
| 5 | 89.30301 | 1.25845 | 5 | 142.02878 | 2.4736 | 5 | 222.8018 | 13.12198 | 5 | 337.36983 | 17.38588
| 6 | 103.32305 | 2.55957 | 6 | 166.79979 | 5.28002 | 6 | 269.30645 | 19.57776 | 6 | 387.47299 | 18.95421

## Supplementary Figure 30
Supplementary Figure 30 | The catalytic EQE of TAPT-DMTA/NR40-H
| Wavelength (nm) | Absorbance | Wavelength (nm) | EQE (%)
| 800 | -0.000475919 | 450 | 1.16312
| 799 | -0.000475919 | 500 | 0.79114
| 798 | -0.000475919 | 550 | 0.64323
| 797 | -0.000571102 | 600 | 0.35035
| 796 | -0.000666286
| 795 | -0.000571102
| 794 | -0.000285551
| 793 | 0
| 792 | 0.000285551
| 791 | 0.000571102
| 790 | 0.000666286
| 789 | 0.000571102
| 788 | 0.000856653
| 787 | 0.00124
| 786 | 0.00162
| 785 | 0.00219
| 784 | 0.00267
| 783 | 0.00276
| 782 | 0.00276
| 781 | 0.00276
| 780 | 0.00324
| 779 | 0.00381
| 778 | 0.00419
| 777 | 0.00447
| 776 | 0.00466
| 775 | 0.00466
| 774 | 0.00466
| 773 | 0.00466
| 772 | 0.00552
| 771 | 0.00742
| 770 | 0.00866
| 769 | 0.00923
| 768 | 0.00971
| 767 | 0.00971
| 766 | 0.00961
| 765 | 0.0098
| 764 | 0.01009
| 763 | 0.01095
| 762 | 0.01228
| 761 | 0.01314
| 760 | 0.0139
| 759 | 0.01418
| 758 | 0.01428
| 757 | 0.01447
| 756 | 0.01456
| 755 | 0.01504
| 754 | 0.0158
| 753 | 0.01637
| 752 | 0.01704
| 751 | 0.01751
| 750 | 0.0178
| 749 | 0.01818
| 748 | 0.01847
| 747 | 0.01875
| 746 | 0.01923
| 745 | 0.0198
| 744 | 0.02056
| 743 | 0.02104
| 742 | 0.02161
| 741 | 0.02265
| 740 | 0.02342
| 739 | 0.02389
| 738 | 0.02465
| 737 | 0.02522
| 736 | 0.02579
| 735 | 0.02608
| 734 | 0.02637
| 733 | 0.02665
| 732 | 0.02703
| 731 | 0.02741
| 730 | 0.02798
| 729 | 0.02846
| 728 | 0.02903
| 727 | 0.0296
| 726 | 0.03017
| 725 | 0.03103
| 724 | 0.03217
| 723 | 0.03293
| 722 | 0.0337
| 721 | 0.03484
| 720 | 0.0356
| 719 | 0.03617
| 718 | 0.03674
| 717 | 0.03731
| 716 | 0.03779
| 715 | 0.03826
| 714 | 0.03922
| 713 | 0.04007
| 712 | 0.04083
| 711 | 0.04188
| 710 | 0.04302
| 709 | 0.04397
| 708 | 0.04483
| 707 | 0.0455
| 706 | 0.04626
| 705 | 0.04683
| 704 | 0.04759
| 703 | 0.04845
| 702 | 0.0494
| 701 | 0.05045
| 700 | 0.0514
| 699 | 0.05254
| 698 | 0.05349
| 697 | 0.05425
| 696 | 0.05511
| 695 | 0.05635
| 694 | 0.05749
| 693 | 0.05854
| 692 | 0.05949
| 691 | 0.06044
| 690 | 0.06111
| 689 | 0.06177
| 688 | 0.06282
| 687 | 0.06396
| 686 | 0.0652
| 685 | 0.06653
| 684 | 0.06758
| 683 | 0.06863
| 682 | 0.06967
| 681 | 0.07063
| 680 | 0.07167
| 679 | 0.07282
| 678 | 0.07396
| 677 | 0.0752
| 676 | 0.07662
| 675 | 0.07796
| 674 | 0.0791
| 673 | 0.08053
| 672 | 0.08205
| 671 | 0.08329
| 670 | 0.08433
| 669 | 0.08576
| 668 | 0.08709
| 667 | 0.08833
| 666 | 0.08957
| 665 | 0.0909
| 664 | 0.09233
| 663 | 0.09395
| 662 | 0.09556
| 661 | 0.09699
| 660 | 0.09842
| 659 | 0.10013
| 658 | 0.10175
| 657 | 0.10327
| 656 | 0.10499
| 655 | 0.10651
| 654 | 0.10803
| 653 | 0.10975
| 652 | 0.11146
| 651 | 0.11317
| 650 | 0.11489
| 649 | 0.1166
| 648 | 0.11831
| 647 | 0.12003
| 646 | 0.12184
| 645 | 0.12364
| 644 | 0.12555
| 643 | 0.12764
| 642 | 0.12964
| 641 | 0.13164
| 640 | 0.13383
| 639 | 0.13602
| 638 | 0.13792
| 637 | 0.14011
| 636 | 0.14249
| 635 | 0.14477
| 634 | 0.14706
| 633 | 0.14972
| 632 | 0.15248
| 631 | 0.15543
| 630 | 0.15848
| 629 | 0.16153
| 628 | 0.16448
| 627 | 0.16771
| 626 | 0.17105
| 625 | 0.17457
| 624 | 0.17809
| 623 | 0.18171
| 622 | 0.18561
| 621 | 0.18999
| 620 | 0.19475
| 619 | 0.1997
| 618 | 0.20493
| 617 | 0.21045
| 616 | 0.21635
| 615 | 0.22254
| 614 | 0.22892
| 613 | 0.23567
| 612 | 0.24281
| 611 | 0.25014
| 610 | 0.25766
| 609 | 0.26537
| 608 | 0.27308
| 607 | 0.2807
| 606 | 0.28793
| 605 | 0.29536
| 604 | 0.30297
| 603 | 0.31058
| 602 | 0.3182
| 601 | 0.32562
| 600 | 0.33286
| 599 | 0.34
| 598 | 0.34675
| 597 | 0.35332
| 596 | 0.35979
| 595 | 0.36598
| 594 | 0.37198
| 593 | 0.37778
| 592 | 0.38321
| 591 | 0.38854
| 590 | 0.39349
| 589 | 0.39787
| 588 | 0.40196
| 587 | 0.40605
| 586 | 0.40986
| 585 | 0.41357
| 584 | 0.41729
| 583 | 0.4209
| 582 | 0.42433
| 581 | 0.42757
| 580 | 0.43061
| 579 | 0.43347
| 578 | 0.43613
| 577 | 0.4388
| 576 | 0.44127
| 575 | 0.44375
| 574 | 0.44632
| 573 | 0.44879
| 572 | 0.45117
| 571 | 0.45374
| 570 | 0.4565
| 569 | 0.45917
| 568 | 0.46193
| 567 | 0.46459
| 566 | 0.46697
| 565 | 0.46916
| 564 | 0.47135
| 563 | 0.47373
| 562 | 0.47592
| 561 | 0.4783
| 560 | 0.48077
| 559 | 0.48325
| 558 | 0.48582
| 557 | 0.48839
| 556 | 0.49124
| 555 | 0.4941
| 554 | 0.49667
| 553 | 0.49933
| 552 | 0.50181
| 551 | 0.5039
| 550 | 0.50638
| 549 | 0.50952
| 548 | 0.51294
| 547 | 0.51599
| 546 | 0.51932
| 545 | 0.52294
| 544 | 0.52627
| 543 | 0.53017
| 542 | 0.53484
| 541 | 0.5395
| 540 | 0.54426
| 539 | 0.54892
| 538 | 0.5533
| 537 | 0.55692
| 536 | 0.56044
| 535 | 0.56453
| 534 | 0.56872
| 533 | 0.57282
| 532 | 0.57786
| 531 | 0.58405
| 530 | 0.59042
| 529 | 0.5968
| 528 | 0.60337
| 527 | 0.60946
| 526 | 0.61546
| 525 | 0.62117
| 524 | 0.62659
| 523 | 0.63211
| 522 | 0.63783
| 521 | 0.64373
| 520 | 0.65001
| 519 | 0.65667
| 518 | 0.66343
| 517 | 0.67047
| 516 | 0.6778
| 515 | 0.68542
| 514 | 0.69284
| 513 | 0.70084
| 512 | 0.70931
| 511 | 0.7174
| 510 | 0.7252
| 509 | 0.73291
| 508 | 0.74053
| 507 | 0.74833
| 506 | 0.75595
| 505 | 0.76404
| 504 | 0.77223
| 503 | 0.78117
| 502 | 0.78945
| 501 | 0.79821
| 500 | 0.80716
| 499 | 0.81534
| 498 | 0.8241
| 497 | 0.83295
| 496 | 0.84142
| 495 | 0.85009
| 494 | 0.85884
| 493 | 0.86722
| 492 | 0.87569
| 491 | 0.88369
| 490 | 0.89111
| 489 | 0.89834
| 488 | 0.90491
| 487 | 0.91129
| 486 | 0.91767
| 485 | 0.92385
| 484 | 0.92928
| 483 | 0.9348
| 482 | 0.93956
| 481 | 0.94441
| 480 | 0.94889
| 479 | 0.95346
| 478 | 0.95802
| 477 | 0.96145
| 476 | 0.9644
| 475 | 0.96735
| 474 | 0.96992
| 473 | 0.97211
| 472 | 0.97478
| 471 | 0.97735
| 470 | 0.97954
| 469 | 0.98134
| 468 | 0.98353
| 467 | 0.98582
| 466 | 0.98715
| 465 | 0.98848
| 464 | 0.98991
| 463 | 0.99124
| 462 | 0.9921
| 461 | 0.994
| 460 | 0.99534
| 459 | 0.99581
| 458 | 0.99629
| 457 | 0.99676
| 456 | 0.99714
| 455 | 0.9981
| 454 | 0.99905
| 453 | 0.99952
| 452 | 1
| 451 | 1
| 450 | 1.00038
| 449 | 1.00086
| 448 | 1.00133
| 447 | 1.00133
| 446 | 1.00181
| 445 | 1.00181
| 444 | 1.00181
| 443 | 1.00228
| 442 | 1.00324
| 441 | 1.00324
| 440 | 1.00276
| 439 | 1.00276
| 438 | 1.00228
| 437 | 1.00133
| 436 | 1.00133
| 435 | 1.00038
| 434 | 1
| 433 | 1.00038
| 432 | 1.00086
| 431 | 1.00181
| 430 | 1.00228
| 429 | 1.00276
| 428 | 1.00276
| 427 | 1.00276
| 426 | 1.00276
| 425 | 1.00324
| 424 | 1.00324
| 423 | 1.00324
| 422 | 1.00419
| 421 | 1.00466
| 420 | 1.00466
| 419 | 1.00562
| 418 | 1.00609
| 417 | 1.00647
| 416 | 1.00647
| 415 | 1.00647
| 414 | 1.00609
| 413 | 1.00562
| 412 | 1.00562
| 411 | 1.00514
| 410 | 1.00466
| 409 | 1.00324
| 408 | 1.00276
| 407 | 1.00324
| 406 | 1.00371
| 405 | 1.00419
| 404 | 1.00371
| 403 | 1.00324
| 402 | 1.00228
| 401 | 1.00181
| 400 | 1.00181
| 399 | 1.00133
| 398 | 1.00038
| 397 | 1
| 396 | 0.99952
| 395 | 0.99905
| 394 | 1
| 393 | 0.99952
| 392 | 0.99905
| 391 | 0.99857
| 390 | 0.9981
| 389 | 0.9981
| 388 | 0.99714
| 387 | 0.99629
| 386 | 0.99581
| 385 | 0.99534
| 384 | 0.99534
| 383 | 0.99629
| 382 | 0.99676
| 381 | 0.99676
| 380 | 0.99762
| 379 | 0.99857
| 378 | 0.99952
| 377 | 1
| 376 | 0.99952
| 375 | 0.99905
| 374 | 0.99857
| 373 | 0.99762
| 372 | 0.99676
| 371 | 0.99714
| 370 | 0.99676
| 369 | 0.99581
| 368 | 0.99534
| 367 | 0.994
| 366 | 0.99305
| 365 | 0.99258
| 364 | 0.9921
| 363 | 0.99258
| 362 | 0.99305
| 361 | 0.99305
| 360 | 0.99258
| 359 | 0.99172
| 358 | 0.99124
| 357 | 0.98943
| 356 | 0.9881
| 355 | 0.98763
| 354 | 0.98629
| 353 | 0.98534
| 352 | 0.98401
| 351 | 0.9822
| 350 | 0.98087

## Supplementary Figure 31a
Supplementary Figure 31a | Standard curve of the O2
| Amount of O2 | GC peak integration
| 12.27 | 0.3883
| 16.36 | 0.6063
| 20.45 | 0.8104
| 24.54 | 1.0184
| 28.63 | 1.2262
| 32.72 | 1.4095
| 36.81 | 1.6123

## Supplementary Figure 31b
Supplementary Figure 31b |  | Amount of products (μmol g-1)
| Time (h) | CO (μmol g-1) | O2 (μmol g-1)
| 9 | 365.4 | 158.4
| 18 | 669 | 345.7
| 27 | 986 | 546.4

## Supplementary Figure 32
Supplementary Figure 32 |  | CO formation rate (μmol g-1 h-1)
| TAPA-DMTA-H | 1.14274
| TAPA-DMTA/NR40-H | 9.97726
| TAPB-DMTA-H | 3.2488
| TAPB-DMTA/NR40-H | 15.78168
| TAPT-DMTA-H | 16.93267
| TAPT-DMTA/NR40-H | 64.57883

## Supplementary Figure 33
Supplementary Figure 33 | TAPT-DMTA/NR40 before crystallization
| Time (h) | Amount of CO (μmol g-1)
| 0 | 0
| 1 | 3.18728
| 2 | 6.15921
| 3 | 9.86931
| 4 | 13.41334
| 5 | 17.51989
| 6 | 21.61881