## Sheet1
FIGURE3
| PBE+D3/M06 | M06-Cluster
N/Ni100 | -3.93381 | -18.21515
CH/Pt111 | -2.152591 | 19.5546
CH₃/Pt111 | -1.981659 | 8.729676
CO/Ni(111) | 1.791587 | -14.01386
CO/Pt(111) | 0.4841794 | 11.27688
CO/Pd(111) | 3.467644 | -5.543125
CO/Pd(100) | 2.523923 | -9.025744
CO/Rh(111) | -1.924615 | -0.3844389
CO/Ir(111) | -1.922287 | 3.075332
CO/Cu(111) | 2.671197 | -15.57755
CO/Ru(0001) | 4.828262 | -9.671051
CO/Co(0001) | 0.7586464 | -11.13605
NO/Pt(111) | 1.780699 | -15.65804
NO/Pd(111) | -1.895496 | -13.3247
NO/Pd(100) | 1.973686 | -14.65718
O/Ni(111) | -1.874299 | -27.64365
O/Ni(100) | -0.7455057 | -24.16027
O/Pt(111) | -3.649777 | -36.85814
O/Rh(100) | -1.103541 | -36.94694
H/Pt(111) | 3.033434 | -8.337441
H/Ni(111) | 2.723479 | -11.94784
H/Ni(100) | -0.4573548 | -4.980649
H/Rh(111) | 4.703163 | -7.064534
H/Pd(111) | 1.792498 | -4.790415
I/Pt(111) | -0.4620852 | -5.764358
NH₃/Cu(100) | 1.552255 | -9.392961
CH₃I/Pt(111) | 7.606209 | -9.220472
CH₃OH/Pt(111) | -1.70623 | 1.70623
CH₄/Pt(111) | -2.591633 | -0.6368929
C₂H₆/Pt(111) | -0.6947073 | -3.562007
C₃H8/Pt(111) | -3.478951 | -2.286274
C₄H₁₀/Pt(111) | -4.903384 | 3.980948
C₆H₆/Pt(111) | 5.534616 | -1.844872
C₆H₆/Cu(111) | -0.1985375 | -5.797297
C₆H₆/Ag(111) | -0.3517992 | -6.105253
C₆H₆/Au(111) | 2.363348 | -4.669438
H₂O/Pt(111) | 0.8230847 | -3.129175
C₆H₁₀/Pt111 | 3.920599 | 0.9944256