49.7597 | 5799.91635 | 3403.14283 | 1001.209 | 4800.8674 | 2399.978 | 0.855 | [69 empty] | 40.1848 | -0.47676
49.7802 | 5800.06115 | 3403.06917 | 1002.0645 | 4800.7204 | 2399.683 | 1.6365 | [69 empty] | 40.2028 | -0.47776
49.8007 | 5799.91555 | 3402.98008 | 1000.6085 | 4800.7494 | 2400.029 | 1.068 | [69 empty] | 40.2204 | -0.47879
49.8212 | 5799.96445 | 3403.21642 | 1001.9355 | 4800.8113 | 2400.069 | 0.541 | [69 empty] | 40.2376 | -0.47982
49.8417 | 5800.02575 | 3403.07308 | 1001.2175 | 4800.7384 | 2400.007 | 0.669 | [69 empty] | 40.256 | -0.48084
49.8622 | 5799.7701 | 3402.91417 | 1001.482 | 4800.5142 | 2400.211 | 0.8185 | [69 empty] | 40.2716 | -0.48184
49.8827 | 5800.06895 | 3402.89483 | 1001.747 | 4800.3884 | 2399.659 | 0.2925 | [69 empty] | 40.2904 | -0.48289
49.9032 | 5799.9997 | 3402.98783 | 1001.481 | 4800.1809 | 2400.2735 | 0.811 | [69 empty] | 40.3074 | -0.4839
49.9237 | 5800.1147 | 3402.94517 | 1001.4605 | 4800.3173 | 2400.2745 | 1.923 | [69 empty] | 40.325 | -0.4849
49.9442 | 5800.13575 | 3403.17383 | 1000.684 | 4800.4047 | 2400.3985 | 1.767 | [69 empty] | 40.3408 | -0.48592
49.9647 | 5800.0423 | 3403.10017 | 1000.747 | 4800.1977 | 2400.36 | 1.1 | [69 empty] | 40.3582 | -0.48693
49.9852 | 5800.09835 | 3403.10017 | 999.8695 | 4800.2118 | 2400.383 | 1.211 | [69 empty] | 40.3748 | -0.48794
50.0057 | 5800.08705 | 3402.99942 | 1000.8335 | 4800.2055 | 2400.406 | 0.954 | [69 empty] | 40.3906 | -0.48894
50.0262 | 5800.02675 | 3403.11958 | 999.323 | 4800.1422 | 2400.328 | 0.5545 | [69 empty] | 40.4072 | -0.48994
50.0467 | 5800.10975 | 3403.15058 | 999.716 | 4800.1117 | 2401.15 | 0.871 | [69 empty] | 40.4236 | -0.49099
50.0672 | 5799.9679 | 3403.08858 | 999.7205 | 4800.0119 | 2399.6405 | 0.984 | [69 empty] | 40.4402 | -0.49206
50.0877 | 5800.12075 | 3403.19317 | 1000.871 | 4800.174 | 2400.484 | 1.4245 | [69 empty] | 40.457 | -0.49309
50.1082 | 5799.97095 | 3403.01883 | 1000.386 | 4800.2831 | 2400.2645 | 1.5995 | [69 empty] | 40.4738 | -0.49409
50.1287 | 5800.13835 | 3403.04592 | 1001.6195 | 4800.1715 | 2400.004 | 2.409 | [69 empty] | 40.4896 | -0.49512
50.1492 | 5800.03995 | 3402.89483 | 1000.317 | 4800.0313 | 2399.581 | 1.9915 | [69 empty] | 40.5054 | -0.49612
50.1697 | 5800.00305 | 3403.01492 | 1000.55 | 4800.0836 | 2400.0045 | 2.4955 | [69 empty] | 40.5212 | -0.49717
50.1902 | 5799.9458 | 3402.96842 | 1000.394 | 4800.1484 | 2400.265 | 2.979 | [69 empty] | 40.5366 | -0.49821
50.2107 | 5799.9603 | 3402.77083 | 999.953 | 4800.1478 | 2400.1985 | 3.6065 | [69 empty] | 40.553 | -0.49925
50.2312 | 5800.07515 | 3402.98008 | 1000.1055 | 4800.0165 | 2399.5395 | 2.7 | [69 empty] | 40.5694 | -0.50035
50.2517 | 5800.02445 | 3403.08467 | 1000.811 | 4800.0489 | 2400.047 | 2.3875 | [69 empty] | 40.5858 | -0.50136
50.2722 | 5800.27865 | 3403.10792 | 1000.0645 | 4799.9547 | 2399.8795 | 2.0955 | [69 empty] | 40.5998 | -0.50237
50.2927 | 5799.9745 | 3402.91417 | 1001.16 | 4799.9221 | 2399.856 | 1.5995 | [69 empty] | 40.6142 | -0.5034
50.3132 | 5800.1042 | 3402.95683 | 1000.8035 | 4799.8977 | 2400.017 | 1.6565 | [69 empty] | 40.6308 | -0.50441
50.3337 | 5800.1133 | 3402.93358 | 1000.8975 | 4800.0751 | 2400.0965 | 1.8975 | [69 empty] | 40.6456 | -0.50541
50.3542 | 5799.9773 | 3403.04208 | 1000.1535 | 4799.9949 | 2399.972 | 2.242 | [69 empty] | 40.6602 | -0.50646
50.3747 | 5799.9335 | 3402.96842 | 1001.0265 | 4800.0621 | 2400.155 | 1.543 | [69 empty] | 40.6752 | -0.50749
50.3952 | 5799.93275 | 3403.06533 | 999.0355 | 4800.0927 | 2400.4815 | 0.5175 | [69 empty] | 40.6906 | -0.50849
50.4157 | 5800.25745 | 3403.16992 | 1000.81 | 4799.8124 | 2399.847 | 0.3925 | [69 empty] | 40.7048 | -0.50953
50.4362 | 5800.00535 | 3403.21258 | 1000.068 | 4800.097 | 2400.1745 | 0.5955 | [69 empty] | 40.7198 | -0.51053
50.4567 | 5799.9436 | 3402.97617 | 999.6545 | 4800.0626 | 2400.482 | 0.3075 | [69 empty] | 40.7336 | -0.51157
50.4772 | 5799.99045 | 3402.89483 | 1002.5145 | 4800.0078 | 2400.34 | 0.225 | [69 empty] | 40.7496 | -0.51264
50.4977 | 5799.9167 | 3402.81342 | 999.3815 | 4799.8387 | 2400.239 | 0.3885 | [69 empty] | 40.7642 | -0.51364
50.5182 | 5799.9024 | 3402.97233 | 1002.0995 | 4799.997 | 2400.466 | 0.0405 | [69 empty] | 40.7776 | -0.51466
50.5387 | 5799.9284 | 3402.84833 | 1001.5245 | 4799.9018 | 2401.3685 | -0.777 | [69 empty] | 40.7922 | -0.51567
50.5592 | 5800.11 | 3402.74758 | 1001.482 | 4799.9997 | 2400.983 | -0.026 | [69 empty] | 40.8064 | -0.51669
50.5797 | 5800.09945 | 3402.79017 | 1001.2565 | 4800.069 | 2401.068 | -0.1335 | [69 empty] | 40.8208 | -0.51773
50.6002 | 5799.93965 | 3402.99942 | 1001.297 | 4800.159 | 2402.115 | -0.1385 | [69 empty] | 40.8354 | -0.51879
50.6207 | 5800.0807 | 3403.11183 | 1001.011 | 4800.11 | 2401.915 | -0.5725 | [69 empty] | 40.85 | -0.51982
50.6412 | 5800.17075 | 3403.08467 | 1000.9915 | 4799.7666 | 2401.756 | 0.16 | [69 empty] | 40.864 | -0.52087
50.6617 | 5800.14435 | 3402.67783 | 1001.32 | 4800.0739 | 2401.5975 | -0.0685 | [69 empty] | 40.8776 | -0.52193
50.6822 | 5800.01575 | 3402.92192 | 1001.2815 | 4799.9231 | 2401.194 | -0.358 | [69 empty] | 40.892 | -0.52297
50.7027 | 5800.053 | 3402.98783 | 1001.693 | 4799.9771 | 2399.5435 | -0.1575 | [69 empty] | 40.9064 | -0.52399
50.7232 | 5800.06785 | 3402.91033 | 1001.86 | 4800.0475 | 2400.798 | 0.391 | [69 empty] | 40.9196 | -0.525
50.7437 | 5800.1381 | 3403.11958 | 1001.312 | 4800.0731 | 2400.948 | 0.1625 | [69 empty] | 40.9332 | -0.52603
50.7642 | 5799.9814 | 3402.90642 | 1000.273 | 4800.0171 | 2400.5875 | -0.0245 | [69 empty] | 40.946 | -0.52705
50.7847 | 5800.1644 | 3402.87158 | 1000.9735 | 4799.8057 | 2400.207 | 0.894 | [69 empty] | 40.9602 | -0.52816
50.8052 | 5800.22065 | 3403.09633 | 1001.143 | 4799.9864 | 2399.847 | -0.1105 | [69 empty] | 40.9738 | -0.52916
50.8257 | 5799.89045 | 3402.90642 | 999.022 | 4799.9914 | 2399.447 | -0.0915 | [69 empty] | 40.9874 | -0.53023
50.8462 | 5800.1475 | 3402.95683 | 998.673 | 4799.9556 | 2400.2335 | -0.113 | [69 empty] | 41.001 | -0.53127
50.8667 | 5800.0139 | 3402.92967 | 1002.9895 | 4800.1327 | 2400.264 | -0.3185 | [69 empty] | 41.0148 | -0.53229
50.8872 | 5799.92135 | 3402.77083 | 1002.826 | 4799.9745 | 2399.8855 | 0.3975 | [69 empty] | 41.0284 | -0.53333
50.9077 | 5800.009 | 3403.00717 | 1002.07 | 4800.1274 | 2400.3055 | -0.2975 | [69 empty] | 41.041 | -0.53439
50.9282 | 5800.06805 | 3402.79792 | 1000.312 | 4800.1945 | 2400.235 | 0.1735 | [69 empty] | 41.0544 | -0.53543
50.9487 | 5800.03935 | 3402.96067 | 1002.871 | 4800.004 | 2399.6535 | 0.1545 | [69 empty] | 41.0682 | -0.53645
50.9692 | 5800.0312 | 3403.08858 | 1002.526 | 4799.9364 | 2400.3815 | 0.0945 | [69 empty] | 41.0808 | -0.53751
50.9897 | 5800.0825 | 3403.07692 | 1001.0565 | 4800.229 | 2399.842 | 0.1785 | [69 empty] | 41.0948 | -0.53858
51.0102 | 5799.9539 | 3403.07692 | 1001.9195 | 4800.219 | 2399.9575 | -0.146 | [69 empty] | 41.1074 | -0.53963
51.0307 | 5800.04635 | 3402.82117 | 1000.8805 | 4800.1847 | 2399.9505 | -0.552 | [69 empty] | 41.1208 | -0.54068
51.0512 | 5799.9896 | 3403.03433 | 999.9855 | 4800.085 | 2399.7395 | 0.117 | [69 empty] | 41.1336 | -0.54168
51.0717 | 5800.00665 | 3402.91033 | 1001.1165 | 4800.28 | 2399.385 | -0.2155 | [69 empty] | 41.1458 | -0.54268
51.0922 | 5799.92765 | 3402.95683 | 1001.5115 | 4800.2543 | 2400.4225 | -0.282 | [69 empty] | 41.1582 | -0.54372
51.1127 | 5799.904 | 3402.87542 | 999.9225 | 4800.3801 | 2400.171 | -0.266 | [69 empty] | 41.1708 | -0.54473
51.1332 | 5799.98825 | 3402.76692 | 1002.733 | 4800.6124 | 2399.736 | 0.3025 | [69 empty] | 41.184 | -0.54578
51.1537 | 5800.11565 | 3402.84058 | 1002.127 | 4800.4808 | 2400.345 | 0.033 | [69 empty] | 41.1962 | -0.54678
51.1742 | 5799.90555 | 3402.81342 | 1002.136 | 4800.4516 | 2399.8705 | 0.521 | [69 empty] | 41.2078 | -0.54781
51.1947 | 5800.07615 | 3402.86383 | 1001.511 | 4800.5617 | 2399.7435 | -0.259 | [69 empty] | 41.2208 | -0.5489
51.2152 | 5800.1568 | 3402.76308 | 998.207 | 4800.5532 | 2400.067 | 0.618 | [69 empty] | 41.2338 | -0.54993
51.2357 | 5800.0576 | 3402.79408 | 1000.161 | 4800.4959 | 2399.757 | -0.345 | [69 empty] | 41.2462 | -0.55094
51.2562 | 5800.0608 | 3402.77083 | 1002.586 | 4800.7332 | 2399.979 | 0.2265 | [69 empty] | 41.2582 | -0.55196
51.2767 | 5799.95575 | 3402.54992 | 1000.163 | 4800.6925 | 2400.529 | -0.0815 | [69 empty] | 41.2704 | -0.55301
51.2972 | 5800.16375 | 3402.70108 | 1002.446 | 4800.7543 | 2399.7905 | -0.4705 | [69 empty] | 41.2826 | -0.55406
51.3177 | 5800.07325 | 3402.86383 | 1001.0475 | 4800.8653 | 2399.973 | 0.101 | [69 empty] | 41.2954 | -0.55506
51.3382 | 5800.10355 | 3402.70883 | 1001.8795 | 4800.8373 | 2400.5855 | 0.5705 | [69 empty] | 41.3076 | -0.55608
51.3587 | 5799.8987 | 3402.77083 | 1000.8705 | 4801.0141 | 2400.053 | 0.0175 | [69 empty] | 41.3198 | -0.5571
51.3792 | 5799.90475 | 3402.75917 | 1000.5785 | 4801.2402 | 2399.93 | 0.1605 | [69 empty] | 41.3316 | -0.55811
51.3997 | 5800.02065 | 3402.84833 | 1000.3685 | 4801.2413 | 2400.1965 | 0.5085 | [69 empty] | 41.3432 | -0.55912
51.4202 | 5799.93415 | 3402.71658 | 1002.287 | 4801.6763 | 2399.89 | -0.4315 | [69 empty] | 41.355 | -0.56014
51.4407 | 5800.036 | 3402.86767 | 1001.6695 | 4801.4405 | 2399.523 | -0.0415 | [69 empty] | 41.3662 | -0.56119
51.4612 | 5800.0582 | 3402.96458 | 1001.114 | 4801.6099 | 2400.241 | 0.8805 | [69 empty] | 41.3794 | -0.56225
51.4817 | 5799.95165 | 3402.86383 | 999.9655 | 4801.4603 | 2400.0795 | -0.6105 | [69 empty] | 41.3916 | -0.56329
51.5022 | 5799.9598 | 3402.92967 | 1003.482 | 4802.0514 | 2399.9185 | -0.3625 | [69 empty] | 41.4036 | -0.56437
51.5227 | 5800.22375 | 3402.98008 | 1002.069 | 4802.2581 | 2399.9215 | -0.135 | [69 empty] | 41.4156 | -0.56541
51.5432 | 5799.90485 | 3402.81342 | 999.4495 | 4802.3667 | 2399.7205 | -0.4185 | [69 empty] | 41.427 | -0.56642
51.5637 | 5799.92565 | 3403.04983 | 1001.3515 | 4803.126 | 2400.338 | 0.792 | [69 empty] | 41.4394 | -0.56746
51.5842 | 5800.0652 | 3402.75917 | 1000.0425 | 4802.9936 | 2399.6675 | 0.3045 | [69 empty] | 41.4508 | -0.56849
51.6047 | 5800.2049 | 3402.84833 | 1002.2325 | 4803.2213 | 2400.3065 | 0.6975 | [69 empty] | 41.4624 | -0.56956
51.6252 | 5799.9335 | 3402.81342 | 1002.0495 | 4803.7684 | 2400.2915 | -0.3815 | [69 empty] | 41.4742 | -0.57058
51.6457 | 5799.90165 | 3403.08858 | 1000.231 | 4803.9187 | 2399.745 | 0.319 | [69 empty] | 41.4856 | -0.57159
51.6662 | 5800.0867 | 3402.85608 | 1001.175 | 4804.6788 | 2400.0175 | 0.4475 | [69 empty] | 41.4978 | -0.57266
51.6867 | 5799.96915 | 3402.72042 | 1001.444 | 4805.0217 | 2400.004 | 0.3715 | [69 empty] | 41.5092 | -0.57366
51.7072 | 5800.0665 | 3402.74758 | 1001.898 | 4805.5817 | 2400.2565 | 0.583 | [69 empty] | 41.5202 | -0.57466
51.7277 | 5800.02695 | 3403.02267 | 1001.9025 | 4806.1499 | 2400.387 | 0.733 | [69 empty] | 41.532 | -0.57567
51.7482 | 5800.05095 | 3402.82508 | 1001.928 | 4807.0293 | 2400.068 | 0.168 | [69 empty] | 41.5432 | -0.57667
51.7687 | 5800.1323 | 3402.95292 | 1001.852 | 4807.4383 | 2400.1585 | 0.7895 | [69 empty] | 41.5542 | -0.57775
51.7892 | 5800.03585 | 3402.95292 | 1001.265 | 4808.3385 | 2400.3515 | 0.716 | [69 empty] | 41.5662 | -0.5788
51.8097 | 5800.0725 | 3403.06917 | 1002.2945 | 4809.2347 | 2400.1565 | 1.175 | [69 empty] | 41.577 | -0.57983
51.8302 | 5800.0847 | 3402.99167 | 1000.2155 | 4810.0615 | 2400.126 | 1.5935 | [69 empty] | 41.5886 | -0.58084
51.8507 | 5799.94155 | 3402.99942 | 1001.451 | 4810.7207 | 2400.157 | 1.2555 | [69 empty] | 41.6 | -0.58184
51.8712 | 5800.0829 | 3402.98008 | 999.639 | 4812.5584 | 2400.1065 | 1.3885 | [69 empty] | 41.6114 | -0.58284
51.8917 | 5800.10365 | 3402.87158 | 1002.042 | 4814.0199 | 2400.179 | 2.4835 | [69 empty] | 41.6228 | -0.58393
51.9122 | 5799.95885 | 3403.01883 | 1003.218 | 4815.9929 | 2400.8255 | 2.2285 | [69 empty] | 41.6344 | -0.58496
51.9327 | 5800.12515 | 3403.01492 | 1003.433 | 4819.0135 | 2401.1855 | 2.8745 | [69 empty] | 41.6452 | -0.58597
51.9532 | 5800.04195 | 3402.96458 | 1000.662 | 4822.0056 | 2401.014 | 4.0935 | [69 empty] | 41.6562 | -0.58701
51.9737 | 5800.231 | 3402.91808 | 1001.042 | 4824.511 | 2400.9865 | 3.7785 | [69 empty] | 41.6674 | -0.58804
51.9942 | 5799.99465 | 3402.94517 | 1002.568 | 4829.4795 | 2401.4095 | 5.7145 | [69 empty] | 41.6788 | -0.5891
52.0147 | 5800.0653 | 3402.84833 | 1001.333 | 4834.125 | 2401.158 | 4.8075 | [69 empty] | 41.6908 | -0.59018
52.0352 | 5799.75145 | 3402.91417 | 1003.3105 | 4839.7239 | 2401.786 | 5.742 | [69 empty] | 41.702 | -0.59119
52.0557 | 5799.9355 | 3402.93358 | 1002.404 | 4846.5341 | 2402.6605 | 6.227 | [69 empty] | 41.7128 | -0.59226
52.0762 | 5800.12585 | 3402.92967 | 1001.989 | 4853.7821 | 2403.658 | 7.469 | [69 empty] | 41.7242 | -0.5933
52.0967 | 5800.08715 | 3402.94133 | 1000.777 | 4859.1074 | 2402.958 | 10.062 | [69 empty] | 41.7352 | -0.59431
52.1172 | 5799.93 | 3402.91033 | 1002.225 | 4861.1188 | 2404.2225 | 11.4685 | [69 empty] | 41.7462 | -0.5954
52.1377 | 5800.0593 | 3403.08467 | 1003.653 | 4858.7281 | 2404.8125 | 15.883 | [69 empty] | 41.758 | -0.59641
52.1582 | 5799.8901 | 3402.82508 | 1000.09 | 4855.6501 | 2405.157 | 19.5205 | [69 empty] | 41.7688 | -0.59746
52.1787 | 5800.3286 | 3402.81342 | 1000.4965 | 4851.0871 | 2406.4435 | 24.979 | [69 empty] | 41.78 | -0.59848
52.1992 | 5799.99395 | 3403.00333 | 1000.842 | 4850.1861 | 2407.7915 | 31.584 | [69 empty] | 41.7906 | -0.5995
52.2197 | 5799.87215 | 3403.07692 | 1000.7385 | 4847.17 | 2408.5265 | 43.917 | [69 empty] | 41.8016 | -0.60053
52.2402 | 5800.00125 | 3402.97617 | 1001.0035 | 4845.406 | 2411.246 | 55.555 | [69 empty] | 41.8128 | -0.6016
52.2607 | 5800.23075 | 3403.10017 | 1001.269 | 4841.126 | 2414.1095 | 64.759 | [69 empty] | 41.824 | -0.60263
52.2812 | 5800.0144 | 3403.13117 | 1002.558 | 4837.6889 | 2417.1575 | 66.599 | [69 empty] | 41.8348 | -0.60363
52.3017 | 5799.94135 | 3402.94908 | 999.4905 | 4831.8544 | 2419.8375 | 61.0955 | [69 empty] | 41.8452 | -0.60467
52.3222 | 5800.1385 | 3403.10408 | 1001.0465 | 4827.3253 | 2422.866 | 54.099 | [69 empty] | 41.8562 | -0.60569
52.3427 | 5800.0248 | 3403.01108 | 1000.5375 | 4822.649 | 2423.972 | 47.942 | [69 empty] | 41.8662 | -0.6067
52.3632 | 5800.034 | 3403.09242 | 1002.197 | 4819.0694 | 2421.6825 | 45.14 | [69 empty] | 41.877 | -0.60775
52.3837 | 5799.90825 | 3403.11183 | 1001.464 | 4816.2632 | 2419.0045 | 48.6395 | [69 empty] | 41.8882 | -0.60878
52.4042 | 5800.0732 | 3402.89867 | 1000.036 | 4813.8704 | 2416.757 | 50.871 | [69 empty] | 41.899 | -0.60981
52.4247 | 5799.9416 | 3403.04208 | 1000.388 | 4812.4146 | 2416.7395 | 44.879 | [69 empty] | 41.9096 | -0.61084
52.4452 | 5800.09245 | 3402.99942 | 1000.618 | 4810.5254 | 2416.6815 | 39.5015 | [69 empty] | 41.9206 | -0.61192
52.4657 | 5799.99995 | 3402.79408 | 999.867 | 4808.9104 | 2415.5605 | 28.192 | [69 empty] | 41.9312 | -0.61294
52.4862 | 5800.0549 | 3402.75917 | 1000.978 | 4807.7824 | 2415.0125 | 21.5675 | [69 empty] | 41.9424 | -0.61399
52.5067 | 5800.0486 | 3403.10792 | 1000.801 | 4807.0719 | 2412.2355 | 17.664 | [69 empty] | 41.953 | -0.61503
52.5272 | 5799.9647 | 3402.93742 | 1000.0925 | 4805.7602 | 2411.3 | 15.7045 | [69 empty] | 41.964 | -0.61603
52.5477 | 5799.9341 | 3403.11183 | 1000.2025 | 4806.1547 | 2410.958 | 13.766 | [69 empty] | 41.974 | -0.61712
52.5682 | 5799.98955 | 3402.98392 | 1000.6615 | 4805.9766 | 2412.253 | 13.342 | [69 empty] | 41.985 | -0.61814
52.5887 | 5800.0165 | 3403.01883 | 1000.814 | 4805.3281 | 2410.9095 | 11.6295 | [69 empty] | 41.9956 | -0.61914
52.6092 | 5800.17655 | 3402.84058 | 1000.517 | 4804.2461 | 2408.1755 | 10.6125 | [69 empty] | 42.0058 | -0.62019
52.6297 | 5800.0769 | 3403.11567 | 1001.3865 | 4803.6306 | 2405.8105 | 9.351 | [69 empty] | 42.0166 | -0.62124
52.6502 | 5800.15335 | 3402.92967 | 1001.1935 | 4803.0849 | 2404.98 | 8.192 | [69 empty] | 42.0278 | -0.62234
52.6707 | 5800.0253 | 3403.14283 | 1001.778 | 4802.9403 | 2404.3135 | 8.65 | [69 empty] | 42.0386 | -0.62336
52.6912 | 5799.95675 | 3403.07692 | 999.5195 | 4802.6936 | 2404.752 | 7.3285 | [69 empty] | 42.0486 | -0.62437
52.7117 | 5799.96605 | 3402.93742 | 1000.6985 | 4803.1221 | 2403.7795 | 6.907 | [69 empty] | 42.0582 | -0.62537
52.7322 | 5799.8118 | 3402.94133 | 1000.6505 | 4802.8142 | 2405.0375 | 5.873 | [69 empty] | 42.0688 | -0.62638
52.7527 | 5800.0355 | 3403.11183 | 999.6825 | 4802.0238 | 2403.248 | 6.4345 | [69 empty] | 42.079 | -0.62738
52.7732 | 5799.93405 | 3402.91417 | 1001.15 | 4801.7409 | 2401.786 | 4.44 | [69 empty] | 42.0896 | -0.62842
52.7937 | 5800.0291 | 3402.99558 | 1001.0835 | 4801.3026 | 2401.593 | 2.957 | [69 empty] | 42.1002 | -0.62943
52.8142 | 5800.07315 | 3402.98783 | 1001.386 | 4801.3923 | 2401.3185 | 2.4155 | [69 empty] | 42.11 | -0.63046
52.8347 | 5799.9496 | 3403.11183 | 1001.443 | 4801.3308 | 2401.024 | 1.8335 | [69 empty] | 42.1206 | -0.6315
52.8552 | 5800.05115 | 3402.95683 | 1000.5605 | 4801.0566 | 2401.016 | 0.5765 | [69 empty] | 42.1312 | -0.63254
52.8757 | 5800.04445 | 3403.07692 | 999.146 | 4800.9627 | 2400.784 | 2.0415 | [69 empty] | 42.1406 | -0.63354
52.8962 | 5800.09105 | 3403.16608 | 1001.5785 | 4800.918 | 2400.552 | 1.461 | [69 empty] | 42.151 | -0.63459
52.9167 | 5799.8862 | 3402.79792 | 999.6945 | 4800.808 | 2400.3415 | 1.74 | [69 empty] | 42.162 | -0.63567
52.9372 | 5800.0742 | 3403.03817 | 1000.3485 | 4800.8372 | 2399.7015 | 1.549 | [69 empty] | 42.173 | -0.63667
52.9577 | 5799.8859 | 3403.14667 | 1000.5935 | 4800.8626 | 2400.535 | 1.215 | [69 empty] | 42.1828 | -0.63771
52.9782 | 5800.01075 | 3403.01883 | 1001.617 | 4800.5321 | 2400.4075 | 1.9455 | [69 empty] | 42.1932 | -0.63874
52.9987 | 5800.0089 | 3403.09633 | 999.7765 | 4800.7582 | 2399.9735 | 0.999 | [69 empty] | 42.2032 | -0.63974
53.0192 | 5800.21175 | 3402.95683 | 1001.0465 | 4800.5426 | 2399.826 | 0.6255 | [69 empty] | 42.2132 | -0.64075
53.0397 | 5799.93195 | 3402.91808 | 1000.455 | 4800.6463 | 2400.2115 | 0.3345 | [69 empty] | 42.2232 | -0.6418
53.0602 | 5799.8691 | 3403.01108 | 999.5785 | 4800.3369 | 2399.779 | 1.1895 | [69 empty] | 42.2338 | -0.64281
53.0807 | 5800.06715 | 3402.90642 | 1002.323 | 4800.5309 | 2399.8785 | 0.3475 | [69 empty] | 42.2432 | -0.64382
53.1012 | 5799.98105 | 3403.15058 | 999.422 | 4800.7332 | 2399.7335 | 0.344 | [69 empty] | 42.2536 | -0.64484
53.1217 | 5800.0464 | 3403.05758 | 999.447 | 4800.543 | 2399.7435 | 0.2595 | [69 empty] | 42.2634 | -0.64584
53.1422 | 5800.07915 | 3402.96458 | 1000.659 | 4800.6229 | 2399.734 | 0.032 | [69 empty] | 42.2732 | -0.64689
53.1627 | 5800.1039 | 3402.96067 | 1000.726 | 4800.6089 | 2400.249 | 0.46 | [69 empty] | 42.284 | -0.64794
53.1832 | 5800.13075 | 3402.83667 | 998.666 | 4800.6686 | 2400.1505 | -0.36 | [69 empty] | 42.2938 | -0.64895
53.2037 | 5799.95525 | 3403.02658 | 999.737 | 4800.8799 | 2400.134 | -0.361 | [69 empty] | 42.3038 | -0.64996
53.2242 | 5800.0847 | 3402.92583 | 998.783 | 4800.895 | 2399.8525 | 0.29 | [69 empty] | 42.3056 | -0.65012
53.2447 | 5799.9319 | 3403.08858 | 1000.223 | 4800.9021 | 2400.0005 | 0.225 | [69 empty] | 42.3058 | -0.65018
53.2652 | 5800.0923 | 3403.00717 | 1000.723 | 4801.2939 | 2399.6995 | 0.488
53.2857 | 5800.0482 | 3403.16217 | 1001.387 | 4801.3994 | 2400.401 | -0.2715
53.3062 | 5800.19655 | 3402.97233 | 999.2085 | 4801.7261 | 2399.8555 | -0.233
53.3267 | 5800.1466 | 3402.89867 | 1000.7125 | 4801.7174 | 2399.9645 | 0.277
53.3472 | 5799.9249 | 3403.06533 | 1000.744 | 4801.2547 | 2400.279 | 0.03
53.3677 | 5800.04705 | 3402.96842 | 1000.1425 | 4801.2423 | 2399.755 | 0.0905
53.3882 | 5800.1386 | 3403.08858 | 1001.055 | 4800.9313 | 2399.436 | -0.0325
53.4087 | 5800.02985 | 3403.02267 | 1000.6385 | 4800.8496 | 2400.427 | -0.114
53.4292 | 5799.8864 | 3402.98783 | 1000.673 | 4800.7353 | 2399.843 | 0.0095
53.4497 | 5800.0397 | 3402.87542 | 1001.5665 | 4800.6948 | 2399.7915 | -0.46
53.4702 | 5799.9252 | 3403.03817 | 999.9655 | 4800.945 | 2399.986 | -0.0155
53.4907 | 5799.84965 | 3402.88708 | 1000.206 | 4800.8803 | 2399.7715 | 0.614
53.5112 | 5800.07285 | 3402.88317 | 998.8925 | 4800.4884 | 2399.742 | -0.352
53.5317 | 5800.16725 | 3402.89092 | 1000.832 | 4800.5345 | 2399.958 | 0.2985
53.5522 | 5799.9488 | 3403.01108 | 1000.5835 | 4800.2002 | 2399.725 | -0.298
53.5727 | 5800.00055 | 3403.22033 | 1001.2355 | 4800.1852 | 2399.921 | -0.342
53.5932 | 5799.9951 | 3403.03817 | 1001.0905 | 4800.1049 | 2399.7905 | 0.2485
53.6137 | 5799.93665 | 3402.91808 | 1000.7005 | 4800.213 | 2400.172 | 0.1645
53.6342 | 5800.1074 | 3402.94133 | 1000.4545 | 4799.9652 | 2400.1445 | 0.347
53.6547 | 5800.04505 | 3403.01883 | 1000.9655 | 4800.0532 | 2400.5475 | -0.227
53.6752 | 5800.0381 | 3402.91033 | 999.391 | 4800.088 | 2400.2145 | -0.2075
53.6957 | 5800.0742 | 3402.97617 | 999.883 | 4800.1435 | 2401.1295 | -0.228
53.7162 | 5799.84245 | 3403.06917 | 999.803 | 4800.3015 | 2400.7155 | -0.0645
53.7367 | 5799.94225 | 3402.77083 | 999.4165 | 4800.2059 | 2400.7315 | -0.0435
53.7572 | 5800.31425 | 3403.20092 | 999.849 | 4800.0696 | 2400.9725 | 0.0395
53.7777 | 5800.00925 | 3402.86767 | 999.157 | 4800.1093 | 2401.2145 | -0.225
53.7982 | 5799.87415 | 3403.02658 | 1000.982 | 4799.9815 | 2401.4365 | -0.1205
53.8187 | 5800.0481 | 3403.10017 | 1001.2115 | 4799.8866 | 2401.925 | -0.016
53.8392 | 5800.05855 | 3403.12342 | 999.969 | 4800.0618 | 2401.6565 | 0.1095
53.8597 | 5800.07725 | 3403.05367 | 999.811 | 4799.9876 | 2401.921 | -0.214
53.8802 | 5800.08385 | 3402.89483 | 999.8585 | 4799.9668 | 2402.9835 | -0.0875
53.9007 | 5799.88595 | 3402.99942 | 1000.275 | 4800.1384 | 2402.86 | -0.3085
53.9212 | 5799.9951 | 3403.00333 | 999.935 | 4799.8929 | 2403.3505 | 0.412
53.9417 | 5799.8957 | 3403.03433 | 1000.9865 | 4799.9216 | 2403.33 | -0.1965
53.9622 | 5800.00415 | 3402.94133 | 1002.407 | 4799.9382 | 2403.2695 | -0.3545
53.9827 | 5800.0718 | 3403.03433 | 1000.7185 | 4799.7504 | 2402.227 | -0.211
54.0032 | 5799.98005 | 3403.11567 | 1000.5445 | 4800.063 | 2402.372 | 0.0345
54.0237 | 5800.06435 | 3402.79792 | 1000.1255 | 4800.0238 | 2401.7195 | -0.292
54.0442 | 5799.9892 | 3402.91033 | 1000.812 | 4800.0952 | 2401.8035 | 0.548
54.0647 | 5800.0308 | 3403.18933 | 1000.067 | 4799.9131 | 2401.1315 | 0.6115
54.0852 | 5799.9927 | 3403.05367 | 1001.1845 | 4800.0258 | 2400.8895 | 0.45
54.1057 | 5800.2166 | 3402.98008 | 999.5815 | 4799.9504 | 2400.934 | -0.059
54.1262 | 5800.1604 | 3402.99558 | 999.8815 | 4800.1329 | 2401.143 | 0.0465
54.1467 | 5800.0736 | 3402.91808 | 999.671 | 4800.156 | 2400.35 | -0.359
54.1672 | 5799.9522 | 3402.85217 | 1001.1175 | 4799.9379 | 2400.2325 | -0.131
54.1877 | 5799.96795 | 3403.2785 | 1001.338 | 4799.9081 | 2400.811 | -0.393
54.2081 | 5800.037 | 3402.89483 | 1000.679 | 4799.9463 | 2400.3055 | 0.6335
54.2286 | 5800.008 | 3402.92192 | 998.752 | 4800.0542 | 2401.2945 | 0.0655
54.2491 | 5800.0487 | 3403.14283 | 999.29 | 4800.0967 | 2400.3605 | 0.5
54.2696 | 5800.03225 | 3403.24742 | 1002.1805 | 4799.9962 | 2399.8155 | 1.201
54.2901 | 5800.08955 | 3403.15833 | 1001.41 | 4800.0146 | 2399.926 | -0.266
54.3106 | 5800.0242 | 3402.95683 | 999.5765 | 4799.9758 | 2400.1185 | -0.0755
54.3311 | 5800.08585 | 3403.13892 | 1001.9375 | 4800.113 | 2400.066 | 0.238
54.3516 | 5799.95125 | 3403.05367 | 1000.821 | 4799.9764 | 2399.8095 | -0.2255
54.3721 | 5800.0643 | 3403.03433 | 1000.7075 | 4800.028 | 2400.556 | 0.1095
54.3926 | 5799.94225 | 3403.2785 | 1001.5355 | 4799.953 | 2400.096 | 0.6905
54.4131 | 5800.07395 | 3402.94133 | 1000.2165 | 4799.9764 | 2400.0455 | 0.0855
54.4336 | 5800.12395 | 3403.09633 | 1000.3505 | 4799.9303 | 2400.5885 | 0.34
54.4541 | 5800.20275 | 3403.04592 | 1000.9965 | 4800.0277 | 2399.9455 | 0.288
54.4746 | 5799.9482 | 3403.11183 | 1000.62 | 4799.986 | 2400.101 | -0.152
54.4951 | 5800.0252 | 3403.20483 | 1000.592 | 4799.9936 | 2400.1955 | 0.186
54.5156 | 5799.90385 | 3403.00333 | 999.5215 | 4800.0014 | 2400.802 | 0.5445
54.5361 | 5799.972 | 3402.95292 | 999.9445 | 4800.1771 | 2400.345 | 0.0445
54.5566 | 5800.2305 | 3403.04208 | 1001.8005 | 4799.9315 | 2400.6045 | -0.2095
54.5771 | 5800.0554 | 3402.84058 | 999.1565 | 4800.0829 | 2400.169 | 0.5185
54.5976 | 5799.9889 | 3403.13117 | 1002.1595 | 4799.899 | 2399.816 | -0.246
54.6181 | 5800.10255 | 3403.11183 | 1000.5595 | 4800.0589 | 2400.3425 | 0.5035
54.6386 | 5799.92785 | 3403.01883 | 999.595 | 4800.039 | 2400.154 | 0.0465
54.6591 | 5799.93335 | 3403.16608 | 1001.7605 | 4799.9783 | 2400.1705 | -0.164
54.6796 | 5799.98395 | 3402.89867 | 1001.9835 | 4800.1551 | 2400.1465 | 0.4025
54.7001 | 5799.90985 | 3403.08083 | 999.916 | 4800.062 | 2399.734 | 0.479
54.7206 | 5799.9869 | 3403.11958 | 1002.3085 | 4800.19 | 2399.7805 | 0.2695
54.7411 | 5800.0763 | 3403.10408 | 998.851 | 4800.3345 | 2400.2975 | 0.408
54.7616 | 5800.0533 | 3402.99942 | 1000.038 | 4800.25 | 2400.713 | 0.1585
54.7821 | 5799.99365 | 3403.18158 | 1000.489 | 4800.3089 | 2399.922 | 0.421
54.8026 | 5799.88295 | 3403.06917 | 1000.6745 | 4800.4621 | 2400.666 | 0.929
54.8231 | 5800.0138 | 3403.26683 | 1001.9655 | 4800.5949 | 2400.244 | 1.663
54.8436 | 5799.96265 | 3402.96458 | 999.718 | 4800.6134 | 2400.109 | 2.0495
54.8641 | 5800.08965 | 3403.11183 | 999.169 | 4800.6688 | 2399.9335 | 3.316
54.8846 | 5800.01425 | 3403.20092 | 1000.748 | 4800.8144 | 2400.168 | 4.0715
54.9051 | 5799.9226 | 3402.95292 | 1000.8345 | 4801.3979 | 2400.423 | 4.5205
54.9256 | 5800.2034 | 3403.14283 | 999.387 | 4801.8752 | 2399.84 | 4.602
54.9461 | 5800.0875 | 3403.10017 | 1000.7225 | 4802.6637 | 2400.055 | 5.85
54.9666 | 5800.13535 | 3403.37533 | 1000.8315 | 4804.1559 | 2399.575 | 5.564
54.9871 | 5800.1833 | 3403.03433 | 1001.7995 | 4805.722 | 2400.3025 | 4.3785
55.0076 | 5800.035 | 3403.13508 | 1000.13 | 4805.5044 | 2400.069 | 3.0505
55.0281 | 5800.01985 | 3403.08858 | 1002.3475 | 4804.4646 | 2399.9995 | 3.318
55.0486 | 5799.9966 | 3402.79408 | 999.901 | 4803.1549 | 2400.0125 | 2.666
55.0691 | 5800.0062 | 3403.11958 | 999.829 | 4802.541 | 2400.4755 | 2.996
55.0896 | 5800.0221 | 3403.14667 | 999.1225 | 4802.1358 | 2399.753 | 2.283
55.1101 | 5800.0258 | 3403.20867 | 999.277 | 4802.9745 | 2399.7265 | 2.43
55.1306 | 5799.7985 | 3403.03042 | 1002.3775 | 4803.1588 | 2399.659 | 2.0865
55.1511 | 5799.9754 | 3403.09633 | 1000.917 | 4803.196 | 2400.328 | 3.257
55.1716 | 5799.9622 | 3402.80958 | 1000.1935 | 4802.861 | 2399.9955 | 3.078
55.1921 | 5799.9552 | 3403.15442 | 1002.13 | 4801.9861 | 2399.8275 | 3.3495
55.2126 | 5799.9484 | 3403.04208 | 1001.4485 | 4801.32 | 2399.9865 | 4.808
55.2331 | 5800.0092 | 3403.13892 | 1001.0745 | 4800.6091 | 2400.208 | 4.9575
55.2536 | 5800.02715 | 3403.11567 | 1002.072 | 4800.6879 | 2400.2455 | 4.944
55.2741 | 5800.1721 | 3402.96842 | 1001.024 | 4800.4642 | 2400.5085 | 6.731
55.2946 | 5799.95505 | 3403.31725 | 1000.3655 | 4800.4206 | 2400.2605 | 9.4395
55.3151 | 5799.8752 | 3403.31333 | 998.7255 | 4800.1972 | 2400.402 | 10.3275
55.3356 | 5800.0457 | 3403.02658 | 1000.2775 | 4800.2235 | 2399.6025 | 12.709
55.3561 | 5800.07105 | 3403.18158 | 999.7845 | 4800.1272 | 2400.3995 | 16.421
55.3766 | 5800.09855 | 3403.13117 | 1000.0895 | 4800.3707 | 2400.358 | 23.488
55.3971 | 5799.90735 | 3403.13508 | 999.3115 | 4800.0947 | 2400.542 | 31.4355
55.4176 | 5800.01285 | 3403.03817 | 1001.132 | 4800.0889 | 2399.9285 | 38.279
55.4381 | 5800.08575 | 3402.77467 | 1000.8865 | 4800.1037 | 2399.725 | 48.068
55.4586 | 5800.0729 | 3402.90642 | 1000.601 | 4800.0081 | 2400.0145 | 52.9075
55.4791 | 5800.0397 | 3403.01108 | 1000.991 | 4800.2442 | 2400.0185 | 53.8195
55.4996 | 5800.13345 | 3403.32108 | 1001.2795 | 4800.0672 | 2400.002 | 47.654
55.5201 | 5799.95935 | 3403.11958 | 1002.1005 | 4800.0867 | 2400.2525 | 39.5455
55.5406 | 5800.0349 | 3403.03817 | 1000.181 | 4800.2619 | 2400.2985 | 37.145
55.5611 | 5800.01655 | 3403.01492 | 1000.8805 | 4799.9012 | 2400.611 | 33.5375
55.5816 | 5800.0024 | 3403.03817 | 999.596 | 4800.1708 | 2399.942 | 34.37
55.6021 | 5800.0129 | 3403.20483 | 998.6805 | 4800.15 | 2400.5215 | 34.4255
55.6226 | 5799.78215 | 3403.16217 | 1000.406 | 4800.1703 | 2400.672 | 33.4385
55.6431 | 5799.98425 | 3403.16608 | 1000.209 | 4800.0598 | 2400.5975 | 28.749
55.6636 | 5800.1579 | 3403.06917 | 999.8285 | 4800.1745 | 2400.6055 | 21.728
55.6841 | 5800.14135 | 3403.35983 | 1001.0445 | 4800.0685 | 2400.4095 | 17.8985
55.7046 | 5800.1475 | 3403.10017 | 1000.522 | 4800.0853 | 2400.2345 | 14.274
55.7251 | 5799.8776 | 3403.18158 | 1001.1455 | 4799.9141 | 2400.714 | 11.591
55.7456 | 5800.04965 | 3402.94908 | 999.9085 | 4800.0663 | 2401.358 | 10.136
55.7661 | 5800.0705 | 3403.04208 | 999.5925 | 4800.104 | 2400.3865 | 8.211
55.7866 | 5799.9605 | 3403.15442 | 1002.141 | 4799.9701 | 2401.0315 | 7.964
55.8071 | 5800.1616 | 3403.10408 | 1001.151 | 4799.8568 | 2400.9815 | 6.1215
55.8276 | 5800.0253 | 3403.18158 | 1000.939 | 4800.0158 | 2401.709 | 6.08
55.8481 | 5800.1182 | 3403.13892 | 1000.1755 | 4800.0195 | 2400.7395 | 5.159
55.8686 | 5800.07215 | 3403.01108 | 1000.169 | 4800.1952 | 2401.509 | 4.8525
55.8891 | 5799.99965 | 3403.12342 | 1000.2045 | 4800.0602 | 2401.297 | 4.178
55.9096 | 5800.02955 | 3403.14667 | 1001.3245 | 4799.9743 | 2402.17 | 3.913
55.9301 | 5799.9184 | 3403.20483 | 999.9085 | 4799.9459 | 2402.0815 | 2.4415
55.9506 | 5799.9895 | 3403.04592 | 1000.58 | 4799.979 | 2402.362 | 2.7505
55.9711 | 5800.00545 | 3403.19317 | 1000.638 | 4800.0082 | 2402.602 | 2.8145
55.9916 | 5799.87425 | 3403.18158 | 1001.0035 | 4799.968 | 2403.1085 | 2.7765
56.0121 | 5800.00705 | 3403.07308 | 998.097 | 4800.0957 | 2403.6765 | 2.1865
56.0326 | 5799.99475 | 3403.18933 | 1000.6525 | 4799.9576 | 2404.1225 | 1.822
56.0531 | 5799.95595 | 3402.97617 | 1001.163 | 4800.2329 | 2403.9145 | 2.6035
56.0736 | 5800.036 | 3403.30558 | 1001.163 | 4800.0829 | 2404.484 | 2.22
56.0941 | 5800.0261 | 3403.15058 | 997.9315 | 4799.933 | 2405.709 | 2.818
56.1146 | 5800.1166 | 3403.10408 | 999.937 | 4800.1392 | 2406.259 | 2.4965
56.1351 | 5799.9556 | 3403.32108 | 998.834 | 4800.1492 | 2407.464 | 2.196
56.1556 | 5799.9052 | 3403.17767 | 1000.069 | 4800.0407 | 2408.322 | 3.532
56.1761 | 5800.1004 | 3403.18542 | 998.4605 | 4799.9569 | 2408.9755 | 3.3755
56.1966 | 5799.8641 | 3403.13117 | 1001.64 | 4799.996 | 2412.3305 | 1.378
56.2171 | 5799.9102 | 3403.2785 | 999.276 | 4799.9575 | 2414.0285 | 1.202
56.2376 | 5800.10155 | 3403.12342 | 1000.0835 | 4800.0092 | 2416.361 | 1.0465
56.2581 | 5800.12525 | 3403.28233 | 999.644 | 4799.9383 | 2418.612 | 0.319
56.2786 | 5800.10815 | 3403.29008 | 999.941 | 4800.0189 | 2420.639 | 0.9625
56.2991 | 5799.9378 | 3403.42575 | 1000.689 | 4800.0056 | 2423.996 | 0.461
56.3196 | 5800.16235 | 3403.36758 | 1000.4765 | 4799.9924 | 2427.394 | 0.921
56.3401 | 5800.0127 | 3403.19317 | 1001.737 | 4800.1308 | 2430.6085 | 0.6865
56.3606 | 5799.98385 | 3403.21258 | 999.5205 | 4799.9911 | 2436.217 | 1.3115
56.3811 | 5799.91015 | 3403.10408 | 1000.1275 | 4799.9293 | 2443.872 | -0.2115
56.4016 | 5799.98255 | 3403.418 | 999.672 | 4799.9005 | 2453.593 | 0.578
56.4221 | 5799.96505 | 3403.10017 | 1000.505 | 4799.9066 | 2464.215 | -0.105
56.4426 | 5799.86995 | 3403.325 | 1000.6435 | 4800.1051 | 2475.2465 | 0.358
56.4631 | 5800.07775 | 3403.36758 | 999.494 | 4799.9683 | 2482.085 | -0.5695
56.4836 | 5799.9993 | 3403.32108 | 999.7975 | 4800.0485 | 2481.9885 | 0.774
56.5041 | 5799.8739 | 3403.18542 | 999.6715 | 4800.0798 | 2472.9735 | 0.318
56.5246 | 5800.0739 | 3403.14283 | 1000.222 | 4800.013 | 2465.555 | 0.312
56.5451 | 5800.094 | 3403.16608 | 999.9335 | 4800.061 | 2460.5505 | 1.064
56.5656 | 5799.9485 | 3403.18542 | 1001.753 | 4800.0437 | 2456.058 | 0.4455
56.5861 | 5799.8625 | 3403.418 | 999.5025 | 4800.0756 | 2455.207 | 0.5025
56.6066 | 5800.06505 | 3403.21258 | 999.707 | 4800.1649 | 2456.382 | -0.0125
56.6271 | 5799.91175 | 3403.30175 | 1000.526 | 4800.0703 | 2452.7295 | 0.475
56.6476 | 5800.05115 | 3403.22417 | 1001.673 | 4800.1599 | 2446.05 | 1.106
56.6681 | 5799.94725 | 3403.17383 | 999.936 | 4800.2415 | 2439.0845 | 0.49
56.6886 | 5799.9232 | 3403.37925 | 997.9955 | 4800.1269 | 2430.5855 | 0.7745
56.7091 | 5800.07115 | 3403.06142 | 1000.048 | 4800.1516 | 2425.912 | 0.1385
56.7296 | 5799.92465 | 3403.24742 | 1000.9355 | 4800.0987 | 2421.0345 | 0.956
56.7501 | 5800.0197 | 3403.27075 | 999.5325 | 4800.0295 | 2416.771 | 1.3235
56.7706 | 5800.02275 | 3403.35983 | 1000.687 | 4800.0015 | 2413.5925 | 0.873
56.7911 | 5800.07915 | 3403.21258 | 1002.149 | 4800.1209 | 2411.8665 | 1.8145
56.8116 | 5799.94955 | 3403.44508 | 1000.093 | 4800.2363 | 2410.2845 | 1.631
56.8321 | 5799.98165 | 3403.21642 | 1001.761 | 4799.8323 | 2407.578 | 1.8165
56.8526 | 5800.0323 | 3403.16608 | 1000.688 | 4799.8867 | 2407.8175 | 1.9
56.8731 | 5800.0258 | 3403.17767 | 999.186 | 4800.0315 | 2406.3595 | 2.536
56.8936 | 5800.18715 | 3403.10792 | 1000.835 | 4799.8614 | 2405.7815 | 1.4955
56.9141 | 5800.1277 | 3403.3715 | 1000.9915 | 4799.986 | 2404.5905 | 0.455
56.9346 | 5800.0316 | 3403.418 | 999.635 | 4799.988 | 2403.5225 | 1.1335
56.9551 | 5799.89465 | 3403.17383 | 999.9355 | 4800.0434 | 2404.2965 | 1.1785
56.9756 | 5799.9703 | 3403.04592 | 1000.728 | 4799.9108 | 2402.8405 | 0.549
56.9961 | 5799.98265 | 3403.06917 | 1000.641 | 4800.036 | 2402.4695 | 0.3695
57.0166 | 5799.91945 | 3403.18933 | 1000.371 | 4800.0796 | 2402.6515 | 1.4385
57.0371 | 5800.0548 | 3403.25525 | 1000.4285 | 4800.0006 | 2402.1795 | 0.1555
57.0576 | 5800.07365 | 3403.356 | 1000.446 | 4799.8522 | 2401.4415 | 0.6935
57.0781 | 5799.94945 | 3403.25908 | 1000.403 | 4800.3258 | 2401.3795 | -0.0565
57.0986 | 5800.11795 | 3403.3405 | 1002.8965 | 4799.9773 | 2401.8905 | 0.0735
57.1191 | 5800.16175 | 3403.24742 | 999.3155 | 4800.304 | 2400.929 | -0.144
57.1396 | 5800.07475 | 3403.28625 | 1000.2965 | 4800.4303 | 2401.891 | -0.218
57.1601 | 5800.00015 | 3403.39858 | 999.0695 | 4800.6141 | 2401.6875 | -0.189
57.1806 | 5800.06685 | 3403.15833 | 999.715 | 4800.6467 | 2401.0955 | -0.2005
57.2011 | 5799.91065 | 3403.20092 | 1000.198 | 4800.5362 | 2401.425 | -0.375
57.2216 | 5799.92055 | 3403.15442 | 1002.6045 | 4800.8104 | 2400.936 | 0.1375
57.2421 | 5800.0328 | 3403.21258 | 1000.5315 | 4800.7166 | 2402.146 | 0.2825
57.2626 | 5799.9161 | 3403.356 | 999.4615 | 4801.0158 | 2402.19 | 0.551
57.2831 | 5800.1002 | 3403.16217 | 1001.072 | 4801.4378 | 2401.4165 | -0.1215
57.3036 | 5799.93875 | 3403.18542 | 1000.8825 | 4801.4304 | 2400.9505 | 0.5155
57.3241 | 5800.2152 | 3403.25908 | 1001.451 | 4801.6727 | 2401.9165 | -0.5855
57.3446 | 5800.01305 | 3403.35208 | 999.565 | 4801.8824 | 2402.106 | 0.2775
57.3651 | 5799.9563 | 3403.31725 | 1001.055 | 4802.3664 | 2402.173 | 0.3025
57.3856 | 5800.0531 | 3403.35208 | 999.702 | 4802.4456 | 2401.995 | 0.6145
57.4061 | 5799.8248 | 3403.30175 | 1000.3955 | 4803.2163 | 2402.8195 | -0.9145
57.4266 | 5800.0896 | 3403.22808 | 1001.192 | 4803.4676 | 2403.686 | 0.421
57.4471 | 5799.94945 | 3403.16608 | 1000.9045 | 4804.39 | 2404.4095 | 0.468
57.4676 | 5800.1102 | 3403.4335 | 1002.0705 | 4805.1571 | 2404.99 | -0.0775
57.4881 | 5800.1892 | 3403.17767 | 1001.805 | 4806.7958 | 2408.2105 | 0.523
57.5086 | 5799.9799 | 3403.39858 | 1000.824 | 4808.3611 | 2412.2695 | 2.0035
57.5291 | 5799.88735 | 3403.25525 | 1000.171 | 4810.4911 | 2413.752 | 6.4305
57.5496 | 5800.07315 | 3403.29008 | 999.989 | 4810.0682 | 2411.859 | 7.789
57.5701 | 5800.05855 | 3403.22808 | 1001.3825 | 4811.6421 | 2406.9805 | 6.346
57.5906 | 5800.03185 | 3403.42575 | 1000.977 | 4812.492 | 2405.232 | 2.755
57.6111 | 5799.99505 | 3403.37925 | 999.4465 | 4814.3526 | 2404.4245 | 0.719
57.6316 | 5800.0729 | 3403.25525 | 1000.9855 | 4817.048 | 2404.293 | 0.975
57.6521 | 5800.0343 | 3403.39858 | 1000.1515 | 4820.5946 | 2404.7555 | 0.72
57.6726 | 5799.94875 | 3403.28233 | 1000.935 | 4824.4031 | 2407.3865 | 2.0815
57.6931 | 5799.9104 | 3403.25908 | 999.55 | 4827.054 | 2406.4995 | 4.9775
57.7136 | 5799.9801 | 3403.57683 | 999.8025 | 4829.0095 | 2404.7535 | 4.8265
57.7341 | 5799.8638 | 3403.56133 | 999.401 | 4828.4162 | 2402.9265 | 2.098
57.7546 | 5800.11995 | 3403.23583 | 1000.2275 | 4827.1807 | 2401.5295 | 1.313
57.7751 | 5800.01 | 3403.45283 | 1000.952 | 4825.2008 | 2401.6055 | -0.0645
57.7956 | 5799.93495 | 3403.3095 | 1000.45 | 4823.8306 | 2400.6595 | 0.727
57.8161 | 5800.08715 | 3403.31333 | 999.8055 | 4822.2764 | 2400.164 | 0.271
57.8366 | 5799.99805 | 3403.34433 | 1000.307 | 4821.0457 | 2400.0165 | 0.9815
57.8571 | 5799.9807 | 3403.49158 | 1000.3795 | 4820.707 | 2399.8085 | 1.4265
57.8776 | 5799.91025 | 3403.25133 | 1000.841 | 4819.3333 | 2400.644 | 0.972
57.8981 | 5800.0152 | 3403.36375 | 1001.365 | 4817.1457 | 2399.905 | 0.9475
57.9186 | 5800.0364 | 3403.41408 | 1001.787 | 4815.6455 | 2400.987 | 1.128
57.9391 | 5799.9739 | 3403.24358 | 1000.328 | 4813.4418 | 2400.2485 | 0.818
57.9596 | 5799.846 | 3403.24358 | 999.7285 | 4811.6146 | 2399.7765 | 1.1015
57.9801 | 5800.09055 | 3403.2785 | 1000.3975 | 4809.6076 | 2399.8985 | 0.956
58.0006 | 5799.9568 | 3403.4645 | 999.84 | 4807.6416 | 2399.7755 | 0.9545
58.0211 | 5800.00115 | 3403.46058 | 1001.227 | 4806.895 | 2399.98 | 1.1985
58.0416 | 5800.1029 | 3403.17383 | 999.832 | 4805.7927 | 2399.4075 | 0.686
58.0621 | 5799.8938 | 3403.47225 | 1001.1175 | 4804.8705 | 2400.636 | 0.7265
58.0826 | 5800.02445 | 3403.39083 | 1000.767 | 4804.468 | 2400.1465 | 1.6265
58.1031 | 5800.04475 | 3403.65433 | 1000.3555 | 4803.6607 | 2400.21 | 0.952
58.1236 | 5800.15315 | 3403.44508 | 1000.6405 | 4803.1236 | 2399.803 | 1.4645
58.1441 | 5799.9139 | 3403.55358 | 1001.4785 | 4803.0817 | 2399.6625 | 1.1385
58.1646 | 5800.0471 | 3403.47225 | 1001.376 | 4802.4017 | 2400.1905 | 0.67
58.1851 | 5800.0986 | 3403.41025 | 1002.747 | 4803.3911 | 2399.757 | 1.511
58.2056 | 5799.8536 | 3403.50708 | 1000.3545 | 4803.9633 | 2400.1835 | 1.9635
58.2261 | 5800.04855 | 3403.62725 | 1000.949 | 4804.9326 | 2400.324 | 1.3735
58.2466 | 5800.00835 | 3403.6505 | 1000.2765 | 4805.8775 | 2399.6055 | 2.0935
58.2671 | 5799.9008 | 3403.61558 | 1001.3835 | 4804.9119 | 2400.2175 | 1.9135
58.2876 | 5799.99195 | 3403.65433 | 1000.344 | 4803.9096 | 2400.2775 | 3.657
58.3081 | 5800.0525 | 3403.40633 | 1000.1225 | 4802.4042 | 2399.417 | 4.3165
58.3286 | 5799.9598 | 3403.418 | 999.268 | 4801.9546 | 2399.7325 | 4.1175
58.3491 | 5799.9102 | 3403.5885 | 1001.196 | 4801.9469 | 2400.499 | 4.3895
58.3696 | 5799.97445 | 3403.48775 | 1001.9385 | 4802.1481 | 2399.854 | 5.03
58.3901 | 5799.9918 | 3403.58458 | 999.592 | 4802.5827 | 2400.4775 | 5.855
58.4106 | 5800.0093 | 3403.41025 | 999.067 | 4803.001 | 2400.3655 | 5.4735
58.4311 | 5799.87755 | 3403.4955 | 999.9955 | 4802.1103 | 2400.2745 | 7.016
58.4516 | 5800.03645 | 3403.60008 | 1002.9905 | 4801.6493 | 2400.02 | 8.6195
58.4721 | 5800.06045 | 3403.5575 | 1003.1225 | 4800.9921 | 2399.623 | 9.9785
58.4926 | 5800.0457 | 3403.759 | 1001.025 | 4800.2573 | 2400.3715 | 11.829
58.5131 | 5800.06385 | 3403.45283 | 999.235 | 4800.345 | 2399.7505 | 14.1295
58.5336 | 5799.9655 | 3403.418 | 1000.2685 | 4800.2038 | 2400.2755 | 15.3465
58.5541 | 5799.87135 | 3403.31725 | 1000.546 | 4800.1527 | 2401.046 | 16.237
58.5746 | 5800.0801 | 3403.4645 | 1001.683 | 4799.975 | 2400.3035 | 17.8025
58.5951 | 5799.8819 | 3403.62333 | 1000.9385 | 4800.0552 | 2400.6865 | 21.005
58.6156 | 5800.0459 | 3403.60008 | 1002.2 | 4800.111 | 2400.354 | 23.206
58.6361 | 5800.16295 | 3403.64658 | 1001.3135 | 4800.0319 | 2400.4515 | 25.489
58.6566 | 5799.94465 | 3403.59233 | 999.7935 | 4799.8507 | 2400.2015 | 30.391
58.6771 | 5800.13155 | 3403.511 | 1001.118 | 4799.9407 | 2400.116 | 34.905
58.6976 | 5799.97895 | 3403.63108 | 1001.031 | 4799.9327 | 2399.499 | 43.122
58.7181 | 5799.9595 | 3403.59625 | 1000.311 | 4799.9125 | 2399.8885 | 56.2695
58.7386 | 5799.99945 | 3403.67375 | 1000.655 | 4800.138 | 2400.197 | 72.67
58.7591 | 5799.9925 | 3403.55358 | 1000.386 | 4799.9791 | 2399.749 | 94.083
58.7796 | 5799.9018 | 3403.48775 | 1000.2815 | 4800.2908 | 2399.792 | 116.7855
58.8001 | 5800.0091 | 3403.65433 | 1001.8545 | 4800.3776 | 2399.8975 | 143.559
58.8206 | 5799.8117 | 3403.71633 | 999.501 | 4800.2642 | 2399.778 | 154.2335
58.8411 | 5800.0747 | 3403.58075 | 1001.5255 | 4800.7482 | 2400.3135 | 152.5525
58.8616 | 5800.00235 | 3403.73575 | 1001.137 | 4800.9419 | 2400.502 | 130.5585
58.8821 | 5799.90965 | 3403.67375 | 999.1325 | 4800.8044 | 2399.7085 | 109.649
58.9026 | 5799.9952 | 3403.57683 | 999.42 | 4800.9084 | 2400.2865 | 98.293
58.9231 | 5799.97855 | 3403.56908 | 999.1355 | 4800.9348 | 2399.883 | 90.4565
58.9436 | 5800.12975 | 3403.55358 | 1000.8765 | 4801.5014 | 2399.787 | 93.1555
58.9641 | 5800.0029 | 3403.73575 | 998.118 | 4801.5077 | 2400.5505 | 101.1125
58.9846 | 5800.00915 | 3403.7435 | 999.1335 | 4801.506 | 2400.1075 | 94.3615
59.0051 | 5799.89485 | 3403.42575 | 999.7605 | 4801.7008 | 2399.7265 | 85.033
59.0256 | 5800.0691 | 3403.55358 | 999.9995 | 4802.403 | 2399.55 | 72.3915
59.0461 | 5800.0614 | 3403.73958 | 1000.935 | 4802.8273 | 2400.2275 | 55.086
59.0666 | 5799.9945 | 3403.81708 | 1000.9095 | 4802.4825 | 2400.067 | 41.6265
59.0871 | 5799.8377 | 3403.64658 | 1000.7205 | 4803.6476 | 2400.275 | 34.0595
59.1076 | 5800.02065 | 3403.53808 | 1000.7165 | 4803.9904 | 2400.545 | 30.1545
59.1281 | 5800.20985 | 3403.77833 | 1001.2045 | 4804.4153 | 2399.67 | 28.5415
59.1486 | 5800.1189 | 3403.60008 | 998.747 | 4805.0939 | 2400.4725 | 28.0745
59.1691 | 5799.99535 | 3403.57683 | 1000.7085 | 4805.8219 | 2400.314 | 24.314
59.1896 | 5800.08265 | 3403.67758 | 999.9705 | 4806.2963 | 2399.256 | 18.263
59.2101 | 5799.9594 | 3403.75125 | 1000.4195 | 4807.0041 | 2400.2855 | 15.6085
59.2306 | 5799.97735 | 3403.70858 | 1001.9125 | 4807.7243 | 2399.924 | 11.604
59.2511 | 5800.1121 | 3403.67758 | 999.458 | 4808.8824 | 2399.9515 | 10.1365
59.2716 | 5800.026 | 3403.39475 | 1001.116 | 4809.4393 | 2399.652 | 8.67
59.2921 | 5799.95235 | 3403.59625 | 1001.547 | 4811.2565 | 2399.887 | 9.2085
59.3126 | 5800.08745 | 3403.821 | 1000.5265 | 4812.1696 | 2399.8155 | 9.8495
59.3331 | 5800.07745 | 3403.50708 | 999.4245 | 4813.312 | 2399.6215 | 8.8955
59.3536 | 5800.04095 | 3403.50708 | 1000.614 | 4814.9742 | 2400.148 | 7.3895
59.3741 | 5800.1928 | 3403.41025 | 1000.5155 | 4815.9328 | 2400.041 | 5.393
59.3946 | 5800.28955 | 3403.69308 | 999.8245 | 4817.9799 | 2399.975 | 3.9905
59.4151 | 5800.19825 | 3403.68925 | 1001.241 | 4819.753 | 2399.8895 | 3.8975
59.4356 | 5800.2257 | 3403.57683 | 1001.2265 | 4821.3094 | 2399.988 | 2.1275
59.4561 | 5800.16325 | 3403.59233 | 1001.2735 | 4822.6941 | 2399.1665 | 2.731
59.4766 | 5800.2646 | 3403.63883 | 999.8075 | 4823.989 | 2400.8005 | 2.312
59.4971 | 5799.8976 | 3403.3715 | 1001.288 | 4822.371 | 2399.8165 | 1.423
59.5176 | 5800.06875 | 3403.54583 | 1001.9915 | 4821.8864 | 2400.142 | 2.089
59.5381 | 5800.04775 | 3403.68925 | 1000.4455 | 4820.0887 | 2399.6705 | 1.9785
59.5586 | 5800.03505 | 3403.47225 | 999.391 | 4818.3443 | 2399.5675 | 0.5385
59.5791 | 5800.12885 | 3403.51483 | 1000.567 | 4818.4739 | 2399.6885 | 0.9195
59.5996 | 5800.1287 | 3403.78225 | 999.1455 | 4818.5055 | 2399.7285 | 1.015
59.6201 | 5800.06315 | 3403.66983 | 1002.082 | 4817.1544 | 2399.237 | 0.599
59.6406 | 5799.8689 | 3403.57683 | 998.9025 | 4816.4171 | 2400.587 | 1.1455
59.6611 | 5800.15345 | 3403.8365 | 1000.531 | 4815.144 | 2399.1555 | 0.5465
59.6816 | 5800.06585 | 3403.61175 | 1002.569 | 4813.4455 | 2399.504 | 0.357
59.7021 | 5800.10515 | 3403.418 | 999.6775 | 4811.6777 | 2399.5095 | -0.282
59.7226 | 5800.00755 | 3403.5265 | 999.753 | 4810.7487 | 2399.4745 | -0.4705
59.7431 | 5799.9244 | 3403.67375 | 1001.4865 | 4809.3781 | 2400.065 | 0.2925
59.7636 | 5800.048 | 3403.53808 | 1000.0085 | 4808.2448 | 2399.7155 | 0.2575
59.7841 | 5800.12875 | 3403.4645 | 1000.229 | 4807.3245 | 2399.366 | -0.0425
59.8046 | 5800.03165 | 3403.4335 | 1001.493 | 4806.6703 | 2399.7595 | 0.292
59.8251 | 5799.9326 | 3403.6815 | 1000.8965 | 4805.9181 | 2399.867 | -0.355
59.8456 | 5799.90945 | 3403.37533 | 999.6255 | 4804.9164 | 2399.361 | 0.6555
59.8661 | 5799.90885 | 3403.42958 | 1000.687 | 4803.7922 | 2399.334 | 0.521
59.8866 | 5799.99555 | 3403.67758 | 999.806 | 4802.7336 | 2399.304 | -0.3905
59.9071 | 5800.01485 | 3403.21258 | 1001.953 | 4802.2029 | 2399.938 | -0.299
59.9276 | 5799.93405 | 3403.32883 | 1000.214 | 4801.6192 | 2399.2425 | 0.5495
59.9481 | 5799.90865 | 3403.46058 | 999.2935 | 4801.1911 | 2399.207 | 0.2735
59.9686 | 5800.0168 | 3403.39858 | 999.0695 | 4800.6731 | 2399.059 | 0.448
59.9891 | 5799.93895 | 3403.356 | 998.742 | 4800.5604 | 2400.519 | 0.582
60.0096 | 5799.9083 | 3403.4335 | 999.0405 | 4799.8178 | 2399.095 | -0.4085
3403.46058
3403.5265
3403.19317
3403.35208
3403.46058
3403.4335
3403.48
3403.18158
3403.56908
3403.20483
3403.64658
3403.29008
3403.30558
3403.36375
3403.39475
3403.511
3403.39475
3403.51483
3403.44508
3403.36758
3403.542
3403.46833
3403.16608
3403.12342
3403.28233
3403.49158
3403.3715
3403.51483
3403.35208
3403.13508
3403.39083
3403.30558
3403.34825
3403.23192
3403.294
3403.263
3403.24358
3403.00333
3403.27075
3403.27075
3402.92192
3403.33275
3403.22033
3403.32883
3403.26683
3403.3715
3403.22417
3403.48
3403.20867
3403.19708
3403.11567
3403.35983
3403.2785
3403.10792
3403.46833
3403.29783
3403.30558
3403.25525
3403.04592
3403.15442
3403.15058
3403.23583
3403.18542
3403.30558
3403.12342
3403.35983
3403.19317
3403.11958
3403.22417
3403.25525
3403.12342
3403.25908
3403.22033
3402.98392
3402.83283
3403.294
3403.13892
3403.32108
3403.24742
3403.31333
3403.17767
3403.08467
3403.19708
3403.09633
3403.18933
3403.07692
3403.30175
3403.11958
3403.06917
3403.12342
3403.01883
3403.06142
3403.21258
3403.08467
3403.03817
3403.22417
3403.11183
3403.04983
3403.12733
3403.06917
3403.10792
3402.72817
3403.15833
3403.19708
3403.00333
3403.06533
3403.16608
3403.387
3402.99167
3403.14667
3403.03042
3403.23192
3403.26683
3403.12342
3403.04592
3403.04208
3402.96842
3402.94908
3403.18933
3403.07692
3402.91033
3403.15442
3403.18542
3403.11567
3402.95683
3403.13508
3402.87933
3403.06917
3402.93358
3403.11183
3403.16217
3402.97617
3403.08083
3403.31333
3402.79017
3403.00717
3402.98783
3403.30175
3403.13892
3403.17767
3403.02658
3402.95683
3402.96067
3402.96458
3403.01108
3402.96067
3402.90642
3403.01108
3402.96842
3403.05367
3402.79408
3403.10017
3403.11958
3403.14283
3402.91808
3402.99167
3402.92583
3403.11183
3403.07692
3402.96842
3403.06142
3403.04983
3402.94133
3402.98008
3402.98008
3402.82117
3403.04592
3403.04208
3403.14283
3403.04983
3402.94908
3403.08083
3403.04983
3403.04208
3403.15442
3403.16217
3403.04983
3402.91808
3402.89092
3403.17767
3402.96842
3403.01883
3403.20867
3403.12342
3402.95683
3403.06142
3403.06142
3402.98008
3403.17767
3403.04983
3402.89092
3403.03817
3403.14283
3403.02658
3403.13508
3403.18542
3403.20092
3402.99167
3402.87158
3402.98783
3403.03042
3403.10408
3403.12342
3403.00333
3402.94908
3403.12342
3403.11183
3403.08467
3402.83283
3403.00717
3403.00717
3403.06533
3402.89092
3403.01108
3403.06533
3403.22417
3402.99558
3403.25908
3402.97233
3403.03042
3402.95683
3402.92192
3402.96458
3403.03433
3402.98783
3403.13117
3403.03817
3403.09242
3402.94133
3402.68558
3403.15442
3402.95683
3402.82117
3403.09633
3403.04208
3403.04592
3403.06142
3403.294
3402.91417
3403.01108
3402.95683
3402.93742
3402.72433
3403.17767
3403.00717
3403.37925
3402.89092
3403.11567
3403.07692
3402.89867
3402.85608
3403.10017
3402.99558
3402.92967
3402.95683
3403.08858
3402.97617
3403.07308
3403.06917
3403.02267
3403.01108
3402.91033
3403.12733
3402.91808
3403.07308
3403.13117
3403.11567
3403.06142
3403.12733
3403.06533
3402.89092
3402.98392
3403.03433
3403.32108
3403.19708
3402.94517
3403.02658
3403.11567
3403.11958
3403.03817
3403.13117
3403.02658
3403.16992
3403.15058
3403.16608
3403.09633
3403.05758
3403.00333
3403.20867
3403.01492
3403.15833
3403.06142
3403.10408
3403.18542
3403.10792
3403.11183
3403.29008
3403.30558
3402.99167
3403.05758
3403.30558
3403.25133
3403.06533
3403.18933
3403.18158
3403.34825
3403.15833
3403.19317
3403.13892
3403.34433
3403.15833
3403.37533
3403.01492
3403.10408
3403.418
3403.3715
3403.12342
3403.32108
3403.30175
3402.95292
3403.24742
3403.21642
3403.34433
3403.3405
3403.41408
3403.27075
3403.27075
3403.60783
3403.29783
3403.46833
3403.449
3403.35208
3403.33275
3403.35208
3403.5885
3403.64275
3403.34825
3403.6815
3403.64658
3403.57683
3403.6815
3403.42183
3403.39475
3403.32883
3403.61175
3403.47225
3403.71633
3403.71633
3403.49933
3403.61175
3403.604
3403.60783
3403.77058
3403.68925
3403.5265
3403.65825
3403.51483
3403.852
3403.697
3403.78225
3403.93725
3403.70083
3404.07675
3403.63108
3403.72025
3403.98767
3403.94892
3403.8055
3403.80933
3403.87525
3403.9295
3404.11942
3403.68925
3403.73183
3403.91017
3404.0845
3403.66208
3403.79775
3403.87908
3403.83258
3403.91792
3403.86358
3403.79383
3403.78225
3403.81325
3403.728
3403.852
3403.9295
3403.69308
3403.98375
3404.0225
3403.96442
3403.79383
3403.96825
3403.82875
3403.94117
3403.96442
3403.89458
3403.92567
3403.99925
3404.03025
3403.94117
3403.883
3403.70858
3403.9295
3404.03025
3403.79383
3403.87525
3403.98375
3404.16592
3403.94892
3404.10392
3403.75125
3403.65433
3403.82483
3403.8985
3403.67375
3403.66208
3403.85583
3403.9295
3403.70475
3403.67375
3403.78608
3403.64658
3403.83258
3403.70475
3403.73958
3403.7745
3403.80158
3403.83258
3403.759
3404.0535
3403.84425
3404.01475
3403.73183
3403.84425
3403.87908
3403.66208
3403.87908
3403.64658
3403.8055
3403.87525
3403.70858
3403.635
3403.66983
3404.07675
3403.604
3403.63883
3403.81708
3403.87908
3403.7435
3403.87525
3403.86358
3403.75125
3403.759
3403.68533
3403.8365
3403.72408
3403.55358
3403.84033
3403.7435
3403.62333
3404.09225
3403.68533
3403.76675
3403.53808
3403.66983
3403.697
3403.72408
3403.6505
3403.78225
3403.85583
3403.8675
3403.7745
3403.7435
3403.79
3403.70083
3403.67758
3403.68925
3403.73183
3403.53808
3403.84033
3403.87133
3403.73575
3403.697
3403.73183
3403.821