## Fig. 1g
Travel (mm) | Force (N) | Travel (mm) | Force (N) | Travel (mm) | Force (N) | Travel (mm) | Force (N) | Travel (mm) | Force (N)
| PLA |  | PLA-Au |  | PLA-Au/cGel |  | PLA-Au/cGel-cHA |  | PLA-Au/Gel
0 | 0 | 0 | 0 | 0 | 0 | 0 | 0 | 0 | 0
0.02 | 0.00362 | 0.02 | 0.00467 | 0.02 | 0.00227 | 0.02 | 0.0023 | 0.02 | 0.0008
0.04 | 0.0101 | 0.04 | 0.0127 | 0.06 | 0.00701 | 0.06 | 0.00848 | 0.06 | 0.00704
0.08 | 0.02304 | 0.08 | 0.02837 | 0.08 | 0.00701 | 0.08 | 0.013 | 0.08 | 0.008
0.1 | 0.03567 | 0.1 | 0.02837 | 0.1 | 0.02154 | 0.1 | 0.02438 | 0.1 | 0.01575
0.12 | 0.04924 | 0.12 | 0.06653 | 0.12 | 0.03611 | 0.12 | 0.03045 | 0.12 | 0.02042
0.14 | 0.07337 | 0.16 | 0.09383 | 0.16 | 0.05549 | 0.16 | 0.039 | 0.16 | 0.03
0.18 | 0.1048 | 0.18 | 0.12426 | 0.18 | 0.09182 | 0.18 | 0.04153 | 0.18 | 0.03294
0.2 | 0.14015 | 0.2 | 0.15911 | 0.2 | 0.14886 | 0.2 | 0.05257 | 0.2 | 0.04643
0.22 | 0.19398 | 0.22 | 0.19408 | 0.24 | 0.19704 | 0.22 | 0.08097 | 0.22 | 0.05229
0.26 | 0.24542 | 0.26 | 0.23139 | 0.26 | 0.24856 | 0.26 | 0.143 | 0.26 | 0.1123
0.28 | 0.29955 | 0.28 | 0.27061 | 0.28 | 0.29743 | 0.28 | 0.22674 | 0.28 | 0.15441
0.3 | 0.3554 | 0.3 | 0.31211 | 0.3 | 0.34684 | 0.3 | 0.34876 | 0.3 | 0.23828

## Fig. 1h
Groups | Young’s modulus (MPa) |  |  | Mean | SEM
PLA | 344.55565 | 345.99985 | 345.22456 | 345.26002 | 0.72276
PLA-Au | 446.25634 | 448.33645 | 444.17834 | 446.25704 | 2.07905
PLA-Au/Gel | 78.55612 | 75.88521 | 76.5551 | 76.99881 | 1.38964
PLA-Au/cGel | 216.88668 | 217.8453 | 218.87898 | 217.87032 | 0.99639
CMNP | 219.44452 | 217.44572 | 215.74522 | 217.54516 | 1.85165

## Fig. 1i
Groups | Pierece depth (mm) |  |  |  |  | Mean | Box lables |  |  | Whisker lables
Gel | 0.552 | 0.538 | 0.521 | 0.542 | 0.531 | 0.5368 | 0.542 | 0.538 | 0.531 | 0.552 | 0.521
PLA-Au/Gel | 0.705 | 0.715 | 0.708 | 0.722 | 0.729 | 0.7158 | 0.722 | 0.715 | 0.708 | 0.729 | 0.705
PLA-Au/cGel | 0.745 | 0.745 | 0.75 | 0.752 | 0.749 | 0.7482 | 0.75 | 0.749 | 0.745 | 0.754 | 0.745
CMNP | 0.721 | 0.719 | 0.733 | 0.725 | 0.736 | 0.7268 | 0.733 | 0.725 | 0.721 | 0.736 | 0.719

## Fig. 2e
Time (s) | Voltage (V)
0 | 0
0.0002 | 0
0.0004 | 0
0.0006 | 0.00125
0.0008 | 0.0025
0.001 | 0.00375
0.0012 | 0.00625
0.0014 | 0.00875
0.0016 | 0.01125
0.0018 | 0.015
0.002 | 0.01875
0.0022 | 0.0225
0.0024 | 0.0275
0.0026 | 0.03125
0.0028 | 0.03625
0.003 | 0.0425
0.0032 | 0.0475
0.0034 | 0.05375
0.0036 | 0.05875
0.0038 | 0.065
0.004 | 0.0725
0.0042 | 0.07875
0.0044 | 0.085
0.0046 | 0.09125
0.0048 | 0.09875
0.005 | 0.105
0.0052 | 0.11125
0.0054 | 0.11875
0.0056 | 0.125
0.0058 | 0.13125
0.006 | 0.13875
0.0062 | 0.145
0.0064 | 0.15125
0.0066 | 0.15625
0.0068 | 0.1625
0.007 | 0.16875
0.0072 | 0.17375
0.0074 | 0.17875
0.0076 | 0.18375
0.0078 | 0.1875
0.008 | 0.19125
0.0082 | 0.195
0.0084 | 0.19875
0.0086 | 0.20125
0.0088 | 0.20375
0.009 | 0.20625
0.0092 | 0.2075
0.0094 | 0.20875
0.0096 | 0.21
0.0098 | 0.21
0.01 | 0.21
0.0102 | 0.21
0.0104 | 0.20875
0.0106 | 0.2075
0.0108 | 0.20625
0.011 | 0.20375
0.0112 | 0.20125
0.0114 | 0.19875
0.0116 | 0.195
0.0118 | 0.19125
0.012 | 0.1875
0.0122 | 0.18375
0.0124 | 0.17875
0.0126 | 0.17375
0.0128 | 0.16875
0.013 | 0.1625
0.0132 | 0.15625
0.0134 | 0.15125
0.0136 | 0.145
0.0138 | 0.13875
0.014 | 0.1325
0.0142 | 0.125
0.0144 | 0.11875
0.0146 | 0.1125
0.0148 | 0.105
0.015 | 0.09875
0.0152 | 0.09125
0.0154 | 0.085
0.0156 | 0.07875
0.0158 | 0.07125
0.016 | 0.065
0.0162 | 0.05875
0.0164 | 0.0525
0.0166 | 0.0475
0.0168 | 0.04125
0.017 | 0.03625
0.0172 | 0.03125
0.0174 | 0.02625
0.0176 | 0.02125
0.0178 | 0.01625
0.018 | 0.0125
0.0182 | 0.00875
0.0184 | 0.005
0.0186 | 0.0025
0.0188 | 0
0.019 | -0.0025
0.0192 | -0.005
0.0194 | -0.00625
0.0196 | -0.0075
0.0198 | -0.0075
0.02 | -0.00875
0.0202 | -0.00875
0.0204 | -0.0075
0.0206 | -0.0075
0.0208 | -0.00625
0.021 | -0.00375
0.0212 | -0.0025
0.0214 | 0
0.0216 | 0.0025
0.0218 | 0.00625
0.022 | 0.00875
0.0222 | 0.0125
0.0224 | 0.01625
0.0226 | 0.02125
0.0228 | 0.02625
0.023 | 0.03
0.0232 | 0.03625
0.0234 | 0.04125
0.0236 | 0.04625
0.0238 | 0.0525
0.024 | 0.05875
0.0242 | 0.06375
0.0244 | 0.07
0.0246 | 0.07625
0.0248 | 0.0825
0.025 | 0.08875
0.0252 | 0.095
0.0254 | 0.1025
0.0256 | 0.10875
0.0258 | 0.115
0.026 | 0.12
0.0262 | 0.12625
0.0264 | 0.1325
0.0266 | 0.13875
0.0268 | 0.14375
0.027 | 0.14875
0.0272 | 0.15375
0.0274 | 0.15875
0.0276 | 0.16375
0.0278 | 0.16875
0.028 | 0.1725
0.0282 | 0.17625
0.0284 | 0.17875
0.0286 | 0.1825
0.0288 | 0.185
0.029 | 0.1875
0.0292 | 0.18875
0.0294 | 0.19
0.0296 | 0.19125
0.0298 | 0.1925
0.03 | 0.1925
0.0302 | 0.1925
0.0304 | 0.19125
0.0306 | 0.19125
0.0308 | 0.18875
0.031 | 0.1875
0.0312 | 0.185
0.0314 | 0.1825
0.0316 | 0.18
0.0318 | 0.17625
0.032 | 0.1725
0.0322 | 0.16875
0.0324 | 0.16375
0.0326 | 0.15875
0.0328 | 0.15375
0.033 | 0.14875
0.0332 | 0.14375
0.0334 | 0.1375
0.0336 | 0.13125
0.0338 | 0.125
0.034 | 0.11875
0.0342 | 0.1125
0.0344 | 0.105
0.0346 | 0.09875
0.0348 | 0.09125
0.035 | 0.085
0.0352 | 0.0775
0.0354 | 0.07125
0.0356 | 0.06375
0.0358 | 0.0575
0.036 | 0.05125
0.0362 | 0.04375
0.0364 | 0.0375
0.0366 | 0.03125
0.0368 | 0.02625
0.037 | 0.02
0.0372 | 0.015
0.0374 | 0.00875
0.0376 | 0.00375
0.0378 | 0
0.038 | -0.005
0.0382 | -0.00875
0.0384 | -0.01125
0.0386 | -0.015
0.0388 | -0.0175
0.039 | -0.02
0.0392 | -0.02125
0.0394 | -0.0225
0.0396 | -0.02375
0.0398 | -0.02375
0.04 | -0.02375
0.0402 | -0.02375
0.0404 | -0.0225
0.0406 | -0.02125
0.0408 | -0.01875
0.041 | -0.01625
0.0412 | -0.01375
0.0414 | -0.01
0.0416 | -0.00625
0.0418 | -0.0025
0.042 | 0.0025
0.0422 | 0.00625
0.0424 | 0.0125
0.0426 | 0.0175
0.0428 | 0.02375
0.043 | 0.03
0.0432 | 0.03625
0.0434 | 0.04375
0.0436 | 0.05125
0.0438 | 0.05875
0.044 | 0.06625
0.0442 | 0.07375
0.0444 | 0.08125
0.0446 | 0.08875
0.0448 | 0.0975
0.045 | 0.105
0.0452 | 0.11375
0.0454 | 0.12125
0.0456 | 0.12875
0.0458 | 0.1375
0.046 | 0.145
0.0462 | 0.1525
0.0464 | 0.16
0.0466 | 0.1675
0.0468 | 0.175
0.047 | 0.18125
0.0472 | 0.18875
0.0474 | 0.195
0.0476 | 0.20125
0.0478 | 0.20625
0.048 | 0.2125
0.0482 | 0.2175
0.0484 | 0.2225
0.0486 | 0.22625
0.0488 | 0.23
0.049 | 0.23375
0.0492 | 0.2375
0.0494 | 0.24
0.0496 | 0.2425
0.0498 | 0.24375
0.05 | 0.245
0.0502 | 0.24625
0.0504 | 0.2475
0.0506 | 0.2475
0.0508 | 0.24625
0.051 | 0.24625
0.0512 | 0.245
0.0514 | 0.24375
0.0516 | 0.24125
0.0518 | 0.23875
0.052 | 0.23625
0.0522 | 0.23375
0.0524 | 0.23
0.0526 | 0.22625
0.0528 | 0.2225
0.053 | 0.21875
0.0532 | 0.21375
0.0534 | 0.20875
0.0536 | 0.205
0.0538 | 0.2
0.054 | 0.195
0.0542 | 0.18875
0.0544 | 0.18375
0.0546 | 0.17875
0.0548 | 0.17375
0.055 | 0.1675
0.0552 | 0.1625
0.0554 | 0.1575
0.0556 | 0.1525
0.0558 | 0.1475
0.056 | 0.1425
0.0562 | 0.1375
0.0564 | 0.13375
0.0566 | 0.13
0.0568 | 0.12625
0.057 | 0.1225
0.0572 | 0.11875
0.0574 | 0.11625
0.0576 | 0.11375
0.0578 | 0.1125
0.058 | 0.11
0.0582 | 0.11
0.0584 | 0.10875
0.0586 | 0.10875
0.0588 | 0.10875
0.059 | 0.11
0.0592 | 0.11125
0.0594 | 0.11375
0.0596 | 0.11625
0.0598 | 0.11875
0.06 | 0.1225
0.0602 | 0.12625
0.0604 | 0.13125
0.0606 | 0.13625
0.0608 | 0.14125
0.061 | 0.1475
0.0612 | 0.155
0.0614 | 0.16125
0.0616 | 0.16875
0.0618 | 0.1775
0.062 | 0.185
0.0622 | 0.19375
0.0624 | 0.20375
0.0626 | 0.2125
0.0628 | 0.2225
0.063 | 0.2325
0.0632 | 0.2425
0.0634 | 0.2525
0.0636 | 0.26375
0.0638 | 0.27375
0.064 | 0.285
0.0642 | 0.29625
0.0644 | 0.30625
0.0646 | 0.3175
0.0648 | 0.32875
0.065 | 0.34
0.0652 | 0.35
0.0654 | 0.36125
0.0656 | 0.37125
0.0658 | 0.3825
0.066 | 0.3925
0.0662 | 0.4025
0.0664 | 0.4125
0.0666 | 0.42125
0.0668 | 0.43125
0.067 | 0.44
0.0672 | 0.4475
0.0674 | 0.45625
0.0676 | 0.46375
0.0678 | 0.47125
0.068 | 0.47875
0.0682 | 0.485
0.0684 | 0.49125
0.0686 | 0.49625
0.0688 | 0.50125
0.069 | 0.50625
0.0692 | 0.51
0.0694 | 0.51375
0.0696 | 0.5175
0.0698 | 0.52
0.07 | 0.5225
0.0702 | 0.525
0.0704 | 0.52625
0.0706 | 0.5275
0.0708 | 0.5275
0.071 | 0.5275
0.0712 | 0.5275
0.0714 | 0.52625
0.0716 | 0.525
0.0718 | 0.52375
0.072 | 0.52125
0.0722 | 0.51875
0.0724 | 0.51625
0.0726 | 0.5125
0.0728 | 0.51
0.073 | 0.50625
0.0732 | 0.50125
0.0734 | 0.4975
0.0736 | 0.49375
0.0738 | 0.48875
0.074 | 0.48375
0.0742 | 0.47875
0.0744 | 0.47375
0.0746 | 0.46875
0.0748 | 0.46375
0.075 | 0.45875
0.0752 | 0.4525
0.0754 | 0.4475
0.0756 | 0.4425
0.0758 | 0.4375
0.076 | 0.4325
0.0762 | 0.4275
0.0764 | 0.42375
0.0766 | 0.41875
0.0768 | 0.415
0.077 | 0.41125
0.0772 | 0.4075
0.0774 | 0.40375
0.0776 | 0.4
0.0778 | 0.3975
0.078 | 0.395
0.0782 | 0.3925
0.0784 | 0.39125
0.0786 | 0.39
0.0788 | 0.38875
0.079 | 0.3875
0.0792 | 0.3875
0.0794 | 0.3875
0.0796 | 0.38875
0.0798 | 0.39
0.08 | 0.39125
0.0802 | 0.3925
0.0804 | 0.395
0.0806 | 0.3975
0.0808 | 0.40125
0.081 | 0.40375
0.0812 | 0.4075
0.0814 | 0.4125
0.0816 | 0.41625
0.0818 | 0.42125
0.082 | 0.42625
0.0822 | 0.43125
0.0824 | 0.4375
0.0826 | 0.44375
0.0828 | 0.44875
0.083 | 0.455
0.0832 | 0.4625
0.0834 | 0.46875
0.0836 | 0.47625
0.0838 | 0.4825
0.084 | 0.49
0.0842 | 0.4975
0.0844 | 0.50375
0.0846 | 0.51125
0.0848 | 0.51875
0.085 | 0.525
0.0852 | 0.5325
0.0854 | 0.54
0.0856 | 0.54625
0.0858 | 0.55375
0.086 | 0.56
0.0862 | 0.56625
0.0864 | 0.5725
0.0866 | 0.57875
0.0868 | 0.585
0.087 | 0.59125
0.0872 | 0.59625
0.0874 | 0.60125
0.0876 | 0.60625
0.0878 | 0.61125
0.088 | 0.615
0.0882 | 0.61875
0.0884 | 0.6225
0.0886 | 0.625
0.0888 | 0.6275
0.089 | 0.63
0.0892 | 0.6325
0.0894 | 0.63375
0.0896 | 0.635
0.0898 | 0.63625
0.09 | 0.63625
0.0902 | 0.63625
0.0904 | 0.63625
0.0906 | 0.635
0.0908 | 0.635
0.091 | 0.6325
0.0912 | 0.63125
0.0914 | 0.62875
0.0916 | 0.62625
0.0918 | 0.62375
0.092 | 0.62
0.0922 | 0.61625
0.0924 | 0.6125
0.0926 | 0.60875
0.0928 | 0.60375
0.093 | 0.59875
0.0932 | 0.59375
0.0934 | 0.58875
0.0936 | 0.58375
0.0938 | 0.57875
0.094 | 0.5725
0.0942 | 0.5675
0.0944 | 0.56125
0.0946 | 0.555
0.0948 | 0.55
0.095 | 0.54375
0.0952 | 0.5375
0.0954 | 0.53125
0.0956 | 0.52625
0.0958 | 0.52
0.096 | 0.515
0.0962 | 0.51
0.0964 | 0.50375
0.0966 | 0.49875
0.0968 | 0.495
0.097 | 0.49
0.0972 | 0.485
0.0974 | 0.48125
0.0976 | 0.4775
0.0978 | 0.475
0.098 | 0.47125
0.0982 | 0.46875
0.0984 | 0.46625
0.0986 | 0.465
0.0988 | 0.46375
0.099 | 0.4625
0.0992 | 0.4625
0.0994 | 0.46125
0.0996 | 0.4625
0.0998 | 0.4625
0.1 | 0.46375
0.1002 | 0.465
0.1004 | 0.4675
0.1006 | 0.47
0.1008 | 0.4725
0.101 | 0.47625
0.1012 | 0.48
0.1014 | 0.48375
0.1016 | 0.48875
0.1018 | 0.49375
0.102 | 0.49875
0.1022 | 0.505
0.1024 | 0.51
0.1026 | 0.51625
0.1028 | 0.52375
0.103 | 0.53
0.1032 | 0.5375
0.1034 | 0.545
0.1036 | 0.5525
0.1038 | 0.56
0.104 | 0.5675
0.1042 | 0.57625
0.1044 | 0.58375
0.1046 | 0.5925
0.1048 | 0.6
0.105 | 0.60875
0.1052 | 0.6175
0.1054 | 0.625
0.1056 | 0.63375
0.1058 | 0.64125
0.106 | 0.65
0.1062 | 0.6575
0.1064 | 0.665
0.1066 | 0.67375
0.1068 | 0.68
0.107 | 0.6875
0.1072 | 0.695
0.1074 | 0.70125
0.1076 | 0.7075
0.1078 | 0.71375
0.108 | 0.72
0.1082 | 0.725
0.1084 | 0.73
0.1086 | 0.735
0.1088 | 0.74
0.109 | 0.74375
0.1092 | 0.7475
0.1094 | 0.75125
0.1096 | 0.75375
0.1098 | 0.75625
0.11 | 0.75875
0.1102 | 0.76
0.1104 | 0.76125
0.1106 | 0.7625
0.1108 | 0.76375
0.111 | 0.76375
0.1112 | 0.76375
0.1114 | 0.7625
0.1116 | 0.76125
0.1118 | 0.76125
0.112 | 0.75875
0.1122 | 0.7575
0.1124 | 0.755
0.1126 | 0.7525
0.1128 | 0.75
0.113 | 0.7475
0.1132 | 0.74375
0.1134 | 0.74
0.1136 | 0.73625
0.1138 | 0.73375
0.114 | 0.72875
0.1142 | 0.725
0.1144 | 0.72125
0.1146 | 0.7175
0.1148 | 0.7125
0.115 | 0.70875
0.1152 | 0.70375
0.1154 | 0.7
0.1156 | 0.695
0.1158 | 0.69125
0.116 | 0.6875
0.1162 | 0.68375
0.1164 | 0.68
0.1166 | 0.67625
0.1168 | 0.6725
0.117 | 0.66875
0.1172 | 0.66625
0.1174 | 0.66375
0.1176 | 0.66125
0.1178 | 0.65875
0.118 | 0.65625
0.1182 | 0.655
0.1184 | 0.65375
0.1186 | 0.6525
0.1188 | 0.6525
0.119 | 0.6525
0.1192 | 0.6525
0.1194 | 0.6525
0.1196 | 0.65375
0.1198 | 0.655
0.12 | 0.65625
0.1202 | 0.65875
0.1204 | 0.66125
0.1206 | 0.665
0.1208 | 0.6675
0.121 | 0.67125
0.1212 | 0.67625
0.1214 | 0.68
0.1216 | 0.685
0.1218 | 0.69
0.122 | 0.69625
0.1222 | 0.7025
0.1224 | 0.70875
0.1226 | 0.715
0.1228 | 0.7225
0.123 | 0.72875
0.1232 | 0.73625
0.1234 | 0.745
0.1236 | 0.7525
0.1238 | 0.76
0.124 | 0.76875
0.1242 | 0.7775
0.1244 | 0.78625
0.1246 | 0.795
0.1248 | 0.80375
0.125 | 0.8125
0.1252 | 0.82125
0.1254 | 0.83
0.1256 | 0.83875
0.1258 | 0.8475
0.126 | 0.85625
0.1262 | 0.865
0.1264 | 0.87375
0.1266 | 0.8825
0.1268 | 0.89
0.127 | 0.89875
0.1272 | 0.90625
0.1274 | 0.91375
0.1276 | 0.92125
0.1278 | 0.9275
0.128 | 0.935
0.1282 | 0.94125
0.1284 | 0.94625
0.1286 | 0.9525
0.1288 | 0.9575
0.129 | 0.9625
0.1292 | 0.9675
0.1294 | 0.97125
0.1296 | 0.975
0.1298 | 0.9775
0.13 | 0.98125
0.1302 | 0.9825
0.1304 | 0.985
0.1306 | 0.98625
0.1308 | 0.9875
0.131 | 0.98875
0.1312 | 0.98875
0.1314 | 0.98875
0.1316 | 0.98875
0.1318 | 0.9875
0.132 | 0.98625
0.1322 | 0.985
0.1324 | 0.9825
0.1326 | 0.98
0.1328 | 0.9775
0.133 | 0.975
0.1332 | 0.9725
0.1334 | 0.96875
0.1336 | 0.965
0.1338 | 0.96125
0.134 | 0.9575
0.1342 | 0.95375
0.1344 | 0.95
0.1346 | 0.945
0.1348 | 0.94125
0.135 | 0.93625
0.1352 | 0.9325
0.1354 | 0.9275
0.1356 | 0.92375
0.1358 | 0.91875
0.136 | 0.915
0.1362 | 0.91
0.1364 | 0.90625
0.1366 | 0.9025
0.1368 | 0.8975
0.137 | 0.89375
0.1372 | 0.89
0.1374 | 0.8875
0.1376 | 0.88375
0.1378 | 0.88
0.138 | 0.8775
0.1382 | 0.875
0.1384 | 0.8725
0.1386 | 0.87
0.1388 | 0.8675
0.139 | 0.86625
0.1392 | 0.865
0.1394 | 0.86375
0.1396 | 0.8625
0.1398 | 0.86125
0.14 | 0.86125
0.1402 | 0.86125
0.1404 | 0.86125
0.1406 | 0.8625
0.1408 | 0.8625
0.141 | 0.86375
0.1412 | 0.865
0.1414 | 0.86625
0.1416 | 0.86875
0.1418 | 0.87
0.142 | 0.8725
0.1422 | 0.875
0.1424 | 0.8775
0.1426 | 0.88
0.1428 | 0.88375
0.143 | 0.88625
0.1432 | 0.89
0.1434 | 0.89375
0.1436 | 0.8975
0.1438 | 0.90125
0.144 | 0.905
0.1442 | 0.90875
0.1444 | 0.91375
0.1446 | 0.9175
0.1448 | 0.92125
0.145 | 0.925
0.1452 | 0.93
0.1454 | 0.93375
0.1456 | 0.9375
0.1458 | 0.94125
0.146 | 0.945
0.1462 | 0.94875
0.1464 | 0.95125
0.1466 | 0.955
0.1468 | 0.9575
0.147 | 0.96
0.1472 | 0.9625
0.1474 | 0.965
0.1476 | 0.9675
0.1478 | 0.96875
0.148 | 0.97
0.1482 | 0.97125
0.1484 | 0.97125
0.1486 | 0.97125
0.1488 | 0.97125
0.149 | 0.97125
0.1492 | 0.97
0.1494 | 0.96875
0.1496 | 0.96625
0.1498 | 0.96375
0.15 | 0.96125
0.1502 | 0.95875
0.1504 | 0.955
0.1506 | 0.95125
0.1508 | 0.9475
0.151 | 0.9425
0.1512 | 0.9375
0.1514 | 0.93125
0.1516 | 0.92625
0.1518 | 0.92
0.152 | 0.9125
0.1522 | 0.90625
0.1524 | 0.89875
0.1526 | 0.89125
0.1528 | 0.8825
0.153 | 0.875
0.1532 | 0.86625
0.1534 | 0.8575
0.1536 | 0.84875
0.1538 | 0.84
0.154 | 0.83
0.1542 | 0.82125
0.1544 | 0.81125
0.1546 | 0.80125
0.1548 | 0.79125
0.155 | 0.78125
0.1552 | 0.7725
0.1554 | 0.7625
0.1556 | 0.7525
0.1558 | 0.7425
0.156 | 0.7325
0.1562 | 0.72375
0.1564 | 0.71375
0.1566 | 0.70375
0.1568 | 0.695
0.157 | 0.68625
0.1572 | 0.6775
0.1574 | 0.66875
0.1576 | 0.66
0.1578 | 0.6525
0.158 | 0.64375
0.1582 | 0.6375
0.1584 | 0.63
0.1586 | 0.6225
0.1588 | 0.61625
0.159 | 0.61
0.1592 | 0.60375
0.1594 | 0.59875
0.1596 | 0.59375
0.1598 | 0.58875
0.16 | 0.58375
0.1602 | 0.58
0.1604 | 0.57625
0.1606 | 0.5725
0.1608 | 0.57
0.161 | 0.5675
0.1612 | 0.565
0.1614 | 0.5625
0.1616 | 0.56125
0.1618 | 0.56
0.162 | 0.55875
0.1622 | 0.5575
0.1624 | 0.5575
0.1626 | 0.55625
0.1628 | 0.55625
0.163 | 0.55625
0.1632 | 0.5575
0.1634 | 0.5575
0.1636 | 0.55875
0.1638 | 0.55875
0.164 | 0.56
0.1642 | 0.56
0.1644 | 0.56125
0.1646 | 0.5625
0.1648 | 0.56375
0.165 | 0.56375
0.1652 | 0.565
0.1654 | 0.56625
0.1656 | 0.56625
0.1658 | 0.5675
0.166 | 0.5675
0.1662 | 0.56875
0.1664 | 0.56875
0.1666 | 0.56875
0.1668 | 0.56875
0.167 | 0.5675
0.1672 | 0.5675
0.1674 | 0.56625
0.1676 | 0.565
0.1678 | 0.56375
0.168 | 0.5625
0.1682 | 0.56
0.1684 | 0.55875
0.1686 | 0.55625
0.1688 | 0.5525
0.169 | 0.55
0.1692 | 0.54625
0.1694 | 0.5425
0.1696 | 0.53875
0.1698 | 0.53375
0.17 | 0.53
0.1702 | 0.525
0.1704 | 0.51875
0.1706 | 0.51375
0.1708 | 0.5075
0.171 | 0.5025
0.1712 | 0.49625
0.1714 | 0.48875
0.1716 | 0.4825
0.1718 | 0.475
0.172 | 0.46875
0.1722 | 0.46125
0.1724 | 0.45375
0.1726 | 0.445
0.1728 | 0.4375
0.173 | 0.43
0.1732 | 0.42125
0.1734 | 0.41375
0.1736 | 0.405
0.1738 | 0.39625
0.174 | 0.3875
0.1742 | 0.38
0.1744 | 0.37125
0.1746 | 0.3625
0.1748 | 0.35375
0.175 | 0.34625
0.1752 | 0.3375
0.1754 | 0.32875
0.1756 | 0.32125
0.1758 | 0.3125
0.176 | 0.305
0.1762 | 0.2975
0.1764 | 0.29
0.1766 | 0.2825
0.1768 | 0.275
0.177 | 0.2675
0.1772 | 0.26
0.1774 | 0.25375
0.1776 | 0.2475
0.1778 | 0.24125
0.178 | 0.235
0.1782 | 0.23
0.1784 | 0.22375
0.1786 | 0.21875
0.1788 | 0.21375
0.179 | 0.21
0.1792 | 0.20625
0.1794 | 0.20125
0.1796 | 0.1975
0.1798 | 0.195
0.18 | 0.19125
0.1802 | 0.18875
0.1804 | 0.18625
0.1806 | 0.185
0.1808 | 0.1825
0.181 | 0.18125
0.1812 | 0.18
0.1814 | 0.18
0.1816 | 0.17875
0.1818 | 0.17875
0.182 | 0.17875
0.1822 | 0.17875
0.1824 | 0.17875
0.1826 | 0.18
0.1828 | 0.18125
0.183 | 0.1825
0.1832 | 0.18375
0.1834 | 0.185
0.1836 | 0.18625
0.1838 | 0.18875
0.184 | 0.19125
0.1842 | 0.1925
0.1844 | 0.195
0.1846 | 0.1975
0.1848 | 0.2
0.185 | 0.2025
0.1852 | 0.205
0.1854 | 0.2075
0.1856 | 0.21125
0.1858 | 0.21375
0.186 | 0.21625
0.1862 | 0.21875
0.1864 | 0.22125
0.1866 | 0.22375
0.1868 | 0.22625
0.187 | 0.22875
0.1872 | 0.23125
0.1874 | 0.23375
0.1876 | 0.235
0.1878 | 0.2375
0.188 | 0.23875
0.1882 | 0.24125
0.1884 | 0.2425
0.1886 | 0.24375
0.1888 | 0.245
0.189 | 0.24625
0.1892 | 0.2475
0.1894 | 0.2475
0.1896 | 0.24875
0.1898 | 0.24875
0.19 | 0.24875
0.1902 | 0.24875
0.1904 | 0.24875
0.1906 | 0.24875
0.1908 | 0.2475
0.191 | 0.2475
0.1912 | 0.24625
0.1914 | 0.245
0.1916 | 0.24375
0.1918 | 0.2425
0.192 | 0.24125
0.1922 | 0.24
0.1924 | 0.2375
0.1926 | 0.23625
0.1928 | 0.235
0.193 | 0.2325
0.1932 | 0.23125
0.1934 | 0.22875
0.1936 | 0.2275
0.1938 | 0.225
0.194 | 0.22375
0.1942 | 0.2225
0.1944 | 0.22
0.1946 | 0.21875
0.1948 | 0.2175
0.195 | 0.21625
0.1952 | 0.215
0.1954 | 0.215
0.1956 | 0.21375
0.1958 | 0.21375
0.196 | 0.21375
0.1962 | 0.215
0.1964 | 0.215
0.1966 | 0.21625
0.1968 | 0.2175
0.197 | 0.22
0.1972 | 0.2225
0.1974 | 0.22625
0.1976 | 0.22875
0.1978 | 0.23375
0.198 | 0.2375
0.1982 | 0.24375
0.1984 | 0.25
0.1986 | 0.25625
0.1988 | 0.26375
0.199 | 0.27125
0.1992 | 0.28
0.1994 | 0.29
0.1996 | 0.3
0.1998 | 0.31125
0.2 | 0.3225
0.2002 | 0.335
0.2004 | 0.34875
0.2006 | 0.36375
0.2008 | 0.37875
0.201 | 0.395
0.2012 | 0.4125
0.2014 | 0.43
0.2016 | 0.44875
0.2018 | 0.46875
0.202 | 0.49
0.2022 | 0.51125
0.2024 | 0.53375
0.2026 | 0.5575
0.2028 | 0.5825
0.203 | 0.6075
0.2032 | 0.63375
0.2034 | 0.66125
0.2036 | 0.68875
0.2038 | 0.7175
0.204 | 0.7475
0.2042 | 0.77875
0.2044 | 0.81
0.2046 | 0.8425
0.2048 | 0.87625
0.205 | 0.91
0.2052 | 0.945
0.2054 | 0.98
0.2056 | 1.01625
0.2058 | 1.05375
0.206 | 1.09125
0.2062 | 1.13
0.2064 | 1.16875
0.2066 | 1.20875
0.2068 | 1.24875
0.207 | 1.29
0.2072 | 1.33125
0.2074 | 1.37375
0.2076 | 1.41625
0.2078 | 1.45875
0.208 | 1.5025
0.2082 | 1.54625
0.2084 | 1.59125
0.2086 | 1.63625
0.2088 | 1.68125
0.209 | 1.7275
0.2092 | 1.775
0.2094 | 1.82125
0.2096 | 1.86875
0.2098 | 1.9175
0.21 | 1.96625
0.2102 | 2.01625
0.2104 | 2.06625
0.2106 | 2.1175
0.2108 | 2.16875
0.211 | 2.22125
0.2112 | 2.275
0.2114 | 2.33
0.2116 | 2.385
0.2118 | 2.44125
0.212 | 2.49875
0.2122 | 2.5575
0.2124 | 2.6175
0.2126 | 2.67875
0.2128 | 2.7425
0.213 | 2.80625
0.2132 | 2.8725
0.2134 | 2.94
0.2136 | 3.01
0.2138 | 3.08125
0.214 | 3.155
0.2142 | 3.23
0.2144 | 3.30875
0.2146 | 3.3875
0.2148 | 3.47
0.215 | 3.555
0.2152 | 3.6425
0.2154 | 3.7325
0.2156 | 3.825
0.2158 | 3.92
0.216 | 4.0175
0.2162 | 4.11875
0.2164 | 4.22125
0.2166 | 4.32875
0.2168 | 4.4375
0.217 | 4.55
0.2172 | 4.665
0.2174 | 4.78375
0.2176 | 4.905
0.2178 | 5.03
0.218 | 5.15625
0.2182 | 5.2875
0.2184 | 5.42
0.2186 | 5.55625
0.2188 | 5.695
0.219 | 5.8375
0.2192 | 5.9825
0.2194 | 6.13
0.2196 | 6.28
0.2198 | 6.4325
0.22 | 6.58625
0.2202 | 6.74375
0.2204 | 6.90375
0.2206 | 7.065
0.2208 | 7.22875
0.221 | 7.395
0.2212 | 7.5625
0.2214 | 7.73125
0.2216 | 7.90125
0.2218 | 8.07375
0.222 | 8.24625
0.2222 | 8.42125
0.2224 | 8.59625
0.2226 | 8.7725
0.2228 | 8.95
0.223 | 9.1275
0.2232 | 9.305
0.2234 | 9.48375
0.2236 | 9.6625
0.2238 | 9.84125
0.224 | 10.02
0.2242 | 10.1975
0.2244 | 10.37625
0.2246 | 10.55375
0.2248 | 10.73125
0.225 | 10.9075
0.2252 | 11.0825
0.2254 | 11.2575
0.2256 | 11.4325
0.2258 | 11.605
0.226 | 11.7775
0.2262 | 11.9475
0.2264 | 12.1175
0.2266 | 12.28625
0.2268 | 12.4525
0.227 | 12.61875
0.2272 | 12.78375
0.2274 | 12.94625
0.2276 | 13.10875
0.2278 | 13.26875
0.228 | 13.4275
0.2282 | 13.585
0.2284 | 13.74125
0.2286 | 13.895
0.2288 | 14.04875
0.229 | 14.2
0.2292 | 14.35125
0.2294 | 14.5
0.2296 | 14.6475
0.2298 | 14.795
0.23 | 14.94
0.2302 | 15.08375
0.2304 | 15.2275
0.2306 | 15.37
0.2308 | 15.51
0.231 | 15.65
0.2312 | 15.79
0.2314 | 15.9275
0.2316 | 16.065
0.2318 | 16.20125
0.232 | 16.3375
0.2322 | 16.4725
0.2324 | 16.60625
0.2326 | 16.74
0.2328 | 16.8725
0.233 | 17.005
0.2332 | 17.1375
0.2334 | 17.26875
0.2336 | 17.4
0.2338 | 17.53125
0.234 | 17.66125
0.2342 | 17.79125
0.2344 | 17.9213
0.2346 | 18.0513
0.2348 | 18.18
0.235 | 18.3088
0.2352 | 18.4375
0.2354 | 18.5663
0.2356 | 18.695
0.2358 | 18.8225
0.236 | 18.9513
0.2362 | 19.0788
0.2364 | 19.2063
0.2366 | 19.3338
0.2368 | 19.4613
0.237 | 19.5875
0.2372 | 19.7138
0.2374 | 19.8412
0.2376 | 19.9663
0.2378 | 20.0925
0.238 | 20.2188
0.2382 | 20.3438
0.2384 | 20.4688
0.2386 | 20.5925
0.2388 | 20.7175
0.239 | 20.84
0.2392 | 20.9638
0.2394 | 21.0863
0.2396 | 21.2075
0.2398 | 21.3275
0.24 | 21.4475
0.2402 | 21.5663
0.2404 | 21.685
0.2406 | 21.8013
0.2408 | 21.9163
0.241 | 22.03
0.2412 | 22.1425
0.2414 | 22.2538
0.2416 | 22.3625
0.2418 | 22.47
0.242 | 22.575
0.2422 | 22.6775
0.2424 | 22.7775
0.2426 | 22.875
0.2428 | 22.9713
0.243 | 23.0625
0.2432 | 23.1525
0.2434 | 23.2387
0.2436 | 23.3213
0.2438 | 23.4
0.244 | 23.475
0.2442 | 23.5463
0.2444 | 23.6138
0.2446 | 23.6763
0.2448 | 23.735
0.245 | 23.7888
0.2452 | 23.8375
0.2454 | 23.8813
0.2456 | 23.92
0.2458 | 23.9538
0.246 | 23.9813
0.2462 | 24.0037
0.2464 | 24.0213
0.2466 | 24.0325
0.2468 | 24.0388
0.247 | 24.0375
0.2472 | 24.0313
0.2474 | 24.02
0.2476 | 24.0013
0.2478 | 23.9763
0.248 | 23.945
0.2482 | 23.9088
0.2484 | 23.865
0.2486 | 23.8163
0.2488 | 23.76
0.249 | 23.6988
0.2492 | 23.63
0.2494 | 23.5563
0.2496 | 23.4763
0.2498 | 23.39
0.25 | 23.2975
0.2502 | 23.1987
0.2504 | 23.095
0.2506 | 22.9862
0.2508 | 22.8713
0.251 | 22.75
0.2512 | 22.625
0.2514 | 22.4937
0.2516 | 22.3575
0.2518 | 22.2175
0.252 | 22.0713
0.2522 | 21.9213
0.2524 | 21.7663
0.2526 | 21.6075
0.2528 | 21.4437
0.253 | 21.2763
0.2532 | 21.105
0.2534 | 20.9288
0.2536 | 20.75
0.2538 | 20.5675
0.254 | 20.3825
0.2542 | 20.1937
0.2544 | 20.0013
0.2546 | 19.8075
0.2548 | 19.61
0.255 | 19.4113
0.2552 | 19.2088
0.2554 | 19.005
0.2556 | 18.8
0.2558 | 18.5925
0.256 | 18.3838
0.2562 | 18.1725
0.2564 | 17.9613
0.2566 | 17.74875
0.2568 | 17.535
0.257 | 17.32
0.2572 | 17.105
0.2574 | 16.89
0.2576 | 16.67375
0.2578 | 16.4575
0.258 | 16.24125
0.2582 | 16.025
0.2584 | 15.80875
0.2586 | 15.59375
0.2588 | 15.37875
0.259 | 15.16375
0.2592 | 14.95
0.2594 | 14.7375
0.2596 | 14.525
0.2598 | 14.31375
0.26 | 14.10375
0.2602 | 13.89375
0.2604 | 13.68625
0.2606 | 13.47875
0.2608 | 13.2725
0.261 | 13.0675
0.2612 | 12.86375
0.2614 | 12.66
0.2616 | 12.45875
0.2618 | 12.2575
0.262 | 12.0575
0.2622 | 11.85875
0.2624 | 11.66125
0.2626 | 11.46375
0.2628 | 11.2675
0.263 | 11.0725
0.2632 | 10.8775
0.2634 | 10.68375
0.2636 | 10.49
0.2638 | 10.2975
0.264 | 10.105
0.2642 | 9.9125
0.2644 | 9.72125
0.2646 | 9.52875
0.2648 | 9.3375
0.265 | 9.14625
0.2652 | 8.955
0.2654 | 8.76375
0.2656 | 8.5725
0.2658 | 8.3825
0.266 | 8.19125
0.2662 | 8
0.2664 | 7.81
0.2666 | 7.61875
0.2668 | 7.42875
0.267 | 7.23875
0.2672 | 7.04875
0.2674 | 6.86
0.2676 | 6.67125
0.2678 | 6.48375
0.268 | 6.29625
0.2682 | 6.11
0.2684 | 5.92375
0.2686 | 5.73875
0.2688 | 5.55625
0.269 | 5.37375
0.2692 | 5.19375
0.2694 | 5.015
0.2696 | 4.8375
0.2698 | 4.6625
0.27 | 4.49
0.2702 | 4.31875
0.2704 | 4.15125
0.2706 | 3.985
0.2708 | 3.8225
0.271 | 3.6625
0.2712 | 3.50625
0.2714 | 3.3525
0.2716 | 3.2025
0.2718 | 3.055
0.272 | 2.9125
0.2722 | 2.7725
0.2724 | 2.63625
0.2726 | 2.505
0.2728 | 2.37625
0.273 | 2.2525
0.2732 | 2.13125
0.2734 | 2.015
0.2736 | 1.9025
0.2738 | 1.79375
0.274 | 1.69
0.2742 | 1.59
0.2744 | 1.4925
0.2746 | 1.4
0.2748 | 1.3125
0.275 | 1.2275
0.2752 | 1.14625
0.2754 | 1.07
0.2756 | 0.99625
0.2758 | 0.92625
0.276 | 0.86
0.2762 | 0.7975
0.2764 | 0.7375
0.2766 | 0.68125
0.2768 | 0.6275
0.277 | 0.5775
0.2772 | 0.53
0.2774 | 0.485
0.2776 | 0.44375
0.2778 | 0.40375
0.278 | 0.3675
0.2782 | 0.3325
0.2784 | 0.3
0.2786 | 0.26875
0.2788 | 0.24125
0.279 | 0.21375
0.2792 | 0.19
0.2794 | 0.16625
0.2796 | 0.145
0.2798 | 0.125
0.28 | 0.10625
0.2802 | 0.09
0.2804 | 0.07375
0.2806 | 0.06
0.2808 | 0.04625
0.281 | 0.03375
0.2812 | 0.0225
0.2814 | 0.0125
0.2816 | 0.0025
0.2818 | -0.005
0.282 | -0.01375
0.2822 | -0.02
0.2824 | -0.0275
0.2826 | -0.0325
0.2828 | -0.0375
0.283 | -0.0425
0.2832 | -0.04625
0.2834 | -0.05
0.2836 | -0.0525
0.2838 | -0.05625
0.284 | -0.0575
0.2842 | -0.06
0.2844 | -0.06125
0.2846 | -0.0625
0.2848 | -0.06375
0.285 | -0.06375
0.2852 | -0.065
0.2854 | -0.065
0.2856 | -0.065
0.2858 | -0.065
0.286 | -0.065
0.2862 | -0.065
0.2864 | -0.06375
0.2866 | -0.06375
0.2868 | -0.06375
0.287 | -0.06375
0.2872 | -0.06375
0.2874 | -0.06375
0.2876 | -0.06375
0.2878 | -0.06375
0.288 | -0.06375
0.2882 | -0.06375
0.2884 | -0.065
0.2886 | -0.065
0.2888 | -0.06625
0.289 | -0.0675
0.2892 | -0.06875
0.2894 | -0.07125
0.2896 | -0.0725
0.2898 | -0.075
0.29 | -0.07875
0.2902 | -0.08125
0.2904 | -0.085
0.2906 | -0.08875
0.2908 | -0.0925
0.291 | -0.09625
0.2912 | -0.10125
0.2914 | -0.10625
0.2916 | -0.11125
0.2918 | -0.1175
0.292 | -0.12375
0.2922 | -0.13
0.2924 | -0.1375
0.2926 | -0.14375
0.2928 | -0.15125
0.293 | -0.15875
0.2932 | -0.16625
0.2934 | -0.175
0.2936 | -0.18375
0.2938 | -0.19125
0.294 | -0.2
0.2942 | -0.20875
0.2944 | -0.21875
0.2946 | -0.2275
0.2948 | -0.23625
0.295 | -0.24625
0.2952 | -0.255
0.2954 | -0.265
0.2956 | -0.27375
0.2958 | -0.28375
0.296 | -0.2925
0.2962 | -0.30125
0.2964 | -0.31
0.2966 | -0.31875
0.2968 | -0.3275
0.297 | -0.335
0.2972 | -0.34375
0.2974 | -0.35125
0.2976 | -0.35875
0.2978 | -0.365
0.298 | -0.3725
0.2982 | -0.37875
0.2984 | -0.38375
0.2986 | -0.39
0.2988 | -0.395
0.299 | -0.39875
0.2992 | -0.4025
0.2994 | -0.40625
0.2996 | -0.41
0.2998 | -0.41125
0.3 | -0.41375
0.3002 | -0.415
0.3004 | -0.41625
0.3006 | -0.41625
0.3008 | -0.41625
0.301 | -0.41625
0.3012 | -0.415
0.3014 | -0.4125
0.3016 | -0.41125
0.3018 | -0.40875
0.302 | -0.405
0.3022 | -0.40125
0.3024 | -0.3975
0.3026 | -0.39375
0.3028 | -0.38875
0.303 | -0.38375
0.3032 | -0.37875
0.3034 | -0.37375
0.3036 | -0.3675
0.3038 | -0.36125
0.304 | -0.355
0.3042 | -0.34875
0.3044 | -0.3425
0.3046 | -0.335
0.3048 | -0.32875
0.305 | -0.32125
0.3052 | -0.315
0.3054 | -0.3075
0.3056 | -0.30125
0.3058 | -0.295
0.306 | -0.2875
0.3062 | -0.28125
0.3064 | -0.275
0.3066 | -0.26875
0.3068 | -0.2625
0.307 | -0.2575
0.3072 | -0.2525
0.3074 | -0.24625
0.3076 | -0.2425
0.3078 | -0.2375
0.308 | -0.23375
0.3082 | -0.23
0.3084 | -0.22625
0.3086 | -0.22375
0.3088 | -0.22
0.309 | -0.21875
0.3092 | -0.21625
0.3094 | -0.215
0.3096 | -0.215
0.3098 | -0.21375
0.31 | -0.21375
0.3102 | -0.215
0.3104 | -0.215
0.3106 | -0.21625
0.3108 | -0.21875
0.311 | -0.22
0.3112 | -0.2225
0.3114 | -0.22625
0.3116 | -0.22875
0.3118 | -0.2325
0.312 | -0.2375
0.3122 | -0.24125
0.3124 | -0.24625
0.3126 | -0.25125
0.3128 | -0.25625
0.313 | -0.26125
0.3132 | -0.2675
0.3134 | -0.2725
0.3136 | -0.27875
0.3138 | -0.285
0.314 | -0.29125
0.3142 | -0.2975
0.3144 | -0.30375
0.3146 | -0.31
0.3148 | -0.31625
0.315 | -0.3225
0.3152 | -0.32875
0.3154 | -0.335
0.3156 | -0.34
0.3158 | -0.34625
0.316 | -0.35125
0.3162 | -0.3575
0.3164 | -0.3625
0.3166 | -0.36625
0.3168 | -0.37125
0.317 | -0.375
0.3172 | -0.37875
0.3174 | -0.3825
0.3176 | -0.385
0.3178 | -0.3875
0.318 | -0.38875
0.3182 | -0.39
0.3184 | -0.39125
0.3186 | -0.3925
0.3188 | -0.3925
0.319 | -0.39125
0.3192 | -0.39125
0.3194 | -0.39
0.3196 | -0.3875
0.3198 | -0.385
0.32 | -0.3825
0.3202 | -0.37875
0.3204 | -0.375
0.3206 | -0.37
0.3208 | -0.36625
0.321 | -0.36
0.3212 | -0.355
0.3214 | -0.34875
0.3216 | -0.3425
0.3218 | -0.335
0.322 | -0.3275
0.3222 | -0.32
0.3224 | -0.3125
0.3226 | -0.30375
0.3228 | -0.29625
0.323 | -0.2875
0.3232 | -0.27875
0.3234 | -0.26875
0.3236 | -0.26
0.3238 | -0.25
0.324 | -0.24125
0.3242 | -0.23125
0.3244 | -0.2225
0.3246 | -0.2125
0.3248 | -0.2025
0.325 | -0.19375
0.3252 | -0.18375
0.3254 | -0.17375
0.3256 | -0.165
0.3258 | -0.15625
0.326 | -0.14625
0.3262 | -0.1375
0.3264 | -0.12875
0.3266 | -0.12
0.3268 | -0.1125
0.327 | -0.10375
0.3272 | -0.09625
0.3274 | -0.08875
0.3276 | -0.0825
0.3278 | -0.075
0.328 | -0.06875
0.3282 | -0.0625
0.3284 | -0.0575
0.3286 | -0.05125
0.3288 | -0.04625
0.329 | -0.0425
0.3292 | -0.0375
0.3294 | -0.03375
0.3296 | -0.03
0.3298 | -0.0275
0.33 | -0.025
0.3302 | -0.0225
0.3304 | -0.02
0.3306 | -0.01875
0.3308 | -0.0175
0.331 | -0.0175
0.3312 | -0.0175
0.3314 | -0.0175
0.3316 | -0.0175
0.3318 | -0.01875
0.332 | -0.02
0.3322 | -0.02125
0.3324 | -0.0225
0.3326 | -0.025
0.3328 | -0.0275
0.333 | -0.03
0.3332 | -0.03375
0.3334 | -0.03625
0.3336 | -0.04
0.3338 | -0.04375
0.334 | -0.0475
0.3342 | -0.05125
0.3344 | -0.055
0.3346 | -0.05875
0.3348 | -0.06375
0.335 | -0.0675
0.3352 | -0.07125
0.3354 | -0.07625
0.3356 | -0.08
0.3358 | -0.085
0.336 | -0.08875
0.3362 | -0.0925
0.3364 | -0.09625
0.3366 | -0.1
0.3368 | -0.10375
0.337 | -0.1075
0.3372 | -0.11125
0.3374 | -0.11375
0.3376 | -0.11625
0.3378 | -0.11875
0.338 | -0.12125
0.3382 | -0.1225
0.3384 | -0.125
0.3386 | -0.12625
0.3388 | -0.12625
0.339 | -0.1275
0.3392 | -0.1275
0.3394 | -0.1275
0.3396 | -0.12625
0.3398 | -0.125
0.34 | -0.12375
0.3402 | -0.1225
0.3404 | -0.12
0.3406 | -0.1175
0.3408 | -0.115
0.341 | -0.11125
0.3412 | -0.1075
0.3414 | -0.10375
0.3416 | -0.09875
0.3418 | -0.09375
0.342 | -0.08875
0.3422 | -0.0825
0.3424 | -0.0775
0.3426 | -0.07125
0.3428 | -0.06375
0.343 | -0.0575
0.3432 | -0.05
0.3434 | -0.04375
0.3436 | -0.03625
0.3438 | -0.02875
0.344 | -0.02125
0.3442 | -0.0125
0.3444 | -0.005
0.3446 | 0.0025
0.3448 | 0.01125
0.345 | 0.01875
0.3452 | 0.0275
0.3454 | 0.035
0.3456 | 0.04375
0.3458 | 0.05125
0.346 | 0.05875
0.3462 | 0.06625
0.3464 | 0.07375
0.3466 | 0.08125
0.3468 | 0.0875
0.347 | 0.095
0.3472 | 0.10125
0.3474 | 0.1075
0.3476 | 0.11375
0.3478 | 0.11875
0.348 | 0.12375
0.3482 | 0.12875
0.3484 | 0.13375
0.3486 | 0.1375
0.3488 | 0.14125
0.349 | 0.145
0.3492 | 0.1475
0.3494 | 0.15
0.3496 | 0.1525
0.3498 | 0.15375
0.35 | 0.155
0.3502 | 0.15625
0.3504 | 0.15625
0.3506 | 0.15625
0.3508 | 0.15625
0.351 | 0.155
0.3512 | 0.15375
0.3514 | 0.1525
0.3516 | 0.15
0.3518 | 0.1475
0.352 | 0.145
0.3522 | 0.14125
0.3524 | 0.13875
0.3526 | 0.135
0.3528 | 0.13
0.353 | 0.12625
0.3532 | 0.12125
0.3534 | 0.1175
0.3536 | 0.1125
0.3538 | 0.1075
0.354 | 0.1025
0.3542 | 0.09625
0.3544 | 0.09125
0.3546 | 0.08625
0.3548 | 0.08125
0.355 | 0.075
0.3552 | 0.07
0.3554 | 0.065
0.3556 | 0.05875
0.3558 | 0.05375
0.356 | 0.04875
0.3562 | 0.04375
0.3564 | 0.03875
0.3566 | 0.03375
0.3568 | 0.03
0.357 | 0.025
0.3572 | 0.02125
0.3574 | 0.0175
0.3576 | 0.01375
0.3578 | 0.01125
0.358 | 0.00875
0.3582 | 0.00625
0.3584 | 0.00375
0.3586 | 0.0025
0.3588 | 0
0.359 | 0
0.3592 | -0.00125
0.3594 | -0.00125
0.3596 | -0.00125
0.3598 | -0.00125
0.36 | 0
0.3602 | 0
0.3604 | 0.0025
0.3606 | 0.00375
0.3608 | 0.00625
0.361 | 0.00875
0.3612 | 0.01125
0.3614 | 0.015
0.3616 | 0.01875
0.3618 | 0.0225
0.362 | 0.02625
0.3622 | 0.03125
0.3624 | 0.03625
0.3626 | 0.04125
0.3628 | 0.04625
0.363 | 0.0525
0.3632 | 0.0575
0.3634 | 0.06375
0.3636 | 0.07
0.3638 | 0.07625
0.364 | 0.0825
0.3642 | 0.08875
0.3644 | 0.095
0.3646 | 0.1025
0.3648 | 0.10875
0.365 | 0.115
0.3652 | 0.1225
0.3654 | 0.12875
0.3656 | 0.135
0.3658 | 0.1425
0.366 | 0.14875
0.3662 | 0.155
0.3664 | 0.16125
0.3666 | 0.1675
0.3668 | 0.17375
0.367 | 0.18
0.3672 | 0.185
0.3674 | 0.19
0.3676 | 0.19625
0.3678 | 0.20125
0.368 | 0.205
0.3682 | 0.21
0.3684 | 0.21375
0.3686 | 0.2175
0.3688 | 0.22125
0.369 | 0.22375
0.3692 | 0.2275
0.3694 | 0.22875
0.3696 | 0.23125
0.3698 | 0.2325
0.37 | 0.23375
0.3702 | 0.235
0.3704 | 0.235
0.3706 | 0.23625
0.3708 | 0.235
0.371 | 0.235
0.3712 | 0.23375
0.3714 | 0.2325
0.3716 | 0.23
0.3718 | 0.2275
0.372 | 0.225
0.3722 | 0.2225
0.3724 | 0.21875
0.3726 | 0.215
0.3728 | 0.21125
0.373 | 0.20625
0.3732 | 0.20125
0.3734 | 0.1975
0.3736 | 0.19125
0.3738 | 0.18625
0.374 | 0.18125
0.3742 | 0.175
0.3744 | 0.16875
0.3746 | 0.1625
0.3748 | 0.15625
0.375 | 0.15
0.3752 | 0.14375
0.3754 | 0.1375
0.3756 | 0.13125
0.3758 | 0.125
0.376 | 0.11875
0.3762 | 0.1125
0.3764 | 0.10625
0.3766 | 0.1
0.3768 | 0.095
0.377 | 0.08875
0.3772 | 0.08375
0.3774 | 0.07875
0.3776 | 0.075
0.3778 | 0.07
0.378 | 0.06625
0.3782 | 0.0625
0.3784 | 0.05875
0.3786 | 0.05625
0.3788 | 0.05375
0.379 | 0.05125
0.3792 | 0.05
0.3794 | 0.04875
0.3796 | 0.04875
0.3798 | 0.0475
0.38 | 0.0475
0.3802 | 0.04875
0.3804 | 0.05
0.3806 | 0.05125
0.3808 | 0.05375
0.381 | 0.05625
0.3812 | 0.05875
0.3814 | 0.0625
0.3816 | 0.06625
0.3818 | 0.07
0.382 | 0.075
0.3822 | 0.08
0.3824 | 0.085
0.3826 | 0.09
0.3828 | 0.09625
0.383 | 0.1025
0.3832 | 0.10875
0.3834 | 0.11625
0.3836 | 0.1225
0.3838 | 0.13
0.384 | 0.1375
0.3842 | 0.145
0.3844 | 0.1525
0.3846 | 0.16
0.3848 | 0.1675
0.385 | 0.175
0.3852 | 0.1825
0.3854 | 0.19
0.3856 | 0.1975
0.3858 | 0.205
0.386 | 0.2125
0.3862 | 0.22
0.3864 | 0.22625
0.3866 | 0.23375
0.3868 | 0.24
0.387 | 0.24625
0.3872 | 0.2525
0.3874 | 0.2575
0.3876 | 0.2625
0.3878 | 0.2675
0.388 | 0.2725
0.3882 | 0.27625
0.3884 | 0.28
0.3886 | 0.28375
0.3888 | 0.28625
0.389 | 0.28875
0.3892 | 0.29
0.3894 | 0.2925
0.3896 | 0.2925
0.3898 | 0.29375
0.39 | 0.29375
0.3902 | 0.2925
0.3904 | 0.29125
0.3906 | 0.29
0.3908 | 0.28875
0.391 | 0.28625
0.3912 | 0.28375
0.3914 | 0.28
0.3916 | 0.27625
0.3918 | 0.2725
0.392 | 0.2675
0.3922 | 0.2625
0.3924 | 0.2575
0.3926 | 0.2525
0.3928 | 0.24625
0.393 | 0.24
0.3932 | 0.23375
0.3934 | 0.2275
0.3936 | 0.22
0.3938 | 0.21375
0.394 | 0.20625
0.3942 | 0.19875
0.3944 | 0.1925
0.3946 | 0.185
0.3948 | 0.1775
0.395 | 0.17
0.3952 | 0.16375
0.3954 | 0.15625
0.3956 | 0.14875
0.3958 | 0.1425
0.396 | 0.13625
0.3962 | 0.13
0.3964 | 0.12375
0.3966 | 0.1175
0.3968 | 0.1125
0.397 | 0.1075
0.3972 | 0.1025
0.3974 | 0.0975
0.3976 | 0.09375
0.3978 | 0.09
0.398 | 0.08625
0.3982 | 0.08375
0.3984 | 0.08125
0.3986 | 0.07875
0.3988 | 0.0775
0.399 | 0.07625
0.3992 | 0.075
0.3994 | 0.075
0.3996 | 0.075
0.3998 | 0.075
0.4 | 0.07625
0.4002 | 0.0775
0.4004 | 0.08
0.4006 | 0.08125
0.4008 | 0.085
0.401 | 0.0875
0.4012 | 0.09125
0.4014 | 0.095
0.4016 | 0.09875
0.4018 | 0.1025
0.402 | 0.1075
0.4022 | 0.1125
0.4024 | 0.1175
0.4026 | 0.12375
0.4028 | 0.12875
0.403 | 0.135
0.4032 | 0.14125
0.4034 | 0.1475
0.4036 | 0.15375
0.4038 | 0.16
0.404 | 0.16625
0.4042 | 0.1725
0.4044 | 0.17875
0.4046 | 0.185
0.4048 | 0.19125
0.405 | 0.19875
0.4052 | 0.205
0.4054 | 0.21125
0.4056 | 0.21625
0.4058 | 0.2225
0.406 | 0.22875
0.4062 | 0.23375
0.4064 | 0.24
0.4066 | 0.245
0.4068 | 0.25
0.407 | 0.25375
0.4072 | 0.25875
0.4074 | 0.2625
0.4076 | 0.26625
0.4078 | 0.27
0.408 | 0.2725
0.4082 | 0.27625
0.4084 | 0.27875
0.4086 | 0.28
0.4088 | 0.2825
0.409 | 0.28375
0.4092 | 0.28375
0.4094 | 0.285
0.4096 | 0.285
0.4098 | 0.285
0.41 | 0.28375
0.4102 | 0.2825
0.4104 | 0.28125
0.4106 | 0.28
0.4108 | 0.2775
0.411 | 0.275
0.4112 | 0.2725
0.4114 | 0.27
0.4116 | 0.26625
0.4118 | 0.2625
0.412 | 0.2575
0.4122 | 0.25375
0.4124 | 0.24875
0.4126 | 0.24375
0.4128 | 0.23875
0.413 | 0.23375
0.4132 | 0.22875
0.4134 | 0.2225
0.4136 | 0.2175
0.4138 | 0.21125
0.414 | 0.205
0.4142 | 0.19875
0.4144 | 0.19375
0.4146 | 0.1875
0.4148 | 0.18125
0.415 | 0.175
0.4152 | 0.16875
0.4154 | 0.16375
0.4156 | 0.1575
0.4158 | 0.15125
0.416 | 0.14625
0.4162 | 0.14125
0.4164 | 0.13625
0.4166 | 0.13125
0.4168 | 0.12625
0.417 | 0.1225
0.4172 | 0.1175
0.4174 | 0.11375
0.4176 | 0.11
0.4178 | 0.1075
0.418 | 0.10375
0.4182 | 0.10125
0.4184 | 0.09875
0.4186 | 0.0975
0.4188 | 0.09625
0.419 | 0.095
0.4192 | 0.09375
0.4194 | 0.09375
0.4196 | 0.09375
0.4198 | 0.095
0.42 | 0.095
0.4202 | 0.09625
0.4204 | 0.09875
0.4206 | 0.1
0.4208 | 0.1025
0.421 | 0.105
0.4212 | 0.10875
0.4214 | 0.1125
0.4216 | 0.11625
0.4218 | 0.12
0.422 | 0.125
0.4222 | 0.12875
0.4224 | 0.135
0.4226 | 0.14
0.4228 | 0.145
0.423 | 0.15125
0.4232 | 0.1575
0.4234 | 0.16375
0.4236 | 0.17
0.4238 | 0.17625
0.424 | 0.18375
0.4242 | 0.19
0.4244 | 0.1975
0.4246 | 0.20375
0.4248 | 0.21125
0.425 | 0.2175
0.4252 | 0.225
0.4254 | 0.23125
0.4256 | 0.23875
0.4258 | 0.245
0.426 | 0.25125
0.4262 | 0.2575
0.4264 | 0.26375
0.4266 | 0.27
0.4268 | 0.27625
0.427 | 0.28125
0.4272 | 0.2875
0.4274 | 0.2925
0.4276 | 0.29625
0.4278 | 0.30125
0.428 | 0.305
0.4282 | 0.30875
0.4284 | 0.3125
0.4286 | 0.315
0.4288 | 0.3175
0.429 | 0.32
0.4292 | 0.32125
0.4294 | 0.3225
0.4296 | 0.32375
0.4298 | 0.32375
0.43 | 0.32375
0.4302 | 0.32375
0.4304 | 0.3225
0.4306 | 0.32125
0.4308 | 0.32
0.431 | 0.3175
0.4312 | 0.315
0.4314 | 0.31125
0.4316 | 0.30875
0.4318 | 0.305
0.432 | 0.30125
0.4322 | 0.29625
0.4324 | 0.29125
0.4326 | 0.28625
0.4328 | 0.28125
0.433 | 0.27625
0.4332 | 0.27
0.4334 | 0.265
0.4336 | 0.25875
0.4338 | 0.2525
0.434 | 0.24625
0.4342 | 0.24
0.4344 | 0.23375
0.4346 | 0.2275
0.4348 | 0.22
0.435 | 0.21375
0.4352 | 0.2075
0.4354 | 0.20125
0.4356 | 0.195
0.4358 | 0.18875
0.436 | 0.1825
0.4362 | 0.1775
0.4364 | 0.17125
0.4366 | 0.16625
0.4368 | 0.16125
0.437 | 0.15625
0.4372 | 0.1525
0.4374 | 0.1475
0.4376 | 0.14375
0.4378 | 0.14
0.438 | 0.1375
0.4382 | 0.135
0.4384 | 0.1325
0.4386 | 0.13
0.4388 | 0.12875
0.439 | 0.1275
0.4392 | 0.12625
0.4394 | 0.12625
0.4396 | 0.12625
0.4398 | 0.1275
0.44 | 0.12875
0.4402 | 0.13
0.4404 | 0.1325
0.4406 | 0.135
0.4408 | 0.1375
0.441 | 0.14
0.4412 | 0.14375
0.4414 | 0.14875
0.4416 | 0.1525
0.4418 | 0.1575
0.442 | 0.1625
0.4422 | 0.16875
0.4424 | 0.17375
0.4426 | 0.18
0.4428 | 0.18625
0.443 | 0.19375
0.4432 | 0.2
0.4434 | 0.2075
0.4436 | 0.215
0.4438 | 0.2225
0.444 | 0.23
0.4442 | 0.2375
0.4444 | 0.245
0.4446 | 0.2525
0.4448 | 0.26
0.445 | 0.26875
0.4452 | 0.27625
0.4454 | 0.28375
0.4456 | 0.29125
0.4458 | 0.29875
0.446 | 0.305
0.4462 | 0.3125
0.4464 | 0.31875
0.4466 | 0.325
0.4468 | 0.33125
0.447 | 0.3375
0.4472 | 0.34375
0.4474 | 0.34875
0.4476 | 0.35375
0.4478 | 0.35875
0.448 | 0.3625
0.4482 | 0.36625
0.4484 | 0.37
0.4486 | 0.3725
0.4488 | 0.375
0.449 | 0.3775
0.4492 | 0.37875
0.4494 | 0.38
0.4496 | 0.38
0.4498 | 0.38125
0.45 | 0.38125
0.4502 | 0.38
0.4504 | 0.37875
0.4506 | 0.3775
0.4508 | 0.375
0.451 | 0.37375
0.4512 | 0.37
0.4514 | 0.3675
0.4516 | 0.36375
0.4518 | 0.36
0.452 | 0.35625
0.4522 | 0.35125
0.4524 | 0.34625
0.4526 | 0.34125
0.4528 | 0.33625
0.453 | 0.33
0.4532 | 0.325
0.4534 | 0.31875
0.4536 | 0.3125
0.4538 | 0.30625
0.454 | 0.3
0.4542 | 0.29375
0.4544 | 0.28625
0.4546 | 0.28
0.4548 | 0.27375
0.455 | 0.2675
0.4552 | 0.26
0.4554 | 0.25375
0.4556 | 0.2475
0.4558 | 0.24125
0.456 | 0.235
0.4562 | 0.22875
0.4564 | 0.2225
0.4566 | 0.21625
0.4568 | 0.21125
0.457 | 0.20625
0.4572 | 0.20125
0.4574 | 0.19625
0.4576 | 0.1925
0.4578 | 0.18875
0.458 | 0.185
0.4582 | 0.18125
0.4584 | 0.17875
0.4586 | 0.175
0.4588 | 0.17375
0.459 | 0.17125
0.4592 | 0.17
0.4594 | 0.16875
0.4596 | 0.16875
0.4598 | 0.16875
0.46 | 0.16875
0.4602 | 0.17
0.4604 | 0.17125
0.4606 | 0.1725
0.4608 | 0.175
0.461 | 0.1775
0.4612 | 0.18
0.4614 | 0.18375
0.4616 | 0.1875
0.4618 | 0.19125
0.462 | 0.19625
0.4622 | 0.20125
0.4624 | 0.20625
0.4626 | 0.2125
0.4628 | 0.2175
0.463 | 0.22375
0.4632 | 0.23
0.4634 | 0.2375
0.4636 | 0.24375
0.4638 | 0.25125
0.464 | 0.25875
0.4642 | 0.26625
0.4644 | 0.27375
0.4646 | 0.28125
0.4648 | 0.29
0.465 | 0.2975
0.4652 | 0.305
0.4654 | 0.3125
0.4656 | 0.32125
0.4658 | 0.32875
0.466 | 0.33625
0.4662 | 0.34375
0.4664 | 0.35125
0.4666 | 0.35875
0.4668 | 0.365
0.467 | 0.3725
0.4672 | 0.37875
0.4674 | 0.385
0.4676 | 0.39125
0.4678 | 0.39625
0.468 | 0.40125
0.4682 | 0.40625
0.4684 | 0.41125
0.4686 | 0.415
0.4688 | 0.41875
0.469 | 0.4225
0.4692 | 0.42625
0.4694 | 0.42875
0.4696 | 0.43
0.4698 | 0.4325
0.47 | 0.43375
0.4702 | 0.43375
0.4704 | 0.43375
0.4706 | 0.43375
0.4708 | 0.43375
0.471 | 0.4325
0.4712 | 0.43125
0.4714 | 0.42875
0.4716 | 0.42625
0.4718 | 0.42375
0.472 | 0.42
0.4722 | 0.4175
0.4724 | 0.4125
0.4726 | 0.40875
0.4728 | 0.40375
0.473 | 0.39875
0.4732 | 0.39375
0.4734 | 0.38875
0.4736 | 0.3825
0.4738 | 0.3775
0.474 | 0.37125
0.4742 | 0.365
0.4744 | 0.35875
0.4746 | 0.35125
0.4748 | 0.345
0.475 | 0.33875
0.4752 | 0.3325
0.4754 | 0.325
0.4756 | 0.31875
0.4758 | 0.3125
0.476 | 0.30625
0.4762 | 0.3
0.4764 | 0.29375
0.4766 | 0.2875
0.4768 | 0.2825
0.477 | 0.27625
0.4772 | 0.27125
0.4774 | 0.26625
0.4776 | 0.26125
0.4778 | 0.2575
0.478 | 0.25375
0.4782 | 0.25
0.4784 | 0.2475
0.4786 | 0.24375
0.4788 | 0.2425
0.479 | 0.24
0.4792 | 0.23875
0.4794 | 0.2375
0.4796 | 0.2375
0.4798 | 0.2375
0.48 | 0.2375
0.4802 | 0.23875
0.4804 | 0.24
0.4806 | 0.2425
0.4808 | 0.245
0.481 | 0.2475
0.4812 | 0.25
0.4814 | 0.25375
0.4816 | 0.25875
0.4818 | 0.26375
0.482 | 0.26875
0.4822 | 0.27375
0.4824 | 0.27875
0.4826 | 0.285
0.4828 | 0.29125
0.483 | 0.29875
0.4832 | 0.305
0.4834 | 0.3125
0.4836 | 0.32
0.4838 | 0.3275
0.484 | 0.335
0.4842 | 0.34375
0.4844 | 0.35125
0.4846 | 0.36
0.4848 | 0.3675
0.485 | 0.37625
0.4852 | 0.38375
0.4854 | 0.3925
0.4856 | 0.4
0.4858 | 0.4075
0.486 | 0.41625
0.4862 | 0.42375
0.4864 | 0.43125
0.4866 | 0.4375
0.4868 | 0.445
0.487 | 0.45125
0.4872 | 0.4575
0.4874 | 0.46375
0.4876 | 0.47
0.4878 | 0.475
0.488 | 0.48
0.4882 | 0.48375
0.4884 | 0.48875
0.4886 | 0.49125
0.4888 | 0.495
0.489 | 0.4975
0.4892 | 0.5
0.4894 | 0.50125
0.4896 | 0.5025
0.4898 | 0.50375
0.49 | 0.50375
0.4902 | 0.50375
0.4904 | 0.50375
0.4906 | 0.5025
0.4908 | 0.50125
0.491 | 0.49875
0.4912 | 0.49625
0.4914 | 0.49375
0.4916 | 0.49
0.4918 | 0.48625
0.492 | 0.4825
0.4922 | 0.4775
0.4924 | 0.47375
0.4926 | 0.4675
0.4928 | 0.4625
0.493 | 0.4575
0.4932 | 0.45125
0.4934 | 0.445
0.4936 | 0.43875
0.4938 | 0.4325
0.494 | 0.425
0.4942 | 0.41875
0.4944 | 0.41125
0.4946 | 0.405
0.4948 | 0.3975
0.495 | 0.39
0.4952 | 0.38375
0.4954 | 0.37625
0.4956 | 0.37
0.4958 | 0.3625
0.496 | 0.35625
0.4962 | 0.35
0.4964 | 0.3425
0.4966 | 0.3375
0.4968 | 0.33125
0.497 | 0.325
0.4972 | 0.32
0.4974 | 0.315
0.4976 | 0.31
0.4978 | 0.30625
0.498 | 0.30125
0.4982 | 0.2975
0.4984 | 0.295
0.4986 | 0.29125
0.4988 | 0.28875
0.499 | 0.2875
0.4992 | 0.285
0.4994 | 0.285
0.4996 | 0.28375
0.4998 | 0.28375
0.5 | 0
0.5002 | 0
0.5004 | 0
0.5006 | 0.00125
0.5008 | 0.0025
0.501 | 0.00375
0.5012 | 0.00625
0.5014 | 0.00875
0.5016 | 0.01125
0.5018 | 0.015
0.502 | 0.01875
0.5022 | 0.0225
0.5024 | 0.0275
0.5026 | 0.03125
0.5028 | 0.03625
0.503 | 0.0425
0.5032 | 0.0475
0.5034 | 0.05375
0.5036 | 0.05875
0.5038 | 0.065
0.504 | 0.0725
0.5042 | 0.07875
0.5044 | 0.085
0.5046 | 0.09125
0.5048 | 0.09875
0.505 | 0.105
0.5052 | 0.11125
0.5054 | 0.11875
0.5056 | 0.125
0.5058 | 0.13125
0.506 | 0.13875
0.5062 | 0.145
0.5064 | 0.15125
0.5066 | 0.15625
0.5068 | 0.1625
0.507 | 0.16875
0.5072 | 0.17375
0.5074 | 0.17875
0.5076 | 0.18375
0.5078 | 0.1875
0.508 | 0.19125
0.5082 | 0.195
0.5084 | 0.19875
0.5086 | 0.20125
0.5088 | 0.20375
0.509 | 0.20625
0.5092 | 0.2075
0.5094 | 0.20875
0.5096 | 0.21
0.5098 | 0.21
0.51 | 0.21
0.5102 | 0.21
0.5104 | 0.20875
0.5106 | 0.2075
0.5108 | 0.20625
0.511 | 0.20375
0.5112 | 0.20125
0.5114 | 0.19875
0.5116 | 0.195
0.5118 | 0.19125
0.512 | 0.1875
0.5122 | 0.18375
0.5124 | 0.17875
0.5126 | 0.17375
0.5128 | 0.16875
0.513 | 0.1625
0.5132 | 0.15625
0.5134 | 0.15125
0.5136 | 0.145
0.5138 | 0.13875
0.514 | 0.1325
0.5142 | 0.125
0.5144 | 0.11875
0.5146 | 0.1125
0.5148 | 0.105
0.515 | 0.09875
0.5152 | 0.09125
0.5154 | 0.085
0.5156 | 0.07875
0.5158 | 0.07125
0.516 | 0.065
0.5162 | 0.05875
0.5164 | 0.0525
0.5166 | 0.0475
0.5168 | 0.04125
0.517 | 0.03625
0.5172 | 0.03125
0.5174 | 0.02625
0.5176 | 0.02125
0.5178 | 0.01625
0.518 | 0.0125
0.5182 | 0.00875
0.5184 | 0.005
0.5186 | 0.0025
0.5188 | 0
0.519 | -0.0025
0.5192 | -0.005
0.5194 | -0.00625
0.5196 | -0.0075
0.5198 | -0.0075
0.52 | -0.00875
0.5202 | -0.00875
0.5204 | -0.0075
0.5206 | -0.0075
0.5208 | -0.00625
0.521 | -0.00375
0.5212 | -0.0025
0.5214 | 0
0.5216 | 0.0025
0.5218 | 0.00625
0.522 | 0.00875
0.5222 | 0.0125
0.5224 | 0.01625
0.5226 | 0.02125
0.5228 | 0.02625
0.523 | 0.03
0.5232 | 0.03625
0.5234 | 0.04125
0.5236 | 0.04625
0.5238 | 0.0525
0.524 | 0.05875
0.5242 | 0.06375
0.5244 | 0.07
0.5246 | 0.07625
0.5248 | 0.0825
0.525 | 0.08875
0.5252 | 0.095
0.5254 | 0.1025
0.5256 | 0.10875
0.5258 | 0.115
0.526 | 0.12
0.5262 | 0.12625
0.5264 | 0.1325
0.5266 | 0.13875
0.5268 | 0.14375
0.527 | 0.14875
0.5272 | 0.15375
0.5274 | 0.15875
0.5276 | 0.16375
0.5278 | 0.16875
0.528 | 0.1725
0.5282 | 0.17625
0.5284 | 0.17875
0.5286 | 0.1825
0.5288 | 0.185
0.529 | 0.1875
0.5292 | 0.18875
0.5294 | 0.19
0.5296 | 0.19125
0.5298 | 0.1925
0.53 | 0.1925
0.5302 | 0.1925
0.5304 | 0.19125
0.5306 | 0.19125
0.5308 | 0.18875
0.531 | 0.1875
0.5312 | 0.185
0.5314 | 0.1825
0.5316 | 0.18
0.5318 | 0.17625
0.532 | 0.1725
0.5322 | 0.16875
0.5324 | 0.16375
0.5326 | 0.15875
0.5328 | 0.15375
0.533 | 0.14875
0.5332 | 0.14375
0.5334 | 0.1375
0.5336 | 0.13125
0.5338 | 0.125
0.534 | 0.11875
0.5342 | 0.1125
0.5344 | 0.105
0.5346 | 0.09875
0.5348 | 0.09125
0.535 | 0.085
0.5352 | 0.0775
0.5354 | 0.07125
0.5356 | 0.06375
0.5358 | 0.0575
0.536 | 0.05125
0.5362 | 0.04375
0.5364 | 0.0375
0.5366 | 0.03125
0.5368 | 0.02625
0.537 | 0.02
0.5372 | 0.015
0.5374 | 0.00875
0.5376 | 0.00375
0.5378 | 0
0.538 | -0.005
0.5382 | -0.00875
0.5384 | -0.01125
0.5386 | -0.015
0.5388 | -0.0175
0.539 | -0.02
0.5392 | -0.02125
0.5394 | -0.0225
0.5396 | -0.02375
0.5398 | -0.02375
0.54 | -0.02375
0.5402 | -0.02375
0.5404 | -0.0225
0.5406 | -0.02125
0.5408 | -0.01875
0.541 | -0.01625
0.5412 | -0.01375
0.5414 | -0.01
0.5416 | -0.00625
0.5418 | -0.0025
0.542 | 0.0025
0.5422 | 0.00625
0.5424 | 0.0125
0.5426 | 0.0175
0.5428 | 0.02375
0.543 | 0.03
0.5432 | 0.03625
0.5434 | 0.04375
0.5436 | 0.05125
0.5438 | 0.05875
0.544 | 0.06625
0.5442 | 0.07375
0.5444 | 0.08125
0.5446 | 0.08875
0.5448 | 0.0975
0.545 | 0.105
0.5452 | 0.11375
0.5454 | 0.12125
0.5456 | 0.12875
0.5458 | 0.1375
0.546 | 0.145
0.5462 | 0.1525
0.5464 | 0.16
0.5466 | 0.1675
0.5468 | 0.175
0.547 | 0.18125
0.5472 | 0.18875
0.5474 | 0.195
0.5476 | 0.20125
0.5478 | 0.20625
0.548 | 0.2125
0.5482 | 0.2175
0.5484 | 0.2225
0.5486 | 0.22625
0.5488 | 0.23
0.549 | 0.23375
0.5492 | 0.2375
0.5494 | 0.24
0.5496 | 0.2425
0.5498 | 0.24375
0.55 | 0.245
0.5502 | 0.24625
0.5504 | 0.2475
0.5506 | 0.2475
0.5508 | 0.24625
0.551 | 0.24625
0.5512 | 0.245
0.5514 | 0.24375
0.5516 | 0.24125
0.5518 | 0.23875
0.552 | 0.23625
0.5522 | 0.23375
0.5524 | 0.23
0.5526 | 0.22625
0.5528 | 0.2225
0.553 | 0.21875
0.5532 | 0.21375
0.5534 | 0.20875
0.5536 | 0.205
0.5538 | 0.2
0.554 | 0.195
0.5542 | 0.18875
0.5544 | 0.18375
0.5546 | 0.17875
0.5548 | 0.17375
0.555 | 0.1675
0.5552 | 0.1625
0.5554 | 0.1575
0.5556 | 0.1525
0.5558 | 0.1475
0.556 | 0.1425
0.5562 | 0.1375
0.5564 | 0.13375
0.5566 | 0.13
0.5568 | 0.12625
0.557 | 0.1225
0.5572 | 0.11875
0.5574 | 0.11625
0.5576 | 0.11375
0.5578 | 0.1125
0.558 | 0.11
0.5582 | 0.11
0.5584 | 0.10875
0.5586 | 0.10875
0.5588 | 0.10875
0.559 | 0.11
0.5592 | 0.11125
0.5594 | 0.11375
0.5596 | 0.11625
0.5598 | 0.11875
0.56 | 0.1225
0.5602 | 0.12625
0.5604 | 0.13125
0.5606 | 0.13625
0.5608 | 0.14125
0.561 | 0.1475
0.5612 | 0.155
0.5614 | 0.16125
0.5616 | 0.16875
0.5618 | 0.1775
0.562 | 0.185
0.5622 | 0.19375
0.5624 | 0.20375
0.5626 | 0.2125
0.5628 | 0.2225
0.563 | 0.2325
0.5632 | 0.2425
0.5634 | 0.2525
0.5636 | 0.26375
0.5638 | 0.27375
0.564 | 0.285
0.5642 | 0.29625
0.5644 | 0.30625
0.5646 | 0.3175
0.5648 | 0.32875
0.565 | 0.34
0.5652 | 0.35
0.5654 | 0.36125
0.5656 | 0.37125
0.5658 | 0.3825
0.566 | 0.3925
0.5662 | 0.4025
0.5664 | 0.4125
0.5666 | 0.42125
0.5668 | 0.43125
0.567 | 0.44
0.5672 | 0.4475
0.5674 | 0.45625
0.5676 | 0.46375
0.5678 | 0.47125
0.568 | 0.47875
0.5682 | 0.485
0.5684 | 0.49125
0.5686 | 0.49625
0.5688 | 0.50125
0.569 | 0.50625
0.5692 | 0.51
0.5694 | 0.51375
0.5696 | 0.5175
0.5698 | 0.52
0.57 | 0.5225
0.5702 | 0.525
0.5704 | 0.52625
0.5706 | 0.5275
0.5708 | 0.5275
0.571 | 0.5275
0.5712 | 0.5275
0.5714 | 0.52625
0.5716 | 0.525
0.5718 | 0.52375
0.572 | 0.52125
0.5722 | 0.51875
0.5724 | 0.51625
0.5726 | 0.5125
0.5728 | 0.51
0.573 | 0.50625
0.5732 | 0.50125
0.5734 | 0.4975
0.5736 | 0.49375
0.5738 | 0.48875
0.574 | 0.48375
0.5742 | 0.47875
0.5744 | 0.47375
0.5746 | 0.46875
0.5748 | 0.46375
0.575 | 0.45875
0.5752 | 0.4525
0.5754 | 0.4475
0.5756 | 0.4425
0.5758 | 0.4375
0.576 | 0.4325
0.5762 | 0.4275
0.5764 | 0.42375
0.5766 | 0.41875
0.5768 | 0.415
0.577 | 0.41125
0.5772 | 0.4075
0.5774 | 0.40375
0.5776 | 0.4
0.5778 | 0.3975
0.578 | 0.395
0.5782 | 0.3925
0.5784 | 0.39125
0.5786 | 0.39
0.5788 | 0.38875
0.579 | 0.3875
0.5792 | 0.3875
0.5794 | 0.3875
0.5796 | 0.38875
0.5798 | 0.39
0.58 | 0.39125
0.5802 | 0.3925
0.5804 | 0.395
0.5806 | 0.3975
0.5808 | 0.40125
0.581 | 0.40375
0.5812 | 0.4075
0.5814 | 0.4125
0.5816 | 0.41625
0.5818 | 0.42125
0.582 | 0.42625
0.5822 | 0.43125
0.5824 | 0.4375
0.5826 | 0.44375
0.5828 | 0.44875
0.583 | 0.455
0.5832 | 0.4625
0.5834 | 0.46875
0.5836 | 0.47625
0.5838 | 0.4825
0.584 | 0.49
0.5842 | 0.4975
0.5844 | 0.50375
0.5846 | 0.51125
0.5848 | 0.51875
0.585 | 0.525
0.5852 | 0.5325
0.5854 | 0.54
0.5856 | 0.54625
0.5858 | 0.55375
0.586 | 0.56
0.5862 | 0.56625
0.5864 | 0.5725
0.5866 | 0.57875
0.5868 | 0.585
0.587 | 0.59125
0.5872 | 0.59625
0.5874 | 0.60125
0.5876 | 0.60625
0.5878 | 0.61125
0.588 | 0.615
0.5882 | 0.61875
0.5884 | 0.6225
0.5886 | 0.625
0.5888 | 0.6275
0.589 | 0.63
0.5892 | 0.6325
0.5894 | 0.63375
0.5896 | 0.635
0.5898 | 0.63625
0.59 | 0.63625
0.5902 | 0.63625
0.5904 | 0.63625
0.5906 | 0.635
0.5908 | 0.635
0.591 | 0.6325
0.5912 | 0.63125
0.5914 | 0.62875
0.5916 | 0.62625
0.5918 | 0.62375
0.592 | 0.62
0.5922 | 0.61625
0.5924 | 0.6125
0.5926 | 0.60875
0.5928 | 0.60375
0.593 | 0.59875
0.5932 | 0.59375
0.5934 | 0.58875
0.5936 | 0.58375
0.5938 | 0.57875
0.594 | 0.5725
0.5942 | 0.5675
0.5944 | 0.56125
0.5946 | 0.555
0.5948 | 0.55
0.595 | 0.54375
0.5952 | 0.5375
0.5954 | 0.53125
0.5956 | 0.52625
0.5958 | 0.52
0.596 | 0.515
0.5962 | 0.51
0.5964 | 0.50375
0.5966 | 0.49875
0.5968 | 0.495
0.597 | 0.49
0.5972 | 0.485
0.5974 | 0.48125
0.5976 | 0.4775
0.5978 | 0.475
0.598 | 0.47125
0.5982 | 0.46875
0.5984 | 0.46625
0.5986 | 0.465
0.5988 | 0.46375
0.599 | 0.4625
0.5992 | 0.4625
0.5994 | 0.46125
0.5996 | 0.4625
0.5998 | 0.4625
0.6 | 0.46375
0.6002 | 0.465
0.6004 | 0.4675
0.6006 | 0.47
0.6008 | 0.4725
0.601 | 0.47625
0.6012 | 0.48
0.6014 | 0.48375
0.6016 | 0.48875
0.6018 | 0.49375
0.602 | 0.49875
0.6022 | 0.505
0.6024 | 0.51
0.6026 | 0.51625
0.6028 | 0.52375
0.603 | 0.53
0.6032 | 0.5375
0.6034 | 0.545
0.6036 | 0.5525
0.6038 | 0.56
0.604 | 0.5675
0.6042 | 0.57625
0.6044 | 0.58375
0.6046 | 0.5925
0.6048 | 0.6
0.605 | 0.60875
0.6052 | 0.6175
0.6054 | 0.625
0.6056 | 0.63375
0.6058 | 0.64125
0.606 | 0.65
0.6062 | 0.6575
0.6064 | 0.665
0.6066 | 0.67375
0.6068 | 0.68
0.607 | 0.6875
0.6072 | 0.695
0.6074 | 0.70125
0.6076 | 0.7075
0.6078 | 0.71375
0.608 | 0.72
0.6082 | 0.725
0.6084 | 0.73
0.6086 | 0.735
0.6088 | 0.74
0.609 | 0.74375
0.6092 | 0.7475
0.6094 | 0.75125
0.6096 | 0.75375
0.6098 | 0.75625
0.61 | 0.75875
0.6102 | 0.76
0.6104 | 0.76125
0.6106 | 0.7625
0.6108 | 0.76375
0.611 | 0.76375
0.6112 | 0.76375
0.6114 | 0.7625
0.6116 | 0.76125
0.6118 | 0.76125
0.612 | 0.75875
0.6122 | 0.7575
0.6124 | 0.755
0.6126 | 0.7525
0.6128 | 0.75
0.613 | 0.7475
0.6132 | 0.74375
0.6134 | 0.74
0.6136 | 0.73625
0.6138 | 0.73375
0.614 | 0.72875
0.6142 | 0.725
0.6144 | 0.72125
0.6146 | 0.7175
0.6148 | 0.7125
0.615 | 0.70875
0.6152 | 0.70375
0.6154 | 0.7
0.6156 | 0.695
0.6158 | 0.69125
0.616 | 0.6875
0.6162 | 0.68375
0.6164 | 0.68
0.6166 | 0.67625
0.6168 | 0.6725
0.617 | 0.66875
0.6172 | 0.66625
0.6174 | 0.66375
0.6176 | 0.66125
0.6178 | 0.65875
0.618 | 0.65625
0.6182 | 0.655
0.6184 | 0.65375
0.6186 | 0.6525
0.6188 | 0.6525
0.619 | 0.6525
0.6192 | 0.6525
0.6194 | 0.6525
0.6196 | 0.65375
0.6198 | 0.655
0.62 | 0.65625
0.6202 | 0.65875
0.6204 | 0.66125
0.6206 | 0.665
0.6208 | 0.6675
0.621 | 0.67125
0.6212 | 0.67625
0.6214 | 0.68
0.6216 | 0.685
0.6218 | 0.69
0.622 | 0.69625
0.6222 | 0.7025
0.6224 | 0.70875
0.6226 | 0.715
0.6228 | 0.7225
0.623 | 0.72875
0.6232 | 0.73625
0.6234 | 0.745
0.6236 | 0.7525
0.6238 | 0.76
0.624 | 0.76875
0.6242 | 0.7775
0.6244 | 0.78625
0.6246 | 0.795
0.6248 | 0.80375
0.625 | 0.8125
0.6252 | 0.82125
0.6254 | 0.83
0.6256 | 0.83875
0.6258 | 0.8475
0.626 | 0.85625
0.6262 | 0.865
0.6264 | 0.87375
0.6266 | 0.8825
0.6268 | 0.89
0.627 | 0.89875
0.6272 | 0.90625
0.6274 | 0.91375
0.6276 | 0.92125
0.6278 | 0.9275
0.628 | 0.935
0.6282 | 0.94125
0.6284 | 0.94625
0.6286 | 0.9525
0.6288 | 0.9575
0.629 | 0.9625
0.6292 | 0.9675
0.6294 | 0.97125
0.6296 | 0.975
0.6298 | 0.9775
0.63 | 0.98125
0.6302 | 0.9825
0.6304 | 0.985
0.6306 | 0.98625
0.6308 | 0.9875
0.631 | 0.98875
0.6312 | 0.98875
0.6314 | 0.98875
0.6316 | 0.98875
0.6318 | 0.9875
0.632 | 0.98625
0.6322 | 0.985
0.6324 | 0.9825
0.6326 | 0.98
0.6328 | 0.9775
0.633 | 0.975
0.6332 | 0.9725
0.6334 | 0.96875
0.6336 | 0.965
0.6338 | 0.96125
0.634 | 0.9575
0.6342 | 0.95375
0.6344 | 0.95
0.6346 | 0.945
0.6348 | 0.94125
0.635 | 0.93625
0.6352 | 0.9325
0.6354 | 0.9275
0.6356 | 0.92375
0.6358 | 0.91875
0.636 | 0.915
0.6362 | 0.91
0.6364 | 0.90625
0.6366 | 0.9025
0.6368 | 0.8975
0.637 | 0.89375
0.6372 | 0.89
0.6374 | 0.8875
0.6376 | 0.88375
0.6378 | 0.88
0.638 | 0.8775
0.6382 | 0.875
0.6384 | 0.8725
0.6386 | 0.87
0.6388 | 0.8675
0.639 | 0.86625
0.6392 | 0.865
0.6394 | 0.86375
0.6396 | 0.8625
0.6398 | 0.86125
0.64 | 0.86125
0.6402 | 0.86125
0.6404 | 0.86125
0.6406 | 0.8625
0.6408 | 0.8625
0.641 | 0.86375
0.6412 | 0.865
0.6414 | 0.86625
0.6416 | 0.86875
0.6418 | 0.87
0.642 | 0.8725
0.6422 | 0.875
0.6424 | 0.8775
0.6426 | 0.88
0.6428 | 0.88375
0.643 | 0.88625
0.6432 | 0.89
0.6434 | 0.89375
0.6436 | 0.8975
0.6438 | 0.90125
0.644 | 0.905
0.6442 | 0.90875
0.6444 | 0.91375
0.6446 | 0.9175
0.6448 | 0.92125
0.645 | 0.925
0.6452 | 0.93
0.6454 | 0.93375
0.6456 | 0.9375
0.6458 | 0.94125
0.646 | 0.945
0.6462 | 0.94875
0.6464 | 0.95125
0.6466 | 0.955
0.6468 | 0.9575
0.647 | 0.96
0.6472 | 0.9625
0.6474 | 0.965
0.6476 | 0.9675
0.6478 | 0.96875
0.648 | 0.97
0.6482 | 0.97125
0.6484 | 0.97125
0.6486 | 0.97125
0.6488 | 0.97125
0.649 | 0.97125
0.6492 | 0.97
0.6494 | 0.96875
0.6496 | 0.96625
0.6498 | 0.96375
0.65 | 0.96125
0.6502 | 0.95875
0.6504 | 0.955
0.6506 | 0.95125
0.6508 | 0.9475
0.651 | 0.9425
0.6512 | 0.9375
0.6514 | 0.93125
0.6516 | 0.92625
0.6518 | 0.92
0.652 | 0.9125
0.6522 | 0.90625
0.6524 | 0.89875
0.6526 | 0.89125
0.6528 | 0.8825
0.653 | 0.875
0.6532 | 0.86625
0.6534 | 0.8575
0.6536 | 0.84875
0.6538 | 0.84
0.654 | 0.83
0.6542 | 0.82125
0.6544 | 0.81125
0.6546 | 0.80125
0.6548 | 0.79125
0.655 | 0.78125
0.6552 | 0.7725
0.6554 | 0.7625
0.6556 | 0.7525
0.6558 | 0.7425
0.656 | 0.7325
0.6562 | 0.72375
0.6564 | 0.71375
0.6566 | 0.70375
0.6568 | 0.695
0.657 | 0.68625
0.6572 | 0.6775
0.6574 | 0.66875
0.6576 | 0.66
0.6578 | 0.6525
0.658 | 0.64375
0.6582 | 0.6375
0.6584 | 0.63
0.6586 | 0.6225
0.6588 | 0.61625
0.659 | 0.61
0.6592 | 0.60375
0.6594 | 0.59875
0.6596 | 0.59375
0.6598 | 0.58875
0.66 | 0.58375
0.6602 | 0.58
0.6604 | 0.57625
0.6606 | 0.5725
0.6608 | 0.57
0.661 | 0.5675
0.6612 | 0.565
0.6614 | 0.5625
0.6616 | 0.56125
0.6618 | 0.56
0.662 | 0.55875
0.6622 | 0.5575
0.6624 | 0.5575
0.6626 | 0.55625
0.6628 | 0.55625
0.663 | 0.55625
0.6632 | 0.5575
0.6634 | 0.5575
0.6636 | 0.55875
0.6638 | 0.55875
0.664 | 0.56
0.6642 | 0.56
0.6644 | 0.56125
0.6646 | 0.5625
0.6648 | 0.56375
0.665 | 0.56375
0.6652 | 0.565
0.6654 | 0.56625
0.6656 | 0.56625
0.6658 | 0.5675
0.666 | 0.5675
0.6662 | 0.56875
0.6664 | 0.56875
0.6666 | 0.56875
0.6668 | 0.56875
0.667 | 0.5675
0.6672 | 0.5675
0.6674 | 0.56625
0.6676 | 0.565
0.6678 | 0.56375
0.668 | 0.5625
0.6682 | 0.56
0.6684 | 0.55875
0.6686 | 0.55625
0.6688 | 0.5525
0.669 | 0.55
0.6692 | 0.54625
0.6694 | 0.5425
0.6696 | 0.53875
0.6698 | 0.53375
0.67 | 0.53
0.6702 | 0.525
0.6704 | 0.51875
0.6706 | 0.51375
0.6708 | 0.5075
0.671 | 0.5025
0.6712 | 0.49625
0.6714 | 0.48875
0.6716 | 0.4825
0.6718 | 0.475
0.672 | 0.46875
0.6722 | 0.46125
0.6724 | 0.45375
0.6726 | 0.445
0.6728 | 0.4375
0.673 | 0.43
0.6732 | 0.42125
0.6734 | 0.41375
0.6736 | 0.405
0.6738 | 0.39625
0.674 | 0.3875
0.6742 | 0.38
0.6744 | 0.37125
0.6746 | 0.3625
0.6748 | 0.35375
0.675 | 0.34625
0.6752 | 0.3375
0.6754 | 0.32875
0.6756 | 0.32125
0.6758 | 0.3125
0.676 | 0.305
0.6762 | 0.2975
0.6764 | 0.29
0.6766 | 0.2825
0.6768 | 0.275
0.677 | 0.2675
0.6772 | 0.26
0.6774 | 0.25375
0.6776 | 0.2475
0.6778 | 0.24125
0.678 | 0.235
0.6782 | 0.23
0.6784 | 0.22375
0.6786 | 0.21875
0.6788 | 0.21375
0.679 | 0.21
0.6792 | 0.20625
0.6794 | 0.20125
0.6796 | 0.1975
0.6798 | 0.195
0.68 | 0.19125
0.6802 | 0.18875
0.6804 | 0.18625
0.6806 | 0.185
0.6808 | 0.1825
0.681 | 0.18125
0.6812 | 0.18
0.6814 | 0.18
0.6816 | 0.17875
0.6818 | 0.17875
0.682 | 0.17875
0.6822 | 0.17875
0.6824 | 0.17875
0.6826 | 0.18
0.6828 | 0.18125
0.683 | 0.1825
0.6832 | 0.18375
0.6834 | 0.185
0.6836 | 0.18625
0.6838 | 0.18875
0.684 | 0.19125
0.6842 | 0.1925
0.6844 | 0.195
0.6846 | 0.1975
0.6848 | 0.2
0.685 | 0.2025
0.6852 | 0.205
0.6854 | 0.2075
0.6856 | 0.21125
0.6858 | 0.21375
0.686 | 0.21625
0.6862 | 0.21875
0.6864 | 0.22125
0.6866 | 0.22375
0.6868 | 0.22625
0.687 | 0.22875
0.6872 | 0.23125
0.6874 | 0.23375
0.6876 | 0.235
0.6878 | 0.2375
0.688 | 0.23875
0.6882 | 0.24125
0.6884 | 0.2425
0.6886 | 0.24375
0.6888 | 0.245
0.689 | 0.24625
0.6892 | 0.2475
0.6894 | 0.2475
0.6896 | 0.24875
0.6898 | 0.24875
0.69 | 0.24875
0.6902 | 0.24875
0.6904 | 0.24875
0.6906 | 0.24875
0.6908 | 0.2475
0.691 | 0.2475
0.6912 | 0.24625
0.6914 | 0.245
0.6916 | 0.24375
0.6918 | 0.2425
0.692 | 0.24125
0.6922 | 0.24
0.6924 | 0.2375
0.6926 | 0.23625
0.6928 | 0.235
0.693 | 0.2325
0.6932 | 0.23125
0.6934 | 0.22875
0.6936 | 0.2275
0.6938 | 0.225
0.694 | 0.22375
0.6942 | 0.2225
0.6944 | 0.22
0.6946 | 0.21875
0.6948 | 0.2175
0.695 | 0.21625
0.6952 | 0.215
0.6954 | 0.215
0.6956 | 0.21375
0.6958 | 0.21375
0.696 | 0.21375
0.6962 | 0.215
0.6964 | 0.215
0.6966 | 0.21625
0.6968 | 0.2175
0.697 | 0.22
0.6972 | 0.2225
0.6974 | 0.22625
0.6976 | 0.22875
0.6978 | 0.23375
0.698 | 0.2375
0.6982 | 0.24375
0.6984 | 0.25
0.6986 | 0.25625
0.6988 | 0.26375
0.699 | 0.27125
0.6992 | 0.28
0.6994 | 0.29
0.6996 | 0.3
0.6998 | 0.31125
0.7 | 0.3225
0.7002 | 0.335
0.7004 | 0.34875
0.7006 | 0.36375
0.7008 | 0.37875
0.701 | 0.395
0.7012 | 0.4125
0.7014 | 0.43
0.7016 | 0.44875
0.7018 | 0.46875
0.702 | 0.49
0.7022 | 0.51125
0.7024 | 0.53375
0.7026 | 0.5575
0.7028 | 0.5825
0.703 | 0.6075
0.7032 | 0.63375
0.7034 | 0.66125
0.7036 | 0.68875
0.7038 | 0.7175
0.704 | 0.7475
0.7042 | 0.77875
0.7044 | 0.81
0.7046 | 0.8425
0.7048 | 0.87625
0.705 | 0.91
0.7052 | 0.945
0.7054 | 0.98
0.7056 | 1.01625
0.7058 | 1.05375
0.706 | 1.09125
0.7062 | 1.13
0.7064 | 1.16875
0.7066 | 1.20875
0.7068 | 1.24875
0.707 | 1.29
0.7072 | 1.33125
0.7074 | 1.37375
0.7076 | 1.41625
0.7078 | 1.45875
0.708 | 1.5025
0.7082 | 1.54625
0.7084 | 1.59125
0.7086 | 1.63625
0.7088 | 1.68125
0.709 | 1.7275
0.7092 | 1.775
0.7094 | 1.82125
0.7096 | 1.86875
0.7098 | 1.9175
0.71 | 1.96625
0.7102 | 2.01625
0.7104 | 2.06625
0.7106 | 2.1175
0.7108 | 2.16875
0.711 | 2.22125
0.7112 | 2.275
0.7114 | 2.33
0.7116 | 2.385
0.7118 | 2.44125
0.712 | 2.49875
0.7122 | 2.5575
0.7124 | 2.6175
0.7126 | 2.67875
0.7128 | 2.7425
0.713 | 2.80625
0.7132 | 2.8725
0.7134 | 2.94
0.7136 | 3.01
0.7138 | 3.08125
0.714 | 3.155
0.7142 | 3.23
0.7144 | 3.30875
0.7146 | 3.3875
0.7148 | 3.47
0.715 | 3.555
0.7152 | 3.6425
0.7154 | 3.7325
0.7156 | 3.825
0.7158 | 3.92
0.716 | 4.0175
0.7162 | 4.11875
0.7164 | 4.22125
0.7166 | 4.32875
0.7168 | 4.4375
0.717 | 4.55
0.7172 | 4.665
0.7174 | 4.78375
0.7176 | 4.905
0.7178 | 5.03
0.718 | 5.15625
0.7182 | 5.2875
0.7184 | 5.42
0.7186 | 5.55625
0.7188 | 5.695
0.719 | 5.8375
0.7192 | 5.9825
0.7194 | 6.13
0.7196 | 6.28
0.7198 | 6.4325
0.72 | 6.58625
0.7202 | 6.74375
0.7204 | 6.90375
0.7206 | 7.065
0.7208 | 7.22875
0.721 | 7.395
0.7212 | 7.5625
0.7214 | 7.73125
0.7216 | 7.90125
0.7218 | 8.07375
0.722 | 8.24625
0.7222 | 8.42125
0.7224 | 8.59625
0.7226 | 8.7725
0.7228 | 8.95
0.723 | 9.1275
0.7232 | 9.305
0.7234 | 9.48375
0.7236 | 9.6625
0.7238 | 9.84125
0.724 | 10.02
0.7242 | 10.1975
0.7244 | 10.37625
0.7246 | 10.55375
0.7248 | 10.73125
0.725 | 10.9075
0.7252 | 11.0825
0.7254 | 11.2575
0.7256 | 11.4325
0.7258 | 11.605
0.726 | 11.7775
0.7262 | 11.9475
0.7264 | 12.1175
0.7266 | 12.28625
0.7268 | 12.4525
0.727 | 12.61875
0.7272 | 12.78375
0.7274 | 12.94625
0.7276 | 13.10875
0.7278 | 13.26875
0.728 | 13.4275
0.7282 | 13.585
0.7284 | 13.74125
0.7286 | 13.895
0.7288 | 14.04875
0.729 | 14.2
0.7292 | 14.35125
0.7294 | 14.5
0.7296 | 14.6475
0.7298 | 14.795
0.73 | 14.94
0.7302 | 15.08375
0.7304 | 15.2275
0.7306 | 15.37
0.7308 | 15.51
0.731 | 15.65
0.7312 | 15.79
0.7314 | 15.9275
0.7316 | 16.065
0.7318 | 16.20125
0.732 | 16.3375
0.7322 | 16.4725
0.7324 | 16.60625
0.7326 | 16.74
0.7328 | 16.8725
0.733 | 17.005
0.7332 | 17.1375
0.7334 | 17.26875
0.7336 | 17.4
0.7338 | 17.53125
0.734 | 17.66125
0.7342 | 17.79125
0.7344 | 17.9213
0.7346 | 18.0513
0.7348 | 18.18
0.735 | 18.3088
0.7352 | 18.4375
0.7354 | 18.5663
0.7356 | 18.695
0.7358 | 18.8225
0.736 | 18.9513
0.7362 | 19.0788
0.7364 | 19.2063
0.7366 | 19.3338
0.7368 | 19.4613
0.737 | 19.5875
0.7372 | 19.7138
0.7374 | 19.8412
0.7376 | 19.9663
0.7378 | 20.0925
0.738 | 20.2188
0.7382 | 20.3438
0.7384 | 20.4688
0.7386 | 20.5925
0.7388 | 20.7175
0.739 | 20.84
0.7392 | 20.9638
0.7394 | 21.0863
0.7396 | 21.2075
0.7398 | 21.3275
0.74 | 21.4475
0.7402 | 21.5663
0.7404 | 21.685
0.7406 | 21.8013
0.7408 | 21.9163
0.741 | 22.03
0.7412 | 22.1425
0.7414 | 22.2538
0.7416 | 22.3625
0.7418 | 22.47
0.742 | 22.575
0.7422 | 22.6775
0.7424 | 22.7775
0.7426 | 22.875
0.7428 | 22.9713
0.743 | 23.0625
0.7432 | 23.1525
0.7434 | 23.2387
0.7436 | 23.3213
0.7438 | 23.4
0.744 | 23.475
0.7442 | 23.5463
0.7444 | 23.6138
0.7446 | 23.6763
0.7448 | 23.735
0.745 | 23.7888
0.7452 | 23.8375
0.7454 | 23.8813
0.7456 | 23.92
0.7458 | 23.9538
0.746 | 23.9813
0.7462 | 24.0037
0.7464 | 24.0213
0.7466 | 24.0325
0.7468 | 24.0388
0.747 | 24.0375
0.7472 | 24.0313
0.7474 | 24.02
0.7476 | 24.0013
0.7478 | 23.9763
0.748 | 23.945
0.7482 | 23.9088
0.7484 | 23.865
0.7486 | 23.8163
0.7488 | 23.76
0.749 | 23.6988
0.7492 | 23.63
0.7494 | 23.5563
0.7496 | 23.4763
0.7498 | 23.39
0.75 | 23.2975
0.7502 | 23.1987
0.7504 | 23.095
0.7506 | 22.9862
0.7508 | 22.8713
0.751 | 22.75
0.7512 | 22.625
0.7514 | 22.4937
0.7516 | 22.3575
0.7518 | 22.2175
0.752 | 22.0713
0.7522 | 21.9213
0.7524 | 21.7663
0.7526 | 21.6075
0.7528 | 21.4437
0.753 | 21.2763
0.7532 | 21.105
0.7534 | 20.9288
0.7536 | 20.75
0.7538 | 20.5675
0.754 | 20.3825
0.7542 | 20.1937
0.7544 | 20.0013
0.7546 | 19.8075
0.7548 | 19.61
0.755 | 19.4113
0.7552 | 19.2088
0.7554 | 19.005
0.7556 | 18.8
0.7558 | 18.5925
0.756 | 18.3838
0.7562 | 18.1725
0.7564 | 17.9613
0.7566 | 17.74875
0.7568 | 17.535
0.757 | 17.32
0.7572 | 17.105
0.7574 | 16.89
0.7576 | 16.67375
0.7578 | 16.4575
0.758 | 16.24125
0.7582 | 16.025
0.7584 | 15.80875
0.7586 | 15.59375
0.7588 | 15.37875
0.759 | 15.16375
0.7592 | 14.95
0.7594 | 14.7375
0.7596 | 14.525
0.7598 | 14.31375
0.76 | 14.10375
0.7602 | 13.89375
0.7604 | 13.68625
0.7606 | 13.47875
0.7608 | 13.2725
0.761 | 13.0675
0.7612 | 12.86375
0.7614 | 12.66
0.7616 | 12.45875
0.7618 | 12.2575
0.762 | 12.0575
0.7622 | 11.85875
0.7624 | 11.66125
0.7626 | 11.46375
0.7628 | 11.2675
0.763 | 11.0725
0.7632 | 10.8775
0.7634 | 10.68375
0.7636 | 10.49
0.7638 | 10.2975
0.764 | 10.105
0.7642 | 9.9125
0.7644 | 9.72125
0.7646 | 9.52875
0.7648 | 9.3375
0.765 | 9.14625
0.7652 | 8.955
0.7654 | 8.76375
0.7656 | 8.5725
0.7658 | 8.3825
0.766 | 8.19125
0.7662 | 8
0.7664 | 7.81
0.7666 | 7.61875
0.7668 | 7.42875
0.767 | 7.23875
0.7672 | 7.04875
0.7674 | 6.86
0.7676 | 6.67125
0.7678 | 6.48375
0.768 | 6.29625
0.7682 | 6.11
0.7684 | 5.92375
0.7686 | 5.73875
0.7688 | 5.55625
0.769 | 5.37375
0.7692 | 5.19375
0.7694 | 5.015
0.7696 | 4.8375
0.7698 | 4.6625
0.77 | 4.49
0.7702 | 4.31875
0.7704 | 4.15125
0.7706 | 3.985
0.7708 | 3.8225
0.771 | 3.6625
0.7712 | 3.50625
0.7714 | 3.3525
0.7716 | 3.2025
0.7718 | 3.055
0.772 | 2.9125
0.7722 | 2.7725
0.7724 | 2.63625
0.7726 | 2.505
0.7728 | 2.37625
0.773 | 2.2525
0.7732 | 2.13125
0.7734 | 2.015
0.7736 | 1.9025
0.7738 | 1.79375
0.774 | 1.69
0.7742 | 1.59
0.7744 | 1.4925
0.7746 | 1.4
0.7748 | 1.3125
0.775 | 1.2275
0.7752 | 1.14625
0.7754 | 1.07
0.7756 | 0.99625
0.7758 | 0.92625
0.776 | 0.86
0.7762 | 0.7975
0.7764 | 0.7375
0.7766 | 0.68125
0.7768 | 0.6275
0.777 | 0.5775
0.7772 | 0.53
0.7774 | 0.485
0.7776 | 0.44375
0.7778 | 0.40375
0.778 | 0.3675
0.7782 | 0.3325
0.7784 | 0.3
0.7786 | 0.26875
0.7788 | 0.24125
0.779 | 0.21375
0.7792 | 0.19
0.7794 | 0.16625
0.7796 | 0.145
0.7798 | 0.125
0.78 | 0.10625
0.7802 | 0.09
0.7804 | 0.07375
0.7806 | 0.06
0.7808 | 0.04625
0.781 | 0.03375
0.7812 | 0.0225
0.7814 | 0.0125
0.7816 | 0.0025
0.7818 | -0.005
0.782 | -0.01375
0.7822 | -0.02
0.7824 | -0.0275
0.7826 | -0.0325
0.7828 | -0.0375
0.783 | -0.0425
0.7832 | -0.04625
0.7834 | -0.05
0.7836 | -0.0525
0.7838 | -0.05625
0.784 | -0.0575
0.7842 | -0.06
0.7844 | -0.06125
0.7846 | -0.0625
0.7848 | -0.06375
0.785 | -0.06375
0.7852 | -0.065
0.7854 | -0.065
0.7856 | -0.065
0.7858 | -0.065
0.786 | -0.065
0.7862 | -0.065
0.7864 | -0.06375
0.7866 | -0.06375
0.7868 | -0.06375
0.787 | -0.06375
0.7872 | -0.06375
0.7874 | -0.06375
0.7876 | -0.06375
0.7878 | -0.06375
0.788 | -0.06375
0.7882 | -0.06375
0.7884 | -0.065
0.7886 | -0.065
0.7888 | -0.06625
0.789 | -0.0675
0.7892 | -0.06875
0.7894 | -0.07125
0.7896 | -0.0725
0.7898 | -0.075
0.79 | -0.07875
0.7902 | -0.08125
0.7904 | -0.085
0.7906 | -0.08875
0.7908 | -0.0925
0.791 | -0.09625
0.7912 | -0.10125
0.7914 | -0.10625
0.7916 | -0.11125
0.7918 | -0.1175
0.792 | -0.12375
0.7922 | -0.13
0.7924 | -0.1375
0.7926 | -0.14375
0.7928 | -0.15125
0.793 | -0.15875
0.7932 | -0.16625
0.7934 | -0.175
0.7936 | -0.18375
0.7938 | -0.19125
0.794 | -0.2
0.7942 | -0.20875
0.7944 | -0.21875
0.7946 | -0.2275
0.7948 | -0.23625
0.795 | -0.24625
0.7952 | -0.255
0.7954 | -0.265
0.7956 | -0.27375
0.7958 | -0.28375
0.796 | -0.2925
0.7962 | -0.30125
0.7964 | -0.31
0.7966 | -0.31875
0.7968 | -0.3275
0.797 | -0.335
0.7972 | -0.34375
0.7974 | -0.35125
0.7976 | -0.35875
0.7978 | -0.365
0.798 | -0.3725
0.7982 | -0.37875
0.7984 | -0.38375
0.7986 | -0.39
0.7988 | -0.395
0.799 | -0.39875
0.7992 | -0.4025
0.7994 | -0.40625
0.7996 | -0.41
0.7998 | -0.41125
0.8 | -0.41375
0.8002 | -0.415
0.8004 | -0.41625
0.8006 | -0.41625
0.8008 | -0.41625
0.801 | -0.41625
0.8012 | -0.415
0.8014 | -0.4125
0.8016 | -0.41125
0.8018 | -0.40875
0.802 | -0.405
0.8022 | -0.40125
0.8024 | -0.3975
0.8026 | -0.39375
0.8028 | -0.38875
0.803 | -0.38375
0.8032 | -0.37875
0.8034 | -0.37375
0.8036 | -0.3675
0.8038 | -0.36125
0.804 | -0.355
0.8042 | -0.34875
0.8044 | -0.3425
0.8046 | -0.335
0.8048 | -0.32875
0.805 | -0.32125
0.8052 | -0.315
0.8054 | -0.3075
0.8056 | -0.30125
0.8058 | -0.295
0.806 | -0.2875
0.8062 | -0.28125
0.8064 | -0.275
0.8066 | -0.26875
0.8068 | -0.2625
0.807 | -0.2575
0.8072 | -0.2525
0.8074 | -0.24625
0.8076 | -0.2425
0.8078 | -0.2375
0.808 | -0.23375
0.8082 | -0.23
0.8084 | -0.22625
0.8086 | -0.22375
0.8088 | -0.22
0.809 | -0.21875
0.8092 | -0.21625
0.8094 | -0.215
0.8096 | -0.215
0.8098 | -0.21375
0.81 | -0.21375
0.8102 | -0.215
0.8104 | -0.215
0.8106 | -0.21625
0.8108 | -0.21875
0.811 | -0.22
0.8112 | -0.2225
0.8114 | -0.22625
0.8116 | -0.22875
0.8118 | -0.2325
0.812 | -0.2375
0.8122 | -0.24125
0.8124 | -0.24625
0.8126 | -0.25125
0.8128 | -0.25625
0.813 | -0.26125
0.8132 | -0.2675
0.8134 | -0.2725
0.8136 | -0.27875
0.8138 | -0.285
0.814 | -0.29125
0.8142 | -0.2975
0.8144 | -0.30375
0.8146 | -0.31
0.8148 | -0.31625
0.815 | -0.3225
0.8152 | -0.32875
0.8154 | -0.335
0.8156 | -0.34
0.8158 | -0.34625
0.816 | -0.35125
0.8162 | -0.3575
0.8164 | -0.3625
0.8166 | -0.36625
0.8168 | -0.37125
0.817 | -0.375
0.8172 | -0.37875
0.8174 | -0.3825
0.8176 | -0.385
0.8178 | -0.3875
0.818 | -0.38875
0.8182 | -0.39
0.8184 | -0.39125
0.8186 | -0.3925
0.8188 | -0.3925
0.819 | -0.39125
0.8192 | -0.39125
0.8194 | -0.39
0.8196 | -0.3875
0.8198 | -0.385
0.82 | -0.3825
0.8202 | -0.37875
0.8204 | -0.375
0.8206 | -0.37
0.8208 | -0.36625
0.821 | -0.36
0.8212 | -0.355
0.8214 | -0.34875
0.8216 | -0.3425
0.8218 | -0.335
0.822 | -0.3275
0.8222 | -0.32
0.8224 | -0.3125
0.8226 | -0.30375
0.8228 | -0.29625
0.823 | -0.2875
0.8232 | -0.27875
0.8234 | -0.26875
0.8236 | -0.26
0.8238 | -0.25
0.824 | -0.24125
0.8242 | -0.23125
0.8244 | -0.2225
0.8246 | -0.2125
0.8248 | -0.2025
0.825 | -0.19375
0.8252 | -0.18375
0.8254 | -0.17375
0.8256 | -0.165
0.8258 | -0.15625
0.826 | -0.14625
0.8262 | -0.1375
0.8264 | -0.12875
0.8266 | -0.12
0.8268 | -0.1125
0.827 | -0.10375
0.8272 | -0.09625
0.8274 | -0.08875
0.8276 | -0.0825
0.8278 | -0.075
0.828 | -0.06875
0.8282 | -0.0625
0.8284 | -0.0575
0.8286 | -0.05125
0.8288 | -0.04625
0.829 | -0.0425
0.8292 | -0.0375
0.8294 | -0.03375
0.8296 | -0.03
0.8298 | -0.0275
0.83 | -0.025
0.8302 | -0.0225
0.8304 | -0.02
0.8306 | -0.01875
0.8308 | -0.0175
0.831 | -0.0175
0.8312 | -0.0175
0.8314 | -0.0175
0.8316 | -0.0175
0.8318 | -0.01875
0.832 | -0.02
0.8322 | -0.02125
0.8324 | -0.0225
0.8326 | -0.025
0.8328 | -0.0275
0.833 | -0.03
0.8332 | -0.03375
0.8334 | -0.03625
0.8336 | -0.04
0.8338 | -0.04375
0.834 | -0.0475
0.8342 | -0.05125
0.8344 | -0.055
0.8346 | -0.05875
0.8348 | -0.06375
0.835 | -0.0675
0.8352 | -0.07125
0.8354 | -0.07625
0.8356 | -0.08
0.8358 | -0.085
0.836 | -0.08875
0.8362 | -0.0925
0.8364 | -0.09625
0.8366 | -0.1
0.8368 | -0.10375
0.837 | -0.1075
0.8372 | -0.11125
0.8374 | -0.11375
0.8376 | -0.11625
0.8378 | -0.11875
0.838 | -0.12125
0.8382 | -0.1225
0.8384 | -0.125
0.8386 | -0.12625
0.8388 | -0.12625
0.839 | -0.1275
0.8392 | -0.1275
0.8394 | -0.1275
0.8396 | -0.12625
0.8398 | -0.125
0.84 | -0.12375
0.8402 | -0.1225
0.8404 | -0.12
0.8406 | -0.1175
0.8408 | -0.115
0.841 | -0.11125
0.8412 | -0.1075
0.8414 | -0.10375
0.8416 | -0.09875
0.8418 | -0.09375
0.842 | -0.08875
0.8422 | -0.0825
0.8424 | -0.0775
0.8426 | -0.07125
0.8428 | -0.06375
0.843 | -0.0575
0.8432 | -0.05
0.8434 | -0.04375
0.8436 | -0.03625
0.8438 | -0.02875
0.844 | -0.02125
0.8442 | -0.0125
0.8444 | -0.005
0.8446 | 0.0025
0.8448 | 0.01125
0.845 | 0.01875
0.8452 | 0.0275
0.8454 | 0.035
0.8456 | 0.04375
0.8458 | 0.05125
0.846 | 0.05875
0.8462 | 0.06625
0.8464 | 0.07375
0.8466 | 0.08125
0.8468 | 0.0875
0.847 | 0.095
0.8472 | 0.10125
0.8474 | 0.1075
0.8476 | 0.11375
0.8478 | 0.11875
0.848 | 0.12375
0.8482 | 0.12875
0.8484 | 0.13375
0.8486 | 0.1375
0.8488 | 0.14125
0.849 | 0.145
0.8492 | 0.1475
0.8494 | 0.15
0.8496 | 0.1525
0.8498 | 0.15375
0.85 | 0.155
0.8502 | 0.15625
0.8504 | 0.15625
0.8506 | 0.15625
0.8508 | 0.15625
0.851 | 0.155
0.8512 | 0.15375
0.8514 | 0.1525
0.8516 | 0.15
0.8518 | 0.1475
0.852 | 0.145
0.8522 | 0.14125
0.8524 | 0.13875
0.8526 | 0.135
0.8528 | 0.13
0.853 | 0.12625
0.8532 | 0.12125
0.8534 | 0.1175
0.8536 | 0.1125
0.8538 | 0.1075
0.854 | 0.1025
0.8542 | 0.09625
0.8544 | 0.09125
0.8546 | 0.08625
0.8548 | 0.08125
0.855 | 0.075
0.8552 | 0.07
0.8554 | 0.065
0.8556 | 0.05875
0.8558 | 0.05375
0.856 | 0.04875
0.8562 | 0.04375
0.8564 | 0.03875
0.8566 | 0.03375
0.8568 | 0.03
0.857 | 0.025
0.8572 | 0.02125
0.8574 | 0.0175
0.8576 | 0.01375
0.8578 | 0.01125
0.858 | 0.00875
0.8582 | 0.00625
0.8584 | 0.00375
0.8586 | 0.0025
0.8588 | 0
0.859 | 0
0.8592 | -0.00125
0.8594 | -0.00125
0.8596 | -0.00125
0.8598 | -0.00125
0.86 | 0
0.8602 | 0
0.8604 | 0.0025
0.8606 | 0.00375
0.8608 | 0.00625
0.861 | 0.00875
0.8612 | 0.01125
0.8614 | 0.015
0.8616 | 0.01875
0.8618 | 0.0225
0.862 | 0.02625
0.8622 | 0.03125
0.8624 | 0.03625
0.8626 | 0.04125
0.8628 | 0.04625
0.863 | 0.0525
0.8632 | 0.0575
0.8634 | 0.06375
0.8636 | 0.07
0.8638 | 0.07625
0.864 | 0.0825
0.8642 | 0.08875
0.8644 | 0.095
0.8646 | 0.1025
0.8648 | 0.10875
0.865 | 0.115
0.8652 | 0.1225
0.8654 | 0.12875
0.8656 | 0.135
0.8658 | 0.1425
0.866 | 0.14875
0.8662 | 0.155
0.8664 | 0.16125
0.8666 | 0.1675
0.8668 | 0.17375
0.867 | 0.18
0.8672 | 0.185
0.8674 | 0.19
0.8676 | 0.19625
0.8678 | 0.20125
0.868 | 0.205
0.8682 | 0.21
0.8684 | 0.21375
0.8686 | 0.2175
0.8688 | 0.22125
0.869 | 0.22375
0.8692 | 0.2275
0.8694 | 0.22875
0.8696 | 0.23125
0.8698 | 0.2325
0.87 | 0.23375
0.8702 | 0.235
0.8704 | 0.235
0.8706 | 0.23625
0.8708 | 0.235
0.871 | 0.235
0.8712 | 0.23375
0.8714 | 0.2325
0.8716 | 0.23
0.8718 | 0.2275
0.872 | 0.225
0.8722 | 0.2225
0.8724 | 0.21875
0.8726 | 0.215
0.8728 | 0.21125
0.873 | 0.20625
0.8732 | 0.20125
0.8734 | 0.1975
0.8736 | 0.19125
0.8738 | 0.18625
0.874 | 0.18125
0.8742 | 0.175
0.8744 | 0.16875
0.8746 | 0.1625
0.8748 | 0.15625
0.875 | 0.15
0.8752 | 0.14375
0.8754 | 0.1375
0.8756 | 0.13125
0.8758 | 0.125
0.876 | 0.11875
0.8762 | 0.1125
0.8764 | 0.10625
0.8766 | 0.1
0.8768 | 0.095
0.877 | 0.08875
0.8772 | 0.08375
0.8774 | 0.07875
0.8776 | 0.075
0.8778 | 0.07
0.878 | 0.06625
0.8782 | 0.0625
0.8784 | 0.05875
0.8786 | 0.05625
0.8788 | 0.05375
0.879 | 0.05125
0.8792 | 0.05
0.8794 | 0.04875
0.8796 | 0.04875
0.8798 | 0.0475
0.88 | 0.0475
0.8802 | 0.04875
0.8804 | 0.05
0.8806 | 0.05125
0.8808 | 0.05375
0.881 | 0.05625
0.8812 | 0.05875
0.8814 | 0.0625
0.8816 | 0.06625
0.8818 | 0.07
0.882 | 0.075
0.8822 | 0.08
0.8824 | 0.085
0.8826 | 0.09
0.8828 | 0.09625
0.883 | 0.1025
0.8832 | 0.10875
0.8834 | 0.11625
0.8836 | 0.1225
0.8838 | 0.13
0.884 | 0.1375
0.8842 | 0.145
0.8844 | 0.1525
0.8846 | 0.16
0.8848 | 0.1675
0.885 | 0.175
0.8852 | 0.1825
0.8854 | 0.19
0.8856 | 0.1975
0.8858 | 0.205
0.886 | 0.2125
0.8862 | 0.22
0.8864 | 0.22625
0.8866 | 0.23375
0.8868 | 0.24
0.887 | 0.24625
0.8872 | 0.2525
0.8874 | 0.2575
0.8876 | 0.2625
0.8878 | 0.2675
0.888 | 0.2725
0.8882 | 0.27625
0.8884 | 0.28
0.8886 | 0.28375
0.8888 | 0.28625
0.889 | 0.28875
0.8892 | 0.29
0.8894 | 0.2925
0.8896 | 0.2925
0.8898 | 0.29375
0.89 | 0.29375
0.8902 | 0.2925
0.8904 | 0.29125
0.8906 | 0.29
0.8908 | 0.28875
0.891 | 0.28625
0.8912 | 0.28375
0.8914 | 0.28
0.8916 | 0.27625
0.8918 | 0.2725
0.892 | 0.2675
0.8922 | 0.2625
0.8924 | 0.2575
0.8926 | 0.2525
0.8928 | 0.24625
0.893 | 0.24
0.8932 | 0.23375
0.8934 | 0.2275
0.8936 | 0.22
0.8938 | 0.21375
0.894 | 0.20625
0.8942 | 0.19875
0.8944 | 0.1925
0.8946 | 0.185
0.8948 | 0.1775
0.895 | 0.17
0.8952 | 0.16375
0.8954 | 0.15625
0.8956 | 0.14875
0.8958 | 0.1425
0.896 | 0.13625
0.8962 | 0.13
0.8964 | 0.12375
0.8966 | 0.1175
0.8968 | 0.1125
0.897 | 0.1075
0.8972 | 0.1025
0.8974 | 0.0975
0.8976 | 0.09375
0.8978 | 0.09
0.898 | 0.08625
0.8982 | 0.08375
0.8984 | 0.08125
0.8986 | 0.07875
0.8988 | 0.0775
0.899 | 0.07625
0.8992 | 0.075
0.8994 | 0.075
0.8996 | 0.075
0.8998 | 0.075
0.9 | 0.07625
0.9002 | 0.0775
0.9004 | 0.08
0.9006 | 0.08125
0.9008 | 0.085
0.901 | 0.0875
0.9012 | 0.09125
0.9014 | 0.095
0.9016 | 0.09875
0.9018 | 0.1025
0.902 | 0.1075
0.9022 | 0.1125
0.9024 | 0.1175
0.9026 | 0.12375
0.9028 | 0.12875
0.903 | 0.135
0.9032 | 0.14125
0.9034 | 0.1475
0.9036 | 0.15375
0.9038 | 0.16
0.904 | 0.16625
0.9042 | 0.1725
0.9044 | 0.17875
0.9046 | 0.185
0.9048 | 0.19125
0.905 | 0.19875
0.9052 | 0.205
0.9054 | 0.21125
0.9056 | 0.21625
0.9058 | 0.2225
0.906 | 0.22875
0.9062 | 0.23375
0.9064 | 0.24
0.9066 | 0.245
0.9068 | 0.25
0.907 | 0.25375
0.9072 | 0.25875
0.9074 | 0.2625
0.9076 | 0.26625
0.9078 | 0.27
0.908 | 0.2725
0.9082 | 0.27625
0.9084 | 0.27875
0.9086 | 0.28
0.9088 | 0.2825
0.909 | 0.28375
0.9092 | 0.28375
0.9094 | 0.285
0.9096 | 0.285
0.9098 | 0.285
0.91 | 0.28375
0.9102 | 0.2825
0.9104 | 0.28125
0.9106 | 0.28
0.9108 | 0.2775
0.911 | 0.275
0.9112 | 0.2725
0.9114 | 0.27
0.9116 | 0.26625
0.9118 | 0.2625
0.912 | 0.2575
0.9122 | 0.25375
0.9124 | 0.24875
0.9126 | 0.24375
0.9128 | 0.23875
0.913 | 0.23375
0.9132 | 0.22875
0.9134 | 0.2225
0.9136 | 0.2175
0.9138 | 0.21125
0.914 | 0.205
0.9142 | 0.19875
0.9144 | 0.19375
0.9146 | 0.1875
0.9148 | 0.18125
0.915 | 0.175
0.9152 | 0.16875
0.9154 | 0.16375
0.9156 | 0.1575
0.9158 | 0.15125
0.916 | 0.14625
0.9162 | 0.14125
0.9164 | 0.13625
0.9166 | 0.13125
0.9168 | 0.12625
0.917 | 0.1225
0.9172 | 0.1175
0.9174 | 0.11375
0.9176 | 0.11
0.9178 | 0.1075
0.918 | 0.10375
0.9182 | 0.10125
0.9184 | 0.09875
0.9186 | 0.0975
0.9188 | 0.09625
0.919 | 0.095
0.9192 | 0.09375
0.9194 | 0.09375
0.9196 | 0.09375
0.9198 | 0.095
0.92 | 0.095
0.9202 | 0.09625
0.9204 | 0.09875
0.9206 | 0.1
0.9208 | 0.1025
0.921 | 0.105
0.9212 | 0.10875
0.9214 | 0.1125
0.9216 | 0.11625
0.9218 | 0.12
0.922 | 0.125
0.9222 | 0.12875
0.9224 | 0.135
0.9226 | 0.14
0.9228 | 0.145
0.923 | 0.15125
0.9232 | 0.1575
0.9234 | 0.16375
0.9236 | 0.17
0.9238 | 0.17625
0.924 | 0.18375
0.9242 | 0.19
0.9244 | 0.1975
0.9246 | 0.20375
0.9248 | 0.21125
0.925 | 0.2175
0.9252 | 0.225
0.9254 | 0.23125
0.9256 | 0.23875
0.9258 | 0.245
0.926 | 0.25125
0.9262 | 0.2575
0.9264 | 0.26375
0.9266 | 0.27
0.9268 | 0.27625
0.927 | 0.28125
0.9272 | 0.2875
0.9274 | 0.2925
0.9276 | 0.29625
0.9278 | 0.30125
0.928 | 0.305
0.9282 | 0.30875
0.9284 | 0.3125
0.9286 | 0.315
0.9288 | 0.3175
0.929 | 0.32
0.9292 | 0.32125
0.9294 | 0.3225
0.9296 | 0.32375
0.9298 | 0.32375
0.93 | 0.32375
0.9302 | 0.32375
0.9304 | 0.3225
0.9306 | 0.32125
0.9308 | 0.32
0.931 | 0.3175
0.9312 | 0.315
0.9314 | 0.31125
0.9316 | 0.30875
0.9318 | 0.305
0.932 | 0.30125
0.9322 | 0.29625
0.9324 | 0.29125
0.9326 | 0.28625
0.9328 | 0.28125
0.933 | 0.27625
0.9332 | 0.27
0.9334 | 0.265
0.9336 | 0.25875
0.9338 | 0.2525
0.934 | 0.24625
0.9342 | 0.24
0.9344 | 0.23375
0.9346 | 0.2275
0.9348 | 0.22
0.935 | 0.21375
0.9352 | 0.2075
0.9354 | 0.20125
0.9356 | 0.195
0.9358 | 0.18875
0.936 | 0.1825
0.9362 | 0.1775
0.9364 | 0.17125
0.9366 | 0.16625
0.9368 | 0.16125
0.937 | 0.15625
0.9372 | 0.1525
0.9374 | 0.1475
0.9376 | 0.14375
0.9378 | 0.14
0.938 | 0.1375
0.9382 | 0.135
0.9384 | 0.1325
0.9386 | 0.13
0.9388 | 0.12875
0.939 | 0.1275
0.9392 | 0.12625
0.9394 | 0.12625
0.9396 | 0.12625
0.9398 | 0.1275
0.94 | 0.12875
0.9402 | 0.13
0.9404 | 0.1325
0.9406 | 0.135
0.9408 | 0.1375
0.941 | 0.14
0.9412 | 0.14375
0.9414 | 0.14875
0.9416 | 0.1525
0.9418 | 0.1575
0.942 | 0.1625
0.9422 | 0.16875
0.9424 | 0.17375
0.9426 | 0.18
0.9428 | 0.18625
0.943 | 0.19375
0.9432 | 0.2
0.9434 | 0.2075
0.9436 | 0.215
0.9438 | 0.2225
0.944 | 0.23
0.9442 | 0.2375
0.9444 | 0.245
0.9446 | 0.2525
0.9448 | 0.26
0.945 | 0.26875
0.9452 | 0.27625
0.9454 | 0.28375
0.9456 | 0.29125
0.9458 | 0.29875
0.946 | 0.305
0.9462 | 0.3125
0.9464 | 0.31875
0.9466 | 0.325
0.9468 | 0.33125
0.947 | 0.3375
0.9472 | 0.34375
0.9474 | 0.34875
0.9476 | 0.35375
0.9478 | 0.35875
0.948 | 0.3625
0.9482 | 0.36625
0.9484 | 0.37
0.9486 | 0.3725
0.9488 | 0.375
0.949 | 0.3775
0.9492 | 0.37875
0.9494 | 0.38
0.9496 | 0.38
0.9498 | 0.38125
0.95 | 0.38125
0.9502 | 0.38
0.9504 | 0.37875
0.9506 | 0.3775
0.9508 | 0.375
0.951 | 0.37375
0.9512 | 0.37
0.9514 | 0.3675
0.9516 | 0.36375
0.9518 | 0.36
0.952 | 0.35625
0.9522 | 0.35125
0.9524 | 0.34625
0.9526 | 0.34125
0.9528 | 0.33625
0.953 | 0.33
0.9532 | 0.325
0.9534 | 0.31875
0.9536 | 0.3125
0.9538 | 0.30625
0.954 | 0.3
0.9542 | 0.29375
0.9544 | 0.28625
0.9546 | 0.28
0.9548 | 0.27375
0.955 | 0.2675
0.9552 | 0.26
0.9554 | 0.25375
0.9556 | 0.2475
0.9558 | 0.24125
0.956 | 0.235
0.9562 | 0.22875
0.9564 | 0.2225
0.9566 | 0.21625
0.9568 | 0.21125
0.957 | 0.20625
0.9572 | 0.20125
0.9574 | 0.19625
0.9576 | 0.1925
0.9578 | 0.18875
0.958 | 0.185
0.9582 | 0.18125
0.9584 | 0.17875
0.9586 | 0.175
0.9588 | 0.17375
0.959 | 0.17125
0.9592 | 0.17
0.9594 | 0.16875
0.9596 | 0.16875
0.9598 | 0.16875
0.96 | 0.16875
0.9602 | 0.17
0.9604 | 0.17125
0.9606 | 0.1725
0.9608 | 0.175
0.961 | 0.1775
0.9612 | 0.18
0.9614 | 0.18375
0.9616 | 0.1875
0.9618 | 0.19125
0.962 | 0.19625
0.9622 | 0.20125
0.9624 | 0.20625
0.9626 | 0.2125
0.9628 | 0.2175
0.963 | 0.22375
0.9632 | 0.23
0.9634 | 0.2375
0.9636 | 0.24375
0.9638 | 0.25125
0.964 | 0.25875
0.9642 | 0.26625
0.9644 | 0.27375
0.9646 | 0.28125
0.9648 | 0.29
0.965 | 0.2975
0.9652 | 0.305
0.9654 | 0.3125
0.9656 | 0.32125
0.9658 | 0.32875
0.966 | 0.33625
0.9662 | 0.34375
0.9664 | 0.35125
0.9666 | 0.35875
0.9668 | 0.365
0.967 | 0.3725
0.9672 | 0.37875
0.9674 | 0.385
0.9676 | 0.39125
0.9678 | 0.39625
0.968 | 0.40125
0.9682 | 0.40625
0.9684 | 0.41125
0.9686 | 0.415
0.9688 | 0.41875
0.969 | 0.4225
0.9692 | 0.42625
0.9694 | 0.42875
0.9696 | 0.43
0.9698 | 0.4325
0.97 | 0.43375
0.9702 | 0.43375
0.9704 | 0.43375
0.9706 | 0.43375
0.9708 | 0.43375
0.971 | 0.4325
0.9712 | 0.43125
0.9714 | 0.42875
0.9716 | 0.42625
0.9718 | 0.42375
0.972 | 0.42
0.9722 | 0.4175
0.9724 | 0.4125
0.9726 | 0.40875
0.9728 | 0.40375
0.973 | 0.39875
0.9732 | 0.39375
0.9734 | 0.38875
0.9736 | 0.3825
0.9738 | 0.3775
0.974 | 0.37125
0.9742 | 0.365
0.9744 | 0.35875
0.9746 | 0.35125
0.9748 | 0.345
0.975 | 0.33875
0.9752 | 0.3325
0.9754 | 0.325
0.9756 | 0.31875
0.9758 | 0.3125
0.976 | 0.30625
0.9762 | 0.3
0.9764 | 0.29375
0.9766 | 0.2875
0.9768 | 0.2825
0.977 | 0.27625
0.9772 | 0.27125
0.9774 | 0.26625
0.9776 | 0.26125
0.9778 | 0.2575
0.978 | 0.25375
0.9782 | 0.25
0.9784 | 0.2475
0.9786 | 0.24375
0.9788 | 0.2425
0.979 | 0.24
0.9792 | 0.23875
0.9794 | 0.2375
0.9796 | 0.2375
0.9798 | 0.2375
0.98 | 0.2375
0.9802 | 0.23875
0.9804 | 0.24
0.9806 | 0.2425
0.9808 | 0.245
0.981 | 0.2475
0.9812 | 0.25
0.9814 | 0.25375
0.9816 | 0.25875
0.9818 | 0.26375
0.982 | 0.26875
0.9822 | 0.27375
0.9824 | 0.27875
0.9826 | 0.285
0.9828 | 0.29125
0.983 | 0.29875
0.9832 | 0.305
0.9834 | 0.3125
0.9836 | 0.32
0.9838 | 0.3275
0.984 | 0.335
0.9842 | 0.34375
0.9844 | 0.35125
0.9846 | 0.36
0.9848 | 0.3675
0.985 | 0.37625
0.9852 | 0.38375
0.9854 | 0.3925
0.9856 | 0.4
0.9858 | 0.4075
0.986 | 0.41625
0.9862 | 0.42375
0.9864 | 0.43125
0.9866 | 0.4375
0.9868 | 0.445
0.987 | 0.45125
0.9872 | 0.4575
0.9874 | 0.46375
0.9876 | 0.47
0.9878 | 0.475
0.988 | 0.48
0.9882 | 0.48375
0.9884 | 0.48875
0.9886 | 0.49125
0.9888 | 0.495
0.989 | 0.4975
0.9892 | 0.5
0.9894 | 0.50125
0.9896 | 0.5025
0.9898 | 0.50375
0.99 | 0.50375
0.9902 | 0.50375
0.9904 | 0.50375
0.9906 | 0.5025
0.9908 | 0.50125
0.991 | 0.49875
0.9912 | 0.49625
0.9914 | 0.49375
0.9916 | 0.49
0.9918 | 0.48625
0.992 | 0.4825
0.9922 | 0.4775
0.9924 | 0.47375
0.9926 | 0.4675
0.9928 | 0.4625
0.993 | 0.4575
0.9932 | 0.45125
0.9934 | 0.445
0.9936 | 0.43875
0.9938 | 0.4325
0.994 | 0.425
0.9942 | 0.41875
0.9944 | 0.41125
0.9946 | 0.405
0.9948 | 0.3975
0.995 | 0.39
0.9952 | 0.38375
0.9954 | 0.37625
0.9956 | 0.37
0.9958 | 0.3625
0.996 | 0.35625
0.9962 | 0.35
0.9964 | 0.3425
0.9966 | 0.3375
0.9968 | 0.33125
0.997 | 0.325
0.9972 | 0.32
0.9974 | 0.315
0.9976 | 0.31
0.9978 | 0.30625
0.998 | 0.30125
0.9982 | 0.2975
0.9984 | 0.295
0.9986 | 0.29125
0.9988 | 0.28875
0.999 | 0.2875
0.9992 | 0.285
0.9994 | 0.285
0.9996 | 0.28375
0.9998 | 0.28375
1 | 0
1.0002 | 0
1.0004 | 0
1.0006 | 0.00125
1.0008 | 0.0025
1.001 | 0.00375
1.0012 | 0.00625
1.0014 | 0.00875
1.0016 | 0.01125
1.0018 | 0.015
1.002 | 0.01875
1.0022 | 0.0225
1.0024 | 0.0275
1.0026 | 0.03125
1.0028 | 0.03625
1.003 | 0.0425
1.0032 | 0.0475
1.0034 | 0.05375
1.0036 | 0.05875
1.0038 | 0.065
1.004 | 0.0725
1.0042 | 0.07875
1.0044 | 0.085
1.0046 | 0.09125
1.0048 | 0.09875
1.005 | 0.105
1.0052 | 0.11125
1.0054 | 0.11875
1.0056 | 0.125
1.0058 | 0.13125
1.006 | 0.13875
1.0062 | 0.145
1.0064 | 0.15125
1.0066 | 0.15625
1.0068 | 0.1625
1.007 | 0.16875
1.0072 | 0.17375
1.0074 | 0.17875
1.0076 | 0.18375
1.0078 | 0.1875
1.008 | 0.19125
1.0082 | 0.195
1.0084 | 0.19875
1.0086 | 0.20125
1.0088 | 0.20375
1.009 | 0.20625
1.0092 | 0.2075
1.0094 | 0.20875
1.0096 | 0.21
1.0098 | 0.21
1.01 | 0.21
1.0102 | 0.21
1.0104 | 0.20875
1.0106 | 0.2075
1.0108 | 0.20625
1.011 | 0.20375
1.0112 | 0.20125
1.0114 | 0.19875
1.0116 | 0.195
1.0118 | 0.19125
1.012 | 0.1875
1.0122 | 0.18375
1.0124 | 0.17875
1.0126 | 0.17375
1.0128 | 0.16875
1.013 | 0.1625
1.0132 | 0.15625
1.0134 | 0.15125
1.0136 | 0.145
1.0138 | 0.13875
1.014 | 0.1325
1.0142 | 0.125
1.0144 | 0.11875
1.0146 | 0.1125
1.0148 | 0.105
1.015 | 0.09875
1.0152 | 0.09125
1.0154 | 0.085
1.0156 | 0.07875
1.0158 | 0.07125
1.016 | 0.065
1.0162 | 0.05875
1.0164 | 0.0525
1.0166 | 0.0475
1.0168 | 0.04125
1.017 | 0.03625
1.0172 | 0.03125
1.0174 | 0.02625
1.0176 | 0.02125
1.0178 | 0.01625
1.018 | 0.0125
1.0182 | 0.00875
1.0184 | 0.005
1.0186 | 0.0025
1.0188 | 0
1.019 | -0.0025
1.0192 | -0.005
1.0194 | -0.00625
1.0196 | -0.0075
1.0198 | -0.0075
1.02 | -0.00875
1.0202 | -0.00875
1.0204 | -0.0075
1.0206 | -0.0075
1.0208 | -0.00625
1.021 | -0.00375
1.0212 | -0.0025
1.0214 | 0
1.0216 | 0.0025
1.0218 | 0.00625
1.022 | 0.00875
1.0222 | 0.0125
1.0224 | 0.01625
1.0226 | 0.02125
1.0228 | 0.02625
1.023 | 0.03
1.0232 | 0.03625
1.0234 | 0.04125
1.0236 | 0.04625
1.0238 | 0.0525
1.024 | 0.05875
1.0242 | 0.06375
1.0244 | 0.07
1.0246 | 0.07625
1.0248 | 0.0825
1.025 | 0.08875
1.0252 | 0.095
1.0254 | 0.1025
1.0256 | 0.10875
1.0258 | 0.115
1.026 | 0.12
1.0262 | 0.12625
1.0264 | 0.1325
1.0266 | 0.13875
1.0268 | 0.14375
1.027 | 0.14875
1.0272 | 0.15375
1.0274 | 0.15875
1.0276 | 0.16375
1.0278 | 0.16875
1.028 | 0.1725
1.0282 | 0.17625
1.0284 | 0.17875
1.0286 | 0.1825
1.0288 | 0.185
1.029 | 0.1875
1.0292 | 0.18875
1.0294 | 0.19
1.0296 | 0.19125
1.0298 | 0.1925
1.03 | 0.1925
1.0302 | 0.1925
1.0304 | 0.19125
1.0306 | 0.19125
1.0308 | 0.18875
1.031 | 0.1875
1.0312 | 0.185
1.0314 | 0.1825
1.0316 | 0.18
1.0318 | 0.17625
1.032 | 0.1725
1.0322 | 0.16875
1.0324 | 0.16375
1.0326 | 0.15875
1.0328 | 0.15375
1.033 | 0.14875
1.0332 | 0.14375
1.0334 | 0.1375
1.0336 | 0.13125
1.0338 | 0.125
1.034 | 0.11875
1.0342 | 0.1125
1.0344 | 0.105
1.0346 | 0.09875
1.0348 | 0.09125
1.035 | 0.085
1.0352 | 0.0775
1.0354 | 0.07125
1.0356 | 0.06375
1.0358 | 0.0575
1.036 | 0.05125
1.0362 | 0.04375
1.0364 | 0.0375
1.0366 | 0.03125
1.0368 | 0.02625
1.037 | 0.02
1.0372 | 0.015
1.0374 | 0.00875
1.0376 | 0.00375
1.0378 | 0
1.038 | -0.005
1.0382 | -0.00875
1.0384 | -0.01125
1.0386 | -0.015
1.0388 | -0.0175
1.039 | -0.02
1.0392 | -0.02125
1.0394 | -0.0225
1.0396 | -0.02375
1.0398 | -0.02375
1.04 | -0.02375
1.0402 | -0.02375
1.0404 | -0.0225
1.0406 | -0.02125
1.0408 | -0.01875
1.041 | -0.01625
1.0412 | -0.01375
1.0414 | -0.01
1.0416 | -0.00625
1.0418 | -0.0025
1.042 | 0.0025
1.0422 | 0.00625
1.0424 | 0.0125
1.0426 | 0.0175
1.0428 | 0.02375
1.043 | 0.03
1.0432 | 0.03625
1.0434 | 0.04375
1.0436 | 0.05125
1.0438 | 0.05875
1.044 | 0.06625
1.0442 | 0.07375
1.0444 | 0.08125
1.0446 | 0.08875
1.0448 | 0.0975
1.045 | 0.105
1.0452 | 0.11375
1.0454 | 0.12125
1.0456 | 0.12875
1.0458 | 0.1375
1.046 | 0.145
1.0462 | 0.1525
1.0464 | 0.16
1.0466 | 0.1675
1.0468 | 0.175
1.047 | 0.18125
1.0472 | 0.18875
1.0474 | 0.195
1.0476 | 0.20125
1.0478 | 0.20625
1.048 | 0.2125
1.0482 | 0.2175
1.0484 | 0.2225
1.0486 | 0.22625
1.0488 | 0.23
1.049 | 0.23375
1.0492 | 0.2375
1.0494 | 0.24
1.0496 | 0.2425
1.0498 | 0.24375
1.05 | 0.245
1.0502 | 0.24625
1.0504 | 0.2475
1.0506 | 0.2475
1.0508 | 0.24625
1.051 | 0.24625
1.0512 | 0.245
1.0514 | 0.24375
1.0516 | 0.24125
1.0518 | 0.23875
1.052 | 0.23625
1.0522 | 0.23375
1.0524 | 0.23
1.0526 | 0.22625
1.0528 | 0.2225
1.053 | 0.21875
1.0532 | 0.21375
1.0534 | 0.20875
1.0536 | 0.205
1.0538 | 0.2
1.054 | 0.195
1.0542 | 0.18875
1.0544 | 0.18375
1.0546 | 0.17875
1.0548 | 0.17375
1.055 | 0.1675
1.0552 | 0.1625
1.0554 | 0.1575
1.0556 | 0.1525
1.0558 | 0.1475
1.056 | 0.1425
1.0562 | 0.1375
1.0564 | 0.13375
1.0566 | 0.13
1.0568 | 0.12625
1.057 | 0.1225
1.0572 | 0.11875
1.0574 | 0.11625
1.0576 | 0.11375
1.0578 | 0.1125
1.058 | 0.11
1.0582 | 0.11
1.0584 | 0.10875
1.0586 | 0.10875
1.0588 | 0.10875
1.059 | 0.11
1.0592 | 0.11125
1.0594 | 0.11375
1.0596 | 0.11625
1.0598 | 0.11875
1.06 | 0.1225
1.0602 | 0.12625
1.0604 | 0.13125
1.0606 | 0.13625
1.0608 | 0.14125
1.061 | 0.1475
1.0612 | 0.155
1.0614 | 0.16125
1.0616 | 0.16875
1.0618 | 0.1775
1.062 | 0.185
1.0622 | 0.19375
1.0624 | 0.20375
1.0626 | 0.2125
1.0628 | 0.2225
1.063 | 0.2325
1.0632 | 0.2425
1.0634 | 0.2525
1.0636 | 0.26375
1.0638 | 0.27375
1.064 | 0.285
1.0642 | 0.29625
1.0644 | 0.30625
1.0646 | 0.3175
1.0648 | 0.32875
1.065 | 0.34
1.0652 | 0.35
1.0654 | 0.36125
1.0656 | 0.37125
1.0658 | 0.3825
1.066 | 0.3925
1.0662 | 0.4025
1.0664 | 0.4125
1.0666 | 0.42125
1.0668 | 0.43125
1.067 | 0.44
1.0672 | 0.4475
1.0674 | 0.45625
1.0676 | 0.46375
1.0678 | 0.47125
1.068 | 0.47875
1.0682 | 0.485
1.0684 | 0.49125
1.0686 | 0.49625
1.0688 | 0.50125
1.069 | 0.50625
1.0692 | 0.51
1.0694 | 0.51375
1.0696 | 0.5175
1.0698 | 0.52
1.07 | 0.5225
1.0702 | 0.525
1.0704 | 0.52625
1.0706 | 0.5275
1.0708 | 0.5275
1.071 | 0.5275
1.0712 | 0.5275
1.0714 | 0.52625
1.0716 | 0.525
1.0718 | 0.52375
1.072 | 0.52125
1.0722 | 0.51875
1.0724 | 0.51625
1.0726 | 0.5125
1.0728 | 0.51
1.073 | 0.50625
1.0732 | 0.50125
1.0734 | 0.4975
1.0736 | 0.49375
1.0738 | 0.48875
1.074 | 0.48375
1.0742 | 0.47875
1.0744 | 0.47375
1.0746 | 0.46875
1.0748 | 0.46375
1.075 | 0.45875
1.0752 | 0.4525
1.0754 | 0.4475
1.0756 | 0.4425
1.0758 | 0.4375
1.076 | 0.4325
1.0762 | 0.4275
1.0764 | 0.42375
1.0766 | 0.41875
1.0768 | 0.415
1.077 | 0.41125
1.0772 | 0.4075
1.0774 | 0.40375
1.0776 | 0.4
1.0778 | 0.3975
1.078 | 0.395
1.0782 | 0.3925
1.0784 | 0.39125
1.0786 | 0.39
1.0788 | 0.38875
1.079 | 0.3875
1.0792 | 0.3875
1.0794 | 0.3875
1.0796 | 0.38875
1.0798 | 0.39
1.08 | 0.39125
1.0802 | 0.3925
1.0804 | 0.395
1.0806 | 0.3975
1.0808 | 0.40125
1.081 | 0.40375
1.0812 | 0.4075
1.0814 | 0.4125
1.0816 | 0.41625
1.0818 | 0.42125
1.082 | 0.42625
1.0822 | 0.43125
1.0824 | 0.4375
1.0826 | 0.44375
1.0828 | 0.44875
1.083 | 0.455
1.0832 | 0.4625
1.0834 | 0.46875
1.0836 | 0.47625
1.0838 | 0.4825
1.084 | 0.49
1.0842 | 0.4975
1.0844 | 0.50375
1.0846 | 0.51125
1.0848 | 0.51875
1.085 | 0.525
1.0852 | 0.5325
1.0854 | 0.54
1.0856 | 0.54625
1.0858 | 0.55375
1.086 | 0.56
1.0862 | 0.56625
1.0864 | 0.5725
1.0866 | 0.57875
1.0868 | 0.585
1.087 | 0.59125
1.0872 | 0.59625
1.0874 | 0.60125
1.0876 | 0.60625
1.0878 | 0.61125
1.088 | 0.615
1.0882 | 0.61875
1.0884 | 0.6225
1.0886 | 0.625
1.0888 | 0.6275
1.089 | 0.63
1.0892 | 0.6325
1.0894 | 0.63375
1.0896 | 0.635
1.0898 | 0.63625
1.09 | 0.63625
1.0902 | 0.63625
1.0904 | 0.63625
1.0906 | 0.635
1.0908 | 0.635
1.091 | 0.6325
1.0912 | 0.63125
1.0914 | 0.62875
1.0916 | 0.62625
1.0918 | 0.62375
1.092 | 0.62
1.0922 | 0.61625
1.0924 | 0.6125
1.0926 | 0.60875
1.0928 | 0.60375
1.093 | 0.59875
1.0932 | 0.59375
1.0934 | 0.58875
1.0936 | 0.58375
1.0938 | 0.57875
1.094 | 0.5725
1.0942 | 0.5675
1.0944 | 0.56125
1.0946 | 0.555
1.0948 | 0.55
1.095 | 0.54375
1.0952 | 0.5375
1.0954 | 0.53125
1.0956 | 0.52625
1.0958 | 0.52
1.096 | 0.515
1.0962 | 0.51
1.0964 | 0.50375
1.0966 | 0.49875
1.0968 | 0.495
1.097 | 0.49
1.0972 | 0.485
1.0974 | 0.48125
1.0976 | 0.4775
1.0978 | 0.475
1.098 | 0.47125
1.0982 | 0.46875
1.0984 | 0.46625
1.0986 | 0.465
1.0988 | 0.46375
1.099 | 0.4625
1.0992 | 0.4625
1.0994 | 0.46125
1.0996 | 0.4625
1.0998 | 0.4625
1.1 | 0.46375
1.1002 | 0.465
1.1004 | 0.4675
1.1006 | 0.47
1.1008 | 0.4725
1.101 | 0.47625
1.1012 | 0.48
1.1014 | 0.48375
1.1016 | 0.48875
1.1018 | 0.49375
1.102 | 0.49875
1.1022 | 0.505
1.1024 | 0.51
1.1026 | 0.51625
1.1028 | 0.52375
1.103 | 0.53
1.1032 | 0.5375
1.1034 | 0.545
1.1036 | 0.5525
1.1038 | 0.56
1.104 | 0.5675
1.1042 | 0.57625
1.1044 | 0.58375
1.1046 | 0.5925
1.1048 | 0.6
1.105 | 0.60875
1.1052 | 0.6175
1.1054 | 0.625
1.1056 | 0.63375
1.1058 | 0.64125
1.106 | 0.65
1.1062 | 0.6575
1.1064 | 0.665
1.1066 | 0.67375
1.1068 | 0.68
1.107 | 0.6875
1.1072 | 0.695
1.1074 | 0.70125
1.1076 | 0.7075
1.1078 | 0.71375
1.108 | 0.72
1.1082 | 0.725
1.1084 | 0.73
1.1086 | 0.735
1.1088 | 0.74
1.109 | 0.74375
1.1092 | 0.7475
1.1094 | 0.75125
1.1096 | 0.75375
1.1098 | 0.75625
1.11 | 0.75875
1.1102 | 0.76
1.1104 | 0.76125
1.1106 | 0.7625
1.1108 | 0.76375
1.111 | 0.76375
1.1112 | 0.76375
1.1114 | 0.7625
1.1116 | 0.76125
1.1118 | 0.76125
1.112 | 0.75875
1.1122 | 0.7575
1.1124 | 0.755
1.1126 | 0.7525
1.1128 | 0.75
1.113 | 0.7475
1.1132 | 0.74375
1.1134 | 0.74
1.1136 | 0.73625
1.1138 | 0.73375
1.114 | 0.72875
1.1142 | 0.725
1.1144 | 0.72125
1.1146 | 0.7175
1.1148 | 0.7125
1.115 | 0.70875
1.1152 | 0.70375
1.1154 | 0.7
1.1156 | 0.695
1.1158 | 0.69125
1.116 | 0.6875
1.1162 | 0.68375
1.1164 | 0.68
1.1166 | 0.67625
1.1168 | 0.6725
1.117 | 0.66875
1.1172 | 0.66625
1.1174 | 0.66375
1.1176 | 0.66125
1.1178 | 0.65875
1.118 | 0.65625
1.1182 | 0.655
1.1184 | 0.65375
1.1186 | 0.6525
1.1188 | 0.6525
1.119 | 0.6525
1.1192 | 0.6525
1.1194 | 0.6525
1.1196 | 0.65375
1.1198 | 0.655
1.12 | 0.65625
1.1202 | 0.65875
1.1204 | 0.66125
1.1206 | 0.665
1.1208 | 0.6675
1.121 | 0.67125
1.1212 | 0.67625
1.1214 | 0.68
1.1216 | 0.685
1.1218 | 0.69
1.122 | 0.69625
1.1222 | 0.7025
1.1224 | 0.70875
1.1226 | 0.715
1.1228 | 0.7225
1.123 | 0.72875
1.1232 | 0.73625
1.1234 | 0.745
1.1236 | 0.7525
1.1238 | 0.76
1.124 | 0.76875
1.1242 | 0.7775
1.1244 | 0.78625
1.1246 | 0.795
1.1248 | 0.80375
1.125 | 0.8125
1.1252 | 0.82125
1.1254 | 0.83
1.1256 | 0.83875
1.1258 | 0.8475
1.126 | 0.85625
1.1262 | 0.865
1.1264 | 0.87375
1.1266 | 0.8825
1.1268 | 0.89
1.127 | 0.89875
1.1272 | 0.90625
1.1274 | 0.91375
1.1276 | 0.92125
1.1278 | 0.9275
1.128 | 0.935
1.1282 | 0.94125
1.1284 | 0.94625
1.1286 | 0.9525
1.1288 | 0.9575
1.129 | 0.9625
1.1292 | 0.9675
1.1294 | 0.97125
1.1296 | 0.975
1.1298 | 0.9775
1.13 | 0.98125
1.1302 | 0.9825
1.1304 | 0.985
1.1306 | 0.98625
1.1308 | 0.9875
1.131 | 0.98875
1.1312 | 0.98875
1.1314 | 0.98875
1.1316 | 0.98875
1.1318 | 0.9875
1.132 | 0.98625
1.1322 | 0.985
1.1324 | 0.9825
1.1326 | 0.98
1.1328 | 0.9775
1.133 | 0.975
1.1332 | 0.9725
1.1334 | 0.96875
1.1336 | 0.965
1.1338 | 0.96125
1.134 | 0.9575
1.1342 | 0.95375
1.1344 | 0.95
1.1346 | 0.945
1.1348 | 0.94125
1.135 | 0.93625
1.1352 | 0.9325
1.1354 | 0.9275
1.1356 | 0.92375
1.1358 | 0.91875
1.136 | 0.915
1.1362 | 0.91
1.1364 | 0.90625
1.1366 | 0.9025
1.1368 | 0.8975
1.137 | 0.89375
1.1372 | 0.89
1.1374 | 0.8875
1.1376 | 0.88375
1.1378 | 0.88
1.138 | 0.8775
1.1382 | 0.875
1.1384 | 0.8725
1.1386 | 0.87
1.1388 | 0.8675
1.139 | 0.86625
1.1392 | 0.865
1.1394 | 0.86375
1.1396 | 0.8625
1.1398 | 0.86125
1.14 | 0.86125
1.1402 | 0.86125
1.1404 | 0.86125
1.1406 | 0.8625
1.1408 | 0.8625
1.141 | 0.86375
1.1412 | 0.865
1.1414 | 0.86625
1.1416 | 0.86875
1.1418 | 0.87
1.142 | 0.8725
1.1422 | 0.875
1.1424 | 0.8775
1.1426 | 0.88
1.1428 | 0.88375
1.143 | 0.88625
1.1432 | 0.89
1.1434 | 0.89375
1.1436 | 0.8975
1.1438 | 0.90125
1.144 | 0.905
1.1442 | 0.90875
1.1444 | 0.91375
1.1446 | 0.9175
1.1448 | 0.92125
1.145 | 0.925
1.1452 | 0.93
1.1454 | 0.93375
1.1456 | 0.9375
1.1458 | 0.94125
1.146 | 0.945
1.1462 | 0.94875
1.1464 | 0.95125
1.1466 | 0.955
1.1468 | 0.9575
1.147 | 0.96
1.1472 | 0.9625
1.1474 | 0.965
1.1476 | 0.9675
1.1478 | 0.96875
1.148 | 0.97
1.1482 | 0.97125
1.1484 | 0.97125
1.1486 | 0.97125
1.1488 | 0.97125
1.149 | 0.97125
1.1492 | 0.97
1.1494 | 0.96875
1.1496 | 0.96625
1.1498 | 0.96375
1.15 | 0.96125
1.1502 | 0.95875
1.1504 | 0.955
1.1506 | 0.95125
1.1508 | 0.9475
1.151 | 0.9425
1.1512 | 0.9375
1.1514 | 0.93125
1.1516 | 0.92625
1.1518 | 0.92
1.152 | 0.9125
1.1522 | 0.90625
1.1524 | 0.89875
1.1526 | 0.89125
1.1528 | 0.8825
1.153 | 0.875
1.1532 | 0.86625
1.1534 | 0.8575
1.1536 | 0.84875
1.1538 | 0.84
1.154 | 0.83
1.1542 | 0.82125
1.1544 | 0.81125
1.1546 | 0.80125
1.1548 | 0.79125
1.155 | 0.78125
1.1552 | 0.7725
1.1554 | 0.7625
1.1556 | 0.7525
1.1558 | 0.7425
1.156 | 0.7325
1.1562 | 0.72375
1.1564 | 0.71375
1.1566 | 0.70375
1.1568 | 0.695
1.157 | 0.68625
1.1572 | 0.6775
1.1574 | 0.66875
1.1576 | 0.66
1.1578 | 0.6525
1.158 | 0.64375
1.1582 | 0.6375
1.1584 | 0.63
1.1586 | 0.6225
1.1588 | 0.61625
1.159 | 0.61
1.1592 | 0.60375
1.1594 | 0.59875
1.1596 | 0.59375
1.1598 | 0.58875
1.16 | 0.58375
1.1602 | 0.58
1.1604 | 0.57625
1.1606 | 0.5725
1.1608 | 0.57
1.161 | 0.5675
1.1612 | 0.565
1.1614 | 0.5625
1.1616 | 0.56125
1.1618 | 0.56
1.162 | 0.55875
1.1622 | 0.5575
1.1624 | 0.5575
1.1626 | 0.55625
1.1628 | 0.55625
1.163 | 0.55625
1.1632 | 0.5575
1.1634 | 0.5575
1.1636 | 0.55875
1.1638 | 0.55875
1.164 | 0.56
1.1642 | 0.56
1.1644 | 0.56125
1.1646 | 0.5625
1.1648 | 0.56375
1.165 | 0.56375
1.1652 | 0.565
1.1654 | 0.56625
1.1656 | 0.56625
1.1658 | 0.5675
1.166 | 0.5675
1.1662 | 0.56875
1.1664 | 0.56875
1.1666 | 0.56875
1.1668 | 0.56875
1.167 | 0.5675
1.1672 | 0.5675
1.1674 | 0.56625
1.1676 | 0.565
1.1678 | 0.56375
1.168 | 0.5625
1.1682 | 0.56
1.1684 | 0.55875
1.1686 | 0.55625
1.1688 | 0.5525
1.169 | 0.55
1.1692 | 0.54625
1.1694 | 0.5425
1.1696 | 0.53875
1.1698 | 0.53375
1.17 | 0.53
1.1702 | 0.525
1.1704 | 0.51875
1.1706 | 0.51375
1.1708 | 0.5075
1.171 | 0.5025
1.1712 | 0.49625
1.1714 | 0.48875
1.1716 | 0.4825
1.1718 | 0.475
1.172 | 0.46875
1.1722 | 0.46125
1.1724 | 0.45375
1.1726 | 0.445
1.1728 | 0.4375
1.173 | 0.43
1.1732 | 0.42125
1.1734 | 0.41375
1.1736 | 0.405
1.1738 | 0.39625
1.174 | 0.3875
1.1742 | 0.38
1.1744 | 0.37125
1.1746 | 0.3625
1.1748 | 0.35375
1.175 | 0.34625
1.1752 | 0.3375
1.1754 | 0.32875
1.1756 | 0.32125
1.1758 | 0.3125
1.176 | 0.305
1.1762 | 0.2975
1.1764 | 0.29
1.1766 | 0.2825
1.1768 | 0.275
1.177 | 0.2675
1.1772 | 0.26
1.1774 | 0.25375
1.1776 | 0.2475
1.1778 | 0.24125
1.178 | 0.235
1.1782 | 0.23
1.1784 | 0.22375
1.1786 | 0.21875
1.1788 | 0.21375
1.179 | 0.21
1.1792 | 0.20625
1.1794 | 0.20125
1.1796 | 0.1975
1.1798 | 0.195
1.18 | 0.19125
1.1802 | 0.18875
1.1804 | 0.18625
1.1806 | 0.185
1.1808 | 0.1825
1.181 | 0.18125
1.1812 | 0.18
1.1814 | 0.18
1.1816 | 0.17875
1.1818 | 0.17875
1.182 | 0.17875
1.1822 | 0.17875
1.1824 | 0.17875
1.1826 | 0.18
1.1828 | 0.18125
1.183 | 0.1825
1.1832 | 0.18375
1.1834 | 0.185
1.1836 | 0.18625
1.1838 | 0.18875
1.184 | 0.19125
1.1842 | 0.1925
1.1844 | 0.195
1.1846 | 0.1975
1.1848 | 0.2
1.185 | 0.2025
1.1852 | 0.205
1.1854 | 0.2075
1.1856 | 0.21125
1.1858 | 0.21375
1.186 | 0.21625
1.1862 | 0.21875
1.1864 | 0.22125
1.1866 | 0.22375
1.1868 | 0.22625
1.187 | 0.22875
1.1872 | 0.23125
1.1874 | 0.23375
1.1876 | 0.235
1.1878 | 0.2375
1.188 | 0.23875
1.1882 | 0.24125
1.1884 | 0.2425
1.1886 | 0.24375
1.1888 | 0.245
1.189 | 0.24625
1.1892 | 0.2475
1.1894 | 0.2475
1.1896 | 0.24875
1.1898 | 0.24875
1.19 | 0.24875
1.1902 | 0.24875
1.1904 | 0.24875
1.1906 | 0.24875
1.1908 | 0.2475
1.191 | 0.2475
1.1912 | 0.24625
1.1914 | 0.245
1.1916 | 0.24375
1.1918 | 0.2425
1.192 | 0.24125
1.1922 | 0.24
1.1924 | 0.2375
1.1926 | 0.23625
1.1928 | 0.235
1.193 | 0.2325
1.1932 | 0.23125
1.1934 | 0.22875
1.1936 | 0.2275
1.1938 | 0.225
1.194 | 0.22375
1.1942 | 0.2225
1.1944 | 0.22
1.1946 | 0.21875
1.1948 | 0.2175
1.195 | 0.21625
1.1952 | 0.215
1.1954 | 0.215
1.1956 | 0.21375
1.1958 | 0.21375
1.196 | 0.21375
1.1962 | 0.215
1.1964 | 0.215
1.1966 | 0.21625
1.1968 | 0.2175
1.197 | 0.22
1.1972 | 0.2225
1.1974 | 0.22625
1.1976 | 0.22875
1.1978 | 0.23375
1.198 | 0.2375
1.1982 | 0.24375
1.1984 | 0.25
1.1986 | 0.25625
1.1988 | 0.26375
1.199 | 0.27125
1.1992 | 0.28
1.1994 | 0.29
1.1996 | 0.3
1.1998 | 0.31125
1.2 | 0.3225
1.2002 | 0.335
1.2004 | 0.34875
1.2006 | 0.36375
1.2008 | 0.37875
1.201 | 0.395
1.2012 | 0.4125
1.2014 | 0.43
1.2016 | 0.44875
1.2018 | 0.46875
1.202 | 0.49
1.2022 | 0.51125
1.2024 | 0.53375
1.2026 | 0.5575
1.2028 | 0.5825
1.203 | 0.6075
1.2032 | 0.63375
1.2034 | 0.66125
1.2036 | 0.68875
1.2038 | 0.7175
1.204 | 0.7475
1.2042 | 0.77875
1.2044 | 0.81
1.2046 | 0.8425
1.2048 | 0.87625
1.205 | 0.91
1.2052 | 0.945
1.2054 | 0.98
1.2056 | 1.01625
1.2058 | 1.05375
1.206 | 1.09125
1.2062 | 1.13
1.2064 | 1.16875
1.2066 | 1.20875
1.2068 | 1.24875
1.207 | 1.29
1.2072 | 1.33125
1.2074 | 1.37375
1.2076 | 1.41625
1.2078 | 1.45875
1.208 | 1.5025
1.2082 | 1.54625
1.2084 | 1.59125
1.2086 | 1.63625
1.2088 | 1.68125
1.209 | 1.7275
1.2092 | 1.775
1.2094 | 1.82125
1.2096 | 1.86875
1.2098 | 1.9175
1.21 | 1.96625
1.2102 | 2.01625
1.2104 | 2.06625
1.2106 | 2.1175
1.2108 | 2.16875
1.211 | 2.22125
1.2112 | 2.275
1.2114 | 2.33
1.2116 | 2.385
1.2118 | 2.44125
1.212 | 2.49875
1.2122 | 2.5575
1.2124 | 2.6175
1.2126 | 2.67875
1.2128 | 2.7425
1.213 | 2.80625
1.2132 | 2.8725
1.2134 | 2.94
1.2136 | 3.01
1.2138 | 3.08125
1.214 | 3.155
1.2142 | 3.23
1.2144 | 3.30875
1.2146 | 3.3875
1.2148 | 3.47
1.215 | 3.555
1.2152 | 3.6425
1.2154 | 3.7325
1.2156 | 3.825
1.2158 | 3.92
1.216 | 4.0175
1.2162 | 4.11875
1.2164 | 4.22125
1.2166 | 4.32875
1.2168 | 4.4375
1.217 | 4.55
1.2172 | 4.665
1.2174 | 4.78375
1.2176 | 4.905
1.2178 | 5.03
1.218 | 5.15625
1.2182 | 5.2875
1.2184 | 5.42
1.2186 | 5.55625
1.2188 | 5.695
1.219 | 5.8375
1.2192 | 5.9825
1.2194 | 6.13
1.2196 | 6.28
1.2198 | 6.4325
1.22 | 6.58625
1.2202 | 6.74375
1.2204 | 6.90375
1.2206 | 7.065
1.2208 | 7.22875
1.221 | 7.395
1.2212 | 7.5625
1.2214 | 7.73125
1.2216 | 7.90125
1.2218 | 8.07375
1.222 | 8.24625
1.2222 | 8.42125
1.2224 | 8.59625
1.2226 | 8.7725
1.2228 | 8.95
1.223 | 9.1275
1.2232 | 9.305
1.2234 | 9.48375
1.2236 | 9.6625
1.2238 | 9.84125
1.224 | 10.02
1.2242 | 10.1975
1.2244 | 10.37625
1.2246 | 10.55375
1.2248 | 10.73125
1.225 | 10.9075
1.2252 | 11.0825
1.2254 | 11.2575
1.2256 | 11.4325
1.2258 | 11.605
1.226 | 11.7775
1.2262 | 11.9475
1.2264 | 12.1175
1.2266 | 12.28625
1.2268 | 12.4525
1.227 | 12.61875
1.2272 | 12.78375
1.2274 | 12.94625
1.2276 | 13.10875
1.2278 | 13.26875
1.228 | 13.4275
1.2282 | 13.585
1.2284 | 13.74125
1.2286 | 13.895
1.2288 | 14.04875
1.229 | 14.2
1.2292 | 14.35125
1.2294 | 14.5
1.2296 | 14.6475
1.2298 | 14.795
1.23 | 14.94
1.2302 | 15.08375
1.2304 | 15.2275
1.2306 | 15.37
1.2308 | 15.51
1.231 | 15.65
1.2312 | 15.79
1.2314 | 15.9275
1.2316 | 16.065
1.2318 | 16.20125
1.232 | 16.3375
1.2322 | 16.4725
1.2324 | 16.60625
1.2326 | 16.74
1.2328 | 16.8725
1.233 | 17.005
1.2332 | 17.1375
1.2334 | 17.26875
1.2336 | 17.4
1.2338 | 17.53125
1.234 | 17.66125
1.2342 | 17.79125
1.2344 | 17.9213
1.2346 | 18.0513
1.2348 | 18.18
1.235 | 18.3088
1.2352 | 18.4375
1.2354 | 18.5663
1.2356 | 18.695
1.2358 | 18.8225
1.236 | 18.9513
1.2362 | 19.0788
1.2364 | 19.2063
1.2366 | 19.3338
1.2368 | 19.4613
1.237 | 19.5875
1.2372 | 19.7138
1.2374 | 19.8412
1.2376 | 19.9663
1.2378 | 20.0925
1.238 | 20.2188
1.2382 | 20.3438
1.2384 | 20.4688
1.2386 | 20.5925
1.2388 | 20.7175
1.239 | 20.84
1.2392 | 20.9638
1.2394 | 21.0863
1.2396 | 21.2075
1.2398 | 21.3275
1.24 | 21.4475
1.2402 | 21.5663
1.2404 | 21.685
1.2406 | 21.8013
1.2408 | 21.9163
1.241 | 22.03
1.2412 | 22.1425
1.2414 | 22.2538
1.2416 | 22.3625
1.2418 | 22.47
1.242 | 22.575
1.2422 | 22.6775
1.2424 | 22.7775
1.2426 | 22.875
1.2428 | 22.9713
1.243 | 23.0625
1.2432 | 23.1525
1.2434 | 23.2387
1.2436 | 23.3213
1.2438 | 23.4
1.244 | 23.475
1.2442 | 23.5463
1.2444 | 23.6138
1.2446 | 23.6763
1.2448 | 23.735
1.245 | 23.7888
1.2452 | 23.8375
1.2454 | 23.8813
1.2456 | 23.92
1.2458 | 23.9538
1.246 | 23.9813
1.2462 | 24.0037
1.2464 | 24.0213
1.2466 | 24.0325
1.2468 | 24.0388
1.247 | 24.0375
1.2472 | 24.0313
1.2474 | 24.02
1.2476 | 24.0013
1.2478 | 23.9763
1.248 | 23.945
1.2482 | 23.9088
1.2484 | 23.865
1.2486 | 23.8163
1.2488 | 23.76
1.249 | 23.6988
1.2492 | 23.63
1.2494 | 23.5563
1.2496 | 23.4763
1.2498 | 23.39
1.25 | 23.2975
1.2502 | 23.1987
1.2504 | 23.095
1.2506 | 22.9862
1.2508 | 22.8713
1.251 | 22.75
1.2512 | 22.625
1.2514 | 22.4937
1.2516 | 22.3575
1.2518 | 22.2175
1.252 | 22.0713
1.2522 | 21.9213
1.2524 | 21.7663
1.2526 | 21.6075
1.2528 | 21.4437
1.253 | 21.2763
1.2532 | 21.105
1.2534 | 20.9288
1.2536 | 20.75
1.2538 | 20.5675
1.254 | 20.3825
1.2542 | 20.1937
1.2544 | 20.0013
1.2546 | 19.8075
1.2548 | 19.61
1.255 | 19.4113
1.2552 | 19.2088
1.2554 | 19.005
1.2556 | 18.8
1.2558 | 18.5925
1.256 | 18.3838
1.2562 | 18.1725
1.2564 | 17.9613
1.2566 | 17.74875
1.2568 | 17.535
1.257 | 17.32
1.2572 | 17.105
1.2574 | 16.89
1.2576 | 16.67375
1.2578 | 16.4575
1.258 | 16.24125
1.2582 | 16.025
1.2584 | 15.80875
1.2586 | 15.59375
1.2588 | 15.37875
1.259 | 15.16375
1.2592 | 14.95
1.2594 | 14.7375
1.2596 | 14.525
1.2598 | 14.31375
1.26 | 14.10375
1.2602 | 13.89375
1.2604 | 13.68625
1.2606 | 13.47875
1.2608 | 13.2725
1.261 | 13.0675
1.2612 | 12.86375
1.2614 | 12.66
1.2616 | 12.45875
1.2618 | 12.2575
1.262 | 12.0575
1.2622 | 11.85875
1.2624 | 11.66125
1.2626 | 11.46375
1.2628 | 11.2675
1.263 | 11.0725
1.2632 | 10.8775
1.2634 | 10.68375
1.2636 | 10.49
1.2638 | 10.2975
1.264 | 10.105
1.2642 | 9.9125
1.2644 | 9.72125
1.2646 | 9.52875
1.2648 | 9.3375
1.265 | 9.14625
1.2652 | 8.955
1.2654 | 8.76375
1.2656 | 8.5725
1.2658 | 8.3825
1.266 | 8.19125
1.2662 | 8
1.2664 | 7.81
1.2666 | 7.61875
1.2668 | 7.42875
1.267 | 7.23875
1.2672 | 7.04875
1.2674 | 6.86
1.2676 | 6.67125
1.2678 | 6.48375
1.268 | 6.29625
1.2682 | 6.11
1.2684 | 5.92375
1.2686 | 5.73875
1.2688 | 5.55625
1.269 | 5.37375
1.2692 | 5.19375
1.2694 | 5.015
1.2696 | 4.8375
1.2698 | 4.6625
1.27 | 4.49
1.2702 | 4.31875
1.2704 | 4.15125
1.2706 | 3.985
1.2708 | 3.8225
1.271 | 3.6625
1.2712 | 3.50625
1.2714 | 3.3525
1.2716 | 3.2025
1.2718 | 3.055
1.272 | 2.9125
1.2722 | 2.7725
1.2724 | 2.63625
1.2726 | 2.505
1.2728 | 2.37625
1.273 | 2.2525
1.2732 | 2.13125
1.2734 | 2.015
1.2736 | 1.9025
1.2738 | 1.79375
1.274 | 1.69
1.2742 | 1.59
1.2744 | 1.4925
1.2746 | 1.4
1.2748 | 1.3125
1.275 | 1.2275
1.2752 | 1.14625
1.2754 | 1.07
1.2756 | 0.99625
1.2758 | 0.92625
1.276 | 0.86
1.2762 | 0.7975
1.2764 | 0.7375
1.2766 | 0.68125
1.2768 | 0.6275
1.277 | 0.5775
1.2772 | 0.53
1.2774 | 0.485
1.2776 | 0.44375
1.2778 | 0.40375
1.278 | 0.3675
1.2782 | 0.3325
1.2784 | 0.3
1.2786 | 0.26875
1.2788 | 0.24125
1.279 | 0.21375
1.2792 | 0.19
1.2794 | 0.16625
1.2796 | 0.145
1.2798 | 0.125
1.28 | 0.10625
1.2802 | 0.09
1.2804 | 0.07375
1.2806 | 0.06
1.2808 | 0.04625
1.281 | 0.03375
1.2812 | 0.0225
1.2814 | 0.0125
1.2816 | 0.0025
1.2818 | -0.005
1.282 | -0.01375
1.2822 | -0.02
1.2824 | -0.0275
1.2826 | -0.0325
1.2828 | -0.0375
1.283 | -0.0425
1.2832 | -0.04625
1.2834 | -0.05
1.2836 | -0.0525
1.2838 | -0.05625
1.284 | -0.0575
1.2842 | -0.06
1.2844 | -0.06125
1.2846 | -0.0625
1.2848 | -0.06375
1.285 | -0.06375
1.2852 | -0.065
1.2854 | -0.065
1.2856 | -0.065
1.2858 | -0.065
1.286 | -0.065
1.2862 | -0.065
1.2864 | -0.06375
1.2866 | -0.06375
1.2868 | -0.06375
1.287 | -0.06375
1.2872 | -0.06375
1.2874 | -0.06375
1.2876 | -0.06375
1.2878 | -0.06375
1.288 | -0.06375
1.2882 | -0.06375
1.2884 | -0.065
1.2886 | -0.065
1.2888 | -0.06625
1.289 | -0.0675
1.2892 | -0.06875
1.2894 | -0.07125
1.2896 | -0.0725
1.2898 | -0.075
1.29 | -0.07875
1.2902 | -0.08125
1.2904 | -0.085
1.2906 | -0.08875
1.2908 | -0.0925
1.291 | -0.09625
1.2912 | -0.10125
1.2914 | -0.10625
1.2916 | -0.11125
1.2918 | -0.1175
1.292 | -0.12375
1.2922 | -0.13
1.2924 | -0.1375
1.2926 | -0.14375
1.2928 | -0.15125
1.293 | -0.15875
1.2932 | -0.16625
1.2934 | -0.175
1.2936 | -0.18375
1.2938 | -0.19125
1.294 | -0.2
1.2942 | -0.20875
1.2944 | -0.21875
1.2946 | -0.2275
1.2948 | -0.23625
1.295 | -0.24625
1.2952 | -0.255
1.2954 | -0.265
1.2956 | -0.27375
1.2958 | -0.28375
1.296 | -0.2925
1.2962 | -0.30125
1.2964 | -0.31
1.2966 | -0.31875
1.2968 | -0.3275
1.297 | -0.335
1.2972 | -0.34375
1.2974 | -0.35125
1.2976 | -0.35875
1.2978 | -0.365
1.298 | -0.3725
1.2982 | -0.37875
1.2984 | -0.38375
1.2986 | -0.39
1.2988 | -0.395
1.299 | -0.39875
1.2992 | -0.4025
1.2994 | -0.40625
1.2996 | -0.41
1.2998 | -0.41125
1.3 | -0.41375
1.3002 | -0.415
1.3004 | -0.41625
1.3006 | -0.41625
1.3008 | -0.41625
1.301 | -0.41625
1.3012 | -0.415
1.3014 | -0.4125
1.3016 | -0.41125
1.3018 | -0.40875
1.302 | -0.405
1.3022 | -0.40125
1.3024 | -0.3975
1.3026 | -0.39375
1.3028 | -0.38875
1.303 | -0.38375
1.3032 | -0.37875
1.3034 | -0.37375
1.3036 | -0.3675
1.3038 | -0.36125
1.304 | -0.355
1.3042 | -0.34875
1.3044 | -0.3425
1.3046 | -0.335
1.3048 | -0.32875
1.305 | -0.32125
1.3052 | -0.315
1.3054 | -0.3075
1.3056 | -0.30125
1.3058 | -0.295
1.306 | -0.2875
1.3062 | -0.28125
1.3064 | -0.275
1.3066 | -0.26875
1.3068 | -0.2625
1.307 | -0.2575
1.3072 | -0.2525
1.3074 | -0.24625
1.3076 | -0.2425
1.3078 | -0.2375
1.308 | -0.23375
1.3082 | -0.23
1.3084 | -0.22625
1.3086 | -0.22375
1.3088 | -0.22
1.309 | -0.21875
1.3092 | -0.21625
1.3094 | -0.215
1.3096 | -0.215
1.3098 | -0.21375
1.31 | -0.21375
1.3102 | -0.215
1.3104 | -0.215
1.3106 | -0.21625
1.3108 | -0.21875
1.311 | -0.22
1.3112 | -0.2225
1.3114 | -0.22625
1.3116 | -0.22875
1.3118 | -0.2325
1.312 | -0.2375
1.3122 | -0.24125
1.3124 | -0.24625
1.3126 | -0.25125
1.3128 | -0.25625
1.313 | -0.26125
1.3132 | -0.2675
1.3134 | -0.2725
1.3136 | -0.27875
1.3138 | -0.285
1.314 | -0.29125
1.3142 | -0.2975
1.3144 | -0.30375
1.3146 | -0.31
1.3148 | -0.31625
1.315 | -0.3225
1.3152 | -0.32875
1.3154 | -0.335
1.3156 | -0.34
1.3158 | -0.34625
1.316 | -0.35125
1.3162 | -0.3575
1.3164 | -0.3625
1.3166 | -0.36625
1.3168 | -0.37125
1.317 | -0.375
1.3172 | -0.37875
1.3174 | -0.3825
1.3176 | -0.385
1.3178 | -0.3875
1.318 | -0.38875
1.3182 | -0.39
1.3184 | -0.39125
1.3186 | -0.3925
1.3188 | -0.3925
1.319 | -0.39125
1.3192 | -0.39125
1.3194 | -0.39
1.3196 | -0.3875
1.3198 | -0.385
1.32 | -0.3825
1.3202 | -0.37875
1.3204 | -0.375
1.3206 | -0.37
1.3208 | -0.36625
1.321 | -0.36
1.3212 | -0.355
1.3214 | -0.34875
1.3216 | -0.3425
1.3218 | -0.335
1.322 | -0.3275
1.3222 | -0.32
1.3224 | -0.3125
1.3226 | -0.30375
1.3228 | -0.29625
1.323 | -0.2875
1.3232 | -0.27875
1.3234 | -0.26875
1.3236 | -0.26
1.3238 | -0.25
1.324 | -0.24125
1.3242 | -0.23125
1.3244 | -0.2225
1.3246 | -0.2125
1.3248 | -0.2025
1.325 | -0.19375
1.3252 | -0.18375
1.3254 | -0.17375
1.3256 | -0.165
1.3258 | -0.15625
1.326 | -0.14625
1.3262 | -0.1375
1.3264 | -0.12875
1.3266 | -0.12
1.3268 | -0.1125
1.327 | -0.10375
1.3272 | -0.09625
1.3274 | -0.08875
1.3276 | -0.0825
1.3278 | -0.075
1.328 | -0.06875
1.3282 | -0.0625
1.3284 | -0.0575
1.3286 | -0.05125
1.3288 | -0.04625
1.329 | -0.0425
1.3292 | -0.0375
1.3294 | -0.03375
1.3296 | -0.03
1.3298 | -0.0275
1.33 | -0.025
1.3302 | -0.0225
1.3304 | -0.02
1.3306 | -0.01875
1.3308 | -0.0175
1.331 | -0.0175
1.3312 | -0.0175
1.3314 | -0.0175
1.3316 | -0.0175
1.3318 | -0.01875
1.332 | -0.02
1.3322 | -0.02125
1.3324 | -0.0225
1.3326 | -0.025
1.3328 | -0.0275
1.333 | -0.03
1.3332 | -0.03375
1.3334 | -0.03625
1.3336 | -0.04
1.3338 | -0.04375
1.334 | -0.0475
1.3342 | -0.05125
1.3344 | -0.055
1.3346 | -0.05875
1.3348 | -0.06375
1.335 | -0.0675
1.3352 | -0.07125
1.3354 | -0.07625
1.3356 | -0.08
1.3358 | -0.085
1.336 | -0.08875
1.3362 | -0.0925
1.3364 | -0.09625
1.3366 | -0.1
1.3368 | -0.10375
1.337 | -0.1075
1.3372 | -0.11125
1.3374 | -0.11375
1.3376 | -0.11625
1.3378 | -0.11875
1.338 | -0.12125
1.3382 | -0.1225
1.3384 | -0.125
1.3386 | -0.12625
1.3388 | -0.12625
1.339 | -0.1275
1.3392 | -0.1275
1.3394 | -0.1275
1.3396 | -0.12625
1.3398 | -0.125
1.34 | -0.12375
1.3402 | -0.1225
1.3404 | -0.12
1.3406 | -0.1175
1.3408 | -0.115
1.341 | -0.11125
1.3412 | -0.1075
1.3414 | -0.10375
1.3416 | -0.09875
1.3418 | -0.09375
1.342 | -0.08875
1.3422 | -0.0825
1.3424 | -0.0775
1.3426 | -0.07125
1.3428 | -0.06375
1.343 | -0.0575
1.3432 | -0.05
1.3434 | -0.04375
1.3436 | -0.03625
1.3438 | -0.02875
1.344 | -0.02125
1.3442 | -0.0125
1.3444 | -0.005
1.3446 | 0.0025
1.3448 | 0.01125
1.345 | 0.01875
1.3452 | 0.0275
1.3454 | 0.035
1.3456 | 0.04375
1.3458 | 0.05125
1.346 | 0.05875
1.3462 | 0.06625
1.3464 | 0.07375
1.3466 | 0.08125
1.3468 | 0.0875
1.347 | 0.095
1.3472 | 0.10125
1.3474 | 0.1075
1.3476 | 0.11375
1.3478 | 0.11875
1.348 | 0.12375
1.3482 | 0.12875
1.3484 | 0.13375
1.3486 | 0.1375
1.3488 | 0.14125
1.349 | 0.145
1.3492 | 0.1475
1.3494 | 0.15
1.3496 | 0.1525
1.3498 | 0.15375
1.35 | 0.155
1.3502 | 0.15625
1.3504 | 0.15625
1.3506 | 0.15625
1.3508 | 0.15625
1.351 | 0.155
1.3512 | 0.15375
1.3514 | 0.1525
1.3516 | 0.15
1.3518 | 0.1475
1.352 | 0.145
1.3522 | 0.14125
1.3524 | 0.13875
1.3526 | 0.135
1.3528 | 0.13
1.353 | 0.12625
1.3532 | 0.12125
1.3534 | 0.1175
1.3536 | 0.1125
1.3538 | 0.1075
1.354 | 0.1025
1.3542 | 0.09625
1.3544 | 0.09125
1.3546 | 0.08625
1.3548 | 0.08125
1.355 | 0.075
1.3552 | 0.07
1.3554 | 0.065
1.3556 | 0.05875
1.3558 | 0.05375
1.356 | 0.04875
1.3562 | 0.04375
1.3564 | 0.03875
1.3566 | 0.03375
1.3568 | 0.03
1.357 | 0.025
1.3572 | 0.02125
1.3574 | 0.0175
1.3576 | 0.01375
1.3578 | 0.01125
1.358 | 0.00875
1.3582 | 0.00625
1.3584 | 0.00375
1.3586 | 0.0025
1.3588 | 0
1.359 | 0
1.3592 | -0.00125
1.3594 | -0.00125
1.3596 | -0.00125
1.3598 | -0.00125
1.36 | 0
1.3602 | 0
1.3604 | 0.0025
1.3606 | 0.00375
1.3608 | 0.00625
1.361 | 0.00875
1.3612 | 0.01125
1.3614 | 0.015
1.3616 | 0.01875
1.3618 | 0.0225
1.362 | 0.02625
1.3622 | 0.03125
1.3624 | 0.03625
1.3626 | 0.04125
1.3628 | 0.04625
1.363 | 0.0525
1.3632 | 0.0575
1.3634 | 0.06375
1.3636 | 0.07
1.3638 | 0.07625
1.364 | 0.0825
1.3642 | 0.08875
1.3644 | 0.095
1.3646 | 0.1025
1.3648 | 0.10875
1.365 | 0.115
1.3652 | 0.1225
1.3654 | 0.12875
1.3656 | 0.135
1.3658 | 0.1425
1.366 | 0.14875
1.3662 | 0.155
1.3664 | 0.16125
1.3666 | 0.1675
1.3668 | 0.17375
1.367 | 0.18
1.3672 | 0.185
1.3674 | 0.19
1.3676 | 0.19625
1.3678 | 0.20125
1.368 | 0.205
1.3682 | 0.21
1.3684 | 0.21375
1.3686 | 0.2175
1.3688 | 0.22125
1.369 | 0.22375
1.3692 | 0.2275
1.3694 | 0.22875
1.3696 | 0.23125
1.3698 | 0.2325
1.37 | 0.23375
1.3702 | 0.235
1.3704 | 0.235
1.3706 | 0.23625
1.3708 | 0.235
1.371 | 0.235
1.3712 | 0.23375
1.3714 | 0.2325
1.3716 | 0.23
1.3718 | 0.2275
1.372 | 0.225
1.3722 | 0.2225
1.3724 | 0.21875
1.3726 | 0.215
1.3728 | 0.21125
1.373 | 0.20625
1.3732 | 0.20125
1.3734 | 0.1975
1.3736 | 0.19125
1.3738 | 0.18625
1.374 | 0.18125
1.3742 | 0.175
1.3744 | 0.16875
1.3746 | 0.1625
1.3748 | 0.15625
1.375 | 0.15
1.3752 | 0.14375
1.3754 | 0.1375
1.3756 | 0.13125
1.3758 | 0.125
1.376 | 0.11875
1.3762 | 0.1125
1.3764 | 0.10625
1.3766 | 0.1
1.3768 | 0.095
1.377 | 0.08875
1.3772 | 0.08375
1.3774 | 0.07875
1.3776 | 0.075
1.3778 | 0.07
1.378 | 0.06625
1.3782 | 0.0625
1.3784 | 0.05875
1.3786 | 0.05625
1.3788 | 0.05375
1.379 | 0.05125
1.3792 | 0.05
1.3794 | 0.04875
1.3796 | 0.04875
1.3798 | 0.0475
1.38 | 0.0475
1.3802 | 0.04875
1.3804 | 0.05
1.3806 | 0.05125
1.3808 | 0.05375
1.381 | 0.05625
1.3812 | 0.05875
1.3814 | 0.0625
1.3816 | 0.06625
1.3818 | 0.07
1.382 | 0.075
1.3822 | 0.08
1.3824 | 0.085
1.3826 | 0.09
1.3828 | 0.09625
1.383 | 0.1025
1.3832 | 0.10875
1.3834 | 0.11625
1.3836 | 0.1225
1.3838 | 0.13
1.384 | 0.1375
1.3842 | 0.145
1.3844 | 0.1525
1.3846 | 0.16
1.3848 | 0.1675
1.385 | 0.175
1.3852 | 0.1825
1.3854 | 0.19
1.3856 | 0.1975
1.3858 | 0.205
1.386 | 0.2125
1.3862 | 0.22
1.3864 | 0.22625
1.3866 | 0.23375
1.3868 | 0.24
1.387 | 0.24625
1.3872 | 0.2525
1.3874 | 0.2575
1.3876 | 0.2625
1.3878 | 0.2675
1.388 | 0.2725
1.3882 | 0.27625
1.3884 | 0.28
1.3886 | 0.28375
1.3888 | 0.28625
1.389 | 0.28875
1.3892 | 0.29
1.3894 | 0.2925
1.3896 | 0.2925
1.3898 | 0.29375
1.39 | 0.29375
1.3902 | 0.2925
1.3904 | 0.29125
1.3906 | 0.29
1.3908 | 0.28875
1.391 | 0.28625
1.3912 | 0.28375
1.3914 | 0.28
1.3916 | 0.27625
1.3918 | 0.2725
1.392 | 0.2675
1.3922 | 0.2625
1.3924 | 0.2575
1.3926 | 0.2525
1.3928 | 0.24625
1.393 | 0.24
1.3932 | 0.23375
1.3934 | 0.2275
1.3936 | 0.22
1.3938 | 0.21375
1.394 | 0.20625
1.3942 | 0.19875
1.3944 | 0.1925
1.3946 | 0.185
1.3948 | 0.1775
1.395 | 0.17
1.3952 | 0.16375
1.3954 | 0.15625
1.3956 | 0.14875
1.3958 | 0.1425
1.396 | 0.13625
1.3962 | 0.13
1.3964 | 0.12375
1.3966 | 0.1175
1.3968 | 0.1125
1.397 | 0.1075
1.3972 | 0.1025
1.3974 | 0.0975
1.3976 | 0.09375
1.3978 | 0.09
1.398 | 0.08625
1.3982 | 0.08375
1.3984 | 0.08125
1.3986 | 0.07875
1.3988 | 0.0775
1.399 | 0.07625
1.3992 | 0.075
1.3994 | 0.075
1.3996 | 0.075
1.3998 | 0.075
1.4 | 0.07625
1.4002 | 0.0775
1.4004 | 0.08
1.4006 | 0.08125
1.4008 | 0.085
1.401 | 0.0875
1.4012 | 0.09125
1.4014 | 0.095
1.4016 | 0.09875
1.4018 | 0.1025
1.402 | 0.1075
1.4022 | 0.1125
1.4024 | 0.1175
1.4026 | 0.12375
1.4028 | 0.12875
1.403 | 0.135
1.4032 | 0.14125
1.4034 | 0.1475
1.4036 | 0.15375
1.4038 | 0.16
1.404 | 0.16625
1.4042 | 0.1725
1.4044 | 0.17875
1.4046 | 0.185
1.4048 | 0.19125
1.405 | 0.19875
1.4052 | 0.205
1.4054 | 0.21125
1.4056 | 0.21625
1.4058 | 0.2225
1.406 | 0.22875
1.4062 | 0.23375
1.4064 | 0.24
1.4066 | 0.245
1.4068 | 0.25
1.407 | 0.25375
1.4072 | 0.25875
1.4074 | 0.2625
1.4076 | 0.26625
1.4078 | 0.27
1.408 | 0.2725
1.4082 | 0.27625
1.4084 | 0.27875
1.4086 | 0.28
1.4088 | 0.2825
1.409 | 0.28375
1.4092 | 0.28375
1.4094 | 0.285
1.4096 | 0.285
1.4098 | 0.285
1.41 | 0.28375
1.4102 | 0.2825
1.4104 | 0.28125
1.4106 | 0.28
1.4108 | 0.2775
1.411 | 0.275
1.4112 | 0.2725
1.4114 | 0.27
1.4116 | 0.26625
1.4118 | 0.2625
1.412 | 0.2575
1.4122 | 0.25375
1.4124 | 0.24875
1.4126 | 0.24375
1.4128 | 0.23875
1.413 | 0.23375
1.4132 | 0.22875
1.4134 | 0.2225
1.4136 | 0.2175
1.4138 | 0.21125
1.414 | 0.205
1.4142 | 0.19875
1.4144 | 0.19375
1.4146 | 0.1875
1.4148 | 0.18125
1.415 | 0.175
1.4152 | 0.16875
1.4154 | 0.16375
1.4156 | 0.1575
1.4158 | 0.15125
1.416 | 0.14625
1.4162 | 0.14125
1.4164 | 0.13625
1.4166 | 0.13125
1.4168 | 0.12625
1.417 | 0.1225
1.4172 | 0.1175
1.4174 | 0.11375
1.4176 | 0.11
1.4178 | 0.1075
1.418 | 0.10375
1.4182 | 0.10125
1.4184 | 0.09875
1.4186 | 0.0975
1.4188 | 0.09625
1.419 | 0.095
1.4192 | 0.09375
1.4194 | 0.09375
1.4196 | 0.09375
1.4198 | 0.095
1.42 | 0.095
1.4202 | 0.09625
1.4204 | 0.09875
1.4206 | 0.1
1.4208 | 0.1025
1.421 | 0.105
1.4212 | 0.10875
1.4214 | 0.1125
1.4216 | 0.11625
1.4218 | 0.12
1.422 | 0.125
1.4222 | 0.12875
1.4224 | 0.135
1.4226 | 0.14
1.4228 | 0.145
1.423 | 0.15125
1.4232 | 0.1575
1.4234 | 0.16375
1.4236 | 0.17
1.4238 | 0.17625
1.424 | 0.18375
1.4242 | 0.19
1.4244 | 0.1975
1.4246 | 0.20375
1.4248 | 0.21125
1.425 | 0.2175
1.4252 | 0.225
1.4254 | 0.23125
1.4256 | 0.23875
1.4258 | 0.245
1.426 | 0.25125
1.4262 | 0.2575
1.4264 | 0.26375
1.4266 | 0.27
1.4268 | 0.27625
1.427 | 0.28125
1.4272 | 0.2875
1.4274 | 0.2925
1.4276 | 0.29625
1.4278 | 0.30125
1.428 | 0.305
1.4282 | 0.30875
1.4284 | 0.3125
1.4286 | 0.315
1.4288 | 0.3175
1.429 | 0.32
1.4292 | 0.32125
1.4294 | 0.3225
1.4296 | 0.32375
1.4298 | 0.32375
1.43 | 0.32375
1.4302 | 0.32375
1.4304 | 0.3225
1.4306 | 0.32125
1.4308 | 0.32
1.431 | 0.3175
1.4312 | 0.315
1.4314 | 0.31125
1.4316 | 0.30875
1.4318 | 0.305
1.432 | 0.30125
1.4322 | 0.29625
1.4324 | 0.29125
1.4326 | 0.28625
1.4328 | 0.28125
1.433 | 0.27625
1.4332 | 0.27
1.4334 | 0.265
1.4336 | 0.25875
1.4338 | 0.2525
1.434 | 0.24625
1.4342 | 0.24
1.4344 | 0.23375
1.4346 | 0.2275
1.4348 | 0.22
1.435 | 0.21375
1.4352 | 0.2075
1.4354 | 0.20125
1.4356 | 0.195
1.4358 | 0.18875
1.436 | 0.1825
1.4362 | 0.1775
1.4364 | 0.17125
1.4366 | 0.16625
1.4368 | 0.16125
1.437 | 0.15625
1.4372 | 0.1525
1.4374 | 0.1475
1.4376 | 0.14375
1.4378 | 0.14
1.438 | 0.1375
1.4382 | 0.135
1.4384 | 0.1325
1.4386 | 0.13
1.4388 | 0.12875
1.439 | 0.1275
1.4392 | 0.12625
1.4394 | 0.12625
1.4396 | 0.12625
1.4398 | 0.1275
1.44 | 0.12875
1.4402 | 0.13
1.4404 | 0.1325
1.4406 | 0.135
1.4408 | 0.1375
1.441 | 0.14
1.4412 | 0.14375
1.4414 | 0.14875
1.4416 | 0.1525
1.4418 | 0.1575
1.442 | 0.1625
1.4422 | 0.16875
1.4424 | 0.17375
1.4426 | 0.18
1.4428 | 0.18625
1.443 | 0.19375
1.4432 | 0.2
1.4434 | 0.2075
1.4436 | 0.215
1.4438 | 0.2225
1.444 | 0.23
1.4442 | 0.2375
1.4444 | 0.245
1.4446 | 0.2525
1.4448 | 0.26
1.445 | 0.26875
1.4452 | 0.27625
1.4454 | 0.28375
1.4456 | 0.29125
1.4458 | 0.29875
1.446 | 0.305
1.4462 | 0.3125
1.4464 | 0.31875
1.4466 | 0.325
1.4468 | 0.33125
1.447 | 0.3375
1.4472 | 0.34375
1.4474 | 0.34875
1.4476 | 0.35375
1.4478 | 0.35875
1.448 | 0.3625
1.4482 | 0.36625
1.4484 | 0.37
1.4486 | 0.3725
1.4488 | 0.375
1.449 | 0.3775
1.4492 | 0.37875
1.4494 | 0.38
1.4496 | 0.38
1.4498 | 0.38125
1.45 | 0.38125
1.4502 | 0.38
1.4504 | 0.37875
1.4506 | 0.3775
1.4508 | 0.375
1.451 | 0.37375
1.4512 | 0.37
1.4514 | 0.3675
1.4516 | 0.36375
1.4518 | 0.36
1.452 | 0.35625
1.4522 | 0.35125
1.4524 | 0.34625
1.4526 | 0.34125
1.4528 | 0.33625
1.453 | 0.33
1.4532 | 0.325
1.4534 | 0.31875
1.4536 | 0.3125
1.4538 | 0.30625
1.454 | 0.3
1.4542 | 0.29375
1.4544 | 0.28625
1.4546 | 0.28
1.4548 | 0.27375
1.455 | 0.2675
1.4552 | 0.26
1.4554 | 0.25375
1.4556 | 0.2475
1.4558 | 0.24125
1.456 | 0.235
1.4562 | 0.22875
1.4564 | 0.2225
1.4566 | 0.21625
1.4568 | 0.21125
1.457 | 0.20625
1.4572 | 0.20125
1.4574 | 0.19625
1.4576 | 0.1925
1.4578 | 0.18875
1.458 | 0.185
1.4582 | 0.18125
1.4584 | 0.17875
1.4586 | 0.175
1.4588 | 0.17375
1.459 | 0.17125
1.4592 | 0.17
1.4594 | 0.16875
1.4596 | 0.16875
1.4598 | 0.16875
1.46 | 0.16875
1.4602 | 0.17
1.4604 | 0.17125
1.4606 | 0.1725
1.4608 | 0.175
1.461 | 0.1775
1.4612 | 0.18
1.4614 | 0.18375
1.4616 | 0.1875
1.4618 | 0.19125
1.462 | 0.19625
1.4622 | 0.20125
1.4624 | 0.20625
1.4626 | 0.2125
1.4628 | 0.2175
1.463 | 0.22375
1.4632 | 0.23
1.4634 | 0.2375
1.4636 | 0.24375
1.4638 | 0.25125
1.464 | 0.25875
1.4642 | 0.26625
1.4644 | 0.27375
1.4646 | 0.28125
1.4648 | 0.29
1.465 | 0.2975
1.4652 | 0.305
1.4654 | 0.3125
1.4656 | 0.32125
1.4658 | 0.32875
1.466 | 0.33625
1.4662 | 0.34375
1.4664 | 0.35125
1.4666 | 0.35875
1.4668 | 0.365
1.467 | 0.3725
1.4672 | 0.37875
1.4674 | 0.385
1.4676 | 0.39125
1.4678 | 0.39625
1.468 | 0.40125
1.4682 | 0.40625
1.4684 | 0.41125
1.4686 | 0.415
1.4688 | 0.41875
1.469 | 0.4225
1.4692 | 0.42625
1.4694 | 0.42875
1.4696 | 0.43
1.4698 | 0.4325
1.47 | 0.43375
1.4702 | 0.43375
1.4704 | 0.43375
1.4706 | 0.43375
1.4708 | 0.43375
1.471 | 0.4325
1.4712 | 0.43125
1.4714 | 0.42875
1.4716 | 0.42625
1.4718 | 0.42375
1.472 | 0.42
1.4722 | 0.4175
1.4724 | 0.4125
1.4726 | 0.40875
1.4728 | 0.40375
1.473 | 0.39875
1.4732 | 0.39375
1.4734 | 0.38875
1.4736 | 0.3825
1.4738 | 0.3775
1.474 | 0.37125
1.4742 | 0.365
1.4744 | 0.35875
1.4746 | 0.35125
1.4748 | 0.345
1.475 | 0.33875
1.4752 | 0.3325
1.4754 | 0.325
1.4756 | 0.31875
1.4758 | 0.3125
1.476 | 0.30625
1.4762 | 0.3
1.4764 | 0.29375
1.4766 | 0.2875
1.4768 | 0.2825
1.477 | 0.27625
1.4772 | 0.27125
1.4774 | 0.26625
1.4776 | 0.26125
1.4778 | 0.2575
1.478 | 0.25375
1.4782 | 0.25
1.4784 | 0.2475
1.4786 | 0.24375
1.4788 | 0.2425
1.479 | 0.24
1.4792 | 0.23875
1.4794 | 0.2375
1.4796 | 0.2375
1.4798 | 0.2375
1.48 | 0.2375
1.4802 | 0.23875
1.4804 | 0.24
1.4806 | 0.2425
1.4808 | 0.245
1.481 | 0.2475
1.4812 | 0.25
1.4814 | 0.25375
1.4816 | 0.25875
1.4818 | 0.26375
1.482 | 0.26875
1.4822 | 0.27375
1.4824 | 0.27875
1.4826 | 0.285
1.4828 | 0.29125
1.483 | 0.29875
1.4832 | 0.305
1.4834 | 0.3125
1.4836 | 0.32
1.4838 | 0.3275
1.484 | 0.335
1.4842 | 0.34375
1.4844 | 0.35125
1.4846 | 0.36
1.4848 | 0.3675
1.485 | 0.37625
1.4852 | 0.38375
1.4854 | 0.3925
1.4856 | 0.4
1.4858 | 0.4075
1.486 | 0.41625
1.4862 | 0.42375
1.4864 | 0.43125
1.4866 | 0.4375
1.4868 | 0.445
1.487 | 0.45125
1.4872 | 0.4575
1.4874 | 0.46375
1.4876 | 0.47
1.4878 | 0.475
1.488 | 0.48
1.4882 | 0.48375
1.4884 | 0.48875
1.4886 | 0.49125
1.4888 | 0.495
1.489 | 0.4975
1.4892 | 0.5
1.4894 | 0.50125
1.4896 | 0.5025
1.4898 | 0.50375
1.49 | 0.50375
1.4902 | 0.50375
1.4904 | 0.50375
1.4906 | 0.5025
1.4908 | 0.50125
1.491 | 0.49875
1.4912 | 0.49625
1.4914 | 0.49375
1.4916 | 0.49
1.4918 | 0.48625
1.492 | 0.4825
1.4922 | 0.4775
1.4924 | 0.47375
1.4926 | 0.4675
1.4928 | 0.4625
1.493 | 0.4575
1.4932 | 0.45125
1.4934 | 0.445
1.4936 | 0.43875
1.4938 | 0.4325
1.494 | 0.425
1.4942 | 0.41875
1.4944 | 0.41125
1.4946 | 0.405
1.4948 | 0.3975
1.495 | 0.39
1.4952 | 0.38375
1.4954 | 0.37625
1.4956 | 0.37
1.4958 | 0.3625
1.496 | 0.35625
1.4962 | 0.35
1.4964 | 0.3425
1.4966 | 0.3375
1.4968 | 0.33125
1.497 | 0.325
1.4972 | 0.32
1.4974 | 0.315
1.4976 | 0.31
1.4978 | 0.30625
1.498 | 0.30125
1.4982 | 0.2975
1.4984 | 0.295
1.4986 | 0.29125
1.4988 | 0.28875
1.499 | 0.2875
1.4992 | 0.285
1.4994 | 0.285
1.4996 | 0.28375
1.4998 | 0.28375
1.5 | 0
1.5002 | 0
1.5004 | 0
1.5006 | 0.00125
1.5008 | 0.0025
1.501 | 0.00375
1.5012 | 0.00625
1.5014 | 0.00875
1.5016 | 0.01125
1.5018 | 0.015
1.502 | 0.01875
1.5022 | 0.0225
1.5024 | 0.0275
1.5026 | 0.03125
1.5028 | 0.03625
1.503 | 0.0425
1.5032 | 0.0475
1.5034 | 0.05375
1.5036 | 0.05875
1.5038 | 0.065
1.504 | 0.0725
1.5042 | 0.07875
1.5044 | 0.085
1.5046 | 0.09125
1.5048 | 0.09875
1.505 | 0.105
1.5052 | 0.11125
1.5054 | 0.11875
1.5056 | 0.125
1.5058 | 0.13125
1.506 | 0.13875
1.5062 | 0.145
1.5064 | 0.15125
1.5066 | 0.15625
1.5068 | 0.1625
1.507 | 0.16875
1.5072 | 0.17375
1.5074 | 0.17875
1.5076 | 0.18375
1.5078 | 0.1875
1.508 | 0.19125
1.5082 | 0.195
1.5084 | 0.19875
1.5086 | 0.20125
1.5088 | 0.20375
1.509 | 0.20625
1.5092 | 0.2075
1.5094 | 0.20875
1.5096 | 0.21
1.5098 | 0.21
1.51 | 0.21
1.5102 | 0.21
1.5104 | 0.20875
1.5106 | 0.2075
1.5108 | 0.20625
1.511 | 0.20375
1.5112 | 0.20125
1.5114 | 0.19875
1.5116 | 0.195
1.5118 | 0.19125
1.512 | 0.1875
1.5122 | 0.18375
1.5124 | 0.17875
1.5126 | 0.17375
1.5128 | 0.16875
1.513 | 0.1625
1.5132 | 0.15625
1.5134 | 0.15125
1.5136 | 0.145
1.5138 | 0.13875
1.514 | 0.1325
1.5142 | 0.125
1.5144 | 0.11875
1.5146 | 0.1125
1.5148 | 0.105
1.515 | 0.09875
1.5152 | 0.09125
1.5154 | 0.085
1.5156 | 0.07875
1.5158 | 0.07125
1.516 | 0.065
1.5162 | 0.05875
1.5164 | 0.0525
1.5166 | 0.0475
1.5168 | 0.04125
1.517 | 0.03625
1.5172 | 0.03125
1.5174 | 0.02625
1.5176 | 0.02125
1.5178 | 0.01625
1.518 | 0.0125
1.5182 | 0.00875
1.5184 | 0.005
1.5186 | 0.0025
1.5188 | 0
1.519 | -0.0025
1.5192 | -0.005
1.5194 | -0.00625
1.5196 | -0.0075
1.5198 | -0.0075
1.52 | -0.00875
1.5202 | -0.00875
1.5204 | -0.0075
1.5206 | -0.0075
1.5208 | -0.00625
1.521 | -0.00375
1.5212 | -0.0025
1.5214 | 0
1.5216 | 0.0025
1.5218 | 0.00625
1.522 | 0.00875
1.5222 | 0.0125
1.5224 | 0.01625
1.5226 | 0.02125
1.5228 | 0.02625
1.523 | 0.03
1.5232 | 0.03625
1.5234 | 0.04125
1.5236 | 0.04625
1.5238 | 0.0525
1.524 | 0.05875
1.5242 | 0.06375
1.5244 | 0.07
1.5246 | 0.07625
1.5248 | 0.0825
1.525 | 0.08875
1.5252 | 0.095
1.5254 | 0.1025
1.5256 | 0.10875
1.5258 | 0.115
1.526 | 0.12
1.5262 | 0.12625
1.5264 | 0.1325
1.5266 | 0.13875
1.5268 | 0.14375
1.527 | 0.14875
1.5272 | 0.15375
1.5274 | 0.15875
1.5276 | 0.16375
1.5278 | 0.16875
1.528 | 0.1725
1.5282 | 0.17625
1.5284 | 0.17875
1.5286 | 0.1825
1.5288 | 0.185
1.529 | 0.1875
1.5292 | 0.18875
1.5294 | 0.19
1.5296 | 0.19125
1.5298 | 0.1925
1.53 | 0.1925
1.5302 | 0.1925
1.5304 | 0.19125
1.5306 | 0.19125
1.5308 | 0.18875
1.531 | 0.1875
1.5312 | 0.185
1.5314 | 0.1825
1.5316 | 0.18
1.5318 | 0.17625
1.532 | 0.1725
1.5322 | 0.16875
1.5324 | 0.16375
1.5326 | 0.15875
1.5328 | 0.15375
1.533 | 0.14875
1.5332 | 0.14375
1.5334 | 0.1375
1.5336 | 0.13125
1.5338 | 0.125
1.534 | 0.11875
1.5342 | 0.1125
1.5344 | 0.105
1.5346 | 0.09875
1.5348 | 0.09125
1.535 | 0.085
1.5352 | 0.0775
1.5354 | 0.07125
1.5356 | 0.06375
1.5358 | 0.0575
1.536 | 0.05125
1.5362 | 0.04375
1.5364 | 0.0375
1.5366 | 0.03125
1.5368 | 0.02625
1.537 | 0.02
1.5372 | 0.015
1.5374 | 0.00875
1.5376 | 0.00375
1.5378 | 0
1.538 | -0.005
1.5382 | -0.00875
1.5384 | -0.01125
1.5386 | -0.015
1.5388 | -0.0175
1.539 | -0.02
1.5392 | -0.02125
1.5394 | -0.0225
1.5396 | -0.02375
1.5398 | -0.02375
1.54 | -0.02375
1.5402 | -0.02375
1.5404 | -0.0225
1.5406 | -0.02125
1.5408 | -0.01875
1.541 | -0.01625
1.5412 | -0.01375
1.5414 | -0.01
1.5416 | -0.00625
1.5418 | -0.0025
1.542 | 0.0025
1.5422 | 0.00625
1.5424 | 0.0125
1.5426 | 0.0175
1.5428 | 0.02375
1.543 | 0.03
1.5432 | 0.03625
1.5434 | 0.04375
1.5436 | 0.05125
1.5438 | 0.05875
1.544 | 0.06625
1.5442 | 0.07375
1.5444 | 0.08125
1.5446 | 0.08875
1.5448 | 0.0975
1.545 | 0.105
1.5452 | 0.11375
1.5454 | 0.12125
1.5456 | 0.12875
1.5458 | 0.1375
1.546 | 0.145
1.5462 | 0.1525
1.5464 | 0.16
1.5466 | 0.1675
1.5468 | 0.175
1.547 | 0.18125
1.5472 | 0.18875
1.5474 | 0.195
1.5476 | 0.20125
1.5478 | 0.20625
1.548 | 0.2125
1.5482 | 0.2175
1.5484 | 0.2225
1.5486 | 0.22625
1.5488 | 0.23
1.549 | 0.23375
1.5492 | 0.2375
1.5494 | 0.24
1.5496 | 0.2425
1.5498 | 0.24375
1.55 | 0.245
1.5502 | 0.24625
1.5504 | 0.2475
1.5506 | 0.2475
1.5508 | 0.24625
1.551 | 0.24625
1.5512 | 0.245
1.5514 | 0.24375
1.5516 | 0.24125
1.5518 | 0.23875
1.552 | 0.23625
1.5522 | 0.23375
1.5524 | 0.23
1.5526 | 0.22625
1.5528 | 0.2225
1.553 | 0.21875
1.5532 | 0.21375
1.5534 | 0.20875
1.5536 | 0.205
1.5538 | 0.2
1.554 | 0.195
1.5542 | 0.18875
1.5544 | 0.18375
1.5546 | 0.17875
1.5548 | 0.17375
1.555 | 0.1675
1.5552 | 0.1625
1.5554 | 0.1575
1.5556 | 0.1525
1.5558 | 0.1475
1.556 | 0.1425
1.5562 | 0.1375
1.5564 | 0.13375
1.5566 | 0.13
1.5568 | 0.12625
1.557 | 0.1225
1.5572 | 0.11875
1.5574 | 0.11625
1.5576 | 0.11375
1.5578 | 0.1125
1.558 | 0.11
1.5582 | 0.11
1.5584 | 0.10875
1.5586 | 0.10875
1.5588 | 0.10875
1.559 | 0.11
1.5592 | 0.11125
1.5594 | 0.11375
1.5596 | 0.11625
1.5598 | 0.11875
1.56 | 0.1225
1.5602 | 0.12625
1.5604 | 0.13125
1.5606 | 0.13625
1.5608 | 0.14125
1.561 | 0.1475
1.5612 | 0.155
1.5614 | 0.16125
1.5616 | 0.16875
1.5618 | 0.1775
1.562 | 0.185
1.5622 | 0.19375
1.5624 | 0.20375
1.5626 | 0.2125
1.5628 | 0.2225
1.563 | 0.2325
1.5632 | 0.2425
1.5634 | 0.2525
1.5636 | 0.26375
1.5638 | 0.27375
1.564 | 0.285
1.5642 | 0.29625
1.5644 | 0.30625
1.5646 | 0.3175
1.5648 | 0.32875
1.565 | 0.34
1.5652 | 0.35
1.5654 | 0.36125
1.5656 | 0.37125
1.5658 | 0.3825
1.566 | 0.3925
1.5662 | 0.4025
1.5664 | 0.4125
1.5666 | 0.42125
1.5668 | 0.43125
1.567 | 0.44
1.5672 | 0.4475
1.5674 | 0.45625
1.5676 | 0.46375
1.5678 | 0.47125
1.568 | 0.47875
1.5682 | 0.485
1.5684 | 0.49125
1.5686 | 0.49625
1.5688 | 0.50125
1.569 | 0.50625
1.5692 | 0.51
1.5694 | 0.51375
1.5696 | 0.5175
1.5698 | 0.52
1.57 | 0.5225
1.5702 | 0.525
1.5704 | 0.52625
1.5706 | 0.5275
1.5708 | 0.5275
1.571 | 0.5275
1.5712 | 0.5275
1.5714 | 0.52625
1.5716 | 0.525
1.5718 | 0.52375
1.572 | 0.52125
1.5722 | 0.51875
1.5724 | 0.51625
1.5726 | 0.5125
1.5728 | 0.51
1.573 | 0.50625
1.5732 | 0.50125
1.5734 | 0.4975
1.5736 | 0.49375
1.5738 | 0.48875
1.574 | 0.48375
1.5742 | 0.47875
1.5744 | 0.47375
1.5746 | 0.46875
1.5748 | 0.46375
1.575 | 0.45875
1.5752 | 0.4525
1.5754 | 0.4475
1.5756 | 0.4425
1.5758 | 0.4375
1.576 | 0.4325
1.5762 | 0.4275
1.5764 | 0.42375
1.5766 | 0.41875
1.5768 | 0.415
1.577 | 0.41125
1.5772 | 0.4075
1.5774 | 0.40375
1.5776 | 0.4
1.5778 | 0.3975
1.578 | 0.395
1.5782 | 0.3925
1.5784 | 0.39125
1.5786 | 0.39
1.5788 | 0.38875
1.579 | 0.3875
1.5792 | 0.3875
1.5794 | 0.3875
1.5796 | 0.38875
1.5798 | 0.39
1.58 | 0.39125
1.5802 | 0.3925
1.5804 | 0.395
1.5806 | 0.3975
1.5808 | 0.40125
1.581 | 0.40375
1.5812 | 0.4075
1.5814 | 0.4125
1.5816 | 0.41625
1.5818 | 0.42125
1.582 | 0.42625
1.5822 | 0.43125
1.5824 | 0.4375
1.5826 | 0.44375
1.5828 | 0.44875
1.583 | 0.455
1.5832 | 0.4625
1.5834 | 0.46875
1.5836 | 0.47625
1.5838 | 0.4825
1.584 | 0.49
1.5842 | 0.4975
1.5844 | 0.50375
1.5846 | 0.51125
1.5848 | 0.51875
1.585 | 0.525
1.5852 | 0.5325
1.5854 | 0.54
1.5856 | 0.54625
1.5858 | 0.55375
1.586 | 0.56
1.5862 | 0.56625
1.5864 | 0.5725
1.5866 | 0.57875
1.5868 | 0.585
1.587 | 0.59125
1.5872 | 0.59625
1.5874 | 0.60125
1.5876 | 0.60625
1.5878 | 0.61125
1.588 | 0.615
1.5882 | 0.61875
1.5884 | 0.6225
1.5886 | 0.625
1.5888 | 0.6275
1.589 | 0.63
1.5892 | 0.6325
1.5894 | 0.63375
1.5896 | 0.635
1.5898 | 0.63625
1.59 | 0.63625
1.5902 | 0.63625
1.5904 | 0.63625
1.5906 | 0.635
1.5908 | 0.635
1.591 | 0.6325
1.5912 | 0.63125
1.5914 | 0.62875
1.5916 | 0.62625
1.5918 | 0.62375
1.592 | 0.62
1.5922 | 0.61625
1.5924 | 0.6125
1.5926 | 0.60875
1.5928 | 0.60375
1.593 | 0.59875
1.5932 | 0.59375
1.5934 | 0.58875
1.5936 | 0.58375
1.5938 | 0.57875
1.594 | 0.5725
1.5942 | 0.5675
1.5944 | 0.56125
1.5946 | 0.555
1.5948 | 0.55
1.595 | 0.54375
1.5952 | 0.5375
1.5954 | 0.53125
1.5956 | 0.52625
1.5958 | 0.52
1.596 | 0.515
1.5962 | 0.51
1.5964 | 0.50375
1.5966 | 0.49875
1.5968 | 0.495
1.597 | 0.49
1.5972 | 0.485
1.5974 | 0.48125
1.5976 | 0.4775
1.5978 | 0.475
1.598 | 0.47125
1.5982 | 0.46875
1.5984 | 0.46625
1.5986 | 0.465
1.5988 | 0.46375
1.599 | 0.4625
1.5992 | 0.4625
1.5994 | 0.46125
1.5996 | 0.4625
1.5998 | 0.4625
1.6 | 0.46375
1.6002 | 0.465
1.6004 | 0.4675
1.6006 | 0.47
1.6008 | 0.4725
1.601 | 0.47625
1.6012 | 0.48
1.6014 | 0.48375
1.6016 | 0.48875
1.6018 | 0.49375
1.602 | 0.49875
1.6022 | 0.505
1.6024 | 0.51
1.6026 | 0.51625
1.6028 | 0.52375
1.603 | 0.53
1.6032 | 0.5375
1.6034 | 0.545
1.6036 | 0.5525
1.6038 | 0.56
1.604 | 0.5675
1.6042 | 0.57625
1.6044 | 0.58375
1.6046 | 0.5925
1.6048 | 0.6
1.605 | 0.60875
1.6052 | 0.6175
1.6054 | 0.625
1.6056 | 0.63375
1.6058 | 0.64125
1.606 | 0.65
1.6062 | 0.6575
1.6064 | 0.665
1.6066 | 0.67375
1.6068 | 0.68
1.607 | 0.6875
1.6072 | 0.695
1.6074 | 0.70125
1.6076 | 0.7075
1.6078 | 0.71375
1.608 | 0.72
1.6082 | 0.725
1.6084 | 0.73
1.6086 | 0.735
1.6088 | 0.74
1.609 | 0.74375
1.6092 | 0.7475
1.6094 | 0.75125
1.6096 | 0.75375
1.6098 | 0.75625
1.61 | 0.75875
1.6102 | 0.76
1.6104 | 0.76125
1.6106 | 0.7625
1.6108 | 0.76375
1.611 | 0.76375
1.6112 | 0.76375
1.6114 | 0.7625
1.6116 | 0.76125
1.6118 | 0.76125
1.612 | 0.75875
1.6122 | 0.7575
1.6124 | 0.755
1.6126 | 0.7525
1.6128 | 0.75
1.613 | 0.7475
1.6132 | 0.74375
1.6134 | 0.74
1.6136 | 0.73625
1.6138 | 0.73375
1.614 | 0.72875
1.6142 | 0.725
1.6144 | 0.72125
1.6146 | 0.7175
1.6148 | 0.7125
1.615 | 0.70875
1.6152 | 0.70375
1.6154 | 0.7
1.6156 | 0.695
1.6158 | 0.69125
1.616 | 0.6875
1.6162 | 0.68375
1.6164 | 0.68
1.6166 | 0.67625
1.6168 | 0.6725
1.617 | 0.66875
1.6172 | 0.66625
1.6174 | 0.66375
1.6176 | 0.66125
1.6178 | 0.65875
1.618 | 0.65625
1.6182 | 0.655
1.6184 | 0.65375
1.6186 | 0.6525
1.6188 | 0.6525
1.619 | 0.6525
1.6192 | 0.6525
1.6194 | 0.6525
1.6196 | 0.65375
1.6198 | 0.655
1.62 | 0.65625
1.6202 | 0.65875
1.6204 | 0.66125
1.6206 | 0.665
1.6208 | 0.6675
1.621 | 0.67125
1.6212 | 0.67625
1.6214 | 0.68
1.6216 | 0.685
1.6218 | 0.69
1.622 | 0.69625
1.6222 | 0.7025
1.6224 | 0.70875
1.6226 | 0.715
1.6228 | 0.7225
1.623 | 0.72875
1.6232 | 0.73625
1.6234 | 0.745
1.6236 | 0.7525
1.6238 | 0.76
1.624 | 0.76875
1.6242 | 0.7775
1.6244 | 0.78625
1.6246 | 0.795
1.6248 | 0.80375
1.625 | 0.8125
1.6252 | 0.82125
1.6254 | 0.83
1.6256 | 0.83875
1.6258 | 0.8475
1.626 | 0.85625
1.6262 | 0.865
1.6264 | 0.87375
1.6266 | 0.8825
1.6268 | 0.89
1.627 | 0.89875
1.6272 | 0.90625
1.6274 | 0.91375
1.6276 | 0.92125
1.6278 | 0.9275
1.628 | 0.935
1.6282 | 0.94125
1.6284 | 0.94625
1.6286 | 0.9525
1.6288 | 0.9575
1.629 | 0.9625
1.6292 | 0.9675
1.6294 | 0.97125
1.6296 | 0.975
1.6298 | 0.9775
1.63 | 0.98125
1.6302 | 0.9825
1.6304 | 0.985
1.6306 | 0.98625
1.6308 | 0.9875
1.631 | 0.98875
1.6312 | 0.98875
1.6314 | 0.98875
1.6316 | 0.98875
1.6318 | 0.9875
1.632 | 0.98625
1.6322 | 0.985
1.6324 | 0.9825
1.6326 | 0.98
1.6328 | 0.9775
1.633 | 0.975
1.6332 | 0.9725
1.6334 | 0.96875
1.6336 | 0.965
1.6338 | 0.96125
1.634 | 0.9575
1.6342 | 0.95375
1.6344 | 0.95
1.6346 | 0.945
1.6348 | 0.94125
1.635 | 0.93625
1.6352 | 0.9325
1.6354 | 0.9275
1.6356 | 0.92375
1.6358 | 0.91875
1.636 | 0.915
1.6362 | 0.91
1.6364 | 0.90625
1.6366 | 0.9025
1.6368 | 0.8975
1.637 | 0.89375
1.6372 | 0.89
1.6374 | 0.8875
1.6376 | 0.88375
1.6378 | 0.88
1.638 | 0.8775
1.6382 | 0.875
1.6384 | 0.8725
1.6386 | 0.87
1.6388 | 0.8675
1.639 | 0.86625
1.6392 | 0.865
1.6394 | 0.86375
1.6396 | 0.8625
1.6398 | 0.86125
1.64 | 0.86125
1.6402 | 0.86125
1.6404 | 0.86125
1.6406 | 0.8625
1.6408 | 0.8625
1.641 | 0.86375
1.6412 | 0.865
1.6414 | 0.86625
1.6416 | 0.86875
1.6418 | 0.87
1.642 | 0.8725
1.6422 | 0.875
1.6424 | 0.8775
1.6426 | 0.88
1.6428 | 0.88375
1.643 | 0.88625
1.6432 | 0.89
1.6434 | 0.89375
1.6436 | 0.8975
1.6438 | 0.90125
1.644 | 0.905
1.6442 | 0.90875
1.6444 | 0.91375
1.6446 | 0.9175
1.6448 | 0.92125
1.645 | 0.925
1.6452 | 0.93
1.6454 | 0.93375
1.6456 | 0.9375
1.6458 | 0.94125
1.646 | 0.945
1.6462 | 0.94875
1.6464 | 0.95125
1.6466 | 0.955
1.6468 | 0.9575
1.647 | 0.96
1.6472 | 0.9625
1.6474 | 0.965
1.6476 | 0.9675
1.6478 | 0.96875
1.648 | 0.97
1.6482 | 0.97125
1.6484 | 0.97125
1.6486 | 0.97125
1.6488 | 0.97125
1.649 | 0.97125
1.6492 | 0.97
1.6494 | 0.96875
1.6496 | 0.96625
1.6498 | 0.96375
1.65 | 0.96125
1.6502 | 0.95875
1.6504 | 0.955
1.6506 | 0.95125
1.6508 | 0.9475
1.651 | 0.9425
1.6512 | 0.9375
1.6514 | 0.93125
1.6516 | 0.92625
1.6518 | 0.92
1.652 | 0.9125
1.6522 | 0.90625
1.6524 | 0.89875
1.6526 | 0.89125
1.6528 | 0.8825
1.653 | 0.875
1.6532 | 0.86625
1.6534 | 0.8575
1.6536 | 0.84875
1.6538 | 0.84
1.654 | 0.83
1.6542 | 0.82125
1.6544 | 0.81125
1.6546 | 0.80125
1.6548 | 0.79125
1.655 | 0.78125
1.6552 | 0.7725
1.6554 | 0.7625
1.6556 | 0.7525
1.6558 | 0.7425
1.656 | 0.7325
1.6562 | 0.72375
1.6564 | 0.71375
1.6566 | 0.70375
1.6568 | 0.695
1.657 | 0.68625
1.6572 | 0.6775
1.6574 | 0.66875
1.6576 | 0.66
1.6578 | 0.6525
1.658 | 0.64375
1.6582 | 0.6375
1.6584 | 0.63
1.6586 | 0.6225
1.6588 | 0.61625
1.659 | 0.61
1.6592 | 0.60375
1.6594 | 0.59875
1.6596 | 0.59375
1.6598 | 0.58875
1.66 | 0.58375
1.6602 | 0.58
1.6604 | 0.57625
1.6606 | 0.5725
1.6608 | 0.57
1.661 | 0.5675
1.6612 | 0.565
1.6614 | 0.5625
1.6616 | 0.56125
1.6618 | 0.56
1.662 | 0.55875
1.6622 | 0.5575
1.6624 | 0.5575
1.6626 | 0.55625
1.6628 | 0.55625
1.663 | 0.55625
1.6632 | 0.5575
1.6634 | 0.5575
1.6636 | 0.55875
1.6638 | 0.55875
1.664 | 0.56
1.6642 | 0.56
1.6644 | 0.56125
1.6646 | 0.5625
1.6648 | 0.56375
1.665 | 0.56375
1.6652 | 0.565
1.6654 | 0.56625
1.6656 | 0.56625
1.6658 | 0.5675
1.666 | 0.5675
1.6662 | 0.56875
1.6664 | 0.56875
1.6666 | 0.56875
1.6668 | 0.56875
1.667 | 0.5675
1.6672 | 0.5675
1.6674 | 0.56625
1.6676 | 0.565
1.6678 | 0.56375
1.668 | 0.5625
1.6682 | 0.56
1.6684 | 0.55875
1.6686 | 0.55625
1.6688 | 0.5525
1.669 | 0.55
1.6692 | 0.54625
1.6694 | 0.5425
1.6696 | 0.53875
1.6698 | 0.53375
1.67 | 0.53
1.6702 | 0.525
1.6704 | 0.51875
1.6706 | 0.51375
1.6708 | 0.5075
1.671 | 0.5025
1.6712 | 0.49625
1.6714 | 0.48875
1.6716 | 0.4825
1.6718 | 0.475
1.672 | 0.46875
1.6722 | 0.46125
1.6724 | 0.45375
1.6726 | 0.445
1.6728 | 0.4375
1.673 | 0.43
1.6732 | 0.42125
1.6734 | 0.41375
1.6736 | 0.405
1.6738 | 0.39625
1.674 | 0.3875
1.6742 | 0.38
1.6744 | 0.37125
1.6746 | 0.3625
1.6748 | 0.35375
1.675 | 0.34625
1.6752 | 0.3375
1.6754 | 0.32875
1.6756 | 0.32125
1.6758 | 0.3125
1.676 | 0.305
1.6762 | 0.2975
1.6764 | 0.29
1.6766 | 0.2825
1.6768 | 0.275
1.677 | 0.2675
1.6772 | 0.26
1.6774 | 0.25375
1.6776 | 0.2475
1.6778 | 0.24125
1.678 | 0.235
1.6782 | 0.23
1.6784 | 0.22375
1.6786 | 0.21875
1.6788 | 0.21375
1.679 | 0.21
1.6792 | 0.20625
1.6794 | 0.20125
1.6796 | 0.1975
1.6798 | 0.195
1.68 | 0.19125
1.6802 | 0.18875
1.6804 | 0.18625
1.6806 | 0.185
1.6808 | 0.1825
1.681 | 0.18125
1.6812 | 0.18
1.6814 | 0.18
1.6816 | 0.17875
1.6818 | 0.17875
1.682 | 0.17875
1.6822 | 0.17875
1.6824 | 0.17875
1.6826 | 0.18
1.6828 | 0.18125
1.683 | 0.1825
1.6832 | 0.18375
1.6834 | 0.185
1.6836 | 0.18625
1.6838 | 0.18875
1.684 | 0.19125
1.6842 | 0.1925
1.6844 | 0.195
1.6846 | 0.1975
1.6848 | 0.2
1.685 | 0.2025
1.6852 | 0.205
1.6854 | 0.2075
1.6856 | 0.21125
1.6858 | 0.21375
1.686 | 0.21625
1.6862 | 0.21875
1.6864 | 0.22125
1.6866 | 0.22375
1.6868 | 0.22625
1.687 | 0.22875
1.6872 | 0.23125
1.6874 | 0.23375
1.6876 | 0.235
1.6878 | 0.2375
1.688 | 0.23875
1.6882 | 0.24125
1.6884 | 0.2425
1.6886 | 0.24375
1.6888 | 0.245
1.689 | 0.24625
1.6892 | 0.2475
1.6894 | 0.2475
1.6896 | 0.24875
1.6898 | 0.24875
1.69 | 0.24875
1.6902 | 0.24875
1.6904 | 0.24875
1.6906 | 0.24875
1.6908 | 0.2475
1.691 | 0.2475
1.6912 | 0.24625
1.6914 | 0.245
1.6916 | 0.24375
1.6918 | 0.2425
1.692 | 0.24125
1.6922 | 0.24
1.6924 | 0.2375
1.6926 | 0.23625
1.6928 | 0.235
1.693 | 0.2325
1.6932 | 0.23125
1.6934 | 0.22875
1.6936 | 0.2275
1.6938 | 0.225
1.694 | 0.22375
1.6942 | 0.2225
1.6944 | 0.22
1.6946 | 0.21875
1.6948 | 0.2175
1.695 | 0.21625
1.6952 | 0.215
1.6954 | 0.215
1.6956 | 0.21375
1.6958 | 0.21375
1.696 | 0.21375
1.6962 | 0.215
1.6964 | 0.215
1.6966 | 0.21625
1.6968 | 0.2175
1.697 | 0.22
1.6972 | 0.2225
1.6974 | 0.22625
1.6976 | 0.22875
1.6978 | 0.23375
1.698 | 0.2375
1.6982 | 0.24375
1.6984 | 0.25
1.6986 | 0.25625
1.6988 | 0.26375
1.699 | 0.27125
1.6992 | 0.28
1.6994 | 0.29
1.6996 | 0.3
1.6998 | 0.31125
1.7 | 0.3225
1.7002 | 0.335
1.7004 | 0.34875
1.7006 | 0.36375
1.7008 | 0.37875
1.701 | 0.395
1.7012 | 0.4125
1.7014 | 0.43
1.7016 | 0.44875
1.7018 | 0.46875
1.702 | 0.49
1.7022 | 0.51125
1.7024 | 0.53375
1.7026 | 0.5575
1.7028 | 0.5825
1.703 | 0.6075
1.7032 | 0.63375
1.7034 | 0.66125
1.7036 | 0.68875
1.7038 | 0.7175
1.704 | 0.7475
1.7042 | 0.77875
1.7044 | 0.81
1.7046 | 0.8425
1.7048 | 0.87625
1.705 | 0.91
1.7052 | 0.945
1.7054 | 0.98
1.7056 | 1.01625
1.7058 | 1.05375
1.706 | 1.09125
1.7062 | 1.13
1.7064 | 1.16875
1.7066 | 1.20875
1.7068 | 1.24875
1.707 | 1.29
1.7072 | 1.33125
1.7074 | 1.37375
1.7076 | 1.41625
1.7078 | 1.45875
1.708 | 1.5025
1.7082 | 1.54625
1.7084 | 1.59125
1.7086 | 1.63625
1.7088 | 1.68125
1.709 | 1.7275
1.7092 | 1.775
1.7094 | 1.82125
1.7096 | 1.86875
1.7098 | 1.9175
1.71 | 1.96625
1.7102 | 2.01625
1.7104 | 2.06625
1.7106 | 2.1175
1.7108 | 2.16875
1.711 | 2.22125
1.7112 | 2.275
1.7114 | 2.33
1.7116 | 2.385
1.7118 | 2.44125
1.712 | 2.49875
1.7122 | 2.5575
1.7124 | 2.6175
1.7126 | 2.67875
1.7128 | 2.7425
1.713 | 2.80625
1.7132 | 2.8725
1.7134 | 2.94
1.7136 | 3.01
1.7138 | 3.08125
1.714 | 3.155
1.7142 | 3.23
1.7144 | 3.30875
1.7146 | 3.3875
1.7148 | 3.47
1.715 | 3.555
1.7152 | 3.6425
1.7154 | 3.7325
1.7156 | 3.825
1.7158 | 3.92
1.716 | 4.0175
1.7162 | 4.11875
1.7164 | 4.22125
1.7166 | 4.32875
1.7168 | 4.4375
1.717 | 4.55
1.7172 | 4.665
1.7174 | 4.78375
1.7176 | 4.905
1.7178 | 5.03
1.718 | 5.15625
1.7182 | 5.2875
1.7184 | 5.42
1.7186 | 5.55625
1.7188 | 5.695
1.719 | 5.8375
1.7192 | 5.9825
1.7194 | 6.13
1.7196 | 6.28
1.7198 | 6.4325
1.72 | 6.58625
1.7202 | 6.74375
1.7204 | 6.90375
1.7206 | 7.065
1.7208 | 7.22875
1.721 | 7.395
1.7212 | 7.5625
1.7214 | 7.73125
1.7216 | 7.90125
1.7218 | 8.07375
1.722 | 8.24625
1.7222 | 8.42125
1.7224 | 8.59625
1.7226 | 8.7725
1.7228 | 8.95
1.723 | 9.1275
1.7232 | 9.305
1.7234 | 9.48375
1.7236 | 9.6625
1.7238 | 9.84125
1.724 | 10.02
1.7242 | 10.1975
1.7244 | 10.37625
1.7246 | 10.55375
1.7248 | 10.73125
1.725 | 10.9075
1.7252 | 11.0825
1.7254 | 11.2575
1.7256 | 11.4325
1.7258 | 11.605
1.726 | 11.7775
1.7262 | 11.9475
1.7264 | 12.1175
1.7266 | 12.28625
1.7268 | 12.4525
1.727 | 12.61875
1.7272 | 12.78375
1.7274 | 12.94625
1.7276 | 13.10875
1.7278 | 13.26875
1.728 | 13.4275
1.7282 | 13.585
1.7284 | 13.74125
1.7286 | 13.895
1.7288 | 14.04875
1.729 | 14.2
1.7292 | 14.35125
1.7294 | 14.5
1.7296 | 14.6475
1.7298 | 14.795
1.73 | 14.94
1.7302 | 15.08375
1.7304 | 15.2275
1.7306 | 15.37
1.7308 | 15.51
1.731 | 15.65
1.7312 | 15.79
1.7314 | 15.9275
1.7316 | 16.065
1.7318 | 16.20125
1.732 | 16.3375
1.7322 | 16.4725
1.7324 | 16.60625
1.7326 | 16.74
1.7328 | 16.8725
1.733 | 17.005
1.7332 | 17.1375
1.7334 | 17.26875
1.7336 | 17.4
1.7338 | 17.53125
1.734 | 17.66125
1.7342 | 17.79125
1.7344 | 17.9213
1.7346 | 18.0513
1.7348 | 18.18
1.735 | 18.3088
1.7352 | 18.4375
1.7354 | 18.5663
1.7356 | 18.695
1.7358 | 18.8225
1.736 | 18.9513
1.7362 | 19.0788
1.7364 | 19.2063
1.7366 | 19.3338
1.7368 | 19.4613
1.737 | 19.5875
1.7372 | 19.7138
1.7374 | 19.8412
1.7376 | 19.9663
1.7378 | 20.0925
1.738 | 20.2188
1.7382 | 20.3438
1.7384 | 20.4688
1.7386 | 20.5925
1.7388 | 20.7175
1.739 | 20.84
1.7392 | 20.9638
1.7394 | 21.0863
1.7396 | 21.2075
1.7398 | 21.3275
1.74 | 21.4475
1.7402 | 21.5663
1.7404 | 21.685
1.7406 | 21.8013
1.7408 | 21.9163
1.741 | 22.03
1.7412 | 22.1425
1.7414 | 22.2538
1.7416 | 22.3625
1.7418 | 22.47
1.742 | 22.575
1.7422 | 22.6775
1.7424 | 22.7775
1.7426 | 22.875
1.7428 | 22.9713
1.743 | 23.0625
1.7432 | 23.1525
1.7434 | 23.2387
1.7436 | 23.3213
1.7438 | 23.4
1.744 | 23.475
1.7442 | 23.5463
1.7444 | 23.6138
1.7446 | 23.6763
1.7448 | 23.735
1.745 | 23.7888
1.7452 | 23.8375
1.7454 | 23.8813
1.7456 | 23.92
1.7458 | 23.9538
1.746 | 23.9813
1.7462 | 24.0037
1.7464 | 24.0213
1.7466 | 24.0325
1.7468 | 24.0388
1.747 | 24.0375
1.7472 | 24.0313
1.7474 | 24.02
1.7476 | 24.0013
1.7478 | 23.9763
1.748 | 23.945
1.7482 | 23.9088
1.7484 | 23.865
1.7486 | 23.8163
1.7488 | 23.76
1.749 | 23.6988
1.7492 | 23.63
1.7494 | 23.5563
1.7496 | 23.4763
1.7498 | 23.39
1.75 | 23.2975
1.7502 | 23.1987
1.7504 | 23.095
1.7506 | 22.9862
1.7508 | 22.8713
1.751 | 22.75
1.7512 | 22.625
1.7514 | 22.4937
1.7516 | 22.3575
1.7518 | 22.2175
1.752 | 22.0713
1.7522 | 21.9213
1.7524 | 21.7663
1.7526 | 21.6075
1.7528 | 21.4437
1.753 | 21.2763
1.7532 | 21.105
1.7534 | 20.9288
1.7536 | 20.75
1.7538 | 20.5675
1.754 | 20.3825
1.7542 | 20.1937
1.7544 | 20.0013
1.7546 | 19.8075
1.7548 | 19.61
1.755 | 19.4113
1.7552 | 19.2088
1.7554 | 19.005
1.7556 | 18.8
1.7558 | 18.5925
1.756 | 18.3838
1.7562 | 18.1725
1.7564 | 17.9613
1.7566 | 17.74875
1.7568 | 17.535
1.757 | 17.32
1.7572 | 17.105
1.7574 | 16.89
1.7576 | 16.67375
1.7578 | 16.4575
1.758 | 16.24125
1.7582 | 16.025
1.7584 | 15.80875
1.7586 | 15.59375
1.7588 | 15.37875
1.759 | 15.16375
1.7592 | 14.95
1.7594 | 14.7375
1.7596 | 14.525
1.7598 | 14.31375
1.76 | 14.10375
1.7602 | 13.89375
1.7604 | 13.68625
1.7606 | 13.47875
1.7608 | 13.2725
1.761 | 13.0675
1.7612 | 12.86375
1.7614 | 12.66
1.7616 | 12.45875
1.7618 | 12.2575
1.762 | 12.0575
1.7622 | 11.85875
1.7624 | 11.66125
1.7626 | 11.46375
1.7628 | 11.2675
1.763 | 11.0725
1.7632 | 10.8775
1.7634 | 10.68375
1.7636 | 10.49
1.7638 | 10.2975
1.764 | 10.105
1.7642 | 9.9125
1.7644 | 9.72125
1.7646 | 9.52875
1.7648 | 9.3375
1.765 | 9.14625
1.7652 | 8.955
1.7654 | 8.76375
1.7656 | 8.5725
1.7658 | 8.3825
1.766 | 8.19125
1.7662 | 8
1.7664 | 7.81
1.7666 | 7.61875
1.7668 | 7.42875
1.767 | 7.23875
1.7672 | 7.04875
1.7674 | 6.86
1.7676 | 6.67125
1.7678 | 6.48375
1.768 | 6.29625
1.7682 | 6.11
1.7684 | 5.92375
1.7686 | 5.73875
1.7688 | 5.55625
1.769 | 5.37375
1.7692 | 5.19375
1.7694 | 5.015
1.7696 | 4.8375
1.7698 | 4.6625
1.77 | 4.49
1.7702 | 4.31875
1.7704 | 4.15125
1.7706 | 3.985
1.7708 | 3.8225
1.771 | 3.6625
1.7712 | 3.50625
1.7714 | 3.3525
1.7716 | 3.2025
1.7718 | 3.055
1.772 | 2.9125
1.7722 | 2.7725
1.7724 | 2.63625
1.7726 | 2.505
1.7728 | 2.37625
1.773 | 2.2525
1.7732 | 2.13125
1.7734 | 2.015
1.7736 | 1.9025
1.7738 | 1.79375
1.774 | 1.69
1.7742 | 1.59
1.7744 | 1.4925
1.7746 | 1.4
1.7748 | 1.3125
1.775 | 1.2275
1.7752 | 1.14625
1.7754 | 1.07
1.7756 | 0.99625
1.7758 | 0.92625
1.776 | 0.86
1.7762 | 0.7975
1.7764 | 0.7375
1.7766 | 0.68125
1.7768 | 0.6275
1.777 | 0.5775
1.7772 | 0.53
1.7774 | 0.485
1.7776 | 0.44375
1.7778 | 0.40375
1.778 | 0.3675
1.7782 | 0.3325
1.7784 | 0.3
1.7786 | 0.26875
1.7788 | 0.24125
1.779 | 0.21375
1.7792 | 0.19
1.7794 | 0.16625
1.7796 | 0.145
1.7798 | 0.125
1.78 | 0.10625
1.7802 | 0.09
1.7804 | 0.07375
1.7806 | 0.06
1.7808 | 0.04625
1.781 | 0.03375
1.7812 | 0.0225
1.7814 | 0.0125
1.7816 | 0.0025
1.7818 | -0.005
1.782 | -0.01375
1.7822 | -0.02
1.7824 | -0.0275
1.7826 | -0.0325
1.7828 | -0.0375
1.783 | -0.0425
1.7832 | -0.04625
1.7834 | -0.05
1.7836 | -0.0525
1.7838 | -0.05625
1.784 | -0.0575
1.7842 | -0.06
1.7844 | -0.06125
1.7846 | -0.0625
1.7848 | -0.06375
1.785 | -0.06375
1.7852 | -0.065
1.7854 | -0.065
1.7856 | -0.065
1.7858 | -0.065
1.786 | -0.065
1.7862 | -0.065
1.7864 | -0.06375
1.7866 | -0.06375
1.7868 | -0.06375
1.787 | -0.06375
1.7872 | -0.06375
1.7874 | -0.06375
1.7876 | -0.06375
1.7878 | -0.06375
1.788 | -0.06375
1.7882 | -0.06375
1.7884 | -0.065
1.7886 | -0.065
1.7888 | -0.06625
1.789 | -0.0675
1.7892 | -0.06875
1.7894 | -0.07125
1.7896 | -0.0725
1.7898 | -0.075
1.79 | -0.07875
1.7902 | -0.08125
1.7904 | -0.085
1.7906 | -0.08875
1.7908 | -0.0925
1.791 | -0.09625
1.7912 | -0.10125
1.7914 | -0.10625
1.7916 | -0.11125
1.7918 | -0.1175
1.792 | -0.12375
1.7922 | -0.13
1.7924 | -0.1375
1.7926 | -0.14375
1.7928 | -0.15125
1.793 | -0.15875
1.7932 | -0.16625
1.7934 | -0.175
1.7936 | -0.18375
1.7938 | -0.19125
1.794 | -0.2
1.7942 | -0.20875
1.7944 | -0.21875
1.7946 | -0.2275
1.7948 | -0.23625
1.795 | -0.24625
1.7952 | -0.255
1.7954 | -0.265
1.7956 | -0.27375
1.7958 | -0.28375
1.796 | -0.2925
1.7962 | -0.30125
1.7964 | -0.31
1.7966 | -0.31875
1.7968 | -0.3275
1.797 | -0.335
1.7972 | -0.34375
1.7974 | -0.35125
1.7976 | -0.35875
1.7978 | -0.365
1.798 | -0.3725
1.7982 | -0.37875
1.7984 | -0.38375
1.7986 | -0.39
1.7988 | -0.395
1.799 | -0.39875
1.7992 | -0.4025
1.7994 | -0.40625
1.7996 | -0.41
1.7998 | -0.41125
1.8 | -0.41375
1.8002 | -0.415
1.8004 | -0.41625
1.8006 | -0.41625
1.8008 | -0.41625
1.801 | -0.41625
1.8012 | -0.415
1.8014 | -0.4125
1.8016 | -0.41125
1.8018 | -0.40875
1.802 | -0.405
1.8022 | -0.40125
1.8024 | -0.3975
1.8026 | -0.39375
1.8028 | -0.38875
1.803 | -0.38375
1.8032 | -0.37875
1.8034 | -0.37375
1.8036 | -0.3675
1.8038 | -0.36125
1.804 | -0.355
1.8042 | -0.34875
1.8044 | -0.3425
1.8046 | -0.335
1.8048 | -0.32875
1.805 | -0.32125
1.8052 | -0.315
1.8054 | -0.3075
1.8056 | -0.30125
1.8058 | -0.295
1.806 | -0.2875
1.8062 | -0.28125
1.8064 | -0.275
1.8066 | -0.26875
1.8068 | -0.2625
1.807 | -0.2575
1.8072 | -0.2525
1.8074 | -0.24625
1.8076 | -0.2425
1.8078 | -0.2375
1.808 | -0.23375
1.8082 | -0.23
1.8084 | -0.22625
1.8086 | -0.22375
1.8088 | -0.22
1.809 | -0.21875
1.8092 | -0.21625
1.8094 | -0.215
1.8096 | -0.215
1.8098 | -0.21375
1.81 | -0.21375
1.8102 | -0.215
1.8104 | -0.215
1.8106 | -0.21625
1.8108 | -0.21875
1.811 | -0.22
1.8112 | -0.2225
1.8114 | -0.22625
1.8116 | -0.22875
1.8118 | -0.2325
1.812 | -0.2375
1.8122 | -0.24125
1.8124 | -0.24625
1.8126 | -0.25125
1.8128 | -0.25625
1.813 | -0.26125
1.8132 | -0.2675
1.8134 | -0.2725
1.8136 | -0.27875
1.8138 | -0.285
1.814 | -0.29125
1.8142 | -0.2975
1.8144 | -0.30375
1.8146 | -0.31
1.8148 | -0.31625
1.815 | -0.3225
1.8152 | -0.32875
1.8154 | -0.335
1.8156 | -0.34
1.8158 | -0.34625
1.816 | -0.35125
1.8162 | -0.3575
1.8164 | -0.3625
1.8166 | -0.36625
1.8168 | -0.37125
1.817 | -0.375
1.8172 | -0.37875
1.8174 | -0.3825
1.8176 | -0.385
1.8178 | -0.3875
1.818 | -0.38875
1.8182 | -0.39
1.8184 | -0.39125
1.8186 | -0.3925
1.8188 | -0.3925
1.819 | -0.39125
1.8192 | -0.39125
1.8194 | -0.39
1.8196 | -0.3875
1.8198 | -0.385
1.82 | -0.3825
1.8202 | -0.37875
1.8204 | -0.375
1.8206 | -0.37
1.8208 | -0.36625
1.821 | -0.36
1.8212 | -0.355
1.8214 | -0.34875
1.8216 | -0.3425
1.8218 | -0.335
1.822 | -0.3275
1.8222 | -0.32
1.8224 | -0.3125
1.8226 | -0.30375
1.8228 | -0.29625
1.823 | -0.2875
1.8232 | -0.27875
1.8234 | -0.26875
1.8236 | -0.26
1.8238 | -0.25
1.824 | -0.24125
1.8242 | -0.23125
1.8244 | -0.2225
1.8246 | -0.2125
1.8248 | -0.2025
1.825 | -0.19375
1.8252 | -0.18375
1.8254 | -0.17375
1.8256 | -0.165
1.8258 | -0.15625
1.826 | -0.14625
1.8262 | -0.1375
1.8264 | -0.12875
1.8266 | -0.12
1.8268 | -0.1125
1.827 | -0.10375
1.8272 | -0.09625
1.8274 | -0.08875
1.8276 | -0.0825
1.8278 | -0.075
1.828 | -0.06875
1.8282 | -0.0625
1.8284 | -0.0575
1.8286 | -0.05125
1.8288 | -0.04625
1.829 | -0.0425
1.8292 | -0.0375
1.8294 | -0.03375
1.8296 | -0.03
1.8298 | -0.0275
1.83 | -0.025
1.8302 | -0.0225
1.8304 | -0.02
1.8306 | -0.01875
1.8308 | -0.0175
1.831 | -0.0175
1.8312 | -0.0175
1.8314 | -0.0175
1.8316 | -0.0175
1.8318 | -0.01875
1.832 | -0.02
1.8322 | -0.02125
1.8324 | -0.0225
1.8326 | -0.025
1.8328 | -0.0275
1.833 | -0.03
1.8332 | -0.03375
1.8334 | -0.03625
1.8336 | -0.04
1.8338 | -0.04375
1.834 | -0.0475
1.8342 | -0.05125
1.8344 | -0.055
1.8346 | -0.05875
1.8348 | -0.06375
1.835 | -0.0675
1.8352 | -0.07125
1.8354 | -0.07625
1.8356 | -0.08
1.8358 | -0.085
1.836 | -0.08875
1.8362 | -0.0925
1.8364 | -0.09625
1.8366 | -0.1
1.8368 | -0.10375
1.837 | -0.1075
1.8372 | -0.11125
1.8374 | -0.11375
1.8376 | -0.11625
1.8378 | -0.11875
1.838 | -0.12125
1.8382 | -0.1225
1.8384 | -0.125
1.8386 | -0.12625
1.8388 | -0.12625
1.839 | -0.1275
1.8392 | -0.1275
1.8394 | -0.1275
1.8396 | -0.12625
1.8398 | -0.125
1.84 | -0.12375
1.8402 | -0.1225
1.8404 | -0.12
1.8406 | -0.1175
1.8408 | -0.115
1.841 | -0.11125
1.8412 | -0.1075
1.8414 | -0.10375
1.8416 | -0.09875
1.8418 | -0.09375
1.842 | -0.08875
1.8422 | -0.0825
1.8424 | -0.0775
1.8426 | -0.07125
1.8428 | -0.06375
1.843 | -0.0575
1.8432 | -0.05
1.8434 | -0.04375
1.8436 | -0.03625
1.8438 | -0.02875
1.844 | -0.02125
1.8442 | -0.0125
1.8444 | -0.005
1.8446 | 0.0025
1.8448 | 0.01125
1.845 | 0.01875
1.8452 | 0.0275
1.8454 | 0.035
1.8456 | 0.04375
1.8458 | 0.05125
1.846 | 0.05875
1.8462 | 0.06625
1.8464 | 0.07375
1.8466 | 0.08125
1.8468 | 0.0875
1.847 | 0.095
1.8472 | 0.10125
1.8474 | 0.1075
1.8476 | 0.11375
1.8478 | 0.11875
1.848 | 0.12375
1.8482 | 0.12875
1.8484 | 0.13375
1.8486 | 0.1375
1.8488 | 0.14125
1.849 | 0.145
1.8492 | 0.1475
1.8494 | 0.15
1.8496 | 0.1525
1.8498 | 0.15375
1.85 | 0.155
1.8502 | 0.15625
1.8504 | 0.15625
1.8506 | 0.15625
1.8508 | 0.15625
1.851 | 0.155
1.8512 | 0.15375
1.8514 | 0.1525
1.8516 | 0.15
1.8518 | 0.1475
1.852 | 0.145
1.8522 | 0.14125
1.8524 | 0.13875
1.8526 | 0.135
1.8528 | 0.13
1.853 | 0.12625
1.8532 | 0.12125
1.8534 | 0.1175
1.8536 | 0.1125
1.8538 | 0.1075
1.854 | 0.1025
1.8542 | 0.09625
1.8544 | 0.09125
1.8546 | 0.08625
1.8548 | 0.08125
1.855 | 0.075
1.8552 | 0.07
1.8554 | 0.065
1.8556 | 0.05875
1.8558 | 0.05375
1.856 | 0.04875
1.8562 | 0.04375
1.8564 | 0.03875
1.8566 | 0.03375
1.8568 | 0.03
1.857 | 0.025
1.8572 | 0.02125
1.8574 | 0.0175
1.8576 | 0.01375
1.8578 | 0.01125
1.858 | 0.00875
1.8582 | 0.00625
1.8584 | 0.00375
1.8586 | 0.0025
1.8588 | 0
1.859 | 0
1.8592 | -0.00125
1.8594 | -0.00125
1.8596 | -0.00125
1.8598 | -0.00125
1.86 | 0
1.8602 | 0
1.8604 | 0.0025
1.8606 | 0.00375
1.8608 | 0.00625
1.861 | 0.00875
1.8612 | 0.01125
1.8614 | 0.015
1.8616 | 0.01875
1.8618 | 0.0225
1.862 | 0.02625
1.8622 | 0.03125
1.8624 | 0.03625
1.8626 | 0.04125
1.8628 | 0.04625
1.863 | 0.0525
1.8632 | 0.0575
1.8634 | 0.06375
1.8636 | 0.07
1.8638 | 0.07625
1.864 | 0.0825
1.8642 | 0.08875
1.8644 | 0.095
1.8646 | 0.1025
1.8648 | 0.10875
1.865 | 0.115
1.8652 | 0.1225
1.8654 | 0.12875
1.8656 | 0.135
1.8658 | 0.1425
1.866 | 0.14875
1.8662 | 0.155
1.8664 | 0.16125
1.8666 | 0.1675
1.8668 | 0.17375
1.867 | 0.18
1.8672 | 0.185
1.8674 | 0.19
1.8676 | 0.19625
1.8678 | 0.20125
1.868 | 0.205
1.8682 | 0.21
1.8684 | 0.21375
1.8686 | 0.2175
1.8688 | 0.22125
1.869 | 0.22375
1.8692 | 0.2275
1.8694 | 0.22875
1.8696 | 0.23125
1.8698 | 0.2325
1.87 | 0.23375
1.8702 | 0.235
1.8704 | 0.235
1.8706 | 0.23625
1.8708 | 0.235
1.871 | 0.235
1.8712 | 0.23375
1.8714 | 0.2325
1.8716 | 0.23
1.8718 | 0.2275
1.872 | 0.225
1.8722 | 0.2225
1.8724 | 0.21875
1.8726 | 0.215
1.8728 | 0.21125
1.873 | 0.20625
1.8732 | 0.20125
1.8734 | 0.1975
1.8736 | 0.19125
1.8738 | 0.18625
1.874 | 0.18125
1.8742 | 0.175
1.8744 | 0.16875
1.8746 | 0.1625
1.8748 | 0.15625
1.875 | 0.15
1.8752 | 0.14375
1.8754 | 0.1375
1.8756 | 0.13125
1.8758 | 0.125
1.876 | 0.11875
1.8762 | 0.1125
1.8764 | 0.10625
1.8766 | 0.1
1.8768 | 0.095
1.877 | 0.08875
1.8772 | 0.08375
1.8774 | 0.07875
1.8776 | 0.075
1.8778 | 0.07
1.878 | 0.06625
1.8782 | 0.0625
1.8784 | 0.05875
1.8786 | 0.05625
1.8788 | 0.05375
1.879 | 0.05125
1.8792 | 0.05
1.8794 | 0.04875
1.8796 | 0.04875
1.8798 | 0.0475
1.88 | 0.0475
1.8802 | 0.04875
1.8804 | 0.05
1.8806 | 0.05125
1.8808 | 0.05375
1.881 | 0.05625
1.8812 | 0.05875
1.8814 | 0.0625
1.8816 | 0.06625
1.8818 | 0.07
1.882 | 0.075
1.8822 | 0.08
1.8824 | 0.085
1.8826 | 0.09
1.8828 | 0.09625
1.883 | 0.1025
1.8832 | 0.10875
1.8834 | 0.11625
1.8836 | 0.1225
1.8838 | 0.13
1.884 | 0.1375
1.8842 | 0.145
1.8844 | 0.1525
1.8846 | 0.16
1.8848 | 0.1675
1.885 | 0.175
1.8852 | 0.1825
1.8854 | 0.19
1.8856 | 0.1975
1.8858 | 0.205
1.886 | 0.2125
1.8862 | 0.22
1.8864 | 0.22625
1.8866 | 0.23375
1.8868 | 0.24
1.887 | 0.24625
1.8872 | 0.2525
1.8874 | 0.2575
1.8876 | 0.2625
1.8878 | 0.2675
1.888 | 0.2725
1.8882 | 0.27625
1.8884 | 0.28
1.8886 | 0.28375
1.8888 | 0.28625
1.889 | 0.28875
1.8892 | 0.29
1.8894 | 0.2925
1.8896 | 0.2925
1.8898 | 0.29375
1.89 | 0.29375
1.8902 | 0.2925
1.8904 | 0.29125
1.8906 | 0.29
1.8908 | 0.28875
1.891 | 0.28625
1.8912 | 0.28375
1.8914 | 0.28
1.8916 | 0.27625
1.8918 | 0.2725
1.892 | 0.2675
1.8922 | 0.2625
1.8924 | 0.2575
1.8926 | 0.2525
1.8928 | 0.24625
1.893 | 0.24
1.8932 | 0.23375
1.8934 | 0.2275
1.8936 | 0.22
1.8938 | 0.21375
1.894 | 0.20625
1.8942 | 0.19875
1.8944 | 0.1925
1.8946 | 0.185
1.8948 | 0.1775
1.895 | 0.17
1.8952 | 0.16375
1.8954 | 0.15625
1.8956 | 0.14875
1.8958 | 0.1425
1.896 | 0.13625
1.8962 | 0.13
1.8964 | 0.12375
1.8966 | 0.1175
1.8968 | 0.1125
1.897 | 0.1075
1.8972 | 0.1025
1.8974 | 0.0975
1.8976 | 0.09375
1.8978 | 0.09
1.898 | 0.08625
1.8982 | 0.08375
1.8984 | 0.08125
1.8986 | 0.07875
1.8988 | 0.0775
1.899 | 0.07625
1.8992 | 0.075
1.8994 | 0.075
1.8996 | 0.075
1.8998 | 0.075
1.9 | 0.07625
1.9002 | 0.0775
1.9004 | 0.08
1.9006 | 0.08125
1.9008 | 0.085
1.901 | 0.0875
1.9012 | 0.09125
1.9014 | 0.095
1.9016 | 0.09875
1.9018 | 0.1025
1.902 | 0.1075
1.9022 | 0.1125
1.9024 | 0.1175
1.9026 | 0.12375
1.9028 | 0.12875
1.903 | 0.135
1.9032 | 0.14125
1.9034 | 0.1475
1.9036 | 0.15375
1.9038 | 0.16
1.904 | 0.16625
1.9042 | 0.1725
1.9044 | 0.17875
1.9046 | 0.185
1.9048 | 0.19125
1.905 | 0.19875
1.9052 | 0.205
1.9054 | 0.21125
1.9056 | 0.21625
1.9058 | 0.2225
1.906 | 0.22875
1.9062 | 0.23375
1.9064 | 0.24
1.9066 | 0.245
1.9068 | 0.25
1.907 | 0.25375
1.9072 | 0.25875
1.9074 | 0.2625
1.9076 | 0.26625
1.9078 | 0.27
1.908 | 0.2725
1.9082 | 0.27625
1.9084 | 0.27875
1.9086 | 0.28
1.9088 | 0.2825
1.909 | 0.28375
1.9092 | 0.28375
1.9094 | 0.285
1.9096 | 0.285
1.9098 | 0.285
1.91 | 0.28375
1.9102 | 0.2825
1.9104 | 0.28125
1.9106 | 0.28
1.9108 | 0.2775
1.911 | 0.275
1.9112 | 0.2725
1.9114 | 0.27
1.9116 | 0.26625
1.9118 | 0.2625
1.912 | 0.2575
1.9122 | 0.25375
1.9124 | 0.24875
1.9126 | 0.24375
1.9128 | 0.23875
1.913 | 0.23375
1.9132 | 0.22875
1.9134 | 0.2225
1.9136 | 0.2175
1.9138 | 0.21125
1.914 | 0.205
1.9142 | 0.19875
1.9144 | 0.19375
1.9146 | 0.1875
1.9148 | 0.18125
1.915 | 0.175
1.9152 | 0.16875
1.9154 | 0.16375
1.9156 | 0.1575
1.9158 | 0.15125
1.916 | 0.14625
1.9162 | 0.14125
1.9164 | 0.13625
1.9166 | 0.13125
1.9168 | 0.12625
1.917 | 0.1225
1.9172 | 0.1175
1.9174 | 0.11375
1.9176 | 0.11
1.9178 | 0.1075
1.918 | 0.10375
1.9182 | 0.10125
1.9184 | 0.09875
1.9186 | 0.0975
1.9188 | 0.09625
1.919 | 0.095
1.9192 | 0.09375
1.9194 | 0.09375
1.9196 | 0.09375
1.9198 | 0.095
1.92 | 0.095
1.9202 | 0.09625
1.9204 | 0.09875
1.9206 | 0.1
1.9208 | 0.1025
1.921 | 0.105
1.9212 | 0.10875
1.9214 | 0.1125
1.9216 | 0.11625
1.9218 | 0.12
1.922 | 0.125
1.9222 | 0.12875
1.9224 | 0.135
1.9226 | 0.14
1.9228 | 0.145
1.923 | 0.15125
1.9232 | 0.1575
1.9234 | 0.16375
1.9236 | 0.17
1.9238 | 0.17625
1.924 | 0.18375
1.9242 | 0.19
1.9244 | 0.1975
1.9246 | 0.20375
1.9248 | 0.21125
1.925 | 0.2175
1.9252 | 0.225
1.9254 | 0.23125
1.9256 | 0.23875
1.9258 | 0.245
1.926 | 0.25125
1.9262 | 0.2575
1.9264 | 0.26375
1.9266 | 0.27
1.9268 | 0.27625
1.927 | 0.28125
1.9272 | 0.2875
1.9274 | 0.2925
1.9276 | 0.29625
1.9278 | 0.30125
1.928 | 0.305
1.9282 | 0.30875
1.9284 | 0.3125
1.9286 | 0.315
1.9288 | 0.3175
1.929 | 0.32
1.9292 | 0.32125
1.9294 | 0.3225
1.9296 | 0.32375
1.9298 | 0.32375
1.93 | 0.32375
1.9302 | 0.32375
1.9304 | 0.3225
1.9306 | 0.32125
1.9308 | 0.32
1.931 | 0.3175
1.9312 | 0.315
1.9314 | 0.31125
1.9316 | 0.30875
1.9318 | 0.305
1.932 | 0.30125
1.9322 | 0.29625
1.9324 | 0.29125
1.9326 | 0.28625
1.9328 | 0.28125
1.933 | 0.27625
1.9332 | 0.27
1.9334 | 0.265
1.9336 | 0.25875
1.9338 | 0.2525
1.934 | 0.24625
1.9342 | 0.24
1.9344 | 0.23375
1.9346 | 0.2275
1.9348 | 0.22
1.935 | 0.21375
1.9352 | 0.2075
1.9354 | 0.20125
1.9356 | 0.195
1.9358 | 0.18875
1.936 | 0.1825
1.9362 | 0.1775
1.9364 | 0.17125
1.9366 | 0.16625
1.9368 | 0.16125
1.937 | 0.15625
1.9372 | 0.1525
1.9374 | 0.1475
1.9376 | 0.14375
1.9378 | 0.14
1.938 | 0.1375
1.9382 | 0.135
1.9384 | 0.1325
1.9386 | 0.13
1.9388 | 0.12875
1.939 | 0.1275
1.9392 | 0.12625
1.9394 | 0.12625
1.9396 | 0.12625
1.9398 | 0.1275
1.94 | 0.12875
1.9402 | 0.13
1.9404 | 0.1325
1.9406 | 0.135
1.9408 | 0.1375
1.941 | 0.14
1.9412 | 0.14375
1.9414 | 0.14875
1.9416 | 0.1525
1.9418 | 0.1575
1.942 | 0.1625
1.9422 | 0.16875
1.9424 | 0.17375
1.9426 | 0.18
1.9428 | 0.18625
1.943 | 0.19375
1.9432 | 0.2
1.9434 | 0.2075
1.9436 | 0.215
1.9438 | 0.2225
1.944 | 0.23
1.9442 | 0.2375
1.9444 | 0.245
1.9446 | 0.2525
1.9448 | 0.26
1.945 | 0.26875
1.9452 | 0.27625
1.9454 | 0.28375
1.9456 | 0.29125
1.9458 | 0.29875
1.946 | 0.305
1.9462 | 0.3125
1.9464 | 0.31875
1.9466 | 0.325
1.9468 | 0.33125
1.947 | 0.3375
1.9472 | 0.34375
1.9474 | 0.34875
1.9476 | 0.35375
1.9478 | 0.35875
1.948 | 0.3625
1.9482 | 0.36625
1.9484 | 0.37
1.9486 | 0.3725
1.9488 | 0.375
1.949 | 0.3775
1.9492 | 0.37875
1.9494 | 0.38
1.9496 | 0.38
1.9498 | 0.38125
1.95 | 0.38125
1.9502 | 0.38
1.9504 | 0.37875
1.9506 | 0.3775
1.9508 | 0.375
1.951 | 0.37375
1.9512 | 0.37
1.9514 | 0.3675
1.9516 | 0.36375
1.9518 | 0.36
1.952 | 0.35625
1.9522 | 0.35125
1.9524 | 0.34625
1.9526 | 0.34125
1.9528 | 0.33625
1.953 | 0.33
1.9532 | 0.325
1.9534 | 0.31875
1.9536 | 0.3125
1.9538 | 0.30625
1.954 | 0.3
1.9542 | 0.29375
1.9544 | 0.28625
1.9546 | 0.28
1.9548 | 0.27375
1.955 | 0.2675
1.9552 | 0.26
1.9554 | 0.25375
1.9556 | 0.2475
1.9558 | 0.24125
1.956 | 0.235
1.9562 | 0.22875
1.9564 | 0.2225
1.9566 | 0.21625
1.9568 | 0.21125
1.957 | 0.20625
1.9572 | 0.20125
1.9574 | 0.19625
1.9576 | 0.1925
1.9578 | 0.18875
1.958 | 0.185
1.9582 | 0.18125
1.9584 | 0.17875
1.9586 | 0.175
1.9588 | 0.17375
1.959 | 0.17125
1.9592 | 0.17
1.9594 | 0.16875
1.9596 | 0.16875
1.9598 | 0.16875
1.96 | 0.16875
1.9602 | 0.17
1.9604 | 0.17125
1.9606 | 0.1725
1.9608 | 0.175
1.961 | 0.1775
1.9612 | 0.18
1.9614 | 0.18375
1.9616 | 0.1875
1.9618 | 0.19125
1.962 | 0.19625
1.9622 | 0.20125
1.9624 | 0.20625
1.9626 | 0.2125
1.9628 | 0.2175
1.963 | 0.22375
1.9632 | 0.23
1.9634 | 0.2375
1.9636 | 0.24375
1.9638 | 0.25125
1.964 | 0.25875
1.9642 | 0.26625
1.9644 | 0.27375
1.9646 | 0.28125
1.9648 | 0.29
1.965 | 0.2975
1.9652 | 0.305
1.9654 | 0.3125
1.9656 | 0.32125
1.9658 | 0.32875
1.966 | 0.33625
1.9662 | 0.34375
1.9664 | 0.35125
1.9666 | 0.35875
1.9668 | 0.365
1.967 | 0.3725
1.9672 | 0.37875
1.9674 | 0.385
1.9676 | 0.39125
1.9678 | 0.39625
1.968 | 0.40125
1.9682 | 0.40625
1.9684 | 0.41125
1.9686 | 0.415
1.9688 | 0.41875
1.969 | 0.4225
1.9692 | 0.42625
1.9694 | 0.42875
1.9696 | 0.43
1.9698 | 0.4325
1.97 | 0.43375
1.9702 | 0.43375
1.9704 | 0.43375
1.9706 | 0.43375
1.9708 | 0.43375
1.971 | 0.4325
1.9712 | 0.43125
1.9714 | 0.42875
1.9716 | 0.42625
1.9718 | 0.42375
1.972 | 0.42
1.9722 | 0.4175
1.9724 | 0.4125
1.9726 | 0.40875
1.9728 | 0.40375
1.973 | 0.39875
1.9732 | 0.39375
1.9734 | 0.38875
1.9736 | 0.3825
1.9738 | 0.3775
1.974 | 0.37125
1.9742 | 0.365
1.9744 | 0.35875
1.9746 | 0.35125
1.9748 | 0.345
1.975 | 0.33875
1.9752 | 0.3325
1.9754 | 0.325
1.9756 | 0.31875
1.9758 | 0.3125
1.976 | 0.30625
1.9762 | 0.3
1.9764 | 0.29375
1.9766 | 0.2875
1.9768 | 0.2825
1.977 | 0.27625
1.9772 | 0.27125
1.9774 | 0.26625
1.9776 | 0.26125
1.9778 | 0.2575
1.978 | 0.25375
1.9782 | 0.25
1.9784 | 0.2475
1.9786 | 0.24375
1.9788 | 0.2425
1.979 | 0.24
1.9792 | 0.23875
1.9794 | 0.2375
1.9796 | 0.2375
1.9798 | 0.2375
1.98 | 0.2375
1.9802 | 0.23875
1.9804 | 0.24
1.9806 | 0.2425
1.9808 | 0.245
1.981 | 0.2475
1.9812 | 0.25
1.9814 | 0.25375
1.9816 | 0.25875
1.9818 | 0.26375
1.982 | 0.26875
1.9822 | 0.27375
1.9824 | 0.27875
1.9826 | 0.285
1.9828 | 0.29125
1.983 | 0.29875
1.9832 | 0.305
1.9834 | 0.3125
1.9836 | 0.32
1.9838 | 0.3275
1.984 | 0.335
1.9842 | 0.34375
1.9844 | 0.35125
1.9846 | 0.36
1.9848 | 0.3675
1.985 | 0.37625
1.9852 | 0.38375
1.9854 | 0.3925
1.9856 | 0.4
1.9858 | 0.4075
1.986 | 0.41625
1.9862 | 0.42375
1.9864 | 0.43125
1.9866 | 0.4375
1.9868 | 0.445
1.987 | 0.45125
1.9872 | 0.4575
1.9874 | 0.46375
1.9876 | 0.47
1.9878 | 0.475
1.988 | 0.48
1.9882 | 0.48375
1.9884 | 0.48875
1.9886 | 0.49125
1.9888 | 0.495
1.989 | 0.4975
1.9892 | 0.5
1.9894 | 0.50125
1.9896 | 0.5025
1.9898 | 0.50375
1.99 | 0.50375
1.9902 | 0.50375
1.9904 | 0.50375
1.9906 | 0.5025
1.9908 | 0.50125
1.991 | 0.49875
1.9912 | 0.49625
1.9914 | 0.49375
1.9916 | 0.49
1.9918 | 0.48625
1.992 | 0.4825
1.9922 | 0.4775
1.9924 | 0.47375
1.9926 | 0.4675
1.9928 | 0.4625
1.993 | 0.4575
1.9932 | 0.45125
1.9934 | 0.445
1.9936 | 0.43875
1.9938 | 0.4325
1.994 | 0.425
1.9942 | 0.41875
1.9944 | 0.41125
1.9946 | 0.405
1.9948 | 0.3975
1.995 | 0.39
1.9952 | 0.38375
1.9954 | 0.37625
1.9956 | 0.37
1.9958 | 0.3625
1.996 | 0.35625
1.9962 | 0.35
1.9964 | 0.3425
1.9966 | 0.3375
1.9968 | 0.33125
1.997 | 0.325
1.9972 | 0.32
1.9974 | 0.315
1.9976 | 0.31
1.9978 | 0.30625
1.998 | 0.30125
1.9982 | 0.2975
1.9984 | 0.295
1.9986 | 0.29125
1.9988 | 0.28875
1.999 | 0.2875
1.9992 | 0.285
1.9994 | 0.285
1.9996 | 0.28375
1.9998 | 0.28375
2 | 0
2.0002 | 0
2.0004 | 0
2.0006 | 0.00125
2.0008 | 0.0025
2.001 | 0.00375
2.0012 | 0.00625
2.0014 | 0.00875
2.0016 | 0.01125
2.0018 | 0.015
2.002 | 0.01875
2.0022 | 0.0225
2.0024 | 0.0275
2.0026 | 0.03125
2.0028 | 0.03625
2.003 | 0.0425
2.0032 | 0.0475
2.0034 | 0.05375
2.0036 | 0.05875
2.0038 | 0.065
2.004 | 0.0725
2.0042 | 0.07875
2.0044 | 0.085
2.0046 | 0.09125
2.0048 | 0.09875
2.005 | 0.105
2.0052 | 0.11125
2.0054 | 0.11875
2.0056 | 0.125
2.0058 | 0.13125
2.006 | 0.13875
2.0062 | 0.145
2.0064 | 0.15125
2.0066 | 0.15625
2.0068 | 0.1625
2.007 | 0.16875
2.0072 | 0.17375
2.0074 | 0.17875
2.0076 | 0.18375
2.0078 | 0.1875
2.008 | 0.19125
2.0082 | 0.195
2.0084 | 0.19875
2.0086 | 0.20125
2.0088 | 0.20375
2.009 | 0.20625
2.0092 | 0.2075
2.0094 | 0.20875
2.0096 | 0.21
2.0098 | 0.21
2.01 | 0.21
2.0102 | 0.21
2.0104 | 0.20875
2.0106 | 0.2075
2.0108 | 0.20625
2.011 | 0.20375
2.0112 | 0.20125
2.0114 | 0.19875
2.0116 | 0.195
2.0118 | 0.19125
2.012 | 0.1875
2.0122 | 0.18375
2.0124 | 0.17875
2.0126 | 0.17375
2.0128 | 0.16875
2.013 | 0.1625
2.0132 | 0.15625
2.0134 | 0.15125
2.0136 | 0.145
2.0138 | 0.13875
2.014 | 0.1325
2.0142 | 0.125
2.0144 | 0.11875
2.0146 | 0.1125
2.0148 | 0.105
2.015 | 0.09875
2.0152 | 0.09125
2.0154 | 0.085
2.0156 | 0.07875
2.0158 | 0.07125
2.016 | 0.065
2.0162 | 0.05875
2.0164 | 0.0525
2.0166 | 0.0475
2.0168 | 0.04125
2.017 | 0.03625
2.0172 | 0.03125
2.0174 | 0.02625
2.0176 | 0.02125
2.0178 | 0.01625
2.018 | 0.0125
2.0182 | 0.00875
2.0184 | 0.005
2.0186 | 0.0025
2.0188 | 0
2.019 | -0.0025
2.0192 | -0.005
2.0194 | -0.00625
2.0196 | -0.0075
2.0198 | -0.0075
2.02 | -0.00875
2.0202 | -0.00875
2.0204 | -0.0075
2.0206 | -0.0075
2.0208 | -0.00625
2.021 | -0.00375
2.0212 | -0.0025
2.0214 | 0
2.0216 | 0.0025
2.0218 | 0.00625
2.022 | 0.00875
2.0222 | 0.0125
2.0224 | 0.01625
2.0226 | 0.02125
2.0228 | 0.02625
2.023 | 0.03
2.0232 | 0.03625
2.0234 | 0.04125
2.0236 | 0.04625
2.0238 | 0.0525
2.024 | 0.05875
2.0242 | 0.06375
2.0244 | 0.07
2.0246 | 0.07625
2.0248 | 0.0825
2.025 | 0.08875
2.0252 | 0.095
2.0254 | 0.1025
2.0256 | 0.10875
2.0258 | 0.115
2.026 | 0.12
2.0262 | 0.12625
2.0264 | 0.1325
2.0266 | 0.13875
2.0268 | 0.14375
2.027 | 0.14875
2.0272 | 0.15375
2.0274 | 0.15875
2.0276 | 0.16375
2.0278 | 0.16875
2.028 | 0.1725
2.0282 | 0.17625
2.0284 | 0.17875
2.0286 | 0.1825
2.0288 | 0.185
2.029 | 0.1875
2.0292 | 0.18875
2.0294 | 0.19
2.0296 | 0.19125
2.0298 | 0.1925
2.03 | 0.1925
2.0302 | 0.1925
2.0304 | 0.19125
2.0306 | 0.19125
2.0308 | 0.18875
2.031 | 0.1875
2.0312 | 0.185
2.0314 | 0.1825
2.0316 | 0.18
2.0318 | 0.17625
2.032 | 0.1725
2.0322 | 0.16875
2.0324 | 0.16375
2.0326 | 0.15875
2.0328 | 0.15375
2.033 | 0.14875
2.0332 | 0.14375
2.0334 | 0.1375
2.0336 | 0.13125
2.0338 | 0.125
2.034 | 0.11875
2.0342 | 0.1125
2.0344 | 0.105
2.0346 | 0.09875
2.0348 | 0.09125
2.035 | 0.085
2.0352 | 0.0775
2.0354 | 0.07125
2.0356 | 0.06375
2.0358 | 0.0575
2.036 | 0.05125
2.0362 | 0.04375
2.0364 | 0.0375
2.0366 | 0.03125
2.0368 | 0.02625
2.037 | 0.02
2.0372 | 0.015
2.0374 | 0.00875
2.0376 | 0.00375
2.0378 | 0
2.038 | -0.005
2.0382 | -0.00875
2.0384 | -0.01125
2.0386 | -0.015
2.0388 | -0.0175
2.039 | -0.02
2.0392 | -0.02125
2.0394 | -0.0225
2.0396 | -0.02375
2.0398 | -0.02375
2.04 | -0.02375
2.0402 | -0.02375
2.0404 | -0.0225
2.0406 | -0.02125
2.0408 | -0.01875
2.041 | -0.01625
2.0412 | -0.01375
2.0414 | -0.01
2.0416 | -0.00625
2.0418 | -0.0025
2.042 | 0.0025
2.0422 | 0.00625
2.0424 | 0.0125
2.0426 | 0.0175
2.0428 | 0.02375
2.043 | 0.03
2.0432 | 0.03625
2.0434 | 0.04375
2.0436 | 0.05125
2.0438 | 0.05875
2.044 | 0.06625
2.0442 | 0.07375
2.0444 | 0.08125
2.0446 | 0.08875
2.0448 | 0.0975
2.045 | 0.105
2.0452 | 0.11375
2.0454 | 0.12125
2.0456 | 0.12875
2.0458 | 0.1375
2.046 | 0.145
2.0462 | 0.1525
2.0464 | 0.16
2.0466 | 0.1675
2.0468 | 0.175
2.047 | 0.18125
2.0472 | 0.18875
2.0474 | 0.195
2.0476 | 0.20125
2.0478 | 0.20625
2.048 | 0.2125
2.0482 | 0.2175
2.0484 | 0.2225
2.0486 | 0.22625
2.0488 | 0.23
2.049 | 0.23375
2.0492 | 0.2375
2.0494 | 0.24
2.0496 | 0.2425
2.0498 | 0.24375
2.05 | 0.245
2.0502 | 0.24625
2.0504 | 0.2475
2.0506 | 0.2475
2.0508 | 0.24625
2.051 | 0.24625
2.0512 | 0.245
2.0514 | 0.24375
2.0516 | 0.24125
2.0518 | 0.23875
2.052 | 0.23625
2.0522 | 0.23375
2.0524 | 0.23
2.0526 | 0.22625
2.0528 | 0.2225
2.053 | 0.21875
2.0532 | 0.21375
2.0534 | 0.20875
2.0536 | 0.205
2.0538 | 0.2
2.054 | 0.195
2.0542 | 0.18875
2.0544 | 0.18375
2.0546 | 0.17875
2.0548 | 0.17375
2.055 | 0.1675
2.0552 | 0.1625
2.0554 | 0.1575
2.0556 | 0.1525
2.0558 | 0.1475
2.056 | 0.1425
2.0562 | 0.1375
2.0564 | 0.13375
2.0566 | 0.13
2.0568 | 0.12625
2.057 | 0.1225
2.0572 | 0.11875
2.0574 | 0.11625
2.0576 | 0.11375
2.0578 | 0.1125
2.058 | 0.11
2.0582 | 0.11
2.0584 | 0.10875
2.0586 | 0.10875
2.0588 | 0.10875
2.059 | 0.11
2.0592 | 0.11125
2.0594 | 0.11375
2.0596 | 0.11625
2.0598 | 0.11875
2.06 | 0.1225
2.0602 | 0.12625
2.0604 | 0.13125
2.0606 | 0.13625
2.0608 | 0.14125
2.061 | 0.1475
2.0612 | 0.155
2.0614 | 0.16125
2.0616 | 0.16875
2.0618 | 0.1775
2.062 | 0.185
2.0622 | 0.19375
2.0624 | 0.20375
2.0626 | 0.2125
2.0628 | 0.2225
2.063 | 0.2325
2.0632 | 0.2425
2.0634 | 0.2525
2.0636 | 0.26375
2.0638 | 0.27375
2.064 | 0.285
2.0642 | 0.29625
2.0644 | 0.30625
2.0646 | 0.3175
2.0648 | 0.32875
2.065 | 0.34
2.0652 | 0.35
2.0654 | 0.36125
2.0656 | 0.37125
2.0658 | 0.3825
2.066 | 0.3925
2.0662 | 0.4025
2.0664 | 0.4125
2.0666 | 0.42125
2.0668 | 0.43125
2.067 | 0.44
2.0672 | 0.4475
2.0674 | 0.45625
2.0676 | 0.46375
2.0678 | 0.47125
2.068 | 0.47875
2.0682 | 0.485
2.0684 | 0.49125
2.0686 | 0.49625
2.0688 | 0.50125
2.069 | 0.50625
2.0692 | 0.51
2.0694 | 0.51375
2.0696 | 0.5175
2.0698 | 0.52
2.07 | 0.5225
2.0702 | 0.525
2.0704 | 0.52625
2.0706 | 0.5275
2.0708 | 0.5275
2.071 | 0.5275
2.0712 | 0.5275
2.0714 | 0.52625
2.0716 | 0.525
2.0718 | 0.52375
2.072 | 0.52125
2.0722 | 0.51875
2.0724 | 0.51625
2.0726 | 0.5125
2.0728 | 0.51
2.073 | 0.50625
2.0732 | 0.50125
2.0734 | 0.4975
2.0736 | 0.49375
2.0738 | 0.48875
2.074 | 0.48375
2.0742 | 0.47875
2.0744 | 0.47375
2.0746 | 0.46875
2.0748 | 0.46375
2.075 | 0.45875
2.0752 | 0.4525
2.0754 | 0.4475
2.0756 | 0.4425
2.0758 | 0.4375
2.076 | 0.4325
2.0762 | 0.4275
2.0764 | 0.42375
2.0766 | 0.41875
2.0768 | 0.415
2.077 | 0.41125
2.0772 | 0.4075
2.0774 | 0.40375
2.0776 | 0.4
2.0778 | 0.3975
2.078 | 0.395
2.0782 | 0.3925
2.0784 | 0.39125
2.0786 | 0.39
2.0788 | 0.38875
2.079 | 0.3875
2.0792 | 0.3875
2.0794 | 0.3875
2.0796 | 0.38875
2.0798 | 0.39
2.08 | 0.39125
2.0802 | 0.3925
2.0804 | 0.395
2.0806 | 0.3975
2.0808 | 0.40125
2.081 | 0.40375
2.0812 | 0.4075
2.0814 | 0.4125
2.0816 | 0.41625
2.0818 | 0.42125
2.082 | 0.42625
2.0822 | 0.43125
2.0824 | 0.4375
2.0826 | 0.44375
2.0828 | 0.44875
2.083 | 0.455
2.0832 | 0.4625
2.0834 | 0.46875
2.0836 | 0.47625
2.0838 | 0.4825
2.084 | 0.49
2.0842 | 0.4975
2.0844 | 0.50375
2.0846 | 0.51125
2.0848 | 0.51875
2.085 | 0.525
2.0852 | 0.5325
2.0854 | 0.54
2.0856 | 0.54625
2.0858 | 0.55375
2.086 | 0.56
2.0862 | 0.56625
2.0864 | 0.5725
2.0866 | 0.57875
2.0868 | 0.585
2.087 | 0.59125
2.0872 | 0.59625
2.0874 | 0.60125
2.0876 | 0.60625
2.0878 | 0.61125
2.088 | 0.615
2.0882 | 0.61875
2.0884 | 0.6225
2.0886 | 0.625
2.0888 | 0.6275
2.089 | 0.63
2.0892 | 0.6325
2.0894 | 0.63375
2.0896 | 0.635
2.0898 | 0.63625
2.09 | 0.63625
2.0902 | 0.63625
2.0904 | 0.63625
2.0906 | 0.635
2.0908 | 0.635
2.091 | 0.6325
2.0912 | 0.63125
2.0914 | 0.62875
2.0916 | 0.62625
2.0918 | 0.62375
2.092 | 0.62
2.0922 | 0.61625
2.0924 | 0.6125
2.0926 | 0.60875
2.0928 | 0.60375
2.093 | 0.59875
2.0932 | 0.59375
2.0934 | 0.58875
2.0936 | 0.58375
2.0938 | 0.57875
2.094 | 0.5725
2.0942 | 0.5675
2.0944 | 0.56125
2.0946 | 0.555
2.0948 | 0.55
2.095 | 0.54375
2.0952 | 0.5375
2.0954 | 0.53125
2.0956 | 0.52625
2.0958 | 0.52
2.096 | 0.515
2.0962 | 0.51
2.0964 | 0.50375
2.0966 | 0.49875
2.0968 | 0.495
2.097 | 0.49
2.0972 | 0.485
2.0974 | 0.48125
2.0976 | 0.4775
2.0978 | 0.475
2.098 | 0.47125
2.0982 | 0.46875
2.0984 | 0.46625
2.0986 | 0.465
2.0988 | 0.46375
2.099 | 0.4625
2.0992 | 0.4625
2.0994 | 0.46125
2.0996 | 0.4625
2.0998 | 0.4625
2.1 | 0.46375
2.1002 | 0.465
2.1004 | 0.4675
2.1006 | 0.47
2.1008 | 0.4725
2.101 | 0.47625
2.1012 | 0.48
2.1014 | 0.48375
2.1016 | 0.48875
2.1018 | 0.49375
2.102 | 0.49875
2.1022 | 0.505
2.1024 | 0.51
2.1026 | 0.51625
2.1028 | 0.52375
2.103 | 0.53
2.1032 | 0.5375
2.1034 | 0.545
2.1036 | 0.5525
2.1038 | 0.56
2.104 | 0.5675
2.1042 | 0.57625
2.1044 | 0.58375
2.1046 | 0.5925
2.1048 | 0.6
2.105 | 0.60875
2.1052 | 0.6175
2.1054 | 0.625
2.1056 | 0.63375
2.1058 | 0.64125
2.106 | 0.65
2.1062 | 0.6575
2.1064 | 0.665
2.1066 | 0.67375
2.1068 | 0.68
2.107 | 0.6875
2.1072 | 0.695
2.1074 | 0.70125
2.1076 | 0.7075
2.1078 | 0.71375
2.108 | 0.72
2.1082 | 0.725
2.1084 | 0.73
2.1086 | 0.735
2.1088 | 0.74
2.109 | 0.74375
2.1092 | 0.7475
2.1094 | 0.75125
2.1096 | 0.75375
2.1098 | 0.75625
2.11 | 0.75875
2.1102 | 0.76
2.1104 | 0.76125
2.1106 | 0.7625
2.1108 | 0.76375
2.111 | 0.76375
2.1112 | 0.76375
2.1114 | 0.7625
2.1116 | 0.76125
2.1118 | 0.76125
2.112 | 0.75875
2.1122 | 0.7575
2.1124 | 0.755
2.1126 | 0.7525
2.1128 | 0.75
2.113 | 0.7475
2.1132 | 0.74375
2.1134 | 0.74
2.1136 | 0.73625
2.1138 | 0.73375
2.114 | 0.72875
2.1142 | 0.725
2.1144 | 0.72125
2.1146 | 0.7175
2.1148 | 0.7125
2.115 | 0.70875
2.1152 | 0.70375
2.1154 | 0.7
2.1156 | 0.695
2.1158 | 0.69125
2.116 | 0.6875
2.1162 | 0.68375
2.1164 | 0.68
2.1166 | 0.67625
2.1168 | 0.6725
2.117 | 0.66875
2.1172 | 0.66625
2.1174 | 0.66375
2.1176 | 0.66125
2.1178 | 0.65875
2.118 | 0.65625
2.1182 | 0.655
2.1184 | 0.65375
2.1186 | 0.6525
2.1188 | 0.6525
2.119 | 0.6525
2.1192 | 0.6525
2.1194 | 0.6525
2.1196 | 0.65375
2.1198 | 0.655
2.12 | 0.65625
2.1202 | 0.65875
2.1204 | 0.66125
2.1206 | 0.665
2.1208 | 0.6675
2.121 | 0.67125
2.1212 | 0.67625
2.1214 | 0.68
2.1216 | 0.685
2.1218 | 0.69
2.122 | 0.69625
2.1222 | 0.7025
2.1224 | 0.70875
2.1226 | 0.715
2.1228 | 0.7225
2.123 | 0.72875
2.1232 | 0.73625
2.1234 | 0.745
2.1236 | 0.7525
2.1238 | 0.76
2.124 | 0.76875
2.1242 | 0.7775
2.1244 | 0.78625
2.1246 | 0.795
2.1248 | 0.80375
2.125 | 0.8125
2.1252 | 0.82125
2.1254 | 0.83
2.1256 | 0.83875
2.1258 | 0.8475
2.126 | 0.85625
2.1262 | 0.865
2.1264 | 0.87375
2.1266 | 0.8825
2.1268 | 0.89
2.127 | 0.89875
2.1272 | 0.90625
2.1274 | 0.91375
2.1276 | 0.92125
2.1278 | 0.9275
2.128 | 0.935
2.1282 | 0.94125
2.1284 | 0.94625
2.1286 | 0.9525
2.1288 | 0.9575
2.129 | 0.9625
2.1292 | 0.9675
2.1294 | 0.97125
2.1296 | 0.975
2.1298 | 0.9775
2.13 | 0.98125
2.1302 | 0.9825
2.1304 | 0.985
2.1306 | 0.98625
2.1308 | 0.9875
2.131 | 0.98875
2.1312 | 0.98875
2.1314 | 0.98875
2.1316 | 0.98875
2.1318 | 0.9875
2.132 | 0.98625
2.1322 | 0.985
2.1324 | 0.9825
2.1326 | 0.98
2.1328 | 0.9775
2.133 | 0.975
2.1332 | 0.9725
2.1334 | 0.96875
2.1336 | 0.965
2.1338 | 0.96125
2.134 | 0.9575
2.1342 | 0.95375
2.1344 | 0.95
2.1346 | 0.945
2.1348 | 0.94125
2.135 | 0.93625
2.1352 | 0.9325
2.1354 | 0.9275
2.1356 | 0.92375
2.1358 | 0.91875
2.136 | 0.915
2.1362 | 0.91
2.1364 | 0.90625
2.1366 | 0.9025
2.1368 | 0.8975
2.137 | 0.89375
2.1372 | 0.89
2.1374 | 0.8875
2.1376 | 0.88375
2.1378 | 0.88
2.138 | 0.8775
2.1382 | 0.875
2.1384 | 0.8725
2.1386 | 0.87
2.1388 | 0.8675
2.139 | 0.86625
2.1392 | 0.865
2.1394 | 0.86375
2.1396 | 0.8625
2.1398 | 0.86125
2.14 | 0.86125
2.1402 | 0.86125
2.1404 | 0.86125
2.1406 | 0.8625
2.1408 | 0.8625
2.141 | 0.86375
2.1412 | 0.865
2.1414 | 0.86625
2.1416 | 0.86875
2.1418 | 0.87
2.142 | 0.8725
2.1422 | 0.875
2.1424 | 0.8775
2.1426 | 0.88
2.1428 | 0.88375
2.143 | 0.88625
2.1432 | 0.89
2.1434 | 0.89375
2.1436 | 0.8975
2.1438 | 0.90125
2.144 | 0.905
2.1442 | 0.90875
2.1444 | 0.91375
2.1446 | 0.9175
2.1448 | 0.92125
2.145 | 0.925
2.1452 | 0.93
2.1454 | 0.93375
2.1456 | 0.9375
2.1458 | 0.94125
2.146 | 0.945
2.1462 | 0.94875
2.1464 | 0.95125
2.1466 | 0.955
2.1468 | 0.9575
2.147 | 0.96
2.1472 | 0.9625
2.1474 | 0.965
2.1476 | 0.9675
2.1478 | 0.96875
2.148 | 0.97
2.1482 | 0.97125
2.1484 | 0.97125
2.1486 | 0.97125
2.1488 | 0.97125
2.149 | 0.97125
2.1492 | 0.97
2.1494 | 0.96875
2.1496 | 0.96625
2.1498 | 0.96375
2.15 | 0.96125
2.1502 | 0.95875
2.1504 | 0.955
2.1506 | 0.95125
2.1508 | 0.9475
2.151 | 0.9425
2.1512 | 0.9375
2.1514 | 0.93125
2.1516 | 0.92625
2.1518 | 0.92
2.152 | 0.9125
2.1522 | 0.90625
2.1524 | 0.89875
2.1526 | 0.89125
2.1528 | 0.8825
2.153 | 0.875
2.1532 | 0.86625
2.1534 | 0.8575
2.1536 | 0.84875
2.1538 | 0.84
2.154 | 0.83
2.1542 | 0.82125
2.1544 | 0.81125
2.1546 | 0.80125
2.1548 | 0.79125
2.155 | 0.78125
2.1552 | 0.7725
2.1554 | 0.7625
2.1556 | 0.7525
2.1558 | 0.7425
2.156 | 0.7325
2.1562 | 0.72375
2.1564 | 0.71375
2.1566 | 0.70375
2.1568 | 0.695
2.157 | 0.68625
2.1572 | 0.6775
2.1574 | 0.66875
2.1576 | 0.66
2.1578 | 0.6525
2.158 | 0.64375
2.1582 | 0.6375
2.1584 | 0.63
2.1586 | 0.6225
2.1588 | 0.61625
2.159 | 0.61
2.1592 | 0.60375
2.1594 | 0.59875
2.1596 | 0.59375
2.1598 | 0.58875
2.16 | 0.58375
2.1602 | 0.58
2.1604 | 0.57625
2.1606 | 0.5725
2.1608 | 0.57
2.161 | 0.5675
2.1612 | 0.565
2.1614 | 0.5625
2.1616 | 0.56125
2.1618 | 0.56
2.162 | 0.55875
2.1622 | 0.5575
2.1624 | 0.5575
2.1626 | 0.55625
2.1628 | 0.55625
2.163 | 0.55625
2.1632 | 0.5575
2.1634 | 0.5575
2.1636 | 0.55875
2.1638 | 0.55875
2.164 | 0.56
2.1642 | 0.56
2.1644 | 0.56125
2.1646 | 0.5625
2.1648 | 0.56375
2.165 | 0.56375
2.1652 | 0.565
2.1654 | 0.56625
2.1656 | 0.56625
2.1658 | 0.5675
2.166 | 0.5675
2.1662 | 0.56875
2.1664 | 0.56875
2.1666 | 0.56875
2.1668 | 0.56875
2.167 | 0.5675
2.1672 | 0.5675
2.1674 | 0.56625
2.1676 | 0.565
2.1678 | 0.56375
2.168 | 0.5625
2.1682 | 0.56
2.1684 | 0.55875
2.1686 | 0.55625
2.1688 | 0.5525
2.169 | 0.55
2.1692 | 0.54625
2.1694 | 0.5425
2.1696 | 0.53875
2.1698 | 0.53375
2.17 | 0.53
2.1702 | 0.525
2.1704 | 0.51875
2.1706 | 0.51375
2.1708 | 0.5075
2.171 | 0.5025
2.1712 | 0.49625
2.1714 | 0.48875
2.1716 | 0.4825
2.1718 | 0.475
2.172 | 0.46875
2.1722 | 0.46125
2.1724 | 0.45375
2.1726 | 0.445
2.1728 | 0.4375
2.173 | 0.43
2.1732 | 0.42125
2.1734 | 0.41375
2.1736 | 0.405
2.1738 | 0.39625
2.174 | 0.3875
2.1742 | 0.38
2.1744 | 0.37125
2.1746 | 0.3625
2.1748 | 0.35375
2.175 | 0.34625
2.1752 | 0.3375
2.1754 | 0.32875
2.1756 | 0.32125
2.1758 | 0.3125
2.176 | 0.305
2.1762 | 0.2975
2.1764 | 0.29
2.1766 | 0.2825
2.1768 | 0.275
2.177 | 0.2675
2.1772 | 0.26
2.1774 | 0.25375
2.1776 | 0.2475
2.1778 | 0.24125
2.178 | 0.235
2.1782 | 0.23
2.1784 | 0.22375
2.1786 | 0.21875
2.1788 | 0.21375
2.179 | 0.21
2.1792 | 0.20625
2.1794 | 0.20125
2.1796 | 0.1975
2.1798 | 0.195
2.18 | 0.19125
2.1802 | 0.18875
2.1804 | 0.18625
2.1806 | 0.185
2.1808 | 0.1825
2.181 | 0.18125
2.1812 | 0.18
2.1814 | 0.18
2.1816 | 0.17875
2.1818 | 0.17875
2.182 | 0.17875
2.1822 | 0.17875
2.1824 | 0.17875
2.1826 | 0.18
2.1828 | 0.18125
2.183 | 0.1825
2.1832 | 0.18375
2.1834 | 0.185
2.1836 | 0.18625
2.1838 | 0.18875
2.184 | 0.19125
2.1842 | 0.1925
2.1844 | 0.195
2.1846 | 0.1975
2.1848 | 0.2
2.185 | 0.2025
2.1852 | 0.205
2.1854 | 0.2075
2.1856 | 0.21125
2.1858 | 0.21375
2.186 | 0.21625
2.1862 | 0.21875
2.1864 | 0.22125
2.1866 | 0.22375
2.1868 | 0.22625
2.187 | 0.22875
2.1872 | 0.23125
2.1874 | 0.23375
2.1876 | 0.235
2.1878 | 0.2375
2.188 | 0.23875
2.1882 | 0.24125
2.1884 | 0.2425
2.1886 | 0.24375
2.1888 | 0.245
2.189 | 0.24625
2.1892 | 0.2475
2.1894 | 0.2475
2.1896 | 0.24875
2.1898 | 0.24875
2.19 | 0.24875
2.1902 | 0.24875
2.1904 | 0.24875
2.1906 | 0.24875
2.1908 | 0.2475
2.191 | 0.2475
2.1912 | 0.24625
2.1914 | 0.245
2.1916 | 0.24375
2.1918 | 0.2425
2.192 | 0.24125
2.1922 | 0.24
2.1924 | 0.2375
2.1926 | 0.23625
2.1928 | 0.235
2.193 | 0.2325
2.1932 | 0.23125
2.1934 | 0.22875
2.1936 | 0.2275
2.1938 | 0.225
2.194 | 0.22375
2.1942 | 0.2225
2.1944 | 0.22
2.1946 | 0.21875
2.1948 | 0.2175
2.195 | 0.21625
2.1952 | 0.215
2.1954 | 0.215
2.1956 | 0.21375
2.1958 | 0.21375
2.196 | 0.21375
2.1962 | 0.215
2.1964 | 0.215
2.1966 | 0.21625
2.1968 | 0.2175
2.197 | 0.22
2.1972 | 0.2225
2.1974 | 0.22625
2.1976 | 0.22875
2.1978 | 0.23375
2.198 | 0.2375
2.1982 | 0.24375
2.1984 | 0.25
2.1986 | 0.25625
2.1988 | 0.26375
2.199 | 0.27125
2.1992 | 0.28
2.1994 | 0.29
2.1996 | 0.3
2.1998 | 0.31125
2.2 | 0.3225
2.2002 | 0.335
2.2004 | 0.34875
2.2006 | 0.36375
2.2008 | 0.37875
2.201 | 0.395
2.2012 | 0.4125
2.2014 | 0.43
2.2016 | 0.44875
2.2018 | 0.46875
2.202 | 0.49
2.2022 | 0.51125
2.2024 | 0.53375
2.2026 | 0.5575
2.2028 | 0.5825
2.203 | 0.6075
2.2032 | 0.63375
2.2034 | 0.66125
2.2036 | 0.68875
2.2038 | 0.7175
2.204 | 0.7475
2.2042 | 0.77875
2.2044 | 0.81
2.2046 | 0.8425
2.2048 | 0.87625
2.205 | 0.91
2.2052 | 0.945
2.2054 | 0.98
2.2056 | 1.01625
2.2058 | 1.05375
2.206 | 1.09125
2.2062 | 1.13
2.2064 | 1.16875
2.2066 | 1.20875
2.2068 | 1.24875
2.207 | 1.29
2.2072 | 1.33125
2.2074 | 1.37375
2.2076 | 1.41625
2.2078 | 1.45875
2.208 | 1.5025
2.2082 | 1.54625
2.2084 | 1.59125
2.2086 | 1.63625
2.2088 | 1.68125
2.209 | 1.7275
2.2092 | 1.775
2.2094 | 1.82125
2.2096 | 1.86875
2.2098 | 1.9175
2.21 | 1.96625
2.2102 | 2.01625
2.2104 | 2.06625
2.2106 | 2.1175
2.2108 | 2.16875
2.211 | 2.22125
2.2112 | 2.275
2.2114 | 2.33
2.2116 | 2.385
2.2118 | 2.44125
2.212 | 2.49875
2.2122 | 2.5575
2.2124 | 2.6175
2.2126 | 2.67875
2.2128 | 2.7425
2.213 | 2.80625
2.2132 | 2.8725
2.2134 | 2.94
2.2136 | 3.01
2.2138 | 3.08125
2.214 | 3.155
2.2142 | 3.23
2.2144 | 3.30875
2.2146 | 3.3875
2.2148 | 3.47
2.215 | 3.555
2.2152 | 3.6425
2.2154 | 3.7325
2.2156 | 3.825
2.2158 | 3.92
2.216 | 4.0175
2.2162 | 4.11875
2.2164 | 4.22125
2.2166 | 4.32875
2.2168 | 4.4375
2.217 | 4.55
2.2172 | 4.665
2.2174 | 4.78375
2.2176 | 4.905
2.2178 | 5.03
2.218 | 5.15625
2.2182 | 5.2875
2.2184 | 5.42
2.2186 | 5.55625
2.2188 | 5.695
2.219 | 5.8375
2.2192 | 5.9825
2.2194 | 6.13
2.2196 | 6.28
2.2198 | 6.4325
2.22 | 6.58625
2.2202 | 6.74375
2.2204 | 6.90375
2.2206 | 7.065
2.2208 | 7.22875
2.221 | 7.395
2.2212 | 7.5625
2.2214 | 7.73125
2.2216 | 7.90125
2.2218 | 8.07375
2.222 | 8.24625
2.2222 | 8.42125
2.2224 | 8.59625
2.2226 | 8.7725
2.2228 | 8.95
2.223 | 9.1275
2.2232 | 9.305
2.2234 | 9.48375
2.2236 | 9.6625
2.2238 | 9.84125
2.224 | 10.02
2.2242 | 10.1975
2.2244 | 10.37625
2.2246 | 10.55375
2.2248 | 10.73125
2.225 | 10.9075
2.2252 | 11.0825
2.2254 | 11.2575
2.2256 | 11.4325
2.2258 | 11.605
2.226 | 11.7775
2.2262 | 11.9475
2.2264 | 12.1175
2.2266 | 12.28625
2.2268 | 12.4525
2.227 | 12.61875
2.2272 | 12.78375
2.2274 | 12.94625
2.2276 | 13.10875
2.2278 | 13.26875
2.228 | 13.4275
2.2282 | 13.585
2.2284 | 13.74125
2.2286 | 13.895
2.2288 | 14.04875
2.229 | 14.2
2.2292 | 14.35125
2.2294 | 14.5
2.2296 | 14.6475
2.2298 | 14.795
2.23 | 14.94
2.2302 | 15.08375
2.2304 | 15.2275
2.2306 | 15.37
2.2308 | 15.51
2.231 | 15.65
2.2312 | 15.79
2.2314 | 15.9275
2.2316 | 16.065
2.2318 | 16.20125
2.232 | 16.3375
2.2322 | 16.4725
2.2324 | 16.60625
2.2326 | 16.74
2.2328 | 16.8725
2.233 | 17.005
2.2332 | 17.1375
2.2334 | 17.26875
2.2336 | 17.4
2.2338 | 17.53125
2.234 | 17.66125
2.2342 | 17.79125
2.2344 | 17.9213
2.2346 | 18.0513
2.2348 | 18.18
2.235 | 18.3088
2.2352 | 18.4375
2.2354 | 18.5663
2.2356 | 18.695
2.2358 | 18.8225
2.236 | 18.9513
2.2362 | 19.0788
2.2364 | 19.2063
2.2366 | 19.3338
2.2368 | 19.4613
2.237 | 19.5875
2.2372 | 19.7138
2.2374 | 19.8412
2.2376 | 19.9663
2.2378 | 20.0925
2.238 | 20.2188
2.2382 | 20.3438
2.2384 | 20.4688
2.2386 | 20.5925
2.2388 | 20.7175
2.239 | 20.84
2.2392 | 20.9638
2.2394 | 21.0863
2.2396 | 21.2075
2.2398 | 21.3275
2.24 | 21.4475
2.2402 | 21.5663
2.2404 | 21.685
2.2406 | 21.8013
2.2408 | 21.9163
2.241 | 22.03
2.2412 | 22.1425
2.2414 | 22.2538
2.2416 | 22.3625
2.2418 | 22.47
2.242 | 22.575
2.2422 | 22.6775
2.2424 | 22.7775
2.2426 | 22.875
2.2428 | 22.9713
2.243 | 23.0625
2.2432 | 23.1525
2.2434 | 23.2387
2.2436 | 23.3213
2.2438 | 23.4
2.244 | 23.475
2.2442 | 23.5463
2.2444 | 23.6138
2.2446 | 23.6763
2.2448 | 23.735
2.245 | 23.7888
2.2452 | 23.8375
2.2454 | 23.8813
2.2456 | 23.92
2.2458 | 23.9538
2.246 | 23.9813
2.2462 | 24.0037
2.2464 | 24.0213
2.2466 | 24.0325
2.2468 | 24.0388
2.247 | 24.0375
2.2472 | 24.0313
2.2474 | 24.02
2.2476 | 24.0013
2.2478 | 23.9763
2.248 | 23.945
2.2482 | 23.9088
2.2484 | 23.865
2.2486 | 23.8163
2.2488 | 23.76
2.249 | 23.6988
2.2492 | 23.63
2.2494 | 23.5563
2.2496 | 23.4763
2.2498 | 23.39
2.25 | 23.2975
2.2502 | 23.1987
2.2504 | 23.095
2.2506 | 22.9862
2.2508 | 22.8713
2.251 | 22.75
2.2512 | 22.625
2.2514 | 22.4937
2.2516 | 22.3575
2.2518 | 22.2175
2.252 | 22.0713
2.2522 | 21.9213
2.2524 | 21.7663
2.2526 | 21.6075
2.2528 | 21.4437
2.253 | 21.2763
2.2532 | 21.105
2.2534 | 20.9288
2.2536 | 20.75
2.2538 | 20.5675
2.254 | 20.3825
2.2542 | 20.1937
2.2544 | 20.0013
2.2546 | 19.8075
2.2548 | 19.61
2.255 | 19.4113
2.2552 | 19.2088
2.2554 | 19.005
2.2556 | 18.8
2.2558 | 18.5925
2.256 | 18.3838
2.2562 | 18.1725
2.2564 | 17.9613
2.2566 | 17.74875
2.2568 | 17.535
2.257 | 17.32
2.2572 | 17.105
2.2574 | 16.89
2.2576 | 16.67375
2.2578 | 16.4575
2.258 | 16.24125
2.2582 | 16.025
2.2584 | 15.80875
2.2586 | 15.59375
2.2588 | 15.37875
2.259 | 15.16375
2.2592 | 14.95
2.2594 | 14.7375
2.2596 | 14.525
2.2598 | 14.31375
2.26 | 14.10375
2.2602 | 13.89375
2.2604 | 13.68625
2.2606 | 13.47875
2.2608 | 13.2725
2.261 | 13.0675
2.2612 | 12.86375
2.2614 | 12.66
2.2616 | 12.45875
2.2618 | 12.2575
2.262 | 12.0575
2.2622 | 11.85875
2.2624 | 11.66125
2.2626 | 11.46375
2.2628 | 11.2675
2.263 | 11.0725
2.2632 | 10.8775
2.2634 | 10.68375
2.2636 | 10.49
2.2638 | 10.2975
2.264 | 10.105
2.2642 | 9.9125
2.2644 | 9.72125
2.2646 | 9.52875
2.2648 | 9.3375
2.265 | 9.14625
2.2652 | 8.955
2.2654 | 8.76375
2.2656 | 8.5725
2.2658 | 8.3825
2.266 | 8.19125
2.2662 | 8
2.2664 | 7.81
2.2666 | 7.61875
2.2668 | 7.42875
2.267 | 7.23875
2.2672 | 7.04875
2.2674 | 6.86
2.2676 | 6.67125
2.2678 | 6.48375
2.268 | 6.29625
2.2682 | 6.11
2.2684 | 5.92375
2.2686 | 5.73875
2.2688 | 5.55625
2.269 | 5.37375
2.2692 | 5.19375
2.2694 | 5.015
2.2696 | 4.8375
2.2698 | 4.6625
2.27 | 4.49
2.2702 | 4.31875
2.2704 | 4.15125
2.2706 | 3.985
2.2708 | 3.8225
2.271 | 3.6625
2.2712 | 3.50625
2.2714 | 3.3525
2.2716 | 3.2025
2.2718 | 3.055
2.272 | 2.9125
2.2722 | 2.7725
2.2724 | 2.63625
2.2726 | 2.505
2.2728 | 2.37625
2.273 | 2.2525
2.2732 | 2.13125
2.2734 | 2.015
2.2736 | 1.9025
2.2738 | 1.79375
2.274 | 1.69
2.2742 | 1.59
2.2744 | 1.4925
2.2746 | 1.4
2.2748 | 1.3125
2.275 | 1.2275
2.2752 | 1.14625
2.2754 | 1.07
2.2756 | 0.99625
2.2758 | 0.92625
2.276 | 0.86
2.2762 | 0.7975
2.2764 | 0.7375
2.2766 | 0.68125
2.2768 | 0.6275
2.277 | 0.5775
2.2772 | 0.53
2.2774 | 0.485
2.2776 | 0.44375
2.2778 | 0.40375
2.278 | 0.3675
2.2782 | 0.3325
2.2784 | 0.3
2.2786 | 0.26875
2.2788 | 0.24125
2.279 | 0.21375
2.2792 | 0.19
2.2794 | 0.16625
2.2796 | 0.145
2.2798 | 0.125
2.28 | 0.10625
2.2802 | 0.09
2.2804 | 0.07375
2.2806 | 0.06
2.2808 | 0.04625
2.281 | 0.03375
2.2812 | 0.0225
2.2814 | 0.0125
2.2816 | 0.0025
2.2818 | -0.005
2.282 | -0.01375
2.2822 | -0.02
2.2824 | -0.0275
2.2826 | -0.0325
2.2828 | -0.0375
2.283 | -0.0425
2.2832 | -0.04625
2.2834 | -0.05
2.2836 | -0.0525
2.2838 | -0.05625
2.284 | -0.0575
2.2842 | -0.06
2.2844 | -0.06125
2.2846 | -0.0625
2.2848 | -0.06375
2.285 | -0.06375
2.2852 | -0.065
2.2854 | -0.065
2.2856 | -0.065
2.2858 | -0.065
2.286 | -0.065
2.2862 | -0.065
2.2864 | -0.06375
2.2866 | -0.06375
2.2868 | -0.06375
2.287 | -0.06375
2.2872 | -0.06375
2.2874 | -0.06375
2.2876 | -0.06375
2.2878 | -0.06375
2.288 | -0.06375
2.2882 | -0.06375
2.2884 | -0.065
2.2886 | -0.065
2.2888 | -0.06625
2.289 | -0.0675
2.2892 | -0.06875
2.2894 | -0.07125
2.2896 | -0.0725
2.2898 | -0.075
2.29 | -0.07875
2.2902 | -0.08125
2.2904 | -0.085
2.2906 | -0.08875
2.2908 | -0.0925
2.291 | -0.09625
2.2912 | -0.10125
2.2914 | -0.10625
2.2916 | -0.11125
2.2918 | -0.1175
2.292 | -0.12375
2.2922 | -0.13
2.2924 | -0.1375
2.2926 | -0.14375
2.2928 | -0.15125
2.293 | -0.15875
2.2932 | -0.16625
2.2934 | -0.175
2.2936 | -0.18375
2.2938 | -0.19125
2.294 | -0.2
2.2942 | -0.20875
2.2944 | -0.21875
2.2946 | -0.2275
2.2948 | -0.23625
2.295 | -0.24625
2.2952 | -0.255
2.2954 | -0.265
2.2956 | -0.27375
2.2958 | -0.28375
2.296 | -0.2925
2.2962 | -0.30125
2.2964 | -0.31
2.2966 | -0.31875
2.2968 | -0.3275
2.297 | -0.335
2.2972 | -0.34375
2.2974 | -0.35125
2.2976 | -0.35875
2.2978 | -0.365
2.298 | -0.3725
2.2982 | -0.37875
2.2984 | -0.38375
2.2986 | -0.39
2.2988 | -0.395
2.299 | -0.39875
2.2992 | -0.4025
2.2994 | -0.40625
2.2996 | -0.41
2.2998 | -0.41125
2.3 | -0.41375
2.3002 | -0.415
2.3004 | -0.41625
2.3006 | -0.41625
2.3008 | -0.41625
2.301 | -0.41625
2.3012 | -0.415
2.3014 | -0.4125
2.3016 | -0.41125
2.3018 | -0.40875
2.302 | -0.405
2.3022 | -0.40125
2.3024 | -0.3975
2.3026 | -0.39375
2.3028 | -0.38875
2.303 | -0.38375
2.3032 | -0.37875
2.3034 | -0.37375
2.3036 | -0.3675
2.3038 | -0.36125
2.304 | -0.355
2.3042 | -0.34875
2.3044 | -0.3425
2.3046 | -0.335
2.3048 | -0.32875
2.305 | -0.32125
2.3052 | -0.315
2.3054 | -0.3075
2.3056 | -0.30125
2.3058 | -0.295
2.306 | -0.2875
2.3062 | -0.28125
2.3064 | -0.275
2.3066 | -0.26875
2.3068 | -0.2625
2.307 | -0.2575
2.3072 | -0.2525
2.3074 | -0.24625
2.3076 | -0.2425
2.3078 | -0.2375
2.308 | -0.23375
2.3082 | -0.23
2.3084 | -0.22625
2.3086 | -0.22375
2.3088 | -0.22
2.309 | -0.21875
2.3092 | -0.21625
2.3094 | -0.215
2.3096 | -0.215
2.3098 | -0.21375
2.31 | -0.21375
2.3102 | -0.215
2.3104 | -0.215
2.3106 | -0.21625
2.3108 | -0.21875
2.311 | -0.22
2.3112 | -0.2225
2.3114 | -0.22625
2.3116 | -0.22875
2.3118 | -0.2325
2.312 | -0.2375
2.3122 | -0.24125
2.3124 | -0.24625
2.3126 | -0.25125
2.3128 | -0.25625
2.313 | -0.26125
2.3132 | -0.2675
2.3134 | -0.2725
2.3136 | -0.27875
2.3138 | -0.285
2.314 | -0.29125
2.3142 | -0.2975
2.3144 | -0.30375
2.3146 | -0.31
2.3148 | -0.31625
2.315 | -0.3225
2.3152 | -0.32875
2.3154 | -0.335
2.3156 | -0.34
2.3158 | -0.34625
2.316 | -0.35125
2.3162 | -0.3575
2.3164 | -0.3625
2.3166 | -0.36625
2.3168 | -0.37125
2.317 | -0.375
2.3172 | -0.37875
2.3174 | -0.3825
2.3176 | -0.385
2.3178 | -0.3875
2.318 | -0.38875
2.3182 | -0.39
2.3184 | -0.39125
2.3186 | -0.3925
2.3188 | -0.3925
2.319 | -0.39125
2.3192 | -0.39125
2.3194 | -0.39
2.3196 | -0.3875
2.3198 | -0.385
2.32 | -0.3825
2.3202 | -0.37875
2.3204 | -0.375
2.3206 | -0.37
2.3208 | -0.36625
2.321 | -0.36
2.3212 | -0.355
2.3214 | -0.34875
2.3216 | -0.3425
2.3218 | -0.335
2.322 | -0.3275
2.3222 | -0.32
2.3224 | -0.3125
2.3226 | -0.30375
2.3228 | -0.29625
2.323 | -0.2875
2.3232 | -0.27875
2.3234 | -0.26875
2.3236 | -0.26
2.3238 | -0.25
2.324 | -0.24125
2.3242 | -0.23125
2.3244 | -0.2225
2.3246 | -0.2125
2.3248 | -0.2025
2.325 | -0.19375
2.3252 | -0.18375
2.3254 | -0.17375
2.3256 | -0.165
2.3258 | -0.15625
2.326 | -0.14625
2.3262 | -0.1375
2.3264 | -0.12875
2.3266 | -0.12
2.3268 | -0.1125
2.327 | -0.10375
2.3272 | -0.09625
2.3274 | -0.08875
2.3276 | -0.0825
2.3278 | -0.075
2.328 | -0.06875
2.3282 | -0.0625
2.3284 | -0.0575
2.3286 | -0.05125
2.3288 | -0.04625
2.329 | -0.0425
2.3292 | -0.0375
2.3294 | -0.03375
2.3296 | -0.03
2.3298 | -0.0275
2.33 | -0.025
2.3302 | -0.0225
2.3304 | -0.02
2.3306 | -0.01875
2.3308 | -0.0175
2.331 | -0.0175
2.3312 | -0.0175
2.3314 | -0.0175
2.3316 | -0.0175
2.3318 | -0.01875
2.332 | -0.02
2.3322 | -0.02125
2.3324 | -0.0225
2.3326 | -0.025
2.3328 | -0.0275
2.333 | -0.03
2.3332 | -0.03375
2.3334 | -0.03625
2.3336 | -0.04
2.3338 | -0.04375
2.334 | -0.0475
2.3342 | -0.05125
2.3344 | -0.055
2.3346 | -0.05875
2.3348 | -0.06375
2.335 | -0.0675
2.3352 | -0.07125
2.3354 | -0.07625
2.3356 | -0.08
2.3358 | -0.085
2.336 | -0.08875
2.3362 | -0.0925
2.3364 | -0.09625
2.3366 | -0.1
2.3368 | -0.10375
2.337 | -0.1075
2.3372 | -0.11125
2.3374 | -0.11375
2.3376 | -0.11625
2.3378 | -0.11875
2.338 | -0.12125
2.3382 | -0.1225
2.3384 | -0.125
2.3386 | -0.12625
2.3388 | -0.12625
2.339 | -0.1275
2.3392 | -0.1275
2.3394 | -0.1275
2.3396 | -0.12625
2.3398 | -0.125
2.34 | -0.12375
2.3402 | -0.1225
2.3404 | -0.12
2.3406 | -0.1175
2.3408 | -0.115
2.341 | -0.11125
2.3412 | -0.1075
2.3414 | -0.10375
2.3416 | -0.09875
2.3418 | -0.09375
2.342 | -0.08875
2.3422 | -0.0825
2.3424 | -0.0775
2.3426 | -0.07125
2.3428 | -0.06375
2.343 | -0.0575
2.3432 | -0.05
2.3434 | -0.04375
2.3436 | -0.03625
2.3438 | -0.02875
2.344 | -0.02125
2.3442 | -0.0125
2.3444 | -0.005
2.3446 | 0.0025
2.3448 | 0.01125
2.345 | 0.01875
2.3452 | 0.0275
2.3454 | 0.035
2.3456 | 0.04375
2.3458 | 0.05125
2.346 | 0.05875
2.3462 | 0.06625
2.3464 | 0.07375
2.3466 | 0.08125
2.3468 | 0.0875
2.347 | 0.095
2.3472 | 0.10125
2.3474 | 0.1075
2.3476 | 0.11375
2.3478 | 0.11875
2.348 | 0.12375
2.3482 | 0.12875
2.3484 | 0.13375
2.3486 | 0.1375
2.3488 | 0.14125
2.349 | 0.145
2.3492 | 0.1475
2.3494 | 0.15
2.3496 | 0.1525
2.3498 | 0.15375
2.35 | 0.155
2.3502 | 0.15625
2.3504 | 0.15625
2.3506 | 0.15625
2.3508 | 0.15625
2.351 | 0.155
2.3512 | 0.15375
2.3514 | 0.1525
2.3516 | 0.15
2.3518 | 0.1475
2.352 | 0.145
2.3522 | 0.14125
2.3524 | 0.13875
2.3526 | 0.135
2.3528 | 0.13
2.353 | 0.12625
2.3532 | 0.12125
2.3534 | 0.1175
2.3536 | 0.1125
2.3538 | 0.1075
2.354 | 0.1025
2.3542 | 0.09625
2.3544 | 0.09125
2.3546 | 0.08625
2.3548 | 0.08125
2.355 | 0.075
2.3552 | 0.07
2.3554 | 0.065
2.3556 | 0.05875
2.3558 | 0.05375
2.356 | 0.04875
2.3562 | 0.04375
2.3564 | 0.03875
2.3566 | 0.03375
2.3568 | 0.03
2.357 | 0.025
2.3572 | 0.02125
2.3574 | 0.0175
2.3576 | 0.01375
2.3578 | 0.01125
2.358 | 0.00875
2.3582 | 0.00625
2.3584 | 0.00375
2.3586 | 0.0025
2.3588 | 0
2.359 | 0
2.3592 | -0.00125
2.3594 | -0.00125
2.3596 | -0.00125
2.3598 | -0.00125
2.36 | 0
2.3602 | 0
2.3604 | 0.0025
2.3606 | 0.00375
2.3608 | 0.00625
2.361 | 0.00875
2.3612 | 0.01125
2.3614 | 0.015
2.3616 | 0.01875
2.3618 | 0.0225
2.362 | 0.02625
2.3622 | 0.03125
2.3624 | 0.03625
2.3626 | 0.04125
2.3628 | 0.04625
2.363 | 0.0525
2.3632 | 0.0575
2.3634 | 0.06375
2.3636 | 0.07
2.3638 | 0.07625
2.364 | 0.0825
2.3642 | 0.08875
2.3644 | 0.095
2.3646 | 0.1025
2.3648 | 0.10875
2.365 | 0.115
2.3652 | 0.1225
2.3654 | 0.12875
2.3656 | 0.135
2.3658 | 0.1425
2.366 | 0.14875
2.3662 | 0.155
2.3664 | 0.16125
2.3666 | 0.1675
2.3668 | 0.17375
2.367 | 0.18
2.3672 | 0.185
2.3674 | 0.19
2.3676 | 0.19625
2.3678 | 0.20125
2.368 | 0.205
2.3682 | 0.21
2.3684 | 0.21375
2.3686 | 0.2175
2.3688 | 0.22125
2.369 | 0.22375
2.3692 | 0.2275
2.3694 | 0.22875
2.3696 | 0.23125
2.3698 | 0.2325
2.37 | 0.23375
2.3702 | 0.235
2.3704 | 0.235
2.3706 | 0.23625
2.3708 | 0.235
2.371 | 0.235
2.3712 | 0.23375
2.3714 | 0.2325
2.3716 | 0.23
2.3718 | 0.2275
2.372 | 0.225
2.3722 | 0.2225
2.3724 | 0.21875
2.3726 | 0.215
2.3728 | 0.21125
2.373 | 0.20625
2.3732 | 0.20125
2.3734 | 0.1975
2.3736 | 0.19125
2.3738 | 0.18625
2.374 | 0.18125
2.3742 | 0.175
2.3744 | 0.16875
2.3746 | 0.1625
2.3748 | 0.15625
2.375 | 0.15
2.3752 | 0.14375
2.3754 | 0.1375
2.3756 | 0.13125
2.3758 | 0.125
2.376 | 0.11875
2.3762 | 0.1125
2.3764 | 0.10625
2.3766 | 0.1
2.3768 | 0.095
2.377 | 0.08875
2.3772 | 0.08375
2.3774 | 0.07875
2.3776 | 0.075
2.3778 | 0.07
2.378 | 0.06625
2.3782 | 0.0625
2.3784 | 0.05875
2.3786 | 0.05625
2.3788 | 0.05375
2.379 | 0.05125
2.3792 | 0.05
2.3794 | 0.04875
2.3796 | 0.04875
2.3798 | 0.0475
2.38 | 0.0475
2.3802 | 0.04875
2.3804 | 0.05
2.3806 | 0.05125
2.3808 | 0.05375
2.381 | 0.05625
2.3812 | 0.05875
2.3814 | 0.0625
2.3816 | 0.06625
2.3818 | 0.07
2.382 | 0.075
2.3822 | 0.08
2.3824 | 0.085
2.3826 | 0.09
2.3828 | 0.09625
2.383 | 0.1025
2.3832 | 0.10875
2.3834 | 0.11625
2.3836 | 0.1225
2.3838 | 0.13
2.384 | 0.1375
2.3842 | 0.145
2.3844 | 0.1525
2.3846 | 0.16
2.3848 | 0.1675
2.385 | 0.175
2.3852 | 0.1825
2.3854 | 0.19
2.3856 | 0.1975
2.3858 | 0.205
2.386 | 0.2125
2.3862 | 0.22
2.3864 | 0.22625
2.3866 | 0.23375
2.3868 | 0.24
2.387 | 0.24625
2.3872 | 0.2525
2.3874 | 0.2575
2.3876 | 0.2625
2.3878 | 0.2675
2.388 | 0.2725
2.3882 | 0.27625
2.3884 | 0.28
2.3886 | 0.28375
2.3888 | 0.28625
2.389 | 0.28875
2.3892 | 0.29
2.3894 | 0.2925
2.3896 | 0.2925
2.3898 | 0.29375
2.39 | 0.29375
2.3902 | 0.2925
2.3904 | 0.29125
2.3906 | 0.29
2.3908 | 0.28875
2.391 | 0.28625
2.3912 | 0.28375
2.3914 | 0.28
2.3916 | 0.27625
2.3918 | 0.2725
2.392 | 0.2675
2.3922 | 0.2625
2.3924 | 0.2575
2.3926 | 0.2525
2.3928 | 0.24625
2.393 | 0.24
2.3932 | 0.23375
2.3934 | 0.2275
2.3936 | 0.22
2.3938 | 0.21375
2.394 | 0.20625
2.3942 | 0.19875
2.3944 | 0.1925
2.3946 | 0.185
2.3948 | 0.1775
2.395 | 0.17
2.3952 | 0.16375
2.3954 | 0.15625
2.3956 | 0.14875
2.3958 | 0.1425
2.396 | 0.13625
2.3962 | 0.13
2.3964 | 0.12375
2.3966 | 0.1175
2.3968 | 0.1125
2.397 | 0.1075
2.3972 | 0.1025
2.3974 | 0.0975
2.3976 | 0.09375
2.3978 | 0.09
2.398 | 0.08625
2.3982 | 0.08375
2.3984 | 0.08125
2.3986 | 0.07875
2.3988 | 0.0775
2.399 | 0.07625
2.3992 | 0.075
2.3994 | 0.075
2.3996 | 0.075
2.3998 | 0.075
2.4 | 0.07625
2.4002 | 0.0775
2.4004 | 0.08
2.4006 | 0.08125
2.4008 | 0.085
2.401 | 0.0875
2.4012 | 0.09125
2.4014 | 0.095
2.4016 | 0.09875
2.4018 | 0.1025
2.402 | 0.1075
2.4022 | 0.1125
2.4024 | 0.1175
2.4026 | 0.12375
2.4028 | 0.12875
2.403 | 0.135
2.4032 | 0.14125
2.4034 | 0.1475
2.4036 | 0.15375
2.4038 | 0.16
2.404 | 0.16625
2.4042 | 0.1725
2.4044 | 0.17875
2.4046 | 0.185
2.4048 | 0.19125
2.405 | 0.19875
2.4052 | 0.205
2.4054 | 0.21125
2.4056 | 0.21625
2.4058 | 0.2225
2.406 | 0.22875
2.4062 | 0.23375
2.4064 | 0.24
2.4066 | 0.245
2.4068 | 0.25
2.407 | 0.25375
2.4072 | 0.25875
2.4074 | 0.2625
2.4076 | 0.26625
2.4078 | 0.27
2.408 | 0.2725
2.4082 | 0.27625
2.4084 | 0.27875
2.4086 | 0.28
2.4088 | 0.2825
2.409 | 0.28375
2.4092 | 0.28375
2.4094 | 0.285
2.4096 | 0.285
2.4098 | 0.285
2.41 | 0.28375
2.4102 | 0.2825
2.4104 | 0.28125
2.4106 | 0.28
2.4108 | 0.2775
2.411 | 0.275
2.4112 | 0.2725
2.4114 | 0.27
2.4116 | 0.26625
2.4118 | 0.2625
2.412 | 0.2575
2.4122 | 0.25375
2.4124 | 0.24875
2.4126 | 0.24375
2.4128 | 0.23875
2.413 | 0.23375
2.4132 | 0.22875
2.4134 | 0.2225
2.4136 | 0.2175
2.4138 | 0.21125
2.414 | 0.205
2.4142 | 0.19875
2.4144 | 0.19375
2.4146 | 0.1875
2.4148 | 0.18125
2.415 | 0.175
2.4152 | 0.16875
2.4154 | 0.16375
2.4156 | 0.1575
2.4158 | 0.15125
2.416 | 0.14625
2.4162 | 0.14125
2.4164 | 0.13625
2.4166 | 0.13125
2.4168 | 0.12625
2.417 | 0.1225
2.4172 | 0.1175
2.4174 | 0.11375
2.4176 | 0.11
2.4178 | 0.1075
2.418 | 0.10375
2.4182 | 0.10125
2.4184 | 0.09875
2.4186 | 0.0975
2.4188 | 0.09625
2.419 | 0.095
2.4192 | 0.09375
2.4194 | 0.09375
2.4196 | 0.09375
2.4198 | 0.095
2.42 | 0.095
2.4202 | 0.09625
2.4204 | 0.09875
2.4206 | 0.1
2.4208 | 0.1025
2.421 | 0.105
2.4212 | 0.10875
2.4214 | 0.1125
2.4216 | 0.11625
2.4218 | 0.12
2.422 | 0.125
2.4222 | 0.12875
2.4224 | 0.135
2.4226 | 0.14
2.4228 | 0.145
2.423 | 0.15125
2.4232 | 0.1575
2.4234 | 0.16375
2.4236 | 0.17
2.4238 | 0.17625
2.424 | 0.18375
2.4242 | 0.19
2.4244 | 0.1975
2.4246 | 0.20375
2.4248 | 0.21125
2.425 | 0.2175
2.4252 | 0.225
2.4254 | 0.23125
2.4256 | 0.23875
2.4258 | 0.245
2.426 | 0.25125
2.4262 | 0.2575
2.4264 | 0.26375
2.4266 | 0.27
2.4268 | 0.27625
2.427 | 0.28125
2.4272 | 0.2875
2.4274 | 0.2925
2.4276 | 0.29625
2.4278 | 0.30125
2.428 | 0.305
2.4282 | 0.30875
2.4284 | 0.3125
2.4286 | 0.315
2.4288 | 0.3175
2.429 | 0.32
2.4292 | 0.32125
2.4294 | 0.3225
2.4296 | 0.32375
2.4298 | 0.32375
2.43 | 0.32375
2.4302 | 0.32375
2.4304 | 0.3225
2.4306 | 0.32125
2.4308 | 0.32
2.431 | 0.3175
2.4312 | 0.315
2.4314 | 0.31125
2.4316 | 0.30875
2.4318 | 0.305
2.432 | 0.30125
2.4322 | 0.29625
2.4324 | 0.29125
2.4326 | 0.28625
2.4328 | 0.28125
2.433 | 0.27625
2.4332 | 0.27
2.4334 | 0.265
2.4336 | 0.25875
2.4338 | 0.2525
2.434 | 0.24625
2.4342 | 0.24
2.4344 | 0.23375
2.4346 | 0.2275
2.4348 | 0.22
2.435 | 0.21375
2.4352 | 0.2075
2.4354 | 0.20125
2.4356 | 0.195
2.4358 | 0.18875
2.436 | 0.1825
2.4362 | 0.1775
2.4364 | 0.17125
2.4366 | 0.16625
2.4368 | 0.16125
2.437 | 0.15625
2.4372 | 0.1525
2.4374 | 0.1475
2.4376 | 0.14375
2.4378 | 0.14
2.438 | 0.1375
2.4382 | 0.135
2.4384 | 0.1325
2.4386 | 0.13
2.4388 | 0.12875
2.439 | 0.1275
2.4392 | 0.12625
2.4394 | 0.12625
2.4396 | 0.12625
2.4398 | 0.1275
2.44 | 0.12875
2.4402 | 0.13
2.4404 | 0.1325
2.4406 | 0.135
2.4408 | 0.1375
2.441 | 0.14
2.4412 | 0.14375
2.4414 | 0.14875
2.4416 | 0.1525
2.4418 | 0.1575
2.442 | 0.1625
2.4422 | 0.16875
2.4424 | 0.17375
2.4426 | 0.18
2.4428 | 0.18625
2.443 | 0.19375
2.4432 | 0.2
2.4434 | 0.2075
2.4436 | 0.215
2.4438 | 0.2225
2.444 | 0.23
2.4442 | 0.2375
2.4444 | 0.245
2.4446 | 0.2525
2.4448 | 0.26
2.445 | 0.26875
2.4452 | 0.27625
2.4454 | 0.28375
2.4456 | 0.29125
2.4458 | 0.29875
2.446 | 0.305
2.4462 | 0.3125
2.4464 | 0.31875
2.4466 | 0.325
2.4468 | 0.33125
2.447 | 0.3375
2.4472 | 0.34375
2.4474 | 0.34875
2.4476 | 0.35375
2.4478 | 0.35875
2.448 | 0.3625
2.4482 | 0.36625
2.4484 | 0.37
2.4486 | 0.3725
2.4488 | 0.375
2.449 | 0.3775
2.4492 | 0.37875
2.4494 | 0.38
2.4496 | 0.38
2.4498 | 0.38125
2.45 | 0.38125
2.4502 | 0.38
2.4504 | 0.37875
2.4506 | 0.3775
2.4508 | 0.375
2.451 | 0.37375
2.4512 | 0.37
2.4514 | 0.3675
2.4516 | 0.36375
2.4518 | 0.36
2.452 | 0.35625
2.4522 | 0.35125
2.4524 | 0.34625
2.4526 | 0.34125
2.4528 | 0.33625
2.453 | 0.33
2.4532 | 0.325
2.4534 | 0.31875
2.4536 | 0.3125
2.4538 | 0.30625
2.454 | 0.3
2.4542 | 0.29375
2.4544 | 0.28625
2.4546 | 0.28
2.4548 | 0.27375
2.455 | 0.2675
2.4552 | 0.26
2.4554 | 0.25375
2.4556 | 0.2475
2.4558 | 0.24125
2.456 | 0.235
2.4562 | 0.22875
2.4564 | 0.2225
2.4566 | 0.21625
2.4568 | 0.21125
2.457 | 0.20625
2.4572 | 0.20125
2.4574 | 0.19625
2.4576 | 0.1925
2.4578 | 0.18875
2.458 | 0.185
2.4582 | 0.18125
2.4584 | 0.17875
2.4586 | 0.175
2.4588 | 0.17375
2.459 | 0.17125
2.4592 | 0.17
2.4594 | 0.16875
2.4596 | 0.16875
2.4598 | 0.16875
2.46 | 0.16875
2.4602 | 0.17
2.4604 | 0.17125
2.4606 | 0.1725
2.4608 | 0.175
2.461 | 0.1775
2.4612 | 0.18
2.4614 | 0.18375
2.4616 | 0.1875
2.4618 | 0.19125
2.462 | 0.19625
2.4622 | 0.20125
2.4624 | 0.20625
2.4626 | 0.2125
2.4628 | 0.2175
2.463 | 0.22375
2.4632 | 0.23
2.4634 | 0.2375
2.4636 | 0.24375
2.4638 | 0.25125
2.464 | 0.25875
2.4642 | 0.26625
2.4644 | 0.27375
2.4646 | 0.28125
2.4648 | 0.29
2.465 | 0.2975
2.4652 | 0.305
2.4654 | 0.3125
2.4656 | 0.32125
2.4658 | 0.32875
2.466 | 0.33625
2.4662 | 0.34375
2.4664 | 0.35125
2.4666 | 0.35875
2.4668 | 0.365
2.467 | 0.3725
2.4672 | 0.37875
2.4674 | 0.385
2.4676 | 0.39125
2.4678 | 0.39625
2.468 | 0.40125
2.4682 | 0.40625
2.4684 | 0.41125
2.4686 | 0.415
2.4688 | 0.41875
2.469 | 0.4225
2.4692 | 0.42625
2.4694 | 0.42875
2.4696 | 0.43
2.4698 | 0.4325
2.47 | 0.43375
2.4702 | 0.43375
2.4704 | 0.43375
2.4706 | 0.43375
2.4708 | 0.43375
2.471 | 0.4325
2.4712 | 0.43125
2.4714 | 0.42875
2.4716 | 0.42625
2.4718 | 0.42375
2.472 | 0.42
2.4722 | 0.4175
2.4724 | 0.4125
2.4726 | 0.40875
2.4728 | 0.40375
2.473 | 0.39875
2.4732 | 0.39375
2.4734 | 0.38875
2.4736 | 0.3825
2.4738 | 0.3775
2.474 | 0.37125
2.4742 | 0.365
2.4744 | 0.35875
2.4746 | 0.35125
2.4748 | 0.345
2.475 | 0.33875
2.4752 | 0.3325
2.4754 | 0.325
2.4756 | 0.31875
2.4758 | 0.3125
2.476 | 0.30625
2.4762 | 0.3
2.4764 | 0.29375
2.4766 | 0.2875
2.4768 | 0.2825
2.477 | 0.27625
2.4772 | 0.27125
2.4774 | 0.26625
2.4776 | 0.26125
2.4778 | 0.2575
2.478 | 0.25375
2.4782 | 0.25
2.4784 | 0.2475
2.4786 | 0.24375
2.4788 | 0.2425
2.479 | 0.24
2.4792 | 0.23875
2.4794 | 0.2375
2.4796 | 0.2375
2.4798 | 0.2375
2.48 | 0.2375
2.4802 | 0.23875
2.4804 | 0.24
2.4806 | 0.2425
2.4808 | 0.245
2.481 | 0.2475
2.4812 | 0.25
2.4814 | 0.25375
2.4816 | 0.25875
2.4818 | 0.26375
2.482 | 0.26875
2.4822 | 0.27375
2.4824 | 0.27875
2.4826 | 0.285
2.4828 | 0.29125
2.483 | 0.29875
2.4832 | 0.305
2.4834 | 0.3125
2.4836 | 0.32
2.4838 | 0.3275
2.484 | 0.335
2.4842 | 0.34375
2.4844 | 0.35125
2.4846 | 0.36
2.4848 | 0.3675
2.485 | 0.37625
2.4852 | 0.38375
2.4854 | 0.3925
2.4856 | 0.4
2.4858 | 0.4075
2.486 | 0.41625
2.4862 | 0.42375
2.4864 | 0.43125
2.4866 | 0.4375
2.4868 | 0.445
2.487 | 0.45125
2.4872 | 0.4575
2.4874 | 0.46375
2.4876 | 0.47
2.4878 | 0.475
2.488 | 0.48
2.4882 | 0.48375
2.4884 | 0.48875
2.4886 | 0.49125
2.4888 | 0.495
2.489 | 0.4975
2.4892 | 0.5
2.4894 | 0.50125
2.4896 | 0.5025
2.4898 | 0.50375
2.49 | 0.50375
2.4902 | 0.50375
2.4904 | 0.50375
2.4906 | 0.5025
2.4908 | 0.50125
2.491 | 0.49875
2.4912 | 0.49625
2.4914 | 0.49375
2.4916 | 0.49
2.4918 | 0.48625
2.492 | 0.4825
2.4922 | 0.4775
2.4924 | 0.47375
2.4926 | 0.4675
2.4928 | 0.4625
2.493 | 0.4575
2.4932 | 0.45125
2.4934 | 0.445
2.4936 | 0.43875
2.4938 | 0.4325
2.494 | 0.425
2.4942 | 0.41875
2.4944 | 0.41125
2.4946 | 0.405
2.4948 | 0.3975
2.495 | 0.39
2.4952 | 0.38375
2.4954 | 0.37625
2.4956 | 0.37
2.4958 | 0.3625
2.496 | 0.35625
2.4962 | 0.35
2.4964 | 0.3425
2.4966 | 0.3375
2.4968 | 0.33125
2.497 | 0.325
2.4972 | 0.32
2.4974 | 0.315
2.4976 | 0.31
2.4978 | 0.30625
2.498 | 0.30125
2.4982 | 0.2975
2.4984 | 0.295
2.4986 | 0.29125
2.4988 | 0.28875
2.499 | 0.2875
2.4992 | 0.285
2.4994 | 0.285
2.4996 | 0.28375
2.4998 | 0.28375
2.5 | 0
2.5002 | 0
2.5004 | 0
2.5006 | 0.00125
2.5008 | 0.0025
2.501 | 0.00375
2.5012 | 0.00625
2.5014 | 0.00875
2.5016 | 0.01125
2.5018 | 0.015
2.502 | 0.01875
2.5022 | 0.0225
2.5024 | 0.0275
2.5026 | 0.03125
2.5028 | 0.03625
2.503 | 0.0425
2.5032 | 0.0475
2.5034 | 0.05375
2.5036 | 0.05875
2.5038 | 0.065
2.504 | 0.0725
2.5042 | 0.07875
2.5044 | 0.085
2.5046 | 0.09125
2.5048 | 0.09875
2.505 | 0.105
2.5052 | 0.11125
2.5054 | 0.11875
2.5056 | 0.125
2.5058 | 0.13125
2.506 | 0.13875
2.5062 | 0.145
2.5064 | 0.15125
2.5066 | 0.15625
2.5068 | 0.1625
2.507 | 0.16875
2.5072 | 0.17375
2.5074 | 0.17875
2.5076 | 0.18375
2.5078 | 0.1875
2.508 | 0.19125
2.5082 | 0.195
2.5084 | 0.19875
2.5086 | 0.20125
2.5088 | 0.20375
2.509 | 0.20625
2.5092 | 0.2075
2.5094 | 0.20875
2.5096 | 0.21
2.5098 | 0.21
2.51 | 0.21
2.5102 | 0.21
2.5104 | 0.20875
2.5106 | 0.2075
2.5108 | 0.20625
2.511 | 0.20375
2.5112 | 0.20125
2.5114 | 0.19875
2.5116 | 0.195
2.5118 | 0.19125
2.512 | 0.1875
2.5122 | 0.18375
2.5124 | 0.17875
2.5126 | 0.17375
2.5128 | 0.16875
2.513 | 0.1625
2.5132 | 0.15625
2.5134 | 0.15125
2.5136 | 0.145
2.5138 | 0.13875
2.514 | 0.1325
2.5142 | 0.125
2.5144 | 0.11875
2.5146 | 0.1125
2.5148 | 0.105
2.515 | 0.09875
2.5152 | 0.09125
2.5154 | 0.085
2.5156 | 0.07875
2.5158 | 0.07125
2.516 | 0.065
2.5162 | 0.05875
2.5164 | 0.0525
2.5166 | 0.0475
2.5168 | 0.04125
2.517 | 0.03625
2.5172 | 0.03125
2.5174 | 0.02625
2.5176 | 0.02125
2.5178 | 0.01625
2.518 | 0.0125
2.5182 | 0.00875
2.5184 | 0.005
2.5186 | 0.0025
2.5188 | 0
2.519 | -0.0025
2.5192 | -0.005
2.5194 | -0.00625
2.5196 | -0.0075
2.5198 | -0.0075
2.52 | -0.00875
2.5202 | -0.00875
2.5204 | -0.0075
2.5206 | -0.0075
2.5208 | -0.00625
2.521 | -0.00375
2.5212 | -0.0025
2.5214 | 0
2.5216 | 0.0025
2.5218 | 0.00625
2.522 | 0.00875
2.5222 | 0.0125
2.5224 | 0.01625
2.5226 | 0.02125
2.5228 | 0.02625
2.523 | 0.03
2.5232 | 0.03625
2.5234 | 0.04125
2.5236 | 0.04625
2.5238 | 0.0525
2.524 | 0.05875
2.5242 | 0.06375
2.5244 | 0.07
2.5246 | 0.07625
2.5248 | 0.0825
2.525 | 0.08875
2.5252 | 0.095
2.5254 | 0.1025
2.5256 | 0.10875
2.5258 | 0.115
2.526 | 0.12
2.5262 | 0.12625
2.5264 | 0.1325
2.5266 | 0.13875
2.5268 | 0.14375
2.527 | 0.14875
2.5272 | 0.15375
2.5274 | 0.15875
2.5276 | 0.16375
2.5278 | 0.16875
2.528 | 0.1725
2.5282 | 0.17625
2.5284 | 0.17875
2.5286 | 0.1825
2.5288 | 0.185
2.529 | 0.1875
2.5292 | 0.18875
2.5294 | 0.19
2.5296 | 0.19125
2.5298 | 0.1925
2.53 | 0.1925
2.5302 | 0.1925
2.5304 | 0.19125
2.5306 | 0.19125
2.5308 | 0.18875
2.531 | 0.1875
2.5312 | 0.185
2.5314 | 0.1825
2.5316 | 0.18
2.5318 | 0.17625
2.532 | 0.1725
2.5322 | 0.16875
2.5324 | 0.16375
2.5326 | 0.15875
2.5328 | 0.15375
2.533 | 0.14875
2.5332 | 0.14375
2.5334 | 0.1375
2.5336 | 0.13125
2.5338 | 0.125
2.534 | 0.11875
2.5342 | 0.1125
2.5344 | 0.105
2.5346 | 0.09875
2.5348 | 0.09125
2.535 | 0.085
2.5352 | 0.0775
2.5354 | 0.07125
2.5356 | 0.06375
2.5358 | 0.0575
2.536 | 0.05125
2.5362 | 0.04375
2.5364 | 0.0375
2.5366 | 0.03125
2.5368 | 0.02625
2.537 | 0.02
2.5372 | 0.015
2.5374 | 0.00875
2.5376 | 0.00375
2.5378 | 0
2.538 | -0.005
2.5382 | -0.00875
2.5384 | -0.01125
2.5386 | -0.015
2.5388 | -0.0175
2.539 | -0.02
2.5392 | -0.02125
2.5394 | -0.0225
2.5396 | -0.02375
2.5398 | -0.02375
2.54 | -0.02375
2.5402 | -0.02375
2.5404 | -0.0225
2.5406 | -0.02125
2.5408 | -0.01875
2.541 | -0.01625
2.5412 | -0.01375
2.5414 | -0.01
2.5416 | -0.00625
2.5418 | -0.0025
2.542 | 0.0025
2.5422 | 0.00625
2.5424 | 0.0125
2.5426 | 0.0175
2.5428 | 0.02375
2.543 | 0.03
2.5432 | 0.03625
2.5434 | 0.04375
2.5436 | 0.05125
2.5438 | 0.05875
2.544 | 0.06625
2.5442 | 0.07375
2.5444 | 0.08125
2.5446 | 0.08875
2.5448 | 0.0975
2.545 | 0.105
2.5452 | 0.11375
2.5454 | 0.12125
2.5456 | 0.12875
2.5458 | 0.1375
2.546 | 0.145
2.5462 | 0.1525
2.5464 | 0.16
2.5466 | 0.1675
2.5468 | 0.175
2.547 | 0.18125
2.5472 | 0.18875
2.5474 | 0.195
2.5476 | 0.20125
2.5478 | 0.20625
2.548 | 0.2125
2.5482 | 0.2175
2.5484 | 0.2225
2.5486 | 0.22625
2.5488 | 0.23
2.549 | 0.23375
2.5492 | 0.2375
2.5494 | 0.24
2.5496 | 0.2425
2.5498 | 0.24375
2.55 | 0.245
2.5502 | 0.24625
2.5504 | 0.2475
2.5506 | 0.2475
2.5508 | 0.24625
2.551 | 0.24625
2.5512 | 0.245
2.5514 | 0.24375
2.5516 | 0.24125
2.5518 | 0.23875
2.552 | 0.23625
2.5522 | 0.23375
2.5524 | 0.23
2.5526 | 0.22625
2.5528 | 0.2225
2.553 | 0.21875
2.5532 | 0.21375
2.5534 | 0.20875
2.5536 | 0.205
2.5538 | 0.2
2.554 | 0.195
2.5542 | 0.18875
2.5544 | 0.18375
2.5546 | 0.17875
2.5548 | 0.17375
2.555 | 0.1675
2.5552 | 0.1625
2.5554 | 0.1575
2.5556 | 0.1525
2.5558 | 0.1475
2.556 | 0.1425
2.5562 | 0.1375
2.5564 | 0.13375
2.5566 | 0.13
2.5568 | 0.12625
2.557 | 0.1225
2.5572 | 0.11875
2.5574 | 0.11625
2.5576 | 0.11375
2.5578 | 0.1125
2.558 | 0.11
2.5582 | 0.11
2.5584 | 0.10875
2.5586 | 0.10875
2.5588 | 0.10875
2.559 | 0.11
2.5592 | 0.11125
2.5594 | 0.11375
2.5596 | 0.11625
2.5598 | 0.11875
2.56 | 0.1225
2.5602 | 0.12625
2.5604 | 0.13125
2.5606 | 0.13625
2.5608 | 0.14125
2.561 | 0.1475
2.5612 | 0.155
2.5614 | 0.16125
2.5616 | 0.16875
2.5618 | 0.1775
2.562 | 0.185
2.5622 | 0.19375
2.5624 | 0.20375
2.5626 | 0.2125
2.5628 | 0.2225
2.563 | 0.2325
2.5632 | 0.2425
2.5634 | 0.2525
2.5636 | 0.26375
2.5638 | 0.27375
2.564 | 0.285
2.5642 | 0.29625
2.5644 | 0.30625
2.5646 | 0.3175
2.5648 | 0.32875
2.565 | 0.34
2.5652 | 0.35
2.5654 | 0.36125
2.5656 | 0.37125
2.5658 | 0.3825
2.566 | 0.3925
2.5662 | 0.4025
2.5664 | 0.4125
2.5666 | 0.42125
2.5668 | 0.43125
2.567 | 0.44
2.5672 | 0.4475
2.5674 | 0.45625
2.5676 | 0.46375
2.5678 | 0.47125
2.568 | 0.47875
2.5682 | 0.485
2.5684 | 0.49125
2.5686 | 0.49625
2.5688 | 0.50125
2.569 | 0.50625
2.5692 | 0.51
2.5694 | 0.51375
2.5696 | 0.5175
2.5698 | 0.52
2.57 | 0.5225
2.5702 | 0.525
2.5704 | 0.52625
2.5706 | 0.5275
2.5708 | 0.5275
2.571 | 0.5275
2.5712 | 0.5275
2.5714 | 0.52625
2.5716 | 0.525
2.5718 | 0.52375
2.572 | 0.52125
2.5722 | 0.51875
2.5724 | 0.51625
2.5726 | 0.5125
2.5728 | 0.51
2.573 | 0.50625
2.5732 | 0.50125
2.5734 | 0.4975
2.5736 | 0.49375
2.5738 | 0.48875
2.574 | 0.48375
2.5742 | 0.47875
2.5744 | 0.47375
2.5746 | 0.46875
2.5748 | 0.46375
2.575 | 0.45875
2.5752 | 0.4525
2.5754 | 0.4475
2.5756 | 0.4425
2.5758 | 0.4375
2.576 | 0.4325
2.5762 | 0.4275
2.5764 | 0.42375
2.5766 | 0.41875
2.5768 | 0.415
2.577 | 0.41125
2.5772 | 0.4075
2.5774 | 0.40375
2.5776 | 0.4
2.5778 | 0.3975
2.578 | 0.395
2.5782 | 0.3925
2.5784 | 0.39125
2.5786 | 0.39
2.5788 | 0.38875
2.579 | 0.3875
2.5792 | 0.3875
2.5794 | 0.3875
2.5796 | 0.38875
2.5798 | 0.39
2.58 | 0.39125
2.5802 | 0.3925
2.5804 | 0.395
2.5806 | 0.3975
2.5808 | 0.40125
2.581 | 0.40375
2.5812 | 0.4075
2.5814 | 0.4125
2.5816 | 0.41625
2.5818 | 0.42125
2.582 | 0.42625
2.5822 | 0.43125
2.5824 | 0.4375
2.5826 | 0.44375
2.5828 | 0.44875
2.583 | 0.455
2.5832 | 0.4625
2.5834 | 0.46875
2.5836 | 0.47625
2.5838 | 0.4825
2.584 | 0.49
2.5842 | 0.4975
2.5844 | 0.50375
2.5846 | 0.51125
2.5848 | 0.51875
2.585 | 0.525
2.5852 | 0.5325
2.5854 | 0.54
2.5856 | 0.54625
2.5858 | 0.55375
2.586 | 0.56
2.5862 | 0.56625
2.5864 | 0.5725
2.5866 | 0.57875
2.5868 | 0.585
2.587 | 0.59125
2.5872 | 0.59625
2.5874 | 0.60125
2.5876 | 0.60625
2.5878 | 0.61125
2.588 | 0.615
2.5882 | 0.61875
2.5884 | 0.6225
2.5886 | 0.625
2.5888 | 0.6275
2.589 | 0.63
2.5892 | 0.6325
2.5894 | 0.63375
2.5896 | 0.635
2.5898 | 0.63625
2.59 | 0.63625
2.5902 | 0.63625
2.5904 | 0.63625
2.5906 | 0.635
2.5908 | 0.635
2.591 | 0.6325
2.5912 | 0.63125
2.5914 | 0.62875
2.5916 | 0.62625
2.5918 | 0.62375
2.592 | 0.62
2.5922 | 0.61625
2.5924 | 0.6125
2.5926 | 0.60875
2.5928 | 0.60375
2.593 | 0.59875
2.5932 | 0.59375
2.5934 | 0.58875
2.5936 | 0.58375
2.5938 | 0.57875
2.594 | 0.5725
2.5942 | 0.5675
2.5944 | 0.56125
2.5946 | 0.555
2.5948 | 0.55
2.595 | 0.54375
2.5952 | 0.5375
2.5954 | 0.53125
2.5956 | 0.52625
2.5958 | 0.52
2.596 | 0.515
2.5962 | 0.51
2.5964 | 0.50375
2.5966 | 0.49875
2.5968 | 0.495
2.597 | 0.49
2.5972 | 0.485
2.5974 | 0.48125
2.5976 | 0.4775
2.5978 | 0.475
2.598 | 0.47125
2.5982 | 0.46875
2.5984 | 0.46625
2.5986 | 0.465
2.5988 | 0.46375
2.599 | 0.4625
2.5992 | 0.4625
2.5994 | 0.46125
2.5996 | 0.4625
2.5998 | 0.4625
2.6 | 0.46375
2.6002 | 0.465
2.6004 | 0.4675
2.6006 | 0.47
2.6008 | 0.4725
2.601 | 0.47625
2.6012 | 0.48
2.6014 | 0.48375
2.6016 | 0.48875
2.6018 | 0.49375
2.602 | 0.49875
2.6022 | 0.505
2.6024 | 0.51
2.6026 | 0.51625
2.6028 | 0.52375
2.603 | 0.53
2.6032 | 0.5375
2.6034 | 0.545
2.6036 | 0.5525
2.6038 | 0.56
2.604 | 0.5675
2.6042 | 0.57625
2.6044 | 0.58375
2.6046 | 0.5925
2.6048 | 0.6
2.605 | 0.60875
2.6052 | 0.6175
2.6054 | 0.625
2.6056 | 0.63375
2.6058 | 0.64125
2.606 | 0.65
2.6062 | 0.6575
2.6064 | 0.665
2.6066 | 0.67375
2.6068 | 0.68
2.607 | 0.6875
2.6072 | 0.695
2.6074 | 0.70125
2.6076 | 0.7075
2.6078 | 0.71375
2.608 | 0.72
2.6082 | 0.725
2.6084 | 0.73
2.6086 | 0.735
2.6088 | 0.74
2.609 | 0.74375
2.6092 | 0.7475
2.6094 | 0.75125
2.6096 | 0.75375
2.6098 | 0.75625
2.61 | 0.75875
2.6102 | 0.76
2.6104 | 0.76125
2.6106 | 0.7625
2.6108 | 0.76375
2.611 | 0.76375
2.6112 | 0.76375
2.6114 | 0.7625
2.6116 | 0.76125
2.6118 | 0.76125
2.612 | 0.75875
2.6122 | 0.7575
2.6124 | 0.755
2.6126 | 0.7525
2.6128 | 0.75
2.613 | 0.7475
2.6132 | 0.74375
2.6134 | 0.74
2.6136 | 0.73625
2.6138 | 0.73375
2.614 | 0.72875
2.6142 | 0.725
2.6144 | 0.72125
2.6146 | 0.7175
2.6148 | 0.7125
2.615 | 0.70875
2.6152 | 0.70375
2.6154 | 0.7
2.6156 | 0.695
2.6158 | 0.69125
2.616 | 0.6875
2.6162 | 0.68375
2.6164 | 0.68
2.6166 | 0.67625
2.6168 | 0.6725
2.617 | 0.66875
2.6172 | 0.66625
2.6174 | 0.66375
2.6176 | 0.66125
2.6178 | 0.65875
2.618 | 0.65625
2.6182 | 0.655
2.6184 | 0.65375
2.6186 | 0.6525
2.6188 | 0.6525
2.619 | 0.6525
2.6192 | 0.6525
2.6194 | 0.6525
2.6196 | 0.65375
2.6198 | 0.655
2.62 | 0.65625
2.6202 | 0.65875
2.6204 | 0.66125
2.6206 | 0.665
2.6208 | 0.6675
2.621 | 0.67125
2.6212 | 0.67625
2.6214 | 0.68
2.6216 | 0.685
2.6218 | 0.69
2.622 | 0.69625
2.6222 | 0.7025
2.6224 | 0.70875
2.6226 | 0.715
2.6228 | 0.7225
2.623 | 0.72875
2.6232 | 0.73625
2.6234 | 0.745
2.6236 | 0.7525
2.6238 | 0.76
2.624 | 0.76875
2.6242 | 0.7775
2.6244 | 0.78625
2.6246 | 0.795
2.6248 | 0.80375
2.625 | 0.8125
2.6252 | 0.82125
2.6254 | 0.83
2.6256 | 0.83875
2.6258 | 0.8475
2.626 | 0.85625
2.6262 | 0.865
2.6264 | 0.87375
2.6266 | 0.8825
2.6268 | 0.89
2.627 | 0.89875
2.6272 | 0.90625
2.6274 | 0.91375
2.6276 | 0.92125
2.6278 | 0.9275
2.628 | 0.935
2.6282 | 0.94125
2.6284 | 0.94625
2.6286 | 0.9525
2.6288 | 0.9575
2.629 | 0.9625
2.6292 | 0.9675
2.6294 | 0.97125
2.6296 | 0.975
2.6298 | 0.9775
2.63 | 0.98125
2.6302 | 0.9825
2.6304 | 0.985
2.6306 | 0.98625
2.6308 | 0.9875
2.631 | 0.98875
2.6312 | 0.98875
2.6314 | 0.98875
2.6316 | 0.98875
2.6318 | 0.9875
2.632 | 0.98625
2.6322 | 0.985
2.6324 | 0.9825
2.6326 | 0.98
2.6328 | 0.9775
2.633 | 0.975
2.6332 | 0.9725
2.6334 | 0.96875
2.6336 | 0.965
2.6338 | 0.96125
2.634 | 0.9575
2.6342 | 0.95375
2.6344 | 0.95
2.6346 | 0.945
2.6348 | 0.94125
2.635 | 0.93625
2.6352 | 0.9325
2.6354 | 0.9275
2.6356 | 0.92375
2.6358 | 0.91875
2.636 | 0.915
2.6362 | 0.91
2.6364 | 0.90625
2.6366 | 0.9025
2.6368 | 0.8975
2.637 | 0.89375
2.6372 | 0.89
2.6374 | 0.8875
2.6376 | 0.88375
2.6378 | 0.88
2.638 | 0.8775
2.6382 | 0.875
2.6384 | 0.8725
2.6386 | 0.87
2.6388 | 0.8675
2.639 | 0.86625
2.6392 | 0.865
2.6394 | 0.86375
2.6396 | 0.8625
2.6398 | 0.86125
2.64 | 0.86125
2.6402 | 0.86125
2.6404 | 0.86125
2.6406 | 0.8625
2.6408 | 0.8625
2.641 | 0.86375
2.6412 | 0.865
2.6414 | 0.86625
2.6416 | 0.86875
2.6418 | 0.87
2.642 | 0.8725
2.6422 | 0.875
2.6424 | 0.8775
2.6426 | 0.88
2.6428 | 0.88375
2.643 | 0.88625
2.6432 | 0.89
2.6434 | 0.89375
2.6436 | 0.8975
2.6438 | 0.90125
2.644 | 0.905
2.6442 | 0.90875
2.6444 | 0.91375
2.6446 | 0.9175
2.6448 | 0.92125
2.645 | 0.925
2.6452 | 0.93
2.6454 | 0.93375
2.6456 | 0.9375
2.6458 | 0.94125
2.646 | 0.945
2.6462 | 0.94875
2.6464 | 0.95125
2.6466 | 0.955
2.6468 | 0.9575
2.647 | 0.96
2.6472 | 0.9625
2.6474 | 0.965
2.6476 | 0.9675
2.6478 | 0.96875
2.648 | 0.97
2.6482 | 0.97125
2.6484 | 0.97125
2.6486 | 0.97125
2.6488 | 0.97125
2.649 | 0.97125
2.6492 | 0.97
2.6494 | 0.96875
2.6496 | 0.96625
2.6498 | 0.96375
2.65 | 0.96125
2.6502 | 0.95875
2.6504 | 0.955
2.6506 | 0.95125
2.6508 | 0.9475
2.651 | 0.9425
2.6512 | 0.9375
2.6514 | 0.93125
2.6516 | 0.92625
2.6518 | 0.92
2.652 | 0.9125
2.6522 | 0.90625
2.6524 | 0.89875
2.6526 | 0.89125
2.6528 | 0.8825
2.653 | 0.875
2.6532 | 0.86625
2.6534 | 0.8575
2.6536 | 0.84875
2.6538 | 0.84
2.654 | 0.83
2.6542 | 0.82125
2.6544 | 0.81125
2.6546 | 0.80125
2.6548 | 0.79125
2.655 | 0.78125
2.6552 | 0.7725
2.6554 | 0.7625
2.6556 | 0.7525
2.6558 | 0.7425
2.656 | 0.7325
2.6562 | 0.72375
2.6564 | 0.71375
2.6566 | 0.70375
2.6568 | 0.695
2.657 | 0.68625
2.6572 | 0.6775
2.6574 | 0.66875
2.6576 | 0.66
2.6578 | 0.6525
2.658 | 0.64375
2.6582 | 0.6375
2.6584 | 0.63
2.6586 | 0.6225
2.6588 | 0.61625
2.659 | 0.61
2.6592 | 0.60375
2.6594 | 0.59875
2.6596 | 0.59375
2.6598 | 0.58875
2.66 | 0.58375
2.6602 | 0.58
2.6604 | 0.57625
2.6606 | 0.5725
2.6608 | 0.57
2.661 | 0.5675
2.6612 | 0.565
2.6614 | 0.5625
2.6616 | 0.56125
2.6618 | 0.56
2.662 | 0.55875
2.6622 | 0.5575
2.6624 | 0.5575
2.6626 | 0.55625
2.6628 | 0.55625
2.663 | 0.55625
2.6632 | 0.5575
2.6634 | 0.5575
2.6636 | 0.55875
2.6638 | 0.55875
2.664 | 0.56
2.6642 | 0.56
2.6644 | 0.56125
2.6646 | 0.5625
2.6648 | 0.56375
2.665 | 0.56375
2.6652 | 0.565
2.6654 | 0.56625
2.6656 | 0.56625
2.6658 | 0.5675
2.666 | 0.5675
2.6662 | 0.56875
2.6664 | 0.56875
2.6666 | 0.56875
2.6668 | 0.56875
2.667 | 0.5675
2.6672 | 0.5675
2.6674 | 0.56625
2.6676 | 0.565
2.6678 | 0.56375
2.668 | 0.5625
2.6682 | 0.56
2.6684 | 0.55875
2.6686 | 0.55625
2.6688 | 0.5525
2.669 | 0.55
2.6692 | 0.54625
2.6694 | 0.5425
2.6696 | 0.53875
2.6698 | 0.53375
2.67 | 0.53
2.6702 | 0.525
2.6704 | 0.51875
2.6706 | 0.51375
2.6708 | 0.5075
2.671 | 0.5025
2.6712 | 0.49625
2.6714 | 0.48875
2.6716 | 0.4825
2.6718 | 0.475
2.672 | 0.46875
2.6722 | 0.46125
2.6724 | 0.45375
2.6726 | 0.445
2.6728 | 0.4375
2.673 | 0.43
2.6732 | 0.42125
2.6734 | 0.41375
2.6736 | 0.405
2.6738 | 0.39625
2.674 | 0.3875
2.6742 | 0.38
2.6744 | 0.37125
2.6746 | 0.3625
2.6748 | 0.35375
2.675 | 0.34625
2.6752 | 0.3375
2.6754 | 0.32875
2.6756 | 0.32125
2.6758 | 0.3125
2.676 | 0.305
2.6762 | 0.2975
2.6764 | 0.29
2.6766 | 0.2825
2.6768 | 0.275
2.677 | 0.2675
2.6772 | 0.26
2.6774 | 0.25375
2.6776 | 0.2475
2.6778 | 0.24125
2.678 | 0.235
2.6782 | 0.23
2.6784 | 0.22375
2.6786 | 0.21875
2.6788 | 0.21375
2.679 | 0.21
2.6792 | 0.20625
2.6794 | 0.20125
2.6796 | 0.1975
2.6798 | 0.195
2.68 | 0.19125
2.6802 | 0.18875
2.6804 | 0.18625
2.6806 | 0.185
2.6808 | 0.1825
2.681 | 0.18125
2.6812 | 0.18
2.6814 | 0.18
2.6816 | 0.17875
2.6818 | 0.17875
2.682 | 0.17875
2.6822 | 0.17875
2.6824 | 0.17875
2.6826 | 0.18
2.6828 | 0.18125
2.683 | 0.1825
2.6832 | 0.18375
2.6834 | 0.185
2.6836 | 0.18625
2.6838 | 0.18875
2.684 | 0.19125
2.6842 | 0.1925
2.6844 | 0.195
2.6846 | 0.1975
2.6848 | 0.2
2.685 | 0.2025
2.6852 | 0.205
2.6854 | 0.2075
2.6856 | 0.21125
2.6858 | 0.21375
2.686 | 0.21625
2.6862 | 0.21875
2.6864 | 0.22125
2.6866 | 0.22375
2.6868 | 0.22625
2.687 | 0.22875
2.6872 | 0.23125
2.6874 | 0.23375
2.6876 | 0.235
2.6878 | 0.2375
2.688 | 0.23875
2.6882 | 0.24125
2.6884 | 0.2425
2.6886 | 0.24375
2.6888 | 0.245
2.689 | 0.24625
2.6892 | 0.2475
2.6894 | 0.2475
2.6896 | 0.24875
2.6898 | 0.24875
2.69 | 0.24875
2.6902 | 0.24875
2.6904 | 0.24875
2.6906 | 0.24875
2.6908 | 0.2475
2.691 | 0.2475
2.6912 | 0.24625
2.6914 | 0.245
2.6916 | 0.24375
2.6918 | 0.2425
2.692 | 0.24125
2.6922 | 0.24
2.6924 | 0.2375
2.6926 | 0.23625
2.6928 | 0.235
2.693 | 0.2325
2.6932 | 0.23125
2.6934 | 0.22875
2.6936 | 0.2275
2.6938 | 0.225
2.694 | 0.22375
2.6942 | 0.2225
2.6944 | 0.22
2.6946 | 0.21875
2.6948 | 0.2175
2.695 | 0.21625
2.6952 | 0.215
2.6954 | 0.215
2.6956 | 0.21375
2.6958 | 0.21375
2.696 | 0.21375
2.6962 | 0.215
2.6964 | 0.215
2.6966 | 0.21625
2.6968 | 0.2175
2.697 | 0.22
2.6972 | 0.2225
2.6974 | 0.22625
2.6976 | 0.22875
2.6978 | 0.23375
2.698 | 0.2375
2.6982 | 0.24375
2.6984 | 0.25
2.6986 | 0.25625
2.6988 | 0.26375
2.699 | 0.27125
2.6992 | 0.28
2.6994 | 0.29
2.6996 | 0.3
2.6998 | 0.31125
2.7 | 0.3225
2.7002 | 0.335
2.7004 | 0.34875
2.7006 | 0.36375
2.7008 | 0.37875
2.701 | 0.395
2.7012 | 0.4125
2.7014 | 0.43
2.7016 | 0.44875
2.7018 | 0.46875
2.702 | 0.49
2.7022 | 0.51125
2.7024 | 0.53375
2.7026 | 0.5575
2.7028 | 0.5825
2.703 | 0.6075
2.7032 | 0.63375
2.7034 | 0.66125
2.7036 | 0.68875
2.7038 | 0.7175
2.704 | 0.7475
2.7042 | 0.77875
2.7044 | 0.81
2.7046 | 0.8425
2.7048 | 0.87625
2.705 | 0.91
2.7052 | 0.945
2.7054 | 0.98
2.7056 | 1.01625
2.7058 | 1.05375
2.706 | 1.09125
2.7062 | 1.13
2.7064 | 1.16875
2.7066 | 1.20875
2.7068 | 1.24875
2.707 | 1.29
2.7072 | 1.33125
2.7074 | 1.37375
2.7076 | 1.41625
2.7078 | 1.45875
2.708 | 1.5025
2.7082 | 1.54625
2.7084 | 1.59125
2.7086 | 1.63625
2.7088 | 1.68125
2.709 | 1.7275
2.7092 | 1.775
2.7094 | 1.82125
2.7096 | 1.86875
2.7098 | 1.9175
2.71 | 1.96625
2.7102 | 2.01625
2.7104 | 2.06625
2.7106 | 2.1175
2.7108 | 2.16875
2.711 | 2.22125
2.7112 | 2.275
2.7114 | 2.33
2.7116 | 2.385
2.7118 | 2.44125
2.712 | 2.49875
2.7122 | 2.5575
2.7124 | 2.6175
2.7126 | 2.67875
2.7128 | 2.7425
2.713 | 2.80625
2.7132 | 2.8725
2.7134 | 2.94
2.7136 | 3.01
2.7138 | 3.08125
2.714 | 3.155
2.7142 | 3.23
2.7144 | 3.30875
2.7146 | 3.3875
2.7148 | 3.47
2.715 | 3.555
2.7152 | 3.6425
2.7154 | 3.7325
2.7156 | 3.825
2.7158 | 3.92
2.716 | 4.0175
2.7162 | 4.11875
2.7164 | 4.22125
2.7166 | 4.32875
2.7168 | 4.4375
2.717 | 4.55
2.7172 | 4.665
2.7174 | 4.78375
2.7176 | 4.905
2.7178 | 5.03
2.718 | 5.15625
2.7182 | 5.2875
2.7184 | 5.42
2.7186 | 5.55625
2.7188 | 5.695
2.719 | 5.8375
2.7192 | 5.9825
2.7194 | 6.13
2.7196 | 6.28
2.7198 | 6.4325
2.72 | 6.58625
2.7202 | 6.74375
2.7204 | 6.90375
2.7206 | 7.065
2.7208 | 7.22875
2.721 | 7.395
2.7212 | 7.5625
2.7214 | 7.73125
2.7216 | 7.90125
2.7218 | 8.07375
2.722 | 8.24625
2.7222 | 8.42125
2.7224 | 8.59625
2.7226 | 8.7725
2.7228 | 8.95
2.723 | 9.1275
2.7232 | 9.305
2.7234 | 9.48375
2.7236 | 9.6625
2.7238 | 9.84125
2.724 | 10.02
2.7242 | 10.1975
2.7244 | 10.37625
2.7246 | 10.55375
2.7248 | 10.73125
2.725 | 10.9075
2.7252 | 11.0825
2.7254 | 11.2575
2.7256 | 11.4325
2.7258 | 11.605
2.726 | 11.7775
2.7262 | 11.9475
2.7264 | 12.1175
2.7266 | 12.28625
2.7268 | 12.4525
2.727 | 12.61875
2.7272 | 12.78375
2.7274 | 12.94625
2.7276 | 13.10875
2.7278 | 13.26875
2.728 | 13.4275
2.7282 | 13.585
2.7284 | 13.74125
2.7286 | 13.895
2.7288 | 14.04875
2.729 | 14.2
2.7292 | 14.35125
2.7294 | 14.5
2.7296 | 14.6475
2.7298 | 14.795
2.73 | 14.94
2.7302 | 15.08375
2.7304 | 15.2275
2.7306 | 15.37
2.7308 | 15.51
2.731 | 15.65
2.7312 | 15.79
2.7314 | 15.9275
2.7316 | 16.065
2.7318 | 16.20125
2.732 | 16.3375
2.7322 | 16.4725
2.7324 | 16.60625
2.7326 | 16.74
2.7328 | 16.8725
2.733 | 17.005
2.7332 | 17.1375
2.7334 | 17.26875
2.7336 | 17.4
2.7338 | 17.53125
2.734 | 17.66125
2.7342 | 17.79125
2.7344 | 17.9213
2.7346 | 18.0513
2.7348 | 18.18
2.735 | 18.3088
2.7352 | 18.4375
2.7354 | 18.5663
2.7356 | 18.695
2.7358 | 18.8225
2.736 | 18.9513
2.7362 | 19.0788
2.7364 | 19.2063
2.7366 | 19.3338
2.7368 | 19.4613
2.737 | 19.5875
2.7372 | 19.7138
2.7374 | 19.8412
2.7376 | 19.9663
2.7378 | 20.0925
2.738 | 20.2188
2.7382 | 20.3438
2.7384 | 20.4688
2.7386 | 20.5925
2.7388 | 20.7175
2.739 | 20.84
2.7392 | 20.9638
2.7394 | 21.0863
2.7396 | 21.2075
2.7398 | 21.3275
2.74 | 21.4475
2.7402 | 21.5663
2.7404 | 21.685
2.7406 | 21.8013
2.7408 | 21.9163
2.741 | 22.03
2.7412 | 22.1425
2.7414 | 22.2538
2.7416 | 22.3625
2.7418 | 22.47
2.742 | 22.575
2.7422 | 22.6775
2.7424 | 22.7775
2.7426 | 22.875
2.7428 | 22.9713
2.743 | 23.0625
2.7432 | 23.1525
2.7434 | 23.2387
2.7436 | 23.3213
2.7438 | 23.4
2.744 | 23.475
2.7442 | 23.5463
2.7444 | 23.6138
2.7446 | 23.6763
2.7448 | 23.735
2.745 | 23.7888
2.7452 | 23.8375
2.7454 | 23.8813
2.7456 | 23.92
2.7458 | 23.9538
2.746 | 23.9813
2.7462 | 24.0037
2.7464 | 24.0213
2.7466 | 24.0325
2.7468 | 24.0388
2.747 | 24.0375
2.7472 | 24.0313
2.7474 | 24.02
2.7476 | 24.0013
2.7478 | 23.9763
2.748 | 23.945
2.7482 | 23.9088
2.7484 | 23.865
2.7486 | 23.8163
2.7488 | 23.76
2.749 | 23.6988
2.7492 | 23.63
2.7494 | 23.5563
2.7496 | 23.4763
2.7498 | 23.39
2.75 | 23.2975
2.7502 | 23.1987
2.7504 | 23.095
2.7506 | 22.9862
2.7508 | 22.8713
2.751 | 22.75
2.7512 | 22.625
2.7514 | 22.4937
2.7516 | 22.3575
2.7518 | 22.2175
2.752 | 22.0713
2.7522 | 21.9213
2.7524 | 21.7663
2.7526 | 21.6075
2.7528 | 21.4437
2.753 | 21.2763
2.7532 | 21.105
2.7534 | 20.9288
2.7536 | 20.75
2.7538 | 20.5675
2.754 | 20.3825
2.7542 | 20.1937
2.7544 | 20.0013
2.7546 | 19.8075
2.7548 | 19.61
2.755 | 19.4113
2.7552 | 19.2088
2.7554 | 19.005
2.7556 | 18.8
2.7558 | 18.5925
2.756 | 18.3838
2.7562 | 18.1725
2.7564 | 17.9613
2.7566 | 17.74875
2.7568 | 17.535
2.757 | 17.32
2.7572 | 17.105
2.7574 | 16.89
2.7576 | 16.67375
2.7578 | 16.4575
2.758 | 16.24125
2.7582 | 16.025
2.7584 | 15.80875
2.7586 | 15.59375
2.7588 | 15.37875
2.759 | 15.16375
2.7592 | 14.95
2.7594 | 14.7375
2.7596 | 14.525
2.7598 | 14.31375
2.76 | 14.10375
2.7602 | 13.89375
2.7604 | 13.68625
2.7606 | 13.47875
2.7608 | 13.2725
2.761 | 13.0675
2.7612 | 12.86375
2.7614 | 12.66
2.7616 | 12.45875
2.7618 | 12.2575
2.762 | 12.0575
2.7622 | 11.85875
2.7624 | 11.66125
2.7626 | 11.46375
2.7628 | 11.2675
2.763 | 11.0725
2.7632 | 10.8775
2.7634 | 10.68375
2.7636 | 10.49
2.7638 | 10.2975
2.764 | 10.105
2.7642 | 9.9125
2.7644 | 9.72125
2.7646 | 9.52875
2.7648 | 9.3375
2.765 | 9.14625
2.7652 | 8.955
2.7654 | 8.76375
2.7656 | 8.5725
2.7658 | 8.3825
2.766 | 8.19125
2.7662 | 8
2.7664 | 7.81
2.7666 | 7.61875
2.7668 | 7.42875
2.767 | 7.23875
2.7672 | 7.04875
2.7674 | 6.86
2.7676 | 6.67125
2.7678 | 6.48375
2.768 | 6.29625
2.7682 | 6.11
2.7684 | 5.92375
2.7686 | 5.73875
2.7688 | 5.55625
2.769 | 5.37375
2.7692 | 5.19375
2.7694 | 5.015
2.7696 | 4.8375
2.7698 | 4.6625
2.77 | 4.49
2.7702 | 4.31875
2.7704 | 4.15125
2.7706 | 3.985
2.7708 | 3.8225
2.771 | 3.6625
2.7712 | 3.50625
2.7714 | 3.3525
2.7716 | 3.2025
2.7718 | 3.055
2.772 | 2.9125
2.7722 | 2.7725
2.7724 | 2.63625
2.7726 | 2.505
2.7728 | 2.37625
2.773 | 2.2525
2.7732 | 2.13125
2.7734 | 2.015
2.7736 | 1.9025
2.7738 | 1.79375
2.774 | 1.69
2.7742 | 1.59
2.7744 | 1.4925
2.7746 | 1.4
2.7748 | 1.3125
2.775 | 1.2275
2.7752 | 1.14625
2.7754 | 1.07
2.7756 | 0.99625
2.7758 | 0.92625
2.776 | 0.86
2.7762 | 0.7975
2.7764 | 0.7375
2.7766 | 0.68125
2.7768 | 0.6275
2.777 | 0.5775
2.7772 | 0.53
2.7774 | 0.485
2.7776 | 0.44375
2.7778 | 0.40375
2.778 | 0.3675
2.7782 | 0.3325
2.7784 | 0.3
2.7786 | 0.26875
2.7788 | 0.24125
2.779 | 0.21375
2.7792 | 0.19
2.7794 | 0.16625
2.7796 | 0.145
2.7798 | 0.125
2.78 | 0.10625
2.7802 | 0.09
2.7804 | 0.07375
2.7806 | 0.06
2.7808 | 0.04625
2.781 | 0.03375
2.7812 | 0.0225
2.7814 | 0.0125
2.7816 | 0.0025
2.7818 | -0.005
2.782 | -0.01375
2.7822 | -0.02
2.7824 | -0.0275
2.7826 | -0.0325
2.7828 | -0.0375
2.783 | -0.0425
2.7832 | -0.04625
2.7834 | -0.05
2.7836 | -0.0525
2.7838 | -0.05625
2.784 | -0.0575
2.7842 | -0.06
2.7844 | -0.06125
2.7846 | -0.0625
2.7848 | -0.06375
2.785 | -0.06375
2.7852 | -0.065
2.7854 | -0.065
2.7856 | -0.065
2.7858 | -0.065
2.786 | -0.065
2.7862 | -0.065
2.7864 | -0.06375
2.7866 | -0.06375
2.7868 | -0.06375
2.787 | -0.06375
2.7872 | -0.06375
2.7874 | -0.06375
2.7876 | -0.06375
2.7878 | -0.06375
2.788 | -0.06375
2.7882 | -0.06375
2.7884 | -0.065
2.7886 | -0.065
2.7888 | -0.06625
2.789 | -0.0675
2.7892 | -0.06875
2.7894 | -0.07125
2.7896 | -0.0725
2.7898 | -0.075
2.79 | -0.07875
2.7902 | -0.08125
2.7904 | -0.085
2.7906 | -0.08875
2.7908 | -0.0925
2.791 | -0.09625
2.7912 | -0.10125
2.7914 | -0.10625
2.7916 | -0.11125
2.7918 | -0.1175
2.792 | -0.12375
2.7922 | -0.13
2.7924 | -0.1375
2.7926 | -0.14375
2.7928 | -0.15125
2.793 | -0.15875
2.7932 | -0.16625
2.7934 | -0.175
2.7936 | -0.18375
2.7938 | -0.19125
2.794 | -0.2
2.7942 | -0.20875
2.7944 | -0.21875
2.7946 | -0.2275
2.7948 | -0.23625
2.795 | -0.24625
2.7952 | -0.255
2.7954 | -0.265
2.7956 | -0.27375
2.7958 | -0.28375
2.796 | -0.2925
2.7962 | -0.30125
2.7964 | -0.31
2.7966 | -0.31875
2.7968 | -0.3275
2.797 | -0.335
2.7972 | -0.34375
2.7974 | -0.35125
2.7976 | -0.35875
2.7978 | -0.365
2.798 | -0.3725
2.7982 | -0.37875
2.7984 | -0.38375
2.7986 | -0.39
2.7988 | -0.395
2.799 | -0.39875
2.7992 | -0.4025
2.7994 | -0.40625
2.7996 | -0.41
2.7998 | -0.41125
2.8 | -0.41375
2.8002 | -0.415
2.8004 | -0.41625
2.8006 | -0.41625
2.8008 | -0.41625
2.801 | -0.41625
2.8012 | -0.415
2.8014 | -0.4125
2.8016 | -0.41125
2.8018 | -0.40875
2.802 | -0.405
2.8022 | -0.40125
2.8024 | -0.3975
2.8026 | -0.39375
2.8028 | -0.38875
2.803 | -0.38375
2.8032 | -0.37875
2.8034 | -0.37375
2.8036 | -0.3675
2.8038 | -0.36125
2.804 | -0.355
2.8042 | -0.34875
2.8044 | -0.3425
2.8046 | -0.335
2.8048 | -0.32875
2.805 | -0.32125
2.8052 | -0.315
2.8054 | -0.3075
2.8056 | -0.30125
2.8058 | -0.295
2.806 | -0.2875
2.8062 | -0.28125
2.8064 | -0.275
2.8066 | -0.26875
2.8068 | -0.2625
2.807 | -0.2575
2.8072 | -0.2525
2.8074 | -0.24625
2.8076 | -0.2425
2.8078 | -0.2375
2.808 | -0.23375
2.8082 | -0.23
2.8084 | -0.22625
2.8086 | -0.22375
2.8088 | -0.22
2.809 | -0.21875
2.8092 | -0.21625
2.8094 | -0.215
2.8096 | -0.215
2.8098 | -0.21375
2.81 | -0.21375
2.8102 | -0.215
2.8104 | -0.215
2.8106 | -0.21625
2.8108 | -0.21875
2.811 | -0.22
2.8112 | -0.2225
2.8114 | -0.22625
2.8116 | -0.22875
2.8118 | -0.2325
2.812 | -0.2375
2.8122 | -0.24125
2.8124 | -0.24625
2.8126 | -0.25125
2.8128 | -0.25625
2.813 | -0.26125
2.8132 | -0.2675
2.8134 | -0.2725
2.8136 | -0.27875
2.8138 | -0.285
2.814 | -0.29125
2.8142 | -0.2975
2.8144 | -0.30375
2.8146 | -0.31
2.8148 | -0.31625
2.815 | -0.3225
2.8152 | -0.32875
2.8154 | -0.335
2.8156 | -0.34
2.8158 | -0.34625
2.816 | -0.35125
2.8162 | -0.3575
2.8164 | -0.3625
2.8166 | -0.36625
2.8168 | -0.37125
2.817 | -0.375
2.8172 | -0.37875
2.8174 | -0.3825
2.8176 | -0.385
2.8178 | -0.3875
2.818 | -0.38875
2.8182 | -0.39
2.8184 | -0.39125
2.8186 | -0.3925
2.8188 | -0.3925
2.819 | -0.39125
2.8192 | -0.39125
2.8194 | -0.39
2.8196 | -0.3875
2.8198 | -0.385
2.82 | -0.3825
2.8202 | -0.37875
2.8204 | -0.375
2.8206 | -0.37
2.8208 | -0.36625
2.821 | -0.36
2.8212 | -0.355
2.8214 | -0.34875
2.8216 | -0.3425
2.8218 | -0.335
2.822 | -0.3275
2.8222 | -0.32
2.8224 | -0.3125
2.8226 | -0.30375
2.8228 | -0.29625
2.823 | -0.2875
2.8232 | -0.27875
2.8234 | -0.26875
2.8236 | -0.26
2.8238 | -0.25
2.824 | -0.24125
2.8242 | -0.23125
2.8244 | -0.2225
2.8246 | -0.2125
2.8248 | -0.2025
2.825 | -0.19375
2.8252 | -0.18375
2.8254 | -0.17375
2.8256 | -0.165
2.8258 | -0.15625
2.826 | -0.14625
2.8262 | -0.1375
2.8264 | -0.12875
2.8266 | -0.12
2.8268 | -0.1125
2.827 | -0.10375
2.8272 | -0.09625
2.8274 | -0.08875
2.8276 | -0.0825
2.8278 | -0.075
2.828 | -0.06875
2.8282 | -0.0625
2.8284 | -0.0575
2.8286 | -0.05125
2.8288 | -0.04625
2.829 | -0.0425
2.8292 | -0.0375
2.8294 | -0.03375
2.8296 | -0.03
2.8298 | -0.0275
2.83 | -0.025
2.8302 | -0.0225
2.8304 | -0.02
2.8306 | -0.01875
2.8308 | -0.0175
2.831 | -0.0175
2.8312 | -0.0175
2.8314 | -0.0175
2.8316 | -0.0175
2.8318 | -0.01875
2.832 | -0.02
2.8322 | -0.02125
2.8324 | -0.0225
2.8326 | -0.025
2.8328 | -0.0275
2.833 | -0.03
2.8332 | -0.03375
2.8334 | -0.03625
2.8336 | -0.04
2.8338 | -0.04375
2.834 | -0.0475
2.8342 | -0.05125
2.8344 | -0.055
2.8346 | -0.05875
2.8348 | -0.06375
2.835 | -0.0675
2.8352 | -0.07125
2.8354 | -0.07625
2.8356 | -0.08
2.8358 | -0.085
2.836 | -0.08875
2.8362 | -0.0925
2.8364 | -0.09625
2.8366 | -0.1
2.8368 | -0.10375
2.837 | -0.1075
2.8372 | -0.11125
2.8374 | -0.11375
2.8376 | -0.11625
2.8378 | -0.11875
2.838 | -0.12125
2.8382 | -0.1225
2.8384 | -0.125
2.8386 | -0.12625
2.8388 | -0.12625
2.839 | -0.1275
2.8392 | -0.1275
2.8394 | -0.1275
2.8396 | -0.12625
2.8398 | -0.125
2.84 | -0.12375
2.8402 | -0.1225
2.8404 | -0.12
2.8406 | -0.1175
2.8408 | -0.115
2.841 | -0.11125
2.8412 | -0.1075
2.8414 | -0.10375
2.8416 | -0.09875
2.8418 | -0.09375
2.842 | -0.08875
2.8422 | -0.0825
2.8424 | -0.0775
2.8426 | -0.07125
2.8428 | -0.06375
2.843 | -0.0575
2.8432 | -0.05
2.8434 | -0.04375
2.8436 | -0.03625
2.8438 | -0.02875
2.844 | -0.02125
2.8442 | -0.0125
2.8444 | -0.005
2.8446 | 0.0025
2.8448 | 0.01125
2.845 | 0.01875
2.8452 | 0.0275
2.8454 | 0.035
2.8456 | 0.04375
2.8458 | 0.05125
2.846 | 0.05875
2.8462 | 0.06625
2.8464 | 0.07375
2.8466 | 0.08125
2.8468 | 0.0875
2.847 | 0.095
2.8472 | 0.10125
2.8474 | 0.1075
2.8476 | 0.11375
2.8478 | 0.11875
2.848 | 0.12375
2.8482 | 0.12875
2.8484 | 0.13375
2.8486 | 0.1375
2.8488 | 0.14125
2.849 | 0.145
2.8492 | 0.1475
2.8494 | 0.15
2.8496 | 0.1525
2.8498 | 0.15375
2.85 | 0.155
2.8502 | 0.15625
2.8504 | 0.15625
2.8506 | 0.15625
2.8508 | 0.15625
2.851 | 0.155
2.8512 | 0.15375
2.8514 | 0.1525
2.8516 | 0.15
2.8518 | 0.1475
2.852 | 0.145
2.8522 | 0.14125
2.8524 | 0.13875
2.8526 | 0.135
2.8528 | 0.13
2.853 | 0.12625
2.8532 | 0.12125
2.8534 | 0.1175
2.8536 | 0.1125
2.8538 | 0.1075
2.854 | 0.1025
2.8542 | 0.09625
2.8544 | 0.09125
2.8546 | 0.08625
2.8548 | 0.08125
2.855 | 0.075
2.8552 | 0.07
2.8554 | 0.065
2.8556 | 0.05875
2.8558 | 0.05375
2.856 | 0.04875
2.8562 | 0.04375
2.8564 | 0.03875
2.8566 | 0.03375
2.8568 | 0.03
2.857 | 0.025
2.8572 | 0.02125
2.8574 | 0.0175
2.8576 | 0.01375
2.8578 | 0.01125
2.858 | 0.00875
2.8582 | 0.00625
2.8584 | 0.00375
2.8586 | 0.0025
2.8588 | 0
2.859 | 0
2.8592 | -0.00125
2.8594 | -0.00125
2.8596 | -0.00125
2.8598 | -0.00125
2.86 | 0
2.8602 | 0
2.8604 | 0.0025
2.8606 | 0.00375
2.8608 | 0.00625
2.861 | 0.00875
2.8612 | 0.01125
2.8614 | 0.015
2.8616 | 0.01875
2.8618 | 0.0225
2.862 | 0.02625
2.8622 | 0.03125
2.8624 | 0.03625
2.8626 | 0.04125
2.8628 | 0.04625
2.863 | 0.0525
2.8632 | 0.0575
2.8634 | 0.06375
2.8636 | 0.07
2.8638 | 0.07625
2.864 | 0.0825
2.8642 | 0.08875
2.8644 | 0.095
2.8646 | 0.1025
2.8648 | 0.10875
2.865 | 0.115
2.8652 | 0.1225
2.8654 | 0.12875
2.8656 | 0.135
2.8658 | 0.1425
2.866 | 0.14875
2.8662 | 0.155
2.8664 | 0.16125
2.8666 | 0.1675
2.8668 | 0.17375
2.867 | 0.18
2.8672 | 0.185
2.8674 | 0.19
2.8676 | 0.19625
2.8678 | 0.20125
2.868 | 0.205
2.8682 | 0.21
2.8684 | 0.21375
2.8686 | 0.2175
2.8688 | 0.22125
2.869 | 0.22375
2.8692 | 0.2275
2.8694 | 0.22875
2.8696 | 0.23125
2.8698 | 0.2325
2.87 | 0.23375
2.8702 | 0.235
2.8704 | 0.235
2.8706 | 0.23625
2.8708 | 0.235
2.871 | 0.235
2.8712 | 0.23375
2.8714 | 0.2325
2.8716 | 0.23
2.8718 | 0.2275
2.872 | 0.225
2.8722 | 0.2225
2.8724 | 0.21875
2.8726 | 0.215
2.8728 | 0.21125
2.873 | 0.20625
2.8732 | 0.20125
2.8734 | 0.1975
2.8736 | 0.19125
2.8738 | 0.18625
2.874 | 0.18125
2.8742 | 0.175
2.8744 | 0.16875
2.8746 | 0.1625
2.8748 | 0.15625
2.875 | 0.15
2.8752 | 0.14375
2.8754 | 0.1375
2.8756 | 0.13125
2.8758 | 0.125
2.876 | 0.11875
2.8762 | 0.1125
2.8764 | 0.10625
2.8766 | 0.1
2.8768 | 0.095
2.877 | 0.08875
2.8772 | 0.08375
2.8774 | 0.07875
2.8776 | 0.075
2.8778 | 0.07
2.878 | 0.06625
2.8782 | 0.0625
2.8784 | 0.05875
2.8786 | 0.05625
2.8788 | 0.05375
2.879 | 0.05125
2.8792 | 0.05
2.8794 | 0.04875
2.8796 | 0.04875
2.8798 | 0.0475
2.88 | 0.0475
2.8802 | 0.04875
2.8804 | 0.05
2.8806 | 0.05125
2.8808 | 0.05375
2.881 | 0.05625
2.8812 | 0.05875
2.8814 | 0.0625
2.8816 | 0.06625
2.8818 | 0.07
2.882 | 0.075
2.8822 | 0.08
2.8824 | 0.085
2.8826 | 0.09
2.8828 | 0.09625
2.883 | 0.1025
2.8832 | 0.10875
2.8834 | 0.11625
2.8836 | 0.1225
2.8838 | 0.13
2.884 | 0.1375
2.8842 | 0.145
2.8844 | 0.1525
2.8846 | 0.16
2.8848 | 0.1675
2.885 | 0.175
2.8852 | 0.1825
2.8854 | 0.19
2.8856 | 0.1975
2.8858 | 0.205
2.886 | 0.2125
2.8862 | 0.22
2.8864 | 0.22625
2.8866 | 0.23375
2.8868 | 0.24
2.887 | 0.24625
2.8872 | 0.2525
2.8874 | 0.2575
2.8876 | 0.2625
2.8878 | 0.2675
2.888 | 0.2725
2.8882 | 0.27625
2.8884 | 0.28
2.8886 | 0.28375
2.8888 | 0.28625
2.889 | 0.28875
2.8892 | 0.29
2.8894 | 0.2925
2.8896 | 0.2925
2.8898 | 0.29375
2.89 | 0.29375
2.8902 | 0.2925
2.8904 | 0.29125
2.8906 | 0.29
2.8908 | 0.28875
2.891 | 0.28625
2.8912 | 0.28375
2.8914 | 0.28
2.8916 | 0.27625
2.8918 | 0.2725
2.892 | 0.2675
2.8922 | 0.2625
2.8924 | 0.2575
2.8926 | 0.2525
2.8928 | 0.24625
2.893 | 0.24
2.8932 | 0.23375
2.8934 | 0.2275
2.8936 | 0.22
2.8938 | 0.21375
2.894 | 0.20625
2.8942 | 0.19875
2.8944 | 0.1925
2.8946 | 0.185
2.8948 | 0.1775
2.895 | 0.17
2.8952 | 0.16375
2.8954 | 0.15625
2.8956 | 0.14875
2.8958 | 0.1425
2.896 | 0.13625
2.8962 | 0.13
2.8964 | 0.12375
2.8966 | 0.1175
2.8968 | 0.1125
2.897 | 0.1075
2.8972 | 0.1025
2.8974 | 0.0975
2.8976 | 0.09375
2.8978 | 0.09
2.898 | 0.08625
2.8982 | 0.08375
2.8984 | 0.08125
2.8986 | 0.07875
2.8988 | 0.0775
2.899 | 0.07625
2.8992 | 0.075
2.8994 | 0.075
2.8996 | 0.075
2.8998 | 0.075
2.9 | 0.07625
2.9002 | 0.0775
2.9004 | 0.08
2.9006 | 0.08125
2.9008 | 0.085
2.901 | 0.0875
2.9012 | 0.09125
2.9014 | 0.095
2.9016 | 0.09875
2.9018 | 0.1025
2.902 | 0.1075
2.9022 | 0.1125
2.9024 | 0.1175
2.9026 | 0.12375
2.9028 | 0.12875
2.903 | 0.135
2.9032 | 0.14125
2.9034 | 0.1475
2.9036 | 0.15375
2.9038 | 0.16
2.904 | 0.16625
2.9042 | 0.1725
2.9044 | 0.17875
2.9046 | 0.185
2.9048 | 0.19125
2.905 | 0.19875
2.9052 | 0.205
2.9054 | 0.21125
2.9056 | 0.21625
2.9058 | 0.2225
2.906 | 0.22875
2.9062 | 0.23375
2.9064 | 0.24
2.9066 | 0.245
2.9068 | 0.25
2.907 | 0.25375
2.9072 | 0.25875
2.9074 | 0.2625
2.9076 | 0.26625
2.9078 | 0.27
2.908 | 0.2725
2.9082 | 0.27625
2.9084 | 0.27875
2.9086 | 0.28
2.9088 | 0.2825
2.909 | 0.28375
2.9092 | 0.28375
2.9094 | 0.285
2.9096 | 0.285
2.9098 | 0.285
2.91 | 0.28375
2.9102 | 0.2825
2.9104 | 0.28125
2.9106 | 0.28
2.9108 | 0.2775
2.911 | 0.275
2.9112 | 0.2725
2.9114 | 0.27
2.9116 | 0.26625
2.9118 | 0.2625
2.912 | 0.2575
2.9122 | 0.25375
2.9124 | 0.24875
2.9126 | 0.24375
2.9128 | 0.23875
2.913 | 0.23375
2.9132 | 0.22875
2.9134 | 0.2225
2.9136 | 0.2175
2.9138 | 0.21125
2.914 | 0.205
2.9142 | 0.19875
2.9144 | 0.19375
2.9146 | 0.1875
2.9148 | 0.18125
2.915 | 0.175
2.9152 | 0.16875
2.9154 | 0.16375
2.9156 | 0.1575
2.9158 | 0.15125
2.916 | 0.14625
2.9162 | 0.14125
2.9164 | 0.13625
2.9166 | 0.13125
2.9168 | 0.12625
2.917 | 0.1225
2.9172 | 0.1175
2.9174 | 0.11375
2.9176 | 0.11
2.9178 | 0.1075
2.918 | 0.10375
2.9182 | 0.10125
2.9184 | 0.09875
2.9186 | 0.0975
2.9188 | 0.09625
2.919 | 0.095
2.9192 | 0.09375
2.9194 | 0.09375
2.9196 | 0.09375
2.9198 | 0.095
2.92 | 0.095
2.9202 | 0.09625
2.9204 | 0.09875
2.9206 | 0.1
2.9208 | 0.1025
2.921 | 0.105
2.9212 | 0.10875
2.9214 | 0.1125
2.9216 | 0.11625
2.9218 | 0.12
2.922 | 0.125
2.9222 | 0.12875
2.9224 | 0.135
2.9226 | 0.14
2.9228 | 0.145
2.923 | 0.15125
2.9232 | 0.1575
2.9234 | 0.16375
2.9236 | 0.17
2.9238 | 0.17625
2.924 | 0.18375
2.9242 | 0.19
2.9244 | 0.1975
2.9246 | 0.20375
2.9248 | 0.21125
2.925 | 0.2175
2.9252 | 0.225
2.9254 | 0.23125
2.9256 | 0.23875
2.9258 | 0.245
2.926 | 0.25125
2.9262 | 0.2575
2.9264 | 0.26375
2.9266 | 0.27
2.9268 | 0.27625
2.927 | 0.28125
2.9272 | 0.2875
2.9274 | 0.2925
2.9276 | 0.29625
2.9278 | 0.30125
2.928 | 0.305
2.9282 | 0.30875
2.9284 | 0.3125
2.9286 | 0.315
2.9288 | 0.3175
2.929 | 0.32
2.9292 | 0.32125
2.9294 | 0.3225
2.9296 | 0.32375
2.9298 | 0.32375
2.93 | 0.32375
2.9302 | 0.32375
2.9304 | 0.3225
2.9306 | 0.32125
2.9308 | 0.32
2.931 | 0.3175
2.9312 | 0.315
2.9314 | 0.31125
2.9316 | 0.30875
2.9318 | 0.305
2.932 | 0.30125
2.9322 | 0.29625
2.9324 | 0.29125
2.9326 | 0.28625
2.9328 | 0.28125
2.933 | 0.27625
2.9332 | 0.27
2.9334 | 0.265
2.9336 | 0.25875
2.9338 | 0.2525
2.934 | 0.24625
2.9342 | 0.24
2.9344 | 0.23375
2.9346 | 0.2275
2.9348 | 0.22
2.935 | 0.21375
2.9352 | 0.2075
2.9354 | 0.20125
2.9356 | 0.195
2.9358 | 0.18875
2.936 | 0.1825
2.9362 | 0.1775
2.9364 | 0.17125
2.9366 | 0.16625
2.9368 | 0.16125
2.937 | 0.15625
2.9372 | 0.1525
2.9374 | 0.1475
2.9376 | 0.14375
2.9378 | 0.14
2.938 | 0.1375
2.9382 | 0.135
2.9384 | 0.1325
2.9386 | 0.13
2.9388 | 0.12875
2.939 | 0.1275
2.9392 | 0.12625
2.9394 | 0.12625
2.9396 | 0.12625
2.9398 | 0.1275
2.94 | 0.12875
2.9402 | 0.13
2.9404 | 0.1325
2.9406 | 0.135
2.9408 | 0.1375
2.941 | 0.14
2.9412 | 0.14375
2.9414 | 0.14875
2.9416 | 0.1525
2.9418 | 0.1575
2.942 | 0.1625
2.9422 | 0.16875
2.9424 | 0.17375
2.9426 | 0.18
2.9428 | 0.18625
2.943 | 0.19375
2.9432 | 0.2
2.9434 | 0.2075
2.9436 | 0.215
2.9438 | 0.2225
2.944 | 0.23
2.9442 | 0.2375
2.9444 | 0.245
2.9446 | 0.2525
2.9448 | 0.26
2.945 | 0.26875
2.9452 | 0.27625
2.9454 | 0.28375
2.9456 | 0.29125
2.9458 | 0.29875
2.946 | 0.305
2.9462 | 0.3125
2.9464 | 0.31875
2.9466 | 0.325
2.9468 | 0.33125
2.947 | 0.3375
2.9472 | 0.34375
2.9474 | 0.34875
2.9476 | 0.35375
2.9478 | 0.35875
2.948 | 0.3625
2.9482 | 0.36625
2.9484 | 0.37
2.9486 | 0.3725
2.9488 | 0.375
2.949 | 0.3775
2.9492 | 0.37875
2.9494 | 0.38
2.9496 | 0.38
2.9498 | 0.38125
2.95 | 0.38125
2.9502 | 0.38
2.9504 | 0.37875
2.9506 | 0.3775
2.9508 | 0.375
2.951 | 0.37375
2.9512 | 0.37
2.9514 | 0.3675
2.9516 | 0.36375
2.9518 | 0.36
2.952 | 0.35625
2.9522 | 0.35125
2.9524 | 0.34625
2.9526 | 0.34125
2.9528 | 0.33625
2.953 | 0.33
2.9532 | 0.325
2.9534 | 0.31875
2.9536 | 0.3125
2.9538 | 0.30625
2.954 | 0.3
2.9542 | 0.29375
2.9544 | 0.28625
2.9546 | 0.28
2.9548 | 0.27375
2.955 | 0.2675
2.9552 | 0.26
2.9554 | 0.25375
2.9556 | 0.2475
2.9558 | 0.24125
2.956 | 0.235
2.9562 | 0.22875
2.9564 | 0.2225
2.9566 | 0.21625
2.9568 | 0.21125
2.957 | 0.20625
2.9572 | 0.20125
2.9574 | 0.19625
2.9576 | 0.1925
2.9578 | 0.18875
2.958 | 0.185
2.9582 | 0.18125
2.9584 | 0.17875
2.9586 | 0.175
2.9588 | 0.17375
2.959 | 0.17125
2.9592 | 0.17
2.9594 | 0.16875
2.9596 | 0.16875
2.9598 | 0.16875
2.96 | 0.16875
2.9602 | 0.17
2.9604 | 0.17125
2.9606 | 0.1725
2.9608 | 0.175
2.961 | 0.1775
2.9612 | 0.18
2.9614 | 0.18375
2.9616 | 0.1875
2.9618 | 0.19125
2.962 | 0.19625
2.9622 | 0.20125
2.9624 | 0.20625
2.9626 | 0.2125
2.9628 | 0.2175
2.963 | 0.22375
2.9632 | 0.23
2.9634 | 0.2375
2.9636 | 0.24375
2.9638 | 0.25125
2.964 | 0.25875
2.9642 | 0.26625
2.9644 | 0.27375
2.9646 | 0.28125
2.9648 | 0.29
2.965 | 0.2975
2.9652 | 0.305
2.9654 | 0.3125
2.9656 | 0.32125
2.9658 | 0.32875
2.966 | 0.33625
2.9662 | 0.34375
2.9664 | 0.35125
2.9666 | 0.35875
2.9668 | 0.365
2.967 | 0.3725
2.9672 | 0.37875
2.9674 | 0.385
2.9676 | 0.39125
2.9678 | 0.39625
2.968 | 0.40125
2.9682 | 0.40625
2.9684 | 0.41125
2.9686 | 0.415
2.9688 | 0.41875
2.969 | 0.4225
2.9692 | 0.42625
2.9694 | 0.42875
2.9696 | 0.43
2.9698 | 0.4325
2.97 | 0.43375
2.9702 | 0.43375
2.9704 | 0.43375
2.9706 | 0.43375
2.9708 | 0.43375
2.971 | 0.4325
2.9712 | 0.43125
2.9714 | 0.42875
2.9716 | 0.42625
2.9718 | 0.42375
2.972 | 0.42
2.9722 | 0.4175
2.9724 | 0.4125
2.9726 | 0.40875
2.9728 | 0.40375
2.973 | 0.39875
2.9732 | 0.39375
2.9734 | 0.38875
2.9736 | 0.3825
2.9738 | 0.3775
2.974 | 0.37125
2.9742 | 0.365
2.9744 | 0.35875
2.9746 | 0.35125
2.9748 | 0.345
2.975 | 0.33875
2.9752 | 0.3325
2.9754 | 0.325
2.9756 | 0.31875
2.9758 | 0.3125
2.976 | 0.30625
2.9762 | 0.3
2.9764 | 0.29375
2.9766 | 0.2875
2.9768 | 0.2825
2.977 | 0.27625
2.9772 | 0.27125
2.9774 | 0.26625
2.9776 | 0.26125
2.9778 | 0.2575
2.978 | 0.25375
2.9782 | 0.25
2.9784 | 0.2475
2.9786 | 0.24375
2.9788 | 0.2425
2.979 | 0.24
2.9792 | 0.23875
2.9794 | 0.2375
2.9796 | 0.2375
2.9798 | 0.2375
2.98 | 0.2375
2.9802 | 0.23875
2.9804 | 0.24
2.9806 | 0.2425
2.9808 | 0.245
2.981 | 0.2475
2.9812 | 0.25
2.9814 | 0.25375
2.9816 | 0.25875
2.9818 | 0.26375
2.982 | 0.26875
2.9822 | 0.27375
2.9824 | 0.27875
2.9826 | 0.285
2.9828 | 0.29125
2.983 | 0.29875
2.9832 | 0.305
2.9834 | 0.3125
2.9836 | 0.32
2.9838 | 0.3275
2.984 | 0.335
2.9842 | 0.34375
2.9844 | 0.35125
2.9846 | 0.36
2.9848 | 0.3675
2.985 | 0.37625
2.9852 | 0.38375
2.9854 | 0.3925
2.9856 | 0.4
2.9858 | 0.4075
2.986 | 0.41625
2.9862 | 0.42375
2.9864 | 0.43125
2.9866 | 0.4375
2.9868 | 0.445
2.987 | 0.45125
2.9872 | 0.4575
2.9874 | 0.46375
2.9876 | 0.47
2.9878 | 0.475
2.988 | 0.48
2.9882 | 0.48375
2.9884 | 0.48875
2.9886 | 0.49125
2.9888 | 0.495
2.989 | 0.4975
2.9892 | 0.5
2.9894 | 0.50125
2.9896 | 0.5025
2.9898 | 0.50375
2.99 | 0.50375
2.9902 | 0.50375
2.9904 | 0.50375
2.9906 | 0.5025
2.9908 | 0.50125
2.991 | 0.49875
2.9912 | 0.49625
2.9914 | 0.49375
2.9916 | 0.49
2.9918 | 0.48625
2.992 | 0.4825
2.9922 | 0.4775
2.9924 | 0.47375
2.9926 | 0.4675
2.9928 | 0.4625
2.993 | 0.4575
2.9932 | 0.45125
2.9934 | 0.445
2.9936 | 0.43875
2.9938 | 0.4325
2.994 | 0.425
2.9942 | 0.41875
2.9944 | 0.41125
2.9946 | 0.405
2.9948 | 0.3975
2.995 | 0.39
2.9952 | 0.38375
2.9954 | 0.37625
2.9956 | 0.37
2.9958 | 0.3625
2.996 | 0.35625
2.9962 | 0.35
2.9964 | 0.3425
2.9966 | 0.3375
2.9968 | 0.33125
2.997 | 0.325
2.9972 | 0.32
2.9974 | 0.315
2.9976 | 0.31
2.9978 | 0.30625
2.998 | 0.30125
2.9982 | 0.2975
2.9984 | 0.295
2.9986 | 0.29125
2.9988 | 0.28875
2.999 | 0.2875
2.9992 | 0.285
2.9994 | 0.285
2.9996 | 0.28375
2.9998 | 0.28375
3 | 0
3.0002 | 0
3.0004 | 0
3.0006 | 0.00125
3.0008 | 0.0025
3.001 | 0.00375
3.0012 | 0.00625
3.0014 | 0.00875
3.0016 | 0.01125
3.0018 | 0.015
3.002 | 0.01875
3.0022 | 0.0225
3.0024 | 0.0275
3.0026 | 0.03125
3.0028 | 0.03625
3.003 | 0.0425
3.0032 | 0.0475
3.0034 | 0.05375
3.0036 | 0.05875
3.0038 | 0.065
3.004 | 0.0725
3.0042 | 0.07875
3.0044 | 0.085
3.0046 | 0.09125
3.0048 | 0.09875
3.005 | 0.105
3.0052 | 0.11125
3.0054 | 0.11875
3.0056 | 0.125
3.0058 | 0.13125
3.006 | 0.13875
3.0062 | 0.145
3.0064 | 0.15125
3.0066 | 0.15625
3.0068 | 0.1625
3.007 | 0.16875
3.0072 | 0.17375
3.0074 | 0.17875
3.0076 | 0.18375
3.0078 | 0.1875
3.008 | 0.19125
3.0082 | 0.195
3.0084 | 0.19875
3.0086 | 0.20125
3.0088 | 0.20375
3.009 | 0.20625
3.0092 | 0.2075
3.0094 | 0.20875
3.0096 | 0.21
3.0098 | 0.21
3.01 | 0.21
3.0102 | 0.21
3.0104 | 0.20875
3.0106 | 0.2075
3.0108 | 0.20625
3.011 | 0.20375
3.0112 | 0.20125
3.0114 | 0.19875
3.0116 | 0.195
3.0118 | 0.19125
3.012 | 0.1875
3.0122 | 0.18375
3.0124 | 0.17875
3.0126 | 0.17375
3.0128 | 0.16875
3.013 | 0.1625
3.0132 | 0.15625
3.0134 | 0.15125
3.0136 | 0.145
3.0138 | 0.13875
3.014 | 0.1325
3.0142 | 0.125
3.0144 | 0.11875
3.0146 | 0.1125
3.0148 | 0.105
3.015 | 0.09875
3.0152 | 0.09125
3.0154 | 0.085
3.0156 | 0.07875
3.0158 | 0.07125
3.016 | 0.065
3.0162 | 0.05875
3.0164 | 0.0525
3.0166 | 0.0475
3.0168 | 0.04125
3.017 | 0.03625
3.0172 | 0.03125
3.0174 | 0.02625
3.0176 | 0.02125
3.0178 | 0.01625
3.018 | 0.0125
3.0182 | 0.00875
3.0184 | 0.005
3.0186 | 0.0025
3.0188 | 0
3.019 | -0.0025
3.0192 | -0.005
3.0194 | -0.00625
3.0196 | -0.0075
3.0198 | -0.0075
3.02 | -0.00875
3.0202 | -0.00875
3.0204 | -0.0075
3.0206 | -0.0075
3.0208 | -0.00625
3.021 | -0.00375
3.0212 | -0.0025
3.0214 | 0
3.0216 | 0.0025
3.0218 | 0.00625
3.022 | 0.00875
3.0222 | 0.0125
3.0224 | 0.01625
3.0226 | 0.02125
3.0228 | 0.02625
3.023 | 0.03
3.0232 | 0.03625
3.0234 | 0.04125
3.0236 | 0.04625
3.0238 | 0.0525
3.024 | 0.05875
3.0242 | 0.06375
3.0244 | 0.07
3.0246 | 0.07625
3.0248 | 0.0825
3.025 | 0.08875
3.0252 | 0.095
3.0254 | 0.1025
3.0256 | 0.10875
3.0258 | 0.115
3.026 | 0.12
3.0262 | 0.12625
3.0264 | 0.1325
3.0266 | 0.13875
3.0268 | 0.14375
3.027 | 0.14875
3.0272 | 0.15375
3.0274 | 0.15875
3.0276 | 0.16375
3.0278 | 0.16875
3.028 | 0.1725
3.0282 | 0.17625
3.0284 | 0.17875
3.0286 | 0.1825
3.0288 | 0.185
3.029 | 0.1875
3.0292 | 0.18875
3.0294 | 0.19
3.0296 | 0.19125
3.0298 | 0.1925
3.03 | 0.1925
3.0302 | 0.1925
3.0304 | 0.19125
3.0306 | 0.19125
3.0308 | 0.18875
3.031 | 0.1875
3.0312 | 0.185
3.0314 | 0.1825
3.0316 | 0.18
3.0318 | 0.17625
3.032 | 0.1725
3.0322 | 0.16875
3.0324 | 0.16375
3.0326 | 0.15875
3.0328 | 0.15375
3.033 | 0.14875
3.0332 | 0.14375
3.0334 | 0.1375
3.0336 | 0.13125
3.0338 | 0.125
3.034 | 0.11875
3.0342 | 0.1125
3.0344 | 0.105
3.0346 | 0.09875
3.0348 | 0.09125
3.035 | 0.085
3.0352 | 0.0775
3.0354 | 0.07125
3.0356 | 0.06375
3.0358 | 0.0575
3.036 | 0.05125
3.0362 | 0.04375
3.0364 | 0.0375
3.0366 | 0.03125
3.0368 | 0.02625
3.037 | 0.02
3.0372 | 0.015
3.0374 | 0.00875
3.0376 | 0.00375
3.0378 | 0
3.038 | -0.005
3.0382 | -0.00875
3.0384 | -0.01125
3.0386 | -0.015
3.0388 | -0.0175
3.039 | -0.02
3.0392 | -0.02125
3.0394 | -0.0225
3.0396 | -0.02375
3.0398 | -0.02375
3.04 | -0.02375
3.0402 | -0.02375
3.0404 | -0.0225
3.0406 | -0.02125
3.0408 | -0.01875
3.041 | -0.01625
3.0412 | -0.01375
3.0414 | -0.01
3.0416 | -0.00625
3.0418 | -0.0025
3.042 | 0.0025
3.0422 | 0.00625
3.0424 | 0.0125
3.0426 | 0.0175
3.0428 | 0.02375
3.043 | 0.03
3.0432 | 0.03625
3.0434 | 0.04375
3.0436 | 0.05125
3.0438 | 0.05875
3.044 | 0.06625
3.0442 | 0.07375
3.0444 | 0.08125
3.0446 | 0.08875
3.0448 | 0.0975
3.045 | 0.105
3.0452 | 0.11375
3.0454 | 0.12125
3.0456 | 0.12875
3.0458 | 0.1375
3.046 | 0.145
3.0462 | 0.1525
3.0464 | 0.16
3.0466 | 0.1675
3.0468 | 0.175
3.047 | 0.18125
3.0472 | 0.18875
3.0474 | 0.195
3.0476 | 0.20125
3.0478 | 0.20625
3.048 | 0.2125
3.0482 | 0.2175
3.0484 | 0.2225
3.0486 | 0.22625
3.0488 | 0.23
3.049 | 0.23375
3.0492 | 0.2375
3.0494 | 0.24
3.0496 | 0.2425
3.0498 | 0.24375
3.05 | 0.245
3.0502 | 0.24625
3.0504 | 0.2475
3.0506 | 0.2475
3.0508 | 0.24625
3.051 | 0.24625
3.0512 | 0.245
3.0514 | 0.24375
3.0516 | 0.24125
3.0518 | 0.23875
3.052 | 0.23625
3.0522 | 0.23375
3.0524 | 0.23
3.0526 | 0.22625
3.0528 | 0.2225
3.053 | 0.21875
3.0532 | 0.21375
3.0534 | 0.20875
3.0536 | 0.205
3.0538 | 0.2
3.054 | 0.195
3.0542 | 0.18875
3.0544 | 0.18375
3.0546 | 0.17875
3.0548 | 0.17375
3.055 | 0.1675
3.0552 | 0.1625
3.0554 | 0.1575
3.0556 | 0.1525
3.0558 | 0.1475
3.056 | 0.1425
3.0562 | 0.1375
3.0564 | 0.13375
3.0566 | 0.13
3.0568 | 0.12625
3.057 | 0.1225
3.0572 | 0.11875
3.0574 | 0.11625
3.0576 | 0.11375
3.0578 | 0.1125
3.058 | 0.11
3.0582 | 0.11
3.0584 | 0.10875
3.0586 | 0.10875
3.0588 | 0.10875
3.059 | 0.11
3.0592 | 0.11125
3.0594 | 0.11375
3.0596 | 0.11625
3.0598 | 0.11875
3.06 | 0.1225
3.0602 | 0.12625
3.0604 | 0.13125
3.0606 | 0.13625
3.0608 | 0.14125
3.061 | 0.1475
3.0612 | 0.155
3.0614 | 0.16125
3.0616 | 0.16875
3.0618 | 0.1775
3.062 | 0.185
3.0622 | 0.19375
3.0624 | 0.20375
3.0626 | 0.2125
3.0628 | 0.2225
3.063 | 0.2325
3.0632 | 0.2425
3.0634 | 0.2525
3.0636 | 0.26375
3.0638 | 0.27375
3.064 | 0.285
3.0642 | 0.29625
3.0644 | 0.30625
3.0646 | 0.3175
3.0648 | 0.32875
3.065 | 0.34
3.0652 | 0.35
3.0654 | 0.36125
3.0656 | 0.37125
3.0658 | 0.3825
3.066 | 0.3925
3.0662 | 0.4025
3.0664 | 0.4125
3.0666 | 0.42125
3.0668 | 0.43125
3.067 | 0.44
3.0672 | 0.4475
3.0674 | 0.45625
3.0676 | 0.46375
3.0678 | 0.47125
3.068 | 0.47875
3.0682 | 0.485
3.0684 | 0.49125
3.0686 | 0.49625
3.0688 | 0.50125
3.069 | 0.50625
3.0692 | 0.51
3.0694 | 0.51375
3.0696 | 0.5175
3.0698 | 0.52
3.07 | 0.5225
3.0702 | 0.525
3.0704 | 0.52625
3.0706 | 0.5275
3.0708 | 0.5275
3.071 | 0.5275
3.0712 | 0.5275
3.0714 | 0.52625
3.0716 | 0.525
3.0718 | 0.52375
3.072 | 0.52125
3.0722 | 0.51875
3.0724 | 0.51625
3.0726 | 0.5125
3.0728 | 0.51
3.073 | 0.50625
3.0732 | 0.50125
3.0734 | 0.4975
3.0736 | 0.49375
3.0738 | 0.48875
3.074 | 0.48375
3.0742 | 0.47875
3.0744 | 0.47375
3.0746 | 0.46875
3.0748 | 0.46375
3.075 | 0.45875
3.0752 | 0.4525
3.0754 | 0.4475
3.0756 | 0.4425
3.0758 | 0.4375
3.076 | 0.4325
3.0762 | 0.4275
3.0764 | 0.42375
3.0766 | 0.41875
3.0768 | 0.415
3.077 | 0.41125
3.0772 | 0.4075
3.0774 | 0.40375
3.0776 | 0.4
3.0778 | 0.3975
3.078 | 0.395
3.0782 | 0.3925
3.0784 | 0.39125
3.0786 | 0.39
3.0788 | 0.38875
3.079 | 0.3875
3.0792 | 0.3875
3.0794 | 0.3875
3.0796 | 0.38875
3.0798 | 0.39
3.08 | 0.39125
3.0802 | 0.3925
3.0804 | 0.395
3.0806 | 0.3975
3.0808 | 0.40125
3.081 | 0.40375
3.0812 | 0.4075
3.0814 | 0.4125
3.0816 | 0.41625
3.0818 | 0.42125
3.082 | 0.42625
3.0822 | 0.43125
3.0824 | 0.4375
3.0826 | 0.44375
3.0828 | 0.44875
3.083 | 0.455
3.0832 | 0.4625
3.0834 | 0.46875
3.0836 | 0.47625
3.0838 | 0.4825
3.084 | 0.49
3.0842 | 0.4975
3.0844 | 0.50375
3.0846 | 0.51125
3.0848 | 0.51875
3.085 | 0.525
3.0852 | 0.5325
3.0854 | 0.54
3.0856 | 0.54625
3.0858 | 0.55375
3.086 | 0.56
3.0862 | 0.56625
3.0864 | 0.5725
3.0866 | 0.57875
3.0868 | 0.585
3.087 | 0.59125
3.0872 | 0.59625
3.0874 | 0.60125
3.0876 | 0.60625
3.0878 | 0.61125
3.088 | 0.615
3.0882 | 0.61875
3.0884 | 0.6225
3.0886 | 0.625
3.0888 | 0.6275
3.089 | 0.63
3.0892 | 0.6325
3.0894 | 0.63375
3.0896 | 0.635
3.0898 | 0.63625
3.09 | 0.63625
3.0902 | 0.63625
3.0904 | 0.63625
3.0906 | 0.635
3.0908 | 0.635
3.091 | 0.6325
3.0912 | 0.63125
3.0914 | 0.62875
3.0916 | 0.62625
3.0918 | 0.62375
3.092 | 0.62
3.0922 | 0.61625
3.0924 | 0.6125
3.0926 | 0.60875
3.0928 | 0.60375
3.093 | 0.59875
3.0932 | 0.59375
3.0934 | 0.58875
3.0936 | 0.58375
3.0938 | 0.57875
3.094 | 0.5725
3.0942 | 0.5675
3.0944 | 0.56125
3.0946 | 0.555
3.0948 | 0.55
3.095 | 0.54375
3.0952 | 0.5375
3.0954 | 0.53125
3.0956 | 0.52625
3.0958 | 0.52
3.096 | 0.515
3.0962 | 0.51
3.0964 | 0.50375
3.0966 | 0.49875
3.0968 | 0.495
3.097 | 0.49
3.0972 | 0.485
3.0974 | 0.48125
3.0976 | 0.4775
3.0978 | 0.475
3.098 | 0.47125
3.0982 | 0.46875
3.0984 | 0.46625
3.0986 | 0.465
3.0988 | 0.46375
3.099 | 0.4625
3.0992 | 0.4625
3.0994 | 0.46125
3.0996 | 0.4625
3.0998 | 0.4625
3.1 | 0.46375
3.1002 | 0.465
3.1004 | 0.4675
3.1006 | 0.47
3.1008 | 0.4725
3.101 | 0.47625
3.1012 | 0.48
3.1014 | 0.48375
3.1016 | 0.48875
3.1018 | 0.49375
3.102 | 0.49875
3.1022 | 0.505
3.1024 | 0.51
3.1026 | 0.51625
3.1028 | 0.52375
3.103 | 0.53
3.1032 | 0.5375
3.1034 | 0.545
3.1036 | 0.5525
3.1038 | 0.56
3.104 | 0.5675
3.1042 | 0.57625
3.1044 | 0.58375
3.1046 | 0.5925
3.1048 | 0.6
3.105 | 0.60875
3.1052 | 0.6175
3.1054 | 0.625
3.1056 | 0.63375
3.1058 | 0.64125
3.106 | 0.65
3.1062 | 0.6575
3.1064 | 0.665
3.1066 | 0.67375
3.1068 | 0.68
3.107 | 0.6875
3.1072 | 0.695
3.1074 | 0.70125
3.1076 | 0.7075
3.1078 | 0.71375
3.108 | 0.72
3.1082 | 0.725
3.1084 | 0.73
3.1086 | 0.735
3.1088 | 0.74
3.109 | 0.74375
3.1092 | 0.7475
3.1094 | 0.75125
3.1096 | 0.75375
3.1098 | 0.75625
3.11 | 0.75875
3.1102 | 0.76
3.1104 | 0.76125
3.1106 | 0.7625
3.1108 | 0.76375
3.111 | 0.76375
3.1112 | 0.76375
3.1114 | 0.7625
3.1116 | 0.76125
3.1118 | 0.76125
3.112 | 0.75875
3.1122 | 0.7575
3.1124 | 0.755
3.1126 | 0.7525
3.1128 | 0.75
3.113 | 0.7475
3.1132 | 0.74375
3.1134 | 0.74
3.1136 | 0.73625
3.1138 | 0.73375
3.114 | 0.72875
3.1142 | 0.725
3.1144 | 0.72125
3.1146 | 0.7175
3.1148 | 0.7125
3.115 | 0.70875
3.1152 | 0.70375
3.1154 | 0.7
3.1156 | 0.695
3.1158 | 0.69125
3.116 | 0.6875
3.1162 | 0.68375
3.1164 | 0.68
3.1166 | 0.67625
3.1168 | 0.6725
3.117 | 0.66875
3.1172 | 0.66625
3.1174 | 0.66375
3.1176 | 0.66125
3.1178 | 0.65875
3.118 | 0.65625
3.1182 | 0.655
3.1184 | 0.65375
3.1186 | 0.6525
3.1188 | 0.6525
3.119 | 0.6525
3.1192 | 0.6525
3.1194 | 0.6525
3.1196 | 0.65375
3.1198 | 0.655
3.12 | 0.65625
3.1202 | 0.65875
3.1204 | 0.66125
3.1206 | 0.665
3.1208 | 0.6675
3.121 | 0.67125
3.1212 | 0.67625
3.1214 | 0.68
3.1216 | 0.685
3.1218 | 0.69
3.122 | 0.69625
3.1222 | 0.7025
3.1224 | 0.70875
3.1226 | 0.715
3.1228 | 0.7225
3.123 | 0.72875
3.1232 | 0.73625
3.1234 | 0.745
3.1236 | 0.7525
3.1238 | 0.76
3.124 | 0.76875
3.1242 | 0.7775
3.1244 | 0.78625
3.1246 | 0.795
3.1248 | 0.80375
3.125 | 0.8125
3.1252 | 0.82125
3.1254 | 0.83
3.1256 | 0.83875
3.1258 | 0.8475
3.126 | 0.85625
3.1262 | 0.865
3.1264 | 0.87375
3.1266 | 0.8825
3.1268 | 0.89
3.127 | 0.89875
3.1272 | 0.90625
3.1274 | 0.91375
3.1276 | 0.92125
3.1278 | 0.9275
3.128 | 0.935
3.1282 | 0.94125
3.1284 | 0.94625
3.1286 | 0.9525
3.1288 | 0.9575
3.129 | 0.9625
3.1292 | 0.9675
3.1294 | 0.97125
3.1296 | 0.975
3.1298 | 0.9775
3.13 | 0.98125
3.1302 | 0.9825
3.1304 | 0.985
3.1306 | 0.98625
3.1308 | 0.9875
3.131 | 0.98875
3.1312 | 0.98875
3.1314 | 0.98875
3.1316 | 0.98875
3.1318 | 0.9875
3.132 | 0.98625
3.1322 | 0.985
3.1324 | 0.9825
3.1326 | 0.98
3.1328 | 0.9775
3.133 | 0.975
3.1332 | 0.9725
3.1334 | 0.96875
3.1336 | 0.965
3.1338 | 0.96125
3.134 | 0.9575
3.1342 | 0.95375
3.1344 | 0.95
3.1346 | 0.945
3.1348 | 0.94125
3.135 | 0.93625
3.1352 | 0.9325
3.1354 | 0.9275
3.1356 | 0.92375
3.1358 | 0.91875
3.136 | 0.915
3.1362 | 0.91
3.1364 | 0.90625
3.1366 | 0.9025
3.1368 | 0.8975
3.137 | 0.89375
3.1372 | 0.89
3.1374 | 0.8875
3.1376 | 0.88375
3.1378 | 0.88
3.138 | 0.8775
3.1382 | 0.875
3.1384 | 0.8725
3.1386 | 0.87
3.1388 | 0.8675
3.139 | 0.86625
3.1392 | 0.865
3.1394 | 0.86375
3.1396 | 0.8625
3.1398 | 0.86125
3.14 | 0.86125
3.1402 | 0.86125
3.1404 | 0.86125
3.1406 | 0.8625
3.1408 | 0.8625
3.141 | 0.86375
3.1412 | 0.865
3.1414 | 0.86625
3.1416 | 0.86875
3.1418 | 0.87
3.142 | 0.8725
3.1422 | 0.875
3.1424 | 0.8775
3.1426 | 0.88
3.1428 | 0.88375
3.143 | 0.88625
3.1432 | 0.89
3.1434 | 0.89375
3.1436 | 0.8975
3.1438 | 0.90125
3.144 | 0.905
3.1442 | 0.90875
3.1444 | 0.91375
3.1446 | 0.9175
3.1448 | 0.92125
3.145 | 0.925
3.1452 | 0.93
3.1454 | 0.93375
3.1456 | 0.9375
3.1458 | 0.94125
3.146 | 0.945
3.1462 | 0.94875
3.1464 | 0.95125
3.1466 | 0.955
3.1468 | 0.9575
3.147 | 0.96
3.1472 | 0.9625
3.1474 | 0.965
3.1476 | 0.9675
3.1478 | 0.96875
3.148 | 0.97
3.1482 | 0.97125
3.1484 | 0.97125
3.1486 | 0.97125
3.1488 | 0.97125
3.149 | 0.97125
3.1492 | 0.97
3.1494 | 0.96875
3.1496 | 0.96625
3.1498 | 0.96375
3.15 | 0.96125
3.1502 | 0.95875
3.1504 | 0.955
3.1506 | 0.95125
3.1508 | 0.9475
3.151 | 0.9425
3.1512 | 0.9375
3.1514 | 0.93125
3.1516 | 0.92625
3.1518 | 0.92
3.152 | 0.9125
3.1522 | 0.90625
3.1524 | 0.89875
3.1526 | 0.89125
3.1528 | 0.8825
3.153 | 0.875
3.1532 | 0.86625
3.1534 | 0.8575
3.1536 | 0.84875
3.1538 | 0.84
3.154 | 0.83
3.1542 | 0.82125
3.1544 | 0.81125
3.1546 | 0.80125
3.1548 | 0.79125
3.155 | 0.78125
3.1552 | 0.7725
3.1554 | 0.7625
3.1556 | 0.7525
3.1558 | 0.7425
3.156 | 0.7325
3.1562 | 0.72375
3.1564 | 0.71375
3.1566 | 0.70375
3.1568 | 0.695
3.157 | 0.68625
3.1572 | 0.6775
3.1574 | 0.66875
3.1576 | 0.66
3.1578 | 0.6525
3.158 | 0.64375
3.1582 | 0.6375
3.1584 | 0.63
3.1586 | 0.6225
3.1588 | 0.61625
3.159 | 0.61
3.1592 | 0.60375
3.1594 | 0.59875
3.1596 | 0.59375
3.1598 | 0.58875
3.16 | 0.58375
3.1602 | 0.58
3.1604 | 0.57625
3.1606 | 0.5725
3.1608 | 0.57
3.161 | 0.5675
3.1612 | 0.565
3.1614 | 0.5625
3.1616 | 0.56125
3.1618 | 0.56
3.162 | 0.55875
3.1622 | 0.5575
3.1624 | 0.5575
3.1626 | 0.55625
3.1628 | 0.55625
3.163 | 0.55625
3.1632 | 0.5575
3.1634 | 0.5575
3.1636 | 0.55875
3.1638 | 0.55875
3.164 | 0.56
3.1642 | 0.56
3.1644 | 0.56125
3.1646 | 0.5625
3.1648 | 0.56375
3.165 | 0.56375
3.1652 | 0.565
3.1654 | 0.56625
3.1656 | 0.56625
3.1658 | 0.5675
3.166 | 0.5675
3.1662 | 0.56875
3.1664 | 0.56875
3.1666 | 0.56875
3.1668 | 0.56875
3.167 | 0.5675
3.1672 | 0.5675
3.1674 | 0.56625
3.1676 | 0.565
3.1678 | 0.56375
3.168 | 0.5625
3.1682 | 0.56
3.1684 | 0.55875
3.1686 | 0.55625
3.1688 | 0.5525
3.169 | 0.55
3.1692 | 0.54625
3.1694 | 0.5425
3.1696 | 0.53875
3.1698 | 0.53375
3.17 | 0.53
3.1702 | 0.525
3.1704 | 0.51875
3.1706 | 0.51375
3.1708 | 0.5075
3.171 | 0.5025
3.1712 | 0.49625
3.1714 | 0.48875
3.1716 | 0.4825
3.1718 | 0.475
3.172 | 0.46875
3.1722 | 0.46125
3.1724 | 0.45375
3.1726 | 0.445
3.1728 | 0.4375
3.173 | 0.43
3.1732 | 0.42125
3.1734 | 0.41375
3.1736 | 0.405
3.1738 | 0.39625
3.174 | 0.3875
3.1742 | 0.38
3.1744 | 0.37125
3.1746 | 0.3625
3.1748 | 0.35375
3.175 | 0.34625
3.1752 | 0.3375
3.1754 | 0.32875
3.1756 | 0.32125
3.1758 | 0.3125
3.176 | 0.305
3.1762 | 0.2975
3.1764 | 0.29
3.1766 | 0.2825
3.1768 | 0.275
3.177 | 0.2675
3.1772 | 0.26
3.1774 | 0.25375
3.1776 | 0.2475
3.1778 | 0.24125
3.178 | 0.235
3.1782 | 0.23
3.1784 | 0.22375
3.1786 | 0.21875
3.1788 | 0.21375
3.179 | 0.21
3.1792 | 0.20625
3.1794 | 0.20125
3.1796 | 0.1975
3.1798 | 0.195
3.18 | 0.19125
3.1802 | 0.18875
3.1804 | 0.18625
3.1806 | 0.185
3.1808 | 0.1825
3.181 | 0.18125
3.1812 | 0.18
3.1814 | 0.18
3.1816 | 0.17875
3.1818 | 0.17875
3.182 | 0.17875
3.1822 | 0.17875
3.1824 | 0.17875
3.1826 | 0.18
3.1828 | 0.18125
3.183 | 0.1825
3.1832 | 0.18375
3.1834 | 0.185
3.1836 | 0.18625
3.1838 | 0.18875
3.184 | 0.19125
3.1842 | 0.1925
3.1844 | 0.195
3.1846 | 0.1975
3.1848 | 0.2
3.185 | 0.2025
3.1852 | 0.205
3.1854 | 0.2075
3.1856 | 0.21125
3.1858 | 0.21375
3.186 | 0.21625
3.1862 | 0.21875
3.1864 | 0.22125
3.1866 | 0.22375
3.1868 | 0.22625
3.187 | 0.22875
3.1872 | 0.23125
3.1874 | 0.23375
3.1876 | 0.235
3.1878 | 0.2375
3.188 | 0.23875
3.1882 | 0.24125
3.1884 | 0.2425
3.1886 | 0.24375
3.1888 | 0.245
3.189 | 0.24625
3.1892 | 0.2475
3.1894 | 0.2475
3.1896 | 0.24875
3.1898 | 0.24875
3.19 | 0.24875
3.1902 | 0.24875
3.1904 | 0.24875
3.1906 | 0.24875
3.1908 | 0.2475
3.191 | 0.2475
3.1912 | 0.24625
3.1914 | 0.245
3.1916 | 0.24375
3.1918 | 0.2425
3.192 | 0.24125
3.1922 | 0.24
3.1924 | 0.2375
3.1926 | 0.23625
3.1928 | 0.235
3.193 | 0.2325
3.1932 | 0.23125
3.1934 | 0.22875
3.1936 | 0.2275
3.1938 | 0.225
3.194 | 0.22375
3.1942 | 0.2225
3.1944 | 0.22
3.1946 | 0.21875
3.1948 | 0.2175
3.195 | 0.21625
3.1952 | 0.215
3.1954 | 0.215
3.1956 | 0.21375
3.1958 | 0.21375
3.196 | 0.21375
3.1962 | 0.215
3.1964 | 0.215
3.1966 | 0.21625
3.1968 | 0.2175
3.197 | 0.22
3.1972 | 0.2225
3.1974 | 0.22625
3.1976 | 0.22875
3.1978 | 0.23375
3.198 | 0.2375
3.1982 | 0.24375
3.1984 | 0.25
3.1986 | 0.25625
3.1988 | 0.26375
3.199 | 0.27125
3.1992 | 0.28
3.1994 | 0.29
3.1996 | 0.3
3.1998 | 0.31125
3.2 | 0.3225
3.2002 | 0.335
3.2004 | 0.34875
3.2006 | 0.36375
3.2008 | 0.37875
3.201 | 0.395
3.2012 | 0.4125
3.2014 | 0.43
3.2016 | 0.44875
3.2018 | 0.46875
3.202 | 0.49
3.2022 | 0.51125
3.2024 | 0.53375
3.2026 | 0.5575
3.2028 | 0.5825
3.203 | 0.6075
3.2032 | 0.63375
3.2034 | 0.66125
3.2036 | 0.68875
3.2038 | 0.7175
3.204 | 0.7475
3.2042 | 0.77875
3.2044 | 0.81
3.2046 | 0.8425
3.2048 | 0.87625
3.205 | 0.91
3.2052 | 0.945
3.2054 | 0.98
3.2056 | 1.01625
3.2058 | 1.05375
3.206 | 1.09125
3.2062 | 1.13
3.2064 | 1.16875
3.2066 | 1.20875
3.2068 | 1.24875
3.207 | 1.29
3.2072 | 1.33125
3.2074 | 1.37375
3.2076 | 1.41625
3.2078 | 1.45875
3.208 | 1.5025
3.2082 | 1.54625
3.2084 | 1.59125
3.2086 | 1.63625
3.2088 | 1.68125
3.209 | 1.7275
3.2092 | 1.775
3.2094 | 1.82125
3.2096 | 1.86875
3.2098 | 1.9175
3.21 | 1.96625
3.2102 | 2.01625
3.2104 | 2.06625
3.2106 | 2.1175
3.2108 | 2.16875
3.211 | 2.22125
3.2112 | 2.275
3.2114 | 2.33
3.2116 | 2.385
3.2118 | 2.44125
3.212 | 2.49875
3.2122 | 2.5575
3.2124 | 2.6175
3.2126 | 2.67875
3.2128 | 2.7425
3.213 | 2.80625
3.2132 | 2.8725
3.2134 | 2.94
3.2136 | 3.01
3.2138 | 3.08125
3.214 | 3.155
3.2142 | 3.23
3.2144 | 3.30875
3.2146 | 3.3875
3.2148 | 3.47
3.215 | 3.555
3.2152 | 3.6425
3.2154 | 3.7325
3.2156 | 3.825
3.2158 | 3.92
3.216 | 4.0175
3.2162 | 4.11875
3.2164 | 4.22125
3.2166 | 4.32875
3.2168 | 4.4375
3.217 | 4.55
3.2172 | 4.665
3.2174 | 4.78375
3.2176 | 4.905
3.2178 | 5.03
3.218 | 5.15625
3.2182 | 5.2875
3.2184 | 5.42
3.2186 | 5.55625
3.2188 | 5.695
3.219 | 5.8375
3.2192 | 5.9825
3.2194 | 6.13
3.2196 | 6.28
3.2198 | 6.4325
3.22 | 6.58625
3.2202 | 6.74375
3.2204 | 6.90375
3.2206 | 7.065
3.2208 | 7.22875
3.221 | 7.395
3.2212 | 7.5625
3.2214 | 7.73125
3.2216 | 7.90125
3.2218 | 8.07375
3.222 | 8.24625
3.2222 | 8.42125
3.2224 | 8.59625
3.2226 | 8.7725
3.2228 | 8.95
3.223 | 9.1275
3.2232 | 9.305
3.2234 | 9.48375
3.2236 | 9.6625
3.2238 | 9.84125
3.224 | 10.02
3.2242 | 10.1975
3.2244 | 10.37625
3.2246 | 10.55375
3.2248 | 10.73125
3.225 | 10.9075
3.2252 | 11.0825
3.2254 | 11.2575
3.2256 | 11.4325
3.2258 | 11.605
3.226 | 11.7775
3.2262 | 11.9475
3.2264 | 12.1175
3.2266 | 12.28625
3.2268 | 12.4525
3.227 | 12.61875
3.2272 | 12.78375
3.2274 | 12.94625
3.2276 | 13.10875
3.2278 | 13.26875
3.228 | 13.4275
3.2282 | 13.585
3.2284 | 13.74125
3.2286 | 13.895
3.2288 | 14.04875
3.229 | 14.2
3.2292 | 14.35125
3.2294 | 14.5
3.2296 | 14.6475
3.2298 | 14.795
3.23 | 14.94
3.2302 | 15.08375
3.2304 | 15.2275
3.2306 | 15.37
3.2308 | 15.51
3.231 | 15.65
3.2312 | 15.79
3.2314 | 15.9275
3.2316 | 16.065
3.2318 | 16.20125
3.232 | 16.3375
3.2322 | 16.4725
3.2324 | 16.60625
3.2326 | 16.74
3.2328 | 16.8725
3.233 | 17.005
3.2332 | 17.1375
3.2334 | 17.26875
3.2336 | 17.4
3.2338 | 17.53125
3.234 | 17.66125
3.2342 | 17.79125
3.2344 | 17.9213
3.2346 | 18.0513
3.2348 | 18.18
3.235 | 18.3088
3.2352 | 18.4375
3.2354 | 18.5663
3.2356 | 18.695
3.2358 | 18.8225
3.236 | 18.9513
3.2362 | 19.0788
3.2364 | 19.2063
3.2366 | 19.3338
3.2368 | 19.4613
3.237 | 19.5875
3.2372 | 19.7138
3.2374 | 19.8412
3.2376 | 19.9663
3.2378 | 20.0925
3.238 | 20.2188
3.2382 | 20.3438
3.2384 | 20.4688
3.2386 | 20.5925
3.2388 | 20.7175
3.239 | 20.84
3.2392 | 20.9638
3.2394 | 21.0863
3.2396 | 21.2075
3.2398 | 21.3275
3.24 | 21.4475
3.2402 | 21.5663
3.2404 | 21.685
3.2406 | 21.8013
3.2408 | 21.9163
3.241 | 22.03
3.2412 | 22.1425
3.2414 | 22.2538
3.2416 | 22.3625
3.2418 | 22.47
3.242 | 22.575
3.2422 | 22.6775
3.2424 | 22.7775
3.2426 | 22.875
3.2428 | 22.9713
3.243 | 23.0625
3.2432 | 23.1525
3.2434 | 23.2387
3.2436 | 23.3213
3.2438 | 23.4
3.244 | 23.475
3.2442 | 23.5463
3.2444 | 23.6138
3.2446 | 23.6763
3.2448 | 23.735
3.245 | 23.7888
3.2452 | 23.8375
3.2454 | 23.8813
3.2456 | 23.92
3.2458 | 23.9538
3.246 | 23.9813
3.2462 | 24.0037
3.2464 | 24.0213
3.2466 | 24.0325
3.2468 | 24.0388
3.247 | 24.0375
3.2472 | 24.0313
3.2474 | 24.02
3.2476 | 24.0013
3.2478 | 23.9763
3.248 | 23.945
3.2482 | 23.9088
3.2484 | 23.865
3.2486 | 23.8163
3.2488 | 23.76
3.249 | 23.6988
3.2492 | 23.63
3.2494 | 23.5563
3.2496 | 23.4763
3.2498 | 23.39
3.25 | 23.2975
3.2502 | 23.1987
3.2504 | 23.095
3.2506 | 22.9862
3.2508 | 22.8713
3.251 | 22.75
3.2512 | 22.625
3.2514 | 22.4937
3.2516 | 22.3575
3.2518 | 22.2175
3.252 | 22.0713
3.2522 | 21.9213
3.2524 | 21.7663
3.2526 | 21.6075
3.2528 | 21.4437
3.253 | 21.2763
3.2532 | 21.105
3.2534 | 20.9288
3.2536 | 20.75
3.2538 | 20.5675
3.254 | 20.3825
3.2542 | 20.1937
3.2544 | 20.0013
3.2546 | 19.8075
3.2548 | 19.61
3.255 | 19.4113
3.2552 | 19.2088
3.2554 | 19.005
3.2556 | 18.8
3.2558 | 18.5925
3.256 | 18.3838
3.2562 | 18.1725
3.2564 | 17.9613
3.2566 | 17.74875
3.2568 | 17.535
3.257 | 17.32
3.2572 | 17.105
3.2574 | 16.89
3.2576 | 16.67375
3.2578 | 16.4575
3.258 | 16.24125
3.2582 | 16.025
3.2584 | 15.80875
3.2586 | 15.59375
3.2588 | 15.37875
3.259 | 15.16375
3.2592 | 14.95
3.2594 | 14.7375
3.2596 | 14.525
3.2598 | 14.31375
3.26 | 14.10375
3.2602 | 13.89375
3.2604 | 13.68625
3.2606 | 13.47875
3.2608 | 13.2725
3.261 | 13.0675
3.2612 | 12.86375
3.2614 | 12.66
3.2616 | 12.45875
3.2618 | 12.2575
3.262 | 12.0575
3.2622 | 11.85875
3.2624 | 11.66125
3.2626 | 11.46375
3.2628 | 11.2675
3.263 | 11.0725
3.2632 | 10.8775
3.2634 | 10.68375
3.2636 | 10.49
3.2638 | 10.2975
3.264 | 10.105
3.2642 | 9.9125
3.2644 | 9.72125
3.2646 | 9.52875
3.2648 | 9.3375
3.265 | 9.14625
3.2652 | 8.955
3.2654 | 8.76375
3.2656 | 8.5725
3.2658 | 8.3825
3.266 | 8.19125
3.2662 | 8
3.2664 | 7.81
3.2666 | 7.61875
3.2668 | 7.42875
3.267 | 7.23875
3.2672 | 7.04875
3.2674 | 6.86
3.2676 | 6.67125
3.2678 | 6.48375
3.268 | 6.29625
3.2682 | 6.11
3.2684 | 5.92375
3.2686 | 5.73875
3.2688 | 5.55625
3.269 | 5.37375
3.2692 | 5.19375
3.2694 | 5.015
3.2696 | 4.8375
3.2698 | 4.6625
3.27 | 4.49
3.2702 | 4.31875
3.2704 | 4.15125
3.2706 | 3.985
3.2708 | 3.8225
3.271 | 3.6625
3.2712 | 3.50625
3.2714 | 3.3525
3.2716 | 3.2025
3.2718 | 3.055
3.272 | 2.9125
3.2722 | 2.7725
3.2724 | 2.63625
3.2726 | 2.505
3.2728 | 2.37625
3.273 | 2.2525
3.2732 | 2.13125
3.2734 | 2.015
3.2736 | 1.9025
3.2738 | 1.79375
3.274 | 1.69
3.2742 | 1.59
3.2744 | 1.4925
3.2746 | 1.4
3.2748 | 1.3125
3.275 | 1.2275
3.2752 | 1.14625
3.2754 | 1.07
3.2756 | 0.99625
3.2758 | 0.92625
3.276 | 0.86
3.2762 | 0.7975
3.2764 | 0.7375
3.2766 | 0.68125
3.2768 | 0.6275
3.277 | 0.5775
3.2772 | 0.53
3.2774 | 0.485
3.2776 | 0.44375
3.2778 | 0.40375
3.278 | 0.3675
3.2782 | 0.3325
3.2784 | 0.3
3.2786 | 0.26875
3.2788 | 0.24125
3.279 | 0.21375
3.2792 | 0.19
3.2794 | 0.16625
3.2796 | 0.145
3.2798 | 0.125
3.28 | 0.10625
3.2802 | 0.09
3.2804 | 0.07375
3.2806 | 0.06
3.2808 | 0.04625
3.281 | 0.03375
3.2812 | 0.0225
3.2814 | 0.0125
3.2816 | 0.0025
3.2818 | -0.005
3.282 | -0.01375
3.2822 | -0.02
3.2824 | -0.0275
3.2826 | -0.0325
3.2828 | -0.0375
3.283 | -0.0425
3.2832 | -0.04625
3.2834 | -0.05
3.2836 | -0.0525
3.2838 | -0.05625
3.284 | -0.0575
3.2842 | -0.06
3.2844 | -0.06125
3.2846 | -0.0625
3.2848 | -0.06375
3.285 | -0.06375
3.2852 | -0.065
3.2854 | -0.065
3.2856 | -0.065
3.2858 | -0.065
3.286 | -0.065
3.2862 | -0.065
3.2864 | -0.06375
3.2866 | -0.06375
3.2868 | -0.06375
3.287 | -0.06375
3.2872 | -0.06375
3.2874 | -0.06375
3.2876 | -0.06375
3.2878 | -0.06375
3.288 | -0.06375
3.2882 | -0.06375
3.2884 | -0.065
3.2886 | -0.065
3.2888 | -0.06625
3.289 | -0.0675
3.2892 | -0.06875
3.2894 | -0.07125
3.2896 | -0.0725
3.2898 | -0.075
3.29 | -0.07875
3.2902 | -0.08125
3.2904 | -0.085
3.2906 | -0.08875
3.2908 | -0.0925
3.291 | -0.09625
3.2912 | -0.10125
3.2914 | -0.10625
3.2916 | -0.11125
3.2918 | -0.1175
3.292 | -0.12375
3.2922 | -0.13
3.2924 | -0.1375
3.2926 | -0.14375
3.2928 | -0.15125
3.293 | -0.15875
3.2932 | -0.16625
3.2934 | -0.175
3.2936 | -0.18375
3.2938 | -0.19125
3.294 | -0.2
3.2942 | -0.20875
3.2944 | -0.21875
3.2946 | -0.2275
3.2948 | -0.23625
3.295 | -0.24625
3.2952 | -0.255
3.2954 | -0.265
3.2956 | -0.27375
3.2958 | -0.28375
3.296 | -0.2925
3.2962 | -0.30125
3.2964 | -0.31
3.2966 | -0.31875
3.2968 | -0.3275
3.297 | -0.335
3.2972 | -0.34375
3.2974 | -0.35125
3.2976 | -0.35875
3.2978 | -0.365
3.298 | -0.3725
3.2982 | -0.37875
3.2984 | -0.38375
3.2986 | -0.39
3.2988 | -0.395
3.299 | -0.39875
3.2992 | -0.4025
3.2994 | -0.40625
3.2996 | -0.41
3.2998 | -0.41125
3.3 | -0.41375
3.3002 | -0.415
3.3004 | -0.41625
3.3006 | -0.41625
3.3008 | -0.41625
3.301 | -0.41625
3.3012 | -0.415
3.3014 | -0.4125
3.3016 | -0.41125
3.3018 | -0.40875
3.302 | -0.405
3.3022 | -0.40125
3.3024 | -0.3975
3.3026 | -0.39375
3.3028 | -0.38875
3.303 | -0.38375
3.3032 | -0.37875
3.3034 | -0.37375
3.3036 | -0.3675
3.3038 | -0.36125
3.304 | -0.355
3.3042 | -0.34875
3.3044 | -0.3425
3.3046 | -0.335
3.3048 | -0.32875
3.305 | -0.32125
3.3052 | -0.315
3.3054 | -0.3075
3.3056 | -0.30125
3.3058 | -0.295
3.306 | -0.2875
3.3062 | -0.28125
3.3064 | -0.275
3.3066 | -0.26875
3.3068 | -0.2625
3.307 | -0.2575
3.3072 | -0.2525
3.3074 | -0.24625
3.3076 | -0.2425
3.3078 | -0.2375
3.308 | -0.23375
3.3082 | -0.23
3.3084 | -0.22625
3.3086 | -0.22375
3.3088 | -0.22
3.309 | -0.21875
3.3092 | -0.21625
3.3094 | -0.215
3.3096 | -0.215
3.3098 | -0.21375
3.31 | -0.21375
3.3102 | -0.215
3.3104 | -0.215
3.3106 | -0.21625
3.3108 | -0.21875
3.311 | -0.22
3.3112 | -0.2225
3.3114 | -0.22625
3.3116 | -0.22875
3.3118 | -0.2325
3.312 | -0.2375
3.3122 | -0.24125
3.3124 | -0.24625
3.3126 | -0.25125
3.3128 | -0.25625
3.313 | -0.26125
3.3132 | -0.2675
3.3134 | -0.2725
3.3136 | -0.27875
3.3138 | -0.285
3.314 | -0.29125
3.3142 | -0.2975
3.3144 | -0.30375
3.3146 | -0.31
3.3148 | -0.31625
3.315 | -0.3225
3.3152 | -0.32875
3.3154 | -0.335
3.3156 | -0.34
3.3158 | -0.34625
3.316 | -0.35125
3.3162 | -0.3575
3.3164 | -0.3625
3.3166 | -0.36625
3.3168 | -0.37125
3.317 | -0.375
3.3172 | -0.37875
3.3174 | -0.3825
3.3176 | -0.385
3.3178 | -0.3875
3.318 | -0.38875
3.3182 | -0.39
3.3184 | -0.39125
3.3186 | -0.3925
3.3188 | -0.3925
3.319 | -0.39125
3.3192 | -0.39125
3.3194 | -0.39
3.3196 | -0.3875
3.3198 | -0.385
3.32 | -0.3825
3.3202 | -0.37875
3.3204 | -0.375
3.3206 | -0.37
3.3208 | -0.36625
3.321 | -0.36
3.3212 | -0.355
3.3214 | -0.34875
3.3216 | -0.3425
3.3218 | -0.335
3.322 | -0.3275
3.3222 | -0.32
3.3224 | -0.3125
3.3226 | -0.30375
3.3228 | -0.29625
3.323 | -0.2875
3.3232 | -0.27875
3.3234 | -0.26875
3.3236 | -0.26
3.3238 | -0.25
3.324 | -0.24125
3.3242 | -0.23125
3.3244 | -0.2225
3.3246 | -0.2125
3.3248 | -0.2025
3.325 | -0.19375
3.3252 | -0.18375
3.3254 | -0.17375
3.3256 | -0.165
3.3258 | -0.15625
3.326 | -0.14625
3.3262 | -0.1375
3.3264 | -0.12875
3.3266 | -0.12
3.3268 | -0.1125
3.327 | -0.10375
3.3272 | -0.09625
3.3274 | -0.08875
3.3276 | -0.0825
3.3278 | -0.075
3.328 | -0.06875
3.3282 | -0.0625
3.3284 | -0.0575
3.3286 | -0.05125
3.3288 | -0.04625
3.329 | -0.0425
3.3292 | -0.0375
3.3294 | -0.03375
3.3296 | -0.03
3.3298 | -0.0275
3.33 | -0.025
3.3302 | -0.0225
3.3304 | -0.02
3.3306 | -0.01875
3.3308 | -0.0175
3.331 | -0.0175
3.3312 | -0.0175
3.3314 | -0.0175
3.3316 | -0.0175
3.3318 | -0.01875
3.332 | -0.02
3.3322 | -0.02125
3.3324 | -0.0225
3.3326 | -0.025
3.3328 | -0.0275
3.333 | -0.03
3.3332 | -0.03375
3.3334 | -0.03625
3.3336 | -0.04
3.3338 | -0.04375
3.334 | -0.0475
3.3342 | -0.05125
3.3344 | -0.055
3.3346 | -0.05875
3.3348 | -0.06375
3.335 | -0.0675
3.3352 | -0.07125
3.3354 | -0.07625
3.3356 | -0.08
3.3358 | -0.085
3.336 | -0.08875
3.3362 | -0.0925
3.3364 | -0.09625
3.3366 | -0.1
3.3368 | -0.10375
3.337 | -0.1075
3.3372 | -0.11125
3.3374 | -0.11375
3.3376 | -0.11625
3.3378 | -0.11875
3.338 | -0.12125
3.3382 | -0.1225
3.3384 | -0.125
3.3386 | -0.12625
3.3388 | -0.12625
3.339 | -0.1275
3.3392 | -0.1275
3.3394 | -0.1275
3.3396 | -0.12625
3.3398 | -0.125
3.34 | -0.12375
3.3402 | -0.1225
3.3404 | -0.12
3.3406 | -0.1175
3.3408 | -0.115
3.341 | -0.11125
3.3412 | -0.1075
3.3414 | -0.10375
3.3416 | -0.09875
3.3418 | -0.09375
3.342 | -0.08875
3.3422 | -0.0825
3.3424 | -0.0775
3.3426 | -0.07125
3.3428 | -0.06375
3.343 | -0.0575
3.3432 | -0.05
3.3434 | -0.04375
3.3436 | -0.03625
3.3438 | -0.02875
3.344 | -0.02125
3.3442 | -0.0125
3.3444 | -0.005
3.3446 | 0.0025
3.3448 | 0.01125
3.345 | 0.01875
3.3452 | 0.0275
3.3454 | 0.035
3.3456 | 0.04375
3.3458 | 0.05125
3.346 | 0.05875
3.3462 | 0.06625
3.3464 | 0.07375
3.3466 | 0.08125
3.3468 | 0.0875
3.347 | 0.095
3.3472 | 0.10125
3.3474 | 0.1075
3.3476 | 0.11375
3.3478 | 0.11875
3.348 | 0.12375
3.3482 | 0.12875
3.3484 | 0.13375
3.3486 | 0.1375
3.3488 | 0.14125
3.349 | 0.145
3.3492 | 0.1475
3.3494 | 0.15
3.3496 | 0.1525
3.3498 | 0.15375
3.35 | 0.155
3.3502 | 0.15625
3.3504 | 0.15625
3.3506 | 0.15625
3.3508 | 0.15625
3.351 | 0.155
3.3512 | 0.15375
3.3514 | 0.1525
3.3516 | 0.15
3.3518 | 0.1475
3.352 | 0.145
3.3522 | 0.14125
3.3524 | 0.13875
3.3526 | 0.135
3.3528 | 0.13
3.353 | 0.12625
3.3532 | 0.12125
3.3534 | 0.1175
3.3536 | 0.1125
3.3538 | 0.1075
3.354 | 0.1025
3.3542 | 0.09625
3.3544 | 0.09125
3.3546 | 0.08625
3.3548 | 0.08125
3.355 | 0.075
3.3552 | 0.07
3.3554 | 0.065
3.3556 | 0.05875
3.3558 | 0.05375
3.356 | 0.04875
3.3562 | 0.04375
3.3564 | 0.03875
3.3566 | 0.03375
3.3568 | 0.03
3.357 | 0.025
3.3572 | 0.02125
3.3574 | 0.0175
3.3576 | 0.01375
3.3578 | 0.01125
3.358 | 0.00875
3.3582 | 0.00625
3.3584 | 0.00375
3.3586 | 0.0025
3.3588 | 0
3.359 | 0
3.3592 | -0.00125
3.3594 | -0.00125
3.3596 | -0.00125
3.3598 | -0.00125
3.36 | 0
3.3602 | 0
3.3604 | 0.0025
3.3606 | 0.00375
3.3608 | 0.00625
3.361 | 0.00875
3.3612 | 0.01125
3.3614 | 0.015
3.3616 | 0.01875
3.3618 | 0.0225
3.362 | 0.02625
3.3622 | 0.03125
3.3624 | 0.03625
3.3626 | 0.04125
3.3628 | 0.04625
3.363 | 0.0525
3.3632 | 0.0575
3.3634 | 0.06375
3.3636 | 0.07
3.3638 | 0.07625
3.364 | 0.0825
3.3642 | 0.08875
3.3644 | 0.095
3.3646 | 0.1025
3.3648 | 0.10875
3.365 | 0.115
3.3652 | 0.1225
3.3654 | 0.12875
3.3656 | 0.135
3.3658 | 0.1425
3.366 | 0.14875
3.3662 | 0.155
3.3664 | 0.16125
3.3666 | 0.1675
3.3668 | 0.17375
3.367 | 0.18
3.3672 | 0.185
3.3674 | 0.19
3.3676 | 0.19625
3.3678 | 0.20125
3.368 | 0.205
3.3682 | 0.21
3.3684 | 0.21375
3.3686 | 0.2175
3.3688 | 0.22125
3.369 | 0.22375
3.3692 | 0.2275
3.3694 | 0.22875
3.3696 | 0.23125
3.3698 | 0.2325
3.37 | 0.23375
3.3702 | 0.235
3.3704 | 0.235
3.3706 | 0.23625
3.3708 | 0.235
3.371 | 0.235
3.3712 | 0.23375
3.3714 | 0.2325
3.3716 | 0.23
3.3718 | 0.2275
3.372 | 0.225
3.3722 | 0.2225
3.3724 | 0.21875
3.3726 | 0.215
3.3728 | 0.21125
3.373 | 0.20625
3.3732 | 0.20125
3.3734 | 0.1975
3.3736 | 0.19125
3.3738 | 0.18625
3.374 | 0.18125
3.3742 | 0.175
3.3744 | 0.16875
3.3746 | 0.1625
3.3748 | 0.15625
3.375 | 0.15
3.3752 | 0.14375
3.3754 | 0.1375
3.3756 | 0.13125
3.3758 | 0.125
3.376 | 0.11875
3.3762 | 0.1125
3.3764 | 0.10625
3.3766 | 0.1
3.3768 | 0.095
3.377 | 0.08875
3.3772 | 0.08375
3.3774 | 0.07875
3.3776 | 0.075
3.3778 | 0.07
3.378 | 0.06625
3.3782 | 0.0625
3.3784 | 0.05875
3.3786 | 0.05625
3.3788 | 0.05375
3.379 | 0.05125
3.3792 | 0.05
3.3794 | 0.04875
3.3796 | 0.04875
3.3798 | 0.0475
3.38 | 0.0475
3.3802 | 0.04875
3.3804 | 0.05
3.3806 | 0.05125
3.3808 | 0.05375
3.381 | 0.05625
3.3812 | 0.05875
3.3814 | 0.0625
3.3816 | 0.06625
3.3818 | 0.07
3.382 | 0.075
3.3822 | 0.08
3.3824 | 0.085
3.3826 | 0.09
3.3828 | 0.09625
3.383 | 0.1025
3.3832 | 0.10875
3.3834 | 0.11625
3.3836 | 0.1225
3.3838 | 0.13
3.384 | 0.1375
3.3842 | 0.145
3.3844 | 0.1525
3.3846 | 0.16
3.3848 | 0.1675
3.385 | 0.175
3.3852 | 0.1825
3.3854 | 0.19
3.3856 | 0.1975
3.3858 | 0.205
3.386 | 0.2125
3.3862 | 0.22
3.3864 | 0.22625
3.3866 | 0.23375
3.3868 | 0.24
3.387 | 0.24625
3.3872 | 0.2525
3.3874 | 0.2575
3.3876 | 0.2625
3.3878 | 0.2675
3.388 | 0.2725
3.3882 | 0.27625
3.3884 | 0.28
3.3886 | 0.28375
3.3888 | 0.28625
3.389 | 0.28875
3.3892 | 0.29
3.3894 | 0.2925
3.3896 | 0.2925
3.3898 | 0.29375
3.39 | 0.29375
3.3902 | 0.2925
3.3904 | 0.29125
3.3906 | 0.29
3.3908 | 0.28875
3.391 | 0.28625
3.3912 | 0.28375
3.3914 | 0.28
3.3916 | 0.27625
3.3918 | 0.2725
3.392 | 0.2675
3.3922 | 0.2625
3.3924 | 0.2575
3.3926 | 0.2525
3.3928 | 0.24625
3.393 | 0.24
3.3932 | 0.23375
3.3934 | 0.2275
3.3936 | 0.22
3.3938 | 0.21375
3.394 | 0.20625
3.3942 | 0.19875
3.3944 | 0.1925
3.3946 | 0.185
3.3948 | 0.1775
3.395 | 0.17
3.3952 | 0.16375
3.3954 | 0.15625
3.3956 | 0.14875
3.3958 | 0.1425
3.396 | 0.13625
3.3962 | 0.13
3.3964 | 0.12375
3.3966 | 0.1175
3.3968 | 0.1125
3.397 | 0.1075
3.3972 | 0.1025
3.3974 | 0.0975
3.3976 | 0.09375
3.3978 | 0.09
3.398 | 0.08625
3.3982 | 0.08375
3.3984 | 0.08125
3.3986 | 0.07875
3.3988 | 0.0775
3.399 | 0.07625
3.3992 | 0.075
3.3994 | 0.075
3.3996 | 0.075
3.3998 | 0.075
3.4 | 0.07625
3.4002 | 0.0775
3.4004 | 0.08
3.4006 | 0.08125
3.4008 | 0.085
3.401 | 0.0875
3.4012 | 0.09125
3.4014 | 0.095
3.4016 | 0.09875
3.4018 | 0.1025
3.402 | 0.1075
3.4022 | 0.1125
3.4024 | 0.1175
3.4026 | 0.12375
3.4028 | 0.12875
3.403 | 0.135
3.4032 | 0.14125
3.4034 | 0.1475
3.4036 | 0.15375
3.4038 | 0.16
3.404 | 0.16625
3.4042 | 0.1725
3.4044 | 0.17875
3.4046 | 0.185
3.4048 | 0.19125
3.405 | 0.19875
3.4052 | 0.205
3.4054 | 0.21125
3.4056 | 0.21625
3.4058 | 0.2225
3.406 | 0.22875
3.4062 | 0.23375
3.4064 | 0.24
3.4066 | 0.245
3.4068 | 0.25
3.407 | 0.25375
3.4072 | 0.25875
3.4074 | 0.2625
3.4076 | 0.26625
3.4078 | 0.27
3.408 | 0.2725
3.4082 | 0.27625
3.4084 | 0.27875
3.4086 | 0.28
3.4088 | 0.2825
3.409 | 0.28375
3.4092 | 0.28375
3.4094 | 0.285
3.4096 | 0.285
3.4098 | 0.285
3.41 | 0.28375
3.4102 | 0.2825
3.4104 | 0.28125
3.4106 | 0.28
3.4108 | 0.2775
3.411 | 0.275
3.4112 | 0.2725
3.4114 | 0.27
3.4116 | 0.26625
3.4118 | 0.2625
3.412 | 0.2575
3.4122 | 0.25375
3.4124 | 0.24875
3.4126 | 0.24375
3.4128 | 0.23875
3.413 | 0.23375
3.4132 | 0.22875
3.4134 | 0.2225
3.4136 | 0.2175
3.4138 | 0.21125
3.414 | 0.205
3.4142 | 0.19875
3.4144 | 0.19375
3.4146 | 0.1875
3.4148 | 0.18125
3.415 | 0.175
3.4152 | 0.16875
3.4154 | 0.16375
3.4156 | 0.1575
3.4158 | 0.15125
3.416 | 0.14625
3.4162 | 0.14125
3.4164 | 0.13625
3.4166 | 0.13125
3.4168 | 0.12625
3.417 | 0.1225
3.4172 | 0.1175
3.4174 | 0.11375
3.4176 | 0.11
3.4178 | 0.1075
3.418 | 0.10375
3.4182 | 0.10125
3.4184 | 0.09875
3.4186 | 0.0975
3.4188 | 0.09625
3.419 | 0.095
3.4192 | 0.09375
3.4194 | 0.09375
3.4196 | 0.09375
3.4198 | 0.095
3.42 | 0.095
3.4202 | 0.09625
3.4204 | 0.09875
3.4206 | 0.1
3.4208 | 0.1025
3.421 | 0.105
3.4212 | 0.10875
3.4214 | 0.1125
3.4216 | 0.11625
3.4218 | 0.12
3.422 | 0.125
3.4222 | 0.12875
3.4224 | 0.135
3.4226 | 0.14
3.4228 | 0.145
3.423 | 0.15125
3.4232 | 0.1575
3.4234 | 0.16375
3.4236 | 0.17
3.4238 | 0.17625
3.424 | 0.18375
3.4242 | 0.19
3.4244 | 0.1975
3.4246 | 0.20375
3.4248 | 0.21125
3.425 | 0.2175
3.4252 | 0.225
3.4254 | 0.23125
3.4256 | 0.23875
3.4258 | 0.245
3.426 | 0.25125
3.4262 | 0.2575
3.4264 | 0.26375
3.4266 | 0.27
3.4268 | 0.27625
3.427 | 0.28125
3.4272 | 0.2875
3.4274 | 0.2925
3.4276 | 0.29625
3.4278 | 0.30125
3.428 | 0.305
3.4282 | 0.30875
3.4284 | 0.3125
3.4286 | 0.315
3.4288 | 0.3175
3.429 | 0.32
3.4292 | 0.32125
3.4294 | 0.3225
3.4296 | 0.32375
3.4298 | 0.32375
3.43 | 0.32375
3.4302 | 0.32375
3.4304 | 0.3225
3.4306 | 0.32125
3.4308 | 0.32
3.431 | 0.3175
3.4312 | 0.315
3.4314 | 0.31125
3.4316 | 0.30875
3.4318 | 0.305
3.432 | 0.30125
3.4322 | 0.29625
3.4324 | 0.29125
3.4326 | 0.28625
3.4328 | 0.28125
3.433 | 0.27625
3.4332 | 0.27
3.4334 | 0.265
3.4336 | 0.25875
3.4338 | 0.2525
3.434 | 0.24625
3.4342 | 0.24
3.4344 | 0.23375
3.4346 | 0.2275
3.4348 | 0.22
3.435 | 0.21375
3.4352 | 0.2075
3.4354 | 0.20125
3.4356 | 0.195
3.4358 | 0.18875
3.436 | 0.1825
3.4362 | 0.1775
3.4364 | 0.17125
3.4366 | 0.16625
3.4368 | 0.16125
3.437 | 0.15625
3.4372 | 0.1525
3.4374 | 0.1475
3.4376 | 0.14375
3.4378 | 0.14
3.438 | 0.1375
3.4382 | 0.135
3.4384 | 0.1325
3.4386 | 0.13
3.4388 | 0.12875
3.439 | 0.1275
3.4392 | 0.12625
3.4394 | 0.12625
3.4396 | 0.12625
3.4398 | 0.1275
3.44 | 0.12875
3.4402 | 0.13
3.4404 | 0.1325
3.4406 | 0.135
3.4408 | 0.1375
3.441 | 0.14
3.4412 | 0.14375
3.4414 | 0.14875
3.4416 | 0.1525
3.4418 | 0.1575
3.442 | 0.1625
3.4422 | 0.16875
3.4424 | 0.17375
3.4426 | 0.18
3.4428 | 0.18625
3.443 | 0.19375
3.4432 | 0.2
3.4434 | 0.2075
3.4436 | 0.215
3.4438 | 0.2225
3.444 | 0.23
3.4442 | 0.2375
3.4444 | 0.245
3.4446 | 0.2525
3.4448 | 0.26
3.445 | 0.26875
3.4452 | 0.27625
3.4454 | 0.28375
3.4456 | 0.29125
3.4458 | 0.29875
3.446 | 0.305
3.4462 | 0.3125
3.4464 | 0.31875
3.4466 | 0.325
3.4468 | 0.33125
3.447 | 0.3375
3.4472 | 0.34375
3.4474 | 0.34875
3.4476 | 0.35375
3.4478 | 0.35875
3.448 | 0.3625
3.4482 | 0.36625
3.4484 | 0.37
3.4486 | 0.3725
3.4488 | 0.375
3.449 | 0.3775
3.4492 | 0.37875
3.4494 | 0.38
3.4496 | 0.38
3.4498 | 0.38125
3.45 | 0.38125
3.4502 | 0.38
3.4504 | 0.37875
3.4506 | 0.3775
3.4508 | 0.375
3.451 | 0.37375
3.4512 | 0.37
3.4514 | 0.3675
3.4516 | 0.36375
3.4518 | 0.36
3.452 | 0.35625
3.4522 | 0.35125
3.4524 | 0.34625
3.4526 | 0.34125
3.4528 | 0.33625
3.453 | 0.33
3.4532 | 0.325
3.4534 | 0.31875
3.4536 | 0.3125
3.4538 | 0.30625
3.454 | 0.3
3.4542 | 0.29375
3.4544 | 0.28625
3.4546 | 0.28
3.4548 | 0.27375
3.455 | 0.2675
3.4552 | 0.26
3.4554 | 0.25375
3.4556 | 0.2475
3.4558 | 0.24125
3.456 | 0.235
3.4562 | 0.22875
3.4564 | 0.2225
3.4566 | 0.21625
3.4568 | 0.21125
3.457 | 0.20625
3.4572 | 0.20125
3.4574 | 0.19625
3.4576 | 0.1925
3.4578 | 0.18875
3.458 | 0.185
3.4582 | 0.18125
3.4584 | 0.17875
3.4586 | 0.175
3.4588 | 0.17375
3.459 | 0.17125
3.4592 | 0.17
3.4594 | 0.16875
3.4596 | 0.16875
3.4598 | 0.16875
3.46 | 0.16875
3.4602 | 0.17
3.4604 | 0.17125
3.4606 | 0.1725
3.4608 | 0.175
3.461 | 0.1775
3.4612 | 0.18
3.4614 | 0.18375
3.4616 | 0.1875
3.4618 | 0.19125
3.462 | 0.19625
3.4622 | 0.20125
3.4624 | 0.20625
3.4626 | 0.2125
3.4628 | 0.2175
3.463 | 0.22375
3.4632 | 0.23
3.4634 | 0.2375
3.4636 | 0.24375
3.4638 | 0.25125
3.464 | 0.25875
3.4642 | 0.26625
3.4644 | 0.27375
3.4646 | 0.28125
3.4648 | 0.29
3.465 | 0.2975
3.4652 | 0.305
3.4654 | 0.3125
3.4656 | 0.32125
3.4658 | 0.32875
3.466 | 0.33625
3.4662 | 0.34375
3.4664 | 0.35125
3.4666 | 0.35875
3.4668 | 0.365
3.467 | 0.3725
3.4672 | 0.37875
3.4674 | 0.385
3.4676 | 0.39125
3.4678 | 0.39625
3.468 | 0.40125
3.4682 | 0.40625
3.4684 | 0.41125
3.4686 | 0.415
3.4688 | 0.41875
3.469 | 0.4225
3.4692 | 0.42625
3.4694 | 0.42875
3.4696 | 0.43
3.4698 | 0.4325
3.47 | 0.43375
3.4702 | 0.43375
3.4704 | 0.43375
3.4706 | 0.43375
3.4708 | 0.43375
3.471 | 0.4325
3.4712 | 0.43125
3.4714 | 0.42875
3.4716 | 0.42625
3.4718 | 0.42375
3.472 | 0.42
3.4722 | 0.4175
3.4724 | 0.4125
3.4726 | 0.40875
3.4728 | 0.40375
3.473 | 0.39875
3.4732 | 0.39375
3.4734 | 0.38875
3.4736 | 0.3825
3.4738 | 0.3775
3.474 | 0.37125
3.4742 | 0.365
3.4744 | 0.35875
3.4746 | 0.35125
3.4748 | 0.345
3.475 | 0.33875
3.4752 | 0.3325
3.4754 | 0.325
3.4756 | 0.31875
3.4758 | 0.3125
3.476 | 0.30625
3.4762 | 0.3
3.4764 | 0.29375
3.4766 | 0.2875
3.4768 | 0.2825
3.477 | 0.27625
3.4772 | 0.27125
3.4774 | 0.26625
3.4776 | 0.26125
3.4778 | 0.2575
3.478 | 0.25375
3.4782 | 0.25
3.4784 | 0.2475
3.4786 | 0.24375
3.4788 | 0.2425
3.479 | 0.24
3.4792 | 0.23875
3.4794 | 0.2375
3.4796 | 0.2375
3.4798 | 0.2375
3.48 | 0.2375
3.4802 | 0.23875
3.4804 | 0.24
3.4806 | 0.2425
3.4808 | 0.245
3.481 | 0.2475
3.4812 | 0.25
3.4814 | 0.25375
3.4816 | 0.25875
3.4818 | 0.26375
3.482 | 0.26875
3.4822 | 0.27375
3.4824 | 0.27875
3.4826 | 0.285
3.4828 | 0.29125
3.483 | 0.29875
3.4832 | 0.305
3.4834 | 0.3125
3.4836 | 0.32
3.4838 | 0.3275
3.484 | 0.335
3.4842 | 0.34375
3.4844 | 0.35125
3.4846 | 0.36
3.4848 | 0.3675
3.485 | 0.37625
3.4852 | 0.38375
3.4854 | 0.3925
3.4856 | 0.4
3.4858 | 0.4075
3.486 | 0.41625
3.4862 | 0.42375
3.4864 | 0.43125
3.4866 | 0.4375
3.4868 | 0.445
3.487 | 0.45125
3.4872 | 0.4575
3.4874 | 0.46375
3.4876 | 0.47
3.4878 | 0.475
3.488 | 0.48
3.4882 | 0.48375
3.4884 | 0.48875
3.4886 | 0.49125
3.4888 | 0.495
3.489 | 0.4975
3.4892 | 0.5
3.4894 | 0.50125
3.4896 | 0.5025
3.4898 | 0.50375
3.49 | 0.50375
3.4902 | 0.50375
3.4904 | 0.50375
3.4906 | 0.5025
3.4908 | 0.50125
3.491 | 0.49875
3.4912 | 0.49625
3.4914 | 0.49375
3.4916 | 0.49
3.4918 | 0.48625
3.492 | 0.4825
3.4922 | 0.4775
3.4924 | 0.47375
3.4926 | 0.4675
3.4928 | 0.4625
3.493 | 0.4575
3.4932 | 0.45125
3.4934 | 0.445
3.4936 | 0.43875
3.4938 | 0.4325
3.494 | 0.425
3.4942 | 0.41875
3.4944 | 0.41125
3.4946 | 0.405
3.4948 | 0.3975
3.495 | 0.39
3.4952 | 0.38375
3.4954 | 0.37625
3.4956 | 0.37
3.4958 | 0.3625
3.496 | 0.35625
3.4962 | 0.35
3.4964 | 0.3425
3.4966 | 0.3375
3.4968 | 0.33125
3.497 | 0.325
3.4972 | 0.32
3.4974 | 0.315
3.4976 | 0.31
3.4978 | 0.30625
3.498 | 0.30125
3.4982 | 0.2975
3.4984 | 0.295
3.4986 | 0.29125
3.4988 | 0.28875
3.499 | 0.2875
3.4992 | 0.285
3.4994 | 0.285
3.4996 | 0.28375
3.4998 | 0.28375
3.5 | 0
3.5002 | 0
3.5004 | 0
3.5006 | 0.00125
3.5008 | 0.0025
3.501 | 0.00375
3.5012 | 0.00625
3.5014 | 0.00875
3.5016 | 0.01125
3.5018 | 0.015
3.502 | 0.01875
3.5022 | 0.0225
3.5024 | 0.0275
3.5026 | 0.03125
3.5028 | 0.03625
3.503 | 0.0425
3.5032 | 0.0475
3.5034 | 0.05375
3.5036 | 0.05875
3.5038 | 0.065
3.504 | 0.0725
3.5042 | 0.07875
3.5044 | 0.085
3.5046 | 0.09125
3.5048 | 0.09875
3.505 | 0.105
3.5052 | 0.11125
3.5054 | 0.11875
3.5056 | 0.125
3.5058 | 0.13125
3.506 | 0.13875
3.5062 | 0.145
3.5064 | 0.15125
3.5066 | 0.15625
3.5068 | 0.1625
3.507 | 0.16875
3.5072 | 0.17375
3.5074 | 0.17875
3.5076 | 0.18375
3.5078 | 0.1875
3.508 | 0.19125
3.5082 | 0.195
3.5084 | 0.19875
3.5086 | 0.20125
3.5088 | 0.20375
3.509 | 0.20625
3.5092 | 0.2075
3.5094 | 0.20875
3.5096 | 0.21
3.5098 | 0.21
3.51 | 0.21
3.5102 | 0.21
3.5104 | 0.20875
3.5106 | 0.2075
3.5108 | 0.20625
3.511 | 0.20375
3.5112 | 0.20125
3.5114 | 0.19875
3.5116 | 0.195
3.5118 | 0.19125
3.512 | 0.1875
3.5122 | 0.18375
3.5124 | 0.17875
3.5126 | 0.17375
3.5128 | 0.16875
3.513 | 0.1625
3.5132 | 0.15625
3.5134 | 0.15125
3.5136 | 0.145
3.5138 | 0.13875
3.514 | 0.1325
3.5142 | 0.125
3.5144 | 0.11875
3.5146 | 0.1125
3.5148 | 0.105
3.515 | 0.09875
3.5152 | 0.09125
3.5154 | 0.085
3.5156 | 0.07875
3.5158 | 0.07125
3.516 | 0.065
3.5162 | 0.05875
3.5164 | 0.0525
3.5166 | 0.0475
3.5168 | 0.04125
3.517 | 0.03625
3.5172 | 0.03125
3.5174 | 0.02625
3.5176 | 0.02125
3.5178 | 0.01625
3.518 | 0.0125
3.5182 | 0.00875
3.5184 | 0.005
3.5186 | 0.0025
3.5188 | 0
3.519 | -0.0025
3.5192 | -0.005
3.5194 | -0.00625
3.5196 | -0.0075
3.5198 | -0.0075
3.52 | -0.00875
3.5202 | -0.00875
3.5204 | -0.0075
3.5206 | -0.0075
3.5208 | -0.00625
3.521 | -0.00375
3.5212 | -0.0025
3.5214 | 0
3.5216 | 0.0025
3.5218 | 0.00625
3.522 | 0.00875
3.5222 | 0.0125
3.5224 | 0.01625
3.5226 | 0.02125
3.5228 | 0.02625
3.523 | 0.03
3.5232 | 0.03625
3.5234 | 0.04125
3.5236 | 0.04625
3.5238 | 0.0525
3.524 | 0.05875
3.5242 | 0.06375
3.5244 | 0.07
3.5246 | 0.07625
3.5248 | 0.0825
3.525 | 0.08875
3.5252 | 0.095
3.5254 | 0.1025
3.5256 | 0.10875
3.5258 | 0.115
3.526 | 0.12
3.5262 | 0.12625
3.5264 | 0.1325
3.5266 | 0.13875
3.5268 | 0.14375
3.527 | 0.14875
3.5272 | 0.15375
3.5274 | 0.15875
3.5276 | 0.16375
3.5278 | 0.16875
3.528 | 0.1725
3.5282 | 0.17625
3.5284 | 0.17875
3.5286 | 0.1825
3.5288 | 0.185
3.529 | 0.1875
3.5292 | 0.18875
3.5294 | 0.19
3.5296 | 0.19125
3.5298 | 0.1925
3.53 | 0.1925
3.5302 | 0.1925
3.5304 | 0.19125
3.5306 | 0.19125
3.5308 | 0.18875
3.531 | 0.1875
3.5312 | 0.185
3.5314 | 0.1825
3.5316 | 0.18
3.5318 | 0.17625
3.532 | 0.1725
3.5322 | 0.16875
3.5324 | 0.16375
3.5326 | 0.15875
3.5328 | 0.15375
3.533 | 0.14875
3.5332 | 0.14375
3.5334 | 0.1375
3.5336 | 0.13125
3.5338 | 0.125
3.534 | 0.11875
3.5342 | 0.1125
3.5344 | 0.105
3.5346 | 0.09875
3.5348 | 0.09125
3.535 | 0.085
3.5352 | 0.0775
3.5354 | 0.07125
3.5356 | 0.06375
3.5358 | 0.0575
3.536 | 0.05125
3.5362 | 0.04375
3.5364 | 0.0375
3.5366 | 0.03125
3.5368 | 0.02625
3.537 | 0.02
3.5372 | 0.015
3.5374 | 0.00875
3.5376 | 0.00375
3.5378 | 0
3.538 | -0.005
3.5382 | -0.00875
3.5384 | -0.01125
3.5386 | -0.015
3.5388 | -0.0175
3.539 | -0.02
3.5392 | -0.02125
3.5394 | -0.0225
3.5396 | -0.02375
3.5398 | -0.02375
3.54 | -0.02375
3.5402 | -0.02375
3.5404 | -0.0225
3.5406 | -0.02125
3.5408 | -0.01875
3.541 | -0.01625
3.5412 | -0.01375
3.5414 | -0.01
3.5416 | -0.00625
3.5418 | -0.0025
3.542 | 0.0025
3.5422 | 0.00625
3.5424 | 0.0125
3.5426 | 0.0175
3.5428 | 0.02375
3.543 | 0.03
3.5432 | 0.03625
3.5434 | 0.04375
3.5436 | 0.05125
3.5438 | 0.05875
3.544 | 0.06625
3.5442 | 0.07375
3.5444 | 0.08125
3.5446 | 0.08875
3.5448 | 0.0975
3.545 | 0.105
3.5452 | 0.11375
3.5454 | 0.12125
3.5456 | 0.12875
3.5458 | 0.1375
3.546 | 0.145
3.5462 | 0.1525
3.5464 | 0.16
3.5466 | 0.1675
3.5468 | 0.175
3.547 | 0.18125
3.5472 | 0.18875
3.5474 | 0.195
3.5476 | 0.20125
3.5478 | 0.20625
3.548 | 0.2125
3.5482 | 0.2175
3.5484 | 0.2225
3.5486 | 0.22625
3.5488 | 0.23
3.549 | 0.23375
3.5492 | 0.2375
3.5494 | 0.24
3.5496 | 0.2425
3.5498 | 0.24375
3.55 | 0.245
3.5502 | 0.24625
3.5504 | 0.2475
3.5506 | 0.2475
3.5508 | 0.24625
3.551 | 0.24625
3.5512 | 0.245
3.5514 | 0.24375
3.5516 | 0.24125
3.5518 | 0.23875
3.552 | 0.23625
3.5522 | 0.23375
3.5524 | 0.23
3.5526 | 0.22625
3.5528 | 0.2225
3.553 | 0.21875
3.5532 | 0.21375
3.5534 | 0.20875
3.5536 | 0.205
3.5538 | 0.2
3.554 | 0.195
3.5542 | 0.18875
3.5544 | 0.18375
3.5546 | 0.17875
3.5548 | 0.17375
3.555 | 0.1675
3.5552 | 0.1625
3.5554 | 0.1575
3.5556 | 0.1525
3.5558 | 0.1475
3.556 | 0.1425
3.5562 | 0.1375
3.5564 | 0.13375
3.5566 | 0.13
3.5568 | 0.12625
3.557 | 0.1225
3.5572 | 0.11875
3.5574 | 0.11625
3.5576 | 0.11375
3.5578 | 0.1125
3.558 | 0.11
3.5582 | 0.11
3.5584 | 0.10875
3.5586 | 0.10875
3.5588 | 0.10875
3.559 | 0.11
3.5592 | 0.11125
3.5594 | 0.11375
3.5596 | 0.11625
3.5598 | 0.11875
3.56 | 0.1225
3.5602 | 0.12625
3.5604 | 0.13125
3.5606 | 0.13625
3.5608 | 0.14125
3.561 | 0.1475
3.5612 | 0.155
3.5614 | 0.16125
3.5616 | 0.16875
3.5618 | 0.1775
3.562 | 0.185
3.5622 | 0.19375
3.5624 | 0.20375
3.5626 | 0.2125
3.5628 | 0.2225
3.563 | 0.2325
3.5632 | 0.2425
3.5634 | 0.2525
3.5636 | 0.26375
3.5638 | 0.27375
3.564 | 0.285
3.5642 | 0.29625
3.5644 | 0.30625
3.5646 | 0.3175
3.5648 | 0.32875
3.565 | 0.34
3.5652 | 0.35
3.5654 | 0.36125
3.5656 | 0.37125
3.5658 | 0.3825
3.566 | 0.3925
3.5662 | 0.4025
3.5664 | 0.4125
3.5666 | 0.42125
3.5668 | 0.43125
3.567 | 0.44
3.5672 | 0.4475
3.5674 | 0.45625
3.5676 | 0.46375
3.5678 | 0.47125
3.568 | 0.47875
3.5682 | 0.485
3.5684 | 0.49125
3.5686 | 0.49625
3.5688 | 0.50125
3.569 | 0.50625
3.5692 | 0.51
3.5694 | 0.51375
3.5696 | 0.5175
3.5698 | 0.52
3.57 | 0.5225
3.5702 | 0.525
3.5704 | 0.52625
3.5706 | 0.5275
3.5708 | 0.5275
3.571 | 0.5275
3.5712 | 0.5275
3.5714 | 0.52625
3.5716 | 0.525
3.5718 | 0.52375
3.572 | 0.52125
3.5722 | 0.51875
3.5724 | 0.51625
3.5726 | 0.5125
3.5728 | 0.51
3.573 | 0.50625
3.5732 | 0.50125
3.5734 | 0.4975
3.5736 | 0.49375
3.5738 | 0.48875
3.574 | 0.48375
3.5742 | 0.47875
3.5744 | 0.47375
3.5746 | 0.46875
3.5748 | 0.46375
3.575 | 0.45875
3.5752 | 0.4525
3.5754 | 0.4475
3.5756 | 0.4425
3.5758 | 0.4375
3.576 | 0.4325
3.5762 | 0.4275
3.5764 | 0.42375
3.5766 | 0.41875
3.5768 | 0.415
3.577 | 0.41125
3.5772 | 0.4075
3.5774 | 0.40375
3.5776 | 0.4
3.5778 | 0.3975
3.578 | 0.395
3.5782 | 0.3925
3.5784 | 0.39125
3.5786 | 0.39
3.5788 | 0.38875
3.579 | 0.3875
3.5792 | 0.3875
3.5794 | 0.3875
3.5796 | 0.38875
3.5798 | 0.39
3.58 | 0.39125
3.5802 | 0.3925
3.5804 | 0.395
3.5806 | 0.3975
3.5808 | 0.40125
3.581 | 0.40375
3.5812 | 0.4075
3.5814 | 0.4125
3.5816 | 0.41625
3.5818 | 0.42125
3.582 | 0.42625
3.5822 | 0.43125
3.5824 | 0.4375
3.5826 | 0.44375
3.5828 | 0.44875
3.583 | 0.455
3.5832 | 0.4625
3.5834 | 0.46875
3.5836 | 0.47625
3.5838 | 0.4825
3.584 | 0.49
3.5842 | 0.4975
3.5844 | 0.50375
3.5846 | 0.51125
3.5848 | 0.51875
3.585 | 0.525
3.5852 | 0.5325
3.5854 | 0.54
3.5856 | 0.54625
3.5858 | 0.55375
3.586 | 0.56
3.5862 | 0.56625
3.5864 | 0.5725
3.5866 | 0.57875
3.5868 | 0.585
3.587 | 0.59125
3.5872 | 0.59625
3.5874 | 0.60125
3.5876 | 0.60625
3.5878 | 0.61125
3.588 | 0.615
3.5882 | 0.61875
3.5884 | 0.6225
3.5886 | 0.625
3.5888 | 0.6275
3.589 | 0.63
3.5892 | 0.6325
3.5894 | 0.63375
3.5896 | 0.635
3.5898 | 0.63625
3.59 | 0.63625
3.5902 | 0.63625
3.5904 | 0.63625
3.5906 | 0.635
3.5908 | 0.635
3.591 | 0.6325
3.5912 | 0.63125
3.5914 | 0.62875
3.5916 | 0.62625
3.5918 | 0.62375
3.592 | 0.62
3.5922 | 0.61625
3.5924 | 0.6125
3.5926 | 0.60875
3.5928 | 0.60375
3.593 | 0.59875
3.5932 | 0.59375
3.5934 | 0.58875
3.5936 | 0.58375
3.5938 | 0.57875
3.594 | 0.5725
3.5942 | 0.5675
3.5944 | 0.56125
3.5946 | 0.555
3.5948 | 0.55
3.595 | 0.54375
3.5952 | 0.5375
3.5954 | 0.53125
3.5956 | 0.52625
3.5958 | 0.52
3.596 | 0.515
3.5962 | 0.51
3.5964 | 0.50375
3.5966 | 0.49875
3.5968 | 0.495
3.597 | 0.49
3.5972 | 0.485
3.5974 | 0.48125
3.5976 | 0.4775
3.5978 | 0.475
3.598 | 0.47125
3.5982 | 0.46875
3.5984 | 0.46625
3.5986 | 0.465
3.5988 | 0.46375
3.599 | 0.4625
3.5992 | 0.4625
3.5994 | 0.46125
3.5996 | 0.4625
3.5998 | 0.4625
3.6 | 0.46375
3.6002 | 0.465
3.6004 | 0.4675
3.6006 | 0.47
3.6008 | 0.4725
3.601 | 0.47625
3.6012 | 0.48
3.6014 | 0.48375
3.6016 | 0.48875
3.6018 | 0.49375
3.602 | 0.49875
3.6022 | 0.505
3.6024 | 0.51
3.6026 | 0.51625
3.6028 | 0.52375
3.603 | 0.53
3.6032 | 0.5375
3.6034 | 0.545
3.6036 | 0.5525
3.6038 | 0.56
3.604 | 0.5675
3.6042 | 0.57625
3.6044 | 0.58375
3.6046 | 0.5925
3.6048 | 0.6
3.605 | 0.60875
3.6052 | 0.6175
3.6054 | 0.625
3.6056 | 0.63375
3.6058 | 0.64125
3.606 | 0.65
3.6062 | 0.6575
3.6064 | 0.665
3.6066 | 0.67375
3.6068 | 0.68
3.607 | 0.6875
3.6072 | 0.695
3.6074 | 0.70125
3.6076 | 0.7075
3.6078 | 0.71375
3.608 | 0.72
3.6082 | 0.725
3.6084 | 0.73
3.6086 | 0.735
3.6088 | 0.74
3.609 | 0.74375
3.6092 | 0.7475
3.6094 | 0.75125
3.6096 | 0.75375
3.6098 | 0.75625
3.61 | 0.75875
3.6102 | 0.76
3.6104 | 0.76125
3.6106 | 0.7625
3.6108 | 0.76375
3.611 | 0.76375
3.6112 | 0.76375
3.6114 | 0.7625
3.6116 | 0.76125
3.6118 | 0.76125
3.612 | 0.75875
3.6122 | 0.7575
3.6124 | 0.755
3.6126 | 0.7525
3.6128 | 0.75
3.613 | 0.7475
3.6132 | 0.74375
3.6134 | 0.74
3.6136 | 0.73625
3.6138 | 0.73375
3.614 | 0.72875
3.6142 | 0.725
3.6144 | 0.72125
3.6146 | 0.7175
3.6148 | 0.7125
3.615 | 0.70875
3.6152 | 0.70375
3.6154 | 0.7
3.6156 | 0.695
3.6158 | 0.69125
3.616 | 0.6875
3.6162 | 0.68375
3.6164 | 0.68
3.6166 | 0.67625
3.6168 | 0.6725
3.617 | 0.66875
3.6172 | 0.66625
3.6174 | 0.66375
3.6176 | 0.66125
3.6178 | 0.65875
3.618 | 0.65625
3.6182 | 0.655
3.6184 | 0.65375
3.6186 | 0.6525
3.6188 | 0.6525
3.619 | 0.6525
3.6192 | 0.6525
3.6194 | 0.6525
3.6196 | 0.65375
3.6198 | 0.655
3.62 | 0.65625
3.6202 | 0.65875
3.6204 | 0.66125
3.6206 | 0.665
3.6208 | 0.6675
3.621 | 0.67125
3.6212 | 0.67625
3.6214 | 0.68
3.6216 | 0.685
3.6218 | 0.69
3.622 | 0.69625
3.6222 | 0.7025
3.6224 | 0.70875
3.6226 | 0.715
3.6228 | 0.7225
3.623 | 0.72875
3.6232 | 0.73625
3.6234 | 0.745
3.6236 | 0.7525
3.6238 | 0.76
3.624 | 0.76875
3.6242 | 0.7775
3.6244 | 0.78625
3.6246 | 0.795
3.6248 | 0.80375
3.625 | 0.8125
3.6252 | 0.82125
3.6254 | 0.83
3.6256 | 0.83875
3.6258 | 0.8475
3.626 | 0.85625
3.6262 | 0.865
3.6264 | 0.87375
3.6266 | 0.8825
3.6268 | 0.89
3.627 | 0.89875
3.6272 | 0.90625
3.6274 | 0.91375
3.6276 | 0.92125
3.6278 | 0.9275
3.628 | 0.935
3.6282 | 0.94125
3.6284 | 0.94625
3.6286 | 0.9525
3.6288 | 0.9575
3.629 | 0.9625
3.6292 | 0.9675
3.6294 | 0.97125
3.6296 | 0.975
3.6298 | 0.9775
3.63 | 0.98125
3.6302 | 0.9825
3.6304 | 0.985
3.6306 | 0.98625
3.6308 | 0.9875
3.631 | 0.98875
3.6312 | 0.98875
3.6314 | 0.98875
3.6316 | 0.98875
3.6318 | 0.9875
3.632 | 0.98625
3.6322 | 0.985
3.6324 | 0.9825
3.6326 | 0.98
3.6328 | 0.9775
3.633 | 0.975
3.6332 | 0.9725
3.6334 | 0.96875
3.6336 | 0.965
3.6338 | 0.96125
3.634 | 0.9575
3.6342 | 0.95375
3.6344 | 0.95
3.6346 | 0.945
3.6348 | 0.94125
3.635 | 0.93625
3.6352 | 0.9325
3.6354 | 0.9275
3.6356 | 0.92375
3.6358 | 0.91875
3.636 | 0.915
3.6362 | 0.91
3.6364 | 0.90625
3.6366 | 0.9025
3.6368 | 0.8975
3.637 | 0.89375
3.6372 | 0.89
3.6374 | 0.8875
3.6376 | 0.88375
3.6378 | 0.88
3.638 | 0.8775
3.6382 | 0.875
3.6384 | 0.8725
3.6386 | 0.87
3.6388 | 0.8675
3.639 | 0.86625
3.6392 | 0.865
3.6394 | 0.86375
3.6396 | 0.8625
3.6398 | 0.86125
3.64 | 0.86125
3.6402 | 0.86125
3.6404 | 0.86125
3.6406 | 0.8625
3.6408 | 0.8625
3.641 | 0.86375
3.6412 | 0.865
3.6414 | 0.86625
3.6416 | 0.86875
3.6418 | 0.87
3.642 | 0.8725
3.6422 | 0.875
3.6424 | 0.8775
3.6426 | 0.88
3.6428 | 0.88375
3.643 | 0.88625
3.6432 | 0.89
3.6434 | 0.89375
3.6436 | 0.8975
3.6438 | 0.90125
3.644 | 0.905
3.6442 | 0.90875
3.6444 | 0.91375
3.6446 | 0.9175
3.6448 | 0.92125
3.645 | 0.925
3.6452 | 0.93
3.6454 | 0.93375
3.6456 | 0.9375
3.6458 | 0.94125
3.646 | 0.945
3.6462 | 0.94875
3.6464 | 0.95125
3.6466 | 0.955
3.6468 | 0.9575
3.647 | 0.96
3.6472 | 0.9625
3.6474 | 0.965
3.6476 | 0.9675
3.6478 | 0.96875
3.648 | 0.97
3.6482 | 0.97125
3.6484 | 0.97125
3.6486 | 0.97125
3.6488 | 0.97125
3.649 | 0.97125
3.6492 | 0.97
3.6494 | 0.96875
3.6496 | 0.96625
3.6498 | 0.96375
3.65 | 0.96125
3.6502 | 0.95875
3.6504 | 0.955
3.6506 | 0.95125
3.6508 | 0.9475
3.651 | 0.9425
3.6512 | 0.9375
3.6514 | 0.93125
3.6516 | 0.92625
3.6518 | 0.92
3.652 | 0.9125
3.6522 | 0.90625
3.6524 | 0.89875
3.6526 | 0.89125
3.6528 | 0.8825
3.653 | 0.875
3.6532 | 0.86625
3.6534 | 0.8575
3.6536 | 0.84875
3.6538 | 0.84
3.654 | 0.83
3.6542 | 0.82125
3.6544 | 0.81125
3.6546 | 0.80125
3.6548 | 0.79125
3.655 | 0.78125
3.6552 | 0.7725
3.6554 | 0.7625
3.6556 | 0.7525
3.6558 | 0.7425
3.656 | 0.7325
3.6562 | 0.72375
3.6564 | 0.71375
3.6566 | 0.70375
3.6568 | 0.695
3.657 | 0.68625
3.6572 | 0.6775
3.6574 | 0.66875
3.6576 | 0.66
3.6578 | 0.6525
3.658 | 0.64375
3.6582 | 0.6375
3.6584 | 0.63
3.6586 | 0.6225
3.6588 | 0.61625
3.659 | 0.61
3.6592 | 0.60375
3.6594 | 0.59875
3.6596 | 0.59375
3.6598 | 0.58875
3.66 | 0.58375
3.6602 | 0.58
3.6604 | 0.57625
3.6606 | 0.5725
3.6608 | 0.57
3.661 | 0.5675
3.6612 | 0.565
3.6614 | 0.5625
3.6616 | 0.56125
3.6618 | 0.56
3.662 | 0.55875
3.6622 | 0.5575
3.6624 | 0.5575
3.6626 | 0.55625
3.6628 | 0.55625
3.663 | 0.55625
3.6632 | 0.5575
3.6634 | 0.5575
3.6636 | 0.55875
3.6638 | 0.55875
3.664 | 0.56
3.6642 | 0.56
3.6644 | 0.56125
3.6646 | 0.5625
3.6648 | 0.56375
3.665 | 0.56375
3.6652 | 0.565
3.6654 | 0.56625
3.6656 | 0.56625
3.6658 | 0.5675
3.666 | 0.5675
3.6662 | 0.56875
3.6664 | 0.56875
3.6666 | 0.56875
3.6668 | 0.56875
3.667 | 0.5675
3.6672 | 0.5675
3.6674 | 0.56625
3.6676 | 0.565
3.6678 | 0.56375
3.668 | 0.5625
3.6682 | 0.56
3.6684 | 0.55875
3.6686 | 0.55625
3.6688 | 0.5525
3.669 | 0.55
3.6692 | 0.54625
3.6694 | 0.5425
3.6696 | 0.53875
3.6698 | 0.53375
3.67 | 0.53
3.6702 | 0.525
3.6704 | 0.51875
3.6706 | 0.51375
3.6708 | 0.5075
3.671 | 0.5025
3.6712 | 0.49625
3.6714 | 0.48875
3.6716 | 0.4825
3.6718 | 0.475
3.672 | 0.46875
3.6722 | 0.46125
3.6724 | 0.45375
3.6726 | 0.445
3.6728 | 0.4375
3.673 | 0.43
3.6732 | 0.42125
3.6734 | 0.41375
3.6736 | 0.405
3.6738 | 0.39625
3.674 | 0.3875
3.6742 | 0.38
3.6744 | 0.37125
3.6746 | 0.3625
3.6748 | 0.35375
3.675 | 0.34625
3.6752 | 0.3375
3.6754 | 0.32875
3.6756 | 0.32125
3.6758 | 0.3125
3.676 | 0.305
3.6762 | 0.2975
3.6764 | 0.29
3.6766 | 0.2825
3.6768 | 0.275
3.677 | 0.2675
3.6772 | 0.26
3.6774 | 0.25375
3.6776 | 0.2475
3.6778 | 0.24125
3.678 | 0.235
3.6782 | 0.23
3.6784 | 0.22375
3.6786 | 0.21875
3.6788 | 0.21375
3.679 | 0.21
3.6792 | 0.20625
3.6794 | 0.20125
3.6796 | 0.1975
3.6798 | 0.195
3.68 | 0.19125
3.6802 | 0.18875
3.6804 | 0.18625
3.6806 | 0.185
3.6808 | 0.1825
3.681 | 0.18125
3.6812 | 0.18
3.6814 | 0.18
3.6816 | 0.17875
3.6818 | 0.17875
3.682 | 0.17875
3.6822 | 0.17875
3.6824 | 0.17875
3.6826 | 0.18
3.6828 | 0.18125
3.683 | 0.1825
3.6832 | 0.18375
3.6834 | 0.185
3.6836 | 0.18625
3.6838 | 0.18875
3.684 | 0.19125
3.6842 | 0.1925
3.6844 | 0.195
3.6846 | 0.1975
3.6848 | 0.2
3.685 | 0.2025
3.6852 | 0.205
3.6854 | 0.2075
3.6856 | 0.21125
3.6858 | 0.21375
3.686 | 0.21625
3.6862 | 0.21875
3.6864 | 0.22125
3.6866 | 0.22375
3.6868 | 0.22625
3.687 | 0.22875
3.6872 | 0.23125
3.6874 | 0.23375
3.6876 | 0.235
3.6878 | 0.2375
3.688 | 0.23875
3.6882 | 0.24125
3.6884 | 0.2425
3.6886 | 0.24375
3.6888 | 0.245
3.689 | 0.24625
3.6892 | 0.2475
3.6894 | 0.2475
3.6896 | 0.24875
3.6898 | 0.24875
3.69 | 0.24875
3.6902 | 0.24875
3.6904 | 0.24875
3.6906 | 0.24875
3.6908 | 0.2475
3.691 | 0.2475
3.6912 | 0.24625
3.6914 | 0.245
3.6916 | 0.24375
3.6918 | 0.2425
3.692 | 0.24125
3.6922 | 0.24
3.6924 | 0.2375
3.6926 | 0.23625
3.6928 | 0.235
3.693 | 0.2325
3.6932 | 0.23125
3.6934 | 0.22875
3.6936 | 0.2275
3.6938 | 0.225
3.694 | 0.22375
3.6942 | 0.2225
3.6944 | 0.22
3.6946 | 0.21875
3.6948 | 0.2175
3.695 | 0.21625
3.6952 | 0.215
3.6954 | 0.215
3.6956 | 0.21375
3.6958 | 0.21375
3.696 | 0.21375
3.6962 | 0.215
3.6964 | 0.215
3.6966 | 0.21625
3.6968 | 0.2175
3.697 | 0.22
3.6972 | 0.2225
3.6974 | 0.22625
3.6976 | 0.22875
3.6978 | 0.23375
3.698 | 0.2375
3.6982 | 0.24375
3.6984 | 0.25
3.6986 | 0.25625
3.6988 | 0.26375
3.699 | 0.27125
3.6992 | 0.28
3.6994 | 0.29
3.6996 | 0.3
3.6998 | 0.31125
3.7 | 0.3225
3.7002 | 0.335
3.7004 | 0.34875
3.7006 | 0.36375
3.7008 | 0.37875
3.701 | 0.395
3.7012 | 0.4125
3.7014 | 0.43
3.7016 | 0.44875
3.7018 | 0.46875
3.702 | 0.49
3.7022 | 0.51125
3.7024 | 0.53375
3.7026 | 0.5575
3.7028 | 0.5825
3.703 | 0.6075
3.7032 | 0.63375
3.7034 | 0.66125
3.7036 | 0.68875
3.7038 | 0.7175
3.704 | 0.7475
3.7042 | 0.77875
3.7044 | 0.81
3.7046 | 0.8425
3.7048 | 0.87625
3.705 | 0.91
3.7052 | 0.945
3.7054 | 0.98
3.7056 | 1.01625
3.7058 | 1.05375
3.706 | 1.09125
3.7062 | 1.13
3.7064 | 1.16875
3.7066 | 1.20875
3.7068 | 1.24875
3.707 | 1.29
3.7072 | 1.33125
3.7074 | 1.37375
3.7076 | 1.41625
3.7078 | 1.45875
3.708 | 1.5025
3.7082 | 1.54625
3.7084 | 1.59125
3.7086 | 1.63625
3.7088 | 1.68125
3.709 | 1.7275
3.7092 | 1.775
3.7094 | 1.82125
3.7096 | 1.86875
3.7098 | 1.9175
3.71 | 1.96625
3.7102 | 2.01625
3.7104 | 2.06625
3.7106 | 2.1175
3.7108 | 2.16875
3.711 | 2.22125
3.7112 | 2.275
3.7114 | 2.33
3.7116 | 2.385
3.7118 | 2.44125
3.712 | 2.49875
3.7122 | 2.5575
3.7124 | 2.6175
3.7126 | 2.67875
3.7128 | 2.7425
3.713 | 2.80625
3.7132 | 2.8725
3.7134 | 2.94
3.7136 | 3.01
3.7138 | 3.08125
3.714 | 3.155
3.7142 | 3.23
3.7144 | 3.30875
3.7146 | 3.3875
3.7148 | 3.47
3.715 | 3.555
3.7152 | 3.6425
3.7154 | 3.7325
3.7156 | 3.825
3.7158 | 3.92
3.716 | 4.0175
3.7162 | 4.11875
3.7164 | 4.22125
3.7166 | 4.32875
3.7168 | 4.4375
3.717 | 4.55
3.7172 | 4.665
3.7174 | 4.78375
3.7176 | 4.905
3.7178 | 5.03
3.718 | 5.15625
3.7182 | 5.2875
3.7184 | 5.42
3.7186 | 5.55625
3.7188 | 5.695
3.719 | 5.8375
3.7192 | 5.9825
3.7194 | 6.13
3.7196 | 6.28
3.7198 | 6.4325
3.72 | 6.58625
3.7202 | 6.74375
3.7204 | 6.90375
3.7206 | 7.065
3.7208 | 7.22875
3.721 | 7.395
3.7212 | 7.5625
3.7214 | 7.73125
3.7216 | 7.90125
3.7218 | 8.07375
3.722 | 8.24625
3.7222 | 8.42125
3.7224 | 8.59625
3.7226 | 8.7725
3.7228 | 8.95
3.723 | 9.1275
3.7232 | 9.305
3.7234 | 9.48375
3.7236 | 9.6625
3.7238 | 9.84125
3.724 | 10.02
3.7242 | 10.1975
3.7244 | 10.37625
3.7246 | 10.55375
3.7248 | 10.73125
3.725 | 10.9075
3.7252 | 11.0825
3.7254 | 11.2575
3.7256 | 11.4325
3.7258 | 11.605
3.726 | 11.7775
3.7262 | 11.9475
3.7264 | 12.1175
3.7266 | 12.28625
3.7268 | 12.4525
3.727 | 12.61875
3.7272 | 12.78375
3.7274 | 12.94625
3.7276 | 13.10875
3.7278 | 13.26875
3.728 | 13.4275
3.7282 | 13.585
3.7284 | 13.74125
3.7286 | 13.895
3.7288 | 14.04875
3.729 | 14.2
3.7292 | 14.35125
3.7294 | 14.5
3.7296 | 14.6475
3.7298 | 14.795
3.73 | 14.94
3.7302 | 15.08375
3.7304 | 15.2275
3.7306 | 15.37
3.7308 | 15.51
3.731 | 15.65
3.7312 | 15.79
3.7314 | 15.9275
3.7316 | 16.065
3.7318 | 16.20125
3.732 | 16.3375
3.7322 | 16.4725
3.7324 | 16.60625
3.7326 | 16.74
3.7328 | 16.8725
3.733 | 17.005
3.7332 | 17.1375
3.7334 | 17.26875
3.7336 | 17.4
3.7338 | 17.53125
3.734 | 17.66125
3.7342 | 17.79125
3.7344 | 17.9213
3.7346 | 18.0513
3.7348 | 18.18
3.735 | 18.3088
3.7352 | 18.4375
3.7354 | 18.5663
3.7356 | 18.695
3.7358 | 18.8225
3.736 | 18.9513
3.7362 | 19.0788
3.7364 | 19.2063
3.7366 | 19.3338
3.7368 | 19.4613
3.737 | 19.5875
3.7372 | 19.7138
3.7374 | 19.8412
3.7376 | 19.9663
3.7378 | 20.0925
3.738 | 20.2188
3.7382 | 20.3438
3.7384 | 20.4688
3.7386 | 20.5925
3.7388 | 20.7175
3.739 | 20.84
3.7392 | 20.9638
3.7394 | 21.0863
3.7396 | 21.2075
3.7398 | 21.3275
3.74 | 21.4475
3.7402 | 21.5663
3.7404 | 21.685
3.7406 | 21.8013
3.7408 | 21.9163
3.741 | 22.03
3.7412 | 22.1425
3.7414 | 22.2538
3.7416 | 22.3625
3.7418 | 22.47
3.742 | 22.575
3.7422 | 22.6775
3.7424 | 22.7775
3.7426 | 22.875
3.7428 | 22.9713
3.743 | 23.0625
3.7432 | 23.1525
3.7434 | 23.2387
3.7436 | 23.3213
3.7438 | 23.4
3.744 | 23.475
3.7442 | 23.5463
3.7444 | 23.6138
3.7446 | 23.6763
3.7448 | 23.735
3.745 | 23.7888
3.7452 | 23.8375
3.7454 | 23.8813
3.7456 | 23.92
3.7458 | 23.9538
3.746 | 23.9813
3.7462 | 24.0037
3.7464 | 24.0213
3.7466 | 24.0325
3.7468 | 24.0388
3.747 | 24.0375
3.7472 | 24.0313
3.7474 | 24.02
3.7476 | 24.0013
3.7478 | 23.9763
3.748 | 23.945
3.7482 | 23.9088
3.7484 | 23.865
3.7486 | 23.8163
3.7488 | 23.76
3.749 | 23.6988
3.7492 | 23.63
3.7494 | 23.5563
3.7496 | 23.4763
3.7498 | 23.39
3.75 | 23.2975
3.7502 | 23.1987
3.7504 | 23.095
3.7506 | 22.9862
3.7508 | 22.8713
3.751 | 22.75
3.7512 | 22.625
3.7514 | 22.4937
3.7516 | 22.3575
3.7518 | 22.2175
3.752 | 22.0713
3.7522 | 21.9213
3.7524 | 21.7663
3.7526 | 21.6075
3.7528 | 21.4437
3.753 | 21.2763
3.7532 | 21.105
3.7534 | 20.9288
3.7536 | 20.75
3.7538 | 20.5675
3.754 | 20.3825
3.7542 | 20.1937
3.7544 | 20.0013
3.7546 | 19.8075
3.7548 | 19.61
3.755 | 19.4113
3.7552 | 19.2088
3.7554 | 19.005
3.7556 | 18.8
3.7558 | 18.5925
3.756 | 18.3838
3.7562 | 18.1725
3.7564 | 17.9613
3.7566 | 17.74875
3.7568 | 17.535
3.757 | 17.32
3.7572 | 17.105
3.7574 | 16.89
3.7576 | 16.67375
3.7578 | 16.4575
3.758 | 16.24125
3.7582 | 16.025
3.7584 | 15.80875
3.7586 | 15.59375
3.7588 | 15.37875
3.759 | 15.16375
3.7592 | 14.95
3.7594 | 14.7375
3.7596 | 14.525
3.7598 | 14.31375
3.76 | 14.10375
3.7602 | 13.89375
3.7604 | 13.68625
3.7606 | 13.47875
3.7608 | 13.2725
3.761 | 13.0675
3.7612 | 12.86375
3.7614 | 12.66
3.7616 | 12.45875
3.7618 | 12.2575
3.762 | 12.0575
3.7622 | 11.85875
3.7624 | 11.66125
3.7626 | 11.46375
3.7628 | 11.2675
3.763 | 11.0725
3.7632 | 10.8775
3.7634 | 10.68375
3.7636 | 10.49
3.7638 | 10.2975
3.764 | 10.105
3.7642 | 9.9125
3.7644 | 9.72125
3.7646 | 9.52875
3.7648 | 9.3375
3.765 | 9.14625
3.7652 | 8.955
3.7654 | 8.76375
3.7656 | 8.5725
3.7658 | 8.3825
3.766 | 8.19125
3.7662 | 8
3.7664 | 7.81
3.7666 | 7.61875
3.7668 | 7.42875
3.767 | 7.23875
3.7672 | 7.04875
3.7674 | 6.86
3.7676 | 6.67125
3.7678 | 6.48375
3.768 | 6.29625
3.7682 | 6.11
3.7684 | 5.92375
3.7686 | 5.73875
3.7688 | 5.55625
3.769 | 5.37375
3.7692 | 5.19375
3.7694 | 5.015
3.7696 | 4.8375
3.7698 | 4.6625
3.77 | 4.49
3.7702 | 4.31875
3.7704 | 4.15125
3.7706 | 3.985
3.7708 | 3.8225
3.771 | 3.6625
3.7712 | 3.50625
3.7714 | 3.3525
3.7716 | 3.2025
3.7718 | 3.055
3.772 | 2.9125
3.7722 | 2.7725
3.7724 | 2.63625
3.7726 | 2.505
3.7728 | 2.37625
3.773 | 2.2525
3.7732 | 2.13125
3.7734 | 2.015
3.7736 | 1.9025
3.7738 | 1.79375
3.774 | 1.69
3.7742 | 1.59
3.7744 | 1.4925
3.7746 | 1.4
3.7748 | 1.3125
3.775 | 1.2275
3.7752 | 1.14625
3.7754 | 1.07
3.7756 | 0.99625
3.7758 | 0.92625
3.776 | 0.86
3.7762 | 0.7975
3.7764 | 0.7375
3.7766 | 0.68125
3.7768 | 0.6275
3.777 | 0.5775
3.7772 | 0.53
3.7774 | 0.485
3.7776 | 0.44375
3.7778 | 0.40375
3.778 | 0.3675
3.7782 | 0.3325
3.7784 | 0.3
3.7786 | 0.26875
3.7788 | 0.24125
3.779 | 0.21375
3.7792 | 0.19
3.7794 | 0.16625
3.7796 | 0.145
3.7798 | 0.125
3.78 | 0.10625
3.7802 | 0.09
3.7804 | 0.07375
3.7806 | 0.06
3.7808 | 0.04625
3.781 | 0.03375
3.7812 | 0.0225
3.7814 | 0.0125
3.7816 | 0.0025
3.7818 | -0.005
3.782 | -0.01375
3.7822 | -0.02
3.7824 | -0.0275
3.7826 | -0.0325
3.7828 | -0.0375
3.783 | -0.0425
3.7832 | -0.04625
3.7834 | -0.05
3.7836 | -0.0525
3.7838 | -0.05625
3.784 | -0.0575
3.7842 | -0.06
3.7844 | -0.06125
3.7846 | -0.0625
3.7848 | -0.06375
3.785 | -0.06375
3.7852 | -0.065
3.7854 | -0.065
3.7856 | -0.065
3.7858 | -0.065
3.786 | -0.065
3.7862 | -0.065
3.7864 | -0.06375
3.7866 | -0.06375
3.7868 | -0.06375
3.787 | -0.06375
3.7872 | -0.06375
3.7874 | -0.06375
3.7876 | -0.06375
3.7878 | -0.06375
3.788 | -0.06375
3.7882 | -0.06375
3.7884 | -0.065
3.7886 | -0.065
3.7888 | -0.06625
3.789 | -0.0675
3.7892 | -0.06875
3.7894 | -0.07125
3.7896 | -0.0725
3.7898 | -0.075
3.79 | -0.07875
3.7902 | -0.08125
3.7904 | -0.085
3.7906 | -0.08875
3.7908 | -0.0925
3.791 | -0.09625
3.7912 | -0.10125
3.7914 | -0.10625
3.7916 | -0.11125
3.7918 | -0.1175
3.792 | -0.12375
3.7922 | -0.13
3.7924 | -0.1375
3.7926 | -0.14375
3.7928 | -0.15125
3.793 | -0.15875
3.7932 | -0.16625
3.7934 | -0.175
3.7936 | -0.18375
3.7938 | -0.19125
3.794 | -0.2
3.7942 | -0.20875
3.7944 | -0.21875
3.7946 | -0.2275
3.7948 | -0.23625
3.795 | -0.24625
3.7952 | -0.255
3.7954 | -0.265
3.7956 | -0.27375
3.7958 | -0.28375
3.796 | -0.2925
3.7962 | -0.30125
3.7964 | -0.31
3.7966 | -0.31875
3.7968 | -0.3275
3.797 | -0.335
3.7972 | -0.34375
3.7974 | -0.35125
3.7976 | -0.35875
3.7978 | -0.365
3.798 | -0.3725
3.7982 | -0.37875
3.7984 | -0.38375
3.7986 | -0.39
3.7988 | -0.395
3.799 | -0.39875
3.7992 | -0.4025
3.7994 | -0.40625
3.7996 | -0.41
3.7998 | -0.41125
3.8 | -0.41375
3.8002 | -0.415
3.8004 | -0.41625
3.8006 | -0.41625
3.8008 | -0.41625
3.801 | -0.41625
3.8012 | -0.415
3.8014 | -0.4125
3.8016 | -0.41125
3.8018 | -0.40875
3.802 | -0.405
3.8022 | -0.40125
3.8024 | -0.3975
3.8026 | -0.39375
3.8028 | -0.38875
3.803 | -0.38375
3.8032 | -0.37875
3.8034 | -0.37375
3.8036 | -0.3675
3.8038 | -0.36125
3.804 | -0.355
3.8042 | -0.34875
3.8044 | -0.3425
3.8046 | -0.335
3.8048 | -0.32875
3.805 | -0.32125
3.8052 | -0.315
3.8054 | -0.3075
3.8056 | -0.30125
3.8058 | -0.295
3.806 | -0.2875
3.8062 | -0.28125
3.8064 | -0.275
3.8066 | -0.26875
3.8068 | -0.2625
3.807 | -0.2575
3.8072 | -0.2525
3.8074 | -0.24625
3.8076 | -0.2425
3.8078 | -0.2375
3.808 | -0.23375
3.8082 | -0.23
3.8084 | -0.22625
3.8086 | -0.22375
3.8088 | -0.22
3.809 | -0.21875
3.8092 | -0.21625
3.8094 | -0.215
3.8096 | -0.215
3.8098 | -0.21375
3.81 | -0.21375
3.8102 | -0.215
3.8104 | -0.215
3.8106 | -0.21625
3.8108 | -0.21875
3.811 | -0.22
3.8112 | -0.2225
3.8114 | -0.22625
3.8116 | -0.22875
3.8118 | -0.2325
3.812 | -0.2375
3.8122 | -0.24125
3.8124 | -0.24625
3.8126 | -0.25125
3.8128 | -0.25625
3.813 | -0.26125
3.8132 | -0.2675
3.8134 | -0.2725
3.8136 | -0.27875
3.8138 | -0.285
3.814 | -0.29125
3.8142 | -0.2975
3.8144 | -0.30375
3.8146 | -0.31
3.8148 | -0.31625
3.815 | -0.3225
3.8152 | -0.32875
3.8154 | -0.335
3.8156 | -0.34
3.8158 | -0.34625
3.816 | -0.35125
3.8162 | -0.3575
3.8164 | -0.3625
3.8166 | -0.36625
3.8168 | -0.37125
3.817 | -0.375
3.8172 | -0.37875
3.8174 | -0.3825
3.8176 | -0.385
3.8178 | -0.3875
3.818 | -0.38875
3.8182 | -0.39
3.8184 | -0.39125
3.8186 | -0.3925
3.8188 | -0.3925
3.819 | -0.39125
3.8192 | -0.39125
3.8194 | -0.39
3.8196 | -0.3875
3.8198 | -0.385
3.82 | -0.3825
3.8202 | -0.37875
3.8204 | -0.375
3.8206 | -0.37
3.8208 | -0.36625
3.821 | -0.36
3.8212 | -0.355
3.8214 | -0.34875
3.8216 | -0.3425
3.8218 | -0.335
3.822 | -0.3275
3.8222 | -0.32
3.8224 | -0.3125
3.8226 | -0.30375
3.8228 | -0.29625
3.823 | -0.2875
3.8232 | -0.27875
3.8234 | -0.26875
3.8236 | -0.26
3.8238 | -0.25
3.824 | -0.24125
3.8242 | -0.23125
3.8244 | -0.2225
3.8246 | -0.2125
3.8248 | -0.2025
3.825 | -0.19375
3.8252 | -0.18375
3.8254 | -0.17375
3.8256 | -0.165
3.8258 | -0.15625
3.826 | -0.14625
3.8262 | -0.1375
3.8264 | -0.12875
3.8266 | -0.12
3.8268 | -0.1125
3.827 | -0.10375
3.8272 | -0.09625
3.8274 | -0.08875
3.8276 | -0.0825
3.8278 | -0.075
3.828 | -0.06875
3.8282 | -0.0625
3.8284 | -0.0575
3.8286 | -0.05125
3.8288 | -0.04625
3.829 | -0.0425
3.8292 | -0.0375
3.8294 | -0.03375
3.8296 | -0.03
3.8298 | -0.0275
3.83 | -0.025
3.8302 | -0.0225
3.8304 | -0.02
3.8306 | -0.01875
3.8308 | -0.0175
3.831 | -0.0175
3.8312 | -0.0175
3.8314 | -0.0175
3.8316 | -0.0175
3.8318 | -0.01875
3.832 | -0.02
3.8322 | -0.02125
3.8324 | -0.0225
3.8326 | -0.025
3.8328 | -0.0275
3.833 | -0.03
3.8332 | -0.03375
3.8334 | -0.03625
3.8336 | -0.04
3.8338 | -0.04375
3.834 | -0.0475
3.8342 | -0.05125
3.8344 | -0.055
3.8346 | -0.05875
3.8348 | -0.06375
3.835 | -0.0675
3.8352 | -0.07125
3.8354 | -0.07625
3.8356 | -0.08
3.8358 | -0.085
3.836 | -0.08875
3.8362 | -0.0925
3.8364 | -0.09625
3.8366 | -0.1
3.8368 | -0.10375
3.837 | -0.1075
3.8372 | -0.11125
3.8374 | -0.11375
3.8376 | -0.11625
3.8378 | -0.11875
3.838 | -0.12125
3.8382 | -0.1225
3.8384 | -0.125
3.8386 | -0.12625
3.8388 | -0.12625
3.839 | -0.1275
3.8392 | -0.1275
3.8394 | -0.1275
3.8396 | -0.12625
3.8398 | -0.125
3.84 | -0.12375
3.8402 | -0.1225
3.8404 | -0.12
3.8406 | -0.1175
3.8408 | -0.115
3.841 | -0.11125
3.8412 | -0.1075
3.8414 | -0.10375
3.8416 | -0.09875
3.8418 | -0.09375
3.842 | -0.08875
3.8422 | -0.0825
3.8424 | -0.0775
3.8426 | -0.07125
3.8428 | -0.06375
3.843 | -0.0575
3.8432 | -0.05
3.8434 | -0.04375
3.8436 | -0.03625
3.8438 | -0.02875
3.844 | -0.02125
3.8442 | -0.0125
3.8444 | -0.005
3.8446 | 0.0025
3.8448 | 0.01125
3.845 | 0.01875
3.8452 | 0.0275
3.8454 | 0.035
3.8456 | 0.04375
3.8458 | 0.05125
3.846 | 0.05875
3.8462 | 0.06625
3.8464 | 0.07375
3.8466 | 0.08125
3.8468 | 0.0875
3.847 | 0.095
3.8472 | 0.10125
3.8474 | 0.1075
3.8476 | 0.11375
3.8478 | 0.11875
3.848 | 0.12375
3.8482 | 0.12875
3.8484 | 0.13375
3.8486 | 0.1375
3.8488 | 0.14125
3.849 | 0.145
3.8492 | 0.1475
3.8494 | 0.15
3.8496 | 0.1525
3.8498 | 0.15375
3.85 | 0.155
3.8502 | 0.15625
3.8504 | 0.15625
3.8506 | 0.15625
3.8508 | 0.15625
3.851 | 0.155
3.8512 | 0.15375
3.8514 | 0.1525
3.8516 | 0.15
3.8518 | 0.1475
3.852 | 0.145
3.8522 | 0.14125
3.8524 | 0.13875
3.8526 | 0.135
3.8528 | 0.13
3.853 | 0.12625
3.8532 | 0.12125
3.8534 | 0.1175
3.8536 | 0.1125
3.8538 | 0.1075
3.854 | 0.1025
3.8542 | 0.09625
3.8544 | 0.09125
3.8546 | 0.08625
3.8548 | 0.08125
3.855 | 0.075
3.8552 | 0.07
3.8554 | 0.065
3.8556 | 0.05875
3.8558 | 0.05375
3.856 | 0.04875
3.8562 | 0.04375
3.8564 | 0.03875
3.8566 | 0.03375
3.8568 | 0.03
3.857 | 0.025
3.8572 | 0.02125
3.8574 | 0.0175
3.8576 | 0.01375
3.8578 | 0.01125
3.858 | 0.00875
3.8582 | 0.00625
3.8584 | 0.00375
3.8586 | 0.0025
3.8588 | 0
3.859 | 0
3.8592 | -0.00125
3.8594 | -0.00125
3.8596 | -0.00125
3.8598 | -0.00125
3.86 | 0
3.8602 | 0
3.8604 | 0.0025
3.8606 | 0.00375
3.8608 | 0.00625
3.861 | 0.00875
3.8612 | 0.01125
3.8614 | 0.015
3.8616 | 0.01875
3.8618 | 0.0225
3.862 | 0.02625
3.8622 | 0.03125
3.8624 | 0.03625
3.8626 | 0.04125
3.8628 | 0.04625
3.863 | 0.0525
3.8632 | 0.0575
3.8634 | 0.06375
3.8636 | 0.07
3.8638 | 0.07625
3.864 | 0.0825
3.8642 | 0.08875
3.8644 | 0.095
3.8646 | 0.1025
3.8648 | 0.10875
3.865 | 0.115
3.8652 | 0.1225
3.8654 | 0.12875
3.8656 | 0.135
3.8658 | 0.1425
3.866 | 0.14875
3.8662 | 0.155
3.8664 | 0.16125
3.8666 | 0.1675
3.8668 | 0.17375
3.867 | 0.18
3.8672 | 0.185
3.8674 | 0.19
3.8676 | 0.19625
3.8678 | 0.20125
3.868 | 0.205
3.8682 | 0.21
3.8684 | 0.21375
3.8686 | 0.2175
3.8688 | 0.22125
3.869 | 0.22375
3.8692 | 0.2275
3.8694 | 0.22875
3.8696 | 0.23125
3.8698 | 0.2325
3.87 | 0.23375
3.8702 | 0.235
3.8704 | 0.235
3.8706 | 0.23625
3.8708 | 0.235
3.871 | 0.235
3.8712 | 0.23375
3.8714 | 0.2325
3.8716 | 0.23
3.8718 | 0.2275
3.872 | 0.225
3.8722 | 0.2225
3.8724 | 0.21875
3.8726 | 0.215
3.8728 | 0.21125
3.873 | 0.20625
3.8732 | 0.20125
3.8734 | 0.1975
3.8736 | 0.19125
3.8738 | 0.18625
3.874 | 0.18125
3.8742 | 0.175
3.8744 | 0.16875
3.8746 | 0.1625
3.8748 | 0.15625
3.875 | 0.15
3.8752 | 0.14375
3.8754 | 0.1375
3.8756 | 0.13125
3.8758 | 0.125
3.876 | 0.11875
3.8762 | 0.1125
3.8764 | 0.10625
3.8766 | 0.1
3.8768 | 0.095
3.877 | 0.08875
3.8772 | 0.08375
3.8774 | 0.07875
3.8776 | 0.075
3.8778 | 0.07
3.878 | 0.06625
3.8782 | 0.0625
3.8784 | 0.05875
3.8786 | 0.05625
3.8788 | 0.05375
3.879 | 0.05125
3.8792 | 0.05
3.8794 | 0.04875
3.8796 | 0.04875
3.8798 | 0.0475
3.88 | 0.0475
3.8802 | 0.04875
3.8804 | 0.05
3.8806 | 0.05125
3.8808 | 0.05375
3.881 | 0.05625
3.8812 | 0.05875
3.8814 | 0.0625
3.8816 | 0.06625
3.8818 | 0.07
3.882 | 0.075
3.8822 | 0.08
3.8824 | 0.085
3.8826 | 0.09
3.8828 | 0.09625
3.883 | 0.1025
3.8832 | 0.10875
3.8834 | 0.11625
3.8836 | 0.1225
3.8838 | 0.13
3.884 | 0.1375
3.8842 | 0.145
3.8844 | 0.1525
3.8846 | 0.16
3.8848 | 0.1675
3.885 | 0.175
3.8852 | 0.1825
3.8854 | 0.19
3.8856 | 0.1975
3.8858 | 0.205
3.886 | 0.2125
3.8862 | 0.22
3.8864 | 0.22625
3.8866 | 0.23375
3.8868 | 0.24
3.887 | 0.24625
3.8872 | 0.2525
3.8874 | 0.2575
3.8876 | 0.2625
3.8878 | 0.2675
3.888 | 0.2725
3.8882 | 0.27625
3.8884 | 0.28
3.8886 | 0.28375
3.8888 | 0.28625
3.889 | 0.28875
3.8892 | 0.29
3.8894 | 0.2925
3.8896 | 0.2925
3.8898 | 0.29375
3.89 | 0.29375
3.8902 | 0.2925
3.8904 | 0.29125
3.8906 | 0.29
3.8908 | 0.28875
3.891 | 0.28625
3.8912 | 0.28375
3.8914 | 0.28
3.8916 | 0.27625
3.8918 | 0.2725
3.892 | 0.2675
3.8922 | 0.2625
3.8924 | 0.2575
3.8926 | 0.2525
3.8928 | 0.24625
3.893 | 0.24
3.8932 | 0.23375
3.8934 | 0.2275
3.8936 | 0.22
3.8938 | 0.21375
3.894 | 0.20625
3.8942 | 0.19875
3.8944 | 0.1925
3.8946 | 0.185
3.8948 | 0.1775
3.895 | 0.17
3.8952 | 0.16375
3.8954 | 0.15625
3.8956 | 0.14875
3.8958 | 0.1425
3.896 | 0.13625
3.8962 | 0.13
3.8964 | 0.12375
3.8966 | 0.1175
3.8968 | 0.1125
3.897 | 0.1075
3.8972 | 0.1025
3.8974 | 0.0975
3.8976 | 0.09375
3.8978 | 0.09
3.898 | 0.08625
3.8982 | 0.08375
3.8984 | 0.08125
3.8986 | 0.07875
3.8988 | 0.0775
3.899 | 0.07625
3.8992 | 0.075
3.8994 | 0.075
3.8996 | 0.075
3.8998 | 0.075
3.9 | 0.07625
3.9002 | 0.0775
3.9004 | 0.08
3.9006 | 0.08125
3.9008 | 0.085
3.901 | 0.0875
3.9012 | 0.09125
3.9014 | 0.095
3.9016 | 0.09875
3.9018 | 0.1025
3.902 | 0.1075
3.9022 | 0.1125
3.9024 | 0.1175
3.9026 | 0.12375
3.9028 | 0.12875
3.903 | 0.135
3.9032 | 0.14125
3.9034 | 0.1475
3.9036 | 0.15375
3.9038 | 0.16
3.904 | 0.16625
3.9042 | 0.1725
3.9044 | 0.17875
3.9046 | 0.185
3.9048 | 0.19125
3.905 | 0.19875
3.9052 | 0.205
3.9054 | 0.21125
3.9056 | 0.21625
3.9058 | 0.2225
3.906 | 0.22875
3.9062 | 0.23375
3.9064 | 0.24
3.9066 | 0.245
3.9068 | 0.25
3.907 | 0.25375
3.9072 | 0.25875
3.9074 | 0.2625
3.9076 | 0.26625
3.9078 | 0.27
3.908 | 0.2725
3.9082 | 0.27625
3.9084 | 0.27875
3.9086 | 0.28
3.9088 | 0.2825
3.909 | 0.28375
3.9092 | 0.28375
3.9094 | 0.285
3.9096 | 0.285
3.9098 | 0.285
3.91 | 0.28375
3.9102 | 0.2825
3.9104 | 0.28125
3.9106 | 0.28
3.9108 | 0.2775
3.911 | 0.275
3.9112 | 0.2725
3.9114 | 0.27
3.9116 | 0.26625
3.9118 | 0.2625
3.912 | 0.2575
3.9122 | 0.25375
3.9124 | 0.24875
3.9126 | 0.24375
3.9128 | 0.23875
3.913 | 0.23375
3.9132 | 0.22875
3.9134 | 0.2225
3.9136 | 0.2175
3.9138 | 0.21125
3.914 | 0.205
3.9142 | 0.19875
3.9144 | 0.19375
3.9146 | 0.1875
3.9148 | 0.18125
3.915 | 0.175
3.9152 | 0.16875
3.9154 | 0.16375
3.9156 | 0.1575
3.9158 | 0.15125
3.916 | 0.14625
3.9162 | 0.14125
3.9164 | 0.13625
3.9166 | 0.13125
3.9168 | 0.12625
3.917 | 0.1225
3.9172 | 0.1175
3.9174 | 0.11375
3.9176 | 0.11
3.9178 | 0.1075
3.918 | 0.10375
3.9182 | 0.10125
3.9184 | 0.09875
3.9186 | 0.0975
3.9188 | 0.09625
3.919 | 0.095
3.9192 | 0.09375
3.9194 | 0.09375
3.9196 | 0.09375
3.9198 | 0.095
3.92 | 0.095
3.9202 | 0.09625
3.9204 | 0.09875
3.9206 | 0.1
3.9208 | 0.1025
3.921 | 0.105
3.9212 | 0.10875
3.9214 | 0.1125
3.9216 | 0.11625
3.9218 | 0.12
3.922 | 0.125
3.9222 | 0.12875
3.9224 | 0.135
3.9226 | 0.14
3.9228 | 0.145
3.923 | 0.15125
3.9232 | 0.1575
3.9234 | 0.16375
3.9236 | 0.17
3.9238 | 0.17625
3.924 | 0.18375
3.9242 | 0.19
3.9244 | 0.1975
3.9246 | 0.20375
3.9248 | 0.21125
3.925 | 0.2175
3.9252 | 0.225
3.9254 | 0.23125
3.9256 | 0.23875
3.9258 | 0.245
3.926 | 0.25125
3.9262 | 0.2575
3.9264 | 0.26375
3.9266 | 0.27
3.9268 | 0.27625
3.927 | 0.28125
3.9272 | 0.2875
3.9274 | 0.2925
3.9276 | 0.29625
3.9278 | 0.30125
3.928 | 0.305
3.9282 | 0.30875
3.9284 | 0.3125
3.9286 | 0.315
3.9288 | 0.3175
3.929 | 0.32
3.9292 | 0.32125
3.9294 | 0.3225
3.9296 | 0.32375
3.9298 | 0.32375
3.93 | 0.32375
3.9302 | 0.32375
3.9304 | 0.3225
3.9306 | 0.32125
3.9308 | 0.32
3.931 | 0.3175
3.9312 | 0.315
3.9314 | 0.31125
3.9316 | 0.30875
3.9318 | 0.305
3.932 | 0.30125
3.9322 | 0.29625
3.9324 | 0.29125
3.9326 | 0.28625
3.9328 | 0.28125
3.933 | 0.27625
3.9332 | 0.27
3.9334 | 0.265
3.9336 | 0.25875
3.9338 | 0.2525
3.934 | 0.24625
3.9342 | 0.24
3.9344 | 0.23375
3.9346 | 0.2275
3.9348 | 0.22
3.935 | 0.21375
3.9352 | 0.2075
3.9354 | 0.20125
3.9356 | 0.195
3.9358 | 0.18875
3.936 | 0.1825
3.9362 | 0.1775
3.9364 | 0.17125
3.9366 | 0.16625
3.9368 | 0.16125
3.937 | 0.15625
3.9372 | 0.1525
3.9374 | 0.1475
3.9376 | 0.14375
3.9378 | 0.14
3.938 | 0.1375
3.9382 | 0.135
3.9384 | 0.1325
3.9386 | 0.13
3.9388 | 0.12875
3.939 | 0.1275
3.9392 | 0.12625
3.9394 | 0.12625
3.9396 | 0.12625
3.9398 | 0.1275
3.94 | 0.12875
3.9402 | 0.13
3.9404 | 0.1325
3.9406 | 0.135
3.9408 | 0.1375
3.941 | 0.14
3.9412 | 0.14375
3.9414 | 0.14875
3.9416 | 0.1525
3.9418 | 0.1575
3.942 | 0.1625
3.9422 | 0.16875
3.9424 | 0.17375
3.9426 | 0.18
3.9428 | 0.18625
3.943 | 0.19375
3.9432 | 0.2
3.9434 | 0.2075
3.9436 | 0.215
3.9438 | 0.2225
3.944 | 0.23
3.9442 | 0.2375
3.9444 | 0.245
3.9446 | 0.2525
3.9448 | 0.26
3.945 | 0.26875
3.9452 | 0.27625
3.9454 | 0.28375
3.9456 | 0.29125
3.9458 | 0.29875
3.946 | 0.305
3.9462 | 0.3125
3.9464 | 0.31875
3.9466 | 0.325
3.9468 | 0.33125
3.947 | 0.3375
3.9472 | 0.34375
3.9474 | 0.34875
3.9476 | 0.35375
3.9478 | 0.35875
3.948 | 0.3625
3.9482 | 0.36625
3.9484 | 0.37
3.9486 | 0.3725
3.9488 | 0.375
3.949 | 0.3775
3.9492 | 0.37875
3.9494 | 0.38
3.9496 | 0.38
3.9498 | 0.38125
3.95 | 0.38125
3.9502 | 0.38
3.9504 | 0.37875
3.9506 | 0.3775
3.9508 | 0.375
3.951 | 0.37375
3.9512 | 0.37
3.9514 | 0.3675
3.9516 | 0.36375
3.9518 | 0.36
3.952 | 0.35625
3.9522 | 0.35125
3.9524 | 0.34625
3.9526 | 0.34125
3.9528 | 0.33625
3.953 | 0.33
3.9532 | 0.325
3.9534 | 0.31875
3.9536 | 0.3125
3.9538 | 0.30625
3.954 | 0.3
3.9542 | 0.29375
3.9544 | 0.28625
3.9546 | 0.28
3.9548 | 0.27375
3.955 | 0.2675
3.9552 | 0.26
3.9554 | 0.25375
3.9556 | 0.2475
3.9558 | 0.24125
3.956 | 0.235
3.9562 | 0.22875
3.9564 | 0.2225
3.9566 | 0.21625
3.9568 | 0.21125
3.957 | 0.20625
3.9572 | 0.20125
3.9574 | 0.19625
3.9576 | 0.1925
3.9578 | 0.18875
3.958 | 0.185
3.9582 | 0.18125
3.9584 | 0.17875
3.9586 | 0.175
3.9588 | 0.17375
3.959 | 0.17125
3.9592 | 0.17
3.9594 | 0.16875
3.9596 | 0.16875
3.9598 | 0.16875
3.96 | 0.16875
3.9602 | 0.17
3.9604 | 0.17125
3.9606 | 0.1725
3.9608 | 0.175
3.961 | 0.1775
3.9612 | 0.18
3.9614 | 0.18375
3.9616 | 0.1875
3.9618 | 0.19125
3.962 | 0.19625
3.9622 | 0.20125
3.9624 | 0.20625
3.9626 | 0.2125
3.9628 | 0.2175
3.963 | 0.22375
3.9632 | 0.23
3.9634 | 0.2375
3.9636 | 0.24375
3.9638 | 0.25125
3.964 | 0.25875
3.9642 | 0.26625
3.9644 | 0.27375
3.9646 | 0.28125
3.9648 | 0.29
3.965 | 0.2975
3.9652 | 0.305
3.9654 | 0.3125
3.9656 | 0.32125
3.9658 | 0.32875
3.966 | 0.33625
3.9662 | 0.34375
3.9664 | 0.35125
3.9666 | 0.35875
3.9668 | 0.365
3.967 | 0.3725
3.9672 | 0.37875
3.9674 | 0.385
3.9676 | 0.39125
3.9678 | 0.39625
3.968 | 0.40125
3.9682 | 0.40625
3.9684 | 0.41125
3.9686 | 0.415
3.9688 | 0.41875
3.969 | 0.4225
3.9692 | 0.42625
3.9694 | 0.42875
3.9696 | 0.43
3.9698 | 0.4325
3.97 | 0.43375
3.9702 | 0.43375
3.9704 | 0.43375
3.9706 | 0.43375
3.9708 | 0.43375
3.971 | 0.4325
3.9712 | 0.43125
3.9714 | 0.42875
3.9716 | 0.42625
3.9718 | 0.42375
3.972 | 0.42
3.9722 | 0.4175
3.9724 | 0.4125
3.9726 | 0.40875
3.9728 | 0.40375
3.973 | 0.39875
3.9732 | 0.39375
3.9734 | 0.38875
3.9736 | 0.3825
3.9738 | 0.3775
3.974 | 0.37125
3.9742 | 0.365
3.9744 | 0.35875
3.9746 | 0.35125
3.9748 | 0.345
3.975 | 0.33875
3.9752 | 0.3325
3.9754 | 0.325
3.9756 | 0.31875
3.9758 | 0.3125
3.976 | 0.30625
3.9762 | 0.3
3.9764 | 0.29375
3.9766 | 0.2875
3.9768 | 0.2825
3.977 | 0.27625
3.9772 | 0.27125
3.9774 | 0.26625
3.9776 | 0.26125
3.9778 | 0.2575
3.978 | 0.25375
3.9782 | 0.25
3.9784 | 0.2475
3.9786 | 0.24375
3.9788 | 0.2425
3.979 | 0.24
3.9792 | 0.23875
3.9794 | 0.2375
3.9796 | 0.2375
3.9798 | 0.2375
3.98 | 0.2375
3.9802 | 0.23875
3.9804 | 0.24
3.9806 | 0.2425
3.9808 | 0.245
3.981 | 0.2475
3.9812 | 0.25
3.9814 | 0.25375
3.9816 | 0.25875
3.9818 | 0.26375
3.982 | 0.26875
3.9822 | 0.27375
3.9824 | 0.27875
3.9826 | 0.285
3.9828 | 0.29125
3.983 | 0.29875
3.9832 | 0.305
3.9834 | 0.3125
3.9836 | 0.32
3.9838 | 0.3275
3.984 | 0.335
3.9842 | 0.34375
3.9844 | 0.35125
3.9846 | 0.36
3.9848 | 0.3675
3.985 | 0.37625
3.9852 | 0.38375
3.9854 | 0.3925
3.9856 | 0.4
3.9858 | 0.4075
3.986 | 0.41625
3.9862 | 0.42375
3.9864 | 0.43125
3.9866 | 0.4375
3.9868 | 0.445
3.987 | 0.45125
3.9872 | 0.4575
3.9874 | 0.46375
3.9876 | 0.47
3.9878 | 0.475
3.988 | 0.48
3.9882 | 0.48375
3.9884 | 0.48875
3.9886 | 0.49125
3.9888 | 0.495
3.989 | 0.4975
3.9892 | 0.5
3.9894 | 0.50125
3.9896 | 0.5025
3.9898 | 0.50375
3.99 | 0.50375
3.9902 | 0.50375
3.9904 | 0.50375
3.9906 | 0.5025
3.9908 | 0.50125
3.991 | 0.49875
3.9912 | 0.49625
3.9914 | 0.49375
3.9916 | 0.49
3.9918 | 0.48625
3.992 | 0.4825
3.9922 | 0.4775
3.9924 | 0.47375
3.9926 | 0.4675
3.9928 | 0.4625
3.993 | 0.4575
3.9932 | 0.45125
3.9934 | 0.445
3.9936 | 0.43875
3.9938 | 0.4325
3.994 | 0.425
3.9942 | 0.41875
3.9944 | 0.41125
3.9946 | 0.405
3.9948 | 0.3975
3.995 | 0.39
3.9952 | 0.38375
3.9954 | 0.37625
3.9956 | 0.37
3.9958 | 0.3625
3.996 | 0.35625
3.9962 | 0.35
3.9964 | 0.3425
3.9966 | 0.3375
3.9968 | 0.33125
3.997 | 0.325
3.9972 | 0.32
3.9974 | 0.315
3.9976 | 0.31
3.9978 | 0.30625
3.998 | 0.30125
3.9982 | 0.2975
3.9984 | 0.295
3.9986 | 0.29125
3.9988 | 0.28875
3.999 | 0.2875
3.9992 | 0.285
3.9994 | 0.285
3.9996 | 0.28375
3.9998 | 0.28375
4 | 0
4.0002 | 0
4.0004 | 0
4.0006 | 0.00125
4.0008 | 0.0025
4.001 | 0.00375
4.0012 | 0.00625
4.0014 | 0.00875
4.0016 | 0.01125
4.0018 | 0.015
4.002 | 0.01875
4.0022 | 0.0225
4.0024 | 0.0275
4.0026 | 0.03125
4.0028 | 0.03625
4.003 | 0.0425
4.0032 | 0.0475
4.0034 | 0.05375
4.0036 | 0.05875
4.0038 | 0.065
4.004 | 0.0725
4.0042 | 0.07875
4.0044 | 0.085
4.0046 | 0.09125
4.0048 | 0.09875
4.005 | 0.105
4.0052 | 0.11125
4.0054 | 0.11875
4.0056 | 0.125
4.0058 | 0.13125
4.006 | 0.13875
4.0062 | 0.145
4.0064 | 0.15125
4.0066 | 0.15625
4.0068 | 0.1625
4.007 | 0.16875
4.0072 | 0.17375
4.0074 | 0.17875
4.0076 | 0.18375
4.0078 | 0.1875
4.008 | 0.19125
4.0082 | 0.195
4.0084 | 0.19875
4.0086 | 0.20125
4.0088 | 0.20375
4.009 | 0.20625
4.0092 | 0.2075
4.0094 | 0.20875
4.0096 | 0.21
4.0098 | 0.21
4.01 | 0.21
4.0102 | 0.21
4.0104 | 0.20875
4.0106 | 0.2075
4.0108 | 0.20625
4.011 | 0.20375
4.0112 | 0.20125
4.0114 | 0.19875
4.0116 | 0.195
4.0118 | 0.19125
4.012 | 0.1875
4.0122 | 0.18375
4.0124 | 0.17875
4.0126 | 0.17375
4.0128 | 0.16875
4.013 | 0.1625
4.0132 | 0.15625
4.0134 | 0.15125
4.0136 | 0.145
4.0138 | 0.13875
4.014 | 0.1325
4.0142 | 0.125
4.0144 | 0.11875
4.0146 | 0.1125
4.0148 | 0.105
4.015 | 0.09875
4.0152 | 0.09125
4.0154 | 0.085
4.0156 | 0.07875
4.0158 | 0.07125
4.016 | 0.065
4.0162 | 0.05875
4.0164 | 0.0525
4.0166 | 0.0475
4.0168 | 0.04125
4.017 | 0.03625
4.0172 | 0.03125
4.0174 | 0.02625
4.0176 | 0.02125
4.0178 | 0.01625
4.018 | 0.0125
4.0182 | 0.00875
4.0184 | 0.005
4.0186 | 0.0025
4.0188 | 0
4.019 | -0.0025
4.0192 | -0.005
4.0194 | -0.00625
4.0196 | -0.0075
4.0198 | -0.0075
4.02 | -0.00875
4.0202 | -0.00875
4.0204 | -0.0075
4.0206 | -0.0075
4.0208 | -0.00625
4.021 | -0.00375
4.0212 | -0.0025
4.0214 | 0
4.0216 | 0.0025
4.0218 | 0.00625
4.022 | 0.00875
4.0222 | 0.0125
4.0224 | 0.01625
4.0226 | 0.02125
4.0228 | 0.02625
4.023 | 0.03
4.0232 | 0.03625
4.0234 | 0.04125
4.0236 | 0.04625
4.0238 | 0.0525
4.024 | 0.05875
4.0242 | 0.06375
4.0244 | 0.07
4.0246 | 0.07625
4.0248 | 0.0825
4.025 | 0.08875
4.0252 | 0.095
4.0254 | 0.1025
4.0256 | 0.10875
4.0258 | 0.115
4.026 | 0.12
4.0262 | 0.12625
4.0264 | 0.1325
4.0266 | 0.13875
4.0268 | 0.14375
4.027 | 0.14875
4.0272 | 0.15375
4.0274 | 0.15875
4.0276 | 0.16375
4.0278 | 0.16875
4.028 | 0.1725
4.0282 | 0.17625
4.0284 | 0.17875
4.0286 | 0.1825
4.0288 | 0.185
4.029 | 0.1875
4.0292 | 0.18875
4.0294 | 0.19
4.0296 | 0.19125
4.0298 | 0.1925
4.03 | 0.1925
4.0302 | 0.1925
4.0304 | 0.19125
4.0306 | 0.19125
4.0308 | 0.18875
4.031 | 0.1875
4.0312 | 0.185
4.0314 | 0.1825
4.0316 | 0.18
4.0318 | 0.17625
4.032 | 0.1725
4.0322 | 0.16875
4.0324 | 0.16375
4.0326 | 0.15875
4.0328 | 0.15375
4.033 | 0.14875
4.0332 | 0.14375
4.0334 | 0.1375
4.0336 | 0.13125
4.0338 | 0.125
4.034 | 0.11875
4.0342 | 0.1125
4.0344 | 0.105
4.0346 | 0.09875
4.0348 | 0.09125
4.035 | 0.085
4.0352 | 0.0775
4.0354 | 0.07125
4.0356 | 0.06375
4.0358 | 0.0575
4.036 | 0.05125
4.0362 | 0.04375
4.0364 | 0.0375
4.0366 | 0.03125
4.0368 | 0.02625
4.037 | 0.02
4.0372 | 0.015
4.0374 | 0.00875
4.0376 | 0.00375
4.0378 | 0
4.038 | -0.005
4.0382 | -0.00875
4.0384 | -0.01125
4.0386 | -0.015
4.0388 | -0.0175
4.039 | -0.02
4.0392 | -0.02125
4.0394 | -0.0225
4.0396 | -0.02375
4.0398 | -0.02375
4.04 | -0.02375
4.0402 | -0.02375
4.0404 | -0.0225
4.0406 | -0.02125
4.0408 | -0.01875
4.041 | -0.01625
4.0412 | -0.01375
4.0414 | -0.01
4.0416 | -0.00625
4.0418 | -0.0025
4.042 | 0.0025
4.0422 | 0.00625
4.0424 | 0.0125
4.0426 | 0.0175
4.0428 | 0.02375
4.043 | 0.03
4.0432 | 0.03625
4.0434 | 0.04375
4.0436 | 0.05125
4.0438 | 0.05875
4.044 | 0.06625
4.0442 | 0.07375
4.0444 | 0.08125
4.0446 | 0.08875
4.0448 | 0.0975
4.045 | 0.105
4.0452 | 0.11375
4.0454 | 0.12125
4.0456 | 0.12875
4.0458 | 0.1375
4.046 | 0.145
4.0462 | 0.1525
4.0464 | 0.16
4.0466 | 0.1675
4.0468 | 0.175
4.047 | 0.18125
4.0472 | 0.18875
4.0474 | 0.195
4.0476 | 0.20125
4.0478 | 0.20625
4.048 | 0.2125
4.0482 | 0.2175
4.0484 | 0.2225
4.0486 | 0.22625
4.0488 | 0.23
4.049 | 0.23375
4.0492 | 0.2375
4.0494 | 0.24
4.0496 | 0.2425
4.0498 | 0.24375
4.05 | 0.245
4.0502 | 0.24625
4.0504 | 0.2475
4.0506 | 0.2475
4.0508 | 0.24625
4.051 | 0.24625
4.0512 | 0.245
4.0514 | 0.24375
4.0516 | 0.24125
4.0518 | 0.23875
4.052 | 0.23625
4.0522 | 0.23375
4.0524 | 0.23
4.0526 | 0.22625
4.0528 | 0.2225
4.053 | 0.21875
4.0532 | 0.21375
4.0534 | 0.20875
4.0536 | 0.205
4.0538 | 0.2
4.054 | 0.195
4.0542 | 0.18875
4.0544 | 0.18375
4.0546 | 0.17875
4.0548 | 0.17375
4.055 | 0.1675
4.0552 | 0.1625
4.0554 | 0.1575
4.0556 | 0.1525
4.0558 | 0.1475
4.056 | 0.1425
4.0562 | 0.1375
4.0564 | 0.13375
4.0566 | 0.13
4.0568 | 0.12625
4.057 | 0.1225
4.0572 | 0.11875
4.0574 | 0.11625
4.0576 | 0.11375
4.0578 | 0.1125
4.058 | 0.11
4.0582 | 0.11
4.0584 | 0.10875
4.0586 | 0.10875
4.0588 | 0.10875
4.059 | 0.11
4.0592 | 0.11125
4.0594 | 0.11375
4.0596 | 0.11625
4.0598 | 0.11875
4.06 | 0.1225
4.0602 | 0.12625
4.0604 | 0.13125
4.0606 | 0.13625
4.0608 | 0.14125
4.061 | 0.1475
4.0612 | 0.155
4.0614 | 0.16125
4.0616 | 0.16875
4.0618 | 0.1775
4.062 | 0.185
4.0622 | 0.19375
4.0624 | 0.20375
4.0626 | 0.2125
4.0628 | 0.2225
4.063 | 0.2325
4.0632 | 0.2425
4.0634 | 0.2525
4.0636 | 0.26375
4.0638 | 0.27375
4.064 | 0.285
4.0642 | 0.29625
4.0644 | 0.30625
4.0646 | 0.3175
4.0648 | 0.32875
4.065 | 0.34
4.0652 | 0.35
4.0654 | 0.36125
4.0656 | 0.37125
4.0658 | 0.3825
4.066 | 0.3925
4.0662 | 0.4025
4.0664 | 0.4125
4.0666 | 0.42125
4.0668 | 0.43125
4.067 | 0.44
4.0672 | 0.4475
4.0674 | 0.45625
4.0676 | 0.46375
4.0678 | 0.47125
4.068 | 0.47875
4.0682 | 0.485
4.0684 | 0.49125
4.0686 | 0.49625
4.0688 | 0.50125
4.069 | 0.50625
4.0692 | 0.51
4.0694 | 0.51375
4.0696 | 0.5175
4.0698 | 0.52
4.07 | 0.5225
4.0702 | 0.525
4.0704 | 0.52625
4.0706 | 0.5275
4.0708 | 0.5275
4.071 | 0.5275
4.0712 | 0.5275
4.0714 | 0.52625
4.0716 | 0.525
4.0718 | 0.52375
4.072 | 0.52125
4.0722 | 0.51875
4.0724 | 0.51625
4.0726 | 0.5125
4.0728 | 0.51
4.073 | 0.50625
4.0732 | 0.50125
4.0734 | 0.4975
4.0736 | 0.49375
4.0738 | 0.48875
4.074 | 0.48375
4.0742 | 0.47875
4.0744 | 0.47375
4.0746 | 0.46875
4.0748 | 0.46375
4.075 | 0.45875
4.0752 | 0.4525
4.0754 | 0.4475
4.0756 | 0.4425
4.0758 | 0.4375
4.076 | 0.4325
4.0762 | 0.4275
4.0764 | 0.42375
4.0766 | 0.41875
4.0768 | 0.415
4.077 | 0.41125
4.0772 | 0.4075
4.0774 | 0.40375
4.0776 | 0.4
4.0778 | 0.3975
4.078 | 0.395
4.0782 | 0.3925
4.0784 | 0.39125
4.0786 | 0.39
4.0788 | 0.38875
4.079 | 0.3875
4.0792 | 0.3875
4.0794 | 0.3875
4.0796 | 0.38875
4.0798 | 0.39
4.08 | 0.39125
4.0802 | 0.3925
4.0804 | 0.395
4.0806 | 0.3975
4.0808 | 0.40125
4.081 | 0.40375
4.0812 | 0.4075
4.0814 | 0.4125
4.0816 | 0.41625
4.0818 | 0.42125
4.082 | 0.42625
4.0822 | 0.43125
4.0824 | 0.4375
4.0826 | 0.44375
4.0828 | 0.44875
4.083 | 0.455
4.0832 | 0.4625
4.0834 | 0.46875
4.0836 | 0.47625
4.0838 | 0.4825
4.084 | 0.49
4.0842 | 0.4975
4.0844 | 0.50375
4.0846 | 0.51125
4.0848 | 0.51875
4.085 | 0.525
4.0852 | 0.5325
4.0854 | 0.54
4.0856 | 0.54625
4.0858 | 0.55375
4.086 | 0.56
4.0862 | 0.56625
4.0864 | 0.5725
4.0866 | 0.57875
4.0868 | 0.585
4.087 | 0.59125
4.0872 | 0.59625
4.0874 | 0.60125
4.0876 | 0.60625
4.0878 | 0.61125
4.088 | 0.615
4.0882 | 0.61875
4.0884 | 0.6225
4.0886 | 0.625
4.0888 | 0.6275
4.089 | 0.63
4.0892 | 0.6325
4.0894 | 0.63375
4.0896 | 0.635
4.0898 | 0.63625
4.09 | 0.63625
4.0902 | 0.63625
4.0904 | 0.63625
4.0906 | 0.635
4.0908 | 0.635
4.091 | 0.6325
4.0912 | 0.63125
4.0914 | 0.62875
4.0916 | 0.62625
4.0918 | 0.62375
4.092 | 0.62
4.0922 | 0.61625
4.0924 | 0.6125
4.0926 | 0.60875
4.0928 | 0.60375
4.093 | 0.59875
4.0932 | 0.59375
4.0934 | 0.58875
4.0936 | 0.58375
4.0938 | 0.57875
4.094 | 0.5725
4.0942 | 0.5675
4.0944 | 0.56125
4.0946 | 0.555
4.0948 | 0.55
4.095 | 0.54375
4.0952 | 0.5375
4.0954 | 0.53125
4.0956 | 0.52625
4.0958 | 0.52
4.096 | 0.515
4.0962 | 0.51
4.0964 | 0.50375
4.0966 | 0.49875
4.0968 | 0.495
4.097 | 0.49
4.0972 | 0.485
4.0974 | 0.48125
4.0976 | 0.4775
4.0978 | 0.475
4.098 | 0.47125
4.0982 | 0.46875
4.0984 | 0.46625
4.0986 | 0.465
4.0988 | 0.46375
4.099 | 0.4625
4.0992 | 0.4625
4.0994 | 0.46125
4.0996 | 0.4625
4.0998 | 0.4625
4.1 | 0.46375
4.1002 | 0.465
4.1004 | 0.4675
4.1006 | 0.47
4.1008 | 0.4725
4.101 | 0.47625
4.1012 | 0.48
4.1014 | 0.48375
4.1016 | 0.48875
4.1018 | 0.49375
4.102 | 0.49875
4.1022 | 0.505
4.1024 | 0.51
4.1026 | 0.51625
4.1028 | 0.52375
4.103 | 0.53
4.1032 | 0.5375
4.1034 | 0.545
4.1036 | 0.5525
4.1038 | 0.56
4.104 | 0.5675
4.1042 | 0.57625
4.1044 | 0.58375
4.1046 | 0.5925
4.1048 | 0.6
4.105 | 0.60875
4.1052 | 0.6175
4.1054 | 0.625
4.1056 | 0.63375
4.1058 | 0.64125
4.106 | 0.65
4.1062 | 0.6575
4.1064 | 0.665
4.1066 | 0.67375
4.1068 | 0.68
4.107 | 0.6875
4.1072 | 0.695
4.1074 | 0.70125
4.1076 | 0.7075
4.1078 | 0.71375
4.108 | 0.72
4.1082 | 0.725
4.1084 | 0.73
4.1086 | 0.735
4.1088 | 0.74
4.109 | 0.74375
4.1092 | 0.7475
4.1094 | 0.75125
4.1096 | 0.75375
4.1098 | 0.75625
4.11 | 0.75875
4.1102 | 0.76
4.1104 | 0.76125
4.1106 | 0.7625
4.1108 | 0.76375
4.111 | 0.76375
4.1112 | 0.76375
4.1114 | 0.7625
4.1116 | 0.76125
4.1118 | 0.76125
4.112 | 0.75875
4.1122 | 0.7575
4.1124 | 0.755
4.1126 | 0.7525
4.1128 | 0.75
4.113 | 0.7475
4.1132 | 0.74375
4.1134 | 0.74
4.1136 | 0.73625
4.1138 | 0.73375
4.114 | 0.72875
4.1142 | 0.725
4.1144 | 0.72125
4.1146 | 0.7175
4.1148 | 0.7125
4.115 | 0.70875
4.1152 | 0.70375
4.1154 | 0.7
4.1156 | 0.695
4.1158 | 0.69125
4.116 | 0.6875
4.1162 | 0.68375
4.1164 | 0.68
4.1166 | 0.67625
4.1168 | 0.6725
4.117 | 0.66875
4.1172 | 0.66625
4.1174 | 0.66375
4.1176 | 0.66125
4.1178 | 0.65875
4.118 | 0.65625
4.1182 | 0.655
4.1184 | 0.65375
4.1186 | 0.6525
4.1188 | 0.6525
4.119 | 0.6525
4.1192 | 0.6525
4.1194 | 0.6525
4.1196 | 0.65375
4.1198 | 0.655
4.12 | 0.65625
4.1202 | 0.65875
4.1204 | 0.66125
4.1206 | 0.665
4.1208 | 0.6675
4.121 | 0.67125
4.1212 | 0.67625
4.1214 | 0.68
4.1216 | 0.685
4.1218 | 0.69
4.122 | 0.69625
4.1222 | 0.7025
4.1224 | 0.70875
4.1226 | 0.715
4.1228 | 0.7225
4.123 | 0.72875
4.1232 | 0.73625
4.1234 | 0.745
4.1236 | 0.7525
4.1238 | 0.76
4.124 | 0.76875
4.1242 | 0.7775
4.1244 | 0.78625
4.1246 | 0.795
4.1248 | 0.80375
4.125 | 0.8125
4.1252 | 0.82125
4.1254 | 0.83
4.1256 | 0.83875
4.1258 | 0.8475
4.126 | 0.85625
4.1262 | 0.865
4.1264 | 0.87375
4.1266 | 0.8825
4.1268 | 0.89
4.127 | 0.89875
4.1272 | 0.90625
4.1274 | 0.91375
4.1276 | 0.92125
4.1278 | 0.9275
4.128 | 0.935
4.1282 | 0.94125
4.1284 | 0.94625
4.1286 | 0.9525
4.1288 | 0.9575
4.129 | 0.9625
4.1292 | 0.9675
4.1294 | 0.97125
4.1296 | 0.975
4.1298 | 0.9775
4.13 | 0.98125
4.1302 | 0.9825
4.1304 | 0.985
4.1306 | 0.98625
4.1308 | 0.9875
4.131 | 0.98875
4.1312 | 0.98875
4.1314 | 0.98875
4.1316 | 0.98875
4.1318 | 0.9875
4.132 | 0.98625
4.1322 | 0.985
4.1324 | 0.9825
4.1326 | 0.98
4.1328 | 0.9775
4.133 | 0.975
4.1332 | 0.9725
4.1334 | 0.96875
4.1336 | 0.965
4.1338 | 0.96125
4.134 | 0.9575
4.1342 | 0.95375
4.1344 | 0.95
4.1346 | 0.945
4.1348 | 0.94125
4.135 | 0.93625
4.1352 | 0.9325
4.1354 | 0.9275
4.1356 | 0.92375
4.1358 | 0.91875
4.136 | 0.915
4.1362 | 0.91
4.1364 | 0.90625
4.1366 | 0.9025
4.1368 | 0.8975
4.137 | 0.89375
4.1372 | 0.89
4.1374 | 0.8875
4.1376 | 0.88375
4.1378 | 0.88
4.138 | 0.8775
4.1382 | 0.875
4.1384 | 0.8725
4.1386 | 0.87
4.1388 | 0.8675
4.139 | 0.86625
4.1392 | 0.865
4.1394 | 0.86375
4.1396 | 0.8625
4.1398 | 0.86125
4.14 | 0.86125
4.1402 | 0.86125
4.1404 | 0.86125
4.1406 | 0.8625
4.1408 | 0.8625
4.141 | 0.86375
4.1412 | 0.865
4.1414 | 0.86625
4.1416 | 0.86875
4.1418 | 0.87
4.142 | 0.8725
4.1422 | 0.875
4.1424 | 0.8775
4.1426 | 0.88
4.1428 | 0.88375
4.143 | 0.88625
4.1432 | 0.89
4.1434 | 0.89375
4.1436 | 0.8975
4.1438 | 0.90125
4.144 | 0.905
4.1442 | 0.90875
4.1444 | 0.91375
4.1446 | 0.9175
4.1448 | 0.92125
4.145 | 0.925
4.1452 | 0.93
4.1454 | 0.93375
4.1456 | 0.9375
4.1458 | 0.94125
4.146 | 0.945
4.1462 | 0.94875
4.1464 | 0.95125
4.1466 | 0.955
4.1468 | 0.9575
4.147 | 0.96
4.1472 | 0.9625
4.1474 | 0.965
4.1476 | 0.9675
4.1478 | 0.96875
4.148 | 0.97
4.1482 | 0.97125
4.1484 | 0.97125
4.1486 | 0.97125
4.1488 | 0.97125
4.149 | 0.97125
4.1492 | 0.97
4.1494 | 0.96875
4.1496 | 0.96625
4.1498 | 0.96375
4.15 | 0.96125
4.1502 | 0.95875
4.1504 | 0.955
4.1506 | 0.95125
4.1508 | 0.9475
4.151 | 0.9425
4.1512 | 0.9375
4.1514 | 0.93125
4.1516 | 0.92625
4.1518 | 0.92
4.152 | 0.9125
4.1522 | 0.90625
4.1524 | 0.89875
4.1526 | 0.89125
4.1528 | 0.8825
4.153 | 0.875
4.1532 | 0.86625
4.1534 | 0.8575
4.1536 | 0.84875
4.1538 | 0.84
4.154 | 0.83
4.1542 | 0.82125
4.1544 | 0.81125
4.1546 | 0.80125
4.1548 | 0.79125
4.155 | 0.78125
4.1552 | 0.7725
4.1554 | 0.7625
4.1556 | 0.7525
4.1558 | 0.7425
4.156 | 0.7325
4.1562 | 0.72375
4.1564 | 0.71375
4.1566 | 0.70375
4.1568 | 0.695
4.157 | 0.68625
4.1572 | 0.6775
4.1574 | 0.66875
4.1576 | 0.66
4.1578 | 0.6525
4.158 | 0.64375
4.1582 | 0.6375
4.1584 | 0.63
4.1586 | 0.6225
4.1588 | 0.61625
4.159 | 0.61
4.1592 | 0.60375
4.1594 | 0.59875
4.1596 | 0.59375
4.1598 | 0.58875
4.16 | 0.58375
4.1602 | 0.58
4.1604 | 0.57625
4.1606 | 0.5725
4.1608 | 0.57
4.161 | 0.5675
4.1612 | 0.565
4.1614 | 0.5625
4.1616 | 0.56125
4.1618 | 0.56
4.162 | 0.55875
4.1622 | 0.5575
4.1624 | 0.5575
4.1626 | 0.55625
4.1628 | 0.55625
4.163 | 0.55625
4.1632 | 0.5575
4.1634 | 0.5575
4.1636 | 0.55875
4.1638 | 0.55875
4.164 | 0.56
4.1642 | 0.56
4.1644 | 0.56125
4.1646 | 0.5625
4.1648 | 0.56375
4.165 | 0.56375
4.1652 | 0.565
4.1654 | 0.56625
4.1656 | 0.56625
4.1658 | 0.5675
4.166 | 0.5675
4.1662 | 0.56875
4.1664 | 0.56875
4.1666 | 0.56875
4.1668 | 0.56875
4.167 | 0.5675
4.1672 | 0.5675
4.1674 | 0.56625
4.1676 | 0.565
4.1678 | 0.56375
4.168 | 0.5625
4.1682 | 0.56
4.1684 | 0.55875
4.1686 | 0.55625
4.1688 | 0.5525
4.169 | 0.55
4.1692 | 0.54625
4.1694 | 0.5425
4.1696 | 0.53875
4.1698 | 0.53375
4.17 | 0.53
4.1702 | 0.525
4.1704 | 0.51875
4.1706 | 0.51375
4.1708 | 0.5075
4.171 | 0.5025
4.1712 | 0.49625
4.1714 | 0.48875
4.1716 | 0.4825
4.1718 | 0.475
4.172 | 0.46875
4.1722 | 0.46125
4.1724 | 0.45375
4.1726 | 0.445
4.1728 | 0.4375
4.173 | 0.43
4.1732 | 0.42125
4.1734 | 0.41375
4.1736 | 0.405
4.1738 | 0.39625
4.174 | 0.3875
4.1742 | 0.38
4.1744 | 0.37125
4.1746 | 0.3625
4.1748 | 0.35375
4.175 | 0.34625
4.1752 | 0.3375
4.1754 | 0.32875
4.1756 | 0.32125
4.1758 | 0.3125
4.176 | 0.305
4.1762 | 0.2975
4.1764 | 0.29
4.1766 | 0.2825
4.1768 | 0.275
4.177 | 0.2675
4.1772 | 0.26
4.1774 | 0.25375
4.1776 | 0.2475
4.1778 | 0.24125
4.178 | 0.235
4.1782 | 0.23
4.1784 | 0.22375
4.1786 | 0.21875
4.1788 | 0.21375
4.179 | 0.21
4.1792 | 0.20625
4.1794 | 0.20125
4.1796 | 0.1975
4.1798 | 0.195
4.18 | 0.19125
4.1802 | 0.18875
4.1804 | 0.18625
4.1806 | 0.185
4.1808 | 0.1825
4.181 | 0.18125
4.1812 | 0.18
4.1814 | 0.18
4.1816 | 0.17875
4.1818 | 0.17875
4.182 | 0.17875
4.1822 | 0.17875
4.1824 | 0.17875
4.1826 | 0.18
4.1828 | 0.18125
4.183 | 0.1825
4.1832 | 0.18375
4.1834 | 0.185
4.1836 | 0.18625
4.1838 | 0.18875
4.184 | 0.19125
4.1842 | 0.1925
4.1844 | 0.195
4.1846 | 0.1975
4.1848 | 0.2
4.185 | 0.2025
4.1852 | 0.205
4.1854 | 0.2075
4.1856 | 0.21125
4.1858 | 0.21375
4.186 | 0.21625
4.1862 | 0.21875
4.1864 | 0.22125
4.1866 | 0.22375
4.1868 | 0.22625
4.187 | 0.22875
4.1872 | 0.23125
4.1874 | 0.23375
4.1876 | 0.235
4.1878 | 0.2375
4.188 | 0.23875
4.1882 | 0.24125
4.1884 | 0.2425
4.1886 | 0.24375
4.1888 | 0.245
4.189 | 0.24625
4.1892 | 0.2475
4.1894 | 0.2475
4.1896 | 0.24875
4.1898 | 0.24875
4.19 | 0.24875
4.1902 | 0.24875
4.1904 | 0.24875
4.1906 | 0.24875
4.1908 | 0.2475
4.191 | 0.2475
4.1912 | 0.24625
4.1914 | 0.245
4.1916 | 0.24375
4.1918 | 0.2425
4.192 | 0.24125
4.1922 | 0.24
4.1924 | 0.2375
4.1926 | 0.23625
4.1928 | 0.235
4.193 | 0.2325
4.1932 | 0.23125
4.1934 | 0.22875
4.1936 | 0.2275
4.1938 | 0.225
4.194 | 0.22375
4.1942 | 0.2225
4.1944 | 0.22
4.1946 | 0.21875
4.1948 | 0.2175
4.195 | 0.21625
4.1952 | 0.215
4.1954 | 0.215
4.1956 | 0.21375
4.1958 | 0.21375
4.196 | 0.21375
4.1962 | 0.215
4.1964 | 0.215
4.1966 | 0.21625
4.1968 | 0.2175
4.197 | 0.22
4.1972 | 0.2225
4.1974 | 0.22625
4.1976 | 0.22875
4.1978 | 0.23375
4.198 | 0.2375
4.1982 | 0.24375
4.1984 | 0.25
4.1986 | 0.25625
4.1988 | 0.26375
4.199 | 0.27125
4.1992 | 0.28
4.1994 | 0.29
4.1996 | 0.3
4.1998 | 0.31125
4.2 | 0.3225
4.2002 | 0.335
4.2004 | 0.34875
4.2006 | 0.36375
4.2008 | 0.37875
4.201 | 0.395
4.2012 | 0.4125
4.2014 | 0.43
4.2016 | 0.44875
4.2018 | 0.46875
4.202 | 0.49
4.2022 | 0.51125
4.2024 | 0.53375
4.2026 | 0.5575
4.2028 | 0.5825
4.203 | 0.6075
4.2032 | 0.63375
4.2034 | 0.66125
4.2036 | 0.68875
4.2038 | 0.7175
4.204 | 0.7475
4.2042 | 0.77875
4.2044 | 0.81
4.2046 | 0.8425
4.2048 | 0.87625
4.205 | 0.91
4.2052 | 0.945
4.2054 | 0.98
4.2056 | 1.01625
4.2058 | 1.05375
4.206 | 1.09125
4.2062 | 1.13
4.2064 | 1.16875
4.2066 | 1.20875
4.2068 | 1.24875
4.207 | 1.29
4.2072 | 1.33125
4.2074 | 1.37375
4.2076 | 1.41625
4.2078 | 1.45875
4.208 | 1.5025
4.2082 | 1.54625
4.2084 | 1.59125
4.2086 | 1.63625
4.2088 | 1.68125
4.209 | 1.7275
4.2092 | 1.775
4.2094 | 1.82125
4.2096 | 1.86875
4.2098 | 1.9175
4.21 | 1.96625
4.2102 | 2.01625
4.2104 | 2.06625
4.2106 | 2.1175
4.2108 | 2.16875
4.211 | 2.22125
4.2112 | 2.275
4.2114 | 2.33
4.2116 | 2.385
4.2118 | 2.44125
4.212 | 2.49875
4.2122 | 2.5575
4.2124 | 2.6175
4.2126 | 2.67875
4.2128 | 2.7425
4.213 | 2.80625
4.2132 | 2.8725
4.2134 | 2.94
4.2136 | 3.01
4.2138 | 3.08125
4.214 | 3.155
4.2142 | 3.23
4.2144 | 3.30875
4.2146 | 3.3875
4.2148 | 3.47
4.215 | 3.555
4.2152 | 3.6425
4.2154 | 3.7325
4.2156 | 3.825
4.2158 | 3.92
4.216 | 4.0175
4.2162 | 4.11875
4.2164 | 4.22125
4.2166 | 4.32875
4.2168 | 4.4375
4.217 | 4.55
4.2172 | 4.665
4.2174 | 4.78375
4.2176 | 4.905
4.2178 | 5.03
4.218 | 5.15625
4.2182 | 5.2875
4.2184 | 5.42
4.2186 | 5.55625
4.2188 | 5.695
4.219 | 5.8375
4.2192 | 5.9825
4.2194 | 6.13
4.2196 | 6.28
4.2198 | 6.4325
4.22 | 6.58625
4.2202 | 6.74375
4.2204 | 6.90375
4.2206 | 7.065
4.2208 | 7.22875
4.221 | 7.395
4.2212 | 7.5625
4.2214 | 7.73125
4.2216 | 7.90125
4.2218 | 8.07375
4.222 | 8.24625
4.2222 | 8.42125
4.2224 | 8.59625
4.2226 | 8.7725
4.2228 | 8.95
4.223 | 9.1275
4.2232 | 9.305
4.2234 | 9.48375
4.2236 | 9.6625
4.2238 | 9.84125
4.224 | 10.02
4.2242 | 10.1975
4.2244 | 10.37625
4.2246 | 10.55375
4.2248 | 10.73125
4.225 | 10.9075
4.2252 | 11.0825
4.2254 | 11.2575
4.2256 | 11.4325
4.2258 | 11.605
4.226 | 11.7775
4.2262 | 11.9475
4.2264 | 12.1175
4.2266 | 12.28625
4.2268 | 12.4525
4.227 | 12.61875
4.2272 | 12.78375
4.2274 | 12.94625
4.2276 | 13.10875
4.2278 | 13.26875
4.228 | 13.4275
4.2282 | 13.585
4.2284 | 13.74125
4.2286 | 13.895
4.2288 | 14.04875
4.229 | 14.2
4.2292 | 14.35125
4.2294 | 14.5
4.2296 | 14.6475
4.2298 | 14.795
4.23 | 14.94
4.2302 | 15.08375
4.2304 | 15.2275
4.2306 | 15.37
4.2308 | 15.51
4.231 | 15.65
4.2312 | 15.79
4.2314 | 15.9275
4.2316 | 16.065
4.2318 | 16.20125
4.232 | 16.3375
4.2322 | 16.4725
4.2324 | 16.60625
4.2326 | 16.74
4.2328 | 16.8725
4.233 | 17.005
4.2332 | 17.1375
4.2334 | 17.26875
4.2336 | 17.4
4.2338 | 17.53125
4.234 | 17.66125
4.2342 | 17.79125
4.2344 | 17.9213
4.2346 | 18.0513
4.2348 | 18.18
4.235 | 18.3088
4.2352 | 18.4375
4.2354 | 18.5663
4.2356 | 18.695
4.2358 | 18.8225
4.236 | 18.9513
4.2362 | 19.0788
4.2364 | 19.2063
4.2366 | 19.3338
4.2368 | 19.4613
4.237 | 19.5875
4.2372 | 19.7138
4.2374 | 19.8412
4.2376 | 19.9663
4.2378 | 20.0925
4.238 | 20.2188
4.2382 | 20.3438
4.2384 | 20.4688
4.2386 | 20.5925
4.2388 | 20.7175
4.239 | 20.84
4.2392 | 20.9638
4.2394 | 21.0863
4.2396 | 21.2075
4.2398 | 21.3275
4.24 | 21.4475
4.2402 | 21.5663
4.2404 | 21.685
4.2406 | 21.8013
4.2408 | 21.9163
4.241 | 22.03
4.2412 | 22.1425
4.2414 | 22.2538
4.2416 | 22.3625
4.2418 | 22.47
4.242 | 22.575
4.2422 | 22.6775
4.2424 | 22.7775
4.2426 | 22.875
4.2428 | 22.9713
4.243 | 23.0625
4.2432 | 23.1525
4.2434 | 23.2387
4.2436 | 23.3213
4.2438 | 23.4
4.244 | 23.475
4.2442 | 23.5463
4.2444 | 23.6138
4.2446 | 23.6763
4.2448 | 23.735
4.245 | 23.7888
4.2452 | 23.8375
4.2454 | 23.8813
4.2456 | 23.92
4.2458 | 23.9538
4.246 | 23.9813
4.2462 | 24.0037
4.2464 | 24.0213
4.2466 | 24.0325
4.2468 | 24.0388
4.247 | 24.0375
4.2472 | 24.0313
4.2474 | 24.02
4.2476 | 24.0013
4.2478 | 23.9763
4.248 | 23.945
4.2482 | 23.9088
4.2484 | 23.865
4.2486 | 23.8163
4.2488 | 23.76
4.249 | 23.6988
4.2492 | 23.63
4.2494 | 23.5563
4.2496 | 23.4763
4.2498 | 23.39
4.25 | 23.2975
4.2502 | 23.1987
4.2504 | 23.095
4.2506 | 22.9862
4.2508 | 22.8713
4.251 | 22.75
4.2512 | 22.625
4.2514 | 22.4937
4.2516 | 22.3575
4.2518 | 22.2175
4.252 | 22.0713
4.2522 | 21.9213
4.2524 | 21.7663
4.2526 | 21.6075
4.2528 | 21.4437
4.253 | 21.2763
4.2532 | 21.105
4.2534 | 20.9288
4.2536 | 20.75
4.2538 | 20.5675
4.254 | 20.3825
4.2542 | 20.1937
4.2544 | 20.0013
4.2546 | 19.8075
4.2548 | 19.61
4.255 | 19.4113
4.2552 | 19.2088
4.2554 | 19.005
4.2556 | 18.8
4.2558 | 18.5925
4.256 | 18.3838
4.2562 | 18.1725
4.2564 | 17.9613
4.2566 | 17.74875
4.2568 | 17.535
4.257 | 17.32
4.2572 | 17.105
4.2574 | 16.89
4.2576 | 16.67375
4.2578 | 16.4575
4.258 | 16.24125
4.2582 | 16.025
4.2584 | 15.80875
4.2586 | 15.59375
4.2588 | 15.37875
4.259 | 15.16375
4.2592 | 14.95
4.2594 | 14.7375
4.2596 | 14.525
4.2598 | 14.31375
4.26 | 14.10375
4.2602 | 13.89375
4.2604 | 13.68625
4.2606 | 13.47875
4.2608 | 13.2725
4.261 | 13.0675
4.2612 | 12.86375
4.2614 | 12.66
4.2616 | 12.45875
4.2618 | 12.2575
4.262 | 12.0575
4.2622 | 11.85875
4.2624 | 11.66125
4.2626 | 11.46375
4.2628 | 11.2675
4.263 | 11.0725
4.2632 | 10.8775
4.2634 | 10.68375
4.2636 | 10.49
4.2638 | 10.2975
4.264 | 10.105
4.2642 | 9.9125
4.2644 | 9.72125
4.2646 | 9.52875
4.2648 | 9.3375
4.265 | 9.14625
4.2652 | 8.955
4.2654 | 8.76375
4.2656 | 8.5725
4.2658 | 8.3825
4.266 | 8.19125
4.2662 | 8
4.2664 | 7.81
4.2666 | 7.61875
4.2668 | 7.42875
4.267 | 7.23875
4.2672 | 7.04875
4.2674 | 6.86
4.2676 | 6.67125
4.2678 | 6.48375
4.268 | 6.29625
4.2682 | 6.11
4.2684 | 5.92375
4.2686 | 5.73875
4.2688 | 5.55625
4.269 | 5.37375
4.2692 | 5.19375
4.2694 | 5.015
4.2696 | 4.8375
4.2698 | 4.6625
4.27 | 4.49
4.2702 | 4.31875
4.2704 | 4.15125
4.2706 | 3.985
4.2708 | 3.8225
4.271 | 3.6625
4.2712 | 3.50625
4.2714 | 3.3525
4.2716 | 3.2025
4.2718 | 3.055
4.272 | 2.9125
4.2722 | 2.7725
4.2724 | 2.63625
4.2726 | 2.505
4.2728 | 2.37625
4.273 | 2.2525
4.2732 | 2.13125
4.2734 | 2.015
4.2736 | 1.9025
4.2738 | 1.79375
4.274 | 1.69
4.2742 | 1.59
4.2744 | 1.4925
4.2746 | 1.4
4.2748 | 1.3125
4.275 | 1.2275
4.2752 | 1.14625
4.2754 | 1.07
4.2756 | 0.99625
4.2758 | 0.92625
4.276 | 0.86
4.2762 | 0.7975
4.2764 | 0.7375
4.2766 | 0.68125
4.2768 | 0.6275
4.277 | 0.5775
4.2772 | 0.53
4.2774 | 0.485
4.2776 | 0.44375
4.2778 | 0.40375
4.278 | 0.3675
4.2782 | 0.3325
4.2784 | 0.3
4.2786 | 0.26875
4.2788 | 0.24125
4.279 | 0.21375
4.2792 | 0.19
4.2794 | 0.16625
4.2796 | 0.145
4.2798 | 0.125
4.28 | 0.10625
4.2802 | 0.09
4.2804 | 0.07375
4.2806 | 0.06
4.2808 | 0.04625
4.281 | 0.03375
4.2812 | 0.0225
4.2814 | 0.0125
4.2816 | 0.0025
4.2818 | -0.005
4.282 | -0.01375
4.2822 | -0.02
4.2824 | -0.0275
4.2826 | -0.0325
4.2828 | -0.0375
4.283 | -0.0425
4.2832 | -0.04625
4.2834 | -0.05
4.2836 | -0.0525
4.2838 | -0.05625
4.284 | -0.0575
4.2842 | -0.06
4.2844 | -0.06125
4.2846 | -0.0625
4.2848 | -0.06375
4.285 | -0.06375
4.2852 | -0.065
4.2854 | -0.065
4.2856 | -0.065
4.2858 | -0.065
4.286 | -0.065
4.2862 | -0.065
4.2864 | -0.06375
4.2866 | -0.06375
4.2868 | -0.06375
4.287 | -0.06375
4.2872 | -0.06375
4.2874 | -0.06375
4.2876 | -0.06375
4.2878 | -0.06375
4.288 | -0.06375
4.2882 | -0.06375
4.2884 | -0.065
4.2886 | -0.065
4.2888 | -0.06625
4.289 | -0.0675
4.2892 | -0.06875
4.2894 | -0.07125
4.2896 | -0.0725
4.2898 | -0.075
4.29 | -0.07875
4.2902 | -0.08125
4.2904 | -0.085
4.2906 | -0.08875
4.2908 | -0.0925
4.291 | -0.09625
4.2912 | -0.10125
4.2914 | -0.10625
4.2916 | -0.11125
4.2918 | -0.1175
4.292 | -0.12375
4.2922 | -0.13
4.2924 | -0.1375
4.2926 | -0.14375
4.2928 | -0.15125
4.293 | -0.15875
4.2932 | -0.16625
4.2934 | -0.175
4.2936 | -0.18375
4.2938 | -0.19125
4.294 | -0.2
4.2942 | -0.20875
4.2944 | -0.21875
4.2946 | -0.2275
4.2948 | -0.23625
4.295 | -0.24625
4.2952 | -0.255
4.2954 | -0.265
4.2956 | -0.27375
4.2958 | -0.28375
4.296 | -0.2925
4.2962 | -0.30125
4.2964 | -0.31
4.2966 | -0.31875
4.2968 | -0.3275
4.297 | -0.335
4.2972 | -0.34375
4.2974 | -0.35125
4.2976 | -0.35875
4.2978 | -0.365
4.298 | -0.3725
4.2982 | -0.37875
4.2984 | -0.38375
4.2986 | -0.39
4.2988 | -0.395
4.299 | -0.39875
4.2992 | -0.4025
4.2994 | -0.40625
4.2996 | -0.41
4.2998 | -0.41125
4.3 | -0.41375
4.3002 | -0.415
4.3004 | -0.41625
4.3006 | -0.41625
4.3008 | -0.41625
4.301 | -0.41625
4.3012 | -0.415
4.3014 | -0.4125
4.3016 | -0.41125
4.3018 | -0.40875
4.302 | -0.405
4.3022 | -0.40125
4.3024 | -0.3975
4.3026 | -0.39375
4.3028 | -0.38875
4.303 | -0.38375
4.3032 | -0.37875
4.3034 | -0.37375
4.3036 | -0.3675
4.3038 | -0.36125
4.304 | -0.355
4.3042 | -0.34875
4.3044 | -0.3425
4.3046 | -0.335
4.3048 | -0.32875
4.305 | -0.32125
4.3052 | -0.315
4.3054 | -0.3075
4.3056 | -0.30125
4.3058 | -0.295
4.306 | -0.2875
4.3062 | -0.28125
4.3064 | -0.275
4.3066 | -0.26875
4.3068 | -0.2625
4.307 | -0.2575
4.3072 | -0.2525
4.3074 | -0.24625
4.3076 | -0.2425
4.3078 | -0.2375
4.308 | -0.23375
4.3082 | -0.23
4.3084 | -0.22625
4.3086 | -0.22375
4.3088 | -0.22
4.309 | -0.21875
4.3092 | -0.21625
4.3094 | -0.215
4.3096 | -0.215
4.3098 | -0.21375
4.31 | -0.21375
4.3102 | -0.215
4.3104 | -0.215
4.3106 | -0.21625
4.3108 | -0.21875
4.311 | -0.22
4.3112 | -0.2225
4.3114 | -0.22625
4.3116 | -0.22875
4.3118 | -0.2325
4.312 | -0.2375
4.3122 | -0.24125
4.3124 | -0.24625
4.3126 | -0.25125
4.3128 | -0.25625
4.313 | -0.26125
4.3132 | -0.2675
4.3134 | -0.2725
4.3136 | -0.27875
4.3138 | -0.285
4.314 | -0.29125
4.3142 | -0.2975
4.3144 | -0.30375
4.3146 | -0.31
4.3148 | -0.31625
4.315 | -0.3225
4.3152 | -0.32875
4.3154 | -0.335
4.3156 | -0.34
4.3158 | -0.34625
4.316 | -0.35125
4.3162 | -0.3575
4.3164 | -0.3625
4.3166 | -0.36625
4.3168 | -0.37125
4.317 | -0.375
4.3172 | -0.37875
4.3174 | -0.3825
4.3176 | -0.385
4.3178 | -0.3875
4.318 | -0.38875
4.3182 | -0.39
4.3184 | -0.39125
4.3186 | -0.3925
4.3188 | -0.3925
4.319 | -0.39125
4.3192 | -0.39125
4.3194 | -0.39
4.3196 | -0.3875
4.3198 | -0.385
4.32 | -0.3825
4.3202 | -0.37875
4.3204 | -0.375
4.3206 | -0.37
4.3208 | -0.36625
4.321 | -0.36
4.3212 | -0.355
4.3214 | -0.34875
4.3216 | -0.3425
4.3218 | -0.335
4.322 | -0.3275
4.3222 | -0.32
4.3224 | -0.3125
4.3226 | -0.30375
4.3228 | -0.29625
4.323 | -0.2875
4.3232 | -0.27875
4.3234 | -0.26875
4.3236 | -0.26
4.3238 | -0.25
4.324 | -0.24125
4.3242 | -0.23125
4.3244 | -0.2225
4.3246 | -0.2125
4.3248 | -0.2025
4.325 | -0.19375
4.3252 | -0.18375
4.3254 | -0.17375
4.3256 | -0.165
4.3258 | -0.15625
4.326 | -0.14625
4.3262 | -0.1375
4.3264 | -0.12875
4.3266 | -0.12
4.3268 | -0.1125
4.327 | -0.10375
4.3272 | -0.09625
4.3274 | -0.08875
4.3276 | -0.0825
4.3278 | -0.075
4.328 | -0.06875
4.3282 | -0.0625
4.3284 | -0.0575
4.3286 | -0.05125
4.3288 | -0.04625
4.329 | -0.0425
4.3292 | -0.0375
4.3294 | -0.03375
4.3296 | -0.03
4.3298 | -0.0275
4.33 | -0.025
4.3302 | -0.0225
4.3304 | -0.02
4.3306 | -0.01875
4.3308 | -0.0175
4.331 | -0.0175
4.3312 | -0.0175
4.3314 | -0.0175
4.3316 | -0.0175
4.3318 | -0.01875
4.332 | -0.02
4.3322 | -0.02125
4.3324 | -0.0225
4.3326 | -0.025
4.3328 | -0.0275
4.333 | -0.03
4.3332 | -0.03375
4.3334 | -0.03625
4.3336 | -0.04
4.3338 | -0.04375
4.334 | -0.0475
4.3342 | -0.05125
4.3344 | -0.055
4.3346 | -0.05875
4.3348 | -0.06375
4.335 | -0.0675
4.3352 | -0.07125
4.3354 | -0.07625
4.3356 | -0.08
4.3358 | -0.085
4.336 | -0.08875
4.3362 | -0.0925
4.3364 | -0.09625
4.3366 | -0.1
4.3368 | -0.10375
4.337 | -0.1075
4.3372 | -0.11125
4.3374 | -0.11375
4.3376 | -0.11625
4.3378 | -0.11875
4.338 | -0.12125
4.3382 | -0.1225
4.3384 | -0.125
4.3386 | -0.12625
4.3388 | -0.12625
4.339 | -0.1275
4.3392 | -0.1275
4.3394 | -0.1275
4.3396 | -0.12625
4.3398 | -0.125
4.34 | -0.12375
4.3402 | -0.1225
4.3404 | -0.12
4.3406 | -0.1175
4.3408 | -0.115
4.341 | -0.11125
4.3412 | -0.1075
4.3414 | -0.10375
4.3416 | -0.09875
4.3418 | -0.09375
4.342 | -0.08875
4.3422 | -0.0825
4.3424 | -0.0775
4.3426 | -0.07125
4.3428 | -0.06375
4.343 | -0.0575
4.3432 | -0.05
4.3434 | -0.04375
4.3436 | -0.03625
4.3438 | -0.02875
4.344 | -0.02125
4.3442 | -0.0125
4.3444 | -0.005
4.3446 | 0.0025
4.3448 | 0.01125
4.345 | 0.01875
4.3452 | 0.0275
4.3454 | 0.035
4.3456 | 0.04375
4.3458 | 0.05125
4.346 | 0.05875
4.3462 | 0.06625
4.3464 | 0.07375
4.3466 | 0.08125
4.3468 | 0.0875
4.347 | 0.095
4.3472 | 0.10125
4.3474 | 0.1075
4.3476 | 0.11375
4.3478 | 0.11875
4.348 | 0.12375
4.3482 | 0.12875
4.3484 | 0.13375
4.3486 | 0.1375
4.3488 | 0.14125
4.349 | 0.145
4.3492 | 0.1475
4.3494 | 0.15
4.3496 | 0.1525
4.3498 | 0.15375
4.35 | 0.155
4.3502 | 0.15625
4.3504 | 0.15625
4.3506 | 0.15625
4.3508 | 0.15625
4.351 | 0.155
4.3512 | 0.15375
4.3514 | 0.1525
4.3516 | 0.15
4.3518 | 0.1475
4.352 | 0.145
4.3522 | 0.14125
4.3524 | 0.13875
4.3526 | 0.135
4.3528 | 0.13
4.353 | 0.12625
4.3532 | 0.12125
4.3534 | 0.1175
4.3536 | 0.1125
4.3538 | 0.1075
4.354 | 0.1025
4.3542 | 0.09625
4.3544 | 0.09125
4.3546 | 0.08625
4.3548 | 0.08125
4.355 | 0.075
4.3552 | 0.07
4.3554 | 0.065
4.3556 | 0.05875
4.3558 | 0.05375
4.356 | 0.04875
4.3562 | 0.04375
4.3564 | 0.03875
4.3566 | 0.03375
4.3568 | 0.03
4.357 | 0.025
4.3572 | 0.02125
4.3574 | 0.0175
4.3576 | 0.01375
4.3578 | 0.01125
4.358 | 0.00875
4.3582 | 0.00625
4.3584 | 0.00375
4.3586 | 0.0025
4.3588 | 0
4.359 | 0
4.3592 | -0.00125
4.3594 | -0.00125
4.3596 | -0.00125
4.3598 | -0.00125
4.36 | 0
4.3602 | 0
4.3604 | 0.0025
4.3606 | 0.00375
4.3608 | 0.00625
4.361 | 0.00875
4.3612 | 0.01125
4.3614 | 0.015
4.3616 | 0.01875
4.3618 | 0.0225
4.362 | 0.02625
4.3622 | 0.03125
4.3624 | 0.03625
4.3626 | 0.04125
4.3628 | 0.04625
4.363 | 0.0525
4.3632 | 0.0575
4.3634 | 0.06375
4.3636 | 0.07
4.3638 | 0.07625
4.364 | 0.0825
4.3642 | 0.08875
4.3644 | 0.095
4.3646 | 0.1025
4.3648 | 0.10875
4.365 | 0.115
4.3652 | 0.1225
4.3654 | 0.12875
4.3656 | 0.135
4.3658 | 0.1425
4.366 | 0.14875
4.3662 | 0.155
4.3664 | 0.16125
4.3666 | 0.1675
4.3668 | 0.17375
4.367 | 0.18
4.3672 | 0.185
4.3674 | 0.19
4.3676 | 0.19625
4.3678 | 0.20125
4.368 | 0.205
4.3682 | 0.21
4.3684 | 0.21375
4.3686 | 0.2175
4.3688 | 0.22125
4.369 | 0.22375
4.3692 | 0.2275
4.3694 | 0.22875
4.3696 | 0.23125
4.3698 | 0.2325
4.37 | 0.23375
4.3702 | 0.235
4.3704 | 0.235
4.3706 | 0.23625
4.3708 | 0.235
4.371 | 0.235
4.3712 | 0.23375
4.3714 | 0.2325
4.3716 | 0.23
4.3718 | 0.2275
4.372 | 0.225
4.3722 | 0.2225
4.3724 | 0.21875
4.3726 | 0.215
4.3728 | 0.21125
4.373 | 0.20625
4.3732 | 0.20125
4.3734 | 0.1975
4.3736 | 0.19125
4.3738 | 0.18625
4.374 | 0.18125
4.3742 | 0.175
4.3744 | 0.16875
4.3746 | 0.1625
4.3748 | 0.15625
4.375 | 0.15
4.3752 | 0.14375
4.3754 | 0.1375
4.3756 | 0.13125
4.3758 | 0.125
4.376 | 0.11875
4.3762 | 0.1125
4.3764 | 0.10625
4.3766 | 0.1
4.3768 | 0.095
4.377 | 0.08875
4.3772 | 0.08375
4.3774 | 0.07875
4.3776 | 0.075
4.3778 | 0.07
4.378 | 0.06625
4.3782 | 0.0625
4.3784 | 0.05875
4.3786 | 0.05625
4.3788 | 0.05375
4.379 | 0.05125
4.3792 | 0.05
4.3794 | 0.04875
4.3796 | 0.04875
4.3798 | 0.0475
4.38 | 0.0475
4.3802 | 0.04875
4.3804 | 0.05
4.3806 | 0.05125
4.3808 | 0.05375
4.381 | 0.05625
4.3812 | 0.05875
4.3814 | 0.0625
4.3816 | 0.06625
4.3818 | 0.07
4.382 | 0.075
4.3822 | 0.08
4.3824 | 0.085
4.3826 | 0.09
4.3828 | 0.09625
4.383 | 0.1025
4.3832 | 0.10875
4.3834 | 0.11625
4.3836 | 0.1225
4.3838 | 0.13
4.384 | 0.1375
4.3842 | 0.145
4.3844 | 0.1525
4.3846 | 0.16
4.3848 | 0.1675
4.385 | 0.175
4.3852 | 0.1825
4.3854 | 0.19
4.3856 | 0.1975
4.3858 | 0.205
4.386 | 0.2125
4.3862 | 0.22
4.3864 | 0.22625
4.3866 | 0.23375
4.3868 | 0.24
4.387 | 0.24625
4.3872 | 0.2525
4.3874 | 0.2575
4.3876 | 0.2625
4.3878 | 0.2675
4.388 | 0.2725
4.3882 | 0.27625
4.3884 | 0.28
4.3886 | 0.28375
4.3888 | 0.28625
4.389 | 0.28875
4.3892 | 0.29
4.3894 | 0.2925
4.3896 | 0.2925
4.3898 | 0.29375
4.39 | 0.29375
4.3902 | 0.2925
4.3904 | 0.29125
4.3906 | 0.29
4.3908 | 0.28875
4.391 | 0.28625
4.3912 | 0.28375
4.3914 | 0.28
4.3916 | 0.27625
4.3918 | 0.2725
4.392 | 0.2675
4.3922 | 0.2625
4.3924 | 0.2575
4.3926 | 0.2525
4.3928 | 0.24625
4.393 | 0.24
4.3932 | 0.23375
4.3934 | 0.2275
4.3936 | 0.22
4.3938 | 0.21375
4.394 | 0.20625
4.3942 | 0.19875
4.3944 | 0.1925
4.3946 | 0.185
4.3948 | 0.1775
4.395 | 0.17
4.3952 | 0.16375
4.3954 | 0.15625
4.3956 | 0.14875
4.3958 | 0.1425
4.396 | 0.13625
4.3962 | 0.13
4.3964 | 0.12375
4.3966 | 0.1175
4.3968 | 0.1125
4.397 | 0.1075
4.3972 | 0.1025
4.3974 | 0.0975
4.3976 | 0.09375
4.3978 | 0.09
4.398 | 0.08625
4.3982 | 0.08375
4.3984 | 0.08125
4.3986 | 0.07875
4.3988 | 0.0775
4.399 | 0.07625
4.3992 | 0.075
4.3994 | 0.075
4.3996 | 0.075
4.3998 | 0.075
4.4 | 0.07625
4.4002 | 0.0775
4.4004 | 0.08
4.4006 | 0.08125
4.4008 | 0.085
4.401 | 0.0875
4.4012 | 0.09125
4.4014 | 0.095
4.4016 | 0.09875
4.4018 | 0.1025
4.402 | 0.1075
4.4022 | 0.1125
4.4024 | 0.1175
4.4026 | 0.12375
4.4028 | 0.12875
4.403 | 0.135
4.4032 | 0.14125
4.4034 | 0.1475
4.4036 | 0.15375
4.4038 | 0.16
4.404 | 0.16625
4.4042 | 0.1725
4.4044 | 0.17875
4.4046 | 0.185
4.4048 | 0.19125
4.405 | 0.19875
4.4052 | 0.205
4.4054 | 0.21125
4.4056 | 0.21625
4.4058 | 0.2225
4.406 | 0.22875
4.4062 | 0.23375
4.4064 | 0.24
4.4066 | 0.245
4.4068 | 0.25
4.407 | 0.25375
4.4072 | 0.25875
4.4074 | 0.2625
4.4076 | 0.26625
4.4078 | 0.27
4.408 | 0.2725
4.4082 | 0.27625
4.4084 | 0.27875
4.4086 | 0.28
4.4088 | 0.2825
4.409 | 0.28375
4.4092 | 0.28375
4.4094 | 0.285
4.4096 | 0.285
4.4098 | 0.285
4.41 | 0.28375
4.4102 | 0.2825
4.4104 | 0.28125
4.4106 | 0.28
4.4108 | 0.2775
4.411 | 0.275
4.4112 | 0.2725
4.4114 | 0.27
4.4116 | 0.26625
4.4118 | 0.2625
4.412 | 0.2575
4.4122 | 0.25375
4.4124 | 0.24875
4.4126 | 0.24375
4.4128 | 0.23875
4.413 | 0.23375
4.4132 | 0.22875
4.4134 | 0.2225
4.4136 | 0.2175
4.4138 | 0.21125
4.414 | 0.205
4.4142 | 0.19875
4.4144 | 0.19375
4.4146 | 0.1875
4.4148 | 0.18125
4.415 | 0.175
4.4152 | 0.16875
4.4154 | 0.16375
4.4156 | 0.1575
4.4158 | 0.15125
4.416 | 0.14625
4.4162 | 0.14125
4.4164 | 0.13625
4.4166 | 0.13125
4.4168 | 0.12625
4.417 | 0.1225
4.4172 | 0.1175
4.4174 | 0.11375
4.4176 | 0.11
4.4178 | 0.1075
4.418 | 0.10375
4.4182 | 0.10125
4.4184 | 0.09875
4.4186 | 0.0975
4.4188 | 0.09625
4.419 | 0.095
4.4192 | 0.09375
4.4194 | 0.09375
4.4196 | 0.09375
4.4198 | 0.095
4.42 | 0.095
4.4202 | 0.09625
4.4204 | 0.09875
4.4206 | 0.1
4.4208 | 0.1025
4.421 | 0.105
4.4212 | 0.10875
4.4214 | 0.1125
4.4216 | 0.11625
4.4218 | 0.12
4.422 | 0.125
4.4222 | 0.12875
4.4224 | 0.135
4.4226 | 0.14
4.4228 | 0.145
4.423 | 0.15125
4.4232 | 0.1575
4.4234 | 0.16375
4.4236 | 0.17
4.4238 | 0.17625
4.424 | 0.18375
4.4242 | 0.19
4.4244 | 0.1975
4.4246 | 0.20375
4.4248 | 0.21125
4.425 | 0.2175
4.4252 | 0.225
4.4254 | 0.23125
4.4256 | 0.23875
4.4258 | 0.245
4.426 | 0.25125
4.4262 | 0.2575
4.4264 | 0.26375
4.4266 | 0.27
4.4268 | 0.27625
4.427 | 0.28125
4.4272 | 0.2875
4.4274 | 0.2925
4.4276 | 0.29625
4.4278 | 0.30125
4.428 | 0.305
4.4282 | 0.30875
4.4284 | 0.3125
4.4286 | 0.315
4.4288 | 0.3175
4.429 | 0.32
4.4292 | 0.32125
4.4294 | 0.3225
4.4296 | 0.32375
4.4298 | 0.32375
4.43 | 0.32375
4.4302 | 0.32375
4.4304 | 0.3225
4.4306 | 0.32125
4.4308 | 0.32
4.431 | 0.3175
4.4312 | 0.315
4.4314 | 0.31125
4.4316 | 0.30875
4.4318 | 0.305
4.432 | 0.30125
4.4322 | 0.29625
4.4324 | 0.29125
4.4326 | 0.28625
4.4328 | 0.28125
4.433 | 0.27625
4.4332 | 0.27
4.4334 | 0.265
4.4336 | 0.25875
4.4338 | 0.2525
4.434 | 0.24625
4.4342 | 0.24
4.4344 | 0.23375
4.4346 | 0.2275
4.4348 | 0.22
4.435 | 0.21375
4.4352 | 0.2075
4.4354 | 0.20125
4.4356 | 0.195
4.4358 | 0.18875
4.436 | 0.1825
4.4362 | 0.1775
4.4364 | 0.17125
4.4366 | 0.16625
4.4368 | 0.16125
4.437 | 0.15625
4.4372 | 0.1525
4.4374 | 0.1475
4.4376 | 0.14375
4.4378 | 0.14
4.438 | 0.1375
4.4382 | 0.135
4.4384 | 0.1325
4.4386 | 0.13
4.4388 | 0.12875
4.439 | 0.1275
4.4392 | 0.12625
4.4394 | 0.12625
4.4396 | 0.12625
4.4398 | 0.1275
4.44 | 0.12875
4.4402 | 0.13
4.4404 | 0.1325
4.4406 | 0.135
4.4408 | 0.1375
4.441 | 0.14
4.4412 | 0.14375
4.4414 | 0.14875
4.4416 | 0.1525
4.4418 | 0.1575
4.442 | 0.1625
4.4422 | 0.16875
4.4424 | 0.17375
4.4426 | 0.18
4.4428 | 0.18625
4.443 | 0.19375
4.4432 | 0.2
4.4434 | 0.2075
4.4436 | 0.215
4.4438 | 0.2225
4.444 | 0.23
4.4442 | 0.2375
4.4444 | 0.245
4.4446 | 0.2525
4.4448 | 0.26
4.445 | 0.26875
4.4452 | 0.27625
4.4454 | 0.28375
4.4456 | 0.29125
4.4458 | 0.29875
4.446 | 0.305
4.4462 | 0.3125
4.4464 | 0.31875
4.4466 | 0.325
4.4468 | 0.33125
4.447 | 0.3375
4.4472 | 0.34375
4.4474 | 0.34875
4.4476 | 0.35375
4.4478 | 0.35875
4.448 | 0.3625
4.4482 | 0.36625
4.4484 | 0.37
4.4486 | 0.3725
4.4488 | 0.375
4.449 | 0.3775
4.4492 | 0.37875
4.4494 | 0.38
4.4496 | 0.38
4.4498 | 0.38125
4.45 | 0.38125
4.4502 | 0.38
4.4504 | 0.37875
4.4506 | 0.3775
4.4508 | 0.375
4.451 | 0.37375
4.4512 | 0.37
4.4514 | 0.3675
4.4516 | 0.36375
4.4518 | 0.36
4.452 | 0.35625
4.4522 | 0.35125
4.4524 | 0.34625
4.4526 | 0.34125
4.4528 | 0.33625
4.453 | 0.33
4.4532 | 0.325
4.4534 | 0.31875
4.4536 | 0.3125
4.4538 | 0.30625
4.454 | 0.3
4.4542 | 0.29375
4.4544 | 0.28625
4.4546 | 0.28
4.4548 | 0.27375
4.455 | 0.2675
4.4552 | 0.26
4.4554 | 0.25375
4.4556 | 0.2475
4.4558 | 0.24125
4.456 | 0.235
4.4562 | 0.22875
4.4564 | 0.2225
4.4566 | 0.21625
4.4568 | 0.21125
4.457 | 0.20625
4.4572 | 0.20125
4.4574 | 0.19625
4.4576 | 0.1925
4.4578 | 0.18875
4.458 | 0.185
4.4582 | 0.18125
4.4584 | 0.17875
4.4586 | 0.175
4.4588 | 0.17375
4.459 | 0.17125
4.4592 | 0.17
4.4594 | 0.16875
4.4596 | 0.16875
4.4598 | 0.16875
4.46 | 0.16875
4.4602 | 0.17
4.4604 | 0.17125
4.4606 | 0.1725
4.4608 | 0.175
4.461 | 0.1775
4.4612 | 0.18
4.4614 | 0.18375
4.4616 | 0.1875
4.4618 | 0.19125
4.462 | 0.19625
4.4622 | 0.20125
4.4624 | 0.20625
4.4626 | 0.2125
4.4628 | 0.2175
4.463 | 0.22375
4.4632 | 0.23
4.4634 | 0.2375
4.4636 | 0.24375
4.4638 | 0.25125
4.464 | 0.25875
4.4642 | 0.26625
4.4644 | 0.27375
4.4646 | 0.28125
4.4648 | 0.29
4.465 | 0.2975
4.4652 | 0.305
4.4654 | 0.3125
4.4656 | 0.32125
4.4658 | 0.32875
4.466 | 0.33625
4.4662 | 0.34375
4.4664 | 0.35125
4.4666 | 0.35875
4.4668 | 0.365
4.467 | 0.3725
4.4672 | 0.37875
4.4674 | 0.385
4.4676 | 0.39125
4.4678 | 0.39625
4.468 | 0.40125
4.4682 | 0.40625
4.4684 | 0.41125
4.4686 | 0.415
4.4688 | 0.41875
4.469 | 0.4225
4.4692 | 0.42625
4.4694 | 0.42875
4.4696 | 0.43
4.4698 | 0.4325
4.47 | 0.43375
4.4702 | 0.43375
4.4704 | 0.43375
4.4706 | 0.43375
4.4708 | 0.43375
4.471 | 0.4325
4.4712 | 0.43125
4.4714 | 0.42875
4.4716 | 0.42625
4.4718 | 0.42375
4.472 | 0.42
4.4722 | 0.4175
4.4724 | 0.4125
4.4726 | 0.40875
4.4728 | 0.40375
4.473 | 0.39875
4.4732 | 0.39375
4.4734 | 0.38875
4.4736 | 0.3825
4.4738 | 0.3775
4.474 | 0.37125
4.4742 | 0.365
4.4744 | 0.35875
4.4746 | 0.35125
4.4748 | 0.345
4.475 | 0.33875
4.4752 | 0.3325
4.4754 | 0.325
4.4756 | 0.31875
4.4758 | 0.3125
4.476 | 0.30625
4.4762 | 0.3
4.4764 | 0.29375
4.4766 | 0.2875
4.4768 | 0.2825
4.477 | 0.27625
4.4772 | 0.27125
4.4774 | 0.26625
4.4776 | 0.26125
4.4778 | 0.2575
4.478 | 0.25375
4.4782 | 0.25
4.4784 | 0.2475
4.4786 | 0.24375
4.4788 | 0.2425
4.479 | 0.24
4.4792 | 0.23875
4.4794 | 0.2375
4.4796 | 0.2375
4.4798 | 0.2375
4.48 | 0.2375
4.4802 | 0.23875
4.4804 | 0.24
4.4806 | 0.2425
4.4808 | 0.245
4.481 | 0.2475
4.4812 | 0.25
4.4814 | 0.25375
4.4816 | 0.25875
4.4818 | 0.26375
4.482 | 0.26875
4.4822 | 0.27375
4.4824 | 0.27875
4.4826 | 0.285
4.4828 | 0.29125
4.483 | 0.29875
4.4832 | 0.305
4.4834 | 0.3125
4.4836 | 0.32
4.4838 | 0.3275
4.484 | 0.335
4.4842 | 0.34375
4.4844 | 0.35125
4.4846 | 0.36
4.4848 | 0.3675
4.485 | 0.37625
4.4852 | 0.38375
4.4854 | 0.3925
4.4856 | 0.4
4.4858 | 0.4075
4.486 | 0.41625
4.4862 | 0.42375
4.4864 | 0.43125
4.4866 | 0.4375
4.4868 | 0.445
4.487 | 0.45125
4.4872 | 0.4575
4.4874 | 0.46375
4.4876 | 0.47
4.4878 | 0.475
4.488 | 0.48
4.4882 | 0.48375
4.4884 | 0.48875
4.4886 | 0.49125
4.4888 | 0.495
4.489 | 0.4975
4.4892 | 0.5
4.4894 | 0.50125
4.4896 | 0.5025
4.4898 | 0.50375
4.49 | 0.50375
4.4902 | 0.50375
4.4904 | 0.50375
4.4906 | 0.5025
4.4908 | 0.50125
4.491 | 0.49875
4.4912 | 0.49625
4.4914 | 0.49375
4.4916 | 0.49
4.4918 | 0.48625
4.492 | 0.4825
4.4922 | 0.4775
4.4924 | 0.47375
4.4926 | 0.4675
4.4928 | 0.4625
4.493 | 0.4575
4.4932 | 0.45125
4.4934 | 0.445
4.4936 | 0.43875
4.4938 | 0.4325
4.494 | 0.425
4.4942 | 0.41875
4.4944 | 0.41125
4.4946 | 0.405
4.4948 | 0.3975
4.495 | 0.39
4.4952 | 0.38375
4.4954 | 0.37625
4.4956 | 0.37
4.4958 | 0.3625
4.496 | 0.35625
4.4962 | 0.35
4.4964 | 0.3425
4.4966 | 0.3375
4.4968 | 0.33125
4.497 | 0.325
4.4972 | 0.32
4.4974 | 0.315
4.4976 | 0.31
4.4978 | 0.30625
4.498 | 0.30125
4.4982 | 0.2975
4.4984 | 0.295
4.4986 | 0.29125
4.4988 | 0.28875
4.499 | 0.2875
4.4992 | 0.285
4.4994 | 0.285
4.4996 | 0.28375
4.4998 | 0.28375
4.5 | 0
4.5002 | 0
4.5004 | 0
4.5006 | 0.00125
4.5008 | 0.0025
4.501 | 0.00375
4.5012 | 0.00625
4.5014 | 0.00875
4.5016 | 0.01125
4.5018 | 0.015
4.502 | 0.01875
4.5022 | 0.0225
4.5024 | 0.0275
4.5026 | 0.03125
4.5028 | 0.03625
4.503 | 0.0425
4.5032 | 0.0475
4.5034 | 0.05375
4.5036 | 0.05875
4.5038 | 0.065
4.504 | 0.0725
4.5042 | 0.07875
4.5044 | 0.085
4.5046 | 0.09125
4.5048 | 0.09875
4.505 | 0.105
4.5052 | 0.11125
4.5054 | 0.11875
4.5056 | 0.125
4.5058 | 0.13125
4.506 | 0.13875
4.5062 | 0.145
4.5064 | 0.15125
4.5066 | 0.15625
4.5068 | 0.1625
4.507 | 0.16875
4.5072 | 0.17375
4.5074 | 0.17875
4.5076 | 0.18375
4.5078 | 0.1875
4.508 | 0.19125
4.5082 | 0.195
4.5084 | 0.19875
4.5086 | 0.20125
4.5088 | 0.20375
4.509 | 0.20625
4.5092 | 0.2075
4.5094 | 0.20875
4.5096 | 0.21
4.5098 | 0.21
4.51 | 0.21
4.5102 | 0.21
4.5104 | 0.20875
4.5106 | 0.2075
4.5108 | 0.20625
4.511 | 0.20375
4.5112 | 0.20125
4.5114 | 0.19875
4.5116 | 0.195
4.5118 | 0.19125
4.512 | 0.1875
4.5122 | 0.18375
4.5124 | 0.17875
4.5126 | 0.17375
4.5128 | 0.16875
4.513 | 0.1625
4.5132 | 0.15625
4.5134 | 0.15125
4.5136 | 0.145
4.5138 | 0.13875
4.514 | 0.1325
4.5142 | 0.125
4.5144 | 0.11875
4.5146 | 0.1125
4.5148 | 0.105
4.515 | 0.09875
4.5152 | 0.09125
4.5154 | 0.085
4.5156 | 0.07875
4.5158 | 0.07125
4.516 | 0.065
4.5162 | 0.05875
4.5164 | 0.0525
4.5166 | 0.0475
4.5168 | 0.04125
4.517 | 0.03625
4.5172 | 0.03125
4.5174 | 0.02625
4.5176 | 0.02125
4.5178 | 0.01625
4.518 | 0.0125
4.5182 | 0.00875
4.5184 | 0.005
4.5186 | 0.0025
4.5188 | 0
4.519 | -0.0025
4.5192 | -0.005
4.5194 | -0.00625
4.5196 | -0.0075
4.5198 | -0.0075
4.52 | -0.00875
4.5202 | -0.00875
4.5204 | -0.0075
4.5206 | -0.0075
4.5208 | -0.00625
4.521 | -0.00375
4.5212 | -0.0025
4.5214 | 0
4.5216 | 0.0025
4.5218 | 0.00625
4.522 | 0.00875
4.5222 | 0.0125
4.5224 | 0.01625
4.5226 | 0.02125
4.5228 | 0.02625
4.523 | 0.03
4.5232 | 0.03625
4.5234 | 0.04125
4.5236 | 0.04625
4.5238 | 0.0525
4.524 | 0.05875
4.5242 | 0.06375
4.5244 | 0.07
4.5246 | 0.07625
4.5248 | 0.0825
4.525 | 0.08875
4.5252 | 0.095
4.5254 | 0.1025
4.5256 | 0.10875
4.5258 | 0.115
4.526 | 0.12
4.5262 | 0.12625
4.5264 | 0.1325
4.5266 | 0.13875
4.5268 | 0.14375
4.527 | 0.14875
4.5272 | 0.15375
4.5274 | 0.15875
4.5276 | 0.16375
4.5278 | 0.16875
4.528 | 0.1725
4.5282 | 0.17625
4.5284 | 0.17875
4.5286 | 0.1825
4.5288 | 0.185
4.529 | 0.1875
4.5292 | 0.18875
4.5294 | 0.19
4.5296 | 0.19125
4.5298 | 0.1925
4.53 | 0.1925
4.5302 | 0.1925
4.5304 | 0.19125
4.5306 | 0.19125
4.5308 | 0.18875
4.531 | 0.1875
4.5312 | 0.185
4.5314 | 0.1825
4.5316 | 0.18
4.5318 | 0.17625
4.532 | 0.1725
4.5322 | 0.16875
4.5324 | 0.16375
4.5326 | 0.15875
4.5328 | 0.15375
4.533 | 0.14875
4.5332 | 0.14375
4.5334 | 0.1375
4.5336 | 0.13125
4.5338 | 0.125
4.534 | 0.11875
4.5342 | 0.1125
4.5344 | 0.105
4.5346 | 0.09875
4.5348 | 0.09125
4.535 | 0.085
4.5352 | 0.0775
4.5354 | 0.07125
4.5356 | 0.06375
4.5358 | 0.0575
4.536 | 0.05125
4.5362 | 0.04375
4.5364 | 0.0375
4.5366 | 0.03125
4.5368 | 0.02625
4.537 | 0.02
4.5372 | 0.015
4.5374 | 0.00875
4.5376 | 0.00375
4.5378 | 0
4.538 | -0.005
4.5382 | -0.00875
4.5384 | -0.01125
4.5386 | -0.015
4.5388 | -0.0175
4.539 | -0.02
4.5392 | -0.02125
4.5394 | -0.0225
4.5396 | -0.02375
4.5398 | -0.02375
4.54 | -0.02375
4.5402 | -0.02375
4.5404 | -0.0225
4.5406 | -0.02125
4.5408 | -0.01875
4.541 | -0.01625
4.5412 | -0.01375
4.5414 | -0.01
4.5416 | -0.00625
4.5418 | -0.0025
4.542 | 0.0025
4.5422 | 0.00625
4.5424 | 0.0125
4.5426 | 0.0175
4.5428 | 0.02375
4.543 | 0.03
4.5432 | 0.03625
4.5434 | 0.04375
4.5436 | 0.05125
4.5438 | 0.05875
4.544 | 0.06625
4.5442 | 0.07375
4.5444 | 0.08125
4.5446 | 0.08875
4.5448 | 0.0975
4.545 | 0.105
4.5452 | 0.11375
4.5454 | 0.12125
4.5456 | 0.12875
4.5458 | 0.1375
4.546 | 0.145
4.5462 | 0.1525
4.5464 | 0.16
4.5466 | 0.1675
4.5468 | 0.175
4.547 | 0.18125
4.5472 | 0.18875
4.5474 | 0.195
4.5476 | 0.20125
4.5478 | 0.20625
4.548 | 0.2125
4.5482 | 0.2175
4.5484 | 0.2225
4.5486 | 0.22625
4.5488 | 0.23
4.549 | 0.23375
4.5492 | 0.2375
4.5494 | 0.24
4.5496 | 0.2425
4.5498 | 0.24375
4.55 | 0.245
4.5502 | 0.24625
4.5504 | 0.2475
4.5506 | 0.2475
4.5508 | 0.24625
4.551 | 0.24625
4.5512 | 0.245
4.5514 | 0.24375
4.5516 | 0.24125
4.5518 | 0.23875
4.552 | 0.23625
4.5522 | 0.23375
4.5524 | 0.23
4.5526 | 0.22625
4.5528 | 0.2225
4.553 | 0.21875
4.5532 | 0.21375
4.5534 | 0.20875
4.5536 | 0.205
4.5538 | 0.2
4.554 | 0.195
4.5542 | 0.18875
4.5544 | 0.18375
4.5546 | 0.17875
4.5548 | 0.17375
4.555 | 0.1675
4.5552 | 0.1625
4.5554 | 0.1575
4.5556 | 0.1525
4.5558 | 0.1475
4.556 | 0.1425
4.5562 | 0.1375
4.5564 | 0.13375
4.5566 | 0.13
4.5568 | 0.12625
4.557 | 0.1225
4.5572 | 0.11875
4.5574 | 0.11625
4.5576 | 0.11375
4.5578 | 0.1125
4.558 | 0.11
4.5582 | 0.11
4.5584 | 0.10875
4.5586 | 0.10875
4.5588 | 0.10875
4.559 | 0.11
4.5592 | 0.11125
4.5594 | 0.11375
4.5596 | 0.11625
4.5598 | 0.11875
4.56 | 0.1225
4.5602 | 0.12625
4.5604 | 0.13125
4.5606 | 0.13625
4.5608 | 0.14125
4.561 | 0.1475
4.5612 | 0.155
4.5614 | 0.16125
4.5616 | 0.16875
4.5618 | 0.1775
4.562 | 0.185
4.5622 | 0.19375
4.5624 | 0.20375
4.5626 | 0.2125
4.5628 | 0.2225
4.563 | 0.2325
4.5632 | 0.2425
4.5634 | 0.2525
4.5636 | 0.26375
4.5638 | 0.27375
4.564 | 0.285
4.5642 | 0.29625
4.5644 | 0.30625
4.5646 | 0.3175
4.5648 | 0.32875
4.565 | 0.34
4.5652 | 0.35
4.5654 | 0.36125
4.5656 | 0.37125
4.5658 | 0.3825
4.566 | 0.3925
4.5662 | 0.4025
4.5664 | 0.4125
4.5666 | 0.42125
4.5668 | 0.43125
4.567 | 0.44
4.5672 | 0.4475
4.5674 | 0.45625
4.5676 | 0.46375
4.5678 | 0.47125
4.568 | 0.47875
4.5682 | 0.485
4.5684 | 0.49125
4.5686 | 0.49625
4.5688 | 0.50125
4.569 | 0.50625
4.5692 | 0.51
4.5694 | 0.51375
4.5696 | 0.5175
4.5698 | 0.52
4.57 | 0.5225
4.5702 | 0.525
4.5704 | 0.52625
4.5706 | 0.5275
4.5708 | 0.5275
4.571 | 0.5275
4.5712 | 0.5275
4.5714 | 0.52625
4.5716 | 0.525
4.5718 | 0.52375
4.572 | 0.52125
4.5722 | 0.51875
4.5724 | 0.51625
4.5726 | 0.5125
4.5728 | 0.51
4.573 | 0.50625
4.5732 | 0.50125
4.5734 | 0.4975
4.5736 | 0.49375
4.5738 | 0.48875
4.574 | 0.48375
4.5742 | 0.47875
4.5744 | 0.47375
4.5746 | 0.46875
4.5748 | 0.46375
4.575 | 0.45875
4.5752 | 0.4525
4.5754 | 0.4475
4.5756 | 0.4425
4.5758 | 0.4375
4.576 | 0.4325
4.5762 | 0.4275
4.5764 | 0.42375
4.5766 | 0.41875
4.5768 | 0.415
4.577 | 0.41125
4.5772 | 0.4075
4.5774 | 0.40375
4.5776 | 0.4
4.5778 | 0.3975
4.578 | 0.395
4.5782 | 0.3925
4.5784 | 0.39125
4.5786 | 0.39
4.5788 | 0.38875
4.579 | 0.3875
4.5792 | 0.3875
4.5794 | 0.3875
4.5796 | 0.38875
4.5798 | 0.39
4.58 | 0.39125
4.5802 | 0.3925
4.5804 | 0.395
4.5806 | 0.3975
4.5808 | 0.40125
4.581 | 0.40375
4.5812 | 0.4075
4.5814 | 0.4125
4.5816 | 0.41625
4.5818 | 0.42125
4.582 | 0.42625
4.5822 | 0.43125
4.5824 | 0.4375
4.5826 | 0.44375
4.5828 | 0.44875
4.583 | 0.455
4.5832 | 0.4625
4.5834 | 0.46875
4.5836 | 0.47625
4.5838 | 0.4825
4.584 | 0.49
4.5842 | 0.4975
4.5844 | 0.50375
4.5846 | 0.51125
4.5848 | 0.51875
4.585 | 0.525
4.5852 | 0.5325
4.5854 | 0.54
4.5856 | 0.54625
4.5858 | 0.55375
4.586 | 0.56
4.5862 | 0.56625
4.5864 | 0.5725
4.5866 | 0.57875
4.5868 | 0.585
4.587 | 0.59125
4.5872 | 0.59625
4.5874 | 0.60125
4.5876 | 0.60625
4.5878 | 0.61125
4.588 | 0.615
4.5882 | 0.61875
4.5884 | 0.6225
4.5886 | 0.625
4.5888 | 0.6275
4.589 | 0.63
4.5892 | 0.6325
4.5894 | 0.63375
4.5896 | 0.635
4.5898 | 0.63625
4.59 | 0.63625
4.5902 | 0.63625
4.5904 | 0.63625
4.5906 | 0.635
4.5908 | 0.635
4.591 | 0.6325
4.5912 | 0.63125
4.5914 | 0.62875
4.5916 | 0.62625
4.5918 | 0.62375
4.592 | 0.62
4.5922 | 0.61625
4.5924 | 0.6125
4.5926 | 0.60875
4.5928 | 0.60375
4.593 | 0.59875
4.5932 | 0.59375
4.5934 | 0.58875
4.5936 | 0.58375
4.5938 | 0.57875
4.594 | 0.5725
4.5942 | 0.5675
4.5944 | 0.56125
4.5946 | 0.555
4.5948 | 0.55
4.595 | 0.54375
4.5952 | 0.5375
4.5954 | 0.53125
4.5956 | 0.52625
4.5958 | 0.52
4.596 | 0.515
4.5962 | 0.51
4.5964 | 0.50375
4.5966 | 0.49875
4.5968 | 0.495
4.597 | 0.49
4.5972 | 0.485
4.5974 | 0.48125
4.5976 | 0.4775
4.5978 | 0.475
4.598 | 0.47125
4.5982 | 0.46875
4.5984 | 0.46625
4.5986 | 0.465
4.5988 | 0.46375
4.599 | 0.4625
4.5992 | 0.4625
4.5994 | 0.46125
4.5996 | 0.4625
4.5998 | 0.4625
4.6 | 0.46375
4.6002 | 0.465
4.6004 | 0.4675
4.6006 | 0.47
4.6008 | 0.4725
4.601 | 0.47625
4.6012 | 0.48
4.6014 | 0.48375
4.6016 | 0.48875
4.6018 | 0.49375
4.602 | 0.49875
4.6022 | 0.505
4.6024 | 0.51
4.6026 | 0.51625
4.6028 | 0.52375
4.603 | 0.53
4.6032 | 0.5375
4.6034 | 0.545
4.6036 | 0.5525
4.6038 | 0.56
4.604 | 0.5675
4.6042 | 0.57625
4.6044 | 0.58375
4.6046 | 0.5925
4.6048 | 0.6
4.605 | 0.60875
4.6052 | 0.6175
4.6054 | 0.625
4.6056 | 0.63375
4.6058 | 0.64125
4.606 | 0.65
4.6062 | 0.6575
4.6064 | 0.665
4.6066 | 0.67375
4.6068 | 0.68
4.607 | 0.6875
4.6072 | 0.695
4.6074 | 0.70125
4.6076 | 0.7075
4.6078 | 0.71375
4.608 | 0.72
4.6082 | 0.725
4.6084 | 0.73
4.6086 | 0.735
4.6088 | 0.74
4.609 | 0.74375
4.6092 | 0.7475
4.6094 | 0.75125
4.6096 | 0.75375
4.6098 | 0.75625
4.61 | 0.75875
4.6102 | 0.76
4.6104 | 0.76125
4.6106 | 0.7625
4.6108 | 0.76375
4.611 | 0.76375
4.6112 | 0.76375
4.6114 | 0.7625
4.6116 | 0.76125
4.6118 | 0.76125
4.612 | 0.75875
4.6122 | 0.7575
4.6124 | 0.755
4.6126 | 0.7525
4.6128 | 0.75
4.613 | 0.7475
4.6132 | 0.74375
4.6134 | 0.74
4.6136 | 0.73625
4.6138 | 0.73375
4.614 | 0.72875
4.6142 | 0.725
4.6144 | 0.72125
4.6146 | 0.7175
4.6148 | 0.7125
4.615 | 0.70875
4.6152 | 0.70375
4.6154 | 0.7
4.6156 | 0.695
4.6158 | 0.69125
4.616 | 0.6875
4.6162 | 0.68375
4.6164 | 0.68
4.6166 | 0.67625
4.6168 | 0.6725
4.617 | 0.66875
4.6172 | 0.66625
4.6174 | 0.66375
4.6176 | 0.66125
4.6178 | 0.65875
4.618 | 0.65625
4.6182 | 0.655
4.6184 | 0.65375
4.6186 | 0.6525
4.6188 | 0.6525
4.619 | 0.6525
4.6192 | 0.6525
4.6194 | 0.6525
4.6196 | 0.65375
4.6198 | 0.655
4.62 | 0.65625
4.6202 | 0.65875
4.6204 | 0.66125
4.6206 | 0.665
4.6208 | 0.6675
4.621 | 0.67125
4.6212 | 0.67625
4.6214 | 0.68
4.6216 | 0.685
4.6218 | 0.69
4.622 | 0.69625
4.6222 | 0.7025
4.6224 | 0.70875
4.6226 | 0.715
4.6228 | 0.7225
4.623 | 0.72875
4.6232 | 0.73625
4.6234 | 0.745
4.6236 | 0.7525
4.6238 | 0.76
4.624 | 0.76875
4.6242 | 0.7775
4.6244 | 0.78625
4.6246 | 0.795
4.6248 | 0.80375
4.625 | 0.8125
4.6252 | 0.82125
4.6254 | 0.83
4.6256 | 0.83875
4.6258 | 0.8475
4.626 | 0.85625
4.6262 | 0.865
4.6264 | 0.87375
4.6266 | 0.8825
4.6268 | 0.89
4.627 | 0.89875
4.6272 | 0.90625
4.6274 | 0.91375
4.6276 | 0.92125
4.6278 | 0.9275
4.628 | 0.935
4.6282 | 0.94125
4.6284 | 0.94625
4.6286 | 0.9525
4.6288 | 0.9575
4.629 | 0.9625
4.6292 | 0.9675
4.6294 | 0.97125
4.6296 | 0.975
4.6298 | 0.9775
4.63 | 0.98125
4.6302 | 0.9825
4.6304 | 0.985
4.6306 | 0.98625
4.6308 | 0.9875
4.631 | 0.98875
4.6312 | 0.98875
4.6314 | 0.98875
4.6316 | 0.98875
4.6318 | 0.9875
4.632 | 0.98625
4.6322 | 0.985
4.6324 | 0.9825
4.6326 | 0.98
4.6328 | 0.9775
4.633 | 0.975
4.6332 | 0.9725
4.6334 | 0.96875
4.6336 | 0.965
4.6338 | 0.96125
4.634 | 0.9575
4.6342 | 0.95375
4.6344 | 0.95
4.6346 | 0.945
4.6348 | 0.94125
4.635 | 0.93625
4.6352 | 0.9325
4.6354 | 0.9275
4.6356 | 0.92375
4.6358 | 0.91875
4.636 | 0.915
4.6362 | 0.91
4.6364 | 0.90625
4.6366 | 0.9025
4.6368 | 0.8975
4.637 | 0.89375
4.6372 | 0.89
4.6374 | 0.8875
4.6376 | 0.88375
4.6378 | 0.88
4.638 | 0.8775
4.6382 | 0.875
4.6384 | 0.8725
4.6386 | 0.87
4.6388 | 0.8675
4.639 | 0.86625
4.6392 | 0.865
4.6394 | 0.86375
4.6396 | 0.8625
4.6398 | 0.86125
4.64 | 0.86125
4.6402 | 0.86125
4.6404 | 0.86125
4.6406 | 0.8625
4.6408 | 0.8625
4.641 | 0.86375
4.6412 | 0.865
4.6414 | 0.86625
4.6416 | 0.86875
4.6418 | 0.87
4.642 | 0.8725
4.6422 | 0.875
4.6424 | 0.8775
4.6426 | 0.88
4.6428 | 0.88375
4.643 | 0.88625
4.6432 | 0.89
4.6434 | 0.89375
4.6436 | 0.8975
4.6438 | 0.90125
4.644 | 0.905
4.6442 | 0.90875
4.6444 | 0.91375
4.6446 | 0.9175
4.6448 | 0.92125
4.645 | 0.925
4.6452 | 0.93
4.6454 | 0.93375
4.6456 | 0.9375
4.6458 | 0.94125
4.646 | 0.945
4.6462 | 0.94875
4.6464 | 0.95125
4.6466 | 0.955
4.6468 | 0.9575
4.647 | 0.96
4.6472 | 0.9625
4.6474 | 0.965
4.6476 | 0.9675
4.6478 | 0.96875
4.648 | 0.97
4.6482 | 0.97125
4.6484 | 0.97125
4.6486 | 0.97125
4.6488 | 0.97125
4.649 | 0.97125
4.6492 | 0.97
4.6494 | 0.96875
4.6496 | 0.96625
4.6498 | 0.96375
4.65 | 0.96125
4.6502 | 0.95875
4.6504 | 0.955
4.6506 | 0.95125
4.6508 | 0.9475
4.651 | 0.9425
4.6512 | 0.9375
4.6514 | 0.93125
4.6516 | 0.92625
4.6518 | 0.92
4.652 | 0.9125
4.6522 | 0.90625
4.6524 | 0.89875
4.6526 | 0.89125
4.6528 | 0.8825
4.653 | 0.875
4.6532 | 0.86625
4.6534 | 0.8575
4.6536 | 0.84875
4.6538 | 0.84
4.654 | 0.83
4.6542 | 0.82125
4.6544 | 0.81125
4.6546 | 0.80125
4.6548 | 0.79125
4.655 | 0.78125
4.6552 | 0.7725
4.6554 | 0.7625
4.6556 | 0.7525
4.6558 | 0.7425
4.656 | 0.7325
4.6562 | 0.72375
4.6564 | 0.71375
4.6566 | 0.70375
4.6568 | 0.695
4.657 | 0.68625
4.6572 | 0.6775
4.6574 | 0.66875
4.6576 | 0.66
4.6578 | 0.6525
4.658 | 0.64375
4.6582 | 0.6375
4.6584 | 0.63
4.6586 | 0.6225
4.6588 | 0.61625
4.659 | 0.61
4.6592 | 0.60375
4.6594 | 0.59875
4.6596 | 0.59375
4.6598 | 0.58875
4.66 | 0.58375
4.6602 | 0.58
4.6604 | 0.57625
4.6606 | 0.5725
4.6608 | 0.57
4.661 | 0.5675
4.6612 | 0.565
4.6614 | 0.5625
4.6616 | 0.56125
4.6618 | 0.56
4.662 | 0.55875
4.6622 | 0.5575
4.6624 | 0.5575
4.6626 | 0.55625
4.6628 | 0.55625
4.663 | 0.55625
4.6632 | 0.5575
4.6634 | 0.5575
4.6636 | 0.55875
4.6638 | 0.55875
4.664 | 0.56
4.6642 | 0.56
4.6644 | 0.56125
4.6646 | 0.5625
4.6648 | 0.56375
4.665 | 0.56375
4.6652 | 0.565
4.6654 | 0.56625
4.6656 | 0.56625
4.6658 | 0.5675
4.666 | 0.5675
4.6662 | 0.56875
4.6664 | 0.56875
4.6666 | 0.56875
4.6668 | 0.56875
4.667 | 0.5675
4.6672 | 0.5675
4.6674 | 0.56625
4.6676 | 0.565
4.6678 | 0.56375
4.668 | 0.5625
4.6682 | 0.56
4.6684 | 0.55875
4.6686 | 0.55625
4.6688 | 0.5525
4.669 | 0.55
4.6692 | 0.54625
4.6694 | 0.5425
4.6696 | 0.53875
4.6698 | 0.53375
4.67 | 0.53
4.6702 | 0.525
4.6704 | 0.51875
4.6706 | 0.51375
4.6708 | 0.5075
4.671 | 0.5025
4.6712 | 0.49625
4.6714 | 0.48875
4.6716 | 0.4825
4.6718 | 0.475
4.672 | 0.46875
4.6722 | 0.46125
4.6724 | 0.45375
4.6726 | 0.445
4.6728 | 0.4375
4.673 | 0.43
4.6732 | 0.42125
4.6734 | 0.41375
4.6736 | 0.405
4.6738 | 0.39625
4.674 | 0.3875
4.6742 | 0.38
4.6744 | 0.37125
4.6746 | 0.3625
4.6748 | 0.35375
4.675 | 0.34625
4.6752 | 0.3375
4.6754 | 0.32875
4.6756 | 0.32125
4.6758 | 0.3125
4.676 | 0.305
4.6762 | 0.2975
4.6764 | 0.29
4.6766 | 0.2825
4.6768 | 0.275
4.677 | 0.2675
4.6772 | 0.26
4.6774 | 0.25375
4.6776 | 0.2475
4.6778 | 0.24125
4.678 | 0.235
4.6782 | 0.23
4.6784 | 0.22375
4.6786 | 0.21875
4.6788 | 0.21375
4.679 | 0.21
4.6792 | 0.20625
4.6794 | 0.20125
4.6796 | 0.1975
4.6798 | 0.195
4.68 | 0.19125
4.6802 | 0.18875
4.6804 | 0.18625
4.6806 | 0.185
4.6808 | 0.1825
4.681 | 0.18125
4.6812 | 0.18
4.6814 | 0.18
4.6816 | 0.17875
4.6818 | 0.17875
4.682 | 0.17875
4.6822 | 0.17875
4.6824 | 0.17875
4.6826 | 0.18
4.6828 | 0.18125
4.683 | 0.1825
4.6832 | 0.18375
4.6834 | 0.185
4.6836 | 0.18625
4.6838 | 0.18875
4.684 | 0.19125
4.6842 | 0.1925
4.6844 | 0.195
4.6846 | 0.1975
4.6848 | 0.2
4.685 | 0.2025
4.6852 | 0.205
4.6854 | 0.2075
4.6856 | 0.21125
4.6858 | 0.21375
4.686 | 0.21625
4.6862 | 0.21875
4.6864 | 0.22125
4.6866 | 0.22375
4.6868 | 0.22625
4.687 | 0.22875
4.6872 | 0.23125
4.6874 | 0.23375
4.6876 | 0.235
4.6878 | 0.2375
4.688 | 0.23875
4.6882 | 0.24125
4.6884 | 0.2425
4.6886 | 0.24375
4.6888 | 0.245
4.689 | 0.24625
4.6892 | 0.2475
4.6894 | 0.2475
4.6896 | 0.24875
4.6898 | 0.24875
4.69 | 0.24875
4.6902 | 0.24875
4.6904 | 0.24875
4.6906 | 0.24875
4.6908 | 0.2475
4.691 | 0.2475
4.6912 | 0.24625
4.6914 | 0.245
4.6916 | 0.24375
4.6918 | 0.2425
4.692 | 0.24125
4.6922 | 0.24
4.6924 | 0.2375
4.6926 | 0.23625
4.6928 | 0.235
4.693 | 0.2325
4.6932 | 0.23125
4.6934 | 0.22875
4.6936 | 0.2275
4.6938 | 0.225
4.694 | 0.22375
4.6942 | 0.2225
4.6944 | 0.22
4.6946 | 0.21875
4.6948 | 0.2175
4.695 | 0.21625
4.6952 | 0.215
4.6954 | 0.215
4.6956 | 0.21375
4.6958 | 0.21375
4.696 | 0.21375
4.6962 | 0.215
4.6964 | 0.215
4.6966 | 0.21625
4.6968 | 0.2175
4.697 | 0.22
4.6972 | 0.2225
4.6974 | 0.22625
4.6976 | 0.22875
4.6978 | 0.23375
4.698 | 0.2375
4.6982 | 0.24375
4.6984 | 0.25
4.6986 | 0.25625
4.6988 | 0.26375
4.699 | 0.27125
4.6992 | 0.28
4.6994 | 0.29
4.6996 | 0.3
4.6998 | 0.31125
4.7 | 0.3225
4.7002 | 0.335
4.7004 | 0.34875
4.7006 | 0.36375
4.7008 | 0.37875
4.701 | 0.395
4.7012 | 0.4125
4.7014 | 0.43
4.7016 | 0.44875
4.7018 | 0.46875
4.702 | 0.49
4.7022 | 0.51125
4.7024 | 0.53375
4.7026 | 0.5575
4.7028 | 0.5825
4.703 | 0.6075
4.7032 | 0.63375
4.7034 | 0.66125
4.7036 | 0.68875
4.7038 | 0.7175
4.704 | 0.7475
4.7042 | 0.77875
4.7044 | 0.81
4.7046 | 0.8425
4.7048 | 0.87625
4.705 | 0.91
4.7052 | 0.945
4.7054 | 0.98
4.7056 | 1.01625
4.7058 | 1.05375
4.706 | 1.09125
4.7062 | 1.13
4.7064 | 1.16875
4.7066 | 1.20875
4.7068 | 1.24875
4.707 | 1.29
4.7072 | 1.33125
4.7074 | 1.37375
4.7076 | 1.41625
4.7078 | 1.45875
4.708 | 1.5025
4.7082 | 1.54625
4.7084 | 1.59125
4.7086 | 1.63625
4.7088 | 1.68125
4.709 | 1.7275
4.7092 | 1.775
4.7094 | 1.82125
4.7096 | 1.86875
4.7098 | 1.9175
4.71 | 1.96625
4.7102 | 2.01625
4.7104 | 2.06625
4.7106 | 2.1175
4.7108 | 2.16875
4.711 | 2.22125
4.7112 | 2.275
4.7114 | 2.33
4.7116 | 2.385
4.7118 | 2.44125
4.712 | 2.49875
4.7122 | 2.5575
4.7124 | 2.6175
4.7126 | 2.67875
4.7128 | 2.7425
4.713 | 2.80625
4.7132 | 2.8725
4.7134 | 2.94
4.7136 | 3.01
4.7138 | 3.08125
4.714 | 3.155
4.7142 | 3.23
4.7144 | 3.30875
4.7146 | 3.3875
4.7148 | 3.47
4.715 | 3.555
4.7152 | 3.6425
4.7154 | 3.7325
4.7156 | 3.825
4.7158 | 3.92
4.716 | 4.0175
4.7162 | 4.11875
4.7164 | 4.22125
4.7166 | 4.32875
4.7168 | 4.4375
4.717 | 4.55
4.7172 | 4.665
4.7174 | 4.78375
4.7176 | 4.905
4.7178 | 5.03
4.718 | 5.15625
4.7182 | 5.2875
4.7184 | 5.42
4.7186 | 5.55625
4.7188 | 5.695
4.719 | 5.8375
4.7192 | 5.9825
4.7194 | 6.13
4.7196 | 6.28
4.7198 | 6.4325
4.72 | 6.58625
4.7202 | 6.74375
4.7204 | 6.90375
4.7206 | 7.065
4.7208 | 7.22875
4.721 | 7.395
4.7212 | 7.5625
4.7214 | 7.73125
4.7216 | 7.90125
4.7218 | 8.07375
4.722 | 8.24625
4.7222 | 8.42125
4.7224 | 8.59625
4.7226 | 8.7725
4.7228 | 8.95
4.723 | 9.1275
4.7232 | 9.305
4.7234 | 9.48375
4.7236 | 9.6625
4.7238 | 9.84125
4.724 | 10.02
4.7242 | 10.1975
4.7244 | 10.37625
4.7246 | 10.55375
4.7248 | 10.73125
4.725 | 10.9075
4.7252 | 11.0825
4.7254 | 11.2575
4.7256 | 11.4325
4.7258 | 11.605
4.726 | 11.7775
4.7262 | 11.9475
4.7264 | 12.1175
4.7266 | 12.28625
4.7268 | 12.4525
4.727 | 12.61875
4.7272 | 12.78375
4.7274 | 12.94625
4.7276 | 13.10875
4.7278 | 13.26875
4.728 | 13.4275
4.7282 | 13.585
4.7284 | 13.74125
4.7286 | 13.895
4.7288 | 14.04875
4.729 | 14.2
4.7292 | 14.35125
4.7294 | 14.5
4.7296 | 14.6475
4.7298 | 14.795
4.73 | 14.94
4.7302 | 15.08375
4.7304 | 15.2275
4.7306 | 15.37
4.7308 | 15.51
4.731 | 15.65
4.7312 | 15.79
4.7314 | 15.9275
4.7316 | 16.065
4.7318 | 16.20125
4.732 | 16.3375
4.7322 | 16.4725
4.7324 | 16.60625
4.7326 | 16.74
4.7328 | 16.8725
4.733 | 17.005
4.7332 | 17.1375
4.7334 | 17.26875
4.7336 | 17.4
4.7338 | 17.53125
4.734 | 17.66125
4.7342 | 17.79125
4.7344 | 17.9213
4.7346 | 18.0513
4.7348 | 18.18
4.735 | 18.3088
4.7352 | 18.4375
4.7354 | 18.5663
4.7356 | 18.695
4.7358 | 18.8225
4.736 | 18.9513
4.7362 | 19.0788
4.7364 | 19.2063
4.7366 | 19.3338
4.7368 | 19.4613
4.737 | 19.5875
4.7372 | 19.7138
4.7374 | 19.8412
4.7376 | 19.9663
4.7378 | 20.0925
4.738 | 20.2188
4.7382 | 20.3438
4.7384 | 20.4688
4.7386 | 20.5925
4.7388 | 20.7175
4.739 | 20.84
4.7392 | 20.9638
4.7394 | 21.0863
4.7396 | 21.2075
4.7398 | 21.3275
4.74 | 21.4475
4.7402 | 21.5663
4.7404 | 21.685
4.7406 | 21.8013
4.7408 | 21.9163
4.741 | 22.03
4.7412 | 22.1425
4.7414 | 22.2538
4.7416 | 22.3625
4.7418 | 22.47
4.742 | 22.575
4.7422 | 22.6775
4.7424 | 22.7775
4.7426 | 22.875
4.7428 | 22.9713
4.743 | 23.0625
4.7432 | 23.1525
4.7434 | 23.2387
4.7436 | 23.3213
4.7438 | 23.4
4.744 | 23.475
4.7442 | 23.5463
4.7444 | 23.6138
4.7446 | 23.6763
4.7448 | 23.735
4.745 | 23.7888
4.7452 | 23.8375
4.7454 | 23.8813
4.7456 | 23.92
4.7458 | 23.9538
4.746 | 23.9813
4.7462 | 24.0037
4.7464 | 24.0213
4.7466 | 24.0325
4.7468 | 24.0388
4.747 | 24.0375
4.7472 | 24.0313
4.7474 | 24.02
4.7476 | 24.0013
4.7478 | 23.9763
4.748 | 23.945
4.7482 | 23.9088
4.7484 | 23.865
4.7486 | 23.8163
4.7488 | 23.76
4.749 | 23.6988
4.7492 | 23.63
4.7494 | 23.5563
4.7496 | 23.4763
4.7498 | 23.39
4.75 | 23.2975
4.7502 | 23.1987
4.7504 | 23.095
4.7506 | 22.9862
4.7508 | 22.8713
4.751 | 22.75
4.7512 | 22.625
4.7514 | 22.4937
4.7516 | 22.3575
4.7518 | 22.2175
4.752 | 22.0713
4.7522 | 21.9213
4.7524 | 21.7663
4.7526 | 21.6075
4.7528 | 21.4437
4.753 | 21.2763
4.7532 | 21.105
4.7534 | 20.9288
4.7536 | 20.75
4.7538 | 20.5675
4.754 | 20.3825
4.7542 | 20.1937
4.7544 | 20.0013
4.7546 | 19.8075
4.7548 | 19.61
4.755 | 19.4113
4.7552 | 19.2088
4.7554 | 19.005
4.7556 | 18.8
4.7558 | 18.5925
4.756 | 18.3838
4.7562 | 18.1725
4.7564 | 17.9613
4.7566 | 17.74875
4.7568 | 17.535
4.757 | 17.32
4.7572 | 17.105
4.7574 | 16.89
4.7576 | 16.67375
4.7578 | 16.4575
4.758 | 16.24125
4.7582 | 16.025
4.7584 | 15.80875
4.7586 | 15.59375
4.7588 | 15.37875
4.759 | 15.16375
4.7592 | 14.95
4.7594 | 14.7375
4.7596 | 14.525
4.7598 | 14.31375
4.76 | 14.10375
4.7602 | 13.89375
4.7604 | 13.68625
4.7606 | 13.47875
4.7608 | 13.2725
4.761 | 13.0675
4.7612 | 12.86375
4.7614 | 12.66
4.7616 | 12.45875
4.7618 | 12.2575
4.762 | 12.0575
4.7622 | 11.85875
4.7624 | 11.66125
4.7626 | 11.46375
4.7628 | 11.2675
4.763 | 11.0725
4.7632 | 10.8775
4.7634 | 10.68375
4.7636 | 10.49
4.7638 | 10.2975
4.764 | 10.105
4.7642 | 9.9125
4.7644 | 9.72125
4.7646 | 9.52875
4.7648 | 9.3375
4.765 | 9.14625
4.7652 | 8.955
4.7654 | 8.76375
4.7656 | 8.5725
4.7658 | 8.3825
4.766 | 8.19125
4.7662 | 8
4.7664 | 7.81
4.7666 | 7.61875
4.7668 | 7.42875
4.767 | 7.23875
4.7672 | 7.04875
4.7674 | 6.86
4.7676 | 6.67125
4.7678 | 6.48375
4.768 | 6.29625
4.7682 | 6.11
4.7684 | 5.92375
4.7686 | 5.73875
4.7688 | 5.55625
4.769 | 5.37375
4.7692 | 5.19375
4.7694 | 5.015
4.7696 | 4.8375
4.7698 | 4.6625
4.77 | 4.49
4.7702 | 4.31875
4.7704 | 4.15125
4.7706 | 3.985
4.7708 | 3.8225
4.771 | 3.6625
4.7712 | 3.50625
4.7714 | 3.3525
4.7716 | 3.2025
4.7718 | 3.055
4.772 | 2.9125
4.7722 | 2.7725
4.7724 | 2.63625
4.7726 | 2.505
4.7728 | 2.37625
4.773 | 2.2525
4.7732 | 2.13125
4.7734 | 2.015
4.7736 | 1.9025
4.7738 | 1.79375
4.774 | 1.69
4.7742 | 1.59
4.7744 | 1.4925
4.7746 | 1.4
4.7748 | 1.3125
4.775 | 1.2275
4.7752 | 1.14625
4.7754 | 1.07
4.7756 | 0.99625
4.7758 | 0.92625
4.776 | 0.86
4.7762 | 0.7975
4.7764 | 0.7375
4.7766 | 0.68125
4.7768 | 0.6275
4.777 | 0.5775
4.7772 | 0.53
4.7774 | 0.485
4.7776 | 0.44375
4.7778 | 0.40375
4.778 | 0.3675
4.7782 | 0.3325
4.7784 | 0.3
4.7786 | 0.26875
4.7788 | 0.24125
4.779 | 0.21375
4.7792 | 0.19
4.7794 | 0.16625
4.7796 | 0.145
4.7798 | 0.125
4.78 | 0.10625
4.7802 | 0.09
4.7804 | 0.07375
4.7806 | 0.06
4.7808 | 0.04625
4.781 | 0.03375
4.7812 | 0.0225
4.7814 | 0.0125
4.7816 | 0.0025
4.7818 | -0.005
4.782 | -0.01375
4.7822 | -0.02
4.7824 | -0.0275
4.7826 | -0.0325
4.7828 | -0.0375
4.783 | -0.0425
4.7832 | -0.04625
4.7834 | -0.05
4.7836 | -0.0525
4.7838 | -0.05625
4.784 | -0.0575
4.7842 | -0.06
4.7844 | -0.06125
4.7846 | -0.0625
4.7848 | -0.06375
4.785 | -0.06375
4.7852 | -0.065
4.7854 | -0.065
4.7856 | -0.065
4.7858 | -0.065
4.786 | -0.065
4.7862 | -0.065
4.7864 | -0.06375
4.7866 | -0.06375
4.7868 | -0.06375
4.787 | -0.06375
4.7872 | -0.06375
4.7874 | -0.06375
4.7876 | -0.06375
4.7878 | -0.06375
4.788 | -0.06375
4.7882 | -0.06375
4.7884 | -0.065
4.7886 | -0.065
4.7888 | -0.06625
4.789 | -0.0675
4.7892 | -0.06875
4.7894 | -0.07125
4.7896 | -0.0725
4.7898 | -0.075
4.79 | -0.07875
4.7902 | -0.08125
4.7904 | -0.085
4.7906 | -0.08875
4.7908 | -0.0925
4.791 | -0.09625
4.7912 | -0.10125
4.7914 | -0.10625
4.7916 | -0.11125
4.7918 | -0.1175
4.792 | -0.12375
4.7922 | -0.13
4.7924 | -0.1375
4.7926 | -0.14375
4.7928 | -0.15125
4.793 | -0.15875
4.7932 | -0.16625
4.7934 | -0.175
4.7936 | -0.18375
4.7938 | -0.19125
4.794 | -0.2
4.7942 | -0.20875
4.7944 | -0.21875
4.7946 | -0.2275
4.7948 | -0.23625
4.795 | -0.24625
4.7952 | -0.255
4.7954 | -0.265
4.7956 | -0.27375
4.7958 | -0.28375
4.796 | -0.2925
4.7962 | -0.30125
4.7964 | -0.31
4.7966 | -0.31875
4.7968 | -0.3275
4.797 | -0.335
4.7972 | -0.34375
4.7974 | -0.35125
4.7976 | -0.35875
4.7978 | -0.365
4.798 | -0.3725
4.7982 | -0.37875
4.7984 | -0.38375
4.7986 | -0.39
4.7988 | -0.395
4.799 | -0.39875
4.7992 | -0.4025
4.7994 | -0.40625
4.7996 | -0.41
4.7998 | -0.41125
4.8 | -0.41375
4.8002 | -0.415
4.8004 | -0.41625
4.8006 | -0.41625
4.8008 | -0.41625
4.801 | -0.41625
4.8012 | -0.415
4.8014 | -0.4125
4.8016 | -0.41125
4.8018 | -0.40875
4.802 | -0.405
4.8022 | -0.40125
4.8024 | -0.3975
4.8026 | -0.39375
4.8028 | -0.38875
4.803 | -0.38375
4.8032 | -0.37875
4.8034 | -0.37375
4.8036 | -0.3675
4.8038 | -0.36125
4.804 | -0.355
4.8042 | -0.34875
4.8044 | -0.3425
4.8046 | -0.335
4.8048 | -0.32875
4.805 | -0.32125
4.8052 | -0.315
4.8054 | -0.3075
4.8056 | -0.30125
4.8058 | -0.295
4.806 | -0.2875
4.8062 | -0.28125
4.8064 | -0.275
4.8066 | -0.26875
4.8068 | -0.2625
4.807 | -0.2575
4.8072 | -0.2525
4.8074 | -0.24625
4.8076 | -0.2425
4.8078 | -0.2375
4.808 | -0.23375
4.8082 | -0.23
4.8084 | -0.22625
4.8086 | -0.22375
4.8088 | -0.22
4.809 | -0.21875
4.8092 | -0.21625
4.8094 | -0.215
4.8096 | -0.215
4.8098 | -0.21375
4.81 | -0.21375
4.8102 | -0.215
4.8104 | -0.215
4.8106 | -0.21625
4.8108 | -0.21875
4.811 | -0.22
4.8112 | -0.2225
4.8114 | -0.22625
4.8116 | -0.22875
4.8118 | -0.2325
4.812 | -0.2375
4.8122 | -0.24125
4.8124 | -0.24625
4.8126 | -0.25125
4.8128 | -0.25625
4.813 | -0.26125
4.8132 | -0.2675
4.8134 | -0.2725
4.8136 | -0.27875
4.8138 | -0.285
4.814 | -0.29125
4.8142 | -0.2975
4.8144 | -0.30375
4.8146 | -0.31
4.8148 | -0.31625
4.815 | -0.3225
4.8152 | -0.32875
4.8154 | -0.335
4.8156 | -0.34
4.8158 | -0.34625
4.816 | -0.35125
4.8162 | -0.3575
4.8164 | -0.3625
4.8166 | -0.36625
4.8168 | -0.37125
4.817 | -0.375
4.8172 | -0.37875
4.8174 | -0.3825
4.8176 | -0.385
4.8178 | -0.3875
4.818 | -0.38875
4.8182 | -0.39
4.8184 | -0.39125
4.8186 | -0.3925
4.8188 | -0.3925
4.819 | -0.39125
4.8192 | -0.39125
4.8194 | -0.39
4.8196 | -0.3875
4.8198 | -0.385
4.82 | -0.3825
4.8202 | -0.37875
4.8204 | -0.375
4.8206 | -0.37
4.8208 | -0.36625
4.821 | -0.36
4.8212 | -0.355
4.8214 | -0.34875
4.8216 | -0.3425
4.8218 | -0.335
4.822 | -0.3275
4.8222 | -0.32
4.8224 | -0.3125
4.8226 | -0.30375
4.8228 | -0.29625
4.823 | -0.2875
4.8232 | -0.27875
4.8234 | -0.26875
4.8236 | -0.26
4.8238 | -0.25
4.824 | -0.24125
4.8242 | -0.23125
4.8244 | -0.2225
4.8246 | -0.2125
4.8248 | -0.2025
4.825 | -0.19375
4.8252 | -0.18375
4.8254 | -0.17375
4.8256 | -0.165
4.8258 | -0.15625
4.826 | -0.14625
4.8262 | -0.1375
4.8264 | -0.12875
4.8266 | -0.12
4.8268 | -0.1125
4.827 | -0.10375
4.8272 | -0.09625
4.8274 | -0.08875
4.8276 | -0.0825
4.8278 | -0.075
4.828 | -0.06875
4.8282 | -0.0625
4.8284 | -0.0575
4.8286 | -0.05125
4.8288 | -0.04625
4.829 | -0.0425
4.8292 | -0.0375
4.8294 | -0.03375
4.8296 | -0.03
4.8298 | -0.0275
4.83 | -0.025
4.8302 | -0.0225
4.8304 | -0.02
4.8306 | -0.01875
4.8308 | -0.0175
4.831 | -0.0175
4.8312 | -0.0175
4.8314 | -0.0175
4.8316 | -0.0175
4.8318 | -0.01875
4.832 | -0.02
4.8322 | -0.02125
4.8324 | -0.0225
4.8326 | -0.025
4.8328 | -0.0275
4.833 | -0.03
4.8332 | -0.03375
4.8334 | -0.03625
4.8336 | -0.04
4.8338 | -0.04375
4.834 | -0.0475
4.8342 | -0.05125
4.8344 | -0.055
4.8346 | -0.05875
4.8348 | -0.06375
4.835 | -0.0675
4.8352 | -0.07125
4.8354 | -0.07625
4.8356 | -0.08
4.8358 | -0.085
4.836 | -0.08875
4.8362 | -0.0925
4.8364 | -0.09625
4.8366 | -0.1
4.8368 | -0.10375
4.837 | -0.1075
4.8372 | -0.11125
4.8374 | -0.11375
4.8376 | -0.11625
4.8378 | -0.11875
4.838 | -0.12125
4.8382 | -0.1225
4.8384 | -0.125
4.8386 | -0.12625
4.8388 | -0.12625
4.839 | -0.1275
4.8392 | -0.1275
4.8394 | -0.1275
4.8396 | -0.12625
4.8398 | -0.125
4.84 | -0.12375
4.8402 | -0.1225
4.8404 | -0.12
4.8406 | -0.1175
4.8408 | -0.115
4.841 | -0.11125
4.8412 | -0.1075
4.8414 | -0.10375
4.8416 | -0.09875
4.8418 | -0.09375
4.842 | -0.08875
4.8422 | -0.0825
4.8424 | -0.0775
4.8426 | -0.07125
4.8428 | -0.06375
4.843 | -0.0575
4.8432 | -0.05
4.8434 | -0.04375
4.8436 | -0.03625
4.8438 | -0.02875
4.844 | -0.02125
4.8442 | -0.0125
4.8444 | -0.005
4.8446 | 0.0025
4.8448 | 0.01125
4.845 | 0.01875
4.8452 | 0.0275
4.8454 | 0.035
4.8456 | 0.04375
4.8458 | 0.05125
4.846 | 0.05875
4.8462 | 0.06625
4.8464 | 0.07375
4.8466 | 0.08125
4.8468 | 0.0875
4.847 | 0.095
4.8472 | 0.10125
4.8474 | 0.1075
4.8476 | 0.11375
4.8478 | 0.11875
4.848 | 0.12375
4.8482 | 0.12875
4.8484 | 0.13375
4.8486 | 0.1375
4.8488 | 0.14125
4.849 | 0.145
4.8492 | 0.1475
4.8494 | 0.15
4.8496 | 0.1525
4.8498 | 0.15375
4.85 | 0.155
4.8502 | 0.15625
4.8504 | 0.15625
4.8506 | 0.15625
4.8508 | 0.15625
4.851 | 0.155
4.8512 | 0.15375
4.8514 | 0.1525
4.8516 | 0.15
4.8518 | 0.1475
4.852 | 0.145
4.8522 | 0.14125
4.8524 | 0.13875
4.8526 | 0.135
4.8528 | 0.13
4.853 | 0.12625
4.8532 | 0.12125
4.8534 | 0.1175
4.8536 | 0.1125
4.8538 | 0.1075
4.854 | 0.1025
4.8542 | 0.09625
4.8544 | 0.09125
4.8546 | 0.08625
4.8548 | 0.08125
4.855 | 0.075
4.8552 | 0.07
4.8554 | 0.065
4.8556 | 0.05875
4.8558 | 0.05375
4.856 | 0.04875
4.8562 | 0.04375
4.8564 | 0.03875
4.8566 | 0.03375
4.8568 | 0.03
4.857 | 0.025
4.8572 | 0.02125
4.8574 | 0.0175
4.8576 | 0.01375
4.8578 | 0.01125
4.858 | 0.00875
4.8582 | 0.00625
4.8584 | 0.00375
4.8586 | 0.0025
4.8588 | 0
4.859 | 0
4.8592 | -0.00125
4.8594 | -0.00125
4.8596 | -0.00125
4.8598 | -0.00125
4.86 | 0
4.8602 | 0
4.8604 | 0.0025
4.8606 | 0.00375
4.8608 | 0.00625
4.861 | 0.00875
4.8612 | 0.01125
4.8614 | 0.015
4.8616 | 0.01875
4.8618 | 0.0225
4.862 | 0.02625
4.8622 | 0.03125
4.8624 | 0.03625
4.8626 | 0.04125
4.8628 | 0.04625
4.863 | 0.0525
4.8632 | 0.0575
4.8634 | 0.06375
4.8636 | 0.07
4.8638 | 0.07625
4.864 | 0.0825
4.8642 | 0.08875
4.8644 | 0.095
4.8646 | 0.1025
4.8648 | 0.10875
4.865 | 0.115
4.8652 | 0.1225
4.8654 | 0.12875
4.8656 | 0.135
4.8658 | 0.1425
4.866 | 0.14875
4.8662 | 0.155
4.8664 | 0.16125
4.8666 | 0.1675
4.8668 | 0.17375
4.867 | 0.18
4.8672 | 0.185
4.8674 | 0.19
4.8676 | 0.19625
4.8678 | 0.20125
4.868 | 0.205
4.8682 | 0.21
4.8684 | 0.21375
4.8686 | 0.2175
4.8688 | 0.22125
4.869 | 0.22375
4.8692 | 0.2275
4.8694 | 0.22875
4.8696 | 0.23125
4.8698 | 0.2325
4.87 | 0.23375
4.8702 | 0.235
4.8704 | 0.235
4.8706 | 0.23625
4.8708 | 0.235
4.871 | 0.235
4.8712 | 0.23375
4.8714 | 0.2325
4.8716 | 0.23
4.8718 | 0.2275
4.872 | 0.225
4.8722 | 0.2225
4.8724 | 0.21875
4.8726 | 0.215
4.8728 | 0.21125
4.873 | 0.20625
4.8732 | 0.20125
4.8734 | 0.1975
4.8736 | 0.19125
4.8738 | 0.18625
4.874 | 0.18125
4.8742 | 0.175
4.8744 | 0.16875
4.8746 | 0.1625
4.8748 | 0.15625
4.875 | 0.15
4.8752 | 0.14375
4.8754 | 0.1375
4.8756 | 0.13125
4.8758 | 0.125
4.876 | 0.11875
4.8762 | 0.1125
4.8764 | 0.10625
4.8766 | 0.1
4.8768 | 0.095
4.877 | 0.08875
4.8772 | 0.08375
4.8774 | 0.07875
4.8776 | 0.075
4.8778 | 0.07
4.878 | 0.06625
4.8782 | 0.0625
4.8784 | 0.05875
4.8786 | 0.05625
4.8788 | 0.05375
4.879 | 0.05125
4.8792 | 0.05
4.8794 | 0.04875
4.8796 | 0.04875
4.8798 | 0.0475
4.88 | 0.0475
4.8802 | 0.04875
4.8804 | 0.05
4.8806 | 0.05125
4.8808 | 0.05375
4.881 | 0.05625
4.8812 | 0.05875
4.8814 | 0.0625
4.8816 | 0.06625
4.8818 | 0.07
4.882 | 0.075
4.8822 | 0.08
4.8824 | 0.085
4.8826 | 0.09
4.8828 | 0.09625
4.883 | 0.1025
4.8832 | 0.10875
4.8834 | 0.11625
4.8836 | 0.1225
4.8838 | 0.13
4.884 | 0.1375
4.8842 | 0.145
4.8844 | 0.1525
4.8846 | 0.16
4.8848 | 0.1675
4.885 | 0.175
4.8852 | 0.1825
4.8854 | 0.19
4.8856 | 0.1975
4.8858 | 0.205
4.886 | 0.2125
4.8862 | 0.22
4.8864 | 0.22625
4.8866 | 0.23375
4.8868 | 0.24
4.887 | 0.24625
4.8872 | 0.2525
4.8874 | 0.2575
4.8876 | 0.2625
4.8878 | 0.2675
4.888 | 0.2725
4.8882 | 0.27625
4.8884 | 0.28
4.8886 | 0.28375
4.8888 | 0.28625
4.889 | 0.28875
4.8892 | 0.29
4.8894 | 0.2925
4.8896 | 0.2925
4.8898 | 0.29375
4.89 | 0.29375
4.8902 | 0.2925
4.8904 | 0.29125
4.8906 | 0.29
4.8908 | 0.28875
4.891 | 0.28625
4.8912 | 0.28375
4.8914 | 0.28
4.8916 | 0.27625
4.8918 | 0.2725
4.892 | 0.2675
4.8922 | 0.2625
4.8924 | 0.2575
4.8926 | 0.2525
4.8928 | 0.24625
4.893 | 0.24
4.8932 | 0.23375
4.8934 | 0.2275
4.8936 | 0.22
4.8938 | 0.21375
4.894 | 0.20625
4.8942 | 0.19875
4.8944 | 0.1925
4.8946 | 0.185
4.8948 | 0.1775
4.895 | 0.17
4.8952 | 0.16375
4.8954 | 0.15625
4.8956 | 0.14875
4.8958 | 0.1425
4.896 | 0.13625
4.8962 | 0.13
4.8964 | 0.12375
4.8966 | 0.1175
4.8968 | 0.1125
4.897 | 0.1075
4.8972 | 0.1025
4.8974 | 0.0975
4.8976 | 0.09375
4.8978 | 0.09
4.898 | 0.08625
4.8982 | 0.08375
4.8984 | 0.08125
4.8986 | 0.07875
4.8988 | 0.0775
4.899 | 0.07625
4.8992 | 0.075
4.8994 | 0.075
4.8996 | 0.075
4.8998 | 0.075
4.9 | 0.07625
4.9002 | 0.0775
4.9004 | 0.08
4.9006 | 0.08125
4.9008 | 0.085
4.901 | 0.0875
4.9012 | 0.09125
4.9014 | 0.095
4.9016 | 0.09875
4.9018 | 0.1025
4.902 | 0.1075
4.9022 | 0.1125
4.9024 | 0.1175
4.9026 | 0.12375
4.9028 | 0.12875
4.903 | 0.135
4.9032 | 0.14125
4.9034 | 0.1475
4.9036 | 0.15375
4.9038 | 0.16
4.904 | 0.16625
4.9042 | 0.1725
4.9044 | 0.17875
4.9046 | 0.185
4.9048 | 0.19125
4.905 | 0.19875
4.9052 | 0.205
4.9054 | 0.21125
4.9056 | 0.21625
4.9058 | 0.2225
4.906 | 0.22875
4.9062 | 0.23375
4.9064 | 0.24
4.9066 | 0.245
4.9068 | 0.25
4.907 | 0.25375
4.9072 | 0.25875
4.9074 | 0.2625
4.9076 | 0.26625
4.9078 | 0.27
4.908 | 0.2725
4.9082 | 0.27625
4.9084 | 0.27875
4.9086 | 0.28
4.9088 | 0.2825
4.909 | 0.28375
4.9092 | 0.28375
4.9094 | 0.285
4.9096 | 0.285
4.9098 | 0.285
4.91 | 0.28375
4.9102 | 0.2825
4.9104 | 0.28125
4.9106 | 0.28
4.9108 | 0.2775
4.911 | 0.275
4.9112 | 0.2725
4.9114 | 0.27
4.9116 | 0.26625
4.9118 | 0.2625
4.912 | 0.2575
4.9122 | 0.25375
4.9124 | 0.24875
4.9126 | 0.24375
4.9128 | 0.23875
4.913 | 0.23375
4.9132 | 0.22875
4.9134 | 0.2225
4.9136 | 0.2175
4.9138 | 0.21125
4.914 | 0.205
4.9142 | 0.19875
4.9144 | 0.19375
4.9146 | 0.1875
4.9148 | 0.18125
4.915 | 0.175
4.9152 | 0.16875
4.9154 | 0.16375
4.9156 | 0.1575
4.9158 | 0.15125
4.916 | 0.14625
4.9162 | 0.14125
4.9164 | 0.13625
4.9166 | 0.13125
4.9168 | 0.12625
4.917 | 0.1225
4.9172 | 0.1175
4.9174 | 0.11375
4.9176 | 0.11
4.9178 | 0.1075
4.918 | 0.10375
4.9182 | 0.10125
4.9184 | 0.09875
4.9186 | 0.0975
4.9188 | 0.09625
4.919 | 0.095
4.9192 | 0.09375
4.9194 | 0.09375
4.9196 | 0.09375
4.9198 | 0.095
4.92 | 0.095
4.9202 | 0.09625
4.9204 | 0.09875
4.9206 | 0.1
4.9208 | 0.1025
4.921 | 0.105
4.9212 | 0.10875
4.9214 | 0.1125
4.9216 | 0.11625
4.9218 | 0.12
4.922 | 0.125
4.9222 | 0.12875
4.9224 | 0.135
4.9226 | 0.14
4.9228 | 0.145
4.923 | 0.15125
4.9232 | 0.1575
4.9234 | 0.16375
4.9236 | 0.17
4.9238 | 0.17625
4.924 | 0.18375
4.9242 | 0.19
4.9244 | 0.1975
4.9246 | 0.20375
4.9248 | 0.21125
4.925 | 0.2175
4.9252 | 0.225
4.9254 | 0.23125
4.9256 | 0.23875
4.9258 | 0.245
4.926 | 0.25125
4.9262 | 0.2575
4.9264 | 0.26375
4.9266 | 0.27
4.9268 | 0.27625
4.927 | 0.28125
4.9272 | 0.2875
4.9274 | 0.2925
4.9276 | 0.29625
4.9278 | 0.30125
4.928 | 0.305
4.9282 | 0.30875
4.9284 | 0.3125
4.9286 | 0.315
4.9288 | 0.3175
4.929 | 0.32
4.9292 | 0.32125
4.9294 | 0.3225
4.9296 | 0.32375
4.9298 | 0.32375
4.93 | 0.32375
4.9302 | 0.32375
4.9304 | 0.3225
4.9306 | 0.32125
4.9308 | 0.32
4.931 | 0.3175
4.9312 | 0.315
4.9314 | 0.31125
4.9316 | 0.30875
4.9318 | 0.305
4.932 | 0.30125
4.9322 | 0.29625
4.9324 | 0.29125
4.9326 | 0.28625
4.9328 | 0.28125
4.933 | 0.27625
4.9332 | 0.27
4.9334 | 0.265
4.9336 | 0.25875
4.9338 | 0.2525
4.934 | 0.24625
4.9342 | 0.24
4.9344 | 0.23375
4.9346 | 0.2275
4.9348 | 0.22
4.935 | 0.21375
4.9352 | 0.2075
4.9354 | 0.20125
4.9356 | 0.195
4.9358 | 0.18875
4.936 | 0.1825
4.9362 | 0.1775
4.9364 | 0.17125
4.9366 | 0.16625
4.9368 | 0.16125
4.937 | 0.15625
4.9372 | 0.1525
4.9374 | 0.1475
4.9376 | 0.14375
4.9378 | 0.14
4.938 | 0.1375
4.9382 | 0.135
4.9384 | 0.1325
4.9386 | 0.13
4.9388 | 0.12875
4.939 | 0.1275
4.9392 | 0.12625
4.9394 | 0.12625
4.9396 | 0.12625
4.9398 | 0.1275
4.94 | 0.12875
4.9402 | 0.13
4.9404 | 0.1325
4.9406 | 0.135
4.9408 | 0.1375
4.941 | 0.14
4.9412 | 0.14375
4.9414 | 0.14875
4.9416 | 0.1525
4.9418 | 0.1575
4.942 | 0.1625
4.9422 | 0.16875
4.9424 | 0.17375
4.9426 | 0.18
4.9428 | 0.18625
4.943 | 0.19375
4.9432 | 0.2
4.9434 | 0.2075
4.9436 | 0.215
4.9438 | 0.2225
4.944 | 0.23
4.9442 | 0.2375
4.9444 | 0.245
4.9446 | 0.2525
4.9448 | 0.26
4.945 | 0.26875
4.9452 | 0.27625
4.9454 | 0.28375
4.9456 | 0.29125
4.9458 | 0.29875
4.946 | 0.305
4.9462 | 0.3125
4.9464 | 0.31875
4.9466 | 0.325
4.9468 | 0.33125
4.947 | 0.3375
4.9472 | 0.34375
4.9474 | 0.34875
4.9476 | 0.35375
4.9478 | 0.35875
4.948 | 0.3625
4.9482 | 0.36625
4.9484 | 0.37
4.9486 | 0.3725
4.9488 | 0.375
4.949 | 0.3775
4.9492 | 0.37875
4.9494 | 0.38
4.9496 | 0.38
4.9498 | 0.38125
4.95 | 0.38125
4.9502 | 0.38
4.9504 | 0.37875
4.9506 | 0.3775
4.9508 | 0.375
4.951 | 0.37375
4.9512 | 0.37
4.9514 | 0.3675
4.9516 | 0.36375
4.9518 | 0.36
4.952 | 0.35625
4.9522 | 0.35125
4.9524 | 0.34625
4.9526 | 0.34125
4.9528 | 0.33625
4.953 | 0.33
4.9532 | 0.325
4.9534 | 0.31875
4.9536 | 0.3125
4.9538 | 0.30625
4.954 | 0.3
4.9542 | 0.29375
4.9544 | 0.28625
4.9546 | 0.28
4.9548 | 0.27375
4.955 | 0.2675
4.9552 | 0.26
4.9554 | 0.25375
4.9556 | 0.2475
4.9558 | 0.24125
4.956 | 0.235
4.9562 | 0.22875
4.9564 | 0.2225
4.9566 | 0.21625
4.9568 | 0.21125
4.957 | 0.20625
4.9572 | 0.20125
4.9574 | 0.19625
4.9576 | 0.1925
4.9578 | 0.18875
4.958 | 0.185
4.9582 | 0.18125
4.9584 | 0.17875
4.9586 | 0.175
4.9588 | 0.17375
4.959 | 0.17125
4.9592 | 0.17
4.9594 | 0.16875
4.9596 | 0.16875
4.9598 | 0.16875
4.96 | 0.16875
4.9602 | 0.17
4.9604 | 0.17125
4.9606 | 0.1725
4.9608 | 0.175
4.961 | 0.1775
4.9612 | 0.18
4.9614 | 0.18375
4.9616 | 0.1875
4.9618 | 0.19125
4.962 | 0.19625
4.9622 | 0.20125
4.9624 | 0.20625
4.9626 | 0.2125
4.9628 | 0.2175
4.963 | 0.22375
4.9632 | 0.23
4.9634 | 0.2375
4.9636 | 0.24375
4.9638 | 0.25125
4.964 | 0.25875
4.9642 | 0.26625
4.9644 | 0.27375
4.9646 | 0.28125
4.9648 | 0.29
4.965 | 0.2975
4.9652 | 0.305
4.9654 | 0.3125
4.9656 | 0.32125
4.9658 | 0.32875
4.966 | 0.33625
4.9662 | 0.34375
4.9664 | 0.35125
4.9666 | 0.35875
4.9668 | 0.365
4.967 | 0.3725
4.9672 | 0.37875
4.9674 | 0.385
4.9676 | 0.39125
4.9678 | 0.39625
4.968 | 0.40125
4.9682 | 0.40625
4.9684 | 0.41125
4.9686 | 0.415
4.9688 | 0.41875
4.969 | 0.4225
4.9692 | 0.42625
4.9694 | 0.42875
4.9696 | 0.43
4.9698 | 0.4325
4.97 | 0.43375
4.9702 | 0.43375
4.9704 | 0.43375
4.9706 | 0.43375
4.9708 | 0.43375
4.971 | 0.4325
4.9712 | 0.43125
4.9714 | 0.42875
4.9716 | 0.42625
4.9718 | 0.42375
4.972 | 0.42
4.9722 | 0.4175
4.9724 | 0.4125
4.9726 | 0.40875
4.9728 | 0.40375
4.973 | 0.39875
4.9732 | 0.39375
4.9734 | 0.38875
4.9736 | 0.3825
4.9738 | 0.3775
4.974 | 0.37125
4.9742 | 0.365
4.9744 | 0.35875
4.9746 | 0.35125
4.9748 | 0.345
4.975 | 0.33875
4.9752 | 0.3325
4.9754 | 0.325
4.9756 | 0.31875
4.9758 | 0.3125
4.976 | 0.30625
4.9762 | 0.3
4.9764 | 0.29375
4.9766 | 0.2875
4.9768 | 0.2825
4.977 | 0.27625
4.9772 | 0.27125
4.9774 | 0.26625
4.9776 | 0.26125
4.9778 | 0.2575
4.978 | 0.25375
4.9782 | 0.25
4.9784 | 0.2475
4.9786 | 0.24375
4.9788 | 0.2425
4.979 | 0.24
4.9792 | 0.23875
4.9794 | 0.2375
4.9796 | 0.2375
4.9798 | 0.2375
4.98 | 0.2375
4.9802 | 0.23875
4.9804 | 0.24
4.9806 | 0.2425
4.9808 | 0.245
4.981 | 0.2475
4.9812 | 0.25
4.9814 | 0.25375
4.9816 | 0.25875
4.9818 | 0.26375
4.982 | 0.26875
4.9822 | 0.27375
4.9824 | 0.27875
4.9826 | 0.285
4.9828 | 0.29125
4.983 | 0.29875
4.9832 | 0.305
4.9834 | 0.3125
4.9836 | 0.32
4.9838 | 0.3275
4.984 | 0.335
4.9842 | 0.34375
4.9844 | 0.35125
4.9846 | 0.36
4.9848 | 0.3675
4.985 | 0.37625
4.9852 | 0.38375
4.9854 | 0.3925
4.9856 | 0.4
4.9858 | 0.4075
4.986 | 0.41625
4.9862 | 0.42375
4.9864 | 0.43125
4.9866 | 0.4375
4.9868 | 0.445
4.987 | 0.45125
4.9872 | 0.4575
4.9874 | 0.46375
4.9876 | 0.47
4.9878 | 0.475
4.988 | 0.48
4.9882 | 0.48375
4.9884 | 0.48875
4.9886 | 0.49125
4.9888 | 0.495
4.989 | 0.4975
4.9892 | 0.5
4.9894 | 0.50125
4.9896 | 0.5025
4.9898 | 0.50375
4.99 | 0.50375
4.9902 | 0.50375
4.9904 | 0.50375
4.9906 | 0.5025
4.9908 | 0.50125
4.991 | 0.49875
4.9912 | 0.49625
4.9914 | 0.49375
4.9916 | 0.49
4.9918 | 0.48625
4.992 | 0.4825
4.9922 | 0.4775
4.9924 | 0.47375
4.9926 | 0.4675
4.9928 | 0.4625
4.993 | 0.4575
4.9932 | 0.45125
4.9934 | 0.445
4.9936 | 0.43875
4.9938 | 0.4325
4.994 | 0.425
4.9942 | 0.41875
4.9944 | 0.41125
4.9946 | 0.405
4.9948 | 0.3975
4.995 | 0.39
4.9952 | 0.38375
4.9954 | 0.37625
4.9956 | 0.37
4.9958 | 0.3625
4.996 | 0.35625
4.9962 | 0.35
4.9964 | 0.3425
4.9966 | 0.3375
4.9968 | 0.33125
4.997 | 0.325
4.9972 | 0.32
4.9974 | 0.315
4.9976 | 0.31
4.9978 | 0.30625
4.998 | 0.30125
4.9982 | 0.2975
4.9984 | 0.295
4.9986 | 0.29125
4.9988 | 0.28875
4.999 | 0.2875
4.9992 | 0.285
4.9994 | 0.285
4.9996 | 0.28375
4.9998 | 0.28375
5 | 0
5.0002 | 0
5.0004 | 0
5.0006 | 0.00125
5.0008 | 0.0025
5.001 | 0.00375
5.0012 | 0.00625
5.0014 | 0.00875
5.0016 | 0.01125
5.0018 | 0.015
5.002 | 0.01875
5.0022 | 0.0225
5.0024 | 0.0275
5.0026 | 0.03125
5.0028 | 0.03625
5.003 | 0.0425
5.0032 | 0.0475
5.0034 | 0.05375
5.0036 | 0.05875
5.0038 | 0.065
5.004 | 0.0725
5.0042 | 0.07875
5.0044 | 0.085
5.0046 | 0.09125
5.0048 | 0.09875
5.005 | 0.105
5.0052 | 0.11125
5.0054 | 0.11875
5.0056 | 0.125
5.0058 | 0.13125
5.006 | 0.13875
5.0062 | 0.145
5.0064 | 0.15125
5.0066 | 0.15625
5.0068 | 0.1625
5.007 | 0.16875
5.0072 | 0.17375
5.0074 | 0.17875
5.0076 | 0.18375
5.0078 | 0.1875
5.008 | 0.19125
5.0082 | 0.195
5.0084 | 0.19875
5.0086 | 0.20125
5.0088 | 0.20375
5.009 | 0.20625
5.0092 | 0.2075
5.0094 | 0.20875
5.0096 | 0.21
5.0098 | 0.21
5.01 | 0.21
5.0102 | 0.21
5.0104 | 0.20875
5.0106 | 0.2075
5.0108 | 0.20625
5.011 | 0.20375
5.0112 | 0.20125
5.0114 | 0.19875
5.0116 | 0.195
5.0118 | 0.19125
5.012 | 0.1875
5.0122 | 0.18375
5.0124 | 0.17875
5.0126 | 0.17375
5.0128 | 0.16875
5.013 | 0.1625
5.0132 | 0.15625
5.0134 | 0.15125
5.0136 | 0.145
5.0138 | 0.13875
5.014 | 0.1325
5.0142 | 0.125
5.0144 | 0.11875
5.0146 | 0.1125
5.0148 | 0.105
5.015 | 0.09875
5.0152 | 0.09125
5.0154 | 0.085
5.0156 | 0.07875
5.0158 | 0.07125
5.016 | 0.065
5.0162 | 0.05875
5.0164 | 0.0525
5.0166 | 0.0475
5.0168 | 0.04125
5.017 | 0.03625
5.0172 | 0.03125
5.0174 | 0.02625
5.0176 | 0.02125
5.0178 | 0.01625
5.018 | 0.0125
5.0182 | 0.00875
5.0184 | 0.005
5.0186 | 0.0025
5.0188 | 0
5.019 | -0.0025
5.0192 | -0.005
5.0194 | -0.00625
5.0196 | -0.0075
5.0198 | -0.0075
5.02 | -0.00875
5.0202 | -0.00875
5.0204 | -0.0075
5.0206 | -0.0075
5.0208 | -0.00625
5.021 | -0.00375
5.0212 | -0.0025
5.0214 | 0
5.0216 | 0.0025
5.0218 | 0.00625
5.022 | 0.00875
5.0222 | 0.0125
5.0224 | 0.01625
5.0226 | 0.02125
5.0228 | 0.02625
5.023 | 0.03
5.0232 | 0.03625
5.0234 | 0.04125
5.0236 | 0.04625
5.0238 | 0.0525
5.024 | 0.05875
5.0242 | 0.06375
5.0244 | 0.07
5.0246 | 0.07625
5.0248 | 0.0825
5.025 | 0.08875
5.0252 | 0.095
5.0254 | 0.1025
5.0256 | 0.10875
5.0258 | 0.115
5.026 | 0.12
5.0262 | 0.12625
5.0264 | 0.1325
5.0266 | 0.13875
5.0268 | 0.14375
5.027 | 0.14875
5.0272 | 0.15375
5.0274 | 0.15875
5.0276 | 0.16375
5.0278 | 0.16875
5.028 | 0.1725
5.0282 | 0.17625
5.0284 | 0.17875
5.0286 | 0.1825
5.0288 | 0.185
5.029 | 0.1875
5.0292 | 0.18875
5.0294 | 0.19
5.0296 | 0.19125
5.0298 | 0.1925
5.03 | 0.1925
5.0302 | 0.1925
5.0304 | 0.19125
5.0306 | 0.19125
5.0308 | 0.18875
5.031 | 0.1875
5.0312 | 0.185
5.0314 | 0.1825
5.0316 | 0.18
5.0318 | 0.17625
5.032 | 0.1725
5.0322 | 0.16875
5.0324 | 0.16375
5.0326 | 0.15875
5.0328 | 0.15375
5.033 | 0.14875
5.0332 | 0.14375
5.0334 | 0.1375
5.0336 | 0.13125
5.0338 | 0.125
5.034 | 0.11875
5.0342 | 0.1125
5.0344 | 0.105
5.0346 | 0.09875
5.0348 | 0.09125
5.035 | 0.085
5.0352 | 0.0775
5.0354 | 0.07125
5.0356 | 0.06375
5.0358 | 0.0575
5.036 | 0.05125
5.0362 | 0.04375
5.0364 | 0.0375
5.0366 | 0.03125
5.0368 | 0.02625
5.037 | 0.02
5.0372 | 0.015
5.0374 | 0.00875
5.0376 | 0.00375
5.0378 | 0
5.038 | -0.005
5.0382 | -0.00875
5.0384 | -0.01125
5.0386 | -0.015
5.0388 | -0.0175
5.039 | -0.02
5.0392 | -0.02125
5.0394 | -0.0225
5.0396 | -0.02375
5.0398 | -0.02375
5.04 | -0.02375
5.0402 | -0.02375
5.0404 | -0.0225
5.0406 | -0.02125
5.0408 | -0.01875
5.041 | -0.01625
5.0412 | -0.01375
5.0414 | -0.01
5.0416 | -0.00625
5.0418 | -0.0025
5.042 | 0.0025
5.0422 | 0.00625
5.0424 | 0.0125
5.0426 | 0.0175
5.0428 | 0.02375
5.043 | 0.03
5.0432 | 0.03625
5.0434 | 0.04375
5.0436 | 0.05125
5.0438 | 0.05875
5.044 | 0.06625
5.0442 | 0.07375
5.0444 | 0.08125
5.0446 | 0.08875
5.0448 | 0.0975
5.045 | 0.105
5.0452 | 0.11375
5.0454 | 0.12125
5.0456 | 0.12875
5.0458 | 0.1375
5.046 | 0.145
5.0462 | 0.1525
5.0464 | 0.16
5.0466 | 0.1675
5.0468 | 0.175
5.047 | 0.18125
5.0472 | 0.18875
5.0474 | 0.195
5.0476 | 0.20125
5.0478 | 0.20625
5.048 | 0.2125
5.0482 | 0.2175
5.0484 | 0.2225
5.0486 | 0.22625
5.0488 | 0.23
5.049 | 0.23375
5.0492 | 0.2375
5.0494 | 0.24
5.0496 | 0.2425
5.0498 | 0.24375
5.05 | 0.245
5.0502 | 0.24625
5.0504 | 0.2475
5.0506 | 0.2475
5.0508 | 0.24625
5.051 | 0.24625
5.0512 | 0.245
5.0514 | 0.24375
5.0516 | 0.24125
5.0518 | 0.23875
5.052 | 0.23625
5.0522 | 0.23375
5.0524 | 0.23
5.0526 | 0.22625
5.0528 | 0.2225
5.053 | 0.21875
5.0532 | 0.21375
5.0534 | 0.20875
5.0536 | 0.205
5.0538 | 0.2
5.054 | 0.195
5.0542 | 0.18875
5.0544 | 0.18375
5.0546 | 0.17875
5.0548 | 0.17375
5.055 | 0.1675
5.0552 | 0.1625
5.0554 | 0.1575
5.0556 | 0.1525
5.0558 | 0.1475
5.056 | 0.1425
5.0562 | 0.1375
5.0564 | 0.13375
5.0566 | 0.13
5.0568 | 0.12625
5.057 | 0.1225
5.0572 | 0.11875
5.0574 | 0.11625
5.0576 | 0.11375
5.0578 | 0.1125
5.058 | 0.11
5.0582 | 0.11
5.0584 | 0.10875
5.0586 | 0.10875
5.0588 | 0.10875
5.059 | 0.11
5.0592 | 0.11125
5.0594 | 0.11375
5.0596 | 0.11625
5.0598 | 0.11875
5.06 | 0.1225
5.0602 | 0.12625
5.0604 | 0.13125
5.0606 | 0.13625
5.0608 | 0.14125
5.061 | 0.1475
5.0612 | 0.155
5.0614 | 0.16125
5.0616 | 0.16875
5.0618 | 0.1775
5.062 | 0.185
5.0622 | 0.19375
5.0624 | 0.20375
5.0626 | 0.2125
5.0628 | 0.2225
5.063 | 0.2325
5.0632 | 0.2425
5.0634 | 0.2525
5.0636 | 0.26375
5.0638 | 0.27375
5.064 | 0.285
5.0642 | 0.29625
5.0644 | 0.30625
5.0646 | 0.3175
5.0648 | 0.32875
5.065 | 0.34
5.0652 | 0.35
5.0654 | 0.36125
5.0656 | 0.37125
5.0658 | 0.3825
5.066 | 0.3925
5.0662 | 0.4025
5.0664 | 0.4125
5.0666 | 0.42125
5.0668 | 0.43125
5.067 | 0.44
5.0672 | 0.4475
5.0674 | 0.45625
5.0676 | 0.46375
5.0678 | 0.47125
5.068 | 0.47875
5.0682 | 0.485
5.0684 | 0.49125
5.0686 | 0.49625
5.0688 | 0.50125
5.069 | 0.50625
5.0692 | 0.51
5.0694 | 0.51375
5.0696 | 0.5175
5.0698 | 0.52
5.07 | 0.5225
5.0702 | 0.525
5.0704 | 0.52625
5.0706 | 0.5275
5.0708 | 0.5275
5.071 | 0.5275
5.0712 | 0.5275
5.0714 | 0.52625
5.0716 | 0.525
5.0718 | 0.52375
5.072 | 0.52125
5.0722 | 0.51875
5.0724 | 0.51625
5.0726 | 0.5125
5.0728 | 0.51
5.073 | 0.50625
5.0732 | 0.50125
5.0734 | 0.4975
5.0736 | 0.49375
5.0738 | 0.48875
5.074 | 0.48375
5.0742 | 0.47875
5.0744 | 0.47375
5.0746 | 0.46875
5.0748 | 0.46375
5.075 | 0.45875
5.0752 | 0.4525
5.0754 | 0.4475
5.0756 | 0.4425
5.0758 | 0.4375
5.076 | 0.4325
5.0762 | 0.4275
5.0764 | 0.42375
5.0766 | 0.41875
5.0768 | 0.415
5.077 | 0.41125
5.0772 | 0.4075
5.0774 | 0.40375
5.0776 | 0.4
5.0778 | 0.3975
5.078 | 0.395
5.0782 | 0.3925
5.0784 | 0.39125
5.0786 | 0.39
5.0788 | 0.38875
5.079 | 0.3875
5.0792 | 0.3875
5.0794 | 0.3875
5.0796 | 0.38875
5.0798 | 0.39
5.08 | 0.39125
5.0802 | 0.3925
5.0804 | 0.395
5.0806 | 0.3975
5.0808 | 0.40125
5.081 | 0.40375
5.0812 | 0.4075
5.0814 | 0.4125
5.0816 | 0.41625
5.0818 | 0.42125
5.082 | 0.42625
5.0822 | 0.43125
5.0824 | 0.4375
5.0826 | 0.44375
5.0828 | 0.44875
5.083 | 0.455
5.0832 | 0.4625
5.0834 | 0.46875
5.0836 | 0.47625
5.0838 | 0.4825
5.084 | 0.49
5.0842 | 0.4975
5.0844 | 0.50375
5.0846 | 0.51125
5.0848 | 0.51875
5.085 | 0.525
5.0852 | 0.5325
5.0854 | 0.54
5.0856 | 0.54625
5.0858 | 0.55375
5.086 | 0.56
5.0862 | 0.56625
5.0864 | 0.5725
5.0866 | 0.57875
5.0868 | 0.585
5.087 | 0.59125
5.0872 | 0.59625
5.0874 | 0.60125
5.0876 | 0.60625
5.0878 | 0.61125
5.088 | 0.615
5.0882 | 0.61875
5.0884 | 0.6225
5.0886 | 0.625
5.0888 | 0.6275
5.089 | 0.63
5.0892 | 0.6325
5.0894 | 0.63375
5.0896 | 0.635
5.0898 | 0.63625
5.09 | 0.63625
5.0902 | 0.63625
5.0904 | 0.63625
5.0906 | 0.635
5.0908 | 0.635
5.091 | 0.6325
5.0912 | 0.63125
5.0914 | 0.62875
5.0916 | 0.62625
5.0918 | 0.62375
5.092 | 0.62
5.0922 | 0.61625
5.0924 | 0.6125
5.0926 | 0.60875
5.0928 | 0.60375
5.093 | 0.59875
5.0932 | 0.59375
5.0934 | 0.58875
5.0936 | 0.58375
5.0938 | 0.57875
5.094 | 0.5725
5.0942 | 0.5675
5.0944 | 0.56125
5.0946 | 0.555
5.0948 | 0.55
5.095 | 0.54375
5.0952 | 0.5375
5.0954 | 0.53125
5.0956 | 0.52625
5.0958 | 0.52
5.096 | 0.515
5.0962 | 0.51
5.0964 | 0.50375
5.0966 | 0.49875
5.0968 | 0.495
5.097 | 0.49
5.0972 | 0.485
5.0974 | 0.48125
5.0976 | 0.4775
5.0978 | 0.475
5.098 | 0.47125
5.0982 | 0.46875
5.0984 | 0.46625
5.0986 | 0.465
5.0988 | 0.46375
5.099 | 0.4625
5.0992 | 0.4625
5.0994 | 0.46125
5.0996 | 0.4625
5.0998 | 0.4625
5.1 | 0.46375
5.1002 | 0.465
5.1004 | 0.4675
5.1006 | 0.47
5.1008 | 0.4725
5.101 | 0.47625
5.1012 | 0.48
5.1014 | 0.48375
5.1016 | 0.48875
5.1018 | 0.49375
5.102 | 0.49875
5.1022 | 0.505
5.1024 | 0.51
5.1026 | 0.51625
5.1028 | 0.52375
5.103 | 0.53
5.1032 | 0.5375
5.1034 | 0.545
5.1036 | 0.5525
5.1038 | 0.56
5.104 | 0.5675
5.1042 | 0.57625
5.1044 | 0.58375
5.1046 | 0.5925
5.1048 | 0.6
5.105 | 0.60875
5.1052 | 0.6175
5.1054 | 0.625
5.1056 | 0.63375
5.1058 | 0.64125
5.106 | 0.65
5.1062 | 0.6575
5.1064 | 0.665
5.1066 | 0.67375
5.1068 | 0.68
5.107 | 0.6875
5.1072 | 0.695
5.1074 | 0.70125
5.1076 | 0.7075
5.1078 | 0.71375
5.108 | 0.72
5.1082 | 0.725
5.1084 | 0.73
5.1086 | 0.735
5.1088 | 0.74
5.109 | 0.74375
5.1092 | 0.7475
5.1094 | 0.75125
5.1096 | 0.75375
5.1098 | 0.75625
5.11 | 0.75875
5.1102 | 0.76
5.1104 | 0.76125
5.1106 | 0.7625
5.1108 | 0.76375
5.111 | 0.76375
5.1112 | 0.76375
5.1114 | 0.7625
5.1116 | 0.76125
5.1118 | 0.76125
5.112 | 0.75875
5.1122 | 0.7575
5.1124 | 0.755
5.1126 | 0.7525
5.1128 | 0.75
5.113 | 0.7475
5.1132 | 0.74375
5.1134 | 0.74
5.1136 | 0.73625
5.1138 | 0.73375
5.114 | 0.72875
5.1142 | 0.725
5.1144 | 0.72125
5.1146 | 0.7175
5.1148 | 0.7125
5.115 | 0.70875
5.1152 | 0.70375
5.1154 | 0.7
5.1156 | 0.695
5.1158 | 0.69125
5.116 | 0.6875
5.1162 | 0.68375
5.1164 | 0.68
5.1166 | 0.67625
5.1168 | 0.6725
5.117 | 0.66875
5.1172 | 0.66625
5.1174 | 0.66375
5.1176 | 0.66125
5.1178 | 0.65875
5.118 | 0.65625
5.1182 | 0.655
5.1184 | 0.65375
5.1186 | 0.6525
5.1188 | 0.6525
5.119 | 0.6525
5.1192 | 0.6525
5.1194 | 0.6525
5.1196 | 0.65375
5.1198 | 0.655
5.12 | 0.65625
5.1202 | 0.65875
5.1204 | 0.66125
5.1206 | 0.665
5.1208 | 0.6675
5.121 | 0.67125
5.1212 | 0.67625
5.1214 | 0.68
5.1216 | 0.685
5.1218 | 0.69
5.122 | 0.69625
5.1222 | 0.7025
5.1224 | 0.70875
5.1226 | 0.715
5.1228 | 0.7225
5.123 | 0.72875
5.1232 | 0.73625
5.1234 | 0.745
5.1236 | 0.7525
5.1238 | 0.76
5.124 | 0.76875
5.1242 | 0.7775
5.1244 | 0.78625
5.1246 | 0.795
5.1248 | 0.80375
5.125 | 0.8125
5.1252 | 0.82125
5.1254 | 0.83
5.1256 | 0.83875
5.1258 | 0.8475
5.126 | 0.85625
5.1262 | 0.865
5.1264 | 0.87375
5.1266 | 0.8825
5.1268 | 0.89
5.127 | 0.89875
5.1272 | 0.90625
5.1274 | 0.91375
5.1276 | 0.92125
5.1278 | 0.9275
5.128 | 0.935
5.1282 | 0.94125
5.1284 | 0.94625
5.1286 | 0.9525
5.1288 | 0.9575
5.129 | 0.9625
5.1292 | 0.9675
5.1294 | 0.97125
5.1296 | 0.975
5.1298 | 0.9775
5.13 | 0.98125
5.1302 | 0.9825
5.1304 | 0.985
5.1306 | 0.98625
5.1308 | 0.9875
5.131 | 0.98875
5.1312 | 0.98875
5.1314 | 0.98875
5.1316 | 0.98875
5.1318 | 0.9875
5.132 | 0.98625
5.1322 | 0.985
5.1324 | 0.9825
5.1326 | 0.98
5.1328 | 0.9775
5.133 | 0.975
5.1332 | 0.9725
5.1334 | 0.96875
5.1336 | 0.965
5.1338 | 0.96125
5.134 | 0.9575
5.1342 | 0.95375
5.1344 | 0.95
5.1346 | 0.945
5.1348 | 0.94125
5.135 | 0.93625
5.1352 | 0.9325
5.1354 | 0.9275
5.1356 | 0.92375
5.1358 | 0.91875
5.136 | 0.915
5.1362 | 0.91
5.1364 | 0.90625
5.1366 | 0.9025
5.1368 | 0.8975
5.137 | 0.89375
5.1372 | 0.89
5.1374 | 0.8875
5.1376 | 0.88375
5.1378 | 0.88
5.138 | 0.8775
5.1382 | 0.875
5.1384 | 0.8725
5.1386 | 0.87
5.1388 | 0.8675
5.139 | 0.86625
5.1392 | 0.865
5.1394 | 0.86375
5.1396 | 0.8625
5.1398 | 0.86125
5.14 | 0.86125
5.1402 | 0.86125
5.1404 | 0.86125
5.1406 | 0.8625
5.1408 | 0.8625
5.141 | 0.86375
5.1412 | 0.865
5.1414 | 0.86625
5.1416 | 0.86875
5.1418 | 0.87
5.142 | 0.8725
5.1422 | 0.875
5.1424 | 0.8775
5.1426 | 0.88
5.1428 | 0.88375
5.143 | 0.88625
5.1432 | 0.89
5.1434 | 0.89375
5.1436 | 0.8975
5.1438 | 0.90125
5.144 | 0.905
5.1442 | 0.90875
5.1444 | 0.91375
5.1446 | 0.9175
5.1448 | 0.92125
5.145 | 0.925
5.1452 | 0.93
5.1454 | 0.93375
5.1456 | 0.9375
5.1458 | 0.94125
5.146 | 0.945
5.1462 | 0.94875
5.1464 | 0.95125
5.1466 | 0.955
5.1468 | 0.9575
5.147 | 0.96
5.1472 | 0.9625
5.1474 | 0.965
5.1476 | 0.9675
5.1478 | 0.96875
5.148 | 0.97
5.1482 | 0.97125
5.1484 | 0.97125
5.1486 | 0.97125
5.1488 | 0.97125
5.149 | 0.97125
5.1492 | 0.97
5.1494 | 0.96875
5.1496 | 0.96625
5.1498 | 0.96375
5.15 | 0.96125
5.1502 | 0.95875
5.1504 | 0.955
5.1506 | 0.95125
5.1508 | 0.9475
5.151 | 0.9425
5.1512 | 0.9375
5.1514 | 0.93125
5.1516 | 0.92625
5.1518 | 0.92
5.152 | 0.9125
5.1522 | 0.90625
5.1524 | 0.89875
5.1526 | 0.89125
5.1528 | 0.8825
5.153 | 0.875
5.1532 | 0.86625
5.1534 | 0.8575
5.1536 | 0.84875
5.1538 | 0.84
5.154 | 0.83
5.1542 | 0.82125
5.1544 | 0.81125
5.1546 | 0.80125
5.1548 | 0.79125
5.155 | 0.78125
5.1552 | 0.7725
5.1554 | 0.7625
5.1556 | 0.7525
5.1558 | 0.7425
5.156 | 0.7325
5.1562 | 0.72375
5.1564 | 0.71375
5.1566 | 0.70375
5.1568 | 0.695
5.157 | 0.68625
5.1572 | 0.6775
5.1574 | 0.66875
5.1576 | 0.66
5.1578 | 0.6525
5.158 | 0.64375
5.1582 | 0.6375
5.1584 | 0.63
5.1586 | 0.6225
5.1588 | 0.61625
5.159 | 0.61
5.1592 | 0.60375
5.1594 | 0.59875
5.1596 | 0.59375
5.1598 | 0.58875
5.16 | 0.58375
5.1602 | 0.58
5.1604 | 0.57625
5.1606 | 0.5725
5.1608 | 0.57
5.161 | 0.5675
5.1612 | 0.565
5.1614 | 0.5625
5.1616 | 0.56125
5.1618 | 0.56
5.162 | 0.55875
5.1622 | 0.5575
5.1624 | 0.5575
5.1626 | 0.55625
5.1628 | 0.55625
5.163 | 0.55625
5.1632 | 0.5575
5.1634 | 0.5575
5.1636 | 0.55875
5.1638 | 0.55875
5.164 | 0.56
5.1642 | 0.56
5.1644 | 0.56125
5.1646 | 0.5625
5.1648 | 0.56375
5.165 | 0.56375
5.1652 | 0.565
5.1654 | 0.56625
5.1656 | 0.56625
5.1658 | 0.5675
5.166 | 0.5675
5.1662 | 0.56875
5.1664 | 0.56875
5.1666 | 0.56875
5.1668 | 0.56875
5.167 | 0.5675
5.1672 | 0.5675
5.1674 | 0.56625
5.1676 | 0.565
5.1678 | 0.56375
5.168 | 0.5625
5.1682 | 0.56
5.1684 | 0.55875
5.1686 | 0.55625
5.1688 | 0.5525
5.169 | 0.55
5.1692 | 0.54625
5.1694 | 0.5425
5.1696 | 0.53875
5.1698 | 0.53375
5.17 | 0.53
5.1702 | 0.525
5.1704 | 0.51875
5.1706 | 0.51375
5.1708 | 0.5075
5.171 | 0.5025
5.1712 | 0.49625
5.1714 | 0.48875
5.1716 | 0.4825
5.1718 | 0.475
5.172 | 0.46875
5.1722 | 0.46125
5.1724 | 0.45375
5.1726 | 0.445
5.1728 | 0.4375
5.173 | 0.43
5.1732 | 0.42125
5.1734 | 0.41375
5.1736 | 0.405
5.1738 | 0.39625
5.174 | 0.3875
5.1742 | 0.38
5.1744 | 0.37125
5.1746 | 0.3625
5.1748 | 0.35375
5.175 | 0.34625
5.1752 | 0.3375
5.1754 | 0.32875
5.1756 | 0.32125
5.1758 | 0.3125
5.176 | 0.305
5.1762 | 0.2975
5.1764 | 0.29
5.1766 | 0.2825
5.1768 | 0.275
5.177 | 0.2675
5.1772 | 0.26
5.1774 | 0.25375
5.1776 | 0.2475
5.1778 | 0.24125
5.178 | 0.235
5.1782 | 0.23
5.1784 | 0.22375
5.1786 | 0.21875
5.1788 | 0.21375
5.179 | 0.21
5.1792 | 0.20625
5.1794 | 0.20125
5.1796 | 0.1975
5.1798 | 0.195
5.18 | 0.19125
5.1802 | 0.18875
5.1804 | 0.18625
5.1806 | 0.185
5.1808 | 0.1825
5.181 | 0.18125
5.1812 | 0.18
5.1814 | 0.18
5.1816 | 0.17875
5.1818 | 0.17875
5.182 | 0.17875
5.1822 | 0.17875
5.1824 | 0.17875
5.1826 | 0.18
5.1828 | 0.18125
5.183 | 0.1825
5.1832 | 0.18375
5.1834 | 0.185
5.1836 | 0.18625
5.1838 | 0.18875
5.184 | 0.19125
5.1842 | 0.1925
5.1844 | 0.195
5.1846 | 0.1975
5.1848 | 0.2
5.185 | 0.2025
5.1852 | 0.205
5.1854 | 0.2075
5.1856 | 0.21125
5.1858 | 0.21375
5.186 | 0.21625
5.1862 | 0.21875
5.1864 | 0.22125
5.1866 | 0.22375
5.1868 | 0.22625
5.187 | 0.22875
5.1872 | 0.23125
5.1874 | 0.23375
5.1876 | 0.235
5.1878 | 0.2375
5.188 | 0.23875
5.1882 | 0.24125
5.1884 | 0.2425
5.1886 | 0.24375
5.1888 | 0.245
5.189 | 0.24625
5.1892 | 0.2475
5.1894 | 0.2475
5.1896 | 0.24875
5.1898 | 0.24875
5.19 | 0.24875
5.1902 | 0.24875
5.1904 | 0.24875
5.1906 | 0.24875
5.1908 | 0.2475
5.191 | 0.2475
5.1912 | 0.24625
5.1914 | 0.245
5.1916 | 0.24375
5.1918 | 0.2425
5.192 | 0.24125
5.1922 | 0.24
5.1924 | 0.2375
5.1926 | 0.23625
5.1928 | 0.235
5.193 | 0.2325
5.1932 | 0.23125
5.1934 | 0.22875
5.1936 | 0.2275
5.1938 | 0.225
5.194 | 0.22375
5.1942 | 0.2225
5.1944 | 0.22
5.1946 | 0.21875
5.1948 | 0.2175
5.195 | 0.21625
5.1952 | 0.215
5.1954 | 0.215
5.1956 | 0.21375
5.1958 | 0.21375
5.196 | 0.21375
5.1962 | 0.215
5.1964 | 0.215
5.1966 | 0.21625
5.1968 | 0.2175
5.197 | 0.22
5.1972 | 0.2225
5.1974 | 0.22625
5.1976 | 0.22875
5.1978 | 0.23375
5.198 | 0.2375
5.1982 | 0.24375
5.1984 | 0.25
5.1986 | 0.25625
5.1988 | 0.26375
5.199 | 0.27125
5.1992 | 0.28
5.1994 | 0.29
5.1996 | 0.3
5.1998 | 0.31125
5.2 | 0.3225
5.2002 | 0.335
5.2004 | 0.34875
5.2006 | 0.36375
5.2008 | 0.37875
5.201 | 0.395
5.2012 | 0.4125
5.2014 | 0.43
5.2016 | 0.44875
5.2018 | 0.46875
5.202 | 0.49
5.2022 | 0.51125
5.2024 | 0.53375
5.2026 | 0.5575
5.2028 | 0.5825
5.203 | 0.6075
5.2032 | 0.63375
5.2034 | 0.66125
5.2036 | 0.68875
5.2038 | 0.7175
5.204 | 0.7475
5.2042 | 0.77875
5.2044 | 0.81
5.2046 | 0.8425
5.2048 | 0.87625
5.205 | 0.91
5.2052 | 0.945
5.2054 | 0.98
5.2056 | 1.01625
5.2058 | 1.05375
5.206 | 1.09125
5.2062 | 1.13
5.2064 | 1.16875
5.2066 | 1.20875
5.2068 | 1.24875
5.207 | 1.29
5.2072 | 1.33125
5.2074 | 1.37375
5.2076 | 1.41625
5.2078 | 1.45875
5.208 | 1.5025
5.2082 | 1.54625
5.2084 | 1.59125
5.2086 | 1.63625
5.2088 | 1.68125
5.209 | 1.7275
5.2092 | 1.775
5.2094 | 1.82125
5.2096 | 1.86875
5.2098 | 1.9175
5.21 | 1.96625
5.2102 | 2.01625
5.2104 | 2.06625
5.2106 | 2.1175
5.2108 | 2.16875
5.211 | 2.22125
5.2112 | 2.275
5.2114 | 2.33
5.2116 | 2.385
5.2118 | 2.44125
5.212 | 2.49875
5.2122 | 2.5575
5.2124 | 2.6175
5.2126 | 2.67875
5.2128 | 2.7425
5.213 | 2.80625
5.2132 | 2.8725
5.2134 | 2.94
5.2136 | 3.01
5.2138 | 3.08125
5.214 | 3.155
5.2142 | 3.23
5.2144 | 3.30875
5.2146 | 3.3875
5.2148 | 3.47
5.215 | 3.555
5.2152 | 3.6425
5.2154 | 3.7325
5.2156 | 3.825
5.2158 | 3.92
5.216 | 4.0175
5.2162 | 4.11875
5.2164 | 4.22125
5.2166 | 4.32875
5.2168 | 4.4375
5.217 | 4.55
5.2172 | 4.665
5.2174 | 4.78375
5.2176 | 4.905
5.2178 | 5.03
5.218 | 5.15625
5.2182 | 5.2875
5.2184 | 5.42
5.2186 | 5.55625
5.2188 | 5.695
5.219 | 5.8375
5.2192 | 5.9825
5.2194 | 6.13
5.2196 | 6.28
5.2198 | 6.4325
5.22 | 6.58625
5.2202 | 6.74375
5.2204 | 6.90375
5.2206 | 7.065
5.2208 | 7.22875
5.221 | 7.395
5.2212 | 7.5625
5.2214 | 7.73125
5.2216 | 7.90125
5.2218 | 8.07375
5.222 | 8.24625
5.2222 | 8.42125
5.2224 | 8.59625
5.2226 | 8.7725
5.2228 | 8.95
5.223 | 9.1275
5.2232 | 9.305
5.2234 | 9.48375
5.2236 | 9.6625
5.2238 | 9.84125
5.224 | 10.02
5.2242 | 10.1975
5.2244 | 10.37625
5.2246 | 10.55375
5.2248 | 10.73125
5.225 | 10.9075
5.2252 | 11.0825
5.2254 | 11.2575
5.2256 | 11.4325
5.2258 | 11.605
5.226 | 11.7775
5.2262 | 11.9475
5.2264 | 12.1175
5.2266 | 12.28625
5.2268 | 12.4525
5.227 | 12.61875
5.2272 | 12.78375
5.2274 | 12.94625
5.2276 | 13.10875
5.2278 | 13.26875
5.228 | 13.4275
5.2282 | 13.585
5.2284 | 13.74125
5.2286 | 13.895
5.2288 | 14.04875
5.229 | 14.2
5.2292 | 14.35125
5.2294 | 14.5
5.2296 | 14.6475
5.2298 | 14.795
5.23 | 14.94
5.2302 | 15.08375
5.2304 | 15.2275
5.2306 | 15.37
5.2308 | 15.51
5.231 | 15.65
5.2312 | 15.79
5.2314 | 15.9275
5.2316 | 16.065
5.2318 | 16.20125
5.232 | 16.3375
5.2322 | 16.4725
5.2324 | 16.60625
5.2326 | 16.74
5.2328 | 16.8725
5.233 | 17.005
5.2332 | 17.1375
5.2334 | 17.26875
5.2336 | 17.4
5.2338 | 17.53125
5.234 | 17.66125
5.2342 | 17.79125
5.2344 | 17.9213
5.2346 | 18.0513
5.2348 | 18.18
5.235 | 18.3088
5.2352 | 18.4375
5.2354 | 18.5663
5.2356 | 18.695
5.2358 | 18.8225
5.236 | 18.9513
5.2362 | 19.0788
5.2364 | 19.2063
5.2366 | 19.3338
5.2368 | 19.4613
5.237 | 19.5875
5.2372 | 19.7138
5.2374 | 19.8412
5.2376 | 19.9663
5.2378 | 20.0925
5.238 | 20.2188
5.2382 | 20.3438
5.2384 | 20.4688
5.2386 | 20.5925
5.2388 | 20.7175
5.239 | 20.84
5.2392 | 20.9638
5.2394 | 21.0863
5.2396 | 21.2075
5.2398 | 21.3275
5.24 | 21.4475
5.2402 | 21.5663
5.2404 | 21.685
5.2406 | 21.8013
5.2408 | 21.9163
5.241 | 22.03
5.2412 | 22.1425
5.2414 | 22.2538
5.2416 | 22.3625
5.2418 | 22.47
5.242 | 22.575
5.2422 | 22.6775
5.2424 | 22.7775
5.2426 | 22.875
5.2428 | 22.9713
5.243 | 23.0625
5.2432 | 23.1525
5.2434 | 23.2387
5.2436 | 23.3213
5.2438 | 23.4
5.244 | 23.475
5.2442 | 23.5463
5.2444 | 23.6138
5.2446 | 23.6763
5.2448 | 23.735
5.245 | 23.7888
5.2452 | 23.8375
5.2454 | 23.8813
5.2456 | 23.92
5.2458 | 23.9538
5.246 | 23.9813
5.2462 | 24.0037
5.2464 | 24.0213
5.2466 | 24.0325
5.2468 | 24.0388
5.247 | 24.0375
5.2472 | 24.0313
5.2474 | 24.02
5.2476 | 24.0013
5.2478 | 23.9763
5.248 | 23.945
5.2482 | 23.9088
5.2484 | 23.865
5.2486 | 23.8163
5.2488 | 23.76
5.249 | 23.6988
5.2492 | 23.63
5.2494 | 23.5563
5.2496 | 23.4763
5.2498 | 23.39
5.25 | 23.2975
5.2502 | 23.1987
5.2504 | 23.095
5.2506 | 22.9862
5.2508 | 22.8713
5.251 | 22.75
5.2512 | 22.625
5.2514 | 22.4937
5.2516 | 22.3575
5.2518 | 22.2175
5.252 | 22.0713
5.2522 | 21.9213
5.2524 | 21.7663
5.2526 | 21.6075
5.2528 | 21.4437
5.253 | 21.2763
5.2532 | 21.105
5.2534 | 20.9288
5.2536 | 20.75
5.2538 | 20.5675
5.254 | 20.3825
5.2542 | 20.1937
5.2544 | 20.0013
5.2546 | 19.8075
5.2548 | 19.61
5.255 | 19.4113
5.2552 | 19.2088
5.2554 | 19.005
5.2556 | 18.8
5.2558 | 18.5925
5.256 | 18.3838
5.2562 | 18.1725
5.2564 | 17.9613
5.2566 | 17.74875
5.2568 | 17.535
5.257 | 17.32
5.2572 | 17.105
5.2574 | 16.89
5.2576 | 16.67375
5.2578 | 16.4575
5.258 | 16.24125
5.2582 | 16.025
5.2584 | 15.80875
5.2586 | 15.59375
5.2588 | 15.37875
5.259 | 15.16375
5.2592 | 14.95
5.2594 | 14.7375
5.2596 | 14.525
5.2598 | 14.31375
5.26 | 14.10375
5.2602 | 13.89375
5.2604 | 13.68625
5.2606 | 13.47875
5.2608 | 13.2725
5.261 | 13.0675
5.2612 | 12.86375
5.2614 | 12.66
5.2616 | 12.45875
5.2618 | 12.2575
5.262 | 12.0575
5.2622 | 11.85875
5.2624 | 11.66125
5.2626 | 11.46375
5.2628 | 11.2675
5.263 | 11.0725
5.2632 | 10.8775
5.2634 | 10.68375
5.2636 | 10.49
5.2638 | 10.2975
5.264 | 10.105
5.2642 | 9.9125
5.2644 | 9.72125
5.2646 | 9.52875
5.2648 | 9.3375
5.265 | 9.14625
5.2652 | 8.955
5.2654 | 8.76375
5.2656 | 8.5725
5.2658 | 8.3825
5.266 | 8.19125
5.2662 | 8
5.2664 | 7.81
5.2666 | 7.61875
5.2668 | 7.42875
5.267 | 7.23875
5.2672 | 7.04875
5.2674 | 6.86
5.2676 | 6.67125
5.2678 | 6.48375
5.268 | 6.29625
5.2682 | 6.11
5.2684 | 5.92375
5.2686 | 5.73875
5.2688 | 5.55625
5.269 | 5.37375
5.2692 | 5.19375
5.2694 | 5.015
5.2696 | 4.8375
5.2698 | 4.6625
5.27 | 4.49
5.2702 | 4.31875
5.2704 | 4.15125
5.2706 | 3.985
5.2708 | 3.8225
5.271 | 3.6625
5.2712 | 3.50625
5.2714 | 3.3525
5.2716 | 3.2025
5.2718 | 3.055
5.272 | 2.9125
5.2722 | 2.7725
5.2724 | 2.63625
5.2726 | 2.505
5.2728 | 2.37625
5.273 | 2.2525
5.2732 | 2.13125
5.2734 | 2.015
5.2736 | 1.9025
5.2738 | 1.79375
5.274 | 1.69
5.2742 | 1.59
5.2744 | 1.4925
5.2746 | 1.4
5.2748 | 1.3125
5.275 | 1.2275
5.2752 | 1.14625
5.2754 | 1.07
5.2756 | 0.99625
5.2758 | 0.92625
5.276 | 0.86
5.2762 | 0.7975
5.2764 | 0.7375
5.2766 | 0.68125
5.2768 | 0.6275
5.277 | 0.5775
5.2772 | 0.53
5.2774 | 0.485
5.2776 | 0.44375
5.2778 | 0.40375
5.278 | 0.3675
5.2782 | 0.3325
5.2784 | 0.3
5.2786 | 0.26875
5.2788 | 0.24125
5.279 | 0.21375
5.2792 | 0.19
5.2794 | 0.16625
5.2796 | 0.145
5.2798 | 0.125
5.28 | 0.10625
5.2802 | 0.09
5.2804 | 0.07375
5.2806 | 0.06
5.2808 | 0.04625
5.281 | 0.03375
5.2812 | 0.0225
5.2814 | 0.0125
5.2816 | 0.0025
5.2818 | -0.005
5.282 | -0.01375
5.2822 | -0.02
5.2824 | -0.0275
5.2826 | -0.0325
5.2828 | -0.0375
5.283 | -0.0425
5.2832 | -0.04625
5.2834 | -0.05
5.2836 | -0.0525
5.2838 | -0.05625
5.284 | -0.0575
5.2842 | -0.06
5.2844 | -0.06125
5.2846 | -0.0625
5.2848 | -0.06375
5.285 | -0.06375
5.2852 | -0.065
5.2854 | -0.065
5.2856 | -0.065
5.2858 | -0.065
5.286 | -0.065
5.2862 | -0.065
5.2864 | -0.06375
5.2866 | -0.06375
5.2868 | -0.06375
5.287 | -0.06375
5.2872 | -0.06375
5.2874 | -0.06375
5.2876 | -0.06375
5.2878 | -0.06375
5.288 | -0.06375
5.2882 | -0.06375
5.2884 | -0.065
5.2886 | -0.065
5.2888 | -0.06625
5.289 | -0.0675
5.2892 | -0.06875
5.2894 | -0.07125
5.2896 | -0.0725
5.2898 | -0.075
5.29 | -0.07875
5.2902 | -0.08125
5.2904 | -0.085
5.2906 | -0.08875
5.2908 | -0.0925
5.291 | -0.09625
5.2912 | -0.10125
5.2914 | -0.10625
5.2916 | -0.11125
5.2918 | -0.1175
5.292 | -0.12375
5.2922 | -0.13
5.2924 | -0.1375
5.2926 | -0.14375
5.2928 | -0.15125
5.293 | -0.15875
5.2932 | -0.16625
5.2934 | -0.175
5.2936 | -0.18375
5.2938 | -0.19125
5.294 | -0.2
5.2942 | -0.20875
5.2944 | -0.21875
5.2946 | -0.2275
5.2948 | -0.23625
5.295 | -0.24625
5.2952 | -0.255
5.2954 | -0.265
5.2956 | -0.27375
5.2958 | -0.28375
5.296 | -0.2925
5.2962 | -0.30125
5.2964 | -0.31
5.2966 | -0.31875
5.2968 | -0.3275
5.297 | -0.335
5.2972 | -0.34375
5.2974 | -0.35125
5.2976 | -0.35875
5.2978 | -0.365
5.298 | -0.3725
5.2982 | -0.37875
5.2984 | -0.38375
5.2986 | -0.39
5.2988 | -0.395
5.299 | -0.39875
5.2992 | -0.4025
5.2994 | -0.40625
5.2996 | -0.41
5.2998 | -0.41125
5.3 | -0.41375
5.3002 | -0.415
5.3004 | -0.41625
5.3006 | -0.41625
5.3008 | -0.41625
5.301 | -0.41625
5.3012 | -0.415
5.3014 | -0.4125
5.3016 | -0.41125
5.3018 | -0.40875
5.302 | -0.405
5.3022 | -0.40125
5.3024 | -0.3975
5.3026 | -0.39375
5.3028 | -0.38875
5.303 | -0.38375
5.3032 | -0.37875
5.3034 | -0.37375
5.3036 | -0.3675
5.3038 | -0.36125
5.304 | -0.355
5.3042 | -0.34875
5.3044 | -0.3425
5.3046 | -0.335
5.3048 | -0.32875
5.305 | -0.32125
5.3052 | -0.315
5.3054 | -0.3075
5.3056 | -0.30125
5.3058 | -0.295
5.306 | -0.2875
5.3062 | -0.28125
5.3064 | -0.275
5.3066 | -0.26875
5.3068 | -0.2625
5.307 | -0.2575
5.3072 | -0.2525
5.3074 | -0.24625
5.3076 | -0.2425
5.3078 | -0.2375
5.308 | -0.23375
5.3082 | -0.23
5.3084 | -0.22625
5.3086 | -0.22375
5.3088 | -0.22
5.309 | -0.21875
5.3092 | -0.21625
5.3094 | -0.215
5.3096 | -0.215
5.3098 | -0.21375
5.31 | -0.21375
5.3102 | -0.215
5.3104 | -0.215
5.3106 | -0.21625
5.3108 | -0.21875
5.311 | -0.22
5.3112 | -0.2225
5.3114 | -0.22625
5.3116 | -0.22875
5.3118 | -0.2325
5.312 | -0.2375
5.3122 | -0.24125
5.3124 | -0.24625
5.3126 | -0.25125
5.3128 | -0.25625
5.313 | -0.26125
5.3132 | -0.2675
5.3134 | -0.2725
5.3136 | -0.27875
5.3138 | -0.285
5.314 | -0.29125
5.3142 | -0.2975
5.3144 | -0.30375
5.3146 | -0.31
5.3148 | -0.31625
5.315 | -0.3225
5.3152 | -0.32875
5.3154 | -0.335
5.3156 | -0.34
5.3158 | -0.34625
5.316 | -0.35125
5.3162 | -0.3575
5.3164 | -0.3625
5.3166 | -0.36625
5.3168 | -0.37125
5.317 | -0.375
5.3172 | -0.37875
5.3174 | -0.3825
5.3176 | -0.385
5.3178 | -0.3875
5.318 | -0.38875
5.3182 | -0.39
5.3184 | -0.39125
5.3186 | -0.3925
5.3188 | -0.3925
5.319 | -0.39125
5.3192 | -0.39125
5.3194 | -0.39
5.3196 | -0.3875
5.3198 | -0.385
5.32 | -0.3825
5.3202 | -0.37875
5.3204 | -0.375
5.3206 | -0.37
5.3208 | -0.36625
5.321 | -0.36
5.3212 | -0.355
5.3214 | -0.34875
5.3216 | -0.3425
5.3218 | -0.335
5.322 | -0.3275
5.3222 | -0.32
5.3224 | -0.3125
5.3226 | -0.30375
5.3228 | -0.29625
5.323 | -0.2875
5.3232 | -0.27875
5.3234 | -0.26875
5.3236 | -0.26
5.3238 | -0.25
5.324 | -0.24125
5.3242 | -0.23125
5.3244 | -0.2225
5.3246 | -0.2125
5.3248 | -0.2025
5.325 | -0.19375
5.3252 | -0.18375
5.3254 | -0.17375
5.3256 | -0.165
5.3258 | -0.15625
5.326 | -0.14625
5.3262 | -0.1375
5.3264 | -0.12875
5.3266 | -0.12
5.3268 | -0.1125
5.327 | -0.10375
5.3272 | -0.09625
5.3274 | -0.08875
5.3276 | -0.0825
5.3278 | -0.075
5.328 | -0.06875
5.3282 | -0.0625
5.3284 | -0.0575
5.3286 | -0.05125
5.3288 | -0.04625
5.329 | -0.0425
5.3292 | -0.0375
5.3294 | -0.03375
5.3296 | -0.03
5.3298 | -0.0275
5.33 | -0.025
5.3302 | -0.0225
5.3304 | -0.02
5.3306 | -0.01875
5.3308 | -0.0175
5.331 | -0.0175
5.3312 | -0.0175
5.3314 | -0.0175
5.3316 | -0.0175
5.3318 | -0.01875
5.332 | -0.02
5.3322 | -0.02125
5.3324 | -0.0225
5.3326 | -0.025
5.3328 | -0.0275
5.333 | -0.03
5.3332 | -0.03375
5.3334 | -0.03625
5.3336 | -0.04
5.3338 | -0.04375
5.334 | -0.0475
5.3342 | -0.05125
5.3344 | -0.055
5.3346 | -0.05875
5.3348 | -0.06375
5.335 | -0.0675
5.3352 | -0.07125
5.3354 | -0.07625
5.3356 | -0.08
5.3358 | -0.085
5.336 | -0.08875
5.3362 | -0.0925
5.3364 | -0.09625
5.3366 | -0.1
5.3368 | -0.10375
5.337 | -0.1075
5.3372 | -0.11125
5.3374 | -0.11375
5.3376 | -0.11625
5.3378 | -0.11875
5.338 | -0.12125
5.3382 | -0.1225
5.3384 | -0.125
5.3386 | -0.12625
5.3388 | -0.12625
5.339 | -0.1275
5.3392 | -0.1275
5.3394 | -0.1275
5.3396 | -0.12625
5.3398 | -0.125
5.34 | -0.12375
5.3402 | -0.1225
5.3404 | -0.12
5.3406 | -0.1175
5.3408 | -0.115
5.341 | -0.11125
5.3412 | -0.1075
5.3414 | -0.10375
5.3416 | -0.09875
5.3418 | -0.09375
5.342 | -0.08875
5.3422 | -0.0825
5.3424 | -0.0775
5.3426 | -0.07125
5.3428 | -0.06375
5.343 | -0.0575
5.3432 | -0.05
5.3434 | -0.04375
5.3436 | -0.03625
5.3438 | -0.02875
5.344 | -0.02125
5.3442 | -0.0125
5.3444 | -0.005
5.3446 | 0.0025
5.3448 | 0.01125
5.345 | 0.01875
5.3452 | 0.0275
5.3454 | 0.035
5.3456 | 0.04375
5.3458 | 0.05125
5.346 | 0.05875
5.3462 | 0.06625
5.3464 | 0.07375
5.3466 | 0.08125
5.3468 | 0.0875
5.347 | 0.095
5.3472 | 0.10125
5.3474 | 0.1075
5.3476 | 0.11375
5.3478 | 0.11875
5.348 | 0.12375
5.3482 | 0.12875
5.3484 | 0.13375
5.3486 | 0.1375
5.3488 | 0.14125
5.349 | 0.145
5.3492 | 0.1475
5.3494 | 0.15
5.3496 | 0.1525
5.3498 | 0.15375
5.35 | 0.155
5.3502 | 0.15625
5.3504 | 0.15625
5.3506 | 0.15625
5.3508 | 0.15625
5.351 | 0.155
5.3512 | 0.15375
5.3514 | 0.1525
5.3516 | 0.15
5.3518 | 0.1475
5.352 | 0.145
5.3522 | 0.14125
5.3524 | 0.13875
5.3526 | 0.135
5.3528 | 0.13
5.353 | 0.12625
5.3532 | 0.12125
5.3534 | 0.1175
5.3536 | 0.1125
5.3538 | 0.1075
5.354 | 0.1025
5.3542 | 0.09625
5.3544 | 0.09125
5.3546 | 0.08625
5.3548 | 0.08125
5.355 | 0.075
5.3552 | 0.07
5.3554 | 0.065
5.3556 | 0.05875
5.3558 | 0.05375
5.356 | 0.04875
5.3562 | 0.04375
5.3564 | 0.03875
5.3566 | 0.03375
5.3568 | 0.03
5.357 | 0.025
5.3572 | 0.02125
5.3574 | 0.0175
5.3576 | 0.01375
5.3578 | 0.01125
5.358 | 0.00875
5.3582 | 0.00625
5.3584 | 0.00375
5.3586 | 0.0025
5.3588 | 0
5.359 | 0
5.3592 | -0.00125
5.3594 | -0.00125
5.3596 | -0.00125
5.3598 | -0.00125
5.36 | 0
5.3602 | 0
5.3604 | 0.0025
5.3606 | 0.00375
5.3608 | 0.00625
5.361 | 0.00875
5.3612 | 0.01125
5.3614 | 0.015
5.3616 | 0.01875
5.3618 | 0.0225
5.362 | 0.02625
5.3622 | 0.03125
5.3624 | 0.03625
5.3626 | 0.04125
5.3628 | 0.04625
5.363 | 0.0525
5.3632 | 0.0575
5.3634 | 0.06375
5.3636 | 0.07
5.3638 | 0.07625
5.364 | 0.0825
5.3642 | 0.08875
5.3644 | 0.095
5.3646 | 0.1025
5.3648 | 0.10875
5.365 | 0.115
5.3652 | 0.1225
5.3654 | 0.12875
5.3656 | 0.135
5.3658 | 0.1425
5.366 | 0.14875
5.3662 | 0.155
5.3664 | 0.16125
5.3666 | 0.1675
5.3668 | 0.17375
5.367 | 0.18
5.3672 | 0.185
5.3674 | 0.19
5.3676 | 0.19625
5.3678 | 0.20125
5.368 | 0.205
5.3682 | 0.21
5.3684 | 0.21375
5.3686 | 0.2175
5.3688 | 0.22125
5.369 | 0.22375
5.3692 | 0.2275
5.3694 | 0.22875
5.3696 | 0.23125
5.3698 | 0.2325
5.37 | 0.23375
5.3702 | 0.235
5.3704 | 0.235
5.3706 | 0.23625
5.3708 | 0.235
5.371 | 0.235
5.3712 | 0.23375
5.3714 | 0.2325
5.3716 | 0.23
5.3718 | 0.2275
5.372 | 0.225
5.3722 | 0.2225
5.3724 | 0.21875
5.3726 | 0.215
5.3728 | 0.21125
5.373 | 0.20625
5.3732 | 0.20125
5.3734 | 0.1975
5.3736 | 0.19125
5.3738 | 0.18625
5.374 | 0.18125
5.3742 | 0.175
5.3744 | 0.16875
5.3746 | 0.1625
5.3748 | 0.15625
5.375 | 0.15
5.3752 | 0.14375
5.3754 | 0.1375
5.3756 | 0.13125
5.3758 | 0.125
5.376 | 0.11875
5.3762 | 0.1125
5.3764 | 0.10625
5.3766 | 0.1
5.3768 | 0.095
5.377 | 0.08875
5.3772 | 0.08375
5.3774 | 0.07875
5.3776 | 0.075
5.3778 | 0.07
5.378 | 0.06625
5.3782 | 0.0625
5.3784 | 0.05875
5.3786 | 0.05625
5.3788 | 0.05375
5.379 | 0.05125
5.3792 | 0.05
5.3794 | 0.04875
5.3796 | 0.04875
5.3798 | 0.0475
5.38 | 0.0475
5.3802 | 0.04875
5.3804 | 0.05
5.3806 | 0.05125
5.3808 | 0.05375
5.381 | 0.05625
5.3812 | 0.05875
5.3814 | 0.0625
5.3816 | 0.06625
5.3818 | 0.07
5.382 | 0.075
5.3822 | 0.08
5.3824 | 0.085
5.3826 | 0.09
5.3828 | 0.09625
5.383 | 0.1025
5.3832 | 0.10875
5.3834 | 0.11625
5.3836 | 0.1225
5.3838 | 0.13
5.384 | 0.1375
5.3842 | 0.145
5.3844 | 0.1525
5.3846 | 0.16
5.3848 | 0.1675
5.385 | 0.175
5.3852 | 0.1825
5.3854 | 0.19
5.3856 | 0.1975
5.3858 | 0.205
5.386 | 0.2125
5.3862 | 0.22
5.3864 | 0.22625
5.3866 | 0.23375
5.3868 | 0.24
5.387 | 0.24625
5.3872 | 0.2525
5.3874 | 0.2575
5.3876 | 0.2625
5.3878 | 0.2675
5.388 | 0.2725
5.3882 | 0.27625
5.3884 | 0.28
5.3886 | 0.28375
5.3888 | 0.28625
5.389 | 0.28875
5.3892 | 0.29
5.3894 | 0.2925
5.3896 | 0.2925
5.3898 | 0.29375
5.39 | 0.29375
5.3902 | 0.2925
5.3904 | 0.29125
5.3906 | 0.29
5.3908 | 0.28875
5.391 | 0.28625
5.3912 | 0.28375
5.3914 | 0.28
5.3916 | 0.27625
5.3918 | 0.2725
5.392 | 0.2675
5.3922 | 0.2625
5.3924 | 0.2575
5.3926 | 0.2525
5.3928 | 0.24625
5.393 | 0.24
5.3932 | 0.23375
5.3934 | 0.2275
5.3936 | 0.22
5.3938 | 0.21375
5.394 | 0.20625
5.3942 | 0.19875
5.3944 | 0.1925
5.3946 | 0.185
5.3948 | 0.1775
5.395 | 0.17
5.3952 | 0.16375
5.3954 | 0.15625
5.3956 | 0.14875
5.3958 | 0.1425
5.396 | 0.13625
5.3962 | 0.13
5.3964 | 0.12375
5.3966 | 0.1175
5.3968 | 0.1125
5.397 | 0.1075
5.3972 | 0.1025
5.3974 | 0.0975
5.3976 | 0.09375
5.3978 | 0.09
5.398 | 0.08625
5.3982 | 0.08375
5.3984 | 0.08125
5.3986 | 0.07875
5.3988 | 0.0775
5.399 | 0.07625
5.3992 | 0.075
5.3994 | 0.075
5.3996 | 0.075
5.3998 | 0.075
5.4 | 0.07625
5.4002 | 0.0775
5.4004 | 0.08
5.4006 | 0.08125
5.4008 | 0.085
5.401 | 0.0875
5.4012 | 0.09125
5.4014 | 0.095
5.4016 | 0.09875
5.4018 | 0.1025
5.402 | 0.1075
5.4022 | 0.1125
5.4024 | 0.1175
5.4026 | 0.12375
5.4028 | 0.12875
5.403 | 0.135
5.4032 | 0.14125
5.4034 | 0.1475
5.4036 | 0.15375
5.4038 | 0.16
5.404 | 0.16625
5.4042 | 0.1725
5.4044 | 0.17875
5.4046 | 0.185
5.4048 | 0.19125
5.405 | 0.19875
5.4052 | 0.205
5.4054 | 0.21125
5.4056 | 0.21625
5.4058 | 0.2225
5.406 | 0.22875
5.4062 | 0.23375
5.4064 | 0.24
5.4066 | 0.245
5.4068 | 0.25
5.407 | 0.25375
5.4072 | 0.25875
5.4074 | 0.2625
5.4076 | 0.26625
5.4078 | 0.27
5.408 | 0.2725
5.4082 | 0.27625
5.4084 | 0.27875
5.4086 | 0.28
5.4088 | 0.2825
5.409 | 0.28375
5.4092 | 0.28375
5.4094 | 0.285
5.4096 | 0.285
5.4098 | 0.285
5.41 | 0.28375
5.4102 | 0.2825
5.4104 | 0.28125
5.4106 | 0.28
5.4108 | 0.2775
5.411 | 0.275
5.4112 | 0.2725
5.4114 | 0.27
5.4116 | 0.26625
5.4118 | 0.2625
5.412 | 0.2575
5.4122 | 0.25375
5.4124 | 0.24875
5.4126 | 0.24375
5.4128 | 0.23875
5.413 | 0.23375
5.4132 | 0.22875
5.4134 | 0.2225
5.4136 | 0.2175
5.4138 | 0.21125
5.414 | 0.205
5.4142 | 0.19875
5.4144 | 0.19375
5.4146 | 0.1875
5.4148 | 0.18125
5.415 | 0.175
5.4152 | 0.16875
5.4154 | 0.16375
5.4156 | 0.1575
5.4158 | 0.15125
5.416 | 0.14625
5.4162 | 0.14125
5.4164 | 0.13625
5.4166 | 0.13125
5.4168 | 0.12625
5.417 | 0.1225
5.4172 | 0.1175
5.4174 | 0.11375
5.4176 | 0.11
5.4178 | 0.1075
5.418 | 0.10375
5.4182 | 0.10125
5.4184 | 0.09875
5.4186 | 0.0975
5.4188 | 0.09625
5.419 | 0.095
5.4192 | 0.09375
5.4194 | 0.09375
5.4196 | 0.09375
5.4198 | 0.095
5.42 | 0.095
5.4202 | 0.09625
5.4204 | 0.09875
5.4206 | 0.1
5.4208 | 0.1025
5.421 | 0.105
5.4212 | 0.10875
5.4214 | 0.1125
5.4216 | 0.11625
5.4218 | 0.12
5.422 | 0.125
5.4222 | 0.12875
5.4224 | 0.135
5.4226 | 0.14
5.4228 | 0.145
5.423 | 0.15125
5.4232 | 0.1575
5.4234 | 0.16375
5.4236 | 0.17
5.4238 | 0.17625
5.424 | 0.18375
5.4242 | 0.19
5.4244 | 0.1975
5.4246 | 0.20375
5.4248 | 0.21125
5.425 | 0.2175
5.4252 | 0.225
5.4254 | 0.23125
5.4256 | 0.23875
5.4258 | 0.245
5.426 | 0.25125
5.4262 | 0.2575
5.4264 | 0.26375
5.4266 | 0.27
5.4268 | 0.27625
5.427 | 0.28125
5.4272 | 0.2875
5.4274 | 0.2925
5.4276 | 0.29625
5.4278 | 0.30125
5.428 | 0.305
5.4282 | 0.30875
5.4284 | 0.3125
5.4286 | 0.315
5.4288 | 0.3175
5.429 | 0.32
5.4292 | 0.32125
5.4294 | 0.3225
5.4296 | 0.32375
5.4298 | 0.32375
5.43 | 0.32375
5.4302 | 0.32375
5.4304 | 0.3225
5.4306 | 0.32125
5.4308 | 0.32
5.431 | 0.3175
5.4312 | 0.315
5.4314 | 0.31125
5.4316 | 0.30875
5.4318 | 0.305
5.432 | 0.30125
5.4322 | 0.29625
5.4324 | 0.29125
5.4326 | 0.28625
5.4328 | 0.28125
5.433 | 0.27625
5.4332 | 0.27
5.4334 | 0.265
5.4336 | 0.25875
5.4338 | 0.2525
5.434 | 0.24625
5.4342 | 0.24
5.4344 | 0.23375
5.4346 | 0.2275
5.4348 | 0.22
5.435 | 0.21375
5.4352 | 0.2075
5.4354 | 0.20125
5.4356 | 0.195
5.4358 | 0.18875
5.436 | 0.1825
5.4362 | 0.1775
5.4364 | 0.17125
5.4366 | 0.16625
5.4368 | 0.16125
5.437 | 0.15625
5.4372 | 0.1525
5.4374 | 0.1475
5.4376 | 0.14375
5.4378 | 0.14
5.438 | 0.1375
5.4382 | 0.135
5.4384 | 0.1325
5.4386 | 0.13
5.4388 | 0.12875
5.439 | 0.1275
5.4392 | 0.12625
5.4394 | 0.12625
5.4396 | 0.12625
5.4398 | 0.1275
5.44 | 0.12875
5.4402 | 0.13
5.4404 | 0.1325
5.4406 | 0.135
5.4408 | 0.1375
5.441 | 0.14
5.4412 | 0.14375
5.4414 | 0.14875
5.4416 | 0.1525
5.4418 | 0.1575
5.442 | 0.1625
5.4422 | 0.16875
5.4424 | 0.17375
5.4426 | 0.18
5.4428 | 0.18625
5.443 | 0.19375
5.4432 | 0.2
5.4434 | 0.2075
5.4436 | 0.215
5.4438 | 0.2225
5.444 | 0.23
5.4442 | 0.2375
5.4444 | 0.245
5.4446 | 0.2525
5.4448 | 0.26
5.445 | 0.26875
5.4452 | 0.27625
5.4454 | 0.28375
5.4456 | 0.29125
5.4458 | 0.29875
5.446 | 0.305
5.4462 | 0.3125
5.4464 | 0.31875
5.4466 | 0.325
5.4468 | 0.33125
5.447 | 0.3375
5.4472 | 0.34375
5.4474 | 0.34875
5.4476 | 0.35375
5.4478 | 0.35875
5.448 | 0.3625
5.4482 | 0.36625
5.4484 | 0.37
5.4486 | 0.3725
5.4488 | 0.375
5.449 | 0.3775
5.4492 | 0.37875
5.4494 | 0.38
5.4496 | 0.38
5.4498 | 0.38125
5.45 | 0.38125
5.4502 | 0.38
5.4504 | 0.37875
5.4506 | 0.3775
5.4508 | 0.375
5.451 | 0.37375
5.4512 | 0.37
5.4514 | 0.3675
5.4516 | 0.36375
5.4518 | 0.36
5.452 | 0.35625
5.4522 | 0.35125
5.4524 | 0.34625
5.4526 | 0.34125
5.4528 | 0.33625
5.453 | 0.33
5.4532 | 0.325
5.4534 | 0.31875
5.4536 | 0.3125
5.4538 | 0.30625
5.454 | 0.3
5.4542 | 0.29375
5.4544 | 0.28625
5.4546 | 0.28
5.4548 | 0.27375
5.455 | 0.2675
5.4552 | 0.26
5.4554 | 0.25375
5.4556 | 0.2475
5.4558 | 0.24125
5.456 | 0.235
5.4562 | 0.22875
5.4564 | 0.2225
5.4566 | 0.21625
5.4568 | 0.21125
5.457 | 0.20625
5.4572 | 0.20125
5.4574 | 0.19625
5.4576 | 0.1925
5.4578 | 0.18875
5.458 | 0.185
5.4582 | 0.18125
5.4584 | 0.17875
5.4586 | 0.175
5.4588 | 0.17375
5.459 | 0.17125
5.4592 | 0.17
5.4594 | 0.16875
5.4596 | 0.16875
5.4598 | 0.16875
5.46 | 0.16875
5.4602 | 0.17
5.4604 | 0.17125
5.4606 | 0.1725
5.4608 | 0.175
5.461 | 0.1775
5.4612 | 0.18
5.4614 | 0.18375
5.4616 | 0.1875
5.4618 | 0.19125
5.462 | 0.19625
5.4622 | 0.20125
5.4624 | 0.20625
5.4626 | 0.2125
5.4628 | 0.2175
5.463 | 0.22375
5.4632 | 0.23
5.4634 | 0.2375
5.4636 | 0.24375
5.4638 | 0.25125
5.464 | 0.25875
5.4642 | 0.26625
5.4644 | 0.27375
5.4646 | 0.28125
5.4648 | 0.29
5.465 | 0.2975
5.4652 | 0.305
5.4654 | 0.3125
5.4656 | 0.32125
5.4658 | 0.32875
5.466 | 0.33625
5.4662 | 0.34375
5.4664 | 0.35125
5.4666 | 0.35875
5.4668 | 0.365
5.467 | 0.3725
5.4672 | 0.37875
5.4674 | 0.385
5.4676 | 0.39125
5.4678 | 0.39625
5.468 | 0.40125
5.4682 | 0.40625
5.4684 | 0.41125
5.4686 | 0.415
5.4688 | 0.41875
5.469 | 0.4225
5.4692 | 0.42625
5.4694 | 0.42875
5.4696 | 0.43
5.4698 | 0.4325
5.47 | 0.43375
5.4702 | 0.43375
5.4704 | 0.43375
5.4706 | 0.43375
5.4708 | 0.43375
5.471 | 0.4325
5.4712 | 0.43125
5.4714 | 0.42875
5.4716 | 0.42625
5.4718 | 0.42375
5.472 | 0.42
5.4722 | 0.4175
5.4724 | 0.4125
5.4726 | 0.40875
5.4728 | 0.40375
5.473 | 0.39875
5.4732 | 0.39375
5.4734 | 0.38875
5.4736 | 0.3825
5.4738 | 0.3775
5.474 | 0.37125
5.4742 | 0.365
5.4744 | 0.35875
5.4746 | 0.35125
5.4748 | 0.345
5.475 | 0.33875
5.4752 | 0.3325
5.4754 | 0.325
5.4756 | 0.31875
5.4758 | 0.3125
5.476 | 0.30625
5.4762 | 0.3
5.4764 | 0.29375
5.4766 | 0.2875
5.4768 | 0.2825
5.477 | 0.27625
5.4772 | 0.27125
5.4774 | 0.26625
5.4776 | 0.26125
5.4778 | 0.2575
5.478 | 0.25375
5.4782 | 0.25
5.4784 | 0.2475
5.4786 | 0.24375
5.4788 | 0.2425
5.479 | 0.24
5.4792 | 0.23875
5.4794 | 0.2375
5.4796 | 0.2375
5.4798 | 0.2375
5.48 | 0.2375
5.4802 | 0.23875
5.4804 | 0.24
5.4806 | 0.2425
5.4808 | 0.245
5.481 | 0.2475
5.4812 | 0.25
5.4814 | 0.25375
5.4816 | 0.25875
5.4818 | 0.26375
5.482 | 0.26875
5.4822 | 0.27375
5.4824 | 0.27875
5.4826 | 0.285
5.4828 | 0.29125
5.483 | 0.29875
5.4832 | 0.305
5.4834 | 0.3125
5.4836 | 0.32
5.4838 | 0.3275
5.484 | 0.335
5.4842 | 0.34375
5.4844 | 0.35125
5.4846 | 0.36
5.4848 | 0.3675
5.485 | 0.37625
5.4852 | 0.38375
5.4854 | 0.3925
5.4856 | 0.4
5.4858 | 0.4075
5.486 | 0.41625
5.4862 | 0.42375
5.4864 | 0.43125
5.4866 | 0.4375
5.4868 | 0.445
5.487 | 0.45125
5.4872 | 0.4575
5.4874 | 0.46375
5.4876 | 0.47
5.4878 | 0.475
5.488 | 0.48
5.4882 | 0.48375
5.4884 | 0.48875
5.4886 | 0.49125
5.4888 | 0.495
5.489 | 0.4975
5.4892 | 0.5
5.4894 | 0.50125
5.4896 | 0.5025
5.4898 | 0.50375
5.49 | 0.50375
5.4902 | 0.50375
5.4904 | 0.50375
5.4906 | 0.5025
5.4908 | 0.50125
5.491 | 0.49875
5.4912 | 0.49625
5.4914 | 0.49375
5.4916 | 0.49
5.4918 | 0.48625
5.492 | 0.4825
5.4922 | 0.4775
5.4924 | 0.47375
5.4926 | 0.4675
5.4928 | 0.4625
5.493 | 0.4575
5.4932 | 0.45125
5.4934 | 0.445
5.4936 | 0.43875
5.4938 | 0.4325
5.494 | 0.425
5.4942 | 0.41875
5.4944 | 0.41125
5.4946 | 0.405
5.4948 | 0.3975
5.495 | 0.39
5.4952 | 0.38375
5.4954 | 0.37625
5.4956 | 0.37
5.4958 | 0.3625
5.496 | 0.35625
5.4962 | 0.35
5.4964 | 0.3425
5.4966 | 0.3375
5.4968 | 0.33125
5.497 | 0.325
5.4972 | 0.32
5.4974 | 0.315
5.4976 | 0.31
5.4978 | 0.30625
5.498 | 0.30125
5.4982 | 0.2975
5.4984 | 0.295
5.4986 | 0.29125
5.4988 | 0.28875
5.499 | 0.2875
5.4992 | 0.285
5.4994 | 0.285
5.4996 | 0.28375
5.4998 | 0.28375
5.5 | 0
5.5002 | 0
5.5004 | 0
5.5006 | 0.00125
5.5008 | 0.0025
5.501 | 0.00375
5.5012 | 0.00625
5.5014 | 0.00875
5.5016 | 0.01125
5.5018 | 0.015
5.502 | 0.01875
5.5022 | 0.0225
5.5024 | 0.0275
5.5026 | 0.03125
5.5028 | 0.03625
5.503 | 0.0425
5.5032 | 0.0475
5.5034 | 0.05375
5.5036 | 0.05875
5.5038 | 0.065
5.504 | 0.0725
5.5042 | 0.07875
5.5044 | 0.085
5.5046 | 0.09125
5.5048 | 0.09875
5.505 | 0.105
5.5052 | 0.11125
5.5054 | 0.11875
5.5056 | 0.125
5.5058 | 0.13125
5.506 | 0.13875
5.5062 | 0.145
5.5064 | 0.15125
5.5066 | 0.15625
5.5068 | 0.1625
5.507 | 0.16875
5.5072 | 0.17375
5.5074 | 0.17875
5.5076 | 0.18375
5.5078 | 0.1875
5.508 | 0.19125
5.5082 | 0.195
5.5084 | 0.19875
5.5086 | 0.20125
5.5088 | 0.20375
5.509 | 0.20625
5.5092 | 0.2075
5.5094 | 0.20875
5.5096 | 0.21
5.5098 | 0.21
5.51 | 0.21
5.5102 | 0.21
5.5104 | 0.20875
5.5106 | 0.2075
5.5108 | 0.20625
5.511 | 0.20375
5.5112 | 0.20125
5.5114 | 0.19875
5.5116 | 0.195
5.5118 | 0.19125
5.512 | 0.1875
5.5122 | 0.18375
5.5124 | 0.17875
5.5126 | 0.17375
5.5128 | 0.16875
5.513 | 0.1625
5.5132 | 0.15625
5.5134 | 0.15125
5.5136 | 0.145
5.5138 | 0.13875
5.514 | 0.1325
5.5142 | 0.125
5.5144 | 0.11875
5.5146 | 0.1125
5.5148 | 0.105
5.515 | 0.09875
5.5152 | 0.09125
5.5154 | 0.085
5.5156 | 0.07875
5.5158 | 0.07125
5.516 | 0.065
5.5162 | 0.05875
5.5164 | 0.0525
5.5166 | 0.0475
5.5168 | 0.04125
5.517 | 0.03625
5.5172 | 0.03125
5.5174 | 0.02625
5.5176 | 0.02125
5.5178 | 0.01625
5.518 | 0.0125
5.5182 | 0.00875
5.5184 | 0.005
5.5186 | 0.0025
5.5188 | 0
5.519 | -0.0025
5.5192 | -0.005
5.5194 | -0.00625
5.5196 | -0.0075
5.5198 | -0.0075
5.52 | -0.00875
5.5202 | -0.00875
5.5204 | -0.0075
5.5206 | -0.0075
5.5208 | -0.00625
5.521 | -0.00375
5.5212 | -0.0025
5.5214 | 0
5.5216 | 0.0025
5.5218 | 0.00625
5.522 | 0.00875
5.5222 | 0.0125
5.5224 | 0.01625
5.5226 | 0.02125
5.5228 | 0.02625
5.523 | 0.03
5.5232 | 0.03625
5.5234 | 0.04125
5.5236 | 0.04625
5.5238 | 0.0525
5.524 | 0.05875
5.5242 | 0.06375
5.5244 | 0.07
5.5246 | 0.07625
5.5248 | 0.0825
5.525 | 0.08875
5.5252 | 0.095
5.5254 | 0.1025
5.5256 | 0.10875
5.5258 | 0.115
5.526 | 0.12
5.5262 | 0.12625
5.5264 | 0.1325
5.5266 | 0.13875
5.5268 | 0.14375
5.527 | 0.14875
5.5272 | 0.15375
5.5274 | 0.15875
5.5276 | 0.16375
5.5278 | 0.16875
5.528 | 0.1725
5.5282 | 0.17625
5.5284 | 0.17875
5.5286 | 0.1825
5.5288 | 0.185
5.529 | 0.1875
5.5292 | 0.18875
5.5294 | 0.19
5.5296 | 0.19125
5.5298 | 0.1925
5.53 | 0.1925
5.5302 | 0.1925
5.5304 | 0.19125
5.5306 | 0.19125
5.5308 | 0.18875
5.531 | 0.1875
5.5312 | 0.185
5.5314 | 0.1825
5.5316 | 0.18
5.5318 | 0.17625
5.532 | 0.1725
5.5322 | 0.16875
5.5324 | 0.16375
5.5326 | 0.15875
5.5328 | 0.15375
5.533 | 0.14875
5.5332 | 0.14375
5.5334 | 0.1375
5.5336 | 0.13125
5.5338 | 0.125
5.534 | 0.11875
5.5342 | 0.1125
5.5344 | 0.105
5.5346 | 0.09875
5.5348 | 0.09125
5.535 | 0.085
5.5352 | 0.0775
5.5354 | 0.07125
5.5356 | 0.06375
5.5358 | 0.0575
5.536 | 0.05125
5.5362 | 0.04375
5.5364 | 0.0375
5.5366 | 0.03125
5.5368 | 0.02625
5.537 | 0.02
5.5372 | 0.015
5.5374 | 0.00875
5.5376 | 0.00375
5.5378 | 0
5.538 | -0.005
5.5382 | -0.00875
5.5384 | -0.01125
5.5386 | -0.015
5.5388 | -0.0175
5.539 | -0.02
5.5392 | -0.02125
5.5394 | -0.0225
5.5396 | -0.02375
5.5398 | -0.02375
5.54 | -0.02375
5.5402 | -0.02375
5.5404 | -0.0225
5.5406 | -0.02125
5.5408 | -0.01875
5.541 | -0.01625
5.5412 | -0.01375
5.5414 | -0.01
5.5416 | -0.00625
5.5418 | -0.0025
5.542 | 0.0025
5.5422 | 0.00625
5.5424 | 0.0125
5.5426 | 0.0175
5.5428 | 0.02375
5.543 | 0.03
5.5432 | 0.03625
5.5434 | 0.04375
5.5436 | 0.05125
5.5438 | 0.05875
5.544 | 0.06625
5.5442 | 0.07375
5.5444 | 0.08125
5.5446 | 0.08875
5.5448 | 0.0975
5.545 | 0.105
5.5452 | 0.11375
5.5454 | 0.12125
5.5456 | 0.12875
5.5458 | 0.1375
5.546 | 0.145
5.5462 | 0.1525
5.5464 | 0.16
5.5466 | 0.1675
5.5468 | 0.175
5.547 | 0.18125
5.5472 | 0.18875
5.5474 | 0.195
5.5476 | 0.20125
5.5478 | 0.20625
5.548 | 0.2125
5.5482 | 0.2175
5.5484 | 0.2225
5.5486 | 0.22625
5.5488 | 0.23
5.549 | 0.23375
5.5492 | 0.2375
5.5494 | 0.24
5.5496 | 0.2425
5.5498 | 0.24375
5.55 | 0.245
5.5502 | 0.24625
5.5504 | 0.2475
5.5506 | 0.2475
5.5508 | 0.24625
5.551 | 0.24625
5.5512 | 0.245
5.5514 | 0.24375
5.5516 | 0.24125
5.5518 | 0.23875
5.552 | 0.23625
5.5522 | 0.23375
5.5524 | 0.23
5.5526 | 0.22625
5.5528 | 0.2225
5.553 | 0.21875
5.5532 | 0.21375
5.5534 | 0.20875
5.5536 | 0.205
5.5538 | 0.2
5.554 | 0.195
5.5542 | 0.18875
5.5544 | 0.18375
5.5546 | 0.17875
5.5548 | 0.17375
5.555 | 0.1675
5.5552 | 0.1625
5.5554 | 0.1575
5.5556 | 0.1525
5.5558 | 0.1475
5.556 | 0.1425
5.5562 | 0.1375
5.5564 | 0.13375
5.5566 | 0.13
5.5568 | 0.12625
5.557 | 0.1225
5.5572 | 0.11875
5.5574 | 0.11625
5.5576 | 0.11375
5.5578 | 0.1125
5.558 | 0.11
5.5582 | 0.11
5.5584 | 0.10875
5.5586 | 0.10875
5.5588 | 0.10875
5.559 | 0.11
5.5592 | 0.11125
5.5594 | 0.11375
5.5596 | 0.11625
5.5598 | 0.11875
5.56 | 0.1225
5.5602 | 0.12625
5.5604 | 0.13125
5.5606 | 0.13625
5.5608 | 0.14125
5.561 | 0.1475
5.5612 | 0.155
5.5614 | 0.16125
5.5616 | 0.16875
5.5618 | 0.1775
5.562 | 0.185
5.5622 | 0.19375
5.5624 | 0.20375
5.5626 | 0.2125
5.5628 | 0.2225
5.563 | 0.2325
5.5632 | 0.2425
5.5634 | 0.2525
5.5636 | 0.26375
5.5638 | 0.27375
5.564 | 0.285
5.5642 | 0.29625
5.5644 | 0.30625
5.5646 | 0.3175
5.5648 | 0.32875
5.565 | 0.34
5.5652 | 0.35
5.5654 | 0.36125
5.5656 | 0.37125
5.5658 | 0.3825
5.566 | 0.3925
5.5662 | 0.4025
5.5664 | 0.4125
5.5666 | 0.42125
5.5668 | 0.43125
5.567 | 0.44
5.5672 | 0.4475
5.5674 | 0.45625
5.5676 | 0.46375
5.5678 | 0.47125
5.568 | 0.47875
5.5682 | 0.485
5.5684 | 0.49125
5.5686 | 0.49625
5.5688 | 0.50125
5.569 | 0.50625
5.5692 | 0.51
5.5694 | 0.51375
5.5696 | 0.5175
5.5698 | 0.52
5.57 | 0.5225
5.5702 | 0.525
5.5704 | 0.52625
5.5706 | 0.5275
5.5708 | 0.5275
5.571 | 0.5275
5.5712 | 0.5275
5.5714 | 0.52625
5.5716 | 0.525
5.5718 | 0.52375
5.572 | 0.52125
5.5722 | 0.51875
5.5724 | 0.51625
5.5726 | 0.5125
5.5728 | 0.51
5.573 | 0.50625
5.5732 | 0.50125
5.5734 | 0.4975
5.5736 | 0.49375
5.5738 | 0.48875
5.574 | 0.48375
5.5742 | 0.47875
5.5744 | 0.47375
5.5746 | 0.46875
5.5748 | 0.46375
5.575 | 0.45875
5.5752 | 0.4525
5.5754 | 0.4475
5.5756 | 0.4425
5.5758 | 0.4375
5.576 | 0.4325
5.5762 | 0.4275
5.5764 | 0.42375
5.5766 | 0.41875
5.5768 | 0.415
5.577 | 0.41125
5.5772 | 0.4075
5.5774 | 0.40375
5.5776 | 0.4
5.5778 | 0.3975
5.578 | 0.395
5.5782 | 0.3925
5.5784 | 0.39125
5.5786 | 0.39
5.5788 | 0.38875
5.579 | 0.3875
5.5792 | 0.3875
5.5794 | 0.3875
5.5796 | 0.38875
5.5798 | 0.39
5.58 | 0.39125
5.5802 | 0.3925
5.5804 | 0.395
5.5806 | 0.3975
5.5808 | 0.40125
5.581 | 0.40375
5.5812 | 0.4075
5.5814 | 0.4125
5.5816 | 0.41625
5.5818 | 0.42125
5.582 | 0.42625
5.5822 | 0.43125
5.5824 | 0.4375
5.5826 | 0.44375
5.5828 | 0.44875
5.583 | 0.455
5.5832 | 0.4625
5.5834 | 0.46875
5.5836 | 0.47625
5.5838 | 0.4825
5.584 | 0.49
5.5842 | 0.4975
5.5844 | 0.50375
5.5846 | 0.51125
5.5848 | 0.51875
5.585 | 0.525
5.5852 | 0.5325
5.5854 | 0.54
5.5856 | 0.54625
5.5858 | 0.55375
5.586 | 0.56
5.5862 | 0.56625
5.5864 | 0.5725
5.5866 | 0.57875
5.5868 | 0.585
5.587 | 0.59125
5.5872 | 0.59625
5.5874 | 0.60125
5.5876 | 0.60625
5.5878 | 0.61125
5.588 | 0.615
5.5882 | 0.61875
5.5884 | 0.6225
5.5886 | 0.625
5.5888 | 0.6275
5.589 | 0.63
5.5892 | 0.6325
5.5894 | 0.63375
5.5896 | 0.635
5.5898 | 0.63625
5.59 | 0.63625
5.5902 | 0.63625
5.5904 | 0.63625
5.5906 | 0.635
5.5908 | 0.635
5.591 | 0.6325
5.5912 | 0.63125
5.5914 | 0.62875
5.5916 | 0.62625
5.5918 | 0.62375
5.592 | 0.62
5.5922 | 0.61625
5.5924 | 0.6125
5.5926 | 0.60875
5.5928 | 0.60375
5.593 | 0.59875
5.5932 | 0.59375
5.5934 | 0.58875
5.5936 | 0.58375
5.5938 | 0.57875
5.594 | 0.5725
5.5942 | 0.5675
5.5944 | 0.56125
5.5946 | 0.555
5.5948 | 0.55
5.595 | 0.54375
5.5952 | 0.5375
5.5954 | 0.53125
5.5956 | 0.52625
5.5958 | 0.52
5.596 | 0.515
5.5962 | 0.51
5.5964 | 0.50375
5.5966 | 0.49875
5.5968 | 0.495
5.597 | 0.49
5.5972 | 0.485
5.5974 | 0.48125
5.5976 | 0.4775
5.5978 | 0.475
5.598 | 0.47125
5.5982 | 0.46875
5.5984 | 0.46625
5.5986 | 0.465
5.5988 | 0.46375
5.599 | 0.4625
5.5992 | 0.4625
5.5994 | 0.46125
5.5996 | 0.4625
5.5998 | 0.4625
5.6 | 0.46375
5.6002 | 0.465
5.6004 | 0.4675
5.6006 | 0.47
5.6008 | 0.4725
5.601 | 0.47625
5.6012 | 0.48
5.6014 | 0.48375
5.6016 | 0.48875
5.6018 | 0.49375
5.602 | 0.49875
5.6022 | 0.505
5.6024 | 0.51
5.6026 | 0.51625
5.6028 | 0.52375
5.603 | 0.53
5.6032 | 0.5375
5.6034 | 0.545
5.6036 | 0.5525
5.6038 | 0.56
5.604 | 0.5675
5.6042 | 0.57625
5.6044 | 0.58375
5.6046 | 0.5925
5.6048 | 0.6
5.605 | 0.60875
5.6052 | 0.6175
5.6054 | 0.625
5.6056 | 0.63375
5.6058 | 0.64125
5.606 | 0.65
5.6062 | 0.6575
5.6064 | 0.665
5.6066 | 0.67375
5.6068 | 0.68
5.607 | 0.6875
5.6072 | 0.695
5.6074 | 0.70125
5.6076 | 0.7075
5.6078 | 0.71375
5.608 | 0.72
5.6082 | 0.725
5.6084 | 0.73
5.6086 | 0.735
5.6088 | 0.74
5.609 | 0.74375
5.6092 | 0.7475
5.6094 | 0.75125
5.6096 | 0.75375
5.6098 | 0.75625
5.61 | 0.75875
5.6102 | 0.76
5.6104 | 0.76125
5.6106 | 0.7625
5.6108 | 0.76375
5.611 | 0.76375
5.6112 | 0.76375
5.6114 | 0.7625
5.6116 | 0.76125
5.6118 | 0.76125
5.612 | 0.75875
5.6122 | 0.7575
5.6124 | 0.755
5.6126 | 0.7525
5.6128 | 0.75
5.613 | 0.7475
5.6132 | 0.74375
5.6134 | 0.74
5.6136 | 0.73625
5.6138 | 0.73375
5.614 | 0.72875
5.6142 | 0.725
5.6144 | 0.72125
5.6146 | 0.7175
5.6148 | 0.7125
5.615 | 0.70875
5.6152 | 0.70375
5.6154 | 0.7
5.6156 | 0.695
5.6158 | 0.69125
5.616 | 0.6875
5.6162 | 0.68375
5.6164 | 0.68
5.6166 | 0.67625
5.6168 | 0.6725
5.617 | 0.66875
5.6172 | 0.66625
5.6174 | 0.66375
5.6176 | 0.66125
5.6178 | 0.65875
5.618 | 0.65625
5.6182 | 0.655
5.6184 | 0.65375
5.6186 | 0.6525
5.6188 | 0.6525
5.619 | 0.6525
5.6192 | 0.6525
5.6194 | 0.6525
5.6196 | 0.65375
5.6198 | 0.655
5.62 | 0.65625
5.6202 | 0.65875
5.6204 | 0.66125
5.6206 | 0.665
5.6208 | 0.6675
5.621 | 0.67125
5.6212 | 0.67625
5.6214 | 0.68
5.6216 | 0.685
5.6218 | 0.69
5.622 | 0.69625
5.6222 | 0.7025
5.6224 | 0.70875
5.6226 | 0.715
5.6228 | 0.7225
5.623 | 0.72875
5.6232 | 0.73625
5.6234 | 0.745
5.6236 | 0.7525
5.6238 | 0.76
5.624 | 0.76875
5.6242 | 0.7775
5.6244 | 0.78625
5.6246 | 0.795
5.6248 | 0.80375
5.625 | 0.8125
5.6252 | 0.82125
5.6254 | 0.83
5.6256 | 0.83875
5.6258 | 0.8475
5.626 | 0.85625
5.6262 | 0.865
5.6264 | 0.87375
5.6266 | 0.8825
5.6268 | 0.89
5.627 | 0.89875
5.6272 | 0.90625
5.6274 | 0.91375
5.6276 | 0.92125
5.6278 | 0.9275
5.628 | 0.935
5.6282 | 0.94125
5.6284 | 0.94625
5.6286 | 0.9525
5.6288 | 0.9575
5.629 | 0.9625
5.6292 | 0.9675
5.6294 | 0.97125
5.6296 | 0.975
5.6298 | 0.9775
5.63 | 0.98125
5.6302 | 0.9825
5.6304 | 0.985
5.6306 | 0.98625
5.6308 | 0.9875
5.631 | 0.98875
5.6312 | 0.98875
5.6314 | 0.98875
5.6316 | 0.98875
5.6318 | 0.9875
5.632 | 0.98625
5.6322 | 0.985
5.6324 | 0.9825
5.6326 | 0.98
5.6328 | 0.9775
5.633 | 0.975
5.6332 | 0.9725
5.6334 | 0.96875
5.6336 | 0.965
5.6338 | 0.96125
5.634 | 0.9575
5.6342 | 0.95375
5.6344 | 0.95
5.6346 | 0.945
5.6348 | 0.94125
5.635 | 0.93625
5.6352 | 0.9325
5.6354 | 0.9275
5.6356 | 0.92375
5.6358 | 0.91875
5.636 | 0.915
5.6362 | 0.91
5.6364 | 0.90625
5.6366 | 0.9025
5.6368 | 0.8975
5.637 | 0.89375
5.6372 | 0.89
5.6374 | 0.8875
5.6376 | 0.88375
5.6378 | 0.88
5.638 | 0.8775
5.6382 | 0.875
5.6384 | 0.8725
5.6386 | 0.87
5.6388 | 0.8675
5.639 | 0.86625
5.6392 | 0.865
5.6394 | 0.86375
5.6396 | 0.8625
5.6398 | 0.86125
5.64 | 0.86125
5.6402 | 0.86125
5.6404 | 0.86125
5.6406 | 0.8625
5.6408 | 0.8625
5.641 | 0.86375
5.6412 | 0.865
5.6414 | 0.86625
5.6416 | 0.86875
5.6418 | 0.87
5.642 | 0.8725
5.6422 | 0.875
5.6424 | 0.8775
5.6426 | 0.88
5.6428 | 0.88375
5.643 | 0.88625
5.6432 | 0.89
5.6434 | 0.89375
5.6436 | 0.8975
5.6438 | 0.90125
5.644 | 0.905
5.6442 | 0.90875
5.6444 | 0.91375
5.6446 | 0.9175
5.6448 | 0.92125
5.645 | 0.925
5.6452 | 0.93
5.6454 | 0.93375
5.6456 | 0.9375
5.6458 | 0.94125
5.646 | 0.945
5.6462 | 0.94875
5.6464 | 0.95125
5.6466 | 0.955
5.6468 | 0.9575
5.647 | 0.96
5.6472 | 0.9625
5.6474 | 0.965
5.6476 | 0.9675
5.6478 | 0.96875
5.648 | 0.97
5.6482 | 0.97125
5.6484 | 0.97125
5.6486 | 0.97125
5.6488 | 0.97125
5.649 | 0.97125
5.6492 | 0.97
5.6494 | 0.96875
5.6496 | 0.96625
5.6498 | 0.96375
5.65 | 0.96125
5.6502 | 0.95875
5.6504 | 0.955
5.6506 | 0.95125
5.6508 | 0.9475
5.651 | 0.9425
5.6512 | 0.9375
5.6514 | 0.93125
5.6516 | 0.92625
5.6518 | 0.92
5.652 | 0.9125
5.6522 | 0.90625
5.6524 | 0.89875
5.6526 | 0.89125
5.6528 | 0.8825
5.653 | 0.875
5.6532 | 0.86625
5.6534 | 0.8575
5.6536 | 0.84875
5.6538 | 0.84
5.654 | 0.83
5.6542 | 0.82125
5.6544 | 0.81125
5.6546 | 0.80125
5.6548 | 0.79125
5.655 | 0.78125
5.6552 | 0.7725
5.6554 | 0.7625
5.6556 | 0.7525
5.6558 | 0.7425
5.656 | 0.7325
5.6562 | 0.72375
5.6564 | 0.71375
5.6566 | 0.70375
5.6568 | 0.695
5.657 | 0.68625
5.6572 | 0.6775
5.6574 | 0.66875
5.6576 | 0.66
5.6578 | 0.6525
5.658 | 0.64375
5.6582 | 0.6375
5.6584 | 0.63
5.6586 | 0.6225
5.6588 | 0.61625
5.659 | 0.61
5.6592 | 0.60375
5.6594 | 0.59875
5.6596 | 0.59375
5.6598 | 0.58875
5.66 | 0.58375
5.6602 | 0.58
5.6604 | 0.57625
5.6606 | 0.5725
5.6608 | 0.57
5.661 | 0.5675
5.6612 | 0.565
5.6614 | 0.5625
5.6616 | 0.56125
5.6618 | 0.56
5.662 | 0.55875
5.6622 | 0.5575
5.6624 | 0.5575
5.6626 | 0.55625
5.6628 | 0.55625
5.663 | 0.55625
5.6632 | 0.5575
5.6634 | 0.5575
5.6636 | 0.55875
5.6638 | 0.55875
5.664 | 0.56
5.6642 | 0.56
5.6644 | 0.56125
5.6646 | 0.5625
5.6648 | 0.56375
5.665 | 0.56375
5.6652 | 0.565
5.6654 | 0.56625
5.6656 | 0.56625
5.6658 | 0.5675
5.666 | 0.5675
5.6662 | 0.56875
5.6664 | 0.56875
5.6666 | 0.56875
5.6668 | 0.56875
5.667 | 0.5675
5.6672 | 0.5675
5.6674 | 0.56625
5.6676 | 0.565
5.6678 | 0.56375
5.668 | 0.5625
5.6682 | 0.56
5.6684 | 0.55875
5.6686 | 0.55625
5.6688 | 0.5525
5.669 | 0.55
5.6692 | 0.54625
5.6694 | 0.5425
5.6696 | 0.53875
5.6698 | 0.53375
5.67 | 0.53
5.6702 | 0.525
5.6704 | 0.51875
5.6706 | 0.51375
5.6708 | 0.5075
5.671 | 0.5025
5.6712 | 0.49625
5.6714 | 0.48875
5.6716 | 0.4825
5.6718 | 0.475
5.672 | 0.46875
5.6722 | 0.46125
5.6724 | 0.45375
5.6726 | 0.445
5.6728 | 0.4375
5.673 | 0.43
5.6732 | 0.42125
5.6734 | 0.41375
5.6736 | 0.405
5.6738 | 0.39625
5.674 | 0.3875
5.6742 | 0.38
5.6744 | 0.37125
5.6746 | 0.3625
5.6748 | 0.35375
5.675 | 0.34625
5.6752 | 0.3375
5.6754 | 0.32875
5.6756 | 0.32125
5.6758 | 0.3125
5.676 | 0.305
5.6762 | 0.2975
5.6764 | 0.29
5.6766 | 0.2825
5.6768 | 0.275
5.677 | 0.2675
5.6772 | 0.26
5.6774 | 0.25375
5.6776 | 0.2475
5.6778 | 0.24125
5.678 | 0.235
5.6782 | 0.23
5.6784 | 0.22375
5.6786 | 0.21875
5.6788 | 0.21375
5.679 | 0.21
5.6792 | 0.20625
5.6794 | 0.20125
5.6796 | 0.1975
5.6798 | 0.195
5.68 | 0.19125
5.6802 | 0.18875
5.6804 | 0.18625
5.6806 | 0.185
5.6808 | 0.1825
5.681 | 0.18125
5.6812 | 0.18
5.6814 | 0.18
5.6816 | 0.17875
5.6818 | 0.17875
5.682 | 0.17875
5.6822 | 0.17875
5.6824 | 0.17875
5.6826 | 0.18
5.6828 | 0.18125
5.683 | 0.1825
5.6832 | 0.18375
5.6834 | 0.185
5.6836 | 0.18625
5.6838 | 0.18875
5.684 | 0.19125
5.6842 | 0.1925
5.6844 | 0.195
5.6846 | 0.1975
5.6848 | 0.2
5.685 | 0.2025
5.6852 | 0.205
5.6854 | 0.2075
5.6856 | 0.21125
5.6858 | 0.21375
5.686 | 0.21625
5.6862 | 0.21875
5.6864 | 0.22125
5.6866 | 0.22375
5.6868 | 0.22625
5.687 | 0.22875
5.6872 | 0.23125
5.6874 | 0.23375
5.6876 | 0.235
5.6878 | 0.2375
5.688 | 0.23875
5.6882 | 0.24125
5.6884 | 0.2425
5.6886 | 0.24375
5.6888 | 0.245
5.689 | 0.24625
5.6892 | 0.2475
5.6894 | 0.2475
5.6896 | 0.24875
5.6898 | 0.24875
5.69 | 0.24875
5.6902 | 0.24875
5.6904 | 0.24875
5.6906 | 0.24875
5.6908 | 0.2475
5.691 | 0.2475
5.6912 | 0.24625
5.6914 | 0.245
5.6916 | 0.24375
5.6918 | 0.2425
5.692 | 0.24125
5.6922 | 0.24
5.6924 | 0.2375
5.6926 | 0.23625
5.6928 | 0.235
5.693 | 0.2325
5.6932 | 0.23125
5.6934 | 0.22875
5.6936 | 0.2275
5.6938 | 0.225
5.694 | 0.22375
5.6942 | 0.2225
5.6944 | 0.22
5.6946 | 0.21875
5.6948 | 0.2175
5.695 | 0.21625
5.6952 | 0.215
5.6954 | 0.215
5.6956 | 0.21375
5.6958 | 0.21375
5.696 | 0.21375
5.6962 | 0.215
5.6964 | 0.215
5.6966 | 0.21625
5.6968 | 0.2175
5.697 | 0.22
5.6972 | 0.2225
5.6974 | 0.22625
5.6976 | 0.22875
5.6978 | 0.23375
5.698 | 0.2375
5.6982 | 0.24375
5.6984 | 0.25
5.6986 | 0.25625
5.6988 | 0.26375
5.699 | 0.27125
5.6992 | 0.28
5.6994 | 0.29
5.6996 | 0.3
5.6998 | 0.31125
5.7 | 0.3225
5.7002 | 0.335
5.7004 | 0.34875
5.7006 | 0.36375
5.7008 | 0.37875
5.701 | 0.395
5.7012 | 0.4125
5.7014 | 0.43
5.7016 | 0.44875
5.7018 | 0.46875
5.702 | 0.49
5.7022 | 0.51125
5.7024 | 0.53375
5.7026 | 0.5575
5.7028 | 0.5825
5.703 | 0.6075
5.7032 | 0.63375
5.7034 | 0.66125
5.7036 | 0.68875
5.7038 | 0.7175
5.704 | 0.7475
5.7042 | 0.77875
5.7044 | 0.81
5.7046 | 0.8425
5.7048 | 0.87625
5.705 | 0.91
5.7052 | 0.945
5.7054 | 0.98
5.7056 | 1.01625
5.7058 | 1.05375
5.706 | 1.09125
5.7062 | 1.13
5.7064 | 1.16875
5.7066 | 1.20875
5.7068 | 1.24875
5.707 | 1.29
5.7072 | 1.33125
5.7074 | 1.37375
5.7076 | 1.41625
5.7078 | 1.45875
5.708 | 1.5025
5.7082 | 1.54625
5.7084 | 1.59125
5.7086 | 1.63625
5.7088 | 1.68125
5.709 | 1.7275
5.7092 | 1.775
5.7094 | 1.82125
5.7096 | 1.86875
5.7098 | 1.9175
5.71 | 1.96625
5.7102 | 2.01625
5.7104 | 2.06625
5.7106 | 2.1175
5.7108 | 2.16875
5.711 | 2.22125
5.7112 | 2.275
5.7114 | 2.33
5.7116 | 2.385
5.7118 | 2.44125
5.712 | 2.49875
5.7122 | 2.5575
5.7124 | 2.6175
5.7126 | 2.67875
5.7128 | 2.7425
5.713 | 2.80625
5.7132 | 2.8725
5.7134 | 2.94
5.7136 | 3.01
5.7138 | 3.08125
5.714 | 3.155
5.7142 | 3.23
5.7144 | 3.30875
5.7146 | 3.3875
5.7148 | 3.47
5.715 | 3.555
5.7152 | 3.6425
5.7154 | 3.7325
5.7156 | 3.825
5.7158 | 3.92
5.716 | 4.0175
5.7162 | 4.11875
5.7164 | 4.22125
5.7166 | 4.32875
5.7168 | 4.4375
5.717 | 4.55
5.7172 | 4.665
5.7174 | 4.78375
5.7176 | 4.905
5.7178 | 5.03
5.718 | 5.15625
5.7182 | 5.2875
5.7184 | 5.42
5.7186 | 5.55625
5.7188 | 5.695
5.719 | 5.8375
5.7192 | 5.9825
5.7194 | 6.13
5.7196 | 6.28
5.7198 | 6.4325
5.72 | 6.58625
5.7202 | 6.74375
5.7204 | 6.90375
5.7206 | 7.065
5.7208 | 7.22875
5.721 | 7.395
5.7212 | 7.5625
5.7214 | 7.73125
5.7216 | 7.90125
5.7218 | 8.07375
5.722 | 8.24625
5.7222 | 8.42125
5.7224 | 8.59625
5.7226 | 8.7725
5.7228 | 8.95
5.723 | 9.1275
5.7232 | 9.305
5.7234 | 9.48375
5.7236 | 9.6625
5.7238 | 9.84125
5.724 | 10.02
5.7242 | 10.1975
5.7244 | 10.37625
5.7246 | 10.55375
5.7248 | 10.73125
5.725 | 10.9075
5.7252 | 11.0825
5.7254 | 11.2575
5.7256 | 11.4325
5.7258 | 11.605
5.726 | 11.7775
5.7262 | 11.9475
5.7264 | 12.1175
5.7266 | 12.28625
5.7268 | 12.4525
5.727 | 12.61875
5.7272 | 12.78375
5.7274 | 12.94625
5.7276 | 13.10875
5.7278 | 13.26875
5.728 | 13.4275
5.7282 | 13.585
5.7284 | 13.74125
5.7286 | 13.895
5.7288 | 14.04875
5.729 | 14.2
5.7292 | 14.35125
5.7294 | 14.5
5.7296 | 14.6475
5.7298 | 14.795
5.73 | 14.94
5.7302 | 15.08375
5.7304 | 15.2275
5.7306 | 15.37
5.7308 | 15.51
5.731 | 15.65
5.7312 | 15.79
5.7314 | 15.9275
5.7316 | 16.065
5.7318 | 16.20125
5.732 | 16.3375
5.7322 | 16.4725
5.7324 | 16.60625
5.7326 | 16.74
5.7328 | 16.8725
5.733 | 17.005
5.7332 | 17.1375
5.7334 | 17.26875
5.7336 | 17.4
5.7338 | 17.53125
5.734 | 17.66125
5.7342 | 17.79125
5.7344 | 17.9213
5.7346 | 18.0513
5.7348 | 18.18
5.735 | 18.3088
5.7352 | 18.4375
5.7354 | 18.5663
5.7356 | 18.695
5.7358 | 18.8225
5.736 | 18.9513
5.7362 | 19.0788
5.7364 | 19.2063
5.7366 | 19.3338
5.7368 | 19.4613
5.737 | 19.5875
5.7372 | 19.7138
5.7374 | 19.8412
5.7376 | 19.9663
5.7378 | 20.0925
5.738 | 20.2188
5.7382 | 20.3438
5.7384 | 20.4688
5.7386 | 20.5925
5.7388 | 20.7175
5.739 | 20.84
5.7392 | 20.9638
5.7394 | 21.0863
5.7396 | 21.2075
5.7398 | 21.3275
5.74 | 21.4475
5.7402 | 21.5663
5.7404 | 21.685
5.7406 | 21.8013
5.7408 | 21.9163
5.741 | 22.03
5.7412 | 22.1425
5.7414 | 22.2538
5.7416 | 22.3625
5.7418 | 22.47
5.742 | 22.575
5.7422 | 22.6775
5.7424 | 22.7775
5.7426 | 22.875
5.7428 | 22.9713
5.743 | 23.0625
5.7432 | 23.1525
5.7434 | 23.2387
5.7436 | 23.3213
5.7438 | 23.4
5.744 | 23.475
5.7442 | 23.5463
5.7444 | 23.6138
5.7446 | 23.6763
5.7448 | 23.735
5.745 | 23.7888
5.7452 | 23.8375
5.7454 | 23.8813
5.7456 | 23.92
5.7458 | 23.9538
5.746 | 23.9813
5.7462 | 24.0037
5.7464 | 24.0213
5.7466 | 24.0325
5.7468 | 24.0388
5.747 | 24.0375
5.7472 | 24.0313
5.7474 | 24.02
5.7476 | 24.0013
5.7478 | 23.9763
5.748 | 23.945
5.7482 | 23.9088
5.7484 | 23.865
5.7486 | 23.8163
5.7488 | 23.76
5.749 | 23.6988
5.7492 | 23.63
5.7494 | 23.5563
5.7496 | 23.4763
5.7498 | 23.39
5.75 | 23.2975
5.7502 | 23.1987
5.7504 | 23.095
5.7506 | 22.9862
5.7508 | 22.8713
5.751 | 22.75
5.7512 | 22.625
5.7514 | 22.4937
5.7516 | 22.3575
5.7518 | 22.2175
5.752 | 22.0713
5.7522 | 21.9213
5.7524 | 21.7663
5.7526 | 21.6075
5.7528 | 21.4437
5.753 | 21.2763
5.7532 | 21.105
5.7534 | 20.9288
5.7536 | 20.75
5.7538 | 20.5675
5.754 | 20.3825
5.7542 | 20.1937
5.7544 | 20.0013
5.7546 | 19.8075
5.7548 | 19.61
5.755 | 19.4113
5.7552 | 19.2088
5.7554 | 19.005
5.7556 | 18.8
5.7558 | 18.5925
5.756 | 18.3838
5.7562 | 18.1725
5.7564 | 17.9613
5.7566 | 17.74875
5.7568 | 17.535
5.757 | 17.32
5.7572 | 17.105
5.7574 | 16.89
5.7576 | 16.67375
5.7578 | 16.4575
5.758 | 16.24125
5.7582 | 16.025
5.7584 | 15.80875
5.7586 | 15.59375
5.7588 | 15.37875
5.759 | 15.16375
5.7592 | 14.95
5.7594 | 14.7375
5.7596 | 14.525
5.7598 | 14.31375
5.76 | 14.10375
5.7602 | 13.89375
5.7604 | 13.68625
5.7606 | 13.47875
5.7608 | 13.2725
5.761 | 13.0675
5.7612 | 12.86375
5.7614 | 12.66
5.7616 | 12.45875
5.7618 | 12.2575
5.762 | 12.0575
5.7622 | 11.85875
5.7624 | 11.66125
5.7626 | 11.46375
5.7628 | 11.2675
5.763 | 11.0725
5.7632 | 10.8775
5.7634 | 10.68375
5.7636 | 10.49
5.7638 | 10.2975
5.764 | 10.105
5.7642 | 9.9125
5.7644 | 9.72125
5.7646 | 9.52875
5.7648 | 9.3375
5.765 | 9.14625
5.7652 | 8.955
5.7654 | 8.76375
5.7656 | 8.5725
5.7658 | 8.3825
5.766 | 8.19125
5.7662 | 8
5.7664 | 7.81
5.7666 | 7.61875
5.7668 | 7.42875
5.767 | 7.23875
5.7672 | 7.04875
5.7674 | 6.86
5.7676 | 6.67125
5.7678 | 6.48375
5.768 | 6.29625
5.7682 | 6.11
5.7684 | 5.92375
5.7686 | 5.73875
5.7688 | 5.55625
5.769 | 5.37375
5.7692 | 5.19375
5.7694 | 5.015
5.7696 | 4.8375
5.7698 | 4.6625
5.77 | 4.49
5.7702 | 4.31875
5.7704 | 4.15125
5.7706 | 3.985
5.7708 | 3.8225
5.771 | 3.6625
5.7712 | 3.50625
5.7714 | 3.3525
5.7716 | 3.2025
5.7718 | 3.055
5.772 | 2.9125
5.7722 | 2.7725
5.7724 | 2.63625
5.7726 | 2.505
5.7728 | 2.37625
5.773 | 2.2525
5.7732 | 2.13125
5.7734 | 2.015
5.7736 | 1.9025
5.7738 | 1.79375
5.774 | 1.69
5.7742 | 1.59
5.7744 | 1.4925
5.7746 | 1.4
5.7748 | 1.3125
5.775 | 1.2275
5.7752 | 1.14625
5.7754 | 1.07
5.7756 | 0.99625
5.7758 | 0.92625
5.776 | 0.86
5.7762 | 0.7975
5.7764 | 0.7375
5.7766 | 0.68125
5.7768 | 0.6275
5.777 | 0.5775
5.7772 | 0.53
5.7774 | 0.485
5.7776 | 0.44375
5.7778 | 0.40375
5.778 | 0.3675
5.7782 | 0.3325
5.7784 | 0.3
5.7786 | 0.26875
5.7788 | 0.24125
5.779 | 0.21375
5.7792 | 0.19
5.7794 | 0.16625
5.7796 | 0.145
5.7798 | 0.125
5.78 | 0.10625
5.7802 | 0.09
5.7804 | 0.07375
5.7806 | 0.06
5.7808 | 0.04625
5.781 | 0.03375
5.7812 | 0.0225
5.7814 | 0.0125
5.7816 | 0.0025
5.7818 | -0.005
5.782 | -0.01375
5.7822 | -0.02
5.7824 | -0.0275
5.7826 | -0.0325
5.7828 | -0.0375
5.783 | -0.0425
5.7832 | -0.04625
5.7834 | -0.05
5.7836 | -0.0525
5.7838 | -0.05625
5.784 | -0.0575
5.7842 | -0.06
5.7844 | -0.06125
5.7846 | -0.0625
5.7848 | -0.06375
5.785 | -0.06375
5.7852 | -0.065
5.7854 | -0.065
5.7856 | -0.065
5.7858 | -0.065
5.786 | -0.065
5.7862 | -0.065
5.7864 | -0.06375
5.7866 | -0.06375
5.7868 | -0.06375
5.787 | -0.06375
5.7872 | -0.06375
5.7874 | -0.06375
5.7876 | -0.06375
5.7878 | -0.06375
5.788 | -0.06375
5.7882 | -0.06375
5.7884 | -0.065
5.7886 | -0.065
5.7888 | -0.06625
5.789 | -0.0675
5.7892 | -0.06875
5.7894 | -0.07125
5.7896 | -0.0725
5.7898 | -0.075
5.79 | -0.07875
5.7902 | -0.08125
5.7904 | -0.085
5.7906 | -0.08875
5.7908 | -0.0925
5.791 | -0.09625
5.7912 | -0.10125
5.7914 | -0.10625
5.7916 | -0.11125
5.7918 | -0.1175
5.792 | -0.12375
5.7922 | -0.13
5.7924 | -0.1375
5.7926 | -0.14375
5.7928 | -0.15125
5.793 | -0.15875
5.7932 | -0.16625
5.7934 | -0.175
5.7936 | -0.18375
5.7938 | -0.19125
5.794 | -0.2
5.7942 | -0.20875
5.7944 | -0.21875
5.7946 | -0.2275
5.7948 | -0.23625
5.795 | -0.24625
5.7952 | -0.255
5.7954 | -0.265
5.7956 | -0.27375
5.7958 | -0.28375
5.796 | -0.2925
5.7962 | -0.30125
5.7964 | -0.31
5.7966 | -0.31875
5.7968 | -0.3275
5.797 | -0.335
5.7972 | -0.34375
5.7974 | -0.35125
5.7976 | -0.35875
5.7978 | -0.365
5.798 | -0.3725
5.7982 | -0.37875
5.7984 | -0.38375
5.7986 | -0.39
5.7988 | -0.395
5.799 | -0.39875
5.7992 | -0.4025
5.7994 | -0.40625
5.7996 | -0.41
5.7998 | -0.41125
5.8 | -0.41375
5.8002 | -0.415
5.8004 | -0.41625
5.8006 | -0.41625
5.8008 | -0.41625
5.801 | -0.41625
5.8012 | -0.415
5.8014 | -0.4125
5.8016 | -0.41125
5.8018 | -0.40875
5.802 | -0.405
5.8022 | -0.40125
5.8024 | -0.3975
5.8026 | -0.39375
5.8028 | -0.38875
5.803 | -0.38375
5.8032 | -0.37875
5.8034 | -0.37375
5.8036 | -0.3675
5.8038 | -0.36125
5.804 | -0.355
5.8042 | -0.34875
5.8044 | -0.3425
5.8046 | -0.335
5.8048 | -0.32875
5.805 | -0.32125
5.8052 | -0.315
5.8054 | -0.3075
5.8056 | -0.30125
5.8058 | -0.295
5.806 | -0.2875
5.8062 | -0.28125
5.8064 | -0.275
5.8066 | -0.26875
5.8068 | -0.2625
5.807 | -0.2575
5.8072 | -0.2525
5.8074 | -0.24625
5.8076 | -0.2425
5.8078 | -0.2375
5.808 | -0.23375
5.8082 | -0.23
5.8084 | -0.22625
5.8086 | -0.22375
5.8088 | -0.22
5.809 | -0.21875
5.8092 | -0.21625
5.8094 | -0.215
5.8096 | -0.215
5.8098 | -0.21375
5.81 | -0.21375
5.8102 | -0.215
5.8104 | -0.215
5.8106 | -0.21625
5.8108 | -0.21875
5.811 | -0.22
5.8112 | -0.2225
5.8114 | -0.22625
5.8116 | -0.22875
5.8118 | -0.2325
5.812 | -0.2375
5.8122 | -0.24125
5.8124 | -0.24625
5.8126 | -0.25125
5.8128 | -0.25625
5.813 | -0.26125
5.8132 | -0.2675
5.8134 | -0.2725
5.8136 | -0.27875
5.8138 | -0.285
5.814 | -0.29125
5.8142 | -0.2975
5.8144 | -0.30375
5.8146 | -0.31
5.8148 | -0.31625
5.815 | -0.3225
5.8152 | -0.32875
5.8154 | -0.335
5.8156 | -0.34
5.8158 | -0.34625
5.816 | -0.35125
5.8162 | -0.3575
5.8164 | -0.3625
5.8166 | -0.36625
5.8168 | -0.37125
5.817 | -0.375
5.8172 | -0.37875
5.8174 | -0.3825
5.8176 | -0.385
5.8178 | -0.3875
5.818 | -0.38875
5.8182 | -0.39
5.8184 | -0.39125
5.8186 | -0.3925
5.8188 | -0.3925
5.819 | -0.39125
5.8192 | -0.39125
5.8194 | -0.39
5.8196 | -0.3875
5.8198 | -0.385
5.82 | -0.3825
5.8202 | -0.37875
5.8204 | -0.375
5.8206 | -0.37
5.8208 | -0.36625
5.821 | -0.36
5.8212 | -0.355
5.8214 | -0.34875
5.8216 | -0.3425
5.8218 | -0.335
5.822 | -0.3275
5.8222 | -0.32
5.8224 | -0.3125
5.8226 | -0.30375
5.8228 | -0.29625
5.823 | -0.2875
5.8232 | -0.27875
5.8234 | -0.26875
5.8236 | -0.26
5.8238 | -0.25
5.824 | -0.24125
5.8242 | -0.23125
5.8244 | -0.2225
5.8246 | -0.2125
5.8248 | -0.2025
5.825 | -0.19375
5.8252 | -0.18375
5.8254 | -0.17375
5.8256 | -0.165
5.8258 | -0.15625
5.826 | -0.14625
5.8262 | -0.1375
5.8264 | -0.12875
5.8266 | -0.12
5.8268 | -0.1125
5.827 | -0.10375
5.8272 | -0.09625
5.8274 | -0.08875
5.8276 | -0.0825
5.8278 | -0.075
5.828 | -0.06875
5.8282 | -0.0625
5.8284 | -0.0575
5.8286 | -0.05125
5.8288 | -0.04625
5.829 | -0.0425
5.8292 | -0.0375
5.8294 | -0.03375
5.8296 | -0.03
5.8298 | -0.0275
5.83 | -0.025
5.8302 | -0.0225
5.8304 | -0.02
5.8306 | -0.01875
5.8308 | -0.0175
5.831 | -0.0175
5.8312 | -0.0175
5.8314 | -0.0175
5.8316 | -0.0175
5.8318 | -0.01875
5.832 | -0.02
5.8322 | -0.02125
5.8324 | -0.0225
5.8326 | -0.025
5.8328 | -0.0275
5.833 | -0.03
5.8332 | -0.03375
5.8334 | -0.03625
5.8336 | -0.04
5.8338 | -0.04375
5.834 | -0.0475
5.8342 | -0.05125
5.8344 | -0.055
5.8346 | -0.05875
5.8348 | -0.06375
5.835 | -0.0675
5.8352 | -0.07125
5.8354 | -0.07625
5.8356 | -0.08
5.8358 | -0.085
5.836 | -0.08875
5.8362 | -0.0925
5.8364 | -0.09625
5.8366 | -0.1
5.8368 | -0.10375
5.837 | -0.1075
5.8372 | -0.11125
5.8374 | -0.11375
5.8376 | -0.11625
5.8378 | -0.11875
5.838 | -0.12125
5.8382 | -0.1225
5.8384 | -0.125
5.8386 | -0.12625
5.8388 | -0.12625
5.839 | -0.1275
5.8392 | -0.1275
5.8394 | -0.1275
5.8396 | -0.12625
5.8398 | -0.125
5.84 | -0.12375
5.8402 | -0.1225
5.8404 | -0.12
5.8406 | -0.1175
5.8408 | -0.115
5.841 | -0.11125
5.8412 | -0.1075
5.8414 | -0.10375
5.8416 | -0.09875
5.8418 | -0.09375
5.842 | -0.08875
5.8422 | -0.0825
5.8424 | -0.0775
5.8426 | -0.07125
5.8428 | -0.06375
5.843 | -0.0575
5.8432 | -0.05
5.8434 | -0.04375
5.8436 | -0.03625
5.8438 | -0.02875
5.844 | -0.02125
5.8442 | -0.0125
5.8444 | -0.005
5.8446 | 0.0025
5.8448 | 0.01125
5.845 | 0.01875
5.8452 | 0.0275
5.8454 | 0.035
5.8456 | 0.04375
5.8458 | 0.05125
5.846 | 0.05875
5.8462 | 0.06625
5.8464 | 0.07375
5.8466 | 0.08125
5.8468 | 0.0875
5.847 | 0.095
5.8472 | 0.10125
5.8474 | 0.1075
5.8476 | 0.11375
5.8478 | 0.11875
5.848 | 0.12375
5.8482 | 0.12875
5.8484 | 0.13375
5.8486 | 0.1375
5.8488 | 0.14125
5.849 | 0.145
5.8492 | 0.1475
5.8494 | 0.15
5.8496 | 0.1525
5.8498 | 0.15375
5.85 | 0.155
5.8502 | 0.15625
5.8504 | 0.15625
5.8506 | 0.15625
5.8508 | 0.15625
5.851 | 0.155
5.8512 | 0.15375
5.8514 | 0.1525
5.8516 | 0.15
5.8518 | 0.1475
5.852 | 0.145
5.8522 | 0.14125
5.8524 | 0.13875
5.8526 | 0.135
5.8528 | 0.13
5.853 | 0.12625
5.8532 | 0.12125
5.8534 | 0.1175
5.8536 | 0.1125
5.8538 | 0.1075
5.854 | 0.1025
5.8542 | 0.09625
5.8544 | 0.09125
5.8546 | 0.08625
5.8548 | 0.08125
5.855 | 0.075
5.8552 | 0.07
5.8554 | 0.065
5.8556 | 0.05875
5.8558 | 0.05375
5.856 | 0.04875
5.8562 | 0.04375
5.8564 | 0.03875
5.8566 | 0.03375
5.8568 | 0.03
5.857 | 0.025
5.8572 | 0.02125
5.8574 | 0.0175
5.8576 | 0.01375
5.8578 | 0.01125
5.858 | 0.00875
5.8582 | 0.00625
5.8584 | 0.00375
5.8586 | 0.0025
5.8588 | 0
5.859 | 0
5.8592 | -0.00125
5.8594 | -0.00125
5.8596 | -0.00125
5.8598 | -0.00125
5.86 | 0
5.8602 | 0
5.8604 | 0.0025
5.8606 | 0.00375
5.8608 | 0.00625
5.861 | 0.00875
5.8612 | 0.01125
5.8614 | 0.015
5.8616 | 0.01875
5.8618 | 0.0225
5.862 | 0.02625
5.8622 | 0.03125
5.8624 | 0.03625
5.8626 | 0.04125
5.8628 | 0.04625
5.863 | 0.0525
5.8632 | 0.0575
5.8634 | 0.06375
5.8636 | 0.07
5.8638 | 0.07625
5.864 | 0.0825
5.8642 | 0.08875
5.8644 | 0.095
5.8646 | 0.1025
5.8648 | 0.10875
5.865 | 0.115
5.8652 | 0.1225
5.8654 | 0.12875
5.8656 | 0.135
5.8658 | 0.1425
5.866 | 0.14875
5.8662 | 0.155
5.8664 | 0.16125
5.8666 | 0.1675
5.8668 | 0.17375
5.867 | 0.18
5.8672 | 0.185
5.8674 | 0.19
5.8676 | 0.19625
5.8678 | 0.20125
5.868 | 0.205
5.8682 | 0.21
5.8684 | 0.21375
5.8686 | 0.2175
5.8688 | 0.22125
5.869 | 0.22375
5.8692 | 0.2275
5.8694 | 0.22875
5.8696 | 0.23125
5.8698 | 0.2325
5.87 | 0.23375
5.8702 | 0.235
5.8704 | 0.235
5.8706 | 0.23625
5.8708 | 0.235
5.871 | 0.235
5.8712 | 0.23375
5.8714 | 0.2325
5.8716 | 0.23
5.8718 | 0.2275
5.872 | 0.225
5.8722 | 0.2225
5.8724 | 0.21875
5.8726 | 0.215
5.8728 | 0.21125
5.873 | 0.20625
5.8732 | 0.20125
5.8734 | 0.1975
5.8736 | 0.19125
5.8738 | 0.18625
5.874 | 0.18125
5.8742 | 0.175
5.8744 | 0.16875
5.8746 | 0.1625
5.8748 | 0.15625
5.875 | 0.15
5.8752 | 0.14375
5.8754 | 0.1375
5.8756 | 0.13125
5.8758 | 0.125
5.876 | 0.11875
5.8762 | 0.1125
5.8764 | 0.10625
5.8766 | 0.1
5.8768 | 0.095
5.877 | 0.08875
5.8772 | 0.08375
5.8774 | 0.07875
5.8776 | 0.075
5.8778 | 0.07
5.878 | 0.06625
5.8782 | 0.0625
5.8784 | 0.05875
5.8786 | 0.05625
5.8788 | 0.05375
5.879 | 0.05125
5.8792 | 0.05
5.8794 | 0.04875
5.8796 | 0.04875
5.8798 | 0.0475
5.88 | 0.0475
5.8802 | 0.04875
5.8804 | 0.05
5.8806 | 0.05125
5.8808 | 0.05375
5.881 | 0.05625
5.8812 | 0.05875
5.8814 | 0.0625
5.8816 | 0.06625
5.8818 | 0.07
5.882 | 0.075
5.8822 | 0.08
5.8824 | 0.085
5.8826 | 0.09
5.8828 | 0.09625
5.883 | 0.1025
5.8832 | 0.10875
5.8834 | 0.11625
5.8836 | 0.1225
5.8838 | 0.13
5.884 | 0.1375
5.8842 | 0.145
5.8844 | 0.1525
5.8846 | 0.16
5.8848 | 0.1675
5.885 | 0.175
5.8852 | 0.1825
5.8854 | 0.19
5.8856 | 0.1975
5.8858 | 0.205
5.886 | 0.2125
5.8862 | 0.22
5.8864 | 0.22625
5.8866 | 0.23375
5.8868 | 0.24
5.887 | 0.24625
5.8872 | 0.2525
5.8874 | 0.2575
5.8876 | 0.2625
5.8878 | 0.2675
5.888 | 0.2725
5.8882 | 0.27625
5.8884 | 0.28
5.8886 | 0.28375
5.8888 | 0.28625
5.889 | 0.28875
5.8892 | 0.29
5.8894 | 0.2925
5.8896 | 0.2925
5.8898 | 0.29375
5.89 | 0.29375
5.8902 | 0.2925
5.8904 | 0.29125
5.8906 | 0.29
5.8908 | 0.28875
5.891 | 0.28625
5.8912 | 0.28375
5.8914 | 0.28
5.8916 | 0.27625
5.8918 | 0.2725
5.892 | 0.2675
5.8922 | 0.2625
5.8924 | 0.2575
5.8926 | 0.2525
5.8928 | 0.24625
5.893 | 0.24
5.8932 | 0.23375
5.8934 | 0.2275
5.8936 | 0.22
5.8938 | 0.21375
5.894 | 0.20625
5.8942 | 0.19875
5.8944 | 0.1925
5.8946 | 0.185
5.8948 | 0.1775
5.895 | 0.17
5.8952 | 0.16375
5.8954 | 0.15625
5.8956 | 0.14875
5.8958 | 0.1425
5.896 | 0.13625
5.8962 | 0.13
5.8964 | 0.12375
5.8966 | 0.1175
5.8968 | 0.1125
5.897 | 0.1075
5.8972 | 0.1025
5.8974 | 0.0975
5.8976 | 0.09375
5.8978 | 0.09
5.898 | 0.08625
5.8982 | 0.08375
5.8984 | 0.08125
5.8986 | 0.07875
5.8988 | 0.0775
5.899 | 0.07625
5.8992 | 0.075
5.8994 | 0.075
5.8996 | 0.075
5.8998 | 0.075
5.9 | 0.07625
5.9002 | 0.0775
5.9004 | 0.08
5.9006 | 0.08125
5.9008 | 0.085
5.901 | 0.0875
5.9012 | 0.09125
5.9014 | 0.095
5.9016 | 0.09875
5.9018 | 0.1025
5.902 | 0.1075
5.9022 | 0.1125
5.9024 | 0.1175
5.9026 | 0.12375
5.9028 | 0.12875
5.903 | 0.135
5.9032 | 0.14125
5.9034 | 0.1475
5.9036 | 0.15375
5.9038 | 0.16
5.904 | 0.16625
5.9042 | 0.1725
5.9044 | 0.17875
5.9046 | 0.185
5.9048 | 0.19125
5.905 | 0.19875
5.9052 | 0.205
5.9054 | 0.21125
5.9056 | 0.21625
5.9058 | 0.2225
5.906 | 0.22875
5.9062 | 0.23375
5.9064 | 0.24
5.9066 | 0.245
5.9068 | 0.25
5.907 | 0.25375
5.9072 | 0.25875
5.9074 | 0.2625
5.9076 | 0.26625
5.9078 | 0.27
5.908 | 0.2725
5.9082 | 0.27625
5.9084 | 0.27875
5.9086 | 0.28
5.9088 | 0.2825
5.909 | 0.28375
5.9092 | 0.28375
5.9094 | 0.285
5.9096 | 0.285
5.9098 | 0.285
5.91 | 0.28375
5.9102 | 0.2825
5.9104 | 0.28125
5.9106 | 0.28
5.9108 | 0.2775
5.911 | 0.275
5.9112 | 0.2725
5.9114 | 0.27
5.9116 | 0.26625
5.9118 | 0.2625
5.912 | 0.2575
5.9122 | 0.25375
5.9124 | 0.24875
5.9126 | 0.24375
5.9128 | 0.23875
5.913 | 0.23375
5.9132 | 0.22875
5.9134 | 0.2225
5.9136 | 0.2175
5.9138 | 0.21125
5.914 | 0.205
5.9142 | 0.19875
5.9144 | 0.19375
5.9146 | 0.1875
5.9148 | 0.18125
5.915 | 0.175
5.9152 | 0.16875
5.9154 | 0.16375
5.9156 | 0.1575
5.9158 | 0.15125
5.916 | 0.14625
5.9162 | 0.14125
5.9164 | 0.13625
5.9166 | 0.13125
5.9168 | 0.12625
5.917 | 0.1225
5.9172 | 0.1175
5.9174 | 0.11375
5.9176 | 0.11
5.9178 | 0.1075
5.918 | 0.10375
5.9182 | 0.10125
5.9184 | 0.09875
5.9186 | 0.0975
5.9188 | 0.09625
5.919 | 0.095
5.9192 | 0.09375
5.9194 | 0.09375
5.9196 | 0.09375
5.9198 | 0.095
5.92 | 0.095
5.9202 | 0.09625
5.9204 | 0.09875
5.9206 | 0.1
5.9208 | 0.1025
5.921 | 0.105
5.9212 | 0.10875
5.9214 | 0.1125
5.9216 | 0.11625
5.9218 | 0.12
5.922 | 0.125
5.9222 | 0.12875
5.9224 | 0.135
5.9226 | 0.14
5.9228 | 0.145
5.923 | 0.15125
5.9232 | 0.1575
5.9234 | 0.16375
5.9236 | 0.17
5.9238 | 0.17625
5.924 | 0.18375
5.9242 | 0.19
5.9244 | 0.1975
5.9246 | 0.20375
5.9248 | 0.21125
5.925 | 0.2175
5.9252 | 0.225
5.9254 | 0.23125
5.9256 | 0.23875
5.9258 | 0.245
5.926 | 0.25125
5.9262 | 0.2575
5.9264 | 0.26375
5.9266 | 0.27
5.9268 | 0.27625
5.927 | 0.28125
5.9272 | 0.2875
5.9274 | 0.2925
5.9276 | 0.29625
5.9278 | 0.30125
5.928 | 0.305
5.9282 | 0.30875
5.9284 | 0.3125
5.9286 | 0.315
5.9288 | 0.3175
5.929 | 0.32
5.9292 | 0.32125
5.9294 | 0.3225
5.9296 | 0.32375
5.9298 | 0.32375
5.93 | 0.32375
5.9302 | 0.32375
5.9304 | 0.3225
5.9306 | 0.32125
5.9308 | 0.32
5.931 | 0.3175
5.9312 | 0.315
5.9314 | 0.31125
5.9316 | 0.30875
5.9318 | 0.305
5.932 | 0.30125
5.9322 | 0.29625
5.9324 | 0.29125
5.9326 | 0.28625
5.9328 | 0.28125
5.933 | 0.27625
5.9332 | 0.27
5.9334 | 0.265
5.9336 | 0.25875
5.9338 | 0.2525
5.934 | 0.24625
5.9342 | 0.24
5.9344 | 0.23375
5.9346 | 0.2275
5.9348 | 0.22
5.935 | 0.21375
5.9352 | 0.2075
5.9354 | 0.20125
5.9356 | 0.195
5.9358 | 0.18875
5.936 | 0.1825
5.9362 | 0.1775
5.9364 | 0.17125
5.9366 | 0.16625
5.9368 | 0.16125
5.937 | 0.15625
5.9372 | 0.1525
5.9374 | 0.1475
5.9376 | 0.14375
5.9378 | 0.14
5.938 | 0.1375
5.9382 | 0.135
5.9384 | 0.1325
5.9386 | 0.13
5.9388 | 0.12875
5.939 | 0.1275
5.9392 | 0.12625
5.9394 | 0.12625
5.9396 | 0.12625
5.9398 | 0.1275
5.94 | 0.12875
5.9402 | 0.13
5.9404 | 0.1325
5.9406 | 0.135
5.9408 | 0.1375
5.941 | 0.14
5.9412 | 0.14375
5.9414 | 0.14875
5.9416 | 0.1525
5.9418 | 0.1575
5.942 | 0.1625
5.9422 | 0.16875
5.9424 | 0.17375
5.9426 | 0.18
5.9428 | 0.18625
5.943 | 0.19375
5.9432 | 0.2
5.9434 | 0.2075
5.9436 | 0.215
5.9438 | 0.2225
5.944 | 0.23
5.9442 | 0.2375
5.9444 | 0.245
5.9446 | 0.2525
5.9448 | 0.26
5.945 | 0.26875
5.9452 | 0.27625
5.9454 | 0.28375
5.9456 | 0.29125
5.9458 | 0.29875
5.946 | 0.305
5.9462 | 0.3125
5.9464 | 0.31875
5.9466 | 0.325
5.9468 | 0.33125
5.947 | 0.3375
5.9472 | 0.34375
5.9474 | 0.34875
5.9476 | 0.35375
5.9478 | 0.35875
5.948 | 0.3625
5.9482 | 0.36625
5.9484 | 0.37
5.9486 | 0.3725
5.9488 | 0.375
5.949 | 0.3775
5.9492 | 0.37875
5.9494 | 0.38
5.9496 | 0.38
5.9498 | 0.38125
5.95 | 0.38125
5.9502 | 0.38
5.9504 | 0.37875
5.9506 | 0.3775
5.9508 | 0.375
5.951 | 0.37375
5.9512 | 0.37
5.9514 | 0.3675
5.9516 | 0.36375
5.9518 | 0.36
5.952 | 0.35625
5.9522 | 0.35125
5.9524 | 0.34625
5.9526 | 0.34125
5.9528 | 0.33625
5.953 | 0.33
5.9532 | 0.325
5.9534 | 0.31875
5.9536 | 0.3125
5.9538 | 0.30625
5.954 | 0.3
5.9542 | 0.29375
5.9544 | 0.28625
5.9546 | 0.28
5.9548 | 0.27375
5.955 | 0.2675
5.9552 | 0.26
5.9554 | 0.25375
5.9556 | 0.2475
5.9558 | 0.24125
5.956 | 0.235
5.9562 | 0.22875
5.9564 | 0.2225
5.9566 | 0.21625
5.9568 | 0.21125
5.957 | 0.20625
5.9572 | 0.20125
5.9574 | 0.19625
5.9576 | 0.1925
5.9578 | 0.18875
5.958 | 0.185
5.9582 | 0.18125
5.9584 | 0.17875
5.9586 | 0.175
5.9588 | 0.17375
5.959 | 0.17125
5.9592 | 0.17
5.9594 | 0.16875
5.9596 | 0.16875
5.9598 | 0.16875
5.96 | 0.16875
5.9602 | 0.17
5.9604 | 0.17125
5.9606 | 0.1725
5.9608 | 0.175
5.961 | 0.1775
5.9612 | 0.18
5.9614 | 0.18375
5.9616 | 0.1875
5.9618 | 0.19125
5.962 | 0.19625
5.9622 | 0.20125
5.9624 | 0.20625
5.9626 | 0.2125
5.9628 | 0.2175
5.963 | 0.22375
5.9632 | 0.23
5.9634 | 0.2375
5.9636 | 0.24375
5.9638 | 0.25125
5.964 | 0.25875
5.9642 | 0.26625
5.9644 | 0.27375
5.9646 | 0.28125
5.9648 | 0.29
5.965 | 0.2975
5.9652 | 0.305
5.9654 | 0.3125
5.9656 | 0.32125
5.9658 | 0.32875
5.966 | 0.33625
5.9662 | 0.34375
5.9664 | 0.35125
5.9666 | 0.35875
5.9668 | 0.365
5.967 | 0.3725
5.9672 | 0.37875
5.9674 | 0.385
5.9676 | 0.39125
5.9678 | 0.39625
5.968 | 0.40125
5.9682 | 0.40625
5.9684 | 0.41125
5.9686 | 0.415
5.9688 | 0.41875
5.969 | 0.4225
5.9692 | 0.42625
5.9694 | 0.42875
5.9696 | 0.43
5.9698 | 0.4325
5.97 | 0.43375
5.9702 | 0.43375
5.9704 | 0.43375
5.9706 | 0.43375
5.9708 | 0.43375
5.971 | 0.4325
5.9712 | 0.43125
5.9714 | 0.42875
5.9716 | 0.42625
5.9718 | 0.42375
5.972 | 0.42
5.9722 | 0.4175
5.9724 | 0.4125
5.9726 | 0.40875
5.9728 | 0.40375
5.973 | 0.39875
5.9732 | 0.39375
5.9734 | 0.38875
5.9736 | 0.3825
5.9738 | 0.3775
5.974 | 0.37125
5.9742 | 0.365
5.9744 | 0.35875
5.9746 | 0.35125
5.9748 | 0.345
5.975 | 0.33875
5.9752 | 0.3325
5.9754 | 0.325
5.9756 | 0.31875
5.9758 | 0.3125
5.976 | 0.30625
5.9762 | 0.3
5.9764 | 0.29375
5.9766 | 0.2875
5.9768 | 0.2825
5.977 | 0.27625
5.9772 | 0.27125
5.9774 | 0.26625
5.9776 | 0.26125
5.9778 | 0.2575
5.978 | 0.25375
5.9782 | 0.25
5.9784 | 0.2475
5.9786 | 0.24375
5.9788 | 0.2425
5.979 | 0.24
5.9792 | 0.23875
5.9794 | 0.2375
5.9796 | 0.2375
5.9798 | 0.2375
5.98 | 0.2375
5.9802 | 0.23875
5.9804 | 0.24
5.9806 | 0.2425
5.9808 | 0.245
5.981 | 0.2475
5.9812 | 0.25
5.9814 | 0.25375
5.9816 | 0.25875
5.9818 | 0.26375
5.982 | 0.26875
5.9822 | 0.27375
5.9824 | 0.27875
5.9826 | 0.285
5.9828 | 0.29125
5.983 | 0.29875
5.9832 | 0.305
5.9834 | 0.3125
5.9836 | 0.32
5.9838 | 0.3275
5.984 | 0.335
5.9842 | 0.34375
5.9844 | 0.35125
5.9846 | 0.36
5.9848 | 0.3675
5.985 | 0.37625
5.9852 | 0.38375
5.9854 | 0.3925
5.9856 | 0.4
5.9858 | 0.4075
5.986 | 0.41625
5.9862 | 0.42375
5.9864 | 0.43125
5.9866 | 0.4375
5.9868 | 0.445
5.987 | 0.45125
5.9872 | 0.4575
5.9874 | 0.46375
5.9876 | 0.47
5.9878 | 0.475
5.988 | 0.48
5.9882 | 0.48375
5.9884 | 0.48875
5.9886 | 0.49125
5.9888 | 0.495
5.989 | 0.4975
5.9892 | 0.5
5.9894 | 0.50125
5.9896 | 0.5025
5.9898 | 0.50375
5.99 | 0.50375
5.9902 | 0.50375
5.9904 | 0.50375
5.9906 | 0.5025
5.9908 | 0.50125
5.991 | 0.49875
5.9912 | 0.49625
5.9914 | 0.49375
5.9916 | 0.49
5.9918 | 0.48625
5.992 | 0.4825
5.9922 | 0.4775
5.9924 | 0.47375
5.9926 | 0.4675
5.9928 | 0.4625
5.993 | 0.4575
5.9932 | 0.45125
5.9934 | 0.445
5.9936 | 0.43875
5.9938 | 0.4325
5.994 | 0.425
5.9942 | 0.41875
5.9944 | 0.41125
5.9946 | 0.405
5.9948 | 0.3975
5.995 | 0.39
5.9952 | 0.38375
5.9954 | 0.37625
5.9956 | 0.37
5.9958 | 0.3625
5.996 | 0.35625
5.9962 | 0.35
5.9964 | 0.3425
5.9966 | 0.3375
5.9968 | 0.33125
5.997 | 0.325
5.9972 | 0.32
5.9974 | 0.315
5.9976 | 0.31
5.9978 | 0.30625
5.998 | 0.30125
5.9982 | 0.2975
5.9984 | 0.295
5.9986 | 0.29125
5.9988 | 0.28875
5.999 | 0.2875
5.9992 | 0.285
5.9994 | 0.285
5.9996 | 0.28375
5.9998 | 0.28375
6 | 0
6.0002 | 0
6.0004 | 0
6.0006 | 0.00125
6.0008 | 0.0025
6.001 | 0.00375
6.0012 | 0.00625
6.0014 | 0.00875
6.0016 | 0.01125
6.0018 | 0.015
6.002 | 0.01875
6.0022 | 0.0225
6.0024 | 0.0275
6.0026 | 0.03125
6.0028 | 0.03625
6.003 | 0.0425
6.0032 | 0.0475
6.0034 | 0.05375
6.0036 | 0.05875
6.0038 | 0.065
6.004 | 0.0725
6.0042 | 0.07875
6.0044 | 0.085
6.0046 | 0.09125
6.0048 | 0.09875
6.005 | 0.105
6.0052 | 0.11125
6.0054 | 0.11875
6.0056 | 0.125
6.0058 | 0.13125
6.006 | 0.13875
6.0062 | 0.145
6.0064 | 0.15125
6.0066 | 0.15625
6.0068 | 0.1625
6.007 | 0.16875
6.0072 | 0.17375
6.0074 | 0.17875
6.0076 | 0.18375
6.0078 | 0.1875
6.008 | 0.19125
6.0082 | 0.195
6.0084 | 0.19875
6.0086 | 0.20125
6.0088 | 0.20375
6.009 | 0.20625
6.0092 | 0.2075
6.0094 | 0.20875
6.0096 | 0.21
6.0098 | 0.21
6.01 | 0.21
6.0102 | 0.21
6.0104 | 0.20875
6.0106 | 0.2075
6.0108 | 0.20625
6.011 | 0.20375
6.0112 | 0.20125
6.0114 | 0.19875
6.0116 | 0.195
6.0118 | 0.19125
6.012 | 0.1875
6.0122 | 0.18375
6.0124 | 0.17875
6.0126 | 0.17375
6.0128 | 0.16875
6.013 | 0.1625
6.0132 | 0.15625
6.0134 | 0.15125
6.0136 | 0.145
6.0138 | 0.13875
6.014 | 0.1325
6.0142 | 0.125
6.0144 | 0.11875
6.0146 | 0.1125
6.0148 | 0.105
6.015 | 0.09875
6.0152 | 0.09125
6.0154 | 0.085
6.0156 | 0.07875
6.0158 | 0.07125
6.016 | 0.065
6.0162 | 0.05875
6.0164 | 0.0525
6.0166 | 0.0475
6.0168 | 0.04125
6.017 | 0.03625
6.0172 | 0.03125
6.0174 | 0.02625
6.0176 | 0.02125
6.0178 | 0.01625
6.018 | 0.0125
6.0182 | 0.00875
6.0184 | 0.005
6.0186 | 0.0025
6.0188 | 0
6.019 | -0.0025
6.0192 | -0.005
6.0194 | -0.00625
6.0196 | -0.0075
6.0198 | -0.0075
6.02 | -0.00875
6.0202 | -0.00875
6.0204 | -0.0075
6.0206 | -0.0075
6.0208 | -0.00625
6.021 | -0.00375
6.0212 | -0.0025
6.0214 | 0
6.0216 | 0.0025
6.0218 | 0.00625
6.022 | 0.00875
6.0222 | 0.0125
6.0224 | 0.01625
6.0226 | 0.02125
6.0228 | 0.02625
6.023 | 0.03
6.0232 | 0.03625
6.0234 | 0.04125
6.0236 | 0.04625
6.0238 | 0.0525
6.024 | 0.05875
6.0242 | 0.06375
6.0244 | 0.07
6.0246 | 0.07625
6.0248 | 0.0825
6.025 | 0.08875
6.0252 | 0.095
6.0254 | 0.1025
6.0256 | 0.10875
6.0258 | 0.115
6.026 | 0.12
6.0262 | 0.12625
6.0264 | 0.1325
6.0266 | 0.13875
6.0268 | 0.14375
6.027 | 0.14875
6.0272 | 0.15375
6.0274 | 0.15875
6.0276 | 0.16375
6.0278 | 0.16875
6.028 | 0.1725
6.0282 | 0.17625
6.0284 | 0.17875
6.0286 | 0.1825
6.0288 | 0.185
6.029 | 0.1875
6.0292 | 0.18875
6.0294 | 0.19
6.0296 | 0.19125
6.0298 | 0.1925
6.03 | 0.1925
6.0302 | 0.1925
6.0304 | 0.19125
6.0306 | 0.19125
6.0308 | 0.18875
6.031 | 0.1875
6.0312 | 0.185
6.0314 | 0.1825
6.0316 | 0.18
6.0318 | 0.17625
6.032 | 0.1725
6.0322 | 0.16875
6.0324 | 0.16375
6.0326 | 0.15875
6.0328 | 0.15375
6.033 | 0.14875
6.0332 | 0.14375
6.0334 | 0.1375
6.0336 | 0.13125
6.0338 | 0.125
6.034 | 0.11875
6.0342 | 0.1125
6.0344 | 0.105
6.0346 | 0.09875
6.0348 | 0.09125
6.035 | 0.085
6.0352 | 0.0775
6.0354 | 0.07125
6.0356 | 0.06375
6.0358 | 0.0575
6.036 | 0.05125
6.0362 | 0.04375
6.0364 | 0.0375
6.0366 | 0.03125
6.0368 | 0.02625
6.037 | 0.02
6.0372 | 0.015
6.0374 | 0.00875
6.0376 | 0.00375
6.0378 | 0
6.038 | -0.005
6.0382 | -0.00875
6.0384 | -0.01125
6.0386 | -0.015
6.0388 | -0.0175
6.039 | -0.02
6.0392 | -0.02125
6.0394 | -0.0225
6.0396 | -0.02375
6.0398 | -0.02375
6.04 | -0.02375
6.0402 | -0.02375
6.0404 | -0.0225
6.0406 | -0.02125
6.0408 | -0.01875
6.041 | -0.01625
6.0412 | -0.01375
6.0414 | -0.01
6.0416 | -0.00625
6.0418 | -0.0025
6.042 | 0.0025
6.0422 | 0.00625
6.0424 | 0.0125
6.0426 | 0.0175
6.0428 | 0.02375
6.043 | 0.03
6.0432 | 0.03625
6.0434 | 0.04375
6.0436 | 0.05125
6.0438 | 0.05875
6.044 | 0.06625
6.0442 | 0.07375
6.0444 | 0.08125
6.0446 | 0.08875
6.0448 | 0.0975
6.045 | 0.105
6.0452 | 0.11375
6.0454 | 0.12125
6.0456 | 0.12875
6.0458 | 0.1375
6.046 | 0.145
6.0462 | 0.1525
6.0464 | 0.16
6.0466 | 0.1675
6.0468 | 0.175
6.047 | 0.18125
6.0472 | 0.18875
6.0474 | 0.195
6.0476 | 0.20125
6.0478 | 0.20625
6.048 | 0.2125
6.0482 | 0.2175
6.0484 | 0.2225
6.0486 | 0.22625
6.0488 | 0.23
6.049 | 0.23375
6.0492 | 0.2375
6.0494 | 0.24
6.0496 | 0.2425
6.0498 | 0.24375
6.05 | 0.245
6.0502 | 0.24625
6.0504 | 0.2475
6.0506 | 0.2475
6.0508 | 0.24625
6.051 | 0.24625
6.0512 | 0.245
6.0514 | 0.24375
6.0516 | 0.24125
6.0518 | 0.23875
6.052 | 0.23625
6.0522 | 0.23375
6.0524 | 0.23
6.0526 | 0.22625
6.0528 | 0.2225
6.053 | 0.21875
6.0532 | 0.21375
6.0534 | 0.20875
6.0536 | 0.205
6.0538 | 0.2
6.054 | 0.195
6.0542 | 0.18875
6.0544 | 0.18375
6.0546 | 0.17875
6.0548 | 0.17375
6.055 | 0.1675
6.0552 | 0.1625
6.0554 | 0.1575
6.0556 | 0.1525
6.0558 | 0.1475
6.056 | 0.1425
6.0562 | 0.1375
6.0564 | 0.13375
6.0566 | 0.13
6.0568 | 0.12625
6.057 | 0.1225
6.0572 | 0.11875
6.0574 | 0.11625
6.0576 | 0.11375
6.0578 | 0.1125
6.058 | 0.11
6.0582 | 0.11
6.0584 | 0.10875
6.0586 | 0.10875
6.0588 | 0.10875
6.059 | 0.11
6.0592 | 0.11125
6.0594 | 0.11375
6.0596 | 0.11625
6.0598 | 0.11875
6.06 | 0.1225
6.0602 | 0.12625
6.0604 | 0.13125
6.0606 | 0.13625
6.0608 | 0.14125
6.061 | 0.1475
6.0612 | 0.155
6.0614 | 0.16125
6.0616 | 0.16875
6.0618 | 0.1775
6.062 | 0.185
6.0622 | 0.19375
6.0624 | 0.20375
6.0626 | 0.2125
6.0628 | 0.2225
6.063 | 0.2325
6.0632 | 0.2425
6.0634 | 0.2525
6.0636 | 0.26375
6.0638 | 0.27375
6.064 | 0.285
6.0642 | 0.29625
6.0644 | 0.30625
6.0646 | 0.3175
6.0648 | 0.32875
6.065 | 0.34
6.0652 | 0.35
6.0654 | 0.36125
6.0656 | 0.37125
6.0658 | 0.3825
6.066 | 0.3925
6.0662 | 0.4025
6.0664 | 0.4125
6.0666 | 0.42125
6.0668 | 0.43125
6.067 | 0.44
6.0672 | 0.4475
6.0674 | 0.45625
6.0676 | 0.46375
6.0678 | 0.47125
6.068 | 0.47875
6.0682 | 0.485
6.0684 | 0.49125
6.0686 | 0.49625
6.0688 | 0.50125
6.069 | 0.50625
6.0692 | 0.51
6.0694 | 0.51375
6.0696 | 0.5175
6.0698 | 0.52
6.07 | 0.5225
6.0702 | 0.525
6.0704 | 0.52625
6.0706 | 0.5275
6.0708 | 0.5275
6.071 | 0.5275
6.0712 | 0.5275
6.0714 | 0.52625
6.0716 | 0.525
6.0718 | 0.52375
6.072 | 0.52125
6.0722 | 0.51875
6.0724 | 0.51625
6.0726 | 0.5125
6.0728 | 0.51
6.073 | 0.50625
6.0732 | 0.50125
6.0734 | 0.4975
6.0736 | 0.49375
6.0738 | 0.48875
6.074 | 0.48375
6.0742 | 0.47875
6.0744 | 0.47375
6.0746 | 0.46875
6.0748 | 0.46375
6.075 | 0.45875
6.0752 | 0.4525
6.0754 | 0.4475
6.0756 | 0.4425
6.0758 | 0.4375
6.076 | 0.4325
6.0762 | 0.4275
6.0764 | 0.42375
6.0766 | 0.41875
6.0768 | 0.415
6.077 | 0.41125
6.0772 | 0.4075
6.0774 | 0.40375
6.0776 | 0.4
6.0778 | 0.3975
6.078 | 0.395
6.0782 | 0.3925
6.0784 | 0.39125
6.0786 | 0.39
6.0788 | 0.38875
6.079 | 0.3875
6.0792 | 0.3875
6.0794 | 0.3875
6.0796 | 0.38875
6.0798 | 0.39
6.08 | 0.39125
6.0802 | 0.3925
6.0804 | 0.395
6.0806 | 0.3975
6.0808 | 0.40125
6.081 | 0.40375
6.0812 | 0.4075
6.0814 | 0.4125
6.0816 | 0.41625
6.0818 | 0.42125
6.082 | 0.42625
6.0822 | 0.43125
6.0824 | 0.4375
6.0826 | 0.44375
6.0828 | 0.44875
6.083 | 0.455
6.0832 | 0.4625
6.0834 | 0.46875
6.0836 | 0.47625
6.0838 | 0.4825
6.084 | 0.49
6.0842 | 0.4975
6.0844 | 0.50375
6.0846 | 0.51125
6.0848 | 0.51875
6.085 | 0.525
6.0852 | 0.5325
6.0854 | 0.54
6.0856 | 0.54625
6.0858 | 0.55375
6.086 | 0.56
6.0862 | 0.56625
6.0864 | 0.5725
6.0866 | 0.57875
6.0868 | 0.585
6.087 | 0.59125
6.0872 | 0.59625
6.0874 | 0.60125
6.0876 | 0.60625
6.0878 | 0.61125
6.088 | 0.615
6.0882 | 0.61875
6.0884 | 0.6225
6.0886 | 0.625
6.0888 | 0.6275
6.089 | 0.63
6.0892 | 0.6325
6.0894 | 0.63375
6.0896 | 0.635
6.0898 | 0.63625
6.09 | 0.63625
6.0902 | 0.63625
6.0904 | 0.63625
6.0906 | 0.635
6.0908 | 0.635
6.091 | 0.6325
6.0912 | 0.63125
6.0914 | 0.62875
6.0916 | 0.62625
6.0918 | 0.62375
6.092 | 0.62
6.0922 | 0.61625
6.0924 | 0.6125
6.0926 | 0.60875
6.0928 | 0.60375
6.093 | 0.59875
6.0932 | 0.59375
6.0934 | 0.58875
6.0936 | 0.58375
6.0938 | 0.57875
6.094 | 0.5725
6.0942 | 0.5675
6.0944 | 0.56125
6.0946 | 0.555
6.0948 | 0.55
6.095 | 0.54375
6.0952 | 0.5375
6.0954 | 0.53125
6.0956 | 0.52625
6.0958 | 0.52
6.096 | 0.515
6.0962 | 0.51
6.0964 | 0.50375
6.0966 | 0.49875
6.0968 | 0.495
6.097 | 0.49
6.0972 | 0.485
6.0974 | 0.48125
6.0976 | 0.4775
6.0978 | 0.475
6.098 | 0.47125
6.0982 | 0.46875
6.0984 | 0.46625
6.0986 | 0.465
6.0988 | 0.46375
6.099 | 0.4625
6.0992 | 0.4625
6.0994 | 0.46125
6.0996 | 0.4625
6.0998 | 0.4625
6.1 | 0.46375
6.1002 | 0.465
6.1004 | 0.4675
6.1006 | 0.47
6.1008 | 0.4725
6.101 | 0.47625
6.1012 | 0.48
6.1014 | 0.48375
6.1016 | 0.48875
6.1018 | 0.49375
6.102 | 0.49875
6.1022 | 0.505
6.1024 | 0.51
6.1026 | 0.51625
6.1028 | 0.52375
6.103 | 0.53
6.1032 | 0.5375
6.1034 | 0.545
6.1036 | 0.5525
6.1038 | 0.56
6.104 | 0.5675
6.1042 | 0.57625
6.1044 | 0.58375
6.1046 | 0.5925
6.1048 | 0.6
6.105 | 0.60875
6.1052 | 0.6175
6.1054 | 0.625
6.1056 | 0.63375
6.1058 | 0.64125
6.106 | 0.65
6.1062 | 0.6575
6.1064 | 0.665
6.1066 | 0.67375
6.1068 | 0.68
6.107 | 0.6875
6.1072 | 0.695
6.1074 | 0.70125
6.1076 | 0.7075
6.1078 | 0.71375
6.108 | 0.72
6.1082 | 0.725
6.1084 | 0.73
6.1086 | 0.735
6.1088 | 0.74
6.109 | 0.74375
6.1092 | 0.7475
6.1094 | 0.75125
6.1096 | 0.75375
6.1098 | 0.75625
6.11 | 0.75875
6.1102 | 0.76
6.1104 | 0.76125
6.1106 | 0.7625
6.1108 | 0.76375
6.111 | 0.76375
6.1112 | 0.76375
6.1114 | 0.7625
6.1116 | 0.76125
6.1118 | 0.76125
6.112 | 0.75875
6.1122 | 0.7575
6.1124 | 0.755
6.1126 | 0.7525
6.1128 | 0.75
6.113 | 0.7475
6.1132 | 0.74375
6.1134 | 0.74
6.1136 | 0.73625
6.1138 | 0.73375
6.114 | 0.72875
6.1142 | 0.725
6.1144 | 0.72125
6.1146 | 0.7175
6.1148 | 0.7125
6.115 | 0.70875
6.1152 | 0.70375
6.1154 | 0.7
6.1156 | 0.695
6.1158 | 0.69125
6.116 | 0.6875
6.1162 | 0.68375
6.1164 | 0.68
6.1166 | 0.67625
6.1168 | 0.6725
6.117 | 0.66875
6.1172 | 0.66625
6.1174 | 0.66375
6.1176 | 0.66125
6.1178 | 0.65875
6.118 | 0.65625
6.1182 | 0.655
6.1184 | 0.65375
6.1186 | 0.6525
6.1188 | 0.6525
6.119 | 0.6525
6.1192 | 0.6525
6.1194 | 0.6525
6.1196 | 0.65375
6.1198 | 0.655
6.12 | 0.65625
6.1202 | 0.65875
6.1204 | 0.66125
6.1206 | 0.665
6.1208 | 0.6675
6.121 | 0.67125
6.1212 | 0.67625
6.1214 | 0.68
6.1216 | 0.685
6.1218 | 0.69
6.122 | 0.69625
6.1222 | 0.7025
6.1224 | 0.70875
6.1226 | 0.715
6.1228 | 0.7225
6.123 | 0.72875
6.1232 | 0.73625
6.1234 | 0.745
6.1236 | 0.7525
6.1238 | 0.76
6.124 | 0.76875
6.1242 | 0.7775
6.1244 | 0.78625
6.1246 | 0.795
6.1248 | 0.80375
6.125 | 0.8125
6.1252 | 0.82125
6.1254 | 0.83
6.1256 | 0.83875
6.1258 | 0.8475
6.126 | 0.85625
6.1262 | 0.865
6.1264 | 0.87375
6.1266 | 0.8825
6.1268 | 0.89
6.127 | 0.89875
6.1272 | 0.90625
6.1274 | 0.91375
6.1276 | 0.92125
6.1278 | 0.9275
6.128 | 0.935
6.1282 | 0.94125
6.1284 | 0.94625
6.1286 | 0.9525
6.1288 | 0.9575
6.129 | 0.9625
6.1292 | 0.9675
6.1294 | 0.97125
6.1296 | 0.975
6.1298 | 0.9775
6.13 | 0.98125
6.1302 | 0.9825
6.1304 | 0.985
6.1306 | 0.98625
6.1308 | 0.9875
6.131 | 0.98875
6.1312 | 0.98875
6.1314 | 0.98875
6.1316 | 0.98875
6.1318 | 0.9875
6.132 | 0.98625
6.1322 | 0.985
6.1324 | 0.9825
6.1326 | 0.98
6.1328 | 0.9775
6.133 | 0.975
6.1332 | 0.9725
6.1334 | 0.96875
6.1336 | 0.965
6.1338 | 0.96125
6.134 | 0.9575
6.1342 | 0.95375
6.1344 | 0.95
6.1346 | 0.945
6.1348 | 0.94125
6.135 | 0.93625
6.1352 | 0.9325
6.1354 | 0.9275
6.1356 | 0.92375
6.1358 | 0.91875
6.136 | 0.915
6.1362 | 0.91
6.1364 | 0.90625
6.1366 | 0.9025
6.1368 | 0.8975
6.137 | 0.89375
6.1372 | 0.89
6.1374 | 0.8875
6.1376 | 0.88375
6.1378 | 0.88
6.138 | 0.8775
6.1382 | 0.875
6.1384 | 0.8725
6.1386 | 0.87
6.1388 | 0.8675
6.139 | 0.86625
6.1392 | 0.865
6.1394 | 0.86375
6.1396 | 0.8625
6.1398 | 0.86125
6.14 | 0.86125
6.1402 | 0.86125
6.1404 | 0.86125
6.1406 | 0.8625
6.1408 | 0.8625
6.141 | 0.86375
6.1412 | 0.865
6.1414 | 0.86625
6.1416 | 0.86875
6.1418 | 0.87
6.142 | 0.8725
6.1422 | 0.875
6.1424 | 0.8775
6.1426 | 0.88
6.1428 | 0.88375
6.143 | 0.88625
6.1432 | 0.89
6.1434 | 0.89375
6.1436 | 0.8975
6.1438 | 0.90125
6.144 | 0.905
6.1442 | 0.90875
6.1444 | 0.91375
6.1446 | 0.9175
6.1448 | 0.92125
6.145 | 0.925
6.1452 | 0.93
6.1454 | 0.93375
6.1456 | 0.9375
6.1458 | 0.94125
6.146 | 0.945
6.1462 | 0.94875
6.1464 | 0.95125
6.1466 | 0.955
6.1468 | 0.9575
6.147 | 0.96
6.1472 | 0.9625
6.1474 | 0.965
6.1476 | 0.9675
6.1478 | 0.96875
6.148 | 0.97
6.1482 | 0.97125
6.1484 | 0.97125
6.1486 | 0.97125
6.1488 | 0.97125
6.149 | 0.97125
6.1492 | 0.97
6.1494 | 0.96875
6.1496 | 0.96625
6.1498 | 0.96375
6.15 | 0.96125
6.1502 | 0.95875
6.1504 | 0.955
6.1506 | 0.95125
6.1508 | 0.9475
6.151 | 0.9425
6.1512 | 0.9375
6.1514 | 0.93125
6.1516 | 0.92625
6.1518 | 0.92
6.152 | 0.9125
6.1522 | 0.90625
6.1524 | 0.89875
6.1526 | 0.89125
6.1528 | 0.8825
6.153 | 0.875
6.1532 | 0.86625
6.1534 | 0.8575
6.1536 | 0.84875
6.1538 | 0.84
6.154 | 0.83
6.1542 | 0.82125
6.1544 | 0.81125
6.1546 | 0.80125
6.1548 | 0.79125
6.155 | 0.78125
6.1552 | 0.7725
6.1554 | 0.7625
6.1556 | 0.7525
6.1558 | 0.7425
6.156 | 0.7325
6.1562 | 0.72375
6.1564 | 0.71375
6.1566 | 0.70375
6.1568 | 0.695
6.157 | 0.68625
6.1572 | 0.6775
6.1574 | 0.66875
6.1576 | 0.66
6.1578 | 0.6525
6.158 | 0.64375
6.1582 | 0.6375
6.1584 | 0.63
6.1586 | 0.6225
6.1588 | 0.61625
6.159 | 0.61
6.1592 | 0.60375
6.1594 | 0.59875
6.1596 | 0.59375
6.1598 | 0.58875
6.16 | 0.58375
6.1602 | 0.58
6.1604 | 0.57625
6.1606 | 0.5725
6.1608 | 0.57
6.161 | 0.5675
6.1612 | 0.565
6.1614 | 0.5625
6.1616 | 0.56125
6.1618 | 0.56
6.162 | 0.55875
6.1622 | 0.5575
6.1624 | 0.5575
6.1626 | 0.55625
6.1628 | 0.55625
6.163 | 0.55625
6.1632 | 0.5575
6.1634 | 0.5575
6.1636 | 0.55875
6.1638 | 0.55875
6.164 | 0.56
6.1642 | 0.56
6.1644 | 0.56125
6.1646 | 0.5625
6.1648 | 0.56375
6.165 | 0.56375
6.1652 | 0.565
6.1654 | 0.56625
6.1656 | 0.56625
6.1658 | 0.5675
6.166 | 0.5675
6.1662 | 0.56875
6.1664 | 0.56875
6.1666 | 0.56875
6.1668 | 0.56875
6.167 | 0.5675
6.1672 | 0.5675
6.1674 | 0.56625
6.1676 | 0.565
6.1678 | 0.56375
6.168 | 0.5625
6.1682 | 0.56
6.1684 | 0.55875
6.1686 | 0.55625
6.1688 | 0.5525
6.169 | 0.55
6.1692 | 0.54625
6.1694 | 0.5425
6.1696 | 0.53875
6.1698 | 0.53375
6.17 | 0.53
6.1702 | 0.525
6.1704 | 0.51875
6.1706 | 0.51375
6.1708 | 0.5075
6.171 | 0.5025
6.1712 | 0.49625
6.1714 | 0.48875
6.1716 | 0.4825
6.1718 | 0.475
6.172 | 0.46875
6.1722 | 0.46125
6.1724 | 0.45375
6.1726 | 0.445
6.1728 | 0.4375
6.173 | 0.43
6.1732 | 0.42125
6.1734 | 0.41375
6.1736 | 0.405
6.1738 | 0.39625
6.174 | 0.3875
6.1742 | 0.38
6.1744 | 0.37125
6.1746 | 0.3625
6.1748 | 0.35375
6.175 | 0.34625
6.1752 | 0.3375
6.1754 | 0.32875
6.1756 | 0.32125
6.1758 | 0.3125
6.176 | 0.305
6.1762 | 0.2975
6.1764 | 0.29
6.1766 | 0.2825
6.1768 | 0.275
6.177 | 0.2675
6.1772 | 0.26
6.1774 | 0.25375
6.1776 | 0.2475
6.1778 | 0.24125
6.178 | 0.235
6.1782 | 0.23
6.1784 | 0.22375
6.1786 | 0.21875
6.1788 | 0.21375
6.179 | 0.21
6.1792 | 0.20625
6.1794 | 0.20125
6.1796 | 0.1975
6.1798 | 0.195
6.18 | 0.19125
6.1802 | 0.18875
6.1804 | 0.18625
6.1806 | 0.185
6.1808 | 0.1825
6.181 | 0.18125
6.1812 | 0.18
6.1814 | 0.18
6.1816 | 0.17875
6.1818 | 0.17875
6.182 | 0.17875
6.1822 | 0.17875
6.1824 | 0.17875
6.1826 | 0.18
6.1828 | 0.18125
6.183 | 0.1825
6.1832 | 0.18375
6.1834 | 0.185
6.1836 | 0.18625
6.1838 | 0.18875
6.184 | 0.19125
6.1842 | 0.1925
6.1844 | 0.195
6.1846 | 0.1975
6.1848 | 0.2
6.185 | 0.2025
6.1852 | 0.205
6.1854 | 0.2075
6.1856 | 0.21125
6.1858 | 0.21375
6.186 | 0.21625
6.1862 | 0.21875
6.1864 | 0.22125
6.1866 | 0.22375
6.1868 | 0.22625
6.187 | 0.22875
6.1872 | 0.23125
6.1874 | 0.23375
6.1876 | 0.235
6.1878 | 0.2375
6.188 | 0.23875
6.1882 | 0.24125
6.1884 | 0.2425
6.1886 | 0.24375
6.1888 | 0.245
6.189 | 0.24625
6.1892 | 0.2475
6.1894 | 0.2475
6.1896 | 0.24875
6.1898 | 0.24875
6.19 | 0.24875
6.1902 | 0.24875
6.1904 | 0.24875
6.1906 | 0.24875
6.1908 | 0.2475
6.191 | 0.2475
6.1912 | 0.24625
6.1914 | 0.245
6.1916 | 0.24375
6.1918 | 0.2425
6.192 | 0.24125
6.1922 | 0.24
6.1924 | 0.2375
6.1926 | 0.23625
6.1928 | 0.235
6.193 | 0.2325
6.1932 | 0.23125
6.1934 | 0.22875
6.1936 | 0.2275
6.1938 | 0.225
6.194 | 0.22375
6.1942 | 0.2225
6.1944 | 0.22
6.1946 | 0.21875
6.1948 | 0.2175
6.195 | 0.21625
6.1952 | 0.215
6.1954 | 0.215
6.1956 | 0.21375
6.1958 | 0.21375
6.196 | 0.21375
6.1962 | 0.215
6.1964 | 0.215
6.1966 | 0.21625
6.1968 | 0.2175
6.197 | 0.22
6.1972 | 0.2225
6.1974 | 0.22625
6.1976 | 0.22875
6.1978 | 0.23375
6.198 | 0.2375
6.1982 | 0.24375
6.1984 | 0.25
6.1986 | 0.25625
6.1988 | 0.26375
6.199 | 0.27125
6.1992 | 0.28
6.1994 | 0.29
6.1996 | 0.3
6.1998 | 0.31125
6.2 | 0.3225
6.2002 | 0.335
6.2004 | 0.34875
6.2006 | 0.36375
6.2008 | 0.37875
6.201 | 0.395
6.2012 | 0.4125
6.2014 | 0.43
6.2016 | 0.44875
6.2018 | 0.46875
6.202 | 0.49
6.2022 | 0.51125
6.2024 | 0.53375
6.2026 | 0.5575
6.2028 | 0.5825
6.203 | 0.6075
6.2032 | 0.63375
6.2034 | 0.66125
6.2036 | 0.68875
6.2038 | 0.7175
6.204 | 0.7475
6.2042 | 0.77875
6.2044 | 0.81
6.2046 | 0.8425
6.2048 | 0.87625
6.205 | 0.91
6.2052 | 0.945
6.2054 | 0.98
6.2056 | 1.01625
6.2058 | 1.05375
6.206 | 1.09125
6.2062 | 1.13
6.2064 | 1.16875
6.2066 | 1.20875
6.2068 | 1.24875
6.207 | 1.29
6.2072 | 1.33125
6.2074 | 1.37375
6.2076 | 1.41625
6.2078 | 1.45875
6.208 | 1.5025
6.2082 | 1.54625
6.2084 | 1.59125
6.2086 | 1.63625
6.2088 | 1.68125
6.209 | 1.7275
6.2092 | 1.775
6.2094 | 1.82125
6.2096 | 1.86875
6.2098 | 1.9175
6.21 | 1.96625
6.2102 | 2.01625
6.2104 | 2.06625
6.2106 | 2.1175
6.2108 | 2.16875
6.211 | 2.22125
6.2112 | 2.275
6.2114 | 2.33
6.2116 | 2.385
6.2118 | 2.44125
6.212 | 2.49875
6.2122 | 2.5575
6.2124 | 2.6175
6.2126 | 2.67875
6.2128 | 2.7425
6.213 | 2.80625
6.2132 | 2.8725
6.2134 | 2.94
6.2136 | 3.01
6.2138 | 3.08125
6.214 | 3.155
6.2142 | 3.23
6.2144 | 3.30875
6.2146 | 3.3875
6.2148 | 3.47
6.215 | 3.555
6.2152 | 3.6425
6.2154 | 3.7325
6.2156 | 3.825
6.2158 | 3.92
6.216 | 4.0175
6.2162 | 4.11875
6.2164 | 4.22125
6.2166 | 4.32875
6.2168 | 4.4375
6.217 | 4.55
6.2172 | 4.665
6.2174 | 4.78375
6.2176 | 4.905
6.2178 | 5.03
6.218 | 5.15625
6.2182 | 5.2875
6.2184 | 5.42
6.2186 | 5.55625
6.2188 | 5.695
6.219 | 5.8375
6.2192 | 5.9825
6.2194 | 6.13
6.2196 | 6.28
6.2198 | 6.4325
6.22 | 6.58625
6.2202 | 6.74375
6.2204 | 6.90375
6.2206 | 7.065
6.2208 | 7.22875
6.221 | 7.395
6.2212 | 7.5625
6.2214 | 7.73125
6.2216 | 7.90125
6.2218 | 8.07375
6.222 | 8.24625
6.2222 | 8.42125
6.2224 | 8.59625
6.2226 | 8.7725
6.2228 | 8.95
6.223 | 9.1275
6.2232 | 9.305
6.2234 | 9.48375
6.2236 | 9.6625
6.2238 | 9.84125
6.224 | 10.02
6.2242 | 10.1975
6.2244 | 10.37625
6.2246 | 10.55375
6.2248 | 10.73125
6.225 | 10.9075
6.2252 | 11.0825
6.2254 | 11.2575
6.2256 | 11.4325
6.2258 | 11.605
6.226 | 11.7775
6.2262 | 11.9475
6.2264 | 12.1175
6.2266 | 12.28625
6.2268 | 12.4525
6.227 | 12.61875
6.2272 | 12.78375
6.2274 | 12.94625
6.2276 | 13.10875
6.2278 | 13.26875
6.228 | 13.4275
6.2282 | 13.585
6.2284 | 13.74125
6.2286 | 13.895
6.2288 | 14.04875
6.229 | 14.2
6.2292 | 14.35125
6.2294 | 14.5
6.2296 | 14.6475
6.2298 | 14.795
6.23 | 14.94
6.2302 | 15.08375
6.2304 | 15.2275
6.2306 | 15.37
6.2308 | 15.51
6.231 | 15.65
6.2312 | 15.79
6.2314 | 15.9275
6.2316 | 16.065
6.2318 | 16.20125
6.232 | 16.3375
6.2322 | 16.4725
6.2324 | 16.60625
6.2326 | 16.74
6.2328 | 16.8725
6.233 | 17.005
6.2332 | 17.1375
6.2334 | 17.26875
6.2336 | 17.4
6.2338 | 17.53125
6.234 | 17.66125
6.2342 | 17.79125
6.2344 | 17.9213
6.2346 | 18.0513
6.2348 | 18.18
6.235 | 18.3088
6.2352 | 18.4375
6.2354 | 18.5663
6.2356 | 18.695
6.2358 | 18.8225
6.236 | 18.9513
6.2362 | 19.0788
6.2364 | 19.2063
6.2366 | 19.3338
6.2368 | 19.4613
6.237 | 19.5875
6.2372 | 19.7138
6.2374 | 19.8412
6.2376 | 19.9663
6.2378 | 20.0925
6.238 | 20.2188
6.2382 | 20.3438
6.2384 | 20.4688
6.2386 | 20.5925
6.2388 | 20.7175
6.239 | 20.84
6.2392 | 20.9638
6.2394 | 21.0863
6.2396 | 21.2075
6.2398 | 21.3275
6.24 | 21.4475
6.2402 | 21.5663
6.2404 | 21.685
6.2406 | 21.8013
6.2408 | 21.9163
6.241 | 22.03
6.2412 | 22.1425
6.2414 | 22.2538
6.2416 | 22.3625
6.2418 | 22.47
6.242 | 22.575
6.2422 | 22.6775
6.2424 | 22.7775
6.2426 | 22.875
6.2428 | 22.9713
6.243 | 23.0625
6.2432 | 23.1525
6.2434 | 23.2387
6.2436 | 23.3213
6.2438 | 23.4
6.244 | 23.475
6.2442 | 23.5463
6.2444 | 23.6138
6.2446 | 23.6763
6.2448 | 23.735
6.245 | 23.7888
6.2452 | 23.8375
6.2454 | 23.8813
6.2456 | 23.92
6.2458 | 23.9538
6.246 | 23.9813
6.2462 | 24.0037
6.2464 | 24.0213
6.2466 | 24.0325
6.2468 | 24.0388
6.247 | 24.0375
6.2472 | 24.0313
6.2474 | 24.02
6.2476 | 24.0013
6.2478 | 23.9763
6.248 | 23.945
6.2482 | 23.9088
6.2484 | 23.865
6.2486 | 23.8163
6.2488 | 23.76
6.249 | 23.6988
6.2492 | 23.63
6.2494 | 23.5563
6.2496 | 23.4763
6.2498 | 23.39
6.25 | 23.2975
6.2502 | 23.1987
6.2504 | 23.095
6.2506 | 22.9862
6.2508 | 22.8713
6.251 | 22.75
6.2512 | 22.625
6.2514 | 22.4937
6.2516 | 22.3575
6.2518 | 22.2175
6.252 | 22.0713
6.2522 | 21.9213
6.2524 | 21.7663
6.2526 | 21.6075
6.2528 | 21.4437
6.253 | 21.2763
6.2532 | 21.105
6.2534 | 20.9288
6.2536 | 20.75
6.2538 | 20.5675
6.254 | 20.3825
6.2542 | 20.1937
6.2544 | 20.0013
6.2546 | 19.8075
6.2548 | 19.61
6.255 | 19.4113
6.2552 | 19.2088
6.2554 | 19.005
6.2556 | 18.8
6.2558 | 18.5925
6.256 | 18.3838
6.2562 | 18.1725
6.2564 | 17.9613
6.2566 | 17.74875
6.2568 | 17.535
6.257 | 17.32
6.2572 | 17.105
6.2574 | 16.89
6.2576 | 16.67375
6.2578 | 16.4575
6.258 | 16.24125
6.2582 | 16.025
6.2584 | 15.80875
6.2586 | 15.59375
6.2588 | 15.37875
6.259 | 15.16375
6.2592 | 14.95
6.2594 | 14.7375
6.2596 | 14.525
6.2598 | 14.31375
6.26 | 14.10375
6.2602 | 13.89375
6.2604 | 13.68625
6.2606 | 13.47875
6.2608 | 13.2725
6.261 | 13.0675
6.2612 | 12.86375
6.2614 | 12.66
6.2616 | 12.45875
6.2618 | 12.2575
6.262 | 12.0575
6.2622 | 11.85875
6.2624 | 11.66125
6.2626 | 11.46375
6.2628 | 11.2675
6.263 | 11.0725
6.2632 | 10.8775
6.2634 | 10.68375
6.2636 | 10.49
6.2638 | 10.2975
6.264 | 10.105
6.2642 | 9.9125
6.2644 | 9.72125
6.2646 | 9.52875
6.2648 | 9.3375
6.265 | 9.14625
6.2652 | 8.955
6.2654 | 8.76375
6.2656 | 8.5725
6.2658 | 8.3825
6.266 | 8.19125
6.2662 | 8
6.2664 | 7.81
6.2666 | 7.61875
6.2668 | 7.42875
6.267 | 7.23875
6.2672 | 7.04875
6.2674 | 6.86
6.2676 | 6.67125
6.2678 | 6.48375
6.268 | 6.29625
6.2682 | 6.11
6.2684 | 5.92375
6.2686 | 5.73875
6.2688 | 5.55625
6.269 | 5.37375
6.2692 | 5.19375
6.2694 | 5.015
6.2696 | 4.8375
6.2698 | 4.6625
6.27 | 4.49
6.2702 | 4.31875
6.2704 | 4.15125
6.2706 | 3.985
6.2708 | 3.8225
6.271 | 3.6625
6.2712 | 3.50625
6.2714 | 3.3525
6.2716 | 3.2025
6.2718 | 3.055
6.272 | 2.9125
6.2722 | 2.7725
6.2724 | 2.63625
6.2726 | 2.505
6.2728 | 2.37625
6.273 | 2.2525
6.2732 | 2.13125
6.2734 | 2.015
6.2736 | 1.9025
6.2738 | 1.79375
6.274 | 1.69
6.2742 | 1.59
6.2744 | 1.4925
6.2746 | 1.4
6.2748 | 1.3125
6.275 | 1.2275
6.2752 | 1.14625
6.2754 | 1.07
6.2756 | 0.99625
6.2758 | 0.92625
6.276 | 0.86
6.2762 | 0.7975
6.2764 | 0.7375
6.2766 | 0.68125
6.2768 | 0.6275
6.277 | 0.5775
6.2772 | 0.53
6.2774 | 0.485
6.2776 | 0.44375
6.2778 | 0.40375
6.278 | 0.3675
6.2782 | 0.3325
6.2784 | 0.3
6.2786 | 0.26875
6.2788 | 0.24125
6.279 | 0.21375
6.2792 | 0.19
6.2794 | 0.16625
6.2796 | 0.145
6.2798 | 0.125
6.28 | 0.10625
6.2802 | 0.09
6.2804 | 0.07375
6.2806 | 0.06
6.2808 | 0.04625
6.281 | 0.03375
6.2812 | 0.0225
6.2814 | 0.0125
6.2816 | 0.0025
6.2818 | -0.005
6.282 | -0.01375
6.2822 | -0.02
6.2824 | -0.0275
6.2826 | -0.0325
6.2828 | -0.0375
6.283 | -0.0425
6.2832 | -0.04625
6.2834 | -0.05
6.2836 | -0.0525
6.2838 | -0.05625
6.284 | -0.0575
6.2842 | -0.06
6.2844 | -0.06125
6.2846 | -0.0625
6.2848 | -0.06375
6.285 | -0.06375
6.2852 | -0.065
6.2854 | -0.065
6.2856 | -0.065
6.2858 | -0.065
6.286 | -0.065
6.2862 | -0.065
6.2864 | -0.06375
6.2866 | -0.06375
6.2868 | -0.06375
6.287 | -0.06375
6.2872 | -0.06375
6.2874 | -0.06375
6.2876 | -0.06375
6.2878 | -0.06375
6.288 | -0.06375
6.2882 | -0.06375
6.2884 | -0.065
6.2886 | -0.065
6.2888 | -0.06625
6.289 | -0.0675
6.2892 | -0.06875
6.2894 | -0.07125
6.2896 | -0.0725
6.2898 | -0.075
6.29 | -0.07875
6.2902 | -0.08125
6.2904 | -0.085
6.2906 | -0.08875
6.2908 | -0.0925
6.291 | -0.09625
6.2912 | -0.10125
6.2914 | -0.10625
6.2916 | -0.11125
6.2918 | -0.1175
6.292 | -0.12375
6.2922 | -0.13
6.2924 | -0.1375
6.2926 | -0.14375
6.2928 | -0.15125
6.293 | -0.15875
6.2932 | -0.16625
6.2934 | -0.175
6.2936 | -0.18375
6.2938 | -0.19125
6.294 | -0.2
6.2942 | -0.20875
6.2944 | -0.21875
6.2946 | -0.2275
6.2948 | -0.23625
6.295 | -0.24625
6.2952 | -0.255
6.2954 | -0.265
6.2956 | -0.27375
6.2958 | -0.28375
6.296 | -0.2925
6.2962 | -0.30125
6.2964 | -0.31
6.2966 | -0.31875
6.2968 | -0.3275
6.297 | -0.335
6.2972 | -0.34375
6.2974 | -0.35125
6.2976 | -0.35875
6.2978 | -0.365
6.298 | -0.3725
6.2982 | -0.37875
6.2984 | -0.38375
6.2986 | -0.39
6.2988 | -0.395
6.299 | -0.39875
6.2992 | -0.4025
6.2994 | -0.40625
6.2996 | -0.41
6.2998 | -0.41125
6.3 | -0.41375
6.3002 | -0.415
6.3004 | -0.41625
6.3006 | -0.41625
6.3008 | -0.41625
6.301 | -0.41625
6.3012 | -0.415
6.3014 | -0.4125
6.3016 | -0.41125
6.3018 | -0.40875
6.302 | -0.405
6.3022 | -0.40125
6.3024 | -0.3975
6.3026 | -0.39375
6.3028 | -0.38875
6.303 | -0.38375
6.3032 | -0.37875
6.3034 | -0.37375
6.3036 | -0.3675
6.3038 | -0.36125
6.304 | -0.355
6.3042 | -0.34875
6.3044 | -0.3425
6.3046 | -0.335
6.3048 | -0.32875
6.305 | -0.32125
6.3052 | -0.315
6.3054 | -0.3075
6.3056 | -0.30125
6.3058 | -0.295
6.306 | -0.2875
6.3062 | -0.28125
6.3064 | -0.275
6.3066 | -0.26875
6.3068 | -0.2625
6.307 | -0.2575
6.3072 | -0.2525
6.3074 | -0.24625
6.3076 | -0.2425
6.3078 | -0.2375
6.308 | -0.23375
6.3082 | -0.23
6.3084 | -0.22625
6.3086 | -0.22375
6.3088 | -0.22
6.309 | -0.21875
6.3092 | -0.21625
6.3094 | -0.215
6.3096 | -0.215
6.3098 | -0.21375
6.31 | -0.21375
6.3102 | -0.215
6.3104 | -0.215
6.3106 | -0.21625
6.3108 | -0.21875
6.311 | -0.22
6.3112 | -0.2225
6.3114 | -0.22625
6.3116 | -0.22875
6.3118 | -0.2325
6.312 | -0.2375
6.3122 | -0.24125
6.3124 | -0.24625
6.3126 | -0.25125
6.3128 | -0.25625
6.313 | -0.26125
6.3132 | -0.2675
6.3134 | -0.2725
6.3136 | -0.27875
6.3138 | -0.285
6.314 | -0.29125
6.3142 | -0.2975
6.3144 | -0.30375
6.3146 | -0.31
6.3148 | -0.31625
6.315 | -0.3225
6.3152 | -0.32875
6.3154 | -0.335
6.3156 | -0.34
6.3158 | -0.34625
6.316 | -0.35125
6.3162 | -0.3575
6.3164 | -0.3625
6.3166 | -0.36625
6.3168 | -0.37125
6.317 | -0.375
6.3172 | -0.37875
6.3174 | -0.3825
6.3176 | -0.385
6.3178 | -0.3875
6.318 | -0.38875
6.3182 | -0.39
6.3184 | -0.39125
6.3186 | -0.3925
6.3188 | -0.3925
6.319 | -0.39125
6.3192 | -0.39125
6.3194 | -0.39
6.3196 | -0.3875
6.3198 | -0.385
6.32 | -0.3825
6.3202 | -0.37875
6.3204 | -0.375
6.3206 | -0.37
6.3208 | -0.36625
6.321 | -0.36
6.3212 | -0.355
6.3214 | -0.34875
6.3216 | -0.3425
6.3218 | -0.335
6.322 | -0.3275
6.3222 | -0.32
6.3224 | -0.3125
6.3226 | -0.30375
6.3228 | -0.29625
6.323 | -0.2875
6.3232 | -0.27875
6.3234 | -0.26875
6.3236 | -0.26
6.3238 | -0.25
6.324 | -0.24125
6.3242 | -0.23125
6.3244 | -0.2225
6.3246 | -0.2125
6.3248 | -0.2025
6.325 | -0.19375
6.3252 | -0.18375
6.3254 | -0.17375
6.3256 | -0.165
6.3258 | -0.15625
6.326 | -0.14625
6.3262 | -0.1375
6.3264 | -0.12875
6.3266 | -0.12
6.3268 | -0.1125
6.327 | -0.10375
6.3272 | -0.09625
6.3274 | -0.08875
6.3276 | -0.0825
6.3278 | -0.075
6.328 | -0.06875
6.3282 | -0.0625
6.3284 | -0.0575
6.3286 | -0.05125
6.3288 | -0.04625
6.329 | -0.0425
6.3292 | -0.0375
6.3294 | -0.03375
6.3296 | -0.03
6.3298 | -0.0275
6.33 | -0.025
6.3302 | -0.0225
6.3304 | -0.02
6.3306 | -0.01875
6.3308 | -0.0175
6.331 | -0.0175
6.3312 | -0.0175
6.3314 | -0.0175
6.3316 | -0.0175
6.3318 | -0.01875
6.332 | -0.02
6.3322 | -0.02125
6.3324 | -0.0225
6.3326 | -0.025
6.3328 | -0.0275
6.333 | -0.03
6.3332 | -0.03375
6.3334 | -0.03625
6.3336 | -0.04
6.3338 | -0.04375
6.334 | -0.0475
6.3342 | -0.05125
6.3344 | -0.055
6.3346 | -0.05875
6.3348 | -0.06375
6.335 | -0.0675
6.3352 | -0.07125
6.3354 | -0.07625
6.3356 | -0.08
6.3358 | -0.085
6.336 | -0.08875
6.3362 | -0.0925
6.3364 | -0.09625
6.3366 | -0.1
6.3368 | -0.10375
6.337 | -0.1075
6.3372 | -0.11125
6.3374 | -0.11375
6.3376 | -0.11625
6.3378 | -0.11875
6.338 | -0.12125
6.3382 | -0.1225
6.3384 | -0.125
6.3386 | -0.12625
6.3388 | -0.12625
6.339 | -0.1275
6.3392 | -0.1275
6.3394 | -0.1275
6.3396 | -0.12625
6.3398 | -0.125
6.34 | -0.12375
6.3402 | -0.1225
6.3404 | -0.12
6.3406 | -0.1175
6.3408 | -0.115
6.341 | -0.11125
6.3412 | -0.1075
6.3414 | -0.10375
6.3416 | -0.09875
6.3418 | -0.09375
6.342 | -0.08875
6.3422 | -0.0825
6.3424 | -0.0775
6.3426 | -0.07125
6.3428 | -0.06375
6.343 | -0.0575
6.3432 | -0.05
6.3434 | -0.04375
6.3436 | -0.03625
6.3438 | -0.02875
6.344 | -0.02125
6.3442 | -0.0125
6.3444 | -0.005
6.3446 | 0.0025
6.3448 | 0.01125
6.345 | 0.01875
6.3452 | 0.0275
6.3454 | 0.035
6.3456 | 0.04375
6.3458 | 0.05125
6.346 | 0.05875
6.3462 | 0.06625
6.3464 | 0.07375
6.3466 | 0.08125
6.3468 | 0.0875
6.347 | 0.095
6.3472 | 0.10125
6.3474 | 0.1075
6.3476 | 0.11375
6.3478 | 0.11875
6.348 | 0.12375
6.3482 | 0.12875
6.3484 | 0.13375
6.3486 | 0.1375
6.3488 | 0.14125
6.349 | 0.145
6.3492 | 0.1475
6.3494 | 0.15
6.3496 | 0.1525
6.3498 | 0.15375
6.35 | 0.155
6.3502 | 0.15625
6.3504 | 0.15625
6.3506 | 0.15625
6.3508 | 0.15625
6.351 | 0.155
6.3512 | 0.15375
6.3514 | 0.1525
6.3516 | 0.15
6.3518 | 0.1475
6.352 | 0.145
6.3522 | 0.14125
6.3524 | 0.13875
6.3526 | 0.135
6.3528 | 0.13
6.353 | 0.12625
6.3532 | 0.12125
6.3534 | 0.1175
6.3536 | 0.1125
6.3538 | 0.1075
6.354 | 0.1025
6.3542 | 0.09625
6.3544 | 0.09125
6.3546 | 0.08625
6.3548 | 0.08125
6.355 | 0.075
6.3552 | 0.07
6.3554 | 0.065
6.3556 | 0.05875
6.3558 | 0.05375
6.356 | 0.04875
6.3562 | 0.04375
6.3564 | 0.03875
6.3566 | 0.03375
6.3568 | 0.03
6.357 | 0.025
6.3572 | 0.02125
6.3574 | 0.0175
6.3576 | 0.01375
6.3578 | 0.01125
6.358 | 0.00875
6.3582 | 0.00625
6.3584 | 0.00375
6.3586 | 0.0025
6.3588 | 0
6.359 | 0
6.3592 | -0.00125
6.3594 | -0.00125
6.3596 | -0.00125
6.3598 | -0.00125
6.36 | 0
6.3602 | 0
6.3604 | 0.0025
6.3606 | 0.00375
6.3608 | 0.00625
6.361 | 0.00875
6.3612 | 0.01125
6.3614 | 0.015
6.3616 | 0.01875
6.3618 | 0.0225
6.362 | 0.02625
6.3622 | 0.03125
6.3624 | 0.03625
6.3626 | 0.04125
6.3628 | 0.04625
6.363 | 0.0525
6.3632 | 0.0575
6.3634 | 0.06375
6.3636 | 0.07
6.3638 | 0.07625
6.364 | 0.0825
6.3642 | 0.08875
6.3644 | 0.095
6.3646 | 0.1025
6.3648 | 0.10875
6.365 | 0.115
6.3652 | 0.1225
6.3654 | 0.12875
6.3656 | 0.135
6.3658 | 0.1425
6.366 | 0.14875
6.3662 | 0.155
6.3664 | 0.16125
6.3666 | 0.1675
6.3668 | 0.17375
6.367 | 0.18
6.3672 | 0.185
6.3674 | 0.19
6.3676 | 0.19625
6.3678 | 0.20125
6.368 | 0.205
6.3682 | 0.21
6.3684 | 0.21375
6.3686 | 0.2175
6.3688 | 0.22125
6.369 | 0.22375
6.3692 | 0.2275
6.3694 | 0.22875
6.3696 | 0.23125
6.3698 | 0.2325
6.37 | 0.23375
6.3702 | 0.235
6.3704 | 0.235
6.3706 | 0.23625
6.3708 | 0.235
6.371 | 0.235
6.3712 | 0.23375
6.3714 | 0.2325
6.3716 | 0.23
6.3718 | 0.2275
6.372 | 0.225
6.3722 | 0.2225
6.3724 | 0.21875
6.3726 | 0.215
6.3728 | 0.21125
6.373 | 0.20625
6.3732 | 0.20125
6.3734 | 0.1975
6.3736 | 0.19125
6.3738 | 0.18625
6.374 | 0.18125
6.3742 | 0.175
6.3744 | 0.16875
6.3746 | 0.1625
6.3748 | 0.15625
6.375 | 0.15
6.3752 | 0.14375
6.3754 | 0.1375
6.3756 | 0.13125
6.3758 | 0.125
6.376 | 0.11875
6.3762 | 0.1125
6.3764 | 0.10625
6.3766 | 0.1
6.3768 | 0.095
6.377 | 0.08875
6.3772 | 0.08375
6.3774 | 0.07875
6.3776 | 0.075
6.3778 | 0.07
6.378 | 0.06625
6.3782 | 0.0625
6.3784 | 0.05875
6.3786 | 0.05625
6.3788 | 0.05375
6.379 | 0.05125
6.3792 | 0.05
6.3794 | 0.04875
6.3796 | 0.04875
6.3798 | 0.0475
6.38 | 0.0475
6.3802 | 0.04875
6.3804 | 0.05
6.3806 | 0.05125
6.3808 | 0.05375
6.381 | 0.05625
6.3812 | 0.05875
6.3814 | 0.0625
6.3816 | 0.06625
6.3818 | 0.07
6.382 | 0.075
6.3822 | 0.08
6.3824 | 0.085
6.3826 | 0.09
6.3828 | 0.09625
6.383 | 0.1025
6.3832 | 0.10875
6.3834 | 0.11625
6.3836 | 0.1225
6.3838 | 0.13
6.384 | 0.1375
6.3842 | 0.145
6.3844 | 0.1525
6.3846 | 0.16
6.3848 | 0.1675
6.385 | 0.175
6.3852 | 0.1825
6.3854 | 0.19
6.3856 | 0.1975
6.3858 | 0.205
6.386 | 0.2125
6.3862 | 0.22
6.3864 | 0.22625
6.3866 | 0.23375
6.3868 | 0.24
6.387 | 0.24625
6.3872 | 0.2525
6.3874 | 0.2575
6.3876 | 0.2625
6.3878 | 0.2675
6.388 | 0.2725
6.3882 | 0.27625
6.3884 | 0.28
6.3886 | 0.28375
6.3888 | 0.28625
6.389 | 0.28875
6.3892 | 0.29
6.3894 | 0.2925
6.3896 | 0.2925
6.3898 | 0.29375
6.39 | 0.29375
6.3902 | 0.2925
6.3904 | 0.29125
6.3906 | 0.29
6.3908 | 0.28875
6.391 | 0.28625
6.3912 | 0.28375
6.3914 | 0.28
6.3916 | 0.27625
6.3918 | 0.2725
6.392 | 0.2675
6.3922 | 0.2625
6.3924 | 0.2575
6.3926 | 0.2525
6.3928 | 0.24625
6.393 | 0.24
6.3932 | 0.23375
6.3934 | 0.2275
6.3936 | 0.22
6.3938 | 0.21375
6.394 | 0.20625
6.3942 | 0.19875
6.3944 | 0.1925
6.3946 | 0.185
6.3948 | 0.1775
6.395 | 0.17
6.3952 | 0.16375
6.3954 | 0.15625
6.3956 | 0.14875
6.3958 | 0.1425
6.396 | 0.13625
6.3962 | 0.13
6.3964 | 0.12375
6.3966 | 0.1175
6.3968 | 0.1125
6.397 | 0.1075
6.3972 | 0.1025
6.3974 | 0.0975
6.3976 | 0.09375
6.3978 | 0.09
6.398 | 0.08625
6.3982 | 0.08375
6.3984 | 0.08125
6.3986 | 0.07875
6.3988 | 0.0775
6.399 | 0.07625
6.3992 | 0.075
6.3994 | 0.075
6.3996 | 0.075
6.3998 | 0.075
6.4 | 0.07625
6.4002 | 0.0775
6.4004 | 0.08
6.4006 | 0.08125
6.4008 | 0.085
6.401 | 0.0875
6.4012 | 0.09125
6.4014 | 0.095
6.4016 | 0.09875
6.4018 | 0.1025
6.402 | 0.1075
6.4022 | 0.1125
6.4024 | 0.1175
6.4026 | 0.12375
6.4028 | 0.12875
6.403 | 0.135
6.4032 | 0.14125
6.4034 | 0.1475
6.4036 | 0.15375
6.4038 | 0.16
6.404 | 0.16625
6.4042 | 0.1725
6.4044 | 0.17875
6.4046 | 0.185
6.4048 | 0.19125
6.405 | 0.19875
6.4052 | 0.205
6.4054 | 0.21125
6.4056 | 0.21625
6.4058 | 0.2225
6.406 | 0.22875
6.4062 | 0.23375
6.4064 | 0.24
6.4066 | 0.245
6.4068 | 0.25
6.407 | 0.25375
6.4072 | 0.25875
6.4074 | 0.2625
6.4076 | 0.26625
6.4078 | 0.27
6.408 | 0.2725
6.4082 | 0.27625
6.4084 | 0.27875
6.4086 | 0.28
6.4088 | 0.2825
6.409 | 0.28375
6.4092 | 0.28375
6.4094 | 0.285
6.4096 | 0.285
6.4098 | 0.285
6.41 | 0.28375
6.4102 | 0.2825
6.4104 | 0.28125
6.4106 | 0.28
6.4108 | 0.2775
6.411 | 0.275
6.4112 | 0.2725
6.4114 | 0.27
6.4116 | 0.26625
6.4118 | 0.2625
6.412 | 0.2575
6.4122 | 0.25375
6.4124 | 0.24875
6.4126 | 0.24375
6.4128 | 0.23875
6.413 | 0.23375
6.4132 | 0.22875
6.4134 | 0.2225
6.4136 | 0.2175
6.4138 | 0.21125
6.414 | 0.205
6.4142 | 0.19875
6.4144 | 0.19375
6.4146 | 0.1875
6.4148 | 0.18125
6.415 | 0.175
6.4152 | 0.16875
6.4154 | 0.16375
6.4156 | 0.1575
6.4158 | 0.15125
6.416 | 0.14625
6.4162 | 0.14125
6.4164 | 0.13625
6.4166 | 0.13125
6.4168 | 0.12625
6.417 | 0.1225
6.4172 | 0.1175
6.4174 | 0.11375
6.4176 | 0.11
6.4178 | 0.1075
6.418 | 0.10375
6.4182 | 0.10125
6.4184 | 0.09875
6.4186 | 0.0975
6.4188 | 0.09625
6.419 | 0.095
6.4192 | 0.09375
6.4194 | 0.09375
6.4196 | 0.09375
6.4198 | 0.095
6.42 | 0.095
6.4202 | 0.09625
6.4204 | 0.09875
6.4206 | 0.1
6.4208 | 0.1025
6.421 | 0.105
6.4212 | 0.10875
6.4214 | 0.1125
6.4216 | 0.11625
6.4218 | 0.12
6.422 | 0.125
6.4222 | 0.12875
6.4224 | 0.135
6.4226 | 0.14
6.4228 | 0.145
6.423 | 0.15125
6.4232 | 0.1575
6.4234 | 0.16375
6.4236 | 0.17
6.4238 | 0.17625
6.424 | 0.18375
6.4242 | 0.19
6.4244 | 0.1975
6.4246 | 0.20375
6.4248 | 0.21125
6.425 | 0.2175
6.4252 | 0.225
6.4254 | 0.23125
6.4256 | 0.23875
6.4258 | 0.245
6.426 | 0.25125
6.4262 | 0.2575
6.4264 | 0.26375
6.4266 | 0.27
6.4268 | 0.27625
6.427 | 0.28125
6.4272 | 0.2875
6.4274 | 0.2925
6.4276 | 0.29625
6.4278 | 0.30125
6.428 | 0.305
6.4282 | 0.30875
6.4284 | 0.3125
6.4286 | 0.315
6.4288 | 0.3175
6.429 | 0.32
6.4292 | 0.32125
6.4294 | 0.3225
6.4296 | 0.32375
6.4298 | 0.32375
6.43 | 0.32375
6.4302 | 0.32375
6.4304 | 0.3225
6.4306 | 0.32125
6.4308 | 0.32
6.431 | 0.3175
6.4312 | 0.315
6.4314 | 0.31125
6.4316 | 0.30875
6.4318 | 0.305
6.432 | 0.30125
6.4322 | 0.29625
6.4324 | 0.29125
6.4326 | 0.28625
6.4328 | 0.28125
6.433 | 0.27625
6.4332 | 0.27
6.4334 | 0.265
6.4336 | 0.25875
6.4338 | 0.2525
6.434 | 0.24625
6.4342 | 0.24
6.4344 | 0.23375
6.4346 | 0.2275
6.4348 | 0.22
6.435 | 0.21375
6.4352 | 0.2075
6.4354 | 0.20125
6.4356 | 0.195
6.4358 | 0.18875
6.436 | 0.1825
6.4362 | 0.1775
6.4364 | 0.17125
6.4366 | 0.16625
6.4368 | 0.16125
6.437 | 0.15625
6.4372 | 0.1525
6.4374 | 0.1475
6.4376 | 0.14375
6.4378 | 0.14
6.438 | 0.1375
6.4382 | 0.135
6.4384 | 0.1325
6.4386 | 0.13
6.4388 | 0.12875
6.439 | 0.1275
6.4392 | 0.12625
6.4394 | 0.12625
6.4396 | 0.12625
6.4398 | 0.1275
6.44 | 0.12875
6.4402 | 0.13
6.4404 | 0.1325
6.4406 | 0.135
6.4408 | 0.1375
6.441 | 0.14
6.4412 | 0.14375
6.4414 | 0.14875
6.4416 | 0.1525
6.4418 | 0.1575
6.442 | 0.1625
6.4422 | 0.16875
6.4424 | 0.17375
6.4426 | 0.18
6.4428 | 0.18625
6.443 | 0.19375
6.4432 | 0.2
6.4434 | 0.2075
6.4436 | 0.215
6.4438 | 0.2225
6.444 | 0.23
6.4442 | 0.2375
6.4444 | 0.245
6.4446 | 0.2525
6.4448 | 0.26
6.445 | 0.26875
6.4452 | 0.27625
6.4454 | 0.28375
6.4456 | 0.29125
6.4458 | 0.29875
6.446 | 0.305
6.4462 | 0.3125
6.4464 | 0.31875
6.4466 | 0.325
6.4468 | 0.33125
6.447 | 0.3375
6.4472 | 0.34375
6.4474 | 0.34875
6.4476 | 0.35375
6.4478 | 0.35875
6.448 | 0.3625
6.4482 | 0.36625
6.4484 | 0.37
6.4486 | 0.3725
6.4488 | 0.375
6.449 | 0.3775
6.4492 | 0.37875
6.4494 | 0.38
6.4496 | 0.38
6.4498 | 0.38125
6.45 | 0.38125
6.4502 | 0.38
6.4504 | 0.37875
6.4506 | 0.3775
6.4508 | 0.375
6.451 | 0.37375
6.4512 | 0.37
6.4514 | 0.3675
6.4516 | 0.36375
6.4518 | 0.36
6.452 | 0.35625
6.4522 | 0.35125
6.4524 | 0.34625
6.4526 | 0.34125
6.4528 | 0.33625
6.453 | 0.33
6.4532 | 0.325
6.4534 | 0.31875
6.4536 | 0.3125
6.4538 | 0.30625
6.454 | 0.3
6.4542 | 0.29375
6.4544 | 0.28625
6.4546 | 0.28
6.4548 | 0.27375
6.455 | 0.2675
6.4552 | 0.26
6.4554 | 0.25375
6.4556 | 0.2475
6.4558 | 0.24125
6.456 | 0.235
6.4562 | 0.22875
6.4564 | 0.2225
6.4566 | 0.21625
6.4568 | 0.21125
6.457 | 0.20625
6.4572 | 0.20125
6.4574 | 0.19625
6.4576 | 0.1925
6.4578 | 0.18875
6.458 | 0.185
6.4582 | 0.18125
6.4584 | 0.17875
6.4586 | 0.175
6.4588 | 0.17375
6.459 | 0.17125
6.4592 | 0.17
6.4594 | 0.16875
6.4596 | 0.16875
6.4598 | 0.16875
6.46 | 0.16875
6.4602 | 0.17
6.4604 | 0.17125
6.4606 | 0.1725
6.4608 | 0.175
6.461 | 0.1775
6.4612 | 0.18
6.4614 | 0.18375
6.4616 | 0.1875
6.4618 | 0.19125
6.462 | 0.19625
6.4622 | 0.20125
6.4624 | 0.20625
6.4626 | 0.2125
6.4628 | 0.2175
6.463 | 0.22375
6.4632 | 0.23
6.4634 | 0.2375
6.4636 | 0.24375
6.4638 | 0.25125
6.464 | 0.25875
6.4642 | 0.26625
6.4644 | 0.27375
6.4646 | 0.28125
6.4648 | 0.29
6.465 | 0.2975
6.4652 | 0.305
6.4654 | 0.3125
6.4656 | 0.32125
6.4658 | 0.32875
6.466 | 0.33625
6.4662 | 0.34375
6.4664 | 0.35125
6.4666 | 0.35875
6.4668 | 0.365
6.467 | 0.3725
6.4672 | 0.37875
6.4674 | 0.385
6.4676 | 0.39125
6.4678 | 0.39625
6.468 | 0.40125
6.4682 | 0.40625
6.4684 | 0.41125
6.4686 | 0.415
6.4688 | 0.41875
6.469 | 0.4225
6.4692 | 0.42625
6.4694 | 0.42875
6.4696 | 0.43
6.4698 | 0.4325
6.47 | 0.43375
6.4702 | 0.43375
6.4704 | 0.43375
6.4706 | 0.43375
6.4708 | 0.43375
6.471 | 0.4325
6.4712 | 0.43125
6.4714 | 0.42875
6.4716 | 0.42625
6.4718 | 0.42375
6.472 | 0.42
6.4722 | 0.4175
6.4724 | 0.4125
6.4726 | 0.40875
6.4728 | 0.40375
6.473 | 0.39875
6.4732 | 0.39375
6.4734 | 0.38875
6.4736 | 0.3825
6.4738 | 0.3775
6.474 | 0.37125
6.4742 | 0.365
6.4744 | 0.35875
6.4746 | 0.35125
6.4748 | 0.345
6.475 | 0.33875
6.4752 | 0.3325
6.4754 | 0.325
6.4756 | 0.31875
6.4758 | 0.3125
6.476 | 0.30625
6.4762 | 0.3
6.4764 | 0.29375
6.4766 | 0.2875
6.4768 | 0.2825
6.477 | 0.27625
6.4772 | 0.27125
6.4774 | 0.26625
6.4776 | 0.26125
6.4778 | 0.2575
6.478 | 0.25375
6.4782 | 0.25
6.4784 | 0.2475
6.4786 | 0.24375
6.4788 | 0.2425
6.479 | 0.24
6.4792 | 0.23875
6.4794 | 0.2375
6.4796 | 0.2375
6.4798 | 0.2375
6.48 | 0.2375
6.4802 | 0.23875
6.4804 | 0.24
6.4806 | 0.2425
6.4808 | 0.245
6.481 | 0.2475
6.4812 | 0.25
6.4814 | 0.25375
6.4816 | 0.25875
6.4818 | 0.26375
6.482 | 0.26875
6.4822 | 0.27375
6.4824 | 0.27875
6.4826 | 0.285
6.4828 | 0.29125
6.483 | 0.29875
6.4832 | 0.305
6.4834 | 0.3125
6.4836 | 0.32
6.4838 | 0.3275
6.484 | 0.335
6.4842 | 0.34375
6.4844 | 0.35125
6.4846 | 0.36
6.4848 | 0.3675
6.485 | 0.37625
6.4852 | 0.38375
6.4854 | 0.3925
6.4856 | 0.4
6.4858 | 0.4075
6.486 | 0.41625
6.4862 | 0.42375
6.4864 | 0.43125
6.4866 | 0.4375
6.4868 | 0.445
6.487 | 0.45125
6.4872 | 0.4575
6.4874 | 0.46375
6.4876 | 0.47
6.4878 | 0.475
6.488 | 0.48
6.4882 | 0.48375
6.4884 | 0.48875
6.4886 | 0.49125
6.4888 | 0.495
6.489 | 0.4975
6.4892 | 0.5
6.4894 | 0.50125
6.4896 | 0.5025
6.4898 | 0.50375
6.49 | 0.50375
6.4902 | 0.50375
6.4904 | 0.50375
6.4906 | 0.5025
6.4908 | 0.50125
6.491 | 0.49875
6.4912 | 0.49625
6.4914 | 0.49375
6.4916 | 0.49
6.4918 | 0.48625
6.492 | 0.4825
6.4922 | 0.4775
6.4924 | 0.47375
6.4926 | 0.4675
6.4928 | 0.4625
6.493 | 0.4575
6.4932 | 0.45125
6.4934 | 0.445
6.4936 | 0.43875
6.4938 | 0.4325
6.494 | 0.425
6.4942 | 0.41875
6.4944 | 0.41125
6.4946 | 0.405
6.4948 | 0.3975
6.495 | 0.39
6.4952 | 0.38375
6.4954 | 0.37625
6.4956 | 0.37
6.4958 | 0.3625
6.496 | 0.35625
6.4962 | 0.35
6.4964 | 0.3425
6.4966 | 0.3375
6.4968 | 0.33125
6.497 | 0.325
6.4972 | 0.32
6.4974 | 0.315
6.4976 | 0.31
6.4978 | 0.30625
6.498 | 0.30125
6.4982 | 0.2975
6.4984 | 0.295
6.4986 | 0.29125
6.4988 | 0.28875
6.499 | 0.2875
6.4992 | 0.285
6.4994 | 0.285
6.4996 | 0.28375
6.4998 | 0.28375
6.5 | 0
6.5002 | 0
6.5004 | 0
6.5006 | 0.00125
6.5008 | 0.0025
6.501 | 0.00375
6.5012 | 0.00625
6.5014 | 0.00875
6.5016 | 0.01125
6.5018 | 0.015
6.502 | 0.01875
6.5022 | 0.0225
6.5024 | 0.0275
6.5026 | 0.03125
6.5028 | 0.03625
6.503 | 0.0425
6.5032 | 0.0475
6.5034 | 0.05375
6.5036 | 0.05875
6.5038 | 0.065
6.504 | 0.0725
6.5042 | 0.07875
6.5044 | 0.085
6.5046 | 0.09125
6.5048 | 0.09875
6.505 | 0.105
6.5052 | 0.11125
6.5054 | 0.11875
6.5056 | 0.125
6.5058 | 0.13125
6.506 | 0.13875
6.5062 | 0.145
6.5064 | 0.15125
6.5066 | 0.15625
6.5068 | 0.1625
6.507 | 0.16875
6.5072 | 0.17375
6.5074 | 0.17875
6.5076 | 0.18375
6.5078 | 0.1875
6.508 | 0.19125
6.5082 | 0.195
6.5084 | 0.19875
6.5086 | 0.20125
6.5088 | 0.20375
6.509 | 0.20625
6.5092 | 0.2075
6.5094 | 0.20875
6.5096 | 0.21
6.5098 | 0.21
6.51 | 0.21
6.5102 | 0.21
6.5104 | 0.20875
6.5106 | 0.2075
6.5108 | 0.20625
6.511 | 0.20375
6.5112 | 0.20125
6.5114 | 0.19875
6.5116 | 0.195
6.5118 | 0.19125
6.512 | 0.1875
6.5122 | 0.18375
6.5124 | 0.17875
6.5126 | 0.17375
6.5128 | 0.16875
6.513 | 0.1625
6.5132 | 0.15625
6.5134 | 0.15125
6.5136 | 0.145
6.5138 | 0.13875
6.514 | 0.1325
6.5142 | 0.125
6.5144 | 0.11875
6.5146 | 0.1125
6.5148 | 0.105
6.515 | 0.09875
6.5152 | 0.09125
6.5154 | 0.085
6.5156 | 0.07875
6.5158 | 0.07125
6.516 | 0.065
6.5162 | 0.05875
6.5164 | 0.0525
6.5166 | 0.0475
6.5168 | 0.04125
6.517 | 0.03625
6.5172 | 0.03125
6.5174 | 0.02625
6.5176 | 0.02125
6.5178 | 0.01625
6.518 | 0.0125
6.5182 | 0.00875
6.5184 | 0.005
6.5186 | 0.0025
6.5188 | 0
6.519 | -0.0025
6.5192 | -0.005
6.5194 | -0.00625
6.5196 | -0.0075
6.5198 | -0.0075
6.52 | -0.00875
6.5202 | -0.00875
6.5204 | -0.0075
6.5206 | -0.0075
6.5208 | -0.00625
6.521 | -0.00375
6.5212 | -0.0025
6.5214 | 0
6.5216 | 0.0025
6.5218 | 0.00625
6.522 | 0.00875
6.5222 | 0.0125
6.5224 | 0.01625
6.5226 | 0.02125
6.5228 | 0.02625
6.523 | 0.03
6.5232 | 0.03625
6.5234 | 0.04125
6.5236 | 0.04625
6.5238 | 0.0525
6.524 | 0.05875
6.5242 | 0.06375
6.5244 | 0.07
6.5246 | 0.07625
6.5248 | 0.0825
6.525 | 0.08875
6.5252 | 0.095
6.5254 | 0.1025
6.5256 | 0.10875
6.5258 | 0.115
6.526 | 0.12
6.5262 | 0.12625
6.5264 | 0.1325
6.5266 | 0.13875
6.5268 | 0.14375
6.527 | 0.14875
6.5272 | 0.15375
6.5274 | 0.15875
6.5276 | 0.16375
6.5278 | 0.16875
6.528 | 0.1725
6.5282 | 0.17625
6.5284 | 0.17875
6.5286 | 0.1825
6.5288 | 0.185
6.529 | 0.1875
6.5292 | 0.18875
6.5294 | 0.19
6.5296 | 0.19125
6.5298 | 0.1925
6.53 | 0.1925
6.5302 | 0.1925
6.5304 | 0.19125
6.5306 | 0.19125
6.5308 | 0.18875
6.531 | 0.1875
6.5312 | 0.185
6.5314 | 0.1825
6.5316 | 0.18
6.5318 | 0.17625
6.532 | 0.1725
6.5322 | 0.16875
6.5324 | 0.16375
6.5326 | 0.15875
6.5328 | 0.15375
6.533 | 0.14875
6.5332 | 0.14375
6.5334 | 0.1375
6.5336 | 0.13125
6.5338 | 0.125
6.534 | 0.11875
6.5342 | 0.1125
6.5344 | 0.105
6.5346 | 0.09875
6.5348 | 0.09125
6.535 | 0.085
6.5352 | 0.0775
6.5354 | 0.07125
6.5356 | 0.06375
6.5358 | 0.0575
6.536 | 0.05125
6.5362 | 0.04375
6.5364 | 0.0375
6.5366 | 0.03125
6.5368 | 0.02625
6.537 | 0.02
6.5372 | 0.015
6.5374 | 0.00875
6.5376 | 0.00375
6.5378 | 0
6.538 | -0.005
6.5382 | -0.00875
6.5384 | -0.01125
6.5386 | -0.015
6.5388 | -0.0175
6.539 | -0.02
6.5392 | -0.02125
6.5394 | -0.0225
6.5396 | -0.02375
6.5398 | -0.02375
6.54 | -0.02375
6.5402 | -0.02375
6.5404 | -0.0225
6.5406 | -0.02125
6.5408 | -0.01875
6.541 | -0.01625
6.5412 | -0.01375
6.5414 | -0.01
6.5416 | -0.00625
6.5418 | -0.0025
6.542 | 0.0025
6.5422 | 0.00625
6.5424 | 0.0125
6.5426 | 0.0175
6.5428 | 0.02375
6.543 | 0.03
6.5432 | 0.03625
6.5434 | 0.04375
6.5436 | 0.05125
6.5438 | 0.05875
6.544 | 0.06625
6.5442 | 0.07375
6.5444 | 0.08125
6.5446 | 0.08875
6.5448 | 0.0975
6.545 | 0.105
6.5452 | 0.11375
6.5454 | 0.12125
6.5456 | 0.12875
6.5458 | 0.1375
6.546 | 0.145
6.5462 | 0.1525
6.5464 | 0.16
6.5466 | 0.1675
6.5468 | 0.175
6.547 | 0.18125
6.5472 | 0.18875
6.5474 | 0.195
6.5476 | 0.20125
6.5478 | 0.20625
6.548 | 0.2125
6.5482 | 0.2175
6.5484 | 0.2225
6.5486 | 0.22625
6.5488 | 0.23
6.549 | 0.23375
6.5492 | 0.2375
6.5494 | 0.24
6.5496 | 0.2425
6.5498 | 0.24375
6.55 | 0.245
6.5502 | 0.24625
6.5504 | 0.2475
6.5506 | 0.2475
6.5508 | 0.24625
6.551 | 0.24625
6.5512 | 0.245
6.5514 | 0.24375
6.5516 | 0.24125
6.5518 | 0.23875
6.552 | 0.23625
6.5522 | 0.23375
6.5524 | 0.23
6.5526 | 0.22625
6.5528 | 0.2225
6.553 | 0.21875
6.5532 | 0.21375
6.5534 | 0.20875
6.5536 | 0.205
6.5538 | 0.2
6.554 | 0.195
6.5542 | 0.18875
6.5544 | 0.18375
6.5546 | 0.17875
6.5548 | 0.17375
6.555 | 0.1675
6.5552 | 0.1625
6.5554 | 0.1575
6.5556 | 0.1525
6.5558 | 0.1475
6.556 | 0.1425
6.5562 | 0.1375
6.5564 | 0.13375
6.5566 | 0.13
6.5568 | 0.12625
6.557 | 0.1225
6.5572 | 0.11875
6.5574 | 0.11625
6.5576 | 0.11375
6.5578 | 0.1125
6.558 | 0.11
6.5582 | 0.11
6.5584 | 0.10875
6.5586 | 0.10875
6.5588 | 0.10875
6.559 | 0.11
6.5592 | 0.11125
6.5594 | 0.11375
6.5596 | 0.11625
6.5598 | 0.11875
6.56 | 0.1225
6.5602 | 0.12625
6.5604 | 0.13125
6.5606 | 0.13625
6.5608 | 0.14125
6.561 | 0.1475
6.5612 | 0.155
6.5614 | 0.16125
6.5616 | 0.16875
6.5618 | 0.1775
6.562 | 0.185
6.5622 | 0.19375
6.5624 | 0.20375
6.5626 | 0.2125
6.5628 | 0.2225
6.563 | 0.2325
6.5632 | 0.2425
6.5634 | 0.2525
6.5636 | 0.26375
6.5638 | 0.27375
6.564 | 0.285
6.5642 | 0.29625
6.5644 | 0.30625
6.5646 | 0.3175
6.5648 | 0.32875
6.565 | 0.34
6.5652 | 0.35
6.5654 | 0.36125
6.5656 | 0.37125
6.5658 | 0.3825
6.566 | 0.3925
6.5662 | 0.4025
6.5664 | 0.4125
6.5666 | 0.42125
6.5668 | 0.43125
6.567 | 0.44
6.5672 | 0.4475
6.5674 | 0.45625
6.5676 | 0.46375
6.5678 | 0.47125
6.568 | 0.47875
6.5682 | 0.485
6.5684 | 0.49125
6.5686 | 0.49625
6.5688 | 0.50125
6.569 | 0.50625
6.5692 | 0.51
6.5694 | 0.51375
6.5696 | 0.5175
6.5698 | 0.52
6.57 | 0.5225
6.5702 | 0.525
6.5704 | 0.52625
6.5706 | 0.5275
6.5708 | 0.5275
6.571 | 0.5275
6.5712 | 0.5275
6.5714 | 0.52625
6.5716 | 0.525
6.5718 | 0.52375
6.572 | 0.52125
6.5722 | 0.51875
6.5724 | 0.51625
6.5726 | 0.5125
6.5728 | 0.51
6.573 | 0.50625
6.5732 | 0.50125
6.5734 | 0.4975
6.5736 | 0.49375
6.5738 | 0.48875
6.574 | 0.48375
6.5742 | 0.47875
6.5744 | 0.47375
6.5746 | 0.46875
6.5748 | 0.46375
6.575 | 0.45875
6.5752 | 0.4525
6.5754 | 0.4475
6.5756 | 0.4425
6.5758 | 0.4375
6.576 | 0.4325
6.5762 | 0.4275
6.5764 | 0.42375
6.5766 | 0.41875
6.5768 | 0.415
6.577 | 0.41125
6.5772 | 0.4075
6.5774 | 0.40375
6.5776 | 0.4
6.5778 | 0.3975
6.578 | 0.395
6.5782 | 0.3925
6.5784 | 0.39125
6.5786 | 0.39
6.5788 | 0.38875
6.579 | 0.3875
6.5792 | 0.3875
6.5794 | 0.3875
6.5796 | 0.38875
6.5798 | 0.39
6.58 | 0.39125
6.5802 | 0.3925
6.5804 | 0.395
6.5806 | 0.3975
6.5808 | 0.40125
6.581 | 0.40375
6.5812 | 0.4075
6.5814 | 0.4125
6.5816 | 0.41625
6.5818 | 0.42125
6.582 | 0.42625
6.5822 | 0.43125
6.5824 | 0.4375
6.5826 | 0.44375
6.5828 | 0.44875
6.583 | 0.455
6.5832 | 0.4625
6.5834 | 0.46875
6.5836 | 0.47625
6.5838 | 0.4825
6.584 | 0.49
6.5842 | 0.4975
6.5844 | 0.50375
6.5846 | 0.51125
6.5848 | 0.51875
6.585 | 0.525
6.5852 | 0.5325
6.5854 | 0.54
6.5856 | 0.54625
6.5858 | 0.55375
6.586 | 0.56
6.5862 | 0.56625
6.5864 | 0.5725
6.5866 | 0.57875
6.5868 | 0.585
6.587 | 0.59125
6.5872 | 0.59625
6.5874 | 0.60125
6.5876 | 0.60625
6.5878 | 0.61125
6.588 | 0.615
6.5882 | 0.61875
6.5884 | 0.6225
6.5886 | 0.625
6.5888 | 0.6275
6.589 | 0.63
6.5892 | 0.6325
6.5894 | 0.63375
6.5896 | 0.635
6.5898 | 0.63625
6.59 | 0.63625
6.5902 | 0.63625
6.5904 | 0.63625
6.5906 | 0.635
6.5908 | 0.635
6.591 | 0.6325
6.5912 | 0.63125
6.5914 | 0.62875
6.5916 | 0.62625
6.5918 | 0.62375
6.592 | 0.62
6.5922 | 0.61625
6.5924 | 0.6125
6.5926 | 0.60875
6.5928 | 0.60375
6.593 | 0.59875
6.5932 | 0.59375
6.5934 | 0.58875
6.5936 | 0.58375
6.5938 | 0.57875
6.594 | 0.5725
6.5942 | 0.5675
6.5944 | 0.56125
6.5946 | 0.555
6.5948 | 0.55
6.595 | 0.54375
6.5952 | 0.5375
6.5954 | 0.53125
6.5956 | 0.52625
6.5958 | 0.52
6.596 | 0.515
6.5962 | 0.51
6.5964 | 0.50375
6.5966 | 0.49875
6.5968 | 0.495
6.597 | 0.49
6.5972 | 0.485
6.5974 | 0.48125
6.5976 | 0.4775
6.5978 | 0.475
6.598 | 0.47125
6.5982 | 0.46875
6.5984 | 0.46625
6.5986 | 0.465
6.5988 | 0.46375
6.599 | 0.4625
6.5992 | 0.4625
6.5994 | 0.46125
6.5996 | 0.4625
6.5998 | 0.4625
6.6 | 0.46375
6.6002 | 0.465
6.6004 | 0.4675
6.6006 | 0.47
6.6008 | 0.4725
6.601 | 0.47625
6.6012 | 0.48
6.6014 | 0.48375
6.6016 | 0.48875
6.6018 | 0.49375
6.602 | 0.49875
6.6022 | 0.505
6.6024 | 0.51
6.6026 | 0.51625
6.6028 | 0.52375
6.603 | 0.53
6.6032 | 0.5375
6.6034 | 0.545
6.6036 | 0.5525
6.6038 | 0.56
6.604 | 0.5675
6.6042 | 0.57625
6.6044 | 0.58375
6.6046 | 0.5925
6.6048 | 0.6
6.605 | 0.60875
6.6052 | 0.6175
6.6054 | 0.625
6.6056 | 0.63375
6.6058 | 0.64125
6.606 | 0.65
6.6062 | 0.6575
6.6064 | 0.665
6.6066 | 0.67375
6.6068 | 0.68
6.607 | 0.6875
6.6072 | 0.695
6.6074 | 0.70125
6.6076 | 0.7075
6.6078 | 0.71375
6.608 | 0.72
6.6082 | 0.725
6.6084 | 0.73
6.6086 | 0.735
6.6088 | 0.74
6.609 | 0.74375
6.6092 | 0.7475
6.6094 | 0.75125
6.6096 | 0.75375
6.6098 | 0.75625
6.61 | 0.75875
6.6102 | 0.76
6.6104 | 0.76125
6.6106 | 0.7625
6.6108 | 0.76375
6.611 | 0.76375
6.6112 | 0.76375
6.6114 | 0.7625
6.6116 | 0.76125
6.6118 | 0.76125
6.612 | 0.75875
6.6122 | 0.7575
6.6124 | 0.755
6.6126 | 0.7525
6.6128 | 0.75
6.613 | 0.7475
6.6132 | 0.74375
6.6134 | 0.74
6.6136 | 0.73625
6.6138 | 0.73375
6.614 | 0.72875
6.6142 | 0.725
6.6144 | 0.72125
6.6146 | 0.7175
6.6148 | 0.7125
6.615 | 0.70875
6.6152 | 0.70375
6.6154 | 0.7
6.6156 | 0.695
6.6158 | 0.69125
6.616 | 0.6875
6.6162 | 0.68375
6.6164 | 0.68
6.6166 | 0.67625
6.6168 | 0.6725
6.617 | 0.66875
6.6172 | 0.66625
6.6174 | 0.66375
6.6176 | 0.66125
6.6178 | 0.65875
6.618 | 0.65625
6.6182 | 0.655
6.6184 | 0.65375
6.6186 | 0.6525
6.6188 | 0.6525
6.619 | 0.6525
6.6192 | 0.6525
6.6194 | 0.6525
6.6196 | 0.65375
6.6198 | 0.655
6.62 | 0.65625
6.6202 | 0.65875
6.6204 | 0.66125
6.6206 | 0.665
6.6208 | 0.6675
6.621 | 0.67125
6.6212 | 0.67625
6.6214 | 0.68
6.6216 | 0.685
6.6218 | 0.69
6.622 | 0.69625
6.6222 | 0.7025
6.6224 | 0.70875
6.6226 | 0.715
6.6228 | 0.7225
6.623 | 0.72875
6.6232 | 0.73625
6.6234 | 0.745
6.6236 | 0.7525
6.6238 | 0.76
6.624 | 0.76875
6.6242 | 0.7775
6.6244 | 0.78625
6.6246 | 0.795
6.6248 | 0.80375
6.625 | 0.8125
6.6252 | 0.82125
6.6254 | 0.83
6.6256 | 0.83875
6.6258 | 0.8475
6.626 | 0.85625
6.6262 | 0.865
6.6264 | 0.87375
6.6266 | 0.8825
6.6268 | 0.89
6.627 | 0.89875
6.6272 | 0.90625
6.6274 | 0.91375
6.6276 | 0.92125
6.6278 | 0.9275
6.628 | 0.935
6.6282 | 0.94125
6.6284 | 0.94625
6.6286 | 0.9525
6.6288 | 0.9575
6.629 | 0.9625
6.6292 | 0.9675
6.6294 | 0.97125
6.6296 | 0.975
6.6298 | 0.9775
6.63 | 0.98125
6.6302 | 0.9825
6.6304 | 0.985
6.6306 | 0.98625
6.6308 | 0.9875
6.631 | 0.98875
6.6312 | 0.98875
6.6314 | 0.98875
6.6316 | 0.98875
6.6318 | 0.9875
6.632 | 0.98625
6.6322 | 0.985
6.6324 | 0.9825
6.6326 | 0.98
6.6328 | 0.9775
6.633 | 0.975
6.6332 | 0.9725
6.6334 | 0.96875
6.6336 | 0.965
6.6338 | 0.96125
6.634 | 0.9575
6.6342 | 0.95375
6.6344 | 0.95
6.6346 | 0.945
6.6348 | 0.94125
6.635 | 0.93625
6.6352 | 0.9325
6.6354 | 0.9275
6.6356 | 0.92375
6.6358 | 0.91875
6.636 | 0.915
6.6362 | 0.91
6.6364 | 0.90625
6.6366 | 0.9025
6.6368 | 0.8975
6.637 | 0.89375
6.6372 | 0.89
6.6374 | 0.8875
6.6376 | 0.88375
6.6378 | 0.88
6.638 | 0.8775
6.6382 | 0.875
6.6384 | 0.8725
6.6386 | 0.87
6.6388 | 0.8675
6.639 | 0.86625
6.6392 | 0.865
6.6394 | 0.86375
6.6396 | 0.8625
6.6398 | 0.86125
6.64 | 0.86125
6.6402 | 0.86125
6.6404 | 0.86125
6.6406 | 0.8625
6.6408 | 0.8625
6.641 | 0.86375
6.6412 | 0.865
6.6414 | 0.86625
6.6416 | 0.86875
6.6418 | 0.87
6.642 | 0.8725
6.6422 | 0.875
6.6424 | 0.8775
6.6426 | 0.88
6.6428 | 0.88375
6.643 | 0.88625
6.6432 | 0.89
6.6434 | 0.89375
6.6436 | 0.8975
6.6438 | 0.90125
6.644 | 0.905
6.6442 | 0.90875
6.6444 | 0.91375
6.6446 | 0.9175
6.6448 | 0.92125
6.645 | 0.925
6.6452 | 0.93
6.6454 | 0.93375
6.6456 | 0.9375
6.6458 | 0.94125
6.646 | 0.945
6.6462 | 0.94875
6.6464 | 0.95125
6.6466 | 0.955
6.6468 | 0.9575
6.647 | 0.96
6.6472 | 0.9625
6.6474 | 0.965
6.6476 | 0.9675
6.6478 | 0.96875
6.648 | 0.97
6.6482 | 0.97125
6.6484 | 0.97125
6.6486 | 0.97125
6.6488 | 0.97125
6.649 | 0.97125
6.6492 | 0.97
6.6494 | 0.96875
6.6496 | 0.96625
6.6498 | 0.96375
6.65 | 0.96125
6.6502 | 0.95875
6.6504 | 0.955
6.6506 | 0.95125
6.6508 | 0.9475
6.651 | 0.9425
6.6512 | 0.9375
6.6514 | 0.93125
6.6516 | 0.92625
6.6518 | 0.92
6.652 | 0.9125
6.6522 | 0.90625
6.6524 | 0.89875
6.6526 | 0.89125
6.6528 | 0.8825
6.653 | 0.875
6.6532 | 0.86625
6.6534 | 0.8575
6.6536 | 0.84875
6.6538 | 0.84
6.654 | 0.83
6.6542 | 0.82125
6.6544 | 0.81125
6.6546 | 0.80125
6.6548 | 0.79125
6.655 | 0.78125
6.6552 | 0.7725
6.6554 | 0.7625
6.6556 | 0.7525
6.6558 | 0.7425
6.656 | 0.7325
6.6562 | 0.72375
6.6564 | 0.71375
6.6566 | 0.70375
6.6568 | 0.695
6.657 | 0.68625
6.6572 | 0.6775
6.6574 | 0.66875
6.6576 | 0.66
6.6578 | 0.6525
6.658 | 0.64375
6.6582 | 0.6375
6.6584 | 0.63
6.6586 | 0.6225
6.6588 | 0.61625
6.659 | 0.61
6.6592 | 0.60375
6.6594 | 0.59875
6.6596 | 0.59375
6.6598 | 0.58875
6.66 | 0.58375
6.6602 | 0.58
6.6604 | 0.57625
6.6606 | 0.5725
6.6608 | 0.57
6.661 | 0.5675
6.6612 | 0.565
6.6614 | 0.5625
6.6616 | 0.56125
6.6618 | 0.56
6.662 | 0.55875
6.6622 | 0.5575
6.6624 | 0.5575
6.6626 | 0.55625
6.6628 | 0.55625
6.663 | 0.55625
6.6632 | 0.5575
6.6634 | 0.5575
6.6636 | 0.55875
6.6638 | 0.55875
6.664 | 0.56
6.6642 | 0.56
6.6644 | 0.56125
6.6646 | 0.5625
6.6648 | 0.56375
6.665 | 0.56375
6.6652 | 0.565
6.6654 | 0.56625
6.6656 | 0.56625
6.6658 | 0.5675
6.666 | 0.5675
6.6662 | 0.56875
6.6664 | 0.56875
6.6666 | 0.56875
6.6668 | 0.56875
6.667 | 0.5675
6.6672 | 0.5675
6.6674 | 0.56625
6.6676 | 0.565
6.6678 | 0.56375
6.668 | 0.5625
6.6682 | 0.56
6.6684 | 0.55875
6.6686 | 0.55625
6.6688 | 0.5525
6.669 | 0.55
6.6692 | 0.54625
6.6694 | 0.5425
6.6696 | 0.53875
6.6698 | 0.53375
6.67 | 0.53
6.6702 | 0.525
6.6704 | 0.51875
6.6706 | 0.51375
6.6708 | 0.5075
6.671 | 0.5025
6.6712 | 0.49625
6.6714 | 0.48875
6.6716 | 0.4825
6.6718 | 0.475
6.672 | 0.46875
6.6722 | 0.46125
6.6724 | 0.45375
6.6726 | 0.445
6.6728 | 0.4375
6.673 | 0.43
6.6732 | 0.42125
6.6734 | 0.41375
6.6736 | 0.405
6.6738 | 0.39625
6.674 | 0.3875
6.6742 | 0.38
6.6744 | 0.37125
6.6746 | 0.3625
6.6748 | 0.35375
6.675 | 0.34625
6.6752 | 0.3375
6.6754 | 0.32875
6.6756 | 0.32125
6.6758 | 0.3125
6.676 | 0.305
6.6762 | 0.2975
6.6764 | 0.29
6.6766 | 0.2825
6.6768 | 0.275
6.677 | 0.2675
6.6772 | 0.26
6.6774 | 0.25375
6.6776 | 0.2475
6.6778 | 0.24125
6.678 | 0.235
6.6782 | 0.23
6.6784 | 0.22375
6.6786 | 0.21875
6.6788 | 0.21375
6.679 | 0.21
6.6792 | 0.20625
6.6794 | 0.20125
6.6796 | 0.1975
6.6798 | 0.195
6.68 | 0.19125
6.6802 | 0.18875
6.6804 | 0.18625
6.6806 | 0.185
6.6808 | 0.1825
6.681 | 0.18125
6.6812 | 0.18
6.6814 | 0.18
6.6816 | 0.17875
6.6818 | 0.17875
6.682 | 0.17875
6.6822 | 0.17875
6.6824 | 0.17875
6.6826 | 0.18
6.6828 | 0.18125
6.683 | 0.1825
6.6832 | 0.18375
6.6834 | 0.185
6.6836 | 0.18625
6.6838 | 0.18875
6.684 | 0.19125
6.6842 | 0.1925
6.6844 | 0.195
6.6846 | 0.1975
6.6848 | 0.2
6.685 | 0.2025
6.6852 | 0.205
6.6854 | 0.2075
6.6856 | 0.21125
6.6858 | 0.21375
6.686 | 0.21625
6.6862 | 0.21875
6.6864 | 0.22125
6.6866 | 0.22375
6.6868 | 0.22625
6.687 | 0.22875
6.6872 | 0.23125
6.6874 | 0.23375
6.6876 | 0.235
6.6878 | 0.2375
6.688 | 0.23875
6.6882 | 0.24125
6.6884 | 0.2425
6.6886 | 0.24375
6.6888 | 0.245
6.689 | 0.24625
6.6892 | 0.2475
6.6894 | 0.2475
6.6896 | 0.24875
6.6898 | 0.24875
6.69 | 0.24875
6.6902 | 0.24875
6.6904 | 0.24875
6.6906 | 0.24875
6.6908 | 0.2475
6.691 | 0.2475
6.6912 | 0.24625
6.6914 | 0.245
6.6916 | 0.24375
6.6918 | 0.2425
6.692 | 0.24125
6.6922 | 0.24
6.6924 | 0.2375
6.6926 | 0.23625
6.6928 | 0.235
6.693 | 0.2325
6.6932 | 0.23125
6.6934 | 0.22875
6.6936 | 0.2275
6.6938 | 0.225
6.694 | 0.22375
6.6942 | 0.2225
6.6944 | 0.22
6.6946 | 0.21875
6.6948 | 0.2175
6.695 | 0.21625
6.6952 | 0.215
6.6954 | 0.215
6.6956 | 0.21375
6.6958 | 0.21375
6.696 | 0.21375
6.6962 | 0.215
6.6964 | 0.215
6.6966 | 0.21625
6.6968 | 0.2175
6.697 | 0.22
6.6972 | 0.2225
6.6974 | 0.22625
6.6976 | 0.22875
6.6978 | 0.23375
6.698 | 0.2375
6.6982 | 0.24375
6.6984 | 0.25
6.6986 | 0.25625
6.6988 | 0.26375
6.699 | 0.27125
6.6992 | 0.28
6.6994 | 0.29
6.6996 | 0.3
6.6998 | 0.31125
6.7 | 0.3225
6.7002 | 0.335
6.7004 | 0.34875
6.7006 | 0.36375
6.7008 | 0.37875
6.701 | 0.395
6.7012 | 0.4125
6.7014 | 0.43
6.7016 | 0.44875
6.7018 | 0.46875
6.702 | 0.49
6.7022 | 0.51125
6.7024 | 0.53375
6.7026 | 0.5575
6.7028 | 0.5825
6.703 | 0.6075
6.7032 | 0.63375
6.7034 | 0.66125
6.7036 | 0.68875
6.7038 | 0.7175
6.704 | 0.7475
6.7042 | 0.77875
6.7044 | 0.81
6.7046 | 0.8425
6.7048 | 0.87625
6.705 | 0.91
6.7052 | 0.945
6.7054 | 0.98
6.7056 | 1.01625
6.7058 | 1.05375
6.706 | 1.09125
6.7062 | 1.13
6.7064 | 1.16875
6.7066 | 1.20875
6.7068 | 1.24875
6.707 | 1.29
6.7072 | 1.33125
6.7074 | 1.37375
6.7076 | 1.41625
6.7078 | 1.45875
6.708 | 1.5025
6.7082 | 1.54625
6.7084 | 1.59125
6.7086 | 1.63625
6.7088 | 1.68125
6.709 | 1.7275
6.7092 | 1.775
6.7094 | 1.82125
6.7096 | 1.86875
6.7098 | 1.9175
6.71 | 1.96625
6.7102 | 2.01625
6.7104 | 2.06625
6.7106 | 2.1175
6.7108 | 2.16875
6.711 | 2.22125
6.7112 | 2.275
6.7114 | 2.33
6.7116 | 2.385
6.7118 | 2.44125
6.712 | 2.49875
6.7122 | 2.5575
6.7124 | 2.6175
6.7126 | 2.67875
6.7128 | 2.7425
6.713 | 2.80625
6.7132 | 2.8725
6.7134 | 2.94
6.7136 | 3.01
6.7138 | 3.08125
6.714 | 3.155
6.7142 | 3.23
6.7144 | 3.30875
6.7146 | 3.3875
6.7148 | 3.47
6.715 | 3.555
6.7152 | 3.6425
6.7154 | 3.7325
6.7156 | 3.825
6.7158 | 3.92
6.716 | 4.0175
6.7162 | 4.11875
6.7164 | 4.22125
6.7166 | 4.32875
6.7168 | 4.4375
6.717 | 4.55
6.7172 | 4.665
6.7174 | 4.78375
6.7176 | 4.905
6.7178 | 5.03
6.718 | 5.15625
6.7182 | 5.2875
6.7184 | 5.42
6.7186 | 5.55625
6.7188 | 5.695
6.719 | 5.8375
6.7192 | 5.9825
6.7194 | 6.13
6.7196 | 6.28
6.7198 | 6.4325
6.72 | 6.58625
6.7202 | 6.74375
6.7204 | 6.90375
6.7206 | 7.065
6.7208 | 7.22875
6.721 | 7.395
6.7212 | 7.5625
6.7214 | 7.73125
6.7216 | 7.90125
6.7218 | 8.07375
6.722 | 8.24625
6.7222 | 8.42125
6.7224 | 8.59625
6.7226 | 8.7725
6.7228 | 8.95
6.723 | 9.1275
6.7232 | 9.305
6.7234 | 9.48375
6.7236 | 9.6625
6.7238 | 9.84125
6.724 | 10.02
6.7242 | 10.1975
6.7244 | 10.37625
6.7246 | 10.55375
6.7248 | 10.73125
6.725 | 10.9075
6.7252 | 11.0825
6.7254 | 11.2575
6.7256 | 11.4325
6.7258 | 11.605
6.726 | 11.7775
6.7262 | 11.9475
6.7264 | 12.1175
6.7266 | 12.28625
6.7268 | 12.4525
6.727 | 12.61875
6.7272 | 12.78375
6.7274 | 12.94625
6.7276 | 13.10875
6.7278 | 13.26875
6.728 | 13.4275
6.7282 | 13.585
6.7284 | 13.74125
6.7286 | 13.895
6.7288 | 14.04875
6.729 | 14.2
6.7292 | 14.35125
6.7294 | 14.5
6.7296 | 14.6475
6.7298 | 14.795
6.73 | 14.94
6.7302 | 15.08375
6.7304 | 15.2275
6.7306 | 15.37
6.7308 | 15.51
6.731 | 15.65
6.7312 | 15.79
6.7314 | 15.9275
6.7316 | 16.065
6.7318 | 16.20125
6.732 | 16.3375
6.7322 | 16.4725
6.7324 | 16.60625
6.7326 | 16.74
6.7328 | 16.8725
6.733 | 17.005
6.7332 | 17.1375
6.7334 | 17.26875
6.7336 | 17.4
6.7338 | 17.53125
6.734 | 17.66125
6.7342 | 17.79125
6.7344 | 17.9213
6.7346 | 18.0513
6.7348 | 18.18
6.735 | 18.3088
6.7352 | 18.4375
6.7354 | 18.5663
6.7356 | 18.695
6.7358 | 18.8225
6.736 | 18.9513
6.7362 | 19.0788
6.7364 | 19.2063
6.7366 | 19.3338
6.7368 | 19.4613
6.737 | 19.5875
6.7372 | 19.7138
6.7374 | 19.8412
6.7376 | 19.9663
6.7378 | 20.0925
6.738 | 20.2188
6.7382 | 20.3438
6.7384 | 20.4688
6.7386 | 20.5925
6.7388 | 20.7175
6.739 | 20.84
6.7392 | 20.9638
6.7394 | 21.0863
6.7396 | 21.2075
6.7398 | 21.3275
6.74 | 21.4475
6.7402 | 21.5663
6.7404 | 21.685
6.7406 | 21.8013
6.7408 | 21.9163
6.741 | 22.03
6.7412 | 22.1425
6.7414 | 22.2538
6.7416 | 22.3625
6.7418 | 22.47
6.742 | 22.575
6.7422 | 22.6775
6.7424 | 22.7775
6.7426 | 22.875
6.7428 | 22.9713
6.743 | 23.0625
6.7432 | 23.1525
6.7434 | 23.2387
6.7436 | 23.3213
6.7438 | 23.4
6.744 | 23.475
6.7442 | 23.5463
6.7444 | 23.6138
6.7446 | 23.6763
6.7448 | 23.735
6.745 | 23.7888
6.7452 | 23.8375
6.7454 | 23.8813
6.7456 | 23.92
6.7458 | 23.9538
6.746 | 23.9813
6.7462 | 24.0037
6.7464 | 24.0213
6.7466 | 24.0325
6.7468 | 24.0388
6.747 | 24.0375
6.7472 | 24.0313
6.7474 | 24.02
6.7476 | 24.0013
6.7478 | 23.9763
6.748 | 23.945
6.7482 | 23.9088
6.7484 | 23.865
6.7486 | 23.8163
6.7488 | 23.76
6.749 | 23.6988
6.7492 | 23.63
6.7494 | 23.5563
6.7496 | 23.4763
6.7498 | 23.39
6.75 | 23.2975
6.7502 | 23.1987
6.7504 | 23.095
6.7506 | 22.9862
6.7508 | 22.8713
6.751 | 22.75
6.7512 | 22.625
6.7514 | 22.4937
6.7516 | 22.3575
6.7518 | 22.2175
6.752 | 22.0713
6.7522 | 21.9213
6.7524 | 21.7663
6.7526 | 21.6075
6.7528 | 21.4437
6.753 | 21.2763
6.7532 | 21.105
6.7534 | 20.9288
6.7536 | 20.75
6.7538 | 20.5675
6.754 | 20.3825
6.7542 | 20.1937
6.7544 | 20.0013
6.7546 | 19.8075
6.7548 | 19.61
6.755 | 19.4113
6.7552 | 19.2088
6.7554 | 19.005
6.7556 | 18.8
6.7558 | 18.5925
6.756 | 18.3838
6.7562 | 18.1725
6.7564 | 17.9613
6.7566 | 17.74875
6.7568 | 17.535
6.757 | 17.32
6.7572 | 17.105
6.7574 | 16.89
6.7576 | 16.67375
6.7578 | 16.4575
6.758 | 16.24125
6.7582 | 16.025
6.7584 | 15.80875
6.7586 | 15.59375
6.7588 | 15.37875
6.759 | 15.16375
6.7592 | 14.95
6.7594 | 14.7375
6.7596 | 14.525
6.7598 | 14.31375
6.76 | 14.10375
6.7602 | 13.89375
6.7604 | 13.68625
6.7606 | 13.47875
6.7608 | 13.2725
6.761 | 13.0675
6.7612 | 12.86375
6.7614 | 12.66
6.7616 | 12.45875
6.7618 | 12.2575
6.762 | 12.0575
6.7622 | 11.85875
6.7624 | 11.66125
6.7626 | 11.46375
6.7628 | 11.2675
6.763 | 11.0725
6.7632 | 10.8775
6.7634 | 10.68375
6.7636 | 10.49
6.7638 | 10.2975
6.764 | 10.105
6.7642 | 9.9125
6.7644 | 9.72125
6.7646 | 9.52875
6.7648 | 9.3375
6.765 | 9.14625
6.7652 | 8.955
6.7654 | 8.76375
6.7656 | 8.5725
6.7658 | 8.3825
6.766 | 8.19125
6.7662 | 8
6.7664 | 7.81
6.7666 | 7.61875
6.7668 | 7.42875
6.767 | 7.23875
6.7672 | 7.04875
6.7674 | 6.86
6.7676 | 6.67125
6.7678 | 6.48375
6.768 | 6.29625
6.7682 | 6.11
6.7684 | 5.92375
6.7686 | 5.73875
6.7688 | 5.55625
6.769 | 5.37375
6.7692 | 5.19375
6.7694 | 5.015
6.7696 | 4.8375
6.7698 | 4.6625
6.77 | 4.49
6.7702 | 4.31875
6.7704 | 4.15125
6.7706 | 3.985
6.7708 | 3.8225
6.771 | 3.6625
6.7712 | 3.50625
6.7714 | 3.3525
6.7716 | 3.2025
6.7718 | 3.055
6.772 | 2.9125
6.7722 | 2.7725
6.7724 | 2.63625
6.7726 | 2.505
6.7728 | 2.37625
6.773 | 2.2525
6.7732 | 2.13125
6.7734 | 2.015
6.7736 | 1.9025
6.7738 | 1.79375
6.774 | 1.69
6.7742 | 1.59
6.7744 | 1.4925
6.7746 | 1.4
6.7748 | 1.3125
6.775 | 1.2275
6.7752 | 1.14625
6.7754 | 1.07
6.7756 | 0.99625
6.7758 | 0.92625
6.776 | 0.86
6.7762 | 0.7975
6.7764 | 0.7375
6.7766 | 0.68125
6.7768 | 0.6275
6.777 | 0.5775
6.7772 | 0.53
6.7774 | 0.485
6.7776 | 0.44375
6.7778 | 0.40375
6.778 | 0.3675
6.7782 | 0.3325
6.7784 | 0.3
6.7786 | 0.26875
6.7788 | 0.24125
6.779 | 0.21375
6.7792 | 0.19
6.7794 | 0.16625
6.7796 | 0.145
6.7798 | 0.125
6.78 | 0.10625
6.7802 | 0.09
6.7804 | 0.07375
6.7806 | 0.06
6.7808 | 0.04625
6.781 | 0.03375
6.7812 | 0.0225
6.7814 | 0.0125
6.7816 | 0.0025
6.7818 | -0.005
6.782 | -0.01375
6.7822 | -0.02
6.7824 | -0.0275
6.7826 | -0.0325
6.7828 | -0.0375
6.783 | -0.0425
6.7832 | -0.04625
6.7834 | -0.05
6.7836 | -0.0525
6.7838 | -0.05625
6.784 | -0.0575
6.7842 | -0.06
6.7844 | -0.06125
6.7846 | -0.0625
6.7848 | -0.06375
6.785 | -0.06375
6.7852 | -0.065
6.7854 | -0.065
6.7856 | -0.065
6.7858 | -0.065
6.786 | -0.065
6.7862 | -0.065
6.7864 | -0.06375
6.7866 | -0.06375
6.7868 | -0.06375
6.787 | -0.06375
6.7872 | -0.06375
6.7874 | -0.06375
6.7876 | -0.06375
6.7878 | -0.06375
6.788 | -0.06375
6.7882 | -0.06375
6.7884 | -0.065
6.7886 | -0.065
6.7888 | -0.06625
6.789 | -0.0675
6.7892 | -0.06875
6.7894 | -0.07125
6.7896 | -0.0725
6.7898 | -0.075
6.79 | -0.07875
6.7902 | -0.08125
6.7904 | -0.085
6.7906 | -0.08875
6.7908 | -0.0925
6.791 | -0.09625
6.7912 | -0.10125
6.7914 | -0.10625
6.7916 | -0.11125
6.7918 | -0.1175
6.792 | -0.12375
6.7922 | -0.13
6.7924 | -0.1375
6.7926 | -0.14375
6.7928 | -0.15125
6.793 | -0.15875
6.7932 | -0.16625
6.7934 | -0.175
6.7936 | -0.18375
6.7938 | -0.19125
6.794 | -0.2
6.7942 | -0.20875
6.7944 | -0.21875
6.7946 | -0.2275
6.7948 | -0.23625
6.795 | -0.24625
6.7952 | -0.255
6.7954 | -0.265
6.7956 | -0.27375
6.7958 | -0.28375
6.796 | -0.2925
6.7962 | -0.30125
6.7964 | -0.31
6.7966 | -0.31875
6.7968 | -0.3275
6.797 | -0.335
6.7972 | -0.34375
6.7974 | -0.35125
6.7976 | -0.35875
6.7978 | -0.365
6.798 | -0.3725
6.7982 | -0.37875
6.7984 | -0.38375
6.7986 | -0.39
6.7988 | -0.395
6.799 | -0.39875
6.7992 | -0.4025
6.7994 | -0.40625
6.7996 | -0.41
6.7998 | -0.41125
6.8 | -0.41375
6.8002 | -0.415
6.8004 | -0.41625
6.8006 | -0.41625
6.8008 | -0.41625
6.801 | -0.41625
6.8012 | -0.415
6.8014 | -0.4125
6.8016 | -0.41125
6.8018 | -0.40875
6.802 | -0.405
6.8022 | -0.40125
6.8024 | -0.3975
6.8026 | -0.39375
6.8028 | -0.38875
6.803 | -0.38375
6.8032 | -0.37875
6.8034 | -0.37375
6.8036 | -0.3675
6.8038 | -0.36125
6.804 | -0.355
6.8042 | -0.34875
6.8044 | -0.3425
6.8046 | -0.335
6.8048 | -0.32875
6.805 | -0.32125
6.8052 | -0.315
6.8054 | -0.3075
6.8056 | -0.30125
6.8058 | -0.295
6.806 | -0.2875
6.8062 | -0.28125
6.8064 | -0.275
6.8066 | -0.26875
6.8068 | -0.2625
6.807 | -0.2575
6.8072 | -0.2525
6.8074 | -0.24625
6.8076 | -0.2425
6.8078 | -0.2375
6.808 | -0.23375
6.8082 | -0.23
6.8084 | -0.22625
6.8086 | -0.22375
6.8088 | -0.22
6.809 | -0.21875
6.8092 | -0.21625
6.8094 | -0.215
6.8096 | -0.215
6.8098 | -0.21375
6.81 | -0.21375
6.8102 | -0.215
6.8104 | -0.215
6.8106 | -0.21625
6.8108 | -0.21875
6.811 | -0.22
6.8112 | -0.2225
6.8114 | -0.22625
6.8116 | -0.22875
6.8118 | -0.2325
6.812 | -0.2375
6.8122 | -0.24125
6.8124 | -0.24625
6.8126 | -0.25125
6.8128 | -0.25625
6.813 | -0.26125
6.8132 | -0.2675
6.8134 | -0.2725
6.8136 | -0.27875
6.8138 | -0.285
6.814 | -0.29125
6.8142 | -0.2975
6.8144 | -0.30375
6.8146 | -0.31
6.8148 | -0.31625
6.815 | -0.3225
6.8152 | -0.32875
6.8154 | -0.335
6.8156 | -0.34
6.8158 | -0.34625
6.816 | -0.35125
6.8162 | -0.3575
6.8164 | -0.3625
6.8166 | -0.36625
6.8168 | -0.37125
6.817 | -0.375
6.8172 | -0.37875
6.8174 | -0.3825
6.8176 | -0.385
6.8178 | -0.3875
6.818 | -0.38875
6.8182 | -0.39
6.8184 | -0.39125
6.8186 | -0.3925
6.8188 | -0.3925
6.819 | -0.39125
6.8192 | -0.39125
6.8194 | -0.39
6.8196 | -0.3875
6.8198 | -0.385
6.82 | -0.3825
6.8202 | -0.37875
6.8204 | -0.375
6.8206 | -0.37
6.8208 | -0.36625
6.821 | -0.36
6.8212 | -0.355
6.8214 | -0.34875
6.8216 | -0.3425
6.8218 | -0.335
6.822 | -0.3275
6.8222 | -0.32
6.8224 | -0.3125
6.8226 | -0.30375
6.8228 | -0.29625
6.823 | -0.2875
6.8232 | -0.27875
6.8234 | -0.26875
6.8236 | -0.26
6.8238 | -0.25
6.824 | -0.24125
6.8242 | -0.23125
6.8244 | -0.2225
6.8246 | -0.2125
6.8248 | -0.2025
6.825 | -0.19375
6.8252 | -0.18375
6.8254 | -0.17375
6.8256 | -0.165
6.8258 | -0.15625
6.826 | -0.14625
6.8262 | -0.1375
6.8264 | -0.12875
6.8266 | -0.12
6.8268 | -0.1125
6.827 | -0.10375
6.8272 | -0.09625
6.8274 | -0.08875
6.8276 | -0.0825
6.8278 | -0.075
6.828 | -0.06875
6.8282 | -0.0625
6.8284 | -0.0575
6.8286 | -0.05125
6.8288 | -0.04625
6.829 | -0.0425
6.8292 | -0.0375
6.8294 | -0.03375
6.8296 | -0.03
6.8298 | -0.0275
6.83 | -0.025
6.8302 | -0.0225
6.8304 | -0.02
6.8306 | -0.01875
6.8308 | -0.0175
6.831 | -0.0175
6.8312 | -0.0175
6.8314 | -0.0175
6.8316 | -0.0175
6.8318 | -0.01875
6.832 | -0.02
6.8322 | -0.02125
6.8324 | -0.0225
6.8326 | -0.025
6.8328 | -0.0275
6.833 | -0.03
6.8332 | -0.03375
6.8334 | -0.03625
6.8336 | -0.04
6.8338 | -0.04375
6.834 | -0.0475
6.8342 | -0.05125
6.8344 | -0.055
6.8346 | -0.05875
6.8348 | -0.06375
6.835 | -0.0675
6.8352 | -0.07125
6.8354 | -0.07625
6.8356 | -0.08
6.8358 | -0.085
6.836 | -0.08875
6.8362 | -0.0925
6.8364 | -0.09625
6.8366 | -0.1
6.8368 | -0.10375
6.837 | -0.1075
6.8372 | -0.11125
6.8374 | -0.11375
6.8376 | -0.11625
6.8378 | -0.11875
6.838 | -0.12125
6.8382 | -0.1225
6.8384 | -0.125
6.8386 | -0.12625
6.8388 | -0.12625
6.839 | -0.1275
6.8392 | -0.1275
6.8394 | -0.1275
6.8396 | -0.12625
6.8398 | -0.125
6.84 | -0.12375
6.8402 | -0.1225
6.8404 | -0.12
6.8406 | -0.1175
6.8408 | -0.115
6.841 | -0.11125
6.8412 | -0.1075
6.8414 | -0.10375
6.8416 | -0.09875
6.8418 | -0.09375
6.842 | -0.08875
6.8422 | -0.0825
6.8424 | -0.0775
6.8426 | -0.07125
6.8428 | -0.06375
6.843 | -0.0575
6.8432 | -0.05
6.8434 | -0.04375
6.8436 | -0.03625
6.8438 | -0.02875
6.844 | -0.02125
6.8442 | -0.0125
6.8444 | -0.005
6.8446 | 0.0025
6.8448 | 0.01125
6.845 | 0.01875
6.8452 | 0.0275
6.8454 | 0.035
6.8456 | 0.04375
6.8458 | 0.05125
6.846 | 0.05875
6.8462 | 0.06625
6.8464 | 0.07375
6.8466 | 0.08125
6.8468 | 0.0875
6.847 | 0.095
6.8472 | 0.10125
6.8474 | 0.1075
6.8476 | 0.11375
6.8478 | 0.11875
6.848 | 0.12375
6.8482 | 0.12875
6.8484 | 0.13375
6.8486 | 0.1375
6.8488 | 0.14125
6.849 | 0.145
6.8492 | 0.1475
6.8494 | 0.15
6.8496 | 0.1525
6.8498 | 0.15375
6.85 | 0.155
6.8502 | 0.15625
6.8504 | 0.15625
6.8506 | 0.15625
6.8508 | 0.15625
6.851 | 0.155
6.8512 | 0.15375
6.8514 | 0.1525
6.8516 | 0.15
6.8518 | 0.1475
6.852 | 0.145
6.8522 | 0.14125
6.8524 | 0.13875
6.8526 | 0.135
6.8528 | 0.13
6.853 | 0.12625
6.8532 | 0.12125
6.8534 | 0.1175
6.8536 | 0.1125
6.8538 | 0.1075
6.854 | 0.1025
6.8542 | 0.09625
6.8544 | 0.09125
6.8546 | 0.08625
6.8548 | 0.08125
6.855 | 0.075
6.8552 | 0.07
6.8554 | 0.065
6.8556 | 0.05875
6.8558 | 0.05375
6.856 | 0.04875
6.8562 | 0.04375
6.8564 | 0.03875
6.8566 | 0.03375
6.8568 | 0.03
6.857 | 0.025
6.8572 | 0.02125
6.8574 | 0.0175
6.8576 | 0.01375
6.8578 | 0.01125
6.858 | 0.00875
6.8582 | 0.00625
6.8584 | 0.00375
6.8586 | 0.0025
6.8588 | 0
6.859 | 0
6.8592 | -0.00125
6.8594 | -0.00125
6.8596 | -0.00125
6.8598 | -0.00125
6.86 | 0
6.8602 | 0
6.8604 | 0.0025
6.8606 | 0.00375
6.8608 | 0.00625
6.861 | 0.00875
6.8612 | 0.01125
6.8614 | 0.015
6.8616 | 0.01875
6.8618 | 0.0225
6.862 | 0.02625
6.8622 | 0.03125
6.8624 | 0.03625
6.8626 | 0.04125
6.8628 | 0.04625
6.863 | 0.0525
6.8632 | 0.0575
6.8634 | 0.06375
6.8636 | 0.07
6.8638 | 0.07625
6.864 | 0.0825
6.8642 | 0.08875
6.8644 | 0.095
6.8646 | 0.1025
6.8648 | 0.10875
6.865 | 0.115
6.8652 | 0.1225
6.8654 | 0.12875
6.8656 | 0.135
6.8658 | 0.1425
6.866 | 0.14875
6.8662 | 0.155
6.8664 | 0.16125
6.8666 | 0.1675
6.8668 | 0.17375
6.867 | 0.18
6.8672 | 0.185
6.8674 | 0.19
6.8676 | 0.19625
6.8678 | 0.20125
6.868 | 0.205
6.8682 | 0.21
6.8684 | 0.21375
6.8686 | 0.2175
6.8688 | 0.22125
6.869 | 0.22375
6.8692 | 0.2275
6.8694 | 0.22875
6.8696 | 0.23125
6.8698 | 0.2325
6.87 | 0.23375
6.8702 | 0.235
6.8704 | 0.235
6.8706 | 0.23625
6.8708 | 0.235
6.871 | 0.235
6.8712 | 0.23375
6.8714 | 0.2325
6.8716 | 0.23
6.8718 | 0.2275
6.872 | 0.225
6.8722 | 0.2225
6.8724 | 0.21875
6.8726 | 0.215
6.8728 | 0.21125
6.873 | 0.20625
6.8732 | 0.20125
6.8734 | 0.1975
6.8736 | 0.19125
6.8738 | 0.18625
6.874 | 0.18125
6.8742 | 0.175
6.8744 | 0.16875
6.8746 | 0.1625
6.8748 | 0.15625
6.875 | 0.15
6.8752 | 0.14375
6.8754 | 0.1375
6.8756 | 0.13125
6.8758 | 0.125
6.876 | 0.11875
6.8762 | 0.1125
6.8764 | 0.10625
6.8766 | 0.1
6.8768 | 0.095
6.877 | 0.08875
6.8772 | 0.08375
6.8774 | 0.07875
6.8776 | 0.075
6.8778 | 0.07
6.878 | 0.06625
6.8782 | 0.0625
6.8784 | 0.05875
6.8786 | 0.05625
6.8788 | 0.05375
6.879 | 0.05125
6.8792 | 0.05
6.8794 | 0.04875
6.8796 | 0.04875
6.8798 | 0.0475
6.88 | 0.0475
6.8802 | 0.04875
6.8804 | 0.05
6.8806 | 0.05125
6.8808 | 0.05375
6.881 | 0.05625
6.8812 | 0.05875
6.8814 | 0.0625
6.8816 | 0.06625
6.8818 | 0.07
6.882 | 0.075
6.8822 | 0.08
6.8824 | 0.085
6.8826 | 0.09
6.8828 | 0.09625
6.883 | 0.1025
6.8832 | 0.10875
6.8834 | 0.11625
6.8836 | 0.1225
6.8838 | 0.13
6.884 | 0.1375
6.8842 | 0.145
6.8844 | 0.1525
6.8846 | 0.16
6.8848 | 0.1675
6.885 | 0.175
6.8852 | 0.1825
6.8854 | 0.19
6.8856 | 0.1975
6.8858 | 0.205
6.886 | 0.2125
6.8862 | 0.22
6.8864 | 0.22625
6.8866 | 0.23375
6.8868 | 0.24
6.887 | 0.24625
6.8872 | 0.2525
6.8874 | 0.2575
6.8876 | 0.2625
6.8878 | 0.2675
6.888 | 0.2725
6.8882 | 0.27625
6.8884 | 0.28
6.8886 | 0.28375
6.8888 | 0.28625
6.889 | 0.28875
6.8892 | 0.29
6.8894 | 0.2925
6.8896 | 0.2925
6.8898 | 0.29375
6.89 | 0.29375
6.8902 | 0.2925
6.8904 | 0.29125
6.8906 | 0.29
6.8908 | 0.28875
6.891 | 0.28625
6.8912 | 0.28375
6.8914 | 0.28
6.8916 | 0.27625
6.8918 | 0.2725
6.892 | 0.2675
6.8922 | 0.2625
6.8924 | 0.2575
6.8926 | 0.2525
6.8928 | 0.24625
6.893 | 0.24
6.8932 | 0.23375
6.8934 | 0.2275
6.8936 | 0.22
6.8938 | 0.21375
6.894 | 0.20625
6.8942 | 0.19875
6.8944 | 0.1925
6.8946 | 0.185
6.8948 | 0.1775
6.895 | 0.17
6.8952 | 0.16375
6.8954 | 0.15625
6.8956 | 0.14875
6.8958 | 0.1425
6.896 | 0.13625
6.8962 | 0.13
6.8964 | 0.12375
6.8966 | 0.1175
6.8968 | 0.1125
6.897 | 0.1075
6.8972 | 0.1025
6.8974 | 0.0975
6.8976 | 0.09375
6.8978 | 0.09
6.898 | 0.08625
6.8982 | 0.08375
6.8984 | 0.08125
6.8986 | 0.07875
6.8988 | 0.0775
6.899 | 0.07625
6.8992 | 0.075
6.8994 | 0.075
6.8996 | 0.075
6.8998 | 0.075
6.9 | 0.07625
6.9002 | 0.0775
6.9004 | 0.08
6.9006 | 0.08125
6.9008 | 0.085
6.901 | 0.0875
6.9012 | 0.09125
6.9014 | 0.095
6.9016 | 0.09875
6.9018 | 0.1025
6.902 | 0.1075
6.9022 | 0.1125
6.9024 | 0.1175
6.9026 | 0.12375
6.9028 | 0.12875
6.903 | 0.135
6.9032 | 0.14125
6.9034 | 0.1475
6.9036 | 0.15375
6.9038 | 0.16
6.904 | 0.16625
6.9042 | 0.1725
6.9044 | 0.17875
6.9046 | 0.185
6.9048 | 0.19125
6.905 | 0.19875
6.9052 | 0.205
6.9054 | 0.21125
6.9056 | 0.21625
6.9058 | 0.2225
6.906 | 0.22875
6.9062 | 0.23375
6.9064 | 0.24
6.9066 | 0.245
6.9068 | 0.25
6.907 | 0.25375
6.9072 | 0.25875
6.9074 | 0.2625
6.9076 | 0.26625
6.9078 | 0.27
6.908 | 0.2725
6.9082 | 0.27625
6.9084 | 0.27875
6.9086 | 0.28
6.9088 | 0.2825
6.909 | 0.28375
6.9092 | 0.28375
6.9094 | 0.285
6.9096 | 0.285
6.9098 | 0.285
6.91 | 0.28375
6.9102 | 0.2825
6.9104 | 0.28125
6.9106 | 0.28
6.9108 | 0.2775
6.911 | 0.275
6.9112 | 0.2725
6.9114 | 0.27
6.9116 | 0.26625
6.9118 | 0.2625
6.912 | 0.2575
6.9122 | 0.25375
6.9124 | 0.24875
6.9126 | 0.24375
6.9128 | 0.23875
6.913 | 0.23375
6.9132 | 0.22875
6.9134 | 0.2225
6.9136 | 0.2175
6.9138 | 0.21125
6.914 | 0.205
6.9142 | 0.19875
6.9144 | 0.19375
6.9146 | 0.1875
6.9148 | 0.18125
6.915 | 0.175
6.9152 | 0.16875
6.9154 | 0.16375
6.9156 | 0.1575
6.9158 | 0.15125
6.916 | 0.14625
6.9162 | 0.14125
6.9164 | 0.13625
6.9166 | 0.13125
6.9168 | 0.12625
6.917 | 0.1225
6.9172 | 0.1175
6.9174 | 0.11375
6.9176 | 0.11
6.9178 | 0.1075
6.918 | 0.10375
6.9182 | 0.10125
6.9184 | 0.09875
6.9186 | 0.0975
6.9188 | 0.09625
6.919 | 0.095
6.9192 | 0.09375
6.9194 | 0.09375
6.9196 | 0.09375
6.9198 | 0.095
6.92 | 0.095
6.9202 | 0.09625
6.9204 | 0.09875
6.9206 | 0.1
6.9208 | 0.1025
6.921 | 0.105
6.9212 | 0.10875
6.9214 | 0.1125
6.9216 | 0.11625
6.9218 | 0.12
6.922 | 0.125
6.9222 | 0.12875
6.9224 | 0.135
6.9226 | 0.14
6.9228 | 0.145
6.923 | 0.15125
6.9232 | 0.1575
6.9234 | 0.16375
6.9236 | 0.17
6.9238 | 0.17625
6.924 | 0.18375
6.9242 | 0.19
6.9244 | 0.1975
6.9246 | 0.20375
6.9248 | 0.21125
6.925 | 0.2175
6.9252 | 0.225
6.9254 | 0.23125
6.9256 | 0.23875
6.9258 | 0.245
6.926 | 0.25125
6.9262 | 0.2575
6.9264 | 0.26375
6.9266 | 0.27
6.9268 | 0.27625
6.927 | 0.28125
6.9272 | 0.2875
6.9274 | 0.2925
6.9276 | 0.29625
6.9278 | 0.30125
6.928 | 0.305
6.9282 | 0.30875
6.9284 | 0.3125
6.9286 | 0.315
6.9288 | 0.3175
6.929 | 0.32
6.9292 | 0.32125
6.9294 | 0.3225
6.9296 | 0.32375
6.9298 | 0.32375
6.93 | 0.32375
6.9302 | 0.32375
6.9304 | 0.3225
6.9306 | 0.32125
6.9308 | 0.32
6.931 | 0.3175
6.9312 | 0.315
6.9314 | 0.31125
6.9316 | 0.30875
6.9318 | 0.305
6.932 | 0.30125
6.9322 | 0.29625
6.9324 | 0.29125
6.9326 | 0.28625
6.9328 | 0.28125
6.933 | 0.27625
6.9332 | 0.27
6.9334 | 0.265
6.9336 | 0.25875
6.9338 | 0.2525
6.934 | 0.24625
6.9342 | 0.24
6.9344 | 0.23375
6.9346 | 0.2275
6.9348 | 0.22
6.935 | 0.21375
6.9352 | 0.2075
6.9354 | 0.20125
6.9356 | 0.195
6.9358 | 0.18875
6.936 | 0.1825
6.9362 | 0.1775
6.9364 | 0.17125
6.9366 | 0.16625
6.9368 | 0.16125
6.937 | 0.15625
6.9372 | 0.1525
6.9374 | 0.1475
6.9376 | 0.14375
6.9378 | 0.14
6.938 | 0.1375
6.9382 | 0.135
6.9384 | 0.1325
6.9386 | 0.13
6.9388 | 0.12875
6.939 | 0.1275
6.9392 | 0.12625
6.9394 | 0.12625
6.9396 | 0.12625
6.9398 | 0.1275
6.94 | 0.12875
6.9402 | 0.13
6.9404 | 0.1325
6.9406 | 0.135
6.9408 | 0.1375
6.941 | 0.14
6.9412 | 0.14375
6.9414 | 0.14875
6.9416 | 0.1525
6.9418 | 0.1575
6.942 | 0.1625
6.9422 | 0.16875
6.9424 | 0.17375
6.9426 | 0.18
6.9428 | 0.18625
6.943 | 0.19375
6.9432 | 0.2
6.9434 | 0.2075
6.9436 | 0.215
6.9438 | 0.2225
6.944 | 0.23
6.9442 | 0.2375
6.9444 | 0.245
6.9446 | 0.2525
6.9448 | 0.26
6.945 | 0.26875
6.9452 | 0.27625
6.9454 | 0.28375
6.9456 | 0.29125
6.9458 | 0.29875
6.946 | 0.305
6.9462 | 0.3125
6.9464 | 0.31875
6.9466 | 0.325
6.9468 | 0.33125
6.947 | 0.3375
6.9472 | 0.34375
6.9474 | 0.34875
6.9476 | 0.35375
6.9478 | 0.35875
6.948 | 0.3625
6.9482 | 0.36625
6.9484 | 0.37
6.9486 | 0.3725
6.9488 | 0.375
6.949 | 0.3775
6.9492 | 0.37875
6.9494 | 0.38
6.9496 | 0.38
6.9498 | 0.38125
6.95 | 0.38125
6.9502 | 0.38
6.9504 | 0.37875
6.9506 | 0.3775
6.9508 | 0.375
6.951 | 0.37375
6.9512 | 0.37
6.9514 | 0.3675
6.9516 | 0.36375
6.9518 | 0.36
6.952 | 0.35625
6.9522 | 0.35125
6.9524 | 0.34625
6.9526 | 0.34125
6.9528 | 0.33625
6.953 | 0.33
6.9532 | 0.325
6.9534 | 0.31875
6.9536 | 0.3125
6.9538 | 0.30625
6.954 | 0.3
6.9542 | 0.29375
6.9544 | 0.28625
6.9546 | 0.28
6.9548 | 0.27375
6.955 | 0.2675
6.9552 | 0.26
6.9554 | 0.25375
6.9556 | 0.2475
6.9558 | 0.24125
6.956 | 0.235
6.9562 | 0.22875
6.9564 | 0.2225
6.9566 | 0.21625
6.9568 | 0.21125
6.957 | 0.20625
6.9572 | 0.20125
6.9574 | 0.19625
6.9576 | 0.1925
6.9578 | 0.18875
6.958 | 0.185
6.9582 | 0.18125
6.9584 | 0.17875
6.9586 | 0.175
6.9588 | 0.17375
6.959 | 0.17125
6.9592 | 0.17
6.9594 | 0.16875
6.9596 | 0.16875
6.9598 | 0.16875
6.96 | 0.16875
6.9602 | 0.17
6.9604 | 0.17125
6.9606 | 0.1725
6.9608 | 0.175
6.961 | 0.1775
6.9612 | 0.18
6.9614 | 0.18375
6.9616 | 0.1875
6.9618 | 0.19125
6.962 | 0.19625
6.9622 | 0.20125
6.9624 | 0.20625
6.9626 | 0.2125
6.9628 | 0.2175
6.963 | 0.22375
6.9632 | 0.23
6.9634 | 0.2375
6.9636 | 0.24375
6.9638 | 0.25125
6.964 | 0.25875
6.9642 | 0.26625
6.9644 | 0.27375
6.9646 | 0.28125
6.9648 | 0.29
6.965 | 0.2975
6.9652 | 0.305
6.9654 | 0.3125
6.9656 | 0.32125
6.9658 | 0.32875
6.966 | 0.33625
6.9662 | 0.34375
6.9664 | 0.35125
6.9666 | 0.35875
6.9668 | 0.365
6.967 | 0.3725
6.9672 | 0.37875
6.9674 | 0.385
6.9676 | 0.39125
6.9678 | 0.39625
6.968 | 0.40125
6.9682 | 0.40625
6.9684 | 0.41125
6.9686 | 0.415
6.9688 | 0.41875
6.969 | 0.4225
6.9692 | 0.42625
6.9694 | 0.42875
6.9696 | 0.43
6.9698 | 0.4325
6.97 | 0.43375
6.9702 | 0.43375
6.9704 | 0.43375
6.9706 | 0.43375
6.9708 | 0.43375
6.971 | 0.4325
6.9712 | 0.43125
6.9714 | 0.42875
6.9716 | 0.42625
6.9718 | 0.42375
6.972 | 0.42
6.9722 | 0.4175
6.9724 | 0.4125
6.9726 | 0.40875
6.9728 | 0.40375
6.973 | 0.39875
6.9732 | 0.39375
6.9734 | 0.38875
6.9736 | 0.3825
6.9738 | 0.3775
6.974 | 0.37125
6.9742 | 0.365
6.9744 | 0.35875
6.9746 | 0.35125
6.9748 | 0.345
6.975 | 0.33875
6.9752 | 0.3325
6.9754 | 0.325
6.9756 | 0.31875
6.9758 | 0.3125
6.976 | 0.30625
6.9762 | 0.3
6.9764 | 0.29375
6.9766 | 0.2875
6.9768 | 0.2825
6.977 | 0.27625
6.9772 | 0.27125
6.9774 | 0.26625
6.9776 | 0.26125
6.9778 | 0.2575
6.978 | 0.25375
6.9782 | 0.25
6.9784 | 0.2475
6.9786 | 0.24375
6.9788 | 0.2425
6.979 | 0.24
6.9792 | 0.23875
6.9794 | 0.2375
6.9796 | 0.2375
6.9798 | 0.2375
6.98 | 0.2375
6.9802 | 0.23875
6.9804 | 0.24
6.9806 | 0.2425
6.9808 | 0.245
6.981 | 0.2475
6.9812 | 0.25
6.9814 | 0.25375
6.9816 | 0.25875
6.9818 | 0.26375
6.982 | 0.26875
6.9822 | 0.27375
6.9824 | 0.27875
6.9826 | 0.285
6.9828 | 0.29125
6.983 | 0.29875
6.9832 | 0.305
6.9834 | 0.3125
6.9836 | 0.32
6.9838 | 0.3275
6.984 | 0.335
6.9842 | 0.34375
6.9844 | 0.35125
6.9846 | 0.36
6.9848 | 0.3675
6.985 | 0.37625
6.9852 | 0.38375
6.9854 | 0.3925
6.9856 | 0.4
6.9858 | 0.4075
6.986 | 0.41625
6.9862 | 0.42375
6.9864 | 0.43125
6.9866 | 0.4375
6.9868 | 0.445
6.987 | 0.45125
6.9872 | 0.4575
6.9874 | 0.46375
6.9876 | 0.47
6.9878 | 0.475
6.988 | 0.48
6.9882 | 0.48375
6.9884 | 0.48875
6.9886 | 0.49125
6.9888 | 0.495
6.989 | 0.4975
6.9892 | 0.5
6.9894 | 0.50125
6.9896 | 0.5025
6.9898 | 0.50375
6.99 | 0.50375
6.9902 | 0.50375
6.9904 | 0.50375
6.9906 | 0.5025
6.9908 | 0.50125
6.991 | 0.49875
6.9912 | 0.49625
6.9914 | 0.49375
6.9916 | 0.49
6.9918 | 0.48625
6.992 | 0.4825
6.9922 | 0.4775
6.9924 | 0.47375
6.9926 | 0.4675
6.9928 | 0.4625
6.993 | 0.4575
6.9932 | 0.45125
6.9934 | 0.445
6.9936 | 0.43875
6.9938 | 0.4325
6.994 | 0.425
6.9942 | 0.41875
6.9944 | 0.41125
6.9946 | 0.405
6.9948 | 0.3975
6.995 | 0.39
6.9952 | 0.38375
6.9954 | 0.37625
6.9956 | 0.37
6.9958 | 0.3625
6.996 | 0.35625
6.9962 | 0.35
6.9964 | 0.3425
6.9966 | 0.3375
6.9968 | 0.33125
6.997 | 0.325
6.9972 | 0.32
6.9974 | 0.315
6.9976 | 0.31
6.9978 | 0.30625
6.998 | 0.30125
6.9982 | 0.2975
6.9984 | 0.295
6.9986 | 0.29125
6.9988 | 0.28875
6.999 | 0.2875
6.9992 | 0.285
6.9994 | 0.285
6.9996 | 0.28375
6.9998 | 0.28375
7 | 0
7.0002 | 0
7.0004 | 0
7.0006 | 0.00125
7.0008 | 0.0025
7.001 | 0.00375
7.0012 | 0.00625
7.0014 | 0.00875
7.0016 | 0.01125
7.0018 | 0.015
7.002 | 0.01875
7.0022 | 0.0225
7.0024 | 0.0275
7.0026 | 0.03125
7.0028 | 0.03625
7.003 | 0.0425
7.0032 | 0.0475
7.0034 | 0.05375
7.0036 | 0.05875
7.0038 | 0.065
7.004 | 0.0725
7.0042 | 0.07875
7.0044 | 0.085
7.0046 | 0.09125
7.0048 | 0.09875
7.005 | 0.105
7.0052 | 0.11125
7.0054 | 0.11875
7.0056 | 0.125
7.0058 | 0.13125
7.006 | 0.13875
7.0062 | 0.145
7.0064 | 0.15125
7.0066 | 0.15625
7.0068 | 0.1625
7.007 | 0.16875
7.0072 | 0.17375
7.0074 | 0.17875
7.0076 | 0.18375
7.0078 | 0.1875
7.008 | 0.19125
7.0082 | 0.195
7.0084 | 0.19875
7.0086 | 0.20125
7.0088 | 0.20375
7.009 | 0.20625
7.0092 | 0.2075
7.0094 | 0.20875
7.0096 | 0.21
7.0098 | 0.21
7.01 | 0.21
7.0102 | 0.21
7.0104 | 0.20875
7.0106 | 0.2075
7.0108 | 0.20625
7.011 | 0.20375
7.0112 | 0.20125
7.0114 | 0.19875
7.0116 | 0.195
7.0118 | 0.19125
7.012 | 0.1875
7.0122 | 0.18375
7.0124 | 0.17875
7.0126 | 0.17375
7.0128 | 0.16875
7.013 | 0.1625
7.0132 | 0.15625
7.0134 | 0.15125
7.0136 | 0.145
7.0138 | 0.13875
7.014 | 0.1325
7.0142 | 0.125
7.0144 | 0.11875
7.0146 | 0.1125
7.0148 | 0.105
7.015 | 0.09875
7.0152 | 0.09125
7.0154 | 0.085
7.0156 | 0.07875
7.0158 | 0.07125
7.016 | 0.065
7.0162 | 0.05875
7.0164 | 0.0525
7.0166 | 0.0475
7.0168 | 0.04125
7.017 | 0.03625
7.0172 | 0.03125
7.0174 | 0.02625
7.0176 | 0.02125
7.0178 | 0.01625
7.018 | 0.0125
7.0182 | 0.00875
7.0184 | 0.005
7.0186 | 0.0025
7.0188 | 0
7.019 | -0.0025
7.0192 | -0.005
7.0194 | -0.00625
7.0196 | -0.0075
7.0198 | -0.0075
7.02 | -0.00875
7.0202 | -0.00875
7.0204 | -0.0075
7.0206 | -0.0075
7.0208 | -0.00625
7.021 | -0.00375
7.0212 | -0.0025
7.0214 | 0
7.0216 | 0.0025
7.0218 | 0.00625
7.022 | 0.00875
7.0222 | 0.0125
7.0224 | 0.01625
7.0226 | 0.02125
7.0228 | 0.02625
7.023 | 0.03
7.0232 | 0.03625
7.0234 | 0.04125
7.0236 | 0.04625
7.0238 | 0.0525
7.024 | 0.05875
7.0242 | 0.06375
7.0244 | 0.07
7.0246 | 0.07625
7.0248 | 0.0825
7.025 | 0.08875
7.0252 | 0.095
7.0254 | 0.1025
7.0256 | 0.10875
7.0258 | 0.115
7.026 | 0.12
7.0262 | 0.12625
7.0264 | 0.1325
7.0266 | 0.13875
7.0268 | 0.14375
7.027 | 0.14875
7.0272 | 0.15375
7.0274 | 0.15875
7.0276 | 0.16375
7.0278 | 0.16875
7.028 | 0.1725
7.0282 | 0.17625
7.0284 | 0.17875
7.0286 | 0.1825
7.0288 | 0.185
7.029 | 0.1875
7.0292 | 0.18875
7.0294 | 0.19
7.0296 | 0.19125
7.0298 | 0.1925
7.03 | 0.1925
7.0302 | 0.1925
7.0304 | 0.19125
7.0306 | 0.19125
7.0308 | 0.18875
7.031 | 0.1875
7.0312 | 0.185
7.0314 | 0.1825
7.0316 | 0.18
7.0318 | 0.17625
7.032 | 0.1725
7.0322 | 0.16875
7.0324 | 0.16375
7.0326 | 0.15875
7.0328 | 0.15375
7.033 | 0.14875
7.0332 | 0.14375
7.0334 | 0.1375
7.0336 | 0.13125
7.0338 | 0.125
7.034 | 0.11875
7.0342 | 0.1125
7.0344 | 0.105
7.0346 | 0.09875
7.0348 | 0.09125
7.035 | 0.085
7.0352 | 0.0775
7.0354 | 0.07125
7.0356 | 0.06375
7.0358 | 0.0575
7.036 | 0.05125
7.0362 | 0.04375
7.0364 | 0.0375
7.0366 | 0.03125
7.0368 | 0.02625
7.037 | 0.02
7.0372 | 0.015
7.0374 | 0.00875
7.0376 | 0.00375
7.0378 | 0
7.038 | -0.005
7.0382 | -0.00875
7.0384 | -0.01125
7.0386 | -0.015
7.0388 | -0.0175
7.039 | -0.02
7.0392 | -0.02125
7.0394 | -0.0225
7.0396 | -0.02375
7.0398 | -0.02375
7.04 | -0.02375
7.0402 | -0.02375
7.0404 | -0.0225
7.0406 | -0.02125
7.0408 | -0.01875
7.041 | -0.01625
7.0412 | -0.01375
7.0414 | -0.01
7.0416 | -0.00625
7.0418 | -0.0025
7.042 | 0.0025
7.0422 | 0.00625
7.0424 | 0.0125
7.0426 | 0.0175
7.0428 | 0.02375
7.043 | 0.03
7.0432 | 0.03625
7.0434 | 0.04375
7.0436 | 0.05125
7.0438 | 0.05875
7.044 | 0.06625
7.0442 | 0.07375
7.0444 | 0.08125
7.0446 | 0.08875
7.0448 | 0.0975
7.045 | 0.105
7.0452 | 0.11375
7.0454 | 0.12125
7.0456 | 0.12875
7.0458 | 0.1375
7.046 | 0.145
7.0462 | 0.1525
7.0464 | 0.16
7.0466 | 0.1675
7.0468 | 0.175
7.047 | 0.18125
7.0472 | 0.18875
7.0474 | 0.195
7.0476 | 0.20125
7.0478 | 0.20625
7.048 | 0.2125
7.0482 | 0.2175
7.0484 | 0.2225
7.0486 | 0.22625
7.0488 | 0.23
7.049 | 0.23375
7.0492 | 0.2375
7.0494 | 0.24
7.0496 | 0.2425
7.0498 | 0.24375
7.05 | 0.245
7.0502 | 0.24625
7.0504 | 0.2475
7.0506 | 0.2475
7.0508 | 0.24625
7.051 | 0.24625
7.0512 | 0.245
7.0514 | 0.24375
7.0516 | 0.24125
7.0518 | 0.23875
7.052 | 0.23625
7.0522 | 0.23375
7.0524 | 0.23
7.0526 | 0.22625
7.0528 | 0.2225
7.053 | 0.21875
7.0532 | 0.21375
7.0534 | 0.20875
7.0536 | 0.205
7.0538 | 0.2
7.054 | 0.195
7.0542 | 0.18875
7.0544 | 0.18375
7.0546 | 0.17875
7.0548 | 0.17375
7.055 | 0.1675
7.0552 | 0.1625
7.0554 | 0.1575
7.0556 | 0.1525
7.0558 | 0.1475
7.056 | 0.1425
7.0562 | 0.1375
7.0564 | 0.13375
7.0566 | 0.13
7.0568 | 0.12625
7.057 | 0.1225
7.0572 | 0.11875
7.0574 | 0.11625
7.0576 | 0.11375
7.0578 | 0.1125
7.058 | 0.11
7.0582 | 0.11
7.0584 | 0.10875
7.0586 | 0.10875
7.0588 | 0.10875
7.059 | 0.11
7.0592 | 0.11125
7.0594 | 0.11375
7.0596 | 0.11625
7.0598 | 0.11875
7.06 | 0.1225
7.0602 | 0.12625
7.0604 | 0.13125
7.0606 | 0.13625
7.0608 | 0.14125
7.061 | 0.1475
7.0612 | 0.155
7.0614 | 0.16125
7.0616 | 0.16875
7.0618 | 0.1775
7.062 | 0.185
7.0622 | 0.19375
7.0624 | 0.20375
7.0626 | 0.2125
7.0628 | 0.2225
7.063 | 0.2325
7.0632 | 0.2425
7.0634 | 0.2525
7.0636 | 0.26375
7.0638 | 0.27375
7.064 | 0.285
7.0642 | 0.29625
7.0644 | 0.30625
7.0646 | 0.3175
7.0648 | 0.32875
7.065 | 0.34
7.0652 | 0.35
7.0654 | 0.36125
7.0656 | 0.37125
7.0658 | 0.3825
7.066 | 0.3925
7.0662 | 0.4025
7.0664 | 0.4125
7.0666 | 0.42125
7.0668 | 0.43125
7.067 | 0.44
7.0672 | 0.4475
7.0674 | 0.45625
7.0676 | 0.46375
7.0678 | 0.47125
7.068 | 0.47875
7.0682 | 0.485
7.0684 | 0.49125
7.0686 | 0.49625
7.0688 | 0.50125
7.069 | 0.50625
7.0692 | 0.51
7.0694 | 0.51375
7.0696 | 0.5175
7.0698 | 0.52
7.07 | 0.5225
7.0702 | 0.525
7.0704 | 0.52625
7.0706 | 0.5275
7.0708 | 0.5275
7.071 | 0.5275
7.0712 | 0.5275
7.0714 | 0.52625
7.0716 | 0.525
7.0718 | 0.52375
7.072 | 0.52125
7.0722 | 0.51875
7.0724 | 0.51625
7.0726 | 0.5125
7.0728 | 0.51
7.073 | 0.50625
7.0732 | 0.50125
7.0734 | 0.4975
7.0736 | 0.49375
7.0738 | 0.48875
7.074 | 0.48375
7.0742 | 0.47875
7.0744 | 0.47375
7.0746 | 0.46875
7.0748 | 0.46375
7.075 | 0.45875
7.0752 | 0.4525
7.0754 | 0.4475
7.0756 | 0.4425
7.0758 | 0.4375
7.076 | 0.4325
7.0762 | 0.4275
7.0764 | 0.42375
7.0766 | 0.41875
7.0768 | 0.415
7.077 | 0.41125
7.0772 | 0.4075
7.0774 | 0.40375
7.0776 | 0.4
7.0778 | 0.3975
7.078 | 0.395
7.0782 | 0.3925
7.0784 | 0.39125
7.0786 | 0.39
7.0788 | 0.38875
7.079 | 0.3875
7.0792 | 0.3875
7.0794 | 0.3875
7.0796 | 0.38875
7.0798 | 0.39
7.08 | 0.39125
7.0802 | 0.3925
7.0804 | 0.395
7.0806 | 0.3975
7.0808 | 0.40125
7.081 | 0.40375
7.0812 | 0.4075
7.0814 | 0.4125
7.0816 | 0.41625
7.0818 | 0.42125
7.082 | 0.42625
7.0822 | 0.43125
7.0824 | 0.4375
7.0826 | 0.44375
7.0828 | 0.44875
7.083 | 0.455
7.0832 | 0.4625
7.0834 | 0.46875
7.0836 | 0.47625
7.0838 | 0.4825
7.084 | 0.49
7.0842 | 0.4975
7.0844 | 0.50375
7.0846 | 0.51125
7.0848 | 0.51875
7.085 | 0.525
7.0852 | 0.5325
7.0854 | 0.54
7.0856 | 0.54625
7.0858 | 0.55375
7.086 | 0.56
7.0862 | 0.56625
7.0864 | 0.5725
7.0866 | 0.57875
7.0868 | 0.585
7.087 | 0.59125
7.0872 | 0.59625
7.0874 | 0.60125
7.0876 | 0.60625
7.0878 | 0.61125
7.088 | 0.615
7.0882 | 0.61875
7.0884 | 0.6225
7.0886 | 0.625
7.0888 | 0.6275
7.089 | 0.63
7.0892 | 0.6325
7.0894 | 0.63375
7.0896 | 0.635
7.0898 | 0.63625
7.09 | 0.63625
7.0902 | 0.63625
7.0904 | 0.63625
7.0906 | 0.635
7.0908 | 0.635
7.091 | 0.6325
7.0912 | 0.63125
7.0914 | 0.62875
7.0916 | 0.62625
7.0918 | 0.62375
7.092 | 0.62
7.0922 | 0.61625
7.0924 | 0.6125
7.0926 | 0.60875
7.0928 | 0.60375
7.093 | 0.59875
7.0932 | 0.59375
7.0934 | 0.58875
7.0936 | 0.58375
7.0938 | 0.57875
7.094 | 0.5725
7.0942 | 0.5675
7.0944 | 0.56125
7.0946 | 0.555
7.0948 | 0.55
7.095 | 0.54375
7.0952 | 0.5375
7.0954 | 0.53125
7.0956 | 0.52625
7.0958 | 0.52
7.096 | 0.515
7.0962 | 0.51
7.0964 | 0.50375
7.0966 | 0.49875
7.0968 | 0.495
7.097 | 0.49
7.0972 | 0.485
7.0974 | 0.48125
7.0976 | 0.4775
7.0978 | 0.475
7.098 | 0.47125
7.0982 | 0.46875
7.0984 | 0.46625
7.0986 | 0.465
7.0988 | 0.46375
7.099 | 0.4625
7.0992 | 0.4625
7.0994 | 0.46125
7.0996 | 0.4625
7.0998 | 0.4625
7.1 | 0.46375
7.1002 | 0.465
7.1004 | 0.4675
7.1006 | 0.47
7.1008 | 0.4725
7.101 | 0.47625
7.1012 | 0.48
7.1014 | 0.48375
7.1016 | 0.48875
7.1018 | 0.49375
7.102 | 0.49875
7.1022 | 0.505
7.1024 | 0.51
7.1026 | 0.51625
7.1028 | 0.52375
7.103 | 0.53
7.1032 | 0.5375
7.1034 | 0.545
7.1036 | 0.5525
7.1038 | 0.56
7.104 | 0.5675
7.1042 | 0.57625
7.1044 | 0.58375
7.1046 | 0.5925
7.1048 | 0.6
7.105 | 0.60875
7.1052 | 0.6175
7.1054 | 0.625
7.1056 | 0.63375
7.1058 | 0.64125
7.106 | 0.65
7.1062 | 0.6575
7.1064 | 0.665
7.1066 | 0.67375
7.1068 | 0.68
7.107 | 0.6875
7.1072 | 0.695
7.1074 | 0.70125
7.1076 | 0.7075
7.1078 | 0.71375
7.108 | 0.72
7.1082 | 0.725
7.1084 | 0.73
7.1086 | 0.735
7.1088 | 0.74
7.109 | 0.74375
7.1092 | 0.7475
7.1094 | 0.75125
7.1096 | 0.75375
7.1098 | 0.75625
7.11 | 0.75875
7.1102 | 0.76
7.1104 | 0.76125
7.1106 | 0.7625
7.1108 | 0.76375
7.111 | 0.76375
7.1112 | 0.76375
7.1114 | 0.7625
7.1116 | 0.76125
7.1118 | 0.76125
7.112 | 0.75875
7.1122 | 0.7575
7.1124 | 0.755
7.1126 | 0.7525
7.1128 | 0.75
7.113 | 0.7475
7.1132 | 0.74375
7.1134 | 0.74
7.1136 | 0.73625
7.1138 | 0.73375
7.114 | 0.72875
7.1142 | 0.725
7.1144 | 0.72125
7.1146 | 0.7175
7.1148 | 0.7125
7.115 | 0.70875
7.1152 | 0.70375
7.1154 | 0.7
7.1156 | 0.695
7.1158 | 0.69125
7.116 | 0.6875
7.1162 | 0.68375
7.1164 | 0.68
7.1166 | 0.67625
7.1168 | 0.6725
7.117 | 0.66875
7.1172 | 0.66625
7.1174 | 0.66375
7.1176 | 0.66125
7.1178 | 0.65875
7.118 | 0.65625
7.1182 | 0.655
7.1184 | 0.65375
7.1186 | 0.6525
7.1188 | 0.6525
7.119 | 0.6525
7.1192 | 0.6525
7.1194 | 0.6525
7.1196 | 0.65375
7.1198 | 0.655
7.12 | 0.65625
7.1202 | 0.65875
7.1204 | 0.66125
7.1206 | 0.665
7.1208 | 0.6675
7.121 | 0.67125
7.1212 | 0.67625
7.1214 | 0.68
7.1216 | 0.685
7.1218 | 0.69
7.122 | 0.69625
7.1222 | 0.7025
7.1224 | 0.70875
7.1226 | 0.715
7.1228 | 0.7225
7.123 | 0.72875
7.1232 | 0.73625
7.1234 | 0.745
7.1236 | 0.7525
7.1238 | 0.76
7.124 | 0.76875
7.1242 | 0.7775
7.1244 | 0.78625
7.1246 | 0.795
7.1248 | 0.80375
7.125 | 0.8125
7.1252 | 0.82125
7.1254 | 0.83
7.1256 | 0.83875
7.1258 | 0.8475
7.126 | 0.85625
7.1262 | 0.865
7.1264 | 0.87375
7.1266 | 0.8825
7.1268 | 0.89
7.127 | 0.89875
7.1272 | 0.90625
7.1274 | 0.91375
7.1276 | 0.92125
7.1278 | 0.9275
7.128 | 0.935
7.1282 | 0.94125
7.1284 | 0.94625
7.1286 | 0.9525
7.1288 | 0.9575
7.129 | 0.9625
7.1292 | 0.9675
7.1294 | 0.97125
7.1296 | 0.975
7.1298 | 0.9775
7.13 | 0.98125
7.1302 | 0.9825
7.1304 | 0.985
7.1306 | 0.98625
7.1308 | 0.9875
7.131 | 0.98875
7.1312 | 0.98875
7.1314 | 0.98875
7.1316 | 0.98875
7.1318 | 0.9875
7.132 | 0.98625
7.1322 | 0.985
7.1324 | 0.9825
7.1326 | 0.98
7.1328 | 0.9775
7.133 | 0.975
7.1332 | 0.9725
7.1334 | 0.96875
7.1336 | 0.965
7.1338 | 0.96125
7.134 | 0.9575
7.1342 | 0.95375
7.1344 | 0.95
7.1346 | 0.945
7.1348 | 0.94125
7.135 | 0.93625
7.1352 | 0.9325
7.1354 | 0.9275
7.1356 | 0.92375
7.1358 | 0.91875
7.136 | 0.915
7.1362 | 0.91
7.1364 | 0.90625
7.1366 | 0.9025
7.1368 | 0.8975
7.137 | 0.89375
7.1372 | 0.89
7.1374 | 0.8875
7.1376 | 0.88375
7.1378 | 0.88
7.138 | 0.8775
7.1382 | 0.875
7.1384 | 0.8725
7.1386 | 0.87
7.1388 | 0.8675
7.139 | 0.86625
7.1392 | 0.865
7.1394 | 0.86375
7.1396 | 0.8625
7.1398 | 0.86125
7.14 | 0.86125
7.1402 | 0.86125
7.1404 | 0.86125
7.1406 | 0.8625
7.1408 | 0.8625
7.141 | 0.86375
7.1412 | 0.865
7.1414 | 0.86625
7.1416 | 0.86875
7.1418 | 0.87
7.142 | 0.8725
7.1422 | 0.875
7.1424 | 0.8775
7.1426 | 0.88
7.1428 | 0.88375
7.143 | 0.88625
7.1432 | 0.89
7.1434 | 0.89375
7.1436 | 0.8975
7.1438 | 0.90125
7.144 | 0.905
7.1442 | 0.90875
7.1444 | 0.91375
7.1446 | 0.9175
7.1448 | 0.92125
7.145 | 0.925
7.1452 | 0.93
7.1454 | 0.93375
7.1456 | 0.9375
7.1458 | 0.94125
7.146 | 0.945
7.1462 | 0.94875
7.1464 | 0.95125
7.1466 | 0.955
7.1468 | 0.9575
7.147 | 0.96
7.1472 | 0.9625
7.1474 | 0.965
7.1476 | 0.9675
7.1478 | 0.96875
7.148 | 0.97
7.1482 | 0.97125
7.1484 | 0.97125
7.1486 | 0.97125
7.1488 | 0.97125
7.149 | 0.97125
7.1492 | 0.97
7.1494 | 0.96875
7.1496 | 0.96625
7.1498 | 0.96375
7.15 | 0.96125
7.1502 | 0.95875
7.1504 | 0.955
7.1506 | 0.95125
7.1508 | 0.9475
7.151 | 0.9425
7.1512 | 0.9375
7.1514 | 0.93125
7.1516 | 0.92625
7.1518 | 0.92
7.152 | 0.9125
7.1522 | 0.90625
7.1524 | 0.89875
7.1526 | 0.89125
7.1528 | 0.8825
7.153 | 0.875
7.1532 | 0.86625
7.1534 | 0.8575
7.1536 | 0.84875
7.1538 | 0.84
7.154 | 0.83
7.1542 | 0.82125
7.1544 | 0.81125
7.1546 | 0.80125
7.1548 | 0.79125
7.155 | 0.78125
7.1552 | 0.7725
7.1554 | 0.7625
7.1556 | 0.7525
7.1558 | 0.7425
7.156 | 0.7325
7.1562 | 0.72375
7.1564 | 0.71375
7.1566 | 0.70375
7.1568 | 0.695
7.157 | 0.68625
7.1572 | 0.6775
7.1574 | 0.66875
7.1576 | 0.66
7.1578 | 0.6525
7.158 | 0.64375
7.1582 | 0.6375
7.1584 | 0.63
7.1586 | 0.6225
7.1588 | 0.61625
7.159 | 0.61
7.1592 | 0.60375
7.1594 | 0.59875
7.1596 | 0.59375
7.1598 | 0.58875
7.16 | 0.58375
7.1602 | 0.58
7.1604 | 0.57625
7.1606 | 0.5725
7.1608 | 0.57
7.161 | 0.5675
7.1612 | 0.565
7.1614 | 0.5625
7.1616 | 0.56125
7.1618 | 0.56
7.162 | 0.55875
7.1622 | 0.5575
7.1624 | 0.5575
7.1626 | 0.55625
7.1628 | 0.55625
7.163 | 0.55625
7.1632 | 0.5575
7.1634 | 0.5575
7.1636 | 0.55875
7.1638 | 0.55875
7.164 | 0.56
7.1642 | 0.56
7.1644 | 0.56125
7.1646 | 0.5625
7.1648 | 0.56375
7.165 | 0.56375
7.1652 | 0.565
7.1654 | 0.56625
7.1656 | 0.56625
7.1658 | 0.5675
7.166 | 0.5675
7.1662 | 0.56875
7.1664 | 0.56875
7.1666 | 0.56875
7.1668 | 0.56875
7.167 | 0.5675
7.1672 | 0.5675
7.1674 | 0.56625
7.1676 | 0.565
7.1678 | 0.56375
7.168 | 0.5625
7.1682 | 0.56
7.1684 | 0.55875
7.1686 | 0.55625
7.1688 | 0.5525
7.169 | 0.55
7.1692 | 0.54625
7.1694 | 0.5425
7.1696 | 0.53875
7.1698 | 0.53375
7.17 | 0.53
7.1702 | 0.525
7.1704 | 0.51875
7.1706 | 0.51375
7.1708 | 0.5075
7.171 | 0.5025
7.1712 | 0.49625
7.1714 | 0.48875
7.1716 | 0.4825
7.1718 | 0.475
7.172 | 0.46875
7.1722 | 0.46125
7.1724 | 0.45375
7.1726 | 0.445
7.1728 | 0.4375
7.173 | 0.43
7.1732 | 0.42125
7.1734 | 0.41375
7.1736 | 0.405
7.1738 | 0.39625
7.174 | 0.3875
7.1742 | 0.38
7.1744 | 0.37125
7.1746 | 0.3625
7.1748 | 0.35375
7.175 | 0.34625
7.1752 | 0.3375
7.1754 | 0.32875
7.1756 | 0.32125
7.1758 | 0.3125
7.176 | 0.305
7.1762 | 0.2975
7.1764 | 0.29
7.1766 | 0.2825
7.1768 | 0.275
7.177 | 0.2675
7.1772 | 0.26
7.1774 | 0.25375
7.1776 | 0.2475
7.1778 | 0.24125
7.178 | 0.235
7.1782 | 0.23
7.1784 | 0.22375
7.1786 | 0.21875
7.1788 | 0.21375
7.179 | 0.21
7.1792 | 0.20625
7.1794 | 0.20125
7.1796 | 0.1975
7.1798 | 0.195
7.18 | 0.19125
7.1802 | 0.18875
7.1804 | 0.18625
7.1806 | 0.185
7.1808 | 0.1825
7.181 | 0.18125
7.1812 | 0.18
7.1814 | 0.18
7.1816 | 0.17875
7.1818 | 0.17875
7.182 | 0.17875
7.1822 | 0.17875
7.1824 | 0.17875
7.1826 | 0.18
7.1828 | 0.18125
7.183 | 0.1825
7.1832 | 0.18375
7.1834 | 0.185
7.1836 | 0.18625
7.1838 | 0.18875
7.184 | 0.19125
7.1842 | 0.1925
7.1844 | 0.195
7.1846 | 0.1975
7.1848 | 0.2
7.185 | 0.2025
7.1852 | 0.205
7.1854 | 0.2075
7.1856 | 0.21125
7.1858 | 0.21375
7.186 | 0.21625
7.1862 | 0.21875
7.1864 | 0.22125
7.1866 | 0.22375
7.1868 | 0.22625
7.187 | 0.22875
7.1872 | 0.23125
7.1874 | 0.23375
7.1876 | 0.235
7.1878 | 0.2375
7.188 | 0.23875
7.1882 | 0.24125
7.1884 | 0.2425
7.1886 | 0.24375
7.1888 | 0.245
7.189 | 0.24625
7.1892 | 0.2475
7.1894 | 0.2475
7.1896 | 0.24875
7.1898 | 0.24875
7.19 | 0.24875
7.1902 | 0.24875
7.1904 | 0.24875
7.1906 | 0.24875
7.1908 | 0.2475
7.191 | 0.2475
7.1912 | 0.24625
7.1914 | 0.245
7.1916 | 0.24375
7.1918 | 0.2425
7.192 | 0.24125
7.1922 | 0.24
7.1924 | 0.2375
7.1926 | 0.23625
7.1928 | 0.235
7.193 | 0.2325
7.1932 | 0.23125
7.1934 | 0.22875
7.1936 | 0.2275
7.1938 | 0.225
7.194 | 0.22375
7.1942 | 0.2225
7.1944 | 0.22
7.1946 | 0.21875
7.1948 | 0.2175
7.195 | 0.21625
7.1952 | 0.215
7.1954 | 0.215
7.1956 | 0.21375
7.1958 | 0.21375
7.196 | 0.21375
7.1962 | 0.215
7.1964 | 0.215
7.1966 | 0.21625
7.1968 | 0.2175
7.197 | 0.22
7.1972 | 0.2225
7.1974 | 0.22625
7.1976 | 0.22875
7.1978 | 0.23375
7.198 | 0.2375
7.1982 | 0.24375
7.1984 | 0.25
7.1986 | 0.25625
7.1988 | 0.26375
7.199 | 0.27125
7.1992 | 0.28
7.1994 | 0.29
7.1996 | 0.3
7.1998 | 0.31125
7.2 | 0.3225
7.2002 | 0.335
7.2004 | 0.34875
7.2006 | 0.36375
7.2008 | 0.37875
7.201 | 0.395
7.2012 | 0.4125
7.2014 | 0.43
7.2016 | 0.44875
7.2018 | 0.46875
7.202 | 0.49
7.2022 | 0.51125
7.2024 | 0.53375
7.2026 | 0.5575
7.2028 | 0.5825
7.203 | 0.6075
7.2032 | 0.63375
7.2034 | 0.66125
7.2036 | 0.68875
7.2038 | 0.7175
7.204 | 0.7475
7.2042 | 0.77875
7.2044 | 0.81
7.2046 | 0.8425
7.2048 | 0.87625
7.205 | 0.91
7.2052 | 0.945
7.2054 | 0.98
7.2056 | 1.01625
7.2058 | 1.05375
7.206 | 1.09125
7.2062 | 1.13
7.2064 | 1.16875
7.2066 | 1.20875
7.2068 | 1.24875
7.207 | 1.29
7.2072 | 1.33125
7.2074 | 1.37375
7.2076 | 1.41625
7.2078 | 1.45875
7.208 | 1.5025
7.2082 | 1.54625
7.2084 | 1.59125
7.2086 | 1.63625
7.2088 | 1.68125
7.209 | 1.7275
7.2092 | 1.775
7.2094 | 1.82125
7.2096 | 1.86875
7.2098 | 1.9175
7.21 | 1.96625
7.2102 | 2.01625
7.2104 | 2.06625
7.2106 | 2.1175
7.2108 | 2.16875
7.211 | 2.22125
7.2112 | 2.275
7.2114 | 2.33
7.2116 | 2.385
7.2118 | 2.44125
7.212 | 2.49875
7.2122 | 2.5575
7.2124 | 2.6175
7.2126 | 2.67875
7.2128 | 2.7425
7.213 | 2.80625
7.2132 | 2.8725
7.2134 | 2.94
7.2136 | 3.01
7.2138 | 3.08125
7.214 | 3.155
7.2142 | 3.23
7.2144 | 3.30875
7.2146 | 3.3875
7.2148 | 3.47
7.215 | 3.555
7.2152 | 3.6425
7.2154 | 3.7325
7.2156 | 3.825
7.2158 | 3.92
7.216 | 4.0175
7.2162 | 4.11875
7.2164 | 4.22125
7.2166 | 4.32875
7.2168 | 4.4375
7.217 | 4.55
7.2172 | 4.665
7.2174 | 4.78375
7.2176 | 4.905
7.2178 | 5.03
7.218 | 5.15625
7.2182 | 5.2875
7.2184 | 5.42
7.2186 | 5.55625
7.2188 | 5.695
7.219 | 5.8375
7.2192 | 5.9825
7.2194 | 6.13
7.2196 | 6.28
7.2198 | 6.4325
7.22 | 6.58625
7.2202 | 6.74375
7.2204 | 6.90375
7.2206 | 7.065
7.2208 | 7.22875
7.221 | 7.395
7.2212 | 7.5625
7.2214 | 7.73125
7.2216 | 7.90125
7.2218 | 8.07375
7.222 | 8.24625
7.2222 | 8.42125
7.2224 | 8.59625
7.2226 | 8.7725
7.2228 | 8.95
7.223 | 9.1275
7.2232 | 9.305
7.2234 | 9.48375
7.2236 | 9.6625
7.2238 | 9.84125
7.224 | 10.02
7.2242 | 10.1975
7.2244 | 10.37625
7.2246 | 10.55375
7.2248 | 10.73125
7.225 | 10.9075
7.2252 | 11.0825
7.2254 | 11.2575
7.2256 | 11.4325
7.2258 | 11.605
7.226 | 11.7775
7.2262 | 11.9475
7.2264 | 12.1175
7.2266 | 12.28625
7.2268 | 12.4525
7.227 | 12.61875
7.2272 | 12.78375
7.2274 | 12.94625
7.2276 | 13.10875
7.2278 | 13.26875
7.228 | 13.4275
7.2282 | 13.585
7.2284 | 13.74125
7.2286 | 13.895
7.2288 | 14.04875
7.229 | 14.2
7.2292 | 14.35125
7.2294 | 14.5
7.2296 | 14.6475
7.2298 | 14.795
7.23 | 14.94
7.2302 | 15.08375
7.2304 | 15.2275
7.2306 | 15.37
7.2308 | 15.51
7.231 | 15.65
7.2312 | 15.79
7.2314 | 15.9275
7.2316 | 16.065
7.2318 | 16.20125
7.232 | 16.3375
7.2322 | 16.4725
7.2324 | 16.60625
7.2326 | 16.74
7.2328 | 16.8725
7.233 | 17.005
7.2332 | 17.1375
7.2334 | 17.26875
7.2336 | 17.4
7.2338 | 17.53125
7.234 | 17.66125
7.2342 | 17.79125
7.2344 | 17.9213
7.2346 | 18.0513
7.2348 | 18.18
7.235 | 18.3088
7.2352 | 18.4375
7.2354 | 18.5663
7.2356 | 18.695
7.2358 | 18.8225
7.236 | 18.9513
7.2362 | 19.0788
7.2364 | 19.2063
7.2366 | 19.3338
7.2368 | 19.4613
7.237 | 19.5875
7.2372 | 19.7138
7.2374 | 19.8412
7.2376 | 19.9663
7.2378 | 20.0925
7.238 | 20.2188
7.2382 | 20.3438
7.2384 | 20.4688
7.2386 | 20.5925
7.2388 | 20.7175
7.239 | 20.84
7.2392 | 20.9638
7.2394 | 21.0863
7.2396 | 21.2075
7.2398 | 21.3275
7.24 | 21.4475
7.2402 | 21.5663
7.2404 | 21.685
7.2406 | 21.8013
7.2408 | 21.9163
7.241 | 22.03
7.2412 | 22.1425
7.2414 | 22.2538
7.2416 | 22.3625
7.2418 | 22.47
7.242 | 22.575
7.2422 | 22.6775
7.2424 | 22.7775
7.2426 | 22.875
7.2428 | 22.9713
7.243 | 23.0625
7.2432 | 23.1525
7.2434 | 23.2387
7.2436 | 23.3213
7.2438 | 23.4
7.244 | 23.475
7.2442 | 23.5463
7.2444 | 23.6138
7.2446 | 23.6763
7.2448 | 23.735
7.245 | 23.7888
7.2452 | 23.8375
7.2454 | 23.8813
7.2456 | 23.92
7.2458 | 23.9538
7.246 | 23.9813
7.2462 | 24.0037
7.2464 | 24.0213
7.2466 | 24.0325
7.2468 | 24.0388
7.247 | 24.0375
7.2472 | 24.0313
7.2474 | 24.02
7.2476 | 24.0013
7.2478 | 23.9763
7.248 | 23.945
7.2482 | 23.9088
7.2484 | 23.865
7.2486 | 23.8163
7.2488 | 23.76
7.249 | 23.6988
7.2492 | 23.63
7.2494 | 23.5563
7.2496 | 23.4763
7.2498 | 23.39
7.25 | 23.2975
7.2502 | 23.1987
7.2504 | 23.095
7.2506 | 22.9862
7.2508 | 22.8713
7.251 | 22.75
7.2512 | 22.625
7.2514 | 22.4937
7.2516 | 22.3575
7.2518 | 22.2175
7.252 | 22.0713
7.2522 | 21.9213
7.2524 | 21.7663
7.2526 | 21.6075
7.2528 | 21.4437
7.253 | 21.2763
7.2532 | 21.105
7.2534 | 20.9288
7.2536 | 20.75
7.2538 | 20.5675
7.254 | 20.3825
7.2542 | 20.1937
7.2544 | 20.0013
7.2546 | 19.8075
7.2548 | 19.61
7.255 | 19.4113
7.2552 | 19.2088
7.2554 | 19.005
7.2556 | 18.8
7.2558 | 18.5925
7.256 | 18.3838
7.2562 | 18.1725
7.2564 | 17.9613
7.2566 | 17.74875
7.2568 | 17.535
7.257 | 17.32
7.2572 | 17.105
7.2574 | 16.89
7.2576 | 16.67375
7.2578 | 16.4575
7.258 | 16.24125
7.2582 | 16.025
7.2584 | 15.80875
7.2586 | 15.59375
7.2588 | 15.37875
7.259 | 15.16375
7.2592 | 14.95
7.2594 | 14.7375
7.2596 | 14.525
7.2598 | 14.31375
7.26 | 14.10375
7.2602 | 13.89375
7.2604 | 13.68625
7.2606 | 13.47875
7.2608 | 13.2725
7.261 | 13.0675
7.2612 | 12.86375
7.2614 | 12.66
7.2616 | 12.45875
7.2618 | 12.2575
7.262 | 12.0575
7.2622 | 11.85875
7.2624 | 11.66125
7.2626 | 11.46375
7.2628 | 11.2675
7.263 | 11.0725
7.2632 | 10.8775
7.2634 | 10.68375
7.2636 | 10.49
7.2638 | 10.2975
7.264 | 10.105
7.2642 | 9.9125
7.2644 | 9.72125
7.2646 | 9.52875
7.2648 | 9.3375
7.265 | 9.14625
7.2652 | 8.955
7.2654 | 8.76375
7.2656 | 8.5725
7.2658 | 8.3825
7.266 | 8.19125
7.2662 | 8
7.2664 | 7.81
7.2666 | 7.61875
7.2668 | 7.42875
7.267 | 7.23875
7.2672 | 7.04875
7.2674 | 6.86
7.2676 | 6.67125
7.2678 | 6.48375
7.268 | 6.29625
7.2682 | 6.11
7.2684 | 5.92375
7.2686 | 5.73875
7.2688 | 5.55625
7.269 | 5.37375
7.2692 | 5.19375
7.2694 | 5.015
7.2696 | 4.8375
7.2698 | 4.6625
7.27 | 4.49
7.2702 | 4.31875
7.2704 | 4.15125
7.2706 | 3.985
7.2708 | 3.8225
7.271 | 3.6625
7.2712 | 3.50625
7.2714 | 3.3525
7.2716 | 3.2025
7.2718 | 3.055
7.272 | 2.9125
7.2722 | 2.7725
7.2724 | 2.63625
7.2726 | 2.505
7.2728 | 2.37625
7.273 | 2.2525
7.2732 | 2.13125
7.2734 | 2.015
7.2736 | 1.9025
7.2738 | 1.79375
7.274 | 1.69
7.2742 | 1.59
7.2744 | 1.4925
7.2746 | 1.4
7.2748 | 1.3125
7.275 | 1.2275
7.2752 | 1.14625
7.2754 | 1.07
7.2756 | 0.99625
7.2758 | 0.92625
7.276 | 0.86
7.2762 | 0.7975
7.2764 | 0.7375
7.2766 | 0.68125
7.2768 | 0.6275
7.277 | 0.5775
7.2772 | 0.53
7.2774 | 0.485
7.2776 | 0.44375
7.2778 | 0.40375
7.278 | 0.3675
7.2782 | 0.3325
7.2784 | 0.3
7.2786 | 0.26875
7.2788 | 0.24125
7.279 | 0.21375
7.2792 | 0.19
7.2794 | 0.16625
7.2796 | 0.145
7.2798 | 0.125
7.28 | 0.10625
7.2802 | 0.09
7.2804 | 0.07375
7.2806 | 0.06
7.2808 | 0.04625
7.281 | 0.03375
7.2812 | 0.0225
7.2814 | 0.0125
7.2816 | 0.0025
7.2818 | -0.005
7.282 | -0.01375
7.2822 | -0.02
7.2824 | -0.0275
7.2826 | -0.0325
7.2828 | -0.0375
7.283 | -0.0425
7.2832 | -0.04625
7.2834 | -0.05
7.2836 | -0.0525
7.2838 | -0.05625
7.284 | -0.0575
7.2842 | -0.06
7.2844 | -0.06125
7.2846 | -0.0625
7.2848 | -0.06375
7.285 | -0.06375
7.2852 | -0.065
7.2854 | -0.065
7.2856 | -0.065
7.2858 | -0.065
7.286 | -0.065
7.2862 | -0.065
7.2864 | -0.06375
7.2866 | -0.06375
7.2868 | -0.06375
7.287 | -0.06375
7.2872 | -0.06375
7.2874 | -0.06375
7.2876 | -0.06375
7.2878 | -0.06375
7.288 | -0.06375
7.2882 | -0.06375
7.2884 | -0.065
7.2886 | -0.065
7.2888 | -0.06625
7.289 | -0.0675
7.2892 | -0.06875
7.2894 | -0.07125
7.2896 | -0.0725
7.2898 | -0.075
7.29 | -0.07875
7.2902 | -0.08125
7.2904 | -0.085
7.2906 | -0.08875
7.2908 | -0.0925
7.291 | -0.09625
7.2912 | -0.10125
7.2914 | -0.10625
7.2916 | -0.11125
7.2918 | -0.1175
7.292 | -0.12375
7.2922 | -0.13
7.2924 | -0.1375
7.2926 | -0.14375
7.2928 | -0.15125
7.293 | -0.15875
7.2932 | -0.16625
7.2934 | -0.175
7.2936 | -0.18375
7.2938 | -0.19125
7.294 | -0.2
7.2942 | -0.20875
7.2944 | -0.21875
7.2946 | -0.2275
7.2948 | -0.23625
7.295 | -0.24625
7.2952 | -0.255
7.2954 | -0.265
7.2956 | -0.27375
7.2958 | -0.28375
7.296 | -0.2925
7.2962 | -0.30125
7.2964 | -0.31
7.2966 | -0.31875
7.2968 | -0.3275
7.297 | -0.335
7.2972 | -0.34375
7.2974 | -0.35125
7.2976 | -0.35875
7.2978 | -0.365
7.298 | -0.3725
7.2982 | -0.37875
7.2984 | -0.38375
7.2986 | -0.39
7.2988 | -0.395
7.299 | -0.39875
7.2992 | -0.4025
7.2994 | -0.40625
7.2996 | -0.41
7.2998 | -0.41125
7.3 | -0.41375
7.3002 | -0.415
7.3004 | -0.41625
7.3006 | -0.41625
7.3008 | -0.41625
7.301 | -0.41625
7.3012 | -0.415
7.3014 | -0.4125
7.3016 | -0.41125
7.3018 | -0.40875
7.302 | -0.405
7.3022 | -0.40125
7.3024 | -0.3975
7.3026 | -0.39375
7.3028 | -0.38875
7.303 | -0.38375
7.3032 | -0.37875
7.3034 | -0.37375
7.3036 | -0.3675
7.3038 | -0.36125
7.304 | -0.355
7.3042 | -0.34875
7.3044 | -0.3425
7.3046 | -0.335
7.3048 | -0.32875
7.305 | -0.32125
7.3052 | -0.315
7.3054 | -0.3075
7.3056 | -0.30125
7.3058 | -0.295
7.306 | -0.2875
7.3062 | -0.28125
7.3064 | -0.275
7.3066 | -0.26875
7.3068 | -0.2625
7.307 | -0.2575
7.3072 | -0.2525
7.3074 | -0.24625
7.3076 | -0.2425
7.3078 | -0.2375
7.308 | -0.23375
7.3082 | -0.23
7.3084 | -0.22625
7.3086 | -0.22375
7.3088 | -0.22
7.309 | -0.21875
7.3092 | -0.21625
7.3094 | -0.215
7.3096 | -0.215
7.3098 | -0.21375
7.31 | -0.21375
7.3102 | -0.215
7.3104 | -0.215
7.3106 | -0.21625
7.3108 | -0.21875
7.311 | -0.22
7.3112 | -0.2225
7.3114 | -0.22625
7.3116 | -0.22875
7.3118 | -0.2325
7.312 | -0.2375
7.3122 | -0.24125
7.3124 | -0.24625
7.3126 | -0.25125
7.3128 | -0.25625
7.313 | -0.26125
7.3132 | -0.2675
7.3134 | -0.2725
7.3136 | -0.27875
7.3138 | -0.285
7.314 | -0.29125
7.3142 | -0.2975
7.3144 | -0.30375
7.3146 | -0.31
7.3148 | -0.31625
7.315 | -0.3225
7.3152 | -0.32875
7.3154 | -0.335
7.3156 | -0.34
7.3158 | -0.34625
7.316 | -0.35125
7.3162 | -0.3575
7.3164 | -0.3625
7.3166 | -0.36625
7.3168 | -0.37125
7.317 | -0.375
7.3172 | -0.37875
7.3174 | -0.3825
7.3176 | -0.385
7.3178 | -0.3875
7.318 | -0.38875
7.3182 | -0.39
7.3184 | -0.39125
7.3186 | -0.3925
7.3188 | -0.3925
7.319 | -0.39125
7.3192 | -0.39125
7.3194 | -0.39
7.3196 | -0.3875
7.3198 | -0.385
7.32 | -0.3825
7.3202 | -0.37875
7.3204 | -0.375
7.3206 | -0.37
7.3208 | -0.36625
7.321 | -0.36
7.3212 | -0.355
7.3214 | -0.34875
7.3216 | -0.3425
7.3218 | -0.335
7.322 | -0.3275
7.3222 | -0.32
7.3224 | -0.3125
7.3226 | -0.30375
7.3228 | -0.29625
7.323 | -0.2875
7.3232 | -0.27875
7.3234 | -0.26875
7.3236 | -0.26
7.3238 | -0.25
7.324 | -0.24125
7.3242 | -0.23125
7.3244 | -0.2225
7.3246 | -0.2125
7.3248 | -0.2025
7.325 | -0.19375
7.3252 | -0.18375
7.3254 | -0.17375
7.3256 | -0.165
7.3258 | -0.15625
7.326 | -0.14625
7.3262 | -0.1375
7.3264 | -0.12875
7.3266 | -0.12
7.3268 | -0.1125
7.327 | -0.10375
7.3272 | -0.09625
7.3274 | -0.08875
7.3276 | -0.0825
7.3278 | -0.075
7.328 | -0.06875
7.3282 | -0.0625
7.3284 | -0.0575
7.3286 | -0.05125
7.3288 | -0.04625
7.329 | -0.0425
7.3292 | -0.0375
7.3294 | -0.03375
7.3296 | -0.03
7.3298 | -0.0275
7.33 | -0.025
7.3302 | -0.0225
7.3304 | -0.02
7.3306 | -0.01875
7.3308 | -0.0175
7.331 | -0.0175
7.3312 | -0.0175
7.3314 | -0.0175
7.3316 | -0.0175
7.3318 | -0.01875
7.332 | -0.02
7.3322 | -0.02125
7.3324 | -0.0225
7.3326 | -0.025
7.3328 | -0.0275
7.333 | -0.03
7.3332 | -0.03375
7.3334 | -0.03625
7.3336 | -0.04
7.3338 | -0.04375
7.334 | -0.0475
7.3342 | -0.05125
7.3344 | -0.055
7.3346 | -0.05875
7.3348 | -0.06375
7.335 | -0.0675
7.3352 | -0.07125
7.3354 | -0.07625
7.3356 | -0.08
7.3358 | -0.085
7.336 | -0.08875
7.3362 | -0.0925
7.3364 | -0.09625
7.3366 | -0.1
7.3368 | -0.10375
7.337 | -0.1075
7.3372 | -0.11125
7.3374 | -0.11375
7.3376 | -0.11625
7.3378 | -0.11875
7.338 | -0.12125
7.3382 | -0.1225
7.3384 | -0.125
7.3386 | -0.12625
7.3388 | -0.12625
7.339 | -0.1275
7.3392 | -0.1275
7.3394 | -0.1275
7.3396 | -0.12625
7.3398 | -0.125
7.34 | -0.12375
7.3402 | -0.1225
7.3404 | -0.12
7.3406 | -0.1175
7.3408 | -0.115
7.341 | -0.11125
7.3412 | -0.1075
7.3414 | -0.10375
7.3416 | -0.09875
7.3418 | -0.09375
7.342 | -0.08875
7.3422 | -0.0825
7.3424 | -0.0775
7.3426 | -0.07125
7.3428 | -0.06375
7.343 | -0.0575
7.3432 | -0.05
7.3434 | -0.04375
7.3436 | -0.03625
7.3438 | -0.02875
7.344 | -0.02125
7.3442 | -0.0125
7.3444 | -0.005
7.3446 | 0.0025
7.3448 | 0.01125
7.345 | 0.01875
7.3452 | 0.0275
7.3454 | 0.035
7.3456 | 0.04375
7.3458 | 0.05125
7.346 | 0.05875
7.3462 | 0.06625
7.3464 | 0.07375
7.3466 | 0.08125
7.3468 | 0.0875
7.347 | 0.095
7.3472 | 0.10125
7.3474 | 0.1075
7.3476 | 0.11375
7.3478 | 0.11875
7.348 | 0.12375
7.3482 | 0.12875
7.3484 | 0.13375
7.3486 | 0.1375
7.3488 | 0.14125
7.349 | 0.145
7.3492 | 0.1475
7.3494 | 0.15
7.3496 | 0.1525
7.3498 | 0.15375
7.35 | 0.155
7.3502 | 0.15625
7.3504 | 0.15625
7.3506 | 0.15625
7.3508 | 0.15625
7.351 | 0.155
7.3512 | 0.15375
7.3514 | 0.1525
7.3516 | 0.15
7.3518 | 0.1475
7.352 | 0.145
7.3522 | 0.14125
7.3524 | 0.13875
7.3526 | 0.135
7.3528 | 0.13
7.353 | 0.12625
7.3532 | 0.12125
7.3534 | 0.1175
7.3536 | 0.1125
7.3538 | 0.1075
7.354 | 0.1025
7.3542 | 0.09625
7.3544 | 0.09125
7.3546 | 0.08625
7.3548 | 0.08125
7.355 | 0.075
7.3552 | 0.07
7.3554 | 0.065
7.3556 | 0.05875
7.3558 | 0.05375
7.356 | 0.04875
7.3562 | 0.04375
7.3564 | 0.03875
7.3566 | 0.03375
7.3568 | 0.03
7.357 | 0.025
7.3572 | 0.02125
7.3574 | 0.0175
7.3576 | 0.01375
7.3578 | 0.01125
7.358 | 0.00875
7.3582 | 0.00625
7.3584 | 0.00375
7.3586 | 0.0025
7.3588 | 0
7.359 | 0
7.3592 | -0.00125
7.3594 | -0.00125
7.3596 | -0.00125
7.3598 | -0.00125
7.36 | 0
7.3602 | 0
7.3604 | 0.0025
7.3606 | 0.00375
7.3608 | 0.00625
7.361 | 0.00875
7.3612 | 0.01125
7.3614 | 0.015
7.3616 | 0.01875
7.3618 | 0.0225
7.362 | 0.02625
7.3622 | 0.03125
7.3624 | 0.03625
7.3626 | 0.04125
7.3628 | 0.04625
7.363 | 0.0525
7.3632 | 0.0575
7.3634 | 0.06375
7.3636 | 0.07
7.3638 | 0.07625
7.364 | 0.0825
7.3642 | 0.08875
7.3644 | 0.095
7.3646 | 0.1025
7.3648 | 0.10875
7.365 | 0.115
7.3652 | 0.1225
7.3654 | 0.12875
7.3656 | 0.135
7.3658 | 0.1425
7.366 | 0.14875
7.3662 | 0.155
7.3664 | 0.16125
7.3666 | 0.1675
7.3668 | 0.17375
7.367 | 0.18
7.3672 | 0.185
7.3674 | 0.19
7.3676 | 0.19625
7.3678 | 0.20125
7.368 | 0.205
7.3682 | 0.21
7.3684 | 0.21375
7.3686 | 0.2175
7.3688 | 0.22125
7.369 | 0.22375
7.3692 | 0.2275
7.3694 | 0.22875
7.3696 | 0.23125
7.3698 | 0.2325
7.37 | 0.23375
7.3702 | 0.235
7.3704 | 0.235
7.3706 | 0.23625
7.3708 | 0.235
7.371 | 0.235
7.3712 | 0.23375
7.3714 | 0.2325
7.3716 | 0.23
7.3718 | 0.2275
7.372 | 0.225
7.3722 | 0.2225
7.3724 | 0.21875
7.3726 | 0.215
7.3728 | 0.21125
7.373 | 0.20625
7.3732 | 0.20125
7.3734 | 0.1975
7.3736 | 0.19125
7.3738 | 0.18625
7.374 | 0.18125
7.3742 | 0.175
7.3744 | 0.16875
7.3746 | 0.1625
7.3748 | 0.15625
7.375 | 0.15
7.3752 | 0.14375
7.3754 | 0.1375
7.3756 | 0.13125
7.3758 | 0.125
7.376 | 0.11875
7.3762 | 0.1125
7.3764 | 0.10625
7.3766 | 0.1
7.3768 | 0.095
7.377 | 0.08875
7.3772 | 0.08375
7.3774 | 0.07875
7.3776 | 0.075
7.3778 | 0.07
7.378 | 0.06625
7.3782 | 0.0625
7.3784 | 0.05875
7.3786 | 0.05625
7.3788 | 0.05375
7.379 | 0.05125
7.3792 | 0.05
7.3794 | 0.04875
7.3796 | 0.04875
7.3798 | 0.0475
7.38 | 0.0475
7.3802 | 0.04875
7.3804 | 0.05
7.3806 | 0.05125
7.3808 | 0.05375
7.381 | 0.05625
7.3812 | 0.05875
7.3814 | 0.0625
7.3816 | 0.06625
7.3818 | 0.07
7.382 | 0.075
7.3822 | 0.08
7.3824 | 0.085
7.3826 | 0.09
7.3828 | 0.09625
7.383 | 0.1025
7.3832 | 0.10875
7.3834 | 0.11625
7.3836 | 0.1225
7.3838 | 0.13
7.384 | 0.1375
7.3842 | 0.145
7.3844 | 0.1525
7.3846 | 0.16
7.3848 | 0.1675
7.385 | 0.175
7.3852 | 0.1825
7.3854 | 0.19
7.3856 | 0.1975
7.3858 | 0.205
7.386 | 0.2125
7.3862 | 0.22
7.3864 | 0.22625
7.3866 | 0.23375
7.3868 | 0.24
7.387 | 0.24625
7.3872 | 0.2525
7.3874 | 0.2575
7.3876 | 0.2625
7.3878 | 0.2675
7.388 | 0.2725
7.3882 | 0.27625
7.3884 | 0.28
7.3886 | 0.28375
7.3888 | 0.28625
7.389 | 0.28875
7.3892 | 0.29
7.3894 | 0.2925
7.3896 | 0.2925
7.3898 | 0.29375
7.39 | 0.29375
7.3902 | 0.2925
7.3904 | 0.29125
7.3906 | 0.29
7.3908 | 0.28875
7.391 | 0.28625
7.3912 | 0.28375
7.3914 | 0.28
7.3916 | 0.27625
7.3918 | 0.2725
7.392 | 0.2675
7.3922 | 0.2625
7.3924 | 0.2575
7.3926 | 0.2525
7.3928 | 0.24625
7.393 | 0.24
7.3932 | 0.23375
7.3934 | 0.2275
7.3936 | 0.22
7.3938 | 0.21375
7.394 | 0.20625
7.3942 | 0.19875
7.3944 | 0.1925
7.3946 | 0.185
7.3948 | 0.1775
7.395 | 0.17
7.3952 | 0.16375
7.3954 | 0.15625
7.3956 | 0.14875
7.3958 | 0.1425
7.396 | 0.13625
7.3962 | 0.13
7.3964 | 0.12375
7.3966 | 0.1175
7.3968 | 0.1125
7.397 | 0.1075
7.3972 | 0.1025
7.3974 | 0.0975
7.3976 | 0.09375
7.3978 | 0.09
7.398 | 0.08625
7.3982 | 0.08375
7.3984 | 0.08125
7.3986 | 0.07875
7.3988 | 0.0775
7.399 | 0.07625
7.3992 | 0.075
7.3994 | 0.075
7.3996 | 0.075
7.3998 | 0.075
7.4 | 0.07625
7.4002 | 0.0775
7.4004 | 0.08
7.4006 | 0.08125
7.4008 | 0.085
7.401 | 0.0875
7.4012 | 0.09125
7.4014 | 0.095
7.4016 | 0.09875
7.4018 | 0.1025
7.402 | 0.1075
7.4022 | 0.1125
7.4024 | 0.1175
7.4026 | 0.12375
7.4028 | 0.12875
7.403 | 0.135
7.4032 | 0.14125
7.4034 | 0.1475
7.4036 | 0.15375
7.4038 | 0.16
7.404 | 0.16625
7.4042 | 0.1725
7.4044 | 0.17875
7.4046 | 0.185
7.4048 | 0.19125
7.405 | 0.19875
7.4052 | 0.205
7.4054 | 0.21125
7.4056 | 0.21625
7.4058 | 0.2225
7.406 | 0.22875
7.4062 | 0.23375
7.4064 | 0.24
7.4066 | 0.245
7.4068 | 0.25
7.407 | 0.25375
7.4072 | 0.25875
7.4074 | 0.2625
7.4076 | 0.26625
7.4078 | 0.27
7.408 | 0.2725
7.4082 | 0.27625
7.4084 | 0.27875
7.4086 | 0.28
7.4088 | 0.2825
7.409 | 0.28375
7.4092 | 0.28375
7.4094 | 0.285
7.4096 | 0.285
7.4098 | 0.285
7.41 | 0.28375
7.4102 | 0.2825
7.4104 | 0.28125
7.4106 | 0.28
7.4108 | 0.2775
7.411 | 0.275
7.4112 | 0.2725
7.4114 | 0.27
7.4116 | 0.26625
7.4118 | 0.2625
7.412 | 0.2575
7.4122 | 0.25375
7.4124 | 0.24875
7.4126 | 0.24375
7.4128 | 0.23875
7.413 | 0.23375
7.4132 | 0.22875
7.4134 | 0.2225
7.4136 | 0.2175
7.4138 | 0.21125
7.414 | 0.205
7.4142 | 0.19875
7.4144 | 0.19375
7.4146 | 0.1875
7.4148 | 0.18125
7.415 | 0.175
7.4152 | 0.16875
7.4154 | 0.16375
7.4156 | 0.1575
7.4158 | 0.15125
7.416 | 0.14625
7.4162 | 0.14125
7.4164 | 0.13625
7.4166 | 0.13125
7.4168 | 0.12625
7.417 | 0.1225
7.4172 | 0.1175
7.4174 | 0.11375
7.4176 | 0.11
7.4178 | 0.1075
7.418 | 0.10375
7.4182 | 0.10125
7.4184 | 0.09875
7.4186 | 0.0975
7.4188 | 0.09625
7.419 | 0.095
7.4192 | 0.09375
7.4194 | 0.09375
7.4196 | 0.09375
7.4198 | 0.095
7.42 | 0.095
7.4202 | 0.09625
7.4204 | 0.09875
7.4206 | 0.1
7.4208 | 0.1025
7.421 | 0.105
7.4212 | 0.10875
7.4214 | 0.1125
7.4216 | 0.11625
7.4218 | 0.12
7.422 | 0.125
7.4222 | 0.12875
7.4224 | 0.135
7.4226 | 0.14
7.4228 | 0.145
7.423 | 0.15125
7.4232 | 0.1575
7.4234 | 0.16375
7.4236 | 0.17
7.4238 | 0.17625
7.424 | 0.18375
7.4242 | 0.19
7.4244 | 0.1975
7.4246 | 0.20375
7.4248 | 0.21125
7.425 | 0.2175
7.4252 | 0.225
7.4254 | 0.23125
7.4256 | 0.23875
7.4258 | 0.245
7.426 | 0.25125
7.4262 | 0.2575
7.4264 | 0.26375
7.4266 | 0.27
7.4268 | 0.27625
7.427 | 0.28125
7.4272 | 0.2875
7.4274 | 0.2925
7.4276 | 0.29625
7.4278 | 0.30125
7.428 | 0.305
7.4282 | 0.30875
7.4284 | 0.3125
7.4286 | 0.315
7.4288 | 0.3175
7.429 | 0.32
7.4292 | 0.32125
7.4294 | 0.3225
7.4296 | 0.32375
7.4298 | 0.32375
7.43 | 0.32375
7.4302 | 0.32375
7.4304 | 0.3225
7.4306 | 0.32125
7.4308 | 0.32
7.431 | 0.3175
7.4312 | 0.315
7.4314 | 0.31125
7.4316 | 0.30875
7.4318 | 0.305
7.432 | 0.30125
7.4322 | 0.29625
7.4324 | 0.29125
7.4326 | 0.28625
7.4328 | 0.28125
7.433 | 0.27625
7.4332 | 0.27
7.4334 | 0.265
7.4336 | 0.25875
7.4338 | 0.2525
7.434 | 0.24625
7.4342 | 0.24
7.4344 | 0.23375
7.4346 | 0.2275
7.4348 | 0.22
7.435 | 0.21375
7.4352 | 0.2075
7.4354 | 0.20125
7.4356 | 0.195
7.4358 | 0.18875
7.436 | 0.1825
7.4362 | 0.1775
7.4364 | 0.17125
7.4366 | 0.16625
7.4368 | 0.16125
7.437 | 0.15625
7.4372 | 0.1525
7.4374 | 0.1475
7.4376 | 0.14375
7.4378 | 0.14
7.438 | 0.1375
7.4382 | 0.135
7.4384 | 0.1325
7.4386 | 0.13
7.4388 | 0.12875
7.439 | 0.1275
7.4392 | 0.12625
7.4394 | 0.12625
7.4396 | 0.12625
7.4398 | 0.1275
7.44 | 0.12875
7.4402 | 0.13
7.4404 | 0.1325
7.4406 | 0.135
7.4408 | 0.1375
7.441 | 0.14
7.4412 | 0.14375
7.4414 | 0.14875
7.4416 | 0.1525
7.4418 | 0.1575
7.442 | 0.1625
7.4422 | 0.16875
7.4424 | 0.17375
7.4426 | 0.18
7.4428 | 0.18625
7.443 | 0.19375
7.4432 | 0.2
7.4434 | 0.2075
7.4436 | 0.215
7.4438 | 0.2225
7.444 | 0.23
7.4442 | 0.2375
7.4444 | 0.245
7.4446 | 0.2525
7.4448 | 0.26
7.445 | 0.26875
7.4452 | 0.27625
7.4454 | 0.28375
7.4456 | 0.29125
7.4458 | 0.29875
7.446 | 0.305
7.4462 | 0.3125
7.4464 | 0.31875
7.4466 | 0.325
7.4468 | 0.33125
7.447 | 0.3375
7.4472 | 0.34375
7.4474 | 0.34875
7.4476 | 0.35375
7.4478 | 0.35875
7.448 | 0.3625
7.4482 | 0.36625
7.4484 | 0.37
7.4486 | 0.3725
7.4488 | 0.375
7.449 | 0.3775
7.4492 | 0.37875
7.4494 | 0.38
7.4496 | 0.38
7.4498 | 0.38125
7.45 | 0.38125
7.4502 | 0.38
7.4504 | 0.37875
7.4506 | 0.3775
7.4508 | 0.375
7.451 | 0.37375
7.4512 | 0.37
7.4514 | 0.3675
7.4516 | 0.36375
7.4518 | 0.36
7.452 | 0.35625
7.4522 | 0.35125
7.4524 | 0.34625
7.4526 | 0.34125
7.4528 | 0.33625
7.453 | 0.33
7.4532 | 0.325
7.4534 | 0.31875
7.4536 | 0.3125
7.4538 | 0.30625
7.454 | 0.3
7.4542 | 0.29375
7.4544 | 0.28625
7.4546 | 0.28
7.4548 | 0.27375
7.455 | 0.2675
7.4552 | 0.26
7.4554 | 0.25375
7.4556 | 0.2475
7.4558 | 0.24125
7.456 | 0.235
7.4562 | 0.22875
7.4564 | 0.2225
7.4566 | 0.21625
7.4568 | 0.21125
7.457 | 0.20625
7.4572 | 0.20125
7.4574 | 0.19625
7.4576 | 0.1925
7.4578 | 0.18875
7.458 | 0.185
7.4582 | 0.18125
7.4584 | 0.17875
7.4586 | 0.175
7.4588 | 0.17375
7.459 | 0.17125
7.4592 | 0.17
7.4594 | 0.16875
7.4596 | 0.16875
7.4598 | 0.16875
7.46 | 0.16875
7.4602 | 0.17
7.4604 | 0.17125
7.4606 | 0.1725
7.4608 | 0.175
7.461 | 0.1775
7.4612 | 0.18
7.4614 | 0.18375
7.4616 | 0.1875
7.4618 | 0.19125
7.462 | 0.19625
7.4622 | 0.20125
7.4624 | 0.20625
7.4626 | 0.2125
7.4628 | 0.2175
7.463 | 0.22375
7.4632 | 0.23
7.4634 | 0.2375
7.4636 | 0.24375
7.4638 | 0.25125
7.464 | 0.25875
7.4642 | 0.26625
7.4644 | 0.27375
7.4646 | 0.28125
7.4648 | 0.29
7.465 | 0.2975
7.4652 | 0.305
7.4654 | 0.3125
7.4656 | 0.32125
7.4658 | 0.32875
7.466 | 0.33625
7.4662 | 0.34375
7.4664 | 0.35125
7.4666 | 0.35875
7.4668 | 0.365
7.467 | 0.3725
7.4672 | 0.37875
7.4674 | 0.385
7.4676 | 0.39125
7.4678 | 0.39625
7.468 | 0.40125
7.4682 | 0.40625
7.4684 | 0.41125
7.4686 | 0.415
7.4688 | 0.41875
7.469 | 0.4225
7.4692 | 0.42625
7.4694 | 0.42875
7.4696 | 0.43
7.4698 | 0.4325
7.47 | 0.43375
7.4702 | 0.43375
7.4704 | 0.43375
7.4706 | 0.43375
7.4708 | 0.43375
7.471 | 0.4325
7.4712 | 0.43125
7.4714 | 0.42875
7.4716 | 0.42625
7.4718 | 0.42375
7.472 | 0.42
7.4722 | 0.4175
7.4724 | 0.4125
7.4726 | 0.40875
7.4728 | 0.40375
7.473 | 0.39875
7.4732 | 0.39375
7.4734 | 0.38875
7.4736 | 0.3825
7.4738 | 0.3775
7.474 | 0.37125
7.4742 | 0.365
7.4744 | 0.35875
7.4746 | 0.35125
7.4748 | 0.345
7.475 | 0.33875
7.4752 | 0.3325
7.4754 | 0.325
7.4756 | 0.31875
7.4758 | 0.3125
7.476 | 0.30625
7.4762 | 0.3
7.4764 | 0.29375
7.4766 | 0.2875
7.4768 | 0.2825
7.477 | 0.27625
7.4772 | 0.27125
7.4774 | 0.26625
7.4776 | 0.26125
7.4778 | 0.2575
7.478 | 0.25375
7.4782 | 0.25
7.4784 | 0.2475
7.4786 | 0.24375
7.4788 | 0.2425
7.479 | 0.24
7.4792 | 0.23875
7.4794 | 0.2375
7.4796 | 0.2375
7.4798 | 0.2375
7.48 | 0.2375
7.4802 | 0.23875
7.4804 | 0.24
7.4806 | 0.2425
7.4808 | 0.245
7.481 | 0.2475
7.4812 | 0.25
7.4814 | 0.25375
7.4816 | 0.25875
7.4818 | 0.26375
7.482 | 0.26875
7.4822 | 0.27375
7.4824 | 0.27875
7.4826 | 0.285
7.4828 | 0.29125
7.483 | 0.29875
7.4832 | 0.305
7.4834 | 0.3125
7.4836 | 0.32
7.4838 | 0.3275
7.484 | 0.335
7.4842 | 0.34375
7.4844 | 0.35125
7.4846 | 0.36
7.4848 | 0.3675
7.485 | 0.37625
7.4852 | 0.38375
7.4854 | 0.3925
7.4856 | 0.4
7.4858 | 0.4075
7.486 | 0.41625
7.4862 | 0.42375
7.4864 | 0.43125
7.4866 | 0.4375
7.4868 | 0.445
7.487 | 0.45125
7.4872 | 0.4575
7.4874 | 0.46375
7.4876 | 0.47
7.4878 | 0.475
7.488 | 0.48
7.4882 | 0.48375
7.4884 | 0.48875
7.4886 | 0.49125
7.4888 | 0.495
7.489 | 0.4975
7.4892 | 0.5
7.4894 | 0.50125
7.4896 | 0.5025
7.4898 | 0.50375
7.49 | 0.50375
7.4902 | 0.50375
7.4904 | 0.50375
7.4906 | 0.5025
7.4908 | 0.50125
7.491 | 0.49875
7.4912 | 0.49625
7.4914 | 0.49375
7.4916 | 0.49
7.4918 | 0.48625
7.492 | 0.4825
7.4922 | 0.4775
7.4924 | 0.47375
7.4926 | 0.4675
7.4928 | 0.4625
7.493 | 0.4575
7.4932 | 0.45125
7.4934 | 0.445
7.4936 | 0.43875
7.4938 | 0.4325
7.494 | 0.425
7.4942 | 0.41875
7.4944 | 0.41125
7.4946 | 0.405
7.4948 | 0.3975
7.495 | 0.39
7.4952 | 0.38375
7.4954 | 0.37625
7.4956 | 0.37
7.4958 | 0.3625
7.496 | 0.35625
7.4962 | 0.35
7.4964 | 0.3425
7.4966 | 0.3375
7.4968 | 0.33125
7.497 | 0.325
7.4972 | 0.32
7.4974 | 0.315
7.4976 | 0.31
7.4978 | 0.30625
7.498 | 0.30125
7.4982 | 0.2975
7.4984 | 0.295
7.4986 | 0.29125
7.4988 | 0.28875
7.499 | 0.2875
7.4992 | 0.285
7.4994 | 0.285
7.4996 | 0.28375
7.4998 | 0.28375
7.5 | 0
7.5002 | 0
7.5004 | 0
7.5006 | 0.00125
7.5008 | 0.0025
7.501 | 0.00375
7.5012 | 0.00625
7.5014 | 0.00875
7.5016 | 0.01125
7.5018 | 0.015
7.502 | 0.01875
7.5022 | 0.0225
7.5024 | 0.0275
7.5026 | 0.03125
7.5028 | 0.03625
7.503 | 0.0425
7.5032 | 0.0475
7.5034 | 0.05375
7.5036 | 0.05875
7.5038 | 0.065
7.504 | 0.0725
7.5042 | 0.07875
7.5044 | 0.085
7.5046 | 0.09125
7.5048 | 0.09875
7.505 | 0.105
7.5052 | 0.11125
7.5054 | 0.11875
7.5056 | 0.125
7.5058 | 0.13125
7.506 | 0.13875
7.5062 | 0.145
7.5064 | 0.15125
7.5066 | 0.15625
7.5068 | 0.1625
7.507 | 0.16875
7.5072 | 0.17375
7.5074 | 0.17875
7.5076 | 0.18375
7.5078 | 0.1875
7.508 | 0.19125
7.5082 | 0.195
7.5084 | 0.19875
7.5086 | 0.20125
7.5088 | 0.20375
7.509 | 0.20625
7.5092 | 0.2075
7.5094 | 0.20875
7.5096 | 0.21
7.5098 | 0.21
7.51 | 0.21
7.5102 | 0.21
7.5104 | 0.20875
7.5106 | 0.2075
7.5108 | 0.20625
7.511 | 0.20375
7.5112 | 0.20125
7.5114 | 0.19875
7.5116 | 0.195
7.5118 | 0.19125
7.512 | 0.1875
7.5122 | 0.18375
7.5124 | 0.17875
7.5126 | 0.17375
7.5128 | 0.16875
7.513 | 0.1625
7.5132 | 0.15625
7.5134 | 0.15125
7.5136 | 0.145
7.5138 | 0.13875
7.514 | 0.1325
7.5142 | 0.125
7.5144 | 0.11875
7.5146 | 0.1125
7.5148 | 0.105
7.515 | 0.09875
7.5152 | 0.09125
7.5154 | 0.085
7.5156 | 0.07875
7.5158 | 0.07125
7.516 | 0.065
7.5162 | 0.05875
7.5164 | 0.0525
7.5166 | 0.0475
7.5168 | 0.04125
7.517 | 0.03625
7.5172 | 0.03125
7.5174 | 0.02625
7.5176 | 0.02125
7.5178 | 0.01625
7.518 | 0.0125
7.5182 | 0.00875
7.5184 | 0.005
7.5186 | 0.0025
7.5188 | 0
7.519 | -0.0025
7.5192 | -0.005
7.5194 | -0.00625
7.5196 | -0.0075
7.5198 | -0.0075
7.52 | -0.00875
7.5202 | -0.00875
7.5204 | -0.0075
7.5206 | -0.0075
7.5208 | -0.00625
7.521 | -0.00375
7.5212 | -0.0025
7.5214 | 0
7.5216 | 0.0025
7.5218 | 0.00625
7.522 | 0.00875
7.5222 | 0.0125
7.5224 | 0.01625
7.5226 | 0.02125
7.5228 | 0.02625
7.523 | 0.03
7.5232 | 0.03625
7.5234 | 0.04125
7.5236 | 0.04625
7.5238 | 0.0525
7.524 | 0.05875
7.5242 | 0.06375
7.5244 | 0.07
7.5246 | 0.07625
7.5248 | 0.0825
7.525 | 0.08875
7.5252 | 0.095
7.5254 | 0.1025
7.5256 | 0.10875
7.5258 | 0.115
7.526 | 0.12
7.5262 | 0.12625
7.5264 | 0.1325
7.5266 | 0.13875
7.5268 | 0.14375
7.527 | 0.14875
7.5272 | 0.15375
7.5274 | 0.15875
7.5276 | 0.16375
7.5278 | 0.16875
7.528 | 0.1725
7.5282 | 0.17625
7.5284 | 0.17875
7.5286 | 0.1825
7.5288 | 0.185
7.529 | 0.1875
7.5292 | 0.18875
7.5294 | 0.19
7.5296 | 0.19125
7.5298 | 0.1925
7.53 | 0.1925
7.5302 | 0.1925
7.5304 | 0.19125
7.5306 | 0.19125
7.5308 | 0.18875
7.531 | 0.1875
7.5312 | 0.185
7.5314 | 0.1825
7.5316 | 0.18
7.5318 | 0.17625
7.532 | 0.1725
7.5322 | 0.16875
7.5324 | 0.16375
7.5326 | 0.15875
7.5328 | 0.15375
7.533 | 0.14875
7.5332 | 0.14375
7.5334 | 0.1375
7.5336 | 0.13125
7.5338 | 0.125
7.534 | 0.11875
7.5342 | 0.1125
7.5344 | 0.105
7.5346 | 0.09875
7.5348 | 0.09125
7.535 | 0.085
7.5352 | 0.0775
7.5354 | 0.07125
7.5356 | 0.06375
7.5358 | 0.0575
7.536 | 0.05125
7.5362 | 0.04375
7.5364 | 0.0375
7.5366 | 0.03125
7.5368 | 0.02625
7.537 | 0.02
7.5372 | 0.015
7.5374 | 0.00875
7.5376 | 0.00375
7.5378 | 0
7.538 | -0.005
7.5382 | -0.00875
7.5384 | -0.01125
7.5386 | -0.015
7.5388 | -0.0175
7.539 | -0.02
7.5392 | -0.02125
7.5394 | -0.0225
7.5396 | -0.02375
7.5398 | -0.02375
7.54 | -0.02375
7.5402 | -0.02375
7.5404 | -0.0225
7.5406 | -0.02125
7.5408 | -0.01875
7.541 | -0.01625
7.5412 | -0.01375
7.5414 | -0.01
7.5416 | -0.00625
7.5418 | -0.0025
7.542 | 0.0025
7.5422 | 0.00625
7.5424 | 0.0125
7.5426 | 0.0175
7.5428 | 0.02375
7.543 | 0.03
7.5432 | 0.03625
7.5434 | 0.04375
7.5436 | 0.05125
7.5438 | 0.05875
7.544 | 0.06625
7.5442 | 0.07375
7.5444 | 0.08125
7.5446 | 0.08875
7.5448 | 0.0975
7.545 | 0.105
7.5452 | 0.11375
7.5454 | 0.12125
7.5456 | 0.12875
7.5458 | 0.1375
7.546 | 0.145
7.5462 | 0.1525
7.5464 | 0.16
7.5466 | 0.1675
7.5468 | 0.175
7.547 | 0.18125
7.5472 | 0.18875
7.5474 | 0.195
7.5476 | 0.20125
7.5478 | 0.20625
7.548 | 0.2125
7.5482 | 0.2175
7.5484 | 0.2225
7.5486 | 0.22625
7.5488 | 0.23
7.549 | 0.23375
7.5492 | 0.2375
7.5494 | 0.24
7.5496 | 0.2425
7.5498 | 0.24375
7.55 | 0.245
7.5502 | 0.24625
7.5504 | 0.2475
7.5506 | 0.2475
7.5508 | 0.24625
7.551 | 0.24625
7.5512 | 0.245
7.5514 | 0.24375
7.5516 | 0.24125
7.5518 | 0.23875
7.552 | 0.23625
7.5522 | 0.23375
7.5524 | 0.23
7.5526 | 0.22625
7.5528 | 0.2225
7.553 | 0.21875
7.5532 | 0.21375
7.5534 | 0.20875
7.5536 | 0.205
7.5538 | 0.2
7.554 | 0.195
7.5542 | 0.18875
7.5544 | 0.18375
7.5546 | 0.17875
7.5548 | 0.17375
7.555 | 0.1675
7.5552 | 0.1625
7.5554 | 0.1575
7.5556 | 0.1525
7.5558 | 0.1475
7.556 | 0.1425
7.5562 | 0.1375
7.5564 | 0.13375
7.5566 | 0.13
7.5568 | 0.12625
7.557 | 0.1225
7.5572 | 0.11875
7.5574 | 0.11625
7.5576 | 0.11375
7.5578 | 0.1125
7.558 | 0.11
7.5582 | 0.11
7.5584 | 0.10875
7.5586 | 0.10875
7.5588 | 0.10875
7.559 | 0.11
7.5592 | 0.11125
7.5594 | 0.11375
7.5596 | 0.11625
7.5598 | 0.11875
7.56 | 0.1225
7.5602 | 0.12625
7.5604 | 0.13125
7.5606 | 0.13625
7.5608 | 0.14125
7.561 | 0.1475
7.5612 | 0.155
7.5614 | 0.16125
7.5616 | 0.16875
7.5618 | 0.1775
7.562 | 0.185
7.5622 | 0.19375
7.5624 | 0.20375
7.5626 | 0.2125
7.5628 | 0.2225
7.563 | 0.2325
7.5632 | 0.2425
7.5634 | 0.2525
7.5636 | 0.26375
7.5638 | 0.27375
7.564 | 0.285
7.5642 | 0.29625
7.5644 | 0.30625
7.5646 | 0.3175
7.5648 | 0.32875
7.565 | 0.34
7.5652 | 0.35
7.5654 | 0.36125
7.5656 | 0.37125
7.5658 | 0.3825
7.566 | 0.3925
7.5662 | 0.4025
7.5664 | 0.4125
7.5666 | 0.42125
7.5668 | 0.43125
7.567 | 0.44
7.5672 | 0.4475
7.5674 | 0.45625
7.5676 | 0.46375
7.5678 | 0.47125
7.568 | 0.47875
7.5682 | 0.485
7.5684 | 0.49125
7.5686 | 0.49625
7.5688 | 0.50125
7.569 | 0.50625
7.5692 | 0.51
7.5694 | 0.51375
7.5696 | 0.5175
7.5698 | 0.52
7.57 | 0.5225
7.5702 | 0.525
7.5704 | 0.52625
7.5706 | 0.5275
7.5708 | 0.5275
7.571 | 0.5275
7.5712 | 0.5275
7.5714 | 0.52625
7.5716 | 0.525
7.5718 | 0.52375
7.572 | 0.52125
7.5722 | 0.51875
7.5724 | 0.51625
7.5726 | 0.5125
7.5728 | 0.51
7.573 | 0.50625
7.5732 | 0.50125
7.5734 | 0.4975
7.5736 | 0.49375
7.5738 | 0.48875
7.574 | 0.48375
7.5742 | 0.47875
7.5744 | 0.47375
7.5746 | 0.46875
7.5748 | 0.46375
7.575 | 0.45875
7.5752 | 0.4525
7.5754 | 0.4475
7.5756 | 0.4425
7.5758 | 0.4375
7.576 | 0.4325
7.5762 | 0.4275
7.5764 | 0.42375
7.5766 | 0.41875
7.5768 | 0.415
7.577 | 0.41125
7.5772 | 0.4075
7.5774 | 0.40375
7.5776 | 0.4
7.5778 | 0.3975
7.578 | 0.395
7.5782 | 0.3925
7.5784 | 0.39125
7.5786 | 0.39
7.5788 | 0.38875
7.579 | 0.3875
7.5792 | 0.3875
7.5794 | 0.3875
7.5796 | 0.38875
7.5798 | 0.39
7.58 | 0.39125
7.5802 | 0.3925
7.5804 | 0.395
7.5806 | 0.3975
7.5808 | 0.40125
7.581 | 0.40375
7.5812 | 0.4075
7.5814 | 0.4125
7.5816 | 0.41625
7.5818 | 0.42125
7.582 | 0.42625
7.5822 | 0.43125
7.5824 | 0.4375
7.5826 | 0.44375
7.5828 | 0.44875
7.583 | 0.455
7.5832 | 0.4625
7.5834 | 0.46875
7.5836 | 0.47625
7.5838 | 0.4825
7.584 | 0.49
7.5842 | 0.4975
7.5844 | 0.50375
7.5846 | 0.51125
7.5848 | 0.51875
7.585 | 0.525
7.5852 | 0.5325
7.5854 | 0.54
7.5856 | 0.54625
7.5858 | 0.55375
7.586 | 0.56
7.5862 | 0.56625
7.5864 | 0.5725
7.5866 | 0.57875
7.5868 | 0.585
7.587 | 0.59125
7.5872 | 0.59625
7.5874 | 0.60125
7.5876 | 0.60625
7.5878 | 0.61125
7.588 | 0.615
7.5882 | 0.61875
7.5884 | 0.6225
7.5886 | 0.625
7.5888 | 0.6275
7.589 | 0.63
7.5892 | 0.6325
7.5894 | 0.63375
7.5896 | 0.635
7.5898 | 0.63625
7.59 | 0.63625
7.5902 | 0.63625
7.5904 | 0.63625
7.5906 | 0.635
7.5908 | 0.635
7.591 | 0.6325
7.5912 | 0.63125
7.5914 | 0.62875
7.5916 | 0.62625
7.5918 | 0.62375
7.592 | 0.62
7.5922 | 0.61625
7.5924 | 0.6125
7.5926 | 0.60875
7.5928 | 0.60375
7.593 | 0.59875
7.5932 | 0.59375
7.5934 | 0.58875
7.5936 | 0.58375
7.5938 | 0.57875
7.594 | 0.5725
7.5942 | 0.5675
7.5944 | 0.56125
7.5946 | 0.555
7.5948 | 0.55
7.595 | 0.54375
7.5952 | 0.5375
7.5954 | 0.53125
7.5956 | 0.52625
7.5958 | 0.52
7.596 | 0.515
7.5962 | 0.51
7.5964 | 0.50375
7.5966 | 0.49875
7.5968 | 0.495
7.597 | 0.49
7.5972 | 0.485
7.5974 | 0.48125
7.5976 | 0.4775
7.5978 | 0.475
7.598 | 0.47125
7.5982 | 0.46875
7.5984 | 0.46625
7.5986 | 0.465
7.5988 | 0.46375
7.599 | 0.4625
7.5992 | 0.4625
7.5994 | 0.46125
7.5996 | 0.4625
7.5998 | 0.4625
7.6 | 0.46375
7.6002 | 0.465
7.6004 | 0.4675
7.6006 | 0.47
7.6008 | 0.4725
7.601 | 0.47625
7.6012 | 0.48
7.6014 | 0.48375
7.6016 | 0.48875
7.6018 | 0.49375
7.602 | 0.49875
7.6022 | 0.505
7.6024 | 0.51
7.6026 | 0.51625
7.6028 | 0.52375
7.603 | 0.53
7.6032 | 0.5375
7.6034 | 0.545
7.6036 | 0.5525
7.6038 | 0.56
7.604 | 0.5675
7.6042 | 0.57625
7.6044 | 0.58375
7.6046 | 0.5925
7.6048 | 0.6
7.605 | 0.60875
7.6052 | 0.6175
7.6054 | 0.625
7.6056 | 0.63375
7.6058 | 0.64125
7.606 | 0.65
7.6062 | 0.6575
7.6064 | 0.665
7.6066 | 0.67375
7.6068 | 0.68
7.607 | 0.6875
7.6072 | 0.695
7.6074 | 0.70125
7.6076 | 0.7075
7.6078 | 0.71375
7.608 | 0.72
7.6082 | 0.725
7.6084 | 0.73
7.6086 | 0.735
7.6088 | 0.74
7.609 | 0.74375
7.6092 | 0.7475
7.6094 | 0.75125
7.6096 | 0.75375
7.6098 | 0.75625
7.61 | 0.75875
7.6102 | 0.76
7.6104 | 0.76125
7.6106 | 0.7625
7.6108 | 0.76375
7.611 | 0.76375
7.6112 | 0.76375
7.6114 | 0.7625
7.6116 | 0.76125
7.6118 | 0.76125
7.612 | 0.75875
7.6122 | 0.7575
7.6124 | 0.755
7.6126 | 0.7525
7.6128 | 0.75
7.613 | 0.7475
7.6132 | 0.74375
7.6134 | 0.74
7.6136 | 0.73625
7.6138 | 0.73375
7.614 | 0.72875
7.6142 | 0.725
7.6144 | 0.72125
7.6146 | 0.7175
7.6148 | 0.7125
7.615 | 0.70875
7.6152 | 0.70375
7.6154 | 0.7
7.6156 | 0.695
7.6158 | 0.69125
7.616 | 0.6875
7.6162 | 0.68375
7.6164 | 0.68
7.6166 | 0.67625
7.6168 | 0.6725
7.617 | 0.66875
7.6172 | 0.66625
7.6174 | 0.66375
7.6176 | 0.66125
7.6178 | 0.65875
7.618 | 0.65625
7.6182 | 0.655
7.6184 | 0.65375
7.6186 | 0.6525
7.6188 | 0.6525
7.619 | 0.6525
7.6192 | 0.6525
7.6194 | 0.6525
7.6196 | 0.65375
7.6198 | 0.655
7.62 | 0.65625
7.6202 | 0.65875
7.6204 | 0.66125
7.6206 | 0.665
7.6208 | 0.6675
7.621 | 0.67125
7.6212 | 0.67625
7.6214 | 0.68
7.6216 | 0.685
7.6218 | 0.69
7.622 | 0.69625
7.6222 | 0.7025
7.6224 | 0.70875
7.6226 | 0.715
7.6228 | 0.7225
7.623 | 0.72875
7.6232 | 0.73625
7.6234 | 0.745
7.6236 | 0.7525
7.6238 | 0.76
7.624 | 0.76875
7.6242 | 0.7775
7.6244 | 0.78625
7.6246 | 0.795
7.6248 | 0.80375
7.625 | 0.8125
7.6252 | 0.82125
7.6254 | 0.83
7.6256 | 0.83875
7.6258 | 0.8475
7.626 | 0.85625
7.6262 | 0.865
7.6264 | 0.87375
7.6266 | 0.8825
7.6268 | 0.89
7.627 | 0.89875
7.6272 | 0.90625
7.6274 | 0.91375
7.6276 | 0.92125
7.6278 | 0.9275
7.628 | 0.935
7.6282 | 0.94125
7.6284 | 0.94625
7.6286 | 0.9525
7.6288 | 0.9575
7.629 | 0.9625
7.6292 | 0.9675
7.6294 | 0.97125
7.6296 | 0.975
7.6298 | 0.9775
7.63 | 0.98125
7.6302 | 0.9825
7.6304 | 0.985
7.6306 | 0.98625
7.6308 | 0.9875
7.631 | 0.98875
7.6312 | 0.98875
7.6314 | 0.98875
7.6316 | 0.98875
7.6318 | 0.9875
7.632 | 0.98625
7.6322 | 0.985
7.6324 | 0.9825
7.6326 | 0.98
7.6328 | 0.9775
7.633 | 0.975
7.6332 | 0.9725
7.6334 | 0.96875
7.6336 | 0.965
7.6338 | 0.96125
7.634 | 0.9575
7.6342 | 0.95375
7.6344 | 0.95
7.6346 | 0.945
7.6348 | 0.94125
7.635 | 0.93625
7.6352 | 0.9325
7.6354 | 0.9275
7.6356 | 0.92375
7.6358 | 0.91875
7.636 | 0.915
7.6362 | 0.91
7.6364 | 0.90625
7.6366 | 0.9025
7.6368 | 0.8975
7.637 | 0.89375
7.6372 | 0.89
7.6374 | 0.8875
7.6376 | 0.88375
7.6378 | 0.88
7.638 | 0.8775
7.6382 | 0.875
7.6384 | 0.8725
7.6386 | 0.87
7.6388 | 0.8675
7.639 | 0.86625
7.6392 | 0.865
7.6394 | 0.86375
7.6396 | 0.8625
7.6398 | 0.86125
7.64 | 0.86125
7.6402 | 0.86125
7.6404 | 0.86125
7.6406 | 0.8625
7.6408 | 0.8625
7.641 | 0.86375
7.6412 | 0.865
7.6414 | 0.86625
7.6416 | 0.86875
7.6418 | 0.87
7.642 | 0.8725
7.6422 | 0.875
7.6424 | 0.8775
7.6426 | 0.88
7.6428 | 0.88375
7.643 | 0.88625
7.6432 | 0.89
7.6434 | 0.89375
7.6436 | 0.8975
7.6438 | 0.90125
7.644 | 0.905
7.6442 | 0.90875
7.6444 | 0.91375
7.6446 | 0.9175
7.6448 | 0.92125
7.645 | 0.925
7.6452 | 0.93
7.6454 | 0.93375
7.6456 | 0.9375
7.6458 | 0.94125
7.646 | 0.945
7.6462 | 0.94875
7.6464 | 0.95125
7.6466 | 0.955
7.6468 | 0.9575
7.647 | 0.96
7.6472 | 0.9625
7.6474 | 0.965
7.6476 | 0.9675
7.6478 | 0.96875
7.648 | 0.97
7.6482 | 0.97125
7.6484 | 0.97125
7.6486 | 0.97125
7.6488 | 0.97125
7.649 | 0.97125
7.6492 | 0.97
7.6494 | 0.96875
7.6496 | 0.96625
7.6498 | 0.96375
7.65 | 0.96125
7.6502 | 0.95875
7.6504 | 0.955
7.6506 | 0.95125
7.6508 | 0.9475
7.651 | 0.9425
7.6512 | 0.9375
7.6514 | 0.93125
7.6516 | 0.92625
7.6518 | 0.92
7.652 | 0.9125
7.6522 | 0.90625
7.6524 | 0.89875
7.6526 | 0.89125
7.6528 | 0.8825
7.653 | 0.875
7.6532 | 0.86625
7.6534 | 0.8575
7.6536 | 0.84875
7.6538 | 0.84
7.654 | 0.83
7.6542 | 0.82125
7.6544 | 0.81125
7.6546 | 0.80125
7.6548 | 0.79125
7.655 | 0.78125
7.6552 | 0.7725
7.6554 | 0.7625
7.6556 | 0.7525
7.6558 | 0.7425
7.656 | 0.7325
7.6562 | 0.72375
7.6564 | 0.71375
7.6566 | 0.70375
7.6568 | 0.695
7.657 | 0.68625
7.6572 | 0.6775
7.6574 | 0.66875
7.6576 | 0.66
7.6578 | 0.6525
7.658 | 0.64375
7.6582 | 0.6375
7.6584 | 0.63
7.6586 | 0.6225
7.6588 | 0.61625
7.659 | 0.61
7.6592 | 0.60375
7.6594 | 0.59875
7.6596 | 0.59375
7.6598 | 0.58875
7.66 | 0.58375
7.6602 | 0.58
7.6604 | 0.57625
7.6606 | 0.5725
7.6608 | 0.57
7.661 | 0.5675
7.6612 | 0.565
7.6614 | 0.5625
7.6616 | 0.56125
7.6618 | 0.56
7.662 | 0.55875
7.6622 | 0.5575
7.6624 | 0.5575
7.6626 | 0.55625
7.6628 | 0.55625
7.663 | 0.55625
7.6632 | 0.5575
7.6634 | 0.5575
7.6636 | 0.55875
7.6638 | 0.55875
7.664 | 0.56
7.6642 | 0.56
7.6644 | 0.56125
7.6646 | 0.5625
7.6648 | 0.56375
7.665 | 0.56375
7.6652 | 0.565
7.6654 | 0.56625
7.6656 | 0.56625
7.6658 | 0.5675
7.666 | 0.5675
7.6662 | 0.56875
7.6664 | 0.56875
7.6666 | 0.56875
7.6668 | 0.56875
7.667 | 0.5675
7.6672 | 0.5675
7.6674 | 0.56625
7.6676 | 0.565
7.6678 | 0.56375
7.668 | 0.5625
7.6682 | 0.56
7.6684 | 0.55875
7.6686 | 0.55625
7.6688 | 0.5525
7.669 | 0.55
7.6692 | 0.54625
7.6694 | 0.5425
7.6696 | 0.53875
7.6698 | 0.53375
7.67 | 0.53
7.6702 | 0.525
7.6704 | 0.51875
7.6706 | 0.51375
7.6708 | 0.5075
7.671 | 0.5025
7.6712 | 0.49625
7.6714 | 0.48875
7.6716 | 0.4825
7.6718 | 0.475
7.672 | 0.46875
7.6722 | 0.46125
7.6724 | 0.45375
7.6726 | 0.445
7.6728 | 0.4375
7.673 | 0.43
7.6732 | 0.42125
7.6734 | 0.41375
7.6736 | 0.405
7.6738 | 0.39625
7.674 | 0.3875
7.6742 | 0.38
7.6744 | 0.37125
7.6746 | 0.3625
7.6748 | 0.35375
7.675 | 0.34625
7.6752 | 0.3375
7.6754 | 0.32875
7.6756 | 0.32125
7.6758 | 0.3125
7.676 | 0.305
7.6762 | 0.2975
7.6764 | 0.29
7.6766 | 0.2825
7.6768 | 0.275
7.677 | 0.2675
7.6772 | 0.26
7.6774 | 0.25375
7.6776 | 0.2475
7.6778 | 0.24125
7.678 | 0.235
7.6782 | 0.23
7.6784 | 0.22375
7.6786 | 0.21875
7.6788 | 0.21375
7.679 | 0.21
7.6792 | 0.20625
7.6794 | 0.20125
7.6796 | 0.1975
7.6798 | 0.195
7.68 | 0.19125
7.6802 | 0.18875
7.6804 | 0.18625
7.6806 | 0.185
7.6808 | 0.1825
7.681 | 0.18125
7.6812 | 0.18
7.6814 | 0.18
7.6816 | 0.17875
7.6818 | 0.17875
7.682 | 0.17875
7.6822 | 0.17875
7.6824 | 0.17875
7.6826 | 0.18
7.6828 | 0.18125
7.683 | 0.1825
7.6832 | 0.18375
7.6834 | 0.185
7.6836 | 0.18625
7.6838 | 0.18875
7.684 | 0.19125
7.6842 | 0.1925
7.6844 | 0.195
7.6846 | 0.1975
7.6848 | 0.2
7.685 | 0.2025
7.6852 | 0.205
7.6854 | 0.2075
7.6856 | 0.21125
7.6858 | 0.21375
7.686 | 0.21625
7.6862 | 0.21875
7.6864 | 0.22125
7.6866 | 0.22375
7.6868 | 0.22625
7.687 | 0.22875
7.6872 | 0.23125
7.6874 | 0.23375
7.6876 | 0.235
7.6878 | 0.2375
7.688 | 0.23875
7.6882 | 0.24125
7.6884 | 0.2425
7.6886 | 0.24375
7.6888 | 0.245
7.689 | 0.24625
7.6892 | 0.2475
7.6894 | 0.2475
7.6896 | 0.24875
7.6898 | 0.24875
7.69 | 0.24875
7.6902 | 0.24875
7.6904 | 0.24875
7.6906 | 0.24875
7.6908 | 0.2475
7.691 | 0.2475
7.6912 | 0.24625
7.6914 | 0.245
7.6916 | 0.24375
7.6918 | 0.2425
7.692 | 0.24125
7.6922 | 0.24
7.6924 | 0.2375
7.6926 | 0.23625
7.6928 | 0.235
7.693 | 0.2325
7.6932 | 0.23125
7.6934 | 0.22875
7.6936 | 0.2275
7.6938 | 0.225
7.694 | 0.22375
7.6942 | 0.2225
7.6944 | 0.22
7.6946 | 0.21875
7.6948 | 0.2175
7.695 | 0.21625
7.6952 | 0.215
7.6954 | 0.215
7.6956 | 0.21375
7.6958 | 0.21375
7.696 | 0.21375
7.6962 | 0.215
7.6964 | 0.215
7.6966 | 0.21625
7.6968 | 0.2175
7.697 | 0.22
7.6972 | 0.2225
7.6974 | 0.22625
7.6976 | 0.22875
7.6978 | 0.23375
7.698 | 0.2375
7.6982 | 0.24375
7.6984 | 0.25
7.6986 | 0.25625
7.6988 | 0.26375
7.699 | 0.27125
7.6992 | 0.28
7.6994 | 0.29
7.6996 | 0.3
7.6998 | 0.31125
7.7 | 0.3225
7.7002 | 0.335
7.7004 | 0.34875
7.7006 | 0.36375
7.7008 | 0.37875
7.701 | 0.395
7.7012 | 0.4125
7.7014 | 0.43
7.7016 | 0.44875
7.7018 | 0.46875
7.702 | 0.49
7.7022 | 0.51125
7.7024 | 0.53375
7.7026 | 0.5575
7.7028 | 0.5825
7.703 | 0.6075
7.7032 | 0.63375
7.7034 | 0.66125
7.7036 | 0.68875
7.7038 | 0.7175
7.704 | 0.7475
7.7042 | 0.77875
7.7044 | 0.81
7.7046 | 0.8425
7.7048 | 0.87625
7.705 | 0.91
7.7052 | 0.945
7.7054 | 0.98
7.7056 | 1.01625
7.7058 | 1.05375
7.706 | 1.09125
7.7062 | 1.13
7.7064 | 1.16875
7.7066 | 1.20875
7.7068 | 1.24875
7.707 | 1.29
7.7072 | 1.33125
7.7074 | 1.37375
7.7076 | 1.41625
7.7078 | 1.45875
7.708 | 1.5025
7.7082 | 1.54625
7.7084 | 1.59125
7.7086 | 1.63625
7.7088 | 1.68125
7.709 | 1.7275
7.7092 | 1.775
7.7094 | 1.82125
7.7096 | 1.86875
7.7098 | 1.9175
7.71 | 1.96625
7.7102 | 2.01625
7.7104 | 2.06625
7.7106 | 2.1175
7.7108 | 2.16875
7.711 | 2.22125
7.7112 | 2.275
7.7114 | 2.33
7.7116 | 2.385
7.7118 | 2.44125
7.712 | 2.49875
7.7122 | 2.5575
7.7124 | 2.6175
7.7126 | 2.67875
7.7128 | 2.7425
7.713 | 2.80625
7.7132 | 2.8725
7.7134 | 2.94
7.7136 | 3.01
7.7138 | 3.08125
7.714 | 3.155
7.7142 | 3.23
7.7144 | 3.30875
7.7146 | 3.3875
7.7148 | 3.47
7.715 | 3.555
7.7152 | 3.6425
7.7154 | 3.7325
7.7156 | 3.825
7.7158 | 3.92
7.716 | 4.0175
7.7162 | 4.11875
7.7164 | 4.22125
7.7166 | 4.32875
7.7168 | 4.4375
7.717 | 4.55
7.7172 | 4.665
7.7174 | 4.78375
7.7176 | 4.905
7.7178 | 5.03
7.718 | 5.15625
7.7182 | 5.2875
7.7184 | 5.42
7.7186 | 5.55625
7.7188 | 5.695
7.719 | 5.8375
7.7192 | 5.9825
7.7194 | 6.13
7.7196 | 6.28
7.7198 | 6.4325
7.72 | 6.58625
7.7202 | 6.74375
7.7204 | 6.90375
7.7206 | 7.065
7.7208 | 7.22875
7.721 | 7.395
7.7212 | 7.5625
7.7214 | 7.73125
7.7216 | 7.90125
7.7218 | 8.07375
7.722 | 8.24625
7.7222 | 8.42125
7.7224 | 8.59625
7.7226 | 8.7725
7.7228 | 8.95
7.723 | 9.1275
7.7232 | 9.305
7.7234 | 9.48375
7.7236 | 9.6625
7.7238 | 9.84125
7.724 | 10.02
7.7242 | 10.1975
7.7244 | 10.37625
7.7246 | 10.55375
7.7248 | 10.73125
7.725 | 10.9075
7.7252 | 11.0825
7.7254 | 11.2575
7.7256 | 11.4325
7.7258 | 11.605
7.726 | 11.7775
7.7262 | 11.9475
7.7264 | 12.1175
7.7266 | 12.28625
7.7268 | 12.4525
7.727 | 12.61875
7.7272 | 12.78375
7.7274 | 12.94625
7.7276 | 13.10875
7.7278 | 13.26875
7.728 | 13.4275
7.7282 | 13.585
7.7284 | 13.74125
7.7286 | 13.895
7.7288 | 14.04875
7.729 | 14.2
7.7292 | 14.35125
7.7294 | 14.5
7.7296 | 14.6475
7.7298 | 14.795
7.73 | 14.94
7.7302 | 15.08375
7.7304 | 15.2275
7.7306 | 15.37
7.7308 | 15.51
7.731 | 15.65
7.7312 | 15.79
7.7314 | 15.9275
7.7316 | 16.065
7.7318 | 16.20125
7.732 | 16.3375
7.7322 | 16.4725
7.7324 | 16.60625
7.7326 | 16.74
7.7328 | 16.8725
7.733 | 17.005
7.7332 | 17.1375
7.7334 | 17.26875
7.7336 | 17.4
7.7338 | 17.53125
7.734 | 17.66125
7.7342 | 17.79125
7.7344 | 17.9213
7.7346 | 18.0513
7.7348 | 18.18
7.735 | 18.3088
7.7352 | 18.4375
7.7354 | 18.5663
7.7356 | 18.695
7.7358 | 18.8225
7.736 | 18.9513
7.7362 | 19.0788
7.7364 | 19.2063
7.7366 | 19.3338
7.7368 | 19.4613
7.737 | 19.5875
7.7372 | 19.7138
7.7374 | 19.8412
7.7376 | 19.9663
7.7378 | 20.0925
7.738 | 20.2188
7.7382 | 20.3438
7.7384 | 20.4688
7.7386 | 20.5925
7.7388 | 20.7175
7.739 | 20.84
7.7392 | 20.9638
7.7394 | 21.0863
7.7396 | 21.2075
7.7398 | 21.3275
7.74 | 21.4475
7.7402 | 21.5663
7.7404 | 21.685
7.7406 | 21.8013
7.7408 | 21.9163
7.741 | 22.03
7.7412 | 22.1425
7.7414 | 22.2538
7.7416 | 22.3625
7.7418 | 22.47
7.742 | 22.575
7.7422 | 22.6775
7.7424 | 22.7775
7.7426 | 22.875
7.7428 | 22.9713
7.743 | 23.0625
7.7432 | 23.1525
7.7434 | 23.2387
7.7436 | 23.3213
7.7438 | 23.4
7.744 | 23.475
7.7442 | 23.5463
7.7444 | 23.6138
7.7446 | 23.6763
7.7448 | 23.735
7.745 | 23.7888
7.7452 | 23.8375
7.7454 | 23.8813
7.7456 | 23.92
7.7458 | 23.9538
7.746 | 23.9813
7.7462 | 24.0037
7.7464 | 24.0213
7.7466 | 24.0325
7.7468 | 24.0388
7.747 | 24.0375
7.7472 | 24.0313
7.7474 | 24.02
7.7476 | 24.0013
7.7478 | 23.9763
7.748 | 23.945
7.7482 | 23.9088
7.7484 | 23.865
7.7486 | 23.8163
7.7488 | 23.76
7.749 | 23.6988
7.7492 | 23.63
7.7494 | 23.5563
7.7496 | 23.4763
7.7498 | 23.39
7.75 | 23.2975
7.7502 | 23.1987
7.7504 | 23.095
7.7506 | 22.9862
7.7508 | 22.8713
7.751 | 22.75
7.7512 | 22.625
7.7514 | 22.4937
7.7516 | 22.3575
7.7518 | 22.2175
7.752 | 22.0713
7.7522 | 21.9213
7.7524 | 21.7663
7.7526 | 21.6075
7.7528 | 21.4437
7.753 | 21.2763
7.7532 | 21.105
7.7534 | 20.9288
7.7536 | 20.75
7.7538 | 20.5675
7.754 | 20.3825
7.7542 | 20.1937
7.7544 | 20.0013
7.7546 | 19.8075
7.7548 | 19.61
7.755 | 19.4113
7.7552 | 19.2088
7.7554 | 19.005
7.7556 | 18.8
7.7558 | 18.5925
7.756 | 18.3838
7.7562 | 18.1725
7.7564 | 17.9613
7.7566 | 17.74875
7.7568 | 17.535
7.757 | 17.32
7.7572 | 17.105
7.7574 | 16.89
7.7576 | 16.67375
7.7578 | 16.4575
7.758 | 16.24125
7.7582 | 16.025
7.7584 | 15.80875
7.7586 | 15.59375
7.7588 | 15.37875
7.759 | 15.16375
7.7592 | 14.95
7.7594 | 14.7375
7.7596 | 14.525
7.7598 | 14.31375
7.76 | 14.10375
7.7602 | 13.89375
7.7604 | 13.68625
7.7606 | 13.47875
7.7608 | 13.2725
7.761 | 13.0675
7.7612 | 12.86375
7.7614 | 12.66
7.7616 | 12.45875
7.7618 | 12.2575
7.762 | 12.0575
7.7622 | 11.85875
7.7624 | 11.66125
7.7626 | 11.46375
7.7628 | 11.2675
7.763 | 11.0725
7.7632 | 10.8775
7.7634 | 10.68375
7.7636 | 10.49
7.7638 | 10.2975
7.764 | 10.105
7.7642 | 9.9125
7.7644 | 9.72125
7.7646 | 9.52875
7.7648 | 9.3375
7.765 | 9.14625
7.7652 | 8.955
7.7654 | 8.76375
7.7656 | 8.5725
7.7658 | 8.3825
7.766 | 8.19125
7.7662 | 8
7.7664 | 7.81
7.7666 | 7.61875
7.7668 | 7.42875
7.767 | 7.23875
7.7672 | 7.04875
7.7674 | 6.86
7.7676 | 6.67125
7.7678 | 6.48375
7.768 | 6.29625
7.7682 | 6.11
7.7684 | 5.92375
7.7686 | 5.73875
7.7688 | 5.55625
7.769 | 5.37375
7.7692 | 5.19375
7.7694 | 5.015
7.7696 | 4.8375
7.7698 | 4.6625
7.77 | 4.49
7.7702 | 4.31875
7.7704 | 4.15125
7.7706 | 3.985
7.7708 | 3.8225
7.771 | 3.6625
7.7712 | 3.50625
7.7714 | 3.3525
7.7716 | 3.2025
7.7718 | 3.055
7.772 | 2.9125
7.7722 | 2.7725
7.7724 | 2.63625
7.7726 | 2.505
7.7728 | 2.37625
7.773 | 2.2525
7.7732 | 2.13125
7.7734 | 2.015
7.7736 | 1.9025
7.7738 | 1.79375
7.774 | 1.69
7.7742 | 1.59
7.7744 | 1.4925
7.7746 | 1.4
7.7748 | 1.3125
7.775 | 1.2275
7.7752 | 1.14625
7.7754 | 1.07
7.7756 | 0.99625
7.7758 | 0.92625
7.776 | 0.86
7.7762 | 0.7975
7.7764 | 0.7375
7.7766 | 0.68125
7.7768 | 0.6275
7.777 | 0.5775
7.7772 | 0.53
7.7774 | 0.485
7.7776 | 0.44375
7.7778 | 0.40375
7.778 | 0.3675
7.7782 | 0.3325
7.7784 | 0.3
7.7786 | 0.26875
7.7788 | 0.24125
7.779 | 0.21375
7.7792 | 0.19
7.7794 | 0.16625
7.7796 | 0.145
7.7798 | 0.125
7.78 | 0.10625
7.7802 | 0.09
7.7804 | 0.07375
7.7806 | 0.06
7.7808 | 0.04625
7.781 | 0.03375
7.7812 | 0.0225
7.7814 | 0.0125
7.7816 | 0.0025
7.7818 | -0.005
7.782 | -0.01375
7.7822 | -0.02
7.7824 | -0.0275
7.7826 | -0.0325
7.7828 | -0.0375
7.783 | -0.0425
7.7832 | -0.04625
7.7834 | -0.05
7.7836 | -0.0525
7.7838 | -0.05625
7.784 | -0.0575
7.7842 | -0.06
7.7844 | -0.06125
7.7846 | -0.0625
7.7848 | -0.06375
7.785 | -0.06375
7.7852 | -0.065
7.7854 | -0.065
7.7856 | -0.065
7.7858 | -0.065
7.786 | -0.065
7.7862 | -0.065
7.7864 | -0.06375
7.7866 | -0.06375
7.7868 | -0.06375
7.787 | -0.06375
7.7872 | -0.06375
7.7874 | -0.06375
7.7876 | -0.06375
7.7878 | -0.06375
7.788 | -0.06375
7.7882 | -0.06375
7.7884 | -0.065
7.7886 | -0.065
7.7888 | -0.06625
7.789 | -0.0675
7.7892 | -0.06875
7.7894 | -0.07125
7.7896 | -0.0725
7.7898 | -0.075
7.79 | -0.07875
7.7902 | -0.08125
7.7904 | -0.085
7.7906 | -0.08875
7.7908 | -0.0925
7.791 | -0.09625
7.7912 | -0.10125
7.7914 | -0.10625
7.7916 | -0.11125
7.7918 | -0.1175
7.792 | -0.12375
7.7922 | -0.13
7.7924 | -0.1375
7.7926 | -0.14375
7.7928 | -0.15125
7.793 | -0.15875
7.7932 | -0.16625
7.7934 | -0.175
7.7936 | -0.18375
7.7938 | -0.19125
7.794 | -0.2
7.7942 | -0.20875
7.7944 | -0.21875
7.7946 | -0.2275
7.7948 | -0.23625
7.795 | -0.24625
7.7952 | -0.255
7.7954 | -0.265
7.7956 | -0.27375
7.7958 | -0.28375
7.796 | -0.2925
7.7962 | -0.30125
7.7964 | -0.31
7.7966 | -0.31875
7.7968 | -0.3275
7.797 | -0.335
7.7972 | -0.34375
7.7974 | -0.35125
7.7976 | -0.35875
7.7978 | -0.365
7.798 | -0.3725
7.7982 | -0.37875
7.7984 | -0.38375
7.7986 | -0.39
7.7988 | -0.395
7.799 | -0.39875
7.7992 | -0.4025
7.7994 | -0.40625
7.7996 | -0.41
7.7998 | -0.41125
7.8 | -0.41375
7.8002 | -0.415
7.8004 | -0.41625
7.8006 | -0.41625
7.8008 | -0.41625
7.801 | -0.41625
7.8012 | -0.415
7.8014 | -0.4125
7.8016 | -0.41125
7.8018 | -0.40875
7.802 | -0.405
7.8022 | -0.40125
7.8024 | -0.3975
7.8026 | -0.39375
7.8028 | -0.38875
7.803 | -0.38375
7.8032 | -0.37875
7.8034 | -0.37375
7.8036 | -0.3675
7.8038 | -0.36125
7.804 | -0.355
7.8042 | -0.34875
7.8044 | -0.3425
7.8046 | -0.335
7.8048 | -0.32875
7.805 | -0.32125
7.8052 | -0.315
7.8054 | -0.3075
7.8056 | -0.30125
7.8058 | -0.295
7.806 | -0.2875
7.8062 | -0.28125
7.8064 | -0.275
7.8066 | -0.26875
7.8068 | -0.2625
7.807 | -0.2575
7.8072 | -0.2525
7.8074 | -0.24625
7.8076 | -0.2425
7.8078 | -0.2375
7.808 | -0.23375
7.8082 | -0.23
7.8084 | -0.22625
7.8086 | -0.22375
7.8088 | -0.22
7.809 | -0.21875
7.8092 | -0.21625
7.8094 | -0.215
7.8096 | -0.215
7.8098 | -0.21375
7.81 | -0.21375
7.8102 | -0.215
7.8104 | -0.215
7.8106 | -0.21625
7.8108 | -0.21875
7.811 | -0.22
7.8112 | -0.2225
7.8114 | -0.22625
7.8116 | -0.22875
7.8118 | -0.2325
7.812 | -0.2375
7.8122 | -0.24125
7.8124 | -0.24625
7.8126 | -0.25125
7.8128 | -0.25625
7.813 | -0.26125
7.8132 | -0.2675
7.8134 | -0.2725
7.8136 | -0.27875
7.8138 | -0.285
7.814 | -0.29125
7.8142 | -0.2975
7.8144 | -0.30375
7.8146 | -0.31
7.8148 | -0.31625
7.815 | -0.3225
7.8152 | -0.32875
7.8154 | -0.335
7.8156 | -0.34
7.8158 | -0.34625
7.816 | -0.35125
7.8162 | -0.3575
7.8164 | -0.3625
7.8166 | -0.36625
7.8168 | -0.37125
7.817 | -0.375
7.8172 | -0.37875
7.8174 | -0.3825
7.8176 | -0.385
7.8178 | -0.3875
7.818 | -0.38875
7.8182 | -0.39
7.8184 | -0.39125
7.8186 | -0.3925
7.8188 | -0.3925
7.819 | -0.39125
7.8192 | -0.39125
7.8194 | -0.39
7.8196 | -0.3875
7.8198 | -0.385
7.82 | -0.3825
7.8202 | -0.37875
7.8204 | -0.375
7.8206 | -0.37
7.8208 | -0.36625
7.821 | -0.36
7.8212 | -0.355
7.8214 | -0.34875
7.8216 | -0.3425
7.8218 | -0.335
7.822 | -0.3275
7.8222 | -0.32
7.8224 | -0.3125
7.8226 | -0.30375
7.8228 | -0.29625
7.823 | -0.2875
7.8232 | -0.27875
7.8234 | -0.26875
7.8236 | -0.26
7.8238 | -0.25
7.824 | -0.24125
7.8242 | -0.23125
7.8244 | -0.2225
7.8246 | -0.2125
7.8248 | -0.2025
7.825 | -0.19375
7.8252 | -0.18375
7.8254 | -0.17375
7.8256 | -0.165
7.8258 | -0.15625
7.826 | -0.14625
7.8262 | -0.1375
7.8264 | -0.12875
7.8266 | -0.12
7.8268 | -0.1125
7.827 | -0.10375
7.8272 | -0.09625
7.8274 | -0.08875
7.8276 | -0.0825
7.8278 | -0.075
7.828 | -0.06875
7.8282 | -0.0625
7.8284 | -0.0575
7.8286 | -0.05125
7.8288 | -0.04625
7.829 | -0.0425
7.8292 | -0.0375
7.8294 | -0.03375
7.8296 | -0.03
7.8298 | -0.0275
7.83 | -0.025
7.8302 | -0.0225
7.8304 | -0.02
7.8306 | -0.01875
7.8308 | -0.0175
7.831 | -0.0175
7.8312 | -0.0175
7.8314 | -0.0175
7.8316 | -0.0175
7.8318 | -0.01875
7.832 | -0.02
7.8322 | -0.02125
7.8324 | -0.0225
7.8326 | -0.025
7.8328 | -0.0275
7.833 | -0.03
7.8332 | -0.03375
7.8334 | -0.03625
7.8336 | -0.04
7.8338 | -0.04375
7.834 | -0.0475
7.8342 | -0.05125
7.8344 | -0.055
7.8346 | -0.05875
7.8348 | -0.06375
7.835 | -0.0675
7.8352 | -0.07125
7.8354 | -0.07625
7.8356 | -0.08
7.8358 | -0.085
7.836 | -0.08875
7.8362 | -0.0925
7.8364 | -0.09625
7.8366 | -0.1
7.8368 | -0.10375
7.837 | -0.1075
7.8372 | -0.11125
7.8374 | -0.11375
7.8376 | -0.11625
7.8378 | -0.11875
7.838 | -0.12125
7.8382 | -0.1225
7.8384 | -0.125
7.8386 | -0.12625
7.8388 | -0.12625
7.839 | -0.1275
7.8392 | -0.1275
7.8394 | -0.1275
7.8396 | -0.12625
7.8398 | -0.125
7.84 | -0.12375
7.8402 | -0.1225
7.8404 | -0.12
7.8406 | -0.1175
7.8408 | -0.115
7.841 | -0.11125
7.8412 | -0.1075
7.8414 | -0.10375
7.8416 | -0.09875
7.8418 | -0.09375
7.842 | -0.08875
7.8422 | -0.0825
7.8424 | -0.0775
7.8426 | -0.07125
7.8428 | -0.06375
7.843 | -0.0575
7.8432 | -0.05
7.8434 | -0.04375
7.8436 | -0.03625
7.8438 | -0.02875
7.844 | -0.02125
7.8442 | -0.0125
7.8444 | -0.005
7.8446 | 0.0025
7.8448 | 0.01125
7.845 | 0.01875
7.8452 | 0.0275
7.8454 | 0.035
7.8456 | 0.04375
7.8458 | 0.05125
7.846 | 0.05875
7.8462 | 0.06625
7.8464 | 0.07375
7.8466 | 0.08125
7.8468 | 0.0875
7.847 | 0.095
7.8472 | 0.10125
7.8474 | 0.1075
7.8476 | 0.11375
7.8478 | 0.11875
7.848 | 0.12375
7.8482 | 0.12875
7.8484 | 0.13375
7.8486 | 0.1375
7.8488 | 0.14125
7.849 | 0.145
7.8492 | 0.1475
7.8494 | 0.15
7.8496 | 0.1525
7.8498 | 0.15375
7.85 | 0.155
7.8502 | 0.15625
7.8504 | 0.15625
7.8506 | 0.15625
7.8508 | 0.15625
7.851 | 0.155
7.8512 | 0.15375
7.8514 | 0.1525
7.8516 | 0.15
7.8518 | 0.1475
7.852 | 0.145
7.8522 | 0.14125
7.8524 | 0.13875
7.8526 | 0.135
7.8528 | 0.13
7.853 | 0.12625
7.8532 | 0.12125
7.8534 | 0.1175
7.8536 | 0.1125
7.8538 | 0.1075
7.854 | 0.1025
7.8542 | 0.09625
7.8544 | 0.09125
7.8546 | 0.08625
7.8548 | 0.08125
7.855 | 0.075
7.8552 | 0.07
7.8554 | 0.065
7.8556 | 0.05875
7.8558 | 0.05375
7.856 | 0.04875
7.8562 | 0.04375
7.8564 | 0.03875
7.8566 | 0.03375
7.8568 | 0.03
7.857 | 0.025
7.8572 | 0.02125
7.8574 | 0.0175
7.8576 | 0.01375
7.8578 | 0.01125
7.858 | 0.00875
7.8582 | 0.00625
7.8584 | 0.00375
7.8586 | 0.0025
7.8588 | 0
7.859 | 0
7.8592 | -0.00125
7.8594 | -0.00125
7.8596 | -0.00125
7.8598 | -0.00125
7.86 | 0
7.8602 | 0
7.8604 | 0.0025
7.8606 | 0.00375
7.8608 | 0.00625
7.861 | 0.00875
7.8612 | 0.01125
7.8614 | 0.015
7.8616 | 0.01875
7.8618 | 0.0225
7.862 | 0.02625
7.8622 | 0.03125
7.8624 | 0.03625
7.8626 | 0.04125
7.8628 | 0.04625
7.863 | 0.0525
7.8632 | 0.0575
7.8634 | 0.06375
7.8636 | 0.07
7.8638 | 0.07625
7.864 | 0.0825
7.8642 | 0.08875
7.8644 | 0.095
7.8646 | 0.1025
7.8648 | 0.10875
7.865 | 0.115
7.8652 | 0.1225
7.8654 | 0.12875
7.8656 | 0.135
7.8658 | 0.1425
7.866 | 0.14875
7.8662 | 0.155
7.8664 | 0.16125
7.8666 | 0.1675
7.8668 | 0.17375
7.867 | 0.18
7.8672 | 0.185
7.8674 | 0.19
7.8676 | 0.19625
7.8678 | 0.20125
7.868 | 0.205
7.8682 | 0.21
7.8684 | 0.21375
7.8686 | 0.2175
7.8688 | 0.22125
7.869 | 0.22375
7.8692 | 0.2275
7.8694 | 0.22875
7.8696 | 0.23125
7.8698 | 0.2325
7.87 | 0.23375
7.8702 | 0.235
7.8704 | 0.235
7.8706 | 0.23625
7.8708 | 0.235
7.871 | 0.235
7.8712 | 0.23375
7.8714 | 0.2325
7.8716 | 0.23
7.8718 | 0.2275
7.872 | 0.225
7.8722 | 0.2225
7.8724 | 0.21875
7.8726 | 0.215
7.8728 | 0.21125
7.873 | 0.20625
7.8732 | 0.20125
7.8734 | 0.1975
7.8736 | 0.19125
7.8738 | 0.18625
7.874 | 0.18125
7.8742 | 0.175
7.8744 | 0.16875
7.8746 | 0.1625
7.8748 | 0.15625
7.875 | 0.15
7.8752 | 0.14375
7.8754 | 0.1375
7.8756 | 0.13125
7.8758 | 0.125
7.876 | 0.11875
7.8762 | 0.1125
7.8764 | 0.10625
7.8766 | 0.1
7.8768 | 0.095
7.877 | 0.08875
7.8772 | 0.08375
7.8774 | 0.07875
7.8776 | 0.075
7.8778 | 0.07
7.878 | 0.06625
7.8782 | 0.0625
7.8784 | 0.05875
7.8786 | 0.05625
7.8788 | 0.05375
7.879 | 0.05125
7.8792 | 0.05
7.8794 | 0.04875
7.8796 | 0.04875
7.8798 | 0.0475
7.88 | 0.0475
7.8802 | 0.04875
7.8804 | 0.05
7.8806 | 0.05125
7.8808 | 0.05375
7.881 | 0.05625
7.8812 | 0.05875
7.8814 | 0.0625
7.8816 | 0.06625
7.8818 | 0.07
7.882 | 0.075
7.8822 | 0.08
7.8824 | 0.085
7.8826 | 0.09
7.8828 | 0.09625
7.883 | 0.1025
7.8832 | 0.10875
7.8834 | 0.11625
7.8836 | 0.1225
7.8838 | 0.13
7.884 | 0.1375
7.8842 | 0.145
7.8844 | 0.1525
7.8846 | 0.16
7.8848 | 0.1675
7.885 | 0.175
7.8852 | 0.1825
7.8854 | 0.19
7.8856 | 0.1975
7.8858 | 0.205
7.886 | 0.2125
7.8862 | 0.22
7.8864 | 0.22625
7.8866 | 0.23375
7.8868 | 0.24
7.887 | 0.24625
7.8872 | 0.2525
7.8874 | 0.2575
7.8876 | 0.2625
7.8878 | 0.2675
7.888 | 0.2725
7.8882 | 0.27625
7.8884 | 0.28
7.8886 | 0.28375
7.8888 | 0.28625
7.889 | 0.28875
7.8892 | 0.29
7.8894 | 0.2925
7.8896 | 0.2925
7.8898 | 0.29375
7.89 | 0.29375
7.8902 | 0.2925
7.8904 | 0.29125
7.8906 | 0.29
7.8908 | 0.28875
7.891 | 0.28625
7.8912 | 0.28375
7.8914 | 0.28
7.8916 | 0.27625
7.8918 | 0.2725
7.892 | 0.2675
7.8922 | 0.2625
7.8924 | 0.2575
7.8926 | 0.2525
7.8928 | 0.24625
7.893 | 0.24
7.8932 | 0.23375
7.8934 | 0.2275
7.8936 | 0.22
7.8938 | 0.21375
7.894 | 0.20625
7.8942 | 0.19875
7.8944 | 0.1925
7.8946 | 0.185
7.8948 | 0.1775
7.895 | 0.17
7.8952 | 0.16375
7.8954 | 0.15625
7.8956 | 0.14875
7.8958 | 0.1425
7.896 | 0.13625
7.8962 | 0.13
7.8964 | 0.12375
7.8966 | 0.1175
7.8968 | 0.1125
7.897 | 0.1075
7.8972 | 0.1025
7.8974 | 0.0975
7.8976 | 0.09375
7.8978 | 0.09
7.898 | 0.08625
7.8982 | 0.08375
7.8984 | 0.08125
7.8986 | 0.07875
7.8988 | 0.0775
7.899 | 0.07625
7.8992 | 0.075
7.8994 | 0.075
7.8996 | 0.075
7.8998 | 0.075
7.9 | 0.07625
7.9002 | 0.0775
7.9004 | 0.08
7.9006 | 0.08125
7.9008 | 0.085
7.901 | 0.0875
7.9012 | 0.09125
7.9014 | 0.095
7.9016 | 0.09875
7.9018 | 0.1025
7.902 | 0.1075
7.9022 | 0.1125
7.9024 | 0.1175
7.9026 | 0.12375
7.9028 | 0.12875
7.903 | 0.135
7.9032 | 0.14125
7.9034 | 0.1475
7.9036 | 0.15375
7.9038 | 0.16
7.904 | 0.16625
7.9042 | 0.1725
7.9044 | 0.17875
7.9046 | 0.185
7.9048 | 0.19125
7.905 | 0.19875
7.9052 | 0.205
7.9054 | 0.21125
7.9056 | 0.21625
7.9058 | 0.2225
7.906 | 0.22875
7.9062 | 0.23375
7.9064 | 0.24
7.9066 | 0.245
7.9068 | 0.25
7.907 | 0.25375
7.9072 | 0.25875
7.9074 | 0.2625
7.9076 | 0.26625
7.9078 | 0.27
7.908 | 0.2725
7.9082 | 0.27625
7.9084 | 0.27875
7.9086 | 0.28
7.9088 | 0.2825
7.909 | 0.28375
7.9092 | 0.28375
7.9094 | 0.285
7.9096 | 0.285
7.9098 | 0.285
7.91 | 0.28375
7.9102 | 0.2825
7.9104 | 0.28125
7.9106 | 0.28
7.9108 | 0.2775
7.911 | 0.275
7.9112 | 0.2725
7.9114 | 0.27
7.9116 | 0.26625
7.9118 | 0.2625
7.912 | 0.2575
7.9122 | 0.25375
7.9124 | 0.24875
7.9126 | 0.24375
7.9128 | 0.23875
7.913 | 0.23375
7.9132 | 0.22875
7.9134 | 0.2225
7.9136 | 0.2175
7.9138 | 0.21125
7.914 | 0.205
7.9142 | 0.19875
7.9144 | 0.19375
7.9146 | 0.1875
7.9148 | 0.18125
7.915 | 0.175
7.9152 | 0.16875
7.9154 | 0.16375
7.9156 | 0.1575
7.9158 | 0.15125
7.916 | 0.14625
7.9162 | 0.14125
7.9164 | 0.13625
7.9166 | 0.13125
7.9168 | 0.12625
7.917 | 0.1225
7.9172 | 0.1175
7.9174 | 0.11375
7.9176 | 0.11
7.9178 | 0.1075
7.918 | 0.10375
7.9182 | 0.10125
7.9184 | 0.09875
7.9186 | 0.0975
7.9188 | 0.09625
7.919 | 0.095
7.9192 | 0.09375
7.9194 | 0.09375
7.9196 | 0.09375
7.9198 | 0.095
7.92 | 0.095
7.9202 | 0.09625
7.9204 | 0.09875
7.9206 | 0.1
7.9208 | 0.1025
7.921 | 0.105
7.9212 | 0.10875
7.9214 | 0.1125
7.9216 | 0.11625
7.9218 | 0.12
7.922 | 0.125
7.9222 | 0.12875
7.9224 | 0.135
7.9226 | 0.14
7.9228 | 0.145
7.923 | 0.15125
7.9232 | 0.1575
7.9234 | 0.16375
7.9236 | 0.17
7.9238 | 0.17625
7.924 | 0.18375
7.9242 | 0.19
7.9244 | 0.1975
7.9246 | 0.20375
7.9248 | 0.21125
7.925 | 0.2175
7.9252 | 0.225
7.9254 | 0.23125
7.9256 | 0.23875
7.9258 | 0.245
7.926 | 0.25125
7.9262 | 0.2575
7.9264 | 0.26375
7.9266 | 0.27
7.9268 | 0.27625
7.927 | 0.28125
7.9272 | 0.2875
7.9274 | 0.2925
7.9276 | 0.29625
7.9278 | 0.30125
7.928 | 0.305
7.9282 | 0.30875
7.9284 | 0.3125
7.9286 | 0.315
7.9288 | 0.3175
7.929 | 0.32
7.9292 | 0.32125
7.9294 | 0.3225
7.9296 | 0.32375
7.9298 | 0.32375
7.93 | 0.32375
7.9302 | 0.32375
7.9304 | 0.3225
7.9306 | 0.32125
7.9308 | 0.32
7.931 | 0.3175
7.9312 | 0.315
7.9314 | 0.31125
7.9316 | 0.30875
7.9318 | 0.305
7.932 | 0.30125
7.9322 | 0.29625
7.9324 | 0.29125
7.9326 | 0.28625
7.9328 | 0.28125
7.933 | 0.27625
7.9332 | 0.27
7.9334 | 0.265
7.9336 | 0.25875
7.9338 | 0.2525
7.934 | 0.24625
7.9342 | 0.24
7.9344 | 0.23375
7.9346 | 0.2275
7.9348 | 0.22
7.935 | 0.21375
7.9352 | 0.2075
7.9354 | 0.20125
7.9356 | 0.195
7.9358 | 0.18875
7.936 | 0.1825
7.9362 | 0.1775
7.9364 | 0.17125
7.9366 | 0.16625
7.9368 | 0.16125
7.937 | 0.15625
7.9372 | 0.1525
7.9374 | 0.1475
7.9376 | 0.14375
7.9378 | 0.14
7.938 | 0.1375
7.9382 | 0.135
7.9384 | 0.1325
7.9386 | 0.13
7.9388 | 0.12875
7.939 | 0.1275
7.9392 | 0.12625
7.9394 | 0.12625
7.9396 | 0.12625
7.9398 | 0.1275
7.94 | 0.12875
7.9402 | 0.13
7.9404 | 0.1325
7.9406 | 0.135
7.9408 | 0.1375
7.941 | 0.14
7.9412 | 0.14375
7.9414 | 0.14875
7.9416 | 0.1525
7.9418 | 0.1575
7.942 | 0.1625
7.9422 | 0.16875
7.9424 | 0.17375
7.9426 | 0.18
7.9428 | 0.18625
7.943 | 0.19375
7.9432 | 0.2
7.9434 | 0.2075
7.9436 | 0.215
7.9438 | 0.2225
7.944 | 0.23
7.9442 | 0.2375
7.9444 | 0.245
7.9446 | 0.2525
7.9448 | 0.26
7.945 | 0.26875
7.9452 | 0.27625
7.9454 | 0.28375
7.9456 | 0.29125
7.9458 | 0.29875
7.946 | 0.305
7.9462 | 0.3125
7.9464 | 0.31875
7.9466 | 0.325
7.9468 | 0.33125
7.947 | 0.3375
7.9472 | 0.34375
7.9474 | 0.34875
7.9476 | 0.35375
7.9478 | 0.35875
7.948 | 0.3625
7.9482 | 0.36625
7.9484 | 0.37
7.9486 | 0.3725
7.9488 | 0.375
7.949 | 0.3775
7.9492 | 0.37875
7.9494 | 0.38
7.9496 | 0.38
7.9498 | 0.38125
7.95 | 0.38125
7.9502 | 0.38
7.9504 | 0.37875
7.9506 | 0.3775
7.9508 | 0.375
7.951 | 0.37375
7.9512 | 0.37
7.9514 | 0.3675
7.9516 | 0.36375
7.9518 | 0.36
7.952 | 0.35625
7.9522 | 0.35125
7.9524 | 0.34625
7.9526 | 0.34125
7.9528 | 0.33625
7.953 | 0.33
7.9532 | 0.325
7.9534 | 0.31875
7.9536 | 0.3125
7.9538 | 0.30625
7.954 | 0.3
7.9542 | 0.29375
7.9544 | 0.28625
7.9546 | 0.28
7.9548 | 0.27375
7.955 | 0.2675
7.9552 | 0.26
7.9554 | 0.25375
7.9556 | 0.2475
7.9558 | 0.24125
7.956 | 0.235
7.9562 | 0.22875
7.9564 | 0.2225
7.9566 | 0.21625
7.9568 | 0.21125
7.957 | 0.20625
7.9572 | 0.20125
7.9574 | 0.19625
7.9576 | 0.1925
7.9578 | 0.18875
7.958 | 0.185
7.9582 | 0.18125
7.9584 | 0.17875
7.9586 | 0.175
7.9588 | 0.17375
7.959 | 0.17125
7.9592 | 0.17
7.9594 | 0.16875
7.9596 | 0.16875
7.9598 | 0.16875
7.96 | 0.16875
7.9602 | 0.17
7.9604 | 0.17125
7.9606 | 0.1725
7.9608 | 0.175
7.961 | 0.1775
7.9612 | 0.18
7.9614 | 0.18375
7.9616 | 0.1875
7.9618 | 0.19125
7.962 | 0.19625
7.9622 | 0.20125
7.9624 | 0.20625
7.9626 | 0.2125
7.9628 | 0.2175
7.963 | 0.22375
7.9632 | 0.23
7.9634 | 0.2375
7.9636 | 0.24375
7.9638 | 0.25125
7.964 | 0.25875
7.9642 | 0.26625
7.9644 | 0.27375
7.9646 | 0.28125
7.9648 | 0.29
7.965 | 0.2975
7.9652 | 0.305
7.9654 | 0.3125
7.9656 | 0.32125
7.9658 | 0.32875
7.966 | 0.33625
7.9662 | 0.34375
7.9664 | 0.35125
7.9666 | 0.35875
7.9668 | 0.365
7.967 | 0.3725
7.9672 | 0.37875
7.9674 | 0.385
7.9676 | 0.39125
7.9678 | 0.39625
7.968 | 0.40125
7.9682 | 0.40625
7.9684 | 0.41125
7.9686 | 0.415
7.9688 | 0.41875
7.969 | 0.4225
7.9692 | 0.42625
7.9694 | 0.42875
7.9696 | 0.43
7.9698 | 0.4325
7.97 | 0.43375
7.9702 | 0.43375
7.9704 | 0.43375
7.9706 | 0.43375
7.9708 | 0.43375
7.971 | 0.4325
7.9712 | 0.43125
7.9714 | 0.42875
7.9716 | 0.42625
7.9718 | 0.42375
7.972 | 0.42
7.9722 | 0.4175
7.9724 | 0.4125
7.9726 | 0.40875
7.9728 | 0.40375
7.973 | 0.39875
7.9732 | 0.39375
7.9734 | 0.38875
7.9736 | 0.3825
7.9738 | 0.3775
7.974 | 0.37125
7.9742 | 0.365
7.9744 | 0.35875
7.9746 | 0.35125
7.9748 | 0.345
7.975 | 0.33875
7.9752 | 0.3325
7.9754 | 0.325
7.9756 | 0.31875
7.9758 | 0.3125
7.976 | 0.30625
7.9762 | 0.3
7.9764 | 0.29375
7.9766 | 0.2875
7.9768 | 0.2825
7.977 | 0.27625
7.9772 | 0.27125
7.9774 | 0.26625
7.9776 | 0.26125
7.9778 | 0.2575
7.978 | 0.25375
7.9782 | 0.25
7.9784 | 0.2475
7.9786 | 0.24375
7.9788 | 0.2425
7.979 | 0.24
7.9792 | 0.23875
7.9794 | 0.2375
7.9796 | 0.2375
7.9798 | 0.2375
7.98 | 0.2375
7.9802 | 0.23875
7.9804 | 0.24
7.9806 | 0.2425
7.9808 | 0.245
7.981 | 0.2475
7.9812 | 0.25
7.9814 | 0.25375
7.9816 | 0.25875
7.9818 | 0.26375
7.982 | 0.26875
7.9822 | 0.27375
7.9824 | 0.27875
7.9826 | 0.285
7.9828 | 0.29125
7.983 | 0.29875
7.9832 | 0.305
7.9834 | 0.3125
7.9836 | 0.32
7.9838 | 0.3275
7.984 | 0.335
7.9842 | 0.34375
7.9844 | 0.35125
7.9846 | 0.36
7.9848 | 0.3675
7.985 | 0.37625
7.9852 | 0.38375
7.9854 | 0.3925
7.9856 | 0.4
7.9858 | 0.4075
7.986 | 0.41625
7.9862 | 0.42375
7.9864 | 0.43125
7.9866 | 0.4375
7.9868 | 0.445
7.987 | 0.45125
7.9872 | 0.4575
7.9874 | 0.46375
7.9876 | 0.47
7.9878 | 0.475
7.988 | 0.48
7.9882 | 0.48375
7.9884 | 0.48875
7.9886 | 0.49125
7.9888 | 0.495
7.989 | 0.4975
7.9892 | 0.5
7.9894 | 0.50125
7.9896 | 0.5025
7.9898 | 0.50375
7.99 | 0.50375
7.9902 | 0.50375
7.9904 | 0.50375
7.9906 | 0.5025
7.9908 | 0.50125
7.991 | 0.49875
7.9912 | 0.49625
7.9914 | 0.49375
7.9916 | 0.49
7.9918 | 0.48625
7.992 | 0.4825
7.9922 | 0.4775
7.9924 | 0.47375
7.9926 | 0.4675
7.9928 | 0.4625
7.993 | 0.4575
7.9932 | 0.45125
7.9934 | 0.445
7.9936 | 0.43875
7.9938 | 0.4325
7.994 | 0.425
7.9942 | 0.41875
7.9944 | 0.41125
7.9946 | 0.405
7.9948 | 0.3975
7.995 | 0.39
7.9952 | 0.38375
7.9954 | 0.37625
7.9956 | 0.37
7.9958 | 0.3625
7.996 | 0.35625
7.9962 | 0.35
7.9964 | 0.3425
7.9966 | 0.3375
7.9968 | 0.33125
7.997 | 0.325
7.9972 | 0.32
7.9974 | 0.315
7.9976 | 0.31
7.9978 | 0.30625
7.998 | 0.30125
7.9982 | 0.2975
7.9984 | 0.295
7.9986 | 0.29125
7.9988 | 0.28875
7.999 | 0.2875
7.9992 | 0.285
7.9994 | 0.285
7.9996 | 0.28375
7.9998 | 0.28375
8 | 0
8.0002 | 0
8.0004 | 0
8.0006 | 0.00125
8.0008 | 0.0025
8.001 | 0.00375
8.0012 | 0.00625
8.0014 | 0.00875
8.0016 | 0.01125
8.0018 | 0.015
8.002 | 0.01875
8.0022 | 0.0225
8.0024 | 0.0275
8.0026 | 0.03125
8.0028 | 0.03625
8.003 | 0.0425
8.0032 | 0.0475
8.0034 | 0.05375
8.0036 | 0.05875
8.0038 | 0.065
8.004 | 0.0725
8.0042 | 0.07875
8.0044 | 0.085
8.0046 | 0.09125
8.0048 | 0.09875
8.005 | 0.105
8.0052 | 0.11125
8.0054 | 0.11875
8.0056 | 0.125
8.0058 | 0.13125
8.006 | 0.13875
8.0062 | 0.145
8.0064 | 0.15125
8.0066 | 0.15625
8.0068 | 0.1625
8.007 | 0.16875
8.0072 | 0.17375
8.0074 | 0.17875
8.0076 | 0.18375
8.0078 | 0.1875
8.008 | 0.19125
8.0082 | 0.195
8.0084 | 0.19875
8.0086 | 0.20125
8.0088 | 0.20375
8.009 | 0.20625
8.0092 | 0.2075
8.0094 | 0.20875
8.0096 | 0.21
8.0098 | 0.21
8.01 | 0.21
8.0102 | 0.21
8.0104 | 0.20875
8.0106 | 0.2075
8.0108 | 0.20625
8.011 | 0.20375
8.0112 | 0.20125
8.0114 | 0.19875
8.0116 | 0.195
8.0118 | 0.19125
8.012 | 0.1875
8.0122 | 0.18375
8.0124 | 0.17875
8.0126 | 0.17375
8.0128 | 0.16875
8.013 | 0.1625
8.0132 | 0.15625
8.0134 | 0.15125
8.0136 | 0.145
8.0138 | 0.13875
8.014 | 0.1325
8.0142 | 0.125
8.0144 | 0.11875
8.0146 | 0.1125
8.0148 | 0.105
8.015 | 0.09875
8.0152 | 0.09125
8.0154 | 0.085
8.0156 | 0.07875
8.0158 | 0.07125
8.016 | 0.065
8.0162 | 0.05875
8.0164 | 0.0525
8.0166 | 0.0475
8.0168 | 0.04125
8.017 | 0.03625
8.0172 | 0.03125
8.0174 | 0.02625
8.0176 | 0.02125
8.0178 | 0.01625
8.018 | 0.0125
8.0182 | 0.00875
8.0184 | 0.005
8.0186 | 0.0025
8.0188 | 0
8.019 | -0.0025
8.0192 | -0.005
8.0194 | -0.00625
8.0196 | -0.0075
8.0198 | -0.0075
8.02 | -0.00875
8.0202 | -0.00875
8.0204 | -0.0075
8.0206 | -0.0075
8.0208 | -0.00625
8.021 | -0.00375
8.0212 | -0.0025
8.0214 | 0
8.0216 | 0.0025
8.0218 | 0.00625
8.022 | 0.00875
8.0222 | 0.0125
8.0224 | 0.01625
8.0226 | 0.02125
8.0228 | 0.02625
8.023 | 0.03
8.0232 | 0.03625
8.0234 | 0.04125
8.0236 | 0.04625
8.0238 | 0.0525
8.024 | 0.05875
8.0242 | 0.06375
8.0244 | 0.07
8.0246 | 0.07625
8.0248 | 0.0825
8.025 | 0.08875
8.0252 | 0.095
8.0254 | 0.1025
8.0256 | 0.10875
8.0258 | 0.115
8.026 | 0.12
8.0262 | 0.12625
8.0264 | 0.1325
8.0266 | 0.13875
8.0268 | 0.14375
8.027 | 0.14875
8.0272 | 0.15375
8.0274 | 0.15875
8.0276 | 0.16375
8.0278 | 0.16875
8.028 | 0.1725
8.0282 | 0.17625
8.0284 | 0.17875
8.0286 | 0.1825
8.0288 | 0.185
8.029 | 0.1875
8.0292 | 0.18875
8.0294 | 0.19
8.0296 | 0.19125
8.0298 | 0.1925
8.03 | 0.1925
8.0302 | 0.1925
8.0304 | 0.19125
8.0306 | 0.19125
8.0308 | 0.18875
8.031 | 0.1875
8.0312 | 0.185
8.0314 | 0.1825
8.0316 | 0.18
8.0318 | 0.17625
8.032 | 0.1725
8.0322 | 0.16875
8.0324 | 0.16375
8.0326 | 0.15875
8.0328 | 0.15375
8.033 | 0.14875
8.0332 | 0.14375
8.0334 | 0.1375
8.0336 | 0.13125
8.0338 | 0.125
8.034 | 0.11875
8.0342 | 0.1125
8.0344 | 0.105
8.0346 | 0.09875
8.0348 | 0.09125
8.035 | 0.085
8.0352 | 0.0775
8.0354 | 0.07125
8.0356 | 0.06375
8.0358 | 0.0575
8.036 | 0.05125
8.0362 | 0.04375
8.0364 | 0.0375
8.0366 | 0.03125
8.0368 | 0.02625
8.037 | 0.02
8.0372 | 0.015
8.0374 | 0.00875
8.0376 | 0.00375
8.0378 | 0
8.038 | -0.005
8.0382 | -0.00875
8.0384 | -0.01125
8.0386 | -0.015
8.0388 | -0.0175
8.039 | -0.02
8.0392 | -0.02125
8.0394 | -0.0225
8.0396 | -0.02375
8.0398 | -0.02375
8.04 | -0.02375
8.0402 | -0.02375
8.0404 | -0.0225
8.0406 | -0.02125
8.0408 | -0.01875
8.041 | -0.01625
8.0412 | -0.01375
8.0414 | -0.01
8.0416 | -0.00625
8.0418 | -0.0025
8.042 | 0.0025
8.0422 | 0.00625
8.0424 | 0.0125
8.0426 | 0.0175
8.0428 | 0.02375
8.043 | 0.03
8.0432 | 0.03625
8.0434 | 0.04375
8.0436 | 0.05125
8.0438 | 0.05875
8.044 | 0.06625
8.0442 | 0.07375
8.0444 | 0.08125
8.0446 | 0.08875
8.0448 | 0.0975
8.045 | 0.105
8.0452 | 0.11375
8.0454 | 0.12125
8.0456 | 0.12875
8.0458 | 0.1375
8.046 | 0.145
8.0462 | 0.1525
8.0464 | 0.16
8.0466 | 0.1675
8.0468 | 0.175
8.047 | 0.18125
8.0472 | 0.18875
8.0474 | 0.195
8.0476 | 0.20125
8.0478 | 0.20625
8.048 | 0.2125
8.0482 | 0.2175
8.0484 | 0.2225
8.0486 | 0.22625
8.0488 | 0.23
8.049 | 0.23375
8.0492 | 0.2375
8.0494 | 0.24
8.0496 | 0.2425
8.0498 | 0.24375
8.05 | 0.245
8.0502 | 0.24625
8.0504 | 0.2475
8.0506 | 0.2475
8.0508 | 0.24625
8.051 | 0.24625
8.0512 | 0.245
8.0514 | 0.24375
8.0516 | 0.24125
8.0518 | 0.23875
8.052 | 0.23625
8.0522 | 0.23375
8.0524 | 0.23
8.0526 | 0.22625
8.0528 | 0.2225
8.053 | 0.21875
8.0532 | 0.21375
8.0534 | 0.20875
8.0536 | 0.205
8.0538 | 0.2
8.054 | 0.195
8.0542 | 0.18875
8.0544 | 0.18375
8.0546 | 0.17875
8.0548 | 0.17375
8.055 | 0.1675
8.0552 | 0.1625
8.0554 | 0.1575
8.0556 | 0.1525
8.0558 | 0.1475
8.056 | 0.1425
8.0562 | 0.1375
8.0564 | 0.13375
8.0566 | 0.13
8.0568 | 0.12625
8.057 | 0.1225
8.0572 | 0.11875
8.0574 | 0.11625
8.0576 | 0.11375
8.0578 | 0.1125
8.058 | 0.11
8.0582 | 0.11
8.0584 | 0.10875
8.0586 | 0.10875
8.0588 | 0.10875
8.059 | 0.11
8.0592 | 0.11125
8.0594 | 0.11375
8.0596 | 0.11625
8.0598 | 0.11875
8.06 | 0.1225
8.0602 | 0.12625
8.0604 | 0.13125
8.0606 | 0.13625
8.0608 | 0.14125
8.061 | 0.1475
8.0612 | 0.155
8.0614 | 0.16125
8.0616 | 0.16875
8.0618 | 0.1775
8.062 | 0.185
8.0622 | 0.19375
8.0624 | 0.20375
8.0626 | 0.2125
8.0628 | 0.2225
8.063 | 0.2325
8.0632 | 0.2425
8.0634 | 0.2525
8.0636 | 0.26375
8.0638 | 0.27375
8.064 | 0.285
8.0642 | 0.29625
8.0644 | 0.30625
8.0646 | 0.3175
8.0648 | 0.32875
8.065 | 0.34
8.0652 | 0.35
8.0654 | 0.36125
8.0656 | 0.37125
8.0658 | 0.3825
8.066 | 0.3925
8.0662 | 0.4025
8.0664 | 0.4125
8.0666 | 0.42125
8.0668 | 0.43125
8.067 | 0.44
8.0672 | 0.4475
8.0674 | 0.45625
8.0676 | 0.46375
8.0678 | 0.47125
8.068 | 0.47875
8.0682 | 0.485
8.0684 | 0.49125
8.0686 | 0.49625
8.0688 | 0.50125
8.069 | 0.50625
8.0692 | 0.51
8.0694 | 0.51375
8.0696 | 0.5175
8.0698 | 0.52
8.07 | 0.5225
8.0702 | 0.525
8.0704 | 0.52625
8.0706 | 0.5275
8.0708 | 0.5275
8.071 | 0.5275
8.0712 | 0.5275
8.0714 | 0.52625
8.0716 | 0.525
8.0718 | 0.52375
8.072 | 0.52125
8.0722 | 0.51875
8.0724 | 0.51625
8.0726 | 0.5125
8.0728 | 0.51
8.073 | 0.50625
8.0732 | 0.50125
8.0734 | 0.4975
8.0736 | 0.49375
8.0738 | 0.48875
8.074 | 0.48375
8.0742 | 0.47875
8.0744 | 0.47375
8.0746 | 0.46875
8.0748 | 0.46375
8.075 | 0.45875
8.0752 | 0.4525
8.0754 | 0.4475
8.0756 | 0.4425
8.0758 | 0.4375
8.076 | 0.4325
8.0762 | 0.4275
8.0764 | 0.42375
8.0766 | 0.41875
8.0768 | 0.415
8.077 | 0.41125
8.0772 | 0.4075
8.0774 | 0.40375
8.0776 | 0.4
8.0778 | 0.3975
8.078 | 0.395
8.0782 | 0.3925
8.0784 | 0.39125
8.0786 | 0.39
8.0788 | 0.38875
8.079 | 0.3875
8.0792 | 0.3875
8.0794 | 0.3875
8.0796 | 0.38875
8.0798 | 0.39
8.08 | 0.39125
8.0802 | 0.3925
8.0804 | 0.395
8.0806 | 0.3975
8.0808 | 0.40125
8.081 | 0.40375
8.0812 | 0.4075
8.0814 | 0.4125
8.0816 | 0.41625
8.0818 | 0.42125
8.082 | 0.42625
8.0822 | 0.43125
8.0824 | 0.4375
8.0826 | 0.44375
8.0828 | 0.44875
8.083 | 0.455
8.0832 | 0.4625
8.0834 | 0.46875
8.0836 | 0.47625
8.0838 | 0.4825
8.084 | 0.49
8.0842 | 0.4975
8.0844 | 0.50375
8.0846 | 0.51125
8.0848 | 0.51875
8.085 | 0.525
8.0852 | 0.5325
8.0854 | 0.54
8.0856 | 0.54625
8.0858 | 0.55375
8.086 | 0.56
8.0862 | 0.56625
8.0864 | 0.5725
8.0866 | 0.57875
8.0868 | 0.585
8.087 | 0.59125
8.0872 | 0.59625
8.0874 | 0.60125
8.0876 | 0.60625
8.0878 | 0.61125
8.088 | 0.615
8.0882 | 0.61875
8.0884 | 0.6225
8.0886 | 0.625
8.0888 | 0.6275
8.089 | 0.63
8.0892 | 0.6325
8.0894 | 0.63375
8.0896 | 0.635
8.0898 | 0.63625
8.09 | 0.63625
8.0902 | 0.63625
8.0904 | 0.63625
8.0906 | 0.635
8.0908 | 0.635
8.091 | 0.6325
8.0912 | 0.63125
8.0914 | 0.62875
8.0916 | 0.62625
8.0918 | 0.62375
8.092 | 0.62
8.0922 | 0.61625
8.0924 | 0.6125
8.0926 | 0.60875
8.0928 | 0.60375
8.093 | 0.59875
8.0932 | 0.59375
8.0934 | 0.58875
8.0936 | 0.58375
8.0938 | 0.57875
8.094 | 0.5725
8.0942 | 0.5675
8.0944 | 0.56125
8.0946 | 0.555
8.0948 | 0.55
8.095 | 0.54375
8.0952 | 0.5375
8.0954 | 0.53125
8.0956 | 0.52625
8.0958 | 0.52
8.096 | 0.515
8.0962 | 0.51
8.0964 | 0.50375
8.0966 | 0.49875
8.0968 | 0.495
8.097 | 0.49
8.0972 | 0.485
8.0974 | 0.48125
8.0976 | 0.4775
8.0978 | 0.475
8.098 | 0.47125
8.0982 | 0.46875
8.0984 | 0.46625
8.0986 | 0.465
8.0988 | 0.46375
8.099 | 0.4625
8.0992 | 0.4625
8.0994 | 0.46125
8.0996 | 0.4625
8.0998 | 0.4625
8.1 | 0.46375
8.1002 | 0.465
8.1004 | 0.4675
8.1006 | 0.47
8.1008 | 0.4725
8.101 | 0.47625
8.1012 | 0.48
8.1014 | 0.48375
8.1016 | 0.48875
8.1018 | 0.49375
8.102 | 0.49875
8.1022 | 0.505
8.1024 | 0.51
8.1026 | 0.51625
8.1028 | 0.52375
8.103 | 0.53
8.1032 | 0.5375
8.1034 | 0.545
8.1036 | 0.5525
8.1038 | 0.56
8.104 | 0.5675
8.1042 | 0.57625
8.1044 | 0.58375
8.1046 | 0.5925
8.1048 | 0.6
8.105 | 0.60875
8.1052 | 0.6175
8.1054 | 0.625
8.1056 | 0.63375
8.1058 | 0.64125
8.106 | 0.65
8.1062 | 0.6575
8.1064 | 0.665
8.1066 | 0.67375
8.1068 | 0.68
8.107 | 0.6875
8.1072 | 0.695
8.1074 | 0.70125
8.1076 | 0.7075
8.1078 | 0.71375
8.108 | 0.72
8.1082 | 0.725
8.1084 | 0.73
8.1086 | 0.735
8.1088 | 0.74
8.109 | 0.74375
8.1092 | 0.7475
8.1094 | 0.75125
8.1096 | 0.75375
8.1098 | 0.75625
8.11 | 0.75875
8.1102 | 0.76
8.1104 | 0.76125
8.1106 | 0.7625
8.1108 | 0.76375
8.111 | 0.76375
8.1112 | 0.76375
8.1114 | 0.7625
8.1116 | 0.76125
8.1118 | 0.76125
8.112 | 0.75875
8.1122 | 0.7575
8.1124 | 0.755
8.1126 | 0.7525
8.1128 | 0.75
8.113 | 0.7475
8.1132 | 0.74375
8.1134 | 0.74
8.1136 | 0.73625
8.1138 | 0.73375
8.114 | 0.72875
8.1142 | 0.725
8.1144 | 0.72125
8.1146 | 0.7175
8.1148 | 0.7125
8.115 | 0.70875
8.1152 | 0.70375
8.1154 | 0.7
8.1156 | 0.695
8.1158 | 0.69125
8.116 | 0.6875
8.1162 | 0.68375
8.1164 | 0.68
8.1166 | 0.67625
8.1168 | 0.6725
8.117 | 0.66875
8.1172 | 0.66625
8.1174 | 0.66375
8.1176 | 0.66125
8.1178 | 0.65875
8.118 | 0.65625
8.1182 | 0.655
8.1184 | 0.65375
8.1186 | 0.6525
8.1188 | 0.6525
8.119 | 0.6525
8.1192 | 0.6525
8.1194 | 0.6525
8.1196 | 0.65375
8.1198 | 0.655
8.12 | 0.65625
8.1202 | 0.65875
8.1204 | 0.66125
8.1206 | 0.665
8.1208 | 0.6675
8.121 | 0.67125
8.1212 | 0.67625
8.1214 | 0.68
8.1216 | 0.685
8.1218 | 0.69
8.122 | 0.69625
8.1222 | 0.7025
8.1224 | 0.70875
8.1226 | 0.715
8.1228 | 0.7225
8.123 | 0.72875
8.1232 | 0.73625
8.1234 | 0.745
8.1236 | 0.7525
8.1238 | 0.76
8.124 | 0.76875
8.1242 | 0.7775
8.1244 | 0.78625
8.1246 | 0.795
8.1248 | 0.80375
8.125 | 0.8125
8.1252 | 0.82125
8.1254 | 0.83
8.1256 | 0.83875
8.1258 | 0.8475
8.126 | 0.85625
8.1262 | 0.865
8.1264 | 0.87375
8.1266 | 0.8825
8.1268 | 0.89
8.127 | 0.89875
8.1272 | 0.90625
8.1274 | 0.91375
8.1276 | 0.92125
8.1278 | 0.9275
8.128 | 0.935
8.1282 | 0.94125
8.1284 | 0.94625
8.1286 | 0.9525
8.1288 | 0.9575
8.129 | 0.9625
8.1292 | 0.9675
8.1294 | 0.97125
8.1296 | 0.975
8.1298 | 0.9775
8.13 | 0.98125
8.1302 | 0.9825
8.1304 | 0.985
8.1306 | 0.98625
8.1308 | 0.9875
8.131 | 0.98875
8.1312 | 0.98875
8.1314 | 0.98875
8.1316 | 0.98875
8.1318 | 0.9875
8.132 | 0.98625
8.1322 | 0.985
8.1324 | 0.9825
8.1326 | 0.98
8.1328 | 0.9775
8.133 | 0.975
8.1332 | 0.9725
8.1334 | 0.96875
8.1336 | 0.965
8.1338 | 0.96125
8.134 | 0.9575
8.1342 | 0.95375
8.1344 | 0.95
8.1346 | 0.945
8.1348 | 0.94125
8.135 | 0.93625
8.1352 | 0.9325
8.1354 | 0.9275
8.1356 | 0.92375
8.1358 | 0.91875
8.136 | 0.915
8.1362 | 0.91
8.1364 | 0.90625
8.1366 | 0.9025
8.1368 | 0.8975
8.137 | 0.89375
8.1372 | 0.89
8.1374 | 0.8875
8.1376 | 0.88375
8.1378 | 0.88
8.138 | 0.8775
8.1382 | 0.875
8.1384 | 0.8725
8.1386 | 0.87
8.1388 | 0.8675
8.139 | 0.86625
8.1392 | 0.865
8.1394 | 0.86375
8.1396 | 0.8625
8.1398 | 0.86125
8.14 | 0.86125
8.1402 | 0.86125
8.1404 | 0.86125
8.1406 | 0.8625
8.1408 | 0.8625
8.141 | 0.86375
8.1412 | 0.865
8.1414 | 0.86625
8.1416 | 0.86875
8.1418 | 0.87
8.142 | 0.8725
8.1422 | 0.875
8.1424 | 0.8775
8.1426 | 0.88
8.1428 | 0.88375
8.143 | 0.88625
8.1432 | 0.89
8.1434 | 0.89375
8.1436 | 0.8975
8.1438 | 0.90125
8.144 | 0.905
8.1442 | 0.90875
8.1444 | 0.91375
8.1446 | 0.9175
8.1448 | 0.92125
8.145 | 0.925
8.1452 | 0.93
8.1454 | 0.93375
8.1456 | 0.9375
8.1458 | 0.94125
8.146 | 0.945
8.1462 | 0.94875
8.1464 | 0.95125
8.1466 | 0.955
8.1468 | 0.9575
8.147 | 0.96
8.1472 | 0.9625
8.1474 | 0.965
8.1476 | 0.9675
8.1478 | 0.96875
8.148 | 0.97
8.1482 | 0.97125
8.1484 | 0.97125
8.1486 | 0.97125
8.1488 | 0.97125
8.149 | 0.97125
8.1492 | 0.97
8.1494 | 0.96875
8.1496 | 0.96625
8.1498 | 0.96375
8.15 | 0.96125
8.1502 | 0.95875
8.1504 | 0.955
8.1506 | 0.95125
8.1508 | 0.9475
8.151 | 0.9425
8.1512 | 0.9375
8.1514 | 0.93125
8.1516 | 0.92625
8.1518 | 0.92
8.152 | 0.9125
8.1522 | 0.90625
8.1524 | 0.89875
8.1526 | 0.89125
8.1528 | 0.8825
8.153 | 0.875
8.1532 | 0.86625
8.1534 | 0.8575
8.1536 | 0.84875
8.1538 | 0.84
8.154 | 0.83
8.1542 | 0.82125
8.1544 | 0.81125
8.1546 | 0.80125
8.1548 | 0.79125
8.155 | 0.78125
8.1552 | 0.7725
8.1554 | 0.7625
8.1556 | 0.7525
8.1558 | 0.7425
8.156 | 0.7325
8.1562 | 0.72375
8.1564 | 0.71375
8.1566 | 0.70375
8.1568 | 0.695
8.157 | 0.68625
8.1572 | 0.6775
8.1574 | 0.66875
8.1576 | 0.66
8.1578 | 0.6525
8.158 | 0.64375
8.1582 | 0.6375
8.1584 | 0.63
8.1586 | 0.6225
8.1588 | 0.61625
8.159 | 0.61
8.1592 | 0.60375
8.1594 | 0.59875
8.1596 | 0.59375
8.1598 | 0.58875
8.16 | 0.58375
8.1602 | 0.58
8.1604 | 0.57625
8.1606 | 0.5725
8.1608 | 0.57
8.161 | 0.5675
8.1612 | 0.565
8.1614 | 0.5625
8.1616 | 0.56125
8.1618 | 0.56
8.162 | 0.55875
8.1622 | 0.5575
8.1624 | 0.5575
8.1626 | 0.55625
8.1628 | 0.55625
8.163 | 0.55625
8.1632 | 0.5575
8.1634 | 0.5575
8.1636 | 0.55875
8.1638 | 0.55875
8.164 | 0.56
8.1642 | 0.56
8.1644 | 0.56125
8.1646 | 0.5625
8.1648 | 0.56375
8.165 | 0.56375
8.1652 | 0.565
8.1654 | 0.56625
8.1656 | 0.56625
8.1658 | 0.5675
8.166 | 0.5675
8.1662 | 0.56875
8.1664 | 0.56875
8.1666 | 0.56875
8.1668 | 0.56875
8.167 | 0.5675
8.1672 | 0.5675
8.1674 | 0.56625
8.1676 | 0.565
8.1678 | 0.56375
8.168 | 0.5625
8.1682 | 0.56
8.1684 | 0.55875
8.1686 | 0.55625
8.1688 | 0.5525
8.169 | 0.55
8.1692 | 0.54625
8.1694 | 0.5425
8.1696 | 0.53875
8.1698 | 0.53375
8.17 | 0.53
8.1702 | 0.525
8.1704 | 0.51875
8.1706 | 0.51375
8.1708 | 0.5075
8.171 | 0.5025
8.1712 | 0.49625
8.1714 | 0.48875
8.1716 | 0.4825
8.1718 | 0.475
8.172 | 0.46875
8.1722 | 0.46125
8.1724 | 0.45375
8.1726 | 0.445
8.1728 | 0.4375
8.173 | 0.43
8.1732 | 0.42125
8.1734 | 0.41375
8.1736 | 0.405
8.1738 | 0.39625
8.174 | 0.3875
8.1742 | 0.38
8.1744 | 0.37125
8.1746 | 0.3625
8.1748 | 0.35375
8.175 | 0.34625
8.1752 | 0.3375
8.1754 | 0.32875
8.1756 | 0.32125
8.1758 | 0.3125
8.176 | 0.305
8.1762 | 0.2975
8.1764 | 0.29
8.1766 | 0.2825
8.1768 | 0.275
8.177 | 0.2675
8.1772 | 0.26
8.1774 | 0.25375
8.1776 | 0.2475
8.1778 | 0.24125
8.178 | 0.235
8.1782 | 0.23
8.1784 | 0.22375
8.1786 | 0.21875
8.1788 | 0.21375
8.179 | 0.21
8.1792 | 0.20625
8.1794 | 0.20125
8.1796 | 0.1975
8.1798 | 0.195
8.18 | 0.19125
8.1802 | 0.18875
8.1804 | 0.18625
8.1806 | 0.185
8.1808 | 0.1825
8.181 | 0.18125
8.1812 | 0.18
8.1814 | 0.18
8.1816 | 0.17875
8.1818 | 0.17875
8.182 | 0.17875
8.1822 | 0.17875
8.1824 | 0.17875
8.1826 | 0.18
8.1828 | 0.18125
8.183 | 0.1825
8.1832 | 0.18375
8.1834 | 0.185
8.1836 | 0.18625
8.1838 | 0.18875
8.184 | 0.19125
8.1842 | 0.1925
8.1844 | 0.195
8.1846 | 0.1975
8.1848 | 0.2
8.185 | 0.2025
8.1852 | 0.205
8.1854 | 0.2075
8.1856 | 0.21125
8.1858 | 0.21375
8.186 | 0.21625
8.1862 | 0.21875
8.1864 | 0.22125
8.1866 | 0.22375
8.1868 | 0.22625
8.187 | 0.22875
8.1872 | 0.23125
8.1874 | 0.23375
8.1876 | 0.235
8.1878 | 0.2375
8.188 | 0.23875
8.1882 | 0.24125
8.1884 | 0.2425
8.1886 | 0.24375
8.1888 | 0.245
8.189 | 0.24625
8.1892 | 0.2475
8.1894 | 0.2475
8.1896 | 0.24875
8.1898 | 0.24875
8.19 | 0.24875
8.1902 | 0.24875
8.1904 | 0.24875
8.1906 | 0.24875
8.1908 | 0.2475
8.191 | 0.2475
8.1912 | 0.24625
8.1914 | 0.245
8.1916 | 0.24375
8.1918 | 0.2425
8.192 | 0.24125
8.1922 | 0.24
8.1924 | 0.2375
8.1926 | 0.23625
8.1928 | 0.235
8.193 | 0.2325
8.1932 | 0.23125
8.1934 | 0.22875
8.1936 | 0.2275
8.1938 | 0.225
8.194 | 0.22375
8.1942 | 0.2225
8.1944 | 0.22
8.1946 | 0.21875
8.1948 | 0.2175
8.195 | 0.21625
8.1952 | 0.215
8.1954 | 0.215
8.1956 | 0.21375
8.1958 | 0.21375
8.196 | 0.21375
8.1962 | 0.215
8.1964 | 0.215
8.1966 | 0.21625
8.1968 | 0.2175
8.197 | 0.22
8.1972 | 0.2225
8.1974 | 0.22625
8.1976 | 0.22875
8.1978 | 0.23375
8.198 | 0.2375
8.1982 | 0.24375
8.1984 | 0.25
8.1986 | 0.25625
8.1988 | 0.26375
8.199 | 0.27125
8.1992 | 0.28
8.1994 | 0.29
8.1996 | 0.3
8.1998 | 0.31125
8.2 | 0.3225
8.2002 | 0.335
8.2004 | 0.34875
8.2006 | 0.36375
8.2008 | 0.37875
8.201 | 0.395
8.2012 | 0.4125
8.2014 | 0.43
8.2016 | 0.44875
8.2018 | 0.46875
8.202 | 0.49
8.2022 | 0.51125
8.2024 | 0.53375
8.2026 | 0.5575
8.2028 | 0.5825
8.203 | 0.6075
8.2032 | 0.63375
8.2034 | 0.66125
8.2036 | 0.68875
8.2038 | 0.7175
8.204 | 0.7475
8.2042 | 0.77875
8.2044 | 0.81
8.2046 | 0.8425
8.2048 | 0.87625
8.205 | 0.91
8.2052 | 0.945
8.2054 | 0.98
8.2056 | 1.01625
8.2058 | 1.05375
8.206 | 1.09125
8.2062 | 1.13
8.2064 | 1.16875
8.2066 | 1.20875
8.2068 | 1.24875
8.207 | 1.29
8.2072 | 1.33125
8.2074 | 1.37375
8.2076 | 1.41625
8.2078 | 1.45875
8.208 | 1.5025
8.2082 | 1.54625
8.2084 | 1.59125
8.2086 | 1.63625
8.2088 | 1.68125
8.209 | 1.7275
8.2092 | 1.775
8.2094 | 1.82125
8.2096 | 1.86875
8.2098 | 1.9175
8.21 | 1.96625
8.2102 | 2.01625
8.2104 | 2.06625
8.2106 | 2.1175
8.2108 | 2.16875
8.211 | 2.22125
8.2112 | 2.275
8.2114 | 2.33
8.2116 | 2.385
8.2118 | 2.44125
8.212 | 2.49875
8.2122 | 2.5575
8.2124 | 2.6175
8.2126 | 2.67875
8.2128 | 2.7425
8.213 | 2.80625
8.2132 | 2.8725
8.2134 | 2.94
8.2136 | 3.01
8.2138 | 3.08125
8.214 | 3.155
8.2142 | 3.23
8.2144 | 3.30875
8.2146 | 3.3875
8.2148 | 3.47
8.215 | 3.555
8.2152 | 3.6425
8.2154 | 3.7325
8.2156 | 3.825
8.2158 | 3.92
8.216 | 4.0175
8.2162 | 4.11875
8.2164 | 4.22125
8.2166 | 4.32875
8.2168 | 4.4375
8.217 | 4.55
8.2172 | 4.665
8.2174 | 4.78375
8.2176 | 4.905
8.2178 | 5.03
8.218 | 5.15625
8.2182 | 5.2875
8.2184 | 5.42
8.2186 | 5.55625
8.2188 | 5.695
8.219 | 5.8375
8.2192 | 5.9825
8.2194 | 6.13
8.2196 | 6.28
8.2198 | 6.4325
8.22 | 6.58625
8.2202 | 6.74375
8.2204 | 6.90375
8.2206 | 7.065
8.2208 | 7.22875
8.221 | 7.395
8.2212 | 7.5625
8.2214 | 7.73125
8.2216 | 7.90125
8.2218 | 8.07375
8.222 | 8.24625
8.2222 | 8.42125
8.2224 | 8.59625
8.2226 | 8.7725
8.2228 | 8.95
8.223 | 9.1275
8.2232 | 9.305
8.2234 | 9.48375
8.2236 | 9.6625
8.2238 | 9.84125
8.224 | 10.02
8.2242 | 10.1975
8.2244 | 10.37625
8.2246 | 10.55375
8.2248 | 10.73125
8.225 | 10.9075
8.2252 | 11.0825
8.2254 | 11.2575
8.2256 | 11.4325
8.2258 | 11.605
8.226 | 11.7775
8.2262 | 11.9475
8.2264 | 12.1175
8.2266 | 12.28625
8.2268 | 12.4525
8.227 | 12.61875
8.2272 | 12.78375
8.2274 | 12.94625
8.2276 | 13.10875
8.2278 | 13.26875
8.228 | 13.4275
8.2282 | 13.585
8.2284 | 13.74125
8.2286 | 13.895
8.2288 | 14.04875
8.229 | 14.2
8.2292 | 14.35125
8.2294 | 14.5
8.2296 | 14.6475
8.2298 | 14.795
8.23 | 14.94
8.2302 | 15.08375
8.2304 | 15.2275
8.2306 | 15.37
8.2308 | 15.51
8.231 | 15.65
8.2312 | 15.79
8.2314 | 15.9275
8.2316 | 16.065
8.2318 | 16.20125
8.232 | 16.3375
8.2322 | 16.4725
8.2324 | 16.60625
8.2326 | 16.74
8.2328 | 16.8725
8.233 | 17.005
8.2332 | 17.1375
8.2334 | 17.26875
8.2336 | 17.4
8.2338 | 17.53125
8.234 | 17.66125
8.2342 | 17.79125
8.2344 | 17.9213
8.2346 | 18.0513
8.2348 | 18.18
8.235 | 18.3088
8.2352 | 18.4375
8.2354 | 18.5663
8.2356 | 18.695
8.2358 | 18.8225
8.236 | 18.9513
8.2362 | 19.0788
8.2364 | 19.2063
8.2366 | 19.3338
8.2368 | 19.4613
8.237 | 19.5875
8.2372 | 19.7138
8.2374 | 19.8412
8.2376 | 19.9663
8.2378 | 20.0925
8.238 | 20.2188
8.2382 | 20.3438
8.2384 | 20.4688
8.2386 | 20.5925
8.2388 | 20.7175
8.239 | 20.84
8.2392 | 20.9638
8.2394 | 21.0863
8.2396 | 21.2075
8.2398 | 21.3275
8.24 | 21.4475
8.2402 | 21.5663
8.2404 | 21.685
8.2406 | 21.8013
8.2408 | 21.9163
8.241 | 22.03
8.2412 | 22.1425
8.2414 | 22.2538
8.2416 | 22.3625
8.2418 | 22.47
8.242 | 22.575
8.2422 | 22.6775
8.2424 | 22.7775
8.2426 | 22.875
8.2428 | 22.9713
8.243 | 23.0625
8.2432 | 23.1525
8.2434 | 23.2387
8.2436 | 23.3213
8.2438 | 23.4
8.244 | 23.475
8.2442 | 23.5463
8.2444 | 23.6138
8.2446 | 23.6763
8.2448 | 23.735
8.245 | 23.7888
8.2452 | 23.8375
8.2454 | 23.8813
8.2456 | 23.92
8.2458 | 23.9538
8.246 | 23.9813
8.2462 | 24.0037
8.2464 | 24.0213
8.2466 | 24.0325
8.2468 | 24.0388
8.247 | 24.0375
8.2472 | 24.0313
8.2474 | 24.02
8.2476 | 24.0013
8.2478 | 23.9763
8.248 | 23.945
8.2482 | 23.9088
8.2484 | 23.865
8.2486 | 23.8163
8.2488 | 23.76
8.249 | 23.6988
8.2492 | 23.63
8.2494 | 23.5563
8.2496 | 23.4763
8.2498 | 23.39
8.25 | 23.2975
8.2502 | 23.1987
8.2504 | 23.095
8.2506 | 22.9862
8.2508 | 22.8713
8.251 | 22.75
8.2512 | 22.625
8.2514 | 22.4937
8.2516 | 22.3575
8.2518 | 22.2175
8.252 | 22.0713
8.2522 | 21.9213
8.2524 | 21.7663
8.2526 | 21.6075
8.2528 | 21.4437
8.253 | 21.2763
8.2532 | 21.105
8.2534 | 20.9288
8.2536 | 20.75
8.2538 | 20.5675
8.254 | 20.3825
8.2542 | 20.1937
8.2544 | 20.0013
8.2546 | 19.8075
8.2548 | 19.61
8.255 | 19.4113
8.2552 | 19.2088
8.2554 | 19.005
8.2556 | 18.8
8.2558 | 18.5925
8.256 | 18.3838
8.2562 | 18.1725
8.2564 | 17.9613
8.2566 | 17.74875
8.2568 | 17.535
8.257 | 17.32
8.2572 | 17.105
8.2574 | 16.89
8.2576 | 16.67375
8.2578 | 16.4575
8.258 | 16.24125
8.2582 | 16.025
8.2584 | 15.80875
8.2586 | 15.59375
8.2588 | 15.37875
8.259 | 15.16375
8.2592 | 14.95
8.2594 | 14.7375
8.2596 | 14.525
8.2598 | 14.31375
8.26 | 14.10375
8.2602 | 13.89375
8.2604 | 13.68625
8.2606 | 13.47875
8.2608 | 13.2725
8.261 | 13.0675
8.2612 | 12.86375
8.2614 | 12.66
8.2616 | 12.45875
8.2618 | 12.2575
8.262 | 12.0575
8.2622 | 11.85875
8.2624 | 11.66125
8.2626 | 11.46375
8.2628 | 11.2675
8.263 | 11.0725
8.2632 | 10.8775
8.2634 | 10.68375
8.2636 | 10.49
8.2638 | 10.2975
8.264 | 10.105
8.2642 | 9.9125
8.2644 | 9.72125
8.2646 | 9.52875
8.2648 | 9.3375
8.265 | 9.14625
8.2652 | 8.955
8.2654 | 8.76375
8.2656 | 8.5725
8.2658 | 8.3825
8.266 | 8.19125
8.2662 | 8
8.2664 | 7.81
8.2666 | 7.61875
8.2668 | 7.42875
8.267 | 7.23875
8.2672 | 7.04875
8.2674 | 6.86
8.2676 | 6.67125
8.2678 | 6.48375
8.268 | 6.29625
8.2682 | 6.11
8.2684 | 5.92375
8.2686 | 5.73875
8.2688 | 5.55625
8.269 | 5.37375
8.2692 | 5.19375
8.2694 | 5.015
8.2696 | 4.8375
8.2698 | 4.6625
8.27 | 4.49
8.2702 | 4.31875
8.2704 | 4.15125
8.2706 | 3.985
8.2708 | 3.8225
8.271 | 3.6625
8.2712 | 3.50625
8.2714 | 3.3525
8.2716 | 3.2025
8.2718 | 3.055
8.272 | 2.9125
8.2722 | 2.7725
8.2724 | 2.63625
8.2726 | 2.505
8.2728 | 2.37625
8.273 | 2.2525
8.2732 | 2.13125
8.2734 | 2.015
8.2736 | 1.9025
8.2738 | 1.79375
8.274 | 1.69
8.2742 | 1.59
8.2744 | 1.4925
8.2746 | 1.4
8.2748 | 1.3125
8.275 | 1.2275
8.2752 | 1.14625
8.2754 | 1.07
8.2756 | 0.99625
8.2758 | 0.92625
8.276 | 0.86
8.2762 | 0.7975
8.2764 | 0.7375
8.2766 | 0.68125
8.2768 | 0.6275
8.277 | 0.5775
8.2772 | 0.53
8.2774 | 0.485
8.2776 | 0.44375
8.2778 | 0.40375
8.278 | 0.3675
8.2782 | 0.3325
8.2784 | 0.3
8.2786 | 0.26875
8.2788 | 0.24125
8.279 | 0.21375
8.2792 | 0.19
8.2794 | 0.16625
8.2796 | 0.145
8.2798 | 0.125
8.28 | 0.10625
8.2802 | 0.09
8.2804 | 0.07375
8.2806 | 0.06
8.2808 | 0.04625
8.281 | 0.03375
8.2812 | 0.0225
8.2814 | 0.0125
8.2816 | 0.0025
8.2818 | -0.005
8.282 | -0.01375
8.2822 | -0.02
8.2824 | -0.0275
8.2826 | -0.0325
8.2828 | -0.0375
8.283 | -0.0425
8.2832 | -0.04625
8.2834 | -0.05
8.2836 | -0.0525
8.2838 | -0.05625
8.284 | -0.0575
8.2842 | -0.06
8.2844 | -0.06125
8.2846 | -0.0625
8.2848 | -0.06375
8.285 | -0.06375
8.2852 | -0.065
8.2854 | -0.065
8.2856 | -0.065
8.2858 | -0.065
8.286 | -0.065
8.2862 | -0.065
8.2864 | -0.06375
8.2866 | -0.06375
8.2868 | -0.06375
8.287 | -0.06375
8.2872 | -0.06375
8.2874 | -0.06375
8.2876 | -0.06375
8.2878 | -0.06375
8.288 | -0.06375
8.2882 | -0.06375
8.2884 | -0.065
8.2886 | -0.065
8.2888 | -0.06625
8.289 | -0.0675
8.2892 | -0.06875
8.2894 | -0.07125
8.2896 | -0.0725
8.2898 | -0.075
8.29 | -0.07875
8.2902 | -0.08125
8.2904 | -0.085
8.2906 | -0.08875
8.2908 | -0.0925
8.291 | -0.09625
8.2912 | -0.10125
8.2914 | -0.10625
8.2916 | -0.11125
8.2918 | -0.1175
8.292 | -0.12375
8.2922 | -0.13
8.2924 | -0.1375
8.2926 | -0.14375
8.2928 | -0.15125
8.293 | -0.15875
8.2932 | -0.16625
8.2934 | -0.175
8.2936 | -0.18375
8.2938 | -0.19125
8.294 | -0.2
8.2942 | -0.20875
8.2944 | -0.21875
8.2946 | -0.2275
8.2948 | -0.23625
8.295 | -0.24625
8.2952 | -0.255
8.2954 | -0.265
8.2956 | -0.27375
8.2958 | -0.28375
8.296 | -0.2925
8.2962 | -0.30125
8.2964 | -0.31
8.2966 | -0.31875
8.2968 | -0.3275
8.297 | -0.335
8.2972 | -0.34375
8.2974 | -0.35125
8.2976 | -0.35875
8.2978 | -0.365
8.298 | -0.3725
8.2982 | -0.37875
8.2984 | -0.38375
8.2986 | -0.39
8.2988 | -0.395
8.299 | -0.39875
8.2992 | -0.4025
8.2994 | -0.40625
8.2996 | -0.41
8.2998 | -0.41125
8.3 | -0.41375
8.3002 | -0.415
8.3004 | -0.41625
8.3006 | -0.41625
8.3008 | -0.41625
8.301 | -0.41625
8.3012 | -0.415
8.3014 | -0.4125
8.3016 | -0.41125
8.3018 | -0.40875
8.302 | -0.405
8.3022 | -0.40125
8.3024 | -0.3975
8.3026 | -0.39375
8.3028 | -0.38875
8.303 | -0.38375
8.3032 | -0.37875
8.3034 | -0.37375
8.3036 | -0.3675
8.3038 | -0.36125
8.304 | -0.355
8.3042 | -0.34875
8.3044 | -0.3425
8.3046 | -0.335
8.3048 | -0.32875
8.305 | -0.32125
8.3052 | -0.315
8.3054 | -0.3075
8.3056 | -0.30125
8.3058 | -0.295
8.306 | -0.2875
8.3062 | -0.28125
8.3064 | -0.275
8.3066 | -0.26875
8.3068 | -0.2625
8.307 | -0.2575
8.3072 | -0.2525
8.3074 | -0.24625
8.3076 | -0.2425
8.3078 | -0.2375
8.308 | -0.23375
8.3082 | -0.23
8.3084 | -0.22625
8.3086 | -0.22375
8.3088 | -0.22
8.309 | -0.21875
8.3092 | -0.21625
8.3094 | -0.215
8.3096 | -0.215
8.3098 | -0.21375
8.31 | -0.21375
8.3102 | -0.215
8.3104 | -0.215
8.3106 | -0.21625
8.3108 | -0.21875
8.311 | -0.22
8.3112 | -0.2225
8.3114 | -0.22625
8.3116 | -0.22875
8.3118 | -0.2325
8.312 | -0.2375
8.3122 | -0.24125
8.3124 | -0.24625
8.3126 | -0.25125
8.3128 | -0.25625
8.313 | -0.26125
8.3132 | -0.2675
8.3134 | -0.2725
8.3136 | -0.27875
8.3138 | -0.285
8.314 | -0.29125
8.3142 | -0.2975
8.3144 | -0.30375
8.3146 | -0.31
8.3148 | -0.31625
8.315 | -0.3225
8.3152 | -0.32875
8.3154 | -0.335
8.3156 | -0.34
8.3158 | -0.34625
8.316 | -0.35125
8.3162 | -0.3575
8.3164 | -0.3625
8.3166 | -0.36625
8.3168 | -0.37125
8.317 | -0.375
8.3172 | -0.37875
8.3174 | -0.3825
8.3176 | -0.385
8.3178 | -0.3875
8.318 | -0.38875
8.3182 | -0.39
8.3184 | -0.39125
8.3186 | -0.3925
8.3188 | -0.3925
8.319 | -0.39125
8.3192 | -0.39125
8.3194 | -0.39
8.3196 | -0.3875
8.3198 | -0.385
8.32 | -0.3825
8.3202 | -0.37875
8.3204 | -0.375
8.3206 | -0.37
8.3208 | -0.36625
8.321 | -0.36
8.3212 | -0.355
8.3214 | -0.34875
8.3216 | -0.3425
8.3218 | -0.335
8.322 | -0.3275
8.3222 | -0.32
8.3224 | -0.3125
8.3226 | -0.30375
8.3228 | -0.29625
8.323 | -0.2875
8.3232 | -0.27875
8.3234 | -0.26875
8.3236 | -0.26
8.3238 | -0.25
8.324 | -0.24125
8.3242 | -0.23125
8.3244 | -0.2225
8.3246 | -0.2125
8.3248 | -0.2025
8.325 | -0.19375
8.3252 | -0.18375
8.3254 | -0.17375
8.3256 | -0.165
8.3258 | -0.15625
8.326 | -0.14625
8.3262 | -0.1375
8.3264 | -0.12875
8.3266 | -0.12
8.3268 | -0.1125
8.327 | -0.10375
8.3272 | -0.09625
8.3274 | -0.08875
8.3276 | -0.0825
8.3278 | -0.075
8.328 | -0.06875
8.3282 | -0.0625
8.3284 | -0.0575
8.3286 | -0.05125
8.3288 | -0.04625
8.329 | -0.0425
8.3292 | -0.0375
8.3294 | -0.03375
8.3296 | -0.03
8.3298 | -0.0275
8.33 | -0.025
8.3302 | -0.0225
8.3304 | -0.02
8.3306 | -0.01875
8.3308 | -0.0175
8.331 | -0.0175
8.3312 | -0.0175
8.3314 | -0.0175
8.3316 | -0.0175
8.3318 | -0.01875
8.332 | -0.02
8.3322 | -0.02125
8.3324 | -0.0225
8.3326 | -0.025
8.3328 | -0.0275
8.333 | -0.03
8.3332 | -0.03375
8.3334 | -0.03625
8.3336 | -0.04
8.3338 | -0.04375
8.334 | -0.0475
8.3342 | -0.05125
8.3344 | -0.055
8.3346 | -0.05875
8.3348 | -0.06375
8.335 | -0.0675
8.3352 | -0.07125
8.3354 | -0.07625
8.3356 | -0.08
8.3358 | -0.085
8.336 | -0.08875
8.3362 | -0.0925
8.3364 | -0.09625
8.3366 | -0.1
8.3368 | -0.10375
8.337 | -0.1075
8.3372 | -0.11125
8.3374 | -0.11375
8.3376 | -0.11625
8.3378 | -0.11875
8.338 | -0.12125
8.3382 | -0.1225
8.3384 | -0.125
8.3386 | -0.12625
8.3388 | -0.12625
8.339 | -0.1275
8.3392 | -0.1275
8.3394 | -0.1275
8.3396 | -0.12625
8.3398 | -0.125
8.34 | -0.12375
8.3402 | -0.1225
8.3404 | -0.12
8.3406 | -0.1175
8.3408 | -0.115
8.341 | -0.11125
8.3412 | -0.1075
8.3414 | -0.10375
8.3416 | -0.09875
8.3418 | -0.09375
8.342 | -0.08875
8.3422 | -0.0825
8.3424 | -0.0775
8.3426 | -0.07125
8.3428 | -0.06375
8.343 | -0.0575
8.3432 | -0.05
8.3434 | -0.04375
8.3436 | -0.03625
8.3438 | -0.02875
8.344 | -0.02125
8.3442 | -0.0125
8.3444 | -0.005
8.3446 | 0.0025
8.3448 | 0.01125
8.345 | 0.01875
8.3452 | 0.0275
8.3454 | 0.035
8.3456 | 0.04375
8.3458 | 0.05125
8.346 | 0.05875
8.3462 | 0.06625
8.3464 | 0.07375
8.3466 | 0.08125
8.3468 | 0.0875
8.347 | 0.095
8.3472 | 0.10125
8.3474 | 0.1075
8.3476 | 0.11375
8.3478 | 0.11875
8.348 | 0.12375
8.3482 | 0.12875
8.3484 | 0.13375
8.3486 | 0.1375
8.3488 | 0.14125
8.349 | 0.145
8.3492 | 0.1475
8.3494 | 0.15
8.3496 | 0.1525
8.3498 | 0.15375
8.35 | 0.155
8.3502 | 0.15625
8.3504 | 0.15625
8.3506 | 0.15625
8.3508 | 0.15625
8.351 | 0.155
8.3512 | 0.15375
8.3514 | 0.1525
8.3516 | 0.15
8.3518 | 0.1475
8.352 | 0.145
8.3522 | 0.14125
8.3524 | 0.13875
8.3526 | 0.135
8.3528 | 0.13
8.353 | 0.12625
8.3532 | 0.12125
8.3534 | 0.1175
8.3536 | 0.1125
8.3538 | 0.1075
8.354 | 0.1025
8.3542 | 0.09625
8.3544 | 0.09125
8.3546 | 0.08625
8.3548 | 0.08125
8.355 | 0.075
8.3552 | 0.07
8.3554 | 0.065
8.3556 | 0.05875
8.3558 | 0.05375
8.356 | 0.04875
8.3562 | 0.04375
8.3564 | 0.03875
8.3566 | 0.03375
8.3568 | 0.03
8.357 | 0.025
8.3572 | 0.02125
8.3574 | 0.0175
8.3576 | 0.01375
8.3578 | 0.01125
8.358 | 0.00875
8.3582 | 0.00625
8.3584 | 0.00375
8.3586 | 0.0025
8.3588 | 0
8.359 | 0
8.3592 | -0.00125
8.3594 | -0.00125
8.3596 | -0.00125
8.3598 | -0.00125
8.36 | 0
8.3602 | 0
8.3604 | 0.0025
8.3606 | 0.00375
8.3608 | 0.00625
8.361 | 0.00875
8.3612 | 0.01125
8.3614 | 0.015
8.3616 | 0.01875
8.3618 | 0.0225
8.362 | 0.02625
8.3622 | 0.03125
8.3624 | 0.03625
8.3626 | 0.04125
8.3628 | 0.04625
8.363 | 0.0525
8.3632 | 0.0575
8.3634 | 0.06375
8.3636 | 0.07
8.3638 | 0.07625
8.364 | 0.0825
8.3642 | 0.08875
8.3644 | 0.095
8.3646 | 0.1025
8.3648 | 0.10875
8.365 | 0.115
8.3652 | 0.1225
8.3654 | 0.12875
8.3656 | 0.135
8.3658 | 0.1425
8.366 | 0.14875
8.3662 | 0.155
8.3664 | 0.16125
8.3666 | 0.1675
8.3668 | 0.17375
8.367 | 0.18
8.3672 | 0.185
8.3674 | 0.19
8.3676 | 0.19625
8.3678 | 0.20125
8.368 | 0.205
8.3682 | 0.21
8.3684 | 0.21375
8.3686 | 0.2175
8.3688 | 0.22125
8.369 | 0.22375
8.3692 | 0.2275
8.3694 | 0.22875
8.3696 | 0.23125
8.3698 | 0.2325
8.37 | 0.23375
8.3702 | 0.235
8.3704 | 0.235
8.3706 | 0.23625
8.3708 | 0.235
8.371 | 0.235
8.3712 | 0.23375
8.3714 | 0.2325
8.3716 | 0.23
8.3718 | 0.2275
8.372 | 0.225
8.3722 | 0.2225
8.3724 | 0.21875
8.3726 | 0.215
8.3728 | 0.21125
8.373 | 0.20625
8.3732 | 0.20125
8.3734 | 0.1975
8.3736 | 0.19125
8.3738 | 0.18625
8.374 | 0.18125
8.3742 | 0.175
8.3744 | 0.16875
8.3746 | 0.1625
8.3748 | 0.15625
8.375 | 0.15
8.3752 | 0.14375
8.3754 | 0.1375
8.3756 | 0.13125
8.3758 | 0.125
8.376 | 0.11875
8.3762 | 0.1125
8.3764 | 0.10625
8.3766 | 0.1
8.3768 | 0.095
8.377 | 0.08875
8.3772 | 0.08375
8.3774 | 0.07875
8.3776 | 0.075
8.3778 | 0.07
8.378 | 0.06625
8.3782 | 0.0625
8.3784 | 0.05875
8.3786 | 0.05625
8.3788 | 0.05375
8.379 | 0.05125
8.3792 | 0.05
8.3794 | 0.04875
8.3796 | 0.04875
8.3798 | 0.0475
8.38 | 0.0475
8.3802 | 0.04875
8.3804 | 0.05
8.3806 | 0.05125
8.3808 | 0.05375
8.381 | 0.05625
8.3812 | 0.05875
8.3814 | 0.0625
8.3816 | 0.06625
8.3818 | 0.07
8.382 | 0.075
8.3822 | 0.08
8.3824 | 0.085
8.3826 | 0.09
8.3828 | 0.09625
8.383 | 0.1025
8.3832 | 0.10875
8.3834 | 0.11625
8.3836 | 0.1225
8.3838 | 0.13
8.384 | 0.1375
8.3842 | 0.145
8.3844 | 0.1525
8.3846 | 0.16
8.3848 | 0.1675
8.385 | 0.175
8.3852 | 0.1825
8.3854 | 0.19
8.3856 | 0.1975
8.3858 | 0.205
8.386 | 0.2125
8.3862 | 0.22
8.3864 | 0.22625
8.3866 | 0.23375
8.3868 | 0.24
8.387 | 0.24625
8.3872 | 0.2525
8.3874 | 0.2575
8.3876 | 0.2625
8.3878 | 0.2675
8.388 | 0.2725
8.3882 | 0.27625
8.3884 | 0.28
8.3886 | 0.28375
8.3888 | 0.28625
8.389 | 0.28875
8.3892 | 0.29
8.3894 | 0.2925
8.3896 | 0.2925
8.3898 | 0.29375
8.39 | 0.29375
8.3902 | 0.2925
8.3904 | 0.29125
8.3906 | 0.29
8.3908 | 0.28875
8.391 | 0.28625
8.3912 | 0.28375
8.3914 | 0.28
8.3916 | 0.27625
8.3918 | 0.2725
8.392 | 0.2675
8.3922 | 0.2625
8.3924 | 0.2575
8.3926 | 0.2525
8.3928 | 0.24625
8.393 | 0.24
8.3932 | 0.23375
8.3934 | 0.2275
8.3936 | 0.22
8.3938 | 0.21375
8.394 | 0.20625
8.3942 | 0.19875
8.3944 | 0.1925
8.3946 | 0.185
8.3948 | 0.1775
8.395 | 0.17
8.3952 | 0.16375
8.3954 | 0.15625
8.3956 | 0.14875
8.3958 | 0.1425
8.396 | 0.13625
8.3962 | 0.13
8.3964 | 0.12375
8.3966 | 0.1175
8.3968 | 0.1125
8.397 | 0.1075
8.3972 | 0.1025
8.3974 | 0.0975
8.3976 | 0.09375
8.3978 | 0.09
8.398 | 0.08625
8.3982 | 0.08375
8.3984 | 0.08125
8.3986 | 0.07875
8.3988 | 0.0775
8.399 | 0.07625
8.3992 | 0.075
8.3994 | 0.075
8.3996 | 0.075
8.3998 | 0.075
8.4 | 0.07625
8.4002 | 0.0775
8.4004 | 0.08
8.4006 | 0.08125
8.4008 | 0.085
8.401 | 0.0875
8.4012 | 0.09125
8.4014 | 0.095
8.4016 | 0.09875
8.4018 | 0.1025
8.402 | 0.1075
8.4022 | 0.1125
8.4024 | 0.1175
8.4026 | 0.12375
8.4028 | 0.12875
8.403 | 0.135
8.4032 | 0.14125
8.4034 | 0.1475
8.4036 | 0.15375
8.4038 | 0.16
8.404 | 0.16625
8.4042 | 0.1725
8.4044 | 0.17875
8.4046 | 0.185
8.4048 | 0.19125
8.405 | 0.19875
8.4052 | 0.205
8.4054 | 0.21125
8.4056 | 0.21625
8.4058 | 0.2225
8.406 | 0.22875
8.4062 | 0.23375
8.4064 | 0.24
8.4066 | 0.245
8.4068 | 0.25
8.407 | 0.25375
8.4072 | 0.25875
8.4074 | 0.2625
8.4076 | 0.26625
8.4078 | 0.27
8.408 | 0.2725
8.4082 | 0.27625
8.4084 | 0.27875
8.4086 | 0.28
8.4088 | 0.2825
8.409 | 0.28375
8.4092 | 0.28375
8.4094 | 0.285
8.4096 | 0.285
8.4098 | 0.285
8.41 | 0.28375
8.4102 | 0.2825
8.4104 | 0.28125
8.4106 | 0.28
8.4108 | 0.2775
8.411 | 0.275
8.4112 | 0.2725
8.4114 | 0.27
8.4116 | 0.26625
8.4118 | 0.2625
8.412 | 0.2575
8.4122 | 0.25375
8.4124 | 0.24875
8.4126 | 0.24375
8.4128 | 0.23875
8.413 | 0.23375
8.4132 | 0.22875
8.4134 | 0.2225
8.4136 | 0.2175
8.4138 | 0.21125
8.414 | 0.205
8.4142 | 0.19875
8.4144 | 0.19375
8.4146 | 0.1875
8.4148 | 0.18125
8.415 | 0.175
8.4152 | 0.16875
8.4154 | 0.16375
8.4156 | 0.1575
8.4158 | 0.15125
8.416 | 0.14625
8.4162 | 0.14125
8.4164 | 0.13625
8.4166 | 0.13125
8.4168 | 0.12625
8.417 | 0.1225
8.4172 | 0.1175
8.4174 | 0.11375
8.4176 | 0.11
8.4178 | 0.1075
8.418 | 0.10375
8.4182 | 0.10125
8.4184 | 0.09875
8.4186 | 0.0975
8.4188 | 0.09625
8.419 | 0.095
8.4192 | 0.09375
8.4194 | 0.09375
8.4196 | 0.09375
8.4198 | 0.095
8.42 | 0.095
8.4202 | 0.09625
8.4204 | 0.09875
8.4206 | 0.1
8.4208 | 0.1025
8.421 | 0.105
8.4212 | 0.10875
8.4214 | 0.1125
8.4216 | 0.11625
8.4218 | 0.12
8.422 | 0.125
8.4222 | 0.12875
8.4224 | 0.135
8.4226 | 0.14
8.4228 | 0.145
8.423 | 0.15125
8.4232 | 0.1575
8.4234 | 0.16375
8.4236 | 0.17
8.4238 | 0.17625
8.424 | 0.18375
8.4242 | 0.19
8.4244 | 0.1975
8.4246 | 0.20375
8.4248 | 0.21125
8.425 | 0.2175
8.4252 | 0.225
8.4254 | 0.23125
8.4256 | 0.23875
8.4258 | 0.245
8.426 | 0.25125
8.4262 | 0.2575
8.4264 | 0.26375
8.4266 | 0.27
8.4268 | 0.27625
8.427 | 0.28125
8.4272 | 0.2875
8.4274 | 0.2925
8.4276 | 0.29625
8.4278 | 0.30125
8.428 | 0.305
8.4282 | 0.30875
8.4284 | 0.3125
8.4286 | 0.315
8.4288 | 0.3175
8.429 | 0.32
8.4292 | 0.32125
8.4294 | 0.3225
8.4296 | 0.32375
8.4298 | 0.32375
8.43 | 0.32375
8.4302 | 0.32375
8.4304 | 0.3225
8.4306 | 0.32125
8.4308 | 0.32
8.431 | 0.3175
8.4312 | 0.315
8.4314 | 0.31125
8.4316 | 0.30875
8.4318 | 0.305
8.432 | 0.30125
8.4322 | 0.29625
8.4324 | 0.29125
8.4326 | 0.28625
8.4328 | 0.28125
8.433 | 0.27625
8.4332 | 0.27
8.4334 | 0.265
8.4336 | 0.25875
8.4338 | 0.2525
8.434 | 0.24625
8.4342 | 0.24
8.4344 | 0.23375
8.4346 | 0.2275
8.4348 | 0.22
8.435 | 0.21375
8.4352 | 0.2075
8.4354 | 0.20125
8.4356 | 0.195
8.4358 | 0.18875
8.436 | 0.1825
8.4362 | 0.1775
8.4364 | 0.17125
8.4366 | 0.16625
8.4368 | 0.16125
8.437 | 0.15625
8.4372 | 0.1525
8.4374 | 0.1475
8.4376 | 0.14375
8.4378 | 0.14
8.438 | 0.1375
8.4382 | 0.135
8.4384 | 0.1325
8.4386 | 0.13
8.4388 | 0.12875
8.439 | 0.1275
8.4392 | 0.12625
8.4394 | 0.12625
8.4396 | 0.12625
8.4398 | 0.1275
8.44 | 0.12875
8.4402 | 0.13
8.4404 | 0.1325
8.4406 | 0.135
8.4408 | 0.1375
8.441 | 0.14
8.4412 | 0.14375
8.4414 | 0.14875
8.4416 | 0.1525
8.4418 | 0.1575
8.442 | 0.1625
8.4422 | 0.16875
8.4424 | 0.17375
8.4426 | 0.18
8.4428 | 0.18625
8.443 | 0.19375
8.4432 | 0.2
8.4434 | 0.2075
8.4436 | 0.215
8.4438 | 0.2225
8.444 | 0.23
8.4442 | 0.2375
8.4444 | 0.245
8.4446 | 0.2525
8.4448 | 0.26
8.445 | 0.26875
8.4452 | 0.27625
8.4454 | 0.28375
8.4456 | 0.29125
8.4458 | 0.29875
8.446 | 0.305
8.4462 | 0.3125
8.4464 | 0.31875
8.4466 | 0.325
8.4468 | 0.33125
8.447 | 0.3375
8.4472 | 0.34375
8.4474 | 0.34875
8.4476 | 0.35375
8.4478 | 0.35875
8.448 | 0.3625
8.4482 | 0.36625
8.4484 | 0.37
8.4486 | 0.3725
8.4488 | 0.375
8.449 | 0.3775
8.4492 | 0.37875
8.4494 | 0.38
8.4496 | 0.38
8.4498 | 0.38125
8.45 | 0.38125
8.4502 | 0.38
8.4504 | 0.37875
8.4506 | 0.3775
8.4508 | 0.375
8.451 | 0.37375
8.4512 | 0.37
8.4514 | 0.3675
8.4516 | 0.36375
8.4518 | 0.36
8.452 | 0.35625
8.4522 | 0.35125
8.4524 | 0.34625
8.4526 | 0.34125
8.4528 | 0.33625
8.453 | 0.33
8.4532 | 0.325
8.4534 | 0.31875
8.4536 | 0.3125
8.4538 | 0.30625
8.454 | 0.3
8.4542 | 0.29375
8.4544 | 0.28625
8.4546 | 0.28
8.4548 | 0.27375
8.455 | 0.2675
8.4552 | 0.26
8.4554 | 0.25375
8.4556 | 0.2475
8.4558 | 0.24125
8.456 | 0.235
8.4562 | 0.22875
8.4564 | 0.2225
8.4566 | 0.21625
8.4568 | 0.21125
8.457 | 0.20625
8.4572 | 0.20125
8.4574 | 0.19625
8.4576 | 0.1925
8.4578 | 0.18875
8.458 | 0.185
8.4582 | 0.18125
8.4584 | 0.17875
8.4586 | 0.175
8.4588 | 0.17375
8.459 | 0.17125
8.4592 | 0.17
8.4594 | 0.16875
8.4596 | 0.16875
8.4598 | 0.16875
8.46 | 0.16875
8.4602 | 0.17
8.4604 | 0.17125
8.4606 | 0.1725
8.4608 | 0.175
8.461 | 0.1775
8.4612 | 0.18
8.4614 | 0.18375
8.4616 | 0.1875
8.4618 | 0.19125
8.462 | 0.19625
8.4622 | 0.20125
8.4624 | 0.20625
8.4626 | 0.2125
8.4628 | 0.2175
8.463 | 0.22375
8.4632 | 0.23
8.4634 | 0.2375
8.4636 | 0.24375
8.4638 | 0.25125
8.464 | 0.25875
8.4642 | 0.26625
8.4644 | 0.27375
8.4646 | 0.28125
8.4648 | 0.29
8.465 | 0.2975
8.4652 | 0.305
8.4654 | 0.3125
8.4656 | 0.32125
8.4658 | 0.32875
8.466 | 0.33625
8.4662 | 0.34375
8.4664 | 0.35125
8.4666 | 0.35875
8.4668 | 0.365
8.467 | 0.3725
8.4672 | 0.37875
8.4674 | 0.385
8.4676 | 0.39125
8.4678 | 0.39625
8.468 | 0.40125
8.4682 | 0.40625
8.4684 | 0.41125
8.4686 | 0.415
8.4688 | 0.41875
8.469 | 0.4225
8.4692 | 0.42625
8.4694 | 0.42875
8.4696 | 0.43
8.4698 | 0.4325
8.47 | 0.43375
8.4702 | 0.43375
8.4704 | 0.43375
8.4706 | 0.43375
8.4708 | 0.43375
8.471 | 0.4325
8.4712 | 0.43125
8.4714 | 0.42875
8.4716 | 0.42625
8.4718 | 0.42375
8.472 | 0.42
8.4722 | 0.4175
8.4724 | 0.4125
8.4726 | 0.40875
8.4728 | 0.40375
8.473 | 0.39875
8.4732 | 0.39375
8.4734 | 0.38875
8.4736 | 0.3825
8.4738 | 0.3775
8.474 | 0.37125
8.4742 | 0.365
8.4744 | 0.35875
8.4746 | 0.35125
8.4748 | 0.345
8.475 | 0.33875
8.4752 | 0.3325
8.4754 | 0.325
8.4756 | 0.31875
8.4758 | 0.3125
8.476 | 0.30625
8.4762 | 0.3
8.4764 | 0.29375
8.4766 | 0.2875
8.4768 | 0.2825
8.477 | 0.27625
8.4772 | 0.27125
8.4774 | 0.26625
8.4776 | 0.26125
8.4778 | 0.2575
8.478 | 0.25375
8.4782 | 0.25
8.4784 | 0.2475
8.4786 | 0.24375
8.4788 | 0.2425
8.479 | 0.24
8.4792 | 0.23875
8.4794 | 0.2375
8.4796 | 0.2375
8.4798 | 0.2375
8.48 | 0.2375
8.4802 | 0.23875
8.4804 | 0.24
8.4806 | 0.2425
8.4808 | 0.245
8.481 | 0.2475
8.4812 | 0.25
8.4814 | 0.25375
8.4816 | 0.25875
8.4818 | 0.26375
8.482 | 0.26875
8.4822 | 0.27375
8.4824 | 0.27875
8.4826 | 0.285
8.4828 | 0.29125
8.483 | 0.29875
8.4832 | 0.305
8.4834 | 0.3125
8.4836 | 0.32
8.4838 | 0.3275
8.484 | 0.335
8.4842 | 0.34375
8.4844 | 0.35125
8.4846 | 0.36
8.4848 | 0.3675
8.485 | 0.37625
8.4852 | 0.38375
8.4854 | 0.3925
8.4856 | 0.4
8.4858 | 0.4075
8.486 | 0.41625
8.4862 | 0.42375
8.4864 | 0.43125
8.4866 | 0.4375
8.4868 | 0.445
8.487 | 0.45125
8.4872 | 0.4575
8.4874 | 0.46375
8.4876 | 0.47
8.4878 | 0.475
8.488 | 0.48
8.4882 | 0.48375
8.4884 | 0.48875
8.4886 | 0.49125
8.4888 | 0.495
8.489 | 0.4975
8.4892 | 0.5
8.4894 | 0.50125
8.4896 | 0.5025
8.4898 | 0.50375
8.49 | 0.50375
8.4902 | 0.50375
8.4904 | 0.50375
8.4906 | 0.5025
8.4908 | 0.50125
8.491 | 0.49875
8.4912 | 0.49625
8.4914 | 0.49375
8.4916 | 0.49
8.4918 | 0.48625
8.492 | 0.4825
8.4922 | 0.4775
8.4924 | 0.47375
8.4926 | 0.4675
8.4928 | 0.4625
8.493 | 0.4575
8.4932 | 0.45125
8.4934 | 0.445
8.4936 | 0.43875
8.4938 | 0.4325
8.494 | 0.425
8.4942 | 0.41875
8.4944 | 0.41125
8.4946 | 0.405
8.4948 | 0.3975
8.495 | 0.39
8.4952 | 0.38375
8.4954 | 0.37625
8.4956 | 0.37
8.4958 | 0.3625
8.496 | 0.35625
8.4962 | 0.35
8.4964 | 0.3425
8.4966 | 0.3375
8.4968 | 0.33125
8.497 | 0.325
8.4972 | 0.32
8.4974 | 0.315
8.4976 | 0.31
8.4978 | 0.30625
8.498 | 0.30125
8.4982 | 0.2975
8.4984 | 0.295
8.4986 | 0.29125
8.4988 | 0.28875
8.499 | 0.2875
8.4992 | 0.285
8.4994 | 0.285
8.4996 | 0.28375
8.4998 | 0.28375
8.5 | 0
8.5002 | 0
8.5004 | 0
8.5006 | 0.00125
8.5008 | 0.0025
8.501 | 0.00375
8.5012 | 0.00625
8.5014 | 0.00875
8.5016 | 0.01125
8.5018 | 0.015
8.502 | 0.01875
8.5022 | 0.0225
8.5024 | 0.0275
8.5026 | 0.03125
8.5028 | 0.03625
8.503 | 0.0425
8.5032 | 0.0475
8.5034 | 0.05375
8.5036 | 0.05875
8.5038 | 0.065
8.504 | 0.0725
8.5042 | 0.07875
8.5044 | 0.085
8.5046 | 0.09125
8.5048 | 0.09875
8.505 | 0.105
8.5052 | 0.11125
8.5054 | 0.11875
8.5056 | 0.125
8.5058 | 0.13125
8.506 | 0.13875
8.5062 | 0.145
8.5064 | 0.15125
8.5066 | 0.15625
8.5068 | 0.1625
8.507 | 0.16875
8.5072 | 0.17375
8.5074 | 0.17875
8.5076 | 0.18375
8.5078 | 0.1875
8.508 | 0.19125
8.5082 | 0.195
8.5084 | 0.19875
8.5086 | 0.20125
8.5088 | 0.20375
8.509 | 0.20625
8.5092 | 0.2075
8.5094 | 0.20875
8.5096 | 0.21
8.5098 | 0.21
8.51 | 0.21
8.5102 | 0.21
8.5104 | 0.20875
8.5106 | 0.2075
8.5108 | 0.20625
8.511 | 0.20375
8.5112 | 0.20125
8.5114 | 0.19875
8.5116 | 0.195
8.5118 | 0.19125
8.512 | 0.1875
8.5122 | 0.18375
8.5124 | 0.17875
8.5126 | 0.17375
8.5128 | 0.16875
8.513 | 0.1625
8.5132 | 0.15625
8.5134 | 0.15125
8.5136 | 0.145
8.5138 | 0.13875
8.514 | 0.1325
8.5142 | 0.125
8.5144 | 0.11875
8.5146 | 0.1125
8.5148 | 0.105
8.515 | 0.09875
8.5152 | 0.09125
8.5154 | 0.085
8.5156 | 0.07875
8.5158 | 0.07125
8.516 | 0.065
8.5162 | 0.05875
8.5164 | 0.0525
8.5166 | 0.0475
8.5168 | 0.04125
8.517 | 0.03625
8.5172 | 0.03125
8.5174 | 0.02625
8.5176 | 0.02125
8.5178 | 0.01625
8.518 | 0.0125
8.5182 | 0.00875
8.5184 | 0.005
8.5186 | 0.0025
8.5188 | 0
8.519 | -0.0025
8.5192 | -0.005
8.5194 | -0.00625
8.5196 | -0.0075
8.5198 | -0.0075
8.52 | -0.00875
8.5202 | -0.00875
8.5204 | -0.0075
8.5206 | -0.0075
8.5208 | -0.00625
8.521 | -0.00375
8.5212 | -0.0025
8.5214 | 0
8.5216 | 0.0025
8.5218 | 0.00625
8.522 | 0.00875
8.5222 | 0.0125
8.5224 | 0.01625
8.5226 | 0.02125
8.5228 | 0.02625
8.523 | 0.03
8.5232 | 0.03625
8.5234 | 0.04125
8.5236 | 0.04625
8.5238 | 0.0525
8.524 | 0.05875
8.5242 | 0.06375
8.5244 | 0.07
8.5246 | 0.07625
8.5248 | 0.0825
8.525 | 0.08875
8.5252 | 0.095
8.5254 | 0.1025
8.5256 | 0.10875
8.5258 | 0.115
8.526 | 0.12
8.5262 | 0.12625
8.5264 | 0.1325
8.5266 | 0.13875
8.5268 | 0.14375
8.527 | 0.14875
8.5272 | 0.15375
8.5274 | 0.15875
8.5276 | 0.16375
8.5278 | 0.16875
8.528 | 0.1725
8.5282 | 0.17625
8.5284 | 0.17875
8.5286 | 0.1825
8.5288 | 0.185
8.529 | 0.1875
8.5292 | 0.18875
8.5294 | 0.19
8.5296 | 0.19125
8.5298 | 0.1925
8.53 | 0.1925
8.5302 | 0.1925
8.5304 | 0.19125
8.5306 | 0.19125
8.5308 | 0.18875
8.531 | 0.1875
8.5312 | 0.185
8.5314 | 0.1825
8.5316 | 0.18
8.5318 | 0.17625
8.532 | 0.1725
8.5322 | 0.16875
8.5324 | 0.16375
8.5326 | 0.15875
8.5328 | 0.15375
8.533 | 0.14875
8.5332 | 0.14375
8.5334 | 0.1375
8.5336 | 0.13125
8.5338 | 0.125
8.534 | 0.11875
8.5342 | 0.1125
8.5344 | 0.105
8.5346 | 0.09875
8.5348 | 0.09125
8.535 | 0.085
8.5352 | 0.0775
8.5354 | 0.07125
8.5356 | 0.06375
8.5358 | 0.0575
8.536 | 0.05125
8.5362 | 0.04375
8.5364 | 0.0375
8.5366 | 0.03125
8.5368 | 0.02625
8.537 | 0.02
8.5372 | 0.015
8.5374 | 0.00875
8.5376 | 0.00375
8.5378 | 0
8.538 | -0.005
8.5382 | -0.00875
8.5384 | -0.01125
8.5386 | -0.015
8.5388 | -0.0175
8.539 | -0.02
8.5392 | -0.02125
8.5394 | -0.0225
8.5396 | -0.02375
8.5398 | -0.02375
8.54 | -0.02375
8.5402 | -0.02375
8.5404 | -0.0225
8.5406 | -0.02125
8.5408 | -0.01875
8.541 | -0.01625
8.5412 | -0.01375
8.5414 | -0.01
8.5416 | -0.00625
8.5418 | -0.0025
8.542 | 0.0025
8.5422 | 0.00625
8.5424 | 0.0125
8.5426 | 0.0175
8.5428 | 0.02375
8.543 | 0.03
8.5432 | 0.03625
8.5434 | 0.04375
8.5436 | 0.05125
8.5438 | 0.05875
8.544 | 0.06625
8.5442 | 0.07375
8.5444 | 0.08125
8.5446 | 0.08875
8.5448 | 0.0975
8.545 | 0.105
8.5452 | 0.11375
8.5454 | 0.12125
8.5456 | 0.12875
8.5458 | 0.1375
8.546 | 0.145
8.5462 | 0.1525
8.5464 | 0.16
8.5466 | 0.1675
8.5468 | 0.175
8.547 | 0.18125
8.5472 | 0.18875
8.5474 | 0.195
8.5476 | 0.20125
8.5478 | 0.20625
8.548 | 0.2125
8.5482 | 0.2175
8.5484 | 0.2225
8.5486 | 0.22625
8.5488 | 0.23
8.549 | 0.23375
8.5492 | 0.2375
8.5494 | 0.24
8.5496 | 0.2425
8.5498 | 0.24375
8.55 | 0.245
8.5502 | 0.24625
8.5504 | 0.2475
8.5506 | 0.2475
8.5508 | 0.24625
8.551 | 0.24625
8.5512 | 0.245
8.5514 | 0.24375
8.5516 | 0.24125
8.5518 | 0.23875
8.552 | 0.23625
8.5522 | 0.23375
8.5524 | 0.23
8.5526 | 0.22625
8.5528 | 0.2225
8.553 | 0.21875
8.5532 | 0.21375
8.5534 | 0.20875
8.5536 | 0.205
8.5538 | 0.2
8.554 | 0.195
8.5542 | 0.18875
8.5544 | 0.18375
8.5546 | 0.17875
8.5548 | 0.17375
8.555 | 0.1675
8.5552 | 0.1625
8.5554 | 0.1575
8.5556 | 0.1525
8.5558 | 0.1475
8.556 | 0.1425
8.5562 | 0.1375
8.5564 | 0.13375
8.5566 | 0.13
8.5568 | 0.12625
8.557 | 0.1225
8.5572 | 0.11875
8.5574 | 0.11625
8.5576 | 0.11375
8.5578 | 0.1125
8.558 | 0.11
8.5582 | 0.11
8.5584 | 0.10875
8.5586 | 0.10875
8.5588 | 0.10875
8.559 | 0.11
8.5592 | 0.11125
8.5594 | 0.11375
8.5596 | 0.11625
8.5598 | 0.11875
8.56 | 0.1225
8.5602 | 0.12625
8.5604 | 0.13125
8.5606 | 0.13625
8.5608 | 0.14125
8.561 | 0.1475
8.5612 | 0.155
8.5614 | 0.16125
8.5616 | 0.16875
8.5618 | 0.1775
8.562 | 0.185
8.5622 | 0.19375
8.5624 | 0.20375
8.5626 | 0.2125
8.5628 | 0.2225
8.563 | 0.2325
8.5632 | 0.2425
8.5634 | 0.2525
8.5636 | 0.26375
8.5638 | 0.27375
8.564 | 0.285
8.5642 | 0.29625
8.5644 | 0.30625
8.5646 | 0.3175
8.5648 | 0.32875
8.565 | 0.34
8.5652 | 0.35
8.5654 | 0.36125
8.5656 | 0.37125
8.5658 | 0.3825
8.566 | 0.3925
8.5662 | 0.4025
8.5664 | 0.4125
8.5666 | 0.42125
8.5668 | 0.43125
8.567 | 0.44
8.5672 | 0.4475
8.5674 | 0.45625
8.5676 | 0.46375
8.5678 | 0.47125
8.568 | 0.47875
8.5682 | 0.485
8.5684 | 0.49125
8.5686 | 0.49625
8.5688 | 0.50125
8.569 | 0.50625
8.5692 | 0.51
8.5694 | 0.51375
8.5696 | 0.5175
8.5698 | 0.52
8.57 | 0.5225
8.5702 | 0.525
8.5704 | 0.52625
8.5706 | 0.5275
8.5708 | 0.5275
8.571 | 0.5275
8.5712 | 0.5275
8.5714 | 0.52625
8.5716 | 0.525
8.5718 | 0.52375
8.572 | 0.52125
8.5722 | 0.51875
8.5724 | 0.51625
8.5726 | 0.5125
8.5728 | 0.51
8.573 | 0.50625
8.5732 | 0.50125
8.5734 | 0.4975
8.5736 | 0.49375
8.5738 | 0.48875
8.574 | 0.48375
8.5742 | 0.47875
8.5744 | 0.47375
8.5746 | 0.46875
8.5748 | 0.46375
8.575 | 0.45875
8.5752 | 0.4525
8.5754 | 0.4475
8.5756 | 0.4425
8.5758 | 0.4375
8.576 | 0.4325
8.5762 | 0.4275
8.5764 | 0.42375
8.5766 | 0.41875
8.5768 | 0.415
8.577 | 0.41125
8.5772 | 0.4075
8.5774 | 0.40375
8.5776 | 0.4
8.5778 | 0.3975
8.578 | 0.395
8.5782 | 0.3925
8.5784 | 0.39125
8.5786 | 0.39
8.5788 | 0.38875
8.579 | 0.3875
8.5792 | 0.3875
8.5794 | 0.3875
8.5796 | 0.38875
8.5798 | 0.39
8.58 | 0.39125
8.5802 | 0.3925
8.5804 | 0.395
8.5806 | 0.3975
8.5808 | 0.40125
8.581 | 0.40375
8.5812 | 0.4075
8.5814 | 0.4125
8.5816 | 0.41625
8.5818 | 0.42125
8.582 | 0.42625
8.5822 | 0.43125
8.5824 | 0.4375
8.5826 | 0.44375
8.5828 | 0.44875
8.583 | 0.455
8.5832 | 0.4625
8.5834 | 0.46875
8.5836 | 0.47625
8.5838 | 0.4825
8.584 | 0.49
8.5842 | 0.4975
8.5844 | 0.50375
8.5846 | 0.51125
8.5848 | 0.51875
8.585 | 0.525
8.5852 | 0.5325
8.5854 | 0.54
8.5856 | 0.54625
8.5858 | 0.55375
8.586 | 0.56
8.5862 | 0.56625
8.5864 | 0.5725
8.5866 | 0.57875
8.5868 | 0.585
8.587 | 0.59125
8.5872 | 0.59625
8.5874 | 0.60125
8.5876 | 0.60625
8.5878 | 0.61125
8.588 | 0.615
8.5882 | 0.61875
8.5884 | 0.6225
8.5886 | 0.625
8.5888 | 0.6275
8.589 | 0.63
8.5892 | 0.6325
8.5894 | 0.63375
8.5896 | 0.635
8.5898 | 0.63625
8.59 | 0.63625
8.5902 | 0.63625
8.5904 | 0.63625
8.5906 | 0.635
8.5908 | 0.635
8.591 | 0.6325
8.5912 | 0.63125
8.5914 | 0.62875
8.5916 | 0.62625
8.5918 | 0.62375
8.592 | 0.62
8.5922 | 0.61625
8.5924 | 0.6125
8.5926 | 0.60875
8.5928 | 0.60375
8.593 | 0.59875
8.5932 | 0.59375
8.5934 | 0.58875
8.5936 | 0.58375
8.5938 | 0.57875
8.594 | 0.5725
8.5942 | 0.5675
8.5944 | 0.56125
8.5946 | 0.555
8.5948 | 0.55
8.595 | 0.54375
8.5952 | 0.5375
8.5954 | 0.53125
8.5956 | 0.52625
8.5958 | 0.52
8.596 | 0.515
8.5962 | 0.51
8.5964 | 0.50375
8.5966 | 0.49875
8.5968 | 0.495
8.597 | 0.49
8.5972 | 0.485
8.5974 | 0.48125
8.5976 | 0.4775
8.5978 | 0.475
8.598 | 0.47125
8.5982 | 0.46875
8.5984 | 0.46625
8.5986 | 0.465
8.5988 | 0.46375
8.599 | 0.4625
8.5992 | 0.4625
8.5994 | 0.46125
8.5996 | 0.4625
8.5998 | 0.4625
8.6 | 0.46375
8.6002 | 0.465
8.6004 | 0.4675
8.6006 | 0.47
8.6008 | 0.4725
8.601 | 0.47625
8.6012 | 0.48
8.6014 | 0.48375
8.6016 | 0.48875
8.6018 | 0.49375
8.602 | 0.49875
8.6022 | 0.505
8.6024 | 0.51
8.6026 | 0.51625
8.6028 | 0.52375
8.603 | 0.53
8.6032 | 0.5375
8.6034 | 0.545
8.6036 | 0.5525
8.6038 | 0.56
8.604 | 0.5675
8.6042 | 0.57625
8.6044 | 0.58375
8.6046 | 0.5925
8.6048 | 0.6
8.605 | 0.60875
8.6052 | 0.6175
8.6054 | 0.625
8.6056 | 0.63375
8.6058 | 0.64125
8.606 | 0.65
8.6062 | 0.6575
8.6064 | 0.665
8.6066 | 0.67375
8.6068 | 0.68
8.607 | 0.6875
8.6072 | 0.695
8.6074 | 0.70125
8.6076 | 0.7075
8.6078 | 0.71375
8.608 | 0.72
8.6082 | 0.725
8.6084 | 0.73
8.6086 | 0.735
8.6088 | 0.74
8.609 | 0.74375
8.6092 | 0.7475
8.6094 | 0.75125
8.6096 | 0.75375
8.6098 | 0.75625
8.61 | 0.75875
8.6102 | 0.76
8.6104 | 0.76125
8.6106 | 0.7625
8.6108 | 0.76375
8.611 | 0.76375
8.6112 | 0.76375
8.6114 | 0.7625
8.6116 | 0.76125
8.6118 | 0.76125
8.612 | 0.75875
8.6122 | 0.7575
8.6124 | 0.755
8.6126 | 0.7525
8.6128 | 0.75
8.613 | 0.7475
8.6132 | 0.74375
8.6134 | 0.74
8.6136 | 0.73625
8.6138 | 0.73375
8.614 | 0.72875
8.6142 | 0.725
8.6144 | 0.72125
8.6146 | 0.7175
8.6148 | 0.7125
8.615 | 0.70875
8.6152 | 0.70375
8.6154 | 0.7
8.6156 | 0.695
8.6158 | 0.69125
8.616 | 0.6875
8.6162 | 0.68375
8.6164 | 0.68
8.6166 | 0.67625
8.6168 | 0.6725
8.617 | 0.66875
8.6172 | 0.66625
8.6174 | 0.66375
8.6176 | 0.66125
8.6178 | 0.65875
8.618 | 0.65625
8.6182 | 0.655
8.6184 | 0.65375
8.6186 | 0.6525
8.6188 | 0.6525
8.619 | 0.6525
8.6192 | 0.6525
8.6194 | 0.6525
8.6196 | 0.65375
8.6198 | 0.655
8.62 | 0.65625
8.6202 | 0.65875
8.6204 | 0.66125
8.6206 | 0.665
8.6208 | 0.6675
8.621 | 0.67125
8.6212 | 0.67625
8.6214 | 0.68
8.6216 | 0.685
8.6218 | 0.69
8.622 | 0.69625
8.6222 | 0.7025
8.6224 | 0.70875
8.6226 | 0.715
8.6228 | 0.7225
8.623 | 0.72875
8.6232 | 0.73625
8.6234 | 0.745
8.6236 | 0.7525
8.6238 | 0.76
8.624 | 0.76875
8.6242 | 0.7775
8.6244 | 0.78625
8.6246 | 0.795
8.6248 | 0.80375
8.625 | 0.8125
8.6252 | 0.82125
8.6254 | 0.83
8.6256 | 0.83875
8.6258 | 0.8475
8.626 | 0.85625
8.6262 | 0.865
8.6264 | 0.87375
8.6266 | 0.8825
8.6268 | 0.89
8.627 | 0.89875
8.6272 | 0.90625
8.6274 | 0.91375
8.6276 | 0.92125
8.6278 | 0.9275
8.628 | 0.935
8.6282 | 0.94125
8.6284 | 0.94625
8.6286 | 0.9525
8.6288 | 0.9575
8.629 | 0.9625
8.6292 | 0.9675
8.6294 | 0.97125
8.6296 | 0.975
8.6298 | 0.9775
8.63 | 0.98125
8.6302 | 0.9825
8.6304 | 0.985
8.6306 | 0.98625
8.6308 | 0.9875
8.631 | 0.98875
8.6312 | 0.98875
8.6314 | 0.98875
8.6316 | 0.98875
8.6318 | 0.9875
8.632 | 0.98625
8.6322 | 0.985
8.6324 | 0.9825
8.6326 | 0.98
8.6328 | 0.9775
8.633 | 0.975
8.6332 | 0.9725
8.6334 | 0.96875
8.6336 | 0.965
8.6338 | 0.96125
8.634 | 0.9575
8.6342 | 0.95375
8.6344 | 0.95
8.6346 | 0.945
8.6348 | 0.94125
8.635 | 0.93625
8.6352 | 0.9325
8.6354 | 0.9275
8.6356 | 0.92375
8.6358 | 0.91875
8.636 | 0.915
8.6362 | 0.91
8.6364 | 0.90625
8.6366 | 0.9025
8.6368 | 0.8975
8.637 | 0.89375
8.6372 | 0.89
8.6374 | 0.8875
8.6376 | 0.88375
8.6378 | 0.88
8.638 | 0.8775
8.6382 | 0.875
8.6384 | 0.8725
8.6386 | 0.87
8.6388 | 0.8675
8.639 | 0.86625
8.6392 | 0.865
8.6394 | 0.86375
8.6396 | 0.8625
8.6398 | 0.86125
8.64 | 0.86125
8.6402 | 0.86125
8.6404 | 0.86125
8.6406 | 0.8625
8.6408 | 0.8625
8.641 | 0.86375
8.6412 | 0.865
8.6414 | 0.86625
8.6416 | 0.86875
8.6418 | 0.87
8.642 | 0.8725
8.6422 | 0.875
8.6424 | 0.8775
8.6426 | 0.88
8.6428 | 0.88375
8.643 | 0.88625
8.6432 | 0.89
8.6434 | 0.89375
8.6436 | 0.8975
8.6438 | 0.90125
8.644 | 0.905
8.6442 | 0.90875
8.6444 | 0.91375
8.6446 | 0.9175
8.6448 | 0.92125
8.645 | 0.925
8.6452 | 0.93
8.6454 | 0.93375
8.6456 | 0.9375
8.6458 | 0.94125
8.646 | 0.945
8.6462 | 0.94875
8.6464 | 0.95125
8.6466 | 0.955
8.6468 | 0.9575
8.647 | 0.96
8.6472 | 0.9625
8.6474 | 0.965
8.6476 | 0.9675
8.6478 | 0.96875
8.648 | 0.97
8.6482 | 0.97125
8.6484 | 0.97125
8.6486 | 0.97125
8.6488 | 0.97125
8.649 | 0.97125
8.6492 | 0.97
8.6494 | 0.96875
8.6496 | 0.96625
8.6498 | 0.96375
8.65 | 0.96125
8.6502 | 0.95875
8.6504 | 0.955
8.6506 | 0.95125
8.6508 | 0.9475
8.651 | 0.9425
8.6512 | 0.9375
8.6514 | 0.93125
8.6516 | 0.92625
8.6518 | 0.92
8.652 | 0.9125
8.6522 | 0.90625
8.6524 | 0.89875
8.6526 | 0.89125
8.6528 | 0.8825
8.653 | 0.875
8.6532 | 0.86625
8.6534 | 0.8575
8.6536 | 0.84875
8.6538 | 0.84
8.654 | 0.83
8.6542 | 0.82125
8.6544 | 0.81125
8.6546 | 0.80125
8.6548 | 0.79125
8.655 | 0.78125
8.6552 | 0.7725
8.6554 | 0.7625
8.6556 | 0.7525
8.6558 | 0.7425
8.656 | 0.7325
8.6562 | 0.72375
8.6564 | 0.71375
8.6566 | 0.70375
8.6568 | 0.695
8.657 | 0.68625
8.6572 | 0.6775
8.6574 | 0.66875
8.6576 | 0.66
8.6578 | 0.6525
8.658 | 0.64375
8.6582 | 0.6375
8.6584 | 0.63
8.6586 | 0.6225
8.6588 | 0.61625
8.659 | 0.61
8.6592 | 0.60375
8.6594 | 0.59875
8.6596 | 0.59375
8.6598 | 0.58875
8.66 | 0.58375
8.6602 | 0.58
8.6604 | 0.57625
8.6606 | 0.5725
8.6608 | 0.57
8.661 | 0.5675
8.6612 | 0.565
8.6614 | 0.5625
8.6616 | 0.56125
8.6618 | 0.56
8.662 | 0.55875
8.6622 | 0.5575
8.6624 | 0.5575
8.6626 | 0.55625
8.6628 | 0.55625
8.663 | 0.55625
8.6632 | 0.5575
8.6634 | 0.5575
8.6636 | 0.55875
8.6638 | 0.55875
8.664 | 0.56
8.6642 | 0.56
8.6644 | 0.56125
8.6646 | 0.5625
8.6648 | 0.56375
8.665 | 0.56375
8.6652 | 0.565
8.6654 | 0.56625
8.6656 | 0.56625
8.6658 | 0.5675
8.666 | 0.5675
8.6662 | 0.56875
8.6664 | 0.56875
8.6666 | 0.56875
8.6668 | 0.56875
8.667 | 0.5675
8.6672 | 0.5675
8.6674 | 0.56625
8.6676 | 0.565
8.6678 | 0.56375
8.668 | 0.5625
8.6682 | 0.56
8.6684 | 0.55875
8.6686 | 0.55625
8.6688 | 0.5525
8.669 | 0.55
8.6692 | 0.54625
8.6694 | 0.5425
8.6696 | 0.53875
8.6698 | 0.53375
8.67 | 0.53
8.6702 | 0.525
8.6704 | 0.51875
8.6706 | 0.51375
8.6708 | 0.5075
8.671 | 0.5025
8.6712 | 0.49625
8.6714 | 0.48875
8.6716 | 0.4825
8.6718 | 0.475
8.672 | 0.46875
8.6722 | 0.46125
8.6724 | 0.45375
8.6726 | 0.445
8.6728 | 0.4375
8.673 | 0.43
8.6732 | 0.42125
8.6734 | 0.41375
8.6736 | 0.405
8.6738 | 0.39625
8.674 | 0.3875
8.6742 | 0.38
8.6744 | 0.37125
8.6746 | 0.3625
8.6748 | 0.35375
8.675 | 0.34625
8.6752 | 0.3375
8.6754 | 0.32875
8.6756 | 0.32125
8.6758 | 0.3125
8.676 | 0.305
8.6762 | 0.2975
8.6764 | 0.29
8.6766 | 0.2825
8.6768 | 0.275
8.677 | 0.2675
8.6772 | 0.26
8.6774 | 0.25375
8.6776 | 0.2475
8.6778 | 0.24125
8.678 | 0.235
8.6782 | 0.23
8.6784 | 0.22375
8.6786 | 0.21875
8.6788 | 0.21375
8.679 | 0.21
8.6792 | 0.20625
8.6794 | 0.20125
8.6796 | 0.1975
8.6798 | 0.195
8.68 | 0.19125
8.6802 | 0.18875
8.6804 | 0.18625
8.6806 | 0.185
8.6808 | 0.1825
8.681 | 0.18125
8.6812 | 0.18
8.6814 | 0.18
8.6816 | 0.17875
8.6818 | 0.17875
8.682 | 0.17875
8.6822 | 0.17875
8.6824 | 0.17875
8.6826 | 0.18
8.6828 | 0.18125
8.683 | 0.1825
8.6832 | 0.18375
8.6834 | 0.185
8.6836 | 0.18625
8.6838 | 0.18875
8.684 | 0.19125
8.6842 | 0.1925
8.6844 | 0.195
8.6846 | 0.1975
8.6848 | 0.2
8.685 | 0.2025
8.6852 | 0.205
8.6854 | 0.2075
8.6856 | 0.21125
8.6858 | 0.21375
8.686 | 0.21625
8.6862 | 0.21875
8.6864 | 0.22125
8.6866 | 0.22375
8.6868 | 0.22625
8.687 | 0.22875
8.6872 | 0.23125
8.6874 | 0.23375
8.6876 | 0.235
8.6878 | 0.2375
8.688 | 0.23875
8.6882 | 0.24125
8.6884 | 0.2425
8.6886 | 0.24375
8.6888 | 0.245
8.689 | 0.24625
8.6892 | 0.2475
8.6894 | 0.2475
8.6896 | 0.24875
8.6898 | 0.24875
8.69 | 0.24875
8.6902 | 0.24875
8.6904 | 0.24875
8.6906 | 0.24875
8.6908 | 0.2475
8.691 | 0.2475
8.6912 | 0.24625
8.6914 | 0.245
8.6916 | 0.24375
8.6918 | 0.2425
8.692 | 0.24125
8.6922 | 0.24
8.6924 | 0.2375
8.6926 | 0.23625
8.6928 | 0.235
8.693 | 0.2325
8.6932 | 0.23125
8.6934 | 0.22875
8.6936 | 0.2275
8.6938 | 0.225
8.694 | 0.22375
8.6942 | 0.2225
8.6944 | 0.22
8.6946 | 0.21875
8.6948 | 0.2175
8.695 | 0.21625
8.6952 | 0.215
8.6954 | 0.215
8.6956 | 0.21375
8.6958 | 0.21375
8.696 | 0.21375
8.6962 | 0.215
8.6964 | 0.215
8.6966 | 0.21625
8.6968 | 0.2175
8.697 | 0.22
8.6972 | 0.2225
8.6974 | 0.22625
8.6976 | 0.22875
8.6978 | 0.23375
8.698 | 0.2375
8.6982 | 0.24375
8.6984 | 0.25
8.6986 | 0.25625
8.6988 | 0.26375
8.699 | 0.27125
8.6992 | 0.28
8.6994 | 0.29
8.6996 | 0.3
8.6998 | 0.31125
8.7 | 0.3225
8.7002 | 0.335
8.7004 | 0.34875
8.7006 | 0.36375
8.7008 | 0.37875
8.701 | 0.395
8.7012 | 0.4125
8.7014 | 0.43
8.7016 | 0.44875
8.7018 | 0.46875
8.702 | 0.49
8.7022 | 0.51125
8.7024 | 0.53375
8.7026 | 0.5575
8.7028 | 0.5825
8.703 | 0.6075
8.7032 | 0.63375
8.7034 | 0.66125
8.7036 | 0.68875
8.7038 | 0.7175
8.704 | 0.7475
8.7042 | 0.77875
8.7044 | 0.81
8.7046 | 0.8425
8.7048 | 0.87625
8.705 | 0.91
8.7052 | 0.945
8.7054 | 0.98
8.7056 | 1.01625
8.7058 | 1.05375
8.706 | 1.09125
8.7062 | 1.13
8.7064 | 1.16875
8.7066 | 1.20875
8.7068 | 1.24875
8.707 | 1.29
8.7072 | 1.33125
8.7074 | 1.37375
8.7076 | 1.41625
8.7078 | 1.45875
8.708 | 1.5025
8.7082 | 1.54625
8.7084 | 1.59125
8.7086 | 1.63625
8.7088 | 1.68125
8.709 | 1.7275
8.7092 | 1.775
8.7094 | 1.82125
8.7096 | 1.86875
8.7098 | 1.9175
8.71 | 1.96625
8.7102 | 2.01625
8.7104 | 2.06625
8.7106 | 2.1175
8.7108 | 2.16875
8.711 | 2.22125
8.7112 | 2.275
8.7114 | 2.33
8.7116 | 2.385
8.7118 | 2.44125
8.712 | 2.49875
8.7122 | 2.5575
8.7124 | 2.6175
8.7126 | 2.67875
8.7128 | 2.7425
8.713 | 2.80625
8.7132 | 2.8725
8.7134 | 2.94
8.7136 | 3.01
8.7138 | 3.08125
8.714 | 3.155
8.7142 | 3.23
8.7144 | 3.30875
8.7146 | 3.3875
8.7148 | 3.47
8.715 | 3.555
8.7152 | 3.6425
8.7154 | 3.7325
8.7156 | 3.825
8.7158 | 3.92
8.716 | 4.0175
8.7162 | 4.11875
8.7164 | 4.22125
8.7166 | 4.32875
8.7168 | 4.4375
8.717 | 4.55
8.7172 | 4.665
8.7174 | 4.78375
8.7176 | 4.905
8.7178 | 5.03
8.718 | 5.15625
8.7182 | 5.2875
8.7184 | 5.42
8.7186 | 5.55625
8.7188 | 5.695
8.719 | 5.8375
8.7192 | 5.9825
8.7194 | 6.13
8.7196 | 6.28
8.7198 | 6.4325
8.72 | 6.58625
8.7202 | 6.74375
8.7204 | 6.90375
8.7206 | 7.065
8.7208 | 7.22875
8.721 | 7.395
8.7212 | 7.5625
8.7214 | 7.73125
8.7216 | 7.90125
8.7218 | 8.07375
8.722 | 8.24625
8.7222 | 8.42125
8.7224 | 8.59625
8.7226 | 8.7725
8.7228 | 8.95
8.723 | 9.1275
8.7232 | 9.305
8.7234 | 9.48375
8.7236 | 9.6625
8.7238 | 9.84125
8.724 | 10.02
8.7242 | 10.1975
8.7244 | 10.37625
8.7246 | 10.55375
8.7248 | 10.73125
8.725 | 10.9075
8.7252 | 11.0825
8.7254 | 11.2575
8.7256 | 11.4325
8.7258 | 11.605
8.726 | 11.7775
8.7262 | 11.9475
8.7264 | 12.1175
8.7266 | 12.28625
8.7268 | 12.4525
8.727 | 12.61875
8.7272 | 12.78375
8.7274 | 12.94625
8.7276 | 13.10875
8.7278 | 13.26875
8.728 | 13.4275
8.7282 | 13.585
8.7284 | 13.74125
8.7286 | 13.895
8.7288 | 14.04875
8.729 | 14.2
8.7292 | 14.35125
8.7294 | 14.5
8.7296 | 14.6475
8.7298 | 14.795
8.73 | 14.94
8.7302 | 15.08375
8.7304 | 15.2275
8.7306 | 15.37
8.7308 | 15.51
8.731 | 15.65
8.7312 | 15.79
8.7314 | 15.9275
8.7316 | 16.065
8.7318 | 16.20125
8.732 | 16.3375
8.7322 | 16.4725
8.7324 | 16.60625
8.7326 | 16.74
8.7328 | 16.8725
8.733 | 17.005
8.7332 | 17.1375
8.7334 | 17.26875
8.7336 | 17.4
8.7338 | 17.53125
8.734 | 17.66125
8.7342 | 17.79125
8.7344 | 17.9213
8.7346 | 18.0513
8.7348 | 18.18
8.735 | 18.3088
8.7352 | 18.4375
8.7354 | 18.5663
8.7356 | 18.695
8.7358 | 18.8225
8.736 | 18.9513
8.7362 | 19.0788
8.7364 | 19.2063
8.7366 | 19.3338
8.7368 | 19.4613
8.737 | 19.5875
8.7372 | 19.7138
8.7374 | 19.8412
8.7376 | 19.9663
8.7378 | 20.0925
8.738 | 20.2188
8.7382 | 20.3438
8.7384 | 20.4688
8.7386 | 20.5925
8.7388 | 20.7175
8.739 | 20.84
8.7392 | 20.9638
8.7394 | 21.0863
8.7396 | 21.2075
8.7398 | 21.3275
8.74 | 21.4475
8.7402 | 21.5663
8.7404 | 21.685
8.7406 | 21.8013
8.7408 | 21.9163
8.741 | 22.03
8.7412 | 22.1425
8.7414 | 22.2538
8.7416 | 22.3625
8.7418 | 22.47
8.742 | 22.575
8.7422 | 22.6775
8.7424 | 22.7775
8.7426 | 22.875
8.7428 | 22.9713
8.743 | 23.0625
8.7432 | 23.1525
8.7434 | 23.2387
8.7436 | 23.3213
8.7438 | 23.4
8.744 | 23.475
8.7442 | 23.5463
8.7444 | 23.6138
8.7446 | 23.6763
8.7448 | 23.735
8.745 | 23.7888
8.7452 | 23.8375
8.7454 | 23.8813
8.7456 | 23.92
8.7458 | 23.9538
8.746 | 23.9813
8.7462 | 24.0037
8.7464 | 24.0213
8.7466 | 24.0325
8.7468 | 24.0388
8.747 | 24.0375
8.7472 | 24.0313
8.7474 | 24.02
8.7476 | 24.0013
8.7478 | 23.9763
8.748 | 23.945
8.7482 | 23.9088
8.7484 | 23.865
8.7486 | 23.8163
8.7488 | 23.76
8.749 | 23.6988
8.7492 | 23.63
8.7494 | 23.5563
8.7496 | 23.4763
8.7498 | 23.39
8.75 | 23.2975
8.7502 | 23.1987
8.7504 | 23.095
8.7506 | 22.9862
8.7508 | 22.8713
8.751 | 22.75
8.7512 | 22.625
8.7514 | 22.4937
8.7516 | 22.3575
8.7518 | 22.2175
8.752 | 22.0713
8.7522 | 21.9213
8.7524 | 21.7663
8.7526 | 21.6075
8.7528 | 21.4437
8.753 | 21.2763
8.7532 | 21.105
8.7534 | 20.9288
8.7536 | 20.75
8.7538 | 20.5675
8.754 | 20.3825
8.7542 | 20.1937
8.7544 | 20.0013
8.7546 | 19.8075
8.7548 | 19.61
8.755 | 19.4113
8.7552 | 19.2088
8.7554 | 19.005
8.7556 | 18.8
8.7558 | 18.5925
8.756 | 18.3838
8.7562 | 18.1725
8.7564 | 17.9613
8.7566 | 17.74875
8.7568 | 17.535
8.757 | 17.32
8.7572 | 17.105
8.7574 | 16.89
8.7576 | 16.67375
8.7578 | 16.4575
8.758 | 16.24125
8.7582 | 16.025
8.7584 | 15.80875
8.7586 | 15.59375
8.7588 | 15.37875
8.759 | 15.16375
8.7592 | 14.95
8.7594 | 14.7375
8.7596 | 14.525
8.7598 | 14.31375
8.76 | 14.10375
8.7602 | 13.89375
8.7604 | 13.68625
8.7606 | 13.47875
8.7608 | 13.2725
8.761 | 13.0675
8.7612 | 12.86375
8.7614 | 12.66
8.7616 | 12.45875
8.7618 | 12.2575
8.762 | 12.0575
8.7622 | 11.85875
8.7624 | 11.66125
8.7626 | 11.46375
8.7628 | 11.2675
8.763 | 11.0725
8.7632 | 10.8775
8.7634 | 10.68375
8.7636 | 10.49
8.7638 | 10.2975
8.764 | 10.105
8.7642 | 9.9125
8.7644 | 9.72125
8.7646 | 9.52875
8.7648 | 9.3375
8.765 | 9.14625
8.7652 | 8.955
8.7654 | 8.76375
8.7656 | 8.5725
8.7658 | 8.3825
8.766 | 8.19125
8.7662 | 8
8.7664 | 7.81
8.7666 | 7.61875
8.7668 | 7.42875
8.767 | 7.23875
8.7672 | 7.04875
8.7674 | 6.86
8.7676 | 6.67125
8.7678 | 6.48375
8.768 | 6.29625
8.7682 | 6.11
8.7684 | 5.92375
8.7686 | 5.73875
8.7688 | 5.55625
8.769 | 5.37375
8.7692 | 5.19375
8.7694 | 5.015
8.7696 | 4.8375
8.7698 | 4.6625
8.77 | 4.49
8.7702 | 4.31875
8.7704 | 4.15125
8.7706 | 3.985
8.7708 | 3.8225
8.771 | 3.6625
8.7712 | 3.50625
8.7714 | 3.3525
8.7716 | 3.2025
8.7718 | 3.055
8.772 | 2.9125
8.7722 | 2.7725
8.7724 | 2.63625
8.7726 | 2.505
8.7728 | 2.37625
8.773 | 2.2525
8.7732 | 2.13125
8.7734 | 2.015
8.7736 | 1.9025
8.7738 | 1.79375
8.774 | 1.69
8.7742 | 1.59
8.7744 | 1.4925
8.7746 | 1.4
8.7748 | 1.3125
8.775 | 1.2275
8.7752 | 1.14625
8.7754 | 1.07
8.7756 | 0.99625
8.7758 | 0.92625
8.776 | 0.86
8.7762 | 0.7975
8.7764 | 0.7375
8.7766 | 0.68125
8.7768 | 0.6275
8.777 | 0.5775
8.7772 | 0.53
8.7774 | 0.485
8.7776 | 0.44375
8.7778 | 0.40375
8.778 | 0.3675
8.7782 | 0.3325
8.7784 | 0.3
8.7786 | 0.26875
8.7788 | 0.24125
8.779 | 0.21375
8.7792 | 0.19
8.7794 | 0.16625
8.7796 | 0.145
8.7798 | 0.125
8.78 | 0.10625
8.7802 | 0.09
8.7804 | 0.07375
8.7806 | 0.06
8.7808 | 0.04625
8.781 | 0.03375
8.7812 | 0.0225
8.7814 | 0.0125
8.7816 | 0.0025
8.7818 | -0.005
8.782 | -0.01375
8.7822 | -0.02
8.7824 | -0.0275
8.7826 | -0.0325
8.7828 | -0.0375
8.783 | -0.0425
8.7832 | -0.04625
8.7834 | -0.05
8.7836 | -0.0525
8.7838 | -0.05625
8.784 | -0.0575
8.7842 | -0.06
8.7844 | -0.06125
8.7846 | -0.0625
8.7848 | -0.06375
8.785 | -0.06375
8.7852 | -0.065
8.7854 | -0.065
8.7856 | -0.065
8.7858 | -0.065
8.786 | -0.065
8.7862 | -0.065
8.7864 | -0.06375
8.7866 | -0.06375
8.7868 | -0.06375
8.787 | -0.06375
8.7872 | -0.06375
8.7874 | -0.06375
8.7876 | -0.06375
8.7878 | -0.06375
8.788 | -0.06375
8.7882 | -0.06375
8.7884 | -0.065
8.7886 | -0.065
8.7888 | -0.06625
8.789 | -0.0675
8.7892 | -0.06875
8.7894 | -0.07125
8.7896 | -0.0725
8.7898 | -0.075
8.79 | -0.07875
8.7902 | -0.08125
8.7904 | -0.085
8.7906 | -0.08875
8.7908 | -0.0925
8.791 | -0.09625
8.7912 | -0.10125
8.7914 | -0.10625
8.7916 | -0.11125
8.7918 | -0.1175
8.792 | -0.12375
8.7922 | -0.13
8.7924 | -0.1375
8.7926 | -0.14375
8.7928 | -0.15125
8.793 | -0.15875
8.7932 | -0.16625
8.7934 | -0.175
8.7936 | -0.18375
8.7938 | -0.19125
8.794 | -0.2
8.7942 | -0.20875
8.7944 | -0.21875
8.7946 | -0.2275
8.7948 | -0.23625
8.795 | -0.24625
8.7952 | -0.255
8.7954 | -0.265
8.7956 | -0.27375
8.7958 | -0.28375
8.796 | -0.2925
8.7962 | -0.30125
8.7964 | -0.31
8.7966 | -0.31875
8.7968 | -0.3275
8.797 | -0.335
8.7972 | -0.34375
8.7974 | -0.35125
8.7976 | -0.35875
8.7978 | -0.365
8.798 | -0.3725
8.7982 | -0.37875
8.7984 | -0.38375
8.7986 | -0.39
8.7988 | -0.395
8.799 | -0.39875
8.7992 | -0.4025
8.7994 | -0.40625
8.7996 | -0.41
8.7998 | -0.41125
8.8 | -0.41375
8.8002 | -0.415
8.8004 | -0.41625
8.8006 | -0.41625
8.8008 | -0.41625
8.801 | -0.41625
8.8012 | -0.415
8.8014 | -0.4125
8.8016 | -0.41125
8.8018 | -0.40875
8.802 | -0.405
8.8022 | -0.40125
8.8024 | -0.3975
8.8026 | -0.39375
8.8028 | -0.38875
8.803 | -0.38375
8.8032 | -0.37875
8.8034 | -0.37375
8.8036 | -0.3675
8.8038 | -0.36125
8.804 | -0.355
8.8042 | -0.34875
8.8044 | -0.3425
8.8046 | -0.335
8.8048 | -0.32875
8.805 | -0.32125
8.8052 | -0.315
8.8054 | -0.3075
8.8056 | -0.30125
8.8058 | -0.295
8.806 | -0.2875
8.8062 | -0.28125
8.8064 | -0.275
8.8066 | -0.26875
8.8068 | -0.2625
8.807 | -0.2575
8.8072 | -0.2525
8.8074 | -0.24625
8.8076 | -0.2425
8.8078 | -0.2375
8.808 | -0.23375
8.8082 | -0.23
8.8084 | -0.22625
8.8086 | -0.22375
8.8088 | -0.22
8.809 | -0.21875
8.8092 | -0.21625
8.8094 | -0.215
8.8096 | -0.215
8.8098 | -0.21375
8.81 | -0.21375
8.8102 | -0.215
8.8104 | -0.215
8.8106 | -0.21625
8.8108 | -0.21875
8.811 | -0.22
8.8112 | -0.2225
8.8114 | -0.22625
8.8116 | -0.22875
8.8118 | -0.2325
8.812 | -0.2375
8.8122 | -0.24125
8.8124 | -0.24625
8.8126 | -0.25125
8.8128 | -0.25625
8.813 | -0.26125
8.8132 | -0.2675
8.8134 | -0.2725
8.8136 | -0.27875
8.8138 | -0.285
8.814 | -0.29125
8.8142 | -0.2975
8.8144 | -0.30375
8.8146 | -0.31
8.8148 | -0.31625
8.815 | -0.3225
8.8152 | -0.32875
8.8154 | -0.335
8.8156 | -0.34
8.8158 | -0.34625
8.816 | -0.35125
8.8162 | -0.3575
8.8164 | -0.3625
8.8166 | -0.36625
8.8168 | -0.37125
8.817 | -0.375
8.8172 | -0.37875
8.8174 | -0.3825
8.8176 | -0.385
8.8178 | -0.3875
8.818 | -0.38875
8.8182 | -0.39
8.8184 | -0.39125
8.8186 | -0.3925
8.8188 | -0.3925
8.819 | -0.39125
8.8192 | -0.39125
8.8194 | -0.39
8.8196 | -0.3875
8.8198 | -0.385
8.82 | -0.3825
8.8202 | -0.37875
8.8204 | -0.375
8.8206 | -0.37
8.8208 | -0.36625
8.821 | -0.36
8.8212 | -0.355
8.8214 | -0.34875
8.8216 | -0.3425
8.8218 | -0.335
8.822 | -0.3275
8.8222 | -0.32
8.8224 | -0.3125
8.8226 | -0.30375
8.8228 | -0.29625
8.823 | -0.2875
8.8232 | -0.27875
8.8234 | -0.26875
8.8236 | -0.26
8.8238 | -0.25
8.824 | -0.24125
8.8242 | -0.23125
8.8244 | -0.2225
8.8246 | -0.2125
8.8248 | -0.2025
8.825 | -0.19375
8.8252 | -0.18375
8.8254 | -0.17375
8.8256 | -0.165
8.8258 | -0.15625
8.826 | -0.14625
8.8262 | -0.1375
8.8264 | -0.12875
8.8266 | -0.12
8.8268 | -0.1125
8.827 | -0.10375
8.8272 | -0.09625
8.8274 | -0.08875
8.8276 | -0.0825
8.8278 | -0.075
8.828 | -0.06875
8.8282 | -0.0625
8.8284 | -0.0575
8.8286 | -0.05125
8.8288 | -0.04625
8.829 | -0.0425
8.8292 | -0.0375
8.8294 | -0.03375
8.8296 | -0.03
8.8298 | -0.0275
8.83 | -0.025
8.8302 | -0.0225
8.8304 | -0.02
8.8306 | -0.01875
8.8308 | -0.0175
8.831 | -0.0175
8.8312 | -0.0175
8.8314 | -0.0175
8.8316 | -0.0175
8.8318 | -0.01875
8.832 | -0.02
8.8322 | -0.02125
8.8324 | -0.0225
8.8326 | -0.025
8.8328 | -0.0275
8.833 | -0.03
8.8332 | -0.03375
8.8334 | -0.03625
8.8336 | -0.04
8.8338 | -0.04375
8.834 | -0.0475
8.8342 | -0.05125
8.8344 | -0.055
8.8346 | -0.05875
8.8348 | -0.06375
8.835 | -0.0675
8.8352 | -0.07125
8.8354 | -0.07625
8.8356 | -0.08
8.8358 | -0.085
8.836 | -0.08875
8.8362 | -0.0925
8.8364 | -0.09625
8.8366 | -0.1
8.8368 | -0.10375
8.837 | -0.1075
8.8372 | -0.11125
8.8374 | -0.11375
8.8376 | -0.11625
8.8378 | -0.11875
8.838 | -0.12125
8.8382 | -0.1225
8.8384 | -0.125
8.8386 | -0.12625
8.8388 | -0.12625
8.839 | -0.1275
8.8392 | -0.1275
8.8394 | -0.1275
8.8396 | -0.12625
8.8398 | -0.125
8.84 | -0.12375
8.8402 | -0.1225
8.8404 | -0.12
8.8406 | -0.1175
8.8408 | -0.115
8.841 | -0.11125
8.8412 | -0.1075
8.8414 | -0.10375
8.8416 | -0.09875
8.8418 | -0.09375
8.842 | -0.08875
8.8422 | -0.0825
8.8424 | -0.0775
8.8426 | -0.07125
8.8428 | -0.06375
8.843 | -0.0575
8.8432 | -0.05
8.8434 | -0.04375
8.8436 | -0.03625
8.8438 | -0.02875
8.844 | -0.02125
8.8442 | -0.0125
8.8444 | -0.005
8.8446 | 0.0025
8.8448 | 0.01125
8.845 | 0.01875
8.8452 | 0.0275
8.8454 | 0.035
8.8456 | 0.04375
8.8458 | 0.05125
8.846 | 0.05875
8.8462 | 0.06625
8.8464 | 0.07375
8.8466 | 0.08125
8.8468 | 0.0875
8.847 | 0.095
8.8472 | 0.10125
8.8474 | 0.1075
8.8476 | 0.11375
8.8478 | 0.11875
8.848 | 0.12375
8.8482 | 0.12875
8.8484 | 0.13375
8.8486 | 0.1375
8.8488 | 0.14125
8.849 | 0.145
8.8492 | 0.1475
8.8494 | 0.15
8.8496 | 0.1525
8.8498 | 0.15375
8.85 | 0.155
8.8502 | 0.15625
8.8504 | 0.15625
8.8506 | 0.15625
8.8508 | 0.15625
8.851 | 0.155
8.8512 | 0.15375
8.8514 | 0.1525
8.8516 | 0.15
8.8518 | 0.1475
8.852 | 0.145
8.8522 | 0.14125
8.8524 | 0.13875
8.8526 | 0.135
8.8528 | 0.13
8.853 | 0.12625
8.8532 | 0.12125
8.8534 | 0.1175
8.8536 | 0.1125
8.8538 | 0.1075
8.854 | 0.1025
8.8542 | 0.09625
8.8544 | 0.09125
8.8546 | 0.08625
8.8548 | 0.08125
8.855 | 0.075
8.8552 | 0.07
8.8554 | 0.065
8.8556 | 0.05875
8.8558 | 0.05375
8.856 | 0.04875
8.8562 | 0.04375
8.8564 | 0.03875
8.8566 | 0.03375
8.8568 | 0.03
8.857 | 0.025
8.8572 | 0.02125
8.8574 | 0.0175
8.8576 | 0.01375
8.8578 | 0.01125
8.858 | 0.00875
8.8582 | 0.00625
8.8584 | 0.00375
8.8586 | 0.0025
8.8588 | 0
8.859 | 0
8.8592 | -0.00125
8.8594 | -0.00125
8.8596 | -0.00125
8.8598 | -0.00125
8.86 | 0
8.8602 | 0
8.8604 | 0.0025
8.8606 | 0.00375
8.8608 | 0.00625
8.861 | 0.00875
8.8612 | 0.01125
8.8614 | 0.015
8.8616 | 0.01875
8.8618 | 0.0225
8.862 | 0.02625
8.8622 | 0.03125
8.8624 | 0.03625
8.8626 | 0.04125
8.8628 | 0.04625
8.863 | 0.0525
8.8632 | 0.0575
8.8634 | 0.06375
8.8636 | 0.07
8.8638 | 0.07625
8.864 | 0.0825
8.8642 | 0.08875
8.8644 | 0.095
8.8646 | 0.1025
8.8648 | 0.10875
8.865 | 0.115
8.8652 | 0.1225
8.8654 | 0.12875
8.8656 | 0.135
8.8658 | 0.1425
8.866 | 0.14875
8.8662 | 0.155
8.8664 | 0.16125
8.8666 | 0.1675
8.8668 | 0.17375
8.867 | 0.18
8.8672 | 0.185
8.8674 | 0.19
8.8676 | 0.19625
8.8678 | 0.20125
8.868 | 0.205
8.8682 | 0.21
8.8684 | 0.21375
8.8686 | 0.2175
8.8688 | 0.22125
8.869 | 0.22375
8.8692 | 0.2275
8.8694 | 0.22875
8.8696 | 0.23125
8.8698 | 0.2325
8.87 | 0.23375
8.8702 | 0.235
8.8704 | 0.235
8.8706 | 0.23625
8.8708 | 0.235
8.871 | 0.235
8.8712 | 0.23375
8.8714 | 0.2325
8.8716 | 0.23
8.8718 | 0.2275
8.872 | 0.225
8.8722 | 0.2225
8.8724 | 0.21875
8.8726 | 0.215
8.8728 | 0.21125
8.873 | 0.20625
8.8732 | 0.20125
8.8734 | 0.1975
8.8736 | 0.19125
8.8738 | 0.18625
8.874 | 0.18125
8.8742 | 0.175
8.8744 | 0.16875
8.8746 | 0.1625
8.8748 | 0.15625
8.875 | 0.15
8.8752 | 0.14375
8.8754 | 0.1375
8.8756 | 0.13125
8.8758 | 0.125
8.876 | 0.11875
8.8762 | 0.1125
8.8764 | 0.10625
8.8766 | 0.1
8.8768 | 0.095
8.877 | 0.08875
8.8772 | 0.08375
8.8774 | 0.07875
8.8776 | 0.075
8.8778 | 0.07
8.878 | 0.06625
8.8782 | 0.0625
8.8784 | 0.05875
8.8786 | 0.05625
8.8788 | 0.05375
8.879 | 0.05125
8.8792 | 0.05
8.8794 | 0.04875
8.8796 | 0.04875
8.8798 | 0.0475
8.88 | 0.0475
8.8802 | 0.04875
8.8804 | 0.05
8.8806 | 0.05125
8.8808 | 0.05375
8.881 | 0.05625
8.8812 | 0.05875
8.8814 | 0.0625
8.8816 | 0.06625
8.8818 | 0.07
8.882 | 0.075
8.8822 | 0.08
8.8824 | 0.085
8.8826 | 0.09
8.8828 | 0.09625
8.883 | 0.1025
8.8832 | 0.10875
8.8834 | 0.11625
8.8836 | 0.1225
8.8838 | 0.13
8.884 | 0.1375
8.8842 | 0.145
8.8844 | 0.1525
8.8846 | 0.16
8.8848 | 0.1675
8.885 | 0.175
8.8852 | 0.1825
8.8854 | 0.19
8.8856 | 0.1975
8.8858 | 0.205
8.886 | 0.2125
8.8862 | 0.22
8.8864 | 0.22625
8.8866 | 0.23375
8.8868 | 0.24
8.887 | 0.24625
8.8872 | 0.2525
8.8874 | 0.2575
8.8876 | 0.2625
8.8878 | 0.2675
8.888 | 0.2725
8.8882 | 0.27625
8.8884 | 0.28
8.8886 | 0.28375
8.8888 | 0.28625
8.889 | 0.28875
8.8892 | 0.29
8.8894 | 0.2925
8.8896 | 0.2925
8.8898 | 0.29375
8.89 | 0.29375
8.8902 | 0.2925
8.8904 | 0.29125
8.8906 | 0.29
8.8908 | 0.28875
8.891 | 0.28625
8.8912 | 0.28375
8.8914 | 0.28
8.8916 | 0.27625
8.8918 | 0.2725
8.892 | 0.2675
8.8922 | 0.2625
8.8924 | 0.2575
8.8926 | 0.2525
8.8928 | 0.24625
8.893 | 0.24
8.8932 | 0.23375
8.8934 | 0.2275
8.8936 | 0.22
8.8938 | 0.21375
8.894 | 0.20625
8.8942 | 0.19875
8.8944 | 0.1925
8.8946 | 0.185
8.8948 | 0.1775
8.895 | 0.17
8.8952 | 0.16375
8.8954 | 0.15625
8.8956 | 0.14875
8.8958 | 0.1425
8.896 | 0.13625
8.8962 | 0.13
8.8964 | 0.12375
8.8966 | 0.1175
8.8968 | 0.1125
8.897 | 0.1075
8.8972 | 0.1025
8.8974 | 0.0975
8.8976 | 0.09375
8.8978 | 0.09
8.898 | 0.08625
8.8982 | 0.08375
8.8984 | 0.08125
8.8986 | 0.07875
8.8988 | 0.0775
8.899 | 0.07625
8.8992 | 0.075
8.8994 | 0.075
8.8996 | 0.075
8.8998 | 0.075
8.9 | 0.07625
8.9002 | 0.0775
8.9004 | 0.08
8.9006 | 0.08125
8.9008 | 0.085
8.901 | 0.0875
8.9012 | 0.09125
8.9014 | 0.095
8.9016 | 0.09875
8.9018 | 0.1025
8.902 | 0.1075
8.9022 | 0.1125
8.9024 | 0.1175
8.9026 | 0.12375
8.9028 | 0.12875
8.903 | 0.135
8.9032 | 0.14125
8.9034 | 0.1475
8.9036 | 0.15375
8.9038 | 0.16
8.904 | 0.16625
8.9042 | 0.1725
8.9044 | 0.17875
8.9046 | 0.185
8.9048 | 0.19125
8.905 | 0.19875
8.9052 | 0.205
8.9054 | 0.21125
8.9056 | 0.21625
8.9058 | 0.2225
8.906 | 0.22875
8.9062 | 0.23375
8.9064 | 0.24
8.9066 | 0.245
8.9068 | 0.25
8.907 | 0.25375
8.9072 | 0.25875
8.9074 | 0.2625
8.9076 | 0.26625
8.9078 | 0.27
8.908 | 0.2725
8.9082 | 0.27625
8.9084 | 0.27875
8.9086 | 0.28
8.9088 | 0.2825
8.909 | 0.28375
8.9092 | 0.28375
8.9094 | 0.285
8.9096 | 0.285
8.9098 | 0.285
8.91 | 0.28375
8.9102 | 0.2825
8.9104 | 0.28125
8.9106 | 0.28
8.9108 | 0.2775
8.911 | 0.275
8.9112 | 0.2725
8.9114 | 0.27
8.9116 | 0.26625
8.9118 | 0.2625
8.912 | 0.2575
8.9122 | 0.25375
8.9124 | 0.24875
8.9126 | 0.24375
8.9128 | 0.23875
8.913 | 0.23375
8.9132 | 0.22875
8.9134 | 0.2225
8.9136 | 0.2175
8.9138 | 0.21125
8.914 | 0.205
8.9142 | 0.19875
8.9144 | 0.19375
8.9146 | 0.1875
8.9148 | 0.18125
8.915 | 0.175
8.9152 | 0.16875
8.9154 | 0.16375
8.9156 | 0.1575
8.9158 | 0.15125
8.916 | 0.14625
8.9162 | 0.14125
8.9164 | 0.13625
8.9166 | 0.13125
8.9168 | 0.12625
8.917 | 0.1225
8.9172 | 0.1175
8.9174 | 0.11375
8.9176 | 0.11
8.9178 | 0.1075
8.918 | 0.10375
8.9182 | 0.10125
8.9184 | 0.09875
8.9186 | 0.0975
8.9188 | 0.09625
8.919 | 0.095
8.9192 | 0.09375
8.9194 | 0.09375
8.9196 | 0.09375
8.9198 | 0.095
8.92 | 0.095
8.9202 | 0.09625
8.9204 | 0.09875
8.9206 | 0.1
8.9208 | 0.1025
8.921 | 0.105
8.9212 | 0.10875
8.9214 | 0.1125
8.9216 | 0.11625
8.9218 | 0.12
8.922 | 0.125
8.9222 | 0.12875
8.9224 | 0.135
8.9226 | 0.14
8.9228 | 0.145
8.923 | 0.15125
8.9232 | 0.1575
8.9234 | 0.16375
8.9236 | 0.17
8.9238 | 0.17625
8.924 | 0.18375
8.9242 | 0.19
8.9244 | 0.1975
8.9246 | 0.20375
8.9248 | 0.21125
8.925 | 0.2175
8.9252 | 0.225
8.9254 | 0.23125
8.9256 | 0.23875
8.9258 | 0.245
8.926 | 0.25125
8.9262 | 0.2575
8.9264 | 0.26375
8.9266 | 0.27
8.9268 | 0.27625
8.927 | 0.28125
8.9272 | 0.2875
8.9274 | 0.2925
8.9276 | 0.29625
8.9278 | 0.30125
8.928 | 0.305
8.9282 | 0.30875
8.9284 | 0.3125
8.9286 | 0.315
8.9288 | 0.3175
8.929 | 0.32
8.9292 | 0.32125
8.9294 | 0.3225
8.9296 | 0.32375
8.9298 | 0.32375
8.93 | 0.32375
8.9302 | 0.32375
8.9304 | 0.3225
8.9306 | 0.32125
8.9308 | 0.32
8.931 | 0.3175
8.9312 | 0.315
8.9314 | 0.31125
8.9316 | 0.30875
8.9318 | 0.305
8.932 | 0.30125
8.9322 | 0.29625
8.9324 | 0.29125
8.9326 | 0.28625
8.9328 | 0.28125
8.933 | 0.27625
8.9332 | 0.27
8.9334 | 0.265
8.9336 | 0.25875
8.9338 | 0.2525
8.934 | 0.24625
8.9342 | 0.24
8.9344 | 0.23375
8.9346 | 0.2275
8.9348 | 0.22
8.935 | 0.21375
8.9352 | 0.2075
8.9354 | 0.20125
8.9356 | 0.195
8.9358 | 0.18875
8.936 | 0.1825
8.9362 | 0.1775
8.9364 | 0.17125
8.9366 | 0.16625
8.9368 | 0.16125
8.937 | 0.15625
8.9372 | 0.1525
8.9374 | 0.1475
8.9376 | 0.14375
8.9378 | 0.14
8.938 | 0.1375
8.9382 | 0.135
8.9384 | 0.1325
8.9386 | 0.13
8.9388 | 0.12875
8.939 | 0.1275
8.9392 | 0.12625
8.9394 | 0.12625
8.9396 | 0.12625
8.9398 | 0.1275
8.94 | 0.12875
8.9402 | 0.13
8.9404 | 0.1325
8.9406 | 0.135
8.9408 | 0.1375
8.941 | 0.14
8.9412 | 0.14375
8.9414 | 0.14875
8.9416 | 0.1525
8.9418 | 0.1575
8.942 | 0.1625
8.9422 | 0.16875
8.9424 | 0.17375
8.9426 | 0.18
8.9428 | 0.18625
8.943 | 0.19375
8.9432 | 0.2
8.9434 | 0.2075
8.9436 | 0.215
8.9438 | 0.2225
8.944 | 0.23
8.9442 | 0.2375
8.9444 | 0.245
8.9446 | 0.2525
8.9448 | 0.26
8.945 | 0.26875
8.9452 | 0.27625
8.9454 | 0.28375
8.9456 | 0.29125
8.9458 | 0.29875
8.946 | 0.305
8.9462 | 0.3125
8.9464 | 0.31875
8.9466 | 0.325
8.9468 | 0.33125
8.947 | 0.3375
8.9472 | 0.34375
8.9474 | 0.34875
8.9476 | 0.35375
8.9478 | 0.35875
8.948 | 0.3625
8.9482 | 0.36625
8.9484 | 0.37
8.9486 | 0.3725
8.9488 | 0.375
8.949 | 0.3775
8.9492 | 0.37875
8.9494 | 0.38
8.9496 | 0.38
8.9498 | 0.38125
8.95 | 0.38125
8.9502 | 0.38
8.9504 | 0.37875
8.9506 | 0.3775
8.9508 | 0.375
8.951 | 0.37375
8.9512 | 0.37
8.9514 | 0.3675
8.9516 | 0.36375
8.9518 | 0.36
8.952 | 0.35625
8.9522 | 0.35125
8.9524 | 0.34625
8.9526 | 0.34125
8.9528 | 0.33625
8.953 | 0.33
8.9532 | 0.325
8.9534 | 0.31875
8.9536 | 0.3125
8.9538 | 0.30625
8.954 | 0.3
8.9542 | 0.29375
8.9544 | 0.28625
8.9546 | 0.28
8.9548 | 0.27375
8.955 | 0.2675
8.9552 | 0.26
8.9554 | 0.25375
8.9556 | 0.2475
8.9558 | 0.24125
8.956 | 0.235
8.9562 | 0.22875
8.9564 | 0.2225
8.9566 | 0.21625
8.9568 | 0.21125
8.957 | 0.20625
8.9572 | 0.20125
8.9574 | 0.19625
8.9576 | 0.1925
8.9578 | 0.18875
8.958 | 0.185
8.9582 | 0.18125
8.9584 | 0.17875
8.9586 | 0.175
8.9588 | 0.17375
8.959 | 0.17125
8.9592 | 0.17
8.9594 | 0.16875
8.9596 | 0.16875
8.9598 | 0.16875
8.96 | 0.16875
8.9602 | 0.17
8.9604 | 0.17125
8.9606 | 0.1725
8.9608 | 0.175
8.961 | 0.1775
8.9612 | 0.18
8.9614 | 0.18375
8.9616 | 0.1875
8.9618 | 0.19125
8.962 | 0.19625
8.9622 | 0.20125
8.9624 | 0.20625
8.9626 | 0.2125
8.9628 | 0.2175
8.963 | 0.22375
8.9632 | 0.23
8.9634 | 0.2375
8.9636 | 0.24375
8.9638 | 0.25125
8.964 | 0.25875
8.9642 | 0.26625
8.9644 | 0.27375
8.9646 | 0.28125
8.9648 | 0.29
8.965 | 0.2975
8.9652 | 0.305
8.9654 | 0.3125
8.9656 | 0.32125
8.9658 | 0.32875
8.966 | 0.33625
8.9662 | 0.34375
8.9664 | 0.35125
8.9666 | 0.35875
8.9668 | 0.365
8.967 | 0.3725
8.9672 | 0.37875
8.9674 | 0.385
8.9676 | 0.39125
8.9678 | 0.39625
8.968 | 0.40125
8.9682 | 0.40625
8.9684 | 0.41125
8.9686 | 0.415
8.9688 | 0.41875
8.969 | 0.4225
8.9692 | 0.42625
8.9694 | 0.42875
8.9696 | 0.43
8.9698 | 0.4325
8.97 | 0.43375
8.9702 | 0.43375
8.9704 | 0.43375
8.9706 | 0.43375
8.9708 | 0.43375
8.971 | 0.4325
8.9712 | 0.43125
8.9714 | 0.42875
8.9716 | 0.42625
8.9718 | 0.42375
8.972 | 0.42
8.9722 | 0.4175
8.9724 | 0.4125
8.9726 | 0.40875
8.9728 | 0.40375
8.973 | 0.39875
8.9732 | 0.39375
8.9734 | 0.38875
8.9736 | 0.3825
8.9738 | 0.3775
8.974 | 0.37125
8.9742 | 0.365
8.9744 | 0.35875
8.9746 | 0.35125
8.9748 | 0.345
8.975 | 0.33875
8.9752 | 0.3325
8.9754 | 0.325
8.9756 | 0.31875
8.9758 | 0.3125
8.976 | 0.30625
8.9762 | 0.3
8.9764 | 0.29375
8.9766 | 0.2875
8.9768 | 0.2825
8.977 | 0.27625
8.9772 | 0.27125
8.9774 | 0.26625
8.9776 | 0.26125
8.9778 | 0.2575
8.978 | 0.25375
8.9782 | 0.25
8.9784 | 0.2475
8.9786 | 0.24375
8.9788 | 0.2425
8.979 | 0.24
8.9792 | 0.23875
8.9794 | 0.2375
8.9796 | 0.2375
8.9798 | 0.2375
8.98 | 0.2375
8.9802 | 0.23875
8.9804 | 0.24
8.9806 | 0.2425
8.9808 | 0.245
8.981 | 0.2475
8.9812 | 0.25
8.9814 | 0.25375
8.9816 | 0.25875
8.9818 | 0.26375
8.982 | 0.26875
8.9822 | 0.27375
8.9824 | 0.27875
8.9826 | 0.285
8.9828 | 0.29125
8.983 | 0.29875
8.9832 | 0.305
8.9834 | 0.3125
8.9836 | 0.32
8.9838 | 0.3275
8.984 | 0.335
8.9842 | 0.34375
8.9844 | 0.35125
8.9846 | 0.36
8.9848 | 0.3675
8.985 | 0.37625
8.9852 | 0.38375
8.9854 | 0.3925
8.9856 | 0.4
8.9858 | 0.4075
8.986 | 0.41625
8.9862 | 0.42375
8.9864 | 0.43125
8.9866 | 0.4375
8.9868 | 0.445
8.987 | 0.45125
8.9872 | 0.4575
8.9874 | 0.46375
8.9876 | 0.47
8.9878 | 0.475
8.988 | 0.48
8.9882 | 0.48375
8.9884 | 0.48875
8.9886 | 0.49125
8.9888 | 0.495
8.989 | 0.4975
8.9892 | 0.5
8.9894 | 0.50125
8.9896 | 0.5025
8.9898 | 0.50375
8.99 | 0.50375
8.9902 | 0.50375
8.9904 | 0.50375
8.9906 | 0.5025
8.9908 | 0.50125
8.991 | 0.49875
8.9912 | 0.49625
8.9914 | 0.49375
8.9916 | 0.49
8.9918 | 0.48625
8.992 | 0.4825
8.9922 | 0.4775
8.9924 | 0.47375
8.9926 | 0.4675
8.9928 | 0.4625
8.993 | 0.4575
8.9932 | 0.45125
8.9934 | 0.445
8.9936 | 0.43875
8.9938 | 0.4325
8.994 | 0.425
8.9942 | 0.41875
8.9944 | 0.41125
8.9946 | 0.405
8.9948 | 0.3975
8.995 | 0.39
8.9952 | 0.38375
8.9954 | 0.37625
8.9956 | 0.37
8.9958 | 0.3625
8.996 | 0.35625
8.9962 | 0.35
8.9964 | 0.3425
8.9966 | 0.3375
8.9968 | 0.33125
8.997 | 0.325
8.9972 | 0.32
8.9974 | 0.315
8.9976 | 0.31
8.9978 | 0.30625
8.998 | 0.30125
8.9982 | 0.2975
8.9984 | 0.295
8.9986 | 0.29125
8.9988 | 0.28875
8.999 | 0.2875
8.9992 | 0.285
8.9994 | 0.285
8.9996 | 0.28375
8.9998 | 0.28375
9 | 0
9.0002 | 0
9.0004 | 0
9.0006 | 0.00125
9.0008 | 0.0025
9.001 | 0.00375
9.0012 | 0.00625
9.0014 | 0.00875
9.0016 | 0.01125
9.0018 | 0.015
9.002 | 0.01875
9.0022 | 0.0225
9.0024 | 0.0275
9.0026 | 0.03125
9.0028 | 0.03625
9.003 | 0.0425
9.0032 | 0.0475
9.0034 | 0.05375
9.0036 | 0.05875
9.0038 | 0.065
9.004 | 0.0725
9.0042 | 0.07875
9.0044 | 0.085
9.0046 | 0.09125
9.0048 | 0.09875
9.005 | 0.105
9.0052 | 0.11125
9.0054 | 0.11875
9.0056 | 0.125
9.0058 | 0.13125
9.006 | 0.13875
9.0062 | 0.145
9.0064 | 0.15125
9.0066 | 0.15625
9.0068 | 0.1625
9.007 | 0.16875
9.0072 | 0.17375
9.0074 | 0.17875
9.0076 | 0.18375
9.0078 | 0.1875
9.008 | 0.19125
9.0082 | 0.195
9.0084 | 0.19875
9.0086 | 0.20125
9.0088 | 0.20375
9.009 | 0.20625
9.0092 | 0.2075
9.0094 | 0.20875
9.0096 | 0.21
9.0098 | 0.21
9.01 | 0.21
9.0102 | 0.21
9.0104 | 0.20875
9.0106 | 0.2075
9.0108 | 0.20625
9.011 | 0.20375
9.0112 | 0.20125
9.0114 | 0.19875
9.0116 | 0.195
9.0118 | 0.19125
9.012 | 0.1875
9.0122 | 0.18375
9.0124 | 0.17875
9.0126 | 0.17375
9.0128 | 0.16875
9.013 | 0.1625
9.0132 | 0.15625
9.0134 | 0.15125
9.0136 | 0.145
9.0138 | 0.13875
9.014 | 0.1325
9.0142 | 0.125
9.0144 | 0.11875
9.0146 | 0.1125
9.0148 | 0.105
9.015 | 0.09875
9.0152 | 0.09125
9.0154 | 0.085
9.0156 | 0.07875
9.0158 | 0.07125
9.016 | 0.065
9.0162 | 0.05875
9.0164 | 0.0525
9.0166 | 0.0475
9.0168 | 0.04125
9.017 | 0.03625
9.0172 | 0.03125
9.0174 | 0.02625
9.0176 | 0.02125
9.0178 | 0.01625
9.018 | 0.0125
9.0182 | 0.00875
9.0184 | 0.005
9.0186 | 0.0025
9.0188 | 0
9.019 | -0.0025
9.0192 | -0.005
9.0194 | -0.00625
9.0196 | -0.0075
9.0198 | -0.0075
9.02 | -0.00875
9.0202 | -0.00875
9.0204 | -0.0075
9.0206 | -0.0075
9.0208 | -0.00625
9.021 | -0.00375
9.0212 | -0.0025
9.0214 | 0
9.0216 | 0.0025
9.0218 | 0.00625
9.022 | 0.00875
9.0222 | 0.0125
9.0224 | 0.01625
9.0226 | 0.02125
9.0228 | 0.02625
9.023 | 0.03
9.0232 | 0.03625
9.0234 | 0.04125
9.0236 | 0.04625
9.0238 | 0.0525
9.024 | 0.05875
9.0242 | 0.06375
9.0244 | 0.07
9.0246 | 0.07625
9.0248 | 0.0825
9.025 | 0.08875
9.0252 | 0.095
9.0254 | 0.1025
9.0256 | 0.10875
9.0258 | 0.115
9.026 | 0.12
9.0262 | 0.12625
9.0264 | 0.1325
9.0266 | 0.13875
9.0268 | 0.14375
9.027 | 0.14875
9.0272 | 0.15375
9.0274 | 0.15875
9.0276 | 0.16375
9.0278 | 0.16875
9.028 | 0.1725
9.0282 | 0.17625
9.0284 | 0.17875
9.0286 | 0.1825
9.0288 | 0.185
9.029 | 0.1875
9.0292 | 0.18875
9.0294 | 0.19
9.0296 | 0.19125
9.0298 | 0.1925
9.03 | 0.1925
9.0302 | 0.1925
9.0304 | 0.19125
9.0306 | 0.19125
9.0308 | 0.18875
9.031 | 0.1875
9.0312 | 0.185
9.0314 | 0.1825
9.0316 | 0.18
9.0318 | 0.17625
9.032 | 0.1725
9.0322 | 0.16875
9.0324 | 0.16375
9.0326 | 0.15875
9.0328 | 0.15375
9.033 | 0.14875
9.0332 | 0.14375
9.0334 | 0.1375
9.0336 | 0.13125
9.0338 | 0.125
9.034 | 0.11875
9.0342 | 0.1125
9.0344 | 0.105
9.0346 | 0.09875
9.0348 | 0.09125
9.035 | 0.085
9.0352 | 0.0775
9.0354 | 0.07125
9.0356 | 0.06375
9.0358 | 0.0575
9.036 | 0.05125
9.0362 | 0.04375
9.0364 | 0.0375
9.0366 | 0.03125
9.0368 | 0.02625
9.037 | 0.02
9.0372 | 0.015
9.0374 | 0.00875
9.0376 | 0.00375
9.0378 | 0
9.038 | -0.005
9.0382 | -0.00875
9.0384 | -0.01125
9.0386 | -0.015
9.0388 | -0.0175
9.039 | -0.02
9.0392 | -0.02125
9.0394 | -0.0225
9.0396 | -0.02375
9.0398 | -0.02375
9.04 | -0.02375
9.0402 | -0.02375
9.0404 | -0.0225
9.0406 | -0.02125
9.0408 | -0.01875
9.041 | -0.01625
9.0412 | -0.01375
9.0414 | -0.01
9.0416 | -0.00625
9.0418 | -0.0025
9.042 | 0.0025
9.0422 | 0.00625
9.0424 | 0.0125
9.0426 | 0.0175
9.0428 | 0.02375
9.043 | 0.03
9.0432 | 0.03625
9.0434 | 0.04375
9.0436 | 0.05125
9.0438 | 0.05875
9.044 | 0.06625
9.0442 | 0.07375
9.0444 | 0.08125
9.0446 | 0.08875
9.0448 | 0.0975
9.045 | 0.105
9.0452 | 0.11375
9.0454 | 0.12125
9.0456 | 0.12875
9.0458 | 0.1375
9.046 | 0.145
9.0462 | 0.1525
9.0464 | 0.16
9.0466 | 0.1675
9.0468 | 0.175
9.047 | 0.18125
9.0472 | 0.18875
9.0474 | 0.195
9.0476 | 0.20125
9.0478 | 0.20625
9.048 | 0.2125
9.0482 | 0.2175
9.0484 | 0.2225
9.0486 | 0.22625
9.0488 | 0.23
9.049 | 0.23375
9.0492 | 0.2375
9.0494 | 0.24
9.0496 | 0.2425
9.0498 | 0.24375
9.05 | 0.245
9.0502 | 0.24625
9.0504 | 0.2475
9.0506 | 0.2475
9.0508 | 0.24625
9.051 | 0.24625
9.0512 | 0.245
9.0514 | 0.24375
9.0516 | 0.24125
9.0518 | 0.23875
9.052 | 0.23625
9.0522 | 0.23375
9.0524 | 0.23
9.0526 | 0.22625
9.0528 | 0.2225
9.053 | 0.21875
9.0532 | 0.21375
9.0534 | 0.20875
9.0536 | 0.205
9.0538 | 0.2
9.054 | 0.195
9.0542 | 0.18875
9.0544 | 0.18375
9.0546 | 0.17875
9.0548 | 0.17375
9.055 | 0.1675
9.0552 | 0.1625
9.0554 | 0.1575
9.0556 | 0.1525
9.0558 | 0.1475
9.056 | 0.1425
9.0562 | 0.1375
9.0564 | 0.13375
9.0566 | 0.13
9.0568 | 0.12625
9.057 | 0.1225
9.0572 | 0.11875
9.0574 | 0.11625
9.0576 | 0.11375
9.0578 | 0.1125
9.058 | 0.11
9.0582 | 0.11
9.0584 | 0.10875
9.0586 | 0.10875
9.0588 | 0.10875
9.059 | 0.11
9.0592 | 0.11125
9.0594 | 0.11375
9.0596 | 0.11625
9.0598 | 0.11875
9.06 | 0.1225
9.0602 | 0.12625
9.0604 | 0.13125
9.0606 | 0.13625
9.0608 | 0.14125
9.061 | 0.1475
9.0612 | 0.155
9.0614 | 0.16125
9.0616 | 0.16875
9.0618 | 0.1775
9.062 | 0.185
9.0622 | 0.19375
9.0624 | 0.20375
9.0626 | 0.2125
9.0628 | 0.2225
9.063 | 0.2325
9.0632 | 0.2425
9.0634 | 0.2525
9.0636 | 0.26375
9.0638 | 0.27375
9.064 | 0.285
9.0642 | 0.29625
9.0644 | 0.30625
9.0646 | 0.3175
9.0648 | 0.32875
9.065 | 0.34
9.0652 | 0.35
9.0654 | 0.36125
9.0656 | 0.37125
9.0658 | 0.3825
9.066 | 0.3925
9.0662 | 0.4025
9.0664 | 0.4125
9.0666 | 0.42125
9.0668 | 0.43125
9.067 | 0.44
9.0672 | 0.4475
9.0674 | 0.45625
9.0676 | 0.46375
9.0678 | 0.47125
9.068 | 0.47875
9.0682 | 0.485
9.0684 | 0.49125
9.0686 | 0.49625
9.0688 | 0.50125
9.069 | 0.50625
9.0692 | 0.51
9.0694 | 0.51375
9.0696 | 0.5175
9.0698 | 0.52
9.07 | 0.5225
9.0702 | 0.525
9.0704 | 0.52625
9.0706 | 0.5275
9.0708 | 0.5275
9.071 | 0.5275
9.0712 | 0.5275
9.0714 | 0.52625
9.0716 | 0.525
9.0718 | 0.52375
9.072 | 0.52125
9.0722 | 0.51875
9.0724 | 0.51625
9.0726 | 0.5125
9.0728 | 0.51
9.073 | 0.50625
9.0732 | 0.50125
9.0734 | 0.4975
9.0736 | 0.49375
9.0738 | 0.48875
9.074 | 0.48375
9.0742 | 0.47875
9.0744 | 0.47375
9.0746 | 0.46875
9.0748 | 0.46375
9.075 | 0.45875
9.0752 | 0.4525
9.0754 | 0.4475
9.0756 | 0.4425
9.0758 | 0.4375
9.076 | 0.4325
9.0762 | 0.4275
9.0764 | 0.42375
9.0766 | 0.41875
9.0768 | 0.415
9.077 | 0.41125
9.0772 | 0.4075
9.0774 | 0.40375
9.0776 | 0.4
9.0778 | 0.3975
9.078 | 0.395
9.0782 | 0.3925
9.0784 | 0.39125
9.0786 | 0.39
9.0788 | 0.38875
9.079 | 0.3875
9.0792 | 0.3875
9.0794 | 0.3875
9.0796 | 0.38875
9.0798 | 0.39
9.08 | 0.39125
9.0802 | 0.3925
9.0804 | 0.395
9.0806 | 0.3975
9.0808 | 0.40125
9.081 | 0.40375
9.0812 | 0.4075
9.0814 | 0.4125
9.0816 | 0.41625
9.0818 | 0.42125
9.082 | 0.42625
9.0822 | 0.43125
9.0824 | 0.4375
9.0826 | 0.44375
9.0828 | 0.44875
9.083 | 0.455
9.0832 | 0.4625
9.0834 | 0.46875
9.0836 | 0.47625
9.0838 | 0.4825
9.084 | 0.49
9.0842 | 0.4975
9.0844 | 0.50375
9.0846 | 0.51125
9.0848 | 0.51875
9.085 | 0.525
9.0852 | 0.5325
9.0854 | 0.54
9.0856 | 0.54625
9.0858 | 0.55375
9.086 | 0.56
9.0862 | 0.56625
9.0864 | 0.5725
9.0866 | 0.57875
9.0868 | 0.585
9.087 | 0.59125
9.0872 | 0.59625
9.0874 | 0.60125
9.0876 | 0.60625
9.0878 | 0.61125
9.088 | 0.615
9.0882 | 0.61875
9.0884 | 0.6225
9.0886 | 0.625
9.0888 | 0.6275
9.089 | 0.63
9.0892 | 0.6325
9.0894 | 0.63375
9.0896 | 0.635
9.0898 | 0.63625
9.09 | 0.63625
9.0902 | 0.63625
9.0904 | 0.63625
9.0906 | 0.635
9.0908 | 0.635
9.091 | 0.6325
9.0912 | 0.63125
9.0914 | 0.62875
9.0916 | 0.62625
9.0918 | 0.62375
9.092 | 0.62
9.0922 | 0.61625
9.0924 | 0.6125
9.0926 | 0.60875
9.0928 | 0.60375
9.093 | 0.59875
9.0932 | 0.59375
9.0934 | 0.58875
9.0936 | 0.58375
9.0938 | 0.57875
9.094 | 0.5725
9.0942 | 0.5675
9.0944 | 0.56125
9.0946 | 0.555
9.0948 | 0.55
9.095 | 0.54375
9.0952 | 0.5375
9.0954 | 0.53125
9.0956 | 0.52625
9.0958 | 0.52
9.096 | 0.515
9.0962 | 0.51
9.0964 | 0.50375
9.0966 | 0.49875
9.0968 | 0.495
9.097 | 0.49
9.0972 | 0.485
9.0974 | 0.48125
9.0976 | 0.4775
9.0978 | 0.475
9.098 | 0.47125
9.0982 | 0.46875
9.0984 | 0.46625
9.0986 | 0.465
9.0988 | 0.46375
9.099 | 0.4625
9.0992 | 0.4625
9.0994 | 0.46125
9.0996 | 0.4625
9.0998 | 0.4625
9.1 | 0.46375
9.1002 | 0.465
9.1004 | 0.4675
9.1006 | 0.47
9.1008 | 0.4725
9.101 | 0.47625
9.1012 | 0.48
9.1014 | 0.48375
9.1016 | 0.48875
9.1018 | 0.49375
9.102 | 0.49875
9.1022 | 0.505
9.1024 | 0.51
9.1026 | 0.51625
9.1028 | 0.52375
9.103 | 0.53
9.1032 | 0.5375
9.1034 | 0.545
9.1036 | 0.5525
9.1038 | 0.56
9.104 | 0.5675
9.1042 | 0.57625
9.1044 | 0.58375
9.1046 | 0.5925
9.1048 | 0.6
9.105 | 0.60875
9.1052 | 0.6175
9.1054 | 0.625
9.1056 | 0.63375
9.1058 | 0.64125
9.106 | 0.65
9.1062 | 0.6575
9.1064 | 0.665
9.1066 | 0.67375
9.1068 | 0.68
9.107 | 0.6875
9.1072 | 0.695
9.1074 | 0.70125
9.1076 | 0.7075
9.1078 | 0.71375
9.108 | 0.72
9.1082 | 0.725
9.1084 | 0.73
9.1086 | 0.735
9.1088 | 0.74
9.109 | 0.74375
9.1092 | 0.7475
9.1094 | 0.75125
9.1096 | 0.75375
9.1098 | 0.75625
9.11 | 0.75875
9.1102 | 0.76
9.1104 | 0.76125
9.1106 | 0.7625
9.1108 | 0.76375
9.111 | 0.76375
9.1112 | 0.76375
9.1114 | 0.7625
9.1116 | 0.76125
9.1118 | 0.76125
9.112 | 0.75875
9.1122 | 0.7575
9.1124 | 0.755
9.1126 | 0.7525
9.1128 | 0.75
9.113 | 0.7475
9.1132 | 0.74375
9.1134 | 0.74
9.1136 | 0.73625
9.1138 | 0.73375
9.114 | 0.72875
9.1142 | 0.725
9.1144 | 0.72125
9.1146 | 0.7175
9.1148 | 0.7125
9.115 | 0.70875
9.1152 | 0.70375
9.1154 | 0.7
9.1156 | 0.695
9.1158 | 0.69125
9.116 | 0.6875
9.1162 | 0.68375
9.1164 | 0.68
9.1166 | 0.67625
9.1168 | 0.6725
9.117 | 0.66875
9.1172 | 0.66625
9.1174 | 0.66375
9.1176 | 0.66125
9.1178 | 0.65875
9.118 | 0.65625
9.1182 | 0.655
9.1184 | 0.65375
9.1186 | 0.6525
9.1188 | 0.6525
9.119 | 0.6525
9.1192 | 0.6525
9.1194 | 0.6525
9.1196 | 0.65375
9.1198 | 0.655
9.12 | 0.65625
9.1202 | 0.65875
9.1204 | 0.66125
9.1206 | 0.665
9.1208 | 0.6675
9.121 | 0.67125
9.1212 | 0.67625
9.1214 | 0.68
9.1216 | 0.685
9.1218 | 0.69
9.122 | 0.69625
9.1222 | 0.7025
9.1224 | 0.70875
9.1226 | 0.715
9.1228 | 0.7225
9.123 | 0.72875
9.1232 | 0.73625
9.1234 | 0.745
9.1236 | 0.7525
9.1238 | 0.76
9.124 | 0.76875
9.1242 | 0.7775
9.1244 | 0.78625
9.1246 | 0.795
9.1248 | 0.80375
9.125 | 0.8125
9.1252 | 0.82125
9.1254 | 0.83
9.1256 | 0.83875
9.1258 | 0.8475
9.126 | 0.85625
9.1262 | 0.865
9.1264 | 0.87375
9.1266 | 0.8825
9.1268 | 0.89
9.127 | 0.89875
9.1272 | 0.90625
9.1274 | 0.91375
9.1276 | 0.92125
9.1278 | 0.9275
9.128 | 0.935
9.1282 | 0.94125
9.1284 | 0.94625
9.1286 | 0.9525
9.1288 | 0.9575
9.129 | 0.9625
9.1292 | 0.9675
9.1294 | 0.97125
9.1296 | 0.975
9.1298 | 0.9775
9.13 | 0.98125
9.1302 | 0.9825
9.1304 | 0.985
9.1306 | 0.98625
9.1308 | 0.9875
9.131 | 0.98875
9.1312 | 0.98875
9.1314 | 0.98875
9.1316 | 0.98875
9.1318 | 0.9875
9.132 | 0.98625
9.1322 | 0.985
9.1324 | 0.9825
9.1326 | 0.98
9.1328 | 0.9775
9.133 | 0.975
9.1332 | 0.9725
9.1334 | 0.96875
9.1336 | 0.965
9.1338 | 0.96125
9.134 | 0.9575
9.1342 | 0.95375
9.1344 | 0.95
9.1346 | 0.945
9.1348 | 0.94125
9.135 | 0.93625
9.1352 | 0.9325
9.1354 | 0.9275
9.1356 | 0.92375
9.1358 | 0.91875
9.136 | 0.915
9.1362 | 0.91
9.1364 | 0.90625
9.1366 | 0.9025
9.1368 | 0.8975
9.137 | 0.89375
9.1372 | 0.89
9.1374 | 0.8875
9.1376 | 0.88375
9.1378 | 0.88
9.138 | 0.8775
9.1382 | 0.875
9.1384 | 0.8725
9.1386 | 0.87
9.1388 | 0.8675
9.139 | 0.86625
9.1392 | 0.865
9.1394 | 0.86375
9.1396 | 0.8625
9.1398 | 0.86125
9.14 | 0.86125
9.1402 | 0.86125
9.1404 | 0.86125
9.1406 | 0.8625
9.1408 | 0.8625
9.141 | 0.86375
9.1412 | 0.865
9.1414 | 0.86625
9.1416 | 0.86875
9.1418 | 0.87
9.142 | 0.8725
9.1422 | 0.875
9.1424 | 0.8775
9.1426 | 0.88
9.1428 | 0.88375
9.143 | 0.88625
9.1432 | 0.89
9.1434 | 0.89375
9.1436 | 0.8975
9.1438 | 0.90125
9.144 | 0.905
9.1442 | 0.90875
9.1444 | 0.91375
9.1446 | 0.9175
9.1448 | 0.92125
9.145 | 0.925
9.1452 | 0.93
9.1454 | 0.93375
9.1456 | 0.9375
9.1458 | 0.94125
9.146 | 0.945
9.1462 | 0.94875
9.1464 | 0.95125
9.1466 | 0.955
9.1468 | 0.9575
9.147 | 0.96
9.1472 | 0.9625
9.1474 | 0.965
9.1476 | 0.9675
9.1478 | 0.96875
9.148 | 0.97
9.1482 | 0.97125
9.1484 | 0.97125
9.1486 | 0.97125
9.1488 | 0.97125
9.149 | 0.97125
9.1492 | 0.97
9.1494 | 0.96875
9.1496 | 0.96625
9.1498 | 0.96375
9.15 | 0.96125
9.1502 | 0.95875
9.1504 | 0.955
9.1506 | 0.95125
9.1508 | 0.9475
9.151 | 0.9425
9.1512 | 0.9375
9.1514 | 0.93125
9.1516 | 0.92625
9.1518 | 0.92
9.152 | 0.9125
9.1522 | 0.90625
9.1524 | 0.89875
9.1526 | 0.89125
9.1528 | 0.8825
9.153 | 0.875
9.1532 | 0.86625
9.1534 | 0.8575
9.1536 | 0.84875
9.1538 | 0.84
9.154 | 0.83
9.1542 | 0.82125
9.1544 | 0.81125
9.1546 | 0.80125
9.1548 | 0.79125
9.155 | 0.78125
9.1552 | 0.7725
9.1554 | 0.7625
9.1556 | 0.7525
9.1558 | 0.7425
9.156 | 0.7325
9.1562 | 0.72375
9.1564 | 0.71375
9.1566 | 0.70375
9.1568 | 0.695
9.157 | 0.68625
9.1572 | 0.6775
9.1574 | 0.66875
9.1576 | 0.66
9.1578 | 0.6525
9.158 | 0.64375
9.1582 | 0.6375
9.1584 | 0.63
9.1586 | 0.6225
9.1588 | 0.61625
9.159 | 0.61
9.1592 | 0.60375
9.1594 | 0.59875
9.1596 | 0.59375
9.1598 | 0.58875
9.16 | 0.58375
9.1602 | 0.58
9.1604 | 0.57625
9.1606 | 0.5725
9.1608 | 0.57
9.161 | 0.5675
9.1612 | 0.565
9.1614 | 0.5625
9.1616 | 0.56125
9.1618 | 0.56
9.162 | 0.55875
9.1622 | 0.5575
9.1624 | 0.5575
9.1626 | 0.55625
9.1628 | 0.55625
9.163 | 0.55625
9.1632 | 0.5575
9.1634 | 0.5575
9.1636 | 0.55875
9.1638 | 0.55875
9.164 | 0.56
9.1642 | 0.56
9.1644 | 0.56125
9.1646 | 0.5625
9.1648 | 0.56375
9.165 | 0.56375
9.1652 | 0.565
9.1654 | 0.56625
9.1656 | 0.56625
9.1658 | 0.5675
9.166 | 0.5675
9.1662 | 0.56875
9.1664 | 0.56875
9.1666 | 0.56875
9.1668 | 0.56875
9.167 | 0.5675
9.1672 | 0.5675
9.1674 | 0.56625
9.1676 | 0.565
9.1678 | 0.56375
9.168 | 0.5625
9.1682 | 0.56
9.1684 | 0.55875
9.1686 | 0.55625
9.1688 | 0.5525
9.169 | 0.55
9.1692 | 0.54625
9.1694 | 0.5425
9.1696 | 0.53875
9.1698 | 0.53375
9.17 | 0.53
9.1702 | 0.525
9.1704 | 0.51875
9.1706 | 0.51375
9.1708 | 0.5075
9.171 | 0.5025
9.1712 | 0.49625
9.1714 | 0.48875
9.1716 | 0.4825
9.1718 | 0.475
9.172 | 0.46875
9.1722 | 0.46125
9.1724 | 0.45375
9.1726 | 0.445
9.1728 | 0.4375
9.173 | 0.43
9.1732 | 0.42125
9.1734 | 0.41375
9.1736 | 0.405
9.1738 | 0.39625
9.174 | 0.3875
9.1742 | 0.38
9.1744 | 0.37125
9.1746 | 0.3625
9.1748 | 0.35375
9.175 | 0.34625
9.1752 | 0.3375
9.1754 | 0.32875
9.1756 | 0.32125
9.1758 | 0.3125
9.176 | 0.305
9.1762 | 0.2975
9.1764 | 0.29
9.1766 | 0.2825
9.1768 | 0.275
9.177 | 0.2675
9.1772 | 0.26
9.1774 | 0.25375
9.1776 | 0.2475
9.1778 | 0.24125
9.178 | 0.235
9.1782 | 0.23
9.1784 | 0.22375
9.1786 | 0.21875
9.1788 | 0.21375
9.179 | 0.21
9.1792 | 0.20625
9.1794 | 0.20125
9.1796 | 0.1975
9.1798 | 0.195
9.18 | 0.19125
9.1802 | 0.18875
9.1804 | 0.18625
9.1806 | 0.185
9.1808 | 0.1825
9.181 | 0.18125
9.1812 | 0.18
9.1814 | 0.18
9.1816 | 0.17875
9.1818 | 0.17875
9.182 | 0.17875
9.1822 | 0.17875
9.1824 | 0.17875
9.1826 | 0.18
9.1828 | 0.18125
9.183 | 0.1825
9.1832 | 0.18375
9.1834 | 0.185
9.1836 | 0.18625
9.1838 | 0.18875
9.184 | 0.19125
9.1842 | 0.1925
9.1844 | 0.195
9.1846 | 0.1975
9.1848 | 0.2
9.185 | 0.2025
9.1852 | 0.205
9.1854 | 0.2075
9.1856 | 0.21125
9.1858 | 0.21375
9.186 | 0.21625
9.1862 | 0.21875
9.1864 | 0.22125
9.1866 | 0.22375
9.1868 | 0.22625
9.187 | 0.22875
9.1872 | 0.23125
9.1874 | 0.23375
9.1876 | 0.235
9.1878 | 0.2375
9.188 | 0.23875
9.1882 | 0.24125
9.1884 | 0.2425
9.1886 | 0.24375
9.1888 | 0.245
9.189 | 0.24625
9.1892 | 0.2475
9.1894 | 0.2475
9.1896 | 0.24875
9.1898 | 0.24875
9.19 | 0.24875
9.1902 | 0.24875
9.1904 | 0.24875
9.1906 | 0.24875
9.1908 | 0.2475
9.191 | 0.2475
9.1912 | 0.24625
9.1914 | 0.245
9.1916 | 0.24375
9.1918 | 0.2425
9.192 | 0.24125
9.1922 | 0.24
9.1924 | 0.2375
9.1926 | 0.23625
9.1928 | 0.235
9.193 | 0.2325
9.1932 | 0.23125
9.1934 | 0.22875
9.1936 | 0.2275
9.1938 | 0.225
9.194 | 0.22375
9.1942 | 0.2225
9.1944 | 0.22
9.1946 | 0.21875
9.1948 | 0.2175
9.195 | 0.21625
9.1952 | 0.215
9.1954 | 0.215
9.1956 | 0.21375
9.1958 | 0.21375
9.196 | 0.21375
9.1962 | 0.215
9.1964 | 0.215
9.1966 | 0.21625
9.1968 | 0.2175
9.197 | 0.22
9.1972 | 0.2225
9.1974 | 0.22625
9.1976 | 0.22875
9.1978 | 0.23375
9.198 | 0.2375
9.1982 | 0.24375
9.1984 | 0.25
9.1986 | 0.25625
9.1988 | 0.26375
9.199 | 0.27125
9.1992 | 0.28
9.1994 | 0.29
9.1996 | 0.3
9.1998 | 0.31125
9.2 | 0.3225
9.2002 | 0.335
9.2004 | 0.34875
9.2006 | 0.36375
9.2008 | 0.37875
9.201 | 0.395
9.2012 | 0.4125
9.2014 | 0.43
9.2016 | 0.44875
9.2018 | 0.46875
9.202 | 0.49
9.2022 | 0.51125
9.2024 | 0.53375
9.2026 | 0.5575
9.2028 | 0.5825
9.203 | 0.6075
9.2032 | 0.63375
9.2034 | 0.66125
9.2036 | 0.68875
9.2038 | 0.7175
9.204 | 0.7475
9.2042 | 0.77875
9.2044 | 0.81
9.2046 | 0.8425
9.2048 | 0.87625
9.205 | 0.91
9.2052 | 0.945
9.2054 | 0.98
9.2056 | 1.01625
9.2058 | 1.05375
9.206 | 1.09125
9.2062 | 1.13
9.2064 | 1.16875
9.2066 | 1.20875
9.2068 | 1.24875
9.207 | 1.29
9.2072 | 1.33125
9.2074 | 1.37375
9.2076 | 1.41625
9.2078 | 1.45875
9.208 | 1.5025
9.2082 | 1.54625
9.2084 | 1.59125
9.2086 | 1.63625
9.2088 | 1.68125
9.209 | 1.7275
9.2092 | 1.775
9.2094 | 1.82125
9.2096 | 1.86875
9.2098 | 1.9175
9.21 | 1.96625
9.2102 | 2.01625
9.2104 | 2.06625
9.2106 | 2.1175
9.2108 | 2.16875
9.211 | 2.22125
9.2112 | 2.275
9.2114 | 2.33
9.2116 | 2.385
9.2118 | 2.44125
9.212 | 2.49875
9.2122 | 2.5575
9.2124 | 2.6175
9.2126 | 2.67875
9.2128 | 2.7425
9.213 | 2.80625
9.2132 | 2.8725
9.2134 | 2.94
9.2136 | 3.01
9.2138 | 3.08125
9.214 | 3.155
9.2142 | 3.23
9.2144 | 3.30875
9.2146 | 3.3875
9.2148 | 3.47
9.215 | 3.555
9.2152 | 3.6425
9.2154 | 3.7325
9.2156 | 3.825
9.2158 | 3.92
9.216 | 4.0175
9.2162 | 4.11875
9.2164 | 4.22125
9.2166 | 4.32875
9.2168 | 4.4375
9.217 | 4.55
9.2172 | 4.665
9.2174 | 4.78375
9.2176 | 4.905
9.2178 | 5.03
9.218 | 5.15625
9.2182 | 5.2875
9.2184 | 5.42
9.2186 | 5.55625
9.2188 | 5.695
9.219 | 5.8375
9.2192 | 5.9825
9.2194 | 6.13
9.2196 | 6.28
9.2198 | 6.4325
9.22 | 6.58625
9.2202 | 6.74375
9.2204 | 6.90375
9.2206 | 7.065
9.2208 | 7.22875
9.221 | 7.395
9.2212 | 7.5625
9.2214 | 7.73125
9.2216 | 7.90125
9.2218 | 8.07375
9.222 | 8.24625
9.2222 | 8.42125
9.2224 | 8.59625
9.2226 | 8.7725
9.2228 | 8.95
9.223 | 9.1275
9.2232 | 9.305
9.2234 | 9.48375
9.2236 | 9.6625
9.2238 | 9.84125
9.224 | 10.02
9.2242 | 10.1975
9.2244 | 10.37625
9.2246 | 10.55375
9.2248 | 10.73125
9.225 | 10.9075
9.2252 | 11.0825
9.2254 | 11.2575
9.2256 | 11.4325
9.2258 | 11.605
9.226 | 11.7775
9.2262 | 11.9475
9.2264 | 12.1175
9.2266 | 12.28625
9.2268 | 12.4525
9.227 | 12.61875
9.2272 | 12.78375
9.2274 | 12.94625
9.2276 | 13.10875
9.2278 | 13.26875
9.228 | 13.4275
9.2282 | 13.585
9.2284 | 13.74125
9.2286 | 13.895
9.2288 | 14.04875
9.229 | 14.2
9.2292 | 14.35125
9.2294 | 14.5
9.2296 | 14.6475
9.2298 | 14.795
9.23 | 14.94
9.2302 | 15.08375
9.2304 | 15.2275
9.2306 | 15.37
9.2308 | 15.51
9.231 | 15.65
9.2312 | 15.79
9.2314 | 15.9275
9.2316 | 16.065
9.2318 | 16.20125
9.232 | 16.3375
9.2322 | 16.4725
9.2324 | 16.60625
9.2326 | 16.74
9.2328 | 16.8725
9.233 | 17.005
9.2332 | 17.1375
9.2334 | 17.26875
9.2336 | 17.4
9.2338 | 17.53125
9.234 | 17.66125
9.2342 | 17.79125
9.2344 | 17.9213
9.2346 | 18.0513
9.2348 | 18.18
9.235 | 18.3088
9.2352 | 18.4375
9.2354 | 18.5663
9.2356 | 18.695
9.2358 | 18.8225
9.236 | 18.9513
9.2362 | 19.0788
9.2364 | 19.2063
9.2366 | 19.3338
9.2368 | 19.4613
9.237 | 19.5875
9.2372 | 19.7138
9.2374 | 19.8412
9.2376 | 19.9663
9.2378 | 20.0925
9.238 | 20.2188
9.2382 | 20.3438
9.2384 | 20.4688
9.2386 | 20.5925
9.2388 | 20.7175
9.239 | 20.84
9.2392 | 20.9638
9.2394 | 21.0863
9.2396 | 21.2075
9.2398 | 21.3275
9.24 | 21.4475
9.2402 | 21.5663
9.2404 | 21.685
9.2406 | 21.8013
9.2408 | 21.9163
9.241 | 22.03
9.2412 | 22.1425
9.2414 | 22.2538
9.2416 | 22.3625
9.2418 | 22.47
9.242 | 22.575
9.2422 | 22.6775
9.2424 | 22.7775
9.2426 | 22.875
9.2428 | 22.9713
9.243 | 23.0625
9.2432 | 23.1525
9.2434 | 23.2387
9.2436 | 23.3213
9.2438 | 23.4
9.244 | 23.475
9.2442 | 23.5463
9.2444 | 23.6138
9.2446 | 23.6763
9.2448 | 23.735
9.245 | 23.7888
9.2452 | 23.8375
9.2454 | 23.8813
9.2456 | 23.92
9.2458 | 23.9538
9.246 | 23.9813
9.2462 | 24.0037
9.2464 | 24.0213
9.2466 | 24.0325
9.2468 | 24.0388
9.247 | 24.0375
9.2472 | 24.0313
9.2474 | 24.02
9.2476 | 24.0013
9.2478 | 23.9763
9.248 | 23.945
9.2482 | 23.9088
9.2484 | 23.865
9.2486 | 23.8163
9.2488 | 23.76
9.249 | 23.6988
9.2492 | 23.63
9.2494 | 23.5563
9.2496 | 23.4763
9.2498 | 23.39
9.25 | 23.2975
9.2502 | 23.1987
9.2504 | 23.095
9.2506 | 22.9862
9.2508 | 22.8713
9.251 | 22.75
9.2512 | 22.625
9.2514 | 22.4937
9.2516 | 22.3575
9.2518 | 22.2175
9.252 | 22.0713
9.2522 | 21.9213
9.2524 | 21.7663
9.2526 | 21.6075
9.2528 | 21.4437
9.253 | 21.2763
9.2532 | 21.105
9.2534 | 20.9288
9.2536 | 20.75
9.2538 | 20.5675
9.254 | 20.3825
9.2542 | 20.1937
9.2544 | 20.0013
9.2546 | 19.8075
9.2548 | 19.61
9.255 | 19.4113
9.2552 | 19.2088
9.2554 | 19.005
9.2556 | 18.8
9.2558 | 18.5925
9.256 | 18.3838
9.2562 | 18.1725
9.2564 | 17.9613
9.2566 | 17.74875
9.2568 | 17.535
9.257 | 17.32
9.2572 | 17.105
9.2574 | 16.89
9.2576 | 16.67375
9.2578 | 16.4575
9.258 | 16.24125
9.2582 | 16.025
9.2584 | 15.80875
9.2586 | 15.59375
9.2588 | 15.37875
9.259 | 15.16375
9.2592 | 14.95
9.2594 | 14.7375
9.2596 | 14.525
9.2598 | 14.31375
9.26 | 14.10375
9.2602 | 13.89375
9.2604 | 13.68625
9.2606 | 13.47875
9.2608 | 13.2725
9.261 | 13.0675
9.2612 | 12.86375
9.2614 | 12.66
9.2616 | 12.45875
9.2618 | 12.2575
9.262 | 12.0575
9.2622 | 11.85875
9.2624 | 11.66125
9.2626 | 11.46375
9.2628 | 11.2675
9.263 | 11.0725
9.2632 | 10.8775
9.2634 | 10.68375
9.2636 | 10.49
9.2638 | 10.2975
9.264 | 10.105
9.2642 | 9.9125
9.2644 | 9.72125
9.2646 | 9.52875
9.2648 | 9.3375
9.265 | 9.14625
9.2652 | 8.955
9.2654 | 8.76375
9.2656 | 8.5725
9.2658 | 8.3825
9.266 | 8.19125
9.2662 | 8
9.2664 | 7.81
9.2666 | 7.61875
9.2668 | 7.42875
9.267 | 7.23875
9.2672 | 7.04875
9.2674 | 6.86
9.2676 | 6.67125
9.2678 | 6.48375
9.268 | 6.29625
9.2682 | 6.11
9.2684 | 5.92375
9.2686 | 5.73875
9.2688 | 5.55625
9.269 | 5.37375
9.2692 | 5.19375
9.2694 | 5.015
9.2696 | 4.8375
9.2698 | 4.6625
9.27 | 4.49
9.2702 | 4.31875
9.2704 | 4.15125
9.2706 | 3.985
9.2708 | 3.8225
9.271 | 3.6625
9.2712 | 3.50625
9.2714 | 3.3525
9.2716 | 3.2025
9.2718 | 3.055
9.272 | 2.9125
9.2722 | 2.7725
9.2724 | 2.63625
9.2726 | 2.505
9.2728 | 2.37625
9.273 | 2.2525
9.2732 | 2.13125
9.2734 | 2.015
9.2736 | 1.9025
9.2738 | 1.79375
9.274 | 1.69
9.2742 | 1.59
9.2744 | 1.4925
9.2746 | 1.4
9.2748 | 1.3125
9.275 | 1.2275
9.2752 | 1.14625
9.2754 | 1.07
9.2756 | 0.99625
9.2758 | 0.92625
9.276 | 0.86
9.2762 | 0.7975
9.2764 | 0.7375
9.2766 | 0.68125
9.2768 | 0.6275
9.277 | 0.5775
9.2772 | 0.53
9.2774 | 0.485
9.2776 | 0.44375
9.2778 | 0.40375
9.278 | 0.3675
9.2782 | 0.3325
9.2784 | 0.3
9.2786 | 0.26875
9.2788 | 0.24125
9.279 | 0.21375
9.2792 | 0.19
9.2794 | 0.16625
9.2796 | 0.145
9.2798 | 0.125
9.28 | 0.10625
9.2802 | 0.09
9.2804 | 0.07375
9.2806 | 0.06
9.2808 | 0.04625
9.281 | 0.03375
9.2812 | 0.0225
9.2814 | 0.0125
9.2816 | 0.0025
9.2818 | -0.005
9.282 | -0.01375
9.2822 | -0.02
9.2824 | -0.0275
9.2826 | -0.0325
9.2828 | -0.0375
9.283 | -0.0425
9.2832 | -0.04625
9.2834 | -0.05
9.2836 | -0.0525
9.2838 | -0.05625
9.284 | -0.0575
9.2842 | -0.06
9.2844 | -0.06125
9.2846 | -0.0625
9.2848 | -0.06375
9.285 | -0.06375
9.2852 | -0.065
9.2854 | -0.065
9.2856 | -0.065
9.2858 | -0.065
9.286 | -0.065
9.2862 | -0.065
9.2864 | -0.06375
9.2866 | -0.06375
9.2868 | -0.06375
9.287 | -0.06375
9.2872 | -0.06375
9.2874 | -0.06375
9.2876 | -0.06375
9.2878 | -0.06375
9.288 | -0.06375
9.2882 | -0.06375
9.2884 | -0.065
9.2886 | -0.065
9.2888 | -0.06625
9.289 | -0.0675
9.2892 | -0.06875
9.2894 | -0.07125
9.2896 | -0.0725
9.2898 | -0.075
9.29 | -0.07875
9.2902 | -0.08125
9.2904 | -0.085
9.2906 | -0.08875
9.2908 | -0.0925
9.291 | -0.09625
9.2912 | -0.10125
9.2914 | -0.10625
9.2916 | -0.11125
9.2918 | -0.1175
9.292 | -0.12375
9.2922 | -0.13
9.2924 | -0.1375
9.2926 | -0.14375
9.2928 | -0.15125
9.293 | -0.15875
9.2932 | -0.16625
9.2934 | -0.175
9.2936 | -0.18375
9.2938 | -0.19125
9.294 | -0.2
9.2942 | -0.20875
9.2944 | -0.21875
9.2946 | -0.2275
9.2948 | -0.23625
9.295 | -0.24625
9.2952 | -0.255
9.2954 | -0.265
9.2956 | -0.27375
9.2958 | -0.28375
9.296 | -0.2925
9.2962 | -0.30125
9.2964 | -0.31
9.2966 | -0.31875
9.2968 | -0.3275
9.297 | -0.335
9.2972 | -0.34375
9.2974 | -0.35125
9.2976 | -0.35875
9.2978 | -0.365
9.298 | -0.3725
9.2982 | -0.37875
9.2984 | -0.38375
9.2986 | -0.39
9.2988 | -0.395
9.299 | -0.39875
9.2992 | -0.4025
9.2994 | -0.40625
9.2996 | -0.41
9.2998 | -0.41125
9.3 | -0.41375
9.3002 | -0.415
9.3004 | -0.41625
9.3006 | -0.41625
9.3008 | -0.41625
9.301 | -0.41625
9.3012 | -0.415
9.3014 | -0.4125
9.3016 | -0.41125
9.3018 | -0.40875
9.302 | -0.405
9.3022 | -0.40125
9.3024 | -0.3975
9.3026 | -0.39375
9.3028 | -0.38875
9.303 | -0.38375
9.3032 | -0.37875
9.3034 | -0.37375
9.3036 | -0.3675
9.3038 | -0.36125
9.304 | -0.355
9.3042 | -0.34875
9.3044 | -0.3425
9.3046 | -0.335
9.3048 | -0.32875
9.305 | -0.32125
9.3052 | -0.315
9.3054 | -0.3075
9.3056 | -0.30125
9.3058 | -0.295
9.306 | -0.2875
9.3062 | -0.28125
9.3064 | -0.275
9.3066 | -0.26875
9.3068 | -0.2625
9.307 | -0.2575
9.3072 | -0.2525
9.3074 | -0.24625
9.3076 | -0.2425
9.3078 | -0.2375
9.308 | -0.23375
9.3082 | -0.23
9.3084 | -0.22625
9.3086 | -0.22375
9.3088 | -0.22
9.309 | -0.21875
9.3092 | -0.21625
9.3094 | -0.215
9.3096 | -0.215
9.3098 | -0.21375
9.31 | -0.21375
9.3102 | -0.215
9.3104 | -0.215
9.3106 | -0.21625
9.3108 | -0.21875
9.311 | -0.22
9.3112 | -0.2225
9.3114 | -0.22625
9.3116 | -0.22875
9.3118 | -0.2325
9.312 | -0.2375
9.3122 | -0.24125
9.3124 | -0.24625
9.3126 | -0.25125
9.3128 | -0.25625
9.313 | -0.26125
9.3132 | -0.2675
9.3134 | -0.2725
9.3136 | -0.27875
9.3138 | -0.285
9.314 | -0.29125
9.3142 | -0.2975
9.3144 | -0.30375
9.3146 | -0.31
9.3148 | -0.31625
9.315 | -0.3225
9.3152 | -0.32875
9.3154 | -0.335
9.3156 | -0.34
9.3158 | -0.34625
9.316 | -0.35125
9.3162 | -0.3575
9.3164 | -0.3625
9.3166 | -0.36625
9.3168 | -0.37125
9.317 | -0.375
9.3172 | -0.37875
9.3174 | -0.3825
9.3176 | -0.385
9.3178 | -0.3875
9.318 | -0.38875
9.3182 | -0.39
9.3184 | -0.39125
9.3186 | -0.3925
9.3188 | -0.3925
9.319 | -0.39125
9.3192 | -0.39125
9.3194 | -0.39
9.3196 | -0.3875
9.3198 | -0.385
9.32 | -0.3825
9.3202 | -0.37875
9.3204 | -0.375
9.3206 | -0.37
9.3208 | -0.36625
9.321 | -0.36
9.3212 | -0.355
9.3214 | -0.34875
9.3216 | -0.3425
9.3218 | -0.335
9.322 | -0.3275
9.3222 | -0.32
9.3224 | -0.3125
9.3226 | -0.30375
9.3228 | -0.29625
9.323 | -0.2875
9.3232 | -0.27875
9.3234 | -0.26875
9.3236 | -0.26
9.3238 | -0.25
9.324 | -0.24125
9.3242 | -0.23125
9.3244 | -0.2225
9.3246 | -0.2125
9.3248 | -0.2025
9.325 | -0.19375
9.3252 | -0.18375
9.3254 | -0.17375
9.3256 | -0.165
9.3258 | -0.15625
9.326 | -0.14625
9.3262 | -0.1375
9.3264 | -0.12875
9.3266 | -0.12
9.3268 | -0.1125
9.327 | -0.10375
9.3272 | -0.09625
9.3274 | -0.08875
9.3276 | -0.0825
9.3278 | -0.075
9.328 | -0.06875
9.3282 | -0.0625
9.3284 | -0.0575
9.3286 | -0.05125
9.3288 | -0.04625
9.329 | -0.0425
9.3292 | -0.0375
9.3294 | -0.03375
9.3296 | -0.03
9.3298 | -0.0275
9.33 | -0.025
9.3302 | -0.0225
9.3304 | -0.02
9.3306 | -0.01875
9.3308 | -0.0175
9.331 | -0.0175
9.3312 | -0.0175
9.3314 | -0.0175
9.3316 | -0.0175
9.3318 | -0.01875
9.332 | -0.02
9.3322 | -0.02125
9.3324 | -0.0225
9.3326 | -0.025
9.3328 | -0.0275
9.333 | -0.03
9.3332 | -0.03375
9.3334 | -0.03625
9.3336 | -0.04
9.3338 | -0.04375
9.334 | -0.0475
9.3342 | -0.05125
9.3344 | -0.055
9.3346 | -0.05875
9.3348 | -0.06375
9.335 | -0.0675
9.3352 | -0.07125
9.3354 | -0.07625
9.3356 | -0.08
9.3358 | -0.085
9.336 | -0.08875
9.3362 | -0.0925
9.3364 | -0.09625
9.3366 | -0.1
9.3368 | -0.10375
9.337 | -0.1075
9.3372 | -0.11125
9.3374 | -0.11375
9.3376 | -0.11625
9.3378 | -0.11875
9.338 | -0.12125
9.3382 | -0.1225
9.3384 | -0.125
9.3386 | -0.12625
9.3388 | -0.12625
9.339 | -0.1275
9.3392 | -0.1275
9.3394 | -0.1275
9.3396 | -0.12625
9.3398 | -0.125
9.34 | -0.12375
9.3402 | -0.1225
9.3404 | -0.12
9.3406 | -0.1175
9.3408 | -0.115
9.341 | -0.11125
9.3412 | -0.1075
9.3414 | -0.10375
9.3416 | -0.09875
9.3418 | -0.09375
9.342 | -0.08875
9.3422 | -0.0825
9.3424 | -0.0775
9.3426 | -0.07125
9.3428 | -0.06375
9.343 | -0.0575
9.3432 | -0.05
9.3434 | -0.04375
9.3436 | -0.03625
9.3438 | -0.02875
9.344 | -0.02125
9.3442 | -0.0125
9.3444 | -0.005
9.3446 | 0.0025
9.3448 | 0.01125
9.345 | 0.01875
9.3452 | 0.0275
9.3454 | 0.035
9.3456 | 0.04375
9.3458 | 0.05125
9.346 | 0.05875
9.3462 | 0.06625
9.3464 | 0.07375
9.3466 | 0.08125
9.3468 | 0.0875
9.347 | 0.095
9.3472 | 0.10125
9.3474 | 0.1075
9.3476 | 0.11375
9.3478 | 0.11875
9.348 | 0.12375
9.3482 | 0.12875
9.3484 | 0.13375
9.3486 | 0.1375
9.3488 | 0.14125
9.349 | 0.145
9.3492 | 0.1475
9.3494 | 0.15
9.3496 | 0.1525
9.3498 | 0.15375
9.35 | 0.155
9.3502 | 0.15625
9.3504 | 0.15625
9.3506 | 0.15625
9.3508 | 0.15625
9.351 | 0.155
9.3512 | 0.15375
9.3514 | 0.1525
9.3516 | 0.15
9.3518 | 0.1475
9.352 | 0.145
9.3522 | 0.14125
9.3524 | 0.13875
9.3526 | 0.135
9.3528 | 0.13
9.353 | 0.12625
9.3532 | 0.12125
9.3534 | 0.1175
9.3536 | 0.1125
9.3538 | 0.1075
9.354 | 0.1025
9.3542 | 0.09625
9.3544 | 0.09125
9.3546 | 0.08625
9.3548 | 0.08125
9.355 | 0.075
9.3552 | 0.07
9.3554 | 0.065
9.3556 | 0.05875
9.3558 | 0.05375
9.356 | 0.04875
9.3562 | 0.04375
9.3564 | 0.03875
9.3566 | 0.03375
9.3568 | 0.03
9.357 | 0.025
9.3572 | 0.02125
9.3574 | 0.0175
9.3576 | 0.01375
9.3578 | 0.01125
9.358 | 0.00875
9.3582 | 0.00625
9.3584 | 0.00375
9.3586 | 0.0025
9.3588 | 0
9.359 | 0
9.3592 | -0.00125
9.3594 | -0.00125
9.3596 | -0.00125
9.3598 | -0.00125
9.36 | 0
9.3602 | 0
9.3604 | 0.0025
9.3606 | 0.00375
9.3608 | 0.00625
9.361 | 0.00875
9.3612 | 0.01125
9.3614 | 0.015
9.3616 | 0.01875
9.3618 | 0.0225
9.362 | 0.02625
9.3622 | 0.03125
9.3624 | 0.03625
9.3626 | 0.04125
9.3628 | 0.04625
9.363 | 0.0525
9.3632 | 0.0575
9.3634 | 0.06375
9.3636 | 0.07
9.3638 | 0.07625
9.364 | 0.0825
9.3642 | 0.08875
9.3644 | 0.095
9.3646 | 0.1025
9.3648 | 0.10875
9.365 | 0.115
9.3652 | 0.1225
9.3654 | 0.12875
9.3656 | 0.135
9.3658 | 0.1425
9.366 | 0.14875
9.3662 | 0.155
9.3664 | 0.16125
9.3666 | 0.1675
9.3668 | 0.17375
9.367 | 0.18
9.3672 | 0.185
9.3674 | 0.19
9.3676 | 0.19625
9.3678 | 0.20125
9.368 | 0.205
9.3682 | 0.21
9.3684 | 0.21375
9.3686 | 0.2175
9.3688 | 0.22125
9.369 | 0.22375
9.3692 | 0.2275
9.3694 | 0.22875
9.3696 | 0.23125
9.3698 | 0.2325
9.37 | 0.23375
9.3702 | 0.235
9.3704 | 0.235
9.3706 | 0.23625
9.3708 | 0.235
9.371 | 0.235
9.3712 | 0.23375
9.3714 | 0.2325
9.3716 | 0.23
9.3718 | 0.2275
9.372 | 0.225
9.3722 | 0.2225
9.3724 | 0.21875
9.3726 | 0.215
9.3728 | 0.21125
9.373 | 0.20625
9.3732 | 0.20125
9.3734 | 0.1975
9.3736 | 0.19125
9.3738 | 0.18625
9.374 | 0.18125
9.3742 | 0.175
9.3744 | 0.16875
9.3746 | 0.1625
9.3748 | 0.15625
9.375 | 0.15
9.3752 | 0.14375
9.3754 | 0.1375
9.3756 | 0.13125
9.3758 | 0.125
9.376 | 0.11875
9.3762 | 0.1125
9.3764 | 0.10625
9.3766 | 0.1
9.3768 | 0.095
9.377 | 0.08875
9.3772 | 0.08375
9.3774 | 0.07875
9.3776 | 0.075
9.3778 | 0.07
9.378 | 0.06625
9.3782 | 0.0625
9.3784 | 0.05875
9.3786 | 0.05625
9.3788 | 0.05375
9.379 | 0.05125
9.3792 | 0.05
9.3794 | 0.04875
9.3796 | 0.04875
9.3798 | 0.0475
9.38 | 0.0475
9.3802 | 0.04875
9.3804 | 0.05
9.3806 | 0.05125
9.3808 | 0.05375
9.381 | 0.05625
9.3812 | 0.05875
9.3814 | 0.0625
9.3816 | 0.06625
9.3818 | 0.07
9.382 | 0.075
9.3822 | 0.08
9.3824 | 0.085
9.3826 | 0.09
9.3828 | 0.09625
9.383 | 0.1025
9.3832 | 0.10875
9.3834 | 0.11625
9.3836 | 0.1225
9.3838 | 0.13
9.384 | 0.1375
9.3842 | 0.145
9.3844 | 0.1525
9.3846 | 0.16
9.3848 | 0.1675
9.385 | 0.175
9.3852 | 0.1825
9.3854 | 0.19
9.3856 | 0.1975
9.3858 | 0.205
9.386 | 0.2125
9.3862 | 0.22
9.3864 | 0.22625
9.3866 | 0.23375
9.3868 | 0.24
9.387 | 0.24625
9.3872 | 0.2525
9.3874 | 0.2575
9.3876 | 0.2625
9.3878 | 0.2675
9.388 | 0.2725
9.3882 | 0.27625
9.3884 | 0.28
9.3886 | 0.28375
9.3888 | 0.28625
9.389 | 0.28875
9.3892 | 0.29
9.3894 | 0.2925
9.3896 | 0.2925
9.3898 | 0.29375
9.39 | 0.29375
9.3902 | 0.2925
9.3904 | 0.29125
9.3906 | 0.29
9.3908 | 0.28875
9.391 | 0.28625
9.3912 | 0.28375
9.3914 | 0.28
9.3916 | 0.27625
9.3918 | 0.2725
9.392 | 0.2675
9.3922 | 0.2625
9.3924 | 0.2575
9.3926 | 0.2525
9.3928 | 0.24625
9.393 | 0.24
9.3932 | 0.23375
9.3934 | 0.2275
9.3936 | 0.22
9.3938 | 0.21375
9.394 | 0.20625
9.3942 | 0.19875
9.3944 | 0.1925
9.3946 | 0.185
9.3948 | 0.1775
9.395 | 0.17
9.3952 | 0.16375
9.3954 | 0.15625
9.3956 | 0.14875
9.3958 | 0.1425
9.396 | 0.13625
9.3962 | 0.13
9.3964 | 0.12375
9.3966 | 0.1175
9.3968 | 0.1125
9.397 | 0.1075
9.3972 | 0.1025
9.3974 | 0.0975
9.3976 | 0.09375
9.3978 | 0.09
9.398 | 0.08625
9.3982 | 0.08375
9.3984 | 0.08125
9.3986 | 0.07875
9.3988 | 0.0775
9.399 | 0.07625
9.3992 | 0.075
9.3994 | 0.075
9.3996 | 0.075
9.3998 | 0.075
9.4 | 0.07625
9.4002 | 0.0775
9.4004 | 0.08
9.4006 | 0.08125
9.4008 | 0.085
9.401 | 0.0875
9.4012 | 0.09125
9.4014 | 0.095
9.4016 | 0.09875
9.4018 | 0.1025
9.402 | 0.1075
9.4022 | 0.1125
9.4024 | 0.1175
9.4026 | 0.12375
9.4028 | 0.12875
9.403 | 0.135
9.4032 | 0.14125
9.4034 | 0.1475
9.4036 | 0.15375
9.4038 | 0.16
9.404 | 0.16625
9.4042 | 0.1725
9.4044 | 0.17875
9.4046 | 0.185
9.4048 | 0.19125
9.405 | 0.19875
9.4052 | 0.205
9.4054 | 0.21125
9.4056 | 0.21625
9.4058 | 0.2225
9.406 | 0.22875
9.4062 | 0.23375
9.4064 | 0.24
9.4066 | 0.245
9.4068 | 0.25
9.407 | 0.25375
9.4072 | 0.25875
9.4074 | 0.2625
9.4076 | 0.26625
9.4078 | 0.27
9.408 | 0.2725
9.4082 | 0.27625
9.4084 | 0.27875
9.4086 | 0.28
9.4088 | 0.2825
9.409 | 0.28375
9.4092 | 0.28375
9.4094 | 0.285
9.4096 | 0.285
9.4098 | 0.285
9.41 | 0.28375
9.4102 | 0.2825
9.4104 | 0.28125
9.4106 | 0.28
9.4108 | 0.2775
9.411 | 0.275
9.4112 | 0.2725
9.4114 | 0.27
9.4116 | 0.26625
9.4118 | 0.2625
9.412 | 0.2575
9.4122 | 0.25375
9.4124 | 0.24875
9.4126 | 0.24375
9.4128 | 0.23875
9.413 | 0.23375
9.4132 | 0.22875
9.4134 | 0.2225
9.4136 | 0.2175
9.4138 | 0.21125
9.414 | 0.205
9.4142 | 0.19875
9.4144 | 0.19375
9.4146 | 0.1875
9.4148 | 0.18125
9.415 | 0.175
9.4152 | 0.16875
9.4154 | 0.16375
9.4156 | 0.1575
9.4158 | 0.15125
9.416 | 0.14625
9.4162 | 0.14125
9.4164 | 0.13625
9.4166 | 0.13125
9.4168 | 0.12625
9.417 | 0.1225
9.4172 | 0.1175
9.4174 | 0.11375
9.4176 | 0.11
9.4178 | 0.1075
9.418 | 0.10375
9.4182 | 0.10125
9.4184 | 0.09875
9.4186 | 0.0975
9.4188 | 0.09625
9.419 | 0.095
9.4192 | 0.09375
9.4194 | 0.09375
9.4196 | 0.09375
9.4198 | 0.095
9.42 | 0.095
9.4202 | 0.09625
9.4204 | 0.09875
9.4206 | 0.1
9.4208 | 0.1025
9.421 | 0.105
9.4212 | 0.10875
9.4214 | 0.1125
9.4216 | 0.11625
9.4218 | 0.12
9.422 | 0.125
9.4222 | 0.12875
9.4224 | 0.135
9.4226 | 0.14
9.4228 | 0.145
9.423 | 0.15125
9.4232 | 0.1575
9.4234 | 0.16375
9.4236 | 0.17
9.4238 | 0.17625
9.424 | 0.18375
9.4242 | 0.19
9.4244 | 0.1975
9.4246 | 0.20375
9.4248 | 0.21125
9.425 | 0.2175
9.4252 | 0.225
9.4254 | 0.23125
9.4256 | 0.23875
9.4258 | 0.245
9.426 | 0.25125
9.4262 | 0.2575
9.4264 | 0.26375
9.4266 | 0.27
9.4268 | 0.27625
9.427 | 0.28125
9.4272 | 0.2875
9.4274 | 0.2925
9.4276 | 0.29625
9.4278 | 0.30125
9.428 | 0.305
9.4282 | 0.30875
9.4284 | 0.3125
9.4286 | 0.315
9.4288 | 0.3175
9.429 | 0.32
9.4292 | 0.32125
9.4294 | 0.3225
9.4296 | 0.32375
9.4298 | 0.32375
9.43 | 0.32375
9.4302 | 0.32375
9.4304 | 0.3225
9.4306 | 0.32125
9.4308 | 0.32
9.431 | 0.3175
9.4312 | 0.315
9.4314 | 0.31125
9.4316 | 0.30875
9.4318 | 0.305
9.432 | 0.30125
9.4322 | 0.29625
9.4324 | 0.29125
9.4326 | 0.28625
9.4328 | 0.28125
9.433 | 0.27625
9.4332 | 0.27
9.4334 | 0.265
9.4336 | 0.25875
9.4338 | 0.2525
9.434 | 0.24625
9.4342 | 0.24
9.4344 | 0.23375
9.4346 | 0.2275
9.4348 | 0.22
9.435 | 0.21375
9.4352 | 0.2075
9.4354 | 0.20125
9.4356 | 0.195
9.4358 | 0.18875
9.436 | 0.1825
9.4362 | 0.1775
9.4364 | 0.17125
9.4366 | 0.16625
9.4368 | 0.16125
9.437 | 0.15625
9.4372 | 0.1525
9.4374 | 0.1475
9.4376 | 0.14375
9.4378 | 0.14
9.438 | 0.1375
9.4382 | 0.135
9.4384 | 0.1325
9.4386 | 0.13
9.4388 | 0.12875
9.439 | 0.1275
9.4392 | 0.12625
9.4394 | 0.12625
9.4396 | 0.12625
9.4398 | 0.1275
9.44 | 0.12875
9.4402 | 0.13
9.4404 | 0.1325
9.4406 | 0.135
9.4408 | 0.1375
9.441 | 0.14
9.4412 | 0.14375
9.4414 | 0.14875
9.4416 | 0.1525
9.4418 | 0.1575
9.442 | 0.1625
9.4422 | 0.16875
9.4424 | 0.17375
9.4426 | 0.18
9.4428 | 0.18625
9.443 | 0.19375
9.4432 | 0.2
9.4434 | 0.2075
9.4436 | 0.215
9.4438 | 0.2225
9.444 | 0.23
9.4442 | 0.2375
9.4444 | 0.245
9.4446 | 0.2525
9.4448 | 0.26
9.445 | 0.26875
9.4452 | 0.27625
9.4454 | 0.28375
9.4456 | 0.29125
9.4458 | 0.29875
9.446 | 0.305
9.4462 | 0.3125
9.4464 | 0.31875
9.4466 | 0.325
9.4468 | 0.33125
9.447 | 0.3375
9.4472 | 0.34375
9.4474 | 0.34875
9.4476 | 0.35375
9.4478 | 0.35875
9.448 | 0.3625
9.4482 | 0.36625
9.4484 | 0.37
9.4486 | 0.3725
9.4488 | 0.375
9.449 | 0.3775
9.4492 | 0.37875
9.4494 | 0.38
9.4496 | 0.38
9.4498 | 0.38125
9.45 | 0.38125
9.4502 | 0.38
9.4504 | 0.37875
9.4506 | 0.3775
9.4508 | 0.375
9.451 | 0.37375
9.4512 | 0.37
9.4514 | 0.3675
9.4516 | 0.36375
9.4518 | 0.36
9.452 | 0.35625
9.4522 | 0.35125
9.4524 | 0.34625
9.4526 | 0.34125
9.4528 | 0.33625
9.453 | 0.33
9.4532 | 0.325
9.4534 | 0.31875
9.4536 | 0.3125
9.4538 | 0.30625
9.454 | 0.3
9.4542 | 0.29375
9.4544 | 0.28625
9.4546 | 0.28
9.4548 | 0.27375
9.455 | 0.2675
9.4552 | 0.26
9.4554 | 0.25375
9.4556 | 0.2475
9.4558 | 0.24125
9.456 | 0.235
9.4562 | 0.22875
9.4564 | 0.2225
9.4566 | 0.21625
9.4568 | 0.21125
9.457 | 0.20625
9.4572 | 0.20125
9.4574 | 0.19625
9.4576 | 0.1925
9.4578 | 0.18875
9.458 | 0.185
9.4582 | 0.18125
9.4584 | 0.17875
9.4586 | 0.175
9.4588 | 0.17375
9.459 | 0.17125
9.4592 | 0.17
9.4594 | 0.16875
9.4596 | 0.16875
9.4598 | 0.16875
9.46 | 0.16875
9.4602 | 0.17
9.4604 | 0.17125
9.4606 | 0.1725
9.4608 | 0.175
9.461 | 0.1775
9.4612 | 0.18
9.4614 | 0.18375
9.4616 | 0.1875
9.4618 | 0.19125
9.462 | 0.19625
9.4622 | 0.20125
9.4624 | 0.20625
9.4626 | 0.2125
9.4628 | 0.2175
9.463 | 0.22375
9.4632 | 0.23
9.4634 | 0.2375
9.4636 | 0.24375
9.4638 | 0.25125
9.464 | 0.25875
9.4642 | 0.26625
9.4644 | 0.27375
9.4646 | 0.28125
9.4648 | 0.29
9.465 | 0.2975
9.4652 | 0.305
9.4654 | 0.3125
9.4656 | 0.32125
9.4658 | 0.32875
9.466 | 0.33625
9.4662 | 0.34375
9.4664 | 0.35125
9.4666 | 0.35875
9.4668 | 0.365
9.467 | 0.3725
9.4672 | 0.37875
9.4674 | 0.385
9.4676 | 0.39125
9.4678 | 0.39625
9.468 | 0.40125
9.4682 | 0.40625
9.4684 | 0.41125
9.4686 | 0.415
9.4688 | 0.41875
9.469 | 0.4225
9.4692 | 0.42625
9.4694 | 0.42875
9.4696 | 0.43
9.4698 | 0.4325
9.47 | 0.43375
9.4702 | 0.43375
9.4704 | 0.43375
9.4706 | 0.43375
9.4708 | 0.43375
9.471 | 0.4325
9.4712 | 0.43125
9.4714 | 0.42875
9.4716 | 0.42625
9.4718 | 0.42375
9.472 | 0.42
9.4722 | 0.4175
9.4724 | 0.4125
9.4726 | 0.40875
9.4728 | 0.40375
9.473 | 0.39875
9.4732 | 0.39375
9.4734 | 0.38875
9.4736 | 0.3825
9.4738 | 0.3775
9.474 | 0.37125
9.4742 | 0.365
9.4744 | 0.35875
9.4746 | 0.35125
9.4748 | 0.345
9.475 | 0.33875
9.4752 | 0.3325
9.4754 | 0.325
9.4756 | 0.31875
9.4758 | 0.3125
9.476 | 0.30625
9.4762 | 0.3
9.4764 | 0.29375
9.4766 | 0.2875
9.4768 | 0.2825
9.477 | 0.27625
9.4772 | 0.27125
9.4774 | 0.26625
9.4776 | 0.26125
9.4778 | 0.2575
9.478 | 0.25375
9.4782 | 0.25
9.4784 | 0.2475
9.4786 | 0.24375
9.4788 | 0.2425
9.479 | 0.24
9.4792 | 0.23875
9.4794 | 0.2375
9.4796 | 0.2375
9.4798 | 0.2375
9.48 | 0.2375
9.4802 | 0.23875
9.4804 | 0.24
9.4806 | 0.2425
9.4808 | 0.245
9.481 | 0.2475
9.4812 | 0.25
9.4814 | 0.25375
9.4816 | 0.25875
9.4818 | 0.26375
9.482 | 0.26875
9.4822 | 0.27375
9.4824 | 0.27875
9.4826 | 0.285
9.4828 | 0.29125
9.483 | 0.29875
9.4832 | 0.305
9.4834 | 0.3125
9.4836 | 0.32
9.4838 | 0.3275
9.484 | 0.335
9.4842 | 0.34375
9.4844 | 0.35125
9.4846 | 0.36
9.4848 | 0.3675
9.485 | 0.37625
9.4852 | 0.38375
9.4854 | 0.3925
9.4856 | 0.4
9.4858 | 0.4075
9.486 | 0.41625
9.4862 | 0.42375
9.4864 | 0.43125
9.4866 | 0.4375
9.4868 | 0.445
9.487 | 0.45125
9.4872 | 0.4575
9.4874 | 0.46375
9.4876 | 0.47
9.4878 | 0.475
9.488 | 0.48
9.4882 | 0.48375
9.4884 | 0.48875
9.4886 | 0.49125
9.4888 | 0.495
9.489 | 0.4975
9.4892 | 0.5
9.4894 | 0.50125
9.4896 | 0.5025
9.4898 | 0.50375
9.49 | 0.50375
9.4902 | 0.50375
9.4904 | 0.50375
9.4906 | 0.5025
9.4908 | 0.50125
9.491 | 0.49875
9.4912 | 0.49625
9.4914 | 0.49375
9.4916 | 0.49
9.4918 | 0.48625
9.492 | 0.4825
9.4922 | 0.4775
9.4924 | 0.47375
9.4926 | 0.4675
9.4928 | 0.4625
9.493 | 0.4575
9.4932 | 0.45125
9.4934 | 0.445
9.4936 | 0.43875
9.4938 | 0.4325
9.494 | 0.425
9.4942 | 0.41875
9.4944 | 0.41125
9.4946 | 0.405
9.4948 | 0.3975
9.495 | 0.39
9.4952 | 0.38375
9.4954 | 0.37625
9.4956 | 0.37
9.4958 | 0.3625
9.496 | 0.35625
9.4962 | 0.35
9.4964 | 0.3425
9.4966 | 0.3375
9.4968 | 0.33125
9.497 | 0.325
9.4972 | 0.32
9.4974 | 0.315
9.4976 | 0.31
9.4978 | 0.30625
9.498 | 0.30125
9.4982 | 0.2975
9.4984 | 0.295
9.4986 | 0.29125
9.4988 | 0.28875
9.499 | 0.2875
9.4992 | 0.285
9.4994 | 0.285
9.4996 | 0.28375
9.4998 | 0.28375
9.5 | 0
9.5002 | 0
9.5004 | 0
9.5006 | 0.00125
9.5008 | 0.0025
9.501 | 0.00375
9.5012 | 0.00625
9.5014 | 0.00875
9.5016 | 0.01125
9.5018 | 0.015
9.502 | 0.01875
9.5022 | 0.0225
9.5024 | 0.0275
9.5026 | 0.03125
9.5028 | 0.03625
9.503 | 0.0425
9.5032 | 0.0475
9.5034 | 0.05375
9.5036 | 0.05875
9.5038 | 0.065
9.504 | 0.0725
9.5042 | 0.07875
9.5044 | 0.085
9.5046 | 0.09125
9.5048 | 0.09875
9.505 | 0.105
9.5052 | 0.11125
9.5054 | 0.11875
9.5056 | 0.125
9.5058 | 0.13125
9.506 | 0.13875
9.5062 | 0.145
9.5064 | 0.15125
9.5066 | 0.15625
9.5068 | 0.1625
9.507 | 0.16875
9.5072 | 0.17375
9.5074 | 0.17875
9.5076 | 0.18375
9.5078 | 0.1875
9.508 | 0.19125
9.5082 | 0.195
9.5084 | 0.19875
9.5086 | 0.20125
9.5088 | 0.20375
9.509 | 0.20625
9.5092 | 0.2075
9.5094 | 0.20875
9.5096 | 0.21
9.5098 | 0.21
9.51 | 0.21
9.5102 | 0.21
9.5104 | 0.20875
9.5106 | 0.2075
9.5108 | 0.20625
9.511 | 0.20375
9.5112 | 0.20125
9.5114 | 0.19875
9.5116 | 0.195
9.5118 | 0.19125
9.512 | 0.1875
9.5122 | 0.18375
9.5124 | 0.17875
9.5126 | 0.17375
9.5128 | 0.16875
9.513 | 0.1625
9.5132 | 0.15625
9.5134 | 0.15125
9.5136 | 0.145
9.5138 | 0.13875
9.514 | 0.1325
9.5142 | 0.125
9.5144 | 0.11875
9.5146 | 0.1125
9.5148 | 0.105
9.515 | 0.09875
9.5152 | 0.09125
9.5154 | 0.085
9.5156 | 0.07875
9.5158 | 0.07125
9.516 | 0.065
9.5162 | 0.05875
9.5164 | 0.0525
9.5166 | 0.0475
9.5168 | 0.04125
9.517 | 0.03625
9.5172 | 0.03125
9.5174 | 0.02625
9.5176 | 0.02125
9.5178 | 0.01625
9.518 | 0.0125
9.5182 | 0.00875
9.5184 | 0.005
9.5186 | 0.0025
9.5188 | 0
9.519 | -0.0025
9.5192 | -0.005
9.5194 | -0.00625
9.5196 | -0.0075
9.5198 | -0.0075
9.52 | -0.00875
9.5202 | -0.00875
9.5204 | -0.0075
9.5206 | -0.0075
9.5208 | -0.00625
9.521 | -0.00375
9.5212 | -0.0025
9.5214 | 0
9.5216 | 0.0025
9.5218 | 0.00625
9.522 | 0.00875
9.5222 | 0.0125
9.5224 | 0.01625
9.5226 | 0.02125
9.5228 | 0.02625
9.523 | 0.03
9.5232 | 0.03625
9.5234 | 0.04125
9.5236 | 0.04625
9.5238 | 0.0525
9.524 | 0.05875
9.5242 | 0.06375
9.5244 | 0.07
9.5246 | 0.07625
9.5248 | 0.0825
9.525 | 0.08875
9.5252 | 0.095
9.5254 | 0.1025
9.5256 | 0.10875
9.5258 | 0.115
9.526 | 0.12
9.5262 | 0.12625
9.5264 | 0.1325
9.5266 | 0.13875
9.5268 | 0.14375
9.527 | 0.14875
9.5272 | 0.15375
9.5274 | 0.15875
9.5276 | 0.16375
9.5278 | 0.16875
9.528 | 0.1725
9.5282 | 0.17625
9.5284 | 0.17875
9.5286 | 0.1825
9.5288 | 0.185
9.529 | 0.1875
9.5292 | 0.18875
9.5294 | 0.19
9.5296 | 0.19125
9.5298 | 0.1925
9.53 | 0.1925
9.5302 | 0.1925
9.5304 | 0.19125
9.5306 | 0.19125
9.5308 | 0.18875
9.531 | 0.1875
9.5312 | 0.185
9.5314 | 0.1825
9.5316 | 0.18
9.5318 | 0.17625
9.532 | 0.1725
9.5322 | 0.16875
9.5324 | 0.16375
9.5326 | 0.15875
9.5328 | 0.15375
9.533 | 0.14875
9.5332 | 0.14375
9.5334 | 0.1375
9.5336 | 0.13125
9.5338 | 0.125
9.534 | 0.11875
9.5342 | 0.1125
9.5344 | 0.105
9.5346 | 0.09875
9.5348 | 0.09125
9.535 | 0.085
9.5352 | 0.0775
9.5354 | 0.07125
9.5356 | 0.06375
9.5358 | 0.0575
9.536 | 0.05125
9.5362 | 0.04375
9.5364 | 0.0375
9.5366 | 0.03125
9.5368 | 0.02625
9.537 | 0.02
9.5372 | 0.015
9.5374 | 0.00875
9.5376 | 0.00375
9.5378 | 0
9.538 | -0.005
9.5382 | -0.00875
9.5384 | -0.01125
9.5386 | -0.015
9.5388 | -0.0175
9.539 | -0.02
9.5392 | -0.02125
9.5394 | -0.0225
9.5396 | -0.02375
9.5398 | -0.02375
9.54 | -0.02375
9.5402 | -0.02375
9.5404 | -0.0225
9.5406 | -0.02125
9.5408 | -0.01875
9.541 | -0.01625
9.5412 | -0.01375
9.5414 | -0.01
9.5416 | -0.00625
9.5418 | -0.0025
9.542 | 0.0025
9.5422 | 0.00625
9.5424 | 0.0125
9.5426 | 0.0175
9.5428 | 0.02375
9.543 | 0.03
9.5432 | 0.03625
9.5434 | 0.04375
9.5436 | 0.05125
9.5438 | 0.05875
9.544 | 0.06625
9.5442 | 0.07375
9.5444 | 0.08125
9.5446 | 0.08875
9.5448 | 0.0975
9.545 | 0.105
9.5452 | 0.11375
9.5454 | 0.12125
9.5456 | 0.12875
9.5458 | 0.1375
9.546 | 0.145
9.5462 | 0.1525
9.5464 | 0.16
9.5466 | 0.1675
9.5468 | 0.175
9.547 | 0.18125
9.5472 | 0.18875
9.5474 | 0.195
9.5476 | 0.20125
9.5478 | 0.20625
9.548 | 0.2125
9.5482 | 0.2175
9.5484 | 0.2225
9.5486 | 0.22625
9.5488 | 0.23
9.549 | 0.23375
9.5492 | 0.2375
9.5494 | 0.24
9.5496 | 0.2425
9.5498 | 0.24375
9.55 | 0.245
9.5502 | 0.24625
9.5504 | 0.2475
9.5506 | 0.2475
9.5508 | 0.24625
9.551 | 0.24625
9.5512 | 0.245
9.5514 | 0.24375
9.5516 | 0.24125
9.5518 | 0.23875
9.552 | 0.23625
9.5522 | 0.23375
9.5524 | 0.23
9.5526 | 0.22625
9.5528 | 0.2225
9.553 | 0.21875
9.5532 | 0.21375
9.5534 | 0.20875
9.5536 | 0.205
9.5538 | 0.2
9.554 | 0.195
9.5542 | 0.18875
9.5544 | 0.18375
9.5546 | 0.17875
9.5548 | 0.17375
9.555 | 0.1675
9.5552 | 0.1625
9.5554 | 0.1575
9.5556 | 0.1525
9.5558 | 0.1475
9.556 | 0.1425
9.5562 | 0.1375
9.5564 | 0.13375
9.5566 | 0.13
9.5568 | 0.12625
9.557 | 0.1225
9.5572 | 0.11875
9.5574 | 0.11625
9.5576 | 0.11375
9.5578 | 0.1125
9.558 | 0.11
9.5582 | 0.11
9.5584 | 0.10875
9.5586 | 0.10875
9.5588 | 0.10875
9.559 | 0.11
9.5592 | 0.11125
9.5594 | 0.11375
9.5596 | 0.11625
9.5598 | 0.11875
9.56 | 0.1225
9.5602 | 0.12625
9.5604 | 0.13125
9.5606 | 0.13625
9.5608 | 0.14125
9.561 | 0.1475
9.5612 | 0.155
9.5614 | 0.16125
9.5616 | 0.16875
9.5618 | 0.1775
9.562 | 0.185
9.5622 | 0.19375
9.5624 | 0.20375
9.5626 | 0.2125
9.5628 | 0.2225
9.563 | 0.2325
9.5632 | 0.2425
9.5634 | 0.2525
9.5636 | 0.26375
9.5638 | 0.27375
9.564 | 0.285
9.5642 | 0.29625
9.5644 | 0.30625
9.5646 | 0.3175
9.5648 | 0.32875
9.565 | 0.34
9.5652 | 0.35
9.5654 | 0.36125
9.5656 | 0.37125
9.5658 | 0.3825
9.566 | 0.3925
9.5662 | 0.4025
9.5664 | 0.4125
9.5666 | 0.42125
9.5668 | 0.43125
9.567 | 0.44
9.5672 | 0.4475
9.5674 | 0.45625
9.5676 | 0.46375
9.5678 | 0.47125
9.568 | 0.47875
9.5682 | 0.485
9.5684 | 0.49125
9.5686 | 0.49625
9.5688 | 0.50125
9.569 | 0.50625
9.5692 | 0.51
9.5694 | 0.51375
9.5696 | 0.5175
9.5698 | 0.52
9.57 | 0.5225
9.5702 | 0.525
9.5704 | 0.52625
9.5706 | 0.5275
9.5708 | 0.5275
9.571 | 0.5275
9.5712 | 0.5275
9.5714 | 0.52625
9.5716 | 0.525
9.5718 | 0.52375
9.572 | 0.52125
9.5722 | 0.51875
9.5724 | 0.51625
9.5726 | 0.5125
9.5728 | 0.51
9.573 | 0.50625
9.5732 | 0.50125
9.5734 | 0.4975
9.5736 | 0.49375
9.5738 | 0.48875
9.574 | 0.48375
9.5742 | 0.47875
9.5744 | 0.47375
9.5746 | 0.46875
9.5748 | 0.46375
9.575 | 0.45875
9.5752 | 0.4525
9.5754 | 0.4475
9.5756 | 0.4425
9.5758 | 0.4375
9.576 | 0.4325
9.5762 | 0.4275
9.5764 | 0.42375
9.5766 | 0.41875
9.5768 | 0.415
9.577 | 0.41125
9.5772 | 0.4075
9.5774 | 0.40375
9.5776 | 0.4
9.5778 | 0.3975
9.578 | 0.395
9.5782 | 0.3925
9.5784 | 0.39125
9.5786 | 0.39
9.5788 | 0.38875
9.579 | 0.3875
9.5792 | 0.3875
9.5794 | 0.3875
9.5796 | 0.38875
9.5798 | 0.39
9.58 | 0.39125
9.5802 | 0.3925
9.5804 | 0.395
9.5806 | 0.3975
9.5808 | 0.40125
9.581 | 0.40375
9.5812 | 0.4075
9.5814 | 0.4125
9.5816 | 0.41625
9.5818 | 0.42125
9.582 | 0.42625
9.5822 | 0.43125
9.5824 | 0.4375
9.5826 | 0.44375
9.5828 | 0.44875
9.583 | 0.455
9.5832 | 0.4625
9.5834 | 0.46875
9.5836 | 0.47625
9.5838 | 0.4825
9.584 | 0.49
9.5842 | 0.4975
9.5844 | 0.50375
9.5846 | 0.51125
9.5848 | 0.51875
9.585 | 0.525
9.5852 | 0.5325
9.5854 | 0.54
9.5856 | 0.54625
9.5858 | 0.55375
9.586 | 0.56
9.5862 | 0.56625
9.5864 | 0.5725
9.5866 | 0.57875
9.5868 | 0.585
9.587 | 0.59125
9.5872 | 0.59625
9.5874 | 0.60125
9.5876 | 0.60625
9.5878 | 0.61125
9.588 | 0.615
9.5882 | 0.61875
9.5884 | 0.6225
9.5886 | 0.625
9.5888 | 0.6275
9.589 | 0.63
9.5892 | 0.6325
9.5894 | 0.63375
9.5896 | 0.635
9.5898 | 0.63625
9.59 | 0.63625
9.5902 | 0.63625
9.5904 | 0.63625
9.5906 | 0.635
9.5908 | 0.635
9.591 | 0.6325
9.5912 | 0.63125
9.5914 | 0.62875
9.5916 | 0.62625
9.5918 | 0.62375
9.592 | 0.62
9.5922 | 0.61625
9.5924 | 0.6125
9.5926 | 0.60875
9.5928 | 0.60375
9.593 | 0.59875
9.5932 | 0.59375
9.5934 | 0.58875
9.5936 | 0.58375
9.5938 | 0.57875
9.594 | 0.5725
9.5942 | 0.5675
9.5944 | 0.56125
9.5946 | 0.555
9.5948 | 0.55
9.595 | 0.54375
9.5952 | 0.5375
9.5954 | 0.53125
9.5956 | 0.52625
9.5958 | 0.52
9.596 | 0.515
9.5962 | 0.51
9.5964 | 0.50375
9.5966 | 0.49875
9.5968 | 0.495
9.597 | 0.49
9.5972 | 0.485
9.5974 | 0.48125
9.5976 | 0.4775
9.5978 | 0.475
9.598 | 0.47125
9.5982 | 0.46875
9.5984 | 0.46625
9.5986 | 0.465
9.5988 | 0.46375
9.599 | 0.4625
9.5992 | 0.4625
9.5994 | 0.46125
9.5996 | 0.4625
9.5998 | 0.4625
9.6 | 0.46375
9.6002 | 0.465
9.6004 | 0.4675
9.6006 | 0.47
9.6008 | 0.4725
9.601 | 0.47625
9.6012 | 0.48
9.6014 | 0.48375
9.6016 | 0.48875
9.6018 | 0.49375
9.602 | 0.49875
9.6022 | 0.505
9.6024 | 0.51
9.6026 | 0.51625
9.6028 | 0.52375
9.603 | 0.53
9.6032 | 0.5375
9.6034 | 0.545
9.6036 | 0.5525
9.6038 | 0.56
9.604 | 0.5675
9.6042 | 0.57625
9.6044 | 0.58375
9.6046 | 0.5925
9.6048 | 0.6
9.605 | 0.60875
9.6052 | 0.6175
9.6054 | 0.625
9.6056 | 0.63375
9.6058 | 0.64125
9.606 | 0.65
9.6062 | 0.6575
9.6064 | 0.665
9.6066 | 0.67375
9.6068 | 0.68
9.607 | 0.6875
9.6072 | 0.695
9.6074 | 0.70125
9.6076 | 0.7075
9.6078 | 0.71375
9.608 | 0.72
9.6082 | 0.725
9.6084 | 0.73
9.6086 | 0.735
9.6088 | 0.74
9.609 | 0.74375
9.6092 | 0.7475
9.6094 | 0.75125
9.6096 | 0.75375
9.6098 | 0.75625
9.61 | 0.75875
9.6102 | 0.76
9.6104 | 0.76125
9.6106 | 0.7625
9.6108 | 0.76375
9.611 | 0.76375
9.6112 | 0.76375
9.6114 | 0.7625
9.6116 | 0.76125
9.6118 | 0.76125
9.612 | 0.75875
9.6122 | 0.7575
9.6124 | 0.755
9.6126 | 0.7525
9.6128 | 0.75
9.613 | 0.7475
9.6132 | 0.74375
9.6134 | 0.74
9.6136 | 0.73625
9.6138 | 0.73375
9.614 | 0.72875
9.6142 | 0.725
9.6144 | 0.72125
9.6146 | 0.7175
9.6148 | 0.7125
9.615 | 0.70875
9.6152 | 0.70375
9.6154 | 0.7
9.6156 | 0.695
9.6158 | 0.69125
9.616 | 0.6875
9.6162 | 0.68375
9.6164 | 0.68
9.6166 | 0.67625
9.6168 | 0.6725
9.617 | 0.66875
9.6172 | 0.66625
9.6174 | 0.66375
9.6176 | 0.66125
9.6178 | 0.65875
9.618 | 0.65625
9.6182 | 0.655
9.6184 | 0.65375
9.6186 | 0.6525
9.6188 | 0.6525
9.619 | 0.6525
9.6192 | 0.6525
9.6194 | 0.6525
9.6196 | 0.65375
9.6198 | 0.655
9.62 | 0.65625
9.6202 | 0.65875
9.6204 | 0.66125
9.6206 | 0.665
9.6208 | 0.6675
9.621 | 0.67125
9.6212 | 0.67625
9.6214 | 0.68
9.6216 | 0.685
9.6218 | 0.69
9.622 | 0.69625
9.6222 | 0.7025
9.6224 | 0.70875
9.6226 | 0.715
9.6228 | 0.7225
9.623 | 0.72875
9.6232 | 0.73625
9.6234 | 0.745
9.6236 | 0.7525
9.6238 | 0.76
9.624 | 0.76875
9.6242 | 0.7775
9.6244 | 0.78625
9.6246 | 0.795
9.6248 | 0.80375
9.625 | 0.8125
9.6252 | 0.82125
9.6254 | 0.83
9.6256 | 0.83875
9.6258 | 0.8475
9.626 | 0.85625
9.6262 | 0.865
9.6264 | 0.87375
9.6266 | 0.8825
9.6268 | 0.89
9.627 | 0.89875
9.6272 | 0.90625
9.6274 | 0.91375
9.6276 | 0.92125
9.6278 | 0.9275
9.628 | 0.935
9.6282 | 0.94125
9.6284 | 0.94625
9.6286 | 0.9525
9.6288 | 0.9575
9.629 | 0.9625
9.6292 | 0.9675
9.6294 | 0.97125
9.6296 | 0.975
9.6298 | 0.9775
9.63 | 0.98125
9.6302 | 0.9825
9.6304 | 0.985
9.6306 | 0.98625
9.6308 | 0.9875
9.631 | 0.98875
9.6312 | 0.98875
9.6314 | 0.98875
9.6316 | 0.98875
9.6318 | 0.9875
9.632 | 0.98625
9.6322 | 0.985
9.6324 | 0.9825
9.6326 | 0.98
9.6328 | 0.9775
9.633 | 0.975
9.6332 | 0.9725
9.6334 | 0.96875
9.6336 | 0.965
9.6338 | 0.96125
9.634 | 0.9575
9.6342 | 0.95375
9.6344 | 0.95
9.6346 | 0.945
9.6348 | 0.94125
9.635 | 0.93625
9.6352 | 0.9325
9.6354 | 0.9275
9.6356 | 0.92375
9.6358 | 0.91875
9.636 | 0.915
9.6362 | 0.91
9.6364 | 0.90625
9.6366 | 0.9025
9.6368 | 0.8975
9.637 | 0.89375
9.6372 | 0.89
9.6374 | 0.8875
9.6376 | 0.88375
9.6378 | 0.88
9.638 | 0.8775
9.6382 | 0.875
9.6384 | 0.8725
9.6386 | 0.87
9.6388 | 0.8675
9.639 | 0.86625
9.6392 | 0.865
9.6394 | 0.86375
9.6396 | 0.8625
9.6398 | 0.86125
9.64 | 0.86125
9.6402 | 0.86125
9.6404 | 0.86125
9.6406 | 0.8625
9.6408 | 0.8625
9.641 | 0.86375
9.6412 | 0.865
9.6414 | 0.86625
9.6416 | 0.86875
9.6418 | 0.87
9.642 | 0.8725
9.6422 | 0.875
9.6424 | 0.8775
9.6426 | 0.88
9.6428 | 0.88375
9.643 | 0.88625
9.6432 | 0.89
9.6434 | 0.89375
9.6436 | 0.8975
9.6438 | 0.90125
9.644 | 0.905
9.6442 | 0.90875
9.6444 | 0.91375
9.6446 | 0.9175
9.6448 | 0.92125
9.645 | 0.925
9.6452 | 0.93
9.6454 | 0.93375
9.6456 | 0.9375
9.6458 | 0.94125
9.646 | 0.945
9.6462 | 0.94875
9.6464 | 0.95125
9.6466 | 0.955
9.6468 | 0.9575
9.647 | 0.96
9.6472 | 0.9625
9.6474 | 0.965
9.6476 | 0.9675
9.6478 | 0.96875
9.648 | 0.97
9.6482 | 0.97125
9.6484 | 0.97125
9.6486 | 0.97125
9.6488 | 0.97125
9.649 | 0.97125
9.6492 | 0.97
9.6494 | 0.96875
9.6496 | 0.96625
9.6498 | 0.96375
9.65 | 0.96125
9.6502 | 0.95875
9.6504 | 0.955
9.6506 | 0.95125
9.6508 | 0.9475
9.651 | 0.9425
9.6512 | 0.9375
9.6514 | 0.93125
9.6516 | 0.92625
9.6518 | 0.92
9.652 | 0.9125
9.6522 | 0.90625
9.6524 | 0.89875
9.6526 | 0.89125
9.6528 | 0.8825
9.653 | 0.875
9.6532 | 0.86625
9.6534 | 0.8575
9.6536 | 0.84875
9.6538 | 0.84
9.654 | 0.83
9.6542 | 0.82125
9.6544 | 0.81125
9.6546 | 0.80125
9.6548 | 0.79125
9.655 | 0.78125
9.6552 | 0.7725
9.6554 | 0.7625
9.6556 | 0.7525
9.6558 | 0.7425
9.656 | 0.7325
9.6562 | 0.72375
9.6564 | 0.71375
9.6566 | 0.70375
9.6568 | 0.695
9.657 | 0.68625
9.6572 | 0.6775
9.6574 | 0.66875
9.6576 | 0.66
9.6578 | 0.6525
9.658 | 0.64375
9.6582 | 0.6375
9.6584 | 0.63
9.6586 | 0.6225
9.6588 | 0.61625
9.659 | 0.61
9.6592 | 0.60375
9.6594 | 0.59875
9.6596 | 0.59375
9.6598 | 0.58875
9.66 | 0.58375
9.6602 | 0.58
9.6604 | 0.57625
9.6606 | 0.5725
9.6608 | 0.57
9.661 | 0.5675
9.6612 | 0.565
9.6614 | 0.5625
9.6616 | 0.56125
9.6618 | 0.56
9.662 | 0.55875
9.6622 | 0.5575
9.6624 | 0.5575
9.6626 | 0.55625
9.6628 | 0.55625
9.663 | 0.55625
9.6632 | 0.5575
9.6634 | 0.5575
9.6636 | 0.55875
9.6638 | 0.55875
9.664 | 0.56
9.6642 | 0.56
9.6644 | 0.56125
9.6646 | 0.5625
9.6648 | 0.56375
9.665 | 0.56375
9.6652 | 0.565
9.6654 | 0.56625
9.6656 | 0.56625
9.6658 | 0.5675
9.666 | 0.5675
9.6662 | 0.56875
9.6664 | 0.56875
9.6666 | 0.56875
9.6668 | 0.56875
9.667 | 0.5675
9.6672 | 0.5675
9.6674 | 0.56625
9.6676 | 0.565
9.6678 | 0.56375
9.668 | 0.5625
9.6682 | 0.56
9.6684 | 0.55875
9.6686 | 0.55625
9.6688 | 0.5525
9.669 | 0.55
9.6692 | 0.54625
9.6694 | 0.5425
9.6696 | 0.53875
9.6698 | 0.53375
9.67 | 0.53
9.6702 | 0.525
9.6704 | 0.51875
9.6706 | 0.51375
9.6708 | 0.5075
9.671 | 0.5025
9.6712 | 0.49625
9.6714 | 0.48875
9.6716 | 0.4825
9.6718 | 0.475
9.672 | 0.46875
9.6722 | 0.46125
9.6724 | 0.45375
9.6726 | 0.445
9.6728 | 0.4375
9.673 | 0.43
9.6732 | 0.42125
9.6734 | 0.41375
9.6736 | 0.405
9.6738 | 0.39625
9.674 | 0.3875
9.6742 | 0.38
9.6744 | 0.37125
9.6746 | 0.3625
9.6748 | 0.35375
9.675 | 0.34625
9.6752 | 0.3375
9.6754 | 0.32875
9.6756 | 0.32125
9.6758 | 0.3125
9.676 | 0.305
9.6762 | 0.2975
9.6764 | 0.29
9.6766 | 0.2825
9.6768 | 0.275
9.677 | 0.2675
9.6772 | 0.26
9.6774 | 0.25375
9.6776 | 0.2475
9.6778 | 0.24125
9.678 | 0.235
9.6782 | 0.23
9.6784 | 0.22375
9.6786 | 0.21875
9.6788 | 0.21375
9.679 | 0.21
9.6792 | 0.20625
9.6794 | 0.20125
9.6796 | 0.1975
9.6798 | 0.195
9.68 | 0.19125
9.6802 | 0.18875
9.6804 | 0.18625
9.6806 | 0.185
9.6808 | 0.1825
9.681 | 0.18125
9.6812 | 0.18
9.6814 | 0.18
9.6816 | 0.17875
9.6818 | 0.17875
9.682 | 0.17875
9.6822 | 0.17875
9.6824 | 0.17875
9.6826 | 0.18
9.6828 | 0.18125
9.683 | 0.1825
9.6832 | 0.18375
9.6834 | 0.185
9.6836 | 0.18625
9.6838 | 0.18875
9.684 | 0.19125
9.6842 | 0.1925
9.6844 | 0.195
9.6846 | 0.1975
9.6848 | 0.2
9.685 | 0.2025
9.6852 | 0.205
9.6854 | 0.2075
9.6856 | 0.21125
9.6858 | 0.21375
9.686 | 0.21625
9.6862 | 0.21875
9.6864 | 0.22125
9.6866 | 0.22375
9.6868 | 0.22625
9.687 | 0.22875
9.6872 | 0.23125
9.6874 | 0.23375
9.6876 | 0.235
9.6878 | 0.2375
9.688 | 0.23875
9.6882 | 0.24125
9.6884 | 0.2425
9.6886 | 0.24375
9.6888 | 0.245
9.689 | 0.24625
9.6892 | 0.2475
9.6894 | 0.2475
9.6896 | 0.24875
9.6898 | 0.24875
9.69 | 0.24875
9.6902 | 0.24875
9.6904 | 0.24875
9.6906 | 0.24875
9.6908 | 0.2475
9.691 | 0.2475
9.6912 | 0.24625
9.6914 | 0.245
9.6916 | 0.24375
9.6918 | 0.2425
9.692 | 0.24125
9.6922 | 0.24
9.6924 | 0.2375
9.6926 | 0.23625
9.6928 | 0.235
9.693 | 0.2325
9.6932 | 0.23125
9.6934 | 0.22875
9.6936 | 0.2275
9.6938 | 0.225
9.694 | 0.22375
9.6942 | 0.2225
9.6944 | 0.22
9.6946 | 0.21875
9.6948 | 0.2175
9.695 | 0.21625
9.6952 | 0.215
9.6954 | 0.215
9.6956 | 0.21375
9.6958 | 0.21375
9.696 | 0.21375
9.6962 | 0.215
9.6964 | 0.215
9.6966 | 0.21625
9.6968 | 0.2175
9.697 | 0.22
9.6972 | 0.2225
9.6974 | 0.22625
9.6976 | 0.22875
9.6978 | 0.23375
9.698 | 0.2375
9.6982 | 0.24375
9.6984 | 0.25
9.6986 | 0.25625
9.6988 | 0.26375
9.699 | 0.27125
9.6992 | 0.28
9.6994 | 0.29
9.6996 | 0.3
9.6998 | 0.31125
9.7 | 0.3225
9.7002 | 0.335
9.7004 | 0.34875
9.7006 | 0.36375
9.7008 | 0.37875
9.701 | 0.395
9.7012 | 0.4125
9.7014 | 0.43
9.7016 | 0.44875
9.7018 | 0.46875
9.702 | 0.49
9.7022 | 0.51125
9.7024 | 0.53375
9.7026 | 0.5575
9.7028 | 0.5825
9.703 | 0.6075
9.7032 | 0.63375
9.7034 | 0.66125
9.7036 | 0.68875
9.7038 | 0.7175
9.704 | 0.7475
9.7042 | 0.77875
9.7044 | 0.81
9.7046 | 0.8425
9.7048 | 0.87625
9.705 | 0.91
9.7052 | 0.945
9.7054 | 0.98
9.7056 | 1.01625
9.7058 | 1.05375
9.706 | 1.09125
9.7062 | 1.13
9.7064 | 1.16875
9.7066 | 1.20875
9.7068 | 1.24875
9.707 | 1.29
9.7072 | 1.33125
9.7074 | 1.37375
9.7076 | 1.41625
9.7078 | 1.45875
9.708 | 1.5025
9.7082 | 1.54625
9.7084 | 1.59125
9.7086 | 1.63625
9.7088 | 1.68125
9.709 | 1.7275
9.7092 | 1.775
9.7094 | 1.82125
9.7096 | 1.86875
9.7098 | 1.9175
9.71 | 1.96625
9.7102 | 2.01625
9.7104 | 2.06625
9.7106 | 2.1175
9.7108 | 2.16875
9.711 | 2.22125
9.7112 | 2.275
9.7114 | 2.33
9.7116 | 2.385
9.7118 | 2.44125
9.712 | 2.49875
9.7122 | 2.5575
9.7124 | 2.6175
9.7126 | 2.67875
9.7128 | 2.7425
9.713 | 2.80625
9.7132 | 2.8725
9.7134 | 2.94
9.7136 | 3.01
9.7138 | 3.08125
9.714 | 3.155
9.7142 | 3.23
9.7144 | 3.30875
9.7146 | 3.3875
9.7148 | 3.47
9.715 | 3.555
9.7152 | 3.6425
9.7154 | 3.7325
9.7156 | 3.825
9.7158 | 3.92
9.716 | 4.0175
9.7162 | 4.11875
9.7164 | 4.22125
9.7166 | 4.32875
9.7168 | 4.4375
9.717 | 4.55
9.7172 | 4.665
9.7174 | 4.78375
9.7176 | 4.905
9.7178 | 5.03
9.718 | 5.15625
9.7182 | 5.2875
9.7184 | 5.42
9.7186 | 5.55625
9.7188 | 5.695
9.719 | 5.8375
9.7192 | 5.9825
9.7194 | 6.13
9.7196 | 6.28
9.7198 | 6.4325
9.72 | 6.58625
9.7202 | 6.74375
9.7204 | 6.90375
9.7206 | 7.065
9.7208 | 7.22875
9.721 | 7.395
9.7212 | 7.5625
9.7214 | 7.73125
9.7216 | 7.90125
9.7218 | 8.07375
9.722 | 8.24625
9.7222 | 8.42125
9.7224 | 8.59625
9.7226 | 8.7725
9.7228 | 8.95
9.723 | 9.1275
9.7232 | 9.305
9.7234 | 9.48375
9.7236 | 9.6625
9.7238 | 9.84125
9.724 | 10.02
9.7242 | 10.1975
9.7244 | 10.37625
9.7246 | 10.55375
9.7248 | 10.73125
9.725 | 10.9075
9.7252 | 11.0825
9.7254 | 11.2575
9.7256 | 11.4325
9.7258 | 11.605
9.726 | 11.7775
9.7262 | 11.9475
9.7264 | 12.1175
9.7266 | 12.28625
9.7268 | 12.4525
9.727 | 12.61875
9.7272 | 12.78375
9.7274 | 12.94625
9.7276 | 13.10875
9.7278 | 13.26875
9.728 | 13.4275
9.7282 | 13.585
9.7284 | 13.74125
9.7286 | 13.895
9.7288 | 14.04875
9.729 | 14.2
9.7292 | 14.35125
9.7294 | 14.5
9.7296 | 14.6475
9.7298 | 14.795
9.73 | 14.94
9.7302 | 15.08375
9.7304 | 15.2275
9.7306 | 15.37
9.7308 | 15.51
9.731 | 15.65
9.7312 | 15.79
9.7314 | 15.9275
9.7316 | 16.065
9.7318 | 16.20125
9.732 | 16.3375
9.7322 | 16.4725
9.7324 | 16.60625
9.7326 | 16.74
9.7328 | 16.8725
9.733 | 17.005
9.7332 | 17.1375
9.7334 | 17.26875
9.7336 | 17.4
9.7338 | 17.53125
9.734 | 17.66125
9.7342 | 17.79125
9.7344 | 17.9213
9.7346 | 18.0513
9.7348 | 18.18
9.735 | 18.3088
9.7352 | 18.4375
9.7354 | 18.5663
9.7356 | 18.695
9.7358 | 18.8225
9.736 | 18.9513
9.7362 | 19.0788
9.7364 | 19.2063
9.7366 | 19.3338
9.7368 | 19.4613
9.737 | 19.5875
9.7372 | 19.7138
9.7374 | 19.8412
9.7376 | 19.9663
9.7378 | 20.0925
9.738 | 20.2188
9.7382 | 20.3438
9.7384 | 20.4688
9.7386 | 20.5925
9.7388 | 20.7175
9.739 | 20.84
9.7392 | 20.9638
9.7394 | 21.0863
9.7396 | 21.2075
9.7398 | 21.3275
9.74 | 21.4475
9.7402 | 21.5663
9.7404 | 21.685
9.7406 | 21.8013
9.7408 | 21.9163
9.741 | 22.03
9.7412 | 22.1425
9.7414 | 22.2538
9.7416 | 22.3625
9.7418 | 22.47
9.742 | 22.575
9.7422 | 22.6775
9.7424 | 22.7775
9.7426 | 22.875
9.7428 | 22.9713
9.743 | 23.0625
9.7432 | 23.1525
9.7434 | 23.2387
9.7436 | 23.3213
9.7438 | 23.4
9.744 | 23.475
9.7442 | 23.5463
9.7444 | 23.6138
9.7446 | 23.6763
9.7448 | 23.735
9.745 | 23.7888
9.7452 | 23.8375
9.7454 | 23.8813
9.7456 | 23.92
9.7458 | 23.9538
9.746 | 23.9813
9.7462 | 24.0037
9.7464 | 24.0213
9.7466 | 24.0325
9.7468 | 24.0388
9.747 | 24.0375
9.7472 | 24.0313
9.7474 | 24.02
9.7476 | 24.0013
9.7478 | 23.9763
9.748 | 23.945
9.7482 | 23.9088
9.7484 | 23.865
9.7486 | 23.8163
9.7488 | 23.76
9.749 | 23.6988
9.7492 | 23.63
9.7494 | 23.5563
9.7496 | 23.4763
9.7498 | 23.39
9.75 | 23.2975
9.7502 | 23.1987
9.7504 | 23.095
9.7506 | 22.9862
9.7508 | 22.8713
9.751 | 22.75
9.7512 | 22.625
9.7514 | 22.4937
9.7516 | 22.3575
9.7518 | 22.2175
9.752 | 22.0713
9.7522 | 21.9213
9.7524 | 21.7663
9.7526 | 21.6075
9.7528 | 21.4437
9.753 | 21.2763
9.7532 | 21.105
9.7534 | 20.9288
9.7536 | 20.75
9.7538 | 20.5675
9.754 | 20.3825
9.7542 | 20.1937
9.7544 | 20.0013
9.7546 | 19.8075
9.7548 | 19.61
9.755 | 19.4113
9.7552 | 19.2088
9.7554 | 19.005
9.7556 | 18.8
9.7558 | 18.5925
9.756 | 18.3838
9.7562 | 18.1725
9.7564 | 17.9613
9.7566 | 17.74875
9.7568 | 17.535
9.757 | 17.32
9.7572 | 17.105
9.7574 | 16.89
9.7576 | 16.67375
9.7578 | 16.4575
9.758 | 16.24125
9.7582 | 16.025
9.7584 | 15.80875
9.7586 | 15.59375
9.7588 | 15.37875
9.759 | 15.16375
9.7592 | 14.95
9.7594 | 14.7375
9.7596 | 14.525
9.7598 | 14.31375
9.76 | 14.10375
9.7602 | 13.89375
9.7604 | 13.68625
9.7606 | 13.47875
9.7608 | 13.2725
9.761 | 13.0675
9.7612 | 12.86375
9.7614 | 12.66
9.7616 | 12.45875
9.7618 | 12.2575
9.762 | 12.0575
9.7622 | 11.85875
9.7624 | 11.66125
9.7626 | 11.46375
9.7628 | 11.2675
9.763 | 11.0725
9.7632 | 10.8775
9.7634 | 10.68375
9.7636 | 10.49
9.7638 | 10.2975
9.764 | 10.105
9.7642 | 9.9125
9.7644 | 9.72125
9.7646 | 9.52875
9.7648 | 9.3375
9.765 | 9.14625
9.7652 | 8.955
9.7654 | 8.76375
9.7656 | 8.5725
9.7658 | 8.3825
9.766 | 8.19125
9.7662 | 8
9.7664 | 7.81
9.7666 | 7.61875
9.7668 | 7.42875
9.767 | 7.23875
9.7672 | 7.04875
9.7674 | 6.86
9.7676 | 6.67125
9.7678 | 6.48375
9.768 | 6.29625
9.7682 | 6.11
9.7684 | 5.92375
9.7686 | 5.73875
9.7688 | 5.55625
9.769 | 5.37375
9.7692 | 5.19375
9.7694 | 5.015
9.7696 | 4.8375
9.7698 | 4.6625
9.77 | 4.49
9.7702 | 4.31875
9.7704 | 4.15125
9.7706 | 3.985
9.7708 | 3.8225
9.771 | 3.6625
9.7712 | 3.50625
9.7714 | 3.3525
9.7716 | 3.2025
9.7718 | 3.055
9.772 | 2.9125
9.7722 | 2.7725
9.7724 | 2.63625
9.7726 | 2.505
9.7728 | 2.37625
9.773 | 2.2525
9.7732 | 2.13125
9.7734 | 2.015
9.7736 | 1.9025
9.7738 | 1.79375
9.774 | 1.69
9.7742 | 1.59
9.7744 | 1.4925
9.7746 | 1.4
9.7748 | 1.3125
9.775 | 1.2275
9.7752 | 1.14625
9.7754 | 1.07
9.7756 | 0.99625
9.7758 | 0.92625
9.776 | 0.86
9.7762 | 0.7975
9.7764 | 0.7375
9.7766 | 0.68125
9.7768 | 0.6275
9.777 | 0.5775
9.7772 | 0.53
9.7774 | 0.485
9.7776 | 0.44375
9.7778 | 0.40375
9.778 | 0.3675
9.7782 | 0.3325
9.7784 | 0.3
9.7786 | 0.26875
9.7788 | 0.24125
9.779 | 0.21375
9.7792 | 0.19
9.7794 | 0.16625
9.7796 | 0.145
9.7798 | 0.125
9.78 | 0.10625
9.7802 | 0.09
9.7804 | 0.07375
9.7806 | 0.06
9.7808 | 0.04625
9.781 | 0.03375
9.7812 | 0.0225
9.7814 | 0.0125
9.7816 | 0.0025
9.7818 | -0.005
9.782 | -0.01375
9.7822 | -0.02
9.7824 | -0.0275
9.7826 | -0.0325
9.7828 | -0.0375
9.783 | -0.0425
9.7832 | -0.04625
9.7834 | -0.05
9.7836 | -0.0525
9.7838 | -0.05625
9.784 | -0.0575
9.7842 | -0.06
9.7844 | -0.06125
9.7846 | -0.0625
9.7848 | -0.06375
9.785 | -0.06375
9.7852 | -0.065
9.7854 | -0.065
9.7856 | -0.065
9.7858 | -0.065
9.786 | -0.065
9.7862 | -0.065
9.7864 | -0.06375
9.7866 | -0.06375
9.7868 | -0.06375
9.787 | -0.06375
9.7872 | -0.06375
9.7874 | -0.06375
9.7876 | -0.06375
9.7878 | -0.06375
9.788 | -0.06375
9.7882 | -0.06375
9.7884 | -0.065
9.7886 | -0.065
9.7888 | -0.06625
9.789 | -0.0675
9.7892 | -0.06875
9.7894 | -0.07125
9.7896 | -0.0725
9.7898 | -0.075
9.79 | -0.07875
9.7902 | -0.08125
9.7904 | -0.085
9.7906 | -0.08875
9.7908 | -0.0925
9.791 | -0.09625
9.7912 | -0.10125
9.7914 | -0.10625
9.7916 | -0.11125
9.7918 | -0.1175
9.792 | -0.12375
9.7922 | -0.13
9.7924 | -0.1375
9.7926 | -0.14375
9.7928 | -0.15125
9.793 | -0.15875
9.7932 | -0.16625
9.7934 | -0.175
9.7936 | -0.18375
9.7938 | -0.19125
9.794 | -0.2
9.7942 | -0.20875
9.7944 | -0.21875
9.7946 | -0.2275
9.7948 | -0.23625
9.795 | -0.24625
9.7952 | -0.255
9.7954 | -0.265
9.7956 | -0.27375
9.7958 | -0.28375
9.796 | -0.2925
9.7962 | -0.30125
9.7964 | -0.31
9.7966 | -0.31875
9.7968 | -0.3275
9.797 | -0.335
9.7972 | -0.34375
9.7974 | -0.35125
9.7976 | -0.35875
9.7978 | -0.365
9.798 | -0.3725
9.7982 | -0.37875
9.7984 | -0.38375
9.7986 | -0.39
9.7988 | -0.395
9.799 | -0.39875
9.7992 | -0.4025
9.7994 | -0.40625
9.7996 | -0.41
9.7998 | -0.41125
9.8 | -0.41375
9.8002 | -0.415
9.8004 | -0.41625
9.8006 | -0.41625
9.8008 | -0.41625
9.801 | -0.41625
9.8012 | -0.415
9.8014 | -0.4125
9.8016 | -0.41125
9.8018 | -0.40875
9.802 | -0.405
9.8022 | -0.40125
9.8024 | -0.3975
9.8026 | -0.39375
9.8028 | -0.38875
9.803 | -0.38375
9.8032 | -0.37875
9.8034 | -0.37375
9.8036 | -0.3675
9.8038 | -0.36125
9.804 | -0.355
9.8042 | -0.34875
9.8044 | -0.3425
9.8046 | -0.335
9.8048 | -0.32875
9.805 | -0.32125
9.8052 | -0.315
9.8054 | -0.3075
9.8056 | -0.30125
9.8058 | -0.295
9.806 | -0.2875
9.8062 | -0.28125
9.8064 | -0.275
9.8066 | -0.26875
9.8068 | -0.2625
9.807 | -0.2575
9.8072 | -0.2525
9.8074 | -0.24625
9.8076 | -0.2425
9.8078 | -0.2375
9.808 | -0.23375
9.8082 | -0.23
9.8084 | -0.22625
9.8086 | -0.22375
9.8088 | -0.22
9.809 | -0.21875
9.8092 | -0.21625
9.8094 | -0.215
9.8096 | -0.215
9.8098 | -0.21375
9.81 | -0.21375
9.8102 | -0.215
9.8104 | -0.215
9.8106 | -0.21625
9.8108 | -0.21875
9.811 | -0.22
9.8112 | -0.2225
9.8114 | -0.22625
9.8116 | -0.22875
9.8118 | -0.2325
9.812 | -0.2375
9.8122 | -0.24125
9.8124 | -0.24625
9.8126 | -0.25125
9.8128 | -0.25625
9.813 | -0.26125
9.8132 | -0.2675
9.8134 | -0.2725
9.8136 | -0.27875
9.8138 | -0.285
9.814 | -0.29125
9.8142 | -0.2975
9.8144 | -0.30375
9.8146 | -0.31
9.8148 | -0.31625
9.815 | -0.3225
9.8152 | -0.32875
9.8154 | -0.335
9.8156 | -0.34
9.8158 | -0.34625
9.816 | -0.35125
9.8162 | -0.3575
9.8164 | -0.3625
9.8166 | -0.36625
9.8168 | -0.37125
9.817 | -0.375
9.8172 | -0.37875
9.8174 | -0.3825
9.8176 | -0.385
9.8178 | -0.3875
9.818 | -0.38875
9.8182 | -0.39
9.8184 | -0.39125
9.8186 | -0.3925
9.8188 | -0.3925
9.819 | -0.39125
9.8192 | -0.39125
9.8194 | -0.39
9.8196 | -0.3875
9.8198 | -0.385
9.82 | -0.3825
9.8202 | -0.37875
9.8204 | -0.375
9.8206 | -0.37
9.8208 | -0.36625
9.821 | -0.36
9.8212 | -0.355
9.8214 | -0.34875
9.8216 | -0.3425
9.8218 | -0.335
9.822 | -0.3275
9.8222 | -0.32
9.8224 | -0.3125
9.8226 | -0.30375
9.8228 | -0.29625
9.823 | -0.2875
9.8232 | -0.27875
9.8234 | -0.26875
9.8236 | -0.26
9.8238 | -0.25
9.824 | -0.24125
9.8242 | -0.23125
9.8244 | -0.2225
9.8246 | -0.2125
9.8248 | -0.2025
9.825 | -0.19375
9.8252 | -0.18375
9.8254 | -0.17375
9.8256 | -0.165
9.8258 | -0.15625
9.826 | -0.14625
9.8262 | -0.1375
9.8264 | -0.12875
9.8266 | -0.12
9.8268 | -0.1125
9.827 | -0.10375
9.8272 | -0.09625
9.8274 | -0.08875
9.8276 | -0.0825
9.8278 | -0.075
9.828 | -0.06875
9.8282 | -0.0625
9.8284 | -0.0575
9.8286 | -0.05125
9.8288 | -0.04625
9.829 | -0.0425
9.8292 | -0.0375
9.8294 | -0.03375
9.8296 | -0.03
9.8298 | -0.0275
9.83 | -0.025
9.8302 | -0.0225
9.8304 | -0.02
9.8306 | -0.01875
9.8308 | -0.0175
9.831 | -0.0175
9.8312 | -0.0175
9.8314 | -0.0175
9.8316 | -0.0175
9.8318 | -0.01875
9.832 | -0.02
9.8322 | -0.02125
9.8324 | -0.0225
9.8326 | -0.025
9.8328 | -0.0275
9.833 | -0.03
9.8332 | -0.03375
9.8334 | -0.03625
9.8336 | -0.04
9.8338 | -0.04375
9.834 | -0.0475
9.8342 | -0.05125
9.8344 | -0.055
9.8346 | -0.05875
9.8348 | -0.06375
9.835 | -0.0675
9.8352 | -0.07125
9.8354 | -0.07625
9.8356 | -0.08
9.8358 | -0.085
9.836 | -0.08875
9.8362 | -0.0925
9.8364 | -0.09625
9.8366 | -0.1
9.8368 | -0.10375
9.837 | -0.1075
9.8372 | -0.11125
9.8374 | -0.11375
9.8376 | -0.11625
9.8378 | -0.11875
9.838 | -0.12125
9.8382 | -0.1225
9.8384 | -0.125
9.8386 | -0.12625
9.8388 | -0.12625
9.839 | -0.1275
9.8392 | -0.1275
9.8394 | -0.1275
9.8396 | -0.12625
9.8398 | -0.125
9.84 | -0.12375
9.8402 | -0.1225
9.8404 | -0.12
9.8406 | -0.1175
9.8408 | -0.115
9.841 | -0.11125
9.8412 | -0.1075
9.8414 | -0.10375
9.8416 | -0.09875
9.8418 | -0.09375
9.842 | -0.08875
9.8422 | -0.0825
9.8424 | -0.0775
9.8426 | -0.07125
9.8428 | -0.06375
9.843 | -0.0575
9.8432 | -0.05
9.8434 | -0.04375
9.8436 | -0.03625
9.8438 | -0.02875
9.844 | -0.02125
9.8442 | -0.0125
9.8444 | -0.005
9.8446 | 0.0025
9.8448 | 0.01125
9.845 | 0.01875
9.8452 | 0.0275
9.8454 | 0.035
9.8456 | 0.04375
9.8458 | 0.05125
9.846 | 0.05875
9.8462 | 0.06625
9.8464 | 0.07375
9.8466 | 0.08125
9.8468 | 0.0875
9.847 | 0.095
9.8472 | 0.10125
9.8474 | 0.1075
9.8476 | 0.11375
9.8478 | 0.11875
9.848 | 0.12375
9.8482 | 0.12875
9.8484 | 0.13375
9.8486 | 0.1375
9.8488 | 0.14125
9.849 | 0.145
9.8492 | 0.1475
9.8494 | 0.15
9.8496 | 0.1525
9.8498 | 0.15375
9.85 | 0.155
9.8502 | 0.15625
9.8504 | 0.15625
9.8506 | 0.15625
9.8508 | 0.15625
9.851 | 0.155
9.8512 | 0.15375
9.8514 | 0.1525
9.8516 | 0.15
9.8518 | 0.1475
9.852 | 0.145
9.8522 | 0.14125
9.8524 | 0.13875
9.8526 | 0.135
9.8528 | 0.13
9.853 | 0.12625
9.8532 | 0.12125
9.8534 | 0.1175
9.8536 | 0.1125
9.8538 | 0.1075
9.854 | 0.1025
9.8542 | 0.09625
9.8544 | 0.09125
9.8546 | 0.08625
9.8548 | 0.08125
9.855 | 0.075
9.8552 | 0.07
9.8554 | 0.065
9.8556 | 0.05875
9.8558 | 0.05375
9.856 | 0.04875
9.8562 | 0.04375
9.8564 | 0.03875
9.8566 | 0.03375
9.8568 | 0.03
9.857 | 0.025
9.8572 | 0.02125
9.8574 | 0.0175
9.8576 | 0.01375
9.8578 | 0.01125
9.858 | 0.00875
9.8582 | 0.00625
9.8584 | 0.00375
9.8586 | 0.0025
9.8588 | 0
9.859 | 0
9.8592 | -0.00125
9.8594 | -0.00125
9.8596 | -0.00125
9.8598 | -0.00125
9.86 | 0
9.8602 | 0
9.8604 | 0.0025
9.8606 | 0.00375
9.8608 | 0.00625
9.861 | 0.00875
9.8612 | 0.01125
9.8614 | 0.015
9.8616 | 0.01875
9.8618 | 0.0225
9.862 | 0.02625
9.8622 | 0.03125
9.8624 | 0.03625
9.8626 | 0.04125
9.8628 | 0.04625
9.863 | 0.0525
9.8632 | 0.0575
9.8634 | 0.06375
9.8636 | 0.07
9.8638 | 0.07625
9.864 | 0.0825
9.8642 | 0.08875
9.8644 | 0.095
9.8646 | 0.1025
9.8648 | 0.10875
9.865 | 0.115
9.8652 | 0.1225
9.8654 | 0.12875
9.8656 | 0.135
9.8658 | 0.1425
9.866 | 0.14875
9.8662 | 0.155
9.8664 | 0.16125
9.8666 | 0.1675
9.8668 | 0.17375
9.867 | 0.18
9.8672 | 0.185
9.8674 | 0.19
9.8676 | 0.19625
9.8678 | 0.20125
9.868 | 0.205
9.8682 | 0.21
9.8684 | 0.21375
9.8686 | 0.2175
9.8688 | 0.22125
9.869 | 0.22375
9.8692 | 0.2275
9.8694 | 0.22875
9.8696 | 0.23125
9.8698 | 0.2325
9.87 | 0.23375
9.8702 | 0.235
9.8704 | 0.235
9.8706 | 0.23625
9.8708 | 0.235
9.871 | 0.235
9.8712 | 0.23375
9.8714 | 0.2325
9.8716 | 0.23
9.8718 | 0.2275
9.872 | 0.225
9.8722 | 0.2225
9.8724 | 0.21875
9.8726 | 0.215
9.8728 | 0.21125
9.873 | 0.20625
9.8732 | 0.20125
9.8734 | 0.1975
9.8736 | 0.19125
9.8738 | 0.18625
9.874 | 0.18125
9.8742 | 0.175
9.8744 | 0.16875
9.8746 | 0.1625
9.8748 | 0.15625
9.875 | 0.15
9.8752 | 0.14375
9.8754 | 0.1375
9.8756 | 0.13125
9.8758 | 0.125
9.876 | 0.11875
9.8762 | 0.1125
9.8764 | 0.10625
9.8766 | 0.1
9.8768 | 0.095
9.877 | 0.08875
9.8772 | 0.08375
9.8774 | 0.07875
9.8776 | 0.075
9.8778 | 0.07
9.878 | 0.06625
9.8782 | 0.0625
9.8784 | 0.05875
9.8786 | 0.05625
9.8788 | 0.05375
9.879 | 0.05125
9.8792 | 0.05
9.8794 | 0.04875
9.8796 | 0.04875
9.8798 | 0.0475
9.88 | 0.0475
9.8802 | 0.04875
9.8804 | 0.05
9.8806 | 0.05125
9.8808 | 0.05375
9.881 | 0.05625
9.8812 | 0.05875
9.8814 | 0.0625
9.8816 | 0.06625
9.8818 | 0.07
9.882 | 0.075
9.8822 | 0.08
9.8824 | 0.085
9.8826 | 0.09
9.8828 | 0.09625
9.883 | 0.1025
9.8832 | 0.10875
9.8834 | 0.11625
9.8836 | 0.1225
9.8838 | 0.13
9.884 | 0.1375
9.8842 | 0.145
9.8844 | 0.1525
9.8846 | 0.16
9.8848 | 0.1675
9.885 | 0.175
9.8852 | 0.1825
9.8854 | 0.19
9.8856 | 0.1975
9.8858 | 0.205
9.886 | 0.2125
9.8862 | 0.22
9.8864 | 0.22625
9.8866 | 0.23375
9.8868 | 0.24
9.887 | 0.24625
9.8872 | 0.2525
9.8874 | 0.2575
9.8876 | 0.2625
9.8878 | 0.2675
9.888 | 0.2725
9.8882 | 0.27625
9.8884 | 0.28
9.8886 | 0.28375
9.8888 | 0.28625
9.889 | 0.28875
9.8892 | 0.29
9.8894 | 0.2925
9.8896 | 0.2925
9.8898 | 0.29375
9.89 | 0.29375
9.8902 | 0.2925
9.8904 | 0.29125
9.8906 | 0.29
9.8908 | 0.28875
9.891 | 0.28625
9.8912 | 0.28375
9.8914 | 0.28
9.8916 | 0.27625
9.8918 | 0.2725
9.892 | 0.2675
9.8922 | 0.2625
9.8924 | 0.2575
9.8926 | 0.2525
9.8928 | 0.24625
9.893 | 0.24
9.8932 | 0.23375
9.8934 | 0.2275
9.8936 | 0.22
9.8938 | 0.21375
9.894 | 0.20625
9.8942 | 0.19875
9.8944 | 0.1925
9.8946 | 0.185
9.8948 | 0.1775
9.895 | 0.17
9.8952 | 0.16375
9.8954 | 0.15625
9.8956 | 0.14875
9.8958 | 0.1425
9.896 | 0.13625
9.8962 | 0.13
9.8964 | 0.12375
9.8966 | 0.1175
9.8968 | 0.1125
9.897 | 0.1075
9.8972 | 0.1025
9.8974 | 0.0975
9.8976 | 0.09375
9.8978 | 0.09
9.898 | 0.08625
9.8982 | 0.08375
9.8984 | 0.08125
9.8986 | 0.07875
9.8988 | 0.0775
9.899 | 0.07625
9.8992 | 0.075
9.8994 | 0.075
9.8996 | 0.075
9.8998 | 0.075
9.9 | 0.07625
9.9002 | 0.0775
9.9004 | 0.08
9.9006 | 0.08125
9.9008 | 0.085
9.901 | 0.0875
9.9012 | 0.09125
9.9014 | 0.095
9.9016 | 0.09875
9.9018 | 0.1025
9.902 | 0.1075
9.9022 | 0.1125
9.9024 | 0.1175
9.9026 | 0.12375
9.9028 | 0.12875
9.903 | 0.135
9.9032 | 0.14125
9.9034 | 0.1475
9.9036 | 0.15375
9.9038 | 0.16
9.904 | 0.16625
9.9042 | 0.1725
9.9044 | 0.17875
9.9046 | 0.185
9.9048 | 0.19125
9.905 | 0.19875
9.9052 | 0.205
9.9054 | 0.21125
9.9056 | 0.21625
9.9058 | 0.2225
9.906 | 0.22875
9.9062 | 0.23375
9.9064 | 0.24
9.9066 | 0.245
9.9068 | 0.25
9.907 | 0.25375
9.9072 | 0.25875
9.9074 | 0.2625
9.9076 | 0.26625
9.9078 | 0.27
9.908 | 0.2725
9.9082 | 0.27625
9.9084 | 0.27875
9.9086 | 0.28
9.9088 | 0.2825
9.909 | 0.28375
9.9092 | 0.28375
9.9094 | 0.285
9.9096 | 0.285
9.9098 | 0.285
9.91 | 0.28375
9.9102 | 0.2825
9.9104 | 0.28125
9.9106 | 0.28
9.9108 | 0.2775
9.911 | 0.275
9.9112 | 0.2725
9.9114 | 0.27
9.9116 | 0.26625
9.9118 | 0.2625
9.912 | 0.2575
9.9122 | 0.25375
9.9124 | 0.24875
9.9126 | 0.24375
9.9128 | 0.23875
9.913 | 0.23375
9.9132 | 0.22875
9.9134 | 0.2225
9.9136 | 0.2175
9.9138 | 0.21125
9.914 | 0.205
9.9142 | 0.19875
9.9144 | 0.19375
9.9146 | 0.1875
9.9148 | 0.18125
9.915 | 0.175
9.9152 | 0.16875
9.9154 | 0.16375
9.9156 | 0.1575
9.9158 | 0.15125
9.916 | 0.14625
9.9162 | 0.14125
9.9164 | 0.13625
9.9166 | 0.13125
9.9168 | 0.12625
9.917 | 0.1225
9.9172 | 0.1175
9.9174 | 0.11375
9.9176 | 0.11
9.9178 | 0.1075
9.918 | 0.10375
9.9182 | 0.10125
9.9184 | 0.09875
9.9186 | 0.0975
9.9188 | 0.09625
9.919 | 0.095
9.9192 | 0.09375
9.9194 | 0.09375
9.9196 | 0.09375
9.9198 | 0.095
9.92 | 0.095
9.9202 | 0.09625
9.9204 | 0.09875
9.9206 | 0.1
9.9208 | 0.1025
9.921 | 0.105
9.9212 | 0.10875
9.9214 | 0.1125
9.9216 | 0.11625
9.9218 | 0.12
9.922 | 0.125
9.9222 | 0.12875
9.9224 | 0.135
9.9226 | 0.14
9.9228 | 0.145
9.923 | 0.15125
9.9232 | 0.1575
9.9234 | 0.16375
9.9236 | 0.17
9.9238 | 0.17625
9.924 | 0.18375
9.9242 | 0.19
9.9244 | 0.1975
9.9246 | 0.20375
9.9248 | 0.21125
9.925 | 0.2175
9.9252 | 0.225
9.9254 | 0.23125
9.9256 | 0.23875
9.9258 | 0.245
9.926 | 0.25125
9.9262 | 0.2575
9.9264 | 0.26375
9.9266 | 0.27
9.9268 | 0.27625
9.927 | 0.28125
9.9272 | 0.2875
9.9274 | 0.2925
9.9276 | 0.29625
9.9278 | 0.30125
9.928 | 0.305
9.9282 | 0.30875
9.9284 | 0.3125
9.9286 | 0.315
9.9288 | 0.3175
9.929 | 0.32
9.9292 | 0.32125
9.9294 | 0.3225
9.9296 | 0.32375
9.9298 | 0.32375
9.93 | 0.32375
9.9302 | 0.32375
9.9304 | 0.3225
9.9306 | 0.32125
9.9308 | 0.32
9.931 | 0.3175
9.9312 | 0.315
9.9314 | 0.31125
9.9316 | 0.30875
9.9318 | 0.305
9.932 | 0.30125
9.9322 | 0.29625
9.9324 | 0.29125
9.9326 | 0.28625
9.9328 | 0.28125
9.933 | 0.27625
9.9332 | 0.27
9.9334 | 0.265
9.9336 | 0.25875
9.9338 | 0.2525
9.934 | 0.24625
9.9342 | 0.24
9.9344 | 0.23375
9.9346 | 0.2275
9.9348 | 0.22
9.935 | 0.21375
9.9352 | 0.2075
9.9354 | 0.20125
9.9356 | 0.195
9.9358 | 0.18875
9.936 | 0.1825
9.9362 | 0.1775
9.9364 | 0.17125
9.9366 | 0.16625
9.9368 | 0.16125
9.937 | 0.15625
9.9372 | 0.1525
9.9374 | 0.1475
9.9376 | 0.14375
9.9378 | 0.14
9.938 | 0.1375
9.9382 | 0.135
9.9384 | 0.1325
9.9386 | 0.13
9.9388 | 0.12875
9.939 | 0.1275
9.9392 | 0.12625
9.9394 | 0.12625
9.9396 | 0.12625
9.9398 | 0.1275
9.94 | 0.12875
9.9402 | 0.13
9.9404 | 0.1325
9.9406 | 0.135
9.9408 | 0.1375
9.941 | 0.14
9.9412 | 0.14375
9.9414 | 0.14875
9.9416 | 0.1525
9.9418 | 0.1575
9.942 | 0.1625
9.9422 | 0.16875
9.9424 | 0.17375
9.9426 | 0.18
9.9428 | 0.18625
9.943 | 0.19375
9.9432 | 0.2
9.9434 | 0.2075
9.9436 | 0.215
9.9438 | 0.2225
9.944 | 0.23
9.9442 | 0.2375
9.9444 | 0.245
9.9446 | 0.2525
9.9448 | 0.26
9.945 | 0.26875
9.9452 | 0.27625
9.9454 | 0.28375
9.9456 | 0.29125
9.9458 | 0.29875
9.946 | 0.305
9.9462 | 0.3125
9.9464 | 0.31875
9.9466 | 0.325
9.9468 | 0.33125
9.947 | 0.3375
9.9472 | 0.34375
9.9474 | 0.34875
9.9476 | 0.35375
9.9478 | 0.35875
9.948 | 0.3625
9.9482 | 0.36625
9.9484 | 0.37
9.9486 | 0.3725
9.9488 | 0.375
9.949 | 0.3775
9.9492 | 0.37875
9.9494 | 0.38
9.9496 | 0.38
9.9498 | 0.38125
9.95 | 0.38125
9.9502 | 0.38
9.9504 | 0.37875
9.9506 | 0.3775
9.9508 | 0.375
9.951 | 0.37375
9.9512 | 0.37
9.9514 | 0.3675
9.9516 | 0.36375
9.9518 | 0.36
9.952 | 0.35625
9.9522 | 0.35125
9.9524 | 0.34625
9.9526 | 0.34125
9.9528 | 0.33625
9.953 | 0.33
9.9532 | 0.325
9.9534 | 0.31875
9.9536 | 0.3125
9.9538 | 0.30625
9.954 | 0.3
9.9542 | 0.29375
9.9544 | 0.28625
9.9546 | 0.28
9.9548 | 0.27375
9.955 | 0.2675
9.9552 | 0.26
9.9554 | 0.25375
9.9556 | 0.2475
9.9558 | 0.24125
9.956 | 0.235
9.9562 | 0.22875
9.9564 | 0.2225
9.9566 | 0.21625
9.9568 | 0.21125
9.957 | 0.20625
9.9572 | 0.20125
9.9574 | 0.19625
9.9576 | 0.1925
9.9578 | 0.18875
9.958 | 0.185
9.9582 | 0.18125
9.9584 | 0.17875
9.9586 | 0.175
9.9588 | 0.17375
9.959 | 0.17125
9.9592 | 0.17
9.9594 | 0.16875
9.9596 | 0.16875
9.9598 | 0.16875
9.96 | 0.16875
9.9602 | 0.17
9.9604 | 0.17125
9.9606 | 0.1725
9.9608 | 0.175
9.961 | 0.1775
9.9612 | 0.18
9.9614 | 0.18375
9.9616 | 0.1875
9.9618 | 0.19125
9.962 | 0.19625
9.9622 | 0.20125
9.9624 | 0.20625
9.9626 | 0.2125
9.9628 | 0.2175
9.963 | 0.22375
9.9632 | 0.23
9.9634 | 0.2375
9.9636 | 0.24375
9.9638 | 0.25125
9.964 | 0.25875
9.9642 | 0.26625
9.9644 | 0.27375
9.9646 | 0.28125
9.9648 | 0.29
9.965 | 0.2975
9.9652 | 0.305
9.9654 | 0.3125
9.9656 | 0.32125
9.9658 | 0.32875
9.966 | 0.33625
9.9662 | 0.34375
9.9664 | 0.35125
9.9666 | 0.35875
9.9668 | 0.365
9.967 | 0.3725
9.9672 | 0.37875
9.9674 | 0.385
9.9676 | 0.39125
9.9678 | 0.39625
9.968 | 0.40125
9.9682 | 0.40625
9.9684 | 0.41125
9.9686 | 0.415
9.9688 | 0.41875
9.969 | 0.4225
9.9692 | 0.42625
9.9694 | 0.42875
9.9696 | 0.43
9.9698 | 0.4325
9.97 | 0.43375
9.9702 | 0.43375
9.9704 | 0.43375
9.9706 | 0.43375
9.9708 | 0.43375
9.971 | 0.4325
9.9712 | 0.43125
9.9714 | 0.42875
9.9716 | 0.42625
9.9718 | 0.42375
9.972 | 0.42
9.9722 | 0.4175
9.9724 | 0.4125
9.9726 | 0.40875
9.9728 | 0.40375
9.973 | 0.39875
9.9732 | 0.39375
9.9734 | 0.38875
9.9736 | 0.3825
9.9738 | 0.3775
9.974 | 0.37125
9.9742 | 0.365
9.9744 | 0.35875
9.9746 | 0.35125
9.9748 | 0.345
9.975 | 0.33875
9.9752 | 0.3325
9.9754 | 0.325
9.9756 | 0.31875
9.9758 | 0.3125
9.976 | 0.30625
9.9762 | 0.3
9.9764 | 0.29375
9.9766 | 0.2875
9.9768 | 0.2825
9.977 | 0.27625
9.9772 | 0.27125
9.9774 | 0.26625
9.9776 | 0.26125
9.9778 | 0.2575
9.978 | 0.25375
9.9782 | 0.25
9.9784 | 0.2475
9.9786 | 0.24375
9.9788 | 0.2425

## Fig. 2f
Time (s) | Current (μA)
0 | -0.00673
0.0002 | -0.00675
0.0004 | -0.00678
0.0006 | -0.0068
0.0008 | -0.00683
0.001 | -0.00685
0.0012 | -0.00687
0.0014 | -0.00689
0.0016 | -0.0069
0.0018 | -0.00692
0.002 | -0.00693
0.0022 | -0.00694
0.0024 | -0.00695
0.0026 | -0.00695
0.0028 | -0.00696
0.003 | -0.00696
0.0032 | -0.00696
0.0034 | -0.00696
0.0036 | -0.00695
0.0038 | -0.00695
0.004 | -0.00694
0.0042 | -0.00692
0.0044 | -0.0069
0.0046 | -0.00689
0.0048 | -0.00687
0.005 | -0.00684
0.0052 | -0.00682
0.0054 | -0.00679
0.0056 | -0.00675
0.0058 | -0.00671
0.006 | -0.00667
0.0062 | -0.00662
0.0064 | -0.00657
0.0066 | -0.00652
0.0068 | -0.00646
0.007 | -0.00641
0.0072 | -0.00634
0.0074 | -0.00627
0.0076 | -0.0062
0.0078 | -0.00612
0.008 | -0.00604
0.0082 | -0.00596
0.0084 | -0.00587
0.0086 | -0.00578
0.0088 | -0.00568
0.009 | -0.00558
0.0092 | -0.00547
0.0094 | -0.00537
0.0096 | -0.00526
0.0098 | -0.00514
0.01 | -0.00502
0.0102 | -0.0049
0.0104 | -0.00478
0.0106 | -0.00465
0.0108 | -0.00452
0.011 | -0.00439
0.0112 | -0.00426
0.0114 | -0.00413
0.0116 | -0.004
0.0118 | -0.00387
0.012 | -0.00374
0.0122 | -0.00361
0.0124 | -0.00347
0.0126 | -0.00334
0.0128 | -0.00321
0.013 | -0.00308
0.0132 | -0.00295
0.0134 | -0.00283
0.0136 | -0.00271
0.0138 | -0.00259
0.014 | -0.00247
0.0142 | -0.00236
0.0144 | -0.00225
0.0146 | -0.00215
0.0148 | -0.00205
0.015 | -0.00196
0.0152 | -0.00187
0.0154 | -0.00179
0.0156 | -0.00172
0.0158 | -0.00165
0.016 | -0.00158
0.0162 | -0.00153
0.0164 | -0.00147
0.0166 | -0.00143
0.0168 | -0.00138
0.017 | -0.00135
0.0172 | -0.00132
0.0174 | -0.0013
0.0176 | -0.00129
0.0178 | -0.00128
0.018 | -0.00128
0.0182 | -0.00128
0.0184 | -0.00128
0.0186 | -0.0013
0.0188 | -0.00131
0.019 | -0.00133
0.0192 | -0.00136
0.0194 | -0.00139
0.0196 | -0.00143
0.0198 | -0.00146
0.02 | -0.0015
0.0202 | -0.00154
0.0204 | -0.00159
0.0206 | -0.00164
0.0208 | -0.00169
0.021 | -0.00174
0.0212 | -0.0018
0.0214 | -0.00186
0.0216 | -0.00191
0.0218 | -0.00197
0.022 | -0.00203
0.0222 | -0.00209
0.0224 | -0.00215
0.0226 | -0.0022
0.0228 | -0.00227
0.023 | -0.00232
0.0232 | -0.00238
0.0234 | -0.00244
0.0236 | -0.0025
0.0238 | -0.00255
0.024 | -0.0026
0.0242 | -0.00266
0.0244 | -0.00271
0.0246 | -0.00276
0.0248 | -0.00281
0.025 | -0.00285
0.0252 | -0.0029
0.0254 | -0.00295
0.0256 | -0.00299
0.0258 | -0.00304
0.026 | -0.00308
0.0262 | -0.00312
0.0264 | -0.00317
0.0266 | -0.00321
0.0268 | -0.00325
0.027 | -0.00329
0.0272 | -0.00334
0.0274 | -0.00338
0.0276 | -0.00342
0.0278 | -0.00347
0.028 | -0.00351
0.0282 | -0.00355
0.0284 | -0.0036
0.0286 | -0.00365
0.0288 | -0.0037
0.029 | -0.00375
0.0292 | -0.0038
0.0294 | -0.00386
0.0296 | -0.00391
0.0298 | -0.00398
0.03 | -0.00404
0.0302 | -0.0041
0.0304 | -0.00417
0.0306 | -0.00424
0.0308 | -0.00431
0.031 | -0.00438
0.0312 | -0.00445
0.0314 | -0.00453
0.0316 | -0.0046
0.0318 | -0.00468
0.032 | -0.00477
0.0322 | -0.00485
0.0324 | -0.00493
0.0326 | -0.00501
0.0328 | -0.0051
0.033 | -0.00519
0.0332 | -0.00529
0.0334 | -0.00538
0.0336 | -0.00547
0.0338 | -0.00556
0.034 | -0.00565
0.0342 | -0.00575
0.0344 | -0.00584
0.0346 | -0.00593
0.0348 | -0.00602
0.035 | -0.00611
0.0352 | -0.0062
0.0354 | -0.00629
0.0356 | -0.00637
0.0358 | -0.00646
0.036 | -0.00654
0.0362 | -0.00662
0.0364 | -0.0067
0.0366 | -0.00678
0.0368 | -0.00686
0.037 | -0.00694
0.0372 | -0.00701
0.0374 | -0.00708
0.0376 | -0.00715
0.0378 | -0.00721
0.038 | -0.00728
0.0382 | -0.00735
0.0384 | -0.00741
0.0386 | -0.00747
0.0388 | -0.00753
0.039 | -0.00759
0.0392 | -0.00764
0.0394 | -0.0077
0.0396 | -0.00775
0.0398 | -0.00781
0.04 | -0.00786
0.0402 | -0.00791
0.0404 | -0.00796
0.0406 | -0.00802
0.0408 | -0.00807
0.041 | -0.00812
0.0412 | -0.00817
0.0414 | -0.00823
0.0416 | -0.00828
0.0418 | -0.00833
0.042 | -0.00838
0.0422 | -0.00843
0.0424 | -0.00849
0.0426 | -0.00854
0.0428 | -0.0086
0.043 | -0.00865
0.0432 | -0.00871
0.0434 | -0.00876
0.0436 | -0.00882
0.0438 | -0.00888
0.044 | -0.00894
0.0442 | -0.009
0.0444 | -0.00906
0.0446 | -0.00912
0.0448 | -0.00919
0.045 | -0.00925
0.0452 | -0.00932
0.0454 | -0.00938
0.0456 | -0.00945
0.0458 | -0.00952
0.046 | -0.00958
0.0462 | -0.00965
0.0464 | -0.00971
0.0466 | -0.00978
0.0468 | -0.00985
0.047 | -0.00992
0.0472 | -0.00998
0.0474 | -0.01005
0.0476 | -0.01011
0.0478 | -0.01018
0.048 | -0.01025
0.0482 | -0.01032
0.0484 | -0.01039
0.0486 | -0.01045
0.0488 | -0.01052
0.049 | -0.01058
0.0492 | -0.01064
0.0494 | -0.0107
0.0496 | -0.01077
0.0498 | -0.01083
0.05 | -0.01089
0.0502 | -0.01095
0.0504 | -0.01101
0.0506 | -0.01107
0.0508 | -0.01113
0.051 | -0.01118
0.0512 | -0.01124
0.0514 | -0.01129
0.0516 | -0.01134
0.0518 | -0.01139
0.052 | -0.01144
0.0522 | -0.01149
0.0524 | -0.01154
0.0526 | -0.01159
0.0528 | -0.01164
0.053 | -0.01168
0.0532 | -0.01172
0.0534 | -0.01177
0.0536 | -0.0118
0.0538 | -0.01184
0.054 | -0.01188
0.0542 | -0.01192
0.0544 | -0.01195
0.0546 | -0.01198
0.0548 | -0.01201
0.055 | -0.01204
0.0552 | -0.01207
0.0554 | -0.0121
0.0556 | -0.01213
0.0558 | -0.01215
0.056 | -0.01218
0.0562 | -0.0122
0.0564 | -0.01222
0.0566 | -0.01224
0.0568 | -0.01226
0.057 | -0.01228
0.0572 | -0.0123
0.0574 | -0.01231
0.0576 | -0.01233
0.0578 | -0.01234
0.058 | -0.01236
0.0582 | -0.01237
0.0584 | -0.01238
0.0586 | -0.01239
0.0588 | -0.0124
0.059 | -0.01241
0.0592 | -0.01242
0.0594 | -0.01243
0.0596 | -0.01244
0.0598 | -0.01245
0.06 | -0.01246
0.0602 | -0.01246
0.0604 | -0.01247
0.0606 | -0.01248
0.0608 | -0.01248
0.061 | -0.01249
0.0612 | -0.01249
0.0614 | -0.01249
0.0616 | -0.0125
0.0618 | -0.0125
0.062 | -0.0125
0.0622 | -0.0125
0.0624 | -0.01251
0.0626 | -0.01251
0.0628 | -0.01251
0.063 | -0.0125
0.0632 | -0.0125
0.0634 | -0.0125
0.0636 | -0.0125
0.0638 | -0.01249
0.064 | -0.01249
0.0642 | -0.01248
0.0644 | -0.01247
0.0646 | -0.01246
0.0648 | -0.01245
0.065 | -0.01244
0.0652 | -0.01243
0.0654 | -0.01241
0.0656 | -0.0124
0.0658 | -0.01238
0.066 | -0.01236
0.0662 | -0.01235
0.0664 | -0.01233
0.0666 | -0.01231
0.0668 | -0.01229
0.067 | -0.01226
0.0672 | -0.01224
0.0674 | -0.01221
0.0676 | -0.01218
0.0678 | -0.01216
0.068 | -0.01213
0.0682 | -0.0121
0.0684 | -0.01206
0.0686 | -0.01203
0.0688 | -0.012
0.069 | -0.01197
0.0692 | -0.01193
0.0694 | -0.0119
0.0696 | -0.01186
0.0698 | -0.01182
0.07 | -0.01179
0.0702 | -0.01175
0.0704 | -0.01171
0.0706 | -0.01167
0.0708 | -0.01164
0.071 | -0.0116
0.0712 | -0.01156
0.0714 | -0.01152
0.0716 | -0.01149
0.0718 | -0.01145
0.072 | -0.01142
0.0722 | -0.01138
0.0724 | -0.01135
0.0726 | -0.01131
0.0728 | -0.01128
0.073 | -0.01125
0.0732 | -0.01121
0.0734 | -0.01118
0.0736 | -0.01115
0.0738 | -0.01112
0.074 | -0.01109
0.0742 | -0.01107
0.0744 | -0.01104
0.0746 | -0.01102
0.0748 | -0.01099
0.075 | -0.01098
0.0752 | -0.01096
0.0754 | -0.01094
0.0756 | -0.01092
0.0758 | -0.0109
0.076 | -0.01088
0.0762 | -0.01087
0.0764 | -0.01085
0.0766 | -0.01084
0.0768 | -0.01083
0.077 | -0.01082
0.0772 | -0.01081
0.0774 | -0.0108
0.0776 | -0.01079
0.0778 | -0.01078
0.078 | -0.01078
0.0782 | -0.01077
0.0784 | -0.01077
0.0786 | -0.01076
0.0788 | -0.01076
0.079 | -0.01075
0.0792 | -0.01075
0.0794 | -0.01075
0.0796 | -0.01074
0.0798 | -0.01073
0.08 | -0.01073
0.0802 | -0.01072
0.0804 | -0.01071
0.0806 | -0.0107
0.0808 | -0.01069
0.081 | -0.01068
0.0812 | -0.01067
0.0814 | -0.01065
0.0816 | -0.01064
0.0818 | -0.01062
0.082 | -0.01061
0.0822 | -0.01059
0.0824 | -0.01057
0.0826 | -0.01055
0.0828 | -0.01052
0.083 | -0.0105
0.0832 | -0.01047
0.0834 | -0.01044
0.0836 | -0.0104
0.0838 | -0.01037
0.084 | -0.01034
0.0842 | -0.0103
0.0844 | -0.01026
0.0846 | -0.01022
0.0848 | -0.01017
0.085 | -0.01013
0.0852 | -0.01008
0.0854 | -0.01003
0.0856 | -0.00998
0.0858 | -0.00993
0.086 | -0.00988
0.0862 | -0.00982
0.0864 | -0.00976
0.0866 | -0.00971
0.0868 | -0.00965
0.087 | -0.00958
0.0872 | -0.00952
0.0874 | -0.00946
0.0876 | -0.0094
0.0878 | -0.00934
0.088 | -0.00927
0.0882 | -0.00921
0.0884 | -0.00914
0.0886 | -0.00908
0.0888 | -0.00901
0.089 | -0.00894
0.0892 | -0.00887
0.0894 | -0.00881
0.0896 | -0.00874
0.0898 | -0.00868
0.09 | -0.00861
0.0902 | -0.00855
0.0904 | -0.00848
0.0906 | -0.00842
0.0908 | -0.00836
0.091 | -0.0083
0.0912 | -0.00824
0.0914 | -0.00818
0.0916 | -0.00812
0.0918 | -0.00807
0.092 | -0.00801
0.0922 | -0.00796
0.0924 | -0.00791
0.0926 | -0.00785
0.0928 | -0.0078
0.093 | -0.00775
0.0932 | -0.0077
0.0934 | -0.00765
0.0936 | -0.00761
0.0938 | -0.00756
0.094 | -0.00752
0.0942 | -0.00748
0.0944 | -0.00744
0.0946 | -0.0074
0.0948 | -0.00736
0.095 | -0.00733
0.0952 | -0.00729
0.0954 | -0.00726
0.0956 | -0.00722
0.0958 | -0.00719
0.096 | -0.00716
0.0962 | -0.00713
0.0964 | -0.0071
0.0966 | -0.00708
0.0968 | -0.00705
0.097 | -0.00703
0.0972 | -0.007
0.0974 | -0.00698
0.0976 | -0.00696
0.0978 | -0.00694
0.098 | -0.00692
0.0982 | -0.0069
0.0984 | -0.00689
0.0986 | -0.00687
0.0988 | -0.00685
0.099 | -0.00684
0.0992 | -0.00682
0.0994 | -0.0068
0.0996 | -0.00679
0.0998 | -0.00678
0.1 | -0.00677
0.1002 | -0.00675
0.1004 | -0.00674
0.1006 | -0.00673
0.1008 | -0.00672
0.101 | -0.00671
0.1012 | -0.00671
0.1014 | -0.0067
0.1016 | -0.00669
0.1018 | -0.00668
0.102 | -0.00667
0.1022 | -0.00667
0.1024 | -0.00666
0.1026 | -0.00665
0.1028 | -0.00664
0.103 | -0.00664
0.1032 | -0.00663
0.1034 | -0.00662
0.1036 | -0.00661
0.1038 | -0.0066
0.104 | -0.00659
0.1042 | -0.00658
0.1044 | -0.00657
0.1046 | -0.00656
0.1048 | -0.00654
0.105 | -0.00653
0.1052 | -0.00651
0.1054 | -0.00649
0.1056 | -0.00647
0.1058 | -0.00645
0.106 | -0.00643
0.1062 | -0.00641
0.1064 | -0.00639
0.1066 | -0.00636
0.1068 | -0.00633
0.107 | -0.00631
0.1072 | -0.00628
0.1074 | -0.00625
0.1076 | -0.00621
0.1078 | -0.00618
0.108 | -0.00614
0.1082 | -0.0061
0.1084 | -0.00606
0.1086 | -0.00602
0.1088 | -0.00598
0.109 | -0.00594
0.1092 | -0.0059
0.1094 | -0.00585
0.1096 | -0.00581
0.1098 | -0.00577
0.11 | -0.00572
0.1102 | -0.00567
0.1104 | -0.00563
0.1106 | -0.00558
0.1108 | -0.00554
0.111 | -0.00549
0.1112 | -0.00544
0.1114 | -0.0054
0.1116 | -0.00536
0.1118 | -0.00531
0.112 | -0.00527
0.1122 | -0.00523
0.1124 | -0.00519
0.1126 | -0.00516
0.1128 | -0.00513
0.113 | -0.00509
0.1132 | -0.00507
0.1134 | -0.00504
0.1136 | -0.00502
0.1138 | -0.005
0.114 | -0.00498
0.1142 | -0.00496
0.1144 | -0.00495
0.1146 | -0.00494
0.1148 | -0.00494
0.115 | -0.00494
0.1152 | -0.00494
0.1154 | -0.00494
0.1156 | -0.00495
0.1158 | -0.00496
0.116 | -0.00498
0.1162 | -0.005
0.1164 | -0.00502
0.1166 | -0.00505
0.1168 | -0.00508
0.117 | -0.00511
0.1172 | -0.00514
0.1174 | -0.00518
0.1176 | -0.00522
0.1178 | -0.00526
0.118 | -0.00531
0.1182 | -0.00536
0.1184 | -0.00541
0.1186 | -0.00546
0.1188 | -0.00552
0.119 | -0.00557
0.1192 | -0.00563
0.1194 | -0.00569
0.1196 | -0.00575
0.1198 | -0.00581
0.12 | -0.00587
0.1202 | -0.00593
0.1204 | -0.006
0.1206 | -0.00606
0.1208 | -0.00613
0.121 | -0.0062
0.1212 | -0.00626
0.1214 | -0.00632
0.1216 | -0.00638
0.1218 | -0.00644
0.122 | -0.00651
0.1222 | -0.00657
0.1224 | -0.00662
0.1226 | -0.00668
0.1228 | -0.00674
0.123 | -0.00679
0.1232 | -0.00685
0.1234 | -0.0069
0.1236 | -0.00695
0.1238 | -0.007
0.124 | -0.00705
0.1242 | -0.00709
0.1244 | -0.00713
0.1246 | -0.00717
0.1248 | -0.0072
0.125 | -0.00724
0.1252 | -0.00727
0.1254 | -0.0073
0.1256 | -0.00733
0.1258 | -0.00736
0.126 | -0.00738
0.1262 | -0.0074
0.1264 | -0.00741
0.1266 | -0.00743
0.1268 | -0.00744
0.127 | -0.00744
0.1272 | -0.00745
0.1274 | -0.00745
0.1276 | -0.00745
0.1278 | -0.00744
0.128 | -0.00744
0.1282 | -0.00743
0.1284 | -0.00741
0.1286 | -0.0074
0.1288 | -0.00738
0.129 | -0.00735
0.1292 | -0.00733
0.1294 | -0.0073
0.1296 | -0.00727
0.1298 | -0.00724
0.13 | -0.0072
0.1302 | -0.00717
0.1304 | -0.00713
0.1306 | -0.00709
0.1308 | -0.00705
0.131 | -0.00701
0.1312 | -0.00697
0.1314 | -0.00692
0.1316 | -0.00687
0.1318 | -0.00683
0.132 | -0.00678
0.1322 | -0.00674
0.1324 | -0.00669
0.1326 | -0.00664
0.1328 | -0.0066
0.133 | -0.00656
0.1332 | -0.00651
0.1334 | -0.00647
0.1336 | -0.00643
0.1338 | -0.00639
0.134 | -0.00636
0.1342 | -0.00633
0.1344 | -0.00629
0.1346 | -0.00627
0.1348 | -0.00624
0.135 | -0.00621
0.1352 | -0.00619
0.1354 | -0.00618
0.1356 | -0.00616
0.1358 | -0.00615
0.136 | -0.00614
0.1362 | -0.00614
0.1364 | -0.00615
0.1366 | -0.00615
0.1368 | -0.00616
0.137 | -0.00617
0.1372 | -0.00619
0.1374 | -0.00621
0.1376 | -0.00624
0.1378 | -0.00627
0.138 | -0.0063
0.1382 | -0.00634
0.1384 | -0.00638
0.1386 | -0.00643
0.1388 | -0.00648
0.139 | -0.00654
0.1392 | -0.0066
0.1394 | -0.00667
0.1396 | -0.00673
0.1398 | -0.0068
0.14 | -0.00687
0.1402 | -0.00695
0.1404 | -0.00703
0.1406 | -0.00711
0.1408 | -0.00719
0.141 | -0.00727
0.1412 | -0.00736
0.1414 | -0.00744
0.1416 | -0.00753
0.1418 | -0.00762
0.142 | -0.00771
0.1422 | -0.00779
0.1424 | -0.00788
0.1426 | -0.00797
0.1428 | -0.00805
0.143 | -0.00814
0.1432 | -0.00822
0.1434 | -0.0083
0.1436 | -0.00838
0.1438 | -0.00846
0.144 | -0.00854
0.1442 | -0.00861
0.1444 | -0.00869
0.1446 | -0.00876
0.1448 | -0.00883
0.145 | -0.0089
0.1452 | -0.00896
0.1454 | -0.00902
0.1456 | -0.00909
0.1458 | -0.00914
0.146 | -0.0092
0.1462 | -0.00925
0.1464 | -0.00929
0.1466 | -0.00934
0.1468 | -0.00938
0.147 | -0.00943
0.1472 | -0.00947
0.1474 | -0.00951
0.1476 | -0.00954
0.1478 | -0.00958
0.148 | -0.00961
0.1482 | -0.00964
0.1484 | -0.00968
0.1486 | -0.00971
0.1488 | -0.00974
0.149 | -0.00977
0.1492 | -0.0098
0.1494 | -0.00983
0.1496 | -0.00985
0.1498 | -0.00988
0.15 | -0.00991
0.1502 | -0.00994
0.1504 | -0.00998
0.1506 | -0.01001
0.1508 | -0.01003
0.151 | -0.01006
0.1512 | -0.01009
0.1514 | -0.01012
0.1516 | -0.01015
0.1518 | -0.01017
0.152 | -0.01021
0.1522 | -0.01024
0.1524 | -0.01027
0.1526 | -0.01029
0.1528 | -0.01032
0.153 | -0.01035
0.1532 | -0.01039
0.1534 | -0.01042
0.1536 | -0.01044
0.1538 | -0.01047
0.154 | -0.0105
0.1542 | -0.01052
0.1544 | -0.01055
0.1546 | -0.01058
0.1548 | -0.0106
0.155 | -0.01063
0.1552 | -0.01066
0.1554 | -0.01068
0.1556 | -0.0107
0.1558 | -0.01073
0.156 | -0.01075
0.1562 | -0.01077
0.1564 | -0.01078
0.1566 | -0.0108
0.1568 | -0.01081
0.157 | -0.01083
0.1572 | -0.01085
0.1574 | -0.01086
0.1576 | -0.01086
0.1578 | -0.01087
0.158 | -0.01088
0.1582 | -0.01088
0.1584 | -0.01089
0.1586 | -0.01089
0.1588 | -0.01089
0.159 | -0.01089
0.1592 | -0.01088
0.1594 | -0.01088
0.1596 | -0.01087
0.1598 | -0.01086
0.16 | -0.01085
0.1602 | -0.01083
0.1604 | -0.01081
0.1606 | -0.01079
0.1608 | -0.01077
0.161 | -0.01074
0.1612 | -0.01072
0.1614 | -0.01068
0.1616 | -0.01065
0.1618 | -0.01062
0.162 | -0.01058
0.1622 | -0.01053
0.1624 | -0.01049
0.1626 | -0.01045
0.1628 | -0.0104
0.163 | -0.01034
0.1632 | -0.01029
0.1634 | -0.01022
0.1636 | -0.01016
0.1638 | -0.01009
0.164 | -0.01002
0.1642 | -0.00994
0.1644 | -0.00987
0.1646 | -0.00979
0.1648 | -0.0097
0.165 | -0.00961
0.1652 | -0.00952
0.1654 | -0.00942
0.1656 | -0.00932
0.1658 | -0.00921
0.166 | -0.0091
0.1662 | -0.00899
0.1664 | -0.00888
0.1666 | -0.00876
0.1668 | -0.00864
0.167 | -0.00851
0.1672 | -0.00838
0.1674 | -0.00825
0.1676 | -0.00811
0.1678 | -0.00797
0.168 | -0.00784
0.1682 | -0.00769
0.1684 | -0.00755
0.1686 | -0.0074
0.1688 | -0.00725
0.169 | -0.00709
0.1692 | -0.00694
0.1694 | -0.00678
0.1696 | -0.00662
0.1698 | -0.00647
0.17 | -0.00631
0.1702 | -0.00614
0.1704 | -0.00598
0.1706 | -0.00581
0.1708 | -0.00565
0.171 | -0.00548
0.1712 | -0.00532
0.1714 | -0.00515
0.1716 | -0.00499
0.1718 | -0.00482
0.172 | -0.00466
0.1722 | -0.0045
0.1724 | -0.00434
0.1726 | -0.00418
0.1728 | -0.00402
0.173 | -0.00386
0.1732 | -0.00371
0.1734 | -0.00355
0.1736 | -0.0034
0.1738 | -0.00325
0.174 | -0.0031
0.1742 | -0.00296
0.1744 | -0.00281
0.1746 | -0.00267
0.1748 | -0.00253
0.175 | -0.00239
0.1752 | -0.00225
0.1754 | -0.00212
0.1756 | -0.00199
0.1758 | -0.00185
0.176 | -0.00172
0.1762 | -0.00159
0.1764 | -0.00146
0.1766 | -0.00134
0.1768 | -0.00122
0.177 | -0.0011
0.1772 | -0.00097375
0.1774 | -0.000851073
0.1776 | -0.000728396
0.1778 | -0.000605719
0.178 | -0.000483042
0.1782 | -0.000360364
0.1784 | -0.000237687
0.1786 | -0.000111176
0.1788 | 1.53347e-05
0.179 | 0.000141846
0.1792 | 0.00027219
0.1794 | 0.000402535
0.1796 | 0.000536713
0.1798 | 0.000674725
0.18 | 0.000812737
0.1802 | 0.000954582
0.1804 | 0.0011
0.1806 | 0.00124
0.1808 | 0.00139
0.181 | 0.00154
0.1812 | 0.00169
0.1814 | 0.00185
0.1816 | 0.00201
0.1818 | 0.00218
0.182 | 0.00235
0.1822 | 0.00252
0.1824 | 0.00269
0.1826 | 0.00287
0.1828 | 0.00305
0.183 | 0.00324
0.1832 | 0.00343
0.1834 | 0.00362
0.1836 | 0.00381
0.1838 | 0.00401
0.184 | 0.00422
0.1842 | 0.00442
0.1844 | 0.00463
0.1846 | 0.00485
0.1848 | 0.00507
0.185 | 0.00529
0.1852 | 0.00552
0.1854 | 0.00575
0.1856 | 0.00599
0.1858 | 0.00623
0.186 | 0.00647
0.1862 | 0.00672
0.1864 | 0.00697
0.1866 | 0.00723
0.1868 | 0.00749
0.187 | 0.00776
0.1872 | 0.00802
0.1874 | 0.0083
0.1876 | 0.00857
0.1878 | 0.00886
0.188 | 0.00914
0.1882 | 0.00943
0.1884 | 0.00973
0.1886 | 0.01002
0.1888 | 0.01032
0.189 | 0.01063
0.1892 | 0.01094
0.1894 | 0.01125
0.1896 | 0.01157
0.1898 | 0.01188
0.19 | 0.01221
0.1902 | 0.01253
0.1904 | 0.01285
0.1906 | 0.01318
0.1908 | 0.01351
0.191 | 0.01383
0.1912 | 0.01416
0.1914 | 0.01448
0.1916 | 0.01481
0.1918 | 0.01513
0.192 | 0.01545
0.1922 | 0.01577
0.1924 | 0.01608
0.1926 | 0.01639
0.1928 | 0.0167
0.193 | 0.017
0.1932 | 0.0173
0.1934 | 0.01759
0.1936 | 0.01788
0.1938 | 0.01815
0.194 | 0.01842
0.1942 | 0.01869
0.1944 | 0.01894
0.1946 | 0.01918
0.1948 | 0.01942
0.195 | 0.01965
0.1952 | 0.01987
0.1954 | 0.02007
0.1956 | 0.02027
0.1958 | 0.02045
0.196 | 0.02063
0.1962 | 0.02079
0.1964 | 0.02094
0.1966 | 0.02107
0.1968 | 0.0212
0.197 | 0.02132
0.1972 | 0.02142
0.1974 | 0.02151
0.1976 | 0.0216
0.1978 | 0.02166
0.198 | 0.02172
0.1982 | 0.02176
0.1984 | 0.02179
0.1986 | 0.02181
0.1988 | 0.02182
0.199 | 0.02181
0.1992 | 0.0218
0.1994 | 0.02177
0.1996 | 0.02173
0.1998 | 0.02168
0.2 | 0.02162
0.2002 | 0.02155
0.2004 | 0.02146
0.2006 | 0.02137
0.2008 | 0.02127
0.201 | 0.02116
0.2012 | 0.02103
0.2014 | 0.0209
0.2016 | 0.02076
0.2018 | 0.0206
0.202 | 0.02044
0.2022 | 0.02026
0.2024 | 0.02008
0.2026 | 0.01989
0.2028 | 0.01968
0.203 | 0.01947
0.2032 | 0.01925
0.2034 | 0.01902
0.2036 | 0.01878
0.2038 | 0.01852
0.204 | 0.01826
0.2042 | 0.01799
0.2044 | 0.01771
0.2046 | 0.01742
0.2048 | 0.01712
0.205 | 0.01681
0.2052 | 0.01649
0.2054 | 0.01616
0.2056 | 0.01582
0.2058 | 0.01546
0.206 | 0.0151
0.2062 | 0.01473
0.2064 | 0.01435
0.2066 | 0.01395
0.2068 | 0.01354
0.207 | 0.01312
0.2072 | 0.01269
0.2074 | 0.01225
0.2076 | 0.0118
0.2078 | 0.01134
0.208 | 0.01086
0.2082 | 0.01037
0.2084 | 0.00986
0.2086 | 0.00935
0.2088 | 0.00883
0.209 | 0.00828
0.2092 | 0.00772
0.2094 | 0.00716
0.2096 | 0.00657
0.2098 | 0.00598
0.21 | 0.00536
0.2102 | 0.00473
0.2104 | 0.00409
0.2106 | 0.00343
0.2108 | 0.00276
0.211 | 0.00207
0.2112 | 0.00136
0.2114 | 0.000640222
0.2116 | -9.96752e-05
0.2118 | -0.000854907
0.212 | -0.00163
0.2122 | -0.00242
0.2124 | -0.00323
0.2126 | -0.00406
0.2128 | -0.0049
0.213 | -0.00577
0.2132 | -0.00665
0.2134 | -0.00756
0.2136 | -0.00848
0.2138 | -0.00943
0.214 | -0.01039
0.2142 | -0.01138
0.2144 | -0.01239
0.2146 | -0.01342
0.2148 | -0.01447
0.215 | -0.01555
0.2152 | -0.01664
0.2154 | -0.01776
0.2156 | -0.0189
0.2158 | -0.02007
0.216 | -0.02126
0.2162 | -0.02247
0.2164 | -0.0237
0.2166 | -0.02496
0.2168 | -0.02625
0.217 | -0.02756
0.2172 | -0.02889
0.2174 | -0.03026
0.2176 | -0.03164
0.2178 | -0.03306
0.218 | -0.0345
0.2182 | -0.03597
0.2184 | -0.03746
0.2186 | -0.03898
0.2188 | -0.04053
0.219 | -0.04211
0.2192 | -0.04372
0.2194 | -0.04536
0.2196 | -0.04702
0.2198 | -0.04871
0.22 | -0.05044
0.2202 | -0.05219
0.2204 | -0.05397
0.2206 | -0.05578
0.2208 | -0.05763
0.221 | -0.05951
0.2212 | -0.06142
0.2214 | -0.06337
0.2216 | -0.06534
0.2218 | -0.06736
0.222 | -0.06941
0.2222 | -0.0715
0.2224 | -0.07362
0.2226 | -0.07578
0.2228 | -0.07797
0.223 | -0.08021
0.2232 | -0.08249
0.2234 | -0.08481
0.2236 | -0.08717
0.2238 | -0.08957
0.224 | -0.09202
0.2242 | -0.09451
0.2244 | -0.09705
0.2246 | -0.09964
0.2248 | -0.10228
0.225 | -0.10498
0.2252 | -0.10772
0.2254 | -0.11052
0.2256 | -0.11338
0.2258 | -0.11631
0.226 | -0.1193
0.2262 | -0.12235
0.2264 | -0.12547
0.2266 | -0.12867
0.2268 | -0.13193
0.227 | -0.13528
0.2272 | -0.1387
0.2274 | -0.14221
0.2276 | -0.14581
0.2278 | -0.1495
0.228 | -0.15328
0.2282 | -0.15716
0.2284 | -0.16114
0.2286 | -0.16523
0.2288 | -0.16942
0.229 | -0.17373
0.2292 | -0.17815
0.2294 | -0.18269
0.2296 | -0.18736
0.2298 | -0.19216
0.23 | -0.19708
0.2302 | -0.20214
0.2304 | -0.20733
0.2306 | -0.21266
0.2308 | -0.21814
0.231 | -0.22376
0.2312 | -0.22952
0.2314 | -0.23544
0.2316 | -0.2415
0.2318 | -0.24772
0.232 | -0.25408
0.2322 | -0.2606
0.2324 | -0.26728
0.2326 | -0.27411
0.2328 | -0.28108
0.233 | -0.28821
0.2332 | -0.29549
0.2334 | -0.30292
0.2336 | -0.3105
0.2338 | -0.31821
0.234 | -0.32607
0.2342 | -0.33406
0.2344 | -0.34219
0.2346 | -0.35045
0.2348 | -0.35883
0.235 | -0.36733
0.2352 | -0.37594
0.2354 | -0.38467
0.2356 | -0.39351
0.2358 | -0.40244
0.236 | -0.41146
0.2362 | -0.42058
0.2364 | -0.42978
0.2366 | -0.43906
0.2368 | -0.4484
0.237 | -0.45782
0.2372 | -0.4673
0.2374 | -0.47683
0.2376 | -0.48641
0.2378 | -0.49603
0.238 | -0.5057
0.2382 | -0.5154
0.2384 | -0.52514
0.2386 | -0.5349
0.2388 | -0.54468
0.239 | -0.55449
0.2392 | -0.56432
0.2394 | -0.57417
0.2396 | -0.58403
0.2398 | -0.5939
0.24 | -0.60379
0.2402 | -0.6137
0.2404 | -0.62361
0.2406 | -0.63354
0.2408 | -0.64348
0.241 | -0.65343
0.2412 | -0.6634
0.2414 | -0.67338
0.2416 | -0.68337
0.2418 | -0.69338
0.242 | -0.70341
0.2422 | -0.71346
0.2424 | -0.72352
0.2426 | -0.73361
0.2428 | -0.74372
0.243 | -0.75385
0.2432 | -0.764
0.2434 | -0.77418
0.2436 | -0.78437
0.2438 | -0.79458
0.244 | -0.80482
0.2442 | -0.81506
0.2444 | -0.82531
0.2446 | -0.83558
0.2448 | -0.84584
0.245 | -0.85609
0.2452 | -0.86633
0.2454 | -0.87655
0.2456 | -0.88673
0.2458 | -0.89688
0.246 | -0.90696
0.2462 | -0.91699
0.2464 | -0.92693
0.2466 | -0.93677
0.2468 | -0.9465
0.247 | -0.9561
0.2472 | -0.96556
0.2474 | -0.97485
0.2476 | -0.98396
0.2478 | -0.99286
0.248 | -1.00153
0.2482 | -1.00995
0.2484 | -1.01809
0.2486 | -1.02595
0.2488 | -1.03348
0.249 | -1.04067
0.2492 | -1.04749
0.2494 | -1.05391
0.2496 | -1.05992
0.2498 | -1.06549
0.25 | -1.07058
0.2502 | -1.07519
0.2504 | -1.07929
0.2506 | -1.08285
0.2508 | -1.08585
0.251 | -1.08828
0.2512 | -1.09011
0.2514 | -1.09132
0.2516 | -1.0919
0.2518 | -1.09183
0.252 | -1.09109
0.2522 | -1.08968
0.2524 | -1.08757
0.2526 | -1.08477
0.2528 | -1.08125
0.253 | -1.07702
0.2532 | -1.07207
0.2534 | -1.0664
0.2536 | -1.06
0.2538 | -1.05288
0.254 | -1.04503
0.2542 | -1.03647
0.2544 | -1.02719
0.2546 | -1.01721
0.2548 | -1.00653
0.255 | -0.99517
0.2552 | -0.98313
0.2554 | -0.97043
0.2556 | -0.95709
0.2558 | -0.94311
0.256 | -0.92852
0.2562 | -0.91334
0.2564 | -0.89757
0.2566 | -0.88124
0.2568 | -0.86438
0.257 | -0.84699
0.2572 | -0.8291
0.2574 | -0.81074
0.2576 | -0.79191
0.2578 | -0.77264
0.258 | -0.75296
0.2582 | -0.73287
0.2584 | -0.71241
0.2586 | -0.69158
0.2588 | -0.67041
0.259 | -0.64892
0.2592 | -0.62711
0.2594 | -0.60502
0.2596 | -0.58264
0.2598 | -0.56001
0.26 | -0.53713
0.2602 | -0.51401
0.2604 | -0.49066
0.2606 | -0.4671
0.2608 | -0.44333
0.261 | -0.41937
0.2612 | -0.39522
0.2614 | -0.3709
0.2616 | -0.3464
0.2618 | -0.32174
0.262 | -0.29692
0.2622 | -0.27194
0.2624 | -0.24682
0.2626 | -0.22154
0.2628 | -0.19613
0.263 | -0.17059
0.2632 | -0.14491
0.2634 | -0.11911
0.2636 | -0.09318
0.2638 | -0.06714
0.264 | -0.04099
0.2642 | -0.01474
0.2644 | 0.01162
0.2646 | 0.03806
0.2648 | 0.06459
0.265 | 0.09119
0.2652 | 0.11785
0.2654 | 0.14457
0.2656 | 0.17132
0.2658 | 0.1981
0.266 | 0.2249
0.2662 | 0.25169
0.2664 | 0.27846
0.2666 | 0.30519
0.2668 | 0.33186
0.267 | 0.35847
0.2672 | 0.38497
0.2674 | 0.41135
0.2676 | 0.43759
0.2678 | 0.46367
0.268 | 0.48955
0.2682 | 0.51521
0.2684 | 0.54063
0.2686 | 0.56577
0.2688 | 0.59062
0.269 | 0.61515
0.2692 | 0.63931
0.2694 | 0.66309
0.2696 | 0.68646
0.2698 | 0.70939
0.27 | 0.73185
0.2702 | 0.75381
0.2704 | 0.77525
0.2706 | 0.79613
0.2708 | 0.81644
0.271 | 0.83614
0.2712 | 0.85522
0.2714 | 0.87365
0.2716 | 0.8914
0.2718 | 0.90847
0.272 | 0.92482
0.2722 | 0.94044
0.2724 | 0.95532
0.2726 | 0.96944
0.2728 | 0.98279
0.273 | 0.99535
0.2732 | 1.00713
0.2734 | 1.01811
0.2736 | 1.02828
0.2738 | 1.03765
0.274 | 1.04621
0.2742 | 1.05396
0.2744 | 1.06091
0.2746 | 1.06706
0.2748 | 1.07241
0.275 | 1.07699
0.2752 | 1.08079
0.2754 | 1.08381
0.2756 | 1.0861
0.2758 | 1.08764
0.276 | 1.08845
0.2762 | 1.08856
0.2764 | 1.08799
0.2766 | 1.08674
0.2768 | 1.08483
0.277 | 1.0823
0.2772 | 1.07916
0.2774 | 1.07543
0.2776 | 1.07113
0.2778 | 1.06629
0.278 | 1.06092
0.2782 | 1.05505
0.2784 | 1.0487
0.2786 | 1.0419
0.2788 | 1.03465
0.279 | 1.02699
0.2792 | 1.01894
0.2794 | 1.01052
0.2796 | 1.00174
0.2798 | 0.99263
0.28 | 0.9832
0.2802 | 0.97348
0.2804 | 0.96348
0.2806 | 0.95322
0.2808 | 0.94271
0.281 | 0.93197
0.2812 | 0.92101
0.2814 | 0.90985
0.2816 | 0.8985
0.2818 | 0.88698
0.282 | 0.87529
0.2822 | 0.86345
0.2824 | 0.85146
0.2826 | 0.83935
0.2828 | 0.82711
0.283 | 0.81475
0.2832 | 0.80229
0.2834 | 0.78974
0.2836 | 0.7771
0.2838 | 0.76437
0.284 | 0.75157
0.2842 | 0.7387
0.2844 | 0.72578
0.2846 | 0.7128
0.2848 | 0.69977
0.285 | 0.6867
0.2852 | 0.6736
0.2854 | 0.66047
0.2856 | 0.64732
0.2858 | 0.63415
0.286 | 0.62097
0.2862 | 0.60779
0.2864 | 0.59462
0.2866 | 0.58146
0.2868 | 0.56831
0.287 | 0.55519
0.2872 | 0.5421
0.2874 | 0.52905
0.2876 | 0.51605
0.2878 | 0.50311
0.288 | 0.49023
0.2882 | 0.47741
0.2884 | 0.46467
0.2886 | 0.45203
0.2888 | 0.43947
0.289 | 0.42702
0.2892 | 0.41467
0.2894 | 0.40245
0.2896 | 0.39035
0.2898 | 0.37838
0.29 | 0.36656
0.2902 | 0.35489
0.2904 | 0.34337
0.2906 | 0.33201
0.2908 | 0.32084
0.291 | 0.30983
0.2912 | 0.29902
0.2914 | 0.28839
0.2916 | 0.27797
0.2918 | 0.26775
0.292 | 0.25774
0.2922 | 0.24794
0.2924 | 0.23837
0.2926 | 0.22901
0.2928 | 0.21988
0.293 | 0.21099
0.2932 | 0.20232
0.2934 | 0.19389
0.2936 | 0.1857
0.2938 | 0.17775
0.294 | 0.17004
0.2942 | 0.16257
0.2944 | 0.15534
0.2946 | 0.14835
0.2948 | 0.1416
0.295 | 0.13508
0.2952 | 0.1288
0.2954 | 0.12275
0.2956 | 0.11693
0.2958 | 0.11133
0.296 | 0.10596
0.2962 | 0.1008
0.2964 | 0.09586
0.2966 | 0.09113
0.2968 | 0.0866
0.297 | 0.08227
0.2972 | 0.07814
0.2974 | 0.07419
0.2976 | 0.07043
0.2978 | 0.06684
0.298 | 0.06342
0.2982 | 0.06016
0.2984 | 0.05706
0.2986 | 0.05411
0.2988 | 0.05131
0.299 | 0.04865
0.2992 | 0.04612
0.2994 | 0.04371
0.2996 | 0.04143
0.2998 | 0.03926
0.3 | 0.0372
0.3002 | 0.03524
0.3004 | 0.03338
0.3006 | 0.03162
0.3008 | 0.02994
0.301 | 0.02834
0.3012 | 0.02682
0.3014 | 0.02538
0.3016 | 0.02401
0.3018 | 0.0227
0.302 | 0.02145
0.3022 | 0.02025
0.3024 | 0.01912
0.3026 | 0.01803
0.3028 | 0.01699
0.303 | 0.016
0.3032 | 0.01505
0.3034 | 0.01414
0.3036 | 0.01326
0.3038 | 0.01242
0.304 | 0.01161
0.3042 | 0.01083
0.3044 | 0.01008
0.3046 | 0.00936
0.3048 | 0.00867
0.305 | 0.00799
0.3052 | 0.00735
0.3054 | 0.00672
0.3056 | 0.00611
0.3058 | 0.00552
0.306 | 0.00495
0.3062 | 0.0044
0.3064 | 0.00387
0.3066 | 0.00335
0.3068 | 0.00285
0.307 | 0.00237
0.3072 | 0.00189
0.3074 | 0.00143
0.3076 | 0.000989085
0.3078 | 0.000559715
0.308 | 0.000141846
0.3082 | -0.000264523
0.3084 | -0.00065939
0.3086 | -0.00104
0.3088 | -0.00141
0.309 | -0.00177
0.3092 | -0.00212
0.3094 | -0.00247
0.3096 | -0.00279
0.3098 | -0.00312
0.31 | -0.00343
0.3102 | -0.00373
0.3104 | -0.00403
0.3106 | -0.00431
0.3108 | -0.00459
0.311 | -0.00485
0.3112 | -0.00511
0.3114 | -0.00537
0.3116 | -0.00561
0.3118 | -0.00585
0.312 | -0.00608
0.3122 | -0.0063
0.3124 | -0.00652
0.3126 | -0.00673
0.3128 | -0.00694
0.313 | -0.00713
0.3132 | -0.00733
0.3134 | -0.00752
0.3136 | -0.00771
0.3138 | -0.00789
0.314 | -0.00807
0.3142 | -0.00825
0.3144 | -0.00841
0.3146 | -0.00858
0.3148 | -0.00875
0.315 | -0.00891
0.3152 | -0.00907
0.3154 | -0.00923
0.3156 | -0.00939
0.3158 | -0.00955
0.316 | -0.0097
0.3162 | -0.00986
0.3164 | -0.01001
0.3166 | -0.01016
0.3168 | -0.01032
0.317 | -0.01047
0.3172 | -0.01062
0.3174 | -0.01078
0.3176 | -0.01093
0.3178 | -0.01108
0.318 | -0.01124
0.3182 | -0.01139
0.3184 | -0.01154
0.3186 | -0.0117
0.3188 | -0.01186
0.319 | -0.01201
0.3192 | -0.01217
0.3194 | -0.01233
0.3196 | -0.01248
0.3198 | -0.01264
0.32 | -0.01279
0.3202 | -0.01295
0.3204 | -0.0131
0.3206 | -0.01326
0.3208 | -0.01341
0.321 | -0.01356
0.3212 | -0.01372
0.3214 | -0.01387
0.3216 | -0.01402
0.3218 | -0.01416
0.322 | -0.01431
0.3222 | -0.01445
0.3224 | -0.01459
0.3226 | -0.01473
0.3228 | -0.01486
0.323 | -0.01499
0.3232 | -0.01512
0.3234 | -0.01525
0.3236 | -0.01538
0.3238 | -0.0155
0.324 | -0.01561
0.3242 | -0.01572
0.3244 | -0.01583
0.3246 | -0.01593
0.3248 | -0.01603
0.325 | -0.01613
0.3252 | -0.01622
0.3254 | -0.01631
0.3256 | -0.01639
0.3258 | -0.01647
0.326 | -0.01655
0.3262 | -0.01662
0.3264 | -0.01668
0.3266 | -0.01674
0.3268 | -0.0168
0.327 | -0.01685
0.3272 | -0.0169
0.3274 | -0.01694
0.3276 | -0.01698
0.3278 | -0.01702
0.328 | -0.01705
0.3282 | -0.01708
0.3284 | -0.01711
0.3286 | -0.01713
0.3288 | -0.01714
0.329 | -0.01716
0.3292 | -0.01717
0.3294 | -0.01718
0.3296 | -0.01719
0.3298 | -0.01719
0.33 | -0.01719
0.3302 | -0.01719
0.3304 | -0.01719
0.3306 | -0.01718
0.3308 | -0.01717
0.331 | -0.01717
0.3312 | -0.01716
0.3314 | -0.01715
0.3316 | -0.01714
0.3318 | -0.01712
0.332 | -0.01711
0.3322 | -0.0171
0.3324 | -0.01709
0.3326 | -0.01708
0.3328 | -0.01707
0.333 | -0.01705
0.3332 | -0.01704
0.3334 | -0.01703
0.3336 | -0.01701
0.3338 | -0.017
0.334 | -0.01698
0.3342 | -0.01697
0.3344 | -0.01696
0.3346 | -0.01694
0.3348 | -0.01693
0.335 | -0.01692
0.3352 | -0.01691
0.3354 | -0.0169
0.3356 | -0.01689
0.3358 | -0.01688
0.336 | -0.01686
0.3362 | -0.01686
0.3364 | -0.01685
0.3366 | -0.01683
0.3368 | -0.01683
0.337 | -0.01681
0.3372 | -0.0168
0.3374 | -0.0168
0.3376 | -0.01678
0.3378 | -0.01678
0.338 | -0.01677
0.3382 | -0.01676
0.3384 | -0.01675
0.3386 | -0.01674
0.3388 | -0.01673
0.339 | -0.01671
0.3392 | -0.0167
0.3394 | -0.01669
0.3396 | -0.01668
0.3398 | -0.01667
0.34 | -0.01665
0.3402 | -0.01664
0.3404 | -0.01663
0.3406 | -0.01661
0.3408 | -0.0166
0.341 | -0.01658
0.3412 | -0.01656
0.3414 | -0.01654
0.3416 | -0.01652
0.3418 | -0.0165
0.342 | -0.01648
0.3422 | -0.01645
0.3424 | -0.01642
0.3426 | -0.0164
0.3428 | -0.01637
0.343 | -0.01634
0.3432 | -0.0163
0.3434 | -0.01627
0.3436 | -0.01623
0.3438 | -0.01619
0.344 | -0.01615
0.3442 | -0.0161
0.3444 | -0.01606
0.3446 | -0.01601
0.3448 | -0.01596
0.345 | -0.0159
0.3452 | -0.01584
0.3454 | -0.01578
0.3456 | -0.01572
0.3458 | -0.01565
0.346 | -0.01558
0.3462 | -0.01551
0.3464 | -0.01544
0.3466 | -0.01536
0.3468 | -0.01528
0.347 | -0.0152
0.3472 | -0.01511
0.3474 | -0.01502
0.3476 | -0.01493
0.3478 | -0.01484
0.348 | -0.01474
0.3482 | -0.01464
0.3484 | -0.01454
0.3486 | -0.01444
0.3488 | -0.01433
0.349 | -0.01423
0.3492 | -0.01412
0.3494 | -0.01401
0.3496 | -0.0139
0.3498 | -0.01379
0.35 | -0.01367
0.3502 | -0.01356
0.3504 | -0.01345
0.3506 | -0.01333
0.3508 | -0.01322
0.351 | -0.0131
0.3512 | -0.01299
0.3514 | -0.01287
0.3516 | -0.01276
0.3518 | -0.01264
0.352 | -0.01253
0.3522 | -0.01242
0.3524 | -0.01231
0.3526 | -0.0122
0.3528 | -0.0121
0.353 | -0.01199
0.3532 | -0.01188
0.3534 | -0.01178
0.3536 | -0.01168
0.3538 | -0.01159
0.354 | -0.01149
0.3542 | -0.0114
0.3544 | -0.01131
0.3546 | -0.01122
0.3548 | -0.01114
0.355 | -0.01106
0.3552 | -0.01098
0.3554 | -0.01091
0.3556 | -0.01084
0.3558 | -0.01077
0.356 | -0.01071
0.3562 | -0.01065
0.3564 | -0.01059
0.3566 | -0.01053
0.3568 | -0.01049
0.357 | -0.01044
0.3572 | -0.01039
0.3574 | -0.01035
0.3576 | -0.01032
0.3578 | -0.01028
0.358 | -0.01025
0.3582 | -0.01022
0.3584 | -0.0102
0.3586 | -0.01018
0.3588 | -0.01016
0.359 | -0.01015
0.3592 | -0.01014
0.3594 | -0.01013
0.3596 | -0.01012
0.3598 | -0.01012
0.36 | -0.01012
0.3602 | -0.01012
0.3604 | -0.01013
0.3606 | -0.01014
0.3608 | -0.01015
0.361 | -0.01016
0.3612 | -0.01017
0.3614 | -0.01019
0.3616 | -0.01021
0.3618 | -0.01023
0.362 | -0.01026
0.3622 | -0.01029
0.3624 | -0.01031
0.3626 | -0.01034
0.3628 | -0.01037
0.363 | -0.0104
0.3632 | -0.01044
0.3634 | -0.01047
0.3636 | -0.01051
0.3638 | -0.01055
0.364 | -0.01058
0.3642 | -0.01062
0.3644 | -0.01067
0.3646 | -0.0107
0.3648 | -0.01075
0.365 | -0.01078
0.3652 | -0.01082
0.3654 | -0.01086
0.3656 | -0.0109
0.3658 | -0.01094
0.366 | -0.01098
0.3662 | -0.01102
0.3664 | -0.01106
0.3666 | -0.0111
0.3668 | -0.01113
0.367 | -0.01117
0.3672 | -0.0112
0.3674 | -0.01123
0.3676 | -0.01126
0.3678 | -0.01129
0.368 | -0.01132
0.3682 | -0.01134
0.3684 | -0.01136
0.3686 | -0.01139
0.3688 | -0.01141
0.369 | -0.01142
0.3692 | -0.01143
0.3694 | -0.01144
0.3696 | -0.01145
0.3698 | -0.01145
0.37 | -0.01145
0.3702 | -0.01145
0.3704 | -0.01145
0.3706 | -0.01144
0.3708 | -0.01143
0.371 | -0.01141
0.3712 | -0.0114
0.3714 | -0.01138
0.3716 | -0.01136
0.3718 | -0.01133
0.372 | -0.01131
0.3722 | -0.01127
0.3724 | -0.01124
0.3726 | -0.0112
0.3728 | -0.01116
0.373 | -0.01112
0.3732 | -0.01108
0.3734 | -0.01103
0.3736 | -0.01098
0.3738 | -0.01093
0.374 | -0.01088
0.3742 | -0.01083
0.3744 | -0.01077
0.3746 | -0.01072
0.3748 | -0.01066
0.375 | -0.0106
0.3752 | -0.01054
0.3754 | -0.01048
0.3756 | -0.01041
0.3758 | -0.01035
0.376 | -0.01028
0.3762 | -0.01021
0.3764 | -0.01014
0.3766 | -0.01007
0.3768 | -0.01001
0.377 | -0.00994
0.3772 | -0.00987
0.3774 | -0.0098
0.3776 | -0.00972
0.3778 | -0.00965
0.378 | -0.00958
0.3782 | -0.0095
0.3784 | -0.00943
0.3786 | -0.00936
0.3788 | -0.00929
0.379 | -0.00921
0.3792 | -0.00914
0.3794 | -0.00906
0.3796 | -0.00899
0.3798 | -0.00892
0.38 | -0.00884
0.3802 | -0.00877
0.3804 | -0.0087
0.3806 | -0.00863
0.3808 | -0.00855
0.381 | -0.00848
0.3812 | -0.00841
0.3814 | -0.00833
0.3816 | -0.00826
0.3818 | -0.00819
0.382 | -0.00813
0.3822 | -0.00806
0.3824 | -0.00799
0.3826 | -0.00792
0.3828 | -0.00786
0.383 | -0.0078
0.3832 | -0.00774
0.3834 | -0.00767
0.3836 | -0.00762
0.3838 | -0.00756
0.384 | -0.0075
0.3842 | -0.00745
0.3844 | -0.0074
0.3846 | -0.00734
0.3848 | -0.00729
0.385 | -0.00724
0.3852 | -0.0072
0.3854 | -0.00715
0.3856 | -0.00711
0.3858 | -0.00707
0.386 | -0.00703
0.3862 | -0.00698
0.3864 | -0.00695
0.3866 | -0.00691
0.3868 | -0.00687
0.387 | -0.00684
0.3872 | -0.0068
0.3874 | -0.00677
0.3876 | -0.00674
0.3878 | -0.00671
0.388 | -0.00669
0.3882 | -0.00666
0.3884 | -0.00664
0.3886 | -0.00661
0.3888 | -0.00659
0.389 | -0.00656
0.3892 | -0.00654
0.3894 | -0.00652
0.3896 | -0.00649
0.3898 | -0.00648
0.39 | -0.00646
0.3902 | -0.00644
0.3904 | -0.00642
0.3906 | -0.0064
0.3908 | -0.00638
0.391 | -0.00636
0.3912 | -0.00634
0.3914 | -0.00633
0.3916 | -0.00631
0.3918 | -0.00629
0.392 | -0.00627
0.3922 | -0.00625
0.3924 | -0.00623
0.3926 | -0.00621
0.3928 | -0.0062
0.393 | -0.00618
0.3932 | -0.00616
0.3934 | -0.00615
0.3936 | -0.00613
0.3938 | -0.00611
0.394 | -0.0061
0.3942 | -0.00608
0.3944 | -0.00607
0.3946 | -0.00605
0.3948 | -0.00604
0.395 | -0.00602
0.3952 | -0.00601
0.3954 | -0.006
0.3956 | -0.00598
0.3958 | -0.00597
0.396 | -0.00596
0.3962 | -0.00595
0.3964 | -0.00594
0.3966 | -0.00593
0.3968 | -0.00592
0.397 | -0.00592
0.3972 | -0.00591
0.3974 | -0.0059
0.3976 | -0.0059
0.3978 | -0.00589
0.398 | -0.00589
0.3982 | -0.00588
0.3984 | -0.00588
0.3986 | -0.00587
0.3988 | -0.00587
0.399 | -0.00586
0.3992 | -0.00585
0.3994 | -0.00585
0.3996 | -0.00584
0.3998 | -0.00583
0.4 | -0.00582
0.4002 | -0.0058
0.4004 | -0.00579
0.4006 | -0.00577
0.4008 | -0.00576
0.401 | -0.00574
0.4012 | -0.00572
0.4014 | -0.0057
0.4016 | -0.00567
0.4018 | -0.00565
0.402 | -0.00562
0.4022 | -0.00558
0.4024 | -0.00554
0.4026 | -0.00551
0.4028 | -0.00546
0.403 | -0.00542
0.4032 | -0.00537
0.4034 | -0.00531
0.4036 | -0.00526
0.4038 | -0.0052
0.404 | -0.00514
0.4042 | -0.00507
0.4044 | -0.005
0.4046 | -0.00493
0.4048 | -0.00486
0.405 | -0.00478
0.4052 | -0.00471
0.4054 | -0.00463
0.4056 | -0.00455
0.4058 | -0.00446
0.406 | -0.00438
0.4062 | -0.00429
0.4064 | -0.0042
0.4066 | -0.00411
0.4068 | -0.00402
0.407 | -0.00393
0.4072 | -0.00383
0.4074 | -0.00374
0.4076 | -0.00365
0.4078 | -0.00356
0.408 | -0.00347
0.4082 | -0.00337
0.4084 | -0.00328
0.4086 | -0.00319
0.4088 | -0.0031
0.409 | -0.00302
0.4092 | -0.00293
0.4094 | -0.00285
0.4096 | -0.00277
0.4098 | -0.00269
0.41 | -0.00261
0.4102 | -0.00253
0.4104 | -0.00247
0.4106 | -0.0024
0.4108 | -0.00233
0.411 | -0.00227
0.4112 | -0.0022
0.4114 | -0.00215
0.4116 | -0.00209
0.4118 | -0.00204
0.412 | -0.00199
0.4122 | -0.00194
0.4124 | -0.0019
0.4126 | -0.00186
0.4128 | -0.00182
0.413 | -0.00179
0.4132 | -0.00176
0.4134 | -0.00173
0.4136 | -0.00171
0.4138 | -0.00168
0.414 | -0.00166
0.4142 | -0.00165
0.4144 | -0.00164
0.4146 | -0.00163
0.4148 | -0.00162
0.415 | -0.00161
0.4152 | -0.00161
0.4154 | -0.00161
0.4156 | -0.00161
0.4158 | -0.00161
0.416 | -0.00162
0.4162 | -0.00163
0.4164 | -0.00164
0.4166 | -0.00166
0.4168 | -0.00168
0.417 | -0.0017
0.4172 | -0.00173
0.4174 | -0.00175
0.4176 | -0.00178
0.4178 | -0.00181
0.418 | -0.00184
0.4182 | -0.00188
0.4184 | -0.00192
0.4186 | -0.00196
0.4188 | -0.00201
0.419 | -0.00205
0.4192 | -0.00211
0.4194 | -0.00216
0.4196 | -0.00222
0.4198 | -0.00227
0.42 | -0.00233
0.4202 | -0.0024
0.4204 | -0.00246
0.4206 | -0.00253
0.4208 | -0.0026
0.421 | -0.00267
0.4212 | -0.00274
0.4214 | -0.00282
0.4216 | -0.0029
0.4218 | -0.00297
0.422 | -0.00306
0.4222 | -0.00314
0.4224 | -0.00322
0.4226 | -0.0033
0.4228 | -0.00339
0.423 | -0.00347
0.4232 | -0.00355
0.4234 | -0.00364
0.4236 | -0.00373
0.4238 | -0.00381
0.424 | -0.0039
0.4242 | -0.00398
0.4244 | -0.00406
0.4246 | -0.00415
0.4248 | -0.00423
0.425 | -0.00431
0.4252 | -0.00439
0.4254 | -0.00446
0.4256 | -0.00454
0.4258 | -0.00461
0.426 | -0.00468
0.4262 | -0.00475
0.4264 | -0.00481
0.4266 | -0.00488
0.4268 | -0.00494
0.427 | -0.005
0.4272 | -0.00506
0.4274 | -0.00511
0.4276 | -0.00516
0.4278 | -0.00521
0.428 | -0.00525
0.4282 | -0.0053
0.4284 | -0.00534
0.4286 | -0.00538
0.4288 | -0.00542
0.429 | -0.00545
0.4292 | -0.00548
0.4294 | -0.00551
0.4296 | -0.00554
0.4298 | -0.00557
0.43 | -0.0056
0.4302 | -0.00562
0.4304 | -0.00564
0.4306 | -0.00566
0.4308 | -0.00569
0.431 | -0.00571
0.4312 | -0.00573
0.4314 | -0.00575
0.4316 | -0.00577
0.4318 | -0.00579
0.432 | -0.00582
0.4322 | -0.00584
0.4324 | -0.00586
0.4326 | -0.00589
0.4328 | -0.00591
0.433 | -0.00594
0.4332 | -0.00597
0.4334 | -0.006
0.4336 | -0.00603
0.4338 | -0.00606
0.434 | -0.0061
0.4342 | -0.00614
0.4344 | -0.00618
0.4346 | -0.00621
0.4348 | -0.00626
0.435 | -0.0063
0.4352 | -0.00634
0.4354 | -0.00639
0.4356 | -0.00643
0.4358 | -0.00648
0.436 | -0.00653
0.4362 | -0.00658
0.4364 | -0.00662
0.4366 | -0.00667
0.4368 | -0.00672
0.437 | -0.00677
0.4372 | -0.00682
0.4374 | -0.00687
0.4376 | -0.00691
0.4378 | -0.00696
0.438 | -0.007
0.4382 | -0.00704
0.4384 | -0.00708
0.4386 | -0.00712
0.4388 | -0.00716
0.439 | -0.00719
0.4392 | -0.00722
0.4394 | -0.00725
0.4396 | -0.00728
0.4398 | -0.0073
0.44 | -0.00732
0.4402 | -0.00734
0.4404 | -0.00735
0.4406 | -0.00736
0.4408 | -0.00737
0.441 | -0.00738
0.4412 | -0.00738
0.4414 | -0.00738
0.4416 | -0.00738
0.4418 | -0.00738
0.442 | -0.00737
0.4422 | -0.00736
0.4424 | -0.00735
0.4426 | -0.00733
0.4428 | -0.00731
0.443 | -0.0073
0.4432 | -0.00728
0.4434 | -0.00726
0.4436 | -0.00723
0.4438 | -0.00721
0.444 | -0.00718
0.4442 | -0.00716
0.4444 | -0.00713
0.4446 | -0.0071
0.4448 | -0.00708
0.445 | -0.00705
0.4452 | -0.00702
0.4454 | -0.007
0.4456 | -0.00697
0.4458 | -0.00695
0.446 | -0.00692
0.4462 | -0.0069
0.4464 | -0.00688
0.4466 | -0.00685
0.4468 | -0.00683
0.447 | -0.00681
0.4472 | -0.00679
0.4474 | -0.00677
0.4476 | -0.00676
0.4478 | -0.00674
0.448 | -0.00673
0.4482 | -0.00672
0.4484 | -0.00671
0.4486 | -0.0067
0.4488 | -0.00669
0.449 | -0.00668
0.4492 | -0.00667
0.4494 | -0.00666
0.4496 | -0.00666
0.4498 | -0.00665
0.45 | -0.00665
0.4502 | -0.00664
0.4504 | -0.00664
0.4506 | -0.00664
0.4508 | -0.00664
0.451 | -0.00664
0.4512 | -0.00664
0.4514 | -0.00664
0.4516 | -0.00664
0.4518 | -0.00664
0.452 | -0.00665
0.4522 | -0.00665
0.4524 | -0.00666
0.4526 | -0.00666
0.4528 | -0.00666
0.453 | -0.00667
0.4532 | -0.00667
0.4534 | -0.00668
0.4536 | -0.00668
0.4538 | -0.00669
0.454 | -0.00669
0.4542 | -0.0067
0.4544 | -0.00671
0.4546 | -0.00671
0.4548 | -0.00672
0.455 | -0.00673
0.4552 | -0.00674
0.4554 | -0.00675
0.4556 | -0.00676
0.4558 | -0.00677
0.456 | -0.00678
0.4562 | -0.0068
0.4564 | -0.00681
0.4566 | -0.00682
0.4568 | -0.00684
0.457 | -0.00686
0.4572 | -0.00688
0.4574 | -0.0069
0.4576 | -0.00692
0.4578 | -0.00695
0.458 | -0.00697
0.4582 | -0.007
0.4584 | -0.00702
0.4586 | -0.00705
0.4588 | -0.00708
0.459 | -0.00711
0.4592 | -0.00714
0.4594 | -0.00717
0.4596 | -0.00721
0.4598 | -0.00724
0.46 | -0.00728
0.4602 | -0.00731
0.4604 | -0.00735
0.4606 | -0.00739
0.4608 | -0.00743
0.461 | -0.00747
0.4612 | -0.00751
0.4614 | -0.00755
0.4616 | -0.00759
0.4618 | -0.00763
0.462 | -0.00767
0.4622 | -0.00771
0.4624 | -0.00776
0.4626 | -0.00779
0.4628 | -0.00784
0.463 | -0.00787
0.4632 | -0.00791
0.4634 | -0.00795
0.4636 | -0.00798
0.4638 | -0.00802
0.464 | -0.00805
0.4642 | -0.00808
0.4644 | -0.00811
0.4646 | -0.00814
0.4648 | -0.00816
0.465 | -0.00818
0.4652 | -0.0082
0.4654 | -0.00821
0.4656 | -0.00822
0.4658 | -0.00823
0.466 | -0.00824
0.4662 | -0.00825
0.4664 | -0.00825
0.4666 | -0.00825
0.4668 | -0.00824
0.467 | -0.00824
0.4672 | -0.00823
0.4674 | -0.00822
0.4676 | -0.0082
0.4678 | -0.00819
0.468 | -0.00817
0.4682 | -0.00815
0.4684 | -0.00813
0.4686 | -0.0081
0.4688 | -0.00808
0.469 | -0.00805
0.4692 | -0.00802
0.4694 | -0.00799
0.4696 | -0.00796
0.4698 | -0.00793
0.47 | -0.0079
0.4702 | -0.00787
0.4704 | -0.00784
0.4706 | -0.00781
0.4708 | -0.00777
0.471 | -0.00774
0.4712 | -0.00772
0.4714 | -0.00769
0.4716 | -0.00766
0.4718 | -0.00764
0.472 | -0.00761
0.4722 | -0.00759
0.4724 | -0.00758
0.4726 | -0.00756
0.4728 | -0.00755
0.473 | -0.00754
0.4732 | -0.00753
0.4734 | -0.00753
0.4736 | -0.00752
0.4738 | -0.00753
0.474 | -0.00753
0.4742 | -0.00754
0.4744 | -0.00755
0.4746 | -0.00756
0.4748 | -0.00758
0.475 | -0.00761
0.4752 | -0.00763
0.4754 | -0.00766
0.4756 | -0.0077
0.4758 | -0.00774
0.476 | -0.00778
0.4762 | -0.00782
0.4764 | -0.00787
0.4766 | -0.00793
0.4768 | -0.00799
0.477 | -0.00804
0.4772 | -0.0081
0.4774 | -0.00817
0.4776 | -0.00823
0.4778 | -0.0083
0.478 | -0.00837
0.4782 | -0.00845
0.4784 | -0.00852
0.4786 | -0.0086
0.4788 | -0.00868
0.479 | -0.00876
0.4792 | -0.00884
0.4794 | -0.00893
0.4796 | -0.00902
0.4798 | -0.0091
0.48 | -0.00919
0.4802 | -0.00927
0.4804 | -0.00936
0.4806 | -0.00945
0.4808 | -0.00953
0.481 | -0.00961
0.4812 | -0.0097
0.4814 | -0.00978
0.4816 | -0.00986
0.4818 | -0.00994
0.482 | -0.01002
0.4822 | -0.01009
0.4824 | -0.01016
0.4826 | -0.01023
0.4828 | -0.0103
0.483 | -0.01036
0.4832 | -0.01042
0.4834 | -0.01048
0.4836 | -0.01054
0.4838 | -0.01059
0.484 | -0.01063
0.4842 | -0.01068
0.4844 | -0.01072
0.4846 | -0.01076
0.4848 | -0.01079
0.485 | -0.01082
0.4852 | -0.01085
0.4854 | -0.01088
0.4856 | -0.0109
0.4858 | -0.01092
0.486 | -0.01093
0.4862 | -0.01095
0.4864 | -0.01096
0.4866 | -0.01096
0.4868 | -0.01097
0.487 | -0.01098
0.4872 | -0.01098
0.4874 | -0.01098
0.4876 | -0.01097
0.4878 | -0.01097
0.488 | -0.01096
0.4882 | -0.01095
0.4884 | -0.01095
0.4886 | -0.01093
0.4888 | -0.01092
0.489 | -0.01091
0.4892 | -0.0109
0.4894 | -0.01088
0.4896 | -0.01087
0.4898 | -0.01085
0.49 | -0.01084
0.4902 | -0.01083
0.4904 | -0.01081
0.4906 | -0.0108
0.4908 | -0.01078
0.491 | -0.01077
0.4912 | -0.01076
0.4914 | -0.01075
0.4916 | -0.01074
0.4918 | -0.01073
0.492 | -0.01073
0.4922 | -0.01073
0.4924 | -0.01072
0.4926 | -0.01072
0.4928 | -0.01072
0.493 | -0.01072
0.4932 | -0.01073
0.4934 | -0.01073
0.4936 | -0.01074
0.4938 | -0.01075
0.494 | -0.01076
0.4942 | -0.01078
0.4944 | -0.01079
0.4946 | -0.01081
0.4948 | -0.01082
0.495 | -0.01084
0.4952 | -0.01086
0.4954 | -0.01089
0.4956 | -0.01091
0.4958 | -0.01094
0.496 | -0.01097
0.4962 | -0.011
0.4964 | -0.01103
0.4966 | -0.01106
0.4968 | -0.01109
0.497 | -0.01112
0.4972 | -0.01116
0.4974 | -0.01119
0.4976 | -0.01122
0.4978 | -0.01126
0.498 | -0.01129
0.4982 | -0.01133
0.4984 | -0.01136
0.4986 | -0.0114
0.4988 | -0.01143
0.499 | -0.01146
0.4992 | -0.01149
0.4994 | -0.01152
0.4996 | -0.01155
0.4998 | -0.01157
0.5 | -0.0116
0.5002 | -0.00673
0.5004 | -0.00675
0.5006 | -0.00678
0.5008 | -0.0068
0.501 | -0.00683
0.5012 | -0.00685
0.5014 | -0.00687
0.5016 | -0.00689
0.5018 | -0.0069
0.502 | -0.00692
0.5022 | -0.00693
0.5024 | -0.00694
0.5026 | -0.00695
0.5028 | -0.00695
0.503 | -0.00696
0.5032 | -0.00696
0.5034 | -0.00696
0.5036 | -0.00696
0.5038 | -0.00695
0.504 | -0.00695
0.5042 | -0.00694
0.5044 | -0.00692
0.5046 | -0.0069
0.5048 | -0.00689
0.505 | -0.00687
0.5052 | -0.00684
0.5054 | -0.00682
0.5056 | -0.00679
0.5058 | -0.00675
0.506 | -0.00671
0.5062 | -0.00667
0.5064 | -0.00662
0.5066 | -0.00657
0.5068 | -0.00652
0.507 | -0.00646
0.5072 | -0.00641
0.5074 | -0.00634
0.5076 | -0.00627
0.5078 | -0.0062
0.508 | -0.00612
0.5082 | -0.00604
0.5084 | -0.00596
0.5086 | -0.00587
0.5088 | -0.00578
0.509 | -0.00568
0.5092 | -0.00558
0.5094 | -0.00547
0.5096 | -0.00537
0.5098 | -0.00526
0.51 | -0.00514
0.5102 | -0.00502
0.5104 | -0.0049
0.5106 | -0.00478
0.5108 | -0.00465
0.511 | -0.00452
0.5112 | -0.00439
0.5114 | -0.00426
0.5116 | -0.00413
0.5118 | -0.004
0.512 | -0.00387
0.5122 | -0.00374
0.5124 | -0.00361
0.5126 | -0.00347
0.5128 | -0.00334
0.513 | -0.00321
0.5132 | -0.00308
0.5134 | -0.00295
0.5136 | -0.00283
0.5138 | -0.00271
0.514 | -0.00259
0.5142 | -0.00247
0.5144 | -0.00236
0.5146 | -0.00225
0.5148 | -0.00215
0.515 | -0.00205
0.5152 | -0.00196
0.5154 | -0.00187
0.5156 | -0.00179
0.5158 | -0.00172
0.516 | -0.00165
0.5162 | -0.00158
0.5164 | -0.00153
0.5166 | -0.00147
0.5168 | -0.00143
0.517 | -0.00138
0.5172 | -0.00135
0.5174 | -0.00132
0.5176 | -0.0013
0.5178 | -0.00129
0.518 | -0.00128
0.5182 | -0.00128
0.5184 | -0.00128
0.5186 | -0.00128
0.5188 | -0.0013
0.519 | -0.00131
0.5192 | -0.00133
0.5194 | -0.00136
0.5196 | -0.00139
0.5198 | -0.00143
0.52 | -0.00146
0.5202 | -0.0015
0.5204 | -0.00154
0.5206 | -0.00159
0.5208 | -0.00164
0.521 | -0.00169
0.5212 | -0.00174
0.5214 | -0.0018
0.5216 | -0.00186
0.5218 | -0.00191
0.522 | -0.00197
0.5222 | -0.00203
0.5224 | -0.00209
0.5226 | -0.00215
0.5228 | -0.0022
0.523 | -0.00227
0.5232 | -0.00232
0.5234 | -0.00238
0.5236 | -0.00244
0.5238 | -0.0025
0.524 | -0.00255
0.5242 | -0.0026
0.5244 | -0.00266
0.5246 | -0.00271
0.5248 | -0.00276
0.525 | -0.00281
0.5252 | -0.00285
0.5254 | -0.0029
0.5256 | -0.00295
0.5258 | -0.00299
0.526 | -0.00304
0.5262 | -0.00308
0.5264 | -0.00312
0.5266 | -0.00317
0.5268 | -0.00321
0.527 | -0.00325
0.5272 | -0.00329
0.5274 | -0.00334
0.5276 | -0.00338
0.5278 | -0.00342
0.528 | -0.00347
0.5282 | -0.00351
0.5284 | -0.00355
0.5286 | -0.0036
0.5288 | -0.00365
0.529 | -0.0037
0.5292 | -0.00375
0.5294 | -0.0038
0.5296 | -0.00386
0.5298 | -0.00391
0.53 | -0.00398
0.5302 | -0.00404
0.5304 | -0.0041
0.5306 | -0.00417
0.5308 | -0.00424
0.531 | -0.00431
0.5312 | -0.00438
0.5314 | -0.00445
0.5316 | -0.00453
0.5318 | -0.0046
0.532 | -0.00468
0.5322 | -0.00477
0.5324 | -0.00485
0.5326 | -0.00493
0.5328 | -0.00501
0.533 | -0.0051
0.5332 | -0.00519
0.5334 | -0.00529
0.5336 | -0.00538
0.5338 | -0.00547
0.534 | -0.00556
0.5342 | -0.00565
0.5344 | -0.00575
0.5346 | -0.00584
0.5348 | -0.00593
0.535 | -0.00602
0.5352 | -0.00611
0.5354 | -0.0062
0.5356 | -0.00629
0.5358 | -0.00637
0.536 | -0.00646
0.5362 | -0.00654
0.5364 | -0.00662
0.5366 | -0.0067
0.5368 | -0.00678
0.537 | -0.00686
0.5372 | -0.00694
0.5374 | -0.00701
0.5376 | -0.00708
0.5378 | -0.00715
0.538 | -0.00721
0.5382 | -0.00728
0.5384 | -0.00735
0.5386 | -0.00741
0.5388 | -0.00747
0.539 | -0.00753
0.5392 | -0.00759
0.5394 | -0.00764
0.5396 | -0.0077
0.5398 | -0.00775
0.54 | -0.00781
0.5402 | -0.00786
0.5404 | -0.00791
0.5406 | -0.00796
0.5408 | -0.00802
0.541 | -0.00807
0.5412 | -0.00812
0.5414 | -0.00817
0.5416 | -0.00823
0.5418 | -0.00828
0.542 | -0.00833
0.5422 | -0.00838
0.5424 | -0.00843
0.5426 | -0.00849
0.5428 | -0.00854
0.543 | -0.0086
0.5432 | -0.00865
0.5434 | -0.00871
0.5436 | -0.00876
0.5438 | -0.00882
0.544 | -0.00888
0.5442 | -0.00894
0.5444 | -0.009
0.5446 | -0.00906
0.5448 | -0.00912
0.545 | -0.00919
0.5452 | -0.00925
0.5454 | -0.00932
0.5456 | -0.00938
0.5458 | -0.00945
0.546 | -0.00952
0.5462 | -0.00958
0.5464 | -0.00965
0.5466 | -0.00971
0.5468 | -0.00978
0.547 | -0.00985
0.5472 | -0.00992
0.5474 | -0.00998
0.5476 | -0.01005
0.5478 | -0.01011
0.548 | -0.01018
0.5482 | -0.01025
0.5484 | -0.01032
0.5486 | -0.01039
0.5488 | -0.01045
0.549 | -0.01052
0.5492 | -0.01058
0.5494 | -0.01064
0.5496 | -0.0107
0.5498 | -0.01077
0.55 | -0.01083
0.5502 | -0.01089
0.5504 | -0.01095
0.5506 | -0.01101
0.5508 | -0.01107
0.551 | -0.01113
0.5512 | -0.01118
0.5514 | -0.01124
0.5516 | -0.01129
0.5518 | -0.01134
0.552 | -0.01139
0.5522 | -0.01144
0.5524 | -0.01149
0.5526 | -0.01154
0.5528 | -0.01159
0.553 | -0.01164
0.5532 | -0.01168
0.5534 | -0.01172
0.5536 | -0.01177
0.5538 | -0.0118
0.554 | -0.01184
0.5542 | -0.01188
0.5544 | -0.01192
0.5546 | -0.01195
0.5548 | -0.01198
0.555 | -0.01201
0.5552 | -0.01204
0.5554 | -0.01207
0.5556 | -0.0121
0.5558 | -0.01213
0.556 | -0.01215
0.5562 | -0.01218
0.5564 | -0.0122
0.5566 | -0.01222
0.5568 | -0.01224
0.557 | -0.01226
0.5572 | -0.01228
0.5574 | -0.0123
0.5576 | -0.01231
0.5578 | -0.01233
0.558 | -0.01234
0.5582 | -0.01236
0.5584 | -0.01237
0.5586 | -0.01238
0.5588 | -0.01239
0.559 | -0.0124
0.5592 | -0.01241
0.5594 | -0.01242
0.5596 | -0.01243
0.5598 | -0.01244
0.56 | -0.01245
0.5602 | -0.01246
0.5604 | -0.01246
0.5606 | -0.01247
0.5608 | -0.01248
0.561 | -0.01248
0.5612 | -0.01249
0.5614 | -0.01249
0.5616 | -0.01249
0.5618 | -0.0125
0.562 | -0.0125
0.5622 | -0.0125
0.5624 | -0.0125
0.5626 | -0.01251
0.5628 | -0.01251
0.563 | -0.01251
0.5632 | -0.0125
0.5634 | -0.0125
0.5636 | -0.0125
0.5638 | -0.0125
0.564 | -0.01249
0.5642 | -0.01249
0.5644 | -0.01248
0.5646 | -0.01247
0.5648 | -0.01246
0.565 | -0.01245
0.5652 | -0.01244
0.5654 | -0.01243
0.5656 | -0.01241
0.5658 | -0.0124
0.566 | -0.01238
0.5662 | -0.01236
0.5664 | -0.01235
0.5666 | -0.01233
0.5668 | -0.01231
0.567 | -0.01229
0.5672 | -0.01226
0.5674 | -0.01224
0.5676 | -0.01221
0.5678 | -0.01218
0.568 | -0.01216
0.5682 | -0.01213
0.5684 | -0.0121
0.5686 | -0.01206
0.5688 | -0.01203
0.569 | -0.012
0.5692 | -0.01197
0.5694 | -0.01193
0.5696 | -0.0119
0.5698 | -0.01186
0.57 | -0.01182
0.5702 | -0.01179
0.5704 | -0.01175
0.5706 | -0.01171
0.5708 | -0.01167
0.571 | -0.01164
0.5712 | -0.0116
0.5714 | -0.01156
0.5716 | -0.01152
0.5718 | -0.01149
0.572 | -0.01145
0.5722 | -0.01142
0.5724 | -0.01138
0.5726 | -0.01135
0.5728 | -0.01131
0.573 | -0.01128
0.5732 | -0.01125
0.5734 | -0.01121
0.5736 | -0.01118
0.5738 | -0.01115
0.574 | -0.01112
0.5742 | -0.01109
0.5744 | -0.01107
0.5746 | -0.01104
0.5748 | -0.01102
0.575 | -0.01099
0.5752 | -0.01098
0.5754 | -0.01096
0.5756 | -0.01094
0.5758 | -0.01092
0.576 | -0.0109
0.5762 | -0.01088
0.5764 | -0.01087
0.5766 | -0.01085
0.5768 | -0.01084
0.577 | -0.01083
0.5772 | -0.01082
0.5774 | -0.01081
0.5776 | -0.0108
0.5778 | -0.01079
0.578 | -0.01078
0.5782 | -0.01078
0.5784 | -0.01077
0.5786 | -0.01077
0.5788 | -0.01076
0.579 | -0.01076
0.5792 | -0.01075
0.5794 | -0.01075
0.5796 | -0.01075
0.5798 | -0.01074
0.58 | -0.01073
0.5802 | -0.01073
0.5804 | -0.01072
0.5806 | -0.01071
0.5808 | -0.0107
0.581 | -0.01069
0.5812 | -0.01068
0.5814 | -0.01067
0.5816 | -0.01065
0.5818 | -0.01064
0.582 | -0.01062
0.5822 | -0.01061
0.5824 | -0.01059
0.5826 | -0.01057
0.5828 | -0.01055
0.583 | -0.01052
0.5832 | -0.0105
0.5834 | -0.01047
0.5836 | -0.01044
0.5838 | -0.0104
0.584 | -0.01037
0.5842 | -0.01034
0.5844 | -0.0103
0.5846 | -0.01026
0.5848 | -0.01022
0.585 | -0.01017
0.5852 | -0.01013
0.5854 | -0.01008
0.5856 | -0.01003
0.5858 | -0.00998
0.586 | -0.00993
0.5862 | -0.00988
0.5864 | -0.00982
0.5866 | -0.00976
0.5868 | -0.00971
0.587 | -0.00965
0.5872 | -0.00958
0.5874 | -0.00952
0.5876 | -0.00946
0.5878 | -0.0094
0.588 | -0.00934
0.5882 | -0.00927
0.5884 | -0.00921
0.5886 | -0.00914
0.5888 | -0.00908
0.589 | -0.00901
0.5892 | -0.00894
0.5894 | -0.00887
0.5896 | -0.00881
0.5898 | -0.00874
0.59 | -0.00868
0.5902 | -0.00861
0.5904 | -0.00855
0.5906 | -0.00848
0.5908 | -0.00842
0.591 | -0.00836
0.5912 | -0.0083
0.5914 | -0.00824
0.5916 | -0.00818
0.5918 | -0.00812
0.592 | -0.00807
0.5922 | -0.00801
0.5924 | -0.00796
0.5926 | -0.00791
0.5928 | -0.00785
0.593 | -0.0078
0.5932 | -0.00775
0.5934 | -0.0077
0.5936 | -0.00765
0.5938 | -0.00761
0.594 | -0.00756
0.5942 | -0.00752
0.5944 | -0.00748
0.5946 | -0.00744
0.5948 | -0.0074
0.595 | -0.00736
0.5952 | -0.00733
0.5954 | -0.00729
0.5956 | -0.00726
0.5958 | -0.00722
0.596 | -0.00719
0.5962 | -0.00716
0.5964 | -0.00713
0.5966 | -0.0071
0.5968 | -0.00708
0.597 | -0.00705
0.5972 | -0.00703
0.5974 | -0.007
0.5976 | -0.00698
0.5978 | -0.00696
0.598 | -0.00694
0.5982 | -0.00692
0.5984 | -0.0069
0.5986 | -0.00689
0.5988 | -0.00687
0.599 | -0.00685
0.5992 | -0.00684
0.5994 | -0.00682
0.5996 | -0.0068
0.5998 | -0.00679
0.6 | -0.00678
0.6002 | -0.00677
0.6004 | -0.00675
0.6006 | -0.00674
0.6008 | -0.00673
0.601 | -0.00672
0.6012 | -0.00671
0.6014 | -0.00671
0.6016 | -0.0067
0.6018 | -0.00669
0.602 | -0.00668
0.6022 | -0.00667
0.6024 | -0.00667
0.6026 | -0.00666
0.6028 | -0.00665
0.603 | -0.00664
0.6032 | -0.00664
0.6034 | -0.00663
0.6036 | -0.00662
0.6038 | -0.00661
0.604 | -0.0066
0.6042 | -0.00659
0.6044 | -0.00658
0.6046 | -0.00657
0.6048 | -0.00656
0.605 | -0.00654
0.6052 | -0.00653
0.6054 | -0.00651
0.6056 | -0.00649
0.6058 | -0.00647
0.606 | -0.00645
0.6062 | -0.00643
0.6064 | -0.00641
0.6066 | -0.00639
0.6068 | -0.00636
0.607 | -0.00633
0.6072 | -0.00631
0.6074 | -0.00628
0.6076 | -0.00625
0.6078 | -0.00621
0.608 | -0.00618
0.6082 | -0.00614
0.6084 | -0.0061
0.6086 | -0.00606
0.6088 | -0.00602
0.609 | -0.00598
0.6092 | -0.00594
0.6094 | -0.0059
0.6096 | -0.00585
0.6098 | -0.00581
0.61 | -0.00577
0.6102 | -0.00572
0.6104 | -0.00567
0.6106 | -0.00563
0.6108 | -0.00558
0.611 | -0.00554
0.6112 | -0.00549
0.6114 | -0.00544
0.6116 | -0.0054
0.6118 | -0.00536
0.612 | -0.00531
0.6122 | -0.00527
0.6124 | -0.00523
0.6126 | -0.00519
0.6128 | -0.00516
0.613 | -0.00513
0.6132 | -0.00509
0.6134 | -0.00507
0.6136 | -0.00504
0.6138 | -0.00502
0.614 | -0.005
0.6142 | -0.00498
0.6144 | -0.00496
0.6146 | -0.00495
0.6148 | -0.00494
0.615 | -0.00494
0.6152 | -0.00494
0.6154 | -0.00494
0.6156 | -0.00494
0.6158 | -0.00495
0.616 | -0.00496
0.6162 | -0.00498
0.6164 | -0.005
0.6166 | -0.00502
0.6168 | -0.00505
0.617 | -0.00508
0.6172 | -0.00511
0.6174 | -0.00514
0.6176 | -0.00518
0.6178 | -0.00522
0.618 | -0.00526
0.6182 | -0.00531
0.6184 | -0.00536
0.6186 | -0.00541
0.6188 | -0.00546
0.619 | -0.00552
0.6192 | -0.00557
0.6194 | -0.00563
0.6196 | -0.00569
0.6198 | -0.00575
0.62 | -0.00581
0.6202 | -0.00587
0.6204 | -0.00593
0.6206 | -0.006
0.6208 | -0.00606
0.621 | -0.00613
0.6212 | -0.0062
0.6214 | -0.00626
0.6216 | -0.00632
0.6218 | -0.00638
0.622 | -0.00644
0.6222 | -0.00651
0.6224 | -0.00657
0.6226 | -0.00662
0.6228 | -0.00668
0.623 | -0.00674
0.6232 | -0.00679
0.6234 | -0.00685
0.6236 | -0.0069
0.6238 | -0.00695
0.624 | -0.007
0.6242 | -0.00705
0.6244 | -0.00709
0.6246 | -0.00713
0.6248 | -0.00717
0.625 | -0.0072
0.6252 | -0.00724
0.6254 | -0.00727
0.6256 | -0.0073
0.6258 | -0.00733
0.626 | -0.00736
0.6262 | -0.00738
0.6264 | -0.0074
0.6266 | -0.00741
0.6268 | -0.00743
0.627 | -0.00744
0.6272 | -0.00744
0.6274 | -0.00745
0.6276 | -0.00745
0.6278 | -0.00745
0.628 | -0.00744
0.6282 | -0.00744
0.6284 | -0.00743
0.6286 | -0.00741
0.6288 | -0.0074
0.629 | -0.00738
0.6292 | -0.00735
0.6294 | -0.00733
0.6296 | -0.0073
0.6298 | -0.00727
0.63 | -0.00724
0.6302 | -0.0072
0.6304 | -0.00717
0.6306 | -0.00713
0.6308 | -0.00709
0.631 | -0.00705
0.6312 | -0.00701
0.6314 | -0.00697
0.6316 | -0.00692
0.6318 | -0.00687
0.632 | -0.00683
0.6322 | -0.00678
0.6324 | -0.00674
0.6326 | -0.00669
0.6328 | -0.00664
0.633 | -0.0066
0.6332 | -0.00656
0.6334 | -0.00651
0.6336 | -0.00647
0.6338 | -0.00643
0.634 | -0.00639
0.6342 | -0.00636
0.6344 | -0.00633
0.6346 | -0.00629
0.6348 | -0.00627
0.635 | -0.00624
0.6352 | -0.00621
0.6354 | -0.00619
0.6356 | -0.00618
0.6358 | -0.00616
0.636 | -0.00615
0.6362 | -0.00614
0.6364 | -0.00614
0.6366 | -0.00615
0.6368 | -0.00615
0.637 | -0.00616
0.6372 | -0.00617
0.6374 | -0.00619
0.6376 | -0.00621
0.6378 | -0.00624
0.638 | -0.00627
0.6382 | -0.0063
0.6384 | -0.00634
0.6386 | -0.00638
0.6388 | -0.00643
0.639 | -0.00648
0.6392 | -0.00654
0.6394 | -0.0066
0.6396 | -0.00667
0.6398 | -0.00673
0.64 | -0.0068
0.6402 | -0.00687
0.6404 | -0.00695
0.6406 | -0.00703
0.6408 | -0.00711
0.641 | -0.00719
0.6412 | -0.00727
0.6414 | -0.00736
0.6416 | -0.00744
0.6418 | -0.00753
0.642 | -0.00762
0.6422 | -0.00771
0.6424 | -0.00779
0.6426 | -0.00788
0.6428 | -0.00797
0.643 | -0.00805
0.6432 | -0.00814
0.6434 | -0.00822
0.6436 | -0.0083
0.6438 | -0.00838
0.644 | -0.00846
0.6442 | -0.00854
0.6444 | -0.00861
0.6446 | -0.00869
0.6448 | -0.00876
0.645 | -0.00883
0.6452 | -0.0089
0.6454 | -0.00896
0.6456 | -0.00902
0.6458 | -0.00909
0.646 | -0.00914
0.6462 | -0.0092
0.6464 | -0.00925
0.6466 | -0.00929
0.6468 | -0.00934
0.647 | -0.00938
0.6472 | -0.00943
0.6474 | -0.00947
0.6476 | -0.00951
0.6478 | -0.00954
0.648 | -0.00958
0.6482 | -0.00961
0.6484 | -0.00964
0.6486 | -0.00968
0.6488 | -0.00971
0.649 | -0.00974
0.6492 | -0.00977
0.6494 | -0.0098
0.6496 | -0.00983
0.6498 | -0.00985
0.65 | -0.00988
0.6502 | -0.00991
0.6504 | -0.00994
0.6506 | -0.00998
0.6508 | -0.01001
0.651 | -0.01003
0.6512 | -0.01006
0.6514 | -0.01009
0.6516 | -0.01012
0.6518 | -0.01015
0.652 | -0.01017
0.6522 | -0.01021
0.6524 | -0.01024
0.6526 | -0.01027
0.6528 | -0.01029
0.653 | -0.01032
0.6532 | -0.01035
0.6534 | -0.01039
0.6536 | -0.01042
0.6538 | -0.01044
0.654 | -0.01047
0.6542 | -0.0105
0.6544 | -0.01052
0.6546 | -0.01055
0.6548 | -0.01058
0.655 | -0.0106
0.6552 | -0.01063
0.6554 | -0.01066
0.6556 | -0.01068
0.6558 | -0.0107
0.656 | -0.01073
0.6562 | -0.01075
0.6564 | -0.01077
0.6566 | -0.01078
0.6568 | -0.0108
0.657 | -0.01081
0.6572 | -0.01083
0.6574 | -0.01085
0.6576 | -0.01086
0.6578 | -0.01086
0.658 | -0.01087
0.6582 | -0.01088
0.6584 | -0.01088
0.6586 | -0.01089
0.6588 | -0.01089
0.659 | -0.01089
0.6592 | -0.01089
0.6594 | -0.01088
0.6596 | -0.01088
0.6598 | -0.01087
0.66 | -0.01086
0.6602 | -0.01085
0.6604 | -0.01083
0.6606 | -0.01081
0.6608 | -0.01079
0.661 | -0.01077
0.6612 | -0.01074
0.6614 | -0.01072
0.6616 | -0.01068
0.6618 | -0.01065
0.662 | -0.01062
0.6622 | -0.01058
0.6624 | -0.01053
0.6626 | -0.01049
0.6628 | -0.01045
0.663 | -0.0104
0.6632 | -0.01034
0.6634 | -0.01029
0.6636 | -0.01022
0.6638 | -0.01016
0.664 | -0.01009
0.6642 | -0.01002
0.6644 | -0.00994
0.6646 | -0.00987
0.6648 | -0.00979
0.665 | -0.0097
0.6652 | -0.00961
0.6654 | -0.00952
0.6656 | -0.00942
0.6658 | -0.00932
0.666 | -0.00921
0.6662 | -0.0091
0.6664 | -0.00899
0.6666 | -0.00888
0.6668 | -0.00876
0.667 | -0.00864
0.6672 | -0.00851
0.6674 | -0.00838
0.6676 | -0.00825
0.6678 | -0.00811
0.668 | -0.00797
0.6682 | -0.00784
0.6684 | -0.00769
0.6686 | -0.00755
0.6688 | -0.0074
0.669 | -0.00725
0.6692 | -0.00709
0.6694 | -0.00694
0.6696 | -0.00678
0.6698 | -0.00662
0.67 | -0.00647
0.6702 | -0.00631
0.6704 | -0.00614
0.6706 | -0.00598
0.6708 | -0.00581
0.671 | -0.00565
0.6712 | -0.00548
0.6714 | -0.00532
0.6716 | -0.00515
0.6718 | -0.00499
0.672 | -0.00482
0.6722 | -0.00466
0.6724 | -0.0045
0.6726 | -0.00434
0.6728 | -0.00418
0.673 | -0.00402
0.6732 | -0.00386
0.6734 | -0.00371
0.6736 | -0.00355
0.6738 | -0.0034
0.674 | -0.00325
0.6742 | -0.0031
0.6744 | -0.00296
0.6746 | -0.00281
0.6748 | -0.00267
0.675 | -0.00253
0.6752 | -0.00239
0.6754 | -0.00225
0.6756 | -0.00212
0.6758 | -0.00199
0.676 | -0.00185
0.6762 | -0.00172
0.6764 | -0.00159
0.6766 | -0.00146
0.6768 | -0.00134
0.677 | -0.00122
0.6772 | -0.0011
0.6774 | -0.00097375
0.6776 | -0.000851073
0.6778 | -0.000728396
0.678 | -0.000605719
0.6782 | -0.000483042
0.6784 | -0.000360364
0.6786 | -0.000237687
0.6788 | -0.000111176
0.679 | 1.53347e-05
0.6792 | 0.000141846
0.6794 | 0.00027219
0.6796 | 0.000402535
0.6798 | 0.000536713
0.68 | 0.000674725
0.6802 | 0.000812737
0.6804 | 0.000954582
0.6806 | 0.0011
0.6808 | 0.00124
0.681 | 0.00139
0.6812 | 0.00154
0.6814 | 0.00169
0.6816 | 0.00185
0.6818 | 0.00201
0.682 | 0.00218
0.6822 | 0.00235
0.6824 | 0.00252
0.6826 | 0.00269
0.6828 | 0.00287
0.683 | 0.00305
0.6832 | 0.00324
0.6834 | 0.00343
0.6836 | 0.00362
0.6838 | 0.00381
0.684 | 0.00401
0.6842 | 0.00422
0.6844 | 0.00442
0.6846 | 0.00463
0.6848 | 0.00485
0.685 | 0.00507
0.6852 | 0.00529
0.6854 | 0.00552
0.6856 | 0.00575
0.6858 | 0.00599
0.686 | 0.00623
0.6862 | 0.00647
0.6864 | 0.00672
0.6866 | 0.00697
0.6868 | 0.00723
0.687 | 0.00749
0.6872 | 0.00776
0.6874 | 0.00802
0.6876 | 0.0083
0.6878 | 0.00857
0.688 | 0.00886
0.6882 | 0.00914
0.6884 | 0.00943
0.6886 | 0.00973
0.6888 | 0.01002
0.689 | 0.01032
0.6892 | 0.01063
0.6894 | 0.01094
0.6896 | 0.01125
0.6898 | 0.01157
0.69 | 0.01188
0.6902 | 0.01221
0.6904 | 0.01253
0.6906 | 0.01285
0.6908 | 0.01318
0.691 | 0.01351
0.6912 | 0.01383
0.6914 | 0.01416
0.6916 | 0.01448
0.6918 | 0.01481
0.692 | 0.01513
0.6922 | 0.01545
0.6924 | 0.01577
0.6926 | 0.01608
0.6928 | 0.01639
0.693 | 0.0167
0.6932 | 0.017
0.6934 | 0.0173
0.6936 | 0.01759
0.6938 | 0.01788
0.694 | 0.01815
0.6942 | 0.01842
0.6944 | 0.01869
0.6946 | 0.01894
0.6948 | 0.01918
0.695 | 0.01942
0.6952 | 0.01965
0.6954 | 0.01987
0.6956 | 0.02007
0.6958 | 0.02027
0.696 | 0.02045
0.6962 | 0.02063
0.6964 | 0.02079
0.6966 | 0.02094
0.6968 | 0.02107
0.697 | 0.0212
0.6972 | 0.02132
0.6974 | 0.02142
0.6976 | 0.02151
0.6978 | 0.0216
0.698 | 0.02166
0.6982 | 0.02172
0.6984 | 0.02176
0.6986 | 0.02179
0.6988 | 0.02181
0.699 | 0.02182
0.6992 | 0.02181
0.6994 | 0.0218
0.6996 | 0.02177
0.6998 | 0.02173
0.7 | 0.02168
0.7002 | 0.02162
0.7004 | 0.02155
0.7006 | 0.02146
0.7008 | 0.02137
0.701 | 0.02127
0.7012 | 0.02116
0.7014 | 0.02103
0.7016 | 0.0209
0.7018 | 0.02076
0.702 | 0.0206
0.7022 | 0.02044
0.7024 | 0.02026
0.7026 | 0.02008
0.7028 | 0.01989
0.703 | 0.01968
0.7032 | 0.01947
0.7034 | 0.01925
0.7036 | 0.01902
0.7038 | 0.01878
0.704 | 0.01852
0.7042 | 0.01826
0.7044 | 0.01799
0.7046 | 0.01771
0.7048 | 0.01742
0.705 | 0.01712
0.7052 | 0.01681
0.7054 | 0.01649
0.7056 | 0.01616
0.7058 | 0.01582
0.706 | 0.01546
0.7062 | 0.0151
0.7064 | 0.01473
0.7066 | 0.01435
0.7068 | 0.01395
0.707 | 0.01354
0.7072 | 0.01312
0.7074 | 0.01269
0.7076 | 0.01225
0.7078 | 0.0118
0.708 | 0.01134
0.7082 | 0.01086
0.7084 | 0.01037
0.7086 | 0.00986
0.7088 | 0.00935
0.709 | 0.00883
0.7092 | 0.00828
0.7094 | 0.00772
0.7096 | 0.00716
0.7098 | 0.00657
0.71 | 0.00598
0.7102 | 0.00536
0.7104 | 0.00473
0.7106 | 0.00409
0.7108 | 0.00343
0.711 | 0.00276
0.7112 | 0.00207
0.7114 | 0.00136
0.7116 | 0.000640222
0.7118 | -9.96752e-05
0.712 | -0.000854907
0.7122 | -0.00163
0.7124 | -0.00242
0.7126 | -0.00323
0.7128 | -0.00406
0.713 | -0.0049
0.7132 | -0.00577
0.7134 | -0.00665
0.7136 | -0.00756
0.7138 | -0.00848
0.714 | -0.00943
0.7142 | -0.01039
0.7144 | -0.01138
0.7146 | -0.01239
0.7148 | -0.01342
0.715 | -0.01447
0.7152 | -0.01555
0.7154 | -0.01664
0.7156 | -0.01776
0.7158 | -0.0189
0.716 | -0.02007
0.7162 | -0.02126
0.7164 | -0.02247
0.7166 | -0.0237
0.7168 | -0.02496
0.717 | -0.02625
0.7172 | -0.02756
0.7174 | -0.02889
0.7176 | -0.03026
0.7178 | -0.03164
0.718 | -0.03306
0.7182 | -0.0345
0.7184 | -0.03597
0.7186 | -0.03746
0.7188 | -0.03898
0.719 | -0.04053
0.7192 | -0.04211
0.7194 | -0.04372
0.7196 | -0.04536
0.7198 | -0.04702
0.72 | -0.04871
0.7202 | -0.05044
0.7204 | -0.05219
0.7206 | -0.05397
0.7208 | -0.05578
0.721 | -0.05763
0.7212 | -0.05951
0.7214 | -0.06142
0.7216 | -0.06337
0.7218 | -0.06534
0.722 | -0.06736
0.7222 | -0.06941
0.7224 | -0.0715
0.7226 | -0.07362
0.7228 | -0.07578
0.723 | -0.07797
0.7232 | -0.08021
0.7234 | -0.08249
0.7236 | -0.08481
0.7238 | -0.08717
0.724 | -0.08957
0.7242 | -0.09202
0.7244 | -0.09451
0.7246 | -0.09705
0.7248 | -0.09964
0.725 | -0.10228
0.7252 | -0.10498
0.7254 | -0.10772
0.7256 | -0.11052
0.7258 | -0.11338
0.726 | -0.11631
0.7262 | -0.1193
0.7264 | -0.12235
0.7266 | -0.12547
0.7268 | -0.12867
0.727 | -0.13193
0.7272 | -0.13528
0.7274 | -0.1387
0.7276 | -0.14221
0.7278 | -0.14581
0.728 | -0.1495
0.7282 | -0.15328
0.7284 | -0.15716
0.7286 | -0.16114
0.7288 | -0.16523
0.729 | -0.16942
0.7292 | -0.17373
0.7294 | -0.17815
0.7296 | -0.18269
0.7298 | -0.18736
0.73 | -0.19216
0.7302 | -0.19708
0.7304 | -0.20214
0.7306 | -0.20733
0.7308 | -0.21266
0.731 | -0.21814
0.7312 | -0.22376
0.7314 | -0.22952
0.7316 | -0.23544
0.7318 | -0.2415
0.732 | -0.24772
0.7322 | -0.25408
0.7324 | -0.2606
0.7326 | -0.26728
0.7328 | -0.27411
0.733 | -0.28108
0.7332 | -0.28821
0.7334 | -0.29549
0.7336 | -0.30292
0.7338 | -0.3105
0.734 | -0.31821
0.7342 | -0.32607
0.7344 | -0.33406
0.7346 | -0.34219
0.7348 | -0.35045
0.735 | -0.35883
0.7352 | -0.36733
0.7354 | -0.37594
0.7356 | -0.38467
0.7358 | -0.39351
0.736 | -0.40244
0.7362 | -0.41146
0.7364 | -0.42058
0.7366 | -0.42978
0.7368 | -0.43906
0.737 | -0.4484
0.7372 | -0.45782
0.7374 | -0.4673
0.7376 | -0.47683
0.7378 | -0.48641
0.738 | -0.49603
0.7382 | -0.5057
0.7384 | -0.5154
0.7386 | -0.52514
0.7388 | -0.5349
0.739 | -0.54468
0.7392 | -0.55449
0.7394 | -0.56432
0.7396 | -0.57417
0.7398 | -0.58403
0.74 | -0.5939
0.7402 | -0.60379
0.7404 | -0.6137
0.7406 | -0.62361
0.7408 | -0.63354
0.741 | -0.64348
0.7412 | -0.65343
0.7414 | -0.6634
0.7416 | -0.67338
0.7418 | -0.68337
0.742 | -0.69338
0.7422 | -0.70341
0.7424 | -0.71346
0.7426 | -0.72352
0.7428 | -0.73361
0.743 | -0.74372
0.7432 | -0.75385
0.7434 | -0.764
0.7436 | -0.77418
0.7438 | -0.78437
0.744 | -0.79458
0.7442 | -0.80482
0.7444 | -0.81506
0.7446 | -0.82531
0.7448 | -0.83558
0.745 | -0.84584
0.7452 | -0.85609
0.7454 | -0.86633
0.7456 | -0.87655
0.7458 | -0.88673
0.746 | -0.89688
0.7462 | -0.90696
0.7464 | -0.91699
0.7466 | -0.92693
0.7468 | -0.93677
0.747 | -0.9465
0.7472 | -0.9561
0.7474 | -0.96556
0.7476 | -0.97485
0.7478 | -0.98396
0.748 | -0.99286
0.7482 | -1.00153
0.7484 | -1.00995
0.7486 | -1.01809
0.7488 | -1.02595
0.749 | -1.03348
0.7492 | -1.04067
0.7494 | -1.04749
0.7496 | -1.05391
0.7498 | -1.05992
0.75 | -1.06549
0.7502 | -1.07058
0.7504 | -1.07519
0.7506 | -1.07929
0.7508 | -1.08285
0.751 | -1.08585
0.7512 | -1.08828
0.7514 | -1.09011
0.7516 | -1.09132
0.7518 | -1.0919
0.752 | -1.09183
0.7522 | -1.09109
0.7524 | -1.08968
0.7526 | -1.08757
0.7528 | -1.08477
0.753 | -1.08125
0.7532 | -1.07702
0.7534 | -1.07207
0.7536 | -1.0664
0.7538 | -1.06
0.754 | -1.05288
0.7542 | -1.04503
0.7544 | -1.03647
0.7546 | -1.02719
0.7548 | -1.01721
0.755 | -1.00653
0.7552 | -0.99517
0.7554 | -0.98313
0.7556 | -0.97043
0.7558 | -0.95709
0.756 | -0.94311
0.7562 | -0.92852
0.7564 | -0.91334
0.7566 | -0.89757
0.7568 | -0.88124
0.757 | -0.86438
0.7572 | -0.84699
0.7574 | -0.8291
0.7576 | -0.81074
0.7578 | -0.79191
0.758 | -0.77264
0.7582 | -0.75296
0.7584 | -0.73287
0.7586 | -0.71241
0.7588 | -0.69158
0.759 | -0.67041
0.7592 | -0.64892
0.7594 | -0.62711
0.7596 | -0.60502
0.7598 | -0.58264
0.76 | -0.56001
0.7602 | -0.53713
0.7604 | -0.51401
0.7606 | -0.49066
0.7608 | -0.4671
0.761 | -0.44333
0.7612 | -0.41937
0.7614 | -0.39522
0.7616 | -0.3709
0.7618 | -0.3464
0.762 | -0.32174
0.7622 | -0.29692
0.7624 | -0.27194
0.7626 | -0.24682
0.7628 | -0.22154
0.763 | -0.19613
0.7632 | -0.17059
0.7634 | -0.14491
0.7636 | -0.11911
0.7638 | -0.09318
0.764 | -0.06714
0.7642 | -0.04099
0.7644 | -0.01474
0.7646 | 0.01162
0.7648 | 0.03806
0.765 | 0.06459
0.7652 | 0.09119
0.7654 | 0.11785
0.7656 | 0.14457
0.7658 | 0.17132
0.766 | 0.1981
0.7662 | 0.2249
0.7664 | 0.25169
0.7666 | 0.27846
0.7668 | 0.30519
0.767 | 0.33186
0.7672 | 0.35847
0.7674 | 0.38497
0.7676 | 0.41135
0.7678 | 0.43759
0.768 | 0.46367
0.7682 | 0.48955
0.7684 | 0.51521
0.7686 | 0.54063
0.7688 | 0.56577
0.769 | 0.59062
0.7692 | 0.61515
0.7694 | 0.63931
0.7696 | 0.66309
0.7698 | 0.68646
0.77 | 0.70939
0.7702 | 0.73185
0.7704 | 0.75381
0.7706 | 0.77525
0.7708 | 0.79613
0.771 | 0.81644
0.7712 | 0.83614
0.7714 | 0.85522
0.7716 | 0.87365
0.7718 | 0.8914
0.772 | 0.90847
0.7722 | 0.92482
0.7724 | 0.94044
0.7726 | 0.95532
0.7728 | 0.96944
0.773 | 0.98279
0.7732 | 0.99535
0.7734 | 1.00713
0.7736 | 1.01811
0.7738 | 1.02828
0.774 | 1.03765
0.7742 | 1.04621
0.7744 | 1.05396
0.7746 | 1.06091
0.7748 | 1.06706
0.775 | 1.07241
0.7752 | 1.07699
0.7754 | 1.08079
0.7756 | 1.08381
0.7758 | 1.0861
0.776 | 1.08764
0.7762 | 1.08845
0.7764 | 1.08856
0.7766 | 1.08799
0.7768 | 1.08674
0.777 | 1.08483
0.7772 | 1.0823
0.7774 | 1.07916
0.7776 | 1.07543
0.7778 | 1.07113
0.778 | 1.06629
0.7782 | 1.06092
0.7784 | 1.05505
0.7786 | 1.0487
0.7788 | 1.0419
0.779 | 1.03465
0.7792 | 1.02699
0.7794 | 1.01894
0.7796 | 1.01052
0.7798 | 1.00174
0.78 | 0.99263
0.7802 | 0.9832
0.7804 | 0.97348
0.7806 | 0.96348
0.7808 | 0.95322
0.781 | 0.94271
0.7812 | 0.93197
0.7814 | 0.92101
0.7816 | 0.90985
0.7818 | 0.8985
0.782 | 0.88698
0.7822 | 0.87529
0.7824 | 0.86345
0.7826 | 0.85146
0.7828 | 0.83935
0.783 | 0.82711
0.7832 | 0.81475
0.7834 | 0.80229
0.7836 | 0.78974
0.7838 | 0.7771
0.784 | 0.76437
0.7842 | 0.75157
0.7844 | 0.7387
0.7846 | 0.72578
0.7848 | 0.7128
0.785 | 0.69977
0.7852 | 0.6867
0.7854 | 0.6736
0.7856 | 0.66047
0.7858 | 0.64732
0.786 | 0.63415
0.7862 | 0.62097
0.7864 | 0.60779
0.7866 | 0.59462
0.7868 | 0.58146
0.787 | 0.56831
0.7872 | 0.55519
0.7874 | 0.5421
0.7876 | 0.52905
0.7878 | 0.51605
0.788 | 0.50311
0.7882 | 0.49023
0.7884 | 0.47741
0.7886 | 0.46467
0.7888 | 0.45203
0.789 | 0.43947
0.7892 | 0.42702
0.7894 | 0.41467
0.7896 | 0.40245
0.7898 | 0.39035
0.79 | 0.37838
0.7902 | 0.36656
0.7904 | 0.35489
0.7906 | 0.34337
0.7908 | 0.33201
0.791 | 0.32084
0.7912 | 0.30983
0.7914 | 0.29902
0.7916 | 0.28839
0.7918 | 0.27797
0.792 | 0.26775
0.7922 | 0.25774
0.7924 | 0.24794
0.7926 | 0.23837
0.7928 | 0.22901
0.793 | 0.21988
0.7932 | 0.21099
0.7934 | 0.20232
0.7936 | 0.19389
0.7938 | 0.1857
0.794 | 0.17775
0.7942 | 0.17004
0.7944 | 0.16257
0.7946 | 0.15534
0.7948 | 0.14835
0.795 | 0.1416
0.7952 | 0.13508
0.7954 | 0.1288
0.7956 | 0.12275
0.7958 | 0.11693
0.796 | 0.11133
0.7962 | 0.10596
0.7964 | 0.1008
0.7966 | 0.09586
0.7968 | 0.09113
0.797 | 0.0866
0.7972 | 0.08227
0.7974 | 0.07814
0.7976 | 0.07419
0.7978 | 0.07043
0.798 | 0.06684
0.7982 | 0.06342
0.7984 | 0.06016
0.7986 | 0.05706
0.7988 | 0.05411
0.799 | 0.05131
0.7992 | 0.04865
0.7994 | 0.04612
0.7996 | 0.04371
0.7998 | 0.04143
0.8 | 0.03926
0.8002 | 0.0372
0.8004 | 0.03524
0.8006 | 0.03338
0.8008 | 0.03162
0.801 | 0.02994
0.8012 | 0.02834
0.8014 | 0.02682
0.8016 | 0.02538
0.8018 | 0.02401
0.802 | 0.0227
0.8022 | 0.02145
0.8024 | 0.02025
0.8026 | 0.01912
0.8028 | 0.01803
0.803 | 0.01699
0.8032 | 0.016
0.8034 | 0.01505
0.8036 | 0.01414
0.8038 | 0.01326
0.804 | 0.01242
0.8042 | 0.01161
0.8044 | 0.01083
0.8046 | 0.01008
0.8048 | 0.00936
0.805 | 0.00867
0.8052 | 0.00799
0.8054 | 0.00735
0.8056 | 0.00672
0.8058 | 0.00611
0.806 | 0.00552
0.8062 | 0.00495
0.8064 | 0.0044
0.8066 | 0.00387
0.8068 | 0.00335
0.807 | 0.00285
0.8072 | 0.00237
0.8074 | 0.00189
0.8076 | 0.00143
0.8078 | 0.000989085
0.808 | 0.000559715
0.8082 | 0.000141846
0.8084 | -0.000264523
0.8086 | -0.00065939
0.8088 | -0.00104
0.809 | -0.00141
0.8092 | -0.00177
0.8094 | -0.00212
0.8096 | -0.00247
0.8098 | -0.00279
0.81 | -0.00312
0.8102 | -0.00343
0.8104 | -0.00373
0.8106 | -0.00403
0.8108 | -0.00431
0.811 | -0.00459
0.8112 | -0.00485
0.8114 | -0.00511
0.8116 | -0.00537
0.8118 | -0.00561
0.812 | -0.00585
0.8122 | -0.00608
0.8124 | -0.0063
0.8126 | -0.00652
0.8128 | -0.00673
0.813 | -0.00694
0.8132 | -0.00713
0.8134 | -0.00733
0.8136 | -0.00752
0.8138 | -0.00771
0.814 | -0.00789
0.8142 | -0.00807
0.8144 | -0.00825
0.8146 | -0.00841
0.8148 | -0.00858
0.815 | -0.00875
0.8152 | -0.00891
0.8154 | -0.00907
0.8156 | -0.00923
0.8158 | -0.00939
0.816 | -0.00955
0.8162 | -0.0097
0.8164 | -0.00986
0.8166 | -0.01001
0.8168 | -0.01016
0.817 | -0.01032
0.8172 | -0.01047
0.8174 | -0.01062
0.8176 | -0.01078
0.8178 | -0.01093
0.818 | -0.01108
0.8182 | -0.01124
0.8184 | -0.01139
0.8186 | -0.01154
0.8188 | -0.0117
0.819 | -0.01186
0.8192 | -0.01201
0.8194 | -0.01217
0.8196 | -0.01233
0.8198 | -0.01248
0.82 | -0.01264
0.8202 | -0.01279
0.8204 | -0.01295
0.8206 | -0.0131
0.8208 | -0.01326
0.821 | -0.01341
0.8212 | -0.01356
0.8214 | -0.01372
0.8216 | -0.01387
0.8218 | -0.01402
0.822 | -0.01416
0.8222 | -0.01431
0.8224 | -0.01445
0.8226 | -0.01459
0.8228 | -0.01473
0.823 | -0.01486
0.8232 | -0.01499
0.8234 | -0.01512
0.8236 | -0.01525
0.8238 | -0.01538
0.824 | -0.0155
0.8242 | -0.01561
0.8244 | -0.01572
0.8246 | -0.01583
0.8248 | -0.01593
0.825 | -0.01603
0.8252 | -0.01613
0.8254 | -0.01622
0.8256 | -0.01631
0.8258 | -0.01639
0.826 | -0.01647
0.8262 | -0.01655
0.8264 | -0.01662
0.8266 | -0.01668
0.8268 | -0.01674
0.827 | -0.0168
0.8272 | -0.01685
0.8274 | -0.0169
0.8276 | -0.01694
0.8278 | -0.01698
0.828 | -0.01702
0.8282 | -0.01705
0.8284 | -0.01708
0.8286 | -0.01711
0.8288 | -0.01713
0.829 | -0.01714
0.8292 | -0.01716
0.8294 | -0.01717
0.8296 | -0.01718
0.8298 | -0.01719
0.83 | -0.01719
0.8302 | -0.01719
0.8304 | -0.01719
0.8306 | -0.01719
0.8308 | -0.01718
0.831 | -0.01717
0.8312 | -0.01717
0.8314 | -0.01716
0.8316 | -0.01715
0.8318 | -0.01714
0.832 | -0.01712
0.8322 | -0.01711
0.8324 | -0.0171
0.8326 | -0.01709
0.8328 | -0.01708
0.833 | -0.01707
0.8332 | -0.01705
0.8334 | -0.01704
0.8336 | -0.01703
0.8338 | -0.01701
0.834 | -0.017
0.8342 | -0.01698
0.8344 | -0.01697
0.8346 | -0.01696
0.8348 | -0.01694
0.835 | -0.01693
0.8352 | -0.01692
0.8354 | -0.01691
0.8356 | -0.0169
0.8358 | -0.01689
0.836 | -0.01688
0.8362 | -0.01686
0.8364 | -0.01686
0.8366 | -0.01685
0.8368 | -0.01683
0.837 | -0.01683
0.8372 | -0.01681
0.8374 | -0.0168
0.8376 | -0.0168
0.8378 | -0.01678
0.838 | -0.01678
0.8382 | -0.01677
0.8384 | -0.01676
0.8386 | -0.01675
0.8388 | -0.01674
0.839 | -0.01673
0.8392 | -0.01671
0.8394 | -0.0167
0.8396 | -0.01669
0.8398 | -0.01668
0.84 | -0.01667
0.8402 | -0.01665
0.8404 | -0.01664
0.8406 | -0.01663
0.8408 | -0.01661
0.841 | -0.0166
0.8412 | -0.01658
0.8414 | -0.01656
0.8416 | -0.01654
0.8418 | -0.01652
0.842 | -0.0165
0.8422 | -0.01648
0.8424 | -0.01645
0.8426 | -0.01642
0.8428 | -0.0164
0.843 | -0.01637
0.8432 | -0.01634
0.8434 | -0.0163
0.8436 | -0.01627
0.8438 | -0.01623
0.844 | -0.01619
0.8442 | -0.01615
0.8444 | -0.0161
0.8446 | -0.01606
0.8448 | -0.01601
0.845 | -0.01596
0.8452 | -0.0159
0.8454 | -0.01584
0.8456 | -0.01578
0.8458 | -0.01572
0.846 | -0.01565
0.8462 | -0.01558
0.8464 | -0.01551
0.8466 | -0.01544
0.8468 | -0.01536
0.847 | -0.01528
0.8472 | -0.0152
0.8474 | -0.01511
0.8476 | -0.01502
0.8478 | -0.01493
0.848 | -0.01484
0.8482 | -0.01474
0.8484 | -0.01464
0.8486 | -0.01454
0.8488 | -0.01444
0.849 | -0.01433
0.8492 | -0.01423
0.8494 | -0.01412
0.8496 | -0.01401
0.8498 | -0.0139
0.85 | -0.01379
0.8502 | -0.01367
0.8504 | -0.01356
0.8506 | -0.01345
0.8508 | -0.01333
0.851 | -0.01322
0.8512 | -0.0131
0.8514 | -0.01299
0.8516 | -0.01287
0.8518 | -0.01276
0.852 | -0.01264
0.8522 | -0.01253
0.8524 | -0.01242
0.8526 | -0.01231
0.8528 | -0.0122
0.853 | -0.0121
0.8532 | -0.01199
0.8534 | -0.01188
0.8536 | -0.01178
0.8538 | -0.01168
0.854 | -0.01159
0.8542 | -0.01149
0.8544 | -0.0114
0.8546 | -0.01131
0.8548 | -0.01122
0.855 | -0.01114
0.8552 | -0.01106
0.8554 | -0.01098
0.8556 | -0.01091
0.8558 | -0.01084
0.856 | -0.01077
0.8562 | -0.01071
0.8564 | -0.01065
0.8566 | -0.01059
0.8568 | -0.01053
0.857 | -0.01049
0.8572 | -0.01044
0.8574 | -0.01039
0.8576 | -0.01035
0.8578 | -0.01032
0.858 | -0.01028
0.8582 | -0.01025
0.8584 | -0.01022
0.8586 | -0.0102
0.8588 | -0.01018
0.859 | -0.01016
0.8592 | -0.01015
0.8594 | -0.01014
0.8596 | -0.01013
0.8598 | -0.01012
0.86 | -0.01012
0.8602 | -0.01012
0.8604 | -0.01012
0.8606 | -0.01013
0.8608 | -0.01014
0.861 | -0.01015
0.8612 | -0.01016
0.8614 | -0.01017
0.8616 | -0.01019
0.8618 | -0.01021
0.862 | -0.01023
0.8622 | -0.01026
0.8624 | -0.01029
0.8626 | -0.01031
0.8628 | -0.01034
0.863 | -0.01037
0.8632 | -0.0104
0.8634 | -0.01044
0.8636 | -0.01047
0.8638 | -0.01051
0.864 | -0.01055
0.8642 | -0.01058
0.8644 | -0.01062
0.8646 | -0.01067
0.8648 | -0.0107
0.865 | -0.01075
0.8652 | -0.01078
0.8654 | -0.01082
0.8656 | -0.01086
0.8658 | -0.0109
0.866 | -0.01094
0.8662 | -0.01098
0.8664 | -0.01102
0.8666 | -0.01106
0.8668 | -0.0111
0.867 | -0.01113
0.8672 | -0.01117
0.8674 | -0.0112
0.8676 | -0.01123
0.8678 | -0.01126
0.868 | -0.01129
0.8682 | -0.01132
0.8684 | -0.01134
0.8686 | -0.01136
0.8688 | -0.01139
0.869 | -0.01141
0.8692 | -0.01142
0.8694 | -0.01143
0.8696 | -0.01144
0.8698 | -0.01145
0.87 | -0.01145
0.8702 | -0.01145
0.8704 | -0.01145
0.8706 | -0.01145
0.8708 | -0.01144
0.871 | -0.01143
0.8712 | -0.01141
0.8714 | -0.0114
0.8716 | -0.01138
0.8718 | -0.01136
0.872 | -0.01133
0.8722 | -0.01131
0.8724 | -0.01127
0.8726 | -0.01124
0.8728 | -0.0112
0.873 | -0.01116
0.8732 | -0.01112
0.8734 | -0.01108
0.8736 | -0.01103
0.8738 | -0.01098
0.874 | -0.01093
0.8742 | -0.01088
0.8744 | -0.01083
0.8746 | -0.01077
0.8748 | -0.01072
0.875 | -0.01066
0.8752 | -0.0106
0.8754 | -0.01054
0.8756 | -0.01048
0.8758 | -0.01041
0.876 | -0.01035
0.8762 | -0.01028
0.8764 | -0.01021
0.8766 | -0.01014
0.8768 | -0.01007
0.877 | -0.01001
0.8772 | -0.00994
0.8774 | -0.00987
0.8776 | -0.0098
0.8778 | -0.00972
0.878 | -0.00965
0.8782 | -0.00958
0.8784 | -0.0095
0.8786 | -0.00943
0.8788 | -0.00936
0.879 | -0.00929
0.8792 | -0.00921
0.8794 | -0.00914
0.8796 | -0.00906
0.8798 | -0.00899
0.88 | -0.00892
0.8802 | -0.00884
0.8804 | -0.00877
0.8806 | -0.0087
0.8808 | -0.00863
0.881 | -0.00855
0.8812 | -0.00848
0.8814 | -0.00841
0.8816 | -0.00833
0.8818 | -0.00826
0.882 | -0.00819
0.8822 | -0.00813
0.8824 | -0.00806
0.8826 | -0.00799
0.8828 | -0.00792
0.883 | -0.00786
0.8832 | -0.0078
0.8834 | -0.00774
0.8836 | -0.00767
0.8838 | -0.00762
0.884 | -0.00756
0.8842 | -0.0075
0.8844 | -0.00745
0.8846 | -0.0074
0.8848 | -0.00734
0.885 | -0.00729
0.8852 | -0.00724
0.8854 | -0.0072
0.8856 | -0.00715
0.8858 | -0.00711
0.886 | -0.00707
0.8862 | -0.00703
0.8864 | -0.00698
0.8866 | -0.00695
0.8868 | -0.00691
0.887 | -0.00687
0.8872 | -0.00684
0.8874 | -0.0068
0.8876 | -0.00677
0.8878 | -0.00674
0.888 | -0.00671
0.8882 | -0.00669
0.8884 | -0.00666
0.8886 | -0.00664
0.8888 | -0.00661
0.889 | -0.00659
0.8892 | -0.00656
0.8894 | -0.00654
0.8896 | -0.00652
0.8898 | -0.00649
0.89 | -0.00648
0.8902 | -0.00646
0.8904 | -0.00644
0.8906 | -0.00642
0.8908 | -0.0064
0.891 | -0.00638
0.8912 | -0.00636
0.8914 | -0.00634
0.8916 | -0.00633
0.8918 | -0.00631
0.892 | -0.00629
0.8922 | -0.00627
0.8924 | -0.00625
0.8926 | -0.00623
0.8928 | -0.00621
0.893 | -0.0062
0.8932 | -0.00618
0.8934 | -0.00616
0.8936 | -0.00615
0.8938 | -0.00613
0.894 | -0.00611
0.8942 | -0.0061
0.8944 | -0.00608
0.8946 | -0.00607
0.8948 | -0.00605
0.895 | -0.00604
0.8952 | -0.00602
0.8954 | -0.00601
0.8956 | -0.006
0.8958 | -0.00598
0.896 | -0.00597
0.8962 | -0.00596
0.8964 | -0.00595
0.8966 | -0.00594
0.8968 | -0.00593
0.897 | -0.00592
0.8972 | -0.00592
0.8974 | -0.00591
0.8976 | -0.0059
0.8978 | -0.0059
0.898 | -0.00589
0.8982 | -0.00589
0.8984 | -0.00588
0.8986 | -0.00588
0.8988 | -0.00587
0.899 | -0.00587
0.8992 | -0.00586
0.8994 | -0.00585
0.8996 | -0.00585
0.8998 | -0.00584
0.9 | -0.00583
0.9002 | -0.00582
0.9004 | -0.0058
0.9006 | -0.00579
0.9008 | -0.00577
0.901 | -0.00576
0.9012 | -0.00574
0.9014 | -0.00572
0.9016 | -0.0057
0.9018 | -0.00567
0.902 | -0.00565
0.9022 | -0.00562
0.9024 | -0.00558
0.9026 | -0.00554
0.9028 | -0.00551
0.903 | -0.00546
0.9032 | -0.00542
0.9034 | -0.00537
0.9036 | -0.00531
0.9038 | -0.00526
0.904 | -0.0052
0.9042 | -0.00514
0.9044 | -0.00507
0.9046 | -0.005
0.9048 | -0.00493
0.905 | -0.00486
0.9052 | -0.00478
0.9054 | -0.00471
0.9056 | -0.00463
0.9058 | -0.00455
0.906 | -0.00446
0.9062 | -0.00438
0.9064 | -0.00429
0.9066 | -0.0042
0.9068 | -0.00411
0.907 | -0.00402
0.9072 | -0.00393
0.9074 | -0.00383
0.9076 | -0.00374
0.9078 | -0.00365
0.908 | -0.00356
0.9082 | -0.00347
0.9084 | -0.00337
0.9086 | -0.00328
0.9088 | -0.00319
0.909 | -0.0031
0.9092 | -0.00302
0.9094 | -0.00293
0.9096 | -0.00285
0.9098 | -0.00277
0.91 | -0.00269
0.9102 | -0.00261
0.9104 | -0.00253
0.9106 | -0.00247
0.9108 | -0.0024
0.911 | -0.00233
0.9112 | -0.00227
0.9114 | -0.0022
0.9116 | -0.00215
0.9118 | -0.00209
0.912 | -0.00204
0.9122 | -0.00199
0.9124 | -0.00194
0.9126 | -0.0019
0.9128 | -0.00186
0.913 | -0.00182
0.9132 | -0.00179
0.9134 | -0.00176
0.9136 | -0.00173
0.9138 | -0.00171
0.914 | -0.00168
0.9142 | -0.00166
0.9144 | -0.00165
0.9146 | -0.00164
0.9148 | -0.00163
0.915 | -0.00162
0.9152 | -0.00161
0.9154 | -0.00161
0.9156 | -0.00161
0.9158 | -0.00161
0.916 | -0.00161
0.9162 | -0.00162
0.9164 | -0.00163
0.9166 | -0.00164
0.9168 | -0.00166
0.917 | -0.00168
0.9172 | -0.0017
0.9174 | -0.00173
0.9176 | -0.00175
0.9178 | -0.00178
0.918 | -0.00181
0.9182 | -0.00184
0.9184 | -0.00188
0.9186 | -0.00192
0.9188 | -0.00196
0.919 | -0.00201
0.9192 | -0.00205
0.9194 | -0.00211
0.9196 | -0.00216
0.9198 | -0.00222
0.92 | -0.00227
0.9202 | -0.00233
0.9204 | -0.0024
0.9206 | -0.00246
0.9208 | -0.00253
0.921 | -0.0026
0.9212 | -0.00267
0.9214 | -0.00274
0.9216 | -0.00282
0.9218 | -0.0029
0.922 | -0.00297
0.9222 | -0.00306
0.9224 | -0.00314
0.9226 | -0.00322
0.9228 | -0.0033
0.923 | -0.00339
0.9232 | -0.00347
0.9234 | -0.00355
0.9236 | -0.00364
0.9238 | -0.00373
0.924 | -0.00381
0.9242 | -0.0039
0.9244 | -0.00398
0.9246 | -0.00406
0.9248 | -0.00415
0.925 | -0.00423
0.9252 | -0.00431
0.9254 | -0.00439
0.9256 | -0.00446
0.9258 | -0.00454
0.926 | -0.00461
0.9262 | -0.00468
0.9264 | -0.00475
0.9266 | -0.00481
0.9268 | -0.00488
0.927 | -0.00494
0.9272 | -0.005
0.9274 | -0.00506
0.9276 | -0.00511
0.9278 | -0.00516
0.928 | -0.00521
0.9282 | -0.00525
0.9284 | -0.0053
0.9286 | -0.00534
0.9288 | -0.00538
0.929 | -0.00542
0.9292 | -0.00545
0.9294 | -0.00548
0.9296 | -0.00551
0.9298 | -0.00554
0.93 | -0.00557
0.9302 | -0.0056
0.9304 | -0.00562
0.9306 | -0.00564
0.9308 | -0.00566
0.931 | -0.00569
0.9312 | -0.00571
0.9314 | -0.00573
0.9316 | -0.00575
0.9318 | -0.00577
0.932 | -0.00579
0.9322 | -0.00582
0.9324 | -0.00584
0.9326 | -0.00586
0.9328 | -0.00589
0.933 | -0.00591
0.9332 | -0.00594
0.9334 | -0.00597
0.9336 | -0.006
0.9338 | -0.00603
0.934 | -0.00606
0.9342 | -0.0061
0.9344 | -0.00614
0.9346 | -0.00618
0.9348 | -0.00621
0.935 | -0.00626
0.9352 | -0.0063
0.9354 | -0.00634
0.9356 | -0.00639
0.9358 | -0.00643
0.936 | -0.00648
0.9362 | -0.00653
0.9364 | -0.00658
0.9366 | -0.00662
0.9368 | -0.00667
0.937 | -0.00672
0.9372 | -0.00677
0.9374 | -0.00682
0.9376 | -0.00687
0.9378 | -0.00691
0.938 | -0.00696
0.9382 | -0.007
0.9384 | -0.00704
0.9386 | -0.00708
0.9388 | -0.00712
0.939 | -0.00716
0.9392 | -0.00719
0.9394 | -0.00722
0.9396 | -0.00725
0.9398 | -0.00728
0.94 | -0.0073
0.9402 | -0.00732
0.9404 | -0.00734
0.9406 | -0.00735
0.9408 | -0.00736
0.941 | -0.00737
0.9412 | -0.00738
0.9414 | -0.00738
0.9416 | -0.00738
0.9418 | -0.00738
0.942 | -0.00738
0.9422 | -0.00737
0.9424 | -0.00736
0.9426 | -0.00735
0.9428 | -0.00733
0.943 | -0.00731
0.9432 | -0.0073
0.9434 | -0.00728
0.9436 | -0.00726
0.9438 | -0.00723
0.944 | -0.00721
0.9442 | -0.00718
0.9444 | -0.00716
0.9446 | -0.00713
0.9448 | -0.0071
0.945 | -0.00708
0.9452 | -0.00705
0.9454 | -0.00702
0.9456 | -0.007
0.9458 | -0.00697
0.946 | -0.00695
0.9462 | -0.00692
0.9464 | -0.0069
0.9466 | -0.00688
0.9468 | -0.00685
0.947 | -0.00683
0.9472 | -0.00681
0.9474 | -0.00679
0.9476 | -0.00677
0.9478 | -0.00676
0.948 | -0.00674
0.9482 | -0.00673
0.9484 | -0.00672
0.9486 | -0.00671
0.9488 | -0.0067
0.949 | -0.00669
0.9492 | -0.00668
0.9494 | -0.00667
0.9496 | -0.00666
0.9498 | -0.00666
0.95 | -0.00665
0.9502 | -0.00665
0.9504 | -0.00664
0.9506 | -0.00664
0.9508 | -0.00664
0.951 | -0.00664
0.9512 | -0.00664
0.9514 | -0.00664
0.9516 | -0.00664
0.9518 | -0.00664
0.952 | -0.00664
0.9522 | -0.00665
0.9524 | -0.00665
0.9526 | -0.00666
0.9528 | -0.00666
0.953 | -0.00666
0.9532 | -0.00667
0.9534 | -0.00667
0.9536 | -0.00668
0.9538 | -0.00668
0.954 | -0.00669
0.9542 | -0.00669
0.9544 | -0.0067
0.9546 | -0.00671
0.9548 | -0.00671
0.955 | -0.00672
0.9552 | -0.00673
0.9554 | -0.00674
0.9556 | -0.00675
0.9558 | -0.00676
0.956 | -0.00677
0.9562 | -0.00678
0.9564 | -0.0068
0.9566 | -0.00681
0.9568 | -0.00682
0.957 | -0.00684
0.9572 | -0.00686
0.9574 | -0.00688
0.9576 | -0.0069
0.9578 | -0.00692
0.958 | -0.00695
0.9582 | -0.00697
0.9584 | -0.007
0.9586 | -0.00702
0.9588 | -0.00705
0.959 | -0.00708
0.9592 | -0.00711
0.9594 | -0.00714
0.9596 | -0.00717
0.9598 | -0.00721
0.96 | -0.00724
0.9602 | -0.00728
0.9604 | -0.00731
0.9606 | -0.00735
0.9608 | -0.00739
0.961 | -0.00743
0.9612 | -0.00747
0.9614 | -0.00751
0.9616 | -0.00755
0.9618 | -0.00759
0.962 | -0.00763
0.9622 | -0.00767
0.9624 | -0.00771
0.9626 | -0.00776
0.9628 | -0.00779
0.963 | -0.00784
0.9632 | -0.00787
0.9634 | -0.00791
0.9636 | -0.00795
0.9638 | -0.00798
0.964 | -0.00802
0.9642 | -0.00805
0.9644 | -0.00808
0.9646 | -0.00811
0.9648 | -0.00814
0.965 | -0.00816
0.9652 | -0.00818
0.9654 | -0.0082
0.9656 | -0.00821
0.9658 | -0.00822
0.966 | -0.00823
0.9662 | -0.00824
0.9664 | -0.00825
0.9666 | -0.00825
0.9668 | -0.00825
0.967 | -0.00824
0.9672 | -0.00824
0.9674 | -0.00823
0.9676 | -0.00822
0.9678 | -0.0082
0.968 | -0.00819
0.9682 | -0.00817
0.9684 | -0.00815
0.9686 | -0.00813
0.9688 | -0.0081
0.969 | -0.00808
0.9692 | -0.00805
0.9694 | -0.00802
0.9696 | -0.00799
0.9698 | -0.00796
0.97 | -0.00793
0.9702 | -0.0079
0.9704 | -0.00787
0.9706 | -0.00784
0.9708 | -0.00781
0.971 | -0.00777
0.9712 | -0.00774
0.9714 | -0.00772
0.9716 | -0.00769
0.9718 | -0.00766
0.972 | -0.00764
0.9722 | -0.00761
0.9724 | -0.00759
0.9726 | -0.00758
0.9728 | -0.00756
0.973 | -0.00755
0.9732 | -0.00754
0.9734 | -0.00753
0.9736 | -0.00753
0.9738 | -0.00752
0.974 | -0.00753
0.9742 | -0.00753
0.9744 | -0.00754
0.9746 | -0.00755
0.9748 | -0.00756
0.975 | -0.00758
0.9752 | -0.00761
0.9754 | -0.00763
0.9756 | -0.00766
0.9758 | -0.0077
0.976 | -0.00774
0.9762 | -0.00778
0.9764 | -0.00782
0.9766 | -0.00787
0.9768 | -0.00793
0.977 | -0.00799
0.9772 | -0.00804
0.9774 | -0.0081
0.9776 | -0.00817
0.9778 | -0.00823
0.978 | -0.0083
0.9782 | -0.00837
0.9784 | -0.00845
0.9786 | -0.00852
0.9788 | -0.0086
0.979 | -0.00868
0.9792 | -0.00876
0.9794 | -0.00884
0.9796 | -0.00893
0.9798 | -0.00902
0.98 | -0.0091
0.9802 | -0.00919
0.9804 | -0.00927
0.9806 | -0.00936
0.9808 | -0.00945
0.981 | -0.00953
0.9812 | -0.00961
0.9814 | -0.0097
0.9816 | -0.00978
0.9818 | -0.00986
0.982 | -0.00994
0.9822 | -0.01002
0.9824 | -0.01009
0.9826 | -0.01016
0.9828 | -0.01023
0.983 | -0.0103
0.9832 | -0.01036
0.9834 | -0.01042
0.9836 | -0.01048
0.9838 | -0.01054
0.984 | -0.01059
0.9842 | -0.01063
0.9844 | -0.01068
0.9846 | -0.01072
0.9848 | -0.01076
0.985 | -0.01079
0.9852 | -0.01082
0.9854 | -0.01085
0.9856 | -0.01088
0.9858 | -0.0109
0.986 | -0.01092
0.9862 | -0.01093
0.9864 | -0.01095
0.9866 | -0.01096
0.9868 | -0.01096
0.987 | -0.01097
0.9872 | -0.01098
0.9874 | -0.01098
0.9876 | -0.01098
0.9878 | -0.01097
0.988 | -0.01097
0.9882 | -0.01096
0.9884 | -0.01095
0.9886 | -0.01095
0.9888 | -0.01093
0.989 | -0.01092
0.9892 | -0.01091
0.9894 | -0.0109
0.9896 | -0.01088
0.9898 | -0.01087
0.99 | -0.01085
0.9902 | -0.01084
0.9904 | -0.01083
0.9906 | -0.01081
0.9908 | -0.0108
0.991 | -0.01078
0.9912 | -0.01077
0.9914 | -0.01076
0.9916 | -0.01075
0.9918 | -0.01074
0.992 | -0.01073
0.9922 | -0.01073
0.9924 | -0.01073
0.9926 | -0.01072
0.9928 | -0.01072
0.993 | -0.01072
0.9932 | -0.01072
0.9934 | -0.01073
0.9936 | -0.01073
0.9938 | -0.01074
0.994 | -0.01075
0.9942 | -0.01076
0.9944 | -0.01078
0.9946 | -0.01079
0.9948 | -0.01081
0.995 | -0.01082
0.9952 | -0.01084
0.9954 | -0.01086
0.9956 | -0.01089
0.9958 | -0.01091
0.996 | -0.01094
0.9962 | -0.01097
0.9964 | -0.011
0.9966 | -0.01103
0.9968 | -0.01106
0.997 | -0.01109
0.9972 | -0.01112
0.9974 | -0.01116
0.9976 | -0.01119
0.9978 | -0.01122
0.998 | -0.01126
0.9982 | -0.01129
0.9984 | -0.01133
0.9986 | -0.01136
0.9988 | -0.0114
0.999 | -0.01143
0.9992 | -0.01146
0.9994 | -0.01149
0.9996 | -0.01152
0.9998 | -0.01155
1 | -0.01157
1.0002 | -0.0116
1.0004 | -0.00673
1.0006 | -0.00675
1.0008 | -0.00678
1.001 | -0.0068
1.0012 | -0.00683
1.0014 | -0.00685
1.0016 | -0.00687
1.0018 | -0.00689
1.002 | -0.0069
1.0022 | -0.00692
1.0024 | -0.00693
1.0026 | -0.00694
1.0028 | -0.00695
1.003 | -0.00695
1.0032 | -0.00696
1.0034 | -0.00696
1.0036 | -0.00696
1.0038 | -0.00696
1.004 | -0.00695
1.0042 | -0.00695
1.0044 | -0.00694
1.0046 | -0.00692
1.0048 | -0.0069
1.005 | -0.00689
1.0052 | -0.00687
1.0054 | -0.00684
1.0056 | -0.00682
1.0058 | -0.00679
1.006 | -0.00675
1.0062 | -0.00671
1.0064 | -0.00667
1.0066 | -0.00662
1.0068 | -0.00657
1.007 | -0.00652
1.0072 | -0.00646
1.0074 | -0.00641
1.0076 | -0.00634
1.0078 | -0.00627
1.008 | -0.0062
1.0082 | -0.00612
1.0084 | -0.00604
1.0086 | -0.00596
1.0088 | -0.00587
1.009 | -0.00578
1.0092 | -0.00568
1.0094 | -0.00558
1.0096 | -0.00547
1.0098 | -0.00537
1.01 | -0.00526
1.0102 | -0.00514
1.0104 | -0.00502
1.0106 | -0.0049
1.0108 | -0.00478
1.011 | -0.00465
1.0112 | -0.00452
1.0114 | -0.00439
1.0116 | -0.00426
1.0118 | -0.00413
1.012 | -0.004
1.0122 | -0.00387
1.0124 | -0.00374
1.0126 | -0.00361
1.0128 | -0.00347
1.013 | -0.00334
1.0132 | -0.00321
1.0134 | -0.00308
1.0136 | -0.00295
1.0138 | -0.00283
1.014 | -0.00271
1.0142 | -0.00259
1.0144 | -0.00247
1.0146 | -0.00236
1.0148 | -0.00225
1.015 | -0.00215
1.0152 | -0.00205
1.0154 | -0.00196
1.0156 | -0.00187
1.0158 | -0.00179
1.016 | -0.00172
1.0162 | -0.00165
1.0164 | -0.00158
1.0166 | -0.00153
1.0168 | -0.00147
1.017 | -0.00143
1.0172 | -0.00138
1.0174 | -0.00135
1.0176 | -0.00132
1.0178 | -0.0013
1.018 | -0.00129
1.0182 | -0.00128
1.0184 | -0.00128
1.0186 | -0.00128
1.0188 | -0.00128
1.019 | -0.0013
1.0192 | -0.00131
1.0194 | -0.00133
1.0196 | -0.00136
1.0198 | -0.00139
1.02 | -0.00143
1.0202 | -0.00146
1.0204 | -0.0015
1.0206 | -0.00154
1.0208 | -0.00159
1.021 | -0.00164
1.0212 | -0.00169
1.0214 | -0.00174
1.0216 | -0.0018
1.0218 | -0.00186
1.022 | -0.00191
1.0222 | -0.00197
1.0224 | -0.00203
1.0226 | -0.00209
1.0228 | -0.00215
1.023 | -0.0022
1.0232 | -0.00227
1.0234 | -0.00232
1.0236 | -0.00238
1.0238 | -0.00244
1.024 | -0.0025
1.0242 | -0.00255
1.0244 | -0.0026
1.0246 | -0.00266
1.0248 | -0.00271
1.025 | -0.00276
1.0252 | -0.00281
1.0254 | -0.00285
1.0256 | -0.0029
1.0258 | -0.00295
1.026 | -0.00299
1.0262 | -0.00304
1.0264 | -0.00308
1.0266 | -0.00312
1.0268 | -0.00317
1.027 | -0.00321
1.0272 | -0.00325
1.0274 | -0.00329
1.0276 | -0.00334
1.0278 | -0.00338
1.028 | -0.00342
1.0282 | -0.00347
1.0284 | -0.00351
1.0286 | -0.00355
1.0288 | -0.0036
1.029 | -0.00365
1.0292 | -0.0037
1.0294 | -0.00375
1.0296 | -0.0038
1.0298 | -0.00386
1.03 | -0.00391
1.0302 | -0.00398
1.0304 | -0.00404
1.0306 | -0.0041
1.0308 | -0.00417
1.031 | -0.00424
1.0312 | -0.00431
1.0314 | -0.00438
1.0316 | -0.00445
1.0318 | -0.00453
1.032 | -0.0046
1.0322 | -0.00468
1.0324 | -0.00477
1.0326 | -0.00485
1.0328 | -0.00493
1.033 | -0.00501
1.0332 | -0.0051
1.0334 | -0.00519
1.0336 | -0.00529
1.0338 | -0.00538
1.034 | -0.00547
1.0342 | -0.00556
1.0344 | -0.00565
1.0346 | -0.00575
1.0348 | -0.00584
1.035 | -0.00593
1.0352 | -0.00602
1.0354 | -0.00611
1.0356 | -0.0062
1.0358 | -0.00629
1.036 | -0.00637
1.0362 | -0.00646
1.0364 | -0.00654
1.0366 | -0.00662
1.0368 | -0.0067
1.037 | -0.00678
1.0372 | -0.00686
1.0374 | -0.00694
1.0376 | -0.00701
1.0378 | -0.00708
1.038 | -0.00715
1.0382 | -0.00721
1.0384 | -0.00728
1.0386 | -0.00735
1.0388 | -0.00741
1.039 | -0.00747
1.0392 | -0.00753
1.0394 | -0.00759
1.0396 | -0.00764
1.0398 | -0.0077
1.04 | -0.00775
1.0402 | -0.00781
1.0404 | -0.00786
1.0406 | -0.00791
1.0408 | -0.00796
1.041 | -0.00802
1.0412 | -0.00807
1.0414 | -0.00812
1.0416 | -0.00817
1.0418 | -0.00823
1.042 | -0.00828
1.0422 | -0.00833
1.0424 | -0.00838
1.0426 | -0.00843
1.0428 | -0.00849
1.043 | -0.00854
1.0432 | -0.0086
1.0434 | -0.00865
1.0436 | -0.00871
1.0438 | -0.00876
1.044 | -0.00882
1.0442 | -0.00888
1.0444 | -0.00894
1.0446 | -0.009
1.0448 | -0.00906
1.045 | -0.00912
1.0452 | -0.00919
1.0454 | -0.00925
1.0456 | -0.00932
1.0458 | -0.00938
1.046 | -0.00945
1.0462 | -0.00952
1.0464 | -0.00958
1.0466 | -0.00965
1.0468 | -0.00971
1.047 | -0.00978
1.0472 | -0.00985
1.0474 | -0.00992
1.0476 | -0.00998
1.0478 | -0.01005
1.048 | -0.01011
1.0482 | -0.01018
1.0484 | -0.01025
1.0486 | -0.01032
1.0488 | -0.01039
1.049 | -0.01045
1.0492 | -0.01052
1.0494 | -0.01058
1.0496 | -0.01064
1.0498 | -0.0107
1.05 | -0.01077
1.0502 | -0.01083
1.0504 | -0.01089
1.0506 | -0.01095
1.0508 | -0.01101
1.051 | -0.01107
1.0512 | -0.01113
1.0514 | -0.01118
1.0516 | -0.01124
1.0518 | -0.01129
1.052 | -0.01134
1.0522 | -0.01139
1.0524 | -0.01144
1.0526 | -0.01149
1.0528 | -0.01154
1.053 | -0.01159
1.0532 | -0.01164
1.0534 | -0.01168
1.0536 | -0.01172
1.0538 | -0.01177
1.054 | -0.0118
1.0542 | -0.01184
1.0544 | -0.01188
1.0546 | -0.01192
1.0548 | -0.01195
1.055 | -0.01198
1.0552 | -0.01201
1.0554 | -0.01204
1.0556 | -0.01207
1.0558 | -0.0121
1.056 | -0.01213
1.0562 | -0.01215
1.0564 | -0.01218
1.0566 | -0.0122
1.0568 | -0.01222
1.057 | -0.01224
1.0572 | -0.01226
1.0574 | -0.01228
1.0576 | -0.0123
1.0578 | -0.01231
1.058 | -0.01233
1.0582 | -0.01234
1.0584 | -0.01236
1.0586 | -0.01237
1.0588 | -0.01238
1.059 | -0.01239
1.0592 | -0.0124
1.0594 | -0.01241
1.0596 | -0.01242
1.0598 | -0.01243
1.06 | -0.01244
1.0602 | -0.01245
1.0604 | -0.01246
1.0606 | -0.01246
1.0608 | -0.01247
1.061 | -0.01248
1.0612 | -0.01248
1.0614 | -0.01249
1.0616 | -0.01249
1.0618 | -0.01249
1.062 | -0.0125
1.0622 | -0.0125
1.0624 | -0.0125
1.0626 | -0.0125
1.0628 | -0.01251
1.063 | -0.01251
1.0632 | -0.01251
1.0634 | -0.0125
1.0636 | -0.0125
1.0638 | -0.0125
1.064 | -0.0125
1.0642 | -0.01249
1.0644 | -0.01249
1.0646 | -0.01248
1.0648 | -0.01247
1.065 | -0.01246
1.0652 | -0.01245
1.0654 | -0.01244
1.0656 | -0.01243
1.0658 | -0.01241
1.066 | -0.0124
1.0662 | -0.01238
1.0664 | -0.01236
1.0666 | -0.01235
1.0668 | -0.01233
1.067 | -0.01231
1.0672 | -0.01229
1.0674 | -0.01226
1.0676 | -0.01224
1.0678 | -0.01221
1.068 | -0.01218
1.0682 | -0.01216
1.0684 | -0.01213
1.0686 | -0.0121
1.0688 | -0.01206
1.069 | -0.01203
1.0692 | -0.012
1.0694 | -0.01197
1.0696 | -0.01193
1.0698 | -0.0119
1.07 | -0.01186
1.0702 | -0.01182
1.0704 | -0.01179
1.0706 | -0.01175
1.0708 | -0.01171
1.071 | -0.01167
1.0712 | -0.01164
1.0714 | -0.0116
1.0716 | -0.01156
1.0718 | -0.01152
1.072 | -0.01149
1.0722 | -0.01145
1.0724 | -0.01142
1.0726 | -0.01138
1.0728 | -0.01135
1.073 | -0.01131
1.0732 | -0.01128
1.0734 | -0.01125
1.0736 | -0.01121
1.0738 | -0.01118
1.074 | -0.01115
1.0742 | -0.01112
1.0744 | -0.01109
1.0746 | -0.01107
1.0748 | -0.01104
1.075 | -0.01102
1.0752 | -0.01099
1.0754 | -0.01098
1.0756 | -0.01096
1.0758 | -0.01094
1.076 | -0.01092
1.0762 | -0.0109
1.0764 | -0.01088
1.0766 | -0.01087
1.0768 | -0.01085
1.077 | -0.01084
1.0772 | -0.01083
1.0774 | -0.01082
1.0776 | -0.01081
1.0778 | -0.0108
1.078 | -0.01079
1.0782 | -0.01078
1.0784 | -0.01078
1.0786 | -0.01077
1.0788 | -0.01077
1.079 | -0.01076
1.0792 | -0.01076
1.0794 | -0.01075
1.0796 | -0.01075
1.0798 | -0.01075
1.08 | -0.01074
1.0802 | -0.01073
1.0804 | -0.01073
1.0806 | -0.01072
1.0808 | -0.01071
1.081 | -0.0107
1.0812 | -0.01069
1.0814 | -0.01068
1.0816 | -0.01067
1.0818 | -0.01065
1.082 | -0.01064
1.0822 | -0.01062
1.0824 | -0.01061
1.0826 | -0.01059
1.0828 | -0.01057
1.083 | -0.01055
1.0832 | -0.01052
1.0834 | -0.0105
1.0836 | -0.01047
1.0838 | -0.01044
1.084 | -0.0104
1.0842 | -0.01037
1.0844 | -0.01034
1.0846 | -0.0103
1.0848 | -0.01026
1.085 | -0.01022
1.0852 | -0.01017
1.0854 | -0.01013
1.0856 | -0.01008
1.0858 | -0.01003
1.086 | -0.00998
1.0862 | -0.00993
1.0864 | -0.00988
1.0866 | -0.00982
1.0868 | -0.00976
1.087 | -0.00971
1.0872 | -0.00965
1.0874 | -0.00958
1.0876 | -0.00952
1.0878 | -0.00946
1.088 | -0.0094
1.0882 | -0.00934
1.0884 | -0.00927
1.0886 | -0.00921
1.0888 | -0.00914
1.089 | -0.00908
1.0892 | -0.00901
1.0894 | -0.00894
1.0896 | -0.00887
1.0898 | -0.00881
1.09 | -0.00874
1.0902 | -0.00868
1.0904 | -0.00861
1.0906 | -0.00855
1.0908 | -0.00848
1.091 | -0.00842
1.0912 | -0.00836
1.0914 | -0.0083
1.0916 | -0.00824
1.0918 | -0.00818
1.092 | -0.00812
1.0922 | -0.00807
1.0924 | -0.00801
1.0926 | -0.00796
1.0928 | -0.00791
1.093 | -0.00785
1.0932 | -0.0078
1.0934 | -0.00775
1.0936 | -0.0077
1.0938 | -0.00765
1.094 | -0.00761
1.0942 | -0.00756
1.0944 | -0.00752
1.0946 | -0.00748
1.0948 | -0.00744
1.095 | -0.0074
1.0952 | -0.00736
1.0954 | -0.00733
1.0956 | -0.00729
1.0958 | -0.00726
1.096 | -0.00722
1.0962 | -0.00719
1.0964 | -0.00716
1.0966 | -0.00713
1.0968 | -0.0071
1.097 | -0.00708
1.0972 | -0.00705
1.0974 | -0.00703
1.0976 | -0.007
1.0978 | -0.00698
1.098 | -0.00696
1.0982 | -0.00694
1.0984 | -0.00692
1.0986 | -0.0069
1.0988 | -0.00689
1.099 | -0.00687
1.0992 | -0.00685
1.0994 | -0.00684
1.0996 | -0.00682
1.0998 | -0.0068
1.1 | -0.00679
1.1002 | -0.00678
1.1004 | -0.00677
1.1006 | -0.00675
1.1008 | -0.00674
1.101 | -0.00673
1.1012 | -0.00672
1.1014 | -0.00671
1.1016 | -0.00671
1.1018 | -0.0067
1.102 | -0.00669
1.1022 | -0.00668
1.1024 | -0.00667
1.1026 | -0.00667
1.1028 | -0.00666
1.103 | -0.00665
1.1032 | -0.00664
1.1034 | -0.00664
1.1036 | -0.00663
1.1038 | -0.00662
1.104 | -0.00661
1.1042 | -0.0066
1.1044 | -0.00659
1.1046 | -0.00658
1.1048 | -0.00657
1.105 | -0.00656
1.1052 | -0.00654
1.1054 | -0.00653
1.1056 | -0.00651
1.1058 | -0.00649
1.106 | -0.00647
1.1062 | -0.00645
1.1064 | -0.00643
1.1066 | -0.00641
1.1068 | -0.00639
1.107 | -0.00636
1.1072 | -0.00633
1.1074 | -0.00631
1.1076 | -0.00628
1.1078 | -0.00625
1.108 | -0.00621
1.1082 | -0.00618
1.1084 | -0.00614
1.1086 | -0.0061
1.1088 | -0.00606
1.109 | -0.00602
1.1092 | -0.00598
1.1094 | -0.00594
1.1096 | -0.0059
1.1098 | -0.00585
1.11 | -0.00581
1.1102 | -0.00577
1.1104 | -0.00572
1.1106 | -0.00567
1.1108 | -0.00563
1.111 | -0.00558
1.1112 | -0.00554
1.1114 | -0.00549
1.1116 | -0.00544
1.1118 | -0.0054
1.112 | -0.00536
1.1122 | -0.00531
1.1124 | -0.00527
1.1126 | -0.00523
1.1128 | -0.00519
1.113 | -0.00516
1.1132 | -0.00513
1.1134 | -0.00509
1.1136 | -0.00507
1.1138 | -0.00504
1.114 | -0.00502
1.1142 | -0.005
1.1144 | -0.00498
1.1146 | -0.00496
1.1148 | -0.00495
1.115 | -0.00494
1.1152 | -0.00494
1.1154 | -0.00494
1.1156 | -0.00494
1.1158 | -0.00494
1.116 | -0.00495
1.1162 | -0.00496
1.1164 | -0.00498
1.1166 | -0.005
1.1168 | -0.00502
1.117 | -0.00505
1.1172 | -0.00508
1.1174 | -0.00511
1.1176 | -0.00514
1.1178 | -0.00518
1.118 | -0.00522
1.1182 | -0.00526
1.1184 | -0.00531
1.1186 | -0.00536
1.1188 | -0.00541
1.119 | -0.00546
1.1192 | -0.00552
1.1194 | -0.00557
1.1196 | -0.00563
1.1198 | -0.00569
1.12 | -0.00575
1.1202 | -0.00581
1.1204 | -0.00587
1.1206 | -0.00593
1.1208 | -0.006
1.121 | -0.00606
1.1212 | -0.00613
1.1214 | -0.0062
1.1216 | -0.00626
1.1218 | -0.00632
1.122 | -0.00638
1.1222 | -0.00644
1.1224 | -0.00651
1.1226 | -0.00657
1.1228 | -0.00662
1.123 | -0.00668
1.1232 | -0.00674
1.1234 | -0.00679
1.1236 | -0.00685
1.1238 | -0.0069
1.124 | -0.00695
1.1242 | -0.007
1.1244 | -0.00705
1.1246 | -0.00709
1.1248 | -0.00713
1.125 | -0.00717
1.1252 | -0.0072
1.1254 | -0.00724
1.1256 | -0.00727
1.1258 | -0.0073
1.126 | -0.00733
1.1262 | -0.00736
1.1264 | -0.00738
1.1266 | -0.0074
1.1268 | -0.00741
1.127 | -0.00743
1.1272 | -0.00744
1.1274 | -0.00744
1.1276 | -0.00745
1.1278 | -0.00745
1.128 | -0.00745
1.1282 | -0.00744
1.1284 | -0.00744
1.1286 | -0.00743
1.1288 | -0.00741
1.129 | -0.0074
1.1292 | -0.00738
1.1294 | -0.00735
1.1296 | -0.00733
1.1298 | -0.0073
1.13 | -0.00727
1.1302 | -0.00724
1.1304 | -0.0072
1.1306 | -0.00717
1.1308 | -0.00713
1.131 | -0.00709
1.1312 | -0.00705
1.1314 | -0.00701
1.1316 | -0.00697
1.1318 | -0.00692
1.132 | -0.00687
1.1322 | -0.00683
1.1324 | -0.00678
1.1326 | -0.00674
1.1328 | -0.00669
1.133 | -0.00664
1.1332 | -0.0066
1.1334 | -0.00656
1.1336 | -0.00651
1.1338 | -0.00647
1.134 | -0.00643
1.1342 | -0.00639
1.1344 | -0.00636
1.1346 | -0.00633
1.1348 | -0.00629
1.135 | -0.00627
1.1352 | -0.00624
1.1354 | -0.00621
1.1356 | -0.00619
1.1358 | -0.00618
1.136 | -0.00616
1.1362 | -0.00615
1.1364 | -0.00614
1.1366 | -0.00614
1.1368 | -0.00615
1.137 | -0.00615
1.1372 | -0.00616
1.1374 | -0.00617
1.1376 | -0.00619
1.1378 | -0.00621
1.138 | -0.00624
1.1382 | -0.00627
1.1384 | -0.0063
1.1386 | -0.00634
1.1388 | -0.00638
1.139 | -0.00643
1.1392 | -0.00648
1.1394 | -0.00654
1.1396 | -0.0066
1.1398 | -0.00667
1.14 | -0.00673
1.1402 | -0.0068
1.1404 | -0.00687
1.1406 | -0.00695
1.1408 | -0.00703
1.141 | -0.00711
1.1412 | -0.00719
1.1414 | -0.00727
1.1416 | -0.00736
1.1418 | -0.00744
1.142 | -0.00753
1.1422 | -0.00762
1.1424 | -0.00771
1.1426 | -0.00779
1.1428 | -0.00788
1.143 | -0.00797
1.1432 | -0.00805
1.1434 | -0.00814
1.1436 | -0.00822
1.1438 | -0.0083
1.144 | -0.00838
1.1442 | -0.00846
1.1444 | -0.00854
1.1446 | -0.00861
1.1448 | -0.00869
1.145 | -0.00876
1.1452 | -0.00883
1.1454 | -0.0089
1.1456 | -0.00896
1.1458 | -0.00902
1.146 | -0.00909
1.1462 | -0.00914
1.1464 | -0.0092
1.1466 | -0.00925
1.1468 | -0.00929
1.147 | -0.00934
1.1472 | -0.00938
1.1474 | -0.00943
1.1476 | -0.00947
1.1478 | -0.00951
1.148 | -0.00954
1.1482 | -0.00958
1.1484 | -0.00961
1.1486 | -0.00964
1.1488 | -0.00968
1.149 | -0.00971
1.1492 | -0.00974
1.1494 | -0.00977
1.1496 | -0.0098
1.1498 | -0.00983
1.15 | -0.00985
1.1502 | -0.00988
1.1504 | -0.00991
1.1506 | -0.00994
1.1508 | -0.00998
1.151 | -0.01001
1.1512 | -0.01003
1.1514 | -0.01006
1.1516 | -0.01009
1.1518 | -0.01012
1.152 | -0.01015
1.1522 | -0.01017
1.1524 | -0.01021
1.1526 | -0.01024
1.1528 | -0.01027
1.153 | -0.01029
1.1532 | -0.01032
1.1534 | -0.01035
1.1536 | -0.01039
1.1538 | -0.01042
1.154 | -0.01044
1.1542 | -0.01047
1.1544 | -0.0105
1.1546 | -0.01052
1.1548 | -0.01055
1.155 | -0.01058
1.1552 | -0.0106
1.1554 | -0.01063
1.1556 | -0.01066
1.1558 | -0.01068
1.156 | -0.0107
1.1562 | -0.01073
1.1564 | -0.01075
1.1566 | -0.01077
1.1568 | -0.01078
1.157 | -0.0108
1.1572 | -0.01081
1.1574 | -0.01083
1.1576 | -0.01085
1.1578 | -0.01086
1.158 | -0.01086
1.1582 | -0.01087
1.1584 | -0.01088
1.1586 | -0.01088
1.1588 | -0.01089
1.159 | -0.01089
1.1592 | -0.01089
1.1594 | -0.01089
1.1596 | -0.01088
1.1598 | -0.01088
1.16 | -0.01087
1.1602 | -0.01086
1.1604 | -0.01085
1.1606 | -0.01083
1.1608 | -0.01081
1.161 | -0.01079
1.1612 | -0.01077
1.1614 | -0.01074
1.1616 | -0.01072
1.1618 | -0.01068
1.162 | -0.01065
1.1622 | -0.01062
1.1624 | -0.01058
1.1626 | -0.01053
1.1628 | -0.01049
1.163 | -0.01045
1.1632 | -0.0104
1.1634 | -0.01034
1.1636 | -0.01029
1.1638 | -0.01022
1.164 | -0.01016
1.1642 | -0.01009
1.1644 | -0.01002
1.1646 | -0.00994
1.1648 | -0.00987
1.165 | -0.00979
1.1652 | -0.0097
1.1654 | -0.00961
1.1656 | -0.00952
1.1658 | -0.00942
1.166 | -0.00932
1.1662 | -0.00921
1.1664 | -0.0091
1.1666 | -0.00899
1.1668 | -0.00888
1.167 | -0.00876
1.1672 | -0.00864
1.1674 | -0.00851
1.1676 | -0.00838
1.1678 | -0.00825
1.168 | -0.00811
1.1682 | -0.00797
1.1684 | -0.00784
1.1686 | -0.00769
1.1688 | -0.00755
1.169 | -0.0074
1.1692 | -0.00725
1.1694 | -0.00709
1.1696 | -0.00694
1.1698 | -0.00678
1.17 | -0.00662
1.1702 | -0.00647
1.1704 | -0.00631
1.1706 | -0.00614
1.1708 | -0.00598
1.171 | -0.00581
1.1712 | -0.00565
1.1714 | -0.00548
1.1716 | -0.00532
1.1718 | -0.00515
1.172 | -0.00499
1.1722 | -0.00482
1.1724 | -0.00466
1.1726 | -0.0045
1.1728 | -0.00434
1.173 | -0.00418
1.1732 | -0.00402
1.1734 | -0.00386
1.1736 | -0.00371
1.1738 | -0.00355
1.174 | -0.0034
1.1742 | -0.00325
1.1744 | -0.0031
1.1746 | -0.00296
1.1748 | -0.00281
1.175 | -0.00267
1.1752 | -0.00253
1.1754 | -0.00239
1.1756 | -0.00225
1.1758 | -0.00212
1.176 | -0.00199
1.1762 | -0.00185
1.1764 | -0.00172
1.1766 | -0.00159
1.1768 | -0.00146
1.177 | -0.00134
1.1772 | -0.00122
1.1774 | -0.0011
1.1776 | -0.00097375
1.1778 | -0.000851073
1.178 | -0.000728396
1.1782 | -0.000605719
1.1784 | -0.000483042
1.1786 | -0.000360364
1.1788 | -0.000237687
1.179 | -0.000111176
1.1792 | 1.53347e-05
1.1794 | 0.000141846
1.1796 | 0.00027219
1.1798 | 0.000402535
1.18 | 0.000536713
1.1802 | 0.000674725
1.1804 | 0.000812737
1.1806 | 0.000954582
1.1808 | 0.0011
1.181 | 0.00124
1.1812 | 0.00139
1.1814 | 0.00154
1.1816 | 0.00169
1.1818 | 0.00185
1.182 | 0.00201
1.1822 | 0.00218
1.1824 | 0.00235
1.1826 | 0.00252
1.1828 | 0.00269
1.183 | 0.00287
1.1832 | 0.00305
1.1834 | 0.00324
1.1836 | 0.00343
1.1838 | 0.00362
1.184 | 0.00381
1.1842 | 0.00401
1.1844 | 0.00422
1.1846 | 0.00442
1.1848 | 0.00463
1.185 | 0.00485
1.1852 | 0.00507
1.1854 | 0.00529
1.1856 | 0.00552
1.1858 | 0.00575
1.186 | 0.00599
1.1862 | 0.00623
1.1864 | 0.00647
1.1866 | 0.00672
1.1868 | 0.00697
1.187 | 0.00723
1.1872 | 0.00749
1.1874 | 0.00776
1.1876 | 0.00802
1.1878 | 0.0083
1.188 | 0.00857
1.1882 | 0.00886
1.1884 | 0.00914
1.1886 | 0.00943
1.1888 | 0.00973
1.189 | 0.01002
1.1892 | 0.01032
1.1894 | 0.01063
1.1896 | 0.01094
1.1898 | 0.01125
1.19 | 0.01157
1.1902 | 0.01188
1.1904 | 0.01221
1.1906 | 0.01253
1.1908 | 0.01285
1.191 | 0.01318
1.1912 | 0.01351
1.1914 | 0.01383
1.1916 | 0.01416
1.1918 | 0.01448
1.192 | 0.01481
1.1922 | 0.01513
1.1924 | 0.01545
1.1926 | 0.01577
1.1928 | 0.01608
1.193 | 0.01639
1.1932 | 0.0167
1.1934 | 0.017
1.1936 | 0.0173
1.1938 | 0.01759
1.194 | 0.01788
1.1942 | 0.01815
1.1944 | 0.01842
1.1946 | 0.01869
1.1948 | 0.01894
1.195 | 0.01918
1.1952 | 0.01942
1.1954 | 0.01965
1.1956 | 0.01987
1.1958 | 0.02007
1.196 | 0.02027
1.1962 | 0.02045
1.1964 | 0.02063
1.1966 | 0.02079
1.1968 | 0.02094
1.197 | 0.02107
1.1972 | 0.0212
1.1974 | 0.02132
1.1976 | 0.02142
1.1978 | 0.02151
1.198 | 0.0216
1.1982 | 0.02166
1.1984 | 0.02172
1.1986 | 0.02176
1.1988 | 0.02179
1.199 | 0.02181
1.1992 | 0.02182
1.1994 | 0.02181
1.1996 | 0.0218
1.1998 | 0.02177
1.2 | 0.02173
1.2002 | 0.02168
1.2004 | 0.02162
1.2006 | 0.02155
1.2008 | 0.02146
1.201 | 0.02137
1.2012 | 0.02127
1.2014 | 0.02116
1.2016 | 0.02103
1.2018 | 0.0209
1.202 | 0.02076
1.2022 | 0.0206
1.2024 | 0.02044
1.2026 | 0.02026
1.2028 | 0.02008
1.203 | 0.01989
1.2032 | 0.01968
1.2034 | 0.01947
1.2036 | 0.01925
1.2038 | 0.01902
1.204 | 0.01878
1.2042 | 0.01852
1.2044 | 0.01826
1.2046 | 0.01799
1.2048 | 0.01771
1.205 | 0.01742
1.2052 | 0.01712
1.2054 | 0.01681
1.2056 | 0.01649
1.2058 | 0.01616
1.206 | 0.01582
1.2062 | 0.01546
1.2064 | 0.0151
1.2066 | 0.01473
1.2068 | 0.01435
1.207 | 0.01395
1.2072 | 0.01354
1.2074 | 0.01312
1.2076 | 0.01269
1.2078 | 0.01225
1.208 | 0.0118
1.2082 | 0.01134
1.2084 | 0.01086
1.2086 | 0.01037
1.2088 | 0.00986
1.209 | 0.00935
1.2092 | 0.00883
1.2094 | 0.00828
1.2096 | 0.00772
1.2098 | 0.00716
1.21 | 0.00657
1.2102 | 0.00598
1.2104 | 0.00536
1.2106 | 0.00473
1.2108 | 0.00409
1.211 | 0.00343
1.2112 | 0.00276
1.2114 | 0.00207
1.2116 | 0.00136
1.2118 | 0.000640222
1.212 | -9.96752e-05
1.2122 | -0.000854907
1.2124 | -0.00163
1.2126 | -0.00242
1.2128 | -0.00323
1.213 | -0.00406
1.2132 | -0.0049
1.2134 | -0.00577
1.2136 | -0.00665
1.2138 | -0.00756
1.214 | -0.00848
1.2142 | -0.00943
1.2144 | -0.01039
1.2146 | -0.01138
1.2148 | -0.01239
1.215 | -0.01342
1.2152 | -0.01447
1.2154 | -0.01555
1.2156 | -0.01664
1.2158 | -0.01776
1.216 | -0.0189
1.2162 | -0.02007
1.2164 | -0.02126
1.2166 | -0.02247
1.2168 | -0.0237
1.217 | -0.02496
1.2172 | -0.02625
1.2174 | -0.02756
1.2176 | -0.02889
1.2178 | -0.03026
1.218 | -0.03164
1.2182 | -0.03306
1.2184 | -0.0345
1.2186 | -0.03597
1.2188 | -0.03746
1.219 | -0.03898
1.2192 | -0.04053
1.2194 | -0.04211
1.2196 | -0.04372
1.2198 | -0.04536
1.22 | -0.04702
1.2202 | -0.04871
1.2204 | -0.05044
1.2206 | -0.05219
1.2208 | -0.05397
1.221 | -0.05578
1.2212 | -0.05763
1.2214 | -0.05951
1.2216 | -0.06142
1.2218 | -0.06337
1.222 | -0.06534
1.2222 | -0.06736
1.2224 | -0.06941
1.2226 | -0.0715
1.2228 | -0.07362
1.223 | -0.07578
1.2232 | -0.07797
1.2234 | -0.08021
1.2236 | -0.08249
1.2238 | -0.08481
1.224 | -0.08717
1.2242 | -0.08957
1.2244 | -0.09202
1.2246 | -0.09451
1.2248 | -0.09705
1.225 | -0.09964
1.2252 | -0.10228
1.2254 | -0.10498
1.2256 | -0.10772
1.2258 | -0.11052
1.226 | -0.11338
1.2262 | -0.11631
1.2264 | -0.1193
1.2266 | -0.12235
1.2268 | -0.12547
1.227 | -0.12867
1.2272 | -0.13193
1.2274 | -0.13528
1.2276 | -0.1387
1.2278 | -0.14221
1.228 | -0.14581
1.2282 | -0.1495
1.2284 | -0.15328
1.2286 | -0.15716
1.2288 | -0.16114
1.229 | -0.16523
1.2292 | -0.16942
1.2294 | -0.17373
1.2296 | -0.17815
1.2298 | -0.18269
1.23 | -0.18736
1.2302 | -0.19216
1.2304 | -0.19708
1.2306 | -0.20214
1.2308 | -0.20733
1.231 | -0.21266
1.2312 | -0.21814
1.2314 | -0.22376
1.2316 | -0.22952
1.2318 | -0.23544
1.232 | -0.2415
1.2322 | -0.24772
1.2324 | -0.25408
1.2326 | -0.2606
1.2328 | -0.26728
1.233 | -0.27411
1.2332 | -0.28108
1.2334 | -0.28821
1.2336 | -0.29549
1.2338 | -0.30292
1.234 | -0.3105
1.2342 | -0.31821
1.2344 | -0.32607
1.2346 | -0.33406
1.2348 | -0.34219
1.235 | -0.35045
1.2352 | -0.35883
1.2354 | -0.36733
1.2356 | -0.37594
1.2358 | -0.38467
1.236 | -0.39351
1.2362 | -0.40244
1.2364 | -0.41146
1.2366 | -0.42058
1.2368 | -0.42978
1.237 | -0.43906
1.2372 | -0.4484
1.2374 | -0.45782
1.2376 | -0.4673
1.2378 | -0.47683
1.238 | -0.48641
1.2382 | -0.49603
1.2384 | -0.5057
1.2386 | -0.5154
1.2388 | -0.52514
1.239 | -0.5349
1.2392 | -0.54468
1.2394 | -0.55449
1.2396 | -0.56432
1.2398 | -0.57417
1.24 | -0.58403
1.2402 | -0.5939
1.2404 | -0.60379
1.2406 | -0.6137
1.2408 | -0.62361
1.241 | -0.63354
1.2412 | -0.64348
1.2414 | -0.65343
1.2416 | -0.6634
1.2418 | -0.67338
1.242 | -0.68337
1.2422 | -0.69338
1.2424 | -0.70341
1.2426 | -0.71346
1.2428 | -0.72352
1.243 | -0.73361
1.2432 | -0.74372
1.2434 | -0.75385
1.2436 | -0.764
1.2438 | -0.77418
1.244 | -0.78437
1.2442 | -0.79458
1.2444 | -0.80482
1.2446 | -0.81506
1.2448 | -0.82531
1.245 | -0.83558
1.2452 | -0.84584
1.2454 | -0.85609
1.2456 | -0.86633
1.2458 | -0.87655
1.246 | -0.88673
1.2462 | -0.89688
1.2464 | -0.90696
1.2466 | -0.91699
1.2468 | -0.92693
1.247 | -0.93677
1.2472 | -0.9465
1.2474 | -0.9561
1.2476 | -0.96556
1.2478 | -0.97485
1.248 | -0.98396
1.2482 | -0.99286
1.2484 | -1.00153
1.2486 | -1.00995
1.2488 | -1.01809
1.249 | -1.02595
1.2492 | -1.03348
1.2494 | -1.04067
1.2496 | -1.04749
1.2498 | -1.05391
1.25 | -1.05992
1.2502 | -1.06549
1.2504 | -1.07058
1.2506 | -1.07519
1.2508 | -1.07929
1.251 | -1.08285
1.2512 | -1.08585
1.2514 | -1.08828
1.2516 | -1.09011
1.2518 | -1.09132
1.252 | -1.0919
1.2522 | -1.09183
1.2524 | -1.09109
1.2526 | -1.08968
1.2528 | -1.08757
1.253 | -1.08477
1.2532 | -1.08125
1.2534 | -1.07702
1.2536 | -1.07207
1.2538 | -1.0664
1.254 | -1.06
1.2542 | -1.05288
1.2544 | -1.04503
1.2546 | -1.03647
1.2548 | -1.02719
1.255 | -1.01721
1.2552 | -1.00653
1.2554 | -0.99517
1.2556 | -0.98313
1.2558 | -0.97043
1.256 | -0.95709
1.2562 | -0.94311
1.2564 | -0.92852
1.2566 | -0.91334
1.2568 | -0.89757
1.257 | -0.88124
1.2572 | -0.86438
1.2574 | -0.84699
1.2576 | -0.8291
1.2578 | -0.81074
1.258 | -0.79191
1.2582 | -0.77264
1.2584 | -0.75296
1.2586 | -0.73287
1.2588 | -0.71241
1.259 | -0.69158
1.2592 | -0.67041
1.2594 | -0.64892
1.2596 | -0.62711
1.2598 | -0.60502
1.26 | -0.58264
1.2602 | -0.56001
1.2604 | -0.53713
1.2606 | -0.51401
1.2608 | -0.49066
1.261 | -0.4671
1.2612 | -0.44333
1.2614 | -0.41937
1.2616 | -0.39522
1.2618 | -0.3709
1.262 | -0.3464
1.2622 | -0.32174
1.2624 | -0.29692
1.2626 | -0.27194
1.2628 | -0.24682
1.263 | -0.22154
1.2632 | -0.19613
1.2634 | -0.17059
1.2636 | -0.14491
1.2638 | -0.11911
1.264 | -0.09318
1.2642 | -0.06714
1.2644 | -0.04099
1.2646 | -0.01474
1.2648 | 0.01162
1.265 | 0.03806
1.2652 | 0.06459
1.2654 | 0.09119
1.2656 | 0.11785
1.2658 | 0.14457
1.266 | 0.17132
1.2662 | 0.1981
1.2664 | 0.2249
1.2666 | 0.25169
1.2668 | 0.27846
1.267 | 0.30519
1.2672 | 0.33186
1.2674 | 0.35847
1.2676 | 0.38497
1.2678 | 0.41135
1.268 | 0.43759
1.2682 | 0.46367
1.2684 | 0.48955
1.2686 | 0.51521
1.2688 | 0.54063
1.269 | 0.56577
1.2692 | 0.59062
1.2694 | 0.61515
1.2696 | 0.63931
1.2698 | 0.66309
1.27 | 0.68646
1.2702 | 0.70939
1.2704 | 0.73185
1.2706 | 0.75381
1.2708 | 0.77525
1.271 | 0.79613
1.2712 | 0.81644
1.2714 | 0.83614
1.2716 | 0.85522
1.2718 | 0.87365
1.272 | 0.8914
1.2722 | 0.90847
1.2724 | 0.92482
1.2726 | 0.94044
1.2728 | 0.95532
1.273 | 0.96944
1.2732 | 0.98279
1.2734 | 0.99535
1.2736 | 1.00713
1.2738 | 1.01811
1.274 | 1.02828
1.2742 | 1.03765
1.2744 | 1.04621
1.2746 | 1.05396
1.2748 | 1.06091
1.275 | 1.06706
1.2752 | 1.07241
1.2754 | 1.07699
1.2756 | 1.08079
1.2758 | 1.08381
1.276 | 1.0861
1.2762 | 1.08764
1.2764 | 1.08845
1.2766 | 1.08856
1.2768 | 1.08799
1.277 | 1.08674
1.2772 | 1.08483
1.2774 | 1.0823
1.2776 | 1.07916
1.2778 | 1.07543
1.278 | 1.07113
1.2782 | 1.06629
1.2784 | 1.06092
1.2786 | 1.05505
1.2788 | 1.0487
1.279 | 1.0419
1.2792 | 1.03465
1.2794 | 1.02699
1.2796 | 1.01894
1.2798 | 1.01052
1.28 | 1.00174
1.2802 | 0.99263
1.2804 | 0.9832
1.2806 | 0.97348
1.2808 | 0.96348
1.281 | 0.95322
1.2812 | 0.94271
1.2814 | 0.93197
1.2816 | 0.92101
1.2818 | 0.90985
1.282 | 0.8985
1.2822 | 0.88698
1.2824 | 0.87529
1.2826 | 0.86345
1.2828 | 0.85146
1.283 | 0.83935
1.2832 | 0.82711
1.2834 | 0.81475
1.2836 | 0.80229
1.2838 | 0.78974
1.284 | 0.7771
1.2842 | 0.76437
1.2844 | 0.75157
1.2846 | 0.7387
1.2848 | 0.72578
1.285 | 0.7128
1.2852 | 0.69977
1.2854 | 0.6867
1.2856 | 0.6736
1.2858 | 0.66047
1.286 | 0.64732
1.2862 | 0.63415
1.2864 | 0.62097
1.2866 | 0.60779
1.2868 | 0.59462
1.287 | 0.58146
1.2872 | 0.56831
1.2874 | 0.55519
1.2876 | 0.5421
1.2878 | 0.52905
1.288 | 0.51605
1.2882 | 0.50311
1.2884 | 0.49023
1.2886 | 0.47741
1.2888 | 0.46467
1.289 | 0.45203
1.2892 | 0.43947
1.2894 | 0.42702
1.2896 | 0.41467
1.2898 | 0.40245
1.29 | 0.39035
1.2902 | 0.37838
1.2904 | 0.36656
1.2906 | 0.35489
1.2908 | 0.34337
1.291 | 0.33201
1.2912 | 0.32084
1.2914 | 0.30983
1.2916 | 0.29902
1.2918 | 0.28839
1.292 | 0.27797
1.2922 | 0.26775
1.2924 | 0.25774
1.2926 | 0.24794
1.2928 | 0.23837
1.293 | 0.22901
1.2932 | 0.21988
1.2934 | 0.21099
1.2936 | 0.20232
1.2938 | 0.19389
1.294 | 0.1857
1.2942 | 0.17775
1.2944 | 0.17004
1.2946 | 0.16257
1.2948 | 0.15534
1.295 | 0.14835
1.2952 | 0.1416
1.2954 | 0.13508
1.2956 | 0.1288
1.2958 | 0.12275
1.296 | 0.11693
1.2962 | 0.11133
1.2964 | 0.10596
1.2966 | 0.1008
1.2968 | 0.09586
1.297 | 0.09113
1.2972 | 0.0866
1.2974 | 0.08227
1.2976 | 0.07814
1.2978 | 0.07419
1.298 | 0.07043
1.2982 | 0.06684
1.2984 | 0.06342
1.2986 | 0.06016
1.2988 | 0.05706
1.299 | 0.05411
1.2992 | 0.05131
1.2994 | 0.04865
1.2996 | 0.04612
1.2998 | 0.04371
1.3 | 0.04143
1.3002 | 0.03926
1.3004 | 0.0372
1.3006 | 0.03524
1.3008 | 0.03338
1.301 | 0.03162
1.3012 | 0.02994
1.3014 | 0.02834
1.3016 | 0.02682
1.3018 | 0.02538
1.302 | 0.02401
1.3022 | 0.0227
1.3024 | 0.02145
1.3026 | 0.02025
1.3028 | 0.01912
1.303 | 0.01803
1.3032 | 0.01699
1.3034 | 0.016
1.3036 | 0.01505
1.3038 | 0.01414
1.304 | 0.01326
1.3042 | 0.01242
1.3044 | 0.01161
1.3046 | 0.01083
1.3048 | 0.01008
1.305 | 0.00936
1.3052 | 0.00867
1.3054 | 0.00799
1.3056 | 0.00735
1.3058 | 0.00672
1.306 | 0.00611
1.3062 | 0.00552
1.3064 | 0.00495
1.3066 | 0.0044
1.3068 | 0.00387
1.307 | 0.00335
1.3072 | 0.00285
1.3074 | 0.00237
1.3076 | 0.00189
1.3078 | 0.00143
1.308 | 0.000989085
1.3082 | 0.000559715
1.3084 | 0.000141846
1.3086 | -0.000264523
1.3088 | -0.00065939
1.309 | -0.00104
1.3092 | -0.00141
1.3094 | -0.00177
1.3096 | -0.00212
1.3098 | -0.00247
1.31 | -0.00279
1.3102 | -0.00312
1.3104 | -0.00343
1.3106 | -0.00373
1.3108 | -0.00403
1.311 | -0.00431
1.3112 | -0.00459
1.3114 | -0.00485
1.3116 | -0.00511
1.3118 | -0.00537
1.312 | -0.00561
1.3122 | -0.00585
1.3124 | -0.00608
1.3126 | -0.0063
1.3128 | -0.00652
1.313 | -0.00673
1.3132 | -0.00694
1.3134 | -0.00713
1.3136 | -0.00733
1.3138 | -0.00752
1.314 | -0.00771
1.3142 | -0.00789
1.3144 | -0.00807
1.3146 | -0.00825
1.3148 | -0.00841
1.315 | -0.00858
1.3152 | -0.00875
1.3154 | -0.00891
1.3156 | -0.00907
1.3158 | -0.00923
1.316 | -0.00939
1.3162 | -0.00955
1.3164 | -0.0097
1.3166 | -0.00986
1.3168 | -0.01001
1.317 | -0.01016
1.3172 | -0.01032
1.3174 | -0.01047
1.3176 | -0.01062
1.3178 | -0.01078
1.318 | -0.01093
1.3182 | -0.01108
1.3184 | -0.01124
1.3186 | -0.01139
1.3188 | -0.01154
1.319 | -0.0117
1.3192 | -0.01186
1.3194 | -0.01201
1.3196 | -0.01217
1.3198 | -0.01233
1.32 | -0.01248
1.3202 | -0.01264
1.3204 | -0.01279
1.3206 | -0.01295
1.3208 | -0.0131
1.321 | -0.01326
1.3212 | -0.01341
1.3214 | -0.01356
1.3216 | -0.01372
1.3218 | -0.01387
1.322 | -0.01402
1.3222 | -0.01416
1.3224 | -0.01431
1.3226 | -0.01445
1.3228 | -0.01459
1.323 | -0.01473
1.3232 | -0.01486
1.3234 | -0.01499
1.3236 | -0.01512
1.3238 | -0.01525
1.324 | -0.01538
1.3242 | -0.0155
1.3244 | -0.01561
1.3246 | -0.01572
1.3248 | -0.01583
1.325 | -0.01593
1.3252 | -0.01603
1.3254 | -0.01613
1.3256 | -0.01622
1.3258 | -0.01631
1.326 | -0.01639
1.3262 | -0.01647
1.3264 | -0.01655
1.3266 | -0.01662
1.3268 | -0.01668
1.327 | -0.01674
1.3272 | -0.0168
1.3274 | -0.01685
1.3276 | -0.0169
1.3278 | -0.01694
1.328 | -0.01698
1.3282 | -0.01702
1.3284 | -0.01705
1.3286 | -0.01708
1.3288 | -0.01711
1.329 | -0.01713
1.3292 | -0.01714
1.3294 | -0.01716
1.3296 | -0.01717
1.3298 | -0.01718
1.33 | -0.01719
1.3302 | -0.01719
1.3304 | -0.01719
1.3306 | -0.01719
1.3308 | -0.01719
1.331 | -0.01718
1.3312 | -0.01717
1.3314 | -0.01717
1.3316 | -0.01716
1.3318 | -0.01715
1.332 | -0.01714
1.3322 | -0.01712
1.3324 | -0.01711
1.3326 | -0.0171
1.3328 | -0.01709
1.333 | -0.01708
1.3332 | -0.01707
1.3334 | -0.01705
1.3336 | -0.01704
1.3338 | -0.01703
1.334 | -0.01701
1.3342 | -0.017
1.3344 | -0.01698
1.3346 | -0.01697
1.3348 | -0.01696
1.335 | -0.01694
1.3352 | -0.01693
1.3354 | -0.01692
1.3356 | -0.01691
1.3358 | -0.0169
1.336 | -0.01689
1.3362 | -0.01688
1.3364 | -0.01686
1.3366 | -0.01686
1.3368 | -0.01685
1.337 | -0.01683
1.3372 | -0.01683
1.3374 | -0.01681
1.3376 | -0.0168
1.3378 | -0.0168
1.338 | -0.01678
1.3382 | -0.01678
1.3384 | -0.01677
1.3386 | -0.01676
1.3388 | -0.01675
1.339 | -0.01674
1.3392 | -0.01673
1.3394 | -0.01671
1.3396 | -0.0167
1.3398 | -0.01669
1.34 | -0.01668
1.3402 | -0.01667
1.3404 | -0.01665
1.3406 | -0.01664
1.3408 | -0.01663
1.341 | -0.01661
1.3412 | -0.0166
1.3414 | -0.01658
1.3416 | -0.01656
1.3418 | -0.01654
1.342 | -0.01652
1.3422 | -0.0165
1.3424 | -0.01648
1.3426 | -0.01645
1.3428 | -0.01642
1.343 | -0.0164
1.3432 | -0.01637
1.3434 | -0.01634
1.3436 | -0.0163
1.3438 | -0.01627
1.344 | -0.01623
1.3442 | -0.01619
1.3444 | -0.01615
1.3446 | -0.0161
1.3448 | -0.01606
1.345 | -0.01601
1.3452 | -0.01596
1.3454 | -0.0159
1.3456 | -0.01584
1.3458 | -0.01578
1.346 | -0.01572
1.3462 | -0.01565
1.3464 | -0.01558
1.3466 | -0.01551
1.3468 | -0.01544
1.347 | -0.01536
1.3472 | -0.01528
1.3474 | -0.0152
1.3476 | -0.01511
1.3478 | -0.01502
1.348 | -0.01493
1.3482 | -0.01484
1.3484 | -0.01474
1.3486 | -0.01464
1.3488 | -0.01454
1.349 | -0.01444
1.3492 | -0.01433
1.3494 | -0.01423
1.3496 | -0.01412
1.3498 | -0.01401
1.35 | -0.0139
1.3502 | -0.01379
1.3504 | -0.01367
1.3506 | -0.01356
1.3508 | -0.01345
1.351 | -0.01333
1.3512 | -0.01322
1.3514 | -0.0131
1.3516 | -0.01299
1.3518 | -0.01287
1.352 | -0.01276
1.3522 | -0.01264
1.3524 | -0.01253
1.3526 | -0.01242
1.3528 | -0.01231
1.353 | -0.0122
1.3532 | -0.0121
1.3534 | -0.01199
1.3536 | -0.01188
1.3538 | -0.01178
1.354 | -0.01168
1.3542 | -0.01159
1.3544 | -0.01149
1.3546 | -0.0114
1.3548 | -0.01131
1.355 | -0.01122
1.3552 | -0.01114
1.3554 | -0.01106
1.3556 | -0.01098
1.3558 | -0.01091
1.356 | -0.01084
1.3562 | -0.01077
1.3564 | -0.01071
1.3566 | -0.01065
1.3568 | -0.01059
1.357 | -0.01053
1.3572 | -0.01049
1.3574 | -0.01044
1.3576 | -0.01039
1.3578 | -0.01035
1.358 | -0.01032
1.3582 | -0.01028
1.3584 | -0.01025
1.3586 | -0.01022
1.3588 | -0.0102
1.359 | -0.01018
1.3592 | -0.01016
1.3594 | -0.01015
1.3596 | -0.01014
1.3598 | -0.01013
1.36 | -0.01012
1.3602 | -0.01012
1.3604 | -0.01012
1.3606 | -0.01012
1.3608 | -0.01013
1.361 | -0.01014
1.3612 | -0.01015
1.3614 | -0.01016
1.3616 | -0.01017
1.3618 | -0.01019
1.362 | -0.01021
1.3622 | -0.01023
1.3624 | -0.01026
1.3626 | -0.01029
1.3628 | -0.01031
1.363 | -0.01034
1.3632 | -0.01037
1.3634 | -0.0104
1.3636 | -0.01044
1.3638 | -0.01047
1.364 | -0.01051
1.3642 | -0.01055
1.3644 | -0.01058
1.3646 | -0.01062
1.3648 | -0.01067
1.365 | -0.0107
1.3652 | -0.01075
1.3654 | -0.01078
1.3656 | -0.01082
1.3658 | -0.01086
1.366 | -0.0109
1.3662 | -0.01094
1.3664 | -0.01098
1.3666 | -0.01102
1.3668 | -0.01106
1.367 | -0.0111
1.3672 | -0.01113
1.3674 | -0.01117
1.3676 | -0.0112
1.3678 | -0.01123
1.368 | -0.01126
1.3682 | -0.01129
1.3684 | -0.01132
1.3686 | -0.01134
1.3688 | -0.01136
1.369 | -0.01139
1.3692 | -0.01141
1.3694 | -0.01142
1.3696 | -0.01143
1.3698 | -0.01144
1.37 | -0.01145
1.3702 | -0.01145
1.3704 | -0.01145
1.3706 | -0.01145
1.3708 | -0.01145
1.371 | -0.01144
1.3712 | -0.01143
1.3714 | -0.01141
1.3716 | -0.0114
1.3718 | -0.01138
1.372 | -0.01136
1.3722 | -0.01133
1.3724 | -0.01131
1.3726 | -0.01127
1.3728 | -0.01124
1.373 | -0.0112
1.3732 | -0.01116
1.3734 | -0.01112
1.3736 | -0.01108
1.3738 | -0.01103
1.374 | -0.01098
1.3742 | -0.01093
1.3744 | -0.01088
1.3746 | -0.01083
1.3748 | -0.01077
1.375 | -0.01072
1.3752 | -0.01066
1.3754 | -0.0106
1.3756 | -0.01054
1.3758 | -0.01048
1.376 | -0.01041
1.3762 | -0.01035
1.3764 | -0.01028
1.3766 | -0.01021
1.3768 | -0.01014
1.377 | -0.01007
1.3772 | -0.01001
1.3774 | -0.00994
1.3776 | -0.00987
1.3778 | -0.0098
1.378 | -0.00972
1.3782 | -0.00965
1.3784 | -0.00958
1.3786 | -0.0095
1.3788 | -0.00943
1.379 | -0.00936
1.3792 | -0.00929
1.3794 | -0.00921
1.3796 | -0.00914
1.3798 | -0.00906
1.38 | -0.00899
1.3802 | -0.00892
1.3804 | -0.00884
1.3806 | -0.00877
1.3808 | -0.0087
1.381 | -0.00863
1.3812 | -0.00855
1.3814 | -0.00848
1.3816 | -0.00841
1.3818 | -0.00833
1.382 | -0.00826
1.3822 | -0.00819
1.3824 | -0.00813
1.3826 | -0.00806
1.3828 | -0.00799
1.383 | -0.00792
1.3832 | -0.00786
1.3834 | -0.0078
1.3836 | -0.00774
1.3838 | -0.00767
1.384 | -0.00762
1.3842 | -0.00756
1.3844 | -0.0075
1.3846 | -0.00745
1.3848 | -0.0074
1.385 | -0.00734
1.3852 | -0.00729
1.3854 | -0.00724
1.3856 | -0.0072
1.3858 | -0.00715
1.386 | -0.00711
1.3862 | -0.00707
1.3864 | -0.00703
1.3866 | -0.00698
1.3868 | -0.00695
1.387 | -0.00691
1.3872 | -0.00687
1.3874 | -0.00684
1.3876 | -0.0068
1.3878 | -0.00677
1.388 | -0.00674
1.3882 | -0.00671
1.3884 | -0.00669
1.3886 | -0.00666
1.3888 | -0.00664
1.389 | -0.00661
1.3892 | -0.00659
1.3894 | -0.00656
1.3896 | -0.00654
1.3898 | -0.00652
1.39 | -0.00649
1.3902 | -0.00648
1.3904 | -0.00646
1.3906 | -0.00644
1.3908 | -0.00642
1.391 | -0.0064
1.3912 | -0.00638
1.3914 | -0.00636
1.3916 | -0.00634
1.3918 | -0.00633
1.392 | -0.00631
1.3922 | -0.00629
1.3924 | -0.00627
1.3926 | -0.00625
1.3928 | -0.00623
1.393 | -0.00621
1.3932 | -0.0062
1.3934 | -0.00618
1.3936 | -0.00616
1.3938 | -0.00615
1.394 | -0.00613
1.3942 | -0.00611
1.3944 | -0.0061
1.3946 | -0.00608
1.3948 | -0.00607
1.395 | -0.00605
1.3952 | -0.00604
1.3954 | -0.00602
1.3956 | -0.00601
1.3958 | -0.006
1.396 | -0.00598
1.3962 | -0.00597
1.3964 | -0.00596
1.3966 | -0.00595
1.3968 | -0.00594
1.397 | -0.00593
1.3972 | -0.00592
1.3974 | -0.00592
1.3976 | -0.00591
1.3978 | -0.0059
1.398 | -0.0059
1.3982 | -0.00589
1.3984 | -0.00589
1.3986 | -0.00588
1.3988 | -0.00588
1.399 | -0.00587
1.3992 | -0.00587
1.3994 | -0.00586
1.3996 | -0.00585
1.3998 | -0.00585
1.4 | -0.00584
1.4002 | -0.00583
1.4004 | -0.00582
1.4006 | -0.0058
1.4008 | -0.00579
1.401 | -0.00577
1.4012 | -0.00576
1.4014 | -0.00574
1.4016 | -0.00572
1.4018 | -0.0057
1.402 | -0.00567
1.4022 | -0.00565
1.4024 | -0.00562
1.4026 | -0.00558
1.4028 | -0.00554
1.403 | -0.00551
1.4032 | -0.00546
1.4034 | -0.00542
1.4036 | -0.00537
1.4038 | -0.00531
1.404 | -0.00526
1.4042 | -0.0052
1.4044 | -0.00514
1.4046 | -0.00507
1.4048 | -0.005
1.405 | -0.00493
1.4052 | -0.00486
1.4054 | -0.00478
1.4056 | -0.00471
1.4058 | -0.00463
1.406 | -0.00455
1.4062 | -0.00446
1.4064 | -0.00438
1.4066 | -0.00429
1.4068 | -0.0042
1.407 | -0.00411
1.4072 | -0.00402
1.4074 | -0.00393
1.4076 | -0.00383
1.4078 | -0.00374
1.408 | -0.00365
1.4082 | -0.00356
1.4084 | -0.00347
1.4086 | -0.00337
1.4088 | -0.00328
1.409 | -0.00319
1.4092 | -0.0031
1.4094 | -0.00302
1.4096 | -0.00293
1.4098 | -0.00285
1.41 | -0.00277
1.4102 | -0.00269
1.4104 | -0.00261
1.4106 | -0.00253
1.4108 | -0.00247
1.411 | -0.0024
1.4112 | -0.00233
1.4114 | -0.00227
1.4116 | -0.0022
1.4118 | -0.00215
1.412 | -0.00209
1.4122 | -0.00204
1.4124 | -0.00199
1.4126 | -0.00194
1.4128 | -0.0019
1.413 | -0.00186
1.4132 | -0.00182
1.4134 | -0.00179
1.4136 | -0.00176
1.4138 | -0.00173
1.414 | -0.00171
1.4142 | -0.00168
1.4144 | -0.00166
1.4146 | -0.00165
1.4148 | -0.00164
1.415 | -0.00163
1.4152 | -0.00162
1.4154 | -0.00161
1.4156 | -0.00161
1.4158 | -0.00161
1.416 | -0.00161
1.4162 | -0.00161
1.4164 | -0.00162
1.4166 | -0.00163
1.4168 | -0.00164
1.417 | -0.00166
1.4172 | -0.00168
1.4174 | -0.0017
1.4176 | -0.00173
1.4178 | -0.00175
1.418 | -0.00178
1.4182 | -0.00181
1.4184 | -0.00184
1.4186 | -0.00188
1.4188 | -0.00192
1.419 | -0.00196
1.4192 | -0.00201
1.4194 | -0.00205
1.4196 | -0.00211
1.4198 | -0.00216
1.42 | -0.00222
1.4202 | -0.00227
1.4204 | -0.00233
1.4206 | -0.0024
1.4208 | -0.00246
1.421 | -0.00253
1.4212 | -0.0026
1.4214 | -0.00267
1.4216 | -0.00274
1.4218 | -0.00282
1.422 | -0.0029
1.4222 | -0.00297
1.4224 | -0.00306
1.4226 | -0.00314
1.4228 | -0.00322
1.423 | -0.0033
1.4232 | -0.00339
1.4234 | -0.00347
1.4236 | -0.00355
1.4238 | -0.00364
1.424 | -0.00373
1.4242 | -0.00381
1.4244 | -0.0039
1.4246 | -0.00398
1.4248 | -0.00406
1.425 | -0.00415
1.4252 | -0.00423
1.4254 | -0.00431
1.4256 | -0.00439
1.4258 | -0.00446
1.426 | -0.00454
1.4262 | -0.00461
1.4264 | -0.00468
1.4266 | -0.00475
1.4268 | -0.00481
1.427 | -0.00488
1.4272 | -0.00494
1.4274 | -0.005
1.4276 | -0.00506
1.4278 | -0.00511
1.428 | -0.00516
1.4282 | -0.00521
1.4284 | -0.00525
1.4286 | -0.0053
1.4288 | -0.00534
1.429 | -0.00538
1.4292 | -0.00542
1.4294 | -0.00545
1.4296 | -0.00548
1.4298 | -0.00551
1.43 | -0.00554
1.4302 | -0.00557
1.4304 | -0.0056
1.4306 | -0.00562
1.4308 | -0.00564
1.431 | -0.00566
1.4312 | -0.00569
1.4314 | -0.00571
1.4316 | -0.00573
1.4318 | -0.00575
1.432 | -0.00577
1.4322 | -0.00579
1.4324 | -0.00582
1.4326 | -0.00584
1.4328 | -0.00586
1.433 | -0.00589
1.4332 | -0.00591
1.4334 | -0.00594
1.4336 | -0.00597
1.4338 | -0.006
1.434 | -0.00603
1.4342 | -0.00606
1.4344 | -0.0061
1.4346 | -0.00614
1.4348 | -0.00618
1.435 | -0.00621
1.4352 | -0.00626
1.4354 | -0.0063
1.4356 | -0.00634
1.4358 | -0.00639
1.436 | -0.00643
1.4362 | -0.00648
1.4364 | -0.00653
1.4366 | -0.00658
1.4368 | -0.00662
1.437 | -0.00667
1.4372 | -0.00672
1.4374 | -0.00677
1.4376 | -0.00682
1.4378 | -0.00687
1.438 | -0.00691
1.4382 | -0.00696
1.4384 | -0.007
1.4386 | -0.00704
1.4388 | -0.00708
1.439 | -0.00712
1.4392 | -0.00716
1.4394 | -0.00719
1.4396 | -0.00722
1.4398 | -0.00725
1.44 | -0.00728
1.4402 | -0.0073
1.4404 | -0.00732
1.4406 | -0.00734
1.4408 | -0.00735
1.441 | -0.00736
1.4412 | -0.00737
1.4414 | -0.00738
1.4416 | -0.00738
1.4418 | -0.00738
1.442 | -0.00738
1.4422 | -0.00738
1.4424 | -0.00737
1.4426 | -0.00736
1.4428 | -0.00735
1.443 | -0.00733
1.4432 | -0.00731
1.4434 | -0.0073
1.4436 | -0.00728
1.4438 | -0.00726
1.444 | -0.00723
1.4442 | -0.00721
1.4444 | -0.00718
1.4446 | -0.00716
1.4448 | -0.00713
1.445 | -0.0071
1.4452 | -0.00708
1.4454 | -0.00705
1.4456 | -0.00702
1.4458 | -0.007
1.446 | -0.00697
1.4462 | -0.00695
1.4464 | -0.00692
1.4466 | -0.0069
1.4468 | -0.00688
1.447 | -0.00685
1.4472 | -0.00683
1.4474 | -0.00681
1.4476 | -0.00679
1.4478 | -0.00677
1.448 | -0.00676
1.4482 | -0.00674
1.4484 | -0.00673
1.4486 | -0.00672
1.4488 | -0.00671
1.449 | -0.0067
1.4492 | -0.00669
1.4494 | -0.00668
1.4496 | -0.00667
1.4498 | -0.00666
1.45 | -0.00666
1.4502 | -0.00665
1.4504 | -0.00665
1.4506 | -0.00664
1.4508 | -0.00664
1.451 | -0.00664
1.4512 | -0.00664
1.4514 | -0.00664
1.4516 | -0.00664
1.4518 | -0.00664
1.452 | -0.00664
1.4522 | -0.00664
1.4524 | -0.00665
1.4526 | -0.00665
1.4528 | -0.00666
1.453 | -0.00666
1.4532 | -0.00666
1.4534 | -0.00667
1.4536 | -0.00667
1.4538 | -0.00668
1.454 | -0.00668
1.4542 | -0.00669
1.4544 | -0.00669
1.4546 | -0.0067
1.4548 | -0.00671
1.455 | -0.00671
1.4552 | -0.00672
1.4554 | -0.00673
1.4556 | -0.00674
1.4558 | -0.00675
1.456 | -0.00676
1.4562 | -0.00677
1.4564 | -0.00678
1.4566 | -0.0068
1.4568 | -0.00681
1.457 | -0.00682
1.4572 | -0.00684
1.4574 | -0.00686
1.4576 | -0.00688
1.4578 | -0.0069
1.458 | -0.00692
1.4582 | -0.00695
1.4584 | -0.00697
1.4586 | -0.007
1.4588 | -0.00702
1.459 | -0.00705
1.4592 | -0.00708
1.4594 | -0.00711
1.4596 | -0.00714
1.4598 | -0.00717
1.46 | -0.00721
1.4602 | -0.00724
1.4604 | -0.00728
1.4606 | -0.00731
1.4608 | -0.00735
1.461 | -0.00739
1.4612 | -0.00743
1.4614 | -0.00747
1.4616 | -0.00751
1.4618 | -0.00755
1.462 | -0.00759
1.4622 | -0.00763
1.4624 | -0.00767
1.4626 | -0.00771
1.4628 | -0.00776
1.463 | -0.00779
1.4632 | -0.00784
1.4634 | -0.00787
1.4636 | -0.00791
1.4638 | -0.00795
1.464 | -0.00798
1.4642 | -0.00802
1.4644 | -0.00805
1.4646 | -0.00808
1.4648 | -0.00811
1.465 | -0.00814
1.4652 | -0.00816
1.4654 | -0.00818
1.4656 | -0.0082
1.4658 | -0.00821
1.466 | -0.00822
1.4662 | -0.00823
1.4664 | -0.00824
1.4666 | -0.00825
1.4668 | -0.00825
1.467 | -0.00825
1.4672 | -0.00824
1.4674 | -0.00824
1.4676 | -0.00823
1.4678 | -0.00822
1.468 | -0.0082
1.4682 | -0.00819
1.4684 | -0.00817
1.4686 | -0.00815
1.4688 | -0.00813
1.469 | -0.0081
1.4692 | -0.00808
1.4694 | -0.00805
1.4696 | -0.00802
1.4698 | -0.00799
1.47 | -0.00796
1.4702 | -0.00793
1.4704 | -0.0079
1.4706 | -0.00787
1.4708 | -0.00784
1.471 | -0.00781
1.4712 | -0.00777
1.4714 | -0.00774
1.4716 | -0.00772
1.4718 | -0.00769
1.472 | -0.00766
1.4722 | -0.00764
1.4724 | -0.00761
1.4726 | -0.00759
1.4728 | -0.00758
1.473 | -0.00756
1.4732 | -0.00755
1.4734 | -0.00754
1.4736 | -0.00753
1.4738 | -0.00753
1.474 | -0.00752
1.4742 | -0.00753
1.4744 | -0.00753
1.4746 | -0.00754
1.4748 | -0.00755
1.475 | -0.00756
1.4752 | -0.00758
1.4754 | -0.00761
1.4756 | -0.00763
1.4758 | -0.00766
1.476 | -0.0077
1.4762 | -0.00774
1.4764 | -0.00778
1.4766 | -0.00782
1.4768 | -0.00787
1.477 | -0.00793
1.4772 | -0.00799
1.4774 | -0.00804
1.4776 | -0.0081
1.4778 | -0.00817
1.478 | -0.00823
1.4782 | -0.0083
1.4784 | -0.00837
1.4786 | -0.00845
1.4788 | -0.00852
1.479 | -0.0086
1.4792 | -0.00868
1.4794 | -0.00876
1.4796 | -0.00884
1.4798 | -0.00893
1.48 | -0.00902
1.4802 | -0.0091
1.4804 | -0.00919
1.4806 | -0.00927
1.4808 | -0.00936
1.481 | -0.00945
1.4812 | -0.00953
1.4814 | -0.00961
1.4816 | -0.0097
1.4818 | -0.00978
1.482 | -0.00986
1.4822 | -0.00994
1.4824 | -0.01002
1.4826 | -0.01009
1.4828 | -0.01016
1.483 | -0.01023
1.4832 | -0.0103
1.4834 | -0.01036
1.4836 | -0.01042
1.4838 | -0.01048
1.484 | -0.01054
1.4842 | -0.01059
1.4844 | -0.01063
1.4846 | -0.01068
1.4848 | -0.01072
1.485 | -0.01076
1.4852 | -0.01079
1.4854 | -0.01082
1.4856 | -0.01085
1.4858 | -0.01088
1.486 | -0.0109
1.4862 | -0.01092
1.4864 | -0.01093
1.4866 | -0.01095
1.4868 | -0.01096
1.487 | -0.01096
1.4872 | -0.01097
1.4874 | -0.01098
1.4876 | -0.01098
1.4878 | -0.01098
1.488 | -0.01097
1.4882 | -0.01097
1.4884 | -0.01096
1.4886 | -0.01095
1.4888 | -0.01095
1.489 | -0.01093
1.4892 | -0.01092
1.4894 | -0.01091
1.4896 | -0.0109
1.4898 | -0.01088
1.49 | -0.01087
1.4902 | -0.01085
1.4904 | -0.01084
1.4906 | -0.01083
1.4908 | -0.01081
1.491 | -0.0108
1.4912 | -0.01078
1.4914 | -0.01077
1.4916 | -0.01076
1.4918 | -0.01075
1.492 | -0.01074
1.4922 | -0.01073
1.4924 | -0.01073
1.4926 | -0.01073
1.4928 | -0.01072
1.493 | -0.01072
1.4932 | -0.01072
1.4934 | -0.01072
1.4936 | -0.01073
1.4938 | -0.01073
1.494 | -0.01074
1.4942 | -0.01075
1.4944 | -0.01076
1.4946 | -0.01078
1.4948 | -0.01079
1.495 | -0.01081
1.4952 | -0.01082
1.4954 | -0.01084
1.4956 | -0.01086
1.4958 | -0.01089
1.496 | -0.01091
1.4962 | -0.01094
1.4964 | -0.01097
1.4966 | -0.011
1.4968 | -0.01103
1.497 | -0.01106
1.4972 | -0.01109
1.4974 | -0.01112
1.4976 | -0.01116
1.4978 | -0.01119
1.498 | -0.01122
1.4982 | -0.01126
1.4984 | -0.01129
1.4986 | -0.01133
1.4988 | -0.01136
1.499 | -0.0114
1.4992 | -0.01143
1.4994 | -0.01146
1.4996 | -0.01149
1.4998 | -0.01152
1.5 | -0.01155
1.5002 | -0.01157
1.5004 | -0.0116
1.5006 | -0.00673
1.5008 | -0.00675
1.501 | -0.00678
1.5012 | -0.0068
1.5014 | -0.00683
1.5016 | -0.00685
1.5018 | -0.00687
1.502 | -0.00689
1.5022 | -0.0069
1.5024 | -0.00692
1.5026 | -0.00693
1.5028 | -0.00694
1.503 | -0.00695
1.5032 | -0.00695
1.5034 | -0.00696
1.5036 | -0.00696
1.5038 | -0.00696
1.504 | -0.00696
1.5042 | -0.00695
1.5044 | -0.00695
1.5046 | -0.00694
1.5048 | -0.00692
1.505 | -0.0069
1.5052 | -0.00689
1.5054 | -0.00687
1.5056 | -0.00684
1.5058 | -0.00682
1.506 | -0.00679
1.5062 | -0.00675
1.5064 | -0.00671
1.5066 | -0.00667
1.5068 | -0.00662
1.507 | -0.00657
1.5072 | -0.00652
1.5074 | -0.00646
1.5076 | -0.00641
1.5078 | -0.00634
1.508 | -0.00627
1.5082 | -0.0062
1.5084 | -0.00612
1.5086 | -0.00604
1.5088 | -0.00596
1.509 | -0.00587
1.5092 | -0.00578
1.5094 | -0.00568
1.5096 | -0.00558
1.5098 | -0.00547
1.51 | -0.00537
1.5102 | -0.00526
1.5104 | -0.00514
1.5106 | -0.00502
1.5108 | -0.0049
1.511 | -0.00478
1.5112 | -0.00465
1.5114 | -0.00452
1.5116 | -0.00439
1.5118 | -0.00426
1.512 | -0.00413
1.5122 | -0.004
1.5124 | -0.00387
1.5126 | -0.00374
1.5128 | -0.00361
1.513 | -0.00347
1.5132 | -0.00334
1.5134 | -0.00321
1.5136 | -0.00308
1.5138 | -0.00295
1.514 | -0.00283
1.5142 | -0.00271
1.5144 | -0.00259
1.5146 | -0.00247
1.5148 | -0.00236
1.515 | -0.00225
1.5152 | -0.00215
1.5154 | -0.00205
1.5156 | -0.00196
1.5158 | -0.00187
1.516 | -0.00179
1.5162 | -0.00172
1.5164 | -0.00165
1.5166 | -0.00158
1.5168 | -0.00153
1.517 | -0.00147
1.5172 | -0.00143
1.5174 | -0.00138
1.5176 | -0.00135
1.5178 | -0.00132
1.518 | -0.0013
1.5182 | -0.00129
1.5184 | -0.00128
1.5186 | -0.00128
1.5188 | -0.00128
1.519 | -0.00128
1.5192 | -0.0013
1.5194 | -0.00131
1.5196 | -0.00133
1.5198 | -0.00136
1.52 | -0.00139
1.5202 | -0.00143
1.5204 | -0.00146
1.5206 | -0.0015
1.5208 | -0.00154
1.521 | -0.00159
1.5212 | -0.00164
1.5214 | -0.00169
1.5216 | -0.00174
1.5218 | -0.0018
1.522 | -0.00186
1.5222 | -0.00191
1.5224 | -0.00197
1.5226 | -0.00203
1.5228 | -0.00209
1.523 | -0.00215
1.5232 | -0.0022
1.5234 | -0.00227
1.5236 | -0.00232
1.5238 | -0.00238
1.524 | -0.00244
1.5242 | -0.0025
1.5244 | -0.00255
1.5246 | -0.0026
1.5248 | -0.00266
1.525 | -0.00271
1.5252 | -0.00276
1.5254 | -0.00281
1.5256 | -0.00285
1.5258 | -0.0029
1.526 | -0.00295
1.5262 | -0.00299
1.5264 | -0.00304
1.5266 | -0.00308
1.5268 | -0.00312
1.527 | -0.00317
1.5272 | -0.00321
1.5274 | -0.00325
1.5276 | -0.00329
1.5278 | -0.00334
1.528 | -0.00338
1.5282 | -0.00342
1.5284 | -0.00347
1.5286 | -0.00351
1.5288 | -0.00355
1.529 | -0.0036
1.5292 | -0.00365
1.5294 | -0.0037
1.5296 | -0.00375
1.5298 | -0.0038
1.53 | -0.00386
1.5302 | -0.00391
1.5304 | -0.00398
1.5306 | -0.00404
1.5308 | -0.0041
1.531 | -0.00417
1.5312 | -0.00424
1.5314 | -0.00431
1.5316 | -0.00438
1.5318 | -0.00445
1.532 | -0.00453
1.5322 | -0.0046
1.5324 | -0.00468
1.5326 | -0.00477
1.5328 | -0.00485
1.533 | -0.00493
1.5332 | -0.00501
1.5334 | -0.0051
1.5336 | -0.00519
1.5338 | -0.00529
1.534 | -0.00538
1.5342 | -0.00547
1.5344 | -0.00556
1.5346 | -0.00565
1.5348 | -0.00575
1.535 | -0.00584
1.5352 | -0.00593
1.5354 | -0.00602
1.5356 | -0.00611
1.5358 | -0.0062
1.536 | -0.00629
1.5362 | -0.00637
1.5364 | -0.00646
1.5366 | -0.00654
1.5368 | -0.00662
1.537 | -0.0067
1.5372 | -0.00678
1.5374 | -0.00686
1.5376 | -0.00694
1.5378 | -0.00701
1.538 | -0.00708
1.5382 | -0.00715
1.5384 | -0.00721
1.5386 | -0.00728
1.5388 | -0.00735
1.539 | -0.00741
1.5392 | -0.00747
1.5394 | -0.00753
1.5396 | -0.00759
1.5398 | -0.00764
1.54 | -0.0077
1.5402 | -0.00775
1.5404 | -0.00781
1.5406 | -0.00786
1.5408 | -0.00791
1.541 | -0.00796
1.5412 | -0.00802
1.5414 | -0.00807
1.5416 | -0.00812
1.5418 | -0.00817
1.542 | -0.00823
1.5422 | -0.00828
1.5424 | -0.00833
1.5426 | -0.00838
1.5428 | -0.00843
1.543 | -0.00849
1.5432 | -0.00854
1.5434 | -0.0086
1.5436 | -0.00865
1.5438 | -0.00871
1.544 | -0.00876
1.5442 | -0.00882
1.5444 | -0.00888
1.5446 | -0.00894
1.5448 | -0.009
1.545 | -0.00906
1.5452 | -0.00912
1.5454 | -0.00919
1.5456 | -0.00925
1.5458 | -0.00932
1.546 | -0.00938
1.5462 | -0.00945
1.5464 | -0.00952
1.5466 | -0.00958
1.5468 | -0.00965
1.547 | -0.00971
1.5472 | -0.00978
1.5474 | -0.00985
1.5476 | -0.00992
1.5478 | -0.00998
1.548 | -0.01005
1.5482 | -0.01011
1.5484 | -0.01018
1.5486 | -0.01025
1.5488 | -0.01032
1.549 | -0.01039
1.5492 | -0.01045
1.5494 | -0.01052
1.5496 | -0.01058
1.5498 | -0.01064
1.55 | -0.0107
1.5502 | -0.01077
1.5504 | -0.01083
1.5506 | -0.01089
1.5508 | -0.01095
1.551 | -0.01101
1.5512 | -0.01107
1.5514 | -0.01113
1.5516 | -0.01118
1.5518 | -0.01124
1.552 | -0.01129
1.5522 | -0.01134
1.5524 | -0.01139
1.5526 | -0.01144
1.5528 | -0.01149
1.553 | -0.01154
1.5532 | -0.01159
1.5534 | -0.01164
1.5536 | -0.01168
1.5538 | -0.01172
1.554 | -0.01177
1.5542 | -0.0118
1.5544 | -0.01184
1.5546 | -0.01188
1.5548 | -0.01192
1.555 | -0.01195
1.5552 | -0.01198
1.5554 | -0.01201
1.5556 | -0.01204
1.5558 | -0.01207
1.556 | -0.0121
1.5562 | -0.01213
1.5564 | -0.01215
1.5566 | -0.01218
1.5568 | -0.0122
1.557 | -0.01222
1.5572 | -0.01224
1.5574 | -0.01226
1.5576 | -0.01228
1.5578 | -0.0123
1.558 | -0.01231
1.5582 | -0.01233
1.5584 | -0.01234
1.5586 | -0.01236
1.5588 | -0.01237
1.559 | -0.01238
1.5592 | -0.01239
1.5594 | -0.0124
1.5596 | -0.01241
1.5598 | -0.01242
1.56 | -0.01243
1.5602 | -0.01244
1.5604 | -0.01245
1.5606 | -0.01246
1.5608 | -0.01246
1.561 | -0.01247
1.5612 | -0.01248
1.5614 | -0.01248
1.5616 | -0.01249
1.5618 | -0.01249
1.562 | -0.01249
1.5622 | -0.0125
1.5624 | -0.0125
1.5626 | -0.0125
1.5628 | -0.0125
1.563 | -0.01251
1.5632 | -0.01251
1.5634 | -0.01251
1.5636 | -0.0125
1.5638 | -0.0125
1.564 | -0.0125
1.5642 | -0.0125
1.5644 | -0.01249
1.5646 | -0.01249
1.5648 | -0.01248
1.565 | -0.01247
1.5652 | -0.01246
1.5654 | -0.01245
1.5656 | -0.01244
1.5658 | -0.01243
1.566 | -0.01241
1.5662 | -0.0124
1.5664 | -0.01238
1.5666 | -0.01236
1.5668 | -0.01235
1.567 | -0.01233
1.5672 | -0.01231
1.5674 | -0.01229
1.5676 | -0.01226
1.5678 | -0.01224
1.568 | -0.01221
1.5682 | -0.01218
1.5684 | -0.01216
1.5686 | -0.01213
1.5688 | -0.0121
1.569 | -0.01206
1.5692 | -0.01203
1.5694 | -0.012
1.5696 | -0.01197
1.5698 | -0.01193
1.57 | -0.0119
1.5702 | -0.01186
1.5704 | -0.01182
1.5706 | -0.01179
1.5708 | -0.01175
1.571 | -0.01171
1.5712 | -0.01167
1.5714 | -0.01164
1.5716 | -0.0116
1.5718 | -0.01156
1.572 | -0.01152
1.5722 | -0.01149
1.5724 | -0.01145
1.5726 | -0.01142
1.5728 | -0.01138
1.573 | -0.01135
1.5732 | -0.01131
1.5734 | -0.01128
1.5736 | -0.01125
1.5738 | -0.01121
1.574 | -0.01118
1.5742 | -0.01115
1.5744 | -0.01112
1.5746 | -0.01109
1.5748 | -0.01107
1.575 | -0.01104
1.5752 | -0.01102
1.5754 | -0.01099
1.5756 | -0.01098
1.5758 | -0.01096
1.576 | -0.01094
1.5762 | -0.01092
1.5764 | -0.0109
1.5766 | -0.01088
1.5768 | -0.01087
1.577 | -0.01085
1.5772 | -0.01084
1.5774 | -0.01083
1.5776 | -0.01082
1.5778 | -0.01081
1.578 | -0.0108
1.5782 | -0.01079
1.5784 | -0.01078
1.5786 | -0.01078
1.5788 | -0.01077
1.579 | -0.01077
1.5792 | -0.01076
1.5794 | -0.01076
1.5796 | -0.01075
1.5798 | -0.01075
1.58 | -0.01075
1.5802 | -0.01074
1.5804 | -0.01073
1.5806 | -0.01073
1.5808 | -0.01072
1.581 | -0.01071
1.5812 | -0.0107
1.5814 | -0.01069
1.5816 | -0.01068
1.5818 | -0.01067
1.582 | -0.01065
1.5822 | -0.01064
1.5824 | -0.01062
1.5826 | -0.01061
1.5828 | -0.01059
1.583 | -0.01057
1.5832 | -0.01055
1.5834 | -0.01052
1.5836 | -0.0105
1.5838 | -0.01047
1.584 | -0.01044
1.5842 | -0.0104
1.5844 | -0.01037
1.5846 | -0.01034
1.5848 | -0.0103
1.585 | -0.01026
1.5852 | -0.01022
1.5854 | -0.01017
1.5856 | -0.01013
1.5858 | -0.01008
1.586 | -0.01003
1.5862 | -0.00998
1.5864 | -0.00993
1.5866 | -0.00988
1.5868 | -0.00982
1.587 | -0.00976
1.5872 | -0.00971
1.5874 | -0.00965
1.5876 | -0.00958
1.5878 | -0.00952
1.588 | -0.00946
1.5882 | -0.0094
1.5884 | -0.00934
1.5886 | -0.00927
1.5888 | -0.00921
1.589 | -0.00914
1.5892 | -0.00908
1.5894 | -0.00901
1.5896 | -0.00894
1.5898 | -0.00887
1.59 | -0.00881
1.5902 | -0.00874
1.5904 | -0.00868
1.5906 | -0.00861
1.5908 | -0.00855
1.591 | -0.00848
1.5912 | -0.00842
1.5914 | -0.00836
1.5916 | -0.0083
1.5918 | -0.00824
1.592 | -0.00818
1.5922 | -0.00812
1.5924 | -0.00807
1.5926 | -0.00801
1.5928 | -0.00796
1.593 | -0.00791
1.5932 | -0.00785
1.5934 | -0.0078
1.5936 | -0.00775
1.5938 | -0.0077
1.594 | -0.00765
1.5942 | -0.00761
1.5944 | -0.00756
1.5946 | -0.00752
1.5948 | -0.00748
1.595 | -0.00744
1.5952 | -0.0074
1.5954 | -0.00736
1.5956 | -0.00733
1.5958 | -0.00729
1.596 | -0.00726
1.5962 | -0.00722
1.5964 | -0.00719
1.5966 | -0.00716
1.5968 | -0.00713
1.597 | -0.0071
1.5972 | -0.00708
1.5974 | -0.00705
1.5976 | -0.00703
1.5978 | -0.007
1.598 | -0.00698
1.5982 | -0.00696
1.5984 | -0.00694
1.5986 | -0.00692
1.5988 | -0.0069
1.599 | -0.00689
1.5992 | -0.00687
1.5994 | -0.00685
1.5996 | -0.00684
1.5998 | -0.00682
1.6 | -0.0068
1.6002 | -0.00679
1.6004 | -0.00678
1.6006 | -0.00677
1.6008 | -0.00675
1.601 | -0.00674
1.6012 | -0.00673
1.6014 | -0.00672
1.6016 | -0.00671
1.6018 | -0.00671
1.602 | -0.0067
1.6022 | -0.00669
1.6024 | -0.00668
1.6026 | -0.00667
1.6028 | -0.00667
1.603 | -0.00666
1.6032 | -0.00665
1.6034 | -0.00664
1.6036 | -0.00664
1.6038 | -0.00663
1.604 | -0.00662
1.6042 | -0.00661
1.6044 | -0.0066
1.6046 | -0.00659
1.6048 | -0.00658
1.605 | -0.00657
1.6052 | -0.00656
1.6054 | -0.00654
1.6056 | -0.00653
1.6058 | -0.00651
1.606 | -0.00649
1.6062 | -0.00647
1.6064 | -0.00645
1.6066 | -0.00643
1.6068 | -0.00641
1.607 | -0.00639
1.6072 | -0.00636
1.6074 | -0.00633
1.6076 | -0.00631
1.6078 | -0.00628
1.608 | -0.00625
1.6082 | -0.00621
1.6084 | -0.00618
1.6086 | -0.00614
1.6088 | -0.0061
1.609 | -0.00606
1.6092 | -0.00602
1.6094 | -0.00598
1.6096 | -0.00594
1.6098 | -0.0059
1.61 | -0.00585
1.6102 | -0.00581
1.6104 | -0.00577
1.6106 | -0.00572
1.6108 | -0.00567
1.611 | -0.00563
1.6112 | -0.00558
1.6114 | -0.00554
1.6116 | -0.00549
1.6118 | -0.00544
1.612 | -0.0054
1.6122 | -0.00536
1.6124 | -0.00531
1.6126 | -0.00527
1.6128 | -0.00523
1.613 | -0.00519
1.6132 | -0.00516
1.6134 | -0.00513
1.6136 | -0.00509
1.6138 | -0.00507
1.614 | -0.00504
1.6142 | -0.00502
1.6144 | -0.005
1.6146 | -0.00498
1.6148 | -0.00496
1.615 | -0.00495
1.6152 | -0.00494
1.6154 | -0.00494
1.6156 | -0.00494
1.6158 | -0.00494
1.616 | -0.00494
1.6162 | -0.00495
1.6164 | -0.00496
1.6166 | -0.00498
1.6168 | -0.005
1.617 | -0.00502
1.6172 | -0.00505
1.6174 | -0.00508
1.6176 | -0.00511
1.6178 | -0.00514
1.618 | -0.00518
1.6182 | -0.00522
1.6184 | -0.00526
1.6186 | -0.00531
1.6188 | -0.00536
1.619 | -0.00541
1.6192 | -0.00546
1.6194 | -0.00552
1.6196 | -0.00557
1.6198 | -0.00563
1.62 | -0.00569
1.6202 | -0.00575
1.6204 | -0.00581
1.6206 | -0.00587
1.6208 | -0.00593
1.621 | -0.006
1.6212 | -0.00606
1.6214 | -0.00613
1.6216 | -0.0062
1.6218 | -0.00626
1.622 | -0.00632
1.6222 | -0.00638
1.6224 | -0.00644
1.6226 | -0.00651
1.6228 | -0.00657
1.623 | -0.00662
1.6232 | -0.00668
1.6234 | -0.00674
1.6236 | -0.00679
1.6238 | -0.00685
1.624 | -0.0069
1.6242 | -0.00695
1.6244 | -0.007
1.6246 | -0.00705
1.6248 | -0.00709
1.625 | -0.00713
1.6252 | -0.00717
1.6254 | -0.0072
1.6256 | -0.00724
1.6258 | -0.00727
1.626 | -0.0073
1.6262 | -0.00733
1.6264 | -0.00736
1.6266 | -0.00738
1.6268 | -0.0074
1.627 | -0.00741
1.6272 | -0.00743
1.6274 | -0.00744
1.6276 | -0.00744
1.6278 | -0.00745
1.628 | -0.00745
1.6282 | -0.00745
1.6284 | -0.00744
1.6286 | -0.00744
1.6288 | -0.00743
1.629 | -0.00741
1.6292 | -0.0074
1.6294 | -0.00738
1.6296 | -0.00735
1.6298 | -0.00733
1.63 | -0.0073
1.6302 | -0.00727
1.6304 | -0.00724
1.6306 | -0.0072
1.6308 | -0.00717
1.631 | -0.00713
1.6312 | -0.00709
1.6314 | -0.00705
1.6316 | -0.00701
1.6318 | -0.00697
1.632 | -0.00692
1.6322 | -0.00687
1.6324 | -0.00683
1.6326 | -0.00678
1.6328 | -0.00674
1.633 | -0.00669
1.6332 | -0.00664
1.6334 | -0.0066
1.6336 | -0.00656
1.6338 | -0.00651
1.634 | -0.00647
1.6342 | -0.00643
1.6344 | -0.00639
1.6346 | -0.00636
1.6348 | -0.00633
1.635 | -0.00629
1.6352 | -0.00627
1.6354 | -0.00624
1.6356 | -0.00621
1.6358 | -0.00619
1.636 | -0.00618
1.6362 | -0.00616
1.6364 | -0.00615
1.6366 | -0.00614
1.6368 | -0.00614
1.637 | -0.00615
1.6372 | -0.00615
1.6374 | -0.00616
1.6376 | -0.00617
1.6378 | -0.00619
1.638 | -0.00621
1.6382 | -0.00624
1.6384 | -0.00627
1.6386 | -0.0063
1.6388 | -0.00634
1.639 | -0.00638
1.6392 | -0.00643
1.6394 | -0.00648
1.6396 | -0.00654
1.6398 | -0.0066
1.64 | -0.00667
1.6402 | -0.00673
1.6404 | -0.0068
1.6406 | -0.00687
1.6408 | -0.00695
1.641 | -0.00703
1.6412 | -0.00711
1.6414 | -0.00719
1.6416 | -0.00727
1.6418 | -0.00736
1.642 | -0.00744
1.6422 | -0.00753
1.6424 | -0.00762
1.6426 | -0.00771
1.6428 | -0.00779
1.643 | -0.00788
1.6432 | -0.00797
1.6434 | -0.00805
1.6436 | -0.00814
1.6438 | -0.00822
1.644 | -0.0083
1.6442 | -0.00838
1.6444 | -0.00846
1.6446 | -0.00854
1.6448 | -0.00861
1.645 | -0.00869
1.6452 | -0.00876
1.6454 | -0.00883
1.6456 | -0.0089
1.6458 | -0.00896
1.646 | -0.00902
1.6462 | -0.00909
1.6464 | -0.00914
1.6466 | -0.0092
1.6468 | -0.00925
1.647 | -0.00929
1.6472 | -0.00934
1.6474 | -0.00938
1.6476 | -0.00943
1.6478 | -0.00947
1.648 | -0.00951
1.6482 | -0.00954
1.6484 | -0.00958
1.6486 | -0.00961
1.6488 | -0.00964
1.649 | -0.00968
1.6492 | -0.00971
1.6494 | -0.00974
1.6496 | -0.00977
1.6498 | -0.0098
1.65 | -0.00983
1.6502 | -0.00985
1.6504 | -0.00988
1.6506 | -0.00991
1.6508 | -0.00994
1.651 | -0.00998
1.6512 | -0.01001
1.6514 | -0.01003
1.6516 | -0.01006
1.6518 | -0.01009
1.652 | -0.01012
1.6522 | -0.01015
1.6524 | -0.01017
1.6526 | -0.01021
1.6528 | -0.01024
1.653 | -0.01027
1.6532 | -0.01029
1.6534 | -0.01032
1.6536 | -0.01035
1.6538 | -0.01039
1.654 | -0.01042
1.6542 | -0.01044
1.6544 | -0.01047
1.6546 | -0.0105
1.6548 | -0.01052
1.655 | -0.01055
1.6552 | -0.01058
1.6554 | -0.0106
1.6556 | -0.01063
1.6558 | -0.01066
1.656 | -0.01068
1.6562 | -0.0107
1.6564 | -0.01073
1.6566 | -0.01075
1.6568 | -0.01077
1.657 | -0.01078
1.6572 | -0.0108
1.6574 | -0.01081
1.6576 | -0.01083
1.6578 | -0.01085
1.658 | -0.01086
1.6582 | -0.01086
1.6584 | -0.01087
1.6586 | -0.01088
1.6588 | -0.01088
1.659 | -0.01089
1.6592 | -0.01089
1.6594 | -0.01089
1.6596 | -0.01089
1.6598 | -0.01088
1.66 | -0.01088
1.6602 | -0.01087
1.6604 | -0.01086
1.6606 | -0.01085
1.6608 | -0.01083
1.661 | -0.01081
1.6612 | -0.01079
1.6614 | -0.01077
1.6616 | -0.01074
1.6618 | -0.01072
1.662 | -0.01068
1.6622 | -0.01065
1.6624 | -0.01062
1.6626 | -0.01058
1.6628 | -0.01053
1.663 | -0.01049
1.6632 | -0.01045
1.6634 | -0.0104
1.6636 | -0.01034
1.6638 | -0.01029
1.664 | -0.01022
1.6642 | -0.01016
1.6644 | -0.01009
1.6646 | -0.01002
1.6648 | -0.00994
1.665 | -0.00987
1.6652 | -0.00979
1.6654 | -0.0097
1.6656 | -0.00961
1.6658 | -0.00952
1.666 | -0.00942
1.6662 | -0.00932
1.6664 | -0.00921
1.6666 | -0.0091
1.6668 | -0.00899
1.667 | -0.00888
1.6672 | -0.00876
1.6674 | -0.00864
1.6676 | -0.00851
1.6678 | -0.00838
1.668 | -0.00825
1.6682 | -0.00811
1.6684 | -0.00797
1.6686 | -0.00784
1.6688 | -0.00769
1.669 | -0.00755
1.6692 | -0.0074
1.6694 | -0.00725
1.6696 | -0.00709
1.6698 | -0.00694
1.67 | -0.00678
1.6702 | -0.00662
1.6704 | -0.00647
1.6706 | -0.00631
1.6708 | -0.00614
1.671 | -0.00598
1.6712 | -0.00581
1.6714 | -0.00565
1.6716 | -0.00548
1.6718 | -0.00532
1.672 | -0.00515
1.6722 | -0.00499
1.6724 | -0.00482
1.6726 | -0.00466
1.6728 | -0.0045
1.673 | -0.00434
1.6732 | -0.00418
1.6734 | -0.00402
1.6736 | -0.00386
1.6738 | -0.00371
1.674 | -0.00355
1.6742 | -0.0034
1.6744 | -0.00325
1.6746 | -0.0031
1.6748 | -0.00296
1.675 | -0.00281
1.6752 | -0.00267
1.6754 | -0.00253
1.6756 | -0.00239
1.6758 | -0.00225
1.676 | -0.00212
1.6762 | -0.00199
1.6764 | -0.00185
1.6766 | -0.00172
1.6768 | -0.00159
1.677 | -0.00146
1.6772 | -0.00134
1.6774 | -0.00122
1.6776 | -0.0011
1.6778 | -0.00097375
1.678 | -0.000851073
1.6782 | -0.000728396
1.6784 | -0.000605719
1.6786 | -0.000483042
1.6788 | -0.000360364
1.679 | -0.000237687
1.6792 | -0.000111176
1.6794 | 1.53347e-05
1.6796 | 0.000141846
1.6798 | 0.00027219
1.68 | 0.000402535
1.6802 | 0.000536713
1.6804 | 0.000674725
1.6806 | 0.000812737
1.6808 | 0.000954582
1.681 | 0.0011
1.6812 | 0.00124
1.6814 | 0.00139
1.6816 | 0.00154
1.6818 | 0.00169
1.682 | 0.00185
1.6822 | 0.00201
1.6824 | 0.00218
1.6826 | 0.00235
1.6828 | 0.00252
1.683 | 0.00269
1.6832 | 0.00287
1.6834 | 0.00305
1.6836 | 0.00324
1.6838 | 0.00343
1.684 | 0.00362
1.6842 | 0.00381
1.6844 | 0.00401
1.6846 | 0.00422
1.6848 | 0.00442
1.685 | 0.00463
1.6852 | 0.00485
1.6854 | 0.00507
1.6856 | 0.00529
1.6858 | 0.00552
1.686 | 0.00575
1.6862 | 0.00599
1.6864 | 0.00623
1.6866 | 0.00647
1.6868 | 0.00672
1.687 | 0.00697
1.6872 | 0.00723
1.6874 | 0.00749
1.6876 | 0.00776
1.6878 | 0.00802
1.688 | 0.0083
1.6882 | 0.00857
1.6884 | 0.00886
1.6886 | 0.00914
1.6888 | 0.00943
1.689 | 0.00973
1.6892 | 0.01002
1.6894 | 0.01032
1.6896 | 0.01063
1.6898 | 0.01094
1.69 | 0.01125
1.6902 | 0.01157
1.6904 | 0.01188
1.6906 | 0.01221
1.6908 | 0.01253
1.691 | 0.01285
1.6912 | 0.01318
1.6914 | 0.01351
1.6916 | 0.01383
1.6918 | 0.01416
1.692 | 0.01448
1.6922 | 0.01481
1.6924 | 0.01513
1.6926 | 0.01545
1.6928 | 0.01577
1.693 | 0.01608
1.6932 | 0.01639
1.6934 | 0.0167
1.6936 | 0.017
1.6938 | 0.0173
1.694 | 0.01759
1.6942 | 0.01788
1.6944 | 0.01815
1.6946 | 0.01842
1.6948 | 0.01869
1.695 | 0.01894
1.6952 | 0.01918
1.6954 | 0.01942
1.6956 | 0.01965
1.6958 | 0.01987
1.696 | 0.02007
1.6962 | 0.02027
1.6964 | 0.02045
1.6966 | 0.02063
1.6968 | 0.02079
1.697 | 0.02094
1.6972 | 0.02107
1.6974 | 0.0212
1.6976 | 0.02132
1.6978 | 0.02142
1.698 | 0.02151
1.6982 | 0.0216
1.6984 | 0.02166
1.6986 | 0.02172
1.6988 | 0.02176
1.699 | 0.02179
1.6992 | 0.02181
1.6994 | 0.02182
1.6996 | 0.02181
1.6998 | 0.0218
1.7 | 0.02177
1.7002 | 0.02173
1.7004 | 0.02168
1.7006 | 0.02162
1.7008 | 0.02155
1.701 | 0.02146
1.7012 | 0.02137
1.7014 | 0.02127
1.7016 | 0.02116
1.7018 | 0.02103
1.702 | 0.0209
1.7022 | 0.02076
1.7024 | 0.0206
1.7026 | 0.02044
1.7028 | 0.02026
1.703 | 0.02008
1.7032 | 0.01989
1.7034 | 0.01968
1.7036 | 0.01947
1.7038 | 0.01925
1.704 | 0.01902
1.7042 | 0.01878
1.7044 | 0.01852
1.7046 | 0.01826
1.7048 | 0.01799
1.705 | 0.01771
1.7052 | 0.01742
1.7054 | 0.01712
1.7056 | 0.01681
1.7058 | 0.01649
1.706 | 0.01616
1.7062 | 0.01582
1.7064 | 0.01546
1.7066 | 0.0151
1.7068 | 0.01473
1.707 | 0.01435
1.7072 | 0.01395
1.7074 | 0.01354
1.7076 | 0.01312
1.7078 | 0.01269
1.708 | 0.01225
1.7082 | 0.0118
1.7084 | 0.01134
1.7086 | 0.01086
1.7088 | 0.01037
1.709 | 0.00986
1.7092 | 0.00935
1.7094 | 0.00883
1.7096 | 0.00828
1.7098 | 0.00772
1.71 | 0.00716
1.7102 | 0.00657
1.7104 | 0.00598
1.7106 | 0.00536
1.7108 | 0.00473
1.711 | 0.00409
1.7112 | 0.00343
1.7114 | 0.00276
1.7116 | 0.00207
1.7118 | 0.00136
1.712 | 0.000640222
1.7122 | -9.96752e-05
1.7124 | -0.000854907
1.7126 | -0.00163
1.7128 | -0.00242
1.713 | -0.00323
1.7132 | -0.00406
1.7134 | -0.0049
1.7136 | -0.00577
1.7138 | -0.00665
1.714 | -0.00756
1.7142 | -0.00848
1.7144 | -0.00943
1.7146 | -0.01039
1.7148 | -0.01138
1.715 | -0.01239
1.7152 | -0.01342
1.7154 | -0.01447
1.7156 | -0.01555
1.7158 | -0.01664
1.716 | -0.01776
1.7162 | -0.0189
1.7164 | -0.02007
1.7166 | -0.02126
1.7168 | -0.02247
1.717 | -0.0237
1.7172 | -0.02496
1.7174 | -0.02625
1.7176 | -0.02756
1.7178 | -0.02889
1.718 | -0.03026
1.7182 | -0.03164
1.7184 | -0.03306
1.7186 | -0.0345
1.7188 | -0.03597
1.719 | -0.03746
1.7192 | -0.03898
1.7194 | -0.04053
1.7196 | -0.04211
1.7198 | -0.04372
1.72 | -0.04536
1.7202 | -0.04702
1.7204 | -0.04871
1.7206 | -0.05044
1.7208 | -0.05219
1.721 | -0.05397
1.7212 | -0.05578
1.7214 | -0.05763
1.7216 | -0.05951
1.7218 | -0.06142
1.722 | -0.06337
1.7222 | -0.06534
1.7224 | -0.06736
1.7226 | -0.06941
1.7228 | -0.0715
1.723 | -0.07362
1.7232 | -0.07578
1.7234 | -0.07797
1.7236 | -0.08021
1.7238 | -0.08249
1.724 | -0.08481
1.7242 | -0.08717
1.7244 | -0.08957
1.7246 | -0.09202
1.7248 | -0.09451
1.725 | -0.09705
1.7252 | -0.09964
1.7254 | -0.10228
1.7256 | -0.10498
1.7258 | -0.10772
1.726 | -0.11052
1.7262 | -0.11338
1.7264 | -0.11631
1.7266 | -0.1193
1.7268 | -0.12235
1.727 | -0.12547
1.7272 | -0.12867
1.7274 | -0.13193
1.7276 | -0.13528
1.7278 | -0.1387
1.728 | -0.14221
1.7282 | -0.14581
1.7284 | -0.1495
1.7286 | -0.15328
1.7288 | -0.15716
1.729 | -0.16114
1.7292 | -0.16523
1.7294 | -0.16942
1.7296 | -0.17373
1.7298 | -0.17815
1.73 | -0.18269
1.7302 | -0.18736
1.7304 | -0.19216
1.7306 | -0.19708
1.7308 | -0.20214
1.731 | -0.20733
1.7312 | -0.21266
1.7314 | -0.21814
1.7316 | -0.22376
1.7318 | -0.22952
1.732 | -0.23544
1.7322 | -0.2415
1.7324 | -0.24772
1.7326 | -0.25408
1.7328 | -0.2606
1.733 | -0.26728
1.7332 | -0.27411
1.7334 | -0.28108
1.7336 | -0.28821
1.7338 | -0.29549
1.734 | -0.30292
1.7342 | -0.3105
1.7344 | -0.31821
1.7346 | -0.32607
1.7348 | -0.33406
1.735 | -0.34219
1.7352 | -0.35045
1.7354 | -0.35883
1.7356 | -0.36733
1.7358 | -0.37594
1.736 | -0.38467
1.7362 | -0.39351
1.7364 | -0.40244
1.7366 | -0.41146
1.7368 | -0.42058
1.737 | -0.42978
1.7372 | -0.43906
1.7374 | -0.4484
1.7376 | -0.45782
1.7378 | -0.4673
1.738 | -0.47683
1.7382 | -0.48641
1.7384 | -0.49603
1.7386 | -0.5057
1.7388 | -0.5154
1.739 | -0.52514
1.7392 | -0.5349
1.7394 | -0.54468
1.7396 | -0.55449
1.7398 | -0.56432
1.74 | -0.57417
1.7402 | -0.58403
1.7404 | -0.5939
1.7406 | -0.60379
1.7408 | -0.6137
1.741 | -0.62361
1.7412 | -0.63354
1.7414 | -0.64348
1.7416 | -0.65343
1.7418 | -0.6634
1.742 | -0.67338
1.7422 | -0.68337
1.7424 | -0.69338
1.7426 | -0.70341
1.7428 | -0.71346
1.743 | -0.72352
1.7432 | -0.73361
1.7434 | -0.74372
1.7436 | -0.75385
1.7438 | -0.764
1.744 | -0.77418
1.7442 | -0.78437
1.7444 | -0.79458
1.7446 | -0.80482
1.7448 | -0.81506
1.745 | -0.82531
1.7452 | -0.83558
1.7454 | -0.84584
1.7456 | -0.85609
1.7458 | -0.86633
1.746 | -0.87655
1.7462 | -0.88673
1.7464 | -0.89688
1.7466 | -0.90696
1.7468 | -0.91699
1.747 | -0.92693
1.7472 | -0.93677
1.7474 | -0.9465
1.7476 | -0.9561
1.7478 | -0.96556
1.748 | -0.97485
1.7482 | -0.98396
1.7484 | -0.99286
1.7486 | -1.00153
1.7488 | -1.00995
1.749 | -1.01809
1.7492 | -1.02595
1.7494 | -1.03348
1.7496 | -1.04067
1.7498 | -1.04749
1.75 | -1.05391
1.7502 | -1.05992
1.7504 | -1.06549
1.7506 | -1.07058
1.7508 | -1.07519
1.751 | -1.07929
1.7512 | -1.08285
1.7514 | -1.08585
1.7516 | -1.08828
1.7518 | -1.09011
1.752 | -1.09132
1.7522 | -1.0919
1.7524 | -1.09183
1.7526 | -1.09109
1.7528 | -1.08968
1.753 | -1.08757
1.7532 | -1.08477
1.7534 | -1.08125
1.7536 | -1.07702
1.7538 | -1.07207
1.754 | -1.0664
1.7542 | -1.06
1.7544 | -1.05288
1.7546 | -1.04503
1.7548 | -1.03647
1.755 | -1.02719
1.7552 | -1.01721
1.7554 | -1.00653
1.7556 | -0.99517
1.7558 | -0.98313
1.756 | -0.97043
1.7562 | -0.95709
1.7564 | -0.94311
1.7566 | -0.92852
1.7568 | -0.91334
1.757 | -0.89757
1.7572 | -0.88124
1.7574 | -0.86438
1.7576 | -0.84699
1.7578 | -0.8291
1.758 | -0.81074
1.7582 | -0.79191
1.7584 | -0.77264
1.7586 | -0.75296
1.7588 | -0.73287
1.759 | -0.71241
1.7592 | -0.69158
1.7594 | -0.67041
1.7596 | -0.64892
1.7598 | -0.62711
1.76 | -0.60502
1.7602 | -0.58264
1.7604 | -0.56001
1.7606 | -0.53713
1.7608 | -0.51401
1.761 | -0.49066
1.7612 | -0.4671
1.7614 | -0.44333
1.7616 | -0.41937
1.7618 | -0.39522
1.762 | -0.3709
1.7622 | -0.3464
1.7624 | -0.32174
1.7626 | -0.29692
1.7628 | -0.27194
1.763 | -0.24682
1.7632 | -0.22154
1.7634 | -0.19613
1.7636 | -0.17059
1.7638 | -0.14491
1.764 | -0.11911
1.7642 | -0.09318
1.7644 | -0.06714
1.7646 | -0.04099
1.7648 | -0.01474
1.765 | 0.01162
1.7652 | 0.03806
1.7654 | 0.06459
1.7656 | 0.09119
1.7658 | 0.11785
1.766 | 0.14457
1.7662 | 0.17132
1.7664 | 0.1981
1.7666 | 0.2249
1.7668 | 0.25169
1.767 | 0.27846
1.7672 | 0.30519
1.7674 | 0.33186
1.7676 | 0.35847
1.7678 | 0.38497
1.768 | 0.41135
1.7682 | 0.43759
1.7684 | 0.46367
1.7686 | 0.48955
1.7688 | 0.51521
1.769 | 0.54063
1.7692 | 0.56577
1.7694 | 0.59062
1.7696 | 0.61515
1.7698 | 0.63931
1.77 | 0.66309
1.7702 | 0.68646
1.7704 | 0.70939
1.7706 | 0.73185
1.7708 | 0.75381
1.771 | 0.77525
1.7712 | 0.79613
1.7714 | 0.81644
1.7716 | 0.83614
1.7718 | 0.85522
1.772 | 0.87365
1.7722 | 0.8914
1.7724 | 0.90847
1.7726 | 0.92482
1.7728 | 0.94044
1.773 | 0.95532
1.7732 | 0.96944
1.7734 | 0.98279
1.7736 | 0.99535
1.7738 | 1.00713
1.774 | 1.01811
1.7742 | 1.02828
1.7744 | 1.03765
1.7746 | 1.04621
1.7748 | 1.05396
1.775 | 1.06091
1.7752 | 1.06706
1.7754 | 1.07241
1.7756 | 1.07699
1.7758 | 1.08079
1.776 | 1.08381
1.7762 | 1.0861
1.7764 | 1.08764
1.7766 | 1.08845
1.7768 | 1.08856
1.777 | 1.08799
1.7772 | 1.08674
1.7774 | 1.08483
1.7776 | 1.0823
1.7778 | 1.07916
1.778 | 1.07543
1.7782 | 1.07113
1.7784 | 1.06629
1.7786 | 1.06092
1.7788 | 1.05505
1.779 | 1.0487
1.7792 | 1.0419
1.7794 | 1.03465
1.7796 | 1.02699
1.7798 | 1.01894
1.78 | 1.01052
1.7802 | 1.00174
1.7804 | 0.99263
1.7806 | 0.9832
1.7808 | 0.97348
1.781 | 0.96348
1.7812 | 0.95322
1.7814 | 0.94271
1.7816 | 0.93197
1.7818 | 0.92101
1.782 | 0.90985
1.7822 | 0.8985
1.7824 | 0.88698
1.7826 | 0.87529
1.7828 | 0.86345
1.783 | 0.85146
1.7832 | 0.83935
1.7834 | 0.82711
1.7836 | 0.81475
1.7838 | 0.80229
1.784 | 0.78974
1.7842 | 0.7771
1.7844 | 0.76437
1.7846 | 0.75157
1.7848 | 0.7387
1.785 | 0.72578
1.7852 | 0.7128
1.7854 | 0.69977
1.7856 | 0.6867
1.7858 | 0.6736
1.786 | 0.66047
1.7862 | 0.64732
1.7864 | 0.63415
1.7866 | 0.62097
1.7868 | 0.60779
1.787 | 0.59462
1.7872 | 0.58146
1.7874 | 0.56831
1.7876 | 0.55519
1.7878 | 0.5421
1.788 | 0.52905
1.7882 | 0.51605
1.7884 | 0.50311
1.7886 | 0.49023
1.7888 | 0.47741
1.789 | 0.46467
1.7892 | 0.45203
1.7894 | 0.43947
1.7896 | 0.42702
1.7898 | 0.41467
1.79 | 0.40245
1.7902 | 0.39035
1.7904 | 0.37838
1.7906 | 0.36656
1.7908 | 0.35489
1.791 | 0.34337
1.7912 | 0.33201
1.7914 | 0.32084
1.7916 | 0.30983
1.7918 | 0.29902
1.792 | 0.28839
1.7922 | 0.27797
1.7924 | 0.26775
1.7926 | 0.25774
1.7928 | 0.24794
1.793 | 0.23837
1.7932 | 0.22901
1.7934 | 0.21988
1.7936 | 0.21099
1.7938 | 0.20232
1.794 | 0.19389
1.7942 | 0.1857
1.7944 | 0.17775
1.7946 | 0.17004
1.7948 | 0.16257
1.795 | 0.15534
1.7952 | 0.14835
1.7954 | 0.1416
1.7956 | 0.13508
1.7958 | 0.1288
1.796 | 0.12275
1.7962 | 0.11693
1.7964 | 0.11133
1.7966 | 0.10596
1.7968 | 0.1008
1.797 | 0.09586
1.7972 | 0.09113
1.7974 | 0.0866
1.7976 | 0.08227
1.7978 | 0.07814
1.798 | 0.07419
1.7982 | 0.07043
1.7984 | 0.06684
1.7986 | 0.06342
1.7988 | 0.06016
1.799 | 0.05706
1.7992 | 0.05411
1.7994 | 0.05131
1.7996 | 0.04865
1.7998 | 0.04612
1.8 | 0.04371
1.8002 | 0.04143
1.8004 | 0.03926
1.8006 | 0.0372
1.8008 | 0.03524
1.801 | 0.03338
1.8012 | 0.03162
1.8014 | 0.02994
1.8016 | 0.02834
1.8018 | 0.02682
1.802 | 0.02538
1.8022 | 0.02401
1.8024 | 0.0227
1.8026 | 0.02145
1.8028 | 0.02025
1.803 | 0.01912
1.8032 | 0.01803
1.8034 | 0.01699
1.8036 | 0.016
1.8038 | 0.01505
1.804 | 0.01414
1.8042 | 0.01326
1.8044 | 0.01242
1.8046 | 0.01161
1.8048 | 0.01083
1.805 | 0.01008
1.8052 | 0.00936
1.8054 | 0.00867
1.8056 | 0.00799
1.8058 | 0.00735
1.806 | 0.00672
1.8062 | 0.00611
1.8064 | 0.00552
1.8066 | 0.00495
1.8068 | 0.0044
1.807 | 0.00387
1.8072 | 0.00335
1.8074 | 0.00285
1.8076 | 0.00237
1.8078 | 0.00189
1.808 | 0.00143
1.8082 | 0.000989085
1.8084 | 0.000559715
1.8086 | 0.000141846
1.8088 | -0.000264523
1.809 | -0.00065939
1.8092 | -0.00104
1.8094 | -0.00141
1.8096 | -0.00177
1.8098 | -0.00212
1.81 | -0.00247
1.8102 | -0.00279
1.8104 | -0.00312
1.8106 | -0.00343
1.8108 | -0.00373
1.811 | -0.00403
1.8112 | -0.00431
1.8114 | -0.00459
1.8116 | -0.00485
1.8118 | -0.00511
1.812 | -0.00537
1.8122 | -0.00561
1.8124 | -0.00585
1.8126 | -0.00608
1.8128 | -0.0063
1.813 | -0.00652
1.8132 | -0.00673
1.8134 | -0.00694
1.8136 | -0.00713
1.8138 | -0.00733
1.814 | -0.00752
1.8142 | -0.00771
1.8144 | -0.00789
1.8146 | -0.00807
1.8148 | -0.00825
1.815 | -0.00841
1.8152 | -0.00858
1.8154 | -0.00875
1.8156 | -0.00891
1.8158 | -0.00907
1.816 | -0.00923
1.8162 | -0.00939
1.8164 | -0.00955
1.8166 | -0.0097
1.8168 | -0.00986
1.817 | -0.01001
1.8172 | -0.01016
1.8174 | -0.01032
1.8176 | -0.01047
1.8178 | -0.01062
1.818 | -0.01078
1.8182 | -0.01093
1.8184 | -0.01108
1.8186 | -0.01124
1.8188 | -0.01139
1.819 | -0.01154
1.8192 | -0.0117
1.8194 | -0.01186
1.8196 | -0.01201
1.8198 | -0.01217
1.82 | -0.01233
1.8202 | -0.01248
1.8204 | -0.01264
1.8206 | -0.01279
1.8208 | -0.01295
1.821 | -0.0131
1.8212 | -0.01326
1.8214 | -0.01341
1.8216 | -0.01356
1.8218 | -0.01372
1.822 | -0.01387
1.8222 | -0.01402
1.8224 | -0.01416
1.8226 | -0.01431
1.8228 | -0.01445
1.823 | -0.01459
1.8232 | -0.01473
1.8234 | -0.01486
1.8236 | -0.01499
1.8238 | -0.01512
1.824 | -0.01525
1.8242 | -0.01538
1.8244 | -0.0155
1.8246 | -0.01561
1.8248 | -0.01572
1.825 | -0.01583
1.8252 | -0.01593
1.8254 | -0.01603
1.8256 | -0.01613
1.8258 | -0.01622
1.826 | -0.01631
1.8262 | -0.01639
1.8264 | -0.01647
1.8266 | -0.01655
1.8268 | -0.01662
1.827 | -0.01668
1.8272 | -0.01674
1.8274 | -0.0168
1.8276 | -0.01685
1.8278 | -0.0169
1.828 | -0.01694
1.8282 | -0.01698
1.8284 | -0.01702
1.8286 | -0.01705
1.8288 | -0.01708
1.829 | -0.01711
1.8292 | -0.01713
1.8294 | -0.01714
1.8296 | -0.01716
1.8298 | -0.01717
1.83 | -0.01718
1.8302 | -0.01719
1.8304 | -0.01719
1.8306 | -0.01719
1.8308 | -0.01719
1.831 | -0.01719
1.8312 | -0.01718
1.8314 | -0.01717
1.8316 | -0.01717
1.8318 | -0.01716
1.832 | -0.01715
1.8322 | -0.01714
1.8324 | -0.01712
1.8326 | -0.01711
1.8328 | -0.0171
1.833 | -0.01709
1.8332 | -0.01708
1.8334 | -0.01707
1.8336 | -0.01705
1.8338 | -0.01704
1.834 | -0.01703
1.8342 | -0.01701
1.8344 | -0.017
1.8346 | -0.01698
1.8348 | -0.01697
1.835 | -0.01696
1.8352 | -0.01694
1.8354 | -0.01693
1.8356 | -0.01692
1.8358 | -0.01691
1.836 | -0.0169
1.8362 | -0.01689
1.8364 | -0.01688
1.8366 | -0.01686
1.8368 | -0.01686
1.837 | -0.01685
1.8372 | -0.01683
1.8374 | -0.01683
1.8376 | -0.01681
1.8378 | -0.0168
1.838 | -0.0168
1.8382 | -0.01678
1.8384 | -0.01678
1.8386 | -0.01677
1.8388 | -0.01676
1.839 | -0.01675
1.8392 | -0.01674
1.8394 | -0.01673
1.8396 | -0.01671
1.8398 | -0.0167
1.84 | -0.01669
1.8402 | -0.01668
1.8404 | -0.01667
1.8406 | -0.01665
1.8408 | -0.01664
1.841 | -0.01663
1.8412 | -0.01661
1.8414 | -0.0166
1.8416 | -0.01658
1.8418 | -0.01656
1.842 | -0.01654
1.8422 | -0.01652
1.8424 | -0.0165
1.8426 | -0.01648
1.8428 | -0.01645
1.843 | -0.01642
1.8432 | -0.0164
1.8434 | -0.01637
1.8436 | -0.01634
1.8438 | -0.0163
1.844 | -0.01627
1.8442 | -0.01623
1.8444 | -0.01619
1.8446 | -0.01615
1.8448 | -0.0161
1.845 | -0.01606
1.8452 | -0.01601
1.8454 | -0.01596
1.8456 | -0.0159
1.8458 | -0.01584
1.846 | -0.01578
1.8462 | -0.01572
1.8464 | -0.01565
1.8466 | -0.01558
1.8468 | -0.01551
1.847 | -0.01544
1.8472 | -0.01536
1.8474 | -0.01528
1.8476 | -0.0152
1.8478 | -0.01511
1.848 | -0.01502
1.8482 | -0.01493
1.8484 | -0.01484
1.8486 | -0.01474
1.8488 | -0.01464
1.849 | -0.01454
1.8492 | -0.01444
1.8494 | -0.01433
1.8496 | -0.01423
1.8498 | -0.01412
1.85 | -0.01401
1.8502 | -0.0139
1.8504 | -0.01379
1.8506 | -0.01367
1.8508 | -0.01356
1.851 | -0.01345
1.8512 | -0.01333
1.8514 | -0.01322
1.8516 | -0.0131
1.8518 | -0.01299
1.852 | -0.01287
1.8522 | -0.01276
1.8524 | -0.01264
1.8526 | -0.01253
1.8528 | -0.01242
1.853 | -0.01231
1.8532 | -0.0122
1.8534 | -0.0121
1.8536 | -0.01199
1.8538 | -0.01188
1.854 | -0.01178
1.8542 | -0.01168
1.8544 | -0.01159
1.8546 | -0.01149
1.8548 | -0.0114
1.855 | -0.01131
1.8552 | -0.01122
1.8554 | -0.01114
1.8556 | -0.01106
1.8558 | -0.01098
1.856 | -0.01091
1.8562 | -0.01084
1.8564 | -0.01077
1.8566 | -0.01071
1.8568 | -0.01065
1.857 | -0.01059
1.8572 | -0.01053
1.8574 | -0.01049
1.8576 | -0.01044
1.8578 | -0.01039
1.858 | -0.01035
1.8582 | -0.01032
1.8584 | -0.01028
1.8586 | -0.01025
1.8588 | -0.01022
1.859 | -0.0102
1.8592 | -0.01018
1.8594 | -0.01016
1.8596 | -0.01015
1.8598 | -0.01014
1.86 | -0.01013
1.8602 | -0.01012
1.8604 | -0.01012
1.8606 | -0.01012
1.8608 | -0.01012
1.861 | -0.01013
1.8612 | -0.01014
1.8614 | -0.01015
1.8616 | -0.01016
1.8618 | -0.01017
1.862 | -0.01019
1.8622 | -0.01021
1.8624 | -0.01023
1.8626 | -0.01026
1.8628 | -0.01029
1.863 | -0.01031
1.8632 | -0.01034
1.8634 | -0.01037
1.8636 | -0.0104
1.8638 | -0.01044
1.864 | -0.01047
1.8642 | -0.01051
1.8644 | -0.01055
1.8646 | -0.01058
1.8648 | -0.01062
1.865 | -0.01067
1.8652 | -0.0107
1.8654 | -0.01075
1.8656 | -0.01078
1.8658 | -0.01082
1.866 | -0.01086
1.8662 | -0.0109
1.8664 | -0.01094
1.8666 | -0.01098
1.8668 | -0.01102
1.867 | -0.01106
1.8672 | -0.0111
1.8674 | -0.01113
1.8676 | -0.01117
1.8678 | -0.0112
1.868 | -0.01123
1.8682 | -0.01126
1.8684 | -0.01129
1.8686 | -0.01132
1.8688 | -0.01134
1.869 | -0.01136
1.8692 | -0.01139
1.8694 | -0.01141
1.8696 | -0.01142
1.8698 | -0.01143
1.87 | -0.01144
1.8702 | -0.01145
1.8704 | -0.01145
1.8706 | -0.01145
1.8708 | -0.01145
1.871 | -0.01145
1.8712 | -0.01144
1.8714 | -0.01143
1.8716 | -0.01141
1.8718 | -0.0114
1.872 | -0.01138
1.8722 | -0.01136
1.8724 | -0.01133
1.8726 | -0.01131
1.8728 | -0.01127
1.873 | -0.01124
1.8732 | -0.0112
1.8734 | -0.01116
1.8736 | -0.01112
1.8738 | -0.01108
1.874 | -0.01103
1.8742 | -0.01098
1.8744 | -0.01093
1.8746 | -0.01088
1.8748 | -0.01083
1.875 | -0.01077
1.8752 | -0.01072
1.8754 | -0.01066
1.8756 | -0.0106
1.8758 | -0.01054
1.876 | -0.01048
1.8762 | -0.01041
1.8764 | -0.01035
1.8766 | -0.01028
1.8768 | -0.01021
1.877 | -0.01014
1.8772 | -0.01007
1.8774 | -0.01001
1.8776 | -0.00994
1.8778 | -0.00987
1.878 | -0.0098
1.8782 | -0.00972
1.8784 | -0.00965
1.8786 | -0.00958
1.8788 | -0.0095
1.879 | -0.00943
1.8792 | -0.00936
1.8794 | -0.00929
1.8796 | -0.00921
1.8798 | -0.00914
1.88 | -0.00906
1.8802 | -0.00899
1.8804 | -0.00892
1.8806 | -0.00884
1.8808 | -0.00877
1.881 | -0.0087
1.8812 | -0.00863
1.8814 | -0.00855
1.8816 | -0.00848
1.8818 | -0.00841
1.882 | -0.00833
1.8822 | -0.00826
1.8824 | -0.00819
1.8826 | -0.00813
1.8828 | -0.00806
1.883 | -0.00799
1.8832 | -0.00792
1.8834 | -0.00786
1.8836 | -0.0078
1.8838 | -0.00774
1.884 | -0.00767
1.8842 | -0.00762
1.8844 | -0.00756
1.8846 | -0.0075
1.8848 | -0.00745
1.885 | -0.0074
1.8852 | -0.00734
1.8854 | -0.00729
1.8856 | -0.00724
1.8858 | -0.0072
1.886 | -0.00715
1.8862 | -0.00711
1.8864 | -0.00707
1.8866 | -0.00703
1.8868 | -0.00698
1.887 | -0.00695
1.8872 | -0.00691
1.8874 | -0.00687
1.8876 | -0.00684
1.8878 | -0.0068
1.888 | -0.00677
1.8882 | -0.00674
1.8884 | -0.00671
1.8886 | -0.00669
1.8888 | -0.00666
1.889 | -0.00664
1.8892 | -0.00661
1.8894 | -0.00659
1.8896 | -0.00656
1.8898 | -0.00654
1.89 | -0.00652
1.8902 | -0.00649
1.8904 | -0.00648
1.8906 | -0.00646
1.8908 | -0.00644
1.891 | -0.00642
1.8912 | -0.0064
1.8914 | -0.00638
1.8916 | -0.00636
1.8918 | -0.00634
1.892 | -0.00633
1.8922 | -0.00631
1.8924 | -0.00629
1.8926 | -0.00627
1.8928 | -0.00625
1.893 | -0.00623
1.8932 | -0.00621
1.8934 | -0.0062
1.8936 | -0.00618
1.8938 | -0.00616
1.894 | -0.00615
1.8942 | -0.00613
1.8944 | -0.00611
1.8946 | -0.0061
1.8948 | -0.00608
1.895 | -0.00607
1.8952 | -0.00605
1.8954 | -0.00604
1.8956 | -0.00602
1.8958 | -0.00601
1.896 | -0.006
1.8962 | -0.00598
1.8964 | -0.00597
1.8966 | -0.00596
1.8968 | -0.00595
1.897 | -0.00594
1.8972 | -0.00593
1.8974 | -0.00592
1.8976 | -0.00592
1.8978 | -0.00591
1.898 | -0.0059
1.8982 | -0.0059
1.8984 | -0.00589
1.8986 | -0.00589
1.8988 | -0.00588
1.899 | -0.00588
1.8992 | -0.00587
1.8994 | -0.00587
1.8996 | -0.00586
1.8998 | -0.00585
1.9 | -0.00585
1.9002 | -0.00584
1.9004 | -0.00583
1.9006 | -0.00582
1.9008 | -0.0058
1.901 | -0.00579
1.9012 | -0.00577
1.9014 | -0.00576
1.9016 | -0.00574
1.9018 | -0.00572
1.902 | -0.0057
1.9022 | -0.00567
1.9024 | -0.00565
1.9026 | -0.00562
1.9028 | -0.00558
1.903 | -0.00554
1.9032 | -0.00551
1.9034 | -0.00546
1.9036 | -0.00542
1.9038 | -0.00537
1.904 | -0.00531
1.9042 | -0.00526
1.9044 | -0.0052
1.9046 | -0.00514
1.9048 | -0.00507
1.905 | -0.005
1.9052 | -0.00493
1.9054 | -0.00486
1.9056 | -0.00478
1.9058 | -0.00471
1.906 | -0.00463
1.9062 | -0.00455
1.9064 | -0.00446
1.9066 | -0.00438
1.9068 | -0.00429
1.907 | -0.0042
1.9072 | -0.00411
1.9074 | -0.00402
1.9076 | -0.00393
1.9078 | -0.00383
1.908 | -0.00374
1.9082 | -0.00365
1.9084 | -0.00356
1.9086 | -0.00347
1.9088 | -0.00337
1.909 | -0.00328
1.9092 | -0.00319
1.9094 | -0.0031
1.9096 | -0.00302
1.9098 | -0.00293
1.91 | -0.00285
1.9102 | -0.00277
1.9104 | -0.00269
1.9106 | -0.00261
1.9108 | -0.00253
1.911 | -0.00247
1.9112 | -0.0024
1.9114 | -0.00233
1.9116 | -0.00227
1.9118 | -0.0022
1.912 | -0.00215
1.9122 | -0.00209
1.9124 | -0.00204
1.9126 | -0.00199
1.9128 | -0.00194
1.913 | -0.0019
1.9132 | -0.00186
1.9134 | -0.00182
1.9136 | -0.00179
1.9138 | -0.00176
1.914 | -0.00173
1.9142 | -0.00171
1.9144 | -0.00168
1.9146 | -0.00166
1.9148 | -0.00165
1.915 | -0.00164
1.9152 | -0.00163
1.9154 | -0.00162
1.9156 | -0.00161
1.9158 | -0.00161
1.916 | -0.00161
1.9162 | -0.00161
1.9164 | -0.00161
1.9166 | -0.00162
1.9168 | -0.00163
1.917 | -0.00164
1.9172 | -0.00166
1.9174 | -0.00168
1.9176 | -0.0017
1.9178 | -0.00173
1.918 | -0.00175
1.9182 | -0.00178
1.9184 | -0.00181
1.9186 | -0.00184
1.9188 | -0.00188
1.919 | -0.00192
1.9192 | -0.00196
1.9194 | -0.00201
1.9196 | -0.00205
1.9198 | -0.00211
1.92 | -0.00216
1.9202 | -0.00222
1.9204 | -0.00227
1.9206 | -0.00233
1.9208 | -0.0024
1.921 | -0.00246
1.9212 | -0.00253
1.9214 | -0.0026
1.9216 | -0.00267
1.9218 | -0.00274
1.922 | -0.00282
1.9222 | -0.0029
1.9224 | -0.00297
1.9226 | -0.00306
1.9228 | -0.00314
1.923 | -0.00322
1.9232 | -0.0033
1.9234 | -0.00339
1.9236 | -0.00347
1.9238 | -0.00355
1.924 | -0.00364
1.9242 | -0.00373
1.9244 | -0.00381
1.9246 | -0.0039
1.9248 | -0.00398
1.925 | -0.00406
1.9252 | -0.00415
1.9254 | -0.00423
1.9256 | -0.00431
1.9258 | -0.00439
1.926 | -0.00446
1.9262 | -0.00454
1.9264 | -0.00461
1.9266 | -0.00468
1.9268 | -0.00475
1.927 | -0.00481
1.9272 | -0.00488
1.9274 | -0.00494
1.9276 | -0.005
1.9278 | -0.00506
1.928 | -0.00511
1.9282 | -0.00516
1.9284 | -0.00521
1.9286 | -0.00525
1.9288 | -0.0053
1.929 | -0.00534
1.9292 | -0.00538
1.9294 | -0.00542
1.9296 | -0.00545
1.9298 | -0.00548
1.93 | -0.00551
1.9302 | -0.00554
1.9304 | -0.00557
1.9306 | -0.0056
1.9308 | -0.00562
1.931 | -0.00564
1.9312 | -0.00566
1.9314 | -0.00569
1.9316 | -0.00571
1.9318 | -0.00573
1.932 | -0.00575
1.9322 | -0.00577
1.9324 | -0.00579
1.9326 | -0.00582
1.9328 | -0.00584
1.933 | -0.00586
1.9332 | -0.00589
1.9334 | -0.00591
1.9336 | -0.00594
1.9338 | -0.00597
1.934 | -0.006
1.9342 | -0.00603
1.9344 | -0.00606
1.9346 | -0.0061
1.9348 | -0.00614
1.935 | -0.00618
1.9352 | -0.00621
1.9354 | -0.00626
1.9356 | -0.0063
1.9358 | -0.00634
1.936 | -0.00639
1.9362 | -0.00643
1.9364 | -0.00648
1.9366 | -0.00653
1.9368 | -0.00658
1.937 | -0.00662
1.9372 | -0.00667
1.9374 | -0.00672
1.9376 | -0.00677
1.9378 | -0.00682
1.938 | -0.00687
1.9382 | -0.00691
1.9384 | -0.00696
1.9386 | -0.007
1.9388 | -0.00704
1.939 | -0.00708
1.9392 | -0.00712
1.9394 | -0.00716
1.9396 | -0.00719
1.9398 | -0.00722
1.94 | -0.00725
1.9402 | -0.00728
1.9404 | -0.0073
1.9406 | -0.00732
1.9408 | -0.00734
1.941 | -0.00735
1.9412 | -0.00736
1.9414 | -0.00737
1.9416 | -0.00738
1.9418 | -0.00738
1.942 | -0.00738
1.9422 | -0.00738
1.9424 | -0.00738
1.9426 | -0.00737
1.9428 | -0.00736
1.943 | -0.00735
1.9432 | -0.00733
1.9434 | -0.00731
1.9436 | -0.0073
1.9438 | -0.00728
1.944 | -0.00726
1.9442 | -0.00723
1.9444 | -0.00721
1.9446 | -0.00718
1.9448 | -0.00716
1.945 | -0.00713
1.9452 | -0.0071
1.9454 | -0.00708
1.9456 | -0.00705
1.9458 | -0.00702
1.946 | -0.007
1.9462 | -0.00697
1.9464 | -0.00695
1.9466 | -0.00692
1.9468 | -0.0069
1.947 | -0.00688
1.9472 | -0.00685
1.9474 | -0.00683
1.9476 | -0.00681
1.9478 | -0.00679
1.948 | -0.00677
1.9482 | -0.00676
1.9484 | -0.00674
1.9486 | -0.00673
1.9488 | -0.00672
1.949 | -0.00671
1.9492 | -0.0067
1.9494 | -0.00669
1.9496 | -0.00668
1.9498 | -0.00667
1.95 | -0.00666
1.9502 | -0.00666
1.9504 | -0.00665
1.9506 | -0.00665
1.9508 | -0.00664
1.951 | -0.00664
1.9512 | -0.00664
1.9514 | -0.00664
1.9516 | -0.00664
1.9518 | -0.00664
1.952 | -0.00664
1.9522 | -0.00664
1.9524 | -0.00664
1.9526 | -0.00665
1.9528 | -0.00665
1.953 | -0.00666
1.9532 | -0.00666
1.9534 | -0.00666
1.9536 | -0.00667
1.9538 | -0.00667
1.954 | -0.00668
1.9542 | -0.00668
1.9544 | -0.00669
1.9546 | -0.00669
1.9548 | -0.0067
1.955 | -0.00671
1.9552 | -0.00671
1.9554 | -0.00672
1.9556 | -0.00673
1.9558 | -0.00674
1.956 | -0.00675
1.9562 | -0.00676
1.9564 | -0.00677
1.9566 | -0.00678
1.9568 | -0.0068
1.957 | -0.00681
1.9572 | -0.00682
1.9574 | -0.00684
1.9576 | -0.00686
1.9578 | -0.00688
1.958 | -0.0069
1.9582 | -0.00692
1.9584 | -0.00695
1.9586 | -0.00697
1.9588 | -0.007
1.959 | -0.00702
1.9592 | -0.00705
1.9594 | -0.00708
1.9596 | -0.00711
1.9598 | -0.00714
1.96 | -0.00717
1.9602 | -0.00721
1.9604 | -0.00724
1.9606 | -0.00728
1.9608 | -0.00731
1.961 | -0.00735
1.9612 | -0.00739
1.9614 | -0.00743
1.9616 | -0.00747
1.9618 | -0.00751
1.962 | -0.00755
1.9622 | -0.00759
1.9624 | -0.00763
1.9626 | -0.00767
1.9628 | -0.00771
1.963 | -0.00776
1.9632 | -0.00779
1.9634 | -0.00784
1.9636 | -0.00787
1.9638 | -0.00791
1.964 | -0.00795
1.9642 | -0.00798
1.9644 | -0.00802
1.9646 | -0.00805
1.9648 | -0.00808
1.965 | -0.00811
1.9652 | -0.00814
1.9654 | -0.00816
1.9656 | -0.00818
1.9658 | -0.0082
1.966 | -0.00821
1.9662 | -0.00822
1.9664 | -0.00823
1.9666 | -0.00824
1.9668 | -0.00825
1.967 | -0.00825
1.9672 | -0.00825
1.9674 | -0.00824
1.9676 | -0.00824
1.9678 | -0.00823
1.968 | -0.00822
1.9682 | -0.0082
1.9684 | -0.00819
1.9686 | -0.00817
1.9688 | -0.00815
1.969 | -0.00813
1.9692 | -0.0081
1.9694 | -0.00808
1.9696 | -0.00805
1.9698 | -0.00802
1.97 | -0.00799
1.9702 | -0.00796
1.9704 | -0.00793
1.9706 | -0.0079
1.9708 | -0.00787
1.971 | -0.00784
1.9712 | -0.00781
1.9714 | -0.00777
1.9716 | -0.00774
1.9718 | -0.00772
1.972 | -0.00769
1.9722 | -0.00766
1.9724 | -0.00764
1.9726 | -0.00761
1.9728 | -0.00759
1.973 | -0.00758
1.9732 | -0.00756
1.9734 | -0.00755
1.9736 | -0.00754
1.9738 | -0.00753
1.974 | -0.00753
1.9742 | -0.00752
1.9744 | -0.00753
1.9746 | -0.00753
1.9748 | -0.00754
1.975 | -0.00755
1.9752 | -0.00756
1.9754 | -0.00758
1.9756 | -0.00761
1.9758 | -0.00763
1.976 | -0.00766
1.9762 | -0.0077
1.9764 | -0.00774
1.9766 | -0.00778
1.9768 | -0.00782
1.977 | -0.00787
1.9772 | -0.00793
1.9774 | -0.00799
1.9776 | -0.00804
1.9778 | -0.0081
1.978 | -0.00817
1.9782 | -0.00823
1.9784 | -0.0083
1.9786 | -0.00837
1.9788 | -0.00845
1.979 | -0.00852
1.9792 | -0.0086
1.9794 | -0.00868
1.9796 | -0.00876
1.9798 | -0.00884
1.98 | -0.00893
1.9802 | -0.00902
1.9804 | -0.0091
1.9806 | -0.00919
1.9808 | -0.00927
1.981 | -0.00936
1.9812 | -0.00945
1.9814 | -0.00953
1.9816 | -0.00961
1.9818 | -0.0097
1.982 | -0.00978
1.9822 | -0.00986
1.9824 | -0.00994
1.9826 | -0.01002
1.9828 | -0.01009
1.983 | -0.01016
1.9832 | -0.01023
1.9834 | -0.0103
1.9836 | -0.01036
1.9838 | -0.01042
1.984 | -0.01048
1.9842 | -0.01054
1.9844 | -0.01059
1.9846 | -0.01063
1.9848 | -0.01068
1.985 | -0.01072
1.9852 | -0.01076
1.9854 | -0.01079
1.9856 | -0.01082
1.9858 | -0.01085
1.986 | -0.01088
1.9862 | -0.0109
1.9864 | -0.01092
1.9866 | -0.01093
1.9868 | -0.01095
1.987 | -0.01096
1.9872 | -0.01096
1.9874 | -0.01097
1.9876 | -0.01098
1.9878 | -0.01098
1.988 | -0.01098
1.9882 | -0.01097
1.9884 | -0.01097
1.9886 | -0.01096
1.9888 | -0.01095
1.989 | -0.01095
1.9892 | -0.01093
1.9894 | -0.01092
1.9896 | -0.01091
1.9898 | -0.0109
1.99 | -0.01088
1.9902 | -0.01087
1.9904 | -0.01085
1.9906 | -0.01084
1.9908 | -0.01083
1.991 | -0.01081
1.9912 | -0.0108
1.9914 | -0.01078
1.9916 | -0.01077
1.9918 | -0.01076
1.992 | -0.01075
1.9922 | -0.01074
1.9924 | -0.01073
1.9926 | -0.01073
1.9928 | -0.01073
1.993 | -0.01072
1.9932 | -0.01072
1.9934 | -0.01072
1.9936 | -0.01072
1.9938 | -0.01073
1.994 | -0.01073
1.9942 | -0.01074
1.9944 | -0.01075
1.9946 | -0.01076
1.9948 | -0.01078
1.995 | -0.01079
1.9952 | -0.01081
1.9954 | -0.01082
1.9956 | -0.01084
1.9958 | -0.01086
1.996 | -0.01089
1.9962 | -0.01091
1.9964 | -0.01094
1.9966 | -0.01097
1.9968 | -0.011
1.997 | -0.01103
1.9972 | -0.01106
1.9974 | -0.01109
1.9976 | -0.01112
1.9978 | -0.01116
1.998 | -0.01119
1.9982 | -0.01122
1.9984 | -0.01126
1.9986 | -0.01129
1.9988 | -0.01133
1.999 | -0.01136
1.9992 | -0.0114
1.9994 | -0.01143
1.9996 | -0.01146
1.9998 | -0.01149
2 | -0.01152
2.0002 | -0.01155
2.0004 | -0.01157
2.0006 | -0.0116
2.0008 | -0.00673
2.001 | -0.00675
2.0012 | -0.00678
2.0014 | -0.0068
2.0016 | -0.00683
2.0018 | -0.00685
2.002 | -0.00687
2.0022 | -0.00689
2.0024 | -0.0069
2.0026 | -0.00692
2.0028 | -0.00693
2.003 | -0.00694
2.0032 | -0.00695
2.0034 | -0.00695
2.0036 | -0.00696
2.0038 | -0.00696
2.004 | -0.00696
2.0042 | -0.00696
2.0044 | -0.00695
2.0046 | -0.00695
2.0048 | -0.00694
2.005 | -0.00692
2.0052 | -0.0069
2.0054 | -0.00689
2.0056 | -0.00687
2.0058 | -0.00684
2.006 | -0.00682
2.0062 | -0.00679
2.0064 | -0.00675
2.0066 | -0.00671
2.0068 | -0.00667
2.007 | -0.00662
2.0072 | -0.00657
2.0074 | -0.00652
2.0076 | -0.00646
2.0078 | -0.00641
2.008 | -0.00634
2.0082 | -0.00627
2.0084 | -0.0062
2.0086 | -0.00612
2.0088 | -0.00604
2.009 | -0.00596
2.0092 | -0.00587
2.0094 | -0.00578
2.0096 | -0.00568
2.0098 | -0.00558
2.01 | -0.00547
2.0102 | -0.00537
2.0104 | -0.00526
2.0106 | -0.00514
2.0108 | -0.00502
2.011 | -0.0049
2.0112 | -0.00478
2.0114 | -0.00465
2.0116 | -0.00452
2.0118 | -0.00439
2.012 | -0.00426
2.0122 | -0.00413
2.0124 | -0.004
2.0126 | -0.00387
2.0128 | -0.00374
2.013 | -0.00361
2.0132 | -0.00347
2.0134 | -0.00334
2.0136 | -0.00321
2.0138 | -0.00308
2.014 | -0.00295
2.0142 | -0.00283
2.0144 | -0.00271
2.0146 | -0.00259
2.0148 | -0.00247
2.015 | -0.00236
2.0152 | -0.00225
2.0154 | -0.00215
2.0156 | -0.00205
2.0158 | -0.00196
2.016 | -0.00187
2.0162 | -0.00179
2.0164 | -0.00172
2.0166 | -0.00165
2.0168 | -0.00158
2.017 | -0.00153
2.0172 | -0.00147
2.0174 | -0.00143
2.0176 | -0.00138
2.0178 | -0.00135
2.018 | -0.00132
2.0182 | -0.0013
2.0184 | -0.00129
2.0186 | -0.00128
2.0188 | -0.00128
2.019 | -0.00128
2.0192 | -0.00128
2.0194 | -0.0013
2.0196 | -0.00131
2.0198 | -0.00133
2.02 | -0.00136
2.0202 | -0.00139
2.0204 | -0.00143
2.0206 | -0.00146
2.0208 | -0.0015
2.021 | -0.00154
2.0212 | -0.00159
2.0214 | -0.00164
2.0216 | -0.00169
2.0218 | -0.00174
2.022 | -0.0018
2.0222 | -0.00186
2.0224 | -0.00191
2.0226 | -0.00197
2.0228 | -0.00203
2.023 | -0.00209
2.0232 | -0.00215
2.0234 | -0.0022
2.0236 | -0.00227
2.0238 | -0.00232
2.024 | -0.00238
2.0242 | -0.00244
2.0244 | -0.0025
2.0246 | -0.00255
2.0248 | -0.0026
2.025 | -0.00266
2.0252 | -0.00271
2.0254 | -0.00276
2.0256 | -0.00281
2.0258 | -0.00285
2.026 | -0.0029
2.0262 | -0.00295
2.0264 | -0.00299
2.0266 | -0.00304
2.0268 | -0.00308
2.027 | -0.00312
2.0272 | -0.00317
2.0274 | -0.00321
2.0276 | -0.00325
2.0278 | -0.00329
2.028 | -0.00334
2.0282 | -0.00338
2.0284 | -0.00342
2.0286 | -0.00347
2.0288 | -0.00351
2.029 | -0.00355
2.0292 | -0.0036
2.0294 | -0.00365
2.0296 | -0.0037
2.0298 | -0.00375
2.03 | -0.0038
2.0302 | -0.00386
2.0304 | -0.00391
2.0306 | -0.00398
2.0308 | -0.00404
2.031 | -0.0041
2.0312 | -0.00417
2.0314 | -0.00424
2.0316 | -0.00431
2.0318 | -0.00438
2.032 | -0.00445
2.0322 | -0.00453
2.0324 | -0.0046
2.0326 | -0.00468
2.0328 | -0.00477
2.033 | -0.00485
2.0332 | -0.00493
2.0334 | -0.00501
2.0336 | -0.0051
2.0338 | -0.00519
2.034 | -0.00529
2.0342 | -0.00538
2.0344 | -0.00547
2.0346 | -0.00556
2.0348 | -0.00565
2.035 | -0.00575
2.0352 | -0.00584
2.0354 | -0.00593
2.0356 | -0.00602
2.0358 | -0.00611
2.036 | -0.0062
2.0362 | -0.00629
2.0364 | -0.00637
2.0366 | -0.00646
2.0368 | -0.00654
2.037 | -0.00662
2.0372 | -0.0067
2.0374 | -0.00678
2.0376 | -0.00686
2.0378 | -0.00694
2.038 | -0.00701
2.0382 | -0.00708
2.0384 | -0.00715
2.0386 | -0.00721
2.0388 | -0.00728
2.039 | -0.00735
2.0392 | -0.00741
2.0394 | -0.00747
2.0396 | -0.00753
2.0398 | -0.00759
2.04 | -0.00764
2.0402 | -0.0077
2.0404 | -0.00775
2.0406 | -0.00781
2.0408 | -0.00786
2.041 | -0.00791
2.0412 | -0.00796
2.0414 | -0.00802
2.0416 | -0.00807
2.0418 | -0.00812
2.042 | -0.00817
2.0422 | -0.00823
2.0424 | -0.00828
2.0426 | -0.00833
2.0428 | -0.00838
2.043 | -0.00843
2.0432 | -0.00849
2.0434 | -0.00854
2.0436 | -0.0086
2.0438 | -0.00865
2.044 | -0.00871
2.0442 | -0.00876
2.0444 | -0.00882
2.0446 | -0.00888
2.0448 | -0.00894
2.045 | -0.009
2.0452 | -0.00906
2.0454 | -0.00912
2.0456 | -0.00919
2.0458 | -0.00925
2.046 | -0.00932
2.0462 | -0.00938
2.0464 | -0.00945
2.0466 | -0.00952
2.0468 | -0.00958
2.047 | -0.00965
2.0472 | -0.00971
2.0474 | -0.00978
2.0476 | -0.00985
2.0478 | -0.00992
2.048 | -0.00998
2.0482 | -0.01005
2.0484 | -0.01011
2.0486 | -0.01018
2.0488 | -0.01025
2.049 | -0.01032
2.0492 | -0.01039
2.0494 | -0.01045
2.0496 | -0.01052
2.0498 | -0.01058
2.05 | -0.01064
2.0502 | -0.0107
2.0504 | -0.01077
2.0506 | -0.01083
2.0508 | -0.01089
2.051 | -0.01095
2.0512 | -0.01101
2.0514 | -0.01107
2.0516 | -0.01113
2.0518 | -0.01118
2.052 | -0.01124
2.0522 | -0.01129
2.0524 | -0.01134
2.0526 | -0.01139
2.0528 | -0.01144
2.053 | -0.01149
2.0532 | -0.01154
2.0534 | -0.01159
2.0536 | -0.01164
2.0538 | -0.01168
2.054 | -0.01172
2.0542 | -0.01177
2.0544 | -0.0118
2.0546 | -0.01184
2.0548 | -0.01188
2.055 | -0.01192
2.0552 | -0.01195
2.0554 | -0.01198
2.0556 | -0.01201
2.0558 | -0.01204
2.056 | -0.01207
2.0562 | -0.0121
2.0564 | -0.01213
2.0566 | -0.01215
2.0568 | -0.01218
2.057 | -0.0122
2.0572 | -0.01222
2.0574 | -0.01224
2.0576 | -0.01226
2.0578 | -0.01228
2.058 | -0.0123
2.0582 | -0.01231
2.0584 | -0.01233
2.0586 | -0.01234
2.0588 | -0.01236
2.059 | -0.01237
2.0592 | -0.01238
2.0594 | -0.01239
2.0596 | -0.0124
2.0598 | -0.01241
2.06 | -0.01242
2.0602 | -0.01243
2.0604 | -0.01244
2.0606 | -0.01245
2.0608 | -0.01246
2.061 | -0.01246
2.0612 | -0.01247
2.0614 | -0.01248
2.0616 | -0.01248
2.0618 | -0.01249
2.062 | -0.01249
2.0622 | -0.01249
2.0624 | -0.0125
2.0626 | -0.0125
2.0628 | -0.0125
2.063 | -0.0125
2.0632 | -0.01251
2.0634 | -0.01251
2.0636 | -0.01251
2.0638 | -0.0125
2.064 | -0.0125
2.0642 | -0.0125
2.0644 | -0.0125
2.0646 | -0.01249
2.0648 | -0.01249
2.065 | -0.01248
2.0652 | -0.01247
2.0654 | -0.01246
2.0656 | -0.01245
2.0658 | -0.01244
2.066 | -0.01243
2.0662 | -0.01241
2.0664 | -0.0124
2.0666 | -0.01238
2.0668 | -0.01236
2.067 | -0.01235
2.0672 | -0.01233
2.0674 | -0.01231
2.0676 | -0.01229
2.0678 | -0.01226
2.068 | -0.01224
2.0682 | -0.01221
2.0684 | -0.01218
2.0686 | -0.01216
2.0688 | -0.01213
2.069 | -0.0121
2.0692 | -0.01206
2.0694 | -0.01203
2.0696 | -0.012
2.0698 | -0.01197
2.07 | -0.01193
2.0702 | -0.0119
2.0704 | -0.01186
2.0706 | -0.01182
2.0708 | -0.01179
2.071 | -0.01175
2.0712 | -0.01171
2.0714 | -0.01167
2.0716 | -0.01164
2.0718 | -0.0116
2.072 | -0.01156
2.0722 | -0.01152
2.0724 | -0.01149
2.0726 | -0.01145
2.0728 | -0.01142
2.073 | -0.01138
2.0732 | -0.01135
2.0734 | -0.01131
2.0736 | -0.01128
2.0738 | -0.01125
2.074 | -0.01121
2.0742 | -0.01118
2.0744 | -0.01115
2.0746 | -0.01112
2.0748 | -0.01109
2.075 | -0.01107
2.0752 | -0.01104
2.0754 | -0.01102
2.0756 | -0.01099
2.0758 | -0.01098
2.076 | -0.01096
2.0762 | -0.01094
2.0764 | -0.01092
2.0766 | -0.0109
2.0768 | -0.01088
2.077 | -0.01087
2.0772 | -0.01085
2.0774 | -0.01084
2.0776 | -0.01083
2.0778 | -0.01082
2.078 | -0.01081
2.0782 | -0.0108
2.0784 | -0.01079
2.0786 | -0.01078
2.0788 | -0.01078
2.079 | -0.01077
2.0792 | -0.01077
2.0794 | -0.01076
2.0796 | -0.01076
2.0798 | -0.01075
2.08 | -0.01075
2.0802 | -0.01075
2.0804 | -0.01074
2.0806 | -0.01073
2.0808 | -0.01073
2.081 | -0.01072
2.0812 | -0.01071
2.0814 | -0.0107
2.0816 | -0.01069
2.0818 | -0.01068
2.082 | -0.01067
2.0822 | -0.01065
2.0824 | -0.01064
2.0826 | -0.01062
2.0828 | -0.01061
2.083 | -0.01059
2.0832 | -0.01057
2.0834 | -0.01055
2.0836 | -0.01052
2.0838 | -0.0105
2.084 | -0.01047
2.0842 | -0.01044
2.0844 | -0.0104
2.0846 | -0.01037
2.0848 | -0.01034
2.085 | -0.0103
2.0852 | -0.01026
2.0854 | -0.01022
2.0856 | -0.01017
2.0858 | -0.01013
2.086 | -0.01008
2.0862 | -0.01003
2.0864 | -0.00998
2.0866 | -0.00993
2.0868 | -0.00988
2.087 | -0.00982
2.0872 | -0.00976
2.0874 | -0.00971
2.0876 | -0.00965
2.0878 | -0.00958
2.088 | -0.00952
2.0882 | -0.00946
2.0884 | -0.0094
2.0886 | -0.00934
2.0888 | -0.00927
2.089 | -0.00921
2.0892 | -0.00914
2.0894 | -0.00908
2.0896 | -0.00901
2.0898 | -0.00894
2.09 | -0.00887
2.0902 | -0.00881
2.0904 | -0.00874
2.0906 | -0.00868
2.0908 | -0.00861
2.091 | -0.00855
2.0912 | -0.00848
2.0914 | -0.00842
2.0916 | -0.00836
2.0918 | -0.0083
2.092 | -0.00824
2.0922 | -0.00818
2.0924 | -0.00812
2.0926 | -0.00807
2.0928 | -0.00801
2.093 | -0.00796
2.0932 | -0.00791
2.0934 | -0.00785
2.0936 | -0.0078
2.0938 | -0.00775
2.094 | -0.0077
2.0942 | -0.00765
2.0944 | -0.00761
2.0946 | -0.00756
2.0948 | -0.00752
2.095 | -0.00748
2.0952 | -0.00744
2.0954 | -0.0074
2.0956 | -0.00736
2.0958 | -0.00733
2.096 | -0.00729
2.0962 | -0.00726
2.0964 | -0.00722
2.0966 | -0.00719
2.0968 | -0.00716
2.097 | -0.00713
2.0972 | -0.0071
2.0974 | -0.00708
2.0976 | -0.00705
2.0978 | -0.00703
2.098 | -0.007
2.0982 | -0.00698
2.0984 | -0.00696
2.0986 | -0.00694
2.0988 | -0.00692
2.099 | -0.0069
2.0992 | -0.00689
2.0994 | -0.00687
2.0996 | -0.00685
2.0998 | -0.00684
2.1 | -0.00682
2.1002 | -0.0068
2.1004 | -0.00679
2.1006 | -0.00678
2.1008 | -0.00677
2.101 | -0.00675
2.1012 | -0.00674
2.1014 | -0.00673
2.1016 | -0.00672
2.1018 | -0.00671
2.102 | -0.00671
2.1022 | -0.0067
2.1024 | -0.00669
2.1026 | -0.00668
2.1028 | -0.00667
2.103 | -0.00667
2.1032 | -0.00666
2.1034 | -0.00665
2.1036 | -0.00664
2.1038 | -0.00664
2.104 | -0.00663
2.1042 | -0.00662
2.1044 | -0.00661
2.1046 | -0.0066
2.1048 | -0.00659
2.105 | -0.00658
2.1052 | -0.00657
2.1054 | -0.00656
2.1056 | -0.00654
2.1058 | -0.00653
2.106 | -0.00651
2.1062 | -0.00649
2.1064 | -0.00647
2.1066 | -0.00645
2.1068 | -0.00643
2.107 | -0.00641
2.1072 | -0.00639
2.1074 | -0.00636
2.1076 | -0.00633
2.1078 | -0.00631
2.108 | -0.00628
2.1082 | -0.00625
2.1084 | -0.00621
2.1086 | -0.00618
2.1088 | -0.00614
2.109 | -0.0061
2.1092 | -0.00606
2.1094 | -0.00602
2.1096 | -0.00598
2.1098 | -0.00594
2.11 | -0.0059
2.1102 | -0.00585
2.1104 | -0.00581
2.1106 | -0.00577
2.1108 | -0.00572
2.111 | -0.00567
2.1112 | -0.00563
2.1114 | -0.00558
2.1116 | -0.00554
2.1118 | -0.00549
2.112 | -0.00544
2.1122 | -0.0054
2.1124 | -0.00536
2.1126 | -0.00531
2.1128 | -0.00527
2.113 | -0.00523
2.1132 | -0.00519
2.1134 | -0.00516
2.1136 | -0.00513
2.1138 | -0.00509
2.114 | -0.00507
2.1142 | -0.00504
2.1144 | -0.00502
2.1146 | -0.005
2.1148 | -0.00498
2.115 | -0.00496
2.1152 | -0.00495
2.1154 | -0.00494
2.1156 | -0.00494
2.1158 | -0.00494
2.116 | -0.00494
2.1162 | -0.00494
2.1164 | -0.00495
2.1166 | -0.00496
2.1168 | -0.00498
2.117 | -0.005
2.1172 | -0.00502
2.1174 | -0.00505
2.1176 | -0.00508
2.1178 | -0.00511
2.118 | -0.00514
2.1182 | -0.00518
2.1184 | -0.00522
2.1186 | -0.00526
2.1188 | -0.00531
2.119 | -0.00536
2.1192 | -0.00541
2.1194 | -0.00546
2.1196 | -0.00552
2.1198 | -0.00557
2.12 | -0.00563
2.1202 | -0.00569
2.1204 | -0.00575
2.1206 | -0.00581
2.1208 | -0.00587
2.121 | -0.00593
2.1212 | -0.006
2.1214 | -0.00606
2.1216 | -0.00613
2.1218 | -0.0062
2.122 | -0.00626
2.1222 | -0.00632
2.1224 | -0.00638
2.1226 | -0.00644
2.1228 | -0.00651
2.123 | -0.00657
2.1232 | -0.00662
2.1234 | -0.00668
2.1236 | -0.00674
2.1238 | -0.00679
2.124 | -0.00685
2.1242 | -0.0069
2.1244 | -0.00695
2.1246 | -0.007
2.1248 | -0.00705
2.125 | -0.00709
2.1252 | -0.00713
2.1254 | -0.00717
2.1256 | -0.0072
2.1258 | -0.00724
2.126 | -0.00727
2.1262 | -0.0073
2.1264 | -0.00733
2.1266 | -0.00736
2.1268 | -0.00738
2.127 | -0.0074
2.1272 | -0.00741
2.1274 | -0.00743
2.1276 | -0.00744
2.1278 | -0.00744
2.128 | -0.00745
2.1282 | -0.00745
2.1284 | -0.00745
2.1286 | -0.00744
2.1288 | -0.00744
2.129 | -0.00743
2.1292 | -0.00741
2.1294 | -0.0074
2.1296 | -0.00738
2.1298 | -0.00735
2.13 | -0.00733
2.1302 | -0.0073
2.1304 | -0.00727
2.1306 | -0.00724
2.1308 | -0.0072
2.131 | -0.00717
2.1312 | -0.00713
2.1314 | -0.00709
2.1316 | -0.00705
2.1318 | -0.00701
2.132 | -0.00697
2.1322 | -0.00692
2.1324 | -0.00687
2.1326 | -0.00683
2.1328 | -0.00678
2.133 | -0.00674
2.1332 | -0.00669
2.1334 | -0.00664
2.1336 | -0.0066
2.1338 | -0.00656
2.134 | -0.00651
2.1342 | -0.00647
2.1344 | -0.00643
2.1346 | -0.00639
2.1348 | -0.00636
2.135 | -0.00633
2.1352 | -0.00629
2.1354 | -0.00627
2.1356 | -0.00624
2.1358 | -0.00621
2.136 | -0.00619
2.1362 | -0.00618
2.1364 | -0.00616
2.1366 | -0.00615
2.1368 | -0.00614
2.137 | -0.00614
2.1372 | -0.00615
2.1374 | -0.00615
2.1376 | -0.00616
2.1378 | -0.00617
2.138 | -0.00619
2.1382 | -0.00621
2.1384 | -0.00624
2.1386 | -0.00627
2.1388 | -0.0063
2.139 | -0.00634
2.1392 | -0.00638
2.1394 | -0.00643
2.1396 | -0.00648
2.1398 | -0.00654
2.14 | -0.0066
2.1402 | -0.00667
2.1404 | -0.00673
2.1406 | -0.0068
2.1408 | -0.00687
2.141 | -0.00695
2.1412 | -0.00703
2.1414 | -0.00711
2.1416 | -0.00719
2.1418 | -0.00727
2.142 | -0.00736
2.1422 | -0.00744
2.1424 | -0.00753
2.1426 | -0.00762
2.1428 | -0.00771
2.143 | -0.00779
2.1432 | -0.00788
2.1434 | -0.00797
2.1436 | -0.00805
2.1438 | -0.00814
2.144 | -0.00822
2.1442 | -0.0083
2.1444 | -0.00838
2.1446 | -0.00846
2.1448 | -0.00854
2.145 | -0.00861
2.1452 | -0.00869
2.1454 | -0.00876
2.1456 | -0.00883
2.1458 | -0.0089
2.146 | -0.00896
2.1462 | -0.00902
2.1464 | -0.00909
2.1466 | -0.00914
2.1468 | -0.0092
2.147 | -0.00925
2.1472 | -0.00929
2.1474 | -0.00934
2.1476 | -0.00938
2.1478 | -0.00943
2.148 | -0.00947
2.1482 | -0.00951
2.1484 | -0.00954
2.1486 | -0.00958
2.1488 | -0.00961
2.149 | -0.00964
2.1492 | -0.00968
2.1494 | -0.00971
2.1496 | -0.00974
2.1498 | -0.00977
2.15 | -0.0098
2.1502 | -0.00983
2.1504 | -0.00985
2.1506 | -0.00988
2.1508 | -0.00991
2.151 | -0.00994
2.1512 | -0.00998
2.1514 | -0.01001
2.1516 | -0.01003
2.1518 | -0.01006
2.152 | -0.01009
2.1522 | -0.01012
2.1524 | -0.01015
2.1526 | -0.01017
2.1528 | -0.01021
2.153 | -0.01024
2.1532 | -0.01027
2.1534 | -0.01029
2.1536 | -0.01032
2.1538 | -0.01035
2.154 | -0.01039
2.1542 | -0.01042
2.1544 | -0.01044
2.1546 | -0.01047
2.1548 | -0.0105
2.155 | -0.01052
2.1552 | -0.01055
2.1554 | -0.01058
2.1556 | -0.0106
2.1558 | -0.01063
2.156 | -0.01066
2.1562 | -0.01068
2.1564 | -0.0107
2.1566 | -0.01073
2.1568 | -0.01075
2.157 | -0.01077
2.1572 | -0.01078
2.1574 | -0.0108
2.1576 | -0.01081
2.1578 | -0.01083
2.158 | -0.01085
2.1582 | -0.01086
2.1584 | -0.01086
2.1586 | -0.01087
2.1588 | -0.01088
2.159 | -0.01088
2.1592 | -0.01089
2.1594 | -0.01089
2.1596 | -0.01089
2.1598 | -0.01089
2.16 | -0.01088
2.1602 | -0.01088
2.1604 | -0.01087
2.1606 | -0.01086
2.1608 | -0.01085
2.161 | -0.01083
2.1612 | -0.01081
2.1614 | -0.01079
2.1616 | -0.01077
2.1618 | -0.01074
2.162 | -0.01072
2.1622 | -0.01068
2.1624 | -0.01065
2.1626 | -0.01062
2.1628 | -0.01058
2.163 | -0.01053
2.1632 | -0.01049
2.1634 | -0.01045
2.1636 | -0.0104
2.1638 | -0.01034
2.164 | -0.01029
2.1642 | -0.01022
2.1644 | -0.01016
2.1646 | -0.01009
2.1648 | -0.01002
2.165 | -0.00994
2.1652 | -0.00987
2.1654 | -0.00979
2.1656 | -0.0097
2.1658 | -0.00961
2.166 | -0.00952
2.1662 | -0.00942
2.1664 | -0.00932
2.1666 | -0.00921
2.1668 | -0.0091
2.167 | -0.00899
2.1672 | -0.00888
2.1674 | -0.00876
2.1676 | -0.00864
2.1678 | -0.00851
2.168 | -0.00838
2.1682 | -0.00825
2.1684 | -0.00811
2.1686 | -0.00797
2.1688 | -0.00784
2.169 | -0.00769
2.1692 | -0.00755
2.1694 | -0.0074
2.1696 | -0.00725
2.1698 | -0.00709
2.17 | -0.00694
2.1702 | -0.00678
2.1704 | -0.00662
2.1706 | -0.00647
2.1708 | -0.00631
2.171 | -0.00614
2.1712 | -0.00598
2.1714 | -0.00581
2.1716 | -0.00565
2.1718 | -0.00548
2.172 | -0.00532
2.1722 | -0.00515
2.1724 | -0.00499
2.1726 | -0.00482
2.1728 | -0.00466
2.173 | -0.0045
2.1732 | -0.00434
2.1734 | -0.00418
2.1736 | -0.00402
2.1738 | -0.00386
2.174 | -0.00371
2.1742 | -0.00355
2.1744 | -0.0034
2.1746 | -0.00325
2.1748 | -0.0031
2.175 | -0.00296
2.1752 | -0.00281
2.1754 | -0.00267
2.1756 | -0.00253
2.1758 | -0.00239
2.176 | -0.00225
2.1762 | -0.00212
2.1764 | -0.00199
2.1766 | -0.00185
2.1768 | -0.00172
2.177 | -0.00159
2.1772 | -0.00146
2.1774 | -0.00134
2.1776 | -0.00122
2.1778 | -0.0011
2.178 | -0.00097375
2.1782 | -0.000851073
2.1784 | -0.000728396
2.1786 | -0.000605719
2.1788 | -0.000483042
2.179 | -0.000360364
2.1792 | -0.000237687
2.1794 | -0.000111176
2.1796 | 1.53347e-05
2.1798 | 0.000141846
2.18 | 0.00027219
2.1802 | 0.000402535
2.1804 | 0.000536713
2.1806 | 0.000674725
2.1808 | 0.000812737
2.181 | 0.000954582
2.1812 | 0.0011
2.1814 | 0.00124
2.1816 | 0.00139
2.1818 | 0.00154
2.182 | 0.00169
2.1822 | 0.00185
2.1824 | 0.00201
2.1826 | 0.00218
2.1828 | 0.00235
2.183 | 0.00252
2.1832 | 0.00269
2.1834 | 0.00287
2.1836 | 0.00305
2.1838 | 0.00324
2.184 | 0.00343
2.1842 | 0.00362
2.1844 | 0.00381
2.1846 | 0.00401
2.1848 | 0.00422
2.185 | 0.00442
2.1852 | 0.00463
2.1854 | 0.00485
2.1856 | 0.00507
2.1858 | 0.00529
2.186 | 0.00552
2.1862 | 0.00575
2.1864 | 0.00599
2.1866 | 0.00623
2.1868 | 0.00647
2.187 | 0.00672
2.1872 | 0.00697
2.1874 | 0.00723
2.1876 | 0.00749
2.1878 | 0.00776
2.188 | 0.00802
2.1882 | 0.0083
2.1884 | 0.00857
2.1886 | 0.00886
2.1888 | 0.00914
2.189 | 0.00943
2.1892 | 0.00973
2.1894 | 0.01002
2.1896 | 0.01032
2.1898 | 0.01063
2.19 | 0.01094
2.1902 | 0.01125
2.1904 | 0.01157
2.1906 | 0.01188
2.1908 | 0.01221
2.191 | 0.01253
2.1912 | 0.01285
2.1914 | 0.01318
2.1916 | 0.01351
2.1918 | 0.01383
2.192 | 0.01416
2.1922 | 0.01448
2.1924 | 0.01481
2.1926 | 0.01513
2.1928 | 0.01545
2.193 | 0.01577
2.1932 | 0.01608
2.1934 | 0.01639
2.1936 | 0.0167
2.1938 | 0.017
2.194 | 0.0173
2.1942 | 0.01759
2.1944 | 0.01788
2.1946 | 0.01815
2.1948 | 0.01842
2.195 | 0.01869
2.1952 | 0.01894
2.1954 | 0.01918
2.1956 | 0.01942
2.1958 | 0.01965
2.196 | 0.01987
2.1962 | 0.02007
2.1964 | 0.02027
2.1966 | 0.02045
2.1968 | 0.02063
2.197 | 0.02079
2.1972 | 0.02094
2.1974 | 0.02107
2.1976 | 0.0212
2.1978 | 0.02132
2.198 | 0.02142
2.1982 | 0.02151
2.1984 | 0.0216
2.1986 | 0.02166
2.1988 | 0.02172
2.199 | 0.02176
2.1992 | 0.02179
2.1994 | 0.02181
2.1996 | 0.02182
2.1998 | 0.02181
2.2 | 0.0218
2.2002 | 0.02177
2.2004 | 0.02173
2.2006 | 0.02168
2.2008 | 0.02162
2.201 | 0.02155
2.2012 | 0.02146
2.2014 | 0.02137
2.2016 | 0.02127
2.2018 | 0.02116
2.202 | 0.02103
2.2022 | 0.0209
2.2024 | 0.02076
2.2026 | 0.0206
2.2028 | 0.02044
2.203 | 0.02026
2.2032 | 0.02008
2.2034 | 0.01989
2.2036 | 0.01968
2.2038 | 0.01947
2.204 | 0.01925
2.2042 | 0.01902
2.2044 | 0.01878
2.2046 | 0.01852
2.2048 | 0.01826
2.205 | 0.01799
2.2052 | 0.01771
2.2054 | 0.01742
2.2056 | 0.01712
2.2058 | 0.01681
2.206 | 0.01649
2.2062 | 0.01616
2.2064 | 0.01582
2.2066 | 0.01546
2.2068 | 0.0151
2.207 | 0.01473
2.2072 | 0.01435
2.2074 | 0.01395
2.2076 | 0.01354
2.2078 | 0.01312
2.208 | 0.01269
2.2082 | 0.01225
2.2084 | 0.0118
2.2086 | 0.01134
2.2088 | 0.01086
2.209 | 0.01037
2.2092 | 0.00986
2.2094 | 0.00935
2.2096 | 0.00883
2.2098 | 0.00828
2.21 | 0.00772
2.2102 | 0.00716
2.2104 | 0.00657
2.2106 | 0.00598
2.2108 | 0.00536
2.211 | 0.00473
2.2112 | 0.00409
2.2114 | 0.00343
2.2116 | 0.00276
2.2118 | 0.00207
2.212 | 0.00136
2.2122 | 0.000640222
2.2124 | -9.96752e-05
2.2126 | -0.000854907
2.2128 | -0.00163
2.213 | -0.00242
2.2132 | -0.00323
2.2134 | -0.00406
2.2136 | -0.0049
2.2138 | -0.00577
2.214 | -0.00665
2.2142 | -0.00756
2.2144 | -0.00848
2.2146 | -0.00943
2.2148 | -0.01039
2.215 | -0.01138
2.2152 | -0.01239
2.2154 | -0.01342
2.2156 | -0.01447
2.2158 | -0.01555
2.216 | -0.01664
2.2162 | -0.01776
2.2164 | -0.0189
2.2166 | -0.02007
2.2168 | -0.02126
2.217 | -0.02247
2.2172 | -0.0237
2.2174 | -0.02496
2.2176 | -0.02625
2.2178 | -0.02756
2.218 | -0.02889
2.2182 | -0.03026
2.2184 | -0.03164
2.2186 | -0.03306
2.2188 | -0.0345
2.219 | -0.03597
2.2192 | -0.03746
2.2194 | -0.03898
2.2196 | -0.04053
2.2198 | -0.04211
2.22 | -0.04372
2.2202 | -0.04536
2.2204 | -0.04702
2.2206 | -0.04871
2.2208 | -0.05044
2.221 | -0.05219
2.2212 | -0.05397
2.2214 | -0.05578
2.2216 | -0.05763
2.2218 | -0.05951
2.222 | -0.06142
2.2222 | -0.06337
2.2224 | -0.06534
2.2226 | -0.06736
2.2228 | -0.06941
2.223 | -0.0715
2.2232 | -0.07362
2.2234 | -0.07578
2.2236 | -0.07797
2.2238 | -0.08021
2.224 | -0.08249
2.2242 | -0.08481
2.2244 | -0.08717
2.2246 | -0.08957
2.2248 | -0.09202
2.225 | -0.09451
2.2252 | -0.09705
2.2254 | -0.09964
2.2256 | -0.10228
2.2258 | -0.10498
2.226 | -0.10772
2.2262 | -0.11052
2.2264 | -0.11338
2.2266 | -0.11631
2.2268 | -0.1193
2.227 | -0.12235
2.2272 | -0.12547
2.2274 | -0.12867
2.2276 | -0.13193
2.2278 | -0.13528
2.228 | -0.1387
2.2282 | -0.14221
2.2284 | -0.14581
2.2286 | -0.1495
2.2288 | -0.15328
2.229 | -0.15716
2.2292 | -0.16114
2.2294 | -0.16523
2.2296 | -0.16942
2.2298 | -0.17373
2.23 | -0.17815
2.2302 | -0.18269
2.2304 | -0.18736
2.2306 | -0.19216
2.2308 | -0.19708
2.231 | -0.20214
2.2312 | -0.20733
2.2314 | -0.21266
2.2316 | -0.21814
2.2318 | -0.22376
2.232 | -0.22952
2.2322 | -0.23544
2.2324 | -0.2415
2.2326 | -0.24772
2.2328 | -0.25408
2.233 | -0.2606
2.2332 | -0.26728
2.2334 | -0.27411
2.2336 | -0.28108
2.2338 | -0.28821
2.234 | -0.29549
2.2342 | -0.30292
2.2344 | -0.3105
2.2346 | -0.31821
2.2348 | -0.32607
2.235 | -0.33406
2.2352 | -0.34219
2.2354 | -0.35045
2.2356 | -0.35883
2.2358 | -0.36733
2.236 | -0.37594
2.2362 | -0.38467
2.2364 | -0.39351
2.2366 | -0.40244
2.2368 | -0.41146
2.237 | -0.42058
2.2372 | -0.42978
2.2374 | -0.43906
2.2376 | -0.4484
2.2378 | -0.45782
2.238 | -0.4673
2.2382 | -0.47683
2.2384 | -0.48641
2.2386 | -0.49603
2.2388 | -0.5057
2.239 | -0.5154
2.2392 | -0.52514
2.2394 | -0.5349
2.2396 | -0.54468
2.2398 | -0.55449
2.24 | -0.56432
2.2402 | -0.57417
2.2404 | -0.58403
2.2406 | -0.5939
2.2408 | -0.60379
2.241 | -0.6137
2.2412 | -0.62361
2.2414 | -0.63354
2.2416 | -0.64348
2.2418 | -0.65343
2.242 | -0.6634
2.2422 | -0.67338
2.2424 | -0.68337
2.2426 | -0.69338
2.2428 | -0.70341
2.243 | -0.71346
2.2432 | -0.72352
2.2434 | -0.73361
2.2436 | -0.74372
2.2438 | -0.75385
2.244 | -0.764
2.2442 | -0.77418
2.2444 | -0.78437
2.2446 | -0.79458
2.2448 | -0.80482
2.245 | -0.81506
2.2452 | -0.82531
2.2454 | -0.83558
2.2456 | -0.84584
2.2458 | -0.85609
2.246 | -0.86633
2.2462 | -0.87655
2.2464 | -0.88673
2.2466 | -0.89688
2.2468 | -0.90696
2.247 | -0.91699
2.2472 | -0.92693
2.2474 | -0.93677
2.2476 | -0.9465
2.2478 | -0.9561
2.248 | -0.96556
2.2482 | -0.97485
2.2484 | -0.98396
2.2486 | -0.99286
2.2488 | -1.00153
2.249 | -1.00995
2.2492 | -1.01809
2.2494 | -1.02595
2.2496 | -1.03348
2.2498 | -1.04067
2.25 | -1.04749
2.2502 | -1.05391
2.2504 | -1.05992
2.2506 | -1.06549
2.2508 | -1.07058
2.251 | -1.07519
2.2512 | -1.07929
2.2514 | -1.08285
2.2516 | -1.08585
2.2518 | -1.08828
2.252 | -1.09011
2.2522 | -1.09132
2.2524 | -1.0919
2.2526 | -1.09183
2.2528 | -1.09109
2.253 | -1.08968
2.2532 | -1.08757
2.2534 | -1.08477
2.2536 | -1.08125
2.2538 | -1.07702
2.254 | -1.07207
2.2542 | -1.0664
2.2544 | -1.06
2.2546 | -1.05288
2.2548 | -1.04503
2.255 | -1.03647
2.2552 | -1.02719
2.2554 | -1.01721
2.2556 | -1.00653
2.2558 | -0.99517
2.256 | -0.98313
2.2562 | -0.97043
2.2564 | -0.95709
2.2566 | -0.94311
2.2568 | -0.92852
2.257 | -0.91334
2.2572 | -0.89757
2.2574 | -0.88124
2.2576 | -0.86438
2.2578 | -0.84699
2.258 | -0.8291
2.2582 | -0.81074
2.2584 | -0.79191
2.2586 | -0.77264
2.2588 | -0.75296
2.259 | -0.73287
2.2592 | -0.71241
2.2594 | -0.69158
2.2596 | -0.67041
2.2598 | -0.64892
2.26 | -0.62711
2.2602 | -0.60502
2.2604 | -0.58264
2.2606 | -0.56001
2.2608 | -0.53713
2.261 | -0.51401
2.2612 | -0.49066
2.2614 | -0.4671
2.2616 | -0.44333
2.2618 | -0.41937
2.262 | -0.39522
2.2622 | -0.3709
2.2624 | -0.3464
2.2626 | -0.32174
2.2628 | -0.29692
2.263 | -0.27194
2.2632 | -0.24682
2.2634 | -0.22154
2.2636 | -0.19613
2.2638 | -0.17059
2.264 | -0.14491
2.2642 | -0.11911
2.2644 | -0.09318
2.2646 | -0.06714
2.2648 | -0.04099
2.265 | -0.01474
2.2652 | 0.01162
2.2654 | 0.03806
2.2656 | 0.06459
2.2658 | 0.09119
2.266 | 0.11785
2.2662 | 0.14457
2.2664 | 0.17132
2.2666 | 0.1981
2.2668 | 0.2249
2.267 | 0.25169
2.2672 | 0.27846
2.2674 | 0.30519
2.2676 | 0.33186
2.2678 | 0.35847
2.268 | 0.38497
2.2682 | 0.41135
2.2684 | 0.43759
2.2686 | 0.46367
2.2688 | 0.48955
2.269 | 0.51521
2.2692 | 0.54063
2.2694 | 0.56577
2.2696 | 0.59062
2.2698 | 0.61515
2.27 | 0.63931
2.2702 | 0.66309
2.2704 | 0.68646
2.2706 | 0.70939
2.2708 | 0.73185
2.271 | 0.75381
2.2712 | 0.77525
2.2714 | 0.79613
2.2716 | 0.81644
2.2718 | 0.83614
2.272 | 0.85522
2.2722 | 0.87365
2.2724 | 0.8914
2.2726 | 0.90847
2.2728 | 0.92482
2.273 | 0.94044
2.2732 | 0.95532
2.2734 | 0.96944
2.2736 | 0.98279
2.2738 | 0.99535
2.274 | 1.00713
2.2742 | 1.01811
2.2744 | 1.02828
2.2746 | 1.03765
2.2748 | 1.04621
2.275 | 1.05396
2.2752 | 1.06091
2.2754 | 1.06706
2.2756 | 1.07241
2.2758 | 1.07699
2.276 | 1.08079
2.2762 | 1.08381
2.2764 | 1.0861
2.2766 | 1.08764
2.2768 | 1.08845
2.277 | 1.08856
2.2772 | 1.08799
2.2774 | 1.08674
2.2776 | 1.08483
2.2778 | 1.0823
2.278 | 1.07916
2.2782 | 1.07543
2.2784 | 1.07113
2.2786 | 1.06629
2.2788 | 1.06092
2.279 | 1.05505
2.2792 | 1.0487
2.2794 | 1.0419
2.2796 | 1.03465
2.2798 | 1.02699
2.28 | 1.01894
2.2802 | 1.01052
2.2804 | 1.00174
2.2806 | 0.99263
2.2808 | 0.9832
2.281 | 0.97348
2.2812 | 0.96348
2.2814 | 0.95322
2.2816 | 0.94271
2.2818 | 0.93197
2.282 | 0.92101
2.2822 | 0.90985
2.2824 | 0.8985
2.2826 | 0.88698
2.2828 | 0.87529
2.283 | 0.86345
2.2832 | 0.85146
2.2834 | 0.83935
2.2836 | 0.82711
2.2838 | 0.81475
2.284 | 0.80229
2.2842 | 0.78974
2.2844 | 0.7771
2.2846 | 0.76437
2.2848 | 0.75157
2.285 | 0.7387
2.2852 | 0.72578
2.2854 | 0.7128
2.2856 | 0.69977
2.2858 | 0.6867
2.286 | 0.6736
2.2862 | 0.66047
2.2864 | 0.64732
2.2866 | 0.63415
2.2868 | 0.62097
2.287 | 0.60779
2.2872 | 0.59462
2.2874 | 0.58146
2.2876 | 0.56831
2.2878 | 0.55519
2.288 | 0.5421
2.2882 | 0.52905
2.2884 | 0.51605
2.2886 | 0.50311
2.2888 | 0.49023
2.289 | 0.47741
2.2892 | 0.46467
2.2894 | 0.45203
2.2896 | 0.43947
2.2898 | 0.42702
2.29 | 0.41467
2.2902 | 0.40245
2.2904 | 0.39035
2.2906 | 0.37838
2.2908 | 0.36656
2.291 | 0.35489
2.2912 | 0.34337
2.2914 | 0.33201
2.2916 | 0.32084
2.2918 | 0.30983
2.292 | 0.29902
2.2922 | 0.28839
2.2924 | 0.27797
2.2926 | 0.26775
2.2928 | 0.25774
2.293 | 0.24794
2.2932 | 0.23837
2.2934 | 0.22901
2.2936 | 0.21988
2.2938 | 0.21099
2.294 | 0.20232
2.2942 | 0.19389
2.2944 | 0.1857
2.2946 | 0.17775
2.2948 | 0.17004
2.295 | 0.16257
2.2952 | 0.15534
2.2954 | 0.14835
2.2956 | 0.1416
2.2958 | 0.13508
2.296 | 0.1288
2.2962 | 0.12275
2.2964 | 0.11693
2.2966 | 0.11133
2.2968 | 0.10596
2.297 | 0.1008
2.2972 | 0.09586
2.2974 | 0.09113
2.2976 | 0.0866
2.2978 | 0.08227
2.298 | 0.07814
2.2982 | 0.07419
2.2984 | 0.07043
2.2986 | 0.06684
2.2988 | 0.06342
2.299 | 0.06016
2.2992 | 0.05706
2.2994 | 0.05411
2.2996 | 0.05131
2.2998 | 0.04865
2.3 | 0.04612
2.3002 | 0.04371
2.3004 | 0.04143
2.3006 | 0.03926
2.3008 | 0.0372
2.301 | 0.03524
2.3012 | 0.03338
2.3014 | 0.03162
2.3016 | 0.02994
2.3018 | 0.02834
2.302 | 0.02682
2.3022 | 0.02538
2.3024 | 0.02401
2.3026 | 0.0227
2.3028 | 0.02145
2.303 | 0.02025
2.3032 | 0.01912
2.3034 | 0.01803
2.3036 | 0.01699
2.3038 | 0.016
2.304 | 0.01505
2.3042 | 0.01414
2.3044 | 0.01326
2.3046 | 0.01242
2.3048 | 0.01161
2.305 | 0.01083
2.3052 | 0.01008
2.3054 | 0.00936
2.3056 | 0.00867
2.3058 | 0.00799
2.306 | 0.00735
2.3062 | 0.00672
2.3064 | 0.00611
2.3066 | 0.00552
2.3068 | 0.00495
2.307 | 0.0044
2.3072 | 0.00387
2.3074 | 0.00335
2.3076 | 0.00285
2.3078 | 0.00237
2.308 | 0.00189
2.3082 | 0.00143
2.3084 | 0.000989085
2.3086 | 0.000559715
2.3088 | 0.000141846
2.309 | -0.000264523
2.3092 | -0.00065939
2.3094 | -0.00104
2.3096 | -0.00141
2.3098 | -0.00177
2.31 | -0.00212
2.3102 | -0.00247
2.3104 | -0.00279
2.3106 | -0.00312
2.3108 | -0.00343
2.311 | -0.00373
2.3112 | -0.00403
2.3114 | -0.00431
2.3116 | -0.00459
2.3118 | -0.00485
2.312 | -0.00511
2.3122 | -0.00537
2.3124 | -0.00561
2.3126 | -0.00585
2.3128 | -0.00608
2.313 | -0.0063
2.3132 | -0.00652
2.3134 | -0.00673
2.3136 | -0.00694
2.3138 | -0.00713
2.314 | -0.00733
2.3142 | -0.00752
2.3144 | -0.00771
2.3146 | -0.00789
2.3148 | -0.00807
2.315 | -0.00825
2.3152 | -0.00841
2.3154 | -0.00858
2.3156 | -0.00875
2.3158 | -0.00891
2.316 | -0.00907
2.3162 | -0.00923
2.3164 | -0.00939
2.3166 | -0.00955
2.3168 | -0.0097
2.317 | -0.00986
2.3172 | -0.01001
2.3174 | -0.01016
2.3176 | -0.01032
2.3178 | -0.01047
2.318 | -0.01062
2.3182 | -0.01078
2.3184 | -0.01093
2.3186 | -0.01108
2.3188 | -0.01124
2.319 | -0.01139
2.3192 | -0.01154
2.3194 | -0.0117
2.3196 | -0.01186
2.3198 | -0.01201
2.32 | -0.01217
2.3202 | -0.01233
2.3204 | -0.01248
2.3206 | -0.01264
2.3208 | -0.01279
2.321 | -0.01295
2.3212 | -0.0131
2.3214 | -0.01326
2.3216 | -0.01341
2.3218 | -0.01356
2.322 | -0.01372
2.3222 | -0.01387
2.3224 | -0.01402
2.3226 | -0.01416
2.3228 | -0.01431
2.323 | -0.01445
2.3232 | -0.01459
2.3234 | -0.01473
2.3236 | -0.01486
2.3238 | -0.01499
2.324 | -0.01512
2.3242 | -0.01525
2.3244 | -0.01538
2.3246 | -0.0155
2.3248 | -0.01561
2.325 | -0.01572
2.3252 | -0.01583
2.3254 | -0.01593
2.3256 | -0.01603
2.3258 | -0.01613
2.326 | -0.01622
2.3262 | -0.01631
2.3264 | -0.01639
2.3266 | -0.01647
2.3268 | -0.01655
2.327 | -0.01662
2.3272 | -0.01668
2.3274 | -0.01674
2.3276 | -0.0168
2.3278 | -0.01685
2.328 | -0.0169
2.3282 | -0.01694
2.3284 | -0.01698
2.3286 | -0.01702
2.3288 | -0.01705
2.329 | -0.01708
2.3292 | -0.01711
2.3294 | -0.01713
2.3296 | -0.01714
2.3298 | -0.01716
2.33 | -0.01717
2.3302 | -0.01718
2.3304 | -0.01719
2.3306 | -0.01719
2.3308 | -0.01719
2.331 | -0.01719
2.3312 | -0.01719
2.3314 | -0.01718
2.3316 | -0.01717
2.3318 | -0.01717
2.332 | -0.01716
2.3322 | -0.01715
2.3324 | -0.01714
2.3326 | -0.01712
2.3328 | -0.01711
2.333 | -0.0171
2.3332 | -0.01709
2.3334 | -0.01708
2.3336 | -0.01707
2.3338 | -0.01705
2.334 | -0.01704
2.3342 | -0.01703
2.3344 | -0.01701
2.3346 | -0.017
2.3348 | -0.01698
2.335 | -0.01697
2.3352 | -0.01696
2.3354 | -0.01694
2.3356 | -0.01693
2.3358 | -0.01692
2.336 | -0.01691
2.3362 | -0.0169
2.3364 | -0.01689
2.3366 | -0.01688
2.3368 | -0.01686
2.337 | -0.01686
2.3372 | -0.01685
2.3374 | -0.01683
2.3376 | -0.01683
2.3378 | -0.01681
2.338 | -0.0168
2.3382 | -0.0168
2.3384 | -0.01678
2.3386 | -0.01678
2.3388 | -0.01677
2.339 | -0.01676
2.3392 | -0.01675
2.3394 | -0.01674
2.3396 | -0.01673
2.3398 | -0.01671
2.34 | -0.0167
2.3402 | -0.01669
2.3404 | -0.01668
2.3406 | -0.01667
2.3408 | -0.01665
2.341 | -0.01664
2.3412 | -0.01663
2.3414 | -0.01661
2.3416 | -0.0166
2.3418 | -0.01658
2.342 | -0.01656
2.3422 | -0.01654
2.3424 | -0.01652
2.3426 | -0.0165
2.3428 | -0.01648
2.343 | -0.01645
2.3432 | -0.01642
2.3434 | -0.0164
2.3436 | -0.01637
2.3438 | -0.01634
2.344 | -0.0163
2.3442 | -0.01627
2.3444 | -0.01623
2.3446 | -0.01619
2.3448 | -0.01615
2.345 | -0.0161
2.3452 | -0.01606
2.3454 | -0.01601
2.3456 | -0.01596
2.3458 | -0.0159
2.346 | -0.01584
2.3462 | -0.01578
2.3464 | -0.01572
2.3466 | -0.01565
2.3468 | -0.01558
2.347 | -0.01551
2.3472 | -0.01544
2.3474 | -0.01536
2.3476 | -0.01528
2.3478 | -0.0152
2.348 | -0.01511
2.3482 | -0.01502
2.3484 | -0.01493
2.3486 | -0.01484
2.3488 | -0.01474
2.349 | -0.01464
2.3492 | -0.01454
2.3494 | -0.01444
2.3496 | -0.01433
2.3498 | -0.01423
2.35 | -0.01412
2.3502 | -0.01401
2.3504 | -0.0139
2.3506 | -0.01379
2.3508 | -0.01367
2.351 | -0.01356
2.3512 | -0.01345
2.3514 | -0.01333
2.3516 | -0.01322
2.3518 | -0.0131
2.352 | -0.01299
2.3522 | -0.01287
2.3524 | -0.01276
2.3526 | -0.01264
2.3528 | -0.01253
2.353 | -0.01242
2.3532 | -0.01231
2.3534 | -0.0122
2.3536 | -0.0121
2.3538 | -0.01199
2.354 | -0.01188
2.3542 | -0.01178
2.3544 | -0.01168
2.3546 | -0.01159
2.3548 | -0.01149
2.355 | -0.0114
2.3552 | -0.01131
2.3554 | -0.01122
2.3556 | -0.01114
2.3558 | -0.01106
2.356 | -0.01098
2.3562 | -0.01091
2.3564 | -0.01084
2.3566 | -0.01077
2.3568 | -0.01071
2.357 | -0.01065
2.3572 | -0.01059
2.3574 | -0.01053
2.3576 | -0.01049
2.3578 | -0.01044
2.358 | -0.01039
2.3582 | -0.01035
2.3584 | -0.01032
2.3586 | -0.01028
2.3588 | -0.01025
2.359 | -0.01022
2.3592 | -0.0102
2.3594 | -0.01018
2.3596 | -0.01016
2.3598 | -0.01015
2.36 | -0.01014
2.3602 | -0.01013
2.3604 | -0.01012
2.3606 | -0.01012
2.3608 | -0.01012
2.361 | -0.01012
2.3612 | -0.01013
2.3614 | -0.01014
2.3616 | -0.01015
2.3618 | -0.01016
2.362 | -0.01017
2.3622 | -0.01019
2.3624 | -0.01021
2.3626 | -0.01023
2.3628 | -0.01026
2.363 | -0.01029
2.3632 | -0.01031
2.3634 | -0.01034
2.3636 | -0.01037
2.3638 | -0.0104
2.364 | -0.01044
2.3642 | -0.01047
2.3644 | -0.01051
2.3646 | -0.01055
2.3648 | -0.01058
2.365 | -0.01062
2.3652 | -0.01067
2.3654 | -0.0107
2.3656 | -0.01075
2.3658 | -0.01078
2.366 | -0.01082
2.3662 | -0.01086
2.3664 | -0.0109
2.3666 | -0.01094
2.3668 | -0.01098
2.367 | -0.01102
2.3672 | -0.01106
2.3674 | -0.0111
2.3676 | -0.01113
2.3678 | -0.01117
2.368 | -0.0112
2.3682 | -0.01123
2.3684 | -0.01126
2.3686 | -0.01129
2.3688 | -0.01132
2.369 | -0.01134
2.3692 | -0.01136
2.3694 | -0.01139
2.3696 | -0.01141
2.3698 | -0.01142
2.37 | -0.01143
2.3702 | -0.01144
2.3704 | -0.01145
2.3706 | -0.01145
2.3708 | -0.01145
2.371 | -0.01145
2.3712 | -0.01145
2.3714 | -0.01144
2.3716 | -0.01143
2.3718 | -0.01141
2.372 | -0.0114
2.3722 | -0.01138
2.3724 | -0.01136
2.3726 | -0.01133
2.3728 | -0.01131
2.373 | -0.01127
2.3732 | -0.01124
2.3734 | -0.0112
2.3736 | -0.01116
2.3738 | -0.01112
2.374 | -0.01108
2.3742 | -0.01103
2.3744 | -0.01098
2.3746 | -0.01093
2.3748 | -0.01088
2.375 | -0.01083
2.3752 | -0.01077
2.3754 | -0.01072
2.3756 | -0.01066
2.3758 | -0.0106
2.376 | -0.01054
2.3762 | -0.01048
2.3764 | -0.01041
2.3766 | -0.01035
2.3768 | -0.01028
2.377 | -0.01021
2.3772 | -0.01014
2.3774 | -0.01007
2.3776 | -0.01001
2.3778 | -0.00994
2.378 | -0.00987
2.3782 | -0.0098
2.3784 | -0.00972
2.3786 | -0.00965
2.3788 | -0.00958
2.379 | -0.0095
2.3792 | -0.00943
2.3794 | -0.00936
2.3796 | -0.00929
2.3798 | -0.00921
2.38 | -0.00914
2.3802 | -0.00906
2.3804 | -0.00899
2.3806 | -0.00892
2.3808 | -0.00884
2.381 | -0.00877
2.3812 | -0.0087
2.3814 | -0.00863
2.3816 | -0.00855
2.3818 | -0.00848
2.382 | -0.00841
2.3822 | -0.00833
2.3824 | -0.00826
2.3826 | -0.00819
2.3828 | -0.00813
2.383 | -0.00806
2.3832 | -0.00799
2.3834 | -0.00792
2.3836 | -0.00786
2.3838 | -0.0078
2.384 | -0.00774
2.3842 | -0.00767
2.3844 | -0.00762
2.3846 | -0.00756
2.3848 | -0.0075
2.385 | -0.00745
2.3852 | -0.0074
2.3854 | -0.00734
2.3856 | -0.00729
2.3858 | -0.00724
2.386 | -0.0072
2.3862 | -0.00715
2.3864 | -0.00711
2.3866 | -0.00707
2.3868 | -0.00703
2.387 | -0.00698
2.3872 | -0.00695
2.3874 | -0.00691
2.3876 | -0.00687
2.3878 | -0.00684
2.388 | -0.0068
2.3882 | -0.00677
2.3884 | -0.00674
2.3886 | -0.00671
2.3888 | -0.00669
2.389 | -0.00666
2.3892 | -0.00664
2.3894 | -0.00661
2.3896 | -0.00659
2.3898 | -0.00656
2.39 | -0.00654
2.3902 | -0.00652
2.3904 | -0.00649
2.3906 | -0.00648
2.3908 | -0.00646
2.391 | -0.00644
2.3912 | -0.00642
2.3914 | -0.0064
2.3916 | -0.00638
2.3918 | -0.00636
2.392 | -0.00634
2.3922 | -0.00633
2.3924 | -0.00631
2.3926 | -0.00629
2.3928 | -0.00627
2.393 | -0.00625
2.3932 | -0.00623
2.3934 | -0.00621
2.3936 | -0.0062
2.3938 | -0.00618
2.394 | -0.00616
2.3942 | -0.00615
2.3944 | -0.00613
2.3946 | -0.00611
2.3948 | -0.0061
2.395 | -0.00608
2.3952 | -0.00607
2.3954 | -0.00605
2.3956 | -0.00604
2.3958 | -0.00602
2.396 | -0.00601
2.3962 | -0.006
2.3964 | -0.00598
2.3966 | -0.00597
2.3968 | -0.00596
2.397 | -0.00595
2.3972 | -0.00594
2.3974 | -0.00593
2.3976 | -0.00592
2.3978 | -0.00592
2.398 | -0.00591
2.3982 | -0.0059
2.3984 | -0.0059
2.3986 | -0.00589
2.3988 | -0.00589
2.399 | -0.00588
2.3992 | -0.00588
2.3994 | -0.00587
2.3996 | -0.00587
2.3998 | -0.00586
2.4 | -0.00585
2.4002 | -0.00585
2.4004 | -0.00584
2.4006 | -0.00583
2.4008 | -0.00582
2.401 | -0.0058
2.4012 | -0.00579
2.4014 | -0.00577
2.4016 | -0.00576
2.4018 | -0.00574
2.402 | -0.00572
2.4022 | -0.0057
2.4024 | -0.00567
2.4026 | -0.00565
2.4028 | -0.00562
2.403 | -0.00558
2.4032 | -0.00554
2.4034 | -0.00551
2.4036 | -0.00546
2.4038 | -0.00542
2.404 | -0.00537
2.4042 | -0.00531
2.4044 | -0.00526
2.4046 | -0.0052
2.4048 | -0.00514
2.405 | -0.00507
2.4052 | -0.005
2.4054 | -0.00493
2.4056 | -0.00486
2.4058 | -0.00478
2.406 | -0.00471
2.4062 | -0.00463
2.4064 | -0.00455
2.4066 | -0.00446
2.4068 | -0.00438
2.407 | -0.00429
2.4072 | -0.0042
2.4074 | -0.00411
2.4076 | -0.00402
2.4078 | -0.00393
2.408 | -0.00383
2.4082 | -0.00374
2.4084 | -0.00365
2.4086 | -0.00356
2.4088 | -0.00347
2.409 | -0.00337
2.4092 | -0.00328
2.4094 | -0.00319
2.4096 | -0.0031
2.4098 | -0.00302
2.41 | -0.00293
2.4102 | -0.00285
2.4104 | -0.00277
2.4106 | -0.00269
2.4108 | -0.00261
2.411 | -0.00253
2.4112 | -0.00247
2.4114 | -0.0024
2.4116 | -0.00233
2.4118 | -0.00227
2.412 | -0.0022
2.4122 | -0.00215
2.4124 | -0.00209
2.4126 | -0.00204
2.4128 | -0.00199
2.413 | -0.00194
2.4132 | -0.0019
2.4134 | -0.00186
2.4136 | -0.00182
2.4138 | -0.00179
2.414 | -0.00176
2.4142 | -0.00173
2.4144 | -0.00171
2.4146 | -0.00168
2.4148 | -0.00166
2.415 | -0.00165
2.4152 | -0.00164
2.4154 | -0.00163
2.4156 | -0.00162
2.4158 | -0.00161
2.416 | -0.00161
2.4162 | -0.00161
2.4164 | -0.00161
2.4166 | -0.00161
2.4168 | -0.00162
2.417 | -0.00163
2.4172 | -0.00164
2.4174 | -0.00166
2.4176 | -0.00168
2.4178 | -0.0017
2.418 | -0.00173
2.4182 | -0.00175
2.4184 | -0.00178
2.4186 | -0.00181
2.4188 | -0.00184
2.419 | -0.00188
2.4192 | -0.00192
2.4194 | -0.00196
2.4196 | -0.00201
2.4198 | -0.00205
2.42 | -0.00211
2.4202 | -0.00216
2.4204 | -0.00222
2.4206 | -0.00227
2.4208 | -0.00233
2.421 | -0.0024
2.4212 | -0.00246
2.4214 | -0.00253
2.4216 | -0.0026
2.4218 | -0.00267
2.422 | -0.00274
2.4222 | -0.00282
2.4224 | -0.0029
2.4226 | -0.00297
2.4228 | -0.00306
2.423 | -0.00314
2.4232 | -0.00322
2.4234 | -0.0033
2.4236 | -0.00339
2.4238 | -0.00347
2.424 | -0.00355
2.4242 | -0.00364
2.4244 | -0.00373
2.4246 | -0.00381
2.4248 | -0.0039
2.425 | -0.00398
2.4252 | -0.00406
2.4254 | -0.00415
2.4256 | -0.00423
2.4258 | -0.00431
2.426 | -0.00439
2.4262 | -0.00446
2.4264 | -0.00454
2.4266 | -0.00461
2.4268 | -0.00468
2.427 | -0.00475
2.4272 | -0.00481
2.4274 | -0.00488
2.4276 | -0.00494
2.4278 | -0.005
2.428 | -0.00506
2.4282 | -0.00511
2.4284 | -0.00516
2.4286 | -0.00521
2.4288 | -0.00525
2.429 | -0.0053
2.4292 | -0.00534
2.4294 | -0.00538
2.4296 | -0.00542
2.4298 | -0.00545
2.43 | -0.00548
2.4302 | -0.00551
2.4304 | -0.00554
2.4306 | -0.00557
2.4308 | -0.0056
2.431 | -0.00562
2.4312 | -0.00564
2.4314 | -0.00566
2.4316 | -0.00569
2.4318 | -0.00571
2.432 | -0.00573
2.4322 | -0.00575
2.4324 | -0.00577
2.4326 | -0.00579
2.4328 | -0.00582
2.433 | -0.00584
2.4332 | -0.00586
2.4334 | -0.00589
2.4336 | -0.00591
2.4338 | -0.00594
2.434 | -0.00597
2.4342 | -0.006
2.4344 | -0.00603
2.4346 | -0.00606
2.4348 | -0.0061
2.435 | -0.00614
2.4352 | -0.00618
2.4354 | -0.00621
2.4356 | -0.00626
2.4358 | -0.0063
2.436 | -0.00634
2.4362 | -0.00639
2.4364 | -0.00643
2.4366 | -0.00648
2.4368 | -0.00653
2.437 | -0.00658
2.4372 | -0.00662
2.4374 | -0.00667
2.4376 | -0.00672
2.4378 | -0.00677
2.438 | -0.00682
2.4382 | -0.00687
2.4384 | -0.00691
2.4386 | -0.00696
2.4388 | -0.007
2.439 | -0.00704
2.4392 | -0.00708
2.4394 | -0.00712
2.4396 | -0.00716
2.4398 | -0.00719
2.44 | -0.00722
2.4402 | -0.00725
2.4404 | -0.00728
2.4406 | -0.0073
2.4408 | -0.00732
2.441 | -0.00734
2.4412 | -0.00735
2.4414 | -0.00736
2.4416 | -0.00737
2.4418 | -0.00738
2.442 | -0.00738
2.4422 | -0.00738
2.4424 | -0.00738
2.4426 | -0.00738
2.4428 | -0.00737
2.443 | -0.00736
2.4432 | -0.00735
2.4434 | -0.00733
2.4436 | -0.00731
2.4438 | -0.0073
2.444 | -0.00728
2.4442 | -0.00726
2.4444 | -0.00723
2.4446 | -0.00721
2.4448 | -0.00718
2.445 | -0.00716
2.4452 | -0.00713
2.4454 | -0.0071
2.4456 | -0.00708
2.4458 | -0.00705
2.446 | -0.00702
2.4462 | -0.007
2.4464 | -0.00697
2.4466 | -0.00695
2.4468 | -0.00692
2.447 | -0.0069
2.4472 | -0.00688
2.4474 | -0.00685
2.4476 | -0.00683
2.4478 | -0.00681
2.448 | -0.00679
2.4482 | -0.00677
2.4484 | -0.00676
2.4486 | -0.00674
2.4488 | -0.00673
2.449 | -0.00672
2.4492 | -0.00671
2.4494 | -0.0067
2.4496 | -0.00669
2.4498 | -0.00668
2.45 | -0.00667
2.4502 | -0.00666
2.4504 | -0.00666
2.4506 | -0.00665
2.4508 | -0.00665
2.451 | -0.00664
2.4512 | -0.00664
2.4514 | -0.00664
2.4516 | -0.00664
2.4518 | -0.00664
2.452 | -0.00664
2.4522 | -0.00664
2.4524 | -0.00664
2.4526 | -0.00664
2.4528 | -0.00665
2.453 | -0.00665
2.4532 | -0.00666
2.4534 | -0.00666
2.4536 | -0.00666
2.4538 | -0.00667
2.454 | -0.00667
2.4542 | -0.00668
2.4544 | -0.00668
2.4546 | -0.00669
2.4548 | -0.00669
2.455 | -0.0067
2.4552 | -0.00671
2.4554 | -0.00671
2.4556 | -0.00672
2.4558 | -0.00673
2.456 | -0.00674
2.4562 | -0.00675
2.4564 | -0.00676
2.4566 | -0.00677
2.4568 | -0.00678
2.457 | -0.0068
2.4572 | -0.00681
2.4574 | -0.00682
2.4576 | -0.00684
2.4578 | -0.00686
2.458 | -0.00688
2.4582 | -0.0069
2.4584 | -0.00692
2.4586 | -0.00695
2.4588 | -0.00697
2.459 | -0.007
2.4592 | -0.00702
2.4594 | -0.00705
2.4596 | -0.00708
2.4598 | -0.00711
2.46 | -0.00714
2.4602 | -0.00717
2.4604 | -0.00721
2.4606 | -0.00724
2.4608 | -0.00728
2.461 | -0.00731
2.4612 | -0.00735
2.4614 | -0.00739
2.4616 | -0.00743
2.4618 | -0.00747
2.462 | -0.00751
2.4622 | -0.00755
2.4624 | -0.00759
2.4626 | -0.00763
2.4628 | -0.00767
2.463 | -0.00771
2.4632 | -0.00776
2.4634 | -0.00779
2.4636 | -0.00784
2.4638 | -0.00787
2.464 | -0.00791
2.4642 | -0.00795
2.4644 | -0.00798
2.4646 | -0.00802
2.4648 | -0.00805
2.465 | -0.00808
2.4652 | -0.00811
2.4654 | -0.00814
2.4656 | -0.00816
2.4658 | -0.00818
2.466 | -0.0082
2.4662 | -0.00821
2.4664 | -0.00822
2.4666 | -0.00823
2.4668 | -0.00824
2.467 | -0.00825
2.4672 | -0.00825
2.4674 | -0.00825
2.4676 | -0.00824
2.4678 | -0.00824
2.468 | -0.00823
2.4682 | -0.00822
2.4684 | -0.0082
2.4686 | -0.00819
2.4688 | -0.00817
2.469 | -0.00815
2.4692 | -0.00813
2.4694 | -0.0081
2.4696 | -0.00808
2.4698 | -0.00805
2.47 | -0.00802
2.4702 | -0.00799
2.4704 | -0.00796
2.4706 | -0.00793
2.4708 | -0.0079
2.471 | -0.00787
2.4712 | -0.00784
2.4714 | -0.00781
2.4716 | -0.00777
2.4718 | -0.00774
2.472 | -0.00772
2.4722 | -0.00769
2.4724 | -0.00766
2.4726 | -0.00764
2.4728 | -0.00761
2.473 | -0.00759
2.4732 | -0.00758
2.4734 | -0.00756
2.4736 | -0.00755
2.4738 | -0.00754
2.474 | -0.00753
2.4742 | -0.00753
2.4744 | -0.00752
2.4746 | -0.00753
2.4748 | -0.00753
2.475 | -0.00754
2.4752 | -0.00755
2.4754 | -0.00756
2.4756 | -0.00758
2.4758 | -0.00761
2.476 | -0.00763
2.4762 | -0.00766
2.4764 | -0.0077
2.4766 | -0.00774
2.4768 | -0.00778
2.477 | -0.00782
2.4772 | -0.00787
2.4774 | -0.00793
2.4776 | -0.00799
2.4778 | -0.00804
2.478 | -0.0081
2.4782 | -0.00817
2.4784 | -0.00823
2.4786 | -0.0083
2.4788 | -0.00837
2.479 | -0.00845
2.4792 | -0.00852
2.4794 | -0.0086
2.4796 | -0.00868
2.4798 | -0.00876
2.48 | -0.00884
2.4802 | -0.00893
2.4804 | -0.00902
2.4806 | -0.0091
2.4808 | -0.00919
2.481 | -0.00927
2.4812 | -0.00936
2.4814 | -0.00945
2.4816 | -0.00953
2.4818 | -0.00961
2.482 | -0.0097
2.4822 | -0.00978
2.4824 | -0.00986
2.4826 | -0.00994
2.4828 | -0.01002
2.483 | -0.01009
2.4832 | -0.01016
2.4834 | -0.01023
2.4836 | -0.0103
2.4838 | -0.01036
2.484 | -0.01042
2.4842 | -0.01048
2.4844 | -0.01054
2.4846 | -0.01059
2.4848 | -0.01063
2.485 | -0.01068
2.4852 | -0.01072
2.4854 | -0.01076
2.4856 | -0.01079
2.4858 | -0.01082
2.486 | -0.01085
2.4862 | -0.01088
2.4864 | -0.0109
2.4866 | -0.01092
2.4868 | -0.01093
2.487 | -0.01095
2.4872 | -0.01096
2.4874 | -0.01096
2.4876 | -0.01097
2.4878 | -0.01098
2.488 | -0.01098
2.4882 | -0.01098
2.4884 | -0.01097
2.4886 | -0.01097
2.4888 | -0.01096
2.489 | -0.01095
2.4892 | -0.01095
2.4894 | -0.01093
2.4896 | -0.01092
2.4898 | -0.01091
2.49 | -0.0109
2.4902 | -0.01088
2.4904 | -0.01087
2.4906 | -0.01085
2.4908 | -0.01084
2.491 | -0.01083
2.4912 | -0.01081
2.4914 | -0.0108
2.4916 | -0.01078
2.4918 | -0.01077
2.492 | -0.01076
2.4922 | -0.01075
2.4924 | -0.01074
2.4926 | -0.01073
2.4928 | -0.01073
2.493 | -0.01073
2.4932 | -0.01072
2.4934 | -0.01072
2.4936 | -0.01072
2.4938 | -0.01072
2.494 | -0.01073
2.4942 | -0.01073
2.4944 | -0.01074
2.4946 | -0.01075
2.4948 | -0.01076
2.495 | -0.01078
2.4952 | -0.01079
2.4954 | -0.01081
2.4956 | -0.01082
2.4958 | -0.01084
2.496 | -0.01086
2.4962 | -0.01089
2.4964 | -0.01091
2.4966 | -0.01094
2.4968 | -0.01097
2.497 | -0.011
2.4972 | -0.01103
2.4974 | -0.01106
2.4976 | -0.01109
2.4978 | -0.01112
2.498 | -0.01116
2.4982 | -0.01119
2.4984 | -0.01122
2.4986 | -0.01126
2.4988 | -0.01129
2.499 | -0.01133
2.4992 | -0.01136
2.4994 | -0.0114
2.4996 | -0.01143
2.4998 | -0.01146
2.5 | -0.01149
2.5002 | -0.01152
2.5004 | -0.01155
2.5006 | -0.01157
2.5008 | -0.0116
2.501 | -0.00673
2.5012 | -0.00675
2.5014 | -0.00678
2.5016 | -0.0068
2.5018 | -0.00683
2.502 | -0.00685
2.5022 | -0.00687
2.5024 | -0.00689
2.5026 | -0.0069
2.5028 | -0.00692
2.503 | -0.00693
2.5032 | -0.00694
2.5034 | -0.00695
2.5036 | -0.00695
2.5038 | -0.00696
2.504 | -0.00696
2.5042 | -0.00696
2.5044 | -0.00696
2.5046 | -0.00695
2.5048 | -0.00695
2.505 | -0.00694
2.5052 | -0.00692
2.5054 | -0.0069
2.5056 | -0.00689
2.5058 | -0.00687
2.506 | -0.00684
2.5062 | -0.00682
2.5064 | -0.00679
2.5066 | -0.00675
2.5068 | -0.00671
2.507 | -0.00667
2.5072 | -0.00662
2.5074 | -0.00657
2.5076 | -0.00652
2.5078 | -0.00646
2.508 | -0.00641
2.5082 | -0.00634
2.5084 | -0.00627
2.5086 | -0.0062
2.5088 | -0.00612
2.509 | -0.00604
2.5092 | -0.00596
2.5094 | -0.00587
2.5096 | -0.00578
2.5098 | -0.00568
2.51 | -0.00558
2.5102 | -0.00547
2.5104 | -0.00537
2.5106 | -0.00526
2.5108 | -0.00514
2.511 | -0.00502
2.5112 | -0.0049
2.5114 | -0.00478
2.5116 | -0.00465
2.5118 | -0.00452
2.512 | -0.00439
2.5122 | -0.00426
2.5124 | -0.00413
2.5126 | -0.004
2.5128 | -0.00387
2.513 | -0.00374
2.5132 | -0.00361
2.5134 | -0.00347
2.5136 | -0.00334
2.5138 | -0.00321
2.514 | -0.00308
2.5142 | -0.00295
2.5144 | -0.00283
2.5146 | -0.00271
2.5148 | -0.00259
2.515 | -0.00247
2.5152 | -0.00236
2.5154 | -0.00225
2.5156 | -0.00215
2.5158 | -0.00205
2.516 | -0.00196
2.5162 | -0.00187
2.5164 | -0.00179
2.5166 | -0.00172
2.5168 | -0.00165
2.517 | -0.00158
2.5172 | -0.00153
2.5174 | -0.00147
2.5176 | -0.00143
2.5178 | -0.00138
2.518 | -0.00135
2.5182 | -0.00132
2.5184 | -0.0013
2.5186 | -0.00129
2.5188 | -0.00128
2.519 | -0.00128
2.5192 | -0.00128
2.5194 | -0.00128
2.5196 | -0.0013
2.5198 | -0.00131
2.52 | -0.00133
2.5202 | -0.00136
2.5204 | -0.00139
2.5206 | -0.00143
2.5208 | -0.00146
2.521 | -0.0015
2.5212 | -0.00154
2.5214 | -0.00159
2.5216 | -0.00164
2.5218 | -0.00169
2.522 | -0.00174
2.5222 | -0.0018
2.5224 | -0.00186
2.5226 | -0.00191
2.5228 | -0.00197
2.523 | -0.00203
2.5232 | -0.00209
2.5234 | -0.00215
2.5236 | -0.0022
2.5238 | -0.00227
2.524 | -0.00232
2.5242 | -0.00238
2.5244 | -0.00244
2.5246 | -0.0025
2.5248 | -0.00255
2.525 | -0.0026
2.5252 | -0.00266
2.5254 | -0.00271
2.5256 | -0.00276
2.5258 | -0.00281
2.526 | -0.00285
2.5262 | -0.0029
2.5264 | -0.00295
2.5266 | -0.00299
2.5268 | -0.00304
2.527 | -0.00308
2.5272 | -0.00312
2.5274 | -0.00317
2.5276 | -0.00321
2.5278 | -0.00325
2.528 | -0.00329
2.5282 | -0.00334
2.5284 | -0.00338
2.5286 | -0.00342
2.5288 | -0.00347
2.529 | -0.00351
2.5292 | -0.00355
2.5294 | -0.0036
2.5296 | -0.00365
2.5298 | -0.0037
2.53 | -0.00375
2.5302 | -0.0038
2.5304 | -0.00386
2.5306 | -0.00391
2.5308 | -0.00398
2.531 | -0.00404
2.5312 | -0.0041
2.5314 | -0.00417
2.5316 | -0.00424
2.5318 | -0.00431
2.532 | -0.00438
2.5322 | -0.00445
2.5324 | -0.00453
2.5326 | -0.0046
2.5328 | -0.00468
2.533 | -0.00477
2.5332 | -0.00485
2.5334 | -0.00493
2.5336 | -0.00501
2.5338 | -0.0051
2.534 | -0.00519
2.5342 | -0.00529
2.5344 | -0.00538
2.5346 | -0.00547
2.5348 | -0.00556
2.535 | -0.00565
2.5352 | -0.00575
2.5354 | -0.00584
2.5356 | -0.00593
2.5358 | -0.00602
2.536 | -0.00611
2.5362 | -0.0062
2.5364 | -0.00629
2.5366 | -0.00637
2.5368 | -0.00646
2.537 | -0.00654
2.5372 | -0.00662
2.5374 | -0.0067
2.5376 | -0.00678
2.5378 | -0.00686
2.538 | -0.00694
2.5382 | -0.00701
2.5384 | -0.00708
2.5386 | -0.00715
2.5388 | -0.00721
2.539 | -0.00728
2.5392 | -0.00735
2.5394 | -0.00741
2.5396 | -0.00747
2.5398 | -0.00753
2.54 | -0.00759
2.5402 | -0.00764
2.5404 | -0.0077
2.5406 | -0.00775
2.5408 | -0.00781
2.541 | -0.00786
2.5412 | -0.00791
2.5414 | -0.00796
2.5416 | -0.00802
2.5418 | -0.00807
2.542 | -0.00812
2.5422 | -0.00817
2.5424 | -0.00823
2.5426 | -0.00828
2.5428 | -0.00833
2.543 | -0.00838
2.5432 | -0.00843
2.5434 | -0.00849
2.5436 | -0.00854
2.5438 | -0.0086
2.544 | -0.00865
2.5442 | -0.00871
2.5444 | -0.00876
2.5446 | -0.00882
2.5448 | -0.00888
2.545 | -0.00894
2.5452 | -0.009
2.5454 | -0.00906
2.5456 | -0.00912
2.5458 | -0.00919
2.546 | -0.00925
2.5462 | -0.00932
2.5464 | -0.00938
2.5466 | -0.00945
2.5468 | -0.00952
2.547 | -0.00958
2.5472 | -0.00965
2.5474 | -0.00971
2.5476 | -0.00978
2.5478 | -0.00985
2.548 | -0.00992
2.5482 | -0.00998
2.5484 | -0.01005
2.5486 | -0.01011
2.5488 | -0.01018
2.549 | -0.01025
2.5492 | -0.01032
2.5494 | -0.01039
2.5496 | -0.01045
2.5498 | -0.01052
2.55 | -0.01058
2.5502 | -0.01064
2.5504 | -0.0107
2.5506 | -0.01077
2.5508 | -0.01083
2.551 | -0.01089
2.5512 | -0.01095
2.5514 | -0.01101
2.5516 | -0.01107
2.5518 | -0.01113
2.552 | -0.01118
2.5522 | -0.01124
2.5524 | -0.01129
2.5526 | -0.01134
2.5528 | -0.01139
2.553 | -0.01144
2.5532 | -0.01149
2.5534 | -0.01154
2.5536 | -0.01159
2.5538 | -0.01164
2.554 | -0.01168
2.5542 | -0.01172
2.5544 | -0.01177
2.5546 | -0.0118
2.5548 | -0.01184
2.555 | -0.01188
2.5552 | -0.01192
2.5554 | -0.01195
2.5556 | -0.01198
2.5558 | -0.01201
2.556 | -0.01204
2.5562 | -0.01207
2.5564 | -0.0121
2.5566 | -0.01213
2.5568 | -0.01215
2.557 | -0.01218
2.5572 | -0.0122
2.5574 | -0.01222
2.5576 | -0.01224
2.5578 | -0.01226
2.558 | -0.01228
2.5582 | -0.0123
2.5584 | -0.01231
2.5586 | -0.01233
2.5588 | -0.01234
2.559 | -0.01236
2.5592 | -0.01237
2.5594 | -0.01238
2.5596 | -0.01239
2.5598 | -0.0124
2.56 | -0.01241
2.5602 | -0.01242
2.5604 | -0.01243
2.5606 | -0.01244
2.5608 | -0.01245
2.561 | -0.01246
2.5612 | -0.01246
2.5614 | -0.01247
2.5616 | -0.01248
2.5618 | -0.01248
2.562 | -0.01249
2.5622 | -0.01249
2.5624 | -0.01249
2.5626 | -0.0125
2.5628 | -0.0125
2.563 | -0.0125
2.5632 | -0.0125
2.5634 | -0.01251
2.5636 | -0.01251
2.5638 | -0.01251
2.564 | -0.0125
2.5642 | -0.0125
2.5644 | -0.0125
2.5646 | -0.0125
2.5648 | -0.01249
2.565 | -0.01249
2.5652 | -0.01248
2.5654 | -0.01247
2.5656 | -0.01246
2.5658 | -0.01245
2.566 | -0.01244
2.5662 | -0.01243
2.5664 | -0.01241
2.5666 | -0.0124
2.5668 | -0.01238
2.567 | -0.01236
2.5672 | -0.01235
2.5674 | -0.01233
2.5676 | -0.01231
2.5678 | -0.01229
2.568 | -0.01226
2.5682 | -0.01224
2.5684 | -0.01221
2.5686 | -0.01218
2.5688 | -0.01216
2.569 | -0.01213
2.5692 | -0.0121
2.5694 | -0.01206
2.5696 | -0.01203
2.5698 | -0.012
2.57 | -0.01197
2.5702 | -0.01193
2.5704 | -0.0119
2.5706 | -0.01186
2.5708 | -0.01182
2.571 | -0.01179
2.5712 | -0.01175
2.5714 | -0.01171
2.5716 | -0.01167
2.5718 | -0.01164
2.572 | -0.0116
2.5722 | -0.01156
2.5724 | -0.01152
2.5726 | -0.01149
2.5728 | -0.01145
2.573 | -0.01142
2.5732 | -0.01138
2.5734 | -0.01135
2.5736 | -0.01131
2.5738 | -0.01128
2.574 | -0.01125
2.5742 | -0.01121
2.5744 | -0.01118
2.5746 | -0.01115
2.5748 | -0.01112
2.575 | -0.01109
2.5752 | -0.01107
2.5754 | -0.01104
2.5756 | -0.01102
2.5758 | -0.01099
2.576 | -0.01098
2.5762 | -0.01096
2.5764 | -0.01094
2.5766 | -0.01092
2.5768 | -0.0109
2.577 | -0.01088
2.5772 | -0.01087
2.5774 | -0.01085
2.5776 | -0.01084
2.5778 | -0.01083
2.578 | -0.01082
2.5782 | -0.01081
2.5784 | -0.0108
2.5786 | -0.01079
2.5788 | -0.01078
2.579 | -0.01078
2.5792 | -0.01077
2.5794 | -0.01077
2.5796 | -0.01076
2.5798 | -0.01076
2.58 | -0.01075
2.5802 | -0.01075
2.5804 | -0.01075
2.5806 | -0.01074
2.5808 | -0.01073
2.581 | -0.01073
2.5812 | -0.01072
2.5814 | -0.01071
2.5816 | -0.0107
2.5818 | -0.01069
2.582 | -0.01068
2.5822 | -0.01067
2.5824 | -0.01065
2.5826 | -0.01064
2.5828 | -0.01062
2.583 | -0.01061
2.5832 | -0.01059
2.5834 | -0.01057
2.5836 | -0.01055
2.5838 | -0.01052
2.584 | -0.0105
2.5842 | -0.01047
2.5844 | -0.01044
2.5846 | -0.0104
2.5848 | -0.01037
2.585 | -0.01034
2.5852 | -0.0103
2.5854 | -0.01026
2.5856 | -0.01022
2.5858 | -0.01017
2.586 | -0.01013
2.5862 | -0.01008
2.5864 | -0.01003
2.5866 | -0.00998
2.5868 | -0.00993
2.587 | -0.00988
2.5872 | -0.00982
2.5874 | -0.00976
2.5876 | -0.00971
2.5878 | -0.00965
2.588 | -0.00958
2.5882 | -0.00952
2.5884 | -0.00946
2.5886 | -0.0094
2.5888 | -0.00934
2.589 | -0.00927
2.5892 | -0.00921
2.5894 | -0.00914
2.5896 | -0.00908
2.5898 | -0.00901
2.59 | -0.00894
2.5902 | -0.00887
2.5904 | -0.00881
2.5906 | -0.00874
2.5908 | -0.00868
2.591 | -0.00861
2.5912 | -0.00855
2.5914 | -0.00848
2.5916 | -0.00842
2.5918 | -0.00836
2.592 | -0.0083
2.5922 | -0.00824
2.5924 | -0.00818
2.5926 | -0.00812
2.5928 | -0.00807
2.593 | -0.00801
2.5932 | -0.00796
2.5934 | -0.00791
2.5936 | -0.00785
2.5938 | -0.0078
2.594 | -0.00775
2.5942 | -0.0077
2.5944 | -0.00765
2.5946 | -0.00761
2.5948 | -0.00756
2.595 | -0.00752
2.5952 | -0.00748
2.5954 | -0.00744
2.5956 | -0.0074
2.5958 | -0.00736
2.596 | -0.00733
2.5962 | -0.00729
2.5964 | -0.00726
2.5966 | -0.00722
2.5968 | -0.00719
2.597 | -0.00716
2.5972 | -0.00713
2.5974 | -0.0071
2.5976 | -0.00708
2.5978 | -0.00705
2.598 | -0.00703
2.5982 | -0.007
2.5984 | -0.00698
2.5986 | -0.00696
2.5988 | -0.00694
2.599 | -0.00692
2.5992 | -0.0069
2.5994 | -0.00689
2.5996 | -0.00687
2.5998 | -0.00685
2.6 | -0.00684
2.6002 | -0.00682
2.6004 | -0.0068
2.6006 | -0.00679
2.6008 | -0.00678
2.601 | -0.00677
2.6012 | -0.00675
2.6014 | -0.00674
2.6016 | -0.00673
2.6018 | -0.00672
2.602 | -0.00671
2.6022 | -0.00671
2.6024 | -0.0067
2.6026 | -0.00669
2.6028 | -0.00668
2.603 | -0.00667
2.6032 | -0.00667
2.6034 | -0.00666
2.6036 | -0.00665
2.6038 | -0.00664
2.604 | -0.00664
2.6042 | -0.00663
2.6044 | -0.00662
2.6046 | -0.00661
2.6048 | -0.0066
2.605 | -0.00659
2.6052 | -0.00658
2.6054 | -0.00657
2.6056 | -0.00656
2.6058 | -0.00654
2.606 | -0.00653
2.6062 | -0.00651
2.6064 | -0.00649
2.6066 | -0.00647
2.6068 | -0.00645
2.607 | -0.00643
2.6072 | -0.00641
2.6074 | -0.00639
2.6076 | -0.00636
2.6078 | -0.00633
2.608 | -0.00631
2.6082 | -0.00628
2.6084 | -0.00625
2.6086 | -0.00621
2.6088 | -0.00618
2.609 | -0.00614
2.6092 | -0.0061
2.6094 | -0.00606
2.6096 | -0.00602
2.6098 | -0.00598
2.61 | -0.00594
2.6102 | -0.0059
2.6104 | -0.00585
2.6106 | -0.00581
2.6108 | -0.00577
2.611 | -0.00572
2.6112 | -0.00567
2.6114 | -0.00563
2.6116 | -0.00558
2.6118 | -0.00554
2.612 | -0.00549
2.6122 | -0.00544
2.6124 | -0.0054
2.6126 | -0.00536
2.6128 | -0.00531
2.613 | -0.00527
2.6132 | -0.00523
2.6134 | -0.00519
2.6136 | -0.00516
2.6138 | -0.00513
2.614 | -0.00509
2.6142 | -0.00507
2.6144 | -0.00504
2.6146 | -0.00502
2.6148 | -0.005
2.615 | -0.00498
2.6152 | -0.00496
2.6154 | -0.00495
2.6156 | -0.00494
2.6158 | -0.00494
2.616 | -0.00494
2.6162 | -0.00494
2.6164 | -0.00494
2.6166 | -0.00495
2.6168 | -0.00496
2.617 | -0.00498
2.6172 | -0.005
2.6174 | -0.00502
2.6176 | -0.00505
2.6178 | -0.00508
2.618 | -0.00511
2.6182 | -0.00514
2.6184 | -0.00518
2.6186 | -0.00522
2.6188 | -0.00526
2.619 | -0.00531
2.6192 | -0.00536
2.6194 | -0.00541
2.6196 | -0.00546
2.6198 | -0.00552
2.62 | -0.00557
2.6202 | -0.00563
2.6204 | -0.00569
2.6206 | -0.00575
2.6208 | -0.00581
2.621 | -0.00587
2.6212 | -0.00593
2.6214 | -0.006
2.6216 | -0.00606
2.6218 | -0.00613
2.622 | -0.0062
2.6222 | -0.00626
2.6224 | -0.00632
2.6226 | -0.00638
2.6228 | -0.00644
2.623 | -0.00651
2.6232 | -0.00657
2.6234 | -0.00662
2.6236 | -0.00668
2.6238 | -0.00674
2.624 | -0.00679
2.6242 | -0.00685
2.6244 | -0.0069
2.6246 | -0.00695
2.6248 | -0.007
2.625 | -0.00705
2.6252 | -0.00709
2.6254 | -0.00713
2.6256 | -0.00717
2.6258 | -0.0072
2.626 | -0.00724
2.6262 | -0.00727
2.6264 | -0.0073
2.6266 | -0.00733
2.6268 | -0.00736
2.627 | -0.00738
2.6272 | -0.0074
2.6274 | -0.00741
2.6276 | -0.00743
2.6278 | -0.00744
2.628 | -0.00744
2.6282 | -0.00745
2.6284 | -0.00745
2.6286 | -0.00745
2.6288 | -0.00744
2.629 | -0.00744
2.6292 | -0.00743
2.6294 | -0.00741
2.6296 | -0.0074
2.6298 | -0.00738
2.63 | -0.00735
2.6302 | -0.00733
2.6304 | -0.0073
2.6306 | -0.00727
2.6308 | -0.00724
2.631 | -0.0072
2.6312 | -0.00717
2.6314 | -0.00713
2.6316 | -0.00709
2.6318 | -0.00705
2.632 | -0.00701
2.6322 | -0.00697
2.6324 | -0.00692
2.6326 | -0.00687
2.6328 | -0.00683
2.633 | -0.00678
2.6332 | -0.00674
2.6334 | -0.00669
2.6336 | -0.00664
2.6338 | -0.0066
2.634 | -0.00656
2.6342 | -0.00651
2.6344 | -0.00647
2.6346 | -0.00643
2.6348 | -0.00639
2.635 | -0.00636
2.6352 | -0.00633
2.6354 | -0.00629
2.6356 | -0.00627
2.6358 | -0.00624
2.636 | -0.00621
2.6362 | -0.00619
2.6364 | -0.00618
2.6366 | -0.00616
2.6368 | -0.00615
2.637 | -0.00614
2.6372 | -0.00614
2.6374 | -0.00615
2.6376 | -0.00615
2.6378 | -0.00616
2.638 | -0.00617
2.6382 | -0.00619
2.6384 | -0.00621
2.6386 | -0.00624
2.6388 | -0.00627
2.639 | -0.0063
2.6392 | -0.00634
2.6394 | -0.00638
2.6396 | -0.00643
2.6398 | -0.00648
2.64 | -0.00654
2.6402 | -0.0066
2.6404 | -0.00667
2.6406 | -0.00673
2.6408 | -0.0068
2.641 | -0.00687
2.6412 | -0.00695
2.6414 | -0.00703
2.6416 | -0.00711
2.6418 | -0.00719
2.642 | -0.00727
2.6422 | -0.00736
2.6424 | -0.00744
2.6426 | -0.00753
2.6428 | -0.00762
2.643 | -0.00771
2.6432 | -0.00779
2.6434 | -0.00788
2.6436 | -0.00797
2.6438 | -0.00805
2.644 | -0.00814
2.6442 | -0.00822
2.6444 | -0.0083
2.6446 | -0.00838
2.6448 | -0.00846
2.645 | -0.00854
2.6452 | -0.00861
2.6454 | -0.00869
2.6456 | -0.00876
2.6458 | -0.00883
2.646 | -0.0089
2.6462 | -0.00896
2.6464 | -0.00902
2.6466 | -0.00909
2.6468 | -0.00914
2.647 | -0.0092
2.6472 | -0.00925
2.6474 | -0.00929
2.6476 | -0.00934
2.6478 | -0.00938
2.648 | -0.00943
2.6482 | -0.00947
2.6484 | -0.00951
2.6486 | -0.00954
2.6488 | -0.00958
2.649 | -0.00961
2.6492 | -0.00964
2.6494 | -0.00968
2.6496 | -0.00971
2.6498 | -0.00974
2.65 | -0.00977
2.6502 | -0.0098
2.6504 | -0.00983
2.6506 | -0.00985
2.6508 | -0.00988
2.651 | -0.00991
2.6512 | -0.00994
2.6514 | -0.00998
2.6516 | -0.01001
2.6518 | -0.01003
2.652 | -0.01006
2.6522 | -0.01009
2.6524 | -0.01012
2.6526 | -0.01015
2.6528 | -0.01017
2.653 | -0.01021
2.6532 | -0.01024
2.6534 | -0.01027
2.6536 | -0.01029
2.6538 | -0.01032
2.654 | -0.01035
2.6542 | -0.01039
2.6544 | -0.01042
2.6546 | -0.01044
2.6548 | -0.01047
2.655 | -0.0105
2.6552 | -0.01052
2.6554 | -0.01055
2.6556 | -0.01058
2.6558 | -0.0106
2.656 | -0.01063
2.6562 | -0.01066
2.6564 | -0.01068
2.6566 | -0.0107
2.6568 | -0.01073
2.657 | -0.01075
2.6572 | -0.01077
2.6574 | -0.01078
2.6576 | -0.0108
2.6578 | -0.01081
2.658 | -0.01083
2.6582 | -0.01085
2.6584 | -0.01086
2.6586 | -0.01086
2.6588 | -0.01087
2.659 | -0.01088
2.6592 | -0.01088
2.6594 | -0.01089
2.6596 | -0.01089
2.6598 | -0.01089
2.66 | -0.01089
2.6602 | -0.01088
2.6604 | -0.01088
2.6606 | -0.01087
2.6608 | -0.01086
2.661 | -0.01085
2.6612 | -0.01083
2.6614 | -0.01081
2.6616 | -0.01079
2.6618 | -0.01077
2.662 | -0.01074
2.6622 | -0.01072
2.6624 | -0.01068
2.6626 | -0.01065
2.6628 | -0.01062
2.663 | -0.01058
2.6632 | -0.01053
2.6634 | -0.01049
2.6636 | -0.01045
2.6638 | -0.0104
2.664 | -0.01034
2.6642 | -0.01029
2.6644 | -0.01022
2.6646 | -0.01016
2.6648 | -0.01009
2.665 | -0.01002
2.6652 | -0.00994
2.6654 | -0.00987
2.6656 | -0.00979
2.6658 | -0.0097
2.666 | -0.00961
2.6662 | -0.00952
2.6664 | -0.00942
2.6666 | -0.00932
2.6668 | -0.00921
2.667 | -0.0091
2.6672 | -0.00899
2.6674 | -0.00888
2.6676 | -0.00876
2.6678 | -0.00864
2.668 | -0.00851
2.6682 | -0.00838
2.6684 | -0.00825
2.6686 | -0.00811
2.6688 | -0.00797
2.669 | -0.00784
2.6692 | -0.00769
2.6694 | -0.00755
2.6696 | -0.0074
2.6698 | -0.00725
2.67 | -0.00709
2.6702 | -0.00694
2.6704 | -0.00678
2.6706 | -0.00662
2.6708 | -0.00647
2.671 | -0.00631
2.6712 | -0.00614
2.6714 | -0.00598
2.6716 | -0.00581
2.6718 | -0.00565
2.672 | -0.00548
2.6722 | -0.00532
2.6724 | -0.00515
2.6726 | -0.00499
2.6728 | -0.00482
2.673 | -0.00466
2.6732 | -0.0045
2.6734 | -0.00434
2.6736 | -0.00418
2.6738 | -0.00402
2.674 | -0.00386
2.6742 | -0.00371
2.6744 | -0.00355
2.6746 | -0.0034
2.6748 | -0.00325
2.675 | -0.0031
2.6752 | -0.00296
2.6754 | -0.00281
2.6756 | -0.00267
2.6758 | -0.00253
2.676 | -0.00239
2.6762 | -0.00225
2.6764 | -0.00212
2.6766 | -0.00199
2.6768 | -0.00185
2.677 | -0.00172
2.6772 | -0.00159
2.6774 | -0.00146
2.6776 | -0.00134
2.6778 | -0.00122
2.678 | -0.0011
2.6782 | -0.00097375
2.6784 | -0.000851073
2.6786 | -0.000728396
2.6788 | -0.000605719
2.679 | -0.000483042
2.6792 | -0.000360364
2.6794 | -0.000237687
2.6796 | -0.000111176
2.6798 | 1.53347e-05
2.68 | 0.000141846
2.6802 | 0.00027219
2.6804 | 0.000402535
2.6806 | 0.000536713
2.6808 | 0.000674725
2.681 | 0.000812737
2.6812 | 0.000954582
2.6814 | 0.0011
2.6816 | 0.00124
2.6818 | 0.00139
2.682 | 0.00154
2.6822 | 0.00169
2.6824 | 0.00185
2.6826 | 0.00201
2.6828 | 0.00218
2.683 | 0.00235
2.6832 | 0.00252
2.6834 | 0.00269
2.6836 | 0.00287
2.6838 | 0.00305
2.684 | 0.00324
2.6842 | 0.00343
2.6844 | 0.00362
2.6846 | 0.00381
2.6848 | 0.00401
2.685 | 0.00422
2.6852 | 0.00442
2.6854 | 0.00463
2.6856 | 0.00485
2.6858 | 0.00507
2.686 | 0.00529
2.6862 | 0.00552
2.6864 | 0.00575
2.6866 | 0.00599
2.6868 | 0.00623
2.687 | 0.00647
2.6872 | 0.00672
2.6874 | 0.00697
2.6876 | 0.00723
2.6878 | 0.00749
2.688 | 0.00776
2.6882 | 0.00802
2.6884 | 0.0083
2.6886 | 0.00857
2.6888 | 0.00886
2.689 | 0.00914
2.6892 | 0.00943
2.6894 | 0.00973
2.6896 | 0.01002
2.6898 | 0.01032
2.69 | 0.01063
2.6902 | 0.01094
2.6904 | 0.01125
2.6906 | 0.01157
2.6908 | 0.01188
2.691 | 0.01221
2.6912 | 0.01253
2.6914 | 0.01285
2.6916 | 0.01318
2.6918 | 0.01351
2.692 | 0.01383
2.6922 | 0.01416
2.6924 | 0.01448
2.6926 | 0.01481
2.6928 | 0.01513
2.693 | 0.01545
2.6932 | 0.01577
2.6934 | 0.01608
2.6936 | 0.01639
2.6938 | 0.0167
2.694 | 0.017
2.6942 | 0.0173
2.6944 | 0.01759
2.6946 | 0.01788
2.6948 | 0.01815
2.695 | 0.01842
2.6952 | 0.01869
2.6954 | 0.01894
2.6956 | 0.01918
2.6958 | 0.01942
2.696 | 0.01965
2.6962 | 0.01987
2.6964 | 0.02007
2.6966 | 0.02027
2.6968 | 0.02045
2.697 | 0.02063
2.6972 | 0.02079
2.6974 | 0.02094
2.6976 | 0.02107
2.6978 | 0.0212
2.698 | 0.02132
2.6982 | 0.02142
2.6984 | 0.02151
2.6986 | 0.0216
2.6988 | 0.02166
2.699 | 0.02172
2.6992 | 0.02176
2.6994 | 0.02179
2.6996 | 0.02181
2.6998 | 0.02182
2.7 | 0.02181
2.7002 | 0.0218
2.7004 | 0.02177
2.7006 | 0.02173
2.7008 | 0.02168
2.701 | 0.02162
2.7012 | 0.02155
2.7014 | 0.02146
2.7016 | 0.02137
2.7018 | 0.02127
2.702 | 0.02116
2.7022 | 0.02103
2.7024 | 0.0209
2.7026 | 0.02076
2.7028 | 0.0206
2.703 | 0.02044
2.7032 | 0.02026
2.7034 | 0.02008
2.7036 | 0.01989
2.7038 | 0.01968
2.704 | 0.01947
2.7042 | 0.01925
2.7044 | 0.01902
2.7046 | 0.01878
2.7048 | 0.01852
2.705 | 0.01826
2.7052 | 0.01799
2.7054 | 0.01771
2.7056 | 0.01742
2.7058 | 0.01712
2.706 | 0.01681
2.7062 | 0.01649
2.7064 | 0.01616
2.7066 | 0.01582
2.7068 | 0.01546
2.707 | 0.0151
2.7072 | 0.01473
2.7074 | 0.01435
2.7076 | 0.01395
2.7078 | 0.01354
2.708 | 0.01312
2.7082 | 0.01269
2.7084 | 0.01225
2.7086 | 0.0118
2.7088 | 0.01134
2.709 | 0.01086
2.7092 | 0.01037
2.7094 | 0.00986
2.7096 | 0.00935
2.7098 | 0.00883
2.71 | 0.00828
2.7102 | 0.00772
2.7104 | 0.00716
2.7106 | 0.00657
2.7108 | 0.00598
2.711 | 0.00536
2.7112 | 0.00473
2.7114 | 0.00409
2.7116 | 0.00343
2.7118 | 0.00276
2.712 | 0.00207
2.7122 | 0.00136
2.7124 | 0.000640222
2.7126 | -9.96752e-05
2.7128 | -0.000854907
2.713 | -0.00163
2.7132 | -0.00242
2.7134 | -0.00323
2.7136 | -0.00406
2.7138 | -0.0049
2.714 | -0.00577
2.7142 | -0.00665
2.7144 | -0.00756
2.7146 | -0.00848
2.7148 | -0.00943
2.715 | -0.01039
2.7152 | -0.01138
2.7154 | -0.01239
2.7156 | -0.01342
2.7158 | -0.01447
2.716 | -0.01555
2.7162 | -0.01664
2.7164 | -0.01776
2.7166 | -0.0189
2.7168 | -0.02007
2.717 | -0.02126
2.7172 | -0.02247
2.7174 | -0.0237
2.7176 | -0.02496
2.7178 | -0.02625
2.718 | -0.02756
2.7182 | -0.02889
2.7184 | -0.03026
2.7186 | -0.03164
2.7188 | -0.03306
2.719 | -0.0345
2.7192 | -0.03597
2.7194 | -0.03746
2.7196 | -0.03898
2.7198 | -0.04053
2.72 | -0.04211
2.7202 | -0.04372
2.7204 | -0.04536
2.7206 | -0.04702
2.7208 | -0.04871
2.721 | -0.05044
2.7212 | -0.05219
2.7214 | -0.05397
2.7216 | -0.05578
2.7218 | -0.05763
2.722 | -0.05951
2.7222 | -0.06142
2.7224 | -0.06337
2.7226 | -0.06534
2.7228 | -0.06736
2.723 | -0.06941
2.7232 | -0.0715
2.7234 | -0.07362
2.7236 | -0.07578
2.7238 | -0.07797
2.724 | -0.08021
2.7242 | -0.08249
2.7244 | -0.08481
2.7246 | -0.08717
2.7248 | -0.08957
2.725 | -0.09202
2.7252 | -0.09451
2.7254 | -0.09705
2.7256 | -0.09964
2.7258 | -0.10228
2.726 | -0.10498
2.7262 | -0.10772
2.7264 | -0.11052
2.7266 | -0.11338
2.7268 | -0.11631
2.727 | -0.1193
2.7272 | -0.12235
2.7274 | -0.12547
2.7276 | -0.12867
2.7278 | -0.13193
2.728 | -0.13528
2.7282 | -0.1387
2.7284 | -0.14221
2.7286 | -0.14581
2.7288 | -0.1495
2.729 | -0.15328
2.7292 | -0.15716
2.7294 | -0.16114
2.7296 | -0.16523
2.7298 | -0.16942
2.73 | -0.17373
2.7302 | -0.17815
2.7304 | -0.18269
2.7306 | -0.18736
2.7308 | -0.19216
2.731 | -0.19708
2.7312 | -0.20214
2.7314 | -0.20733
2.7316 | -0.21266
2.7318 | -0.21814
2.732 | -0.22376
2.7322 | -0.22952
2.7324 | -0.23544
2.7326 | -0.2415
2.7328 | -0.24772
2.733 | -0.25408
2.7332 | -0.2606
2.7334 | -0.26728
2.7336 | -0.27411
2.7338 | -0.28108
2.734 | -0.28821
2.7342 | -0.29549
2.7344 | -0.30292
2.7346 | -0.3105
2.7348 | -0.31821
2.735 | -0.32607
2.7352 | -0.33406
2.7354 | -0.34219
2.7356 | -0.35045
2.7358 | -0.35883
2.736 | -0.36733
2.7362 | -0.37594
2.7364 | -0.38467
2.7366 | -0.39351
2.7368 | -0.40244
2.737 | -0.41146
2.7372 | -0.42058
2.7374 | -0.42978
2.7376 | -0.43906
2.7378 | -0.4484
2.738 | -0.45782
2.7382 | -0.4673
2.7384 | -0.47683
2.7386 | -0.48641
2.7388 | -0.49603
2.739 | -0.5057
2.7392 | -0.5154
2.7394 | -0.52514
2.7396 | -0.5349
2.7398 | -0.54468
2.74 | -0.55449
2.7402 | -0.56432
2.7404 | -0.57417
2.7406 | -0.58403
2.7408 | -0.5939
2.741 | -0.60379
2.7412 | -0.6137
2.7414 | -0.62361
2.7416 | -0.63354
2.7418 | -0.64348
2.742 | -0.65343
2.7422 | -0.6634
2.7424 | -0.67338
2.7426 | -0.68337
2.7428 | -0.69338
2.743 | -0.70341
2.7432 | -0.71346
2.7434 | -0.72352
2.7436 | -0.73361
2.7438 | -0.74372
2.744 | -0.75385
2.7442 | -0.764
2.7444 | -0.77418
2.7446 | -0.78437
2.7448 | -0.79458
2.745 | -0.80482
2.7452 | -0.81506
2.7454 | -0.82531
2.7456 | -0.83558
2.7458 | -0.84584
2.746 | -0.85609
2.7462 | -0.86633
2.7464 | -0.87655
2.7466 | -0.88673
2.7468 | -0.89688
2.747 | -0.90696
2.7472 | -0.91699
2.7474 | -0.92693
2.7476 | -0.93677
2.7478 | -0.9465
2.748 | -0.9561
2.7482 | -0.96556
2.7484 | -0.97485
2.7486 | -0.98396
2.7488 | -0.99286
2.749 | -1.00153
2.7492 | -1.00995
2.7494 | -1.01809
2.7496 | -1.02595
2.7498 | -1.03348
2.75 | -1.04067
2.7502 | -1.04749
2.7504 | -1.05391
2.7506 | -1.05992
2.7508 | -1.06549
2.751 | -1.07058
2.7512 | -1.07519
2.7514 | -1.07929
2.7516 | -1.08285
2.7518 | -1.08585
2.752 | -1.08828
2.7522 | -1.09011
2.7524 | -1.09132
2.7526 | -1.0919
2.7528 | -1.09183
2.753 | -1.09109
2.7532 | -1.08968
2.7534 | -1.08757
2.7536 | -1.08477
2.7538 | -1.08125
2.754 | -1.07702
2.7542 | -1.07207
2.7544 | -1.0664
2.7546 | -1.06
2.7548 | -1.05288
2.755 | -1.04503
2.7552 | -1.03647
2.7554 | -1.02719
2.7556 | -1.01721
2.7558 | -1.00653
2.756 | -0.99517
2.7562 | -0.98313
2.7564 | -0.97043
2.7566 | -0.95709
2.7568 | -0.94311
2.757 | -0.92852
2.7572 | -0.91334
2.7574 | -0.89757
2.7576 | -0.88124
2.7578 | -0.86438
2.758 | -0.84699
2.7582 | -0.8291
2.7584 | -0.81074
2.7586 | -0.79191
2.7588 | -0.77264
2.759 | -0.75296
2.7592 | -0.73287
2.7594 | -0.71241
2.7596 | -0.69158
2.7598 | -0.67041
2.76 | -0.64892
2.7602 | -0.62711
2.7604 | -0.60502
2.7606 | -0.58264
2.7608 | -0.56001
2.761 | -0.53713
2.7612 | -0.51401
2.7614 | -0.49066
2.7616 | -0.4671
2.7618 | -0.44333
2.762 | -0.41937
2.7622 | -0.39522
2.7624 | -0.3709
2.7626 | -0.3464
2.7628 | -0.32174
2.763 | -0.29692
2.7632 | -0.27194
2.7634 | -0.24682
2.7636 | -0.22154
2.7638 | -0.19613
2.764 | -0.17059
2.7642 | -0.14491
2.7644 | -0.11911
2.7646 | -0.09318
2.7648 | -0.06714
2.765 | -0.04099
2.7652 | -0.01474
2.7654 | 0.01162
2.7656 | 0.03806
2.7658 | 0.06459
2.766 | 0.09119
2.7662 | 0.11785
2.7664 | 0.14457
2.7666 | 0.17132
2.7668 | 0.1981
2.767 | 0.2249
2.7672 | 0.25169
2.7674 | 0.27846
2.7676 | 0.30519
2.7678 | 0.33186
2.768 | 0.35847
2.7682 | 0.38497
2.7684 | 0.41135
2.7686 | 0.43759
2.7688 | 0.46367
2.769 | 0.48955
2.7692 | 0.51521
2.7694 | 0.54063
2.7696 | 0.56577
2.7698 | 0.59062
2.77 | 0.61515
2.7702 | 0.63931
2.7704 | 0.66309
2.7706 | 0.68646
2.7708 | 0.70939
2.771 | 0.73185
2.7712 | 0.75381
2.7714 | 0.77525
2.7716 | 0.79613
2.7718 | 0.81644
2.772 | 0.83614
2.7722 | 0.85522
2.7724 | 0.87365
2.7726 | 0.8914
2.7728 | 0.90847
2.773 | 0.92482
2.7732 | 0.94044
2.7734 | 0.95532
2.7736 | 0.96944
2.7738 | 0.98279
2.774 | 0.99535
2.7742 | 1.00713
2.7744 | 1.01811
2.7746 | 1.02828
2.7748 | 1.03765
2.775 | 1.04621
2.7752 | 1.05396
2.7754 | 1.06091
2.7756 | 1.06706
2.7758 | 1.07241
2.776 | 1.07699
2.7762 | 1.08079
2.7764 | 1.08381
2.7766 | 1.0861
2.7768 | 1.08764
2.777 | 1.08845
2.7772 | 1.08856
2.7774 | 1.08799
2.7776 | 1.08674
2.7778 | 1.08483
2.778 | 1.0823
2.7782 | 1.07916
2.7784 | 1.07543
2.7786 | 1.07113
2.7788 | 1.06629
2.779 | 1.06092
2.7792 | 1.05505
2.7794 | 1.0487
2.7796 | 1.0419
2.7798 | 1.03465
2.78 | 1.02699
2.7802 | 1.01894
2.7804 | 1.01052
2.7806 | 1.00174
2.7808 | 0.99263
2.781 | 0.9832
2.7812 | 0.97348
2.7814 | 0.96348
2.7816 | 0.95322
2.7818 | 0.94271
2.782 | 0.93197
2.7822 | 0.92101
2.7824 | 0.90985
2.7826 | 0.8985
2.7828 | 0.88698
2.783 | 0.87529
2.7832 | 0.86345
2.7834 | 0.85146
2.7836 | 0.83935
2.7838 | 0.82711
2.784 | 0.81475
2.7842 | 0.80229
2.7844 | 0.78974
2.7846 | 0.7771
2.7848 | 0.76437
2.785 | 0.75157
2.7852 | 0.7387
2.7854 | 0.72578
2.7856 | 0.7128
2.7858 | 0.69977
2.786 | 0.6867
2.7862 | 0.6736
2.7864 | 0.66047
2.7866 | 0.64732
2.7868 | 0.63415
2.787 | 0.62097
2.7872 | 0.60779
2.7874 | 0.59462
2.7876 | 0.58146
2.7878 | 0.56831
2.788 | 0.55519
2.7882 | 0.5421
2.7884 | 0.52905
2.7886 | 0.51605
2.7888 | 0.50311
2.789 | 0.49023
2.7892 | 0.47741
2.7894 | 0.46467
2.7896 | 0.45203
2.7898 | 0.43947
2.79 | 0.42702
2.7902 | 0.41467
2.7904 | 0.40245
2.7906 | 0.39035
2.7908 | 0.37838
2.791 | 0.36656
2.7912 | 0.35489
2.7914 | 0.34337
2.7916 | 0.33201
2.7918 | 0.32084
2.792 | 0.30983
2.7922 | 0.29902
2.7924 | 0.28839
2.7926 | 0.27797
2.7928 | 0.26775
2.793 | 0.25774
2.7932 | 0.24794
2.7934 | 0.23837
2.7936 | 0.22901
2.7938 | 0.21988
2.794 | 0.21099
2.7942 | 0.20232
2.7944 | 0.19389
2.7946 | 0.1857
2.7948 | 0.17775
2.795 | 0.17004
2.7952 | 0.16257
2.7954 | 0.15534
2.7956 | 0.14835
2.7958 | 0.1416
2.796 | 0.13508
2.7962 | 0.1288
2.7964 | 0.12275
2.7966 | 0.11693
2.7968 | 0.11133
2.797 | 0.10596
2.7972 | 0.1008
2.7974 | 0.09586
2.7976 | 0.09113
2.7978 | 0.0866
2.798 | 0.08227
2.7982 | 0.07814
2.7984 | 0.07419
2.7986 | 0.07043
2.7988 | 0.06684
2.799 | 0.06342
2.7992 | 0.06016
2.7994 | 0.05706
2.7996 | 0.05411
2.7998 | 0.05131
2.8 | 0.04865
2.8002 | 0.04612
2.8004 | 0.04371
2.8006 | 0.04143
2.8008 | 0.03926
2.801 | 0.0372
2.8012 | 0.03524
2.8014 | 0.03338
2.8016 | 0.03162
2.8018 | 0.02994
2.802 | 0.02834
2.8022 | 0.02682
2.8024 | 0.02538
2.8026 | 0.02401
2.8028 | 0.0227
2.803 | 0.02145
2.8032 | 0.02025
2.8034 | 0.01912
2.8036 | 0.01803
2.8038 | 0.01699
2.804 | 0.016
2.8042 | 0.01505
2.8044 | 0.01414
2.8046 | 0.01326
2.8048 | 0.01242
2.805 | 0.01161
2.8052 | 0.01083
2.8054 | 0.01008
2.8056 | 0.00936
2.8058 | 0.00867
2.806 | 0.00799
2.8062 | 0.00735
2.8064 | 0.00672
2.8066 | 0.00611
2.8068 | 0.00552
2.807 | 0.00495
2.8072 | 0.0044
2.8074 | 0.00387
2.8076 | 0.00335
2.8078 | 0.00285
2.808 | 0.00237
2.8082 | 0.00189
2.8084 | 0.00143
2.8086 | 0.000989085
2.8088 | 0.000559715
2.809 | 0.000141846
2.8092 | -0.000264523
2.8094 | -0.00065939
2.8096 | -0.00104
2.8098 | -0.00141
2.81 | -0.00177
2.8102 | -0.00212
2.8104 | -0.00247
2.8106 | -0.00279
2.8108 | -0.00312
2.811 | -0.00343
2.8112 | -0.00373
2.8114 | -0.00403
2.8116 | -0.00431
2.8118 | -0.00459
2.812 | -0.00485
2.8122 | -0.00511
2.8124 | -0.00537
2.8126 | -0.00561
2.8128 | -0.00585
2.813 | -0.00608
2.8132 | -0.0063
2.8134 | -0.00652
2.8136 | -0.00673
2.8138 | -0.00694
2.814 | -0.00713
2.8142 | -0.00733
2.8144 | -0.00752
2.8146 | -0.00771
2.8148 | -0.00789
2.815 | -0.00807
2.8152 | -0.00825
2.8154 | -0.00841
2.8156 | -0.00858
2.8158 | -0.00875
2.816 | -0.00891
2.8162 | -0.00907
2.8164 | -0.00923
2.8166 | -0.00939
2.8168 | -0.00955
2.817 | -0.0097
2.8172 | -0.00986
2.8174 | -0.01001
2.8176 | -0.01016
2.8178 | -0.01032
2.818 | -0.01047
2.8182 | -0.01062
2.8184 | -0.01078
2.8186 | -0.01093
2.8188 | -0.01108
2.819 | -0.01124
2.8192 | -0.01139
2.8194 | -0.01154
2.8196 | -0.0117
2.8198 | -0.01186
2.82 | -0.01201
2.8202 | -0.01217
2.8204 | -0.01233
2.8206 | -0.01248
2.8208 | -0.01264
2.821 | -0.01279
2.8212 | -0.01295
2.8214 | -0.0131
2.8216 | -0.01326
2.8218 | -0.01341
2.822 | -0.01356
2.8222 | -0.01372
2.8224 | -0.01387
2.8226 | -0.01402
2.8228 | -0.01416
2.823 | -0.01431
2.8232 | -0.01445
2.8234 | -0.01459
2.8236 | -0.01473
2.8238 | -0.01486
2.824 | -0.01499
2.8242 | -0.01512
2.8244 | -0.01525
2.8246 | -0.01538
2.8248 | -0.0155
2.825 | -0.01561
2.8252 | -0.01572
2.8254 | -0.01583
2.8256 | -0.01593
2.8258 | -0.01603
2.826 | -0.01613
2.8262 | -0.01622
2.8264 | -0.01631
2.8266 | -0.01639
2.8268 | -0.01647
2.827 | -0.01655
2.8272 | -0.01662
2.8274 | -0.01668
2.8276 | -0.01674
2.8278 | -0.0168
2.828 | -0.01685
2.8282 | -0.0169
2.8284 | -0.01694
2.8286 | -0.01698
2.8288 | -0.01702
2.829 | -0.01705
2.8292 | -0.01708
2.8294 | -0.01711
2.8296 | -0.01713
2.8298 | -0.01714
2.83 | -0.01716
2.8302 | -0.01717
2.8304 | -0.01718
2.8306 | -0.01719
2.8308 | -0.01719
2.831 | -0.01719
2.8312 | -0.01719
2.8314 | -0.01719
2.8316 | -0.01718
2.8318 | -0.01717
2.832 | -0.01717
2.8322 | -0.01716
2.8324 | -0.01715
2.8326 | -0.01714
2.8328 | -0.01712
2.833 | -0.01711
2.8332 | -0.0171
2.8334 | -0.01709
2.8336 | -0.01708
2.8338 | -0.01707
2.834 | -0.01705
2.8342 | -0.01704
2.8344 | -0.01703
2.8346 | -0.01701
2.8348 | -0.017
2.835 | -0.01698
2.8352 | -0.01697
2.8354 | -0.01696
2.8356 | -0.01694
2.8358 | -0.01693
2.836 | -0.01692
2.8362 | -0.01691
2.8364 | -0.0169
2.8366 | -0.01689
2.8368 | -0.01688
2.837 | -0.01686
2.8372 | -0.01686
2.8374 | -0.01685
2.8376 | -0.01683
2.8378 | -0.01683
2.838 | -0.01681
2.8382 | -0.0168
2.8384 | -0.0168
2.8386 | -0.01678
2.8388 | -0.01678
2.839 | -0.01677
2.8392 | -0.01676
2.8394 | -0.01675
2.8396 | -0.01674
2.8398 | -0.01673
2.84 | -0.01671
2.8402 | -0.0167
2.8404 | -0.01669
2.8406 | -0.01668
2.8408 | -0.01667
2.841 | -0.01665
2.8412 | -0.01664
2.8414 | -0.01663
2.8416 | -0.01661
2.8418 | -0.0166
2.842 | -0.01658
2.8422 | -0.01656
2.8424 | -0.01654
2.8426 | -0.01652
2.8428 | -0.0165
2.843 | -0.01648
2.8432 | -0.01645
2.8434 | -0.01642
2.8436 | -0.0164
2.8438 | -0.01637
2.844 | -0.01634
2.8442 | -0.0163
2.8444 | -0.01627
2.8446 | -0.01623
2.8448 | -0.01619
2.845 | -0.01615
2.8452 | -0.0161
2.8454 | -0.01606
2.8456 | -0.01601
2.8458 | -0.01596
2.846 | -0.0159
2.8462 | -0.01584
2.8464 | -0.01578
2.8466 | -0.01572
2.8468 | -0.01565
2.847 | -0.01558
2.8472 | -0.01551
2.8474 | -0.01544
2.8476 | -0.01536
2.8478 | -0.01528
2.848 | -0.0152
2.8482 | -0.01511
2.8484 | -0.01502
2.8486 | -0.01493
2.8488 | -0.01484
2.849 | -0.01474
2.8492 | -0.01464
2.8494 | -0.01454
2.8496 | -0.01444
2.8498 | -0.01433
2.85 | -0.01423
2.8502 | -0.01412
2.8504 | -0.01401
2.8506 | -0.0139
2.8508 | -0.01379
2.851 | -0.01367
2.8512 | -0.01356
2.8514 | -0.01345
2.8516 | -0.01333
2.8518 | -0.01322
2.852 | -0.0131
2.8522 | -0.01299
2.8524 | -0.01287
2.8526 | -0.01276
2.8528 | -0.01264
2.853 | -0.01253
2.8532 | -0.01242
2.8534 | -0.01231
2.8536 | -0.0122
2.8538 | -0.0121
2.854 | -0.01199
2.8542 | -0.01188
2.8544 | -0.01178
2.8546 | -0.01168
2.8548 | -0.01159
2.855 | -0.01149
2.8552 | -0.0114
2.8554 | -0.01131
2.8556 | -0.01122
2.8558 | -0.01114
2.856 | -0.01106
2.8562 | -0.01098
2.8564 | -0.01091
2.8566 | -0.01084
2.8568 | -0.01077
2.857 | -0.01071
2.8572 | -0.01065
2.8574 | -0.01059
2.8576 | -0.01053
2.8578 | -0.01049
2.858 | -0.01044
2.8582 | -0.01039
2.8584 | -0.01035
2.8586 | -0.01032
2.8588 | -0.01028
2.859 | -0.01025
2.8592 | -0.01022
2.8594 | -0.0102
2.8596 | -0.01018
2.8598 | -0.01016
2.86 | -0.01015
2.8602 | -0.01014
2.8604 | -0.01013
2.8606 | -0.01012
2.8608 | -0.01012
2.861 | -0.01012
2.8612 | -0.01012
2.8614 | -0.01013
2.8616 | -0.01014
2.8618 | -0.01015
2.862 | -0.01016
2.8622 | -0.01017
2.8624 | -0.01019
2.8626 | -0.01021
2.8628 | -0.01023
2.863 | -0.01026
2.8632 | -0.01029
2.8634 | -0.01031
2.8636 | -0.01034
2.8638 | -0.01037
2.864 | -0.0104
2.8642 | -0.01044
2.8644 | -0.01047
2.8646 | -0.01051
2.8648 | -0.01055
2.865 | -0.01058
2.8652 | -0.01062
2.8654 | -0.01067
2.8656 | -0.0107
2.8658 | -0.01075
2.866 | -0.01078
2.8662 | -0.01082
2.8664 | -0.01086
2.8666 | -0.0109
2.8668 | -0.01094
2.867 | -0.01098
2.8672 | -0.01102
2.8674 | -0.01106
2.8676 | -0.0111
2.8678 | -0.01113
2.868 | -0.01117
2.8682 | -0.0112
2.8684 | -0.01123
2.8686 | -0.01126
2.8688 | -0.01129
2.869 | -0.01132
2.8692 | -0.01134
2.8694 | -0.01136
2.8696 | -0.01139
2.8698 | -0.01141
2.87 | -0.01142
2.8702 | -0.01143
2.8704 | -0.01144
2.8706 | -0.01145
2.8708 | -0.01145
2.871 | -0.01145
2.8712 | -0.01145
2.8714 | -0.01145
2.8716 | -0.01144
2.8718 | -0.01143
2.872 | -0.01141
2.8722 | -0.0114
2.8724 | -0.01138
2.8726 | -0.01136
2.8728 | -0.01133
2.873 | -0.01131
2.8732 | -0.01127
2.8734 | -0.01124
2.8736 | -0.0112
2.8738 | -0.01116
2.874 | -0.01112
2.8742 | -0.01108
2.8744 | -0.01103
2.8746 | -0.01098
2.8748 | -0.01093
2.875 | -0.01088
2.8752 | -0.01083
2.8754 | -0.01077
2.8756 | -0.01072
2.8758 | -0.01066
2.876 | -0.0106
2.8762 | -0.01054
2.8764 | -0.01048
2.8766 | -0.01041
2.8768 | -0.01035
2.877 | -0.01028
2.8772 | -0.01021
2.8774 | -0.01014
2.8776 | -0.01007
2.8778 | -0.01001
2.878 | -0.00994
2.8782 | -0.00987
2.8784 | -0.0098
2.8786 | -0.00972
2.8788 | -0.00965
2.879 | -0.00958
2.8792 | -0.0095
2.8794 | -0.00943
2.8796 | -0.00936
2.8798 | -0.00929
2.88 | -0.00921
2.8802 | -0.00914
2.8804 | -0.00906
2.8806 | -0.00899
2.8808 | -0.00892
2.881 | -0.00884
2.8812 | -0.00877
2.8814 | -0.0087
2.8816 | -0.00863
2.8818 | -0.00855
2.882 | -0.00848
2.8822 | -0.00841
2.8824 | -0.00833
2.8826 | -0.00826
2.8828 | -0.00819
2.883 | -0.00813
2.8832 | -0.00806
2.8834 | -0.00799
2.8836 | -0.00792
2.8838 | -0.00786
2.884 | -0.0078
2.8842 | -0.00774
2.8844 | -0.00767
2.8846 | -0.00762
2.8848 | -0.00756
2.885 | -0.0075
2.8852 | -0.00745
2.8854 | -0.0074
2.8856 | -0.00734
2.8858 | -0.00729
2.886 | -0.00724
2.8862 | -0.0072
2.8864 | -0.00715
2.8866 | -0.00711
2.8868 | -0.00707
2.887 | -0.00703
2.8872 | -0.00698
2.8874 | -0.00695
2.8876 | -0.00691
2.8878 | -0.00687
2.888 | -0.00684
2.8882 | -0.0068
2.8884 | -0.00677
2.8886 | -0.00674
2.8888 | -0.00671
2.889 | -0.00669
2.8892 | -0.00666
2.8894 | -0.00664
2.8896 | -0.00661
2.8898 | -0.00659
2.89 | -0.00656
2.8902 | -0.00654
2.8904 | -0.00652
2.8906 | -0.00649
2.8908 | -0.00648
2.891 | -0.00646
2.8912 | -0.00644
2.8914 | -0.00642
2.8916 | -0.0064
2.8918 | -0.00638
2.892 | -0.00636
2.8922 | -0.00634
2.8924 | -0.00633
2.8926 | -0.00631
2.8928 | -0.00629
2.893 | -0.00627
2.8932 | -0.00625
2.8934 | -0.00623
2.8936 | -0.00621
2.8938 | -0.0062
2.894 | -0.00618
2.8942 | -0.00616
2.8944 | -0.00615
2.8946 | -0.00613
2.8948 | -0.00611
2.895 | -0.0061
2.8952 | -0.00608
2.8954 | -0.00607
2.8956 | -0.00605
2.8958 | -0.00604
2.896 | -0.00602
2.8962 | -0.00601
2.8964 | -0.006
2.8966 | -0.00598
2.8968 | -0.00597
2.897 | -0.00596
2.8972 | -0.00595
2.8974 | -0.00594
2.8976 | -0.00593
2.8978 | -0.00592
2.898 | -0.00592
2.8982 | -0.00591
2.8984 | -0.0059
2.8986 | -0.0059
2.8988 | -0.00589
2.899 | -0.00589
2.8992 | -0.00588
2.8994 | -0.00588
2.8996 | -0.00587
2.8998 | -0.00587
2.9 | -0.00586
2.9002 | -0.00585
2.9004 | -0.00585
2.9006 | -0.00584
2.9008 | -0.00583
2.901 | -0.00582
2.9012 | -0.0058
2.9014 | -0.00579
2.9016 | -0.00577
2.9018 | -0.00576
2.902 | -0.00574
2.9022 | -0.00572
2.9024 | -0.0057
2.9026 | -0.00567
2.9028 | -0.00565
2.903 | -0.00562
2.9032 | -0.00558
2.9034 | -0.00554
2.9036 | -0.00551
2.9038 | -0.00546
2.904 | -0.00542
2.9042 | -0.00537
2.9044 | -0.00531
2.9046 | -0.00526
2.9048 | -0.0052
2.905 | -0.00514
2.9052 | -0.00507
2.9054 | -0.005
2.9056 | -0.00493
2.9058 | -0.00486
2.906 | -0.00478
2.9062 | -0.00471
2.9064 | -0.00463
2.9066 | -0.00455
2.9068 | -0.00446
2.907 | -0.00438
2.9072 | -0.00429
2.9074 | -0.0042
2.9076 | -0.00411
2.9078 | -0.00402
2.908 | -0.00393
2.9082 | -0.00383
2.9084 | -0.00374
2.9086 | -0.00365
2.9088 | -0.00356
2.909 | -0.00347
2.9092 | -0.00337
2.9094 | -0.00328
2.9096 | -0.00319
2.9098 | -0.0031
2.91 | -0.00302
2.9102 | -0.00293
2.9104 | -0.00285
2.9106 | -0.00277
2.9108 | -0.00269
2.911 | -0.00261
2.9112 | -0.00253
2.9114 | -0.00247
2.9116 | -0.0024
2.9118 | -0.00233
2.912 | -0.00227
2.9122 | -0.0022
2.9124 | -0.00215
2.9126 | -0.00209
2.9128 | -0.00204
2.913 | -0.00199
2.9132 | -0.00194
2.9134 | -0.0019
2.9136 | -0.00186
2.9138 | -0.00182
2.914 | -0.00179
2.9142 | -0.00176
2.9144 | -0.00173
2.9146 | -0.00171
2.9148 | -0.00168
2.915 | -0.00166
2.9152 | -0.00165
2.9154 | -0.00164
2.9156 | -0.00163
2.9158 | -0.00162
2.916 | -0.00161
2.9162 | -0.00161
2.9164 | -0.00161
2.9166 | -0.00161
2.9168 | -0.00161
2.917 | -0.00162
2.9172 | -0.00163
2.9174 | -0.00164
2.9176 | -0.00166
2.9178 | -0.00168
2.918 | -0.0017
2.9182 | -0.00173
2.9184 | -0.00175
2.9186 | -0.00178
2.9188 | -0.00181
2.919 | -0.00184
2.9192 | -0.00188
2.9194 | -0.00192
2.9196 | -0.00196
2.9198 | -0.00201
2.92 | -0.00205
2.9202 | -0.00211
2.9204 | -0.00216
2.9206 | -0.00222
2.9208 | -0.00227
2.921 | -0.00233
2.9212 | -0.0024
2.9214 | -0.00246
2.9216 | -0.00253
2.9218 | -0.0026
2.922 | -0.00267
2.9222 | -0.00274
2.9224 | -0.00282
2.9226 | -0.0029
2.9228 | -0.00297
2.923 | -0.00306
2.9232 | -0.00314
2.9234 | -0.00322
2.9236 | -0.0033
2.9238 | -0.00339
2.924 | -0.00347
2.9242 | -0.00355
2.9244 | -0.00364
2.9246 | -0.00373
2.9248 | -0.00381
2.925 | -0.0039
2.9252 | -0.00398
2.9254 | -0.00406
2.9256 | -0.00415
2.9258 | -0.00423
2.926 | -0.00431
2.9262 | -0.00439
2.9264 | -0.00446
2.9266 | -0.00454
2.9268 | -0.00461
2.927 | -0.00468
2.9272 | -0.00475
2.9274 | -0.00481
2.9276 | -0.00488
2.9278 | -0.00494
2.928 | -0.005
2.9282 | -0.00506
2.9284 | -0.00511
2.9286 | -0.00516
2.9288 | -0.00521
2.929 | -0.00525
2.9292 | -0.0053
2.9294 | -0.00534
2.9296 | -0.00538
2.9298 | -0.00542
2.93 | -0.00545
2.9302 | -0.00548
2.9304 | -0.00551
2.9306 | -0.00554
2.9308 | -0.00557
2.931 | -0.0056
2.9312 | -0.00562
2.9314 | -0.00564
2.9316 | -0.00566
2.9318 | -0.00569
2.932 | -0.00571
2.9322 | -0.00573
2.9324 | -0.00575
2.9326 | -0.00577
2.9328 | -0.00579
2.933 | -0.00582
2.9332 | -0.00584
2.9334 | -0.00586
2.9336 | -0.00589
2.9338 | -0.00591
2.934 | -0.00594
2.9342 | -0.00597
2.9344 | -0.006
2.9346 | -0.00603
2.9348 | -0.00606
2.935 | -0.0061
2.9352 | -0.00614
2.9354 | -0.00618
2.9356 | -0.00621
2.9358 | -0.00626
2.936 | -0.0063
2.9362 | -0.00634
2.9364 | -0.00639
2.9366 | -0.00643
2.9368 | -0.00648
2.937 | -0.00653
2.9372 | -0.00658
2.9374 | -0.00662
2.9376 | -0.00667
2.9378 | -0.00672
2.938 | -0.00677
2.9382 | -0.00682
2.9384 | -0.00687
2.9386 | -0.00691
2.9388 | -0.00696
2.939 | -0.007
2.9392 | -0.00704
2.9394 | -0.00708
2.9396 | -0.00712
2.9398 | -0.00716
2.94 | -0.00719
2.9402 | -0.00722
2.9404 | -0.00725
2.9406 | -0.00728
2.9408 | -0.0073
2.941 | -0.00732
2.9412 | -0.00734
2.9414 | -0.00735
2.9416 | -0.00736
2.9418 | -0.00737
2.942 | -0.00738
2.9422 | -0.00738
2.9424 | -0.00738
2.9426 | -0.00738
2.9428 | -0.00738
2.943 | -0.00737
2.9432 | -0.00736
2.9434 | -0.00735
2.9436 | -0.00733
2.9438 | -0.00731
2.944 | -0.0073
2.9442 | -0.00728
2.9444 | -0.00726
2.9446 | -0.00723
2.9448 | -0.00721
2.945 | -0.00718
2.9452 | -0.00716
2.9454 | -0.00713
2.9456 | -0.0071
2.9458 | -0.00708
2.946 | -0.00705
2.9462 | -0.00702
2.9464 | -0.007
2.9466 | -0.00697
2.9468 | -0.00695
2.947 | -0.00692
2.9472 | -0.0069
2.9474 | -0.00688
2.9476 | -0.00685
2.9478 | -0.00683
2.948 | -0.00681
2.9482 | -0.00679
2.9484 | -0.00677
2.9486 | -0.00676
2.9488 | -0.00674
2.949 | -0.00673
2.9492 | -0.00672
2.9494 | -0.00671
2.9496 | -0.0067
2.9498 | -0.00669
2.95 | -0.00668
2.9502 | -0.00667
2.9504 | -0.00666
2.9506 | -0.00666
2.9508 | -0.00665
2.951 | -0.00665
2.9512 | -0.00664
2.9514 | -0.00664
2.9516 | -0.00664
2.9518 | -0.00664
2.952 | -0.00664
2.9522 | -0.00664
2.9524 | -0.00664
2.9526 | -0.00664
2.9528 | -0.00664
2.953 | -0.00665
2.9532 | -0.00665
2.9534 | -0.00666
2.9536 | -0.00666
2.9538 | -0.00666
2.954 | -0.00667
2.9542 | -0.00667
2.9544 | -0.00668
2.9546 | -0.00668
2.9548 | -0.00669
2.955 | -0.00669
2.9552 | -0.0067
2.9554 | -0.00671
2.9556 | -0.00671
2.9558 | -0.00672
2.956 | -0.00673
2.9562 | -0.00674
2.9564 | -0.00675
2.9566 | -0.00676
2.9568 | -0.00677
2.957 | -0.00678
2.9572 | -0.0068
2.9574 | -0.00681
2.9576 | -0.00682
2.9578 | -0.00684
2.958 | -0.00686
2.9582 | -0.00688
2.9584 | -0.0069
2.9586 | -0.00692
2.9588 | -0.00695
2.959 | -0.00697
2.9592 | -0.007
2.9594 | -0.00702
2.9596 | -0.00705
2.9598 | -0.00708
2.96 | -0.00711
2.9602 | -0.00714
2.9604 | -0.00717
2.9606 | -0.00721
2.9608 | -0.00724
2.961 | -0.00728
2.9612 | -0.00731
2.9614 | -0.00735
2.9616 | -0.00739
2.9618 | -0.00743
2.962 | -0.00747
2.9622 | -0.00751
2.9624 | -0.00755
2.9626 | -0.00759
2.9628 | -0.00763
2.963 | -0.00767
2.9632 | -0.00771
2.9634 | -0.00776
2.9636 | -0.00779
2.9638 | -0.00784
2.964 | -0.00787
2.9642 | -0.00791
2.9644 | -0.00795
2.9646 | -0.00798
2.9648 | -0.00802
2.965 | -0.00805
2.9652 | -0.00808
2.9654 | -0.00811
2.9656 | -0.00814
2.9658 | -0.00816
2.966 | -0.00818
2.9662 | -0.0082
2.9664 | -0.00821
2.9666 | -0.00822
2.9668 | -0.00823
2.967 | -0.00824
2.9672 | -0.00825
2.9674 | -0.00825
2.9676 | -0.00825
2.9678 | -0.00824
2.968 | -0.00824
2.9682 | -0.00823
2.9684 | -0.00822
2.9686 | -0.0082
2.9688 | -0.00819
2.969 | -0.00817
2.9692 | -0.00815
2.9694 | -0.00813
2.9696 | -0.0081
2.9698 | -0.00808
2.97 | -0.00805
2.9702 | -0.00802
2.9704 | -0.00799
2.9706 | -0.00796
2.9708 | -0.00793
2.971 | -0.0079
2.9712 | -0.00787
2.9714 | -0.00784
2.9716 | -0.00781
2.9718 | -0.00777
2.972 | -0.00774
2.9722 | -0.00772
2.9724 | -0.00769
2.9726 | -0.00766
2.9728 | -0.00764
2.973 | -0.00761
2.9732 | -0.00759
2.9734 | -0.00758
2.9736 | -0.00756
2.9738 | -0.00755
2.974 | -0.00754
2.9742 | -0.00753
2.9744 | -0.00753
2.9746 | -0.00752
2.9748 | -0.00753
2.975 | -0.00753
2.9752 | -0.00754
2.9754 | -0.00755
2.9756 | -0.00756
2.9758 | -0.00758
2.976 | -0.00761
2.9762 | -0.00763
2.9764 | -0.00766
2.9766 | -0.0077
2.9768 | -0.00774
2.977 | -0.00778
2.9772 | -0.00782
2.9774 | -0.00787
2.9776 | -0.00793
2.9778 | -0.00799
2.978 | -0.00804
2.9782 | -0.0081
2.9784 | -0.00817
2.9786 | -0.00823
2.9788 | -0.0083
2.979 | -0.00837
2.9792 | -0.00845
2.9794 | -0.00852
2.9796 | -0.0086
2.9798 | -0.00868
2.98 | -0.00876
2.9802 | -0.00884
2.9804 | -0.00893
2.9806 | -0.00902
2.9808 | -0.0091
2.981 | -0.00919
2.9812 | -0.00927
2.9814 | -0.00936
2.9816 | -0.00945
2.9818 | -0.00953
2.982 | -0.00961
2.9822 | -0.0097
2.9824 | -0.00978
2.9826 | -0.00986
2.9828 | -0.00994
2.983 | -0.01002
2.9832 | -0.01009
2.9834 | -0.01016
2.9836 | -0.01023
2.9838 | -0.0103
2.984 | -0.01036
2.9842 | -0.01042
2.9844 | -0.01048
2.9846 | -0.01054
2.9848 | -0.01059
2.985 | -0.01063
2.9852 | -0.01068
2.9854 | -0.01072
2.9856 | -0.01076
2.9858 | -0.01079
2.986 | -0.01082
2.9862 | -0.01085
2.9864 | -0.01088
2.9866 | -0.0109
2.9868 | -0.01092
2.987 | -0.01093
2.9872 | -0.01095
2.9874 | -0.01096
2.9876 | -0.01096
2.9878 | -0.01097
2.988 | -0.01098
2.9882 | -0.01098
2.9884 | -0.01098
2.9886 | -0.01097
2.9888 | -0.01097
2.989 | -0.01096
2.9892 | -0.01095
2.9894 | -0.01095
2.9896 | -0.01093
2.9898 | -0.01092
2.99 | -0.01091
2.9902 | -0.0109
2.9904 | -0.01088
2.9906 | -0.01087
2.9908 | -0.01085
2.991 | -0.01084
2.9912 | -0.01083
2.9914 | -0.01081
2.9916 | -0.0108
2.9918 | -0.01078
2.992 | -0.01077
2.9922 | -0.01076
2.9924 | -0.01075
2.9926 | -0.01074
2.9928 | -0.01073
2.993 | -0.01073
2.9932 | -0.01073
2.9934 | -0.01072
2.9936 | -0.01072
2.9938 | -0.01072
2.994 | -0.01072
2.9942 | -0.01073
2.9944 | -0.01073
2.9946 | -0.01074
2.9948 | -0.01075
2.995 | -0.01076
2.9952 | -0.01078
2.9954 | -0.01079
2.9956 | -0.01081
2.9958 | -0.01082
2.996 | -0.01084
2.9962 | -0.01086
2.9964 | -0.01089
2.9966 | -0.01091
2.9968 | -0.01094
2.997 | -0.01097
2.9972 | -0.011
2.9974 | -0.01103
2.9976 | -0.01106
2.9978 | -0.01109
2.998 | -0.01112
2.9982 | -0.01116
2.9984 | -0.01119
2.9986 | -0.01122
2.9988 | -0.01126
2.999 | -0.01129
2.9992 | -0.01133
2.9994 | -0.01136
2.9996 | -0.0114
2.9998 | -0.01143
3 | -0.01146
3.0002 | -0.01149
3.0004 | -0.01152
3.0006 | -0.01155
3.0008 | -0.01157
3.001 | -0.0116
3.0012 | -0.00673
3.0014 | -0.00675
3.0016 | -0.00678
3.0018 | -0.0068
3.002 | -0.00683
3.0022 | -0.00685
3.0024 | -0.00687
3.0026 | -0.00689
3.0028 | -0.0069
3.003 | -0.00692
3.0032 | -0.00693
3.0034 | -0.00694
3.0036 | -0.00695
3.0038 | -0.00695
3.004 | -0.00696
3.0042 | -0.00696
3.0044 | -0.00696
3.0046 | -0.00696
3.0048 | -0.00695
3.005 | -0.00695
3.0052 | -0.00694
3.0054 | -0.00692
3.0056 | -0.0069
3.0058 | -0.00689
3.006 | -0.00687
3.0062 | -0.00684
3.0064 | -0.00682
3.0066 | -0.00679
3.0068 | -0.00675
3.007 | -0.00671
3.0072 | -0.00667
3.0074 | -0.00662
3.0076 | -0.00657
3.0078 | -0.00652
3.008 | -0.00646
3.0082 | -0.00641
3.0084 | -0.00634
3.0086 | -0.00627
3.0088 | -0.0062
3.009 | -0.00612
3.0092 | -0.00604
3.0094 | -0.00596
3.0096 | -0.00587
3.0098 | -0.00578
3.01 | -0.00568
3.0102 | -0.00558
3.0104 | -0.00547
3.0106 | -0.00537
3.0108 | -0.00526
3.011 | -0.00514
3.0112 | -0.00502
3.0114 | -0.0049
3.0116 | -0.00478
3.0118 | -0.00465
3.012 | -0.00452
3.0122 | -0.00439
3.0124 | -0.00426
3.0126 | -0.00413
3.0128 | -0.004
3.013 | -0.00387
3.0132 | -0.00374
3.0134 | -0.00361
3.0136 | -0.00347
3.0138 | -0.00334
3.014 | -0.00321
3.0142 | -0.00308
3.0144 | -0.00295
3.0146 | -0.00283
3.0148 | -0.00271
3.015 | -0.00259
3.0152 | -0.00247
3.0154 | -0.00236
3.0156 | -0.00225
3.0158 | -0.00215
3.016 | -0.00205
3.0162 | -0.00196
3.0164 | -0.00187
3.0166 | -0.00179
3.0168 | -0.00172
3.017 | -0.00165
3.0172 | -0.00158
3.0174 | -0.00153
3.0176 | -0.00147
3.0178 | -0.00143
3.018 | -0.00138
3.0182 | -0.00135
3.0184 | -0.00132
3.0186 | -0.0013
3.0188 | -0.00129
3.019 | -0.00128
3.0192 | -0.00128
3.0194 | -0.00128
3.0196 | -0.00128
3.0198 | -0.0013
3.02 | -0.00131
3.0202 | -0.00133
3.0204 | -0.00136
3.0206 | -0.00139
3.0208 | -0.00143
3.021 | -0.00146
3.0212 | -0.0015
3.0214 | -0.00154
3.0216 | -0.00159
3.0218 | -0.00164
3.022 | -0.00169
3.0222 | -0.00174
3.0224 | -0.0018
3.0226 | -0.00186
3.0228 | -0.00191
3.023 | -0.00197
3.0232 | -0.00203
3.0234 | -0.00209
3.0236 | -0.00215
3.0238 | -0.0022
3.024 | -0.00227
3.0242 | -0.00232
3.0244 | -0.00238
3.0246 | -0.00244
3.0248 | -0.0025
3.025 | -0.00255
3.0252 | -0.0026
3.0254 | -0.00266
3.0256 | -0.00271
3.0258 | -0.00276
3.026 | -0.00281
3.0262 | -0.00285
3.0264 | -0.0029
3.0266 | -0.00295
3.0268 | -0.00299
3.027 | -0.00304
3.0272 | -0.00308
3.0274 | -0.00312
3.0276 | -0.00317
3.0278 | -0.00321
3.028 | -0.00325
3.0282 | -0.00329
3.0284 | -0.00334
3.0286 | -0.00338
3.0288 | -0.00342
3.029 | -0.00347
3.0292 | -0.00351
3.0294 | -0.00355
3.0296 | -0.0036
3.0298 | -0.00365
3.03 | -0.0037
3.0302 | -0.00375
3.0304 | -0.0038
3.0306 | -0.00386
3.0308 | -0.00391
3.031 | -0.00398
3.0312 | -0.00404
3.0314 | -0.0041
3.0316 | -0.00417
3.0318 | -0.00424
3.032 | -0.00431
3.0322 | -0.00438
3.0324 | -0.00445
3.0326 | -0.00453
3.0328 | -0.0046
3.033 | -0.00468
3.0332 | -0.00477
3.0334 | -0.00485
3.0336 | -0.00493
3.0338 | -0.00501
3.034 | -0.0051
3.0342 | -0.00519
3.0344 | -0.00529
3.0346 | -0.00538
3.0348 | -0.00547
3.035 | -0.00556
3.0352 | -0.00565
3.0354 | -0.00575
3.0356 | -0.00584
3.0358 | -0.00593
3.036 | -0.00602
3.0362 | -0.00611
3.0364 | -0.0062
3.0366 | -0.00629
3.0368 | -0.00637
3.037 | -0.00646
3.0372 | -0.00654
3.0374 | -0.00662
3.0376 | -0.0067
3.0378 | -0.00678
3.038 | -0.00686
3.0382 | -0.00694
3.0384 | -0.00701
3.0386 | -0.00708
3.0388 | -0.00715
3.039 | -0.00721
3.0392 | -0.00728
3.0394 | -0.00735
3.0396 | -0.00741
3.0398 | -0.00747
3.04 | -0.00753
3.0402 | -0.00759
3.0404 | -0.00764
3.0406 | -0.0077
3.0408 | -0.00775
3.041 | -0.00781
3.0412 | -0.00786
3.0414 | -0.00791
3.0416 | -0.00796
3.0418 | -0.00802
3.042 | -0.00807
3.0422 | -0.00812
3.0424 | -0.00817
3.0426 | -0.00823
3.0428 | -0.00828
3.043 | -0.00833
3.0432 | -0.00838
3.0434 | -0.00843
3.0436 | -0.00849
3.0438 | -0.00854
3.044 | -0.0086
3.0442 | -0.00865
3.0444 | -0.00871
3.0446 | -0.00876
3.0448 | -0.00882
3.045 | -0.00888
3.0452 | -0.00894
3.0454 | -0.009
3.0456 | -0.00906
3.0458 | -0.00912
3.046 | -0.00919
3.0462 | -0.00925
3.0464 | -0.00932
3.0466 | -0.00938
3.0468 | -0.00945
3.047 | -0.00952
3.0472 | -0.00958
3.0474 | -0.00965
3.0476 | -0.00971
3.0478 | -0.00978
3.048 | -0.00985
3.0482 | -0.00992
3.0484 | -0.00998
3.0486 | -0.01005
3.0488 | -0.01011
3.049 | -0.01018
3.0492 | -0.01025
3.0494 | -0.01032
3.0496 | -0.01039
3.0498 | -0.01045
3.05 | -0.01052
3.0502 | -0.01058
3.0504 | -0.01064
3.0506 | -0.0107
3.0508 | -0.01077
3.051 | -0.01083
3.0512 | -0.01089
3.0514 | -0.01095
3.0516 | -0.01101
3.0518 | -0.01107
3.052 | -0.01113
3.0522 | -0.01118
3.0524 | -0.01124
3.0526 | -0.01129
3.0528 | -0.01134
3.053 | -0.01139
3.0532 | -0.01144
3.0534 | -0.01149
3.0536 | -0.01154
3.0538 | -0.01159
3.054 | -0.01164
3.0542 | -0.01168
3.0544 | -0.01172
3.0546 | -0.01177
3.0548 | -0.0118
3.055 | -0.01184
3.0552 | -0.01188
3.0554 | -0.01192
3.0556 | -0.01195
3.0558 | -0.01198
3.056 | -0.01201
3.0562 | -0.01204
3.0564 | -0.01207
3.0566 | -0.0121
3.0568 | -0.01213
3.057 | -0.01215
3.0572 | -0.01218
3.0574 | -0.0122
3.0576 | -0.01222
3.0578 | -0.01224
3.058 | -0.01226
3.0582 | -0.01228
3.0584 | -0.0123
3.0586 | -0.01231
3.0588 | -0.01233
3.059 | -0.01234
3.0592 | -0.01236
3.0594 | -0.01237
3.0596 | -0.01238
3.0598 | -0.01239
3.06 | -0.0124
3.0602 | -0.01241
3.0604 | -0.01242
3.0606 | -0.01243
3.0608 | -0.01244
3.061 | -0.01245
3.0612 | -0.01246
3.0614 | -0.01246
3.0616 | -0.01247
3.0618 | -0.01248
3.062 | -0.01248
3.0622 | -0.01249
3.0624 | -0.01249
3.0626 | -0.01249
3.0628 | -0.0125
3.063 | -0.0125
3.0632 | -0.0125
3.0634 | -0.0125
3.0636 | -0.01251
3.0638 | -0.01251
3.064 | -0.01251
3.0642 | -0.0125
3.0644 | -0.0125
3.0646 | -0.0125
3.0648 | -0.0125
3.065 | -0.01249
3.0652 | -0.01249
3.0654 | -0.01248
3.0656 | -0.01247
3.0658 | -0.01246
3.066 | -0.01245
3.0662 | -0.01244
3.0664 | -0.01243
3.0666 | -0.01241
3.0668 | -0.0124
3.067 | -0.01238
3.0672 | -0.01236
3.0674 | -0.01235
3.0676 | -0.01233
3.0678 | -0.01231
3.068 | -0.01229
3.0682 | -0.01226
3.0684 | -0.01224
3.0686 | -0.01221
3.0688 | -0.01218
3.069 | -0.01216
3.0692 | -0.01213
3.0694 | -0.0121
3.0696 | -0.01206
3.0698 | -0.01203
3.07 | -0.012
3.0702 | -0.01197
3.0704 | -0.01193
3.0706 | -0.0119
3.0708 | -0.01186
3.071 | -0.01182
3.0712 | -0.01179
3.0714 | -0.01175
3.0716 | -0.01171
3.0718 | -0.01167
3.072 | -0.01164
3.0722 | -0.0116
3.0724 | -0.01156
3.0726 | -0.01152
3.0728 | -0.01149
3.073 | -0.01145
3.0732 | -0.01142
3.0734 | -0.01138
3.0736 | -0.01135
3.0738 | -0.01131
3.074 | -0.01128
3.0742 | -0.01125
3.0744 | -0.01121
3.0746 | -0.01118
3.0748 | -0.01115
3.075 | -0.01112
3.0752 | -0.01109
3.0754 | -0.01107
3.0756 | -0.01104
3.0758 | -0.01102
3.076 | -0.01099
3.0762 | -0.01098
3.0764 | -0.01096
3.0766 | -0.01094
3.0768 | -0.01092
3.077 | -0.0109
3.0772 | -0.01088
3.0774 | -0.01087
3.0776 | -0.01085
3.0778 | -0.01084
3.078 | -0.01083
3.0782 | -0.01082
3.0784 | -0.01081
3.0786 | -0.0108
3.0788 | -0.01079
3.079 | -0.01078
3.0792 | -0.01078
3.0794 | -0.01077
3.0796 | -0.01077
3.0798 | -0.01076
3.08 | -0.01076
3.0802 | -0.01075
3.0804 | -0.01075
3.0806 | -0.01075
3.0808 | -0.01074
3.081 | -0.01073
3.0812 | -0.01073
3.0814 | -0.01072
3.0816 | -0.01071
3.0818 | -0.0107
3.082 | -0.01069
3.0822 | -0.01068
3.0824 | -0.01067
3.0826 | -0.01065
3.0828 | -0.01064
3.083 | -0.01062
3.0832 | -0.01061
3.0834 | -0.01059
3.0836 | -0.01057
3.0838 | -0.01055
3.084 | -0.01052
3.0842 | -0.0105
3.0844 | -0.01047
3.0846 | -0.01044
3.0848 | -0.0104
3.085 | -0.01037
3.0852 | -0.01034
3.0854 | -0.0103
3.0856 | -0.01026
3.0858 | -0.01022
3.086 | -0.01017
3.0862 | -0.01013
3.0864 | -0.01008
3.0866 | -0.01003
3.0868 | -0.00998
3.087 | -0.00993
3.0872 | -0.00988
3.0874 | -0.00982
3.0876 | -0.00976
3.0878 | -0.00971
3.088 | -0.00965
3.0882 | -0.00958
3.0884 | -0.00952
3.0886 | -0.00946
3.0888 | -0.0094
3.089 | -0.00934
3.0892 | -0.00927
3.0894 | -0.00921
3.0896 | -0.00914
3.0898 | -0.00908
3.09 | -0.00901
3.0902 | -0.00894
3.0904 | -0.00887
3.0906 | -0.00881
3.0908 | -0.00874
3.091 | -0.00868
3.0912 | -0.00861
3.0914 | -0.00855
3.0916 | -0.00848
3.0918 | -0.00842
3.092 | -0.00836
3.0922 | -0.0083
3.0924 | -0.00824
3.0926 | -0.00818
3.0928 | -0.00812
3.093 | -0.00807
3.0932 | -0.00801
3.0934 | -0.00796
3.0936 | -0.00791
3.0938 | -0.00785
3.094 | -0.0078
3.0942 | -0.00775
3.0944 | -0.0077
3.0946 | -0.00765
3.0948 | -0.00761
3.095 | -0.00756
3.0952 | -0.00752
3.0954 | -0.00748
3.0956 | -0.00744
3.0958 | -0.0074
3.096 | -0.00736
3.0962 | -0.00733
3.0964 | -0.00729
3.0966 | -0.00726
3.0968 | -0.00722
3.097 | -0.00719
3.0972 | -0.00716
3.0974 | -0.00713
3.0976 | -0.0071
3.0978 | -0.00708
3.098 | -0.00705
3.0982 | -0.00703
3.0984 | -0.007
3.0986 | -0.00698
3.0988 | -0.00696
3.099 | -0.00694
3.0992 | -0.00692
3.0994 | -0.0069
3.0996 | -0.00689
3.0998 | -0.00687
3.1 | -0.00685
3.1002 | -0.00684
3.1004 | -0.00682
3.1006 | -0.0068
3.1008 | -0.00679
3.101 | -0.00678
3.1012 | -0.00677
3.1014 | -0.00675
3.1016 | -0.00674
3.1018 | -0.00673
3.102 | -0.00672
3.1022 | -0.00671
3.1024 | -0.00671
3.1026 | -0.0067
3.1028 | -0.00669
3.103 | -0.00668
3.1032 | -0.00667
3.1034 | -0.00667
3.1036 | -0.00666
3.1038 | -0.00665
3.104 | -0.00664
3.1042 | -0.00664
3.1044 | -0.00663
3.1046 | -0.00662
3.1048 | -0.00661
3.105 | -0.0066
3.1052 | -0.00659
3.1054 | -0.00658
3.1056 | -0.00657
3.1058 | -0.00656
3.106 | -0.00654
3.1062 | -0.00653
3.1064 | -0.00651
3.1066 | -0.00649
3.1068 | -0.00647
3.107 | -0.00645
3.1072 | -0.00643
3.1074 | -0.00641
3.1076 | -0.00639
3.1078 | -0.00636
3.108 | -0.00633
3.1082 | -0.00631
3.1084 | -0.00628
3.1086 | -0.00625
3.1088 | -0.00621
3.109 | -0.00618
3.1092 | -0.00614
3.1094 | -0.0061
3.1096 | -0.00606
3.1098 | -0.00602
3.11 | -0.00598
3.1102 | -0.00594
3.1104 | -0.0059
3.1106 | -0.00585
3.1108 | -0.00581
3.111 | -0.00577
3.1112 | -0.00572
3.1114 | -0.00567
3.1116 | -0.00563
3.1118 | -0.00558
3.112 | -0.00554
3.1122 | -0.00549
3.1124 | -0.00544
3.1126 | -0.0054
3.1128 | -0.00536
3.113 | -0.00531
3.1132 | -0.00527
3.1134 | -0.00523
3.1136 | -0.00519
3.1138 | -0.00516
3.114 | -0.00513
3.1142 | -0.00509
3.1144 | -0.00507
3.1146 | -0.00504
3.1148 | -0.00502
3.115 | -0.005
3.1152 | -0.00498
3.1154 | -0.00496
3.1156 | -0.00495
3.1158 | -0.00494
3.116 | -0.00494
3.1162 | -0.00494
3.1164 | -0.00494
3.1166 | -0.00494
3.1168 | -0.00495
3.117 | -0.00496
3.1172 | -0.00498
3.1174 | -0.005
3.1176 | -0.00502
3.1178 | -0.00505
3.118 | -0.00508
3.1182 | -0.00511
3.1184 | -0.00514
3.1186 | -0.00518
3.1188 | -0.00522
3.119 | -0.00526
3.1192 | -0.00531
3.1194 | -0.00536
3.1196 | -0.00541
3.1198 | -0.00546
3.12 | -0.00552
3.1202 | -0.00557
3.1204 | -0.00563
3.1206 | -0.00569
3.1208 | -0.00575
3.121 | -0.00581
3.1212 | -0.00587
3.1214 | -0.00593
3.1216 | -0.006
3.1218 | -0.00606
3.122 | -0.00613
3.1222 | -0.0062
3.1224 | -0.00626
3.1226 | -0.00632
3.1228 | -0.00638
3.123 | -0.00644
3.1232 | -0.00651
3.1234 | -0.00657
3.1236 | -0.00662
3.1238 | -0.00668
3.124 | -0.00674
3.1242 | -0.00679
3.1244 | -0.00685
3.1246 | -0.0069
3.1248 | -0.00695
3.125 | -0.007
3.1252 | -0.00705
3.1254 | -0.00709
3.1256 | -0.00713
3.1258 | -0.00717
3.126 | -0.0072
3.1262 | -0.00724
3.1264 | -0.00727
3.1266 | -0.0073
3.1268 | -0.00733
3.127 | -0.00736
3.1272 | -0.00738
3.1274 | -0.0074
3.1276 | -0.00741
3.1278 | -0.00743
3.128 | -0.00744
3.1282 | -0.00744
3.1284 | -0.00745
3.1286 | -0.00745
3.1288 | -0.00745
3.129 | -0.00744
3.1292 | -0.00744
3.1294 | -0.00743
3.1296 | -0.00741
3.1298 | -0.0074
3.13 | -0.00738
3.1302 | -0.00735
3.1304 | -0.00733
3.1306 | -0.0073
3.1308 | -0.00727
3.131 | -0.00724
3.1312 | -0.0072
3.1314 | -0.00717
3.1316 | -0.00713
3.1318 | -0.00709
3.132 | -0.00705
3.1322 | -0.00701
3.1324 | -0.00697
3.1326 | -0.00692
3.1328 | -0.00687
3.133 | -0.00683
3.1332 | -0.00678
3.1334 | -0.00674
3.1336 | -0.00669
3.1338 | -0.00664
3.134 | -0.0066
3.1342 | -0.00656
3.1344 | -0.00651
3.1346 | -0.00647
3.1348 | -0.00643
3.135 | -0.00639
3.1352 | -0.00636
3.1354 | -0.00633
3.1356 | -0.00629
3.1358 | -0.00627
3.136 | -0.00624
3.1362 | -0.00621
3.1364 | -0.00619
3.1366 | -0.00618
3.1368 | -0.00616
3.137 | -0.00615
3.1372 | -0.00614
3.1374 | -0.00614
3.1376 | -0.00615
3.1378 | -0.00615
3.138 | -0.00616
3.1382 | -0.00617
3.1384 | -0.00619
3.1386 | -0.00621
3.1388 | -0.00624
3.139 | -0.00627
3.1392 | -0.0063
3.1394 | -0.00634
3.1396 | -0.00638
3.1398 | -0.00643
3.14 | -0.00648
3.1402 | -0.00654
3.1404 | -0.0066
3.1406 | -0.00667
3.1408 | -0.00673
3.141 | -0.0068
3.1412 | -0.00687
3.1414 | -0.00695
3.1416 | -0.00703
3.1418 | -0.00711
3.142 | -0.00719
3.1422 | -0.00727
3.1424 | -0.00736
3.1426 | -0.00744
3.1428 | -0.00753
3.143 | -0.00762
3.1432 | -0.00771
3.1434 | -0.00779
3.1436 | -0.00788
3.1438 | -0.00797
3.144 | -0.00805
3.1442 | -0.00814
3.1444 | -0.00822
3.1446 | -0.0083
3.1448 | -0.00838
3.145 | -0.00846
3.1452 | -0.00854
3.1454 | -0.00861
3.1456 | -0.00869
3.1458 | -0.00876
3.146 | -0.00883
3.1462 | -0.0089
3.1464 | -0.00896
3.1466 | -0.00902
3.1468 | -0.00909
3.147 | -0.00914
3.1472 | -0.0092
3.1474 | -0.00925
3.1476 | -0.00929
3.1478 | -0.00934
3.148 | -0.00938
3.1482 | -0.00943
3.1484 | -0.00947
3.1486 | -0.00951
3.1488 | -0.00954
3.149 | -0.00958
3.1492 | -0.00961
3.1494 | -0.00964
3.1496 | -0.00968
3.1498 | -0.00971
3.15 | -0.00974
3.1502 | -0.00977
3.1504 | -0.0098
3.1506 | -0.00983
3.1508 | -0.00985
3.151 | -0.00988
3.1512 | -0.00991
3.1514 | -0.00994
3.1516 | -0.00998
3.1518 | -0.01001
3.152 | -0.01003
3.1522 | -0.01006
3.1524 | -0.01009
3.1526 | -0.01012
3.1528 | -0.01015
3.153 | -0.01017
3.1532 | -0.01021
3.1534 | -0.01024
3.1536 | -0.01027
3.1538 | -0.01029
3.154 | -0.01032
3.1542 | -0.01035
3.1544 | -0.01039
3.1546 | -0.01042
3.1548 | -0.01044
3.155 | -0.01047
3.1552 | -0.0105
3.1554 | -0.01052
3.1556 | -0.01055
3.1558 | -0.01058
3.156 | -0.0106
3.1562 | -0.01063
3.1564 | -0.01066
3.1566 | -0.01068
3.1568 | -0.0107
3.157 | -0.01073
3.1572 | -0.01075
3.1574 | -0.01077
3.1576 | -0.01078
3.1578 | -0.0108
3.158 | -0.01081
3.1582 | -0.01083
3.1584 | -0.01085
3.1586 | -0.01086
3.1588 | -0.01086
3.159 | -0.01087
3.1592 | -0.01088
3.1594 | -0.01088
3.1596 | -0.01089
3.1598 | -0.01089
3.16 | -0.01089
3.1602 | -0.01089
3.1604 | -0.01088
3.1606 | -0.01088
3.1608 | -0.01087
3.161 | -0.01086
3.1612 | -0.01085
3.1614 | -0.01083
3.1616 | -0.01081
3.1618 | -0.01079
3.162 | -0.01077
3.1622 | -0.01074
3.1624 | -0.01072
3.1626 | -0.01068
3.1628 | -0.01065
3.163 | -0.01062
3.1632 | -0.01058
3.1634 | -0.01053
3.1636 | -0.01049
3.1638 | -0.01045
3.164 | -0.0104
3.1642 | -0.01034
3.1644 | -0.01029
3.1646 | -0.01022
3.1648 | -0.01016
3.165 | -0.01009
3.1652 | -0.01002
3.1654 | -0.00994
3.1656 | -0.00987
3.1658 | -0.00979
3.166 | -0.0097
3.1662 | -0.00961
3.1664 | -0.00952
3.1666 | -0.00942
3.1668 | -0.00932
3.167 | -0.00921
3.1672 | -0.0091
3.1674 | -0.00899
3.1676 | -0.00888
3.1678 | -0.00876
3.168 | -0.00864
3.1682 | -0.00851
3.1684 | -0.00838
3.1686 | -0.00825
3.1688 | -0.00811
3.169 | -0.00797
3.1692 | -0.00784
3.1694 | -0.00769
3.1696 | -0.00755
3.1698 | -0.0074
3.17 | -0.00725
3.1702 | -0.00709
3.1704 | -0.00694
3.1706 | -0.00678
3.1708 | -0.00662
3.171 | -0.00647
3.1712 | -0.00631
3.1714 | -0.00614
3.1716 | -0.00598
3.1718 | -0.00581
3.172 | -0.00565
3.1722 | -0.00548
3.1724 | -0.00532
3.1726 | -0.00515
3.1728 | -0.00499
3.173 | -0.00482
3.1732 | -0.00466
3.1734 | -0.0045
3.1736 | -0.00434
3.1738 | -0.00418
3.174 | -0.00402
3.1742 | -0.00386
3.1744 | -0.00371
3.1746 | -0.00355
3.1748 | -0.0034
3.175 | -0.00325
3.1752 | -0.0031
3.1754 | -0.00296
3.1756 | -0.00281
3.1758 | -0.00267
3.176 | -0.00253
3.1762 | -0.00239
3.1764 | -0.00225
3.1766 | -0.00212
3.1768 | -0.00199
3.177 | -0.00185
3.1772 | -0.00172
3.1774 | -0.00159
3.1776 | -0.00146
3.1778 | -0.00134
3.178 | -0.00122
3.1782 | -0.0011
3.1784 | -0.00097375
3.1786 | -0.000851073
3.1788 | -0.000728396
3.179 | -0.000605719
3.1792 | -0.000483042
3.1794 | -0.000360364
3.1796 | -0.000237687
3.1798 | -0.000111176
3.18 | 1.53347e-05
3.1802 | 0.000141846
3.1804 | 0.00027219
3.1806 | 0.000402535
3.1808 | 0.000536713
3.181 | 0.000674725
3.1812 | 0.000812737
3.1814 | 0.000954582
3.1816 | 0.0011
3.1818 | 0.00124
3.182 | 0.00139
3.1822 | 0.00154
3.1824 | 0.00169
3.1826 | 0.00185
3.1828 | 0.00201
3.183 | 0.00218
3.1832 | 0.00235
3.1834 | 0.00252
3.1836 | 0.00269
3.1838 | 0.00287
3.184 | 0.00305
3.1842 | 0.00324
3.1844 | 0.00343
3.1846 | 0.00362
3.1848 | 0.00381
3.185 | 0.00401
3.1852 | 0.00422
3.1854 | 0.00442
3.1856 | 0.00463
3.1858 | 0.00485
3.186 | 0.00507
3.1862 | 0.00529
3.1864 | 0.00552
3.1866 | 0.00575
3.1868 | 0.00599
3.187 | 0.00623
3.1872 | 0.00647
3.1874 | 0.00672
3.1876 | 0.00697
3.1878 | 0.00723
3.188 | 0.00749
3.1882 | 0.00776
3.1884 | 0.00802
3.1886 | 0.0083
3.1888 | 0.00857
3.189 | 0.00886
3.1892 | 0.00914
3.1894 | 0.00943
3.1896 | 0.00973
3.1898 | 0.01002
3.19 | 0.01032
3.1902 | 0.01063
3.1904 | 0.01094
3.1906 | 0.01125
3.1908 | 0.01157
3.191 | 0.01188
3.1912 | 0.01221
3.1914 | 0.01253
3.1916 | 0.01285
3.1918 | 0.01318
3.192 | 0.01351
3.1922 | 0.01383
3.1924 | 0.01416
3.1926 | 0.01448
3.1928 | 0.01481
3.193 | 0.01513
3.1932 | 0.01545
3.1934 | 0.01577
3.1936 | 0.01608
3.1938 | 0.01639
3.194 | 0.0167
3.1942 | 0.017
3.1944 | 0.0173
3.1946 | 0.01759
3.1948 | 0.01788
3.195 | 0.01815
3.1952 | 0.01842
3.1954 | 0.01869
3.1956 | 0.01894
3.1958 | 0.01918
3.196 | 0.01942
3.1962 | 0.01965
3.1964 | 0.01987
3.1966 | 0.02007
3.1968 | 0.02027
3.197 | 0.02045
3.1972 | 0.02063
3.1974 | 0.02079
3.1976 | 0.02094
3.1978 | 0.02107
3.198 | 0.0212
3.1982 | 0.02132
3.1984 | 0.02142
3.1986 | 0.02151
3.1988 | 0.0216
3.199 | 0.02166
3.1992 | 0.02172
3.1994 | 0.02176
3.1996 | 0.02179
3.1998 | 0.02181
3.2 | 0.02182
3.2002 | 0.02181
3.2004 | 0.0218
3.2006 | 0.02177
3.2008 | 0.02173
3.201 | 0.02168
3.2012 | 0.02162
3.2014 | 0.02155
3.2016 | 0.02146
3.2018 | 0.02137
3.202 | 0.02127
3.2022 | 0.02116
3.2024 | 0.02103
3.2026 | 0.0209
3.2028 | 0.02076
3.203 | 0.0206
3.2032 | 0.02044
3.2034 | 0.02026
3.2036 | 0.02008
3.2038 | 0.01989
3.204 | 0.01968
3.2042 | 0.01947
3.2044 | 0.01925
3.2046 | 0.01902
3.2048 | 0.01878
3.205 | 0.01852
3.2052 | 0.01826
3.2054 | 0.01799
3.2056 | 0.01771
3.2058 | 0.01742
3.206 | 0.01712
3.2062 | 0.01681
3.2064 | 0.01649
3.2066 | 0.01616
3.2068 | 0.01582
3.207 | 0.01546
3.2072 | 0.0151
3.2074 | 0.01473
3.2076 | 0.01435
3.2078 | 0.01395
3.208 | 0.01354
3.2082 | 0.01312
3.2084 | 0.01269
3.2086 | 0.01225
3.2088 | 0.0118
3.209 | 0.01134
3.2092 | 0.01086
3.2094 | 0.01037
3.2096 | 0.00986
3.2098 | 0.00935
3.21 | 0.00883
3.2102 | 0.00828
3.2104 | 0.00772
3.2106 | 0.00716
3.2108 | 0.00657
3.211 | 0.00598
3.2112 | 0.00536
3.2114 | 0.00473
3.2116 | 0.00409
3.2118 | 0.00343
3.212 | 0.00276
3.2122 | 0.00207
3.2124 | 0.00136
3.2126 | 0.000640222
3.2128 | -9.96752e-05
3.213 | -0.000854907
3.2132 | -0.00163
3.2134 | -0.00242
3.2136 | -0.00323
3.2138 | -0.00406
3.214 | -0.0049
3.2142 | -0.00577
3.2144 | -0.00665
3.2146 | -0.00756
3.2148 | -0.00848
3.215 | -0.00943
3.2152 | -0.01039
3.2154 | -0.01138
3.2156 | -0.01239
3.2158 | -0.01342
3.216 | -0.01447
3.2162 | -0.01555
3.2164 | -0.01664
3.2166 | -0.01776
3.2168 | -0.0189
3.217 | -0.02007
3.2172 | -0.02126
3.2174 | -0.02247
3.2176 | -0.0237
3.2178 | -0.02496
3.218 | -0.02625
3.2182 | -0.02756
3.2184 | -0.02889
3.2186 | -0.03026
3.2188 | -0.03164
3.219 | -0.03306
3.2192 | -0.0345
3.2194 | -0.03597
3.2196 | -0.03746
3.2198 | -0.03898
3.22 | -0.04053
3.2202 | -0.04211
3.2204 | -0.04372
3.2206 | -0.04536
3.2208 | -0.04702
3.221 | -0.04871
3.2212 | -0.05044
3.2214 | -0.05219
3.2216 | -0.05397
3.2218 | -0.05578
3.222 | -0.05763
3.2222 | -0.05951
3.2224 | -0.06142
3.2226 | -0.06337
3.2228 | -0.06534
3.223 | -0.06736
3.2232 | -0.06941
3.2234 | -0.0715
3.2236 | -0.07362
3.2238 | -0.07578
3.224 | -0.07797
3.2242 | -0.08021
3.2244 | -0.08249
3.2246 | -0.08481
3.2248 | -0.08717
3.225 | -0.08957
3.2252 | -0.09202
3.2254 | -0.09451
3.2256 | -0.09705
3.2258 | -0.09964
3.226 | -0.10228
3.2262 | -0.10498
3.2264 | -0.10772
3.2266 | -0.11052
3.2268 | -0.11338
3.227 | -0.11631
3.2272 | -0.1193
3.2274 | -0.12235
3.2276 | -0.12547
3.2278 | -0.12867
3.228 | -0.13193
3.2282 | -0.13528
3.2284 | -0.1387
3.2286 | -0.14221
3.2288 | -0.14581
3.229 | -0.1495
3.2292 | -0.15328
3.2294 | -0.15716
3.2296 | -0.16114
3.2298 | -0.16523
3.23 | -0.16942
3.2302 | -0.17373
3.2304 | -0.17815
3.2306 | -0.18269
3.2308 | -0.18736
3.231 | -0.19216
3.2312 | -0.19708
3.2314 | -0.20214
3.2316 | -0.20733
3.2318 | -0.21266
3.232 | -0.21814
3.2322 | -0.22376
3.2324 | -0.22952
3.2326 | -0.23544
3.2328 | -0.2415
3.233 | -0.24772
3.2332 | -0.25408
3.2334 | -0.2606
3.2336 | -0.26728
3.2338 | -0.27411
3.234 | -0.28108
3.2342 | -0.28821
3.2344 | -0.29549
3.2346 | -0.30292
3.2348 | -0.3105
3.235 | -0.31821
3.2352 | -0.32607
3.2354 | -0.33406
3.2356 | -0.34219
3.2358 | -0.35045
3.236 | -0.35883
3.2362 | -0.36733
3.2364 | -0.37594
3.2366 | -0.38467
3.2368 | -0.39351
3.237 | -0.40244
3.2372 | -0.41146
3.2374 | -0.42058
3.2376 | -0.42978
3.2378 | -0.43906
3.238 | -0.4484
3.2382 | -0.45782
3.2384 | -0.4673
3.2386 | -0.47683
3.2388 | -0.48641
3.239 | -0.49603
3.2392 | -0.5057
3.2394 | -0.5154
3.2396 | -0.52514
3.2398 | -0.5349
3.24 | -0.54468
3.2402 | -0.55449
3.2404 | -0.56432
3.2406 | -0.57417
3.2408 | -0.58403
3.241 | -0.5939
3.2412 | -0.60379
3.2414 | -0.6137
3.2416 | -0.62361
3.2418 | -0.63354
3.242 | -0.64348
3.2422 | -0.65343
3.2424 | -0.6634
3.2426 | -0.67338
3.2428 | -0.68337
3.243 | -0.69338
3.2432 | -0.70341
3.2434 | -0.71346
3.2436 | -0.72352
3.2438 | -0.73361
3.244 | -0.74372
3.2442 | -0.75385
3.2444 | -0.764
3.2446 | -0.77418
3.2448 | -0.78437
3.245 | -0.79458
3.2452 | -0.80482
3.2454 | -0.81506
3.2456 | -0.82531
3.2458 | -0.83558
3.246 | -0.84584
3.2462 | -0.85609
3.2464 | -0.86633
3.2466 | -0.87655
3.2468 | -0.88673
3.247 | -0.89688
3.2472 | -0.90696
3.2474 | -0.91699
3.2476 | -0.92693
3.2478 | -0.93677
3.248 | -0.9465
3.2482 | -0.9561
3.2484 | -0.96556
3.2486 | -0.97485
3.2488 | -0.98396
3.249 | -0.99286
3.2492 | -1.00153
3.2494 | -1.00995
3.2496 | -1.01809
3.2498 | -1.02595
3.25 | -1.03348
3.2502 | -1.04067
3.2504 | -1.04749
3.2506 | -1.05391
3.2508 | -1.05992
3.251 | -1.06549
3.2512 | -1.07058
3.2514 | -1.07519
3.2516 | -1.07929
3.2518 | -1.08285
3.252 | -1.08585
3.2522 | -1.08828
3.2524 | -1.09011
3.2526 | -1.09132
3.2528 | -1.0919
3.253 | -1.09183
3.2532 | -1.09109
3.2534 | -1.08968
3.2536 | -1.08757
3.2538 | -1.08477
3.254 | -1.08125
3.2542 | -1.07702
3.2544 | -1.07207
3.2546 | -1.0664
3.2548 | -1.06
3.255 | -1.05288
3.2552 | -1.04503
3.2554 | -1.03647
3.2556 | -1.02719
3.2558 | -1.01721
3.256 | -1.00653
3.2562 | -0.99517
3.2564 | -0.98313
3.2566 | -0.97043
3.2568 | -0.95709
3.257 | -0.94311
3.2572 | -0.92852
3.2574 | -0.91334
3.2576 | -0.89757
3.2578 | -0.88124
3.258 | -0.86438
3.2582 | -0.84699
3.2584 | -0.8291
3.2586 | -0.81074
3.2588 | -0.79191
3.259 | -0.77264
3.2592 | -0.75296
3.2594 | -0.73287
3.2596 | -0.71241
3.2598 | -0.69158
3.26 | -0.67041
3.2602 | -0.64892
3.2604 | -0.62711
3.2606 | -0.60502
3.2608 | -0.58264
3.261 | -0.56001
3.2612 | -0.53713
3.2614 | -0.51401
3.2616 | -0.49066
3.2618 | -0.4671
3.262 | -0.44333
3.2622 | -0.41937
3.2624 | -0.39522
3.2626 | -0.3709
3.2628 | -0.3464
3.263 | -0.32174
3.2632 | -0.29692
3.2634 | -0.27194
3.2636 | -0.24682
3.2638 | -0.22154
3.264 | -0.19613
3.2642 | -0.17059
3.2644 | -0.14491
3.2646 | -0.11911
3.2648 | -0.09318
3.265 | -0.06714
3.2652 | -0.04099
3.2654 | -0.01474
3.2656 | 0.01162
3.2658 | 0.03806
3.266 | 0.06459
3.2662 | 0.09119
3.2664 | 0.11785
3.2666 | 0.14457
3.2668 | 0.17132
3.267 | 0.1981
3.2672 | 0.2249
3.2674 | 0.25169
3.2676 | 0.27846
3.2678 | 0.30519
3.268 | 0.33186
3.2682 | 0.35847
3.2684 | 0.38497
3.2686 | 0.41135
3.2688 | 0.43759
3.269 | 0.46367
3.2692 | 0.48955
3.2694 | 0.51521
3.2696 | 0.54063
3.2698 | 0.56577
3.27 | 0.59062
3.2702 | 0.61515
3.2704 | 0.63931
3.2706 | 0.66309
3.2708 | 0.68646
3.271 | 0.70939
3.2712 | 0.73185
3.2714 | 0.75381
3.2716 | 0.77525
3.2718 | 0.79613
3.272 | 0.81644
3.2722 | 0.83614
3.2724 | 0.85522
3.2726 | 0.87365
3.2728 | 0.8914
3.273 | 0.90847
3.2732 | 0.92482
3.2734 | 0.94044
3.2736 | 0.95532
3.2738 | 0.96944
3.274 | 0.98279
3.2742 | 0.99535
3.2744 | 1.00713
3.2746 | 1.01811
3.2748 | 1.02828
3.275 | 1.03765
3.2752 | 1.04621
3.2754 | 1.05396
3.2756 | 1.06091
3.2758 | 1.06706
3.276 | 1.07241
3.2762 | 1.07699
3.2764 | 1.08079
3.2766 | 1.08381
3.2768 | 1.0861
3.277 | 1.08764
3.2772 | 1.08845
3.2774 | 1.08856
3.2776 | 1.08799
3.2778 | 1.08674
3.278 | 1.08483
3.2782 | 1.0823
3.2784 | 1.07916
3.2786 | 1.07543
3.2788 | 1.07113
3.279 | 1.06629
3.2792 | 1.06092
3.2794 | 1.05505
3.2796 | 1.0487
3.2798 | 1.0419
3.28 | 1.03465
3.2802 | 1.02699
3.2804 | 1.01894
3.2806 | 1.01052
3.2808 | 1.00174
3.281 | 0.99263
3.2812 | 0.9832
3.2814 | 0.97348
3.2816 | 0.96348
3.2818 | 0.95322
3.282 | 0.94271
3.2822 | 0.93197
3.2824 | 0.92101
3.2826 | 0.90985
3.2828 | 0.8985
3.283 | 0.88698
3.2832 | 0.87529
3.2834 | 0.86345
3.2836 | 0.85146
3.2838 | 0.83935
3.284 | 0.82711
3.2842 | 0.81475
3.2844 | 0.80229
3.2846 | 0.78974
3.2848 | 0.7771
3.285 | 0.76437
3.2852 | 0.75157
3.2854 | 0.7387
3.2856 | 0.72578
3.2858 | 0.7128
3.286 | 0.69977
3.2862 | 0.6867
3.2864 | 0.6736
3.2866 | 0.66047
3.2868 | 0.64732
3.287 | 0.63415
3.2872 | 0.62097
3.2874 | 0.60779
3.2876 | 0.59462
3.2878 | 0.58146
3.288 | 0.56831
3.2882 | 0.55519
3.2884 | 0.5421
3.2886 | 0.52905
3.2888 | 0.51605
3.289 | 0.50311
3.2892 | 0.49023
3.2894 | 0.47741
3.2896 | 0.46467
3.2898 | 0.45203
3.29 | 0.43947
3.2902 | 0.42702
3.2904 | 0.41467
3.2906 | 0.40245
3.2908 | 0.39035
3.291 | 0.37838
3.2912 | 0.36656
3.2914 | 0.35489
3.2916 | 0.34337
3.2918 | 0.33201
3.292 | 0.32084
3.2922 | 0.30983
3.2924 | 0.29902
3.2926 | 0.28839
3.2928 | 0.27797
3.293 | 0.26775
3.2932 | 0.25774
3.2934 | 0.24794
3.2936 | 0.23837
3.2938 | 0.22901
3.294 | 0.21988
3.2942 | 0.21099
3.2944 | 0.20232
3.2946 | 0.19389
3.2948 | 0.1857
3.295 | 0.17775
3.2952 | 0.17004
3.2954 | 0.16257
3.2956 | 0.15534
3.2958 | 0.14835
3.296 | 0.1416
3.2962 | 0.13508
3.2964 | 0.1288
3.2966 | 0.12275
3.2968 | 0.11693
3.297 | 0.11133
3.2972 | 0.10596
3.2974 | 0.1008
3.2976 | 0.09586
3.2978 | 0.09113
3.298 | 0.0866
3.2982 | 0.08227
3.2984 | 0.07814
3.2986 | 0.07419
3.2988 | 0.07043
3.299 | 0.06684
3.2992 | 0.06342
3.2994 | 0.06016
3.2996 | 0.05706
3.2998 | 0.05411
3.3 | 0.05131
3.3002 | 0.04865
3.3004 | 0.04612
3.3006 | 0.04371
3.3008 | 0.04143
3.301 | 0.03926
3.3012 | 0.0372
3.3014 | 0.03524
3.3016 | 0.03338
3.3018 | 0.03162
3.302 | 0.02994
3.3022 | 0.02834
3.3024 | 0.02682
3.3026 | 0.02538
3.3028 | 0.02401
3.303 | 0.0227
3.3032 | 0.02145
3.3034 | 0.02025
3.3036 | 0.01912
3.3038 | 0.01803
3.304 | 0.01699
3.3042 | 0.016
3.3044 | 0.01505
3.3046 | 0.01414
3.3048 | 0.01326
3.305 | 0.01242
3.3052 | 0.01161
3.3054 | 0.01083
3.3056 | 0.01008
3.3058 | 0.00936
3.306 | 0.00867
3.3062 | 0.00799
3.3064 | 0.00735
3.3066 | 0.00672
3.3068 | 0.00611
3.307 | 0.00552
3.3072 | 0.00495
3.3074 | 0.0044
3.3076 | 0.00387
3.3078 | 0.00335
3.308 | 0.00285
3.3082 | 0.00237
3.3084 | 0.00189
3.3086 | 0.00143
3.3088 | 0.000989085
3.309 | 0.000559715
3.3092 | 0.000141846
3.3094 | -0.000264523
3.3096 | -0.00065939
3.3098 | -0.00104
3.31 | -0.00141
3.3102 | -0.00177
3.3104 | -0.00212
3.3106 | -0.00247
3.3108 | -0.00279
3.311 | -0.00312
3.3112 | -0.00343
3.3114 | -0.00373
3.3116 | -0.00403
3.3118 | -0.00431
3.312 | -0.00459
3.3122 | -0.00485
3.3124 | -0.00511
3.3126 | -0.00537
3.3128 | -0.00561
3.313 | -0.00585
3.3132 | -0.00608
3.3134 | -0.0063
3.3136 | -0.00652
3.3138 | -0.00673
3.314 | -0.00694
3.3142 | -0.00713
3.3144 | -0.00733
3.3146 | -0.00752
3.3148 | -0.00771
3.315 | -0.00789
3.3152 | -0.00807
3.3154 | -0.00825
3.3156 | -0.00841
3.3158 | -0.00858
3.316 | -0.00875
3.3162 | -0.00891
3.3164 | -0.00907
3.3166 | -0.00923
3.3168 | -0.00939
3.317 | -0.00955
3.3172 | -0.0097
3.3174 | -0.00986
3.3176 | -0.01001
3.3178 | -0.01016
3.318 | -0.01032
3.3182 | -0.01047
3.3184 | -0.01062
3.3186 | -0.01078
3.3188 | -0.01093
3.319 | -0.01108
3.3192 | -0.01124
3.3194 | -0.01139
3.3196 | -0.01154
3.3198 | -0.0117
3.32 | -0.01186
3.3202 | -0.01201
3.3204 | -0.01217
3.3206 | -0.01233
3.3208 | -0.01248
3.321 | -0.01264
3.3212 | -0.01279
3.3214 | -0.01295
3.3216 | -0.0131
3.3218 | -0.01326
3.322 | -0.01341
3.3222 | -0.01356
3.3224 | -0.01372
3.3226 | -0.01387
3.3228 | -0.01402
3.323 | -0.01416
3.3232 | -0.01431
3.3234 | -0.01445
3.3236 | -0.01459
3.3238 | -0.01473
3.324 | -0.01486
3.3242 | -0.01499
3.3244 | -0.01512
3.3246 | -0.01525
3.3248 | -0.01538
3.325 | -0.0155
3.3252 | -0.01561
3.3254 | -0.01572
3.3256 | -0.01583
3.3258 | -0.01593
3.326 | -0.01603
3.3262 | -0.01613
3.3264 | -0.01622
3.3266 | -0.01631
3.3268 | -0.01639
3.327 | -0.01647
3.3272 | -0.01655
3.3274 | -0.01662
3.3276 | -0.01668
3.3278 | -0.01674
3.328 | -0.0168
3.3282 | -0.01685
3.3284 | -0.0169
3.3286 | -0.01694
3.3288 | -0.01698
3.329 | -0.01702
3.3292 | -0.01705
3.3294 | -0.01708
3.3296 | -0.01711
3.3298 | -0.01713
3.33 | -0.01714
3.3302 | -0.01716
3.3304 | -0.01717
3.3306 | -0.01718
3.3308 | -0.01719
3.331 | -0.01719
3.3312 | -0.01719
3.3314 | -0.01719
3.3316 | -0.01719
3.3318 | -0.01718
3.332 | -0.01717
3.3322 | -0.01717
3.3324 | -0.01716
3.3326 | -0.01715
3.3328 | -0.01714
3.333 | -0.01712
3.3332 | -0.01711
3.3334 | -0.0171
3.3336 | -0.01709
3.3338 | -0.01708
3.334 | -0.01707
3.3342 | -0.01705
3.3344 | -0.01704
3.3346 | -0.01703
3.3348 | -0.01701
3.335 | -0.017
3.3352 | -0.01698
3.3354 | -0.01697
3.3356 | -0.01696
3.3358 | -0.01694
3.336 | -0.01693
3.3362 | -0.01692
3.3364 | -0.01691
3.3366 | -0.0169
3.3368 | -0.01689
3.337 | -0.01688
3.3372 | -0.01686
3.3374 | -0.01686
3.3376 | -0.01685
3.3378 | -0.01683
3.338 | -0.01683
3.3382 | -0.01681
3.3384 | -0.0168
3.3386 | -0.0168
3.3388 | -0.01678
3.339 | -0.01678
3.3392 | -0.01677
3.3394 | -0.01676
3.3396 | -0.01675
3.3398 | -0.01674
3.34 | -0.01673
3.3402 | -0.01671
3.3404 | -0.0167
3.3406 | -0.01669
3.3408 | -0.01668
3.341 | -0.01667
3.3412 | -0.01665
3.3414 | -0.01664
3.3416 | -0.01663
3.3418 | -0.01661
3.342 | -0.0166
3.3422 | -0.01658
3.3424 | -0.01656
3.3426 | -0.01654
3.3428 | -0.01652
3.343 | -0.0165
3.3432 | -0.01648
3.3434 | -0.01645
3.3436 | -0.01642
3.3438 | -0.0164
3.344 | -0.01637
3.3442 | -0.01634
3.3444 | -0.0163
3.3446 | -0.01627
3.3448 | -0.01623
3.345 | -0.01619
3.3452 | -0.01615
3.3454 | -0.0161
3.3456 | -0.01606
3.3458 | -0.01601
3.346 | -0.01596
3.3462 | -0.0159
3.3464 | -0.01584
3.3466 | -0.01578
3.3468 | -0.01572
3.347 | -0.01565
3.3472 | -0.01558
3.3474 | -0.01551
3.3476 | -0.01544
3.3478 | -0.01536
3.348 | -0.01528
3.3482 | -0.0152
3.3484 | -0.01511
3.3486 | -0.01502
3.3488 | -0.01493
3.349 | -0.01484
3.3492 | -0.01474
3.3494 | -0.01464
3.3496 | -0.01454
3.3498 | -0.01444
3.35 | -0.01433
3.3502 | -0.01423
3.3504 | -0.01412
3.3506 | -0.01401
3.3508 | -0.0139
3.351 | -0.01379
3.3512 | -0.01367
3.3514 | -0.01356
3.3516 | -0.01345
3.3518 | -0.01333
3.352 | -0.01322
3.3522 | -0.0131
3.3524 | -0.01299
3.3526 | -0.01287
3.3528 | -0.01276
3.353 | -0.01264
3.3532 | -0.01253
3.3534 | -0.01242
3.3536 | -0.01231
3.3538 | -0.0122
3.354 | -0.0121
3.3542 | -0.01199
3.3544 | -0.01188
3.3546 | -0.01178
3.3548 | -0.01168
3.355 | -0.01159
3.3552 | -0.01149
3.3554 | -0.0114
3.3556 | -0.01131
3.3558 | -0.01122
3.356 | -0.01114
3.3562 | -0.01106
3.3564 | -0.01098
3.3566 | -0.01091
3.3568 | -0.01084
3.357 | -0.01077
3.3572 | -0.01071
3.3574 | -0.01065
3.3576 | -0.01059
3.3578 | -0.01053
3.358 | -0.01049
3.3582 | -0.01044
3.3584 | -0.01039
3.3586 | -0.01035
3.3588 | -0.01032
3.359 | -0.01028
3.3592 | -0.01025
3.3594 | -0.01022
3.3596 | -0.0102
3.3598 | -0.01018
3.36 | -0.01016
3.3602 | -0.01015
3.3604 | -0.01014
3.3606 | -0.01013
3.3608 | -0.01012
3.361 | -0.01012
3.3612 | -0.01012
3.3614 | -0.01012
3.3616 | -0.01013
3.3618 | -0.01014
3.362 | -0.01015
3.3622 | -0.01016
3.3624 | -0.01017
3.3626 | -0.01019
3.3628 | -0.01021
3.363 | -0.01023
3.3632 | -0.01026
3.3634 | -0.01029
3.3636 | -0.01031
3.3638 | -0.01034
3.364 | -0.01037
3.3642 | -0.0104
3.3644 | -0.01044
3.3646 | -0.01047
3.3648 | -0.01051
3.365 | -0.01055
3.3652 | -0.01058
3.3654 | -0.01062
3.3656 | -0.01067
3.3658 | -0.0107
3.366 | -0.01075
3.3662 | -0.01078
3.3664 | -0.01082
3.3666 | -0.01086
3.3668 | -0.0109
3.367 | -0.01094
3.3672 | -0.01098
3.3674 | -0.01102
3.3676 | -0.01106
3.3678 | -0.0111
3.368 | -0.01113
3.3682 | -0.01117
3.3684 | -0.0112
3.3686 | -0.01123
3.3688 | -0.01126
3.369 | -0.01129
3.3692 | -0.01132
3.3694 | -0.01134
3.3696 | -0.01136
3.3698 | -0.01139
3.37 | -0.01141
3.3702 | -0.01142
3.3704 | -0.01143
3.3706 | -0.01144
3.3708 | -0.01145
3.371 | -0.01145
3.3712 | -0.01145
3.3714 | -0.01145
3.3716 | -0.01145
3.3718 | -0.01144
3.372 | -0.01143
3.3722 | -0.01141
3.3724 | -0.0114
3.3726 | -0.01138
3.3728 | -0.01136
3.373 | -0.01133
3.3732 | -0.01131
3.3734 | -0.01127
3.3736 | -0.01124
3.3738 | -0.0112
3.374 | -0.01116
3.3742 | -0.01112
3.3744 | -0.01108
3.3746 | -0.01103
3.3748 | -0.01098
3.375 | -0.01093
3.3752 | -0.01088
3.3754 | -0.01083
3.3756 | -0.01077
3.3758 | -0.01072
3.376 | -0.01066
3.3762 | -0.0106
3.3764 | -0.01054
3.3766 | -0.01048
3.3768 | -0.01041
3.377 | -0.01035
3.3772 | -0.01028
3.3774 | -0.01021
3.3776 | -0.01014
3.3778 | -0.01007
3.378 | -0.01001
3.3782 | -0.00994
3.3784 | -0.00987
3.3786 | -0.0098
3.3788 | -0.00972
3.379 | -0.00965
3.3792 | -0.00958
3.3794 | -0.0095
3.3796 | -0.00943
3.3798 | -0.00936
3.38 | -0.00929
3.3802 | -0.00921
3.3804 | -0.00914
3.3806 | -0.00906
3.3808 | -0.00899
3.381 | -0.00892
3.3812 | -0.00884
3.3814 | -0.00877
3.3816 | -0.0087
3.3818 | -0.00863
3.382 | -0.00855
3.3822 | -0.00848
3.3824 | -0.00841
3.3826 | -0.00833
3.3828 | -0.00826
3.383 | -0.00819
3.3832 | -0.00813
3.3834 | -0.00806
3.3836 | -0.00799
3.3838 | -0.00792
3.384 | -0.00786
3.3842 | -0.0078
3.3844 | -0.00774
3.3846 | -0.00767
3.3848 | -0.00762
3.385 | -0.00756
3.3852 | -0.0075
3.3854 | -0.00745
3.3856 | -0.0074
3.3858 | -0.00734
3.386 | -0.00729
3.3862 | -0.00724
3.3864 | -0.0072
3.3866 | -0.00715
3.3868 | -0.00711
3.387 | -0.00707
3.3872 | -0.00703
3.3874 | -0.00698
3.3876 | -0.00695
3.3878 | -0.00691
3.388 | -0.00687
3.3882 | -0.00684
3.3884 | -0.0068
3.3886 | -0.00677
3.3888 | -0.00674
3.389 | -0.00671
3.3892 | -0.00669
3.3894 | -0.00666
3.3896 | -0.00664
3.3898 | -0.00661
3.39 | -0.00659
3.3902 | -0.00656
3.3904 | -0.00654
3.3906 | -0.00652
3.3908 | -0.00649
3.391 | -0.00648
3.3912 | -0.00646
3.3914 | -0.00644
3.3916 | -0.00642
3.3918 | -0.0064
3.392 | -0.00638
3.3922 | -0.00636
3.3924 | -0.00634
3.3926 | -0.00633
3.3928 | -0.00631
3.393 | -0.00629
3.3932 | -0.00627
3.3934 | -0.00625
3.3936 | -0.00623
3.3938 | -0.00621
3.394 | -0.0062
3.3942 | -0.00618
3.3944 | -0.00616
3.3946 | -0.00615
3.3948 | -0.00613
3.395 | -0.00611
3.3952 | -0.0061
3.3954 | -0.00608
3.3956 | -0.00607
3.3958 | -0.00605
3.396 | -0.00604
3.3962 | -0.00602
3.3964 | -0.00601
3.3966 | -0.006
3.3968 | -0.00598
3.397 | -0.00597
3.3972 | -0.00596
3.3974 | -0.00595
3.3976 | -0.00594
3.3978 | -0.00593
3.398 | -0.00592
3.3982 | -0.00592
3.3984 | -0.00591
3.3986 | -0.0059
3.3988 | -0.0059
3.399 | -0.00589
3.3992 | -0.00589
3.3994 | -0.00588
3.3996 | -0.00588
3.3998 | -0.00587
3.4 | -0.00587
3.4002 | -0.00586
3.4004 | -0.00585
3.4006 | -0.00585
3.4008 | -0.00584
3.401 | -0.00583
3.4012 | -0.00582
3.4014 | -0.0058
3.4016 | -0.00579
3.4018 | -0.00577
3.402 | -0.00576
3.4022 | -0.00574
3.4024 | -0.00572
3.4026 | -0.0057
3.4028 | -0.00567
3.403 | -0.00565
3.4032 | -0.00562
3.4034 | -0.00558
3.4036 | -0.00554
3.4038 | -0.00551
3.404 | -0.00546
3.4042 | -0.00542
3.4044 | -0.00537
3.4046 | -0.00531
3.4048 | -0.00526
3.405 | -0.0052
3.4052 | -0.00514
3.4054 | -0.00507
3.4056 | -0.005
3.4058 | -0.00493
3.406 | -0.00486
3.4062 | -0.00478
3.4064 | -0.00471
3.4066 | -0.00463
3.4068 | -0.00455
3.407 | -0.00446
3.4072 | -0.00438
3.4074 | -0.00429
3.4076 | -0.0042
3.4078 | -0.00411
3.408 | -0.00402
3.4082 | -0.00393
3.4084 | -0.00383
3.4086 | -0.00374
3.4088 | -0.00365
3.409 | -0.00356
3.4092 | -0.00347
3.4094 | -0.00337
3.4096 | -0.00328
3.4098 | -0.00319
3.41 | -0.0031
3.4102 | -0.00302
3.4104 | -0.00293
3.4106 | -0.00285
3.4108 | -0.00277
3.411 | -0.00269
3.4112 | -0.00261
3.4114 | -0.00253
3.4116 | -0.00247
3.4118 | -0.0024
3.412 | -0.00233
3.4122 | -0.00227
3.4124 | -0.0022
3.4126 | -0.00215
3.4128 | -0.00209
3.413 | -0.00204
3.4132 | -0.00199
3.4134 | -0.00194
3.4136 | -0.0019
3.4138 | -0.00186
3.414 | -0.00182
3.4142 | -0.00179
3.4144 | -0.00176
3.4146 | -0.00173
3.4148 | -0.00171
3.415 | -0.00168
3.4152 | -0.00166
3.4154 | -0.00165
3.4156 | -0.00164
3.4158 | -0.00163
3.416 | -0.00162
3.4162 | -0.00161
3.4164 | -0.00161
3.4166 | -0.00161
3.4168 | -0.00161
3.417 | -0.00161
3.4172 | -0.00162
3.4174 | -0.00163
3.4176 | -0.00164
3.4178 | -0.00166
3.418 | -0.00168
3.4182 | -0.0017
3.4184 | -0.00173
3.4186 | -0.00175
3.4188 | -0.00178
3.419 | -0.00181
3.4192 | -0.00184
3.4194 | -0.00188
3.4196 | -0.00192
3.4198 | -0.00196
3.42 | -0.00201
3.4202 | -0.00205
3.4204 | -0.00211
3.4206 | -0.00216
3.4208 | -0.00222
3.421 | -0.00227
3.4212 | -0.00233
3.4214 | -0.0024
3.4216 | -0.00246
3.4218 | -0.00253
3.422 | -0.0026
3.4222 | -0.00267
3.4224 | -0.00274
3.4226 | -0.00282
3.4228 | -0.0029
3.423 | -0.00297
3.4232 | -0.00306
3.4234 | -0.00314
3.4236 | -0.00322
3.4238 | -0.0033
3.424 | -0.00339
3.4242 | -0.00347
3.4244 | -0.00355
3.4246 | -0.00364
3.4248 | -0.00373
3.425 | -0.00381
3.4252 | -0.0039
3.4254 | -0.00398
3.4256 | -0.00406
3.4258 | -0.00415
3.426 | -0.00423
3.4262 | -0.00431
3.4264 | -0.00439
3.4266 | -0.00446
3.4268 | -0.00454
3.427 | -0.00461
3.4272 | -0.00468
3.4274 | -0.00475
3.4276 | -0.00481
3.4278 | -0.00488
3.428 | -0.00494
3.4282 | -0.005
3.4284 | -0.00506
3.4286 | -0.00511
3.4288 | -0.00516
3.429 | -0.00521
3.4292 | -0.00525
3.4294 | -0.0053
3.4296 | -0.00534
3.4298 | -0.00538
3.43 | -0.00542
3.4302 | -0.00545
3.4304 | -0.00548
3.4306 | -0.00551
3.4308 | -0.00554
3.431 | -0.00557
3.4312 | -0.0056
3.4314 | -0.00562
3.4316 | -0.00564
3.4318 | -0.00566
3.432 | -0.00569
3.4322 | -0.00571
3.4324 | -0.00573
3.4326 | -0.00575
3.4328 | -0.00577
3.433 | -0.00579
3.4332 | -0.00582
3.4334 | -0.00584
3.4336 | -0.00586
3.4338 | -0.00589
3.434 | -0.00591
3.4342 | -0.00594
3.4344 | -0.00597
3.4346 | -0.006
3.4348 | -0.00603
3.435 | -0.00606
3.4352 | -0.0061
3.4354 | -0.00614
3.4356 | -0.00618
3.4358 | -0.00621
3.436 | -0.00626
3.4362 | -0.0063
3.4364 | -0.00634
3.4366 | -0.00639
3.4368 | -0.00643
3.437 | -0.00648
3.4372 | -0.00653
3.4374 | -0.00658
3.4376 | -0.00662
3.4378 | -0.00667
3.438 | -0.00672
3.4382 | -0.00677
3.4384 | -0.00682
3.4386 | -0.00687
3.4388 | -0.00691
3.439 | -0.00696
3.4392 | -0.007
3.4394 | -0.00704
3.4396 | -0.00708
3.4398 | -0.00712
3.44 | -0.00716
3.4402 | -0.00719
3.4404 | -0.00722
3.4406 | -0.00725
3.4408 | -0.00728
3.441 | -0.0073
3.4412 | -0.00732
3.4414 | -0.00734
3.4416 | -0.00735
3.4418 | -0.00736
3.442 | -0.00737
3.4422 | -0.00738
3.4424 | -0.00738
3.4426 | -0.00738
3.4428 | -0.00738
3.443 | -0.00738
3.4432 | -0.00737
3.4434 | -0.00736
3.4436 | -0.00735
3.4438 | -0.00733
3.444 | -0.00731
3.4442 | -0.0073
3.4444 | -0.00728
3.4446 | -0.00726
3.4448 | -0.00723
3.445 | -0.00721
3.4452 | -0.00718
3.4454 | -0.00716
3.4456 | -0.00713
3.4458 | -0.0071
3.446 | -0.00708
3.4462 | -0.00705
3.4464 | -0.00702
3.4466 | -0.007
3.4468 | -0.00697
3.447 | -0.00695
3.4472 | -0.00692
3.4474 | -0.0069
3.4476 | -0.00688
3.4478 | -0.00685
3.448 | -0.00683
3.4482 | -0.00681
3.4484 | -0.00679
3.4486 | -0.00677
3.4488 | -0.00676
3.449 | -0.00674
3.4492 | -0.00673
3.4494 | -0.00672
3.4496 | -0.00671
3.4498 | -0.0067
3.45 | -0.00669
3.4502 | -0.00668
3.4504 | -0.00667
3.4506 | -0.00666
3.4508 | -0.00666
3.451 | -0.00665
3.4512 | -0.00665
3.4514 | -0.00664
3.4516 | -0.00664
3.4518 | -0.00664
3.452 | -0.00664
3.4522 | -0.00664
3.4524 | -0.00664
3.4526 | -0.00664
3.4528 | -0.00664
3.453 | -0.00664
3.4532 | -0.00665
3.4534 | -0.00665
3.4536 | -0.00666
3.4538 | -0.00666
3.454 | -0.00666
3.4542 | -0.00667
3.4544 | -0.00667
3.4546 | -0.00668
3.4548 | -0.00668
3.455 | -0.00669
3.4552 | -0.00669
3.4554 | -0.0067
3.4556 | -0.00671
3.4558 | -0.00671
3.456 | -0.00672
3.4562 | -0.00673
3.4564 | -0.00674
3.4566 | -0.00675
3.4568 | -0.00676
3.457 | -0.00677
3.4572 | -0.00678
3.4574 | -0.0068
3.4576 | -0.00681
3.4578 | -0.00682
3.458 | -0.00684
3.4582 | -0.00686
3.4584 | -0.00688
3.4586 | -0.0069
3.4588 | -0.00692
3.459 | -0.00695
3.4592 | -0.00697
3.4594 | -0.007
3.4596 | -0.00702
3.4598 | -0.00705
3.46 | -0.00708
3.4602 | -0.00711
3.4604 | -0.00714
3.4606 | -0.00717
3.4608 | -0.00721
3.461 | -0.00724
3.4612 | -0.00728
3.4614 | -0.00731
3.4616 | -0.00735
3.4618 | -0.00739
3.462 | -0.00743
3.4622 | -0.00747
3.4624 | -0.00751
3.4626 | -0.00755
3.4628 | -0.00759
3.463 | -0.00763
3.4632 | -0.00767
3.4634 | -0.00771
3.4636 | -0.00776
3.4638 | -0.00779
3.464 | -0.00784
3.4642 | -0.00787
3.4644 | -0.00791
3.4646 | -0.00795
3.4648 | -0.00798
3.465 | -0.00802
3.4652 | -0.00805
3.4654 | -0.00808
3.4656 | -0.00811
3.4658 | -0.00814
3.466 | -0.00816
3.4662 | -0.00818
3.4664 | -0.0082
3.4666 | -0.00821
3.4668 | -0.00822
3.467 | -0.00823
3.4672 | -0.00824
3.4674 | -0.00825
3.4676 | -0.00825
3.4678 | -0.00825
3.468 | -0.00824
3.4682 | -0.00824
3.4684 | -0.00823
3.4686 | -0.00822
3.4688 | -0.0082
3.469 | -0.00819
3.4692 | -0.00817
3.4694 | -0.00815
3.4696 | -0.00813
3.4698 | -0.0081
3.47 | -0.00808
3.4702 | -0.00805
3.4704 | -0.00802
3.4706 | -0.00799
3.4708 | -0.00796
3.471 | -0.00793
3.4712 | -0.0079
3.4714 | -0.00787
3.4716 | -0.00784
3.4718 | -0.00781
3.472 | -0.00777
3.4722 | -0.00774
3.4724 | -0.00772
3.4726 | -0.00769
3.4728 | -0.00766
3.473 | -0.00764
3.4732 | -0.00761
3.4734 | -0.00759
3.4736 | -0.00758
3.4738 | -0.00756
3.474 | -0.00755
3.4742 | -0.00754
3.4744 | -0.00753
3.4746 | -0.00753
3.4748 | -0.00752
3.475 | -0.00753
3.4752 | -0.00753
3.4754 | -0.00754
3.4756 | -0.00755
3.4758 | -0.00756
3.476 | -0.00758
3.4762 | -0.00761
3.4764 | -0.00763
3.4766 | -0.00766
3.4768 | -0.0077
3.477 | -0.00774
3.4772 | -0.00778
3.4774 | -0.00782
3.4776 | -0.00787
3.4778 | -0.00793
3.478 | -0.00799
3.4782 | -0.00804
3.4784 | -0.0081
3.4786 | -0.00817
3.4788 | -0.00823
3.479 | -0.0083
3.4792 | -0.00837
3.4794 | -0.00845
3.4796 | -0.00852
3.4798 | -0.0086
3.48 | -0.00868
3.4802 | -0.00876
3.4804 | -0.00884
3.4806 | -0.00893
3.4808 | -0.00902
3.481 | -0.0091
3.4812 | -0.00919
3.4814 | -0.00927
3.4816 | -0.00936
3.4818 | -0.00945
3.482 | -0.00953
3.4822 | -0.00961
3.4824 | -0.0097
3.4826 | -0.00978
3.4828 | -0.00986
3.483 | -0.00994
3.4832 | -0.01002
3.4834 | -0.01009
3.4836 | -0.01016
3.4838 | -0.01023
3.484 | -0.0103
3.4842 | -0.01036
3.4844 | -0.01042
3.4846 | -0.01048
3.4848 | -0.01054
3.485 | -0.01059
3.4852 | -0.01063
3.4854 | -0.01068
3.4856 | -0.01072
3.4858 | -0.01076
3.486 | -0.01079
3.4862 | -0.01082
3.4864 | -0.01085
3.4866 | -0.01088
3.4868 | -0.0109
3.487 | -0.01092
3.4872 | -0.01093
3.4874 | -0.01095
3.4876 | -0.01096
3.4878 | -0.01096
3.488 | -0.01097
3.4882 | -0.01098
3.4884 | -0.01098
3.4886 | -0.01098
3.4888 | -0.01097
3.489 | -0.01097
3.4892 | -0.01096
3.4894 | -0.01095
3.4896 | -0.01095
3.4898 | -0.01093
3.49 | -0.01092
3.4902 | -0.01091
3.4904 | -0.0109
3.4906 | -0.01088
3.4908 | -0.01087
3.491 | -0.01085
3.4912 | -0.01084
3.4914 | -0.01083
3.4916 | -0.01081
3.4918 | -0.0108
3.492 | -0.01078
3.4922 | -0.01077
3.4924 | -0.01076
3.4926 | -0.01075
3.4928 | -0.01074
3.493 | -0.01073
3.4932 | -0.01073
3.4934 | -0.01073
3.4936 | -0.01072
3.4938 | -0.01072
3.494 | -0.01072
3.4942 | -0.01072
3.4944 | -0.01073
3.4946 | -0.01073
3.4948 | -0.01074
3.495 | -0.01075
3.4952 | -0.01076
3.4954 | -0.01078
3.4956 | -0.01079
3.4958 | -0.01081
3.496 | -0.01082
3.4962 | -0.01084
3.4964 | -0.01086
3.4966 | -0.01089
3.4968 | -0.01091
3.497 | -0.01094
3.4972 | -0.01097
3.4974 | -0.011
3.4976 | -0.01103
3.4978 | -0.01106
3.498 | -0.01109
3.4982 | -0.01112
3.4984 | -0.01116
3.4986 | -0.01119
3.4988 | -0.01122
3.499 | -0.01126
3.4992 | -0.01129
3.4994 | -0.01133
3.4996 | -0.01136
3.4998 | -0.0114
3.5 | -0.01143
3.5002 | -0.01146
3.5004 | -0.01149
3.5006 | -0.01152
3.5008 | -0.01155
3.501 | -0.01157
3.5012 | -0.0116
3.5014 | -0.00673
3.5016 | -0.00675
3.5018 | -0.00678
3.502 | -0.0068
3.5022 | -0.00683
3.5024 | -0.00685
3.5026 | -0.00687
3.5028 | -0.00689
3.503 | -0.0069
3.5032 | -0.00692
3.5034 | -0.00693
3.5036 | -0.00694
3.5038 | -0.00695
3.504 | -0.00695
3.5042 | -0.00696
3.5044 | -0.00696
3.5046 | -0.00696
3.5048 | -0.00696
3.505 | -0.00695
3.5052 | -0.00695
3.5054 | -0.00694
3.5056 | -0.00692
3.5058 | -0.0069
3.506 | -0.00689
3.5062 | -0.00687
3.5064 | -0.00684
3.5066 | -0.00682
3.5068 | -0.00679
3.507 | -0.00675
3.5072 | -0.00671
3.5074 | -0.00667
3.5076 | -0.00662
3.5078 | -0.00657
3.508 | -0.00652
3.5082 | -0.00646
3.5084 | -0.00641
3.5086 | -0.00634
3.5088 | -0.00627
3.509 | -0.0062
3.5092 | -0.00612
3.5094 | -0.00604
3.5096 | -0.00596
3.5098 | -0.00587
3.51 | -0.00578
3.5102 | -0.00568
3.5104 | -0.00558
3.5106 | -0.00547
3.5108 | -0.00537
3.511 | -0.00526
3.5112 | -0.00514
3.5114 | -0.00502
3.5116 | -0.0049
3.5118 | -0.00478
3.512 | -0.00465
3.5122 | -0.00452
3.5124 | -0.00439
3.5126 | -0.00426
3.5128 | -0.00413
3.513 | -0.004
3.5132 | -0.00387
3.5134 | -0.00374
3.5136 | -0.00361
3.5138 | -0.00347
3.514 | -0.00334
3.5142 | -0.00321
3.5144 | -0.00308
3.5146 | -0.00295
3.5148 | -0.00283
3.515 | -0.00271
3.5152 | -0.00259
3.5154 | -0.00247
3.5156 | -0.00236
3.5158 | -0.00225
3.516 | -0.00215
3.5162 | -0.00205
3.5164 | -0.00196
3.5166 | -0.00187
3.5168 | -0.00179
3.517 | -0.00172
3.5172 | -0.00165
3.5174 | -0.00158
3.5176 | -0.00153
3.5178 | -0.00147
3.518 | -0.00143
3.5182 | -0.00138
3.5184 | -0.00135
3.5186 | -0.00132
3.5188 | -0.0013
3.519 | -0.00129
3.5192 | -0.00128
3.5194 | -0.00128
3.5196 | -0.00128
3.5198 | -0.00128
3.52 | -0.0013
3.5202 | -0.00131
3.5204 | -0.00133
3.5206 | -0.00136
3.5208 | -0.00139
3.521 | -0.00143
3.5212 | -0.00146
3.5214 | -0.0015
3.5216 | -0.00154
3.5218 | -0.00159
3.522 | -0.00164
3.5222 | -0.00169
3.5224 | -0.00174
3.5226 | -0.0018
3.5228 | -0.00186
3.523 | -0.00191
3.5232 | -0.00197
3.5234 | -0.00203
3.5236 | -0.00209
3.5238 | -0.00215
3.524 | -0.0022
3.5242 | -0.00227
3.5244 | -0.00232
3.5246 | -0.00238
3.5248 | -0.00244
3.525 | -0.0025
3.5252 | -0.00255
3.5254 | -0.0026
3.5256 | -0.00266
3.5258 | -0.00271
3.526 | -0.00276
3.5262 | -0.00281
3.5264 | -0.00285
3.5266 | -0.0029
3.5268 | -0.00295
3.527 | -0.00299
3.5272 | -0.00304
3.5274 | -0.00308
3.5276 | -0.00312
3.5278 | -0.00317
3.528 | -0.00321
3.5282 | -0.00325
3.5284 | -0.00329
3.5286 | -0.00334
3.5288 | -0.00338
3.529 | -0.00342
3.5292 | -0.00347
3.5294 | -0.00351
3.5296 | -0.00355
3.5298 | -0.0036
3.53 | -0.00365
3.5302 | -0.0037
3.5304 | -0.00375
3.5306 | -0.0038
3.5308 | -0.00386
3.531 | -0.00391
3.5312 | -0.00398
3.5314 | -0.00404
3.5316 | -0.0041
3.5318 | -0.00417
3.532 | -0.00424
3.5322 | -0.00431
3.5324 | -0.00438
3.5326 | -0.00445
3.5328 | -0.00453
3.533 | -0.0046
3.5332 | -0.00468
3.5334 | -0.00477
3.5336 | -0.00485
3.5338 | -0.00493
3.534 | -0.00501
3.5342 | -0.0051
3.5344 | -0.00519
3.5346 | -0.00529
3.5348 | -0.00538
3.535 | -0.00547
3.5352 | -0.00556
3.5354 | -0.00565
3.5356 | -0.00575
3.5358 | -0.00584
3.536 | -0.00593
3.5362 | -0.00602
3.5364 | -0.00611
3.5366 | -0.0062
3.5368 | -0.00629
3.537 | -0.00637
3.5372 | -0.00646
3.5374 | -0.00654
3.5376 | -0.00662
3.5378 | -0.0067
3.538 | -0.00678
3.5382 | -0.00686
3.5384 | -0.00694
3.5386 | -0.00701
3.5388 | -0.00708
3.539 | -0.00715
3.5392 | -0.00721
3.5394 | -0.00728
3.5396 | -0.00735
3.5398 | -0.00741
3.54 | -0.00747
3.5402 | -0.00753
3.5404 | -0.00759
3.5406 | -0.00764
3.5408 | -0.0077
3.541 | -0.00775
3.5412 | -0.00781
3.5414 | -0.00786
3.5416 | -0.00791
3.5418 | -0.00796
3.542 | -0.00802
3.5422 | -0.00807
3.5424 | -0.00812
3.5426 | -0.00817
3.5428 | -0.00823
3.543 | -0.00828
3.5432 | -0.00833
3.5434 | -0.00838
3.5436 | -0.00843
3.5438 | -0.00849
3.544 | -0.00854
3.5442 | -0.0086
3.5444 | -0.00865
3.5446 | -0.00871
3.5448 | -0.00876
3.545 | -0.00882
3.5452 | -0.00888
3.5454 | -0.00894
3.5456 | -0.009
3.5458 | -0.00906
3.546 | -0.00912
3.5462 | -0.00919
3.5464 | -0.00925
3.5466 | -0.00932
3.5468 | -0.00938
3.547 | -0.00945
3.5472 | -0.00952
3.5474 | -0.00958
3.5476 | -0.00965
3.5478 | -0.00971
3.548 | -0.00978
3.5482 | -0.00985
3.5484 | -0.00992
3.5486 | -0.00998
3.5488 | -0.01005
3.549 | -0.01011
3.5492 | -0.01018
3.5494 | -0.01025
3.5496 | -0.01032
3.5498 | -0.01039
3.55 | -0.01045
3.5502 | -0.01052
3.5504 | -0.01058
3.5506 | -0.01064
3.5508 | -0.0107
3.551 | -0.01077
3.5512 | -0.01083
3.5514 | -0.01089
3.5516 | -0.01095
3.5518 | -0.01101
3.552 | -0.01107
3.5522 | -0.01113
3.5524 | -0.01118
3.5526 | -0.01124
3.5528 | -0.01129
3.553 | -0.01134
3.5532 | -0.01139
3.5534 | -0.01144
3.5536 | -0.01149
3.5538 | -0.01154
3.554 | -0.01159
3.5542 | -0.01164
3.5544 | -0.01168
3.5546 | -0.01172
3.5548 | -0.01177
3.555 | -0.0118
3.5552 | -0.01184
3.5554 | -0.01188
3.5556 | -0.01192
3.5558 | -0.01195
3.556 | -0.01198
3.5562 | -0.01201
3.5564 | -0.01204
3.5566 | -0.01207
3.5568 | -0.0121
3.557 | -0.01213
3.5572 | -0.01215
3.5574 | -0.01218
3.5576 | -0.0122
3.5578 | -0.01222
3.558 | -0.01224
3.5582 | -0.01226
3.5584 | -0.01228
3.5586 | -0.0123
3.5588 | -0.01231
3.559 | -0.01233
3.5592 | -0.01234
3.5594 | -0.01236
3.5596 | -0.01237
3.5598 | -0.01238
3.56 | -0.01239
3.5602 | -0.0124
3.5604 | -0.01241
3.5606 | -0.01242
3.5608 | -0.01243
3.561 | -0.01244
3.5612 | -0.01245
3.5614 | -0.01246
3.5616 | -0.01246
3.5618 | -0.01247
3.562 | -0.01248
3.5622 | -0.01248
3.5624 | -0.01249
3.5626 | -0.01249
3.5628 | -0.01249
3.563 | -0.0125
3.5632 | -0.0125
3.5634 | -0.0125
3.5636 | -0.0125
3.5638 | -0.01251
3.564 | -0.01251
3.5642 | -0.01251
3.5644 | -0.0125
3.5646 | -0.0125
3.5648 | -0.0125
3.565 | -0.0125
3.5652 | -0.01249
3.5654 | -0.01249
3.5656 | -0.01248
3.5658 | -0.01247
3.566 | -0.01246
3.5662 | -0.01245
3.5664 | -0.01244
3.5666 | -0.01243
3.5668 | -0.01241
3.567 | -0.0124
3.5672 | -0.01238
3.5674 | -0.01236
3.5676 | -0.01235
3.5678 | -0.01233
3.568 | -0.01231
3.5682 | -0.01229
3.5684 | -0.01226
3.5686 | -0.01224
3.5688 | -0.01221
3.569 | -0.01218
3.5692 | -0.01216
3.5694 | -0.01213
3.5696 | -0.0121
3.5698 | -0.01206
3.57 | -0.01203
3.5702 | -0.012
3.5704 | -0.01197
3.5706 | -0.01193
3.5708 | -0.0119
3.571 | -0.01186
3.5712 | -0.01182
3.5714 | -0.01179
3.5716 | -0.01175
3.5718 | -0.01171
3.572 | -0.01167
3.5722 | -0.01164
3.5724 | -0.0116
3.5726 | -0.01156
3.5728 | -0.01152
3.573 | -0.01149
3.5732 | -0.01145
3.5734 | -0.01142
3.5736 | -0.01138
3.5738 | -0.01135
3.574 | -0.01131
3.5742 | -0.01128
3.5744 | -0.01125
3.5746 | -0.01121
3.5748 | -0.01118
3.575 | -0.01115
3.5752 | -0.01112
3.5754 | -0.01109
3.5756 | -0.01107
3.5758 | -0.01104
3.576 | -0.01102
3.5762 | -0.01099
3.5764 | -0.01098
3.5766 | -0.01096
3.5768 | -0.01094
3.577 | -0.01092
3.5772 | -0.0109
3.5774 | -0.01088
3.5776 | -0.01087
3.5778 | -0.01085
3.578 | -0.01084
3.5782 | -0.01083
3.5784 | -0.01082
3.5786 | -0.01081
3.5788 | -0.0108
3.579 | -0.01079
3.5792 | -0.01078
3.5794 | -0.01078
3.5796 | -0.01077
3.5798 | -0.01077
3.58 | -0.01076
3.5802 | -0.01076
3.5804 | -0.01075
3.5806 | -0.01075
3.5808 | -0.01075
3.581 | -0.01074
3.5812 | -0.01073
3.5814 | -0.01073
3.5816 | -0.01072
3.5818 | -0.01071
3.582 | -0.0107
3.5822 | -0.01069
3.5824 | -0.01068
3.5826 | -0.01067
3.5828 | -0.01065
3.583 | -0.01064
3.5832 | -0.01062
3.5834 | -0.01061
3.5836 | -0.01059
3.5838 | -0.01057
3.584 | -0.01055
3.5842 | -0.01052
3.5844 | -0.0105
3.5846 | -0.01047
3.5848 | -0.01044
3.585 | -0.0104
3.5852 | -0.01037
3.5854 | -0.01034
3.5856 | -0.0103
3.5858 | -0.01026
3.586 | -0.01022
3.5862 | -0.01017
3.5864 | -0.01013
3.5866 | -0.01008
3.5868 | -0.01003
3.587 | -0.00998
3.5872 | -0.00993
3.5874 | -0.00988
3.5876 | -0.00982
3.5878 | -0.00976
3.588 | -0.00971
3.5882 | -0.00965
3.5884 | -0.00958
3.5886 | -0.00952
3.5888 | -0.00946
3.589 | -0.0094
3.5892 | -0.00934
3.5894 | -0.00927
3.5896 | -0.00921
3.5898 | -0.00914
3.59 | -0.00908
3.5902 | -0.00901
3.5904 | -0.00894
3.5906 | -0.00887
3.5908 | -0.00881
3.591 | -0.00874
3.5912 | -0.00868
3.5914 | -0.00861
3.5916 | -0.00855
3.5918 | -0.00848
3.592 | -0.00842
3.5922 | -0.00836
3.5924 | -0.0083
3.5926 | -0.00824
3.5928 | -0.00818
3.593 | -0.00812
3.5932 | -0.00807
3.5934 | -0.00801
3.5936 | -0.00796
3.5938 | -0.00791
3.594 | -0.00785
3.5942 | -0.0078
3.5944 | -0.00775
3.5946 | -0.0077
3.5948 | -0.00765
3.595 | -0.00761
3.5952 | -0.00756
3.5954 | -0.00752
3.5956 | -0.00748
3.5958 | -0.00744
3.596 | -0.0074
3.5962 | -0.00736
3.5964 | -0.00733
3.5966 | -0.00729
3.5968 | -0.00726
3.597 | -0.00722
3.5972 | -0.00719
3.5974 | -0.00716
3.5976 | -0.00713
3.5978 | -0.0071
3.598 | -0.00708
3.5982 | -0.00705
3.5984 | -0.00703
3.5986 | -0.007
3.5988 | -0.00698
3.599 | -0.00696
3.5992 | -0.00694
3.5994 | -0.00692
3.5996 | -0.0069
3.5998 | -0.00689
3.6 | -0.00687
3.6002 | -0.00685
3.6004 | -0.00684
3.6006 | -0.00682
3.6008 | -0.0068
3.601 | -0.00679
3.6012 | -0.00678
3.6014 | -0.00677
3.6016 | -0.00675
3.6018 | -0.00674
3.602 | -0.00673
3.6022 | -0.00672
3.6024 | -0.00671
3.6026 | -0.00671
3.6028 | -0.0067
3.603 | -0.00669
3.6032 | -0.00668
3.6034 | -0.00667
3.6036 | -0.00667
3.6038 | -0.00666
3.604 | -0.00665
3.6042 | -0.00664
3.6044 | -0.00664
3.6046 | -0.00663
3.6048 | -0.00662
3.605 | -0.00661
3.6052 | -0.0066
3.6054 | -0.00659
3.6056 | -0.00658
3.6058 | -0.00657
3.606 | -0.00656
3.6062 | -0.00654
3.6064 | -0.00653
3.6066 | -0.00651
3.6068 | -0.00649
3.607 | -0.00647
3.6072 | -0.00645
3.6074 | -0.00643
3.6076 | -0.00641
3.6078 | -0.00639
3.608 | -0.00636
3.6082 | -0.00633
3.6084 | -0.00631
3.6086 | -0.00628
3.6088 | -0.00625
3.609 | -0.00621
3.6092 | -0.00618
3.6094 | -0.00614
3.6096 | -0.0061
3.6098 | -0.00606
3.61 | -0.00602
3.6102 | -0.00598
3.6104 | -0.00594
3.6106 | -0.0059
3.6108 | -0.00585
3.611 | -0.00581
3.6112 | -0.00577
3.6114 | -0.00572
3.6116 | -0.00567
3.6118 | -0.00563
3.612 | -0.00558
3.6122 | -0.00554
3.6124 | -0.00549
3.6126 | -0.00544
3.6128 | -0.0054
3.613 | -0.00536
3.6132 | -0.00531
3.6134 | -0.00527
3.6136 | -0.00523
3.6138 | -0.00519
3.614 | -0.00516
3.6142 | -0.00513
3.6144 | -0.00509
3.6146 | -0.00507
3.6148 | -0.00504
3.615 | -0.00502
3.6152 | -0.005
3.6154 | -0.00498
3.6156 | -0.00496
3.6158 | -0.00495
3.616 | -0.00494
3.6162 | -0.00494
3.6164 | -0.00494
3.6166 | -0.00494
3.6168 | -0.00494
3.617 | -0.00495
3.6172 | -0.00496
3.6174 | -0.00498
3.6176 | -0.005
3.6178 | -0.00502
3.618 | -0.00505
3.6182 | -0.00508
3.6184 | -0.00511
3.6186 | -0.00514
3.6188 | -0.00518
3.619 | -0.00522
3.6192 | -0.00526
3.6194 | -0.00531
3.6196 | -0.00536
3.6198 | -0.00541
3.62 | -0.00546
3.6202 | -0.00552
3.6204 | -0.00557
3.6206 | -0.00563
3.6208 | -0.00569
3.621 | -0.00575
3.6212 | -0.00581
3.6214 | -0.00587
3.6216 | -0.00593
3.6218 | -0.006
3.622 | -0.00606
3.6222 | -0.00613
3.6224 | -0.0062
3.6226 | -0.00626
3.6228 | -0.00632
3.623 | -0.00638
3.6232 | -0.00644
3.6234 | -0.00651
3.6236 | -0.00657
3.6238 | -0.00662
3.624 | -0.00668
3.6242 | -0.00674
3.6244 | -0.00679
3.6246 | -0.00685
3.6248 | -0.0069
3.625 | -0.00695
3.6252 | -0.007
3.6254 | -0.00705
3.6256 | -0.00709
3.6258 | -0.00713
3.626 | -0.00717
3.6262 | -0.0072
3.6264 | -0.00724
3.6266 | -0.00727
3.6268 | -0.0073
3.627 | -0.00733
3.6272 | -0.00736
3.6274 | -0.00738
3.6276 | -0.0074
3.6278 | -0.00741
3.628 | -0.00743
3.6282 | -0.00744
3.6284 | -0.00744
3.6286 | -0.00745
3.6288 | -0.00745
3.629 | -0.00745
3.6292 | -0.00744
3.6294 | -0.00744
3.6296 | -0.00743
3.6298 | -0.00741
3.63 | -0.0074
3.6302 | -0.00738
3.6304 | -0.00735
3.6306 | -0.00733
3.6308 | -0.0073
3.631 | -0.00727
3.6312 | -0.00724
3.6314 | -0.0072
3.6316 | -0.00717
3.6318 | -0.00713
3.632 | -0.00709
3.6322 | -0.00705
3.6324 | -0.00701
3.6326 | -0.00697
3.6328 | -0.00692
3.633 | -0.00687
3.6332 | -0.00683
3.6334 | -0.00678
3.6336 | -0.00674
3.6338 | -0.00669
3.634 | -0.00664
3.6342 | -0.0066
3.6344 | -0.00656
3.6346 | -0.00651
3.6348 | -0.00647
3.635 | -0.00643
3.6352 | -0.00639
3.6354 | -0.00636
3.6356 | -0.00633
3.6358 | -0.00629
3.636 | -0.00627
3.6362 | -0.00624
3.6364 | -0.00621
3.6366 | -0.00619
3.6368 | -0.00618
3.637 | -0.00616
3.6372 | -0.00615
3.6374 | -0.00614
3.6376 | -0.00614
3.6378 | -0.00615
3.638 | -0.00615
3.6382 | -0.00616
3.6384 | -0.00617
3.6386 | -0.00619
3.6388 | -0.00621
3.639 | -0.00624
3.6392 | -0.00627
3.6394 | -0.0063
3.6396 | -0.00634
3.6398 | -0.00638
3.64 | -0.00643
3.6402 | -0.00648
3.6404 | -0.00654
3.6406 | -0.0066
3.6408 | -0.00667
3.641 | -0.00673
3.6412 | -0.0068
3.6414 | -0.00687
3.6416 | -0.00695
3.6418 | -0.00703
3.642 | -0.00711
3.6422 | -0.00719
3.6424 | -0.00727
3.6426 | -0.00736
3.6428 | -0.00744
3.643 | -0.00753
3.6432 | -0.00762
3.6434 | -0.00771
3.6436 | -0.00779
3.6438 | -0.00788
3.644 | -0.00797
3.6442 | -0.00805
3.6444 | -0.00814
3.6446 | -0.00822
3.6448 | -0.0083
3.645 | -0.00838
3.6452 | -0.00846
3.6454 | -0.00854
3.6456 | -0.00861
3.6458 | -0.00869
3.646 | -0.00876
3.6462 | -0.00883
3.6464 | -0.0089
3.6466 | -0.00896
3.6468 | -0.00902
3.647 | -0.00909
3.6472 | -0.00914
3.6474 | -0.0092
3.6476 | -0.00925
3.6478 | -0.00929
3.648 | -0.00934
3.6482 | -0.00938
3.6484 | -0.00943
3.6486 | -0.00947
3.6488 | -0.00951
3.649 | -0.00954
3.6492 | -0.00958
3.6494 | -0.00961
3.6496 | -0.00964
3.6498 | -0.00968
3.65 | -0.00971
3.6502 | -0.00974
3.6504 | -0.00977
3.6506 | -0.0098
3.6508 | -0.00983
3.651 | -0.00985
3.6512 | -0.00988
3.6514 | -0.00991
3.6516 | -0.00994
3.6518 | -0.00998
3.652 | -0.01001
3.6522 | -0.01003
3.6524 | -0.01006
3.6526 | -0.01009
3.6528 | -0.01012
3.653 | -0.01015
3.6532 | -0.01017
3.6534 | -0.01021
3.6536 | -0.01024
3.6538 | -0.01027
3.654 | -0.01029
3.6542 | -0.01032
3.6544 | -0.01035
3.6546 | -0.01039
3.6548 | -0.01042
3.655 | -0.01044
3.6552 | -0.01047
3.6554 | -0.0105
3.6556 | -0.01052
3.6558 | -0.01055
3.656 | -0.01058
3.6562 | -0.0106
3.6564 | -0.01063
3.6566 | -0.01066
3.6568 | -0.01068
3.657 | -0.0107
3.6572 | -0.01073
3.6574 | -0.01075
3.6576 | -0.01077
3.6578 | -0.01078
3.658 | -0.0108
3.6582 | -0.01081
3.6584 | -0.01083
3.6586 | -0.01085
3.6588 | -0.01086
3.659 | -0.01086
3.6592 | -0.01087
3.6594 | -0.01088
3.6596 | -0.01088
3.6598 | -0.01089
3.66 | -0.01089
3.6602 | -0.01089
3.6604 | -0.01089
3.6606 | -0.01088
3.6608 | -0.01088
3.661 | -0.01087
3.6612 | -0.01086
3.6614 | -0.01085
3.6616 | -0.01083
3.6618 | -0.01081
3.662 | -0.01079
3.6622 | -0.01077
3.6624 | -0.01074
3.6626 | -0.01072
3.6628 | -0.01068
3.663 | -0.01065
3.6632 | -0.01062
3.6634 | -0.01058
3.6636 | -0.01053
3.6638 | -0.01049
3.664 | -0.01045
3.6642 | -0.0104
3.6644 | -0.01034
3.6646 | -0.01029
3.6648 | -0.01022
3.665 | -0.01016
3.6652 | -0.01009
3.6654 | -0.01002
3.6656 | -0.00994
3.6658 | -0.00987
3.666 | -0.00979
3.6662 | -0.0097
3.6664 | -0.00961
3.6666 | -0.00952
3.6668 | -0.00942
3.667 | -0.00932
3.6672 | -0.00921
3.6674 | -0.0091
3.6676 | -0.00899
3.6678 | -0.00888
3.668 | -0.00876
3.6682 | -0.00864
3.6684 | -0.00851
3.6686 | -0.00838
3.6688 | -0.00825
3.669 | -0.00811
3.6692 | -0.00797
3.6694 | -0.00784
3.6696 | -0.00769
3.6698 | -0.00755
3.67 | -0.0074
3.6702 | -0.00725
3.6704 | -0.00709
3.6706 | -0.00694
3.6708 | -0.00678
3.671 | -0.00662
3.6712 | -0.00647
3.6714 | -0.00631
3.6716 | -0.00614
3.6718 | -0.00598
3.672 | -0.00581
3.6722 | -0.00565
3.6724 | -0.00548
3.6726 | -0.00532
3.6728 | -0.00515
3.673 | -0.00499
3.6732 | -0.00482
3.6734 | -0.00466
3.6736 | -0.0045
3.6738 | -0.00434
3.674 | -0.00418
3.6742 | -0.00402
3.6744 | -0.00386
3.6746 | -0.00371
3.6748 | -0.00355
3.675 | -0.0034
3.6752 | -0.00325
3.6754 | -0.0031
3.6756 | -0.00296
3.6758 | -0.00281
3.676 | -0.00267
3.6762 | -0.00253
3.6764 | -0.00239
3.6766 | -0.00225
3.6768 | -0.00212
3.677 | -0.00199
3.6772 | -0.00185
3.6774 | -0.00172
3.6776 | -0.00159
3.6778 | -0.00146
3.678 | -0.00134
3.6782 | -0.00122
3.6784 | -0.0011
3.6786 | -0.00097375
3.6788 | -0.000851073
3.679 | -0.000728396
3.6792 | -0.000605719
3.6794 | -0.000483042
3.6796 | -0.000360364
3.6798 | -0.000237687
3.68 | -0.000111176
3.6802 | 1.53347e-05
3.6804 | 0.000141846
3.6806 | 0.00027219
3.6808 | 0.000402535
3.681 | 0.000536713
3.6812 | 0.000674725
3.6814 | 0.000812737
3.6816 | 0.000954582
3.6818 | 0.0011
3.682 | 0.00124
3.6822 | 0.00139
3.6824 | 0.00154
3.6826 | 0.00169
3.6828 | 0.00185
3.683 | 0.00201
3.6832 | 0.00218
3.6834 | 0.00235
3.6836 | 0.00252
3.6838 | 0.00269
3.684 | 0.00287
3.6842 | 0.00305
3.6844 | 0.00324
3.6846 | 0.00343
3.6848 | 0.00362
3.685 | 0.00381
3.6852 | 0.00401
3.6854 | 0.00422
3.6856 | 0.00442
3.6858 | 0.00463
3.686 | 0.00485
3.6862 | 0.00507
3.6864 | 0.00529
3.6866 | 0.00552
3.6868 | 0.00575
3.687 | 0.00599
3.6872 | 0.00623
3.6874 | 0.00647
3.6876 | 0.00672
3.6878 | 0.00697
3.688 | 0.00723
3.6882 | 0.00749
3.6884 | 0.00776
3.6886 | 0.00802
3.6888 | 0.0083
3.689 | 0.00857
3.6892 | 0.00886
3.6894 | 0.00914
3.6896 | 0.00943
3.6898 | 0.00973
3.69 | 0.01002
3.6902 | 0.01032
3.6904 | 0.01063
3.6906 | 0.01094
3.6908 | 0.01125
3.691 | 0.01157
3.6912 | 0.01188
3.6914 | 0.01221
3.6916 | 0.01253
3.6918 | 0.01285
3.692 | 0.01318
3.6922 | 0.01351
3.6924 | 0.01383
3.6926 | 0.01416
3.6928 | 0.01448
3.693 | 0.01481
3.6932 | 0.01513
3.6934 | 0.01545
3.6936 | 0.01577
3.6938 | 0.01608
3.694 | 0.01639
3.6942 | 0.0167
3.6944 | 0.017
3.6946 | 0.0173
3.6948 | 0.01759
3.695 | 0.01788
3.6952 | 0.01815
3.6954 | 0.01842
3.6956 | 0.01869
3.6958 | 0.01894
3.696 | 0.01918
3.6962 | 0.01942
3.6964 | 0.01965
3.6966 | 0.01987
3.6968 | 0.02007
3.697 | 0.02027
3.6972 | 0.02045
3.6974 | 0.02063
3.6976 | 0.02079
3.6978 | 0.02094
3.698 | 0.02107
3.6982 | 0.0212
3.6984 | 0.02132
3.6986 | 0.02142
3.6988 | 0.02151
3.699 | 0.0216
3.6992 | 0.02166
3.6994 | 0.02172
3.6996 | 0.02176
3.6998 | 0.02179
3.7 | 0.02181
3.7002 | 0.02182
3.7004 | 0.02181
3.7006 | 0.0218
3.7008 | 0.02177
3.701 | 0.02173
3.7012 | 0.02168
3.7014 | 0.02162
3.7016 | 0.02155
3.7018 | 0.02146
3.702 | 0.02137
3.7022 | 0.02127
3.7024 | 0.02116
3.7026 | 0.02103
3.7028 | 0.0209
3.703 | 0.02076
3.7032 | 0.0206
3.7034 | 0.02044
3.7036 | 0.02026
3.7038 | 0.02008
3.704 | 0.01989
3.7042 | 0.01968
3.7044 | 0.01947
3.7046 | 0.01925
3.7048 | 0.01902
3.705 | 0.01878
3.7052 | 0.01852
3.7054 | 0.01826
3.7056 | 0.01799
3.7058 | 0.01771
3.706 | 0.01742
3.7062 | 0.01712
3.7064 | 0.01681
3.7066 | 0.01649
3.7068 | 0.01616
3.707 | 0.01582
3.7072 | 0.01546
3.7074 | 0.0151
3.7076 | 0.01473
3.7078 | 0.01435
3.708 | 0.01395
3.7082 | 0.01354
3.7084 | 0.01312
3.7086 | 0.01269
3.7088 | 0.01225
3.709 | 0.0118
3.7092 | 0.01134
3.7094 | 0.01086
3.7096 | 0.01037
3.7098 | 0.00986
3.71 | 0.00935
3.7102 | 0.00883
3.7104 | 0.00828
3.7106 | 0.00772
3.7108 | 0.00716
3.711 | 0.00657
3.7112 | 0.00598
3.7114 | 0.00536
3.7116 | 0.00473
3.7118 | 0.00409
3.712 | 0.00343
3.7122 | 0.00276
3.7124 | 0.00207
3.7126 | 0.00136
3.7128 | 0.000640222
3.713 | -9.96752e-05
3.7132 | -0.000854907
3.7134 | -0.00163
3.7136 | -0.00242
3.7138 | -0.00323
3.714 | -0.00406
3.7142 | -0.0049
3.7144 | -0.00577
3.7146 | -0.00665
3.7148 | -0.00756
3.715 | -0.00848
3.7152 | -0.00943
3.7154 | -0.01039
3.7156 | -0.01138
3.7158 | -0.01239
3.716 | -0.01342
3.7162 | -0.01447
3.7164 | -0.01555
3.7166 | -0.01664
3.7168 | -0.01776
3.717 | -0.0189
3.7172 | -0.02007
3.7174 | -0.02126
3.7176 | -0.02247
3.7178 | -0.0237
3.718 | -0.02496
3.7182 | -0.02625
3.7184 | -0.02756
3.7186 | -0.02889
3.7188 | -0.03026
3.719 | -0.03164
3.7192 | -0.03306
3.7194 | -0.0345
3.7196 | -0.03597
3.7198 | -0.03746
3.72 | -0.03898
3.7202 | -0.04053
3.7204 | -0.04211
3.7206 | -0.04372
3.7208 | -0.04536
3.721 | -0.04702
3.7212 | -0.04871
3.7214 | -0.05044
3.7216 | -0.05219
3.7218 | -0.05397
3.722 | -0.05578
3.7222 | -0.05763
3.7224 | -0.05951
3.7226 | -0.06142
3.7228 | -0.06337
3.723 | -0.06534
3.7232 | -0.06736
3.7234 | -0.06941
3.7236 | -0.0715
3.7238 | -0.07362
3.724 | -0.07578
3.7242 | -0.07797
3.7244 | -0.08021
3.7246 | -0.08249
3.7248 | -0.08481
3.725 | -0.08717
3.7252 | -0.08957
3.7254 | -0.09202
3.7256 | -0.09451
3.7258 | -0.09705
3.726 | -0.09964
3.7262 | -0.10228
3.7264 | -0.10498
3.7266 | -0.10772
3.7268 | -0.11052
3.727 | -0.11338
3.7272 | -0.11631
3.7274 | -0.1193
3.7276 | -0.12235
3.7278 | -0.12547
3.728 | -0.12867
3.7282 | -0.13193
3.7284 | -0.13528
3.7286 | -0.1387
3.7288 | -0.14221
3.729 | -0.14581
3.7292 | -0.1495
3.7294 | -0.15328
3.7296 | -0.15716
3.7298 | -0.16114
3.73 | -0.16523
3.7302 | -0.16942
3.7304 | -0.17373
3.7306 | -0.17815
3.7308 | -0.18269
3.731 | -0.18736
3.7312 | -0.19216
3.7314 | -0.19708
3.7316 | -0.20214
3.7318 | -0.20733
3.732 | -0.21266
3.7322 | -0.21814
3.7324 | -0.22376
3.7326 | -0.22952
3.7328 | -0.23544
3.733 | -0.2415
3.7332 | -0.24772
3.7334 | -0.25408
3.7336 | -0.2606
3.7338 | -0.26728
3.734 | -0.27411
3.7342 | -0.28108
3.7344 | -0.28821
3.7346 | -0.29549
3.7348 | -0.30292
3.735 | -0.3105
3.7352 | -0.31821
3.7354 | -0.32607
3.7356 | -0.33406
3.7358 | -0.34219
3.736 | -0.35045
3.7362 | -0.35883
3.7364 | -0.36733
3.7366 | -0.37594
3.7368 | -0.38467
3.737 | -0.39351
3.7372 | -0.40244
3.7374 | -0.41146
3.7376 | -0.42058
3.7378 | -0.42978
3.738 | -0.43906
3.7382 | -0.4484
3.7384 | -0.45782
3.7386 | -0.4673
3.7388 | -0.47683
3.739 | -0.48641
3.7392 | -0.49603
3.7394 | -0.5057
3.7396 | -0.5154
3.7398 | -0.52514
3.74 | -0.5349
3.7402 | -0.54468
3.7404 | -0.55449
3.7406 | -0.56432
3.7408 | -0.57417
3.741 | -0.58403
3.7412 | -0.5939
3.7414 | -0.60379
3.7416 | -0.6137
3.7418 | -0.62361
3.742 | -0.63354
3.7422 | -0.64348
3.7424 | -0.65343
3.7426 | -0.6634
3.7428 | -0.67338
3.743 | -0.68337
3.7432 | -0.69338
3.7434 | -0.70341
3.7436 | -0.71346
3.7438 | -0.72352
3.744 | -0.73361
3.7442 | -0.74372
3.7444 | -0.75385
3.7446 | -0.764
3.7448 | -0.77418
3.745 | -0.78437
3.7452 | -0.79458
3.7454 | -0.80482
3.7456 | -0.81506
3.7458 | -0.82531
3.746 | -0.83558
3.7462 | -0.84584
3.7464 | -0.85609
3.7466 | -0.86633
3.7468 | -0.87655
3.747 | -0.88673
3.7472 | -0.89688
3.7474 | -0.90696
3.7476 | -0.91699
3.7478 | -0.92693
3.748 | -0.93677
3.7482 | -0.9465
3.7484 | -0.9561
3.7486 | -0.96556
3.7488 | -0.97485
3.749 | -0.98396
3.7492 | -0.99286
3.7494 | -1.00153
3.7496 | -1.00995
3.7498 | -1.01809
3.75 | -1.02595
3.7502 | -1.03348
3.7504 | -1.04067
3.7506 | -1.04749
3.7508 | -1.05391
3.751 | -1.05992
3.7512 | -1.06549
3.7514 | -1.07058
3.7516 | -1.07519
3.7518 | -1.07929
3.752 | -1.08285
3.7522 | -1.08585
3.7524 | -1.08828
3.7526 | -1.09011
3.7528 | -1.09132
3.753 | -1.0919
3.7532 | -1.09183
3.7534 | -1.09109
3.7536 | -1.08968
3.7538 | -1.08757
3.754 | -1.08477
3.7542 | -1.08125
3.7544 | -1.07702
3.7546 | -1.07207
3.7548 | -1.0664
3.755 | -1.06
3.7552 | -1.05288
3.7554 | -1.04503
3.7556 | -1.03647
3.7558 | -1.02719
3.756 | -1.01721
3.7562 | -1.00653
3.7564 | -0.99517
3.7566 | -0.98313
3.7568 | -0.97043
3.757 | -0.95709
3.7572 | -0.94311
3.7574 | -0.92852
3.7576 | -0.91334
3.7578 | -0.89757
3.758 | -0.88124
3.7582 | -0.86438
3.7584 | -0.84699
3.7586 | -0.8291
3.7588 | -0.81074
3.759 | -0.79191
3.7592 | -0.77264
3.7594 | -0.75296
3.7596 | -0.73287
3.7598 | -0.71241
3.76 | -0.69158
3.7602 | -0.67041
3.7604 | -0.64892
3.7606 | -0.62711
3.7608 | -0.60502
3.761 | -0.58264
3.7612 | -0.56001
3.7614 | -0.53713
3.7616 | -0.51401
3.7618 | -0.49066
3.762 | -0.4671
3.7622 | -0.44333
3.7624 | -0.41937
3.7626 | -0.39522
3.7628 | -0.3709
3.763 | -0.3464
3.7632 | -0.32174
3.7634 | -0.29692
3.7636 | -0.27194
3.7638 | -0.24682
3.764 | -0.22154
3.7642 | -0.19613
3.7644 | -0.17059
3.7646 | -0.14491
3.7648 | -0.11911
3.765 | -0.09318
3.7652 | -0.06714
3.7654 | -0.04099
3.7656 | -0.01474
3.7658 | 0.01162
3.766 | 0.03806
3.7662 | 0.06459
3.7664 | 0.09119
3.7666 | 0.11785
3.7668 | 0.14457
3.767 | 0.17132
3.7672 | 0.1981
3.7674 | 0.2249
3.7676 | 0.25169
3.7678 | 0.27846
3.768 | 0.30519
3.7682 | 0.33186
3.7684 | 0.35847
3.7686 | 0.38497
3.7688 | 0.41135
3.769 | 0.43759
3.7692 | 0.46367
3.7694 | 0.48955
3.7696 | 0.51521
3.7698 | 0.54063
3.77 | 0.56577
3.7702 | 0.59062
3.7704 | 0.61515
3.7706 | 0.63931
3.7708 | 0.66309
3.771 | 0.68646
3.7712 | 0.70939
3.7714 | 0.73185
3.7716 | 0.75381
3.7718 | 0.77525
3.772 | 0.79613
3.7722 | 0.81644
3.7724 | 0.83614
3.7726 | 0.85522
3.7728 | 0.87365
3.773 | 0.8914
3.7732 | 0.90847
3.7734 | 0.92482
3.7736 | 0.94044
3.7738 | 0.95532
3.774 | 0.96944
3.7742 | 0.98279
3.7744 | 0.99535
3.7746 | 1.00713
3.7748 | 1.01811
3.775 | 1.02828
3.7752 | 1.03765
3.7754 | 1.04621
3.7756 | 1.05396
3.7758 | 1.06091
3.776 | 1.06706
3.7762 | 1.07241
3.7764 | 1.07699
3.7766 | 1.08079
3.7768 | 1.08381
3.777 | 1.0861
3.7772 | 1.08764
3.7774 | 1.08845
3.7776 | 1.08856
3.7778 | 1.08799
3.778 | 1.08674
3.7782 | 1.08483
3.7784 | 1.0823
3.7786 | 1.07916
3.7788 | 1.07543
3.779 | 1.07113
3.7792 | 1.06629
3.7794 | 1.06092
3.7796 | 1.05505
3.7798 | 1.0487
3.78 | 1.0419
3.7802 | 1.03465
3.7804 | 1.02699
3.7806 | 1.01894
3.7808 | 1.01052
3.781 | 1.00174
3.7812 | 0.99263
3.7814 | 0.9832
3.7816 | 0.97348
3.7818 | 0.96348
3.782 | 0.95322
3.7822 | 0.94271
3.7824 | 0.93197
3.7826 | 0.92101
3.7828 | 0.90985
3.783 | 0.8985
3.7832 | 0.88698
3.7834 | 0.87529
3.7836 | 0.86345
3.7838 | 0.85146
3.784 | 0.83935
3.7842 | 0.82711
3.7844 | 0.81475
3.7846 | 0.80229
3.7848 | 0.78974
3.785 | 0.7771
3.7852 | 0.76437
3.7854 | 0.75157
3.7856 | 0.7387
3.7858 | 0.72578
3.786 | 0.7128
3.7862 | 0.69977
3.7864 | 0.6867
3.7866 | 0.6736
3.7868 | 0.66047
3.787 | 0.64732
3.7872 | 0.63415
3.7874 | 0.62097
3.7876 | 0.60779
3.7878 | 0.59462
3.788 | 0.58146
3.7882 | 0.56831
3.7884 | 0.55519
3.7886 | 0.5421
3.7888 | 0.52905
3.789 | 0.51605
3.7892 | 0.50311
3.7894 | 0.49023
3.7896 | 0.47741
3.7898 | 0.46467
3.79 | 0.45203
3.7902 | 0.43947
3.7904 | 0.42702
3.7906 | 0.41467
3.7908 | 0.40245
3.791 | 0.39035
3.7912 | 0.37838
3.7914 | 0.36656
3.7916 | 0.35489
3.7918 | 0.34337
3.792 | 0.33201
3.7922 | 0.32084
3.7924 | 0.30983
3.7926 | 0.29902
3.7928 | 0.28839
3.793 | 0.27797
3.7932 | 0.26775
3.7934 | 0.25774
3.7936 | 0.24794
3.7938 | 0.23837
3.794 | 0.22901
3.7942 | 0.21988
3.7944 | 0.21099
3.7946 | 0.20232
3.7948 | 0.19389
3.795 | 0.1857
3.7952 | 0.17775
3.7954 | 0.17004
3.7956 | 0.16257
3.7958 | 0.15534
3.796 | 0.14835
3.7962 | 0.1416
3.7964 | 0.13508
3.7966 | 0.1288
3.7968 | 0.12275
3.797 | 0.11693
3.7972 | 0.11133
3.7974 | 0.10596
3.7976 | 0.1008
3.7978 | 0.09586
3.798 | 0.09113
3.7982 | 0.0866
3.7984 | 0.08227
3.7986 | 0.07814
3.7988 | 0.07419
3.799 | 0.07043
3.7992 | 0.06684
3.7994 | 0.06342
3.7996 | 0.06016
3.7998 | 0.05706
3.8 | 0.05411
3.8002 | 0.05131
3.8004 | 0.04865
3.8006 | 0.04612
3.8008 | 0.04371
3.801 | 0.04143
3.8012 | 0.03926
3.8014 | 0.0372
3.8016 | 0.03524
3.8018 | 0.03338
3.802 | 0.03162
3.8022 | 0.02994
3.8024 | 0.02834
3.8026 | 0.02682
3.8028 | 0.02538
3.803 | 0.02401
3.8032 | 0.0227
3.8034 | 0.02145
3.8036 | 0.02025
3.8038 | 0.01912
3.804 | 0.01803
3.8042 | 0.01699
3.8044 | 0.016
3.8046 | 0.01505
3.8048 | 0.01414
3.805 | 0.01326
3.8052 | 0.01242
3.8054 | 0.01161
3.8056 | 0.01083
3.8058 | 0.01008
3.806 | 0.00936
3.8062 | 0.00867
3.8064 | 0.00799
3.8066 | 0.00735
3.8068 | 0.00672
3.807 | 0.00611
3.8072 | 0.00552
3.8074 | 0.00495
3.8076 | 0.0044
3.8078 | 0.00387
3.808 | 0.00335
3.8082 | 0.00285
3.8084 | 0.00237
3.8086 | 0.00189
3.8088 | 0.00143
3.809 | 0.000989085
3.8092 | 0.000559715
3.8094 | 0.000141846
3.8096 | -0.000264523
3.8098 | -0.00065939
3.81 | -0.00104
3.8102 | -0.00141
3.8104 | -0.00177
3.8106 | -0.00212
3.8108 | -0.00247
3.811 | -0.00279
3.8112 | -0.00312
3.8114 | -0.00343
3.8116 | -0.00373
3.8118 | -0.00403
3.812 | -0.00431
3.8122 | -0.00459
3.8124 | -0.00485
3.8126 | -0.00511
3.8128 | -0.00537
3.813 | -0.00561
3.8132 | -0.00585
3.8134 | -0.00608
3.8136 | -0.0063
3.8138 | -0.00652
3.814 | -0.00673
3.8142 | -0.00694
3.8144 | -0.00713
3.8146 | -0.00733
3.8148 | -0.00752
3.815 | -0.00771
3.8152 | -0.00789
3.8154 | -0.00807
3.8156 | -0.00825
3.8158 | -0.00841
3.816 | -0.00858
3.8162 | -0.00875
3.8164 | -0.00891
3.8166 | -0.00907
3.8168 | -0.00923
3.817 | -0.00939
3.8172 | -0.00955
3.8174 | -0.0097
3.8176 | -0.00986
3.8178 | -0.01001
3.818 | -0.01016
3.8182 | -0.01032
3.8184 | -0.01047
3.8186 | -0.01062
3.8188 | -0.01078
3.819 | -0.01093
3.8192 | -0.01108
3.8194 | -0.01124
3.8196 | -0.01139
3.8198 | -0.01154
3.82 | -0.0117
3.8202 | -0.01186
3.8204 | -0.01201
3.8206 | -0.01217
3.8208 | -0.01233
3.821 | -0.01248
3.8212 | -0.01264
3.8214 | -0.01279
3.8216 | -0.01295
3.8218 | -0.0131
3.822 | -0.01326
3.8222 | -0.01341
3.8224 | -0.01356
3.8226 | -0.01372
3.8228 | -0.01387
3.823 | -0.01402
3.8232 | -0.01416
3.8234 | -0.01431
3.8236 | -0.01445
3.8238 | -0.01459
3.824 | -0.01473
3.8242 | -0.01486
3.8244 | -0.01499
3.8246 | -0.01512
3.8248 | -0.01525
3.825 | -0.01538
3.8252 | -0.0155
3.8254 | -0.01561
3.8256 | -0.01572
3.8258 | -0.01583
3.826 | -0.01593
3.8262 | -0.01603
3.8264 | -0.01613
3.8266 | -0.01622
3.8268 | -0.01631
3.827 | -0.01639
3.8272 | -0.01647
3.8274 | -0.01655
3.8276 | -0.01662
3.8278 | -0.01668
3.828 | -0.01674
3.8282 | -0.0168
3.8284 | -0.01685
3.8286 | -0.0169
3.8288 | -0.01694
3.829 | -0.01698
3.8292 | -0.01702
3.8294 | -0.01705
3.8296 | -0.01708
3.8298 | -0.01711
3.83 | -0.01713
3.8302 | -0.01714
3.8304 | -0.01716
3.8306 | -0.01717
3.8308 | -0.01718
3.831 | -0.01719
3.8312 | -0.01719
3.8314 | -0.01719
3.8316 | -0.01719
3.8318 | -0.01719
3.832 | -0.01718
3.8322 | -0.01717
3.8324 | -0.01717
3.8326 | -0.01716
3.8328 | -0.01715
3.833 | -0.01714
3.8332 | -0.01712
3.8334 | -0.01711
3.8336 | -0.0171
3.8338 | -0.01709
3.834 | -0.01708
3.8342 | -0.01707
3.8344 | -0.01705
3.8346 | -0.01704
3.8348 | -0.01703
3.835 | -0.01701
3.8352 | -0.017
3.8354 | -0.01698
3.8356 | -0.01697
3.8358 | -0.01696
3.836 | -0.01694
3.8362 | -0.01693
3.8364 | -0.01692
3.8366 | -0.01691
3.8368 | -0.0169
3.837 | -0.01689
3.8372 | -0.01688
3.8374 | -0.01686
3.8376 | -0.01686
3.8378 | -0.01685
3.838 | -0.01683
3.8382 | -0.01683
3.8384 | -0.01681
3.8386 | -0.0168
3.8388 | -0.0168
3.839 | -0.01678
3.8392 | -0.01678
3.8394 | -0.01677
3.8396 | -0.01676
3.8398 | -0.01675
3.84 | -0.01674
3.8402 | -0.01673
3.8404 | -0.01671
3.8406 | -0.0167
3.8408 | -0.01669
3.841 | -0.01668
3.8412 | -0.01667
3.8414 | -0.01665
3.8416 | -0.01664
3.8418 | -0.01663
3.842 | -0.01661
3.8422 | -0.0166
3.8424 | -0.01658
3.8426 | -0.01656
3.8428 | -0.01654
3.843 | -0.01652
3.8432 | -0.0165
3.8434 | -0.01648
3.8436 | -0.01645
3.8438 | -0.01642
3.844 | -0.0164
3.8442 | -0.01637
3.8444 | -0.01634
3.8446 | -0.0163
3.8448 | -0.01627
3.845 | -0.01623
3.8452 | -0.01619
3.8454 | -0.01615
3.8456 | -0.0161
3.8458 | -0.01606
3.846 | -0.01601
3.8462 | -0.01596
3.8464 | -0.0159
3.8466 | -0.01584
3.8468 | -0.01578
3.847 | -0.01572
3.8472 | -0.01565
3.8474 | -0.01558
3.8476 | -0.01551
3.8478 | -0.01544
3.848 | -0.01536
3.8482 | -0.01528
3.8484 | -0.0152
3.8486 | -0.01511
3.8488 | -0.01502
3.849 | -0.01493
3.8492 | -0.01484
3.8494 | -0.01474
3.8496 | -0.01464
3.8498 | -0.01454
3.85 | -0.01444
3.8502 | -0.01433
3.8504 | -0.01423
3.8506 | -0.01412
3.8508 | -0.01401
3.851 | -0.0139
3.8512 | -0.01379
3.8514 | -0.01367
3.8516 | -0.01356
3.8518 | -0.01345
3.852 | -0.01333
3.8522 | -0.01322
3.8524 | -0.0131
3.8526 | -0.01299
3.8528 | -0.01287
3.853 | -0.01276
3.8532 | -0.01264
3.8534 | -0.01253
3.8536 | -0.01242
3.8538 | -0.01231
3.854 | -0.0122
3.8542 | -0.0121
3.8544 | -0.01199
3.8546 | -0.01188
3.8548 | -0.01178
3.855 | -0.01168
3.8552 | -0.01159
3.8554 | -0.01149
3.8556 | -0.0114
3.8558 | -0.01131
3.856 | -0.01122
3.8562 | -0.01114
3.8564 | -0.01106
3.8566 | -0.01098
3.8568 | -0.01091
3.857 | -0.01084
3.8572 | -0.01077
3.8574 | -0.01071
3.8576 | -0.01065
3.8578 | -0.01059
3.858 | -0.01053
3.8582 | -0.01049
3.8584 | -0.01044
3.8586 | -0.01039
3.8588 | -0.01035
3.859 | -0.01032
3.8592 | -0.01028
3.8594 | -0.01025
3.8596 | -0.01022
3.8598 | -0.0102
3.86 | -0.01018
3.8602 | -0.01016
3.8604 | -0.01015
3.8606 | -0.01014
3.8608 | -0.01013
3.861 | -0.01012
3.8612 | -0.01012
3.8614 | -0.01012
3.8616 | -0.01012
3.8618 | -0.01013
3.862 | -0.01014
3.8622 | -0.01015
3.8624 | -0.01016
3.8626 | -0.01017
3.8628 | -0.01019
3.863 | -0.01021
3.8632 | -0.01023
3.8634 | -0.01026
3.8636 | -0.01029
3.8638 | -0.01031
3.864 | -0.01034
3.8642 | -0.01037
3.8644 | -0.0104
3.8646 | -0.01044
3.8648 | -0.01047
3.865 | -0.01051
3.8652 | -0.01055
3.8654 | -0.01058
3.8656 | -0.01062
3.8658 | -0.01067
3.866 | -0.0107
3.8662 | -0.01075
3.8664 | -0.01078
3.8666 | -0.01082
3.8668 | -0.01086
3.867 | -0.0109
3.8672 | -0.01094
3.8674 | -0.01098
3.8676 | -0.01102
3.8678 | -0.01106
3.868 | -0.0111
3.8682 | -0.01113
3.8684 | -0.01117
3.8686 | -0.0112
3.8688 | -0.01123
3.869 | -0.01126
3.8692 | -0.01129
3.8694 | -0.01132
3.8696 | -0.01134
3.8698 | -0.01136
3.87 | -0.01139
3.8702 | -0.01141
3.8704 | -0.01142
3.8706 | -0.01143
3.8708 | -0.01144
3.871 | -0.01145
3.8712 | -0.01145
3.8714 | -0.01145
3.8716 | -0.01145
3.8718 | -0.01145
3.872 | -0.01144
3.8722 | -0.01143
3.8724 | -0.01141
3.8726 | -0.0114
3.8728 | -0.01138
3.873 | -0.01136
3.8732 | -0.01133
3.8734 | -0.01131
3.8736 | -0.01127
3.8738 | -0.01124
3.874 | -0.0112
3.8742 | -0.01116
3.8744 | -0.01112
3.8746 | -0.01108
3.8748 | -0.01103
3.875 | -0.01098
3.8752 | -0.01093
3.8754 | -0.01088
3.8756 | -0.01083
3.8758 | -0.01077
3.876 | -0.01072
3.8762 | -0.01066
3.8764 | -0.0106
3.8766 | -0.01054
3.8768 | -0.01048
3.877 | -0.01041
3.8772 | -0.01035
3.8774 | -0.01028
3.8776 | -0.01021
3.8778 | -0.01014
3.878 | -0.01007
3.8782 | -0.01001
3.8784 | -0.00994
3.8786 | -0.00987
3.8788 | -0.0098
3.879 | -0.00972
3.8792 | -0.00965
3.8794 | -0.00958
3.8796 | -0.0095
3.8798 | -0.00943
3.88 | -0.00936
3.8802 | -0.00929
3.8804 | -0.00921
3.8806 | -0.00914
3.8808 | -0.00906
3.881 | -0.00899
3.8812 | -0.00892
3.8814 | -0.00884
3.8816 | -0.00877
3.8818 | -0.0087
3.882 | -0.00863
3.8822 | -0.00855
3.8824 | -0.00848
3.8826 | -0.00841
3.8828 | -0.00833
3.883 | -0.00826
3.8832 | -0.00819
3.8834 | -0.00813
3.8836 | -0.00806
3.8838 | -0.00799
3.884 | -0.00792
3.8842 | -0.00786
3.8844 | -0.0078
3.8846 | -0.00774
3.8848 | -0.00767
3.885 | -0.00762
3.8852 | -0.00756
3.8854 | -0.0075
3.8856 | -0.00745
3.8858 | -0.0074
3.886 | -0.00734
3.8862 | -0.00729
3.8864 | -0.00724
3.8866 | -0.0072
3.8868 | -0.00715
3.887 | -0.00711
3.8872 | -0.00707
3.8874 | -0.00703
3.8876 | -0.00698
3.8878 | -0.00695
3.888 | -0.00691
3.8882 | -0.00687
3.8884 | -0.00684
3.8886 | -0.0068
3.8888 | -0.00677
3.889 | -0.00674
3.8892 | -0.00671
3.8894 | -0.00669
3.8896 | -0.00666
3.8898 | -0.00664
3.89 | -0.00661
3.8902 | -0.00659
3.8904 | -0.00656
3.8906 | -0.00654
3.8908 | -0.00652
3.891 | -0.00649
3.8912 | -0.00648
3.8914 | -0.00646
3.8916 | -0.00644
3.8918 | -0.00642
3.892 | -0.0064
3.8922 | -0.00638
3.8924 | -0.00636
3.8926 | -0.00634
3.8928 | -0.00633
3.893 | -0.00631
3.8932 | -0.00629
3.8934 | -0.00627
3.8936 | -0.00625
3.8938 | -0.00623
3.894 | -0.00621
3.8942 | -0.0062
3.8944 | -0.00618
3.8946 | -0.00616
3.8948 | -0.00615
3.895 | -0.00613
3.8952 | -0.00611
3.8954 | -0.0061
3.8956 | -0.00608
3.8958 | -0.00607
3.896 | -0.00605
3.8962 | -0.00604
3.8964 | -0.00602
3.8966 | -0.00601
3.8968 | -0.006
3.897 | -0.00598
3.8972 | -0.00597
3.8974 | -0.00596
3.8976 | -0.00595
3.8978 | -0.00594
3.898 | -0.00593
3.8982 | -0.00592
3.8984 | -0.00592
3.8986 | -0.00591
3.8988 | -0.0059
3.899 | -0.0059
3.8992 | -0.00589
3.8994 | -0.00589
3.8996 | -0.00588
3.8998 | -0.00588
3.9 | -0.00587
3.9002 | -0.00587
3.9004 | -0.00586
3.9006 | -0.00585
3.9008 | -0.00585
3.901 | -0.00584
3.9012 | -0.00583
3.9014 | -0.00582
3.9016 | -0.0058
3.9018 | -0.00579
3.902 | -0.00577
3.9022 | -0.00576
3.9024 | -0.00574
3.9026 | -0.00572
3.9028 | -0.0057
3.903 | -0.00567
3.9032 | -0.00565
3.9034 | -0.00562
3.9036 | -0.00558
3.9038 | -0.00554
3.904 | -0.00551
3.9042 | -0.00546
3.9044 | -0.00542
3.9046 | -0.00537
3.9048 | -0.00531
3.905 | -0.00526
3.9052 | -0.0052
3.9054 | -0.00514
3.9056 | -0.00507
3.9058 | -0.005
3.906 | -0.00493
3.9062 | -0.00486
3.9064 | -0.00478
3.9066 | -0.00471
3.9068 | -0.00463
3.907 | -0.00455
3.9072 | -0.00446
3.9074 | -0.00438
3.9076 | -0.00429
3.9078 | -0.0042
3.908 | -0.00411
3.9082 | -0.00402
3.9084 | -0.00393
3.9086 | -0.00383
3.9088 | -0.00374
3.909 | -0.00365
3.9092 | -0.00356
3.9094 | -0.00347
3.9096 | -0.00337
3.9098 | -0.00328
3.91 | -0.00319
3.9102 | -0.0031
3.9104 | -0.00302
3.9106 | -0.00293
3.9108 | -0.00285
3.911 | -0.00277
3.9112 | -0.00269
3.9114 | -0.00261
3.9116 | -0.00253
3.9118 | -0.00247
3.912 | -0.0024
3.9122 | -0.00233
3.9124 | -0.00227
3.9126 | -0.0022
3.9128 | -0.00215
3.913 | -0.00209
3.9132 | -0.00204
3.9134 | -0.00199
3.9136 | -0.00194
3.9138 | -0.0019
3.914 | -0.00186
3.9142 | -0.00182
3.9144 | -0.00179
3.9146 | -0.00176
3.9148 | -0.00173
3.915 | -0.00171
3.9152 | -0.00168
3.9154 | -0.00166
3.9156 | -0.00165
3.9158 | -0.00164
3.916 | -0.00163
3.9162 | -0.00162
3.9164 | -0.00161
3.9166 | -0.00161
3.9168 | -0.00161
3.917 | -0.00161
3.9172 | -0.00161
3.9174 | -0.00162
3.9176 | -0.00163
3.9178 | -0.00164
3.918 | -0.00166
3.9182 | -0.00168
3.9184 | -0.0017
3.9186 | -0.00173
3.9188 | -0.00175
3.919 | -0.00178
3.9192 | -0.00181
3.9194 | -0.00184
3.9196 | -0.00188
3.9198 | -0.00192
3.92 | -0.00196
3.9202 | -0.00201
3.9204 | -0.00205
3.9206 | -0.00211
3.9208 | -0.00216
3.921 | -0.00222
3.9212 | -0.00227
3.9214 | -0.00233
3.9216 | -0.0024
3.9218 | -0.00246
3.922 | -0.00253
3.9222 | -0.0026
3.9224 | -0.00267
3.9226 | -0.00274
3.9228 | -0.00282
3.923 | -0.0029
3.9232 | -0.00297
3.9234 | -0.00306
3.9236 | -0.00314
3.9238 | -0.00322
3.924 | -0.0033
3.9242 | -0.00339
3.9244 | -0.00347
3.9246 | -0.00355
3.9248 | -0.00364
3.925 | -0.00373
3.9252 | -0.00381
3.9254 | -0.0039
3.9256 | -0.00398
3.9258 | -0.00406
3.926 | -0.00415
3.9262 | -0.00423
3.9264 | -0.00431
3.9266 | -0.00439
3.9268 | -0.00446
3.927 | -0.00454
3.9272 | -0.00461
3.9274 | -0.00468
3.9276 | -0.00475
3.9278 | -0.00481
3.928 | -0.00488
3.9282 | -0.00494
3.9284 | -0.005
3.9286 | -0.00506
3.9288 | -0.00511
3.929 | -0.00516
3.9292 | -0.00521
3.9294 | -0.00525
3.9296 | -0.0053
3.9298 | -0.00534
3.93 | -0.00538
3.9302 | -0.00542
3.9304 | -0.00545
3.9306 | -0.00548
3.9308 | -0.00551
3.931 | -0.00554
3.9312 | -0.00557
3.9314 | -0.0056
3.9316 | -0.00562
3.9318 | -0.00564
3.932 | -0.00566
3.9322 | -0.00569
3.9324 | -0.00571
3.9326 | -0.00573
3.9328 | -0.00575
3.933 | -0.00577
3.9332 | -0.00579
3.9334 | -0.00582
3.9336 | -0.00584
3.9338 | -0.00586
3.934 | -0.00589
3.9342 | -0.00591
3.9344 | -0.00594
3.9346 | -0.00597
3.9348 | -0.006
3.935 | -0.00603
3.9352 | -0.00606
3.9354 | -0.0061
3.9356 | -0.00614
3.9358 | -0.00618
3.936 | -0.00621
3.9362 | -0.00626
3.9364 | -0.0063
3.9366 | -0.00634
3.9368 | -0.00639
3.937 | -0.00643
3.9372 | -0.00648
3.9374 | -0.00653
3.9376 | -0.00658
3.9378 | -0.00662
3.938 | -0.00667
3.9382 | -0.00672
3.9384 | -0.00677
3.9386 | -0.00682
3.9388 | -0.00687
3.939 | -0.00691
3.9392 | -0.00696
3.9394 | -0.007
3.9396 | -0.00704
3.9398 | -0.00708
3.94 | -0.00712
3.9402 | -0.00716
3.9404 | -0.00719
3.9406 | -0.00722
3.9408 | -0.00725
3.941 | -0.00728
3.9412 | -0.0073
3.9414 | -0.00732
3.9416 | -0.00734
3.9418 | -0.00735
3.942 | -0.00736
3.9422 | -0.00737
3.9424 | -0.00738
3.9426 | -0.00738
3.9428 | -0.00738
3.943 | -0.00738
3.9432 | -0.00738
3.9434 | -0.00737
3.9436 | -0.00736
3.9438 | -0.00735
3.944 | -0.00733
3.9442 | -0.00731
3.9444 | -0.0073
3.9446 | -0.00728
3.9448 | -0.00726
3.945 | -0.00723
3.9452 | -0.00721
3.9454 | -0.00718
3.9456 | -0.00716
3.9458 | -0.00713
3.946 | -0.0071
3.9462 | -0.00708
3.9464 | -0.00705
3.9466 | -0.00702
3.9468 | -0.007
3.947 | -0.00697
3.9472 | -0.00695
3.9474 | -0.00692
3.9476 | -0.0069
3.9478 | -0.00688
3.948 | -0.00685
3.9482 | -0.00683
3.9484 | -0.00681
3.9486 | -0.00679
3.9488 | -0.00677
3.949 | -0.00676
3.9492 | -0.00674
3.9494 | -0.00673
3.9496 | -0.00672
3.9498 | -0.00671
3.95 | -0.0067
3.9502 | -0.00669
3.9504 | -0.00668
3.9506 | -0.00667
3.9508 | -0.00666
3.951 | -0.00666
3.9512 | -0.00665
3.9514 | -0.00665
3.9516 | -0.00664
3.9518 | -0.00664
3.952 | -0.00664
3.9522 | -0.00664
3.9524 | -0.00664
3.9526 | -0.00664
3.9528 | -0.00664
3.953 | -0.00664
3.9532 | -0.00664
3.9534 | -0.00665
3.9536 | -0.00665
3.9538 | -0.00666
3.954 | -0.00666
3.9542 | -0.00666
3.9544 | -0.00667
3.9546 | -0.00667
3.9548 | -0.00668
3.955 | -0.00668
3.9552 | -0.00669
3.9554 | -0.00669
3.9556 | -0.0067
3.9558 | -0.00671
3.956 | -0.00671
3.9562 | -0.00672
3.9564 | -0.00673
3.9566 | -0.00674
3.9568 | -0.00675
3.957 | -0.00676
3.9572 | -0.00677
3.9574 | -0.00678
3.9576 | -0.0068
3.9578 | -0.00681
3.958 | -0.00682
3.9582 | -0.00684
3.9584 | -0.00686
3.9586 | -0.00688
3.9588 | -0.0069
3.959 | -0.00692
3.9592 | -0.00695
3.9594 | -0.00697
3.9596 | -0.007
3.9598 | -0.00702
3.96 | -0.00705
3.9602 | -0.00708
3.9604 | -0.00711
3.9606 | -0.00714
3.9608 | -0.00717
3.961 | -0.00721
3.9612 | -0.00724
3.9614 | -0.00728
3.9616 | -0.00731
3.9618 | -0.00735
3.962 | -0.00739
3.9622 | -0.00743
3.9624 | -0.00747
3.9626 | -0.00751
3.9628 | -0.00755
3.963 | -0.00759
3.9632 | -0.00763
3.9634 | -0.00767
3.9636 | -0.00771
3.9638 | -0.00776
3.964 | -0.00779
3.9642 | -0.00784
3.9644 | -0.00787
3.9646 | -0.00791
3.9648 | -0.00795
3.965 | -0.00798
3.9652 | -0.00802
3.9654 | -0.00805
3.9656 | -0.00808
3.9658 | -0.00811
3.966 | -0.00814
3.9662 | -0.00816
3.9664 | -0.00818
3.9666 | -0.0082
3.9668 | -0.00821
3.967 | -0.00822
3.9672 | -0.00823
3.9674 | -0.00824
3.9676 | -0.00825
3.9678 | -0.00825
3.968 | -0.00825
3.9682 | -0.00824
3.9684 | -0.00824
3.9686 | -0.00823
3.9688 | -0.00822
3.969 | -0.0082
3.9692 | -0.00819
3.9694 | -0.00817
3.9696 | -0.00815
3.9698 | -0.00813
3.97 | -0.0081
3.9702 | -0.00808
3.9704 | -0.00805
3.9706 | -0.00802
3.9708 | -0.00799
3.971 | -0.00796
3.9712 | -0.00793
3.9714 | -0.0079
3.9716 | -0.00787
3.9718 | -0.00784
3.972 | -0.00781
3.9722 | -0.00777
3.9724 | -0.00774
3.9726 | -0.00772
3.9728 | -0.00769
3.973 | -0.00766
3.9732 | -0.00764
3.9734 | -0.00761
3.9736 | -0.00759
3.9738 | -0.00758
3.974 | -0.00756
3.9742 | -0.00755
3.9744 | -0.00754
3.9746 | -0.00753
3.9748 | -0.00753
3.975 | -0.00752
3.9752 | -0.00753
3.9754 | -0.00753
3.9756 | -0.00754
3.9758 | -0.00755
3.976 | -0.00756
3.9762 | -0.00758
3.9764 | -0.00761
3.9766 | -0.00763
3.9768 | -0.00766
3.977 | -0.0077
3.9772 | -0.00774
3.9774 | -0.00778
3.9776 | -0.00782
3.9778 | -0.00787
3.978 | -0.00793
3.9782 | -0.00799
3.9784 | -0.00804
3.9786 | -0.0081
3.9788 | -0.00817
3.979 | -0.00823
3.9792 | -0.0083
3.9794 | -0.00837
3.9796 | -0.00845
3.9798 | -0.00852
3.98 | -0.0086
3.9802 | -0.00868
3.9804 | -0.00876
3.9806 | -0.00884
3.9808 | -0.00893
3.981 | -0.00902
3.9812 | -0.0091
3.9814 | -0.00919
3.9816 | -0.00927
3.9818 | -0.00936
3.982 | -0.00945
3.9822 | -0.00953
3.9824 | -0.00961
3.9826 | -0.0097
3.9828 | -0.00978
3.983 | -0.00986
3.9832 | -0.00994
3.9834 | -0.01002
3.9836 | -0.01009
3.9838 | -0.01016
3.984 | -0.01023
3.9842 | -0.0103
3.9844 | -0.01036
3.9846 | -0.01042
3.9848 | -0.01048
3.985 | -0.01054
3.9852 | -0.01059
3.9854 | -0.01063
3.9856 | -0.01068
3.9858 | -0.01072
3.986 | -0.01076
3.9862 | -0.01079
3.9864 | -0.01082
3.9866 | -0.01085
3.9868 | -0.01088
3.987 | -0.0109
3.9872 | -0.01092
3.9874 | -0.01093
3.9876 | -0.01095
3.9878 | -0.01096
3.988 | -0.01096
3.9882 | -0.01097
3.9884 | -0.01098
3.9886 | -0.01098
3.9888 | -0.01098
3.989 | -0.01097
3.9892 | -0.01097
3.9894 | -0.01096
3.9896 | -0.01095
3.9898 | -0.01095
3.99 | -0.01093
3.9902 | -0.01092
3.9904 | -0.01091
3.9906 | -0.0109
3.9908 | -0.01088
3.991 | -0.01087
3.9912 | -0.01085
3.9914 | -0.01084
3.9916 | -0.01083
3.9918 | -0.01081
3.992 | -0.0108
3.9922 | -0.01078
3.9924 | -0.01077
3.9926 | -0.01076
3.9928 | -0.01075
3.993 | -0.01074
3.9932 | -0.01073
3.9934 | -0.01073
3.9936 | -0.01073
3.9938 | -0.01072
3.994 | -0.01072
3.9942 | -0.01072
3.9944 | -0.01072
3.9946 | -0.01073
3.9948 | -0.01073
3.995 | -0.01074
3.9952 | -0.01075
3.9954 | -0.01076
3.9956 | -0.01078
3.9958 | -0.01079
3.996 | -0.01081
3.9962 | -0.01082
3.9964 | -0.01084
3.9966 | -0.01086
3.9968 | -0.01089
3.997 | -0.01091
3.9972 | -0.01094
3.9974 | -0.01097
3.9976 | -0.011
3.9978 | -0.01103
3.998 | -0.01106
3.9982 | -0.01109
3.9984 | -0.01112
3.9986 | -0.01116
3.9988 | -0.01119
3.999 | -0.01122
3.9992 | -0.01126
3.9994 | -0.01129
3.9996 | -0.01133
3.9998 | -0.01136
4 | -0.0114
4.0002 | -0.01143
4.0004 | -0.01146
4.0006 | -0.01149
4.0008 | -0.01152
4.001 | -0.01155
4.0012 | -0.01157
4.0014 | -0.0116
4.0016 | -0.00673
4.0018 | -0.00675
4.002 | -0.00678
4.0022 | -0.0068
4.0024 | -0.00683
4.0026 | -0.00685
4.0028 | -0.00687
4.003 | -0.00689
4.0032 | -0.0069
4.0034 | -0.00692
4.0036 | -0.00693
4.0038 | -0.00694
4.004 | -0.00695
4.0042 | -0.00695
4.0044 | -0.00696
4.0046 | -0.00696
4.0048 | -0.00696
4.005 | -0.00696
4.0052 | -0.00695
4.0054 | -0.00695
4.0056 | -0.00694
4.0058 | -0.00692
4.006 | -0.0069
4.0062 | -0.00689
4.0064 | -0.00687
4.0066 | -0.00684
4.0068 | -0.00682
4.007 | -0.00679
4.0072 | -0.00675
4.0074 | -0.00671
4.0076 | -0.00667
4.0078 | -0.00662
4.008 | -0.00657
4.0082 | -0.00652
4.0084 | -0.00646
4.0086 | -0.00641
4.0088 | -0.00634
4.009 | -0.00627
4.0092 | -0.0062
4.0094 | -0.00612
4.0096 | -0.00604
4.0098 | -0.00596
4.01 | -0.00587
4.0102 | -0.00578
4.0104 | -0.00568
4.0106 | -0.00558
4.0108 | -0.00547
4.011 | -0.00537
4.0112 | -0.00526
4.0114 | -0.00514
4.0116 | -0.00502
4.0118 | -0.0049
4.012 | -0.00478
4.0122 | -0.00465
4.0124 | -0.00452
4.0126 | -0.00439
4.0128 | -0.00426
4.013 | -0.00413
4.0132 | -0.004
4.0134 | -0.00387
4.0136 | -0.00374
4.0138 | -0.00361
4.014 | -0.00347
4.0142 | -0.00334
4.0144 | -0.00321
4.0146 | -0.00308
4.0148 | -0.00295
4.015 | -0.00283
4.0152 | -0.00271
4.0154 | -0.00259
4.0156 | -0.00247
4.0158 | -0.00236
4.016 | -0.00225
4.0162 | -0.00215
4.0164 | -0.00205
4.0166 | -0.00196
4.0168 | -0.00187
4.017 | -0.00179
4.0172 | -0.00172
4.0174 | -0.00165
4.0176 | -0.00158
4.0178 | -0.00153
4.018 | -0.00147
4.0182 | -0.00143
4.0184 | -0.00138
4.0186 | -0.00135
4.0188 | -0.00132
4.019 | -0.0013
4.0192 | -0.00129
4.0194 | -0.00128
4.0196 | -0.00128
4.0198 | -0.00128
4.02 | -0.00128
4.0202 | -0.0013
4.0204 | -0.00131
4.0206 | -0.00133
4.0208 | -0.00136
4.021 | -0.00139
4.0212 | -0.00143
4.0214 | -0.00146
4.0216 | -0.0015
4.0218 | -0.00154
4.022 | -0.00159
4.0222 | -0.00164
4.0224 | -0.00169
4.0226 | -0.00174
4.0228 | -0.0018
4.023 | -0.00186
4.0232 | -0.00191
4.0234 | -0.00197
4.0236 | -0.00203
4.0238 | -0.00209
4.024 | -0.00215
4.0242 | -0.0022
4.0244 | -0.00227
4.0246 | -0.00232
4.0248 | -0.00238
4.025 | -0.00244
4.0252 | -0.0025
4.0254 | -0.00255
4.0256 | -0.0026
4.0258 | -0.00266
4.026 | -0.00271
4.0262 | -0.00276
4.0264 | -0.00281
4.0266 | -0.00285
4.0268 | -0.0029
4.027 | -0.00295
4.0272 | -0.00299
4.0274 | -0.00304
4.0276 | -0.00308
4.0278 | -0.00312
4.028 | -0.00317
4.0282 | -0.00321
4.0284 | -0.00325
4.0286 | -0.00329
4.0288 | -0.00334
4.029 | -0.00338
4.0292 | -0.00342
4.0294 | -0.00347
4.0296 | -0.00351
4.0298 | -0.00355
4.03 | -0.0036
4.0302 | -0.00365
4.0304 | -0.0037
4.0306 | -0.00375
4.0308 | -0.0038
4.031 | -0.00386
4.0312 | -0.00391
4.0314 | -0.00398
4.0316 | -0.00404
4.0318 | -0.0041
4.032 | -0.00417
4.0322 | -0.00424
4.0324 | -0.00431
4.0326 | -0.00438
4.0328 | -0.00445
4.033 | -0.00453
4.0332 | -0.0046
4.0334 | -0.00468
4.0336 | -0.00477
4.0338 | -0.00485
4.034 | -0.00493
4.0342 | -0.00501
4.0344 | -0.0051
4.0346 | -0.00519
4.0348 | -0.00529
4.035 | -0.00538
4.0352 | -0.00547
4.0354 | -0.00556
4.0356 | -0.00565
4.0358 | -0.00575
4.036 | -0.00584
4.0362 | -0.00593
4.0364 | -0.00602
4.0366 | -0.00611
4.0368 | -0.0062
4.037 | -0.00629
4.0372 | -0.00637
4.0374 | -0.00646
4.0376 | -0.00654
4.0378 | -0.00662
4.038 | -0.0067
4.0382 | -0.00678
4.0384 | -0.00686
4.0386 | -0.00694
4.0388 | -0.00701
4.039 | -0.00708
4.0392 | -0.00715
4.0394 | -0.00721
4.0396 | -0.00728
4.0398 | -0.00735
4.04 | -0.00741
4.0402 | -0.00747
4.0404 | -0.00753
4.0406 | -0.00759
4.0408 | -0.00764
4.041 | -0.0077
4.0412 | -0.00775
4.0414 | -0.00781
4.0416 | -0.00786
4.0418 | -0.00791
4.042 | -0.00796
4.0422 | -0.00802
4.0424 | -0.00807
4.0426 | -0.00812
4.0428 | -0.00817
4.043 | -0.00823
4.0432 | -0.00828
4.0434 | -0.00833
4.0436 | -0.00838
4.0438 | -0.00843
4.044 | -0.00849
4.0442 | -0.00854
4.0444 | -0.0086
4.0446 | -0.00865
4.0448 | -0.00871
4.045 | -0.00876
4.0452 | -0.00882
4.0454 | -0.00888
4.0456 | -0.00894
4.0458 | -0.009
4.046 | -0.00906
4.0462 | -0.00912
4.0464 | -0.00919
4.0466 | -0.00925
4.0468 | -0.00932
4.047 | -0.00938
4.0472 | -0.00945
4.0474 | -0.00952
4.0476 | -0.00958
4.0478 | -0.00965
4.048 | -0.00971
4.0482 | -0.00978
4.0484 | -0.00985
4.0486 | -0.00992
4.0488 | -0.00998
4.049 | -0.01005
4.0492 | -0.01011
4.0494 | -0.01018
4.0496 | -0.01025
4.0498 | -0.01032
4.05 | -0.01039
4.0502 | -0.01045
4.0504 | -0.01052
4.0506 | -0.01058
4.0508 | -0.01064
4.051 | -0.0107
4.0512 | -0.01077
4.0514 | -0.01083
4.0516 | -0.01089
4.0518 | -0.01095
4.052 | -0.01101
4.0522 | -0.01107
4.0524 | -0.01113
4.0526 | -0.01118
4.0528 | -0.01124
4.053 | -0.01129
4.0532 | -0.01134
4.0534 | -0.01139
4.0536 | -0.01144
4.0538 | -0.01149
4.054 | -0.01154
4.0542 | -0.01159
4.0544 | -0.01164
4.0546 | -0.01168
4.0548 | -0.01172
4.055 | -0.01177
4.0552 | -0.0118
4.0554 | -0.01184
4.0556 | -0.01188
4.0558 | -0.01192
4.056 | -0.01195
4.0562 | -0.01198
4.0564 | -0.01201
4.0566 | -0.01204
4.0568 | -0.01207
4.057 | -0.0121
4.0572 | -0.01213
4.0574 | -0.01215
4.0576 | -0.01218
4.0578 | -0.0122
4.058 | -0.01222
4.0582 | -0.01224
4.0584 | -0.01226
4.0586 | -0.01228
4.0588 | -0.0123
4.059 | -0.01231
4.0592 | -0.01233
4.0594 | -0.01234
4.0596 | -0.01236
4.0598 | -0.01237
4.06 | -0.01238
4.0602 | -0.01239
4.0604 | -0.0124
4.0606 | -0.01241
4.0608 | -0.01242
4.061 | -0.01243
4.0612 | -0.01244
4.0614 | -0.01245
4.0616 | -0.01246
4.0618 | -0.01246
4.062 | -0.01247
4.0622 | -0.01248
4.0624 | -0.01248
4.0626 | -0.01249
4.0628 | -0.01249
4.063 | -0.01249
4.0632 | -0.0125
4.0634 | -0.0125
4.0636 | -0.0125
4.0638 | -0.0125
4.064 | -0.01251
4.0642 | -0.01251
4.0644 | -0.01251
4.0646 | -0.0125
4.0648 | -0.0125
4.065 | -0.0125
4.0652 | -0.0125
4.0654 | -0.01249
4.0656 | -0.01249
4.0658 | -0.01248
4.066 | -0.01247
4.0662 | -0.01246
4.0664 | -0.01245
4.0666 | -0.01244
4.0668 | -0.01243
4.067 | -0.01241
4.0672 | -0.0124
4.0674 | -0.01238
4.0676 | -0.01236
4.0678 | -0.01235
4.068 | -0.01233
4.0682 | -0.01231
4.0684 | -0.01229
4.0686 | -0.01226
4.0688 | -0.01224
4.069 | -0.01221
4.0692 | -0.01218
4.0694 | -0.01216
4.0696 | -0.01213
4.0698 | -0.0121
4.07 | -0.01206
4.0702 | -0.01203
4.0704 | -0.012
4.0706 | -0.01197
4.0708 | -0.01193
4.071 | -0.0119
4.0712 | -0.01186
4.0714 | -0.01182
4.0716 | -0.01179
4.0718 | -0.01175
4.072 | -0.01171
4.0722 | -0.01167
4.0724 | -0.01164
4.0726 | -0.0116
4.0728 | -0.01156
4.073 | -0.01152
4.0732 | -0.01149
4.0734 | -0.01145
4.0736 | -0.01142
4.0738 | -0.01138
4.074 | -0.01135
4.0742 | -0.01131
4.0744 | -0.01128
4.0746 | -0.01125
4.0748 | -0.01121
4.075 | -0.01118
4.0752 | -0.01115
4.0754 | -0.01112
4.0756 | -0.01109
4.0758 | -0.01107
4.076 | -0.01104
4.0762 | -0.01102
4.0764 | -0.01099
4.0766 | -0.01098
4.0768 | -0.01096
4.077 | -0.01094
4.0772 | -0.01092
4.0774 | -0.0109
4.0776 | -0.01088
4.0778 | -0.01087
4.078 | -0.01085
4.0782 | -0.01084
4.0784 | -0.01083
4.0786 | -0.01082
4.0788 | -0.01081
4.079 | -0.0108
4.0792 | -0.01079
4.0794 | -0.01078
4.0796 | -0.01078
4.0798 | -0.01077
4.08 | -0.01077
4.0802 | -0.01076
4.0804 | -0.01076
4.0806 | -0.01075
4.0808 | -0.01075
4.081 | -0.01075
4.0812 | -0.01074
4.0814 | -0.01073
4.0816 | -0.01073
4.0818 | -0.01072
4.082 | -0.01071
4.0822 | -0.0107
4.0824 | -0.01069
4.0826 | -0.01068
4.0828 | -0.01067
4.083 | -0.01065
4.0832 | -0.01064
4.0834 | -0.01062
4.0836 | -0.01061
4.0838 | -0.01059
4.084 | -0.01057
4.0842 | -0.01055
4.0844 | -0.01052
4.0846 | -0.0105
4.0848 | -0.01047
4.085 | -0.01044
4.0852 | -0.0104
4.0854 | -0.01037
4.0856 | -0.01034
4.0858 | -0.0103
4.086 | -0.01026
4.0862 | -0.01022
4.0864 | -0.01017
4.0866 | -0.01013
4.0868 | -0.01008
4.087 | -0.01003
4.0872 | -0.00998
4.0874 | -0.00993
4.0876 | -0.00988
4.0878 | -0.00982
4.088 | -0.00976
4.0882 | -0.00971
4.0884 | -0.00965
4.0886 | -0.00958
4.0888 | -0.00952
4.089 | -0.00946
4.0892 | -0.0094
4.0894 | -0.00934
4.0896 | -0.00927
4.0898 | -0.00921
4.09 | -0.00914
4.0902 | -0.00908
4.0904 | -0.00901
4.0906 | -0.00894
4.0908 | -0.00887
4.091 | -0.00881
4.0912 | -0.00874
4.0914 | -0.00868
4.0916 | -0.00861
4.0918 | -0.00855
4.092 | -0.00848
4.0922 | -0.00842
4.0924 | -0.00836
4.0926 | -0.0083
4.0928 | -0.00824
4.093 | -0.00818
4.0932 | -0.00812
4.0934 | -0.00807
4.0936 | -0.00801
4.0938 | -0.00796
4.094 | -0.00791
4.0942 | -0.00785
4.0944 | -0.0078
4.0946 | -0.00775
4.0948 | -0.0077
4.095 | -0.00765
4.0952 | -0.00761
4.0954 | -0.00756
4.0956 | -0.00752
4.0958 | -0.00748
4.096 | -0.00744
4.0962 | -0.0074
4.0964 | -0.00736
4.0966 | -0.00733
4.0968 | -0.00729
4.097 | -0.00726
4.0972 | -0.00722
4.0974 | -0.00719
4.0976 | -0.00716
4.0978 | -0.00713
4.098 | -0.0071
4.0982 | -0.00708
4.0984 | -0.00705
4.0986 | -0.00703
4.0988 | -0.007
4.099 | -0.00698
4.0992 | -0.00696
4.0994 | -0.00694
4.0996 | -0.00692
4.0998 | -0.0069
4.1 | -0.00689
4.1002 | -0.00687
4.1004 | -0.00685
4.1006 | -0.00684
4.1008 | -0.00682
4.101 | -0.0068
4.1012 | -0.00679
4.1014 | -0.00678
4.1016 | -0.00677
4.1018 | -0.00675
4.102 | -0.00674
4.1022 | -0.00673
4.1024 | -0.00672
4.1026 | -0.00671
4.1028 | -0.00671
4.103 | -0.0067
4.1032 | -0.00669
4.1034 | -0.00668
4.1036 | -0.00667
4.1038 | -0.00667
4.104 | -0.00666
4.1042 | -0.00665
4.1044 | -0.00664
4.1046 | -0.00664
4.1048 | -0.00663
4.105 | -0.00662
4.1052 | -0.00661
4.1054 | -0.0066
4.1056 | -0.00659
4.1058 | -0.00658
4.106 | -0.00657
4.1062 | -0.00656
4.1064 | -0.00654
4.1066 | -0.00653
4.1068 | -0.00651
4.107 | -0.00649
4.1072 | -0.00647
4.1074 | -0.00645
4.1076 | -0.00643
4.1078 | -0.00641
4.108 | -0.00639
4.1082 | -0.00636
4.1084 | -0.00633
4.1086 | -0.00631
4.1088 | -0.00628
4.109 | -0.00625
4.1092 | -0.00621
4.1094 | -0.00618
4.1096 | -0.00614
4.1098 | -0.0061
4.11 | -0.00606
4.1102 | -0.00602
4.1104 | -0.00598
4.1106 | -0.00594
4.1108 | -0.0059
4.111 | -0.00585
4.1112 | -0.00581
4.1114 | -0.00577
4.1116 | -0.00572
4.1118 | -0.00567
4.112 | -0.00563
4.1122 | -0.00558
4.1124 | -0.00554
4.1126 | -0.00549
4.1128 | -0.00544
4.113 | -0.0054
4.1132 | -0.00536
4.1134 | -0.00531
4.1136 | -0.00527
4.1138 | -0.00523
4.114 | -0.00519
4.1142 | -0.00516
4.1144 | -0.00513
4.1146 | -0.00509
4.1148 | -0.00507
4.115 | -0.00504
4.1152 | -0.00502
4.1154 | -0.005
4.1156 | -0.00498
4.1158 | -0.00496
4.116 | -0.00495
4.1162 | -0.00494
4.1164 | -0.00494
4.1166 | -0.00494
4.1168 | -0.00494
4.117 | -0.00494
4.1172 | -0.00495
4.1174 | -0.00496
4.1176 | -0.00498
4.1178 | -0.005
4.118 | -0.00502
4.1182 | -0.00505
4.1184 | -0.00508
4.1186 | -0.00511
4.1188 | -0.00514
4.119 | -0.00518
4.1192 | -0.00522
4.1194 | -0.00526
4.1196 | -0.00531
4.1198 | -0.00536
4.12 | -0.00541
4.1202 | -0.00546
4.1204 | -0.00552
4.1206 | -0.00557
4.1208 | -0.00563
4.121 | -0.00569
4.1212 | -0.00575
4.1214 | -0.00581
4.1216 | -0.00587
4.1218 | -0.00593
4.122 | -0.006
4.1222 | -0.00606
4.1224 | -0.00613
4.1226 | -0.0062
4.1228 | -0.00626
4.123 | -0.00632
4.1232 | -0.00638
4.1234 | -0.00644
4.1236 | -0.00651
4.1238 | -0.00657
4.124 | -0.00662
4.1242 | -0.00668
4.1244 | -0.00674
4.1246 | -0.00679
4.1248 | -0.00685
4.125 | -0.0069
4.1252 | -0.00695
4.1254 | -0.007
4.1256 | -0.00705
4.1258 | -0.00709
4.126 | -0.00713
4.1262 | -0.00717
4.1264 | -0.0072
4.1266 | -0.00724
4.1268 | -0.00727
4.127 | -0.0073
4.1272 | -0.00733
4.1274 | -0.00736
4.1276 | -0.00738
4.1278 | -0.0074
4.128 | -0.00741
4.1282 | -0.00743
4.1284 | -0.00744
4.1286 | -0.00744
4.1288 | -0.00745
4.129 | -0.00745
4.1292 | -0.00745
4.1294 | -0.00744
4.1296 | -0.00744
4.1298 | -0.00743
4.13 | -0.00741
4.1302 | -0.0074
4.1304 | -0.00738
4.1306 | -0.00735
4.1308 | -0.00733
4.131 | -0.0073
4.1312 | -0.00727
4.1314 | -0.00724
4.1316 | -0.0072
4.1318 | -0.00717
4.132 | -0.00713
4.1322 | -0.00709
4.1324 | -0.00705
4.1326 | -0.00701
4.1328 | -0.00697
4.133 | -0.00692
4.1332 | -0.00687
4.1334 | -0.00683
4.1336 | -0.00678
4.1338 | -0.00674
4.134 | -0.00669
4.1342 | -0.00664
4.1344 | -0.0066
4.1346 | -0.00656
4.1348 | -0.00651
4.135 | -0.00647
4.1352 | -0.00643
4.1354 | -0.00639
4.1356 | -0.00636
4.1358 | -0.00633
4.136 | -0.00629
4.1362 | -0.00627
4.1364 | -0.00624
4.1366 | -0.00621
4.1368 | -0.00619
4.137 | -0.00618
4.1372 | -0.00616
4.1374 | -0.00615
4.1376 | -0.00614
4.1378 | -0.00614
4.138 | -0.00615
4.1382 | -0.00615
4.1384 | -0.00616
4.1386 | -0.00617
4.1388 | -0.00619
4.139 | -0.00621
4.1392 | -0.00624
4.1394 | -0.00627
4.1396 | -0.0063
4.1398 | -0.00634
4.14 | -0.00638
4.1402 | -0.00643
4.1404 | -0.00648
4.1406 | -0.00654
4.1408 | -0.0066
4.141 | -0.00667
4.1412 | -0.00673
4.1414 | -0.0068
4.1416 | -0.00687
4.1418 | -0.00695
4.142 | -0.00703
4.1422 | -0.00711
4.1424 | -0.00719
4.1426 | -0.00727
4.1428 | -0.00736
4.143 | -0.00744
4.1432 | -0.00753
4.1434 | -0.00762
4.1436 | -0.00771
4.1438 | -0.00779
4.144 | -0.00788
4.1442 | -0.00797
4.1444 | -0.00805
4.1446 | -0.00814
4.1448 | -0.00822
4.145 | -0.0083
4.1452 | -0.00838
4.1454 | -0.00846
4.1456 | -0.00854
4.1458 | -0.00861
4.146 | -0.00869
4.1462 | -0.00876
4.1464 | -0.00883
4.1466 | -0.0089
4.1468 | -0.00896
4.147 | -0.00902
4.1472 | -0.00909
4.1474 | -0.00914
4.1476 | -0.0092
4.1478 | -0.00925
4.148 | -0.00929
4.1482 | -0.00934
4.1484 | -0.00938
4.1486 | -0.00943
4.1488 | -0.00947
4.149 | -0.00951
4.1492 | -0.00954
4.1494 | -0.00958
4.1496 | -0.00961
4.1498 | -0.00964
4.15 | -0.00968
4.1502 | -0.00971
4.1504 | -0.00974
4.1506 | -0.00977
4.1508 | -0.0098
4.151 | -0.00983
4.1512 | -0.00985
4.1514 | -0.00988
4.1516 | -0.00991
4.1518 | -0.00994
4.152 | -0.00998
4.1522 | -0.01001
4.1524 | -0.01003
4.1526 | -0.01006
4.1528 | -0.01009
4.153 | -0.01012
4.1532 | -0.01015
4.1534 | -0.01017
4.1536 | -0.01021
4.1538 | -0.01024
4.154 | -0.01027
4.1542 | -0.01029
4.1544 | -0.01032
4.1546 | -0.01035
4.1548 | -0.01039
4.155 | -0.01042
4.1552 | -0.01044
4.1554 | -0.01047
4.1556 | -0.0105
4.1558 | -0.01052
4.156 | -0.01055
4.1562 | -0.01058
4.1564 | -0.0106
4.1566 | -0.01063
4.1568 | -0.01066
4.157 | -0.01068
4.1572 | -0.0107
4.1574 | -0.01073
4.1576 | -0.01075
4.1578 | -0.01077
4.158 | -0.01078
4.1582 | -0.0108
4.1584 | -0.01081
4.1586 | -0.01083
4.1588 | -0.01085
4.159 | -0.01086
4.1592 | -0.01086
4.1594 | -0.01087
4.1596 | -0.01088
4.1598 | -0.01088
4.16 | -0.01089
4.1602 | -0.01089
4.1604 | -0.01089
4.1606 | -0.01089
4.1608 | -0.01088
4.161 | -0.01088
4.1612 | -0.01087
4.1614 | -0.01086
4.1616 | -0.01085
4.1618 | -0.01083
4.162 | -0.01081
4.1622 | -0.01079
4.1624 | -0.01077
4.1626 | -0.01074
4.1628 | -0.01072
4.163 | -0.01068
4.1632 | -0.01065
4.1634 | -0.01062
4.1636 | -0.01058
4.1638 | -0.01053
4.164 | -0.01049
4.1642 | -0.01045
4.1644 | -0.0104
4.1646 | -0.01034
4.1648 | -0.01029
4.165 | -0.01022
4.1652 | -0.01016
4.1654 | -0.01009
4.1656 | -0.01002
4.1658 | -0.00994
4.166 | -0.00987
4.1662 | -0.00979
4.1664 | -0.0097
4.1666 | -0.00961
4.1668 | -0.00952
4.167 | -0.00942
4.1672 | -0.00932
4.1674 | -0.00921
4.1676 | -0.0091
4.1678 | -0.00899
4.168 | -0.00888
4.1682 | -0.00876
4.1684 | -0.00864
4.1686 | -0.00851
4.1688 | -0.00838
4.169 | -0.00825
4.1692 | -0.00811
4.1694 | -0.00797
4.1696 | -0.00784
4.1698 | -0.00769
4.17 | -0.00755
4.1702 | -0.0074
4.1704 | -0.00725
4.1706 | -0.00709
4.1708 | -0.00694
4.171 | -0.00678
4.1712 | -0.00662
4.1714 | -0.00647
4.1716 | -0.00631
4.1718 | -0.00614
4.172 | -0.00598
4.1722 | -0.00581
4.1724 | -0.00565
4.1726 | -0.00548
4.1728 | -0.00532
4.173 | -0.00515
4.1732 | -0.00499
4.1734 | -0.00482
4.1736 | -0.00466
4.1738 | -0.0045
4.174 | -0.00434
4.1742 | -0.00418
4.1744 | -0.00402
4.1746 | -0.00386
4.1748 | -0.00371
4.175 | -0.00355
4.1752 | -0.0034
4.1754 | -0.00325
4.1756 | -0.0031
4.1758 | -0.00296
4.176 | -0.00281
4.1762 | -0.00267
4.1764 | -0.00253
4.1766 | -0.00239
4.1768 | -0.00225
4.177 | -0.00212
4.1772 | -0.00199
4.1774 | -0.00185
4.1776 | -0.00172
4.1778 | -0.00159
4.178 | -0.00146
4.1782 | -0.00134
4.1784 | -0.00122
4.1786 | -0.0011
4.1788 | -0.00097375
4.179 | -0.000851073
4.1792 | -0.000728396
4.1794 | -0.000605719
4.1796 | -0.000483042
4.1798 | -0.000360364
4.18 | -0.000237687
4.1802 | -0.000111176
4.1804 | 1.53347e-05
4.1806 | 0.000141846
4.1808 | 0.00027219
4.181 | 0.000402535
4.1812 | 0.000536713
4.1814 | 0.000674725
4.1816 | 0.000812737
4.1818 | 0.000954582
4.182 | 0.0011
4.1822 | 0.00124
4.1824 | 0.00139
4.1826 | 0.00154
4.1828 | 0.00169
4.183 | 0.00185
4.1832 | 0.00201
4.1834 | 0.00218
4.1836 | 0.00235
4.1838 | 0.00252
4.184 | 0.00269
4.1842 | 0.00287
4.1844 | 0.00305
4.1846 | 0.00324
4.1848 | 0.00343
4.185 | 0.00362
4.1852 | 0.00381
4.1854 | 0.00401
4.1856 | 0.00422
4.1858 | 0.00442
4.186 | 0.00463
4.1862 | 0.00485
4.1864 | 0.00507
4.1866 | 0.00529
4.1868 | 0.00552
4.187 | 0.00575
4.1872 | 0.00599
4.1874 | 0.00623
4.1876 | 0.00647
4.1878 | 0.00672
4.188 | 0.00697
4.1882 | 0.00723
4.1884 | 0.00749
4.1886 | 0.00776
4.1888 | 0.00802
4.189 | 0.0083
4.1892 | 0.00857
4.1894 | 0.00886
4.1896 | 0.00914
4.1898 | 0.00943
4.19 | 0.00973
4.1902 | 0.01002
4.1904 | 0.01032
4.1906 | 0.01063
4.1908 | 0.01094
4.191 | 0.01125
4.1912 | 0.01157
4.1914 | 0.01188
4.1916 | 0.01221
4.1918 | 0.01253
4.192 | 0.01285
4.1922 | 0.01318
4.1924 | 0.01351
4.1926 | 0.01383
4.1928 | 0.01416
4.193 | 0.01448
4.1932 | 0.01481
4.1934 | 0.01513
4.1936 | 0.01545
4.1938 | 0.01577
4.194 | 0.01608
4.1942 | 0.01639
4.1944 | 0.0167
4.1946 | 0.017
4.1948 | 0.0173
4.195 | 0.01759
4.1952 | 0.01788
4.1954 | 0.01815
4.1956 | 0.01842
4.1958 | 0.01869
4.196 | 0.01894
4.1962 | 0.01918
4.1964 | 0.01942
4.1966 | 0.01965
4.1968 | 0.01987
4.197 | 0.02007
4.1972 | 0.02027
4.1974 | 0.02045
4.1976 | 0.02063
4.1978 | 0.02079
4.198 | 0.02094
4.1982 | 0.02107
4.1984 | 0.0212
4.1986 | 0.02132
4.1988 | 0.02142
4.199 | 0.02151
4.1992 | 0.0216
4.1994 | 0.02166
4.1996 | 0.02172
4.1998 | 0.02176
4.2 | 0.02179
4.2002 | 0.02181
4.2004 | 0.02182
4.2006 | 0.02181
4.2008 | 0.0218
4.201 | 0.02177
4.2012 | 0.02173
4.2014 | 0.02168
4.2016 | 0.02162
4.2018 | 0.02155
4.202 | 0.02146
4.2022 | 0.02137
4.2024 | 0.02127
4.2026 | 0.02116
4.2028 | 0.02103
4.203 | 0.0209
4.2032 | 0.02076
4.2034 | 0.0206
4.2036 | 0.02044
4.2038 | 0.02026
4.204 | 0.02008
4.2042 | 0.01989
4.2044 | 0.01968
4.2046 | 0.01947
4.2048 | 0.01925
4.205 | 0.01902
4.2052 | 0.01878
4.2054 | 0.01852
4.2056 | 0.01826
4.2058 | 0.01799
4.206 | 0.01771
4.2062 | 0.01742
4.2064 | 0.01712
4.2066 | 0.01681
4.2068 | 0.01649
4.207 | 0.01616
4.2072 | 0.01582
4.2074 | 0.01546
4.2076 | 0.0151
4.2078 | 0.01473
4.208 | 0.01435
4.2082 | 0.01395
4.2084 | 0.01354
4.2086 | 0.01312
4.2088 | 0.01269
4.209 | 0.01225
4.2092 | 0.0118
4.2094 | 0.01134
4.2096 | 0.01086
4.2098 | 0.01037
4.21 | 0.00986
4.2102 | 0.00935
4.2104 | 0.00883
4.2106 | 0.00828
4.2108 | 0.00772
4.211 | 0.00716
4.2112 | 0.00657
4.2114 | 0.00598
4.2116 | 0.00536
4.2118 | 0.00473
4.212 | 0.00409
4.2122 | 0.00343
4.2124 | 0.00276
4.2126 | 0.00207
4.2128 | 0.00136
4.213 | 0.000640222
4.2132 | -9.96752e-05
4.2134 | -0.000854907
4.2136 | -0.00163
4.2138 | -0.00242
4.214 | -0.00323
4.2142 | -0.00406
4.2144 | -0.0049
4.2146 | -0.00577
4.2148 | -0.00665
4.215 | -0.00756
4.2152 | -0.00848
4.2154 | -0.00943
4.2156 | -0.01039
4.2158 | -0.01138
4.216 | -0.01239
4.2162 | -0.01342
4.2164 | -0.01447
4.2166 | -0.01555
4.2168 | -0.01664
4.217 | -0.01776
4.2172 | -0.0189
4.2174 | -0.02007
4.2176 | -0.02126
4.2178 | -0.02247
4.218 | -0.0237
4.2182 | -0.02496
4.2184 | -0.02625
4.2186 | -0.02756
4.2188 | -0.02889
4.219 | -0.03026
4.2192 | -0.03164
4.2194 | -0.03306
4.2196 | -0.0345
4.2198 | -0.03597
4.22 | -0.03746
4.2202 | -0.03898
4.2204 | -0.04053
4.2206 | -0.04211
4.2208 | -0.04372
4.221 | -0.04536
4.2212 | -0.04702
4.2214 | -0.04871
4.2216 | -0.05044
4.2218 | -0.05219
4.222 | -0.05397
4.2222 | -0.05578
4.2224 | -0.05763
4.2226 | -0.05951
4.2228 | -0.06142
4.223 | -0.06337
4.2232 | -0.06534
4.2234 | -0.06736
4.2236 | -0.06941
4.2238 | -0.0715
4.224 | -0.07362
4.2242 | -0.07578
4.2244 | -0.07797
4.2246 | -0.08021
4.2248 | -0.08249
4.225 | -0.08481
4.2252 | -0.08717
4.2254 | -0.08957
4.2256 | -0.09202
4.2258 | -0.09451
4.226 | -0.09705
4.2262 | -0.09964
4.2264 | -0.10228
4.2266 | -0.10498
4.2268 | -0.10772
4.227 | -0.11052
4.2272 | -0.11338
4.2274 | -0.11631
4.2276 | -0.1193
4.2278 | -0.12235
4.228 | -0.12547
4.2282 | -0.12867
4.2284 | -0.13193
4.2286 | -0.13528
4.2288 | -0.1387
4.229 | -0.14221
4.2292 | -0.14581
4.2294 | -0.1495
4.2296 | -0.15328
4.2298 | -0.15716
4.23 | -0.16114
4.2302 | -0.16523
4.2304 | -0.16942
4.2306 | -0.17373
4.2308 | -0.17815
4.231 | -0.18269
4.2312 | -0.18736
4.2314 | -0.19216
4.2316 | -0.19708
4.2318 | -0.20214
4.232 | -0.20733
4.2322 | -0.21266
4.2324 | -0.21814
4.2326 | -0.22376
4.2328 | -0.22952
4.233 | -0.23544
4.2332 | -0.2415
4.2334 | -0.24772
4.2336 | -0.25408
4.2338 | -0.2606
4.234 | -0.26728
4.2342 | -0.27411
4.2344 | -0.28108
4.2346 | -0.28821
4.2348 | -0.29549
4.235 | -0.30292
4.2352 | -0.3105
4.2354 | -0.31821
4.2356 | -0.32607
4.2358 | -0.33406
4.236 | -0.34219
4.2362 | -0.35045
4.2364 | -0.35883
4.2366 | -0.36733
4.2368 | -0.37594
4.237 | -0.38467
4.2372 | -0.39351
4.2374 | -0.40244
4.2376 | -0.41146
4.2378 | -0.42058
4.238 | -0.42978
4.2382 | -0.43906
4.2384 | -0.4484
4.2386 | -0.45782
4.2388 | -0.4673
4.239 | -0.47683
4.2392 | -0.48641
4.2394 | -0.49603
4.2396 | -0.5057
4.2398 | -0.5154
4.24 | -0.52514
4.2402 | -0.5349
4.2404 | -0.54468
4.2406 | -0.55449
4.2408 | -0.56432
4.241 | -0.57417
4.2412 | -0.58403
4.2414 | -0.5939
4.2416 | -0.60379
4.2418 | -0.6137
4.242 | -0.62361
4.2422 | -0.63354
4.2424 | -0.64348
4.2426 | -0.65343
4.2428 | -0.6634
4.243 | -0.67338
4.2432 | -0.68337
4.2434 | -0.69338
4.2436 | -0.70341
4.2438 | -0.71346
4.244 | -0.72352
4.2442 | -0.73361
4.2444 | -0.74372
4.2446 | -0.75385
4.2448 | -0.764
4.245 | -0.77418
4.2452 | -0.78437
4.2454 | -0.79458
4.2456 | -0.80482
4.2458 | -0.81506
4.246 | -0.82531
4.2462 | -0.83558
4.2464 | -0.84584
4.2466 | -0.85609
4.2468 | -0.86633
4.247 | -0.87655
4.2472 | -0.88673
4.2474 | -0.89688
4.2476 | -0.90696
4.2478 | -0.91699
4.248 | -0.92693
4.2482 | -0.93677
4.2484 | -0.9465
4.2486 | -0.9561
4.2488 | -0.96556
4.249 | -0.97485
4.2492 | -0.98396
4.2494 | -0.99286
4.2496 | -1.00153
4.2498 | -1.00995
4.25 | -1.01809
4.2502 | -1.02595
4.2504 | -1.03348
4.2506 | -1.04067
4.2508 | -1.04749
4.251 | -1.05391
4.2512 | -1.05992
4.2514 | -1.06549
4.2516 | -1.07058
4.2518 | -1.07519
4.252 | -1.07929
4.2522 | -1.08285
4.2524 | -1.08585
4.2526 | -1.08828
4.2528 | -1.09011
4.253 | -1.09132
4.2532 | -1.0919
4.2534 | -1.09183
4.2536 | -1.09109
4.2538 | -1.08968
4.254 | -1.08757
4.2542 | -1.08477
4.2544 | -1.08125
4.2546 | -1.07702
4.2548 | -1.07207
4.255 | -1.0664
4.2552 | -1.06
4.2554 | -1.05288
4.2556 | -1.04503
4.2558 | -1.03647
4.256 | -1.02719
4.2562 | -1.01721
4.2564 | -1.00653
4.2566 | -0.99517
4.2568 | -0.98313
4.257 | -0.97043
4.2572 | -0.95709
4.2574 | -0.94311
4.2576 | -0.92852
4.2578 | -0.91334
4.258 | -0.89757
4.2582 | -0.88124
4.2584 | -0.86438
4.2586 | -0.84699
4.2588 | -0.8291
4.259 | -0.81074
4.2592 | -0.79191
4.2594 | -0.77264
4.2596 | -0.75296
4.2598 | -0.73287
4.26 | -0.71241
4.2602 | -0.69158
4.2604 | -0.67041
4.2606 | -0.64892
4.2608 | -0.62711
4.261 | -0.60502
4.2612 | -0.58264
4.2614 | -0.56001
4.2616 | -0.53713
4.2618 | -0.51401
4.262 | -0.49066
4.2622 | -0.4671
4.2624 | -0.44333
4.2626 | -0.41937
4.2628 | -0.39522
4.263 | -0.3709
4.2632 | -0.3464
4.2634 | -0.32174
4.2636 | -0.29692
4.2638 | -0.27194
4.264 | -0.24682
4.2642 | -0.22154
4.2644 | -0.19613
4.2646 | -0.17059
4.2648 | -0.14491
4.265 | -0.11911
4.2652 | -0.09318
4.2654 | -0.06714
4.2656 | -0.04099
4.2658 | -0.01474
4.266 | 0.01162
4.2662 | 0.03806
4.2664 | 0.06459
4.2666 | 0.09119
4.2668 | 0.11785
4.267 | 0.14457
4.2672 | 0.17132
4.2674 | 0.1981
4.2676 | 0.2249
4.2678 | 0.25169
4.268 | 0.27846
4.2682 | 0.30519
4.2684 | 0.33186
4.2686 | 0.35847
4.2688 | 0.38497
4.269 | 0.41135
4.2692 | 0.43759
4.2694 | 0.46367
4.2696 | 0.48955
4.2698 | 0.51521
4.27 | 0.54063
4.2702 | 0.56577
4.2704 | 0.59062
4.2706 | 0.61515
4.2708 | 0.63931
4.271 | 0.66309
4.2712 | 0.68646
4.2714 | 0.70939
4.2716 | 0.73185
4.2718 | 0.75381
4.272 | 0.77525
4.2722 | 0.79613
4.2724 | 0.81644
4.2726 | 0.83614
4.2728 | 0.85522
4.273 | 0.87365
4.2732 | 0.8914
4.2734 | 0.90847
4.2736 | 0.92482
4.2738 | 0.94044
4.274 | 0.95532
4.2742 | 0.96944
4.2744 | 0.98279
4.2746 | 0.99535
4.2748 | 1.00713
4.275 | 1.01811
4.2752 | 1.02828
4.2754 | 1.03765
4.2756 | 1.04621
4.2758 | 1.05396
4.276 | 1.06091
4.2762 | 1.06706
4.2764 | 1.07241
4.2766 | 1.07699
4.2768 | 1.08079
4.277 | 1.08381
4.2772 | 1.0861
4.2774 | 1.08764
4.2776 | 1.08845
4.2778 | 1.08856
4.278 | 1.08799
4.2782 | 1.08674
4.2784 | 1.08483
4.2786 | 1.0823
4.2788 | 1.07916
4.279 | 1.07543
4.2792 | 1.07113
4.2794 | 1.06629
4.2796 | 1.06092
4.2798 | 1.05505
4.28 | 1.0487
4.2802 | 1.0419
4.2804 | 1.03465
4.2806 | 1.02699
4.2808 | 1.01894
4.281 | 1.01052
4.2812 | 1.00174
4.2814 | 0.99263
4.2816 | 0.9832
4.2818 | 0.97348
4.282 | 0.96348
4.2822 | 0.95322
4.2824 | 0.94271
4.2826 | 0.93197
4.2828 | 0.92101
4.283 | 0.90985
4.2832 | 0.8985
4.2834 | 0.88698
4.2836 | 0.87529
4.2838 | 0.86345
4.284 | 0.85146
4.2842 | 0.83935
4.2844 | 0.82711
4.2846 | 0.81475
4.2848 | 0.80229
4.285 | 0.78974
4.2852 | 0.7771
4.2854 | 0.76437
4.2856 | 0.75157
4.2858 | 0.7387
4.286 | 0.72578
4.2862 | 0.7128
4.2864 | 0.69977
4.2866 | 0.6867
4.2868 | 0.6736
4.287 | 0.66047
4.2872 | 0.64732
4.2874 | 0.63415
4.2876 | 0.62097
4.2878 | 0.60779
4.288 | 0.59462
4.2882 | 0.58146
4.2884 | 0.56831
4.2886 | 0.55519
4.2888 | 0.5421
4.289 | 0.52905
4.2892 | 0.51605
4.2894 | 0.50311
4.2896 | 0.49023
4.2898 | 0.47741
4.29 | 0.46467
4.2902 | 0.45203
4.2904 | 0.43947
4.2906 | 0.42702
4.2908 | 0.41467
4.291 | 0.40245
4.2912 | 0.39035
4.2914 | 0.37838
4.2916 | 0.36656
4.2918 | 0.35489
4.292 | 0.34337
4.2922 | 0.33201
4.2924 | 0.32084
4.2926 | 0.30983
4.2928 | 0.29902
4.293 | 0.28839
4.2932 | 0.27797
4.2934 | 0.26775
4.2936 | 0.25774
4.2938 | 0.24794
4.294 | 0.23837
4.2942 | 0.22901
4.2944 | 0.21988
4.2946 | 0.21099
4.2948 | 0.20232
4.295 | 0.19389
4.2952 | 0.1857
4.2954 | 0.17775
4.2956 | 0.17004
4.2958 | 0.16257
4.296 | 0.15534
4.2962 | 0.14835
4.2964 | 0.1416
4.2966 | 0.13508
4.2968 | 0.1288
4.297 | 0.12275
4.2972 | 0.11693
4.2974 | 0.11133
4.2976 | 0.10596
4.2978 | 0.1008
4.298 | 0.09586
4.2982 | 0.09113
4.2984 | 0.0866
4.2986 | 0.08227
4.2988 | 0.07814
4.299 | 0.07419
4.2992 | 0.07043
4.2994 | 0.06684
4.2996 | 0.06342
4.2998 | 0.06016
4.3 | 0.05706
4.3002 | 0.05411
4.3004 | 0.05131
4.3006 | 0.04865
4.3008 | 0.04612
4.301 | 0.04371
4.3012 | 0.04143
4.3014 | 0.03926
4.3016 | 0.0372
4.3018 | 0.03524
4.302 | 0.03338
4.3022 | 0.03162
4.3024 | 0.02994
4.3026 | 0.02834
4.3028 | 0.02682
4.303 | 0.02538
4.3032 | 0.02401
4.3034 | 0.0227
4.3036 | 0.02145
4.3038 | 0.02025
4.304 | 0.01912
4.3042 | 0.01803
4.3044 | 0.01699
4.3046 | 0.016
4.3048 | 0.01505
4.305 | 0.01414
4.3052 | 0.01326
4.3054 | 0.01242
4.3056 | 0.01161
4.3058 | 0.01083
4.306 | 0.01008
4.3062 | 0.00936
4.3064 | 0.00867
4.3066 | 0.00799
4.3068 | 0.00735
4.307 | 0.00672
4.3072 | 0.00611
4.3074 | 0.00552
4.3076 | 0.00495
4.3078 | 0.0044
4.308 | 0.00387
4.3082 | 0.00335
4.3084 | 0.00285
4.3086 | 0.00237
4.3088 | 0.00189
4.309 | 0.00143
4.3092 | 0.000989085
4.3094 | 0.000559715
4.3096 | 0.000141846
4.3098 | -0.000264523
4.31 | -0.00065939
4.3102 | -0.00104
4.3104 | -0.00141
4.3106 | -0.00177
4.3108 | -0.00212
4.311 | -0.00247
4.3112 | -0.00279
4.3114 | -0.00312
4.3116 | -0.00343
4.3118 | -0.00373
4.312 | -0.00403
4.3122 | -0.00431
4.3124 | -0.00459
4.3126 | -0.00485
4.3128 | -0.00511
4.313 | -0.00537
4.3132 | -0.00561
4.3134 | -0.00585
4.3136 | -0.00608
4.3138 | -0.0063
4.314 | -0.00652
4.3142 | -0.00673
4.3144 | -0.00694
4.3146 | -0.00713
4.3148 | -0.00733
4.315 | -0.00752
4.3152 | -0.00771
4.3154 | -0.00789
4.3156 | -0.00807
4.3158 | -0.00825
4.316 | -0.00841
4.3162 | -0.00858
4.3164 | -0.00875
4.3166 | -0.00891
4.3168 | -0.00907
4.317 | -0.00923
4.3172 | -0.00939
4.3174 | -0.00955
4.3176 | -0.0097
4.3178 | -0.00986
4.318 | -0.01001
4.3182 | -0.01016
4.3184 | -0.01032
4.3186 | -0.01047
4.3188 | -0.01062
4.319 | -0.01078
4.3192 | -0.01093
4.3194 | -0.01108
4.3196 | -0.01124
4.3198 | -0.01139
4.32 | -0.01154
4.3202 | -0.0117
4.3204 | -0.01186
4.3206 | -0.01201
4.3208 | -0.01217
4.321 | -0.01233
4.3212 | -0.01248
4.3214 | -0.01264
4.3216 | -0.01279
4.3218 | -0.01295
4.322 | -0.0131
4.3222 | -0.01326
4.3224 | -0.01341
4.3226 | -0.01356
4.3228 | -0.01372
4.323 | -0.01387
4.3232 | -0.01402
4.3234 | -0.01416
4.3236 | -0.01431
4.3238 | -0.01445
4.324 | -0.01459
4.3242 | -0.01473
4.3244 | -0.01486
4.3246 | -0.01499
4.3248 | -0.01512
4.325 | -0.01525
4.3252 | -0.01538
4.3254 | -0.0155
4.3256 | -0.01561
4.3258 | -0.01572
4.326 | -0.01583
4.3262 | -0.01593
4.3264 | -0.01603
4.3266 | -0.01613
4.3268 | -0.01622
4.327 | -0.01631
4.3272 | -0.01639
4.3274 | -0.01647
4.3276 | -0.01655
4.3278 | -0.01662
4.328 | -0.01668
4.3282 | -0.01674
4.3284 | -0.0168
4.3286 | -0.01685
4.3288 | -0.0169
4.329 | -0.01694
4.3292 | -0.01698
4.3294 | -0.01702
4.3296 | -0.01705
4.3298 | -0.01708
4.33 | -0.01711
4.3302 | -0.01713
4.3304 | -0.01714
4.3306 | -0.01716
4.3308 | -0.01717
4.331 | -0.01718
4.3312 | -0.01719
4.3314 | -0.01719
4.3316 | -0.01719
4.3318 | -0.01719
4.332 | -0.01719
4.3322 | -0.01718
4.3324 | -0.01717
4.3326 | -0.01717
4.3328 | -0.01716
4.333 | -0.01715
4.3332 | -0.01714
4.3334 | -0.01712
4.3336 | -0.01711
4.3338 | -0.0171
4.334 | -0.01709
4.3342 | -0.01708
4.3344 | -0.01707
4.3346 | -0.01705
4.3348 | -0.01704
4.335 | -0.01703
4.3352 | -0.01701
4.3354 | -0.017
4.3356 | -0.01698
4.3358 | -0.01697
4.336 | -0.01696
4.3362 | -0.01694
4.3364 | -0.01693
4.3366 | -0.01692
4.3368 | -0.01691
4.337 | -0.0169
4.3372 | -0.01689
4.3374 | -0.01688
4.3376 | -0.01686
4.3378 | -0.01686
4.338 | -0.01685
4.3382 | -0.01683
4.3384 | -0.01683
4.3386 | -0.01681
4.3388 | -0.0168
4.339 | -0.0168
4.3392 | -0.01678
4.3394 | -0.01678
4.3396 | -0.01677
4.3398 | -0.01676
4.34 | -0.01675
4.3402 | -0.01674
4.3404 | -0.01673
4.3406 | -0.01671
4.3408 | -0.0167
4.341 | -0.01669
4.3412 | -0.01668
4.3414 | -0.01667
4.3416 | -0.01665
4.3418 | -0.01664
4.342 | -0.01663
4.3422 | -0.01661
4.3424 | -0.0166
4.3426 | -0.01658
4.3428 | -0.01656
4.343 | -0.01654
4.3432 | -0.01652
4.3434 | -0.0165
4.3436 | -0.01648
4.3438 | -0.01645
4.344 | -0.01642
4.3442 | -0.0164
4.3444 | -0.01637
4.3446 | -0.01634
4.3448 | -0.0163
4.345 | -0.01627
4.3452 | -0.01623
4.3454 | -0.01619
4.3456 | -0.01615
4.3458 | -0.0161
4.346 | -0.01606
4.3462 | -0.01601
4.3464 | -0.01596
4.3466 | -0.0159
4.3468 | -0.01584
4.347 | -0.01578
4.3472 | -0.01572
4.3474 | -0.01565
4.3476 | -0.01558
4.3478 | -0.01551
4.348 | -0.01544
4.3482 | -0.01536
4.3484 | -0.01528
4.3486 | -0.0152
4.3488 | -0.01511
4.349 | -0.01502
4.3492 | -0.01493
4.3494 | -0.01484
4.3496 | -0.01474
4.3498 | -0.01464
4.35 | -0.01454
4.3502 | -0.01444
4.3504 | -0.01433
4.3506 | -0.01423
4.3508 | -0.01412
4.351 | -0.01401
4.3512 | -0.0139
4.3514 | -0.01379
4.3516 | -0.01367
4.3518 | -0.01356
4.352 | -0.01345
4.3522 | -0.01333
4.3524 | -0.01322
4.3526 | -0.0131
4.3528 | -0.01299
4.353 | -0.01287
4.3532 | -0.01276
4.3534 | -0.01264
4.3536 | -0.01253
4.3538 | -0.01242
4.354 | -0.01231
4.3542 | -0.0122
4.3544 | -0.0121
4.3546 | -0.01199
4.3548 | -0.01188
4.355 | -0.01178
4.3552 | -0.01168
4.3554 | -0.01159
4.3556 | -0.01149
4.3558 | -0.0114
4.356 | -0.01131
4.3562 | -0.01122
4.3564 | -0.01114
4.3566 | -0.01106
4.3568 | -0.01098
4.357 | -0.01091
4.3572 | -0.01084
4.3574 | -0.01077
4.3576 | -0.01071
4.3578 | -0.01065
4.358 | -0.01059
4.3582 | -0.01053
4.3584 | -0.01049
4.3586 | -0.01044
4.3588 | -0.01039
4.359 | -0.01035
4.3592 | -0.01032
4.3594 | -0.01028
4.3596 | -0.01025
4.3598 | -0.01022
4.36 | -0.0102
4.3602 | -0.01018
4.3604 | -0.01016
4.3606 | -0.01015
4.3608 | -0.01014
4.361 | -0.01013
4.3612 | -0.01012
4.3614 | -0.01012
4.3616 | -0.01012
4.3618 | -0.01012
4.362 | -0.01013
4.3622 | -0.01014
4.3624 | -0.01015
4.3626 | -0.01016
4.3628 | -0.01017
4.363 | -0.01019
4.3632 | -0.01021
4.3634 | -0.01023
4.3636 | -0.01026
4.3638 | -0.01029
4.364 | -0.01031
4.3642 | -0.01034
4.3644 | -0.01037
4.3646 | -0.0104
4.3648 | -0.01044
4.365 | -0.01047
4.3652 | -0.01051
4.3654 | -0.01055
4.3656 | -0.01058
4.3658 | -0.01062
4.366 | -0.01067
4.3662 | -0.0107
4.3664 | -0.01075
4.3666 | -0.01078
4.3668 | -0.01082
4.367 | -0.01086
4.3672 | -0.0109
4.3674 | -0.01094
4.3676 | -0.01098
4.3678 | -0.01102
4.368 | -0.01106
4.3682 | -0.0111
4.3684 | -0.01113
4.3686 | -0.01117
4.3688 | -0.0112
4.369 | -0.01123
4.3692 | -0.01126
4.3694 | -0.01129
4.3696 | -0.01132
4.3698 | -0.01134
4.37 | -0.01136
4.3702 | -0.01139
4.3704 | -0.01141
4.3706 | -0.01142
4.3708 | -0.01143
4.371 | -0.01144
4.3712 | -0.01145
4.3714 | -0.01145
4.3716 | -0.01145
4.3718 | -0.01145
4.372 | -0.01145
4.3722 | -0.01144
4.3724 | -0.01143
4.3726 | -0.01141
4.3728 | -0.0114
4.373 | -0.01138
4.3732 | -0.01136
4.3734 | -0.01133
4.3736 | -0.01131
4.3738 | -0.01127
4.374 | -0.01124
4.3742 | -0.0112
4.3744 | -0.01116
4.3746 | -0.01112
4.3748 | -0.01108
4.375 | -0.01103
4.3752 | -0.01098
4.3754 | -0.01093
4.3756 | -0.01088
4.3758 | -0.01083
4.376 | -0.01077
4.3762 | -0.01072
4.3764 | -0.01066
4.3766 | -0.0106
4.3768 | -0.01054
4.377 | -0.01048
4.3772 | -0.01041
4.3774 | -0.01035
4.3776 | -0.01028
4.3778 | -0.01021
4.378 | -0.01014
4.3782 | -0.01007
4.3784 | -0.01001
4.3786 | -0.00994
4.3788 | -0.00987
4.379 | -0.0098
4.3792 | -0.00972
4.3794 | -0.00965
4.3796 | -0.00958
4.3798 | -0.0095
4.38 | -0.00943
4.3802 | -0.00936
4.3804 | -0.00929
4.3806 | -0.00921
4.3808 | -0.00914
4.381 | -0.00906
4.3812 | -0.00899
4.3814 | -0.00892
4.3816 | -0.00884
4.3818 | -0.00877
4.382 | -0.0087
4.3822 | -0.00863
4.3824 | -0.00855
4.3826 | -0.00848
4.3828 | -0.00841
4.383 | -0.00833
4.3832 | -0.00826
4.3834 | -0.00819
4.3836 | -0.00813
4.3838 | -0.00806
4.384 | -0.00799
4.3842 | -0.00792
4.3844 | -0.00786
4.3846 | -0.0078
4.3848 | -0.00774
4.385 | -0.00767
4.3852 | -0.00762
4.3854 | -0.00756
4.3856 | -0.0075
4.3858 | -0.00745
4.386 | -0.0074
4.3862 | -0.00734
4.3864 | -0.00729
4.3866 | -0.00724
4.3868 | -0.0072
4.387 | -0.00715
4.3872 | -0.00711
4.3874 | -0.00707
4.3876 | -0.00703
4.3878 | -0.00698
4.388 | -0.00695
4.3882 | -0.00691
4.3884 | -0.00687
4.3886 | -0.00684
4.3888 | -0.0068
4.389 | -0.00677
4.3892 | -0.00674
4.3894 | -0.00671
4.3896 | -0.00669
4.3898 | -0.00666
4.39 | -0.00664
4.3902 | -0.00661
4.3904 | -0.00659
4.3906 | -0.00656
4.3908 | -0.00654
4.391 | -0.00652
4.3912 | -0.00649
4.3914 | -0.00648
4.3916 | -0.00646
4.3918 | -0.00644
4.392 | -0.00642
4.3922 | -0.0064
4.3924 | -0.00638
4.3926 | -0.00636
4.3928 | -0.00634
4.393 | -0.00633
4.3932 | -0.00631
4.3934 | -0.00629
4.3936 | -0.00627
4.3938 | -0.00625
4.394 | -0.00623
4.3942 | -0.00621
4.3944 | -0.0062
4.3946 | -0.00618
4.3948 | -0.00616
4.395 | -0.00615
4.3952 | -0.00613
4.3954 | -0.00611
4.3956 | -0.0061
4.3958 | -0.00608
4.396 | -0.00607
4.3962 | -0.00605
4.3964 | -0.00604
4.3966 | -0.00602
4.3968 | -0.00601
4.397 | -0.006
4.3972 | -0.00598
4.3974 | -0.00597
4.3976 | -0.00596
4.3978 | -0.00595
4.398 | -0.00594
4.3982 | -0.00593
4.3984 | -0.00592
4.3986 | -0.00592
4.3988 | -0.00591
4.399 | -0.0059
4.3992 | -0.0059
4.3994 | -0.00589
4.3996 | -0.00589
4.3998 | -0.00588
4.4 | -0.00588
4.4002 | -0.00587
4.4004 | -0.00587
4.4006 | -0.00586
4.4008 | -0.00585
4.401 | -0.00585
4.4012 | -0.00584
4.4014 | -0.00583
4.4016 | -0.00582
4.4018 | -0.0058
4.402 | -0.00579
4.4022 | -0.00577
4.4024 | -0.00576
4.4026 | -0.00574
4.4028 | -0.00572
4.403 | -0.0057
4.4032 | -0.00567
4.4034 | -0.00565
4.4036 | -0.00562
4.4038 | -0.00558
4.404 | -0.00554
4.4042 | -0.00551
4.4044 | -0.00546
4.4046 | -0.00542
4.4048 | -0.00537
4.405 | -0.00531
4.4052 | -0.00526
4.4054 | -0.0052
4.4056 | -0.00514
4.4058 | -0.00507
4.406 | -0.005
4.4062 | -0.00493
4.4064 | -0.00486
4.4066 | -0.00478
4.4068 | -0.00471
4.407 | -0.00463
4.4072 | -0.00455
4.4074 | -0.00446
4.4076 | -0.00438
4.4078 | -0.00429
4.408 | -0.0042
4.4082 | -0.00411
4.4084 | -0.00402
4.4086 | -0.00393
4.4088 | -0.00383
4.409 | -0.00374
4.4092 | -0.00365
4.4094 | -0.00356
4.4096 | -0.00347
4.4098 | -0.00337
4.41 | -0.00328
4.4102 | -0.00319
4.4104 | -0.0031
4.4106 | -0.00302
4.4108 | -0.00293
4.411 | -0.00285
4.4112 | -0.00277
4.4114 | -0.00269
4.4116 | -0.00261
4.4118 | -0.00253
4.412 | -0.00247
4.4122 | -0.0024
4.4124 | -0.00233
4.4126 | -0.00227
4.4128 | -0.0022
4.413 | -0.00215
4.4132 | -0.00209
4.4134 | -0.00204
4.4136 | -0.00199
4.4138 | -0.00194
4.414 | -0.0019
4.4142 | -0.00186
4.4144 | -0.00182
4.4146 | -0.00179
4.4148 | -0.00176
4.415 | -0.00173
4.4152 | -0.00171
4.4154 | -0.00168
4.4156 | -0.00166
4.4158 | -0.00165
4.416 | -0.00164
4.4162 | -0.00163
4.4164 | -0.00162
4.4166 | -0.00161
4.4168 | -0.00161
4.417 | -0.00161
4.4172 | -0.00161
4.4174 | -0.00161
4.4176 | -0.00162
4.4178 | -0.00163
4.418 | -0.00164
4.4182 | -0.00166
4.4184 | -0.00168
4.4186 | -0.0017
4.4188 | -0.00173
4.419 | -0.00175
4.4192 | -0.00178
4.4194 | -0.00181
4.4196 | -0.00184
4.4198 | -0.00188
4.42 | -0.00192
4.4202 | -0.00196
4.4204 | -0.00201
4.4206 | -0.00205
4.4208 | -0.00211
4.421 | -0.00216
4.4212 | -0.00222
4.4214 | -0.00227
4.4216 | -0.00233
4.4218 | -0.0024
4.422 | -0.00246
4.4222 | -0.00253
4.4224 | -0.0026
4.4226 | -0.00267
4.4228 | -0.00274
4.423 | -0.00282
4.4232 | -0.0029
4.4234 | -0.00297
4.4236 | -0.00306
4.4238 | -0.00314
4.424 | -0.00322
4.4242 | -0.0033
4.4244 | -0.00339
4.4246 | -0.00347
4.4248 | -0.00355
4.425 | -0.00364
4.4252 | -0.00373
4.4254 | -0.00381
4.4256 | -0.0039
4.4258 | -0.00398
4.426 | -0.00406
4.4262 | -0.00415
4.4264 | -0.00423
4.4266 | -0.00431
4.4268 | -0.00439
4.427 | -0.00446
4.4272 | -0.00454
4.4274 | -0.00461
4.4276 | -0.00468
4.4278 | -0.00475
4.428 | -0.00481
4.4282 | -0.00488
4.4284 | -0.00494
4.4286 | -0.005
4.4288 | -0.00506
4.429 | -0.00511
4.4292 | -0.00516
4.4294 | -0.00521
4.4296 | -0.00525
4.4298 | -0.0053
4.43 | -0.00534
4.4302 | -0.00538
4.4304 | -0.00542
4.4306 | -0.00545
4.4308 | -0.00548
4.431 | -0.00551
4.4312 | -0.00554
4.4314 | -0.00557
4.4316 | -0.0056
4.4318 | -0.00562
4.432 | -0.00564
4.4322 | -0.00566
4.4324 | -0.00569
4.4326 | -0.00571
4.4328 | -0.00573
4.433 | -0.00575
4.4332 | -0.00577
4.4334 | -0.00579
4.4336 | -0.00582
4.4338 | -0.00584
4.434 | -0.00586
4.4342 | -0.00589
4.4344 | -0.00591
4.4346 | -0.00594
4.4348 | -0.00597
4.435 | -0.006
4.4352 | -0.00603
4.4354 | -0.00606
4.4356 | -0.0061
4.4358 | -0.00614
4.436 | -0.00618
4.4362 | -0.00621
4.4364 | -0.00626
4.4366 | -0.0063
4.4368 | -0.00634
4.437 | -0.00639
4.4372 | -0.00643
4.4374 | -0.00648
4.4376 | -0.00653
4.4378 | -0.00658
4.438 | -0.00662
4.4382 | -0.00667
4.4384 | -0.00672
4.4386 | -0.00677
4.4388 | -0.00682
4.439 | -0.00687
4.4392 | -0.00691
4.4394 | -0.00696
4.4396 | -0.007
4.4398 | -0.00704
4.44 | -0.00708
4.4402 | -0.00712
4.4404 | -0.00716
4.4406 | -0.00719
4.4408 | -0.00722
4.441 | -0.00725
4.4412 | -0.00728
4.4414 | -0.0073
4.4416 | -0.00732
4.4418 | -0.00734
4.442 | -0.00735
4.4422 | -0.00736
4.4424 | -0.00737
4.4426 | -0.00738
4.4428 | -0.00738
4.443 | -0.00738
4.4432 | -0.00738
4.4434 | -0.00738
4.4436 | -0.00737
4.4438 | -0.00736
4.444 | -0.00735
4.4442 | -0.00733
4.4444 | -0.00731
4.4446 | -0.0073
4.4448 | -0.00728
4.445 | -0.00726
4.4452 | -0.00723
4.4454 | -0.00721
4.4456 | -0.00718
4.4458 | -0.00716
4.446 | -0.00713
4.4462 | -0.0071
4.4464 | -0.00708
4.4466 | -0.00705
4.4468 | -0.00702
4.447 | -0.007
4.4472 | -0.00697
4.4474 | -0.00695
4.4476 | -0.00692
4.4478 | -0.0069
4.448 | -0.00688
4.4482 | -0.00685
4.4484 | -0.00683
4.4486 | -0.00681
4.4488 | -0.00679
4.449 | -0.00677
4.4492 | -0.00676
4.4494 | -0.00674
4.4496 | -0.00673
4.4498 | -0.00672
4.45 | -0.00671
4.4502 | -0.0067
4.4504 | -0.00669
4.4506 | -0.00668
4.4508 | -0.00667
4.451 | -0.00666
4.4512 | -0.00666
4.4514 | -0.00665
4.4516 | -0.00665
4.4518 | -0.00664
4.452 | -0.00664
4.4522 | -0.00664
4.4524 | -0.00664
4.4526 | -0.00664
4.4528 | -0.00664
4.453 | -0.00664
4.4532 | -0.00664
4.4534 | -0.00664
4.4536 | -0.00665
4.4538 | -0.00665
4.454 | -0.00666
4.4542 | -0.00666
4.4544 | -0.00666
4.4546 | -0.00667
4.4548 | -0.00667
4.455 | -0.00668
4.4552 | -0.00668
4.4554 | -0.00669
4.4556 | -0.00669
4.4558 | -0.0067
4.456 | -0.00671
4.4562 | -0.00671
4.4564 | -0.00672
4.4566 | -0.00673
4.4568 | -0.00674
4.457 | -0.00675
4.4572 | -0.00676
4.4574 | -0.00677
4.4576 | -0.00678
4.4578 | -0.0068
4.458 | -0.00681
4.4582 | -0.00682
4.4584 | -0.00684
4.4586 | -0.00686
4.4588 | -0.00688
4.459 | -0.0069
4.4592 | -0.00692
4.4594 | -0.00695
4.4596 | -0.00697
4.4598 | -0.007
4.46 | -0.00702
4.4602 | -0.00705
4.4604 | -0.00708
4.4606 | -0.00711
4.4608 | -0.00714
4.461 | -0.00717
4.4612 | -0.00721
4.4614 | -0.00724
4.4616 | -0.00728
4.4618 | -0.00731
4.462 | -0.00735
4.4622 | -0.00739
4.4624 | -0.00743
4.4626 | -0.00747
4.4628 | -0.00751
4.463 | -0.00755
4.4632 | -0.00759
4.4634 | -0.00763
4.4636 | -0.00767
4.4638 | -0.00771
4.464 | -0.00776
4.4642 | -0.00779
4.4644 | -0.00784
4.4646 | -0.00787
4.4648 | -0.00791
4.465 | -0.00795
4.4652 | -0.00798
4.4654 | -0.00802
4.4656 | -0.00805
4.4658 | -0.00808
4.466 | -0.00811
4.4662 | -0.00814
4.4664 | -0.00816
4.4666 | -0.00818
4.4668 | -0.0082
4.467 | -0.00821
4.4672 | -0.00822
4.4674 | -0.00823
4.4676 | -0.00824
4.4678 | -0.00825
4.468 | -0.00825
4.4682 | -0.00825
4.4684 | -0.00824
4.4686 | -0.00824
4.4688 | -0.00823
4.469 | -0.00822
4.4692 | -0.0082
4.4694 | -0.00819
4.4696 | -0.00817
4.4698 | -0.00815
4.47 | -0.00813
4.4702 | -0.0081
4.4704 | -0.00808
4.4706 | -0.00805
4.4708 | -0.00802
4.471 | -0.00799
4.4712 | -0.00796
4.4714 | -0.00793
4.4716 | -0.0079
4.4718 | -0.00787
4.472 | -0.00784
4.4722 | -0.00781
4.4724 | -0.00777
4.4726 | -0.00774
4.4728 | -0.00772
4.473 | -0.00769
4.4732 | -0.00766
4.4734 | -0.00764
4.4736 | -0.00761
4.4738 | -0.00759
4.474 | -0.00758
4.4742 | -0.00756
4.4744 | -0.00755
4.4746 | -0.00754
4.4748 | -0.00753
4.475 | -0.00753
4.4752 | -0.00752
4.4754 | -0.00753
4.4756 | -0.00753
4.4758 | -0.00754
4.476 | -0.00755
4.4762 | -0.00756
4.4764 | -0.00758
4.4766 | -0.00761
4.4768 | -0.00763
4.477 | -0.00766
4.4772 | -0.0077
4.4774 | -0.00774
4.4776 | -0.00778
4.4778 | -0.00782
4.478 | -0.00787
4.4782 | -0.00793
4.4784 | -0.00799
4.4786 | -0.00804
4.4788 | -0.0081
4.479 | -0.00817
4.4792 | -0.00823
4.4794 | -0.0083
4.4796 | -0.00837
4.4798 | -0.00845
4.48 | -0.00852
4.4802 | -0.0086
4.4804 | -0.00868
4.4806 | -0.00876
4.4808 | -0.00884
4.481 | -0.00893
4.4812 | -0.00902
4.4814 | -0.0091
4.4816 | -0.00919
4.4818 | -0.00927
4.482 | -0.00936
4.4822 | -0.00945
4.4824 | -0.00953
4.4826 | -0.00961
4.4828 | -0.0097
4.483 | -0.00978
4.4832 | -0.00986
4.4834 | -0.00994
4.4836 | -0.01002
4.4838 | -0.01009
4.484 | -0.01016
4.4842 | -0.01023
4.4844 | -0.0103
4.4846 | -0.01036
4.4848 | -0.01042
4.485 | -0.01048
4.4852 | -0.01054
4.4854 | -0.01059
4.4856 | -0.01063
4.4858 | -0.01068
4.486 | -0.01072
4.4862 | -0.01076
4.4864 | -0.01079
4.4866 | -0.01082
4.4868 | -0.01085
4.487 | -0.01088
4.4872 | -0.0109
4.4874 | -0.01092
4.4876 | -0.01093
4.4878 | -0.01095
4.488 | -0.01096
4.4882 | -0.01096
4.4884 | -0.01097
4.4886 | -0.01098
4.4888 | -0.01098
4.489 | -0.01098
4.4892 | -0.01097
4.4894 | -0.01097
4.4896 | -0.01096
4.4898 | -0.01095
4.49 | -0.01095
4.4902 | -0.01093
4.4904 | -0.01092
4.4906 | -0.01091
4.4908 | -0.0109
4.491 | -0.01088
4.4912 | -0.01087
4.4914 | -0.01085
4.4916 | -0.01084
4.4918 | -0.01083
4.492 | -0.01081
4.4922 | -0.0108
4.4924 | -0.01078
4.4926 | -0.01077
4.4928 | -0.01076
4.493 | -0.01075
4.4932 | -0.01074
4.4934 | -0.01073
4.4936 | -0.01073
4.4938 | -0.01073
4.494 | -0.01072
4.4942 | -0.01072
4.4944 | -0.01072
4.4946 | -0.01072
4.4948 | -0.01073
4.495 | -0.01073
4.4952 | -0.01074
4.4954 | -0.01075
4.4956 | -0.01076
4.4958 | -0.01078
4.496 | -0.01079
4.4962 | -0.01081
4.4964 | -0.01082
4.4966 | -0.01084
4.4968 | -0.01086
4.497 | -0.01089
4.4972 | -0.01091
4.4974 | -0.01094
4.4976 | -0.01097
4.4978 | -0.011
4.498 | -0.01103
4.4982 | -0.01106
4.4984 | -0.01109
4.4986 | -0.01112
4.4988 | -0.01116
4.499 | -0.01119
4.4992 | -0.01122
4.4994 | -0.01126
4.4996 | -0.01129
4.4998 | -0.01133
4.5 | -0.01136
4.5002 | -0.0114
4.5004 | -0.01143
4.5006 | -0.01146
4.5008 | -0.01149
4.501 | -0.01152
4.5012 | -0.01155
4.5014 | -0.01157
4.5016 | -0.0116
4.5018 | -0.00673
4.502 | -0.00675
4.5022 | -0.00678
4.5024 | -0.0068
4.5026 | -0.00683
4.5028 | -0.00685
4.503 | -0.00687
4.5032 | -0.00689
4.5034 | -0.0069
4.5036 | -0.00692
4.5038 | -0.00693
4.504 | -0.00694
4.5042 | -0.00695
4.5044 | -0.00695
4.5046 | -0.00696
4.5048 | -0.00696
4.505 | -0.00696
4.5052 | -0.00696
4.5054 | -0.00695
4.5056 | -0.00695
4.5058 | -0.00694
4.506 | -0.00692
4.5062 | -0.0069
4.5064 | -0.00689
4.5066 | -0.00687
4.5068 | -0.00684
4.507 | -0.00682
4.5072 | -0.00679
4.5074 | -0.00675
4.5076 | -0.00671
4.5078 | -0.00667
4.508 | -0.00662
4.5082 | -0.00657
4.5084 | -0.00652
4.5086 | -0.00646
4.5088 | -0.00641
4.509 | -0.00634
4.5092 | -0.00627
4.5094 | -0.0062
4.5096 | -0.00612
4.5098 | -0.00604
4.51 | -0.00596
4.5102 | -0.00587
4.5104 | -0.00578
4.5106 | -0.00568
4.5108 | -0.00558
4.511 | -0.00547
4.5112 | -0.00537
4.5114 | -0.00526
4.5116 | -0.00514
4.5118 | -0.00502
4.512 | -0.0049
4.5122 | -0.00478
4.5124 | -0.00465
4.5126 | -0.00452
4.5128 | -0.00439
4.513 | -0.00426
4.5132 | -0.00413
4.5134 | -0.004
4.5136 | -0.00387
4.5138 | -0.00374
4.514 | -0.00361
4.5142 | -0.00347
4.5144 | -0.00334
4.5146 | -0.00321
4.5148 | -0.00308
4.515 | -0.00295
4.5152 | -0.00283
4.5154 | -0.00271
4.5156 | -0.00259
4.5158 | -0.00247
4.516 | -0.00236
4.5162 | -0.00225
4.5164 | -0.00215
4.5166 | -0.00205
4.5168 | -0.00196
4.517 | -0.00187
4.5172 | -0.00179
4.5174 | -0.00172
4.5176 | -0.00165
4.5178 | -0.00158
4.518 | -0.00153
4.5182 | -0.00147
4.5184 | -0.00143
4.5186 | -0.00138
4.5188 | -0.00135
4.519 | -0.00132
4.5192 | -0.0013
4.5194 | -0.00129
4.5196 | -0.00128
4.5198 | -0.00128
4.52 | -0.00128
4.5202 | -0.00128
4.5204 | -0.0013
4.5206 | -0.00131
4.5208 | -0.00133
4.521 | -0.00136
4.5212 | -0.00139
4.5214 | -0.00143
4.5216 | -0.00146
4.5218 | -0.0015
4.522 | -0.00154
4.5222 | -0.00159
4.5224 | -0.00164
4.5226 | -0.00169
4.5228 | -0.00174
4.523 | -0.0018
4.5232 | -0.00186
4.5234 | -0.00191
4.5236 | -0.00197
4.5238 | -0.00203
4.524 | -0.00209
4.5242 | -0.00215
4.5244 | -0.0022
4.5246 | -0.00227
4.5248 | -0.00232
4.525 | -0.00238
4.5252 | -0.00244
4.5254 | -0.0025
4.5256 | -0.00255
4.5258 | -0.0026
4.526 | -0.00266
4.5262 | -0.00271
4.5264 | -0.00276
4.5266 | -0.00281
4.5268 | -0.00285
4.527 | -0.0029
4.5272 | -0.00295
4.5274 | -0.00299
4.5276 | -0.00304
4.5278 | -0.00308
4.528 | -0.00312
4.5282 | -0.00317
4.5284 | -0.00321
4.5286 | -0.00325
4.5288 | -0.00329
4.529 | -0.00334
4.5292 | -0.00338
4.5294 | -0.00342
4.5296 | -0.00347
4.5298 | -0.00351
4.53 | -0.00355
4.5302 | -0.0036
4.5304 | -0.00365
4.5306 | -0.0037
4.5308 | -0.00375
4.531 | -0.0038
4.5312 | -0.00386
4.5314 | -0.00391
4.5316 | -0.00398
4.5318 | -0.00404
4.532 | -0.0041
4.5322 | -0.00417
4.5324 | -0.00424
4.5326 | -0.00431
4.5328 | -0.00438
4.533 | -0.00445
4.5332 | -0.00453
4.5334 | -0.0046
4.5336 | -0.00468
4.5338 | -0.00477
4.534 | -0.00485
4.5342 | -0.00493
4.5344 | -0.00501
4.5346 | -0.0051
4.5348 | -0.00519
4.535 | -0.00529
4.5352 | -0.00538
4.5354 | -0.00547
4.5356 | -0.00556
4.5358 | -0.00565
4.536 | -0.00575
4.5362 | -0.00584
4.5364 | -0.00593
4.5366 | -0.00602
4.5368 | -0.00611
4.537 | -0.0062
4.5372 | -0.00629
4.5374 | -0.00637
4.5376 | -0.00646
4.5378 | -0.00654
4.538 | -0.00662
4.5382 | -0.0067
4.5384 | -0.00678
4.5386 | -0.00686
4.5388 | -0.00694
4.539 | -0.00701
4.5392 | -0.00708
4.5394 | -0.00715
4.5396 | -0.00721
4.5398 | -0.00728
4.54 | -0.00735
4.5402 | -0.00741
4.5404 | -0.00747
4.5406 | -0.00753
4.5408 | -0.00759
4.541 | -0.00764
4.5412 | -0.0077
4.5414 | -0.00775
4.5416 | -0.00781
4.5418 | -0.00786
4.542 | -0.00791
4.5422 | -0.00796
4.5424 | -0.00802
4.5426 | -0.00807
4.5428 | -0.00812
4.543 | -0.00817
4.5432 | -0.00823
4.5434 | -0.00828
4.5436 | -0.00833
4.5438 | -0.00838
4.544 | -0.00843
4.5442 | -0.00849
4.5444 | -0.00854
4.5446 | -0.0086
4.5448 | -0.00865
4.545 | -0.00871
4.5452 | -0.00876
4.5454 | -0.00882
4.5456 | -0.00888
4.5458 | -0.00894
4.546 | -0.009
4.5462 | -0.00906
4.5464 | -0.00912
4.5466 | -0.00919
4.5468 | -0.00925
4.547 | -0.00932
4.5472 | -0.00938
4.5474 | -0.00945
4.5476 | -0.00952
4.5478 | -0.00958
4.548 | -0.00965
4.5482 | -0.00971
4.5484 | -0.00978
4.5486 | -0.00985
4.5488 | -0.00992
4.549 | -0.00998
4.5492 | -0.01005
4.5494 | -0.01011
4.5496 | -0.01018
4.5498 | -0.01025
4.55 | -0.01032
4.5502 | -0.01039
4.5504 | -0.01045
4.5506 | -0.01052
4.5508 | -0.01058
4.551 | -0.01064
4.5512 | -0.0107
4.5514 | -0.01077
4.5516 | -0.01083
4.5518 | -0.01089
4.552 | -0.01095
4.5522 | -0.01101
4.5524 | -0.01107
4.5526 | -0.01113
4.5528 | -0.01118
4.553 | -0.01124
4.5532 | -0.01129
4.5534 | -0.01134
4.5536 | -0.01139
4.5538 | -0.01144
4.554 | -0.01149
4.5542 | -0.01154
4.5544 | -0.01159
4.5546 | -0.01164
4.5548 | -0.01168
4.555 | -0.01172
4.5552 | -0.01177
4.5554 | -0.0118
4.5556 | -0.01184
4.5558 | -0.01188
4.556 | -0.01192
4.5562 | -0.01195
4.5564 | -0.01198
4.5566 | -0.01201
4.5568 | -0.01204
4.557 | -0.01207
4.5572 | -0.0121
4.5574 | -0.01213
4.5576 | -0.01215
4.5578 | -0.01218
4.558 | -0.0122
4.5582 | -0.01222
4.5584 | -0.01224
4.5586 | -0.01226
4.5588 | -0.01228
4.559 | -0.0123
4.5592 | -0.01231
4.5594 | -0.01233
4.5596 | -0.01234
4.5598 | -0.01236
4.56 | -0.01237
4.5602 | -0.01238
4.5604 | -0.01239
4.5606 | -0.0124
4.5608 | -0.01241
4.561 | -0.01242
4.5612 | -0.01243
4.5614 | -0.01244
4.5616 | -0.01245
4.5618 | -0.01246
4.562 | -0.01246
4.5622 | -0.01247
4.5624 | -0.01248
4.5626 | -0.01248
4.5628 | -0.01249
4.563 | -0.01249
4.5632 | -0.01249
4.5634 | -0.0125
4.5636 | -0.0125
4.5638 | -0.0125
4.564 | -0.0125
4.5642 | -0.01251
4.5644 | -0.01251
4.5646 | -0.01251
4.5648 | -0.0125
4.565 | -0.0125
4.5652 | -0.0125
4.5654 | -0.0125
4.5656 | -0.01249
4.5658 | -0.01249
4.566 | -0.01248
4.5662 | -0.01247
4.5664 | -0.01246
4.5666 | -0.01245
4.5668 | -0.01244
4.567 | -0.01243
4.5672 | -0.01241
4.5674 | -0.0124
4.5676 | -0.01238
4.5678 | -0.01236
4.568 | -0.01235
4.5682 | -0.01233
4.5684 | -0.01231
4.5686 | -0.01229
4.5688 | -0.01226
4.569 | -0.01224
4.5692 | -0.01221
4.5694 | -0.01218
4.5696 | -0.01216
4.5698 | -0.01213
4.57 | -0.0121
4.5702 | -0.01206
4.5704 | -0.01203
4.5706 | -0.012
4.5708 | -0.01197
4.571 | -0.01193
4.5712 | -0.0119
4.5714 | -0.01186
4.5716 | -0.01182
4.5718 | -0.01179
4.572 | -0.01175
4.5722 | -0.01171
4.5724 | -0.01167
4.5726 | -0.01164
4.5728 | -0.0116
4.573 | -0.01156
4.5732 | -0.01152
4.5734 | -0.01149
4.5736 | -0.01145
4.5738 | -0.01142
4.574 | -0.01138
4.5742 | -0.01135
4.5744 | -0.01131
4.5746 | -0.01128
4.5748 | -0.01125
4.575 | -0.01121
4.5752 | -0.01118
4.5754 | -0.01115
4.5756 | -0.01112
4.5758 | -0.01109
4.576 | -0.01107
4.5762 | -0.01104
4.5764 | -0.01102
4.5766 | -0.01099
4.5768 | -0.01098
4.577 | -0.01096
4.5772 | -0.01094
4.5774 | -0.01092
4.5776 | -0.0109
4.5778 | -0.01088
4.578 | -0.01087
4.5782 | -0.01085
4.5784 | -0.01084
4.5786 | -0.01083
4.5788 | -0.01082
4.579 | -0.01081
4.5792 | -0.0108
4.5794 | -0.01079
4.5796 | -0.01078
4.5798 | -0.01078
4.58 | -0.01077
4.5802 | -0.01077
4.5804 | -0.01076
4.5806 | -0.01076
4.5808 | -0.01075
4.581 | -0.01075
4.5812 | -0.01075
4.5814 | -0.01074
4.5816 | -0.01073
4.5818 | -0.01073
4.582 | -0.01072
4.5822 | -0.01071
4.5824 | -0.0107
4.5826 | -0.01069
4.5828 | -0.01068
4.583 | -0.01067
4.5832 | -0.01065
4.5834 | -0.01064
4.5836 | -0.01062
4.5838 | -0.01061
4.584 | -0.01059
4.5842 | -0.01057
4.5844 | -0.01055
4.5846 | -0.01052
4.5848 | -0.0105
4.585 | -0.01047
4.5852 | -0.01044
4.5854 | -0.0104
4.5856 | -0.01037
4.5858 | -0.01034
4.586 | -0.0103
4.5862 | -0.01026
4.5864 | -0.01022
4.5866 | -0.01017
4.5868 | -0.01013
4.587 | -0.01008
4.5872 | -0.01003
4.5874 | -0.00998
4.5876 | -0.00993
4.5878 | -0.00988
4.588 | -0.00982
4.5882 | -0.00976
4.5884 | -0.00971
4.5886 | -0.00965
4.5888 | -0.00958
4.589 | -0.00952
4.5892 | -0.00946
4.5894 | -0.0094
4.5896 | -0.00934
4.5898 | -0.00927
4.59 | -0.00921
4.5902 | -0.00914
4.5904 | -0.00908
4.5906 | -0.00901
4.5908 | -0.00894
4.591 | -0.00887
4.5912 | -0.00881
4.5914 | -0.00874
4.5916 | -0.00868
4.5918 | -0.00861
4.592 | -0.00855
4.5922 | -0.00848
4.5924 | -0.00842
4.5926 | -0.00836
4.5928 | -0.0083
4.593 | -0.00824
4.5932 | -0.00818
4.5934 | -0.00812
4.5936 | -0.00807
4.5938 | -0.00801
4.594 | -0.00796
4.5942 | -0.00791
4.5944 | -0.00785
4.5946 | -0.0078
4.5948 | -0.00775
4.595 | -0.0077
4.5952 | -0.00765
4.5954 | -0.00761
4.5956 | -0.00756
4.5958 | -0.00752
4.596 | -0.00748
4.5962 | -0.00744
4.5964 | -0.0074
4.5966 | -0.00736
4.5968 | -0.00733
4.597 | -0.00729
4.5972 | -0.00726
4.5974 | -0.00722
4.5976 | -0.00719
4.5978 | -0.00716
4.598 | -0.00713
4.5982 | -0.0071
4.5984 | -0.00708
4.5986 | -0.00705
4.5988 | -0.00703
4.599 | -0.007
4.5992 | -0.00698
4.5994 | -0.00696
4.5996 | -0.00694
4.5998 | -0.00692
4.6 | -0.0069
4.6002 | -0.00689
4.6004 | -0.00687
4.6006 | -0.00685
4.6008 | -0.00684
4.601 | -0.00682
4.6012 | -0.0068
4.6014 | -0.00679
4.6016 | -0.00678
4.6018 | -0.00677
4.602 | -0.00675
4.6022 | -0.00674
4.6024 | -0.00673
4.6026 | -0.00672
4.6028 | -0.00671
4.603 | -0.00671
4.6032 | -0.0067
4.6034 | -0.00669
4.6036 | -0.00668
4.6038 | -0.00667
4.604 | -0.00667
4.6042 | -0.00666
4.6044 | -0.00665
4.6046 | -0.00664
4.6048 | -0.00664
4.605 | -0.00663
4.6052 | -0.00662
4.6054 | -0.00661
4.6056 | -0.0066
4.6058 | -0.00659
4.606 | -0.00658
4.6062 | -0.00657
4.6064 | -0.00656
4.6066 | -0.00654
4.6068 | -0.00653
4.607 | -0.00651
4.6072 | -0.00649
4.6074 | -0.00647
4.6076 | -0.00645
4.6078 | -0.00643
4.608 | -0.00641
4.6082 | -0.00639
4.6084 | -0.00636
4.6086 | -0.00633
4.6088 | -0.00631
4.609 | -0.00628
4.6092 | -0.00625
4.6094 | -0.00621
4.6096 | -0.00618
4.6098 | -0.00614
4.61 | -0.0061
4.6102 | -0.00606
4.6104 | -0.00602
4.6106 | -0.00598
4.6108 | -0.00594
4.611 | -0.0059
4.6112 | -0.00585
4.6114 | -0.00581
4.6116 | -0.00577
4.6118 | -0.00572
4.612 | -0.00567
4.6122 | -0.00563
4.6124 | -0.00558
4.6126 | -0.00554
4.6128 | -0.00549
4.613 | -0.00544
4.6132 | -0.0054
4.6134 | -0.00536
4.6136 | -0.00531
4.6138 | -0.00527
4.614 | -0.00523
4.6142 | -0.00519
4.6144 | -0.00516
4.6146 | -0.00513
4.6148 | -0.00509
4.615 | -0.00507
4.6152 | -0.00504
4.6154 | -0.00502
4.6156 | -0.005
4.6158 | -0.00498
4.616 | -0.00496
4.6162 | -0.00495
4.6164 | -0.00494
4.6166 | -0.00494
4.6168 | -0.00494
4.617 | -0.00494
4.6172 | -0.00494
4.6174 | -0.00495
4.6176 | -0.00496
4.6178 | -0.00498
4.618 | -0.005
4.6182 | -0.00502
4.6184 | -0.00505
4.6186 | -0.00508
4.6188 | -0.00511
4.619 | -0.00514
4.6192 | -0.00518
4.6194 | -0.00522
4.6196 | -0.00526
4.6198 | -0.00531
4.62 | -0.00536
4.6202 | -0.00541
4.6204 | -0.00546
4.6206 | -0.00552
4.6208 | -0.00557
4.621 | -0.00563
4.6212 | -0.00569
4.6214 | -0.00575
4.6216 | -0.00581
4.6218 | -0.00587
4.622 | -0.00593
4.6222 | -0.006
4.6224 | -0.00606
4.6226 | -0.00613
4.6228 | -0.0062
4.623 | -0.00626
4.6232 | -0.00632
4.6234 | -0.00638
4.6236 | -0.00644
4.6238 | -0.00651
4.624 | -0.00657
4.6242 | -0.00662
4.6244 | -0.00668
4.6246 | -0.00674
4.6248 | -0.00679
4.625 | -0.00685
4.6252 | -0.0069
4.6254 | -0.00695
4.6256 | -0.007
4.6258 | -0.00705
4.626 | -0.00709
4.6262 | -0.00713
4.6264 | -0.00717
4.6266 | -0.0072
4.6268 | -0.00724
4.627 | -0.00727
4.6272 | -0.0073
4.6274 | -0.00733
4.6276 | -0.00736
4.6278 | -0.00738
4.628 | -0.0074
4.6282 | -0.00741
4.6284 | -0.00743
4.6286 | -0.00744
4.6288 | -0.00744
4.629 | -0.00745
4.6292 | -0.00745
4.6294 | -0.00745
4.6296 | -0.00744
4.6298 | -0.00744
4.63 | -0.00743
4.6302 | -0.00741
4.6304 | -0.0074
4.6306 | -0.00738
4.6308 | -0.00735
4.631 | -0.00733
4.6312 | -0.0073
4.6314 | -0.00727
4.6316 | -0.00724
4.6318 | -0.0072
4.632 | -0.00717
4.6322 | -0.00713
4.6324 | -0.00709
4.6326 | -0.00705
4.6328 | -0.00701
4.633 | -0.00697
4.6332 | -0.00692
4.6334 | -0.00687
4.6336 | -0.00683
4.6338 | -0.00678
4.634 | -0.00674
4.6342 | -0.00669
4.6344 | -0.00664
4.6346 | -0.0066
4.6348 | -0.00656
4.635 | -0.00651
4.6352 | -0.00647
4.6354 | -0.00643
4.6356 | -0.00639
4.6358 | -0.00636
4.636 | -0.00633
4.6362 | -0.00629
4.6364 | -0.00627
4.6366 | -0.00624
4.6368 | -0.00621
4.637 | -0.00619
4.6372 | -0.00618
4.6374 | -0.00616
4.6376 | -0.00615
4.6378 | -0.00614
4.638 | -0.00614
4.6382 | -0.00615
4.6384 | -0.00615
4.6386 | -0.00616
4.6388 | -0.00617
4.639 | -0.00619
4.6392 | -0.00621
4.6394 | -0.00624
4.6396 | -0.00627
4.6398 | -0.0063
4.64 | -0.00634
4.6402 | -0.00638
4.6404 | -0.00643
4.6406 | -0.00648
4.6408 | -0.00654
4.641 | -0.0066
4.6412 | -0.00667
4.6414 | -0.00673
4.6416 | -0.0068
4.6418 | -0.00687
4.642 | -0.00695
4.6422 | -0.00703
4.6424 | -0.00711
4.6426 | -0.00719
4.6428 | -0.00727
4.643 | -0.00736
4.6432 | -0.00744
4.6434 | -0.00753
4.6436 | -0.00762
4.6438 | -0.00771
4.644 | -0.00779
4.6442 | -0.00788
4.6444 | -0.00797
4.6446 | -0.00805
4.6448 | -0.00814
4.645 | -0.00822
4.6452 | -0.0083
4.6454 | -0.00838
4.6456 | -0.00846
4.6458 | -0.00854
4.646 | -0.00861
4.6462 | -0.00869
4.6464 | -0.00876
4.6466 | -0.00883
4.6468 | -0.0089
4.647 | -0.00896
4.6472 | -0.00902
4.6474 | -0.00909
4.6476 | -0.00914
4.6478 | -0.0092
4.648 | -0.00925
4.6482 | -0.00929
4.6484 | -0.00934
4.6486 | -0.00938
4.6488 | -0.00943
4.649 | -0.00947
4.6492 | -0.00951
4.6494 | -0.00954
4.6496 | -0.00958
4.6498 | -0.00961
4.65 | -0.00964
4.6502 | -0.00968
4.6504 | -0.00971
4.6506 | -0.00974
4.6508 | -0.00977
4.651 | -0.0098
4.6512 | -0.00983
4.6514 | -0.00985
4.6516 | -0.00988
4.6518 | -0.00991
4.652 | -0.00994
4.6522 | -0.00998
4.6524 | -0.01001
4.6526 | -0.01003
4.6528 | -0.01006
4.653 | -0.01009
4.6532 | -0.01012
4.6534 | -0.01015
4.6536 | -0.01017
4.6538 | -0.01021
4.654 | -0.01024
4.6542 | -0.01027
4.6544 | -0.01029
4.6546 | -0.01032
4.6548 | -0.01035
4.655 | -0.01039
4.6552 | -0.01042
4.6554 | -0.01044
4.6556 | -0.01047
4.6558 | -0.0105
4.656 | -0.01052
4.6562 | -0.01055
4.6564 | -0.01058
4.6566 | -0.0106
4.6568 | -0.01063
4.657 | -0.01066
4.6572 | -0.01068
4.6574 | -0.0107
4.6576 | -0.01073
4.6578 | -0.01075
4.658 | -0.01077
4.6582 | -0.01078
4.6584 | -0.0108
4.6586 | -0.01081
4.6588 | -0.01083
4.659 | -0.01085
4.6592 | -0.01086
4.6594 | -0.01086
4.6596 | -0.01087
4.6598 | -0.01088
4.66 | -0.01088
4.6602 | -0.01089
4.6604 | -0.01089
4.6606 | -0.01089
4.6608 | -0.01089
4.661 | -0.01088
4.6612 | -0.01088
4.6614 | -0.01087
4.6616 | -0.01086
4.6618 | -0.01085
4.662 | -0.01083
4.6622 | -0.01081
4.6624 | -0.01079
4.6626 | -0.01077
4.6628 | -0.01074
4.663 | -0.01072
4.6632 | -0.01068
4.6634 | -0.01065
4.6636 | -0.01062
4.6638 | -0.01058
4.664 | -0.01053
4.6642 | -0.01049
4.6644 | -0.01045
4.6646 | -0.0104
4.6648 | -0.01034
4.665 | -0.01029
4.6652 | -0.01022
4.6654 | -0.01016
4.6656 | -0.01009
4.6658 | -0.01002
4.666 | -0.00994
4.6662 | -0.00987
4.6664 | -0.00979
4.6666 | -0.0097
4.6668 | -0.00961
4.667 | -0.00952
4.6672 | -0.00942
4.6674 | -0.00932
4.6676 | -0.00921
4.6678 | -0.0091
4.668 | -0.00899
4.6682 | -0.00888
4.6684 | -0.00876
4.6686 | -0.00864
4.6688 | -0.00851
4.669 | -0.00838
4.6692 | -0.00825
4.6694 | -0.00811
4.6696 | -0.00797
4.6698 | -0.00784
4.67 | -0.00769
4.6702 | -0.00755
4.6704 | -0.0074
4.6706 | -0.00725
4.6708 | -0.00709
4.671 | -0.00694
4.6712 | -0.00678
4.6714 | -0.00662
4.6716 | -0.00647
4.6718 | -0.00631
4.672 | -0.00614
4.6722 | -0.00598
4.6724 | -0.00581
4.6726 | -0.00565
4.6728 | -0.00548
4.673 | -0.00532
4.6732 | -0.00515
4.6734 | -0.00499
4.6736 | -0.00482
4.6738 | -0.00466
4.674 | -0.0045
4.6742 | -0.00434
4.6744 | -0.00418
4.6746 | -0.00402
4.6748 | -0.00386
4.675 | -0.00371
4.6752 | -0.00355
4.6754 | -0.0034
4.6756 | -0.00325
4.6758 | -0.0031
4.676 | -0.00296
4.6762 | -0.00281
4.6764 | -0.00267
4.6766 | -0.00253
4.6768 | -0.00239
4.677 | -0.00225
4.6772 | -0.00212
4.6774 | -0.00199
4.6776 | -0.00185
4.6778 | -0.00172
4.678 | -0.00159
4.6782 | -0.00146
4.6784 | -0.00134
4.6786 | -0.00122
4.6788 | -0.0011
4.679 | -0.00097375
4.6792 | -0.000851073
4.6794 | -0.000728396
4.6796 | -0.000605719
4.6798 | -0.000483042
4.68 | -0.000360364
4.6802 | -0.000237687
4.6804 | -0.000111176
4.6806 | 1.53347e-05
4.6808 | 0.000141846
4.681 | 0.00027219
4.6812 | 0.000402535
4.6814 | 0.000536713
4.6816 | 0.000674725
4.6818 | 0.000812737
4.682 | 0.000954582
4.6822 | 0.0011
4.6824 | 0.00124
4.6826 | 0.00139
4.6828 | 0.00154
4.683 | 0.00169
4.6832 | 0.00185
4.6834 | 0.00201
4.6836 | 0.00218
4.6838 | 0.00235
4.684 | 0.00252
4.6842 | 0.00269
4.6844 | 0.00287
4.6846 | 0.00305
4.6848 | 0.00324
4.685 | 0.00343
4.6852 | 0.00362
4.6854 | 0.00381
4.6856 | 0.00401
4.6858 | 0.00422
4.686 | 0.00442
4.6862 | 0.00463
4.6864 | 0.00485
4.6866 | 0.00507
4.6868 | 0.00529
4.687 | 0.00552
4.6872 | 0.00575
4.6874 | 0.00599
4.6876 | 0.00623
4.6878 | 0.00647
4.688 | 0.00672
4.6882 | 0.00697
4.6884 | 0.00723
4.6886 | 0.00749
4.6888 | 0.00776
4.689 | 0.00802
4.6892 | 0.0083
4.6894 | 0.00857
4.6896 | 0.00886
4.6898 | 0.00914
4.69 | 0.00943
4.6902 | 0.00973
4.6904 | 0.01002
4.6906 | 0.01032
4.6908 | 0.01063
4.691 | 0.01094
4.6912 | 0.01125
4.6914 | 0.01157
4.6916 | 0.01188
4.6918 | 0.01221
4.692 | 0.01253
4.6922 | 0.01285
4.6924 | 0.01318
4.6926 | 0.01351
4.6928 | 0.01383
4.693 | 0.01416
4.6932 | 0.01448
4.6934 | 0.01481
4.6936 | 0.01513
4.6938 | 0.01545
4.694 | 0.01577
4.6942 | 0.01608
4.6944 | 0.01639
4.6946 | 0.0167
4.6948 | 0.017
4.695 | 0.0173
4.6952 | 0.01759
4.6954 | 0.01788
4.6956 | 0.01815
4.6958 | 0.01842
4.696 | 0.01869
4.6962 | 0.01894
4.6964 | 0.01918
4.6966 | 0.01942
4.6968 | 0.01965
4.697 | 0.01987
4.6972 | 0.02007
4.6974 | 0.02027
4.6976 | 0.02045
4.6978 | 0.02063
4.698 | 0.02079
4.6982 | 0.02094
4.6984 | 0.02107
4.6986 | 0.0212
4.6988 | 0.02132
4.699 | 0.02142
4.6992 | 0.02151
4.6994 | 0.0216
4.6996 | 0.02166
4.6998 | 0.02172
4.7 | 0.02176
4.7002 | 0.02179
4.7004 | 0.02181
4.7006 | 0.02182
4.7008 | 0.02181
4.701 | 0.0218
4.7012 | 0.02177
4.7014 | 0.02173
4.7016 | 0.02168
4.7018 | 0.02162
4.702 | 0.02155
4.7022 | 0.02146
4.7024 | 0.02137
4.7026 | 0.02127
4.7028 | 0.02116
4.703 | 0.02103
4.7032 | 0.0209
4.7034 | 0.02076
4.7036 | 0.0206
4.7038 | 0.02044
4.704 | 0.02026
4.7042 | 0.02008
4.7044 | 0.01989
4.7046 | 0.01968
4.7048 | 0.01947
4.705 | 0.01925
4.7052 | 0.01902
4.7054 | 0.01878
4.7056 | 0.01852
4.7058 | 0.01826
4.706 | 0.01799
4.7062 | 0.01771
4.7064 | 0.01742
4.7066 | 0.01712
4.7068 | 0.01681
4.707 | 0.01649
4.7072 | 0.01616
4.7074 | 0.01582
4.7076 | 0.01546
4.7078 | 0.0151
4.708 | 0.01473
4.7082 | 0.01435
4.7084 | 0.01395
4.7086 | 0.01354
4.7088 | 0.01312
4.709 | 0.01269
4.7092 | 0.01225
4.7094 | 0.0118
4.7096 | 0.01134
4.7098 | 0.01086
4.71 | 0.01037
4.7102 | 0.00986
4.7104 | 0.00935
4.7106 | 0.00883
4.7108 | 0.00828
4.711 | 0.00772
4.7112 | 0.00716
4.7114 | 0.00657
4.7116 | 0.00598
4.7118 | 0.00536
4.712 | 0.00473
4.7122 | 0.00409
4.7124 | 0.00343
4.7126 | 0.00276
4.7128 | 0.00207
4.713 | 0.00136
4.7132 | 0.000640222
4.7134 | -9.96752e-05
4.7136 | -0.000854907
4.7138 | -0.00163
4.714 | -0.00242
4.7142 | -0.00323
4.7144 | -0.00406
4.7146 | -0.0049
4.7148 | -0.00577
4.715 | -0.00665
4.7152 | -0.00756
4.7154 | -0.00848
4.7156 | -0.00943
4.7158 | -0.01039
4.716 | -0.01138
4.7162 | -0.01239
4.7164 | -0.01342
4.7166 | -0.01447
4.7168 | -0.01555
4.717 | -0.01664
4.7172 | -0.01776
4.7174 | -0.0189
4.7176 | -0.02007
4.7178 | -0.02126
4.718 | -0.02247
4.7182 | -0.0237
4.7184 | -0.02496
4.7186 | -0.02625
4.7188 | -0.02756
4.719 | -0.02889
4.7192 | -0.03026
4.7194 | -0.03164
4.7196 | -0.03306
4.7198 | -0.0345
4.72 | -0.03597
4.7202 | -0.03746
4.7204 | -0.03898
4.7206 | -0.04053
4.7208 | -0.04211
4.721 | -0.04372
4.7212 | -0.04536
4.7214 | -0.04702
4.7216 | -0.04871
4.7218 | -0.05044
4.722 | -0.05219
4.7222 | -0.05397
4.7224 | -0.05578
4.7226 | -0.05763
4.7228 | -0.05951
4.723 | -0.06142
4.7232 | -0.06337
4.7234 | -0.06534
4.7236 | -0.06736
4.7238 | -0.06941
4.724 | -0.0715
4.7242 | -0.07362
4.7244 | -0.07578
4.7246 | -0.07797
4.7248 | -0.08021
4.725 | -0.08249
4.7252 | -0.08481
4.7254 | -0.08717
4.7256 | -0.08957
4.7258 | -0.09202
4.726 | -0.09451
4.7262 | -0.09705
4.7264 | -0.09964
4.7266 | -0.10228
4.7268 | -0.10498
4.727 | -0.10772
4.7272 | -0.11052
4.7274 | -0.11338
4.7276 | -0.11631
4.7278 | -0.1193
4.728 | -0.12235
4.7282 | -0.12547
4.7284 | -0.12867
4.7286 | -0.13193
4.7288 | -0.13528
4.729 | -0.1387
4.7292 | -0.14221
4.7294 | -0.14581
4.7296 | -0.1495
4.7298 | -0.15328
4.73 | -0.15716
4.7302 | -0.16114
4.7304 | -0.16523
4.7306 | -0.16942
4.7308 | -0.17373
4.731 | -0.17815
4.7312 | -0.18269
4.7314 | -0.18736
4.7316 | -0.19216
4.7318 | -0.19708
4.732 | -0.20214
4.7322 | -0.20733
4.7324 | -0.21266
4.7326 | -0.21814
4.7328 | -0.22376
4.733 | -0.22952
4.7332 | -0.23544
4.7334 | -0.2415
4.7336 | -0.24772
4.7338 | -0.25408
4.734 | -0.2606
4.7342 | -0.26728
4.7344 | -0.27411
4.7346 | -0.28108
4.7348 | -0.28821
4.735 | -0.29549
4.7352 | -0.30292
4.7354 | -0.3105
4.7356 | -0.31821
4.7358 | -0.32607
4.736 | -0.33406
4.7362 | -0.34219
4.7364 | -0.35045
4.7366 | -0.35883
4.7368 | -0.36733
4.737 | -0.37594
4.7372 | -0.38467
4.7374 | -0.39351
4.7376 | -0.40244
4.7378 | -0.41146
4.738 | -0.42058
4.7382 | -0.42978
4.7384 | -0.43906
4.7386 | -0.4484
4.7388 | -0.45782
4.739 | -0.4673
4.7392 | -0.47683
4.7394 | -0.48641
4.7396 | -0.49603
4.7398 | -0.5057
4.74 | -0.5154
4.7402 | -0.52514
4.7404 | -0.5349
4.7406 | -0.54468
4.7408 | -0.55449
4.741 | -0.56432
4.7412 | -0.57417
4.7414 | -0.58403
4.7416 | -0.5939
4.7418 | -0.60379
4.742 | -0.6137
4.7422 | -0.62361
4.7424 | -0.63354
4.7426 | -0.64348
4.7428 | -0.65343
4.743 | -0.6634
4.7432 | -0.67338
4.7434 | -0.68337
4.7436 | -0.69338
4.7438 | -0.70341
4.744 | -0.71346
4.7442 | -0.72352
4.7444 | -0.73361
4.7446 | -0.74372
4.7448 | -0.75385
4.745 | -0.764
4.7452 | -0.77418
4.7454 | -0.78437
4.7456 | -0.79458
4.7458 | -0.80482
4.746 | -0.81506
4.7462 | -0.82531
4.7464 | -0.83558
4.7466 | -0.84584
4.7468 | -0.85609
4.747 | -0.86633
4.7472 | -0.87655
4.7474 | -0.88673
4.7476 | -0.89688
4.7478 | -0.90696
4.748 | -0.91699
4.7482 | -0.92693
4.7484 | -0.93677
4.7486 | -0.9465
4.7488 | -0.9561
4.749 | -0.96556
4.7492 | -0.97485
4.7494 | -0.98396
4.7496 | -0.99286
4.7498 | -1.00153
4.75 | -1.00995
4.7502 | -1.01809
4.7504 | -1.02595
4.7506 | -1.03348
4.7508 | -1.04067
4.751 | -1.04749
4.7512 | -1.05391
4.7514 | -1.05992
4.7516 | -1.06549
4.7518 | -1.07058
4.752 | -1.07519
4.7522 | -1.07929
4.7524 | -1.08285
4.7526 | -1.08585
4.7528 | -1.08828
4.753 | -1.09011
4.7532 | -1.09132
4.7534 | -1.0919
4.7536 | -1.09183
4.7538 | -1.09109
4.754 | -1.08968
4.7542 | -1.08757
4.7544 | -1.08477
4.7546 | -1.08125
4.7548 | -1.07702
4.755 | -1.07207
4.7552 | -1.0664
4.7554 | -1.06
4.7556 | -1.05288
4.7558 | -1.04503
4.756 | -1.03647
4.7562 | -1.02719
4.7564 | -1.01721
4.7566 | -1.00653
4.7568 | -0.99517
4.757 | -0.98313
4.7572 | -0.97043
4.7574 | -0.95709
4.7576 | -0.94311
4.7578 | -0.92852
4.758 | -0.91334
4.7582 | -0.89757
4.7584 | -0.88124
4.7586 | -0.86438
4.7588 | -0.84699
4.759 | -0.8291
4.7592 | -0.81074
4.7594 | -0.79191
4.7596 | -0.77264
4.7598 | -0.75296
4.76 | -0.73287
4.7602 | -0.71241
4.7604 | -0.69158
4.7606 | -0.67041
4.7608 | -0.64892
4.761 | -0.62711
4.7612 | -0.60502
4.7614 | -0.58264
4.7616 | -0.56001
4.7618 | -0.53713
4.762 | -0.51401
4.7622 | -0.49066
4.7624 | -0.4671
4.7626 | -0.44333
4.7628 | -0.41937
4.763 | -0.39522
4.7632 | -0.3709
4.7634 | -0.3464
4.7636 | -0.32174
4.7638 | -0.29692
4.764 | -0.27194
4.7642 | -0.24682
4.7644 | -0.22154
4.7646 | -0.19613
4.7648 | -0.17059
4.765 | -0.14491
4.7652 | -0.11911
4.7654 | -0.09318
4.7656 | -0.06714
4.7658 | -0.04099
4.766 | -0.01474
4.7662 | 0.01162
4.7664 | 0.03806
4.7666 | 0.06459
4.7668 | 0.09119
4.767 | 0.11785
4.7672 | 0.14457
4.7674 | 0.17132
4.7676 | 0.1981
4.7678 | 0.2249
4.768 | 0.25169
4.7682 | 0.27846
4.7684 | 0.30519
4.7686 | 0.33186
4.7688 | 0.35847
4.769 | 0.38497
4.7692 | 0.41135
4.7694 | 0.43759
4.7696 | 0.46367
4.7698 | 0.48955
4.77 | 0.51521
4.7702 | 0.54063
4.7704 | 0.56577
4.7706 | 0.59062
4.7708 | 0.61515
4.771 | 0.63931
4.7712 | 0.66309
4.7714 | 0.68646
4.7716 | 0.70939
4.7718 | 0.73185
4.772 | 0.75381
4.7722 | 0.77525
4.7724 | 0.79613
4.7726 | 0.81644
4.7728 | 0.83614
4.773 | 0.85522
4.7732 | 0.87365
4.7734 | 0.8914
4.7736 | 0.90847
4.7738 | 0.92482
4.774 | 0.94044
4.7742 | 0.95532
4.7744 | 0.96944
4.7746 | 0.98279
4.7748 | 0.99535
4.775 | 1.00713
4.7752 | 1.01811
4.7754 | 1.02828
4.7756 | 1.03765
4.7758 | 1.04621
4.776 | 1.05396
4.7762 | 1.06091
4.7764 | 1.06706
4.7766 | 1.07241
4.7768 | 1.07699
4.777 | 1.08079
4.7772 | 1.08381
4.7774 | 1.0861
4.7776 | 1.08764
4.7778 | 1.08845
4.778 | 1.08856
4.7782 | 1.08799
4.7784 | 1.08674
4.7786 | 1.08483
4.7788 | 1.0823
4.779 | 1.07916
4.7792 | 1.07543
4.7794 | 1.07113
4.7796 | 1.06629
4.7798 | 1.06092
4.78 | 1.05505
4.7802 | 1.0487
4.7804 | 1.0419
4.7806 | 1.03465
4.7808 | 1.02699
4.781 | 1.01894
4.7812 | 1.01052
4.7814 | 1.00174
4.7816 | 0.99263
4.7818 | 0.9832
4.782 | 0.97348
4.7822 | 0.96348
4.7824 | 0.95322
4.7826 | 0.94271
4.7828 | 0.93197
4.783 | 0.92101
4.7832 | 0.90985
4.7834 | 0.8985
4.7836 | 0.88698
4.7838 | 0.87529
4.784 | 0.86345
4.7842 | 0.85146
4.7844 | 0.83935
4.7846 | 0.82711
4.7848 | 0.81475
4.785 | 0.80229
4.7852 | 0.78974
4.7854 | 0.7771
4.7856 | 0.76437
4.7858 | 0.75157
4.786 | 0.7387
4.7862 | 0.72578
4.7864 | 0.7128
4.7866 | 0.69977
4.7868 | 0.6867
4.787 | 0.6736
4.7872 | 0.66047
4.7874 | 0.64732
4.7876 | 0.63415
4.7878 | 0.62097
4.788 | 0.60779
4.7882 | 0.59462
4.7884 | 0.58146
4.7886 | 0.56831
4.7888 | 0.55519
4.789 | 0.5421
4.7892 | 0.52905
4.7894 | 0.51605
4.7896 | 0.50311
4.7898 | 0.49023
4.79 | 0.47741
4.7902 | 0.46467
4.7904 | 0.45203
4.7906 | 0.43947
4.7908 | 0.42702
4.791 | 0.41467
4.7912 | 0.40245
4.7914 | 0.39035
4.7916 | 0.37838
4.7918 | 0.36656
4.792 | 0.35489
4.7922 | 0.34337
4.7924 | 0.33201
4.7926 | 0.32084
4.7928 | 0.30983
4.793 | 0.29902
4.7932 | 0.28839
4.7934 | 0.27797
4.7936 | 0.26775
4.7938 | 0.25774
4.794 | 0.24794
4.7942 | 0.23837
4.7944 | 0.22901
4.7946 | 0.21988
4.7948 | 0.21099
4.795 | 0.20232
4.7952 | 0.19389
4.7954 | 0.1857
4.7956 | 0.17775
4.7958 | 0.17004
4.796 | 0.16257
4.7962 | 0.15534
4.7964 | 0.14835
4.7966 | 0.1416
4.7968 | 0.13508
4.797 | 0.1288
4.7972 | 0.12275
4.7974 | 0.11693
4.7976 | 0.11133
4.7978 | 0.10596
4.798 | 0.1008
4.7982 | 0.09586
4.7984 | 0.09113
4.7986 | 0.0866
4.7988 | 0.08227
4.799 | 0.07814
4.7992 | 0.07419
4.7994 | 0.07043
4.7996 | 0.06684
4.7998 | 0.06342
4.8 | 0.06016
4.8002 | 0.05706
4.8004 | 0.05411
4.8006 | 0.05131
4.8008 | 0.04865
4.801 | 0.04612
4.8012 | 0.04371
4.8014 | 0.04143
4.8016 | 0.03926
4.8018 | 0.0372
4.802 | 0.03524
4.8022 | 0.03338
4.8024 | 0.03162
4.8026 | 0.02994
4.8028 | 0.02834
4.803 | 0.02682
4.8032 | 0.02538
4.8034 | 0.02401
4.8036 | 0.0227
4.8038 | 0.02145
4.804 | 0.02025
4.8042 | 0.01912
4.8044 | 0.01803
4.8046 | 0.01699
4.8048 | 0.016
4.805 | 0.01505
4.8052 | 0.01414
4.8054 | 0.01326
4.8056 | 0.01242
4.8058 | 0.01161
4.806 | 0.01083
4.8062 | 0.01008
4.8064 | 0.00936
4.8066 | 0.00867
4.8068 | 0.00799
4.807 | 0.00735
4.8072 | 0.00672
4.8074 | 0.00611
4.8076 | 0.00552
4.8078 | 0.00495
4.808 | 0.0044
4.8082 | 0.00387
4.8084 | 0.00335
4.8086 | 0.00285
4.8088 | 0.00237
4.809 | 0.00189
4.8092 | 0.00143
4.8094 | 0.000989085
4.8096 | 0.000559715
4.8098 | 0.000141846
4.81 | -0.000264523
4.8102 | -0.00065939
4.8104 | -0.00104
4.8106 | -0.00141
4.8108 | -0.00177
4.811 | -0.00212
4.8112 | -0.00247
4.8114 | -0.00279
4.8116 | -0.00312
4.8118 | -0.00343
4.812 | -0.00373
4.8122 | -0.00403
4.8124 | -0.00431
4.8126 | -0.00459
4.8128 | -0.00485
4.813 | -0.00511
4.8132 | -0.00537
4.8134 | -0.00561
4.8136 | -0.00585
4.8138 | -0.00608
4.814 | -0.0063
4.8142 | -0.00652
4.8144 | -0.00673
4.8146 | -0.00694
4.8148 | -0.00713
4.815 | -0.00733
4.8152 | -0.00752
4.8154 | -0.00771
4.8156 | -0.00789
4.8158 | -0.00807
4.816 | -0.00825
4.8162 | -0.00841
4.8164 | -0.00858
4.8166 | -0.00875
4.8168 | -0.00891
4.817 | -0.00907
4.8172 | -0.00923
4.8174 | -0.00939
4.8176 | -0.00955
4.8178 | -0.0097
4.818 | -0.00986
4.8182 | -0.01001
4.8184 | -0.01016
4.8186 | -0.01032
4.8188 | -0.01047
4.819 | -0.01062
4.8192 | -0.01078
4.8194 | -0.01093
4.8196 | -0.01108
4.8198 | -0.01124
4.82 | -0.01139
4.8202 | -0.01154
4.8204 | -0.0117
4.8206 | -0.01186
4.8208 | -0.01201
4.821 | -0.01217
4.8212 | -0.01233
4.8214 | -0.01248
4.8216 | -0.01264
4.8218 | -0.01279
4.822 | -0.01295
4.8222 | -0.0131
4.8224 | -0.01326
4.8226 | -0.01341
4.8228 | -0.01356
4.823 | -0.01372
4.8232 | -0.01387
4.8234 | -0.01402
4.8236 | -0.01416
4.8238 | -0.01431
4.824 | -0.01445
4.8242 | -0.01459
4.8244 | -0.01473
4.8246 | -0.01486
4.8248 | -0.01499
4.825 | -0.01512
4.8252 | -0.01525
4.8254 | -0.01538
4.8256 | -0.0155
4.8258 | -0.01561
4.826 | -0.01572
4.8262 | -0.01583
4.8264 | -0.01593
4.8266 | -0.01603
4.8268 | -0.01613
4.827 | -0.01622
4.8272 | -0.01631
4.8274 | -0.01639
4.8276 | -0.01647
4.8278 | -0.01655
4.828 | -0.01662
4.8282 | -0.01668
4.8284 | -0.01674
4.8286 | -0.0168
4.8288 | -0.01685
4.829 | -0.0169
4.8292 | -0.01694
4.8294 | -0.01698
4.8296 | -0.01702
4.8298 | -0.01705
4.83 | -0.01708
4.8302 | -0.01711
4.8304 | -0.01713
4.8306 | -0.01714
4.8308 | -0.01716
4.831 | -0.01717
4.8312 | -0.01718
4.8314 | -0.01719
4.8316 | -0.01719
4.8318 | -0.01719
4.832 | -0.01719
4.8322 | -0.01719
4.8324 | -0.01718
4.8326 | -0.01717
4.8328 | -0.01717
4.833 | -0.01716
4.8332 | -0.01715
4.8334 | -0.01714
4.8336 | -0.01712
4.8338 | -0.01711
4.834 | -0.0171
4.8342 | -0.01709
4.8344 | -0.01708
4.8346 | -0.01707
4.8348 | -0.01705
4.835 | -0.01704
4.8352 | -0.01703
4.8354 | -0.01701
4.8356 | -0.017
4.8358 | -0.01698
4.836 | -0.01697
4.8362 | -0.01696
4.8364 | -0.01694
4.8366 | -0.01693
4.8368 | -0.01692
4.837 | -0.01691
4.8372 | -0.0169
4.8374 | -0.01689
4.8376 | -0.01688
4.8378 | -0.01686
4.838 | -0.01686
4.8382 | -0.01685
4.8384 | -0.01683
4.8386 | -0.01683
4.8388 | -0.01681
4.839 | -0.0168
4.8392 | -0.0168
4.8394 | -0.01678
4.8396 | -0.01678
4.8398 | -0.01677
4.84 | -0.01676
4.8402 | -0.01675
4.8404 | -0.01674
4.8406 | -0.01673
4.8408 | -0.01671
4.841 | -0.0167
4.8412 | -0.01669
4.8414 | -0.01668
4.8416 | -0.01667
4.8418 | -0.01665
4.842 | -0.01664
4.8422 | -0.01663
4.8424 | -0.01661
4.8426 | -0.0166
4.8428 | -0.01658
4.843 | -0.01656
4.8432 | -0.01654
4.8434 | -0.01652
4.8436 | -0.0165
4.8438 | -0.01648
4.844 | -0.01645
4.8442 | -0.01642
4.8444 | -0.0164
4.8446 | -0.01637
4.8448 | -0.01634
4.845 | -0.0163
4.8452 | -0.01627
4.8454 | -0.01623
4.8456 | -0.01619
4.8458 | -0.01615
4.846 | -0.0161
4.8462 | -0.01606
4.8464 | -0.01601
4.8466 | -0.01596
4.8468 | -0.0159
4.847 | -0.01584
4.8472 | -0.01578
4.8474 | -0.01572
4.8476 | -0.01565
4.8478 | -0.01558
4.848 | -0.01551
4.8482 | -0.01544
4.8484 | -0.01536
4.8486 | -0.01528
4.8488 | -0.0152
4.849 | -0.01511
4.8492 | -0.01502
4.8494 | -0.01493
4.8496 | -0.01484
4.8498 | -0.01474
4.85 | -0.01464
4.8502 | -0.01454
4.8504 | -0.01444
4.8506 | -0.01433
4.8508 | -0.01423
4.851 | -0.01412
4.8512 | -0.01401
4.8514 | -0.0139
4.8516 | -0.01379
4.8518 | -0.01367
4.852 | -0.01356
4.8522 | -0.01345
4.8524 | -0.01333
4.8526 | -0.01322
4.8528 | -0.0131
4.853 | -0.01299
4.8532 | -0.01287
4.8534 | -0.01276
4.8536 | -0.01264
4.8538 | -0.01253
4.854 | -0.01242
4.8542 | -0.01231
4.8544 | -0.0122
4.8546 | -0.0121
4.8548 | -0.01199
4.855 | -0.01188
4.8552 | -0.01178
4.8554 | -0.01168
4.8556 | -0.01159
4.8558 | -0.01149
4.856 | -0.0114
4.8562 | -0.01131
4.8564 | -0.01122
4.8566 | -0.01114
4.8568 | -0.01106
4.857 | -0.01098
4.8572 | -0.01091
4.8574 | -0.01084
4.8576 | -0.01077
4.8578 | -0.01071
4.858 | -0.01065
4.8582 | -0.01059
4.8584 | -0.01053
4.8586 | -0.01049
4.8588 | -0.01044
4.859 | -0.01039
4.8592 | -0.01035
4.8594 | -0.01032
4.8596 | -0.01028
4.8598 | -0.01025
4.86 | -0.01022
4.8602 | -0.0102
4.8604 | -0.01018
4.8606 | -0.01016
4.8608 | -0.01015
4.861 | -0.01014
4.8612 | -0.01013
4.8614 | -0.01012
4.8616 | -0.01012
4.8618 | -0.01012
4.862 | -0.01012
4.8622 | -0.01013
4.8624 | -0.01014
4.8626 | -0.01015
4.8628 | -0.01016
4.863 | -0.01017
4.8632 | -0.01019
4.8634 | -0.01021
4.8636 | -0.01023
4.8638 | -0.01026
4.864 | -0.01029
4.8642 | -0.01031
4.8644 | -0.01034
4.8646 | -0.01037
4.8648 | -0.0104
4.865 | -0.01044
4.8652 | -0.01047
4.8654 | -0.01051
4.8656 | -0.01055
4.8658 | -0.01058
4.866 | -0.01062
4.8662 | -0.01067
4.8664 | -0.0107
4.8666 | -0.01075
4.8668 | -0.01078
4.867 | -0.01082
4.8672 | -0.01086
4.8674 | -0.0109
4.8676 | -0.01094
4.8678 | -0.01098
4.868 | -0.01102
4.8682 | -0.01106
4.8684 | -0.0111
4.8686 | -0.01113
4.8688 | -0.01117
4.869 | -0.0112
4.8692 | -0.01123
4.8694 | -0.01126
4.8696 | -0.01129
4.8698 | -0.01132
4.87 | -0.01134
4.8702 | -0.01136
4.8704 | -0.01139
4.8706 | -0.01141
4.8708 | -0.01142
4.871 | -0.01143
4.8712 | -0.01144
4.8714 | -0.01145
4.8716 | -0.01145
4.8718 | -0.01145
4.872 | -0.01145
4.8722 | -0.01145
4.8724 | -0.01144
4.8726 | -0.01143
4.8728 | -0.01141
4.873 | -0.0114
4.8732 | -0.01138
4.8734 | -0.01136
4.8736 | -0.01133
4.8738 | -0.01131
4.874 | -0.01127
4.8742 | -0.01124
4.8744 | -0.0112
4.8746 | -0.01116
4.8748 | -0.01112
4.875 | -0.01108
4.8752 | -0.01103
4.8754 | -0.01098
4.8756 | -0.01093
4.8758 | -0.01088
4.876 | -0.01083
4.8762 | -0.01077
4.8764 | -0.01072
4.8766 | -0.01066
4.8768 | -0.0106
4.877 | -0.01054
4.8772 | -0.01048
4.8774 | -0.01041
4.8776 | -0.01035
4.8778 | -0.01028
4.878 | -0.01021
4.8782 | -0.01014
4.8784 | -0.01007
4.8786 | -0.01001
4.8788 | -0.00994
4.879 | -0.00987
4.8792 | -0.0098
4.8794 | -0.00972
4.8796 | -0.00965
4.8798 | -0.00958
4.88 | -0.0095
4.8802 | -0.00943
4.8804 | -0.00936
4.8806 | -0.00929
4.8808 | -0.00921
4.881 | -0.00914
4.8812 | -0.00906
4.8814 | -0.00899
4.8816 | -0.00892
4.8818 | -0.00884
4.882 | -0.00877
4.8822 | -0.0087
4.8824 | -0.00863
4.8826 | -0.00855
4.8828 | -0.00848
4.883 | -0.00841
4.8832 | -0.00833
4.8834 | -0.00826
4.8836 | -0.00819
4.8838 | -0.00813
4.884 | -0.00806
4.8842 | -0.00799
4.8844 | -0.00792
4.8846 | -0.00786
4.8848 | -0.0078
4.885 | -0.00774
4.8852 | -0.00767
4.8854 | -0.00762
4.8856 | -0.00756
4.8858 | -0.0075
4.886 | -0.00745
4.8862 | -0.0074
4.8864 | -0.00734
4.8866 | -0.00729
4.8868 | -0.00724
4.887 | -0.0072
4.8872 | -0.00715
4.8874 | -0.00711
4.8876 | -0.00707
4.8878 | -0.00703
4.888 | -0.00698
4.8882 | -0.00695
4.8884 | -0.00691
4.8886 | -0.00687
4.8888 | -0.00684
4.889 | -0.0068
4.8892 | -0.00677
4.8894 | -0.00674
4.8896 | -0.00671
4.8898 | -0.00669
4.89 | -0.00666
4.8902 | -0.00664
4.8904 | -0.00661
4.8906 | -0.00659
4.8908 | -0.00656
4.891 | -0.00654
4.8912 | -0.00652
4.8914 | -0.00649
4.8916 | -0.00648
4.8918 | -0.00646
4.892 | -0.00644
4.8922 | -0.00642
4.8924 | -0.0064
4.8926 | -0.00638
4.8928 | -0.00636
4.893 | -0.00634
4.8932 | -0.00633
4.8934 | -0.00631
4.8936 | -0.00629
4.8938 | -0.00627
4.894 | -0.00625
4.8942 | -0.00623
4.8944 | -0.00621
4.8946 | -0.0062
4.8948 | -0.00618
4.895 | -0.00616
4.8952 | -0.00615
4.8954 | -0.00613
4.8956 | -0.00611
4.8958 | -0.0061
4.896 | -0.00608
4.8962 | -0.00607
4.8964 | -0.00605
4.8966 | -0.00604
4.8968 | -0.00602
4.897 | -0.00601
4.8972 | -0.006
4.8974 | -0.00598
4.8976 | -0.00597
4.8978 | -0.00596
4.898 | -0.00595
4.8982 | -0.00594
4.8984 | -0.00593
4.8986 | -0.00592
4.8988 | -0.00592
4.899 | -0.00591
4.8992 | -0.0059
4.8994 | -0.0059
4.8996 | -0.00589
4.8998 | -0.00589
4.9 | -0.00588
4.9002 | -0.00588
4.9004 | -0.00587
4.9006 | -0.00587
4.9008 | -0.00586
4.901 | -0.00585
4.9012 | -0.00585
4.9014 | -0.00584
4.9016 | -0.00583
4.9018 | -0.00582
4.902 | -0.0058
4.9022 | -0.00579
4.9024 | -0.00577
4.9026 | -0.00576
4.9028 | -0.00574
4.903 | -0.00572
4.9032 | -0.0057
4.9034 | -0.00567
4.9036 | -0.00565
4.9038 | -0.00562
4.904 | -0.00558
4.9042 | -0.00554
4.9044 | -0.00551
4.9046 | -0.00546
4.9048 | -0.00542
4.905 | -0.00537
4.9052 | -0.00531
4.9054 | -0.00526
4.9056 | -0.0052
4.9058 | -0.00514
4.906 | -0.00507
4.9062 | -0.005
4.9064 | -0.00493
4.9066 | -0.00486
4.9068 | -0.00478
4.907 | -0.00471
4.9072 | -0.00463
4.9074 | -0.00455
4.9076 | -0.00446
4.9078 | -0.00438
4.908 | -0.00429
4.9082 | -0.0042
4.9084 | -0.00411
4.9086 | -0.00402
4.9088 | -0.00393
4.909 | -0.00383
4.9092 | -0.00374
4.9094 | -0.00365
4.9096 | -0.00356
4.9098 | -0.00347
4.91 | -0.00337
4.9102 | -0.00328
4.9104 | -0.00319
4.9106 | -0.0031
4.9108 | -0.00302
4.911 | -0.00293
4.9112 | -0.00285
4.9114 | -0.00277
4.9116 | -0.00269
4.9118 | -0.00261
4.912 | -0.00253
4.9122 | -0.00247
4.9124 | -0.0024
4.9126 | -0.00233
4.9128 | -0.00227
4.913 | -0.0022
4.9132 | -0.00215
4.9134 | -0.00209
4.9136 | -0.00204
4.9138 | -0.00199
4.914 | -0.00194
4.9142 | -0.0019
4.9144 | -0.00186
4.9146 | -0.00182
4.9148 | -0.00179
4.915 | -0.00176
4.9152 | -0.00173
4.9154 | -0.00171
4.9156 | -0.00168
4.9158 | -0.00166
4.916 | -0.00165
4.9162 | -0.00164
4.9164 | -0.00163
4.9166 | -0.00162
4.9168 | -0.00161
4.917 | -0.00161
4.9172 | -0.00161
4.9174 | -0.00161
4.9176 | -0.00161
4.9178 | -0.00162
4.918 | -0.00163
4.9182 | -0.00164
4.9184 | -0.00166
4.9186 | -0.00168
4.9188 | -0.0017
4.919 | -0.00173
4.9192 | -0.00175
4.9194 | -0.00178
4.9196 | -0.00181
4.9198 | -0.00184
4.92 | -0.00188
4.9202 | -0.00192
4.9204 | -0.00196
4.9206 | -0.00201
4.9208 | -0.00205
4.921 | -0.00211
4.9212 | -0.00216
4.9214 | -0.00222
4.9216 | -0.00227
4.9218 | -0.00233
4.922 | -0.0024
4.9222 | -0.00246
4.9224 | -0.00253
4.9226 | -0.0026
4.9228 | -0.00267
4.923 | -0.00274
4.9232 | -0.00282
4.9234 | -0.0029
4.9236 | -0.00297
4.9238 | -0.00306
4.924 | -0.00314
4.9242 | -0.00322
4.9244 | -0.0033
4.9246 | -0.00339
4.9248 | -0.00347
4.925 | -0.00355
4.9252 | -0.00364
4.9254 | -0.00373
4.9256 | -0.00381
4.9258 | -0.0039
4.926 | -0.00398
4.9262 | -0.00406
4.9264 | -0.00415
4.9266 | -0.00423
4.9268 | -0.00431
4.927 | -0.00439
4.9272 | -0.00446
4.9274 | -0.00454
4.9276 | -0.00461
4.9278 | -0.00468
4.928 | -0.00475
4.9282 | -0.00481
4.9284 | -0.00488
4.9286 | -0.00494
4.9288 | -0.005
4.929 | -0.00506
4.9292 | -0.00511
4.9294 | -0.00516
4.9296 | -0.00521
4.9298 | -0.00525
4.93 | -0.0053
4.9302 | -0.00534
4.9304 | -0.00538
4.9306 | -0.00542
4.9308 | -0.00545
4.931 | -0.00548
4.9312 | -0.00551
4.9314 | -0.00554
4.9316 | -0.00557
4.9318 | -0.0056
4.932 | -0.00562
4.9322 | -0.00564
4.9324 | -0.00566
4.9326 | -0.00569
4.9328 | -0.00571
4.933 | -0.00573
4.9332 | -0.00575
4.9334 | -0.00577
4.9336 | -0.00579
4.9338 | -0.00582
4.934 | -0.00584
4.9342 | -0.00586
4.9344 | -0.00589
4.9346 | -0.00591
4.9348 | -0.00594
4.935 | -0.00597
4.9352 | -0.006
4.9354 | -0.00603
4.9356 | -0.00606
4.9358 | -0.0061
4.936 | -0.00614
4.9362 | -0.00618
4.9364 | -0.00621
4.9366 | -0.00626
4.9368 | -0.0063
4.937 | -0.00634
4.9372 | -0.00639
4.9374 | -0.00643
4.9376 | -0.00648
4.9378 | -0.00653
4.938 | -0.00658
4.9382 | -0.00662
4.9384 | -0.00667
4.9386 | -0.00672
4.9388 | -0.00677
4.939 | -0.00682
4.9392 | -0.00687
4.9394 | -0.00691
4.9396 | -0.00696
4.9398 | -0.007
4.94 | -0.00704
4.9402 | -0.00708
4.9404 | -0.00712
4.9406 | -0.00716
4.9408 | -0.00719
4.941 | -0.00722
4.9412 | -0.00725
4.9414 | -0.00728
4.9416 | -0.0073
4.9418 | -0.00732
4.942 | -0.00734
4.9422 | -0.00735
4.9424 | -0.00736
4.9426 | -0.00737
4.9428 | -0.00738
4.943 | -0.00738
4.9432 | -0.00738
4.9434 | -0.00738
4.9436 | -0.00738
4.9438 | -0.00737
4.944 | -0.00736
4.9442 | -0.00735
4.9444 | -0.00733
4.9446 | -0.00731
4.9448 | -0.0073
4.945 | -0.00728
4.9452 | -0.00726
4.9454 | -0.00723
4.9456 | -0.00721
4.9458 | -0.00718
4.946 | -0.00716
4.9462 | -0.00713
4.9464 | -0.0071
4.9466 | -0.00708
4.9468 | -0.00705
4.947 | -0.00702
4.9472 | -0.007
4.9474 | -0.00697
4.9476 | -0.00695
4.9478 | -0.00692
4.948 | -0.0069
4.9482 | -0.00688
4.9484 | -0.00685
4.9486 | -0.00683
4.9488 | -0.00681
4.949 | -0.00679
4.9492 | -0.00677
4.9494 | -0.00676
4.9496 | -0.00674
4.9498 | -0.00673
4.95 | -0.00672
4.9502 | -0.00671
4.9504 | -0.0067
4.9506 | -0.00669
4.9508 | -0.00668
4.951 | -0.00667
4.9512 | -0.00666
4.9514 | -0.00666
4.9516 | -0.00665
4.9518 | -0.00665
4.952 | -0.00664
4.9522 | -0.00664
4.9524 | -0.00664
4.9526 | -0.00664
4.9528 | -0.00664
4.953 | -0.00664
4.9532 | -0.00664
4.9534 | -0.00664
4.9536 | -0.00664
4.9538 | -0.00665
4.954 | -0.00665
4.9542 | -0.00666
4.9544 | -0.00666
4.9546 | -0.00666
4.9548 | -0.00667
4.955 | -0.00667
4.9552 | -0.00668
4.9554 | -0.00668
4.9556 | -0.00669
4.9558 | -0.00669
4.956 | -0.0067
4.9562 | -0.00671
4.9564 | -0.00671
4.9566 | -0.00672
4.9568 | -0.00673
4.957 | -0.00674
4.9572 | -0.00675
4.9574 | -0.00676
4.9576 | -0.00677
4.9578 | -0.00678
4.958 | -0.0068
4.9582 | -0.00681
4.9584 | -0.00682
4.9586 | -0.00684
4.9588 | -0.00686
4.959 | -0.00688
4.9592 | -0.0069
4.9594 | -0.00692
4.9596 | -0.00695
4.9598 | -0.00697
4.96 | -0.007
4.9602 | -0.00702
4.9604 | -0.00705
4.9606 | -0.00708
4.9608 | -0.00711
4.961 | -0.00714
4.9612 | -0.00717
4.9614 | -0.00721
4.9616 | -0.00724
4.9618 | -0.00728
4.962 | -0.00731
4.9622 | -0.00735
4.9624 | -0.00739
4.9626 | -0.00743
4.9628 | -0.00747
4.963 | -0.00751
4.9632 | -0.00755
4.9634 | -0.00759
4.9636 | -0.00763
4.9638 | -0.00767
4.964 | -0.00771
4.9642 | -0.00776
4.9644 | -0.00779
4.9646 | -0.00784
4.9648 | -0.00787
4.965 | -0.00791
4.9652 | -0.00795
4.9654 | -0.00798
4.9656 | -0.00802
4.9658 | -0.00805
4.966 | -0.00808
4.9662 | -0.00811
4.9664 | -0.00814
4.9666 | -0.00816
4.9668 | -0.00818
4.967 | -0.0082
4.9672 | -0.00821
4.9674 | -0.00822
4.9676 | -0.00823
4.9678 | -0.00824
4.968 | -0.00825
4.9682 | -0.00825
4.9684 | -0.00825
4.9686 | -0.00824
4.9688 | -0.00824
4.969 | -0.00823
4.9692 | -0.00822
4.9694 | -0.0082
4.9696 | -0.00819
4.9698 | -0.00817
4.97 | -0.00815
4.9702 | -0.00813
4.9704 | -0.0081
4.9706 | -0.00808
4.9708 | -0.00805
4.971 | -0.00802
4.9712 | -0.00799
4.9714 | -0.00796
4.9716 | -0.00793
4.9718 | -0.0079
4.972 | -0.00787
4.9722 | -0.00784
4.9724 | -0.00781
4.9726 | -0.00777
4.9728 | -0.00774
4.973 | -0.00772
4.9732 | -0.00769
4.9734 | -0.00766
4.9736 | -0.00764
4.9738 | -0.00761
4.974 | -0.00759
4.9742 | -0.00758
4.9744 | -0.00756
4.9746 | -0.00755
4.9748 | -0.00754
4.975 | -0.00753
4.9752 | -0.00753
4.9754 | -0.00752
4.9756 | -0.00753
4.9758 | -0.00753
4.976 | -0.00754
4.9762 | -0.00755
4.9764 | -0.00756
4.9766 | -0.00758
4.9768 | -0.00761
4.977 | -0.00763
4.9772 | -0.00766
4.9774 | -0.0077
4.9776 | -0.00774
4.9778 | -0.00778
4.978 | -0.00782
4.9782 | -0.00787
4.9784 | -0.00793
4.9786 | -0.00799
4.9788 | -0.00804
4.979 | -0.0081
4.9792 | -0.00817
4.9794 | -0.00823
4.9796 | -0.0083
4.9798 | -0.00837
4.98 | -0.00845
4.9802 | -0.00852
4.9804 | -0.0086
4.9806 | -0.00868
4.9808 | -0.00876
4.981 | -0.00884
4.9812 | -0.00893
4.9814 | -0.00902
4.9816 | -0.0091
4.9818 | -0.00919
4.982 | -0.00927
4.9822 | -0.00936
4.9824 | -0.00945
4.9826 | -0.00953
4.9828 | -0.00961
4.983 | -0.0097
4.9832 | -0.00978
4.9834 | -0.00986
4.9836 | -0.00994
4.9838 | -0.01002
4.984 | -0.01009
4.9842 | -0.01016
4.9844 | -0.01023
4.9846 | -0.0103
4.9848 | -0.01036
4.985 | -0.01042
4.9852 | -0.01048
4.9854 | -0.01054
4.9856 | -0.01059
4.9858 | -0.01063
4.986 | -0.01068
4.9862 | -0.01072
4.9864 | -0.01076
4.9866 | -0.01079
4.9868 | -0.01082
4.987 | -0.01085
4.9872 | -0.01088
4.9874 | -0.0109
4.9876 | -0.01092
4.9878 | -0.01093
4.988 | -0.01095
4.9882 | -0.01096
4.9884 | -0.01096
4.9886 | -0.01097
4.9888 | -0.01098
4.989 | -0.01098
4.9892 | -0.01098
4.9894 | -0.01097
4.9896 | -0.01097
4.9898 | -0.01096
4.99 | -0.01095
4.9902 | -0.01095
4.9904 | -0.01093
4.9906 | -0.01092
4.9908 | -0.01091
4.991 | -0.0109
4.9912 | -0.01088
4.9914 | -0.01087
4.9916 | -0.01085
4.9918 | -0.01084
4.992 | -0.01083
4.9922 | -0.01081
4.9924 | -0.0108
4.9926 | -0.01078
4.9928 | -0.01077
4.993 | -0.01076
4.9932 | -0.01075
4.9934 | -0.01074
4.9936 | -0.01073
4.9938 | -0.01073
4.994 | -0.01073
4.9942 | -0.01072
4.9944 | -0.01072
4.9946 | -0.01072
4.9948 | -0.01072
4.995 | -0.01073
4.9952 | -0.01073
4.9954 | -0.01074
4.9956 | -0.01075
4.9958 | -0.01076
4.996 | -0.01078
4.9962 | -0.01079
4.9964 | -0.01081
4.9966 | -0.01082
4.9968 | -0.01084
4.997 | -0.01086
4.9972 | -0.01089
4.9974 | -0.01091
4.9976 | -0.01094
4.9978 | -0.01097
4.998 | -0.011
4.9982 | -0.01103
4.9984 | -0.01106
4.9986 | -0.01109
4.9988 | -0.01112
4.999 | -0.01116
4.9992 | -0.01119
4.9994 | -0.01122
4.9996 | -0.01126
4.9998 | -0.01129
5 | -0.01133
5.0002 | -0.01136
5.0004 | -0.0114
5.0006 | -0.01143
5.0008 | -0.01146
5.001 | -0.01149
5.0012 | -0.01152
5.0014 | -0.01155
5.0016 | -0.01157
5.0018 | -0.0116
5.002 | -0.00673
5.0022 | -0.00675
5.0024 | -0.00678
5.0026 | -0.0068
5.0028 | -0.00683
5.003 | -0.00685
5.0032 | -0.00687
5.0034 | -0.00689
5.0036 | -0.0069
5.0038 | -0.00692
5.004 | -0.00693
5.0042 | -0.00694
5.0044 | -0.00695
5.0046 | -0.00695
5.0048 | -0.00696
5.005 | -0.00696
5.0052 | -0.00696
5.0054 | -0.00696
5.0056 | -0.00695
5.0058 | -0.00695
5.006 | -0.00694
5.0062 | -0.00692
5.0064 | -0.0069
5.0066 | -0.00689
5.0068 | -0.00687
5.007 | -0.00684
5.0072 | -0.00682
5.0074 | -0.00679
5.0076 | -0.00675
5.0078 | -0.00671
5.008 | -0.00667
5.0082 | -0.00662
5.0084 | -0.00657
5.0086 | -0.00652
5.0088 | -0.00646
5.009 | -0.00641
5.0092 | -0.00634
5.0094 | -0.00627
5.0096 | -0.0062
5.0098 | -0.00612
5.01 | -0.00604
5.0102 | -0.00596
5.0104 | -0.00587
5.0106 | -0.00578
5.0108 | -0.00568
5.011 | -0.00558
5.0112 | -0.00547
5.0114 | -0.00537
5.0116 | -0.00526
5.0118 | -0.00514
5.012 | -0.00502
5.0122 | -0.0049
5.0124 | -0.00478
5.0126 | -0.00465
5.0128 | -0.00452
5.013 | -0.00439
5.0132 | -0.00426
5.0134 | -0.00413
5.0136 | -0.004
5.0138 | -0.00387
5.014 | -0.00374
5.0142 | -0.00361
5.0144 | -0.00347
5.0146 | -0.00334
5.0148 | -0.00321
5.015 | -0.00308
5.0152 | -0.00295
5.0154 | -0.00283
5.0156 | -0.00271
5.0158 | -0.00259
5.016 | -0.00247
5.0162 | -0.00236
5.0164 | -0.00225
5.0166 | -0.00215
5.0168 | -0.00205
5.017 | -0.00196
5.0172 | -0.00187
5.0174 | -0.00179
5.0176 | -0.00172
5.0178 | -0.00165
5.018 | -0.00158
5.0182 | -0.00153
5.0184 | -0.00147
5.0186 | -0.00143
5.0188 | -0.00138
5.019 | -0.00135
5.0192 | -0.00132
5.0194 | -0.0013
5.0196 | -0.00129
5.0198 | -0.00128
5.02 | -0.00128
5.0202 | -0.00128
5.0204 | -0.00128
5.0206 | -0.0013
5.0208 | -0.00131
5.021 | -0.00133
5.0212 | -0.00136
5.0214 | -0.00139
5.0216 | -0.00143
5.0218 | -0.00146
5.022 | -0.0015
5.0222 | -0.00154
5.0224 | -0.00159
5.0226 | -0.00164
5.0228 | -0.00169
5.023 | -0.00174
5.0232 | -0.0018
5.0234 | -0.00186
5.0236 | -0.00191
5.0238 | -0.00197
5.024 | -0.00203
5.0242 | -0.00209
5.0244 | -0.00215
5.0246 | -0.0022
5.0248 | -0.00227
5.025 | -0.00232
5.0252 | -0.00238
5.0254 | -0.00244
5.0256 | -0.0025
5.0258 | -0.00255
5.026 | -0.0026
5.0262 | -0.00266
5.0264 | -0.00271
5.0266 | -0.00276
5.0268 | -0.00281
5.027 | -0.00285
5.0272 | -0.0029
5.0274 | -0.00295
5.0276 | -0.00299
5.0278 | -0.00304
5.028 | -0.00308
5.0282 | -0.00312
5.0284 | -0.00317
5.0286 | -0.00321
5.0288 | -0.00325
5.029 | -0.00329
5.0292 | -0.00334
5.0294 | -0.00338
5.0296 | -0.00342
5.0298 | -0.00347
5.03 | -0.00351
5.0302 | -0.00355
5.0304 | -0.0036
5.0306 | -0.00365
5.0308 | -0.0037
5.031 | -0.00375
5.0312 | -0.0038
5.0314 | -0.00386
5.0316 | -0.00391
5.0318 | -0.00398
5.032 | -0.00404
5.0322 | -0.0041
5.0324 | -0.00417
5.0326 | -0.00424
5.0328 | -0.00431
5.033 | -0.00438
5.0332 | -0.00445
5.0334 | -0.00453
5.0336 | -0.0046
5.0338 | -0.00468
5.034 | -0.00477
5.0342 | -0.00485
5.0344 | -0.00493
5.0346 | -0.00501
5.0348 | -0.0051
5.035 | -0.00519
5.0352 | -0.00529
5.0354 | -0.00538
5.0356 | -0.00547
5.0358 | -0.00556
5.036 | -0.00565
5.0362 | -0.00575
5.0364 | -0.00584
5.0366 | -0.00593
5.0368 | -0.00602
5.037 | -0.00611
5.0372 | -0.0062
5.0374 | -0.00629
5.0376 | -0.00637
5.0378 | -0.00646
5.038 | -0.00654
5.0382 | -0.00662
5.0384 | -0.0067
5.0386 | -0.00678
5.0388 | -0.00686
5.039 | -0.00694
5.0392 | -0.00701
5.0394 | -0.00708
5.0396 | -0.00715
5.0398 | -0.00721
5.04 | -0.00728
5.0402 | -0.00735
5.0404 | -0.00741
5.0406 | -0.00747
5.0408 | -0.00753
5.041 | -0.00759
5.0412 | -0.00764
5.0414 | -0.0077
5.0416 | -0.00775
5.0418 | -0.00781
5.042 | -0.00786
5.0422 | -0.00791
5.0424 | -0.00796
5.0426 | -0.00802
5.0428 | -0.00807
5.043 | -0.00812
5.0432 | -0.00817
5.0434 | -0.00823
5.0436 | -0.00828
5.0438 | -0.00833
5.044 | -0.00838
5.0442 | -0.00843
5.0444 | -0.00849
5.0446 | -0.00854
5.0448 | -0.0086
5.045 | -0.00865
5.0452 | -0.00871
5.0454 | -0.00876
5.0456 | -0.00882
5.0458 | -0.00888
5.046 | -0.00894
5.0462 | -0.009
5.0464 | -0.00906
5.0466 | -0.00912
5.0468 | -0.00919
5.047 | -0.00925
5.0472 | -0.00932
5.0474 | -0.00938
5.0476 | -0.00945
5.0478 | -0.00952
5.048 | -0.00958
5.0482 | -0.00965
5.0484 | -0.00971
5.0486 | -0.00978
5.0488 | -0.00985
5.049 | -0.00992
5.0492 | -0.00998
5.0494 | -0.01005
5.0496 | -0.01011
5.0498 | -0.01018
5.05 | -0.01025
5.0502 | -0.01032
5.0504 | -0.01039
5.0506 | -0.01045
5.0508 | -0.01052
5.051 | -0.01058
5.0512 | -0.01064
5.0514 | -0.0107
5.0516 | -0.01077
5.0518 | -0.01083
5.052 | -0.01089
5.0522 | -0.01095
5.0524 | -0.01101
5.0526 | -0.01107
5.0528 | -0.01113
5.053 | -0.01118
5.0532 | -0.01124
5.0534 | -0.01129
5.0536 | -0.01134
5.0538 | -0.01139
5.054 | -0.01144
5.0542 | -0.01149
5.0544 | -0.01154
5.0546 | -0.01159
5.0548 | -0.01164
5.055 | -0.01168
5.0552 | -0.01172
5.0554 | -0.01177
5.0556 | -0.0118
5.0558 | -0.01184
5.056 | -0.01188
5.0562 | -0.01192
5.0564 | -0.01195
5.0566 | -0.01198
5.0568 | -0.01201
5.057 | -0.01204
5.0572 | -0.01207
5.0574 | -0.0121
5.0576 | -0.01213
5.0578 | -0.01215
5.058 | -0.01218
5.0582 | -0.0122
5.0584 | -0.01222
5.0586 | -0.01224
5.0588 | -0.01226
5.059 | -0.01228
5.0592 | -0.0123
5.0594 | -0.01231
5.0596 | -0.01233
5.0598 | -0.01234
5.06 | -0.01236
5.0602 | -0.01237
5.0604 | -0.01238
5.0606 | -0.01239
5.0608 | -0.0124
5.061 | -0.01241
5.0612 | -0.01242
5.0614 | -0.01243
5.0616 | -0.01244
5.0618 | -0.01245
5.062 | -0.01246
5.0622 | -0.01246
5.0624 | -0.01247
5.0626 | -0.01248
5.0628 | -0.01248
5.063 | -0.01249
5.0632 | -0.01249
5.0634 | -0.01249
5.0636 | -0.0125
5.0638 | -0.0125
5.064 | -0.0125
5.0642 | -0.0125
5.0644 | -0.01251
5.0646 | -0.01251
5.0648 | -0.01251
5.065 | -0.0125
5.0652 | -0.0125
5.0654 | -0.0125
5.0656 | -0.0125
5.0658 | -0.01249
5.066 | -0.01249
5.0662 | -0.01248
5.0664 | -0.01247
5.0666 | -0.01246
5.0668 | -0.01245
5.067 | -0.01244
5.0672 | -0.01243
5.0674 | -0.01241
5.0676 | -0.0124
5.0678 | -0.01238
5.068 | -0.01236
5.0682 | -0.01235
5.0684 | -0.01233
5.0686 | -0.01231
5.0688 | -0.01229
5.069 | -0.01226
5.0692 | -0.01224
5.0694 | -0.01221
5.0696 | -0.01218
5.0698 | -0.01216
5.07 | -0.01213
5.0702 | -0.0121
5.0704 | -0.01206
5.0706 | -0.01203
5.0708 | -0.012
5.071 | -0.01197
5.0712 | -0.01193
5.0714 | -0.0119
5.0716 | -0.01186
5.0718 | -0.01182
5.072 | -0.01179
5.0722 | -0.01175
5.0724 | -0.01171
5.0726 | -0.01167
5.0728 | -0.01164
5.073 | -0.0116
5.0732 | -0.01156
5.0734 | -0.01152
5.0736 | -0.01149
5.0738 | -0.01145
5.074 | -0.01142
5.0742 | -0.01138
5.0744 | -0.01135
5.0746 | -0.01131
5.0748 | -0.01128
5.075 | -0.01125
5.0752 | -0.01121
5.0754 | -0.01118
5.0756 | -0.01115
5.0758 | -0.01112
5.076 | -0.01109
5.0762 | -0.01107
5.0764 | -0.01104
5.0766 | -0.01102
5.0768 | -0.01099
5.077 | -0.01098
5.0772 | -0.01096
5.0774 | -0.01094
5.0776 | -0.01092
5.0778 | -0.0109
5.078 | -0.01088
5.0782 | -0.01087
5.0784 | -0.01085
5.0786 | -0.01084
5.0788 | -0.01083
5.079 | -0.01082
5.0792 | -0.01081
5.0794 | -0.0108
5.0796 | -0.01079
5.0798 | -0.01078
5.08 | -0.01078
5.0802 | -0.01077
5.0804 | -0.01077
5.0806 | -0.01076
5.0808 | -0.01076
5.081 | -0.01075
5.0812 | -0.01075
5.0814 | -0.01075
5.0816 | -0.01074
5.0818 | -0.01073
5.082 | -0.01073
5.0822 | -0.01072
5.0824 | -0.01071
5.0826 | -0.0107
5.0828 | -0.01069
5.083 | -0.01068
5.0832 | -0.01067
5.0834 | -0.01065
5.0836 | -0.01064
5.0838 | -0.01062
5.084 | -0.01061
5.0842 | -0.01059
5.0844 | -0.01057
5.0846 | -0.01055
5.0848 | -0.01052
5.085 | -0.0105
5.0852 | -0.01047
5.0854 | -0.01044
5.0856 | -0.0104
5.0858 | -0.01037
5.086 | -0.01034
5.0862 | -0.0103
5.0864 | -0.01026
5.0866 | -0.01022
5.0868 | -0.01017
5.087 | -0.01013
5.0872 | -0.01008
5.0874 | -0.01003
5.0876 | -0.00998
5.0878 | -0.00993
5.088 | -0.00988
5.0882 | -0.00982
5.0884 | -0.00976
5.0886 | -0.00971
5.0888 | -0.00965
5.089 | -0.00958
5.0892 | -0.00952
5.0894 | -0.00946
5.0896 | -0.0094
5.0898 | -0.00934
5.09 | -0.00927
5.0902 | -0.00921
5.0904 | -0.00914
5.0906 | -0.00908
5.0908 | -0.00901
5.091 | -0.00894
5.0912 | -0.00887
5.0914 | -0.00881
5.0916 | -0.00874
5.0918 | -0.00868
5.092 | -0.00861
5.0922 | -0.00855
5.0924 | -0.00848
5.0926 | -0.00842
5.0928 | -0.00836
5.093 | -0.0083
5.0932 | -0.00824
5.0934 | -0.00818
5.0936 | -0.00812
5.0938 | -0.00807
5.094 | -0.00801
5.0942 | -0.00796
5.0944 | -0.00791
5.0946 | -0.00785
5.0948 | -0.0078
5.095 | -0.00775
5.0952 | -0.0077
5.0954 | -0.00765
5.0956 | -0.00761
5.0958 | -0.00756
5.096 | -0.00752
5.0962 | -0.00748
5.0964 | -0.00744
5.0966 | -0.0074
5.0968 | -0.00736
5.097 | -0.00733
5.0972 | -0.00729
5.0974 | -0.00726
5.0976 | -0.00722
5.0978 | -0.00719
5.098 | -0.00716
5.0982 | -0.00713
5.0984 | -0.0071
5.0986 | -0.00708
5.0988 | -0.00705
5.099 | -0.00703
5.0992 | -0.007
5.0994 | -0.00698
5.0996 | -0.00696
5.0998 | -0.00694
5.1 | -0.00692
5.1002 | -0.0069
5.1004 | -0.00689
5.1006 | -0.00687
5.1008 | -0.00685
5.101 | -0.00684
5.1012 | -0.00682
5.1014 | -0.0068
5.1016 | -0.00679
5.1018 | -0.00678
5.102 | -0.00677
5.1022 | -0.00675
5.1024 | -0.00674
5.1026 | -0.00673
5.1028 | -0.00672
5.103 | -0.00671
5.1032 | -0.00671
5.1034 | -0.0067
5.1036 | -0.00669
5.1038 | -0.00668
5.104 | -0.00667
5.1042 | -0.00667
5.1044 | -0.00666
5.1046 | -0.00665
5.1048 | -0.00664
5.105 | -0.00664
5.1052 | -0.00663
5.1054 | -0.00662
5.1056 | -0.00661
5.1058 | -0.0066
5.106 | -0.00659
5.1062 | -0.00658
5.1064 | -0.00657
5.1066 | -0.00656
5.1068 | -0.00654
5.107 | -0.00653
5.1072 | -0.00651
5.1074 | -0.00649
5.1076 | -0.00647
5.1078 | -0.00645
5.108 | -0.00643
5.1082 | -0.00641
5.1084 | -0.00639
5.1086 | -0.00636
5.1088 | -0.00633
5.109 | -0.00631
5.1092 | -0.00628
5.1094 | -0.00625
5.1096 | -0.00621
5.1098 | -0.00618
5.11 | -0.00614
5.1102 | -0.0061
5.1104 | -0.00606
5.1106 | -0.00602
5.1108 | -0.00598
5.111 | -0.00594
5.1112 | -0.0059
5.1114 | -0.00585
5.1116 | -0.00581
5.1118 | -0.00577
5.112 | -0.00572
5.1122 | -0.00567
5.1124 | -0.00563
5.1126 | -0.00558
5.1128 | -0.00554
5.113 | -0.00549
5.1132 | -0.00544
5.1134 | -0.0054
5.1136 | -0.00536
5.1138 | -0.00531
5.114 | -0.00527
5.1142 | -0.00523
5.1144 | -0.00519
5.1146 | -0.00516
5.1148 | -0.00513
5.115 | -0.00509
5.1152 | -0.00507
5.1154 | -0.00504
5.1156 | -0.00502
5.1158 | -0.005
5.116 | -0.00498
5.1162 | -0.00496
5.1164 | -0.00495
5.1166 | -0.00494
5.1168 | -0.00494
5.117 | -0.00494
5.1172 | -0.00494
5.1174 | -0.00494
5.1176 | -0.00495
5.1178 | -0.00496
5.118 | -0.00498
5.1182 | -0.005
5.1184 | -0.00502
5.1186 | -0.00505
5.1188 | -0.00508
5.119 | -0.00511
5.1192 | -0.00514
5.1194 | -0.00518
5.1196 | -0.00522
5.1198 | -0.00526
5.12 | -0.00531
5.1202 | -0.00536
5.1204 | -0.00541
5.1206 | -0.00546
5.1208 | -0.00552
5.121 | -0.00557
5.1212 | -0.00563
5.1214 | -0.00569
5.1216 | -0.00575
5.1218 | -0.00581
5.122 | -0.00587
5.1222 | -0.00593
5.1224 | -0.006
5.1226 | -0.00606
5.1228 | -0.00613
5.123 | -0.0062
5.1232 | -0.00626
5.1234 | -0.00632
5.1236 | -0.00638
5.1238 | -0.00644
5.124 | -0.00651
5.1242 | -0.00657
5.1244 | -0.00662
5.1246 | -0.00668
5.1248 | -0.00674
5.125 | -0.00679
5.1252 | -0.00685
5.1254 | -0.0069
5.1256 | -0.00695
5.1258 | -0.007
5.126 | -0.00705
5.1262 | -0.00709
5.1264 | -0.00713
5.1266 | -0.00717
5.1268 | -0.0072
5.127 | -0.00724
5.1272 | -0.00727
5.1274 | -0.0073
5.1276 | -0.00733
5.1278 | -0.00736
5.128 | -0.00738
5.1282 | -0.0074
5.1284 | -0.00741
5.1286 | -0.00743
5.1288 | -0.00744
5.129 | -0.00744
5.1292 | -0.00745
5.1294 | -0.00745
5.1296 | -0.00745
5.1298 | -0.00744
5.13 | -0.00744
5.1302 | -0.00743
5.1304 | -0.00741
5.1306 | -0.0074
5.1308 | -0.00738
5.131 | -0.00735
5.1312 | -0.00733
5.1314 | -0.0073
5.1316 | -0.00727
5.1318 | -0.00724
5.132 | -0.0072
5.1322 | -0.00717
5.1324 | -0.00713
5.1326 | -0.00709
5.1328 | -0.00705
5.133 | -0.00701
5.1332 | -0.00697
5.1334 | -0.00692
5.1336 | -0.00687
5.1338 | -0.00683
5.134 | -0.00678
5.1342 | -0.00674
5.1344 | -0.00669
5.1346 | -0.00664
5.1348 | -0.0066
5.135 | -0.00656
5.1352 | -0.00651
5.1354 | -0.00647
5.1356 | -0.00643
5.1358 | -0.00639
5.136 | -0.00636
5.1362 | -0.00633
5.1364 | -0.00629
5.1366 | -0.00627
5.1368 | -0.00624
5.137 | -0.00621
5.1372 | -0.00619
5.1374 | -0.00618
5.1376 | -0.00616
5.1378 | -0.00615
5.138 | -0.00614
5.1382 | -0.00614
5.1384 | -0.00615
5.1386 | -0.00615
5.1388 | -0.00616
5.139 | -0.00617
5.1392 | -0.00619
5.1394 | -0.00621
5.1396 | -0.00624
5.1398 | -0.00627
5.14 | -0.0063
5.1402 | -0.00634
5.1404 | -0.00638
5.1406 | -0.00643
5.1408 | -0.00648
5.141 | -0.00654
5.1412 | -0.0066
5.1414 | -0.00667
5.1416 | -0.00673
5.1418 | -0.0068
5.142 | -0.00687
5.1422 | -0.00695
5.1424 | -0.00703
5.1426 | -0.00711
5.1428 | -0.00719
5.143 | -0.00727
5.1432 | -0.00736
5.1434 | -0.00744
5.1436 | -0.00753
5.1438 | -0.00762
5.144 | -0.00771
5.1442 | -0.00779
5.1444 | -0.00788
5.1446 | -0.00797
5.1448 | -0.00805
5.145 | -0.00814
5.1452 | -0.00822
5.1454 | -0.0083
5.1456 | -0.00838
5.1458 | -0.00846
5.146 | -0.00854
5.1462 | -0.00861
5.1464 | -0.00869
5.1466 | -0.00876
5.1468 | -0.00883
5.147 | -0.0089
5.1472 | -0.00896
5.1474 | -0.00902
5.1476 | -0.00909
5.1478 | -0.00914
5.148 | -0.0092
5.1482 | -0.00925
5.1484 | -0.00929
5.1486 | -0.00934
5.1488 | -0.00938
5.149 | -0.00943
5.1492 | -0.00947
5.1494 | -0.00951
5.1496 | -0.00954
5.1498 | -0.00958
5.15 | -0.00961
5.1502 | -0.00964
5.1504 | -0.00968
5.1506 | -0.00971
5.1508 | -0.00974
5.151 | -0.00977
5.1512 | -0.0098
5.1514 | -0.00983
5.1516 | -0.00985
5.1518 | -0.00988
5.152 | -0.00991
5.1522 | -0.00994
5.1524 | -0.00998
5.1526 | -0.01001
5.1528 | -0.01003
5.153 | -0.01006
5.1532 | -0.01009
5.1534 | -0.01012
5.1536 | -0.01015
5.1538 | -0.01017
5.154 | -0.01021
5.1542 | -0.01024
5.1544 | -0.01027
5.1546 | -0.01029
5.1548 | -0.01032
5.155 | -0.01035
5.1552 | -0.01039
5.1554 | -0.01042
5.1556 | -0.01044
5.1558 | -0.01047
5.156 | -0.0105
5.1562 | -0.01052
5.1564 | -0.01055
5.1566 | -0.01058
5.1568 | -0.0106
5.157 | -0.01063
5.1572 | -0.01066
5.1574 | -0.01068
5.1576 | -0.0107
5.1578 | -0.01073
5.158 | -0.01075
5.1582 | -0.01077
5.1584 | -0.01078
5.1586 | -0.0108
5.1588 | -0.01081
5.159 | -0.01083
5.1592 | -0.01085
5.1594 | -0.01086
5.1596 | -0.01086
5.1598 | -0.01087
5.16 | -0.01088
5.1602 | -0.01088
5.1604 | -0.01089
5.1606 | -0.01089
5.1608 | -0.01089
5.161 | -0.01089
5.1612 | -0.01088
5.1614 | -0.01088
5.1616 | -0.01087
5.1618 | -0.01086
5.162 | -0.01085
5.1622 | -0.01083
5.1624 | -0.01081
5.1626 | -0.01079
5.1628 | -0.01077
5.163 | -0.01074
5.1632 | -0.01072
5.1634 | -0.01068
5.1636 | -0.01065
5.1638 | -0.01062
5.164 | -0.01058
5.1642 | -0.01053
5.1644 | -0.01049
5.1646 | -0.01045
5.1648 | -0.0104
5.165 | -0.01034
5.1652 | -0.01029
5.1654 | -0.01022
5.1656 | -0.01016
5.1658 | -0.01009
5.166 | -0.01002
5.1662 | -0.00994
5.1664 | -0.00987
5.1666 | -0.00979
5.1668 | -0.0097
5.167 | -0.00961
5.1672 | -0.00952
5.1674 | -0.00942
5.1676 | -0.00932
5.1678 | -0.00921
5.168 | -0.0091
5.1682 | -0.00899
5.1684 | -0.00888
5.1686 | -0.00876
5.1688 | -0.00864
5.169 | -0.00851
5.1692 | -0.00838
5.1694 | -0.00825
5.1696 | -0.00811
5.1698 | -0.00797
5.17 | -0.00784
5.1702 | -0.00769
5.1704 | -0.00755
5.1706 | -0.0074
5.1708 | -0.00725
5.171 | -0.00709
5.1712 | -0.00694
5.1714 | -0.00678
5.1716 | -0.00662
5.1718 | -0.00647
5.172 | -0.00631
5.1722 | -0.00614
5.1724 | -0.00598
5.1726 | -0.00581
5.1728 | -0.00565
5.173 | -0.00548
5.1732 | -0.00532
5.1734 | -0.00515
5.1736 | -0.00499
5.1738 | -0.00482
5.174 | -0.00466
5.1742 | -0.0045
5.1744 | -0.00434
5.1746 | -0.00418
5.1748 | -0.00402
5.175 | -0.00386
5.1752 | -0.00371
5.1754 | -0.00355
5.1756 | -0.0034
5.1758 | -0.00325
5.176 | -0.0031
5.1762 | -0.00296
5.1764 | -0.00281
5.1766 | -0.00267
5.1768 | -0.00253
5.177 | -0.00239
5.1772 | -0.00225
5.1774 | -0.00212
5.1776 | -0.00199
5.1778 | -0.00185
5.178 | -0.00172
5.1782 | -0.00159
5.1784 | -0.00146
5.1786 | -0.00134
5.1788 | -0.00122
5.179 | -0.0011
5.1792 | -0.00097375
5.1794 | -0.000851073
5.1796 | -0.000728396
5.1798 | -0.000605719
5.18 | -0.000483042
5.1802 | -0.000360364
5.1804 | -0.000237687
5.1806 | -0.000111176
5.1808 | 1.53347e-05
5.181 | 0.000141846
5.1812 | 0.00027219
5.1814 | 0.000402535
5.1816 | 0.000536713
5.1818 | 0.000674725
5.182 | 0.000812737
5.1822 | 0.000954582
5.1824 | 0.0011
5.1826 | 0.00124
5.1828 | 0.00139
5.183 | 0.00154
5.1832 | 0.00169
5.1834 | 0.00185
5.1836 | 0.00201
5.1838 | 0.00218
5.184 | 0.00235
5.1842 | 0.00252
5.1844 | 0.00269
5.1846 | 0.00287
5.1848 | 0.00305
5.185 | 0.00324
5.1852 | 0.00343
5.1854 | 0.00362
5.1856 | 0.00381
5.1858 | 0.00401
5.186 | 0.00422
5.1862 | 0.00442
5.1864 | 0.00463
5.1866 | 0.00485
5.1868 | 0.00507
5.187 | 0.00529
5.1872 | 0.00552
5.1874 | 0.00575
5.1876 | 0.00599
5.1878 | 0.00623
5.188 | 0.00647
5.1882 | 0.00672
5.1884 | 0.00697
5.1886 | 0.00723
5.1888 | 0.00749
5.189 | 0.00776
5.1892 | 0.00802
5.1894 | 0.0083
5.1896 | 0.00857
5.1898 | 0.00886
5.19 | 0.00914
5.1902 | 0.00943
5.1904 | 0.00973
5.1906 | 0.01002
5.1908 | 0.01032
5.191 | 0.01063
5.1912 | 0.01094
5.1914 | 0.01125
5.1916 | 0.01157
5.1918 | 0.01188
5.192 | 0.01221
5.1922 | 0.01253
5.1924 | 0.01285
5.1926 | 0.01318
5.1928 | 0.01351
5.193 | 0.01383
5.1932 | 0.01416
5.1934 | 0.01448
5.1936 | 0.01481
5.1938 | 0.01513
5.194 | 0.01545
5.1942 | 0.01577
5.1944 | 0.01608
5.1946 | 0.01639
5.1948 | 0.0167
5.195 | 0.017
5.1952 | 0.0173
5.1954 | 0.01759
5.1956 | 0.01788
5.1958 | 0.01815
5.196 | 0.01842
5.1962 | 0.01869
5.1964 | 0.01894
5.1966 | 0.01918
5.1968 | 0.01942
5.197 | 0.01965
5.1972 | 0.01987
5.1974 | 0.02007
5.1976 | 0.02027
5.1978 | 0.02045
5.198 | 0.02063
5.1982 | 0.02079
5.1984 | 0.02094
5.1986 | 0.02107
5.1988 | 0.0212
5.199 | 0.02132
5.1992 | 0.02142
5.1994 | 0.02151
5.1996 | 0.0216
5.1998 | 0.02166
5.2 | 0.02172
5.2002 | 0.02176
5.2004 | 0.02179
5.2006 | 0.02181
5.2008 | 0.02182
5.201 | 0.02181
5.2012 | 0.0218
5.2014 | 0.02177
5.2016 | 0.02173
5.2018 | 0.02168
5.202 | 0.02162
5.2022 | 0.02155
5.2024 | 0.02146
5.2026 | 0.02137
5.2028 | 0.02127
5.203 | 0.02116
5.2032 | 0.02103
5.2034 | 0.0209
5.2036 | 0.02076
5.2038 | 0.0206
5.204 | 0.02044
5.2042 | 0.02026
5.2044 | 0.02008
5.2046 | 0.01989
5.2048 | 0.01968
5.205 | 0.01947
5.2052 | 0.01925
5.2054 | 0.01902
5.2056 | 0.01878
5.2058 | 0.01852
5.206 | 0.01826
5.2062 | 0.01799
5.2064 | 0.01771
5.2066 | 0.01742
5.2068 | 0.01712
5.207 | 0.01681
5.2072 | 0.01649
5.2074 | 0.01616
5.2076 | 0.01582
5.2078 | 0.01546
5.208 | 0.0151
5.2082 | 0.01473
5.2084 | 0.01435
5.2086 | 0.01395
5.2088 | 0.01354
5.209 | 0.01312
5.2092 | 0.01269
5.2094 | 0.01225
5.2096 | 0.0118
5.2098 | 0.01134
5.21 | 0.01086
5.2102 | 0.01037
5.2104 | 0.00986
5.2106 | 0.00935
5.2108 | 0.00883
5.211 | 0.00828
5.2112 | 0.00772
5.2114 | 0.00716
5.2116 | 0.00657
5.2118 | 0.00598
5.212 | 0.00536
5.2122 | 0.00473
5.2124 | 0.00409
5.2126 | 0.00343
5.2128 | 0.00276
5.213 | 0.00207
5.2132 | 0.00136
5.2134 | 0.000640222
5.2136 | -9.96752e-05
5.2138 | -0.000854907
5.214 | -0.00163
5.2142 | -0.00242
5.2144 | -0.00323
5.2146 | -0.00406
5.2148 | -0.0049
5.215 | -0.00577
5.2152 | -0.00665
5.2154 | -0.00756
5.2156 | -0.00848
5.2158 | -0.00943
5.216 | -0.01039
5.2162 | -0.01138
5.2164 | -0.01239
5.2166 | -0.01342
5.2168 | -0.01447
5.217 | -0.01555
5.2172 | -0.01664
5.2174 | -0.01776
5.2176 | -0.0189
5.2178 | -0.02007
5.218 | -0.02126
5.2182 | -0.02247
5.2184 | -0.0237
5.2186 | -0.02496
5.2188 | -0.02625
5.219 | -0.02756
5.2192 | -0.02889
5.2194 | -0.03026
5.2196 | -0.03164
5.2198 | -0.03306
5.22 | -0.0345
5.2202 | -0.03597
5.2204 | -0.03746
5.2206 | -0.03898
5.2208 | -0.04053
5.221 | -0.04211
5.2212 | -0.04372
5.2214 | -0.04536
5.2216 | -0.04702
5.2218 | -0.04871
5.222 | -0.05044
5.2222 | -0.05219
5.2224 | -0.05397
5.2226 | -0.05578
5.2228 | -0.05763
5.223 | -0.05951
5.2232 | -0.06142
5.2234 | -0.06337
5.2236 | -0.06534
5.2238 | -0.06736
5.224 | -0.06941
5.2242 | -0.0715
5.2244 | -0.07362
5.2246 | -0.07578
5.2248 | -0.07797
5.225 | -0.08021
5.2252 | -0.08249
5.2254 | -0.08481
5.2256 | -0.08717
5.2258 | -0.08957
5.226 | -0.09202
5.2262 | -0.09451
5.2264 | -0.09705
5.2266 | -0.09964
5.2268 | -0.10228
5.227 | -0.10498
5.2272 | -0.10772
5.2274 | -0.11052
5.2276 | -0.11338
5.2278 | -0.11631
5.228 | -0.1193
5.2282 | -0.12235
5.2284 | -0.12547
5.2286 | -0.12867
5.2288 | -0.13193
5.229 | -0.13528
5.2292 | -0.1387
5.2294 | -0.14221
5.2296 | -0.14581
5.2298 | -0.1495
5.23 | -0.15328
5.2302 | -0.15716
5.2304 | -0.16114
5.2306 | -0.16523
5.2308 | -0.16942
5.231 | -0.17373
5.2312 | -0.17815
5.2314 | -0.18269
5.2316 | -0.18736
5.2318 | -0.19216
5.232 | -0.19708
5.2322 | -0.20214
5.2324 | -0.20733
5.2326 | -0.21266
5.2328 | -0.21814
5.233 | -0.22376
5.2332 | -0.22952
5.2334 | -0.23544
5.2336 | -0.2415
5.2338 | -0.24772
5.234 | -0.25408
5.2342 | -0.2606
5.2344 | -0.26728
5.2346 | -0.27411
5.2348 | -0.28108
5.235 | -0.28821
5.2352 | -0.29549
5.2354 | -0.30292
5.2356 | -0.3105
5.2358 | -0.31821
5.236 | -0.32607
5.2362 | -0.33406
5.2364 | -0.34219
5.2366 | -0.35045
5.2368 | -0.35883
5.237 | -0.36733
5.2372 | -0.37594
5.2374 | -0.38467
5.2376 | -0.39351
5.2378 | -0.40244
5.238 | -0.41146
5.2382 | -0.42058
5.2384 | -0.42978
5.2386 | -0.43906
5.2388 | -0.4484
5.239 | -0.45782
5.2392 | -0.4673
5.2394 | -0.47683
5.2396 | -0.48641
5.2398 | -0.49603
5.24 | -0.5057
5.2402 | -0.5154
5.2404 | -0.52514
5.2406 | -0.5349
5.2408 | -0.54468
5.241 | -0.55449
5.2412 | -0.56432
5.2414 | -0.57417
5.2416 | -0.58403
5.2418 | -0.5939
5.242 | -0.60379
5.2422 | -0.6137
5.2424 | -0.62361
5.2426 | -0.63354
5.2428 | -0.64348
5.243 | -0.65343
5.2432 | -0.6634
5.2434 | -0.67338
5.2436 | -0.68337
5.2438 | -0.69338
5.244 | -0.70341
5.2442 | -0.71346
5.2444 | -0.72352
5.2446 | -0.73361
5.2448 | -0.74372
5.245 | -0.75385
5.2452 | -0.764
5.2454 | -0.77418
5.2456 | -0.78437
5.2458 | -0.79458
5.246 | -0.80482
5.2462 | -0.81506
5.2464 | -0.82531
5.2466 | -0.83558
5.2468 | -0.84584
5.247 | -0.85609
5.2472 | -0.86633
5.2474 | -0.87655
5.2476 | -0.88673
5.2478 | -0.89688
5.248 | -0.90696
5.2482 | -0.91699
5.2484 | -0.92693
5.2486 | -0.93677
5.2488 | -0.9465
5.249 | -0.9561
5.2492 | -0.96556
5.2494 | -0.97485
5.2496 | -0.98396
5.2498 | -0.99286
5.25 | -1.00153
5.2502 | -1.00995
5.2504 | -1.01809
5.2506 | -1.02595
5.2508 | -1.03348
5.251 | -1.04067
5.2512 | -1.04749
5.2514 | -1.05391
5.2516 | -1.05992
5.2518 | -1.06549
5.252 | -1.07058
5.2522 | -1.07519
5.2524 | -1.07929
5.2526 | -1.08285
5.2528 | -1.08585
5.253 | -1.08828
5.2532 | -1.09011
5.2534 | -1.09132
5.2536 | -1.0919
5.2538 | -1.09183
5.254 | -1.09109
5.2542 | -1.08968
5.2544 | -1.08757
5.2546 | -1.08477
5.2548 | -1.08125
5.255 | -1.07702
5.2552 | -1.07207
5.2554 | -1.0664
5.2556 | -1.06
5.2558 | -1.05288
5.256 | -1.04503
5.2562 | -1.03647
5.2564 | -1.02719
5.2566 | -1.01721
5.2568 | -1.00653
5.257 | -0.99517
5.2572 | -0.98313
5.2574 | -0.97043
5.2576 | -0.95709
5.2578 | -0.94311
5.258 | -0.92852
5.2582 | -0.91334
5.2584 | -0.89757
5.2586 | -0.88124
5.2588 | -0.86438
5.259 | -0.84699
5.2592 | -0.8291
5.2594 | -0.81074
5.2596 | -0.79191
5.2598 | -0.77264
5.26 | -0.75296
5.2602 | -0.73287
5.2604 | -0.71241
5.2606 | -0.69158
5.2608 | -0.67041
5.261 | -0.64892
5.2612 | -0.62711
5.2614 | -0.60502
5.2616 | -0.58264
5.2618 | -0.56001
5.262 | -0.53713
5.2622 | -0.51401
5.2624 | -0.49066
5.2626 | -0.4671
5.2628 | -0.44333
5.263 | -0.41937
5.2632 | -0.39522
5.2634 | -0.3709
5.2636 | -0.3464
5.2638 | -0.32174
5.264 | -0.29692
5.2642 | -0.27194
5.2644 | -0.24682
5.2646 | -0.22154
5.2648 | -0.19613
5.265 | -0.17059
5.2652 | -0.14491
5.2654 | -0.11911
5.2656 | -0.09318
5.2658 | -0.06714
5.266 | -0.04099
5.2662 | -0.01474
5.2664 | 0.01162
5.2666 | 0.03806
5.2668 | 0.06459
5.267 | 0.09119
5.2672 | 0.11785
5.2674 | 0.14457
5.2676 | 0.17132
5.2678 | 0.1981
5.268 | 0.2249
5.2682 | 0.25169
5.2684 | 0.27846
5.2686 | 0.30519
5.2688 | 0.33186
5.269 | 0.35847
5.2692 | 0.38497
5.2694 | 0.41135
5.2696 | 0.43759
5.2698 | 0.46367
5.27 | 0.48955
5.2702 | 0.51521
5.2704 | 0.54063
5.2706 | 0.56577
5.2708 | 0.59062
5.271 | 0.61515
5.2712 | 0.63931
5.2714 | 0.66309
5.2716 | 0.68646
5.2718 | 0.70939
5.272 | 0.73185
5.2722 | 0.75381
5.2724 | 0.77525
5.2726 | 0.79613
5.2728 | 0.81644
5.273 | 0.83614
5.2732 | 0.85522
5.2734 | 0.87365
5.2736 | 0.8914
5.2738 | 0.90847
5.274 | 0.92482
5.2742 | 0.94044
5.2744 | 0.95532
5.2746 | 0.96944
5.2748 | 0.98279
5.275 | 0.99535
5.2752 | 1.00713
5.2754 | 1.01811
5.2756 | 1.02828
5.2758 | 1.03765
5.276 | 1.04621
5.2762 | 1.05396
5.2764 | 1.06091
5.2766 | 1.06706
5.2768 | 1.07241
5.277 | 1.07699
5.2772 | 1.08079
5.2774 | 1.08381
5.2776 | 1.0861
5.2778 | 1.08764
5.278 | 1.08845
5.2782 | 1.08856
5.2784 | 1.08799
5.2786 | 1.08674
5.2788 | 1.08483
5.279 | 1.0823
5.2792 | 1.07916
5.2794 | 1.07543
5.2796 | 1.07113
5.2798 | 1.06629
5.28 | 1.06092
5.2802 | 1.05505
5.2804 | 1.0487
5.2806 | 1.0419
5.2808 | 1.03465
5.281 | 1.02699
5.2812 | 1.01894
5.2814 | 1.01052
5.2816 | 1.00174
5.2818 | 0.99263
5.282 | 0.9832
5.2822 | 0.97348
5.2824 | 0.96348
5.2826 | 0.95322
5.2828 | 0.94271
5.283 | 0.93197
5.2832 | 0.92101
5.2834 | 0.90985
5.2836 | 0.8985
5.2838 | 0.88698
5.284 | 0.87529
5.2842 | 0.86345
5.2844 | 0.85146
5.2846 | 0.83935
5.2848 | 0.82711
5.285 | 0.81475
5.2852 | 0.80229
5.2854 | 0.78974
5.2856 | 0.7771
5.2858 | 0.76437
5.286 | 0.75157
5.2862 | 0.7387
5.2864 | 0.72578
5.2866 | 0.7128
5.2868 | 0.69977
5.287 | 0.6867
5.2872 | 0.6736
5.2874 | 0.66047
5.2876 | 0.64732
5.2878 | 0.63415
5.288 | 0.62097
5.2882 | 0.60779
5.2884 | 0.59462
5.2886 | 0.58146
5.2888 | 0.56831
5.289 | 0.55519
5.2892 | 0.5421
5.2894 | 0.52905
5.2896 | 0.51605
5.2898 | 0.50311
5.29 | 0.49023
5.2902 | 0.47741
5.2904 | 0.46467
5.2906 | 0.45203
5.2908 | 0.43947
5.291 | 0.42702
5.2912 | 0.41467
5.2914 | 0.40245
5.2916 | 0.39035
5.2918 | 0.37838
5.292 | 0.36656
5.2922 | 0.35489
5.2924 | 0.34337
5.2926 | 0.33201
5.2928 | 0.32084
5.293 | 0.30983
5.2932 | 0.29902
5.2934 | 0.28839
5.2936 | 0.27797
5.2938 | 0.26775
5.294 | 0.25774
5.2942 | 0.24794
5.2944 | 0.23837
5.2946 | 0.22901
5.2948 | 0.21988
5.295 | 0.21099
5.2952 | 0.20232
5.2954 | 0.19389
5.2956 | 0.1857
5.2958 | 0.17775
5.296 | 0.17004
5.2962 | 0.16257
5.2964 | 0.15534
5.2966 | 0.14835
5.2968 | 0.1416
5.297 | 0.13508
5.2972 | 0.1288
5.2974 | 0.12275
5.2976 | 0.11693
5.2978 | 0.11133
5.298 | 0.10596
5.2982 | 0.1008
5.2984 | 0.09586
5.2986 | 0.09113
5.2988 | 0.0866
5.299 | 0.08227
5.2992 | 0.07814
5.2994 | 0.07419
5.2996 | 0.07043
5.2998 | 0.06684
5.3 | 0.06342
5.3002 | 0.06016
5.3004 | 0.05706
5.3006 | 0.05411
5.3008 | 0.05131
5.301 | 0.04865
5.3012 | 0.04612
5.3014 | 0.04371
5.3016 | 0.04143
5.3018 | 0.03926
5.302 | 0.0372
5.3022 | 0.03524
5.3024 | 0.03338
5.3026 | 0.03162
5.3028 | 0.02994
5.303 | 0.02834
5.3032 | 0.02682
5.3034 | 0.02538
5.3036 | 0.02401
5.3038 | 0.0227
5.304 | 0.02145
5.3042 | 0.02025
5.3044 | 0.01912
5.3046 | 0.01803
5.3048 | 0.01699
5.305 | 0.016
5.3052 | 0.01505
5.3054 | 0.01414
5.3056 | 0.01326
5.3058 | 0.01242
5.306 | 0.01161
5.3062 | 0.01083
5.3064 | 0.01008
5.3066 | 0.00936
5.3068 | 0.00867
5.307 | 0.00799
5.3072 | 0.00735
5.3074 | 0.00672
5.3076 | 0.00611
5.3078 | 0.00552
5.308 | 0.00495
5.3082 | 0.0044
5.3084 | 0.00387
5.3086 | 0.00335
5.3088 | 0.00285
5.309 | 0.00237
5.3092 | 0.00189
5.3094 | 0.00143
5.3096 | 0.000989085
5.3098 | 0.000559715
5.31 | 0.000141846
5.3102 | -0.000264523
5.3104 | -0.00065939
5.3106 | -0.00104
5.3108 | -0.00141
5.311 | -0.00177
5.3112 | -0.00212
5.3114 | -0.00247
5.3116 | -0.00279
5.3118 | -0.00312
5.312 | -0.00343
5.3122 | -0.00373
5.3124 | -0.00403
5.3126 | -0.00431
5.3128 | -0.00459
5.313 | -0.00485
5.3132 | -0.00511
5.3134 | -0.00537
5.3136 | -0.00561
5.3138 | -0.00585
5.314 | -0.00608
5.3142 | -0.0063
5.3144 | -0.00652
5.3146 | -0.00673
5.3148 | -0.00694
5.315 | -0.00713
5.3152 | -0.00733
5.3154 | -0.00752
5.3156 | -0.00771
5.3158 | -0.00789
5.316 | -0.00807
5.3162 | -0.00825
5.3164 | -0.00841
5.3166 | -0.00858
5.3168 | -0.00875
5.317 | -0.00891
5.3172 | -0.00907
5.3174 | -0.00923
5.3176 | -0.00939
5.3178 | -0.00955
5.318 | -0.0097
5.3182 | -0.00986
5.3184 | -0.01001
5.3186 | -0.01016
5.3188 | -0.01032
5.319 | -0.01047
5.3192 | -0.01062
5.3194 | -0.01078
5.3196 | -0.01093
5.3198 | -0.01108
5.32 | -0.01124
5.3202 | -0.01139
5.3204 | -0.01154
5.3206 | -0.0117
5.3208 | -0.01186
5.321 | -0.01201
5.3212 | -0.01217
5.3214 | -0.01233
5.3216 | -0.01248
5.3218 | -0.01264
5.322 | -0.01279
5.3222 | -0.01295
5.3224 | -0.0131
5.3226 | -0.01326
5.3228 | -0.01341
5.323 | -0.01356
5.3232 | -0.01372
5.3234 | -0.01387
5.3236 | -0.01402
5.3238 | -0.01416
5.324 | -0.01431
5.3242 | -0.01445
5.3244 | -0.01459
5.3246 | -0.01473
5.3248 | -0.01486
5.325 | -0.01499
5.3252 | -0.01512
5.3254 | -0.01525
5.3256 | -0.01538
5.3258 | -0.0155
5.326 | -0.01561
5.3262 | -0.01572
5.3264 | -0.01583
5.3266 | -0.01593
5.3268 | -0.01603
5.327 | -0.01613
5.3272 | -0.01622
5.3274 | -0.01631
5.3276 | -0.01639
5.3278 | -0.01647
5.328 | -0.01655
5.3282 | -0.01662
5.3284 | -0.01668
5.3286 | -0.01674
5.3288 | -0.0168
5.329 | -0.01685
5.3292 | -0.0169
5.3294 | -0.01694
5.3296 | -0.01698
5.3298 | -0.01702
5.33 | -0.01705
5.3302 | -0.01708
5.3304 | -0.01711
5.3306 | -0.01713
5.3308 | -0.01714
5.331 | -0.01716
5.3312 | -0.01717
5.3314 | -0.01718
5.3316 | -0.01719
5.3318 | -0.01719
5.332 | -0.01719
5.3322 | -0.01719
5.3324 | -0.01719
5.3326 | -0.01718
5.3328 | -0.01717
5.333 | -0.01717
5.3332 | -0.01716
5.3334 | -0.01715
5.3336 | -0.01714
5.3338 | -0.01712
5.334 | -0.01711
5.3342 | -0.0171
5.3344 | -0.01709
5.3346 | -0.01708
5.3348 | -0.01707
5.335 | -0.01705
5.3352 | -0.01704
5.3354 | -0.01703
5.3356 | -0.01701
5.3358 | -0.017
5.336 | -0.01698
5.3362 | -0.01697
5.3364 | -0.01696
5.3366 | -0.01694
5.3368 | -0.01693
5.337 | -0.01692
5.3372 | -0.01691
5.3374 | -0.0169
5.3376 | -0.01689
5.3378 | -0.01688
5.338 | -0.01686
5.3382 | -0.01686
5.3384 | -0.01685
5.3386 | -0.01683
5.3388 | -0.01683
5.339 | -0.01681
5.3392 | -0.0168
5.3394 | -0.0168
5.3396 | -0.01678
5.3398 | -0.01678
5.34 | -0.01677
5.3402 | -0.01676
5.3404 | -0.01675
5.3406 | -0.01674
5.3408 | -0.01673
5.341 | -0.01671
5.3412 | -0.0167
5.3414 | -0.01669
5.3416 | -0.01668
5.3418 | -0.01667
5.342 | -0.01665
5.3422 | -0.01664
5.3424 | -0.01663
5.3426 | -0.01661
5.3428 | -0.0166
5.343 | -0.01658
5.3432 | -0.01656
5.3434 | -0.01654
5.3436 | -0.01652
5.3438 | -0.0165
5.344 | -0.01648
5.3442 | -0.01645
5.3444 | -0.01642
5.3446 | -0.0164
5.3448 | -0.01637
5.345 | -0.01634
5.3452 | -0.0163
5.3454 | -0.01627
5.3456 | -0.01623
5.3458 | -0.01619
5.346 | -0.01615
5.3462 | -0.0161
5.3464 | -0.01606
5.3466 | -0.01601
5.3468 | -0.01596
5.347 | -0.0159
5.3472 | -0.01584
5.3474 | -0.01578
5.3476 | -0.01572
5.3478 | -0.01565
5.348 | -0.01558
5.3482 | -0.01551
5.3484 | -0.01544
5.3486 | -0.01536
5.3488 | -0.01528
5.349 | -0.0152
5.3492 | -0.01511
5.3494 | -0.01502
5.3496 | -0.01493
5.3498 | -0.01484
5.35 | -0.01474
5.3502 | -0.01464
5.3504 | -0.01454
5.3506 | -0.01444
5.3508 | -0.01433
5.351 | -0.01423
5.3512 | -0.01412
5.3514 | -0.01401
5.3516 | -0.0139
5.3518 | -0.01379
5.352 | -0.01367
5.3522 | -0.01356
5.3524 | -0.01345
5.3526 | -0.01333
5.3528 | -0.01322
5.353 | -0.0131
5.3532 | -0.01299
5.3534 | -0.01287
5.3536 | -0.01276
5.3538 | -0.01264
5.354 | -0.01253
5.3542 | -0.01242
5.3544 | -0.01231
5.3546 | -0.0122
5.3548 | -0.0121
5.355 | -0.01199
5.3552 | -0.01188
5.3554 | -0.01178
5.3556 | -0.01168
5.3558 | -0.01159
5.356 | -0.01149
5.3562 | -0.0114
5.3564 | -0.01131
5.3566 | -0.01122
5.3568 | -0.01114
5.357 | -0.01106
5.3572 | -0.01098
5.3574 | -0.01091
5.3576 | -0.01084
5.3578 | -0.01077
5.358 | -0.01071
5.3582 | -0.01065
5.3584 | -0.01059
5.3586 | -0.01053
5.3588 | -0.01049
5.359 | -0.01044
5.3592 | -0.01039
5.3594 | -0.01035
5.3596 | -0.01032
5.3598 | -0.01028
5.36 | -0.01025
5.3602 | -0.01022
5.3604 | -0.0102
5.3606 | -0.01018
5.3608 | -0.01016
5.361 | -0.01015
5.3612 | -0.01014
5.3614 | -0.01013
5.3616 | -0.01012
5.3618 | -0.01012
5.362 | -0.01012
5.3622 | -0.01012
5.3624 | -0.01013
5.3626 | -0.01014
5.3628 | -0.01015
5.363 | -0.01016
5.3632 | -0.01017
5.3634 | -0.01019
5.3636 | -0.01021
5.3638 | -0.01023
5.364 | -0.01026
5.3642 | -0.01029
5.3644 | -0.01031
5.3646 | -0.01034
5.3648 | -0.01037
5.365 | -0.0104
5.3652 | -0.01044
5.3654 | -0.01047
5.3656 | -0.01051
5.3658 | -0.01055
5.366 | -0.01058
5.3662 | -0.01062
5.3664 | -0.01067
5.3666 | -0.0107
5.3668 | -0.01075
5.367 | -0.01078
5.3672 | -0.01082
5.3674 | -0.01086
5.3676 | -0.0109
5.3678 | -0.01094
5.368 | -0.01098
5.3682 | -0.01102
5.3684 | -0.01106
5.3686 | -0.0111
5.3688 | -0.01113
5.369 | -0.01117
5.3692 | -0.0112
5.3694 | -0.01123
5.3696 | -0.01126
5.3698 | -0.01129
5.37 | -0.01132
5.3702 | -0.01134
5.3704 | -0.01136
5.3706 | -0.01139
5.3708 | -0.01141
5.371 | -0.01142
5.3712 | -0.01143
5.3714 | -0.01144
5.3716 | -0.01145
5.3718 | -0.01145
5.372 | -0.01145
5.3722 | -0.01145
5.3724 | -0.01145
5.3726 | -0.01144
5.3728 | -0.01143
5.373 | -0.01141
5.3732 | -0.0114
5.3734 | -0.01138
5.3736 | -0.01136
5.3738 | -0.01133
5.374 | -0.01131
5.3742 | -0.01127
5.3744 | -0.01124
5.3746 | -0.0112
5.3748 | -0.01116
5.375 | -0.01112
5.3752 | -0.01108
5.3754 | -0.01103
5.3756 | -0.01098
5.3758 | -0.01093
5.376 | -0.01088
5.3762 | -0.01083
5.3764 | -0.01077
5.3766 | -0.01072
5.3768 | -0.01066
5.377 | -0.0106
5.3772 | -0.01054
5.3774 | -0.01048
5.3776 | -0.01041
5.3778 | -0.01035
5.378 | -0.01028
5.3782 | -0.01021
5.3784 | -0.01014
5.3786 | -0.01007
5.3788 | -0.01001
5.379 | -0.00994
5.3792 | -0.00987
5.3794 | -0.0098
5.3796 | -0.00972
5.3798 | -0.00965
5.38 | -0.00958
5.3802 | -0.0095
5.3804 | -0.00943
5.3806 | -0.00936
5.3808 | -0.00929
5.381 | -0.00921
5.3812 | -0.00914
5.3814 | -0.00906
5.3816 | -0.00899
5.3818 | -0.00892
5.382 | -0.00884
5.3822 | -0.00877
5.3824 | -0.0087
5.3826 | -0.00863
5.3828 | -0.00855
5.383 | -0.00848
5.3832 | -0.00841
5.3834 | -0.00833
5.3836 | -0.00826
5.3838 | -0.00819
5.384 | -0.00813
5.3842 | -0.00806
5.3844 | -0.00799
5.3846 | -0.00792
5.3848 | -0.00786
5.385 | -0.0078
5.3852 | -0.00774
5.3854 | -0.00767
5.3856 | -0.00762
5.3858 | -0.00756
5.386 | -0.0075
5.3862 | -0.00745
5.3864 | -0.0074
5.3866 | -0.00734
5.3868 | -0.00729
5.387 | -0.00724
5.3872 | -0.0072
5.3874 | -0.00715
5.3876 | -0.00711
5.3878 | -0.00707
5.388 | -0.00703
5.3882 | -0.00698
5.3884 | -0.00695
5.3886 | -0.00691
5.3888 | -0.00687
5.389 | -0.00684
5.3892 | -0.0068
5.3894 | -0.00677
5.3896 | -0.00674
5.3898 | -0.00671
5.39 | -0.00669
5.3902 | -0.00666
5.3904 | -0.00664
5.3906 | -0.00661
5.3908 | -0.00659
5.391 | -0.00656
5.3912 | -0.00654
5.3914 | -0.00652
5.3916 | -0.00649
5.3918 | -0.00648
5.392 | -0.00646
5.3922 | -0.00644
5.3924 | -0.00642
5.3926 | -0.0064
5.3928 | -0.00638
5.393 | -0.00636
5.3932 | -0.00634
5.3934 | -0.00633
5.3936 | -0.00631
5.3938 | -0.00629
5.394 | -0.00627
5.3942 | -0.00625
5.3944 | -0.00623
5.3946 | -0.00621
5.3948 | -0.0062
5.395 | -0.00618
5.3952 | -0.00616
5.3954 | -0.00615
5.3956 | -0.00613
5.3958 | -0.00611
5.396 | -0.0061
5.3962 | -0.00608
5.3964 | -0.00607
5.3966 | -0.00605
5.3968 | -0.00604
5.397 | -0.00602
5.3972 | -0.00601
5.3974 | -0.006
5.3976 | -0.00598
5.3978 | -0.00597
5.398 | -0.00596
5.3982 | -0.00595
5.3984 | -0.00594
5.3986 | -0.00593
5.3988 | -0.00592
5.399 | -0.00592
5.3992 | -0.00591
5.3994 | -0.0059
5.3996 | -0.0059
5.3998 | -0.00589
5.4 | -0.00589
5.4002 | -0.00588
5.4004 | -0.00588
5.4006 | -0.00587
5.4008 | -0.00587
5.401 | -0.00586
5.4012 | -0.00585
5.4014 | -0.00585
5.4016 | -0.00584
5.4018 | -0.00583
5.402 | -0.00582
5.4022 | -0.0058
5.4024 | -0.00579
5.4026 | -0.00577
5.4028 | -0.00576
5.403 | -0.00574
5.4032 | -0.00572
5.4034 | -0.0057
5.4036 | -0.00567
5.4038 | -0.00565
5.404 | -0.00562
5.4042 | -0.00558
5.4044 | -0.00554
5.4046 | -0.00551
5.4048 | -0.00546
5.405 | -0.00542
5.4052 | -0.00537
5.4054 | -0.00531
5.4056 | -0.00526
5.4058 | -0.0052
5.406 | -0.00514
5.4062 | -0.00507
5.4064 | -0.005
5.4066 | -0.00493
5.4068 | -0.00486
5.407 | -0.00478
5.4072 | -0.00471
5.4074 | -0.00463
5.4076 | -0.00455
5.4078 | -0.00446
5.408 | -0.00438
5.4082 | -0.00429
5.4084 | -0.0042
5.4086 | -0.00411
5.4088 | -0.00402
5.409 | -0.00393
5.4092 | -0.00383
5.4094 | -0.00374
5.4096 | -0.00365
5.4098 | -0.00356
5.41 | -0.00347
5.4102 | -0.00337
5.4104 | -0.00328
5.4106 | -0.00319
5.4108 | -0.0031
5.411 | -0.00302
5.4112 | -0.00293
5.4114 | -0.00285
5.4116 | -0.00277
5.4118 | -0.00269
5.412 | -0.00261
5.4122 | -0.00253
5.4124 | -0.00247
5.4126 | -0.0024
5.4128 | -0.00233
5.413 | -0.00227
5.4132 | -0.0022
5.4134 | -0.00215
5.4136 | -0.00209
5.4138 | -0.00204
5.414 | -0.00199
5.4142 | -0.00194
5.4144 | -0.0019
5.4146 | -0.00186
5.4148 | -0.00182
5.415 | -0.00179
5.4152 | -0.00176
5.4154 | -0.00173
5.4156 | -0.00171
5.4158 | -0.00168
5.416 | -0.00166
5.4162 | -0.00165
5.4164 | -0.00164
5.4166 | -0.00163
5.4168 | -0.00162
5.417 | -0.00161
5.4172 | -0.00161
5.4174 | -0.00161
5.4176 | -0.00161
5.4178 | -0.00161
5.418 | -0.00162
5.4182 | -0.00163
5.4184 | -0.00164
5.4186 | -0.00166
5.4188 | -0.00168
5.419 | -0.0017
5.4192 | -0.00173
5.4194 | -0.00175
5.4196 | -0.00178
5.4198 | -0.00181
5.42 | -0.00184
5.4202 | -0.00188
5.4204 | -0.00192
5.4206 | -0.00196
5.4208 | -0.00201
5.421 | -0.00205
5.4212 | -0.00211
5.4214 | -0.00216
5.4216 | -0.00222
5.4218 | -0.00227
5.422 | -0.00233
5.4222 | -0.0024
5.4224 | -0.00246
5.4226 | -0.00253
5.4228 | -0.0026
5.423 | -0.00267
5.4232 | -0.00274
5.4234 | -0.00282
5.4236 | -0.0029
5.4238 | -0.00297
5.424 | -0.00306
5.4242 | -0.00314
5.4244 | -0.00322
5.4246 | -0.0033
5.4248 | -0.00339
5.425 | -0.00347
5.4252 | -0.00355
5.4254 | -0.00364
5.4256 | -0.00373
5.4258 | -0.00381
5.426 | -0.0039
5.4262 | -0.00398
5.4264 | -0.00406
5.4266 | -0.00415
5.4268 | -0.00423
5.427 | -0.00431
5.4272 | -0.00439
5.4274 | -0.00446
5.4276 | -0.00454
5.4278 | -0.00461
5.428 | -0.00468
5.4282 | -0.00475
5.4284 | -0.00481
5.4286 | -0.00488
5.4288 | -0.00494
5.429 | -0.005
5.4292 | -0.00506
5.4294 | -0.00511
5.4296 | -0.00516
5.4298 | -0.00521
5.43 | -0.00525
5.4302 | -0.0053
5.4304 | -0.00534
5.4306 | -0.00538
5.4308 | -0.00542
5.431 | -0.00545
5.4312 | -0.00548
5.4314 | -0.00551
5.4316 | -0.00554
5.4318 | -0.00557
5.432 | -0.0056
5.4322 | -0.00562
5.4324 | -0.00564
5.4326 | -0.00566
5.4328 | -0.00569
5.433 | -0.00571
5.4332 | -0.00573
5.4334 | -0.00575
5.4336 | -0.00577
5.4338 | -0.00579
5.434 | -0.00582
5.4342 | -0.00584
5.4344 | -0.00586
5.4346 | -0.00589
5.4348 | -0.00591
5.435 | -0.00594
5.4352 | -0.00597
5.4354 | -0.006
5.4356 | -0.00603
5.4358 | -0.00606
5.436 | -0.0061
5.4362 | -0.00614
5.4364 | -0.00618
5.4366 | -0.00621
5.4368 | -0.00626
5.437 | -0.0063
5.4372 | -0.00634
5.4374 | -0.00639
5.4376 | -0.00643
5.4378 | -0.00648
5.438 | -0.00653
5.4382 | -0.00658
5.4384 | -0.00662
5.4386 | -0.00667
5.4388 | -0.00672
5.439 | -0.00677
5.4392 | -0.00682
5.4394 | -0.00687
5.4396 | -0.00691
5.4398 | -0.00696
5.44 | -0.007
5.4402 | -0.00704
5.4404 | -0.00708
5.4406 | -0.00712
5.4408 | -0.00716
5.441 | -0.00719
5.4412 | -0.00722
5.4414 | -0.00725
5.4416 | -0.00728
5.4418 | -0.0073
5.442 | -0.00732
5.4422 | -0.00734
5.4424 | -0.00735
5.4426 | -0.00736
5.4428 | -0.00737
5.443 | -0.00738
5.4432 | -0.00738
5.4434 | -0.00738
5.4436 | -0.00738
5.4438 | -0.00738
5.444 | -0.00737
5.4442 | -0.00736
5.4444 | -0.00735
5.4446 | -0.00733
5.4448 | -0.00731
5.445 | -0.0073
5.4452 | -0.00728
5.4454 | -0.00726
5.4456 | -0.00723
5.4458 | -0.00721
5.446 | -0.00718
5.4462 | -0.00716
5.4464 | -0.00713
5.4466 | -0.0071
5.4468 | -0.00708
5.447 | -0.00705
5.4472 | -0.00702
5.4474 | -0.007
5.4476 | -0.00697
5.4478 | -0.00695
5.448 | -0.00692
5.4482 | -0.0069
5.4484 | -0.00688
5.4486 | -0.00685
5.4488 | -0.00683
5.449 | -0.00681
5.4492 | -0.00679
5.4494 | -0.00677
5.4496 | -0.00676
5.4498 | -0.00674
5.45 | -0.00673
5.4502 | -0.00672
5.4504 | -0.00671
5.4506 | -0.0067
5.4508 | -0.00669
5.451 | -0.00668
5.4512 | -0.00667
5.4514 | -0.00666
5.4516 | -0.00666
5.4518 | -0.00665
5.452 | -0.00665
5.4522 | -0.00664
5.4524 | -0.00664
5.4526 | -0.00664
5.4528 | -0.00664
5.453 | -0.00664
5.4532 | -0.00664
5.4534 | -0.00664
5.4536 | -0.00664
5.4538 | -0.00664
5.454 | -0.00665
5.4542 | -0.00665
5.4544 | -0.00666
5.4546 | -0.00666
5.4548 | -0.00666
5.455 | -0.00667
5.4552 | -0.00667
5.4554 | -0.00668
5.4556 | -0.00668
5.4558 | -0.00669
5.456 | -0.00669
5.4562 | -0.0067
5.4564 | -0.00671
5.4566 | -0.00671
5.4568 | -0.00672
5.457 | -0.00673
5.4572 | -0.00674
5.4574 | -0.00675
5.4576 | -0.00676
5.4578 | -0.00677
5.458 | -0.00678
5.4582 | -0.0068
5.4584 | -0.00681
5.4586 | -0.00682
5.4588 | -0.00684
5.459 | -0.00686
5.4592 | -0.00688
5.4594 | -0.0069
5.4596 | -0.00692
5.4598 | -0.00695
5.46 | -0.00697
5.4602 | -0.007
5.4604 | -0.00702
5.4606 | -0.00705
5.4608 | -0.00708
5.461 | -0.00711
5.4612 | -0.00714
5.4614 | -0.00717
5.4616 | -0.00721
5.4618 | -0.00724
5.462 | -0.00728
5.4622 | -0.00731
5.4624 | -0.00735
5.4626 | -0.00739
5.4628 | -0.00743
5.463 | -0.00747
5.4632 | -0.00751
5.4634 | -0.00755
5.4636 | -0.00759
5.4638 | -0.00763
5.464 | -0.00767
5.4642 | -0.00771
5.4644 | -0.00776
5.4646 | -0.00779
5.4648 | -0.00784
5.465 | -0.00787
5.4652 | -0.00791
5.4654 | -0.00795
5.4656 | -0.00798
5.4658 | -0.00802
5.466 | -0.00805
5.4662 | -0.00808
5.4664 | -0.00811
5.4666 | -0.00814
5.4668 | -0.00816
5.467 | -0.00818
5.4672 | -0.0082
5.4674 | -0.00821
5.4676 | -0.00822
5.4678 | -0.00823
5.468 | -0.00824
5.4682 | -0.00825
5.4684 | -0.00825
5.4686 | -0.00825
5.4688 | -0.00824
5.469 | -0.00824
5.4692 | -0.00823
5.4694 | -0.00822
5.4696 | -0.0082
5.4698 | -0.00819
5.47 | -0.00817
5.4702 | -0.00815
5.4704 | -0.00813
5.4706 | -0.0081
5.4708 | -0.00808
5.471 | -0.00805
5.4712 | -0.00802
5.4714 | -0.00799
5.4716 | -0.00796
5.4718 | -0.00793
5.472 | -0.0079
5.4722 | -0.00787
5.4724 | -0.00784
5.4726 | -0.00781
5.4728 | -0.00777
5.473 | -0.00774
5.4732 | -0.00772
5.4734 | -0.00769
5.4736 | -0.00766
5.4738 | -0.00764
5.474 | -0.00761
5.4742 | -0.00759
5.4744 | -0.00758
5.4746 | -0.00756
5.4748 | -0.00755
5.475 | -0.00754
5.4752 | -0.00753
5.4754 | -0.00753
5.4756 | -0.00752
5.4758 | -0.00753
5.476 | -0.00753
5.4762 | -0.00754
5.4764 | -0.00755
5.4766 | -0.00756
5.4768 | -0.00758
5.477 | -0.00761
5.4772 | -0.00763
5.4774 | -0.00766
5.4776 | -0.0077
5.4778 | -0.00774
5.478 | -0.00778
5.4782 | -0.00782
5.4784 | -0.00787
5.4786 | -0.00793
5.4788 | -0.00799
5.479 | -0.00804
5.4792 | -0.0081
5.4794 | -0.00817
5.4796 | -0.00823
5.4798 | -0.0083
5.48 | -0.00837
5.4802 | -0.00845
5.4804 | -0.00852
5.4806 | -0.0086
5.4808 | -0.00868
5.481 | -0.00876
5.4812 | -0.00884
5.4814 | -0.00893
5.4816 | -0.00902
5.4818 | -0.0091
5.482 | -0.00919
5.4822 | -0.00927
5.4824 | -0.00936
5.4826 | -0.00945
5.4828 | -0.00953
5.483 | -0.00961
5.4832 | -0.0097
5.4834 | -0.00978
5.4836 | -0.00986
5.4838 | -0.00994
5.484 | -0.01002
5.4842 | -0.01009
5.4844 | -0.01016
5.4846 | -0.01023
5.4848 | -0.0103
5.485 | -0.01036
5.4852 | -0.01042
5.4854 | -0.01048
5.4856 | -0.01054
5.4858 | -0.01059
5.486 | -0.01063
5.4862 | -0.01068
5.4864 | -0.01072
5.4866 | -0.01076
5.4868 | -0.01079
5.487 | -0.01082
5.4872 | -0.01085
5.4874 | -0.01088
5.4876 | -0.0109
5.4878 | -0.01092
5.488 | -0.01093
5.4882 | -0.01095
5.4884 | -0.01096
5.4886 | -0.01096
5.4888 | -0.01097
5.489 | -0.01098
5.4892 | -0.01098
5.4894 | -0.01098
5.4896 | -0.01097
5.4898 | -0.01097
5.49 | -0.01096
5.4902 | -0.01095
5.4904 | -0.01095
5.4906 | -0.01093
5.4908 | -0.01092
5.491 | -0.01091
5.4912 | -0.0109
5.4914 | -0.01088
5.4916 | -0.01087
5.4918 | -0.01085
5.492 | -0.01084
5.4922 | -0.01083
5.4924 | -0.01081
5.4926 | -0.0108
5.4928 | -0.01078
5.493 | -0.01077
5.4932 | -0.01076
5.4934 | -0.01075
5.4936 | -0.01074
5.4938 | -0.01073
5.494 | -0.01073
5.4942 | -0.01073
5.4944 | -0.01072
5.4946 | -0.01072
5.4948 | -0.01072
5.495 | -0.01072
5.4952 | -0.01073
5.4954 | -0.01073
5.4956 | -0.01074
5.4958 | -0.01075
5.496 | -0.01076
5.4962 | -0.01078
5.4964 | -0.01079
5.4966 | -0.01081
5.4968 | -0.01082
5.497 | -0.01084
5.4972 | -0.01086
5.4974 | -0.01089
5.4976 | -0.01091
5.4978 | -0.01094
5.498 | -0.01097
5.4982 | -0.011
5.4984 | -0.01103
5.4986 | -0.01106
5.4988 | -0.01109
5.499 | -0.01112
5.4992 | -0.01116
5.4994 | -0.01119
5.4996 | -0.01122
5.4998 | -0.01126
5.5 | -0.01129
5.5002 | -0.01133
5.5004 | -0.01136
5.5006 | -0.0114
5.5008 | -0.01143
5.501 | -0.01146
5.5012 | -0.01149
5.5014 | -0.01152
5.5016 | -0.01155
5.5018 | -0.01157
5.502 | -0.0116
5.5022 | -0.00673
5.5024 | -0.00675
5.5026 | -0.00678
5.5028 | -0.0068
5.503 | -0.00683
5.5032 | -0.00685
5.5034 | -0.00687
5.5036 | -0.00689
5.5038 | -0.0069
5.504 | -0.00692
5.5042 | -0.00693
5.5044 | -0.00694
5.5046 | -0.00695
5.5048 | -0.00695
5.505 | -0.00696
5.5052 | -0.00696
5.5054 | -0.00696
5.5056 | -0.00696
5.5058 | -0.00695
5.506 | -0.00695
5.5062 | -0.00694
5.5064 | -0.00692
5.5066 | -0.0069
5.5068 | -0.00689
5.507 | -0.00687
5.5072 | -0.00684
5.5074 | -0.00682
5.5076 | -0.00679
5.5078 | -0.00675
5.508 | -0.00671
5.5082 | -0.00667
5.5084 | -0.00662
5.5086 | -0.00657
5.5088 | -0.00652
5.509 | -0.00646
5.5092 | -0.00641
5.5094 | -0.00634
5.5096 | -0.00627
5.5098 | -0.0062
5.51 | -0.00612
5.5102 | -0.00604
5.5104 | -0.00596
5.5106 | -0.00587
5.5108 | -0.00578
5.511 | -0.00568
5.5112 | -0.00558
5.5114 | -0.00547
5.5116 | -0.00537
5.5118 | -0.00526
5.512 | -0.00514
5.5122 | -0.00502
5.5124 | -0.0049
5.5126 | -0.00478
5.5128 | -0.00465
5.513 | -0.00452
5.5132 | -0.00439
5.5134 | -0.00426
5.5136 | -0.00413
5.5138 | -0.004
5.514 | -0.00387
5.5142 | -0.00374
5.5144 | -0.00361
5.5146 | -0.00347
5.5148 | -0.00334
5.515 | -0.00321
5.5152 | -0.00308
5.5154 | -0.00295
5.5156 | -0.00283
5.5158 | -0.00271
5.516 | -0.00259
5.5162 | -0.00247
5.5164 | -0.00236
5.5166 | -0.00225
5.5168 | -0.00215
5.517 | -0.00205
5.5172 | -0.00196
5.5174 | -0.00187
5.5176 | -0.00179
5.5178 | -0.00172
5.518 | -0.00165
5.5182 | -0.00158
5.5184 | -0.00153
5.5186 | -0.00147
5.5188 | -0.00143
5.519 | -0.00138
5.5192 | -0.00135
5.5194 | -0.00132
5.5196 | -0.0013
5.5198 | -0.00129
5.52 | -0.00128
5.5202 | -0.00128
5.5204 | -0.00128
5.5206 | -0.00128
5.5208 | -0.0013
5.521 | -0.00131
5.5212 | -0.00133
5.5214 | -0.00136
5.5216 | -0.00139
5.5218 | -0.00143
5.522 | -0.00146
5.5222 | -0.0015
5.5224 | -0.00154
5.5226 | -0.00159
5.5228 | -0.00164
5.523 | -0.00169
5.5232 | -0.00174
5.5234 | -0.0018
5.5236 | -0.00186
5.5238 | -0.00191
5.524 | -0.00197
5.5242 | -0.00203
5.5244 | -0.00209
5.5246 | -0.00215
5.5248 | -0.0022
5.525 | -0.00227
5.5252 | -0.00232
5.5254 | -0.00238
5.5256 | -0.00244
5.5258 | -0.0025
5.526 | -0.00255
5.5262 | -0.0026
5.5264 | -0.00266
5.5266 | -0.00271
5.5268 | -0.00276
5.527 | -0.00281
5.5272 | -0.00285
5.5274 | -0.0029
5.5276 | -0.00295
5.5278 | -0.00299
5.528 | -0.00304
5.5282 | -0.00308
5.5284 | -0.00312
5.5286 | -0.00317
5.5288 | -0.00321
5.529 | -0.00325
5.5292 | -0.00329
5.5294 | -0.00334
5.5296 | -0.00338
5.5298 | -0.00342
5.53 | -0.00347
5.5302 | -0.00351
5.5304 | -0.00355
5.5306 | -0.0036
5.5308 | -0.00365
5.531 | -0.0037
5.5312 | -0.00375
5.5314 | -0.0038
5.5316 | -0.00386
5.5318 | -0.00391
5.532 | -0.00398
5.5322 | -0.00404
5.5324 | -0.0041
5.5326 | -0.00417
5.5328 | -0.00424
5.533 | -0.00431
5.5332 | -0.00438
5.5334 | -0.00445
5.5336 | -0.00453
5.5338 | -0.0046
5.534 | -0.00468
5.5342 | -0.00477
5.5344 | -0.00485
5.5346 | -0.00493
5.5348 | -0.00501
5.535 | -0.0051
5.5352 | -0.00519
5.5354 | -0.00529
5.5356 | -0.00538
5.5358 | -0.00547
5.536 | -0.00556
5.5362 | -0.00565
5.5364 | -0.00575
5.5366 | -0.00584
5.5368 | -0.00593
5.537 | -0.00602
5.5372 | -0.00611
5.5374 | -0.0062
5.5376 | -0.00629
5.5378 | -0.00637
5.538 | -0.00646
5.5382 | -0.00654
5.5384 | -0.00662
5.5386 | -0.0067
5.5388 | -0.00678
5.539 | -0.00686
5.5392 | -0.00694
5.5394 | -0.00701
5.5396 | -0.00708
5.5398 | -0.00715
5.54 | -0.00721
5.5402 | -0.00728
5.5404 | -0.00735
5.5406 | -0.00741
5.5408 | -0.00747
5.541 | -0.00753
5.5412 | -0.00759
5.5414 | -0.00764
5.5416 | -0.0077
5.5418 | -0.00775
5.542 | -0.00781
5.5422 | -0.00786
5.5424 | -0.00791
5.5426 | -0.00796
5.5428 | -0.00802
5.543 | -0.00807
5.5432 | -0.00812
5.5434 | -0.00817
5.5436 | -0.00823
5.5438 | -0.00828
5.544 | -0.00833
5.5442 | -0.00838
5.5444 | -0.00843
5.5446 | -0.00849
5.5448 | -0.00854
5.545 | -0.0086
5.5452 | -0.00865
5.5454 | -0.00871
5.5456 | -0.00876
5.5458 | -0.00882
5.546 | -0.00888
5.5462 | -0.00894
5.5464 | -0.009
5.5466 | -0.00906
5.5468 | -0.00912
5.547 | -0.00919
5.5472 | -0.00925
5.5474 | -0.00932
5.5476 | -0.00938
5.5478 | -0.00945
5.548 | -0.00952
5.5482 | -0.00958
5.5484 | -0.00965
5.5486 | -0.00971
5.5488 | -0.00978
5.549 | -0.00985
5.5492 | -0.00992
5.5494 | -0.00998
5.5496 | -0.01005
5.5498 | -0.01011
5.55 | -0.01018
5.5502 | -0.01025
5.5504 | -0.01032
5.5506 | -0.01039
5.5508 | -0.01045
5.551 | -0.01052
5.5512 | -0.01058
5.5514 | -0.01064
5.5516 | -0.0107
5.5518 | -0.01077
5.552 | -0.01083
5.5522 | -0.01089
5.5524 | -0.01095
5.5526 | -0.01101
5.5528 | -0.01107
5.553 | -0.01113
5.5532 | -0.01118
5.5534 | -0.01124
5.5536 | -0.01129
5.5538 | -0.01134
5.554 | -0.01139
5.5542 | -0.01144
5.5544 | -0.01149
5.5546 | -0.01154
5.5548 | -0.01159
5.555 | -0.01164
5.5552 | -0.01168
5.5554 | -0.01172
5.5556 | -0.01177
5.5558 | -0.0118
5.556 | -0.01184
5.5562 | -0.01188
5.5564 | -0.01192
5.5566 | -0.01195
5.5568 | -0.01198
5.557 | -0.01201
5.5572 | -0.01204
5.5574 | -0.01207
5.5576 | -0.0121
5.5578 | -0.01213
5.558 | -0.01215
5.5582 | -0.01218
5.5584 | -0.0122
5.5586 | -0.01222
5.5588 | -0.01224
5.559 | -0.01226
5.5592 | -0.01228
5.5594 | -0.0123
5.5596 | -0.01231
5.5598 | -0.01233
5.56 | -0.01234
5.5602 | -0.01236
5.5604 | -0.01237
5.5606 | -0.01238
5.5608 | -0.01239
5.561 | -0.0124
5.5612 | -0.01241
5.5614 | -0.01242
5.5616 | -0.01243
5.5618 | -0.01244
5.562 | -0.01245
5.5622 | -0.01246
5.5624 | -0.01246
5.5626 | -0.01247
5.5628 | -0.01248
5.563 | -0.01248
5.5632 | -0.01249
5.5634 | -0.01249
5.5636 | -0.01249
5.5638 | -0.0125
5.564 | -0.0125
5.5642 | -0.0125
5.5644 | -0.0125
5.5646 | -0.01251
5.5648 | -0.01251
5.565 | -0.01251
5.5652 | -0.0125
5.5654 | -0.0125
5.5656 | -0.0125
5.5658 | -0.0125
5.566 | -0.01249
5.5662 | -0.01249
5.5664 | -0.01248
5.5666 | -0.01247
5.5668 | -0.01246
5.567 | -0.01245
5.5672 | -0.01244
5.5674 | -0.01243
5.5676 | -0.01241
5.5678 | -0.0124
5.568 | -0.01238
5.5682 | -0.01236
5.5684 | -0.01235
5.5686 | -0.01233
5.5688 | -0.01231
5.569 | -0.01229
5.5692 | -0.01226
5.5694 | -0.01224
5.5696 | -0.01221
5.5698 | -0.01218
5.57 | -0.01216
5.5702 | -0.01213
5.5704 | -0.0121
5.5706 | -0.01206
5.5708 | -0.01203
5.571 | -0.012
5.5712 | -0.01197
5.5714 | -0.01193
5.5716 | -0.0119
5.5718 | -0.01186
5.572 | -0.01182
5.5722 | -0.01179
5.5724 | -0.01175
5.5726 | -0.01171
5.5728 | -0.01167
5.573 | -0.01164
5.5732 | -0.0116
5.5734 | -0.01156
5.5736 | -0.01152
5.5738 | -0.01149
5.574 | -0.01145
5.5742 | -0.01142
5.5744 | -0.01138
5.5746 | -0.01135
5.5748 | -0.01131
5.575 | -0.01128
5.5752 | -0.01125
5.5754 | -0.01121
5.5756 | -0.01118
5.5758 | -0.01115
5.576 | -0.01112
5.5762 | -0.01109
5.5764 | -0.01107
5.5766 | -0.01104
5.5768 | -0.01102
5.577 | -0.01099
5.5772 | -0.01098
5.5774 | -0.01096
5.5776 | -0.01094
5.5778 | -0.01092
5.578 | -0.0109
5.5782 | -0.01088
5.5784 | -0.01087
5.5786 | -0.01085
5.5788 | -0.01084
5.579 | -0.01083
5.5792 | -0.01082
5.5794 | -0.01081
5.5796 | -0.0108
5.5798 | -0.01079
5.58 | -0.01078
5.5802 | -0.01078
5.5804 | -0.01077
5.5806 | -0.01077
5.5808 | -0.01076
5.581 | -0.01076
5.5812 | -0.01075
5.5814 | -0.01075
5.5816 | -0.01075
5.5818 | -0.01074
5.582 | -0.01073
5.5822 | -0.01073
5.5824 | -0.01072
5.5826 | -0.01071
5.5828 | -0.0107
5.583 | -0.01069
5.5832 | -0.01068
5.5834 | -0.01067
5.5836 | -0.01065
5.5838 | -0.01064
5.584 | -0.01062
5.5842 | -0.01061
5.5844 | -0.01059
5.5846 | -0.01057
5.5848 | -0.01055
5.585 | -0.01052
5.5852 | -0.0105
5.5854 | -0.01047
5.5856 | -0.01044
5.5858 | -0.0104
5.586 | -0.01037
5.5862 | -0.01034
5.5864 | -0.0103
5.5866 | -0.01026
5.5868 | -0.01022
5.587 | -0.01017
5.5872 | -0.01013
5.5874 | -0.01008
5.5876 | -0.01003
5.5878 | -0.00998
5.588 | -0.00993
5.5882 | -0.00988
5.5884 | -0.00982
5.5886 | -0.00976
5.5888 | -0.00971
5.589 | -0.00965
5.5892 | -0.00958
5.5894 | -0.00952
5.5896 | -0.00946
5.5898 | -0.0094
5.59 | -0.00934
5.5902 | -0.00927
5.5904 | -0.00921
5.5906 | -0.00914
5.5908 | -0.00908
5.591 | -0.00901
5.5912 | -0.00894
5.5914 | -0.00887
5.5916 | -0.00881
5.5918 | -0.00874
5.592 | -0.00868
5.5922 | -0.00861
5.5924 | -0.00855
5.5926 | -0.00848
5.5928 | -0.00842
5.593 | -0.00836
5.5932 | -0.0083
5.5934 | -0.00824
5.5936 | -0.00818
5.5938 | -0.00812
5.594 | -0.00807
5.5942 | -0.00801
5.5944 | -0.00796
5.5946 | -0.00791
5.5948 | -0.00785
5.595 | -0.0078
5.5952 | -0.00775
5.5954 | -0.0077
5.5956 | -0.00765
5.5958 | -0.00761
5.596 | -0.00756
5.5962 | -0.00752
5.5964 | -0.00748
5.5966 | -0.00744
5.5968 | -0.0074
5.597 | -0.00736
5.5972 | -0.00733
5.5974 | -0.00729
5.5976 | -0.00726
5.5978 | -0.00722
5.598 | -0.00719
5.5982 | -0.00716
5.5984 | -0.00713
5.5986 | -0.0071
5.5988 | -0.00708
5.599 | -0.00705
5.5992 | -0.00703
5.5994 | -0.007
5.5996 | -0.00698
5.5998 | -0.00696
5.6 | -0.00694
5.6002 | -0.00692
5.6004 | -0.0069
5.6006 | -0.00689
5.6008 | -0.00687
5.601 | -0.00685
5.6012 | -0.00684
5.6014 | -0.00682
5.6016 | -0.0068
5.6018 | -0.00679
5.602 | -0.00678
5.6022 | -0.00677
5.6024 | -0.00675
5.6026 | -0.00674
5.6028 | -0.00673
5.603 | -0.00672
5.6032 | -0.00671
5.6034 | -0.00671
5.6036 | -0.0067
5.6038 | -0.00669
5.604 | -0.00668
5.6042 | -0.00667
5.6044 | -0.00667
5.6046 | -0.00666
5.6048 | -0.00665
5.605 | -0.00664
5.6052 | -0.00664
5.6054 | -0.00663
5.6056 | -0.00662
5.6058 | -0.00661
5.606 | -0.0066
5.6062 | -0.00659
5.6064 | -0.00658
5.6066 | -0.00657
5.6068 | -0.00656
5.607 | -0.00654
5.6072 | -0.00653
5.6074 | -0.00651
5.6076 | -0.00649
5.6078 | -0.00647
5.608 | -0.00645
5.6082 | -0.00643
5.6084 | -0.00641
5.6086 | -0.00639
5.6088 | -0.00636
5.609 | -0.00633
5.6092 | -0.00631
5.6094 | -0.00628
5.6096 | -0.00625
5.6098 | -0.00621
5.61 | -0.00618
5.6102 | -0.00614
5.6104 | -0.0061
5.6106 | -0.00606
5.6108 | -0.00602
5.611 | -0.00598
5.6112 | -0.00594
5.6114 | -0.0059
5.6116 | -0.00585
5.6118 | -0.00581
5.612 | -0.00577
5.6122 | -0.00572
5.6124 | -0.00567
5.6126 | -0.00563
5.6128 | -0.00558
5.613 | -0.00554
5.6132 | -0.00549
5.6134 | -0.00544
5.6136 | -0.0054
5.6138 | -0.00536
5.614 | -0.00531
5.6142 | -0.00527
5.6144 | -0.00523
5.6146 | -0.00519
5.6148 | -0.00516
5.615 | -0.00513
5.6152 | -0.00509
5.6154 | -0.00507
5.6156 | -0.00504
5.6158 | -0.00502
5.616 | -0.005
5.6162 | -0.00498
5.6164 | -0.00496
5.6166 | -0.00495
5.6168 | -0.00494
5.617 | -0.00494
5.6172 | -0.00494
5.6174 | -0.00494
5.6176 | -0.00494
5.6178 | -0.00495
5.618 | -0.00496
5.6182 | -0.00498
5.6184 | -0.005
5.6186 | -0.00502
5.6188 | -0.00505
5.619 | -0.00508
5.6192 | -0.00511
5.6194 | -0.00514
5.6196 | -0.00518
5.6198 | -0.00522
5.62 | -0.00526
5.6202 | -0.00531
5.6204 | -0.00536
5.6206 | -0.00541
5.6208 | -0.00546
5.621 | -0.00552
5.6212 | -0.00557
5.6214 | -0.00563
5.6216 | -0.00569
5.6218 | -0.00575
5.622 | -0.00581
5.6222 | -0.00587
5.6224 | -0.00593
5.6226 | -0.006
5.6228 | -0.00606
5.623 | -0.00613
5.6232 | -0.0062
5.6234 | -0.00626
5.6236 | -0.00632
5.6238 | -0.00638
5.624 | -0.00644
5.6242 | -0.00651
5.6244 | -0.00657
5.6246 | -0.00662
5.6248 | -0.00668
5.625 | -0.00674
5.6252 | -0.00679
5.6254 | -0.00685
5.6256 | -0.0069
5.6258 | -0.00695
5.626 | -0.007
5.6262 | -0.00705
5.6264 | -0.00709
5.6266 | -0.00713
5.6268 | -0.00717
5.627 | -0.0072
5.6272 | -0.00724
5.6274 | -0.00727
5.6276 | -0.0073
5.6278 | -0.00733
5.628 | -0.00736
5.6282 | -0.00738
5.6284 | -0.0074
5.6286 | -0.00741
5.6288 | -0.00743
5.629 | -0.00744
5.6292 | -0.00744
5.6294 | -0.00745
5.6296 | -0.00745
5.6298 | -0.00745
5.63 | -0.00744
5.6302 | -0.00744
5.6304 | -0.00743
5.6306 | -0.00741
5.6308 | -0.0074
5.631 | -0.00738
5.6312 | -0.00735
5.6314 | -0.00733
5.6316 | -0.0073
5.6318 | -0.00727
5.632 | -0.00724
5.6322 | -0.0072
5.6324 | -0.00717
5.6326 | -0.00713
5.6328 | -0.00709
5.633 | -0.00705
5.6332 | -0.00701
5.6334 | -0.00697
5.6336 | -0.00692
5.6338 | -0.00687
5.634 | -0.00683
5.6342 | -0.00678
5.6344 | -0.00674
5.6346 | -0.00669
5.6348 | -0.00664
5.635 | -0.0066
5.6352 | -0.00656
5.6354 | -0.00651
5.6356 | -0.00647
5.6358 | -0.00643
5.636 | -0.00639
5.6362 | -0.00636
5.6364 | -0.00633
5.6366 | -0.00629
5.6368 | -0.00627
5.637 | -0.00624
5.6372 | -0.00621
5.6374 | -0.00619
5.6376 | -0.00618
5.6378 | -0.00616
5.638 | -0.00615
5.6382 | -0.00614
5.6384 | -0.00614
5.6386 | -0.00615
5.6388 | -0.00615
5.639 | -0.00616
5.6392 | -0.00617
5.6394 | -0.00619
5.6396 | -0.00621
5.6398 | -0.00624
5.64 | -0.00627
5.6402 | -0.0063
5.6404 | -0.00634
5.6406 | -0.00638
5.6408 | -0.00643
5.641 | -0.00648
5.6412 | -0.00654
5.6414 | -0.0066
5.6416 | -0.00667
5.6418 | -0.00673
5.642 | -0.0068
5.6422 | -0.00687
5.6424 | -0.00695
5.6426 | -0.00703
5.6428 | -0.00711
5.643 | -0.00719
5.6432 | -0.00727
5.6434 | -0.00736
5.6436 | -0.00744
5.6438 | -0.00753
5.644 | -0.00762
5.6442 | -0.00771
5.6444 | -0.00779
5.6446 | -0.00788
5.6448 | -0.00797
5.645 | -0.00805
5.6452 | -0.00814
5.6454 | -0.00822
5.6456 | -0.0083
5.6458 | -0.00838
5.646 | -0.00846
5.6462 | -0.00854
5.6464 | -0.00861
5.6466 | -0.00869
5.6468 | -0.00876
5.647 | -0.00883
5.6472 | -0.0089
5.6474 | -0.00896
5.6476 | -0.00902
5.6478 | -0.00909
5.648 | -0.00914
5.6482 | -0.0092
5.6484 | -0.00925
5.6486 | -0.00929
5.6488 | -0.00934
5.649 | -0.00938
5.6492 | -0.00943
5.6494 | -0.00947
5.6496 | -0.00951
5.6498 | -0.00954
5.65 | -0.00958
5.6502 | -0.00961
5.6504 | -0.00964
5.6506 | -0.00968
5.6508 | -0.00971
5.651 | -0.00974
5.6512 | -0.00977
5.6514 | -0.0098
5.6516 | -0.00983
5.6518 | -0.00985
5.652 | -0.00988
5.6522 | -0.00991
5.6524 | -0.00994
5.6526 | -0.00998
5.6528 | -0.01001
5.653 | -0.01003
5.6532 | -0.01006
5.6534 | -0.01009
5.6536 | -0.01012
5.6538 | -0.01015
5.654 | -0.01017
5.6542 | -0.01021
5.6544 | -0.01024
5.6546 | -0.01027
5.6548 | -0.01029
5.655 | -0.01032
5.6552 | -0.01035
5.6554 | -0.01039
5.6556 | -0.01042
5.6558 | -0.01044
5.656 | -0.01047
5.6562 | -0.0105
5.6564 | -0.01052
5.6566 | -0.01055
5.6568 | -0.01058
5.657 | -0.0106
5.6572 | -0.01063
5.6574 | -0.01066
5.6576 | -0.01068
5.6578 | -0.0107
5.658 | -0.01073
5.6582 | -0.01075
5.6584 | -0.01077
5.6586 | -0.01078
5.6588 | -0.0108
5.659 | -0.01081
5.6592 | -0.01083
5.6594 | -0.01085
5.6596 | -0.01086
5.6598 | -0.01086
5.66 | -0.01087
5.6602 | -0.01088
5.6604 | -0.01088
5.6606 | -0.01089
5.6608 | -0.01089
5.661 | -0.01089
5.6612 | -0.01089
5.6614 | -0.01088
5.6616 | -0.01088
5.6618 | -0.01087
5.662 | -0.01086
5.6622 | -0.01085
5.6624 | -0.01083
5.6626 | -0.01081
5.6628 | -0.01079
5.663 | -0.01077
5.6632 | -0.01074
5.6634 | -0.01072
5.6636 | -0.01068
5.6638 | -0.01065
5.664 | -0.01062
5.6642 | -0.01058
5.6644 | -0.01053
5.6646 | -0.01049
5.6648 | -0.01045
5.665 | -0.0104
5.6652 | -0.01034
5.6654 | -0.01029
5.6656 | -0.01022
5.6658 | -0.01016
5.666 | -0.01009
5.6662 | -0.01002
5.6664 | -0.00994
5.6666 | -0.00987
5.6668 | -0.00979
5.667 | -0.0097
5.6672 | -0.00961
5.6674 | -0.00952
5.6676 | -0.00942
5.6678 | -0.00932
5.668 | -0.00921
5.6682 | -0.0091
5.6684 | -0.00899
5.6686 | -0.00888
5.6688 | -0.00876
5.669 | -0.00864
5.6692 | -0.00851
5.6694 | -0.00838
5.6696 | -0.00825
5.6698 | -0.00811
5.67 | -0.00797
5.6702 | -0.00784
5.6704 | -0.00769
5.6706 | -0.00755
5.6708 | -0.0074
5.671 | -0.00725
5.6712 | -0.00709
5.6714 | -0.00694
5.6716 | -0.00678
5.6718 | -0.00662
5.672 | -0.00647
5.6722 | -0.00631
5.6724 | -0.00614
5.6726 | -0.00598
5.6728 | -0.00581
5.673 | -0.00565
5.6732 | -0.00548
5.6734 | -0.00532
5.6736 | -0.00515
5.6738 | -0.00499
5.674 | -0.00482
5.6742 | -0.00466
5.6744 | -0.0045
5.6746 | -0.00434
5.6748 | -0.00418
5.675 | -0.00402
5.6752 | -0.00386
5.6754 | -0.00371
5.6756 | -0.00355
5.6758 | -0.0034
5.676 | -0.00325
5.6762 | -0.0031
5.6764 | -0.00296
5.6766 | -0.00281
5.6768 | -0.00267
5.677 | -0.00253
5.6772 | -0.00239
5.6774 | -0.00225
5.6776 | -0.00212
5.6778 | -0.00199
5.678 | -0.00185
5.6782 | -0.00172
5.6784 | -0.00159
5.6786 | -0.00146
5.6788 | -0.00134
5.679 | -0.00122
5.6792 | -0.0011
5.6794 | -0.00097375
5.6796 | -0.000851073
5.6798 | -0.000728396
5.68 | -0.000605719
5.6802 | -0.000483042
5.6804 | -0.000360364
5.6806 | -0.000237687
5.6808 | -0.000111176
5.681 | 1.53347e-05
5.6812 | 0.000141846
5.6814 | 0.00027219
5.6816 | 0.000402535
5.6818 | 0.000536713
5.682 | 0.000674725
5.6822 | 0.000812737
5.6824 | 0.000954582
5.6826 | 0.0011
5.6828 | 0.00124
5.683 | 0.00139
5.6832 | 0.00154
5.6834 | 0.00169
5.6836 | 0.00185
5.6838 | 0.00201
5.684 | 0.00218
5.6842 | 0.00235
5.6844 | 0.00252
5.6846 | 0.00269
5.6848 | 0.00287
5.685 | 0.00305
5.6852 | 0.00324
5.6854 | 0.00343
5.6856 | 0.00362
5.6858 | 0.00381
5.686 | 0.00401
5.6862 | 0.00422
5.6864 | 0.00442
5.6866 | 0.00463
5.6868 | 0.00485
5.687 | 0.00507
5.6872 | 0.00529
5.6874 | 0.00552
5.6876 | 0.00575
5.6878 | 0.00599
5.688 | 0.00623
5.6882 | 0.00647
5.6884 | 0.00672
5.6886 | 0.00697
5.6888 | 0.00723
5.689 | 0.00749
5.6892 | 0.00776
5.6894 | 0.00802
5.6896 | 0.0083
5.6898 | 0.00857
5.69 | 0.00886
5.6902 | 0.00914
5.6904 | 0.00943
5.6906 | 0.00973
5.6908 | 0.01002
5.691 | 0.01032
5.6912 | 0.01063
5.6914 | 0.01094
5.6916 | 0.01125
5.6918 | 0.01157
5.692 | 0.01188
5.6922 | 0.01221
5.6924 | 0.01253
5.6926 | 0.01285
5.6928 | 0.01318
5.693 | 0.01351
5.6932 | 0.01383
5.6934 | 0.01416
5.6936 | 0.01448
5.6938 | 0.01481
5.694 | 0.01513
5.6942 | 0.01545
5.6944 | 0.01577
5.6946 | 0.01608
5.6948 | 0.01639
5.695 | 0.0167
5.6952 | 0.017
5.6954 | 0.0173
5.6956 | 0.01759
5.6958 | 0.01788
5.696 | 0.01815
5.6962 | 0.01842
5.6964 | 0.01869
5.6966 | 0.01894
5.6968 | 0.01918
5.697 | 0.01942
5.6972 | 0.01965
5.6974 | 0.01987
5.6976 | 0.02007
5.6978 | 0.02027
5.698 | 0.02045
5.6982 | 0.02063
5.6984 | 0.02079
5.6986 | 0.02094
5.6988 | 0.02107
5.699 | 0.0212
5.6992 | 0.02132
5.6994 | 0.02142
5.6996 | 0.02151
5.6998 | 0.0216
5.7 | 0.02166
5.7002 | 0.02172
5.7004 | 0.02176
5.7006 | 0.02179
5.7008 | 0.02181
5.701 | 0.02182
5.7012 | 0.02181
5.7014 | 0.0218
5.7016 | 0.02177
5.7018 | 0.02173
5.702 | 0.02168
5.7022 | 0.02162
5.7024 | 0.02155
5.7026 | 0.02146
5.7028 | 0.02137
5.703 | 0.02127
5.7032 | 0.02116
5.7034 | 0.02103
5.7036 | 0.0209
5.7038 | 0.02076
5.704 | 0.0206
5.7042 | 0.02044
5.7044 | 0.02026
5.7046 | 0.02008
5.7048 | 0.01989
5.705 | 0.01968
5.7052 | 0.01947
5.7054 | 0.01925
5.7056 | 0.01902
5.7058 | 0.01878
5.706 | 0.01852
5.7062 | 0.01826
5.7064 | 0.01799
5.7066 | 0.01771
5.7068 | 0.01742
5.707 | 0.01712
5.7072 | 0.01681
5.7074 | 0.01649
5.7076 | 0.01616
5.7078 | 0.01582
5.708 | 0.01546
5.7082 | 0.0151
5.7084 | 0.01473
5.7086 | 0.01435
5.7088 | 0.01395
5.709 | 0.01354
5.7092 | 0.01312
5.7094 | 0.01269
5.7096 | 0.01225
5.7098 | 0.0118
5.71 | 0.01134
5.7102 | 0.01086
5.7104 | 0.01037
5.7106 | 0.00986
5.7108 | 0.00935
5.711 | 0.00883
5.7112 | 0.00828
5.7114 | 0.00772
5.7116 | 0.00716
5.7118 | 0.00657
5.712 | 0.00598
5.7122 | 0.00536
5.7124 | 0.00473
5.7126 | 0.00409
5.7128 | 0.00343
5.713 | 0.00276
5.7132 | 0.00207
5.7134 | 0.00136
5.7136 | 0.000640222
5.7138 | -9.96752e-05
5.714 | -0.000854907
5.7142 | -0.00163
5.7144 | -0.00242
5.7146 | -0.00323
5.7148 | -0.00406
5.715 | -0.0049
5.7152 | -0.00577
5.7154 | -0.00665
5.7156 | -0.00756
5.7158 | -0.00848
5.716 | -0.00943
5.7162 | -0.01039
5.7164 | -0.01138
5.7166 | -0.01239
5.7168 | -0.01342
5.717 | -0.01447
5.7172 | -0.01555
5.7174 | -0.01664
5.7176 | -0.01776
5.7178 | -0.0189
5.718 | -0.02007
5.7182 | -0.02126
5.7184 | -0.02247
5.7186 | -0.0237
5.7188 | -0.02496
5.719 | -0.02625
5.7192 | -0.02756
5.7194 | -0.02889
5.7196 | -0.03026
5.7198 | -0.03164
5.72 | -0.03306
5.7202 | -0.0345
5.7204 | -0.03597
5.7206 | -0.03746
5.7208 | -0.03898
5.721 | -0.04053
5.7212 | -0.04211
5.7214 | -0.04372
5.7216 | -0.04536
5.7218 | -0.04702
5.722 | -0.04871
5.7222 | -0.05044
5.7224 | -0.05219
5.7226 | -0.05397
5.7228 | -0.05578
5.723 | -0.05763
5.7232 | -0.05951
5.7234 | -0.06142
5.7236 | -0.06337
5.7238 | -0.06534
5.724 | -0.06736
5.7242 | -0.06941
5.7244 | -0.0715
5.7246 | -0.07362
5.7248 | -0.07578
5.725 | -0.07797
5.7252 | -0.08021
5.7254 | -0.08249
5.7256 | -0.08481
5.7258 | -0.08717
5.726 | -0.08957
5.7262 | -0.09202
5.7264 | -0.09451
5.7266 | -0.09705
5.7268 | -0.09964
5.727 | -0.10228
5.7272 | -0.10498
5.7274 | -0.10772
5.7276 | -0.11052
5.7278 | -0.11338
5.728 | -0.11631
5.7282 | -0.1193
5.7284 | -0.12235
5.7286 | -0.12547
5.7288 | -0.12867
5.729 | -0.13193
5.7292 | -0.13528
5.7294 | -0.1387
5.7296 | -0.14221
5.7298 | -0.14581
5.73 | -0.1495
5.7302 | -0.15328
5.7304 | -0.15716
5.7306 | -0.16114
5.7308 | -0.16523
5.731 | -0.16942
5.7312 | -0.17373
5.7314 | -0.17815
5.7316 | -0.18269
5.7318 | -0.18736
5.732 | -0.19216
5.7322 | -0.19708
5.7324 | -0.20214
5.7326 | -0.20733
5.7328 | -0.21266
5.733 | -0.21814
5.7332 | -0.22376
5.7334 | -0.22952
5.7336 | -0.23544
5.7338 | -0.2415
5.734 | -0.24772
5.7342 | -0.25408
5.7344 | -0.2606
5.7346 | -0.26728
5.7348 | -0.27411
5.735 | -0.28108
5.7352 | -0.28821
5.7354 | -0.29549
5.7356 | -0.30292
5.7358 | -0.3105
5.736 | -0.31821
5.7362 | -0.32607
5.7364 | -0.33406
5.7366 | -0.34219
5.7368 | -0.35045
5.737 | -0.35883
5.7372 | -0.36733
5.7374 | -0.37594
5.7376 | -0.38467
5.7378 | -0.39351
5.738 | -0.40244
5.7382 | -0.41146
5.7384 | -0.42058
5.7386 | -0.42978
5.7388 | -0.43906
5.739 | -0.4484
5.7392 | -0.45782
5.7394 | -0.4673
5.7396 | -0.47683
5.7398 | -0.48641
5.74 | -0.49603
5.7402 | -0.5057
5.7404 | -0.5154
5.7406 | -0.52514
5.7408 | -0.5349
5.741 | -0.54468
5.7412 | -0.55449
5.7414 | -0.56432
5.7416 | -0.57417
5.7418 | -0.58403
5.742 | -0.5939
5.7422 | -0.60379
5.7424 | -0.6137
5.7426 | -0.62361
5.7428 | -0.63354
5.743 | -0.64348
5.7432 | -0.65343
5.7434 | -0.6634
5.7436 | -0.67338
5.7438 | -0.68337
5.744 | -0.69338
5.7442 | -0.70341
5.7444 | -0.71346
5.7446 | -0.72352
5.7448 | -0.73361
5.745 | -0.74372
5.7452 | -0.75385
5.7454 | -0.764
5.7456 | -0.77418
5.7458 | -0.78437
5.746 | -0.79458
5.7462 | -0.80482
5.7464 | -0.81506
5.7466 | -0.82531
5.7468 | -0.83558
5.747 | -0.84584
5.7472 | -0.85609
5.7474 | -0.86633
5.7476 | -0.87655
5.7478 | -0.88673
5.748 | -0.89688
5.7482 | -0.90696
5.7484 | -0.91699
5.7486 | -0.92693
5.7488 | -0.93677
5.749 | -0.9465
5.7492 | -0.9561
5.7494 | -0.96556
5.7496 | -0.97485
5.7498 | -0.98396
5.75 | -0.99286
5.7502 | -1.00153
5.7504 | -1.00995
5.7506 | -1.01809
5.7508 | -1.02595
5.751 | -1.03348
5.7512 | -1.04067
5.7514 | -1.04749
5.7516 | -1.05391
5.7518 | -1.05992
5.752 | -1.06549
5.7522 | -1.07058
5.7524 | -1.07519
5.7526 | -1.07929
5.7528 | -1.08285
5.753 | -1.08585
5.7532 | -1.08828
5.7534 | -1.09011
5.7536 | -1.09132
5.7538 | -1.0919
5.754 | -1.09183
5.7542 | -1.09109
5.7544 | -1.08968
5.7546 | -1.08757
5.7548 | -1.08477
5.755 | -1.08125
5.7552 | -1.07702
5.7554 | -1.07207
5.7556 | -1.0664
5.7558 | -1.06
5.756 | -1.05288
5.7562 | -1.04503
5.7564 | -1.03647
5.7566 | -1.02719
5.7568 | -1.01721
5.757 | -1.00653
5.7572 | -0.99517
5.7574 | -0.98313
5.7576 | -0.97043
5.7578 | -0.95709
5.758 | -0.94311
5.7582 | -0.92852
5.7584 | -0.91334
5.7586 | -0.89757
5.7588 | -0.88124
5.759 | -0.86438
5.7592 | -0.84699
5.7594 | -0.8291
5.7596 | -0.81074
5.7598 | -0.79191
5.76 | -0.77264
5.7602 | -0.75296
5.7604 | -0.73287
5.7606 | -0.71241
5.7608 | -0.69158
5.761 | -0.67041
5.7612 | -0.64892
5.7614 | -0.62711
5.7616 | -0.60502
5.7618 | -0.58264
5.762 | -0.56001
5.7622 | -0.53713
5.7624 | -0.51401
5.7626 | -0.49066
5.7628 | -0.4671
5.763 | -0.44333
5.7632 | -0.41937
5.7634 | -0.39522
5.7636 | -0.3709
5.7638 | -0.3464
5.764 | -0.32174
5.7642 | -0.29692
5.7644 | -0.27194
5.7646 | -0.24682
5.7648 | -0.22154
5.765 | -0.19613
5.7652 | -0.17059
5.7654 | -0.14491
5.7656 | -0.11911
5.7658 | -0.09318
5.766 | -0.06714
5.7662 | -0.04099
5.7664 | -0.01474
5.7666 | 0.01162
5.7668 | 0.03806
5.767 | 0.06459
5.7672 | 0.09119
5.7674 | 0.11785
5.7676 | 0.14457
5.7678 | 0.17132
5.768 | 0.1981
5.7682 | 0.2249
5.7684 | 0.25169
5.7686 | 0.27846
5.7688 | 0.30519
5.769 | 0.33186
5.7692 | 0.35847
5.7694 | 0.38497
5.7696 | 0.41135
5.7698 | 0.43759
5.77 | 0.46367
5.7702 | 0.48955
5.7704 | 0.51521
5.7706 | 0.54063
5.7708 | 0.56577
5.771 | 0.59062
5.7712 | 0.61515
5.7714 | 0.63931
5.7716 | 0.66309
5.7718 | 0.68646
5.772 | 0.70939
5.7722 | 0.73185
5.7724 | 0.75381
5.7726 | 0.77525
5.7728 | 0.79613
5.773 | 0.81644
5.7732 | 0.83614
5.7734 | 0.85522
5.7736 | 0.87365
5.7738 | 0.8914
5.774 | 0.90847
5.7742 | 0.92482
5.7744 | 0.94044
5.7746 | 0.95532
5.7748 | 0.96944
5.775 | 0.98279
5.7752 | 0.99535
5.7754 | 1.00713
5.7756 | 1.01811
5.7758 | 1.02828
5.776 | 1.03765
5.7762 | 1.04621
5.7764 | 1.05396
5.7766 | 1.06091
5.7768 | 1.06706
5.777 | 1.07241
5.7772 | 1.07699
5.7774 | 1.08079
5.7776 | 1.08381
5.7778 | 1.0861
5.778 | 1.08764
5.7782 | 1.08845
5.7784 | 1.08856
5.7786 | 1.08799
5.7788 | 1.08674
5.779 | 1.08483
5.7792 | 1.0823
5.7794 | 1.07916
5.7796 | 1.07543
5.7798 | 1.07113
5.78 | 1.06629
5.7802 | 1.06092
5.7804 | 1.05505
5.7806 | 1.0487
5.7808 | 1.0419
5.781 | 1.03465
5.7812 | 1.02699
5.7814 | 1.01894
5.7816 | 1.01052
5.7818 | 1.00174
5.782 | 0.99263
5.7822 | 0.9832
5.7824 | 0.97348
5.7826 | 0.96348
5.7828 | 0.95322
5.783 | 0.94271
5.7832 | 0.93197
5.7834 | 0.92101
5.7836 | 0.90985
5.7838 | 0.8985
5.784 | 0.88698
5.7842 | 0.87529
5.7844 | 0.86345
5.7846 | 0.85146
5.7848 | 0.83935
5.785 | 0.82711
5.7852 | 0.81475
5.7854 | 0.80229
5.7856 | 0.78974
5.7858 | 0.7771
5.786 | 0.76437
5.7862 | 0.75157
5.7864 | 0.7387
5.7866 | 0.72578
5.7868 | 0.7128
5.787 | 0.69977
5.7872 | 0.6867
5.7874 | 0.6736
5.7876 | 0.66047
5.7878 | 0.64732
5.788 | 0.63415
5.7882 | 0.62097
5.7884 | 0.60779
5.7886 | 0.59462
5.7888 | 0.58146
5.789 | 0.56831
5.7892 | 0.55519
5.7894 | 0.5421
5.7896 | 0.52905
5.7898 | 0.51605
5.79 | 0.50311
5.7902 | 0.49023
5.7904 | 0.47741
5.7906 | 0.46467
5.7908 | 0.45203
5.791 | 0.43947
5.7912 | 0.42702
5.7914 | 0.41467
5.7916 | 0.40245
5.7918 | 0.39035
5.792 | 0.37838
5.7922 | 0.36656
5.7924 | 0.35489
5.7926 | 0.34337
5.7928 | 0.33201
5.793 | 0.32084
5.7932 | 0.30983
5.7934 | 0.29902
5.7936 | 0.28839
5.7938 | 0.27797
5.794 | 0.26775
5.7942 | 0.25774
5.7944 | 0.24794
5.7946 | 0.23837
5.7948 | 0.22901
5.795 | 0.21988
5.7952 | 0.21099
5.7954 | 0.20232
5.7956 | 0.19389
5.7958 | 0.1857
5.796 | 0.17775
5.7962 | 0.17004
5.7964 | 0.16257
5.7966 | 0.15534
5.7968 | 0.14835
5.797 | 0.1416
5.7972 | 0.13508
5.7974 | 0.1288
5.7976 | 0.12275
5.7978 | 0.11693
5.798 | 0.11133
5.7982 | 0.10596
5.7984 | 0.1008
5.7986 | 0.09586
5.7988 | 0.09113
5.799 | 0.0866
5.7992 | 0.08227
5.7994 | 0.07814
5.7996 | 0.07419
5.7998 | 0.07043
5.8 | 0.06684
5.8002 | 0.06342
5.8004 | 0.06016
5.8006 | 0.05706
5.8008 | 0.05411
5.801 | 0.05131
5.8012 | 0.04865
5.8014 | 0.04612
5.8016 | 0.04371
5.8018 | 0.04143
5.802 | 0.03926
5.8022 | 0.0372
5.8024 | 0.03524
5.8026 | 0.03338
5.8028 | 0.03162
5.803 | 0.02994
5.8032 | 0.02834
5.8034 | 0.02682
5.8036 | 0.02538
5.8038 | 0.02401
5.804 | 0.0227
5.8042 | 0.02145
5.8044 | 0.02025
5.8046 | 0.01912
5.8048 | 0.01803
5.805 | 0.01699
5.8052 | 0.016
5.8054 | 0.01505
5.8056 | 0.01414
5.8058 | 0.01326
5.806 | 0.01242
5.8062 | 0.01161
5.8064 | 0.01083
5.8066 | 0.01008
5.8068 | 0.00936
5.807 | 0.00867
5.8072 | 0.00799
5.8074 | 0.00735
5.8076 | 0.00672
5.8078 | 0.00611
5.808 | 0.00552
5.8082 | 0.00495
5.8084 | 0.0044
5.8086 | 0.00387
5.8088 | 0.00335
5.809 | 0.00285
5.8092 | 0.00237
5.8094 | 0.00189
5.8096 | 0.00143
5.8098 | 0.000989085
5.81 | 0.000559715
5.8102 | 0.000141846
5.8104 | -0.000264523
5.8106 | -0.00065939
5.8108 | -0.00104
5.811 | -0.00141
5.8112 | -0.00177
5.8114 | -0.00212
5.8116 | -0.00247
5.8118 | -0.00279
5.812 | -0.00312
5.8122 | -0.00343
5.8124 | -0.00373
5.8126 | -0.00403
5.8128 | -0.00431
5.813 | -0.00459
5.8132 | -0.00485
5.8134 | -0.00511
5.8136 | -0.00537
5.8138 | -0.00561
5.814 | -0.00585
5.8142 | -0.00608
5.8144 | -0.0063
5.8146 | -0.00652
5.8148 | -0.00673
5.815 | -0.00694
5.8152 | -0.00713
5.8154 | -0.00733
5.8156 | -0.00752
5.8158 | -0.00771
5.816 | -0.00789
5.8162 | -0.00807
5.8164 | -0.00825
5.8166 | -0.00841
5.8168 | -0.00858
5.817 | -0.00875
5.8172 | -0.00891
5.8174 | -0.00907
5.8176 | -0.00923
5.8178 | -0.00939
5.818 | -0.00955
5.8182 | -0.0097
5.8184 | -0.00986
5.8186 | -0.01001
5.8188 | -0.01016
5.819 | -0.01032
5.8192 | -0.01047
5.8194 | -0.01062
5.8196 | -0.01078
5.8198 | -0.01093
5.82 | -0.01108
5.8202 | -0.01124
5.8204 | -0.01139
5.8206 | -0.01154
5.8208 | -0.0117
5.821 | -0.01186
5.8212 | -0.01201
5.8214 | -0.01217
5.8216 | -0.01233
5.8218 | -0.01248
5.822 | -0.01264
5.8222 | -0.01279
5.8224 | -0.01295
5.8226 | -0.0131
5.8228 | -0.01326
5.823 | -0.01341
5.8232 | -0.01356
5.8234 | -0.01372
5.8236 | -0.01387
5.8238 | -0.01402
5.824 | -0.01416
5.8242 | -0.01431
5.8244 | -0.01445
5.8246 | -0.01459
5.8248 | -0.01473
5.825 | -0.01486
5.8252 | -0.01499
5.8254 | -0.01512
5.8256 | -0.01525
5.8258 | -0.01538
5.826 | -0.0155
5.8262 | -0.01561
5.8264 | -0.01572
5.8266 | -0.01583
5.8268 | -0.01593
5.827 | -0.01603
5.8272 | -0.01613
5.8274 | -0.01622
5.8276 | -0.01631
5.8278 | -0.01639
5.828 | -0.01647
5.8282 | -0.01655
5.8284 | -0.01662
5.8286 | -0.01668
5.8288 | -0.01674
5.829 | -0.0168
5.8292 | -0.01685
5.8294 | -0.0169
5.8296 | -0.01694
5.8298 | -0.01698
5.83 | -0.01702
5.8302 | -0.01705
5.8304 | -0.01708
5.8306 | -0.01711
5.8308 | -0.01713
5.831 | -0.01714
5.8312 | -0.01716
5.8314 | -0.01717
5.8316 | -0.01718
5.8318 | -0.01719
5.832 | -0.01719
5.8322 | -0.01719
5.8324 | -0.01719
5.8326 | -0.01719
5.8328 | -0.01718
5.833 | -0.01717
5.8332 | -0.01717
5.8334 | -0.01716
5.8336 | -0.01715
5.8338 | -0.01714
5.834 | -0.01712
5.8342 | -0.01711
5.8344 | -0.0171
5.8346 | -0.01709
5.8348 | -0.01708
5.835 | -0.01707
5.8352 | -0.01705
5.8354 | -0.01704
5.8356 | -0.01703
5.8358 | -0.01701
5.836 | -0.017
5.8362 | -0.01698
5.8364 | -0.01697
5.8366 | -0.01696
5.8368 | -0.01694
5.837 | -0.01693
5.8372 | -0.01692
5.8374 | -0.01691
5.8376 | -0.0169
5.8378 | -0.01689
5.838 | -0.01688
5.8382 | -0.01686
5.8384 | -0.01686
5.8386 | -0.01685
5.8388 | -0.01683
5.839 | -0.01683
5.8392 | -0.01681
5.8394 | -0.0168
5.8396 | -0.0168
5.8398 | -0.01678
5.84 | -0.01678
5.8402 | -0.01677
5.8404 | -0.01676
5.8406 | -0.01675
5.8408 | -0.01674
5.841 | -0.01673
5.8412 | -0.01671
5.8414 | -0.0167
5.8416 | -0.01669
5.8418 | -0.01668
5.842 | -0.01667
5.8422 | -0.01665
5.8424 | -0.01664
5.8426 | -0.01663
5.8428 | -0.01661
5.843 | -0.0166
5.8432 | -0.01658
5.8434 | -0.01656
5.8436 | -0.01654
5.8438 | -0.01652
5.844 | -0.0165
5.8442 | -0.01648
5.8444 | -0.01645
5.8446 | -0.01642
5.8448 | -0.0164
5.845 | -0.01637
5.8452 | -0.01634
5.8454 | -0.0163
5.8456 | -0.01627
5.8458 | -0.01623
5.846 | -0.01619
5.8462 | -0.01615
5.8464 | -0.0161
5.8466 | -0.01606
5.8468 | -0.01601
5.847 | -0.01596
5.8472 | -0.0159
5.8474 | -0.01584
5.8476 | -0.01578
5.8478 | -0.01572
5.848 | -0.01565
5.8482 | -0.01558
5.8484 | -0.01551
5.8486 | -0.01544
5.8488 | -0.01536
5.849 | -0.01528
5.8492 | -0.0152
5.8494 | -0.01511
5.8496 | -0.01502
5.8498 | -0.01493
5.85 | -0.01484
5.8502 | -0.01474
5.8504 | -0.01464
5.8506 | -0.01454
5.8508 | -0.01444
5.851 | -0.01433
5.8512 | -0.01423
5.8514 | -0.01412
5.8516 | -0.01401
5.8518 | -0.0139
5.852 | -0.01379
5.8522 | -0.01367
5.8524 | -0.01356
5.8526 | -0.01345
5.8528 | -0.01333
5.853 | -0.01322
5.8532 | -0.0131
5.8534 | -0.01299
5.8536 | -0.01287
5.8538 | -0.01276
5.854 | -0.01264
5.8542 | -0.01253
5.8544 | -0.01242
5.8546 | -0.01231
5.8548 | -0.0122
5.855 | -0.0121
5.8552 | -0.01199
5.8554 | -0.01188
5.8556 | -0.01178
5.8558 | -0.01168
5.856 | -0.01159
5.8562 | -0.01149
5.8564 | -0.0114
5.8566 | -0.01131
5.8568 | -0.01122
5.857 | -0.01114
5.8572 | -0.01106
5.8574 | -0.01098
5.8576 | -0.01091
5.8578 | -0.01084
5.858 | -0.01077
5.8582 | -0.01071
5.8584 | -0.01065
5.8586 | -0.01059
5.8588 | -0.01053
5.859 | -0.01049
5.8592 | -0.01044
5.8594 | -0.01039
5.8596 | -0.01035
5.8598 | -0.01032
5.86 | -0.01028
5.8602 | -0.01025
5.8604 | -0.01022
5.8606 | -0.0102
5.8608 | -0.01018
5.861 | -0.01016
5.8612 | -0.01015
5.8614 | -0.01014
5.8616 | -0.01013
5.8618 | -0.01012
5.862 | -0.01012
5.8622 | -0.01012
5.8624 | -0.01012
5.8626 | -0.01013
5.8628 | -0.01014
5.863 | -0.01015
5.8632 | -0.01016
5.8634 | -0.01017
5.8636 | -0.01019
5.8638 | -0.01021
5.864 | -0.01023
5.8642 | -0.01026
5.8644 | -0.01029
5.8646 | -0.01031
5.8648 | -0.01034
5.865 | -0.01037
5.8652 | -0.0104
5.8654 | -0.01044
5.8656 | -0.01047
5.8658 | -0.01051
5.866 | -0.01055
5.8662 | -0.01058
5.8664 | -0.01062
5.8666 | -0.01067
5.8668 | -0.0107
5.867 | -0.01075
5.8672 | -0.01078
5.8674 | -0.01082
5.8676 | -0.01086
5.8678 | -0.0109
5.868 | -0.01094
5.8682 | -0.01098
5.8684 | -0.01102
5.8686 | -0.01106
5.8688 | -0.0111
5.869 | -0.01113
5.8692 | -0.01117
5.8694 | -0.0112
5.8696 | -0.01123
5.8698 | -0.01126
5.87 | -0.01129
5.8702 | -0.01132
5.8704 | -0.01134
5.8706 | -0.01136
5.8708 | -0.01139
5.871 | -0.01141
5.8712 | -0.01142
5.8714 | -0.01143
5.8716 | -0.01144
5.8718 | -0.01145
5.872 | -0.01145
5.8722 | -0.01145
5.8724 | -0.01145
5.8726 | -0.01145
5.8728 | -0.01144
5.873 | -0.01143
5.8732 | -0.01141
5.8734 | -0.0114
5.8736 | -0.01138
5.8738 | -0.01136
5.874 | -0.01133
5.8742 | -0.01131
5.8744 | -0.01127
5.8746 | -0.01124
5.8748 | -0.0112
5.875 | -0.01116
5.8752 | -0.01112
5.8754 | -0.01108
5.8756 | -0.01103
5.8758 | -0.01098
5.876 | -0.01093
5.8762 | -0.01088
5.8764 | -0.01083
5.8766 | -0.01077
5.8768 | -0.01072
5.877 | -0.01066
5.8772 | -0.0106
5.8774 | -0.01054
5.8776 | -0.01048
5.8778 | -0.01041
5.878 | -0.01035
5.8782 | -0.01028
5.8784 | -0.01021
5.8786 | -0.01014
5.8788 | -0.01007
5.879 | -0.01001
5.8792 | -0.00994
5.8794 | -0.00987
5.8796 | -0.0098
5.8798 | -0.00972
5.88 | -0.00965
5.8802 | -0.00958
5.8804 | -0.0095
5.8806 | -0.00943
5.8808 | -0.00936
5.881 | -0.00929
5.8812 | -0.00921
5.8814 | -0.00914
5.8816 | -0.00906
5.8818 | -0.00899
5.882 | -0.00892
5.8822 | -0.00884
5.8824 | -0.00877
5.8826 | -0.0087
5.8828 | -0.00863
5.883 | -0.00855
5.8832 | -0.00848
5.8834 | -0.00841
5.8836 | -0.00833
5.8838 | -0.00826
5.884 | -0.00819
5.8842 | -0.00813
5.8844 | -0.00806
5.8846 | -0.00799
5.8848 | -0.00792
5.885 | -0.00786
5.8852 | -0.0078
5.8854 | -0.00774
5.8856 | -0.00767
5.8858 | -0.00762
5.886 | -0.00756
5.8862 | -0.0075
5.8864 | -0.00745
5.8866 | -0.0074
5.8868 | -0.00734
5.887 | -0.00729
5.8872 | -0.00724
5.8874 | -0.0072
5.8876 | -0.00715
5.8878 | -0.00711
5.888 | -0.00707
5.8882 | -0.00703
5.8884 | -0.00698
5.8886 | -0.00695
5.8888 | -0.00691
5.889 | -0.00687
5.8892 | -0.00684
5.8894 | -0.0068
5.8896 | -0.00677
5.8898 | -0.00674
5.89 | -0.00671
5.8902 | -0.00669
5.8904 | -0.00666
5.8906 | -0.00664
5.8908 | -0.00661
5.891 | -0.00659
5.8912 | -0.00656
5.8914 | -0.00654
5.8916 | -0.00652
5.8918 | -0.00649
5.892 | -0.00648
5.8922 | -0.00646
5.8924 | -0.00644
5.8926 | -0.00642
5.8928 | -0.0064
5.893 | -0.00638
5.8932 | -0.00636
5.8934 | -0.00634
5.8936 | -0.00633
5.8938 | -0.00631
5.894 | -0.00629
5.8942 | -0.00627
5.8944 | -0.00625
5.8946 | -0.00623
5.8948 | -0.00621
5.895 | -0.0062
5.8952 | -0.00618
5.8954 | -0.00616
5.8956 | -0.00615
5.8958 | -0.00613
5.896 | -0.00611
5.8962 | -0.0061
5.8964 | -0.00608
5.8966 | -0.00607
5.8968 | -0.00605
5.897 | -0.00604
5.8972 | -0.00602
5.8974 | -0.00601
5.8976 | -0.006
5.8978 | -0.00598
5.898 | -0.00597
5.8982 | -0.00596
5.8984 | -0.00595
5.8986 | -0.00594
5.8988 | -0.00593
5.899 | -0.00592
5.8992 | -0.00592
5.8994 | -0.00591
5.8996 | -0.0059
5.8998 | -0.0059
5.9 | -0.00589
5.9002 | -0.00589
5.9004 | -0.00588
5.9006 | -0.00588
5.9008 | -0.00587
5.901 | -0.00587
5.9012 | -0.00586
5.9014 | -0.00585
5.9016 | -0.00585
5.9018 | -0.00584
5.902 | -0.00583
5.9022 | -0.00582
5.9024 | -0.0058
5.9026 | -0.00579
5.9028 | -0.00577
5.903 | -0.00576
5.9032 | -0.00574
5.9034 | -0.00572
5.9036 | -0.0057
5.9038 | -0.00567
5.904 | -0.00565
5.9042 | -0.00562
5.9044 | -0.00558
5.9046 | -0.00554
5.9048 | -0.00551
5.905 | -0.00546
5.9052 | -0.00542
5.9054 | -0.00537
5.9056 | -0.00531
5.9058 | -0.00526
5.906 | -0.0052
5.9062 | -0.00514
5.9064 | -0.00507
5.9066 | -0.005
5.9068 | -0.00493
5.907 | -0.00486
5.9072 | -0.00478
5.9074 | -0.00471
5.9076 | -0.00463
5.9078 | -0.00455
5.908 | -0.00446
5.9082 | -0.00438
5.9084 | -0.00429
5.9086 | -0.0042
5.9088 | -0.00411
5.909 | -0.00402
5.9092 | -0.00393
5.9094 | -0.00383
5.9096 | -0.00374
5.9098 | -0.00365
5.91 | -0.00356
5.9102 | -0.00347
5.9104 | -0.00337
5.9106 | -0.00328
5.9108 | -0.00319
5.911 | -0.0031
5.9112 | -0.00302
5.9114 | -0.00293
5.9116 | -0.00285
5.9118 | -0.00277
5.912 | -0.00269
5.9122 | -0.00261
5.9124 | -0.00253
5.9126 | -0.00247
5.9128 | -0.0024
5.913 | -0.00233
5.9132 | -0.00227
5.9134 | -0.0022
5.9136 | -0.00215
5.9138 | -0.00209
5.914 | -0.00204
5.9142 | -0.00199
5.9144 | -0.00194
5.9146 | -0.0019
5.9148 | -0.00186
5.915 | -0.00182
5.9152 | -0.00179
5.9154 | -0.00176
5.9156 | -0.00173
5.9158 | -0.00171
5.916 | -0.00168
5.9162 | -0.00166
5.9164 | -0.00165
5.9166 | -0.00164
5.9168 | -0.00163
5.917 | -0.00162
5.9172 | -0.00161
5.9174 | -0.00161
5.9176 | -0.00161
5.9178 | -0.00161
5.918 | -0.00161
5.9182 | -0.00162
5.9184 | -0.00163
5.9186 | -0.00164
5.9188 | -0.00166
5.919 | -0.00168
5.9192 | -0.0017
5.9194 | -0.00173
5.9196 | -0.00175
5.9198 | -0.00178
5.92 | -0.00181
5.9202 | -0.00184
5.9204 | -0.00188
5.9206 | -0.00192
5.9208 | -0.00196
5.921 | -0.00201
5.9212 | -0.00205
5.9214 | -0.00211
5.9216 | -0.00216
5.9218 | -0.00222
5.922 | -0.00227
5.9222 | -0.00233
5.9224 | -0.0024
5.9226 | -0.00246
5.9228 | -0.00253
5.923 | -0.0026
5.9232 | -0.00267
5.9234 | -0.00274
5.9236 | -0.00282
5.9238 | -0.0029
5.924 | -0.00297
5.9242 | -0.00306
5.9244 | -0.00314
5.9246 | -0.00322
5.9248 | -0.0033
5.925 | -0.00339
5.9252 | -0.00347
5.9254 | -0.00355
5.9256 | -0.00364
5.9258 | -0.00373
5.926 | -0.00381
5.9262 | -0.0039
5.9264 | -0.00398
5.9266 | -0.00406
5.9268 | -0.00415
5.927 | -0.00423
5.9272 | -0.00431
5.9274 | -0.00439
5.9276 | -0.00446
5.9278 | -0.00454
5.928 | -0.00461
5.9282 | -0.00468
5.9284 | -0.00475
5.9286 | -0.00481
5.9288 | -0.00488
5.929 | -0.00494
5.9292 | -0.005
5.9294 | -0.00506
5.9296 | -0.00511
5.9298 | -0.00516
5.93 | -0.00521
5.9302 | -0.00525
5.9304 | -0.0053
5.9306 | -0.00534
5.9308 | -0.00538
5.931 | -0.00542
5.9312 | -0.00545
5.9314 | -0.00548
5.9316 | -0.00551
5.9318 | -0.00554
5.932 | -0.00557
5.9322 | -0.0056
5.9324 | -0.00562
5.9326 | -0.00564
5.9328 | -0.00566
5.933 | -0.00569
5.9332 | -0.00571
5.9334 | -0.00573
5.9336 | -0.00575
5.9338 | -0.00577
5.934 | -0.00579
5.9342 | -0.00582
5.9344 | -0.00584
5.9346 | -0.00586
5.9348 | -0.00589
5.935 | -0.00591
5.9352 | -0.00594
5.9354 | -0.00597
5.9356 | -0.006
5.9358 | -0.00603
5.936 | -0.00606
5.9362 | -0.0061
5.9364 | -0.00614
5.9366 | -0.00618
5.9368 | -0.00621
5.937 | -0.00626
5.9372 | -0.0063
5.9374 | -0.00634
5.9376 | -0.00639
5.9378 | -0.00643
5.938 | -0.00648
5.9382 | -0.00653
5.9384 | -0.00658
5.9386 | -0.00662
5.9388 | -0.00667
5.939 | -0.00672
5.9392 | -0.00677
5.9394 | -0.00682
5.9396 | -0.00687
5.9398 | -0.00691
5.94 | -0.00696
5.9402 | -0.007
5.9404 | -0.00704
5.9406 | -0.00708
5.9408 | -0.00712
5.941 | -0.00716
5.9412 | -0.00719
5.9414 | -0.00722
5.9416 | -0.00725
5.9418 | -0.00728
5.942 | -0.0073
5.9422 | -0.00732
5.9424 | -0.00734
5.9426 | -0.00735
5.9428 | -0.00736
5.943 | -0.00737
5.9432 | -0.00738
5.9434 | -0.00738
5.9436 | -0.00738
5.9438 | -0.00738
5.944 | -0.00738
5.9442 | -0.00737
5.9444 | -0.00736
5.9446 | -0.00735
5.9448 | -0.00733
5.945 | -0.00731
5.9452 | -0.0073
5.9454 | -0.00728
5.9456 | -0.00726
5.9458 | -0.00723
5.946 | -0.00721
5.9462 | -0.00718
5.9464 | -0.00716
5.9466 | -0.00713
5.9468 | -0.0071
5.947 | -0.00708
5.9472 | -0.00705
5.9474 | -0.00702
5.9476 | -0.007
5.9478 | -0.00697
5.948 | -0.00695
5.9482 | -0.00692
5.9484 | -0.0069
5.9486 | -0.00688
5.9488 | -0.00685
5.949 | -0.00683
5.9492 | -0.00681
5.9494 | -0.00679
5.9496 | -0.00677
5.9498 | -0.00676
5.95 | -0.00674
5.9502 | -0.00673
5.9504 | -0.00672
5.9506 | -0.00671
5.9508 | -0.0067
5.951 | -0.00669
5.9512 | -0.00668
5.9514 | -0.00667
5.9516 | -0.00666
5.9518 | -0.00666
5.952 | -0.00665
5.9522 | -0.00665
5.9524 | -0.00664
5.9526 | -0.00664
5.9528 | -0.00664
5.953 | -0.00664
5.9532 | -0.00664
5.9534 | -0.00664
5.9536 | -0.00664
5.9538 | -0.00664
5.954 | -0.00664
5.9542 | -0.00665
5.9544 | -0.00665
5.9546 | -0.00666
5.9548 | -0.00666
5.955 | -0.00666
5.9552 | -0.00667
5.9554 | -0.00667
5.9556 | -0.00668
5.9558 | -0.00668
5.956 | -0.00669
5.9562 | -0.00669
5.9564 | -0.0067
5.9566 | -0.00671
5.9568 | -0.00671
5.957 | -0.00672
5.9572 | -0.00673
5.9574 | -0.00674
5.9576 | -0.00675
5.9578 | -0.00676
5.958 | -0.00677
5.9582 | -0.00678
5.9584 | -0.0068
5.9586 | -0.00681
5.9588 | -0.00682
5.959 | -0.00684
5.9592 | -0.00686
5.9594 | -0.00688
5.9596 | -0.0069
5.9598 | -0.00692
5.96 | -0.00695
5.9602 | -0.00697
5.9604 | -0.007
5.9606 | -0.00702
5.9608 | -0.00705
5.961 | -0.00708
5.9612 | -0.00711
5.9614 | -0.00714
5.9616 | -0.00717
5.9618 | -0.00721
5.962 | -0.00724
5.9622 | -0.00728
5.9624 | -0.00731
5.9626 | -0.00735
5.9628 | -0.00739
5.963 | -0.00743
5.9632 | -0.00747
5.9634 | -0.00751
5.9636 | -0.00755
5.9638 | -0.00759
5.964 | -0.00763
5.9642 | -0.00767
5.9644 | -0.00771
5.9646 | -0.00776
5.9648 | -0.00779
5.965 | -0.00784
5.9652 | -0.00787
5.9654 | -0.00791
5.9656 | -0.00795
5.9658 | -0.00798
5.966 | -0.00802
5.9662 | -0.00805
5.9664 | -0.00808
5.9666 | -0.00811
5.9668 | -0.00814
5.967 | -0.00816
5.9672 | -0.00818
5.9674 | -0.0082
5.9676 | -0.00821
5.9678 | -0.00822
5.968 | -0.00823
5.9682 | -0.00824
5.9684 | -0.00825
5.9686 | -0.00825
5.9688 | -0.00825
5.969 | -0.00824
5.9692 | -0.00824
5.9694 | -0.00823
5.9696 | -0.00822
5.9698 | -0.0082
5.97 | -0.00819
5.9702 | -0.00817
5.9704 | -0.00815
5.9706 | -0.00813
5.9708 | -0.0081
5.971 | -0.00808
5.9712 | -0.00805
5.9714 | -0.00802
5.9716 | -0.00799
5.9718 | -0.00796
5.972 | -0.00793
5.9722 | -0.0079
5.9724 | -0.00787
5.9726 | -0.00784
5.9728 | -0.00781
5.973 | -0.00777
5.9732 | -0.00774
5.9734 | -0.00772
5.9736 | -0.00769
5.9738 | -0.00766
5.974 | -0.00764
5.9742 | -0.00761
5.9744 | -0.00759
5.9746 | -0.00758
5.9748 | -0.00756
5.975 | -0.00755
5.9752 | -0.00754
5.9754 | -0.00753
5.9756 | -0.00753
5.9758 | -0.00752
5.976 | -0.00753
5.9762 | -0.00753
5.9764 | -0.00754
5.9766 | -0.00755
5.9768 | -0.00756
5.977 | -0.00758
5.9772 | -0.00761
5.9774 | -0.00763
5.9776 | -0.00766
5.9778 | -0.0077
5.978 | -0.00774
5.9782 | -0.00778
5.9784 | -0.00782
5.9786 | -0.00787
5.9788 | -0.00793
5.979 | -0.00799
5.9792 | -0.00804
5.9794 | -0.0081
5.9796 | -0.00817
5.9798 | -0.00823
5.98 | -0.0083
5.9802 | -0.00837
5.9804 | -0.00845
5.9806 | -0.00852
5.9808 | -0.0086
5.981 | -0.00868
5.9812 | -0.00876
5.9814 | -0.00884
5.9816 | -0.00893
5.9818 | -0.00902
5.982 | -0.0091
5.9822 | -0.00919
5.9824 | -0.00927
5.9826 | -0.00936
5.9828 | -0.00945
5.983 | -0.00953
5.9832 | -0.00961
5.9834 | -0.0097
5.9836 | -0.00978
5.9838 | -0.00986
5.984 | -0.00994
5.9842 | -0.01002
5.9844 | -0.01009
5.9846 | -0.01016
5.9848 | -0.01023
5.985 | -0.0103
5.9852 | -0.01036
5.9854 | -0.01042
5.9856 | -0.01048
5.9858 | -0.01054
5.986 | -0.01059
5.9862 | -0.01063
5.9864 | -0.01068
5.9866 | -0.01072
5.9868 | -0.01076
5.987 | -0.01079
5.9872 | -0.01082
5.9874 | -0.01085
5.9876 | -0.01088
5.9878 | -0.0109
5.988 | -0.01092
5.9882 | -0.01093
5.9884 | -0.01095
5.9886 | -0.01096
5.9888 | -0.01096
5.989 | -0.01097
5.9892 | -0.01098
5.9894 | -0.01098
5.9896 | -0.01098
5.9898 | -0.01097
5.99 | -0.01097
5.9902 | -0.01096
5.9904 | -0.01095
5.9906 | -0.01095
5.9908 | -0.01093
5.991 | -0.01092
5.9912 | -0.01091
5.9914 | -0.0109
5.9916 | -0.01088
5.9918 | -0.01087
5.992 | -0.01085
5.9922 | -0.01084
5.9924 | -0.01083
5.9926 | -0.01081
5.9928 | -0.0108
5.993 | -0.01078
5.9932 | -0.01077
5.9934 | -0.01076
5.9936 | -0.01075
5.9938 | -0.01074
5.994 | -0.01073
5.9942 | -0.01073
5.9944 | -0.01073
5.9946 | -0.01072
5.9948 | -0.01072
5.995 | -0.01072
5.9952 | -0.01072
5.9954 | -0.01073
5.9956 | -0.01073
5.9958 | -0.01074
5.996 | -0.01075
5.9962 | -0.01076
5.9964 | -0.01078
5.9966 | -0.01079
5.9968 | -0.01081
5.997 | -0.01082
5.9972 | -0.01084
5.9974 | -0.01086
5.9976 | -0.01089
5.9978 | -0.01091
5.998 | -0.01094
5.9982 | -0.01097
5.9984 | -0.011
5.9986 | -0.01103
5.9988 | -0.01106
5.999 | -0.01109
5.9992 | -0.01112
5.9994 | -0.01116
5.9996 | -0.01119
5.9998 | -0.01122
6 | -0.01126
6.0002 | -0.01129
6.0004 | -0.01133
6.0006 | -0.01136
6.0008 | -0.0114
6.001 | -0.01143
6.0012 | -0.01146
6.0014 | -0.01149
6.0016 | -0.01152
6.0018 | -0.01155
6.002 | -0.01157
6.0022 | -0.0116
6.0024 | -0.00673
6.0026 | -0.00675
6.0028 | -0.00678
6.003 | -0.0068
6.0032 | -0.00683
6.0034 | -0.00685
6.0036 | -0.00687
6.0038 | -0.00689
6.004 | -0.0069
6.0042 | -0.00692
6.0044 | -0.00693
6.0046 | -0.00694
6.0048 | -0.00695
6.005 | -0.00695
6.0052 | -0.00696
6.0054 | -0.00696
6.0056 | -0.00696
6.0058 | -0.00696
6.006 | -0.00695
6.0062 | -0.00695
6.0064 | -0.00694
6.0066 | -0.00692
6.0068 | -0.0069
6.007 | -0.00689
6.0072 | -0.00687
6.0074 | -0.00684
6.0076 | -0.00682
6.0078 | -0.00679
6.008 | -0.00675
6.0082 | -0.00671
6.0084 | -0.00667
6.0086 | -0.00662
6.0088 | -0.00657
6.009 | -0.00652
6.0092 | -0.00646
6.0094 | -0.00641
6.0096 | -0.00634
6.0098 | -0.00627
6.01 | -0.0062
6.0102 | -0.00612
6.0104 | -0.00604
6.0106 | -0.00596
6.0108 | -0.00587
6.011 | -0.00578
6.0112 | -0.00568
6.0114 | -0.00558
6.0116 | -0.00547
6.0118 | -0.00537
6.012 | -0.00526
6.0122 | -0.00514
6.0124 | -0.00502
6.0126 | -0.0049
6.0128 | -0.00478
6.013 | -0.00465
6.0132 | -0.00452
6.0134 | -0.00439
6.0136 | -0.00426
6.0138 | -0.00413
6.014 | -0.004
6.0142 | -0.00387
6.0144 | -0.00374
6.0146 | -0.00361
6.0148 | -0.00347
6.015 | -0.00334
6.0152 | -0.00321
6.0154 | -0.00308
6.0156 | -0.00295
6.0158 | -0.00283
6.016 | -0.00271
6.0162 | -0.00259
6.0164 | -0.00247
6.0166 | -0.00236
6.0168 | -0.00225
6.017 | -0.00215
6.0172 | -0.00205
6.0174 | -0.00196
6.0176 | -0.00187
6.0178 | -0.00179
6.018 | -0.00172
6.0182 | -0.00165
6.0184 | -0.00158
6.0186 | -0.00153
6.0188 | -0.00147
6.019 | -0.00143
6.0192 | -0.00138
6.0194 | -0.00135
6.0196 | -0.00132
6.0198 | -0.0013
6.02 | -0.00129
6.0202 | -0.00128
6.0204 | -0.00128
6.0206 | -0.00128
6.0208 | -0.00128
6.021 | -0.0013
6.0212 | -0.00131
6.0214 | -0.00133
6.0216 | -0.00136
6.0218 | -0.00139
6.022 | -0.00143
6.0222 | -0.00146
6.0224 | -0.0015
6.0226 | -0.00154
6.0228 | -0.00159
6.023 | -0.00164
6.0232 | -0.00169
6.0234 | -0.00174
6.0236 | -0.0018
6.0238 | -0.00186
6.024 | -0.00191
6.0242 | -0.00197
6.0244 | -0.00203
6.0246 | -0.00209
6.0248 | -0.00215
6.025 | -0.0022
6.0252 | -0.00227
6.0254 | -0.00232
6.0256 | -0.00238
6.0258 | -0.00244
6.026 | -0.0025
6.0262 | -0.00255
6.0264 | -0.0026
6.0266 | -0.00266
6.0268 | -0.00271
6.027 | -0.00276
6.0272 | -0.00281
6.0274 | -0.00285
6.0276 | -0.0029
6.0278 | -0.00295
6.028 | -0.00299
6.0282 | -0.00304
6.0284 | -0.00308
6.0286 | -0.00312
6.0288 | -0.00317
6.029 | -0.00321
6.0292 | -0.00325
6.0294 | -0.00329
6.0296 | -0.00334
6.0298 | -0.00338
6.03 | -0.00342
6.0302 | -0.00347
6.0304 | -0.00351
6.0306 | -0.00355
6.0308 | -0.0036
6.031 | -0.00365
6.0312 | -0.0037
6.0314 | -0.00375
6.0316 | -0.0038
6.0318 | -0.00386
6.032 | -0.00391
6.0322 | -0.00398
6.0324 | -0.00404
6.0326 | -0.0041
6.0328 | -0.00417
6.033 | -0.00424
6.0332 | -0.00431
6.0334 | -0.00438
6.0336 | -0.00445
6.0338 | -0.00453
6.034 | -0.0046
6.0342 | -0.00468
6.0344 | -0.00477
6.0346 | -0.00485
6.0348 | -0.00493
6.035 | -0.00501
6.0352 | -0.0051
6.0354 | -0.00519
6.0356 | -0.00529
6.0358 | -0.00538
6.036 | -0.00547
6.0362 | -0.00556
6.0364 | -0.00565
6.0366 | -0.00575
6.0368 | -0.00584
6.037 | -0.00593
6.0372 | -0.00602
6.0374 | -0.00611
6.0376 | -0.0062
6.0378 | -0.00629
6.038 | -0.00637
6.0382 | -0.00646
6.0384 | -0.00654
6.0386 | -0.00662
6.0388 | -0.0067
6.039 | -0.00678
6.0392 | -0.00686
6.0394 | -0.00694
6.0396 | -0.00701
6.0398 | -0.00708
6.04 | -0.00715
6.0402 | -0.00721
6.0404 | -0.00728
6.0406 | -0.00735
6.0408 | -0.00741
6.041 | -0.00747
6.0412 | -0.00753
6.0414 | -0.00759
6.0416 | -0.00764
6.0418 | -0.0077
6.042 | -0.00775
6.0422 | -0.00781
6.0424 | -0.00786
6.0426 | -0.00791
6.0428 | -0.00796
6.043 | -0.00802
6.0432 | -0.00807
6.0434 | -0.00812
6.0436 | -0.00817
6.0438 | -0.00823
6.044 | -0.00828
6.0442 | -0.00833
6.0444 | -0.00838
6.0446 | -0.00843
6.0448 | -0.00849
6.045 | -0.00854
6.0452 | -0.0086
6.0454 | -0.00865
6.0456 | -0.00871
6.0458 | -0.00876
6.046 | -0.00882
6.0462 | -0.00888
6.0464 | -0.00894
6.0466 | -0.009
6.0468 | -0.00906
6.047 | -0.00912
6.0472 | -0.00919
6.0474 | -0.00925
6.0476 | -0.00932
6.0478 | -0.00938
6.048 | -0.00945
6.0482 | -0.00952
6.0484 | -0.00958
6.0486 | -0.00965
6.0488 | -0.00971
6.049 | -0.00978
6.0492 | -0.00985
6.0494 | -0.00992
6.0496 | -0.00998
6.0498 | -0.01005
6.05 | -0.01011
6.0502 | -0.01018
6.0504 | -0.01025
6.0506 | -0.01032
6.0508 | -0.01039
6.051 | -0.01045
6.0512 | -0.01052
6.0514 | -0.01058
6.0516 | -0.01064
6.0518 | -0.0107
6.052 | -0.01077
6.0522 | -0.01083
6.0524 | -0.01089
6.0526 | -0.01095
6.0528 | -0.01101
6.053 | -0.01107
6.0532 | -0.01113
6.0534 | -0.01118
6.0536 | -0.01124
6.0538 | -0.01129
6.054 | -0.01134
6.0542 | -0.01139
6.0544 | -0.01144
6.0546 | -0.01149
6.0548 | -0.01154
6.055 | -0.01159
6.0552 | -0.01164
6.0554 | -0.01168
6.0556 | -0.01172
6.0558 | -0.01177
6.056 | -0.0118
6.0562 | -0.01184
6.0564 | -0.01188
6.0566 | -0.01192
6.0568 | -0.01195
6.057 | -0.01198
6.0572 | -0.01201
6.0574 | -0.01204
6.0576 | -0.01207
6.0578 | -0.0121
6.058 | -0.01213
6.0582 | -0.01215
6.0584 | -0.01218
6.0586 | -0.0122
6.0588 | -0.01222
6.059 | -0.01224
6.0592 | -0.01226
6.0594 | -0.01228
6.0596 | -0.0123
6.0598 | -0.01231
6.06 | -0.01233
6.0602 | -0.01234
6.0604 | -0.01236
6.0606 | -0.01237
6.0608 | -0.01238
6.061 | -0.01239
6.0612 | -0.0124
6.0614 | -0.01241
6.0616 | -0.01242
6.0618 | -0.01243
6.062 | -0.01244
6.0622 | -0.01245
6.0624 | -0.01246
6.0626 | -0.01246
6.0628 | -0.01247
6.063 | -0.01248
6.0632 | -0.01248
6.0634 | -0.01249
6.0636 | -0.01249
6.0638 | -0.01249
6.064 | -0.0125
6.0642 | -0.0125
6.0644 | -0.0125
6.0646 | -0.0125
6.0648 | -0.01251
6.065 | -0.01251
6.0652 | -0.01251
6.0654 | -0.0125
6.0656 | -0.0125
6.0658 | -0.0125
6.066 | -0.0125
6.0662 | -0.01249
6.0664 | -0.01249
6.0666 | -0.01248
6.0668 | -0.01247
6.067 | -0.01246
6.0672 | -0.01245
6.0674 | -0.01244
6.0676 | -0.01243
6.0678 | -0.01241
6.068 | -0.0124
6.0682 | -0.01238
6.0684 | -0.01236
6.0686 | -0.01235
6.0688 | -0.01233
6.069 | -0.01231
6.0692 | -0.01229
6.0694 | -0.01226
6.0696 | -0.01224
6.0698 | -0.01221
6.07 | -0.01218
6.0702 | -0.01216
6.0704 | -0.01213
6.0706 | -0.0121
6.0708 | -0.01206
6.071 | -0.01203
6.0712 | -0.012
6.0714 | -0.01197
6.0716 | -0.01193
6.0718 | -0.0119
6.072 | -0.01186
6.0722 | -0.01182
6.0724 | -0.01179
6.0726 | -0.01175
6.0728 | -0.01171
6.073 | -0.01167
6.0732 | -0.01164
6.0734 | -0.0116
6.0736 | -0.01156
6.0738 | -0.01152
6.074 | -0.01149
6.0742 | -0.01145
6.0744 | -0.01142
6.0746 | -0.01138
6.0748 | -0.01135
6.075 | -0.01131
6.0752 | -0.01128
6.0754 | -0.01125
6.0756 | -0.01121
6.0758 | -0.01118
6.076 | -0.01115
6.0762 | -0.01112
6.0764 | -0.01109
6.0766 | -0.01107
6.0768 | -0.01104
6.077 | -0.01102
6.0772 | -0.01099
6.0774 | -0.01098
6.0776 | -0.01096
6.0778 | -0.01094
6.078 | -0.01092
6.0782 | -0.0109
6.0784 | -0.01088
6.0786 | -0.01087
6.0788 | -0.01085
6.079 | -0.01084
6.0792 | -0.01083
6.0794 | -0.01082
6.0796 | -0.01081
6.0798 | -0.0108
6.08 | -0.01079
6.0802 | -0.01078
6.0804 | -0.01078
6.0806 | -0.01077
6.0808 | -0.01077
6.081 | -0.01076
6.0812 | -0.01076
6.0814 | -0.01075
6.0816 | -0.01075
6.0818 | -0.01075
6.082 | -0.01074
6.0822 | -0.01073
6.0824 | -0.01073
6.0826 | -0.01072
6.0828 | -0.01071
6.083 | -0.0107
6.0832 | -0.01069
6.0834 | -0.01068
6.0836 | -0.01067
6.0838 | -0.01065
6.084 | -0.01064
6.0842 | -0.01062
6.0844 | -0.01061
6.0846 | -0.01059
6.0848 | -0.01057
6.085 | -0.01055
6.0852 | -0.01052
6.0854 | -0.0105
6.0856 | -0.01047
6.0858 | -0.01044
6.086 | -0.0104
6.0862 | -0.01037
6.0864 | -0.01034
6.0866 | -0.0103
6.0868 | -0.01026
6.087 | -0.01022
6.0872 | -0.01017
6.0874 | -0.01013
6.0876 | -0.01008
6.0878 | -0.01003
6.088 | -0.00998
6.0882 | -0.00993
6.0884 | -0.00988
6.0886 | -0.00982
6.0888 | -0.00976
6.089 | -0.00971
6.0892 | -0.00965
6.0894 | -0.00958
6.0896 | -0.00952
6.0898 | -0.00946
6.09 | -0.0094
6.0902 | -0.00934
6.0904 | -0.00927
6.0906 | -0.00921
6.0908 | -0.00914
6.091 | -0.00908
6.0912 | -0.00901
6.0914 | -0.00894
6.0916 | -0.00887
6.0918 | -0.00881
6.092 | -0.00874
6.0922 | -0.00868
6.0924 | -0.00861
6.0926 | -0.00855
6.0928 | -0.00848
6.093 | -0.00842
6.0932 | -0.00836
6.0934 | -0.0083
6.0936 | -0.00824
6.0938 | -0.00818
6.094 | -0.00812
6.0942 | -0.00807
6.0944 | -0.00801
6.0946 | -0.00796
6.0948 | -0.00791
6.095 | -0.00785
6.0952 | -0.0078
6.0954 | -0.00775
6.0956 | -0.0077
6.0958 | -0.00765
6.096 | -0.00761
6.0962 | -0.00756
6.0964 | -0.00752
6.0966 | -0.00748
6.0968 | -0.00744
6.097 | -0.0074
6.0972 | -0.00736
6.0974 | -0.00733
6.0976 | -0.00729
6.0978 | -0.00726
6.098 | -0.00722
6.0982 | -0.00719
6.0984 | -0.00716
6.0986 | -0.00713
6.0988 | -0.0071
6.099 | -0.00708
6.0992 | -0.00705
6.0994 | -0.00703
6.0996 | -0.007
6.0998 | -0.00698
6.1 | -0.00696
6.1002 | -0.00694
6.1004 | -0.00692
6.1006 | -0.0069
6.1008 | -0.00689
6.101 | -0.00687
6.1012 | -0.00685
6.1014 | -0.00684
6.1016 | -0.00682
6.1018 | -0.0068
6.102 | -0.00679
6.1022 | -0.00678
6.1024 | -0.00677
6.1026 | -0.00675
6.1028 | -0.00674
6.103 | -0.00673
6.1032 | -0.00672
6.1034 | -0.00671
6.1036 | -0.00671
6.1038 | -0.0067
6.104 | -0.00669
6.1042 | -0.00668
6.1044 | -0.00667
6.1046 | -0.00667
6.1048 | -0.00666
6.105 | -0.00665
6.1052 | -0.00664
6.1054 | -0.00664
6.1056 | -0.00663
6.1058 | -0.00662
6.106 | -0.00661
6.1062 | -0.0066
6.1064 | -0.00659
6.1066 | -0.00658
6.1068 | -0.00657
6.107 | -0.00656
6.1072 | -0.00654
6.1074 | -0.00653
6.1076 | -0.00651
6.1078 | -0.00649
6.108 | -0.00647
6.1082 | -0.00645
6.1084 | -0.00643
6.1086 | -0.00641
6.1088 | -0.00639
6.109 | -0.00636
6.1092 | -0.00633
6.1094 | -0.00631
6.1096 | -0.00628
6.1098 | -0.00625
6.11 | -0.00621
6.1102 | -0.00618
6.1104 | -0.00614
6.1106 | -0.0061
6.1108 | -0.00606
6.111 | -0.00602
6.1112 | -0.00598
6.1114 | -0.00594
6.1116 | -0.0059
6.1118 | -0.00585
6.112 | -0.00581
6.1122 | -0.00577
6.1124 | -0.00572
6.1126 | -0.00567
6.1128 | -0.00563
6.113 | -0.00558
6.1132 | -0.00554
6.1134 | -0.00549
6.1136 | -0.00544
6.1138 | -0.0054
6.114 | -0.00536
6.1142 | -0.00531
6.1144 | -0.00527
6.1146 | -0.00523
6.1148 | -0.00519
6.115 | -0.00516
6.1152 | -0.00513
6.1154 | -0.00509
6.1156 | -0.00507
6.1158 | -0.00504
6.116 | -0.00502
6.1162 | -0.005
6.1164 | -0.00498
6.1166 | -0.00496
6.1168 | -0.00495
6.117 | -0.00494
6.1172 | -0.00494
6.1174 | -0.00494
6.1176 | -0.00494
6.1178 | -0.00494
6.118 | -0.00495
6.1182 | -0.00496
6.1184 | -0.00498
6.1186 | -0.005
6.1188 | -0.00502
6.119 | -0.00505
6.1192 | -0.00508
6.1194 | -0.00511
6.1196 | -0.00514
6.1198 | -0.00518
6.12 | -0.00522
6.1202 | -0.00526
6.1204 | -0.00531
6.1206 | -0.00536
6.1208 | -0.00541
6.121 | -0.00546
6.1212 | -0.00552
6.1214 | -0.00557
6.1216 | -0.00563
6.1218 | -0.00569
6.122 | -0.00575
6.1222 | -0.00581
6.1224 | -0.00587
6.1226 | -0.00593
6.1228 | -0.006
6.123 | -0.00606
6.1232 | -0.00613
6.1234 | -0.0062
6.1236 | -0.00626
6.1238 | -0.00632
6.124 | -0.00638
6.1242 | -0.00644
6.1244 | -0.00651
6.1246 | -0.00657
6.1248 | -0.00662
6.125 | -0.00668
6.1252 | -0.00674
6.1254 | -0.00679
6.1256 | -0.00685
6.1258 | -0.0069
6.126 | -0.00695
6.1262 | -0.007
6.1264 | -0.00705
6.1266 | -0.00709
6.1268 | -0.00713
6.127 | -0.00717
6.1272 | -0.0072
6.1274 | -0.00724
6.1276 | -0.00727
6.1278 | -0.0073
6.128 | -0.00733
6.1282 | -0.00736
6.1284 | -0.00738
6.1286 | -0.0074
6.1288 | -0.00741
6.129 | -0.00743
6.1292 | -0.00744
6.1294 | -0.00744
6.1296 | -0.00745
6.1298 | -0.00745
6.13 | -0.00745
6.1302 | -0.00744
6.1304 | -0.00744
6.1306 | -0.00743
6.1308 | -0.00741
6.131 | -0.0074
6.1312 | -0.00738
6.1314 | -0.00735
6.1316 | -0.00733
6.1318 | -0.0073
6.132 | -0.00727
6.1322 | -0.00724
6.1324 | -0.0072
6.1326 | -0.00717
6.1328 | -0.00713
6.133 | -0.00709
6.1332 | -0.00705
6.1334 | -0.00701
6.1336 | -0.00697
6.1338 | -0.00692
6.134 | -0.00687
6.1342 | -0.00683
6.1344 | -0.00678
6.1346 | -0.00674
6.1348 | -0.00669
6.135 | -0.00664
6.1352 | -0.0066
6.1354 | -0.00656
6.1356 | -0.00651
6.1358 | -0.00647
6.136 | -0.00643
6.1362 | -0.00639
6.1364 | -0.00636
6.1366 | -0.00633
6.1368 | -0.00629
6.137 | -0.00627
6.1372 | -0.00624
6.1374 | -0.00621
6.1376 | -0.00619
6.1378 | -0.00618
6.138 | -0.00616
6.1382 | -0.00615
6.1384 | -0.00614
6.1386 | -0.00614
6.1388 | -0.00615
6.139 | -0.00615
6.1392 | -0.00616
6.1394 | -0.00617
6.1396 | -0.00619
6.1398 | -0.00621
6.14 | -0.00624
6.1402 | -0.00627
6.1404 | -0.0063
6.1406 | -0.00634
6.1408 | -0.00638
6.141 | -0.00643
6.1412 | -0.00648
6.1414 | -0.00654
6.1416 | -0.0066
6.1418 | -0.00667
6.142 | -0.00673
6.1422 | -0.0068
6.1424 | -0.00687
6.1426 | -0.00695
6.1428 | -0.00703
6.143 | -0.00711
6.1432 | -0.00719
6.1434 | -0.00727
6.1436 | -0.00736
6.1438 | -0.00744
6.144 | -0.00753
6.1442 | -0.00762
6.1444 | -0.00771
6.1446 | -0.00779
6.1448 | -0.00788
6.145 | -0.00797
6.1452 | -0.00805
6.1454 | -0.00814
6.1456 | -0.00822
6.1458 | -0.0083
6.146 | -0.00838
6.1462 | -0.00846
6.1464 | -0.00854
6.1466 | -0.00861
6.1468 | -0.00869
6.147 | -0.00876
6.1472 | -0.00883
6.1474 | -0.0089
6.1476 | -0.00896
6.1478 | -0.00902
6.148 | -0.00909
6.1482 | -0.00914
6.1484 | -0.0092
6.1486 | -0.00925
6.1488 | -0.00929
6.149 | -0.00934
6.1492 | -0.00938
6.1494 | -0.00943
6.1496 | -0.00947
6.1498 | -0.00951
6.15 | -0.00954
6.1502 | -0.00958
6.1504 | -0.00961
6.1506 | -0.00964
6.1508 | -0.00968
6.151 | -0.00971
6.1512 | -0.00974
6.1514 | -0.00977
6.1516 | -0.0098
6.1518 | -0.00983
6.152 | -0.00985
6.1522 | -0.00988
6.1524 | -0.00991
6.1526 | -0.00994
6.1528 | -0.00998
6.153 | -0.01001
6.1532 | -0.01003
6.1534 | -0.01006
6.1536 | -0.01009
6.1538 | -0.01012
6.154 | -0.01015
6.1542 | -0.01017
6.1544 | -0.01021
6.1546 | -0.01024
6.1548 | -0.01027
6.155 | -0.01029
6.1552 | -0.01032
6.1554 | -0.01035
6.1556 | -0.01039
6.1558 | -0.01042
6.156 | -0.01044
6.1562 | -0.01047
6.1564 | -0.0105
6.1566 | -0.01052
6.1568 | -0.01055
6.157 | -0.01058
6.1572 | -0.0106
6.1574 | -0.01063
6.1576 | -0.01066
6.1578 | -0.01068
6.158 | -0.0107
6.1582 | -0.01073
6.1584 | -0.01075
6.1586 | -0.01077
6.1588 | -0.01078
6.159 | -0.0108
6.1592 | -0.01081
6.1594 | -0.01083
6.1596 | -0.01085
6.1598 | -0.01086
6.16 | -0.01086
6.1602 | -0.01087
6.1604 | -0.01088
6.1606 | -0.01088
6.1608 | -0.01089
6.161 | -0.01089
6.1612 | -0.01089
6.1614 | -0.01089
6.1616 | -0.01088
6.1618 | -0.01088
6.162 | -0.01087
6.1622 | -0.01086
6.1624 | -0.01085
6.1626 | -0.01083
6.1628 | -0.01081
6.163 | -0.01079
6.1632 | -0.01077
6.1634 | -0.01074
6.1636 | -0.01072
6.1638 | -0.01068
6.164 | -0.01065
6.1642 | -0.01062
6.1644 | -0.01058
6.1646 | -0.01053
6.1648 | -0.01049
6.165 | -0.01045
6.1652 | -0.0104
6.1654 | -0.01034
6.1656 | -0.01029
6.1658 | -0.01022
6.166 | -0.01016
6.1662 | -0.01009
6.1664 | -0.01002
6.1666 | -0.00994
6.1668 | -0.00987
6.167 | -0.00979
6.1672 | -0.0097
6.1674 | -0.00961
6.1676 | -0.00952
6.1678 | -0.00942
6.168 | -0.00932
6.1682 | -0.00921
6.1684 | -0.0091
6.1686 | -0.00899
6.1688 | -0.00888
6.169 | -0.00876
6.1692 | -0.00864
6.1694 | -0.00851
6.1696 | -0.00838
6.1698 | -0.00825
6.17 | -0.00811
6.1702 | -0.00797
6.1704 | -0.00784
6.1706 | -0.00769
6.1708 | -0.00755
6.171 | -0.0074
6.1712 | -0.00725
6.1714 | -0.00709
6.1716 | -0.00694
6.1718 | -0.00678
6.172 | -0.00662
6.1722 | -0.00647
6.1724 | -0.00631
6.1726 | -0.00614
6.1728 | -0.00598
6.173 | -0.00581
6.1732 | -0.00565
6.1734 | -0.00548
6.1736 | -0.00532
6.1738 | -0.00515
6.174 | -0.00499
6.1742 | -0.00482
6.1744 | -0.00466
6.1746 | -0.0045
6.1748 | -0.00434
6.175 | -0.00418
6.1752 | -0.00402
6.1754 | -0.00386
6.1756 | -0.00371
6.1758 | -0.00355
6.176 | -0.0034
6.1762 | -0.00325
6.1764 | -0.0031
6.1766 | -0.00296
6.1768 | -0.00281
6.177 | -0.00267
6.1772 | -0.00253
6.1774 | -0.00239
6.1776 | -0.00225
6.1778 | -0.00212
6.178 | -0.00199
6.1782 | -0.00185
6.1784 | -0.00172
6.1786 | -0.00159
6.1788 | -0.00146
6.179 | -0.00134
6.1792 | -0.00122
6.1794 | -0.0011
6.1796 | -0.00097375
6.1798 | -0.000851073
6.18 | -0.000728396
6.1802 | -0.000605719
6.1804 | -0.000483042
6.1806 | -0.000360364
6.1808 | -0.000237687
6.181 | -0.000111176
6.1812 | 1.53347e-05
6.1814 | 0.000141846
6.1816 | 0.00027219
6.1818 | 0.000402535
6.182 | 0.000536713
6.1822 | 0.000674725
6.1824 | 0.000812737
6.1826 | 0.000954582
6.1828 | 0.0011
6.183 | 0.00124
6.1832 | 0.00139
6.1834 | 0.00154
6.1836 | 0.00169
6.1838 | 0.00185
6.184 | 0.00201
6.1842 | 0.00218
6.1844 | 0.00235
6.1846 | 0.00252
6.1848 | 0.00269
6.185 | 0.00287
6.1852 | 0.00305
6.1854 | 0.00324
6.1856 | 0.00343
6.1858 | 0.00362
6.186 | 0.00381
6.1862 | 0.00401
6.1864 | 0.00422
6.1866 | 0.00442
6.1868 | 0.00463
6.187 | 0.00485
6.1872 | 0.00507
6.1874 | 0.00529
6.1876 | 0.00552
6.1878 | 0.00575
6.188 | 0.00599
6.1882 | 0.00623
6.1884 | 0.00647
6.1886 | 0.00672
6.1888 | 0.00697
6.189 | 0.00723
6.1892 | 0.00749
6.1894 | 0.00776
6.1896 | 0.00802
6.1898 | 0.0083
6.19 | 0.00857
6.1902 | 0.00886
6.1904 | 0.00914
6.1906 | 0.00943
6.1908 | 0.00973
6.191 | 0.01002
6.1912 | 0.01032
6.1914 | 0.01063
6.1916 | 0.01094
6.1918 | 0.01125
6.192 | 0.01157
6.1922 | 0.01188
6.1924 | 0.01221
6.1926 | 0.01253
6.1928 | 0.01285
6.193 | 0.01318
6.1932 | 0.01351
6.1934 | 0.01383
6.1936 | 0.01416
6.1938 | 0.01448
6.194 | 0.01481
6.1942 | 0.01513
6.1944 | 0.01545
6.1946 | 0.01577
6.1948 | 0.01608
6.195 | 0.01639
6.1952 | 0.0167
6.1954 | 0.017
6.1956 | 0.0173
6.1958 | 0.01759
6.196 | 0.01788
6.1962 | 0.01815
6.1964 | 0.01842
6.1966 | 0.01869
6.1968 | 0.01894
6.197 | 0.01918
6.1972 | 0.01942
6.1974 | 0.01965
6.1976 | 0.01987
6.1978 | 0.02007
6.198 | 0.02027
6.1982 | 0.02045
6.1984 | 0.02063
6.1986 | 0.02079
6.1988 | 0.02094
6.199 | 0.02107
6.1992 | 0.0212
6.1994 | 0.02132
6.1996 | 0.02142
6.1998 | 0.02151
6.2 | 0.0216
6.2002 | 0.02166
6.2004 | 0.02172
6.2006 | 0.02176
6.2008 | 0.02179
6.201 | 0.02181
6.2012 | 0.02182
6.2014 | 0.02181
6.2016 | 0.0218
6.2018 | 0.02177
6.202 | 0.02173
6.2022 | 0.02168
6.2024 | 0.02162
6.2026 | 0.02155
6.2028 | 0.02146
6.203 | 0.02137
6.2032 | 0.02127
6.2034 | 0.02116
6.2036 | 0.02103
6.2038 | 0.0209
6.204 | 0.02076
6.2042 | 0.0206
6.2044 | 0.02044
6.2046 | 0.02026
6.2048 | 0.02008
6.205 | 0.01989
6.2052 | 0.01968
6.2054 | 0.01947
6.2056 | 0.01925
6.2058 | 0.01902
6.206 | 0.01878
6.2062 | 0.01852
6.2064 | 0.01826
6.2066 | 0.01799
6.2068 | 0.01771
6.207 | 0.01742
6.2072 | 0.01712
6.2074 | 0.01681
6.2076 | 0.01649
6.2078 | 0.01616
6.208 | 0.01582
6.2082 | 0.01546
6.2084 | 0.0151
6.2086 | 0.01473
6.2088 | 0.01435
6.209 | 0.01395
6.2092 | 0.01354
6.2094 | 0.01312
6.2096 | 0.01269
6.2098 | 0.01225
6.21 | 0.0118
6.2102 | 0.01134
6.2104 | 0.01086
6.2106 | 0.01037
6.2108 | 0.00986
6.211 | 0.00935
6.2112 | 0.00883
6.2114 | 0.00828
6.2116 | 0.00772
6.2118 | 0.00716
6.212 | 0.00657
6.2122 | 0.00598
6.2124 | 0.00536
6.2126 | 0.00473
6.2128 | 0.00409
6.213 | 0.00343
6.2132 | 0.00276
6.2134 | 0.00207
6.2136 | 0.00136
6.2138 | 0.000640222
6.214 | -9.96752e-05
6.2142 | -0.000854907
6.2144 | -0.00163
6.2146 | -0.00242
6.2148 | -0.00323
6.215 | -0.00406
6.2152 | -0.0049
6.2154 | -0.00577
6.2156 | -0.00665
6.2158 | -0.00756
6.216 | -0.00848
6.2162 | -0.00943
6.2164 | -0.01039
6.2166 | -0.01138
6.2168 | -0.01239
6.217 | -0.01342
6.2172 | -0.01447
6.2174 | -0.01555
6.2176 | -0.01664
6.2178 | -0.01776
6.218 | -0.0189
6.2182 | -0.02007
6.2184 | -0.02126
6.2186 | -0.02247
6.2188 | -0.0237
6.219 | -0.02496
6.2192 | -0.02625
6.2194 | -0.02756
6.2196 | -0.02889
6.2198 | -0.03026
6.22 | -0.03164
6.2202 | -0.03306
6.2204 | -0.0345
6.2206 | -0.03597
6.2208 | -0.03746
6.221 | -0.03898
6.2212 | -0.04053
6.2214 | -0.04211
6.2216 | -0.04372
6.2218 | -0.04536
6.222 | -0.04702
6.2222 | -0.04871
6.2224 | -0.05044
6.2226 | -0.05219
6.2228 | -0.05397
6.223 | -0.05578
6.2232 | -0.05763
6.2234 | -0.05951
6.2236 | -0.06142
6.2238 | -0.06337
6.224 | -0.06534
6.2242 | -0.06736
6.2244 | -0.06941
6.2246 | -0.0715
6.2248 | -0.07362
6.225 | -0.07578
6.2252 | -0.07797
6.2254 | -0.08021
6.2256 | -0.08249
6.2258 | -0.08481
6.226 | -0.08717
6.2262 | -0.08957
6.2264 | -0.09202
6.2266 | -0.09451
6.2268 | -0.09705
6.227 | -0.09964
6.2272 | -0.10228
6.2274 | -0.10498
6.2276 | -0.10772
6.2278 | -0.11052
6.228 | -0.11338
6.2282 | -0.11631
6.2284 | -0.1193
6.2286 | -0.12235
6.2288 | -0.12547
6.229 | -0.12867
6.2292 | -0.13193
6.2294 | -0.13528
6.2296 | -0.1387
6.2298 | -0.14221
6.23 | -0.14581
6.2302 | -0.1495
6.2304 | -0.15328
6.2306 | -0.15716
6.2308 | -0.16114
6.231 | -0.16523
6.2312 | -0.16942
6.2314 | -0.17373
6.2316 | -0.17815
6.2318 | -0.18269
6.232 | -0.18736
6.2322 | -0.19216
6.2324 | -0.19708
6.2326 | -0.20214
6.2328 | -0.20733
6.233 | -0.21266
6.2332 | -0.21814
6.2334 | -0.22376
6.2336 | -0.22952
6.2338 | -0.23544
6.234 | -0.2415
6.2342 | -0.24772
6.2344 | -0.25408
6.2346 | -0.2606
6.2348 | -0.26728
6.235 | -0.27411
6.2352 | -0.28108
6.2354 | -0.28821
6.2356 | -0.29549
6.2358 | -0.30292
6.236 | -0.3105
6.2362 | -0.31821
6.2364 | -0.32607
6.2366 | -0.33406
6.2368 | -0.34219
6.237 | -0.35045
6.2372 | -0.35883
6.2374 | -0.36733
6.2376 | -0.37594
6.2378 | -0.38467
6.238 | -0.39351
6.2382 | -0.40244
6.2384 | -0.41146
6.2386 | -0.42058
6.2388 | -0.42978
6.239 | -0.43906
6.2392 | -0.4484
6.2394 | -0.45782
6.2396 | -0.4673
6.2398 | -0.47683
6.24 | -0.48641
6.2402 | -0.49603
6.2404 | -0.5057
6.2406 | -0.5154
6.2408 | -0.52514
6.241 | -0.5349
6.2412 | -0.54468
6.2414 | -0.55449
6.2416 | -0.56432
6.2418 | -0.57417
6.242 | -0.58403
6.2422 | -0.5939
6.2424 | -0.60379
6.2426 | -0.6137
6.2428 | -0.62361
6.243 | -0.63354
6.2432 | -0.64348
6.2434 | -0.65343
6.2436 | -0.6634
6.2438 | -0.67338
6.244 | -0.68337
6.2442 | -0.69338
6.2444 | -0.70341
6.2446 | -0.71346
6.2448 | -0.72352
6.245 | -0.73361
6.2452 | -0.74372
6.2454 | -0.75385
6.2456 | -0.764
6.2458 | -0.77418
6.246 | -0.78437
6.2462 | -0.79458
6.2464 | -0.80482
6.2466 | -0.81506
6.2468 | -0.82531
6.247 | -0.83558
6.2472 | -0.84584
6.2474 | -0.85609
6.2476 | -0.86633
6.2478 | -0.87655
6.248 | -0.88673
6.2482 | -0.89688
6.2484 | -0.90696
6.2486 | -0.91699
6.2488 | -0.92693
6.249 | -0.93677
6.2492 | -0.9465
6.2494 | -0.9561
6.2496 | -0.96556
6.2498 | -0.97485
6.25 | -0.98396
6.2502 | -0.99286
6.2504 | -1.00153
6.2506 | -1.00995
6.2508 | -1.01809
6.251 | -1.02595
6.2512 | -1.03348
6.2514 | -1.04067
6.2516 | -1.04749
6.2518 | -1.05391
6.252 | -1.05992
6.2522 | -1.06549
6.2524 | -1.07058
6.2526 | -1.07519
6.2528 | -1.07929
6.253 | -1.08285
6.2532 | -1.08585
6.2534 | -1.08828
6.2536 | -1.09011
6.2538 | -1.09132
6.254 | -1.0919
6.2542 | -1.09183
6.2544 | -1.09109
6.2546 | -1.08968
6.2548 | -1.08757
6.255 | -1.08477
6.2552 | -1.08125
6.2554 | -1.07702
6.2556 | -1.07207
6.2558 | -1.0664
6.256 | -1.06
6.2562 | -1.05288
6.2564 | -1.04503
6.2566 | -1.03647
6.2568 | -1.02719
6.257 | -1.01721
6.2572 | -1.00653
6.2574 | -0.99517
6.2576 | -0.98313
6.2578 | -0.97043
6.258 | -0.95709
6.2582 | -0.94311
6.2584 | -0.92852
6.2586 | -0.91334
6.2588 | -0.89757
6.259 | -0.88124
6.2592 | -0.86438
6.2594 | -0.84699
6.2596 | -0.8291
6.2598 | -0.81074
6.26 | -0.79191
6.2602 | -0.77264
6.2604 | -0.75296
6.2606 | -0.73287
6.2608 | -0.71241
6.261 | -0.69158
6.2612 | -0.67041
6.2614 | -0.64892
6.2616 | -0.62711
6.2618 | -0.60502
6.262 | -0.58264
6.2622 | -0.56001
6.2624 | -0.53713
6.2626 | -0.51401
6.2628 | -0.49066
6.263 | -0.4671
6.2632 | -0.44333
6.2634 | -0.41937
6.2636 | -0.39522
6.2638 | -0.3709
6.264 | -0.3464
6.2642 | -0.32174
6.2644 | -0.29692
6.2646 | -0.27194
6.2648 | -0.24682
6.265 | -0.22154
6.2652 | -0.19613
6.2654 | -0.17059
6.2656 | -0.14491
6.2658 | -0.11911
6.266 | -0.09318
6.2662 | -0.06714
6.2664 | -0.04099
6.2666 | -0.01474
6.2668 | 0.01162
6.267 | 0.03806
6.2672 | 0.06459
6.2674 | 0.09119
6.2676 | 0.11785
6.2678 | 0.14457
6.268 | 0.17132
6.2682 | 0.1981
6.2684 | 0.2249
6.2686 | 0.25169
6.2688 | 0.27846
6.269 | 0.30519
6.2692 | 0.33186
6.2694 | 0.35847
6.2696 | 0.38497
6.2698 | 0.41135
6.27 | 0.43759
6.2702 | 0.46367
6.2704 | 0.48955
6.2706 | 0.51521
6.2708 | 0.54063
6.271 | 0.56577
6.2712 | 0.59062
6.2714 | 0.61515
6.2716 | 0.63931
6.2718 | 0.66309
6.272 | 0.68646
6.2722 | 0.70939
6.2724 | 0.73185
6.2726 | 0.75381
6.2728 | 0.77525
6.273 | 0.79613
6.2732 | 0.81644
6.2734 | 0.83614
6.2736 | 0.85522
6.2738 | 0.87365
6.274 | 0.8914
6.2742 | 0.90847
6.2744 | 0.92482
6.2746 | 0.94044
6.2748 | 0.95532
6.275 | 0.96944
6.2752 | 0.98279
6.2754 | 0.99535
6.2756 | 1.00713
6.2758 | 1.01811
6.276 | 1.02828
6.2762 | 1.03765
6.2764 | 1.04621
6.2766 | 1.05396
6.2768 | 1.06091
6.277 | 1.06706
6.2772 | 1.07241
6.2774 | 1.07699
6.2776 | 1.08079
6.2778 | 1.08381
6.278 | 1.0861
6.2782 | 1.08764
6.2784 | 1.08845
6.2786 | 1.08856
6.2788 | 1.08799
6.279 | 1.08674
6.2792 | 1.08483
6.2794 | 1.0823
6.2796 | 1.07916
6.2798 | 1.07543
6.28 | 1.07113
6.2802 | 1.06629
6.2804 | 1.06092
6.2806 | 1.05505
6.2808 | 1.0487
6.281 | 1.0419
6.2812 | 1.03465
6.2814 | 1.02699
6.2816 | 1.01894
6.2818 | 1.01052
6.282 | 1.00174
6.2822 | 0.99263
6.2824 | 0.9832
6.2826 | 0.97348
6.2828 | 0.96348
6.283 | 0.95322
6.2832 | 0.94271
6.2834 | 0.93197
6.2836 | 0.92101
6.2838 | 0.90985
6.284 | 0.8985
6.2842 | 0.88698
6.2844 | 0.87529
6.2846 | 0.86345
6.2848 | 0.85146
6.285 | 0.83935
6.2852 | 0.82711
6.2854 | 0.81475
6.2856 | 0.80229
6.2858 | 0.78974
6.286 | 0.7771
6.2862 | 0.76437
6.2864 | 0.75157
6.2866 | 0.7387
6.2868 | 0.72578
6.287 | 0.7128
6.2872 | 0.69977
6.2874 | 0.6867
6.2876 | 0.6736
6.2878 | 0.66047
6.288 | 0.64732
6.2882 | 0.63415
6.2884 | 0.62097
6.2886 | 0.60779
6.2888 | 0.59462
6.289 | 0.58146
6.2892 | 0.56831
6.2894 | 0.55519
6.2896 | 0.5421
6.2898 | 0.52905
6.29 | 0.51605
6.2902 | 0.50311
6.2904 | 0.49023
6.2906 | 0.47741
6.2908 | 0.46467
6.291 | 0.45203
6.2912 | 0.43947
6.2914 | 0.42702
6.2916 | 0.41467
6.2918 | 0.40245
6.292 | 0.39035
6.2922 | 0.37838
6.2924 | 0.36656
6.2926 | 0.35489
6.2928 | 0.34337
6.293 | 0.33201
6.2932 | 0.32084
6.2934 | 0.30983
6.2936 | 0.29902
6.2938 | 0.28839
6.294 | 0.27797
6.2942 | 0.26775
6.2944 | 0.25774
6.2946 | 0.24794
6.2948 | 0.23837
6.295 | 0.22901
6.2952 | 0.21988
6.2954 | 0.21099
6.2956 | 0.20232
6.2958 | 0.19389
6.296 | 0.1857
6.2962 | 0.17775
6.2964 | 0.17004
6.2966 | 0.16257
6.2968 | 0.15534
6.297 | 0.14835
6.2972 | 0.1416
6.2974 | 0.13508
6.2976 | 0.1288
6.2978 | 0.12275
6.298 | 0.11693
6.2982 | 0.11133
6.2984 | 0.10596
6.2986 | 0.1008
6.2988 | 0.09586
6.299 | 0.09113
6.2992 | 0.0866
6.2994 | 0.08227
6.2996 | 0.07814
6.2998 | 0.07419
6.3 | 0.07043
6.3002 | 0.06684
6.3004 | 0.06342
6.3006 | 0.06016
6.3008 | 0.05706
6.301 | 0.05411
6.3012 | 0.05131
6.3014 | 0.04865
6.3016 | 0.04612
6.3018 | 0.04371
6.302 | 0.04143
6.3022 | 0.03926
6.3024 | 0.0372
6.3026 | 0.03524
6.3028 | 0.03338
6.303 | 0.03162
6.3032 | 0.02994
6.3034 | 0.02834
6.3036 | 0.02682
6.3038 | 0.02538
6.304 | 0.02401
6.3042 | 0.0227
6.3044 | 0.02145
6.3046 | 0.02025
6.3048 | 0.01912
6.305 | 0.01803
6.3052 | 0.01699
6.3054 | 0.016
6.3056 | 0.01505
6.3058 | 0.01414
6.306 | 0.01326
6.3062 | 0.01242
6.3064 | 0.01161
6.3066 | 0.01083
6.3068 | 0.01008
6.307 | 0.00936
6.3072 | 0.00867
6.3074 | 0.00799
6.3076 | 0.00735
6.3078 | 0.00672
6.308 | 0.00611
6.3082 | 0.00552
6.3084 | 0.00495
6.3086 | 0.0044
6.3088 | 0.00387
6.309 | 0.00335
6.3092 | 0.00285
6.3094 | 0.00237
6.3096 | 0.00189
6.3098 | 0.00143
6.31 | 0.000989085
6.3102 | 0.000559715
6.3104 | 0.000141846
6.3106 | -0.000264523
6.3108 | -0.00065939
6.311 | -0.00104
6.3112 | -0.00141
6.3114 | -0.00177
6.3116 | -0.00212
6.3118 | -0.00247
6.312 | -0.00279
6.3122 | -0.00312
6.3124 | -0.00343
6.3126 | -0.00373
6.3128 | -0.00403
6.313 | -0.00431
6.3132 | -0.00459
6.3134 | -0.00485
6.3136 | -0.00511
6.3138 | -0.00537
6.314 | -0.00561
6.3142 | -0.00585
6.3144 | -0.00608
6.3146 | -0.0063
6.3148 | -0.00652
6.315 | -0.00673
6.3152 | -0.00694
6.3154 | -0.00713
6.3156 | -0.00733
6.3158 | -0.00752
6.316 | -0.00771
6.3162 | -0.00789
6.3164 | -0.00807
6.3166 | -0.00825
6.3168 | -0.00841
6.317 | -0.00858
6.3172 | -0.00875
6.3174 | -0.00891
6.3176 | -0.00907
6.3178 | -0.00923
6.318 | -0.00939
6.3182 | -0.00955
6.3184 | -0.0097
6.3186 | -0.00986
6.3188 | -0.01001
6.319 | -0.01016
6.3192 | -0.01032
6.3194 | -0.01047
6.3196 | -0.01062
6.3198 | -0.01078
6.32 | -0.01093
6.3202 | -0.01108
6.3204 | -0.01124
6.3206 | -0.01139
6.3208 | -0.01154
6.321 | -0.0117
6.3212 | -0.01186
6.3214 | -0.01201
6.3216 | -0.01217
6.3218 | -0.01233
6.322 | -0.01248
6.3222 | -0.01264
6.3224 | -0.01279
6.3226 | -0.01295
6.3228 | -0.0131
6.323 | -0.01326
6.3232 | -0.01341
6.3234 | -0.01356
6.3236 | -0.01372
6.3238 | -0.01387
6.324 | -0.01402
6.3242 | -0.01416
6.3244 | -0.01431
6.3246 | -0.01445
6.3248 | -0.01459
6.325 | -0.01473
6.3252 | -0.01486
6.3254 | -0.01499
6.3256 | -0.01512
6.3258 | -0.01525
6.326 | -0.01538
6.3262 | -0.0155
6.3264 | -0.01561
6.3266 | -0.01572
6.3268 | -0.01583
6.327 | -0.01593
6.3272 | -0.01603
6.3274 | -0.01613
6.3276 | -0.01622
6.3278 | -0.01631
6.328 | -0.01639
6.3282 | -0.01647
6.3284 | -0.01655
6.3286 | -0.01662
6.3288 | -0.01668
6.329 | -0.01674
6.3292 | -0.0168
6.3294 | -0.01685
6.3296 | -0.0169
6.3298 | -0.01694
6.33 | -0.01698
6.3302 | -0.01702
6.3304 | -0.01705
6.3306 | -0.01708
6.3308 | -0.01711
6.331 | -0.01713
6.3312 | -0.01714
6.3314 | -0.01716
6.3316 | -0.01717
6.3318 | -0.01718
6.332 | -0.01719
6.3322 | -0.01719
6.3324 | -0.01719
6.3326 | -0.01719
6.3328 | -0.01719
6.333 | -0.01718
6.3332 | -0.01717
6.3334 | -0.01717
6.3336 | -0.01716
6.3338 | -0.01715
6.334 | -0.01714
6.3342 | -0.01712
6.3344 | -0.01711
6.3346 | -0.0171
6.3348 | -0.01709
6.335 | -0.01708
6.3352 | -0.01707
6.3354 | -0.01705
6.3356 | -0.01704
6.3358 | -0.01703
6.336 | -0.01701
6.3362 | -0.017
6.3364 | -0.01698
6.3366 | -0.01697
6.3368 | -0.01696
6.337 | -0.01694
6.3372 | -0.01693
6.3374 | -0.01692
6.3376 | -0.01691
6.3378 | -0.0169
6.338 | -0.01689
6.3382 | -0.01688
6.3384 | -0.01686
6.3386 | -0.01686
6.3388 | -0.01685
6.339 | -0.01683
6.3392 | -0.01683
6.3394 | -0.01681
6.3396 | -0.0168
6.3398 | -0.0168
6.34 | -0.01678
6.3402 | -0.01678
6.3404 | -0.01677
6.3406 | -0.01676
6.3408 | -0.01675
6.341 | -0.01674
6.3412 | -0.01673
6.3414 | -0.01671
6.3416 | -0.0167
6.3418 | -0.01669
6.342 | -0.01668
6.3422 | -0.01667
6.3424 | -0.01665
6.3426 | -0.01664
6.3428 | -0.01663
6.343 | -0.01661
6.3432 | -0.0166
6.3434 | -0.01658
6.3436 | -0.01656
6.3438 | -0.01654
6.344 | -0.01652
6.3442 | -0.0165
6.3444 | -0.01648
6.3446 | -0.01645
6.3448 | -0.01642
6.345 | -0.0164
6.3452 | -0.01637
6.3454 | -0.01634
6.3456 | -0.0163
6.3458 | -0.01627
6.346 | -0.01623
6.3462 | -0.01619
6.3464 | -0.01615
6.3466 | -0.0161
6.3468 | -0.01606
6.347 | -0.01601
6.3472 | -0.01596
6.3474 | -0.0159
6.3476 | -0.01584
6.3478 | -0.01578
6.348 | -0.01572
6.3482 | -0.01565
6.3484 | -0.01558
6.3486 | -0.01551
6.3488 | -0.01544
6.349 | -0.01536
6.3492 | -0.01528
6.3494 | -0.0152
6.3496 | -0.01511
6.3498 | -0.01502
6.35 | -0.01493
6.3502 | -0.01484
6.3504 | -0.01474
6.3506 | -0.01464
6.3508 | -0.01454
6.351 | -0.01444
6.3512 | -0.01433
6.3514 | -0.01423
6.3516 | -0.01412
6.3518 | -0.01401
6.352 | -0.0139
6.3522 | -0.01379
6.3524 | -0.01367
6.3526 | -0.01356
6.3528 | -0.01345
6.353 | -0.01333
6.3532 | -0.01322
6.3534 | -0.0131
6.3536 | -0.01299
6.3538 | -0.01287
6.354 | -0.01276
6.3542 | -0.01264
6.3544 | -0.01253
6.3546 | -0.01242
6.3548 | -0.01231
6.355 | -0.0122
6.3552 | -0.0121
6.3554 | -0.01199
6.3556 | -0.01188
6.3558 | -0.01178
6.356 | -0.01168
6.3562 | -0.01159
6.3564 | -0.01149
6.3566 | -0.0114
6.3568 | -0.01131
6.357 | -0.01122
6.3572 | -0.01114
6.3574 | -0.01106
6.3576 | -0.01098
6.3578 | -0.01091
6.358 | -0.01084
6.3582 | -0.01077
6.3584 | -0.01071
6.3586 | -0.01065
6.3588 | -0.01059
6.359 | -0.01053
6.3592 | -0.01049
6.3594 | -0.01044
6.3596 | -0.01039
6.3598 | -0.01035
6.36 | -0.01032
6.3602 | -0.01028
6.3604 | -0.01025
6.3606 | -0.01022
6.3608 | -0.0102
6.361 | -0.01018
6.3612 | -0.01016
6.3614 | -0.01015
6.3616 | -0.01014
6.3618 | -0.01013
6.362 | -0.01012
6.3622 | -0.01012
6.3624 | -0.01012
6.3626 | -0.01012
6.3628 | -0.01013
6.363 | -0.01014
6.3632 | -0.01015
6.3634 | -0.01016
6.3636 | -0.01017
6.3638 | -0.01019
6.364 | -0.01021
6.3642 | -0.01023
6.3644 | -0.01026
6.3646 | -0.01029
6.3648 | -0.01031
6.365 | -0.01034
6.3652 | -0.01037
6.3654 | -0.0104
6.3656 | -0.01044
6.3658 | -0.01047
6.366 | -0.01051
6.3662 | -0.01055
6.3664 | -0.01058
6.3666 | -0.01062
6.3668 | -0.01067
6.367 | -0.0107
6.3672 | -0.01075
6.3674 | -0.01078
6.3676 | -0.01082
6.3678 | -0.01086
6.368 | -0.0109
6.3682 | -0.01094
6.3684 | -0.01098
6.3686 | -0.01102
6.3688 | -0.01106
6.369 | -0.0111
6.3692 | -0.01113
6.3694 | -0.01117
6.3696 | -0.0112
6.3698 | -0.01123
6.37 | -0.01126
6.3702 | -0.01129
6.3704 | -0.01132
6.3706 | -0.01134
6.3708 | -0.01136
6.371 | -0.01139
6.3712 | -0.01141
6.3714 | -0.01142
6.3716 | -0.01143
6.3718 | -0.01144
6.372 | -0.01145
6.3722 | -0.01145
6.3724 | -0.01145
6.3726 | -0.01145
6.3728 | -0.01145
6.373 | -0.01144
6.3732 | -0.01143
6.3734 | -0.01141
6.3736 | -0.0114
6.3738 | -0.01138
6.374 | -0.01136
6.3742 | -0.01133
6.3744 | -0.01131
6.3746 | -0.01127
6.3748 | -0.01124
6.375 | -0.0112
6.3752 | -0.01116
6.3754 | -0.01112
6.3756 | -0.01108
6.3758 | -0.01103
6.376 | -0.01098
6.3762 | -0.01093
6.3764 | -0.01088
6.3766 | -0.01083
6.3768 | -0.01077
6.377 | -0.01072
6.3772 | -0.01066
6.3774 | -0.0106
6.3776 | -0.01054
6.3778 | -0.01048
6.378 | -0.01041
6.3782 | -0.01035
6.3784 | -0.01028
6.3786 | -0.01021
6.3788 | -0.01014
6.379 | -0.01007
6.3792 | -0.01001
6.3794 | -0.00994
6.3796 | -0.00987
6.3798 | -0.0098
6.38 | -0.00972
6.3802 | -0.00965
6.3804 | -0.00958
6.3806 | -0.0095
6.3808 | -0.00943
6.381 | -0.00936
6.3812 | -0.00929
6.3814 | -0.00921
6.3816 | -0.00914
6.3818 | -0.00906
6.382 | -0.00899
6.3822 | -0.00892
6.3824 | -0.00884
6.3826 | -0.00877
6.3828 | -0.0087
6.383 | -0.00863
6.3832 | -0.00855
6.3834 | -0.00848
6.3836 | -0.00841
6.3838 | -0.00833
6.384 | -0.00826
6.3842 | -0.00819
6.3844 | -0.00813
6.3846 | -0.00806
6.3848 | -0.00799
6.385 | -0.00792
6.3852 | -0.00786
6.3854 | -0.0078
6.3856 | -0.00774
6.3858 | -0.00767
6.386 | -0.00762
6.3862 | -0.00756
6.3864 | -0.0075
6.3866 | -0.00745
6.3868 | -0.0074
6.387 | -0.00734
6.3872 | -0.00729
6.3874 | -0.00724
6.3876 | -0.0072
6.3878 | -0.00715
6.388 | -0.00711
6.3882 | -0.00707
6.3884 | -0.00703
6.3886 | -0.00698
6.3888 | -0.00695
6.389 | -0.00691
6.3892 | -0.00687
6.3894 | -0.00684
6.3896 | -0.0068
6.3898 | -0.00677
6.39 | -0.00674
6.3902 | -0.00671
6.3904 | -0.00669
6.3906 | -0.00666
6.3908 | -0.00664
6.391 | -0.00661
6.3912 | -0.00659
6.3914 | -0.00656
6.3916 | -0.00654
6.3918 | -0.00652
6.392 | -0.00649
6.3922 | -0.00648
6.3924 | -0.00646
6.3926 | -0.00644
6.3928 | -0.00642
6.393 | -0.0064
6.3932 | -0.00638
6.3934 | -0.00636
6.3936 | -0.00634
6.3938 | -0.00633
6.394 | -0.00631
6.3942 | -0.00629
6.3944 | -0.00627
6.3946 | -0.00625
6.3948 | -0.00623
6.395 | -0.00621
6.3952 | -0.0062
6.3954 | -0.00618
6.3956 | -0.00616
6.3958 | -0.00615
6.396 | -0.00613
6.3962 | -0.00611
6.3964 | -0.0061
6.3966 | -0.00608
6.3968 | -0.00607
6.397 | -0.00605
6.3972 | -0.00604
6.3974 | -0.00602
6.3976 | -0.00601
6.3978 | -0.006
6.398 | -0.00598
6.3982 | -0.00597
6.3984 | -0.00596
6.3986 | -0.00595
6.3988 | -0.00594
6.399 | -0.00593
6.3992 | -0.00592
6.3994 | -0.00592
6.3996 | -0.00591
6.3998 | -0.0059
6.4 | -0.0059
6.4002 | -0.00589
6.4004 | -0.00589
6.4006 | -0.00588
6.4008 | -0.00588
6.401 | -0.00587
6.4012 | -0.00587
6.4014 | -0.00586
6.4016 | -0.00585
6.4018 | -0.00585
6.402 | -0.00584
6.4022 | -0.00583
6.4024 | -0.00582
6.4026 | -0.0058
6.4028 | -0.00579
6.403 | -0.00577
6.4032 | -0.00576
6.4034 | -0.00574
6.4036 | -0.00572
6.4038 | -0.0057
6.404 | -0.00567
6.4042 | -0.00565
6.4044 | -0.00562
6.4046 | -0.00558
6.4048 | -0.00554
6.405 | -0.00551
6.4052 | -0.00546
6.4054 | -0.00542
6.4056 | -0.00537
6.4058 | -0.00531
6.406 | -0.00526
6.4062 | -0.0052
6.4064 | -0.00514
6.4066 | -0.00507
6.4068 | -0.005
6.407 | -0.00493
6.4072 | -0.00486
6.4074 | -0.00478
6.4076 | -0.00471
6.4078 | -0.00463
6.408 | -0.00455
6.4082 | -0.00446
6.4084 | -0.00438
6.4086 | -0.00429
6.4088 | -0.0042
6.409 | -0.00411
6.4092 | -0.00402
6.4094 | -0.00393
6.4096 | -0.00383
6.4098 | -0.00374
6.41 | -0.00365
6.4102 | -0.00356
6.4104 | -0.00347
6.4106 | -0.00337
6.4108 | -0.00328
6.411 | -0.00319
6.4112 | -0.0031
6.4114 | -0.00302
6.4116 | -0.00293
6.4118 | -0.00285
6.412 | -0.00277
6.4122 | -0.00269
6.4124 | -0.00261
6.4126 | -0.00253
6.4128 | -0.00247
6.413 | -0.0024
6.4132 | -0.00233
6.4134 | -0.00227
6.4136 | -0.0022
6.4138 | -0.00215
6.414 | -0.00209
6.4142 | -0.00204
6.4144 | -0.00199
6.4146 | -0.00194
6.4148 | -0.0019
6.415 | -0.00186
6.4152 | -0.00182
6.4154 | -0.00179
6.4156 | -0.00176
6.4158 | -0.00173
6.416 | -0.00171
6.4162 | -0.00168
6.4164 | -0.00166
6.4166 | -0.00165
6.4168 | -0.00164
6.417 | -0.00163
6.4172 | -0.00162
6.4174 | -0.00161
6.4176 | -0.00161
6.4178 | -0.00161
6.418 | -0.00161
6.4182 | -0.00161
6.4184 | -0.00162
6.4186 | -0.00163
6.4188 | -0.00164
6.419 | -0.00166
6.4192 | -0.00168
6.4194 | -0.0017
6.4196 | -0.00173
6.4198 | -0.00175
6.42 | -0.00178
6.4202 | -0.00181
6.4204 | -0.00184
6.4206 | -0.00188
6.4208 | -0.00192
6.421 | -0.00196
6.4212 | -0.00201
6.4214 | -0.00205
6.4216 | -0.00211
6.4218 | -0.00216
6.422 | -0.00222
6.4222 | -0.00227
6.4224 | -0.00233
6.4226 | -0.0024
6.4228 | -0.00246
6.423 | -0.00253
6.4232 | -0.0026
6.4234 | -0.00267
6.4236 | -0.00274
6.4238 | -0.00282
6.424 | -0.0029
6.4242 | -0.00297
6.4244 | -0.00306
6.4246 | -0.00314
6.4248 | -0.00322
6.425 | -0.0033
6.4252 | -0.00339
6.4254 | -0.00347
6.4256 | -0.00355
6.4258 | -0.00364
6.426 | -0.00373
6.4262 | -0.00381
6.4264 | -0.0039
6.4266 | -0.00398
6.4268 | -0.00406
6.427 | -0.00415
6.4272 | -0.00423
6.4274 | -0.00431
6.4276 | -0.00439
6.4278 | -0.00446
6.428 | -0.00454
6.4282 | -0.00461
6.4284 | -0.00468
6.4286 | -0.00475
6.4288 | -0.00481
6.429 | -0.00488
6.4292 | -0.00494
6.4294 | -0.005
6.4296 | -0.00506
6.4298 | -0.00511
6.43 | -0.00516
6.4302 | -0.00521
6.4304 | -0.00525
6.4306 | -0.0053
6.4308 | -0.00534
6.431 | -0.00538
6.4312 | -0.00542
6.4314 | -0.00545
6.4316 | -0.00548
6.4318 | -0.00551
6.432 | -0.00554
6.4322 | -0.00557
6.4324 | -0.0056
6.4326 | -0.00562
6.4328 | -0.00564
6.433 | -0.00566
6.4332 | -0.00569
6.4334 | -0.00571
6.4336 | -0.00573
6.4338 | -0.00575
6.434 | -0.00577
6.4342 | -0.00579
6.4344 | -0.00582
6.4346 | -0.00584
6.4348 | -0.00586
6.435 | -0.00589
6.4352 | -0.00591
6.4354 | -0.00594
6.4356 | -0.00597
6.4358 | -0.006
6.436 | -0.00603
6.4362 | -0.00606
6.4364 | -0.0061
6.4366 | -0.00614
6.4368 | -0.00618
6.437 | -0.00621
6.4372 | -0.00626
6.4374 | -0.0063
6.4376 | -0.00634
6.4378 | -0.00639
6.438 | -0.00643
6.4382 | -0.00648
6.4384 | -0.00653
6.4386 | -0.00658
6.4388 | -0.00662
6.439 | -0.00667
6.4392 | -0.00672
6.4394 | -0.00677
6.4396 | -0.00682
6.4398 | -0.00687
6.44 | -0.00691
6.4402 | -0.00696
6.4404 | -0.007
6.4406 | -0.00704
6.4408 | -0.00708
6.441 | -0.00712
6.4412 | -0.00716
6.4414 | -0.00719
6.4416 | -0.00722
6.4418 | -0.00725
6.442 | -0.00728
6.4422 | -0.0073
6.4424 | -0.00732
6.4426 | -0.00734
6.4428 | -0.00735
6.443 | -0.00736
6.4432 | -0.00737
6.4434 | -0.00738
6.4436 | -0.00738
6.4438 | -0.00738
6.444 | -0.00738
6.4442 | -0.00738
6.4444 | -0.00737
6.4446 | -0.00736
6.4448 | -0.00735
6.445 | -0.00733
6.4452 | -0.00731
6.4454 | -0.0073
6.4456 | -0.00728
6.4458 | -0.00726
6.446 | -0.00723
6.4462 | -0.00721
6.4464 | -0.00718
6.4466 | -0.00716
6.4468 | -0.00713
6.447 | -0.0071
6.4472 | -0.00708
6.4474 | -0.00705
6.4476 | -0.00702
6.4478 | -0.007
6.448 | -0.00697
6.4482 | -0.00695
6.4484 | -0.00692
6.4486 | -0.0069
6.4488 | -0.00688
6.449 | -0.00685
6.4492 | -0.00683
6.4494 | -0.00681
6.4496 | -0.00679
6.4498 | -0.00677
6.45 | -0.00676
6.4502 | -0.00674
6.4504 | -0.00673
6.4506 | -0.00672
6.4508 | -0.00671
6.451 | -0.0067
6.4512 | -0.00669
6.4514 | -0.00668
6.4516 | -0.00667
6.4518 | -0.00666
6.452 | -0.00666
6.4522 | -0.00665
6.4524 | -0.00665
6.4526 | -0.00664
6.4528 | -0.00664
6.453 | -0.00664
6.4532 | -0.00664
6.4534 | -0.00664
6.4536 | -0.00664
6.4538 | -0.00664
6.454 | -0.00664
6.4542 | -0.00664
6.4544 | -0.00665
6.4546 | -0.00665
6.4548 | -0.00666
6.455 | -0.00666
6.4552 | -0.00666
6.4554 | -0.00667
6.4556 | -0.00667
6.4558 | -0.00668
6.456 | -0.00668
6.4562 | -0.00669
6.4564 | -0.00669
6.4566 | -0.0067
6.4568 | -0.00671
6.457 | -0.00671
6.4572 | -0.00672
6.4574 | -0.00673
6.4576 | -0.00674
6.4578 | -0.00675
6.458 | -0.00676
6.4582 | -0.00677
6.4584 | -0.00678
6.4586 | -0.0068
6.4588 | -0.00681
6.459 | -0.00682
6.4592 | -0.00684
6.4594 | -0.00686
6.4596 | -0.00688
6.4598 | -0.0069
6.46 | -0.00692
6.4602 | -0.00695
6.4604 | -0.00697
6.4606 | -0.007
6.4608 | -0.00702
6.461 | -0.00705
6.4612 | -0.00708
6.4614 | -0.00711
6.4616 | -0.00714
6.4618 | -0.00717
6.462 | -0.00721
6.4622 | -0.00724
6.4624 | -0.00728
6.4626 | -0.00731
6.4628 | -0.00735
6.463 | -0.00739
6.4632 | -0.00743
6.4634 | -0.00747
6.4636 | -0.00751
6.4638 | -0.00755
6.464 | -0.00759
6.4642 | -0.00763
6.4644 | -0.00767
6.4646 | -0.00771
6.4648 | -0.00776
6.465 | -0.00779
6.4652 | -0.00784
6.4654 | -0.00787
6.4656 | -0.00791
6.4658 | -0.00795
6.466 | -0.00798
6.4662 | -0.00802
6.4664 | -0.00805
6.4666 | -0.00808
6.4668 | -0.00811
6.467 | -0.00814
6.4672 | -0.00816
6.4674 | -0.00818
6.4676 | -0.0082
6.4678 | -0.00821
6.468 | -0.00822
6.4682 | -0.00823
6.4684 | -0.00824
6.4686 | -0.00825
6.4688 | -0.00825
6.469 | -0.00825
6.4692 | -0.00824
6.4694 | -0.00824
6.4696 | -0.00823
6.4698 | -0.00822
6.47 | -0.0082
6.4702 | -0.00819
6.4704 | -0.00817
6.4706 | -0.00815
6.4708 | -0.00813
6.471 | -0.0081
6.4712 | -0.00808
6.4714 | -0.00805
6.4716 | -0.00802
6.4718 | -0.00799
6.472 | -0.00796
6.4722 | -0.00793
6.4724 | -0.0079
6.4726 | -0.00787
6.4728 | -0.00784
6.473 | -0.00781
6.4732 | -0.00777
6.4734 | -0.00774
6.4736 | -0.00772
6.4738 | -0.00769
6.474 | -0.00766
6.4742 | -0.00764
6.4744 | -0.00761
6.4746 | -0.00759
6.4748 | -0.00758
6.475 | -0.00756
6.4752 | -0.00755
6.4754 | -0.00754
6.4756 | -0.00753
6.4758 | -0.00753
6.476 | -0.00752
6.4762 | -0.00753
6.4764 | -0.00753
6.4766 | -0.00754
6.4768 | -0.00755
6.477 | -0.00756
6.4772 | -0.00758
6.4774 | -0.00761
6.4776 | -0.00763
6.4778 | -0.00766
6.478 | -0.0077
6.4782 | -0.00774
6.4784 | -0.00778
6.4786 | -0.00782
6.4788 | -0.00787
6.479 | -0.00793
6.4792 | -0.00799
6.4794 | -0.00804
6.4796 | -0.0081
6.4798 | -0.00817
6.48 | -0.00823
6.4802 | -0.0083
6.4804 | -0.00837
6.4806 | -0.00845
6.4808 | -0.00852
6.481 | -0.0086
6.4812 | -0.00868
6.4814 | -0.00876
6.4816 | -0.00884
6.4818 | -0.00893
6.482 | -0.00902
6.4822 | -0.0091
6.4824 | -0.00919
6.4826 | -0.00927
6.4828 | -0.00936
6.483 | -0.00945
6.4832 | -0.00953
6.4834 | -0.00961
6.4836 | -0.0097
6.4838 | -0.00978
6.484 | -0.00986
6.4842 | -0.00994
6.4844 | -0.01002
6.4846 | -0.01009
6.4848 | -0.01016
6.485 | -0.01023
6.4852 | -0.0103
6.4854 | -0.01036
6.4856 | -0.01042
6.4858 | -0.01048
6.486 | -0.01054
6.4862 | -0.01059
6.4864 | -0.01063
6.4866 | -0.01068
6.4868 | -0.01072
6.487 | -0.01076
6.4872 | -0.01079
6.4874 | -0.01082
6.4876 | -0.01085
6.4878 | -0.01088
6.488 | -0.0109
6.4882 | -0.01092
6.4884 | -0.01093
6.4886 | -0.01095
6.4888 | -0.01096
6.489 | -0.01096
6.4892 | -0.01097
6.4894 | -0.01098
6.4896 | -0.01098
6.4898 | -0.01098
6.49 | -0.01097
6.4902 | -0.01097
6.4904 | -0.01096
6.4906 | -0.01095
6.4908 | -0.01095
6.491 | -0.01093
6.4912 | -0.01092
6.4914 | -0.01091
6.4916 | -0.0109
6.4918 | -0.01088
6.492 | -0.01087
6.4922 | -0.01085
6.4924 | -0.01084
6.4926 | -0.01083
6.4928 | -0.01081
6.493 | -0.0108
6.4932 | -0.01078
6.4934 | -0.01077
6.4936 | -0.01076
6.4938 | -0.01075
6.494 | -0.01074
6.4942 | -0.01073
6.4944 | -0.01073
6.4946 | -0.01073
6.4948 | -0.01072
6.495 | -0.01072
6.4952 | -0.01072
6.4954 | -0.01072
6.4956 | -0.01073
6.4958 | -0.01073
6.496 | -0.01074
6.4962 | -0.01075
6.4964 | -0.01076
6.4966 | -0.01078
6.4968 | -0.01079
6.497 | -0.01081
6.4972 | -0.01082
6.4974 | -0.01084
6.4976 | -0.01086
6.4978 | -0.01089
6.498 | -0.01091
6.4982 | -0.01094
6.4984 | -0.01097
6.4986 | -0.011
6.4988 | -0.01103
6.499 | -0.01106
6.4992 | -0.01109
6.4994 | -0.01112
6.4996 | -0.01116
6.4998 | -0.01119
6.5 | -0.01122
6.5002 | -0.01126
6.5004 | -0.01129
6.5006 | -0.01133
6.5008 | -0.01136
6.501 | -0.0114
6.5012 | -0.01143
6.5014 | -0.01146
6.5016 | -0.01149
6.5018 | -0.01152
6.502 | -0.01155
6.5022 | -0.01157
6.5024 | -0.0116
6.5026 | -0.00673
6.5028 | -0.00675
6.503 | -0.00678
6.5032 | -0.0068
6.5034 | -0.00683
6.5036 | -0.00685
6.5038 | -0.00687
6.504 | -0.00689
6.5042 | -0.0069
6.5044 | -0.00692
6.5046 | -0.00693
6.5048 | -0.00694
6.505 | -0.00695
6.5052 | -0.00695
6.5054 | -0.00696
6.5056 | -0.00696
6.5058 | -0.00696
6.506 | -0.00696
6.5062 | -0.00695
6.5064 | -0.00695
6.5066 | -0.00694
6.5068 | -0.00692
6.507 | -0.0069
6.5072 | -0.00689
6.5074 | -0.00687
6.5076 | -0.00684
6.5078 | -0.00682
6.508 | -0.00679
6.5082 | -0.00675
6.5084 | -0.00671
6.5086 | -0.00667
6.5088 | -0.00662
6.509 | -0.00657
6.5092 | -0.00652
6.5094 | -0.00646
6.5096 | -0.00641
6.5098 | -0.00634
6.51 | -0.00627
6.5102 | -0.0062
6.5104 | -0.00612
6.5106 | -0.00604
6.5108 | -0.00596
6.511 | -0.00587
6.5112 | -0.00578
6.5114 | -0.00568
6.5116 | -0.00558
6.5118 | -0.00547
6.512 | -0.00537
6.5122 | -0.00526
6.5124 | -0.00514
6.5126 | -0.00502
6.5128 | -0.0049
6.513 | -0.00478
6.5132 | -0.00465
6.5134 | -0.00452
6.5136 | -0.00439
6.5138 | -0.00426
6.514 | -0.00413
6.5142 | -0.004
6.5144 | -0.00387
6.5146 | -0.00374
6.5148 | -0.00361
6.515 | -0.00347
6.5152 | -0.00334
6.5154 | -0.00321
6.5156 | -0.00308
6.5158 | -0.00295
6.516 | -0.00283
6.5162 | -0.00271
6.5164 | -0.00259
6.5166 | -0.00247
6.5168 | -0.00236
6.517 | -0.00225
6.5172 | -0.00215
6.5174 | -0.00205
6.5176 | -0.00196
6.5178 | -0.00187
6.518 | -0.00179
6.5182 | -0.00172
6.5184 | -0.00165
6.5186 | -0.00158
6.5188 | -0.00153
6.519 | -0.00147
6.5192 | -0.00143
6.5194 | -0.00138
6.5196 | -0.00135
6.5198 | -0.00132
6.52 | -0.0013
6.5202 | -0.00129
6.5204 | -0.00128
6.5206 | -0.00128
6.5208 | -0.00128
6.521 | -0.00128
6.5212 | -0.0013
6.5214 | -0.00131
6.5216 | -0.00133
6.5218 | -0.00136
6.522 | -0.00139
6.5222 | -0.00143
6.5224 | -0.00146
6.5226 | -0.0015
6.5228 | -0.00154
6.523 | -0.00159
6.5232 | -0.00164
6.5234 | -0.00169
6.5236 | -0.00174
6.5238 | -0.0018
6.524 | -0.00186
6.5242 | -0.00191
6.5244 | -0.00197
6.5246 | -0.00203
6.5248 | -0.00209
6.525 | -0.00215
6.5252 | -0.0022
6.5254 | -0.00227
6.5256 | -0.00232
6.5258 | -0.00238
6.526 | -0.00244
6.5262 | -0.0025
6.5264 | -0.00255
6.5266 | -0.0026
6.5268 | -0.00266
6.527 | -0.00271
6.5272 | -0.00276
6.5274 | -0.00281
6.5276 | -0.00285
6.5278 | -0.0029
6.528 | -0.00295
6.5282 | -0.00299
6.5284 | -0.00304
6.5286 | -0.00308
6.5288 | -0.00312
6.529 | -0.00317
6.5292 | -0.00321
6.5294 | -0.00325
6.5296 | -0.00329
6.5298 | -0.00334
6.53 | -0.00338
6.5302 | -0.00342
6.5304 | -0.00347
6.5306 | -0.00351
6.5308 | -0.00355
6.531 | -0.0036
6.5312 | -0.00365
6.5314 | -0.0037
6.5316 | -0.00375
6.5318 | -0.0038
6.532 | -0.00386
6.5322 | -0.00391
6.5324 | -0.00398
6.5326 | -0.00404
6.5328 | -0.0041
6.533 | -0.00417
6.5332 | -0.00424
6.5334 | -0.00431
6.5336 | -0.00438
6.5338 | -0.00445
6.534 | -0.00453
6.5342 | -0.0046
6.5344 | -0.00468
6.5346 | -0.00477
6.5348 | -0.00485
6.535 | -0.00493
6.5352 | -0.00501
6.5354 | -0.0051
6.5356 | -0.00519
6.5358 | -0.00529
6.536 | -0.00538
6.5362 | -0.00547
6.5364 | -0.00556
6.5366 | -0.00565
6.5368 | -0.00575
6.537 | -0.00584
6.5372 | -0.00593
6.5374 | -0.00602
6.5376 | -0.00611
6.5378 | -0.0062
6.538 | -0.00629
6.5382 | -0.00637
6.5384 | -0.00646
6.5386 | -0.00654
6.5388 | -0.00662
6.539 | -0.0067
6.5392 | -0.00678
6.5394 | -0.00686
6.5396 | -0.00694
6.5398 | -0.00701
6.54 | -0.00708
6.5402 | -0.00715
6.5404 | -0.00721
6.5406 | -0.00728
6.5408 | -0.00735
6.541 | -0.00741
6.5412 | -0.00747
6.5414 | -0.00753
6.5416 | -0.00759
6.5418 | -0.00764
6.542 | -0.0077
6.5422 | -0.00775
6.5424 | -0.00781
6.5426 | -0.00786
6.5428 | -0.00791
6.543 | -0.00796
6.5432 | -0.00802
6.5434 | -0.00807
6.5436 | -0.00812
6.5438 | -0.00817
6.544 | -0.00823
6.5442 | -0.00828
6.5444 | -0.00833
6.5446 | -0.00838
6.5448 | -0.00843
6.545 | -0.00849
6.5452 | -0.00854
6.5454 | -0.0086
6.5456 | -0.00865
6.5458 | -0.00871
6.546 | -0.00876
6.5462 | -0.00882
6.5464 | -0.00888
6.5466 | -0.00894
6.5468 | -0.009
6.547 | -0.00906
6.5472 | -0.00912
6.5474 | -0.00919
6.5476 | -0.00925
6.5478 | -0.00932
6.548 | -0.00938
6.5482 | -0.00945
6.5484 | -0.00952
6.5486 | -0.00958
6.5488 | -0.00965
6.549 | -0.00971
6.5492 | -0.00978
6.5494 | -0.00985
6.5496 | -0.00992
6.5498 | -0.00998
6.55 | -0.01005
6.5502 | -0.01011
6.5504 | -0.01018
6.5506 | -0.01025
6.5508 | -0.01032
6.551 | -0.01039
6.5512 | -0.01045
6.5514 | -0.01052
6.5516 | -0.01058
6.5518 | -0.01064
6.552 | -0.0107
6.5522 | -0.01077
6.5524 | -0.01083
6.5526 | -0.01089
6.5528 | -0.01095
6.553 | -0.01101
6.5532 | -0.01107
6.5534 | -0.01113
6.5536 | -0.01118
6.5538 | -0.01124
6.554 | -0.01129
6.5542 | -0.01134
6.5544 | -0.01139
6.5546 | -0.01144
6.5548 | -0.01149
6.555 | -0.01154
6.5552 | -0.01159
6.5554 | -0.01164
6.5556 | -0.01168
6.5558 | -0.01172
6.556 | -0.01177
6.5562 | -0.0118
6.5564 | -0.01184
6.5566 | -0.01188
6.5568 | -0.01192
6.557 | -0.01195
6.5572 | -0.01198
6.5574 | -0.01201
6.5576 | -0.01204
6.5578 | -0.01207
6.558 | -0.0121
6.5582 | -0.01213
6.5584 | -0.01215
6.5586 | -0.01218
6.5588 | -0.0122
6.559 | -0.01222
6.5592 | -0.01224
6.5594 | -0.01226
6.5596 | -0.01228
6.5598 | -0.0123
6.56 | -0.01231
6.5602 | -0.01233
6.5604 | -0.01234
6.5606 | -0.01236
6.5608 | -0.01237
6.561 | -0.01238
6.5612 | -0.01239
6.5614 | -0.0124
6.5616 | -0.01241
6.5618 | -0.01242
6.562 | -0.01243
6.5622 | -0.01244
6.5624 | -0.01245
6.5626 | -0.01246
6.5628 | -0.01246
6.563 | -0.01247
6.5632 | -0.01248
6.5634 | -0.01248
6.5636 | -0.01249
6.5638 | -0.01249
6.564 | -0.01249
6.5642 | -0.0125
6.5644 | -0.0125
6.5646 | -0.0125
6.5648 | -0.0125
6.565 | -0.01251
6.5652 | -0.01251
6.5654 | -0.01251
6.5656 | -0.0125
6.5658 | -0.0125
6.566 | -0.0125
6.5662 | -0.0125
6.5664 | -0.01249
6.5666 | -0.01249
6.5668 | -0.01248
6.567 | -0.01247
6.5672 | -0.01246
6.5674 | -0.01245
6.5676 | -0.01244
6.5678 | -0.01243
6.568 | -0.01241
6.5682 | -0.0124
6.5684 | -0.01238
6.5686 | -0.01236
6.5688 | -0.01235
6.569 | -0.01233
6.5692 | -0.01231
6.5694 | -0.01229
6.5696 | -0.01226
6.5698 | -0.01224
6.57 | -0.01221
6.5702 | -0.01218
6.5704 | -0.01216
6.5706 | -0.01213
6.5708 | -0.0121
6.571 | -0.01206
6.5712 | -0.01203
6.5714 | -0.012
6.5716 | -0.01197
6.5718 | -0.01193
6.572 | -0.0119
6.5722 | -0.01186
6.5724 | -0.01182
6.5726 | -0.01179
6.5728 | -0.01175
6.573 | -0.01171
6.5732 | -0.01167
6.5734 | -0.01164
6.5736 | -0.0116
6.5738 | -0.01156
6.574 | -0.01152
6.5742 | -0.01149
6.5744 | -0.01145
6.5746 | -0.01142
6.5748 | -0.01138
6.575 | -0.01135
6.5752 | -0.01131
6.5754 | -0.01128
6.5756 | -0.01125
6.5758 | -0.01121
6.576 | -0.01118
6.5762 | -0.01115
6.5764 | -0.01112
6.5766 | -0.01109
6.5768 | -0.01107
6.577 | -0.01104
6.5772 | -0.01102
6.5774 | -0.01099
6.5776 | -0.01098
6.5778 | -0.01096
6.578 | -0.01094
6.5782 | -0.01092
6.5784 | -0.0109
6.5786 | -0.01088
6.5788 | -0.01087
6.579 | -0.01085
6.5792 | -0.01084
6.5794 | -0.01083
6.5796 | -0.01082
6.5798 | -0.01081
6.58 | -0.0108
6.5802 | -0.01079
6.5804 | -0.01078
6.5806 | -0.01078
6.5808 | -0.01077
6.581 | -0.01077
6.5812 | -0.01076
6.5814 | -0.01076
6.5816 | -0.01075
6.5818 | -0.01075
6.582 | -0.01075
6.5822 | -0.01074
6.5824 | -0.01073
6.5826 | -0.01073
6.5828 | -0.01072
6.583 | -0.01071
6.5832 | -0.0107
6.5834 | -0.01069
6.5836 | -0.01068
6.5838 | -0.01067
6.584 | -0.01065
6.5842 | -0.01064
6.5844 | -0.01062
6.5846 | -0.01061
6.5848 | -0.01059
6.585 | -0.01057
6.5852 | -0.01055
6.5854 | -0.01052
6.5856 | -0.0105
6.5858 | -0.01047
6.586 | -0.01044
6.5862 | -0.0104
6.5864 | -0.01037
6.5866 | -0.01034
6.5868 | -0.0103
6.587 | -0.01026
6.5872 | -0.01022
6.5874 | -0.01017
6.5876 | -0.01013
6.5878 | -0.01008
6.588 | -0.01003
6.5882 | -0.00998
6.5884 | -0.00993
6.5886 | -0.00988
6.5888 | -0.00982
6.589 | -0.00976
6.5892 | -0.00971
6.5894 | -0.00965
6.5896 | -0.00958
6.5898 | -0.00952
6.59 | -0.00946
6.5902 | -0.0094
6.5904 | -0.00934
6.5906 | -0.00927
6.5908 | -0.00921
6.591 | -0.00914
6.5912 | -0.00908
6.5914 | -0.00901
6.5916 | -0.00894
6.5918 | -0.00887
6.592 | -0.00881
6.5922 | -0.00874
6.5924 | -0.00868
6.5926 | -0.00861
6.5928 | -0.00855
6.593 | -0.00848
6.5932 | -0.00842
6.5934 | -0.00836
6.5936 | -0.0083
6.5938 | -0.00824
6.594 | -0.00818
6.5942 | -0.00812
6.5944 | -0.00807
6.5946 | -0.00801
6.5948 | -0.00796
6.595 | -0.00791
6.5952 | -0.00785
6.5954 | -0.0078
6.5956 | -0.00775
6.5958 | -0.0077
6.596 | -0.00765
6.5962 | -0.00761
6.5964 | -0.00756
6.5966 | -0.00752
6.5968 | -0.00748
6.597 | -0.00744
6.5972 | -0.0074
6.5974 | -0.00736
6.5976 | -0.00733
6.5978 | -0.00729
6.598 | -0.00726
6.5982 | -0.00722
6.5984 | -0.00719
6.5986 | -0.00716
6.5988 | -0.00713
6.599 | -0.0071
6.5992 | -0.00708
6.5994 | -0.00705
6.5996 | -0.00703
6.5998 | -0.007
6.6 | -0.00698
6.6002 | -0.00696
6.6004 | -0.00694
6.6006 | -0.00692
6.6008 | -0.0069
6.601 | -0.00689
6.6012 | -0.00687
6.6014 | -0.00685
6.6016 | -0.00684
6.6018 | -0.00682
6.602 | -0.0068
6.6022 | -0.00679
6.6024 | -0.00678
6.6026 | -0.00677
6.6028 | -0.00675
6.603 | -0.00674
6.6032 | -0.00673
6.6034 | -0.00672
6.6036 | -0.00671
6.6038 | -0.00671
6.604 | -0.0067
6.6042 | -0.00669
6.6044 | -0.00668
6.6046 | -0.00667
6.6048 | -0.00667
6.605 | -0.00666
6.6052 | -0.00665
6.6054 | -0.00664
6.6056 | -0.00664
6.6058 | -0.00663
6.606 | -0.00662
6.6062 | -0.00661
6.6064 | -0.0066
6.6066 | -0.00659
6.6068 | -0.00658
6.607 | -0.00657
6.6072 | -0.00656
6.6074 | -0.00654
6.6076 | -0.00653
6.6078 | -0.00651
6.608 | -0.00649
6.6082 | -0.00647
6.6084 | -0.00645
6.6086 | -0.00643
6.6088 | -0.00641
6.609 | -0.00639
6.6092 | -0.00636
6.6094 | -0.00633
6.6096 | -0.00631
6.6098 | -0.00628
6.61 | -0.00625
6.6102 | -0.00621
6.6104 | -0.00618
6.6106 | -0.00614
6.6108 | -0.0061
6.611 | -0.00606
6.6112 | -0.00602
6.6114 | -0.00598
6.6116 | -0.00594
6.6118 | -0.0059
6.612 | -0.00585
6.6122 | -0.00581
6.6124 | -0.00577
6.6126 | -0.00572
6.6128 | -0.00567
6.613 | -0.00563
6.6132 | -0.00558
6.6134 | -0.00554
6.6136 | -0.00549
6.6138 | -0.00544
6.614 | -0.0054
6.6142 | -0.00536
6.6144 | -0.00531
6.6146 | -0.00527
6.6148 | -0.00523
6.615 | -0.00519
6.6152 | -0.00516
6.6154 | -0.00513
6.6156 | -0.00509
6.6158 | -0.00507
6.616 | -0.00504
6.6162 | -0.00502
6.6164 | -0.005
6.6166 | -0.00498
6.6168 | -0.00496
6.617 | -0.00495
6.6172 | -0.00494
6.6174 | -0.00494
6.6176 | -0.00494
6.6178 | -0.00494
6.618 | -0.00494
6.6182 | -0.00495
6.6184 | -0.00496
6.6186 | -0.00498
6.6188 | -0.005
6.619 | -0.00502
6.6192 | -0.00505
6.6194 | -0.00508
6.6196 | -0.00511
6.6198 | -0.00514
6.62 | -0.00518
6.6202 | -0.00522
6.6204 | -0.00526
6.6206 | -0.00531
6.6208 | -0.00536
6.621 | -0.00541
6.6212 | -0.00546
6.6214 | -0.00552
6.6216 | -0.00557
6.6218 | -0.00563
6.622 | -0.00569
6.6222 | -0.00575
6.6224 | -0.00581
6.6226 | -0.00587
6.6228 | -0.00593
6.623 | -0.006
6.6232 | -0.00606
6.6234 | -0.00613
6.6236 | -0.0062
6.6238 | -0.00626
6.624 | -0.00632
6.6242 | -0.00638
6.6244 | -0.00644
6.6246 | -0.00651
6.6248 | -0.00657
6.625 | -0.00662
6.6252 | -0.00668
6.6254 | -0.00674
6.6256 | -0.00679
6.6258 | -0.00685
6.626 | -0.0069
6.6262 | -0.00695
6.6264 | -0.007
6.6266 | -0.00705
6.6268 | -0.00709
6.627 | -0.00713
6.6272 | -0.00717
6.6274 | -0.0072
6.6276 | -0.00724
6.6278 | -0.00727
6.628 | -0.0073
6.6282 | -0.00733
6.6284 | -0.00736
6.6286 | -0.00738
6.6288 | -0.0074
6.629 | -0.00741
6.6292 | -0.00743
6.6294 | -0.00744
6.6296 | -0.00744
6.6298 | -0.00745
6.63 | -0.00745
6.6302 | -0.00745
6.6304 | -0.00744
6.6306 | -0.00744
6.6308 | -0.00743
6.631 | -0.00741
6.6312 | -0.0074
6.6314 | -0.00738
6.6316 | -0.00735
6.6318 | -0.00733
6.632 | -0.0073
6.6322 | -0.00727
6.6324 | -0.00724
6.6326 | -0.0072
6.6328 | -0.00717
6.633 | -0.00713
6.6332 | -0.00709
6.6334 | -0.00705
6.6336 | -0.00701
6.6338 | -0.00697
6.634 | -0.00692
6.6342 | -0.00687
6.6344 | -0.00683
6.6346 | -0.00678
6.6348 | -0.00674
6.635 | -0.00669
6.6352 | -0.00664
6.6354 | -0.0066
6.6356 | -0.00656
6.6358 | -0.00651
6.636 | -0.00647
6.6362 | -0.00643
6.6364 | -0.00639
6.6366 | -0.00636
6.6368 | -0.00633
6.637 | -0.00629
6.6372 | -0.00627
6.6374 | -0.00624
6.6376 | -0.00621
6.6378 | -0.00619
6.638 | -0.00618
6.6382 | -0.00616
6.6384 | -0.00615
6.6386 | -0.00614
6.6388 | -0.00614
6.639 | -0.00615
6.6392 | -0.00615
6.6394 | -0.00616
6.6396 | -0.00617
6.6398 | -0.00619
6.64 | -0.00621
6.6402 | -0.00624
6.6404 | -0.00627
6.6406 | -0.0063
6.6408 | -0.00634
6.641 | -0.00638
6.6412 | -0.00643
6.6414 | -0.00648
6.6416 | -0.00654
6.6418 | -0.0066
6.642 | -0.00667
6.6422 | -0.00673
6.6424 | -0.0068
6.6426 | -0.00687
6.6428 | -0.00695
6.643 | -0.00703
6.6432 | -0.00711
6.6434 | -0.00719
6.6436 | -0.00727
6.6438 | -0.00736
6.644 | -0.00744
6.6442 | -0.00753
6.6444 | -0.00762
6.6446 | -0.00771
6.6448 | -0.00779
6.645 | -0.00788
6.6452 | -0.00797
6.6454 | -0.00805
6.6456 | -0.00814
6.6458 | -0.00822
6.646 | -0.0083
6.6462 | -0.00838
6.6464 | -0.00846
6.6466 | -0.00854
6.6468 | -0.00861
6.647 | -0.00869
6.6472 | -0.00876
6.6474 | -0.00883
6.6476 | -0.0089
6.6478 | -0.00896
6.648 | -0.00902
6.6482 | -0.00909
6.6484 | -0.00914
6.6486 | -0.0092
6.6488 | -0.00925
6.649 | -0.00929
6.6492 | -0.00934
6.6494 | -0.00938
6.6496 | -0.00943
6.6498 | -0.00947
6.65 | -0.00951
6.6502 | -0.00954
6.6504 | -0.00958
6.6506 | -0.00961
6.6508 | -0.00964
6.651 | -0.00968
6.6512 | -0.00971
6.6514 | -0.00974
6.6516 | -0.00977
6.6518 | -0.0098
6.652 | -0.00983
6.6522 | -0.00985
6.6524 | -0.00988
6.6526 | -0.00991
6.6528 | -0.00994
6.653 | -0.00998
6.6532 | -0.01001
6.6534 | -0.01003
6.6536 | -0.01006
6.6538 | -0.01009
6.654 | -0.01012
6.6542 | -0.01015
6.6544 | -0.01017
6.6546 | -0.01021
6.6548 | -0.01024
6.655 | -0.01027
6.6552 | -0.01029
6.6554 | -0.01032
6.6556 | -0.01035
6.6558 | -0.01039
6.656 | -0.01042
6.6562 | -0.01044
6.6564 | -0.01047
6.6566 | -0.0105
6.6568 | -0.01052
6.657 | -0.01055
6.6572 | -0.01058
6.6574 | -0.0106
6.6576 | -0.01063
6.6578 | -0.01066
6.658 | -0.01068
6.6582 | -0.0107
6.6584 | -0.01073
6.6586 | -0.01075
6.6588 | -0.01077
6.659 | -0.01078
6.6592 | -0.0108
6.6594 | -0.01081
6.6596 | -0.01083
6.6598 | -0.01085
6.66 | -0.01086
6.6602 | -0.01086
6.6604 | -0.01087
6.6606 | -0.01088
6.6608 | -0.01088
6.661 | -0.01089
6.6612 | -0.01089
6.6614 | -0.01089
6.6616 | -0.01089
6.6618 | -0.01088
6.662 | -0.01088
6.6622 | -0.01087
6.6624 | -0.01086
6.6626 | -0.01085
6.6628 | -0.01083
6.663 | -0.01081
6.6632 | -0.01079
6.6634 | -0.01077
6.6636 | -0.01074
6.6638 | -0.01072
6.664 | -0.01068
6.6642 | -0.01065
6.6644 | -0.01062
6.6646 | -0.01058
6.6648 | -0.01053
6.665 | -0.01049
6.6652 | -0.01045
6.6654 | -0.0104
6.6656 | -0.01034
6.6658 | -0.01029
6.666 | -0.01022
6.6662 | -0.01016
6.6664 | -0.01009
6.6666 | -0.01002
6.6668 | -0.00994
6.667 | -0.00987
6.6672 | -0.00979
6.6674 | -0.0097
6.6676 | -0.00961
6.6678 | -0.00952
6.668 | -0.00942
6.6682 | -0.00932
6.6684 | -0.00921
6.6686 | -0.0091
6.6688 | -0.00899
6.669 | -0.00888
6.6692 | -0.00876
6.6694 | -0.00864
6.6696 | -0.00851
6.6698 | -0.00838
6.67 | -0.00825
6.6702 | -0.00811
6.6704 | -0.00797
6.6706 | -0.00784
6.6708 | -0.00769
6.671 | -0.00755
6.6712 | -0.0074
6.6714 | -0.00725
6.6716 | -0.00709
6.6718 | -0.00694
6.672 | -0.00678
6.6722 | -0.00662
6.6724 | -0.00647
6.6726 | -0.00631
6.6728 | -0.00614
6.673 | -0.00598
6.6732 | -0.00581
6.6734 | -0.00565
6.6736 | -0.00548
6.6738 | -0.00532
6.674 | -0.00515
6.6742 | -0.00499
6.6744 | -0.00482
6.6746 | -0.00466
6.6748 | -0.0045
6.675 | -0.00434
6.6752 | -0.00418
6.6754 | -0.00402
6.6756 | -0.00386
6.6758 | -0.00371
6.676 | -0.00355
6.6762 | -0.0034
6.6764 | -0.00325
6.6766 | -0.0031
6.6768 | -0.00296
6.677 | -0.00281
6.6772 | -0.00267
6.6774 | -0.00253
6.6776 | -0.00239
6.6778 | -0.00225
6.678 | -0.00212
6.6782 | -0.00199
6.6784 | -0.00185
6.6786 | -0.00172
6.6788 | -0.00159
6.679 | -0.00146
6.6792 | -0.00134
6.6794 | -0.00122
6.6796 | -0.0011
6.6798 | -0.00097375
6.68 | -0.000851073
6.6802 | -0.000728396
6.6804 | -0.000605719
6.6806 | -0.000483042
6.6808 | -0.000360364
6.681 | -0.000237687
6.6812 | -0.000111176
6.6814 | 1.53347e-05
6.6816 | 0.000141846
6.6818 | 0.00027219
6.682 | 0.000402535
6.6822 | 0.000536713
6.6824 | 0.000674725
6.6826 | 0.000812737
6.6828 | 0.000954582
6.683 | 0.0011
6.6832 | 0.00124
6.6834 | 0.00139
6.6836 | 0.00154
6.6838 | 0.00169
6.684 | 0.00185
6.6842 | 0.00201
6.6844 | 0.00218
6.6846 | 0.00235
6.6848 | 0.00252
6.685 | 0.00269
6.6852 | 0.00287
6.6854 | 0.00305
6.6856 | 0.00324
6.6858 | 0.00343
6.686 | 0.00362
6.6862 | 0.00381
6.6864 | 0.00401
6.6866 | 0.00422
6.6868 | 0.00442
6.687 | 0.00463
6.6872 | 0.00485
6.6874 | 0.00507
6.6876 | 0.00529
6.6878 | 0.00552
6.688 | 0.00575
6.6882 | 0.00599
6.6884 | 0.00623
6.6886 | 0.00647
6.6888 | 0.00672
6.689 | 0.00697
6.6892 | 0.00723
6.6894 | 0.00749
6.6896 | 0.00776
6.6898 | 0.00802
6.69 | 0.0083
6.6902 | 0.00857
6.6904 | 0.00886
6.6906 | 0.00914
6.6908 | 0.00943
6.691 | 0.00973
6.6912 | 0.01002
6.6914 | 0.01032
6.6916 | 0.01063
6.6918 | 0.01094
6.692 | 0.01125
6.6922 | 0.01157
6.6924 | 0.01188
6.6926 | 0.01221
6.6928 | 0.01253
6.693 | 0.01285
6.6932 | 0.01318
6.6934 | 0.01351
6.6936 | 0.01383
6.6938 | 0.01416
6.694 | 0.01448
6.6942 | 0.01481
6.6944 | 0.01513
6.6946 | 0.01545
6.6948 | 0.01577
6.695 | 0.01608
6.6952 | 0.01639
6.6954 | 0.0167
6.6956 | 0.017
6.6958 | 0.0173
6.696 | 0.01759
6.6962 | 0.01788
6.6964 | 0.01815
6.6966 | 0.01842
6.6968 | 0.01869
6.697 | 0.01894
6.6972 | 0.01918
6.6974 | 0.01942
6.6976 | 0.01965
6.6978 | 0.01987
6.698 | 0.02007
6.6982 | 0.02027
6.6984 | 0.02045
6.6986 | 0.02063
6.6988 | 0.02079
6.699 | 0.02094
6.6992 | 0.02107
6.6994 | 0.0212
6.6996 | 0.02132
6.6998 | 0.02142
6.7 | 0.02151
6.7002 | 0.0216
6.7004 | 0.02166
6.7006 | 0.02172
6.7008 | 0.02176
6.701 | 0.02179
6.7012 | 0.02181
6.7014 | 0.02182
6.7016 | 0.02181
6.7018 | 0.0218
6.702 | 0.02177
6.7022 | 0.02173
6.7024 | 0.02168
6.7026 | 0.02162
6.7028 | 0.02155
6.703 | 0.02146
6.7032 | 0.02137
6.7034 | 0.02127
6.7036 | 0.02116
6.7038 | 0.02103
6.704 | 0.0209
6.7042 | 0.02076
6.7044 | 0.0206
6.7046 | 0.02044
6.7048 | 0.02026
6.705 | 0.02008
6.7052 | 0.01989
6.7054 | 0.01968
6.7056 | 0.01947
6.7058 | 0.01925
6.706 | 0.01902
6.7062 | 0.01878
6.7064 | 0.01852
6.7066 | 0.01826
6.7068 | 0.01799
6.707 | 0.01771
6.7072 | 0.01742
6.7074 | 0.01712
6.7076 | 0.01681
6.7078 | 0.01649
6.708 | 0.01616
6.7082 | 0.01582
6.7084 | 0.01546
6.7086 | 0.0151
6.7088 | 0.01473
6.709 | 0.01435
6.7092 | 0.01395
6.7094 | 0.01354
6.7096 | 0.01312
6.7098 | 0.01269
6.71 | 0.01225
6.7102 | 0.0118
6.7104 | 0.01134
6.7106 | 0.01086
6.7108 | 0.01037
6.711 | 0.00986
6.7112 | 0.00935
6.7114 | 0.00883
6.7116 | 0.00828
6.7118 | 0.00772
6.712 | 0.00716
6.7122 | 0.00657
6.7124 | 0.00598
6.7126 | 0.00536
6.7128 | 0.00473
6.713 | 0.00409
6.7132 | 0.00343
6.7134 | 0.00276
6.7136 | 0.00207
6.7138 | 0.00136
6.714 | 0.000640222
6.7142 | -9.96752e-05
6.7144 | -0.000854907
6.7146 | -0.00163
6.7148 | -0.00242
6.715 | -0.00323
6.7152 | -0.00406
6.7154 | -0.0049
6.7156 | -0.00577
6.7158 | -0.00665
6.716 | -0.00756
6.7162 | -0.00848
6.7164 | -0.00943
6.7166 | -0.01039
6.7168 | -0.01138
6.717 | -0.01239
6.7172 | -0.01342
6.7174 | -0.01447
6.7176 | -0.01555
6.7178 | -0.01664
6.718 | -0.01776
6.7182 | -0.0189
6.7184 | -0.02007
6.7186 | -0.02126
6.7188 | -0.02247
6.719 | -0.0237
6.7192 | -0.02496
6.7194 | -0.02625
6.7196 | -0.02756
6.7198 | -0.02889
6.72 | -0.03026
6.7202 | -0.03164
6.7204 | -0.03306
6.7206 | -0.0345
6.7208 | -0.03597
6.721 | -0.03746
6.7212 | -0.03898
6.7214 | -0.04053
6.7216 | -0.04211
6.7218 | -0.04372
6.722 | -0.04536
6.7222 | -0.04702
6.7224 | -0.04871
6.7226 | -0.05044
6.7228 | -0.05219
6.723 | -0.05397
6.7232 | -0.05578
6.7234 | -0.05763
6.7236 | -0.05951
6.7238 | -0.06142
6.724 | -0.06337
6.7242 | -0.06534
6.7244 | -0.06736
6.7246 | -0.06941
6.7248 | -0.0715
6.725 | -0.07362
6.7252 | -0.07578
6.7254 | -0.07797
6.7256 | -0.08021
6.7258 | -0.08249
6.726 | -0.08481
6.7262 | -0.08717
6.7264 | -0.08957
6.7266 | -0.09202
6.7268 | -0.09451
6.727 | -0.09705
6.7272 | -0.09964
6.7274 | -0.10228
6.7276 | -0.10498
6.7278 | -0.10772
6.728 | -0.11052
6.7282 | -0.11338
6.7284 | -0.11631
6.7286 | -0.1193
6.7288 | -0.12235
6.729 | -0.12547
6.7292 | -0.12867
6.7294 | -0.13193
6.7296 | -0.13528
6.7298 | -0.1387
6.73 | -0.14221
6.7302 | -0.14581
6.7304 | -0.1495
6.7306 | -0.15328
6.7308 | -0.15716
6.731 | -0.16114
6.7312 | -0.16523
6.7314 | -0.16942
6.7316 | -0.17373
6.7318 | -0.17815
6.732 | -0.18269
6.7322 | -0.18736
6.7324 | -0.19216
6.7326 | -0.19708
6.7328 | -0.20214
6.733 | -0.20733
6.7332 | -0.21266
6.7334 | -0.21814
6.7336 | -0.22376
6.7338 | -0.22952
6.734 | -0.23544
6.7342 | -0.2415
6.7344 | -0.24772
6.7346 | -0.25408
6.7348 | -0.2606
6.735 | -0.26728
6.7352 | -0.27411
6.7354 | -0.28108
6.7356 | -0.28821
6.7358 | -0.29549
6.736 | -0.30292
6.7362 | -0.3105
6.7364 | -0.31821
6.7366 | -0.32607
6.7368 | -0.33406
6.737 | -0.34219
6.7372 | -0.35045
6.7374 | -0.35883
6.7376 | -0.36733
6.7378 | -0.37594
6.738 | -0.38467
6.7382 | -0.39351
6.7384 | -0.40244
6.7386 | -0.41146
6.7388 | -0.42058
6.739 | -0.42978
6.7392 | -0.43906
6.7394 | -0.4484
6.7396 | -0.45782
6.7398 | -0.4673
6.74 | -0.47683
6.7402 | -0.48641
6.7404 | -0.49603
6.7406 | -0.5057
6.7408 | -0.5154
6.741 | -0.52514
6.7412 | -0.5349
6.7414 | -0.54468
6.7416 | -0.55449
6.7418 | -0.56432
6.742 | -0.57417
6.7422 | -0.58403
6.7424 | -0.5939
6.7426 | -0.60379
6.7428 | -0.6137
6.743 | -0.62361
6.7432 | -0.63354
6.7434 | -0.64348
6.7436 | -0.65343
6.7438 | -0.6634
6.744 | -0.67338
6.7442 | -0.68337
6.7444 | -0.69338
6.7446 | -0.70341
6.7448 | -0.71346
6.745 | -0.72352
6.7452 | -0.73361
6.7454 | -0.74372
6.7456 | -0.75385
6.7458 | -0.764
6.746 | -0.77418
6.7462 | -0.78437
6.7464 | -0.79458
6.7466 | -0.80482
6.7468 | -0.81506
6.747 | -0.82531
6.7472 | -0.83558
6.7474 | -0.84584
6.7476 | -0.85609
6.7478 | -0.86633
6.748 | -0.87655
6.7482 | -0.88673
6.7484 | -0.89688
6.7486 | -0.90696
6.7488 | -0.91699
6.749 | -0.92693
6.7492 | -0.93677
6.7494 | -0.9465
6.7496 | -0.9561
6.7498 | -0.96556
6.75 | -0.97485
6.7502 | -0.98396
6.7504 | -0.99286
6.7506 | -1.00153
6.7508 | -1.00995
6.751 | -1.01809
6.7512 | -1.02595
6.7514 | -1.03348
6.7516 | -1.04067
6.7518 | -1.04749
6.752 | -1.05391
6.7522 | -1.05992
6.7524 | -1.06549
6.7526 | -1.07058
6.7528 | -1.07519
6.753 | -1.07929
6.7532 | -1.08285
6.7534 | -1.08585
6.7536 | -1.08828
6.7538 | -1.09011
6.754 | -1.09132
6.7542 | -1.0919
6.7544 | -1.09183
6.7546 | -1.09109
6.7548 | -1.08968
6.755 | -1.08757
6.7552 | -1.08477
6.7554 | -1.08125
6.7556 | -1.07702
6.7558 | -1.07207
6.756 | -1.0664
6.7562 | -1.06
6.7564 | -1.05288
6.7566 | -1.04503
6.7568 | -1.03647
6.757 | -1.02719
6.7572 | -1.01721
6.7574 | -1.00653
6.7576 | -0.99517
6.7578 | -0.98313
6.758 | -0.97043
6.7582 | -0.95709
6.7584 | -0.94311
6.7586 | -0.92852
6.7588 | -0.91334
6.759 | -0.89757
6.7592 | -0.88124
6.7594 | -0.86438
6.7596 | -0.84699
6.7598 | -0.8291
6.76 | -0.81074
6.7602 | -0.79191
6.7604 | -0.77264
6.7606 | -0.75296
6.7608 | -0.73287
6.761 | -0.71241
6.7612 | -0.69158
6.7614 | -0.67041
6.7616 | -0.64892
6.7618 | -0.62711
6.762 | -0.60502
6.7622 | -0.58264
6.7624 | -0.56001
6.7626 | -0.53713
6.7628 | -0.51401
6.763 | -0.49066
6.7632 | -0.4671
6.7634 | -0.44333
6.7636 | -0.41937
6.7638 | -0.39522
6.764 | -0.3709
6.7642 | -0.3464
6.7644 | -0.32174
6.7646 | -0.29692
6.7648 | -0.27194
6.765 | -0.24682
6.7652 | -0.22154
6.7654 | -0.19613
6.7656 | -0.17059
6.7658 | -0.14491
6.766 | -0.11911
6.7662 | -0.09318
6.7664 | -0.06714
6.7666 | -0.04099
6.7668 | -0.01474
6.767 | 0.01162
6.7672 | 0.03806
6.7674 | 0.06459
6.7676 | 0.09119
6.7678 | 0.11785
6.768 | 0.14457
6.7682 | 0.17132
6.7684 | 0.1981
6.7686 | 0.2249
6.7688 | 0.25169
6.769 | 0.27846
6.7692 | 0.30519
6.7694 | 0.33186
6.7696 | 0.35847
6.7698 | 0.38497
6.77 | 0.41135
6.7702 | 0.43759
6.7704 | 0.46367
6.7706 | 0.48955
6.7708 | 0.51521
6.771 | 0.54063
6.7712 | 0.56577
6.7714 | 0.59062
6.7716 | 0.61515
6.7718 | 0.63931
6.772 | 0.66309
6.7722 | 0.68646
6.7724 | 0.70939
6.7726 | 0.73185
6.7728 | 0.75381
6.773 | 0.77525
6.7732 | 0.79613
6.7734 | 0.81644
6.7736 | 0.83614
6.7738 | 0.85522
6.774 | 0.87365
6.7742 | 0.8914
6.7744 | 0.90847
6.7746 | 0.92482
6.7748 | 0.94044
6.775 | 0.95532
6.7752 | 0.96944
6.7754 | 0.98279
6.7756 | 0.99535
6.7758 | 1.00713
6.776 | 1.01811
6.7762 | 1.02828
6.7764 | 1.03765
6.7766 | 1.04621
6.7768 | 1.05396
6.777 | 1.06091
6.7772 | 1.06706
6.7774 | 1.07241
6.7776 | 1.07699
6.7778 | 1.08079
6.778 | 1.08381
6.7782 | 1.0861
6.7784 | 1.08764
6.7786 | 1.08845
6.7788 | 1.08856
6.779 | 1.08799
6.7792 | 1.08674
6.7794 | 1.08483
6.7796 | 1.0823
6.7798 | 1.07916
6.78 | 1.07543
6.7802 | 1.07113
6.7804 | 1.06629
6.7806 | 1.06092
6.7808 | 1.05505
6.781 | 1.0487
6.7812 | 1.0419
6.7814 | 1.03465
6.7816 | 1.02699
6.7818 | 1.01894
6.782 | 1.01052
6.7822 | 1.00174
6.7824 | 0.99263
6.7826 | 0.9832
6.7828 | 0.97348
6.783 | 0.96348
6.7832 | 0.95322
6.7834 | 0.94271
6.7836 | 0.93197
6.7838 | 0.92101
6.784 | 0.90985
6.7842 | 0.8985
6.7844 | 0.88698
6.7846 | 0.87529
6.7848 | 0.86345
6.785 | 0.85146
6.7852 | 0.83935
6.7854 | 0.82711
6.7856 | 0.81475
6.7858 | 0.80229
6.786 | 0.78974
6.7862 | 0.7771
6.7864 | 0.76437
6.7866 | 0.75157
6.7868 | 0.7387
6.787 | 0.72578
6.7872 | 0.7128
6.7874 | 0.69977
6.7876 | 0.6867
6.7878 | 0.6736
6.788 | 0.66047
6.7882 | 0.64732
6.7884 | 0.63415
6.7886 | 0.62097
6.7888 | 0.60779
6.789 | 0.59462
6.7892 | 0.58146
6.7894 | 0.56831
6.7896 | 0.55519
6.7898 | 0.5421
6.79 | 0.52905
6.7902 | 0.51605
6.7904 | 0.50311
6.7906 | 0.49023
6.7908 | 0.47741
6.791 | 0.46467
6.7912 | 0.45203
6.7914 | 0.43947
6.7916 | 0.42702
6.7918 | 0.41467
6.792 | 0.40245
6.7922 | 0.39035
6.7924 | 0.37838
6.7926 | 0.36656
6.7928 | 0.35489
6.793 | 0.34337
6.7932 | 0.33201
6.7934 | 0.32084
6.7936 | 0.30983
6.7938 | 0.29902
6.794 | 0.28839
6.7942 | 0.27797
6.7944 | 0.26775
6.7946 | 0.25774
6.7948 | 0.24794
6.795 | 0.23837
6.7952 | 0.22901
6.7954 | 0.21988
6.7956 | 0.21099
6.7958 | 0.20232
6.796 | 0.19389
6.7962 | 0.1857
6.7964 | 0.17775
6.7966 | 0.17004
6.7968 | 0.16257
6.797 | 0.15534
6.7972 | 0.14835
6.7974 | 0.1416
6.7976 | 0.13508
6.7978 | 0.1288
6.798 | 0.12275
6.7982 | 0.11693
6.7984 | 0.11133
6.7986 | 0.10596
6.7988 | 0.1008
6.799 | 0.09586
6.7992 | 0.09113
6.7994 | 0.0866
6.7996 | 0.08227
6.7998 | 0.07814
6.8 | 0.07419
6.8002 | 0.07043
6.8004 | 0.06684
6.8006 | 0.06342
6.8008 | 0.06016
6.801 | 0.05706
6.8012 | 0.05411
6.8014 | 0.05131
6.8016 | 0.04865
6.8018 | 0.04612
6.802 | 0.04371
6.8022 | 0.04143
6.8024 | 0.03926
6.8026 | 0.0372
6.8028 | 0.03524
6.803 | 0.03338
6.8032 | 0.03162
6.8034 | 0.02994
6.8036 | 0.02834
6.8038 | 0.02682
6.804 | 0.02538
6.8042 | 0.02401
6.8044 | 0.0227
6.8046 | 0.02145
6.8048 | 0.02025
6.805 | 0.01912
6.8052 | 0.01803
6.8054 | 0.01699
6.8056 | 0.016
6.8058 | 0.01505
6.806 | 0.01414
6.8062 | 0.01326
6.8064 | 0.01242
6.8066 | 0.01161
6.8068 | 0.01083
6.807 | 0.01008
6.8072 | 0.00936
6.8074 | 0.00867
6.8076 | 0.00799
6.8078 | 0.00735
6.808 | 0.00672
6.8082 | 0.00611
6.8084 | 0.00552
6.8086 | 0.00495
6.8088 | 0.0044
6.809 | 0.00387
6.8092 | 0.00335
6.8094 | 0.00285
6.8096 | 0.00237
6.8098 | 0.00189
6.81 | 0.00143
6.8102 | 0.000989085
6.8104 | 0.000559715
6.8106 | 0.000141846
6.8108 | -0.000264523
6.811 | -0.00065939
6.8112 | -0.00104
6.8114 | -0.00141
6.8116 | -0.00177
6.8118 | -0.00212
6.812 | -0.00247
6.8122 | -0.00279
6.8124 | -0.00312
6.8126 | -0.00343
6.8128 | -0.00373
6.813 | -0.00403
6.8132 | -0.00431
6.8134 | -0.00459
6.8136 | -0.00485
6.8138 | -0.00511
6.814 | -0.00537
6.8142 | -0.00561
6.8144 | -0.00585
6.8146 | -0.00608
6.8148 | -0.0063
6.815 | -0.00652
6.8152 | -0.00673
6.8154 | -0.00694
6.8156 | -0.00713
6.8158 | -0.00733
6.816 | -0.00752
6.8162 | -0.00771
6.8164 | -0.00789
6.8166 | -0.00807
6.8168 | -0.00825
6.817 | -0.00841
6.8172 | -0.00858
6.8174 | -0.00875
6.8176 | -0.00891
6.8178 | -0.00907
6.818 | -0.00923
6.8182 | -0.00939
6.8184 | -0.00955
6.8186 | -0.0097
6.8188 | -0.00986
6.819 | -0.01001
6.8192 | -0.01016
6.8194 | -0.01032
6.8196 | -0.01047
6.8198 | -0.01062
6.82 | -0.01078
6.8202 | -0.01093
6.8204 | -0.01108
6.8206 | -0.01124
6.8208 | -0.01139
6.821 | -0.01154
6.8212 | -0.0117
6.8214 | -0.01186
6.8216 | -0.01201
6.8218 | -0.01217
6.822 | -0.01233
6.8222 | -0.01248
6.8224 | -0.01264
6.8226 | -0.01279
6.8228 | -0.01295
6.823 | -0.0131
6.8232 | -0.01326
6.8234 | -0.01341
6.8236 | -0.01356
6.8238 | -0.01372
6.824 | -0.01387
6.8242 | -0.01402
6.8244 | -0.01416
6.8246 | -0.01431
6.8248 | -0.01445
6.825 | -0.01459
6.8252 | -0.01473
6.8254 | -0.01486
6.8256 | -0.01499
6.8258 | -0.01512
6.826 | -0.01525
6.8262 | -0.01538
6.8264 | -0.0155
6.8266 | -0.01561
6.8268 | -0.01572
6.827 | -0.01583
6.8272 | -0.01593
6.8274 | -0.01603
6.8276 | -0.01613
6.8278 | -0.01622
6.828 | -0.01631
6.8282 | -0.01639
6.8284 | -0.01647
6.8286 | -0.01655
6.8288 | -0.01662
6.829 | -0.01668
6.8292 | -0.01674
6.8294 | -0.0168
6.8296 | -0.01685
6.8298 | -0.0169
6.83 | -0.01694
6.8302 | -0.01698
6.8304 | -0.01702
6.8306 | -0.01705
6.8308 | -0.01708
6.831 | -0.01711
6.8312 | -0.01713
6.8314 | -0.01714
6.8316 | -0.01716
6.8318 | -0.01717
6.832 | -0.01718
6.8322 | -0.01719
6.8324 | -0.01719
6.8326 | -0.01719
6.8328 | -0.01719
6.833 | -0.01719
6.8332 | -0.01718
6.8334 | -0.01717
6.8336 | -0.01717
6.8338 | -0.01716
6.834 | -0.01715
6.8342 | -0.01714
6.8344 | -0.01712
6.8346 | -0.01711
6.8348 | -0.0171
6.835 | -0.01709
6.8352 | -0.01708
6.8354 | -0.01707
6.8356 | -0.01705
6.8358 | -0.01704
6.836 | -0.01703
6.8362 | -0.01701
6.8364 | -0.017
6.8366 | -0.01698
6.8368 | -0.01697
6.837 | -0.01696
6.8372 | -0.01694
6.8374 | -0.01693
6.8376 | -0.01692
6.8378 | -0.01691
6.838 | -0.0169
6.8382 | -0.01689
6.8384 | -0.01688
6.8386 | -0.01686
6.8388 | -0.01686
6.839 | -0.01685
6.8392 | -0.01683
6.8394 | -0.01683
6.8396 | -0.01681
6.8398 | -0.0168
6.84 | -0.0168
6.8402 | -0.01678
6.8404 | -0.01678
6.8406 | -0.01677
6.8408 | -0.01676
6.841 | -0.01675
6.8412 | -0.01674
6.8414 | -0.01673
6.8416 | -0.01671
6.8418 | -0.0167
6.842 | -0.01669
6.8422 | -0.01668
6.8424 | -0.01667
6.8426 | -0.01665
6.8428 | -0.01664
6.843 | -0.01663
6.8432 | -0.01661
6.8434 | -0.0166
6.8436 | -0.01658
6.8438 | -0.01656
6.844 | -0.01654
6.8442 | -0.01652
6.8444 | -0.0165
6.8446 | -0.01648
6.8448 | -0.01645
6.845 | -0.01642
6.8452 | -0.0164
6.8454 | -0.01637
6.8456 | -0.01634
6.8458 | -0.0163
6.846 | -0.01627
6.8462 | -0.01623
6.8464 | -0.01619
6.8466 | -0.01615
6.8468 | -0.0161
6.847 | -0.01606
6.8472 | -0.01601
6.8474 | -0.01596
6.8476 | -0.0159
6.8478 | -0.01584
6.848 | -0.01578
6.8482 | -0.01572
6.8484 | -0.01565
6.8486 | -0.01558
6.8488 | -0.01551
6.849 | -0.01544
6.8492 | -0.01536
6.8494 | -0.01528
6.8496 | -0.0152
6.8498 | -0.01511
6.85 | -0.01502
6.8502 | -0.01493
6.8504 | -0.01484
6.8506 | -0.01474
6.8508 | -0.01464
6.851 | -0.01454
6.8512 | -0.01444
6.8514 | -0.01433
6.8516 | -0.01423
6.8518 | -0.01412
6.852 | -0.01401
6.8522 | -0.0139
6.8524 | -0.01379
6.8526 | -0.01367
6.8528 | -0.01356
6.853 | -0.01345
6.8532 | -0.01333
6.8534 | -0.01322
6.8536 | -0.0131
6.8538 | -0.01299
6.854 | -0.01287
6.8542 | -0.01276
6.8544 | -0.01264
6.8546 | -0.01253
6.8548 | -0.01242
6.855 | -0.01231
6.8552 | -0.0122
6.8554 | -0.0121
6.8556 | -0.01199
6.8558 | -0.01188
6.856 | -0.01178
6.8562 | -0.01168
6.8564 | -0.01159
6.8566 | -0.01149
6.8568 | -0.0114
6.857 | -0.01131
6.8572 | -0.01122
6.8574 | -0.01114
6.8576 | -0.01106
6.8578 | -0.01098
6.858 | -0.01091
6.8582 | -0.01084
6.8584 | -0.01077
6.8586 | -0.01071
6.8588 | -0.01065
6.859 | -0.01059
6.8592 | -0.01053
6.8594 | -0.01049
6.8596 | -0.01044
6.8598 | -0.01039
6.86 | -0.01035
6.8602 | -0.01032
6.8604 | -0.01028
6.8606 | -0.01025
6.8608 | -0.01022
6.861 | -0.0102
6.8612 | -0.01018
6.8614 | -0.01016
6.8616 | -0.01015
6.8618 | -0.01014
6.862 | -0.01013
6.8622 | -0.01012
6.8624 | -0.01012
6.8626 | -0.01012
6.8628 | -0.01012
6.863 | -0.01013
6.8632 | -0.01014
6.8634 | -0.01015
6.8636 | -0.01016
6.8638 | -0.01017
6.864 | -0.01019
6.8642 | -0.01021
6.8644 | -0.01023
6.8646 | -0.01026
6.8648 | -0.01029
6.865 | -0.01031
6.8652 | -0.01034
6.8654 | -0.01037
6.8656 | -0.0104
6.8658 | -0.01044
6.866 | -0.01047
6.8662 | -0.01051
6.8664 | -0.01055
6.8666 | -0.01058
6.8668 | -0.01062
6.867 | -0.01067
6.8672 | -0.0107
6.8674 | -0.01075
6.8676 | -0.01078
6.8678 | -0.01082
6.868 | -0.01086
6.8682 | -0.0109
6.8684 | -0.01094
6.8686 | -0.01098
6.8688 | -0.01102
6.869 | -0.01106
6.8692 | -0.0111
6.8694 | -0.01113
6.8696 | -0.01117
6.8698 | -0.0112
6.87 | -0.01123
6.8702 | -0.01126
6.8704 | -0.01129
6.8706 | -0.01132
6.8708 | -0.01134
6.871 | -0.01136
6.8712 | -0.01139
6.8714 | -0.01141
6.8716 | -0.01142
6.8718 | -0.01143
6.872 | -0.01144
6.8722 | -0.01145
6.8724 | -0.01145
6.8726 | -0.01145
6.8728 | -0.01145
6.873 | -0.01145
6.8732 | -0.01144
6.8734 | -0.01143
6.8736 | -0.01141
6.8738 | -0.0114
6.874 | -0.01138
6.8742 | -0.01136
6.8744 | -0.01133
6.8746 | -0.01131
6.8748 | -0.01127
6.875 | -0.01124
6.8752 | -0.0112
6.8754 | -0.01116
6.8756 | -0.01112
6.8758 | -0.01108
6.876 | -0.01103
6.8762 | -0.01098
6.8764 | -0.01093
6.8766 | -0.01088
6.8768 | -0.01083
6.877 | -0.01077
6.8772 | -0.01072
6.8774 | -0.01066
6.8776 | -0.0106
6.8778 | -0.01054
6.878 | -0.01048
6.8782 | -0.01041
6.8784 | -0.01035
6.8786 | -0.01028
6.8788 | -0.01021
6.879 | -0.01014
6.8792 | -0.01007
6.8794 | -0.01001
6.8796 | -0.00994
6.8798 | -0.00987
6.88 | -0.0098
6.8802 | -0.00972
6.8804 | -0.00965
6.8806 | -0.00958
6.8808 | -0.0095
6.881 | -0.00943
6.8812 | -0.00936
6.8814 | -0.00929
6.8816 | -0.00921
6.8818 | -0.00914
6.882 | -0.00906
6.8822 | -0.00899
6.8824 | -0.00892
6.8826 | -0.00884
6.8828 | -0.00877
6.883 | -0.0087
6.8832 | -0.00863
6.8834 | -0.00855
6.8836 | -0.00848
6.8838 | -0.00841
6.884 | -0.00833
6.8842 | -0.00826
6.8844 | -0.00819
6.8846 | -0.00813
6.8848 | -0.00806
6.885 | -0.00799
6.8852 | -0.00792
6.8854 | -0.00786
6.8856 | -0.0078
6.8858 | -0.00774
6.886 | -0.00767
6.8862 | -0.00762
6.8864 | -0.00756
6.8866 | -0.0075
6.8868 | -0.00745
6.887 | -0.0074
6.8872 | -0.00734
6.8874 | -0.00729
6.8876 | -0.00724
6.8878 | -0.0072
6.888 | -0.00715
6.8882 | -0.00711
6.8884 | -0.00707
6.8886 | -0.00703
6.8888 | -0.00698
6.889 | -0.00695
6.8892 | -0.00691
6.8894 | -0.00687
6.8896 | -0.00684
6.8898 | -0.0068
6.89 | -0.00677
6.8902 | -0.00674
6.8904 | -0.00671
6.8906 | -0.00669
6.8908 | -0.00666
6.891 | -0.00664
6.8912 | -0.00661
6.8914 | -0.00659
6.8916 | -0.00656
6.8918 | -0.00654
6.892 | -0.00652
6.8922 | -0.00649
6.8924 | -0.00648
6.8926 | -0.00646
6.8928 | -0.00644
6.893 | -0.00642
6.8932 | -0.0064
6.8934 | -0.00638
6.8936 | -0.00636
6.8938 | -0.00634
6.894 | -0.00633
6.8942 | -0.00631
6.8944 | -0.00629
6.8946 | -0.00627
6.8948 | -0.00625
6.895 | -0.00623
6.8952 | -0.00621
6.8954 | -0.0062
6.8956 | -0.00618
6.8958 | -0.00616
6.896 | -0.00615
6.8962 | -0.00613
6.8964 | -0.00611
6.8966 | -0.0061
6.8968 | -0.00608
6.897 | -0.00607
6.8972 | -0.00605
6.8974 | -0.00604
6.8976 | -0.00602
6.8978 | -0.00601
6.898 | -0.006
6.8982 | -0.00598
6.8984 | -0.00597
6.8986 | -0.00596
6.8988 | -0.00595
6.899 | -0.00594
6.8992 | -0.00593
6.8994 | -0.00592
6.8996 | -0.00592
6.8998 | -0.00591
6.9 | -0.0059
6.9002 | -0.0059
6.9004 | -0.00589
6.9006 | -0.00589
6.9008 | -0.00588
6.901 | -0.00588
6.9012 | -0.00587
6.9014 | -0.00587
6.9016 | -0.00586
6.9018 | -0.00585
6.902 | -0.00585
6.9022 | -0.00584
6.9024 | -0.00583
6.9026 | -0.00582
6.9028 | -0.0058
6.903 | -0.00579
6.9032 | -0.00577
6.9034 | -0.00576
6.9036 | -0.00574
6.9038 | -0.00572
6.904 | -0.0057
6.9042 | -0.00567
6.9044 | -0.00565
6.9046 | -0.00562
6.9048 | -0.00558
6.905 | -0.00554
6.9052 | -0.00551
6.9054 | -0.00546
6.9056 | -0.00542
6.9058 | -0.00537
6.906 | -0.00531
6.9062 | -0.00526
6.9064 | -0.0052
6.9066 | -0.00514
6.9068 | -0.00507
6.907 | -0.005
6.9072 | -0.00493
6.9074 | -0.00486
6.9076 | -0.00478
6.9078 | -0.00471
6.908 | -0.00463
6.9082 | -0.00455
6.9084 | -0.00446
6.9086 | -0.00438
6.9088 | -0.00429
6.909 | -0.0042
6.9092 | -0.00411
6.9094 | -0.00402
6.9096 | -0.00393
6.9098 | -0.00383
6.91 | -0.00374
6.9102 | -0.00365
6.9104 | -0.00356
6.9106 | -0.00347
6.9108 | -0.00337
6.911 | -0.00328
6.9112 | -0.00319
6.9114 | -0.0031
6.9116 | -0.00302
6.9118 | -0.00293
6.912 | -0.00285
6.9122 | -0.00277
6.9124 | -0.00269
6.9126 | -0.00261
6.9128 | -0.00253
6.913 | -0.00247
6.9132 | -0.0024
6.9134 | -0.00233
6.9136 | -0.00227
6.9138 | -0.0022
6.914 | -0.00215
6.9142 | -0.00209
6.9144 | -0.00204
6.9146 | -0.00199
6.9148 | -0.00194
6.915 | -0.0019
6.9152 | -0.00186
6.9154 | -0.00182
6.9156 | -0.00179
6.9158 | -0.00176
6.916 | -0.00173
6.9162 | -0.00171
6.9164 | -0.00168
6.9166 | -0.00166
6.9168 | -0.00165
6.917 | -0.00164
6.9172 | -0.00163
6.9174 | -0.00162
6.9176 | -0.00161
6.9178 | -0.00161
6.918 | -0.00161
6.9182 | -0.00161
6.9184 | -0.00161
6.9186 | -0.00162
6.9188 | -0.00163
6.919 | -0.00164
6.9192 | -0.00166
6.9194 | -0.00168
6.9196 | -0.0017
6.9198 | -0.00173
6.92 | -0.00175
6.9202 | -0.00178
6.9204 | -0.00181
6.9206 | -0.00184
6.9208 | -0.00188
6.921 | -0.00192
6.9212 | -0.00196
6.9214 | -0.00201
6.9216 | -0.00205
6.9218 | -0.00211
6.922 | -0.00216
6.9222 | -0.00222
6.9224 | -0.00227
6.9226 | -0.00233
6.9228 | -0.0024
6.923 | -0.00246
6.9232 | -0.00253
6.9234 | -0.0026
6.9236 | -0.00267
6.9238 | -0.00274
6.924 | -0.00282
6.9242 | -0.0029
6.9244 | -0.00297
6.9246 | -0.00306
6.9248 | -0.00314
6.925 | -0.00322
6.9252 | -0.0033
6.9254 | -0.00339
6.9256 | -0.00347
6.9258 | -0.00355
6.926 | -0.00364
6.9262 | -0.00373
6.9264 | -0.00381
6.9266 | -0.0039
6.9268 | -0.00398
6.927 | -0.00406
6.9272 | -0.00415
6.9274 | -0.00423
6.9276 | -0.00431
6.9278 | -0.00439
6.928 | -0.00446
6.9282 | -0.00454
6.9284 | -0.00461
6.9286 | -0.00468
6.9288 | -0.00475
6.929 | -0.00481
6.9292 | -0.00488
6.9294 | -0.00494
6.9296 | -0.005
6.9298 | -0.00506
6.93 | -0.00511
6.9302 | -0.00516
6.9304 | -0.00521
6.9306 | -0.00525
6.9308 | -0.0053
6.931 | -0.00534
6.9312 | -0.00538
6.9314 | -0.00542
6.9316 | -0.00545
6.9318 | -0.00548
6.932 | -0.00551
6.9322 | -0.00554
6.9324 | -0.00557
6.9326 | -0.0056
6.9328 | -0.00562
6.933 | -0.00564
6.9332 | -0.00566
6.9334 | -0.00569
6.9336 | -0.00571
6.9338 | -0.00573
6.934 | -0.00575
6.9342 | -0.00577
6.9344 | -0.00579
6.9346 | -0.00582
6.9348 | -0.00584
6.935 | -0.00586
6.9352 | -0.00589
6.9354 | -0.00591
6.9356 | -0.00594
6.9358 | -0.00597
6.936 | -0.006
6.9362 | -0.00603
6.9364 | -0.00606
6.9366 | -0.0061
6.9368 | -0.00614
6.937 | -0.00618
6.9372 | -0.00621
6.9374 | -0.00626
6.9376 | -0.0063
6.9378 | -0.00634
6.938 | -0.00639
6.9382 | -0.00643
6.9384 | -0.00648
6.9386 | -0.00653
6.9388 | -0.00658
6.939 | -0.00662
6.9392 | -0.00667
6.9394 | -0.00672
6.9396 | -0.00677
6.9398 | -0.00682
6.94 | -0.00687
6.9402 | -0.00691
6.9404 | -0.00696
6.9406 | -0.007
6.9408 | -0.00704
6.941 | -0.00708
6.9412 | -0.00712
6.9414 | -0.00716
6.9416 | -0.00719
6.9418 | -0.00722
6.942 | -0.00725
6.9422 | -0.00728
6.9424 | -0.0073
6.9426 | -0.00732
6.9428 | -0.00734
6.943 | -0.00735
6.9432 | -0.00736
6.9434 | -0.00737
6.9436 | -0.00738
6.9438 | -0.00738
6.944 | -0.00738
6.9442 | -0.00738
6.9444 | -0.00738
6.9446 | -0.00737
6.9448 | -0.00736
6.945 | -0.00735
6.9452 | -0.00733
6.9454 | -0.00731
6.9456 | -0.0073
6.9458 | -0.00728
6.946 | -0.00726
6.9462 | -0.00723
6.9464 | -0.00721
6.9466 | -0.00718
6.9468 | -0.00716
6.947 | -0.00713
6.9472 | -0.0071
6.9474 | -0.00708
6.9476 | -0.00705
6.9478 | -0.00702
6.948 | -0.007
6.9482 | -0.00697
6.9484 | -0.00695
6.9486 | -0.00692
6.9488 | -0.0069
6.949 | -0.00688
6.9492 | -0.00685
6.9494 | -0.00683
6.9496 | -0.00681
6.9498 | -0.00679
6.95 | -0.00677
6.9502 | -0.00676
6.9504 | -0.00674
6.9506 | -0.00673
6.9508 | -0.00672
6.951 | -0.00671
6.9512 | -0.0067
6.9514 | -0.00669
6.9516 | -0.00668
6.9518 | -0.00667
6.952 | -0.00666
6.9522 | -0.00666
6.9524 | -0.00665
6.9526 | -0.00665
6.9528 | -0.00664
6.953 | -0.00664
6.9532 | -0.00664
6.9534 | -0.00664
6.9536 | -0.00664
6.9538 | -0.00664
6.954 | -0.00664
6.9542 | -0.00664
6.9544 | -0.00664
6.9546 | -0.00665
6.9548 | -0.00665
6.955 | -0.00666
6.9552 | -0.00666
6.9554 | -0.00666
6.9556 | -0.00667
6.9558 | -0.00667
6.956 | -0.00668
6.9562 | -0.00668
6.9564 | -0.00669
6.9566 | -0.00669
6.9568 | -0.0067
6.957 | -0.00671
6.9572 | -0.00671
6.9574 | -0.00672
6.9576 | -0.00673
6.9578 | -0.00674
6.958 | -0.00675
6.9582 | -0.00676
6.9584 | -0.00677
6.9586 | -0.00678
6.9588 | -0.0068
6.959 | -0.00681
6.9592 | -0.00682
6.9594 | -0.00684
6.9596 | -0.00686
6.9598 | -0.00688
6.96 | -0.0069
6.9602 | -0.00692
6.9604 | -0.00695
6.9606 | -0.00697
6.9608 | -0.007
6.961 | -0.00702
6.9612 | -0.00705
6.9614 | -0.00708
6.9616 | -0.00711
6.9618 | -0.00714
6.962 | -0.00717
6.9622 | -0.00721
6.9624 | -0.00724
6.9626 | -0.00728
6.9628 | -0.00731
6.963 | -0.00735
6.9632 | -0.00739
6.9634 | -0.00743
6.9636 | -0.00747
6.9638 | -0.00751
6.964 | -0.00755
6.9642 | -0.00759
6.9644 | -0.00763
6.9646 | -0.00767
6.9648 | -0.00771
6.965 | -0.00776
6.9652 | -0.00779
6.9654 | -0.00784
6.9656 | -0.00787
6.9658 | -0.00791
6.966 | -0.00795
6.9662 | -0.00798
6.9664 | -0.00802
6.9666 | -0.00805
6.9668 | -0.00808
6.967 | -0.00811
6.9672 | -0.00814
6.9674 | -0.00816
6.9676 | -0.00818
6.9678 | -0.0082
6.968 | -0.00821
6.9682 | -0.00822
6.9684 | -0.00823
6.9686 | -0.00824
6.9688 | -0.00825
6.969 | -0.00825
6.9692 | -0.00825
6.9694 | -0.00824
6.9696 | -0.00824
6.9698 | -0.00823
6.97 | -0.00822
6.9702 | -0.0082
6.9704 | -0.00819
6.9706 | -0.00817
6.9708 | -0.00815
6.971 | -0.00813
6.9712 | -0.0081
6.9714 | -0.00808
6.9716 | -0.00805
6.9718 | -0.00802
6.972 | -0.00799
6.9722 | -0.00796
6.9724 | -0.00793
6.9726 | -0.0079
6.9728 | -0.00787
6.973 | -0.00784
6.9732 | -0.00781
6.9734 | -0.00777
6.9736 | -0.00774
6.9738 | -0.00772
6.974 | -0.00769
6.9742 | -0.00766
6.9744 | -0.00764
6.9746 | -0.00761
6.9748 | -0.00759
6.975 | -0.00758
6.9752 | -0.00756
6.9754 | -0.00755
6.9756 | -0.00754
6.9758 | -0.00753
6.976 | -0.00753
6.9762 | -0.00752
6.9764 | -0.00753
6.9766 | -0.00753
6.9768 | -0.00754
6.977 | -0.00755
6.9772 | -0.00756
6.9774 | -0.00758
6.9776 | -0.00761
6.9778 | -0.00763
6.978 | -0.00766
6.9782 | -0.0077
6.9784 | -0.00774
6.9786 | -0.00778
6.9788 | -0.00782
6.979 | -0.00787
6.9792 | -0.00793
6.9794 | -0.00799
6.9796 | -0.00804
6.9798 | -0.0081
6.98 | -0.00817
6.9802 | -0.00823
6.9804 | -0.0083
6.9806 | -0.00837
6.9808 | -0.00845
6.981 | -0.00852
6.9812 | -0.0086
6.9814 | -0.00868
6.9816 | -0.00876
6.9818 | -0.00884
6.982 | -0.00893
6.9822 | -0.00902
6.9824 | -0.0091
6.9826 | -0.00919
6.9828 | -0.00927
6.983 | -0.00936
6.9832 | -0.00945
6.9834 | -0.00953
6.9836 | -0.00961
6.9838 | -0.0097
6.984 | -0.00978
6.9842 | -0.00986
6.9844 | -0.00994
6.9846 | -0.01002
6.9848 | -0.01009
6.985 | -0.01016
6.9852 | -0.01023
6.9854 | -0.0103
6.9856 | -0.01036
6.9858 | -0.01042
6.986 | -0.01048
6.9862 | -0.01054
6.9864 | -0.01059
6.9866 | -0.01063
6.9868 | -0.01068
6.987 | -0.01072
6.9872 | -0.01076
6.9874 | -0.01079
6.9876 | -0.01082
6.9878 | -0.01085
6.988 | -0.01088
6.9882 | -0.0109
6.9884 | -0.01092
6.9886 | -0.01093
6.9888 | -0.01095
6.989 | -0.01096
6.9892 | -0.01096
6.9894 | -0.01097
6.9896 | -0.01098
6.9898 | -0.01098
6.99 | -0.01098
6.9902 | -0.01097
6.9904 | -0.01097
6.9906 | -0.01096
6.9908 | -0.01095
6.991 | -0.01095
6.9912 | -0.01093
6.9914 | -0.01092
6.9916 | -0.01091
6.9918 | -0.0109
6.992 | -0.01088
6.9922 | -0.01087
6.9924 | -0.01085
6.9926 | -0.01084
6.9928 | -0.01083
6.993 | -0.01081
6.9932 | -0.0108
6.9934 | -0.01078
6.9936 | -0.01077
6.9938 | -0.01076
6.994 | -0.01075
6.9942 | -0.01074
6.9944 | -0.01073
6.9946 | -0.01073
6.9948 | -0.01073
6.995 | -0.01072
6.9952 | -0.01072
6.9954 | -0.01072
6.9956 | -0.01072
6.9958 | -0.01073
6.996 | -0.01073
6.9962 | -0.01074
6.9964 | -0.01075
6.9966 | -0.01076
6.9968 | -0.01078
6.997 | -0.01079
6.9972 | -0.01081
6.9974 | -0.01082
6.9976 | -0.01084
6.9978 | -0.01086
6.998 | -0.01089
6.9982 | -0.01091
6.9984 | -0.01094
6.9986 | -0.01097
6.9988 | -0.011
6.999 | -0.01103
6.9992 | -0.01106
6.9994 | -0.01109
6.9996 | -0.01112
6.9998 | -0.01116
7 | -0.01119
7.0002 | -0.01122
7.0004 | -0.01126
7.0006 | -0.01129
7.0008 | -0.01133
7.001 | -0.01136
7.0012 | -0.0114
7.0014 | -0.01143
7.0016 | -0.01146
7.0018 | -0.01149
7.002 | -0.01152
7.0022 | -0.01155
7.0024 | -0.01157
7.0026 | -0.0116
7.0028 | -0.00673
7.003 | -0.00675
7.0032 | -0.00678
7.0034 | -0.0068
7.0036 | -0.00683
7.0038 | -0.00685
7.004 | -0.00687
7.0042 | -0.00689
7.0044 | -0.0069
7.0046 | -0.00692
7.0048 | -0.00693
7.005 | -0.00694
7.0052 | -0.00695
7.0054 | -0.00695
7.0056 | -0.00696
7.0058 | -0.00696
7.006 | -0.00696
7.0062 | -0.00696
7.0064 | -0.00695
7.0066 | -0.00695
7.0068 | -0.00694
7.007 | -0.00692
7.0072 | -0.0069
7.0074 | -0.00689
7.0076 | -0.00687
7.0078 | -0.00684
7.008 | -0.00682
7.0082 | -0.00679
7.0084 | -0.00675
7.0086 | -0.00671
7.0088 | -0.00667
7.009 | -0.00662
7.0092 | -0.00657
7.0094 | -0.00652
7.0096 | -0.00646
7.0098 | -0.00641
7.01 | -0.00634
7.0102 | -0.00627
7.0104 | -0.0062
7.0106 | -0.00612
7.0108 | -0.00604
7.011 | -0.00596
7.0112 | -0.00587
7.0114 | -0.00578
7.0116 | -0.00568
7.0118 | -0.00558
7.012 | -0.00547
7.0122 | -0.00537
7.0124 | -0.00526
7.0126 | -0.00514
7.0128 | -0.00502
7.013 | -0.0049
7.0132 | -0.00478
7.0134 | -0.00465
7.0136 | -0.00452
7.0138 | -0.00439
7.014 | -0.00426
7.0142 | -0.00413
7.0144 | -0.004
7.0146 | -0.00387
7.0148 | -0.00374
7.015 | -0.00361
7.0152 | -0.00347
7.0154 | -0.00334
7.0156 | -0.00321
7.0158 | -0.00308
7.016 | -0.00295
7.0162 | -0.00283
7.0164 | -0.00271
7.0166 | -0.00259
7.0168 | -0.00247
7.017 | -0.00236
7.0172 | -0.00225
7.0174 | -0.00215
7.0176 | -0.00205
7.0178 | -0.00196
7.018 | -0.00187
7.0182 | -0.00179
7.0184 | -0.00172
7.0186 | -0.00165
7.0188 | -0.00158
7.019 | -0.00153
7.0192 | -0.00147
7.0194 | -0.00143
7.0196 | -0.00138
7.0198 | -0.00135
7.02 | -0.00132
7.0202 | -0.0013
7.0204 | -0.00129
7.0206 | -0.00128
7.0208 | -0.00128
7.021 | -0.00128
7.0212 | -0.00128
7.0214 | -0.0013
7.0216 | -0.00131
7.0218 | -0.00133
7.022 | -0.00136
7.0222 | -0.00139
7.0224 | -0.00143
7.0226 | -0.00146
7.0228 | -0.0015
7.023 | -0.00154
7.0232 | -0.00159
7.0234 | -0.00164
7.0236 | -0.00169
7.0238 | -0.00174
7.024 | -0.0018
7.0242 | -0.00186
7.0244 | -0.00191
7.0246 | -0.00197
7.0248 | -0.00203
7.025 | -0.00209
7.0252 | -0.00215
7.0254 | -0.0022
7.0256 | -0.00227
7.0258 | -0.00232
7.026 | -0.00238
7.0262 | -0.00244
7.0264 | -0.0025
7.0266 | -0.00255
7.0268 | -0.0026
7.027 | -0.00266
7.0272 | -0.00271
7.0274 | -0.00276
7.0276 | -0.00281
7.0278 | -0.00285
7.028 | -0.0029
7.0282 | -0.00295
7.0284 | -0.00299
7.0286 | -0.00304
7.0288 | -0.00308
7.029 | -0.00312
7.0292 | -0.00317
7.0294 | -0.00321
7.0296 | -0.00325
7.0298 | -0.00329
7.03 | -0.00334
7.0302 | -0.00338
7.0304 | -0.00342
7.0306 | -0.00347
7.0308 | -0.00351
7.031 | -0.00355
7.0312 | -0.0036
7.0314 | -0.00365
7.0316 | -0.0037
7.0318 | -0.00375
7.032 | -0.0038
7.0322 | -0.00386
7.0324 | -0.00391
7.0326 | -0.00398
7.0328 | -0.00404
7.033 | -0.0041
7.0332 | -0.00417
7.0334 | -0.00424
7.0336 | -0.00431
7.0338 | -0.00438
7.034 | -0.00445
7.0342 | -0.00453
7.0344 | -0.0046
7.0346 | -0.00468
7.0348 | -0.00477
7.035 | -0.00485
7.0352 | -0.00493
7.0354 | -0.00501
7.0356 | -0.0051
7.0358 | -0.00519
7.036 | -0.00529
7.0362 | -0.00538
7.0364 | -0.00547
7.0366 | -0.00556
7.0368 | -0.00565
7.037 | -0.00575
7.0372 | -0.00584
7.0374 | -0.00593
7.0376 | -0.00602
7.0378 | -0.00611
7.038 | -0.0062
7.0382 | -0.00629
7.0384 | -0.00637
7.0386 | -0.00646
7.0388 | -0.00654
7.039 | -0.00662
7.0392 | -0.0067
7.0394 | -0.00678
7.0396 | -0.00686
7.0398 | -0.00694
7.04 | -0.00701
7.0402 | -0.00708
7.0404 | -0.00715
7.0406 | -0.00721
7.0408 | -0.00728
7.041 | -0.00735
7.0412 | -0.00741
7.0414 | -0.00747
7.0416 | -0.00753
7.0418 | -0.00759
7.042 | -0.00764
7.0422 | -0.0077
7.0424 | -0.00775
7.0426 | -0.00781
7.0428 | -0.00786
7.043 | -0.00791
7.0432 | -0.00796
7.0434 | -0.00802
7.0436 | -0.00807
7.0438 | -0.00812
7.044 | -0.00817
7.0442 | -0.00823
7.0444 | -0.00828
7.0446 | -0.00833
7.0448 | -0.00838
7.045 | -0.00843
7.0452 | -0.00849
7.0454 | -0.00854
7.0456 | -0.0086
7.0458 | -0.00865
7.046 | -0.00871
7.0462 | -0.00876
7.0464 | -0.00882
7.0466 | -0.00888
7.0468 | -0.00894
7.047 | -0.009
7.0472 | -0.00906
7.0474 | -0.00912
7.0476 | -0.00919
7.0478 | -0.00925
7.048 | -0.00932
7.0482 | -0.00938
7.0484 | -0.00945
7.0486 | -0.00952
7.0488 | -0.00958
7.049 | -0.00965
7.0492 | -0.00971
7.0494 | -0.00978
7.0496 | -0.00985
7.0498 | -0.00992
7.05 | -0.00998
7.0502 | -0.01005
7.0504 | -0.01011
7.0506 | -0.01018
7.0508 | -0.01025
7.051 | -0.01032
7.0512 | -0.01039
7.0514 | -0.01045
7.0516 | -0.01052
7.0518 | -0.01058
7.052 | -0.01064
7.0522 | -0.0107
7.0524 | -0.01077
7.0526 | -0.01083
7.0528 | -0.01089
7.053 | -0.01095
7.0532 | -0.01101
7.0534 | -0.01107
7.0536 | -0.01113
7.0538 | -0.01118
7.054 | -0.01124
7.0542 | -0.01129
7.0544 | -0.01134
7.0546 | -0.01139
7.0548 | -0.01144
7.055 | -0.01149
7.0552 | -0.01154
7.0554 | -0.01159
7.0556 | -0.01164
7.0558 | -0.01168
7.056 | -0.01172
7.0562 | -0.01177
7.0564 | -0.0118
7.0566 | -0.01184
7.0568 | -0.01188
7.057 | -0.01192
7.0572 | -0.01195
7.0574 | -0.01198
7.0576 | -0.01201
7.0578 | -0.01204
7.058 | -0.01207
7.0582 | -0.0121
7.0584 | -0.01213
7.0586 | -0.01215
7.0588 | -0.01218
7.059 | -0.0122
7.0592 | -0.01222
7.0594 | -0.01224
7.0596 | -0.01226
7.0598 | -0.01228
7.06 | -0.0123
7.0602 | -0.01231
7.0604 | -0.01233
7.0606 | -0.01234
7.0608 | -0.01236
7.061 | -0.01237
7.0612 | -0.01238
7.0614 | -0.01239
7.0616 | -0.0124
7.0618 | -0.01241
7.062 | -0.01242
7.0622 | -0.01243
7.0624 | -0.01244
7.0626 | -0.01245
7.0628 | -0.01246
7.063 | -0.01246
7.0632 | -0.01247
7.0634 | -0.01248
7.0636 | -0.01248
7.0638 | -0.01249
7.064 | -0.01249
7.0642 | -0.01249
7.0644 | -0.0125
7.0646 | -0.0125
7.0648 | -0.0125
7.065 | -0.0125
7.0652 | -0.01251
7.0654 | -0.01251
7.0656 | -0.01251
7.0658 | -0.0125
7.066 | -0.0125
7.0662 | -0.0125
7.0664 | -0.0125
7.0666 | -0.01249
7.0668 | -0.01249
7.067 | -0.01248
7.0672 | -0.01247
7.0674 | -0.01246
7.0676 | -0.01245
7.0678 | -0.01244
7.068 | -0.01243
7.0682 | -0.01241
7.0684 | -0.0124
7.0686 | -0.01238
7.0688 | -0.01236
7.069 | -0.01235
7.0692 | -0.01233
7.0694 | -0.01231
7.0696 | -0.01229
7.0698 | -0.01226
7.07 | -0.01224
7.0702 | -0.01221
7.0704 | -0.01218
7.0706 | -0.01216
7.0708 | -0.01213
7.071 | -0.0121
7.0712 | -0.01206
7.0714 | -0.01203
7.0716 | -0.012
7.0718 | -0.01197
7.072 | -0.01193
7.0722 | -0.0119
7.0724 | -0.01186
7.0726 | -0.01182
7.0728 | -0.01179
7.073 | -0.01175
7.0732 | -0.01171
7.0734 | -0.01167
7.0736 | -0.01164
7.0738 | -0.0116
7.074 | -0.01156
7.0742 | -0.01152
7.0744 | -0.01149
7.0746 | -0.01145
7.0748 | -0.01142
7.075 | -0.01138
7.0752 | -0.01135
7.0754 | -0.01131
7.0756 | -0.01128
7.0758 | -0.01125
7.076 | -0.01121
7.0762 | -0.01118
7.0764 | -0.01115
7.0766 | -0.01112
7.0768 | -0.01109
7.077 | -0.01107
7.0772 | -0.01104
7.0774 | -0.01102
7.0776 | -0.01099
7.0778 | -0.01098
7.078 | -0.01096
7.0782 | -0.01094
7.0784 | -0.01092
7.0786 | -0.0109
7.0788 | -0.01088
7.079 | -0.01087
7.0792 | -0.01085
7.0794 | -0.01084
7.0796 | -0.01083
7.0798 | -0.01082
7.08 | -0.01081
7.0802 | -0.0108
7.0804 | -0.01079
7.0806 | -0.01078
7.0808 | -0.01078
7.081 | -0.01077
7.0812 | -0.01077
7.0814 | -0.01076
7.0816 | -0.01076
7.0818 | -0.01075
7.082 | -0.01075
7.0822 | -0.01075
7.0824 | -0.01074
7.0826 | -0.01073
7.0828 | -0.01073
7.083 | -0.01072
7.0832 | -0.01071
7.0834 | -0.0107
7.0836 | -0.01069
7.0838 | -0.01068
7.084 | -0.01067
7.0842 | -0.01065
7.0844 | -0.01064
7.0846 | -0.01062
7.0848 | -0.01061
7.085 | -0.01059
7.0852 | -0.01057
7.0854 | -0.01055
7.0856 | -0.01052
7.0858 | -0.0105
7.086 | -0.01047
7.0862 | -0.01044
7.0864 | -0.0104
7.0866 | -0.01037
7.0868 | -0.01034
7.087 | -0.0103
7.0872 | -0.01026
7.0874 | -0.01022
7.0876 | -0.01017
7.0878 | -0.01013
7.088 | -0.01008
7.0882 | -0.01003
7.0884 | -0.00998
7.0886 | -0.00993
7.0888 | -0.00988
7.089 | -0.00982
7.0892 | -0.00976
7.0894 | -0.00971
7.0896 | -0.00965
7.0898 | -0.00958
7.09 | -0.00952
7.0902 | -0.00946
7.0904 | -0.0094
7.0906 | -0.00934
7.0908 | -0.00927
7.091 | -0.00921
7.0912 | -0.00914
7.0914 | -0.00908
7.0916 | -0.00901
7.0918 | -0.00894
7.092 | -0.00887
7.0922 | -0.00881
7.0924 | -0.00874
7.0926 | -0.00868
7.0928 | -0.00861
7.093 | -0.00855
7.0932 | -0.00848
7.0934 | -0.00842
7.0936 | -0.00836
7.0938 | -0.0083
7.094 | -0.00824
7.0942 | -0.00818
7.0944 | -0.00812
7.0946 | -0.00807
7.0948 | -0.00801
7.095 | -0.00796
7.0952 | -0.00791
7.0954 | -0.00785
7.0956 | -0.0078
7.0958 | -0.00775
7.096 | -0.0077
7.0962 | -0.00765
7.0964 | -0.00761
7.0966 | -0.00756
7.0968 | -0.00752
7.097 | -0.00748
7.0972 | -0.00744
7.0974 | -0.0074
7.0976 | -0.00736
7.0978 | -0.00733
7.098 | -0.00729
7.0982 | -0.00726
7.0984 | -0.00722
7.0986 | -0.00719
7.0988 | -0.00716
7.099 | -0.00713
7.0992 | -0.0071
7.0994 | -0.00708
7.0996 | -0.00705
7.0998 | -0.00703
7.1 | -0.007
7.1002 | -0.00698
7.1004 | -0.00696
7.1006 | -0.00694
7.1008 | -0.00692
7.101 | -0.0069
7.1012 | -0.00689
7.1014 | -0.00687
7.1016 | -0.00685
7.1018 | -0.00684
7.102 | -0.00682
7.1022 | -0.0068
7.1024 | -0.00679
7.1026 | -0.00678
7.1028 | -0.00677
7.103 | -0.00675
7.1032 | -0.00674
7.1034 | -0.00673
7.1036 | -0.00672
7.1038 | -0.00671
7.104 | -0.00671
7.1042 | -0.0067
7.1044 | -0.00669
7.1046 | -0.00668
7.1048 | -0.00667
7.105 | -0.00667
7.1052 | -0.00666
7.1054 | -0.00665
7.1056 | -0.00664
7.1058 | -0.00664
7.106 | -0.00663
7.1062 | -0.00662
7.1064 | -0.00661
7.1066 | -0.0066
7.1068 | -0.00659
7.107 | -0.00658
7.1072 | -0.00657
7.1074 | -0.00656
7.1076 | -0.00654
7.1078 | -0.00653
7.108 | -0.00651
7.1082 | -0.00649
7.1084 | -0.00647
7.1086 | -0.00645
7.1088 | -0.00643
7.109 | -0.00641
7.1092 | -0.00639
7.1094 | -0.00636
7.1096 | -0.00633
7.1098 | -0.00631
7.11 | -0.00628
7.1102 | -0.00625
7.1104 | -0.00621
7.1106 | -0.00618
7.1108 | -0.00614
7.111 | -0.0061
7.1112 | -0.00606
7.1114 | -0.00602
7.1116 | -0.00598
7.1118 | -0.00594
7.112 | -0.0059
7.1122 | -0.00585
7.1124 | -0.00581
7.1126 | -0.00577
7.1128 | -0.00572
7.113 | -0.00567
7.1132 | -0.00563
7.1134 | -0.00558
7.1136 | -0.00554
7.1138 | -0.00549
7.114 | -0.00544
7.1142 | -0.0054
7.1144 | -0.00536
7.1146 | -0.00531
7.1148 | -0.00527
7.115 | -0.00523
7.1152 | -0.00519
7.1154 | -0.00516
7.1156 | -0.00513
7.1158 | -0.00509
7.116 | -0.00507
7.1162 | -0.00504
7.1164 | -0.00502
7.1166 | -0.005
7.1168 | -0.00498
7.117 | -0.00496
7.1172 | -0.00495
7.1174 | -0.00494
7.1176 | -0.00494
7.1178 | -0.00494
7.118 | -0.00494
7.1182 | -0.00494
7.1184 | -0.00495
7.1186 | -0.00496
7.1188 | -0.00498
7.119 | -0.005
7.1192 | -0.00502
7.1194 | -0.00505
7.1196 | -0.00508
7.1198 | -0.00511
7.12 | -0.00514
7.1202 | -0.00518
7.1204 | -0.00522
7.1206 | -0.00526
7.1208 | -0.00531
7.121 | -0.00536
7.1212 | -0.00541
7.1214 | -0.00546
7.1216 | -0.00552
7.1218 | -0.00557
7.122 | -0.00563
7.1222 | -0.00569
7.1224 | -0.00575
7.1226 | -0.00581
7.1228 | -0.00587
7.123 | -0.00593
7.1232 | -0.006
7.1234 | -0.00606
7.1236 | -0.00613
7.1238 | -0.0062
7.124 | -0.00626
7.1242 | -0.00632
7.1244 | -0.00638
7.1246 | -0.00644
7.1248 | -0.00651
7.125 | -0.00657
7.1252 | -0.00662
7.1254 | -0.00668
7.1256 | -0.00674
7.1258 | -0.00679
7.126 | -0.00685
7.1262 | -0.0069
7.1264 | -0.00695
7.1266 | -0.007
7.1268 | -0.00705
7.127 | -0.00709
7.1272 | -0.00713
7.1274 | -0.00717
7.1276 | -0.0072
7.1278 | -0.00724
7.128 | -0.00727
7.1282 | -0.0073
7.1284 | -0.00733
7.1286 | -0.00736
7.1288 | -0.00738
7.129 | -0.0074
7.1292 | -0.00741
7.1294 | -0.00743
7.1296 | -0.00744
7.1298 | -0.00744
7.13 | -0.00745
7.1302 | -0.00745
7.1304 | -0.00745
7.1306 | -0.00744
7.1308 | -0.00744
7.131 | -0.00743
7.1312 | -0.00741
7.1314 | -0.0074
7.1316 | -0.00738
7.1318 | -0.00735
7.132 | -0.00733
7.1322 | -0.0073
7.1324 | -0.00727
7.1326 | -0.00724
7.1328 | -0.0072
7.133 | -0.00717
7.1332 | -0.00713
7.1334 | -0.00709
7.1336 | -0.00705
7.1338 | -0.00701
7.134 | -0.00697
7.1342 | -0.00692
7.1344 | -0.00687
7.1346 | -0.00683
7.1348 | -0.00678
7.135 | -0.00674
7.1352 | -0.00669
7.1354 | -0.00664
7.1356 | -0.0066
7.1358 | -0.00656
7.136 | -0.00651
7.1362 | -0.00647
7.1364 | -0.00643
7.1366 | -0.00639
7.1368 | -0.00636
7.137 | -0.00633
7.1372 | -0.00629
7.1374 | -0.00627
7.1376 | -0.00624
7.1378 | -0.00621
7.138 | -0.00619
7.1382 | -0.00618
7.1384 | -0.00616
7.1386 | -0.00615
7.1388 | -0.00614
7.139 | -0.00614
7.1392 | -0.00615
7.1394 | -0.00615
7.1396 | -0.00616
7.1398 | -0.00617
7.14 | -0.00619
7.1402 | -0.00621
7.1404 | -0.00624
7.1406 | -0.00627
7.1408 | -0.0063
7.141 | -0.00634
7.1412 | -0.00638
7.1414 | -0.00643
7.1416 | -0.00648
7.1418 | -0.00654
7.142 | -0.0066
7.1422 | -0.00667
7.1424 | -0.00673
7.1426 | -0.0068
7.1428 | -0.00687
7.143 | -0.00695
7.1432 | -0.00703
7.1434 | -0.00711
7.1436 | -0.00719
7.1438 | -0.00727
7.144 | -0.00736
7.1442 | -0.00744
7.1444 | -0.00753
7.1446 | -0.00762
7.1448 | -0.00771
7.145 | -0.00779
7.1452 | -0.00788
7.1454 | -0.00797
7.1456 | -0.00805
7.1458 | -0.00814
7.146 | -0.00822
7.1462 | -0.0083
7.1464 | -0.00838
7.1466 | -0.00846
7.1468 | -0.00854
7.147 | -0.00861
7.1472 | -0.00869
7.1474 | -0.00876
7.1476 | -0.00883
7.1478 | -0.0089
7.148 | -0.00896
7.1482 | -0.00902
7.1484 | -0.00909
7.1486 | -0.00914
7.1488 | -0.0092
7.149 | -0.00925
7.1492 | -0.00929
7.1494 | -0.00934
7.1496 | -0.00938
7.1498 | -0.00943
7.15 | -0.00947
7.1502 | -0.00951
7.1504 | -0.00954
7.1506 | -0.00958
7.1508 | -0.00961
7.151 | -0.00964
7.1512 | -0.00968
7.1514 | -0.00971
7.1516 | -0.00974
7.1518 | -0.00977
7.152 | -0.0098
7.1522 | -0.00983
7.1524 | -0.00985
7.1526 | -0.00988
7.1528 | -0.00991
7.153 | -0.00994
7.1532 | -0.00998
7.1534 | -0.01001
7.1536 | -0.01003
7.1538 | -0.01006
7.154 | -0.01009
7.1542 | -0.01012
7.1544 | -0.01015
7.1546 | -0.01017
7.1548 | -0.01021
7.155 | -0.01024
7.1552 | -0.01027
7.1554 | -0.01029
7.1556 | -0.01032
7.1558 | -0.01035
7.156 | -0.01039
7.1562 | -0.01042
7.1564 | -0.01044
7.1566 | -0.01047
7.1568 | -0.0105
7.157 | -0.01052
7.1572 | -0.01055
7.1574 | -0.01058
7.1576 | -0.0106
7.1578 | -0.01063
7.158 | -0.01066
7.1582 | -0.01068
7.1584 | -0.0107
7.1586 | -0.01073
7.1588 | -0.01075
7.159 | -0.01077
7.1592 | -0.01078
7.1594 | -0.0108
7.1596 | -0.01081
7.1598 | -0.01083
7.16 | -0.01085
7.1602 | -0.01086
7.1604 | -0.01086
7.1606 | -0.01087
7.1608 | -0.01088
7.161 | -0.01088
7.1612 | -0.01089
7.1614 | -0.01089
7.1616 | -0.01089
7.1618 | -0.01089
7.162 | -0.01088
7.1622 | -0.01088
7.1624 | -0.01087
7.1626 | -0.01086
7.1628 | -0.01085
7.163 | -0.01083
7.1632 | -0.01081
7.1634 | -0.01079
7.1636 | -0.01077
7.1638 | -0.01074
7.164 | -0.01072
7.1642 | -0.01068
7.1644 | -0.01065
7.1646 | -0.01062
7.1648 | -0.01058
7.165 | -0.01053
7.1652 | -0.01049
7.1654 | -0.01045
7.1656 | -0.0104
7.1658 | -0.01034
7.166 | -0.01029
7.1662 | -0.01022
7.1664 | -0.01016
7.1666 | -0.01009
7.1668 | -0.01002
7.167 | -0.00994
7.1672 | -0.00987
7.1674 | -0.00979
7.1676 | -0.0097
7.1678 | -0.00961
7.168 | -0.00952
7.1682 | -0.00942
7.1684 | -0.00932
7.1686 | -0.00921
7.1688 | -0.0091
7.169 | -0.00899
7.1692 | -0.00888
7.1694 | -0.00876
7.1696 | -0.00864
7.1698 | -0.00851
7.17 | -0.00838
7.1702 | -0.00825
7.1704 | -0.00811
7.1706 | -0.00797
7.1708 | -0.00784
7.171 | -0.00769
7.1712 | -0.00755
7.1714 | -0.0074
7.1716 | -0.00725
7.1718 | -0.00709
7.172 | -0.00694
7.1722 | -0.00678
7.1724 | -0.00662
7.1726 | -0.00647
7.1728 | -0.00631
7.173 | -0.00614
7.1732 | -0.00598
7.1734 | -0.00581
7.1736 | -0.00565
7.1738 | -0.00548
7.174 | -0.00532
7.1742 | -0.00515
7.1744 | -0.00499
7.1746 | -0.00482
7.1748 | -0.00466
7.175 | -0.0045
7.1752 | -0.00434
7.1754 | -0.00418
7.1756 | -0.00402
7.1758 | -0.00386
7.176 | -0.00371
7.1762 | -0.00355
7.1764 | -0.0034
7.1766 | -0.00325
7.1768 | -0.0031
7.177 | -0.00296
7.1772 | -0.00281
7.1774 | -0.00267
7.1776 | -0.00253
7.1778 | -0.00239
7.178 | -0.00225
7.1782 | -0.00212
7.1784 | -0.00199
7.1786 | -0.00185
7.1788 | -0.00172
7.179 | -0.00159
7.1792 | -0.00146
7.1794 | -0.00134
7.1796 | -0.00122
7.1798 | -0.0011
7.18 | -0.00097375
7.1802 | -0.000851073
7.1804 | -0.000728396
7.1806 | -0.000605719
7.1808 | -0.000483042
7.181 | -0.000360364
7.1812 | -0.000237687
7.1814 | -0.000111176
7.1816 | 1.53347e-05
7.1818 | 0.000141846
7.182 | 0.00027219
7.1822 | 0.000402535
7.1824 | 0.000536713
7.1826 | 0.000674725
7.1828 | 0.000812737
7.183 | 0.000954582
7.1832 | 0.0011
7.1834 | 0.00124
7.1836 | 0.00139
7.1838 | 0.00154
7.184 | 0.00169
7.1842 | 0.00185
7.1844 | 0.00201
7.1846 | 0.00218
7.1848 | 0.00235
7.185 | 0.00252
7.1852 | 0.00269
7.1854 | 0.00287
7.1856 | 0.00305
7.1858 | 0.00324
7.186 | 0.00343
7.1862 | 0.00362
7.1864 | 0.00381
7.1866 | 0.00401
7.1868 | 0.00422
7.187 | 0.00442
7.1872 | 0.00463
7.1874 | 0.00485
7.1876 | 0.00507
7.1878 | 0.00529
7.188 | 0.00552
7.1882 | 0.00575
7.1884 | 0.00599
7.1886 | 0.00623
7.1888 | 0.00647
7.189 | 0.00672
7.1892 | 0.00697
7.1894 | 0.00723
7.1896 | 0.00749
7.1898 | 0.00776
7.19 | 0.00802
7.1902 | 0.0083
7.1904 | 0.00857
7.1906 | 0.00886
7.1908 | 0.00914
7.191 | 0.00943
7.1912 | 0.00973
7.1914 | 0.01002
7.1916 | 0.01032
7.1918 | 0.01063
7.192 | 0.01094
7.1922 | 0.01125
7.1924 | 0.01157
7.1926 | 0.01188
7.1928 | 0.01221
7.193 | 0.01253
7.1932 | 0.01285
7.1934 | 0.01318
7.1936 | 0.01351
7.1938 | 0.01383
7.194 | 0.01416
7.1942 | 0.01448
7.1944 | 0.01481
7.1946 | 0.01513
7.1948 | 0.01545
7.195 | 0.01577
7.1952 | 0.01608
7.1954 | 0.01639
7.1956 | 0.0167
7.1958 | 0.017
7.196 | 0.0173
7.1962 | 0.01759
7.1964 | 0.01788
7.1966 | 0.01815
7.1968 | 0.01842
7.197 | 0.01869
7.1972 | 0.01894
7.1974 | 0.01918
7.1976 | 0.01942
7.1978 | 0.01965
7.198 | 0.01987
7.1982 | 0.02007
7.1984 | 0.02027
7.1986 | 0.02045
7.1988 | 0.02063
7.199 | 0.02079
7.1992 | 0.02094
7.1994 | 0.02107
7.1996 | 0.0212
7.1998 | 0.02132
7.2 | 0.02142
7.2002 | 0.02151
7.2004 | 0.0216
7.2006 | 0.02166
7.2008 | 0.02172
7.201 | 0.02176
7.2012 | 0.02179
7.2014 | 0.02181
7.2016 | 0.02182
7.2018 | 0.02181
7.202 | 0.0218
7.2022 | 0.02177
7.2024 | 0.02173
7.2026 | 0.02168
7.2028 | 0.02162
7.203 | 0.02155
7.2032 | 0.02146
7.2034 | 0.02137
7.2036 | 0.02127
7.2038 | 0.02116
7.204 | 0.02103
7.2042 | 0.0209
7.2044 | 0.02076
7.2046 | 0.0206
7.2048 | 0.02044
7.205 | 0.02026
7.2052 | 0.02008
7.2054 | 0.01989
7.2056 | 0.01968
7.2058 | 0.01947
7.206 | 0.01925
7.2062 | 0.01902
7.2064 | 0.01878
7.2066 | 0.01852
7.2068 | 0.01826
7.207 | 0.01799
7.2072 | 0.01771
7.2074 | 0.01742
7.2076 | 0.01712
7.2078 | 0.01681
7.208 | 0.01649
7.2082 | 0.01616
7.2084 | 0.01582
7.2086 | 0.01546
7.2088 | 0.0151
7.209 | 0.01473
7.2092 | 0.01435
7.2094 | 0.01395
7.2096 | 0.01354
7.2098 | 0.01312
7.21 | 0.01269
7.2102 | 0.01225
7.2104 | 0.0118
7.2106 | 0.01134
7.2108 | 0.01086
7.211 | 0.01037
7.2112 | 0.00986
7.2114 | 0.00935
7.2116 | 0.00883
7.2118 | 0.00828
7.212 | 0.00772
7.2122 | 0.00716
7.2124 | 0.00657
7.2126 | 0.00598
7.2128 | 0.00536
7.213 | 0.00473
7.2132 | 0.00409
7.2134 | 0.00343
7.2136 | 0.00276
7.2138 | 0.00207
7.214 | 0.00136
7.2142 | 0.000640222
7.2144 | -9.96752e-05
7.2146 | -0.000854907
7.2148 | -0.00163
7.215 | -0.00242
7.2152 | -0.00323
7.2154 | -0.00406
7.2156 | -0.0049
7.2158 | -0.00577
7.216 | -0.00665
7.2162 | -0.00756
7.2164 | -0.00848
7.2166 | -0.00943
7.2168 | -0.01039
7.217 | -0.01138
7.2172 | -0.01239
7.2174 | -0.01342
7.2176 | -0.01447
7.2178 | -0.01555
7.218 | -0.01664
7.2182 | -0.01776
7.2184 | -0.0189
7.2186 | -0.02007
7.2188 | -0.02126
7.219 | -0.02247
7.2192 | -0.0237
7.2194 | -0.02496
7.2196 | -0.02625
7.2198 | -0.02756
7.22 | -0.02889
7.2202 | -0.03026
7.2204 | -0.03164
7.2206 | -0.03306
7.2208 | -0.0345
7.221 | -0.03597
7.2212 | -0.03746
7.2214 | -0.03898
7.2216 | -0.04053
7.2218 | -0.04211
7.222 | -0.04372
7.2222 | -0.04536
7.2224 | -0.04702
7.2226 | -0.04871
7.2228 | -0.05044
7.223 | -0.05219
7.2232 | -0.05397
7.2234 | -0.05578
7.2236 | -0.05763
7.2238 | -0.05951
7.224 | -0.06142
7.2242 | -0.06337
7.2244 | -0.06534
7.2246 | -0.06736
7.2248 | -0.06941
7.225 | -0.0715
7.2252 | -0.07362
7.2254 | -0.07578
7.2256 | -0.07797
7.2258 | -0.08021
7.226 | -0.08249
7.2262 | -0.08481
7.2264 | -0.08717
7.2266 | -0.08957
7.2268 | -0.09202
7.227 | -0.09451
7.2272 | -0.09705
7.2274 | -0.09964
7.2276 | -0.10228
7.2278 | -0.10498
7.228 | -0.10772
7.2282 | -0.11052
7.2284 | -0.11338
7.2286 | -0.11631
7.2288 | -0.1193
7.229 | -0.12235
7.2292 | -0.12547
7.2294 | -0.12867
7.2296 | -0.13193
7.2298 | -0.13528
7.23 | -0.1387
7.2302 | -0.14221
7.2304 | -0.14581
7.2306 | -0.1495
7.2308 | -0.15328
7.231 | -0.15716
7.2312 | -0.16114
7.2314 | -0.16523
7.2316 | -0.16942
7.2318 | -0.17373
7.232 | -0.17815
7.2322 | -0.18269
7.2324 | -0.18736
7.2326 | -0.19216
7.2328 | -0.19708
7.233 | -0.20214
7.2332 | -0.20733
7.2334 | -0.21266
7.2336 | -0.21814
7.2338 | -0.22376
7.234 | -0.22952
7.2342 | -0.23544
7.2344 | -0.2415
7.2346 | -0.24772
7.2348 | -0.25408
7.235 | -0.2606
7.2352 | -0.26728
7.2354 | -0.27411
7.2356 | -0.28108
7.2358 | -0.28821
7.236 | -0.29549
7.2362 | -0.30292
7.2364 | -0.3105
7.2366 | -0.31821
7.2368 | -0.32607
7.237 | -0.33406
7.2372 | -0.34219
7.2374 | -0.35045
7.2376 | -0.35883
7.2378 | -0.36733
7.238 | -0.37594
7.2382 | -0.38467
7.2384 | -0.39351
7.2386 | -0.40244
7.2388 | -0.41146
7.239 | -0.42058
7.2392 | -0.42978
7.2394 | -0.43906
7.2396 | -0.4484
7.2398 | -0.45782
7.24 | -0.4673
7.2402 | -0.47683
7.2404 | -0.48641
7.2406 | -0.49603
7.2408 | -0.5057
7.241 | -0.5154
7.2412 | -0.52514
7.2414 | -0.5349
7.2416 | -0.54468
7.2418 | -0.55449
7.242 | -0.56432
7.2422 | -0.57417
7.2424 | -0.58403
7.2426 | -0.5939
7.2428 | -0.60379
7.243 | -0.6137
7.2432 | -0.62361
7.2434 | -0.63354
7.2436 | -0.64348
7.2438 | -0.65343
7.244 | -0.6634
7.2442 | -0.67338
7.2444 | -0.68337
7.2446 | -0.69338
7.2448 | -0.70341
7.245 | -0.71346
7.2452 | -0.72352
7.2454 | -0.73361
7.2456 | -0.74372
7.2458 | -0.75385
7.246 | -0.764
7.2462 | -0.77418
7.2464 | -0.78437
7.2466 | -0.79458
7.2468 | -0.80482
7.247 | -0.81506
7.2472 | -0.82531
7.2474 | -0.83558
7.2476 | -0.84584
7.2478 | -0.85609
7.248 | -0.86633
7.2482 | -0.87655
7.2484 | -0.88673
7.2486 | -0.89688
7.2488 | -0.90696
7.249 | -0.91699
7.2492 | -0.92693
7.2494 | -0.93677
7.2496 | -0.9465
7.2498 | -0.9561
7.25 | -0.96556
7.2502 | -0.97485
7.2504 | -0.98396
7.2506 | -0.99286
7.2508 | -1.00153
7.251 | -1.00995
7.2512 | -1.01809
7.2514 | -1.02595
7.2516 | -1.03348
7.2518 | -1.04067
7.252 | -1.04749
7.2522 | -1.05391
7.2524 | -1.05992
7.2526 | -1.06549
7.2528 | -1.07058
7.253 | -1.07519
7.2532 | -1.07929
7.2534 | -1.08285
7.2536 | -1.08585
7.2538 | -1.08828
7.254 | -1.09011
7.2542 | -1.09132
7.2544 | -1.0919
7.2546 | -1.09183
7.2548 | -1.09109
7.255 | -1.08968
7.2552 | -1.08757
7.2554 | -1.08477
7.2556 | -1.08125
7.2558 | -1.07702
7.256 | -1.07207
7.2562 | -1.0664
7.2564 | -1.06
7.2566 | -1.05288
7.2568 | -1.04503
7.257 | -1.03647
7.2572 | -1.02719
7.2574 | -1.01721
7.2576 | -1.00653
7.2578 | -0.99517
7.258 | -0.98313
7.2582 | -0.97043
7.2584 | -0.95709
7.2586 | -0.94311
7.2588 | -0.92852
7.259 | -0.91334
7.2592 | -0.89757
7.2594 | -0.88124
7.2596 | -0.86438
7.2598 | -0.84699
7.26 | -0.8291
7.2602 | -0.81074
7.2604 | -0.79191
7.2606 | -0.77264
7.2608 | -0.75296
7.261 | -0.73287
7.2612 | -0.71241
7.2614 | -0.69158
7.2616 | -0.67041
7.2618 | -0.64892
7.262 | -0.62711
7.2622 | -0.60502
7.2624 | -0.58264
7.2626 | -0.56001
7.2628 | -0.53713
7.263 | -0.51401
7.2632 | -0.49066
7.2634 | -0.4671
7.2636 | -0.44333
7.2638 | -0.41937
7.264 | -0.39522
7.2642 | -0.3709
7.2644 | -0.3464
7.2646 | -0.32174
7.2648 | -0.29692
7.265 | -0.27194
7.2652 | -0.24682
7.2654 | -0.22154
7.2656 | -0.19613
7.2658 | -0.17059
7.266 | -0.14491
7.2662 | -0.11911
7.2664 | -0.09318
7.2666 | -0.06714
7.2668 | -0.04099
7.267 | -0.01474
7.2672 | 0.01162
7.2674 | 0.03806
7.2676 | 0.06459
7.2678 | 0.09119
7.268 | 0.11785
7.2682 | 0.14457
7.2684 | 0.17132
7.2686 | 0.1981
7.2688 | 0.2249
7.269 | 0.25169
7.2692 | 0.27846
7.2694 | 0.30519
7.2696 | 0.33186
7.2698 | 0.35847
7.27 | 0.38497
7.2702 | 0.41135
7.2704 | 0.43759
7.2706 | 0.46367
7.2708 | 0.48955
7.271 | 0.51521
7.2712 | 0.54063
7.2714 | 0.56577
7.2716 | 0.59062
7.2718 | 0.61515
7.272 | 0.63931
7.2722 | 0.66309
7.2724 | 0.68646
7.2726 | 0.70939
7.2728 | 0.73185
7.273 | 0.75381
7.2732 | 0.77525
7.2734 | 0.79613
7.2736 | 0.81644
7.2738 | 0.83614
7.274 | 0.85522
7.2742 | 0.87365
7.2744 | 0.8914
7.2746 | 0.90847
7.2748 | 0.92482
7.275 | 0.94044
7.2752 | 0.95532
7.2754 | 0.96944
7.2756 | 0.98279
7.2758 | 0.99535
7.276 | 1.00713
7.2762 | 1.01811
7.2764 | 1.02828
7.2766 | 1.03765
7.2768 | 1.04621
7.277 | 1.05396
7.2772 | 1.06091
7.2774 | 1.06706
7.2776 | 1.07241
7.2778 | 1.07699
7.278 | 1.08079
7.2782 | 1.08381
7.2784 | 1.0861
7.2786 | 1.08764
7.2788 | 1.08845
7.279 | 1.08856
7.2792 | 1.08799
7.2794 | 1.08674
7.2796 | 1.08483
7.2798 | 1.0823
7.28 | 1.07916
7.2802 | 1.07543
7.2804 | 1.07113
7.2806 | 1.06629
7.2808 | 1.06092
7.281 | 1.05505
7.2812 | 1.0487
7.2814 | 1.0419
7.2816 | 1.03465
7.2818 | 1.02699
7.282 | 1.01894
7.2822 | 1.01052
7.2824 | 1.00174
7.2826 | 0.99263
7.2828 | 0.9832
7.283 | 0.97348
7.2832 | 0.96348
7.2834 | 0.95322
7.2836 | 0.94271
7.2838 | 0.93197
7.284 | 0.92101
7.2842 | 0.90985
7.2844 | 0.8985
7.2846 | 0.88698
7.2848 | 0.87529
7.285 | 0.86345
7.2852 | 0.85146
7.2854 | 0.83935
7.2856 | 0.82711
7.2858 | 0.81475
7.286 | 0.80229
7.2862 | 0.78974
7.2864 | 0.7771
7.2866 | 0.76437
7.2868 | 0.75157
7.287 | 0.7387
7.2872 | 0.72578
7.2874 | 0.7128
7.2876 | 0.69977
7.2878 | 0.6867
7.288 | 0.6736
7.2882 | 0.66047
7.2884 | 0.64732
7.2886 | 0.63415
7.2888 | 0.62097
7.289 | 0.60779
7.2892 | 0.59462
7.2894 | 0.58146
7.2896 | 0.56831
7.2898 | 0.55519
7.29 | 0.5421
7.2902 | 0.52905
7.2904 | 0.51605
7.2906 | 0.50311
7.2908 | 0.49023
7.291 | 0.47741
7.2912 | 0.46467
7.2914 | 0.45203
7.2916 | 0.43947
7.2918 | 0.42702
7.292 | 0.41467
7.2922 | 0.40245
7.2924 | 0.39035
7.2926 | 0.37838
7.2928 | 0.36656
7.293 | 0.35489
7.2932 | 0.34337
7.2934 | 0.33201
7.2936 | 0.32084
7.2938 | 0.30983
7.294 | 0.29902
7.2942 | 0.28839
7.2944 | 0.27797
7.2946 | 0.26775
7.2948 | 0.25774
7.295 | 0.24794
7.2952 | 0.23837
7.2954 | 0.22901
7.2956 | 0.21988
7.2958 | 0.21099
7.296 | 0.20232
7.2962 | 0.19389
7.2964 | 0.1857
7.2966 | 0.17775
7.2968 | 0.17004
7.297 | 0.16257
7.2972 | 0.15534
7.2974 | 0.14835
7.2976 | 0.1416
7.2978 | 0.13508
7.298 | 0.1288
7.2982 | 0.12275
7.2984 | 0.11693
7.2986 | 0.11133
7.2988 | 0.10596
7.299 | 0.1008
7.2992 | 0.09586
7.2994 | 0.09113
7.2996 | 0.0866
7.2998 | 0.08227
7.3 | 0.07814
7.3002 | 0.07419
7.3004 | 0.07043
7.3006 | 0.06684
7.3008 | 0.06342
7.301 | 0.06016
7.3012 | 0.05706
7.3014 | 0.05411
7.3016 | 0.05131
7.3018 | 0.04865
7.302 | 0.04612
7.3022 | 0.04371
7.3024 | 0.04143
7.3026 | 0.03926
7.3028 | 0.0372
7.303 | 0.03524
7.3032 | 0.03338
7.3034 | 0.03162
7.3036 | 0.02994
7.3038 | 0.02834
7.304 | 0.02682
7.3042 | 0.02538
7.3044 | 0.02401
7.3046 | 0.0227
7.3048 | 0.02145
7.305 | 0.02025
7.3052 | 0.01912
7.3054 | 0.01803
7.3056 | 0.01699
7.3058 | 0.016
7.306 | 0.01505
7.3062 | 0.01414
7.3064 | 0.01326
7.3066 | 0.01242
7.3068 | 0.01161
7.307 | 0.01083
7.3072 | 0.01008
7.3074 | 0.00936
7.3076 | 0.00867
7.3078 | 0.00799
7.308 | 0.00735
7.3082 | 0.00672
7.3084 | 0.00611
7.3086 | 0.00552
7.3088 | 0.00495
7.309 | 0.0044
7.3092 | 0.00387
7.3094 | 0.00335
7.3096 | 0.00285
7.3098 | 0.00237
7.31 | 0.00189
7.3102 | 0.00143
7.3104 | 0.000989085
7.3106 | 0.000559715
7.3108 | 0.000141846
7.311 | -0.000264523
7.3112 | -0.00065939
7.3114 | -0.00104
7.3116 | -0.00141
7.3118 | -0.00177
7.312 | -0.00212
7.3122 | -0.00247
7.3124 | -0.00279
7.3126 | -0.00312
7.3128 | -0.00343
7.313 | -0.00373
7.3132 | -0.00403
7.3134 | -0.00431
7.3136 | -0.00459
7.3138 | -0.00485
7.314 | -0.00511
7.3142 | -0.00537
7.3144 | -0.00561
7.3146 | -0.00585
7.3148 | -0.00608
7.315 | -0.0063
7.3152 | -0.00652
7.3154 | -0.00673
7.3156 | -0.00694
7.3158 | -0.00713
7.316 | -0.00733
7.3162 | -0.00752
7.3164 | -0.00771
7.3166 | -0.00789
7.3168 | -0.00807
7.317 | -0.00825
7.3172 | -0.00841
7.3174 | -0.00858
7.3176 | -0.00875
7.3178 | -0.00891
7.318 | -0.00907
7.3182 | -0.00923
7.3184 | -0.00939
7.3186 | -0.00955
7.3188 | -0.0097
7.319 | -0.00986
7.3192 | -0.01001
7.3194 | -0.01016
7.3196 | -0.01032
7.3198 | -0.01047
7.32 | -0.01062
7.3202 | -0.01078
7.3204 | -0.01093
7.3206 | -0.01108
7.3208 | -0.01124
7.321 | -0.01139
7.3212 | -0.01154
7.3214 | -0.0117
7.3216 | -0.01186
7.3218 | -0.01201
7.322 | -0.01217
7.3222 | -0.01233
7.3224 | -0.01248
7.3226 | -0.01264
7.3228 | -0.01279
7.323 | -0.01295
7.3232 | -0.0131
7.3234 | -0.01326
7.3236 | -0.01341
7.3238 | -0.01356
7.324 | -0.01372
7.3242 | -0.01387
7.3244 | -0.01402
7.3246 | -0.01416
7.3248 | -0.01431
7.325 | -0.01445
7.3252 | -0.01459
7.3254 | -0.01473
7.3256 | -0.01486
7.3258 | -0.01499
7.326 | -0.01512
7.3262 | -0.01525
7.3264 | -0.01538
7.3266 | -0.0155
7.3268 | -0.01561
7.327 | -0.01572
7.3272 | -0.01583
7.3274 | -0.01593
7.3276 | -0.01603
7.3278 | -0.01613
7.328 | -0.01622
7.3282 | -0.01631
7.3284 | -0.01639
7.3286 | -0.01647
7.3288 | -0.01655
7.329 | -0.01662
7.3292 | -0.01668
7.3294 | -0.01674
7.3296 | -0.0168
7.3298 | -0.01685
7.33 | -0.0169
7.3302 | -0.01694
7.3304 | -0.01698
7.3306 | -0.01702
7.3308 | -0.01705
7.331 | -0.01708
7.3312 | -0.01711
7.3314 | -0.01713
7.3316 | -0.01714
7.3318 | -0.01716
7.332 | -0.01717
7.3322 | -0.01718
7.3324 | -0.01719
7.3326 | -0.01719
7.3328 | -0.01719
7.333 | -0.01719
7.3332 | -0.01719
7.3334 | -0.01718
7.3336 | -0.01717
7.3338 | -0.01717
7.334 | -0.01716
7.3342 | -0.01715
7.3344 | -0.01714
7.3346 | -0.01712
7.3348 | -0.01711
7.335 | -0.0171
7.3352 | -0.01709
7.3354 | -0.01708
7.3356 | -0.01707
7.3358 | -0.01705
7.336 | -0.01704
7.3362 | -0.01703
7.3364 | -0.01701
7.3366 | -0.017
7.3368 | -0.01698
7.337 | -0.01697
7.3372 | -0.01696
7.3374 | -0.01694
7.3376 | -0.01693
7.3378 | -0.01692
7.338 | -0.01691
7.3382 | -0.0169
7.3384 | -0.01689
7.3386 | -0.01688
7.3388 | -0.01686
7.339 | -0.01686
7.3392 | -0.01685
7.3394 | -0.01683
7.3396 | -0.01683
7.3398 | -0.01681
7.34 | -0.0168
7.3402 | -0.0168
7.3404 | -0.01678
7.3406 | -0.01678
7.3408 | -0.01677
7.341 | -0.01676
7.3412 | -0.01675
7.3414 | -0.01674
7.3416 | -0.01673
7.3418 | -0.01671
7.342 | -0.0167
7.3422 | -0.01669
7.3424 | -0.01668
7.3426 | -0.01667
7.3428 | -0.01665
7.343 | -0.01664
7.3432 | -0.01663
7.3434 | -0.01661
7.3436 | -0.0166
7.3438 | -0.01658
7.344 | -0.01656
7.3442 | -0.01654
7.3444 | -0.01652
7.3446 | -0.0165
7.3448 | -0.01648
7.345 | -0.01645
7.3452 | -0.01642
7.3454 | -0.0164
7.3456 | -0.01637
7.3458 | -0.01634
7.346 | -0.0163
7.3462 | -0.01627
7.3464 | -0.01623
7.3466 | -0.01619
7.3468 | -0.01615
7.347 | -0.0161
7.3472 | -0.01606
7.3474 | -0.01601
7.3476 | -0.01596
7.3478 | -0.0159
7.348 | -0.01584
7.3482 | -0.01578
7.3484 | -0.01572
7.3486 | -0.01565
7.3488 | -0.01558
7.349 | -0.01551
7.3492 | -0.01544
7.3494 | -0.01536
7.3496 | -0.01528
7.3498 | -0.0152
7.35 | -0.01511
7.3502 | -0.01502
7.3504 | -0.01493
7.3506 | -0.01484
7.3508 | -0.01474
7.351 | -0.01464
7.3512 | -0.01454
7.3514 | -0.01444
7.3516 | -0.01433
7.3518 | -0.01423
7.352 | -0.01412
7.3522 | -0.01401
7.3524 | -0.0139
7.3526 | -0.01379
7.3528 | -0.01367
7.353 | -0.01356
7.3532 | -0.01345
7.3534 | -0.01333
7.3536 | -0.01322
7.3538 | -0.0131
7.354 | -0.01299
7.3542 | -0.01287
7.3544 | -0.01276
7.3546 | -0.01264
7.3548 | -0.01253
7.355 | -0.01242
7.3552 | -0.01231
7.3554 | -0.0122
7.3556 | -0.0121
7.3558 | -0.01199
7.356 | -0.01188
7.3562 | -0.01178
7.3564 | -0.01168
7.3566 | -0.01159
7.3568 | -0.01149
7.357 | -0.0114
7.3572 | -0.01131
7.3574 | -0.01122
7.3576 | -0.01114
7.3578 | -0.01106
7.358 | -0.01098
7.3582 | -0.01091
7.3584 | -0.01084
7.3586 | -0.01077
7.3588 | -0.01071
7.359 | -0.01065
7.3592 | -0.01059
7.3594 | -0.01053
7.3596 | -0.01049
7.3598 | -0.01044
7.36 | -0.01039
7.3602 | -0.01035
7.3604 | -0.01032
7.3606 | -0.01028
7.3608 | -0.01025
7.361 | -0.01022
7.3612 | -0.0102
7.3614 | -0.01018
7.3616 | -0.01016
7.3618 | -0.01015
7.362 | -0.01014
7.3622 | -0.01013
7.3624 | -0.01012
7.3626 | -0.01012
7.3628 | -0.01012
7.363 | -0.01012
7.3632 | -0.01013
7.3634 | -0.01014
7.3636 | -0.01015
7.3638 | -0.01016
7.364 | -0.01017
7.3642 | -0.01019
7.3644 | -0.01021
7.3646 | -0.01023
7.3648 | -0.01026
7.365 | -0.01029
7.3652 | -0.01031
7.3654 | -0.01034
7.3656 | -0.01037
7.3658 | -0.0104
7.366 | -0.01044
7.3662 | -0.01047
7.3664 | -0.01051
7.3666 | -0.01055
7.3668 | -0.01058
7.367 | -0.01062
7.3672 | -0.01067
7.3674 | -0.0107
7.3676 | -0.01075
7.3678 | -0.01078
7.368 | -0.01082
7.3682 | -0.01086
7.3684 | -0.0109
7.3686 | -0.01094
7.3688 | -0.01098
7.369 | -0.01102
7.3692 | -0.01106
7.3694 | -0.0111
7.3696 | -0.01113
7.3698 | -0.01117
7.37 | -0.0112
7.3702 | -0.01123
7.3704 | -0.01126
7.3706 | -0.01129
7.3708 | -0.01132
7.371 | -0.01134
7.3712 | -0.01136
7.3714 | -0.01139
7.3716 | -0.01141
7.3718 | -0.01142
7.372 | -0.01143
7.3722 | -0.01144
7.3724 | -0.01145
7.3726 | -0.01145
7.3728 | -0.01145
7.373 | -0.01145
7.3732 | -0.01145
7.3734 | -0.01144
7.3736 | -0.01143
7.3738 | -0.01141
7.374 | -0.0114
7.3742 | -0.01138
7.3744 | -0.01136
7.3746 | -0.01133
7.3748 | -0.01131
7.375 | -0.01127
7.3752 | -0.01124
7.3754 | -0.0112
7.3756 | -0.01116
7.3758 | -0.01112
7.376 | -0.01108
7.3762 | -0.01103
7.3764 | -0.01098
7.3766 | -0.01093
7.3768 | -0.01088
7.377 | -0.01083
7.3772 | -0.01077
7.3774 | -0.01072
7.3776 | -0.01066
7.3778 | -0.0106
7.378 | -0.01054
7.3782 | -0.01048
7.3784 | -0.01041
7.3786 | -0.01035
7.3788 | -0.01028
7.379 | -0.01021
7.3792 | -0.01014
7.3794 | -0.01007
7.3796 | -0.01001
7.3798 | -0.00994
7.38 | -0.00987
7.3802 | -0.0098
7.3804 | -0.00972
7.3806 | -0.00965
7.3808 | -0.00958
7.381 | -0.0095
7.3812 | -0.00943
7.3814 | -0.00936
7.3816 | -0.00929
7.3818 | -0.00921
7.382 | -0.00914
7.3822 | -0.00906
7.3824 | -0.00899
7.3826 | -0.00892
7.3828 | -0.00884
7.383 | -0.00877
7.3832 | -0.0087
7.3834 | -0.00863
7.3836 | -0.00855
7.3838 | -0.00848
7.384 | -0.00841
7.3842 | -0.00833
7.3844 | -0.00826
7.3846 | -0.00819
7.3848 | -0.00813
7.385 | -0.00806
7.3852 | -0.00799
7.3854 | -0.00792
7.3856 | -0.00786
7.3858 | -0.0078
7.386 | -0.00774
7.3862 | -0.00767
7.3864 | -0.00762
7.3866 | -0.00756
7.3868 | -0.0075
7.387 | -0.00745
7.3872 | -0.0074
7.3874 | -0.00734
7.3876 | -0.00729
7.3878 | -0.00724
7.388 | -0.0072
7.3882 | -0.00715
7.3884 | -0.00711
7.3886 | -0.00707
7.3888 | -0.00703
7.389 | -0.00698
7.3892 | -0.00695
7.3894 | -0.00691
7.3896 | -0.00687
7.3898 | -0.00684
7.39 | -0.0068
7.3902 | -0.00677
7.3904 | -0.00674
7.3906 | -0.00671
7.3908 | -0.00669
7.391 | -0.00666
7.3912 | -0.00664
7.3914 | -0.00661
7.3916 | -0.00659
7.3918 | -0.00656
7.392 | -0.00654
7.3922 | -0.00652
7.3924 | -0.00649
7.3926 | -0.00648
7.3928 | -0.00646
7.393 | -0.00644
7.3932 | -0.00642
7.3934 | -0.0064
7.3936 | -0.00638
7.3938 | -0.00636
7.394 | -0.00634
7.3942 | -0.00633
7.3944 | -0.00631
7.3946 | -0.00629
7.3948 | -0.00627
7.395 | -0.00625
7.3952 | -0.00623
7.3954 | -0.00621
7.3956 | -0.0062
7.3958 | -0.00618
7.396 | -0.00616
7.3962 | -0.00615
7.3964 | -0.00613
7.3966 | -0.00611
7.3968 | -0.0061
7.397 | -0.00608
7.3972 | -0.00607
7.3974 | -0.00605
7.3976 | -0.00604
7.3978 | -0.00602
7.398 | -0.00601
7.3982 | -0.006
7.3984 | -0.00598
7.3986 | -0.00597
7.3988 | -0.00596
7.399 | -0.00595
7.3992 | -0.00594
7.3994 | -0.00593
7.3996 | -0.00592
7.3998 | -0.00592
7.4 | -0.00591
7.4002 | -0.0059
7.4004 | -0.0059
7.4006 | -0.00589
7.4008 | -0.00589
7.401 | -0.00588
7.4012 | -0.00588
7.4014 | -0.00587
7.4016 | -0.00587
7.4018 | -0.00586
7.402 | -0.00585
7.4022 | -0.00585
7.4024 | -0.00584
7.4026 | -0.00583
7.4028 | -0.00582
7.403 | -0.0058
7.4032 | -0.00579
7.4034 | -0.00577
7.4036 | -0.00576
7.4038 | -0.00574
7.404 | -0.00572
7.4042 | -0.0057
7.4044 | -0.00567
7.4046 | -0.00565
7.4048 | -0.00562
7.405 | -0.00558
7.4052 | -0.00554
7.4054 | -0.00551
7.4056 | -0.00546
7.4058 | -0.00542
7.406 | -0.00537
7.4062 | -0.00531
7.4064 | -0.00526
7.4066 | -0.0052
7.4068 | -0.00514
7.407 | -0.00507
7.4072 | -0.005
7.4074 | -0.00493
7.4076 | -0.00486
7.4078 | -0.00478
7.408 | -0.00471
7.4082 | -0.00463
7.4084 | -0.00455
7.4086 | -0.00446
7.4088 | -0.00438
7.409 | -0.00429
7.4092 | -0.0042
7.4094 | -0.00411
7.4096 | -0.00402
7.4098 | -0.00393
7.41 | -0.00383
7.4102 | -0.00374
7.4104 | -0.00365
7.4106 | -0.00356
7.4108 | -0.00347
7.411 | -0.00337
7.4112 | -0.00328
7.4114 | -0.00319
7.4116 | -0.0031
7.4118 | -0.00302
7.412 | -0.00293
7.4122 | -0.00285
7.4124 | -0.00277
7.4126 | -0.00269
7.4128 | -0.00261
7.413 | -0.00253
7.4132 | -0.00247
7.4134 | -0.0024
7.4136 | -0.00233
7.4138 | -0.00227
7.414 | -0.0022
7.4142 | -0.00215
7.4144 | -0.00209
7.4146 | -0.00204
7.4148 | -0.00199
7.415 | -0.00194
7.4152 | -0.0019
7.4154 | -0.00186
7.4156 | -0.00182
7.4158 | -0.00179
7.416 | -0.00176
7.4162 | -0.00173
7.4164 | -0.00171
7.4166 | -0.00168
7.4168 | -0.00166
7.417 | -0.00165
7.4172 | -0.00164
7.4174 | -0.00163
7.4176 | -0.00162
7.4178 | -0.00161
7.418 | -0.00161
7.4182 | -0.00161
7.4184 | -0.00161
7.4186 | -0.00161
7.4188 | -0.00162
7.419 | -0.00163
7.4192 | -0.00164
7.4194 | -0.00166
7.4196 | -0.00168
7.4198 | -0.0017
7.42 | -0.00173
7.4202 | -0.00175
7.4204 | -0.00178
7.4206 | -0.00181
7.4208 | -0.00184
7.421 | -0.00188
7.4212 | -0.00192
7.4214 | -0.00196
7.4216 | -0.00201
7.4218 | -0.00205
7.422 | -0.00211
7.4222 | -0.00216
7.4224 | -0.00222
7.4226 | -0.00227
7.4228 | -0.00233
7.423 | -0.0024
7.4232 | -0.00246
7.4234 | -0.00253
7.4236 | -0.0026
7.4238 | -0.00267
7.424 | -0.00274
7.4242 | -0.00282
7.4244 | -0.0029
7.4246 | -0.00297
7.4248 | -0.00306
7.425 | -0.00314
7.4252 | -0.00322
7.4254 | -0.0033
7.4256 | -0.00339
7.4258 | -0.00347
7.426 | -0.00355
7.4262 | -0.00364
7.4264 | -0.00373
7.4266 | -0.00381
7.4268 | -0.0039
7.427 | -0.00398
7.4272 | -0.00406
7.4274 | -0.00415
7.4276 | -0.00423
7.4278 | -0.00431
7.428 | -0.00439
7.4282 | -0.00446
7.4284 | -0.00454
7.4286 | -0.00461
7.4288 | -0.00468
7.429 | -0.00475
7.4292 | -0.00481
7.4294 | -0.00488
7.4296 | -0.00494
7.4298 | -0.005
7.43 | -0.00506
7.4302 | -0.00511
7.4304 | -0.00516
7.4306 | -0.00521
7.4308 | -0.00525
7.431 | -0.0053
7.4312 | -0.00534
7.4314 | -0.00538
7.4316 | -0.00542
7.4318 | -0.00545
7.432 | -0.00548
7.4322 | -0.00551
7.4324 | -0.00554
7.4326 | -0.00557
7.4328 | -0.0056
7.433 | -0.00562
7.4332 | -0.00564
7.4334 | -0.00566
7.4336 | -0.00569
7.4338 | -0.00571
7.434 | -0.00573
7.4342 | -0.00575
7.4344 | -0.00577
7.4346 | -0.00579
7.4348 | -0.00582
7.435 | -0.00584
7.4352 | -0.00586
7.4354 | -0.00589
7.4356 | -0.00591
7.4358 | -0.00594
7.436 | -0.00597
7.4362 | -0.006
7.4364 | -0.00603
7.4366 | -0.00606
7.4368 | -0.0061
7.437 | -0.00614
7.4372 | -0.00618
7.4374 | -0.00621
7.4376 | -0.00626
7.4378 | -0.0063
7.438 | -0.00634
7.4382 | -0.00639
7.4384 | -0.00643
7.4386 | -0.00648
7.4388 | -0.00653
7.439 | -0.00658
7.4392 | -0.00662
7.4394 | -0.00667
7.4396 | -0.00672
7.4398 | -0.00677
7.44 | -0.00682
7.4402 | -0.00687
7.4404 | -0.00691
7.4406 | -0.00696
7.4408 | -0.007
7.441 | -0.00704
7.4412 | -0.00708
7.4414 | -0.00712
7.4416 | -0.00716
7.4418 | -0.00719
7.442 | -0.00722
7.4422 | -0.00725
7.4424 | -0.00728
7.4426 | -0.0073
7.4428 | -0.00732
7.443 | -0.00734
7.4432 | -0.00735
7.4434 | -0.00736
7.4436 | -0.00737
7.4438 | -0.00738
7.444 | -0.00738
7.4442 | -0.00738
7.4444 | -0.00738
7.4446 | -0.00738
7.4448 | -0.00737
7.445 | -0.00736
7.4452 | -0.00735
7.4454 | -0.00733
7.4456 | -0.00731
7.4458 | -0.0073
7.446 | -0.00728
7.4462 | -0.00726
7.4464 | -0.00723
7.4466 | -0.00721
7.4468 | -0.00718
7.447 | -0.00716
7.4472 | -0.00713
7.4474 | -0.0071
7.4476 | -0.00708
7.4478 | -0.00705
7.448 | -0.00702
7.4482 | -0.007
7.4484 | -0.00697
7.4486 | -0.00695
7.4488 | -0.00692
7.449 | -0.0069
7.4492 | -0.00688
7.4494 | -0.00685
7.4496 | -0.00683
7.4498 | -0.00681
7.45 | -0.00679
7.4502 | -0.00677
7.4504 | -0.00676
7.4506 | -0.00674
7.4508 | -0.00673
7.451 | -0.00672
7.4512 | -0.00671
7.4514 | -0.0067
7.4516 | -0.00669
7.4518 | -0.00668
7.452 | -0.00667
7.4522 | -0.00666
7.4524 | -0.00666
7.4526 | -0.00665
7.4528 | -0.00665
7.453 | -0.00664
7.4532 | -0.00664
7.4534 | -0.00664
7.4536 | -0.00664
7.4538 | -0.00664
7.454 | -0.00664
7.4542 | -0.00664
7.4544 | -0.00664
7.4546 | -0.00664
7.4548 | -0.00665
7.455 | -0.00665
7.4552 | -0.00666
7.4554 | -0.00666
7.4556 | -0.00666
7.4558 | -0.00667
7.456 | -0.00667
7.4562 | -0.00668
7.4564 | -0.00668
7.4566 | -0.00669
7.4568 | -0.00669
7.457 | -0.0067
7.4572 | -0.00671
7.4574 | -0.00671
7.4576 | -0.00672
7.4578 | -0.00673
7.458 | -0.00674
7.4582 | -0.00675
7.4584 | -0.00676
7.4586 | -0.00677
7.4588 | -0.00678
7.459 | -0.0068
7.4592 | -0.00681
7.4594 | -0.00682
7.4596 | -0.00684
7.4598 | -0.00686
7.46 | -0.00688
7.4602 | -0.0069
7.4604 | -0.00692
7.4606 | -0.00695
7.4608 | -0.00697
7.461 | -0.007
7.4612 | -0.00702
7.4614 | -0.00705
7.4616 | -0.00708
7.4618 | -0.00711
7.462 | -0.00714
7.4622 | -0.00717
7.4624 | -0.00721
7.4626 | -0.00724
7.4628 | -0.00728
7.463 | -0.00731
7.4632 | -0.00735
7.4634 | -0.00739
7.4636 | -0.00743
7.4638 | -0.00747
7.464 | -0.00751
7.4642 | -0.00755
7.4644 | -0.00759
7.4646 | -0.00763
7.4648 | -0.00767
7.465 | -0.00771
7.4652 | -0.00776
7.4654 | -0.00779
7.4656 | -0.00784
7.4658 | -0.00787
7.466 | -0.00791
7.4662 | -0.00795
7.4664 | -0.00798
7.4666 | -0.00802
7.4668 | -0.00805
7.467 | -0.00808
7.4672 | -0.00811
7.4674 | -0.00814
7.4676 | -0.00816
7.4678 | -0.00818
7.468 | -0.0082
7.4682 | -0.00821
7.4684 | -0.00822
7.4686 | -0.00823
7.4688 | -0.00824
7.469 | -0.00825
7.4692 | -0.00825
7.4694 | -0.00825
7.4696 | -0.00824
7.4698 | -0.00824
7.47 | -0.00823
7.4702 | -0.00822
7.4704 | -0.0082
7.4706 | -0.00819
7.4708 | -0.00817
7.471 | -0.00815
7.4712 | -0.00813
7.4714 | -0.0081
7.4716 | -0.00808
7.4718 | -0.00805
7.472 | -0.00802
7.4722 | -0.00799
7.4724 | -0.00796
7.4726 | -0.00793
7.4728 | -0.0079
7.473 | -0.00787
7.4732 | -0.00784
7.4734 | -0.00781
7.4736 | -0.00777
7.4738 | -0.00774
7.474 | -0.00772
7.4742 | -0.00769
7.4744 | -0.00766
7.4746 | -0.00764
7.4748 | -0.00761
7.475 | -0.00759
7.4752 | -0.00758
7.4754 | -0.00756
7.4756 | -0.00755
7.4758 | -0.00754
7.476 | -0.00753
7.4762 | -0.00753
7.4764 | -0.00752
7.4766 | -0.00753
7.4768 | -0.00753
7.477 | -0.00754
7.4772 | -0.00755
7.4774 | -0.00756
7.4776 | -0.00758
7.4778 | -0.00761
7.478 | -0.00763
7.4782 | -0.00766
7.4784 | -0.0077
7.4786 | -0.00774
7.4788 | -0.00778
7.479 | -0.00782
7.4792 | -0.00787
7.4794 | -0.00793
7.4796 | -0.00799
7.4798 | -0.00804
7.48 | -0.0081
7.4802 | -0.00817
7.4804 | -0.00823
7.4806 | -0.0083
7.4808 | -0.00837
7.481 | -0.00845
7.4812 | -0.00852
7.4814 | -0.0086
7.4816 | -0.00868
7.4818 | -0.00876
7.482 | -0.00884
7.4822 | -0.00893
7.4824 | -0.00902
7.4826 | -0.0091
7.4828 | -0.00919
7.483 | -0.00927
7.4832 | -0.00936
7.4834 | -0.00945
7.4836 | -0.00953
7.4838 | -0.00961
7.484 | -0.0097
7.4842 | -0.00978
7.4844 | -0.00986
7.4846 | -0.00994
7.4848 | -0.01002
7.485 | -0.01009
7.4852 | -0.01016
7.4854 | -0.01023
7.4856 | -0.0103
7.4858 | -0.01036
7.486 | -0.01042
7.4862 | -0.01048
7.4864 | -0.01054
7.4866 | -0.01059
7.4868 | -0.01063
7.487 | -0.01068
7.4872 | -0.01072
7.4874 | -0.01076
7.4876 | -0.01079
7.4878 | -0.01082
7.488 | -0.01085
7.4882 | -0.01088
7.4884 | -0.0109
7.4886 | -0.01092
7.4888 | -0.01093
7.489 | -0.01095
7.4892 | -0.01096
7.4894 | -0.01096
7.4896 | -0.01097
7.4898 | -0.01098
7.49 | -0.01098
7.4902 | -0.01098
7.4904 | -0.01097
7.4906 | -0.01097
7.4908 | -0.01096
7.491 | -0.01095
7.4912 | -0.01095
7.4914 | -0.01093
7.4916 | -0.01092
7.4918 | -0.01091
7.492 | -0.0109
7.4922 | -0.01088
7.4924 | -0.01087
7.4926 | -0.01085
7.4928 | -0.01084
7.493 | -0.01083
7.4932 | -0.01081
7.4934 | -0.0108
7.4936 | -0.01078
7.4938 | -0.01077
7.494 | -0.01076
7.4942 | -0.01075
7.4944 | -0.01074
7.4946 | -0.01073
7.4948 | -0.01073
7.495 | -0.01073
7.4952 | -0.01072
7.4954 | -0.01072
7.4956 | -0.01072
7.4958 | -0.01072
7.496 | -0.01073
7.4962 | -0.01073
7.4964 | -0.01074
7.4966 | -0.01075
7.4968 | -0.01076
7.497 | -0.01078
7.4972 | -0.01079
7.4974 | -0.01081
7.4976 | -0.01082
7.4978 | -0.01084
7.498 | -0.01086
7.4982 | -0.01089
7.4984 | -0.01091
7.4986 | -0.01094
7.4988 | -0.01097
7.499 | -0.011
7.4992 | -0.01103
7.4994 | -0.01106
7.4996 | -0.01109
7.4998 | -0.01112
7.5 | -0.01116
7.5002 | -0.01119
7.5004 | -0.01122
7.5006 | -0.01126
7.5008 | -0.01129
7.501 | -0.01133
7.5012 | -0.01136
7.5014 | -0.0114
7.5016 | -0.01143
7.5018 | -0.01146
7.502 | -0.01149
7.5022 | -0.01152
7.5024 | -0.01155
7.5026 | -0.01157
7.5028 | -0.0116
7.503 | -0.00673
7.5032 | -0.00675
7.5034 | -0.00678
7.5036 | -0.0068
7.5038 | -0.00683
7.504 | -0.00685
7.5042 | -0.00687
7.5044 | -0.00689
7.5046 | -0.0069
7.5048 | -0.00692
7.505 | -0.00693
7.5052 | -0.00694
7.5054 | -0.00695
7.5056 | -0.00695
7.5058 | -0.00696
7.506 | -0.00696
7.5062 | -0.00696
7.5064 | -0.00696
7.5066 | -0.00695
7.5068 | -0.00695
7.507 | -0.00694
7.5072 | -0.00692
7.5074 | -0.0069
7.5076 | -0.00689
7.5078 | -0.00687
7.508 | -0.00684
7.5082 | -0.00682
7.5084 | -0.00679
7.5086 | -0.00675
7.5088 | -0.00671
7.509 | -0.00667
7.5092 | -0.00662
7.5094 | -0.00657
7.5096 | -0.00652
7.5098 | -0.00646
7.51 | -0.00641
7.5102 | -0.00634
7.5104 | -0.00627
7.5106 | -0.0062
7.5108 | -0.00612
7.511 | -0.00604
7.5112 | -0.00596
7.5114 | -0.00587
7.5116 | -0.00578
7.5118 | -0.00568
7.512 | -0.00558
7.5122 | -0.00547
7.5124 | -0.00537
7.5126 | -0.00526
7.5128 | -0.00514
7.513 | -0.00502
7.5132 | -0.0049
7.5134 | -0.00478
7.5136 | -0.00465
7.5138 | -0.00452
7.514 | -0.00439
7.5142 | -0.00426
7.5144 | -0.00413
7.5146 | -0.004
7.5148 | -0.00387
7.515 | -0.00374
7.5152 | -0.00361
7.5154 | -0.00347
7.5156 | -0.00334
7.5158 | -0.00321
7.516 | -0.00308
7.5162 | -0.00295
7.5164 | -0.00283
7.5166 | -0.00271
7.5168 | -0.00259
7.517 | -0.00247
7.5172 | -0.00236
7.5174 | -0.00225
7.5176 | -0.00215
7.5178 | -0.00205
7.518 | -0.00196
7.5182 | -0.00187
7.5184 | -0.00179
7.5186 | -0.00172
7.5188 | -0.00165
7.519 | -0.00158
7.5192 | -0.00153
7.5194 | -0.00147
7.5196 | -0.00143
7.5198 | -0.00138
7.52 | -0.00135
7.5202 | -0.00132
7.5204 | -0.0013
7.5206 | -0.00129
7.5208 | -0.00128
7.521 | -0.00128
7.5212 | -0.00128
7.5214 | -0.00128
7.5216 | -0.0013
7.5218 | -0.00131
7.522 | -0.00133
7.5222 | -0.00136
7.5224 | -0.00139
7.5226 | -0.00143
7.5228 | -0.00146
7.523 | -0.0015
7.5232 | -0.00154
7.5234 | -0.00159
7.5236 | -0.00164
7.5238 | -0.00169
7.524 | -0.00174
7.5242 | -0.0018
7.5244 | -0.00186
7.5246 | -0.00191
7.5248 | -0.00197
7.525 | -0.00203
7.5252 | -0.00209
7.5254 | -0.00215
7.5256 | -0.0022
7.5258 | -0.00227
7.526 | -0.00232
7.5262 | -0.00238
7.5264 | -0.00244
7.5266 | -0.0025
7.5268 | -0.00255
7.527 | -0.0026
7.5272 | -0.00266
7.5274 | -0.00271
7.5276 | -0.00276
7.5278 | -0.00281
7.528 | -0.00285
7.5282 | -0.0029
7.5284 | -0.00295
7.5286 | -0.00299
7.5288 | -0.00304
7.529 | -0.00308
7.5292 | -0.00312
7.5294 | -0.00317
7.5296 | -0.00321
7.5298 | -0.00325
7.53 | -0.00329
7.5302 | -0.00334
7.5304 | -0.00338
7.5306 | -0.00342
7.5308 | -0.00347
7.531 | -0.00351
7.5312 | -0.00355
7.5314 | -0.0036
7.5316 | -0.00365
7.5318 | -0.0037
7.532 | -0.00375
7.5322 | -0.0038
7.5324 | -0.00386
7.5326 | -0.00391
7.5328 | -0.00398
7.533 | -0.00404
7.5332 | -0.0041
7.5334 | -0.00417
7.5336 | -0.00424
7.5338 | -0.00431
7.534 | -0.00438
7.5342 | -0.00445
7.5344 | -0.00453
7.5346 | -0.0046
7.5348 | -0.00468
7.535 | -0.00477
7.5352 | -0.00485
7.5354 | -0.00493
7.5356 | -0.00501
7.5358 | -0.0051
7.536 | -0.00519
7.5362 | -0.00529
7.5364 | -0.00538
7.5366 | -0.00547
7.5368 | -0.00556
7.537 | -0.00565
7.5372 | -0.00575
7.5374 | -0.00584
7.5376 | -0.00593
7.5378 | -0.00602
7.538 | -0.00611
7.5382 | -0.0062
7.5384 | -0.00629
7.5386 | -0.00637
7.5388 | -0.00646
7.539 | -0.00654
7.5392 | -0.00662
7.5394 | -0.0067
7.5396 | -0.00678
7.5398 | -0.00686
7.54 | -0.00694
7.5402 | -0.00701
7.5404 | -0.00708
7.5406 | -0.00715
7.5408 | -0.00721
7.541 | -0.00728
7.5412 | -0.00735
7.5414 | -0.00741
7.5416 | -0.00747
7.5418 | -0.00753
7.542 | -0.00759
7.5422 | -0.00764
7.5424 | -0.0077
7.5426 | -0.00775
7.5428 | -0.00781
7.543 | -0.00786
7.5432 | -0.00791
7.5434 | -0.00796
7.5436 | -0.00802
7.5438 | -0.00807
7.544 | -0.00812
7.5442 | -0.00817
7.5444 | -0.00823
7.5446 | -0.00828
7.5448 | -0.00833
7.545 | -0.00838
7.5452 | -0.00843
7.5454 | -0.00849
7.5456 | -0.00854
7.5458 | -0.0086
7.546 | -0.00865
7.5462 | -0.00871
7.5464 | -0.00876
7.5466 | -0.00882
7.5468 | -0.00888
7.547 | -0.00894
7.5472 | -0.009
7.5474 | -0.00906
7.5476 | -0.00912
7.5478 | -0.00919
7.548 | -0.00925
7.5482 | -0.00932
7.5484 | -0.00938
7.5486 | -0.00945
7.5488 | -0.00952
7.549 | -0.00958
7.5492 | -0.00965
7.5494 | -0.00971
7.5496 | -0.00978
7.5498 | -0.00985
7.55 | -0.00992
7.5502 | -0.00998
7.5504 | -0.01005
7.5506 | -0.01011
7.5508 | -0.01018
7.551 | -0.01025
7.5512 | -0.01032
7.5514 | -0.01039
7.5516 | -0.01045
7.5518 | -0.01052
7.552 | -0.01058
7.5522 | -0.01064
7.5524 | -0.0107
7.5526 | -0.01077
7.5528 | -0.01083
7.553 | -0.01089
7.5532 | -0.01095
7.5534 | -0.01101
7.5536 | -0.01107
7.5538 | -0.01113
7.554 | -0.01118
7.5542 | -0.01124
7.5544 | -0.01129
7.5546 | -0.01134
7.5548 | -0.01139
7.555 | -0.01144
7.5552 | -0.01149
7.5554 | -0.01154
7.5556 | -0.01159
7.5558 | -0.01164
7.556 | -0.01168
7.5562 | -0.01172
7.5564 | -0.01177
7.5566 | -0.0118
7.5568 | -0.01184
7.557 | -0.01188
7.5572 | -0.01192
7.5574 | -0.01195
7.5576 | -0.01198
7.5578 | -0.01201
7.558 | -0.01204
7.5582 | -0.01207
7.5584 | -0.0121
7.5586 | -0.01213
7.5588 | -0.01215
7.559 | -0.01218
7.5592 | -0.0122
7.5594 | -0.01222
7.5596 | -0.01224
7.5598 | -0.01226
7.56 | -0.01228
7.5602 | -0.0123
7.5604 | -0.01231
7.5606 | -0.01233
7.5608 | -0.01234
7.561 | -0.01236
7.5612 | -0.01237
7.5614 | -0.01238
7.5616 | -0.01239
7.5618 | -0.0124
7.562 | -0.01241
7.5622 | -0.01242
7.5624 | -0.01243
7.5626 | -0.01244
7.5628 | -0.01245
7.563 | -0.01246
7.5632 | -0.01246
7.5634 | -0.01247
7.5636 | -0.01248
7.5638 | -0.01248
7.564 | -0.01249
7.5642 | -0.01249
7.5644 | -0.01249
7.5646 | -0.0125
7.5648 | -0.0125
7.565 | -0.0125
7.5652 | -0.0125
7.5654 | -0.01251
7.5656 | -0.01251
7.5658 | -0.01251
7.566 | -0.0125
7.5662 | -0.0125
7.5664 | -0.0125
7.5666 | -0.0125
7.5668 | -0.01249
7.567 | -0.01249
7.5672 | -0.01248
7.5674 | -0.01247
7.5676 | -0.01246
7.5678 | -0.01245
7.568 | -0.01244
7.5682 | -0.01243
7.5684 | -0.01241
7.5686 | -0.0124
7.5688 | -0.01238
7.569 | -0.01236
7.5692 | -0.01235
7.5694 | -0.01233
7.5696 | -0.01231
7.5698 | -0.01229
7.57 | -0.01226
7.5702 | -0.01224
7.5704 | -0.01221
7.5706 | -0.01218
7.5708 | -0.01216
7.571 | -0.01213
7.5712 | -0.0121
7.5714 | -0.01206
7.5716 | -0.01203
7.5718 | -0.012
7.572 | -0.01197
7.5722 | -0.01193
7.5724 | -0.0119
7.5726 | -0.01186
7.5728 | -0.01182
7.573 | -0.01179
7.5732 | -0.01175
7.5734 | -0.01171
7.5736 | -0.01167
7.5738 | -0.01164
7.574 | -0.0116
7.5742 | -0.01156
7.5744 | -0.01152
7.5746 | -0.01149
7.5748 | -0.01145
7.575 | -0.01142
7.5752 | -0.01138
7.5754 | -0.01135
7.5756 | -0.01131
7.5758 | -0.01128
7.576 | -0.01125
7.5762 | -0.01121
7.5764 | -0.01118
7.5766 | -0.01115
7.5768 | -0.01112
7.577 | -0.01109
7.5772 | -0.01107
7.5774 | -0.01104
7.5776 | -0.01102
7.5778 | -0.01099
7.578 | -0.01098
7.5782 | -0.01096
7.5784 | -0.01094
7.5786 | -0.01092
7.5788 | -0.0109
7.579 | -0.01088
7.5792 | -0.01087
7.5794 | -0.01085
7.5796 | -0.01084
7.5798 | -0.01083
7.58 | -0.01082
7.5802 | -0.01081
7.5804 | -0.0108
7.5806 | -0.01079
7.5808 | -0.01078
7.581 | -0.01078
7.5812 | -0.01077
7.5814 | -0.01077
7.5816 | -0.01076
7.5818 | -0.01076
7.582 | -0.01075
7.5822 | -0.01075
7.5824 | -0.01075
7.5826 | -0.01074
7.5828 | -0.01073
7.583 | -0.01073
7.5832 | -0.01072
7.5834 | -0.01071
7.5836 | -0.0107
7.5838 | -0.01069
7.584 | -0.01068
7.5842 | -0.01067
7.5844 | -0.01065
7.5846 | -0.01064
7.5848 | -0.01062
7.585 | -0.01061
7.5852 | -0.01059
7.5854 | -0.01057
7.5856 | -0.01055
7.5858 | -0.01052
7.586 | -0.0105
7.5862 | -0.01047
7.5864 | -0.01044
7.5866 | -0.0104
7.5868 | -0.01037
7.587 | -0.01034
7.5872 | -0.0103
7.5874 | -0.01026
7.5876 | -0.01022
7.5878 | -0.01017
7.588 | -0.01013
7.5882 | -0.01008
7.5884 | -0.01003
7.5886 | -0.00998
7.5888 | -0.00993
7.589 | -0.00988
7.5892 | -0.00982
7.5894 | -0.00976
7.5896 | -0.00971
7.5898 | -0.00965
7.59 | -0.00958
7.5902 | -0.00952
7.5904 | -0.00946
7.5906 | -0.0094
7.5908 | -0.00934
7.591 | -0.00927
7.5912 | -0.00921
7.5914 | -0.00914
7.5916 | -0.00908
7.5918 | -0.00901
7.592 | -0.00894
7.5922 | -0.00887
7.5924 | -0.00881
7.5926 | -0.00874
7.5928 | -0.00868
7.593 | -0.00861
7.5932 | -0.00855
7.5934 | -0.00848
7.5936 | -0.00842
7.5938 | -0.00836
7.594 | -0.0083
7.5942 | -0.00824
7.5944 | -0.00818
7.5946 | -0.00812
7.5948 | -0.00807
7.595 | -0.00801
7.5952 | -0.00796
7.5954 | -0.00791
7.5956 | -0.00785
7.5958 | -0.0078
7.596 | -0.00775
7.5962 | -0.0077
7.5964 | -0.00765
7.5966 | -0.00761
7.5968 | -0.00756
7.597 | -0.00752
7.5972 | -0.00748
7.5974 | -0.00744
7.5976 | -0.0074
7.5978 | -0.00736
7.598 | -0.00733
7.5982 | -0.00729
7.5984 | -0.00726
7.5986 | -0.00722
7.5988 | -0.00719
7.599 | -0.00716
7.5992 | -0.00713
7.5994 | -0.0071
7.5996 | -0.00708
7.5998 | -0.00705
7.6 | -0.00703
7.6002 | -0.007
7.6004 | -0.00698
7.6006 | -0.00696
7.6008 | -0.00694
7.601 | -0.00692
7.6012 | -0.0069
7.6014 | -0.00689
7.6016 | -0.00687
7.6018 | -0.00685
7.602 | -0.00684
7.6022 | -0.00682
7.6024 | -0.0068
7.6026 | -0.00679
7.6028 | -0.00678
7.603 | -0.00677
7.6032 | -0.00675
7.6034 | -0.00674
7.6036 | -0.00673
7.6038 | -0.00672
7.604 | -0.00671
7.6042 | -0.00671
7.6044 | -0.0067
7.6046 | -0.00669
7.6048 | -0.00668
7.605 | -0.00667
7.6052 | -0.00667
7.6054 | -0.00666
7.6056 | -0.00665
7.6058 | -0.00664
7.606 | -0.00664
7.6062 | -0.00663
7.6064 | -0.00662
7.6066 | -0.00661
7.6068 | -0.0066
7.607 | -0.00659
7.6072 | -0.00658
7.6074 | -0.00657
7.6076 | -0.00656
7.6078 | -0.00654
7.608 | -0.00653
7.6082 | -0.00651
7.6084 | -0.00649
7.6086 | -0.00647
7.6088 | -0.00645
7.609 | -0.00643
7.6092 | -0.00641
7.6094 | -0.00639
7.6096 | -0.00636
7.6098 | -0.00633
7.61 | -0.00631
7.6102 | -0.00628
7.6104 | -0.00625
7.6106 | -0.00621
7.6108 | -0.00618
7.611 | -0.00614
7.6112 | -0.0061
7.6114 | -0.00606
7.6116 | -0.00602
7.6118 | -0.00598
7.612 | -0.00594
7.6122 | -0.0059
7.6124 | -0.00585
7.6126 | -0.00581
7.6128 | -0.00577
7.613 | -0.00572
7.6132 | -0.00567
7.6134 | -0.00563
7.6136 | -0.00558
7.6138 | -0.00554
7.614 | -0.00549
7.6142 | -0.00544
7.6144 | -0.0054
7.6146 | -0.00536
7.6148 | -0.00531
7.615 | -0.00527
7.6152 | -0.00523
7.6154 | -0.00519
7.6156 | -0.00516
7.6158 | -0.00513
7.616 | -0.00509
7.6162 | -0.00507
7.6164 | -0.00504
7.6166 | -0.00502
7.6168 | -0.005
7.617 | -0.00498
7.6172 | -0.00496
7.6174 | -0.00495
7.6176 | -0.00494
7.6178 | -0.00494
7.618 | -0.00494
7.6182 | -0.00494
7.6184 | -0.00494
7.6186 | -0.00495
7.6188 | -0.00496
7.619 | -0.00498
7.6192 | -0.005
7.6194 | -0.00502
7.6196 | -0.00505
7.6198 | -0.00508
7.62 | -0.00511
7.6202 | -0.00514
7.6204 | -0.00518
7.6206 | -0.00522
7.6208 | -0.00526
7.621 | -0.00531
7.6212 | -0.00536
7.6214 | -0.00541
7.6216 | -0.00546
7.6218 | -0.00552
7.622 | -0.00557
7.6222 | -0.00563
7.6224 | -0.00569
7.6226 | -0.00575
7.6228 | -0.00581
7.623 | -0.00587
7.6232 | -0.00593
7.6234 | -0.006
7.6236 | -0.00606
7.6238 | -0.00613
7.624 | -0.0062
7.6242 | -0.00626
7.6244 | -0.00632
7.6246 | -0.00638
7.6248 | -0.00644
7.625 | -0.00651
7.6252 | -0.00657
7.6254 | -0.00662
7.6256 | -0.00668
7.6258 | -0.00674
7.626 | -0.00679
7.6262 | -0.00685
7.6264 | -0.0069
7.6266 | -0.00695
7.6268 | -0.007
7.627 | -0.00705
7.6272 | -0.00709
7.6274 | -0.00713
7.6276 | -0.00717
7.6278 | -0.0072
7.628 | -0.00724
7.6282 | -0.00727
7.6284 | -0.0073
7.6286 | -0.00733
7.6288 | -0.00736
7.629 | -0.00738
7.6292 | -0.0074
7.6294 | -0.00741
7.6296 | -0.00743
7.6298 | -0.00744
7.63 | -0.00744
7.6302 | -0.00745
7.6304 | -0.00745
7.6306 | -0.00745
7.6308 | -0.00744
7.631 | -0.00744
7.6312 | -0.00743
7.6314 | -0.00741
7.6316 | -0.0074
7.6318 | -0.00738
7.632 | -0.00735
7.6322 | -0.00733
7.6324 | -0.0073
7.6326 | -0.00727
7.6328 | -0.00724
7.633 | -0.0072
7.6332 | -0.00717
7.6334 | -0.00713
7.6336 | -0.00709
7.6338 | -0.00705
7.634 | -0.00701
7.6342 | -0.00697
7.6344 | -0.00692
7.6346 | -0.00687
7.6348 | -0.00683
7.635 | -0.00678
7.6352 | -0.00674
7.6354 | -0.00669
7.6356 | -0.00664
7.6358 | -0.0066
7.636 | -0.00656
7.6362 | -0.00651
7.6364 | -0.00647
7.6366 | -0.00643
7.6368 | -0.00639
7.637 | -0.00636
7.6372 | -0.00633
7.6374 | -0.00629
7.6376 | -0.00627
7.6378 | -0.00624
7.638 | -0.00621
7.6382 | -0.00619
7.6384 | -0.00618
7.6386 | -0.00616
7.6388 | -0.00615
7.639 | -0.00614
7.6392 | -0.00614
7.6394 | -0.00615
7.6396 | -0.00615
7.6398 | -0.00616
7.64 | -0.00617
7.6402 | -0.00619
7.6404 | -0.00621
7.6406 | -0.00624
7.6408 | -0.00627
7.641 | -0.0063
7.6412 | -0.00634
7.6414 | -0.00638
7.6416 | -0.00643
7.6418 | -0.00648
7.642 | -0.00654
7.6422 | -0.0066
7.6424 | -0.00667
7.6426 | -0.00673
7.6428 | -0.0068
7.643 | -0.00687
7.6432 | -0.00695
7.6434 | -0.00703
7.6436 | -0.00711
7.6438 | -0.00719
7.644 | -0.00727
7.6442 | -0.00736
7.6444 | -0.00744
7.6446 | -0.00753
7.6448 | -0.00762
7.645 | -0.00771
7.6452 | -0.00779
7.6454 | -0.00788
7.6456 | -0.00797
7.6458 | -0.00805
7.646 | -0.00814
7.6462 | -0.00822
7.6464 | -0.0083
7.6466 | -0.00838
7.6468 | -0.00846
7.647 | -0.00854
7.6472 | -0.00861
7.6474 | -0.00869
7.6476 | -0.00876
7.6478 | -0.00883
7.648 | -0.0089
7.6482 | -0.00896
7.6484 | -0.00902
7.6486 | -0.00909
7.6488 | -0.00914
7.649 | -0.0092
7.6492 | -0.00925
7.6494 | -0.00929
7.6496 | -0.00934
7.6498 | -0.00938
7.65 | -0.00943
7.6502 | -0.00947
7.6504 | -0.00951
7.6506 | -0.00954
7.6508 | -0.00958
7.651 | -0.00961
7.6512 | -0.00964
7.6514 | -0.00968
7.6516 | -0.00971
7.6518 | -0.00974
7.652 | -0.00977
7.6522 | -0.0098
7.6524 | -0.00983
7.6526 | -0.00985
7.6528 | -0.00988
7.653 | -0.00991
7.6532 | -0.00994
7.6534 | -0.00998
7.6536 | -0.01001
7.6538 | -0.01003
7.654 | -0.01006
7.6542 | -0.01009
7.6544 | -0.01012
7.6546 | -0.01015
7.6548 | -0.01017
7.655 | -0.01021
7.6552 | -0.01024
7.6554 | -0.01027
7.6556 | -0.01029
7.6558 | -0.01032
7.656 | -0.01035
7.6562 | -0.01039
7.6564 | -0.01042
7.6566 | -0.01044
7.6568 | -0.01047
7.657 | -0.0105
7.6572 | -0.01052
7.6574 | -0.01055
7.6576 | -0.01058
7.6578 | -0.0106
7.658 | -0.01063
7.6582 | -0.01066
7.6584 | -0.01068
7.6586 | -0.0107
7.6588 | -0.01073
7.659 | -0.01075
7.6592 | -0.01077
7.6594 | -0.01078
7.6596 | -0.0108
7.6598 | -0.01081
7.66 | -0.01083
7.6602 | -0.01085
7.6604 | -0.01086
7.6606 | -0.01086
7.6608 | -0.01087
7.661 | -0.01088
7.6612 | -0.01088
7.6614 | -0.01089
7.6616 | -0.01089
7.6618 | -0.01089
7.662 | -0.01089
7.6622 | -0.01088
7.6624 | -0.01088
7.6626 | -0.01087
7.6628 | -0.01086
7.663 | -0.01085
7.6632 | -0.01083
7.6634 | -0.01081
7.6636 | -0.01079
7.6638 | -0.01077
7.664 | -0.01074
7.6642 | -0.01072
7.6644 | -0.01068
7.6646 | -0.01065
7.6648 | -0.01062
7.665 | -0.01058
7.6652 | -0.01053
7.6654 | -0.01049
7.6656 | -0.01045
7.6658 | -0.0104
7.666 | -0.01034
7.6662 | -0.01029
7.6664 | -0.01022
7.6666 | -0.01016
7.6668 | -0.01009
7.667 | -0.01002
7.6672 | -0.00994
7.6674 | -0.00987
7.6676 | -0.00979
7.6678 | -0.0097
7.668 | -0.00961
7.6682 | -0.00952
7.6684 | -0.00942
7.6686 | -0.00932
7.6688 | -0.00921
7.669 | -0.0091
7.6692 | -0.00899
7.6694 | -0.00888
7.6696 | -0.00876
7.6698 | -0.00864
7.67 | -0.00851
7.6702 | -0.00838
7.6704 | -0.00825
7.6706 | -0.00811
7.6708 | -0.00797
7.671 | -0.00784
7.6712 | -0.00769
7.6714 | -0.00755
7.6716 | -0.0074
7.6718 | -0.00725
7.672 | -0.00709
7.6722 | -0.00694
7.6724 | -0.00678
7.6726 | -0.00662
7.6728 | -0.00647
7.673 | -0.00631
7.6732 | -0.00614
7.6734 | -0.00598
7.6736 | -0.00581
7.6738 | -0.00565
7.674 | -0.00548
7.6742 | -0.00532
7.6744 | -0.00515
7.6746 | -0.00499
7.6748 | -0.00482
7.675 | -0.00466
7.6752 | -0.0045
7.6754 | -0.00434
7.6756 | -0.00418
7.6758 | -0.00402
7.676 | -0.00386
7.6762 | -0.00371
7.6764 | -0.00355
7.6766 | -0.0034
7.6768 | -0.00325
7.677 | -0.0031
7.6772 | -0.00296
7.6774 | -0.00281
7.6776 | -0.00267
7.6778 | -0.00253
7.678 | -0.00239
7.6782 | -0.00225
7.6784 | -0.00212
7.6786 | -0.00199
7.6788 | -0.00185
7.679 | -0.00172
7.6792 | -0.00159
7.6794 | -0.00146
7.6796 | -0.00134
7.6798 | -0.00122
7.68 | -0.0011
7.6802 | -0.00097375
7.6804 | -0.000851073
7.6806 | -0.000728396
7.6808 | -0.000605719
7.681 | -0.000483042
7.6812 | -0.000360364
7.6814 | -0.000237687
7.6816 | -0.000111176
7.6818 | 1.53347e-05
7.682 | 0.000141846
7.6822 | 0.00027219
7.6824 | 0.000402535
7.6826 | 0.000536713
7.6828 | 0.000674725
7.683 | 0.000812737
7.6832 | 0.000954582
7.6834 | 0.0011
7.6836 | 0.00124
7.6838 | 0.00139
7.684 | 0.00154
7.6842 | 0.00169
7.6844 | 0.00185
7.6846 | 0.00201
7.6848 | 0.00218
7.685 | 0.00235
7.6852 | 0.00252
7.6854 | 0.00269
7.6856 | 0.00287
7.6858 | 0.00305
7.686 | 0.00324
7.6862 | 0.00343
7.6864 | 0.00362
7.6866 | 0.00381
7.6868 | 0.00401
7.687 | 0.00422
7.6872 | 0.00442
7.6874 | 0.00463
7.6876 | 0.00485
7.6878 | 0.00507
7.688 | 0.00529
7.6882 | 0.00552
7.6884 | 0.00575
7.6886 | 0.00599
7.6888 | 0.00623
7.689 | 0.00647
7.6892 | 0.00672
7.6894 | 0.00697
7.6896 | 0.00723
7.6898 | 0.00749
7.69 | 0.00776
7.6902 | 0.00802
7.6904 | 0.0083
7.6906 | 0.00857
7.6908 | 0.00886
7.691 | 0.00914
7.6912 | 0.00943
7.6914 | 0.00973
7.6916 | 0.01002
7.6918 | 0.01032
7.692 | 0.01063
7.6922 | 0.01094
7.6924 | 0.01125
7.6926 | 0.01157
7.6928 | 0.01188
7.693 | 0.01221
7.6932 | 0.01253
7.6934 | 0.01285
7.6936 | 0.01318
7.6938 | 0.01351
7.694 | 0.01383
7.6942 | 0.01416
7.6944 | 0.01448
7.6946 | 0.01481
7.6948 | 0.01513
7.695 | 0.01545
7.6952 | 0.01577
7.6954 | 0.01608
7.6956 | 0.01639
7.6958 | 0.0167
7.696 | 0.017
7.6962 | 0.0173
7.6964 | 0.01759
7.6966 | 0.01788
7.6968 | 0.01815
7.697 | 0.01842
7.6972 | 0.01869
7.6974 | 0.01894
7.6976 | 0.01918
7.6978 | 0.01942
7.698 | 0.01965
7.6982 | 0.01987
7.6984 | 0.02007
7.6986 | 0.02027
7.6988 | 0.02045
7.699 | 0.02063
7.6992 | 0.02079
7.6994 | 0.02094
7.6996 | 0.02107
7.6998 | 0.0212
7.7 | 0.02132
7.7002 | 0.02142
7.7004 | 0.02151
7.7006 | 0.0216
7.7008 | 0.02166
7.701 | 0.02172
7.7012 | 0.02176
7.7014 | 0.02179
7.7016 | 0.02181
7.7018 | 0.02182
7.702 | 0.02181
7.7022 | 0.0218
7.7024 | 0.02177
7.7026 | 0.02173
7.7028 | 0.02168
7.703 | 0.02162
7.7032 | 0.02155
7.7034 | 0.02146
7.7036 | 0.02137
7.7038 | 0.02127
7.704 | 0.02116
7.7042 | 0.02103
7.7044 | 0.0209
7.7046 | 0.02076
7.7048 | 0.0206
7.705 | 0.02044
7.7052 | 0.02026
7.7054 | 0.02008
7.7056 | 0.01989
7.7058 | 0.01968
7.706 | 0.01947
7.7062 | 0.01925
7.7064 | 0.01902
7.7066 | 0.01878
7.7068 | 0.01852
7.707 | 0.01826
7.7072 | 0.01799
7.7074 | 0.01771
7.7076 | 0.01742
7.7078 | 0.01712
7.708 | 0.01681
7.7082 | 0.01649
7.7084 | 0.01616
7.7086 | 0.01582
7.7088 | 0.01546
7.709 | 0.0151
7.7092 | 0.01473
7.7094 | 0.01435
7.7096 | 0.01395
7.7098 | 0.01354
7.71 | 0.01312
7.7102 | 0.01269
7.7104 | 0.01225
7.7106 | 0.0118
7.7108 | 0.01134
7.711 | 0.01086
7.7112 | 0.01037
7.7114 | 0.00986
7.7116 | 0.00935
7.7118 | 0.00883
7.712 | 0.00828
7.7122 | 0.00772
7.7124 | 0.00716
7.7126 | 0.00657
7.7128 | 0.00598
7.713 | 0.00536
7.7132 | 0.00473
7.7134 | 0.00409
7.7136 | 0.00343
7.7138 | 0.00276
7.714 | 0.00207
7.7142 | 0.00136
7.7144 | 0.000640222
7.7146 | -9.96752e-05
7.7148 | -0.000854907
7.715 | -0.00163
7.7152 | -0.00242
7.7154 | -0.00323
7.7156 | -0.00406
7.7158 | -0.0049
7.716 | -0.00577
7.7162 | -0.00665
7.7164 | -0.00756
7.7166 | -0.00848
7.7168 | -0.00943
7.717 | -0.01039
7.7172 | -0.01138
7.7174 | -0.01239
7.7176 | -0.01342
7.7178 | -0.01447
7.718 | -0.01555
7.7182 | -0.01664
7.7184 | -0.01776
7.7186 | -0.0189
7.7188 | -0.02007
7.719 | -0.02126
7.7192 | -0.02247
7.7194 | -0.0237
7.7196 | -0.02496
7.7198 | -0.02625
7.72 | -0.02756
7.7202 | -0.02889
7.7204 | -0.03026
7.7206 | -0.03164
7.7208 | -0.03306
7.721 | -0.0345
7.7212 | -0.03597
7.7214 | -0.03746
7.7216 | -0.03898
7.7218 | -0.04053
7.722 | -0.04211
7.7222 | -0.04372
7.7224 | -0.04536
7.7226 | -0.04702
7.7228 | -0.04871
7.723 | -0.05044
7.7232 | -0.05219
7.7234 | -0.05397
7.7236 | -0.05578
7.7238 | -0.05763
7.724 | -0.05951
7.7242 | -0.06142
7.7244 | -0.06337
7.7246 | -0.06534
7.7248 | -0.06736
7.725 | -0.06941
7.7252 | -0.0715
7.7254 | -0.07362
7.7256 | -0.07578
7.7258 | -0.07797
7.726 | -0.08021
7.7262 | -0.08249
7.7264 | -0.08481
7.7266 | -0.08717
7.7268 | -0.08957
7.727 | -0.09202
7.7272 | -0.09451
7.7274 | -0.09705
7.7276 | -0.09964
7.7278 | -0.10228
7.728 | -0.10498
7.7282 | -0.10772
7.7284 | -0.11052
7.7286 | -0.11338
7.7288 | -0.11631
7.729 | -0.1193
7.7292 | -0.12235
7.7294 | -0.12547
7.7296 | -0.12867
7.7298 | -0.13193
7.73 | -0.13528
7.7302 | -0.1387
7.7304 | -0.14221
7.7306 | -0.14581
7.7308 | -0.1495
7.731 | -0.15328
7.7312 | -0.15716
7.7314 | -0.16114
7.7316 | -0.16523
7.7318 | -0.16942
7.732 | -0.17373
7.7322 | -0.17815
7.7324 | -0.18269
7.7326 | -0.18736
7.7328 | -0.19216
7.733 | -0.19708
7.7332 | -0.20214
7.7334 | -0.20733
7.7336 | -0.21266
7.7338 | -0.21814
7.734 | -0.22376
7.7342 | -0.22952
7.7344 | -0.23544
7.7346 | -0.2415
7.7348 | -0.24772
7.735 | -0.25408
7.7352 | -0.2606
7.7354 | -0.26728
7.7356 | -0.27411
7.7358 | -0.28108
7.736 | -0.28821
7.7362 | -0.29549
7.7364 | -0.30292
7.7366 | -0.3105
7.7368 | -0.31821
7.737 | -0.32607
7.7372 | -0.33406
7.7374 | -0.34219
7.7376 | -0.35045
7.7378 | -0.35883
7.738 | -0.36733
7.7382 | -0.37594
7.7384 | -0.38467
7.7386 | -0.39351
7.7388 | -0.40244
7.739 | -0.41146
7.7392 | -0.42058
7.7394 | -0.42978
7.7396 | -0.43906
7.7398 | -0.4484
7.74 | -0.45782
7.7402 | -0.4673
7.7404 | -0.47683
7.7406 | -0.48641
7.7408 | -0.49603
7.741 | -0.5057
7.7412 | -0.5154
7.7414 | -0.52514
7.7416 | -0.5349
7.7418 | -0.54468
7.742 | -0.55449
7.7422 | -0.56432
7.7424 | -0.57417
7.7426 | -0.58403
7.7428 | -0.5939
7.743 | -0.60379
7.7432 | -0.6137
7.7434 | -0.62361
7.7436 | -0.63354
7.7438 | -0.64348
7.744 | -0.65343
7.7442 | -0.6634
7.7444 | -0.67338
7.7446 | -0.68337
7.7448 | -0.69338
7.745 | -0.70341
7.7452 | -0.71346
7.7454 | -0.72352
7.7456 | -0.73361
7.7458 | -0.74372
7.746 | -0.75385
7.7462 | -0.764
7.7464 | -0.77418
7.7466 | -0.78437
7.7468 | -0.79458
7.747 | -0.80482
7.7472 | -0.81506
7.7474 | -0.82531
7.7476 | -0.83558
7.7478 | -0.84584
7.748 | -0.85609
7.7482 | -0.86633
7.7484 | -0.87655
7.7486 | -0.88673
7.7488 | -0.89688
7.749 | -0.90696
7.7492 | -0.91699
7.7494 | -0.92693
7.7496 | -0.93677
7.7498 | -0.9465
7.75 | -0.9561
7.7502 | -0.96556
7.7504 | -0.97485
7.7506 | -0.98396
7.7508 | -0.99286
7.751 | -1.00153
7.7512 | -1.00995
7.7514 | -1.01809
7.7516 | -1.02595
7.7518 | -1.03348
7.752 | -1.04067
7.7522 | -1.04749
7.7524 | -1.05391
7.7526 | -1.05992
7.7528 | -1.06549
7.753 | -1.07058
7.7532 | -1.07519
7.7534 | -1.07929
7.7536 | -1.08285
7.7538 | -1.08585
7.754 | -1.08828
7.7542 | -1.09011
7.7544 | -1.09132
7.7546 | -1.0919
7.7548 | -1.09183
7.755 | -1.09109
7.7552 | -1.08968
7.7554 | -1.08757
7.7556 | -1.08477
7.7558 | -1.08125
7.756 | -1.07702
7.7562 | -1.07207
7.7564 | -1.0664
7.7566 | -1.06
7.7568 | -1.05288
7.757 | -1.04503
7.7572 | -1.03647
7.7574 | -1.02719
7.7576 | -1.01721
7.7578 | -1.00653
7.758 | -0.99517
7.7582 | -0.98313
7.7584 | -0.97043
7.7586 | -0.95709
7.7588 | -0.94311
7.759 | -0.92852
7.7592 | -0.91334
7.7594 | -0.89757
7.7596 | -0.88124
7.7598 | -0.86438
7.76 | -0.84699
7.7602 | -0.8291
7.7604 | -0.81074
7.7606 | -0.79191
7.7608 | -0.77264
7.761 | -0.75296
7.7612 | -0.73287
7.7614 | -0.71241
7.7616 | -0.69158
7.7618 | -0.67041
7.762 | -0.64892
7.7622 | -0.62711
7.7624 | -0.60502
7.7626 | -0.58264
7.7628 | -0.56001
7.763 | -0.53713
7.7632 | -0.51401
7.7634 | -0.49066
7.7636 | -0.4671
7.7638 | -0.44333
7.764 | -0.41937
7.7642 | -0.39522
7.7644 | -0.3709
7.7646 | -0.3464
7.7648 | -0.32174
7.765 | -0.29692
7.7652 | -0.27194
7.7654 | -0.24682
7.7656 | -0.22154
7.7658 | -0.19613
7.766 | -0.17059
7.7662 | -0.14491
7.7664 | -0.11911
7.7666 | -0.09318
7.7668 | -0.06714
7.767 | -0.04099
7.7672 | -0.01474
7.7674 | 0.01162
7.7676 | 0.03806
7.7678 | 0.06459
7.768 | 0.09119
7.7682 | 0.11785
7.7684 | 0.14457
7.7686 | 0.17132
7.7688 | 0.1981
7.769 | 0.2249
7.7692 | 0.25169
7.7694 | 0.27846
7.7696 | 0.30519
7.7698 | 0.33186
7.77 | 0.35847
7.7702 | 0.38497
7.7704 | 0.41135
7.7706 | 0.43759
7.7708 | 0.46367
7.771 | 0.48955
7.7712 | 0.51521
7.7714 | 0.54063
7.7716 | 0.56577
7.7718 | 0.59062
7.772 | 0.61515
7.7722 | 0.63931
7.7724 | 0.66309
7.7726 | 0.68646
7.7728 | 0.70939
7.773 | 0.73185
7.7732 | 0.75381
7.7734 | 0.77525
7.7736 | 0.79613
7.7738 | 0.81644
7.774 | 0.83614
7.7742 | 0.85522
7.7744 | 0.87365
7.7746 | 0.8914
7.7748 | 0.90847
7.775 | 0.92482
7.7752 | 0.94044
7.7754 | 0.95532
7.7756 | 0.96944
7.7758 | 0.98279
7.776 | 0.99535
7.7762 | 1.00713
7.7764 | 1.01811
7.7766 | 1.02828
7.7768 | 1.03765
7.777 | 1.04621
7.7772 | 1.05396
7.7774 | 1.06091
7.7776 | 1.06706
7.7778 | 1.07241
7.778 | 1.07699
7.7782 | 1.08079
7.7784 | 1.08381
7.7786 | 1.0861
7.7788 | 1.08764
7.779 | 1.08845
7.7792 | 1.08856
7.7794 | 1.08799
7.7796 | 1.08674
7.7798 | 1.08483
7.78 | 1.0823
7.7802 | 1.07916
7.7804 | 1.07543
7.7806 | 1.07113
7.7808 | 1.06629
7.781 | 1.06092
7.7812 | 1.05505
7.7814 | 1.0487
7.7816 | 1.0419
7.7818 | 1.03465
7.782 | 1.02699
7.7822 | 1.01894
7.7824 | 1.01052
7.7826 | 1.00174
7.7828 | 0.99263
7.783 | 0.9832
7.7832 | 0.97348
7.7834 | 0.96348
7.7836 | 0.95322
7.7838 | 0.94271
7.784 | 0.93197
7.7842 | 0.92101
7.7844 | 0.90985
7.7846 | 0.8985
7.7848 | 0.88698
7.785 | 0.87529
7.7852 | 0.86345
7.7854 | 0.85146
7.7856 | 0.83935
7.7858 | 0.82711
7.786 | 0.81475
7.7862 | 0.80229
7.7864 | 0.78974
7.7866 | 0.7771
7.7868 | 0.76437
7.787 | 0.75157
7.7872 | 0.7387
7.7874 | 0.72578
7.7876 | 0.7128
7.7878 | 0.69977
7.788 | 0.6867
7.7882 | 0.6736
7.7884 | 0.66047
7.7886 | 0.64732
7.7888 | 0.63415
7.789 | 0.62097
7.7892 | 0.60779
7.7894 | 0.59462
7.7896 | 0.58146
7.7898 | 0.56831
7.79 | 0.55519
7.7902 | 0.5421
7.7904 | 0.52905
7.7906 | 0.51605
7.7908 | 0.50311
7.791 | 0.49023
7.7912 | 0.47741
7.7914 | 0.46467
7.7916 | 0.45203
7.7918 | 0.43947
7.792 | 0.42702
7.7922 | 0.41467
7.7924 | 0.40245
7.7926 | 0.39035
7.7928 | 0.37838
7.793 | 0.36656
7.7932 | 0.35489
7.7934 | 0.34337
7.7936 | 0.33201
7.7938 | 0.32084
7.794 | 0.30983
7.7942 | 0.29902
7.7944 | 0.28839
7.7946 | 0.27797
7.7948 | 0.26775
7.795 | 0.25774
7.7952 | 0.24794
7.7954 | 0.23837
7.7956 | 0.22901
7.7958 | 0.21988
7.796 | 0.21099
7.7962 | 0.20232
7.7964 | 0.19389
7.7966 | 0.1857
7.7968 | 0.17775
7.797 | 0.17004
7.7972 | 0.16257
7.7974 | 0.15534
7.7976 | 0.14835
7.7978 | 0.1416
7.798 | 0.13508
7.7982 | 0.1288
7.7984 | 0.12275
7.7986 | 0.11693
7.7988 | 0.11133
7.799 | 0.10596
7.7992 | 0.1008
7.7994 | 0.09586
7.7996 | 0.09113
7.7998 | 0.0866
7.8 | 0.08227
7.8002 | 0.07814
7.8004 | 0.07419
7.8006 | 0.07043
7.8008 | 0.06684
7.801 | 0.06342
7.8012 | 0.06016
7.8014 | 0.05706
7.8016 | 0.05411
7.8018 | 0.05131
7.802 | 0.04865
7.8022 | 0.04612
7.8024 | 0.04371
7.8026 | 0.04143
7.8028 | 0.03926
7.803 | 0.0372
7.8032 | 0.03524
7.8034 | 0.03338
7.8036 | 0.03162
7.8038 | 0.02994
7.804 | 0.02834
7.8042 | 0.02682
7.8044 | 0.02538
7.8046 | 0.02401
7.8048 | 0.0227
7.805 | 0.02145
7.8052 | 0.02025
7.8054 | 0.01912
7.8056 | 0.01803
7.8058 | 0.01699
7.806 | 0.016
7.8062 | 0.01505
7.8064 | 0.01414
7.8066 | 0.01326
7.8068 | 0.01242
7.807 | 0.01161
7.8072 | 0.01083
7.8074 | 0.01008
7.8076 | 0.00936
7.8078 | 0.00867
7.808 | 0.00799
7.8082 | 0.00735
7.8084 | 0.00672
7.8086 | 0.00611
7.8088 | 0.00552
7.809 | 0.00495
7.8092 | 0.0044
7.8094 | 0.00387
7.8096 | 0.00335
7.8098 | 0.00285
7.81 | 0.00237
7.8102 | 0.00189
7.8104 | 0.00143
7.8106 | 0.000989085
7.8108 | 0.000559715
7.811 | 0.000141846
7.8112 | -0.000264523
7.8114 | -0.00065939
7.8116 | -0.00104
7.8118 | -0.00141
7.812 | -0.00177
7.8122 | -0.00212
7.8124 | -0.00247
7.8126 | -0.00279
7.8128 | -0.00312
7.813 | -0.00343
7.8132 | -0.00373
7.8134 | -0.00403
7.8136 | -0.00431
7.8138 | -0.00459
7.814 | -0.00485
7.8142 | -0.00511
7.8144 | -0.00537
7.8146 | -0.00561
7.8148 | -0.00585
7.815 | -0.00608
7.8152 | -0.0063
7.8154 | -0.00652
7.8156 | -0.00673
7.8158 | -0.00694
7.816 | -0.00713
7.8162 | -0.00733
7.8164 | -0.00752
7.8166 | -0.00771
7.8168 | -0.00789
7.817 | -0.00807
7.8172 | -0.00825
7.8174 | -0.00841
7.8176 | -0.00858
7.8178 | -0.00875
7.818 | -0.00891
7.8182 | -0.00907
7.8184 | -0.00923
7.8186 | -0.00939
7.8188 | -0.00955
7.819 | -0.0097
7.8192 | -0.00986
7.8194 | -0.01001
7.8196 | -0.01016
7.8198 | -0.01032
7.82 | -0.01047
7.8202 | -0.01062
7.8204 | -0.01078
7.8206 | -0.01093
7.8208 | -0.01108
7.821 | -0.01124
7.8212 | -0.01139
7.8214 | -0.01154
7.8216 | -0.0117
7.8218 | -0.01186
7.822 | -0.01201
7.8222 | -0.01217
7.8224 | -0.01233
7.8226 | -0.01248
7.8228 | -0.01264
7.823 | -0.01279
7.8232 | -0.01295
7.8234 | -0.0131
7.8236 | -0.01326
7.8238 | -0.01341
7.824 | -0.01356
7.8242 | -0.01372
7.8244 | -0.01387
7.8246 | -0.01402
7.8248 | -0.01416
7.825 | -0.01431
7.8252 | -0.01445
7.8254 | -0.01459
7.8256 | -0.01473
7.8258 | -0.01486
7.826 | -0.01499
7.8262 | -0.01512
7.8264 | -0.01525
7.8266 | -0.01538
7.8268 | -0.0155
7.827 | -0.01561
7.8272 | -0.01572
7.8274 | -0.01583
7.8276 | -0.01593
7.8278 | -0.01603
7.828 | -0.01613
7.8282 | -0.01622
7.8284 | -0.01631
7.8286 | -0.01639
7.8288 | -0.01647
7.829 | -0.01655
7.8292 | -0.01662
7.8294 | -0.01668
7.8296 | -0.01674
7.8298 | -0.0168
7.83 | -0.01685
7.8302 | -0.0169
7.8304 | -0.01694
7.8306 | -0.01698
7.8308 | -0.01702
7.831 | -0.01705
7.8312 | -0.01708
7.8314 | -0.01711
7.8316 | -0.01713
7.8318 | -0.01714
7.832 | -0.01716
7.8322 | -0.01717
7.8324 | -0.01718
7.8326 | -0.01719
7.8328 | -0.01719
7.833 | -0.01719
7.8332 | -0.01719
7.8334 | -0.01719
7.8336 | -0.01718
7.8338 | -0.01717
7.834 | -0.01717
7.8342 | -0.01716
7.8344 | -0.01715
7.8346 | -0.01714
7.8348 | -0.01712
7.835 | -0.01711
7.8352 | -0.0171
7.8354 | -0.01709
7.8356 | -0.01708
7.8358 | -0.01707
7.836 | -0.01705
7.8362 | -0.01704
7.8364 | -0.01703
7.8366 | -0.01701
7.8368 | -0.017
7.837 | -0.01698
7.8372 | -0.01697
7.8374 | -0.01696
7.8376 | -0.01694
7.8378 | -0.01693
7.838 | -0.01692
7.8382 | -0.01691
7.8384 | -0.0169
7.8386 | -0.01689
7.8388 | -0.01688
7.839 | -0.01686
7.8392 | -0.01686
7.8394 | -0.01685
7.8396 | -0.01683
7.8398 | -0.01683
7.84 | -0.01681
7.8402 | -0.0168
7.8404 | -0.0168
7.8406 | -0.01678
7.8408 | -0.01678
7.841 | -0.01677
7.8412 | -0.01676
7.8414 | -0.01675
7.8416 | -0.01674
7.8418 | -0.01673
7.842 | -0.01671
7.8422 | -0.0167
7.8424 | -0.01669
7.8426 | -0.01668
7.8428 | -0.01667
7.843 | -0.01665
7.8432 | -0.01664
7.8434 | -0.01663
7.8436 | -0.01661
7.8438 | -0.0166
7.844 | -0.01658
7.8442 | -0.01656
7.8444 | -0.01654
7.8446 | -0.01652
7.8448 | -0.0165
7.845 | -0.01648
7.8452 | -0.01645
7.8454 | -0.01642
7.8456 | -0.0164
7.8458 | -0.01637
7.846 | -0.01634
7.8462 | -0.0163
7.8464 | -0.01627
7.8466 | -0.01623
7.8468 | -0.01619
7.847 | -0.01615
7.8472 | -0.0161
7.8474 | -0.01606
7.8476 | -0.01601
7.8478 | -0.01596
7.848 | -0.0159
7.8482 | -0.01584
7.8484 | -0.01578
7.8486 | -0.01572
7.8488 | -0.01565
7.849 | -0.01558
7.8492 | -0.01551
7.8494 | -0.01544
7.8496 | -0.01536
7.8498 | -0.01528
7.85 | -0.0152
7.8502 | -0.01511
7.8504 | -0.01502
7.8506 | -0.01493
7.8508 | -0.01484
7.851 | -0.01474
7.8512 | -0.01464
7.8514 | -0.01454
7.8516 | -0.01444
7.8518 | -0.01433
7.852 | -0.01423
7.8522 | -0.01412
7.8524 | -0.01401
7.8526 | -0.0139
7.8528 | -0.01379
7.853 | -0.01367
7.8532 | -0.01356
7.8534 | -0.01345
7.8536 | -0.01333
7.8538 | -0.01322
7.854 | -0.0131
7.8542 | -0.01299
7.8544 | -0.01287
7.8546 | -0.01276
7.8548 | -0.01264
7.855 | -0.01253
7.8552 | -0.01242
7.8554 | -0.01231
7.8556 | -0.0122
7.8558 | -0.0121
7.856 | -0.01199
7.8562 | -0.01188
7.8564 | -0.01178
7.8566 | -0.01168
7.8568 | -0.01159
7.857 | -0.01149
7.8572 | -0.0114
7.8574 | -0.01131
7.8576 | -0.01122
7.8578 | -0.01114
7.858 | -0.01106
7.8582 | -0.01098
7.8584 | -0.01091
7.8586 | -0.01084
7.8588 | -0.01077
7.859 | -0.01071
7.8592 | -0.01065
7.8594 | -0.01059
7.8596 | -0.01053
7.8598 | -0.01049
7.86 | -0.01044
7.8602 | -0.01039
7.8604 | -0.01035
7.8606 | -0.01032
7.8608 | -0.01028
7.861 | -0.01025
7.8612 | -0.01022
7.8614 | -0.0102
7.8616 | -0.01018
7.8618 | -0.01016
7.862 | -0.01015
7.8622 | -0.01014
7.8624 | -0.01013
7.8626 | -0.01012
7.8628 | -0.01012
7.863 | -0.01012
7.8632 | -0.01012
7.8634 | -0.01013
7.8636 | -0.01014
7.8638 | -0.01015
7.864 | -0.01016
7.8642 | -0.01017
7.8644 | -0.01019
7.8646 | -0.01021
7.8648 | -0.01023
7.865 | -0.01026
7.8652 | -0.01029
7.8654 | -0.01031
7.8656 | -0.01034
7.8658 | -0.01037
7.866 | -0.0104
7.8662 | -0.01044
7.8664 | -0.01047
7.8666 | -0.01051
7.8668 | -0.01055
7.867 | -0.01058
7.8672 | -0.01062
7.8674 | -0.01067
7.8676 | -0.0107
7.8678 | -0.01075
7.868 | -0.01078
7.8682 | -0.01082
7.8684 | -0.01086
7.8686 | -0.0109
7.8688 | -0.01094
7.869 | -0.01098
7.8692 | -0.01102
7.8694 | -0.01106
7.8696 | -0.0111
7.8698 | -0.01113
7.87 | -0.01117
7.8702 | -0.0112
7.8704 | -0.01123
7.8706 | -0.01126
7.8708 | -0.01129
7.871 | -0.01132
7.8712 | -0.01134
7.8714 | -0.01136
7.8716 | -0.01139
7.8718 | -0.01141
7.872 | -0.01142
7.8722 | -0.01143
7.8724 | -0.01144
7.8726 | -0.01145
7.8728 | -0.01145
7.873 | -0.01145
7.8732 | -0.01145
7.8734 | -0.01145
7.8736 | -0.01144
7.8738 | -0.01143
7.874 | -0.01141
7.8742 | -0.0114
7.8744 | -0.01138
7.8746 | -0.01136
7.8748 | -0.01133
7.875 | -0.01131
7.8752 | -0.01127
7.8754 | -0.01124
7.8756 | -0.0112
7.8758 | -0.01116
7.876 | -0.01112
7.8762 | -0.01108
7.8764 | -0.01103
7.8766 | -0.01098
7.8768 | -0.01093
7.877 | -0.01088
7.8772 | -0.01083
7.8774 | -0.01077
7.8776 | -0.01072
7.8778 | -0.01066
7.878 | -0.0106
7.8782 | -0.01054
7.8784 | -0.01048
7.8786 | -0.01041
7.8788 | -0.01035
7.879 | -0.01028
7.8792 | -0.01021
7.8794 | -0.01014
7.8796 | -0.01007
7.8798 | -0.01001
7.88 | -0.00994
7.8802 | -0.00987
7.8804 | -0.0098
7.8806 | -0.00972
7.8808 | -0.00965
7.881 | -0.00958
7.8812 | -0.0095
7.8814 | -0.00943
7.8816 | -0.00936
7.8818 | -0.00929
7.882 | -0.00921
7.8822 | -0.00914
7.8824 | -0.00906
7.8826 | -0.00899
7.8828 | -0.00892
7.883 | -0.00884
7.8832 | -0.00877
7.8834 | -0.0087
7.8836 | -0.00863
7.8838 | -0.00855
7.884 | -0.00848
7.8842 | -0.00841
7.8844 | -0.00833
7.8846 | -0.00826
7.8848 | -0.00819
7.885 | -0.00813
7.8852 | -0.00806
7.8854 | -0.00799
7.8856 | -0.00792
7.8858 | -0.00786
7.886 | -0.0078
7.8862 | -0.00774
7.8864 | -0.00767
7.8866 | -0.00762
7.8868 | -0.00756
7.887 | -0.0075
7.8872 | -0.00745
7.8874 | -0.0074
7.8876 | -0.00734
7.8878 | -0.00729
7.888 | -0.00724
7.8882 | -0.0072
7.8884 | -0.00715
7.8886 | -0.00711
7.8888 | -0.00707
7.889 | -0.00703
7.8892 | -0.00698
7.8894 | -0.00695
7.8896 | -0.00691
7.8898 | -0.00687
7.89 | -0.00684
7.8902 | -0.0068
7.8904 | -0.00677
7.8906 | -0.00674
7.8908 | -0.00671
7.891 | -0.00669
7.8912 | -0.00666
7.8914 | -0.00664
7.8916 | -0.00661
7.8918 | -0.00659
7.892 | -0.00656
7.8922 | -0.00654
7.8924 | -0.00652
7.8926 | -0.00649
7.8928 | -0.00648
7.893 | -0.00646
7.8932 | -0.00644
7.8934 | -0.00642
7.8936 | -0.0064
7.8938 | -0.00638
7.894 | -0.00636
7.8942 | -0.00634
7.8944 | -0.00633
7.8946 | -0.00631
7.8948 | -0.00629
7.895 | -0.00627
7.8952 | -0.00625
7.8954 | -0.00623
7.8956 | -0.00621
7.8958 | -0.0062
7.896 | -0.00618
7.8962 | -0.00616
7.8964 | -0.00615
7.8966 | -0.00613
7.8968 | -0.00611
7.897 | -0.0061
7.8972 | -0.00608
7.8974 | -0.00607
7.8976 | -0.00605
7.8978 | -0.00604
7.898 | -0.00602
7.8982 | -0.00601
7.8984 | -0.006
7.8986 | -0.00598
7.8988 | -0.00597
7.899 | -0.00596
7.8992 | -0.00595
7.8994 | -0.00594
7.8996 | -0.00593
7.8998 | -0.00592
7.9 | -0.00592
7.9002 | -0.00591
7.9004 | -0.0059
7.9006 | -0.0059
7.9008 | -0.00589
7.901 | -0.00589
7.9012 | -0.00588
7.9014 | -0.00588
7.9016 | -0.00587
7.9018 | -0.00587
7.902 | -0.00586
7.9022 | -0.00585
7.9024 | -0.00585
7.9026 | -0.00584
7.9028 | -0.00583
7.903 | -0.00582
7.9032 | -0.0058
7.9034 | -0.00579
7.9036 | -0.00577
7.9038 | -0.00576
7.904 | -0.00574
7.9042 | -0.00572
7.9044 | -0.0057
7.9046 | -0.00567
7.9048 | -0.00565
7.905 | -0.00562
7.9052 | -0.00558
7.9054 | -0.00554
7.9056 | -0.00551
7.9058 | -0.00546
7.906 | -0.00542
7.9062 | -0.00537
7.9064 | -0.00531
7.9066 | -0.00526
7.9068 | -0.0052
7.907 | -0.00514
7.9072 | -0.00507
7.9074 | -0.005
7.9076 | -0.00493
7.9078 | -0.00486
7.908 | -0.00478
7.9082 | -0.00471
7.9084 | -0.00463
7.9086 | -0.00455
7.9088 | -0.00446
7.909 | -0.00438
7.9092 | -0.00429
7.9094 | -0.0042
7.9096 | -0.00411
7.9098 | -0.00402
7.91 | -0.00393
7.9102 | -0.00383
7.9104 | -0.00374
7.9106 | -0.00365
7.9108 | -0.00356
7.911 | -0.00347
7.9112 | -0.00337
7.9114 | -0.00328
7.9116 | -0.00319
7.9118 | -0.0031
7.912 | -0.00302
7.9122 | -0.00293
7.9124 | -0.00285
7.9126 | -0.00277
7.9128 | -0.00269
7.913 | -0.00261
7.9132 | -0.00253
7.9134 | -0.00247
7.9136 | -0.0024
7.9138 | -0.00233
7.914 | -0.00227
7.9142 | -0.0022
7.9144 | -0.00215
7.9146 | -0.00209
7.9148 | -0.00204
7.915 | -0.00199
7.9152 | -0.00194
7.9154 | -0.0019
7.9156 | -0.00186
7.9158 | -0.00182
7.916 | -0.00179
7.9162 | -0.00176
7.9164 | -0.00173
7.9166 | -0.00171
7.9168 | -0.00168
7.917 | -0.00166
7.9172 | -0.00165
7.9174 | -0.00164
7.9176 | -0.00163
7.9178 | -0.00162
7.918 | -0.00161
7.9182 | -0.00161
7.9184 | -0.00161
7.9186 | -0.00161
7.9188 | -0.00161
7.919 | -0.00162
7.9192 | -0.00163
7.9194 | -0.00164
7.9196 | -0.00166
7.9198 | -0.00168
7.92 | -0.0017
7.9202 | -0.00173
7.9204 | -0.00175
7.9206 | -0.00178
7.9208 | -0.00181
7.921 | -0.00184
7.9212 | -0.00188
7.9214 | -0.00192
7.9216 | -0.00196
7.9218 | -0.00201
7.922 | -0.00205
7.9222 | -0.00211
7.9224 | -0.00216
7.9226 | -0.00222
7.9228 | -0.00227
7.923 | -0.00233
7.9232 | -0.0024
7.9234 | -0.00246
7.9236 | -0.00253
7.9238 | -0.0026
7.924 | -0.00267
7.9242 | -0.00274
7.9244 | -0.00282
7.9246 | -0.0029
7.9248 | -0.00297
7.925 | -0.00306
7.9252 | -0.00314
7.9254 | -0.00322
7.9256 | -0.0033
7.9258 | -0.00339
7.926 | -0.00347
7.9262 | -0.00355
7.9264 | -0.00364
7.9266 | -0.00373
7.9268 | -0.00381
7.927 | -0.0039
7.9272 | -0.00398
7.9274 | -0.00406
7.9276 | -0.00415
7.9278 | -0.00423
7.928 | -0.00431
7.9282 | -0.00439
7.9284 | -0.00446
7.9286 | -0.00454
7.9288 | -0.00461
7.929 | -0.00468
7.9292 | -0.00475
7.9294 | -0.00481
7.9296 | -0.00488
7.9298 | -0.00494
7.93 | -0.005
7.9302 | -0.00506
7.9304 | -0.00511
7.9306 | -0.00516
7.9308 | -0.00521
7.931 | -0.00525
7.9312 | -0.0053
7.9314 | -0.00534
7.9316 | -0.00538
7.9318 | -0.00542
7.932 | -0.00545
7.9322 | -0.00548
7.9324 | -0.00551
7.9326 | -0.00554
7.9328 | -0.00557
7.933 | -0.0056
7.9332 | -0.00562
7.9334 | -0.00564
7.9336 | -0.00566
7.9338 | -0.00569
7.934 | -0.00571
7.9342 | -0.00573
7.9344 | -0.00575
7.9346 | -0.00577
7.9348 | -0.00579
7.935 | -0.00582
7.9352 | -0.00584
7.9354 | -0.00586
7.9356 | -0.00589
7.9358 | -0.00591
7.936 | -0.00594
7.9362 | -0.00597
7.9364 | -0.006
7.9366 | -0.00603
7.9368 | -0.00606
7.937 | -0.0061
7.9372 | -0.00614
7.9374 | -0.00618
7.9376 | -0.00621
7.9378 | -0.00626
7.938 | -0.0063
7.9382 | -0.00634
7.9384 | -0.00639
7.9386 | -0.00643
7.9388 | -0.00648
7.939 | -0.00653
7.9392 | -0.00658
7.9394 | -0.00662
7.9396 | -0.00667
7.9398 | -0.00672
7.94 | -0.00677
7.9402 | -0.00682
7.9404 | -0.00687
7.9406 | -0.00691
7.9408 | -0.00696
7.941 | -0.007
7.9412 | -0.00704
7.9414 | -0.00708
7.9416 | -0.00712
7.9418 | -0.00716
7.942 | -0.00719
7.9422 | -0.00722
7.9424 | -0.00725
7.9426 | -0.00728
7.9428 | -0.0073
7.943 | -0.00732
7.9432 | -0.00734
7.9434 | -0.00735
7.9436 | -0.00736
7.9438 | -0.00737
7.944 | -0.00738
7.9442 | -0.00738
7.9444 | -0.00738
7.9446 | -0.00738
7.9448 | -0.00738
7.945 | -0.00737
7.9452 | -0.00736
7.9454 | -0.00735
7.9456 | -0.00733
7.9458 | -0.00731
7.946 | -0.0073
7.9462 | -0.00728
7.9464 | -0.00726
7.9466 | -0.00723
7.9468 | -0.00721
7.947 | -0.00718
7.9472 | -0.00716
7.9474 | -0.00713
7.9476 | -0.0071
7.9478 | -0.00708
7.948 | -0.00705
7.9482 | -0.00702
7.9484 | -0.007
7.9486 | -0.00697
7.9488 | -0.00695
7.949 | -0.00692
7.9492 | -0.0069
7.9494 | -0.00688
7.9496 | -0.00685
7.9498 | -0.00683
7.95 | -0.00681
7.9502 | -0.00679
7.9504 | -0.00677
7.9506 | -0.00676
7.9508 | -0.00674
7.951 | -0.00673
7.9512 | -0.00672
7.9514 | -0.00671
7.9516 | -0.0067
7.9518 | -0.00669
7.952 | -0.00668
7.9522 | -0.00667
7.9524 | -0.00666
7.9526 | -0.00666
7.9528 | -0.00665
7.953 | -0.00665
7.9532 | -0.00664
7.9534 | -0.00664
7.9536 | -0.00664
7.9538 | -0.00664
7.954 | -0.00664
7.9542 | -0.00664
7.9544 | -0.00664
7.9546 | -0.00664
7.9548 | -0.00664
7.955 | -0.00665
7.9552 | -0.00665
7.9554 | -0.00666
7.9556 | -0.00666
7.9558 | -0.00666
7.956 | -0.00667
7.9562 | -0.00667
7.9564 | -0.00668
7.9566 | -0.00668
7.9568 | -0.00669
7.957 | -0.00669
7.9572 | -0.0067
7.9574 | -0.00671
7.9576 | -0.00671
7.9578 | -0.00672
7.958 | -0.00673
7.9582 | -0.00674
7.9584 | -0.00675
7.9586 | -0.00676
7.9588 | -0.00677
7.959 | -0.00678
7.9592 | -0.0068
7.9594 | -0.00681
7.9596 | -0.00682
7.9598 | -0.00684
7.96 | -0.00686
7.9602 | -0.00688
7.9604 | -0.0069
7.9606 | -0.00692
7.9608 | -0.00695
7.961 | -0.00697
7.9612 | -0.007
7.9614 | -0.00702
7.9616 | -0.00705
7.9618 | -0.00708
7.962 | -0.00711
7.9622 | -0.00714
7.9624 | -0.00717
7.9626 | -0.00721
7.9628 | -0.00724
7.963 | -0.00728
7.9632 | -0.00731
7.9634 | -0.00735
7.9636 | -0.00739
7.9638 | -0.00743
7.964 | -0.00747
7.9642 | -0.00751
7.9644 | -0.00755
7.9646 | -0.00759
7.9648 | -0.00763
7.965 | -0.00767
7.9652 | -0.00771
7.9654 | -0.00776
7.9656 | -0.00779
7.9658 | -0.00784
7.966 | -0.00787
7.9662 | -0.00791
7.9664 | -0.00795
7.9666 | -0.00798
7.9668 | -0.00802
7.967 | -0.00805
7.9672 | -0.00808
7.9674 | -0.00811
7.9676 | -0.00814
7.9678 | -0.00816
7.968 | -0.00818
7.9682 | -0.0082
7.9684 | -0.00821
7.9686 | -0.00822
7.9688 | -0.00823
7.969 | -0.00824
7.9692 | -0.00825
7.9694 | -0.00825
7.9696 | -0.00825
7.9698 | -0.00824
7.97 | -0.00824
7.9702 | -0.00823
7.9704 | -0.00822
7.9706 | -0.0082
7.9708 | -0.00819
7.971 | -0.00817
7.9712 | -0.00815
7.9714 | -0.00813
7.9716 | -0.0081
7.9718 | -0.00808
7.972 | -0.00805
7.9722 | -0.00802
7.9724 | -0.00799
7.9726 | -0.00796
7.9728 | -0.00793
7.973 | -0.0079
7.9732 | -0.00787
7.9734 | -0.00784
7.9736 | -0.00781
7.9738 | -0.00777
7.974 | -0.00774
7.9742 | -0.00772
7.9744 | -0.00769
7.9746 | -0.00766
7.9748 | -0.00764
7.975 | -0.00761
7.9752 | -0.00759
7.9754 | -0.00758
7.9756 | -0.00756
7.9758 | -0.00755
7.976 | -0.00754
7.9762 | -0.00753
7.9764 | -0.00753
7.9766 | -0.00752
7.9768 | -0.00753
7.977 | -0.00753
7.9772 | -0.00754
7.9774 | -0.00755
7.9776 | -0.00756
7.9778 | -0.00758
7.978 | -0.00761
7.9782 | -0.00763
7.9784 | -0.00766
7.9786 | -0.0077
7.9788 | -0.00774
7.979 | -0.00778
7.9792 | -0.00782
7.9794 | -0.00787
7.9796 | -0.00793
7.9798 | -0.00799
7.98 | -0.00804
7.9802 | -0.0081
7.9804 | -0.00817
7.9806 | -0.00823
7.9808 | -0.0083
7.981 | -0.00837
7.9812 | -0.00845
7.9814 | -0.00852
7.9816 | -0.0086
7.9818 | -0.00868
7.982 | -0.00876
7.9822 | -0.00884
7.9824 | -0.00893
7.9826 | -0.00902
7.9828 | -0.0091
7.983 | -0.00919
7.9832 | -0.00927
7.9834 | -0.00936
7.9836 | -0.00945
7.9838 | -0.00953
7.984 | -0.00961
7.9842 | -0.0097
7.9844 | -0.00978
7.9846 | -0.00986
7.9848 | -0.00994
7.985 | -0.01002
7.9852 | -0.01009
7.9854 | -0.01016
7.9856 | -0.01023
7.9858 | -0.0103
7.986 | -0.01036
7.9862 | -0.01042
7.9864 | -0.01048
7.9866 | -0.01054
7.9868 | -0.01059
7.987 | -0.01063
7.9872 | -0.01068
7.9874 | -0.01072
7.9876 | -0.01076
7.9878 | -0.01079
7.988 | -0.01082
7.9882 | -0.01085
7.9884 | -0.01088
7.9886 | -0.0109
7.9888 | -0.01092
7.989 | -0.01093
7.9892 | -0.01095
7.9894 | -0.01096
7.9896 | -0.01096
7.9898 | -0.01097
7.99 | -0.01098
7.9902 | -0.01098
7.9904 | -0.01098
7.9906 | -0.01097
7.9908 | -0.01097
7.991 | -0.01096
7.9912 | -0.01095
7.9914 | -0.01095
7.9916 | -0.01093
7.9918 | -0.01092
7.992 | -0.01091
7.9922 | -0.0109
7.9924 | -0.01088
7.9926 | -0.01087
7.9928 | -0.01085
7.993 | -0.01084
7.9932 | -0.01083
7.9934 | -0.01081
7.9936 | -0.0108
7.9938 | -0.01078
7.994 | -0.01077
7.9942 | -0.01076
7.9944 | -0.01075
7.9946 | -0.01074
7.9948 | -0.01073
7.995 | -0.01073
7.9952 | -0.01073
7.9954 | -0.01072
7.9956 | -0.01072
7.9958 | -0.01072
7.996 | -0.01072
7.9962 | -0.01073
7.9964 | -0.01073
7.9966 | -0.01074
7.9968 | -0.01075
7.997 | -0.01076
7.9972 | -0.01078
7.9974 | -0.01079
7.9976 | -0.01081
7.9978 | -0.01082
7.998 | -0.01084
7.9982 | -0.01086
7.9984 | -0.01089
7.9986 | -0.01091
7.9988 | -0.01094
7.999 | -0.01097
7.9992 | -0.011
7.9994 | -0.01103
7.9996 | -0.01106
7.9998 | -0.01109
8 | -0.01112
8.0002 | -0.01116
8.0004 | -0.01119
8.0006 | -0.01122
8.0008 | -0.01126
8.001 | -0.01129
8.0012 | -0.01133
8.0014 | -0.01136
8.0016 | -0.0114
8.0018 | -0.01143
8.002 | -0.01146
8.0022 | -0.01149
8.0024 | -0.01152
8.0026 | -0.01155
8.0028 | -0.01157
8.003 | -0.0116
8.0032 | -0.00673
8.0034 | -0.00675
8.0036 | -0.00678
8.0038 | -0.0068
8.004 | -0.00683
8.0042 | -0.00685
8.0044 | -0.00687
8.0046 | -0.00689
8.0048 | -0.0069
8.005 | -0.00692
8.0052 | -0.00693
8.0054 | -0.00694
8.0056 | -0.00695
8.0058 | -0.00695
8.006 | -0.00696
8.0062 | -0.00696
8.0064 | -0.00696
8.0066 | -0.00696
8.0068 | -0.00695
8.007 | -0.00695
8.0072 | -0.00694
8.0074 | -0.00692
8.0076 | -0.0069
8.0078 | -0.00689
8.008 | -0.00687
8.0082 | -0.00684
8.0084 | -0.00682
8.0086 | -0.00679
8.0088 | -0.00675
8.009 | -0.00671
8.0092 | -0.00667
8.0094 | -0.00662
8.0096 | -0.00657
8.0098 | -0.00652
8.01 | -0.00646
8.0102 | -0.00641
8.0104 | -0.00634
8.0106 | -0.00627
8.0108 | -0.0062
8.011 | -0.00612
8.0112 | -0.00604
8.0114 | -0.00596
8.0116 | -0.00587
8.0118 | -0.00578
8.012 | -0.00568
8.0122 | -0.00558
8.0124 | -0.00547
8.0126 | -0.00537
8.0128 | -0.00526
8.013 | -0.00514
8.0132 | -0.00502
8.0134 | -0.0049
8.0136 | -0.00478
8.0138 | -0.00465
8.014 | -0.00452
8.0142 | -0.00439
8.0144 | -0.00426
8.0146 | -0.00413
8.0148 | -0.004
8.015 | -0.00387
8.0152 | -0.00374
8.0154 | -0.00361
8.0156 | -0.00347
8.0158 | -0.00334
8.016 | -0.00321
8.0162 | -0.00308
8.0164 | -0.00295
8.0166 | -0.00283
8.0168 | -0.00271
8.017 | -0.00259
8.0172 | -0.00247
8.0174 | -0.00236
8.0176 | -0.00225
8.0178 | -0.00215
8.018 | -0.00205
8.0182 | -0.00196
8.0184 | -0.00187
8.0186 | -0.00179
8.0188 | -0.00172
8.019 | -0.00165
8.0192 | -0.00158
8.0194 | -0.00153
8.0196 | -0.00147
8.0198 | -0.00143
8.02 | -0.00138
8.0202 | -0.00135
8.0204 | -0.00132
8.0206 | -0.0013
8.0208 | -0.00129
8.021 | -0.00128
8.0212 | -0.00128
8.0214 | -0.00128
8.0216 | -0.00128
8.0218 | -0.0013
8.022 | -0.00131
8.0222 | -0.00133
8.0224 | -0.00136
8.0226 | -0.00139
8.0228 | -0.00143
8.023 | -0.00146
8.0232 | -0.0015
8.0234 | -0.00154
8.0236 | -0.00159
8.0238 | -0.00164
8.024 | -0.00169
8.0242 | -0.00174
8.0244 | -0.0018
8.0246 | -0.00186
8.0248 | -0.00191
8.025 | -0.00197
8.0252 | -0.00203
8.0254 | -0.00209
8.0256 | -0.00215
8.0258 | -0.0022
8.026 | -0.00227
8.0262 | -0.00232
8.0264 | -0.00238
8.0266 | -0.00244
8.0268 | -0.0025
8.027 | -0.00255
8.0272 | -0.0026
8.0274 | -0.00266
8.0276 | -0.00271
8.0278 | -0.00276
8.028 | -0.00281
8.0282 | -0.00285
8.0284 | -0.0029
8.0286 | -0.00295
8.0288 | -0.00299
8.029 | -0.00304
8.0292 | -0.00308
8.0294 | -0.00312
8.0296 | -0.00317
8.0298 | -0.00321
8.03 | -0.00325
8.0302 | -0.00329
8.0304 | -0.00334
8.0306 | -0.00338
8.0308 | -0.00342
8.031 | -0.00347
8.0312 | -0.00351
8.0314 | -0.00355
8.0316 | -0.0036
8.0318 | -0.00365
8.032 | -0.0037
8.0322 | -0.00375
8.0324 | -0.0038
8.0326 | -0.00386
8.0328 | -0.00391
8.033 | -0.00398
8.0332 | -0.00404
8.0334 | -0.0041
8.0336 | -0.00417
8.0338 | -0.00424
8.034 | -0.00431
8.0342 | -0.00438
8.0344 | -0.00445
8.0346 | -0.00453
8.0348 | -0.0046
8.035 | -0.00468
8.0352 | -0.00477
8.0354 | -0.00485
8.0356 | -0.00493
8.0358 | -0.00501
8.036 | -0.0051
8.0362 | -0.00519
8.0364 | -0.00529
8.0366 | -0.00538
8.0368 | -0.00547
8.037 | -0.00556
8.0372 | -0.00565
8.0374 | -0.00575
8.0376 | -0.00584
8.0378 | -0.00593
8.038 | -0.00602
8.0382 | -0.00611
8.0384 | -0.0062
8.0386 | -0.00629
8.0388 | -0.00637
8.039 | -0.00646
8.0392 | -0.00654
8.0394 | -0.00662
8.0396 | -0.0067
8.0398 | -0.00678
8.04 | -0.00686
8.0402 | -0.00694
8.0404 | -0.00701
8.0406 | -0.00708
8.0408 | -0.00715
8.041 | -0.00721
8.0412 | -0.00728
8.0414 | -0.00735
8.0416 | -0.00741
8.0418 | -0.00747
8.042 | -0.00753
8.0422 | -0.00759
8.0424 | -0.00764
8.0426 | -0.0077
8.0428 | -0.00775
8.043 | -0.00781
8.0432 | -0.00786
8.0434 | -0.00791
8.0436 | -0.00796
8.0438 | -0.00802
8.044 | -0.00807
8.0442 | -0.00812
8.0444 | -0.00817
8.0446 | -0.00823
8.0448 | -0.00828
8.045 | -0.00833
8.0452 | -0.00838
8.0454 | -0.00843
8.0456 | -0.00849
8.0458 | -0.00854
8.046 | -0.0086
8.0462 | -0.00865
8.0464 | -0.00871
8.0466 | -0.00876
8.0468 | -0.00882
8.047 | -0.00888
8.0472 | -0.00894
8.0474 | -0.009
8.0476 | -0.00906
8.0478 | -0.00912
8.048 | -0.00919
8.0482 | -0.00925
8.0484 | -0.00932
8.0486 | -0.00938
8.0488 | -0.00945
8.049 | -0.00952
8.0492 | -0.00958
8.0494 | -0.00965
8.0496 | -0.00971
8.0498 | -0.00978
8.05 | -0.00985
8.0502 | -0.00992
8.0504 | -0.00998
8.0506 | -0.01005
8.0508 | -0.01011
8.051 | -0.01018
8.0512 | -0.01025
8.0514 | -0.01032
8.0516 | -0.01039
8.0518 | -0.01045
8.052 | -0.01052
8.0522 | -0.01058
8.0524 | -0.01064
8.0526 | -0.0107
8.0528 | -0.01077
8.053 | -0.01083
8.0532 | -0.01089
8.0534 | -0.01095
8.0536 | -0.01101
8.0538 | -0.01107
8.054 | -0.01113
8.0542 | -0.01118
8.0544 | -0.01124
8.0546 | -0.01129
8.0548 | -0.01134
8.055 | -0.01139
8.0552 | -0.01144
8.0554 | -0.01149
8.0556 | -0.01154
8.0558 | -0.01159
8.056 | -0.01164
8.0562 | -0.01168
8.0564 | -0.01172
8.0566 | -0.01177
8.0568 | -0.0118
8.057 | -0.01184
8.0572 | -0.01188
8.0574 | -0.01192
8.0576 | -0.01195
8.0578 | -0.01198
8.058 | -0.01201
8.0582 | -0.01204
8.0584 | -0.01207
8.0586 | -0.0121
8.0588 | -0.01213
8.059 | -0.01215
8.0592 | -0.01218
8.0594 | -0.0122
8.0596 | -0.01222
8.0598 | -0.01224
8.06 | -0.01226
8.0602 | -0.01228
8.0604 | -0.0123
8.0606 | -0.01231
8.0608 | -0.01233
8.061 | -0.01234
8.0612 | -0.01236
8.0614 | -0.01237
8.0616 | -0.01238
8.0618 | -0.01239
8.062 | -0.0124
8.0622 | -0.01241
8.0624 | -0.01242
8.0626 | -0.01243
8.0628 | -0.01244
8.063 | -0.01245
8.0632 | -0.01246
8.0634 | -0.01246
8.0636 | -0.01247
8.0638 | -0.01248
8.064 | -0.01248
8.0642 | -0.01249
8.0644 | -0.01249
8.0646 | -0.01249
8.0648 | -0.0125
8.065 | -0.0125
8.0652 | -0.0125
8.0654 | -0.0125
8.0656 | -0.01251
8.0658 | -0.01251
8.066 | -0.01251
8.0662 | -0.0125
8.0664 | -0.0125
8.0666 | -0.0125
8.0668 | -0.0125
8.067 | -0.01249
8.0672 | -0.01249
8.0674 | -0.01248
8.0676 | -0.01247
8.0678 | -0.01246
8.068 | -0.01245
8.0682 | -0.01244
8.0684 | -0.01243
8.0686 | -0.01241
8.0688 | -0.0124
8.069 | -0.01238
8.0692 | -0.01236
8.0694 | -0.01235
8.0696 | -0.01233
8.0698 | -0.01231
8.07 | -0.01229
8.0702 | -0.01226
8.0704 | -0.01224
8.0706 | -0.01221
8.0708 | -0.01218
8.071 | -0.01216
8.0712 | -0.01213
8.0714 | -0.0121
8.0716 | -0.01206
8.0718 | -0.01203
8.072 | -0.012
8.0722 | -0.01197
8.0724 | -0.01193
8.0726 | -0.0119
8.0728 | -0.01186
8.073 | -0.01182
8.0732 | -0.01179
8.0734 | -0.01175
8.0736 | -0.01171
8.0738 | -0.01167
8.074 | -0.01164
8.0742 | -0.0116
8.0744 | -0.01156
8.0746 | -0.01152
8.0748 | -0.01149
8.075 | -0.01145
8.0752 | -0.01142
8.0754 | -0.01138
8.0756 | -0.01135
8.0758 | -0.01131
8.076 | -0.01128
8.0762 | -0.01125
8.0764 | -0.01121
8.0766 | -0.01118
8.0768 | -0.01115
8.077 | -0.01112
8.0772 | -0.01109
8.0774 | -0.01107
8.0776 | -0.01104
8.0778 | -0.01102
8.078 | -0.01099
8.0782 | -0.01098
8.0784 | -0.01096
8.0786 | -0.01094
8.0788 | -0.01092
8.079 | -0.0109
8.0792 | -0.01088
8.0794 | -0.01087
8.0796 | -0.01085
8.0798 | -0.01084
8.08 | -0.01083
8.0802 | -0.01082
8.0804 | -0.01081
8.0806 | -0.0108
8.0808 | -0.01079
8.081 | -0.01078
8.0812 | -0.01078
8.0814 | -0.01077
8.0816 | -0.01077
8.0818 | -0.01076
8.082 | -0.01076
8.0822 | -0.01075
8.0824 | -0.01075
8.0826 | -0.01075
8.0828 | -0.01074
8.083 | -0.01073
8.0832 | -0.01073
8.0834 | -0.01072
8.0836 | -0.01071
8.0838 | -0.0107
8.084 | -0.01069
8.0842 | -0.01068
8.0844 | -0.01067
8.0846 | -0.01065
8.0848 | -0.01064
8.085 | -0.01062
8.0852 | -0.01061
8.0854 | -0.01059
8.0856 | -0.01057
8.0858 | -0.01055
8.086 | -0.01052
8.0862 | -0.0105
8.0864 | -0.01047
8.0866 | -0.01044
8.0868 | -0.0104
8.087 | -0.01037
8.0872 | -0.01034
8.0874 | -0.0103
8.0876 | -0.01026
8.0878 | -0.01022
8.088 | -0.01017
8.0882 | -0.01013
8.0884 | -0.01008
8.0886 | -0.01003
8.0888 | -0.00998
8.089 | -0.00993
8.0892 | -0.00988
8.0894 | -0.00982
8.0896 | -0.00976
8.0898 | -0.00971
8.09 | -0.00965
8.0902 | -0.00958
8.0904 | -0.00952
8.0906 | -0.00946
8.0908 | -0.0094
8.091 | -0.00934
8.0912 | -0.00927
8.0914 | -0.00921
8.0916 | -0.00914
8.0918 | -0.00908
8.092 | -0.00901
8.0922 | -0.00894
8.0924 | -0.00887
8.0926 | -0.00881
8.0928 | -0.00874
8.093 | -0.00868
8.0932 | -0.00861
8.0934 | -0.00855
8.0936 | -0.00848
8.0938 | -0.00842
8.094 | -0.00836
8.0942 | -0.0083
8.0944 | -0.00824
8.0946 | -0.00818
8.0948 | -0.00812
8.095 | -0.00807
8.0952 | -0.00801
8.0954 | -0.00796
8.0956 | -0.00791
8.0958 | -0.00785
8.096 | -0.0078
8.0962 | -0.00775
8.0964 | -0.0077
8.0966 | -0.00765
8.0968 | -0.00761
8.097 | -0.00756
8.0972 | -0.00752
8.0974 | -0.00748
8.0976 | -0.00744
8.0978 | -0.0074
8.098 | -0.00736
8.0982 | -0.00733
8.0984 | -0.00729
8.0986 | -0.00726
8.0988 | -0.00722
8.099 | -0.00719
8.0992 | -0.00716
8.0994 | -0.00713
8.0996 | -0.0071
8.0998 | -0.00708
8.1 | -0.00705
8.1002 | -0.00703
8.1004 | -0.007
8.1006 | -0.00698
8.1008 | -0.00696
8.101 | -0.00694
8.1012 | -0.00692
8.1014 | -0.0069
8.1016 | -0.00689
8.1018 | -0.00687
8.102 | -0.00685
8.1022 | -0.00684
8.1024 | -0.00682
8.1026 | -0.0068
8.1028 | -0.00679
8.103 | -0.00678
8.1032 | -0.00677
8.1034 | -0.00675
8.1036 | -0.00674
8.1038 | -0.00673
8.104 | -0.00672
8.1042 | -0.00671
8.1044 | -0.00671
8.1046 | -0.0067
8.1048 | -0.00669
8.105 | -0.00668
8.1052 | -0.00667
8.1054 | -0.00667
8.1056 | -0.00666
8.1058 | -0.00665
8.106 | -0.00664
8.1062 | -0.00664
8.1064 | -0.00663
8.1066 | -0.00662
8.1068 | -0.00661
8.107 | -0.0066
8.1072 | -0.00659
8.1074 | -0.00658
8.1076 | -0.00657
8.1078 | -0.00656
8.108 | -0.00654
8.1082 | -0.00653
8.1084 | -0.00651
8.1086 | -0.00649
8.1088 | -0.00647
8.109 | -0.00645
8.1092 | -0.00643
8.1094 | -0.00641
8.1096 | -0.00639
8.1098 | -0.00636
8.11 | -0.00633
8.1102 | -0.00631
8.1104 | -0.00628
8.1106 | -0.00625
8.1108 | -0.00621
8.111 | -0.00618
8.1112 | -0.00614
8.1114 | -0.0061
8.1116 | -0.00606
8.1118 | -0.00602
8.112 | -0.00598
8.1122 | -0.00594
8.1124 | -0.0059
8.1126 | -0.00585
8.1128 | -0.00581
8.113 | -0.00577
8.1132 | -0.00572
8.1134 | -0.00567
8.1136 | -0.00563
8.1138 | -0.00558
8.114 | -0.00554
8.1142 | -0.00549
8.1144 | -0.00544
8.1146 | -0.0054
8.1148 | -0.00536
8.115 | -0.00531
8.1152 | -0.00527
8.1154 | -0.00523
8.1156 | -0.00519
8.1158 | -0.00516
8.116 | -0.00513
8.1162 | -0.00509
8.1164 | -0.00507
8.1166 | -0.00504
8.1168 | -0.00502
8.117 | -0.005
8.1172 | -0.00498
8.1174 | -0.00496
8.1176 | -0.00495
8.1178 | -0.00494
8.118 | -0.00494
8.1182 | -0.00494
8.1184 | -0.00494
8.1186 | -0.00494
8.1188 | -0.00495
8.119 | -0.00496
8.1192 | -0.00498
8.1194 | -0.005
8.1196 | -0.00502
8.1198 | -0.00505
8.12 | -0.00508
8.1202 | -0.00511
8.1204 | -0.00514
8.1206 | -0.00518
8.1208 | -0.00522
8.121 | -0.00526
8.1212 | -0.00531
8.1214 | -0.00536
8.1216 | -0.00541
8.1218 | -0.00546
8.122 | -0.00552
8.1222 | -0.00557
8.1224 | -0.00563
8.1226 | -0.00569
8.1228 | -0.00575
8.123 | -0.00581
8.1232 | -0.00587
8.1234 | -0.00593
8.1236 | -0.006
8.1238 | -0.00606
8.124 | -0.00613
8.1242 | -0.0062
8.1244 | -0.00626
8.1246 | -0.00632
8.1248 | -0.00638
8.125 | -0.00644
8.1252 | -0.00651
8.1254 | -0.00657
8.1256 | -0.00662
8.1258 | -0.00668
8.126 | -0.00674
8.1262 | -0.00679
8.1264 | -0.00685
8.1266 | -0.0069
8.1268 | -0.00695
8.127 | -0.007
8.1272 | -0.00705
8.1274 | -0.00709
8.1276 | -0.00713
8.1278 | -0.00717
8.128 | -0.0072
8.1282 | -0.00724
8.1284 | -0.00727
8.1286 | -0.0073
8.1288 | -0.00733
8.129 | -0.00736
8.1292 | -0.00738
8.1294 | -0.0074
8.1296 | -0.00741
8.1298 | -0.00743
8.13 | -0.00744
8.1302 | -0.00744
8.1304 | -0.00745
8.1306 | -0.00745
8.1308 | -0.00745
8.131 | -0.00744
8.1312 | -0.00744
8.1314 | -0.00743
8.1316 | -0.00741
8.1318 | -0.0074
8.132 | -0.00738
8.1322 | -0.00735
8.1324 | -0.00733
8.1326 | -0.0073
8.1328 | -0.00727
8.133 | -0.00724
8.1332 | -0.0072
8.1334 | -0.00717
8.1336 | -0.00713
8.1338 | -0.00709
8.134 | -0.00705
8.1342 | -0.00701
8.1344 | -0.00697
8.1346 | -0.00692
8.1348 | -0.00687
8.135 | -0.00683
8.1352 | -0.00678
8.1354 | -0.00674
8.1356 | -0.00669
8.1358 | -0.00664
8.136 | -0.0066
8.1362 | -0.00656
8.1364 | -0.00651
8.1366 | -0.00647
8.1368 | -0.00643
8.137 | -0.00639
8.1372 | -0.00636
8.1374 | -0.00633
8.1376 | -0.00629
8.1378 | -0.00627
8.138 | -0.00624
8.1382 | -0.00621
8.1384 | -0.00619
8.1386 | -0.00618
8.1388 | -0.00616
8.139 | -0.00615
8.1392 | -0.00614
8.1394 | -0.00614
8.1396 | -0.00615
8.1398 | -0.00615
8.14 | -0.00616
8.1402 | -0.00617
8.1404 | -0.00619
8.1406 | -0.00621
8.1408 | -0.00624
8.141 | -0.00627
8.1412 | -0.0063
8.1414 | -0.00634
8.1416 | -0.00638
8.1418 | -0.00643
8.142 | -0.00648
8.1422 | -0.00654
8.1424 | -0.0066
8.1426 | -0.00667
8.1428 | -0.00673
8.143 | -0.0068
8.1432 | -0.00687
8.1434 | -0.00695
8.1436 | -0.00703
8.1438 | -0.00711
8.144 | -0.00719
8.1442 | -0.00727
8.1444 | -0.00736
8.1446 | -0.00744
8.1448 | -0.00753
8.145 | -0.00762
8.1452 | -0.00771
8.1454 | -0.00779
8.1456 | -0.00788
8.1458 | -0.00797
8.146 | -0.00805
8.1462 | -0.00814
8.1464 | -0.00822
8.1466 | -0.0083
8.1468 | -0.00838
8.147 | -0.00846
8.1472 | -0.00854
8.1474 | -0.00861
8.1476 | -0.00869
8.1478 | -0.00876
8.148 | -0.00883
8.1482 | -0.0089
8.1484 | -0.00896
8.1486 | -0.00902
8.1488 | -0.00909
8.149 | -0.00914
8.1492 | -0.0092
8.1494 | -0.00925
8.1496 | -0.00929
8.1498 | -0.00934
8.15 | -0.00938
8.1502 | -0.00943
8.1504 | -0.00947
8.1506 | -0.00951
8.1508 | -0.00954
8.151 | -0.00958
8.1512 | -0.00961
8.1514 | -0.00964
8.1516 | -0.00968
8.1518 | -0.00971
8.152 | -0.00974
8.1522 | -0.00977
8.1524 | -0.0098
8.1526 | -0.00983
8.1528 | -0.00985
8.153 | -0.00988
8.1532 | -0.00991
8.1534 | -0.00994
8.1536 | -0.00998
8.1538 | -0.01001
8.154 | -0.01003
8.1542 | -0.01006
8.1544 | -0.01009
8.1546 | -0.01012
8.1548 | -0.01015
8.155 | -0.01017
8.1552 | -0.01021
8.1554 | -0.01024
8.1556 | -0.01027
8.1558 | -0.01029
8.156 | -0.01032
8.1562 | -0.01035
8.1564 | -0.01039
8.1566 | -0.01042
8.1568 | -0.01044
8.157 | -0.01047
8.1572 | -0.0105
8.1574 | -0.01052
8.1576 | -0.01055
8.1578 | -0.01058
8.158 | -0.0106
8.1582 | -0.01063
8.1584 | -0.01066
8.1586 | -0.01068
8.1588 | -0.0107
8.159 | -0.01073
8.1592 | -0.01075
8.1594 | -0.01077
8.1596 | -0.01078
8.1598 | -0.0108
8.16 | -0.01081
8.1602 | -0.01083
8.1604 | -0.01085
8.1606 | -0.01086
8.1608 | -0.01086
8.161 | -0.01087
8.1612 | -0.01088
8.1614 | -0.01088
8.1616 | -0.01089
8.1618 | -0.01089
8.162 | -0.01089
8.1622 | -0.01089
8.1624 | -0.01088
8.1626 | -0.01088
8.1628 | -0.01087
8.163 | -0.01086
8.1632 | -0.01085
8.1634 | -0.01083
8.1636 | -0.01081
8.1638 | -0.01079
8.164 | -0.01077
8.1642 | -0.01074
8.1644 | -0.01072
8.1646 | -0.01068
8.1648 | -0.01065
8.165 | -0.01062
8.1652 | -0.01058
8.1654 | -0.01053
8.1656 | -0.01049
8.1658 | -0.01045
8.166 | -0.0104
8.1662 | -0.01034
8.1664 | -0.01029
8.1666 | -0.01022
8.1668 | -0.01016
8.167 | -0.01009
8.1672 | -0.01002
8.1674 | -0.00994
8.1676 | -0.00987
8.1678 | -0.00979
8.168 | -0.0097
8.1682 | -0.00961
8.1684 | -0.00952
8.1686 | -0.00942
8.1688 | -0.00932
8.169 | -0.00921
8.1692 | -0.0091
8.1694 | -0.00899
8.1696 | -0.00888
8.1698 | -0.00876
8.17 | -0.00864
8.1702 | -0.00851
8.1704 | -0.00838
8.1706 | -0.00825
8.1708 | -0.00811
8.171 | -0.00797
8.1712 | -0.00784
8.1714 | -0.00769
8.1716 | -0.00755
8.1718 | -0.0074
8.172 | -0.00725
8.1722 | -0.00709
8.1724 | -0.00694
8.1726 | -0.00678
8.1728 | -0.00662
8.173 | -0.00647
8.1732 | -0.00631
8.1734 | -0.00614
8.1736 | -0.00598
8.1738 | -0.00581
8.174 | -0.00565
8.1742 | -0.00548
8.1744 | -0.00532
8.1746 | -0.00515
8.1748 | -0.00499
8.175 | -0.00482
8.1752 | -0.00466
8.1754 | -0.0045
8.1756 | -0.00434
8.1758 | -0.00418
8.176 | -0.00402
8.1762 | -0.00386
8.1764 | -0.00371
8.1766 | -0.00355
8.1768 | -0.0034
8.177 | -0.00325
8.1772 | -0.0031
8.1774 | -0.00296
8.1776 | -0.00281
8.1778 | -0.00267
8.178 | -0.00253
8.1782 | -0.00239
8.1784 | -0.00225
8.1786 | -0.00212
8.1788 | -0.00199
8.179 | -0.00185
8.1792 | -0.00172
8.1794 | -0.00159
8.1796 | -0.00146
8.1798 | -0.00134
8.18 | -0.00122
8.1802 | -0.0011
8.1804 | -0.00097375
8.1806 | -0.000851073
8.1808 | -0.000728396
8.181 | -0.000605719
8.1812 | -0.000483042
8.1814 | -0.000360364
8.1816 | -0.000237687
8.1818 | -0.000111176
8.182 | 1.53347e-05
8.1822 | 0.000141846
8.1824 | 0.00027219
8.1826 | 0.000402535
8.1828 | 0.000536713
8.183 | 0.000674725
8.1832 | 0.000812737
8.1834 | 0.000954582
8.1836 | 0.0011
8.1838 | 0.00124
8.184 | 0.00139
8.1842 | 0.00154
8.1844 | 0.00169
8.1846 | 0.00185
8.1848 | 0.00201
8.185 | 0.00218
8.1852 | 0.00235
8.1854 | 0.00252
8.1856 | 0.00269
8.1858 | 0.00287
8.186 | 0.00305
8.1862 | 0.00324
8.1864 | 0.00343
8.1866 | 0.00362
8.1868 | 0.00381
8.187 | 0.00401
8.1872 | 0.00422
8.1874 | 0.00442
8.1876 | 0.00463
8.1878 | 0.00485
8.188 | 0.00507
8.1882 | 0.00529
8.1884 | 0.00552
8.1886 | 0.00575
8.1888 | 0.00599
8.189 | 0.00623
8.1892 | 0.00647
8.1894 | 0.00672
8.1896 | 0.00697
8.1898 | 0.00723
8.19 | 0.00749
8.1902 | 0.00776
8.1904 | 0.00802
8.1906 | 0.0083
8.1908 | 0.00857
8.191 | 0.00886
8.1912 | 0.00914
8.1914 | 0.00943
8.1916 | 0.00973
8.1918 | 0.01002
8.192 | 0.01032
8.1922 | 0.01063
8.1924 | 0.01094
8.1926 | 0.01125
8.1928 | 0.01157
8.193 | 0.01188
8.1932 | 0.01221
8.1934 | 0.01253
8.1936 | 0.01285
8.1938 | 0.01318
8.194 | 0.01351
8.1942 | 0.01383
8.1944 | 0.01416
8.1946 | 0.01448
8.1948 | 0.01481
8.195 | 0.01513
8.1952 | 0.01545
8.1954 | 0.01577
8.1956 | 0.01608
8.1958 | 0.01639
8.196 | 0.0167
8.1962 | 0.017
8.1964 | 0.0173
8.1966 | 0.01759
8.1968 | 0.01788
8.197 | 0.01815
8.1972 | 0.01842
8.1974 | 0.01869
8.1976 | 0.01894
8.1978 | 0.01918
8.198 | 0.01942
8.1982 | 0.01965
8.1984 | 0.01987
8.1986 | 0.02007
8.1988 | 0.02027
8.199 | 0.02045
8.1992 | 0.02063
8.1994 | 0.02079
8.1996 | 0.02094
8.1998 | 0.02107
8.2 | 0.0212
8.2002 | 0.02132
8.2004 | 0.02142
8.2006 | 0.02151
8.2008 | 0.0216
8.201 | 0.02166
8.2012 | 0.02172
8.2014 | 0.02176
8.2016 | 0.02179
8.2018 | 0.02181
8.202 | 0.02182
8.2022 | 0.02181
8.2024 | 0.0218
8.2026 | 0.02177
8.2028 | 0.02173
8.203 | 0.02168
8.2032 | 0.02162
8.2034 | 0.02155
8.2036 | 0.02146
8.2038 | 0.02137
8.204 | 0.02127
8.2042 | 0.02116
8.2044 | 0.02103
8.2046 | 0.0209
8.2048 | 0.02076
8.205 | 0.0206
8.2052 | 0.02044
8.2054 | 0.02026
8.2056 | 0.02008
8.2058 | 0.01989
8.206 | 0.01968
8.2062 | 0.01947
8.2064 | 0.01925
8.2066 | 0.01902
8.2068 | 0.01878
8.207 | 0.01852
8.2072 | 0.01826
8.2074 | 0.01799
8.2076 | 0.01771
8.2078 | 0.01742
8.208 | 0.01712
8.2082 | 0.01681
8.2084 | 0.01649
8.2086 | 0.01616
8.2088 | 0.01582
8.209 | 0.01546
8.2092 | 0.0151
8.2094 | 0.01473
8.2096 | 0.01435
8.2098 | 0.01395
8.21 | 0.01354
8.2102 | 0.01312
8.2104 | 0.01269
8.2106 | 0.01225
8.2108 | 0.0118
8.211 | 0.01134
8.2112 | 0.01086
8.2114 | 0.01037
8.2116 | 0.00986
8.2118 | 0.00935
8.212 | 0.00883
8.2122 | 0.00828
8.2124 | 0.00772
8.2126 | 0.00716
8.2128 | 0.00657
8.213 | 0.00598
8.2132 | 0.00536
8.2134 | 0.00473
8.2136 | 0.00409
8.2138 | 0.00343
8.214 | 0.00276
8.2142 | 0.00207
8.2144 | 0.00136
8.2146 | 0.000640222
8.2148 | -9.96752e-05
8.215 | -0.000854907
8.2152 | -0.00163
8.2154 | -0.00242
8.2156 | -0.00323
8.2158 | -0.00406
8.216 | -0.0049
8.2162 | -0.00577
8.2164 | -0.00665
8.2166 | -0.00756
8.2168 | -0.00848
8.217 | -0.00943
8.2172 | -0.01039
8.2174 | -0.01138
8.2176 | -0.01239
8.2178 | -0.01342
8.218 | -0.01447
8.2182 | -0.01555
8.2184 | -0.01664
8.2186 | -0.01776
8.2188 | -0.0189
8.219 | -0.02007
8.2192 | -0.02126
8.2194 | -0.02247
8.2196 | -0.0237
8.2198 | -0.02496
8.22 | -0.02625
8.2202 | -0.02756
8.2204 | -0.02889
8.2206 | -0.03026
8.2208 | -0.03164
8.221 | -0.03306
8.2212 | -0.0345
8.2214 | -0.03597
8.2216 | -0.03746
8.2218 | -0.03898
8.222 | -0.04053
8.2222 | -0.04211
8.2224 | -0.04372
8.2226 | -0.04536
8.2228 | -0.04702
8.223 | -0.04871
8.2232 | -0.05044
8.2234 | -0.05219
8.2236 | -0.05397
8.2238 | -0.05578
8.224 | -0.05763
8.2242 | -0.05951
8.2244 | -0.06142
8.2246 | -0.06337
8.2248 | -0.06534
8.225 | -0.06736
8.2252 | -0.06941
8.2254 | -0.0715
8.2256 | -0.07362
8.2258 | -0.07578
8.226 | -0.07797
8.2262 | -0.08021
8.2264 | -0.08249
8.2266 | -0.08481
8.2268 | -0.08717
8.227 | -0.08957
8.2272 | -0.09202
8.2274 | -0.09451
8.2276 | -0.09705
8.2278 | -0.09964
8.228 | -0.10228
8.2282 | -0.10498
8.2284 | -0.10772
8.2286 | -0.11052
8.2288 | -0.11338
8.229 | -0.11631
8.2292 | -0.1193
8.2294 | -0.12235
8.2296 | -0.12547
8.2298 | -0.12867
8.23 | -0.13193
8.2302 | -0.13528
8.2304 | -0.1387
8.2306 | -0.14221
8.2308 | -0.14581
8.231 | -0.1495
8.2312 | -0.15328
8.2314 | -0.15716
8.2316 | -0.16114
8.2318 | -0.16523
8.232 | -0.16942
8.2322 | -0.17373
8.2324 | -0.17815
8.2326 | -0.18269
8.2328 | -0.18736
8.233 | -0.19216
8.2332 | -0.19708
8.2334 | -0.20214
8.2336 | -0.20733
8.2338 | -0.21266
8.234 | -0.21814
8.2342 | -0.22376
8.2344 | -0.22952
8.2346 | -0.23544
8.2348 | -0.2415
8.235 | -0.24772
8.2352 | -0.25408
8.2354 | -0.2606
8.2356 | -0.26728
8.2358 | -0.27411
8.236 | -0.28108
8.2362 | -0.28821
8.2364 | -0.29549
8.2366 | -0.30292
8.2368 | -0.3105
8.237 | -0.31821
8.2372 | -0.32607
8.2374 | -0.33406
8.2376 | -0.34219
8.2378 | -0.35045
8.238 | -0.35883
8.2382 | -0.36733
8.2384 | -0.37594
8.2386 | -0.38467
8.2388 | -0.39351
8.239 | -0.40244
8.2392 | -0.41146
8.2394 | -0.42058
8.2396 | -0.42978
8.2398 | -0.43906
8.24 | -0.4484
8.2402 | -0.45782
8.2404 | -0.4673
8.2406 | -0.47683
8.2408 | -0.48641
8.241 | -0.49603
8.2412 | -0.5057
8.2414 | -0.5154
8.2416 | -0.52514
8.2418 | -0.5349
8.242 | -0.54468
8.2422 | -0.55449
8.2424 | -0.56432
8.2426 | -0.57417
8.2428 | -0.58403
8.243 | -0.5939
8.2432 | -0.60379
8.2434 | -0.6137
8.2436 | -0.62361
8.2438 | -0.63354
8.244 | -0.64348
8.2442 | -0.65343
8.2444 | -0.6634
8.2446 | -0.67338
8.2448 | -0.68337
8.245 | -0.69338
8.2452 | -0.70341
8.2454 | -0.71346
8.2456 | -0.72352
8.2458 | -0.73361
8.246 | -0.74372
8.2462 | -0.75385
8.2464 | -0.764
8.2466 | -0.77418
8.2468 | -0.78437
8.247 | -0.79458
8.2472 | -0.80482
8.2474 | -0.81506
8.2476 | -0.82531
8.2478 | -0.83558
8.248 | -0.84584
8.2482 | -0.85609
8.2484 | -0.86633
8.2486 | -0.87655
8.2488 | -0.88673
8.249 | -0.89688
8.2492 | -0.90696
8.2494 | -0.91699
8.2496 | -0.92693
8.2498 | -0.93677
8.25 | -0.9465
8.2502 | -0.9561
8.2504 | -0.96556
8.2506 | -0.97485
8.2508 | -0.98396
8.251 | -0.99286
8.2512 | -1.00153
8.2514 | -1.00995
8.2516 | -1.01809
8.2518 | -1.02595
8.252 | -1.03348
8.2522 | -1.04067
8.2524 | -1.04749
8.2526 | -1.05391
8.2528 | -1.05992
8.253 | -1.06549
8.2532 | -1.07058
8.2534 | -1.07519
8.2536 | -1.07929
8.2538 | -1.08285
8.254 | -1.08585
8.2542 | -1.08828
8.2544 | -1.09011
8.2546 | -1.09132
8.2548 | -1.0919
8.255 | -1.09183
8.2552 | -1.09109
8.2554 | -1.08968
8.2556 | -1.08757
8.2558 | -1.08477
8.256 | -1.08125
8.2562 | -1.07702
8.2564 | -1.07207
8.2566 | -1.0664
8.2568 | -1.06
8.257 | -1.05288
8.2572 | -1.04503
8.2574 | -1.03647
8.2576 | -1.02719
8.2578 | -1.01721
8.258 | -1.00653
8.2582 | -0.99517
8.2584 | -0.98313
8.2586 | -0.97043
8.2588 | -0.95709
8.259 | -0.94311
8.2592 | -0.92852
8.2594 | -0.91334
8.2596 | -0.89757
8.2598 | -0.88124
8.26 | -0.86438
8.2602 | -0.84699
8.2604 | -0.8291
8.2606 | -0.81074
8.2608 | -0.79191
8.261 | -0.77264
8.2612 | -0.75296
8.2614 | -0.73287
8.2616 | -0.71241
8.2618 | -0.69158
8.262 | -0.67041
8.2622 | -0.64892
8.2624 | -0.62711
8.2626 | -0.60502
8.2628 | -0.58264
8.263 | -0.56001
8.2632 | -0.53713
8.2634 | -0.51401
8.2636 | -0.49066
8.2638 | -0.4671
8.264 | -0.44333
8.2642 | -0.41937
8.2644 | -0.39522
8.2646 | -0.3709
8.2648 | -0.3464
8.265 | -0.32174
8.2652 | -0.29692
8.2654 | -0.27194
8.2656 | -0.24682
8.2658 | -0.22154
8.266 | -0.19613
8.2662 | -0.17059
8.2664 | -0.14491
8.2666 | -0.11911
8.2668 | -0.09318
8.267 | -0.06714
8.2672 | -0.04099
8.2674 | -0.01474
8.2676 | 0.01162
8.2678 | 0.03806
8.268 | 0.06459
8.2682 | 0.09119
8.2684 | 0.11785
8.2686 | 0.14457
8.2688 | 0.17132
8.269 | 0.1981
8.2692 | 0.2249
8.2694 | 0.25169
8.2696 | 0.27846
8.2698 | 0.30519
8.27 | 0.33186
8.2702 | 0.35847
8.2704 | 0.38497
8.2706 | 0.41135
8.2708 | 0.43759
8.271 | 0.46367
8.2712 | 0.48955
8.2714 | 0.51521
8.2716 | 0.54063
8.2718 | 0.56577
8.272 | 0.59062
8.2722 | 0.61515
8.2724 | 0.63931
8.2726 | 0.66309
8.2728 | 0.68646
8.273 | 0.70939
8.2732 | 0.73185
8.2734 | 0.75381
8.2736 | 0.77525
8.2738 | 0.79613
8.274 | 0.81644
8.2742 | 0.83614
8.2744 | 0.85522
8.2746 | 0.87365
8.2748 | 0.8914
8.275 | 0.90847
8.2752 | 0.92482
8.2754 | 0.94044
8.2756 | 0.95532
8.2758 | 0.96944
8.276 | 0.98279
8.2762 | 0.99535
8.2764 | 1.00713
8.2766 | 1.01811
8.2768 | 1.02828
8.277 | 1.03765
8.2772 | 1.04621
8.2774 | 1.05396
8.2776 | 1.06091
8.2778 | 1.06706
8.278 | 1.07241
8.2782 | 1.07699
8.2784 | 1.08079
8.2786 | 1.08381
8.2788 | 1.0861
8.279 | 1.08764
8.2792 | 1.08845
8.2794 | 1.08856
8.2796 | 1.08799
8.2798 | 1.08674
8.28 | 1.08483
8.2802 | 1.0823
8.2804 | 1.07916
8.2806 | 1.07543
8.2808 | 1.07113
8.281 | 1.06629
8.2812 | 1.06092
8.2814 | 1.05505
8.2816 | 1.0487
8.2818 | 1.0419
8.282 | 1.03465
8.2822 | 1.02699
8.2824 | 1.01894
8.2826 | 1.01052
8.2828 | 1.00174
8.283 | 0.99263
8.2832 | 0.9832
8.2834 | 0.97348
8.2836 | 0.96348
8.2838 | 0.95322
8.284 | 0.94271
8.2842 | 0.93197
8.2844 | 0.92101
8.2846 | 0.90985
8.2848 | 0.8985
8.285 | 0.88698
8.2852 | 0.87529
8.2854 | 0.86345
8.2856 | 0.85146
8.2858 | 0.83935
8.286 | 0.82711
8.2862 | 0.81475
8.2864 | 0.80229
8.2866 | 0.78974
8.2868 | 0.7771
8.287 | 0.76437
8.2872 | 0.75157
8.2874 | 0.7387
8.2876 | 0.72578
8.2878 | 0.7128
8.288 | 0.69977
8.2882 | 0.6867
8.2884 | 0.6736
8.2886 | 0.66047
8.2888 | 0.64732
8.289 | 0.63415
8.2892 | 0.62097
8.2894 | 0.60779
8.2896 | 0.59462
8.2898 | 0.58146
8.29 | 0.56831
8.2902 | 0.55519
8.2904 | 0.5421
8.2906 | 0.52905
8.2908 | 0.51605
8.291 | 0.50311
8.2912 | 0.49023
8.2914 | 0.47741
8.2916 | 0.46467
8.2918 | 0.45203
8.292 | 0.43947
8.2922 | 0.42702
8.2924 | 0.41467
8.2926 | 0.40245
8.2928 | 0.39035
8.293 | 0.37838
8.2932 | 0.36656
8.2934 | 0.35489
8.2936 | 0.34337
8.2938 | 0.33201
8.294 | 0.32084
8.2942 | 0.30983
8.2944 | 0.29902
8.2946 | 0.28839
8.2948 | 0.27797
8.295 | 0.26775
8.2952 | 0.25774
8.2954 | 0.24794
8.2956 | 0.23837
8.2958 | 0.22901
8.296 | 0.21988
8.2962 | 0.21099
8.2964 | 0.20232
8.2966 | 0.19389
8.2968 | 0.1857
8.297 | 0.17775
8.2972 | 0.17004
8.2974 | 0.16257
8.2976 | 0.15534
8.2978 | 0.14835
8.298 | 0.1416
8.2982 | 0.13508
8.2984 | 0.1288
8.2986 | 0.12275
8.2988 | 0.11693
8.299 | 0.11133
8.2992 | 0.10596
8.2994 | 0.1008
8.2996 | 0.09586
8.2998 | 0.09113
8.3 | 0.0866
8.3002 | 0.08227
8.3004 | 0.07814
8.3006 | 0.07419
8.3008 | 0.07043
8.301 | 0.06684
8.3012 | 0.06342
8.3014 | 0.06016
8.3016 | 0.05706
8.3018 | 0.05411
8.302 | 0.05131
8.3022 | 0.04865
8.3024 | 0.04612
8.3026 | 0.04371
8.3028 | 0.04143
8.303 | 0.03926
8.3032 | 0.0372
8.3034 | 0.03524
8.3036 | 0.03338
8.3038 | 0.03162
8.304 | 0.02994
8.3042 | 0.02834
8.3044 | 0.02682
8.3046 | 0.02538
8.3048 | 0.02401
8.305 | 0.0227
8.3052 | 0.02145
8.3054 | 0.02025
8.3056 | 0.01912
8.3058 | 0.01803
8.306 | 0.01699
8.3062 | 0.016
8.3064 | 0.01505
8.3066 | 0.01414
8.3068 | 0.01326
8.307 | 0.01242
8.3072 | 0.01161
8.3074 | 0.01083
8.3076 | 0.01008
8.3078 | 0.00936
8.308 | 0.00867
8.3082 | 0.00799
8.3084 | 0.00735
8.3086 | 0.00672
8.3088 | 0.00611
8.309 | 0.00552
8.3092 | 0.00495
8.3094 | 0.0044
8.3096 | 0.00387
8.3098 | 0.00335
8.31 | 0.00285
8.3102 | 0.00237
8.3104 | 0.00189
8.3106 | 0.00143
8.3108 | 0.000989085
8.311 | 0.000559715
8.3112 | 0.000141846
8.3114 | -0.000264523
8.3116 | -0.00065939
8.3118 | -0.00104
8.312 | -0.00141
8.3122 | -0.00177
8.3124 | -0.00212
8.3126 | -0.00247
8.3128 | -0.00279
8.313 | -0.00312
8.3132 | -0.00343
8.3134 | -0.00373
8.3136 | -0.00403
8.3138 | -0.00431
8.314 | -0.00459
8.3142 | -0.00485
8.3144 | -0.00511
8.3146 | -0.00537
8.3148 | -0.00561
8.315 | -0.00585
8.3152 | -0.00608
8.3154 | -0.0063
8.3156 | -0.00652
8.3158 | -0.00673
8.316 | -0.00694
8.3162 | -0.00713
8.3164 | -0.00733
8.3166 | -0.00752
8.3168 | -0.00771
8.317 | -0.00789
8.3172 | -0.00807
8.3174 | -0.00825
8.3176 | -0.00841
8.3178 | -0.00858
8.318 | -0.00875
8.3182 | -0.00891
8.3184 | -0.00907
8.3186 | -0.00923
8.3188 | -0.00939
8.319 | -0.00955
8.3192 | -0.0097
8.3194 | -0.00986
8.3196 | -0.01001
8.3198 | -0.01016
8.32 | -0.01032
8.3202 | -0.01047
8.3204 | -0.01062
8.3206 | -0.01078
8.3208 | -0.01093
8.321 | -0.01108
8.3212 | -0.01124
8.3214 | -0.01139
8.3216 | -0.01154
8.3218 | -0.0117
8.322 | -0.01186
8.3222 | -0.01201
8.3224 | -0.01217
8.3226 | -0.01233
8.3228 | -0.01248
8.323 | -0.01264
8.3232 | -0.01279
8.3234 | -0.01295
8.3236 | -0.0131
8.3238 | -0.01326
8.324 | -0.01341
8.3242 | -0.01356
8.3244 | -0.01372
8.3246 | -0.01387
8.3248 | -0.01402
8.325 | -0.01416
8.3252 | -0.01431
8.3254 | -0.01445
8.3256 | -0.01459
8.3258 | -0.01473
8.326 | -0.01486
8.3262 | -0.01499
8.3264 | -0.01512
8.3266 | -0.01525
8.3268 | -0.01538
8.327 | -0.0155
8.3272 | -0.01561
8.3274 | -0.01572
8.3276 | -0.01583
8.3278 | -0.01593
8.328 | -0.01603
8.3282 | -0.01613
8.3284 | -0.01622
8.3286 | -0.01631
8.3288 | -0.01639
8.329 | -0.01647
8.3292 | -0.01655
8.3294 | -0.01662
8.3296 | -0.01668
8.3298 | -0.01674
8.33 | -0.0168
8.3302 | -0.01685
8.3304 | -0.0169
8.3306 | -0.01694
8.3308 | -0.01698
8.331 | -0.01702
8.3312 | -0.01705
8.3314 | -0.01708
8.3316 | -0.01711
8.3318 | -0.01713
8.332 | -0.01714
8.3322 | -0.01716
8.3324 | -0.01717
8.3326 | -0.01718
8.3328 | -0.01719
8.333 | -0.01719
8.3332 | -0.01719
8.3334 | -0.01719
8.3336 | -0.01719
8.3338 | -0.01718
8.334 | -0.01717
8.3342 | -0.01717
8.3344 | -0.01716
8.3346 | -0.01715
8.3348 | -0.01714
8.335 | -0.01712
8.3352 | -0.01711
8.3354 | -0.0171
8.3356 | -0.01709
8.3358 | -0.01708
8.336 | -0.01707
8.3362 | -0.01705
8.3364 | -0.01704
8.3366 | -0.01703
8.3368 | -0.01701
8.337 | -0.017
8.3372 | -0.01698
8.3374 | -0.01697
8.3376 | -0.01696
8.3378 | -0.01694
8.338 | -0.01693
8.3382 | -0.01692
8.3384 | -0.01691
8.3386 | -0.0169
8.3388 | -0.01689
8.339 | -0.01688
8.3392 | -0.01686
8.3394 | -0.01686
8.3396 | -0.01685
8.3398 | -0.01683
8.34 | -0.01683
8.3402 | -0.01681
8.3404 | -0.0168
8.3406 | -0.0168
8.3408 | -0.01678
8.341 | -0.01678
8.3412 | -0.01677
8.3414 | -0.01676
8.3416 | -0.01675
8.3418 | -0.01674
8.342 | -0.01673
8.3422 | -0.01671
8.3424 | -0.0167
8.3426 | -0.01669
8.3428 | -0.01668
8.343 | -0.01667
8.3432 | -0.01665
8.3434 | -0.01664
8.3436 | -0.01663
8.3438 | -0.01661
8.344 | -0.0166
8.3442 | -0.01658
8.3444 | -0.01656
8.3446 | -0.01654
8.3448 | -0.01652
8.345 | -0.0165
8.3452 | -0.01648
8.3454 | -0.01645
8.3456 | -0.01642
8.3458 | -0.0164
8.346 | -0.01637
8.3462 | -0.01634
8.3464 | -0.0163
8.3466 | -0.01627
8.3468 | -0.01623
8.347 | -0.01619
8.3472 | -0.01615
8.3474 | -0.0161
8.3476 | -0.01606
8.3478 | -0.01601
8.348 | -0.01596
8.3482 | -0.0159
8.3484 | -0.01584
8.3486 | -0.01578
8.3488 | -0.01572
8.349 | -0.01565
8.3492 | -0.01558
8.3494 | -0.01551
8.3496 | -0.01544
8.3498 | -0.01536
8.35 | -0.01528
8.3502 | -0.0152
8.3504 | -0.01511
8.3506 | -0.01502
8.3508 | -0.01493
8.351 | -0.01484
8.3512 | -0.01474
8.3514 | -0.01464
8.3516 | -0.01454
8.3518 | -0.01444
8.352 | -0.01433
8.3522 | -0.01423
8.3524 | -0.01412
8.3526 | -0.01401
8.3528 | -0.0139
8.353 | -0.01379
8.3532 | -0.01367
8.3534 | -0.01356
8.3536 | -0.01345
8.3538 | -0.01333
8.354 | -0.01322
8.3542 | -0.0131
8.3544 | -0.01299
8.3546 | -0.01287
8.3548 | -0.01276
8.355 | -0.01264
8.3552 | -0.01253
8.3554 | -0.01242
8.3556 | -0.01231
8.3558 | -0.0122
8.356 | -0.0121
8.3562 | -0.01199
8.3564 | -0.01188
8.3566 | -0.01178
8.3568 | -0.01168
8.357 | -0.01159
8.3572 | -0.01149
8.3574 | -0.0114
8.3576 | -0.01131
8.3578 | -0.01122
8.358 | -0.01114
8.3582 | -0.01106
8.3584 | -0.01098
8.3586 | -0.01091
8.3588 | -0.01084
8.359 | -0.01077
8.3592 | -0.01071
8.3594 | -0.01065
8.3596 | -0.01059
8.3598 | -0.01053
8.36 | -0.01049
8.3602 | -0.01044
8.3604 | -0.01039
8.3606 | -0.01035
8.3608 | -0.01032
8.361 | -0.01028
8.3612 | -0.01025
8.3614 | -0.01022
8.3616 | -0.0102
8.3618 | -0.01018
8.362 | -0.01016
8.3622 | -0.01015
8.3624 | -0.01014
8.3626 | -0.01013
8.3628 | -0.01012
8.363 | -0.01012
8.3632 | -0.01012
8.3634 | -0.01012
8.3636 | -0.01013
8.3638 | -0.01014
8.364 | -0.01015
8.3642 | -0.01016
8.3644 | -0.01017
8.3646 | -0.01019
8.3648 | -0.01021
8.365 | -0.01023
8.3652 | -0.01026
8.3654 | -0.01029
8.3656 | -0.01031
8.3658 | -0.01034
8.366 | -0.01037
8.3662 | -0.0104
8.3664 | -0.01044
8.3666 | -0.01047
8.3668 | -0.01051
8.367 | -0.01055
8.3672 | -0.01058
8.3674 | -0.01062
8.3676 | -0.01067
8.3678 | -0.0107
8.368 | -0.01075
8.3682 | -0.01078
8.3684 | -0.01082
8.3686 | -0.01086
8.3688 | -0.0109
8.369 | -0.01094
8.3692 | -0.01098
8.3694 | -0.01102
8.3696 | -0.01106
8.3698 | -0.0111
8.37 | -0.01113
8.3702 | -0.01117
8.3704 | -0.0112
8.3706 | -0.01123
8.3708 | -0.01126
8.371 | -0.01129
8.3712 | -0.01132
8.3714 | -0.01134
8.3716 | -0.01136
8.3718 | -0.01139
8.372 | -0.01141
8.3722 | -0.01142
8.3724 | -0.01143
8.3726 | -0.01144
8.3728 | -0.01145
8.373 | -0.01145
8.3732 | -0.01145
8.3734 | -0.01145
8.3736 | -0.01145
8.3738 | -0.01144
8.374 | -0.01143
8.3742 | -0.01141
8.3744 | -0.0114
8.3746 | -0.01138
8.3748 | -0.01136
8.375 | -0.01133
8.3752 | -0.01131
8.3754 | -0.01127
8.3756 | -0.01124
8.3758 | -0.0112
8.376 | -0.01116
8.3762 | -0.01112
8.3764 | -0.01108
8.3766 | -0.01103
8.3768 | -0.01098
8.377 | -0.01093
8.3772 | -0.01088
8.3774 | -0.01083
8.3776 | -0.01077
8.3778 | -0.01072
8.378 | -0.01066
8.3782 | -0.0106
8.3784 | -0.01054
8.3786 | -0.01048
8.3788 | -0.01041
8.379 | -0.01035
8.3792 | -0.01028
8.3794 | -0.01021
8.3796 | -0.01014
8.3798 | -0.01007
8.38 | -0.01001
8.3802 | -0.00994
8.3804 | -0.00987
8.3806 | -0.0098
8.3808 | -0.00972
8.381 | -0.00965
8.3812 | -0.00958
8.3814 | -0.0095
8.3816 | -0.00943
8.3818 | -0.00936
8.382 | -0.00929
8.3822 | -0.00921
8.3824 | -0.00914
8.3826 | -0.00906
8.3828 | -0.00899
8.383 | -0.00892
8.3832 | -0.00884
8.3834 | -0.00877
8.3836 | -0.0087
8.3838 | -0.00863
8.384 | -0.00855
8.3842 | -0.00848
8.3844 | -0.00841
8.3846 | -0.00833
8.3848 | -0.00826
8.385 | -0.00819
8.3852 | -0.00813
8.3854 | -0.00806
8.3856 | -0.00799
8.3858 | -0.00792
8.386 | -0.00786
8.3862 | -0.0078
8.3864 | -0.00774
8.3866 | -0.00767
8.3868 | -0.00762
8.387 | -0.00756
8.3872 | -0.0075
8.3874 | -0.00745
8.3876 | -0.0074
8.3878 | -0.00734
8.388 | -0.00729
8.3882 | -0.00724
8.3884 | -0.0072
8.3886 | -0.00715
8.3888 | -0.00711
8.389 | -0.00707
8.3892 | -0.00703
8.3894 | -0.00698
8.3896 | -0.00695
8.3898 | -0.00691
8.39 | -0.00687
8.3902 | -0.00684
8.3904 | -0.0068
8.3906 | -0.00677
8.3908 | -0.00674
8.391 | -0.00671
8.3912 | -0.00669
8.3914 | -0.00666
8.3916 | -0.00664
8.3918 | -0.00661
8.392 | -0.00659
8.3922 | -0.00656
8.3924 | -0.00654
8.3926 | -0.00652
8.3928 | -0.00649
8.393 | -0.00648
8.3932 | -0.00646
8.3934 | -0.00644
8.3936 | -0.00642
8.3938 | -0.0064
8.394 | -0.00638
8.3942 | -0.00636
8.3944 | -0.00634
8.3946 | -0.00633
8.3948 | -0.00631
8.395 | -0.00629
8.3952 | -0.00627
8.3954 | -0.00625
8.3956 | -0.00623
8.3958 | -0.00621
8.396 | -0.0062
8.3962 | -0.00618
8.3964 | -0.00616
8.3966 | -0.00615
8.3968 | -0.00613
8.397 | -0.00611
8.3972 | -0.0061
8.3974 | -0.00608
8.3976 | -0.00607
8.3978 | -0.00605
8.398 | -0.00604
8.3982 | -0.00602
8.3984 | -0.00601
8.3986 | -0.006
8.3988 | -0.00598
8.399 | -0.00597
8.3992 | -0.00596
8.3994 | -0.00595
8.3996 | -0.00594
8.3998 | -0.00593
8.4 | -0.00592
8.4002 | -0.00592
8.4004 | -0.00591
8.4006 | -0.0059
8.4008 | -0.0059
8.401 | -0.00589
8.4012 | -0.00589
8.4014 | -0.00588
8.4016 | -0.00588
8.4018 | -0.00587
8.402 | -0.00587
8.4022 | -0.00586
8.4024 | -0.00585
8.4026 | -0.00585
8.4028 | -0.00584
8.403 | -0.00583
8.4032 | -0.00582
8.4034 | -0.0058
8.4036 | -0.00579
8.4038 | -0.00577
8.404 | -0.00576
8.4042 | -0.00574
8.4044 | -0.00572
8.4046 | -0.0057
8.4048 | -0.00567
8.405 | -0.00565
8.4052 | -0.00562
8.4054 | -0.00558
8.4056 | -0.00554
8.4058 | -0.00551
8.406 | -0.00546
8.4062 | -0.00542
8.4064 | -0.00537
8.4066 | -0.00531
8.4068 | -0.00526
8.407 | -0.0052
8.4072 | -0.00514
8.4074 | -0.00507
8.4076 | -0.005
8.4078 | -0.00493
8.408 | -0.00486
8.4082 | -0.00478
8.4084 | -0.00471
8.4086 | -0.00463
8.4088 | -0.00455
8.409 | -0.00446
8.4092 | -0.00438
8.4094 | -0.00429
8.4096 | -0.0042
8.4098 | -0.00411
8.41 | -0.00402
8.4102 | -0.00393
8.4104 | -0.00383
8.4106 | -0.00374
8.4108 | -0.00365
8.411 | -0.00356
8.4112 | -0.00347
8.4114 | -0.00337
8.4116 | -0.00328
8.4118 | -0.00319
8.412 | -0.0031
8.4122 | -0.00302
8.4124 | -0.00293
8.4126 | -0.00285
8.4128 | -0.00277
8.413 | -0.00269
8.4132 | -0.00261
8.4134 | -0.00253
8.4136 | -0.00247
8.4138 | -0.0024
8.414 | -0.00233
8.4142 | -0.00227
8.4144 | -0.0022
8.4146 | -0.00215
8.4148 | -0.00209
8.415 | -0.00204
8.4152 | -0.00199
8.4154 | -0.00194
8.4156 | -0.0019
8.4158 | -0.00186
8.416 | -0.00182
8.4162 | -0.00179
8.4164 | -0.00176
8.4166 | -0.00173
8.4168 | -0.00171
8.417 | -0.00168
8.4172 | -0.00166
8.4174 | -0.00165
8.4176 | -0.00164
8.4178 | -0.00163
8.418 | -0.00162
8.4182 | -0.00161
8.4184 | -0.00161
8.4186 | -0.00161
8.4188 | -0.00161
8.419 | -0.00161
8.4192 | -0.00162
8.4194 | -0.00163
8.4196 | -0.00164
8.4198 | -0.00166
8.42 | -0.00168
8.4202 | -0.0017
8.4204 | -0.00173
8.4206 | -0.00175
8.4208 | -0.00178
8.421 | -0.00181
8.4212 | -0.00184
8.4214 | -0.00188
8.4216 | -0.00192
8.4218 | -0.00196
8.422 | -0.00201
8.4222 | -0.00205
8.4224 | -0.00211
8.4226 | -0.00216
8.4228 | -0.00222
8.423 | -0.00227
8.4232 | -0.00233
8.4234 | -0.0024
8.4236 | -0.00246
8.4238 | -0.00253
8.424 | -0.0026
8.4242 | -0.00267
8.4244 | -0.00274
8.4246 | -0.00282
8.4248 | -0.0029
8.425 | -0.00297
8.4252 | -0.00306
8.4254 | -0.00314
8.4256 | -0.00322
8.4258 | -0.0033
8.426 | -0.00339
8.4262 | -0.00347
8.4264 | -0.00355
8.4266 | -0.00364
8.4268 | -0.00373
8.427 | -0.00381
8.4272 | -0.0039
8.4274 | -0.00398
8.4276 | -0.00406
8.4278 | -0.00415
8.428 | -0.00423
8.4282 | -0.00431
8.4284 | -0.00439
8.4286 | -0.00446
8.4288 | -0.00454
8.429 | -0.00461
8.4292 | -0.00468
8.4294 | -0.00475
8.4296 | -0.00481
8.4298 | -0.00488
8.43 | -0.00494
8.4302 | -0.005
8.4304 | -0.00506
8.4306 | -0.00511
8.4308 | -0.00516
8.431 | -0.00521
8.4312 | -0.00525
8.4314 | -0.0053
8.4316 | -0.00534
8.4318 | -0.00538
8.432 | -0.00542
8.4322 | -0.00545
8.4324 | -0.00548
8.4326 | -0.00551
8.4328 | -0.00554
8.433 | -0.00557
8.4332 | -0.0056
8.4334 | -0.00562
8.4336 | -0.00564
8.4338 | -0.00566
8.434 | -0.00569
8.4342 | -0.00571
8.4344 | -0.00573
8.4346 | -0.00575
8.4348 | -0.00577
8.435 | -0.00579
8.4352 | -0.00582
8.4354 | -0.00584
8.4356 | -0.00586
8.4358 | -0.00589
8.436 | -0.00591
8.4362 | -0.00594
8.4364 | -0.00597
8.4366 | -0.006
8.4368 | -0.00603
8.437 | -0.00606
8.4372 | -0.0061
8.4374 | -0.00614
8.4376 | -0.00618
8.4378 | -0.00621
8.438 | -0.00626
8.4382 | -0.0063
8.4384 | -0.00634
8.4386 | -0.00639
8.4388 | -0.00643
8.439 | -0.00648
8.4392 | -0.00653
8.4394 | -0.00658
8.4396 | -0.00662
8.4398 | -0.00667
8.44 | -0.00672
8.4402 | -0.00677
8.4404 | -0.00682
8.4406 | -0.00687
8.4408 | -0.00691
8.441 | -0.00696
8.4412 | -0.007
8.4414 | -0.00704
8.4416 | -0.00708
8.4418 | -0.00712
8.442 | -0.00716
8.4422 | -0.00719
8.4424 | -0.00722
8.4426 | -0.00725
8.4428 | -0.00728
8.443 | -0.0073
8.4432 | -0.00732
8.4434 | -0.00734
8.4436 | -0.00735
8.4438 | -0.00736
8.444 | -0.00737
8.4442 | -0.00738
8.4444 | -0.00738
8.4446 | -0.00738
8.4448 | -0.00738
8.445 | -0.00738
8.4452 | -0.00737
8.4454 | -0.00736
8.4456 | -0.00735
8.4458 | -0.00733
8.446 | -0.00731
8.4462 | -0.0073
8.4464 | -0.00728
8.4466 | -0.00726
8.4468 | -0.00723
8.447 | -0.00721
8.4472 | -0.00718
8.4474 | -0.00716
8.4476 | -0.00713
8.4478 | -0.0071
8.448 | -0.00708
8.4482 | -0.00705
8.4484 | -0.00702
8.4486 | -0.007
8.4488 | -0.00697
8.449 | -0.00695
8.4492 | -0.00692
8.4494 | -0.0069
8.4496 | -0.00688
8.4498 | -0.00685
8.45 | -0.00683
8.4502 | -0.00681
8.4504 | -0.00679
8.4506 | -0.00677
8.4508 | -0.00676
8.451 | -0.00674
8.4512 | -0.00673
8.4514 | -0.00672
8.4516 | -0.00671
8.4518 | -0.0067
8.452 | -0.00669
8.4522 | -0.00668
8.4524 | -0.00667
8.4526 | -0.00666
8.4528 | -0.00666
8.453 | -0.00665
8.4532 | -0.00665
8.4534 | -0.00664
8.4536 | -0.00664
8.4538 | -0.00664
8.454 | -0.00664
8.4542 | -0.00664
8.4544 | -0.00664
8.4546 | -0.00664
8.4548 | -0.00664
8.455 | -0.00664
8.4552 | -0.00665
8.4554 | -0.00665
8.4556 | -0.00666
8.4558 | -0.00666
8.456 | -0.00666
8.4562 | -0.00667
8.4564 | -0.00667
8.4566 | -0.00668
8.4568 | -0.00668
8.457 | -0.00669
8.4572 | -0.00669
8.4574 | -0.0067
8.4576 | -0.00671
8.4578 | -0.00671
8.458 | -0.00672
8.4582 | -0.00673
8.4584 | -0.00674
8.4586 | -0.00675
8.4588 | -0.00676
8.459 | -0.00677
8.4592 | -0.00678
8.4594 | -0.0068
8.4596 | -0.00681
8.4598 | -0.00682
8.46 | -0.00684
8.4602 | -0.00686
8.4604 | -0.00688
8.4606 | -0.0069
8.4608 | -0.00692
8.461 | -0.00695
8.4612 | -0.00697
8.4614 | -0.007
8.4616 | -0.00702
8.4618 | -0.00705
8.462 | -0.00708
8.4622 | -0.00711
8.4624 | -0.00714
8.4626 | -0.00717
8.4628 | -0.00721
8.463 | -0.00724
8.4632 | -0.00728
8.4634 | -0.00731
8.4636 | -0.00735
8.4638 | -0.00739
8.464 | -0.00743
8.4642 | -0.00747
8.4644 | -0.00751
8.4646 | -0.00755
8.4648 | -0.00759
8.465 | -0.00763
8.4652 | -0.00767
8.4654 | -0.00771
8.4656 | -0.00776
8.4658 | -0.00779
8.466 | -0.00784
8.4662 | -0.00787
8.4664 | -0.00791
8.4666 | -0.00795
8.4668 | -0.00798
8.467 | -0.00802
8.4672 | -0.00805
8.4674 | -0.00808
8.4676 | -0.00811
8.4678 | -0.00814
8.468 | -0.00816
8.4682 | -0.00818
8.4684 | -0.0082
8.4686 | -0.00821
8.4688 | -0.00822
8.469 | -0.00823
8.4692 | -0.00824
8.4694 | -0.00825
8.4696 | -0.00825
8.4698 | -0.00825
8.47 | -0.00824
8.4702 | -0.00824
8.4704 | -0.00823
8.4706 | -0.00822
8.4708 | -0.0082
8.471 | -0.00819
8.4712 | -0.00817
8.4714 | -0.00815
8.4716 | -0.00813
8.4718 | -0.0081
8.472 | -0.00808
8.4722 | -0.00805
8.4724 | -0.00802
8.4726 | -0.00799
8.4728 | -0.00796
8.473 | -0.00793
8.4732 | -0.0079
8.4734 | -0.00787
8.4736 | -0.00784
8.4738 | -0.00781
8.474 | -0.00777
8.4742 | -0.00774
8.4744 | -0.00772
8.4746 | -0.00769
8.4748 | -0.00766
8.475 | -0.00764
8.4752 | -0.00761
8.4754 | -0.00759
8.4756 | -0.00758
8.4758 | -0.00756
8.476 | -0.00755
8.4762 | -0.00754
8.4764 | -0.00753
8.4766 | -0.00753
8.4768 | -0.00752
8.477 | -0.00753
8.4772 | -0.00753
8.4774 | -0.00754
8.4776 | -0.00755
8.4778 | -0.00756
8.478 | -0.00758
8.4782 | -0.00761
8.4784 | -0.00763
8.4786 | -0.00766
8.4788 | -0.0077
8.479 | -0.00774
8.4792 | -0.00778
8.4794 | -0.00782
8.4796 | -0.00787
8.4798 | -0.00793
8.48 | -0.00799
8.4802 | -0.00804
8.4804 | -0.0081
8.4806 | -0.00817
8.4808 | -0.00823
8.481 | -0.0083
8.4812 | -0.00837
8.4814 | -0.00845
8.4816 | -0.00852
8.4818 | -0.0086
8.482 | -0.00868
8.4822 | -0.00876
8.4824 | -0.00884
8.4826 | -0.00893
8.4828 | -0.00902
8.483 | -0.0091
8.4832 | -0.00919
8.4834 | -0.00927
8.4836 | -0.00936
8.4838 | -0.00945
8.484 | -0.00953
8.4842 | -0.00961
8.4844 | -0.0097
8.4846 | -0.00978
8.4848 | -0.00986
8.485 | -0.00994
8.4852 | -0.01002
8.4854 | -0.01009
8.4856 | -0.01016
8.4858 | -0.01023
8.486 | -0.0103
8.4862 | -0.01036
8.4864 | -0.01042
8.4866 | -0.01048
8.4868 | -0.01054
8.487 | -0.01059
8.4872 | -0.01063
8.4874 | -0.01068
8.4876 | -0.01072
8.4878 | -0.01076
8.488 | -0.01079
8.4882 | -0.01082
8.4884 | -0.01085
8.4886 | -0.01088
8.4888 | -0.0109
8.489 | -0.01092
8.4892 | -0.01093
8.4894 | -0.01095
8.4896 | -0.01096
8.4898 | -0.01096
8.49 | -0.01097
8.4902 | -0.01098
8.4904 | -0.01098
8.4906 | -0.01098
8.4908 | -0.01097
8.491 | -0.01097
8.4912 | -0.01096
8.4914 | -0.01095
8.4916 | -0.01095
8.4918 | -0.01093
8.492 | -0.01092
8.4922 | -0.01091
8.4924 | -0.0109
8.4926 | -0.01088
8.4928 | -0.01087
8.493 | -0.01085
8.4932 | -0.01084
8.4934 | -0.01083
8.4936 | -0.01081
8.4938 | -0.0108
8.494 | -0.01078
8.4942 | -0.01077
8.4944 | -0.01076
8.4946 | -0.01075
8.4948 | -0.01074
8.495 | -0.01073
8.4952 | -0.01073
8.4954 | -0.01073
8.4956 | -0.01072
8.4958 | -0.01072
8.496 | -0.01072
8.4962 | -0.01072
8.4964 | -0.01073
8.4966 | -0.01073
8.4968 | -0.01074
8.497 | -0.01075
8.4972 | -0.01076
8.4974 | -0.01078
8.4976 | -0.01079
8.4978 | -0.01081
8.498 | -0.01082
8.4982 | -0.01084
8.4984 | -0.01086
8.4986 | -0.01089
8.4988 | -0.01091
8.499 | -0.01094
8.4992 | -0.01097
8.4994 | -0.011
8.4996 | -0.01103
8.4998 | -0.01106
8.5 | -0.01109
8.5002 | -0.01112
8.5004 | -0.01116
8.5006 | -0.01119
8.5008 | -0.01122
8.501 | -0.01126
8.5012 | -0.01129
8.5014 | -0.01133
8.5016 | -0.01136
8.5018 | -0.0114
8.502 | -0.01143
8.5022 | -0.01146
8.5024 | -0.01149
8.5026 | -0.01152
8.5028 | -0.01155
8.503 | -0.01157
8.5032 | -0.0116
8.5034 | -0.00673
8.5036 | -0.00675
8.5038 | -0.00678
8.504 | -0.0068
8.5042 | -0.00683
8.5044 | -0.00685
8.5046 | -0.00687
8.5048 | -0.00689
8.505 | -0.0069
8.5052 | -0.00692
8.5054 | -0.00693
8.5056 | -0.00694
8.5058 | -0.00695
8.506 | -0.00695
8.5062 | -0.00696
8.5064 | -0.00696
8.5066 | -0.00696
8.5068 | -0.00696
8.507 | -0.00695
8.5072 | -0.00695
8.5074 | -0.00694
8.5076 | -0.00692
8.5078 | -0.0069
8.508 | -0.00689
8.5082 | -0.00687
8.5084 | -0.00684
8.5086 | -0.00682
8.5088 | -0.00679
8.509 | -0.00675
8.5092 | -0.00671
8.5094 | -0.00667
8.5096 | -0.00662
8.5098 | -0.00657
8.51 | -0.00652
8.5102 | -0.00646
8.5104 | -0.00641
8.5106 | -0.00634
8.5108 | -0.00627
8.511 | -0.0062
8.5112 | -0.00612
8.5114 | -0.00604
8.5116 | -0.00596
8.5118 | -0.00587
8.512 | -0.00578
8.5122 | -0.00568
8.5124 | -0.00558
8.5126 | -0.00547
8.5128 | -0.00537
8.513 | -0.00526
8.5132 | -0.00514
8.5134 | -0.00502
8.5136 | -0.0049
8.5138 | -0.00478
8.514 | -0.00465
8.5142 | -0.00452
8.5144 | -0.00439
8.5146 | -0.00426
8.5148 | -0.00413
8.515 | -0.004
8.5152 | -0.00387
8.5154 | -0.00374
8.5156 | -0.00361
8.5158 | -0.00347
8.516 | -0.00334
8.5162 | -0.00321
8.5164 | -0.00308
8.5166 | -0.00295
8.5168 | -0.00283
8.517 | -0.00271
8.5172 | -0.00259
8.5174 | -0.00247
8.5176 | -0.00236
8.5178 | -0.00225
8.518 | -0.00215
8.5182 | -0.00205
8.5184 | -0.00196
8.5186 | -0.00187
8.5188 | -0.00179
8.519 | -0.00172
8.5192 | -0.00165
8.5194 | -0.00158
8.5196 | -0.00153
8.5198 | -0.00147
8.52 | -0.00143
8.5202 | -0.00138
8.5204 | -0.00135
8.5206 | -0.00132
8.5208 | -0.0013
8.521 | -0.00129
8.5212 | -0.00128
8.5214 | -0.00128
8.5216 | -0.00128
8.5218 | -0.00128
8.522 | -0.0013
8.5222 | -0.00131
8.5224 | -0.00133
8.5226 | -0.00136
8.5228 | -0.00139
8.523 | -0.00143
8.5232 | -0.00146
8.5234 | -0.0015
8.5236 | -0.00154
8.5238 | -0.00159
8.524 | -0.00164
8.5242 | -0.00169
8.5244 | -0.00174
8.5246 | -0.0018
8.5248 | -0.00186
8.525 | -0.00191
8.5252 | -0.00197
8.5254 | -0.00203
8.5256 | -0.00209
8.5258 | -0.00215
8.526 | -0.0022
8.5262 | -0.00227
8.5264 | -0.00232
8.5266 | -0.00238
8.5268 | -0.00244
8.527 | -0.0025
8.5272 | -0.00255
8.5274 | -0.0026
8.5276 | -0.00266
8.5278 | -0.00271
8.528 | -0.00276
8.5282 | -0.00281
8.5284 | -0.00285
8.5286 | -0.0029
8.5288 | -0.00295
8.529 | -0.00299
8.5292 | -0.00304
8.5294 | -0.00308
8.5296 | -0.00312
8.5298 | -0.00317
8.53 | -0.00321
8.5302 | -0.00325
8.5304 | -0.00329
8.5306 | -0.00334
8.5308 | -0.00338
8.531 | -0.00342
8.5312 | -0.00347
8.5314 | -0.00351
8.5316 | -0.00355
8.5318 | -0.0036
8.532 | -0.00365
8.5322 | -0.0037
8.5324 | -0.00375
8.5326 | -0.0038
8.5328 | -0.00386
8.533 | -0.00391
8.5332 | -0.00398
8.5334 | -0.00404
8.5336 | -0.0041
8.5338 | -0.00417
8.534 | -0.00424
8.5342 | -0.00431
8.5344 | -0.00438
8.5346 | -0.00445
8.5348 | -0.00453
8.535 | -0.0046
8.5352 | -0.00468
8.5354 | -0.00477
8.5356 | -0.00485
8.5358 | -0.00493
8.536 | -0.00501
8.5362 | -0.0051
8.5364 | -0.00519
8.5366 | -0.00529
8.5368 | -0.00538
8.537 | -0.00547
8.5372 | -0.00556
8.5374 | -0.00565
8.5376 | -0.00575
8.5378 | -0.00584
8.538 | -0.00593
8.5382 | -0.00602
8.5384 | -0.00611
8.5386 | -0.0062
8.5388 | -0.00629
8.539 | -0.00637
8.5392 | -0.00646
8.5394 | -0.00654
8.5396 | -0.00662
8.5398 | -0.0067
8.54 | -0.00678
8.5402 | -0.00686
8.5404 | -0.00694
8.5406 | -0.00701
8.5408 | -0.00708
8.541 | -0.00715
8.5412 | -0.00721
8.5414 | -0.00728
8.5416 | -0.00735
8.5418 | -0.00741
8.542 | -0.00747
8.5422 | -0.00753
8.5424 | -0.00759
8.5426 | -0.00764
8.5428 | -0.0077
8.543 | -0.00775
8.5432 | -0.00781
8.5434 | -0.00786
8.5436 | -0.00791
8.5438 | -0.00796
8.544 | -0.00802
8.5442 | -0.00807
8.5444 | -0.00812
8.5446 | -0.00817
8.5448 | -0.00823
8.545 | -0.00828
8.5452 | -0.00833
8.5454 | -0.00838
8.5456 | -0.00843
8.5458 | -0.00849
8.546 | -0.00854
8.5462 | -0.0086
8.5464 | -0.00865
8.5466 | -0.00871
8.5468 | -0.00876
8.547 | -0.00882
8.5472 | -0.00888
8.5474 | -0.00894
8.5476 | -0.009
8.5478 | -0.00906
8.548 | -0.00912
8.5482 | -0.00919
8.5484 | -0.00925
8.5486 | -0.00932
8.5488 | -0.00938
8.549 | -0.00945
8.5492 | -0.00952
8.5494 | -0.00958
8.5496 | -0.00965
8.5498 | -0.00971
8.55 | -0.00978
8.5502 | -0.00985
8.5504 | -0.00992
8.5506 | -0.00998
8.5508 | -0.01005
8.551 | -0.01011
8.5512 | -0.01018
8.5514 | -0.01025
8.5516 | -0.01032
8.5518 | -0.01039
8.552 | -0.01045
8.5522 | -0.01052
8.5524 | -0.01058
8.5526 | -0.01064
8.5528 | -0.0107
8.553 | -0.01077
8.5532 | -0.01083
8.5534 | -0.01089
8.5536 | -0.01095
8.5538 | -0.01101
8.554 | -0.01107
8.5542 | -0.01113
8.5544 | -0.01118
8.5546 | -0.01124
8.5548 | -0.01129
8.555 | -0.01134
8.5552 | -0.01139
8.5554 | -0.01144
8.5556 | -0.01149
8.5558 | -0.01154
8.556 | -0.01159
8.5562 | -0.01164
8.5564 | -0.01168
8.5566 | -0.01172
8.5568 | -0.01177
8.557 | -0.0118
8.5572 | -0.01184
8.5574 | -0.01188
8.5576 | -0.01192
8.5578 | -0.01195
8.558 | -0.01198
8.5582 | -0.01201
8.5584 | -0.01204
8.5586 | -0.01207
8.5588 | -0.0121
8.559 | -0.01213
8.5592 | -0.01215
8.5594 | -0.01218
8.5596 | -0.0122
8.5598 | -0.01222
8.56 | -0.01224
8.5602 | -0.01226
8.5604 | -0.01228
8.5606 | -0.0123
8.5608 | -0.01231
8.561 | -0.01233
8.5612 | -0.01234
8.5614 | -0.01236
8.5616 | -0.01237
8.5618 | -0.01238
8.562 | -0.01239
8.5622 | -0.0124
8.5624 | -0.01241
8.5626 | -0.01242
8.5628 | -0.01243
8.563 | -0.01244
8.5632 | -0.01245
8.5634 | -0.01246
8.5636 | -0.01246
8.5638 | -0.01247
8.564 | -0.01248
8.5642 | -0.01248
8.5644 | -0.01249
8.5646 | -0.01249
8.5648 | -0.01249
8.565 | -0.0125
8.5652 | -0.0125
8.5654 | -0.0125
8.5656 | -0.0125
8.5658 | -0.01251
8.566 | -0.01251
8.5662 | -0.01251
8.5664 | -0.0125
8.5666 | -0.0125
8.5668 | -0.0125
8.567 | -0.0125
8.5672 | -0.01249
8.5674 | -0.01249
8.5676 | -0.01248
8.5678 | -0.01247
8.568 | -0.01246
8.5682 | -0.01245
8.5684 | -0.01244
8.5686 | -0.01243
8.5688 | -0.01241
8.569 | -0.0124
8.5692 | -0.01238
8.5694 | -0.01236
8.5696 | -0.01235
8.5698 | -0.01233
8.57 | -0.01231
8.5702 | -0.01229
8.5704 | -0.01226
8.5706 | -0.01224
8.5708 | -0.01221
8.571 | -0.01218
8.5712 | -0.01216
8.5714 | -0.01213
8.5716 | -0.0121
8.5718 | -0.01206
8.572 | -0.01203
8.5722 | -0.012
8.5724 | -0.01197
8.5726 | -0.01193
8.5728 | -0.0119
8.573 | -0.01186
8.5732 | -0.01182
8.5734 | -0.01179
8.5736 | -0.01175
8.5738 | -0.01171
8.574 | -0.01167
8.5742 | -0.01164
8.5744 | -0.0116
8.5746 | -0.01156
8.5748 | -0.01152
8.575 | -0.01149
8.5752 | -0.01145
8.5754 | -0.01142
8.5756 | -0.01138
8.5758 | -0.01135
8.576 | -0.01131
8.5762 | -0.01128
8.5764 | -0.01125
8.5766 | -0.01121
8.5768 | -0.01118
8.577 | -0.01115
8.5772 | -0.01112
8.5774 | -0.01109
8.5776 | -0.01107
8.5778 | -0.01104
8.578 | -0.01102
8.5782 | -0.01099
8.5784 | -0.01098
8.5786 | -0.01096
8.5788 | -0.01094
8.579 | -0.01092
8.5792 | -0.0109
8.5794 | -0.01088
8.5796 | -0.01087
8.5798 | -0.01085
8.58 | -0.01084
8.5802 | -0.01083
8.5804 | -0.01082
8.5806 | -0.01081
8.5808 | -0.0108
8.581 | -0.01079
8.5812 | -0.01078
8.5814 | -0.01078
8.5816 | -0.01077
8.5818 | -0.01077
8.582 | -0.01076
8.5822 | -0.01076
8.5824 | -0.01075
8.5826 | -0.01075
8.5828 | -0.01075
8.583 | -0.01074
8.5832 | -0.01073
8.5834 | -0.01073
8.5836 | -0.01072
8.5838 | -0.01071
8.584 | -0.0107
8.5842 | -0.01069
8.5844 | -0.01068
8.5846 | -0.01067
8.5848 | -0.01065
8.585 | -0.01064
8.5852 | -0.01062
8.5854 | -0.01061
8.5856 | -0.01059
8.5858 | -0.01057
8.586 | -0.01055
8.5862 | -0.01052
8.5864 | -0.0105
8.5866 | -0.01047
8.5868 | -0.01044
8.587 | -0.0104
8.5872 | -0.01037
8.5874 | -0.01034
8.5876 | -0.0103
8.5878 | -0.01026
8.588 | -0.01022
8.5882 | -0.01017
8.5884 | -0.01013
8.5886 | -0.01008
8.5888 | -0.01003
8.589 | -0.00998
8.5892 | -0.00993
8.5894 | -0.00988
8.5896 | -0.00982
8.5898 | -0.00976
8.59 | -0.00971
8.5902 | -0.00965
8.5904 | -0.00958
8.5906 | -0.00952
8.5908 | -0.00946
8.591 | -0.0094
8.5912 | -0.00934
8.5914 | -0.00927
8.5916 | -0.00921
8.5918 | -0.00914
8.592 | -0.00908
8.5922 | -0.00901
8.5924 | -0.00894
8.5926 | -0.00887
8.5928 | -0.00881
8.593 | -0.00874
8.5932 | -0.00868
8.5934 | -0.00861
8.5936 | -0.00855
8.5938 | -0.00848
8.594 | -0.00842
8.5942 | -0.00836
8.5944 | -0.0083
8.5946 | -0.00824
8.5948 | -0.00818
8.595 | -0.00812
8.5952 | -0.00807
8.5954 | -0.00801
8.5956 | -0.00796
8.5958 | -0.00791
8.596 | -0.00785
8.5962 | -0.0078
8.5964 | -0.00775
8.5966 | -0.0077
8.5968 | -0.00765
8.597 | -0.00761
8.5972 | -0.00756
8.5974 | -0.00752
8.5976 | -0.00748
8.5978 | -0.00744
8.598 | -0.0074
8.5982 | -0.00736
8.5984 | -0.00733
8.5986 | -0.00729
8.5988 | -0.00726
8.599 | -0.00722
8.5992 | -0.00719
8.5994 | -0.00716
8.5996 | -0.00713
8.5998 | -0.0071
8.6 | -0.00708
8.6002 | -0.00705
8.6004 | -0.00703
8.6006 | -0.007
8.6008 | -0.00698
8.601 | -0.00696
8.6012 | -0.00694
8.6014 | -0.00692
8.6016 | -0.0069
8.6018 | -0.00689
8.602 | -0.00687
8.6022 | -0.00685
8.6024 | -0.00684
8.6026 | -0.00682
8.6028 | -0.0068
8.603 | -0.00679
8.6032 | -0.00678
8.6034 | -0.00677
8.6036 | -0.00675
8.6038 | -0.00674
8.604 | -0.00673
8.6042 | -0.00672
8.6044 | -0.00671
8.6046 | -0.00671
8.6048 | -0.0067
8.605 | -0.00669
8.6052 | -0.00668
8.6054 | -0.00667
8.6056 | -0.00667
8.6058 | -0.00666
8.606 | -0.00665
8.6062 | -0.00664
8.6064 | -0.00664
8.6066 | -0.00663
8.6068 | -0.00662
8.607 | -0.00661
8.6072 | -0.0066
8.6074 | -0.00659
8.6076 | -0.00658
8.6078 | -0.00657
8.608 | -0.00656
8.6082 | -0.00654
8.6084 | -0.00653
8.6086 | -0.00651
8.6088 | -0.00649
8.609 | -0.00647
8.6092 | -0.00645
8.6094 | -0.00643
8.6096 | -0.00641
8.6098 | -0.00639
8.61 | -0.00636
8.6102 | -0.00633
8.6104 | -0.00631
8.6106 | -0.00628
8.6108 | -0.00625
8.611 | -0.00621
8.6112 | -0.00618
8.6114 | -0.00614
8.6116 | -0.0061
8.6118 | -0.00606
8.612 | -0.00602
8.6122 | -0.00598
8.6124 | -0.00594
8.6126 | -0.0059
8.6128 | -0.00585
8.613 | -0.00581
8.6132 | -0.00577
8.6134 | -0.00572
8.6136 | -0.00567
8.6138 | -0.00563
8.614 | -0.00558
8.6142 | -0.00554
8.6144 | -0.00549
8.6146 | -0.00544
8.6148 | -0.0054
8.615 | -0.00536
8.6152 | -0.00531
8.6154 | -0.00527
8.6156 | -0.00523
8.6158 | -0.00519
8.616 | -0.00516
8.6162 | -0.00513
8.6164 | -0.00509
8.6166 | -0.00507
8.6168 | -0.00504
8.617 | -0.00502
8.6172 | -0.005
8.6174 | -0.00498
8.6176 | -0.00496
8.6178 | -0.00495
8.618 | -0.00494
8.6182 | -0.00494
8.6184 | -0.00494
8.6186 | -0.00494
8.6188 | -0.00494
8.619 | -0.00495
8.6192 | -0.00496
8.6194 | -0.00498
8.6196 | -0.005
8.6198 | -0.00502
8.62 | -0.00505
8.6202 | -0.00508
8.6204 | -0.00511
8.6206 | -0.00514
8.6208 | -0.00518
8.621 | -0.00522
8.6212 | -0.00526
8.6214 | -0.00531
8.6216 | -0.00536
8.6218 | -0.00541
8.622 | -0.00546
8.6222 | -0.00552
8.6224 | -0.00557
8.6226 | -0.00563
8.6228 | -0.00569
8.623 | -0.00575
8.6232 | -0.00581
8.6234 | -0.00587
8.6236 | -0.00593
8.6238 | -0.006
8.624 | -0.00606
8.6242 | -0.00613
8.6244 | -0.0062
8.6246 | -0.00626
8.6248 | -0.00632
8.625 | -0.00638
8.6252 | -0.00644
8.6254 | -0.00651
8.6256 | -0.00657
8.6258 | -0.00662
8.626 | -0.00668
8.6262 | -0.00674
8.6264 | -0.00679
8.6266 | -0.00685
8.6268 | -0.0069
8.627 | -0.00695
8.6272 | -0.007
8.6274 | -0.00705
8.6276 | -0.00709
8.6278 | -0.00713
8.628 | -0.00717
8.6282 | -0.0072
8.6284 | -0.00724
8.6286 | -0.00727
8.6288 | -0.0073
8.629 | -0.00733
8.6292 | -0.00736
8.6294 | -0.00738
8.6296 | -0.0074
8.6298 | -0.00741
8.63 | -0.00743
8.6302 | -0.00744
8.6304 | -0.00744
8.6306 | -0.00745
8.6308 | -0.00745
8.631 | -0.00745
8.6312 | -0.00744
8.6314 | -0.00744
8.6316 | -0.00743
8.6318 | -0.00741
8.632 | -0.0074
8.6322 | -0.00738
8.6324 | -0.00735
8.6326 | -0.00733
8.6328 | -0.0073
8.633 | -0.00727
8.6332 | -0.00724
8.6334 | -0.0072
8.6336 | -0.00717
8.6338 | -0.00713
8.634 | -0.00709
8.6342 | -0.00705
8.6344 | -0.00701
8.6346 | -0.00697
8.6348 | -0.00692
8.635 | -0.00687
8.6352 | -0.00683
8.6354 | -0.00678
8.6356 | -0.00674
8.6358 | -0.00669
8.636 | -0.00664
8.6362 | -0.0066
8.6364 | -0.00656
8.6366 | -0.00651
8.6368 | -0.00647
8.637 | -0.00643
8.6372 | -0.00639
8.6374 | -0.00636
8.6376 | -0.00633
8.6378 | -0.00629
8.638 | -0.00627
8.6382 | -0.00624
8.6384 | -0.00621
8.6386 | -0.00619
8.6388 | -0.00618
8.639 | -0.00616
8.6392 | -0.00615
8.6394 | -0.00614
8.6396 | -0.00614
8.6398 | -0.00615
8.64 | -0.00615
8.6402 | -0.00616
8.6404 | -0.00617
8.6406 | -0.00619
8.6408 | -0.00621
8.641 | -0.00624
8.6412 | -0.00627
8.6414 | -0.0063
8.6416 | -0.00634
8.6418 | -0.00638
8.642 | -0.00643
8.6422 | -0.00648
8.6424 | -0.00654
8.6426 | -0.0066
8.6428 | -0.00667
8.643 | -0.00673
8.6432 | -0.0068
8.6434 | -0.00687
8.6436 | -0.00695
8.6438 | -0.00703
8.644 | -0.00711
8.6442 | -0.00719
8.6444 | -0.00727
8.6446 | -0.00736
8.6448 | -0.00744
8.645 | -0.00753
8.6452 | -0.00762
8.6454 | -0.00771
8.6456 | -0.00779
8.6458 | -0.00788
8.646 | -0.00797
8.6462 | -0.00805
8.6464 | -0.00814
8.6466 | -0.00822
8.6468 | -0.0083
8.647 | -0.00838
8.6472 | -0.00846
8.6474 | -0.00854
8.6476 | -0.00861
8.6478 | -0.00869
8.648 | -0.00876
8.6482 | -0.00883
8.6484 | -0.0089
8.6486 | -0.00896
8.6488 | -0.00902
8.649 | -0.00909
8.6492 | -0.00914
8.6494 | -0.0092
8.6496 | -0.00925
8.6498 | -0.00929
8.65 | -0.00934
8.6502 | -0.00938
8.6504 | -0.00943
8.6506 | -0.00947
8.6508 | -0.00951
8.651 | -0.00954
8.6512 | -0.00958
8.6514 | -0.00961
8.6516 | -0.00964
8.6518 | -0.00968
8.652 | -0.00971
8.6522 | -0.00974
8.6524 | -0.00977
8.6526 | -0.0098
8.6528 | -0.00983
8.653 | -0.00985
8.6532 | -0.00988
8.6534 | -0.00991
8.6536 | -0.00994
8.6538 | -0.00998
8.654 | -0.01001
8.6542 | -0.01003
8.6544 | -0.01006
8.6546 | -0.01009
8.6548 | -0.01012
8.655 | -0.01015
8.6552 | -0.01017
8.6554 | -0.01021
8.6556 | -0.01024
8.6558 | -0.01027
8.656 | -0.01029
8.6562 | -0.01032
8.6564 | -0.01035
8.6566 | -0.01039
8.6568 | -0.01042
8.657 | -0.01044
8.6572 | -0.01047
8.6574 | -0.0105
8.6576 | -0.01052
8.6578 | -0.01055
8.658 | -0.01058
8.6582 | -0.0106
8.6584 | -0.01063
8.6586 | -0.01066
8.6588 | -0.01068
8.659 | -0.0107
8.6592 | -0.01073
8.6594 | -0.01075
8.6596 | -0.01077
8.6598 | -0.01078
8.66 | -0.0108
8.6602 | -0.01081
8.6604 | -0.01083
8.6606 | -0.01085
8.6608 | -0.01086
8.661 | -0.01086
8.6612 | -0.01087
8.6614 | -0.01088
8.6616 | -0.01088
8.6618 | -0.01089
8.662 | -0.01089
8.6622 | -0.01089
8.6624 | -0.01089
8.6626 | -0.01088
8.6628 | -0.01088
8.663 | -0.01087
8.6632 | -0.01086
8.6634 | -0.01085
8.6636 | -0.01083
8.6638 | -0.01081
8.664 | -0.01079
8.6642 | -0.01077
8.6644 | -0.01074
8.6646 | -0.01072
8.6648 | -0.01068
8.665 | -0.01065
8.6652 | -0.01062
8.6654 | -0.01058
8.6656 | -0.01053
8.6658 | -0.01049
8.666 | -0.01045
8.6662 | -0.0104
8.6664 | -0.01034
8.6666 | -0.01029
8.6668 | -0.01022
8.667 | -0.01016
8.6672 | -0.01009
8.6674 | -0.01002
8.6676 | -0.00994
8.6678 | -0.00987
8.668 | -0.00979
8.6682 | -0.0097
8.6684 | -0.00961
8.6686 | -0.00952
8.6688 | -0.00942
8.669 | -0.00932
8.6692 | -0.00921
8.6694 | -0.0091
8.6696 | -0.00899
8.6698 | -0.00888
8.67 | -0.00876
8.6702 | -0.00864
8.6704 | -0.00851
8.6706 | -0.00838
8.6708 | -0.00825
8.671 | -0.00811
8.6712 | -0.00797
8.6714 | -0.00784
8.6716 | -0.00769
8.6718 | -0.00755
8.672 | -0.0074
8.6722 | -0.00725
8.6724 | -0.00709
8.6726 | -0.00694
8.6728 | -0.00678
8.673 | -0.00662
8.6732 | -0.00647
8.6734 | -0.00631
8.6736 | -0.00614
8.6738 | -0.00598
8.674 | -0.00581
8.6742 | -0.00565
8.6744 | -0.00548
8.6746 | -0.00532
8.6748 | -0.00515
8.675 | -0.00499
8.6752 | -0.00482
8.6754 | -0.00466
8.6756 | -0.0045
8.6758 | -0.00434
8.676 | -0.00418
8.6762 | -0.00402
8.6764 | -0.00386
8.6766 | -0.00371
8.6768 | -0.00355
8.677 | -0.0034
8.6772 | -0.00325
8.6774 | -0.0031
8.6776 | -0.00296
8.6778 | -0.00281
8.678 | -0.00267
8.6782 | -0.00253
8.6784 | -0.00239
8.6786 | -0.00225
8.6788 | -0.00212
8.679 | -0.00199
8.6792 | -0.00185
8.6794 | -0.00172
8.6796 | -0.00159
8.6798 | -0.00146
8.68 | -0.00134
8.6802 | -0.00122
8.6804 | -0.0011
8.6806 | -0.00097375
8.6808 | -0.000851073
8.681 | -0.000728396
8.6812 | -0.000605719
8.6814 | -0.000483042
8.6816 | -0.000360364
8.6818 | -0.000237687
8.682 | -0.000111176
8.6822 | 1.53347e-05
8.6824 | 0.000141846
8.6826 | 0.00027219
8.6828 | 0.000402535
8.683 | 0.000536713
8.6832 | 0.000674725
8.6834 | 0.000812737
8.6836 | 0.000954582
8.6838 | 0.0011
8.684 | 0.00124
8.6842 | 0.00139
8.6844 | 0.00154
8.6846 | 0.00169
8.6848 | 0.00185
8.685 | 0.00201
8.6852 | 0.00218
8.6854 | 0.00235
8.6856 | 0.00252
8.6858 | 0.00269
8.686 | 0.00287
8.6862 | 0.00305
8.6864 | 0.00324
8.6866 | 0.00343
8.6868 | 0.00362
8.687 | 0.00381
8.6872 | 0.00401
8.6874 | 0.00422
8.6876 | 0.00442
8.6878 | 0.00463
8.688 | 0.00485
8.6882 | 0.00507
8.6884 | 0.00529
8.6886 | 0.00552
8.6888 | 0.00575
8.689 | 0.00599
8.6892 | 0.00623
8.6894 | 0.00647
8.6896 | 0.00672
8.6898 | 0.00697
8.69 | 0.00723
8.6902 | 0.00749
8.6904 | 0.00776
8.6906 | 0.00802
8.6908 | 0.0083
8.691 | 0.00857
8.6912 | 0.00886
8.6914 | 0.00914
8.6916 | 0.00943
8.6918 | 0.00973
8.692 | 0.01002
8.6922 | 0.01032
8.6924 | 0.01063
8.6926 | 0.01094
8.6928 | 0.01125
8.693 | 0.01157
8.6932 | 0.01188
8.6934 | 0.01221
8.6936 | 0.01253
8.6938 | 0.01285
8.694 | 0.01318
8.6942 | 0.01351
8.6944 | 0.01383
8.6946 | 0.01416
8.6948 | 0.01448
8.695 | 0.01481
8.6952 | 0.01513
8.6954 | 0.01545
8.6956 | 0.01577
8.6958 | 0.01608
8.696 | 0.01639
8.6962 | 0.0167
8.6964 | 0.017
8.6966 | 0.0173
8.6968 | 0.01759
8.697 | 0.01788
8.6972 | 0.01815
8.6974 | 0.01842
8.6976 | 0.01869
8.6978 | 0.01894
8.698 | 0.01918
8.6982 | 0.01942
8.6984 | 0.01965
8.6986 | 0.01987
8.6988 | 0.02007
8.699 | 0.02027
8.6992 | 0.02045
8.6994 | 0.02063
8.6996 | 0.02079
8.6998 | 0.02094
8.7 | 0.02107
8.7002 | 0.0212
8.7004 | 0.02132
8.7006 | 0.02142
8.7008 | 0.02151
8.701 | 0.0216
8.7012 | 0.02166
8.7014 | 0.02172
8.7016 | 0.02176
8.7018 | 0.02179
8.702 | 0.02181
8.7022 | 0.02182
8.7024 | 0.02181
8.7026 | 0.0218
8.7028 | 0.02177
8.703 | 0.02173
8.7032 | 0.02168
8.7034 | 0.02162
8.7036 | 0.02155
8.7038 | 0.02146
8.704 | 0.02137
8.7042 | 0.02127
8.7044 | 0.02116
8.7046 | 0.02103
8.7048 | 0.0209
8.705 | 0.02076
8.7052 | 0.0206
8.7054 | 0.02044
8.7056 | 0.02026
8.7058 | 0.02008
8.706 | 0.01989
8.7062 | 0.01968
8.7064 | 0.01947
8.7066 | 0.01925
8.7068 | 0.01902
8.707 | 0.01878
8.7072 | 0.01852
8.7074 | 0.01826
8.7076 | 0.01799
8.7078 | 0.01771
8.708 | 0.01742
8.7082 | 0.01712
8.7084 | 0.01681
8.7086 | 0.01649
8.7088 | 0.01616
8.709 | 0.01582
8.7092 | 0.01546
8.7094 | 0.0151
8.7096 | 0.01473
8.7098 | 0.01435
8.71 | 0.01395
8.7102 | 0.01354
8.7104 | 0.01312
8.7106 | 0.01269
8.7108 | 0.01225
8.711 | 0.0118
8.7112 | 0.01134
8.7114 | 0.01086
8.7116 | 0.01037
8.7118 | 0.00986
8.712 | 0.00935
8.7122 | 0.00883
8.7124 | 0.00828
8.7126 | 0.00772
8.7128 | 0.00716
8.713 | 0.00657
8.7132 | 0.00598
8.7134 | 0.00536
8.7136 | 0.00473
8.7138 | 0.00409
8.714 | 0.00343
8.7142 | 0.00276
8.7144 | 0.00207
8.7146 | 0.00136
8.7148 | 0.000640222
8.715 | -9.96752e-05
8.7152 | -0.000854907
8.7154 | -0.00163
8.7156 | -0.00242
8.7158 | -0.00323
8.716 | -0.00406
8.7162 | -0.0049
8.7164 | -0.00577
8.7166 | -0.00665
8.7168 | -0.00756
8.717 | -0.00848
8.7172 | -0.00943
8.7174 | -0.01039
8.7176 | -0.01138
8.7178 | -0.01239
8.718 | -0.01342
8.7182 | -0.01447
8.7184 | -0.01555
8.7186 | -0.01664
8.7188 | -0.01776
8.719 | -0.0189
8.7192 | -0.02007
8.7194 | -0.02126
8.7196 | -0.02247
8.7198 | -0.0237
8.72 | -0.02496
8.7202 | -0.02625
8.7204 | -0.02756
8.7206 | -0.02889
8.7208 | -0.03026
8.721 | -0.03164
8.7212 | -0.03306
8.7214 | -0.0345
8.7216 | -0.03597
8.7218 | -0.03746
8.722 | -0.03898
8.7222 | -0.04053
8.7224 | -0.04211
8.7226 | -0.04372
8.7228 | -0.04536
8.723 | -0.04702
8.7232 | -0.04871
8.7234 | -0.05044
8.7236 | -0.05219
8.7238 | -0.05397
8.724 | -0.05578
8.7242 | -0.05763
8.7244 | -0.05951
8.7246 | -0.06142
8.7248 | -0.06337
8.725 | -0.06534
8.7252 | -0.06736
8.7254 | -0.06941
8.7256 | -0.0715
8.7258 | -0.07362
8.726 | -0.07578
8.7262 | -0.07797
8.7264 | -0.08021
8.7266 | -0.08249
8.7268 | -0.08481
8.727 | -0.08717
8.7272 | -0.08957
8.7274 | -0.09202
8.7276 | -0.09451
8.7278 | -0.09705
8.728 | -0.09964
8.7282 | -0.10228
8.7284 | -0.10498
8.7286 | -0.10772
8.7288 | -0.11052
8.729 | -0.11338
8.7292 | -0.11631
8.7294 | -0.1193
8.7296 | -0.12235
8.7298 | -0.12547
8.73 | -0.12867
8.7302 | -0.13193
8.7304 | -0.13528
8.7306 | -0.1387
8.7308 | -0.14221
8.731 | -0.14581
8.7312 | -0.1495
8.7314 | -0.15328
8.7316 | -0.15716
8.7318 | -0.16114
8.732 | -0.16523
8.7322 | -0.16942
8.7324 | -0.17373
8.7326 | -0.17815
8.7328 | -0.18269
8.733 | -0.18736
8.7332 | -0.19216
8.7334 | -0.19708
8.7336 | -0.20214
8.7338 | -0.20733
8.734 | -0.21266
8.7342 | -0.21814
8.7344 | -0.22376
8.7346 | -0.22952
8.7348 | -0.23544
8.735 | -0.2415
8.7352 | -0.24772
8.7354 | -0.25408
8.7356 | -0.2606
8.7358 | -0.26728
8.736 | -0.27411
8.7362 | -0.28108
8.7364 | -0.28821
8.7366 | -0.29549
8.7368 | -0.30292
8.737 | -0.3105
8.7372 | -0.31821
8.7374 | -0.32607
8.7376 | -0.33406
8.7378 | -0.34219
8.738 | -0.35045
8.7382 | -0.35883
8.7384 | -0.36733
8.7386 | -0.37594
8.7388 | -0.38467
8.739 | -0.39351
8.7392 | -0.40244
8.7394 | -0.41146
8.7396 | -0.42058
8.7398 | -0.42978
8.74 | -0.43906
8.7402 | -0.4484
8.7404 | -0.45782
8.7406 | -0.4673
8.7408 | -0.47683
8.741 | -0.48641
8.7412 | -0.49603
8.7414 | -0.5057
8.7416 | -0.5154
8.7418 | -0.52514
8.742 | -0.5349
8.7422 | -0.54468
8.7424 | -0.55449
8.7426 | -0.56432
8.7428 | -0.57417
8.743 | -0.58403
8.7432 | -0.5939
8.7434 | -0.60379
8.7436 | -0.6137
8.7438 | -0.62361
8.744 | -0.63354
8.7442 | -0.64348
8.7444 | -0.65343
8.7446 | -0.6634
8.7448 | -0.67338
8.745 | -0.68337
8.7452 | -0.69338
8.7454 | -0.70341
8.7456 | -0.71346
8.7458 | -0.72352
8.746 | -0.73361
8.7462 | -0.74372
8.7464 | -0.75385
8.7466 | -0.764
8.7468 | -0.77418
8.747 | -0.78437
8.7472 | -0.79458
8.7474 | -0.80482
8.7476 | -0.81506
8.7478 | -0.82531
8.748 | -0.83558
8.7482 | -0.84584
8.7484 | -0.85609
8.7486 | -0.86633
8.7488 | -0.87655
8.749 | -0.88673
8.7492 | -0.89688
8.7494 | -0.90696
8.7496 | -0.91699
8.7498 | -0.92693
8.75 | -0.93677
8.7502 | -0.9465
8.7504 | -0.9561
8.7506 | -0.96556
8.7508 | -0.97485
8.751 | -0.98396
8.7512 | -0.99286
8.7514 | -1.00153
8.7516 | -1.00995
8.7518 | -1.01809
8.752 | -1.02595
8.7522 | -1.03348
8.7524 | -1.04067
8.7526 | -1.04749
8.7528 | -1.05391
8.753 | -1.05992
8.7532 | -1.06549
8.7534 | -1.07058
8.7536 | -1.07519
8.7538 | -1.07929
8.754 | -1.08285
8.7542 | -1.08585
8.7544 | -1.08828
8.7546 | -1.09011
8.7548 | -1.09132
8.755 | -1.0919
8.7552 | -1.09183
8.7554 | -1.09109
8.7556 | -1.08968
8.7558 | -1.08757
8.756 | -1.08477
8.7562 | -1.08125
8.7564 | -1.07702
8.7566 | -1.07207
8.7568 | -1.0664
8.757 | -1.06
8.7572 | -1.05288
8.7574 | -1.04503
8.7576 | -1.03647
8.7578 | -1.02719
8.758 | -1.01721
8.7582 | -1.00653
8.7584 | -0.99517
8.7586 | -0.98313
8.7588 | -0.97043
8.759 | -0.95709
8.7592 | -0.94311
8.7594 | -0.92852
8.7596 | -0.91334
8.7598 | -0.89757
8.76 | -0.88124
8.7602 | -0.86438
8.7604 | -0.84699
8.7606 | -0.8291
8.7608 | -0.81074
8.761 | -0.79191
8.7612 | -0.77264
8.7614 | -0.75296
8.7616 | -0.73287
8.7618 | -0.71241
8.762 | -0.69158
8.7622 | -0.67041
8.7624 | -0.64892
8.7626 | -0.62711
8.7628 | -0.60502
8.763 | -0.58264
8.7632 | -0.56001
8.7634 | -0.53713
8.7636 | -0.51401
8.7638 | -0.49066
8.764 | -0.4671
8.7642 | -0.44333
8.7644 | -0.41937
8.7646 | -0.39522
8.7648 | -0.3709
8.765 | -0.3464
8.7652 | -0.32174
8.7654 | -0.29692
8.7656 | -0.27194
8.7658 | -0.24682
8.766 | -0.22154
8.7662 | -0.19613
8.7664 | -0.17059
8.7666 | -0.14491
8.7668 | -0.11911
8.767 | -0.09318
8.7672 | -0.06714
8.7674 | -0.04099
8.7676 | -0.01474
8.7678 | 0.01162
8.768 | 0.03806
8.7682 | 0.06459
8.7684 | 0.09119
8.7686 | 0.11785
8.7688 | 0.14457
8.769 | 0.17132
8.7692 | 0.1981
8.7694 | 0.2249
8.7696 | 0.25169
8.7698 | 0.27846
8.77 | 0.30519
8.7702 | 0.33186
8.7704 | 0.35847
8.7706 | 0.38497
8.7708 | 0.41135
8.771 | 0.43759
8.7712 | 0.46367
8.7714 | 0.48955
8.7716 | 0.51521
8.7718 | 0.54063
8.772 | 0.56577
8.7722 | 0.59062
8.7724 | 0.61515
8.7726 | 0.63931
8.7728 | 0.66309
8.773 | 0.68646
8.7732 | 0.70939
8.7734 | 0.73185
8.7736 | 0.75381
8.7738 | 0.77525
8.774 | 0.79613
8.7742 | 0.81644
8.7744 | 0.83614
8.7746 | 0.85522
8.7748 | 0.87365
8.775 | 0.8914
8.7752 | 0.90847
8.7754 | 0.92482
8.7756 | 0.94044
8.7758 | 0.95532
8.776 | 0.96944
8.7762 | 0.98279
8.7764 | 0.99535
8.7766 | 1.00713
8.7768 | 1.01811
8.777 | 1.02828
8.7772 | 1.03765
8.7774 | 1.04621
8.7776 | 1.05396
8.7778 | 1.06091
8.778 | 1.06706
8.7782 | 1.07241
8.7784 | 1.07699
8.7786 | 1.08079
8.7788 | 1.08381
8.779 | 1.0861
8.7792 | 1.08764
8.7794 | 1.08845
8.7796 | 1.08856
8.7798 | 1.08799
8.78 | 1.08674
8.7802 | 1.08483
8.7804 | 1.0823
8.7806 | 1.07916
8.7808 | 1.07543
8.781 | 1.07113
8.7812 | 1.06629
8.7814 | 1.06092
8.7816 | 1.05505
8.7818 | 1.0487
8.782 | 1.0419
8.7822 | 1.03465
8.7824 | 1.02699
8.7826 | 1.01894
8.7828 | 1.01052
8.783 | 1.00174
8.7832 | 0.99263
8.7834 | 0.9832
8.7836 | 0.97348
8.7838 | 0.96348
8.784 | 0.95322
8.7842 | 0.94271
8.7844 | 0.93197
8.7846 | 0.92101
8.7848 | 0.90985
8.785 | 0.8985
8.7852 | 0.88698
8.7854 | 0.87529
8.7856 | 0.86345
8.7858 | 0.85146
8.786 | 0.83935
8.7862 | 0.82711
8.7864 | 0.81475
8.7866 | 0.80229
8.7868 | 0.78974
8.787 | 0.7771
8.7872 | 0.76437
8.7874 | 0.75157
8.7876 | 0.7387
8.7878 | 0.72578
8.788 | 0.7128
8.7882 | 0.69977
8.7884 | 0.6867
8.7886 | 0.6736
8.7888 | 0.66047
8.789 | 0.64732
8.7892 | 0.63415
8.7894 | 0.62097
8.7896 | 0.60779
8.7898 | 0.59462
8.79 | 0.58146
8.7902 | 0.56831
8.7904 | 0.55519
8.7906 | 0.5421
8.7908 | 0.52905
8.791 | 0.51605
8.7912 | 0.50311
8.7914 | 0.49023
8.7916 | 0.47741
8.7918 | 0.46467
8.792 | 0.45203
8.7922 | 0.43947
8.7924 | 0.42702
8.7926 | 0.41467
8.7928 | 0.40245
8.793 | 0.39035
8.7932 | 0.37838
8.7934 | 0.36656
8.7936 | 0.35489
8.7938 | 0.34337
8.794 | 0.33201
8.7942 | 0.32084
8.7944 | 0.30983
8.7946 | 0.29902
8.7948 | 0.28839
8.795 | 0.27797
8.7952 | 0.26775
8.7954 | 0.25774
8.7956 | 0.24794
8.7958 | 0.23837
8.796 | 0.22901
8.7962 | 0.21988
8.7964 | 0.21099
8.7966 | 0.20232
8.7968 | 0.19389
8.797 | 0.1857
8.7972 | 0.17775
8.7974 | 0.17004
8.7976 | 0.16257
8.7978 | 0.15534
8.798 | 0.14835
8.7982 | 0.1416
8.7984 | 0.13508
8.7986 | 0.1288
8.7988 | 0.12275
8.799 | 0.11693
8.7992 | 0.11133
8.7994 | 0.10596
8.7996 | 0.1008
8.7998 | 0.09586
8.8 | 0.09113
8.8002 | 0.0866
8.8004 | 0.08227
8.8006 | 0.07814
8.8008 | 0.07419
8.801 | 0.07043
8.8012 | 0.06684
8.8014 | 0.06342
8.8016 | 0.06016
8.8018 | 0.05706
8.802 | 0.05411
8.8022 | 0.05131
8.8024 | 0.04865
8.8026 | 0.04612
8.8028 | 0.04371
8.803 | 0.04143
8.8032 | 0.03926
8.8034 | 0.0372
8.8036 | 0.03524
8.8038 | 0.03338
8.804 | 0.03162
8.8042 | 0.02994
8.8044 | 0.02834
8.8046 | 0.02682
8.8048 | 0.02538
8.805 | 0.02401
8.8052 | 0.0227
8.8054 | 0.02145
8.8056 | 0.02025
8.8058 | 0.01912
8.806 | 0.01803
8.8062 | 0.01699
8.8064 | 0.016
8.8066 | 0.01505
8.8068 | 0.01414
8.807 | 0.01326
8.8072 | 0.01242
8.8074 | 0.01161
8.8076 | 0.01083
8.8078 | 0.01008
8.808 | 0.00936
8.8082 | 0.00867
8.8084 | 0.00799
8.8086 | 0.00735
8.8088 | 0.00672
8.809 | 0.00611
8.8092 | 0.00552
8.8094 | 0.00495
8.8096 | 0.0044
8.8098 | 0.00387
8.81 | 0.00335
8.8102 | 0.00285
8.8104 | 0.00237
8.8106 | 0.00189
8.8108 | 0.00143
8.811 | 0.000989085
8.8112 | 0.000559715
8.8114 | 0.000141846
8.8116 | -0.000264523
8.8118 | -0.00065939
8.812 | -0.00104
8.8122 | -0.00141
8.8124 | -0.00177
8.8126 | -0.00212
8.8128 | -0.00247
8.813 | -0.00279
8.8132 | -0.00312
8.8134 | -0.00343
8.8136 | -0.00373
8.8138 | -0.00403
8.814 | -0.00431
8.8142 | -0.00459
8.8144 | -0.00485
8.8146 | -0.00511
8.8148 | -0.00537
8.815 | -0.00561
8.8152 | -0.00585
8.8154 | -0.00608
8.8156 | -0.0063
8.8158 | -0.00652
8.816 | -0.00673
8.8162 | -0.00694
8.8164 | -0.00713
8.8166 | -0.00733
8.8168 | -0.00752
8.817 | -0.00771
8.8172 | -0.00789
8.8174 | -0.00807
8.8176 | -0.00825
8.8178 | -0.00841
8.818 | -0.00858
8.8182 | -0.00875
8.8184 | -0.00891
8.8186 | -0.00907
8.8188 | -0.00923
8.819 | -0.00939
8.8192 | -0.00955
8.8194 | -0.0097
8.8196 | -0.00986
8.8198 | -0.01001
8.82 | -0.01016
8.8202 | -0.01032
8.8204 | -0.01047
8.8206 | -0.01062
8.8208 | -0.01078
8.821 | -0.01093
8.8212 | -0.01108
8.8214 | -0.01124
8.8216 | -0.01139
8.8218 | -0.01154
8.822 | -0.0117
8.8222 | -0.01186
8.8224 | -0.01201
8.8226 | -0.01217
8.8228 | -0.01233
8.823 | -0.01248
8.8232 | -0.01264
8.8234 | -0.01279
8.8236 | -0.01295
8.8238 | -0.0131
8.824 | -0.01326
8.8242 | -0.01341
8.8244 | -0.01356
8.8246 | -0.01372
8.8248 | -0.01387
8.825 | -0.01402
8.8252 | -0.01416
8.8254 | -0.01431
8.8256 | -0.01445
8.8258 | -0.01459
8.826 | -0.01473
8.8262 | -0.01486
8.8264 | -0.01499
8.8266 | -0.01512
8.8268 | -0.01525
8.827 | -0.01538
8.8272 | -0.0155
8.8274 | -0.01561
8.8276 | -0.01572
8.8278 | -0.01583
8.828 | -0.01593
8.8282 | -0.01603
8.8284 | -0.01613
8.8286 | -0.01622
8.8288 | -0.01631
8.829 | -0.01639
8.8292 | -0.01647
8.8294 | -0.01655
8.8296 | -0.01662
8.8298 | -0.01668
8.83 | -0.01674
8.8302 | -0.0168
8.8304 | -0.01685
8.8306 | -0.0169
8.8308 | -0.01694
8.831 | -0.01698
8.8312 | -0.01702
8.8314 | -0.01705
8.8316 | -0.01708
8.8318 | -0.01711
8.832 | -0.01713
8.8322 | -0.01714
8.8324 | -0.01716
8.8326 | -0.01717
8.8328 | -0.01718
8.833 | -0.01719
8.8332 | -0.01719
8.8334 | -0.01719
8.8336 | -0.01719
8.8338 | -0.01719
8.834 | -0.01718
8.8342 | -0.01717
8.8344 | -0.01717
8.8346 | -0.01716
8.8348 | -0.01715
8.835 | -0.01714
8.8352 | -0.01712
8.8354 | -0.01711
8.8356 | -0.0171
8.8358 | -0.01709
8.836 | -0.01708
8.8362 | -0.01707
8.8364 | -0.01705
8.8366 | -0.01704
8.8368 | -0.01703
8.837 | -0.01701
8.8372 | -0.017
8.8374 | -0.01698
8.8376 | -0.01697
8.8378 | -0.01696
8.838 | -0.01694
8.8382 | -0.01693
8.8384 | -0.01692
8.8386 | -0.01691
8.8388 | -0.0169
8.839 | -0.01689
8.8392 | -0.01688
8.8394 | -0.01686
8.8396 | -0.01686
8.8398 | -0.01685
8.84 | -0.01683
8.8402 | -0.01683
8.8404 | -0.01681
8.8406 | -0.0168
8.8408 | -0.0168
8.841 | -0.01678
8.8412 | -0.01678
8.8414 | -0.01677
8.8416 | -0.01676
8.8418 | -0.01675
8.842 | -0.01674
8.8422 | -0.01673
8.8424 | -0.01671
8.8426 | -0.0167
8.8428 | -0.01669
8.843 | -0.01668
8.8432 | -0.01667
8.8434 | -0.01665
8.8436 | -0.01664
8.8438 | -0.01663
8.844 | -0.01661
8.8442 | -0.0166
8.8444 | -0.01658
8.8446 | -0.01656
8.8448 | -0.01654
8.845 | -0.01652
8.8452 | -0.0165
8.8454 | -0.01648
8.8456 | -0.01645
8.8458 | -0.01642
8.846 | -0.0164
8.8462 | -0.01637
8.8464 | -0.01634
8.8466 | -0.0163
8.8468 | -0.01627
8.847 | -0.01623
8.8472 | -0.01619
8.8474 | -0.01615
8.8476 | -0.0161
8.8478 | -0.01606
8.848 | -0.01601
8.8482 | -0.01596
8.8484 | -0.0159
8.8486 | -0.01584
8.8488 | -0.01578
8.849 | -0.01572
8.8492 | -0.01565
8.8494 | -0.01558
8.8496 | -0.01551
8.8498 | -0.01544
8.85 | -0.01536
8.8502 | -0.01528
8.8504 | -0.0152
8.8506 | -0.01511
8.8508 | -0.01502
8.851 | -0.01493
8.8512 | -0.01484
8.8514 | -0.01474
8.8516 | -0.01464
8.8518 | -0.01454
8.852 | -0.01444
8.8522 | -0.01433
8.8524 | -0.01423
8.8526 | -0.01412
8.8528 | -0.01401
8.853 | -0.0139
8.8532 | -0.01379
8.8534 | -0.01367
8.8536 | -0.01356
8.8538 | -0.01345
8.854 | -0.01333
8.8542 | -0.01322
8.8544 | -0.0131
8.8546 | -0.01299
8.8548 | -0.01287
8.855 | -0.01276
8.8552 | -0.01264
8.8554 | -0.01253
8.8556 | -0.01242
8.8558 | -0.01231
8.856 | -0.0122
8.8562 | -0.0121
8.8564 | -0.01199
8.8566 | -0.01188
8.8568 | -0.01178
8.857 | -0.01168
8.8572 | -0.01159
8.8574 | -0.01149
8.8576 | -0.0114
8.8578 | -0.01131
8.858 | -0.01122
8.8582 | -0.01114
8.8584 | -0.01106
8.8586 | -0.01098
8.8588 | -0.01091
8.859 | -0.01084
8.8592 | -0.01077
8.8594 | -0.01071
8.8596 | -0.01065
8.8598 | -0.01059
8.86 | -0.01053
8.8602 | -0.01049
8.8604 | -0.01044
8.8606 | -0.01039
8.8608 | -0.01035
8.861 | -0.01032
8.8612 | -0.01028
8.8614 | -0.01025
8.8616 | -0.01022
8.8618 | -0.0102
8.862 | -0.01018
8.8622 | -0.01016
8.8624 | -0.01015
8.8626 | -0.01014
8.8628 | -0.01013
8.863 | -0.01012
8.8632 | -0.01012
8.8634 | -0.01012
8.8636 | -0.01012
8.8638 | -0.01013
8.864 | -0.01014
8.8642 | -0.01015
8.8644 | -0.01016
8.8646 | -0.01017
8.8648 | -0.01019
8.865 | -0.01021
8.8652 | -0.01023
8.8654 | -0.01026
8.8656 | -0.01029
8.8658 | -0.01031
8.866 | -0.01034
8.8662 | -0.01037
8.8664 | -0.0104
8.8666 | -0.01044
8.8668 | -0.01047
8.867 | -0.01051
8.8672 | -0.01055
8.8674 | -0.01058
8.8676 | -0.01062
8.8678 | -0.01067
8.868 | -0.0107
8.8682 | -0.01075
8.8684 | -0.01078
8.8686 | -0.01082
8.8688 | -0.01086
8.869 | -0.0109
8.8692 | -0.01094
8.8694 | -0.01098
8.8696 | -0.01102
8.8698 | -0.01106
8.87 | -0.0111
8.8702 | -0.01113
8.8704 | -0.01117
8.8706 | -0.0112
8.8708 | -0.01123
8.871 | -0.01126
8.8712 | -0.01129
8.8714 | -0.01132
8.8716 | -0.01134
8.8718 | -0.01136
8.872 | -0.01139
8.8722 | -0.01141
8.8724 | -0.01142
8.8726 | -0.01143
8.8728 | -0.01144
8.873 | -0.01145
8.8732 | -0.01145
8.8734 | -0.01145
8.8736 | -0.01145
8.8738 | -0.01145
8.874 | -0.01144
8.8742 | -0.01143
8.8744 | -0.01141
8.8746 | -0.0114
8.8748 | -0.01138
8.875 | -0.01136
8.8752 | -0.01133
8.8754 | -0.01131
8.8756 | -0.01127
8.8758 | -0.01124
8.876 | -0.0112
8.8762 | -0.01116
8.8764 | -0.01112
8.8766 | -0.01108
8.8768 | -0.01103
8.877 | -0.01098
8.8772 | -0.01093
8.8774 | -0.01088
8.8776 | -0.01083
8.8778 | -0.01077
8.878 | -0.01072
8.8782 | -0.01066
8.8784 | -0.0106
8.8786 | -0.01054
8.8788 | -0.01048
8.879 | -0.01041
8.8792 | -0.01035
8.8794 | -0.01028
8.8796 | -0.01021
8.8798 | -0.01014
8.88 | -0.01007
8.8802 | -0.01001
8.8804 | -0.00994
8.8806 | -0.00987
8.8808 | -0.0098
8.881 | -0.00972
8.8812 | -0.00965
8.8814 | -0.00958
8.8816 | -0.0095
8.8818 | -0.00943
8.882 | -0.00936
8.8822 | -0.00929
8.8824 | -0.00921
8.8826 | -0.00914
8.8828 | -0.00906
8.883 | -0.00899
8.8832 | -0.00892
8.8834 | -0.00884
8.8836 | -0.00877
8.8838 | -0.0087
8.884 | -0.00863
8.8842 | -0.00855
8.8844 | -0.00848
8.8846 | -0.00841
8.8848 | -0.00833
8.885 | -0.00826
8.8852 | -0.00819
8.8854 | -0.00813
8.8856 | -0.00806
8.8858 | -0.00799
8.886 | -0.00792
8.8862 | -0.00786
8.8864 | -0.0078
8.8866 | -0.00774
8.8868 | -0.00767
8.887 | -0.00762
8.8872 | -0.00756
8.8874 | -0.0075
8.8876 | -0.00745
8.8878 | -0.0074
8.888 | -0.00734
8.8882 | -0.00729
8.8884 | -0.00724
8.8886 | -0.0072
8.8888 | -0.00715
8.889 | -0.00711
8.8892 | -0.00707
8.8894 | -0.00703
8.8896 | -0.00698
8.8898 | -0.00695
8.89 | -0.00691
8.8902 | -0.00687
8.8904 | -0.00684
8.8906 | -0.0068
8.8908 | -0.00677
8.891 | -0.00674
8.8912 | -0.00671
8.8914 | -0.00669
8.8916 | -0.00666
8.8918 | -0.00664
8.892 | -0.00661
8.8922 | -0.00659
8.8924 | -0.00656
8.8926 | -0.00654
8.8928 | -0.00652
8.893 | -0.00649
8.8932 | -0.00648
8.8934 | -0.00646
8.8936 | -0.00644
8.8938 | -0.00642
8.894 | -0.0064
8.8942 | -0.00638
8.8944 | -0.00636
8.8946 | -0.00634
8.8948 | -0.00633
8.895 | -0.00631
8.8952 | -0.00629
8.8954 | -0.00627
8.8956 | -0.00625
8.8958 | -0.00623
8.896 | -0.00621
8.8962 | -0.0062
8.8964 | -0.00618
8.8966 | -0.00616
8.8968 | -0.00615
8.897 | -0.00613
8.8972 | -0.00611
8.8974 | -0.0061
8.8976 | -0.00608
8.8978 | -0.00607
8.898 | -0.00605
8.8982 | -0.00604
8.8984 | -0.00602
8.8986 | -0.00601
8.8988 | -0.006
8.899 | -0.00598
8.8992 | -0.00597
8.8994 | -0.00596
8.8996 | -0.00595
8.8998 | -0.00594
8.9 | -0.00593
8.9002 | -0.00592
8.9004 | -0.00592
8.9006 | -0.00591
8.9008 | -0.0059
8.901 | -0.0059
8.9012 | -0.00589
8.9014 | -0.00589
8.9016 | -0.00588
8.9018 | -0.00588
8.902 | -0.00587
8.9022 | -0.00587
8.9024 | -0.00586
8.9026 | -0.00585
8.9028 | -0.00585
8.903 | -0.00584
8.9032 | -0.00583
8.9034 | -0.00582
8.9036 | -0.0058
8.9038 | -0.00579
8.904 | -0.00577
8.9042 | -0.00576
8.9044 | -0.00574
8.9046 | -0.00572
8.9048 | -0.0057
8.905 | -0.00567
8.9052 | -0.00565
8.9054 | -0.00562
8.9056 | -0.00558
8.9058 | -0.00554
8.906 | -0.00551
8.9062 | -0.00546
8.9064 | -0.00542
8.9066 | -0.00537
8.9068 | -0.00531
8.907 | -0.00526
8.9072 | -0.0052
8.9074 | -0.00514
8.9076 | -0.00507
8.9078 | -0.005
8.908 | -0.00493
8.9082 | -0.00486
8.9084 | -0.00478
8.9086 | -0.00471
8.9088 | -0.00463
8.909 | -0.00455
8.9092 | -0.00446
8.9094 | -0.00438
8.9096 | -0.00429
8.9098 | -0.0042
8.91 | -0.00411
8.9102 | -0.00402
8.9104 | -0.00393
8.9106 | -0.00383
8.9108 | -0.00374
8.911 | -0.00365
8.9112 | -0.00356
8.9114 | -0.00347
8.9116 | -0.00337
8.9118 | -0.00328
8.912 | -0.00319
8.9122 | -0.0031
8.9124 | -0.00302
8.9126 | -0.00293
8.9128 | -0.00285
8.913 | -0.00277
8.9132 | -0.00269
8.9134 | -0.00261
8.9136 | -0.00253
8.9138 | -0.00247
8.914 | -0.0024
8.9142 | -0.00233
8.9144 | -0.00227
8.9146 | -0.0022
8.9148 | -0.00215
8.915 | -0.00209
8.9152 | -0.00204
8.9154 | -0.00199
8.9156 | -0.00194
8.9158 | -0.0019
8.916 | -0.00186
8.9162 | -0.00182
8.9164 | -0.00179
8.9166 | -0.00176
8.9168 | -0.00173
8.917 | -0.00171
8.9172 | -0.00168
8.9174 | -0.00166
8.9176 | -0.00165
8.9178 | -0.00164
8.918 | -0.00163
8.9182 | -0.00162
8.9184 | -0.00161
8.9186 | -0.00161
8.9188 | -0.00161
8.919 | -0.00161
8.9192 | -0.00161
8.9194 | -0.00162
8.9196 | -0.00163
8.9198 | -0.00164
8.92 | -0.00166
8.9202 | -0.00168
8.9204 | -0.0017
8.9206 | -0.00173
8.9208 | -0.00175
8.921 | -0.00178
8.9212 | -0.00181
8.9214 | -0.00184
8.9216 | -0.00188
8.9218 | -0.00192
8.922 | -0.00196
8.9222 | -0.00201
8.9224 | -0.00205
8.9226 | -0.00211
8.9228 | -0.00216
8.923 | -0.00222
8.9232 | -0.00227
8.9234 | -0.00233
8.9236 | -0.0024
8.9238 | -0.00246
8.924 | -0.00253
8.9242 | -0.0026
8.9244 | -0.00267
8.9246 | -0.00274
8.9248 | -0.00282
8.925 | -0.0029
8.9252 | -0.00297
8.9254 | -0.00306
8.9256 | -0.00314
8.9258 | -0.00322
8.926 | -0.0033
8.9262 | -0.00339
8.9264 | -0.00347
8.9266 | -0.00355
8.9268 | -0.00364
8.927 | -0.00373
8.9272 | -0.00381
8.9274 | -0.0039
8.9276 | -0.00398
8.9278 | -0.00406
8.928 | -0.00415
8.9282 | -0.00423
8.9284 | -0.00431
8.9286 | -0.00439
8.9288 | -0.00446
8.929 | -0.00454
8.9292 | -0.00461
8.9294 | -0.00468
8.9296 | -0.00475
8.9298 | -0.00481
8.93 | -0.00488
8.9302 | -0.00494
8.9304 | -0.005
8.9306 | -0.00506
8.9308 | -0.00511
8.931 | -0.00516
8.9312 | -0.00521
8.9314 | -0.00525
8.9316 | -0.0053
8.9318 | -0.00534
8.932 | -0.00538
8.9322 | -0.00542
8.9324 | -0.00545
8.9326 | -0.00548
8.9328 | -0.00551
8.933 | -0.00554
8.9332 | -0.00557
8.9334 | -0.0056
8.9336 | -0.00562
8.9338 | -0.00564
8.934 | -0.00566
8.9342 | -0.00569
8.9344 | -0.00571
8.9346 | -0.00573
8.9348 | -0.00575
8.935 | -0.00577
8.9352 | -0.00579
8.9354 | -0.00582
8.9356 | -0.00584
8.9358 | -0.00586
8.936 | -0.00589
8.9362 | -0.00591
8.9364 | -0.00594
8.9366 | -0.00597
8.9368 | -0.006
8.937 | -0.00603
8.9372 | -0.00606
8.9374 | -0.0061
8.9376 | -0.00614
8.9378 | -0.00618
8.938 | -0.00621
8.9382 | -0.00626
8.9384 | -0.0063
8.9386 | -0.00634
8.9388 | -0.00639
8.939 | -0.00643
8.9392 | -0.00648
8.9394 | -0.00653
8.9396 | -0.00658
8.9398 | -0.00662
8.94 | -0.00667
8.9402 | -0.00672
8.9404 | -0.00677
8.9406 | -0.00682
8.9408 | -0.00687
8.941 | -0.00691
8.9412 | -0.00696
8.9414 | -0.007
8.9416 | -0.00704
8.9418 | -0.00708
8.942 | -0.00712
8.9422 | -0.00716
8.9424 | -0.00719
8.9426 | -0.00722
8.9428 | -0.00725
8.943 | -0.00728
8.9432 | -0.0073
8.9434 | -0.00732
8.9436 | -0.00734
8.9438 | -0.00735
8.944 | -0.00736
8.9442 | -0.00737
8.9444 | -0.00738
8.9446 | -0.00738
8.9448 | -0.00738
8.945 | -0.00738
8.9452 | -0.00738
8.9454 | -0.00737
8.9456 | -0.00736
8.9458 | -0.00735
8.946 | -0.00733
8.9462 | -0.00731
8.9464 | -0.0073
8.9466 | -0.00728
8.9468 | -0.00726
8.947 | -0.00723
8.9472 | -0.00721
8.9474 | -0.00718
8.9476 | -0.00716
8.9478 | -0.00713
8.948 | -0.0071
8.9482 | -0.00708
8.9484 | -0.00705
8.9486 | -0.00702
8.9488 | -0.007
8.949 | -0.00697
8.9492 | -0.00695
8.9494 | -0.00692
8.9496 | -0.0069
8.9498 | -0.00688
8.95 | -0.00685
8.9502 | -0.00683
8.9504 | -0.00681
8.9506 | -0.00679
8.9508 | -0.00677
8.951 | -0.00676
8.9512 | -0.00674
8.9514 | -0.00673
8.9516 | -0.00672
8.9518 | -0.00671
8.952 | -0.0067
8.9522 | -0.00669
8.9524 | -0.00668
8.9526 | -0.00667
8.9528 | -0.00666
8.953 | -0.00666
8.9532 | -0.00665
8.9534 | -0.00665
8.9536 | -0.00664
8.9538 | -0.00664
8.954 | -0.00664
8.9542 | -0.00664
8.9544 | -0.00664
8.9546 | -0.00664
8.9548 | -0.00664
8.955 | -0.00664
8.9552 | -0.00664
8.9554 | -0.00665
8.9556 | -0.00665
8.9558 | -0.00666
8.956 | -0.00666
8.9562 | -0.00666
8.9564 | -0.00667
8.9566 | -0.00667
8.9568 | -0.00668
8.957 | -0.00668
8.9572 | -0.00669
8.9574 | -0.00669
8.9576 | -0.0067
8.9578 | -0.00671
8.958 | -0.00671
8.9582 | -0.00672
8.9584 | -0.00673
8.9586 | -0.00674
8.9588 | -0.00675
8.959 | -0.00676
8.9592 | -0.00677
8.9594 | -0.00678
8.9596 | -0.0068
8.9598 | -0.00681
8.96 | -0.00682
8.9602 | -0.00684
8.9604 | -0.00686
8.9606 | -0.00688
8.9608 | -0.0069
8.961 | -0.00692
8.9612 | -0.00695
8.9614 | -0.00697
8.9616 | -0.007
8.9618 | -0.00702
8.962 | -0.00705
8.9622 | -0.00708
8.9624 | -0.00711
8.9626 | -0.00714
8.9628 | -0.00717
8.963 | -0.00721
8.9632 | -0.00724
8.9634 | -0.00728
8.9636 | -0.00731
8.9638 | -0.00735
8.964 | -0.00739
8.9642 | -0.00743
8.9644 | -0.00747
8.9646 | -0.00751
8.9648 | -0.00755
8.965 | -0.00759
8.9652 | -0.00763
8.9654 | -0.00767
8.9656 | -0.00771
8.9658 | -0.00776
8.966 | -0.00779
8.9662 | -0.00784
8.9664 | -0.00787
8.9666 | -0.00791
8.9668 | -0.00795
8.967 | -0.00798
8.9672 | -0.00802
8.9674 | -0.00805
8.9676 | -0.00808
8.9678 | -0.00811
8.968 | -0.00814
8.9682 | -0.00816
8.9684 | -0.00818
8.9686 | -0.0082
8.9688 | -0.00821
8.969 | -0.00822
8.9692 | -0.00823
8.9694 | -0.00824
8.9696 | -0.00825
8.9698 | -0.00825
8.97 | -0.00825
8.9702 | -0.00824
8.9704 | -0.00824
8.9706 | -0.00823
8.9708 | -0.00822
8.971 | -0.0082
8.9712 | -0.00819
8.9714 | -0.00817
8.9716 | -0.00815
8.9718 | -0.00813
8.972 | -0.0081
8.9722 | -0.00808
8.9724 | -0.00805
8.9726 | -0.00802
8.9728 | -0.00799
8.973 | -0.00796
8.9732 | -0.00793
8.9734 | -0.0079
8.9736 | -0.00787
8.9738 | -0.00784
8.974 | -0.00781
8.9742 | -0.00777
8.9744 | -0.00774
8.9746 | -0.00772
8.9748 | -0.00769
8.975 | -0.00766
8.9752 | -0.00764
8.9754 | -0.00761
8.9756 | -0.00759
8.9758 | -0.00758
8.976 | -0.00756
8.9762 | -0.00755
8.9764 | -0.00754
8.9766 | -0.00753
8.9768 | -0.00753
8.977 | -0.00752
8.9772 | -0.00753
8.9774 | -0.00753
8.9776 | -0.00754
8.9778 | -0.00755
8.978 | -0.00756
8.9782 | -0.00758
8.9784 | -0.00761
8.9786 | -0.00763
8.9788 | -0.00766
8.979 | -0.0077
8.9792 | -0.00774
8.9794 | -0.00778
8.9796 | -0.00782
8.9798 | -0.00787
8.98 | -0.00793
8.9802 | -0.00799
8.9804 | -0.00804
8.9806 | -0.0081
8.9808 | -0.00817
8.981 | -0.00823
8.9812 | -0.0083
8.9814 | -0.00837
8.9816 | -0.00845
8.9818 | -0.00852
8.982 | -0.0086
8.9822 | -0.00868
8.9824 | -0.00876
8.9826 | -0.00884
8.9828 | -0.00893
8.983 | -0.00902
8.9832 | -0.0091
8.9834 | -0.00919
8.9836 | -0.00927
8.9838 | -0.00936
8.984 | -0.00945
8.9842 | -0.00953
8.9844 | -0.00961
8.9846 | -0.0097
8.9848 | -0.00978
8.985 | -0.00986
8.9852 | -0.00994
8.9854 | -0.01002
8.9856 | -0.01009
8.9858 | -0.01016
8.986 | -0.01023
8.9862 | -0.0103
8.9864 | -0.01036
8.9866 | -0.01042
8.9868 | -0.01048
8.987 | -0.01054
8.9872 | -0.01059
8.9874 | -0.01063
8.9876 | -0.01068
8.9878 | -0.01072
8.988 | -0.01076
8.9882 | -0.01079
8.9884 | -0.01082
8.9886 | -0.01085
8.9888 | -0.01088
8.989 | -0.0109
8.9892 | -0.01092
8.9894 | -0.01093
8.9896 | -0.01095
8.9898 | -0.01096
8.99 | -0.01096
8.9902 | -0.01097
8.9904 | -0.01098
8.9906 | -0.01098
8.9908 | -0.01098
8.991 | -0.01097
8.9912 | -0.01097
8.9914 | -0.01096
8.9916 | -0.01095
8.9918 | -0.01095
8.992 | -0.01093
8.9922 | -0.01092
8.9924 | -0.01091
8.9926 | -0.0109
8.9928 | -0.01088
8.993 | -0.01087
8.9932 | -0.01085
8.9934 | -0.01084
8.9936 | -0.01083
8.9938 | -0.01081
8.994 | -0.0108
8.9942 | -0.01078
8.9944 | -0.01077
8.9946 | -0.01076
8.9948 | -0.01075
8.995 | -0.01074
8.9952 | -0.01073
8.9954 | -0.01073
8.9956 | -0.01073
8.9958 | -0.01072
8.996 | -0.01072
8.9962 | -0.01072
8.9964 | -0.01072
8.9966 | -0.01073
8.9968 | -0.01073
8.997 | -0.01074
8.9972 | -0.01075
8.9974 | -0.01076
8.9976 | -0.01078
8.9978 | -0.01079
8.998 | -0.01081
8.9982 | -0.01082
8.9984 | -0.01084
8.9986 | -0.01086
8.9988 | -0.01089
8.999 | -0.01091
8.9992 | -0.01094
8.9994 | -0.01097
8.9996 | -0.011
8.9998 | -0.01103
9 | -0.01106
9.0002 | -0.01109
9.0004 | -0.01112
9.0006 | -0.01116
9.0008 | -0.01119
9.001 | -0.01122
9.0012 | -0.01126
9.0014 | -0.01129
9.0016 | -0.01133
9.0018 | -0.01136
9.002 | -0.0114
9.0022 | -0.01143
9.0024 | -0.01146
9.0026 | -0.01149
9.0028 | -0.01152
9.003 | -0.01155
9.0032 | -0.01157
9.0034 | -0.0116
9.0036 | -0.00673
9.0038 | -0.00675
9.004 | -0.00678
9.0042 | -0.0068
9.0044 | -0.00683
9.0046 | -0.00685
9.0048 | -0.00687
9.005 | -0.00689
9.0052 | -0.0069
9.0054 | -0.00692
9.0056 | -0.00693
9.0058 | -0.00694
9.006 | -0.00695
9.0062 | -0.00695
9.0064 | -0.00696
9.0066 | -0.00696
9.0068 | -0.00696
9.007 | -0.00696
9.0072 | -0.00695
9.0074 | -0.00695
9.0076 | -0.00694
9.0078 | -0.00692
9.008 | -0.0069
9.0082 | -0.00689
9.0084 | -0.00687
9.0086 | -0.00684
9.0088 | -0.00682
9.009 | -0.00679
9.0092 | -0.00675
9.0094 | -0.00671
9.0096 | -0.00667
9.0098 | -0.00662
9.01 | -0.00657
9.0102 | -0.00652
9.0104 | -0.00646
9.0106 | -0.00641
9.0108 | -0.00634
9.011 | -0.00627
9.0112 | -0.0062
9.0114 | -0.00612
9.0116 | -0.00604
9.0118 | -0.00596
9.012 | -0.00587
9.0122 | -0.00578
9.0124 | -0.00568
9.0126 | -0.00558
9.0128 | -0.00547
9.013 | -0.00537
9.0132 | -0.00526
9.0134 | -0.00514
9.0136 | -0.00502
9.0138 | -0.0049
9.014 | -0.00478
9.0142 | -0.00465
9.0144 | -0.00452
9.0146 | -0.00439
9.0148 | -0.00426
9.015 | -0.00413
9.0152 | -0.004
9.0154 | -0.00387
9.0156 | -0.00374
9.0158 | -0.00361
9.016 | -0.00347
9.0162 | -0.00334
9.0164 | -0.00321
9.0166 | -0.00308
9.0168 | -0.00295
9.017 | -0.00283
9.0172 | -0.00271
9.0174 | -0.00259
9.0176 | -0.00247
9.0178 | -0.00236
9.018 | -0.00225
9.0182 | -0.00215
9.0184 | -0.00205
9.0186 | -0.00196
9.0188 | -0.00187
9.019 | -0.00179
9.0192 | -0.00172
9.0194 | -0.00165
9.0196 | -0.00158
9.0198 | -0.00153
9.02 | -0.00147
9.0202 | -0.00143
9.0204 | -0.00138
9.0206 | -0.00135
9.0208 | -0.00132
9.021 | -0.0013
9.0212 | -0.00129
9.0214 | -0.00128
9.0216 | -0.00128
9.0218 | -0.00128
9.022 | -0.00128
9.0222 | -0.0013
9.0224 | -0.00131
9.0226 | -0.00133
9.0228 | -0.00136
9.023 | -0.00139
9.0232 | -0.00143
9.0234 | -0.00146
9.0236 | -0.0015
9.0238 | -0.00154
9.024 | -0.00159
9.0242 | -0.00164
9.0244 | -0.00169
9.0246 | -0.00174
9.0248 | -0.0018
9.025 | -0.00186
9.0252 | -0.00191
9.0254 | -0.00197
9.0256 | -0.00203
9.0258 | -0.00209
9.026 | -0.00215
9.0262 | -0.0022
9.0264 | -0.00227
9.0266 | -0.00232
9.0268 | -0.00238
9.027 | -0.00244
9.0272 | -0.0025
9.0274 | -0.00255
9.0276 | -0.0026
9.0278 | -0.00266
9.028 | -0.00271
9.0282 | -0.00276
9.0284 | -0.00281
9.0286 | -0.00285
9.0288 | -0.0029
9.029 | -0.00295
9.0292 | -0.00299
9.0294 | -0.00304
9.0296 | -0.00308
9.0298 | -0.00312
9.03 | -0.00317
9.0302 | -0.00321
9.0304 | -0.00325
9.0306 | -0.00329
9.0308 | -0.00334
9.031 | -0.00338
9.0312 | -0.00342
9.0314 | -0.00347
9.0316 | -0.00351
9.0318 | -0.00355
9.032 | -0.0036
9.0322 | -0.00365
9.0324 | -0.0037
9.0326 | -0.00375
9.0328 | -0.0038
9.033 | -0.00386
9.0332 | -0.00391
9.0334 | -0.00398
9.0336 | -0.00404
9.0338 | -0.0041
9.034 | -0.00417
9.0342 | -0.00424
9.0344 | -0.00431
9.0346 | -0.00438
9.0348 | -0.00445
9.035 | -0.00453
9.0352 | -0.0046
9.0354 | -0.00468
9.0356 | -0.00477
9.0358 | -0.00485
9.036 | -0.00493
9.0362 | -0.00501
9.0364 | -0.0051
9.0366 | -0.00519
9.0368 | -0.00529
9.037 | -0.00538
9.0372 | -0.00547
9.0374 | -0.00556
9.0376 | -0.00565
9.0378 | -0.00575
9.038 | -0.00584
9.0382 | -0.00593
9.0384 | -0.00602
9.0386 | -0.00611
9.0388 | -0.0062
9.039 | -0.00629
9.0392 | -0.00637
9.0394 | -0.00646
9.0396 | -0.00654
9.0398 | -0.00662
9.04 | -0.0067
9.0402 | -0.00678
9.0404 | -0.00686
9.0406 | -0.00694
9.0408 | -0.00701
9.041 | -0.00708
9.0412 | -0.00715
9.0414 | -0.00721
9.0416 | -0.00728
9.0418 | -0.00735
9.042 | -0.00741
9.0422 | -0.00747
9.0424 | -0.00753
9.0426 | -0.00759
9.0428 | -0.00764
9.043 | -0.0077
9.0432 | -0.00775
9.0434 | -0.00781
9.0436 | -0.00786
9.0438 | -0.00791
9.044 | -0.00796
9.0442 | -0.00802
9.0444 | -0.00807
9.0446 | -0.00812
9.0448 | -0.00817
9.045 | -0.00823
9.0452 | -0.00828
9.0454 | -0.00833
9.0456 | -0.00838
9.0458 | -0.00843
9.046 | -0.00849
9.0462 | -0.00854
9.0464 | -0.0086
9.0466 | -0.00865
9.0468 | -0.00871
9.047 | -0.00876
9.0472 | -0.00882
9.0474 | -0.00888
9.0476 | -0.00894
9.0478 | -0.009
9.048 | -0.00906
9.0482 | -0.00912
9.0484 | -0.00919
9.0486 | -0.00925
9.0488 | -0.00932
9.049 | -0.00938
9.0492 | -0.00945
9.0494 | -0.00952
9.0496 | -0.00958
9.0498 | -0.00965
9.05 | -0.00971
9.0502 | -0.00978
9.0504 | -0.00985
9.0506 | -0.00992
9.0508 | -0.00998
9.051 | -0.01005
9.0512 | -0.01011
9.0514 | -0.01018
9.0516 | -0.01025
9.0518 | -0.01032
9.052 | -0.01039
9.0522 | -0.01045
9.0524 | -0.01052
9.0526 | -0.01058
9.0528 | -0.01064
9.053 | -0.0107
9.0532 | -0.01077
9.0534 | -0.01083
9.0536 | -0.01089
9.0538 | -0.01095
9.054 | -0.01101
9.0542 | -0.01107
9.0544 | -0.01113
9.0546 | -0.01118
9.0548 | -0.01124
9.055 | -0.01129
9.0552 | -0.01134
9.0554 | -0.01139
9.0556 | -0.01144
9.0558 | -0.01149
9.056 | -0.01154
9.0562 | -0.01159
9.0564 | -0.01164
9.0566 | -0.01168
9.0568 | -0.01172
9.057 | -0.01177
9.0572 | -0.0118
9.0574 | -0.01184
9.0576 | -0.01188
9.0578 | -0.01192
9.058 | -0.01195
9.0582 | -0.01198
9.0584 | -0.01201
9.0586 | -0.01204
9.0588 | -0.01207
9.059 | -0.0121
9.0592 | -0.01213
9.0594 | -0.01215
9.0596 | -0.01218
9.0598 | -0.0122
9.06 | -0.01222
9.0602 | -0.01224
9.0604 | -0.01226
9.0606 | -0.01228
9.0608 | -0.0123
9.061 | -0.01231
9.0612 | -0.01233
9.0614 | -0.01234
9.0616 | -0.01236
9.0618 | -0.01237
9.062 | -0.01238
9.0622 | -0.01239
9.0624 | -0.0124
9.0626 | -0.01241
9.0628 | -0.01242
9.063 | -0.01243
9.0632 | -0.01244
9.0634 | -0.01245
9.0636 | -0.01246
9.0638 | -0.01246
9.064 | -0.01247
9.0642 | -0.01248
9.0644 | -0.01248
9.0646 | -0.01249
9.0648 | -0.01249
9.065 | -0.01249
9.0652 | -0.0125
9.0654 | -0.0125
9.0656 | -0.0125
9.0658 | -0.0125
9.066 | -0.01251
9.0662 | -0.01251
9.0664 | -0.01251
9.0666 | -0.0125
9.0668 | -0.0125
9.067 | -0.0125
9.0672 | -0.0125
9.0674 | -0.01249
9.0676 | -0.01249
9.0678 | -0.01248
9.068 | -0.01247
9.0682 | -0.01246
9.0684 | -0.01245
9.0686 | -0.01244
9.0688 | -0.01243
9.069 | -0.01241
9.0692 | -0.0124
9.0694 | -0.01238
9.0696 | -0.01236
9.0698 | -0.01235
9.07 | -0.01233
9.0702 | -0.01231
9.0704 | -0.01229
9.0706 | -0.01226
9.0708 | -0.01224
9.071 | -0.01221
9.0712 | -0.01218
9.0714 | -0.01216
9.0716 | -0.01213
9.0718 | -0.0121
9.072 | -0.01206
9.0722 | -0.01203
9.0724 | -0.012
9.0726 | -0.01197
9.0728 | -0.01193
9.073 | -0.0119
9.0732 | -0.01186
9.0734 | -0.01182
9.0736 | -0.01179
9.0738 | -0.01175
9.074 | -0.01171
9.0742 | -0.01167
9.0744 | -0.01164
9.0746 | -0.0116
9.0748 | -0.01156
9.075 | -0.01152
9.0752 | -0.01149
9.0754 | -0.01145
9.0756 | -0.01142
9.0758 | -0.01138
9.076 | -0.01135
9.0762 | -0.01131
9.0764 | -0.01128
9.0766 | -0.01125
9.0768 | -0.01121
9.077 | -0.01118
9.0772 | -0.01115
9.0774 | -0.01112
9.0776 | -0.01109
9.0778 | -0.01107
9.078 | -0.01104
9.0782 | -0.01102
9.0784 | -0.01099
9.0786 | -0.01098
9.0788 | -0.01096
9.079 | -0.01094
9.0792 | -0.01092
9.0794 | -0.0109
9.0796 | -0.01088
9.0798 | -0.01087
9.08 | -0.01085
9.0802 | -0.01084
9.0804 | -0.01083
9.0806 | -0.01082
9.0808 | -0.01081
9.081 | -0.0108
9.0812 | -0.01079
9.0814 | -0.01078
9.0816 | -0.01078
9.0818 | -0.01077
9.082 | -0.01077
9.0822 | -0.01076
9.0824 | -0.01076
9.0826 | -0.01075
9.0828 | -0.01075
9.083 | -0.01075
9.0832 | -0.01074
9.0834 | -0.01073
9.0836 | -0.01073
9.0838 | -0.01072
9.084 | -0.01071
9.0842 | -0.0107
9.0844 | -0.01069
9.0846 | -0.01068
9.0848 | -0.01067
9.085 | -0.01065
9.0852 | -0.01064
9.0854 | -0.01062
9.0856 | -0.01061
9.0858 | -0.01059
9.086 | -0.01057
9.0862 | -0.01055
9.0864 | -0.01052
9.0866 | -0.0105
9.0868 | -0.01047
9.087 | -0.01044
9.0872 | -0.0104
9.0874 | -0.01037
9.0876 | -0.01034
9.0878 | -0.0103
9.088 | -0.01026
9.0882 | -0.01022
9.0884 | -0.01017
9.0886 | -0.01013
9.0888 | -0.01008
9.089 | -0.01003
9.0892 | -0.00998
9.0894 | -0.00993
9.0896 | -0.00988
9.0898 | -0.00982
9.09 | -0.00976
9.0902 | -0.00971
9.0904 | -0.00965
9.0906 | -0.00958
9.0908 | -0.00952
9.091 | -0.00946
9.0912 | -0.0094
9.0914 | -0.00934
9.0916 | -0.00927
9.0918 | -0.00921
9.092 | -0.00914
9.0922 | -0.00908
9.0924 | -0.00901
9.0926 | -0.00894
9.0928 | -0.00887
9.093 | -0.00881
9.0932 | -0.00874
9.0934 | -0.00868
9.0936 | -0.00861
9.0938 | -0.00855
9.094 | -0.00848
9.0942 | -0.00842
9.0944 | -0.00836
9.0946 | -0.0083
9.0948 | -0.00824
9.095 | -0.00818
9.0952 | -0.00812
9.0954 | -0.00807
9.0956 | -0.00801
9.0958 | -0.00796
9.096 | -0.00791
9.0962 | -0.00785
9.0964 | -0.0078
9.0966 | -0.00775
9.0968 | -0.0077
9.097 | -0.00765
9.0972 | -0.00761
9.0974 | -0.00756
9.0976 | -0.00752
9.0978 | -0.00748
9.098 | -0.00744
9.0982 | -0.0074
9.0984 | -0.00736
9.0986 | -0.00733
9.0988 | -0.00729
9.099 | -0.00726
9.0992 | -0.00722
9.0994 | -0.00719
9.0996 | -0.00716
9.0998 | -0.00713
9.1 | -0.0071
9.1002 | -0.00708
9.1004 | -0.00705
9.1006 | -0.00703
9.1008 | -0.007
9.101 | -0.00698
9.1012 | -0.00696
9.1014 | -0.00694
9.1016 | -0.00692
9.1018 | -0.0069
9.102 | -0.00689
9.1022 | -0.00687
9.1024 | -0.00685
9.1026 | -0.00684
9.1028 | -0.00682
9.103 | -0.0068
9.1032 | -0.00679
9.1034 | -0.00678
9.1036 | -0.00677
9.1038 | -0.00675
9.104 | -0.00674
9.1042 | -0.00673
9.1044 | -0.00672
9.1046 | -0.00671
9.1048 | -0.00671
9.105 | -0.0067
9.1052 | -0.00669
9.1054 | -0.00668
9.1056 | -0.00667
9.1058 | -0.00667
9.106 | -0.00666
9.1062 | -0.00665
9.1064 | -0.00664
9.1066 | -0.00664
9.1068 | -0.00663
9.107 | -0.00662
9.1072 | -0.00661
9.1074 | -0.0066
9.1076 | -0.00659
9.1078 | -0.00658
9.108 | -0.00657
9.1082 | -0.00656
9.1084 | -0.00654
9.1086 | -0.00653
9.1088 | -0.00651
9.109 | -0.00649
9.1092 | -0.00647
9.1094 | -0.00645
9.1096 | -0.00643
9.1098 | -0.00641
9.11 | -0.00639
9.1102 | -0.00636
9.1104 | -0.00633
9.1106 | -0.00631
9.1108 | -0.00628
9.111 | -0.00625
9.1112 | -0.00621
9.1114 | -0.00618
9.1116 | -0.00614
9.1118 | -0.0061
9.112 | -0.00606
9.1122 | -0.00602
9.1124 | -0.00598
9.1126 | -0.00594
9.1128 | -0.0059
9.113 | -0.00585
9.1132 | -0.00581
9.1134 | -0.00577
9.1136 | -0.00572
9.1138 | -0.00567
9.114 | -0.00563
9.1142 | -0.00558
9.1144 | -0.00554
9.1146 | -0.00549
9.1148 | -0.00544
9.115 | -0.0054
9.1152 | -0.00536
9.1154 | -0.00531
9.1156 | -0.00527
9.1158 | -0.00523
9.116 | -0.00519
9.1162 | -0.00516
9.1164 | -0.00513
9.1166 | -0.00509
9.1168 | -0.00507
9.117 | -0.00504
9.1172 | -0.00502
9.1174 | -0.005
9.1176 | -0.00498
9.1178 | -0.00496
9.118 | -0.00495
9.1182 | -0.00494
9.1184 | -0.00494
9.1186 | -0.00494
9.1188 | -0.00494
9.119 | -0.00494
9.1192 | -0.00495
9.1194 | -0.00496
9.1196 | -0.00498
9.1198 | -0.005
9.12 | -0.00502
9.1202 | -0.00505
9.1204 | -0.00508
9.1206 | -0.00511
9.1208 | -0.00514
9.121 | -0.00518
9.1212 | -0.00522
9.1214 | -0.00526
9.1216 | -0.00531
9.1218 | -0.00536
9.122 | -0.00541
9.1222 | -0.00546
9.1224 | -0.00552
9.1226 | -0.00557
9.1228 | -0.00563
9.123 | -0.00569
9.1232 | -0.00575
9.1234 | -0.00581
9.1236 | -0.00587
9.1238 | -0.00593
9.124 | -0.006
9.1242 | -0.00606
9.1244 | -0.00613
9.1246 | -0.0062
9.1248 | -0.00626
9.125 | -0.00632
9.1252 | -0.00638
9.1254 | -0.00644
9.1256 | -0.00651
9.1258 | -0.00657
9.126 | -0.00662
9.1262 | -0.00668
9.1264 | -0.00674
9.1266 | -0.00679
9.1268 | -0.00685
9.127 | -0.0069
9.1272 | -0.00695
9.1274 | -0.007
9.1276 | -0.00705
9.1278 | -0.00709
9.128 | -0.00713
9.1282 | -0.00717
9.1284 | -0.0072
9.1286 | -0.00724
9.1288 | -0.00727
9.129 | -0.0073
9.1292 | -0.00733
9.1294 | -0.00736
9.1296 | -0.00738
9.1298 | -0.0074
9.13 | -0.00741
9.1302 | -0.00743
9.1304 | -0.00744
9.1306 | -0.00744
9.1308 | -0.00745
9.131 | -0.00745
9.1312 | -0.00745
9.1314 | -0.00744
9.1316 | -0.00744
9.1318 | -0.00743
9.132 | -0.00741
9.1322 | -0.0074
9.1324 | -0.00738
9.1326 | -0.00735
9.1328 | -0.00733
9.133 | -0.0073
9.1332 | -0.00727
9.1334 | -0.00724
9.1336 | -0.0072
9.1338 | -0.00717
9.134 | -0.00713
9.1342 | -0.00709
9.1344 | -0.00705
9.1346 | -0.00701
9.1348 | -0.00697
9.135 | -0.00692
9.1352 | -0.00687
9.1354 | -0.00683
9.1356 | -0.00678
9.1358 | -0.00674
9.136 | -0.00669
9.1362 | -0.00664
9.1364 | -0.0066
9.1366 | -0.00656
9.1368 | -0.00651
9.137 | -0.00647
9.1372 | -0.00643
9.1374 | -0.00639
9.1376 | -0.00636
9.1378 | -0.00633
9.138 | -0.00629
9.1382 | -0.00627
9.1384 | -0.00624
9.1386 | -0.00621
9.1388 | -0.00619
9.139 | -0.00618
9.1392 | -0.00616
9.1394 | -0.00615
9.1396 | -0.00614
9.1398 | -0.00614
9.14 | -0.00615
9.1402 | -0.00615
9.1404 | -0.00616
9.1406 | -0.00617
9.1408 | -0.00619
9.141 | -0.00621
9.1412 | -0.00624
9.1414 | -0.00627
9.1416 | -0.0063
9.1418 | -0.00634
9.142 | -0.00638
9.1422 | -0.00643
9.1424 | -0.00648
9.1426 | -0.00654
9.1428 | -0.0066
9.143 | -0.00667
9.1432 | -0.00673
9.1434 | -0.0068
9.1436 | -0.00687
9.1438 | -0.00695
9.144 | -0.00703
9.1442 | -0.00711
9.1444 | -0.00719
9.1446 | -0.00727
9.1448 | -0.00736
9.145 | -0.00744
9.1452 | -0.00753
9.1454 | -0.00762
9.1456 | -0.00771
9.1458 | -0.00779
9.146 | -0.00788
9.1462 | -0.00797
9.1464 | -0.00805
9.1466 | -0.00814
9.1468 | -0.00822
9.147 | -0.0083
9.1472 | -0.00838
9.1474 | -0.00846
9.1476 | -0.00854
9.1478 | -0.00861
9.148 | -0.00869
9.1482 | -0.00876
9.1484 | -0.00883
9.1486 | -0.0089
9.1488 | -0.00896
9.149 | -0.00902
9.1492 | -0.00909
9.1494 | -0.00914
9.1496 | -0.0092
9.1498 | -0.00925
9.15 | -0.00929
9.1502 | -0.00934
9.1504 | -0.00938
9.1506 | -0.00943
9.1508 | -0.00947
9.151 | -0.00951
9.1512 | -0.00954
9.1514 | -0.00958
9.1516 | -0.00961
9.1518 | -0.00964
9.152 | -0.00968
9.1522 | -0.00971
9.1524 | -0.00974
9.1526 | -0.00977
9.1528 | -0.0098
9.153 | -0.00983
9.1532 | -0.00985
9.1534 | -0.00988
9.1536 | -0.00991
9.1538 | -0.00994
9.154 | -0.00998
9.1542 | -0.01001
9.1544 | -0.01003
9.1546 | -0.01006
9.1548 | -0.01009
9.155 | -0.01012
9.1552 | -0.01015
9.1554 | -0.01017
9.1556 | -0.01021
9.1558 | -0.01024
9.156 | -0.01027
9.1562 | -0.01029
9.1564 | -0.01032
9.1566 | -0.01035
9.1568 | -0.01039
9.157 | -0.01042
9.1572 | -0.01044
9.1574 | -0.01047
9.1576 | -0.0105
9.1578 | -0.01052
9.158 | -0.01055
9.1582 | -0.01058
9.1584 | -0.0106
9.1586 | -0.01063
9.1588 | -0.01066
9.159 | -0.01068
9.1592 | -0.0107
9.1594 | -0.01073
9.1596 | -0.01075
9.1598 | -0.01077
9.16 | -0.01078
9.1602 | -0.0108
9.1604 | -0.01081
9.1606 | -0.01083
9.1608 | -0.01085
9.161 | -0.01086
9.1612 | -0.01086
9.1614 | -0.01087
9.1616 | -0.01088
9.1618 | -0.01088
9.162 | -0.01089
9.1622 | -0.01089
9.1624 | -0.01089
9.1626 | -0.01089
9.1628 | -0.01088
9.163 | -0.01088
9.1632 | -0.01087
9.1634 | -0.01086
9.1636 | -0.01085
9.1638 | -0.01083
9.164 | -0.01081
9.1642 | -0.01079
9.1644 | -0.01077
9.1646 | -0.01074
9.1648 | -0.01072
9.165 | -0.01068
9.1652 | -0.01065
9.1654 | -0.01062
9.1656 | -0.01058
9.1658 | -0.01053
9.166 | -0.01049
9.1662 | -0.01045
9.1664 | -0.0104
9.1666 | -0.01034
9.1668 | -0.01029
9.167 | -0.01022
9.1672 | -0.01016
9.1674 | -0.01009
9.1676 | -0.01002
9.1678 | -0.00994
9.168 | -0.00987
9.1682 | -0.00979
9.1684 | -0.0097
9.1686 | -0.00961
9.1688 | -0.00952
9.169 | -0.00942
9.1692 | -0.00932
9.1694 | -0.00921
9.1696 | -0.0091
9.1698 | -0.00899
9.17 | -0.00888
9.1702 | -0.00876
9.1704 | -0.00864
9.1706 | -0.00851
9.1708 | -0.00838
9.171 | -0.00825
9.1712 | -0.00811
9.1714 | -0.00797
9.1716 | -0.00784
9.1718 | -0.00769
9.172 | -0.00755
9.1722 | -0.0074
9.1724 | -0.00725
9.1726 | -0.00709
9.1728 | -0.00694
9.173 | -0.00678
9.1732 | -0.00662
9.1734 | -0.00647
9.1736 | -0.00631
9.1738 | -0.00614
9.174 | -0.00598
9.1742 | -0.00581
9.1744 | -0.00565
9.1746 | -0.00548
9.1748 | -0.00532
9.175 | -0.00515
9.1752 | -0.00499
9.1754 | -0.00482
9.1756 | -0.00466
9.1758 | -0.0045
9.176 | -0.00434
9.1762 | -0.00418
9.1764 | -0.00402
9.1766 | -0.00386
9.1768 | -0.00371
9.177 | -0.00355
9.1772 | -0.0034
9.1774 | -0.00325
9.1776 | -0.0031
9.1778 | -0.00296
9.178 | -0.00281
9.1782 | -0.00267
9.1784 | -0.00253
9.1786 | -0.00239
9.1788 | -0.00225
9.179 | -0.00212
9.1792 | -0.00199
9.1794 | -0.00185
9.1796 | -0.00172
9.1798 | -0.00159
9.18 | -0.00146
9.1802 | -0.00134
9.1804 | -0.00122
9.1806 | -0.0011
9.1808 | -0.00097375
9.181 | -0.000851073
9.1812 | -0.000728396
9.1814 | -0.000605719
9.1816 | -0.000483042
9.1818 | -0.000360364
9.182 | -0.000237687
9.1822 | -0.000111176
9.1824 | 1.53347e-05
9.1826 | 0.000141846
9.1828 | 0.00027219
9.183 | 0.000402535
9.1832 | 0.000536713
9.1834 | 0.000674725
9.1836 | 0.000812737
9.1838 | 0.000954582
9.184 | 0.0011
9.1842 | 0.00124
9.1844 | 0.00139
9.1846 | 0.00154
9.1848 | 0.00169
9.185 | 0.00185
9.1852 | 0.00201
9.1854 | 0.00218
9.1856 | 0.00235
9.1858 | 0.00252
9.186 | 0.00269
9.1862 | 0.00287
9.1864 | 0.00305
9.1866 | 0.00324
9.1868 | 0.00343
9.187 | 0.00362
9.1872 | 0.00381
9.1874 | 0.00401
9.1876 | 0.00422
9.1878 | 0.00442
9.188 | 0.00463
9.1882 | 0.00485
9.1884 | 0.00507
9.1886 | 0.00529
9.1888 | 0.00552
9.189 | 0.00575
9.1892 | 0.00599
9.1894 | 0.00623
9.1896 | 0.00647
9.1898 | 0.00672
9.19 | 0.00697
9.1902 | 0.00723
9.1904 | 0.00749
9.1906 | 0.00776
9.1908 | 0.00802
9.191 | 0.0083
9.1912 | 0.00857
9.1914 | 0.00886
9.1916 | 0.00914
9.1918 | 0.00943
9.192 | 0.00973
9.1922 | 0.01002
9.1924 | 0.01032
9.1926 | 0.01063
9.1928 | 0.01094
9.193 | 0.01125
9.1932 | 0.01157
9.1934 | 0.01188
9.1936 | 0.01221
9.1938 | 0.01253
9.194 | 0.01285
9.1942 | 0.01318
9.1944 | 0.01351
9.1946 | 0.01383
9.1948 | 0.01416
9.195 | 0.01448
9.1952 | 0.01481
9.1954 | 0.01513
9.1956 | 0.01545
9.1958 | 0.01577
9.196 | 0.01608
9.1962 | 0.01639
9.1964 | 0.0167
9.1966 | 0.017
9.1968 | 0.0173
9.197 | 0.01759
9.1972 | 0.01788
9.1974 | 0.01815
9.1976 | 0.01842
9.1978 | 0.01869
9.198 | 0.01894
9.1982 | 0.01918
9.1984 | 0.01942
9.1986 | 0.01965
9.1988 | 0.01987
9.199 | 0.02007
9.1992 | 0.02027
9.1994 | 0.02045
9.1996 | 0.02063
9.1998 | 0.02079
9.2 | 0.02094
9.2002 | 0.02107
9.2004 | 0.0212
9.2006 | 0.02132
9.2008 | 0.02142
9.201 | 0.02151
9.2012 | 0.0216
9.2014 | 0.02166
9.2016 | 0.02172
9.2018 | 0.02176
9.202 | 0.02179
9.2022 | 0.02181
9.2024 | 0.02182
9.2026 | 0.02181
9.2028 | 0.0218
9.203 | 0.02177
9.2032 | 0.02173
9.2034 | 0.02168
9.2036 | 0.02162
9.2038 | 0.02155
9.204 | 0.02146
9.2042 | 0.02137
9.2044 | 0.02127
9.2046 | 0.02116
9.2048 | 0.02103
9.205 | 0.0209
9.2052 | 0.02076
9.2054 | 0.0206
9.2056 | 0.02044
9.2058 | 0.02026
9.206 | 0.02008
9.2062 | 0.01989
9.2064 | 0.01968
9.2066 | 0.01947
9.2068 | 0.01925
9.207 | 0.01902
9.2072 | 0.01878
9.2074 | 0.01852
9.2076 | 0.01826
9.2078 | 0.01799
9.208 | 0.01771
9.2082 | 0.01742
9.2084 | 0.01712
9.2086 | 0.01681
9.2088 | 0.01649
9.209 | 0.01616
9.2092 | 0.01582
9.2094 | 0.01546
9.2096 | 0.0151
9.2098 | 0.01473
9.21 | 0.01435
9.2102 | 0.01395
9.2104 | 0.01354
9.2106 | 0.01312
9.2108 | 0.01269
9.211 | 0.01225
9.2112 | 0.0118
9.2114 | 0.01134
9.2116 | 0.01086
9.2118 | 0.01037
9.212 | 0.00986
9.2122 | 0.00935
9.2124 | 0.00883
9.2126 | 0.00828
9.2128 | 0.00772
9.213 | 0.00716
9.2132 | 0.00657
9.2134 | 0.00598
9.2136 | 0.00536
9.2138 | 0.00473
9.214 | 0.00409
9.2142 | 0.00343
9.2144 | 0.00276
9.2146 | 0.00207
9.2148 | 0.00136
9.215 | 0.000640222
9.2152 | -9.96752e-05
9.2154 | -0.000854907
9.2156 | -0.00163
9.2158 | -0.00242
9.216 | -0.00323
9.2162 | -0.00406
9.2164 | -0.0049
9.2166 | -0.00577
9.2168 | -0.00665
9.217 | -0.00756
9.2172 | -0.00848
9.2174 | -0.00943
9.2176 | -0.01039
9.2178 | -0.01138
9.218 | -0.01239
9.2182 | -0.01342
9.2184 | -0.01447
9.2186 | -0.01555
9.2188 | -0.01664
9.219 | -0.01776
9.2192 | -0.0189
9.2194 | -0.02007
9.2196 | -0.02126
9.2198 | -0.02247
9.22 | -0.0237
9.2202 | -0.02496
9.2204 | -0.02625
9.2206 | -0.02756
9.2208 | -0.02889
9.221 | -0.03026
9.2212 | -0.03164
9.2214 | -0.03306
9.2216 | -0.0345
9.2218 | -0.03597
9.222 | -0.03746
9.2222 | -0.03898
9.2224 | -0.04053
9.2226 | -0.04211
9.2228 | -0.04372
9.223 | -0.04536
9.2232 | -0.04702
9.2234 | -0.04871
9.2236 | -0.05044
9.2238 | -0.05219
9.224 | -0.05397
9.2242 | -0.05578
9.2244 | -0.05763
9.2246 | -0.05951
9.2248 | -0.06142
9.225 | -0.06337
9.2252 | -0.06534
9.2254 | -0.06736
9.2256 | -0.06941
9.2258 | -0.0715
9.226 | -0.07362
9.2262 | -0.07578
9.2264 | -0.07797
9.2266 | -0.08021
9.2268 | -0.08249
9.227 | -0.08481
9.2272 | -0.08717
9.2274 | -0.08957
9.2276 | -0.09202
9.2278 | -0.09451
9.228 | -0.09705
9.2282 | -0.09964
9.2284 | -0.10228
9.2286 | -0.10498
9.2288 | -0.10772
9.229 | -0.11052
9.2292 | -0.11338
9.2294 | -0.11631
9.2296 | -0.1193
9.2298 | -0.12235
9.23 | -0.12547
9.2302 | -0.12867
9.2304 | -0.13193
9.2306 | -0.13528
9.2308 | -0.1387
9.231 | -0.14221
9.2312 | -0.14581
9.2314 | -0.1495
9.2316 | -0.15328
9.2318 | -0.15716
9.232 | -0.16114
9.2322 | -0.16523
9.2324 | -0.16942
9.2326 | -0.17373
9.2328 | -0.17815
9.233 | -0.18269
9.2332 | -0.18736
9.2334 | -0.19216
9.2336 | -0.19708
9.2338 | -0.20214
9.234 | -0.20733
9.2342 | -0.21266
9.2344 | -0.21814
9.2346 | -0.22376
9.2348 | -0.22952
9.235 | -0.23544
9.2352 | -0.2415
9.2354 | -0.24772
9.2356 | -0.25408
9.2358 | -0.2606
9.236 | -0.26728
9.2362 | -0.27411
9.2364 | -0.28108
9.2366 | -0.28821
9.2368 | -0.29549
9.237 | -0.30292
9.2372 | -0.3105
9.2374 | -0.31821
9.2376 | -0.32607
9.2378 | -0.33406
9.238 | -0.34219
9.2382 | -0.35045
9.2384 | -0.35883
9.2386 | -0.36733
9.2388 | -0.37594
9.239 | -0.38467
9.2392 | -0.39351
9.2394 | -0.40244
9.2396 | -0.41146
9.2398 | -0.42058
9.24 | -0.42978
9.2402 | -0.43906
9.2404 | -0.4484
9.2406 | -0.45782
9.2408 | -0.4673
9.241 | -0.47683
9.2412 | -0.48641
9.2414 | -0.49603
9.2416 | -0.5057
9.2418 | -0.5154
9.242 | -0.52514
9.2422 | -0.5349
9.2424 | -0.54468
9.2426 | -0.55449
9.2428 | -0.56432
9.243 | -0.57417
9.2432 | -0.58403
9.2434 | -0.5939
9.2436 | -0.60379
9.2438 | -0.6137
9.244 | -0.62361
9.2442 | -0.63354
9.2444 | -0.64348
9.2446 | -0.65343
9.2448 | -0.6634
9.245 | -0.67338
9.2452 | -0.68337
9.2454 | -0.69338
9.2456 | -0.70341
9.2458 | -0.71346
9.246 | -0.72352
9.2462 | -0.73361
9.2464 | -0.74372
9.2466 | -0.75385
9.2468 | -0.764
9.247 | -0.77418
9.2472 | -0.78437
9.2474 | -0.79458
9.2476 | -0.80482
9.2478 | -0.81506
9.248 | -0.82531
9.2482 | -0.83558
9.2484 | -0.84584
9.2486 | -0.85609
9.2488 | -0.86633
9.249 | -0.87655
9.2492 | -0.88673
9.2494 | -0.89688
9.2496 | -0.90696
9.2498 | -0.91699
9.25 | -0.92693
9.2502 | -0.93677
9.2504 | -0.9465
9.2506 | -0.9561
9.2508 | -0.96556
9.251 | -0.97485
9.2512 | -0.98396
9.2514 | -0.99286
9.2516 | -1.00153
9.2518 | -1.00995
9.252 | -1.01809
9.2522 | -1.02595
9.2524 | -1.03348
9.2526 | -1.04067
9.2528 | -1.04749
9.253 | -1.05391
9.2532 | -1.05992
9.2534 | -1.06549
9.2536 | -1.07058
9.2538 | -1.07519
9.254 | -1.07929
9.2542 | -1.08285
9.2544 | -1.08585
9.2546 | -1.08828
9.2548 | -1.09011
9.255 | -1.09132
9.2552 | -1.0919
9.2554 | -1.09183
9.2556 | -1.09109
9.2558 | -1.08968
9.256 | -1.08757
9.2562 | -1.08477
9.2564 | -1.08125
9.2566 | -1.07702
9.2568 | -1.07207
9.257 | -1.0664
9.2572 | -1.06
9.2574 | -1.05288
9.2576 | -1.04503
9.2578 | -1.03647
9.258 | -1.02719
9.2582 | -1.01721
9.2584 | -1.00653
9.2586 | -0.99517
9.2588 | -0.98313
9.259 | -0.97043
9.2592 | -0.95709
9.2594 | -0.94311
9.2596 | -0.92852
9.2598 | -0.91334
9.26 | -0.89757
9.2602 | -0.88124
9.2604 | -0.86438
9.2606 | -0.84699
9.2608 | -0.8291
9.261 | -0.81074
9.2612 | -0.79191
9.2614 | -0.77264
9.2616 | -0.75296
9.2618 | -0.73287
9.262 | -0.71241
9.2622 | -0.69158
9.2624 | -0.67041
9.2626 | -0.64892
9.2628 | -0.62711
9.263 | -0.60502
9.2632 | -0.58264
9.2634 | -0.56001
9.2636 | -0.53713
9.2638 | -0.51401
9.264 | -0.49066
9.2642 | -0.4671
9.2644 | -0.44333
9.2646 | -0.41937
9.2648 | -0.39522
9.265 | -0.3709
9.2652 | -0.3464
9.2654 | -0.32174
9.2656 | -0.29692
9.2658 | -0.27194
9.266 | -0.24682
9.2662 | -0.22154
9.2664 | -0.19613
9.2666 | -0.17059
9.2668 | -0.14491
9.267 | -0.11911
9.2672 | -0.09318
9.2674 | -0.06714
9.2676 | -0.04099
9.2678 | -0.01474
9.268 | 0.01162
9.2682 | 0.03806
9.2684 | 0.06459
9.2686 | 0.09119
9.2688 | 0.11785
9.269 | 0.14457
9.2692 | 0.17132
9.2694 | 0.1981
9.2696 | 0.2249
9.2698 | 0.25169
9.27 | 0.27846
9.2702 | 0.30519
9.2704 | 0.33186
9.2706 | 0.35847
9.2708 | 0.38497
9.271 | 0.41135
9.2712 | 0.43759
9.2714 | 0.46367
9.2716 | 0.48955
9.2718 | 0.51521
9.272 | 0.54063
9.2722 | 0.56577
9.2724 | 0.59062
9.2726 | 0.61515
9.2728 | 0.63931
9.273 | 0.66309
9.2732 | 0.68646
9.2734 | 0.70939
9.2736 | 0.73185
9.2738 | 0.75381
9.274 | 0.77525
9.2742 | 0.79613
9.2744 | 0.81644
9.2746 | 0.83614
9.2748 | 0.85522
9.275 | 0.87365
9.2752 | 0.8914
9.2754 | 0.90847
9.2756 | 0.92482
9.2758 | 0.94044
9.276 | 0.95532
9.2762 | 0.96944
9.2764 | 0.98279
9.2766 | 0.99535
9.2768 | 1.00713
9.277 | 1.01811
9.2772 | 1.02828
9.2774 | 1.03765
9.2776 | 1.04621
9.2778 | 1.05396
9.278 | 1.06091
9.2782 | 1.06706
9.2784 | 1.07241
9.2786 | 1.07699
9.2788 | 1.08079
9.279 | 1.08381
9.2792 | 1.0861
9.2794 | 1.08764
9.2796 | 1.08845
9.2798 | 1.08856
9.28 | 1.08799
9.2802 | 1.08674
9.2804 | 1.08483
9.2806 | 1.0823
9.2808 | 1.07916
9.281 | 1.07543
9.2812 | 1.07113
9.2814 | 1.06629
9.2816 | 1.06092
9.2818 | 1.05505
9.282 | 1.0487
9.2822 | 1.0419
9.2824 | 1.03465
9.2826 | 1.02699
9.2828 | 1.01894
9.283 | 1.01052
9.2832 | 1.00174
9.2834 | 0.99263
9.2836 | 0.9832
9.2838 | 0.97348
9.284 | 0.96348
9.2842 | 0.95322
9.2844 | 0.94271
9.2846 | 0.93197
9.2848 | 0.92101
9.285 | 0.90985
9.2852 | 0.8985
9.2854 | 0.88698
9.2856 | 0.87529
9.2858 | 0.86345
9.286 | 0.85146
9.2862 | 0.83935
9.2864 | 0.82711
9.2866 | 0.81475
9.2868 | 0.80229
9.287 | 0.78974
9.2872 | 0.7771
9.2874 | 0.76437
9.2876 | 0.75157
9.2878 | 0.7387
9.288 | 0.72578
9.2882 | 0.7128
9.2884 | 0.69977
9.2886 | 0.6867
9.2888 | 0.6736
9.289 | 0.66047
9.2892 | 0.64732
9.2894 | 0.63415
9.2896 | 0.62097
9.2898 | 0.60779
9.29 | 0.59462
9.2902 | 0.58146
9.2904 | 0.56831
9.2906 | 0.55519
9.2908 | 0.5421
9.291 | 0.52905
9.2912 | 0.51605
9.2914 | 0.50311
9.2916 | 0.49023
9.2918 | 0.47741
9.292 | 0.46467
9.2922 | 0.45203
9.2924 | 0.43947
9.2926 | 0.42702
9.2928 | 0.41467
9.293 | 0.40245
9.2932 | 0.39035
9.2934 | 0.37838
9.2936 | 0.36656
9.2938 | 0.35489
9.294 | 0.34337
9.2942 | 0.33201
9.2944 | 0.32084
9.2946 | 0.30983
9.2948 | 0.29902
9.295 | 0.28839
9.2952 | 0.27797
9.2954 | 0.26775
9.2956 | 0.25774
9.2958 | 0.24794
9.296 | 0.23837
9.2962 | 0.22901
9.2964 | 0.21988
9.2966 | 0.21099
9.2968 | 0.20232
9.297 | 0.19389
9.2972 | 0.1857
9.2974 | 0.17775
9.2976 | 0.17004
9.2978 | 0.16257
9.298 | 0.15534
9.2982 | 0.14835
9.2984 | 0.1416
9.2986 | 0.13508
9.2988 | 0.1288
9.299 | 0.12275
9.2992 | 0.11693
9.2994 | 0.11133
9.2996 | 0.10596
9.2998 | 0.1008
9.3 | 0.09586
9.3002 | 0.09113
9.3004 | 0.0866
9.3006 | 0.08227
9.3008 | 0.07814
9.301 | 0.07419
9.3012 | 0.07043
9.3014 | 0.06684
9.3016 | 0.06342
9.3018 | 0.06016
9.302 | 0.05706
9.3022 | 0.05411
9.3024 | 0.05131
9.3026 | 0.04865
9.3028 | 0.04612
9.303 | 0.04371
9.3032 | 0.04143
9.3034 | 0.03926
9.3036 | 0.0372
9.3038 | 0.03524
9.304 | 0.03338
9.3042 | 0.03162
9.3044 | 0.02994
9.3046 | 0.02834
9.3048 | 0.02682
9.305 | 0.02538
9.3052 | 0.02401
9.3054 | 0.0227
9.3056 | 0.02145
9.3058 | 0.02025
9.306 | 0.01912
9.3062 | 0.01803
9.3064 | 0.01699
9.3066 | 0.016
9.3068 | 0.01505
9.307 | 0.01414
9.3072 | 0.01326
9.3074 | 0.01242
9.3076 | 0.01161
9.3078 | 0.01083
9.308 | 0.01008
9.3082 | 0.00936
9.3084 | 0.00867
9.3086 | 0.00799
9.3088 | 0.00735
9.309 | 0.00672
9.3092 | 0.00611
9.3094 | 0.00552
9.3096 | 0.00495
9.3098 | 0.0044
9.31 | 0.00387
9.3102 | 0.00335
9.3104 | 0.00285
9.3106 | 0.00237
9.3108 | 0.00189
9.311 | 0.00143
9.3112 | 0.000989085
9.3114 | 0.000559715
9.3116 | 0.000141846
9.3118 | -0.000264523
9.312 | -0.00065939
9.3122 | -0.00104
9.3124 | -0.00141
9.3126 | -0.00177
9.3128 | -0.00212
9.313 | -0.00247
9.3132 | -0.00279
9.3134 | -0.00312
9.3136 | -0.00343
9.3138 | -0.00373
9.314 | -0.00403
9.3142 | -0.00431
9.3144 | -0.00459
9.3146 | -0.00485
9.3148 | -0.00511
9.315 | -0.00537
9.3152 | -0.00561
9.3154 | -0.00585
9.3156 | -0.00608
9.3158 | -0.0063
9.316 | -0.00652
9.3162 | -0.00673
9.3164 | -0.00694
9.3166 | -0.00713
9.3168 | -0.00733
9.317 | -0.00752
9.3172 | -0.00771
9.3174 | -0.00789
9.3176 | -0.00807
9.3178 | -0.00825
9.318 | -0.00841
9.3182 | -0.00858
9.3184 | -0.00875
9.3186 | -0.00891
9.3188 | -0.00907
9.319 | -0.00923
9.3192 | -0.00939
9.3194 | -0.00955
9.3196 | -0.0097
9.3198 | -0.00986
9.32 | -0.01001
9.3202 | -0.01016
9.3204 | -0.01032
9.3206 | -0.01047
9.3208 | -0.01062
9.321 | -0.01078
9.3212 | -0.01093
9.3214 | -0.01108
9.3216 | -0.01124
9.3218 | -0.01139
9.322 | -0.01154
9.3222 | -0.0117
9.3224 | -0.01186
9.3226 | -0.01201
9.3228 | -0.01217
9.323 | -0.01233
9.3232 | -0.01248
9.3234 | -0.01264
9.3236 | -0.01279
9.3238 | -0.01295
9.324 | -0.0131
9.3242 | -0.01326
9.3244 | -0.01341
9.3246 | -0.01356
9.3248 | -0.01372
9.325 | -0.01387
9.3252 | -0.01402
9.3254 | -0.01416
9.3256 | -0.01431
9.3258 | -0.01445
9.326 | -0.01459
9.3262 | -0.01473
9.3264 | -0.01486
9.3266 | -0.01499
9.3268 | -0.01512
9.327 | -0.01525
9.3272 | -0.01538
9.3274 | -0.0155
9.3276 | -0.01561
9.3278 | -0.01572
9.328 | -0.01583
9.3282 | -0.01593
9.3284 | -0.01603
9.3286 | -0.01613
9.3288 | -0.01622
9.329 | -0.01631
9.3292 | -0.01639
9.3294 | -0.01647
9.3296 | -0.01655
9.3298 | -0.01662
9.33 | -0.01668
9.3302 | -0.01674
9.3304 | -0.0168
9.3306 | -0.01685
9.3308 | -0.0169
9.331 | -0.01694
9.3312 | -0.01698
9.3314 | -0.01702
9.3316 | -0.01705
9.3318 | -0.01708
9.332 | -0.01711
9.3322 | -0.01713
9.3324 | -0.01714
9.3326 | -0.01716
9.3328 | -0.01717
9.333 | -0.01718
9.3332 | -0.01719
9.3334 | -0.01719
9.3336 | -0.01719
9.3338 | -0.01719
9.334 | -0.01719
9.3342 | -0.01718
9.3344 | -0.01717
9.3346 | -0.01717
9.3348 | -0.01716
9.335 | -0.01715
9.3352 | -0.01714
9.3354 | -0.01712
9.3356 | -0.01711
9.3358 | -0.0171
9.336 | -0.01709
9.3362 | -0.01708
9.3364 | -0.01707
9.3366 | -0.01705
9.3368 | -0.01704
9.337 | -0.01703
9.3372 | -0.01701
9.3374 | -0.017
9.3376 | -0.01698
9.3378 | -0.01697
9.338 | -0.01696
9.3382 | -0.01694
9.3384 | -0.01693
9.3386 | -0.01692
9.3388 | -0.01691
9.339 | -0.0169
9.3392 | -0.01689
9.3394 | -0.01688
9.3396 | -0.01686
9.3398 | -0.01686
9.34 | -0.01685
9.3402 | -0.01683
9.3404 | -0.01683
9.3406 | -0.01681
9.3408 | -0.0168
9.341 | -0.0168
9.3412 | -0.01678
9.3414 | -0.01678
9.3416 | -0.01677
9.3418 | -0.01676
9.342 | -0.01675
9.3422 | -0.01674
9.3424 | -0.01673
9.3426 | -0.01671
9.3428 | -0.0167
9.343 | -0.01669
9.3432 | -0.01668
9.3434 | -0.01667
9.3436 | -0.01665
9.3438 | -0.01664
9.344 | -0.01663
9.3442 | -0.01661
9.3444 | -0.0166
9.3446 | -0.01658
9.3448 | -0.01656
9.345 | -0.01654
9.3452 | -0.01652
9.3454 | -0.0165
9.3456 | -0.01648
9.3458 | -0.01645
9.346 | -0.01642
9.3462 | -0.0164
9.3464 | -0.01637
9.3466 | -0.01634
9.3468 | -0.0163
9.347 | -0.01627
9.3472 | -0.01623
9.3474 | -0.01619
9.3476 | -0.01615
9.3478 | -0.0161
9.348 | -0.01606
9.3482 | -0.01601
9.3484 | -0.01596
9.3486 | -0.0159
9.3488 | -0.01584
9.349 | -0.01578
9.3492 | -0.01572
9.3494 | -0.01565
9.3496 | -0.01558
9.3498 | -0.01551
9.35 | -0.01544
9.3502 | -0.01536
9.3504 | -0.01528
9.3506 | -0.0152
9.3508 | -0.01511
9.351 | -0.01502
9.3512 | -0.01493
9.3514 | -0.01484
9.3516 | -0.01474
9.3518 | -0.01464
9.352 | -0.01454
9.3522 | -0.01444
9.3524 | -0.01433
9.3526 | -0.01423
9.3528 | -0.01412
9.353 | -0.01401
9.3532 | -0.0139
9.3534 | -0.01379
9.3536 | -0.01367
9.3538 | -0.01356
9.354 | -0.01345
9.3542 | -0.01333
9.3544 | -0.01322
9.3546 | -0.0131
9.3548 | -0.01299
9.355 | -0.01287
9.3552 | -0.01276
9.3554 | -0.01264
9.3556 | -0.01253
9.3558 | -0.01242
9.356 | -0.01231
9.3562 | -0.0122
9.3564 | -0.0121
9.3566 | -0.01199
9.3568 | -0.01188
9.357 | -0.01178
9.3572 | -0.01168
9.3574 | -0.01159
9.3576 | -0.01149
9.3578 | -0.0114
9.358 | -0.01131
9.3582 | -0.01122
9.3584 | -0.01114
9.3586 | -0.01106
9.3588 | -0.01098
9.359 | -0.01091
9.3592 | -0.01084
9.3594 | -0.01077
9.3596 | -0.01071
9.3598 | -0.01065
9.36 | -0.01059
9.3602 | -0.01053
9.3604 | -0.01049
9.3606 | -0.01044
9.3608 | -0.01039
9.361 | -0.01035
9.3612 | -0.01032
9.3614 | -0.01028
9.3616 | -0.01025
9.3618 | -0.01022
9.362 | -0.0102
9.3622 | -0.01018
9.3624 | -0.01016
9.3626 | -0.01015
9.3628 | -0.01014
9.363 | -0.01013
9.3632 | -0.01012
9.3634 | -0.01012
9.3636 | -0.01012
9.3638 | -0.01012
9.364 | -0.01013
9.3642 | -0.01014
9.3644 | -0.01015
9.3646 | -0.01016
9.3648 | -0.01017
9.365 | -0.01019
9.3652 | -0.01021
9.3654 | -0.01023
9.3656 | -0.01026
9.3658 | -0.01029
9.366 | -0.01031
9.3662 | -0.01034
9.3664 | -0.01037
9.3666 | -0.0104
9.3668 | -0.01044
9.367 | -0.01047
9.3672 | -0.01051
9.3674 | -0.01055
9.3676 | -0.01058
9.3678 | -0.01062
9.368 | -0.01067
9.3682 | -0.0107
9.3684 | -0.01075
9.3686 | -0.01078
9.3688 | -0.01082
9.369 | -0.01086
9.3692 | -0.0109
9.3694 | -0.01094
9.3696 | -0.01098
9.3698 | -0.01102
9.37 | -0.01106
9.3702 | -0.0111
9.3704 | -0.01113
9.3706 | -0.01117
9.3708 | -0.0112
9.371 | -0.01123
9.3712 | -0.01126
9.3714 | -0.01129
9.3716 | -0.01132
9.3718 | -0.01134
9.372 | -0.01136
9.3722 | -0.01139
9.3724 | -0.01141
9.3726 | -0.01142
9.3728 | -0.01143
9.373 | -0.01144
9.3732 | -0.01145
9.3734 | -0.01145
9.3736 | -0.01145
9.3738 | -0.01145
9.374 | -0.01145
9.3742 | -0.01144
9.3744 | -0.01143
9.3746 | -0.01141
9.3748 | -0.0114
9.375 | -0.01138
9.3752 | -0.01136
9.3754 | -0.01133
9.3756 | -0.01131
9.3758 | -0.01127
9.376 | -0.01124
9.3762 | -0.0112
9.3764 | -0.01116
9.3766 | -0.01112
9.3768 | -0.01108
9.377 | -0.01103
9.3772 | -0.01098
9.3774 | -0.01093
9.3776 | -0.01088
9.3778 | -0.01083
9.378 | -0.01077
9.3782 | -0.01072
9.3784 | -0.01066
9.3786 | -0.0106
9.3788 | -0.01054
9.379 | -0.01048
9.3792 | -0.01041
9.3794 | -0.01035
9.3796 | -0.01028
9.3798 | -0.01021
9.38 | -0.01014
9.3802 | -0.01007
9.3804 | -0.01001
9.3806 | -0.00994
9.3808 | -0.00987
9.381 | -0.0098
9.3812 | -0.00972
9.3814 | -0.00965
9.3816 | -0.00958
9.3818 | -0.0095
9.382 | -0.00943
9.3822 | -0.00936
9.3824 | -0.00929
9.3826 | -0.00921
9.3828 | -0.00914
9.383 | -0.00906
9.3832 | -0.00899
9.3834 | -0.00892
9.3836 | -0.00884
9.3838 | -0.00877
9.384 | -0.0087
9.3842 | -0.00863
9.3844 | -0.00855
9.3846 | -0.00848
9.3848 | -0.00841
9.385 | -0.00833
9.3852 | -0.00826
9.3854 | -0.00819
9.3856 | -0.00813
9.3858 | -0.00806
9.386 | -0.00799
9.3862 | -0.00792
9.3864 | -0.00786
9.3866 | -0.0078
9.3868 | -0.00774
9.387 | -0.00767
9.3872 | -0.00762
9.3874 | -0.00756
9.3876 | -0.0075
9.3878 | -0.00745
9.388 | -0.0074
9.3882 | -0.00734
9.3884 | -0.00729
9.3886 | -0.00724
9.3888 | -0.0072
9.389 | -0.00715
9.3892 | -0.00711
9.3894 | -0.00707
9.3896 | -0.00703
9.3898 | -0.00698
9.39 | -0.00695
9.3902 | -0.00691
9.3904 | -0.00687
9.3906 | -0.00684
9.3908 | -0.0068
9.391 | -0.00677
9.3912 | -0.00674
9.3914 | -0.00671
9.3916 | -0.00669
9.3918 | -0.00666
9.392 | -0.00664
9.3922 | -0.00661
9.3924 | -0.00659
9.3926 | -0.00656
9.3928 | -0.00654
9.393 | -0.00652
9.3932 | -0.00649
9.3934 | -0.00648
9.3936 | -0.00646
9.3938 | -0.00644
9.394 | -0.00642
9.3942 | -0.0064
9.3944 | -0.00638
9.3946 | -0.00636
9.3948 | -0.00634
9.395 | -0.00633
9.3952 | -0.00631
9.3954 | -0.00629
9.3956 | -0.00627
9.3958 | -0.00625
9.396 | -0.00623
9.3962 | -0.00621
9.3964 | -0.0062
9.3966 | -0.00618
9.3968 | -0.00616
9.397 | -0.00615
9.3972 | -0.00613
9.3974 | -0.00611
9.3976 | -0.0061
9.3978 | -0.00608
9.398 | -0.00607
9.3982 | -0.00605
9.3984 | -0.00604
9.3986 | -0.00602
9.3988 | -0.00601
9.399 | -0.006
9.3992 | -0.00598
9.3994 | -0.00597
9.3996 | -0.00596
9.3998 | -0.00595
9.4 | -0.00594
9.4002 | -0.00593
9.4004 | -0.00592
9.4006 | -0.00592
9.4008 | -0.00591
9.401 | -0.0059
9.4012 | -0.0059
9.4014 | -0.00589
9.4016 | -0.00589
9.4018 | -0.00588
9.402 | -0.00588
9.4022 | -0.00587
9.4024 | -0.00587
9.4026 | -0.00586
9.4028 | -0.00585
9.403 | -0.00585
9.4032 | -0.00584
9.4034 | -0.00583
9.4036 | -0.00582
9.4038 | -0.0058
9.404 | -0.00579
9.4042 | -0.00577
9.4044 | -0.00576
9.4046 | -0.00574
9.4048 | -0.00572
9.405 | -0.0057
9.4052 | -0.00567
9.4054 | -0.00565
9.4056 | -0.00562
9.4058 | -0.00558
9.406 | -0.00554
9.4062 | -0.00551
9.4064 | -0.00546
9.4066 | -0.00542
9.4068 | -0.00537
9.407 | -0.00531
9.4072 | -0.00526
9.4074 | -0.0052
9.4076 | -0.00514
9.4078 | -0.00507
9.408 | -0.005
9.4082 | -0.00493
9.4084 | -0.00486
9.4086 | -0.00478
9.4088 | -0.00471
9.409 | -0.00463
9.4092 | -0.00455
9.4094 | -0.00446
9.4096 | -0.00438
9.4098 | -0.00429
9.41 | -0.0042
9.4102 | -0.00411
9.4104 | -0.00402
9.4106 | -0.00393
9.4108 | -0.00383
9.411 | -0.00374
9.4112 | -0.00365
9.4114 | -0.00356
9.4116 | -0.00347
9.4118 | -0.00337
9.412 | -0.00328
9.4122 | -0.00319
9.4124 | -0.0031
9.4126 | -0.00302
9.4128 | -0.00293
9.413 | -0.00285
9.4132 | -0.00277
9.4134 | -0.00269
9.4136 | -0.00261
9.4138 | -0.00253
9.414 | -0.00247
9.4142 | -0.0024
9.4144 | -0.00233
9.4146 | -0.00227
9.4148 | -0.0022
9.415 | -0.00215
9.4152 | -0.00209
9.4154 | -0.00204
9.4156 | -0.00199
9.4158 | -0.00194
9.416 | -0.0019
9.4162 | -0.00186
9.4164 | -0.00182
9.4166 | -0.00179
9.4168 | -0.00176
9.417 | -0.00173
9.4172 | -0.00171
9.4174 | -0.00168
9.4176 | -0.00166
9.4178 | -0.00165
9.418 | -0.00164
9.4182 | -0.00163
9.4184 | -0.00162
9.4186 | -0.00161
9.4188 | -0.00161
9.419 | -0.00161
9.4192 | -0.00161
9.4194 | -0.00161
9.4196 | -0.00162
9.4198 | -0.00163
9.42 | -0.00164
9.4202 | -0.00166
9.4204 | -0.00168
9.4206 | -0.0017
9.4208 | -0.00173
9.421 | -0.00175
9.4212 | -0.00178
9.4214 | -0.00181
9.4216 | -0.00184
9.4218 | -0.00188
9.422 | -0.00192
9.4222 | -0.00196
9.4224 | -0.00201
9.4226 | -0.00205
9.4228 | -0.00211
9.423 | -0.00216
9.4232 | -0.00222
9.4234 | -0.00227
9.4236 | -0.00233
9.4238 | -0.0024
9.424 | -0.00246
9.4242 | -0.00253
9.4244 | -0.0026
9.4246 | -0.00267
9.4248 | -0.00274
9.425 | -0.00282
9.4252 | -0.0029
9.4254 | -0.00297
9.4256 | -0.00306
9.4258 | -0.00314
9.426 | -0.00322
9.4262 | -0.0033
9.4264 | -0.00339
9.4266 | -0.00347
9.4268 | -0.00355
9.427 | -0.00364
9.4272 | -0.00373
9.4274 | -0.00381
9.4276 | -0.0039
9.4278 | -0.00398
9.428 | -0.00406
9.4282 | -0.00415
9.4284 | -0.00423
9.4286 | -0.00431
9.4288 | -0.00439
9.429 | -0.00446
9.4292 | -0.00454
9.4294 | -0.00461
9.4296 | -0.00468
9.4298 | -0.00475
9.43 | -0.00481
9.4302 | -0.00488
9.4304 | -0.00494
9.4306 | -0.005
9.4308 | -0.00506
9.431 | -0.00511
9.4312 | -0.00516
9.4314 | -0.00521
9.4316 | -0.00525
9.4318 | -0.0053
9.432 | -0.00534
9.4322 | -0.00538
9.4324 | -0.00542
9.4326 | -0.00545
9.4328 | -0.00548
9.433 | -0.00551
9.4332 | -0.00554
9.4334 | -0.00557
9.4336 | -0.0056
9.4338 | -0.00562
9.434 | -0.00564
9.4342 | -0.00566
9.4344 | -0.00569
9.4346 | -0.00571
9.4348 | -0.00573
9.435 | -0.00575
9.4352 | -0.00577
9.4354 | -0.00579
9.4356 | -0.00582
9.4358 | -0.00584
9.436 | -0.00586
9.4362 | -0.00589
9.4364 | -0.00591
9.4366 | -0.00594
9.4368 | -0.00597
9.437 | -0.006
9.4372 | -0.00603
9.4374 | -0.00606
9.4376 | -0.0061
9.4378 | -0.00614
9.438 | -0.00618
9.4382 | -0.00621
9.4384 | -0.00626
9.4386 | -0.0063
9.4388 | -0.00634
9.439 | -0.00639
9.4392 | -0.00643
9.4394 | -0.00648
9.4396 | -0.00653
9.4398 | -0.00658
9.44 | -0.00662
9.4402 | -0.00667
9.4404 | -0.00672
9.4406 | -0.00677
9.4408 | -0.00682
9.441 | -0.00687
9.4412 | -0.00691
9.4414 | -0.00696
9.4416 | -0.007
9.4418 | -0.00704
9.442 | -0.00708
9.4422 | -0.00712
9.4424 | -0.00716
9.4426 | -0.00719
9.4428 | -0.00722
9.443 | -0.00725
9.4432 | -0.00728
9.4434 | -0.0073
9.4436 | -0.00732
9.4438 | -0.00734
9.444 | -0.00735
9.4442 | -0.00736
9.4444 | -0.00737
9.4446 | -0.00738
9.4448 | -0.00738
9.445 | -0.00738
9.4452 | -0.00738
9.4454 | -0.00738
9.4456 | -0.00737
9.4458 | -0.00736
9.446 | -0.00735
9.4462 | -0.00733
9.4464 | -0.00731
9.4466 | -0.0073
9.4468 | -0.00728
9.447 | -0.00726
9.4472 | -0.00723
9.4474 | -0.00721
9.4476 | -0.00718
9.4478 | -0.00716
9.448 | -0.00713
9.4482 | -0.0071
9.4484 | -0.00708
9.4486 | -0.00705
9.4488 | -0.00702
9.449 | -0.007
9.4492 | -0.00697
9.4494 | -0.00695
9.4496 | -0.00692
9.4498 | -0.0069
9.45 | -0.00688
9.4502 | -0.00685
9.4504 | -0.00683
9.4506 | -0.00681
9.4508 | -0.00679
9.451 | -0.00677
9.4512 | -0.00676
9.4514 | -0.00674
9.4516 | -0.00673
9.4518 | -0.00672
9.452 | -0.00671
9.4522 | -0.0067
9.4524 | -0.00669
9.4526 | -0.00668
9.4528 | -0.00667
9.453 | -0.00666
9.4532 | -0.00666
9.4534 | -0.00665
9.4536 | -0.00665
9.4538 | -0.00664
9.454 | -0.00664
9.4542 | -0.00664
9.4544 | -0.00664
9.4546 | -0.00664
9.4548 | -0.00664
9.455 | -0.00664
9.4552 | -0.00664
9.4554 | -0.00664
9.4556 | -0.00665
9.4558 | -0.00665
9.456 | -0.00666
9.4562 | -0.00666
9.4564 | -0.00666
9.4566 | -0.00667
9.4568 | -0.00667
9.457 | -0.00668
9.4572 | -0.00668
9.4574 | -0.00669
9.4576 | -0.00669
9.4578 | -0.0067
9.458 | -0.00671
9.4582 | -0.00671
9.4584 | -0.00672
9.4586 | -0.00673
9.4588 | -0.00674
9.459 | -0.00675
9.4592 | -0.00676
9.4594 | -0.00677
9.4596 | -0.00678
9.4598 | -0.0068
9.46 | -0.00681
9.4602 | -0.00682
9.4604 | -0.00684
9.4606 | -0.00686
9.4608 | -0.00688
9.461 | -0.0069
9.4612 | -0.00692
9.4614 | -0.00695
9.4616 | -0.00697
9.4618 | -0.007
9.462 | -0.00702
9.4622 | -0.00705
9.4624 | -0.00708
9.4626 | -0.00711
9.4628 | -0.00714
9.463 | -0.00717
9.4632 | -0.00721
9.4634 | -0.00724
9.4636 | -0.00728
9.4638 | -0.00731
9.464 | -0.00735
9.4642 | -0.00739
9.4644 | -0.00743
9.4646 | -0.00747
9.4648 | -0.00751
9.465 | -0.00755
9.4652 | -0.00759
9.4654 | -0.00763
9.4656 | -0.00767
9.4658 | -0.00771
9.466 | -0.00776
9.4662 | -0.00779
9.4664 | -0.00784
9.4666 | -0.00787
9.4668 | -0.00791
9.467 | -0.00795
9.4672 | -0.00798
9.4674 | -0.00802
9.4676 | -0.00805
9.4678 | -0.00808
9.468 | -0.00811
9.4682 | -0.00814
9.4684 | -0.00816
9.4686 | -0.00818
9.4688 | -0.0082
9.469 | -0.00821
9.4692 | -0.00822
9.4694 | -0.00823
9.4696 | -0.00824
9.4698 | -0.00825
9.47 | -0.00825
9.4702 | -0.00825
9.4704 | -0.00824
9.4706 | -0.00824
9.4708 | -0.00823
9.471 | -0.00822
9.4712 | -0.0082
9.4714 | -0.00819
9.4716 | -0.00817
9.4718 | -0.00815
9.472 | -0.00813
9.4722 | -0.0081
9.4724 | -0.00808
9.4726 | -0.00805
9.4728 | -0.00802
9.473 | -0.00799
9.4732 | -0.00796
9.4734 | -0.00793
9.4736 | -0.0079
9.4738 | -0.00787
9.474 | -0.00784
9.4742 | -0.00781
9.4744 | -0.00777
9.4746 | -0.00774
9.4748 | -0.00772
9.475 | -0.00769
9.4752 | -0.00766
9.4754 | -0.00764
9.4756 | -0.00761
9.4758 | -0.00759
9.476 | -0.00758
9.4762 | -0.00756
9.4764 | -0.00755
9.4766 | -0.00754
9.4768 | -0.00753
9.477 | -0.00753
9.4772 | -0.00752
9.4774 | -0.00753
9.4776 | -0.00753
9.4778 | -0.00754
9.478 | -0.00755
9.4782 | -0.00756
9.4784 | -0.00758
9.4786 | -0.00761
9.4788 | -0.00763
9.479 | -0.00766
9.4792 | -0.0077
9.4794 | -0.00774
9.4796 | -0.00778
9.4798 | -0.00782
9.48 | -0.00787
9.4802 | -0.00793
9.4804 | -0.00799
9.4806 | -0.00804
9.4808 | -0.0081
9.481 | -0.00817
9.4812 | -0.00823
9.4814 | -0.0083
9.4816 | -0.00837
9.4818 | -0.00845
9.482 | -0.00852
9.4822 | -0.0086
9.4824 | -0.00868
9.4826 | -0.00876
9.4828 | -0.00884
9.483 | -0.00893
9.4832 | -0.00902
9.4834 | -0.0091
9.4836 | -0.00919
9.4838 | -0.00927
9.484 | -0.00936
9.4842 | -0.00945
9.4844 | -0.00953
9.4846 | -0.00961
9.4848 | -0.0097
9.485 | -0.00978
9.4852 | -0.00986
9.4854 | -0.00994
9.4856 | -0.01002
9.4858 | -0.01009
9.486 | -0.01016
9.4862 | -0.01023
9.4864 | -0.0103
9.4866 | -0.01036
9.4868 | -0.01042
9.487 | -0.01048
9.4872 | -0.01054
9.4874 | -0.01059
9.4876 | -0.01063
9.4878 | -0.01068
9.488 | -0.01072
9.4882 | -0.01076
9.4884 | -0.01079
9.4886 | -0.01082
9.4888 | -0.01085
9.489 | -0.01088
9.4892 | -0.0109
9.4894 | -0.01092
9.4896 | -0.01093
9.4898 | -0.01095
9.49 | -0.01096
9.4902 | -0.01096
9.4904 | -0.01097
9.4906 | -0.01098
9.4908 | -0.01098
9.491 | -0.01098
9.4912 | -0.01097
9.4914 | -0.01097
9.4916 | -0.01096
9.4918 | -0.01095
9.492 | -0.01095
9.4922 | -0.01093
9.4924 | -0.01092
9.4926 | -0.01091
9.4928 | -0.0109
9.493 | -0.01088
9.4932 | -0.01087
9.4934 | -0.01085
9.4936 | -0.01084
9.4938 | -0.01083
9.494 | -0.01081
9.4942 | -0.0108
9.4944 | -0.01078
9.4946 | -0.01077
9.4948 | -0.01076
9.495 | -0.01075
9.4952 | -0.01074
9.4954 | -0.01073
9.4956 | -0.01073
9.4958 | -0.01073
9.496 | -0.01072
9.4962 | -0.01072
9.4964 | -0.01072
9.4966 | -0.01072
9.4968 | -0.01073
9.497 | -0.01073
9.4972 | -0.01074
9.4974 | -0.01075
9.4976 | -0.01076
9.4978 | -0.01078
9.498 | -0.01079
9.4982 | -0.01081
9.4984 | -0.01082
9.4986 | -0.01084
9.4988 | -0.01086
9.499 | -0.01089
9.4992 | -0.01091
9.4994 | -0.01094
9.4996 | -0.01097
9.4998 | -0.011
9.5 | -0.01103
9.5002 | -0.01106
9.5004 | -0.01109
9.5006 | -0.01112
9.5008 | -0.01116
9.501 | -0.01119
9.5012 | -0.01122
9.5014 | -0.01126
9.5016 | -0.01129
9.5018 | -0.01133
9.502 | -0.01136
9.5022 | -0.0114
9.5024 | -0.01143
9.5026 | -0.01146
9.5028 | -0.01149
9.503 | -0.01152
9.5032 | -0.01155
9.5034 | -0.01157
9.5036 | -0.0116
9.5038 | -0.00673
9.504 | -0.00675
9.5042 | -0.00678
9.5044 | -0.0068
9.5046 | -0.00683
9.5048 | -0.00685
9.505 | -0.00687
9.5052 | -0.00689
9.5054 | -0.0069
9.5056 | -0.00692
9.5058 | -0.00693
9.506 | -0.00694
9.5062 | -0.00695
9.5064 | -0.00695
9.5066 | -0.00696
9.5068 | -0.00696
9.507 | -0.00696
9.5072 | -0.00696
9.5074 | -0.00695
9.5076 | -0.00695
9.5078 | -0.00694
9.508 | -0.00692
9.5082 | -0.0069
9.5084 | -0.00689
9.5086 | -0.00687
9.5088 | -0.00684
9.509 | -0.00682
9.5092 | -0.00679
9.5094 | -0.00675
9.5096 | -0.00671
9.5098 | -0.00667
9.51 | -0.00662
9.5102 | -0.00657
9.5104 | -0.00652
9.5106 | -0.00646
9.5108 | -0.00641
9.511 | -0.00634
9.5112 | -0.00627
9.5114 | -0.0062
9.5116 | -0.00612
9.5118 | -0.00604
9.512 | -0.00596
9.5122 | -0.00587
9.5124 | -0.00578
9.5126 | -0.00568
9.5128 | -0.00558
9.513 | -0.00547
9.5132 | -0.00537
9.5134 | -0.00526
9.5136 | -0.00514
9.5138 | -0.00502
9.514 | -0.0049
9.5142 | -0.00478
9.5144 | -0.00465
9.5146 | -0.00452
9.5148 | -0.00439
9.515 | -0.00426
9.5152 | -0.00413
9.5154 | -0.004
9.5156 | -0.00387
9.5158 | -0.00374
9.516 | -0.00361
9.5162 | -0.00347
9.5164 | -0.00334
9.5166 | -0.00321
9.5168 | -0.00308
9.517 | -0.00295
9.5172 | -0.00283
9.5174 | -0.00271
9.5176 | -0.00259
9.5178 | -0.00247
9.518 | -0.00236
9.5182 | -0.00225
9.5184 | -0.00215
9.5186 | -0.00205
9.5188 | -0.00196
9.519 | -0.00187
9.5192 | -0.00179
9.5194 | -0.00172
9.5196 | -0.00165
9.5198 | -0.00158
9.52 | -0.00153
9.5202 | -0.00147
9.5204 | -0.00143
9.5206 | -0.00138
9.5208 | -0.00135
9.521 | -0.00132
9.5212 | -0.0013
9.5214 | -0.00129
9.5216 | -0.00128
9.5218 | -0.00128
9.522 | -0.00128
9.5222 | -0.00128
9.5224 | -0.0013
9.5226 | -0.00131
9.5228 | -0.00133
9.523 | -0.00136
9.5232 | -0.00139
9.5234 | -0.00143
9.5236 | -0.00146
9.5238 | -0.0015
9.524 | -0.00154
9.5242 | -0.00159
9.5244 | -0.00164
9.5246 | -0.00169
9.5248 | -0.00174
9.525 | -0.0018
9.5252 | -0.00186
9.5254 | -0.00191
9.5256 | -0.00197
9.5258 | -0.00203
9.526 | -0.00209
9.5262 | -0.00215
9.5264 | -0.0022
9.5266 | -0.00227
9.5268 | -0.00232
9.527 | -0.00238
9.5272 | -0.00244
9.5274 | -0.0025
9.5276 | -0.00255
9.5278 | -0.0026
9.528 | -0.00266
9.5282 | -0.00271
9.5284 | -0.00276
9.5286 | -0.00281
9.5288 | -0.00285
9.529 | -0.0029
9.5292 | -0.00295
9.5294 | -0.00299
9.5296 | -0.00304
9.5298 | -0.00308
9.53 | -0.00312
9.5302 | -0.00317
9.5304 | -0.00321
9.5306 | -0.00325
9.5308 | -0.00329
9.531 | -0.00334
9.5312 | -0.00338
9.5314 | -0.00342
9.5316 | -0.00347
9.5318 | -0.00351
9.532 | -0.00355
9.5322 | -0.0036
9.5324 | -0.00365
9.5326 | -0.0037
9.5328 | -0.00375
9.533 | -0.0038
9.5332 | -0.00386
9.5334 | -0.00391
9.5336 | -0.00398
9.5338 | -0.00404
9.534 | -0.0041
9.5342 | -0.00417
9.5344 | -0.00424
9.5346 | -0.00431
9.5348 | -0.00438
9.535 | -0.00445
9.5352 | -0.00453
9.5354 | -0.0046
9.5356 | -0.00468
9.5358 | -0.00477
9.536 | -0.00485
9.5362 | -0.00493
9.5364 | -0.00501
9.5366 | -0.0051
9.5368 | -0.00519
9.537 | -0.00529
9.5372 | -0.00538
9.5374 | -0.00547
9.5376 | -0.00556
9.5378 | -0.00565
9.538 | -0.00575
9.5382 | -0.00584
9.5384 | -0.00593
9.5386 | -0.00602
9.5388 | -0.00611
9.539 | -0.0062
9.5392 | -0.00629
9.5394 | -0.00637
9.5396 | -0.00646
9.5398 | -0.00654
9.54 | -0.00662
9.5402 | -0.0067
9.5404 | -0.00678
9.5406 | -0.00686
9.5408 | -0.00694
9.541 | -0.00701
9.5412 | -0.00708
9.5414 | -0.00715
9.5416 | -0.00721
9.5418 | -0.00728
9.542 | -0.00735
9.5422 | -0.00741
9.5424 | -0.00747
9.5426 | -0.00753
9.5428 | -0.00759
9.543 | -0.00764
9.5432 | -0.0077
9.5434 | -0.00775
9.5436 | -0.00781
9.5438 | -0.00786
9.544 | -0.00791
9.5442 | -0.00796
9.5444 | -0.00802
9.5446 | -0.00807
9.5448 | -0.00812
9.545 | -0.00817
9.5452 | -0.00823
9.5454 | -0.00828
9.5456 | -0.00833
9.5458 | -0.00838
9.546 | -0.00843
9.5462 | -0.00849
9.5464 | -0.00854
9.5466 | -0.0086
9.5468 | -0.00865
9.547 | -0.00871
9.5472 | -0.00876
9.5474 | -0.00882
9.5476 | -0.00888
9.5478 | -0.00894
9.548 | -0.009
9.5482 | -0.00906
9.5484 | -0.00912
9.5486 | -0.00919
9.5488 | -0.00925
9.549 | -0.00932
9.5492 | -0.00938
9.5494 | -0.00945
9.5496 | -0.00952
9.5498 | -0.00958
9.55 | -0.00965
9.5502 | -0.00971
9.5504 | -0.00978
9.5506 | -0.00985
9.5508 | -0.00992
9.551 | -0.00998
9.5512 | -0.01005
9.5514 | -0.01011
9.5516 | -0.01018
9.5518 | -0.01025
9.552 | -0.01032
9.5522 | -0.01039
9.5524 | -0.01045
9.5526 | -0.01052
9.5528 | -0.01058
9.553 | -0.01064
9.5532 | -0.0107
9.5534 | -0.01077
9.5536 | -0.01083
9.5538 | -0.01089
9.554 | -0.01095
9.5542 | -0.01101
9.5544 | -0.01107
9.5546 | -0.01113
9.5548 | -0.01118
9.555 | -0.01124
9.5552 | -0.01129
9.5554 | -0.01134
9.5556 | -0.01139
9.5558 | -0.01144
9.556 | -0.01149
9.5562 | -0.01154
9.5564 | -0.01159
9.5566 | -0.01164
9.5568 | -0.01168
9.557 | -0.01172
9.5572 | -0.01177
9.5574 | -0.0118
9.5576 | -0.01184
9.5578 | -0.01188
9.558 | -0.01192
9.5582 | -0.01195
9.5584 | -0.01198
9.5586 | -0.01201
9.5588 | -0.01204
9.559 | -0.01207
9.5592 | -0.0121
9.5594 | -0.01213
9.5596 | -0.01215
9.5598 | -0.01218
9.56 | -0.0122
9.5602 | -0.01222
9.5604 | -0.01224
9.5606 | -0.01226
9.5608 | -0.01228
9.561 | -0.0123
9.5612 | -0.01231
9.5614 | -0.01233
9.5616 | -0.01234
9.5618 | -0.01236
9.562 | -0.01237
9.5622 | -0.01238
9.5624 | -0.01239
9.5626 | -0.0124
9.5628 | -0.01241
9.563 | -0.01242
9.5632 | -0.01243
9.5634 | -0.01244
9.5636 | -0.01245
9.5638 | -0.01246
9.564 | -0.01246
9.5642 | -0.01247
9.5644 | -0.01248
9.5646 | -0.01248
9.5648 | -0.01249
9.565 | -0.01249
9.5652 | -0.01249
9.5654 | -0.0125
9.5656 | -0.0125
9.5658 | -0.0125
9.566 | -0.0125
9.5662 | -0.01251
9.5664 | -0.01251
9.5666 | -0.01251
9.5668 | -0.0125
9.567 | -0.0125
9.5672 | -0.0125
9.5674 | -0.0125
9.5676 | -0.01249
9.5678 | -0.01249
9.568 | -0.01248
9.5682 | -0.01247
9.5684 | -0.01246
9.5686 | -0.01245
9.5688 | -0.01244
9.569 | -0.01243
9.5692 | -0.01241
9.5694 | -0.0124
9.5696 | -0.01238
9.5698 | -0.01236
9.57 | -0.01235
9.5702 | -0.01233
9.5704 | -0.01231
9.5706 | -0.01229
9.5708 | -0.01226
9.571 | -0.01224
9.5712 | -0.01221
9.5714 | -0.01218
9.5716 | -0.01216
9.5718 | -0.01213
9.572 | -0.0121
9.5722 | -0.01206
9.5724 | -0.01203
9.5726 | -0.012
9.5728 | -0.01197
9.573 | -0.01193
9.5732 | -0.0119
9.5734 | -0.01186
9.5736 | -0.01182
9.5738 | -0.01179
9.574 | -0.01175
9.5742 | -0.01171
9.5744 | -0.01167
9.5746 | -0.01164
9.5748 | -0.0116
9.575 | -0.01156
9.5752 | -0.01152
9.5754 | -0.01149
9.5756 | -0.01145
9.5758 | -0.01142
9.576 | -0.01138
9.5762 | -0.01135
9.5764 | -0.01131
9.5766 | -0.01128
9.5768 | -0.01125
9.577 | -0.01121
9.5772 | -0.01118
9.5774 | -0.01115
9.5776 | -0.01112
9.5778 | -0.01109
9.578 | -0.01107
9.5782 | -0.01104
9.5784 | -0.01102
9.5786 | -0.01099
9.5788 | -0.01098
9.579 | -0.01096
9.5792 | -0.01094
9.5794 | -0.01092
9.5796 | -0.0109
9.5798 | -0.01088
9.58 | -0.01087
9.5802 | -0.01085
9.5804 | -0.01084
9.5806 | -0.01083
9.5808 | -0.01082
9.581 | -0.01081
9.5812 | -0.0108
9.5814 | -0.01079
9.5816 | -0.01078
9.5818 | -0.01078
9.582 | -0.01077
9.5822 | -0.01077
9.5824 | -0.01076
9.5826 | -0.01076
9.5828 | -0.01075
9.583 | -0.01075
9.5832 | -0.01075
9.5834 | -0.01074
9.5836 | -0.01073
9.5838 | -0.01073
9.584 | -0.01072
9.5842 | -0.01071
9.5844 | -0.0107
9.5846 | -0.01069
9.5848 | -0.01068
9.585 | -0.01067
9.5852 | -0.01065
9.5854 | -0.01064
9.5856 | -0.01062
9.5858 | -0.01061
9.586 | -0.01059
9.5862 | -0.01057
9.5864 | -0.01055
9.5866 | -0.01052
9.5868 | -0.0105
9.587 | -0.01047
9.5872 | -0.01044
9.5874 | -0.0104
9.5876 | -0.01037
9.5878 | -0.01034
9.588 | -0.0103
9.5882 | -0.01026
9.5884 | -0.01022
9.5886 | -0.01017
9.5888 | -0.01013
9.589 | -0.01008
9.5892 | -0.01003
9.5894 | -0.00998
9.5896 | -0.00993
9.5898 | -0.00988
9.59 | -0.00982
9.5902 | -0.00976
9.5904 | -0.00971
9.5906 | -0.00965
9.5908 | -0.00958
9.591 | -0.00952
9.5912 | -0.00946
9.5914 | -0.0094
9.5916 | -0.00934
9.5918 | -0.00927
9.592 | -0.00921
9.5922 | -0.00914
9.5924 | -0.00908
9.5926 | -0.00901
9.5928 | -0.00894
9.593 | -0.00887
9.5932 | -0.00881
9.5934 | -0.00874
9.5936 | -0.00868
9.5938 | -0.00861
9.594 | -0.00855
9.5942 | -0.00848
9.5944 | -0.00842
9.5946 | -0.00836
9.5948 | -0.0083
9.595 | -0.00824
9.5952 | -0.00818
9.5954 | -0.00812
9.5956 | -0.00807
9.5958 | -0.00801
9.596 | -0.00796
9.5962 | -0.00791
9.5964 | -0.00785
9.5966 | -0.0078
9.5968 | -0.00775
9.597 | -0.0077
9.5972 | -0.00765
9.5974 | -0.00761
9.5976 | -0.00756
9.5978 | -0.00752
9.598 | -0.00748
9.5982 | -0.00744
9.5984 | -0.0074
9.5986 | -0.00736
9.5988 | -0.00733
9.599 | -0.00729
9.5992 | -0.00726
9.5994 | -0.00722
9.5996 | -0.00719
9.5998 | -0.00716
9.6 | -0.00713
9.6002 | -0.0071
9.6004 | -0.00708
9.6006 | -0.00705
9.6008 | -0.00703
9.601 | -0.007
9.6012 | -0.00698
9.6014 | -0.00696
9.6016 | -0.00694
9.6018 | -0.00692
9.602 | -0.0069
9.6022 | -0.00689
9.6024 | -0.00687
9.6026 | -0.00685
9.6028 | -0.00684
9.603 | -0.00682
9.6032 | -0.0068
9.6034 | -0.00679
9.6036 | -0.00678
9.6038 | -0.00677
9.604 | -0.00675
9.6042 | -0.00674
9.6044 | -0.00673
9.6046 | -0.00672
9.6048 | -0.00671
9.605 | -0.00671
9.6052 | -0.0067
9.6054 | -0.00669
9.6056 | -0.00668
9.6058 | -0.00667
9.606 | -0.00667
9.6062 | -0.00666
9.6064 | -0.00665
9.6066 | -0.00664
9.6068 | -0.00664
9.607 | -0.00663
9.6072 | -0.00662
9.6074 | -0.00661
9.6076 | -0.0066
9.6078 | -0.00659
9.608 | -0.00658
9.6082 | -0.00657
9.6084 | -0.00656
9.6086 | -0.00654
9.6088 | -0.00653
9.609 | -0.00651
9.6092 | -0.00649
9.6094 | -0.00647
9.6096 | -0.00645
9.6098 | -0.00643
9.61 | -0.00641
9.6102 | -0.00639
9.6104 | -0.00636
9.6106 | -0.00633
9.6108 | -0.00631
9.611 | -0.00628
9.6112 | -0.00625
9.6114 | -0.00621
9.6116 | -0.00618
9.6118 | -0.00614
9.612 | -0.0061
9.6122 | -0.00606
9.6124 | -0.00602
9.6126 | -0.00598
9.6128 | -0.00594
9.613 | -0.0059
9.6132 | -0.00585
9.6134 | -0.00581
9.6136 | -0.00577
9.6138 | -0.00572
9.614 | -0.00567
9.6142 | -0.00563
9.6144 | -0.00558
9.6146 | -0.00554
9.6148 | -0.00549
9.615 | -0.00544
9.6152 | -0.0054
9.6154 | -0.00536
9.6156 | -0.00531
9.6158 | -0.00527
9.616 | -0.00523
9.6162 | -0.00519
9.6164 | -0.00516
9.6166 | -0.00513
9.6168 | -0.00509
9.617 | -0.00507
9.6172 | -0.00504
9.6174 | -0.00502
9.6176 | -0.005
9.6178 | -0.00498
9.618 | -0.00496
9.6182 | -0.00495
9.6184 | -0.00494
9.6186 | -0.00494
9.6188 | -0.00494
9.619 | -0.00494
9.6192 | -0.00494
9.6194 | -0.00495
9.6196 | -0.00496
9.6198 | -0.00498
9.62 | -0.005
9.6202 | -0.00502
9.6204 | -0.00505
9.6206 | -0.00508
9.6208 | -0.00511
9.621 | -0.00514
9.6212 | -0.00518
9.6214 | -0.00522
9.6216 | -0.00526
9.6218 | -0.00531
9.622 | -0.00536
9.6222 | -0.00541
9.6224 | -0.00546
9.6226 | -0.00552
9.6228 | -0.00557
9.623 | -0.00563
9.6232 | -0.00569
9.6234 | -0.00575
9.6236 | -0.00581
9.6238 | -0.00587
9.624 | -0.00593
9.6242 | -0.006
9.6244 | -0.00606
9.6246 | -0.00613
9.6248 | -0.0062
9.625 | -0.00626
9.6252 | -0.00632
9.6254 | -0.00638
9.6256 | -0.00644
9.6258 | -0.00651
9.626 | -0.00657
9.6262 | -0.00662
9.6264 | -0.00668
9.6266 | -0.00674
9.6268 | -0.00679
9.627 | -0.00685
9.6272 | -0.0069
9.6274 | -0.00695
9.6276 | -0.007
9.6278 | -0.00705
9.628 | -0.00709
9.6282 | -0.00713
9.6284 | -0.00717
9.6286 | -0.0072
9.6288 | -0.00724
9.629 | -0.00727
9.6292 | -0.0073
9.6294 | -0.00733
9.6296 | -0.00736
9.6298 | -0.00738
9.63 | -0.0074
9.6302 | -0.00741
9.6304 | -0.00743
9.6306 | -0.00744
9.6308 | -0.00744
9.631 | -0.00745
9.6312 | -0.00745
9.6314 | -0.00745
9.6316 | -0.00744
9.6318 | -0.00744
9.632 | -0.00743
9.6322 | -0.00741
9.6324 | -0.0074
9.6326 | -0.00738
9.6328 | -0.00735
9.633 | -0.00733
9.6332 | -0.0073
9.6334 | -0.00727
9.6336 | -0.00724
9.6338 | -0.0072
9.634 | -0.00717
9.6342 | -0.00713
9.6344 | -0.00709
9.6346 | -0.00705
9.6348 | -0.00701
9.635 | -0.00697
9.6352 | -0.00692
9.6354 | -0.00687
9.6356 | -0.00683
9.6358 | -0.00678
9.636 | -0.00674
9.6362 | -0.00669
9.6364 | -0.00664
9.6366 | -0.0066
9.6368 | -0.00656
9.637 | -0.00651
9.6372 | -0.00647
9.6374 | -0.00643
9.6376 | -0.00639
9.6378 | -0.00636
9.638 | -0.00633
9.6382 | -0.00629
9.6384 | -0.00627
9.6386 | -0.00624
9.6388 | -0.00621
9.639 | -0.00619
9.6392 | -0.00618
9.6394 | -0.00616
9.6396 | -0.00615
9.6398 | -0.00614
9.64 | -0.00614
9.6402 | -0.00615
9.6404 | -0.00615
9.6406 | -0.00616
9.6408 | -0.00617
9.641 | -0.00619
9.6412 | -0.00621
9.6414 | -0.00624
9.6416 | -0.00627
9.6418 | -0.0063
9.642 | -0.00634
9.6422 | -0.00638
9.6424 | -0.00643
9.6426 | -0.00648
9.6428 | -0.00654
9.643 | -0.0066
9.6432 | -0.00667
9.6434 | -0.00673
9.6436 | -0.0068
9.6438 | -0.00687
9.644 | -0.00695
9.6442 | -0.00703
9.6444 | -0.00711
9.6446 | -0.00719
9.6448 | -0.00727
9.645 | -0.00736
9.6452 | -0.00744
9.6454 | -0.00753
9.6456 | -0.00762
9.6458 | -0.00771
9.646 | -0.00779
9.6462 | -0.00788
9.6464 | -0.00797
9.6466 | -0.00805
9.6468 | -0.00814
9.647 | -0.00822
9.6472 | -0.0083
9.6474 | -0.00838
9.6476 | -0.00846
9.6478 | -0.00854
9.648 | -0.00861
9.6482 | -0.00869
9.6484 | -0.00876
9.6486 | -0.00883
9.6488 | -0.0089
9.649 | -0.00896
9.6492 | -0.00902
9.6494 | -0.00909
9.6496 | -0.00914
9.6498 | -0.0092
9.65 | -0.00925
9.6502 | -0.00929
9.6504 | -0.00934
9.6506 | -0.00938
9.6508 | -0.00943
9.651 | -0.00947
9.6512 | -0.00951
9.6514 | -0.00954
9.6516 | -0.00958
9.6518 | -0.00961
9.652 | -0.00964
9.6522 | -0.00968
9.6524 | -0.00971
9.6526 | -0.00974
9.6528 | -0.00977
9.653 | -0.0098
9.6532 | -0.00983
9.6534 | -0.00985
9.6536 | -0.00988
9.6538 | -0.00991
9.654 | -0.00994
9.6542 | -0.00998
9.6544 | -0.01001
9.6546 | -0.01003
9.6548 | -0.01006
9.655 | -0.01009
9.6552 | -0.01012
9.6554 | -0.01015
9.6556 | -0.01017
9.6558 | -0.01021
9.656 | -0.01024
9.6562 | -0.01027
9.6564 | -0.01029
9.6566 | -0.01032
9.6568 | -0.01035
9.657 | -0.01039
9.6572 | -0.01042
9.6574 | -0.01044
9.6576 | -0.01047
9.6578 | -0.0105
9.658 | -0.01052
9.6582 | -0.01055
9.6584 | -0.01058
9.6586 | -0.0106
9.6588 | -0.01063
9.659 | -0.01066
9.6592 | -0.01068
9.6594 | -0.0107
9.6596 | -0.01073
9.6598 | -0.01075
9.66 | -0.01077
9.6602 | -0.01078
9.6604 | -0.0108
9.6606 | -0.01081
9.6608 | -0.01083
9.661 | -0.01085
9.6612 | -0.01086
9.6614 | -0.01086
9.6616 | -0.01087
9.6618 | -0.01088
9.662 | -0.01088
9.6622 | -0.01089
9.6624 | -0.01089
9.6626 | -0.01089
9.6628 | -0.01089
9.663 | -0.01088
9.6632 | -0.01088
9.6634 | -0.01087
9.6636 | -0.01086
9.6638 | -0.01085
9.664 | -0.01083
9.6642 | -0.01081
9.6644 | -0.01079
9.6646 | -0.01077
9.6648 | -0.01074
9.665 | -0.01072
9.6652 | -0.01068
9.6654 | -0.01065
9.6656 | -0.01062
9.6658 | -0.01058
9.666 | -0.01053
9.6662 | -0.01049
9.6664 | -0.01045
9.6666 | -0.0104
9.6668 | -0.01034
9.667 | -0.01029
9.6672 | -0.01022
9.6674 | -0.01016
9.6676 | -0.01009
9.6678 | -0.01002
9.668 | -0.00994
9.6682 | -0.00987
9.6684 | -0.00979
9.6686 | -0.0097
9.6688 | -0.00961
9.669 | -0.00952
9.6692 | -0.00942
9.6694 | -0.00932
9.6696 | -0.00921
9.6698 | -0.0091
9.67 | -0.00899
9.6702 | -0.00888
9.6704 | -0.00876
9.6706 | -0.00864
9.6708 | -0.00851
9.671 | -0.00838
9.6712 | -0.00825
9.6714 | -0.00811
9.6716 | -0.00797
9.6718 | -0.00784
9.672 | -0.00769
9.6722 | -0.00755
9.6724 | -0.0074
9.6726 | -0.00725
9.6728 | -0.00709
9.673 | -0.00694
9.6732 | -0.00678
9.6734 | -0.00662
9.6736 | -0.00647
9.6738 | -0.00631
9.674 | -0.00614
9.6742 | -0.00598
9.6744 | -0.00581
9.6746 | -0.00565
9.6748 | -0.00548
9.675 | -0.00532
9.6752 | -0.00515
9.6754 | -0.00499
9.6756 | -0.00482
9.6758 | -0.00466
9.676 | -0.0045
9.6762 | -0.00434
9.6764 | -0.00418
9.6766 | -0.00402
9.6768 | -0.00386
9.677 | -0.00371
9.6772 | -0.00355
9.6774 | -0.0034
9.6776 | -0.00325
9.6778 | -0.0031
9.678 | -0.00296
9.6782 | -0.00281
9.6784 | -0.00267
9.6786 | -0.00253
9.6788 | -0.00239
9.679 | -0.00225
9.6792 | -0.00212
9.6794 | -0.00199
9.6796 | -0.00185
9.6798 | -0.00172
9.68 | -0.00159
9.6802 | -0.00146
9.6804 | -0.00134
9.6806 | -0.00122
9.6808 | -0.0011
9.681 | -0.00097375
9.6812 | -0.000851073
9.6814 | -0.000728396
9.6816 | -0.000605719
9.6818 | -0.000483042
9.682 | -0.000360364
9.6822 | -0.000237687
9.6824 | -0.000111176
9.6826 | 1.53347e-05
9.6828 | 0.000141846
9.683 | 0.00027219
9.6832 | 0.000402535
9.6834 | 0.000536713
9.6836 | 0.000674725
9.6838 | 0.000812737
9.684 | 0.000954582
9.6842 | 0.0011
9.6844 | 0.00124
9.6846 | 0.00139
9.6848 | 0.00154
9.685 | 0.00169
9.6852 | 0.00185
9.6854 | 0.00201
9.6856 | 0.00218
9.6858 | 0.00235
9.686 | 0.00252
9.6862 | 0.00269
9.6864 | 0.00287
9.6866 | 0.00305
9.6868 | 0.00324
9.687 | 0.00343
9.6872 | 0.00362
9.6874 | 0.00381
9.6876 | 0.00401
9.6878 | 0.00422
9.688 | 0.00442
9.6882 | 0.00463
9.6884 | 0.00485
9.6886 | 0.00507
9.6888 | 0.00529
9.689 | 0.00552
9.6892 | 0.00575
9.6894 | 0.00599
9.6896 | 0.00623
9.6898 | 0.00647
9.69 | 0.00672
9.6902 | 0.00697
9.6904 | 0.00723
9.6906 | 0.00749
9.6908 | 0.00776
9.691 | 0.00802
9.6912 | 0.0083
9.6914 | 0.00857
9.6916 | 0.00886
9.6918 | 0.00914
9.692 | 0.00943
9.6922 | 0.00973
9.6924 | 0.01002
9.6926 | 0.01032
9.6928 | 0.01063
9.693 | 0.01094
9.6932 | 0.01125
9.6934 | 0.01157
9.6936 | 0.01188
9.6938 | 0.01221
9.694 | 0.01253
9.6942 | 0.01285
9.6944 | 0.01318
9.6946 | 0.01351
9.6948 | 0.01383
9.695 | 0.01416
9.6952 | 0.01448
9.6954 | 0.01481
9.6956 | 0.01513
9.6958 | 0.01545
9.696 | 0.01577
9.6962 | 0.01608
9.6964 | 0.01639
9.6966 | 0.0167
9.6968 | 0.017
9.697 | 0.0173
9.6972 | 0.01759
9.6974 | 0.01788
9.6976 | 0.01815
9.6978 | 0.01842
9.698 | 0.01869
9.6982 | 0.01894
9.6984 | 0.01918
9.6986 | 0.01942
9.6988 | 0.01965
9.699 | 0.01987
9.6992 | 0.02007
9.6994 | 0.02027
9.6996 | 0.02045
9.6998 | 0.02063
9.7 | 0.02079
9.7002 | 0.02094
9.7004 | 0.02107
9.7006 | 0.0212
9.7008 | 0.02132
9.701 | 0.02142
9.7012 | 0.02151
9.7014 | 0.0216
9.7016 | 0.02166
9.7018 | 0.02172
9.702 | 0.02176
9.7022 | 0.02179
9.7024 | 0.02181
9.7026 | 0.02182
9.7028 | 0.02181
9.703 | 0.0218
9.7032 | 0.02177
9.7034 | 0.02173
9.7036 | 0.02168
9.7038 | 0.02162
9.704 | 0.02155
9.7042 | 0.02146
9.7044 | 0.02137
9.7046 | 0.02127
9.7048 | 0.02116
9.705 | 0.02103
9.7052 | 0.0209
9.7054 | 0.02076
9.7056 | 0.0206
9.7058 | 0.02044
9.706 | 0.02026
9.7062 | 0.02008
9.7064 | 0.01989
9.7066 | 0.01968
9.7068 | 0.01947
9.707 | 0.01925
9.7072 | 0.01902
9.7074 | 0.01878
9.7076 | 0.01852
9.7078 | 0.01826
9.708 | 0.01799
9.7082 | 0.01771
9.7084 | 0.01742
9.7086 | 0.01712
9.7088 | 0.01681
9.709 | 0.01649
9.7092 | 0.01616
9.7094 | 0.01582
9.7096 | 0.01546
9.7098 | 0.0151
9.71 | 0.01473
9.7102 | 0.01435
9.7104 | 0.01395
9.7106 | 0.01354
9.7108 | 0.01312
9.711 | 0.01269
9.7112 | 0.01225
9.7114 | 0.0118
9.7116 | 0.01134
9.7118 | 0.01086
9.712 | 0.01037
9.7122 | 0.00986
9.7124 | 0.00935
9.7126 | 0.00883
9.7128 | 0.00828
9.713 | 0.00772
9.7132 | 0.00716
9.7134 | 0.00657
9.7136 | 0.00598
9.7138 | 0.00536
9.714 | 0.00473
9.7142 | 0.00409
9.7144 | 0.00343
9.7146 | 0.00276
9.7148 | 0.00207
9.715 | 0.00136
9.7152 | 0.000640222
9.7154 | -9.96752e-05
9.7156 | -0.000854907
9.7158 | -0.00163
9.716 | -0.00242
9.7162 | -0.00323
9.7164 | -0.00406
9.7166 | -0.0049
9.7168 | -0.00577
9.717 | -0.00665
9.7172 | -0.00756
9.7174 | -0.00848
9.7176 | -0.00943
9.7178 | -0.01039
9.718 | -0.01138
9.7182 | -0.01239
9.7184 | -0.01342
9.7186 | -0.01447
9.7188 | -0.01555
9.719 | -0.01664
9.7192 | -0.01776
9.7194 | -0.0189
9.7196 | -0.02007
9.7198 | -0.02126
9.72 | -0.02247
9.7202 | -0.0237
9.7204 | -0.02496
9.7206 | -0.02625
9.7208 | -0.02756
9.721 | -0.02889
9.7212 | -0.03026
9.7214 | -0.03164
9.7216 | -0.03306
9.7218 | -0.0345
9.722 | -0.03597
9.7222 | -0.03746
9.7224 | -0.03898
9.7226 | -0.04053
9.7228 | -0.04211
9.723 | -0.04372
9.7232 | -0.04536
9.7234 | -0.04702
9.7236 | -0.04871
9.7238 | -0.05044
9.724 | -0.05219
9.7242 | -0.05397
9.7244 | -0.05578
9.7246 | -0.05763
9.7248 | -0.05951
9.725 | -0.06142
9.7252 | -0.06337
9.7254 | -0.06534
9.7256 | -0.06736
9.7258 | -0.06941
9.726 | -0.0715
9.7262 | -0.07362
9.7264 | -0.07578
9.7266 | -0.07797
9.7268 | -0.08021
9.727 | -0.08249
9.7272 | -0.08481
9.7274 | -0.08717
9.7276 | -0.08957
9.7278 | -0.09202
9.728 | -0.09451
9.7282 | -0.09705
9.7284 | -0.09964
9.7286 | -0.10228
9.7288 | -0.10498
9.729 | -0.10772
9.7292 | -0.11052
9.7294 | -0.11338
9.7296 | -0.11631
9.7298 | -0.1193
9.73 | -0.12235
9.7302 | -0.12547
9.7304 | -0.12867
9.7306 | -0.13193
9.7308 | -0.13528
9.731 | -0.1387
9.7312 | -0.14221
9.7314 | -0.14581
9.7316 | -0.1495
9.7318 | -0.15328
9.732 | -0.15716
9.7322 | -0.16114
9.7324 | -0.16523
9.7326 | -0.16942
9.7328 | -0.17373
9.733 | -0.17815
9.7332 | -0.18269
9.7334 | -0.18736
9.7336 | -0.19216
9.7338 | -0.19708
9.734 | -0.20214
9.7342 | -0.20733
9.7344 | -0.21266
9.7346 | -0.21814
9.7348 | -0.22376
9.735 | -0.22952
9.7352 | -0.23544
9.7354 | -0.2415
9.7356 | -0.24772
9.7358 | -0.25408
9.736 | -0.2606
9.7362 | -0.26728
9.7364 | -0.27411
9.7366 | -0.28108
9.7368 | -0.28821
9.737 | -0.29549
9.7372 | -0.30292
9.7374 | -0.3105
9.7376 | -0.31821
9.7378 | -0.32607
9.738 | -0.33406
9.7382 | -0.34219
9.7384 | -0.35045
9.7386 | -0.35883
9.7388 | -0.36733
9.739 | -0.37594
9.7392 | -0.38467
9.7394 | -0.39351
9.7396 | -0.40244
9.7398 | -0.41146
9.74 | -0.42058
9.7402 | -0.42978
9.7404 | -0.43906
9.7406 | -0.4484
9.7408 | -0.45782
9.741 | -0.4673
9.7412 | -0.47683
9.7414 | -0.48641
9.7416 | -0.49603
9.7418 | -0.5057
9.742 | -0.5154
9.7422 | -0.52514
9.7424 | -0.5349
9.7426 | -0.54468
9.7428 | -0.55449
9.743 | -0.56432
9.7432 | -0.57417
9.7434 | -0.58403
9.7436 | -0.5939
9.7438 | -0.60379
9.744 | -0.6137
9.7442 | -0.62361
9.7444 | -0.63354
9.7446 | -0.64348
9.7448 | -0.65343
9.745 | -0.6634
9.7452 | -0.67338
9.7454 | -0.68337
9.7456 | -0.69338
9.7458 | -0.70341
9.746 | -0.71346
9.7462 | -0.72352
9.7464 | -0.73361
9.7466 | -0.74372
9.7468 | -0.75385
9.747 | -0.764
9.7472 | -0.77418
9.7474 | -0.78437
9.7476 | -0.79458
9.7478 | -0.80482
9.748 | -0.81506
9.7482 | -0.82531
9.7484 | -0.83558
9.7486 | -0.84584
9.7488 | -0.85609
9.749 | -0.86633
9.7492 | -0.87655
9.7494 | -0.88673
9.7496 | -0.89688
9.7498 | -0.90696
9.75 | -0.91699
9.7502 | -0.92693
9.7504 | -0.93677
9.7506 | -0.9465
9.7508 | -0.9561
9.751 | -0.96556
9.7512 | -0.97485
9.7514 | -0.98396
9.7516 | -0.99286
9.7518 | -1.00153
9.752 | -1.00995
9.7522 | -1.01809
9.7524 | -1.02595
9.7526 | -1.03348
9.7528 | -1.04067
9.753 | -1.04749
9.7532 | -1.05391
9.7534 | -1.05992
9.7536 | -1.06549
9.7538 | -1.07058
9.754 | -1.07519
9.7542 | -1.07929
9.7544 | -1.08285
9.7546 | -1.08585
9.7548 | -1.08828
9.755 | -1.09011
9.7552 | -1.09132
9.7554 | -1.0919
9.7556 | -1.09183
9.7558 | -1.09109
9.756 | -1.08968
9.7562 | -1.08757
9.7564 | -1.08477
9.7566 | -1.08125
9.7568 | -1.07702
9.757 | -1.07207
9.7572 | -1.0664
9.7574 | -1.06
9.7576 | -1.05288
9.7578 | -1.04503
9.758 | -1.03647
9.7582 | -1.02719
9.7584 | -1.01721
9.7586 | -1.00653
9.7588 | -0.99517
9.759 | -0.98313
9.7592 | -0.97043
9.7594 | -0.95709
9.7596 | -0.94311
9.7598 | -0.92852
9.76 | -0.91334
9.7602 | -0.89757
9.7604 | -0.88124
9.7606 | -0.86438
9.7608 | -0.84699
9.761 | -0.8291
9.7612 | -0.81074
9.7614 | -0.79191
9.7616 | -0.77264
9.7618 | -0.75296
9.762 | -0.73287
9.7622 | -0.71241
9.7624 | -0.69158
9.7626 | -0.67041
9.7628 | -0.64892
9.763 | -0.62711
9.7632 | -0.60502
9.7634 | -0.58264
9.7636 | -0.56001
9.7638 | -0.53713
9.764 | -0.51401
9.7642 | -0.49066
9.7644 | -0.4671
9.7646 | -0.44333
9.7648 | -0.41937
9.765 | -0.39522
9.7652 | -0.3709
9.7654 | -0.3464
9.7656 | -0.32174
9.7658 | -0.29692
9.766 | -0.27194
9.7662 | -0.24682
9.7664 | -0.22154
9.7666 | -0.19613
9.7668 | -0.17059
9.767 | -0.14491
9.7672 | -0.11911
9.7674 | -0.09318
9.7676 | -0.06714
9.7678 | -0.04099
9.768 | -0.01474
9.7682 | 0.01162
9.7684 | 0.03806
9.7686 | 0.06459
9.7688 | 0.09119
9.769 | 0.11785
9.7692 | 0.14457
9.7694 | 0.17132
9.7696 | 0.1981
9.7698 | 0.2249
9.77 | 0.25169
9.7702 | 0.27846
9.7704 | 0.30519
9.7706 | 0.33186
9.7708 | 0.35847
9.771 | 0.38497
9.7712 | 0.41135
9.7714 | 0.43759
9.7716 | 0.46367
9.7718 | 0.48955
9.772 | 0.51521
9.7722 | 0.54063
9.7724 | 0.56577
9.7726 | 0.59062
9.7728 | 0.61515
9.773 | 0.63931
9.7732 | 0.66309
9.7734 | 0.68646
9.7736 | 0.70939
9.7738 | 0.73185
9.774 | 0.75381
9.7742 | 0.77525
9.7744 | 0.79613
9.7746 | 0.81644
9.7748 | 0.83614
9.775 | 0.85522
9.7752 | 0.87365
9.7754 | 0.8914
9.7756 | 0.90847
9.7758 | 0.92482
9.776 | 0.94044
9.7762 | 0.95532
9.7764 | 0.96944
9.7766 | 0.98279
9.7768 | 0.99535
9.777 | 1.00713
9.7772 | 1.01811
9.7774 | 1.02828
9.7776 | 1.03765
9.7778 | 1.04621
9.778 | 1.05396
9.7782 | 1.06091
9.7784 | 1.06706
9.7786 | 1.07241
9.7788 | 1.07699
9.779 | 1.08079
9.7792 | 1.08381
9.7794 | 1.0861
9.7796 | 1.08764
9.7798 | 1.08845
9.78 | 1.08856
9.7802 | 1.08799
9.7804 | 1.08674
9.7806 | 1.08483
9.7808 | 1.0823
9.781 | 1.07916
9.7812 | 1.07543
9.7814 | 1.07113
9.7816 | 1.06629
9.7818 | 1.06092
9.782 | 1.05505
9.7822 | 1.0487
9.7824 | 1.0419
9.7826 | 1.03465
9.7828 | 1.02699
9.783 | 1.01894
9.7832 | 1.01052
9.7834 | 1.00174
9.7836 | 0.99263
9.7838 | 0.9832
9.784 | 0.97348
9.7842 | 0.96348
9.7844 | 0.95322
9.7846 | 0.94271
9.7848 | 0.93197
9.785 | 0.92101
9.7852 | 0.90985
9.7854 | 0.8985
9.7856 | 0.88698
9.7858 | 0.87529
9.786 | 0.86345
9.7862 | 0.85146
9.7864 | 0.83935
9.7866 | 0.82711
9.7868 | 0.81475
9.787 | 0.80229
9.7872 | 0.78974
9.7874 | 0.7771
9.7876 | 0.76437
9.7878 | 0.75157
9.788 | 0.7387
9.7882 | 0.72578
9.7884 | 0.7128
9.7886 | 0.69977
9.7888 | 0.6867
9.789 | 0.6736
9.7892 | 0.66047
9.7894 | 0.64732
9.7896 | 0.63415
9.7898 | 0.62097
9.79 | 0.60779
9.7902 | 0.59462
9.7904 | 0.58146
9.7906 | 0.56831
9.7908 | 0.55519
9.791 | 0.5421
9.7912 | 0.52905
9.7914 | 0.51605
9.7916 | 0.50311
9.7918 | 0.49023
9.792 | 0.47741
9.7922 | 0.46467
9.7924 | 0.45203
9.7926 | 0.43947
9.7928 | 0.42702
9.793 | 0.41467
9.7932 | 0.40245
9.7934 | 0.39035
9.7936 | 0.37838
9.7938 | 0.36656
9.794 | 0.35489
9.7942 | 0.34337
9.7944 | 0.33201
9.7946 | 0.32084
9.7948 | 0.30983
9.795 | 0.29902
9.7952 | 0.28839
9.7954 | 0.27797
9.7956 | 0.26775
9.7958 | 0.25774
9.796 | 0.24794
9.7962 | 0.23837
9.7964 | 0.22901
9.7966 | 0.21988
9.7968 | 0.21099
9.797 | 0.20232
9.7972 | 0.19389
9.7974 | 0.1857
9.7976 | 0.17775
9.7978 | 0.17004
9.798 | 0.16257
9.7982 | 0.15534
9.7984 | 0.14835
9.7986 | 0.1416
9.7988 | 0.13508
9.799 | 0.1288
9.7992 | 0.12275
9.7994 | 0.11693
9.7996 | 0.11133
9.7998 | 0.10596
9.8 | 0.1008
9.8002 | 0.09586
9.8004 | 0.09113
9.8006 | 0.0866
9.8008 | 0.08227
9.801 | 0.07814
9.8012 | 0.07419
9.8014 | 0.07043
9.8016 | 0.06684
9.8018 | 0.06342
9.802 | 0.06016
9.8022 | 0.05706
9.8024 | 0.05411
9.8026 | 0.05131
9.8028 | 0.04865
9.803 | 0.04612
9.8032 | 0.04371
9.8034 | 0.04143
9.8036 | 0.03926
9.8038 | 0.0372
9.804 | 0.03524
9.8042 | 0.03338
9.8044 | 0.03162
9.8046 | 0.02994
9.8048 | 0.02834
9.805 | 0.02682
9.8052 | 0.02538
9.8054 | 0.02401
9.8056 | 0.0227
9.8058 | 0.02145
9.806 | 0.02025
9.8062 | 0.01912
9.8064 | 0.01803
9.8066 | 0.01699
9.8068 | 0.016
9.807 | 0.01505
9.8072 | 0.01414
9.8074 | 0.01326
9.8076 | 0.01242
9.8078 | 0.01161
9.808 | 0.01083
9.8082 | 0.01008
9.8084 | 0.00936
9.8086 | 0.00867
9.8088 | 0.00799
9.809 | 0.00735
9.8092 | 0.00672
9.8094 | 0.00611
9.8096 | 0.00552
9.8098 | 0.00495
9.81 | 0.0044
9.8102 | 0.00387
9.8104 | 0.00335
9.8106 | 0.00285
9.8108 | 0.00237
9.811 | 0.00189
9.8112 | 0.00143
9.8114 | 0.000989085
9.8116 | 0.000559715
9.8118 | 0.000141846
9.812 | -0.000264523
9.8122 | -0.00065939
9.8124 | -0.00104
9.8126 | -0.00141
9.8128 | -0.00177
9.813 | -0.00212
9.8132 | -0.00247
9.8134 | -0.00279
9.8136 | -0.00312
9.8138 | -0.00343
9.814 | -0.00373
9.8142 | -0.00403
9.8144 | -0.00431
9.8146 | -0.00459
9.8148 | -0.00485
9.815 | -0.00511
9.8152 | -0.00537
9.8154 | -0.00561
9.8156 | -0.00585
9.8158 | -0.00608
9.816 | -0.0063
9.8162 | -0.00652
9.8164 | -0.00673
9.8166 | -0.00694
9.8168 | -0.00713
9.817 | -0.00733
9.8172 | -0.00752
9.8174 | -0.00771
9.8176 | -0.00789
9.8178 | -0.00807
9.818 | -0.00825
9.8182 | -0.00841
9.8184 | -0.00858
9.8186 | -0.00875
9.8188 | -0.00891
9.819 | -0.00907
9.8192 | -0.00923
9.8194 | -0.00939
9.8196 | -0.00955
9.8198 | -0.0097
9.82 | -0.00986
9.8202 | -0.01001
9.8204 | -0.01016
9.8206 | -0.01032
9.8208 | -0.01047
9.821 | -0.01062
9.8212 | -0.01078
9.8214 | -0.01093
9.8216 | -0.01108
9.8218 | -0.01124
9.822 | -0.01139
9.8222 | -0.01154
9.8224 | -0.0117
9.8226 | -0.01186
9.8228 | -0.01201
9.823 | -0.01217
9.8232 | -0.01233
9.8234 | -0.01248
9.8236 | -0.01264
9.8238 | -0.01279
9.824 | -0.01295
9.8242 | -0.0131
9.8244 | -0.01326
9.8246 | -0.01341
9.8248 | -0.01356
9.825 | -0.01372
9.8252 | -0.01387
9.8254 | -0.01402
9.8256 | -0.01416
9.8258 | -0.01431
9.826 | -0.01445
9.8262 | -0.01459
9.8264 | -0.01473
9.8266 | -0.01486
9.8268 | -0.01499
9.827 | -0.01512
9.8272 | -0.01525
9.8274 | -0.01538
9.8276 | -0.0155
9.8278 | -0.01561
9.828 | -0.01572
9.8282 | -0.01583
9.8284 | -0.01593
9.8286 | -0.01603
9.8288 | -0.01613
9.829 | -0.01622
9.8292 | -0.01631
9.8294 | -0.01639
9.8296 | -0.01647
9.8298 | -0.01655
9.83 | -0.01662
9.8302 | -0.01668
9.8304 | -0.01674
9.8306 | -0.0168
9.8308 | -0.01685
9.831 | -0.0169
9.8312 | -0.01694
9.8314 | -0.01698
9.8316 | -0.01702
9.8318 | -0.01705
9.832 | -0.01708
9.8322 | -0.01711
9.8324 | -0.01713
9.8326 | -0.01714
9.8328 | -0.01716
9.833 | -0.01717
9.8332 | -0.01718
9.8334 | -0.01719
9.8336 | -0.01719
9.8338 | -0.01719
9.834 | -0.01719
9.8342 | -0.01719
9.8344 | -0.01718
9.8346 | -0.01717
9.8348 | -0.01717
9.835 | -0.01716
9.8352 | -0.01715
9.8354 | -0.01714
9.8356 | -0.01712
9.8358 | -0.01711
9.836 | -0.0171
9.8362 | -0.01709
9.8364 | -0.01708
9.8366 | -0.01707
9.8368 | -0.01705
9.837 | -0.01704
9.8372 | -0.01703
9.8374 | -0.01701
9.8376 | -0.017
9.8378 | -0.01698
9.838 | -0.01697
9.8382 | -0.01696
9.8384 | -0.01694
9.8386 | -0.01693
9.8388 | -0.01692
9.839 | -0.01691
9.8392 | -0.0169
9.8394 | -0.01689
9.8396 | -0.01688
9.8398 | -0.01686
9.84 | -0.01686
9.8402 | -0.01685
9.8404 | -0.01683
9.8406 | -0.01683
9.8408 | -0.01681
9.841 | -0.0168
9.8412 | -0.0168
9.8414 | -0.01678
9.8416 | -0.01678
9.8418 | -0.01677
9.842 | -0.01676
9.8422 | -0.01675
9.8424 | -0.01674
9.8426 | -0.01673
9.8428 | -0.01671
9.843 | -0.0167
9.8432 | -0.01669
9.8434 | -0.01668
9.8436 | -0.01667
9.8438 | -0.01665
9.844 | -0.01664
9.8442 | -0.01663
9.8444 | -0.01661
9.8446 | -0.0166
9.8448 | -0.01658
9.845 | -0.01656
9.8452 | -0.01654
9.8454 | -0.01652
9.8456 | -0.0165
9.8458 | -0.01648
9.846 | -0.01645
9.8462 | -0.01642
9.8464 | -0.0164
9.8466 | -0.01637
9.8468 | -0.01634
9.847 | -0.0163
9.8472 | -0.01627
9.8474 | -0.01623
9.8476 | -0.01619
9.8478 | -0.01615
9.848 | -0.0161
9.8482 | -0.01606
9.8484 | -0.01601
9.8486 | -0.01596
9.8488 | -0.0159
9.849 | -0.01584
9.8492 | -0.01578
9.8494 | -0.01572
9.8496 | -0.01565
9.8498 | -0.01558
9.85 | -0.01551
9.8502 | -0.01544
9.8504 | -0.01536
9.8506 | -0.01528
9.8508 | -0.0152
9.851 | -0.01511
9.8512 | -0.01502
9.8514 | -0.01493
9.8516 | -0.01484
9.8518 | -0.01474
9.852 | -0.01464
9.8522 | -0.01454
9.8524 | -0.01444
9.8526 | -0.01433
9.8528 | -0.01423
9.853 | -0.01412
9.8532 | -0.01401
9.8534 | -0.0139
9.8536 | -0.01379
9.8538 | -0.01367
9.854 | -0.01356
9.8542 | -0.01345
9.8544 | -0.01333
9.8546 | -0.01322
9.8548 | -0.0131
9.855 | -0.01299
9.8552 | -0.01287
9.8554 | -0.01276
9.8556 | -0.01264
9.8558 | -0.01253
9.856 | -0.01242
9.8562 | -0.01231
9.8564 | -0.0122
9.8566 | -0.0121
9.8568 | -0.01199
9.857 | -0.01188
9.8572 | -0.01178
9.8574 | -0.01168
9.8576 | -0.01159
9.8578 | -0.01149
9.858 | -0.0114
9.8582 | -0.01131
9.8584 | -0.01122
9.8586 | -0.01114
9.8588 | -0.01106
9.859 | -0.01098
9.8592 | -0.01091
9.8594 | -0.01084
9.8596 | -0.01077
9.8598 | -0.01071
9.86 | -0.01065
9.8602 | -0.01059
9.8604 | -0.01053
9.8606 | -0.01049
9.8608 | -0.01044
9.861 | -0.01039
9.8612 | -0.01035
9.8614 | -0.01032
9.8616 | -0.01028
9.8618 | -0.01025
9.862 | -0.01022
9.8622 | -0.0102
9.8624 | -0.01018
9.8626 | -0.01016
9.8628 | -0.01015
9.863 | -0.01014
9.8632 | -0.01013
9.8634 | -0.01012
9.8636 | -0.01012
9.8638 | -0.01012
9.864 | -0.01012
9.8642 | -0.01013
9.8644 | -0.01014
9.8646 | -0.01015
9.8648 | -0.01016
9.865 | -0.01017
9.8652 | -0.01019
9.8654 | -0.01021
9.8656 | -0.01023
9.8658 | -0.01026
9.866 | -0.01029
9.8662 | -0.01031
9.8664 | -0.01034
9.8666 | -0.01037
9.8668 | -0.0104
9.867 | -0.01044
9.8672 | -0.01047
9.8674 | -0.01051
9.8676 | -0.01055
9.8678 | -0.01058
9.868 | -0.01062
9.8682 | -0.01067
9.8684 | -0.0107
9.8686 | -0.01075
9.8688 | -0.01078
9.869 | -0.01082
9.8692 | -0.01086
9.8694 | -0.0109
9.8696 | -0.01094
9.8698 | -0.01098
9.87 | -0.01102
9.8702 | -0.01106
9.8704 | -0.0111
9.8706 | -0.01113
9.8708 | -0.01117
9.871 | -0.0112
9.8712 | -0.01123
9.8714 | -0.01126
9.8716 | -0.01129
9.8718 | -0.01132
9.872 | -0.01134
9.8722 | -0.01136
9.8724 | -0.01139
9.8726 | -0.01141
9.8728 | -0.01142
9.873 | -0.01143
9.8732 | -0.01144
9.8734 | -0.01145
9.8736 | -0.01145
9.8738 | -0.01145
9.874 | -0.01145
9.8742 | -0.01145
9.8744 | -0.01144
9.8746 | -0.01143
9.8748 | -0.01141
9.875 | -0.0114
9.8752 | -0.01138
9.8754 | -0.01136
9.8756 | -0.01133
9.8758 | -0.01131
9.876 | -0.01127
9.8762 | -0.01124
9.8764 | -0.0112
9.8766 | -0.01116
9.8768 | -0.01112
9.877 | -0.01108
9.8772 | -0.01103
9.8774 | -0.01098
9.8776 | -0.01093
9.8778 | -0.01088
9.878 | -0.01083
9.8782 | -0.01077
9.8784 | -0.01072
9.8786 | -0.01066
9.8788 | -0.0106
9.879 | -0.01054
9.8792 | -0.01048
9.8794 | -0.01041
9.8796 | -0.01035
9.8798 | -0.01028
9.88 | -0.01021
9.8802 | -0.01014
9.8804 | -0.01007
9.8806 | -0.01001
9.8808 | -0.00994
9.881 | -0.00987
9.8812 | -0.0098
9.8814 | -0.00972
9.8816 | -0.00965
9.8818 | -0.00958
9.882 | -0.0095
9.8822 | -0.00943
9.8824 | -0.00936
9.8826 | -0.00929
9.8828 | -0.00921
9.883 | -0.00914
9.8832 | -0.00906
9.8834 | -0.00899
9.8836 | -0.00892
9.8838 | -0.00884
9.884 | -0.00877
9.8842 | -0.0087
9.8844 | -0.00863
9.8846 | -0.00855
9.8848 | -0.00848
9.885 | -0.00841
9.8852 | -0.00833
9.8854 | -0.00826
9.8856 | -0.00819
9.8858 | -0.00813
9.886 | -0.00806
9.8862 | -0.00799
9.8864 | -0.00792
9.8866 | -0.00786
9.8868 | -0.0078
9.887 | -0.00774
9.8872 | -0.00767
9.8874 | -0.00762
9.8876 | -0.00756
9.8878 | -0.0075
9.888 | -0.00745
9.8882 | -0.0074
9.8884 | -0.00734
9.8886 | -0.00729
9.8888 | -0.00724
9.889 | -0.0072
9.8892 | -0.00715
9.8894 | -0.00711
9.8896 | -0.00707
9.8898 | -0.00703
9.89 | -0.00698
9.8902 | -0.00695
9.8904 | -0.00691
9.8906 | -0.00687
9.8908 | -0.00684
9.891 | -0.0068
9.8912 | -0.00677
9.8914 | -0.00674
9.8916 | -0.00671
9.8918 | -0.00669
9.892 | -0.00666
9.8922 | -0.00664
9.8924 | -0.00661
9.8926 | -0.00659
9.8928 | -0.00656
9.893 | -0.00654
9.8932 | -0.00652
9.8934 | -0.00649
9.8936 | -0.00648
9.8938 | -0.00646
9.894 | -0.00644
9.8942 | -0.00642
9.8944 | -0.0064
9.8946 | -0.00638
9.8948 | -0.00636
9.895 | -0.00634
9.8952 | -0.00633
9.8954 | -0.00631
9.8956 | -0.00629
9.8958 | -0.00627
9.896 | -0.00625
9.8962 | -0.00623
9.8964 | -0.00621
9.8966 | -0.0062
9.8968 | -0.00618
9.897 | -0.00616
9.8972 | -0.00615
9.8974 | -0.00613
9.8976 | -0.00611
9.8978 | -0.0061
9.898 | -0.00608
9.8982 | -0.00607
9.8984 | -0.00605
9.8986 | -0.00604
9.8988 | -0.00602
9.899 | -0.00601
9.8992 | -0.006
9.8994 | -0.00598
9.8996 | -0.00597
9.8998 | -0.00596
9.9 | -0.00595
9.9002 | -0.00594
9.9004 | -0.00593
9.9006 | -0.00592
9.9008 | -0.00592
9.901 | -0.00591
9.9012 | -0.0059
9.9014 | -0.0059
9.9016 | -0.00589
9.9018 | -0.00589
9.902 | -0.00588
9.9022 | -0.00588
9.9024 | -0.00587
9.9026 | -0.00587
9.9028 | -0.00586
9.903 | -0.00585
9.9032 | -0.00585
9.9034 | -0.00584
9.9036 | -0.00583
9.9038 | -0.00582
9.904 | -0.0058
9.9042 | -0.00579
9.9044 | -0.00577
9.9046 | -0.00576
9.9048 | -0.00574
9.905 | -0.00572
9.9052 | -0.0057
9.9054 | -0.00567
9.9056 | -0.00565
9.9058 | -0.00562
9.906 | -0.00558
9.9062 | -0.00554
9.9064 | -0.00551
9.9066 | -0.00546
9.9068 | -0.00542
9.907 | -0.00537
9.9072 | -0.00531
9.9074 | -0.00526
9.9076 | -0.0052
9.9078 | -0.00514
9.908 | -0.00507
9.9082 | -0.005
9.9084 | -0.00493
9.9086 | -0.00486
9.9088 | -0.00478
9.909 | -0.00471
9.9092 | -0.00463
9.9094 | -0.00455
9.9096 | -0.00446
9.9098 | -0.00438
9.91 | -0.00429
9.9102 | -0.0042
9.9104 | -0.00411
9.9106 | -0.00402
9.9108 | -0.00393
9.911 | -0.00383
9.9112 | -0.00374
9.9114 | -0.00365
9.9116 | -0.00356
9.9118 | -0.00347
9.912 | -0.00337
9.9122 | -0.00328
9.9124 | -0.00319
9.9126 | -0.0031
9.9128 | -0.00302
9.913 | -0.00293
9.9132 | -0.00285
9.9134 | -0.00277
9.9136 | -0.00269
9.9138 | -0.00261
9.914 | -0.00253
9.9142 | -0.00247
9.9144 | -0.0024
9.9146 | -0.00233
9.9148 | -0.00227
9.915 | -0.0022
9.9152 | -0.00215
9.9154 | -0.00209
9.9156 | -0.00204
9.9158 | -0.00199
9.916 | -0.00194
9.9162 | -0.0019
9.9164 | -0.00186
9.9166 | -0.00182
9.9168 | -0.00179
9.917 | -0.00176
9.9172 | -0.00173
9.9174 | -0.00171
9.9176 | -0.00168
9.9178 | -0.00166
9.918 | -0.00165
9.9182 | -0.00164
9.9184 | -0.00163
9.9186 | -0.00162
9.9188 | -0.00161
9.919 | -0.00161
9.9192 | -0.00161
9.9194 | -0.00161
9.9196 | -0.00161
9.9198 | -0.00162
9.92 | -0.00163
9.9202 | -0.00164
9.9204 | -0.00166
9.9206 | -0.00168
9.9208 | -0.0017
9.921 | -0.00173
9.9212 | -0.00175
9.9214 | -0.00178
9.9216 | -0.00181
9.9218 | -0.00184
9.922 | -0.00188
9.9222 | -0.00192
9.9224 | -0.00196
9.9226 | -0.00201
9.9228 | -0.00205
9.923 | -0.00211
9.9232 | -0.00216
9.9234 | -0.00222
9.9236 | -0.00227
9.9238 | -0.00233
9.924 | -0.0024
9.9242 | -0.00246
9.9244 | -0.00253
9.9246 | -0.0026
9.9248 | -0.00267
9.925 | -0.00274
9.9252 | -0.00282
9.9254 | -0.0029
9.9256 | -0.00297
9.9258 | -0.00306
9.926 | -0.00314
9.9262 | -0.00322
9.9264 | -0.0033
9.9266 | -0.00339
9.9268 | -0.00347
9.927 | -0.00355
9.9272 | -0.00364
9.9274 | -0.00373
9.9276 | -0.00381
9.9278 | -0.0039
9.928 | -0.00398
9.9282 | -0.00406
9.9284 | -0.00415
9.9286 | -0.00423
9.9288 | -0.00431
9.929 | -0.00439
9.9292 | -0.00446
9.9294 | -0.00454
9.9296 | -0.00461
9.9298 | -0.00468
9.93 | -0.00475
9.9302 | -0.00481
9.9304 | -0.00488
9.9306 | -0.00494
9.9308 | -0.005
9.931 | -0.00506
9.9312 | -0.00511
9.9314 | -0.00516
9.9316 | -0.00521
9.9318 | -0.00525
9.932 | -0.0053
9.9322 | -0.00534
9.9324 | -0.00538
9.9326 | -0.00542
9.9328 | -0.00545
9.933 | -0.00548
9.9332 | -0.00551
9.9334 | -0.00554
9.9336 | -0.00557
9.9338 | -0.0056
9.934 | -0.00562
9.9342 | -0.00564
9.9344 | -0.00566
9.9346 | -0.00569
9.9348 | -0.00571
9.935 | -0.00573
9.9352 | -0.00575
9.9354 | -0.00577
9.9356 | -0.00579
9.9358 | -0.00582
9.936 | -0.00584
9.9362 | -0.00586
9.9364 | -0.00589
9.9366 | -0.00591
9.9368 | -0.00594
9.937 | -0.00597
9.9372 | -0.006
9.9374 | -0.00603
9.9376 | -0.00606
9.9378 | -0.0061
9.938 | -0.00614
9.9382 | -0.00618
9.9384 | -0.00621
9.9386 | -0.00626
9.9388 | -0.0063
9.939 | -0.00634
9.9392 | -0.00639
9.9394 | -0.00643
9.9396 | -0.00648
9.9398 | -0.00653
9.94 | -0.00658
9.9402 | -0.00662
9.9404 | -0.00667
9.9406 | -0.00672
9.9408 | -0.00677
9.941 | -0.00682
9.9412 | -0.00687
9.9414 | -0.00691
9.9416 | -0.00696
9.9418 | -0.007
9.942 | -0.00704
9.9422 | -0.00708
9.9424 | -0.00712
9.9426 | -0.00716
9.9428 | -0.00719
9.943 | -0.00722
9.9432 | -0.00725
9.9434 | -0.00728
9.9436 | -0.0073
9.9438 | -0.00732
9.944 | -0.00734
9.9442 | -0.00735
9.9444 | -0.00736
9.9446 | -0.00737
9.9448 | -0.00738
9.945 | -0.00738
9.9452 | -0.00738
9.9454 | -0.00738
9.9456 | -0.00738
9.9458 | -0.00737
9.946 | -0.00736
9.9462 | -0.00735
9.9464 | -0.00733
9.9466 | -0.00731
9.9468 | -0.0073
9.947 | -0.00728
9.9472 | -0.00726
9.9474 | -0.00723
9.9476 | -0.00721
9.9478 | -0.00718
9.948 | -0.00716
9.9482 | -0.00713
9.9484 | -0.0071
9.9486 | -0.00708
9.9488 | -0.00705
9.949 | -0.00702
9.9492 | -0.007
9.9494 | -0.00697
9.9496 | -0.00695
9.9498 | -0.00692
9.95 | -0.0069
9.9502 | -0.00688
9.9504 | -0.00685
9.9506 | -0.00683
9.9508 | -0.00681
9.951 | -0.00679
9.9512 | -0.00677
9.9514 | -0.00676
9.9516 | -0.00674
9.9518 | -0.00673
9.952 | -0.00672
9.9522 | -0.00671
9.9524 | -0.0067
9.9526 | -0.00669
9.9528 | -0.00668
9.953 | -0.00667
9.9532 | -0.00666
9.9534 | -0.00666
9.9536 | -0.00665
9.9538 | -0.00665
9.954 | -0.00664
9.9542 | -0.00664
9.9544 | -0.00664
9.9546 | -0.00664
9.9548 | -0.00664
9.955 | -0.00664
9.9552 | -0.00664
9.9554 | -0.00664
9.9556 | -0.00664
9.9558 | -0.00665
9.956 | -0.00665
9.9562 | -0.00666
9.9564 | -0.00666
9.9566 | -0.00666
9.9568 | -0.00667
9.957 | -0.00667
9.9572 | -0.00668
9.9574 | -0.00668
9.9576 | -0.00669
9.9578 | -0.00669
9.958 | -0.0067
9.9582 | -0.00671
9.9584 | -0.00671
9.9586 | -0.00672
9.9588 | -0.00673
9.959 | -0.00674
9.9592 | -0.00675
9.9594 | -0.00676
9.9596 | -0.00677
9.9598 | -0.00678
9.96 | -0.0068
9.9602 | -0.00681
9.9604 | -0.00682
9.9606 | -0.00684
9.9608 | -0.00686
9.961 | -0.00688
9.9612 | -0.0069
9.9614 | -0.00692
9.9616 | -0.00695
9.9618 | -0.00697
9.962 | -0.007
9.9622 | -0.00702
9.9624 | -0.00705
9.9626 | -0.00708
9.9628 | -0.00711
9.963 | -0.00714
9.9632 | -0.00717
9.9634 | -0.00721
9.9636 | -0.00724
9.9638 | -0.00728
9.964 | -0.00731
9.9642 | -0.00735
9.9644 | -0.00739
9.9646 | -0.00743
9.9648 | -0.00747
9.965 | -0.00751
9.9652 | -0.00755
9.9654 | -0.00759
9.9656 | -0.00763
9.9658 | -0.00767
9.966 | -0.00771
9.9662 | -0.00776
9.9664 | -0.00779
9.9666 | -0.00784
9.9668 | -0.00787
9.967 | -0.00791
9.9672 | -0.00795
9.9674 | -0.00798
9.9676 | -0.00802
9.9678 | -0.00805
9.968 | -0.00808
9.9682 | -0.00811
9.9684 | -0.00814
9.9686 | -0.00816
9.9688 | -0.00818
9.969 | -0.0082
9.9692 | -0.00821
9.9694 | -0.00822
9.9696 | -0.00823
9.9698 | -0.00824
9.97 | -0.00825
9.9702 | -0.00825
9.9704 | -0.00825
9.9706 | -0.00824
9.9708 | -0.00824
9.971 | -0.00823
9.9712 | -0.00822
9.9714 | -0.0082
9.9716 | -0.00819
9.9718 | -0.00817
9.972 | -0.00815
9.9722 | -0.00813
9.9724 | -0.0081
9.9726 | -0.00808
9.9728 | -0.00805
9.973 | -0.00802
9.9732 | -0.00799
9.9734 | -0.00796
9.9736 | -0.00793
9.9738 | -0.0079
9.974 | -0.00787
9.9742 | -0.00784
9.9744 | -0.00781
9.9746 | -0.00777
9.9748 | -0.00774
9.975 | -0.00772
9.9752 | -0.00769
9.9754 | -0.00766
9.9756 | -0.00764
9.9758 | -0.00761
9.976 | -0.00759
9.9762 | -0.00758
9.9764 | -0.00756
9.9766 | -0.00755
9.9768 | -0.00754
9.977 | -0.00753
9.9772 | -0.00753
9.9774 | -0.00752
9.9776 | -0.00753
9.9778 | -0.00753
9.978 | -0.00754
9.9782 | -0.00755
9.9784 | -0.00756
9.9786 | -0.00758
9.9788 | -0.00761

## Fig. 2g
Time (s) | Charge (nC)
0 | 0.65025
0.0001 | 0.65175
0.0002 | 0.65325
0.0003 | 0.65475
0.0004 | 0.657
0.0005 | 0.6585
0.0006 | 0.66075
0.0007 | 0.663
0.0008 | 0.66525
0.0009 | 0.6675
0.001 | 0.66975
0.0011 | 0.672
0.0012 | 0.675
0.0013 | 0.67725
0.0014 | 0.68025
0.0015 | 0.6825
0.0016 | 0.6855
0.0017 | 0.6885
0.0018 | 0.69075
0.0019 | 0.69375
0.002 | 0.69675
0.0021 | 0.699
0.0022 | 0.702
0.0023 | 0.705
0.0024 | 0.70725
0.0025 | 0.71025
0.0026 | 0.7125
0.0027 | 0.71475
0.0028 | 0.71775
0.0029 | 0.72
0.003 | 0.72225
0.0031 | 0.72375
0.0032 | 0.726
0.0033 | 0.72825
0.0034 | 0.72975
0.0035 | 0.73125
0.0036 | 0.73275
0.0037 | 0.73425
0.0038 | 0.735
0.0039 | 0.7365
0.004 | 0.73725
0.0041 | 0.738
0.0042 | 0.738
0.0043 | 0.73875
0.0044 | 0.73875
0.0045 | 0.73875
0.0046 | 0.738
0.0047 | 0.738
0.0048 | 0.73725
0.0049 | 0.7365
0.005 | 0.73575
0.0051 | 0.73425
0.0052 | 0.73275
0.0053 | 0.73125
0.0054 | 0.72975
0.0055 | 0.72825
0.0056 | 0.726
0.0057 | 0.72375
0.0058 | 0.7215
0.0059 | 0.71925
0.006 | 0.717
0.0061 | 0.71475
0.0062 | 0.71175
0.0063 | 0.70875
0.0064 | 0.70575
0.0065 | 0.7035
0.0066 | 0.7005
0.0067 | 0.6975
0.0068 | 0.6945
0.0069 | 0.6915
0.007 | 0.6885
0.0071 | 0.6855
0.0072 | 0.6825
0.0073 | 0.6795
0.0074 | 0.67725
0.0075 | 0.67425
0.0076 | 0.67125
0.0077 | 0.669
0.0078 | 0.66675
0.0079 | 0.66375
0.008 | 0.66225
0.0081 | 0.66
0.0082 | 0.65775
0.0083 | 0.65625
0.0084 | 0.65475
0.0085 | 0.65325
0.0086 | 0.65175
0.0087 | 0.651
0.0088 | 0.6495
0.0089 | 0.6495
0.009 | 0.64875
0.0091 | 0.648
0.0092 | 0.648
0.0093 | 0.648
0.0094 | 0.64875
0.0095 | 0.64875
0.0096 | 0.6495
0.0097 | 0.65025
0.0098 | 0.651
0.0099 | 0.6525
0.01 | 0.654
0.0101 | 0.6555
0.0102 | 0.657
0.0103 | 0.6585
0.0104 | 0.66075
0.0105 | 0.663
0.0106 | 0.66525
0.0107 | 0.6675
0.0108 | 0.66975
0.0109 | 0.672
0.011 | 0.675
0.0111 | 0.67725
0.0112 | 0.68025
0.0113 | 0.68325
0.0114 | 0.6855
0.0115 | 0.6885
0.0116 | 0.6915
0.0117 | 0.6945
0.0118 | 0.6975
0.0119 | 0.7005
0.012 | 0.70275
0.0121 | 0.70575
0.0122 | 0.70875
0.0123 | 0.711
0.0124 | 0.714
0.0125 | 0.71625
0.0126 | 0.71925
0.0127 | 0.7215
0.0128 | 0.72375
0.0129 | 0.726
0.013 | 0.7275
0.0131 | 0.72975
0.0132 | 0.73125
0.0133 | 0.73275
0.0134 | 0.73425
0.0135 | 0.73575
0.0136 | 0.7365
0.0137 | 0.73725
0.0138 | 0.738
0.0139 | 0.73875
0.014 | 0.73875
0.0141 | 0.73875
0.0142 | 0.73875
0.0143 | 0.73875
0.0144 | 0.738
0.0145 | 0.738
0.0146 | 0.7365
0.0147 | 0.73575
0.0148 | 0.735
0.0149 | 0.7335
0.015 | 0.732
0.0151 | 0.72975
0.0152 | 0.72825
0.0153 | 0.726
0.0154 | 0.72375
0.0155 | 0.7215
0.0156 | 0.71925
0.0157 | 0.71625
0.0158 | 0.71325
0.0159 | 0.711
0.016 | 0.708
0.0161 | 0.705
0.0162 | 0.702
0.0163 | 0.69825
0.0164 | 0.69525
0.0165 | 0.69225
0.0166 | 0.6885
0.0167 | 0.6855
0.0168 | 0.68175
0.0169 | 0.67875
0.017 | 0.67575
0.0171 | 0.672
0.0172 | 0.669
0.0173 | 0.666
0.0174 | 0.663
0.0175 | 0.66
0.0176 | 0.657
0.0177 | 0.654
0.0178 | 0.651
0.0179 | 0.64875
0.018 | 0.6465
0.0181 | 0.64425
0.0182 | 0.642
0.0183 | 0.63975
0.0184 | 0.63825
0.0185 | 0.63675
0.0186 | 0.63525
0.0187 | 0.63375
0.0188 | 0.633
0.0189 | 0.6315
0.019 | 0.63075
0.0191 | 0.63075
0.0192 | 0.63
0.0193 | 0.63
0.0194 | 0.63075
0.0195 | 0.63075
0.0196 | 0.6315
0.0197 | 0.63225
0.0198 | 0.633
0.0199 | 0.63375
0.02 | 0.63525
0.0201 | 0.63675
0.0202 | 0.63825
0.0203 | 0.6405
0.0204 | 0.642
0.0205 | 0.64425
0.0206 | 0.6465
0.0207 | 0.64875
0.0208 | 0.65175
0.0209 | 0.654
0.021 | 0.657
0.0211 | 0.66
0.0212 | 0.66225
0.0213 | 0.66525
0.0214 | 0.66825
0.0215 | 0.67125
0.0216 | 0.67425
0.0217 | 0.67725
0.0218 | 0.681
0.0219 | 0.684
0.022 | 0.687
0.0221 | 0.69
0.0222 | 0.693
0.0223 | 0.696
0.0224 | 0.69825
0.0225 | 0.70125
0.0226 | 0.70425
0.0227 | 0.7065
0.0228 | 0.70875
0.0229 | 0.71175
0.023 | 0.714
0.0231 | 0.7155
0.0232 | 0.71775
0.0233 | 0.72
0.0234 | 0.7215
0.0235 | 0.723
0.0236 | 0.7245
0.0237 | 0.72525
0.0238 | 0.72675
0.0239 | 0.7275
0.024 | 0.72825
0.0241 | 0.72825
0.0242 | 0.729
0.0243 | 0.729
0.0244 | 0.729
0.0245 | 0.729
0.0246 | 0.72825
0.0247 | 0.7275
0.0248 | 0.72675
0.0249 | 0.726
0.025 | 0.72525
0.0251 | 0.72375
0.0252 | 0.72225
0.0253 | 0.72075
0.0254 | 0.71925
0.0255 | 0.71775
0.0256 | 0.7155
0.0257 | 0.714
0.0258 | 0.71175
0.0259 | 0.7095
0.026 | 0.70725
0.0261 | 0.70425
0.0262 | 0.702
0.0263 | 0.69975
0.0264 | 0.69675
0.0265 | 0.6945
0.0266 | 0.6915
0.0267 | 0.68925
0.0268 | 0.68625
0.0269 | 0.68325
0.027 | 0.681
0.0271 | 0.678
0.0272 | 0.675
0.0273 | 0.67275
0.0274 | 0.6705
0.0275 | 0.6675
0.0276 | 0.66525
0.0277 | 0.663
0.0278 | 0.66075
0.0279 | 0.6585
0.028 | 0.65625
0.0281 | 0.654
0.0282 | 0.6525
0.0283 | 0.65025
0.0284 | 0.64875
0.0285 | 0.64725
0.0286 | 0.6465
0.0287 | 0.645
0.0288 | 0.64425
0.0289 | 0.6435
0.029 | 0.64275
0.0291 | 0.642
0.0292 | 0.642
0.0293 | 0.64125
0.0294 | 0.642
0.0295 | 0.642
0.0296 | 0.642
0.0297 | 0.64275
0.0298 | 0.6435
0.0299 | 0.64425
0.03 | 0.645
0.0301 | 0.6465
0.0302 | 0.648
0.0303 | 0.6495
0.0304 | 0.651
0.0305 | 0.6525
0.0306 | 0.65475
0.0307 | 0.65625
0.0308 | 0.6585
0.0309 | 0.66075
0.031 | 0.663
0.0311 | 0.66525
0.0312 | 0.66825
0.0313 | 0.6705
0.0314 | 0.6735
0.0315 | 0.67575
0.0316 | 0.67875
0.0317 | 0.681
0.0318 | 0.684
0.0319 | 0.68625
0.032 | 0.68925
0.0321 | 0.69225
0.0322 | 0.6945
0.0323 | 0.6975
0.0324 | 0.69975
0.0325 | 0.70275
0.0326 | 0.705
0.0327 | 0.70725
0.0328 | 0.7095
0.0329 | 0.71175
0.033 | 0.714
0.0331 | 0.71625
0.0332 | 0.71775
0.0333 | 0.72
0.0334 | 0.7215
0.0335 | 0.723
0.0336 | 0.7245
0.0337 | 0.72525
0.0338 | 0.72675
0.0339 | 0.7275
0.034 | 0.72825
0.0341 | 0.729
0.0342 | 0.72975
0.0343 | 0.72975
0.0344 | 0.72975
0.0345 | 0.72975
0.0346 | 0.72975
0.0347 | 0.72975
0.0348 | 0.729
0.0349 | 0.72825
0.035 | 0.7275
0.0351 | 0.726
0.0352 | 0.72525
0.0353 | 0.72375
0.0354 | 0.72225
0.0355 | 0.72075
0.0356 | 0.7185
0.0357 | 0.717
0.0358 | 0.71475
0.0359 | 0.7125
0.036 | 0.71025
0.0361 | 0.70725
0.0362 | 0.705
0.0363 | 0.702
0.0364 | 0.69975
0.0365 | 0.69675
0.0366 | 0.69375
0.0367 | 0.69075
0.0368 | 0.68775
0.0369 | 0.68475
0.037 | 0.68175
0.0371 | 0.67875
0.0372 | 0.67575
0.0373 | 0.67275
0.0374 | 0.66975
0.0375 | 0.66675
0.0376 | 0.66375
0.0377 | 0.66075
0.0378 | 0.65775
0.0379 | 0.6555
0.038 | 0.6525
0.0381 | 0.65025
0.0382 | 0.648
0.0383 | 0.64575
0.0384 | 0.64425
0.0385 | 0.642
0.0386 | 0.6405
0.0387 | 0.639
0.0388 | 0.6375
0.0389 | 0.63675
0.039 | 0.636
0.0391 | 0.63525
0.0392 | 0.6345
0.0393 | 0.6345
0.0394 | 0.6345
0.0395 | 0.6345
0.0396 | 0.63525
0.0397 | 0.63525
0.0398 | 0.636
0.0399 | 0.6375
0.04 | 0.63825
0.0401 | 0.63975
0.0402 | 0.64125
0.0403 | 0.6435
0.0404 | 0.645
0.0405 | 0.64725
0.0406 | 0.6495
0.0407 | 0.6525
0.0408 | 0.65475
0.0409 | 0.657
0.041 | 0.66
0.0411 | 0.663
0.0412 | 0.666
0.0413 | 0.669
0.0414 | 0.672
0.0415 | 0.67575
0.0416 | 0.67875
0.0417 | 0.68175
0.0418 | 0.68475
0.0419 | 0.6885
0.042 | 0.6915
0.0421 | 0.6945
0.0422 | 0.69825
0.0423 | 0.70125
0.0424 | 0.70425
0.0425 | 0.70725
0.0426 | 0.71025
0.0427 | 0.71325
0.0428 | 0.7155
0.0429 | 0.7185
0.043 | 0.72075
0.0431 | 0.723
0.0432 | 0.72525
0.0433 | 0.7275
0.0434 | 0.729
0.0435 | 0.73125
0.0436 | 0.73275
0.0437 | 0.73425
0.0438 | 0.735
0.0439 | 0.7365
0.044 | 0.73725
0.0441 | 0.738
0.0442 | 0.738
0.0443 | 0.73875
0.0444 | 0.73875
0.0445 | 0.73875
0.0446 | 0.73875
0.0447 | 0.738
0.0448 | 0.73725
0.0449 | 0.7365
0.045 | 0.73575
0.0451 | 0.735
0.0452 | 0.7335
0.0453 | 0.732
0.0454 | 0.7305
0.0455 | 0.72825
0.0456 | 0.72675
0.0457 | 0.7245
0.0458 | 0.72225
0.0459 | 0.72
0.046 | 0.71775
0.0461 | 0.7155
0.0462 | 0.71325
0.0463 | 0.71025
0.0464 | 0.708
0.0465 | 0.705
0.0466 | 0.702
0.0467 | 0.699
0.0468 | 0.69675
0.0469 | 0.69375
0.047 | 0.69075
0.0471 | 0.68775
0.0472 | 0.6855
0.0473 | 0.6825
0.0474 | 0.6795
0.0475 | 0.67725
0.0476 | 0.675
0.0477 | 0.672
0.0478 | 0.66975
0.0479 | 0.6675
0.048 | 0.66525
0.0481 | 0.663
0.0482 | 0.6615
0.0483 | 0.65925
0.0484 | 0.65775
0.0485 | 0.65625
0.0486 | 0.65475
0.0487 | 0.65325
0.0488 | 0.6525
0.0489 | 0.65175
0.049 | 0.651
0.0491 | 0.65025
0.0492 | 0.65025
0.0493 | 0.6495
0.0494 | 0.6495
0.0495 | 0.65025
0.0496 | 0.65025
0.0497 | 0.651
0.0498 | 0.65175
0.0499 | 0.6525
0.05 | 0.65325
0.0501 | 0.65475
0.0502 | 0.6555
0.0503 | 0.657
0.0504 | 0.6585
0.0505 | 0.66075
0.0506 | 0.66225
0.0507 | 0.6645
0.0508 | 0.666
0.0509 | 0.66825
0.051 | 0.6705
0.0511 | 0.67275
0.0512 | 0.675
0.0513 | 0.678
0.0514 | 0.68025
0.0515 | 0.68325
0.0516 | 0.6855
0.0517 | 0.68775
0.0518 | 0.69075
0.0519 | 0.693
0.052 | 0.696
0.0521 | 0.69825
0.0522 | 0.70125
0.0523 | 0.7035
0.0524 | 0.7065
0.0525 | 0.70875
0.0526 | 0.711
0.0527 | 0.71325
0.0528 | 0.7155
0.0529 | 0.71775
0.053 | 0.72
0.0531 | 0.72225
0.0532 | 0.72375
0.0533 | 0.72525
0.0534 | 0.7275
0.0535 | 0.729
0.0536 | 0.7305
0.0537 | 0.73125
0.0538 | 0.73275
0.0539 | 0.7335
0.054 | 0.73425
0.0541 | 0.735
0.0542 | 0.73575
0.0543 | 0.7365
0.0544 | 0.7365
0.0545 | 0.7365
0.0546 | 0.7365
0.0547 | 0.7365
0.0548 | 0.73575
0.0549 | 0.735
0.055 | 0.735
0.0551 | 0.7335
0.0552 | 0.73275
0.0553 | 0.732
0.0554 | 0.7305
0.0555 | 0.729
0.0556 | 0.7275
0.0557 | 0.726
0.0558 | 0.7245
0.0559 | 0.72225
0.056 | 0.72075
0.0561 | 0.7185
0.0562 | 0.71625
0.0563 | 0.714
0.0564 | 0.71175
0.0565 | 0.7095
0.0566 | 0.70725
0.0567 | 0.705
0.0568 | 0.702
0.0569 | 0.69975
0.057 | 0.6975
0.0571 | 0.69525
0.0572 | 0.693
0.0573 | 0.69
0.0574 | 0.68775
0.0575 | 0.6855
0.0576 | 0.68325
0.0577 | 0.68175
0.0578 | 0.6795
0.0579 | 0.67725
0.058 | 0.67575
0.0581 | 0.67425
0.0582 | 0.67275
0.0583 | 0.67125
0.0584 | 0.66975
0.0585 | 0.66825
0.0586 | 0.6675
0.0587 | 0.66675
0.0588 | 0.666
0.0589 | 0.666
0.059 | 0.66525
0.0591 | 0.66525
0.0592 | 0.66525
0.0593 | 0.666
0.0594 | 0.666
0.0595 | 0.66675
0.0596 | 0.6675
0.0597 | 0.669
0.0598 | 0.66975
0.0599 | 0.67125
0.06 | 0.67275
0.0601 | 0.67425
0.0602 | 0.6765
0.0603 | 0.67875
0.0604 | 0.68025
0.0605 | 0.68325
0.0606 | 0.6855
0.0607 | 0.68775
0.0608 | 0.69075
0.0609 | 0.693
0.061 | 0.696
0.0611 | 0.699
0.0612 | 0.702
0.0613 | 0.705
0.0614 | 0.708
0.0615 | 0.711
0.0616 | 0.71475
0.0617 | 0.71775
0.0618 | 0.72075
0.0619 | 0.72375
0.062 | 0.7275
0.0621 | 0.7305
0.0622 | 0.7335
0.0623 | 0.7365
0.0624 | 0.7395
0.0625 | 0.7425
0.0626 | 0.74475
0.0627 | 0.74775
0.0628 | 0.75
0.0629 | 0.753
0.063 | 0.75525
0.0631 | 0.7575
0.0632 | 0.759
0.0633 | 0.76125
0.0634 | 0.76275
0.0635 | 0.76425
0.0636 | 0.765
0.0637 | 0.7665
0.0638 | 0.76725
0.0639 | 0.768
0.064 | 0.76875
0.0641 | 0.76875
0.0642 | 0.76875
0.0643 | 0.76875
0.0644 | 0.768
0.0645 | 0.768
0.0646 | 0.7665
0.0647 | 0.76575
0.0648 | 0.76425
0.0649 | 0.76275
0.065 | 0.76125
0.0651 | 0.75975
0.0652 | 0.7575
0.0653 | 0.75525
0.0654 | 0.75225
0.0655 | 0.75
0.0656 | 0.747
0.0657 | 0.744
0.0658 | 0.741
0.0659 | 0.738
0.066 | 0.735
0.0661 | 0.73125
0.0662 | 0.7275
0.0663 | 0.7245
0.0664 | 0.72075
0.0665 | 0.717
0.0666 | 0.71325
0.0667 | 0.7095
0.0668 | 0.70575
0.0669 | 0.70275
0.067 | 0.699
0.0671 | 0.69525
0.0672 | 0.69225
0.0673 | 0.6885
0.0674 | 0.6855
0.0675 | 0.6825
0.0676 | 0.6795
0.0677 | 0.6765
0.0678 | 0.67425
0.0679 | 0.67125
0.068 | 0.669
0.0681 | 0.66675
0.0682 | 0.66525
0.0683 | 0.66375
0.0684 | 0.66225
0.0685 | 0.66075
0.0686 | 0.65925
0.0687 | 0.6585
0.0688 | 0.6585
0.0689 | 0.65775
0.069 | 0.65775
0.0691 | 0.65775
0.0692 | 0.65775
0.0693 | 0.6585
0.0694 | 0.65925
0.0695 | 0.66
0.0696 | 0.66075
0.0697 | 0.66225
0.0698 | 0.66375
0.0699 | 0.66525
0.07 | 0.6675
0.0701 | 0.669
0.0702 | 0.67125
0.0703 | 0.67425
0.0704 | 0.6765
0.0705 | 0.67875
0.0706 | 0.68175
0.0707 | 0.684
0.0708 | 0.687
0.0709 | 0.69
0.071 | 0.693
0.0711 | 0.696
0.0712 | 0.699
0.0713 | 0.70275
0.0714 | 0.70575
0.0715 | 0.70875
0.0716 | 0.71175
0.0717 | 0.7155
0.0718 | 0.7185
0.0719 | 0.7215
0.072 | 0.7245
0.0721 | 0.7275
0.0722 | 0.7305
0.0723 | 0.7335
0.0724 | 0.7365
0.0725 | 0.7395
0.0726 | 0.74175
0.0727 | 0.74475
0.0728 | 0.747
0.0729 | 0.74925
0.073 | 0.7515
0.0731 | 0.75375
0.0732 | 0.75525
0.0733 | 0.7575
0.0734 | 0.759
0.0735 | 0.7605
0.0736 | 0.762
0.0737 | 0.7635
0.0738 | 0.76425
0.0739 | 0.765
0.074 | 0.76575
0.0741 | 0.7665
0.0742 | 0.7665
0.0743 | 0.76725
0.0744 | 0.76725
0.0745 | 0.7665
0.0746 | 0.7665
0.0747 | 0.76575
0.0748 | 0.765
0.0749 | 0.76425
0.075 | 0.7635
0.0751 | 0.762
0.0752 | 0.7605
0.0753 | 0.759
0.0754 | 0.7575
0.0755 | 0.75525
0.0756 | 0.75375
0.0757 | 0.7515
0.0758 | 0.74925
0.0759 | 0.747
0.076 | 0.74475
0.0761 | 0.74175
0.0762 | 0.7395
0.0763 | 0.7365
0.0764 | 0.7335
0.0765 | 0.73125
0.0766 | 0.72825
0.0767 | 0.72525
0.0768 | 0.72225
0.0769 | 0.71925
0.077 | 0.717
0.0771 | 0.714
0.0772 | 0.711
0.0773 | 0.708
0.0774 | 0.70575
0.0775 | 0.70275
0.0776 | 0.7005
0.0777 | 0.6975
0.0778 | 0.69525
0.0779 | 0.693
0.078 | 0.6915
0.0781 | 0.68925
0.0782 | 0.68775
0.0783 | 0.6855
0.0784 | 0.684
0.0785 | 0.68325
0.0786 | 0.68175
0.0787 | 0.681
0.0788 | 0.68025
0.0789 | 0.6795
0.079 | 0.6795
0.0791 | 0.6795
0.0792 | 0.6795
0.0793 | 0.6795
0.0794 | 0.68025
0.0795 | 0.681
0.0796 | 0.68175
0.0797 | 0.68325
0.0798 | 0.684
0.0799 | 0.6855
0.08 | 0.68775
0.0801 | 0.68925
0.0802 | 0.6915
0.0803 | 0.69375
0.0804 | 0.696
0.0805 | 0.69825
0.0806 | 0.7005
0.0807 | 0.7035
0.0808 | 0.7065
0.0809 | 0.7095
0.081 | 0.7125
0.0811 | 0.7155
0.0812 | 0.7185
0.0813 | 0.7215
0.0814 | 0.7245
0.0815 | 0.72825
0.0816 | 0.73125
0.0817 | 0.73425
0.0818 | 0.738
0.0819 | 0.741
0.082 | 0.744
0.0821 | 0.747
0.0822 | 0.75
0.0823 | 0.753
0.0824 | 0.756
0.0825 | 0.75825
0.0826 | 0.76125
0.0827 | 0.7635
0.0828 | 0.76575
0.0829 | 0.768
0.083 | 0.77025
0.0831 | 0.77175
0.0832 | 0.774
0.0833 | 0.7755
0.0834 | 0.77625
0.0835 | 0.77775
0.0836 | 0.7785
0.0837 | 0.77925
0.0838 | 0.78
0.0839 | 0.78075
0.084 | 0.78075
0.0841 | 0.78075
0.0842 | 0.78075
0.0843 | 0.78075
0.0844 | 0.78
0.0845 | 0.77925
0.0846 | 0.7785
0.0847 | 0.77775
0.0848 | 0.77625
0.0849 | 0.77475
0.085 | 0.77325
0.0851 | 0.77175
0.0852 | 0.77025
0.0853 | 0.768
0.0854 | 0.7665
0.0855 | 0.76425
0.0856 | 0.762
0.0857 | 0.75975
0.0858 | 0.7575
0.0859 | 0.7545
0.086 | 0.75225
0.0861 | 0.74925
0.0862 | 0.747
0.0863 | 0.744
0.0864 | 0.741
0.0865 | 0.73875
0.0866 | 0.73575
0.0867 | 0.73275
0.0868 | 0.7305
0.0869 | 0.7275
0.087 | 0.72525
0.0871 | 0.72225
0.0872 | 0.72
0.0873 | 0.717
0.0874 | 0.71475
0.0875 | 0.71175
0.0876 | 0.7095
0.0877 | 0.70725
0.0878 | 0.705
0.0879 | 0.70275
0.088 | 0.70125
0.0881 | 0.699
0.0882 | 0.6975
0.0883 | 0.69525
0.0884 | 0.69375
0.0885 | 0.69225
0.0886 | 0.69075
0.0887 | 0.69
0.0888 | 0.68925
0.0889 | 0.68775
0.089 | 0.687
0.0891 | 0.687
0.0892 | 0.68625
0.0893 | 0.68625
0.0894 | 0.6855
0.0895 | 0.6855
0.0896 | 0.68625
0.0897 | 0.68625
0.0898 | 0.687
0.0899 | 0.68775
0.09 | 0.6885
0.0901 | 0.68925
0.0902 | 0.69075
0.0903 | 0.6915
0.0904 | 0.693
0.0905 | 0.6945
0.0906 | 0.69675
0.0907 | 0.69825
0.0908 | 0.7005
0.0909 | 0.70275
0.091 | 0.705
0.0911 | 0.70725
0.0912 | 0.7095
0.0913 | 0.7125
0.0914 | 0.71475
0.0915 | 0.71775
0.0916 | 0.72075
0.0917 | 0.72375
0.0918 | 0.72675
0.0919 | 0.729
0.092 | 0.732
0.0921 | 0.735
0.0922 | 0.738
0.0923 | 0.741
0.0924 | 0.744
0.0925 | 0.747
0.0926 | 0.75
0.0927 | 0.753
0.0928 | 0.75525
0.0929 | 0.75825
0.093 | 0.7605
0.0931 | 0.76275
0.0932 | 0.765
0.0933 | 0.76725
0.0934 | 0.7695
0.0935 | 0.77175
0.0936 | 0.77325
0.0937 | 0.77475
0.0938 | 0.77625
0.0939 | 0.77775
0.094 | 0.7785
0.0941 | 0.77925
0.0942 | 0.78
0.0943 | 0.78075
0.0944 | 0.78075
0.0945 | 0.7815
0.0946 | 0.7815
0.0947 | 0.78075
0.0948 | 0.78075
0.0949 | 0.78
0.095 | 0.77925
0.0951 | 0.7785
0.0952 | 0.77775
0.0953 | 0.77625
0.0954 | 0.7755
0.0955 | 0.774
0.0956 | 0.77175
0.0957 | 0.77025
0.0958 | 0.76875
0.0959 | 0.7665
0.096 | 0.76425
0.0961 | 0.762
0.0962 | 0.7605
0.0963 | 0.7575
0.0964 | 0.75525
0.0965 | 0.753
0.0966 | 0.75075
0.0967 | 0.7485
0.0968 | 0.7455
0.0969 | 0.74325
0.097 | 0.74025
0.0971 | 0.738
0.0972 | 0.73575
0.0973 | 0.73275
0.0974 | 0.7305
0.0975 | 0.72825
0.0976 | 0.726
0.0977 | 0.72375
0.0978 | 0.7215
0.0979 | 0.71925
0.098 | 0.717
0.0981 | 0.7155
0.0982 | 0.71325
0.0983 | 0.71175
0.0984 | 0.71025
0.0985 | 0.70875
0.0986 | 0.70725
0.0987 | 0.70575
0.0988 | 0.705
0.0989 | 0.70425
0.099 | 0.7035
0.0991 | 0.70275
0.0992 | 0.702
0.0993 | 0.702
0.0994 | 0.702
0.0995 | 0.702
0.0996 | 0.702
0.0997 | 0.70275
0.0998 | 0.70275
0.0999 | 0.7035
0.1 | 0.705
0.1001 | 0.70575
0.1002 | 0.70725
0.1003 | 0.70875
0.1004 | 0.71025
0.1005 | 0.71175
0.1006 | 0.71325
0.1007 | 0.7155
0.1008 | 0.71775
0.1009 | 0.72
0.101 | 0.72225
0.1011 | 0.7245
0.1012 | 0.7275
0.1013 | 0.72975
0.1014 | 0.73275
0.1015 | 0.73575
0.1016 | 0.73875
0.1017 | 0.741
0.1018 | 0.744
0.1019 | 0.747
0.102 | 0.75
0.1021 | 0.753
0.1022 | 0.756
0.1023 | 0.759
0.1024 | 0.762
0.1025 | 0.76425
0.1026 | 0.76725
0.1027 | 0.7695
0.1028 | 0.7725
0.1029 | 0.77475
0.103 | 0.777
0.1031 | 0.77925
0.1032 | 0.78075
0.1033 | 0.783
0.1034 | 0.7845
0.1035 | 0.786
0.1036 | 0.7875
0.1037 | 0.789
0.1038 | 0.78975
0.1039 | 0.7905
0.104 | 0.79125
0.1041 | 0.792
0.1042 | 0.792
0.1043 | 0.792
0.1044 | 0.792
0.1045 | 0.79125
0.1046 | 0.79125
0.1047 | 0.7905
0.1048 | 0.78975
0.1049 | 0.78825
0.105 | 0.7875
0.1051 | 0.786
0.1052 | 0.7845
0.1053 | 0.783
0.1054 | 0.78075
0.1055 | 0.7785
0.1056 | 0.77625
0.1057 | 0.774
0.1058 | 0.77175
0.1059 | 0.7695
0.106 | 0.7665
0.1061 | 0.76425
0.1062 | 0.76125
0.1063 | 0.759
0.1064 | 0.756
0.1065 | 0.753
0.1066 | 0.75
0.1067 | 0.747
0.1068 | 0.744
0.1069 | 0.741
0.107 | 0.738
0.1071 | 0.735
0.1072 | 0.73275
0.1073 | 0.72975
0.1074 | 0.72675
0.1075 | 0.7245
0.1076 | 0.7215
0.1077 | 0.71925
0.1078 | 0.717
0.1079 | 0.71475
0.108 | 0.7125
0.1081 | 0.711
0.1082 | 0.70875
0.1083 | 0.70725
0.1084 | 0.70575
0.1085 | 0.70425
0.1086 | 0.7035
0.1087 | 0.70275
0.1088 | 0.702
0.1089 | 0.70125
0.109 | 0.7005
0.1091 | 0.7005
0.1092 | 0.7005
0.1093 | 0.7005
0.1094 | 0.70125
0.1095 | 0.702
0.1096 | 0.70275
0.1097 | 0.7035
0.1098 | 0.705
0.1099 | 0.70575
0.11 | 0.70725
0.1101 | 0.7095
0.1102 | 0.711
0.1103 | 0.71325
0.1104 | 0.7155
0.1105 | 0.71775
0.1106 | 0.72
0.1107 | 0.72225
0.1108 | 0.72525
0.1109 | 0.7275
0.111 | 0.7305
0.1111 | 0.7335
0.1112 | 0.7365
0.1113 | 0.7395
0.1114 | 0.7425
0.1115 | 0.74625
0.1116 | 0.74925
0.1117 | 0.75225
0.1118 | 0.75525
0.1119 | 0.759
0.112 | 0.762
0.1121 | 0.765
0.1122 | 0.768
0.1123 | 0.77175
0.1124 | 0.77475
0.1125 | 0.77775
0.1126 | 0.78
0.1127 | 0.783
0.1128 | 0.786
0.1129 | 0.78825
0.113 | 0.79125
0.1131 | 0.7935
0.1132 | 0.79575
0.1133 | 0.798
0.1134 | 0.7995
0.1135 | 0.80175
0.1136 | 0.80325
0.1137 | 0.80475
0.1138 | 0.80625
0.1139 | 0.80775
0.114 | 0.8085
0.1141 | 0.80925
0.1142 | 0.81
0.1143 | 0.81075
0.1144 | 0.81075
0.1145 | 0.81075
0.1146 | 0.81075
0.1147 | 0.81075
0.1148 | 0.81075
0.1149 | 0.81
0.115 | 0.80925
0.1151 | 0.8085
0.1152 | 0.807
0.1153 | 0.80625
0.1154 | 0.80475
0.1155 | 0.80325
0.1156 | 0.80175
0.1157 | 0.7995
0.1158 | 0.798
0.1159 | 0.79575
0.116 | 0.7935
0.1161 | 0.79125
0.1162 | 0.789
0.1163 | 0.78675
0.1164 | 0.7845
0.1165 | 0.7815
0.1166 | 0.77925
0.1167 | 0.777
0.1168 | 0.774
0.1169 | 0.77175
0.117 | 0.7695
0.1171 | 0.7665
0.1172 | 0.76425
0.1173 | 0.762
0.1174 | 0.75975
0.1175 | 0.7575
0.1176 | 0.75525
0.1177 | 0.753
0.1178 | 0.75075
0.1179 | 0.74925
0.118 | 0.74775
0.1181 | 0.74625
0.1182 | 0.74475
0.1183 | 0.74325
0.1184 | 0.7425
0.1185 | 0.741
0.1186 | 0.74025
0.1187 | 0.74025
0.1188 | 0.7395
0.1189 | 0.7395
0.119 | 0.7395
0.1191 | 0.7395
0.1192 | 0.74025
0.1193 | 0.741
0.1194 | 0.74175
0.1195 | 0.7425
0.1196 | 0.74325
0.1197 | 0.74475
0.1198 | 0.74625
0.1199 | 0.74775
0.12 | 0.75
0.1201 | 0.7515
0.1202 | 0.75375
0.1203 | 0.756
0.1204 | 0.75825
0.1205 | 0.7605
0.1206 | 0.76275
0.1207 | 0.76575
0.1208 | 0.768
0.1209 | 0.771
0.121 | 0.774
0.1211 | 0.777
0.1212 | 0.77925
0.1213 | 0.78225
0.1214 | 0.78525
0.1215 | 0.78825
0.1216 | 0.7905
0.1217 | 0.7935
0.1218 | 0.7965
0.1219 | 0.79875
0.122 | 0.80175
0.1221 | 0.804
0.1222 | 0.80625
0.1223 | 0.8085
0.1224 | 0.81075
0.1225 | 0.813
0.1226 | 0.81525
0.1227 | 0.8175
0.1228 | 0.81975
0.1229 | 0.82125
0.123 | 0.82275
0.1231 | 0.82425
0.1232 | 0.82575
0.1233 | 0.82725
0.1234 | 0.828
0.1235 | 0.8295
0.1236 | 0.83025
0.1237 | 0.831
0.1238 | 0.831
0.1239 | 0.83175
0.124 | 0.83175
0.1241 | 0.8325
0.1242 | 0.8325
0.1243 | 0.8325
0.1244 | 0.83175
0.1245 | 0.83175
0.1246 | 0.831
0.1247 | 0.83025
0.1248 | 0.8295
0.1249 | 0.82875
0.125 | 0.828
0.1251 | 0.8265
0.1252 | 0.825
0.1253 | 0.82425
0.1254 | 0.822
0.1255 | 0.8205
0.1256 | 0.819
0.1257 | 0.8175
0.1258 | 0.81525
0.1259 | 0.813
0.126 | 0.81075
0.1261 | 0.8085
0.1262 | 0.80625
0.1263 | 0.804
0.1264 | 0.80175
0.1265 | 0.7995
0.1266 | 0.79725
0.1267 | 0.79425
0.1268 | 0.792
0.1269 | 0.78975
0.127 | 0.78675
0.1271 | 0.7845
0.1272 | 0.78225
0.1273 | 0.78
0.1274 | 0.777
0.1275 | 0.77475
0.1276 | 0.7725
0.1277 | 0.77025
0.1278 | 0.76875
0.1279 | 0.7665
0.128 | 0.76425
0.1281 | 0.76275
0.1282 | 0.76125
0.1283 | 0.75975
0.1284 | 0.75825
0.1285 | 0.75675
0.1286 | 0.756
0.1287 | 0.75525
0.1288 | 0.7545
0.1289 | 0.75375
0.129 | 0.753
0.1291 | 0.753
0.1292 | 0.753
0.1293 | 0.753
0.1294 | 0.753
0.1295 | 0.75375
0.1296 | 0.7545
0.1297 | 0.75525
0.1298 | 0.756
0.1299 | 0.7575
0.13 | 0.75825
0.1301 | 0.75975
0.1302 | 0.762
0.1303 | 0.7635
0.1304 | 0.765
0.1305 | 0.76725
0.1306 | 0.7695
0.1307 | 0.77175
0.1308 | 0.774
0.1309 | 0.777
0.131 | 0.77925
0.1311 | 0.78225
0.1312 | 0.7845
0.1313 | 0.7875
0.1314 | 0.7905
0.1315 | 0.7935
0.1316 | 0.7965
0.1317 | 0.79875
0.1318 | 0.80175
0.1319 | 0.80475
0.132 | 0.80775
0.1321 | 0.81075
0.1322 | 0.81375
0.1323 | 0.81675
0.1324 | 0.819
0.1325 | 0.822
0.1326 | 0.82425
0.1327 | 0.82725
0.1328 | 0.8295
0.1329 | 0.83175
0.133 | 0.834
0.1331 | 0.8355
0.1332 | 0.83775
0.1333 | 0.83925
0.1334 | 0.84075
0.1335 | 0.84225
0.1336 | 0.84375
0.1337 | 0.84525
0.1338 | 0.846
0.1339 | 0.84675
0.134 | 0.8475
0.1341 | 0.8475
0.1342 | 0.84825
0.1343 | 0.84825
0.1344 | 0.84825
0.1345 | 0.8475
0.1346 | 0.8475
0.1347 | 0.84675
0.1348 | 0.846
0.1349 | 0.84525
0.135 | 0.84375
0.1351 | 0.84225
0.1352 | 0.84075
0.1353 | 0.83925
0.1354 | 0.83775
0.1355 | 0.8355
0.1356 | 0.83325
0.1357 | 0.831
0.1358 | 0.82875
0.1359 | 0.8265
0.136 | 0.82425
0.1361 | 0.82125
0.1362 | 0.81825
0.1363 | 0.816
0.1364 | 0.813
0.1365 | 0.81
0.1366 | 0.807
0.1367 | 0.804
0.1368 | 0.801
0.1369 | 0.798
0.137 | 0.795
0.1371 | 0.79275
0.1372 | 0.78975
0.1373 | 0.78675
0.1374 | 0.78375
0.1375 | 0.78075
0.1376 | 0.7785
0.1377 | 0.77625
0.1378 | 0.77325
0.1379 | 0.771
0.138 | 0.76875
0.1381 | 0.7665
0.1382 | 0.765
0.1383 | 0.76275
0.1384 | 0.76125
0.1385 | 0.75975
0.1386 | 0.75825
0.1387 | 0.75675
0.1388 | 0.756
0.1389 | 0.75525
0.139 | 0.7545
0.1391 | 0.75375
0.1392 | 0.753
0.1393 | 0.753
0.1394 | 0.753
0.1395 | 0.753
0.1396 | 0.75375
0.1397 | 0.75375
0.1398 | 0.7545
0.1399 | 0.75525
0.14 | 0.75675
0.1401 | 0.7575
0.1402 | 0.759
0.1403 | 0.7605
0.1404 | 0.762
0.1405 | 0.7635
0.1406 | 0.76575
0.1407 | 0.76725
0.1408 | 0.7695
0.1409 | 0.77175
0.141 | 0.774
0.1411 | 0.77625
0.1412 | 0.7785
0.1413 | 0.7815
0.1414 | 0.78375
0.1415 | 0.786
0.1416 | 0.789
0.1417 | 0.79125
0.1418 | 0.79425
0.1419 | 0.7965
0.142 | 0.7995
0.1421 | 0.80175
0.1422 | 0.80475
0.1423 | 0.807
0.1424 | 0.80925
0.1425 | 0.81225
0.1426 | 0.8145
0.1427 | 0.81675
0.1428 | 0.819
0.1429 | 0.8205
0.143 | 0.82275
0.1431 | 0.82425
0.1432 | 0.8265
0.1433 | 0.828
0.1434 | 0.8295
0.1435 | 0.831
0.1436 | 0.83175
0.1437 | 0.83325
0.1438 | 0.834
0.1439 | 0.83475
0.144 | 0.8355
0.1441 | 0.8355
0.1442 | 0.83625
0.1443 | 0.83625
0.1444 | 0.83625
0.1445 | 0.8355
0.1446 | 0.8355
0.1447 | 0.83475
0.1448 | 0.834
0.1449 | 0.83325
0.145 | 0.83175
0.1451 | 0.831
0.1452 | 0.8295
0.1453 | 0.828
0.1454 | 0.82575
0.1455 | 0.82425
0.1456 | 0.822
0.1457 | 0.8205
0.1458 | 0.81825
0.1459 | 0.816
0.146 | 0.81375
0.1461 | 0.81075
0.1462 | 0.8085
0.1463 | 0.8055
0.1464 | 0.80325
0.1465 | 0.80025
0.1466 | 0.79725
0.1467 | 0.795
0.1468 | 0.792
0.1469 | 0.789
0.147 | 0.786
0.1471 | 0.78375
0.1472 | 0.78075
0.1473 | 0.77775
0.1474 | 0.7755
0.1475 | 0.7725
0.1476 | 0.77025
0.1477 | 0.76725
0.1478 | 0.765
0.1479 | 0.76275
0.148 | 0.7605
0.1481 | 0.75825
0.1482 | 0.756
0.1483 | 0.7545
0.1484 | 0.753
0.1485 | 0.7515
0.1486 | 0.75
0.1487 | 0.7485
0.1488 | 0.74775
0.1489 | 0.74625
0.149 | 0.7455
0.1491 | 0.74475
0.1492 | 0.74475
0.1493 | 0.744
0.1494 | 0.744
0.1495 | 0.744
0.1496 | 0.74475
0.1497 | 0.74475
0.1498 | 0.7455
0.1499 | 0.74625
0.15 | 0.747
0.1501 | 0.7485
0.1502 | 0.75
0.1503 | 0.75075
0.1504 | 0.753
0.1505 | 0.7545
0.1506 | 0.756
0.1507 | 0.75825
0.1508 | 0.7605
0.1509 | 0.76275
0.151 | 0.765
0.1511 | 0.76725
0.1512 | 0.77025
0.1513 | 0.7725
0.1514 | 0.7755
0.1515 | 0.77775
0.1516 | 0.78075
0.1517 | 0.78375
0.1518 | 0.78675
0.1519 | 0.78975
0.152 | 0.792
0.1521 | 0.795
0.1522 | 0.798
0.1523 | 0.801
0.1524 | 0.804
0.1525 | 0.80625
0.1526 | 0.80925
0.1527 | 0.8115
0.1528 | 0.8145
0.1529 | 0.81675
0.153 | 0.819
0.1531 | 0.82125
0.1532 | 0.8235
0.1533 | 0.825
0.1534 | 0.82725
0.1535 | 0.82875
0.1536 | 0.83025
0.1537 | 0.83175
0.1538 | 0.8325
0.1539 | 0.834
0.154 | 0.83475
0.1541 | 0.83475
0.1542 | 0.8355
0.1543 | 0.8355
0.1544 | 0.8355
0.1545 | 0.8355
0.1546 | 0.8355
0.1547 | 0.83475
0.1548 | 0.834
0.1549 | 0.83325
0.155 | 0.8325
0.1551 | 0.831
0.1552 | 0.8295
0.1553 | 0.828
0.1554 | 0.8265
0.1555 | 0.825
0.1556 | 0.82275
0.1557 | 0.8205
0.1558 | 0.81825
0.1559 | 0.816
0.156 | 0.813
0.1561 | 0.81075
0.1562 | 0.80775
0.1563 | 0.8055
0.1564 | 0.8025
0.1565 | 0.7995
0.1566 | 0.7965
0.1567 | 0.7935
0.1568 | 0.79125
0.1569 | 0.78825
0.157 | 0.78525
0.1571 | 0.78225
0.1572 | 0.77925
0.1573 | 0.77625
0.1574 | 0.774
0.1575 | 0.771
0.1576 | 0.76875
0.1577 | 0.76575
0.1578 | 0.7635
0.1579 | 0.76125
0.158 | 0.759
0.1581 | 0.75675
0.1582 | 0.7545
0.1583 | 0.753
0.1584 | 0.7515
0.1585 | 0.75
0.1586 | 0.7485
0.1587 | 0.747
0.1588 | 0.74625
0.1589 | 0.7455
0.159 | 0.74475
0.1591 | 0.74475
0.1592 | 0.744
0.1593 | 0.744
0.1594 | 0.744
0.1595 | 0.744
0.1596 | 0.74475
0.1597 | 0.7455
0.1598 | 0.74625
0.1599 | 0.747
0.16 | 0.74775
0.1601 | 0.74925
0.1602 | 0.75075
0.1603 | 0.75225
0.1604 | 0.75375
0.1605 | 0.756
0.1606 | 0.7575
0.1607 | 0.75975
0.1608 | 0.762
0.1609 | 0.76425
0.161 | 0.7665
0.1611 | 0.7695
0.1612 | 0.77175
0.1613 | 0.77475
0.1614 | 0.777
0.1615 | 0.78
0.1616 | 0.783
0.1617 | 0.786
0.1618 | 0.78825
0.1619 | 0.79125
0.162 | 0.79425
0.1621 | 0.79725
0.1622 | 0.80025
0.1623 | 0.80325
0.1624 | 0.80625
0.1625 | 0.80925
0.1626 | 0.8115
0.1627 | 0.8145
0.1628 | 0.81675
0.1629 | 0.81975
0.163 | 0.822
0.1631 | 0.825
0.1632 | 0.82725
0.1633 | 0.8295
0.1634 | 0.831
0.1635 | 0.83325
0.1636 | 0.8355
0.1637 | 0.837
0.1638 | 0.8385
0.1639 | 0.84
0.164 | 0.8415
0.1641 | 0.84225
0.1642 | 0.84375
0.1643 | 0.8445
0.1644 | 0.84525
0.1645 | 0.84525
0.1646 | 0.846
0.1647 | 0.846
0.1648 | 0.846
0.1649 | 0.846
0.165 | 0.846
0.1651 | 0.84525
0.1652 | 0.8445
0.1653 | 0.84375
0.1654 | 0.843
0.1655 | 0.8415
0.1656 | 0.84075
0.1657 | 0.83925
0.1658 | 0.83775
0.1659 | 0.83625
0.166 | 0.834
0.1661 | 0.8325
0.1662 | 0.83025
0.1663 | 0.828
0.1664 | 0.82575
0.1665 | 0.8235
0.1666 | 0.82125
0.1667 | 0.819
0.1668 | 0.81675
0.1669 | 0.81375
0.167 | 0.8115
0.1671 | 0.80925
0.1672 | 0.80625
0.1673 | 0.804
0.1674 | 0.801
0.1675 | 0.79875
0.1676 | 0.7965
0.1677 | 0.7935
0.1678 | 0.79125
0.1679 | 0.789
0.168 | 0.78675
0.1681 | 0.7845
0.1682 | 0.783
0.1683 | 0.78075
0.1684 | 0.77925
0.1685 | 0.777
0.1686 | 0.7755
0.1687 | 0.774
0.1688 | 0.77325
0.1689 | 0.77175
0.169 | 0.771
0.1691 | 0.77025
0.1692 | 0.7695
0.1693 | 0.7695
0.1694 | 0.76875
0.1695 | 0.76875
0.1696 | 0.7695
0.1697 | 0.7695
0.1698 | 0.77025
0.1699 | 0.771
0.17 | 0.77175
0.1701 | 0.7725
0.1702 | 0.774
0.1703 | 0.7755
0.1704 | 0.777
0.1705 | 0.7785
0.1706 | 0.78075
0.1707 | 0.783
0.1708 | 0.78525
0.1709 | 0.7875
0.171 | 0.78975
0.1711 | 0.792
0.1712 | 0.795
0.1713 | 0.79725
0.1714 | 0.80025
0.1715 | 0.80325
0.1716 | 0.80625
0.1717 | 0.80925
0.1718 | 0.81225
0.1719 | 0.81525
0.172 | 0.81825
0.1721 | 0.82125
0.1722 | 0.82425
0.1723 | 0.8265
0.1724 | 0.8295
0.1725 | 0.8325
0.1726 | 0.83475
0.1727 | 0.83775
0.1728 | 0.84
0.1729 | 0.84225
0.173 | 0.8445
0.1731 | 0.84675
0.1732 | 0.849
0.1733 | 0.8505
0.1734 | 0.85275
0.1735 | 0.85425
0.1736 | 0.85575
0.1737 | 0.8565
0.1738 | 0.858
0.1739 | 0.85875
0.174 | 0.8595
0.1741 | 0.8595
0.1742 | 0.86025
0.1743 | 0.86025
0.1744 | 0.86025
0.1745 | 0.86025
0.1746 | 0.86025
0.1747 | 0.8595
0.1748 | 0.85875
0.1749 | 0.858
0.175 | 0.85725
0.1751 | 0.85575
0.1752 | 0.85425
0.1753 | 0.85275
0.1754 | 0.85125
0.1755 | 0.84975
0.1756 | 0.84825
0.1757 | 0.846
0.1758 | 0.8445
0.1759 | 0.84225
0.176 | 0.84
0.1761 | 0.83775
0.1762 | 0.8355
0.1763 | 0.8325
0.1764 | 0.83025
0.1765 | 0.828
0.1766 | 0.825
0.1767 | 0.82275
0.1768 | 0.81975
0.1769 | 0.81675
0.177 | 0.8145
0.1771 | 0.8115
0.1772 | 0.80925
0.1773 | 0.807
0.1774 | 0.804
0.1775 | 0.80175
0.1776 | 0.79875
0.1777 | 0.7965
0.1778 | 0.79425
0.1779 | 0.792
0.178 | 0.78975
0.1781 | 0.78825
0.1782 | 0.786
0.1783 | 0.7845
0.1784 | 0.78225
0.1785 | 0.78075
0.1786 | 0.77925
0.1787 | 0.7785
0.1788 | 0.777
0.1789 | 0.77625
0.179 | 0.7755
0.1791 | 0.77475
0.1792 | 0.774
0.1793 | 0.774
0.1794 | 0.77325
0.1795 | 0.774
0.1796 | 0.774
0.1797 | 0.774
0.1798 | 0.77475
0.1799 | 0.7755
0.18 | 0.77625
0.1801 | 0.77775
0.1802 | 0.7785
0.1803 | 0.78
0.1804 | 0.7815
0.1805 | 0.783
0.1806 | 0.78525
0.1807 | 0.7875
0.1808 | 0.789
0.1809 | 0.79125
0.181 | 0.7935
0.1811 | 0.7965
0.1812 | 0.79875
0.1813 | 0.801
0.1814 | 0.804
0.1815 | 0.80625
0.1816 | 0.80925
0.1817 | 0.81225
0.1818 | 0.81525
0.1819 | 0.8175
0.182 | 0.8205
0.1821 | 0.8235
0.1822 | 0.8265
0.1823 | 0.8295
0.1824 | 0.83175
0.1825 | 0.83475
0.1826 | 0.83775
0.1827 | 0.84
0.1828 | 0.84225
0.1829 | 0.84525
0.183 | 0.8475
0.1831 | 0.84975
0.1832 | 0.852
0.1833 | 0.8535
0.1834 | 0.85575
0.1835 | 0.85725
0.1836 | 0.85875
0.1837 | 0.86025
0.1838 | 0.86175
0.1839 | 0.86325
0.184 | 0.864
0.1841 | 0.86475
0.1842 | 0.8655
0.1843 | 0.86625
0.1844 | 0.867
0.1845 | 0.867
0.1846 | 0.867
0.1847 | 0.867
0.1848 | 0.867
0.1849 | 0.86625
0.185 | 0.86625
0.1851 | 0.8655
0.1852 | 0.86475
0.1853 | 0.864
0.1854 | 0.8625
0.1855 | 0.86175
0.1856 | 0.86025
0.1857 | 0.85875
0.1858 | 0.85725
0.1859 | 0.85575
0.186 | 0.85425
0.1861 | 0.852
0.1862 | 0.8505
0.1863 | 0.84825
0.1864 | 0.84675
0.1865 | 0.8445
0.1866 | 0.843
0.1867 | 0.84075
0.1868 | 0.8385
0.1869 | 0.83625
0.187 | 0.83475
0.1871 | 0.8325
0.1872 | 0.83025
0.1873 | 0.82875
0.1874 | 0.8265
0.1875 | 0.825
0.1876 | 0.82275
0.1877 | 0.82125
0.1878 | 0.81975
0.1879 | 0.81825
0.188 | 0.81675
0.1881 | 0.81525
0.1882 | 0.81375
0.1883 | 0.813
0.1884 | 0.8115
0.1885 | 0.81075
0.1886 | 0.81
0.1887 | 0.80925
0.1888 | 0.8085
0.1889 | 0.80775
0.189 | 0.80775
0.1891 | 0.80775
0.1892 | 0.807
0.1893 | 0.807
0.1894 | 0.80775
0.1895 | 0.80775
0.1896 | 0.80775
0.1897 | 0.8085
0.1898 | 0.80925
0.1899 | 0.81
0.19 | 0.81075
0.1901 | 0.8115
0.1902 | 0.813
0.1903 | 0.81375
0.1904 | 0.81525
0.1905 | 0.81675
0.1906 | 0.8175
0.1907 | 0.819
0.1908 | 0.8205
0.1909 | 0.822
0.191 | 0.82425
0.1911 | 0.82575
0.1912 | 0.82725
0.1913 | 0.82875
0.1914 | 0.831
0.1915 | 0.8325
0.1916 | 0.834
0.1917 | 0.83625
0.1918 | 0.83775
0.1919 | 0.83925
0.192 | 0.8415
0.1921 | 0.843
0.1922 | 0.8445
0.1923 | 0.846
0.1924 | 0.8475
0.1925 | 0.849
0.1926 | 0.8505
0.1927 | 0.85125
0.1928 | 0.85275
0.1929 | 0.8535
0.193 | 0.855
0.1931 | 0.85575
0.1932 | 0.8565
0.1933 | 0.8565
0.1934 | 0.85725
0.1935 | 0.85725
0.1936 | 0.85725
0.1937 | 0.85725
0.1938 | 0.85725
0.1939 | 0.85725
0.194 | 0.8565
0.1941 | 0.85575
0.1942 | 0.855
0.1943 | 0.85425
0.1944 | 0.85275
0.1945 | 0.85125
0.1946 | 0.84975
0.1947 | 0.84825
0.1948 | 0.84675
0.1949 | 0.8445
0.195 | 0.84225
0.1951 | 0.84
0.1952 | 0.837
0.1953 | 0.83475
0.1954 | 0.83175
0.1955 | 0.82875
0.1956 | 0.82575
0.1957 | 0.82275
0.1958 | 0.81975
0.1959 | 0.816
0.196 | 0.813
0.1961 | 0.80925
0.1962 | 0.8055
0.1963 | 0.80175
0.1964 | 0.798
0.1965 | 0.79425
0.1966 | 0.7905
0.1967 | 0.78675
0.1968 | 0.783
0.1969 | 0.77925
0.197 | 0.7755
0.1971 | 0.77175
0.1972 | 0.768
0.1973 | 0.76425
0.1974 | 0.7605
0.1975 | 0.7575
0.1976 | 0.75375
0.1977 | 0.75
0.1978 | 0.747
0.1979 | 0.744
0.198 | 0.741
0.1981 | 0.738
0.1982 | 0.735
0.1983 | 0.732
0.1984 | 0.72975
0.1985 | 0.7275
0.1986 | 0.72525
0.1987 | 0.723
0.1988 | 0.7215
0.1989 | 0.71925
0.199 | 0.71775
0.1991 | 0.71625
0.1992 | 0.7155
0.1993 | 0.714
0.1994 | 0.71325
0.1995 | 0.7125
0.1996 | 0.71175
0.1997 | 0.71175
0.1998 | 0.711
0.1999 | 0.711
0.2 | 0.711
0.2001 | 0.71175
0.2002 | 0.71175
0.2003 | 0.7125
0.2004 | 0.71325
0.2005 | 0.714
0.2006 | 0.71475
0.2007 | 0.7155
0.2008 | 0.717
0.2009 | 0.71775
0.201 | 0.71925
0.2011 | 0.72075
0.2012 | 0.72225
0.2013 | 0.72375
0.2014 | 0.72525
0.2015 | 0.72675
0.2016 | 0.729
0.2017 | 0.7305
0.2018 | 0.732
0.2019 | 0.73425
0.202 | 0.73575
0.2021 | 0.73725
0.2022 | 0.7395
0.2023 | 0.741
0.2024 | 0.7425
0.2025 | 0.74475
0.2026 | 0.74625
0.2027 | 0.74775
0.2028 | 0.74925
0.2029 | 0.75
0.203 | 0.7515
0.2031 | 0.75225
0.2032 | 0.75375
0.2033 | 0.7545
0.2034 | 0.75525
0.2035 | 0.756
0.2036 | 0.756
0.2037 | 0.75675
0.2038 | 0.75675
0.2039 | 0.75675
0.204 | 0.75675
0.2041 | 0.756
0.2042 | 0.75525
0.2043 | 0.7545
0.2044 | 0.75375
0.2045 | 0.753
0.2046 | 0.7515
0.2047 | 0.75
0.2048 | 0.7485
0.2049 | 0.747
0.205 | 0.74475
0.2051 | 0.74325
0.2052 | 0.741
0.2053 | 0.73875
0.2054 | 0.73575
0.2055 | 0.7335
0.2056 | 0.7305
0.2057 | 0.72825
0.2058 | 0.72525
0.2059 | 0.72225
0.206 | 0.71925
0.2061 | 0.7155
0.2062 | 0.7125
0.2063 | 0.7095
0.2064 | 0.7065
0.2065 | 0.70275
0.2066 | 0.69975
0.2067 | 0.69675
0.2068 | 0.693
0.2069 | 0.69
0.207 | 0.687
0.2071 | 0.684
0.2072 | 0.681
0.2073 | 0.678
0.2074 | 0.67575
0.2075 | 0.67275
0.2076 | 0.6705
0.2077 | 0.66825
0.2078 | 0.666
0.2079 | 0.66375
0.208 | 0.66225
0.2081 | 0.66075
0.2082 | 0.65925
0.2083 | 0.65775
0.2084 | 0.657
0.2085 | 0.65625
0.2086 | 0.65625
0.2087 | 0.6555
0.2088 | 0.6555
0.2089 | 0.6555
0.209 | 0.65625
0.2091 | 0.657
0.2092 | 0.65775
0.2093 | 0.65925
0.2094 | 0.66
0.2095 | 0.66225
0.2096 | 0.66375
0.2097 | 0.666
0.2098 | 0.66825
0.2099 | 0.6705
0.21 | 0.6735
0.2101 | 0.6765
0.2102 | 0.6795
0.2103 | 0.6825
0.2104 | 0.68625
0.2105 | 0.68925
0.2106 | 0.693
0.2107 | 0.69675
0.2108 | 0.70125
0.2109 | 0.705
0.211 | 0.7095
0.2111 | 0.71325
0.2112 | 0.71775
0.2113 | 0.72225
0.2114 | 0.72675
0.2115 | 0.73125
0.2116 | 0.735
0.2117 | 0.7395
0.2118 | 0.744
0.2119 | 0.7485
0.212 | 0.753
0.2121 | 0.7575
0.2122 | 0.76125
0.2123 | 0.76575
0.2124 | 0.77025
0.2125 | 0.774
0.2126 | 0.77775
0.2127 | 0.7815
0.2128 | 0.78525
0.2129 | 0.789
0.213 | 0.79275
0.2131 | 0.79575
0.2132 | 0.79875
0.2133 | 0.80175
0.2134 | 0.80475
0.2135 | 0.80775
0.2136 | 0.81
0.2137 | 0.81225
0.2138 | 0.8145
0.2139 | 0.81675
0.214 | 0.819
0.2141 | 0.8205
0.2142 | 0.822
0.2143 | 0.8235
0.2144 | 0.825
0.2145 | 0.8265
0.2146 | 0.82725
0.2147 | 0.828
0.2148 | 0.82875
0.2149 | 0.8295
0.215 | 0.83025
0.2151 | 0.83025
0.2152 | 0.831
0.2153 | 0.831
0.2154 | 0.831
0.2155 | 0.831
0.2156 | 0.83025
0.2157 | 0.83025
0.2158 | 0.83025
0.2159 | 0.8295
0.216 | 0.8295
0.2161 | 0.82875
0.2162 | 0.82875
0.2163 | 0.828
0.2164 | 0.82725
0.2165 | 0.82725
0.2166 | 0.8265
0.2167 | 0.82575
0.2168 | 0.82575
0.2169 | 0.825
0.217 | 0.825
0.2171 | 0.82425
0.2172 | 0.82425
0.2173 | 0.82425
0.2174 | 0.82425
0.2175 | 0.82425
0.2176 | 0.82425
0.2177 | 0.825
0.2178 | 0.825
0.2179 | 0.82575
0.218 | 0.8265
0.2181 | 0.82725
0.2182 | 0.828
0.2183 | 0.8295
0.2184 | 0.83025
0.2185 | 0.83175
0.2186 | 0.83325
0.2187 | 0.8355
0.2188 | 0.837
0.2189 | 0.83925
0.219 | 0.8415
0.2191 | 0.84375
0.2192 | 0.84675
0.2193 | 0.849
0.2194 | 0.852
0.2195 | 0.85575
0.2196 | 0.85875
0.2197 | 0.8625
0.2198 | 0.86625
0.2199 | 0.87
0.22 | 0.87375
0.2201 | 0.87825
0.2202 | 0.882
0.2203 | 0.8865
0.2204 | 0.891
0.2205 | 0.8955
0.2206 | 0.90075
0.2207 | 0.90525
0.2208 | 0.9105
0.2209 | 0.91575
0.221 | 0.921
0.2211 | 0.92625
0.2212 | 0.9315
0.2213 | 0.93675
0.2214 | 0.94275
0.2215 | 0.948
0.2216 | 0.95325
0.2217 | 0.95925
0.2218 | 0.9645
0.2219 | 0.9705
0.222 | 0.97575
0.2221 | 0.98175
0.2222 | 0.987
0.2223 | 0.993
0.2224 | 0.99825
0.2225 | 1.00425
0.2226 | 1.0095
0.2227 | 1.01475
0.2228 | 1.02
0.2229 | 1.02525
0.223 | 1.0305
0.2231 | 1.03575
0.2232 | 1.041
0.2233 | 1.0455
0.2234 | 1.05075
0.2235 | 1.05525
0.2236 | 1.05975
0.2237 | 1.06425
0.2238 | 1.06875
0.2239 | 1.07325
0.224 | 1.07775
0.2241 | 1.0815
0.2242 | 1.086
0.2243 | 1.08975
0.2244 | 1.0935
0.2245 | 1.09725
0.2246 | 1.101
0.2247 | 1.10475
0.2248 | 1.10775
0.2249 | 1.1115
0.225 | 1.1145
0.2251 | 1.11825
0.2252 | 1.12125
0.2253 | 1.12425
0.2254 | 1.12725
0.2255 | 1.13025
0.2256 | 1.13325
0.2257 | 1.13625
0.2258 | 1.13925
0.2259 | 1.14225
0.226 | 1.14525
0.2261 | 1.14825
0.2262 | 1.152
0.2263 | 1.155
0.2264 | 1.158
0.2265 | 1.161
0.2266 | 1.16475
0.2267 | 1.1685
0.2268 | 1.1715
0.2269 | 1.17525
0.227 | 1.17975
0.2271 | 1.1835
0.2272 | 1.188
0.2273 | 1.19175
0.2274 | 1.197
0.2275 | 1.2015
0.2276 | 1.20676
0.2277 | 1.212
0.2278 | 1.21726
0.2279 | 1.22326
0.228 | 1.22926
0.2281 | 1.23526
0.2282 | 1.242
0.2283 | 1.24876
0.2284 | 1.25626
0.2285 | 1.26376
0.2286 | 1.272
0.2287 | 1.28026
0.2288 | 1.2885
0.2289 | 1.2975
0.229 | 1.3065
0.2291 | 1.31626
0.2292 | 1.326
0.2293 | 1.3365
0.2294 | 1.347
0.2295 | 1.3575
0.2296 | 1.3695
0.2297 | 1.38076
0.2298 | 1.39276
0.2299 | 1.4055
0.23 | 1.4175
0.2301 | 1.431
0.2302 | 1.4445
0.2303 | 1.458
0.2304 | 1.4715
0.2305 | 1.48576
0.2306 | 1.50074
0.2307 | 1.515
0.2308 | 1.53
0.2309 | 1.54576
0.231 | 1.56076
0.2311 | 1.5765
0.2312 | 1.593
0.2313 | 1.60876
0.2314 | 1.62526
0.2315 | 1.64176
0.2316 | 1.65824
0.2317 | 1.6755
0.2318 | 1.692
0.2319 | 1.70924
0.232 | 1.7265
0.2321 | 1.74376
0.2322 | 1.761
0.2323 | 1.779
0.2324 | 1.79626
0.2325 | 1.81426
0.2326 | 1.83226
0.2327 | 1.85026
0.2328 | 1.86826
0.2329 | 1.88626
0.233 | 1.90426
0.2331 | 1.92226
0.2332 | 1.94026
0.2333 | 1.959
0.2334 | 1.977
0.2335 | 1.99576
0.2336 | 2.0145
0.2337 | 2.0325
0.2338 | 2.05124
0.2339 | 2.07076
0.234 | 2.0895
0.2341 | 2.10826
0.2342 | 2.12776
0.2343 | 2.14726
0.2344 | 2.16676
0.2345 | 2.18626
0.2346 | 2.2065
0.2347 | 2.226
0.2348 | 2.24626
0.2349 | 2.26726
0.235 | 2.2875
0.2351 | 2.30926
0.2352 | 2.33026
0.2353 | 2.352
0.2354 | 2.37376
0.2355 | 2.39626
0.2356 | 2.41876
0.2357 | 2.44124
0.2358 | 2.46526
0.2359 | 2.4885
0.236 | 2.5125
0.2361 | 2.53726
0.2362 | 2.562
0.2363 | 2.5875
0.2364 | 2.61374
0.2365 | 2.64
0.2366 | 2.667
0.2367 | 2.694
0.2368 | 2.7225
0.2369 | 2.75026
0.237 | 2.7795
0.2371 | 2.80876
0.2372 | 2.83876
0.2373 | 2.8695
0.2374 | 2.901
0.2375 | 2.9325
0.2376 | 2.96476
0.2377 | 2.99774
0.2378 | 3.0315
0.2379 | 3.06524
0.238 | 3.09976
0.2381 | 3.13576
0.2382 | 3.171
0.2383 | 3.20776
0.2384 | 3.24526
0.2385 | 3.28274
0.2386 | 3.321
0.2387 | 3.36
0.2388 | 3.399
0.2389 | 3.43876
0.239 | 3.48
0.2391 | 3.5205
0.2392 | 3.5625
0.2393 | 3.6045
0.2394 | 3.64726
0.2395 | 3.69
0.2396 | 3.7335
0.2397 | 3.77776
0.2398 | 3.822
0.2399 | 3.867
0.24 | 3.912
0.2401 | 3.95776
0.2402 | 4.0035
0.2403 | 4.05
0.2404 | 4.0965
0.2405 | 4.143
0.2406 | 4.19024
0.2407 | 4.2375
0.2408 | 4.28476
0.2409 | 4.33276
0.241 | 4.38
0.2411 | 4.428
0.2412 | 4.476
0.2413 | 4.524
0.2414 | 4.57124
0.2415 | 4.61924
0.2416 | 4.66724
0.2417 | 4.71526
0.2418 | 4.76326
0.2419 | 4.8105
0.242 | 4.85776
0.2421 | 4.90576
0.2422 | 4.953
0.2423 | 5.00024
0.2424 | 5.04676
0.2425 | 5.094
0.2426 | 5.1405
0.2427 | 5.187
0.2428 | 5.2335
0.2429 | 5.28
0.243 | 5.32576
0.2431 | 5.37226
0.2432 | 5.418
0.2433 | 5.46376
0.2434 | 5.50874
0.2435 | 5.5545
0.2436 | 5.60026
0.2437 | 5.64526
0.2438 | 5.691
0.2439 | 5.736
0.244 | 5.78176
0.2441 | 5.82676
0.2442 | 5.8725
0.2443 | 5.91826
0.2444 | 5.964
0.2445 | 6.00974
0.2446 | 6.0555
0.2447 | 6.102
0.2448 | 6.1485
0.2449 | 6.19576
0.245 | 6.243
0.2451 | 6.29026
0.2452 | 6.33826
0.2453 | 6.387
0.2454 | 6.43574
0.2455 | 6.48526
0.2456 | 6.53476
0.2457 | 6.585
0.2458 | 6.636
0.2459 | 6.68774
0.246 | 6.7395
0.2461 | 6.792
0.2462 | 6.846
0.2463 | 6.9
0.2464 | 6.95474
0.2465 | 7.01024
0.2466 | 7.0665
0.2467 | 7.12274
0.2468 | 7.1805
0.2469 | 7.239
0.247 | 7.29824
0.2471 | 7.35826
0.2472 | 7.41826
0.2473 | 7.47976
0.2474 | 7.542
0.2475 | 7.605
0.2476 | 7.66874
0.2477 | 7.7325
0.2478 | 7.79776
0.2479 | 7.86374
0.248 | 7.92976
0.2481 | 7.99726
0.2482 | 8.06476
0.2483 | 8.133
0.2484 | 8.202
0.2485 | 8.271
0.2486 | 8.34076
0.2487 | 8.41124
0.2488 | 8.4825
0.2489 | 8.55374
0.249 | 8.625
0.2491 | 8.697
0.2492 | 8.769
0.2493 | 8.84174
0.2494 | 8.91374
0.2495 | 8.9865
0.2496 | 9.05926
0.2497 | 9.132
0.2498 | 9.204
0.2499 | 9.27674
0.25 | 9.34874
0.2501 | 9.42076
0.2502 | 9.492
0.2503 | 9.56324
0.2504 | 9.63376
0.2505 | 9.7035
0.2506 | 9.77326
0.2507 | 9.8415
0.2508 | 9.90976
0.2509 | 9.9765
0.251 | 10.04176
0.2511 | 10.107
0.2512 | 10.17
0.2513 | 10.233
0.2514 | 10.29374
0.2515 | 10.35374
0.2516 | 10.4115
0.2517 | 10.4685
0.2518 | 10.52326
0.2519 | 10.5765
0.252 | 10.62826
0.2521 | 10.67776
0.2522 | 10.725
0.2523 | 10.77076
0.2524 | 10.81426
0.2525 | 10.8555
0.2526 | 10.8945
0.2527 | 10.932
0.2528 | 10.9665
0.2529 | 10.998
0.253 | 11.028
0.2531 | 11.055
0.2532 | 11.07974
0.2533 | 11.1015
0.2534 | 11.121
0.2535 | 11.1375
0.2536 | 11.151
0.2537 | 11.16226
0.2538 | 11.17124
0.2539 | 11.17726
0.254 | 11.18026
0.2541 | 11.18026
0.2542 | 11.178
0.2543 | 11.17276
0.2544 | 11.16526
0.2545 | 11.15476
0.2546 | 11.142
0.2547 | 11.12626
0.2548 | 11.1075
0.2549 | 11.08724
0.255 | 11.064
0.2551 | 11.03776
0.2552 | 11.01
0.2553 | 10.97926
0.2554 | 10.947
0.2555 | 10.91174
0.2556 | 10.875
0.2557 | 10.83674
0.2558 | 10.7955
0.2559 | 10.75274
0.256 | 10.7085
0.2561 | 10.66276
0.2562 | 10.6155
0.2563 | 10.566
0.2564 | 10.51576
0.2565 | 10.464
0.2566 | 10.41076
0.2567 | 10.35676
0.2568 | 10.302
0.2569 | 10.24574
0.257 | 10.18876
0.2571 | 10.131
0.2572 | 10.0725
0.2573 | 10.01326
0.2574 | 9.95326
0.2575 | 9.89326
0.2576 | 9.83326
0.2577 | 9.7725
0.2578 | 9.711
0.2579 | 9.65026
0.258 | 9.58876
0.2581 | 9.52724
0.2582 | 9.46576
0.2583 | 9.4035
0.2584 | 9.342
0.2585 | 9.2805
0.2586 | 9.219
0.2587 | 9.15826
0.2588 | 9.09674
0.2589 | 9.036
0.259 | 8.9745
0.2591 | 8.91374
0.2592 | 8.853
0.2593 | 8.793
0.2594 | 8.73226
0.2595 | 8.67226
0.2596 | 8.61226
0.2597 | 8.55226
0.2598 | 8.49226
0.2599 | 8.43226
0.26 | 8.37226
0.2601 | 8.313
0.2602 | 8.253
0.2603 | 8.19376
0.2604 | 8.13376
0.2605 | 8.0745
0.2606 | 8.0145
0.2607 | 7.9545
0.2608 | 7.8945
0.2609 | 7.83376
0.261 | 7.77376
0.2611 | 7.713
0.2612 | 7.6515
0.2613 | 7.59076
0.2614 | 7.5285
0.2615 | 7.467
0.2616 | 7.40474
0.2617 | 7.34174
0.2618 | 7.27876
0.2619 | 7.215
0.262 | 7.1505
0.2621 | 7.086
0.2622 | 7.0215
0.2623 | 6.9555
0.2624 | 6.8895
0.2625 | 6.8235
0.2626 | 6.756
0.2627 | 6.6885
0.2628 | 6.62026
0.2629 | 6.55124
0.263 | 6.48226
0.2631 | 6.4125
0.2632 | 6.342
0.2633 | 6.27076
0.2634 | 6.1995
0.2635 | 6.12676
0.2636 | 6.05476
0.2637 | 5.98126
0.2638 | 5.90774
0.2639 | 5.8335
0.264 | 5.75926
0.2641 | 5.68424
0.2642 | 5.6085
0.2643 | 5.53274
0.2644 | 5.45626
0.2645 | 5.37976
0.2646 | 5.30324
0.2647 | 5.226
0.2648 | 5.148
0.2649 | 5.07076
0.265 | 4.99276
0.2651 | 4.91476
0.2652 | 4.83674
0.2653 | 4.75874
0.2654 | 4.68
0.2655 | 4.602
0.2656 | 4.524
0.2657 | 4.446
0.2658 | 4.368
0.2659 | 4.29076
0.266 | 4.21276
0.2661 | 4.13624
0.2662 | 4.05976
0.2663 | 3.98326
0.2664 | 3.9075
0.2665 | 3.83176
0.2666 | 3.7575
0.2667 | 3.68326
0.2668 | 3.60974
0.2669 | 3.537
0.267 | 3.46576
0.2671 | 3.3945
0.2672 | 3.324
0.2673 | 3.255
0.2674 | 3.18674
0.2675 | 3.11924
0.2676 | 3.05324
0.2677 | 2.988
0.2678 | 2.92426
0.2679 | 2.86126
0.268 | 2.79976
0.2681 | 2.73976
0.2682 | 2.6805
0.2683 | 2.62274
0.2684 | 2.5665
0.2685 | 2.511
0.2686 | 2.45776
0.2687 | 2.40524
0.2688 | 2.35426
0.2689 | 2.304
0.269 | 2.256
0.2691 | 2.20874
0.2692 | 2.16376
0.2693 | 2.1195
0.2694 | 2.07676
0.2695 | 2.0355
0.2696 | 1.995
0.2697 | 1.956
0.2698 | 1.9185
0.2699 | 1.8825
0.27 | 1.848
0.2701 | 1.81426
0.2702 | 1.782
0.2703 | 1.7505
0.2704 | 1.72126
0.2705 | 1.692
0.2706 | 1.66424
0.2707 | 1.638
0.2708 | 1.6125
0.2709 | 1.5885
0.271 | 1.5645
0.2711 | 1.54276
0.2712 | 1.521
0.2713 | 1.50074
0.2714 | 1.48126
0.2715 | 1.4625
0.2716 | 1.4445
0.2717 | 1.42726
0.2718 | 1.41076
0.2719 | 1.395
0.272 | 1.38
0.2721 | 1.36576
0.2722 | 1.35226
0.2723 | 1.33876
0.2724 | 1.326
0.2725 | 1.314
0.2726 | 1.30276
0.2727 | 1.2915
0.2728 | 1.281
0.2729 | 1.2705
0.273 | 1.26076
0.2731 | 1.251
0.2732 | 1.24126
0.2733 | 1.23226
0.2734 | 1.224
0.2735 | 1.215
0.2736 | 1.20676
0.2737 | 1.1985
0.2738 | 1.191
0.2739 | 1.18275
0.274 | 1.17525
0.2741 | 1.167
0.2742 | 1.1595
0.2743 | 1.152
0.2744 | 1.14375
0.2745 | 1.13625
0.2746 | 1.12875
0.2747 | 1.12125
0.2748 | 1.113
0.2749 | 1.1055
0.275 | 1.09725
0.2751 | 1.08975
0.2752 | 1.0815
0.2753 | 1.07325
0.2754 | 1.065
0.2755 | 1.05675
0.2756 | 1.0485
0.2757 | 1.04025
0.2758 | 1.03125
0.2759 | 1.023
0.276 | 1.014
0.2761 | 1.005
0.2762 | 0.99675
0.2763 | 0.98775
0.2764 | 0.97875
0.2765 | 0.96975
0.2766 | 0.96075
0.2767 | 0.95175
0.2768 | 0.94275
0.2769 | 0.93375
0.277 | 0.92475
0.2771 | 0.9165
0.2772 | 0.9075
0.2773 | 0.8985
0.2774 | 0.89025
0.2775 | 0.88125
0.2776 | 0.873
0.2777 | 0.86475
0.2778 | 0.8565
0.2779 | 0.84825
0.278 | 0.84075
0.2781 | 0.8325
0.2782 | 0.825
0.2783 | 0.8175
0.2784 | 0.81075
0.2785 | 0.80325
0.2786 | 0.7965
0.2787 | 0.78975
0.2788 | 0.78375
0.2789 | 0.77775
0.279 | 0.77175
0.2791 | 0.76575
0.2792 | 0.7605
0.2793 | 0.75525
0.2794 | 0.75075
0.2795 | 0.74625
0.2796 | 0.74175
0.2797 | 0.738
0.2798 | 0.73425
0.2799 | 0.7305
0.28 | 0.72675
0.2801 | 0.72375
0.2802 | 0.72075
0.2803 | 0.7185
0.2804 | 0.71625
0.2805 | 0.714
0.2806 | 0.71175
0.2807 | 0.71025
0.2808 | 0.70875
0.2809 | 0.708
0.281 | 0.7065
0.2811 | 0.70575
0.2812 | 0.705
0.2813 | 0.705
0.2814 | 0.70425
0.2815 | 0.70425
0.2816 | 0.70425
0.2817 | 0.705
0.2818 | 0.705
0.2819 | 0.705
0.282 | 0.70575
0.2821 | 0.7065
0.2822 | 0.7065
0.2823 | 0.70725
0.2824 | 0.708
0.2825 | 0.70875
0.2826 | 0.7095
0.2827 | 0.71025
0.2828 | 0.711
0.2829 | 0.711
0.283 | 0.71175
0.2831 | 0.7125
0.2832 | 0.7125
0.2833 | 0.71325
0.2834 | 0.71325
0.2835 | 0.71325
0.2836 | 0.71325
0.2837 | 0.71325
0.2838 | 0.71325
0.2839 | 0.71325
0.284 | 0.7125
0.2841 | 0.71175
0.2842 | 0.711
0.2843 | 0.7095
0.2844 | 0.70875
0.2845 | 0.70725
0.2846 | 0.70575
0.2847 | 0.70425
0.2848 | 0.702
0.2849 | 0.69975
0.285 | 0.6975
0.2851 | 0.69525
0.2852 | 0.693
0.2853 | 0.69
0.2854 | 0.687
0.2855 | 0.684
0.2856 | 0.681
0.2857 | 0.678
0.2858 | 0.67425
0.2859 | 0.6705
0.286 | 0.6675
0.2861 | 0.66375
0.2862 | 0.66
0.2863 | 0.65625
0.2864 | 0.65175
0.2865 | 0.648
0.2866 | 0.64425
0.2867 | 0.6405
0.2868 | 0.63675
0.2869 | 0.63225
0.287 | 0.6285
0.2871 | 0.62475
0.2872 | 0.621
0.2873 | 0.61725
0.2874 | 0.6135
0.2875 | 0.60975
0.2876 | 0.606
0.2877 | 0.603
0.2878 | 0.59925
0.2879 | 0.59625
0.288 | 0.59325
0.2881 | 0.59025
0.2882 | 0.58725
0.2883 | 0.585
0.2884 | 0.582
0.2885 | 0.57975
0.2886 | 0.5775
0.2887 | 0.576
0.2888 | 0.57375
0.2889 | 0.57225
0.289 | 0.57075
0.2891 | 0.56925
0.2892 | 0.5685
0.2893 | 0.56775
0.2894 | 0.567
0.2895 | 0.56625
0.2896 | 0.56625
0.2897 | 0.5655
0.2898 | 0.56625
0.2899 | 0.56625
0.29 | 0.56625
0.2901 | 0.567
0.2902 | 0.56775
0.2903 | 0.5685
0.2904 | 0.57
0.2905 | 0.57075
0.2906 | 0.57225
0.2907 | 0.57375
0.2908 | 0.57525
0.2909 | 0.57675
0.291 | 0.579
0.2911 | 0.5805
0.2912 | 0.58275
0.2913 | 0.585
0.2914 | 0.58725
0.2915 | 0.5895
0.2916 | 0.5925
0.2917 | 0.59475
0.2918 | 0.597
0.2919 | 0.6
0.292 | 0.60225
0.2921 | 0.60525
0.2922 | 0.6075
0.2923 | 0.6105
0.2924 | 0.61275
0.2925 | 0.61575
0.2926 | 0.618
0.2927 | 0.62025
0.2928 | 0.62325
0.2929 | 0.6255
0.293 | 0.62775
0.2931 | 0.63
0.2932 | 0.63225
0.2933 | 0.6345
0.2934 | 0.63675
0.2935 | 0.63825
0.2936 | 0.6405
0.2937 | 0.642
0.2938 | 0.6435
0.2939 | 0.645
0.294 | 0.64575
0.2941 | 0.64725
0.2942 | 0.648
0.2943 | 0.64875
0.2944 | 0.6495
0.2945 | 0.65025
0.2946 | 0.65025
0.2947 | 0.65025
0.2948 | 0.65025
0.2949 | 0.65025
0.295 | 0.6495
0.2951 | 0.64875
0.2952 | 0.648
0.2953 | 0.64725
0.2954 | 0.64575
0.2955 | 0.64425
0.2956 | 0.6435
0.2957 | 0.64125
0.2958 | 0.63975
0.2959 | 0.6375
0.296 | 0.636
0.2961 | 0.63375
0.2962 | 0.6315
0.2963 | 0.6285
0.2964 | 0.62625
0.2965 | 0.624
0.2966 | 0.621
0.2967 | 0.618
0.2968 | 0.61575
0.2969 | 0.61275
0.297 | 0.60975
0.2971 | 0.60675
0.2972 | 0.6045
0.2973 | 0.6015
0.2974 | 0.5985
0.2975 | 0.59625
0.2976 | 0.59325
0.2977 | 0.591
0.2978 | 0.588
0.2979 | 0.58575
0.298 | 0.5835
0.2981 | 0.58125
0.2982 | 0.579
0.2983 | 0.5775
0.2984 | 0.576
0.2985 | 0.5745
0.2986 | 0.573
0.2987 | 0.5715
0.2988 | 0.57075
0.2989 | 0.57
0.299 | 0.56925
0.2991 | 0.5685
0.2992 | 0.5685
0.2993 | 0.5685
0.2994 | 0.5685
0.2995 | 0.56925
0.2996 | 0.57
0.2997 | 0.57075
0.2998 | 0.5715
0.2999 | 0.573
0.3 | 0.5745
0.3001 | 0.576
0.3002 | 0.5775
0.3003 | 0.57975
0.3004 | 0.582
0.3005 | 0.58425
0.3006 | 0.5865
0.3007 | 0.58875
0.3008 | 0.59175
0.3009 | 0.59475
0.301 | 0.59775
0.3011 | 0.60075
0.3012 | 0.60375
0.3013 | 0.6075
0.3014 | 0.6105
0.3015 | 0.61425
0.3016 | 0.618
0.3017 | 0.621
0.3018 | 0.62475
0.3019 | 0.6285
0.302 | 0.63225
0.3021 | 0.63525
0.3022 | 0.639
0.3023 | 0.64275
0.3024 | 0.64575
0.3025 | 0.6495
0.3026 | 0.65325
0.3027 | 0.65625
0.3028 | 0.65925
0.3029 | 0.66225
0.303 | 0.66525
0.3031 | 0.66825
0.3032 | 0.67125
0.3033 | 0.67425
0.3034 | 0.6765
0.3035 | 0.67875
0.3036 | 0.681
0.3037 | 0.68325
0.3038 | 0.6855
0.3039 | 0.687
0.304 | 0.6885
0.3041 | 0.69
0.3042 | 0.6915
0.3043 | 0.69225
0.3044 | 0.693
0.3045 | 0.69375
0.3046 | 0.6945
0.3047 | 0.69525
0.3048 | 0.69525
0.3049 | 0.69525
0.305 | 0.69525
0.3051 | 0.69525
0.3052 | 0.6945
0.3053 | 0.69375
0.3054 | 0.69375
0.3055 | 0.69225
0.3056 | 0.6915
0.3057 | 0.69075
0.3058 | 0.68925
0.3059 | 0.68775
0.306 | 0.687
0.3061 | 0.6855
0.3062 | 0.684
0.3063 | 0.6825
0.3064 | 0.68025
0.3065 | 0.67875
0.3066 | 0.67725
0.3067 | 0.67575
0.3068 | 0.6735
0.3069 | 0.672
0.307 | 0.6705
0.3071 | 0.669
0.3072 | 0.66675
0.3073 | 0.66525
0.3074 | 0.66375
0.3075 | 0.66225
0.3076 | 0.66075
0.3077 | 0.65925
0.3078 | 0.6585
0.3079 | 0.657
0.308 | 0.65625
0.3081 | 0.65475
0.3082 | 0.654
0.3083 | 0.65325
0.3084 | 0.6525
0.3085 | 0.6525
0.3086 | 0.65175
0.3087 | 0.65175
0.3088 | 0.65175
0.3089 | 0.65175
0.309 | 0.65175
0.3091 | 0.65175
0.3092 | 0.6525
0.3093 | 0.6525
0.3094 | 0.65325
0.3095 | 0.654
0.3096 | 0.6555
0.3097 | 0.65625
0.3098 | 0.657
0.3099 | 0.6585
0.31 | 0.66
0.3101 | 0.6615
0.3102 | 0.663
0.3103 | 0.66525
0.3104 | 0.66675
0.3105 | 0.66825
0.3106 | 0.6705
0.3107 | 0.67275
0.3108 | 0.675
0.3109 | 0.67725
0.311 | 0.6795
0.3111 | 0.68175
0.3112 | 0.684
0.3113 | 0.68625
0.3114 | 0.68925
0.3115 | 0.6915
0.3116 | 0.6945
0.3117 | 0.69675
0.3118 | 0.699
0.3119 | 0.702
0.312 | 0.70425
0.3121 | 0.70725
0.3122 | 0.7095
0.3123 | 0.7125
0.3124 | 0.71475
0.3125 | 0.71775
0.3126 | 0.72
0.3127 | 0.72225
0.3128 | 0.7245
0.3129 | 0.72675
0.313 | 0.729
0.3131 | 0.73125
0.3132 | 0.7335
0.3133 | 0.735
0.3134 | 0.73725
0.3135 | 0.73875
0.3136 | 0.741
0.3137 | 0.7425
0.3138 | 0.744
0.3139 | 0.7455
0.314 | 0.74625
0.3141 | 0.74775
0.3142 | 0.7485
0.3143 | 0.74925
0.3144 | 0.75
0.3145 | 0.75075
0.3146 | 0.75075
0.3147 | 0.7515
0.3148 | 0.7515
0.3149 | 0.7515
0.315 | 0.75075
0.3151 | 0.75075
0.3152 | 0.75
0.3153 | 0.75
0.3154 | 0.74925
0.3155 | 0.74775
0.3156 | 0.747
0.3157 | 0.74625
0.3158 | 0.74475
0.3159 | 0.74325
0.316 | 0.74175
0.3161 | 0.74025
0.3162 | 0.73875
0.3163 | 0.7365
0.3164 | 0.735
0.3165 | 0.73275
0.3166 | 0.7305
0.3167 | 0.729
0.3168 | 0.72675
0.3169 | 0.7245
0.317 | 0.72225
0.3171 | 0.72
0.3172 | 0.71775
0.3173 | 0.7155
0.3174 | 0.71325
0.3175 | 0.711
0.3176 | 0.7095
0.3177 | 0.70725
0.3178 | 0.705
0.3179 | 0.70275
0.318 | 0.70125
0.3181 | 0.699
0.3182 | 0.6975
0.3183 | 0.696
0.3184 | 0.6945
0.3185 | 0.693
0.3186 | 0.6915
0.3187 | 0.69075
0.3188 | 0.68925
0.3189 | 0.6885
0.319 | 0.68775
0.3191 | 0.68775
0.3192 | 0.687
0.3193 | 0.687
0.3194 | 0.687
0.3195 | 0.687
0.3196 | 0.687
0.3197 | 0.68775
0.3198 | 0.68775
0.3199 | 0.6885
0.32 | 0.69
0.3201 | 0.69075
0.3202 | 0.69225
0.3203 | 0.69375
0.3204 | 0.69525
0.3205 | 0.69675
0.3206 | 0.699
0.3207 | 0.7005
0.3208 | 0.70275
0.3209 | 0.705
0.321 | 0.70725
0.3211 | 0.7095
0.3212 | 0.7125
0.3213 | 0.71475
0.3214 | 0.71775
0.3215 | 0.72
0.3216 | 0.723
0.3217 | 0.726
0.3218 | 0.729
0.3219 | 0.73125
0.322 | 0.73425
0.3221 | 0.73725
0.3222 | 0.74025
0.3223 | 0.74325
0.3224 | 0.7455
0.3225 | 0.7485
0.3226 | 0.7515
0.3227 | 0.75375
0.3228 | 0.756
0.3229 | 0.759
0.323 | 0.76125
0.3231 | 0.7635
0.3232 | 0.765
0.3233 | 0.76725
0.3234 | 0.76875
0.3235 | 0.771
0.3236 | 0.77175
0.3237 | 0.77325
0.3238 | 0.77475
0.3239 | 0.7755
0.324 | 0.77625
0.3241 | 0.777
0.3242 | 0.77775
0.3243 | 0.77775
0.3244 | 0.77775
0.3245 | 0.77775
0.3246 | 0.77775
0.3247 | 0.777
0.3248 | 0.77625
0.3249 | 0.7755
0.325 | 0.77475
0.3251 | 0.77325
0.3252 | 0.7725
0.3253 | 0.77025
0.3254 | 0.76875
0.3255 | 0.76725
0.3256 | 0.765
0.3257 | 0.7635
0.3258 | 0.76125
0.3259 | 0.75825
0.326 | 0.756
0.3261 | 0.75375
0.3262 | 0.75075
0.3263 | 0.7485
0.3264 | 0.7455
0.3265 | 0.7425
0.3266 | 0.74025
0.3267 | 0.73725
0.3268 | 0.73425
0.3269 | 0.73125
0.327 | 0.72825
0.3271 | 0.726
0.3272 | 0.723
0.3273 | 0.72
0.3274 | 0.71775
0.3275 | 0.7155
0.3276 | 0.7125
0.3277 | 0.71025
0.3278 | 0.708
0.3279 | 0.7065
0.328 | 0.70425
0.3281 | 0.70275
0.3282 | 0.70125
0.3283 | 0.69975
0.3284 | 0.69825
0.3285 | 0.69675
0.3286 | 0.696
0.3287 | 0.69525
0.3288 | 0.69525
0.3289 | 0.6945
0.329 | 0.6945
0.3291 | 0.6945
0.3292 | 0.69525
0.3293 | 0.696
0.3294 | 0.69675
0.3295 | 0.6975
0.3296 | 0.69825
0.3297 | 0.69975
0.3298 | 0.70125
0.3299 | 0.70275
0.33 | 0.705
0.3301 | 0.70725
0.3302 | 0.7095
0.3303 | 0.71175
0.3304 | 0.714
0.3305 | 0.71625
0.3306 | 0.71925
0.3307 | 0.72225
0.3308 | 0.72525
0.3309 | 0.72825
0.331 | 0.73125
0.3311 | 0.73425
0.3312 | 0.738
0.3313 | 0.741
0.3314 | 0.744
0.3315 | 0.74775
0.3316 | 0.75075
0.3317 | 0.75375
0.3318 | 0.7575
0.3319 | 0.7605
0.332 | 0.7635
0.3321 | 0.76725
0.3322 | 0.77025
0.3323 | 0.77325
0.3324 | 0.77625
0.3325 | 0.77925
0.3326 | 0.7815
0.3327 | 0.7845
0.3328 | 0.78675
0.3329 | 0.78975
0.333 | 0.792
0.3331 | 0.79425
0.3332 | 0.79575
0.3333 | 0.798
0.3334 | 0.7995
0.3335 | 0.80175
0.3336 | 0.8025
0.3337 | 0.804
0.3338 | 0.8055
0.3339 | 0.80625
0.334 | 0.807
0.3341 | 0.80775
0.3342 | 0.80775
0.3343 | 0.8085
0.3344 | 0.8085
0.3345 | 0.8085
0.3346 | 0.80775
0.3347 | 0.80775
0.3348 | 0.807
0.3349 | 0.80625
0.335 | 0.8055
0.3351 | 0.804
0.3352 | 0.80325
0.3353 | 0.80175
0.3354 | 0.80025
0.3355 | 0.79875
0.3356 | 0.7965
0.3357 | 0.79425
0.3358 | 0.79275
0.3359 | 0.7905
0.336 | 0.78825
0.3361 | 0.78525
0.3362 | 0.783
0.3363 | 0.78
0.3364 | 0.77775
0.3365 | 0.77475
0.3366 | 0.7725
0.3367 | 0.7695
0.3368 | 0.7665
0.3369 | 0.7635
0.337 | 0.7605
0.3371 | 0.7575
0.3372 | 0.75525
0.3373 | 0.75225
0.3374 | 0.74925
0.3375 | 0.74625
0.3376 | 0.744
0.3377 | 0.741
0.3378 | 0.73875
0.3379 | 0.7365
0.338 | 0.7335
0.3381 | 0.73125
0.3382 | 0.72975
0.3383 | 0.7275
0.3384 | 0.72525
0.3385 | 0.72375
0.3386 | 0.72225
0.3387 | 0.72075
0.3388 | 0.71925
0.3389 | 0.7185
0.339 | 0.717
0.3391 | 0.71625
0.3392 | 0.7155
0.3393 | 0.7155
0.3394 | 0.71475
0.3395 | 0.71475
0.3396 | 0.71475
0.3397 | 0.7155
0.3398 | 0.7155
0.3399 | 0.71625
0.34 | 0.717
0.3401 | 0.71775
0.3402 | 0.71925
0.3403 | 0.72075
0.3404 | 0.72225
0.3405 | 0.72375
0.3406 | 0.72525
0.3407 | 0.7275
0.3408 | 0.729
0.3409 | 0.73125
0.341 | 0.7335
0.3411 | 0.7365
0.3412 | 0.73875
0.3413 | 0.74175
0.3414 | 0.744
0.3415 | 0.747
0.3416 | 0.75
0.3417 | 0.753
0.3418 | 0.756
0.3419 | 0.759
0.342 | 0.762
0.3421 | 0.765
0.3422 | 0.768
0.3423 | 0.771
0.3424 | 0.774
0.3425 | 0.777
0.3426 | 0.78
0.3427 | 0.783
0.3428 | 0.78525
0.3429 | 0.78825
0.343 | 0.7905
0.3431 | 0.7935
0.3432 | 0.79575
0.3433 | 0.798
0.3434 | 0.7995
0.3435 | 0.80175
0.3436 | 0.80325
0.3437 | 0.80475
0.3438 | 0.80625
0.3439 | 0.80775
0.344 | 0.8085
0.3441 | 0.80925
0.3442 | 0.81
0.3443 | 0.81075
0.3444 | 0.81075
0.3445 | 0.81075
0.3446 | 0.81075
0.3447 | 0.81
0.3448 | 0.81
0.3449 | 0.80925
0.345 | 0.80775
0.3451 | 0.807
0.3452 | 0.8055
0.3453 | 0.804
0.3454 | 0.8025
0.3455 | 0.80025
0.3456 | 0.79875
0.3457 | 0.7965
0.3458 | 0.79425
0.3459 | 0.792
0.346 | 0.789
0.3461 | 0.78675
0.3462 | 0.78375
0.3463 | 0.78075
0.3464 | 0.7785
0.3465 | 0.7755
0.3466 | 0.7725
0.3467 | 0.7695
0.3468 | 0.7665
0.3469 | 0.76275
0.347 | 0.75975
0.3471 | 0.75675
0.3472 | 0.75375
0.3473 | 0.75075
0.3474 | 0.74775
0.3475 | 0.74475
0.3476 | 0.7425
0.3477 | 0.7395
0.3478 | 0.7365
0.3479 | 0.73425
0.348 | 0.732
0.3481 | 0.729
0.3482 | 0.72675
0.3483 | 0.72525
0.3484 | 0.723
0.3485 | 0.7215
0.3486 | 0.71925
0.3487 | 0.71775
0.3488 | 0.71625
0.3489 | 0.7155
0.349 | 0.714
0.3491 | 0.71325
0.3492 | 0.7125
0.3493 | 0.71175
0.3494 | 0.71175
0.3495 | 0.71175
0.3496 | 0.71175
0.3497 | 0.71175
0.3498 | 0.71175
0.3499 | 0.7125
0.35 | 0.71325
0.3501 | 0.714
0.3502 | 0.71475
0.3503 | 0.71625
0.3504 | 0.717
0.3505 | 0.7185
0.3506 | 0.72075
0.3507 | 0.72225
0.3508 | 0.7245
0.3509 | 0.726
0.351 | 0.72825
0.3511 | 0.7305
0.3512 | 0.73275
0.3513 | 0.73575
0.3514 | 0.738
0.3515 | 0.741
0.3516 | 0.74325
0.3517 | 0.74625
0.3518 | 0.74925
0.3519 | 0.7515
0.352 | 0.7545
0.3521 | 0.7575
0.3522 | 0.7605
0.3523 | 0.7635
0.3524 | 0.7665
0.3525 | 0.7695
0.3526 | 0.77175
0.3527 | 0.77475
0.3528 | 0.77775
0.3529 | 0.78
0.353 | 0.78225
0.3531 | 0.78525
0.3532 | 0.7875
0.3533 | 0.78975
0.3534 | 0.792
0.3535 | 0.7935
0.3536 | 0.79575
0.3537 | 0.79725
0.3538 | 0.79875
0.3539 | 0.80025
0.354 | 0.80175
0.3541 | 0.8025
0.3542 | 0.80325
0.3543 | 0.804
0.3544 | 0.80475
0.3545 | 0.80475
0.3546 | 0.80475
0.3547 | 0.80475
0.3548 | 0.80475
0.3549 | 0.804
0.355 | 0.80325
0.3551 | 0.8025
0.3552 | 0.80175
0.3553 | 0.80025
0.3554 | 0.79875
0.3555 | 0.79725
0.3556 | 0.79575
0.3557 | 0.7935
0.3558 | 0.79125
0.3559 | 0.789
0.356 | 0.78675
0.3561 | 0.7845
0.3562 | 0.7815
0.3563 | 0.77925
0.3564 | 0.77625
0.3565 | 0.77325
0.3566 | 0.77025
0.3567 | 0.76725
0.3568 | 0.76425
0.3569 | 0.76125
0.357 | 0.7575
0.3571 | 0.7545
0.3572 | 0.7515
0.3573 | 0.7485
0.3574 | 0.74475
0.3575 | 0.74175
0.3576 | 0.73875
0.3577 | 0.73575
0.3578 | 0.73275
0.3579 | 0.7305
0.358 | 0.7275
0.3581 | 0.7245
0.3582 | 0.72225
0.3583 | 0.72
0.3584 | 0.71775
0.3585 | 0.7155
0.3586 | 0.714
0.3587 | 0.7125
0.3588 | 0.711
0.3589 | 0.7095
0.359 | 0.708
0.3591 | 0.70725
0.3592 | 0.7065
0.3593 | 0.70575
0.3594 | 0.70575
0.3595 | 0.70575
0.3596 | 0.70575
0.3597 | 0.7065
0.3598 | 0.7065
0.3599 | 0.70725
0.36 | 0.70875
0.3601 | 0.7095
0.3602 | 0.711
0.3603 | 0.7125
0.3604 | 0.71475
0.3605 | 0.71625
0.3606 | 0.7185
0.3607 | 0.72075
0.3608 | 0.723
0.3609 | 0.726
0.361 | 0.72825
0.3611 | 0.73125
0.3612 | 0.73425
0.3613 | 0.73725
0.3614 | 0.74025
0.3615 | 0.74325
0.3616 | 0.747
0.3617 | 0.75
0.3618 | 0.75375
0.3619 | 0.75675
0.362 | 0.7605
0.3621 | 0.7635
0.3622 | 0.76725
0.3623 | 0.77025
0.3624 | 0.774
0.3625 | 0.777
0.3626 | 0.78
0.3627 | 0.78375
0.3628 | 0.78675
0.3629 | 0.78975
0.363 | 0.792
0.3631 | 0.795
0.3632 | 0.79725
0.3633 | 0.7995
0.3634 | 0.80175
0.3635 | 0.804
0.3636 | 0.80625
0.3637 | 0.80775
0.3638 | 0.80925
0.3639 | 0.81075
0.364 | 0.8115
0.3641 | 0.81225
0.3642 | 0.813
0.3643 | 0.81375
0.3644 | 0.81375
0.3645 | 0.81375
0.3646 | 0.81375
0.3647 | 0.813
0.3648 | 0.813
0.3649 | 0.8115
0.365 | 0.81075
0.3651 | 0.80925
0.3652 | 0.80775
0.3653 | 0.80625
0.3654 | 0.804
0.3655 | 0.8025
0.3656 | 0.80025
0.3657 | 0.798
0.3658 | 0.795
0.3659 | 0.79275
0.366 | 0.78975
0.3661 | 0.78675
0.3662 | 0.78375
0.3663 | 0.78075
0.3664 | 0.77775
0.3665 | 0.77475
0.3666 | 0.77175
0.3667 | 0.768
0.3668 | 0.765
0.3669 | 0.762
0.367 | 0.75825
0.3671 | 0.75525
0.3672 | 0.75225
0.3673 | 0.74925
0.3674 | 0.74625
0.3675 | 0.74325
0.3676 | 0.74025
0.3677 | 0.73725
0.3678 | 0.735
0.3679 | 0.732
0.368 | 0.72975
0.3681 | 0.7275
0.3682 | 0.726
0.3683 | 0.72375
0.3684 | 0.72225
0.3685 | 0.72075
0.3686 | 0.71925
0.3687 | 0.71775
0.3688 | 0.717
0.3689 | 0.71625
0.369 | 0.7155
0.3691 | 0.71475
0.3692 | 0.71475
0.3693 | 0.714
0.3694 | 0.71475
0.3695 | 0.71475
0.3696 | 0.7155
0.3697 | 0.7155
0.3698 | 0.717
0.3699 | 0.71775
0.37 | 0.7185
0.3701 | 0.72
0.3702 | 0.7215
0.3703 | 0.72375
0.3704 | 0.72525
0.3705 | 0.7275
0.3706 | 0.72975
0.3707 | 0.732
0.3708 | 0.73425
0.3709 | 0.7365
0.371 | 0.7395
0.3711 | 0.74175
0.3712 | 0.74475
0.3713 | 0.74775
0.3714 | 0.75075
0.3715 | 0.75375
0.3716 | 0.75675
0.3717 | 0.75975
0.3718 | 0.76275
0.3719 | 0.76575
0.372 | 0.76875
0.3721 | 0.77175
0.3722 | 0.77475
0.3723 | 0.77775
0.3724 | 0.78075
0.3725 | 0.78375
0.3726 | 0.78675
0.3727 | 0.78975
0.3728 | 0.79275
0.3729 | 0.795
0.373 | 0.79725
0.3731 | 0.80025
0.3732 | 0.8025
0.3733 | 0.804
0.3734 | 0.80625
0.3735 | 0.80775
0.3736 | 0.81
0.3737 | 0.8115
0.3738 | 0.81225
0.3739 | 0.81375
0.374 | 0.8145
0.3741 | 0.81525
0.3742 | 0.816
0.3743 | 0.81675
0.3744 | 0.81675
0.3745 | 0.81675
0.3746 | 0.81675
0.3747 | 0.816
0.3748 | 0.816
0.3749 | 0.81525
0.375 | 0.8145
0.3751 | 0.813
0.3752 | 0.8115
0.3753 | 0.81075
0.3754 | 0.8085
0.3755 | 0.807
0.3756 | 0.8055
0.3757 | 0.80325
0.3758 | 0.801
0.3759 | 0.79875
0.376 | 0.7965
0.3761 | 0.7935
0.3762 | 0.79125
0.3763 | 0.78825
0.3764 | 0.786
0.3765 | 0.783
0.3766 | 0.78
0.3767 | 0.777
0.3768 | 0.774
0.3769 | 0.771
0.377 | 0.768
0.3771 | 0.765
0.3772 | 0.762
0.3773 | 0.759
0.3774 | 0.756
0.3775 | 0.753
0.3776 | 0.75075
0.3777 | 0.74775
0.3778 | 0.74475
0.3779 | 0.7425
0.378 | 0.7395
0.3781 | 0.73725
0.3782 | 0.735
0.3783 | 0.73275
0.3784 | 0.73125
0.3785 | 0.729
0.3786 | 0.7275
0.3787 | 0.726
0.3788 | 0.7245
0.3789 | 0.723
0.379 | 0.72225
0.3791 | 0.7215
0.3792 | 0.72075
0.3793 | 0.72
0.3794 | 0.72
0.3795 | 0.72
0.3796 | 0.72
0.3797 | 0.72
0.3798 | 0.72075
0.3799 | 0.7215
0.38 | 0.72225
0.3801 | 0.723
0.3802 | 0.7245
0.3803 | 0.726
0.3804 | 0.7275
0.3805 | 0.72975
0.3806 | 0.73125
0.3807 | 0.7335
0.3808 | 0.73575
0.3809 | 0.738
0.381 | 0.741
0.3811 | 0.74325
0.3812 | 0.74625
0.3813 | 0.74925
0.3814 | 0.75225
0.3815 | 0.75525
0.3816 | 0.75825
0.3817 | 0.76125
0.3818 | 0.76425
0.3819 | 0.768
0.382 | 0.771
0.3821 | 0.774
0.3822 | 0.777
0.3823 | 0.78075
0.3824 | 0.78375
0.3825 | 0.78675
0.3826 | 0.78975
0.3827 | 0.79275
0.3828 | 0.79575
0.3829 | 0.798
0.383 | 0.801
0.3831 | 0.80325
0.3832 | 0.8055
0.3833 | 0.80775
0.3834 | 0.81
0.3835 | 0.81225
0.3836 | 0.81375
0.3837 | 0.81525
0.3838 | 0.81675
0.3839 | 0.8175
0.384 | 0.819
0.3841 | 0.81975
0.3842 | 0.8205
0.3843 | 0.82125
0.3844 | 0.82125
0.3845 | 0.82125
0.3846 | 0.82125
0.3847 | 0.82125
0.3848 | 0.8205
0.3849 | 0.8205
0.385 | 0.819
0.3851 | 0.81825
0.3852 | 0.8175
0.3853 | 0.816
0.3854 | 0.8145
0.3855 | 0.813
0.3856 | 0.8115
0.3857 | 0.80925
0.3858 | 0.80775
0.3859 | 0.8055
0.386 | 0.80325
0.3861 | 0.801
0.3862 | 0.79875
0.3863 | 0.7965
0.3864 | 0.7935
0.3865 | 0.79125
0.3866 | 0.78825
0.3867 | 0.786
0.3868 | 0.783
0.3869 | 0.78075
0.387 | 0.77775
0.3871 | 0.77475
0.3872 | 0.7725
0.3873 | 0.7695
0.3874 | 0.76725
0.3875 | 0.76425
0.3876 | 0.762
0.3877 | 0.75975
0.3878 | 0.7575
0.3879 | 0.7545
0.388 | 0.753
0.3881 | 0.75075
0.3882 | 0.7485
0.3883 | 0.747
0.3884 | 0.74475
0.3885 | 0.74325
0.3886 | 0.74175
0.3887 | 0.74025
0.3888 | 0.7395
0.3889 | 0.738
0.389 | 0.73725
0.3891 | 0.7365
0.3892 | 0.7365
0.3893 | 0.73575
0.3894 | 0.73575
0.3895 | 0.73575
0.3896 | 0.73575
0.3897 | 0.73575
0.3898 | 0.7365
0.3899 | 0.73725
0.39 | 0.738
0.3901 | 0.73875
0.3902 | 0.74025
0.3903 | 0.74175
0.3904 | 0.74325
0.3905 | 0.74475
0.3906 | 0.74625
0.3907 | 0.74775
0.3908 | 0.75
0.3909 | 0.75225
0.391 | 0.7545
0.3911 | 0.75675
0.3912 | 0.759
0.3913 | 0.762
0.3914 | 0.76425
0.3915 | 0.7665
0.3916 | 0.7695
0.3917 | 0.7725
0.3918 | 0.77475
0.3919 | 0.77775
0.392 | 0.78075
0.3921 | 0.78375
0.3922 | 0.786
0.3923 | 0.789
0.3924 | 0.792
0.3925 | 0.79425
0.3926 | 0.79725
0.3927 | 0.7995
0.3928 | 0.80175
0.3929 | 0.80475
0.393 | 0.807
0.3931 | 0.80925
0.3932 | 0.81075
0.3933 | 0.813
0.3934 | 0.81525
0.3935 | 0.81675
0.3936 | 0.81825
0.3937 | 0.81975
0.3938 | 0.82125
0.3939 | 0.822
0.394 | 0.82275
0.3941 | 0.8235
0.3942 | 0.82425
0.3943 | 0.825
0.3944 | 0.825
0.3945 | 0.825
0.3946 | 0.825
0.3947 | 0.825
0.3948 | 0.82425
0.3949 | 0.8235
0.395 | 0.82275
0.3951 | 0.822
0.3952 | 0.82125
0.3953 | 0.81975
0.3954 | 0.81825
0.3955 | 0.81675
0.3956 | 0.81525
0.3957 | 0.813
0.3958 | 0.8115
0.3959 | 0.80925
0.396 | 0.807
0.3961 | 0.80475
0.3962 | 0.8025
0.3963 | 0.7995
0.3964 | 0.79725
0.3965 | 0.79425
0.3966 | 0.792
0.3967 | 0.789
0.3968 | 0.786
0.3969 | 0.783
0.397 | 0.78
0.3971 | 0.77775
0.3972 | 0.77475
0.3973 | 0.77175
0.3974 | 0.76875
0.3975 | 0.76575
0.3976 | 0.7635
0.3977 | 0.7605
0.3978 | 0.7575
0.3979 | 0.75525
0.398 | 0.753
0.3981 | 0.75
0.3982 | 0.74775
0.3983 | 0.7455
0.3984 | 0.744
0.3985 | 0.74175
0.3986 | 0.7395
0.3987 | 0.738
0.3988 | 0.7365
0.3989 | 0.735
0.399 | 0.73425
0.3991 | 0.73275
0.3992 | 0.732
0.3993 | 0.73125
0.3994 | 0.7305
0.3995 | 0.7305
0.3996 | 0.72975
0.3997 | 0.72975
0.3998 | 0.7305
0.3999 | 0.7305
0.4 | 0.73125
0.4001 | 0.732
0.4002 | 0.73275
0.4003 | 0.7335
0.4004 | 0.735
0.4005 | 0.7365
0.4006 | 0.738
0.4007 | 0.7395
0.4008 | 0.741
0.4009 | 0.74325
0.401 | 0.7455
0.4011 | 0.74775
0.4012 | 0.75
0.4013 | 0.75225
0.4014 | 0.75525
0.4015 | 0.7575
0.4016 | 0.7605
0.4017 | 0.7635
0.4018 | 0.7665
0.4019 | 0.7695
0.402 | 0.77175
0.4021 | 0.77475
0.4022 | 0.77775
0.4023 | 0.78075
0.4024 | 0.78375
0.4025 | 0.78675
0.4026 | 0.78975
0.4027 | 0.79275
0.4028 | 0.79575
0.4029 | 0.79875
0.403 | 0.801
0.4031 | 0.804
0.4032 | 0.80625
0.4033 | 0.8085
0.4034 | 0.81075
0.4035 | 0.813
0.4036 | 0.81525
0.4037 | 0.81675
0.4038 | 0.81825
0.4039 | 0.81975
0.404 | 0.82125
0.4041 | 0.82275
0.4042 | 0.8235
0.4043 | 0.82425
0.4044 | 0.825
0.4045 | 0.825
0.4046 | 0.82575
0.4047 | 0.82575
0.4048 | 0.82575
0.4049 | 0.825
0.405 | 0.82425
0.4051 | 0.8235
0.4052 | 0.82275
0.4053 | 0.82125
0.4054 | 0.81975
0.4055 | 0.81825
0.4056 | 0.81675
0.4057 | 0.81525
0.4058 | 0.813
0.4059 | 0.81075
0.406 | 0.8085
0.4061 | 0.80625
0.4062 | 0.80325
0.4063 | 0.801
0.4064 | 0.798
0.4065 | 0.795
0.4066 | 0.792
0.4067 | 0.789
0.4068 | 0.786
0.4069 | 0.783
0.407 | 0.78
0.4071 | 0.777
0.4072 | 0.774
0.4073 | 0.77025
0.4074 | 0.76725
0.4075 | 0.76425
0.4076 | 0.762
0.4077 | 0.759
0.4078 | 0.756
0.4079 | 0.75375
0.408 | 0.75075
0.4081 | 0.7485
0.4082 | 0.74625
0.4083 | 0.744
0.4084 | 0.7425
0.4085 | 0.74025
0.4086 | 0.73875
0.4087 | 0.73725
0.4088 | 0.73575
0.4089 | 0.735
0.409 | 0.73425
0.4091 | 0.7335
0.4092 | 0.73275
0.4093 | 0.73275
0.4094 | 0.73275
0.4095 | 0.73275
0.4096 | 0.73275
0.4097 | 0.7335
0.4098 | 0.73425
0.4099 | 0.735
0.41 | 0.73575
0.4101 | 0.73725
0.4102 | 0.73875
0.4103 | 0.74025
0.4104 | 0.74175
0.4105 | 0.744
0.4106 | 0.74625
0.4107 | 0.74775
0.4108 | 0.75
0.4109 | 0.753
0.411 | 0.75525
0.4111 | 0.7575
0.4112 | 0.7605
0.4113 | 0.76275
0.4114 | 0.76575
0.4115 | 0.76875
0.4116 | 0.77175
0.4117 | 0.774
0.4118 | 0.777
0.4119 | 0.78
0.412 | 0.783
0.4121 | 0.786
0.4122 | 0.78825
0.4123 | 0.79125
0.4124 | 0.79425
0.4125 | 0.7965
0.4126 | 0.7995
0.4127 | 0.80175
0.4128 | 0.804
0.4129 | 0.80625
0.413 | 0.8085
0.4131 | 0.81075
0.4132 | 0.813
0.4133 | 0.8145
0.4134 | 0.816
0.4135 | 0.8175
0.4136 | 0.819
0.4137 | 0.8205
0.4138 | 0.82125
0.4139 | 0.82275
0.414 | 0.8235
0.4141 | 0.82425
0.4142 | 0.82425
0.4143 | 0.825
0.4144 | 0.825
0.4145 | 0.825
0.4146 | 0.82425
0.4147 | 0.82425
0.4148 | 0.8235
0.4149 | 0.82275
0.415 | 0.822
0.4151 | 0.8205
0.4152 | 0.81975
0.4153 | 0.81825
0.4154 | 0.81675
0.4155 | 0.81525
0.4156 | 0.813
0.4157 | 0.81075
0.4158 | 0.80925
0.4159 | 0.807
0.416 | 0.80475
0.4161 | 0.80175
0.4162 | 0.7995
0.4163 | 0.79725
0.4164 | 0.79425
0.4165 | 0.79125
0.4166 | 0.789
0.4167 | 0.786
0.4168 | 0.783
0.4169 | 0.78
0.417 | 0.777
0.4171 | 0.774
0.4172 | 0.771
0.4173 | 0.76875
0.4174 | 0.76575
0.4175 | 0.76275
0.4176 | 0.7605
0.4177 | 0.7575
0.4178 | 0.75525
0.4179 | 0.753
0.418 | 0.75075
0.4181 | 0.7485
0.4182 | 0.74625
0.4183 | 0.74475
0.4184 | 0.74325
0.4185 | 0.74175
0.4186 | 0.74025
0.4187 | 0.73875
0.4188 | 0.738
0.4189 | 0.73725
0.419 | 0.7365
0.4191 | 0.73575
0.4192 | 0.73575
0.4193 | 0.73575
0.4194 | 0.73575
0.4195 | 0.7365
0.4196 | 0.7365
0.4197 | 0.73725
0.4198 | 0.73875
0.4199 | 0.7395
0.42 | 0.741
0.4201 | 0.7425
0.4202 | 0.744
0.4203 | 0.74625
0.4204 | 0.7485
0.4205 | 0.75075
0.4206 | 0.753
0.4207 | 0.75525
0.4208 | 0.75825
0.4209 | 0.7605
0.421 | 0.7635
0.4211 | 0.7665
0.4212 | 0.7695
0.4213 | 0.7725
0.4214 | 0.7755
0.4215 | 0.7785
0.4216 | 0.7815
0.4217 | 0.7845
0.4218 | 0.78825
0.4219 | 0.79125
0.422 | 0.79425
0.4221 | 0.79725
0.4222 | 0.80025
0.4223 | 0.80325
0.4224 | 0.80625
0.4225 | 0.80925
0.4226 | 0.8115
0.4227 | 0.8145
0.4228 | 0.81675
0.4229 | 0.819
0.423 | 0.82125
0.4231 | 0.8235
0.4232 | 0.82575
0.4233 | 0.82725
0.4234 | 0.82875
0.4235 | 0.83025
0.4236 | 0.83175
0.4237 | 0.8325
0.4238 | 0.834
0.4239 | 0.83475
0.424 | 0.8355
0.4241 | 0.8355
0.4242 | 0.83625
0.4243 | 0.83625
0.4244 | 0.8355
0.4245 | 0.8355
0.4246 | 0.83475
0.4247 | 0.834
0.4248 | 0.83325
0.4249 | 0.8325
0.425 | 0.831
0.4251 | 0.83025
0.4252 | 0.82875
0.4253 | 0.8265
0.4254 | 0.825
0.4255 | 0.82275
0.4256 | 0.8205
0.4257 | 0.81825
0.4258 | 0.816
0.4259 | 0.81375
0.426 | 0.81075
0.4261 | 0.80775
0.4262 | 0.8055
0.4263 | 0.8025
0.4264 | 0.79875
0.4265 | 0.79575
0.4266 | 0.79275
0.4267 | 0.789
0.4268 | 0.786
0.4269 | 0.78225
0.427 | 0.77925
0.4271 | 0.7755
0.4272 | 0.77175
0.4273 | 0.768
0.4274 | 0.765
0.4275 | 0.76125
0.4276 | 0.7575
0.4277 | 0.75375
0.4278 | 0.75075
0.4279 | 0.747
0.428 | 0.744
0.4281 | 0.74025
0.4282 | 0.73725
0.4283 | 0.7335
0.4284 | 0.7305
0.4285 | 0.7275
0.4286 | 0.7245
0.4287 | 0.72225
0.4288 | 0.71925
0.4289 | 0.717
0.429 | 0.71475
0.4291 | 0.7125
0.4292 | 0.71025
0.4293 | 0.70875
0.4294 | 0.70725
0.4295 | 0.70575
0.4296 | 0.705
0.4297 | 0.70425
0.4298 | 0.7035
0.4299 | 0.70275
0.43 | 0.70275
0.4301 | 0.70275
0.4302 | 0.70275
0.4303 | 0.7035
0.4304 | 0.70425
0.4305 | 0.705
0.4306 | 0.7065
0.4307 | 0.708
0.4308 | 0.7095
0.4309 | 0.71175
0.431 | 0.714
0.4311 | 0.71625
0.4312 | 0.71925
0.4313 | 0.7215
0.4314 | 0.7245
0.4315 | 0.72825
0.4316 | 0.73125
0.4317 | 0.735
0.4318 | 0.73875
0.4319 | 0.7425
0.432 | 0.74625
0.4321 | 0.75
0.4322 | 0.75375
0.4323 | 0.7575
0.4324 | 0.762
0.4325 | 0.76575
0.4326 | 0.77025
0.4327 | 0.774
0.4328 | 0.77775
0.4329 | 0.7815
0.433 | 0.786
0.4331 | 0.78975
0.4332 | 0.7935
0.4333 | 0.7965
0.4334 | 0.80025
0.4335 | 0.80325
0.4336 | 0.807
0.4337 | 0.81
0.4338 | 0.81225
0.4339 | 0.81525
0.434 | 0.8175
0.4341 | 0.81975
0.4342 | 0.822
0.4343 | 0.8235
0.4344 | 0.825
0.4345 | 0.8265
0.4346 | 0.82725
0.4347 | 0.82875
0.4348 | 0.8295
0.4349 | 0.8295
0.435 | 0.8295
0.4351 | 0.8295
0.4352 | 0.8295
0.4353 | 0.8295
0.4354 | 0.82875
0.4355 | 0.828
0.4356 | 0.8265
0.4357 | 0.82575
0.4358 | 0.82425
0.4359 | 0.82275
0.436 | 0.8205
0.4361 | 0.819
0.4362 | 0.81675
0.4363 | 0.8145
0.4364 | 0.81225
0.4365 | 0.81
0.4366 | 0.807
0.4367 | 0.80475
0.4368 | 0.80175
0.4369 | 0.7995
0.437 | 0.7965
0.4371 | 0.7935
0.4372 | 0.7905
0.4373 | 0.7875
0.4374 | 0.7845
0.4375 | 0.7815
0.4376 | 0.77925
0.4377 | 0.77625
0.4378 | 0.77325
0.4379 | 0.771
0.438 | 0.768
0.4381 | 0.76575
0.4382 | 0.7635
0.4383 | 0.7605
0.4384 | 0.759
0.4385 | 0.75675
0.4386 | 0.7545
0.4387 | 0.753
0.4388 | 0.7515
0.4389 | 0.75
0.439 | 0.74925
0.4391 | 0.74775
0.4392 | 0.747
0.4393 | 0.74625
0.4394 | 0.74625
0.4395 | 0.7455
0.4396 | 0.7455
0.4397 | 0.74625
0.4398 | 0.74625
0.4399 | 0.747
0.44 | 0.74775
0.4401 | 0.7485
0.4402 | 0.75
0.4403 | 0.7515
0.4404 | 0.753
0.4405 | 0.7545
0.4406 | 0.756
0.4407 | 0.75825
0.4408 | 0.7605
0.4409 | 0.76275
0.441 | 0.765
0.4411 | 0.76725
0.4412 | 0.77025
0.4413 | 0.77325
0.4414 | 0.7755
0.4415 | 0.7785
0.4416 | 0.7815
0.4417 | 0.7845
0.4418 | 0.7875
0.4419 | 0.7905
0.442 | 0.7935
0.4421 | 0.7965
0.4422 | 0.80025
0.4423 | 0.80325
0.4424 | 0.80625
0.4425 | 0.80925
0.4426 | 0.8115
0.4427 | 0.8145
0.4428 | 0.8175
0.4429 | 0.81975
0.443 | 0.82275
0.4431 | 0.825
0.4432 | 0.82725
0.4433 | 0.8295
0.4434 | 0.83175
0.4435 | 0.83325
0.4436 | 0.8355
0.4437 | 0.837
0.4438 | 0.8385
0.4439 | 0.84
0.444 | 0.84075
0.4441 | 0.8415
0.4442 | 0.84225
0.4443 | 0.843
0.4444 | 0.843
0.4445 | 0.843
0.4446 | 0.843
0.4447 | 0.843
0.4448 | 0.843
0.4449 | 0.84225
0.445 | 0.8415
0.4451 | 0.84
0.4452 | 0.83925
0.4453 | 0.83775
0.4454 | 0.83625
0.4455 | 0.834
0.4456 | 0.8325
0.4457 | 0.83025
0.4458 | 0.828
0.4459 | 0.825
0.446 | 0.82275
0.4461 | 0.81975
0.4462 | 0.81675
0.4463 | 0.8145
0.4464 | 0.81075
0.4465 | 0.80775
0.4466 | 0.80475
0.4467 | 0.801
0.4468 | 0.798
0.4469 | 0.79425
0.447 | 0.79125
0.4471 | 0.7875
0.4472 | 0.78375
0.4473 | 0.78
0.4474 | 0.777
0.4475 | 0.77325
0.4476 | 0.77025
0.4477 | 0.7665
0.4478 | 0.7635
0.4479 | 0.75975
0.448 | 0.75675
0.4481 | 0.75375
0.4482 | 0.7515
0.4483 | 0.7485
0.4484 | 0.7455
0.4485 | 0.74325
0.4486 | 0.741
0.4487 | 0.7395
0.4488 | 0.73725
0.4489 | 0.73575
0.449 | 0.73425
0.4491 | 0.7335
0.4492 | 0.732
0.4493 | 0.73125
0.4494 | 0.73125
0.4495 | 0.7305
0.4496 | 0.7305
0.4497 | 0.7305
0.4498 | 0.73125
0.4499 | 0.732
0.45 | 0.73275
0.4501 | 0.7335
0.4502 | 0.735
0.4503 | 0.7365
0.4504 | 0.738
0.4505 | 0.7395
0.4506 | 0.74175
0.4507 | 0.744
0.4508 | 0.74625
0.4509 | 0.74925
0.451 | 0.75225
0.4511 | 0.7545
0.4512 | 0.7575
0.4513 | 0.7605
0.4514 | 0.76425
0.4515 | 0.76725
0.4516 | 0.77025
0.4517 | 0.774
0.4518 | 0.77775
0.4519 | 0.78075
0.452 | 0.7845
0.4521 | 0.7875
0.4522 | 0.79125
0.4523 | 0.795
0.4524 | 0.798
0.4525 | 0.80175
0.4526 | 0.80475
0.4527 | 0.8085
0.4528 | 0.8115
0.4529 | 0.8145
0.453 | 0.8175
0.4531 | 0.8205
0.4532 | 0.82275
0.4533 | 0.82575
0.4534 | 0.828
0.4535 | 0.83025
0.4536 | 0.8325
0.4537 | 0.834
0.4538 | 0.83625
0.4539 | 0.83775
0.454 | 0.8385
0.4541 | 0.84
0.4542 | 0.84075
0.4543 | 0.8415
0.4544 | 0.84225
0.4545 | 0.843
0.4546 | 0.843
0.4547 | 0.843
0.4548 | 0.843
0.4549 | 0.84225
0.455 | 0.8415
0.4551 | 0.84075
0.4552 | 0.84
0.4553 | 0.8385
0.4554 | 0.837
0.4555 | 0.8355
0.4556 | 0.834
0.4557 | 0.83175
0.4558 | 0.8295
0.4559 | 0.82725
0.456 | 0.825
0.4561 | 0.82275
0.4562 | 0.81975
0.4563 | 0.8175
0.4564 | 0.8145
0.4565 | 0.8115
0.4566 | 0.8085
0.4567 | 0.8055
0.4568 | 0.8025
0.4569 | 0.7995
0.457 | 0.7965
0.4571 | 0.7935
0.4572 | 0.7905
0.4573 | 0.78675
0.4574 | 0.78375
0.4575 | 0.78075
0.4576 | 0.77775
0.4577 | 0.77475
0.4578 | 0.77175
0.4579 | 0.7695
0.458 | 0.7665
0.4581 | 0.76425
0.4582 | 0.76125
0.4583 | 0.759
0.4584 | 0.75675
0.4585 | 0.75525
0.4586 | 0.753
0.4587 | 0.7515
0.4588 | 0.75
0.4589 | 0.7485
0.459 | 0.747
0.4591 | 0.74625
0.4592 | 0.7455
0.4593 | 0.74475
0.4594 | 0.74475
0.4595 | 0.744
0.4596 | 0.744
0.4597 | 0.744
0.4598 | 0.74475
0.4599 | 0.7455
0.46 | 0.7455
0.4601 | 0.747
0.4602 | 0.74775
0.4603 | 0.74925
0.4604 | 0.75075
0.4605 | 0.75225
0.4606 | 0.75375
0.4607 | 0.756
0.4608 | 0.7575
0.4609 | 0.75975
0.461 | 0.762
0.4611 | 0.76425
0.4612 | 0.76725
0.4613 | 0.7695
0.4614 | 0.7725
0.4615 | 0.77475
0.4616 | 0.77775
0.4617 | 0.78075
0.4618 | 0.783
0.4619 | 0.786
0.462 | 0.789
0.4621 | 0.792
0.4622 | 0.795
0.4623 | 0.79725
0.4624 | 0.80025
0.4625 | 0.80325
0.4626 | 0.80625
0.4627 | 0.8085
0.4628 | 0.8115
0.4629 | 0.81375
0.463 | 0.816
0.4631 | 0.81825
0.4632 | 0.8205
0.4633 | 0.82275
0.4634 | 0.82425
0.4635 | 0.8265
0.4636 | 0.828
0.4637 | 0.8295
0.4638 | 0.831
0.4639 | 0.8325
0.464 | 0.83325
0.4641 | 0.834
0.4642 | 0.8355
0.4643 | 0.8355
0.4644 | 0.83625
0.4645 | 0.837
0.4646 | 0.837
0.4647 | 0.837
0.4648 | 0.837
0.4649 | 0.83625
0.465 | 0.83625
0.4651 | 0.8355
0.4652 | 0.83475
0.4653 | 0.83325
0.4654 | 0.8325
0.4655 | 0.831
0.4656 | 0.83025
0.4657 | 0.82875
0.4658 | 0.82725
0.4659 | 0.825
0.466 | 0.8235
0.4661 | 0.82125
0.4662 | 0.81975
0.4663 | 0.8175
0.4664 | 0.81525
0.4665 | 0.813
0.4666 | 0.81075
0.4667 | 0.80775
0.4668 | 0.8055
0.4669 | 0.80325
0.467 | 0.80025
0.4671 | 0.798
0.4672 | 0.795
0.4673 | 0.79275
0.4674 | 0.78975
0.4675 | 0.7875
0.4676 | 0.7845
0.4677 | 0.78225
0.4678 | 0.78
0.4679 | 0.77775
0.468 | 0.77475
0.4681 | 0.7725
0.4682 | 0.77025
0.4683 | 0.768
0.4684 | 0.7665
0.4685 | 0.76425
0.4686 | 0.76275
0.4687 | 0.7605
0.4688 | 0.759
0.4689 | 0.7575
0.469 | 0.75675
0.4691 | 0.75525
0.4692 | 0.7545
0.4693 | 0.75375
0.4694 | 0.753
0.4695 | 0.75225
0.4696 | 0.7515
0.4697 | 0.7515
0.4698 | 0.7515
0.4699 | 0.7515
0.47 | 0.7515
0.4701 | 0.75225
0.4702 | 0.753
0.4703 | 0.75375
0.4704 | 0.7545
0.4705 | 0.75525
0.4706 | 0.75675
0.4707 | 0.75825
0.4708 | 0.75975
0.4709 | 0.76125
0.471 | 0.76275
0.4711 | 0.765
0.4712 | 0.7665
0.4713 | 0.76875
0.4714 | 0.771
0.4715 | 0.77325
0.4716 | 0.7755
0.4717 | 0.7785
0.4718 | 0.78075
0.4719 | 0.783
0.472 | 0.786
0.4721 | 0.789
0.4722 | 0.79125
0.4723 | 0.79425
0.4724 | 0.7965
0.4725 | 0.7995
0.4726 | 0.8025
0.4727 | 0.8055
0.4728 | 0.80775
0.4729 | 0.81075
0.473 | 0.813
0.4731 | 0.816
0.4732 | 0.81825
0.4733 | 0.8205
0.4734 | 0.82275
0.4735 | 0.825
0.4736 | 0.82725
0.4737 | 0.8295
0.4738 | 0.83175
0.4739 | 0.83325
0.474 | 0.83475
0.4741 | 0.83625
0.4742 | 0.83775
0.4743 | 0.83925
0.4744 | 0.84
0.4745 | 0.84075
0.4746 | 0.8415
0.4747 | 0.84225
0.4748 | 0.84225
0.4749 | 0.843
0.475 | 0.843
0.4751 | 0.84225
0.4752 | 0.84225
0.4753 | 0.8415
0.4754 | 0.84075
0.4755 | 0.84
0.4756 | 0.83925
0.4757 | 0.83775
0.4758 | 0.83625
0.4759 | 0.83475
0.476 | 0.83325
0.4761 | 0.831
0.4762 | 0.8295
0.4763 | 0.82725
0.4764 | 0.825
0.4765 | 0.82275
0.4766 | 0.81975
0.4767 | 0.8175
0.4768 | 0.81525
0.4769 | 0.81225
0.477 | 0.80925
0.4771 | 0.807
0.4772 | 0.804
0.4773 | 0.80175
0.4774 | 0.79875
0.4775 | 0.79575
0.4776 | 0.7935
0.4777 | 0.7905
0.4778 | 0.78825
0.4779 | 0.78525
0.478 | 0.783
0.4781 | 0.78075
0.4782 | 0.7785
0.4783 | 0.77625
0.4784 | 0.77475
0.4785 | 0.7725
0.4786 | 0.771
0.4787 | 0.7695
0.4788 | 0.768
0.4789 | 0.7665
0.479 | 0.76575
0.4791 | 0.765
0.4792 | 0.76425
0.4793 | 0.7635
0.4794 | 0.76275
0.4795 | 0.76275
0.4796 | 0.76275
0.4797 | 0.76275
0.4798 | 0.7635
0.4799 | 0.76425
0.48 | 0.765
0.4801 | 0.76575
0.4802 | 0.7665
0.4803 | 0.768
0.4804 | 0.7695
0.4805 | 0.771
0.4806 | 0.7725
0.4807 | 0.774
0.4808 | 0.77625
0.4809 | 0.7785
0.481 | 0.78
0.4811 | 0.78225
0.4812 | 0.78525
0.4813 | 0.7875
0.4814 | 0.78975
0.4815 | 0.79275
0.4816 | 0.795
0.4817 | 0.798
0.4818 | 0.801
0.4819 | 0.80325
0.482 | 0.80625
0.4821 | 0.80925
0.4822 | 0.8115
0.4823 | 0.8145
0.4824 | 0.8175
0.4825 | 0.81975
0.4826 | 0.82275
0.4827 | 0.825
0.4828 | 0.828
0.4829 | 0.83025
0.483 | 0.8325
0.4831 | 0.83475
0.4832 | 0.837
0.4833 | 0.83925
0.4834 | 0.84075
0.4835 | 0.84225
0.4836 | 0.84375
0.4837 | 0.84525
0.4838 | 0.84675
0.4839 | 0.84825
0.484 | 0.849
0.4841 | 0.84975
0.4842 | 0.8505
0.4843 | 0.85125
0.4844 | 0.85125
0.4845 | 0.85125
0.4846 | 0.85125
0.4847 | 0.85125
0.4848 | 0.8505
0.4849 | 0.84975
0.485 | 0.849
0.4851 | 0.84825
0.4852 | 0.84675
0.4853 | 0.84525
0.4854 | 0.84375
0.4855 | 0.84225
0.4856 | 0.84075
0.4857 | 0.8385
0.4858 | 0.837
0.4859 | 0.83475
0.486 | 0.8325
0.4861 | 0.8295
0.4862 | 0.82725
0.4863 | 0.825
0.4864 | 0.822
0.4865 | 0.81975
0.4866 | 0.81675
0.4867 | 0.81375
0.4868 | 0.81075
0.4869 | 0.8085
0.487 | 0.8055
0.4871 | 0.8025
0.4872 | 0.7995
0.4873 | 0.79725
0.4874 | 0.79425
0.4875 | 0.792
0.4876 | 0.789
0.4877 | 0.78675
0.4878 | 0.7845
0.4879 | 0.78225
0.488 | 0.78
0.4881 | 0.77775
0.4882 | 0.77625
0.4883 | 0.774
0.4884 | 0.7725
0.4885 | 0.771
0.4886 | 0.7695
0.4887 | 0.76875
0.4888 | 0.76725
0.4889 | 0.7665
0.489 | 0.76575
0.4891 | 0.76575
0.4892 | 0.765
0.4893 | 0.765
0.4894 | 0.765
0.4895 | 0.765
0.4896 | 0.76575
0.4897 | 0.7665
0.4898 | 0.7665
0.4899 | 0.768
0.49 | 0.76875
0.4901 | 0.7695
0.4902 | 0.771
0.4903 | 0.7725
0.4904 | 0.774
0.4905 | 0.7755
0.4906 | 0.77775
0.4907 | 0.78
0.4908 | 0.7815
0.4909 | 0.78375
0.491 | 0.786
0.4911 | 0.78825
0.4912 | 0.7905
0.4913 | 0.7935
0.4914 | 0.79575
0.4915 | 0.798
0.4916 | 0.801
0.4917 | 0.804
0.4918 | 0.80625
0.4919 | 0.80925
0.492 | 0.8115
0.4921 | 0.8145
0.4922 | 0.81675
0.4923 | 0.81975
0.4924 | 0.822
0.4925 | 0.825
0.4926 | 0.82725
0.4927 | 0.8295
0.4928 | 0.8325
0.4929 | 0.83475
0.493 | 0.837
0.4931 | 0.8385
0.4932 | 0.84075
0.4933 | 0.84225
0.4934 | 0.8445
0.4935 | 0.846
0.4936 | 0.8475
0.4937 | 0.849
0.4938 | 0.8505
0.4939 | 0.85125
0.494 | 0.85275
0.4941 | 0.8535
0.4942 | 0.8535
0.4943 | 0.85425
0.4944 | 0.855
0.4945 | 0.855
0.4946 | 0.855
0.4947 | 0.855
0.4948 | 0.85425
0.4949 | 0.85425
0.495 | 0.8535
0.4951 | 0.85275
0.4952 | 0.852
0.4953 | 0.8505
0.4954 | 0.849
0.4955 | 0.8475
0.4956 | 0.846
0.4957 | 0.8445
0.4958 | 0.843
0.4959 | 0.84075
0.496 | 0.8385
0.4961 | 0.837
0.4962 | 0.834
0.4963 | 0.83175
0.4964 | 0.8295
0.4965 | 0.82725
0.4966 | 0.82425
0.4967 | 0.822
0.4968 | 0.819
0.4969 | 0.81675
0.497 | 0.81375
0.4971 | 0.81075
0.4972 | 0.8085
0.4973 | 0.8055
0.4974 | 0.8025
0.4975 | 0.80025
0.4976 | 0.79725
0.4977 | 0.795
0.4978 | 0.792
0.4979 | 0.78975
0.498 | 0.7875
0.4981 | 0.78525
0.4982 | 0.783
0.4983 | 0.78075
0.4984 | 0.77925
0.4985 | 0.777
0.4986 | 0.7755
0.4987 | 0.774
0.4988 | 0.7725
0.4989 | 0.77175
0.499 | 0.77025
0.4991 | 0.7695
0.4992 | 0.76875
0.4993 | 0.76875
0.4994 | 0.768
0.4995 | 0.768
0.4996 | 0.768
0.4997 | 0.768
0.4998 | 0.76875
0.4999 | 0.76875
0.5 | 0.7695
0.5001 | 0.65025
0.5002 | 0.65175
0.5003 | 0.65325
0.5004 | 0.65475
0.5005 | 0.657
0.5006 | 0.6585
0.5007 | 0.66075
0.5008 | 0.663
0.5009 | 0.66525
0.501 | 0.6675
0.5011 | 0.66975
0.5012 | 0.672
0.5013 | 0.675
0.5014 | 0.67725
0.5015 | 0.68025
0.5016 | 0.6825
0.5017 | 0.6855
0.5018 | 0.6885
0.5019 | 0.69075
0.502 | 0.69375
0.5021 | 0.69675
0.5022 | 0.699
0.5023 | 0.702
0.5024 | 0.705
0.5025 | 0.70725
0.5026 | 0.71025
0.5027 | 0.7125
0.5028 | 0.71475
0.5029 | 0.71775
0.503 | 0.72
0.5031 | 0.72225
0.5032 | 0.72375
0.5033 | 0.726
0.5034 | 0.72825
0.5035 | 0.72975
0.5036 | 0.73125
0.5037 | 0.73275
0.5038 | 0.73425
0.5039 | 0.735
0.504 | 0.7365
0.5041 | 0.73725
0.5042 | 0.738
0.5043 | 0.738
0.5044 | 0.73875
0.5045 | 0.73875
0.5046 | 0.73875
0.5047 | 0.738
0.5048 | 0.738
0.5049 | 0.73725
0.505 | 0.7365
0.5051 | 0.73575
0.5052 | 0.73425
0.5053 | 0.73275
0.5054 | 0.73125
0.5055 | 0.72975
0.5056 | 0.72825
0.5057 | 0.726
0.5058 | 0.72375
0.5059 | 0.7215
0.506 | 0.71925
0.5061 | 0.717
0.5062 | 0.71475
0.5063 | 0.71175
0.5064 | 0.70875
0.5065 | 0.70575
0.5066 | 0.7035
0.5067 | 0.7005
0.5068 | 0.6975
0.5069 | 0.6945
0.507 | 0.6915
0.5071 | 0.6885
0.5072 | 0.6855
0.5073 | 0.6825
0.5074 | 0.6795
0.5075 | 0.67725
0.5076 | 0.67425
0.5077 | 0.67125
0.5078 | 0.669
0.5079 | 0.66675
0.508 | 0.66375
0.5081 | 0.66225
0.5082 | 0.66
0.5083 | 0.65775
0.5084 | 0.65625
0.5085 | 0.65475
0.5086 | 0.65325
0.5087 | 0.65175
0.5088 | 0.651
0.5089 | 0.6495
0.509 | 0.6495
0.5091 | 0.64875
0.5092 | 0.648
0.5093 | 0.648
0.5094 | 0.648
0.5095 | 0.64875
0.5096 | 0.64875
0.5097 | 0.6495
0.5098 | 0.65025
0.5099 | 0.651
0.51 | 0.6525
0.5101 | 0.654
0.5102 | 0.6555
0.5103 | 0.657
0.5104 | 0.6585
0.5105 | 0.66075
0.5106 | 0.663
0.5107 | 0.66525
0.5108 | 0.6675
0.5109 | 0.66975
0.511 | 0.672
0.5111 | 0.675
0.5112 | 0.67725
0.5113 | 0.68025
0.5114 | 0.68325
0.5115 | 0.6855
0.5116 | 0.6885
0.5117 | 0.6915
0.5118 | 0.6945
0.5119 | 0.6975
0.512 | 0.7005
0.5121 | 0.70275
0.5122 | 0.70575
0.5123 | 0.70875
0.5124 | 0.711
0.5125 | 0.714
0.5126 | 0.71625
0.5127 | 0.71925
0.5128 | 0.7215
0.5129 | 0.72375
0.513 | 0.726
0.5131 | 0.7275
0.5132 | 0.72975
0.5133 | 0.73125
0.5134 | 0.73275
0.5135 | 0.73425
0.5136 | 0.73575
0.5137 | 0.7365
0.5138 | 0.73725
0.5139 | 0.738
0.514 | 0.73875
0.5141 | 0.73875
0.5142 | 0.73875
0.5143 | 0.73875
0.5144 | 0.73875
0.5145 | 0.738
0.5146 | 0.738
0.5147 | 0.7365
0.5148 | 0.73575
0.5149 | 0.735
0.515 | 0.7335
0.5151 | 0.732
0.5152 | 0.72975
0.5153 | 0.72825
0.5154 | 0.726
0.5155 | 0.72375
0.5156 | 0.7215
0.5157 | 0.71925
0.5158 | 0.71625
0.5159 | 0.71325
0.516 | 0.711
0.5161 | 0.708
0.5162 | 0.705
0.5163 | 0.702
0.5164 | 0.69825
0.5165 | 0.69525
0.5166 | 0.69225
0.5167 | 0.6885
0.5168 | 0.6855
0.5169 | 0.68175
0.517 | 0.67875
0.5171 | 0.67575
0.5172 | 0.672
0.5173 | 0.669
0.5174 | 0.666
0.5175 | 0.663
0.5176 | 0.66
0.5177 | 0.657
0.5178 | 0.654
0.5179 | 0.651
0.518 | 0.64875
0.5181 | 0.6465
0.5182 | 0.64425
0.5183 | 0.642
0.5184 | 0.63975
0.5185 | 0.63825
0.5186 | 0.63675
0.5187 | 0.63525
0.5188 | 0.63375
0.5189 | 0.633
0.519 | 0.6315
0.5191 | 0.63075
0.5192 | 0.63075
0.5193 | 0.63
0.5194 | 0.63
0.5195 | 0.63075
0.5196 | 0.63075
0.5197 | 0.6315
0.5198 | 0.63225
0.5199 | 0.633
0.52 | 0.63375
0.5201 | 0.63525
0.5202 | 0.63675
0.5203 | 0.63825
0.5204 | 0.6405
0.5205 | 0.642
0.5206 | 0.64425
0.5207 | 0.6465
0.5208 | 0.64875
0.5209 | 0.65175
0.521 | 0.654
0.5211 | 0.657
0.5212 | 0.66
0.5213 | 0.66225
0.5214 | 0.66525
0.5215 | 0.66825
0.5216 | 0.67125
0.5217 | 0.67425
0.5218 | 0.67725
0.5219 | 0.681
0.522 | 0.684
0.5221 | 0.687
0.5222 | 0.69
0.5223 | 0.693
0.5224 | 0.696
0.5225 | 0.69825
0.5226 | 0.70125
0.5227 | 0.70425
0.5228 | 0.7065
0.5229 | 0.70875
0.523 | 0.71175
0.5231 | 0.714
0.5232 | 0.7155
0.5233 | 0.71775
0.5234 | 0.72
0.5235 | 0.7215
0.5236 | 0.723
0.5237 | 0.7245
0.5238 | 0.72525
0.5239 | 0.72675
0.524 | 0.7275
0.5241 | 0.72825
0.5242 | 0.72825
0.5243 | 0.729
0.5244 | 0.729
0.5245 | 0.729
0.5246 | 0.729
0.5247 | 0.72825
0.5248 | 0.7275
0.5249 | 0.72675
0.525 | 0.726
0.5251 | 0.72525
0.5252 | 0.72375
0.5253 | 0.72225
0.5254 | 0.72075
0.5255 | 0.71925
0.5256 | 0.71775
0.5257 | 0.7155
0.5258 | 0.714
0.5259 | 0.71175
0.526 | 0.7095
0.5261 | 0.70725
0.5262 | 0.70425
0.5263 | 0.702
0.5264 | 0.69975
0.5265 | 0.69675
0.5266 | 0.6945
0.5267 | 0.6915
0.5268 | 0.68925
0.5269 | 0.68625
0.527 | 0.68325
0.5271 | 0.681
0.5272 | 0.678
0.5273 | 0.675
0.5274 | 0.67275
0.5275 | 0.6705
0.5276 | 0.6675
0.5277 | 0.66525
0.5278 | 0.663
0.5279 | 0.66075
0.528 | 0.6585
0.5281 | 0.65625
0.5282 | 0.654
0.5283 | 0.6525
0.5284 | 0.65025
0.5285 | 0.64875
0.5286 | 0.64725
0.5287 | 0.6465
0.5288 | 0.645
0.5289 | 0.64425
0.529 | 0.6435
0.5291 | 0.64275
0.5292 | 0.642
0.5293 | 0.642
0.5294 | 0.64125
0.5295 | 0.642
0.5296 | 0.642
0.5297 | 0.642
0.5298 | 0.64275
0.5299 | 0.6435
0.53 | 0.64425
0.5301 | 0.645
0.5302 | 0.6465
0.5303 | 0.648
0.5304 | 0.6495
0.5305 | 0.651
0.5306 | 0.6525
0.5307 | 0.65475
0.5308 | 0.65625
0.5309 | 0.6585
0.531 | 0.66075
0.5311 | 0.663
0.5312 | 0.66525
0.5313 | 0.66825
0.5314 | 0.6705
0.5315 | 0.6735
0.5316 | 0.67575
0.5317 | 0.67875
0.5318 | 0.681
0.5319 | 0.684
0.532 | 0.68625
0.5321 | 0.68925
0.5322 | 0.69225
0.5323 | 0.6945
0.5324 | 0.6975
0.5325 | 0.69975
0.5326 | 0.70275
0.5327 | 0.705
0.5328 | 0.70725
0.5329 | 0.7095
0.533 | 0.71175
0.5331 | 0.714
0.5332 | 0.71625
0.5333 | 0.71775
0.5334 | 0.72
0.5335 | 0.7215
0.5336 | 0.723
0.5337 | 0.7245
0.5338 | 0.72525
0.5339 | 0.72675
0.534 | 0.7275
0.5341 | 0.72825
0.5342 | 0.729
0.5343 | 0.72975
0.5344 | 0.72975
0.5345 | 0.72975
0.5346 | 0.72975
0.5347 | 0.72975
0.5348 | 0.72975
0.5349 | 0.729
0.535 | 0.72825
0.5351 | 0.7275
0.5352 | 0.726
0.5353 | 0.72525
0.5354 | 0.72375
0.5355 | 0.72225
0.5356 | 0.72075
0.5357 | 0.7185
0.5358 | 0.717
0.5359 | 0.71475
0.536 | 0.7125
0.5361 | 0.71025
0.5362 | 0.70725
0.5363 | 0.705
0.5364 | 0.702
0.5365 | 0.69975
0.5366 | 0.69675
0.5367 | 0.69375
0.5368 | 0.69075
0.5369 | 0.68775
0.537 | 0.68475
0.5371 | 0.68175
0.5372 | 0.67875
0.5373 | 0.67575
0.5374 | 0.67275
0.5375 | 0.66975
0.5376 | 0.66675
0.5377 | 0.66375
0.5378 | 0.66075
0.5379 | 0.65775
0.538 | 0.6555
0.5381 | 0.6525
0.5382 | 0.65025
0.5383 | 0.648
0.5384 | 0.64575
0.5385 | 0.64425
0.5386 | 0.642
0.5387 | 0.6405
0.5388 | 0.639
0.5389 | 0.6375
0.539 | 0.63675
0.5391 | 0.636
0.5392 | 0.63525
0.5393 | 0.6345
0.5394 | 0.6345
0.5395 | 0.6345
0.5396 | 0.6345
0.5397 | 0.63525
0.5398 | 0.63525
0.5399 | 0.636
0.54 | 0.6375
0.5401 | 0.63825
0.5402 | 0.63975
0.5403 | 0.64125
0.5404 | 0.6435
0.5405 | 0.645
0.5406 | 0.64725
0.5407 | 0.6495
0.5408 | 0.6525
0.5409 | 0.65475
0.541 | 0.657
0.5411 | 0.66
0.5412 | 0.663
0.5413 | 0.666
0.5414 | 0.669
0.5415 | 0.672
0.5416 | 0.67575
0.5417 | 0.67875
0.5418 | 0.68175
0.5419 | 0.68475
0.542 | 0.6885
0.5421 | 0.6915
0.5422 | 0.6945
0.5423 | 0.69825
0.5424 | 0.70125
0.5425 | 0.70425
0.5426 | 0.70725
0.5427 | 0.71025
0.5428 | 0.71325
0.5429 | 0.7155
0.543 | 0.7185
0.5431 | 0.72075
0.5432 | 0.723
0.5433 | 0.72525
0.5434 | 0.7275
0.5435 | 0.729
0.5436 | 0.73125
0.5437 | 0.73275
0.5438 | 0.73425
0.5439 | 0.735
0.544 | 0.7365
0.5441 | 0.73725
0.5442 | 0.738
0.5443 | 0.738
0.5444 | 0.73875
0.5445 | 0.73875
0.5446 | 0.73875
0.5447 | 0.73875
0.5448 | 0.738
0.5449 | 0.73725
0.545 | 0.7365
0.5451 | 0.73575
0.5452 | 0.735
0.5453 | 0.7335
0.5454 | 0.732
0.5455 | 0.7305
0.5456 | 0.72825
0.5457 | 0.72675
0.5458 | 0.7245
0.5459 | 0.72225
0.546 | 0.72
0.5461 | 0.71775
0.5462 | 0.7155
0.5463 | 0.71325
0.5464 | 0.71025
0.5465 | 0.708
0.5466 | 0.705
0.5467 | 0.702
0.5468 | 0.699
0.5469 | 0.69675
0.547 | 0.69375
0.5471 | 0.69075
0.5472 | 0.68775
0.5473 | 0.6855
0.5474 | 0.6825
0.5475 | 0.6795
0.5476 | 0.67725
0.5477 | 0.675
0.5478 | 0.672
0.5479 | 0.66975
0.548 | 0.6675
0.5481 | 0.66525
0.5482 | 0.663
0.5483 | 0.6615
0.5484 | 0.65925
0.5485 | 0.65775
0.5486 | 0.65625
0.5487 | 0.65475
0.5488 | 0.65325
0.5489 | 0.6525
0.549 | 0.65175
0.5491 | 0.651
0.5492 | 0.65025
0.5493 | 0.65025
0.5494 | 0.6495
0.5495 | 0.6495
0.5496 | 0.65025
0.5497 | 0.65025
0.5498 | 0.651
0.5499 | 0.65175
0.55 | 0.6525
0.5501 | 0.65325
0.5502 | 0.65475
0.5503 | 0.6555
0.5504 | 0.657
0.5505 | 0.6585
0.5506 | 0.66075
0.5507 | 0.66225
0.5508 | 0.6645
0.5509 | 0.666
0.551 | 0.66825
0.5511 | 0.6705
0.5512 | 0.67275
0.5513 | 0.675
0.5514 | 0.678
0.5515 | 0.68025
0.5516 | 0.68325
0.5517 | 0.6855
0.5518 | 0.68775
0.5519 | 0.69075
0.552 | 0.693
0.5521 | 0.696
0.5522 | 0.69825
0.5523 | 0.70125
0.5524 | 0.7035
0.5525 | 0.7065
0.5526 | 0.70875
0.5527 | 0.711
0.5528 | 0.71325
0.5529 | 0.7155
0.553 | 0.71775
0.5531 | 0.72
0.5532 | 0.72225
0.5533 | 0.72375
0.5534 | 0.72525
0.5535 | 0.7275
0.5536 | 0.729
0.5537 | 0.7305
0.5538 | 0.73125
0.5539 | 0.73275
0.554 | 0.7335
0.5541 | 0.73425
0.5542 | 0.735
0.5543 | 0.73575
0.5544 | 0.7365
0.5545 | 0.7365
0.5546 | 0.7365
0.5547 | 0.7365
0.5548 | 0.7365
0.5549 | 0.73575
0.555 | 0.735
0.5551 | 0.735
0.5552 | 0.7335
0.5553 | 0.73275
0.5554 | 0.732
0.5555 | 0.7305
0.5556 | 0.729
0.5557 | 0.7275
0.5558 | 0.726
0.5559 | 0.7245
0.556 | 0.72225
0.5561 | 0.72075
0.5562 | 0.7185
0.5563 | 0.71625
0.5564 | 0.714
0.5565 | 0.71175
0.5566 | 0.7095
0.5567 | 0.70725
0.5568 | 0.705
0.5569 | 0.702
0.557 | 0.69975
0.5571 | 0.6975
0.5572 | 0.69525
0.5573 | 0.693
0.5574 | 0.69
0.5575 | 0.68775
0.5576 | 0.6855
0.5577 | 0.68325
0.5578 | 0.68175
0.5579 | 0.6795
0.558 | 0.67725
0.5581 | 0.67575
0.5582 | 0.67425
0.5583 | 0.67275
0.5584 | 0.67125
0.5585 | 0.66975
0.5586 | 0.66825
0.5587 | 0.6675
0.5588 | 0.66675
0.5589 | 0.666
0.559 | 0.666
0.5591 | 0.66525
0.5592 | 0.66525
0.5593 | 0.66525
0.5594 | 0.666
0.5595 | 0.666
0.5596 | 0.66675
0.5597 | 0.6675
0.5598 | 0.669
0.5599 | 0.66975
0.56 | 0.67125
0.5601 | 0.67275
0.5602 | 0.67425
0.5603 | 0.6765
0.5604 | 0.67875
0.5605 | 0.68025
0.5606 | 0.68325
0.5607 | 0.6855
0.5608 | 0.68775
0.5609 | 0.69075
0.561 | 0.693
0.5611 | 0.696
0.5612 | 0.699
0.5613 | 0.702
0.5614 | 0.705
0.5615 | 0.708
0.5616 | 0.711
0.5617 | 0.71475
0.5618 | 0.71775
0.5619 | 0.72075
0.562 | 0.72375
0.5621 | 0.7275
0.5622 | 0.7305
0.5623 | 0.7335
0.5624 | 0.7365
0.5625 | 0.7395
0.5626 | 0.7425
0.5627 | 0.74475
0.5628 | 0.74775
0.5629 | 0.75
0.563 | 0.753
0.5631 | 0.75525
0.5632 | 0.7575
0.5633 | 0.759
0.5634 | 0.76125
0.5635 | 0.76275
0.5636 | 0.76425
0.5637 | 0.765
0.5638 | 0.7665
0.5639 | 0.76725
0.564 | 0.768
0.5641 | 0.76875
0.5642 | 0.76875
0.5643 | 0.76875
0.5644 | 0.76875
0.5645 | 0.768
0.5646 | 0.768
0.5647 | 0.7665
0.5648 | 0.76575
0.5649 | 0.76425
0.565 | 0.76275
0.5651 | 0.76125
0.5652 | 0.75975
0.5653 | 0.7575
0.5654 | 0.75525
0.5655 | 0.75225
0.5656 | 0.75
0.5657 | 0.747
0.5658 | 0.744
0.5659 | 0.741
0.566 | 0.738
0.5661 | 0.735
0.5662 | 0.73125
0.5663 | 0.7275
0.5664 | 0.7245
0.5665 | 0.72075
0.5666 | 0.717
0.5667 | 0.71325
0.5668 | 0.7095
0.5669 | 0.70575
0.567 | 0.70275
0.5671 | 0.699
0.5672 | 0.69525
0.5673 | 0.69225
0.5674 | 0.6885
0.5675 | 0.6855
0.5676 | 0.6825
0.5677 | 0.6795
0.5678 | 0.6765
0.5679 | 0.67425
0.568 | 0.67125
0.5681 | 0.669
0.5682 | 0.66675
0.5683 | 0.66525
0.5684 | 0.66375
0.5685 | 0.66225
0.5686 | 0.66075
0.5687 | 0.65925
0.5688 | 0.6585
0.5689 | 0.6585
0.569 | 0.65775
0.5691 | 0.65775
0.5692 | 0.65775
0.5693 | 0.65775
0.5694 | 0.6585
0.5695 | 0.65925
0.5696 | 0.66
0.5697 | 0.66075
0.5698 | 0.66225
0.5699 | 0.66375
0.57 | 0.66525
0.5701 | 0.6675
0.5702 | 0.669
0.5703 | 0.67125
0.5704 | 0.67425
0.5705 | 0.6765
0.5706 | 0.67875
0.5707 | 0.68175
0.5708 | 0.684
0.5709 | 0.687
0.571 | 0.69
0.5711 | 0.693
0.5712 | 0.696
0.5713 | 0.699
0.5714 | 0.70275
0.5715 | 0.70575
0.5716 | 0.70875
0.5717 | 0.71175
0.5718 | 0.7155
0.5719 | 0.7185
0.572 | 0.7215
0.5721 | 0.7245
0.5722 | 0.7275
0.5723 | 0.7305
0.5724 | 0.7335
0.5725 | 0.7365
0.5726 | 0.7395
0.5727 | 0.74175
0.5728 | 0.74475
0.5729 | 0.747
0.573 | 0.74925
0.5731 | 0.7515
0.5732 | 0.75375
0.5733 | 0.75525
0.5734 | 0.7575
0.5735 | 0.759
0.5736 | 0.7605
0.5737 | 0.762
0.5738 | 0.7635
0.5739 | 0.76425
0.574 | 0.765
0.5741 | 0.76575
0.5742 | 0.7665
0.5743 | 0.7665
0.5744 | 0.76725
0.5745 | 0.76725
0.5746 | 0.7665
0.5747 | 0.7665
0.5748 | 0.76575
0.5749 | 0.765
0.575 | 0.76425
0.5751 | 0.7635
0.5752 | 0.762
0.5753 | 0.7605
0.5754 | 0.759
0.5755 | 0.7575
0.5756 | 0.75525
0.5757 | 0.75375
0.5758 | 0.7515
0.5759 | 0.74925
0.576 | 0.747
0.5761 | 0.74475
0.5762 | 0.74175
0.5763 | 0.7395
0.5764 | 0.7365
0.5765 | 0.7335
0.5766 | 0.73125
0.5767 | 0.72825
0.5768 | 0.72525
0.5769 | 0.72225
0.577 | 0.71925
0.5771 | 0.717
0.5772 | 0.714
0.5773 | 0.711
0.5774 | 0.708
0.5775 | 0.70575
0.5776 | 0.70275
0.5777 | 0.7005
0.5778 | 0.6975
0.5779 | 0.69525
0.578 | 0.693
0.5781 | 0.6915
0.5782 | 0.68925
0.5783 | 0.68775
0.5784 | 0.6855
0.5785 | 0.684
0.5786 | 0.68325
0.5787 | 0.68175
0.5788 | 0.681
0.5789 | 0.68025
0.579 | 0.6795
0.5791 | 0.6795
0.5792 | 0.6795
0.5793 | 0.6795
0.5794 | 0.6795
0.5795 | 0.68025
0.5796 | 0.681
0.5797 | 0.68175
0.5798 | 0.68325
0.5799 | 0.684
0.58 | 0.6855
0.5801 | 0.68775
0.5802 | 0.68925
0.5803 | 0.6915
0.5804 | 0.69375
0.5805 | 0.696
0.5806 | 0.69825
0.5807 | 0.7005
0.5808 | 0.7035
0.5809 | 0.7065
0.581 | 0.7095
0.5811 | 0.7125
0.5812 | 0.7155
0.5813 | 0.7185
0.5814 | 0.7215
0.5815 | 0.7245
0.5816 | 0.72825
0.5817 | 0.73125
0.5818 | 0.73425
0.5819 | 0.738
0.582 | 0.741
0.5821 | 0.744
0.5822 | 0.747
0.5823 | 0.75
0.5824 | 0.753
0.5825 | 0.756
0.5826 | 0.75825
0.5827 | 0.76125
0.5828 | 0.7635
0.5829 | 0.76575
0.583 | 0.768
0.5831 | 0.77025
0.5832 | 0.77175
0.5833 | 0.774
0.5834 | 0.7755
0.5835 | 0.77625
0.5836 | 0.77775
0.5837 | 0.7785
0.5838 | 0.77925
0.5839 | 0.78
0.584 | 0.78075
0.5841 | 0.78075
0.5842 | 0.78075
0.5843 | 0.78075
0.5844 | 0.78075
0.5845 | 0.78
0.5846 | 0.77925
0.5847 | 0.7785
0.5848 | 0.77775
0.5849 | 0.77625
0.585 | 0.77475
0.5851 | 0.77325
0.5852 | 0.77175
0.5853 | 0.77025
0.5854 | 0.768
0.5855 | 0.7665
0.5856 | 0.76425
0.5857 | 0.762
0.5858 | 0.75975
0.5859 | 0.7575
0.586 | 0.7545
0.5861 | 0.75225
0.5862 | 0.74925
0.5863 | 0.747
0.5864 | 0.744
0.5865 | 0.741
0.5866 | 0.73875
0.5867 | 0.73575
0.5868 | 0.73275
0.5869 | 0.7305
0.587 | 0.7275
0.5871 | 0.72525
0.5872 | 0.72225
0.5873 | 0.72
0.5874 | 0.717
0.5875 | 0.71475
0.5876 | 0.71175
0.5877 | 0.7095
0.5878 | 0.70725
0.5879 | 0.705
0.588 | 0.70275
0.5881 | 0.70125
0.5882 | 0.699
0.5883 | 0.6975
0.5884 | 0.69525
0.5885 | 0.69375
0.5886 | 0.69225
0.5887 | 0.69075
0.5888 | 0.69
0.5889 | 0.68925
0.589 | 0.68775
0.5891 | 0.687
0.5892 | 0.687
0.5893 | 0.68625
0.5894 | 0.68625
0.5895 | 0.6855
0.5896 | 0.6855
0.5897 | 0.68625
0.5898 | 0.68625
0.5899 | 0.687
0.59 | 0.68775
0.5901 | 0.6885
0.5902 | 0.68925
0.5903 | 0.69075
0.5904 | 0.6915
0.5905 | 0.693
0.5906 | 0.6945
0.5907 | 0.69675
0.5908 | 0.69825
0.5909 | 0.7005
0.591 | 0.70275
0.5911 | 0.705
0.5912 | 0.70725
0.5913 | 0.7095
0.5914 | 0.7125
0.5915 | 0.71475
0.5916 | 0.71775
0.5917 | 0.72075
0.5918 | 0.72375
0.5919 | 0.72675
0.592 | 0.729
0.5921 | 0.732
0.5922 | 0.735
0.5923 | 0.738
0.5924 | 0.741
0.5925 | 0.744
0.5926 | 0.747
0.5927 | 0.75
0.5928 | 0.753
0.5929 | 0.75525
0.593 | 0.75825
0.5931 | 0.7605
0.5932 | 0.76275
0.5933 | 0.765
0.5934 | 0.76725
0.5935 | 0.7695
0.5936 | 0.77175
0.5937 | 0.77325
0.5938 | 0.77475
0.5939 | 0.77625
0.594 | 0.77775
0.5941 | 0.7785
0.5942 | 0.77925
0.5943 | 0.78
0.5944 | 0.78075
0.5945 | 0.78075
0.5946 | 0.7815
0.5947 | 0.7815
0.5948 | 0.78075
0.5949 | 0.78075
0.595 | 0.78
0.5951 | 0.77925
0.5952 | 0.7785
0.5953 | 0.77775
0.5954 | 0.77625
0.5955 | 0.7755
0.5956 | 0.774
0.5957 | 0.77175
0.5958 | 0.77025
0.5959 | 0.76875
0.596 | 0.7665
0.5961 | 0.76425
0.5962 | 0.762
0.5963 | 0.7605
0.5964 | 0.7575
0.5965 | 0.75525
0.5966 | 0.753
0.5967 | 0.75075
0.5968 | 0.7485
0.5969 | 0.7455
0.597 | 0.74325
0.5971 | 0.74025
0.5972 | 0.738
0.5973 | 0.73575
0.5974 | 0.73275
0.5975 | 0.7305
0.5976 | 0.72825
0.5977 | 0.726
0.5978 | 0.72375
0.5979 | 0.7215
0.598 | 0.71925
0.5981 | 0.717
0.5982 | 0.7155
0.5983 | 0.71325
0.5984 | 0.71175
0.5985 | 0.71025
0.5986 | 0.70875
0.5987 | 0.70725
0.5988 | 0.70575
0.5989 | 0.705
0.599 | 0.70425
0.5991 | 0.7035
0.5992 | 0.70275
0.5993 | 0.702
0.5994 | 0.702
0.5995 | 0.702
0.5996 | 0.702
0.5997 | 0.702
0.5998 | 0.70275
0.5999 | 0.70275
0.6 | 0.7035
0.6001 | 0.705
0.6002 | 0.70575
0.6003 | 0.70725
0.6004 | 0.70875
0.6005 | 0.71025
0.6006 | 0.71175
0.6007 | 0.71325
0.6008 | 0.7155
0.6009 | 0.71775
0.601 | 0.72
0.6011 | 0.72225
0.6012 | 0.7245
0.6013 | 0.7275
0.6014 | 0.72975
0.6015 | 0.73275
0.6016 | 0.73575
0.6017 | 0.73875
0.6018 | 0.741
0.6019 | 0.744
0.602 | 0.747
0.6021 | 0.75
0.6022 | 0.753
0.6023 | 0.756
0.6024 | 0.759
0.6025 | 0.762
0.6026 | 0.76425
0.6027 | 0.76725
0.6028 | 0.7695
0.6029 | 0.7725
0.603 | 0.77475
0.6031 | 0.777
0.6032 | 0.77925
0.6033 | 0.78075
0.6034 | 0.783
0.6035 | 0.7845
0.6036 | 0.786
0.6037 | 0.7875
0.6038 | 0.789
0.6039 | 0.78975
0.604 | 0.7905
0.6041 | 0.79125
0.6042 | 0.792
0.6043 | 0.792
0.6044 | 0.792
0.6045 | 0.792
0.6046 | 0.79125
0.6047 | 0.79125
0.6048 | 0.7905
0.6049 | 0.78975
0.605 | 0.78825
0.6051 | 0.7875
0.6052 | 0.786
0.6053 | 0.7845
0.6054 | 0.783
0.6055 | 0.78075
0.6056 | 0.7785
0.6057 | 0.77625
0.6058 | 0.774
0.6059 | 0.77175
0.606 | 0.7695
0.6061 | 0.7665
0.6062 | 0.76425
0.6063 | 0.76125
0.6064 | 0.759
0.6065 | 0.756
0.6066 | 0.753
0.6067 | 0.75
0.6068 | 0.747
0.6069 | 0.744
0.607 | 0.741
0.6071 | 0.738
0.6072 | 0.735
0.6073 | 0.73275
0.6074 | 0.72975
0.6075 | 0.72675
0.6076 | 0.7245
0.6077 | 0.7215
0.6078 | 0.71925
0.6079 | 0.717
0.608 | 0.71475
0.6081 | 0.7125
0.6082 | 0.711
0.6083 | 0.70875
0.6084 | 0.70725
0.6085 | 0.70575
0.6086 | 0.70425
0.6087 | 0.7035
0.6088 | 0.70275
0.6089 | 0.702
0.609 | 0.70125
0.6091 | 0.7005
0.6092 | 0.7005
0.6093 | 0.7005
0.6094 | 0.7005
0.6095 | 0.70125
0.6096 | 0.702
0.6097 | 0.70275
0.6098 | 0.7035
0.6099 | 0.705
0.61 | 0.70575
0.6101 | 0.70725
0.6102 | 0.7095
0.6103 | 0.711
0.6104 | 0.71325
0.6105 | 0.7155
0.6106 | 0.71775
0.6107 | 0.72
0.6108 | 0.72225
0.6109 | 0.72525
0.611 | 0.7275
0.6111 | 0.7305
0.6112 | 0.7335
0.6113 | 0.7365
0.6114 | 0.7395
0.6115 | 0.7425
0.6116 | 0.74625
0.6117 | 0.74925
0.6118 | 0.75225
0.6119 | 0.75525
0.612 | 0.759
0.6121 | 0.762
0.6122 | 0.765
0.6123 | 0.768
0.6124 | 0.77175
0.6125 | 0.77475
0.6126 | 0.77775
0.6127 | 0.78
0.6128 | 0.783
0.6129 | 0.786
0.613 | 0.78825
0.6131 | 0.79125
0.6132 | 0.7935
0.6133 | 0.79575
0.6134 | 0.798
0.6135 | 0.7995
0.6136 | 0.80175
0.6137 | 0.80325
0.6138 | 0.80475
0.6139 | 0.80625
0.614 | 0.80775
0.6141 | 0.8085
0.6142 | 0.80925
0.6143 | 0.81
0.6144 | 0.81075
0.6145 | 0.81075
0.6146 | 0.81075
0.6147 | 0.81075
0.6148 | 0.81075
0.6149 | 0.81075
0.615 | 0.81
0.6151 | 0.80925
0.6152 | 0.8085
0.6153 | 0.807
0.6154 | 0.80625
0.6155 | 0.80475
0.6156 | 0.80325
0.6157 | 0.80175
0.6158 | 0.7995
0.6159 | 0.798
0.616 | 0.79575
0.6161 | 0.7935
0.6162 | 0.79125
0.6163 | 0.789
0.6164 | 0.78675
0.6165 | 0.7845
0.6166 | 0.7815
0.6167 | 0.77925
0.6168 | 0.777
0.6169 | 0.774
0.617 | 0.77175
0.6171 | 0.7695
0.6172 | 0.7665
0.6173 | 0.76425
0.6174 | 0.762
0.6175 | 0.75975
0.6176 | 0.7575
0.6177 | 0.75525
0.6178 | 0.753
0.6179 | 0.75075
0.618 | 0.74925
0.6181 | 0.74775
0.6182 | 0.74625
0.6183 | 0.74475
0.6184 | 0.74325
0.6185 | 0.7425
0.6186 | 0.741
0.6187 | 0.74025
0.6188 | 0.74025
0.6189 | 0.7395
0.619 | 0.7395
0.6191 | 0.7395
0.6192 | 0.7395
0.6193 | 0.74025
0.6194 | 0.741
0.6195 | 0.74175
0.6196 | 0.7425
0.6197 | 0.74325
0.6198 | 0.74475
0.6199 | 0.74625
0.62 | 0.74775
0.6201 | 0.75
0.6202 | 0.7515
0.6203 | 0.75375
0.6204 | 0.756
0.6205 | 0.75825
0.6206 | 0.7605
0.6207 | 0.76275
0.6208 | 0.76575
0.6209 | 0.768
0.621 | 0.771
0.6211 | 0.774
0.6212 | 0.777
0.6213 | 0.77925
0.6214 | 0.78225
0.6215 | 0.78525
0.6216 | 0.78825
0.6217 | 0.7905
0.6218 | 0.7935
0.6219 | 0.7965
0.622 | 0.79875
0.6221 | 0.80175
0.6222 | 0.804
0.6223 | 0.80625
0.6224 | 0.8085
0.6225 | 0.81075
0.6226 | 0.813
0.6227 | 0.81525
0.6228 | 0.8175
0.6229 | 0.81975
0.623 | 0.82125
0.6231 | 0.82275
0.6232 | 0.82425
0.6233 | 0.82575
0.6234 | 0.82725
0.6235 | 0.828
0.6236 | 0.8295
0.6237 | 0.83025
0.6238 | 0.831
0.6239 | 0.831
0.624 | 0.83175
0.6241 | 0.83175
0.6242 | 0.8325
0.6243 | 0.8325
0.6244 | 0.8325
0.6245 | 0.83175
0.6246 | 0.83175
0.6247 | 0.831
0.6248 | 0.83025
0.6249 | 0.8295
0.625 | 0.82875
0.6251 | 0.828
0.6252 | 0.8265
0.6253 | 0.825
0.6254 | 0.82425
0.6255 | 0.822
0.6256 | 0.8205
0.6257 | 0.819
0.6258 | 0.8175
0.6259 | 0.81525
0.626 | 0.813
0.6261 | 0.81075
0.6262 | 0.8085
0.6263 | 0.80625
0.6264 | 0.804
0.6265 | 0.80175
0.6266 | 0.7995
0.6267 | 0.79725
0.6268 | 0.79425
0.6269 | 0.792
0.627 | 0.78975
0.6271 | 0.78675
0.6272 | 0.7845
0.6273 | 0.78225
0.6274 | 0.78
0.6275 | 0.777
0.6276 | 0.77475
0.6277 | 0.7725
0.6278 | 0.77025
0.6279 | 0.76875
0.628 | 0.7665
0.6281 | 0.76425
0.6282 | 0.76275
0.6283 | 0.76125
0.6284 | 0.75975
0.6285 | 0.75825
0.6286 | 0.75675
0.6287 | 0.756
0.6288 | 0.75525
0.6289 | 0.7545
0.629 | 0.75375
0.6291 | 0.753
0.6292 | 0.753
0.6293 | 0.753
0.6294 | 0.753
0.6295 | 0.753
0.6296 | 0.75375
0.6297 | 0.7545
0.6298 | 0.75525
0.6299 | 0.756
0.63 | 0.7575
0.6301 | 0.75825
0.6302 | 0.75975
0.6303 | 0.762
0.6304 | 0.7635
0.6305 | 0.765
0.6306 | 0.76725
0.6307 | 0.7695
0.6308 | 0.77175
0.6309 | 0.774
0.631 | 0.777
0.6311 | 0.77925
0.6312 | 0.78225
0.6313 | 0.7845
0.6314 | 0.7875
0.6315 | 0.7905
0.6316 | 0.7935
0.6317 | 0.7965
0.6318 | 0.79875
0.6319 | 0.80175
0.632 | 0.80475
0.6321 | 0.80775
0.6322 | 0.81075
0.6323 | 0.81375
0.6324 | 0.81675
0.6325 | 0.819
0.6326 | 0.822
0.6327 | 0.82425
0.6328 | 0.82725
0.6329 | 0.8295
0.633 | 0.83175
0.6331 | 0.834
0.6332 | 0.8355
0.6333 | 0.83775
0.6334 | 0.83925
0.6335 | 0.84075
0.6336 | 0.84225
0.6337 | 0.84375
0.6338 | 0.84525
0.6339 | 0.846
0.634 | 0.84675
0.6341 | 0.8475
0.6342 | 0.8475
0.6343 | 0.84825
0.6344 | 0.84825
0.6345 | 0.84825
0.6346 | 0.8475
0.6347 | 0.8475
0.6348 | 0.84675
0.6349 | 0.846
0.635 | 0.84525
0.6351 | 0.84375
0.6352 | 0.84225
0.6353 | 0.84075
0.6354 | 0.83925
0.6355 | 0.83775
0.6356 | 0.8355
0.6357 | 0.83325
0.6358 | 0.831
0.6359 | 0.82875
0.636 | 0.8265
0.6361 | 0.82425
0.6362 | 0.82125
0.6363 | 0.81825
0.6364 | 0.816
0.6365 | 0.813
0.6366 | 0.81
0.6367 | 0.807
0.6368 | 0.804
0.6369 | 0.801
0.637 | 0.798
0.6371 | 0.795
0.6372 | 0.79275
0.6373 | 0.78975
0.6374 | 0.78675
0.6375 | 0.78375
0.6376 | 0.78075
0.6377 | 0.7785
0.6378 | 0.77625
0.6379 | 0.77325
0.638 | 0.771
0.6381 | 0.76875
0.6382 | 0.7665
0.6383 | 0.765
0.6384 | 0.76275
0.6385 | 0.76125
0.6386 | 0.75975
0.6387 | 0.75825
0.6388 | 0.75675
0.6389 | 0.756
0.639 | 0.75525
0.6391 | 0.7545
0.6392 | 0.75375
0.6393 | 0.753
0.6394 | 0.753
0.6395 | 0.753
0.6396 | 0.753
0.6397 | 0.75375
0.6398 | 0.75375
0.6399 | 0.7545
0.64 | 0.75525
0.6401 | 0.75675
0.6402 | 0.7575
0.6403 | 0.759
0.6404 | 0.7605
0.6405 | 0.762
0.6406 | 0.7635
0.6407 | 0.76575
0.6408 | 0.76725
0.6409 | 0.7695
0.641 | 0.77175
0.6411 | 0.774
0.6412 | 0.77625
0.6413 | 0.7785
0.6414 | 0.7815
0.6415 | 0.78375
0.6416 | 0.786
0.6417 | 0.789
0.6418 | 0.79125
0.6419 | 0.79425
0.642 | 0.7965
0.6421 | 0.7995
0.6422 | 0.80175
0.6423 | 0.80475
0.6424 | 0.807
0.6425 | 0.80925
0.6426 | 0.81225
0.6427 | 0.8145
0.6428 | 0.81675
0.6429 | 0.819
0.643 | 0.8205
0.6431 | 0.82275
0.6432 | 0.82425
0.6433 | 0.8265
0.6434 | 0.828
0.6435 | 0.8295
0.6436 | 0.831
0.6437 | 0.83175
0.6438 | 0.83325
0.6439 | 0.834
0.644 | 0.83475
0.6441 | 0.8355
0.6442 | 0.8355
0.6443 | 0.83625
0.6444 | 0.83625
0.6445 | 0.83625
0.6446 | 0.8355
0.6447 | 0.8355
0.6448 | 0.83475
0.6449 | 0.834
0.645 | 0.83325
0.6451 | 0.83175
0.6452 | 0.831
0.6453 | 0.8295
0.6454 | 0.828
0.6455 | 0.82575
0.6456 | 0.82425
0.6457 | 0.822
0.6458 | 0.8205
0.6459 | 0.81825
0.646 | 0.816
0.6461 | 0.81375
0.6462 | 0.81075
0.6463 | 0.8085
0.6464 | 0.8055
0.6465 | 0.80325
0.6466 | 0.80025
0.6467 | 0.79725
0.6468 | 0.795
0.6469 | 0.792
0.647 | 0.789
0.6471 | 0.786
0.6472 | 0.78375
0.6473 | 0.78075
0.6474 | 0.77775
0.6475 | 0.7755
0.6476 | 0.7725
0.6477 | 0.77025
0.6478 | 0.76725
0.6479 | 0.765
0.648 | 0.76275
0.6481 | 0.7605
0.6482 | 0.75825
0.6483 | 0.756
0.6484 | 0.7545
0.6485 | 0.753
0.6486 | 0.7515
0.6487 | 0.75
0.6488 | 0.7485
0.6489 | 0.74775
0.649 | 0.74625
0.6491 | 0.7455
0.6492 | 0.74475
0.6493 | 0.74475
0.6494 | 0.744
0.6495 | 0.744
0.6496 | 0.744
0.6497 | 0.74475
0.6498 | 0.74475
0.6499 | 0.7455
0.65 | 0.74625
0.6501 | 0.747
0.6502 | 0.7485
0.6503 | 0.75
0.6504 | 0.75075
0.6505 | 0.753
0.6506 | 0.7545
0.6507 | 0.756
0.6508 | 0.75825
0.6509 | 0.7605
0.651 | 0.76275
0.6511 | 0.765
0.6512 | 0.76725
0.6513 | 0.77025
0.6514 | 0.7725
0.6515 | 0.7755
0.6516 | 0.77775
0.6517 | 0.78075
0.6518 | 0.78375
0.6519 | 0.78675
0.652 | 0.78975
0.6521 | 0.792
0.6522 | 0.795
0.6523 | 0.798
0.6524 | 0.801
0.6525 | 0.804
0.6526 | 0.80625
0.6527 | 0.80925
0.6528 | 0.8115
0.6529 | 0.8145
0.653 | 0.81675
0.6531 | 0.819
0.6532 | 0.82125
0.6533 | 0.8235
0.6534 | 0.825
0.6535 | 0.82725
0.6536 | 0.82875
0.6537 | 0.83025
0.6538 | 0.83175
0.6539 | 0.8325
0.654 | 0.834
0.6541 | 0.83475
0.6542 | 0.83475
0.6543 | 0.8355
0.6544 | 0.8355
0.6545 | 0.8355
0.6546 | 0.8355
0.6547 | 0.8355
0.6548 | 0.83475
0.6549 | 0.834
0.655 | 0.83325
0.6551 | 0.8325
0.6552 | 0.831
0.6553 | 0.8295
0.6554 | 0.828
0.6555 | 0.8265
0.6556 | 0.825
0.6557 | 0.82275
0.6558 | 0.8205
0.6559 | 0.81825
0.656 | 0.816
0.6561 | 0.813
0.6562 | 0.81075
0.6563 | 0.80775
0.6564 | 0.8055
0.6565 | 0.8025
0.6566 | 0.7995
0.6567 | 0.7965
0.6568 | 0.7935
0.6569 | 0.79125
0.657 | 0.78825
0.6571 | 0.78525
0.6572 | 0.78225
0.6573 | 0.77925
0.6574 | 0.77625
0.6575 | 0.774
0.6576 | 0.771
0.6577 | 0.76875
0.6578 | 0.76575
0.6579 | 0.7635
0.658 | 0.76125
0.6581 | 0.759
0.6582 | 0.75675
0.6583 | 0.7545
0.6584 | 0.753
0.6585 | 0.7515
0.6586 | 0.75
0.6587 | 0.7485
0.6588 | 0.747
0.6589 | 0.74625
0.659 | 0.7455
0.6591 | 0.74475
0.6592 | 0.74475
0.6593 | 0.744
0.6594 | 0.744
0.6595 | 0.744
0.6596 | 0.744
0.6597 | 0.74475
0.6598 | 0.7455
0.6599 | 0.74625
0.66 | 0.747
0.6601 | 0.74775
0.6602 | 0.74925
0.6603 | 0.75075
0.6604 | 0.75225
0.6605 | 0.75375
0.6606 | 0.756
0.6607 | 0.7575
0.6608 | 0.75975
0.6609 | 0.762
0.661 | 0.76425
0.6611 | 0.7665
0.6612 | 0.7695
0.6613 | 0.77175
0.6614 | 0.77475
0.6615 | 0.777
0.6616 | 0.78
0.6617 | 0.783
0.6618 | 0.786
0.6619 | 0.78825
0.662 | 0.79125
0.6621 | 0.79425
0.6622 | 0.79725
0.6623 | 0.80025
0.6624 | 0.80325
0.6625 | 0.80625
0.6626 | 0.80925
0.6627 | 0.8115
0.6628 | 0.8145
0.6629 | 0.81675
0.663 | 0.81975
0.6631 | 0.822
0.6632 | 0.825
0.6633 | 0.82725
0.6634 | 0.8295
0.6635 | 0.831
0.6636 | 0.83325
0.6637 | 0.8355
0.6638 | 0.837
0.6639 | 0.8385
0.664 | 0.84
0.6641 | 0.8415
0.6642 | 0.84225
0.6643 | 0.84375
0.6644 | 0.8445
0.6645 | 0.84525
0.6646 | 0.84525
0.6647 | 0.846
0.6648 | 0.846
0.6649 | 0.846
0.665 | 0.846
0.6651 | 0.846
0.6652 | 0.84525
0.6653 | 0.8445
0.6654 | 0.84375
0.6655 | 0.843
0.6656 | 0.8415
0.6657 | 0.84075
0.6658 | 0.83925
0.6659 | 0.83775
0.666 | 0.83625
0.6661 | 0.834
0.6662 | 0.8325
0.6663 | 0.83025
0.6664 | 0.828
0.6665 | 0.82575
0.6666 | 0.8235
0.6667 | 0.82125
0.6668 | 0.819
0.6669 | 0.81675
0.667 | 0.81375
0.6671 | 0.8115
0.6672 | 0.80925
0.6673 | 0.80625
0.6674 | 0.804
0.6675 | 0.801
0.6676 | 0.79875
0.6677 | 0.7965
0.6678 | 0.7935
0.6679 | 0.79125
0.668 | 0.789
0.6681 | 0.78675
0.6682 | 0.7845
0.6683 | 0.783
0.6684 | 0.78075
0.6685 | 0.77925
0.6686 | 0.777
0.6687 | 0.7755
0.6688 | 0.774
0.6689 | 0.77325
0.669 | 0.77175
0.6691 | 0.771
0.6692 | 0.77025
0.6693 | 0.7695
0.6694 | 0.7695
0.6695 | 0.76875
0.6696 | 0.76875
0.6697 | 0.7695
0.6698 | 0.7695
0.6699 | 0.77025
0.67 | 0.771
0.6701 | 0.77175
0.6702 | 0.7725
0.6703 | 0.774
0.6704 | 0.7755
0.6705 | 0.777
0.6706 | 0.7785
0.6707 | 0.78075
0.6708 | 0.783
0.6709 | 0.78525
0.671 | 0.7875
0.6711 | 0.78975
0.6712 | 0.792
0.6713 | 0.795
0.6714 | 0.79725
0.6715 | 0.80025
0.6716 | 0.80325
0.6717 | 0.80625
0.6718 | 0.80925
0.6719 | 0.81225
0.672 | 0.81525
0.6721 | 0.81825
0.6722 | 0.82125
0.6723 | 0.82425
0.6724 | 0.8265
0.6725 | 0.8295
0.6726 | 0.8325
0.6727 | 0.83475
0.6728 | 0.83775
0.6729 | 0.84
0.673 | 0.84225
0.6731 | 0.8445
0.6732 | 0.84675
0.6733 | 0.849
0.6734 | 0.8505
0.6735 | 0.85275
0.6736 | 0.85425
0.6737 | 0.85575
0.6738 | 0.8565
0.6739 | 0.858
0.674 | 0.85875
0.6741 | 0.8595
0.6742 | 0.8595
0.6743 | 0.86025
0.6744 | 0.86025
0.6745 | 0.86025
0.6746 | 0.86025
0.6747 | 0.86025
0.6748 | 0.8595
0.6749 | 0.85875
0.675 | 0.858
0.6751 | 0.85725
0.6752 | 0.85575
0.6753 | 0.85425
0.6754 | 0.85275
0.6755 | 0.85125
0.6756 | 0.84975
0.6757 | 0.84825
0.6758 | 0.846
0.6759 | 0.8445
0.676 | 0.84225
0.6761 | 0.84
0.6762 | 0.83775
0.6763 | 0.8355
0.6764 | 0.8325
0.6765 | 0.83025
0.6766 | 0.828
0.6767 | 0.825
0.6768 | 0.82275
0.6769 | 0.81975
0.677 | 0.81675
0.6771 | 0.8145
0.6772 | 0.8115
0.6773 | 0.80925
0.6774 | 0.807
0.6775 | 0.804
0.6776 | 0.80175
0.6777 | 0.79875
0.6778 | 0.7965
0.6779 | 0.79425
0.678 | 0.792
0.6781 | 0.78975
0.6782 | 0.78825
0.6783 | 0.786
0.6784 | 0.7845
0.6785 | 0.78225
0.6786 | 0.78075
0.6787 | 0.77925
0.6788 | 0.7785
0.6789 | 0.777
0.679 | 0.77625
0.6791 | 0.7755
0.6792 | 0.77475
0.6793 | 0.774
0.6794 | 0.774
0.6795 | 0.77325
0.6796 | 0.774
0.6797 | 0.774
0.6798 | 0.774
0.6799 | 0.77475
0.68 | 0.7755
0.6801 | 0.77625
0.6802 | 0.77775
0.6803 | 0.7785
0.6804 | 0.78
0.6805 | 0.7815
0.6806 | 0.783
0.6807 | 0.78525
0.6808 | 0.7875
0.6809 | 0.789
0.681 | 0.79125
0.6811 | 0.7935
0.6812 | 0.7965
0.6813 | 0.79875
0.6814 | 0.801
0.6815 | 0.804
0.6816 | 0.80625
0.6817 | 0.80925
0.6818 | 0.81225
0.6819 | 0.81525
0.682 | 0.8175
0.6821 | 0.8205
0.6822 | 0.8235
0.6823 | 0.8265
0.6824 | 0.8295
0.6825 | 0.83175
0.6826 | 0.83475
0.6827 | 0.83775
0.6828 | 0.84
0.6829 | 0.84225
0.683 | 0.84525
0.6831 | 0.8475
0.6832 | 0.84975
0.6833 | 0.852
0.6834 | 0.8535
0.6835 | 0.85575
0.6836 | 0.85725
0.6837 | 0.85875
0.6838 | 0.86025
0.6839 | 0.86175
0.684 | 0.86325
0.6841 | 0.864
0.6842 | 0.86475
0.6843 | 0.8655
0.6844 | 0.86625
0.6845 | 0.867
0.6846 | 0.867
0.6847 | 0.867
0.6848 | 0.867
0.6849 | 0.867
0.685 | 0.86625
0.6851 | 0.86625
0.6852 | 0.8655
0.6853 | 0.86475
0.6854 | 0.864
0.6855 | 0.8625
0.6856 | 0.86175
0.6857 | 0.86025
0.6858 | 0.85875
0.6859 | 0.85725
0.686 | 0.85575
0.6861 | 0.85425
0.6862 | 0.852
0.6863 | 0.8505
0.6864 | 0.84825
0.6865 | 0.84675
0.6866 | 0.8445
0.6867 | 0.843
0.6868 | 0.84075
0.6869 | 0.8385
0.687 | 0.83625
0.6871 | 0.83475
0.6872 | 0.8325
0.6873 | 0.83025
0.6874 | 0.82875
0.6875 | 0.8265
0.6876 | 0.825
0.6877 | 0.82275
0.6878 | 0.82125
0.6879 | 0.81975
0.688 | 0.81825
0.6881 | 0.81675
0.6882 | 0.81525
0.6883 | 0.81375
0.6884 | 0.813
0.6885 | 0.8115
0.6886 | 0.81075
0.6887 | 0.81
0.6888 | 0.80925
0.6889 | 0.8085
0.689 | 0.80775
0.6891 | 0.80775
0.6892 | 0.80775
0.6893 | 0.807
0.6894 | 0.807
0.6895 | 0.80775
0.6896 | 0.80775
0.6897 | 0.80775
0.6898 | 0.8085
0.6899 | 0.80925
0.69 | 0.81
0.6901 | 0.81075
0.6902 | 0.8115
0.6903 | 0.813
0.6904 | 0.81375
0.6905 | 0.81525
0.6906 | 0.81675
0.6907 | 0.8175
0.6908 | 0.819
0.6909 | 0.8205
0.691 | 0.822
0.6911 | 0.82425
0.6912 | 0.82575
0.6913 | 0.82725
0.6914 | 0.82875
0.6915 | 0.831
0.6916 | 0.8325
0.6917 | 0.834
0.6918 | 0.83625
0.6919 | 0.83775
0.692 | 0.83925
0.6921 | 0.8415
0.6922 | 0.843
0.6923 | 0.8445
0.6924 | 0.846
0.6925 | 0.8475
0.6926 | 0.849
0.6927 | 0.8505
0.6928 | 0.85125
0.6929 | 0.85275
0.693 | 0.8535
0.6931 | 0.855
0.6932 | 0.85575
0.6933 | 0.8565
0.6934 | 0.8565
0.6935 | 0.85725
0.6936 | 0.85725
0.6937 | 0.85725
0.6938 | 0.85725
0.6939 | 0.85725
0.694 | 0.85725
0.6941 | 0.8565
0.6942 | 0.85575
0.6943 | 0.855
0.6944 | 0.85425
0.6945 | 0.85275
0.6946 | 0.85125
0.6947 | 0.84975
0.6948 | 0.84825
0.6949 | 0.84675
0.695 | 0.8445
0.6951 | 0.84225
0.6952 | 0.84
0.6953 | 0.837
0.6954 | 0.83475
0.6955 | 0.83175
0.6956 | 0.82875
0.6957 | 0.82575
0.6958 | 0.82275
0.6959 | 0.81975
0.696 | 0.816
0.6961 | 0.813
0.6962 | 0.80925
0.6963 | 0.8055
0.6964 | 0.80175
0.6965 | 0.798
0.6966 | 0.79425
0.6967 | 0.7905
0.6968 | 0.78675
0.6969 | 0.783
0.697 | 0.77925
0.6971 | 0.7755
0.6972 | 0.77175
0.6973 | 0.768
0.6974 | 0.76425
0.6975 | 0.7605
0.6976 | 0.7575
0.6977 | 0.75375
0.6978 | 0.75
0.6979 | 0.747
0.698 | 0.744
0.6981 | 0.741
0.6982 | 0.738
0.6983 | 0.735
0.6984 | 0.732
0.6985 | 0.72975
0.6986 | 0.7275
0.6987 | 0.72525
0.6988 | 0.723
0.6989 | 0.7215
0.699 | 0.71925
0.6991 | 0.71775
0.6992 | 0.71625
0.6993 | 0.7155
0.6994 | 0.714
0.6995 | 0.71325
0.6996 | 0.7125
0.6997 | 0.71175
0.6998 | 0.71175
0.6999 | 0.711
0.7 | 0.711
0.7001 | 0.711
0.7002 | 0.71175
0.7003 | 0.71175
0.7004 | 0.7125
0.7005 | 0.71325
0.7006 | 0.714
0.7007 | 0.71475
0.7008 | 0.7155
0.7009 | 0.717
0.701 | 0.71775
0.7011 | 0.71925
0.7012 | 0.72075
0.7013 | 0.72225
0.7014 | 0.72375
0.7015 | 0.72525
0.7016 | 0.72675
0.7017 | 0.729
0.7018 | 0.7305
0.7019 | 0.732
0.702 | 0.73425
0.7021 | 0.73575
0.7022 | 0.73725
0.7023 | 0.7395
0.7024 | 0.741
0.7025 | 0.7425
0.7026 | 0.74475
0.7027 | 0.74625
0.7028 | 0.74775
0.7029 | 0.74925
0.703 | 0.75
0.7031 | 0.7515
0.7032 | 0.75225
0.7033 | 0.75375
0.7034 | 0.7545
0.7035 | 0.75525
0.7036 | 0.756
0.7037 | 0.756
0.7038 | 0.75675
0.7039 | 0.75675
0.704 | 0.75675
0.7041 | 0.75675
0.7042 | 0.756
0.7043 | 0.75525
0.7044 | 0.7545
0.7045 | 0.75375
0.7046 | 0.753
0.7047 | 0.7515
0.7048 | 0.75
0.7049 | 0.7485
0.705 | 0.747
0.7051 | 0.74475
0.7052 | 0.74325
0.7053 | 0.741
0.7054 | 0.73875
0.7055 | 0.73575
0.7056 | 0.7335
0.7057 | 0.7305
0.7058 | 0.72825
0.7059 | 0.72525
0.706 | 0.72225
0.7061 | 0.71925
0.7062 | 0.7155
0.7063 | 0.7125
0.7064 | 0.7095
0.7065 | 0.7065
0.7066 | 0.70275
0.7067 | 0.69975
0.7068 | 0.69675
0.7069 | 0.693
0.707 | 0.69
0.7071 | 0.687
0.7072 | 0.684
0.7073 | 0.681
0.7074 | 0.678
0.7075 | 0.67575
0.7076 | 0.67275
0.7077 | 0.6705
0.7078 | 0.66825
0.7079 | 0.666
0.708 | 0.66375
0.7081 | 0.66225
0.7082 | 0.66075
0.7083 | 0.65925
0.7084 | 0.65775
0.7085 | 0.657
0.7086 | 0.65625
0.7087 | 0.65625
0.7088 | 0.6555
0.7089 | 0.6555
0.709 | 0.6555
0.7091 | 0.65625
0.7092 | 0.657
0.7093 | 0.65775
0.7094 | 0.65925
0.7095 | 0.66
0.7096 | 0.66225
0.7097 | 0.66375
0.7098 | 0.666
0.7099 | 0.66825
0.71 | 0.6705
0.7101 | 0.6735
0.7102 | 0.6765
0.7103 | 0.6795
0.7104 | 0.6825
0.7105 | 0.68625
0.7106 | 0.68925
0.7107 | 0.693
0.7108 | 0.69675
0.7109 | 0.70125
0.711 | 0.705
0.7111 | 0.7095
0.7112 | 0.71325
0.7113 | 0.71775
0.7114 | 0.72225
0.7115 | 0.72675
0.7116 | 0.73125
0.7117 | 0.735
0.7118 | 0.7395
0.7119 | 0.744
0.712 | 0.7485
0.7121 | 0.753
0.7122 | 0.7575
0.7123 | 0.76125
0.7124 | 0.76575
0.7125 | 0.77025
0.7126 | 0.774
0.7127 | 0.77775
0.7128 | 0.7815
0.7129 | 0.78525
0.713 | 0.789
0.7131 | 0.79275
0.7132 | 0.79575
0.7133 | 0.79875
0.7134 | 0.80175
0.7135 | 0.80475
0.7136 | 0.80775
0.7137 | 0.81
0.7138 | 0.81225
0.7139 | 0.8145
0.714 | 0.81675
0.7141 | 0.819
0.7142 | 0.8205
0.7143 | 0.822
0.7144 | 0.8235
0.7145 | 0.825
0.7146 | 0.8265
0.7147 | 0.82725
0.7148 | 0.828
0.7149 | 0.82875
0.715 | 0.8295
0.7151 | 0.83025
0.7152 | 0.83025
0.7153 | 0.831
0.7154 | 0.831
0.7155 | 0.831
0.7156 | 0.831
0.7157 | 0.83025
0.7158 | 0.83025
0.7159 | 0.83025
0.716 | 0.8295
0.7161 | 0.8295
0.7162 | 0.82875
0.7163 | 0.82875
0.7164 | 0.828
0.7165 | 0.82725
0.7166 | 0.82725
0.7167 | 0.8265
0.7168 | 0.82575
0.7169 | 0.82575
0.717 | 0.825
0.7171 | 0.825
0.7172 | 0.82425
0.7173 | 0.82425
0.7174 | 0.82425
0.7175 | 0.82425
0.7176 | 0.82425
0.7177 | 0.82425
0.7178 | 0.825
0.7179 | 0.825
0.718 | 0.82575
0.7181 | 0.8265
0.7182 | 0.82725
0.7183 | 0.828
0.7184 | 0.8295
0.7185 | 0.83025
0.7186 | 0.83175
0.7187 | 0.83325
0.7188 | 0.8355
0.7189 | 0.837
0.719 | 0.83925
0.7191 | 0.8415
0.7192 | 0.84375
0.7193 | 0.84675
0.7194 | 0.849
0.7195 | 0.852
0.7196 | 0.85575
0.7197 | 0.85875
0.7198 | 0.8625
0.7199 | 0.86625
0.72 | 0.87
0.7201 | 0.87375
0.7202 | 0.87825
0.7203 | 0.882
0.7204 | 0.8865
0.7205 | 0.891
0.7206 | 0.8955
0.7207 | 0.90075
0.7208 | 0.90525
0.7209 | 0.9105
0.721 | 0.91575
0.7211 | 0.921
0.7212 | 0.92625
0.7213 | 0.9315
0.7214 | 0.93675
0.7215 | 0.94275
0.7216 | 0.948
0.7217 | 0.95325
0.7218 | 0.95925
0.7219 | 0.9645
0.722 | 0.9705
0.7221 | 0.97575
0.7222 | 0.98175
0.7223 | 0.987
0.7224 | 0.993
0.7225 | 0.99825
0.7226 | 1.00425
0.7227 | 1.0095
0.7228 | 1.01475
0.7229 | 1.02
0.723 | 1.02525
0.7231 | 1.0305
0.7232 | 1.03575
0.7233 | 1.041
0.7234 | 1.0455
0.7235 | 1.05075
0.7236 | 1.05525
0.7237 | 1.05975
0.7238 | 1.06425
0.7239 | 1.06875
0.724 | 1.07325
0.7241 | 1.07775
0.7242 | 1.0815
0.7243 | 1.086
0.7244 | 1.08975
0.7245 | 1.0935
0.7246 | 1.09725
0.7247 | 1.101
0.7248 | 1.10475
0.7249 | 1.10775
0.725 | 1.1115
0.7251 | 1.1145
0.7252 | 1.11825
0.7253 | 1.12125
0.7254 | 1.12425
0.7255 | 1.12725
0.7256 | 1.13025
0.7257 | 1.13325
0.7258 | 1.13625
0.7259 | 1.13925
0.726 | 1.14225
0.7261 | 1.14525
0.7262 | 1.14825
0.7263 | 1.152
0.7264 | 1.155
0.7265 | 1.158
0.7266 | 1.161
0.7267 | 1.16475
0.7268 | 1.1685
0.7269 | 1.1715
0.727 | 1.17525
0.7271 | 1.17975
0.7272 | 1.1835
0.7273 | 1.188
0.7274 | 1.19175
0.7275 | 1.197
0.7276 | 1.2015
0.7277 | 1.20676
0.7278 | 1.212
0.7279 | 1.21726
0.728 | 1.22326
0.7281 | 1.22926
0.7282 | 1.23526
0.7283 | 1.242
0.7284 | 1.24876
0.7285 | 1.25626
0.7286 | 1.26376
0.7287 | 1.272
0.7288 | 1.28026
0.7289 | 1.2885
0.729 | 1.2975
0.7291 | 1.3065
0.7292 | 1.31626
0.7293 | 1.326
0.7294 | 1.3365
0.7295 | 1.347
0.7296 | 1.3575
0.7297 | 1.3695
0.7298 | 1.38076
0.7299 | 1.39276
0.73 | 1.4055
0.7301 | 1.4175
0.7302 | 1.431
0.7303 | 1.4445
0.7304 | 1.458
0.7305 | 1.4715
0.7306 | 1.48576
0.7307 | 1.50074
0.7308 | 1.515
0.7309 | 1.53
0.731 | 1.54576
0.7311 | 1.56076
0.7312 | 1.5765
0.7313 | 1.593
0.7314 | 1.60876
0.7315 | 1.62526
0.7316 | 1.64176
0.7317 | 1.65824
0.7318 | 1.6755
0.7319 | 1.692
0.732 | 1.70924
0.7321 | 1.7265
0.7322 | 1.74376
0.7323 | 1.761
0.7324 | 1.779
0.7325 | 1.79626
0.7326 | 1.81426
0.7327 | 1.83226
0.7328 | 1.85026
0.7329 | 1.86826
0.733 | 1.88626
0.7331 | 1.90426
0.7332 | 1.92226
0.7333 | 1.94026
0.7334 | 1.959
0.7335 | 1.977
0.7336 | 1.99576
0.7337 | 2.0145
0.7338 | 2.0325
0.7339 | 2.05124
0.734 | 2.07076
0.7341 | 2.0895
0.7342 | 2.10826
0.7343 | 2.12776
0.7344 | 2.14726
0.7345 | 2.16676
0.7346 | 2.18626
0.7347 | 2.2065
0.7348 | 2.226
0.7349 | 2.24626
0.735 | 2.26726
0.7351 | 2.2875
0.7352 | 2.30926
0.7353 | 2.33026
0.7354 | 2.352
0.7355 | 2.37376
0.7356 | 2.39626
0.7357 | 2.41876
0.7358 | 2.44124
0.7359 | 2.46526
0.736 | 2.4885
0.7361 | 2.5125
0.7362 | 2.53726
0.7363 | 2.562
0.7364 | 2.5875
0.7365 | 2.61374
0.7366 | 2.64
0.7367 | 2.667
0.7368 | 2.694
0.7369 | 2.7225
0.737 | 2.75026
0.7371 | 2.7795
0.7372 | 2.80876
0.7373 | 2.83876
0.7374 | 2.8695
0.7375 | 2.901
0.7376 | 2.9325
0.7377 | 2.96476
0.7378 | 2.99774
0.7379 | 3.0315
0.738 | 3.06524
0.7381 | 3.09976
0.7382 | 3.13576
0.7383 | 3.171
0.7384 | 3.20776
0.7385 | 3.24526
0.7386 | 3.28274
0.7387 | 3.321
0.7388 | 3.36
0.7389 | 3.399
0.739 | 3.43876
0.7391 | 3.48
0.7392 | 3.5205
0.7393 | 3.5625
0.7394 | 3.6045
0.7395 | 3.64726
0.7396 | 3.69
0.7397 | 3.7335
0.7398 | 3.77776
0.7399 | 3.822
0.74 | 3.867
0.7401 | 3.912
0.7402 | 3.95776
0.7403 | 4.0035
0.7404 | 4.05
0.7405 | 4.0965
0.7406 | 4.143
0.7407 | 4.19024
0.7408 | 4.2375
0.7409 | 4.28476
0.741 | 4.33276
0.7411 | 4.38
0.7412 | 4.428
0.7413 | 4.476
0.7414 | 4.524
0.7415 | 4.57124
0.7416 | 4.61924
0.7417 | 4.66724
0.7418 | 4.71526
0.7419 | 4.76326
0.742 | 4.8105
0.7421 | 4.85776
0.7422 | 4.90576
0.7423 | 4.953
0.7424 | 5.00024
0.7425 | 5.04676
0.7426 | 5.094
0.7427 | 5.1405
0.7428 | 5.187
0.7429 | 5.2335
0.743 | 5.28
0.7431 | 5.32576
0.7432 | 5.37226
0.7433 | 5.418
0.7434 | 5.46376
0.7435 | 5.50874
0.7436 | 5.5545
0.7437 | 5.60026
0.7438 | 5.64526
0.7439 | 5.691
0.744 | 5.736
0.7441 | 5.78176
0.7442 | 5.82676
0.7443 | 5.8725
0.7444 | 5.91826
0.7445 | 5.964
0.7446 | 6.00974
0.7447 | 6.0555
0.7448 | 6.102
0.7449 | 6.1485
0.745 | 6.19576
0.7451 | 6.243
0.7452 | 6.29026
0.7453 | 6.33826
0.7454 | 6.387
0.7455 | 6.43574
0.7456 | 6.48526
0.7457 | 6.53476
0.7458 | 6.585
0.7459 | 6.636
0.746 | 6.68774
0.7461 | 6.7395
0.7462 | 6.792
0.7463 | 6.846
0.7464 | 6.9
0.7465 | 6.95474
0.7466 | 7.01024
0.7467 | 7.0665
0.7468 | 7.12274
0.7469 | 7.1805
0.747 | 7.239
0.7471 | 7.29824
0.7472 | 7.35826
0.7473 | 7.41826
0.7474 | 7.47976
0.7475 | 7.542
0.7476 | 7.605
0.7477 | 7.66874
0.7478 | 7.7325
0.7479 | 7.79776
0.748 | 7.86374
0.7481 | 7.92976
0.7482 | 7.99726
0.7483 | 8.06476
0.7484 | 8.133
0.7485 | 8.202
0.7486 | 8.271
0.7487 | 8.34076
0.7488 | 8.41124
0.7489 | 8.4825
0.749 | 8.55374
0.7491 | 8.625
0.7492 | 8.697
0.7493 | 8.769
0.7494 | 8.84174
0.7495 | 8.91374
0.7496 | 8.9865
0.7497 | 9.05926
0.7498 | 9.132
0.7499 | 9.204
0.75 | 9.27674
0.7501 | 9.34874
0.7502 | 9.42076
0.7503 | 9.492
0.7504 | 9.56324
0.7505 | 9.63376
0.7506 | 9.7035
0.7507 | 9.77326
0.7508 | 9.8415
0.7509 | 9.90976
0.751 | 9.9765
0.7511 | 10.04176
0.7512 | 10.107
0.7513 | 10.17
0.7514 | 10.233
0.7515 | 10.29374
0.7516 | 10.35374
0.7517 | 10.4115
0.7518 | 10.4685
0.7519 | 10.52326
0.752 | 10.5765
0.7521 | 10.62826
0.7522 | 10.67776
0.7523 | 10.725
0.7524 | 10.77076
0.7525 | 10.81426
0.7526 | 10.8555
0.7527 | 10.8945
0.7528 | 10.932
0.7529 | 10.9665
0.753 | 10.998
0.7531 | 11.028
0.7532 | 11.055
0.7533 | 11.07974
0.7534 | 11.1015
0.7535 | 11.121
0.7536 | 11.1375
0.7537 | 11.151
0.7538 | 11.16226
0.7539 | 11.17124
0.754 | 11.17726
0.7541 | 11.18026
0.7542 | 11.18026
0.7543 | 11.178
0.7544 | 11.17276
0.7545 | 11.16526
0.7546 | 11.15476
0.7547 | 11.142
0.7548 | 11.12626
0.7549 | 11.1075
0.755 | 11.08724
0.7551 | 11.064
0.7552 | 11.03776
0.7553 | 11.01
0.7554 | 10.97926
0.7555 | 10.947
0.7556 | 10.91174
0.7557 | 10.875
0.7558 | 10.83674
0.7559 | 10.7955
0.756 | 10.75274
0.7561 | 10.7085
0.7562 | 10.66276
0.7563 | 10.6155
0.7564 | 10.566
0.7565 | 10.51576
0.7566 | 10.464
0.7567 | 10.41076
0.7568 | 10.35676
0.7569 | 10.302
0.757 | 10.24574
0.7571 | 10.18876
0.7572 | 10.131
0.7573 | 10.0725
0.7574 | 10.01326
0.7575 | 9.95326
0.7576 | 9.89326
0.7577 | 9.83326
0.7578 | 9.7725
0.7579 | 9.711
0.758 | 9.65026
0.7581 | 9.58876
0.7582 | 9.52724
0.7583 | 9.46576
0.7584 | 9.4035
0.7585 | 9.342
0.7586 | 9.2805
0.7587 | 9.219
0.7588 | 9.15826
0.7589 | 9.09674
0.759 | 9.036
0.7591 | 8.9745
0.7592 | 8.91374
0.7593 | 8.853
0.7594 | 8.793
0.7595 | 8.73226
0.7596 | 8.67226
0.7597 | 8.61226
0.7598 | 8.55226
0.7599 | 8.49226
0.76 | 8.43226
0.7601 | 8.37226
0.7602 | 8.313
0.7603 | 8.253
0.7604 | 8.19376
0.7605 | 8.13376
0.7606 | 8.0745
0.7607 | 8.0145
0.7608 | 7.9545
0.7609 | 7.8945
0.761 | 7.83376
0.7611 | 7.77376
0.7612 | 7.713
0.7613 | 7.6515
0.7614 | 7.59076
0.7615 | 7.5285
0.7616 | 7.467
0.7617 | 7.40474
0.7618 | 7.34174
0.7619 | 7.27876
0.762 | 7.215
0.7621 | 7.1505
0.7622 | 7.086
0.7623 | 7.0215
0.7624 | 6.9555
0.7625 | 6.8895
0.7626 | 6.8235
0.7627 | 6.756
0.7628 | 6.6885
0.7629 | 6.62026
0.763 | 6.55124
0.7631 | 6.48226
0.7632 | 6.4125
0.7633 | 6.342
0.7634 | 6.27076
0.7635 | 6.1995
0.7636 | 6.12676
0.7637 | 6.05476
0.7638 | 5.98126
0.7639 | 5.90774
0.764 | 5.8335
0.7641 | 5.75926
0.7642 | 5.68424
0.7643 | 5.6085
0.7644 | 5.53274
0.7645 | 5.45626
0.7646 | 5.37976
0.7647 | 5.30324
0.7648 | 5.226
0.7649 | 5.148
0.765 | 5.07076
0.7651 | 4.99276
0.7652 | 4.91476
0.7653 | 4.83674
0.7654 | 4.75874
0.7655 | 4.68
0.7656 | 4.602
0.7657 | 4.524
0.7658 | 4.446
0.7659 | 4.368
0.766 | 4.29076
0.7661 | 4.21276
0.7662 | 4.13624
0.7663 | 4.05976
0.7664 | 3.98326
0.7665 | 3.9075
0.7666 | 3.83176
0.7667 | 3.7575
0.7668 | 3.68326
0.7669 | 3.60974
0.767 | 3.537
0.7671 | 3.46576
0.7672 | 3.3945
0.7673 | 3.324
0.7674 | 3.255
0.7675 | 3.18674
0.7676 | 3.11924
0.7677 | 3.05324
0.7678 | 2.988
0.7679 | 2.92426
0.768 | 2.86126
0.7681 | 2.79976
0.7682 | 2.73976
0.7683 | 2.6805
0.7684 | 2.62274
0.7685 | 2.5665
0.7686 | 2.511
0.7687 | 2.45776
0.7688 | 2.40524
0.7689 | 2.35426
0.769 | 2.304
0.7691 | 2.256
0.7692 | 2.20874
0.7693 | 2.16376
0.7694 | 2.1195
0.7695 | 2.07676
0.7696 | 2.0355
0.7697 | 1.995
0.7698 | 1.956
0.7699 | 1.9185
0.77 | 1.8825
0.7701 | 1.848
0.7702 | 1.81426
0.7703 | 1.782
0.7704 | 1.7505
0.7705 | 1.72126
0.7706 | 1.692
0.7707 | 1.66424
0.7708 | 1.638
0.7709 | 1.6125
0.771 | 1.5885
0.7711 | 1.5645
0.7712 | 1.54276
0.7713 | 1.521
0.7714 | 1.50074
0.7715 | 1.48126
0.7716 | 1.4625
0.7717 | 1.4445
0.7718 | 1.42726
0.7719 | 1.41076
0.772 | 1.395
0.7721 | 1.38
0.7722 | 1.36576
0.7723 | 1.35226
0.7724 | 1.33876
0.7725 | 1.326
0.7726 | 1.314
0.7727 | 1.30276
0.7728 | 1.2915
0.7729 | 1.281
0.773 | 1.2705
0.7731 | 1.26076
0.7732 | 1.251
0.7733 | 1.24126
0.7734 | 1.23226
0.7735 | 1.224
0.7736 | 1.215
0.7737 | 1.20676
0.7738 | 1.1985
0.7739 | 1.191
0.774 | 1.18275
0.7741 | 1.17525
0.7742 | 1.167
0.7743 | 1.1595
0.7744 | 1.152
0.7745 | 1.14375
0.7746 | 1.13625
0.7747 | 1.12875
0.7748 | 1.12125
0.7749 | 1.113
0.775 | 1.1055
0.7751 | 1.09725
0.7752 | 1.08975
0.7753 | 1.0815
0.7754 | 1.07325
0.7755 | 1.065
0.7756 | 1.05675
0.7757 | 1.0485
0.7758 | 1.04025
0.7759 | 1.03125
0.776 | 1.023
0.7761 | 1.014
0.7762 | 1.005
0.7763 | 0.99675
0.7764 | 0.98775
0.7765 | 0.97875
0.7766 | 0.96975
0.7767 | 0.96075
0.7768 | 0.95175
0.7769 | 0.94275
0.777 | 0.93375
0.7771 | 0.92475
0.7772 | 0.9165
0.7773 | 0.9075
0.7774 | 0.8985
0.7775 | 0.89025
0.7776 | 0.88125
0.7777 | 0.873
0.7778 | 0.86475
0.7779 | 0.8565
0.778 | 0.84825
0.7781 | 0.84075
0.7782 | 0.8325
0.7783 | 0.825
0.7784 | 0.8175
0.7785 | 0.81075
0.7786 | 0.80325
0.7787 | 0.7965
0.7788 | 0.78975
0.7789 | 0.78375
0.779 | 0.77775
0.7791 | 0.77175
0.7792 | 0.76575
0.7793 | 0.7605
0.7794 | 0.75525
0.7795 | 0.75075
0.7796 | 0.74625
0.7797 | 0.74175
0.7798 | 0.738
0.7799 | 0.73425
0.78 | 0.7305
0.7801 | 0.72675
0.7802 | 0.72375
0.7803 | 0.72075
0.7804 | 0.7185
0.7805 | 0.71625
0.7806 | 0.714
0.7807 | 0.71175
0.7808 | 0.71025
0.7809 | 0.70875
0.781 | 0.708
0.7811 | 0.7065
0.7812 | 0.70575
0.7813 | 0.705
0.7814 | 0.705
0.7815 | 0.70425
0.7816 | 0.70425
0.7817 | 0.70425
0.7818 | 0.705
0.7819 | 0.705
0.782 | 0.705
0.7821 | 0.70575
0.7822 | 0.7065
0.7823 | 0.7065
0.7824 | 0.70725
0.7825 | 0.708
0.7826 | 0.70875
0.7827 | 0.7095
0.7828 | 0.71025
0.7829 | 0.711
0.783 | 0.711
0.7831 | 0.71175
0.7832 | 0.7125
0.7833 | 0.7125
0.7834 | 0.71325
0.7835 | 0.71325
0.7836 | 0.71325
0.7837 | 0.71325
0.7838 | 0.71325
0.7839 | 0.71325
0.784 | 0.71325
0.7841 | 0.7125
0.7842 | 0.71175
0.7843 | 0.711
0.7844 | 0.7095
0.7845 | 0.70875
0.7846 | 0.70725
0.7847 | 0.70575
0.7848 | 0.70425
0.7849 | 0.702
0.785 | 0.69975
0.7851 | 0.6975
0.7852 | 0.69525
0.7853 | 0.693
0.7854 | 0.69
0.7855 | 0.687
0.7856 | 0.684
0.7857 | 0.681
0.7858 | 0.678
0.7859 | 0.67425
0.786 | 0.6705
0.7861 | 0.6675
0.7862 | 0.66375
0.7863 | 0.66
0.7864 | 0.65625
0.7865 | 0.65175
0.7866 | 0.648
0.7867 | 0.64425
0.7868 | 0.6405
0.7869 | 0.63675
0.787 | 0.63225
0.7871 | 0.6285
0.7872 | 0.62475
0.7873 | 0.621
0.7874 | 0.61725
0.7875 | 0.6135
0.7876 | 0.60975
0.7877 | 0.606
0.7878 | 0.603
0.7879 | 0.59925
0.788 | 0.59625
0.7881 | 0.59325
0.7882 | 0.59025
0.7883 | 0.58725
0.7884 | 0.585
0.7885 | 0.582
0.7886 | 0.57975
0.7887 | 0.5775
0.7888 | 0.576
0.7889 | 0.57375
0.789 | 0.57225
0.7891 | 0.57075
0.7892 | 0.56925
0.7893 | 0.5685
0.7894 | 0.56775
0.7895 | 0.567
0.7896 | 0.56625
0.7897 | 0.56625
0.7898 | 0.5655
0.7899 | 0.56625
0.79 | 0.56625
0.7901 | 0.56625
0.7902 | 0.567
0.7903 | 0.56775
0.7904 | 0.5685
0.7905 | 0.57
0.7906 | 0.57075
0.7907 | 0.57225
0.7908 | 0.57375
0.7909 | 0.57525
0.791 | 0.57675
0.7911 | 0.579
0.7912 | 0.5805
0.7913 | 0.58275
0.7914 | 0.585
0.7915 | 0.58725
0.7916 | 0.5895
0.7917 | 0.5925
0.7918 | 0.59475
0.7919 | 0.597
0.792 | 0.6
0.7921 | 0.60225
0.7922 | 0.60525
0.7923 | 0.6075
0.7924 | 0.6105
0.7925 | 0.61275
0.7926 | 0.61575
0.7927 | 0.618
0.7928 | 0.62025
0.7929 | 0.62325
0.793 | 0.6255
0.7931 | 0.62775
0.7932 | 0.63
0.7933 | 0.63225
0.7934 | 0.6345
0.7935 | 0.63675
0.7936 | 0.63825
0.7937 | 0.6405
0.7938 | 0.642
0.7939 | 0.6435
0.794 | 0.645
0.7941 | 0.64575
0.7942 | 0.64725
0.7943 | 0.648
0.7944 | 0.64875
0.7945 | 0.6495
0.7946 | 0.65025
0.7947 | 0.65025
0.7948 | 0.65025
0.7949 | 0.65025
0.795 | 0.65025
0.7951 | 0.6495
0.7952 | 0.64875
0.7953 | 0.648
0.7954 | 0.64725
0.7955 | 0.64575
0.7956 | 0.64425
0.7957 | 0.6435
0.7958 | 0.64125
0.7959 | 0.63975
0.796 | 0.6375
0.7961 | 0.636
0.7962 | 0.63375
0.7963 | 0.6315
0.7964 | 0.6285
0.7965 | 0.62625
0.7966 | 0.624
0.7967 | 0.621
0.7968 | 0.618
0.7969 | 0.61575
0.797 | 0.61275
0.7971 | 0.60975
0.7972 | 0.60675
0.7973 | 0.6045
0.7974 | 0.6015
0.7975 | 0.5985
0.7976 | 0.59625
0.7977 | 0.59325
0.7978 | 0.591
0.7979 | 0.588
0.798 | 0.58575
0.7981 | 0.5835
0.7982 | 0.58125
0.7983 | 0.579
0.7984 | 0.5775
0.7985 | 0.576
0.7986 | 0.5745
0.7987 | 0.573
0.7988 | 0.5715
0.7989 | 0.57075
0.799 | 0.57
0.7991 | 0.56925
0.7992 | 0.5685
0.7993 | 0.5685
0.7994 | 0.5685
0.7995 | 0.5685
0.7996 | 0.56925
0.7997 | 0.57
0.7998 | 0.57075
0.7999 | 0.5715
0.8 | 0.573
0.8001 | 0.5745
0.8002 | 0.576
0.8003 | 0.5775
0.8004 | 0.57975
0.8005 | 0.582
0.8006 | 0.58425
0.8007 | 0.5865
0.8008 | 0.58875
0.8009 | 0.59175
0.801 | 0.59475
0.8011 | 0.59775
0.8012 | 0.60075
0.8013 | 0.60375
0.8014 | 0.6075
0.8015 | 0.6105
0.8016 | 0.61425
0.8017 | 0.618
0.8018 | 0.621
0.8019 | 0.62475
0.802 | 0.6285
0.8021 | 0.63225
0.8022 | 0.63525
0.8023 | 0.639
0.8024 | 0.64275
0.8025 | 0.64575
0.8026 | 0.6495
0.8027 | 0.65325
0.8028 | 0.65625
0.8029 | 0.65925
0.803 | 0.66225
0.8031 | 0.66525
0.8032 | 0.66825
0.8033 | 0.67125
0.8034 | 0.67425
0.8035 | 0.6765
0.8036 | 0.67875
0.8037 | 0.681
0.8038 | 0.68325
0.8039 | 0.6855
0.804 | 0.687
0.8041 | 0.6885
0.8042 | 0.69
0.8043 | 0.6915
0.8044 | 0.69225
0.8045 | 0.693
0.8046 | 0.69375
0.8047 | 0.6945
0.8048 | 0.69525
0.8049 | 0.69525
0.805 | 0.69525
0.8051 | 0.69525
0.8052 | 0.69525
0.8053 | 0.6945
0.8054 | 0.69375
0.8055 | 0.69375
0.8056 | 0.69225
0.8057 | 0.6915
0.8058 | 0.69075
0.8059 | 0.68925
0.806 | 0.68775
0.8061 | 0.687
0.8062 | 0.6855
0.8063 | 0.684
0.8064 | 0.6825
0.8065 | 0.68025
0.8066 | 0.67875
0.8067 | 0.67725
0.8068 | 0.67575
0.8069 | 0.6735
0.807 | 0.672
0.8071 | 0.6705
0.8072 | 0.669
0.8073 | 0.66675
0.8074 | 0.66525
0.8075 | 0.66375
0.8076 | 0.66225
0.8077 | 0.66075
0.8078 | 0.65925
0.8079 | 0.6585
0.808 | 0.657
0.8081 | 0.65625
0.8082 | 0.65475
0.8083 | 0.654
0.8084 | 0.65325
0.8085 | 0.6525
0.8086 | 0.6525
0.8087 | 0.65175
0.8088 | 0.65175
0.8089 | 0.65175
0.809 | 0.65175
0.8091 | 0.65175
0.8092 | 0.65175
0.8093 | 0.6525
0.8094 | 0.6525
0.8095 | 0.65325
0.8096 | 0.654
0.8097 | 0.6555
0.8098 | 0.65625
0.8099 | 0.657
0.81 | 0.6585
0.8101 | 0.66
0.8102 | 0.6615
0.8103 | 0.663
0.8104 | 0.66525
0.8105 | 0.66675
0.8106 | 0.66825
0.8107 | 0.6705
0.8108 | 0.67275
0.8109 | 0.675
0.811 | 0.67725
0.8111 | 0.6795
0.8112 | 0.68175
0.8113 | 0.684
0.8114 | 0.68625
0.8115 | 0.68925
0.8116 | 0.6915
0.8117 | 0.6945
0.8118 | 0.69675
0.8119 | 0.699
0.812 | 0.702
0.8121 | 0.70425
0.8122 | 0.70725
0.8123 | 0.7095
0.8124 | 0.7125
0.8125 | 0.71475
0.8126 | 0.71775
0.8127 | 0.72
0.8128 | 0.72225
0.8129 | 0.7245
0.813 | 0.72675
0.8131 | 0.729
0.8132 | 0.73125
0.8133 | 0.7335
0.8134 | 0.735
0.8135 | 0.73725
0.8136 | 0.73875
0.8137 | 0.741
0.8138 | 0.7425
0.8139 | 0.744
0.814 | 0.7455
0.8141 | 0.74625
0.8142 | 0.74775
0.8143 | 0.7485
0.8144 | 0.74925
0.8145 | 0.75
0.8146 | 0.75075
0.8147 | 0.75075
0.8148 | 0.7515
0.8149 | 0.7515
0.815 | 0.7515
0.8151 | 0.75075
0.8152 | 0.75075
0.8153 | 0.75
0.8154 | 0.75
0.8155 | 0.74925
0.8156 | 0.74775
0.8157 | 0.747
0.8158 | 0.74625
0.8159 | 0.74475
0.816 | 0.74325
0.8161 | 0.74175
0.8162 | 0.74025
0.8163 | 0.73875
0.8164 | 0.7365
0.8165 | 0.735
0.8166 | 0.73275
0.8167 | 0.7305
0.8168 | 0.729
0.8169 | 0.72675
0.817 | 0.7245
0.8171 | 0.72225
0.8172 | 0.72
0.8173 | 0.71775
0.8174 | 0.7155
0.8175 | 0.71325
0.8176 | 0.711
0.8177 | 0.7095
0.8178 | 0.70725
0.8179 | 0.705
0.818 | 0.70275
0.8181 | 0.70125
0.8182 | 0.699
0.8183 | 0.6975
0.8184 | 0.696
0.8185 | 0.6945
0.8186 | 0.693
0.8187 | 0.6915
0.8188 | 0.69075
0.8189 | 0.68925
0.819 | 0.6885
0.8191 | 0.68775
0.8192 | 0.68775
0.8193 | 0.687
0.8194 | 0.687
0.8195 | 0.687
0.8196 | 0.687
0.8197 | 0.687
0.8198 | 0.68775
0.8199 | 0.68775
0.82 | 0.6885
0.8201 | 0.69
0.8202 | 0.69075
0.8203 | 0.69225
0.8204 | 0.69375
0.8205 | 0.69525
0.8206 | 0.69675
0.8207 | 0.699
0.8208 | 0.7005
0.8209 | 0.70275
0.821 | 0.705
0.8211 | 0.70725
0.8212 | 0.7095
0.8213 | 0.7125
0.8214 | 0.71475
0.8215 | 0.71775
0.8216 | 0.72
0.8217 | 0.723
0.8218 | 0.726
0.8219 | 0.729
0.822 | 0.73125
0.8221 | 0.73425
0.8222 | 0.73725
0.8223 | 0.74025
0.8224 | 0.74325
0.8225 | 0.7455
0.8226 | 0.7485
0.8227 | 0.7515
0.8228 | 0.75375
0.8229 | 0.756
0.823 | 0.759
0.8231 | 0.76125
0.8232 | 0.7635
0.8233 | 0.765
0.8234 | 0.76725
0.8235 | 0.76875
0.8236 | 0.771
0.8237 | 0.77175
0.8238 | 0.77325
0.8239 | 0.77475
0.824 | 0.7755
0.8241 | 0.77625
0.8242 | 0.777
0.8243 | 0.77775
0.8244 | 0.77775
0.8245 | 0.77775
0.8246 | 0.77775
0.8247 | 0.77775
0.8248 | 0.777
0.8249 | 0.77625
0.825 | 0.7755
0.8251 | 0.77475
0.8252 | 0.77325
0.8253 | 0.7725
0.8254 | 0.77025
0.8255 | 0.76875
0.8256 | 0.76725
0.8257 | 0.765
0.8258 | 0.7635
0.8259 | 0.76125
0.826 | 0.75825
0.8261 | 0.756
0.8262 | 0.75375
0.8263 | 0.75075
0.8264 | 0.7485
0.8265 | 0.7455
0.8266 | 0.7425
0.8267 | 0.74025
0.8268 | 0.73725
0.8269 | 0.73425
0.827 | 0.73125
0.8271 | 0.72825
0.8272 | 0.726
0.8273 | 0.723
0.8274 | 0.72
0.8275 | 0.71775
0.8276 | 0.7155
0.8277 | 0.7125
0.8278 | 0.71025
0.8279 | 0.708
0.828 | 0.7065
0.8281 | 0.70425
0.8282 | 0.70275
0.8283 | 0.70125
0.8284 | 0.69975
0.8285 | 0.69825
0.8286 | 0.69675
0.8287 | 0.696
0.8288 | 0.69525
0.8289 | 0.69525
0.829 | 0.6945
0.8291 | 0.6945
0.8292 | 0.6945
0.8293 | 0.69525
0.8294 | 0.696
0.8295 | 0.69675
0.8296 | 0.6975
0.8297 | 0.69825
0.8298 | 0.69975
0.8299 | 0.70125
0.83 | 0.70275
0.8301 | 0.705
0.8302 | 0.70725
0.8303 | 0.7095
0.8304 | 0.71175
0.8305 | 0.714
0.8306 | 0.71625
0.8307 | 0.71925
0.8308 | 0.72225
0.8309 | 0.72525
0.831 | 0.72825
0.8311 | 0.73125
0.8312 | 0.73425
0.8313 | 0.738
0.8314 | 0.741
0.8315 | 0.744
0.8316 | 0.74775
0.8317 | 0.75075
0.8318 | 0.75375
0.8319 | 0.7575
0.832 | 0.7605
0.8321 | 0.7635
0.8322 | 0.76725
0.8323 | 0.77025
0.8324 | 0.77325
0.8325 | 0.77625
0.8326 | 0.77925
0.8327 | 0.7815
0.8328 | 0.7845
0.8329 | 0.78675
0.833 | 0.78975
0.8331 | 0.792
0.8332 | 0.79425
0.8333 | 0.79575
0.8334 | 0.798
0.8335 | 0.7995
0.8336 | 0.80175
0.8337 | 0.8025
0.8338 | 0.804
0.8339 | 0.8055
0.834 | 0.80625
0.8341 | 0.807
0.8342 | 0.80775
0.8343 | 0.80775
0.8344 | 0.8085
0.8345 | 0.8085
0.8346 | 0.8085
0.8347 | 0.80775
0.8348 | 0.80775
0.8349 | 0.807
0.835 | 0.80625
0.8351 | 0.8055
0.8352 | 0.804
0.8353 | 0.80325
0.8354 | 0.80175
0.8355 | 0.80025
0.8356 | 0.79875
0.8357 | 0.7965
0.8358 | 0.79425
0.8359 | 0.79275
0.836 | 0.7905
0.8361 | 0.78825
0.8362 | 0.78525
0.8363 | 0.783
0.8364 | 0.78
0.8365 | 0.77775
0.8366 | 0.77475
0.8367 | 0.7725
0.8368 | 0.7695
0.8369 | 0.7665
0.837 | 0.7635
0.8371 | 0.7605
0.8372 | 0.7575
0.8373 | 0.75525
0.8374 | 0.75225
0.8375 | 0.74925
0.8376 | 0.74625
0.8377 | 0.744
0.8378 | 0.741
0.8379 | 0.73875
0.838 | 0.7365
0.8381 | 0.7335
0.8382 | 0.73125
0.8383 | 0.72975
0.8384 | 0.7275
0.8385 | 0.72525
0.8386 | 0.72375
0.8387 | 0.72225
0.8388 | 0.72075
0.8389 | 0.71925
0.839 | 0.7185
0.8391 | 0.717
0.8392 | 0.71625
0.8393 | 0.7155
0.8394 | 0.7155
0.8395 | 0.71475
0.8396 | 0.71475
0.8397 | 0.71475
0.8398 | 0.7155
0.8399 | 0.7155
0.84 | 0.71625
0.8401 | 0.717
0.8402 | 0.71775
0.8403 | 0.71925
0.8404 | 0.72075
0.8405 | 0.72225
0.8406 | 0.72375
0.8407 | 0.72525
0.8408 | 0.7275
0.8409 | 0.729
0.841 | 0.73125
0.8411 | 0.7335
0.8412 | 0.7365
0.8413 | 0.73875
0.8414 | 0.74175
0.8415 | 0.744
0.8416 | 0.747
0.8417 | 0.75
0.8418 | 0.753
0.8419 | 0.756
0.842 | 0.759
0.8421 | 0.762
0.8422 | 0.765
0.8423 | 0.768
0.8424 | 0.771
0.8425 | 0.774
0.8426 | 0.777
0.8427 | 0.78
0.8428 | 0.783
0.8429 | 0.78525
0.843 | 0.78825
0.8431 | 0.7905
0.8432 | 0.7935
0.8433 | 0.79575
0.8434 | 0.798
0.8435 | 0.7995
0.8436 | 0.80175
0.8437 | 0.80325
0.8438 | 0.80475
0.8439 | 0.80625
0.844 | 0.80775
0.8441 | 0.8085
0.8442 | 0.80925
0.8443 | 0.81
0.8444 | 0.81075
0.8445 | 0.81075
0.8446 | 0.81075
0.8447 | 0.81075
0.8448 | 0.81
0.8449 | 0.81
0.845 | 0.80925
0.8451 | 0.80775
0.8452 | 0.807
0.8453 | 0.8055
0.8454 | 0.804
0.8455 | 0.8025
0.8456 | 0.80025
0.8457 | 0.79875
0.8458 | 0.7965
0.8459 | 0.79425
0.846 | 0.792
0.8461 | 0.789
0.8462 | 0.78675
0.8463 | 0.78375
0.8464 | 0.78075
0.8465 | 0.7785
0.8466 | 0.7755
0.8467 | 0.7725
0.8468 | 0.7695
0.8469 | 0.7665
0.847 | 0.76275
0.8471 | 0.75975
0.8472 | 0.75675
0.8473 | 0.75375
0.8474 | 0.75075
0.8475 | 0.74775
0.8476 | 0.74475
0.8477 | 0.7425
0.8478 | 0.7395
0.8479 | 0.7365
0.848 | 0.73425
0.8481 | 0.732
0.8482 | 0.729
0.8483 | 0.72675
0.8484 | 0.72525
0.8485 | 0.723
0.8486 | 0.7215
0.8487 | 0.71925
0.8488 | 0.71775
0.8489 | 0.71625
0.849 | 0.7155
0.8491 | 0.714
0.8492 | 0.71325
0.8493 | 0.7125
0.8494 | 0.71175
0.8495 | 0.71175
0.8496 | 0.71175
0.8497 | 0.71175
0.8498 | 0.71175
0.8499 | 0.71175
0.85 | 0.7125
0.8501 | 0.71325
0.8502 | 0.714
0.8503 | 0.71475
0.8504 | 0.71625
0.8505 | 0.717
0.8506 | 0.7185
0.8507 | 0.72075
0.8508 | 0.72225
0.8509 | 0.7245
0.851 | 0.726
0.8511 | 0.72825
0.8512 | 0.7305
0.8513 | 0.73275
0.8514 | 0.73575
0.8515 | 0.738
0.8516 | 0.741
0.8517 | 0.74325
0.8518 | 0.74625
0.8519 | 0.74925
0.852 | 0.7515
0.8521 | 0.7545
0.8522 | 0.7575
0.8523 | 0.7605
0.8524 | 0.7635
0.8525 | 0.7665
0.8526 | 0.7695
0.8527 | 0.77175
0.8528 | 0.77475
0.8529 | 0.77775
0.853 | 0.78
0.8531 | 0.78225
0.8532 | 0.78525
0.8533 | 0.7875
0.8534 | 0.78975
0.8535 | 0.792
0.8536 | 0.7935
0.8537 | 0.79575
0.8538 | 0.79725
0.8539 | 0.79875
0.854 | 0.80025
0.8541 | 0.80175
0.8542 | 0.8025
0.8543 | 0.80325
0.8544 | 0.804
0.8545 | 0.80475
0.8546 | 0.80475
0.8547 | 0.80475
0.8548 | 0.80475
0.8549 | 0.80475
0.855 | 0.804
0.8551 | 0.80325
0.8552 | 0.8025
0.8553 | 0.80175
0.8554 | 0.80025
0.8555 | 0.79875
0.8556 | 0.79725
0.8557 | 0.79575
0.8558 | 0.7935
0.8559 | 0.79125
0.856 | 0.789
0.8561 | 0.78675
0.8562 | 0.7845
0.8563 | 0.7815
0.8564 | 0.77925
0.8565 | 0.77625
0.8566 | 0.77325
0.8567 | 0.77025
0.8568 | 0.76725
0.8569 | 0.76425
0.857 | 0.76125
0.8571 | 0.7575
0.8572 | 0.7545
0.8573 | 0.7515
0.8574 | 0.7485
0.8575 | 0.74475
0.8576 | 0.74175
0.8577 | 0.73875
0.8578 | 0.73575
0.8579 | 0.73275
0.858 | 0.7305
0.8581 | 0.7275
0.8582 | 0.7245
0.8583 | 0.72225
0.8584 | 0.72
0.8585 | 0.71775
0.8586 | 0.7155
0.8587 | 0.714
0.8588 | 0.7125
0.8589 | 0.711
0.859 | 0.7095
0.8591 | 0.708
0.8592 | 0.70725
0.8593 | 0.7065
0.8594 | 0.70575
0.8595 | 0.70575
0.8596 | 0.70575
0.8597 | 0.70575
0.8598 | 0.7065
0.8599 | 0.7065
0.86 | 0.70725
0.8601 | 0.70875
0.8602 | 0.7095
0.8603 | 0.711
0.8604 | 0.7125
0.8605 | 0.71475
0.8606 | 0.71625
0.8607 | 0.7185
0.8608 | 0.72075
0.8609 | 0.723
0.861 | 0.726
0.8611 | 0.72825
0.8612 | 0.73125
0.8613 | 0.73425
0.8614 | 0.73725
0.8615 | 0.74025
0.8616 | 0.74325
0.8617 | 0.747
0.8618 | 0.75
0.8619 | 0.75375
0.862 | 0.75675
0.8621 | 0.7605
0.8622 | 0.7635
0.8623 | 0.76725
0.8624 | 0.77025
0.8625 | 0.774
0.8626 | 0.777
0.8627 | 0.78
0.8628 | 0.78375
0.8629 | 0.78675
0.863 | 0.78975
0.8631 | 0.792
0.8632 | 0.795
0.8633 | 0.79725
0.8634 | 0.7995
0.8635 | 0.80175
0.8636 | 0.804
0.8637 | 0.80625
0.8638 | 0.80775
0.8639 | 0.80925
0.864 | 0.81075
0.8641 | 0.8115
0.8642 | 0.81225
0.8643 | 0.813
0.8644 | 0.81375
0.8645 | 0.81375
0.8646 | 0.81375
0.8647 | 0.81375
0.8648 | 0.813
0.8649 | 0.813
0.865 | 0.8115
0.8651 | 0.81075
0.8652 | 0.80925
0.8653 | 0.80775
0.8654 | 0.80625
0.8655 | 0.804
0.8656 | 0.8025
0.8657 | 0.80025
0.8658 | 0.798
0.8659 | 0.795
0.866 | 0.79275
0.8661 | 0.78975
0.8662 | 0.78675
0.8663 | 0.78375
0.8664 | 0.78075
0.8665 | 0.77775
0.8666 | 0.77475
0.8667 | 0.77175
0.8668 | 0.768
0.8669 | 0.765
0.867 | 0.762
0.8671 | 0.75825
0.8672 | 0.75525
0.8673 | 0.75225
0.8674 | 0.74925
0.8675 | 0.74625
0.8676 | 0.74325
0.8677 | 0.74025
0.8678 | 0.73725
0.8679 | 0.735
0.868 | 0.732
0.8681 | 0.72975
0.8682 | 0.7275
0.8683 | 0.726
0.8684 | 0.72375
0.8685 | 0.72225
0.8686 | 0.72075
0.8687 | 0.71925
0.8688 | 0.71775
0.8689 | 0.717
0.869 | 0.71625
0.8691 | 0.7155
0.8692 | 0.71475
0.8693 | 0.71475
0.8694 | 0.714
0.8695 | 0.71475
0.8696 | 0.71475
0.8697 | 0.7155
0.8698 | 0.7155
0.8699 | 0.717
0.87 | 0.71775
0.8701 | 0.7185
0.8702 | 0.72
0.8703 | 0.7215
0.8704 | 0.72375
0.8705 | 0.72525
0.8706 | 0.7275
0.8707 | 0.72975
0.8708 | 0.732
0.8709 | 0.73425
0.871 | 0.7365
0.8711 | 0.7395
0.8712 | 0.74175
0.8713 | 0.74475
0.8714 | 0.74775
0.8715 | 0.75075
0.8716 | 0.75375
0.8717 | 0.75675
0.8718 | 0.75975
0.8719 | 0.76275
0.872 | 0.76575
0.8721 | 0.76875
0.8722 | 0.77175
0.8723 | 0.77475
0.8724 | 0.77775
0.8725 | 0.78075
0.8726 | 0.78375
0.8727 | 0.78675
0.8728 | 0.78975
0.8729 | 0.79275
0.873 | 0.795
0.8731 | 0.79725
0.8732 | 0.80025
0.8733 | 0.8025
0.8734 | 0.804
0.8735 | 0.80625
0.8736 | 0.80775
0.8737 | 0.81
0.8738 | 0.8115
0.8739 | 0.81225
0.874 | 0.81375
0.8741 | 0.8145
0.8742 | 0.81525
0.8743 | 0.816
0.8744 | 0.81675
0.8745 | 0.81675
0.8746 | 0.81675
0.8747 | 0.81675
0.8748 | 0.816
0.8749 | 0.816
0.875 | 0.81525
0.8751 | 0.8145
0.8752 | 0.813
0.8753 | 0.8115
0.8754 | 0.81075
0.8755 | 0.8085
0.8756 | 0.807
0.8757 | 0.8055
0.8758 | 0.80325
0.8759 | 0.801
0.876 | 0.79875
0.8761 | 0.7965
0.8762 | 0.7935
0.8763 | 0.79125
0.8764 | 0.78825
0.8765 | 0.786
0.8766 | 0.783
0.8767 | 0.78
0.8768 | 0.777
0.8769 | 0.774
0.877 | 0.771
0.8771 | 0.768
0.8772 | 0.765
0.8773 | 0.762
0.8774 | 0.759
0.8775 | 0.756
0.8776 | 0.753
0.8777 | 0.75075
0.8778 | 0.74775
0.8779 | 0.74475
0.878 | 0.7425
0.8781 | 0.7395
0.8782 | 0.73725
0.8783 | 0.735
0.8784 | 0.73275
0.8785 | 0.73125
0.8786 | 0.729
0.8787 | 0.7275
0.8788 | 0.726
0.8789 | 0.7245
0.879 | 0.723
0.8791 | 0.72225
0.8792 | 0.7215
0.8793 | 0.72075
0.8794 | 0.72
0.8795 | 0.72
0.8796 | 0.72
0.8797 | 0.72
0.8798 | 0.72
0.8799 | 0.72075
0.88 | 0.7215
0.8801 | 0.72225
0.8802 | 0.723
0.8803 | 0.7245
0.8804 | 0.726
0.8805 | 0.7275
0.8806 | 0.72975
0.8807 | 0.73125
0.8808 | 0.7335
0.8809 | 0.73575
0.881 | 0.738
0.8811 | 0.741
0.8812 | 0.74325
0.8813 | 0.74625
0.8814 | 0.74925
0.8815 | 0.75225
0.8816 | 0.75525
0.8817 | 0.75825
0.8818 | 0.76125
0.8819 | 0.76425
0.882 | 0.768
0.8821 | 0.771
0.8822 | 0.774
0.8823 | 0.777
0.8824 | 0.78075
0.8825 | 0.78375
0.8826 | 0.78675
0.8827 | 0.78975
0.8828 | 0.79275
0.8829 | 0.79575
0.883 | 0.798
0.8831 | 0.801
0.8832 | 0.80325
0.8833 | 0.8055
0.8834 | 0.80775
0.8835 | 0.81
0.8836 | 0.81225
0.8837 | 0.81375
0.8838 | 0.81525
0.8839 | 0.81675
0.884 | 0.8175
0.8841 | 0.819
0.8842 | 0.81975
0.8843 | 0.8205
0.8844 | 0.82125
0.8845 | 0.82125
0.8846 | 0.82125
0.8847 | 0.82125
0.8848 | 0.82125
0.8849 | 0.8205
0.885 | 0.8205
0.8851 | 0.819
0.8852 | 0.81825
0.8853 | 0.8175
0.8854 | 0.816
0.8855 | 0.8145
0.8856 | 0.813
0.8857 | 0.8115
0.8858 | 0.80925
0.8859 | 0.80775
0.886 | 0.8055
0.8861 | 0.80325
0.8862 | 0.801
0.8863 | 0.79875
0.8864 | 0.7965
0.8865 | 0.7935
0.8866 | 0.79125
0.8867 | 0.78825
0.8868 | 0.786
0.8869 | 0.783
0.887 | 0.78075
0.8871 | 0.77775
0.8872 | 0.77475
0.8873 | 0.7725
0.8874 | 0.7695
0.8875 | 0.76725
0.8876 | 0.76425
0.8877 | 0.762
0.8878 | 0.75975
0.8879 | 0.7575
0.888 | 0.7545
0.8881 | 0.753
0.8882 | 0.75075
0.8883 | 0.7485
0.8884 | 0.747
0.8885 | 0.74475
0.8886 | 0.74325
0.8887 | 0.74175
0.8888 | 0.74025
0.8889 | 0.7395
0.889 | 0.738
0.8891 | 0.73725
0.8892 | 0.7365
0.8893 | 0.7365
0.8894 | 0.73575
0.8895 | 0.73575
0.8896 | 0.73575
0.8897 | 0.73575
0.8898 | 0.73575
0.8899 | 0.7365
0.89 | 0.73725
0.8901 | 0.738
0.8902 | 0.73875
0.8903 | 0.74025
0.8904 | 0.74175
0.8905 | 0.74325
0.8906 | 0.74475
0.8907 | 0.74625
0.8908 | 0.74775
0.8909 | 0.75
0.891 | 0.75225
0.8911 | 0.7545
0.8912 | 0.75675
0.8913 | 0.759
0.8914 | 0.762
0.8915 | 0.76425
0.8916 | 0.7665
0.8917 | 0.7695
0.8918 | 0.7725
0.8919 | 0.77475
0.892 | 0.77775
0.8921 | 0.78075
0.8922 | 0.78375
0.8923 | 0.786
0.8924 | 0.789
0.8925 | 0.792
0.8926 | 0.79425
0.8927 | 0.79725
0.8928 | 0.7995
0.8929 | 0.80175
0.893 | 0.80475
0.8931 | 0.807
0.8932 | 0.80925
0.8933 | 0.81075
0.8934 | 0.813
0.8935 | 0.81525
0.8936 | 0.81675
0.8937 | 0.81825
0.8938 | 0.81975
0.8939 | 0.82125
0.894 | 0.822
0.8941 | 0.82275
0.8942 | 0.8235
0.8943 | 0.82425
0.8944 | 0.825
0.8945 | 0.825
0.8946 | 0.825
0.8947 | 0.825
0.8948 | 0.825
0.8949 | 0.82425
0.895 | 0.8235
0.8951 | 0.82275
0.8952 | 0.822
0.8953 | 0.82125
0.8954 | 0.81975
0.8955 | 0.81825
0.8956 | 0.81675
0.8957 | 0.81525
0.8958 | 0.813
0.8959 | 0.8115
0.896 | 0.80925
0.8961 | 0.807
0.8962 | 0.80475
0.8963 | 0.8025
0.8964 | 0.7995
0.8965 | 0.79725
0.8966 | 0.79425
0.8967 | 0.792
0.8968 | 0.789
0.8969 | 0.786
0.897 | 0.783
0.8971 | 0.78
0.8972 | 0.77775
0.8973 | 0.77475
0.8974 | 0.77175
0.8975 | 0.76875
0.8976 | 0.76575
0.8977 | 0.7635
0.8978 | 0.7605
0.8979 | 0.7575
0.898 | 0.75525
0.8981 | 0.753
0.8982 | 0.75
0.8983 | 0.74775
0.8984 | 0.7455
0.8985 | 0.744
0.8986 | 0.74175
0.8987 | 0.7395
0.8988 | 0.738
0.8989 | 0.7365
0.899 | 0.735
0.8991 | 0.73425
0.8992 | 0.73275
0.8993 | 0.732
0.8994 | 0.73125
0.8995 | 0.7305
0.8996 | 0.7305
0.8997 | 0.72975
0.8998 | 0.72975
0.8999 | 0.7305
0.9 | 0.7305
0.9001 | 0.73125
0.9002 | 0.732
0.9003 | 0.73275
0.9004 | 0.7335
0.9005 | 0.735
0.9006 | 0.7365
0.9007 | 0.738
0.9008 | 0.7395
0.9009 | 0.741
0.901 | 0.74325
0.9011 | 0.7455
0.9012 | 0.74775
0.9013 | 0.75
0.9014 | 0.75225
0.9015 | 0.75525
0.9016 | 0.7575
0.9017 | 0.7605
0.9018 | 0.7635
0.9019 | 0.7665
0.902 | 0.7695
0.9021 | 0.77175
0.9022 | 0.77475
0.9023 | 0.77775
0.9024 | 0.78075
0.9025 | 0.78375
0.9026 | 0.78675
0.9027 | 0.78975
0.9028 | 0.79275
0.9029 | 0.79575
0.903 | 0.79875
0.9031 | 0.801
0.9032 | 0.804
0.9033 | 0.80625
0.9034 | 0.8085
0.9035 | 0.81075
0.9036 | 0.813
0.9037 | 0.81525
0.9038 | 0.81675
0.9039 | 0.81825
0.904 | 0.81975
0.9041 | 0.82125
0.9042 | 0.82275
0.9043 | 0.8235
0.9044 | 0.82425
0.9045 | 0.825
0.9046 | 0.825
0.9047 | 0.82575
0.9048 | 0.82575
0.9049 | 0.82575
0.905 | 0.825
0.9051 | 0.82425
0.9052 | 0.8235
0.9053 | 0.82275
0.9054 | 0.82125
0.9055 | 0.81975
0.9056 | 0.81825
0.9057 | 0.81675
0.9058 | 0.81525
0.9059 | 0.813
0.906 | 0.81075
0.9061 | 0.8085
0.9062 | 0.80625
0.9063 | 0.80325
0.9064 | 0.801
0.9065 | 0.798
0.9066 | 0.795
0.9067 | 0.792
0.9068 | 0.789
0.9069 | 0.786
0.907 | 0.783
0.9071 | 0.78
0.9072 | 0.777
0.9073 | 0.774
0.9074 | 0.77025
0.9075 | 0.76725
0.9076 | 0.76425
0.9077 | 0.762
0.9078 | 0.759
0.9079 | 0.756
0.908 | 0.75375
0.9081 | 0.75075
0.9082 | 0.7485
0.9083 | 0.74625
0.9084 | 0.744
0.9085 | 0.7425
0.9086 | 0.74025
0.9087 | 0.73875
0.9088 | 0.73725
0.9089 | 0.73575
0.909 | 0.735
0.9091 | 0.73425
0.9092 | 0.7335
0.9093 | 0.73275
0.9094 | 0.73275
0.9095 | 0.73275
0.9096 | 0.73275
0.9097 | 0.73275
0.9098 | 0.7335
0.9099 | 0.73425
0.91 | 0.735
0.9101 | 0.73575
0.9102 | 0.73725
0.9103 | 0.73875
0.9104 | 0.74025
0.9105 | 0.74175
0.9106 | 0.744
0.9107 | 0.74625
0.9108 | 0.74775
0.9109 | 0.75
0.911 | 0.753
0.9111 | 0.75525
0.9112 | 0.7575
0.9113 | 0.7605
0.9114 | 0.76275
0.9115 | 0.76575
0.9116 | 0.76875
0.9117 | 0.77175
0.9118 | 0.774
0.9119 | 0.777
0.912 | 0.78
0.9121 | 0.783
0.9122 | 0.786
0.9123 | 0.78825
0.9124 | 0.79125
0.9125 | 0.79425
0.9126 | 0.7965
0.9127 | 0.7995
0.9128 | 0.80175
0.9129 | 0.804
0.913 | 0.80625
0.9131 | 0.8085
0.9132 | 0.81075
0.9133 | 0.813
0.9134 | 0.8145
0.9135 | 0.816
0.9136 | 0.8175
0.9137 | 0.819
0.9138 | 0.8205
0.9139 | 0.82125
0.914 | 0.82275
0.9141 | 0.8235
0.9142 | 0.82425
0.9143 | 0.82425
0.9144 | 0.825
0.9145 | 0.825
0.9146 | 0.825
0.9147 | 0.82425
0.9148 | 0.82425
0.9149 | 0.8235
0.915 | 0.82275
0.9151 | 0.822
0.9152 | 0.8205
0.9153 | 0.81975
0.9154 | 0.81825
0.9155 | 0.81675
0.9156 | 0.81525
0.9157 | 0.813
0.9158 | 0.81075
0.9159 | 0.80925
0.916 | 0.807
0.9161 | 0.80475
0.9162 | 0.80175
0.9163 | 0.7995
0.9164 | 0.79725
0.9165 | 0.79425
0.9166 | 0.79125
0.9167 | 0.789
0.9168 | 0.786
0.9169 | 0.783
0.917 | 0.78
0.9171 | 0.777
0.9172 | 0.774
0.9173 | 0.771
0.9174 | 0.76875
0.9175 | 0.76575
0.9176 | 0.76275
0.9177 | 0.7605
0.9178 | 0.7575
0.9179 | 0.75525
0.918 | 0.753
0.9181 | 0.75075
0.9182 | 0.7485
0.9183 | 0.74625
0.9184 | 0.74475
0.9185 | 0.74325
0.9186 | 0.74175
0.9187 | 0.74025
0.9188 | 0.73875
0.9189 | 0.738
0.919 | 0.73725
0.9191 | 0.7365
0.9192 | 0.73575
0.9193 | 0.73575
0.9194 | 0.73575
0.9195 | 0.73575
0.9196 | 0.7365
0.9197 | 0.7365
0.9198 | 0.73725
0.9199 | 0.73875
0.92 | 0.7395
0.9201 | 0.741
0.9202 | 0.7425
0.9203 | 0.744
0.9204 | 0.74625
0.9205 | 0.7485
0.9206 | 0.75075
0.9207 | 0.753
0.9208 | 0.75525
0.9209 | 0.75825
0.921 | 0.7605
0.9211 | 0.7635
0.9212 | 0.7665
0.9213 | 0.7695
0.9214 | 0.7725
0.9215 | 0.7755
0.9216 | 0.7785
0.9217 | 0.7815
0.9218 | 0.7845
0.9219 | 0.78825
0.922 | 0.79125
0.9221 | 0.79425
0.9222 | 0.79725
0.9223 | 0.80025
0.9224 | 0.80325
0.9225 | 0.80625
0.9226 | 0.80925
0.9227 | 0.8115
0.9228 | 0.8145
0.9229 | 0.81675
0.923 | 0.819
0.9231 | 0.82125
0.9232 | 0.8235
0.9233 | 0.82575
0.9234 | 0.82725
0.9235 | 0.82875
0.9236 | 0.83025
0.9237 | 0.83175
0.9238 | 0.8325
0.9239 | 0.834
0.924 | 0.83475
0.9241 | 0.8355
0.9242 | 0.8355
0.9243 | 0.83625
0.9244 | 0.83625
0.9245 | 0.8355
0.9246 | 0.8355
0.9247 | 0.83475
0.9248 | 0.834
0.9249 | 0.83325
0.925 | 0.8325
0.9251 | 0.831
0.9252 | 0.83025
0.9253 | 0.82875
0.9254 | 0.8265
0.9255 | 0.825
0.9256 | 0.82275
0.9257 | 0.8205
0.9258 | 0.81825
0.9259 | 0.816
0.926 | 0.81375
0.9261 | 0.81075
0.9262 | 0.80775
0.9263 | 0.8055
0.9264 | 0.8025
0.9265 | 0.79875
0.9266 | 0.79575
0.9267 | 0.79275
0.9268 | 0.789
0.9269 | 0.786
0.927 | 0.78225
0.9271 | 0.77925
0.9272 | 0.7755
0.9273 | 0.77175
0.9274 | 0.768
0.9275 | 0.765
0.9276 | 0.76125
0.9277 | 0.7575
0.9278 | 0.75375
0.9279 | 0.75075
0.928 | 0.747
0.9281 | 0.744
0.9282 | 0.74025
0.9283 | 0.73725
0.9284 | 0.7335
0.9285 | 0.7305
0.9286 | 0.7275
0.9287 | 0.7245
0.9288 | 0.72225
0.9289 | 0.71925
0.929 | 0.717
0.9291 | 0.71475
0.9292 | 0.7125
0.9293 | 0.71025
0.9294 | 0.70875
0.9295 | 0.70725
0.9296 | 0.70575
0.9297 | 0.705
0.9298 | 0.70425
0.9299 | 0.7035
0.93 | 0.70275
0.9301 | 0.70275
0.9302 | 0.70275
0.9303 | 0.70275
0.9304 | 0.7035
0.9305 | 0.70425
0.9306 | 0.705
0.9307 | 0.7065
0.9308 | 0.708
0.9309 | 0.7095
0.931 | 0.71175
0.9311 | 0.714
0.9312 | 0.71625
0.9313 | 0.71925
0.9314 | 0.7215
0.9315 | 0.7245
0.9316 | 0.72825
0.9317 | 0.73125
0.9318 | 0.735
0.9319 | 0.73875
0.932 | 0.7425
0.9321 | 0.74625
0.9322 | 0.75
0.9323 | 0.75375
0.9324 | 0.7575
0.9325 | 0.762
0.9326 | 0.76575
0.9327 | 0.77025
0.9328 | 0.774
0.9329 | 0.77775
0.933 | 0.7815
0.9331 | 0.786
0.9332 | 0.78975
0.9333 | 0.7935
0.9334 | 0.7965
0.9335 | 0.80025
0.9336 | 0.80325
0.9337 | 0.807
0.9338 | 0.81
0.9339 | 0.81225
0.934 | 0.81525
0.9341 | 0.8175
0.9342 | 0.81975
0.9343 | 0.822
0.9344 | 0.8235
0.9345 | 0.825
0.9346 | 0.8265
0.9347 | 0.82725
0.9348 | 0.82875
0.9349 | 0.8295
0.935 | 0.8295
0.9351 | 0.8295
0.9352 | 0.8295
0.9353 | 0.8295
0.9354 | 0.8295
0.9355 | 0.82875
0.9356 | 0.828
0.9357 | 0.8265
0.9358 | 0.82575
0.9359 | 0.82425
0.936 | 0.82275
0.9361 | 0.8205
0.9362 | 0.819
0.9363 | 0.81675
0.9364 | 0.8145
0.9365 | 0.81225
0.9366 | 0.81
0.9367 | 0.807
0.9368 | 0.80475
0.9369 | 0.80175
0.937 | 0.7995
0.9371 | 0.7965
0.9372 | 0.7935
0.9373 | 0.7905
0.9374 | 0.7875
0.9375 | 0.7845
0.9376 | 0.7815
0.9377 | 0.77925
0.9378 | 0.77625
0.9379 | 0.77325
0.938 | 0.771
0.9381 | 0.768
0.9382 | 0.76575
0.9383 | 0.7635
0.9384 | 0.7605
0.9385 | 0.759
0.9386 | 0.75675
0.9387 | 0.7545
0.9388 | 0.753
0.9389 | 0.7515
0.939 | 0.75
0.9391 | 0.74925
0.9392 | 0.74775
0.9393 | 0.747
0.9394 | 0.74625
0.9395 | 0.74625
0.9396 | 0.7455
0.9397 | 0.7455
0.9398 | 0.74625
0.9399 | 0.74625
0.94 | 0.747
0.9401 | 0.74775
0.9402 | 0.7485
0.9403 | 0.75
0.9404 | 0.7515
0.9405 | 0.753
0.9406 | 0.7545
0.9407 | 0.756
0.9408 | 0.75825
0.9409 | 0.7605
0.941 | 0.76275
0.9411 | 0.765
0.9412 | 0.76725
0.9413 | 0.77025
0.9414 | 0.77325
0.9415 | 0.7755
0.9416 | 0.7785
0.9417 | 0.7815
0.9418 | 0.7845
0.9419 | 0.7875
0.942 | 0.7905
0.9421 | 0.7935
0.9422 | 0.7965
0.9423 | 0.80025
0.9424 | 0.80325
0.9425 | 0.80625
0.9426 | 0.80925
0.9427 | 0.8115
0.9428 | 0.8145
0.9429 | 0.8175
0.943 | 0.81975
0.9431 | 0.82275
0.9432 | 0.825
0.9433 | 0.82725
0.9434 | 0.8295
0.9435 | 0.83175
0.9436 | 0.83325
0.9437 | 0.8355
0.9438 | 0.837
0.9439 | 0.8385
0.944 | 0.84
0.9441 | 0.84075
0.9442 | 0.8415
0.9443 | 0.84225
0.9444 | 0.843
0.9445 | 0.843
0.9446 | 0.843
0.9447 | 0.843
0.9448 | 0.843
0.9449 | 0.843
0.945 | 0.84225
0.9451 | 0.8415
0.9452 | 0.84
0.9453 | 0.83925
0.9454 | 0.83775
0.9455 | 0.83625
0.9456 | 0.834
0.9457 | 0.8325
0.9458 | 0.83025
0.9459 | 0.828
0.946 | 0.825
0.9461 | 0.82275
0.9462 | 0.81975
0.9463 | 0.81675
0.9464 | 0.8145
0.9465 | 0.81075
0.9466 | 0.80775
0.9467 | 0.80475
0.9468 | 0.801
0.9469 | 0.798
0.947 | 0.79425
0.9471 | 0.79125
0.9472 | 0.7875
0.9473 | 0.78375
0.9474 | 0.78
0.9475 | 0.777
0.9476 | 0.77325
0.9477 | 0.77025
0.9478 | 0.7665
0.9479 | 0.7635
0.948 | 0.75975
0.9481 | 0.75675
0.9482 | 0.75375
0.9483 | 0.7515
0.9484 | 0.7485
0.9485 | 0.7455
0.9486 | 0.74325
0.9487 | 0.741
0.9488 | 0.7395
0.9489 | 0.73725
0.949 | 0.73575
0.9491 | 0.73425
0.9492 | 0.7335
0.9493 | 0.732
0.9494 | 0.73125
0.9495 | 0.73125
0.9496 | 0.7305
0.9497 | 0.7305
0.9498 | 0.7305
0.9499 | 0.73125
0.95 | 0.732
0.9501 | 0.73275
0.9502 | 0.7335
0.9503 | 0.735
0.9504 | 0.7365
0.9505 | 0.738
0.9506 | 0.7395
0.9507 | 0.74175
0.9508 | 0.744
0.9509 | 0.74625
0.951 | 0.74925
0.9511 | 0.75225
0.9512 | 0.7545
0.9513 | 0.7575
0.9514 | 0.7605
0.9515 | 0.76425
0.9516 | 0.76725
0.9517 | 0.77025
0.9518 | 0.774
0.9519 | 0.77775
0.952 | 0.78075
0.9521 | 0.7845
0.9522 | 0.7875
0.9523 | 0.79125
0.9524 | 0.795
0.9525 | 0.798
0.9526 | 0.80175
0.9527 | 0.80475
0.9528 | 0.8085
0.9529 | 0.8115
0.953 | 0.8145
0.9531 | 0.8175
0.9532 | 0.8205
0.9533 | 0.82275
0.9534 | 0.82575
0.9535 | 0.828
0.9536 | 0.83025
0.9537 | 0.8325
0.9538 | 0.834
0.9539 | 0.83625
0.954 | 0.83775
0.9541 | 0.8385
0.9542 | 0.84
0.9543 | 0.84075
0.9544 | 0.8415
0.9545 | 0.84225
0.9546 | 0.843
0.9547 | 0.843
0.9548 | 0.843
0.9549 | 0.843
0.955 | 0.84225
0.9551 | 0.8415
0.9552 | 0.84075
0.9553 | 0.84
0.9554 | 0.8385
0.9555 | 0.837
0.9556 | 0.8355
0.9557 | 0.834
0.9558 | 0.83175
0.9559 | 0.8295
0.956 | 0.82725
0.9561 | 0.825
0.9562 | 0.82275
0.9563 | 0.81975
0.9564 | 0.8175
0.9565 | 0.8145
0.9566 | 0.8115
0.9567 | 0.8085
0.9568 | 0.8055
0.9569 | 0.8025
0.957 | 0.7995
0.9571 | 0.7965
0.9572 | 0.7935
0.9573 | 0.7905
0.9574 | 0.78675
0.9575 | 0.78375
0.9576 | 0.78075
0.9577 | 0.77775
0.9578 | 0.77475
0.9579 | 0.77175
0.958 | 0.7695
0.9581 | 0.7665
0.9582 | 0.76425
0.9583 | 0.76125
0.9584 | 0.759
0.9585 | 0.75675
0.9586 | 0.75525
0.9587 | 0.753
0.9588 | 0.7515
0.9589 | 0.75
0.959 | 0.7485
0.9591 | 0.747
0.9592 | 0.74625
0.9593 | 0.7455
0.9594 | 0.74475
0.9595 | 0.74475
0.9596 | 0.744
0.9597 | 0.744
0.9598 | 0.744
0.9599 | 0.74475
0.96 | 0.7455
0.9601 | 0.7455
0.9602 | 0.747
0.9603 | 0.74775
0.9604 | 0.74925
0.9605 | 0.75075
0.9606 | 0.75225
0.9607 | 0.75375
0.9608 | 0.756
0.9609 | 0.7575
0.961 | 0.75975
0.9611 | 0.762
0.9612 | 0.76425
0.9613 | 0.76725
0.9614 | 0.7695
0.9615 | 0.7725
0.9616 | 0.77475
0.9617 | 0.77775
0.9618 | 0.78075
0.9619 | 0.783
0.962 | 0.786
0.9621 | 0.789
0.9622 | 0.792
0.9623 | 0.795
0.9624 | 0.79725
0.9625 | 0.80025
0.9626 | 0.80325
0.9627 | 0.80625
0.9628 | 0.8085
0.9629 | 0.8115
0.963 | 0.81375
0.9631 | 0.816
0.9632 | 0.81825
0.9633 | 0.8205
0.9634 | 0.82275
0.9635 | 0.82425
0.9636 | 0.8265
0.9637 | 0.828
0.9638 | 0.8295
0.9639 | 0.831
0.964 | 0.8325
0.9641 | 0.83325
0.9642 | 0.834
0.9643 | 0.8355
0.9644 | 0.8355
0.9645 | 0.83625
0.9646 | 0.837
0.9647 | 0.837
0.9648 | 0.837
0.9649 | 0.837
0.965 | 0.83625
0.9651 | 0.83625
0.9652 | 0.8355
0.9653 | 0.83475
0.9654 | 0.83325
0.9655 | 0.8325
0.9656 | 0.831
0.9657 | 0.83025
0.9658 | 0.82875
0.9659 | 0.82725
0.966 | 0.825
0.9661 | 0.8235
0.9662 | 0.82125
0.9663 | 0.81975
0.9664 | 0.8175
0.9665 | 0.81525
0.9666 | 0.813
0.9667 | 0.81075
0.9668 | 0.80775
0.9669 | 0.8055
0.967 | 0.80325
0.9671 | 0.80025
0.9672 | 0.798
0.9673 | 0.795
0.9674 | 0.79275
0.9675 | 0.78975
0.9676 | 0.7875
0.9677 | 0.7845
0.9678 | 0.78225
0.9679 | 0.78
0.968 | 0.77775
0.9681 | 0.77475
0.9682 | 0.7725
0.9683 | 0.77025
0.9684 | 0.768
0.9685 | 0.7665
0.9686 | 0.76425
0.9687 | 0.76275
0.9688 | 0.7605
0.9689 | 0.759
0.969 | 0.7575
0.9691 | 0.75675
0.9692 | 0.75525
0.9693 | 0.7545
0.9694 | 0.75375
0.9695 | 0.753
0.9696 | 0.75225
0.9697 | 0.7515
0.9698 | 0.7515
0.9699 | 0.7515
0.97 | 0.7515
0.9701 | 0.7515
0.9702 | 0.75225
0.9703 | 0.753
0.9704 | 0.75375
0.9705 | 0.7545
0.9706 | 0.75525
0.9707 | 0.75675
0.9708 | 0.75825
0.9709 | 0.75975
0.971 | 0.76125
0.9711 | 0.76275
0.9712 | 0.765
0.9713 | 0.7665
0.9714 | 0.76875
0.9715 | 0.771
0.9716 | 0.77325
0.9717 | 0.7755
0.9718 | 0.7785
0.9719 | 0.78075
0.972 | 0.783
0.9721 | 0.786
0.9722 | 0.789
0.9723 | 0.79125
0.9724 | 0.79425
0.9725 | 0.7965
0.9726 | 0.7995
0.9727 | 0.8025
0.9728 | 0.8055
0.9729 | 0.80775
0.973 | 0.81075
0.9731 | 0.813
0.9732 | 0.816
0.9733 | 0.81825
0.9734 | 0.8205
0.9735 | 0.82275
0.9736 | 0.825
0.9737 | 0.82725
0.9738 | 0.8295
0.9739 | 0.83175
0.974 | 0.83325
0.9741 | 0.83475
0.9742 | 0.83625
0.9743 | 0.83775
0.9744 | 0.83925
0.9745 | 0.84
0.9746 | 0.84075
0.9747 | 0.8415
0.9748 | 0.84225
0.9749 | 0.84225
0.975 | 0.843
0.9751 | 0.843
0.9752 | 0.84225
0.9753 | 0.84225
0.9754 | 0.8415
0.9755 | 0.84075
0.9756 | 0.84
0.9757 | 0.83925
0.9758 | 0.83775
0.9759 | 0.83625
0.976 | 0.83475
0.9761 | 0.83325
0.9762 | 0.831
0.9763 | 0.8295
0.9764 | 0.82725
0.9765 | 0.825
0.9766 | 0.82275
0.9767 | 0.81975
0.9768 | 0.8175
0.9769 | 0.81525
0.977 | 0.81225
0.9771 | 0.80925
0.9772 | 0.807
0.9773 | 0.804
0.9774 | 0.80175
0.9775 | 0.79875
0.9776 | 0.79575
0.9777 | 0.7935
0.9778 | 0.7905
0.9779 | 0.78825
0.978 | 0.78525
0.9781 | 0.783
0.9782 | 0.78075
0.9783 | 0.7785
0.9784 | 0.77625
0.9785 | 0.77475
0.9786 | 0.7725
0.9787 | 0.771
0.9788 | 0.7695
0.9789 | 0.768
0.979 | 0.7665
0.9791 | 0.76575
0.9792 | 0.765
0.9793 | 0.76425
0.9794 | 0.7635
0.9795 | 0.76275
0.9796 | 0.76275
0.9797 | 0.76275
0.9798 | 0.76275
0.9799 | 0.7635
0.98 | 0.76425
0.9801 | 0.765
0.9802 | 0.76575
0.9803 | 0.7665
0.9804 | 0.768
0.9805 | 0.7695
0.9806 | 0.771
0.9807 | 0.7725
0.9808 | 0.774
0.9809 | 0.77625
0.981 | 0.7785
0.9811 | 0.78
0.9812 | 0.78225
0.9813 | 0.78525
0.9814 | 0.7875
0.9815 | 0.78975
0.9816 | 0.79275
0.9817 | 0.795
0.9818 | 0.798
0.9819 | 0.801
0.982 | 0.80325
0.9821 | 0.80625
0.9822 | 0.80925
0.9823 | 0.8115
0.9824 | 0.8145
0.9825 | 0.8175
0.9826 | 0.81975
0.9827 | 0.82275
0.9828 | 0.825
0.9829 | 0.828
0.983 | 0.83025
0.9831 | 0.8325
0.9832 | 0.83475
0.9833 | 0.837
0.9834 | 0.83925
0.9835 | 0.84075
0.9836 | 0.84225
0.9837 | 0.84375
0.9838 | 0.84525
0.9839 | 0.84675
0.984 | 0.84825
0.9841 | 0.849
0.9842 | 0.84975
0.9843 | 0.8505
0.9844 | 0.85125
0.9845 | 0.85125
0.9846 | 0.85125
0.9847 | 0.85125
0.9848 | 0.85125
0.9849 | 0.8505
0.985 | 0.84975
0.9851 | 0.849
0.9852 | 0.84825
0.9853 | 0.84675
0.9854 | 0.84525
0.9855 | 0.84375
0.9856 | 0.84225
0.9857 | 0.84075
0.9858 | 0.8385
0.9859 | 0.837
0.986 | 0.83475
0.9861 | 0.8325
0.9862 | 0.8295
0.9863 | 0.82725
0.9864 | 0.825
0.9865 | 0.822
0.9866 | 0.81975
0.9867 | 0.81675
0.9868 | 0.81375
0.9869 | 0.81075
0.987 | 0.8085
0.9871 | 0.8055
0.9872 | 0.8025
0.9873 | 0.7995
0.9874 | 0.79725
0.9875 | 0.79425
0.9876 | 0.792
0.9877 | 0.789
0.9878 | 0.78675
0.9879 | 0.7845
0.988 | 0.78225
0.9881 | 0.78
0.9882 | 0.77775
0.9883 | 0.77625
0.9884 | 0.774
0.9885 | 0.7725
0.9886 | 0.771
0.9887 | 0.7695
0.9888 | 0.76875
0.9889 | 0.76725
0.989 | 0.7665
0.9891 | 0.76575
0.9892 | 0.76575
0.9893 | 0.765
0.9894 | 0.765
0.9895 | 0.765
0.9896 | 0.765
0.9897 | 0.76575
0.9898 | 0.7665
0.9899 | 0.7665
0.99 | 0.768
0.9901 | 0.76875
0.9902 | 0.7695
0.9903 | 0.771
0.9904 | 0.7725
0.9905 | 0.774
0.9906 | 0.7755
0.9907 | 0.77775
0.9908 | 0.78
0.9909 | 0.7815
0.991 | 0.78375
0.9911 | 0.786
0.9912 | 0.78825
0.9913 | 0.7905
0.9914 | 0.7935
0.9915 | 0.79575
0.9916 | 0.798
0.9917 | 0.801
0.9918 | 0.804
0.9919 | 0.80625
0.992 | 0.80925
0.9921 | 0.8115
0.9922 | 0.8145
0.9923 | 0.81675
0.9924 | 0.81975
0.9925 | 0.822
0.9926 | 0.825
0.9927 | 0.82725
0.9928 | 0.8295
0.9929 | 0.8325
0.993 | 0.83475
0.9931 | 0.837
0.9932 | 0.8385
0.9933 | 0.84075
0.9934 | 0.84225
0.9935 | 0.8445
0.9936 | 0.846
0.9937 | 0.8475
0.9938 | 0.849
0.9939 | 0.8505
0.994 | 0.85125
0.9941 | 0.85275
0.9942 | 0.8535
0.9943 | 0.8535
0.9944 | 0.85425
0.9945 | 0.855
0.9946 | 0.855
0.9947 | 0.855
0.9948 | 0.855
0.9949 | 0.85425
0.995 | 0.85425
0.9951 | 0.8535
0.9952 | 0.85275
0.9953 | 0.852
0.9954 | 0.8505
0.9955 | 0.849
0.9956 | 0.8475
0.9957 | 0.846
0.9958 | 0.8445
0.9959 | 0.843
0.996 | 0.84075
0.9961 | 0.8385
0.9962 | 0.837
0.9963 | 0.834
0.9964 | 0.83175
0.9965 | 0.8295
0.9966 | 0.82725
0.9967 | 0.82425
0.9968 | 0.822
0.9969 | 0.819
0.997 | 0.81675
0.9971 | 0.81375
0.9972 | 0.81075
0.9973 | 0.8085
0.9974 | 0.8055
0.9975 | 0.8025
0.9976 | 0.80025
0.9977 | 0.79725
0.9978 | 0.795
0.9979 | 0.792
0.998 | 0.78975
0.9981 | 0.7875
0.9982 | 0.78525
0.9983 | 0.783
0.9984 | 0.78075
0.9985 | 0.77925
0.9986 | 0.777
0.9987 | 0.7755
0.9988 | 0.774
0.9989 | 0.7725
0.999 | 0.77175
0.9991 | 0.77025
0.9992 | 0.7695
0.9993 | 0.76875
0.9994 | 0.76875
0.9995 | 0.768
0.9996 | 0.768
0.9997 | 0.768
0.9998 | 0.768
0.9999 | 0.76875
1 | 0.76875
1.0001 | 0.7695
1.0002 | 0.65025
1.0003 | 0.65175
1.0004 | 0.65325
1.0005 | 0.65475
1.0006 | 0.657
1.0007 | 0.6585
1.0008 | 0.66075
1.0009 | 0.663
1.001 | 0.66525
1.0011 | 0.6675
1.0012 | 0.66975
1.0013 | 0.672
1.0014 | 0.675
1.0015 | 0.67725
1.0016 | 0.68025
1.0017 | 0.6825
1.0018 | 0.6855
1.0019 | 0.6885
1.002 | 0.69075
1.0021 | 0.69375
1.0022 | 0.69675
1.0023 | 0.699
1.0024 | 0.702
1.0025 | 0.705
1.0026 | 0.70725
1.0027 | 0.71025
1.0028 | 0.7125
1.0029 | 0.71475
1.003 | 0.71775
1.0031 | 0.72
1.0032 | 0.72225
1.0033 | 0.72375
1.0034 | 0.726
1.0035 | 0.72825
1.0036 | 0.72975
1.0037 | 0.73125
1.0038 | 0.73275
1.0039 | 0.73425
1.004 | 0.735
1.0041 | 0.7365
1.0042 | 0.73725
1.0043 | 0.738
1.0044 | 0.738
1.0045 | 0.73875
1.0046 | 0.73875
1.0047 | 0.73875
1.0048 | 0.738
1.0049 | 0.738
1.005 | 0.73725
1.0051 | 0.7365
1.0052 | 0.73575
1.0053 | 0.73425
1.0054 | 0.73275
1.0055 | 0.73125
1.0056 | 0.72975
1.0057 | 0.72825
1.0058 | 0.726
1.0059 | 0.72375
1.006 | 0.7215
1.0061 | 0.71925
1.0062 | 0.717
1.0063 | 0.71475
1.0064 | 0.71175
1.0065 | 0.70875
1.0066 | 0.70575
1.0067 | 0.7035
1.0068 | 0.7005
1.0069 | 0.6975
1.007 | 0.6945
1.0071 | 0.6915
1.0072 | 0.6885
1.0073 | 0.6855
1.0074 | 0.6825
1.0075 | 0.6795
1.0076 | 0.67725
1.0077 | 0.67425
1.0078 | 0.67125
1.0079 | 0.669
1.008 | 0.66675
1.0081 | 0.66375
1.0082 | 0.66225
1.0083 | 0.66
1.0084 | 0.65775
1.0085 | 0.65625
1.0086 | 0.65475
1.0087 | 0.65325
1.0088 | 0.65175
1.0089 | 0.651
1.009 | 0.6495
1.0091 | 0.6495
1.0092 | 0.64875
1.0093 | 0.648
1.0094 | 0.648
1.0095 | 0.648
1.0096 | 0.64875
1.0097 | 0.64875
1.0098 | 0.6495
1.0099 | 0.65025
1.01 | 0.651
1.0101 | 0.6525
1.0102 | 0.654
1.0103 | 0.6555
1.0104 | 0.657
1.0105 | 0.6585
1.0106 | 0.66075
1.0107 | 0.663
1.0108 | 0.66525
1.0109 | 0.6675
1.011 | 0.66975
1.0111 | 0.672
1.0112 | 0.675
1.0113 | 0.67725
1.0114 | 0.68025
1.0115 | 0.68325
1.0116 | 0.6855
1.0117 | 0.6885
1.0118 | 0.6915
1.0119 | 0.6945
1.012 | 0.6975
1.0121 | 0.7005
1.0122 | 0.70275
1.0123 | 0.70575
1.0124 | 0.70875
1.0125 | 0.711
1.0126 | 0.714
1.0127 | 0.71625
1.0128 | 0.71925
1.0129 | 0.7215
1.013 | 0.72375
1.0131 | 0.726
1.0132 | 0.7275
1.0133 | 0.72975
1.0134 | 0.73125
1.0135 | 0.73275
1.0136 | 0.73425
1.0137 | 0.73575
1.0138 | 0.7365
1.0139 | 0.73725
1.014 | 0.738
1.0141 | 0.73875
1.0142 | 0.73875
1.0143 | 0.73875
1.0144 | 0.73875
1.0145 | 0.73875
1.0146 | 0.738
1.0147 | 0.738
1.0148 | 0.7365
1.0149 | 0.73575
1.015 | 0.735
1.0151 | 0.7335
1.0152 | 0.732
1.0153 | 0.72975
1.0154 | 0.72825
1.0155 | 0.726
1.0156 | 0.72375
1.0157 | 0.7215
1.0158 | 0.71925
1.0159 | 0.71625
1.016 | 0.71325
1.0161 | 0.711
1.0162 | 0.708
1.0163 | 0.705
1.0164 | 0.702
1.0165 | 0.69825
1.0166 | 0.69525
1.0167 | 0.69225
1.0168 | 0.6885
1.0169 | 0.6855
1.017 | 0.68175
1.0171 | 0.67875
1.0172 | 0.67575
1.0173 | 0.672
1.0174 | 0.669
1.0175 | 0.666
1.0176 | 0.663
1.0177 | 0.66
1.0178 | 0.657
1.0179 | 0.654
1.018 | 0.651
1.0181 | 0.64875
1.0182 | 0.6465
1.0183 | 0.64425
1.0184 | 0.642
1.0185 | 0.63975
1.0186 | 0.63825
1.0187 | 0.63675
1.0188 | 0.63525
1.0189 | 0.63375
1.019 | 0.633
1.0191 | 0.6315
1.0192 | 0.63075
1.0193 | 0.63075
1.0194 | 0.63
1.0195 | 0.63
1.0196 | 0.63075
1.0197 | 0.63075
1.0198 | 0.6315
1.0199 | 0.63225
1.02 | 0.633
1.0201 | 0.63375
1.0202 | 0.63525
1.0203 | 0.63675
1.0204 | 0.63825
1.0205 | 0.6405
1.0206 | 0.642
1.0207 | 0.64425
1.0208 | 0.6465
1.0209 | 0.64875
1.021 | 0.65175
1.0211 | 0.654
1.0212 | 0.657
1.0213 | 0.66
1.0214 | 0.66225
1.0215 | 0.66525
1.0216 | 0.66825
1.0217 | 0.67125
1.0218 | 0.67425
1.0219 | 0.67725
1.022 | 0.681
1.0221 | 0.684
1.0222 | 0.687
1.0223 | 0.69
1.0224 | 0.693
1.0225 | 0.696
1.0226 | 0.69825
1.0227 | 0.70125
1.0228 | 0.70425
1.0229 | 0.7065
1.023 | 0.70875
1.0231 | 0.71175
1.0232 | 0.714
1.0233 | 0.7155
1.0234 | 0.71775
1.0235 | 0.72
1.0236 | 0.7215
1.0237 | 0.723
1.0238 | 0.7245
1.0239 | 0.72525
1.024 | 0.72675
1.0241 | 0.7275
1.0242 | 0.72825
1.0243 | 0.72825
1.0244 | 0.729
1.0245 | 0.729
1.0246 | 0.729
1.0247 | 0.729
1.0248 | 0.72825
1.0249 | 0.7275
1.025 | 0.72675
1.0251 | 0.726
1.0252 | 0.72525
1.0253 | 0.72375
1.0254 | 0.72225
1.0255 | 0.72075
1.0256 | 0.71925
1.0257 | 0.71775
1.0258 | 0.7155
1.0259 | 0.714
1.026 | 0.71175
1.0261 | 0.7095
1.0262 | 0.70725
1.0263 | 0.70425
1.0264 | 0.702
1.0265 | 0.69975
1.0266 | 0.69675
1.0267 | 0.6945
1.0268 | 0.6915
1.0269 | 0.68925
1.027 | 0.68625
1.0271 | 0.68325
1.0272 | 0.681
1.0273 | 0.678
1.0274 | 0.675
1.0275 | 0.67275
1.0276 | 0.6705
1.0277 | 0.6675
1.0278 | 0.66525
1.0279 | 0.663
1.028 | 0.66075
1.0281 | 0.6585
1.0282 | 0.65625
1.0283 | 0.654
1.0284 | 0.6525
1.0285 | 0.65025
1.0286 | 0.64875
1.0287 | 0.64725
1.0288 | 0.6465
1.0289 | 0.645
1.029 | 0.64425
1.0291 | 0.6435
1.0292 | 0.64275
1.0293 | 0.642
1.0294 | 0.642
1.0295 | 0.64125
1.0296 | 0.642
1.0297 | 0.642
1.0298 | 0.642
1.0299 | 0.64275
1.03 | 0.6435
1.0301 | 0.64425
1.0302 | 0.645
1.0303 | 0.6465
1.0304 | 0.648
1.0305 | 0.6495
1.0306 | 0.651
1.0307 | 0.6525
1.0308 | 0.65475
1.0309 | 0.65625
1.031 | 0.6585
1.0311 | 0.66075
1.0312 | 0.663
1.0313 | 0.66525
1.0314 | 0.66825
1.0315 | 0.6705
1.0316 | 0.6735
1.0317 | 0.67575
1.0318 | 0.67875
1.0319 | 0.681
1.032 | 0.684
1.0321 | 0.68625
1.0322 | 0.68925
1.0323 | 0.69225
1.0324 | 0.6945
1.0325 | 0.6975
1.0326 | 0.69975
1.0327 | 0.70275
1.0328 | 0.705
1.0329 | 0.70725
1.033 | 0.7095
1.0331 | 0.71175
1.0332 | 0.714
1.0333 | 0.71625
1.0334 | 0.71775
1.0335 | 0.72
1.0336 | 0.7215
1.0337 | 0.723
1.0338 | 0.7245
1.0339 | 0.72525
1.034 | 0.72675
1.0341 | 0.7275
1.0342 | 0.72825
1.0343 | 0.729
1.0344 | 0.72975
1.0345 | 0.72975
1.0346 | 0.72975
1.0347 | 0.72975
1.0348 | 0.72975
1.0349 | 0.72975
1.035 | 0.729
1.0351 | 0.72825
1.0352 | 0.7275
1.0353 | 0.726
1.0354 | 0.72525
1.0355 | 0.72375
1.0356 | 0.72225
1.0357 | 0.72075
1.0358 | 0.7185
1.0359 | 0.717
1.036 | 0.71475
1.0361 | 0.7125
1.0362 | 0.71025
1.0363 | 0.70725
1.0364 | 0.705
1.0365 | 0.702
1.0366 | 0.69975
1.0367 | 0.69675
1.0368 | 0.69375
1.0369 | 0.69075
1.037 | 0.68775
1.0371 | 0.68475
1.0372 | 0.68175
1.0373 | 0.67875
1.0374 | 0.67575
1.0375 | 0.67275
1.0376 | 0.66975
1.0377 | 0.66675
1.0378 | 0.66375
1.0379 | 0.66075
1.038 | 0.65775
1.0381 | 0.6555
1.0382 | 0.6525
1.0383 | 0.65025
1.0384 | 0.648
1.0385 | 0.64575
1.0386 | 0.64425
1.0387 | 0.642
1.0388 | 0.6405
1.0389 | 0.639
1.039 | 0.6375
1.0391 | 0.63675
1.0392 | 0.636
1.0393 | 0.63525
1.0394 | 0.6345
1.0395 | 0.6345
1.0396 | 0.6345
1.0397 | 0.6345
1.0398 | 0.63525
1.0399 | 0.63525
1.04 | 0.636
1.0401 | 0.6375
1.0402 | 0.63825
1.0403 | 0.63975
1.0404 | 0.64125
1.0405 | 0.6435
1.0406 | 0.645
1.0407 | 0.64725
1.0408 | 0.6495
1.0409 | 0.6525
1.041 | 0.65475
1.0411 | 0.657
1.0412 | 0.66
1.0413 | 0.663
1.0414 | 0.666
1.0415 | 0.669
1.0416 | 0.672
1.0417 | 0.67575
1.0418 | 0.67875
1.0419 | 0.68175
1.042 | 0.68475
1.0421 | 0.6885
1.0422 | 0.6915
1.0423 | 0.6945
1.0424 | 0.69825
1.0425 | 0.70125
1.0426 | 0.70425
1.0427 | 0.70725
1.0428 | 0.71025
1.0429 | 0.71325
1.043 | 0.7155
1.0431 | 0.7185
1.0432 | 0.72075
1.0433 | 0.723
1.0434 | 0.72525
1.0435 | 0.7275
1.0436 | 0.729
1.0437 | 0.73125
1.0438 | 0.73275
1.0439 | 0.73425
1.044 | 0.735
1.0441 | 0.7365
1.0442 | 0.73725
1.0443 | 0.738
1.0444 | 0.738
1.0445 | 0.73875
1.0446 | 0.73875
1.0447 | 0.73875
1.0448 | 0.73875
1.0449 | 0.738
1.045 | 0.73725
1.0451 | 0.7365
1.0452 | 0.73575
1.0453 | 0.735
1.0454 | 0.7335
1.0455 | 0.732
1.0456 | 0.7305
1.0457 | 0.72825
1.0458 | 0.72675
1.0459 | 0.7245
1.046 | 0.72225
1.0461 | 0.72
1.0462 | 0.71775
1.0463 | 0.7155
1.0464 | 0.71325
1.0465 | 0.71025
1.0466 | 0.708
1.0467 | 0.705
1.0468 | 0.702
1.0469 | 0.699
1.047 | 0.69675
1.0471 | 0.69375
1.0472 | 0.69075
1.0473 | 0.68775
1.0474 | 0.6855
1.0475 | 0.6825
1.0476 | 0.6795
1.0477 | 0.67725
1.0478 | 0.675
1.0479 | 0.672
1.048 | 0.66975
1.0481 | 0.6675
1.0482 | 0.66525
1.0483 | 0.663
1.0484 | 0.6615
1.0485 | 0.65925
1.0486 | 0.65775
1.0487 | 0.65625
1.0488 | 0.65475
1.0489 | 0.65325
1.049 | 0.6525
1.0491 | 0.65175
1.0492 | 0.651
1.0493 | 0.65025
1.0494 | 0.65025
1.0495 | 0.6495
1.0496 | 0.6495
1.0497 | 0.65025
1.0498 | 0.65025
1.0499 | 0.651
1.05 | 0.65175
1.0501 | 0.6525
1.0502 | 0.65325
1.0503 | 0.65475
1.0504 | 0.6555
1.0505 | 0.657
1.0506 | 0.6585
1.0507 | 0.66075
1.0508 | 0.66225
1.0509 | 0.6645
1.051 | 0.666
1.0511 | 0.66825
1.0512 | 0.6705
1.0513 | 0.67275
1.0514 | 0.675
1.0515 | 0.678
1.0516 | 0.68025
1.0517 | 0.68325
1.0518 | 0.6855
1.0519 | 0.68775
1.052 | 0.69075
1.0521 | 0.693
1.0522 | 0.696
1.0523 | 0.69825
1.0524 | 0.70125
1.0525 | 0.7035
1.0526 | 0.7065
1.0527 | 0.70875
1.0528 | 0.711
1.0529 | 0.71325
1.053 | 0.7155
1.0531 | 0.71775
1.0532 | 0.72
1.0533 | 0.72225
1.0534 | 0.72375
1.0535 | 0.72525
1.0536 | 0.7275
1.0537 | 0.729
1.0538 | 0.7305
1.0539 | 0.73125
1.054 | 0.73275
1.0541 | 0.7335
1.0542 | 0.73425
1.0543 | 0.735
1.0544 | 0.73575
1.0545 | 0.7365
1.0546 | 0.7365
1.0547 | 0.7365
1.0548 | 0.7365
1.0549 | 0.7365
1.055 | 0.73575
1.0551 | 0.735
1.0552 | 0.735
1.0553 | 0.7335
1.0554 | 0.73275
1.0555 | 0.732
1.0556 | 0.7305
1.0557 | 0.729
1.0558 | 0.7275
1.0559 | 0.726
1.056 | 0.7245
1.0561 | 0.72225
1.0562 | 0.72075
1.0563 | 0.7185
1.0564 | 0.71625
1.0565 | 0.714
1.0566 | 0.71175
1.0567 | 0.7095
1.0568 | 0.70725
1.0569 | 0.705
1.057 | 0.702
1.0571 | 0.69975
1.0572 | 0.6975
1.0573 | 0.69525
1.0574 | 0.693
1.0575 | 0.69
1.0576 | 0.68775
1.0577 | 0.6855
1.0578 | 0.68325
1.0579 | 0.68175
1.058 | 0.6795
1.0581 | 0.67725
1.0582 | 0.67575
1.0583 | 0.67425
1.0584 | 0.67275
1.0585 | 0.67125
1.0586 | 0.66975
1.0587 | 0.66825
1.0588 | 0.6675
1.0589 | 0.66675
1.059 | 0.666
1.0591 | 0.666
1.0592 | 0.66525
1.0593 | 0.66525
1.0594 | 0.66525
1.0595 | 0.666
1.0596 | 0.666
1.0597 | 0.66675
1.0598 | 0.6675
1.0599 | 0.669
1.06 | 0.66975
1.0601 | 0.67125
1.0602 | 0.67275
1.0603 | 0.67425
1.0604 | 0.6765
1.0605 | 0.67875
1.0606 | 0.68025
1.0607 | 0.68325
1.0608 | 0.6855
1.0609 | 0.68775
1.061 | 0.69075
1.0611 | 0.693
1.0612 | 0.696
1.0613 | 0.699
1.0614 | 0.702
1.0615 | 0.705
1.0616 | 0.708
1.0617 | 0.711
1.0618 | 0.71475
1.0619 | 0.71775
1.062 | 0.72075
1.0621 | 0.72375
1.0622 | 0.7275
1.0623 | 0.7305
1.0624 | 0.7335
1.0625 | 0.7365
1.0626 | 0.7395
1.0627 | 0.7425
1.0628 | 0.74475
1.0629 | 0.74775
1.063 | 0.75
1.0631 | 0.753
1.0632 | 0.75525
1.0633 | 0.7575
1.0634 | 0.759
1.0635 | 0.76125
1.0636 | 0.76275
1.0637 | 0.76425
1.0638 | 0.765
1.0639 | 0.7665
1.064 | 0.76725
1.0641 | 0.768
1.0642 | 0.76875
1.0643 | 0.76875
1.0644 | 0.76875
1.0645 | 0.76875
1.0646 | 0.768
1.0647 | 0.768
1.0648 | 0.7665
1.0649 | 0.76575
1.065 | 0.76425
1.0651 | 0.76275
1.0652 | 0.76125
1.0653 | 0.75975
1.0654 | 0.7575
1.0655 | 0.75525
1.0656 | 0.75225
1.0657 | 0.75
1.0658 | 0.747
1.0659 | 0.744
1.066 | 0.741
1.0661 | 0.738
1.0662 | 0.735
1.0663 | 0.73125
1.0664 | 0.7275
1.0665 | 0.7245
1.0666 | 0.72075
1.0667 | 0.717
1.0668 | 0.71325
1.0669 | 0.7095
1.067 | 0.70575
1.0671 | 0.70275
1.0672 | 0.699
1.0673 | 0.69525
1.0674 | 0.69225
1.0675 | 0.6885
1.0676 | 0.6855
1.0677 | 0.6825
1.0678 | 0.6795
1.0679 | 0.6765
1.068 | 0.67425
1.0681 | 0.67125
1.0682 | 0.669
1.0683 | 0.66675
1.0684 | 0.66525
1.0685 | 0.66375
1.0686 | 0.66225
1.0687 | 0.66075
1.0688 | 0.65925
1.0689 | 0.6585
1.069 | 0.6585
1.0691 | 0.65775
1.0692 | 0.65775
1.0693 | 0.65775
1.0694 | 0.65775
1.0695 | 0.6585
1.0696 | 0.65925
1.0697 | 0.66
1.0698 | 0.66075
1.0699 | 0.66225
1.07 | 0.66375
1.0701 | 0.66525
1.0702 | 0.6675
1.0703 | 0.669
1.0704 | 0.67125
1.0705 | 0.67425
1.0706 | 0.6765
1.0707 | 0.67875
1.0708 | 0.68175
1.0709 | 0.684
1.071 | 0.687
1.0711 | 0.69
1.0712 | 0.693
1.0713 | 0.696
1.0714 | 0.699
1.0715 | 0.70275
1.0716 | 0.70575
1.0717 | 0.70875
1.0718 | 0.71175
1.0719 | 0.7155
1.072 | 0.7185
1.0721 | 0.7215
1.0722 | 0.7245
1.0723 | 0.7275
1.0724 | 0.7305
1.0725 | 0.7335
1.0726 | 0.7365
1.0727 | 0.7395
1.0728 | 0.74175
1.0729 | 0.74475
1.073 | 0.747
1.0731 | 0.74925
1.0732 | 0.7515
1.0733 | 0.75375
1.0734 | 0.75525
1.0735 | 0.7575
1.0736 | 0.759
1.0737 | 0.7605
1.0738 | 0.762
1.0739 | 0.7635
1.074 | 0.76425
1.0741 | 0.765
1.0742 | 0.76575
1.0743 | 0.7665
1.0744 | 0.7665
1.0745 | 0.76725
1.0746 | 0.76725
1.0747 | 0.7665
1.0748 | 0.7665
1.0749 | 0.76575
1.075 | 0.765
1.0751 | 0.76425
1.0752 | 0.7635
1.0753 | 0.762
1.0754 | 0.7605
1.0755 | 0.759
1.0756 | 0.7575
1.0757 | 0.75525
1.0758 | 0.75375
1.0759 | 0.7515
1.076 | 0.74925
1.0761 | 0.747
1.0762 | 0.74475
1.0763 | 0.74175
1.0764 | 0.7395
1.0765 | 0.7365
1.0766 | 0.7335
1.0767 | 0.73125
1.0768 | 0.72825
1.0769 | 0.72525
1.077 | 0.72225
1.0771 | 0.71925
1.0772 | 0.717
1.0773 | 0.714
1.0774 | 0.711
1.0775 | 0.708
1.0776 | 0.70575
1.0777 | 0.70275
1.0778 | 0.7005
1.0779 | 0.6975
1.078 | 0.69525
1.0781 | 0.693
1.0782 | 0.6915
1.0783 | 0.68925
1.0784 | 0.68775
1.0785 | 0.6855
1.0786 | 0.684
1.0787 | 0.68325
1.0788 | 0.68175
1.0789 | 0.681
1.079 | 0.68025
1.0791 | 0.6795
1.0792 | 0.6795
1.0793 | 0.6795
1.0794 | 0.6795
1.0795 | 0.6795
1.0796 | 0.68025
1.0797 | 0.681
1.0798 | 0.68175
1.0799 | 0.68325
1.08 | 0.684
1.0801 | 0.6855
1.0802 | 0.68775
1.0803 | 0.68925
1.0804 | 0.6915
1.0805 | 0.69375
1.0806 | 0.696
1.0807 | 0.69825
1.0808 | 0.7005
1.0809 | 0.7035
1.081 | 0.7065
1.0811 | 0.7095
1.0812 | 0.7125
1.0813 | 0.7155
1.0814 | 0.7185
1.0815 | 0.7215
1.0816 | 0.7245
1.0817 | 0.72825
1.0818 | 0.73125
1.0819 | 0.73425
1.082 | 0.738
1.0821 | 0.741
1.0822 | 0.744
1.0823 | 0.747
1.0824 | 0.75
1.0825 | 0.753
1.0826 | 0.756
1.0827 | 0.75825
1.0828 | 0.76125
1.0829 | 0.7635
1.083 | 0.76575
1.0831 | 0.768
1.0832 | 0.77025
1.0833 | 0.77175
1.0834 | 0.774
1.0835 | 0.7755
1.0836 | 0.77625
1.0837 | 0.77775
1.0838 | 0.7785
1.0839 | 0.77925
1.084 | 0.78
1.0841 | 0.78075
1.0842 | 0.78075
1.0843 | 0.78075
1.0844 | 0.78075
1.0845 | 0.78075
1.0846 | 0.78
1.0847 | 0.77925
1.0848 | 0.7785
1.0849 | 0.77775
1.085 | 0.77625
1.0851 | 0.77475
1.0852 | 0.77325
1.0853 | 0.77175
1.0854 | 0.77025
1.0855 | 0.768
1.0856 | 0.7665
1.0857 | 0.76425
1.0858 | 0.762
1.0859 | 0.75975
1.086 | 0.7575
1.0861 | 0.7545
1.0862 | 0.75225
1.0863 | 0.74925
1.0864 | 0.747
1.0865 | 0.744
1.0866 | 0.741
1.0867 | 0.73875
1.0868 | 0.73575
1.0869 | 0.73275
1.087 | 0.7305
1.0871 | 0.7275
1.0872 | 0.72525
1.0873 | 0.72225
1.0874 | 0.72
1.0875 | 0.717
1.0876 | 0.71475
1.0877 | 0.71175
1.0878 | 0.7095
1.0879 | 0.70725
1.088 | 0.705
1.0881 | 0.70275
1.0882 | 0.70125
1.0883 | 0.699
1.0884 | 0.6975
1.0885 | 0.69525
1.0886 | 0.69375
1.0887 | 0.69225
1.0888 | 0.69075
1.0889 | 0.69
1.089 | 0.68925
1.0891 | 0.68775
1.0892 | 0.687
1.0893 | 0.687
1.0894 | 0.68625
1.0895 | 0.68625
1.0896 | 0.6855
1.0897 | 0.6855
1.0898 | 0.68625
1.0899 | 0.68625
1.09 | 0.687
1.0901 | 0.68775
1.0902 | 0.6885
1.0903 | 0.68925
1.0904 | 0.69075
1.0905 | 0.6915
1.0906 | 0.693
1.0907 | 0.6945
1.0908 | 0.69675
1.0909 | 0.69825
1.091 | 0.7005
1.0911 | 0.70275
1.0912 | 0.705
1.0913 | 0.70725
1.0914 | 0.7095
1.0915 | 0.7125
1.0916 | 0.71475
1.0917 | 0.71775
1.0918 | 0.72075
1.0919 | 0.72375
1.092 | 0.72675
1.0921 | 0.729
1.0922 | 0.732
1.0923 | 0.735
1.0924 | 0.738
1.0925 | 0.741
1.0926 | 0.744
1.0927 | 0.747
1.0928 | 0.75
1.0929 | 0.753
1.093 | 0.75525
1.0931 | 0.75825
1.0932 | 0.7605
1.0933 | 0.76275
1.0934 | 0.765
1.0935 | 0.76725
1.0936 | 0.7695
1.0937 | 0.77175
1.0938 | 0.77325
1.0939 | 0.77475
1.094 | 0.77625
1.0941 | 0.77775
1.0942 | 0.7785
1.0943 | 0.77925
1.0944 | 0.78
1.0945 | 0.78075
1.0946 | 0.78075
1.0947 | 0.7815
1.0948 | 0.7815
1.0949 | 0.78075
1.095 | 0.78075
1.0951 | 0.78
1.0952 | 0.77925
1.0953 | 0.7785
1.0954 | 0.77775
1.0955 | 0.77625
1.0956 | 0.7755
1.0957 | 0.774
1.0958 | 0.77175
1.0959 | 0.77025
1.096 | 0.76875
1.0961 | 0.7665
1.0962 | 0.76425
1.0963 | 0.762
1.0964 | 0.7605
1.0965 | 0.7575
1.0966 | 0.75525
1.0967 | 0.753
1.0968 | 0.75075
1.0969 | 0.7485
1.097 | 0.7455
1.0971 | 0.74325
1.0972 | 0.74025
1.0973 | 0.738
1.0974 | 0.73575
1.0975 | 0.73275
1.0976 | 0.7305
1.0977 | 0.72825
1.0978 | 0.726
1.0979 | 0.72375
1.098 | 0.7215
1.0981 | 0.71925
1.0982 | 0.717
1.0983 | 0.7155
1.0984 | 0.71325
1.0985 | 0.71175
1.0986 | 0.71025
1.0987 | 0.70875
1.0988 | 0.70725
1.0989 | 0.70575
1.099 | 0.705
1.0991 | 0.70425
1.0992 | 0.7035
1.0993 | 0.70275
1.0994 | 0.702
1.0995 | 0.702
1.0996 | 0.702
1.0997 | 0.702
1.0998 | 0.702
1.0999 | 0.70275
1.1 | 0.70275
1.1001 | 0.7035
1.1002 | 0.705
1.1003 | 0.70575
1.1004 | 0.70725
1.1005 | 0.70875
1.1006 | 0.71025
1.1007 | 0.71175
1.1008 | 0.71325
1.1009 | 0.7155
1.101 | 0.71775
1.1011 | 0.72
1.1012 | 0.72225
1.1013 | 0.7245
1.1014 | 0.7275
1.1015 | 0.72975
1.1016 | 0.73275
1.1017 | 0.73575
1.1018 | 0.73875
1.1019 | 0.741
1.102 | 0.744
1.1021 | 0.747
1.1022 | 0.75
1.1023 | 0.753
1.1024 | 0.756
1.1025 | 0.759
1.1026 | 0.762
1.1027 | 0.76425
1.1028 | 0.76725
1.1029 | 0.7695
1.103 | 0.7725
1.1031 | 0.77475
1.1032 | 0.777
1.1033 | 0.77925
1.1034 | 0.78075
1.1035 | 0.783
1.1036 | 0.7845
1.1037 | 0.786
1.1038 | 0.7875
1.1039 | 0.789
1.104 | 0.78975
1.1041 | 0.7905
1.1042 | 0.79125
1.1043 | 0.792
1.1044 | 0.792
1.1045 | 0.792
1.1046 | 0.792
1.1047 | 0.79125
1.1048 | 0.79125
1.1049 | 0.7905
1.105 | 0.78975
1.1051 | 0.78825
1.1052 | 0.7875
1.1053 | 0.786
1.1054 | 0.7845
1.1055 | 0.783
1.1056 | 0.78075
1.1057 | 0.7785
1.1058 | 0.77625
1.1059 | 0.774
1.106 | 0.77175
1.1061 | 0.7695
1.1062 | 0.7665
1.1063 | 0.76425
1.1064 | 0.76125
1.1065 | 0.759
1.1066 | 0.756
1.1067 | 0.753
1.1068 | 0.75
1.1069 | 0.747
1.107 | 0.744
1.1071 | 0.741
1.1072 | 0.738
1.1073 | 0.735
1.1074 | 0.73275
1.1075 | 0.72975
1.1076 | 0.72675
1.1077 | 0.7245
1.1078 | 0.7215
1.1079 | 0.71925
1.108 | 0.717
1.1081 | 0.71475
1.1082 | 0.7125
1.1083 | 0.711
1.1084 | 0.70875
1.1085 | 0.70725
1.1086 | 0.70575
1.1087 | 0.70425
1.1088 | 0.7035
1.1089 | 0.70275
1.109 | 0.702
1.1091 | 0.70125
1.1092 | 0.7005
1.1093 | 0.7005
1.1094 | 0.7005
1.1095 | 0.7005
1.1096 | 0.70125
1.1097 | 0.702
1.1098 | 0.70275
1.1099 | 0.7035
1.11 | 0.705
1.1101 | 0.70575
1.1102 | 0.70725
1.1103 | 0.7095
1.1104 | 0.711
1.1105 | 0.71325
1.1106 | 0.7155
1.1107 | 0.71775
1.1108 | 0.72
1.1109 | 0.72225
1.111 | 0.72525
1.1111 | 0.7275
1.1112 | 0.7305
1.1113 | 0.7335
1.1114 | 0.7365
1.1115 | 0.7395
1.1116 | 0.7425
1.1117 | 0.74625
1.1118 | 0.74925
1.1119 | 0.75225
1.112 | 0.75525
1.1121 | 0.759
1.1122 | 0.762
1.1123 | 0.765
1.1124 | 0.768
1.1125 | 0.77175
1.1126 | 0.77475
1.1127 | 0.77775
1.1128 | 0.78
1.1129 | 0.783
1.113 | 0.786
1.1131 | 0.78825
1.1132 | 0.79125
1.1133 | 0.7935
1.1134 | 0.79575
1.1135 | 0.798
1.1136 | 0.7995
1.1137 | 0.80175
1.1138 | 0.80325
1.1139 | 0.80475
1.114 | 0.80625
1.1141 | 0.80775
1.1142 | 0.8085
1.1143 | 0.80925
1.1144 | 0.81
1.1145 | 0.81075
1.1146 | 0.81075
1.1147 | 0.81075
1.1148 | 0.81075
1.1149 | 0.81075
1.115 | 0.81075
1.1151 | 0.81
1.1152 | 0.80925
1.1153 | 0.8085
1.1154 | 0.807
1.1155 | 0.80625
1.1156 | 0.80475
1.1157 | 0.80325
1.1158 | 0.80175
1.1159 | 0.7995
1.116 | 0.798
1.1161 | 0.79575
1.1162 | 0.7935
1.1163 | 0.79125
1.1164 | 0.789
1.1165 | 0.78675
1.1166 | 0.7845
1.1167 | 0.7815
1.1168 | 0.77925
1.1169 | 0.777
1.117 | 0.774
1.1171 | 0.77175
1.1172 | 0.7695
1.1173 | 0.7665
1.1174 | 0.76425
1.1175 | 0.762
1.1176 | 0.75975
1.1177 | 0.7575
1.1178 | 0.75525
1.1179 | 0.753
1.118 | 0.75075
1.1181 | 0.74925
1.1182 | 0.74775
1.1183 | 0.74625
1.1184 | 0.74475
1.1185 | 0.74325
1.1186 | 0.7425
1.1187 | 0.741
1.1188 | 0.74025
1.1189 | 0.74025
1.119 | 0.7395
1.1191 | 0.7395
1.1192 | 0.7395
1.1193 | 0.7395
1.1194 | 0.74025
1.1195 | 0.741
1.1196 | 0.74175
1.1197 | 0.7425
1.1198 | 0.74325
1.1199 | 0.74475
1.12 | 0.74625
1.1201 | 0.74775
1.1202 | 0.75
1.1203 | 0.7515
1.1204 | 0.75375
1.1205 | 0.756
1.1206 | 0.75825
1.1207 | 0.7605
1.1208 | 0.76275
1.1209 | 0.76575
1.121 | 0.768
1.1211 | 0.771
1.1212 | 0.774
1.1213 | 0.777
1.1214 | 0.77925
1.1215 | 0.78225
1.1216 | 0.78525
1.1217 | 0.78825
1.1218 | 0.7905
1.1219 | 0.7935
1.122 | 0.7965
1.1221 | 0.79875
1.1222 | 0.80175
1.1223 | 0.804
1.1224 | 0.80625
1.1225 | 0.8085
1.1226 | 0.81075
1.1227 | 0.813
1.1228 | 0.81525
1.1229 | 0.8175
1.123 | 0.81975
1.1231 | 0.82125
1.1232 | 0.82275
1.1233 | 0.82425
1.1234 | 0.82575
1.1235 | 0.82725
1.1236 | 0.828
1.1237 | 0.8295
1.1238 | 0.83025
1.1239 | 0.831
1.124 | 0.831
1.1241 | 0.83175
1.1242 | 0.83175
1.1243 | 0.8325
1.1244 | 0.8325
1.1245 | 0.8325
1.1246 | 0.83175
1.1247 | 0.83175
1.1248 | 0.831
1.1249 | 0.83025
1.125 | 0.8295
1.1251 | 0.82875
1.1252 | 0.828
1.1253 | 0.8265
1.1254 | 0.825
1.1255 | 0.82425
1.1256 | 0.822
1.1257 | 0.8205
1.1258 | 0.819
1.1259 | 0.8175
1.126 | 0.81525
1.1261 | 0.813
1.1262 | 0.81075
1.1263 | 0.8085
1.1264 | 0.80625
1.1265 | 0.804
1.1266 | 0.80175
1.1267 | 0.7995
1.1268 | 0.79725
1.1269 | 0.79425
1.127 | 0.792
1.1271 | 0.78975
1.1272 | 0.78675
1.1273 | 0.7845
1.1274 | 0.78225
1.1275 | 0.78
1.1276 | 0.777
1.1277 | 0.77475
1.1278 | 0.7725
1.1279 | 0.77025
1.128 | 0.76875
1.1281 | 0.7665
1.1282 | 0.76425
1.1283 | 0.76275
1.1284 | 0.76125
1.1285 | 0.75975
1.1286 | 0.75825
1.1287 | 0.75675
1.1288 | 0.756
1.1289 | 0.75525
1.129 | 0.7545
1.1291 | 0.75375
1.1292 | 0.753
1.1293 | 0.753
1.1294 | 0.753
1.1295 | 0.753
1.1296 | 0.753
1.1297 | 0.75375
1.1298 | 0.7545
1.1299 | 0.75525
1.13 | 0.756
1.1301 | 0.7575
1.1302 | 0.75825
1.1303 | 0.75975
1.1304 | 0.762
1.1305 | 0.7635
1.1306 | 0.765
1.1307 | 0.76725
1.1308 | 0.7695
1.1309 | 0.77175
1.131 | 0.774
1.1311 | 0.777
1.1312 | 0.77925
1.1313 | 0.78225
1.1314 | 0.7845
1.1315 | 0.7875
1.1316 | 0.7905
1.1317 | 0.7935
1.1318 | 0.7965
1.1319 | 0.79875
1.132 | 0.80175
1.1321 | 0.80475
1.1322 | 0.80775
1.1323 | 0.81075
1.1324 | 0.81375
1.1325 | 0.81675
1.1326 | 0.819
1.1327 | 0.822
1.1328 | 0.82425
1.1329 | 0.82725
1.133 | 0.8295
1.1331 | 0.83175
1.1332 | 0.834
1.1333 | 0.8355
1.1334 | 0.83775
1.1335 | 0.83925
1.1336 | 0.84075
1.1337 | 0.84225
1.1338 | 0.84375
1.1339 | 0.84525
1.134 | 0.846
1.1341 | 0.84675
1.1342 | 0.8475
1.1343 | 0.8475
1.1344 | 0.84825
1.1345 | 0.84825
1.1346 | 0.84825
1.1347 | 0.8475
1.1348 | 0.8475
1.1349 | 0.84675
1.135 | 0.846
1.1351 | 0.84525
1.1352 | 0.84375
1.1353 | 0.84225
1.1354 | 0.84075
1.1355 | 0.83925
1.1356 | 0.83775
1.1357 | 0.8355
1.1358 | 0.83325
1.1359 | 0.831
1.136 | 0.82875
1.1361 | 0.8265
1.1362 | 0.82425
1.1363 | 0.82125
1.1364 | 0.81825
1.1365 | 0.816
1.1366 | 0.813
1.1367 | 0.81
1.1368 | 0.807
1.1369 | 0.804
1.137 | 0.801
1.1371 | 0.798
1.1372 | 0.795
1.1373 | 0.79275
1.1374 | 0.78975
1.1375 | 0.78675
1.1376 | 0.78375
1.1377 | 0.78075
1.1378 | 0.7785
1.1379 | 0.77625
1.138 | 0.77325
1.1381 | 0.771
1.1382 | 0.76875
1.1383 | 0.7665
1.1384 | 0.765
1.1385 | 0.76275
1.1386 | 0.76125
1.1387 | 0.75975
1.1388 | 0.75825
1.1389 | 0.75675
1.139 | 0.756
1.1391 | 0.75525
1.1392 | 0.7545
1.1393 | 0.75375
1.1394 | 0.753
1.1395 | 0.753
1.1396 | 0.753
1.1397 | 0.753
1.1398 | 0.75375
1.1399 | 0.75375
1.14 | 0.7545
1.1401 | 0.75525
1.1402 | 0.75675
1.1403 | 0.7575
1.1404 | 0.759
1.1405 | 0.7605
1.1406 | 0.762
1.1407 | 0.7635
1.1408 | 0.76575
1.1409 | 0.76725
1.141 | 0.7695
1.1411 | 0.77175
1.1412 | 0.774
1.1413 | 0.77625
1.1414 | 0.7785
1.1415 | 0.7815
1.1416 | 0.78375
1.1417 | 0.786
1.1418 | 0.789
1.1419 | 0.79125
1.142 | 0.79425
1.1421 | 0.7965
1.1422 | 0.7995
1.1423 | 0.80175
1.1424 | 0.80475
1.1425 | 0.807
1.1426 | 0.80925
1.1427 | 0.81225
1.1428 | 0.8145
1.1429 | 0.81675
1.143 | 0.819
1.1431 | 0.8205
1.1432 | 0.82275
1.1433 | 0.82425
1.1434 | 0.8265
1.1435 | 0.828
1.1436 | 0.8295
1.1437 | 0.831
1.1438 | 0.83175
1.1439 | 0.83325
1.144 | 0.834
1.1441 | 0.83475
1.1442 | 0.8355
1.1443 | 0.8355
1.1444 | 0.83625
1.1445 | 0.83625
1.1446 | 0.83625
1.1447 | 0.8355
1.1448 | 0.8355
1.1449 | 0.83475
1.145 | 0.834
1.1451 | 0.83325
1.1452 | 0.83175
1.1453 | 0.831
1.1454 | 0.8295
1.1455 | 0.828
1.1456 | 0.82575
1.1457 | 0.82425
1.1458 | 0.822
1.1459 | 0.8205
1.146 | 0.81825
1.1461 | 0.816
1.1462 | 0.81375
1.1463 | 0.81075
1.1464 | 0.8085
1.1465 | 0.8055
1.1466 | 0.80325
1.1467 | 0.80025
1.1468 | 0.79725
1.1469 | 0.795
1.147 | 0.792
1.1471 | 0.789
1.1472 | 0.786
1.1473 | 0.78375
1.1474 | 0.78075
1.1475 | 0.77775
1.1476 | 0.7755
1.1477 | 0.7725
1.1478 | 0.77025
1.1479 | 0.76725
1.148 | 0.765
1.1481 | 0.76275
1.1482 | 0.7605
1.1483 | 0.75825
1.1484 | 0.756
1.1485 | 0.7545
1.1486 | 0.753
1.1487 | 0.7515
1.1488 | 0.75
1.1489 | 0.7485
1.149 | 0.74775
1.1491 | 0.74625
1.1492 | 0.7455
1.1493 | 0.74475
1.1494 | 0.74475
1.1495 | 0.744
1.1496 | 0.744
1.1497 | 0.744
1.1498 | 0.74475
1.1499 | 0.74475
1.15 | 0.7455
1.1501 | 0.74625
1.1502 | 0.747
1.1503 | 0.7485
1.1504 | 0.75
1.1505 | 0.75075
1.1506 | 0.753
1.1507 | 0.7545
1.1508 | 0.756
1.1509 | 0.75825
1.151 | 0.7605
1.1511 | 0.76275
1.1512 | 0.765
1.1513 | 0.76725
1.1514 | 0.77025
1.1515 | 0.7725
1.1516 | 0.7755
1.1517 | 0.77775
1.1518 | 0.78075
1.1519 | 0.78375
1.152 | 0.78675
1.1521 | 0.78975
1.1522 | 0.792
1.1523 | 0.795
1.1524 | 0.798
1.1525 | 0.801
1.1526 | 0.804
1.1527 | 0.80625
1.1528 | 0.80925
1.1529 | 0.8115
1.153 | 0.8145
1.1531 | 0.81675
1.1532 | 0.819
1.1533 | 0.82125
1.1534 | 0.8235
1.1535 | 0.825
1.1536 | 0.82725
1.1537 | 0.82875
1.1538 | 0.83025
1.1539 | 0.83175
1.154 | 0.8325
1.1541 | 0.834
1.1542 | 0.83475
1.1543 | 0.83475
1.1544 | 0.8355
1.1545 | 0.8355
1.1546 | 0.8355
1.1547 | 0.8355
1.1548 | 0.8355
1.1549 | 0.83475
1.155 | 0.834
1.1551 | 0.83325
1.1552 | 0.8325
1.1553 | 0.831
1.1554 | 0.8295
1.1555 | 0.828
1.1556 | 0.8265
1.1557 | 0.825
1.1558 | 0.82275
1.1559 | 0.8205
1.156 | 0.81825
1.1561 | 0.816
1.1562 | 0.813
1.1563 | 0.81075
1.1564 | 0.80775
1.1565 | 0.8055
1.1566 | 0.8025
1.1567 | 0.7995
1.1568 | 0.7965
1.1569 | 0.7935
1.157 | 0.79125
1.1571 | 0.78825
1.1572 | 0.78525
1.1573 | 0.78225
1.1574 | 0.77925
1.1575 | 0.77625
1.1576 | 0.774
1.1577 | 0.771
1.1578 | 0.76875
1.1579 | 0.76575
1.158 | 0.7635
1.1581 | 0.76125
1.1582 | 0.759
1.1583 | 0.75675
1.1584 | 0.7545
1.1585 | 0.753
1.1586 | 0.7515
1.1587 | 0.75
1.1588 | 0.7485
1.1589 | 0.747
1.159 | 0.74625
1.1591 | 0.7455
1.1592 | 0.74475
1.1593 | 0.74475
1.1594 | 0.744
1.1595 | 0.744
1.1596 | 0.744
1.1597 | 0.744
1.1598 | 0.74475
1.1599 | 0.7455
1.16 | 0.74625
1.1601 | 0.747
1.1602 | 0.74775
1.1603 | 0.74925
1.1604 | 0.75075
1.1605 | 0.75225
1.1606 | 0.75375
1.1607 | 0.756
1.1608 | 0.7575
1.1609 | 0.75975
1.161 | 0.762
1.1611 | 0.76425
1.1612 | 0.7665
1.1613 | 0.7695
1.1614 | 0.77175
1.1615 | 0.77475
1.1616 | 0.777
1.1617 | 0.78
1.1618 | 0.783
1.1619 | 0.786
1.162 | 0.78825
1.1621 | 0.79125
1.1622 | 0.79425
1.1623 | 0.79725
1.1624 | 0.80025
1.1625 | 0.80325
1.1626 | 0.80625
1.1627 | 0.80925
1.1628 | 0.8115
1.1629 | 0.8145
1.163 | 0.81675
1.1631 | 0.81975
1.1632 | 0.822
1.1633 | 0.825
1.1634 | 0.82725
1.1635 | 0.8295
1.1636 | 0.831
1.1637 | 0.83325
1.1638 | 0.8355
1.1639 | 0.837
1.164 | 0.8385
1.1641 | 0.84
1.1642 | 0.8415
1.1643 | 0.84225
1.1644 | 0.84375
1.1645 | 0.8445
1.1646 | 0.84525
1.1647 | 0.84525
1.1648 | 0.846
1.1649 | 0.846
1.165 | 0.846
1.1651 | 0.846
1.1652 | 0.846
1.1653 | 0.84525
1.1654 | 0.8445
1.1655 | 0.84375
1.1656 | 0.843
1.1657 | 0.8415
1.1658 | 0.84075
1.1659 | 0.83925
1.166 | 0.83775
1.1661 | 0.83625
1.1662 | 0.834
1.1663 | 0.8325
1.1664 | 0.83025
1.1665 | 0.828
1.1666 | 0.82575
1.1667 | 0.8235
1.1668 | 0.82125
1.1669 | 0.819
1.167 | 0.81675
1.1671 | 0.81375
1.1672 | 0.8115
1.1673 | 0.80925
1.1674 | 0.80625
1.1675 | 0.804
1.1676 | 0.801
1.1677 | 0.79875
1.1678 | 0.7965
1.1679 | 0.7935
1.168 | 0.79125
1.1681 | 0.789
1.1682 | 0.78675
1.1683 | 0.7845
1.1684 | 0.783
1.1685 | 0.78075
1.1686 | 0.77925
1.1687 | 0.777
1.1688 | 0.7755
1.1689 | 0.774
1.169 | 0.77325
1.1691 | 0.77175
1.1692 | 0.771
1.1693 | 0.77025
1.1694 | 0.7695
1.1695 | 0.7695
1.1696 | 0.76875
1.1697 | 0.76875
1.1698 | 0.7695
1.1699 | 0.7695
1.17 | 0.77025
1.1701 | 0.771
1.1702 | 0.77175
1.1703 | 0.7725
1.1704 | 0.774
1.1705 | 0.7755
1.1706 | 0.777
1.1707 | 0.7785
1.1708 | 0.78075
1.1709 | 0.783
1.171 | 0.78525
1.1711 | 0.7875
1.1712 | 0.78975
1.1713 | 0.792
1.1714 | 0.795
1.1715 | 0.79725
1.1716 | 0.80025
1.1717 | 0.80325
1.1718 | 0.80625
1.1719 | 0.80925
1.172 | 0.81225
1.1721 | 0.81525
1.1722 | 0.81825
1.1723 | 0.82125
1.1724 | 0.82425
1.1725 | 0.8265
1.1726 | 0.8295
1.1727 | 0.8325
1.1728 | 0.83475
1.1729 | 0.83775
1.173 | 0.84
1.1731 | 0.84225
1.1732 | 0.8445
1.1733 | 0.84675
1.1734 | 0.849
1.1735 | 0.8505
1.1736 | 0.85275
1.1737 | 0.85425
1.1738 | 0.85575
1.1739 | 0.8565
1.174 | 0.858
1.1741 | 0.85875
1.1742 | 0.8595
1.1743 | 0.8595
1.1744 | 0.86025
1.1745 | 0.86025
1.1746 | 0.86025
1.1747 | 0.86025
1.1748 | 0.86025
1.1749 | 0.8595
1.175 | 0.85875
1.1751 | 0.858
1.1752 | 0.85725
1.1753 | 0.85575
1.1754 | 0.85425
1.1755 | 0.85275
1.1756 | 0.85125
1.1757 | 0.84975
1.1758 | 0.84825
1.1759 | 0.846
1.176 | 0.8445
1.1761 | 0.84225
1.1762 | 0.84
1.1763 | 0.83775
1.1764 | 0.8355
1.1765 | 0.8325
1.1766 | 0.83025
1.1767 | 0.828
1.1768 | 0.825
1.1769 | 0.82275
1.177 | 0.81975
1.1771 | 0.81675
1.1772 | 0.8145
1.1773 | 0.8115
1.1774 | 0.80925
1.1775 | 0.807
1.1776 | 0.804
1.1777 | 0.80175
1.1778 | 0.79875
1.1779 | 0.7965
1.178 | 0.79425
1.1781 | 0.792
1.1782 | 0.78975
1.1783 | 0.78825
1.1784 | 0.786
1.1785 | 0.7845
1.1786 | 0.78225
1.1787 | 0.78075
1.1788 | 0.77925
1.1789 | 0.7785
1.179 | 0.777
1.1791 | 0.77625
1.1792 | 0.7755
1.1793 | 0.77475
1.1794 | 0.774
1.1795 | 0.774
1.1796 | 0.77325
1.1797 | 0.774
1.1798 | 0.774
1.1799 | 0.774
1.18 | 0.77475
1.1801 | 0.7755
1.1802 | 0.77625
1.1803 | 0.77775
1.1804 | 0.7785
1.1805 | 0.78
1.1806 | 0.7815
1.1807 | 0.783
1.1808 | 0.78525
1.1809 | 0.7875
1.181 | 0.789
1.1811 | 0.79125
1.1812 | 0.7935
1.1813 | 0.7965
1.1814 | 0.79875
1.1815 | 0.801
1.1816 | 0.804
1.1817 | 0.80625
1.1818 | 0.80925
1.1819 | 0.81225
1.182 | 0.81525
1.1821 | 0.8175
1.1822 | 0.8205
1.1823 | 0.8235
1.1824 | 0.8265
1.1825 | 0.8295
1.1826 | 0.83175
1.1827 | 0.83475
1.1828 | 0.83775
1.1829 | 0.84
1.183 | 0.84225
1.1831 | 0.84525
1.1832 | 0.8475
1.1833 | 0.84975
1.1834 | 0.852
1.1835 | 0.8535
1.1836 | 0.85575
1.1837 | 0.85725
1.1838 | 0.85875
1.1839 | 0.86025
1.184 | 0.86175
1.1841 | 0.86325
1.1842 | 0.864
1.1843 | 0.86475
1.1844 | 0.8655
1.1845 | 0.86625
1.1846 | 0.867
1.1847 | 0.867
1.1848 | 0.867
1.1849 | 0.867
1.185 | 0.867
1.1851 | 0.86625
1.1852 | 0.86625
1.1853 | 0.8655
1.1854 | 0.86475
1.1855 | 0.864
1.1856 | 0.8625
1.1857 | 0.86175
1.1858 | 0.86025
1.1859 | 0.85875
1.186 | 0.85725
1.1861 | 0.85575
1.1862 | 0.85425
1.1863 | 0.852
1.1864 | 0.8505
1.1865 | 0.84825
1.1866 | 0.84675
1.1867 | 0.8445
1.1868 | 0.843
1.1869 | 0.84075
1.187 | 0.8385
1.1871 | 0.83625
1.1872 | 0.83475
1.1873 | 0.8325
1.1874 | 0.83025
1.1875 | 0.82875
1.1876 | 0.8265
1.1877 | 0.825
1.1878 | 0.82275
1.1879 | 0.82125
1.188 | 0.81975
1.1881 | 0.81825
1.1882 | 0.81675
1.1883 | 0.81525
1.1884 | 0.81375
1.1885 | 0.813
1.1886 | 0.8115
1.1887 | 0.81075
1.1888 | 0.81
1.1889 | 0.80925
1.189 | 0.8085
1.1891 | 0.80775
1.1892 | 0.80775
1.1893 | 0.80775
1.1894 | 0.807
1.1895 | 0.807
1.1896 | 0.80775
1.1897 | 0.80775
1.1898 | 0.80775
1.1899 | 0.8085
1.19 | 0.80925
1.1901 | 0.81
1.1902 | 0.81075
1.1903 | 0.8115
1.1904 | 0.813
1.1905 | 0.81375
1.1906 | 0.81525
1.1907 | 0.81675
1.1908 | 0.8175
1.1909 | 0.819
1.191 | 0.8205
1.1911 | 0.822
1.1912 | 0.82425
1.1913 | 0.82575
1.1914 | 0.82725
1.1915 | 0.82875
1.1916 | 0.831
1.1917 | 0.8325
1.1918 | 0.834
1.1919 | 0.83625
1.192 | 0.83775
1.1921 | 0.83925
1.1922 | 0.8415
1.1923 | 0.843
1.1924 | 0.8445
1.1925 | 0.846
1.1926 | 0.8475
1.1927 | 0.849
1.1928 | 0.8505
1.1929 | 0.85125
1.193 | 0.85275
1.1931 | 0.8535
1.1932 | 0.855
1.1933 | 0.85575
1.1934 | 0.8565
1.1935 | 0.8565
1.1936 | 0.85725
1.1937 | 0.85725
1.1938 | 0.85725
1.1939 | 0.85725
1.194 | 0.85725
1.1941 | 0.85725
1.1942 | 0.8565
1.1943 | 0.85575
1.1944 | 0.855
1.1945 | 0.85425
1.1946 | 0.85275
1.1947 | 0.85125
1.1948 | 0.84975
1.1949 | 0.84825
1.195 | 0.84675
1.1951 | 0.8445
1.1952 | 0.84225
1.1953 | 0.84
1.1954 | 0.837
1.1955 | 0.83475
1.1956 | 0.83175
1.1957 | 0.82875
1.1958 | 0.82575
1.1959 | 0.82275
1.196 | 0.81975
1.1961 | 0.816
1.1962 | 0.813
1.1963 | 0.80925
1.1964 | 0.8055
1.1965 | 0.80175
1.1966 | 0.798
1.1967 | 0.79425
1.1968 | 0.7905
1.1969 | 0.78675
1.197 | 0.783
1.1971 | 0.77925
1.1972 | 0.7755
1.1973 | 0.77175
1.1974 | 0.768
1.1975 | 0.76425
1.1976 | 0.7605
1.1977 | 0.7575
1.1978 | 0.75375
1.1979 | 0.75
1.198 | 0.747
1.1981 | 0.744
1.1982 | 0.741
1.1983 | 0.738
1.1984 | 0.735
1.1985 | 0.732
1.1986 | 0.72975
1.1987 | 0.7275
1.1988 | 0.72525
1.1989 | 0.723
1.199 | 0.7215
1.1991 | 0.71925
1.1992 | 0.71775
1.1993 | 0.71625
1.1994 | 0.7155
1.1995 | 0.714
1.1996 | 0.71325
1.1997 | 0.7125
1.1998 | 0.71175
1.1999 | 0.71175
1.2 | 0.711
1.2001 | 0.711
1.2002 | 0.711
1.2003 | 0.71175
1.2004 | 0.71175
1.2005 | 0.7125
1.2006 | 0.71325
1.2007 | 0.714
1.2008 | 0.71475
1.2009 | 0.7155
1.201 | 0.717
1.2011 | 0.71775
1.2012 | 0.71925
1.2013 | 0.72075
1.2014 | 0.72225
1.2015 | 0.72375
1.2016 | 0.72525
1.2017 | 0.72675
1.2018 | 0.729
1.2019 | 0.7305
1.202 | 0.732
1.2021 | 0.73425
1.2022 | 0.73575
1.2023 | 0.73725
1.2024 | 0.7395
1.2025 | 0.741
1.2026 | 0.7425
1.2027 | 0.74475
1.2028 | 0.74625
1.2029 | 0.74775
1.203 | 0.74925
1.2031 | 0.75
1.2032 | 0.7515
1.2033 | 0.75225
1.2034 | 0.75375
1.2035 | 0.7545
1.2036 | 0.75525
1.2037 | 0.756
1.2038 | 0.756
1.2039 | 0.75675
1.204 | 0.75675
1.2041 | 0.75675
1.2042 | 0.75675
1.2043 | 0.756
1.2044 | 0.75525
1.2045 | 0.7545
1.2046 | 0.75375
1.2047 | 0.753
1.2048 | 0.7515
1.2049 | 0.75
1.205 | 0.7485
1.2051 | 0.747
1.2052 | 0.74475
1.2053 | 0.74325
1.2054 | 0.741
1.2055 | 0.73875
1.2056 | 0.73575
1.2057 | 0.7335
1.2058 | 0.7305
1.2059 | 0.72825
1.206 | 0.72525
1.2061 | 0.72225
1.2062 | 0.71925
1.2063 | 0.7155
1.2064 | 0.7125
1.2065 | 0.7095
1.2066 | 0.7065
1.2067 | 0.70275
1.2068 | 0.69975
1.2069 | 0.69675
1.207 | 0.693
1.2071 | 0.69
1.2072 | 0.687
1.2073 | 0.684
1.2074 | 0.681
1.2075 | 0.678
1.2076 | 0.67575
1.2077 | 0.67275
1.2078 | 0.6705
1.2079 | 0.66825
1.208 | 0.666
1.2081 | 0.66375
1.2082 | 0.66225
1.2083 | 0.66075
1.2084 | 0.65925
1.2085 | 0.65775
1.2086 | 0.657
1.2087 | 0.65625
1.2088 | 0.65625
1.2089 | 0.6555
1.209 | 0.6555
1.2091 | 0.6555
1.2092 | 0.65625
1.2093 | 0.657
1.2094 | 0.65775
1.2095 | 0.65925
1.2096 | 0.66
1.2097 | 0.66225
1.2098 | 0.66375
1.2099 | 0.666
1.21 | 0.66825
1.2101 | 0.6705
1.2102 | 0.6735
1.2103 | 0.6765
1.2104 | 0.6795
1.2105 | 0.6825
1.2106 | 0.68625
1.2107 | 0.68925
1.2108 | 0.693
1.2109 | 0.69675
1.211 | 0.70125
1.2111 | 0.705
1.2112 | 0.7095
1.2113 | 0.71325
1.2114 | 0.71775
1.2115 | 0.72225
1.2116 | 0.72675
1.2117 | 0.73125
1.2118 | 0.735
1.2119 | 0.7395
1.212 | 0.744
1.2121 | 0.7485
1.2122 | 0.753
1.2123 | 0.7575
1.2124 | 0.76125
1.2125 | 0.76575
1.2126 | 0.77025
1.2127 | 0.774
1.2128 | 0.77775
1.2129 | 0.7815
1.213 | 0.78525
1.2131 | 0.789
1.2132 | 0.79275
1.2133 | 0.79575
1.2134 | 0.79875
1.2135 | 0.80175
1.2136 | 0.80475
1.2137 | 0.80775
1.2138 | 0.81
1.2139 | 0.81225
1.214 | 0.8145
1.2141 | 0.81675
1.2142 | 0.819
1.2143 | 0.8205
1.2144 | 0.822
1.2145 | 0.8235
1.2146 | 0.825
1.2147 | 0.8265
1.2148 | 0.82725
1.2149 | 0.828
1.215 | 0.82875
1.2151 | 0.8295
1.2152 | 0.83025
1.2153 | 0.83025
1.2154 | 0.831
1.2155 | 0.831
1.2156 | 0.831
1.2157 | 0.831
1.2158 | 0.83025
1.2159 | 0.83025
1.216 | 0.83025
1.2161 | 0.8295
1.2162 | 0.8295
1.2163 | 0.82875
1.2164 | 0.82875
1.2165 | 0.828
1.2166 | 0.82725
1.2167 | 0.82725
1.2168 | 0.8265
1.2169 | 0.82575
1.217 | 0.82575
1.2171 | 0.825
1.2172 | 0.825
1.2173 | 0.82425
1.2174 | 0.82425
1.2175 | 0.82425
1.2176 | 0.82425
1.2177 | 0.82425
1.2178 | 0.82425
1.2179 | 0.825
1.218 | 0.825
1.2181 | 0.82575
1.2182 | 0.8265
1.2183 | 0.82725
1.2184 | 0.828
1.2185 | 0.8295
1.2186 | 0.83025
1.2187 | 0.83175
1.2188 | 0.83325
1.2189 | 0.8355
1.219 | 0.837
1.2191 | 0.83925
1.2192 | 0.8415
1.2193 | 0.84375
1.2194 | 0.84675
1.2195 | 0.849
1.2196 | 0.852
1.2197 | 0.85575
1.2198 | 0.85875
1.2199 | 0.8625
1.22 | 0.86625
1.2201 | 0.87
1.2202 | 0.87375
1.2203 | 0.87825
1.2204 | 0.882
1.2205 | 0.8865
1.2206 | 0.891
1.2207 | 0.8955
1.2208 | 0.90075
1.2209 | 0.90525
1.221 | 0.9105
1.2211 | 0.91575
1.2212 | 0.921
1.2213 | 0.92625
1.2214 | 0.9315
1.2215 | 0.93675
1.2216 | 0.94275
1.2217 | 0.948
1.2218 | 0.95325
1.2219 | 0.95925
1.222 | 0.9645
1.2221 | 0.9705
1.2222 | 0.97575
1.2223 | 0.98175
1.2224 | 0.987
1.2225 | 0.993
1.2226 | 0.99825
1.2227 | 1.00425
1.2228 | 1.0095
1.2229 | 1.01475
1.223 | 1.02
1.2231 | 1.02525
1.2232 | 1.0305
1.2233 | 1.03575
1.2234 | 1.041
1.2235 | 1.0455
1.2236 | 1.05075
1.2237 | 1.05525
1.2238 | 1.05975
1.2239 | 1.06425
1.224 | 1.06875
1.2241 | 1.07325
1.2242 | 1.07775
1.2243 | 1.0815
1.2244 | 1.086
1.2245 | 1.08975
1.2246 | 1.0935
1.2247 | 1.09725
1.2248 | 1.101
1.2249 | 1.10475
1.225 | 1.10775
1.2251 | 1.1115
1.2252 | 1.1145
1.2253 | 1.11825
1.2254 | 1.12125
1.2255 | 1.12425
1.2256 | 1.12725
1.2257 | 1.13025
1.2258 | 1.13325
1.2259 | 1.13625
1.226 | 1.13925
1.2261 | 1.14225
1.2262 | 1.14525
1.2263 | 1.14825
1.2264 | 1.152
1.2265 | 1.155
1.2266 | 1.158
1.2267 | 1.161
1.2268 | 1.16475
1.2269 | 1.1685
1.227 | 1.1715
1.2271 | 1.17525
1.2272 | 1.17975
1.2273 | 1.1835
1.2274 | 1.188
1.2275 | 1.19175
1.2276 | 1.197
1.2277 | 1.2015
1.2278 | 1.20676
1.2279 | 1.212
1.228 | 1.21726
1.2281 | 1.22326
1.2282 | 1.22926
1.2283 | 1.23526
1.2284 | 1.242
1.2285 | 1.24876
1.2286 | 1.25626
1.2287 | 1.26376
1.2288 | 1.272
1.2289 | 1.28026
1.229 | 1.2885
1.2291 | 1.2975
1.2292 | 1.3065
1.2293 | 1.31626
1.2294 | 1.326
1.2295 | 1.3365
1.2296 | 1.347
1.2297 | 1.3575
1.2298 | 1.3695
1.2299 | 1.38076
1.23 | 1.39276
1.2301 | 1.4055
1.2302 | 1.4175
1.2303 | 1.431
1.2304 | 1.4445
1.2305 | 1.458
1.2306 | 1.4715
1.2307 | 1.48576
1.2308 | 1.50074
1.2309 | 1.515
1.231 | 1.53
1.2311 | 1.54576
1.2312 | 1.56076
1.2313 | 1.5765
1.2314 | 1.593
1.2315 | 1.60876
1.2316 | 1.62526
1.2317 | 1.64176
1.2318 | 1.65824
1.2319 | 1.6755
1.232 | 1.692
1.2321 | 1.70924
1.2322 | 1.7265
1.2323 | 1.74376
1.2324 | 1.761
1.2325 | 1.779
1.2326 | 1.79626
1.2327 | 1.81426
1.2328 | 1.83226
1.2329 | 1.85026
1.233 | 1.86826
1.2331 | 1.88626
1.2332 | 1.90426
1.2333 | 1.92226
1.2334 | 1.94026
1.2335 | 1.959
1.2336 | 1.977
1.2337 | 1.99576
1.2338 | 2.0145
1.2339 | 2.0325
1.234 | 2.05124
1.2341 | 2.07076
1.2342 | 2.0895
1.2343 | 2.10826
1.2344 | 2.12776
1.2345 | 2.14726
1.2346 | 2.16676
1.2347 | 2.18626
1.2348 | 2.2065
1.2349 | 2.226
1.235 | 2.24626
1.2351 | 2.26726
1.2352 | 2.2875
1.2353 | 2.30926
1.2354 | 2.33026
1.2355 | 2.352
1.2356 | 2.37376
1.2357 | 2.39626
1.2358 | 2.41876
1.2359 | 2.44124
1.236 | 2.46526
1.2361 | 2.4885
1.2362 | 2.5125
1.2363 | 2.53726
1.2364 | 2.562
1.2365 | 2.5875
1.2366 | 2.61374
1.2367 | 2.64
1.2368 | 2.667
1.2369 | 2.694
1.237 | 2.7225
1.2371 | 2.75026
1.2372 | 2.7795
1.2373 | 2.80876
1.2374 | 2.83876
1.2375 | 2.8695
1.2376 | 2.901
1.2377 | 2.9325
1.2378 | 2.96476
1.2379 | 2.99774
1.238 | 3.0315
1.2381 | 3.06524
1.2382 | 3.09976
1.2383 | 3.13576
1.2384 | 3.171
1.2385 | 3.20776
1.2386 | 3.24526
1.2387 | 3.28274
1.2388 | 3.321
1.2389 | 3.36
1.239 | 3.399
1.2391 | 3.43876
1.2392 | 3.48
1.2393 | 3.5205
1.2394 | 3.5625
1.2395 | 3.6045
1.2396 | 3.64726
1.2397 | 3.69
1.2398 | 3.7335
1.2399 | 3.77776
1.24 | 3.822
1.2401 | 3.867
1.2402 | 3.912
1.2403 | 3.95776
1.2404 | 4.0035
1.2405 | 4.05
1.2406 | 4.0965
1.2407 | 4.143
1.2408 | 4.19024
1.2409 | 4.2375
1.241 | 4.28476
1.2411 | 4.33276
1.2412 | 4.38
1.2413 | 4.428
1.2414 | 4.476
1.2415 | 4.524
1.2416 | 4.57124
1.2417 | 4.61924
1.2418 | 4.66724
1.2419 | 4.71526
1.242 | 4.76326
1.2421 | 4.8105
1.2422 | 4.85776
1.2423 | 4.90576
1.2424 | 4.953
1.2425 | 5.00024
1.2426 | 5.04676
1.2427 | 5.094
1.2428 | 5.1405
1.2429 | 5.187
1.243 | 5.2335
1.2431 | 5.28
1.2432 | 5.32576
1.2433 | 5.37226
1.2434 | 5.418
1.2435 | 5.46376
1.2436 | 5.50874
1.2437 | 5.5545
1.2438 | 5.60026
1.2439 | 5.64526
1.244 | 5.691
1.2441 | 5.736
1.2442 | 5.78176
1.2443 | 5.82676
1.2444 | 5.8725
1.2445 | 5.91826
1.2446 | 5.964
1.2447 | 6.00974
1.2448 | 6.0555
1.2449 | 6.102
1.245 | 6.1485
1.2451 | 6.19576
1.2452 | 6.243
1.2453 | 6.29026
1.2454 | 6.33826
1.2455 | 6.387
1.2456 | 6.43574
1.2457 | 6.48526
1.2458 | 6.53476
1.2459 | 6.585
1.246 | 6.636
1.2461 | 6.68774
1.2462 | 6.7395
1.2463 | 6.792
1.2464 | 6.846
1.2465 | 6.9
1.2466 | 6.95474
1.2467 | 7.01024
1.2468 | 7.0665
1.2469 | 7.12274
1.247 | 7.1805
1.2471 | 7.239
1.2472 | 7.29824
1.2473 | 7.35826
1.2474 | 7.41826
1.2475 | 7.47976
1.2476 | 7.542
1.2477 | 7.605
1.2478 | 7.66874
1.2479 | 7.7325
1.248 | 7.79776
1.2481 | 7.86374
1.2482 | 7.92976
1.2483 | 7.99726
1.2484 | 8.06476
1.2485 | 8.133
1.2486 | 8.202
1.2487 | 8.271
1.2488 | 8.34076
1.2489 | 8.41124
1.249 | 8.4825
1.2491 | 8.55374
1.2492 | 8.625
1.2493 | 8.697
1.2494 | 8.769
1.2495 | 8.84174
1.2496 | 8.91374
1.2497 | 8.9865
1.2498 | 9.05926
1.2499 | 9.132
1.25 | 9.204
1.2501 | 9.27674
1.2502 | 9.34874
1.2503 | 9.42076
1.2504 | 9.492
1.2505 | 9.56324
1.2506 | 9.63376
1.2507 | 9.7035
1.2508 | 9.77326
1.2509 | 9.8415
1.251 | 9.90976
1.2511 | 9.9765
1.2512 | 10.04176
1.2513 | 10.107
1.2514 | 10.17
1.2515 | 10.233
1.2516 | 10.29374
1.2517 | 10.35374
1.2518 | 10.4115
1.2519 | 10.4685
1.252 | 10.52326
1.2521 | 10.5765
1.2522 | 10.62826
1.2523 | 10.67776
1.2524 | 10.725
1.2525 | 10.77076
1.2526 | 10.81426
1.2527 | 10.8555
1.2528 | 10.8945
1.2529 | 10.932
1.253 | 10.9665
1.2531 | 10.998
1.2532 | 11.028
1.2533 | 11.055
1.2534 | 11.07974
1.2535 | 11.1015
1.2536 | 11.121
1.2537 | 11.1375
1.2538 | 11.151
1.2539 | 11.16226
1.254 | 11.17124
1.2541 | 11.17726
1.2542 | 11.18026
1.2543 | 11.18026
1.2544 | 11.178
1.2545 | 11.17276
1.2546 | 11.16526
1.2547 | 11.15476
1.2548 | 11.142
1.2549 | 11.12626
1.255 | 11.1075
1.2551 | 11.08724
1.2552 | 11.064
1.2553 | 11.03776
1.2554 | 11.01
1.2555 | 10.97926
1.2556 | 10.947
1.2557 | 10.91174
1.2558 | 10.875
1.2559 | 10.83674
1.256 | 10.7955
1.2561 | 10.75274
1.2562 | 10.7085
1.2563 | 10.66276
1.2564 | 10.6155
1.2565 | 10.566
1.2566 | 10.51576
1.2567 | 10.464
1.2568 | 10.41076
1.2569 | 10.35676
1.257 | 10.302
1.2571 | 10.24574
1.2572 | 10.18876
1.2573 | 10.131
1.2574 | 10.0725
1.2575 | 10.01326
1.2576 | 9.95326
1.2577 | 9.89326
1.2578 | 9.83326
1.2579 | 9.7725
1.258 | 9.711
1.2581 | 9.65026
1.2582 | 9.58876
1.2583 | 9.52724
1.2584 | 9.46576
1.2585 | 9.4035
1.2586 | 9.342
1.2587 | 9.2805
1.2588 | 9.219
1.2589 | 9.15826
1.259 | 9.09674
1.2591 | 9.036
1.2592 | 8.9745
1.2593 | 8.91374
1.2594 | 8.853
1.2595 | 8.793
1.2596 | 8.73226
1.2597 | 8.67226
1.2598 | 8.61226
1.2599 | 8.55226
1.26 | 8.49226
1.2601 | 8.43226
1.2602 | 8.37226
1.2603 | 8.313
1.2604 | 8.253
1.2605 | 8.19376
1.2606 | 8.13376
1.2607 | 8.0745
1.2608 | 8.0145
1.2609 | 7.9545
1.261 | 7.8945
1.2611 | 7.83376
1.2612 | 7.77376
1.2613 | 7.713
1.2614 | 7.6515
1.2615 | 7.59076
1.2616 | 7.5285
1.2617 | 7.467
1.2618 | 7.40474
1.2619 | 7.34174
1.262 | 7.27876
1.2621 | 7.215
1.2622 | 7.1505
1.2623 | 7.086
1.2624 | 7.0215
1.2625 | 6.9555
1.2626 | 6.8895
1.2627 | 6.8235
1.2628 | 6.756
1.2629 | 6.6885
1.263 | 6.62026
1.2631 | 6.55124
1.2632 | 6.48226
1.2633 | 6.4125
1.2634 | 6.342
1.2635 | 6.27076
1.2636 | 6.1995
1.2637 | 6.12676
1.2638 | 6.05476
1.2639 | 5.98126
1.264 | 5.90774
1.2641 | 5.8335
1.2642 | 5.75926
1.2643 | 5.68424
1.2644 | 5.6085
1.2645 | 5.53274
1.2646 | 5.45626
1.2647 | 5.37976
1.2648 | 5.30324
1.2649 | 5.226
1.265 | 5.148
1.2651 | 5.07076
1.2652 | 4.99276
1.2653 | 4.91476
1.2654 | 4.83674
1.2655 | 4.75874
1.2656 | 4.68
1.2657 | 4.602
1.2658 | 4.524
1.2659 | 4.446
1.266 | 4.368
1.2661 | 4.29076
1.2662 | 4.21276
1.2663 | 4.13624
1.2664 | 4.05976
1.2665 | 3.98326
1.2666 | 3.9075
1.2667 | 3.83176
1.2668 | 3.7575
1.2669 | 3.68326
1.267 | 3.60974
1.2671 | 3.537
1.2672 | 3.46576
1.2673 | 3.3945
1.2674 | 3.324
1.2675 | 3.255
1.2676 | 3.18674
1.2677 | 3.11924
1.2678 | 3.05324
1.2679 | 2.988
1.268 | 2.92426
1.2681 | 2.86126
1.2682 | 2.79976
1.2683 | 2.73976
1.2684 | 2.6805
1.2685 | 2.62274
1.2686 | 2.5665
1.2687 | 2.511
1.2688 | 2.45776
1.2689 | 2.40524
1.269 | 2.35426
1.2691 | 2.304
1.2692 | 2.256
1.2693 | 2.20874
1.2694 | 2.16376
1.2695 | 2.1195
1.2696 | 2.07676
1.2697 | 2.0355
1.2698 | 1.995
1.2699 | 1.956
1.27 | 1.9185
1.2701 | 1.8825
1.2702 | 1.848
1.2703 | 1.81426
1.2704 | 1.782
1.2705 | 1.7505
1.2706 | 1.72126
1.2707 | 1.692
1.2708 | 1.66424
1.2709 | 1.638
1.271 | 1.6125
1.2711 | 1.5885
1.2712 | 1.5645
1.2713 | 1.54276
1.2714 | 1.521
1.2715 | 1.50074
1.2716 | 1.48126
1.2717 | 1.4625
1.2718 | 1.4445
1.2719 | 1.42726
1.272 | 1.41076
1.2721 | 1.395
1.2722 | 1.38
1.2723 | 1.36576
1.2724 | 1.35226
1.2725 | 1.33876
1.2726 | 1.326
1.2727 | 1.314
1.2728 | 1.30276
1.2729 | 1.2915
1.273 | 1.281
1.2731 | 1.2705
1.2732 | 1.26076
1.2733 | 1.251
1.2734 | 1.24126
1.2735 | 1.23226
1.2736 | 1.224
1.2737 | 1.215
1.2738 | 1.20676
1.2739 | 1.1985
1.274 | 1.191
1.2741 | 1.18275
1.2742 | 1.17525
1.2743 | 1.167
1.2744 | 1.1595
1.2745 | 1.152
1.2746 | 1.14375
1.2747 | 1.13625
1.2748 | 1.12875
1.2749 | 1.12125
1.275 | 1.113
1.2751 | 1.1055
1.2752 | 1.09725
1.2753 | 1.08975
1.2754 | 1.0815
1.2755 | 1.07325
1.2756 | 1.065
1.2757 | 1.05675
1.2758 | 1.0485
1.2759 | 1.04025
1.276 | 1.03125
1.2761 | 1.023
1.2762 | 1.014
1.2763 | 1.005
1.2764 | 0.99675
1.2765 | 0.98775
1.2766 | 0.97875
1.2767 | 0.96975
1.2768 | 0.96075
1.2769 | 0.95175
1.277 | 0.94275
1.2771 | 0.93375
1.2772 | 0.92475
1.2773 | 0.9165
1.2774 | 0.9075
1.2775 | 0.8985
1.2776 | 0.89025
1.2777 | 0.88125
1.2778 | 0.873
1.2779 | 0.86475
1.278 | 0.8565
1.2781 | 0.84825
1.2782 | 0.84075
1.2783 | 0.8325
1.2784 | 0.825
1.2785 | 0.8175
1.2786 | 0.81075
1.2787 | 0.80325
1.2788 | 0.7965
1.2789 | 0.78975
1.279 | 0.78375
1.2791 | 0.77775
1.2792 | 0.77175
1.2793 | 0.76575
1.2794 | 0.7605
1.2795 | 0.75525
1.2796 | 0.75075
1.2797 | 0.74625
1.2798 | 0.74175
1.2799 | 0.738
1.28 | 0.73425
1.2801 | 0.7305
1.2802 | 0.72675
1.2803 | 0.72375
1.2804 | 0.72075
1.2805 | 0.7185
1.2806 | 0.71625
1.2807 | 0.714
1.2808 | 0.71175
1.2809 | 0.71025
1.281 | 0.70875
1.2811 | 0.708
1.2812 | 0.7065
1.2813 | 0.70575
1.2814 | 0.705
1.2815 | 0.705
1.2816 | 0.70425
1.2817 | 0.70425
1.2818 | 0.70425
1.2819 | 0.705
1.282 | 0.705
1.2821 | 0.705
1.2822 | 0.70575
1.2823 | 0.7065
1.2824 | 0.7065
1.2825 | 0.70725
1.2826 | 0.708
1.2827 | 0.70875
1.2828 | 0.7095
1.2829 | 0.71025
1.283 | 0.711
1.2831 | 0.711
1.2832 | 0.71175
1.2833 | 0.7125
1.2834 | 0.7125
1.2835 | 0.71325
1.2836 | 0.71325
1.2837 | 0.71325
1.2838 | 0.71325
1.2839 | 0.71325
1.284 | 0.71325
1.2841 | 0.71325
1.2842 | 0.7125
1.2843 | 0.71175
1.2844 | 0.711
1.2845 | 0.7095
1.2846 | 0.70875
1.2847 | 0.70725
1.2848 | 0.70575
1.2849 | 0.70425
1.285 | 0.702
1.2851 | 0.69975
1.2852 | 0.6975
1.2853 | 0.69525
1.2854 | 0.693
1.2855 | 0.69
1.2856 | 0.687
1.2857 | 0.684
1.2858 | 0.681
1.2859 | 0.678
1.286 | 0.67425
1.2861 | 0.6705
1.2862 | 0.6675
1.2863 | 0.66375
1.2864 | 0.66
1.2865 | 0.65625
1.2866 | 0.65175
1.2867 | 0.648
1.2868 | 0.64425
1.2869 | 0.6405
1.287 | 0.63675
1.2871 | 0.63225
1.2872 | 0.6285
1.2873 | 0.62475
1.2874 | 0.621
1.2875 | 0.61725
1.2876 | 0.6135
1.2877 | 0.60975
1.2878 | 0.606
1.2879 | 0.603
1.288 | 0.59925
1.2881 | 0.59625
1.2882 | 0.59325
1.2883 | 0.59025
1.2884 | 0.58725
1.2885 | 0.585
1.2886 | 0.582
1.2887 | 0.57975
1.2888 | 0.5775
1.2889 | 0.576
1.289 | 0.57375
1.2891 | 0.57225
1.2892 | 0.57075
1.2893 | 0.56925
1.2894 | 0.5685
1.2895 | 0.56775
1.2896 | 0.567
1.2897 | 0.56625
1.2898 | 0.56625
1.2899 | 0.5655
1.29 | 0.56625
1.2901 | 0.56625
1.2902 | 0.56625
1.2903 | 0.567
1.2904 | 0.56775
1.2905 | 0.5685
1.2906 | 0.57
1.2907 | 0.57075
1.2908 | 0.57225
1.2909 | 0.57375
1.291 | 0.57525
1.2911 | 0.57675
1.2912 | 0.579
1.2913 | 0.5805
1.2914 | 0.58275
1.2915 | 0.585
1.2916 | 0.58725
1.2917 | 0.5895
1.2918 | 0.5925
1.2919 | 0.59475
1.292 | 0.597
1.2921 | 0.6
1.2922 | 0.60225
1.2923 | 0.60525
1.2924 | 0.6075
1.2925 | 0.6105
1.2926 | 0.61275
1.2927 | 0.61575
1.2928 | 0.618
1.2929 | 0.62025
1.293 | 0.62325
1.2931 | 0.6255
1.2932 | 0.62775
1.2933 | 0.63
1.2934 | 0.63225
1.2935 | 0.6345
1.2936 | 0.63675
1.2937 | 0.63825
1.2938 | 0.6405
1.2939 | 0.642
1.294 | 0.6435
1.2941 | 0.645
1.2942 | 0.64575
1.2943 | 0.64725
1.2944 | 0.648
1.2945 | 0.64875
1.2946 | 0.6495
1.2947 | 0.65025
1.2948 | 0.65025
1.2949 | 0.65025
1.295 | 0.65025
1.2951 | 0.65025
1.2952 | 0.6495
1.2953 | 0.64875
1.2954 | 0.648
1.2955 | 0.64725
1.2956 | 0.64575
1.2957 | 0.64425
1.2958 | 0.6435
1.2959 | 0.64125
1.296 | 0.63975
1.2961 | 0.6375
1.2962 | 0.636
1.2963 | 0.63375
1.2964 | 0.6315
1.2965 | 0.6285
1.2966 | 0.62625
1.2967 | 0.624
1.2968 | 0.621
1.2969 | 0.618
1.297 | 0.61575
1.2971 | 0.61275
1.2972 | 0.60975
1.2973 | 0.60675
1.2974 | 0.6045
1.2975 | 0.6015
1.2976 | 0.5985
1.2977 | 0.59625
1.2978 | 0.59325
1.2979 | 0.591
1.298 | 0.588
1.2981 | 0.58575
1.2982 | 0.5835
1.2983 | 0.58125
1.2984 | 0.579
1.2985 | 0.5775
1.2986 | 0.576
1.2987 | 0.5745
1.2988 | 0.573
1.2989 | 0.5715
1.299 | 0.57075
1.2991 | 0.57
1.2992 | 0.56925
1.2993 | 0.5685
1.2994 | 0.5685
1.2995 | 0.5685
1.2996 | 0.5685
1.2997 | 0.56925
1.2998 | 0.57
1.2999 | 0.57075
1.3 | 0.5715
1.3001 | 0.573
1.3002 | 0.5745
1.3003 | 0.576
1.3004 | 0.5775
1.3005 | 0.57975
1.3006 | 0.582
1.3007 | 0.58425
1.3008 | 0.5865
1.3009 | 0.58875
1.301 | 0.59175
1.3011 | 0.59475
1.3012 | 0.59775
1.3013 | 0.60075
1.3014 | 0.60375
1.3015 | 0.6075
1.3016 | 0.6105
1.3017 | 0.61425
1.3018 | 0.618
1.3019 | 0.621
1.302 | 0.62475
1.3021 | 0.6285
1.3022 | 0.63225
1.3023 | 0.63525
1.3024 | 0.639
1.3025 | 0.64275
1.3026 | 0.64575
1.3027 | 0.6495
1.3028 | 0.65325
1.3029 | 0.65625
1.303 | 0.65925
1.3031 | 0.66225
1.3032 | 0.66525
1.3033 | 0.66825
1.3034 | 0.67125
1.3035 | 0.67425
1.3036 | 0.6765
1.3037 | 0.67875
1.3038 | 0.681
1.3039 | 0.68325
1.304 | 0.6855
1.3041 | 0.687
1.3042 | 0.6885
1.3043 | 0.69
1.3044 | 0.6915
1.3045 | 0.69225
1.3046 | 0.693
1.3047 | 0.69375
1.3048 | 0.6945
1.3049 | 0.69525
1.305 | 0.69525
1.3051 | 0.69525
1.3052 | 0.69525
1.3053 | 0.69525
1.3054 | 0.6945
1.3055 | 0.69375
1.3056 | 0.69375
1.3057 | 0.69225
1.3058 | 0.6915
1.3059 | 0.69075
1.306 | 0.68925
1.3061 | 0.68775
1.3062 | 0.687
1.3063 | 0.6855
1.3064 | 0.684
1.3065 | 0.6825
1.3066 | 0.68025
1.3067 | 0.67875
1.3068 | 0.67725
1.3069 | 0.67575
1.307 | 0.6735
1.3071 | 0.672
1.3072 | 0.6705
1.3073 | 0.669
1.3074 | 0.66675
1.3075 | 0.66525
1.3076 | 0.66375
1.3077 | 0.66225
1.3078 | 0.66075
1.3079 | 0.65925
1.308 | 0.6585
1.3081 | 0.657
1.3082 | 0.65625
1.3083 | 0.65475
1.3084 | 0.654
1.3085 | 0.65325
1.3086 | 0.6525
1.3087 | 0.6525
1.3088 | 0.65175
1.3089 | 0.65175
1.309 | 0.65175
1.3091 | 0.65175
1.3092 | 0.65175
1.3093 | 0.65175
1.3094 | 0.6525
1.3095 | 0.6525
1.3096 | 0.65325
1.3097 | 0.654
1.3098 | 0.6555
1.3099 | 0.65625
1.31 | 0.657
1.3101 | 0.6585
1.3102 | 0.66
1.3103 | 0.6615
1.3104 | 0.663
1.3105 | 0.66525
1.3106 | 0.66675
1.3107 | 0.66825
1.3108 | 0.6705
1.3109 | 0.67275
1.311 | 0.675
1.3111 | 0.67725
1.3112 | 0.6795
1.3113 | 0.68175
1.3114 | 0.684
1.3115 | 0.68625
1.3116 | 0.68925
1.3117 | 0.6915
1.3118 | 0.6945
1.3119 | 0.69675
1.312 | 0.699
1.3121 | 0.702
1.3122 | 0.70425
1.3123 | 0.70725
1.3124 | 0.7095
1.3125 | 0.7125
1.3126 | 0.71475
1.3127 | 0.71775
1.3128 | 0.72
1.3129 | 0.72225
1.313 | 0.7245
1.3131 | 0.72675
1.3132 | 0.729
1.3133 | 0.73125
1.3134 | 0.7335
1.3135 | 0.735
1.3136 | 0.73725
1.3137 | 0.73875
1.3138 | 0.741
1.3139 | 0.7425
1.314 | 0.744
1.3141 | 0.7455
1.3142 | 0.74625
1.3143 | 0.74775
1.3144 | 0.7485
1.3145 | 0.74925
1.3146 | 0.75
1.3147 | 0.75075
1.3148 | 0.75075
1.3149 | 0.7515
1.315 | 0.7515
1.3151 | 0.7515
1.3152 | 0.75075
1.3153 | 0.75075
1.3154 | 0.75
1.3155 | 0.75
1.3156 | 0.74925
1.3157 | 0.74775
1.3158 | 0.747
1.3159 | 0.74625
1.316 | 0.74475
1.3161 | 0.74325
1.3162 | 0.74175
1.3163 | 0.74025
1.3164 | 0.73875
1.3165 | 0.7365
1.3166 | 0.735
1.3167 | 0.73275
1.3168 | 0.7305
1.3169 | 0.729
1.317 | 0.72675
1.3171 | 0.7245
1.3172 | 0.72225
1.3173 | 0.72
1.3174 | 0.71775
1.3175 | 0.7155
1.3176 | 0.71325
1.3177 | 0.711
1.3178 | 0.7095
1.3179 | 0.70725
1.318 | 0.705
1.3181 | 0.70275
1.3182 | 0.70125
1.3183 | 0.699
1.3184 | 0.6975
1.3185 | 0.696
1.3186 | 0.6945
1.3187 | 0.693
1.3188 | 0.6915
1.3189 | 0.69075
1.319 | 0.68925
1.3191 | 0.6885
1.3192 | 0.68775
1.3193 | 0.68775
1.3194 | 0.687
1.3195 | 0.687
1.3196 | 0.687
1.3197 | 0.687
1.3198 | 0.687
1.3199 | 0.68775
1.32 | 0.68775
1.3201 | 0.6885
1.3202 | 0.69
1.3203 | 0.69075
1.3204 | 0.69225
1.3205 | 0.69375
1.3206 | 0.69525
1.3207 | 0.69675
1.3208 | 0.699
1.3209 | 0.7005
1.321 | 0.70275
1.3211 | 0.705
1.3212 | 0.70725
1.3213 | 0.7095
1.3214 | 0.7125
1.3215 | 0.71475
1.3216 | 0.71775
1.3217 | 0.72
1.3218 | 0.723
1.3219 | 0.726
1.322 | 0.729
1.3221 | 0.73125
1.3222 | 0.73425
1.3223 | 0.73725
1.3224 | 0.74025
1.3225 | 0.74325
1.3226 | 0.7455
1.3227 | 0.7485
1.3228 | 0.7515
1.3229 | 0.75375
1.323 | 0.756
1.3231 | 0.759
1.3232 | 0.76125
1.3233 | 0.7635
1.3234 | 0.765
1.3235 | 0.76725
1.3236 | 0.76875
1.3237 | 0.771
1.3238 | 0.77175
1.3239 | 0.77325
1.324 | 0.77475
1.3241 | 0.7755
1.3242 | 0.77625
1.3243 | 0.777
1.3244 | 0.77775
1.3245 | 0.77775
1.3246 | 0.77775
1.3247 | 0.77775
1.3248 | 0.77775
1.3249 | 0.777
1.325 | 0.77625
1.3251 | 0.7755
1.3252 | 0.77475
1.3253 | 0.77325
1.3254 | 0.7725
1.3255 | 0.77025
1.3256 | 0.76875
1.3257 | 0.76725
1.3258 | 0.765
1.3259 | 0.7635
1.326 | 0.76125
1.3261 | 0.75825
1.3262 | 0.756
1.3263 | 0.75375
1.3264 | 0.75075
1.3265 | 0.7485
1.3266 | 0.7455
1.3267 | 0.7425
1.3268 | 0.74025
1.3269 | 0.73725
1.327 | 0.73425
1.3271 | 0.73125
1.3272 | 0.72825
1.3273 | 0.726
1.3274 | 0.723
1.3275 | 0.72
1.3276 | 0.71775
1.3277 | 0.7155
1.3278 | 0.7125
1.3279 | 0.71025
1.328 | 0.708
1.3281 | 0.7065
1.3282 | 0.70425
1.3283 | 0.70275
1.3284 | 0.70125
1.3285 | 0.69975
1.3286 | 0.69825
1.3287 | 0.69675
1.3288 | 0.696
1.3289 | 0.69525
1.329 | 0.69525
1.3291 | 0.6945
1.3292 | 0.6945
1.3293 | 0.6945
1.3294 | 0.69525
1.3295 | 0.696
1.3296 | 0.69675
1.3297 | 0.6975
1.3298 | 0.69825
1.3299 | 0.69975
1.33 | 0.70125
1.3301 | 0.70275
1.3302 | 0.705
1.3303 | 0.70725
1.3304 | 0.7095
1.3305 | 0.71175
1.3306 | 0.714
1.3307 | 0.71625
1.3308 | 0.71925
1.3309 | 0.72225
1.331 | 0.72525
1.3311 | 0.72825
1.3312 | 0.73125
1.3313 | 0.73425
1.3314 | 0.738
1.3315 | 0.741
1.3316 | 0.744
1.3317 | 0.74775
1.3318 | 0.75075
1.3319 | 0.75375
1.332 | 0.7575
1.3321 | 0.7605
1.3322 | 0.7635
1.3323 | 0.76725
1.3324 | 0.77025
1.3325 | 0.77325
1.3326 | 0.77625
1.3327 | 0.77925
1.3328 | 0.7815
1.3329 | 0.7845
1.333 | 0.78675
1.3331 | 0.78975
1.3332 | 0.792
1.3333 | 0.79425
1.3334 | 0.79575
1.3335 | 0.798
1.3336 | 0.7995
1.3337 | 0.80175
1.3338 | 0.8025
1.3339 | 0.804
1.334 | 0.8055
1.3341 | 0.80625
1.3342 | 0.807
1.3343 | 0.80775
1.3344 | 0.80775
1.3345 | 0.8085
1.3346 | 0.8085
1.3347 | 0.8085
1.3348 | 0.80775
1.3349 | 0.80775
1.335 | 0.807
1.3351 | 0.80625
1.3352 | 0.8055
1.3353 | 0.804
1.3354 | 0.80325
1.3355 | 0.80175
1.3356 | 0.80025
1.3357 | 0.79875
1.3358 | 0.7965
1.3359 | 0.79425
1.336 | 0.79275
1.3361 | 0.7905
1.3362 | 0.78825
1.3363 | 0.78525
1.3364 | 0.783
1.3365 | 0.78
1.3366 | 0.77775
1.3367 | 0.77475
1.3368 | 0.7725
1.3369 | 0.7695
1.337 | 0.7665
1.3371 | 0.7635
1.3372 | 0.7605
1.3373 | 0.7575
1.3374 | 0.75525
1.3375 | 0.75225
1.3376 | 0.74925
1.3377 | 0.74625
1.3378 | 0.744
1.3379 | 0.741
1.338 | 0.73875
1.3381 | 0.7365
1.3382 | 0.7335
1.3383 | 0.73125
1.3384 | 0.72975
1.3385 | 0.7275
1.3386 | 0.72525
1.3387 | 0.72375
1.3388 | 0.72225
1.3389 | 0.72075
1.339 | 0.71925
1.3391 | 0.7185
1.3392 | 0.717
1.3393 | 0.71625
1.3394 | 0.7155
1.3395 | 0.7155
1.3396 | 0.71475
1.3397 | 0.71475
1.3398 | 0.71475
1.3399 | 0.7155
1.34 | 0.7155
1.3401 | 0.71625
1.3402 | 0.717
1.3403 | 0.71775
1.3404 | 0.71925
1.3405 | 0.72075
1.3406 | 0.72225
1.3407 | 0.72375
1.3408 | 0.72525
1.3409 | 0.7275
1.341 | 0.729
1.3411 | 0.73125
1.3412 | 0.7335
1.3413 | 0.7365
1.3414 | 0.73875
1.3415 | 0.74175
1.3416 | 0.744
1.3417 | 0.747
1.3418 | 0.75
1.3419 | 0.753
1.342 | 0.756
1.3421 | 0.759
1.3422 | 0.762
1.3423 | 0.765
1.3424 | 0.768
1.3425 | 0.771
1.3426 | 0.774
1.3427 | 0.777
1.3428 | 0.78
1.3429 | 0.783
1.343 | 0.78525
1.3431 | 0.78825
1.3432 | 0.7905
1.3433 | 0.7935
1.3434 | 0.79575
1.3435 | 0.798
1.3436 | 0.7995
1.3437 | 0.80175
1.3438 | 0.80325
1.3439 | 0.80475
1.344 | 0.80625
1.3441 | 0.80775
1.3442 | 0.8085
1.3443 | 0.80925
1.3444 | 0.81
1.3445 | 0.81075
1.3446 | 0.81075
1.3447 | 0.81075
1.3448 | 0.81075
1.3449 | 0.81
1.345 | 0.81
1.3451 | 0.80925
1.3452 | 0.80775
1.3453 | 0.807
1.3454 | 0.8055
1.3455 | 0.804
1.3456 | 0.8025
1.3457 | 0.80025
1.3458 | 0.79875
1.3459 | 0.7965
1.346 | 0.79425
1.3461 | 0.792
1.3462 | 0.789
1.3463 | 0.78675
1.3464 | 0.78375
1.3465 | 0.78075
1.3466 | 0.7785
1.3467 | 0.7755
1.3468 | 0.7725
1.3469 | 0.7695
1.347 | 0.7665
1.3471 | 0.76275
1.3472 | 0.75975
1.3473 | 0.75675
1.3474 | 0.75375
1.3475 | 0.75075
1.3476 | 0.74775
1.3477 | 0.74475
1.3478 | 0.7425
1.3479 | 0.7395
1.348 | 0.7365
1.3481 | 0.73425
1.3482 | 0.732
1.3483 | 0.729
1.3484 | 0.72675
1.3485 | 0.72525
1.3486 | 0.723
1.3487 | 0.7215
1.3488 | 0.71925
1.3489 | 0.71775
1.349 | 0.71625
1.3491 | 0.7155
1.3492 | 0.714
1.3493 | 0.71325
1.3494 | 0.7125
1.3495 | 0.71175
1.3496 | 0.71175
1.3497 | 0.71175
1.3498 | 0.71175
1.3499 | 0.71175
1.35 | 0.71175
1.3501 | 0.7125
1.3502 | 0.71325
1.3503 | 0.714
1.3504 | 0.71475
1.3505 | 0.71625
1.3506 | 0.717
1.3507 | 0.7185
1.3508 | 0.72075
1.3509 | 0.72225
1.351 | 0.7245
1.3511 | 0.726
1.3512 | 0.72825
1.3513 | 0.7305
1.3514 | 0.73275
1.3515 | 0.73575
1.3516 | 0.738
1.3517 | 0.741
1.3518 | 0.74325
1.3519 | 0.74625
1.352 | 0.74925
1.3521 | 0.7515
1.3522 | 0.7545
1.3523 | 0.7575
1.3524 | 0.7605
1.3525 | 0.7635
1.3526 | 0.7665
1.3527 | 0.7695
1.3528 | 0.77175
1.3529 | 0.77475
1.353 | 0.77775
1.3531 | 0.78
1.3532 | 0.78225
1.3533 | 0.78525
1.3534 | 0.7875
1.3535 | 0.78975
1.3536 | 0.792
1.3537 | 0.7935
1.3538 | 0.79575
1.3539 | 0.79725
1.354 | 0.79875
1.3541 | 0.80025
1.3542 | 0.80175
1.3543 | 0.8025
1.3544 | 0.80325
1.3545 | 0.804
1.3546 | 0.80475
1.3547 | 0.80475
1.3548 | 0.80475
1.3549 | 0.80475
1.355 | 0.80475
1.3551 | 0.804
1.3552 | 0.80325
1.3553 | 0.8025
1.3554 | 0.80175
1.3555 | 0.80025
1.3556 | 0.79875
1.3557 | 0.79725
1.3558 | 0.79575
1.3559 | 0.7935
1.356 | 0.79125
1.3561 | 0.789
1.3562 | 0.78675
1.3563 | 0.7845
1.3564 | 0.7815
1.3565 | 0.77925
1.3566 | 0.77625
1.3567 | 0.77325
1.3568 | 0.77025
1.3569 | 0.76725
1.357 | 0.76425
1.3571 | 0.76125
1.3572 | 0.7575
1.3573 | 0.7545
1.3574 | 0.7515
1.3575 | 0.7485
1.3576 | 0.74475
1.3577 | 0.74175
1.3578 | 0.73875
1.3579 | 0.73575
1.358 | 0.73275
1.3581 | 0.7305
1.3582 | 0.7275
1.3583 | 0.7245
1.3584 | 0.72225
1.3585 | 0.72
1.3586 | 0.71775
1.3587 | 0.7155
1.3588 | 0.714
1.3589 | 0.7125
1.359 | 0.711
1.3591 | 0.7095
1.3592 | 0.708
1.3593 | 0.70725
1.3594 | 0.7065
1.3595 | 0.70575
1.3596 | 0.70575
1.3597 | 0.70575
1.3598 | 0.70575
1.3599 | 0.7065
1.36 | 0.7065
1.3601 | 0.70725
1.3602 | 0.70875
1.3603 | 0.7095
1.3604 | 0.711
1.3605 | 0.7125
1.3606 | 0.71475
1.3607 | 0.71625
1.3608 | 0.7185
1.3609 | 0.72075
1.361 | 0.723
1.3611 | 0.726
1.3612 | 0.72825
1.3613 | 0.73125
1.3614 | 0.73425
1.3615 | 0.73725
1.3616 | 0.74025
1.3617 | 0.74325
1.3618 | 0.747
1.3619 | 0.75
1.362 | 0.75375
1.3621 | 0.75675
1.3622 | 0.7605
1.3623 | 0.7635
1.3624 | 0.76725
1.3625 | 0.77025
1.3626 | 0.774
1.3627 | 0.777
1.3628 | 0.78
1.3629 | 0.78375
1.363 | 0.78675
1.3631 | 0.78975
1.3632 | 0.792
1.3633 | 0.795
1.3634 | 0.79725
1.3635 | 0.7995
1.3636 | 0.80175
1.3637 | 0.804
1.3638 | 0.80625
1.3639 | 0.80775
1.364 | 0.80925
1.3641 | 0.81075
1.3642 | 0.8115
1.3643 | 0.81225
1.3644 | 0.813
1.3645 | 0.81375
1.3646 | 0.81375
1.3647 | 0.81375
1.3648 | 0.81375
1.3649 | 0.813
1.365 | 0.813
1.3651 | 0.8115
1.3652 | 0.81075
1.3653 | 0.80925
1.3654 | 0.80775
1.3655 | 0.80625
1.3656 | 0.804
1.3657 | 0.8025
1.3658 | 0.80025
1.3659 | 0.798
1.366 | 0.795
1.3661 | 0.79275
1.3662 | 0.78975
1.3663 | 0.78675
1.3664 | 0.78375
1.3665 | 0.78075
1.3666 | 0.77775
1.3667 | 0.77475
1.3668 | 0.77175
1.3669 | 0.768
1.367 | 0.765
1.3671 | 0.762
1.3672 | 0.75825
1.3673 | 0.75525
1.3674 | 0.75225
1.3675 | 0.74925
1.3676 | 0.74625
1.3677 | 0.74325
1.3678 | 0.74025
1.3679 | 0.73725
1.368 | 0.735
1.3681 | 0.732
1.3682 | 0.72975
1.3683 | 0.7275
1.3684 | 0.726
1.3685 | 0.72375
1.3686 | 0.72225
1.3687 | 0.72075
1.3688 | 0.71925
1.3689 | 0.71775
1.369 | 0.717
1.3691 | 0.71625
1.3692 | 0.7155
1.3693 | 0.71475
1.3694 | 0.71475
1.3695 | 0.714
1.3696 | 0.71475
1.3697 | 0.71475
1.3698 | 0.7155
1.3699 | 0.7155
1.37 | 0.717
1.3701 | 0.71775
1.3702 | 0.7185
1.3703 | 0.72
1.3704 | 0.7215
1.3705 | 0.72375
1.3706 | 0.72525
1.3707 | 0.7275
1.3708 | 0.72975
1.3709 | 0.732
1.371 | 0.73425
1.3711 | 0.7365
1.3712 | 0.7395
1.3713 | 0.74175
1.3714 | 0.74475
1.3715 | 0.74775
1.3716 | 0.75075
1.3717 | 0.75375
1.3718 | 0.75675
1.3719 | 0.75975
1.372 | 0.76275
1.3721 | 0.76575
1.3722 | 0.76875
1.3723 | 0.77175
1.3724 | 0.77475
1.3725 | 0.77775
1.3726 | 0.78075
1.3727 | 0.78375
1.3728 | 0.78675
1.3729 | 0.78975
1.373 | 0.79275
1.3731 | 0.795
1.3732 | 0.79725
1.3733 | 0.80025
1.3734 | 0.8025
1.3735 | 0.804
1.3736 | 0.80625
1.3737 | 0.80775
1.3738 | 0.81
1.3739 | 0.8115
1.374 | 0.81225
1.3741 | 0.81375
1.3742 | 0.8145
1.3743 | 0.81525
1.3744 | 0.816
1.3745 | 0.81675
1.3746 | 0.81675
1.3747 | 0.81675
1.3748 | 0.81675
1.3749 | 0.816
1.375 | 0.816
1.3751 | 0.81525
1.3752 | 0.8145
1.3753 | 0.813
1.3754 | 0.8115
1.3755 | 0.81075
1.3756 | 0.8085
1.3757 | 0.807
1.3758 | 0.8055
1.3759 | 0.80325
1.376 | 0.801
1.3761 | 0.79875
1.3762 | 0.7965
1.3763 | 0.7935
1.3764 | 0.79125
1.3765 | 0.78825
1.3766 | 0.786
1.3767 | 0.783
1.3768 | 0.78
1.3769 | 0.777
1.377 | 0.774
1.3771 | 0.771
1.3772 | 0.768
1.3773 | 0.765
1.3774 | 0.762
1.3775 | 0.759
1.3776 | 0.756
1.3777 | 0.753
1.3778 | 0.75075
1.3779 | 0.74775
1.378 | 0.74475
1.3781 | 0.7425
1.3782 | 0.7395
1.3783 | 0.73725
1.3784 | 0.735
1.3785 | 0.73275
1.3786 | 0.73125
1.3787 | 0.729
1.3788 | 0.7275
1.3789 | 0.726
1.379 | 0.7245
1.3791 | 0.723
1.3792 | 0.72225
1.3793 | 0.7215
1.3794 | 0.72075
1.3795 | 0.72
1.3796 | 0.72
1.3797 | 0.72
1.3798 | 0.72
1.3799 | 0.72
1.38 | 0.72075
1.3801 | 0.7215
1.3802 | 0.72225
1.3803 | 0.723
1.3804 | 0.7245
1.3805 | 0.726
1.3806 | 0.7275
1.3807 | 0.72975
1.3808 | 0.73125
1.3809 | 0.7335
1.381 | 0.73575
1.3811 | 0.738
1.3812 | 0.741
1.3813 | 0.74325
1.3814 | 0.74625
1.3815 | 0.74925
1.3816 | 0.75225
1.3817 | 0.75525
1.3818 | 0.75825
1.3819 | 0.76125
1.382 | 0.76425
1.3821 | 0.768
1.3822 | 0.771
1.3823 | 0.774
1.3824 | 0.777
1.3825 | 0.78075
1.3826 | 0.78375
1.3827 | 0.78675
1.3828 | 0.78975
1.3829 | 0.79275
1.383 | 0.79575
1.3831 | 0.798
1.3832 | 0.801
1.3833 | 0.80325
1.3834 | 0.8055
1.3835 | 0.80775
1.3836 | 0.81
1.3837 | 0.81225
1.3838 | 0.81375
1.3839 | 0.81525
1.384 | 0.81675
1.3841 | 0.8175
1.3842 | 0.819
1.3843 | 0.81975
1.3844 | 0.8205
1.3845 | 0.82125
1.3846 | 0.82125
1.3847 | 0.82125
1.3848 | 0.82125
1.3849 | 0.82125
1.385 | 0.8205
1.3851 | 0.8205
1.3852 | 0.819
1.3853 | 0.81825
1.3854 | 0.8175
1.3855 | 0.816
1.3856 | 0.8145
1.3857 | 0.813
1.3858 | 0.8115
1.3859 | 0.80925
1.386 | 0.80775
1.3861 | 0.8055
1.3862 | 0.80325
1.3863 | 0.801
1.3864 | 0.79875
1.3865 | 0.7965
1.3866 | 0.7935
1.3867 | 0.79125
1.3868 | 0.78825
1.3869 | 0.786
1.387 | 0.783
1.3871 | 0.78075
1.3872 | 0.77775
1.3873 | 0.77475
1.3874 | 0.7725
1.3875 | 0.7695
1.3876 | 0.76725
1.3877 | 0.76425
1.3878 | 0.762
1.3879 | 0.75975
1.388 | 0.7575
1.3881 | 0.7545
1.3882 | 0.753
1.3883 | 0.75075
1.3884 | 0.7485
1.3885 | 0.747
1.3886 | 0.74475
1.3887 | 0.74325
1.3888 | 0.74175
1.3889 | 0.74025
1.389 | 0.7395
1.3891 | 0.738
1.3892 | 0.73725
1.3893 | 0.7365
1.3894 | 0.7365
1.3895 | 0.73575
1.3896 | 0.73575
1.3897 | 0.73575
1.3898 | 0.73575
1.3899 | 0.73575
1.39 | 0.7365
1.3901 | 0.73725
1.3902 | 0.738
1.3903 | 0.73875
1.3904 | 0.74025
1.3905 | 0.74175
1.3906 | 0.74325
1.3907 | 0.74475
1.3908 | 0.74625
1.3909 | 0.74775
1.391 | 0.75
1.3911 | 0.75225
1.3912 | 0.7545
1.3913 | 0.75675
1.3914 | 0.759
1.3915 | 0.762
1.3916 | 0.76425
1.3917 | 0.7665
1.3918 | 0.7695
1.3919 | 0.7725
1.392 | 0.77475
1.3921 | 0.77775
1.3922 | 0.78075
1.3923 | 0.78375
1.3924 | 0.786
1.3925 | 0.789
1.3926 | 0.792
1.3927 | 0.79425
1.3928 | 0.79725
1.3929 | 0.7995
1.393 | 0.80175
1.3931 | 0.80475
1.3932 | 0.807
1.3933 | 0.80925
1.3934 | 0.81075
1.3935 | 0.813
1.3936 | 0.81525
1.3937 | 0.81675
1.3938 | 0.81825
1.3939 | 0.81975
1.394 | 0.82125
1.3941 | 0.822
1.3942 | 0.82275
1.3943 | 0.8235
1.3944 | 0.82425
1.3945 | 0.825
1.3946 | 0.825
1.3947 | 0.825
1.3948 | 0.825
1.3949 | 0.825
1.395 | 0.82425
1.3951 | 0.8235
1.3952 | 0.82275
1.3953 | 0.822
1.3954 | 0.82125
1.3955 | 0.81975
1.3956 | 0.81825
1.3957 | 0.81675
1.3958 | 0.81525
1.3959 | 0.813
1.396 | 0.8115
1.3961 | 0.80925
1.3962 | 0.807
1.3963 | 0.80475
1.3964 | 0.8025
1.3965 | 0.7995
1.3966 | 0.79725
1.3967 | 0.79425
1.3968 | 0.792
1.3969 | 0.789
1.397 | 0.786
1.3971 | 0.783
1.3972 | 0.78
1.3973 | 0.77775
1.3974 | 0.77475
1.3975 | 0.77175
1.3976 | 0.76875
1.3977 | 0.76575
1.3978 | 0.7635
1.3979 | 0.7605
1.398 | 0.7575
1.3981 | 0.75525
1.3982 | 0.753
1.3983 | 0.75
1.3984 | 0.74775
1.3985 | 0.7455
1.3986 | 0.744
1.3987 | 0.74175
1.3988 | 0.7395
1.3989 | 0.738
1.399 | 0.7365
1.3991 | 0.735
1.3992 | 0.73425
1.3993 | 0.73275
1.3994 | 0.732
1.3995 | 0.73125
1.3996 | 0.7305
1.3997 | 0.7305
1.3998 | 0.72975
1.3999 | 0.72975
1.4 | 0.7305
1.4001 | 0.7305
1.4002 | 0.73125
1.4003 | 0.732
1.4004 | 0.73275
1.4005 | 0.7335
1.4006 | 0.735
1.4007 | 0.7365
1.4008 | 0.738
1.4009 | 0.7395
1.401 | 0.741
1.4011 | 0.74325
1.4012 | 0.7455
1.4013 | 0.74775
1.4014 | 0.75
1.4015 | 0.75225
1.4016 | 0.75525
1.4017 | 0.7575
1.4018 | 0.7605
1.4019 | 0.7635
1.402 | 0.7665
1.4021 | 0.7695
1.4022 | 0.77175
1.4023 | 0.77475
1.4024 | 0.77775
1.4025 | 0.78075
1.4026 | 0.78375
1.4027 | 0.78675
1.4028 | 0.78975
1.4029 | 0.79275
1.403 | 0.79575
1.4031 | 0.79875
1.4032 | 0.801
1.4033 | 0.804
1.4034 | 0.80625
1.4035 | 0.8085
1.4036 | 0.81075
1.4037 | 0.813
1.4038 | 0.81525
1.4039 | 0.81675
1.404 | 0.81825
1.4041 | 0.81975
1.4042 | 0.82125
1.4043 | 0.82275
1.4044 | 0.8235
1.4045 | 0.82425
1.4046 | 0.825
1.4047 | 0.825
1.4048 | 0.82575
1.4049 | 0.82575
1.405 | 0.82575
1.4051 | 0.825
1.4052 | 0.82425
1.4053 | 0.8235
1.4054 | 0.82275
1.4055 | 0.82125
1.4056 | 0.81975
1.4057 | 0.81825
1.4058 | 0.81675
1.4059 | 0.81525
1.406 | 0.813
1.4061 | 0.81075
1.4062 | 0.8085
1.4063 | 0.80625
1.4064 | 0.80325
1.4065 | 0.801
1.4066 | 0.798
1.4067 | 0.795
1.4068 | 0.792
1.4069 | 0.789
1.407 | 0.786
1.4071 | 0.783
1.4072 | 0.78
1.4073 | 0.777
1.4074 | 0.774
1.4075 | 0.77025
1.4076 | 0.76725
1.4077 | 0.76425
1.4078 | 0.762
1.4079 | 0.759
1.408 | 0.756
1.4081 | 0.75375
1.4082 | 0.75075
1.4083 | 0.7485
1.4084 | 0.74625
1.4085 | 0.744
1.4086 | 0.7425
1.4087 | 0.74025
1.4088 | 0.73875
1.4089 | 0.73725
1.409 | 0.73575
1.4091 | 0.735
1.4092 | 0.73425
1.4093 | 0.7335
1.4094 | 0.73275
1.4095 | 0.73275
1.4096 | 0.73275
1.4097 | 0.73275
1.4098 | 0.73275
1.4099 | 0.7335
1.41 | 0.73425
1.4101 | 0.735
1.4102 | 0.73575
1.4103 | 0.73725
1.4104 | 0.73875
1.4105 | 0.74025
1.4106 | 0.74175
1.4107 | 0.744
1.4108 | 0.74625
1.4109 | 0.74775
1.411 | 0.75
1.4111 | 0.753
1.4112 | 0.75525
1.4113 | 0.7575
1.4114 | 0.7605
1.4115 | 0.76275
1.4116 | 0.76575
1.4117 | 0.76875
1.4118 | 0.77175
1.4119 | 0.774
1.412 | 0.777
1.4121 | 0.78
1.4122 | 0.783
1.4123 | 0.786
1.4124 | 0.78825
1.4125 | 0.79125
1.4126 | 0.79425
1.4127 | 0.7965
1.4128 | 0.7995
1.4129 | 0.80175
1.413 | 0.804
1.4131 | 0.80625
1.4132 | 0.8085
1.4133 | 0.81075
1.4134 | 0.813
1.4135 | 0.8145
1.4136 | 0.816
1.4137 | 0.8175
1.4138 | 0.819
1.4139 | 0.8205
1.414 | 0.82125
1.4141 | 0.82275
1.4142 | 0.8235
1.4143 | 0.82425
1.4144 | 0.82425
1.4145 | 0.825
1.4146 | 0.825
1.4147 | 0.825
1.4148 | 0.82425
1.4149 | 0.82425
1.415 | 0.8235
1.4151 | 0.82275
1.4152 | 0.822
1.4153 | 0.8205
1.4154 | 0.81975
1.4155 | 0.81825
1.4156 | 0.81675
1.4157 | 0.81525
1.4158 | 0.813
1.4159 | 0.81075
1.416 | 0.80925
1.4161 | 0.807
1.4162 | 0.80475
1.4163 | 0.80175
1.4164 | 0.7995
1.4165 | 0.79725
1.4166 | 0.79425
1.4167 | 0.79125
1.4168 | 0.789
1.4169 | 0.786
1.417 | 0.783
1.4171 | 0.78
1.4172 | 0.777
1.4173 | 0.774
1.4174 | 0.771
1.4175 | 0.76875
1.4176 | 0.76575
1.4177 | 0.76275
1.4178 | 0.7605
1.4179 | 0.7575
1.418 | 0.75525
1.4181 | 0.753
1.4182 | 0.75075
1.4183 | 0.7485
1.4184 | 0.74625
1.4185 | 0.74475
1.4186 | 0.74325
1.4187 | 0.74175
1.4188 | 0.74025
1.4189 | 0.73875
1.419 | 0.738
1.4191 | 0.73725
1.4192 | 0.7365
1.4193 | 0.73575
1.4194 | 0.73575
1.4195 | 0.73575
1.4196 | 0.73575
1.4197 | 0.7365
1.4198 | 0.7365
1.4199 | 0.73725
1.42 | 0.73875
1.4201 | 0.7395
1.4202 | 0.741
1.4203 | 0.7425
1.4204 | 0.744
1.4205 | 0.74625
1.4206 | 0.7485
1.4207 | 0.75075
1.4208 | 0.753
1.4209 | 0.75525
1.421 | 0.75825
1.4211 | 0.7605
1.4212 | 0.7635
1.4213 | 0.7665
1.4214 | 0.7695
1.4215 | 0.7725
1.4216 | 0.7755
1.4217 | 0.7785
1.4218 | 0.7815
1.4219 | 0.7845
1.422 | 0.78825
1.4221 | 0.79125
1.4222 | 0.79425
1.4223 | 0.79725
1.4224 | 0.80025
1.4225 | 0.80325
1.4226 | 0.80625
1.4227 | 0.80925
1.4228 | 0.8115
1.4229 | 0.8145
1.423 | 0.81675
1.4231 | 0.819
1.4232 | 0.82125
1.4233 | 0.8235
1.4234 | 0.82575
1.4235 | 0.82725
1.4236 | 0.82875
1.4237 | 0.83025
1.4238 | 0.83175
1.4239 | 0.8325
1.424 | 0.834
1.4241 | 0.83475
1.4242 | 0.8355
1.4243 | 0.8355
1.4244 | 0.83625
1.4245 | 0.83625
1.4246 | 0.8355
1.4247 | 0.8355
1.4248 | 0.83475
1.4249 | 0.834
1.425 | 0.83325
1.4251 | 0.8325
1.4252 | 0.831
1.4253 | 0.83025
1.4254 | 0.82875
1.4255 | 0.8265
1.4256 | 0.825
1.4257 | 0.82275
1.4258 | 0.8205
1.4259 | 0.81825
1.426 | 0.816
1.4261 | 0.81375
1.4262 | 0.81075
1.4263 | 0.80775
1.4264 | 0.8055
1.4265 | 0.8025
1.4266 | 0.79875
1.4267 | 0.79575
1.4268 | 0.79275
1.4269 | 0.789
1.427 | 0.786
1.4271 | 0.78225
1.4272 | 0.77925
1.4273 | 0.7755
1.4274 | 0.77175
1.4275 | 0.768
1.4276 | 0.765
1.4277 | 0.76125
1.4278 | 0.7575
1.4279 | 0.75375
1.428 | 0.75075
1.4281 | 0.747
1.4282 | 0.744
1.4283 | 0.74025
1.4284 | 0.73725
1.4285 | 0.7335
1.4286 | 0.7305
1.4287 | 0.7275
1.4288 | 0.7245
1.4289 | 0.72225
1.429 | 0.71925
1.4291 | 0.717
1.4292 | 0.71475
1.4293 | 0.7125
1.4294 | 0.71025
1.4295 | 0.70875
1.4296 | 0.70725
1.4297 | 0.70575
1.4298 | 0.705
1.4299 | 0.70425
1.43 | 0.7035
1.4301 | 0.70275
1.4302 | 0.70275
1.4303 | 0.70275
1.4304 | 0.70275
1.4305 | 0.7035
1.4306 | 0.70425
1.4307 | 0.705
1.4308 | 0.7065
1.4309 | 0.708
1.431 | 0.7095
1.4311 | 0.71175
1.4312 | 0.714
1.4313 | 0.71625
1.4314 | 0.71925
1.4315 | 0.7215
1.4316 | 0.7245
1.4317 | 0.72825
1.4318 | 0.73125
1.4319 | 0.735
1.432 | 0.73875
1.4321 | 0.7425
1.4322 | 0.74625
1.4323 | 0.75
1.4324 | 0.75375
1.4325 | 0.7575
1.4326 | 0.762
1.4327 | 0.76575
1.4328 | 0.77025
1.4329 | 0.774
1.433 | 0.77775
1.4331 | 0.7815
1.4332 | 0.786
1.4333 | 0.78975
1.4334 | 0.7935
1.4335 | 0.7965
1.4336 | 0.80025
1.4337 | 0.80325
1.4338 | 0.807
1.4339 | 0.81
1.434 | 0.81225
1.4341 | 0.81525
1.4342 | 0.8175
1.4343 | 0.81975
1.4344 | 0.822
1.4345 | 0.8235
1.4346 | 0.825
1.4347 | 0.8265
1.4348 | 0.82725
1.4349 | 0.82875
1.435 | 0.8295
1.4351 | 0.8295
1.4352 | 0.8295
1.4353 | 0.8295
1.4354 | 0.8295
1.4355 | 0.8295
1.4356 | 0.82875
1.4357 | 0.828
1.4358 | 0.8265
1.4359 | 0.82575
1.436 | 0.82425
1.4361 | 0.82275
1.4362 | 0.8205
1.4363 | 0.819
1.4364 | 0.81675
1.4365 | 0.8145
1.4366 | 0.81225
1.4367 | 0.81
1.4368 | 0.807
1.4369 | 0.80475
1.437 | 0.80175
1.4371 | 0.7995
1.4372 | 0.7965
1.4373 | 0.7935
1.4374 | 0.7905
1.4375 | 0.7875
1.4376 | 0.7845
1.4377 | 0.7815
1.4378 | 0.77925
1.4379 | 0.77625
1.438 | 0.77325
1.4381 | 0.771
1.4382 | 0.768
1.4383 | 0.76575
1.4384 | 0.7635
1.4385 | 0.7605
1.4386 | 0.759
1.4387 | 0.75675
1.4388 | 0.7545
1.4389 | 0.753
1.439 | 0.7515
1.4391 | 0.75
1.4392 | 0.74925
1.4393 | 0.74775
1.4394 | 0.747
1.4395 | 0.74625
1.4396 | 0.74625
1.4397 | 0.7455
1.4398 | 0.7455
1.4399 | 0.74625
1.44 | 0.74625
1.4401 | 0.747
1.4402 | 0.74775
1.4403 | 0.7485
1.4404 | 0.75
1.4405 | 0.7515
1.4406 | 0.753
1.4407 | 0.7545
1.4408 | 0.756
1.4409 | 0.75825
1.441 | 0.7605
1.4411 | 0.76275
1.4412 | 0.765
1.4413 | 0.76725
1.4414 | 0.77025
1.4415 | 0.77325
1.4416 | 0.7755
1.4417 | 0.7785
1.4418 | 0.7815
1.4419 | 0.7845
1.442 | 0.7875
1.4421 | 0.7905
1.4422 | 0.7935
1.4423 | 0.7965
1.4424 | 0.80025
1.4425 | 0.80325
1.4426 | 0.80625
1.4427 | 0.80925
1.4428 | 0.8115
1.4429 | 0.8145
1.443 | 0.8175
1.4431 | 0.81975
1.4432 | 0.82275
1.4433 | 0.825
1.4434 | 0.82725
1.4435 | 0.8295
1.4436 | 0.83175
1.4437 | 0.83325
1.4438 | 0.8355
1.4439 | 0.837
1.444 | 0.8385
1.4441 | 0.84
1.4442 | 0.84075
1.4443 | 0.8415
1.4444 | 0.84225
1.4445 | 0.843
1.4446 | 0.843
1.4447 | 0.843
1.4448 | 0.843
1.4449 | 0.843
1.445 | 0.843
1.4451 | 0.84225
1.4452 | 0.8415
1.4453 | 0.84
1.4454 | 0.83925
1.4455 | 0.83775
1.4456 | 0.83625
1.4457 | 0.834
1.4458 | 0.8325
1.4459 | 0.83025
1.446 | 0.828
1.4461 | 0.825
1.4462 | 0.82275
1.4463 | 0.81975
1.4464 | 0.81675
1.4465 | 0.8145
1.4466 | 0.81075
1.4467 | 0.80775
1.4468 | 0.80475
1.4469 | 0.801
1.447 | 0.798
1.4471 | 0.79425
1.4472 | 0.79125
1.4473 | 0.7875
1.4474 | 0.78375
1.4475 | 0.78
1.4476 | 0.777
1.4477 | 0.77325
1.4478 | 0.77025
1.4479 | 0.7665
1.448 | 0.7635
1.4481 | 0.75975
1.4482 | 0.75675
1.4483 | 0.75375
1.4484 | 0.7515
1.4485 | 0.7485
1.4486 | 0.7455
1.4487 | 0.74325
1.4488 | 0.741
1.4489 | 0.7395
1.449 | 0.73725
1.4491 | 0.73575
1.4492 | 0.73425
1.4493 | 0.7335
1.4494 | 0.732
1.4495 | 0.73125
1.4496 | 0.73125
1.4497 | 0.7305
1.4498 | 0.7305
1.4499 | 0.7305
1.45 | 0.73125
1.4501 | 0.732
1.4502 | 0.73275
1.4503 | 0.7335
1.4504 | 0.735
1.4505 | 0.7365
1.4506 | 0.738
1.4507 | 0.7395
1.4508 | 0.74175
1.4509 | 0.744
1.451 | 0.74625
1.4511 | 0.74925
1.4512 | 0.75225
1.4513 | 0.7545
1.4514 | 0.7575
1.4515 | 0.7605
1.4516 | 0.76425
1.4517 | 0.76725
1.4518 | 0.77025
1.4519 | 0.774
1.452 | 0.77775
1.4521 | 0.78075
1.4522 | 0.7845
1.4523 | 0.7875
1.4524 | 0.79125
1.4525 | 0.795
1.4526 | 0.798
1.4527 | 0.80175
1.4528 | 0.80475
1.4529 | 0.8085
1.453 | 0.8115
1.4531 | 0.8145
1.4532 | 0.8175
1.4533 | 0.8205
1.4534 | 0.82275
1.4535 | 0.82575
1.4536 | 0.828
1.4537 | 0.83025
1.4538 | 0.8325
1.4539 | 0.834
1.454 | 0.83625
1.4541 | 0.83775
1.4542 | 0.8385
1.4543 | 0.84
1.4544 | 0.84075
1.4545 | 0.8415
1.4546 | 0.84225
1.4547 | 0.843
1.4548 | 0.843
1.4549 | 0.843
1.455 | 0.843
1.4551 | 0.84225
1.4552 | 0.8415
1.4553 | 0.84075
1.4554 | 0.84
1.4555 | 0.8385
1.4556 | 0.837
1.4557 | 0.8355
1.4558 | 0.834
1.4559 | 0.83175
1.456 | 0.8295
1.4561 | 0.82725
1.4562 | 0.825
1.4563 | 0.82275
1.4564 | 0.81975
1.4565 | 0.8175
1.4566 | 0.8145
1.4567 | 0.8115
1.4568 | 0.8085
1.4569 | 0.8055
1.457 | 0.8025
1.4571 | 0.7995
1.4572 | 0.7965
1.4573 | 0.7935
1.4574 | 0.7905
1.4575 | 0.78675
1.4576 | 0.78375
1.4577 | 0.78075
1.4578 | 0.77775
1.4579 | 0.77475
1.458 | 0.77175
1.4581 | 0.7695
1.4582 | 0.7665
1.4583 | 0.76425
1.4584 | 0.76125
1.4585 | 0.759
1.4586 | 0.75675
1.4587 | 0.75525
1.4588 | 0.753
1.4589 | 0.7515
1.459 | 0.75
1.4591 | 0.7485
1.4592 | 0.747
1.4593 | 0.74625
1.4594 | 0.7455
1.4595 | 0.74475
1.4596 | 0.74475
1.4597 | 0.744
1.4598 | 0.744
1.4599 | 0.744
1.46 | 0.74475
1.4601 | 0.7455
1.4602 | 0.7455
1.4603 | 0.747
1.4604 | 0.74775
1.4605 | 0.74925
1.4606 | 0.75075
1.4607 | 0.75225
1.4608 | 0.75375
1.4609 | 0.756
1.461 | 0.7575
1.4611 | 0.75975
1.4612 | 0.762
1.4613 | 0.76425
1.4614 | 0.76725
1.4615 | 0.7695
1.4616 | 0.7725
1.4617 | 0.77475
1.4618 | 0.77775
1.4619 | 0.78075
1.462 | 0.783
1.4621 | 0.786
1.4622 | 0.789
1.4623 | 0.792
1.4624 | 0.795
1.4625 | 0.79725
1.4626 | 0.80025
1.4627 | 0.80325
1.4628 | 0.80625
1.4629 | 0.8085
1.463 | 0.8115
1.4631 | 0.81375
1.4632 | 0.816
1.4633 | 0.81825
1.4634 | 0.8205
1.4635 | 0.82275
1.4636 | 0.82425
1.4637 | 0.8265
1.4638 | 0.828
1.4639 | 0.8295
1.464 | 0.831
1.4641 | 0.8325
1.4642 | 0.83325
1.4643 | 0.834
1.4644 | 0.8355
1.4645 | 0.8355
1.4646 | 0.83625
1.4647 | 0.837
1.4648 | 0.837
1.4649 | 0.837
1.465 | 0.837
1.4651 | 0.83625
1.4652 | 0.83625
1.4653 | 0.8355
1.4654 | 0.83475
1.4655 | 0.83325
1.4656 | 0.8325
1.4657 | 0.831
1.4658 | 0.83025
1.4659 | 0.82875
1.466 | 0.82725
1.4661 | 0.825
1.4662 | 0.8235
1.4663 | 0.82125
1.4664 | 0.81975
1.4665 | 0.8175
1.4666 | 0.81525
1.4667 | 0.813
1.4668 | 0.81075
1.4669 | 0.80775
1.467 | 0.8055
1.4671 | 0.80325
1.4672 | 0.80025
1.4673 | 0.798
1.4674 | 0.795
1.4675 | 0.79275
1.4676 | 0.78975
1.4677 | 0.7875
1.4678 | 0.7845
1.4679 | 0.78225
1.468 | 0.78
1.4681 | 0.77775
1.4682 | 0.77475
1.4683 | 0.7725
1.4684 | 0.77025
1.4685 | 0.768
1.4686 | 0.7665
1.4687 | 0.76425
1.4688 | 0.76275
1.4689 | 0.7605
1.469 | 0.759
1.4691 | 0.7575
1.4692 | 0.75675
1.4693 | 0.75525
1.4694 | 0.7545
1.4695 | 0.75375
1.4696 | 0.753
1.4697 | 0.75225
1.4698 | 0.7515
1.4699 | 0.7515
1.47 | 0.7515
1.4701 | 0.7515
1.4702 | 0.7515
1.4703 | 0.75225
1.4704 | 0.753
1.4705 | 0.75375
1.4706 | 0.7545
1.4707 | 0.75525
1.4708 | 0.75675
1.4709 | 0.75825
1.471 | 0.75975
1.4711 | 0.76125
1.4712 | 0.76275
1.4713 | 0.765
1.4714 | 0.7665
1.4715 | 0.76875
1.4716 | 0.771
1.4717 | 0.77325
1.4718 | 0.7755
1.4719 | 0.7785
1.472 | 0.78075
1.4721 | 0.783
1.4722 | 0.786
1.4723 | 0.789
1.4724 | 0.79125
1.4725 | 0.79425
1.4726 | 0.7965
1.4727 | 0.7995
1.4728 | 0.8025
1.4729 | 0.8055
1.473 | 0.80775
1.4731 | 0.81075
1.4732 | 0.813
1.4733 | 0.816
1.4734 | 0.81825
1.4735 | 0.8205
1.4736 | 0.82275
1.4737 | 0.825
1.4738 | 0.82725
1.4739 | 0.8295
1.474 | 0.83175
1.4741 | 0.83325
1.4742 | 0.83475
1.4743 | 0.83625
1.4744 | 0.83775
1.4745 | 0.83925
1.4746 | 0.84
1.4747 | 0.84075
1.4748 | 0.8415
1.4749 | 0.84225
1.475 | 0.84225
1.4751 | 0.843
1.4752 | 0.843
1.4753 | 0.84225
1.4754 | 0.84225
1.4755 | 0.8415
1.4756 | 0.84075
1.4757 | 0.84
1.4758 | 0.83925
1.4759 | 0.83775
1.476 | 0.83625
1.4761 | 0.83475
1.4762 | 0.83325
1.4763 | 0.831
1.4764 | 0.8295
1.4765 | 0.82725
1.4766 | 0.825
1.4767 | 0.82275
1.4768 | 0.81975
1.4769 | 0.8175
1.477 | 0.81525
1.4771 | 0.81225
1.4772 | 0.80925
1.4773 | 0.807
1.4774 | 0.804
1.4775 | 0.80175
1.4776 | 0.79875
1.4777 | 0.79575
1.4778 | 0.7935
1.4779 | 0.7905
1.478 | 0.78825
1.4781 | 0.78525
1.4782 | 0.783
1.4783 | 0.78075
1.4784 | 0.7785
1.4785 | 0.77625
1.4786 | 0.77475
1.4787 | 0.7725
1.4788 | 0.771
1.4789 | 0.7695
1.479 | 0.768
1.4791 | 0.7665
1.4792 | 0.76575
1.4793 | 0.765
1.4794 | 0.76425
1.4795 | 0.7635
1.4796 | 0.76275
1.4797 | 0.76275
1.4798 | 0.76275
1.4799 | 0.76275
1.48 | 0.7635
1.4801 | 0.76425
1.4802 | 0.765
1.4803 | 0.76575
1.4804 | 0.7665
1.4805 | 0.768
1.4806 | 0.7695
1.4807 | 0.771
1.4808 | 0.7725
1.4809 | 0.774
1.481 | 0.77625
1.4811 | 0.7785
1.4812 | 0.78
1.4813 | 0.78225
1.4814 | 0.78525
1.4815 | 0.7875
1.4816 | 0.78975
1.4817 | 0.79275
1.4818 | 0.795
1.4819 | 0.798
1.482 | 0.801
1.4821 | 0.80325
1.4822 | 0.80625
1.4823 | 0.80925
1.4824 | 0.8115
1.4825 | 0.8145
1.4826 | 0.8175
1.4827 | 0.81975
1.4828 | 0.82275
1.4829 | 0.825
1.483 | 0.828
1.4831 | 0.83025
1.4832 | 0.8325
1.4833 | 0.83475
1.4834 | 0.837
1.4835 | 0.83925
1.4836 | 0.84075
1.4837 | 0.84225
1.4838 | 0.84375
1.4839 | 0.84525
1.484 | 0.84675
1.4841 | 0.84825
1.4842 | 0.849
1.4843 | 0.84975
1.4844 | 0.8505
1.4845 | 0.85125
1.4846 | 0.85125
1.4847 | 0.85125
1.4848 | 0.85125
1.4849 | 0.85125
1.485 | 0.8505
1.4851 | 0.84975
1.4852 | 0.849
1.4853 | 0.84825
1.4854 | 0.84675
1.4855 | 0.84525
1.4856 | 0.84375
1.4857 | 0.84225
1.4858 | 0.84075
1.4859 | 0.8385
1.486 | 0.837
1.4861 | 0.83475
1.4862 | 0.8325
1.4863 | 0.8295
1.4864 | 0.82725
1.4865 | 0.825
1.4866 | 0.822
1.4867 | 0.81975
1.4868 | 0.81675
1.4869 | 0.81375
1.487 | 0.81075
1.4871 | 0.8085
1.4872 | 0.8055
1.4873 | 0.8025
1.4874 | 0.7995
1.4875 | 0.79725
1.4876 | 0.79425
1.4877 | 0.792
1.4878 | 0.789
1.4879 | 0.78675
1.488 | 0.7845
1.4881 | 0.78225
1.4882 | 0.78
1.4883 | 0.77775
1.4884 | 0.77625
1.4885 | 0.774
1.4886 | 0.7725
1.4887 | 0.771
1.4888 | 0.7695
1.4889 | 0.76875
1.489 | 0.76725
1.4891 | 0.7665
1.4892 | 0.76575
1.4893 | 0.76575
1.4894 | 0.765
1.4895 | 0.765
1.4896 | 0.765
1.4897 | 0.765
1.4898 | 0.76575
1.4899 | 0.7665
1.49 | 0.7665
1.4901 | 0.768
1.4902 | 0.76875
1.4903 | 0.7695
1.4904 | 0.771
1.4905 | 0.7725
1.4906 | 0.774
1.4907 | 0.7755
1.4908 | 0.77775
1.4909 | 0.78
1.491 | 0.7815
1.4911 | 0.78375
1.4912 | 0.786
1.4913 | 0.78825
1.4914 | 0.7905
1.4915 | 0.7935
1.4916 | 0.79575
1.4917 | 0.798
1.4918 | 0.801
1.4919 | 0.804
1.492 | 0.80625
1.4921 | 0.80925
1.4922 | 0.8115
1.4923 | 0.8145
1.4924 | 0.81675
1.4925 | 0.81975
1.4926 | 0.822
1.4927 | 0.825
1.4928 | 0.82725
1.4929 | 0.8295
1.493 | 0.8325
1.4931 | 0.83475
1.4932 | 0.837
1.4933 | 0.8385
1.4934 | 0.84075
1.4935 | 0.84225
1.4936 | 0.8445
1.4937 | 0.846
1.4938 | 0.8475
1.4939 | 0.849
1.494 | 0.8505
1.4941 | 0.85125
1.4942 | 0.85275
1.4943 | 0.8535
1.4944 | 0.8535
1.4945 | 0.85425
1.4946 | 0.855
1.4947 | 0.855
1.4948 | 0.855
1.4949 | 0.855
1.495 | 0.85425
1.4951 | 0.85425
1.4952 | 0.8535
1.4953 | 0.85275
1.4954 | 0.852
1.4955 | 0.8505
1.4956 | 0.849
1.4957 | 0.8475
1.4958 | 0.846
1.4959 | 0.8445
1.496 | 0.843
1.4961 | 0.84075
1.4962 | 0.8385
1.4963 | 0.837
1.4964 | 0.834
1.4965 | 0.83175
1.4966 | 0.8295
1.4967 | 0.82725
1.4968 | 0.82425
1.4969 | 0.822
1.497 | 0.819
1.4971 | 0.81675
1.4972 | 0.81375
1.4973 | 0.81075
1.4974 | 0.8085
1.4975 | 0.8055
1.4976 | 0.8025
1.4977 | 0.80025
1.4978 | 0.79725
1.4979 | 0.795
1.498 | 0.792
1.4981 | 0.78975
1.4982 | 0.7875
1.4983 | 0.78525
1.4984 | 0.783
1.4985 | 0.78075
1.4986 | 0.77925
1.4987 | 0.777
1.4988 | 0.7755
1.4989 | 0.774
1.499 | 0.7725
1.4991 | 0.77175
1.4992 | 0.77025
1.4993 | 0.7695
1.4994 | 0.76875
1.4995 | 0.76875
1.4996 | 0.768
1.4997 | 0.768
1.4998 | 0.768
1.4999 | 0.768
1.5 | 0.76875
1.5001 | 0.76875
1.5002 | 0.7695
1.5003 | 0.65025
1.5004 | 0.65175
1.5005 | 0.65325
1.5006 | 0.65475
1.5007 | 0.657
1.5008 | 0.6585
1.5009 | 0.66075
1.501 | 0.663
1.5011 | 0.66525
1.5012 | 0.6675
1.5013 | 0.66975
1.5014 | 0.672
1.5015 | 0.675
1.5016 | 0.67725
1.5017 | 0.68025
1.5018 | 0.6825
1.5019 | 0.6855
1.502 | 0.6885
1.5021 | 0.69075
1.5022 | 0.69375
1.5023 | 0.69675
1.5024 | 0.699
1.5025 | 0.702
1.5026 | 0.705
1.5027 | 0.70725
1.5028 | 0.71025
1.5029 | 0.7125
1.503 | 0.71475
1.5031 | 0.71775
1.5032 | 0.72
1.5033 | 0.72225
1.5034 | 0.72375
1.5035 | 0.726
1.5036 | 0.72825
1.5037 | 0.72975
1.5038 | 0.73125
1.5039 | 0.73275
1.504 | 0.73425
1.5041 | 0.735
1.5042 | 0.7365
1.5043 | 0.73725
1.5044 | 0.738
1.5045 | 0.738
1.5046 | 0.73875
1.5047 | 0.73875
1.5048 | 0.73875
1.5049 | 0.738
1.505 | 0.738
1.5051 | 0.73725
1.5052 | 0.7365
1.5053 | 0.73575
1.5054 | 0.73425
1.5055 | 0.73275
1.5056 | 0.73125
1.5057 | 0.72975
1.5058 | 0.72825
1.5059 | 0.726
1.506 | 0.72375
1.5061 | 0.7215
1.5062 | 0.71925
1.5063 | 0.717
1.5064 | 0.71475
1.5065 | 0.71175
1.5066 | 0.70875
1.5067 | 0.70575
1.5068 | 0.7035
1.5069 | 0.7005
1.507 | 0.6975
1.5071 | 0.6945
1.5072 | 0.6915
1.5073 | 0.6885
1.5074 | 0.6855
1.5075 | 0.6825
1.5076 | 0.6795
1.5077 | 0.67725
1.5078 | 0.67425
1.5079 | 0.67125
1.508 | 0.669
1.5081 | 0.66675
1.5082 | 0.66375
1.5083 | 0.66225
1.5084 | 0.66
1.5085 | 0.65775
1.5086 | 0.65625
1.5087 | 0.65475
1.5088 | 0.65325
1.5089 | 0.65175
1.509 | 0.651
1.5091 | 0.6495
1.5092 | 0.6495
1.5093 | 0.64875
1.5094 | 0.648
1.5095 | 0.648
1.5096 | 0.648
1.5097 | 0.64875
1.5098 | 0.64875
1.5099 | 0.6495
1.51 | 0.65025
1.5101 | 0.651
1.5102 | 0.6525
1.5103 | 0.654
1.5104 | 0.6555
1.5105 | 0.657
1.5106 | 0.6585
1.5107 | 0.66075
1.5108 | 0.663
1.5109 | 0.66525
1.511 | 0.6675
1.5111 | 0.66975
1.5112 | 0.672
1.5113 | 0.675
1.5114 | 0.67725
1.5115 | 0.68025
1.5116 | 0.68325
1.5117 | 0.6855
1.5118 | 0.6885
1.5119 | 0.6915
1.512 | 0.6945
1.5121 | 0.6975
1.5122 | 0.7005
1.5123 | 0.70275
1.5124 | 0.70575
1.5125 | 0.70875
1.5126 | 0.711
1.5127 | 0.714
1.5128 | 0.71625
1.5129 | 0.71925
1.513 | 0.7215
1.5131 | 0.72375
1.5132 | 0.726
1.5133 | 0.7275
1.5134 | 0.72975
1.5135 | 0.73125
1.5136 | 0.73275
1.5137 | 0.73425
1.5138 | 0.73575
1.5139 | 0.7365
1.514 | 0.73725
1.5141 | 0.738
1.5142 | 0.73875
1.5143 | 0.73875
1.5144 | 0.73875
1.5145 | 0.73875
1.5146 | 0.73875
1.5147 | 0.738
1.5148 | 0.738
1.5149 | 0.7365
1.515 | 0.73575
1.5151 | 0.735
1.5152 | 0.7335
1.5153 | 0.732
1.5154 | 0.72975
1.5155 | 0.72825
1.5156 | 0.726
1.5157 | 0.72375
1.5158 | 0.7215
1.5159 | 0.71925
1.516 | 0.71625
1.5161 | 0.71325
1.5162 | 0.711
1.5163 | 0.708
1.5164 | 0.705
1.5165 | 0.702
1.5166 | 0.69825
1.5167 | 0.69525
1.5168 | 0.69225
1.5169 | 0.6885
1.517 | 0.6855
1.5171 | 0.68175
1.5172 | 0.67875
1.5173 | 0.67575
1.5174 | 0.672
1.5175 | 0.669
1.5176 | 0.666
1.5177 | 0.663
1.5178 | 0.66
1.5179 | 0.657
1.518 | 0.654
1.5181 | 0.651
1.5182 | 0.64875
1.5183 | 0.6465
1.5184 | 0.64425
1.5185 | 0.642
1.5186 | 0.63975
1.5187 | 0.63825
1.5188 | 0.63675
1.5189 | 0.63525
1.519 | 0.63375
1.5191 | 0.633
1.5192 | 0.6315
1.5193 | 0.63075
1.5194 | 0.63075
1.5195 | 0.63
1.5196 | 0.63
1.5197 | 0.63075
1.5198 | 0.63075
1.5199 | 0.6315
1.52 | 0.63225
1.5201 | 0.633
1.5202 | 0.63375
1.5203 | 0.63525
1.5204 | 0.63675
1.5205 | 0.63825
1.5206 | 0.6405
1.5207 | 0.642
1.5208 | 0.64425
1.5209 | 0.6465
1.521 | 0.64875
1.5211 | 0.65175
1.5212 | 0.654
1.5213 | 0.657
1.5214 | 0.66
1.5215 | 0.66225
1.5216 | 0.66525
1.5217 | 0.66825
1.5218 | 0.67125
1.5219 | 0.67425
1.522 | 0.67725
1.5221 | 0.681
1.5222 | 0.684
1.5223 | 0.687
1.5224 | 0.69
1.5225 | 0.693
1.5226 | 0.696
1.5227 | 0.69825
1.5228 | 0.70125
1.5229 | 0.70425
1.523 | 0.7065
1.5231 | 0.70875
1.5232 | 0.71175
1.5233 | 0.714
1.5234 | 0.7155
1.5235 | 0.71775
1.5236 | 0.72
1.5237 | 0.7215
1.5238 | 0.723
1.5239 | 0.7245
1.524 | 0.72525
1.5241 | 0.72675
1.5242 | 0.7275
1.5243 | 0.72825
1.5244 | 0.72825
1.5245 | 0.729
1.5246 | 0.729
1.5247 | 0.729
1.5248 | 0.729
1.5249 | 0.72825
1.525 | 0.7275
1.5251 | 0.72675
1.5252 | 0.726
1.5253 | 0.72525
1.5254 | 0.72375
1.5255 | 0.72225
1.5256 | 0.72075
1.5257 | 0.71925
1.5258 | 0.71775
1.5259 | 0.7155
1.526 | 0.714
1.5261 | 0.71175
1.5262 | 0.7095
1.5263 | 0.70725
1.5264 | 0.70425
1.5265 | 0.702
1.5266 | 0.69975
1.5267 | 0.69675
1.5268 | 0.6945
1.5269 | 0.6915
1.527 | 0.68925
1.5271 | 0.68625
1.5272 | 0.68325
1.5273 | 0.681
1.5274 | 0.678
1.5275 | 0.675
1.5276 | 0.67275
1.5277 | 0.6705
1.5278 | 0.6675
1.5279 | 0.66525
1.528 | 0.663
1.5281 | 0.66075
1.5282 | 0.6585
1.5283 | 0.65625
1.5284 | 0.654
1.5285 | 0.6525
1.5286 | 0.65025
1.5287 | 0.64875
1.5288 | 0.64725
1.5289 | 0.6465
1.529 | 0.645
1.5291 | 0.64425
1.5292 | 0.6435
1.5293 | 0.64275
1.5294 | 0.642
1.5295 | 0.642
1.5296 | 0.64125
1.5297 | 0.642
1.5298 | 0.642
1.5299 | 0.642
1.53 | 0.64275
1.5301 | 0.6435
1.5302 | 0.64425
1.5303 | 0.645
1.5304 | 0.6465
1.5305 | 0.648
1.5306 | 0.6495
1.5307 | 0.651
1.5308 | 0.6525
1.5309 | 0.65475
1.531 | 0.65625
1.5311 | 0.6585
1.5312 | 0.66075
1.5313 | 0.663
1.5314 | 0.66525
1.5315 | 0.66825
1.5316 | 0.6705
1.5317 | 0.6735
1.5318 | 0.67575
1.5319 | 0.67875
1.532 | 0.681
1.5321 | 0.684
1.5322 | 0.68625
1.5323 | 0.68925
1.5324 | 0.69225
1.5325 | 0.6945
1.5326 | 0.6975
1.5327 | 0.69975
1.5328 | 0.70275
1.5329 | 0.705
1.533 | 0.70725
1.5331 | 0.7095
1.5332 | 0.71175
1.5333 | 0.714
1.5334 | 0.71625
1.5335 | 0.71775
1.5336 | 0.72
1.5337 | 0.7215
1.5338 | 0.723
1.5339 | 0.7245
1.534 | 0.72525
1.5341 | 0.72675
1.5342 | 0.7275
1.5343 | 0.72825
1.5344 | 0.729
1.5345 | 0.72975
1.5346 | 0.72975
1.5347 | 0.72975
1.5348 | 0.72975
1.5349 | 0.72975
1.535 | 0.72975
1.5351 | 0.729
1.5352 | 0.72825
1.5353 | 0.7275
1.5354 | 0.726
1.5355 | 0.72525
1.5356 | 0.72375
1.5357 | 0.72225
1.5358 | 0.72075
1.5359 | 0.7185
1.536 | 0.717
1.5361 | 0.71475
1.5362 | 0.7125
1.5363 | 0.71025
1.5364 | 0.70725
1.5365 | 0.705
1.5366 | 0.702
1.5367 | 0.69975
1.5368 | 0.69675
1.5369 | 0.69375
1.537 | 0.69075
1.5371 | 0.68775
1.5372 | 0.68475
1.5373 | 0.68175
1.5374 | 0.67875
1.5375 | 0.67575
1.5376 | 0.67275
1.5377 | 0.66975
1.5378 | 0.66675
1.5379 | 0.66375
1.538 | 0.66075
1.5381 | 0.65775
1.5382 | 0.6555
1.5383 | 0.6525
1.5384 | 0.65025
1.5385 | 0.648
1.5386 | 0.64575
1.5387 | 0.64425
1.5388 | 0.642
1.5389 | 0.6405
1.539 | 0.639
1.5391 | 0.6375
1.5392 | 0.63675
1.5393 | 0.636
1.5394 | 0.63525
1.5395 | 0.6345
1.5396 | 0.6345
1.5397 | 0.6345
1.5398 | 0.6345
1.5399 | 0.63525
1.54 | 0.63525
1.5401 | 0.636
1.5402 | 0.6375
1.5403 | 0.63825
1.5404 | 0.63975
1.5405 | 0.64125
1.5406 | 0.6435
1.5407 | 0.645
1.5408 | 0.64725
1.5409 | 0.6495
1.541 | 0.6525
1.5411 | 0.65475
1.5412 | 0.657
1.5413 | 0.66
1.5414 | 0.663
1.5415 | 0.666
1.5416 | 0.669
1.5417 | 0.672
1.5418 | 0.67575
1.5419 | 0.67875
1.542 | 0.68175
1.5421 | 0.68475
1.5422 | 0.6885
1.5423 | 0.6915
1.5424 | 0.6945
1.5425 | 0.69825
1.5426 | 0.70125
1.5427 | 0.70425
1.5428 | 0.70725
1.5429 | 0.71025
1.543 | 0.71325
1.5431 | 0.7155
1.5432 | 0.7185
1.5433 | 0.72075
1.5434 | 0.723
1.5435 | 0.72525
1.5436 | 0.7275
1.5437 | 0.729
1.5438 | 0.73125
1.5439 | 0.73275
1.544 | 0.73425
1.5441 | 0.735
1.5442 | 0.7365
1.5443 | 0.73725
1.5444 | 0.738
1.5445 | 0.738
1.5446 | 0.73875
1.5447 | 0.73875
1.5448 | 0.73875
1.5449 | 0.73875
1.545 | 0.738
1.5451 | 0.73725
1.5452 | 0.7365
1.5453 | 0.73575
1.5454 | 0.735
1.5455 | 0.7335
1.5456 | 0.732
1.5457 | 0.7305
1.5458 | 0.72825
1.5459 | 0.72675
1.546 | 0.7245
1.5461 | 0.72225
1.5462 | 0.72
1.5463 | 0.71775
1.5464 | 0.7155
1.5465 | 0.71325
1.5466 | 0.71025
1.5467 | 0.708
1.5468 | 0.705
1.5469 | 0.702
1.547 | 0.699
1.5471 | 0.69675
1.5472 | 0.69375
1.5473 | 0.69075
1.5474 | 0.68775
1.5475 | 0.6855
1.5476 | 0.6825
1.5477 | 0.6795
1.5478 | 0.67725
1.5479 | 0.675
1.548 | 0.672
1.5481 | 0.66975
1.5482 | 0.6675
1.5483 | 0.66525
1.5484 | 0.663
1.5485 | 0.6615
1.5486 | 0.65925
1.5487 | 0.65775
1.5488 | 0.65625
1.5489 | 0.65475
1.549 | 0.65325
1.5491 | 0.6525
1.5492 | 0.65175
1.5493 | 0.651
1.5494 | 0.65025
1.5495 | 0.65025
1.5496 | 0.6495
1.5497 | 0.6495
1.5498 | 0.65025
1.5499 | 0.65025
1.55 | 0.651
1.5501 | 0.65175
1.5502 | 0.6525
1.5503 | 0.65325
1.5504 | 0.65475
1.5505 | 0.6555
1.5506 | 0.657
1.5507 | 0.6585
1.5508 | 0.66075
1.5509 | 0.66225
1.551 | 0.6645
1.5511 | 0.666
1.5512 | 0.66825
1.5513 | 0.6705
1.5514 | 0.67275
1.5515 | 0.675
1.5516 | 0.678
1.5517 | 0.68025
1.5518 | 0.68325
1.5519 | 0.6855
1.552 | 0.68775
1.5521 | 0.69075
1.5522 | 0.693
1.5523 | 0.696
1.5524 | 0.69825
1.5525 | 0.70125
1.5526 | 0.7035
1.5527 | 0.7065
1.5528 | 0.70875
1.5529 | 0.711
1.553 | 0.71325
1.5531 | 0.7155
1.5532 | 0.71775
1.5533 | 0.72
1.5534 | 0.72225
1.5535 | 0.72375
1.5536 | 0.72525
1.5537 | 0.7275
1.5538 | 0.729
1.5539 | 0.7305
1.554 | 0.73125
1.5541 | 0.73275
1.5542 | 0.7335
1.5543 | 0.73425
1.5544 | 0.735
1.5545 | 0.73575
1.5546 | 0.7365
1.5547 | 0.7365
1.5548 | 0.7365
1.5549 | 0.7365
1.555 | 0.7365
1.5551 | 0.73575
1.5552 | 0.735
1.5553 | 0.735
1.5554 | 0.7335
1.5555 | 0.73275
1.5556 | 0.732
1.5557 | 0.7305
1.5558 | 0.729
1.5559 | 0.7275
1.556 | 0.726
1.5561 | 0.7245
1.5562 | 0.72225
1.5563 | 0.72075
1.5564 | 0.7185
1.5565 | 0.71625
1.5566 | 0.714
1.5567 | 0.71175
1.5568 | 0.7095
1.5569 | 0.70725
1.557 | 0.705
1.5571 | 0.702
1.5572 | 0.69975
1.5573 | 0.6975
1.5574 | 0.69525
1.5575 | 0.693
1.5576 | 0.69
1.5577 | 0.68775
1.5578 | 0.6855
1.5579 | 0.68325
1.558 | 0.68175
1.5581 | 0.6795
1.5582 | 0.67725
1.5583 | 0.67575
1.5584 | 0.67425
1.5585 | 0.67275
1.5586 | 0.67125
1.5587 | 0.66975
1.5588 | 0.66825
1.5589 | 0.6675
1.559 | 0.66675
1.5591 | 0.666
1.5592 | 0.666
1.5593 | 0.66525
1.5594 | 0.66525
1.5595 | 0.66525
1.5596 | 0.666
1.5597 | 0.666
1.5598 | 0.66675
1.5599 | 0.6675
1.56 | 0.669
1.5601 | 0.66975
1.5602 | 0.67125
1.5603 | 0.67275
1.5604 | 0.67425
1.5605 | 0.6765
1.5606 | 0.67875
1.5607 | 0.68025
1.5608 | 0.68325
1.5609 | 0.6855
1.561 | 0.68775
1.5611 | 0.69075
1.5612 | 0.693
1.5613 | 0.696
1.5614 | 0.699
1.5615 | 0.702
1.5616 | 0.705
1.5617 | 0.708
1.5618 | 0.711
1.5619 | 0.71475
1.562 | 0.71775
1.5621 | 0.72075
1.5622 | 0.72375
1.5623 | 0.7275
1.5624 | 0.7305
1.5625 | 0.7335
1.5626 | 0.7365
1.5627 | 0.7395
1.5628 | 0.7425
1.5629 | 0.74475
1.563 | 0.74775
1.5631 | 0.75
1.5632 | 0.753
1.5633 | 0.75525
1.5634 | 0.7575
1.5635 | 0.759
1.5636 | 0.76125
1.5637 | 0.76275
1.5638 | 0.76425
1.5639 | 0.765
1.564 | 0.7665
1.5641 | 0.76725
1.5642 | 0.768
1.5643 | 0.76875
1.5644 | 0.76875
1.5645 | 0.76875
1.5646 | 0.76875
1.5647 | 0.768
1.5648 | 0.768
1.5649 | 0.7665
1.565 | 0.76575
1.5651 | 0.76425
1.5652 | 0.76275
1.5653 | 0.76125
1.5654 | 0.75975
1.5655 | 0.7575
1.5656 | 0.75525
1.5657 | 0.75225
1.5658 | 0.75
1.5659 | 0.747
1.566 | 0.744
1.5661 | 0.741
1.5662 | 0.738
1.5663 | 0.735
1.5664 | 0.73125
1.5665 | 0.7275
1.5666 | 0.7245
1.5667 | 0.72075
1.5668 | 0.717
1.5669 | 0.71325
1.567 | 0.7095
1.5671 | 0.70575
1.5672 | 0.70275
1.5673 | 0.699
1.5674 | 0.69525
1.5675 | 0.69225
1.5676 | 0.6885
1.5677 | 0.6855
1.5678 | 0.6825
1.5679 | 0.6795
1.568 | 0.6765
1.5681 | 0.67425
1.5682 | 0.67125
1.5683 | 0.669
1.5684 | 0.66675
1.5685 | 0.66525
1.5686 | 0.66375
1.5687 | 0.66225
1.5688 | 0.66075
1.5689 | 0.65925
1.569 | 0.6585
1.5691 | 0.6585
1.5692 | 0.65775
1.5693 | 0.65775
1.5694 | 0.65775
1.5695 | 0.65775
1.5696 | 0.6585
1.5697 | 0.65925
1.5698 | 0.66
1.5699 | 0.66075
1.57 | 0.66225
1.5701 | 0.66375
1.5702 | 0.66525
1.5703 | 0.6675
1.5704 | 0.669
1.5705 | 0.67125
1.5706 | 0.67425
1.5707 | 0.6765
1.5708 | 0.67875
1.5709 | 0.68175
1.571 | 0.684
1.5711 | 0.687
1.5712 | 0.69
1.5713 | 0.693
1.5714 | 0.696
1.5715 | 0.699
1.5716 | 0.70275
1.5717 | 0.70575
1.5718 | 0.70875
1.5719 | 0.71175
1.572 | 0.7155
1.5721 | 0.7185
1.5722 | 0.7215
1.5723 | 0.7245
1.5724 | 0.7275
1.5725 | 0.7305
1.5726 | 0.7335
1.5727 | 0.7365
1.5728 | 0.7395
1.5729 | 0.74175
1.573 | 0.74475
1.5731 | 0.747
1.5732 | 0.74925
1.5733 | 0.7515
1.5734 | 0.75375
1.5735 | 0.75525
1.5736 | 0.7575
1.5737 | 0.759
1.5738 | 0.7605
1.5739 | 0.762
1.574 | 0.7635
1.5741 | 0.76425
1.5742 | 0.765
1.5743 | 0.76575
1.5744 | 0.7665
1.5745 | 0.7665
1.5746 | 0.76725
1.5747 | 0.76725
1.5748 | 0.7665
1.5749 | 0.7665
1.575 | 0.76575
1.5751 | 0.765
1.5752 | 0.76425
1.5753 | 0.7635
1.5754 | 0.762
1.5755 | 0.7605
1.5756 | 0.759
1.5757 | 0.7575
1.5758 | 0.75525
1.5759 | 0.75375
1.576 | 0.7515
1.5761 | 0.74925
1.5762 | 0.747
1.5763 | 0.74475
1.5764 | 0.74175
1.5765 | 0.7395
1.5766 | 0.7365
1.5767 | 0.7335
1.5768 | 0.73125
1.5769 | 0.72825
1.577 | 0.72525
1.5771 | 0.72225
1.5772 | 0.71925
1.5773 | 0.717
1.5774 | 0.714
1.5775 | 0.711
1.5776 | 0.708
1.5777 | 0.70575
1.5778 | 0.70275
1.5779 | 0.7005
1.578 | 0.6975
1.5781 | 0.69525
1.5782 | 0.693
1.5783 | 0.6915
1.5784 | 0.68925
1.5785 | 0.68775
1.5786 | 0.6855
1.5787 | 0.684
1.5788 | 0.68325
1.5789 | 0.68175
1.579 | 0.681
1.5791 | 0.68025
1.5792 | 0.6795
1.5793 | 0.6795
1.5794 | 0.6795
1.5795 | 0.6795
1.5796 | 0.6795
1.5797 | 0.68025
1.5798 | 0.681
1.5799 | 0.68175
1.58 | 0.68325
1.5801 | 0.684
1.5802 | 0.6855
1.5803 | 0.68775
1.5804 | 0.68925
1.5805 | 0.6915
1.5806 | 0.69375
1.5807 | 0.696
1.5808 | 0.69825
1.5809 | 0.7005
1.581 | 0.7035
1.5811 | 0.7065
1.5812 | 0.7095
1.5813 | 0.7125
1.5814 | 0.7155
1.5815 | 0.7185
1.5816 | 0.7215
1.5817 | 0.7245
1.5818 | 0.72825
1.5819 | 0.73125
1.582 | 0.73425
1.5821 | 0.738
1.5822 | 0.741
1.5823 | 0.744
1.5824 | 0.747
1.5825 | 0.75
1.5826 | 0.753
1.5827 | 0.756
1.5828 | 0.75825
1.5829 | 0.76125
1.583 | 0.7635
1.5831 | 0.76575
1.5832 | 0.768
1.5833 | 0.77025
1.5834 | 0.77175
1.5835 | 0.774
1.5836 | 0.7755
1.5837 | 0.77625
1.5838 | 0.77775
1.5839 | 0.7785
1.584 | 0.77925
1.5841 | 0.78
1.5842 | 0.78075
1.5843 | 0.78075
1.5844 | 0.78075
1.5845 | 0.78075
1.5846 | 0.78075
1.5847 | 0.78
1.5848 | 0.77925
1.5849 | 0.7785
1.585 | 0.77775
1.5851 | 0.77625
1.5852 | 0.77475
1.5853 | 0.77325
1.5854 | 0.77175
1.5855 | 0.77025
1.5856 | 0.768
1.5857 | 0.7665
1.5858 | 0.76425
1.5859 | 0.762
1.586 | 0.75975
1.5861 | 0.7575
1.5862 | 0.7545
1.5863 | 0.75225
1.5864 | 0.74925
1.5865 | 0.747
1.5866 | 0.744
1.5867 | 0.741
1.5868 | 0.73875
1.5869 | 0.73575
1.587 | 0.73275
1.5871 | 0.7305
1.5872 | 0.7275
1.5873 | 0.72525
1.5874 | 0.72225
1.5875 | 0.72
1.5876 | 0.717
1.5877 | 0.71475
1.5878 | 0.71175
1.5879 | 0.7095
1.588 | 0.70725
1.5881 | 0.705
1.5882 | 0.70275
1.5883 | 0.70125
1.5884 | 0.699
1.5885 | 0.6975
1.5886 | 0.69525
1.5887 | 0.69375
1.5888 | 0.69225
1.5889 | 0.69075
1.589 | 0.69
1.5891 | 0.68925
1.5892 | 0.68775
1.5893 | 0.687
1.5894 | 0.687
1.5895 | 0.68625
1.5896 | 0.68625
1.5897 | 0.6855
1.5898 | 0.6855
1.5899 | 0.68625
1.59 | 0.68625
1.5901 | 0.687
1.5902 | 0.68775
1.5903 | 0.6885
1.5904 | 0.68925
1.5905 | 0.69075
1.5906 | 0.6915
1.5907 | 0.693
1.5908 | 0.6945
1.5909 | 0.69675
1.591 | 0.69825
1.5911 | 0.7005
1.5912 | 0.70275
1.5913 | 0.705
1.5914 | 0.70725
1.5915 | 0.7095
1.5916 | 0.7125
1.5917 | 0.71475
1.5918 | 0.71775
1.5919 | 0.72075
1.592 | 0.72375
1.5921 | 0.72675
1.5922 | 0.729
1.5923 | 0.732
1.5924 | 0.735
1.5925 | 0.738
1.5926 | 0.741
1.5927 | 0.744
1.5928 | 0.747
1.5929 | 0.75
1.593 | 0.753
1.5931 | 0.75525
1.5932 | 0.75825
1.5933 | 0.7605
1.5934 | 0.76275
1.5935 | 0.765
1.5936 | 0.76725
1.5937 | 0.7695
1.5938 | 0.77175
1.5939 | 0.77325
1.594 | 0.77475
1.5941 | 0.77625
1.5942 | 0.77775
1.5943 | 0.7785
1.5944 | 0.77925
1.5945 | 0.78
1.5946 | 0.78075
1.5947 | 0.78075
1.5948 | 0.7815
1.5949 | 0.7815
1.595 | 0.78075
1.5951 | 0.78075
1.5952 | 0.78
1.5953 | 0.77925
1.5954 | 0.7785
1.5955 | 0.77775
1.5956 | 0.77625
1.5957 | 0.7755
1.5958 | 0.774
1.5959 | 0.77175
1.596 | 0.77025
1.5961 | 0.76875
1.5962 | 0.7665
1.5963 | 0.76425
1.5964 | 0.762
1.5965 | 0.7605
1.5966 | 0.7575
1.5967 | 0.75525
1.5968 | 0.753
1.5969 | 0.75075
1.597 | 0.7485
1.5971 | 0.7455
1.5972 | 0.74325
1.5973 | 0.74025
1.5974 | 0.738
1.5975 | 0.73575
1.5976 | 0.73275
1.5977 | 0.7305
1.5978 | 0.72825
1.5979 | 0.726
1.598 | 0.72375
1.5981 | 0.7215
1.5982 | 0.71925
1.5983 | 0.717
1.5984 | 0.7155
1.5985 | 0.71325
1.5986 | 0.71175
1.5987 | 0.71025
1.5988 | 0.70875
1.5989 | 0.70725
1.599 | 0.70575
1.5991 | 0.705
1.5992 | 0.70425
1.5993 | 0.7035
1.5994 | 0.70275
1.5995 | 0.702
1.5996 | 0.702
1.5997 | 0.702
1.5998 | 0.702
1.5999 | 0.702
1.6 | 0.70275
1.6001 | 0.70275
1.6002 | 0.7035
1.6003 | 0.705
1.6004 | 0.70575
1.6005 | 0.70725
1.6006 | 0.70875
1.6007 | 0.71025
1.6008 | 0.71175
1.6009 | 0.71325
1.601 | 0.7155
1.6011 | 0.71775
1.6012 | 0.72
1.6013 | 0.72225
1.6014 | 0.7245
1.6015 | 0.7275
1.6016 | 0.72975
1.6017 | 0.73275
1.6018 | 0.73575
1.6019 | 0.73875
1.602 | 0.741
1.6021 | 0.744
1.6022 | 0.747
1.6023 | 0.75
1.6024 | 0.753
1.6025 | 0.756
1.6026 | 0.759
1.6027 | 0.762
1.6028 | 0.76425
1.6029 | 0.76725
1.603 | 0.7695
1.6031 | 0.7725
1.6032 | 0.77475
1.6033 | 0.777
1.6034 | 0.77925
1.6035 | 0.78075
1.6036 | 0.783
1.6037 | 0.7845
1.6038 | 0.786
1.6039 | 0.7875
1.604 | 0.789
1.6041 | 0.78975
1.6042 | 0.7905
1.6043 | 0.79125
1.6044 | 0.792
1.6045 | 0.792
1.6046 | 0.792
1.6047 | 0.792
1.6048 | 0.79125
1.6049 | 0.79125
1.605 | 0.7905
1.6051 | 0.78975
1.6052 | 0.78825
1.6053 | 0.7875
1.6054 | 0.786
1.6055 | 0.7845
1.6056 | 0.783
1.6057 | 0.78075
1.6058 | 0.7785
1.6059 | 0.77625
1.606 | 0.774
1.6061 | 0.77175
1.6062 | 0.7695
1.6063 | 0.7665
1.6064 | 0.76425
1.6065 | 0.76125
1.6066 | 0.759
1.6067 | 0.756
1.6068 | 0.753
1.6069 | 0.75
1.607 | 0.747
1.6071 | 0.744
1.6072 | 0.741
1.6073 | 0.738
1.6074 | 0.735
1.6075 | 0.73275
1.6076 | 0.72975
1.6077 | 0.72675
1.6078 | 0.7245
1.6079 | 0.7215
1.608 | 0.71925
1.6081 | 0.717
1.6082 | 0.71475
1.6083 | 0.7125
1.6084 | 0.711
1.6085 | 0.70875
1.6086 | 0.70725
1.6087 | 0.70575
1.6088 | 0.70425
1.6089 | 0.7035
1.609 | 0.70275
1.6091 | 0.702
1.6092 | 0.70125
1.6093 | 0.7005
1.6094 | 0.7005
1.6095 | 0.7005
1.6096 | 0.7005
1.6097 | 0.70125
1.6098 | 0.702
1.6099 | 0.70275
1.61 | 0.7035
1.6101 | 0.705
1.6102 | 0.70575
1.6103 | 0.70725
1.6104 | 0.7095
1.6105 | 0.711
1.6106 | 0.71325
1.6107 | 0.7155
1.6108 | 0.71775
1.6109 | 0.72
1.611 | 0.72225
1.6111 | 0.72525
1.6112 | 0.7275
1.6113 | 0.7305
1.6114 | 0.7335
1.6115 | 0.7365
1.6116 | 0.7395
1.6117 | 0.7425
1.6118 | 0.74625
1.6119 | 0.74925
1.612 | 0.75225
1.6121 | 0.75525
1.6122 | 0.759
1.6123 | 0.762
1.6124 | 0.765
1.6125 | 0.768
1.6126 | 0.77175
1.6127 | 0.77475
1.6128 | 0.77775
1.6129 | 0.78
1.613 | 0.783
1.6131 | 0.786
1.6132 | 0.78825
1.6133 | 0.79125
1.6134 | 0.7935
1.6135 | 0.79575
1.6136 | 0.798
1.6137 | 0.7995
1.6138 | 0.80175
1.6139 | 0.80325
1.614 | 0.80475
1.6141 | 0.80625
1.6142 | 0.80775
1.6143 | 0.8085
1.6144 | 0.80925
1.6145 | 0.81
1.6146 | 0.81075
1.6147 | 0.81075
1.6148 | 0.81075
1.6149 | 0.81075
1.615 | 0.81075
1.6151 | 0.81075
1.6152 | 0.81
1.6153 | 0.80925
1.6154 | 0.8085
1.6155 | 0.807
1.6156 | 0.80625
1.6157 | 0.80475
1.6158 | 0.80325
1.6159 | 0.80175
1.616 | 0.7995
1.6161 | 0.798
1.6162 | 0.79575
1.6163 | 0.7935
1.6164 | 0.79125
1.6165 | 0.789
1.6166 | 0.78675
1.6167 | 0.7845
1.6168 | 0.7815
1.6169 | 0.77925
1.617 | 0.777
1.6171 | 0.774
1.6172 | 0.77175
1.6173 | 0.7695
1.6174 | 0.7665
1.6175 | 0.76425
1.6176 | 0.762
1.6177 | 0.75975
1.6178 | 0.7575
1.6179 | 0.75525
1.618 | 0.753
1.6181 | 0.75075
1.6182 | 0.74925
1.6183 | 0.74775
1.6184 | 0.74625
1.6185 | 0.74475
1.6186 | 0.74325
1.6187 | 0.7425
1.6188 | 0.741
1.6189 | 0.74025
1.619 | 0.74025
1.6191 | 0.7395
1.6192 | 0.7395
1.6193 | 0.7395
1.6194 | 0.7395
1.6195 | 0.74025
1.6196 | 0.741
1.6197 | 0.74175
1.6198 | 0.7425
1.6199 | 0.74325
1.62 | 0.74475
1.6201 | 0.74625
1.6202 | 0.74775
1.6203 | 0.75
1.6204 | 0.7515
1.6205 | 0.75375
1.6206 | 0.756
1.6207 | 0.75825
1.6208 | 0.7605
1.6209 | 0.76275
1.621 | 0.76575
1.6211 | 0.768
1.6212 | 0.771
1.6213 | 0.774
1.6214 | 0.777
1.6215 | 0.77925
1.6216 | 0.78225
1.6217 | 0.78525
1.6218 | 0.78825
1.6219 | 0.7905
1.622 | 0.7935
1.6221 | 0.7965
1.6222 | 0.79875
1.6223 | 0.80175
1.6224 | 0.804
1.6225 | 0.80625
1.6226 | 0.8085
1.6227 | 0.81075
1.6228 | 0.813
1.6229 | 0.81525
1.623 | 0.8175
1.6231 | 0.81975
1.6232 | 0.82125
1.6233 | 0.82275
1.6234 | 0.82425
1.6235 | 0.82575
1.6236 | 0.82725
1.6237 | 0.828
1.6238 | 0.8295
1.6239 | 0.83025
1.624 | 0.831
1.6241 | 0.831
1.6242 | 0.83175
1.6243 | 0.83175
1.6244 | 0.8325
1.6245 | 0.8325
1.6246 | 0.8325
1.6247 | 0.83175
1.6248 | 0.83175
1.6249 | 0.831
1.625 | 0.83025
1.6251 | 0.8295
1.6252 | 0.82875
1.6253 | 0.828
1.6254 | 0.8265
1.6255 | 0.825
1.6256 | 0.82425
1.6257 | 0.822
1.6258 | 0.8205
1.6259 | 0.819
1.626 | 0.8175
1.6261 | 0.81525
1.6262 | 0.813
1.6263 | 0.81075
1.6264 | 0.8085
1.6265 | 0.80625
1.6266 | 0.804
1.6267 | 0.80175
1.6268 | 0.7995
1.6269 | 0.79725
1.627 | 0.79425
1.6271 | 0.792
1.6272 | 0.78975
1.6273 | 0.78675
1.6274 | 0.7845
1.6275 | 0.78225
1.6276 | 0.78
1.6277 | 0.777
1.6278 | 0.77475
1.6279 | 0.7725
1.628 | 0.77025
1.6281 | 0.76875
1.6282 | 0.7665
1.6283 | 0.76425
1.6284 | 0.76275
1.6285 | 0.76125
1.6286 | 0.75975
1.6287 | 0.75825
1.6288 | 0.75675
1.6289 | 0.756
1.629 | 0.75525
1.6291 | 0.7545
1.6292 | 0.75375
1.6293 | 0.753
1.6294 | 0.753
1.6295 | 0.753
1.6296 | 0.753
1.6297 | 0.753
1.6298 | 0.75375
1.6299 | 0.7545
1.63 | 0.75525
1.6301 | 0.756
1.6302 | 0.7575
1.6303 | 0.75825
1.6304 | 0.75975
1.6305 | 0.762
1.6306 | 0.7635
1.6307 | 0.765
1.6308 | 0.76725
1.6309 | 0.7695
1.631 | 0.77175
1.6311 | 0.774
1.6312 | 0.777
1.6313 | 0.77925
1.6314 | 0.78225
1.6315 | 0.7845
1.6316 | 0.7875
1.6317 | 0.7905
1.6318 | 0.7935
1.6319 | 0.7965
1.632 | 0.79875
1.6321 | 0.80175
1.6322 | 0.80475
1.6323 | 0.80775
1.6324 | 0.81075
1.6325 | 0.81375
1.6326 | 0.81675
1.6327 | 0.819
1.6328 | 0.822
1.6329 | 0.82425
1.633 | 0.82725
1.6331 | 0.8295
1.6332 | 0.83175
1.6333 | 0.834
1.6334 | 0.8355
1.6335 | 0.83775
1.6336 | 0.83925
1.6337 | 0.84075
1.6338 | 0.84225
1.6339 | 0.84375
1.634 | 0.84525
1.6341 | 0.846
1.6342 | 0.84675
1.6343 | 0.8475
1.6344 | 0.8475
1.6345 | 0.84825
1.6346 | 0.84825
1.6347 | 0.84825
1.6348 | 0.8475
1.6349 | 0.8475
1.635 | 0.84675
1.6351 | 0.846
1.6352 | 0.84525
1.6353 | 0.84375
1.6354 | 0.84225
1.6355 | 0.84075
1.6356 | 0.83925
1.6357 | 0.83775
1.6358 | 0.8355
1.6359 | 0.83325
1.636 | 0.831
1.6361 | 0.82875
1.6362 | 0.8265
1.6363 | 0.82425
1.6364 | 0.82125
1.6365 | 0.81825
1.6366 | 0.816
1.6367 | 0.813
1.6368 | 0.81
1.6369 | 0.807
1.637 | 0.804
1.6371 | 0.801
1.6372 | 0.798
1.6373 | 0.795
1.6374 | 0.79275
1.6375 | 0.78975
1.6376 | 0.78675
1.6377 | 0.78375
1.6378 | 0.78075
1.6379 | 0.7785
1.638 | 0.77625
1.6381 | 0.77325
1.6382 | 0.771
1.6383 | 0.76875
1.6384 | 0.7665
1.6385 | 0.765
1.6386 | 0.76275
1.6387 | 0.76125
1.6388 | 0.75975
1.6389 | 0.75825
1.639 | 0.75675
1.6391 | 0.756
1.6392 | 0.75525
1.6393 | 0.7545
1.6394 | 0.75375
1.6395 | 0.753
1.6396 | 0.753
1.6397 | 0.753
1.6398 | 0.753
1.6399 | 0.75375
1.64 | 0.75375
1.6401 | 0.7545
1.6402 | 0.75525
1.6403 | 0.75675
1.6404 | 0.7575
1.6405 | 0.759
1.6406 | 0.7605
1.6407 | 0.762
1.6408 | 0.7635
1.6409 | 0.76575
1.641 | 0.76725
1.6411 | 0.7695
1.6412 | 0.77175
1.6413 | 0.774
1.6414 | 0.77625
1.6415 | 0.7785
1.6416 | 0.7815
1.6417 | 0.78375
1.6418 | 0.786
1.6419 | 0.789
1.642 | 0.79125
1.6421 | 0.79425
1.6422 | 0.7965
1.6423 | 0.7995
1.6424 | 0.80175
1.6425 | 0.80475
1.6426 | 0.807
1.6427 | 0.80925
1.6428 | 0.81225
1.6429 | 0.8145
1.643 | 0.81675
1.6431 | 0.819
1.6432 | 0.8205
1.6433 | 0.82275
1.6434 | 0.82425
1.6435 | 0.8265
1.6436 | 0.828
1.6437 | 0.8295
1.6438 | 0.831
1.6439 | 0.83175
1.644 | 0.83325
1.6441 | 0.834
1.6442 | 0.83475
1.6443 | 0.8355
1.6444 | 0.8355
1.6445 | 0.83625
1.6446 | 0.83625
1.6447 | 0.83625
1.6448 | 0.8355
1.6449 | 0.8355
1.645 | 0.83475
1.6451 | 0.834
1.6452 | 0.83325
1.6453 | 0.83175
1.6454 | 0.831
1.6455 | 0.8295
1.6456 | 0.828
1.6457 | 0.82575
1.6458 | 0.82425
1.6459 | 0.822
1.646 | 0.8205
1.6461 | 0.81825
1.6462 | 0.816
1.6463 | 0.81375
1.6464 | 0.81075
1.6465 | 0.8085
1.6466 | 0.8055
1.6467 | 0.80325
1.6468 | 0.80025
1.6469 | 0.79725
1.647 | 0.795
1.6471 | 0.792
1.6472 | 0.789
1.6473 | 0.786
1.6474 | 0.78375
1.6475 | 0.78075
1.6476 | 0.77775
1.6477 | 0.7755
1.6478 | 0.7725
1.6479 | 0.77025
1.648 | 0.76725
1.6481 | 0.765
1.6482 | 0.76275
1.6483 | 0.7605
1.6484 | 0.75825
1.6485 | 0.756
1.6486 | 0.7545
1.6487 | 0.753
1.6488 | 0.7515
1.6489 | 0.75
1.649 | 0.7485
1.6491 | 0.74775
1.6492 | 0.74625
1.6493 | 0.7455
1.6494 | 0.74475
1.6495 | 0.74475
1.6496 | 0.744
1.6497 | 0.744
1.6498 | 0.744
1.6499 | 0.74475
1.65 | 0.74475
1.6501 | 0.7455
1.6502 | 0.74625
1.6503 | 0.747
1.6504 | 0.7485
1.6505 | 0.75
1.6506 | 0.75075
1.6507 | 0.753
1.6508 | 0.7545
1.6509 | 0.756
1.651 | 0.75825
1.6511 | 0.7605
1.6512 | 0.76275
1.6513 | 0.765
1.6514 | 0.76725
1.6515 | 0.77025
1.6516 | 0.7725
1.6517 | 0.7755
1.6518 | 0.77775
1.6519 | 0.78075
1.652 | 0.78375
1.6521 | 0.78675
1.6522 | 0.78975
1.6523 | 0.792
1.6524 | 0.795
1.6525 | 0.798
1.6526 | 0.801
1.6527 | 0.804
1.6528 | 0.80625
1.6529 | 0.80925
1.653 | 0.8115
1.6531 | 0.8145
1.6532 | 0.81675
1.6533 | 0.819
1.6534 | 0.82125
1.6535 | 0.8235
1.6536 | 0.825
1.6537 | 0.82725
1.6538 | 0.82875
1.6539 | 0.83025
1.654 | 0.83175
1.6541 | 0.8325
1.6542 | 0.834
1.6543 | 0.83475
1.6544 | 0.83475
1.6545 | 0.8355
1.6546 | 0.8355
1.6547 | 0.8355
1.6548 | 0.8355
1.6549 | 0.8355
1.655 | 0.83475
1.6551 | 0.834
1.6552 | 0.83325
1.6553 | 0.8325
1.6554 | 0.831
1.6555 | 0.8295
1.6556 | 0.828
1.6557 | 0.8265
1.6558 | 0.825
1.6559 | 0.82275
1.656 | 0.8205
1.6561 | 0.81825
1.6562 | 0.816
1.6563 | 0.813
1.6564 | 0.81075
1.6565 | 0.80775
1.6566 | 0.8055
1.6567 | 0.8025
1.6568 | 0.7995
1.6569 | 0.7965
1.657 | 0.7935
1.6571 | 0.79125
1.6572 | 0.78825
1.6573 | 0.78525
1.6574 | 0.78225
1.6575 | 0.77925
1.6576 | 0.77625
1.6577 | 0.774
1.6578 | 0.771
1.6579 | 0.76875
1.658 | 0.76575
1.6581 | 0.7635
1.6582 | 0.76125
1.6583 | 0.759
1.6584 | 0.75675
1.6585 | 0.7545
1.6586 | 0.753
1.6587 | 0.7515
1.6588 | 0.75
1.6589 | 0.7485
1.659 | 0.747
1.6591 | 0.74625
1.6592 | 0.7455
1.6593 | 0.74475
1.6594 | 0.74475
1.6595 | 0.744
1.6596 | 0.744
1.6597 | 0.744
1.6598 | 0.744
1.6599 | 0.74475
1.66 | 0.7455
1.6601 | 0.74625
1.6602 | 0.747
1.6603 | 0.74775
1.6604 | 0.74925
1.6605 | 0.75075
1.6606 | 0.75225
1.6607 | 0.75375
1.6608 | 0.756
1.6609 | 0.7575
1.661 | 0.75975
1.6611 | 0.762
1.6612 | 0.76425
1.6613 | 0.7665
1.6614 | 0.7695
1.6615 | 0.77175
1.6616 | 0.77475
1.6617 | 0.777
1.6618 | 0.78
1.6619 | 0.783
1.662 | 0.786
1.6621 | 0.78825
1.6622 | 0.79125
1.6623 | 0.79425
1.6624 | 0.79725
1.6625 | 0.80025
1.6626 | 0.80325
1.6627 | 0.80625
1.6628 | 0.80925
1.6629 | 0.8115
1.663 | 0.8145
1.6631 | 0.81675
1.6632 | 0.81975
1.6633 | 0.822
1.6634 | 0.825
1.6635 | 0.82725
1.6636 | 0.8295
1.6637 | 0.831
1.6638 | 0.83325
1.6639 | 0.8355
1.664 | 0.837
1.6641 | 0.8385
1.6642 | 0.84
1.6643 | 0.8415
1.6644 | 0.84225
1.6645 | 0.84375
1.6646 | 0.8445
1.6647 | 0.84525
1.6648 | 0.84525
1.6649 | 0.846
1.665 | 0.846
1.6651 | 0.846
1.6652 | 0.846
1.6653 | 0.846
1.6654 | 0.84525
1.6655 | 0.8445
1.6656 | 0.84375
1.6657 | 0.843
1.6658 | 0.8415
1.6659 | 0.84075
1.666 | 0.83925
1.6661 | 0.83775
1.6662 | 0.83625
1.6663 | 0.834
1.6664 | 0.8325
1.6665 | 0.83025
1.6666 | 0.828
1.6667 | 0.82575
1.6668 | 0.8235
1.6669 | 0.82125
1.667 | 0.819
1.6671 | 0.81675
1.6672 | 0.81375
1.6673 | 0.8115
1.6674 | 0.80925
1.6675 | 0.80625
1.6676 | 0.804
1.6677 | 0.801
1.6678 | 0.79875
1.6679 | 0.7965
1.668 | 0.7935
1.6681 | 0.79125
1.6682 | 0.789
1.6683 | 0.78675
1.6684 | 0.7845
1.6685 | 0.783
1.6686 | 0.78075
1.6687 | 0.77925
1.6688 | 0.777
1.6689 | 0.7755
1.669 | 0.774
1.6691 | 0.77325
1.6692 | 0.77175
1.6693 | 0.771
1.6694 | 0.77025
1.6695 | 0.7695
1.6696 | 0.7695
1.6697 | 0.76875
1.6698 | 0.76875
1.6699 | 0.7695
1.67 | 0.7695
1.6701 | 0.77025
1.6702 | 0.771
1.6703 | 0.77175
1.6704 | 0.7725
1.6705 | 0.774
1.6706 | 0.7755
1.6707 | 0.777
1.6708 | 0.7785
1.6709 | 0.78075
1.671 | 0.783
1.6711 | 0.78525
1.6712 | 0.7875
1.6713 | 0.78975
1.6714 | 0.792
1.6715 | 0.795
1.6716 | 0.79725
1.6717 | 0.80025
1.6718 | 0.80325
1.6719 | 0.80625
1.672 | 0.80925
1.6721 | 0.81225
1.6722 | 0.81525
1.6723 | 0.81825
1.6724 | 0.82125
1.6725 | 0.82425
1.6726 | 0.8265
1.6727 | 0.8295
1.6728 | 0.8325
1.6729 | 0.83475
1.673 | 0.83775
1.6731 | 0.84
1.6732 | 0.84225
1.6733 | 0.8445
1.6734 | 0.84675
1.6735 | 0.849
1.6736 | 0.8505
1.6737 | 0.85275
1.6738 | 0.85425
1.6739 | 0.85575
1.674 | 0.8565
1.6741 | 0.858
1.6742 | 0.85875
1.6743 | 0.8595
1.6744 | 0.8595
1.6745 | 0.86025
1.6746 | 0.86025
1.6747 | 0.86025
1.6748 | 0.86025
1.6749 | 0.86025
1.675 | 0.8595
1.6751 | 0.85875
1.6752 | 0.858
1.6753 | 0.85725
1.6754 | 0.85575
1.6755 | 0.85425
1.6756 | 0.85275
1.6757 | 0.85125
1.6758 | 0.84975
1.6759 | 0.84825
1.676 | 0.846
1.6761 | 0.8445
1.6762 | 0.84225
1.6763 | 0.84
1.6764 | 0.83775
1.6765 | 0.8355
1.6766 | 0.8325
1.6767 | 0.83025
1.6768 | 0.828
1.6769 | 0.825
1.677 | 0.82275
1.6771 | 0.81975
1.6772 | 0.81675
1.6773 | 0.8145
1.6774 | 0.8115
1.6775 | 0.80925
1.6776 | 0.807
1.6777 | 0.804
1.6778 | 0.80175
1.6779 | 0.79875
1.678 | 0.7965
1.6781 | 0.79425
1.6782 | 0.792
1.6783 | 0.78975
1.6784 | 0.78825
1.6785 | 0.786
1.6786 | 0.7845
1.6787 | 0.78225
1.6788 | 0.78075
1.6789 | 0.77925
1.679 | 0.7785
1.6791 | 0.777
1.6792 | 0.77625
1.6793 | 0.7755
1.6794 | 0.77475
1.6795 | 0.774
1.6796 | 0.774
1.6797 | 0.77325
1.6798 | 0.774
1.6799 | 0.774
1.68 | 0.774
1.6801 | 0.77475
1.6802 | 0.7755
1.6803 | 0.77625
1.6804 | 0.77775
1.6805 | 0.7785
1.6806 | 0.78
1.6807 | 0.7815
1.6808 | 0.783
1.6809 | 0.78525
1.681 | 0.7875
1.6811 | 0.789
1.6812 | 0.79125
1.6813 | 0.7935
1.6814 | 0.7965
1.6815 | 0.79875
1.6816 | 0.801
1.6817 | 0.804
1.6818 | 0.80625
1.6819 | 0.80925
1.682 | 0.81225
1.6821 | 0.81525
1.6822 | 0.8175
1.6823 | 0.8205
1.6824 | 0.8235
1.6825 | 0.8265
1.6826 | 0.8295
1.6827 | 0.83175
1.6828 | 0.83475
1.6829 | 0.83775
1.683 | 0.84
1.6831 | 0.84225
1.6832 | 0.84525
1.6833 | 0.8475
1.6834 | 0.84975
1.6835 | 0.852
1.6836 | 0.8535
1.6837 | 0.85575
1.6838 | 0.85725
1.6839 | 0.85875
1.684 | 0.86025
1.6841 | 0.86175
1.6842 | 0.86325
1.6843 | 0.864
1.6844 | 0.86475
1.6845 | 0.8655
1.6846 | 0.86625
1.6847 | 0.867
1.6848 | 0.867
1.6849 | 0.867
1.685 | 0.867
1.6851 | 0.867
1.6852 | 0.86625
1.6853 | 0.86625
1.6854 | 0.8655
1.6855 | 0.86475
1.6856 | 0.864
1.6857 | 0.8625
1.6858 | 0.86175
1.6859 | 0.86025
1.686 | 0.85875
1.6861 | 0.85725
1.6862 | 0.85575
1.6863 | 0.85425
1.6864 | 0.852
1.6865 | 0.8505
1.6866 | 0.84825
1.6867 | 0.84675
1.6868 | 0.8445
1.6869 | 0.843
1.687 | 0.84075
1.6871 | 0.8385
1.6872 | 0.83625
1.6873 | 0.83475
1.6874 | 0.8325
1.6875 | 0.83025
1.6876 | 0.82875
1.6877 | 0.8265
1.6878 | 0.825
1.6879 | 0.82275
1.688 | 0.82125
1.6881 | 0.81975
1.6882 | 0.81825
1.6883 | 0.81675
1.6884 | 0.81525
1.6885 | 0.81375
1.6886 | 0.813
1.6887 | 0.8115
1.6888 | 0.81075
1.6889 | 0.81
1.689 | 0.80925
1.6891 | 0.8085
1.6892 | 0.80775
1.6893 | 0.80775
1.6894 | 0.80775
1.6895 | 0.807
1.6896 | 0.807
1.6897 | 0.80775
1.6898 | 0.80775
1.6899 | 0.80775
1.69 | 0.8085
1.6901 | 0.80925
1.6902 | 0.81
1.6903 | 0.81075
1.6904 | 0.8115
1.6905 | 0.813
1.6906 | 0.81375
1.6907 | 0.81525
1.6908 | 0.81675
1.6909 | 0.8175
1.691 | 0.819
1.6911 | 0.8205
1.6912 | 0.822
1.6913 | 0.82425
1.6914 | 0.82575
1.6915 | 0.82725
1.6916 | 0.82875
1.6917 | 0.831
1.6918 | 0.8325
1.6919 | 0.834
1.692 | 0.83625
1.6921 | 0.83775
1.6922 | 0.83925
1.6923 | 0.8415
1.6924 | 0.843
1.6925 | 0.8445
1.6926 | 0.846
1.6927 | 0.8475
1.6928 | 0.849
1.6929 | 0.8505
1.693 | 0.85125
1.6931 | 0.85275
1.6932 | 0.8535
1.6933 | 0.855
1.6934 | 0.85575
1.6935 | 0.8565
1.6936 | 0.8565
1.6937 | 0.85725
1.6938 | 0.85725
1.6939 | 0.85725
1.694 | 0.85725
1.6941 | 0.85725
1.6942 | 0.85725
1.6943 | 0.8565
1.6944 | 0.85575
1.6945 | 0.855
1.6946 | 0.85425
1.6947 | 0.85275
1.6948 | 0.85125
1.6949 | 0.84975
1.695 | 0.84825
1.6951 | 0.84675
1.6952 | 0.8445
1.6953 | 0.84225
1.6954 | 0.84
1.6955 | 0.837
1.6956 | 0.83475
1.6957 | 0.83175
1.6958 | 0.82875
1.6959 | 0.82575
1.696 | 0.82275
1.6961 | 0.81975
1.6962 | 0.816
1.6963 | 0.813
1.6964 | 0.80925
1.6965 | 0.8055
1.6966 | 0.80175
1.6967 | 0.798
1.6968 | 0.79425
1.6969 | 0.7905
1.697 | 0.78675
1.6971 | 0.783
1.6972 | 0.77925
1.6973 | 0.7755
1.6974 | 0.77175
1.6975 | 0.768
1.6976 | 0.76425
1.6977 | 0.7605
1.6978 | 0.7575
1.6979 | 0.75375
1.698 | 0.75
1.6981 | 0.747
1.6982 | 0.744
1.6983 | 0.741
1.6984 | 0.738
1.6985 | 0.735
1.6986 | 0.732
1.6987 | 0.72975
1.6988 | 0.7275
1.6989 | 0.72525
1.699 | 0.723
1.6991 | 0.7215
1.6992 | 0.71925
1.6993 | 0.71775
1.6994 | 0.71625
1.6995 | 0.7155
1.6996 | 0.714
1.6997 | 0.71325
1.6998 | 0.7125
1.6999 | 0.71175
1.7 | 0.71175
1.7001 | 0.711
1.7002 | 0.711
1.7003 | 0.711
1.7004 | 0.71175
1.7005 | 0.71175
1.7006 | 0.7125
1.7007 | 0.71325
1.7008 | 0.714
1.7009 | 0.71475
1.701 | 0.7155
1.7011 | 0.717
1.7012 | 0.71775
1.7013 | 0.71925
1.7014 | 0.72075
1.7015 | 0.72225
1.7016 | 0.72375
1.7017 | 0.72525
1.7018 | 0.72675
1.7019 | 0.729
1.702 | 0.7305
1.7021 | 0.732
1.7022 | 0.73425
1.7023 | 0.73575
1.7024 | 0.73725
1.7025 | 0.7395
1.7026 | 0.741
1.7027 | 0.7425
1.7028 | 0.74475
1.7029 | 0.74625
1.703 | 0.74775
1.7031 | 0.74925
1.7032 | 0.75
1.7033 | 0.7515
1.7034 | 0.75225
1.7035 | 0.75375
1.7036 | 0.7545
1.7037 | 0.75525
1.7038 | 0.756
1.7039 | 0.756
1.704 | 0.75675
1.7041 | 0.75675
1.7042 | 0.75675
1.7043 | 0.75675
1.7044 | 0.756
1.7045 | 0.75525
1.7046 | 0.7545
1.7047 | 0.75375
1.7048 | 0.753
1.7049 | 0.7515
1.705 | 0.75
1.7051 | 0.7485
1.7052 | 0.747
1.7053 | 0.74475
1.7054 | 0.74325
1.7055 | 0.741
1.7056 | 0.73875
1.7057 | 0.73575
1.7058 | 0.7335
1.7059 | 0.7305
1.706 | 0.72825
1.7061 | 0.72525
1.7062 | 0.72225
1.7063 | 0.71925
1.7064 | 0.7155
1.7065 | 0.7125
1.7066 | 0.7095
1.7067 | 0.7065
1.7068 | 0.70275
1.7069 | 0.69975
1.707 | 0.69675
1.7071 | 0.693
1.7072 | 0.69
1.7073 | 0.687
1.7074 | 0.684
1.7075 | 0.681
1.7076 | 0.678
1.7077 | 0.67575
1.7078 | 0.67275
1.7079 | 0.6705
1.708 | 0.66825
1.7081 | 0.666
1.7082 | 0.66375
1.7083 | 0.66225
1.7084 | 0.66075
1.7085 | 0.65925
1.7086 | 0.65775
1.7087 | 0.657
1.7088 | 0.65625
1.7089 | 0.65625
1.709 | 0.6555
1.7091 | 0.6555
1.7092 | 0.6555
1.7093 | 0.65625
1.7094 | 0.657
1.7095 | 0.65775
1.7096 | 0.65925
1.7097 | 0.66
1.7098 | 0.66225
1.7099 | 0.66375
1.71 | 0.666
1.7101 | 0.66825
1.7102 | 0.6705
1.7103 | 0.6735
1.7104 | 0.6765
1.7105 | 0.6795
1.7106 | 0.6825
1.7107 | 0.68625
1.7108 | 0.68925
1.7109 | 0.693
1.711 | 0.69675
1.7111 | 0.70125
1.7112 | 0.705
1.7113 | 0.7095
1.7114 | 0.71325
1.7115 | 0.71775
1.7116 | 0.72225
1.7117 | 0.72675
1.7118 | 0.73125
1.7119 | 0.735
1.712 | 0.7395
1.7121 | 0.744
1.7122 | 0.7485
1.7123 | 0.753
1.7124 | 0.7575
1.7125 | 0.76125
1.7126 | 0.76575
1.7127 | 0.77025
1.7128 | 0.774
1.7129 | 0.77775
1.713 | 0.7815
1.7131 | 0.78525
1.7132 | 0.789
1.7133 | 0.79275
1.7134 | 0.79575
1.7135 | 0.79875
1.7136 | 0.80175
1.7137 | 0.80475
1.7138 | 0.80775
1.7139 | 0.81
1.714 | 0.81225
1.7141 | 0.8145
1.7142 | 0.81675
1.7143 | 0.819
1.7144 | 0.8205
1.7145 | 0.822
1.7146 | 0.8235
1.7147 | 0.825
1.7148 | 0.8265
1.7149 | 0.82725
1.715 | 0.828
1.7151 | 0.82875
1.7152 | 0.8295
1.7153 | 0.83025
1.7154 | 0.83025
1.7155 | 0.831
1.7156 | 0.831
1.7157 | 0.831
1.7158 | 0.831
1.7159 | 0.83025
1.716 | 0.83025
1.7161 | 0.83025
1.7162 | 0.8295
1.7163 | 0.8295
1.7164 | 0.82875
1.7165 | 0.82875
1.7166 | 0.828
1.7167 | 0.82725
1.7168 | 0.82725
1.7169 | 0.8265
1.717 | 0.82575
1.7171 | 0.82575
1.7172 | 0.825
1.7173 | 0.825
1.7174 | 0.82425
1.7175 | 0.82425
1.7176 | 0.82425
1.7177 | 0.82425
1.7178 | 0.82425
1.7179 | 0.82425
1.718 | 0.825
1.7181 | 0.825
1.7182 | 0.82575
1.7183 | 0.8265
1.7184 | 0.82725
1.7185 | 0.828
1.7186 | 0.8295
1.7187 | 0.83025
1.7188 | 0.83175
1.7189 | 0.83325
1.719 | 0.8355
1.7191 | 0.837
1.7192 | 0.83925
1.7193 | 0.8415
1.7194 | 0.84375
1.7195 | 0.84675
1.7196 | 0.849
1.7197 | 0.852
1.7198 | 0.85575
1.7199 | 0.85875
1.72 | 0.8625
1.7201 | 0.86625
1.7202 | 0.87
1.7203 | 0.87375
1.7204 | 0.87825
1.7205 | 0.882
1.7206 | 0.8865
1.7207 | 0.891
1.7208 | 0.8955
1.7209 | 0.90075
1.721 | 0.90525
1.7211 | 0.9105
1.7212 | 0.91575
1.7213 | 0.921
1.7214 | 0.92625
1.7215 | 0.9315
1.7216 | 0.93675
1.7217 | 0.94275
1.7218 | 0.948
1.7219 | 0.95325
1.722 | 0.95925
1.7221 | 0.9645
1.7222 | 0.9705
1.7223 | 0.97575
1.7224 | 0.98175
1.7225 | 0.987
1.7226 | 0.993
1.7227 | 0.99825
1.7228 | 1.00425
1.7229 | 1.0095
1.723 | 1.01475
1.7231 | 1.02
1.7232 | 1.02525
1.7233 | 1.0305
1.7234 | 1.03575
1.7235 | 1.041
1.7236 | 1.0455
1.7237 | 1.05075
1.7238 | 1.05525
1.7239 | 1.05975
1.724 | 1.06425
1.7241 | 1.06875
1.7242 | 1.07325
1.7243 | 1.07775
1.7244 | 1.0815
1.7245 | 1.086
1.7246 | 1.08975
1.7247 | 1.0935
1.7248 | 1.09725
1.7249 | 1.101
1.725 | 1.10475
1.7251 | 1.10775
1.7252 | 1.1115
1.7253 | 1.1145
1.7254 | 1.11825
1.7255 | 1.12125
1.7256 | 1.12425
1.7257 | 1.12725
1.7258 | 1.13025
1.7259 | 1.13325
1.726 | 1.13625
1.7261 | 1.13925
1.7262 | 1.14225
1.7263 | 1.14525
1.7264 | 1.14825
1.7265 | 1.152
1.7266 | 1.155
1.7267 | 1.158
1.7268 | 1.161
1.7269 | 1.16475
1.727 | 1.1685
1.7271 | 1.1715
1.7272 | 1.17525
1.7273 | 1.17975
1.7274 | 1.1835
1.7275 | 1.188
1.7276 | 1.19175
1.7277 | 1.197
1.7278 | 1.2015
1.7279 | 1.20676
1.728 | 1.212
1.7281 | 1.21726
1.7282 | 1.22326
1.7283 | 1.22926
1.7284 | 1.23526
1.7285 | 1.242
1.7286 | 1.24876
1.7287 | 1.25626
1.7288 | 1.26376
1.7289 | 1.272
1.729 | 1.28026
1.7291 | 1.2885
1.7292 | 1.2975
1.7293 | 1.3065
1.7294 | 1.31626
1.7295 | 1.326
1.7296 | 1.3365
1.7297 | 1.347
1.7298 | 1.3575
1.7299 | 1.3695
1.73 | 1.38076
1.7301 | 1.39276
1.7302 | 1.4055
1.7303 | 1.4175
1.7304 | 1.431
1.7305 | 1.4445
1.7306 | 1.458
1.7307 | 1.4715
1.7308 | 1.48576
1.7309 | 1.50074
1.731 | 1.515
1.7311 | 1.53
1.7312 | 1.54576
1.7313 | 1.56076
1.7314 | 1.5765
1.7315 | 1.593
1.7316 | 1.60876
1.7317 | 1.62526
1.7318 | 1.64176
1.7319 | 1.65824
1.732 | 1.6755
1.7321 | 1.692
1.7322 | 1.70924
1.7323 | 1.7265
1.7324 | 1.74376
1.7325 | 1.761
1.7326 | 1.779
1.7327 | 1.79626
1.7328 | 1.81426
1.7329 | 1.83226
1.733 | 1.85026
1.7331 | 1.86826
1.7332 | 1.88626
1.7333 | 1.90426
1.7334 | 1.92226
1.7335 | 1.94026
1.7336 | 1.959
1.7337 | 1.977
1.7338 | 1.99576
1.7339 | 2.0145
1.734 | 2.0325
1.7341 | 2.05124
1.7342 | 2.07076
1.7343 | 2.0895
1.7344 | 2.10826
1.7345 | 2.12776
1.7346 | 2.14726
1.7347 | 2.16676
1.7348 | 2.18626
1.7349 | 2.2065
1.735 | 2.226
1.7351 | 2.24626
1.7352 | 2.26726
1.7353 | 2.2875
1.7354 | 2.30926
1.7355 | 2.33026
1.7356 | 2.352
1.7357 | 2.37376
1.7358 | 2.39626
1.7359 | 2.41876
1.736 | 2.44124
1.7361 | 2.46526
1.7362 | 2.4885
1.7363 | 2.5125
1.7364 | 2.53726
1.7365 | 2.562
1.7366 | 2.5875
1.7367 | 2.61374
1.7368 | 2.64
1.7369 | 2.667
1.737 | 2.694
1.7371 | 2.7225
1.7372 | 2.75026
1.7373 | 2.7795
1.7374 | 2.80876
1.7375 | 2.83876
1.7376 | 2.8695
1.7377 | 2.901
1.7378 | 2.9325
1.7379 | 2.96476
1.738 | 2.99774
1.7381 | 3.0315
1.7382 | 3.06524
1.7383 | 3.09976
1.7384 | 3.13576
1.7385 | 3.171
1.7386 | 3.20776
1.7387 | 3.24526
1.7388 | 3.28274
1.7389 | 3.321
1.739 | 3.36
1.7391 | 3.399
1.7392 | 3.43876
1.7393 | 3.48
1.7394 | 3.5205
1.7395 | 3.5625
1.7396 | 3.6045
1.7397 | 3.64726
1.7398 | 3.69
1.7399 | 3.7335
1.74 | 3.77776
1.7401 | 3.822
1.7402 | 3.867
1.7403 | 3.912
1.7404 | 3.95776
1.7405 | 4.0035
1.7406 | 4.05
1.7407 | 4.0965
1.7408 | 4.143
1.7409 | 4.19024
1.741 | 4.2375
1.7411 | 4.28476
1.7412 | 4.33276
1.7413 | 4.38
1.7414 | 4.428
1.7415 | 4.476
1.7416 | 4.524
1.7417 | 4.57124
1.7418 | 4.61924
1.7419 | 4.66724
1.742 | 4.71526
1.7421 | 4.76326
1.7422 | 4.8105
1.7423 | 4.85776
1.7424 | 4.90576
1.7425 | 4.953
1.7426 | 5.00024
1.7427 | 5.04676
1.7428 | 5.094
1.7429 | 5.1405
1.743 | 5.187
1.7431 | 5.2335
1.7432 | 5.28
1.7433 | 5.32576
1.7434 | 5.37226
1.7435 | 5.418
1.7436 | 5.46376
1.7437 | 5.50874
1.7438 | 5.5545
1.7439 | 5.60026
1.744 | 5.64526
1.7441 | 5.691
1.7442 | 5.736
1.7443 | 5.78176
1.7444 | 5.82676
1.7445 | 5.8725
1.7446 | 5.91826
1.7447 | 5.964
1.7448 | 6.00974
1.7449 | 6.0555
1.745 | 6.102
1.7451 | 6.1485
1.7452 | 6.19576
1.7453 | 6.243
1.7454 | 6.29026
1.7455 | 6.33826
1.7456 | 6.387
1.7457 | 6.43574
1.7458 | 6.48526
1.7459 | 6.53476
1.746 | 6.585
1.7461 | 6.636
1.7462 | 6.68774
1.7463 | 6.7395
1.7464 | 6.792
1.7465 | 6.846
1.7466 | 6.9
1.7467 | 6.95474
1.7468 | 7.01024
1.7469 | 7.0665
1.747 | 7.12274
1.7471 | 7.1805
1.7472 | 7.239
1.7473 | 7.29824
1.7474 | 7.35826
1.7475 | 7.41826
1.7476 | 7.47976
1.7477 | 7.542
1.7478 | 7.605
1.7479 | 7.66874
1.748 | 7.7325
1.7481 | 7.79776
1.7482 | 7.86374
1.7483 | 7.92976
1.7484 | 7.99726
1.7485 | 8.06476
1.7486 | 8.133
1.7487 | 8.202
1.7488 | 8.271
1.7489 | 8.34076
1.749 | 8.41124
1.7491 | 8.4825
1.7492 | 8.55374
1.7493 | 8.625
1.7494 | 8.697
1.7495 | 8.769
1.7496 | 8.84174
1.7497 | 8.91374
1.7498 | 8.9865
1.7499 | 9.05926
1.75 | 9.132
1.7501 | 9.204
1.7502 | 9.27674
1.7503 | 9.34874
1.7504 | 9.42076
1.7505 | 9.492
1.7506 | 9.56324
1.7507 | 9.63376
1.7508 | 9.7035
1.7509 | 9.77326
1.751 | 9.8415
1.7511 | 9.90976
1.7512 | 9.9765
1.7513 | 10.04176
1.7514 | 10.107
1.7515 | 10.17
1.7516 | 10.233
1.7517 | 10.29374
1.7518 | 10.35374
1.7519 | 10.4115
1.752 | 10.4685
1.7521 | 10.52326
1.7522 | 10.5765
1.7523 | 10.62826
1.7524 | 10.67776
1.7525 | 10.725
1.7526 | 10.77076
1.7527 | 10.81426
1.7528 | 10.8555
1.7529 | 10.8945
1.753 | 10.932
1.7531 | 10.9665
1.7532 | 10.998
1.7533 | 11.028
1.7534 | 11.055
1.7535 | 11.07974
1.7536 | 11.1015
1.7537 | 11.121
1.7538 | 11.1375
1.7539 | 11.151
1.754 | 11.16226
1.7541 | 11.17124
1.7542 | 11.17726
1.7543 | 11.18026
1.7544 | 11.18026
1.7545 | 11.178
1.7546 | 11.17276
1.7547 | 11.16526
1.7548 | 11.15476
1.7549 | 11.142
1.755 | 11.12626
1.7551 | 11.1075
1.7552 | 11.08724
1.7553 | 11.064
1.7554 | 11.03776
1.7555 | 11.01
1.7556 | 10.97926
1.7557 | 10.947
1.7558 | 10.91174
1.7559 | 10.875
1.756 | 10.83674
1.7561 | 10.7955
1.7562 | 10.75274
1.7563 | 10.7085
1.7564 | 10.66276
1.7565 | 10.6155
1.7566 | 10.566
1.7567 | 10.51576
1.7568 | 10.464
1.7569 | 10.41076
1.757 | 10.35676
1.7571 | 10.302
1.7572 | 10.24574
1.7573 | 10.18876
1.7574 | 10.131
1.7575 | 10.0725
1.7576 | 10.01326
1.7577 | 9.95326
1.7578 | 9.89326
1.7579 | 9.83326
1.758 | 9.7725
1.7581 | 9.711
1.7582 | 9.65026
1.7583 | 9.58876
1.7584 | 9.52724
1.7585 | 9.46576
1.7586 | 9.4035
1.7587 | 9.342
1.7588 | 9.2805
1.7589 | 9.219
1.759 | 9.15826
1.7591 | 9.09674
1.7592 | 9.036
1.7593 | 8.9745
1.7594 | 8.91374
1.7595 | 8.853
1.7596 | 8.793
1.7597 | 8.73226
1.7598 | 8.67226
1.7599 | 8.61226
1.76 | 8.55226
1.7601 | 8.49226
1.7602 | 8.43226
1.7603 | 8.37226
1.7604 | 8.313
1.7605 | 8.253
1.7606 | 8.19376
1.7607 | 8.13376
1.7608 | 8.0745
1.7609 | 8.0145
1.761 | 7.9545
1.7611 | 7.8945
1.7612 | 7.83376
1.7613 | 7.77376
1.7614 | 7.713
1.7615 | 7.6515
1.7616 | 7.59076
1.7617 | 7.5285
1.7618 | 7.467
1.7619 | 7.40474
1.762 | 7.34174
1.7621 | 7.27876
1.7622 | 7.215
1.7623 | 7.1505
1.7624 | 7.086
1.7625 | 7.0215
1.7626 | 6.9555
1.7627 | 6.8895
1.7628 | 6.8235
1.7629 | 6.756
1.763 | 6.6885
1.7631 | 6.62026
1.7632 | 6.55124
1.7633 | 6.48226
1.7634 | 6.4125
1.7635 | 6.342
1.7636 | 6.27076
1.7637 | 6.1995
1.7638 | 6.12676
1.7639 | 6.05476
1.764 | 5.98126
1.7641 | 5.90774
1.7642 | 5.8335
1.7643 | 5.75926
1.7644 | 5.68424
1.7645 | 5.6085
1.7646 | 5.53274
1.7647 | 5.45626
1.7648 | 5.37976
1.7649 | 5.30324
1.765 | 5.226
1.7651 | 5.148
1.7652 | 5.07076
1.7653 | 4.99276
1.7654 | 4.91476
1.7655 | 4.83674
1.7656 | 4.75874
1.7657 | 4.68
1.7658 | 4.602
1.7659 | 4.524
1.766 | 4.446
1.7661 | 4.368
1.7662 | 4.29076
1.7663 | 4.21276
1.7664 | 4.13624
1.7665 | 4.05976
1.7666 | 3.98326
1.7667 | 3.9075
1.7668 | 3.83176
1.7669 | 3.7575
1.767 | 3.68326
1.7671 | 3.60974
1.7672 | 3.537
1.7673 | 3.46576
1.7674 | 3.3945
1.7675 | 3.324
1.7676 | 3.255
1.7677 | 3.18674
1.7678 | 3.11924
1.7679 | 3.05324
1.768 | 2.988
1.7681 | 2.92426
1.7682 | 2.86126
1.7683 | 2.79976
1.7684 | 2.73976
1.7685 | 2.6805
1.7686 | 2.62274
1.7687 | 2.5665
1.7688 | 2.511
1.7689 | 2.45776
1.769 | 2.40524
1.7691 | 2.35426
1.7692 | 2.304
1.7693 | 2.256
1.7694 | 2.20874
1.7695 | 2.16376
1.7696 | 2.1195
1.7697 | 2.07676
1.7698 | 2.0355
1.7699 | 1.995
1.77 | 1.956
1.7701 | 1.9185
1.7702 | 1.8825
1.7703 | 1.848
1.7704 | 1.81426
1.7705 | 1.782
1.7706 | 1.7505
1.7707 | 1.72126
1.7708 | 1.692
1.7709 | 1.66424
1.771 | 1.638
1.7711 | 1.6125
1.7712 | 1.5885
1.7713 | 1.5645
1.7714 | 1.54276
1.7715 | 1.521
1.7716 | 1.50074
1.7717 | 1.48126
1.7718 | 1.4625
1.7719 | 1.4445
1.772 | 1.42726
1.7721 | 1.41076
1.7722 | 1.395
1.7723 | 1.38
1.7724 | 1.36576
1.7725 | 1.35226
1.7726 | 1.33876
1.7727 | 1.326
1.7728 | 1.314
1.7729 | 1.30276
1.773 | 1.2915
1.7731 | 1.281
1.7732 | 1.2705
1.7733 | 1.26076
1.7734 | 1.251
1.7735 | 1.24126
1.7736 | 1.23226
1.7737 | 1.224
1.7738 | 1.215
1.7739 | 1.20676
1.774 | 1.1985
1.7741 | 1.191
1.7742 | 1.18275
1.7743 | 1.17525
1.7744 | 1.167
1.7745 | 1.1595
1.7746 | 1.152
1.7747 | 1.14375
1.7748 | 1.13625
1.7749 | 1.12875
1.775 | 1.12125
1.7751 | 1.113
1.7752 | 1.1055
1.7753 | 1.09725
1.7754 | 1.08975
1.7755 | 1.0815
1.7756 | 1.07325
1.7757 | 1.065
1.7758 | 1.05675
1.7759 | 1.0485
1.776 | 1.04025
1.7761 | 1.03125
1.7762 | 1.023
1.7763 | 1.014
1.7764 | 1.005
1.7765 | 0.99675
1.7766 | 0.98775
1.7767 | 0.97875
1.7768 | 0.96975
1.7769 | 0.96075
1.777 | 0.95175
1.7771 | 0.94275
1.7772 | 0.93375
1.7773 | 0.92475
1.7774 | 0.9165
1.7775 | 0.9075
1.7776 | 0.8985
1.7777 | 0.89025
1.7778 | 0.88125
1.7779 | 0.873
1.778 | 0.86475
1.7781 | 0.8565
1.7782 | 0.84825
1.7783 | 0.84075
1.7784 | 0.8325
1.7785 | 0.825
1.7786 | 0.8175
1.7787 | 0.81075
1.7788 | 0.80325
1.7789 | 0.7965
1.779 | 0.78975
1.7791 | 0.78375
1.7792 | 0.77775
1.7793 | 0.77175
1.7794 | 0.76575
1.7795 | 0.7605
1.7796 | 0.75525
1.7797 | 0.75075
1.7798 | 0.74625
1.7799 | 0.74175
1.78 | 0.738
1.7801 | 0.73425
1.7802 | 0.7305
1.7803 | 0.72675
1.7804 | 0.72375
1.7805 | 0.72075
1.7806 | 0.7185
1.7807 | 0.71625
1.7808 | 0.714
1.7809 | 0.71175
1.781 | 0.71025
1.7811 | 0.70875
1.7812 | 0.708
1.7813 | 0.7065
1.7814 | 0.70575
1.7815 | 0.705
1.7816 | 0.705
1.7817 | 0.70425
1.7818 | 0.70425
1.7819 | 0.70425
1.782 | 0.705
1.7821 | 0.705
1.7822 | 0.705
1.7823 | 0.70575
1.7824 | 0.7065
1.7825 | 0.7065
1.7826 | 0.70725
1.7827 | 0.708
1.7828 | 0.70875
1.7829 | 0.7095
1.783 | 0.71025
1.7831 | 0.711
1.7832 | 0.711
1.7833 | 0.71175
1.7834 | 0.7125
1.7835 | 0.7125
1.7836 | 0.71325
1.7837 | 0.71325
1.7838 | 0.71325
1.7839 | 0.71325
1.784 | 0.71325
1.7841 | 0.71325
1.7842 | 0.71325
1.7843 | 0.7125
1.7844 | 0.71175
1.7845 | 0.711
1.7846 | 0.7095
1.7847 | 0.70875
1.7848 | 0.70725
1.7849 | 0.70575
1.785 | 0.70425
1.7851 | 0.702
1.7852 | 0.69975
1.7853 | 0.6975
1.7854 | 0.69525
1.7855 | 0.693
1.7856 | 0.69
1.7857 | 0.687
1.7858 | 0.684
1.7859 | 0.681
1.786 | 0.678
1.7861 | 0.67425
1.7862 | 0.6705
1.7863 | 0.6675
1.7864 | 0.66375
1.7865 | 0.66
1.7866 | 0.65625
1.7867 | 0.65175
1.7868 | 0.648
1.7869 | 0.64425
1.787 | 0.6405
1.7871 | 0.63675
1.7872 | 0.63225
1.7873 | 0.6285
1.7874 | 0.62475
1.7875 | 0.621
1.7876 | 0.61725
1.7877 | 0.6135
1.7878 | 0.60975
1.7879 | 0.606
1.788 | 0.603
1.7881 | 0.59925
1.7882 | 0.59625
1.7883 | 0.59325
1.7884 | 0.59025
1.7885 | 0.58725
1.7886 | 0.585
1.7887 | 0.582
1.7888 | 0.57975
1.7889 | 0.5775
1.789 | 0.576
1.7891 | 0.57375
1.7892 | 0.57225
1.7893 | 0.57075
1.7894 | 0.56925
1.7895 | 0.5685
1.7896 | 0.56775
1.7897 | 0.567
1.7898 | 0.56625
1.7899 | 0.56625
1.79 | 0.5655
1.7901 | 0.56625
1.7902 | 0.56625
1.7903 | 0.56625
1.7904 | 0.567
1.7905 | 0.56775
1.7906 | 0.5685
1.7907 | 0.57
1.7908 | 0.57075
1.7909 | 0.57225
1.791 | 0.57375
1.7911 | 0.57525
1.7912 | 0.57675
1.7913 | 0.579
1.7914 | 0.5805
1.7915 | 0.58275
1.7916 | 0.585
1.7917 | 0.58725
1.7918 | 0.5895
1.7919 | 0.5925
1.792 | 0.59475
1.7921 | 0.597
1.7922 | 0.6
1.7923 | 0.60225
1.7924 | 0.60525
1.7925 | 0.6075
1.7926 | 0.6105
1.7927 | 0.61275
1.7928 | 0.61575
1.7929 | 0.618
1.793 | 0.62025
1.7931 | 0.62325
1.7932 | 0.6255
1.7933 | 0.62775
1.7934 | 0.63
1.7935 | 0.63225
1.7936 | 0.6345
1.7937 | 0.63675
1.7938 | 0.63825
1.7939 | 0.6405
1.794 | 0.642
1.7941 | 0.6435
1.7942 | 0.645
1.7943 | 0.64575
1.7944 | 0.64725
1.7945 | 0.648
1.7946 | 0.64875
1.7947 | 0.6495
1.7948 | 0.65025
1.7949 | 0.65025
1.795 | 0.65025
1.7951 | 0.65025
1.7952 | 0.65025
1.7953 | 0.6495
1.7954 | 0.64875
1.7955 | 0.648
1.7956 | 0.64725
1.7957 | 0.64575
1.7958 | 0.64425
1.7959 | 0.6435
1.796 | 0.64125
1.7961 | 0.63975
1.7962 | 0.6375
1.7963 | 0.636
1.7964 | 0.63375
1.7965 | 0.6315
1.7966 | 0.6285
1.7967 | 0.62625
1.7968 | 0.624
1.7969 | 0.621
1.797 | 0.618
1.7971 | 0.61575
1.7972 | 0.61275
1.7973 | 0.60975
1.7974 | 0.60675
1.7975 | 0.6045
1.7976 | 0.6015
1.7977 | 0.5985
1.7978 | 0.59625
1.7979 | 0.59325
1.798 | 0.591
1.7981 | 0.588
1.7982 | 0.58575
1.7983 | 0.5835
1.7984 | 0.58125
1.7985 | 0.579
1.7986 | 0.5775
1.7987 | 0.576
1.7988 | 0.5745
1.7989 | 0.573
1.799 | 0.5715
1.7991 | 0.57075
1.7992 | 0.57
1.7993 | 0.56925
1.7994 | 0.5685
1.7995 | 0.5685
1.7996 | 0.5685
1.7997 | 0.5685
1.7998 | 0.56925
1.7999 | 0.57
1.8 | 0.57075
1.8001 | 0.5715
1.8002 | 0.573
1.8003 | 0.5745
1.8004 | 0.576
1.8005 | 0.5775
1.8006 | 0.57975
1.8007 | 0.582
1.8008 | 0.58425
1.8009 | 0.5865
1.801 | 0.58875
1.8011 | 0.59175
1.8012 | 0.59475
1.8013 | 0.59775
1.8014 | 0.60075
1.8015 | 0.60375
1.8016 | 0.6075
1.8017 | 0.6105
1.8018 | 0.61425
1.8019 | 0.618
1.802 | 0.621
1.8021 | 0.62475
1.8022 | 0.6285
1.8023 | 0.63225
1.8024 | 0.63525
1.8025 | 0.639
1.8026 | 0.64275
1.8027 | 0.64575
1.8028 | 0.6495
1.8029 | 0.65325
1.803 | 0.65625
1.8031 | 0.65925
1.8032 | 0.66225
1.8033 | 0.66525
1.8034 | 0.66825
1.8035 | 0.67125
1.8036 | 0.67425
1.8037 | 0.6765
1.8038 | 0.67875
1.8039 | 0.681
1.804 | 0.68325
1.8041 | 0.6855
1.8042 | 0.687
1.8043 | 0.6885
1.8044 | 0.69
1.8045 | 0.6915
1.8046 | 0.69225
1.8047 | 0.693
1.8048 | 0.69375
1.8049 | 0.6945
1.805 | 0.69525
1.8051 | 0.69525
1.8052 | 0.69525
1.8053 | 0.69525
1.8054 | 0.69525
1.8055 | 0.6945
1.8056 | 0.69375
1.8057 | 0.69375
1.8058 | 0.69225
1.8059 | 0.6915
1.806 | 0.69075
1.8061 | 0.68925
1.8062 | 0.68775
1.8063 | 0.687
1.8064 | 0.6855
1.8065 | 0.684
1.8066 | 0.6825
1.8067 | 0.68025
1.8068 | 0.67875
1.8069 | 0.67725
1.807 | 0.67575
1.8071 | 0.6735
1.8072 | 0.672
1.8073 | 0.6705
1.8074 | 0.669
1.8075 | 0.66675
1.8076 | 0.66525
1.8077 | 0.66375
1.8078 | 0.66225
1.8079 | 0.66075
1.808 | 0.65925
1.8081 | 0.6585
1.8082 | 0.657
1.8083 | 0.65625
1.8084 | 0.65475
1.8085 | 0.654
1.8086 | 0.65325
1.8087 | 0.6525
1.8088 | 0.6525
1.8089 | 0.65175
1.809 | 0.65175
1.8091 | 0.65175
1.8092 | 0.65175
1.8093 | 0.65175
1.8094 | 0.65175
1.8095 | 0.6525
1.8096 | 0.6525
1.8097 | 0.65325
1.8098 | 0.654
1.8099 | 0.6555
1.81 | 0.65625
1.8101 | 0.657
1.8102 | 0.6585
1.8103 | 0.66
1.8104 | 0.6615
1.8105 | 0.663
1.8106 | 0.66525
1.8107 | 0.66675
1.8108 | 0.66825
1.8109 | 0.6705
1.811 | 0.67275
1.8111 | 0.675
1.8112 | 0.67725
1.8113 | 0.6795
1.8114 | 0.68175
1.8115 | 0.684
1.8116 | 0.68625
1.8117 | 0.68925
1.8118 | 0.6915
1.8119 | 0.6945
1.812 | 0.69675
1.8121 | 0.699
1.8122 | 0.702
1.8123 | 0.70425
1.8124 | 0.70725
1.8125 | 0.7095
1.8126 | 0.7125
1.8127 | 0.71475
1.8128 | 0.71775
1.8129 | 0.72
1.813 | 0.72225
1.8131 | 0.7245
1.8132 | 0.72675
1.8133 | 0.729
1.8134 | 0.73125
1.8135 | 0.7335
1.8136 | 0.735
1.8137 | 0.73725
1.8138 | 0.73875
1.8139 | 0.741
1.814 | 0.7425
1.8141 | 0.744
1.8142 | 0.7455
1.8143 | 0.74625
1.8144 | 0.74775
1.8145 | 0.7485
1.8146 | 0.74925
1.8147 | 0.75
1.8148 | 0.75075
1.8149 | 0.75075
1.815 | 0.7515
1.8151 | 0.7515
1.8152 | 0.7515
1.8153 | 0.75075
1.8154 | 0.75075
1.8155 | 0.75
1.8156 | 0.75
1.8157 | 0.74925
1.8158 | 0.74775
1.8159 | 0.747
1.816 | 0.74625
1.8161 | 0.74475
1.8162 | 0.74325
1.8163 | 0.74175
1.8164 | 0.74025
1.8165 | 0.73875
1.8166 | 0.7365
1.8167 | 0.735
1.8168 | 0.73275
1.8169 | 0.7305
1.817 | 0.729
1.8171 | 0.72675
1.8172 | 0.7245
1.8173 | 0.72225
1.8174 | 0.72
1.8175 | 0.71775
1.8176 | 0.7155
1.8177 | 0.71325
1.8178 | 0.711
1.8179 | 0.7095
1.818 | 0.70725
1.8181 | 0.705
1.8182 | 0.70275
1.8183 | 0.70125
1.8184 | 0.699
1.8185 | 0.6975
1.8186 | 0.696
1.8187 | 0.6945
1.8188 | 0.693
1.8189 | 0.6915
1.819 | 0.69075
1.8191 | 0.68925
1.8192 | 0.6885
1.8193 | 0.68775
1.8194 | 0.68775
1.8195 | 0.687
1.8196 | 0.687
1.8197 | 0.687
1.8198 | 0.687
1.8199 | 0.687
1.82 | 0.68775
1.8201 | 0.68775
1.8202 | 0.6885
1.8203 | 0.69
1.8204 | 0.69075
1.8205 | 0.69225
1.8206 | 0.69375
1.8207 | 0.69525
1.8208 | 0.69675
1.8209 | 0.699
1.821 | 0.7005
1.8211 | 0.70275
1.8212 | 0.705
1.8213 | 0.70725
1.8214 | 0.7095
1.8215 | 0.7125
1.8216 | 0.71475
1.8217 | 0.71775
1.8218 | 0.72
1.8219 | 0.723
1.822 | 0.726
1.8221 | 0.729
1.8222 | 0.73125
1.8223 | 0.73425
1.8224 | 0.73725
1.8225 | 0.74025
1.8226 | 0.74325
1.8227 | 0.7455
1.8228 | 0.7485
1.8229 | 0.7515
1.823 | 0.75375
1.8231 | 0.756
1.8232 | 0.759
1.8233 | 0.76125
1.8234 | 0.7635
1.8235 | 0.765
1.8236 | 0.76725
1.8237 | 0.76875
1.8238 | 0.771
1.8239 | 0.77175
1.824 | 0.77325
1.8241 | 0.77475
1.8242 | 0.7755
1.8243 | 0.77625
1.8244 | 0.777
1.8245 | 0.77775
1.8246 | 0.77775
1.8247 | 0.77775
1.8248 | 0.77775
1.8249 | 0.77775
1.825 | 0.777
1.8251 | 0.77625
1.8252 | 0.7755
1.8253 | 0.77475
1.8254 | 0.77325
1.8255 | 0.7725
1.8256 | 0.77025
1.8257 | 0.76875
1.8258 | 0.76725
1.8259 | 0.765
1.826 | 0.7635
1.8261 | 0.76125
1.8262 | 0.75825
1.8263 | 0.756
1.8264 | 0.75375
1.8265 | 0.75075
1.8266 | 0.7485
1.8267 | 0.7455
1.8268 | 0.7425
1.8269 | 0.74025
1.827 | 0.73725
1.8271 | 0.73425
1.8272 | 0.73125
1.8273 | 0.72825
1.8274 | 0.726
1.8275 | 0.723
1.8276 | 0.72
1.8277 | 0.71775
1.8278 | 0.7155
1.8279 | 0.7125
1.828 | 0.71025
1.8281 | 0.708
1.8282 | 0.7065
1.8283 | 0.70425
1.8284 | 0.70275
1.8285 | 0.70125
1.8286 | 0.69975
1.8287 | 0.69825
1.8288 | 0.69675
1.8289 | 0.696
1.829 | 0.69525
1.8291 | 0.69525
1.8292 | 0.6945
1.8293 | 0.6945
1.8294 | 0.6945
1.8295 | 0.69525
1.8296 | 0.696
1.8297 | 0.69675
1.8298 | 0.6975
1.8299 | 0.69825
1.83 | 0.69975
1.8301 | 0.70125
1.8302 | 0.70275
1.8303 | 0.705
1.8304 | 0.70725
1.8305 | 0.7095
1.8306 | 0.71175
1.8307 | 0.714
1.8308 | 0.71625
1.8309 | 0.71925
1.831 | 0.72225
1.8311 | 0.72525
1.8312 | 0.72825
1.8313 | 0.73125
1.8314 | 0.73425
1.8315 | 0.738
1.8316 | 0.741
1.8317 | 0.744
1.8318 | 0.74775
1.8319 | 0.75075
1.832 | 0.75375
1.8321 | 0.7575
1.8322 | 0.7605
1.8323 | 0.7635
1.8324 | 0.76725
1.8325 | 0.77025
1.8326 | 0.77325
1.8327 | 0.77625
1.8328 | 0.77925
1.8329 | 0.7815
1.833 | 0.7845
1.8331 | 0.78675
1.8332 | 0.78975
1.8333 | 0.792
1.8334 | 0.79425
1.8335 | 0.79575
1.8336 | 0.798
1.8337 | 0.7995
1.8338 | 0.80175
1.8339 | 0.8025
1.834 | 0.804
1.8341 | 0.8055
1.8342 | 0.80625
1.8343 | 0.807
1.8344 | 0.80775
1.8345 | 0.80775
1.8346 | 0.8085
1.8347 | 0.8085
1.8348 | 0.8085
1.8349 | 0.80775
1.835 | 0.80775
1.8351 | 0.807
1.8352 | 0.80625
1.8353 | 0.8055
1.8354 | 0.804
1.8355 | 0.80325
1.8356 | 0.80175
1.8357 | 0.80025
1.8358 | 0.79875
1.8359 | 0.7965
1.836 | 0.79425
1.8361 | 0.79275
1.8362 | 0.7905
1.8363 | 0.78825
1.8364 | 0.78525
1.8365 | 0.783
1.8366 | 0.78
1.8367 | 0.77775
1.8368 | 0.77475
1.8369 | 0.7725
1.837 | 0.7695
1.8371 | 0.7665
1.8372 | 0.7635
1.8373 | 0.7605
1.8374 | 0.7575
1.8375 | 0.75525
1.8376 | 0.75225
1.8377 | 0.74925
1.8378 | 0.74625
1.8379 | 0.744
1.838 | 0.741
1.8381 | 0.73875
1.8382 | 0.7365
1.8383 | 0.7335
1.8384 | 0.73125
1.8385 | 0.72975
1.8386 | 0.7275
1.8387 | 0.72525
1.8388 | 0.72375
1.8389 | 0.72225
1.839 | 0.72075
1.8391 | 0.71925
1.8392 | 0.7185
1.8393 | 0.717
1.8394 | 0.71625
1.8395 | 0.7155
1.8396 | 0.7155
1.8397 | 0.71475
1.8398 | 0.71475
1.8399 | 0.71475
1.84 | 0.7155
1.8401 | 0.7155
1.8402 | 0.71625
1.8403 | 0.717
1.8404 | 0.71775
1.8405 | 0.71925
1.8406 | 0.72075
1.8407 | 0.72225
1.8408 | 0.72375
1.8409 | 0.72525
1.841 | 0.7275
1.8411 | 0.729
1.8412 | 0.73125
1.8413 | 0.7335
1.8414 | 0.7365
1.8415 | 0.73875
1.8416 | 0.74175
1.8417 | 0.744
1.8418 | 0.747
1.8419 | 0.75
1.842 | 0.753
1.8421 | 0.756
1.8422 | 0.759
1.8423 | 0.762
1.8424 | 0.765
1.8425 | 0.768
1.8426 | 0.771
1.8427 | 0.774
1.8428 | 0.777
1.8429 | 0.78
1.843 | 0.783
1.8431 | 0.78525
1.8432 | 0.78825
1.8433 | 0.7905
1.8434 | 0.7935
1.8435 | 0.79575
1.8436 | 0.798
1.8437 | 0.7995
1.8438 | 0.80175
1.8439 | 0.80325
1.844 | 0.80475
1.8441 | 0.80625
1.8442 | 0.80775
1.8443 | 0.8085
1.8444 | 0.80925
1.8445 | 0.81
1.8446 | 0.81075
1.8447 | 0.81075
1.8448 | 0.81075
1.8449 | 0.81075
1.845 | 0.81
1.8451 | 0.81
1.8452 | 0.80925
1.8453 | 0.80775
1.8454 | 0.807
1.8455 | 0.8055
1.8456 | 0.804
1.8457 | 0.8025
1.8458 | 0.80025
1.8459 | 0.79875
1.846 | 0.7965
1.8461 | 0.79425
1.8462 | 0.792
1.8463 | 0.789
1.8464 | 0.78675
1.8465 | 0.78375
1.8466 | 0.78075
1.8467 | 0.7785
1.8468 | 0.7755
1.8469 | 0.7725
1.847 | 0.7695
1.8471 | 0.7665
1.8472 | 0.76275
1.8473 | 0.75975
1.8474 | 0.75675
1.8475 | 0.75375
1.8476 | 0.75075
1.8477 | 0.74775
1.8478 | 0.74475
1.8479 | 0.7425
1.848 | 0.7395
1.8481 | 0.7365
1.8482 | 0.73425
1.8483 | 0.732
1.8484 | 0.729
1.8485 | 0.72675
1.8486 | 0.72525
1.8487 | 0.723
1.8488 | 0.7215
1.8489 | 0.71925
1.849 | 0.71775
1.8491 | 0.71625
1.8492 | 0.7155
1.8493 | 0.714
1.8494 | 0.71325
1.8495 | 0.7125
1.8496 | 0.71175
1.8497 | 0.71175
1.8498 | 0.71175
1.8499 | 0.71175
1.85 | 0.71175
1.8501 | 0.71175
1.8502 | 0.7125
1.8503 | 0.71325
1.8504 | 0.714
1.8505 | 0.71475
1.8506 | 0.71625
1.8507 | 0.717
1.8508 | 0.7185
1.8509 | 0.72075
1.851 | 0.72225
1.8511 | 0.7245
1.8512 | 0.726
1.8513 | 0.72825
1.8514 | 0.7305
1.8515 | 0.73275
1.8516 | 0.73575
1.8517 | 0.738
1.8518 | 0.741
1.8519 | 0.74325
1.852 | 0.74625
1.8521 | 0.74925
1.8522 | 0.7515
1.8523 | 0.7545
1.8524 | 0.7575
1.8525 | 0.7605
1.8526 | 0.7635
1.8527 | 0.7665
1.8528 | 0.7695
1.8529 | 0.77175
1.853 | 0.77475
1.8531 | 0.77775
1.8532 | 0.78
1.8533 | 0.78225
1.8534 | 0.78525
1.8535 | 0.7875
1.8536 | 0.78975
1.8537 | 0.792
1.8538 | 0.7935
1.8539 | 0.79575
1.854 | 0.79725
1.8541 | 0.79875
1.8542 | 0.80025
1.8543 | 0.80175
1.8544 | 0.8025
1.8545 | 0.80325
1.8546 | 0.804
1.8547 | 0.80475
1.8548 | 0.80475
1.8549 | 0.80475
1.855 | 0.80475
1.8551 | 0.80475
1.8552 | 0.804
1.8553 | 0.80325
1.8554 | 0.8025
1.8555 | 0.80175
1.8556 | 0.80025
1.8557 | 0.79875
1.8558 | 0.79725
1.8559 | 0.79575
1.856 | 0.7935
1.8561 | 0.79125
1.8562 | 0.789
1.8563 | 0.78675
1.8564 | 0.7845
1.8565 | 0.7815
1.8566 | 0.77925
1.8567 | 0.77625
1.8568 | 0.77325
1.8569 | 0.77025
1.857 | 0.76725
1.8571 | 0.76425
1.8572 | 0.76125
1.8573 | 0.7575
1.8574 | 0.7545
1.8575 | 0.7515
1.8576 | 0.7485
1.8577 | 0.74475
1.8578 | 0.74175
1.8579 | 0.73875
1.858 | 0.73575
1.8581 | 0.73275
1.8582 | 0.7305
1.8583 | 0.7275
1.8584 | 0.7245
1.8585 | 0.72225
1.8586 | 0.72
1.8587 | 0.71775
1.8588 | 0.7155
1.8589 | 0.714
1.859 | 0.7125
1.8591 | 0.711
1.8592 | 0.7095
1.8593 | 0.708
1.8594 | 0.70725
1.8595 | 0.7065
1.8596 | 0.70575
1.8597 | 0.70575
1.8598 | 0.70575
1.8599 | 0.70575
1.86 | 0.7065
1.8601 | 0.7065
1.8602 | 0.70725
1.8603 | 0.70875
1.8604 | 0.7095
1.8605 | 0.711
1.8606 | 0.7125
1.8607 | 0.71475
1.8608 | 0.71625
1.8609 | 0.7185
1.861 | 0.72075
1.8611 | 0.723
1.8612 | 0.726
1.8613 | 0.72825
1.8614 | 0.73125
1.8615 | 0.73425
1.8616 | 0.73725
1.8617 | 0.74025
1.8618 | 0.74325
1.8619 | 0.747
1.862 | 0.75
1.8621 | 0.75375
1.8622 | 0.75675
1.8623 | 0.7605
1.8624 | 0.7635
1.8625 | 0.76725
1.8626 | 0.77025
1.8627 | 0.774
1.8628 | 0.777
1.8629 | 0.78
1.863 | 0.78375
1.8631 | 0.78675
1.8632 | 0.78975
1.8633 | 0.792
1.8634 | 0.795
1.8635 | 0.79725
1.8636 | 0.7995
1.8637 | 0.80175
1.8638 | 0.804
1.8639 | 0.80625
1.864 | 0.80775
1.8641 | 0.80925
1.8642 | 0.81075
1.8643 | 0.8115
1.8644 | 0.81225
1.8645 | 0.813
1.8646 | 0.81375
1.8647 | 0.81375
1.8648 | 0.81375
1.8649 | 0.81375
1.865 | 0.813
1.8651 | 0.813
1.8652 | 0.8115
1.8653 | 0.81075
1.8654 | 0.80925
1.8655 | 0.80775
1.8656 | 0.80625
1.8657 | 0.804
1.8658 | 0.8025
1.8659 | 0.80025
1.866 | 0.798
1.8661 | 0.795
1.8662 | 0.79275
1.8663 | 0.78975
1.8664 | 0.78675
1.8665 | 0.78375
1.8666 | 0.78075
1.8667 | 0.77775
1.8668 | 0.77475
1.8669 | 0.77175
1.867 | 0.768
1.8671 | 0.765
1.8672 | 0.762
1.8673 | 0.75825
1.8674 | 0.75525
1.8675 | 0.75225
1.8676 | 0.74925
1.8677 | 0.74625
1.8678 | 0.74325
1.8679 | 0.74025
1.868 | 0.73725
1.8681 | 0.735
1.8682 | 0.732
1.8683 | 0.72975
1.8684 | 0.7275
1.8685 | 0.726
1.8686 | 0.72375
1.8687 | 0.72225
1.8688 | 0.72075
1.8689 | 0.71925
1.869 | 0.71775
1.8691 | 0.717
1.8692 | 0.71625
1.8693 | 0.7155
1.8694 | 0.71475
1.8695 | 0.71475
1.8696 | 0.714
1.8697 | 0.71475
1.8698 | 0.71475
1.8699 | 0.7155
1.87 | 0.7155
1.8701 | 0.717
1.8702 | 0.71775
1.8703 | 0.7185
1.8704 | 0.72
1.8705 | 0.7215
1.8706 | 0.72375
1.8707 | 0.72525
1.8708 | 0.7275
1.8709 | 0.72975
1.871 | 0.732
1.8711 | 0.73425
1.8712 | 0.7365
1.8713 | 0.7395
1.8714 | 0.74175
1.8715 | 0.74475
1.8716 | 0.74775
1.8717 | 0.75075
1.8718 | 0.75375
1.8719 | 0.75675
1.872 | 0.75975
1.8721 | 0.76275
1.8722 | 0.76575
1.8723 | 0.76875
1.8724 | 0.77175
1.8725 | 0.77475
1.8726 | 0.77775
1.8727 | 0.78075
1.8728 | 0.78375
1.8729 | 0.78675
1.873 | 0.78975
1.8731 | 0.79275
1.8732 | 0.795
1.8733 | 0.79725
1.8734 | 0.80025
1.8735 | 0.8025
1.8736 | 0.804
1.8737 | 0.80625
1.8738 | 0.80775
1.8739 | 0.81
1.874 | 0.8115
1.8741 | 0.81225
1.8742 | 0.81375
1.8743 | 0.8145
1.8744 | 0.81525
1.8745 | 0.816
1.8746 | 0.81675
1.8747 | 0.81675
1.8748 | 0.81675
1.8749 | 0.81675
1.875 | 0.816
1.8751 | 0.816
1.8752 | 0.81525
1.8753 | 0.8145
1.8754 | 0.813
1.8755 | 0.8115
1.8756 | 0.81075
1.8757 | 0.8085
1.8758 | 0.807
1.8759 | 0.8055
1.876 | 0.80325
1.8761 | 0.801
1.8762 | 0.79875
1.8763 | 0.7965
1.8764 | 0.7935
1.8765 | 0.79125
1.8766 | 0.78825
1.8767 | 0.786
1.8768 | 0.783
1.8769 | 0.78
1.877 | 0.777
1.8771 | 0.774
1.8772 | 0.771
1.8773 | 0.768
1.8774 | 0.765
1.8775 | 0.762
1.8776 | 0.759
1.8777 | 0.756
1.8778 | 0.753
1.8779 | 0.75075
1.878 | 0.74775
1.8781 | 0.74475
1.8782 | 0.7425
1.8783 | 0.7395
1.8784 | 0.73725
1.8785 | 0.735
1.8786 | 0.73275
1.8787 | 0.73125
1.8788 | 0.729
1.8789 | 0.7275
1.879 | 0.726
1.8791 | 0.7245
1.8792 | 0.723
1.8793 | 0.72225
1.8794 | 0.7215
1.8795 | 0.72075
1.8796 | 0.72
1.8797 | 0.72
1.8798 | 0.72
1.8799 | 0.72
1.88 | 0.72
1.8801 | 0.72075
1.8802 | 0.7215
1.8803 | 0.72225
1.8804 | 0.723
1.8805 | 0.7245
1.8806 | 0.726
1.8807 | 0.7275
1.8808 | 0.72975
1.8809 | 0.73125
1.881 | 0.7335
1.8811 | 0.73575
1.8812 | 0.738
1.8813 | 0.741
1.8814 | 0.74325
1.8815 | 0.74625
1.8816 | 0.74925
1.8817 | 0.75225
1.8818 | 0.75525
1.8819 | 0.75825
1.882 | 0.76125
1.8821 | 0.76425
1.8822 | 0.768
1.8823 | 0.771
1.8824 | 0.774
1.8825 | 0.777
1.8826 | 0.78075
1.8827 | 0.78375
1.8828 | 0.78675
1.8829 | 0.78975
1.883 | 0.79275
1.8831 | 0.79575
1.8832 | 0.798
1.8833 | 0.801
1.8834 | 0.80325
1.8835 | 0.8055
1.8836 | 0.80775
1.8837 | 0.81
1.8838 | 0.81225
1.8839 | 0.81375
1.884 | 0.81525
1.8841 | 0.81675
1.8842 | 0.8175
1.8843 | 0.819
1.8844 | 0.81975
1.8845 | 0.8205
1.8846 | 0.82125
1.8847 | 0.82125
1.8848 | 0.82125
1.8849 | 0.82125
1.885 | 0.82125
1.8851 | 0.8205
1.8852 | 0.8205
1.8853 | 0.819
1.8854 | 0.81825
1.8855 | 0.8175
1.8856 | 0.816
1.8857 | 0.8145
1.8858 | 0.813
1.8859 | 0.8115
1.886 | 0.80925
1.8861 | 0.80775
1.8862 | 0.8055
1.8863 | 0.80325
1.8864 | 0.801
1.8865 | 0.79875
1.8866 | 0.7965
1.8867 | 0.7935
1.8868 | 0.79125
1.8869 | 0.78825
1.887 | 0.786
1.8871 | 0.783
1.8872 | 0.78075
1.8873 | 0.77775
1.8874 | 0.77475
1.8875 | 0.7725
1.8876 | 0.7695
1.8877 | 0.76725
1.8878 | 0.76425
1.8879 | 0.762
1.888 | 0.75975
1.8881 | 0.7575
1.8882 | 0.7545
1.8883 | 0.753
1.8884 | 0.75075
1.8885 | 0.7485
1.8886 | 0.747
1.8887 | 0.74475
1.8888 | 0.74325
1.8889 | 0.74175
1.889 | 0.74025
1.8891 | 0.7395
1.8892 | 0.738
1.8893 | 0.73725
1.8894 | 0.7365
1.8895 | 0.7365
1.8896 | 0.73575
1.8897 | 0.73575
1.8898 | 0.73575
1.8899 | 0.73575
1.89 | 0.73575
1.8901 | 0.7365
1.8902 | 0.73725
1.8903 | 0.738
1.8904 | 0.73875
1.8905 | 0.74025
1.8906 | 0.74175
1.8907 | 0.74325
1.8908 | 0.74475
1.8909 | 0.74625
1.891 | 0.74775
1.8911 | 0.75
1.8912 | 0.75225
1.8913 | 0.7545
1.8914 | 0.75675
1.8915 | 0.759
1.8916 | 0.762
1.8917 | 0.76425
1.8918 | 0.7665
1.8919 | 0.7695
1.892 | 0.7725
1.8921 | 0.77475
1.8922 | 0.77775
1.8923 | 0.78075
1.8924 | 0.78375
1.8925 | 0.786
1.8926 | 0.789
1.8927 | 0.792
1.8928 | 0.79425
1.8929 | 0.79725
1.893 | 0.7995
1.8931 | 0.80175
1.8932 | 0.80475
1.8933 | 0.807
1.8934 | 0.80925
1.8935 | 0.81075
1.8936 | 0.813
1.8937 | 0.81525
1.8938 | 0.81675
1.8939 | 0.81825
1.894 | 0.81975
1.8941 | 0.82125
1.8942 | 0.822
1.8943 | 0.82275
1.8944 | 0.8235
1.8945 | 0.82425
1.8946 | 0.825
1.8947 | 0.825
1.8948 | 0.825
1.8949 | 0.825
1.895 | 0.825
1.8951 | 0.82425
1.8952 | 0.8235
1.8953 | 0.82275
1.8954 | 0.822
1.8955 | 0.82125
1.8956 | 0.81975
1.8957 | 0.81825
1.8958 | 0.81675
1.8959 | 0.81525
1.896 | 0.813
1.8961 | 0.8115
1.8962 | 0.80925
1.8963 | 0.807
1.8964 | 0.80475
1.8965 | 0.8025
1.8966 | 0.7995
1.8967 | 0.79725
1.8968 | 0.79425
1.8969 | 0.792
1.897 | 0.789
1.8971 | 0.786
1.8972 | 0.783
1.8973 | 0.78
1.8974 | 0.77775
1.8975 | 0.77475
1.8976 | 0.77175
1.8977 | 0.76875
1.8978 | 0.76575
1.8979 | 0.7635
1.898 | 0.7605
1.8981 | 0.7575
1.8982 | 0.75525
1.8983 | 0.753
1.8984 | 0.75
1.8985 | 0.74775
1.8986 | 0.7455
1.8987 | 0.744
1.8988 | 0.74175
1.8989 | 0.7395
1.899 | 0.738
1.8991 | 0.7365
1.8992 | 0.735
1.8993 | 0.73425
1.8994 | 0.73275
1.8995 | 0.732
1.8996 | 0.73125
1.8997 | 0.7305
1.8998 | 0.7305
1.8999 | 0.72975
1.9 | 0.72975
1.9001 | 0.7305
1.9002 | 0.7305
1.9003 | 0.73125
1.9004 | 0.732
1.9005 | 0.73275
1.9006 | 0.7335
1.9007 | 0.735
1.9008 | 0.7365
1.9009 | 0.738
1.901 | 0.7395
1.9011 | 0.741
1.9012 | 0.74325
1.9013 | 0.7455
1.9014 | 0.74775
1.9015 | 0.75
1.9016 | 0.75225
1.9017 | 0.75525
1.9018 | 0.7575
1.9019 | 0.7605
1.902 | 0.7635
1.9021 | 0.7665
1.9022 | 0.7695
1.9023 | 0.77175
1.9024 | 0.77475
1.9025 | 0.77775
1.9026 | 0.78075
1.9027 | 0.78375
1.9028 | 0.78675
1.9029 | 0.78975
1.903 | 0.79275
1.9031 | 0.79575
1.9032 | 0.79875
1.9033 | 0.801
1.9034 | 0.804
1.9035 | 0.80625
1.9036 | 0.8085
1.9037 | 0.81075
1.9038 | 0.813
1.9039 | 0.81525
1.904 | 0.81675
1.9041 | 0.81825
1.9042 | 0.81975
1.9043 | 0.82125
1.9044 | 0.82275
1.9045 | 0.8235
1.9046 | 0.82425
1.9047 | 0.825
1.9048 | 0.825
1.9049 | 0.82575
1.905 | 0.82575
1.9051 | 0.82575
1.9052 | 0.825
1.9053 | 0.82425
1.9054 | 0.8235
1.9055 | 0.82275
1.9056 | 0.82125
1.9057 | 0.81975
1.9058 | 0.81825
1.9059 | 0.81675
1.906 | 0.81525
1.9061 | 0.813
1.9062 | 0.81075
1.9063 | 0.8085
1.9064 | 0.80625
1.9065 | 0.80325
1.9066 | 0.801
1.9067 | 0.798
1.9068 | 0.795
1.9069 | 0.792
1.907 | 0.789
1.9071 | 0.786
1.9072 | 0.783
1.9073 | 0.78
1.9074 | 0.777
1.9075 | 0.774
1.9076 | 0.77025
1.9077 | 0.76725
1.9078 | 0.76425
1.9079 | 0.762
1.908 | 0.759
1.9081 | 0.756
1.9082 | 0.75375
1.9083 | 0.75075
1.9084 | 0.7485
1.9085 | 0.74625
1.9086 | 0.744
1.9087 | 0.7425
1.9088 | 0.74025
1.9089 | 0.73875
1.909 | 0.73725
1.9091 | 0.73575
1.9092 | 0.735
1.9093 | 0.73425
1.9094 | 0.7335
1.9095 | 0.73275
1.9096 | 0.73275
1.9097 | 0.73275
1.9098 | 0.73275
1.9099 | 0.73275
1.91 | 0.7335
1.9101 | 0.73425
1.9102 | 0.735
1.9103 | 0.73575
1.9104 | 0.73725
1.9105 | 0.73875
1.9106 | 0.74025
1.9107 | 0.74175
1.9108 | 0.744
1.9109 | 0.74625
1.911 | 0.74775
1.9111 | 0.75
1.9112 | 0.753
1.9113 | 0.75525
1.9114 | 0.7575
1.9115 | 0.7605
1.9116 | 0.76275
1.9117 | 0.76575
1.9118 | 0.76875
1.9119 | 0.77175
1.912 | 0.774
1.9121 | 0.777
1.9122 | 0.78
1.9123 | 0.783
1.9124 | 0.786
1.9125 | 0.78825
1.9126 | 0.79125
1.9127 | 0.79425
1.9128 | 0.7965
1.9129 | 0.7995
1.913 | 0.80175
1.9131 | 0.804
1.9132 | 0.80625
1.9133 | 0.8085
1.9134 | 0.81075
1.9135 | 0.813
1.9136 | 0.8145
1.9137 | 0.816
1.9138 | 0.8175
1.9139 | 0.819
1.914 | 0.8205
1.9141 | 0.82125
1.9142 | 0.82275
1.9143 | 0.8235
1.9144 | 0.82425
1.9145 | 0.82425
1.9146 | 0.825
1.9147 | 0.825
1.9148 | 0.825
1.9149 | 0.82425
1.915 | 0.82425
1.9151 | 0.8235
1.9152 | 0.82275
1.9153 | 0.822
1.9154 | 0.8205
1.9155 | 0.81975
1.9156 | 0.81825
1.9157 | 0.81675
1.9158 | 0.81525
1.9159 | 0.813
1.916 | 0.81075
1.9161 | 0.80925
1.9162 | 0.807
1.9163 | 0.80475
1.9164 | 0.80175
1.9165 | 0.7995
1.9166 | 0.79725
1.9167 | 0.79425
1.9168 | 0.79125
1.9169 | 0.789
1.917 | 0.786
1.9171 | 0.783
1.9172 | 0.78
1.9173 | 0.777
1.9174 | 0.774
1.9175 | 0.771
1.9176 | 0.76875
1.9177 | 0.76575
1.9178 | 0.76275
1.9179 | 0.7605
1.918 | 0.7575
1.9181 | 0.75525
1.9182 | 0.753
1.9183 | 0.75075
1.9184 | 0.7485
1.9185 | 0.74625
1.9186 | 0.74475
1.9187 | 0.74325
1.9188 | 0.74175
1.9189 | 0.74025
1.919 | 0.73875
1.9191 | 0.738
1.9192 | 0.73725
1.9193 | 0.7365
1.9194 | 0.73575
1.9195 | 0.73575
1.9196 | 0.73575
1.9197 | 0.73575
1.9198 | 0.7365
1.9199 | 0.7365
1.92 | 0.73725
1.9201 | 0.73875
1.9202 | 0.7395
1.9203 | 0.741
1.9204 | 0.7425
1.9205 | 0.744
1.9206 | 0.74625
1.9207 | 0.7485
1.9208 | 0.75075
1.9209 | 0.753
1.921 | 0.75525
1.9211 | 0.75825
1.9212 | 0.7605
1.9213 | 0.7635
1.9214 | 0.7665
1.9215 | 0.7695
1.9216 | 0.7725
1.9217 | 0.7755
1.9218 | 0.7785
1.9219 | 0.7815
1.922 | 0.7845
1.9221 | 0.78825
1.9222 | 0.79125
1.9223 | 0.79425
1.9224 | 0.79725
1.9225 | 0.80025
1.9226 | 0.80325
1.9227 | 0.80625
1.9228 | 0.80925
1.9229 | 0.8115
1.923 | 0.8145
1.9231 | 0.81675
1.9232 | 0.819
1.9233 | 0.82125
1.9234 | 0.8235
1.9235 | 0.82575
1.9236 | 0.82725
1.9237 | 0.82875
1.9238 | 0.83025
1.9239 | 0.83175
1.924 | 0.8325
1.9241 | 0.834
1.9242 | 0.83475
1.9243 | 0.8355
1.9244 | 0.8355
1.9245 | 0.83625
1.9246 | 0.83625
1.9247 | 0.8355
1.9248 | 0.8355
1.9249 | 0.83475
1.925 | 0.834
1.9251 | 0.83325
1.9252 | 0.8325
1.9253 | 0.831
1.9254 | 0.83025
1.9255 | 0.82875
1.9256 | 0.8265
1.9257 | 0.825
1.9258 | 0.82275
1.9259 | 0.8205
1.926 | 0.81825
1.9261 | 0.816
1.9262 | 0.81375
1.9263 | 0.81075
1.9264 | 0.80775
1.9265 | 0.8055
1.9266 | 0.8025
1.9267 | 0.79875
1.9268 | 0.79575
1.9269 | 0.79275
1.927 | 0.789
1.9271 | 0.786
1.9272 | 0.78225
1.9273 | 0.77925
1.9274 | 0.7755
1.9275 | 0.77175
1.9276 | 0.768
1.9277 | 0.765
1.9278 | 0.76125
1.9279 | 0.7575
1.928 | 0.75375
1.9281 | 0.75075
1.9282 | 0.747
1.9283 | 0.744
1.9284 | 0.74025
1.9285 | 0.73725
1.9286 | 0.7335
1.9287 | 0.7305
1.9288 | 0.7275
1.9289 | 0.7245
1.929 | 0.72225
1.9291 | 0.71925
1.9292 | 0.717
1.9293 | 0.71475
1.9294 | 0.7125
1.9295 | 0.71025
1.9296 | 0.70875
1.9297 | 0.70725
1.9298 | 0.70575
1.9299 | 0.705
1.93 | 0.70425
1.9301 | 0.7035
1.9302 | 0.70275
1.9303 | 0.70275
1.9304 | 0.70275
1.9305 | 0.70275
1.9306 | 0.7035
1.9307 | 0.70425
1.9308 | 0.705
1.9309 | 0.7065
1.931 | 0.708
1.9311 | 0.7095
1.9312 | 0.71175
1.9313 | 0.714
1.9314 | 0.71625
1.9315 | 0.71925
1.9316 | 0.7215
1.9317 | 0.7245
1.9318 | 0.72825
1.9319 | 0.73125
1.932 | 0.735
1.9321 | 0.73875
1.9322 | 0.7425
1.9323 | 0.74625
1.9324 | 0.75
1.9325 | 0.75375
1.9326 | 0.7575
1.9327 | 0.762
1.9328 | 0.76575
1.9329 | 0.77025
1.933 | 0.774
1.9331 | 0.77775
1.9332 | 0.7815
1.9333 | 0.786
1.9334 | 0.78975
1.9335 | 0.7935
1.9336 | 0.7965
1.9337 | 0.80025
1.9338 | 0.80325
1.9339 | 0.807
1.934 | 0.81
1.9341 | 0.81225
1.9342 | 0.81525
1.9343 | 0.8175
1.9344 | 0.81975
1.9345 | 0.822
1.9346 | 0.8235
1.9347 | 0.825
1.9348 | 0.8265
1.9349 | 0.82725
1.935 | 0.82875
1.9351 | 0.8295
1.9352 | 0.8295
1.9353 | 0.8295
1.9354 | 0.8295
1.9355 | 0.8295
1.9356 | 0.8295
1.9357 | 0.82875
1.9358 | 0.828
1.9359 | 0.8265
1.936 | 0.82575
1.9361 | 0.82425
1.9362 | 0.82275
1.9363 | 0.8205
1.9364 | 0.819
1.9365 | 0.81675
1.9366 | 0.8145
1.9367 | 0.81225
1.9368 | 0.81
1.9369 | 0.807
1.937 | 0.80475
1.9371 | 0.80175
1.9372 | 0.7995
1.9373 | 0.7965
1.9374 | 0.7935
1.9375 | 0.7905
1.9376 | 0.7875
1.9377 | 0.7845
1.9378 | 0.7815
1.9379 | 0.77925
1.938 | 0.77625
1.9381 | 0.77325
1.9382 | 0.771
1.9383 | 0.768
1.9384 | 0.76575
1.9385 | 0.7635
1.9386 | 0.7605
1.9387 | 0.759
1.9388 | 0.75675
1.9389 | 0.7545
1.939 | 0.753
1.9391 | 0.7515
1.9392 | 0.75
1.9393 | 0.74925
1.9394 | 0.74775
1.9395 | 0.747
1.9396 | 0.74625
1.9397 | 0.74625
1.9398 | 0.7455
1.9399 | 0.7455
1.94 | 0.74625
1.9401 | 0.74625
1.9402 | 0.747
1.9403 | 0.74775
1.9404 | 0.7485
1.9405 | 0.75
1.9406 | 0.7515
1.9407 | 0.753
1.9408 | 0.7545
1.9409 | 0.756
1.941 | 0.75825
1.9411 | 0.7605
1.9412 | 0.76275
1.9413 | 0.765
1.9414 | 0.76725
1.9415 | 0.77025
1.9416 | 0.77325
1.9417 | 0.7755
1.9418 | 0.7785
1.9419 | 0.7815
1.942 | 0.7845
1.9421 | 0.7875
1.9422 | 0.7905
1.9423 | 0.7935
1.9424 | 0.7965
1.9425 | 0.80025
1.9426 | 0.80325
1.9427 | 0.80625
1.9428 | 0.80925
1.9429 | 0.8115
1.943 | 0.8145
1.9431 | 0.8175
1.9432 | 0.81975
1.9433 | 0.82275
1.9434 | 0.825
1.9435 | 0.82725
1.9436 | 0.8295
1.9437 | 0.83175
1.9438 | 0.83325
1.9439 | 0.8355
1.944 | 0.837
1.9441 | 0.8385
1.9442 | 0.84
1.9443 | 0.84075
1.9444 | 0.8415
1.9445 | 0.84225
1.9446 | 0.843
1.9447 | 0.843
1.9448 | 0.843
1.9449 | 0.843
1.945 | 0.843
1.9451 | 0.843
1.9452 | 0.84225
1.9453 | 0.8415
1.9454 | 0.84
1.9455 | 0.83925
1.9456 | 0.83775
1.9457 | 0.83625
1.9458 | 0.834
1.9459 | 0.8325
1.946 | 0.83025
1.9461 | 0.828
1.9462 | 0.825
1.9463 | 0.82275
1.9464 | 0.81975
1.9465 | 0.81675
1.9466 | 0.8145
1.9467 | 0.81075
1.9468 | 0.80775
1.9469 | 0.80475
1.947 | 0.801
1.9471 | 0.798
1.9472 | 0.79425
1.9473 | 0.79125
1.9474 | 0.7875
1.9475 | 0.78375
1.9476 | 0.78
1.9477 | 0.777
1.9478 | 0.77325
1.9479 | 0.77025
1.948 | 0.7665
1.9481 | 0.7635
1.9482 | 0.75975
1.9483 | 0.75675
1.9484 | 0.75375
1.9485 | 0.7515
1.9486 | 0.7485
1.9487 | 0.7455
1.9488 | 0.74325
1.9489 | 0.741
1.949 | 0.7395
1.9491 | 0.73725
1.9492 | 0.73575
1.9493 | 0.73425
1.9494 | 0.7335
1.9495 | 0.732
1.9496 | 0.73125
1.9497 | 0.73125
1.9498 | 0.7305
1.9499 | 0.7305
1.95 | 0.7305
1.9501 | 0.73125
1.9502 | 0.732
1.9503 | 0.73275
1.9504 | 0.7335
1.9505 | 0.735
1.9506 | 0.7365
1.9507 | 0.738
1.9508 | 0.7395
1.9509 | 0.74175
1.951 | 0.744
1.9511 | 0.74625
1.9512 | 0.74925
1.9513 | 0.75225
1.9514 | 0.7545
1.9515 | 0.7575
1.9516 | 0.7605
1.9517 | 0.76425
1.9518 | 0.76725
1.9519 | 0.77025
1.952 | 0.774
1.9521 | 0.77775
1.9522 | 0.78075
1.9523 | 0.7845
1.9524 | 0.7875
1.9525 | 0.79125
1.9526 | 0.795
1.9527 | 0.798
1.9528 | 0.80175
1.9529 | 0.80475
1.953 | 0.8085
1.9531 | 0.8115
1.9532 | 0.8145
1.9533 | 0.8175
1.9534 | 0.8205
1.9535 | 0.82275
1.9536 | 0.82575
1.9537 | 0.828
1.9538 | 0.83025
1.9539 | 0.8325
1.954 | 0.834
1.9541 | 0.83625
1.9542 | 0.83775
1.9543 | 0.8385
1.9544 | 0.84
1.9545 | 0.84075
1.9546 | 0.8415
1.9547 | 0.84225
1.9548 | 0.843
1.9549 | 0.843
1.955 | 0.843
1.9551 | 0.843
1.9552 | 0.84225
1.9553 | 0.8415
1.9554 | 0.84075
1.9555 | 0.84
1.9556 | 0.8385
1.9557 | 0.837
1.9558 | 0.8355
1.9559 | 0.834
1.956 | 0.83175
1.9561 | 0.8295
1.9562 | 0.82725
1.9563 | 0.825
1.9564 | 0.82275
1.9565 | 0.81975
1.9566 | 0.8175
1.9567 | 0.8145
1.9568 | 0.8115
1.9569 | 0.8085
1.957 | 0.8055
1.9571 | 0.8025
1.9572 | 0.7995
1.9573 | 0.7965
1.9574 | 0.7935
1.9575 | 0.7905
1.9576 | 0.78675
1.9577 | 0.78375
1.9578 | 0.78075
1.9579 | 0.77775
1.958 | 0.77475
1.9581 | 0.77175
1.9582 | 0.7695
1.9583 | 0.7665
1.9584 | 0.76425
1.9585 | 0.76125
1.9586 | 0.759
1.9587 | 0.75675
1.9588 | 0.75525
1.9589 | 0.753
1.959 | 0.7515
1.9591 | 0.75
1.9592 | 0.7485
1.9593 | 0.747
1.9594 | 0.74625
1.9595 | 0.7455
1.9596 | 0.74475
1.9597 | 0.74475
1.9598 | 0.744
1.9599 | 0.744
1.96 | 0.744
1.9601 | 0.74475
1.9602 | 0.7455
1.9603 | 0.7455
1.9604 | 0.747
1.9605 | 0.74775
1.9606 | 0.74925
1.9607 | 0.75075
1.9608 | 0.75225
1.9609 | 0.75375
1.961 | 0.756
1.9611 | 0.7575
1.9612 | 0.75975
1.9613 | 0.762
1.9614 | 0.76425
1.9615 | 0.76725
1.9616 | 0.7695
1.9617 | 0.7725
1.9618 | 0.77475
1.9619 | 0.77775
1.962 | 0.78075
1.9621 | 0.783
1.9622 | 0.786
1.9623 | 0.789
1.9624 | 0.792
1.9625 | 0.795
1.9626 | 0.79725
1.9627 | 0.80025
1.9628 | 0.80325
1.9629 | 0.80625
1.963 | 0.8085
1.9631 | 0.8115
1.9632 | 0.81375
1.9633 | 0.816
1.9634 | 0.81825
1.9635 | 0.8205
1.9636 | 0.82275
1.9637 | 0.82425
1.9638 | 0.8265
1.9639 | 0.828
1.964 | 0.8295
1.9641 | 0.831
1.9642 | 0.8325
1.9643 | 0.83325
1.9644 | 0.834
1.9645 | 0.8355
1.9646 | 0.8355
1.9647 | 0.83625
1.9648 | 0.837
1.9649 | 0.837
1.965 | 0.837
1.9651 | 0.837
1.9652 | 0.83625
1.9653 | 0.83625
1.9654 | 0.8355
1.9655 | 0.83475
1.9656 | 0.83325
1.9657 | 0.8325
1.9658 | 0.831
1.9659 | 0.83025
1.966 | 0.82875
1.9661 | 0.82725
1.9662 | 0.825
1.9663 | 0.8235
1.9664 | 0.82125
1.9665 | 0.81975
1.9666 | 0.8175
1.9667 | 0.81525
1.9668 | 0.813
1.9669 | 0.81075
1.967 | 0.80775
1.9671 | 0.8055
1.9672 | 0.80325
1.9673 | 0.80025
1.9674 | 0.798
1.9675 | 0.795
1.9676 | 0.79275
1.9677 | 0.78975
1.9678 | 0.7875
1.9679 | 0.7845
1.968 | 0.78225
1.9681 | 0.78
1.9682 | 0.77775
1.9683 | 0.77475
1.9684 | 0.7725
1.9685 | 0.77025
1.9686 | 0.768
1.9687 | 0.7665
1.9688 | 0.76425
1.9689 | 0.76275
1.969 | 0.7605
1.9691 | 0.759
1.9692 | 0.7575
1.9693 | 0.75675
1.9694 | 0.75525
1.9695 | 0.7545
1.9696 | 0.75375
1.9697 | 0.753
1.9698 | 0.75225
1.9699 | 0.7515
1.97 | 0.7515
1.9701 | 0.7515
1.9702 | 0.7515
1.9703 | 0.7515
1.9704 | 0.75225
1.9705 | 0.753
1.9706 | 0.75375
1.9707 | 0.7545
1.9708 | 0.75525
1.9709 | 0.75675
1.971 | 0.75825
1.9711 | 0.75975
1.9712 | 0.76125
1.9713 | 0.76275
1.9714 | 0.765
1.9715 | 0.7665
1.9716 | 0.76875
1.9717 | 0.771
1.9718 | 0.77325
1.9719 | 0.7755
1.972 | 0.7785
1.9721 | 0.78075
1.9722 | 0.783
1.9723 | 0.786
1.9724 | 0.789
1.9725 | 0.79125
1.9726 | 0.79425
1.9727 | 0.7965
1.9728 | 0.7995
1.9729 | 0.8025
1.973 | 0.8055
1.9731 | 0.80775
1.9732 | 0.81075
1.9733 | 0.813
1.9734 | 0.816
1.9735 | 0.81825
1.9736 | 0.8205
1.9737 | 0.82275
1.9738 | 0.825
1.9739 | 0.82725
1.974 | 0.8295
1.9741 | 0.83175
1.9742 | 0.83325
1.9743 | 0.83475
1.9744 | 0.83625
1.9745 | 0.83775
1.9746 | 0.83925
1.9747 | 0.84
1.9748 | 0.84075
1.9749 | 0.8415
1.975 | 0.84225
1.9751 | 0.84225
1.9752 | 0.843
1.9753 | 0.843
1.9754 | 0.84225
1.9755 | 0.84225
1.9756 | 0.8415
1.9757 | 0.84075
1.9758 | 0.84
1.9759 | 0.83925
1.976 | 0.83775
1.9761 | 0.83625
1.9762 | 0.83475
1.9763 | 0.83325
1.9764 | 0.831
1.9765 | 0.8295
1.9766 | 0.82725
1.9767 | 0.825
1.9768 | 0.82275
1.9769 | 0.81975
1.977 | 0.8175
1.9771 | 0.81525
1.9772 | 0.81225
1.9773 | 0.80925
1.9774 | 0.807
1.9775 | 0.804
1.9776 | 0.80175
1.9777 | 0.79875
1.9778 | 0.79575
1.9779 | 0.7935
1.978 | 0.7905
1.9781 | 0.78825
1.9782 | 0.78525
1.9783 | 0.783
1.9784 | 0.78075
1.9785 | 0.7785
1.9786 | 0.77625
1.9787 | 0.77475
1.9788 | 0.7725
1.9789 | 0.771
1.979 | 0.7695
1.9791 | 0.768
1.9792 | 0.7665
1.9793 | 0.76575
1.9794 | 0.765
1.9795 | 0.76425
1.9796 | 0.7635
1.9797 | 0.76275
1.9798 | 0.76275
1.9799 | 0.76275
1.98 | 0.76275
1.9801 | 0.7635
1.9802 | 0.76425
1.9803 | 0.765
1.9804 | 0.76575
1.9805 | 0.7665
1.9806 | 0.768
1.9807 | 0.7695
1.9808 | 0.771
1.9809 | 0.7725
1.981 | 0.774
1.9811 | 0.77625
1.9812 | 0.7785
1.9813 | 0.78
1.9814 | 0.78225
1.9815 | 0.78525
1.9816 | 0.7875
1.9817 | 0.78975
1.9818 | 0.79275
1.9819 | 0.795
1.982 | 0.798
1.9821 | 0.801
1.9822 | 0.80325
1.9823 | 0.80625
1.9824 | 0.80925
1.9825 | 0.8115
1.9826 | 0.8145
1.9827 | 0.8175
1.9828 | 0.81975
1.9829 | 0.82275
1.983 | 0.825
1.9831 | 0.828
1.9832 | 0.83025
1.9833 | 0.8325
1.9834 | 0.83475
1.9835 | 0.837
1.9836 | 0.83925
1.9837 | 0.84075
1.9838 | 0.84225
1.9839 | 0.84375
1.984 | 0.84525
1.9841 | 0.84675
1.9842 | 0.84825
1.9843 | 0.849
1.9844 | 0.84975
1.9845 | 0.8505
1.9846 | 0.85125
1.9847 | 0.85125
1.9848 | 0.85125
1.9849 | 0.85125
1.985 | 0.85125
1.9851 | 0.8505
1.9852 | 0.84975
1.9853 | 0.849
1.9854 | 0.84825
1.9855 | 0.84675
1.9856 | 0.84525
1.9857 | 0.84375
1.9858 | 0.84225
1.9859 | 0.84075
1.986 | 0.8385
1.9861 | 0.837
1.9862 | 0.83475
1.9863 | 0.8325
1.9864 | 0.8295
1.9865 | 0.82725
1.9866 | 0.825
1.9867 | 0.822
1.9868 | 0.81975
1.9869 | 0.81675
1.987 | 0.81375
1.9871 | 0.81075
1.9872 | 0.8085
1.9873 | 0.8055
1.9874 | 0.8025
1.9875 | 0.7995
1.9876 | 0.79725
1.9877 | 0.79425
1.9878 | 0.792
1.9879 | 0.789
1.988 | 0.78675
1.9881 | 0.7845
1.9882 | 0.78225
1.9883 | 0.78
1.9884 | 0.77775
1.9885 | 0.77625
1.9886 | 0.774
1.9887 | 0.7725
1.9888 | 0.771
1.9889 | 0.7695
1.989 | 0.76875
1.9891 | 0.76725
1.9892 | 0.7665
1.9893 | 0.76575
1.9894 | 0.76575
1.9895 | 0.765
1.9896 | 0.765
1.9897 | 0.765
1.9898 | 0.765
1.9899 | 0.76575
1.99 | 0.7665
1.9901 | 0.7665
1.9902 | 0.768
1.9903 | 0.76875
1.9904 | 0.7695
1.9905 | 0.771
1.9906 | 0.7725
1.9907 | 0.774
1.9908 | 0.7755
1.9909 | 0.77775
1.991 | 0.78
1.9911 | 0.7815
1.9912 | 0.78375
1.9913 | 0.786
1.9914 | 0.78825
1.9915 | 0.7905
1.9916 | 0.7935
1.9917 | 0.79575
1.9918 | 0.798
1.9919 | 0.801
1.992 | 0.804
1.9921 | 0.80625
1.9922 | 0.80925
1.9923 | 0.8115
1.9924 | 0.8145
1.9925 | 0.81675
1.9926 | 0.81975
1.9927 | 0.822
1.9928 | 0.825
1.9929 | 0.82725
1.993 | 0.8295
1.9931 | 0.8325
1.9932 | 0.83475
1.9933 | 0.837
1.9934 | 0.8385
1.9935 | 0.84075
1.9936 | 0.84225
1.9937 | 0.8445
1.9938 | 0.846
1.9939 | 0.8475
1.994 | 0.849
1.9941 | 0.8505
1.9942 | 0.85125
1.9943 | 0.85275
1.9944 | 0.8535
1.9945 | 0.8535
1.9946 | 0.85425
1.9947 | 0.855
1.9948 | 0.855
1.9949 | 0.855
1.995 | 0.855
1.9951 | 0.85425
1.9952 | 0.85425
1.9953 | 0.8535
1.9954 | 0.85275
1.9955 | 0.852
1.9956 | 0.8505
1.9957 | 0.849
1.9958 | 0.8475
1.9959 | 0.846
1.996 | 0.8445
1.9961 | 0.843
1.9962 | 0.84075
1.9963 | 0.8385
1.9964 | 0.837
1.9965 | 0.834
1.9966 | 0.83175
1.9967 | 0.8295
1.9968 | 0.82725
1.9969 | 0.82425
1.997 | 0.822
1.9971 | 0.819
1.9972 | 0.81675
1.9973 | 0.81375
1.9974 | 0.81075
1.9975 | 0.8085
1.9976 | 0.8055
1.9977 | 0.8025
1.9978 | 0.80025
1.9979 | 0.79725
1.998 | 0.795
1.9981 | 0.792
1.9982 | 0.78975
1.9983 | 0.7875
1.9984 | 0.78525
1.9985 | 0.783
1.9986 | 0.78075
1.9987 | 0.77925
1.9988 | 0.777
1.9989 | 0.7755
1.999 | 0.774
1.9991 | 0.7725
1.9992 | 0.77175
1.9993 | 0.77025
1.9994 | 0.7695
1.9995 | 0.76875
1.9996 | 0.76875
1.9997 | 0.768
1.9998 | 0.768
1.9999 | 0.768
2 | 0.768
2.0001 | 0.76875
2.0002 | 0.76875
2.0003 | 0.7695
2.0004 | 0.65025
2.0005 | 0.65175
2.0006 | 0.65325
2.0007 | 0.65475
2.0008 | 0.657
2.0009 | 0.6585
2.001 | 0.66075
2.0011 | 0.663
2.0012 | 0.66525
2.0013 | 0.6675
2.0014 | 0.66975
2.0015 | 0.672
2.0016 | 0.675
2.0017 | 0.67725
2.0018 | 0.68025
2.0019 | 0.6825
2.002 | 0.6855
2.0021 | 0.6885
2.0022 | 0.69075
2.0023 | 0.69375
2.0024 | 0.69675
2.0025 | 0.699
2.0026 | 0.702
2.0027 | 0.705
2.0028 | 0.70725
2.0029 | 0.71025
2.003 | 0.7125
2.0031 | 0.71475
2.0032 | 0.71775
2.0033 | 0.72
2.0034 | 0.72225
2.0035 | 0.72375
2.0036 | 0.726
2.0037 | 0.72825
2.0038 | 0.72975
2.0039 | 0.73125
2.004 | 0.73275
2.0041 | 0.73425
2.0042 | 0.735
2.0043 | 0.7365
2.0044 | 0.73725
2.0045 | 0.738
2.0046 | 0.738
2.0047 | 0.73875
2.0048 | 0.73875
2.0049 | 0.73875
2.005 | 0.738
2.0051 | 0.738
2.0052 | 0.73725
2.0053 | 0.7365
2.0054 | 0.73575
2.0055 | 0.73425
2.0056 | 0.73275
2.0057 | 0.73125
2.0058 | 0.72975
2.0059 | 0.72825
2.006 | 0.726
2.0061 | 0.72375
2.0062 | 0.7215
2.0063 | 0.71925
2.0064 | 0.717
2.0065 | 0.71475
2.0066 | 0.71175
2.0067 | 0.70875
2.0068 | 0.70575
2.0069 | 0.7035
2.007 | 0.7005
2.0071 | 0.6975
2.0072 | 0.6945
2.0073 | 0.6915
2.0074 | 0.6885
2.0075 | 0.6855
2.0076 | 0.6825
2.0077 | 0.6795
2.0078 | 0.67725
2.0079 | 0.67425
2.008 | 0.67125
2.0081 | 0.669
2.0082 | 0.66675
2.0083 | 0.66375
2.0084 | 0.66225
2.0085 | 0.66
2.0086 | 0.65775
2.0087 | 0.65625
2.0088 | 0.65475
2.0089 | 0.65325
2.009 | 0.65175
2.0091 | 0.651
2.0092 | 0.6495
2.0093 | 0.6495
2.0094 | 0.64875
2.0095 | 0.648
2.0096 | 0.648
2.0097 | 0.648
2.0098 | 0.64875
2.0099 | 0.64875
2.01 | 0.6495
2.0101 | 0.65025
2.0102 | 0.651
2.0103 | 0.6525
2.0104 | 0.654
2.0105 | 0.6555
2.0106 | 0.657
2.0107 | 0.6585
2.0108 | 0.66075
2.0109 | 0.663
2.011 | 0.66525
2.0111 | 0.6675
2.0112 | 0.66975
2.0113 | 0.672
2.0114 | 0.675
2.0115 | 0.67725
2.0116 | 0.68025
2.0117 | 0.68325
2.0118 | 0.6855
2.0119 | 0.6885
2.012 | 0.6915
2.0121 | 0.6945
2.0122 | 0.6975
2.0123 | 0.7005
2.0124 | 0.70275
2.0125 | 0.70575
2.0126 | 0.70875
2.0127 | 0.711
2.0128 | 0.714
2.0129 | 0.71625
2.013 | 0.71925
2.0131 | 0.7215
2.0132 | 0.72375
2.0133 | 0.726
2.0134 | 0.7275
2.0135 | 0.72975
2.0136 | 0.73125
2.0137 | 0.73275
2.0138 | 0.73425
2.0139 | 0.73575
2.014 | 0.7365
2.0141 | 0.73725
2.0142 | 0.738
2.0143 | 0.73875
2.0144 | 0.73875
2.0145 | 0.73875
2.0146 | 0.73875
2.0147 | 0.73875
2.0148 | 0.738
2.0149 | 0.738
2.015 | 0.7365
2.0151 | 0.73575
2.0152 | 0.735
2.0153 | 0.7335
2.0154 | 0.732
2.0155 | 0.72975
2.0156 | 0.72825
2.0157 | 0.726
2.0158 | 0.72375
2.0159 | 0.7215
2.016 | 0.71925
2.0161 | 0.71625
2.0162 | 0.71325
2.0163 | 0.711
2.0164 | 0.708
2.0165 | 0.705
2.0166 | 0.702
2.0167 | 0.69825
2.0168 | 0.69525
2.0169 | 0.69225
2.017 | 0.6885
2.0171 | 0.6855
2.0172 | 0.68175
2.0173 | 0.67875
2.0174 | 0.67575
2.0175 | 0.672
2.0176 | 0.669
2.0177 | 0.666
2.0178 | 0.663
2.0179 | 0.66
2.018 | 0.657
2.0181 | 0.654
2.0182 | 0.651
2.0183 | 0.64875
2.0184 | 0.6465
2.0185 | 0.64425
2.0186 | 0.642
2.0187 | 0.63975
2.0188 | 0.63825
2.0189 | 0.63675
2.019 | 0.63525
2.0191 | 0.63375
2.0192 | 0.633
2.0193 | 0.6315
2.0194 | 0.63075
2.0195 | 0.63075
2.0196 | 0.63
2.0197 | 0.63
2.0198 | 0.63075
2.0199 | 0.63075
2.02 | 0.6315
2.0201 | 0.63225
2.0202 | 0.633
2.0203 | 0.63375
2.0204 | 0.63525
2.0205 | 0.63675
2.0206 | 0.63825
2.0207 | 0.6405
2.0208 | 0.642
2.0209 | 0.64425
2.021 | 0.6465
2.0211 | 0.64875
2.0212 | 0.65175
2.0213 | 0.654
2.0214 | 0.657
2.0215 | 0.66
2.0216 | 0.66225
2.0217 | 0.66525
2.0218 | 0.66825
2.0219 | 0.67125
2.022 | 0.67425
2.0221 | 0.67725
2.0222 | 0.681
2.0223 | 0.684
2.0224 | 0.687
2.0225 | 0.69
2.0226 | 0.693
2.0227 | 0.696
2.0228 | 0.69825
2.0229 | 0.70125
2.023 | 0.70425
2.0231 | 0.7065
2.0232 | 0.70875
2.0233 | 0.71175
2.0234 | 0.714
2.0235 | 0.7155
2.0236 | 0.71775
2.0237 | 0.72
2.0238 | 0.7215
2.0239 | 0.723
2.024 | 0.7245
2.0241 | 0.72525
2.0242 | 0.72675
2.0243 | 0.7275
2.0244 | 0.72825
2.0245 | 0.72825
2.0246 | 0.729
2.0247 | 0.729
2.0248 | 0.729
2.0249 | 0.729
2.025 | 0.72825
2.0251 | 0.7275
2.0252 | 0.72675
2.0253 | 0.726
2.0254 | 0.72525
2.0255 | 0.72375
2.0256 | 0.72225
2.0257 | 0.72075
2.0258 | 0.71925
2.0259 | 0.71775
2.026 | 0.7155
2.0261 | 0.714
2.0262 | 0.71175
2.0263 | 0.7095
2.0264 | 0.70725
2.0265 | 0.70425
2.0266 | 0.702
2.0267 | 0.69975
2.0268 | 0.69675
2.0269 | 0.6945
2.027 | 0.6915
2.0271 | 0.68925
2.0272 | 0.68625
2.0273 | 0.68325
2.0274 | 0.681
2.0275 | 0.678
2.0276 | 0.675
2.0277 | 0.67275
2.0278 | 0.6705
2.0279 | 0.6675
2.028 | 0.66525
2.0281 | 0.663
2.0282 | 0.66075
2.0283 | 0.6585
2.0284 | 0.65625
2.0285 | 0.654
2.0286 | 0.6525
2.0287 | 0.65025
2.0288 | 0.64875
2.0289 | 0.64725
2.029 | 0.6465
2.0291 | 0.645
2.0292 | 0.64425
2.0293 | 0.6435
2.0294 | 0.64275
2.0295 | 0.642
2.0296 | 0.642
2.0297 | 0.64125
2.0298 | 0.642
2.0299 | 0.642
2.03 | 0.642
2.0301 | 0.64275
2.0302 | 0.6435
2.0303 | 0.64425
2.0304 | 0.645
2.0305 | 0.6465
2.0306 | 0.648
2.0307 | 0.6495
2.0308 | 0.651
2.0309 | 0.6525
2.031 | 0.65475
2.0311 | 0.65625
2.0312 | 0.6585
2.0313 | 0.66075
2.0314 | 0.663
2.0315 | 0.66525
2.0316 | 0.66825
2.0317 | 0.6705
2.0318 | 0.6735
2.0319 | 0.67575
2.032 | 0.67875
2.0321 | 0.681
2.0322 | 0.684
2.0323 | 0.68625
2.0324 | 0.68925
2.0325 | 0.69225
2.0326 | 0.6945
2.0327 | 0.6975
2.0328 | 0.69975
2.0329 | 0.70275
2.033 | 0.705
2.0331 | 0.70725
2.0332 | 0.7095
2.0333 | 0.71175
2.0334 | 0.714
2.0335 | 0.71625
2.0336 | 0.71775
2.0337 | 0.72
2.0338 | 0.7215
2.0339 | 0.723
2.034 | 0.7245
2.0341 | 0.72525
2.0342 | 0.72675
2.0343 | 0.7275
2.0344 | 0.72825
2.0345 | 0.729
2.0346 | 0.72975
2.0347 | 0.72975
2.0348 | 0.72975
2.0349 | 0.72975
2.035 | 0.72975
2.0351 | 0.72975
2.0352 | 0.729
2.0353 | 0.72825
2.0354 | 0.7275
2.0355 | 0.726
2.0356 | 0.72525
2.0357 | 0.72375
2.0358 | 0.72225
2.0359 | 0.72075
2.036 | 0.7185
2.0361 | 0.717
2.0362 | 0.71475
2.0363 | 0.7125
2.0364 | 0.71025
2.0365 | 0.70725
2.0366 | 0.705
2.0367 | 0.702
2.0368 | 0.69975
2.0369 | 0.69675
2.037 | 0.69375
2.0371 | 0.69075
2.0372 | 0.68775
2.0373 | 0.68475
2.0374 | 0.68175
2.0375 | 0.67875
2.0376 | 0.67575
2.0377 | 0.67275
2.0378 | 0.66975
2.0379 | 0.66675
2.038 | 0.66375
2.0381 | 0.66075
2.0382 | 0.65775
2.0383 | 0.6555
2.0384 | 0.6525
2.0385 | 0.65025
2.0386 | 0.648
2.0387 | 0.64575
2.0388 | 0.64425
2.0389 | 0.642
2.039 | 0.6405
2.0391 | 0.639
2.0392 | 0.6375
2.0393 | 0.63675
2.0394 | 0.636
2.0395 | 0.63525
2.0396 | 0.6345
2.0397 | 0.6345
2.0398 | 0.6345
2.0399 | 0.6345
2.04 | 0.63525
2.0401 | 0.63525
2.0402 | 0.636
2.0403 | 0.6375
2.0404 | 0.63825
2.0405 | 0.63975
2.0406 | 0.64125
2.0407 | 0.6435
2.0408 | 0.645
2.0409 | 0.64725
2.041 | 0.6495
2.0411 | 0.6525
2.0412 | 0.65475
2.0413 | 0.657
2.0414 | 0.66
2.0415 | 0.663
2.0416 | 0.666
2.0417 | 0.669
2.0418 | 0.672
2.0419 | 0.67575
2.042 | 0.67875
2.0421 | 0.68175
2.0422 | 0.68475
2.0423 | 0.6885
2.0424 | 0.6915
2.0425 | 0.6945
2.0426 | 0.69825
2.0427 | 0.70125
2.0428 | 0.70425
2.0429 | 0.70725
2.043 | 0.71025
2.0431 | 0.71325
2.0432 | 0.7155
2.0433 | 0.7185
2.0434 | 0.72075
2.0435 | 0.723
2.0436 | 0.72525
2.0437 | 0.7275
2.0438 | 0.729
2.0439 | 0.73125
2.044 | 0.73275
2.0441 | 0.73425
2.0442 | 0.735
2.0443 | 0.7365
2.0444 | 0.73725
2.0445 | 0.738
2.0446 | 0.738
2.0447 | 0.73875
2.0448 | 0.73875
2.0449 | 0.73875
2.045 | 0.73875
2.0451 | 0.738
2.0452 | 0.73725
2.0453 | 0.7365
2.0454 | 0.73575
2.0455 | 0.735
2.0456 | 0.7335
2.0457 | 0.732
2.0458 | 0.7305
2.0459 | 0.72825
2.046 | 0.72675
2.0461 | 0.7245
2.0462 | 0.72225
2.0463 | 0.72
2.0464 | 0.71775
2.0465 | 0.7155
2.0466 | 0.71325
2.0467 | 0.71025
2.0468 | 0.708
2.0469 | 0.705
2.047 | 0.702
2.0471 | 0.699
2.0472 | 0.69675
2.0473 | 0.69375
2.0474 | 0.69075
2.0475 | 0.68775
2.0476 | 0.6855
2.0477 | 0.6825
2.0478 | 0.6795
2.0479 | 0.67725
2.048 | 0.675
2.0481 | 0.672
2.0482 | 0.66975
2.0483 | 0.6675
2.0484 | 0.66525
2.0485 | 0.663
2.0486 | 0.6615
2.0487 | 0.65925
2.0488 | 0.65775
2.0489 | 0.65625
2.049 | 0.65475
2.0491 | 0.65325
2.0492 | 0.6525
2.0493 | 0.65175
2.0494 | 0.651
2.0495 | 0.65025
2.0496 | 0.65025
2.0497 | 0.6495
2.0498 | 0.6495
2.0499 | 0.65025
2.05 | 0.65025
2.0501 | 0.651
2.0502 | 0.65175
2.0503 | 0.6525
2.0504 | 0.65325
2.0505 | 0.65475
2.0506 | 0.6555
2.0507 | 0.657
2.0508 | 0.6585
2.0509 | 0.66075
2.051 | 0.66225
2.0511 | 0.6645
2.0512 | 0.666
2.0513 | 0.66825
2.0514 | 0.6705
2.0515 | 0.67275
2.0516 | 0.675
2.0517 | 0.678
2.0518 | 0.68025
2.0519 | 0.68325
2.052 | 0.6855
2.0521 | 0.68775
2.0522 | 0.69075
2.0523 | 0.693
2.0524 | 0.696
2.0525 | 0.69825
2.0526 | 0.70125
2.0527 | 0.7035
2.0528 | 0.7065
2.0529 | 0.70875
2.053 | 0.711
2.0531 | 0.71325
2.0532 | 0.7155
2.0533 | 0.71775
2.0534 | 0.72
2.0535 | 0.72225
2.0536 | 0.72375
2.0537 | 0.72525
2.0538 | 0.7275
2.0539 | 0.729
2.054 | 0.7305
2.0541 | 0.73125
2.0542 | 0.73275
2.0543 | 0.7335
2.0544 | 0.73425
2.0545 | 0.735
2.0546 | 0.73575
2.0547 | 0.7365
2.0548 | 0.7365
2.0549 | 0.7365
2.055 | 0.7365
2.0551 | 0.7365
2.0552 | 0.73575
2.0553 | 0.735
2.0554 | 0.735
2.0555 | 0.7335
2.0556 | 0.73275
2.0557 | 0.732
2.0558 | 0.7305
2.0559 | 0.729
2.056 | 0.7275
2.0561 | 0.726
2.0562 | 0.7245
2.0563 | 0.72225
2.0564 | 0.72075
2.0565 | 0.7185
2.0566 | 0.71625
2.0567 | 0.714
2.0568 | 0.71175
2.0569 | 0.7095
2.057 | 0.70725
2.0571 | 0.705
2.0572 | 0.702
2.0573 | 0.69975
2.0574 | 0.6975
2.0575 | 0.69525
2.0576 | 0.693
2.0577 | 0.69
2.0578 | 0.68775
2.0579 | 0.6855
2.058 | 0.68325
2.0581 | 0.68175
2.0582 | 0.6795
2.0583 | 0.67725
2.0584 | 0.67575
2.0585 | 0.67425
2.0586 | 0.67275
2.0587 | 0.67125
2.0588 | 0.66975
2.0589 | 0.66825
2.059 | 0.6675
2.0591 | 0.66675
2.0592 | 0.666
2.0593 | 0.666
2.0594 | 0.66525
2.0595 | 0.66525
2.0596 | 0.66525
2.0597 | 0.666
2.0598 | 0.666
2.0599 | 0.66675
2.06 | 0.6675
2.0601 | 0.669
2.0602 | 0.66975
2.0603 | 0.67125
2.0604 | 0.67275
2.0605 | 0.67425
2.0606 | 0.6765
2.0607 | 0.67875
2.0608 | 0.68025
2.0609 | 0.68325
2.061 | 0.6855
2.0611 | 0.68775
2.0612 | 0.69075
2.0613 | 0.693
2.0614 | 0.696
2.0615 | 0.699
2.0616 | 0.702
2.0617 | 0.705
2.0618 | 0.708
2.0619 | 0.711
2.062 | 0.71475
2.0621 | 0.71775
2.0622 | 0.72075
2.0623 | 0.72375
2.0624 | 0.7275
2.0625 | 0.7305
2.0626 | 0.7335
2.0627 | 0.7365
2.0628 | 0.7395
2.0629 | 0.7425
2.063 | 0.74475
2.0631 | 0.74775
2.0632 | 0.75
2.0633 | 0.753
2.0634 | 0.75525
2.0635 | 0.7575
2.0636 | 0.759
2.0637 | 0.76125
2.0638 | 0.76275
2.0639 | 0.76425
2.064 | 0.765
2.0641 | 0.7665
2.0642 | 0.76725
2.0643 | 0.768
2.0644 | 0.76875
2.0645 | 0.76875
2.0646 | 0.76875
2.0647 | 0.76875
2.0648 | 0.768
2.0649 | 0.768
2.065 | 0.7665
2.0651 | 0.76575
2.0652 | 0.76425
2.0653 | 0.76275
2.0654 | 0.76125
2.0655 | 0.75975
2.0656 | 0.7575
2.0657 | 0.75525
2.0658 | 0.75225
2.0659 | 0.75
2.066 | 0.747
2.0661 | 0.744
2.0662 | 0.741
2.0663 | 0.738
2.0664 | 0.735
2.0665 | 0.73125
2.0666 | 0.7275
2.0667 | 0.7245
2.0668 | 0.72075
2.0669 | 0.717
2.067 | 0.71325
2.0671 | 0.7095
2.0672 | 0.70575
2.0673 | 0.70275
2.0674 | 0.699
2.0675 | 0.69525
2.0676 | 0.69225
2.0677 | 0.6885
2.0678 | 0.6855
2.0679 | 0.6825
2.068 | 0.6795
2.0681 | 0.6765
2.0682 | 0.67425
2.0683 | 0.67125
2.0684 | 0.669
2.0685 | 0.66675
2.0686 | 0.66525
2.0687 | 0.66375
2.0688 | 0.66225
2.0689 | 0.66075
2.069 | 0.65925
2.0691 | 0.6585
2.0692 | 0.6585
2.0693 | 0.65775
2.0694 | 0.65775
2.0695 | 0.65775
2.0696 | 0.65775
2.0697 | 0.6585
2.0698 | 0.65925
2.0699 | 0.66
2.07 | 0.66075
2.0701 | 0.66225
2.0702 | 0.66375
2.0703 | 0.66525
2.0704 | 0.6675
2.0705 | 0.669
2.0706 | 0.67125
2.0707 | 0.67425
2.0708 | 0.6765
2.0709 | 0.67875
2.071 | 0.68175
2.0711 | 0.684
2.0712 | 0.687
2.0713 | 0.69
2.0714 | 0.693
2.0715 | 0.696
2.0716 | 0.699
2.0717 | 0.70275
2.0718 | 0.70575
2.0719 | 0.70875
2.072 | 0.71175
2.0721 | 0.7155
2.0722 | 0.7185
2.0723 | 0.7215
2.0724 | 0.7245
2.0725 | 0.7275
2.0726 | 0.7305
2.0727 | 0.7335
2.0728 | 0.7365
2.0729 | 0.7395
2.073 | 0.74175
2.0731 | 0.74475
2.0732 | 0.747
2.0733 | 0.74925
2.0734 | 0.7515
2.0735 | 0.75375
2.0736 | 0.75525
2.0737 | 0.7575
2.0738 | 0.759
2.0739 | 0.7605
2.074 | 0.762
2.0741 | 0.7635
2.0742 | 0.76425
2.0743 | 0.765
2.0744 | 0.76575
2.0745 | 0.7665
2.0746 | 0.7665
2.0747 | 0.76725
2.0748 | 0.76725
2.0749 | 0.7665
2.075 | 0.7665
2.0751 | 0.76575
2.0752 | 0.765
2.0753 | 0.76425
2.0754 | 0.7635
2.0755 | 0.762
2.0756 | 0.7605
2.0757 | 0.759
2.0758 | 0.7575
2.0759 | 0.75525
2.076 | 0.75375
2.0761 | 0.7515
2.0762 | 0.74925
2.0763 | 0.747
2.0764 | 0.74475
2.0765 | 0.74175
2.0766 | 0.7395
2.0767 | 0.7365
2.0768 | 0.7335
2.0769 | 0.73125
2.077 | 0.72825
2.0771 | 0.72525
2.0772 | 0.72225
2.0773 | 0.71925
2.0774 | 0.717
2.0775 | 0.714
2.0776 | 0.711
2.0777 | 0.708
2.0778 | 0.70575
2.0779 | 0.70275
2.078 | 0.7005
2.0781 | 0.6975
2.0782 | 0.69525
2.0783 | 0.693
2.0784 | 0.6915
2.0785 | 0.68925
2.0786 | 0.68775
2.0787 | 0.6855
2.0788 | 0.684
2.0789 | 0.68325
2.079 | 0.68175
2.0791 | 0.681
2.0792 | 0.68025
2.0793 | 0.6795
2.0794 | 0.6795
2.0795 | 0.6795
2.0796 | 0.6795
2.0797 | 0.6795
2.0798 | 0.68025
2.0799 | 0.681
2.08 | 0.68175
2.0801 | 0.68325
2.0802 | 0.684
2.0803 | 0.6855
2.0804 | 0.68775
2.0805 | 0.68925
2.0806 | 0.6915
2.0807 | 0.69375
2.0808 | 0.696
2.0809 | 0.69825
2.081 | 0.7005
2.0811 | 0.7035
2.0812 | 0.7065
2.0813 | 0.7095
2.0814 | 0.7125
2.0815 | 0.7155
2.0816 | 0.7185
2.0817 | 0.7215
2.0818 | 0.7245
2.0819 | 0.72825
2.082 | 0.73125
2.0821 | 0.73425
2.0822 | 0.738
2.0823 | 0.741
2.0824 | 0.744
2.0825 | 0.747
2.0826 | 0.75
2.0827 | 0.753
2.0828 | 0.756
2.0829 | 0.75825
2.083 | 0.76125
2.0831 | 0.7635
2.0832 | 0.76575
2.0833 | 0.768
2.0834 | 0.77025
2.0835 | 0.77175
2.0836 | 0.774
2.0837 | 0.7755
2.0838 | 0.77625
2.0839 | 0.77775
2.084 | 0.7785
2.0841 | 0.77925
2.0842 | 0.78
2.0843 | 0.78075
2.0844 | 0.78075
2.0845 | 0.78075
2.0846 | 0.78075
2.0847 | 0.78075
2.0848 | 0.78
2.0849 | 0.77925
2.085 | 0.7785
2.0851 | 0.77775
2.0852 | 0.77625
2.0853 | 0.77475
2.0854 | 0.77325
2.0855 | 0.77175
2.0856 | 0.77025
2.0857 | 0.768
2.0858 | 0.7665
2.0859 | 0.76425
2.086 | 0.762
2.0861 | 0.75975
2.0862 | 0.7575
2.0863 | 0.7545
2.0864 | 0.75225
2.0865 | 0.74925
2.0866 | 0.747
2.0867 | 0.744
2.0868 | 0.741
2.0869 | 0.73875
2.087 | 0.73575
2.0871 | 0.73275
2.0872 | 0.7305
2.0873 | 0.7275
2.0874 | 0.72525
2.0875 | 0.72225
2.0876 | 0.72
2.0877 | 0.717
2.0878 | 0.71475
2.0879 | 0.71175
2.088 | 0.7095
2.0881 | 0.70725
2.0882 | 0.705
2.0883 | 0.70275
2.0884 | 0.70125
2.0885 | 0.699
2.0886 | 0.6975
2.0887 | 0.69525
2.0888 | 0.69375
2.0889 | 0.69225
2.089 | 0.69075
2.0891 | 0.69
2.0892 | 0.68925
2.0893 | 0.68775
2.0894 | 0.687
2.0895 | 0.687
2.0896 | 0.68625
2.0897 | 0.68625
2.0898 | 0.6855
2.0899 | 0.6855
2.09 | 0.68625
2.0901 | 0.68625
2.0902 | 0.687
2.0903 | 0.68775
2.0904 | 0.6885
2.0905 | 0.68925
2.0906 | 0.69075
2.0907 | 0.6915
2.0908 | 0.693
2.0909 | 0.6945
2.091 | 0.69675
2.0911 | 0.69825
2.0912 | 0.7005
2.0913 | 0.70275
2.0914 | 0.705
2.0915 | 0.70725
2.0916 | 0.7095
2.0917 | 0.7125
2.0918 | 0.71475
2.0919 | 0.71775
2.092 | 0.72075
2.0921 | 0.72375
2.0922 | 0.72675
2.0923 | 0.729
2.0924 | 0.732
2.0925 | 0.735
2.0926 | 0.738
2.0927 | 0.741
2.0928 | 0.744
2.0929 | 0.747
2.093 | 0.75
2.0931 | 0.753
2.0932 | 0.75525
2.0933 | 0.75825
2.0934 | 0.7605
2.0935 | 0.76275
2.0936 | 0.765
2.0937 | 0.76725
2.0938 | 0.7695
2.0939 | 0.77175
2.094 | 0.77325
2.0941 | 0.77475
2.0942 | 0.77625
2.0943 | 0.77775
2.0944 | 0.7785
2.0945 | 0.77925
2.0946 | 0.78
2.0947 | 0.78075
2.0948 | 0.78075
2.0949 | 0.7815
2.095 | 0.7815
2.0951 | 0.78075
2.0952 | 0.78075
2.0953 | 0.78
2.0954 | 0.77925
2.0955 | 0.7785
2.0956 | 0.77775
2.0957 | 0.77625
2.0958 | 0.7755
2.0959 | 0.774
2.096 | 0.77175
2.0961 | 0.77025
2.0962 | 0.76875
2.0963 | 0.7665
2.0964 | 0.76425
2.0965 | 0.762
2.0966 | 0.7605
2.0967 | 0.7575
2.0968 | 0.75525
2.0969 | 0.753
2.097 | 0.75075
2.0971 | 0.7485
2.0972 | 0.7455
2.0973 | 0.74325
2.0974 | 0.74025
2.0975 | 0.738
2.0976 | 0.73575
2.0977 | 0.73275
2.0978 | 0.7305
2.0979 | 0.72825
2.098 | 0.726
2.0981 | 0.72375
2.0982 | 0.7215
2.0983 | 0.71925
2.0984 | 0.717
2.0985 | 0.7155
2.0986 | 0.71325
2.0987 | 0.71175
2.0988 | 0.71025
2.0989 | 0.70875
2.099 | 0.70725
2.0991 | 0.70575
2.0992 | 0.705
2.0993 | 0.70425
2.0994 | 0.7035
2.0995 | 0.70275
2.0996 | 0.702
2.0997 | 0.702
2.0998 | 0.702
2.0999 | 0.702
2.1 | 0.702
2.1001 | 0.70275
2.1002 | 0.70275
2.1003 | 0.7035
2.1004 | 0.705
2.1005 | 0.70575
2.1006 | 0.70725
2.1007 | 0.70875
2.1008 | 0.71025
2.1009 | 0.71175
2.101 | 0.71325
2.1011 | 0.7155
2.1012 | 0.71775
2.1013 | 0.72
2.1014 | 0.72225
2.1015 | 0.7245
2.1016 | 0.7275
2.1017 | 0.72975
2.1018 | 0.73275
2.1019 | 0.73575
2.102 | 0.73875
2.1021 | 0.741
2.1022 | 0.744
2.1023 | 0.747
2.1024 | 0.75
2.1025 | 0.753
2.1026 | 0.756
2.1027 | 0.759
2.1028 | 0.762
2.1029 | 0.76425
2.103 | 0.76725
2.1031 | 0.7695
2.1032 | 0.7725
2.1033 | 0.77475
2.1034 | 0.777
2.1035 | 0.77925
2.1036 | 0.78075
2.1037 | 0.783
2.1038 | 0.7845
2.1039 | 0.786
2.104 | 0.7875
2.1041 | 0.789
2.1042 | 0.78975
2.1043 | 0.7905
2.1044 | 0.79125
2.1045 | 0.792
2.1046 | 0.792
2.1047 | 0.792
2.1048 | 0.792
2.1049 | 0.79125
2.105 | 0.79125
2.1051 | 0.7905
2.1052 | 0.78975
2.1053 | 0.78825
2.1054 | 0.7875
2.1055 | 0.786
2.1056 | 0.7845
2.1057 | 0.783
2.1058 | 0.78075
2.1059 | 0.7785
2.106 | 0.77625
2.1061 | 0.774
2.1062 | 0.77175
2.1063 | 0.7695
2.1064 | 0.7665
2.1065 | 0.76425
2.1066 | 0.76125
2.1067 | 0.759
2.1068 | 0.756
2.1069 | 0.753
2.107 | 0.75
2.1071 | 0.747
2.1072 | 0.744
2.1073 | 0.741
2.1074 | 0.738
2.1075 | 0.735
2.1076 | 0.73275
2.1077 | 0.72975
2.1078 | 0.72675
2.1079 | 0.7245
2.108 | 0.7215
2.1081 | 0.71925
2.1082 | 0.717
2.1083 | 0.71475
2.1084 | 0.7125
2.1085 | 0.711
2.1086 | 0.70875
2.1087 | 0.70725
2.1088 | 0.70575
2.1089 | 0.70425
2.109 | 0.7035
2.1091 | 0.70275
2.1092 | 0.702
2.1093 | 0.70125
2.1094 | 0.7005
2.1095 | 0.7005
2.1096 | 0.7005
2.1097 | 0.7005
2.1098 | 0.70125
2.1099 | 0.702
2.11 | 0.70275
2.1101 | 0.7035
2.1102 | 0.705
2.1103 | 0.70575
2.1104 | 0.70725
2.1105 | 0.7095
2.1106 | 0.711
2.1107 | 0.71325
2.1108 | 0.7155
2.1109 | 0.71775
2.111 | 0.72
2.1111 | 0.72225
2.1112 | 0.72525
2.1113 | 0.7275
2.1114 | 0.7305
2.1115 | 0.7335
2.1116 | 0.7365
2.1117 | 0.7395
2.1118 | 0.7425
2.1119 | 0.74625
2.112 | 0.74925
2.1121 | 0.75225
2.1122 | 0.75525
2.1123 | 0.759
2.1124 | 0.762
2.1125 | 0.765
2.1126 | 0.768
2.1127 | 0.77175
2.1128 | 0.77475
2.1129 | 0.77775
2.113 | 0.78
2.1131 | 0.783
2.1132 | 0.786
2.1133 | 0.78825
2.1134 | 0.79125
2.1135 | 0.7935
2.1136 | 0.79575
2.1137 | 0.798
2.1138 | 0.7995
2.1139 | 0.80175
2.114 | 0.80325
2.1141 | 0.80475
2.1142 | 0.80625
2.1143 | 0.80775
2.1144 | 0.8085
2.1145 | 0.80925
2.1146 | 0.81
2.1147 | 0.81075
2.1148 | 0.81075
2.1149 | 0.81075
2.115 | 0.81075
2.1151 | 0.81075
2.1152 | 0.81075
2.1153 | 0.81
2.1154 | 0.80925
2.1155 | 0.8085
2.1156 | 0.807
2.1157 | 0.80625
2.1158 | 0.80475
2.1159 | 0.80325
2.116 | 0.80175
2.1161 | 0.7995
2.1162 | 0.798
2.1163 | 0.79575
2.1164 | 0.7935
2.1165 | 0.79125
2.1166 | 0.789
2.1167 | 0.78675
2.1168 | 0.7845
2.1169 | 0.7815
2.117 | 0.77925
2.1171 | 0.777
2.1172 | 0.774
2.1173 | 0.77175
2.1174 | 0.7695
2.1175 | 0.7665
2.1176 | 0.76425
2.1177 | 0.762
2.1178 | 0.75975
2.1179 | 0.7575
2.118 | 0.75525
2.1181 | 0.753
2.1182 | 0.75075
2.1183 | 0.74925
2.1184 | 0.74775
2.1185 | 0.74625
2.1186 | 0.74475
2.1187 | 0.74325
2.1188 | 0.7425
2.1189 | 0.741
2.119 | 0.74025
2.1191 | 0.74025
2.1192 | 0.7395
2.1193 | 0.7395
2.1194 | 0.7395
2.1195 | 0.7395
2.1196 | 0.74025
2.1197 | 0.741
2.1198 | 0.74175
2.1199 | 0.7425
2.12 | 0.74325
2.1201 | 0.74475
2.1202 | 0.74625
2.1203 | 0.74775
2.1204 | 0.75
2.1205 | 0.7515
2.1206 | 0.75375
2.1207 | 0.756
2.1208 | 0.75825
2.1209 | 0.7605
2.121 | 0.76275
2.1211 | 0.76575
2.1212 | 0.768
2.1213 | 0.771
2.1214 | 0.774
2.1215 | 0.777
2.1216 | 0.77925
2.1217 | 0.78225
2.1218 | 0.78525
2.1219 | 0.78825
2.122 | 0.7905
2.1221 | 0.7935
2.1222 | 0.7965
2.1223 | 0.79875
2.1224 | 0.80175
2.1225 | 0.804
2.1226 | 0.80625
2.1227 | 0.8085
2.1228 | 0.81075
2.1229 | 0.813
2.123 | 0.81525
2.1231 | 0.8175
2.1232 | 0.81975
2.1233 | 0.82125
2.1234 | 0.82275
2.1235 | 0.82425
2.1236 | 0.82575
2.1237 | 0.82725
2.1238 | 0.828
2.1239 | 0.8295
2.124 | 0.83025
2.1241 | 0.831
2.1242 | 0.831
2.1243 | 0.83175
2.1244 | 0.83175
2.1245 | 0.8325
2.1246 | 0.8325
2.1247 | 0.8325
2.1248 | 0.83175
2.1249 | 0.83175
2.125 | 0.831
2.1251 | 0.83025
2.1252 | 0.8295
2.1253 | 0.82875
2.1254 | 0.828
2.1255 | 0.8265
2.1256 | 0.825
2.1257 | 0.82425
2.1258 | 0.822
2.1259 | 0.8205
2.126 | 0.819
2.1261 | 0.8175
2.1262 | 0.81525
2.1263 | 0.813
2.1264 | 0.81075
2.1265 | 0.8085
2.1266 | 0.80625
2.1267 | 0.804
2.1268 | 0.80175
2.1269 | 0.7995
2.127 | 0.79725
2.1271 | 0.79425
2.1272 | 0.792
2.1273 | 0.78975
2.1274 | 0.78675
2.1275 | 0.7845
2.1276 | 0.78225
2.1277 | 0.78
2.1278 | 0.777
2.1279 | 0.77475
2.128 | 0.7725
2.1281 | 0.77025
2.1282 | 0.76875
2.1283 | 0.7665
2.1284 | 0.76425
2.1285 | 0.76275
2.1286 | 0.76125
2.1287 | 0.75975
2.1288 | 0.75825
2.1289 | 0.75675
2.129 | 0.756
2.1291 | 0.75525
2.1292 | 0.7545
2.1293 | 0.75375
2.1294 | 0.753
2.1295 | 0.753
2.1296 | 0.753
2.1297 | 0.753
2.1298 | 0.753
2.1299 | 0.75375
2.13 | 0.7545
2.1301 | 0.75525
2.1302 | 0.756
2.1303 | 0.7575
2.1304 | 0.75825
2.1305 | 0.75975
2.1306 | 0.762
2.1307 | 0.7635
2.1308 | 0.765
2.1309 | 0.76725
2.131 | 0.7695
2.1311 | 0.77175
2.1312 | 0.774
2.1313 | 0.777
2.1314 | 0.77925
2.1315 | 0.78225
2.1316 | 0.7845
2.1317 | 0.7875
2.1318 | 0.7905
2.1319 | 0.7935
2.132 | 0.7965
2.1321 | 0.79875
2.1322 | 0.80175
2.1323 | 0.80475
2.1324 | 0.80775
2.1325 | 0.81075
2.1326 | 0.81375
2.1327 | 0.81675
2.1328 | 0.819
2.1329 | 0.822
2.133 | 0.82425
2.1331 | 0.82725
2.1332 | 0.8295
2.1333 | 0.83175
2.1334 | 0.834
2.1335 | 0.8355
2.1336 | 0.83775
2.1337 | 0.83925
2.1338 | 0.84075
2.1339 | 0.84225
2.134 | 0.84375
2.1341 | 0.84525
2.1342 | 0.846
2.1343 | 0.84675
2.1344 | 0.8475
2.1345 | 0.8475
2.1346 | 0.84825
2.1347 | 0.84825
2.1348 | 0.84825
2.1349 | 0.8475
2.135 | 0.8475
2.1351 | 0.84675
2.1352 | 0.846
2.1353 | 0.84525
2.1354 | 0.84375
2.1355 | 0.84225
2.1356 | 0.84075
2.1357 | 0.83925
2.1358 | 0.83775
2.1359 | 0.8355
2.136 | 0.83325
2.1361 | 0.831
2.1362 | 0.82875
2.1363 | 0.8265
2.1364 | 0.82425
2.1365 | 0.82125
2.1366 | 0.81825
2.1367 | 0.816
2.1368 | 0.813
2.1369 | 0.81
2.137 | 0.807
2.1371 | 0.804
2.1372 | 0.801
2.1373 | 0.798
2.1374 | 0.795
2.1375 | 0.79275
2.1376 | 0.78975
2.1377 | 0.78675
2.1378 | 0.78375
2.1379 | 0.78075
2.138 | 0.7785
2.1381 | 0.77625
2.1382 | 0.77325
2.1383 | 0.771
2.1384 | 0.76875
2.1385 | 0.7665
2.1386 | 0.765
2.1387 | 0.76275
2.1388 | 0.76125
2.1389 | 0.75975
2.139 | 0.75825
2.1391 | 0.75675
2.1392 | 0.756
2.1393 | 0.75525
2.1394 | 0.7545
2.1395 | 0.75375
2.1396 | 0.753
2.1397 | 0.753
2.1398 | 0.753
2.1399 | 0.753
2.14 | 0.75375
2.1401 | 0.75375
2.1402 | 0.7545
2.1403 | 0.75525
2.1404 | 0.75675
2.1405 | 0.7575
2.1406 | 0.759
2.1407 | 0.7605
2.1408 | 0.762
2.1409 | 0.7635
2.141 | 0.76575
2.1411 | 0.76725
2.1412 | 0.7695
2.1413 | 0.77175
2.1414 | 0.774
2.1415 | 0.77625
2.1416 | 0.7785
2.1417 | 0.7815
2.1418 | 0.78375
2.1419 | 0.786
2.142 | 0.789
2.1421 | 0.79125
2.1422 | 0.79425
2.1423 | 0.7965
2.1424 | 0.7995
2.1425 | 0.80175
2.1426 | 0.80475
2.1427 | 0.807
2.1428 | 0.80925
2.1429 | 0.81225
2.143 | 0.8145
2.1431 | 0.81675
2.1432 | 0.819
2.1433 | 0.8205
2.1434 | 0.82275
2.1435 | 0.82425
2.1436 | 0.8265
2.1437 | 0.828
2.1438 | 0.8295
2.1439 | 0.831
2.144 | 0.83175
2.1441 | 0.83325
2.1442 | 0.834
2.1443 | 0.83475
2.1444 | 0.8355
2.1445 | 0.8355
2.1446 | 0.83625
2.1447 | 0.83625
2.1448 | 0.83625
2.1449 | 0.8355
2.145 | 0.8355
2.1451 | 0.83475
2.1452 | 0.834
2.1453 | 0.83325
2.1454 | 0.83175
2.1455 | 0.831
2.1456 | 0.8295
2.1457 | 0.828
2.1458 | 0.82575
2.1459 | 0.82425
2.146 | 0.822
2.1461 | 0.8205
2.1462 | 0.81825
2.1463 | 0.816
2.1464 | 0.81375
2.1465 | 0.81075
2.1466 | 0.8085
2.1467 | 0.8055
2.1468 | 0.80325
2.1469 | 0.80025
2.147 | 0.79725
2.1471 | 0.795
2.1472 | 0.792
2.1473 | 0.789
2.1474 | 0.786
2.1475 | 0.78375
2.1476 | 0.78075
2.1477 | 0.77775
2.1478 | 0.7755
2.1479 | 0.7725
2.148 | 0.77025
2.1481 | 0.76725
2.1482 | 0.765
2.1483 | 0.76275
2.1484 | 0.7605
2.1485 | 0.75825
2.1486 | 0.756
2.1487 | 0.7545
2.1488 | 0.753
2.1489 | 0.7515
2.149 | 0.75
2.1491 | 0.7485
2.1492 | 0.74775
2.1493 | 0.74625
2.1494 | 0.7455
2.1495 | 0.74475
2.1496 | 0.74475
2.1497 | 0.744
2.1498 | 0.744
2.1499 | 0.744
2.15 | 0.74475
2.1501 | 0.74475
2.1502 | 0.7455
2.1503 | 0.74625
2.1504 | 0.747
2.1505 | 0.7485
2.1506 | 0.75
2.1507 | 0.75075
2.1508 | 0.753
2.1509 | 0.7545
2.151 | 0.756
2.1511 | 0.75825
2.1512 | 0.7605
2.1513 | 0.76275
2.1514 | 0.765
2.1515 | 0.76725
2.1516 | 0.77025
2.1517 | 0.7725
2.1518 | 0.7755
2.1519 | 0.77775
2.152 | 0.78075
2.1521 | 0.78375
2.1522 | 0.78675
2.1523 | 0.78975
2.1524 | 0.792
2.1525 | 0.795
2.1526 | 0.798
2.1527 | 0.801
2.1528 | 0.804
2.1529 | 0.80625
2.153 | 0.80925
2.1531 | 0.8115
2.1532 | 0.8145
2.1533 | 0.81675
2.1534 | 0.819
2.1535 | 0.82125
2.1536 | 0.8235
2.1537 | 0.825
2.1538 | 0.82725
2.1539 | 0.82875
2.154 | 0.83025
2.1541 | 0.83175
2.1542 | 0.8325
2.1543 | 0.834
2.1544 | 0.83475
2.1545 | 0.83475
2.1546 | 0.8355
2.1547 | 0.8355
2.1548 | 0.8355
2.1549 | 0.8355
2.155 | 0.8355
2.1551 | 0.83475
2.1552 | 0.834
2.1553 | 0.83325
2.1554 | 0.8325
2.1555 | 0.831
2.1556 | 0.8295
2.1557 | 0.828
2.1558 | 0.8265
2.1559 | 0.825
2.156 | 0.82275
2.1561 | 0.8205
2.1562 | 0.81825
2.1563 | 0.816
2.1564 | 0.813
2.1565 | 0.81075
2.1566 | 0.80775
2.1567 | 0.8055
2.1568 | 0.8025
2.1569 | 0.7995
2.157 | 0.7965
2.1571 | 0.7935
2.1572 | 0.79125
2.1573 | 0.78825
2.1574 | 0.78525
2.1575 | 0.78225
2.1576 | 0.77925
2.1577 | 0.77625
2.1578 | 0.774
2.1579 | 0.771
2.158 | 0.76875
2.1581 | 0.76575
2.1582 | 0.7635
2.1583 | 0.76125
2.1584 | 0.759
2.1585 | 0.75675
2.1586 | 0.7545
2.1587 | 0.753
2.1588 | 0.7515
2.1589 | 0.75
2.159 | 0.7485
2.1591 | 0.747
2.1592 | 0.74625
2.1593 | 0.7455
2.1594 | 0.74475
2.1595 | 0.74475
2.1596 | 0.744
2.1597 | 0.744
2.1598 | 0.744
2.1599 | 0.744
2.16 | 0.74475
2.1601 | 0.7455
2.1602 | 0.74625
2.1603 | 0.747
2.1604 | 0.74775
2.1605 | 0.74925
2.1606 | 0.75075
2.1607 | 0.75225
2.1608 | 0.75375
2.1609 | 0.756
2.161 | 0.7575
2.1611 | 0.75975
2.1612 | 0.762
2.1613 | 0.76425
2.1614 | 0.7665
2.1615 | 0.7695
2.1616 | 0.77175
2.1617 | 0.77475
2.1618 | 0.777
2.1619 | 0.78
2.162 | 0.783
2.1621 | 0.786
2.1622 | 0.78825
2.1623 | 0.79125
2.1624 | 0.79425
2.1625 | 0.79725
2.1626 | 0.80025
2.1627 | 0.80325
2.1628 | 0.80625
2.1629 | 0.80925
2.163 | 0.8115
2.1631 | 0.8145
2.1632 | 0.81675
2.1633 | 0.81975
2.1634 | 0.822
2.1635 | 0.825
2.1636 | 0.82725
2.1637 | 0.8295
2.1638 | 0.831
2.1639 | 0.83325
2.164 | 0.8355
2.1641 | 0.837
2.1642 | 0.8385
2.1643 | 0.84
2.1644 | 0.8415
2.1645 | 0.84225
2.1646 | 0.84375
2.1647 | 0.8445
2.1648 | 0.84525
2.1649 | 0.84525
2.165 | 0.846
2.1651 | 0.846
2.1652 | 0.846
2.1653 | 0.846
2.1654 | 0.846
2.1655 | 0.84525
2.1656 | 0.8445
2.1657 | 0.84375
2.1658 | 0.843
2.1659 | 0.8415
2.166 | 0.84075
2.1661 | 0.83925
2.1662 | 0.83775
2.1663 | 0.83625
2.1664 | 0.834
2.1665 | 0.8325
2.1666 | 0.83025
2.1667 | 0.828
2.1668 | 0.82575
2.1669 | 0.8235
2.167 | 0.82125
2.1671 | 0.819
2.1672 | 0.81675
2.1673 | 0.81375
2.1674 | 0.8115
2.1675 | 0.80925
2.1676 | 0.80625
2.1677 | 0.804
2.1678 | 0.801
2.1679 | 0.79875
2.168 | 0.7965
2.1681 | 0.7935
2.1682 | 0.79125
2.1683 | 0.789
2.1684 | 0.78675
2.1685 | 0.7845
2.1686 | 0.783
2.1687 | 0.78075
2.1688 | 0.77925
2.1689 | 0.777
2.169 | 0.7755
2.1691 | 0.774
2.1692 | 0.77325
2.1693 | 0.77175
2.1694 | 0.771
2.1695 | 0.77025
2.1696 | 0.7695
2.1697 | 0.7695
2.1698 | 0.76875
2.1699 | 0.76875
2.17 | 0.7695
2.1701 | 0.7695
2.1702 | 0.77025
2.1703 | 0.771
2.1704 | 0.77175
2.1705 | 0.7725
2.1706 | 0.774
2.1707 | 0.7755
2.1708 | 0.777
2.1709 | 0.7785
2.171 | 0.78075
2.1711 | 0.783
2.1712 | 0.78525
2.1713 | 0.7875
2.1714 | 0.78975
2.1715 | 0.792
2.1716 | 0.795
2.1717 | 0.79725
2.1718 | 0.80025
2.1719 | 0.80325
2.172 | 0.80625
2.1721 | 0.80925
2.1722 | 0.81225
2.1723 | 0.81525
2.1724 | 0.81825
2.1725 | 0.82125
2.1726 | 0.82425
2.1727 | 0.8265
2.1728 | 0.8295
2.1729 | 0.8325
2.173 | 0.83475
2.1731 | 0.83775
2.1732 | 0.84
2.1733 | 0.84225
2.1734 | 0.8445
2.1735 | 0.84675
2.1736 | 0.849
2.1737 | 0.8505
2.1738 | 0.85275
2.1739 | 0.85425
2.174 | 0.85575
2.1741 | 0.8565
2.1742 | 0.858
2.1743 | 0.85875
2.1744 | 0.8595
2.1745 | 0.8595
2.1746 | 0.86025
2.1747 | 0.86025
2.1748 | 0.86025
2.1749 | 0.86025
2.175 | 0.86025
2.1751 | 0.8595
2.1752 | 0.85875
2.1753 | 0.858
2.1754 | 0.85725
2.1755 | 0.85575
2.1756 | 0.85425
2.1757 | 0.85275
2.1758 | 0.85125
2.1759 | 0.84975
2.176 | 0.84825
2.1761 | 0.846
2.1762 | 0.8445
2.1763 | 0.84225
2.1764 | 0.84
2.1765 | 0.83775
2.1766 | 0.8355
2.1767 | 0.8325
2.1768 | 0.83025
2.1769 | 0.828
2.177 | 0.825
2.1771 | 0.82275
2.1772 | 0.81975
2.1773 | 0.81675
2.1774 | 0.8145
2.1775 | 0.8115
2.1776 | 0.80925
2.1777 | 0.807
2.1778 | 0.804
2.1779 | 0.80175
2.178 | 0.79875
2.1781 | 0.7965
2.1782 | 0.79425
2.1783 | 0.792
2.1784 | 0.78975
2.1785 | 0.78825
2.1786 | 0.786
2.1787 | 0.7845
2.1788 | 0.78225
2.1789 | 0.78075
2.179 | 0.77925
2.1791 | 0.7785
2.1792 | 0.777
2.1793 | 0.77625
2.1794 | 0.7755
2.1795 | 0.77475
2.1796 | 0.774
2.1797 | 0.774
2.1798 | 0.77325
2.1799 | 0.774
2.18 | 0.774
2.1801 | 0.774
2.1802 | 0.77475
2.1803 | 0.7755
2.1804 | 0.77625
2.1805 | 0.77775
2.1806 | 0.7785
2.1807 | 0.78
2.1808 | 0.7815
2.1809 | 0.783
2.181 | 0.78525
2.1811 | 0.7875
2.1812 | 0.789
2.1813 | 0.79125
2.1814 | 0.7935
2.1815 | 0.7965
2.1816 | 0.79875
2.1817 | 0.801
2.1818 | 0.804
2.1819 | 0.80625
2.182 | 0.80925
2.1821 | 0.81225
2.1822 | 0.81525
2.1823 | 0.8175
2.1824 | 0.8205
2.1825 | 0.8235
2.1826 | 0.8265
2.1827 | 0.8295
2.1828 | 0.83175
2.1829 | 0.83475
2.183 | 0.83775
2.1831 | 0.84
2.1832 | 0.84225
2.1833 | 0.84525
2.1834 | 0.8475
2.1835 | 0.84975
2.1836 | 0.852
2.1837 | 0.8535
2.1838 | 0.85575
2.1839 | 0.85725
2.184 | 0.85875
2.1841 | 0.86025
2.1842 | 0.86175
2.1843 | 0.86325
2.1844 | 0.864
2.1845 | 0.86475
2.1846 | 0.8655
2.1847 | 0.86625
2.1848 | 0.867
2.1849 | 0.867
2.185 | 0.867
2.1851 | 0.867
2.1852 | 0.867
2.1853 | 0.86625
2.1854 | 0.86625
2.1855 | 0.8655
2.1856 | 0.86475
2.1857 | 0.864
2.1858 | 0.8625
2.1859 | 0.86175
2.186 | 0.86025
2.1861 | 0.85875
2.1862 | 0.85725
2.1863 | 0.85575
2.1864 | 0.85425
2.1865 | 0.852
2.1866 | 0.8505
2.1867 | 0.84825
2.1868 | 0.84675
2.1869 | 0.8445
2.187 | 0.843
2.1871 | 0.84075
2.1872 | 0.8385
2.1873 | 0.83625
2.1874 | 0.83475
2.1875 | 0.8325
2.1876 | 0.83025
2.1877 | 0.82875
2.1878 | 0.8265
2.1879 | 0.825
2.188 | 0.82275
2.1881 | 0.82125
2.1882 | 0.81975
2.1883 | 0.81825
2.1884 | 0.81675
2.1885 | 0.81525
2.1886 | 0.81375
2.1887 | 0.813
2.1888 | 0.8115
2.1889 | 0.81075
2.189 | 0.81
2.1891 | 0.80925
2.1892 | 0.8085
2.1893 | 0.80775
2.1894 | 0.80775
2.1895 | 0.80775
2.1896 | 0.807
2.1897 | 0.807
2.1898 | 0.80775
2.1899 | 0.80775
2.19 | 0.80775
2.1901 | 0.8085
2.1902 | 0.80925
2.1903 | 0.81
2.1904 | 0.81075
2.1905 | 0.8115
2.1906 | 0.813
2.1907 | 0.81375
2.1908 | 0.81525
2.1909 | 0.81675
2.191 | 0.8175
2.1911 | 0.819
2.1912 | 0.8205
2.1913 | 0.822
2.1914 | 0.82425
2.1915 | 0.82575
2.1916 | 0.82725
2.1917 | 0.82875
2.1918 | 0.831
2.1919 | 0.8325
2.192 | 0.834
2.1921 | 0.83625
2.1922 | 0.83775
2.1923 | 0.83925
2.1924 | 0.8415
2.1925 | 0.843
2.1926 | 0.8445
2.1927 | 0.846
2.1928 | 0.8475
2.1929 | 0.849
2.193 | 0.8505
2.1931 | 0.85125
2.1932 | 0.85275
2.1933 | 0.8535
2.1934 | 0.855
2.1935 | 0.85575
2.1936 | 0.8565
2.1937 | 0.8565
2.1938 | 0.85725
2.1939 | 0.85725
2.194 | 0.85725
2.1941 | 0.85725
2.1942 | 0.85725
2.1943 | 0.85725
2.1944 | 0.8565
2.1945 | 0.85575
2.1946 | 0.855
2.1947 | 0.85425
2.1948 | 0.85275
2.1949 | 0.85125
2.195 | 0.84975
2.1951 | 0.84825
2.1952 | 0.84675
2.1953 | 0.8445
2.1954 | 0.84225
2.1955 | 0.84
2.1956 | 0.837
2.1957 | 0.83475
2.1958 | 0.83175
2.1959 | 0.82875
2.196 | 0.82575
2.1961 | 0.82275
2.1962 | 0.81975
2.1963 | 0.816
2.1964 | 0.813
2.1965 | 0.80925
2.1966 | 0.8055
2.1967 | 0.80175
2.1968 | 0.798
2.1969 | 0.79425
2.197 | 0.7905
2.1971 | 0.78675
2.1972 | 0.783
2.1973 | 0.77925
2.1974 | 0.7755
2.1975 | 0.77175
2.1976 | 0.768
2.1977 | 0.76425
2.1978 | 0.7605
2.1979 | 0.7575
2.198 | 0.75375
2.1981 | 0.75
2.1982 | 0.747
2.1983 | 0.744
2.1984 | 0.741
2.1985 | 0.738
2.1986 | 0.735
2.1987 | 0.732
2.1988 | 0.72975
2.1989 | 0.7275
2.199 | 0.72525
2.1991 | 0.723
2.1992 | 0.7215
2.1993 | 0.71925
2.1994 | 0.71775
2.1995 | 0.71625
2.1996 | 0.7155
2.1997 | 0.714
2.1998 | 0.71325
2.1999 | 0.7125
2.2 | 0.71175
2.2001 | 0.71175
2.2002 | 0.711
2.2003 | 0.711
2.2004 | 0.711
2.2005 | 0.71175
2.2006 | 0.71175
2.2007 | 0.7125
2.2008 | 0.71325
2.2009 | 0.714
2.201 | 0.71475
2.2011 | 0.7155
2.2012 | 0.717
2.2013 | 0.71775
2.2014 | 0.71925
2.2015 | 0.72075
2.2016 | 0.72225
2.2017 | 0.72375
2.2018 | 0.72525
2.2019 | 0.72675
2.202 | 0.729
2.2021 | 0.7305
2.2022 | 0.732
2.2023 | 0.73425
2.2024 | 0.73575
2.2025 | 0.73725
2.2026 | 0.7395
2.2027 | 0.741
2.2028 | 0.7425
2.2029 | 0.74475
2.203 | 0.74625
2.2031 | 0.74775
2.2032 | 0.74925
2.2033 | 0.75
2.2034 | 0.7515
2.2035 | 0.75225
2.2036 | 0.75375
2.2037 | 0.7545
2.2038 | 0.75525
2.2039 | 0.756
2.204 | 0.756
2.2041 | 0.75675
2.2042 | 0.75675
2.2043 | 0.75675
2.2044 | 0.75675
2.2045 | 0.756
2.2046 | 0.75525
2.2047 | 0.7545
2.2048 | 0.75375
2.2049 | 0.753
2.205 | 0.7515
2.2051 | 0.75
2.2052 | 0.7485
2.2053 | 0.747
2.2054 | 0.74475
2.2055 | 0.74325
2.2056 | 0.741
2.2057 | 0.73875
2.2058 | 0.73575
2.2059 | 0.7335
2.206 | 0.7305
2.2061 | 0.72825
2.2062 | 0.72525
2.2063 | 0.72225
2.2064 | 0.71925
2.2065 | 0.7155
2.2066 | 0.7125
2.2067 | 0.7095
2.2068 | 0.7065
2.2069 | 0.70275
2.207 | 0.69975
2.2071 | 0.69675
2.2072 | 0.693
2.2073 | 0.69
2.2074 | 0.687
2.2075 | 0.684
2.2076 | 0.681
2.2077 | 0.678
2.2078 | 0.67575
2.2079 | 0.67275
2.208 | 0.6705
2.2081 | 0.66825
2.2082 | 0.666
2.2083 | 0.66375
2.2084 | 0.66225
2.2085 | 0.66075
2.2086 | 0.65925
2.2087 | 0.65775
2.2088 | 0.657
2.2089 | 0.65625
2.209 | 0.65625
2.2091 | 0.6555
2.2092 | 0.6555
2.2093 | 0.6555
2.2094 | 0.65625
2.2095 | 0.657
2.2096 | 0.65775
2.2097 | 0.65925
2.2098 | 0.66
2.2099 | 0.66225
2.21 | 0.66375
2.2101 | 0.666
2.2102 | 0.66825
2.2103 | 0.6705
2.2104 | 0.6735
2.2105 | 0.6765
2.2106 | 0.6795
2.2107 | 0.6825
2.2108 | 0.68625
2.2109 | 0.68925
2.211 | 0.693
2.2111 | 0.69675
2.2112 | 0.70125
2.2113 | 0.705
2.2114 | 0.7095
2.2115 | 0.71325
2.2116 | 0.71775
2.2117 | 0.72225
2.2118 | 0.72675
2.2119 | 0.73125
2.212 | 0.735
2.2121 | 0.7395
2.2122 | 0.744
2.2123 | 0.7485
2.2124 | 0.753
2.2125 | 0.7575
2.2126 | 0.76125
2.2127 | 0.76575
2.2128 | 0.77025
2.2129 | 0.774
2.213 | 0.77775
2.2131 | 0.7815
2.2132 | 0.78525
2.2133 | 0.789
2.2134 | 0.79275
2.2135 | 0.79575
2.2136 | 0.79875
2.2137 | 0.80175
2.2138 | 0.80475
2.2139 | 0.80775
2.214 | 0.81
2.2141 | 0.81225
2.2142 | 0.8145
2.2143 | 0.81675
2.2144 | 0.819
2.2145 | 0.8205
2.2146 | 0.822
2.2147 | 0.8235
2.2148 | 0.825
2.2149 | 0.8265
2.215 | 0.82725
2.2151 | 0.828
2.2152 | 0.82875
2.2153 | 0.8295
2.2154 | 0.83025
2.2155 | 0.83025
2.2156 | 0.831
2.2157 | 0.831
2.2158 | 0.831
2.2159 | 0.831
2.216 | 0.83025
2.2161 | 0.83025
2.2162 | 0.83025
2.2163 | 0.8295
2.2164 | 0.8295
2.2165 | 0.82875
2.2166 | 0.82875
2.2167 | 0.828
2.2168 | 0.82725
2.2169 | 0.82725
2.217 | 0.8265
2.2171 | 0.82575
2.2172 | 0.82575
2.2173 | 0.825
2.2174 | 0.825
2.2175 | 0.82425
2.2176 | 0.82425
2.2177 | 0.82425
2.2178 | 0.82425
2.2179 | 0.82425
2.218 | 0.82425
2.2181 | 0.825
2.2182 | 0.825
2.2183 | 0.82575
2.2184 | 0.8265
2.2185 | 0.82725
2.2186 | 0.828
2.2187 | 0.8295
2.2188 | 0.83025
2.2189 | 0.83175
2.219 | 0.83325
2.2191 | 0.8355
2.2192 | 0.837
2.2193 | 0.83925
2.2194 | 0.8415
2.2195 | 0.84375
2.2196 | 0.84675
2.2197 | 0.849
2.2198 | 0.852
2.2199 | 0.85575
2.22 | 0.85875
2.2201 | 0.8625
2.2202 | 0.86625
2.2203 | 0.87
2.2204 | 0.87375
2.2205 | 0.87825
2.2206 | 0.882
2.2207 | 0.8865
2.2208 | 0.891
2.2209 | 0.8955
2.221 | 0.90075
2.2211 | 0.90525
2.2212 | 0.9105
2.2213 | 0.91575
2.2214 | 0.921
2.2215 | 0.92625
2.2216 | 0.9315
2.2217 | 0.93675
2.2218 | 0.94275
2.2219 | 0.948
2.222 | 0.95325
2.2221 | 0.95925
2.2222 | 0.9645
2.2223 | 0.9705
2.2224 | 0.97575
2.2225 | 0.98175
2.2226 | 0.987
2.2227 | 0.993
2.2228 | 0.99825
2.2229 | 1.00425
2.223 | 1.0095
2.2231 | 1.01475
2.2232 | 1.02
2.2233 | 1.02525
2.2234 | 1.0305
2.2235 | 1.03575
2.2236 | 1.041
2.2237 | 1.0455
2.2238 | 1.05075
2.2239 | 1.05525
2.224 | 1.05975
2.2241 | 1.06425
2.2242 | 1.06875
2.2243 | 1.07325
2.2244 | 1.07775
2.2245 | 1.0815
2.2246 | 1.086
2.2247 | 1.08975
2.2248 | 1.0935
2.2249 | 1.09725
2.225 | 1.101
2.2251 | 1.10475
2.2252 | 1.10775
2.2253 | 1.1115
2.2254 | 1.1145
2.2255 | 1.11825
2.2256 | 1.12125
2.2257 | 1.12425
2.2258 | 1.12725
2.2259 | 1.13025
2.226 | 1.13325
2.2261 | 1.13625
2.2262 | 1.13925
2.2263 | 1.14225
2.2264 | 1.14525
2.2265 | 1.14825
2.2266 | 1.152
2.2267 | 1.155
2.2268 | 1.158
2.2269 | 1.161
2.227 | 1.16475
2.2271 | 1.1685
2.2272 | 1.1715
2.2273 | 1.17525
2.2274 | 1.17975
2.2275 | 1.1835
2.2276 | 1.188
2.2277 | 1.19175
2.2278 | 1.197
2.2279 | 1.2015
2.228 | 1.20676
2.2281 | 1.212
2.2282 | 1.21726
2.2283 | 1.22326
2.2284 | 1.22926
2.2285 | 1.23526
2.2286 | 1.242
2.2287 | 1.24876
2.2288 | 1.25626
2.2289 | 1.26376
2.229 | 1.272
2.2291 | 1.28026
2.2292 | 1.2885
2.2293 | 1.2975
2.2294 | 1.3065
2.2295 | 1.31626
2.2296 | 1.326
2.2297 | 1.3365
2.2298 | 1.347
2.2299 | 1.3575
2.23 | 1.3695
2.2301 | 1.38076
2.2302 | 1.39276
2.2303 | 1.4055
2.2304 | 1.4175
2.2305 | 1.431
2.2306 | 1.4445
2.2307 | 1.458
2.2308 | 1.4715
2.2309 | 1.48576
2.231 | 1.50074
2.2311 | 1.515
2.2312 | 1.53
2.2313 | 1.54576
2.2314 | 1.56076
2.2315 | 1.5765
2.2316 | 1.593
2.2317 | 1.60876
2.2318 | 1.62526
2.2319 | 1.64176
2.232 | 1.65824
2.2321 | 1.6755
2.2322 | 1.692
2.2323 | 1.70924
2.2324 | 1.7265
2.2325 | 1.74376
2.2326 | 1.761
2.2327 | 1.779
2.2328 | 1.79626
2.2329 | 1.81426
2.233 | 1.83226
2.2331 | 1.85026
2.2332 | 1.86826
2.2333 | 1.88626
2.2334 | 1.90426
2.2335 | 1.92226
2.2336 | 1.94026
2.2337 | 1.959
2.2338 | 1.977
2.2339 | 1.99576
2.234 | 2.0145
2.2341 | 2.0325
2.2342 | 2.05124
2.2343 | 2.07076
2.2344 | 2.0895
2.2345 | 2.10826
2.2346 | 2.12776
2.2347 | 2.14726
2.2348 | 2.16676
2.2349 | 2.18626
2.235 | 2.2065
2.2351 | 2.226
2.2352 | 2.24626
2.2353 | 2.26726
2.2354 | 2.2875
2.2355 | 2.30926
2.2356 | 2.33026
2.2357 | 2.352
2.2358 | 2.37376
2.2359 | 2.39626
2.236 | 2.41876
2.2361 | 2.44124
2.2362 | 2.46526
2.2363 | 2.4885
2.2364 | 2.5125
2.2365 | 2.53726
2.2366 | 2.562
2.2367 | 2.5875
2.2368 | 2.61374
2.2369 | 2.64
2.237 | 2.667
2.2371 | 2.694
2.2372 | 2.7225
2.2373 | 2.75026
2.2374 | 2.7795
2.2375 | 2.80876
2.2376 | 2.83876
2.2377 | 2.8695
2.2378 | 2.901
2.2379 | 2.9325
2.238 | 2.96476
2.2381 | 2.99774
2.2382 | 3.0315
2.2383 | 3.06524
2.2384 | 3.09976
2.2385 | 3.13576
2.2386 | 3.171
2.2387 | 3.20776
2.2388 | 3.24526
2.2389 | 3.28274
2.239 | 3.321
2.2391 | 3.36
2.2392 | 3.399
2.2393 | 3.43876
2.2394 | 3.48
2.2395 | 3.5205
2.2396 | 3.5625
2.2397 | 3.6045
2.2398 | 3.64726
2.2399 | 3.69
2.24 | 3.7335
2.2401 | 3.77776
2.2402 | 3.822
2.2403 | 3.867
2.2404 | 3.912
2.2405 | 3.95776
2.2406 | 4.0035
2.2407 | 4.05
2.2408 | 4.0965
2.2409 | 4.143
2.241 | 4.19024
2.2411 | 4.2375
2.2412 | 4.28476
2.2413 | 4.33276
2.2414 | 4.38
2.2415 | 4.428
2.2416 | 4.476
2.2417 | 4.524
2.2418 | 4.57124
2.2419 | 4.61924
2.242 | 4.66724
2.2421 | 4.71526
2.2422 | 4.76326
2.2423 | 4.8105
2.2424 | 4.85776
2.2425 | 4.90576
2.2426 | 4.953
2.2427 | 5.00024
2.2428 | 5.04676
2.2429 | 5.094
2.243 | 5.1405
2.2431 | 5.187
2.2432 | 5.2335
2.2433 | 5.28
2.2434 | 5.32576
2.2435 | 5.37226
2.2436 | 5.418
2.2437 | 5.46376
2.2438 | 5.50874
2.2439 | 5.5545
2.244 | 5.60026
2.2441 | 5.64526
2.2442 | 5.691
2.2443 | 5.736
2.2444 | 5.78176
2.2445 | 5.82676
2.2446 | 5.8725
2.2447 | 5.91826
2.2448 | 5.964
2.2449 | 6.00974
2.245 | 6.0555
2.2451 | 6.102
2.2452 | 6.1485
2.2453 | 6.19576
2.2454 | 6.243
2.2455 | 6.29026
2.2456 | 6.33826
2.2457 | 6.387
2.2458 | 6.43574
2.2459 | 6.48526
2.246 | 6.53476
2.2461 | 6.585
2.2462 | 6.636
2.2463 | 6.68774
2.2464 | 6.7395
2.2465 | 6.792
2.2466 | 6.846
2.2467 | 6.9
2.2468 | 6.95474
2.2469 | 7.01024
2.247 | 7.0665
2.2471 | 7.12274
2.2472 | 7.1805
2.2473 | 7.239
2.2474 | 7.29824
2.2475 | 7.35826
2.2476 | 7.41826
2.2477 | 7.47976
2.2478 | 7.542
2.2479 | 7.605
2.248 | 7.66874
2.2481 | 7.7325
2.2482 | 7.79776
2.2483 | 7.86374
2.2484 | 7.92976
2.2485 | 7.99726
2.2486 | 8.06476
2.2487 | 8.133
2.2488 | 8.202
2.2489 | 8.271
2.249 | 8.34076
2.2491 | 8.41124
2.2492 | 8.4825
2.2493 | 8.55374
2.2494 | 8.625
2.2495 | 8.697
2.2496 | 8.769
2.2497 | 8.84174
2.2498 | 8.91374
2.2499 | 8.9865
2.25 | 9.05926
2.2501 | 9.132
2.2502 | 9.204
2.2503 | 9.27674
2.2504 | 9.34874
2.2505 | 9.42076
2.2506 | 9.492
2.2507 | 9.56324
2.2508 | 9.63376
2.2509 | 9.7035
2.251 | 9.77326
2.2511 | 9.8415
2.2512 | 9.90976
2.2513 | 9.9765
2.2514 | 10.04176
2.2515 | 10.107
2.2516 | 10.17
2.2517 | 10.233
2.2518 | 10.29374
2.2519 | 10.35374
2.252 | 10.4115
2.2521 | 10.4685
2.2522 | 10.52326
2.2523 | 10.5765
2.2524 | 10.62826
2.2525 | 10.67776
2.2526 | 10.725
2.2527 | 10.77076
2.2528 | 10.81426
2.2529 | 10.8555
2.253 | 10.8945
2.2531 | 10.932
2.2532 | 10.9665
2.2533 | 10.998
2.2534 | 11.028
2.2535 | 11.055
2.2536 | 11.07974
2.2537 | 11.1015
2.2538 | 11.121
2.2539 | 11.1375
2.254 | 11.151
2.2541 | 11.16226
2.2542 | 11.17124
2.2543 | 11.17726
2.2544 | 11.18026
2.2545 | 11.18026
2.2546 | 11.178
2.2547 | 11.17276
2.2548 | 11.16526
2.2549 | 11.15476
2.255 | 11.142
2.2551 | 11.12626
2.2552 | 11.1075
2.2553 | 11.08724
2.2554 | 11.064
2.2555 | 11.03776
2.2556 | 11.01
2.2557 | 10.97926
2.2558 | 10.947
2.2559 | 10.91174
2.256 | 10.875
2.2561 | 10.83674
2.2562 | 10.7955
2.2563 | 10.75274
2.2564 | 10.7085
2.2565 | 10.66276
2.2566 | 10.6155
2.2567 | 10.566
2.2568 | 10.51576
2.2569 | 10.464
2.257 | 10.41076
2.2571 | 10.35676
2.2572 | 10.302
2.2573 | 10.24574
2.2574 | 10.18876
2.2575 | 10.131
2.2576 | 10.0725
2.2577 | 10.01326
2.2578 | 9.95326
2.2579 | 9.89326
2.258 | 9.83326
2.2581 | 9.7725
2.2582 | 9.711
2.2583 | 9.65026
2.2584 | 9.58876
2.2585 | 9.52724
2.2586 | 9.46576
2.2587 | 9.4035
2.2588 | 9.342
2.2589 | 9.2805
2.259 | 9.219
2.2591 | 9.15826
2.2592 | 9.09674
2.2593 | 9.036
2.2594 | 8.9745
2.2595 | 8.91374
2.2596 | 8.853
2.2597 | 8.793
2.2598 | 8.73226
2.2599 | 8.67226
2.26 | 8.61226
2.2601 | 8.55226
2.2602 | 8.49226
2.2603 | 8.43226
2.2604 | 8.37226
2.2605 | 8.313
2.2606 | 8.253
2.2607 | 8.19376
2.2608 | 8.13376
2.2609 | 8.0745
2.261 | 8.0145
2.2611 | 7.9545
2.2612 | 7.8945
2.2613 | 7.83376
2.2614 | 7.77376
2.2615 | 7.713
2.2616 | 7.6515
2.2617 | 7.59076
2.2618 | 7.5285
2.2619 | 7.467
2.262 | 7.40474
2.2621 | 7.34174
2.2622 | 7.27876
2.2623 | 7.215
2.2624 | 7.1505
2.2625 | 7.086
2.2626 | 7.0215
2.2627 | 6.9555
2.2628 | 6.8895
2.2629 | 6.8235
2.263 | 6.756
2.2631 | 6.6885
2.2632 | 6.62026
2.2633 | 6.55124
2.2634 | 6.48226
2.2635 | 6.4125
2.2636 | 6.342
2.2637 | 6.27076
2.2638 | 6.1995
2.2639 | 6.12676
2.264 | 6.05476
2.2641 | 5.98126
2.2642 | 5.90774
2.2643 | 5.8335
2.2644 | 5.75926
2.2645 | 5.68424
2.2646 | 5.6085
2.2647 | 5.53274
2.2648 | 5.45626
2.2649 | 5.37976
2.265 | 5.30324
2.2651 | 5.226
2.2652 | 5.148
2.2653 | 5.07076
2.2654 | 4.99276
2.2655 | 4.91476
2.2656 | 4.83674
2.2657 | 4.75874
2.2658 | 4.68
2.2659 | 4.602
2.266 | 4.524
2.2661 | 4.446
2.2662 | 4.368
2.2663 | 4.29076
2.2664 | 4.21276
2.2665 | 4.13624
2.2666 | 4.05976
2.2667 | 3.98326
2.2668 | 3.9075
2.2669 | 3.83176
2.267 | 3.7575
2.2671 | 3.68326
2.2672 | 3.60974
2.2673 | 3.537
2.2674 | 3.46576
2.2675 | 3.3945
2.2676 | 3.324
2.2677 | 3.255
2.2678 | 3.18674
2.2679 | 3.11924
2.268 | 3.05324
2.2681 | 2.988
2.2682 | 2.92426
2.2683 | 2.86126
2.2684 | 2.79976
2.2685 | 2.73976
2.2686 | 2.6805
2.2687 | 2.62274
2.2688 | 2.5665
2.2689 | 2.511
2.269 | 2.45776
2.2691 | 2.40524
2.2692 | 2.35426
2.2693 | 2.304
2.2694 | 2.256
2.2695 | 2.20874
2.2696 | 2.16376
2.2697 | 2.1195
2.2698 | 2.07676
2.2699 | 2.0355
2.27 | 1.995
2.2701 | 1.956
2.2702 | 1.9185
2.2703 | 1.8825
2.2704 | 1.848
2.2705 | 1.81426
2.2706 | 1.782
2.2707 | 1.7505
2.2708 | 1.72126
2.2709 | 1.692
2.271 | 1.66424
2.2711 | 1.638
2.2712 | 1.6125
2.2713 | 1.5885
2.2714 | 1.5645
2.2715 | 1.54276
2.2716 | 1.521
2.2717 | 1.50074
2.2718 | 1.48126
2.2719 | 1.4625
2.272 | 1.4445
2.2721 | 1.42726
2.2722 | 1.41076
2.2723 | 1.395
2.2724 | 1.38
2.2725 | 1.36576
2.2726 | 1.35226
2.2727 | 1.33876
2.2728 | 1.326
2.2729 | 1.314
2.273 | 1.30276
2.2731 | 1.2915
2.2732 | 1.281
2.2733 | 1.2705
2.2734 | 1.26076
2.2735 | 1.251
2.2736 | 1.24126
2.2737 | 1.23226
2.2738 | 1.224
2.2739 | 1.215
2.274 | 1.20676
2.2741 | 1.1985
2.2742 | 1.191
2.2743 | 1.18275
2.2744 | 1.17525
2.2745 | 1.167
2.2746 | 1.1595
2.2747 | 1.152
2.2748 | 1.14375
2.2749 | 1.13625
2.275 | 1.12875
2.2751 | 1.12125
2.2752 | 1.113
2.2753 | 1.1055
2.2754 | 1.09725
2.2755 | 1.08975
2.2756 | 1.0815
2.2757 | 1.07325
2.2758 | 1.065
2.2759 | 1.05675
2.276 | 1.0485
2.2761 | 1.04025
2.2762 | 1.03125
2.2763 | 1.023
2.2764 | 1.014
2.2765 | 1.005
2.2766 | 0.99675
2.2767 | 0.98775
2.2768 | 0.97875
2.2769 | 0.96975
2.277 | 0.96075
2.2771 | 0.95175
2.2772 | 0.94275
2.2773 | 0.93375
2.2774 | 0.92475
2.2775 | 0.9165
2.2776 | 0.9075
2.2777 | 0.8985
2.2778 | 0.89025
2.2779 | 0.88125
2.278 | 0.873
2.2781 | 0.86475
2.2782 | 0.8565
2.2783 | 0.84825
2.2784 | 0.84075
2.2785 | 0.8325
2.2786 | 0.825
2.2787 | 0.8175
2.2788 | 0.81075
2.2789 | 0.80325
2.279 | 0.7965
2.2791 | 0.78975
2.2792 | 0.78375
2.2793 | 0.77775
2.2794 | 0.77175
2.2795 | 0.76575
2.2796 | 0.7605
2.2797 | 0.75525
2.2798 | 0.75075
2.2799 | 0.74625
2.28 | 0.74175
2.2801 | 0.738
2.2802 | 0.73425
2.2803 | 0.7305
2.2804 | 0.72675
2.2805 | 0.72375
2.2806 | 0.72075
2.2807 | 0.7185
2.2808 | 0.71625
2.2809 | 0.714
2.281 | 0.71175
2.2811 | 0.71025
2.2812 | 0.70875
2.2813 | 0.708
2.2814 | 0.7065
2.2815 | 0.70575
2.2816 | 0.705
2.2817 | 0.705
2.2818 | 0.70425
2.2819 | 0.70425
2.282 | 0.70425
2.2821 | 0.705
2.2822 | 0.705
2.2823 | 0.705
2.2824 | 0.70575
2.2825 | 0.7065
2.2826 | 0.7065
2.2827 | 0.70725
2.2828 | 0.708
2.2829 | 0.70875
2.283 | 0.7095
2.2831 | 0.71025
2.2832 | 0.711
2.2833 | 0.711
2.2834 | 0.71175
2.2835 | 0.7125
2.2836 | 0.7125
2.2837 | 0.71325
2.2838 | 0.71325
2.2839 | 0.71325
2.284 | 0.71325
2.2841 | 0.71325
2.2842 | 0.71325
2.2843 | 0.71325
2.2844 | 0.7125
2.2845 | 0.71175
2.2846 | 0.711
2.2847 | 0.7095
2.2848 | 0.70875
2.2849 | 0.70725
2.285 | 0.70575
2.2851 | 0.70425
2.2852 | 0.702
2.2853 | 0.69975
2.2854 | 0.6975
2.2855 | 0.69525
2.2856 | 0.693
2.2857 | 0.69
2.2858 | 0.687
2.2859 | 0.684
2.286 | 0.681
2.2861 | 0.678
2.2862 | 0.67425
2.2863 | 0.6705
2.2864 | 0.6675
2.2865 | 0.66375
2.2866 | 0.66
2.2867 | 0.65625
2.2868 | 0.65175
2.2869 | 0.648
2.287 | 0.64425
2.2871 | 0.6405
2.2872 | 0.63675
2.2873 | 0.63225
2.2874 | 0.6285
2.2875 | 0.62475
2.2876 | 0.621
2.2877 | 0.61725
2.2878 | 0.6135
2.2879 | 0.60975
2.288 | 0.606
2.2881 | 0.603
2.2882 | 0.59925
2.2883 | 0.59625
2.2884 | 0.59325
2.2885 | 0.59025
2.2886 | 0.58725
2.2887 | 0.585
2.2888 | 0.582
2.2889 | 0.57975
2.289 | 0.5775
2.2891 | 0.576
2.2892 | 0.57375
2.2893 | 0.57225
2.2894 | 0.57075
2.2895 | 0.56925
2.2896 | 0.5685
2.2897 | 0.56775
2.2898 | 0.567
2.2899 | 0.56625
2.29 | 0.56625
2.2901 | 0.5655
2.2902 | 0.56625
2.2903 | 0.56625
2.2904 | 0.56625
2.2905 | 0.567
2.2906 | 0.56775
2.2907 | 0.5685
2.2908 | 0.57
2.2909 | 0.57075
2.291 | 0.57225
2.2911 | 0.57375
2.2912 | 0.57525
2.2913 | 0.57675
2.2914 | 0.579
2.2915 | 0.5805
2.2916 | 0.58275
2.2917 | 0.585
2.2918 | 0.58725
2.2919 | 0.5895
2.292 | 0.5925
2.2921 | 0.59475
2.2922 | 0.597
2.2923 | 0.6
2.2924 | 0.60225
2.2925 | 0.60525
2.2926 | 0.6075
2.2927 | 0.6105
2.2928 | 0.61275
2.2929 | 0.61575
2.293 | 0.618
2.2931 | 0.62025
2.2932 | 0.62325
2.2933 | 0.6255
2.2934 | 0.62775
2.2935 | 0.63
2.2936 | 0.63225
2.2937 | 0.6345
2.2938 | 0.63675
2.2939 | 0.63825
2.294 | 0.6405
2.2941 | 0.642
2.2942 | 0.6435
2.2943 | 0.645
2.2944 | 0.64575
2.2945 | 0.64725
2.2946 | 0.648
2.2947 | 0.64875
2.2948 | 0.6495
2.2949 | 0.65025
2.295 | 0.65025
2.2951 | 0.65025
2.2952 | 0.65025
2.2953 | 0.65025
2.2954 | 0.6495
2.2955 | 0.64875
2.2956 | 0.648
2.2957 | 0.64725
2.2958 | 0.64575
2.2959 | 0.64425
2.296 | 0.6435
2.2961 | 0.64125
2.2962 | 0.63975
2.2963 | 0.6375
2.2964 | 0.636
2.2965 | 0.63375
2.2966 | 0.6315
2.2967 | 0.6285
2.2968 | 0.62625
2.2969 | 0.624
2.297 | 0.621
2.2971 | 0.618
2.2972 | 0.61575
2.2973 | 0.61275
2.2974 | 0.60975
2.2975 | 0.60675
2.2976 | 0.6045
2.2977 | 0.6015
2.2978 | 0.5985
2.2979 | 0.59625
2.298 | 0.59325
2.2981 | 0.591
2.2982 | 0.588
2.2983 | 0.58575
2.2984 | 0.5835
2.2985 | 0.58125
2.2986 | 0.579
2.2987 | 0.5775
2.2988 | 0.576
2.2989 | 0.5745
2.299 | 0.573
2.2991 | 0.5715
2.2992 | 0.57075
2.2993 | 0.57
2.2994 | 0.56925
2.2995 | 0.5685
2.2996 | 0.5685
2.2997 | 0.5685
2.2998 | 0.5685
2.2999 | 0.56925
2.3 | 0.57
2.3001 | 0.57075
2.3002 | 0.5715
2.3003 | 0.573
2.3004 | 0.5745
2.3005 | 0.576
2.3006 | 0.5775
2.3007 | 0.57975
2.3008 | 0.582
2.3009 | 0.58425
2.301 | 0.5865
2.3011 | 0.58875
2.3012 | 0.59175
2.3013 | 0.59475
2.3014 | 0.59775
2.3015 | 0.60075
2.3016 | 0.60375
2.3017 | 0.6075
2.3018 | 0.6105
2.3019 | 0.61425
2.302 | 0.618
2.3021 | 0.621
2.3022 | 0.62475
2.3023 | 0.6285
2.3024 | 0.63225
2.3025 | 0.63525
2.3026 | 0.639
2.3027 | 0.64275
2.3028 | 0.64575
2.3029 | 0.6495
2.303 | 0.65325
2.3031 | 0.65625
2.3032 | 0.65925
2.3033 | 0.66225
2.3034 | 0.66525
2.3035 | 0.66825
2.3036 | 0.67125
2.3037 | 0.67425
2.3038 | 0.6765
2.3039 | 0.67875
2.304 | 0.681
2.3041 | 0.68325
2.3042 | 0.6855
2.3043 | 0.687
2.3044 | 0.6885
2.3045 | 0.69
2.3046 | 0.6915
2.3047 | 0.69225
2.3048 | 0.693
2.3049 | 0.69375
2.305 | 0.6945
2.3051 | 0.69525
2.3052 | 0.69525
2.3053 | 0.69525
2.3054 | 0.69525
2.3055 | 0.69525
2.3056 | 0.6945
2.3057 | 0.69375
2.3058 | 0.69375
2.3059 | 0.69225
2.306 | 0.6915
2.3061 | 0.69075
2.3062 | 0.68925
2.3063 | 0.68775
2.3064 | 0.687
2.3065 | 0.6855
2.3066 | 0.684
2.3067 | 0.6825
2.3068 | 0.68025
2.3069 | 0.67875
2.307 | 0.67725
2.3071 | 0.67575
2.3072 | 0.6735
2.3073 | 0.672
2.3074 | 0.6705
2.3075 | 0.669
2.3076 | 0.66675
2.3077 | 0.66525
2.3078 | 0.66375
2.3079 | 0.66225
2.308 | 0.66075
2.3081 | 0.65925
2.3082 | 0.6585
2.3083 | 0.657
2.3084 | 0.65625
2.3085 | 0.65475
2.3086 | 0.654
2.3087 | 0.65325
2.3088 | 0.6525
2.3089 | 0.6525
2.309 | 0.65175
2.3091 | 0.65175
2.3092 | 0.65175
2.3093 | 0.65175
2.3094 | 0.65175
2.3095 | 0.65175
2.3096 | 0.6525
2.3097 | 0.6525
2.3098 | 0.65325
2.3099 | 0.654
2.31 | 0.6555
2.3101 | 0.65625
2.3102 | 0.657
2.3103 | 0.6585
2.3104 | 0.66
2.3105 | 0.6615
2.3106 | 0.663
2.3107 | 0.66525
2.3108 | 0.66675
2.3109 | 0.66825
2.311 | 0.6705
2.3111 | 0.67275
2.3112 | 0.675
2.3113 | 0.67725
2.3114 | 0.6795
2.3115 | 0.68175
2.3116 | 0.684
2.3117 | 0.68625
2.3118 | 0.68925
2.3119 | 0.6915
2.312 | 0.6945
2.3121 | 0.69675
2.3122 | 0.699
2.3123 | 0.702
2.3124 | 0.70425
2.3125 | 0.70725
2.3126 | 0.7095
2.3127 | 0.7125
2.3128 | 0.71475
2.3129 | 0.71775
2.313 | 0.72
2.3131 | 0.72225
2.3132 | 0.7245
2.3133 | 0.72675
2.3134 | 0.729
2.3135 | 0.73125
2.3136 | 0.7335
2.3137 | 0.735
2.3138 | 0.73725
2.3139 | 0.73875
2.314 | 0.741
2.3141 | 0.7425
2.3142 | 0.744
2.3143 | 0.7455
2.3144 | 0.74625
2.3145 | 0.74775
2.3146 | 0.7485
2.3147 | 0.74925
2.3148 | 0.75
2.3149 | 0.75075
2.315 | 0.75075
2.3151 | 0.7515
2.3152 | 0.7515
2.3153 | 0.7515
2.3154 | 0.75075
2.3155 | 0.75075
2.3156 | 0.75
2.3157 | 0.75
2.3158 | 0.74925
2.3159 | 0.74775
2.316 | 0.747
2.3161 | 0.74625
2.3162 | 0.74475
2.3163 | 0.74325
2.3164 | 0.74175
2.3165 | 0.74025
2.3166 | 0.73875
2.3167 | 0.7365
2.3168 | 0.735
2.3169 | 0.73275
2.317 | 0.7305
2.3171 | 0.729
2.3172 | 0.72675
2.3173 | 0.7245
2.3174 | 0.72225
2.3175 | 0.72
2.3176 | 0.71775
2.3177 | 0.7155
2.3178 | 0.71325
2.3179 | 0.711
2.318 | 0.7095
2.3181 | 0.70725
2.3182 | 0.705
2.3183 | 0.70275
2.3184 | 0.70125
2.3185 | 0.699
2.3186 | 0.6975
2.3187 | 0.696
2.3188 | 0.6945
2.3189 | 0.693
2.319 | 0.6915
2.3191 | 0.69075
2.3192 | 0.68925
2.3193 | 0.6885
2.3194 | 0.68775
2.3195 | 0.68775
2.3196 | 0.687
2.3197 | 0.687
2.3198 | 0.687
2.3199 | 0.687
2.32 | 0.687
2.3201 | 0.68775
2.3202 | 0.68775
2.3203 | 0.6885
2.3204 | 0.69
2.3205 | 0.69075
2.3206 | 0.69225
2.3207 | 0.69375
2.3208 | 0.69525
2.3209 | 0.69675
2.321 | 0.699
2.3211 | 0.7005
2.3212 | 0.70275
2.3213 | 0.705
2.3214 | 0.70725
2.3215 | 0.7095
2.3216 | 0.7125
2.3217 | 0.71475
2.3218 | 0.71775
2.3219 | 0.72
2.322 | 0.723
2.3221 | 0.726
2.3222 | 0.729
2.3223 | 0.73125
2.3224 | 0.73425
2.3225 | 0.73725
2.3226 | 0.74025
2.3227 | 0.74325
2.3228 | 0.7455
2.3229 | 0.7485
2.323 | 0.7515
2.3231 | 0.75375
2.3232 | 0.756
2.3233 | 0.759
2.3234 | 0.76125
2.3235 | 0.7635
2.3236 | 0.765
2.3237 | 0.76725
2.3238 | 0.76875
2.3239 | 0.771
2.324 | 0.77175
2.3241 | 0.77325
2.3242 | 0.77475
2.3243 | 0.7755
2.3244 | 0.77625
2.3245 | 0.777
2.3246 | 0.77775
2.3247 | 0.77775
2.3248 | 0.77775
2.3249 | 0.77775
2.325 | 0.77775
2.3251 | 0.777
2.3252 | 0.77625
2.3253 | 0.7755
2.3254 | 0.77475
2.3255 | 0.77325
2.3256 | 0.7725
2.3257 | 0.77025
2.3258 | 0.76875
2.3259 | 0.76725
2.326 | 0.765
2.3261 | 0.7635
2.3262 | 0.76125
2.3263 | 0.75825
2.3264 | 0.756
2.3265 | 0.75375
2.3266 | 0.75075
2.3267 | 0.7485
2.3268 | 0.7455
2.3269 | 0.7425
2.327 | 0.74025
2.3271 | 0.73725
2.3272 | 0.73425
2.3273 | 0.73125
2.3274 | 0.72825
2.3275 | 0.726
2.3276 | 0.723
2.3277 | 0.72
2.3278 | 0.71775
2.3279 | 0.7155
2.328 | 0.7125
2.3281 | 0.71025
2.3282 | 0.708
2.3283 | 0.7065
2.3284 | 0.70425
2.3285 | 0.70275
2.3286 | 0.70125
2.3287 | 0.69975
2.3288 | 0.69825
2.3289 | 0.69675
2.329 | 0.696
2.3291 | 0.69525
2.3292 | 0.69525
2.3293 | 0.6945
2.3294 | 0.6945
2.3295 | 0.6945
2.3296 | 0.69525
2.3297 | 0.696
2.3298 | 0.69675
2.3299 | 0.6975
2.33 | 0.69825
2.3301 | 0.69975
2.3302 | 0.70125
2.3303 | 0.70275
2.3304 | 0.705
2.3305 | 0.70725
2.3306 | 0.7095
2.3307 | 0.71175
2.3308 | 0.714
2.3309 | 0.71625
2.331 | 0.71925
2.3311 | 0.72225
2.3312 | 0.72525
2.3313 | 0.72825
2.3314 | 0.73125
2.3315 | 0.73425
2.3316 | 0.738
2.3317 | 0.741
2.3318 | 0.744
2.3319 | 0.74775
2.332 | 0.75075
2.3321 | 0.75375
2.3322 | 0.7575
2.3323 | 0.7605
2.3324 | 0.7635
2.3325 | 0.76725
2.3326 | 0.77025
2.3327 | 0.77325
2.3328 | 0.77625
2.3329 | 0.77925
2.333 | 0.7815
2.3331 | 0.7845
2.3332 | 0.78675
2.3333 | 0.78975
2.3334 | 0.792
2.3335 | 0.79425
2.3336 | 0.79575
2.3337 | 0.798
2.3338 | 0.7995
2.3339 | 0.80175
2.334 | 0.8025
2.3341 | 0.804
2.3342 | 0.8055
2.3343 | 0.80625
2.3344 | 0.807
2.3345 | 0.80775
2.3346 | 0.80775
2.3347 | 0.8085
2.3348 | 0.8085
2.3349 | 0.8085
2.335 | 0.80775
2.3351 | 0.80775
2.3352 | 0.807
2.3353 | 0.80625
2.3354 | 0.8055
2.3355 | 0.804
2.3356 | 0.80325
2.3357 | 0.80175
2.3358 | 0.80025
2.3359 | 0.79875
2.336 | 0.7965
2.3361 | 0.79425
2.3362 | 0.79275
2.3363 | 0.7905
2.3364 | 0.78825
2.3365 | 0.78525
2.3366 | 0.783
2.3367 | 0.78
2.3368 | 0.77775
2.3369 | 0.77475
2.337 | 0.7725
2.3371 | 0.7695
2.3372 | 0.7665
2.3373 | 0.7635
2.3374 | 0.7605
2.3375 | 0.7575
2.3376 | 0.75525
2.3377 | 0.75225
2.3378 | 0.74925
2.3379 | 0.74625
2.338 | 0.744
2.3381 | 0.741
2.3382 | 0.73875
2.3383 | 0.7365
2.3384 | 0.7335
2.3385 | 0.73125
2.3386 | 0.72975
2.3387 | 0.7275
2.3388 | 0.72525
2.3389 | 0.72375
2.339 | 0.72225
2.3391 | 0.72075
2.3392 | 0.71925
2.3393 | 0.7185
2.3394 | 0.717
2.3395 | 0.71625
2.3396 | 0.7155
2.3397 | 0.7155
2.3398 | 0.71475
2.3399 | 0.71475
2.34 | 0.71475
2.3401 | 0.7155
2.3402 | 0.7155
2.3403 | 0.71625
2.3404 | 0.717
2.3405 | 0.71775
2.3406 | 0.71925
2.3407 | 0.72075
2.3408 | 0.72225
2.3409 | 0.72375
2.341 | 0.72525
2.3411 | 0.7275
2.3412 | 0.729
2.3413 | 0.73125
2.3414 | 0.7335
2.3415 | 0.7365
2.3416 | 0.73875
2.3417 | 0.74175
2.3418 | 0.744
2.3419 | 0.747
2.342 | 0.75
2.3421 | 0.753
2.3422 | 0.756
2.3423 | 0.759
2.3424 | 0.762
2.3425 | 0.765
2.3426 | 0.768
2.3427 | 0.771
2.3428 | 0.774
2.3429 | 0.777
2.343 | 0.78
2.3431 | 0.783
2.3432 | 0.78525
2.3433 | 0.78825
2.3434 | 0.7905
2.3435 | 0.7935
2.3436 | 0.79575
2.3437 | 0.798
2.3438 | 0.7995
2.3439 | 0.80175
2.344 | 0.80325
2.3441 | 0.80475
2.3442 | 0.80625
2.3443 | 0.80775
2.3444 | 0.8085
2.3445 | 0.80925
2.3446 | 0.81
2.3447 | 0.81075
2.3448 | 0.81075
2.3449 | 0.81075
2.345 | 0.81075
2.3451 | 0.81
2.3452 | 0.81
2.3453 | 0.80925
2.3454 | 0.80775
2.3455 | 0.807
2.3456 | 0.8055
2.3457 | 0.804
2.3458 | 0.8025
2.3459 | 0.80025
2.346 | 0.79875
2.3461 | 0.7965
2.3462 | 0.79425
2.3463 | 0.792
2.3464 | 0.789
2.3465 | 0.78675
2.3466 | 0.78375
2.3467 | 0.78075
2.3468 | 0.7785
2.3469 | 0.7755
2.347 | 0.7725
2.3471 | 0.7695
2.3472 | 0.7665
2.3473 | 0.76275
2.3474 | 0.75975
2.3475 | 0.75675
2.3476 | 0.75375
2.3477 | 0.75075
2.3478 | 0.74775
2.3479 | 0.74475
2.348 | 0.7425
2.3481 | 0.7395
2.3482 | 0.7365
2.3483 | 0.73425
2.3484 | 0.732
2.3485 | 0.729
2.3486 | 0.72675
2.3487 | 0.72525
2.3488 | 0.723
2.3489 | 0.7215
2.349 | 0.71925
2.3491 | 0.71775
2.3492 | 0.71625
2.3493 | 0.7155
2.3494 | 0.714
2.3495 | 0.71325
2.3496 | 0.7125
2.3497 | 0.71175
2.3498 | 0.71175
2.3499 | 0.71175
2.35 | 0.71175
2.3501 | 0.71175
2.3502 | 0.71175
2.3503 | 0.7125
2.3504 | 0.71325
2.3505 | 0.714
2.3506 | 0.71475
2.3507 | 0.71625
2.3508 | 0.717
2.3509 | 0.7185
2.351 | 0.72075
2.3511 | 0.72225
2.3512 | 0.7245
2.3513 | 0.726
2.3514 | 0.72825
2.3515 | 0.7305
2.3516 | 0.73275
2.3517 | 0.73575
2.3518 | 0.738
2.3519 | 0.741
2.352 | 0.74325
2.3521 | 0.74625
2.3522 | 0.74925
2.3523 | 0.7515
2.3524 | 0.7545
2.3525 | 0.7575
2.3526 | 0.7605
2.3527 | 0.7635
2.3528 | 0.7665
2.3529 | 0.7695
2.353 | 0.77175
2.3531 | 0.77475
2.3532 | 0.77775
2.3533 | 0.78
2.3534 | 0.78225
2.3535 | 0.78525
2.3536 | 0.7875
2.3537 | 0.78975
2.3538 | 0.792
2.3539 | 0.7935
2.354 | 0.79575
2.3541 | 0.79725
2.3542 | 0.79875
2.3543 | 0.80025
2.3544 | 0.80175
2.3545 | 0.8025
2.3546 | 0.80325
2.3547 | 0.804
2.3548 | 0.80475
2.3549 | 0.80475
2.355 | 0.80475
2.3551 | 0.80475
2.3552 | 0.80475
2.3553 | 0.804
2.3554 | 0.80325
2.3555 | 0.8025
2.3556 | 0.80175
2.3557 | 0.80025
2.3558 | 0.79875
2.3559 | 0.79725
2.356 | 0.79575
2.3561 | 0.7935
2.3562 | 0.79125
2.3563 | 0.789
2.3564 | 0.78675
2.3565 | 0.7845
2.3566 | 0.7815
2.3567 | 0.77925
2.3568 | 0.77625
2.3569 | 0.77325
2.357 | 0.77025
2.3571 | 0.76725
2.3572 | 0.76425
2.3573 | 0.76125
2.3574 | 0.7575
2.3575 | 0.7545
2.3576 | 0.7515
2.3577 | 0.7485
2.3578 | 0.74475
2.3579 | 0.74175
2.358 | 0.73875
2.3581 | 0.73575
2.3582 | 0.73275
2.3583 | 0.7305
2.3584 | 0.7275
2.3585 | 0.7245
2.3586 | 0.72225
2.3587 | 0.72
2.3588 | 0.71775
2.3589 | 0.7155
2.359 | 0.714
2.3591 | 0.7125
2.3592 | 0.711
2.3593 | 0.7095
2.3594 | 0.708
2.3595 | 0.70725
2.3596 | 0.7065
2.3597 | 0.70575
2.3598 | 0.70575
2.3599 | 0.70575
2.36 | 0.70575
2.3601 | 0.7065
2.3602 | 0.7065
2.3603 | 0.70725
2.3604 | 0.70875
2.3605 | 0.7095
2.3606 | 0.711
2.3607 | 0.7125
2.3608 | 0.71475
2.3609 | 0.71625
2.361 | 0.7185
2.3611 | 0.72075
2.3612 | 0.723
2.3613 | 0.726
2.3614 | 0.72825
2.3615 | 0.73125
2.3616 | 0.73425
2.3617 | 0.73725
2.3618 | 0.74025
2.3619 | 0.74325
2.362 | 0.747
2.3621 | 0.75
2.3622 | 0.75375
2.3623 | 0.75675
2.3624 | 0.7605
2.3625 | 0.7635
2.3626 | 0.76725
2.3627 | 0.77025
2.3628 | 0.774
2.3629 | 0.777
2.363 | 0.78
2.3631 | 0.78375
2.3632 | 0.78675
2.3633 | 0.78975
2.3634 | 0.792
2.3635 | 0.795
2.3636 | 0.79725
2.3637 | 0.7995
2.3638 | 0.80175
2.3639 | 0.804
2.364 | 0.80625
2.3641 | 0.80775
2.3642 | 0.80925
2.3643 | 0.81075
2.3644 | 0.8115
2.3645 | 0.81225
2.3646 | 0.813
2.3647 | 0.81375
2.3648 | 0.81375
2.3649 | 0.81375
2.365 | 0.81375
2.3651 | 0.813
2.3652 | 0.813
2.3653 | 0.8115
2.3654 | 0.81075
2.3655 | 0.80925
2.3656 | 0.80775
2.3657 | 0.80625
2.3658 | 0.804
2.3659 | 0.8025
2.366 | 0.80025
2.3661 | 0.798
2.3662 | 0.795
2.3663 | 0.79275
2.3664 | 0.78975
2.3665 | 0.78675
2.3666 | 0.78375
2.3667 | 0.78075
2.3668 | 0.77775
2.3669 | 0.77475
2.367 | 0.77175
2.3671 | 0.768
2.3672 | 0.765
2.3673 | 0.762
2.3674 | 0.75825
2.3675 | 0.75525
2.3676 | 0.75225
2.3677 | 0.74925
2.3678 | 0.74625
2.3679 | 0.74325
2.368 | 0.74025
2.3681 | 0.73725
2.3682 | 0.735
2.3683 | 0.732
2.3684 | 0.72975
2.3685 | 0.7275
2.3686 | 0.726
2.3687 | 0.72375
2.3688 | 0.72225
2.3689 | 0.72075
2.369 | 0.71925
2.3691 | 0.71775
2.3692 | 0.717
2.3693 | 0.71625
2.3694 | 0.7155
2.3695 | 0.71475
2.3696 | 0.71475
2.3697 | 0.714
2.3698 | 0.71475
2.3699 | 0.71475
2.37 | 0.7155
2.3701 | 0.7155
2.3702 | 0.717
2.3703 | 0.71775
2.3704 | 0.7185
2.3705 | 0.72
2.3706 | 0.7215
2.3707 | 0.72375
2.3708 | 0.72525
2.3709 | 0.7275
2.371 | 0.72975
2.3711 | 0.732
2.3712 | 0.73425
2.3713 | 0.7365
2.3714 | 0.7395
2.3715 | 0.74175
2.3716 | 0.74475
2.3717 | 0.74775
2.3718 | 0.75075
2.3719 | 0.75375
2.372 | 0.75675
2.3721 | 0.75975
2.3722 | 0.76275
2.3723 | 0.76575
2.3724 | 0.76875
2.3725 | 0.77175
2.3726 | 0.77475
2.3727 | 0.77775
2.3728 | 0.78075
2.3729 | 0.78375
2.373 | 0.78675
2.3731 | 0.78975
2.3732 | 0.79275
2.3733 | 0.795
2.3734 | 0.79725
2.3735 | 0.80025
2.3736 | 0.8025
2.3737 | 0.804
2.3738 | 0.80625
2.3739 | 0.80775
2.374 | 0.81
2.3741 | 0.8115
2.3742 | 0.81225
2.3743 | 0.81375
2.3744 | 0.8145
2.3745 | 0.81525
2.3746 | 0.816
2.3747 | 0.81675
2.3748 | 0.81675
2.3749 | 0.81675
2.375 | 0.81675
2.3751 | 0.816
2.3752 | 0.816
2.3753 | 0.81525
2.3754 | 0.8145
2.3755 | 0.813
2.3756 | 0.8115
2.3757 | 0.81075
2.3758 | 0.8085
2.3759 | 0.807
2.376 | 0.8055
2.3761 | 0.80325
2.3762 | 0.801
2.3763 | 0.79875
2.3764 | 0.7965
2.3765 | 0.7935
2.3766 | 0.79125
2.3767 | 0.78825
2.3768 | 0.786
2.3769 | 0.783
2.377 | 0.78
2.3771 | 0.777
2.3772 | 0.774
2.3773 | 0.771
2.3774 | 0.768
2.3775 | 0.765
2.3776 | 0.762
2.3777 | 0.759
2.3778 | 0.756
2.3779 | 0.753
2.378 | 0.75075
2.3781 | 0.74775
2.3782 | 0.74475
2.3783 | 0.7425
2.3784 | 0.7395
2.3785 | 0.73725
2.3786 | 0.735
2.3787 | 0.73275
2.3788 | 0.73125
2.3789 | 0.729
2.379 | 0.7275
2.3791 | 0.726
2.3792 | 0.7245
2.3793 | 0.723
2.3794 | 0.72225
2.3795 | 0.7215
2.3796 | 0.72075
2.3797 | 0.72
2.3798 | 0.72
2.3799 | 0.72
2.38 | 0.72
2.3801 | 0.72
2.3802 | 0.72075
2.3803 | 0.7215
2.3804 | 0.72225
2.3805 | 0.723
2.3806 | 0.7245
2.3807 | 0.726
2.3808 | 0.7275
2.3809 | 0.72975
2.381 | 0.73125
2.3811 | 0.7335
2.3812 | 0.73575
2.3813 | 0.738
2.3814 | 0.741
2.3815 | 0.74325
2.3816 | 0.74625
2.3817 | 0.74925
2.3818 | 0.75225
2.3819 | 0.75525
2.382 | 0.75825
2.3821 | 0.76125
2.3822 | 0.76425
2.3823 | 0.768
2.3824 | 0.771
2.3825 | 0.774
2.3826 | 0.777
2.3827 | 0.78075
2.3828 | 0.78375
2.3829 | 0.78675
2.383 | 0.78975
2.3831 | 0.79275
2.3832 | 0.79575
2.3833 | 0.798
2.3834 | 0.801
2.3835 | 0.80325
2.3836 | 0.8055
2.3837 | 0.80775
2.3838 | 0.81
2.3839 | 0.81225
2.384 | 0.81375
2.3841 | 0.81525
2.3842 | 0.81675
2.3843 | 0.8175
2.3844 | 0.819
2.3845 | 0.81975
2.3846 | 0.8205
2.3847 | 0.82125
2.3848 | 0.82125
2.3849 | 0.82125
2.385 | 0.82125
2.3851 | 0.82125
2.3852 | 0.8205
2.3853 | 0.8205
2.3854 | 0.819
2.3855 | 0.81825
2.3856 | 0.8175
2.3857 | 0.816
2.3858 | 0.8145
2.3859 | 0.813
2.386 | 0.8115
2.3861 | 0.80925
2.3862 | 0.80775
2.3863 | 0.8055
2.3864 | 0.80325
2.3865 | 0.801
2.3866 | 0.79875
2.3867 | 0.7965
2.3868 | 0.7935
2.3869 | 0.79125
2.387 | 0.78825
2.3871 | 0.786
2.3872 | 0.783
2.3873 | 0.78075
2.3874 | 0.77775
2.3875 | 0.77475
2.3876 | 0.7725
2.3877 | 0.7695
2.3878 | 0.76725
2.3879 | 0.76425
2.388 | 0.762
2.3881 | 0.75975
2.3882 | 0.7575
2.3883 | 0.7545
2.3884 | 0.753
2.3885 | 0.75075
2.3886 | 0.7485
2.3887 | 0.747
2.3888 | 0.74475
2.3889 | 0.74325
2.389 | 0.74175
2.3891 | 0.74025
2.3892 | 0.7395
2.3893 | 0.738
2.3894 | 0.73725
2.3895 | 0.7365
2.3896 | 0.7365
2.3897 | 0.73575
2.3898 | 0.73575
2.3899 | 0.73575
2.39 | 0.73575
2.3901 | 0.73575
2.3902 | 0.7365
2.3903 | 0.73725
2.3904 | 0.738
2.3905 | 0.73875
2.3906 | 0.74025
2.3907 | 0.74175
2.3908 | 0.74325
2.3909 | 0.74475
2.391 | 0.74625
2.3911 | 0.74775
2.3912 | 0.75
2.3913 | 0.75225
2.3914 | 0.7545
2.3915 | 0.75675
2.3916 | 0.759
2.3917 | 0.762
2.3918 | 0.76425
2.3919 | 0.7665
2.392 | 0.7695
2.3921 | 0.7725
2.3922 | 0.77475
2.3923 | 0.77775
2.3924 | 0.78075
2.3925 | 0.78375
2.3926 | 0.786
2.3927 | 0.789
2.3928 | 0.792
2.3929 | 0.79425
2.393 | 0.79725
2.3931 | 0.7995
2.3932 | 0.80175
2.3933 | 0.80475
2.3934 | 0.807
2.3935 | 0.80925
2.3936 | 0.81075
2.3937 | 0.813
2.3938 | 0.81525
2.3939 | 0.81675
2.394 | 0.81825
2.3941 | 0.81975
2.3942 | 0.82125
2.3943 | 0.822
2.3944 | 0.82275
2.3945 | 0.8235
2.3946 | 0.82425
2.3947 | 0.825
2.3948 | 0.825
2.3949 | 0.825
2.395 | 0.825
2.3951 | 0.825
2.3952 | 0.82425
2.3953 | 0.8235
2.3954 | 0.82275
2.3955 | 0.822
2.3956 | 0.82125
2.3957 | 0.81975
2.3958 | 0.81825
2.3959 | 0.81675
2.396 | 0.81525
2.3961 | 0.813
2.3962 | 0.8115
2.3963 | 0.80925
2.3964 | 0.807
2.3965 | 0.80475
2.3966 | 0.8025
2.3967 | 0.7995
2.3968 | 0.79725
2.3969 | 0.79425
2.397 | 0.792
2.3971 | 0.789
2.3972 | 0.786
2.3973 | 0.783
2.3974 | 0.78
2.3975 | 0.77775
2.3976 | 0.77475
2.3977 | 0.77175
2.3978 | 0.76875
2.3979 | 0.76575
2.398 | 0.7635
2.3981 | 0.7605
2.3982 | 0.7575
2.3983 | 0.75525
2.3984 | 0.753
2.3985 | 0.75
2.3986 | 0.74775
2.3987 | 0.7455
2.3988 | 0.744
2.3989 | 0.74175
2.399 | 0.7395
2.3991 | 0.738
2.3992 | 0.7365
2.3993 | 0.735
2.3994 | 0.73425
2.3995 | 0.73275
2.3996 | 0.732
2.3997 | 0.73125
2.3998 | 0.7305
2.3999 | 0.7305
2.4 | 0.72975
2.4001 | 0.72975
2.4002 | 0.7305
2.4003 | 0.7305
2.4004 | 0.73125
2.4005 | 0.732
2.4006 | 0.73275
2.4007 | 0.7335
2.4008 | 0.735
2.4009 | 0.7365
2.401 | 0.738
2.4011 | 0.7395
2.4012 | 0.741
2.4013 | 0.74325
2.4014 | 0.7455
2.4015 | 0.74775
2.4016 | 0.75
2.4017 | 0.75225
2.4018 | 0.75525
2.4019 | 0.7575
2.402 | 0.7605
2.4021 | 0.7635
2.4022 | 0.7665
2.4023 | 0.7695
2.4024 | 0.77175
2.4025 | 0.77475
2.4026 | 0.77775
2.4027 | 0.78075
2.4028 | 0.78375
2.4029 | 0.78675
2.403 | 0.78975
2.4031 | 0.79275
2.4032 | 0.79575
2.4033 | 0.79875
2.4034 | 0.801
2.4035 | 0.804
2.4036 | 0.80625
2.4037 | 0.8085
2.4038 | 0.81075
2.4039 | 0.813
2.404 | 0.81525
2.4041 | 0.81675
2.4042 | 0.81825
2.4043 | 0.81975
2.4044 | 0.82125
2.4045 | 0.82275
2.4046 | 0.8235
2.4047 | 0.82425
2.4048 | 0.825
2.4049 | 0.825
2.405 | 0.82575
2.4051 | 0.82575
2.4052 | 0.82575
2.4053 | 0.825
2.4054 | 0.82425
2.4055 | 0.8235
2.4056 | 0.82275
2.4057 | 0.82125
2.4058 | 0.81975
2.4059 | 0.81825
2.406 | 0.81675
2.4061 | 0.81525
2.4062 | 0.813
2.4063 | 0.81075
2.4064 | 0.8085
2.4065 | 0.80625
2.4066 | 0.80325
2.4067 | 0.801
2.4068 | 0.798
2.4069 | 0.795
2.407 | 0.792
2.4071 | 0.789
2.4072 | 0.786
2.4073 | 0.783
2.4074 | 0.78
2.4075 | 0.777
2.4076 | 0.774
2.4077 | 0.77025
2.4078 | 0.76725
2.4079 | 0.76425
2.408 | 0.762
2.4081 | 0.759
2.4082 | 0.756
2.4083 | 0.75375
2.4084 | 0.75075
2.4085 | 0.7485
2.4086 | 0.74625
2.4087 | 0.744
2.4088 | 0.7425
2.4089 | 0.74025
2.409 | 0.73875
2.4091 | 0.73725
2.4092 | 0.73575
2.4093 | 0.735
2.4094 | 0.73425
2.4095 | 0.7335
2.4096 | 0.73275
2.4097 | 0.73275
2.4098 | 0.73275
2.4099 | 0.73275
2.41 | 0.73275
2.4101 | 0.7335
2.4102 | 0.73425
2.4103 | 0.735
2.4104 | 0.73575
2.4105 | 0.73725
2.4106 | 0.73875
2.4107 | 0.74025
2.4108 | 0.74175
2.4109 | 0.744
2.411 | 0.74625
2.4111 | 0.74775
2.4112 | 0.75
2.4113 | 0.753
2.4114 | 0.75525
2.4115 | 0.7575
2.4116 | 0.7605
2.4117 | 0.76275
2.4118 | 0.76575
2.4119 | 0.76875
2.412 | 0.77175
2.4121 | 0.774
2.4122 | 0.777
2.4123 | 0.78
2.4124 | 0.783
2.4125 | 0.786
2.4126 | 0.78825
2.4127 | 0.79125
2.4128 | 0.79425
2.4129 | 0.7965
2.413 | 0.7995
2.4131 | 0.80175
2.4132 | 0.804
2.4133 | 0.80625
2.4134 | 0.8085
2.4135 | 0.81075
2.4136 | 0.813
2.4137 | 0.8145
2.4138 | 0.816
2.4139 | 0.8175
2.414 | 0.819
2.4141 | 0.8205
2.4142 | 0.82125
2.4143 | 0.82275
2.4144 | 0.8235
2.4145 | 0.82425
2.4146 | 0.82425
2.4147 | 0.825
2.4148 | 0.825
2.4149 | 0.825
2.415 | 0.82425
2.4151 | 0.82425
2.4152 | 0.8235
2.4153 | 0.82275
2.4154 | 0.822
2.4155 | 0.8205
2.4156 | 0.81975
2.4157 | 0.81825
2.4158 | 0.81675
2.4159 | 0.81525
2.416 | 0.813
2.4161 | 0.81075
2.4162 | 0.80925
2.4163 | 0.807
2.4164 | 0.80475
2.4165 | 0.80175
2.4166 | 0.7995
2.4167 | 0.79725
2.4168 | 0.79425
2.4169 | 0.79125
2.417 | 0.789
2.4171 | 0.786
2.4172 | 0.783
2.4173 | 0.78
2.4174 | 0.777
2.4175 | 0.774
2.4176 | 0.771
2.4177 | 0.76875
2.4178 | 0.76575
2.4179 | 0.76275
2.418 | 0.7605
2.4181 | 0.7575
2.4182 | 0.75525
2.4183 | 0.753
2.4184 | 0.75075
2.4185 | 0.7485
2.4186 | 0.74625
2.4187 | 0.74475
2.4188 | 0.74325
2.4189 | 0.74175
2.419 | 0.74025
2.4191 | 0.73875
2.4192 | 0.738
2.4193 | 0.73725
2.4194 | 0.7365
2.4195 | 0.73575
2.4196 | 0.73575
2.4197 | 0.73575
2.4198 | 0.73575
2.4199 | 0.7365
2.42 | 0.7365
2.4201 | 0.73725
2.4202 | 0.73875
2.4203 | 0.7395
2.4204 | 0.741
2.4205 | 0.7425
2.4206 | 0.744
2.4207 | 0.74625
2.4208 | 0.7485
2.4209 | 0.75075
2.421 | 0.753
2.4211 | 0.75525
2.4212 | 0.75825
2.4213 | 0.7605
2.4214 | 0.7635
2.4215 | 0.7665
2.4216 | 0.7695
2.4217 | 0.7725
2.4218 | 0.7755
2.4219 | 0.7785
2.422 | 0.7815
2.4221 | 0.7845
2.4222 | 0.78825
2.4223 | 0.79125
2.4224 | 0.79425
2.4225 | 0.79725
2.4226 | 0.80025
2.4227 | 0.80325
2.4228 | 0.80625
2.4229 | 0.80925
2.423 | 0.8115
2.4231 | 0.8145
2.4232 | 0.81675
2.4233 | 0.819
2.4234 | 0.82125
2.4235 | 0.8235
2.4236 | 0.82575
2.4237 | 0.82725
2.4238 | 0.82875
2.4239 | 0.83025
2.424 | 0.83175
2.4241 | 0.8325
2.4242 | 0.834
2.4243 | 0.83475
2.4244 | 0.8355
2.4245 | 0.8355
2.4246 | 0.83625
2.4247 | 0.83625
2.4248 | 0.8355
2.4249 | 0.8355
2.425 | 0.83475
2.4251 | 0.834
2.4252 | 0.83325
2.4253 | 0.8325
2.4254 | 0.831
2.4255 | 0.83025
2.4256 | 0.82875
2.4257 | 0.8265
2.4258 | 0.825
2.4259 | 0.82275
2.426 | 0.8205
2.4261 | 0.81825
2.4262 | 0.816
2.4263 | 0.81375
2.4264 | 0.81075
2.4265 | 0.80775
2.4266 | 0.8055
2.4267 | 0.8025
2.4268 | 0.79875
2.4269 | 0.79575
2.427 | 0.79275
2.4271 | 0.789
2.4272 | 0.786
2.4273 | 0.78225
2.4274 | 0.77925
2.4275 | 0.7755
2.4276 | 0.77175
2.4277 | 0.768
2.4278 | 0.765
2.4279 | 0.76125
2.428 | 0.7575
2.4281 | 0.75375
2.4282 | 0.75075
2.4283 | 0.747
2.4284 | 0.744
2.4285 | 0.74025
2.4286 | 0.73725
2.4287 | 0.7335
2.4288 | 0.7305
2.4289 | 0.7275
2.429 | 0.7245
2.4291 | 0.72225
2.4292 | 0.71925
2.4293 | 0.717
2.4294 | 0.71475
2.4295 | 0.7125
2.4296 | 0.71025
2.4297 | 0.70875
2.4298 | 0.70725
2.4299 | 0.70575
2.43 | 0.705
2.4301 | 0.70425
2.4302 | 0.7035
2.4303 | 0.70275
2.4304 | 0.70275
2.4305 | 0.70275
2.4306 | 0.70275
2.4307 | 0.7035
2.4308 | 0.70425
2.4309 | 0.705
2.431 | 0.7065
2.4311 | 0.708
2.4312 | 0.7095
2.4313 | 0.71175
2.4314 | 0.714
2.4315 | 0.71625
2.4316 | 0.71925
2.4317 | 0.7215
2.4318 | 0.7245
2.4319 | 0.72825
2.432 | 0.73125
2.4321 | 0.735
2.4322 | 0.73875
2.4323 | 0.7425
2.4324 | 0.74625
2.4325 | 0.75
2.4326 | 0.75375
2.4327 | 0.7575
2.4328 | 0.762
2.4329 | 0.76575
2.433 | 0.77025
2.4331 | 0.774
2.4332 | 0.77775
2.4333 | 0.7815
2.4334 | 0.786
2.4335 | 0.78975
2.4336 | 0.7935
2.4337 | 0.7965
2.4338 | 0.80025
2.4339 | 0.80325
2.434 | 0.807
2.4341 | 0.81
2.4342 | 0.81225
2.4343 | 0.81525
2.4344 | 0.8175
2.4345 | 0.81975
2.4346 | 0.822
2.4347 | 0.8235
2.4348 | 0.825
2.4349 | 0.8265
2.435 | 0.82725
2.4351 | 0.82875
2.4352 | 0.8295
2.4353 | 0.8295
2.4354 | 0.8295
2.4355 | 0.8295
2.4356 | 0.8295
2.4357 | 0.8295
2.4358 | 0.82875
2.4359 | 0.828
2.436 | 0.8265
2.4361 | 0.82575
2.4362 | 0.82425
2.4363 | 0.82275
2.4364 | 0.8205
2.4365 | 0.819
2.4366 | 0.81675
2.4367 | 0.8145
2.4368 | 0.81225
2.4369 | 0.81
2.437 | 0.807
2.4371 | 0.80475
2.4372 | 0.80175
2.4373 | 0.7995
2.4374 | 0.7965
2.4375 | 0.7935
2.4376 | 0.7905
2.4377 | 0.7875
2.4378 | 0.7845
2.4379 | 0.7815
2.438 | 0.77925
2.4381 | 0.77625
2.4382 | 0.77325
2.4383 | 0.771
2.4384 | 0.768
2.4385 | 0.76575
2.4386 | 0.7635
2.4387 | 0.7605
2.4388 | 0.759
2.4389 | 0.75675
2.439 | 0.7545
2.4391 | 0.753
2.4392 | 0.7515
2.4393 | 0.75
2.4394 | 0.74925
2.4395 | 0.74775
2.4396 | 0.747
2.4397 | 0.74625
2.4398 | 0.74625
2.4399 | 0.7455
2.44 | 0.7455
2.4401 | 0.74625
2.4402 | 0.74625
2.4403 | 0.747
2.4404 | 0.74775
2.4405 | 0.7485
2.4406 | 0.75
2.4407 | 0.7515
2.4408 | 0.753
2.4409 | 0.7545
2.441 | 0.756
2.4411 | 0.75825
2.4412 | 0.7605
2.4413 | 0.76275
2.4414 | 0.765
2.4415 | 0.76725
2.4416 | 0.77025
2.4417 | 0.77325
2.4418 | 0.7755
2.4419 | 0.7785
2.442 | 0.7815
2.4421 | 0.7845
2.4422 | 0.7875
2.4423 | 0.7905
2.4424 | 0.7935
2.4425 | 0.7965
2.4426 | 0.80025
2.4427 | 0.80325
2.4428 | 0.80625
2.4429 | 0.80925
2.443 | 0.8115
2.4431 | 0.8145
2.4432 | 0.8175
2.4433 | 0.81975
2.4434 | 0.82275
2.4435 | 0.825
2.4436 | 0.82725
2.4437 | 0.8295
2.4438 | 0.83175
2.4439 | 0.83325
2.444 | 0.8355
2.4441 | 0.837
2.4442 | 0.8385
2.4443 | 0.84
2.4444 | 0.84075
2.4445 | 0.8415
2.4446 | 0.84225
2.4447 | 0.843
2.4448 | 0.843
2.4449 | 0.843
2.445 | 0.843
2.4451 | 0.843
2.4452 | 0.843
2.4453 | 0.84225
2.4454 | 0.8415
2.4455 | 0.84
2.4456 | 0.83925
2.4457 | 0.83775
2.4458 | 0.83625
2.4459 | 0.834
2.446 | 0.8325
2.4461 | 0.83025
2.4462 | 0.828
2.4463 | 0.825
2.4464 | 0.82275
2.4465 | 0.81975
2.4466 | 0.81675
2.4467 | 0.8145
2.4468 | 0.81075
2.4469 | 0.80775
2.447 | 0.80475
2.4471 | 0.801
2.4472 | 0.798
2.4473 | 0.79425
2.4474 | 0.79125
2.4475 | 0.7875
2.4476 | 0.78375
2.4477 | 0.78
2.4478 | 0.777
2.4479 | 0.77325
2.448 | 0.77025
2.4481 | 0.7665
2.4482 | 0.7635
2.4483 | 0.75975
2.4484 | 0.75675
2.4485 | 0.75375
2.4486 | 0.7515
2.4487 | 0.7485
2.4488 | 0.7455
2.4489 | 0.74325
2.449 | 0.741
2.4491 | 0.7395
2.4492 | 0.73725
2.4493 | 0.73575
2.4494 | 0.73425
2.4495 | 0.7335
2.4496 | 0.732
2.4497 | 0.73125
2.4498 | 0.73125
2.4499 | 0.7305
2.45 | 0.7305
2.4501 | 0.7305
2.4502 | 0.73125
2.4503 | 0.732
2.4504 | 0.73275
2.4505 | 0.7335
2.4506 | 0.735
2.4507 | 0.7365
2.4508 | 0.738
2.4509 | 0.7395
2.451 | 0.74175
2.4511 | 0.744
2.4512 | 0.74625
2.4513 | 0.74925
2.4514 | 0.75225
2.4515 | 0.7545
2.4516 | 0.7575
2.4517 | 0.7605
2.4518 | 0.76425
2.4519 | 0.76725
2.452 | 0.77025
2.4521 | 0.774
2.4522 | 0.77775
2.4523 | 0.78075
2.4524 | 0.7845
2.4525 | 0.7875
2.4526 | 0.79125
2.4527 | 0.795
2.4528 | 0.798
2.4529 | 0.80175
2.453 | 0.80475
2.4531 | 0.8085
2.4532 | 0.8115
2.4533 | 0.8145
2.4534 | 0.8175
2.4535 | 0.8205
2.4536 | 0.82275
2.4537 | 0.82575
2.4538 | 0.828
2.4539 | 0.83025
2.454 | 0.8325
2.4541 | 0.834
2.4542 | 0.83625
2.4543 | 0.83775
2.4544 | 0.8385
2.4545 | 0.84
2.4546 | 0.84075
2.4547 | 0.8415
2.4548 | 0.84225
2.4549 | 0.843
2.455 | 0.843
2.4551 | 0.843
2.4552 | 0.843
2.4553 | 0.84225
2.4554 | 0.8415
2.4555 | 0.84075
2.4556 | 0.84
2.4557 | 0.8385
2.4558 | 0.837
2.4559 | 0.8355
2.456 | 0.834
2.4561 | 0.83175
2.4562 | 0.8295
2.4563 | 0.82725
2.4564 | 0.825
2.4565 | 0.82275
2.4566 | 0.81975
2.4567 | 0.8175
2.4568 | 0.8145
2.4569 | 0.8115
2.457 | 0.8085
2.4571 | 0.8055
2.4572 | 0.8025
2.4573 | 0.7995
2.4574 | 0.7965
2.4575 | 0.7935
2.4576 | 0.7905
2.4577 | 0.78675
2.4578 | 0.78375
2.4579 | 0.78075
2.458 | 0.77775
2.4581 | 0.77475
2.4582 | 0.77175
2.4583 | 0.7695
2.4584 | 0.7665
2.4585 | 0.76425
2.4586 | 0.76125
2.4587 | 0.759
2.4588 | 0.75675
2.4589 | 0.75525
2.459 | 0.753
2.4591 | 0.7515
2.4592 | 0.75
2.4593 | 0.7485
2.4594 | 0.747
2.4595 | 0.74625
2.4596 | 0.7455
2.4597 | 0.74475
2.4598 | 0.74475
2.4599 | 0.744
2.46 | 0.744
2.4601 | 0.744
2.4602 | 0.74475
2.4603 | 0.7455
2.4604 | 0.7455
2.4605 | 0.747
2.4606 | 0.74775
2.4607 | 0.74925
2.4608 | 0.75075
2.4609 | 0.75225
2.461 | 0.75375
2.4611 | 0.756
2.4612 | 0.7575
2.4613 | 0.75975
2.4614 | 0.762
2.4615 | 0.76425
2.4616 | 0.76725
2.4617 | 0.7695
2.4618 | 0.7725
2.4619 | 0.77475
2.462 | 0.77775
2.4621 | 0.78075
2.4622 | 0.783
2.4623 | 0.786
2.4624 | 0.789
2.4625 | 0.792
2.4626 | 0.795
2.4627 | 0.79725
2.4628 | 0.80025
2.4629 | 0.80325
2.463 | 0.80625
2.4631 | 0.8085
2.4632 | 0.8115
2.4633 | 0.81375
2.4634 | 0.816
2.4635 | 0.81825
2.4636 | 0.8205
2.4637 | 0.82275
2.4638 | 0.82425
2.4639 | 0.8265
2.464 | 0.828
2.4641 | 0.8295
2.4642 | 0.831
2.4643 | 0.8325
2.4644 | 0.83325
2.4645 | 0.834
2.4646 | 0.8355
2.4647 | 0.8355
2.4648 | 0.83625
2.4649 | 0.837
2.465 | 0.837
2.4651 | 0.837
2.4652 | 0.837
2.4653 | 0.83625
2.4654 | 0.83625
2.4655 | 0.8355
2.4656 | 0.83475
2.4657 | 0.83325
2.4658 | 0.8325
2.4659 | 0.831
2.466 | 0.83025
2.4661 | 0.82875
2.4662 | 0.82725
2.4663 | 0.825
2.4664 | 0.8235
2.4665 | 0.82125
2.4666 | 0.81975
2.4667 | 0.8175
2.4668 | 0.81525
2.4669 | 0.813
2.467 | 0.81075
2.4671 | 0.80775
2.4672 | 0.8055
2.4673 | 0.80325
2.4674 | 0.80025
2.4675 | 0.798
2.4676 | 0.795
2.4677 | 0.79275
2.4678 | 0.78975
2.4679 | 0.7875
2.468 | 0.7845
2.4681 | 0.78225
2.4682 | 0.78
2.4683 | 0.77775
2.4684 | 0.77475
2.4685 | 0.7725
2.4686 | 0.77025
2.4687 | 0.768
2.4688 | 0.7665
2.4689 | 0.76425
2.469 | 0.76275
2.4691 | 0.7605
2.4692 | 0.759
2.4693 | 0.7575
2.4694 | 0.75675
2.4695 | 0.75525
2.4696 | 0.7545
2.4697 | 0.75375
2.4698 | 0.753
2.4699 | 0.75225
2.47 | 0.7515
2.4701 | 0.7515
2.4702 | 0.7515
2.4703 | 0.7515
2.4704 | 0.7515
2.4705 | 0.75225
2.4706 | 0.753
2.4707 | 0.75375
2.4708 | 0.7545
2.4709 | 0.75525
2.471 | 0.75675
2.4711 | 0.75825
2.4712 | 0.75975
2.4713 | 0.76125
2.4714 | 0.76275
2.4715 | 0.765
2.4716 | 0.7665
2.4717 | 0.76875
2.4718 | 0.771
2.4719 | 0.77325
2.472 | 0.7755
2.4721 | 0.7785
2.4722 | 0.78075
2.4723 | 0.783
2.4724 | 0.786
2.4725 | 0.789
2.4726 | 0.79125
2.4727 | 0.79425
2.4728 | 0.7965
2.4729 | 0.7995
2.473 | 0.8025
2.4731 | 0.8055
2.4732 | 0.80775
2.4733 | 0.81075
2.4734 | 0.813
2.4735 | 0.816
2.4736 | 0.81825
2.4737 | 0.8205
2.4738 | 0.82275
2.4739 | 0.825
2.474 | 0.82725
2.4741 | 0.8295
2.4742 | 0.83175
2.4743 | 0.83325
2.4744 | 0.83475
2.4745 | 0.83625
2.4746 | 0.83775
2.4747 | 0.83925
2.4748 | 0.84
2.4749 | 0.84075
2.475 | 0.8415
2.4751 | 0.84225
2.4752 | 0.84225
2.4753 | 0.843
2.4754 | 0.843
2.4755 | 0.84225
2.4756 | 0.84225
2.4757 | 0.8415
2.4758 | 0.84075
2.4759 | 0.84
2.476 | 0.83925
2.4761 | 0.83775
2.4762 | 0.83625
2.4763 | 0.83475
2.4764 | 0.83325
2.4765 | 0.831
2.4766 | 0.8295
2.4767 | 0.82725
2.4768 | 0.825
2.4769 | 0.82275
2.477 | 0.81975
2.4771 | 0.8175
2.4772 | 0.81525
2.4773 | 0.81225
2.4774 | 0.80925
2.4775 | 0.807
2.4776 | 0.804
2.4777 | 0.80175
2.4778 | 0.79875
2.4779 | 0.79575
2.478 | 0.7935
2.4781 | 0.7905
2.4782 | 0.78825
2.4783 | 0.78525
2.4784 | 0.783
2.4785 | 0.78075
2.4786 | 0.7785
2.4787 | 0.77625
2.4788 | 0.77475
2.4789 | 0.7725
2.479 | 0.771
2.4791 | 0.7695
2.4792 | 0.768
2.4793 | 0.7665
2.4794 | 0.76575
2.4795 | 0.765
2.4796 | 0.76425
2.4797 | 0.7635
2.4798 | 0.76275
2.4799 | 0.76275
2.48 | 0.76275
2.4801 | 0.76275
2.4802 | 0.7635
2.4803 | 0.76425
2.4804 | 0.765
2.4805 | 0.76575
2.4806 | 0.7665
2.4807 | 0.768
2.4808 | 0.7695
2.4809 | 0.771
2.481 | 0.7725
2.4811 | 0.774
2.4812 | 0.77625
2.4813 | 0.7785
2.4814 | 0.78
2.4815 | 0.78225
2.4816 | 0.78525
2.4817 | 0.7875
2.4818 | 0.78975
2.4819 | 0.79275
2.482 | 0.795
2.4821 | 0.798
2.4822 | 0.801
2.4823 | 0.80325
2.4824 | 0.80625
2.4825 | 0.80925
2.4826 | 0.8115
2.4827 | 0.8145
2.4828 | 0.8175
2.4829 | 0.81975
2.483 | 0.82275
2.4831 | 0.825
2.4832 | 0.828
2.4833 | 0.83025
2.4834 | 0.8325
2.4835 | 0.83475
2.4836 | 0.837
2.4837 | 0.83925
2.4838 | 0.84075
2.4839 | 0.84225
2.484 | 0.84375
2.4841 | 0.84525
2.4842 | 0.84675
2.4843 | 0.84825
2.4844 | 0.849
2.4845 | 0.84975
2.4846 | 0.8505
2.4847 | 0.85125
2.4848 | 0.85125
2.4849 | 0.85125
2.485 | 0.85125
2.4851 | 0.85125
2.4852 | 0.8505
2.4853 | 0.84975
2.4854 | 0.849
2.4855 | 0.84825
2.4856 | 0.84675
2.4857 | 0.84525
2.4858 | 0.84375
2.4859 | 0.84225
2.486 | 0.84075
2.4861 | 0.8385
2.4862 | 0.837
2.4863 | 0.83475
2.4864 | 0.8325
2.4865 | 0.8295
2.4866 | 0.82725
2.4867 | 0.825
2.4868 | 0.822
2.4869 | 0.81975
2.487 | 0.81675
2.4871 | 0.81375
2.4872 | 0.81075
2.4873 | 0.8085
2.4874 | 0.8055
2.4875 | 0.8025
2.4876 | 0.7995
2.4877 | 0.79725
2.4878 | 0.79425
2.4879 | 0.792
2.488 | 0.789
2.4881 | 0.78675
2.4882 | 0.7845
2.4883 | 0.78225
2.4884 | 0.78
2.4885 | 0.77775
2.4886 | 0.77625
2.4887 | 0.774
2.4888 | 0.7725
2.4889 | 0.771
2.489 | 0.7695
2.4891 | 0.76875
2.4892 | 0.76725
2.4893 | 0.7665
2.4894 | 0.76575
2.4895 | 0.76575
2.4896 | 0.765
2.4897 | 0.765
2.4898 | 0.765
2.4899 | 0.765
2.49 | 0.76575
2.4901 | 0.7665
2.4902 | 0.7665
2.4903 | 0.768
2.4904 | 0.76875
2.4905 | 0.7695
2.4906 | 0.771
2.4907 | 0.7725
2.4908 | 0.774
2.4909 | 0.7755
2.491 | 0.77775
2.4911 | 0.78
2.4912 | 0.7815
2.4913 | 0.78375
2.4914 | 0.786
2.4915 | 0.78825
2.4916 | 0.7905
2.4917 | 0.7935
2.4918 | 0.79575
2.4919 | 0.798
2.492 | 0.801
2.4921 | 0.804
2.4922 | 0.80625
2.4923 | 0.80925
2.4924 | 0.8115
2.4925 | 0.8145
2.4926 | 0.81675
2.4927 | 0.81975
2.4928 | 0.822
2.4929 | 0.825
2.493 | 0.82725
2.4931 | 0.8295
2.4932 | 0.8325
2.4933 | 0.83475
2.4934 | 0.837
2.4935 | 0.8385
2.4936 | 0.84075
2.4937 | 0.84225
2.4938 | 0.8445
2.4939 | 0.846
2.494 | 0.8475
2.4941 | 0.849
2.4942 | 0.8505
2.4943 | 0.85125
2.4944 | 0.85275
2.4945 | 0.8535
2.4946 | 0.8535
2.4947 | 0.85425
2.4948 | 0.855
2.4949 | 0.855
2.495 | 0.855
2.4951 | 0.855
2.4952 | 0.85425
2.4953 | 0.85425
2.4954 | 0.8535
2.4955 | 0.85275
2.4956 | 0.852
2.4957 | 0.8505
2.4958 | 0.849
2.4959 | 0.8475
2.496 | 0.846
2.4961 | 0.8445
2.4962 | 0.843
2.4963 | 0.84075
2.4964 | 0.8385
2.4965 | 0.837
2.4966 | 0.834
2.4967 | 0.83175
2.4968 | 0.8295
2.4969 | 0.82725
2.497 | 0.82425
2.4971 | 0.822
2.4972 | 0.819
2.4973 | 0.81675
2.4974 | 0.81375
2.4975 | 0.81075
2.4976 | 0.8085
2.4977 | 0.8055
2.4978 | 0.8025
2.4979 | 0.80025
2.498 | 0.79725
2.4981 | 0.795
2.4982 | 0.792
2.4983 | 0.78975
2.4984 | 0.7875
2.4985 | 0.78525
2.4986 | 0.783
2.4987 | 0.78075
2.4988 | 0.77925
2.4989 | 0.777
2.499 | 0.7755
2.4991 | 0.774
2.4992 | 0.7725
2.4993 | 0.77175
2.4994 | 0.77025
2.4995 | 0.7695
2.4996 | 0.76875
2.4997 | 0.76875
2.4998 | 0.768
2.4999 | 0.768
2.5 | 0.768
2.5001 | 0.768
2.5002 | 0.76875
2.5003 | 0.76875
2.5004 | 0.7695
2.5005 | 0.65025
2.5006 | 0.65175
2.5007 | 0.65325
2.5008 | 0.65475
2.5009 | 0.657
2.501 | 0.6585
2.5011 | 0.66075
2.5012 | 0.663
2.5013 | 0.66525
2.5014 | 0.6675
2.5015 | 0.66975
2.5016 | 0.672
2.5017 | 0.675
2.5018 | 0.67725
2.5019 | 0.68025
2.502 | 0.6825
2.5021 | 0.6855
2.5022 | 0.6885
2.5023 | 0.69075
2.5024 | 0.69375
2.5025 | 0.69675
2.5026 | 0.699
2.5027 | 0.702
2.5028 | 0.705
2.5029 | 0.70725
2.503 | 0.71025
2.5031 | 0.7125
2.5032 | 0.71475
2.5033 | 0.71775
2.5034 | 0.72
2.5035 | 0.72225
2.5036 | 0.72375
2.5037 | 0.726
2.5038 | 0.72825
2.5039 | 0.72975
2.504 | 0.73125
2.5041 | 0.73275
2.5042 | 0.73425
2.5043 | 0.735
2.5044 | 0.7365
2.5045 | 0.73725
2.5046 | 0.738
2.5047 | 0.738
2.5048 | 0.73875
2.5049 | 0.73875
2.505 | 0.73875
2.5051 | 0.738
2.5052 | 0.738
2.5053 | 0.73725
2.5054 | 0.7365
2.5055 | 0.73575
2.5056 | 0.73425
2.5057 | 0.73275
2.5058 | 0.73125
2.5059 | 0.72975
2.506 | 0.72825
2.5061 | 0.726
2.5062 | 0.72375
2.5063 | 0.7215
2.5064 | 0.71925
2.5065 | 0.717
2.5066 | 0.71475
2.5067 | 0.71175
2.5068 | 0.70875
2.5069 | 0.70575
2.507 | 0.7035
2.5071 | 0.7005
2.5072 | 0.6975
2.5073 | 0.6945
2.5074 | 0.6915
2.5075 | 0.6885
2.5076 | 0.6855
2.5077 | 0.6825
2.5078 | 0.6795
2.5079 | 0.67725
2.508 | 0.67425
2.5081 | 0.67125
2.5082 | 0.669
2.5083 | 0.66675
2.5084 | 0.66375
2.5085 | 0.66225
2.5086 | 0.66
2.5087 | 0.65775
2.5088 | 0.65625
2.5089 | 0.65475
2.509 | 0.65325
2.5091 | 0.65175
2.5092 | 0.651
2.5093 | 0.6495
2.5094 | 0.6495
2.5095 | 0.64875
2.5096 | 0.648
2.5097 | 0.648
2.5098 | 0.648
2.5099 | 0.64875
2.51 | 0.64875
2.5101 | 0.6495
2.5102 | 0.65025
2.5103 | 0.651
2.5104 | 0.6525
2.5105 | 0.654
2.5106 | 0.6555
2.5107 | 0.657
2.5108 | 0.6585
2.5109 | 0.66075
2.511 | 0.663
2.5111 | 0.66525
2.5112 | 0.6675
2.5113 | 0.66975
2.5114 | 0.672
2.5115 | 0.675
2.5116 | 0.67725
2.5117 | 0.68025
2.5118 | 0.68325
2.5119 | 0.6855
2.512 | 0.6885
2.5121 | 0.6915
2.5122 | 0.6945
2.5123 | 0.6975
2.5124 | 0.7005
2.5125 | 0.70275
2.5126 | 0.70575
2.5127 | 0.70875
2.5128 | 0.711
2.5129 | 0.714
2.513 | 0.71625
2.5131 | 0.71925
2.5132 | 0.7215
2.5133 | 0.72375
2.5134 | 0.726
2.5135 | 0.7275
2.5136 | 0.72975
2.5137 | 0.73125
2.5138 | 0.73275
2.5139 | 0.73425
2.514 | 0.73575
2.5141 | 0.7365
2.5142 | 0.73725
2.5143 | 0.738
2.5144 | 0.73875
2.5145 | 0.73875
2.5146 | 0.73875
2.5147 | 0.73875
2.5148 | 0.73875
2.5149 | 0.738
2.515 | 0.738
2.5151 | 0.7365
2.5152 | 0.73575
2.5153 | 0.735
2.5154 | 0.7335
2.5155 | 0.732
2.5156 | 0.72975
2.5157 | 0.72825
2.5158 | 0.726
2.5159 | 0.72375
2.516 | 0.7215
2.5161 | 0.71925
2.5162 | 0.71625
2.5163 | 0.71325
2.5164 | 0.711
2.5165 | 0.708
2.5166 | 0.705
2.5167 | 0.702
2.5168 | 0.69825
2.5169 | 0.69525
2.517 | 0.69225
2.5171 | 0.6885
2.5172 | 0.6855
2.5173 | 0.68175
2.5174 | 0.67875
2.5175 | 0.67575
2.5176 | 0.672
2.5177 | 0.669
2.5178 | 0.666
2.5179 | 0.663
2.518 | 0.66
2.5181 | 0.657
2.5182 | 0.654
2.5183 | 0.651
2.5184 | 0.64875
2.5185 | 0.6465
2.5186 | 0.64425
2.5187 | 0.642
2.5188 | 0.63975
2.5189 | 0.63825
2.519 | 0.63675
2.5191 | 0.63525
2.5192 | 0.63375
2.5193 | 0.633
2.5194 | 0.6315
2.5195 | 0.63075
2.5196 | 0.63075
2.5197 | 0.63
2.5198 | 0.63
2.5199 | 0.63075
2.52 | 0.63075
2.5201 | 0.6315
2.5202 | 0.63225
2.5203 | 0.633
2.5204 | 0.63375
2.5205 | 0.63525
2.5206 | 0.63675
2.5207 | 0.63825
2.5208 | 0.6405
2.5209 | 0.642
2.521 | 0.64425
2.5211 | 0.6465
2.5212 | 0.64875
2.5213 | 0.65175
2.5214 | 0.654
2.5215 | 0.657
2.5216 | 0.66
2.5217 | 0.66225
2.5218 | 0.66525
2.5219 | 0.66825
2.522 | 0.67125
2.5221 | 0.67425
2.5222 | 0.67725
2.5223 | 0.681
2.5224 | 0.684
2.5225 | 0.687
2.5226 | 0.69
2.5227 | 0.693
2.5228 | 0.696
2.5229 | 0.69825
2.523 | 0.70125
2.5231 | 0.70425
2.5232 | 0.7065
2.5233 | 0.70875
2.5234 | 0.71175
2.5235 | 0.714
2.5236 | 0.7155
2.5237 | 0.71775
2.5238 | 0.72
2.5239 | 0.7215
2.524 | 0.723
2.5241 | 0.7245
2.5242 | 0.72525
2.5243 | 0.72675
2.5244 | 0.7275
2.5245 | 0.72825
2.5246 | 0.72825
2.5247 | 0.729
2.5248 | 0.729
2.5249 | 0.729
2.525 | 0.729
2.5251 | 0.72825
2.5252 | 0.7275
2.5253 | 0.72675
2.5254 | 0.726
2.5255 | 0.72525
2.5256 | 0.72375
2.5257 | 0.72225
2.5258 | 0.72075
2.5259 | 0.71925
2.526 | 0.71775
2.5261 | 0.7155
2.5262 | 0.714
2.5263 | 0.71175
2.5264 | 0.7095
2.5265 | 0.70725
2.5266 | 0.70425
2.5267 | 0.702
2.5268 | 0.69975
2.5269 | 0.69675
2.527 | 0.6945
2.5271 | 0.6915
2.5272 | 0.68925
2.5273 | 0.68625
2.5274 | 0.68325
2.5275 | 0.681
2.5276 | 0.678
2.5277 | 0.675
2.5278 | 0.67275
2.5279 | 0.6705
2.528 | 0.6675
2.5281 | 0.66525
2.5282 | 0.663
2.5283 | 0.66075
2.5284 | 0.6585
2.5285 | 0.65625
2.5286 | 0.654
2.5287 | 0.6525
2.5288 | 0.65025
2.5289 | 0.64875
2.529 | 0.64725
2.5291 | 0.6465
2.5292 | 0.645
2.5293 | 0.64425
2.5294 | 0.6435
2.5295 | 0.64275
2.5296 | 0.642
2.5297 | 0.642
2.5298 | 0.64125
2.5299 | 0.642
2.53 | 0.642
2.5301 | 0.642
2.5302 | 0.64275
2.5303 | 0.6435
2.5304 | 0.64425
2.5305 | 0.645
2.5306 | 0.6465
2.5307 | 0.648
2.5308 | 0.6495
2.5309 | 0.651
2.531 | 0.6525
2.5311 | 0.65475
2.5312 | 0.65625
2.5313 | 0.6585
2.5314 | 0.66075
2.5315 | 0.663
2.5316 | 0.66525
2.5317 | 0.66825
2.5318 | 0.6705
2.5319 | 0.6735
2.532 | 0.67575
2.5321 | 0.67875
2.5322 | 0.681
2.5323 | 0.684
2.5324 | 0.68625
2.5325 | 0.68925
2.5326 | 0.69225
2.5327 | 0.6945
2.5328 | 0.6975
2.5329 | 0.69975
2.533 | 0.70275
2.5331 | 0.705
2.5332 | 0.70725
2.5333 | 0.7095
2.5334 | 0.71175
2.5335 | 0.714
2.5336 | 0.71625
2.5337 | 0.71775
2.5338 | 0.72
2.5339 | 0.7215
2.534 | 0.723
2.5341 | 0.7245
2.5342 | 0.72525
2.5343 | 0.72675
2.5344 | 0.7275
2.5345 | 0.72825
2.5346 | 0.729
2.5347 | 0.72975
2.5348 | 0.72975
2.5349 | 0.72975
2.535 | 0.72975
2.5351 | 0.72975
2.5352 | 0.72975
2.5353 | 0.729
2.5354 | 0.72825
2.5355 | 0.7275
2.5356 | 0.726
2.5357 | 0.72525
2.5358 | 0.72375
2.5359 | 0.72225
2.536 | 0.72075
2.5361 | 0.7185
2.5362 | 0.717
2.5363 | 0.71475
2.5364 | 0.7125
2.5365 | 0.71025
2.5366 | 0.70725
2.5367 | 0.705
2.5368 | 0.702
2.5369 | 0.69975
2.537 | 0.69675
2.5371 | 0.69375
2.5372 | 0.69075
2.5373 | 0.68775
2.5374 | 0.68475
2.5375 | 0.68175
2.5376 | 0.67875
2.5377 | 0.67575
2.5378 | 0.67275
2.5379 | 0.66975
2.538 | 0.66675
2.5381 | 0.66375
2.5382 | 0.66075
2.5383 | 0.65775
2.5384 | 0.6555
2.5385 | 0.6525
2.5386 | 0.65025
2.5387 | 0.648
2.5388 | 0.64575
2.5389 | 0.64425
2.539 | 0.642
2.5391 | 0.6405
2.5392 | 0.639
2.5393 | 0.6375
2.5394 | 0.63675
2.5395 | 0.636
2.5396 | 0.63525
2.5397 | 0.6345
2.5398 | 0.6345
2.5399 | 0.6345
2.54 | 0.6345
2.5401 | 0.63525
2.5402 | 0.63525
2.5403 | 0.636
2.5404 | 0.6375
2.5405 | 0.63825
2.5406 | 0.63975
2.5407 | 0.64125
2.5408 | 0.6435
2.5409 | 0.645
2.541 | 0.64725
2.5411 | 0.6495
2.5412 | 0.6525
2.5413 | 0.65475
2.5414 | 0.657
2.5415 | 0.66
2.5416 | 0.663
2.5417 | 0.666
2.5418 | 0.669
2.5419 | 0.672
2.542 | 0.67575
2.5421 | 0.67875
2.5422 | 0.68175
2.5423 | 0.68475
2.5424 | 0.6885
2.5425 | 0.6915
2.5426 | 0.6945
2.5427 | 0.69825
2.5428 | 0.70125
2.5429 | 0.70425
2.543 | 0.70725
2.5431 | 0.71025
2.5432 | 0.71325
2.5433 | 0.7155
2.5434 | 0.7185
2.5435 | 0.72075
2.5436 | 0.723
2.5437 | 0.72525
2.5438 | 0.7275
2.5439 | 0.729
2.544 | 0.73125
2.5441 | 0.73275
2.5442 | 0.73425
2.5443 | 0.735
2.5444 | 0.7365
2.5445 | 0.73725
2.5446 | 0.738
2.5447 | 0.738
2.5448 | 0.73875
2.5449 | 0.73875
2.545 | 0.73875
2.5451 | 0.73875
2.5452 | 0.738
2.5453 | 0.73725
2.5454 | 0.7365
2.5455 | 0.73575
2.5456 | 0.735
2.5457 | 0.7335
2.5458 | 0.732
2.5459 | 0.7305
2.546 | 0.72825
2.5461 | 0.72675
2.5462 | 0.7245
2.5463 | 0.72225
2.5464 | 0.72
2.5465 | 0.71775
2.5466 | 0.7155
2.5467 | 0.71325
2.5468 | 0.71025
2.5469 | 0.708
2.547 | 0.705
2.5471 | 0.702
2.5472 | 0.699
2.5473 | 0.69675
2.5474 | 0.69375
2.5475 | 0.69075
2.5476 | 0.68775
2.5477 | 0.6855
2.5478 | 0.6825
2.5479 | 0.6795
2.548 | 0.67725
2.5481 | 0.675
2.5482 | 0.672
2.5483 | 0.66975
2.5484 | 0.6675
2.5485 | 0.66525
2.5486 | 0.663
2.5487 | 0.6615
2.5488 | 0.65925
2.5489 | 0.65775
2.549 | 0.65625
2.5491 | 0.65475
2.5492 | 0.65325
2.5493 | 0.6525
2.5494 | 0.65175
2.5495 | 0.651
2.5496 | 0.65025
2.5497 | 0.65025
2.5498 | 0.6495
2.5499 | 0.6495
2.55 | 0.65025
2.5501 | 0.65025
2.5502 | 0.651
2.5503 | 0.65175
2.5504 | 0.6525
2.5505 | 0.65325
2.5506 | 0.65475
2.5507 | 0.6555
2.5508 | 0.657
2.5509 | 0.6585
2.551 | 0.66075
2.5511 | 0.66225
2.5512 | 0.6645
2.5513 | 0.666
2.5514 | 0.66825
2.5515 | 0.6705
2.5516 | 0.67275
2.5517 | 0.675
2.5518 | 0.678
2.5519 | 0.68025
2.552 | 0.68325
2.5521 | 0.6855
2.5522 | 0.68775
2.5523 | 0.69075
2.5524 | 0.693
2.5525 | 0.696
2.5526 | 0.69825
2.5527 | 0.70125
2.5528 | 0.7035
2.5529 | 0.7065
2.553 | 0.70875
2.5531 | 0.711
2.5532 | 0.71325
2.5533 | 0.7155
2.5534 | 0.71775
2.5535 | 0.72
2.5536 | 0.72225
2.5537 | 0.72375
2.5538 | 0.72525
2.5539 | 0.7275
2.554 | 0.729
2.5541 | 0.7305
2.5542 | 0.73125
2.5543 | 0.73275
2.5544 | 0.7335
2.5545 | 0.73425
2.5546 | 0.735
2.5547 | 0.73575
2.5548 | 0.7365
2.5549 | 0.7365
2.555 | 0.7365
2.5551 | 0.7365
2.5552 | 0.7365
2.5553 | 0.73575
2.5554 | 0.735
2.5555 | 0.735
2.5556 | 0.7335
2.5557 | 0.73275
2.5558 | 0.732
2.5559 | 0.7305
2.556 | 0.729
2.5561 | 0.7275
2.5562 | 0.726
2.5563 | 0.7245
2.5564 | 0.72225
2.5565 | 0.72075
2.5566 | 0.7185
2.5567 | 0.71625
2.5568 | 0.714
2.5569 | 0.71175
2.557 | 0.7095
2.5571 | 0.70725
2.5572 | 0.705
2.5573 | 0.702
2.5574 | 0.69975
2.5575 | 0.6975
2.5576 | 0.69525
2.5577 | 0.693
2.5578 | 0.69
2.5579 | 0.68775
2.558 | 0.6855
2.5581 | 0.68325
2.5582 | 0.68175
2.5583 | 0.6795
2.5584 | 0.67725
2.5585 | 0.67575
2.5586 | 0.67425
2.5587 | 0.67275
2.5588 | 0.67125
2.5589 | 0.66975
2.559 | 0.66825
2.5591 | 0.6675
2.5592 | 0.66675
2.5593 | 0.666
2.5594 | 0.666
2.5595 | 0.66525
2.5596 | 0.66525
2.5597 | 0.66525
2.5598 | 0.666
2.5599 | 0.666
2.56 | 0.66675
2.5601 | 0.6675
2.5602 | 0.669
2.5603 | 0.66975
2.5604 | 0.67125
2.5605 | 0.67275
2.5606 | 0.67425
2.5607 | 0.6765
2.5608 | 0.67875
2.5609 | 0.68025
2.561 | 0.68325
2.5611 | 0.6855
2.5612 | 0.68775
2.5613 | 0.69075
2.5614 | 0.693
2.5615 | 0.696
2.5616 | 0.699
2.5617 | 0.702
2.5618 | 0.705
2.5619 | 0.708
2.562 | 0.711
2.5621 | 0.71475
2.5622 | 0.71775
2.5623 | 0.72075
2.5624 | 0.72375
2.5625 | 0.7275
2.5626 | 0.7305
2.5627 | 0.7335
2.5628 | 0.7365
2.5629 | 0.7395
2.563 | 0.7425
2.5631 | 0.74475
2.5632 | 0.74775
2.5633 | 0.75
2.5634 | 0.753
2.5635 | 0.75525
2.5636 | 0.7575
2.5637 | 0.759
2.5638 | 0.76125
2.5639 | 0.76275
2.564 | 0.76425
2.5641 | 0.765
2.5642 | 0.7665
2.5643 | 0.76725
2.5644 | 0.768
2.5645 | 0.76875
2.5646 | 0.76875
2.5647 | 0.76875
2.5648 | 0.76875
2.5649 | 0.768
2.565 | 0.768
2.5651 | 0.7665
2.5652 | 0.76575
2.5653 | 0.76425
2.5654 | 0.76275
2.5655 | 0.76125
2.5656 | 0.75975
2.5657 | 0.7575
2.5658 | 0.75525
2.5659 | 0.75225
2.566 | 0.75
2.5661 | 0.747
2.5662 | 0.744
2.5663 | 0.741
2.5664 | 0.738
2.5665 | 0.735
2.5666 | 0.73125
2.5667 | 0.7275
2.5668 | 0.7245
2.5669 | 0.72075
2.567 | 0.717
2.5671 | 0.71325
2.5672 | 0.7095
2.5673 | 0.70575
2.5674 | 0.70275
2.5675 | 0.699
2.5676 | 0.69525
2.5677 | 0.69225
2.5678 | 0.6885
2.5679 | 0.6855
2.568 | 0.6825
2.5681 | 0.6795
2.5682 | 0.6765
2.5683 | 0.67425
2.5684 | 0.67125
2.5685 | 0.669
2.5686 | 0.66675
2.5687 | 0.66525
2.5688 | 0.66375
2.5689 | 0.66225
2.569 | 0.66075
2.5691 | 0.65925
2.5692 | 0.6585
2.5693 | 0.6585
2.5694 | 0.65775
2.5695 | 0.65775
2.5696 | 0.65775
2.5697 | 0.65775
2.5698 | 0.6585
2.5699 | 0.65925
2.57 | 0.66
2.5701 | 0.66075
2.5702 | 0.66225
2.5703 | 0.66375
2.5704 | 0.66525
2.5705 | 0.6675
2.5706 | 0.669
2.5707 | 0.67125
2.5708 | 0.67425
2.5709 | 0.6765
2.571 | 0.67875
2.5711 | 0.68175
2.5712 | 0.684
2.5713 | 0.687
2.5714 | 0.69
2.5715 | 0.693
2.5716 | 0.696
2.5717 | 0.699
2.5718 | 0.70275
2.5719 | 0.70575
2.572 | 0.70875
2.5721 | 0.71175
2.5722 | 0.7155
2.5723 | 0.7185
2.5724 | 0.7215
2.5725 | 0.7245
2.5726 | 0.7275
2.5727 | 0.7305
2.5728 | 0.7335
2.5729 | 0.7365
2.573 | 0.7395
2.5731 | 0.74175
2.5732 | 0.74475
2.5733 | 0.747
2.5734 | 0.74925
2.5735 | 0.7515
2.5736 | 0.75375
2.5737 | 0.75525
2.5738 | 0.7575
2.5739 | 0.759
2.574 | 0.7605
2.5741 | 0.762
2.5742 | 0.7635
2.5743 | 0.76425
2.5744 | 0.765
2.5745 | 0.76575
2.5746 | 0.7665
2.5747 | 0.7665
2.5748 | 0.76725
2.5749 | 0.76725
2.575 | 0.7665
2.5751 | 0.7665
2.5752 | 0.76575
2.5753 | 0.765
2.5754 | 0.76425
2.5755 | 0.7635
2.5756 | 0.762
2.5757 | 0.7605
2.5758 | 0.759
2.5759 | 0.7575
2.576 | 0.75525
2.5761 | 0.75375
2.5762 | 0.7515
2.5763 | 0.74925
2.5764 | 0.747
2.5765 | 0.74475
2.5766 | 0.74175
2.5767 | 0.7395
2.5768 | 0.7365
2.5769 | 0.7335
2.577 | 0.73125
2.5771 | 0.72825
2.5772 | 0.72525
2.5773 | 0.72225
2.5774 | 0.71925
2.5775 | 0.717
2.5776 | 0.714
2.5777 | 0.711
2.5778 | 0.708
2.5779 | 0.70575
2.578 | 0.70275
2.5781 | 0.7005
2.5782 | 0.6975
2.5783 | 0.69525
2.5784 | 0.693
2.5785 | 0.6915
2.5786 | 0.68925
2.5787 | 0.68775
2.5788 | 0.6855
2.5789 | 0.684
2.579 | 0.68325
2.5791 | 0.68175
2.5792 | 0.681
2.5793 | 0.68025
2.5794 | 0.6795
2.5795 | 0.6795
2.5796 | 0.6795
2.5797 | 0.6795
2.5798 | 0.6795
2.5799 | 0.68025
2.58 | 0.681
2.5801 | 0.68175
2.5802 | 0.68325
2.5803 | 0.684
2.5804 | 0.6855
2.5805 | 0.68775
2.5806 | 0.68925
2.5807 | 0.6915
2.5808 | 0.69375
2.5809 | 0.696
2.581 | 0.69825
2.5811 | 0.7005
2.5812 | 0.7035
2.5813 | 0.7065
2.5814 | 0.7095
2.5815 | 0.7125
2.5816 | 0.7155
2.5817 | 0.7185
2.5818 | 0.7215
2.5819 | 0.7245
2.582 | 0.72825
2.5821 | 0.73125
2.5822 | 0.73425
2.5823 | 0.738
2.5824 | 0.741
2.5825 | 0.744
2.5826 | 0.747
2.5827 | 0.75
2.5828 | 0.753
2.5829 | 0.756
2.583 | 0.75825
2.5831 | 0.76125
2.5832 | 0.7635
2.5833 | 0.76575
2.5834 | 0.768
2.5835 | 0.77025
2.5836 | 0.77175
2.5837 | 0.774
2.5838 | 0.7755
2.5839 | 0.77625
2.584 | 0.77775
2.5841 | 0.7785
2.5842 | 0.77925
2.5843 | 0.78
2.5844 | 0.78075
2.5845 | 0.78075
2.5846 | 0.78075
2.5847 | 0.78075
2.5848 | 0.78075
2.5849 | 0.78
2.585 | 0.77925
2.5851 | 0.7785
2.5852 | 0.77775
2.5853 | 0.77625
2.5854 | 0.77475
2.5855 | 0.77325
2.5856 | 0.77175
2.5857 | 0.77025
2.5858 | 0.768
2.5859 | 0.7665
2.586 | 0.76425
2.5861 | 0.762
2.5862 | 0.75975
2.5863 | 0.7575
2.5864 | 0.7545
2.5865 | 0.75225
2.5866 | 0.74925
2.5867 | 0.747
2.5868 | 0.744
2.5869 | 0.741
2.587 | 0.73875
2.5871 | 0.73575
2.5872 | 0.73275
2.5873 | 0.7305
2.5874 | 0.7275
2.5875 | 0.72525
2.5876 | 0.72225
2.5877 | 0.72
2.5878 | 0.717
2.5879 | 0.71475
2.588 | 0.71175
2.5881 | 0.7095
2.5882 | 0.70725
2.5883 | 0.705
2.5884 | 0.70275
2.5885 | 0.70125
2.5886 | 0.699
2.5887 | 0.6975
2.5888 | 0.69525
2.5889 | 0.69375
2.589 | 0.69225
2.5891 | 0.69075
2.5892 | 0.69
2.5893 | 0.68925
2.5894 | 0.68775
2.5895 | 0.687
2.5896 | 0.687
2.5897 | 0.68625
2.5898 | 0.68625
2.5899 | 0.6855
2.59 | 0.6855
2.5901 | 0.68625
2.5902 | 0.68625
2.5903 | 0.687
2.5904 | 0.68775
2.5905 | 0.6885
2.5906 | 0.68925
2.5907 | 0.69075
2.5908 | 0.6915
2.5909 | 0.693
2.591 | 0.6945
2.5911 | 0.69675
2.5912 | 0.69825
2.5913 | 0.7005
2.5914 | 0.70275
2.5915 | 0.705
2.5916 | 0.70725
2.5917 | 0.7095
2.5918 | 0.7125
2.5919 | 0.71475
2.592 | 0.71775
2.5921 | 0.72075
2.5922 | 0.72375
2.5923 | 0.72675
2.5924 | 0.729
2.5925 | 0.732
2.5926 | 0.735
2.5927 | 0.738
2.5928 | 0.741
2.5929 | 0.744
2.593 | 0.747
2.5931 | 0.75
2.5932 | 0.753
2.5933 | 0.75525
2.5934 | 0.75825
2.5935 | 0.7605
2.5936 | 0.76275
2.5937 | 0.765
2.5938 | 0.76725
2.5939 | 0.7695
2.594 | 0.77175
2.5941 | 0.77325
2.5942 | 0.77475
2.5943 | 0.77625
2.5944 | 0.77775
2.5945 | 0.7785
2.5946 | 0.77925
2.5947 | 0.78
2.5948 | 0.78075
2.5949 | 0.78075
2.595 | 0.7815
2.5951 | 0.7815
2.5952 | 0.78075
2.5953 | 0.78075
2.5954 | 0.78
2.5955 | 0.77925
2.5956 | 0.7785
2.5957 | 0.77775
2.5958 | 0.77625
2.5959 | 0.7755
2.596 | 0.774
2.5961 | 0.77175
2.5962 | 0.77025
2.5963 | 0.76875
2.5964 | 0.7665
2.5965 | 0.76425
2.5966 | 0.762
2.5967 | 0.7605
2.5968 | 0.7575
2.5969 | 0.75525
2.597 | 0.753
2.5971 | 0.75075
2.5972 | 0.7485
2.5973 | 0.7455
2.5974 | 0.74325
2.5975 | 0.74025
2.5976 | 0.738
2.5977 | 0.73575
2.5978 | 0.73275
2.5979 | 0.7305
2.598 | 0.72825
2.5981 | 0.726
2.5982 | 0.72375
2.5983 | 0.7215
2.5984 | 0.71925
2.5985 | 0.717
2.5986 | 0.7155
2.5987 | 0.71325
2.5988 | 0.71175
2.5989 | 0.71025
2.599 | 0.70875
2.5991 | 0.70725
2.5992 | 0.70575
2.5993 | 0.705
2.5994 | 0.70425
2.5995 | 0.7035
2.5996 | 0.70275
2.5997 | 0.702
2.5998 | 0.702
2.5999 | 0.702
2.6 | 0.702
2.6001 | 0.702
2.6002 | 0.70275
2.6003 | 0.70275
2.6004 | 0.7035
2.6005 | 0.705
2.6006 | 0.70575
2.6007 | 0.70725
2.6008 | 0.70875
2.6009 | 0.71025
2.601 | 0.71175
2.6011 | 0.71325
2.6012 | 0.7155
2.6013 | 0.71775
2.6014 | 0.72
2.6015 | 0.72225
2.6016 | 0.7245
2.6017 | 0.7275
2.6018 | 0.72975
2.6019 | 0.73275
2.602 | 0.73575
2.6021 | 0.73875
2.6022 | 0.741
2.6023 | 0.744
2.6024 | 0.747
2.6025 | 0.75
2.6026 | 0.753
2.6027 | 0.756
2.6028 | 0.759
2.6029 | 0.762
2.603 | 0.76425
2.6031 | 0.76725
2.6032 | 0.7695
2.6033 | 0.7725
2.6034 | 0.77475
2.6035 | 0.777
2.6036 | 0.77925
2.6037 | 0.78075
2.6038 | 0.783
2.6039 | 0.7845
2.604 | 0.786
2.6041 | 0.7875
2.6042 | 0.789
2.6043 | 0.78975
2.6044 | 0.7905
2.6045 | 0.79125
2.6046 | 0.792
2.6047 | 0.792
2.6048 | 0.792
2.6049 | 0.792
2.605 | 0.79125
2.6051 | 0.79125
2.6052 | 0.7905
2.6053 | 0.78975
2.6054 | 0.78825
2.6055 | 0.7875
2.6056 | 0.786
2.6057 | 0.7845
2.6058 | 0.783
2.6059 | 0.78075
2.606 | 0.7785
2.6061 | 0.77625
2.6062 | 0.774
2.6063 | 0.77175
2.6064 | 0.7695
2.6065 | 0.7665
2.6066 | 0.76425
2.6067 | 0.76125
2.6068 | 0.759
2.6069 | 0.756
2.607 | 0.753
2.6071 | 0.75
2.6072 | 0.747
2.6073 | 0.744
2.6074 | 0.741
2.6075 | 0.738
2.6076 | 0.735
2.6077 | 0.73275
2.6078 | 0.72975
2.6079 | 0.72675
2.608 | 0.7245
2.6081 | 0.7215
2.6082 | 0.71925
2.6083 | 0.717
2.6084 | 0.71475
2.6085 | 0.7125
2.6086 | 0.711
2.6087 | 0.70875
2.6088 | 0.70725
2.6089 | 0.70575
2.609 | 0.70425
2.6091 | 0.7035
2.6092 | 0.70275
2.6093 | 0.702
2.6094 | 0.70125
2.6095 | 0.7005
2.6096 | 0.7005
2.6097 | 0.7005
2.6098 | 0.7005
2.6099 | 0.70125
2.61 | 0.702
2.6101 | 0.70275
2.6102 | 0.7035
2.6103 | 0.705
2.6104 | 0.70575
2.6105 | 0.70725
2.6106 | 0.7095
2.6107 | 0.711
2.6108 | 0.71325
2.6109 | 0.7155
2.611 | 0.71775
2.6111 | 0.72
2.6112 | 0.72225
2.6113 | 0.72525
2.6114 | 0.7275
2.6115 | 0.7305
2.6116 | 0.7335
2.6117 | 0.7365
2.6118 | 0.7395
2.6119 | 0.7425
2.612 | 0.74625
2.6121 | 0.74925
2.6122 | 0.75225
2.6123 | 0.75525
2.6124 | 0.759
2.6125 | 0.762
2.6126 | 0.765
2.6127 | 0.768
2.6128 | 0.77175
2.6129 | 0.77475
2.613 | 0.77775
2.6131 | 0.78
2.6132 | 0.783
2.6133 | 0.786
2.6134 | 0.78825
2.6135 | 0.79125
2.6136 | 0.7935
2.6137 | 0.79575
2.6138 | 0.798
2.6139 | 0.7995
2.614 | 0.80175
2.6141 | 0.80325
2.6142 | 0.80475
2.6143 | 0.80625
2.6144 | 0.80775
2.6145 | 0.8085
2.6146 | 0.80925
2.6147 | 0.81
2.6148 | 0.81075
2.6149 | 0.81075
2.615 | 0.81075
2.6151 | 0.81075
2.6152 | 0.81075
2.6153 | 0.81075
2.6154 | 0.81
2.6155 | 0.80925
2.6156 | 0.8085
2.6157 | 0.807
2.6158 | 0.80625
2.6159 | 0.80475
2.616 | 0.80325
2.6161 | 0.80175
2.6162 | 0.7995
2.6163 | 0.798
2.6164 | 0.79575
2.6165 | 0.7935
2.6166 | 0.79125
2.6167 | 0.789
2.6168 | 0.78675
2.6169 | 0.7845
2.617 | 0.7815
2.6171 | 0.77925
2.6172 | 0.777
2.6173 | 0.774
2.6174 | 0.77175
2.6175 | 0.7695
2.6176 | 0.7665
2.6177 | 0.76425
2.6178 | 0.762
2.6179 | 0.75975
2.618 | 0.7575
2.6181 | 0.75525
2.6182 | 0.753
2.6183 | 0.75075
2.6184 | 0.74925
2.6185 | 0.74775
2.6186 | 0.74625
2.6187 | 0.74475
2.6188 | 0.74325
2.6189 | 0.7425
2.619 | 0.741
2.6191 | 0.74025
2.6192 | 0.74025
2.6193 | 0.7395
2.6194 | 0.7395
2.6195 | 0.7395
2.6196 | 0.7395
2.6197 | 0.74025
2.6198 | 0.741
2.6199 | 0.74175
2.62 | 0.7425
2.6201 | 0.74325
2.6202 | 0.74475
2.6203 | 0.74625
2.6204 | 0.74775
2.6205 | 0.75
2.6206 | 0.7515
2.6207 | 0.75375
2.6208 | 0.756
2.6209 | 0.75825
2.621 | 0.7605
2.6211 | 0.76275
2.6212 | 0.76575
2.6213 | 0.768
2.6214 | 0.771
2.6215 | 0.774
2.6216 | 0.777
2.6217 | 0.77925
2.6218 | 0.78225
2.6219 | 0.78525
2.622 | 0.78825
2.6221 | 0.7905
2.6222 | 0.7935
2.6223 | 0.7965
2.6224 | 0.79875
2.6225 | 0.80175
2.6226 | 0.804
2.6227 | 0.80625
2.6228 | 0.8085
2.6229 | 0.81075
2.623 | 0.813
2.6231 | 0.81525
2.6232 | 0.8175
2.6233 | 0.81975
2.6234 | 0.82125
2.6235 | 0.82275
2.6236 | 0.82425
2.6237 | 0.82575
2.6238 | 0.82725
2.6239 | 0.828
2.624 | 0.8295
2.6241 | 0.83025
2.6242 | 0.831
2.6243 | 0.831
2.6244 | 0.83175
2.6245 | 0.83175
2.6246 | 0.8325
2.6247 | 0.8325
2.6248 | 0.8325
2.6249 | 0.83175
2.625 | 0.83175
2.6251 | 0.831
2.6252 | 0.83025
2.6253 | 0.8295
2.6254 | 0.82875
2.6255 | 0.828
2.6256 | 0.8265
2.6257 | 0.825
2.6258 | 0.82425
2.6259 | 0.822
2.626 | 0.8205
2.6261 | 0.819
2.6262 | 0.8175
2.6263 | 0.81525
2.6264 | 0.813
2.6265 | 0.81075
2.6266 | 0.8085
2.6267 | 0.80625
2.6268 | 0.804
2.6269 | 0.80175
2.627 | 0.7995
2.6271 | 0.79725
2.6272 | 0.79425
2.6273 | 0.792
2.6274 | 0.78975
2.6275 | 0.78675
2.6276 | 0.7845
2.6277 | 0.78225
2.6278 | 0.78
2.6279 | 0.777
2.628 | 0.77475
2.6281 | 0.7725
2.6282 | 0.77025
2.6283 | 0.76875
2.6284 | 0.7665
2.6285 | 0.76425
2.6286 | 0.76275
2.6287 | 0.76125
2.6288 | 0.75975
2.6289 | 0.75825
2.629 | 0.75675
2.6291 | 0.756
2.6292 | 0.75525
2.6293 | 0.7545
2.6294 | 0.75375
2.6295 | 0.753
2.6296 | 0.753
2.6297 | 0.753
2.6298 | 0.753
2.6299 | 0.753
2.63 | 0.75375
2.6301 | 0.7545
2.6302 | 0.75525
2.6303 | 0.756
2.6304 | 0.7575
2.6305 | 0.75825
2.6306 | 0.75975
2.6307 | 0.762
2.6308 | 0.7635
2.6309 | 0.765
2.631 | 0.76725
2.6311 | 0.7695
2.6312 | 0.77175
2.6313 | 0.774
2.6314 | 0.777
2.6315 | 0.77925
2.6316 | 0.78225
2.6317 | 0.7845
2.6318 | 0.7875
2.6319 | 0.7905
2.632 | 0.7935
2.6321 | 0.7965
2.6322 | 0.79875
2.6323 | 0.80175
2.6324 | 0.80475
2.6325 | 0.80775
2.6326 | 0.81075
2.6327 | 0.81375
2.6328 | 0.81675
2.6329 | 0.819
2.633 | 0.822
2.6331 | 0.82425
2.6332 | 0.82725
2.6333 | 0.8295
2.6334 | 0.83175
2.6335 | 0.834
2.6336 | 0.8355
2.6337 | 0.83775
2.6338 | 0.83925
2.6339 | 0.84075
2.634 | 0.84225
2.6341 | 0.84375
2.6342 | 0.84525
2.6343 | 0.846
2.6344 | 0.84675
2.6345 | 0.8475
2.6346 | 0.8475
2.6347 | 0.84825
2.6348 | 0.84825
2.6349 | 0.84825
2.635 | 0.8475
2.6351 | 0.8475
2.6352 | 0.84675
2.6353 | 0.846
2.6354 | 0.84525
2.6355 | 0.84375
2.6356 | 0.84225
2.6357 | 0.84075
2.6358 | 0.83925
2.6359 | 0.83775
2.636 | 0.8355
2.6361 | 0.83325
2.6362 | 0.831
2.6363 | 0.82875
2.6364 | 0.8265
2.6365 | 0.82425
2.6366 | 0.82125
2.6367 | 0.81825
2.6368 | 0.816
2.6369 | 0.813
2.637 | 0.81
2.6371 | 0.807
2.6372 | 0.804
2.6373 | 0.801
2.6374 | 0.798
2.6375 | 0.795
2.6376 | 0.79275
2.6377 | 0.78975
2.6378 | 0.78675
2.6379 | 0.78375
2.638 | 0.78075
2.6381 | 0.7785
2.6382 | 0.77625
2.6383 | 0.77325
2.6384 | 0.771
2.6385 | 0.76875
2.6386 | 0.7665
2.6387 | 0.765
2.6388 | 0.76275
2.6389 | 0.76125
2.639 | 0.75975
2.6391 | 0.75825
2.6392 | 0.75675
2.6393 | 0.756
2.6394 | 0.75525
2.6395 | 0.7545
2.6396 | 0.75375
2.6397 | 0.753
2.6398 | 0.753
2.6399 | 0.753
2.64 | 0.753
2.6401 | 0.75375
2.6402 | 0.75375
2.6403 | 0.7545
2.6404 | 0.75525
2.6405 | 0.75675
2.6406 | 0.7575
2.6407 | 0.759
2.6408 | 0.7605
2.6409 | 0.762
2.641 | 0.7635
2.6411 | 0.76575
2.6412 | 0.76725
2.6413 | 0.7695
2.6414 | 0.77175
2.6415 | 0.774
2.6416 | 0.77625
2.6417 | 0.7785
2.6418 | 0.7815
2.6419 | 0.78375
2.642 | 0.786
2.6421 | 0.789
2.6422 | 0.79125
2.6423 | 0.79425
2.6424 | 0.7965
2.6425 | 0.7995
2.6426 | 0.80175
2.6427 | 0.80475
2.6428 | 0.807
2.6429 | 0.80925
2.643 | 0.81225
2.6431 | 0.8145
2.6432 | 0.81675
2.6433 | 0.819
2.6434 | 0.8205
2.6435 | 0.82275
2.6436 | 0.82425
2.6437 | 0.8265
2.6438 | 0.828
2.6439 | 0.8295
2.644 | 0.831
2.6441 | 0.83175
2.6442 | 0.83325
2.6443 | 0.834
2.6444 | 0.83475
2.6445 | 0.8355
2.6446 | 0.8355
2.6447 | 0.83625
2.6448 | 0.83625
2.6449 | 0.83625
2.645 | 0.8355
2.6451 | 0.8355
2.6452 | 0.83475
2.6453 | 0.834
2.6454 | 0.83325
2.6455 | 0.83175
2.6456 | 0.831
2.6457 | 0.8295
2.6458 | 0.828
2.6459 | 0.82575
2.646 | 0.82425
2.6461 | 0.822
2.6462 | 0.8205
2.6463 | 0.81825
2.6464 | 0.816
2.6465 | 0.81375
2.6466 | 0.81075
2.6467 | 0.8085
2.6468 | 0.8055
2.6469 | 0.80325
2.647 | 0.80025
2.6471 | 0.79725
2.6472 | 0.795
2.6473 | 0.792
2.6474 | 0.789
2.6475 | 0.786
2.6476 | 0.78375
2.6477 | 0.78075
2.6478 | 0.77775
2.6479 | 0.7755
2.648 | 0.7725
2.6481 | 0.77025
2.6482 | 0.76725
2.6483 | 0.765
2.6484 | 0.76275
2.6485 | 0.7605
2.6486 | 0.75825
2.6487 | 0.756
2.6488 | 0.7545
2.6489 | 0.753
2.649 | 0.7515
2.6491 | 0.75
2.6492 | 0.7485
2.6493 | 0.74775
2.6494 | 0.74625
2.6495 | 0.7455
2.6496 | 0.74475
2.6497 | 0.74475
2.6498 | 0.744
2.6499 | 0.744
2.65 | 0.744
2.6501 | 0.74475
2.6502 | 0.74475
2.6503 | 0.7455
2.6504 | 0.74625
2.6505 | 0.747
2.6506 | 0.7485
2.6507 | 0.75
2.6508 | 0.75075
2.6509 | 0.753
2.651 | 0.7545
2.6511 | 0.756
2.6512 | 0.75825
2.6513 | 0.7605
2.6514 | 0.76275
2.6515 | 0.765
2.6516 | 0.76725
2.6517 | 0.77025
2.6518 | 0.7725
2.6519 | 0.7755
2.652 | 0.77775
2.6521 | 0.78075
2.6522 | 0.78375
2.6523 | 0.78675
2.6524 | 0.78975
2.6525 | 0.792
2.6526 | 0.795
2.6527 | 0.798
2.6528 | 0.801
2.6529 | 0.804
2.653 | 0.80625
2.6531 | 0.80925
2.6532 | 0.8115
2.6533 | 0.8145
2.6534 | 0.81675
2.6535 | 0.819
2.6536 | 0.82125
2.6537 | 0.8235
2.6538 | 0.825
2.6539 | 0.82725
2.654 | 0.82875
2.6541 | 0.83025
2.6542 | 0.83175
2.6543 | 0.8325
2.6544 | 0.834
2.6545 | 0.83475
2.6546 | 0.83475
2.6547 | 0.8355
2.6548 | 0.8355
2.6549 | 0.8355
2.655 | 0.8355
2.6551 | 0.8355
2.6552 | 0.83475
2.6553 | 0.834
2.6554 | 0.83325
2.6555 | 0.8325
2.6556 | 0.831
2.6557 | 0.8295
2.6558 | 0.828
2.6559 | 0.8265
2.656 | 0.825
2.6561 | 0.82275
2.6562 | 0.8205
2.6563 | 0.81825
2.6564 | 0.816
2.6565 | 0.813
2.6566 | 0.81075
2.6567 | 0.80775
2.6568 | 0.8055
2.6569 | 0.8025
2.657 | 0.7995
2.6571 | 0.7965
2.6572 | 0.7935
2.6573 | 0.79125
2.6574 | 0.78825
2.6575 | 0.78525
2.6576 | 0.78225
2.6577 | 0.77925
2.6578 | 0.77625
2.6579 | 0.774
2.658 | 0.771
2.6581 | 0.76875
2.6582 | 0.76575
2.6583 | 0.7635
2.6584 | 0.76125
2.6585 | 0.759
2.6586 | 0.75675
2.6587 | 0.7545
2.6588 | 0.753
2.6589 | 0.7515
2.659 | 0.75
2.6591 | 0.7485
2.6592 | 0.747
2.6593 | 0.74625
2.6594 | 0.7455
2.6595 | 0.74475
2.6596 | 0.74475
2.6597 | 0.744
2.6598 | 0.744
2.6599 | 0.744
2.66 | 0.744
2.6601 | 0.74475
2.6602 | 0.7455
2.6603 | 0.74625
2.6604 | 0.747
2.6605 | 0.74775
2.6606 | 0.74925
2.6607 | 0.75075
2.6608 | 0.75225
2.6609 | 0.75375
2.661 | 0.756
2.6611 | 0.7575
2.6612 | 0.75975
2.6613 | 0.762
2.6614 | 0.76425
2.6615 | 0.7665
2.6616 | 0.7695
2.6617 | 0.77175
2.6618 | 0.77475
2.6619 | 0.777
2.662 | 0.78
2.6621 | 0.783
2.6622 | 0.786
2.6623 | 0.78825
2.6624 | 0.79125
2.6625 | 0.79425
2.6626 | 0.79725
2.6627 | 0.80025
2.6628 | 0.80325
2.6629 | 0.80625
2.663 | 0.80925
2.6631 | 0.8115
2.6632 | 0.8145
2.6633 | 0.81675
2.6634 | 0.81975
2.6635 | 0.822
2.6636 | 0.825
2.6637 | 0.82725
2.6638 | 0.8295
2.6639 | 0.831
2.664 | 0.83325
2.6641 | 0.8355
2.6642 | 0.837
2.6643 | 0.8385
2.6644 | 0.84
2.6645 | 0.8415
2.6646 | 0.84225
2.6647 | 0.84375
2.6648 | 0.8445
2.6649 | 0.84525
2.665 | 0.84525
2.6651 | 0.846
2.6652 | 0.846
2.6653 | 0.846
2.6654 | 0.846
2.6655 | 0.846
2.6656 | 0.84525
2.6657 | 0.8445
2.6658 | 0.84375
2.6659 | 0.843
2.666 | 0.8415
2.6661 | 0.84075
2.6662 | 0.83925
2.6663 | 0.83775
2.6664 | 0.83625
2.6665 | 0.834
2.6666 | 0.8325
2.6667 | 0.83025
2.6668 | 0.828
2.6669 | 0.82575
2.667 | 0.8235
2.6671 | 0.82125
2.6672 | 0.819
2.6673 | 0.81675
2.6674 | 0.81375
2.6675 | 0.8115
2.6676 | 0.80925
2.6677 | 0.80625
2.6678 | 0.804
2.6679 | 0.801
2.668 | 0.79875
2.6681 | 0.7965
2.6682 | 0.7935
2.6683 | 0.79125
2.6684 | 0.789
2.6685 | 0.78675
2.6686 | 0.7845
2.6687 | 0.783
2.6688 | 0.78075
2.6689 | 0.77925
2.669 | 0.777
2.6691 | 0.7755
2.6692 | 0.774
2.6693 | 0.77325
2.6694 | 0.77175
2.6695 | 0.771
2.6696 | 0.77025
2.6697 | 0.7695
2.6698 | 0.7695
2.6699 | 0.76875
2.67 | 0.76875
2.6701 | 0.7695
2.6702 | 0.7695
2.6703 | 0.77025
2.6704 | 0.771
2.6705 | 0.77175
2.6706 | 0.7725
2.6707 | 0.774
2.6708 | 0.7755
2.6709 | 0.777
2.671 | 0.7785
2.6711 | 0.78075
2.6712 | 0.783
2.6713 | 0.78525
2.6714 | 0.7875
2.6715 | 0.78975
2.6716 | 0.792
2.6717 | 0.795
2.6718 | 0.79725
2.6719 | 0.80025
2.672 | 0.80325
2.6721 | 0.80625
2.6722 | 0.80925
2.6723 | 0.81225
2.6724 | 0.81525
2.6725 | 0.81825
2.6726 | 0.82125
2.6727 | 0.82425
2.6728 | 0.8265
2.6729 | 0.8295
2.673 | 0.8325
2.6731 | 0.83475
2.6732 | 0.83775
2.6733 | 0.84
2.6734 | 0.84225
2.6735 | 0.8445
2.6736 | 0.84675
2.6737 | 0.849
2.6738 | 0.8505
2.6739 | 0.85275
2.674 | 0.85425
2.6741 | 0.85575
2.6742 | 0.8565
2.6743 | 0.858
2.6744 | 0.85875
2.6745 | 0.8595
2.6746 | 0.8595
2.6747 | 0.86025
2.6748 | 0.86025
2.6749 | 0.86025
2.675 | 0.86025
2.6751 | 0.86025
2.6752 | 0.8595
2.6753 | 0.85875
2.6754 | 0.858
2.6755 | 0.85725
2.6756 | 0.85575
2.6757 | 0.85425
2.6758 | 0.85275
2.6759 | 0.85125
2.676 | 0.84975
2.6761 | 0.84825
2.6762 | 0.846
2.6763 | 0.8445
2.6764 | 0.84225
2.6765 | 0.84
2.6766 | 0.83775
2.6767 | 0.8355
2.6768 | 0.8325
2.6769 | 0.83025
2.677 | 0.828
2.6771 | 0.825
2.6772 | 0.82275
2.6773 | 0.81975
2.6774 | 0.81675
2.6775 | 0.8145
2.6776 | 0.8115
2.6777 | 0.80925
2.6778 | 0.807
2.6779 | 0.804
2.678 | 0.80175
2.6781 | 0.79875
2.6782 | 0.7965
2.6783 | 0.79425
2.6784 | 0.792
2.6785 | 0.78975
2.6786 | 0.78825
2.6787 | 0.786
2.6788 | 0.7845
2.6789 | 0.78225
2.679 | 0.78075
2.6791 | 0.77925
2.6792 | 0.7785
2.6793 | 0.777
2.6794 | 0.77625
2.6795 | 0.7755
2.6796 | 0.77475
2.6797 | 0.774
2.6798 | 0.774
2.6799 | 0.77325
2.68 | 0.774
2.6801 | 0.774
2.6802 | 0.774
2.6803 | 0.77475
2.6804 | 0.7755
2.6805 | 0.77625
2.6806 | 0.77775
2.6807 | 0.7785
2.6808 | 0.78
2.6809 | 0.7815
2.681 | 0.783
2.6811 | 0.78525
2.6812 | 0.7875
2.6813 | 0.789
2.6814 | 0.79125
2.6815 | 0.7935
2.6816 | 0.7965
2.6817 | 0.79875
2.6818 | 0.801
2.6819 | 0.804
2.682 | 0.80625
2.6821 | 0.80925
2.6822 | 0.81225
2.6823 | 0.81525
2.6824 | 0.8175
2.6825 | 0.8205
2.6826 | 0.8235
2.6827 | 0.8265
2.6828 | 0.8295
2.6829 | 0.83175
2.683 | 0.83475
2.6831 | 0.83775
2.6832 | 0.84
2.6833 | 0.84225
2.6834 | 0.84525
2.6835 | 0.8475
2.6836 | 0.84975
2.6837 | 0.852
2.6838 | 0.8535
2.6839 | 0.85575
2.684 | 0.85725
2.6841 | 0.85875
2.6842 | 0.86025
2.6843 | 0.86175
2.6844 | 0.86325
2.6845 | 0.864
2.6846 | 0.86475
2.6847 | 0.8655
2.6848 | 0.86625
2.6849 | 0.867
2.685 | 0.867
2.6851 | 0.867
2.6852 | 0.867
2.6853 | 0.867
2.6854 | 0.86625
2.6855 | 0.86625
2.6856 | 0.8655
2.6857 | 0.86475
2.6858 | 0.864
2.6859 | 0.8625
2.686 | 0.86175
2.6861 | 0.86025
2.6862 | 0.85875
2.6863 | 0.85725
2.6864 | 0.85575
2.6865 | 0.85425
2.6866 | 0.852
2.6867 | 0.8505
2.6868 | 0.84825
2.6869 | 0.84675
2.687 | 0.8445
2.6871 | 0.843
2.6872 | 0.84075
2.6873 | 0.8385
2.6874 | 0.83625
2.6875 | 0.83475
2.6876 | 0.8325
2.6877 | 0.83025
2.6878 | 0.82875
2.6879 | 0.8265
2.688 | 0.825
2.6881 | 0.82275
2.6882 | 0.82125
2.6883 | 0.81975
2.6884 | 0.81825
2.6885 | 0.81675
2.6886 | 0.81525
2.6887 | 0.81375
2.6888 | 0.813
2.6889 | 0.8115
2.689 | 0.81075
2.6891 | 0.81
2.6892 | 0.80925
2.6893 | 0.8085
2.6894 | 0.80775
2.6895 | 0.80775
2.6896 | 0.80775
2.6897 | 0.807
2.6898 | 0.807
2.6899 | 0.80775
2.69 | 0.80775
2.6901 | 0.80775
2.6902 | 0.8085
2.6903 | 0.80925
2.6904 | 0.81
2.6905 | 0.81075
2.6906 | 0.8115
2.6907 | 0.813
2.6908 | 0.81375
2.6909 | 0.81525
2.691 | 0.81675
2.6911 | 0.8175
2.6912 | 0.819
2.6913 | 0.8205
2.6914 | 0.822
2.6915 | 0.82425
2.6916 | 0.82575
2.6917 | 0.82725
2.6918 | 0.82875
2.6919 | 0.831
2.692 | 0.8325
2.6921 | 0.834
2.6922 | 0.83625
2.6923 | 0.83775
2.6924 | 0.83925
2.6925 | 0.8415
2.6926 | 0.843
2.6927 | 0.8445
2.6928 | 0.846
2.6929 | 0.8475
2.693 | 0.849
2.6931 | 0.8505
2.6932 | 0.85125
2.6933 | 0.85275
2.6934 | 0.8535
2.6935 | 0.855
2.6936 | 0.85575
2.6937 | 0.8565
2.6938 | 0.8565
2.6939 | 0.85725
2.694 | 0.85725
2.6941 | 0.85725
2.6942 | 0.85725
2.6943 | 0.85725
2.6944 | 0.85725
2.6945 | 0.8565
2.6946 | 0.85575
2.6947 | 0.855
2.6948 | 0.85425
2.6949 | 0.85275
2.695 | 0.85125
2.6951 | 0.84975
2.6952 | 0.84825
2.6953 | 0.84675
2.6954 | 0.8445
2.6955 | 0.84225
2.6956 | 0.84
2.6957 | 0.837
2.6958 | 0.83475
2.6959 | 0.83175
2.696 | 0.82875
2.6961 | 0.82575
2.6962 | 0.82275
2.6963 | 0.81975
2.6964 | 0.816
2.6965 | 0.813
2.6966 | 0.80925
2.6967 | 0.8055
2.6968 | 0.80175
2.6969 | 0.798
2.697 | 0.79425
2.6971 | 0.7905
2.6972 | 0.78675
2.6973 | 0.783
2.6974 | 0.77925
2.6975 | 0.7755
2.6976 | 0.77175
2.6977 | 0.768
2.6978 | 0.76425
2.6979 | 0.7605
2.698 | 0.7575
2.6981 | 0.75375
2.6982 | 0.75
2.6983 | 0.747
2.6984 | 0.744
2.6985 | 0.741
2.6986 | 0.738
2.6987 | 0.735
2.6988 | 0.732
2.6989 | 0.72975
2.699 | 0.7275
2.6991 | 0.72525
2.6992 | 0.723
2.6993 | 0.7215
2.6994 | 0.71925
2.6995 | 0.71775
2.6996 | 0.71625
2.6997 | 0.7155
2.6998 | 0.714
2.6999 | 0.71325
2.7 | 0.7125
2.7001 | 0.71175
2.7002 | 0.71175
2.7003 | 0.711
2.7004 | 0.711
2.7005 | 0.711
2.7006 | 0.71175
2.7007 | 0.71175
2.7008 | 0.7125
2.7009 | 0.71325
2.701 | 0.714
2.7011 | 0.71475
2.7012 | 0.7155
2.7013 | 0.717
2.7014 | 0.71775
2.7015 | 0.71925
2.7016 | 0.72075
2.7017 | 0.72225
2.7018 | 0.72375
2.7019 | 0.72525
2.702 | 0.72675
2.7021 | 0.729
2.7022 | 0.7305
2.7023 | 0.732
2.7024 | 0.73425
2.7025 | 0.73575
2.7026 | 0.73725
2.7027 | 0.7395
2.7028 | 0.741
2.7029 | 0.7425
2.703 | 0.74475
2.7031 | 0.74625
2.7032 | 0.74775
2.7033 | 0.74925
2.7034 | 0.75
2.7035 | 0.7515
2.7036 | 0.75225
2.7037 | 0.75375
2.7038 | 0.7545
2.7039 | 0.75525
2.704 | 0.756
2.7041 | 0.756
2.7042 | 0.75675
2.7043 | 0.75675
2.7044 | 0.75675
2.7045 | 0.75675
2.7046 | 0.756
2.7047 | 0.75525
2.7048 | 0.7545
2.7049 | 0.75375
2.705 | 0.753
2.7051 | 0.7515
2.7052 | 0.75
2.7053 | 0.7485
2.7054 | 0.747
2.7055 | 0.74475
2.7056 | 0.74325
2.7057 | 0.741
2.7058 | 0.73875
2.7059 | 0.73575
2.706 | 0.7335
2.7061 | 0.7305
2.7062 | 0.72825
2.7063 | 0.72525
2.7064 | 0.72225
2.7065 | 0.71925
2.7066 | 0.7155
2.7067 | 0.7125
2.7068 | 0.7095
2.7069 | 0.7065
2.707 | 0.70275
2.7071 | 0.69975
2.7072 | 0.69675
2.7073 | 0.693
2.7074 | 0.69
2.7075 | 0.687
2.7076 | 0.684
2.7077 | 0.681
2.7078 | 0.678
2.7079 | 0.67575
2.708 | 0.67275
2.7081 | 0.6705
2.7082 | 0.66825
2.7083 | 0.666
2.7084 | 0.66375
2.7085 | 0.66225
2.7086 | 0.66075
2.7087 | 0.65925
2.7088 | 0.65775
2.7089 | 0.657
2.709 | 0.65625
2.7091 | 0.65625
2.7092 | 0.6555
2.7093 | 0.6555
2.7094 | 0.6555
2.7095 | 0.65625
2.7096 | 0.657
2.7097 | 0.65775
2.7098 | 0.65925
2.7099 | 0.66
2.71 | 0.66225
2.7101 | 0.66375
2.7102 | 0.666
2.7103 | 0.66825
2.7104 | 0.6705
2.7105 | 0.6735
2.7106 | 0.6765
2.7107 | 0.6795
2.7108 | 0.6825
2.7109 | 0.68625
2.711 | 0.68925
2.7111 | 0.693
2.7112 | 0.69675
2.7113 | 0.70125
2.7114 | 0.705
2.7115 | 0.7095
2.7116 | 0.71325
2.7117 | 0.71775
2.7118 | 0.72225
2.7119 | 0.72675
2.712 | 0.73125
2.7121 | 0.735
2.7122 | 0.7395
2.7123 | 0.744
2.7124 | 0.7485
2.7125 | 0.753
2.7126 | 0.7575
2.7127 | 0.76125
2.7128 | 0.76575
2.7129 | 0.77025
2.713 | 0.774
2.7131 | 0.77775
2.7132 | 0.7815
2.7133 | 0.78525
2.7134 | 0.789
2.7135 | 0.79275
2.7136 | 0.79575
2.7137 | 0.79875
2.7138 | 0.80175
2.7139 | 0.80475
2.714 | 0.80775
2.7141 | 0.81
2.7142 | 0.81225
2.7143 | 0.8145
2.7144 | 0.81675
2.7145 | 0.819
2.7146 | 0.8205
2.7147 | 0.822
2.7148 | 0.8235
2.7149 | 0.825
2.715 | 0.8265
2.7151 | 0.82725
2.7152 | 0.828
2.7153 | 0.82875
2.7154 | 0.8295
2.7155 | 0.83025
2.7156 | 0.83025
2.7157 | 0.831
2.7158 | 0.831
2.7159 | 0.831
2.716 | 0.831
2.7161 | 0.83025
2.7162 | 0.83025
2.7163 | 0.83025
2.7164 | 0.8295
2.7165 | 0.8295
2.7166 | 0.82875
2.7167 | 0.82875
2.7168 | 0.828
2.7169 | 0.82725
2.717 | 0.82725
2.7171 | 0.8265
2.7172 | 0.82575
2.7173 | 0.82575
2.7174 | 0.825
2.7175 | 0.825
2.7176 | 0.82425
2.7177 | 0.82425
2.7178 | 0.82425
2.7179 | 0.82425
2.718 | 0.82425
2.7181 | 0.82425
2.7182 | 0.825
2.7183 | 0.825
2.7184 | 0.82575
2.7185 | 0.8265
2.7186 | 0.82725
2.7187 | 0.828
2.7188 | 0.8295
2.7189 | 0.83025
2.719 | 0.83175
2.7191 | 0.83325
2.7192 | 0.8355
2.7193 | 0.837
2.7194 | 0.83925
2.7195 | 0.8415
2.7196 | 0.84375
2.7197 | 0.84675
2.7198 | 0.849
2.7199 | 0.852
2.72 | 0.85575
2.7201 | 0.85875
2.7202 | 0.8625
2.7203 | 0.86625
2.7204 | 0.87
2.7205 | 0.87375
2.7206 | 0.87825
2.7207 | 0.882
2.7208 | 0.8865
2.7209 | 0.891
2.721 | 0.8955
2.7211 | 0.90075
2.7212 | 0.90525
2.7213 | 0.9105
2.7214 | 0.91575
2.7215 | 0.921
2.7216 | 0.92625
2.7217 | 0.9315
2.7218 | 0.93675
2.7219 | 0.94275
2.722 | 0.948
2.7221 | 0.95325
2.7222 | 0.95925
2.7223 | 0.9645
2.7224 | 0.9705
2.7225 | 0.97575
2.7226 | 0.98175
2.7227 | 0.987
2.7228 | 0.993
2.7229 | 0.99825
2.723 | 1.00425
2.7231 | 1.0095
2.7232 | 1.01475
2.7233 | 1.02
2.7234 | 1.02525
2.7235 | 1.0305
2.7236 | 1.03575
2.7237 | 1.041
2.7238 | 1.0455
2.7239 | 1.05075
2.724 | 1.05525
2.7241 | 1.05975
2.7242 | 1.06425
2.7243 | 1.06875
2.7244 | 1.07325
2.7245 | 1.07775
2.7246 | 1.0815
2.7247 | 1.086
2.7248 | 1.08975
2.7249 | 1.0935
2.725 | 1.09725
2.7251 | 1.101
2.7252 | 1.10475
2.7253 | 1.10775
2.7254 | 1.1115
2.7255 | 1.1145
2.7256 | 1.11825
2.7257 | 1.12125
2.7258 | 1.12425
2.7259 | 1.12725
2.726 | 1.13025
2.7261 | 1.13325
2.7262 | 1.13625
2.7263 | 1.13925
2.7264 | 1.14225
2.7265 | 1.14525
2.7266 | 1.14825
2.7267 | 1.152
2.7268 | 1.155
2.7269 | 1.158
2.727 | 1.161
2.7271 | 1.16475
2.7272 | 1.1685
2.7273 | 1.1715
2.7274 | 1.17525
2.7275 | 1.17975
2.7276 | 1.1835
2.7277 | 1.188
2.7278 | 1.19175
2.7279 | 1.197
2.728 | 1.2015
2.7281 | 1.20676
2.7282 | 1.212
2.7283 | 1.21726
2.7284 | 1.22326
2.7285 | 1.22926
2.7286 | 1.23526
2.7287 | 1.242
2.7288 | 1.24876
2.7289 | 1.25626
2.729 | 1.26376
2.7291 | 1.272
2.7292 | 1.28026
2.7293 | 1.2885
2.7294 | 1.2975
2.7295 | 1.3065
2.7296 | 1.31626
2.7297 | 1.326
2.7298 | 1.3365
2.7299 | 1.347
2.73 | 1.3575
2.7301 | 1.3695
2.7302 | 1.38076
2.7303 | 1.39276
2.7304 | 1.4055
2.7305 | 1.4175
2.7306 | 1.431
2.7307 | 1.4445
2.7308 | 1.458
2.7309 | 1.4715
2.731 | 1.48576
2.7311 | 1.50074
2.7312 | 1.515
2.7313 | 1.53
2.7314 | 1.54576
2.7315 | 1.56076
2.7316 | 1.5765
2.7317 | 1.593
2.7318 | 1.60876
2.7319 | 1.62526
2.732 | 1.64176
2.7321 | 1.65824
2.7322 | 1.6755
2.7323 | 1.692
2.7324 | 1.70924
2.7325 | 1.7265
2.7326 | 1.74376
2.7327 | 1.761
2.7328 | 1.779
2.7329 | 1.79626
2.733 | 1.81426
2.7331 | 1.83226
2.7332 | 1.85026
2.7333 | 1.86826
2.7334 | 1.88626
2.7335 | 1.90426
2.7336 | 1.92226
2.7337 | 1.94026
2.7338 | 1.959
2.7339 | 1.977
2.734 | 1.99576
2.7341 | 2.0145
2.7342 | 2.0325
2.7343 | 2.05124
2.7344 | 2.07076
2.7345 | 2.0895
2.7346 | 2.10826
2.7347 | 2.12776
2.7348 | 2.14726
2.7349 | 2.16676
2.735 | 2.18626
2.7351 | 2.2065
2.7352 | 2.226
2.7353 | 2.24626
2.7354 | 2.26726
2.7355 | 2.2875
2.7356 | 2.30926
2.7357 | 2.33026
2.7358 | 2.352
2.7359 | 2.37376
2.736 | 2.39626
2.7361 | 2.41876
2.7362 | 2.44124
2.7363 | 2.46526
2.7364 | 2.4885
2.7365 | 2.5125
2.7366 | 2.53726
2.7367 | 2.562
2.7368 | 2.5875
2.7369 | 2.61374
2.737 | 2.64
2.7371 | 2.667
2.7372 | 2.694
2.7373 | 2.7225
2.7374 | 2.75026
2.7375 | 2.7795
2.7376 | 2.80876
2.7377 | 2.83876
2.7378 | 2.8695
2.7379 | 2.901
2.738 | 2.9325
2.7381 | 2.96476
2.7382 | 2.99774
2.7383 | 3.0315
2.7384 | 3.06524
2.7385 | 3.09976
2.7386 | 3.13576
2.7387 | 3.171
2.7388 | 3.20776
2.7389 | 3.24526
2.739 | 3.28274
2.7391 | 3.321
2.7392 | 3.36
2.7393 | 3.399
2.7394 | 3.43876
2.7395 | 3.48
2.7396 | 3.5205
2.7397 | 3.5625
2.7398 | 3.6045
2.7399 | 3.64726
2.74 | 3.69
2.7401 | 3.7335
2.7402 | 3.77776
2.7403 | 3.822
2.7404 | 3.867
2.7405 | 3.912
2.7406 | 3.95776
2.7407 | 4.0035
2.7408 | 4.05
2.7409 | 4.0965
2.741 | 4.143
2.7411 | 4.19024
2.7412 | 4.2375
2.7413 | 4.28476
2.7414 | 4.33276
2.7415 | 4.38
2.7416 | 4.428
2.7417 | 4.476
2.7418 | 4.524
2.7419 | 4.57124
2.742 | 4.61924
2.7421 | 4.66724
2.7422 | 4.71526
2.7423 | 4.76326
2.7424 | 4.8105
2.7425 | 4.85776
2.7426 | 4.90576
2.7427 | 4.953
2.7428 | 5.00024
2.7429 | 5.04676
2.743 | 5.094
2.7431 | 5.1405
2.7432 | 5.187
2.7433 | 5.2335
2.7434 | 5.28
2.7435 | 5.32576
2.7436 | 5.37226
2.7437 | 5.418
2.7438 | 5.46376
2.7439 | 5.50874
2.744 | 5.5545
2.7441 | 5.60026
2.7442 | 5.64526
2.7443 | 5.691
2.7444 | 5.736
2.7445 | 5.78176
2.7446 | 5.82676
2.7447 | 5.8725
2.7448 | 5.91826
2.7449 | 5.964
2.745 | 6.00974
2.7451 | 6.0555
2.7452 | 6.102
2.7453 | 6.1485
2.7454 | 6.19576
2.7455 | 6.243
2.7456 | 6.29026
2.7457 | 6.33826
2.7458 | 6.387
2.7459 | 6.43574
2.746 | 6.48526
2.7461 | 6.53476
2.7462 | 6.585
2.7463 | 6.636
2.7464 | 6.68774
2.7465 | 6.7395
2.7466 | 6.792
2.7467 | 6.846
2.7468 | 6.9
2.7469 | 6.95474
2.747 | 7.01024
2.7471 | 7.0665
2.7472 | 7.12274
2.7473 | 7.1805
2.7474 | 7.239
2.7475 | 7.29824
2.7476 | 7.35826
2.7477 | 7.41826
2.7478 | 7.47976
2.7479 | 7.542
2.748 | 7.605
2.7481 | 7.66874
2.7482 | 7.7325
2.7483 | 7.79776
2.7484 | 7.86374
2.7485 | 7.92976
2.7486 | 7.99726
2.7487 | 8.06476
2.7488 | 8.133
2.7489 | 8.202
2.749 | 8.271
2.7491 | 8.34076
2.7492 | 8.41124
2.7493 | 8.4825
2.7494 | 8.55374
2.7495 | 8.625
2.7496 | 8.697
2.7497 | 8.769
2.7498 | 8.84174
2.7499 | 8.91374
2.75 | 8.9865
2.7501 | 9.05926
2.7502 | 9.132
2.7503 | 9.204
2.7504 | 9.27674
2.7505 | 9.34874
2.7506 | 9.42076
2.7507 | 9.492
2.7508 | 9.56324
2.7509 | 9.63376
2.751 | 9.7035
2.7511 | 9.77326
2.7512 | 9.8415
2.7513 | 9.90976
2.7514 | 9.9765
2.7515 | 10.04176
2.7516 | 10.107
2.7517 | 10.17
2.7518 | 10.233
2.7519 | 10.29374
2.752 | 10.35374
2.7521 | 10.4115
2.7522 | 10.4685
2.7523 | 10.52326
2.7524 | 10.5765
2.7525 | 10.62826
2.7526 | 10.67776
2.7527 | 10.725
2.7528 | 10.77076
2.7529 | 10.81426
2.753 | 10.8555
2.7531 | 10.8945
2.7532 | 10.932
2.7533 | 10.9665
2.7534 | 10.998
2.7535 | 11.028
2.7536 | 11.055
2.7537 | 11.07974
2.7538 | 11.1015
2.7539 | 11.121
2.754 | 11.1375
2.7541 | 11.151
2.7542 | 11.16226
2.7543 | 11.17124
2.7544 | 11.17726
2.7545 | 11.18026
2.7546 | 11.18026
2.7547 | 11.178
2.7548 | 11.17276
2.7549 | 11.16526
2.755 | 11.15476
2.7551 | 11.142
2.7552 | 11.12626
2.7553 | 11.1075
2.7554 | 11.08724
2.7555 | 11.064
2.7556 | 11.03776
2.7557 | 11.01
2.7558 | 10.97926
2.7559 | 10.947
2.756 | 10.91174
2.7561 | 10.875
2.7562 | 10.83674
2.7563 | 10.7955
2.7564 | 10.75274
2.7565 | 10.7085
2.7566 | 10.66276
2.7567 | 10.6155
2.7568 | 10.566
2.7569 | 10.51576
2.757 | 10.464
2.7571 | 10.41076
2.7572 | 10.35676
2.7573 | 10.302
2.7574 | 10.24574
2.7575 | 10.18876
2.7576 | 10.131
2.7577 | 10.0725
2.7578 | 10.01326
2.7579 | 9.95326
2.758 | 9.89326
2.7581 | 9.83326
2.7582 | 9.7725
2.7583 | 9.711
2.7584 | 9.65026
2.7585 | 9.58876
2.7586 | 9.52724
2.7587 | 9.46576
2.7588 | 9.4035
2.7589 | 9.342
2.759 | 9.2805
2.7591 | 9.219
2.7592 | 9.15826
2.7593 | 9.09674
2.7594 | 9.036
2.7595 | 8.9745
2.7596 | 8.91374
2.7597 | 8.853
2.7598 | 8.793
2.7599 | 8.73226
2.76 | 8.67226
2.7601 | 8.61226
2.7602 | 8.55226
2.7603 | 8.49226
2.7604 | 8.43226
2.7605 | 8.37226
2.7606 | 8.313
2.7607 | 8.253
2.7608 | 8.19376
2.7609 | 8.13376
2.761 | 8.0745
2.7611 | 8.0145
2.7612 | 7.9545
2.7613 | 7.8945
2.7614 | 7.83376
2.7615 | 7.77376
2.7616 | 7.713
2.7617 | 7.6515
2.7618 | 7.59076
2.7619 | 7.5285
2.762 | 7.467
2.7621 | 7.40474
2.7622 | 7.34174
2.7623 | 7.27876
2.7624 | 7.215
2.7625 | 7.1505
2.7626 | 7.086
2.7627 | 7.0215
2.7628 | 6.9555
2.7629 | 6.8895
2.763 | 6.8235
2.7631 | 6.756
2.7632 | 6.6885
2.7633 | 6.62026
2.7634 | 6.55124
2.7635 | 6.48226
2.7636 | 6.4125
2.7637 | 6.342
2.7638 | 6.27076
2.7639 | 6.1995
2.764 | 6.12676
2.7641 | 6.05476
2.7642 | 5.98126
2.7643 | 5.90774
2.7644 | 5.8335
2.7645 | 5.75926
2.7646 | 5.68424
2.7647 | 5.6085
2.7648 | 5.53274
2.7649 | 5.45626
2.765 | 5.37976
2.7651 | 5.30324
2.7652 | 5.226
2.7653 | 5.148
2.7654 | 5.07076
2.7655 | 4.99276
2.7656 | 4.91476
2.7657 | 4.83674
2.7658 | 4.75874
2.7659 | 4.68
2.766 | 4.602
2.7661 | 4.524
2.7662 | 4.446
2.7663 | 4.368
2.7664 | 4.29076
2.7665 | 4.21276
2.7666 | 4.13624
2.7667 | 4.05976
2.7668 | 3.98326
2.7669 | 3.9075
2.767 | 3.83176
2.7671 | 3.7575
2.7672 | 3.68326
2.7673 | 3.60974
2.7674 | 3.537
2.7675 | 3.46576
2.7676 | 3.3945
2.7677 | 3.324
2.7678 | 3.255
2.7679 | 3.18674
2.768 | 3.11924
2.7681 | 3.05324
2.7682 | 2.988
2.7683 | 2.92426
2.7684 | 2.86126
2.7685 | 2.79976
2.7686 | 2.73976
2.7687 | 2.6805
2.7688 | 2.62274
2.7689 | 2.5665
2.769 | 2.511
2.7691 | 2.45776
2.7692 | 2.40524
2.7693 | 2.35426
2.7694 | 2.304
2.7695 | 2.256
2.7696 | 2.20874
2.7697 | 2.16376
2.7698 | 2.1195
2.7699 | 2.07676
2.77 | 2.0355
2.7701 | 1.995
2.7702 | 1.956
2.7703 | 1.9185
2.7704 | 1.8825
2.7705 | 1.848
2.7706 | 1.81426
2.7707 | 1.782
2.7708 | 1.7505
2.7709 | 1.72126
2.771 | 1.692
2.7711 | 1.66424
2.7712 | 1.638
2.7713 | 1.6125
2.7714 | 1.5885
2.7715 | 1.5645
2.7716 | 1.54276
2.7717 | 1.521
2.7718 | 1.50074
2.7719 | 1.48126
2.772 | 1.4625
2.7721 | 1.4445
2.7722 | 1.42726
2.7723 | 1.41076
2.7724 | 1.395
2.7725 | 1.38
2.7726 | 1.36576
2.7727 | 1.35226
2.7728 | 1.33876
2.7729 | 1.326
2.773 | 1.314
2.7731 | 1.30276
2.7732 | 1.2915
2.7733 | 1.281
2.7734 | 1.2705
2.7735 | 1.26076
2.7736 | 1.251
2.7737 | 1.24126
2.7738 | 1.23226
2.7739 | 1.224
2.774 | 1.215
2.7741 | 1.20676
2.7742 | 1.1985
2.7743 | 1.191
2.7744 | 1.18275
2.7745 | 1.17525
2.7746 | 1.167
2.7747 | 1.1595
2.7748 | 1.152
2.7749 | 1.14375
2.775 | 1.13625
2.7751 | 1.12875
2.7752 | 1.12125
2.7753 | 1.113
2.7754 | 1.1055
2.7755 | 1.09725
2.7756 | 1.08975
2.7757 | 1.0815
2.7758 | 1.07325
2.7759 | 1.065
2.776 | 1.05675
2.7761 | 1.0485
2.7762 | 1.04025
2.7763 | 1.03125
2.7764 | 1.023
2.7765 | 1.014
2.7766 | 1.005
2.7767 | 0.99675
2.7768 | 0.98775
2.7769 | 0.97875
2.777 | 0.96975
2.7771 | 0.96075
2.7772 | 0.95175
2.7773 | 0.94275
2.7774 | 0.93375
2.7775 | 0.92475
2.7776 | 0.9165
2.7777 | 0.9075
2.7778 | 0.8985
2.7779 | 0.89025
2.778 | 0.88125
2.7781 | 0.873
2.7782 | 0.86475
2.7783 | 0.8565
2.7784 | 0.84825
2.7785 | 0.84075
2.7786 | 0.8325
2.7787 | 0.825
2.7788 | 0.8175
2.7789 | 0.81075
2.779 | 0.80325
2.7791 | 0.7965
2.7792 | 0.78975
2.7793 | 0.78375
2.7794 | 0.77775
2.7795 | 0.77175
2.7796 | 0.76575
2.7797 | 0.7605
2.7798 | 0.75525
2.7799 | 0.75075
2.78 | 0.74625
2.7801 | 0.74175
2.7802 | 0.738
2.7803 | 0.73425
2.7804 | 0.7305
2.7805 | 0.72675
2.7806 | 0.72375
2.7807 | 0.72075
2.7808 | 0.7185
2.7809 | 0.71625
2.781 | 0.714
2.7811 | 0.71175
2.7812 | 0.71025
2.7813 | 0.70875
2.7814 | 0.708
2.7815 | 0.7065
2.7816 | 0.70575
2.7817 | 0.705
2.7818 | 0.705
2.7819 | 0.70425
2.782 | 0.70425
2.7821 | 0.70425
2.7822 | 0.705
2.7823 | 0.705
2.7824 | 0.705
2.7825 | 0.70575
2.7826 | 0.7065
2.7827 | 0.7065
2.7828 | 0.70725
2.7829 | 0.708
2.783 | 0.70875
2.7831 | 0.7095
2.7832 | 0.71025
2.7833 | 0.711
2.7834 | 0.711
2.7835 | 0.71175
2.7836 | 0.7125
2.7837 | 0.7125
2.7838 | 0.71325
2.7839 | 0.71325
2.784 | 0.71325
2.7841 | 0.71325
2.7842 | 0.71325
2.7843 | 0.71325
2.7844 | 0.71325
2.7845 | 0.7125
2.7846 | 0.71175
2.7847 | 0.711
2.7848 | 0.7095
2.7849 | 0.70875
2.785 | 0.70725
2.7851 | 0.70575
2.7852 | 0.70425
2.7853 | 0.702
2.7854 | 0.69975
2.7855 | 0.6975
2.7856 | 0.69525
2.7857 | 0.693
2.7858 | 0.69
2.7859 | 0.687
2.786 | 0.684
2.7861 | 0.681
2.7862 | 0.678
2.7863 | 0.67425
2.7864 | 0.6705
2.7865 | 0.6675
2.7866 | 0.66375
2.7867 | 0.66
2.7868 | 0.65625
2.7869 | 0.65175
2.787 | 0.648
2.7871 | 0.64425
2.7872 | 0.6405
2.7873 | 0.63675
2.7874 | 0.63225
2.7875 | 0.6285
2.7876 | 0.62475
2.7877 | 0.621
2.7878 | 0.61725
2.7879 | 0.6135
2.788 | 0.60975
2.7881 | 0.606
2.7882 | 0.603
2.7883 | 0.59925
2.7884 | 0.59625
2.7885 | 0.59325
2.7886 | 0.59025
2.7887 | 0.58725
2.7888 | 0.585
2.7889 | 0.582
2.789 | 0.57975
2.7891 | 0.5775
2.7892 | 0.576
2.7893 | 0.57375
2.7894 | 0.57225
2.7895 | 0.57075
2.7896 | 0.56925
2.7897 | 0.5685
2.7898 | 0.56775
2.7899 | 0.567
2.79 | 0.56625
2.7901 | 0.56625
2.7902 | 0.5655
2.7903 | 0.56625
2.7904 | 0.56625
2.7905 | 0.56625
2.7906 | 0.567
2.7907 | 0.56775
2.7908 | 0.5685
2.7909 | 0.57
2.791 | 0.57075
2.7911 | 0.57225
2.7912 | 0.57375
2.7913 | 0.57525
2.7914 | 0.57675
2.7915 | 0.579
2.7916 | 0.5805
2.7917 | 0.58275
2.7918 | 0.585
2.7919 | 0.58725
2.792 | 0.5895
2.7921 | 0.5925
2.7922 | 0.59475
2.7923 | 0.597
2.7924 | 0.6
2.7925 | 0.60225
2.7926 | 0.60525
2.7927 | 0.6075
2.7928 | 0.6105
2.7929 | 0.61275
2.793 | 0.61575
2.7931 | 0.618
2.7932 | 0.62025
2.7933 | 0.62325
2.7934 | 0.6255
2.7935 | 0.62775
2.7936 | 0.63
2.7937 | 0.63225
2.7938 | 0.6345
2.7939 | 0.63675
2.794 | 0.63825
2.7941 | 0.6405
2.7942 | 0.642
2.7943 | 0.6435
2.7944 | 0.645
2.7945 | 0.64575
2.7946 | 0.64725
2.7947 | 0.648
2.7948 | 0.64875
2.7949 | 0.6495
2.795 | 0.65025
2.7951 | 0.65025
2.7952 | 0.65025
2.7953 | 0.65025
2.7954 | 0.65025
2.7955 | 0.6495
2.7956 | 0.64875
2.7957 | 0.648
2.7958 | 0.64725
2.7959 | 0.64575
2.796 | 0.64425
2.7961 | 0.6435
2.7962 | 0.64125
2.7963 | 0.63975
2.7964 | 0.6375
2.7965 | 0.636
2.7966 | 0.63375
2.7967 | 0.6315
2.7968 | 0.6285
2.7969 | 0.62625
2.797 | 0.624
2.7971 | 0.621
2.7972 | 0.618
2.7973 | 0.61575
2.7974 | 0.61275
2.7975 | 0.60975
2.7976 | 0.60675
2.7977 | 0.6045
2.7978 | 0.6015
2.7979 | 0.5985
2.798 | 0.59625
2.7981 | 0.59325
2.7982 | 0.591
2.7983 | 0.588
2.7984 | 0.58575
2.7985 | 0.5835
2.7986 | 0.58125
2.7987 | 0.579
2.7988 | 0.5775
2.7989 | 0.576
2.799 | 0.5745
2.7991 | 0.573
2.7992 | 0.5715
2.7993 | 0.57075
2.7994 | 0.57
2.7995 | 0.56925
2.7996 | 0.5685
2.7997 | 0.5685
2.7998 | 0.5685
2.7999 | 0.5685
2.8 | 0.56925
2.8001 | 0.57
2.8002 | 0.57075
2.8003 | 0.5715
2.8004 | 0.573
2.8005 | 0.5745
2.8006 | 0.576
2.8007 | 0.5775
2.8008 | 0.57975
2.8009 | 0.582
2.801 | 0.58425
2.8011 | 0.5865
2.8012 | 0.58875
2.8013 | 0.59175
2.8014 | 0.59475
2.8015 | 0.59775
2.8016 | 0.60075
2.8017 | 0.60375
2.8018 | 0.6075
2.8019 | 0.6105
2.802 | 0.61425
2.8021 | 0.618
2.8022 | 0.621
2.8023 | 0.62475
2.8024 | 0.6285
2.8025 | 0.63225
2.8026 | 0.63525
2.8027 | 0.639
2.8028 | 0.64275
2.8029 | 0.64575
2.803 | 0.6495
2.8031 | 0.65325
2.8032 | 0.65625
2.8033 | 0.65925
2.8034 | 0.66225
2.8035 | 0.66525
2.8036 | 0.66825
2.8037 | 0.67125
2.8038 | 0.67425
2.8039 | 0.6765
2.804 | 0.67875
2.8041 | 0.681
2.8042 | 0.68325
2.8043 | 0.6855
2.8044 | 0.687
2.8045 | 0.6885
2.8046 | 0.69
2.8047 | 0.6915
2.8048 | 0.69225
2.8049 | 0.693
2.805 | 0.69375
2.8051 | 0.6945
2.8052 | 0.69525
2.8053 | 0.69525
2.8054 | 0.69525
2.8055 | 0.69525
2.8056 | 0.69525
2.8057 | 0.6945
2.8058 | 0.69375
2.8059 | 0.69375
2.806 | 0.69225
2.8061 | 0.6915
2.8062 | 0.69075
2.8063 | 0.68925
2.8064 | 0.68775
2.8065 | 0.687
2.8066 | 0.6855
2.8067 | 0.684
2.8068 | 0.6825
2.8069 | 0.68025
2.807 | 0.67875
2.8071 | 0.67725
2.8072 | 0.67575
2.8073 | 0.6735
2.8074 | 0.672
2.8075 | 0.6705
2.8076 | 0.669
2.8077 | 0.66675
2.8078 | 0.66525
2.8079 | 0.66375
2.808 | 0.66225
2.8081 | 0.66075
2.8082 | 0.65925
2.8083 | 0.6585
2.8084 | 0.657
2.8085 | 0.65625
2.8086 | 0.65475
2.8087 | 0.654
2.8088 | 0.65325
2.8089 | 0.6525
2.809 | 0.6525
2.8091 | 0.65175
2.8092 | 0.65175
2.8093 | 0.65175
2.8094 | 0.65175
2.8095 | 0.65175
2.8096 | 0.65175
2.8097 | 0.6525
2.8098 | 0.6525
2.8099 | 0.65325
2.81 | 0.654
2.8101 | 0.6555
2.8102 | 0.65625
2.8103 | 0.657
2.8104 | 0.6585
2.8105 | 0.66
2.8106 | 0.6615
2.8107 | 0.663
2.8108 | 0.66525
2.8109 | 0.66675
2.811 | 0.66825
2.8111 | 0.6705
2.8112 | 0.67275
2.8113 | 0.675
2.8114 | 0.67725
2.8115 | 0.6795
2.8116 | 0.68175
2.8117 | 0.684
2.8118 | 0.68625
2.8119 | 0.68925
2.812 | 0.6915
2.8121 | 0.6945
2.8122 | 0.69675
2.8123 | 0.699
2.8124 | 0.702
2.8125 | 0.70425
2.8126 | 0.70725
2.8127 | 0.7095
2.8128 | 0.7125
2.8129 | 0.71475
2.813 | 0.71775
2.8131 | 0.72
2.8132 | 0.72225
2.8133 | 0.7245
2.8134 | 0.72675
2.8135 | 0.729
2.8136 | 0.73125
2.8137 | 0.7335
2.8138 | 0.735
2.8139 | 0.73725
2.814 | 0.73875
2.8141 | 0.741
2.8142 | 0.7425
2.8143 | 0.744
2.8144 | 0.7455
2.8145 | 0.74625
2.8146 | 0.74775
2.8147 | 0.7485
2.8148 | 0.74925
2.8149 | 0.75
2.815 | 0.75075
2.8151 | 0.75075
2.8152 | 0.7515
2.8153 | 0.7515
2.8154 | 0.7515
2.8155 | 0.75075
2.8156 | 0.75075
2.8157 | 0.75
2.8158 | 0.75
2.8159 | 0.74925
2.816 | 0.74775
2.8161 | 0.747
2.8162 | 0.74625
2.8163 | 0.74475
2.8164 | 0.74325
2.8165 | 0.74175
2.8166 | 0.74025
2.8167 | 0.73875
2.8168 | 0.7365
2.8169 | 0.735
2.817 | 0.73275
2.8171 | 0.7305
2.8172 | 0.729
2.8173 | 0.72675
2.8174 | 0.7245
2.8175 | 0.72225
2.8176 | 0.72
2.8177 | 0.71775
2.8178 | 0.7155
2.8179 | 0.71325
2.818 | 0.711
2.8181 | 0.7095
2.8182 | 0.70725
2.8183 | 0.705
2.8184 | 0.70275
2.8185 | 0.70125
2.8186 | 0.699
2.8187 | 0.6975
2.8188 | 0.696
2.8189 | 0.6945
2.819 | 0.693
2.8191 | 0.6915
2.8192 | 0.69075
2.8193 | 0.68925
2.8194 | 0.6885
2.8195 | 0.68775
2.8196 | 0.68775
2.8197 | 0.687
2.8198 | 0.687
2.8199 | 0.687
2.82 | 0.687
2.8201 | 0.687
2.8202 | 0.68775
2.8203 | 0.68775
2.8204 | 0.6885
2.8205 | 0.69
2.8206 | 0.69075
2.8207 | 0.69225
2.8208 | 0.69375
2.8209 | 0.69525
2.821 | 0.69675
2.8211 | 0.699
2.8212 | 0.7005
2.8213 | 0.70275
2.8214 | 0.705
2.8215 | 0.70725
2.8216 | 0.7095
2.8217 | 0.7125
2.8218 | 0.71475
2.8219 | 0.71775
2.822 | 0.72
2.8221 | 0.723
2.8222 | 0.726
2.8223 | 0.729
2.8224 | 0.73125
2.8225 | 0.73425
2.8226 | 0.73725
2.8227 | 0.74025
2.8228 | 0.74325
2.8229 | 0.7455
2.823 | 0.7485
2.8231 | 0.7515
2.8232 | 0.75375
2.8233 | 0.756
2.8234 | 0.759
2.8235 | 0.76125
2.8236 | 0.7635
2.8237 | 0.765
2.8238 | 0.76725
2.8239 | 0.76875
2.824 | 0.771
2.8241 | 0.77175
2.8242 | 0.77325
2.8243 | 0.77475
2.8244 | 0.7755
2.8245 | 0.77625
2.8246 | 0.777
2.8247 | 0.77775
2.8248 | 0.77775
2.8249 | 0.77775
2.825 | 0.77775
2.8251 | 0.77775
2.8252 | 0.777
2.8253 | 0.77625
2.8254 | 0.7755
2.8255 | 0.77475
2.8256 | 0.77325
2.8257 | 0.7725
2.8258 | 0.77025
2.8259 | 0.76875
2.826 | 0.76725
2.8261 | 0.765
2.8262 | 0.7635
2.8263 | 0.76125
2.8264 | 0.75825
2.8265 | 0.756
2.8266 | 0.75375
2.8267 | 0.75075
2.8268 | 0.7485
2.8269 | 0.7455
2.827 | 0.7425
2.8271 | 0.74025
2.8272 | 0.73725
2.8273 | 0.73425
2.8274 | 0.73125
2.8275 | 0.72825
2.8276 | 0.726
2.8277 | 0.723
2.8278 | 0.72
2.8279 | 0.71775
2.828 | 0.7155
2.8281 | 0.7125
2.8282 | 0.71025
2.8283 | 0.708
2.8284 | 0.7065
2.8285 | 0.70425
2.8286 | 0.70275
2.8287 | 0.70125
2.8288 | 0.69975
2.8289 | 0.69825
2.829 | 0.69675
2.8291 | 0.696
2.8292 | 0.69525
2.8293 | 0.69525
2.8294 | 0.6945
2.8295 | 0.6945
2.8296 | 0.6945
2.8297 | 0.69525
2.8298 | 0.696
2.8299 | 0.69675
2.83 | 0.6975
2.8301 | 0.69825
2.8302 | 0.69975
2.8303 | 0.70125
2.8304 | 0.70275
2.8305 | 0.705
2.8306 | 0.70725
2.8307 | 0.7095
2.8308 | 0.71175
2.8309 | 0.714
2.831 | 0.71625
2.8311 | 0.71925
2.8312 | 0.72225
2.8313 | 0.72525
2.8314 | 0.72825
2.8315 | 0.73125
2.8316 | 0.73425
2.8317 | 0.738
2.8318 | 0.741
2.8319 | 0.744
2.832 | 0.74775
2.8321 | 0.75075
2.8322 | 0.75375
2.8323 | 0.7575
2.8324 | 0.7605
2.8325 | 0.7635
2.8326 | 0.76725
2.8327 | 0.77025
2.8328 | 0.77325
2.8329 | 0.77625
2.833 | 0.77925
2.8331 | 0.7815
2.8332 | 0.7845
2.8333 | 0.78675
2.8334 | 0.78975
2.8335 | 0.792
2.8336 | 0.79425
2.8337 | 0.79575
2.8338 | 0.798
2.8339 | 0.7995
2.834 | 0.80175
2.8341 | 0.8025
2.8342 | 0.804
2.8343 | 0.8055
2.8344 | 0.80625
2.8345 | 0.807
2.8346 | 0.80775
2.8347 | 0.80775
2.8348 | 0.8085
2.8349 | 0.8085
2.835 | 0.8085
2.8351 | 0.80775
2.8352 | 0.80775
2.8353 | 0.807
2.8354 | 0.80625
2.8355 | 0.8055
2.8356 | 0.804
2.8357 | 0.80325
2.8358 | 0.80175
2.8359 | 0.80025
2.836 | 0.79875
2.8361 | 0.7965
2.8362 | 0.79425
2.8363 | 0.79275
2.8364 | 0.7905
2.8365 | 0.78825
2.8366 | 0.78525
2.8367 | 0.783
2.8368 | 0.78
2.8369 | 0.77775
2.837 | 0.77475
2.8371 | 0.7725
2.8372 | 0.7695
2.8373 | 0.7665
2.8374 | 0.7635
2.8375 | 0.7605
2.8376 | 0.7575
2.8377 | 0.75525
2.8378 | 0.75225
2.8379 | 0.74925
2.838 | 0.74625
2.8381 | 0.744
2.8382 | 0.741
2.8383 | 0.73875
2.8384 | 0.7365
2.8385 | 0.7335
2.8386 | 0.73125
2.8387 | 0.72975
2.8388 | 0.7275
2.8389 | 0.72525
2.839 | 0.72375
2.8391 | 0.72225
2.8392 | 0.72075
2.8393 | 0.71925
2.8394 | 0.7185
2.8395 | 0.717
2.8396 | 0.71625
2.8397 | 0.7155
2.8398 | 0.7155
2.8399 | 0.71475
2.84 | 0.71475
2.8401 | 0.71475
2.8402 | 0.7155
2.8403 | 0.7155
2.8404 | 0.71625
2.8405 | 0.717
2.8406 | 0.71775
2.8407 | 0.71925
2.8408 | 0.72075
2.8409 | 0.72225
2.841 | 0.72375
2.8411 | 0.72525
2.8412 | 0.7275
2.8413 | 0.729
2.8414 | 0.73125
2.8415 | 0.7335
2.8416 | 0.7365
2.8417 | 0.73875
2.8418 | 0.74175
2.8419 | 0.744
2.842 | 0.747
2.8421 | 0.75
2.8422 | 0.753
2.8423 | 0.756
2.8424 | 0.759
2.8425 | 0.762
2.8426 | 0.765
2.8427 | 0.768
2.8428 | 0.771
2.8429 | 0.774
2.843 | 0.777
2.8431 | 0.78
2.8432 | 0.783
2.8433 | 0.78525
2.8434 | 0.78825
2.8435 | 0.7905
2.8436 | 0.7935
2.8437 | 0.79575
2.8438 | 0.798
2.8439 | 0.7995
2.844 | 0.80175
2.8441 | 0.80325
2.8442 | 0.80475
2.8443 | 0.80625
2.8444 | 0.80775
2.8445 | 0.8085
2.8446 | 0.80925
2.8447 | 0.81
2.8448 | 0.81075
2.8449 | 0.81075
2.845 | 0.81075
2.8451 | 0.81075
2.8452 | 0.81
2.8453 | 0.81
2.8454 | 0.80925
2.8455 | 0.80775
2.8456 | 0.807
2.8457 | 0.8055
2.8458 | 0.804
2.8459 | 0.8025
2.846 | 0.80025
2.8461 | 0.79875
2.8462 | 0.7965
2.8463 | 0.79425
2.8464 | 0.792
2.8465 | 0.789
2.8466 | 0.78675
2.8467 | 0.78375
2.8468 | 0.78075
2.8469 | 0.7785
2.847 | 0.7755
2.8471 | 0.7725
2.8472 | 0.7695
2.8473 | 0.7665
2.8474 | 0.76275
2.8475 | 0.75975
2.8476 | 0.75675
2.8477 | 0.75375
2.8478 | 0.75075
2.8479 | 0.74775
2.848 | 0.74475
2.8481 | 0.7425
2.8482 | 0.7395
2.8483 | 0.7365
2.8484 | 0.73425
2.8485 | 0.732
2.8486 | 0.729
2.8487 | 0.72675
2.8488 | 0.72525
2.8489 | 0.723
2.849 | 0.7215
2.8491 | 0.71925
2.8492 | 0.71775
2.8493 | 0.71625
2.8494 | 0.7155
2.8495 | 0.714
2.8496 | 0.71325
2.8497 | 0.7125
2.8498 | 0.71175
2.8499 | 0.71175
2.85 | 0.71175
2.8501 | 0.71175
2.8502 | 0.71175
2.8503 | 0.71175
2.8504 | 0.7125
2.8505 | 0.71325
2.8506 | 0.714
2.8507 | 0.71475
2.8508 | 0.71625
2.8509 | 0.717
2.851 | 0.7185
2.8511 | 0.72075
2.8512 | 0.72225
2.8513 | 0.7245
2.8514 | 0.726
2.8515 | 0.72825
2.8516 | 0.7305
2.8517 | 0.73275
2.8518 | 0.73575
2.8519 | 0.738
2.852 | 0.741
2.8521 | 0.74325
2.8522 | 0.74625
2.8523 | 0.74925
2.8524 | 0.7515
2.8525 | 0.7545
2.8526 | 0.7575
2.8527 | 0.7605
2.8528 | 0.7635
2.8529 | 0.7665
2.853 | 0.7695
2.8531 | 0.77175
2.8532 | 0.77475
2.8533 | 0.77775
2.8534 | 0.78
2.8535 | 0.78225
2.8536 | 0.78525
2.8537 | 0.7875
2.8538 | 0.78975
2.8539 | 0.792
2.854 | 0.7935
2.8541 | 0.79575
2.8542 | 0.79725
2.8543 | 0.79875
2.8544 | 0.80025
2.8545 | 0.80175
2.8546 | 0.8025
2.8547 | 0.80325
2.8548 | 0.804
2.8549 | 0.80475
2.855 | 0.80475
2.8551 | 0.80475
2.8552 | 0.80475
2.8553 | 0.80475
2.8554 | 0.804
2.8555 | 0.80325
2.8556 | 0.8025
2.8557 | 0.80175
2.8558 | 0.80025
2.8559 | 0.79875
2.856 | 0.79725
2.8561 | 0.79575
2.8562 | 0.7935
2.8563 | 0.79125
2.8564 | 0.789
2.8565 | 0.78675
2.8566 | 0.7845
2.8567 | 0.7815
2.8568 | 0.77925
2.8569 | 0.77625
2.857 | 0.77325
2.8571 | 0.77025
2.8572 | 0.76725
2.8573 | 0.76425
2.8574 | 0.76125
2.8575 | 0.7575
2.8576 | 0.7545
2.8577 | 0.7515
2.8578 | 0.7485
2.8579 | 0.74475
2.858 | 0.74175
2.8581 | 0.73875
2.8582 | 0.73575
2.8583 | 0.73275
2.8584 | 0.7305
2.8585 | 0.7275
2.8586 | 0.7245
2.8587 | 0.72225
2.8588 | 0.72
2.8589 | 0.71775
2.859 | 0.7155
2.8591 | 0.714
2.8592 | 0.7125
2.8593 | 0.711
2.8594 | 0.7095
2.8595 | 0.708
2.8596 | 0.70725
2.8597 | 0.7065
2.8598 | 0.70575
2.8599 | 0.70575
2.86 | 0.70575
2.8601 | 0.70575
2.8602 | 0.7065
2.8603 | 0.7065
2.8604 | 0.70725
2.8605 | 0.70875
2.8606 | 0.7095
2.8607 | 0.711
2.8608 | 0.7125
2.8609 | 0.71475
2.861 | 0.71625
2.8611 | 0.7185
2.8612 | 0.72075
2.8613 | 0.723
2.8614 | 0.726
2.8615 | 0.72825
2.8616 | 0.73125
2.8617 | 0.73425
2.8618 | 0.73725
2.8619 | 0.74025
2.862 | 0.74325
2.8621 | 0.747
2.8622 | 0.75
2.8623 | 0.75375
2.8624 | 0.75675
2.8625 | 0.7605
2.8626 | 0.7635
2.8627 | 0.76725
2.8628 | 0.77025
2.8629 | 0.774
2.863 | 0.777
2.8631 | 0.78
2.8632 | 0.78375
2.8633 | 0.78675
2.8634 | 0.78975
2.8635 | 0.792
2.8636 | 0.795
2.8637 | 0.79725
2.8638 | 0.7995
2.8639 | 0.80175
2.864 | 0.804
2.8641 | 0.80625
2.8642 | 0.80775
2.8643 | 0.80925
2.8644 | 0.81075
2.8645 | 0.8115
2.8646 | 0.81225
2.8647 | 0.813
2.8648 | 0.81375
2.8649 | 0.81375
2.865 | 0.81375
2.8651 | 0.81375
2.8652 | 0.813
2.8653 | 0.813
2.8654 | 0.8115
2.8655 | 0.81075
2.8656 | 0.80925
2.8657 | 0.80775
2.8658 | 0.80625
2.8659 | 0.804
2.866 | 0.8025
2.8661 | 0.80025
2.8662 | 0.798
2.8663 | 0.795
2.8664 | 0.79275
2.8665 | 0.78975
2.8666 | 0.78675
2.8667 | 0.78375
2.8668 | 0.78075
2.8669 | 0.77775
2.867 | 0.77475
2.8671 | 0.77175
2.8672 | 0.768
2.8673 | 0.765
2.8674 | 0.762
2.8675 | 0.75825
2.8676 | 0.75525
2.8677 | 0.75225
2.8678 | 0.74925
2.8679 | 0.74625
2.868 | 0.74325
2.8681 | 0.74025
2.8682 | 0.73725
2.8683 | 0.735
2.8684 | 0.732
2.8685 | 0.72975
2.8686 | 0.7275
2.8687 | 0.726
2.8688 | 0.72375
2.8689 | 0.72225
2.869 | 0.72075
2.8691 | 0.71925
2.8692 | 0.71775
2.8693 | 0.717
2.8694 | 0.71625
2.8695 | 0.7155
2.8696 | 0.71475
2.8697 | 0.71475
2.8698 | 0.714
2.8699 | 0.71475
2.87 | 0.71475
2.8701 | 0.7155
2.8702 | 0.7155
2.8703 | 0.717
2.8704 | 0.71775
2.8705 | 0.7185
2.8706 | 0.72
2.8707 | 0.7215
2.8708 | 0.72375
2.8709 | 0.72525
2.871 | 0.7275
2.8711 | 0.72975
2.8712 | 0.732
2.8713 | 0.73425
2.8714 | 0.7365
2.8715 | 0.7395
2.8716 | 0.74175
2.8717 | 0.74475
2.8718 | 0.74775
2.8719 | 0.75075
2.872 | 0.75375
2.8721 | 0.75675
2.8722 | 0.75975
2.8723 | 0.76275
2.8724 | 0.76575
2.8725 | 0.76875
2.8726 | 0.77175
2.8727 | 0.77475
2.8728 | 0.77775
2.8729 | 0.78075
2.873 | 0.78375
2.8731 | 0.78675
2.8732 | 0.78975
2.8733 | 0.79275
2.8734 | 0.795
2.8735 | 0.79725
2.8736 | 0.80025
2.8737 | 0.8025
2.8738 | 0.804
2.8739 | 0.80625
2.874 | 0.80775
2.8741 | 0.81
2.8742 | 0.8115
2.8743 | 0.81225
2.8744 | 0.81375
2.8745 | 0.8145
2.8746 | 0.81525
2.8747 | 0.816
2.8748 | 0.81675
2.8749 | 0.81675
2.875 | 0.81675
2.8751 | 0.81675
2.8752 | 0.816
2.8753 | 0.816
2.8754 | 0.81525
2.8755 | 0.8145
2.8756 | 0.813
2.8757 | 0.8115
2.8758 | 0.81075
2.8759 | 0.8085
2.876 | 0.807
2.8761 | 0.8055
2.8762 | 0.80325
2.8763 | 0.801
2.8764 | 0.79875
2.8765 | 0.7965
2.8766 | 0.7935
2.8767 | 0.79125
2.8768 | 0.78825
2.8769 | 0.786
2.877 | 0.783
2.8771 | 0.78
2.8772 | 0.777
2.8773 | 0.774
2.8774 | 0.771
2.8775 | 0.768
2.8776 | 0.765
2.8777 | 0.762
2.8778 | 0.759
2.8779 | 0.756
2.878 | 0.753
2.8781 | 0.75075
2.8782 | 0.74775
2.8783 | 0.74475
2.8784 | 0.7425
2.8785 | 0.7395
2.8786 | 0.73725
2.8787 | 0.735
2.8788 | 0.73275
2.8789 | 0.73125
2.879 | 0.729
2.8791 | 0.7275
2.8792 | 0.726
2.8793 | 0.7245
2.8794 | 0.723
2.8795 | 0.72225
2.8796 | 0.7215
2.8797 | 0.72075
2.8798 | 0.72
2.8799 | 0.72
2.88 | 0.72
2.8801 | 0.72
2.8802 | 0.72
2.8803 | 0.72075
2.8804 | 0.7215
2.8805 | 0.72225
2.8806 | 0.723
2.8807 | 0.7245
2.8808 | 0.726
2.8809 | 0.7275
2.881 | 0.72975
2.8811 | 0.73125
2.8812 | 0.7335
2.8813 | 0.73575
2.8814 | 0.738
2.8815 | 0.741
2.8816 | 0.74325
2.8817 | 0.74625
2.8818 | 0.74925
2.8819 | 0.75225
2.882 | 0.75525
2.8821 | 0.75825
2.8822 | 0.76125
2.8823 | 0.76425
2.8824 | 0.768
2.8825 | 0.771
2.8826 | 0.774
2.8827 | 0.777
2.8828 | 0.78075
2.8829 | 0.78375
2.883 | 0.78675
2.8831 | 0.78975
2.8832 | 0.79275
2.8833 | 0.79575
2.8834 | 0.798
2.8835 | 0.801
2.8836 | 0.80325
2.8837 | 0.8055
2.8838 | 0.80775
2.8839 | 0.81
2.884 | 0.81225
2.8841 | 0.81375
2.8842 | 0.81525
2.8843 | 0.81675
2.8844 | 0.8175
2.8845 | 0.819
2.8846 | 0.81975
2.8847 | 0.8205
2.8848 | 0.82125
2.8849 | 0.82125
2.885 | 0.82125
2.8851 | 0.82125
2.8852 | 0.82125
2.8853 | 0.8205
2.8854 | 0.8205
2.8855 | 0.819
2.8856 | 0.81825
2.8857 | 0.8175
2.8858 | 0.816
2.8859 | 0.8145
2.886 | 0.813
2.8861 | 0.8115
2.8862 | 0.80925
2.8863 | 0.80775
2.8864 | 0.8055
2.8865 | 0.80325
2.8866 | 0.801
2.8867 | 0.79875
2.8868 | 0.7965
2.8869 | 0.7935
2.887 | 0.79125
2.8871 | 0.78825
2.8872 | 0.786
2.8873 | 0.783
2.8874 | 0.78075
2.8875 | 0.77775
2.8876 | 0.77475
2.8877 | 0.7725
2.8878 | 0.7695
2.8879 | 0.76725
2.888 | 0.76425
2.8881 | 0.762
2.8882 | 0.75975
2.8883 | 0.7575
2.8884 | 0.7545
2.8885 | 0.753
2.8886 | 0.75075
2.8887 | 0.7485
2.8888 | 0.747
2.8889 | 0.74475
2.889 | 0.74325
2.8891 | 0.74175
2.8892 | 0.74025
2.8893 | 0.7395
2.8894 | 0.738
2.8895 | 0.73725
2.8896 | 0.7365
2.8897 | 0.7365
2.8898 | 0.73575
2.8899 | 0.73575
2.89 | 0.73575
2.8901 | 0.73575
2.8902 | 0.73575
2.8903 | 0.7365
2.8904 | 0.73725
2.8905 | 0.738
2.8906 | 0.73875
2.8907 | 0.74025
2.8908 | 0.74175
2.8909 | 0.74325
2.891 | 0.74475
2.8911 | 0.74625
2.8912 | 0.74775
2.8913 | 0.75
2.8914 | 0.75225
2.8915 | 0.7545
2.8916 | 0.75675
2.8917 | 0.759
2.8918 | 0.762
2.8919 | 0.76425
2.892 | 0.7665
2.8921 | 0.7695
2.8922 | 0.7725
2.8923 | 0.77475
2.8924 | 0.77775
2.8925 | 0.78075
2.8926 | 0.78375
2.8927 | 0.786
2.8928 | 0.789
2.8929 | 0.792
2.893 | 0.79425
2.8931 | 0.79725
2.8932 | 0.7995
2.8933 | 0.80175
2.8934 | 0.80475
2.8935 | 0.807
2.8936 | 0.80925
2.8937 | 0.81075
2.8938 | 0.813
2.8939 | 0.81525
2.894 | 0.81675
2.8941 | 0.81825
2.8942 | 0.81975
2.8943 | 0.82125
2.8944 | 0.822
2.8945 | 0.82275
2.8946 | 0.8235
2.8947 | 0.82425
2.8948 | 0.825
2.8949 | 0.825
2.895 | 0.825
2.8951 | 0.825
2.8952 | 0.825
2.8953 | 0.82425
2.8954 | 0.8235
2.8955 | 0.82275
2.8956 | 0.822
2.8957 | 0.82125
2.8958 | 0.81975
2.8959 | 0.81825
2.896 | 0.81675
2.8961 | 0.81525
2.8962 | 0.813
2.8963 | 0.8115
2.8964 | 0.80925
2.8965 | 0.807
2.8966 | 0.80475
2.8967 | 0.8025
2.8968 | 0.7995
2.8969 | 0.79725
2.897 | 0.79425
2.8971 | 0.792
2.8972 | 0.789
2.8973 | 0.786
2.8974 | 0.783
2.8975 | 0.78
2.8976 | 0.77775
2.8977 | 0.77475
2.8978 | 0.77175
2.8979 | 0.76875
2.898 | 0.76575
2.8981 | 0.7635
2.8982 | 0.7605
2.8983 | 0.7575
2.8984 | 0.75525
2.8985 | 0.753
2.8986 | 0.75
2.8987 | 0.74775
2.8988 | 0.7455
2.8989 | 0.744
2.899 | 0.74175
2.8991 | 0.7395
2.8992 | 0.738
2.8993 | 0.7365
2.8994 | 0.735
2.8995 | 0.73425
2.8996 | 0.73275
2.8997 | 0.732
2.8998 | 0.73125
2.8999 | 0.7305
2.9 | 0.7305
2.9001 | 0.72975
2.9002 | 0.72975
2.9003 | 0.7305
2.9004 | 0.7305
2.9005 | 0.73125
2.9006 | 0.732
2.9007 | 0.73275
2.9008 | 0.7335
2.9009 | 0.735
2.901 | 0.7365
2.9011 | 0.738
2.9012 | 0.7395
2.9013 | 0.741
2.9014 | 0.74325
2.9015 | 0.7455
2.9016 | 0.74775
2.9017 | 0.75
2.9018 | 0.75225
2.9019 | 0.75525
2.902 | 0.7575
2.9021 | 0.7605
2.9022 | 0.7635
2.9023 | 0.7665
2.9024 | 0.7695
2.9025 | 0.77175
2.9026 | 0.77475
2.9027 | 0.77775
2.9028 | 0.78075
2.9029 | 0.78375
2.903 | 0.78675
2.9031 | 0.78975
2.9032 | 0.79275
2.9033 | 0.79575
2.9034 | 0.79875
2.9035 | 0.801
2.9036 | 0.804
2.9037 | 0.80625
2.9038 | 0.8085
2.9039 | 0.81075
2.904 | 0.813
2.9041 | 0.81525
2.9042 | 0.81675
2.9043 | 0.81825
2.9044 | 0.81975
2.9045 | 0.82125
2.9046 | 0.82275
2.9047 | 0.8235
2.9048 | 0.82425
2.9049 | 0.825
2.905 | 0.825
2.9051 | 0.82575
2.9052 | 0.82575
2.9053 | 0.82575
2.9054 | 0.825
2.9055 | 0.82425
2.9056 | 0.8235
2.9057 | 0.82275
2.9058 | 0.82125
2.9059 | 0.81975
2.906 | 0.81825
2.9061 | 0.81675
2.9062 | 0.81525
2.9063 | 0.813
2.9064 | 0.81075
2.9065 | 0.8085
2.9066 | 0.80625
2.9067 | 0.80325
2.9068 | 0.801
2.9069 | 0.798
2.907 | 0.795
2.9071 | 0.792
2.9072 | 0.789
2.9073 | 0.786
2.9074 | 0.783
2.9075 | 0.78
2.9076 | 0.777
2.9077 | 0.774
2.9078 | 0.77025
2.9079 | 0.76725
2.908 | 0.76425
2.9081 | 0.762
2.9082 | 0.759
2.9083 | 0.756
2.9084 | 0.75375
2.9085 | 0.75075
2.9086 | 0.7485
2.9087 | 0.74625
2.9088 | 0.744
2.9089 | 0.7425
2.909 | 0.74025
2.9091 | 0.73875
2.9092 | 0.73725
2.9093 | 0.73575
2.9094 | 0.735
2.9095 | 0.73425
2.9096 | 0.7335
2.9097 | 0.73275
2.9098 | 0.73275
2.9099 | 0.73275
2.91 | 0.73275
2.9101 | 0.73275
2.9102 | 0.7335
2.9103 | 0.73425
2.9104 | 0.735
2.9105 | 0.73575
2.9106 | 0.73725
2.9107 | 0.73875
2.9108 | 0.74025
2.9109 | 0.74175
2.911 | 0.744
2.9111 | 0.74625
2.9112 | 0.74775
2.9113 | 0.75
2.9114 | 0.753
2.9115 | 0.75525
2.9116 | 0.7575
2.9117 | 0.7605
2.9118 | 0.76275
2.9119 | 0.76575
2.912 | 0.76875
2.9121 | 0.77175
2.9122 | 0.774
2.9123 | 0.777
2.9124 | 0.78
2.9125 | 0.783
2.9126 | 0.786
2.9127 | 0.78825
2.9128 | 0.79125
2.9129 | 0.79425
2.913 | 0.7965
2.9131 | 0.7995
2.9132 | 0.80175
2.9133 | 0.804
2.9134 | 0.80625
2.9135 | 0.8085
2.9136 | 0.81075
2.9137 | 0.813
2.9138 | 0.8145
2.9139 | 0.816
2.914 | 0.8175
2.9141 | 0.819
2.9142 | 0.8205
2.9143 | 0.82125
2.9144 | 0.82275
2.9145 | 0.8235
2.9146 | 0.82425
2.9147 | 0.82425
2.9148 | 0.825
2.9149 | 0.825
2.915 | 0.825
2.9151 | 0.82425
2.9152 | 0.82425
2.9153 | 0.8235
2.9154 | 0.82275
2.9155 | 0.822
2.9156 | 0.8205
2.9157 | 0.81975
2.9158 | 0.81825
2.9159 | 0.81675
2.916 | 0.81525
2.9161 | 0.813
2.9162 | 0.81075
2.9163 | 0.80925
2.9164 | 0.807
2.9165 | 0.80475
2.9166 | 0.80175
2.9167 | 0.7995
2.9168 | 0.79725
2.9169 | 0.79425
2.917 | 0.79125
2.9171 | 0.789
2.9172 | 0.786
2.9173 | 0.783
2.9174 | 0.78
2.9175 | 0.777
2.9176 | 0.774
2.9177 | 0.771
2.9178 | 0.76875
2.9179 | 0.76575
2.918 | 0.76275
2.9181 | 0.7605
2.9182 | 0.7575
2.9183 | 0.75525
2.9184 | 0.753
2.9185 | 0.75075
2.9186 | 0.7485
2.9187 | 0.74625
2.9188 | 0.74475
2.9189 | 0.74325
2.919 | 0.74175
2.9191 | 0.74025
2.9192 | 0.73875
2.9193 | 0.738
2.9194 | 0.73725
2.9195 | 0.7365
2.9196 | 0.73575
2.9197 | 0.73575
2.9198 | 0.73575
2.9199 | 0.73575
2.92 | 0.7365
2.9201 | 0.7365
2.9202 | 0.73725
2.9203 | 0.73875
2.9204 | 0.7395
2.9205 | 0.741
2.9206 | 0.7425
2.9207 | 0.744
2.9208 | 0.74625
2.9209 | 0.7485
2.921 | 0.75075
2.9211 | 0.753
2.9212 | 0.75525
2.9213 | 0.75825
2.9214 | 0.7605
2.9215 | 0.7635
2.9216 | 0.7665
2.9217 | 0.7695
2.9218 | 0.7725
2.9219 | 0.7755
2.922 | 0.7785
2.9221 | 0.7815
2.9222 | 0.7845
2.9223 | 0.78825
2.9224 | 0.79125
2.9225 | 0.79425
2.9226 | 0.79725
2.9227 | 0.80025
2.9228 | 0.80325
2.9229 | 0.80625
2.923 | 0.80925
2.9231 | 0.8115
2.9232 | 0.8145
2.9233 | 0.81675
2.9234 | 0.819
2.9235 | 0.82125
2.9236 | 0.8235
2.9237 | 0.82575
2.9238 | 0.82725
2.9239 | 0.82875
2.924 | 0.83025
2.9241 | 0.83175
2.9242 | 0.8325
2.9243 | 0.834
2.9244 | 0.83475
2.9245 | 0.8355
2.9246 | 0.8355
2.9247 | 0.83625
2.9248 | 0.83625
2.9249 | 0.8355
2.925 | 0.8355
2.9251 | 0.83475
2.9252 | 0.834
2.9253 | 0.83325
2.9254 | 0.8325
2.9255 | 0.831
2.9256 | 0.83025
2.9257 | 0.82875
2.9258 | 0.8265
2.9259 | 0.825
2.926 | 0.82275
2.9261 | 0.8205
2.9262 | 0.81825
2.9263 | 0.816
2.9264 | 0.81375
2.9265 | 0.81075
2.9266 | 0.80775
2.9267 | 0.8055
2.9268 | 0.8025
2.9269 | 0.79875
2.927 | 0.79575
2.9271 | 0.79275
2.9272 | 0.789
2.9273 | 0.786
2.9274 | 0.78225
2.9275 | 0.77925
2.9276 | 0.7755
2.9277 | 0.77175
2.9278 | 0.768
2.9279 | 0.765
2.928 | 0.76125
2.9281 | 0.7575
2.9282 | 0.75375
2.9283 | 0.75075
2.9284 | 0.747
2.9285 | 0.744
2.9286 | 0.74025
2.9287 | 0.73725
2.9288 | 0.7335
2.9289 | 0.7305
2.929 | 0.7275
2.9291 | 0.7245
2.9292 | 0.72225
2.9293 | 0.71925
2.9294 | 0.717
2.9295 | 0.71475
2.9296 | 0.7125
2.9297 | 0.71025
2.9298 | 0.70875
2.9299 | 0.70725
2.93 | 0.70575
2.9301 | 0.705
2.9302 | 0.70425
2.9303 | 0.7035
2.9304 | 0.70275
2.9305 | 0.70275
2.9306 | 0.70275
2.9307 | 0.70275
2.9308 | 0.7035
2.9309 | 0.70425
2.931 | 0.705
2.9311 | 0.7065
2.9312 | 0.708
2.9313 | 0.7095
2.9314 | 0.71175
2.9315 | 0.714
2.9316 | 0.71625
2.9317 | 0.71925
2.9318 | 0.7215
2.9319 | 0.7245
2.932 | 0.72825
2.9321 | 0.73125
2.9322 | 0.735
2.9323 | 0.73875
2.9324 | 0.7425
2.9325 | 0.74625
2.9326 | 0.75
2.9327 | 0.75375
2.9328 | 0.7575
2.9329 | 0.762
2.933 | 0.76575
2.9331 | 0.77025
2.9332 | 0.774
2.9333 | 0.77775
2.9334 | 0.7815
2.9335 | 0.786
2.9336 | 0.78975
2.9337 | 0.7935
2.9338 | 0.7965
2.9339 | 0.80025
2.934 | 0.80325
2.9341 | 0.807
2.9342 | 0.81
2.9343 | 0.81225
2.9344 | 0.81525
2.9345 | 0.8175
2.9346 | 0.81975
2.9347 | 0.822
2.9348 | 0.8235
2.9349 | 0.825
2.935 | 0.8265
2.9351 | 0.82725
2.9352 | 0.82875
2.9353 | 0.8295
2.9354 | 0.8295
2.9355 | 0.8295
2.9356 | 0.8295
2.9357 | 0.8295
2.9358 | 0.8295
2.9359 | 0.82875
2.936 | 0.828
2.9361 | 0.8265
2.9362 | 0.82575
2.9363 | 0.82425
2.9364 | 0.82275
2.9365 | 0.8205
2.9366 | 0.819
2.9367 | 0.81675
2.9368 | 0.8145
2.9369 | 0.81225
2.937 | 0.81
2.9371 | 0.807
2.9372 | 0.80475
2.9373 | 0.80175
2.9374 | 0.7995
2.9375 | 0.7965
2.9376 | 0.7935
2.9377 | 0.7905
2.9378 | 0.7875
2.9379 | 0.7845
2.938 | 0.7815
2.9381 | 0.77925
2.9382 | 0.77625
2.9383 | 0.77325
2.9384 | 0.771
2.9385 | 0.768
2.9386 | 0.76575
2.9387 | 0.7635
2.9388 | 0.7605
2.9389 | 0.759
2.939 | 0.75675
2.9391 | 0.7545
2.9392 | 0.753
2.9393 | 0.7515
2.9394 | 0.75
2.9395 | 0.74925
2.9396 | 0.74775
2.9397 | 0.747
2.9398 | 0.74625
2.9399 | 0.74625
2.94 | 0.7455
2.9401 | 0.7455
2.9402 | 0.74625
2.9403 | 0.74625
2.9404 | 0.747
2.9405 | 0.74775
2.9406 | 0.7485
2.9407 | 0.75
2.9408 | 0.7515
2.9409 | 0.753
2.941 | 0.7545
2.9411 | 0.756
2.9412 | 0.75825
2.9413 | 0.7605
2.9414 | 0.76275
2.9415 | 0.765
2.9416 | 0.76725
2.9417 | 0.77025
2.9418 | 0.77325
2.9419 | 0.7755
2.942 | 0.7785
2.9421 | 0.7815
2.9422 | 0.7845
2.9423 | 0.7875
2.9424 | 0.7905
2.9425 | 0.7935
2.9426 | 0.7965
2.9427 | 0.80025
2.9428 | 0.80325
2.9429 | 0.80625
2.943 | 0.80925
2.9431 | 0.8115
2.9432 | 0.8145
2.9433 | 0.8175
2.9434 | 0.81975
2.9435 | 0.82275
2.9436 | 0.825
2.9437 | 0.82725
2.9438 | 0.8295
2.9439 | 0.83175
2.944 | 0.83325
2.9441 | 0.8355
2.9442 | 0.837
2.9443 | 0.8385
2.9444 | 0.84
2.9445 | 0.84075
2.9446 | 0.8415
2.9447 | 0.84225
2.9448 | 0.843
2.9449 | 0.843
2.945 | 0.843
2.9451 | 0.843
2.9452 | 0.843
2.9453 | 0.843
2.9454 | 0.84225
2.9455 | 0.8415
2.9456 | 0.84
2.9457 | 0.83925
2.9458 | 0.83775
2.9459 | 0.83625
2.946 | 0.834
2.9461 | 0.8325
2.9462 | 0.83025
2.9463 | 0.828
2.9464 | 0.825
2.9465 | 0.82275
2.9466 | 0.81975
2.9467 | 0.81675
2.9468 | 0.8145
2.9469 | 0.81075
2.947 | 0.80775
2.9471 | 0.80475
2.9472 | 0.801
2.9473 | 0.798
2.9474 | 0.79425
2.9475 | 0.79125
2.9476 | 0.7875
2.9477 | 0.78375
2.9478 | 0.78
2.9479 | 0.777
2.948 | 0.77325
2.9481 | 0.77025
2.9482 | 0.7665
2.9483 | 0.7635
2.9484 | 0.75975
2.9485 | 0.75675
2.9486 | 0.75375
2.9487 | 0.7515
2.9488 | 0.7485
2.9489 | 0.7455
2.949 | 0.74325
2.9491 | 0.741
2.9492 | 0.7395
2.9493 | 0.73725
2.9494 | 0.73575
2.9495 | 0.73425
2.9496 | 0.7335
2.9497 | 0.732
2.9498 | 0.73125
2.9499 | 0.73125
2.95 | 0.7305
2.9501 | 0.7305
2.9502 | 0.7305
2.9503 | 0.73125
2.9504 | 0.732
2.9505 | 0.73275
2.9506 | 0.7335
2.9507 | 0.735
2.9508 | 0.7365
2.9509 | 0.738
2.951 | 0.7395
2.9511 | 0.74175
2.9512 | 0.744
2.9513 | 0.74625
2.9514 | 0.74925
2.9515 | 0.75225
2.9516 | 0.7545
2.9517 | 0.7575
2.9518 | 0.7605
2.9519 | 0.76425
2.952 | 0.76725
2.9521 | 0.77025
2.9522 | 0.774
2.9523 | 0.77775
2.9524 | 0.78075
2.9525 | 0.7845
2.9526 | 0.7875
2.9527 | 0.79125
2.9528 | 0.795
2.9529 | 0.798
2.953 | 0.80175
2.9531 | 0.80475
2.9532 | 0.8085
2.9533 | 0.8115
2.9534 | 0.8145
2.9535 | 0.8175
2.9536 | 0.8205
2.9537 | 0.82275
2.9538 | 0.82575
2.9539 | 0.828
2.954 | 0.83025
2.9541 | 0.8325
2.9542 | 0.834
2.9543 | 0.83625
2.9544 | 0.83775
2.9545 | 0.8385
2.9546 | 0.84
2.9547 | 0.84075
2.9548 | 0.8415
2.9549 | 0.84225
2.955 | 0.843
2.9551 | 0.843
2.9552 | 0.843
2.9553 | 0.843
2.9554 | 0.84225
2.9555 | 0.8415
2.9556 | 0.84075
2.9557 | 0.84
2.9558 | 0.8385
2.9559 | 0.837
2.956 | 0.8355
2.9561 | 0.834
2.9562 | 0.83175
2.9563 | 0.8295
2.9564 | 0.82725
2.9565 | 0.825
2.9566 | 0.82275
2.9567 | 0.81975
2.9568 | 0.8175
2.9569 | 0.8145
2.957 | 0.8115
2.9571 | 0.8085
2.9572 | 0.8055
2.9573 | 0.8025
2.9574 | 0.7995
2.9575 | 0.7965
2.9576 | 0.7935
2.9577 | 0.7905
2.9578 | 0.78675
2.9579 | 0.78375
2.958 | 0.78075
2.9581 | 0.77775
2.9582 | 0.77475
2.9583 | 0.77175
2.9584 | 0.7695
2.9585 | 0.7665
2.9586 | 0.76425
2.9587 | 0.76125
2.9588 | 0.759
2.9589 | 0.75675
2.959 | 0.75525
2.9591 | 0.753
2.9592 | 0.7515
2.9593 | 0.75
2.9594 | 0.7485
2.9595 | 0.747
2.9596 | 0.74625
2.9597 | 0.7455
2.9598 | 0.74475
2.9599 | 0.74475
2.96 | 0.744
2.9601 | 0.744
2.9602 | 0.744
2.9603 | 0.74475
2.9604 | 0.7455
2.9605 | 0.7455
2.9606 | 0.747
2.9607 | 0.74775
2.9608 | 0.74925
2.9609 | 0.75075
2.961 | 0.75225
2.9611 | 0.75375
2.9612 | 0.756
2.9613 | 0.7575
2.9614 | 0.75975
2.9615 | 0.762
2.9616 | 0.76425
2.9617 | 0.76725
2.9618 | 0.7695
2.9619 | 0.7725
2.962 | 0.77475
2.9621 | 0.77775
2.9622 | 0.78075
2.9623 | 0.783
2.9624 | 0.786
2.9625 | 0.789
2.9626 | 0.792
2.9627 | 0.795
2.9628 | 0.79725
2.9629 | 0.80025
2.963 | 0.80325
2.9631 | 0.80625
2.9632 | 0.8085
2.9633 | 0.8115
2.9634 | 0.81375
2.9635 | 0.816
2.9636 | 0.81825
2.9637 | 0.8205
2.9638 | 0.82275
2.9639 | 0.82425
2.964 | 0.8265
2.9641 | 0.828
2.9642 | 0.8295
2.9643 | 0.831
2.9644 | 0.8325
2.9645 | 0.83325
2.9646 | 0.834
2.9647 | 0.8355
2.9648 | 0.8355
2.9649 | 0.83625
2.965 | 0.837
2.9651 | 0.837
2.9652 | 0.837
2.9653 | 0.837
2.9654 | 0.83625
2.9655 | 0.83625
2.9656 | 0.8355
2.9657 | 0.83475
2.9658 | 0.83325
2.9659 | 0.8325
2.966 | 0.831
2.9661 | 0.83025
2.9662 | 0.82875
2.9663 | 0.82725
2.9664 | 0.825
2.9665 | 0.8235
2.9666 | 0.82125
2.9667 | 0.81975
2.9668 | 0.8175
2.9669 | 0.81525
2.967 | 0.813
2.9671 | 0.81075
2.9672 | 0.80775
2.9673 | 0.8055
2.9674 | 0.80325
2.9675 | 0.80025
2.9676 | 0.798
2.9677 | 0.795
2.9678 | 0.79275
2.9679 | 0.78975
2.968 | 0.7875
2.9681 | 0.7845
2.9682 | 0.78225
2.9683 | 0.78
2.9684 | 0.77775
2.9685 | 0.77475
2.9686 | 0.7725
2.9687 | 0.77025
2.9688 | 0.768
2.9689 | 0.7665
2.969 | 0.76425
2.9691 | 0.76275
2.9692 | 0.7605
2.9693 | 0.759
2.9694 | 0.7575
2.9695 | 0.75675
2.9696 | 0.75525
2.9697 | 0.7545
2.9698 | 0.75375
2.9699 | 0.753
2.97 | 0.75225
2.9701 | 0.7515
2.9702 | 0.7515
2.9703 | 0.7515
2.9704 | 0.7515
2.9705 | 0.7515
2.9706 | 0.75225
2.9707 | 0.753
2.9708 | 0.75375
2.9709 | 0.7545
2.971 | 0.75525
2.9711 | 0.75675
2.9712 | 0.75825
2.9713 | 0.75975
2.9714 | 0.76125
2.9715 | 0.76275
2.9716 | 0.765
2.9717 | 0.7665
2.9718 | 0.76875
2.9719 | 0.771
2.972 | 0.77325
2.9721 | 0.7755
2.9722 | 0.7785
2.9723 | 0.78075
2.9724 | 0.783
2.9725 | 0.786
2.9726 | 0.789
2.9727 | 0.79125
2.9728 | 0.79425
2.9729 | 0.7965
2.973 | 0.7995
2.9731 | 0.8025
2.9732 | 0.8055
2.9733 | 0.80775
2.9734 | 0.81075
2.9735 | 0.813
2.9736 | 0.816
2.9737 | 0.81825
2.9738 | 0.8205
2.9739 | 0.82275
2.974 | 0.825
2.9741 | 0.82725
2.9742 | 0.8295
2.9743 | 0.83175
2.9744 | 0.83325
2.9745 | 0.83475
2.9746 | 0.83625
2.9747 | 0.83775
2.9748 | 0.83925
2.9749 | 0.84
2.975 | 0.84075
2.9751 | 0.8415
2.9752 | 0.84225
2.9753 | 0.84225
2.9754 | 0.843
2.9755 | 0.843
2.9756 | 0.84225
2.9757 | 0.84225
2.9758 | 0.8415
2.9759 | 0.84075
2.976 | 0.84
2.9761 | 0.83925
2.9762 | 0.83775
2.9763 | 0.83625
2.9764 | 0.83475
2.9765 | 0.83325
2.9766 | 0.831
2.9767 | 0.8295
2.9768 | 0.82725
2.9769 | 0.825
2.977 | 0.82275
2.9771 | 0.81975
2.9772 | 0.8175
2.9773 | 0.81525
2.9774 | 0.81225
2.9775 | 0.80925
2.9776 | 0.807
2.9777 | 0.804
2.9778 | 0.80175
2.9779 | 0.79875
2.978 | 0.79575
2.9781 | 0.7935
2.9782 | 0.7905
2.9783 | 0.78825
2.9784 | 0.78525
2.9785 | 0.783
2.9786 | 0.78075
2.9787 | 0.7785
2.9788 | 0.77625
2.9789 | 0.77475
2.979 | 0.7725
2.9791 | 0.771
2.9792 | 0.7695
2.9793 | 0.768
2.9794 | 0.7665
2.9795 | 0.76575
2.9796 | 0.765
2.9797 | 0.76425
2.9798 | 0.7635
2.9799 | 0.76275
2.98 | 0.76275
2.9801 | 0.76275
2.9802 | 0.76275
2.9803 | 0.7635
2.9804 | 0.76425
2.9805 | 0.765
2.9806 | 0.76575
2.9807 | 0.7665
2.9808 | 0.768
2.9809 | 0.7695
2.981 | 0.771
2.9811 | 0.7725
2.9812 | 0.774
2.9813 | 0.77625
2.9814 | 0.7785
2.9815 | 0.78
2.9816 | 0.78225
2.9817 | 0.78525
2.9818 | 0.7875
2.9819 | 0.78975
2.982 | 0.79275
2.9821 | 0.795
2.9822 | 0.798
2.9823 | 0.801
2.9824 | 0.80325
2.9825 | 0.80625
2.9826 | 0.80925
2.9827 | 0.8115
2.9828 | 0.8145
2.9829 | 0.8175
2.983 | 0.81975
2.9831 | 0.82275
2.9832 | 0.825
2.9833 | 0.828
2.9834 | 0.83025
2.9835 | 0.8325
2.9836 | 0.83475
2.9837 | 0.837
2.9838 | 0.83925
2.9839 | 0.84075
2.984 | 0.84225
2.9841 | 0.84375
2.9842 | 0.84525
2.9843 | 0.84675
2.9844 | 0.84825
2.9845 | 0.849
2.9846 | 0.84975
2.9847 | 0.8505
2.9848 | 0.85125
2.9849 | 0.85125
2.985 | 0.85125
2.9851 | 0.85125
2.9852 | 0.85125
2.9853 | 0.8505
2.9854 | 0.84975
2.9855 | 0.849
2.9856 | 0.84825
2.9857 | 0.84675
2.9858 | 0.84525
2.9859 | 0.84375
2.986 | 0.84225
2.9861 | 0.84075
2.9862 | 0.8385
2.9863 | 0.837
2.9864 | 0.83475
2.9865 | 0.8325
2.9866 | 0.8295
2.9867 | 0.82725
2.9868 | 0.825
2.9869 | 0.822
2.987 | 0.81975
2.9871 | 0.81675
2.9872 | 0.81375
2.9873 | 0.81075
2.9874 | 0.8085
2.9875 | 0.8055
2.9876 | 0.8025
2.9877 | 0.7995
2.9878 | 0.79725
2.9879 | 0.79425
2.988 | 0.792
2.9881 | 0.789
2.9882 | 0.78675
2.9883 | 0.7845
2.9884 | 0.78225
2.9885 | 0.78
2.9886 | 0.77775
2.9887 | 0.77625
2.9888 | 0.774
2.9889 | 0.7725
2.989 | 0.771
2.9891 | 0.7695
2.9892 | 0.76875
2.9893 | 0.76725
2.9894 | 0.7665
2.9895 | 0.76575
2.9896 | 0.76575
2.9897 | 0.765
2.9898 | 0.765
2.9899 | 0.765
2.99 | 0.765
2.9901 | 0.76575
2.9902 | 0.7665
2.9903 | 0.7665
2.9904 | 0.768
2.9905 | 0.76875
2.9906 | 0.7695
2.9907 | 0.771
2.9908 | 0.7725
2.9909 | 0.774
2.991 | 0.7755
2.9911 | 0.77775
2.9912 | 0.78
2.9913 | 0.7815
2.9914 | 0.78375
2.9915 | 0.786
2.9916 | 0.78825
2.9917 | 0.7905
2.9918 | 0.7935
2.9919 | 0.79575
2.992 | 0.798
2.9921 | 0.801
2.9922 | 0.804
2.9923 | 0.80625
2.9924 | 0.80925
2.9925 | 0.8115
2.9926 | 0.8145
2.9927 | 0.81675
2.9928 | 0.81975
2.9929 | 0.822
2.993 | 0.825
2.9931 | 0.82725
2.9932 | 0.8295
2.9933 | 0.8325
2.9934 | 0.83475
2.9935 | 0.837
2.9936 | 0.8385
2.9937 | 0.84075
2.9938 | 0.84225
2.9939 | 0.8445
2.994 | 0.846
2.9941 | 0.8475
2.9942 | 0.849
2.9943 | 0.8505
2.9944 | 0.85125
2.9945 | 0.85275
2.9946 | 0.8535
2.9947 | 0.8535
2.9948 | 0.85425
2.9949 | 0.855
2.995 | 0.855
2.9951 | 0.855
2.9952 | 0.855
2.9953 | 0.85425
2.9954 | 0.85425
2.9955 | 0.8535
2.9956 | 0.85275
2.9957 | 0.852
2.9958 | 0.8505
2.9959 | 0.849
2.996 | 0.8475
2.9961 | 0.846
2.9962 | 0.8445
2.9963 | 0.843
2.9964 | 0.84075
2.9965 | 0.8385
2.9966 | 0.837
2.9967 | 0.834
2.9968 | 0.83175
2.9969 | 0.8295
2.997 | 0.82725
2.9971 | 0.82425
2.9972 | 0.822
2.9973 | 0.819
2.9974 | 0.81675
2.9975 | 0.81375
2.9976 | 0.81075
2.9977 | 0.8085
2.9978 | 0.8055
2.9979 | 0.8025
2.998 | 0.80025
2.9981 | 0.79725
2.9982 | 0.795
2.9983 | 0.792
2.9984 | 0.78975
2.9985 | 0.7875
2.9986 | 0.78525
2.9987 | 0.783
2.9988 | 0.78075
2.9989 | 0.77925
2.999 | 0.777
2.9991 | 0.7755
2.9992 | 0.774
2.9993 | 0.7725
2.9994 | 0.77175
2.9995 | 0.77025
2.9996 | 0.7695
2.9997 | 0.76875
2.9998 | 0.76875
2.9999 | 0.768
3 | 0.768
3.0001 | 0.768
3.0002 | 0.768
3.0003 | 0.76875
3.0004 | 0.76875
3.0005 | 0.7695
3.0006 | 0.65025
3.0007 | 0.65175
3.0008 | 0.65325
3.0009 | 0.65475
3.001 | 0.657
3.0011 | 0.6585
3.0012 | 0.66075
3.0013 | 0.663
3.0014 | 0.66525
3.0015 | 0.6675
3.0016 | 0.66975
3.0017 | 0.672
3.0018 | 0.675
3.0019 | 0.67725
3.002 | 0.68025
3.0021 | 0.6825
3.0022 | 0.6855
3.0023 | 0.6885
3.0024 | 0.69075
3.0025 | 0.69375
3.0026 | 0.69675
3.0027 | 0.699
3.0028 | 0.702
3.0029 | 0.705
3.003 | 0.70725
3.0031 | 0.71025
3.0032 | 0.7125
3.0033 | 0.71475
3.0034 | 0.71775
3.0035 | 0.72
3.0036 | 0.72225
3.0037 | 0.72375
3.0038 | 0.726
3.0039 | 0.72825
3.004 | 0.72975
3.0041 | 0.73125
3.0042 | 0.73275
3.0043 | 0.73425
3.0044 | 0.735
3.0045 | 0.7365
3.0046 | 0.73725
3.0047 | 0.738
3.0048 | 0.738
3.0049 | 0.73875
3.005 | 0.73875
3.0051 | 0.73875
3.0052 | 0.738
3.0053 | 0.738
3.0054 | 0.73725
3.0055 | 0.7365
3.0056 | 0.73575
3.0057 | 0.73425
3.0058 | 0.73275
3.0059 | 0.73125
3.006 | 0.72975
3.0061 | 0.72825
3.0062 | 0.726
3.0063 | 0.72375
3.0064 | 0.7215
3.0065 | 0.71925
3.0066 | 0.717
3.0067 | 0.71475
3.0068 | 0.71175
3.0069 | 0.70875
3.007 | 0.70575
3.0071 | 0.7035
3.0072 | 0.7005
3.0073 | 0.6975
3.0074 | 0.6945
3.0075 | 0.6915
3.0076 | 0.6885
3.0077 | 0.6855
3.0078 | 0.6825
3.0079 | 0.6795
3.008 | 0.67725
3.0081 | 0.67425
3.0082 | 0.67125
3.0083 | 0.669
3.0084 | 0.66675
3.0085 | 0.66375
3.0086 | 0.66225
3.0087 | 0.66
3.0088 | 0.65775
3.0089 | 0.65625
3.009 | 0.65475
3.0091 | 0.65325
3.0092 | 0.65175
3.0093 | 0.651
3.0094 | 0.6495
3.0095 | 0.6495
3.0096 | 0.64875
3.0097 | 0.648
3.0098 | 0.648
3.0099 | 0.648
3.01 | 0.64875
3.0101 | 0.64875
3.0102 | 0.6495
3.0103 | 0.65025
3.0104 | 0.651
3.0105 | 0.6525
3.0106 | 0.654
3.0107 | 0.6555
3.0108 | 0.657
3.0109 | 0.6585
3.011 | 0.66075
3.0111 | 0.663
3.0112 | 0.66525
3.0113 | 0.6675
3.0114 | 0.66975
3.0115 | 0.672
3.0116 | 0.675
3.0117 | 0.67725
3.0118 | 0.68025
3.0119 | 0.68325
3.012 | 0.6855
3.0121 | 0.6885
3.0122 | 0.6915
3.0123 | 0.6945
3.0124 | 0.6975
3.0125 | 0.7005
3.0126 | 0.70275
3.0127 | 0.70575
3.0128 | 0.70875
3.0129 | 0.711
3.013 | 0.714
3.0131 | 0.71625
3.0132 | 0.71925
3.0133 | 0.7215
3.0134 | 0.72375
3.0135 | 0.726
3.0136 | 0.7275
3.0137 | 0.72975
3.0138 | 0.73125
3.0139 | 0.73275
3.014 | 0.73425
3.0141 | 0.73575
3.0142 | 0.7365
3.0143 | 0.73725
3.0144 | 0.738
3.0145 | 0.73875
3.0146 | 0.73875
3.0147 | 0.73875
3.0148 | 0.73875
3.0149 | 0.73875
3.015 | 0.738
3.0151 | 0.738
3.0152 | 0.7365
3.0153 | 0.73575
3.0154 | 0.735
3.0155 | 0.7335
3.0156 | 0.732
3.0157 | 0.72975
3.0158 | 0.72825
3.0159 | 0.726
3.016 | 0.72375
3.0161 | 0.7215
3.0162 | 0.71925
3.0163 | 0.71625
3.0164 | 0.71325
3.0165 | 0.711
3.0166 | 0.708
3.0167 | 0.705
3.0168 | 0.702
3.0169 | 0.69825
3.017 | 0.69525
3.0171 | 0.69225
3.0172 | 0.6885
3.0173 | 0.6855
3.0174 | 0.68175
3.0175 | 0.67875
3.0176 | 0.67575
3.0177 | 0.672
3.0178 | 0.669
3.0179 | 0.666
3.018 | 0.663
3.0181 | 0.66
3.0182 | 0.657
3.0183 | 0.654
3.0184 | 0.651
3.0185 | 0.64875
3.0186 | 0.6465
3.0187 | 0.64425
3.0188 | 0.642
3.0189 | 0.63975
3.019 | 0.63825
3.0191 | 0.63675
3.0192 | 0.63525
3.0193 | 0.63375
3.0194 | 0.633
3.0195 | 0.6315
3.0196 | 0.63075
3.0197 | 0.63075
3.0198 | 0.63
3.0199 | 0.63
3.02 | 0.63075
3.0201 | 0.63075
3.0202 | 0.6315
3.0203 | 0.63225
3.0204 | 0.633
3.0205 | 0.63375
3.0206 | 0.63525
3.0207 | 0.63675
3.0208 | 0.63825
3.0209 | 0.6405
3.021 | 0.642
3.0211 | 0.64425
3.0212 | 0.6465
3.0213 | 0.64875
3.0214 | 0.65175
3.0215 | 0.654
3.0216 | 0.657
3.0217 | 0.66
3.0218 | 0.66225
3.0219 | 0.66525
3.022 | 0.66825
3.0221 | 0.67125
3.0222 | 0.67425
3.0223 | 0.67725
3.0224 | 0.681
3.0225 | 0.684
3.0226 | 0.687
3.0227 | 0.69
3.0228 | 0.693
3.0229 | 0.696
3.023 | 0.69825
3.0231 | 0.70125
3.0232 | 0.70425
3.0233 | 0.7065
3.0234 | 0.70875
3.0235 | 0.71175
3.0236 | 0.714
3.0237 | 0.7155
3.0238 | 0.71775
3.0239 | 0.72
3.024 | 0.7215
3.0241 | 0.723
3.0242 | 0.7245
3.0243 | 0.72525
3.0244 | 0.72675
3.0245 | 0.7275
3.0246 | 0.72825
3.0247 | 0.72825
3.0248 | 0.729
3.0249 | 0.729
3.025 | 0.729
3.0251 | 0.729
3.0252 | 0.72825
3.0253 | 0.7275
3.0254 | 0.72675
3.0255 | 0.726
3.0256 | 0.72525
3.0257 | 0.72375
3.0258 | 0.72225
3.0259 | 0.72075
3.026 | 0.71925
3.0261 | 0.71775
3.0262 | 0.7155
3.0263 | 0.714
3.0264 | 0.71175
3.0265 | 0.7095
3.0266 | 0.70725
3.0267 | 0.70425
3.0268 | 0.702
3.0269 | 0.69975
3.027 | 0.69675
3.0271 | 0.6945
3.0272 | 0.6915
3.0273 | 0.68925
3.0274 | 0.68625
3.0275 | 0.68325
3.0276 | 0.681
3.0277 | 0.678
3.0278 | 0.675
3.0279 | 0.67275
3.028 | 0.6705
3.0281 | 0.6675
3.0282 | 0.66525
3.0283 | 0.663
3.0284 | 0.66075
3.0285 | 0.6585
3.0286 | 0.65625
3.0287 | 0.654
3.0288 | 0.6525
3.0289 | 0.65025
3.029 | 0.64875
3.0291 | 0.64725
3.0292 | 0.6465
3.0293 | 0.645
3.0294 | 0.64425
3.0295 | 0.6435
3.0296 | 0.64275
3.0297 | 0.642
3.0298 | 0.642
3.0299 | 0.64125
3.03 | 0.642
3.0301 | 0.642
3.0302 | 0.642
3.0303 | 0.64275
3.0304 | 0.6435
3.0305 | 0.64425
3.0306 | 0.645
3.0307 | 0.6465
3.0308 | 0.648
3.0309 | 0.6495
3.031 | 0.651
3.0311 | 0.6525
3.0312 | 0.65475
3.0313 | 0.65625
3.0314 | 0.6585
3.0315 | 0.66075
3.0316 | 0.663
3.0317 | 0.66525
3.0318 | 0.66825
3.0319 | 0.6705
3.032 | 0.6735
3.0321 | 0.67575
3.0322 | 0.67875
3.0323 | 0.681
3.0324 | 0.684
3.0325 | 0.68625
3.0326 | 0.68925
3.0327 | 0.69225
3.0328 | 0.6945
3.0329 | 0.6975
3.033 | 0.69975
3.0331 | 0.70275
3.0332 | 0.705
3.0333 | 0.70725
3.0334 | 0.7095
3.0335 | 0.71175
3.0336 | 0.714
3.0337 | 0.71625
3.0338 | 0.71775
3.0339 | 0.72
3.034 | 0.7215
3.0341 | 0.723
3.0342 | 0.7245
3.0343 | 0.72525
3.0344 | 0.72675
3.0345 | 0.7275
3.0346 | 0.72825
3.0347 | 0.729
3.0348 | 0.72975
3.0349 | 0.72975
3.035 | 0.72975
3.0351 | 0.72975
3.0352 | 0.72975
3.0353 | 0.72975
3.0354 | 0.729
3.0355 | 0.72825
3.0356 | 0.7275
3.0357 | 0.726
3.0358 | 0.72525
3.0359 | 0.72375
3.036 | 0.72225
3.0361 | 0.72075
3.0362 | 0.7185
3.0363 | 0.717
3.0364 | 0.71475
3.0365 | 0.7125
3.0366 | 0.71025
3.0367 | 0.70725
3.0368 | 0.705
3.0369 | 0.702
3.037 | 0.69975
3.0371 | 0.69675
3.0372 | 0.69375
3.0373 | 0.69075
3.0374 | 0.68775
3.0375 | 0.68475
3.0376 | 0.68175
3.0377 | 0.67875
3.0378 | 0.67575
3.0379 | 0.67275
3.038 | 0.66975
3.0381 | 0.66675
3.0382 | 0.66375
3.0383 | 0.66075
3.0384 | 0.65775
3.0385 | 0.6555
3.0386 | 0.6525
3.0387 | 0.65025
3.0388 | 0.648
3.0389 | 0.64575
3.039 | 0.64425
3.0391 | 0.642
3.0392 | 0.6405
3.0393 | 0.639
3.0394 | 0.6375
3.0395 | 0.63675
3.0396 | 0.636
3.0397 | 0.63525
3.0398 | 0.6345
3.0399 | 0.6345
3.04 | 0.6345
3.0401 | 0.6345
3.0402 | 0.63525
3.0403 | 0.63525
3.0404 | 0.636
3.0405 | 0.6375
3.0406 | 0.63825
3.0407 | 0.63975
3.0408 | 0.64125
3.0409 | 0.6435
3.041 | 0.645
3.0411 | 0.64725
3.0412 | 0.6495
3.0413 | 0.6525
3.0414 | 0.65475
3.0415 | 0.657
3.0416 | 0.66
3.0417 | 0.663
3.0418 | 0.666
3.0419 | 0.669
3.042 | 0.672
3.0421 | 0.67575
3.0422 | 0.67875
3.0423 | 0.68175
3.0424 | 0.68475
3.0425 | 0.6885
3.0426 | 0.6915
3.0427 | 0.6945
3.0428 | 0.69825
3.0429 | 0.70125
3.043 | 0.70425
3.0431 | 0.70725
3.0432 | 0.71025
3.0433 | 0.71325
3.0434 | 0.7155
3.0435 | 0.7185
3.0436 | 0.72075
3.0437 | 0.723
3.0438 | 0.72525
3.0439 | 0.7275
3.044 | 0.729
3.0441 | 0.73125
3.0442 | 0.73275
3.0443 | 0.73425
3.0444 | 0.735
3.0445 | 0.7365
3.0446 | 0.73725
3.0447 | 0.738
3.0448 | 0.738
3.0449 | 0.73875
3.045 | 0.73875
3.0451 | 0.73875
3.0452 | 0.73875
3.0453 | 0.738
3.0454 | 0.73725
3.0455 | 0.7365
3.0456 | 0.73575
3.0457 | 0.735
3.0458 | 0.7335
3.0459 | 0.732
3.046 | 0.7305
3.0461 | 0.72825
3.0462 | 0.72675
3.0463 | 0.7245
3.0464 | 0.72225
3.0465 | 0.72
3.0466 | 0.71775
3.0467 | 0.7155
3.0468 | 0.71325
3.0469 | 0.71025
3.047 | 0.708
3.0471 | 0.705
3.0472 | 0.702
3.0473 | 0.699
3.0474 | 0.69675
3.0475 | 0.69375
3.0476 | 0.69075
3.0477 | 0.68775
3.0478 | 0.6855
3.0479 | 0.6825
3.048 | 0.6795
3.0481 | 0.67725
3.0482 | 0.675
3.0483 | 0.672
3.0484 | 0.66975
3.0485 | 0.6675
3.0486 | 0.66525
3.0487 | 0.663
3.0488 | 0.6615
3.0489 | 0.65925
3.049 | 0.65775
3.0491 | 0.65625
3.0492 | 0.65475
3.0493 | 0.65325
3.0494 | 0.6525
3.0495 | 0.65175
3.0496 | 0.651
3.0497 | 0.65025
3.0498 | 0.65025
3.0499 | 0.6495
3.05 | 0.6495
3.0501 | 0.65025
3.0502 | 0.65025
3.0503 | 0.651
3.0504 | 0.65175
3.0505 | 0.6525
3.0506 | 0.65325
3.0507 | 0.65475
3.0508 | 0.6555
3.0509 | 0.657
3.051 | 0.6585
3.0511 | 0.66075
3.0512 | 0.66225
3.0513 | 0.6645
3.0514 | 0.666
3.0515 | 0.66825
3.0516 | 0.6705
3.0517 | 0.67275
3.0518 | 0.675
3.0519 | 0.678
3.052 | 0.68025
3.0521 | 0.68325
3.0522 | 0.6855
3.0523 | 0.68775
3.0524 | 0.69075
3.0525 | 0.693
3.0526 | 0.696
3.0527 | 0.69825
3.0528 | 0.70125
3.0529 | 0.7035
3.053 | 0.7065
3.0531 | 0.70875
3.0532 | 0.711
3.0533 | 0.71325
3.0534 | 0.7155
3.0535 | 0.71775
3.0536 | 0.72
3.0537 | 0.72225
3.0538 | 0.72375
3.0539 | 0.72525
3.054 | 0.7275
3.0541 | 0.729
3.0542 | 0.7305
3.0543 | 0.73125
3.0544 | 0.73275
3.0545 | 0.7335
3.0546 | 0.73425
3.0547 | 0.735
3.0548 | 0.73575
3.0549 | 0.7365
3.055 | 0.7365
3.0551 | 0.7365
3.0552 | 0.7365
3.0553 | 0.7365
3.0554 | 0.73575
3.0555 | 0.735
3.0556 | 0.735
3.0557 | 0.7335
3.0558 | 0.73275
3.0559 | 0.732
3.056 | 0.7305
3.0561 | 0.729
3.0562 | 0.7275
3.0563 | 0.726
3.0564 | 0.7245
3.0565 | 0.72225
3.0566 | 0.72075
3.0567 | 0.7185
3.0568 | 0.71625
3.0569 | 0.714
3.057 | 0.71175
3.0571 | 0.7095
3.0572 | 0.70725
3.0573 | 0.705
3.0574 | 0.702
3.0575 | 0.69975
3.0576 | 0.6975
3.0577 | 0.69525
3.0578 | 0.693
3.0579 | 0.69
3.058 | 0.68775
3.0581 | 0.6855
3.0582 | 0.68325
3.0583 | 0.68175
3.0584 | 0.6795
3.0585 | 0.67725
3.0586 | 0.67575
3.0587 | 0.67425
3.0588 | 0.67275
3.0589 | 0.67125
3.059 | 0.66975
3.0591 | 0.66825
3.0592 | 0.6675
3.0593 | 0.66675
3.0594 | 0.666
3.0595 | 0.666
3.0596 | 0.66525
3.0597 | 0.66525
3.0598 | 0.66525
3.0599 | 0.666
3.06 | 0.666
3.0601 | 0.66675
3.0602 | 0.6675
3.0603 | 0.669
3.0604 | 0.66975
3.0605 | 0.67125
3.0606 | 0.67275
3.0607 | 0.67425
3.0608 | 0.6765
3.0609 | 0.67875
3.061 | 0.68025
3.0611 | 0.68325
3.0612 | 0.6855
3.0613 | 0.68775
3.0614 | 0.69075
3.0615 | 0.693
3.0616 | 0.696
3.0617 | 0.699
3.0618 | 0.702
3.0619 | 0.705
3.062 | 0.708
3.0621 | 0.711
3.0622 | 0.71475
3.0623 | 0.71775
3.0624 | 0.72075
3.0625 | 0.72375
3.0626 | 0.7275
3.0627 | 0.7305
3.0628 | 0.7335
3.0629 | 0.7365
3.063 | 0.7395
3.0631 | 0.7425
3.0632 | 0.74475
3.0633 | 0.74775
3.0634 | 0.75
3.0635 | 0.753
3.0636 | 0.75525
3.0637 | 0.7575
3.0638 | 0.759
3.0639 | 0.76125
3.064 | 0.76275
3.0641 | 0.76425
3.0642 | 0.765
3.0643 | 0.7665
3.0644 | 0.76725
3.0645 | 0.768
3.0646 | 0.76875
3.0647 | 0.76875
3.0648 | 0.76875
3.0649 | 0.76875
3.065 | 0.768
3.0651 | 0.768
3.0652 | 0.7665
3.0653 | 0.76575
3.0654 | 0.76425
3.0655 | 0.76275
3.0656 | 0.76125
3.0657 | 0.75975
3.0658 | 0.7575
3.0659 | 0.75525
3.066 | 0.75225
3.0661 | 0.75
3.0662 | 0.747
3.0663 | 0.744
3.0664 | 0.741
3.0665 | 0.738
3.0666 | 0.735
3.0667 | 0.73125
3.0668 | 0.7275
3.0669 | 0.7245
3.067 | 0.72075
3.0671 | 0.717
3.0672 | 0.71325
3.0673 | 0.7095
3.0674 | 0.70575
3.0675 | 0.70275
3.0676 | 0.699
3.0677 | 0.69525
3.0678 | 0.69225
3.0679 | 0.6885
3.068 | 0.6855
3.0681 | 0.6825
3.0682 | 0.6795
3.0683 | 0.6765
3.0684 | 0.67425
3.0685 | 0.67125
3.0686 | 0.669
3.0687 | 0.66675
3.0688 | 0.66525
3.0689 | 0.66375
3.069 | 0.66225
3.0691 | 0.66075
3.0692 | 0.65925
3.0693 | 0.6585
3.0694 | 0.6585
3.0695 | 0.65775
3.0696 | 0.65775
3.0697 | 0.65775
3.0698 | 0.65775
3.0699 | 0.6585
3.07 | 0.65925
3.0701 | 0.66
3.0702 | 0.66075
3.0703 | 0.66225
3.0704 | 0.66375
3.0705 | 0.66525
3.0706 | 0.6675
3.0707 | 0.669
3.0708 | 0.67125
3.0709 | 0.67425
3.071 | 0.6765
3.0711 | 0.67875
3.0712 | 0.68175
3.0713 | 0.684
3.0714 | 0.687
3.0715 | 0.69
3.0716 | 0.693
3.0717 | 0.696
3.0718 | 0.699
3.0719 | 0.70275
3.072 | 0.70575
3.0721 | 0.70875
3.0722 | 0.71175
3.0723 | 0.7155
3.0724 | 0.7185
3.0725 | 0.7215
3.0726 | 0.7245
3.0727 | 0.7275
3.0728 | 0.7305
3.0729 | 0.7335
3.073 | 0.7365
3.0731 | 0.7395
3.0732 | 0.74175
3.0733 | 0.74475
3.0734 | 0.747
3.0735 | 0.74925
3.0736 | 0.7515
3.0737 | 0.75375
3.0738 | 0.75525
3.0739 | 0.7575
3.074 | 0.759
3.0741 | 0.7605
3.0742 | 0.762
3.0743 | 0.7635
3.0744 | 0.76425
3.0745 | 0.765
3.0746 | 0.76575
3.0747 | 0.7665
3.0748 | 0.7665
3.0749 | 0.76725
3.075 | 0.76725
3.0751 | 0.7665
3.0752 | 0.7665
3.0753 | 0.76575
3.0754 | 0.765
3.0755 | 0.76425
3.0756 | 0.7635
3.0757 | 0.762
3.0758 | 0.7605
3.0759 | 0.759
3.076 | 0.7575
3.0761 | 0.75525
3.0762 | 0.75375
3.0763 | 0.7515
3.0764 | 0.74925
3.0765 | 0.747
3.0766 | 0.74475
3.0767 | 0.74175
3.0768 | 0.7395
3.0769 | 0.7365
3.077 | 0.7335
3.0771 | 0.73125
3.0772 | 0.72825
3.0773 | 0.72525
3.0774 | 0.72225
3.0775 | 0.71925
3.0776 | 0.717
3.0777 | 0.714
3.0778 | 0.711
3.0779 | 0.708
3.078 | 0.70575
3.0781 | 0.70275
3.0782 | 0.7005
3.0783 | 0.6975
3.0784 | 0.69525
3.0785 | 0.693
3.0786 | 0.6915
3.0787 | 0.68925
3.0788 | 0.68775
3.0789 | 0.6855
3.079 | 0.684
3.0791 | 0.68325
3.0792 | 0.68175
3.0793 | 0.681
3.0794 | 0.68025
3.0795 | 0.6795
3.0796 | 0.6795
3.0797 | 0.6795
3.0798 | 0.6795
3.0799 | 0.6795
3.08 | 0.68025
3.0801 | 0.681
3.0802 | 0.68175
3.0803 | 0.68325
3.0804 | 0.684
3.0805 | 0.6855
3.0806 | 0.68775
3.0807 | 0.68925
3.0808 | 0.6915
3.0809 | 0.69375
3.081 | 0.696
3.0811 | 0.69825
3.0812 | 0.7005
3.0813 | 0.7035
3.0814 | 0.7065
3.0815 | 0.7095
3.0816 | 0.7125
3.0817 | 0.7155
3.0818 | 0.7185
3.0819 | 0.7215
3.082 | 0.7245
3.0821 | 0.72825
3.0822 | 0.73125
3.0823 | 0.73425
3.0824 | 0.738
3.0825 | 0.741
3.0826 | 0.744
3.0827 | 0.747
3.0828 | 0.75
3.0829 | 0.753
3.083 | 0.756
3.0831 | 0.75825
3.0832 | 0.76125
3.0833 | 0.7635
3.0834 | 0.76575
3.0835 | 0.768
3.0836 | 0.77025
3.0837 | 0.77175
3.0838 | 0.774
3.0839 | 0.7755
3.084 | 0.77625
3.0841 | 0.77775
3.0842 | 0.7785
3.0843 | 0.77925
3.0844 | 0.78
3.0845 | 0.78075
3.0846 | 0.78075
3.0847 | 0.78075
3.0848 | 0.78075
3.0849 | 0.78075
3.085 | 0.78
3.0851 | 0.77925
3.0852 | 0.7785
3.0853 | 0.77775
3.0854 | 0.77625
3.0855 | 0.77475
3.0856 | 0.77325
3.0857 | 0.77175
3.0858 | 0.77025
3.0859 | 0.768
3.086 | 0.7665
3.0861 | 0.76425
3.0862 | 0.762
3.0863 | 0.75975
3.0864 | 0.7575
3.0865 | 0.7545
3.0866 | 0.75225
3.0867 | 0.74925
3.0868 | 0.747
3.0869 | 0.744
3.087 | 0.741
3.0871 | 0.73875
3.0872 | 0.73575
3.0873 | 0.73275
3.0874 | 0.7305
3.0875 | 0.7275
3.0876 | 0.72525
3.0877 | 0.72225
3.0878 | 0.72
3.0879 | 0.717
3.088 | 0.71475
3.0881 | 0.71175
3.0882 | 0.7095
3.0883 | 0.70725
3.0884 | 0.705
3.0885 | 0.70275
3.0886 | 0.70125
3.0887 | 0.699
3.0888 | 0.6975
3.0889 | 0.69525
3.089 | 0.69375
3.0891 | 0.69225
3.0892 | 0.69075
3.0893 | 0.69
3.0894 | 0.68925
3.0895 | 0.68775
3.0896 | 0.687
3.0897 | 0.687
3.0898 | 0.68625
3.0899 | 0.68625
3.09 | 0.6855
3.0901 | 0.6855
3.0902 | 0.68625
3.0903 | 0.68625
3.0904 | 0.687
3.0905 | 0.68775
3.0906 | 0.6885
3.0907 | 0.68925
3.0908 | 0.69075
3.0909 | 0.6915
3.091 | 0.693
3.0911 | 0.6945
3.0912 | 0.69675
3.0913 | 0.69825
3.0914 | 0.7005
3.0915 | 0.70275
3.0916 | 0.705
3.0917 | 0.70725
3.0918 | 0.7095
3.0919 | 0.7125
3.092 | 0.71475
3.0921 | 0.71775
3.0922 | 0.72075
3.0923 | 0.72375
3.0924 | 0.72675
3.0925 | 0.729
3.0926 | 0.732
3.0927 | 0.735
3.0928 | 0.738
3.0929 | 0.741
3.093 | 0.744
3.0931 | 0.747
3.0932 | 0.75
3.0933 | 0.753
3.0934 | 0.75525
3.0935 | 0.75825
3.0936 | 0.7605
3.0937 | 0.76275
3.0938 | 0.765
3.0939 | 0.76725
3.094 | 0.7695
3.0941 | 0.77175
3.0942 | 0.77325
3.0943 | 0.77475
3.0944 | 0.77625
3.0945 | 0.77775
3.0946 | 0.7785
3.0947 | 0.77925
3.0948 | 0.78
3.0949 | 0.78075
3.095 | 0.78075
3.0951 | 0.7815
3.0952 | 0.7815
3.0953 | 0.78075
3.0954 | 0.78075
3.0955 | 0.78
3.0956 | 0.77925
3.0957 | 0.7785
3.0958 | 0.77775
3.0959 | 0.77625
3.096 | 0.7755
3.0961 | 0.774
3.0962 | 0.77175
3.0963 | 0.77025
3.0964 | 0.76875
3.0965 | 0.7665
3.0966 | 0.76425
3.0967 | 0.762
3.0968 | 0.7605
3.0969 | 0.7575
3.097 | 0.75525
3.0971 | 0.753
3.0972 | 0.75075
3.0973 | 0.7485
3.0974 | 0.7455
3.0975 | 0.74325
3.0976 | 0.74025
3.0977 | 0.738
3.0978 | 0.73575
3.0979 | 0.73275
3.098 | 0.7305
3.0981 | 0.72825
3.0982 | 0.726
3.0983 | 0.72375
3.0984 | 0.7215
3.0985 | 0.71925
3.0986 | 0.717
3.0987 | 0.7155
3.0988 | 0.71325
3.0989 | 0.71175
3.099 | 0.71025
3.0991 | 0.70875
3.0992 | 0.70725
3.0993 | 0.70575
3.0994 | 0.705
3.0995 | 0.70425
3.0996 | 0.7035
3.0997 | 0.70275
3.0998 | 0.702
3.0999 | 0.702
3.1 | 0.702
3.1001 | 0.702
3.1002 | 0.702
3.1003 | 0.70275
3.1004 | 0.70275
3.1005 | 0.7035
3.1006 | 0.705
3.1007 | 0.70575
3.1008 | 0.70725
3.1009 | 0.70875
3.101 | 0.71025
3.1011 | 0.71175
3.1012 | 0.71325
3.1013 | 0.7155
3.1014 | 0.71775
3.1015 | 0.72
3.1016 | 0.72225
3.1017 | 0.7245
3.1018 | 0.7275
3.1019 | 0.72975
3.102 | 0.73275
3.1021 | 0.73575
3.1022 | 0.73875
3.1023 | 0.741
3.1024 | 0.744
3.1025 | 0.747
3.1026 | 0.75
3.1027 | 0.753
3.1028 | 0.756
3.1029 | 0.759
3.103 | 0.762
3.1031 | 0.76425
3.1032 | 0.76725
3.1033 | 0.7695
3.1034 | 0.7725
3.1035 | 0.77475
3.1036 | 0.777
3.1037 | 0.77925
3.1038 | 0.78075
3.1039 | 0.783
3.104 | 0.7845
3.1041 | 0.786
3.1042 | 0.7875
3.1043 | 0.789
3.1044 | 0.78975
3.1045 | 0.7905
3.1046 | 0.79125
3.1047 | 0.792
3.1048 | 0.792
3.1049 | 0.792
3.105 | 0.792
3.1051 | 0.79125
3.1052 | 0.79125
3.1053 | 0.7905
3.1054 | 0.78975
3.1055 | 0.78825
3.1056 | 0.7875
3.1057 | 0.786
3.1058 | 0.7845
3.1059 | 0.783
3.106 | 0.78075
3.1061 | 0.7785
3.1062 | 0.77625
3.1063 | 0.774
3.1064 | 0.77175
3.1065 | 0.7695
3.1066 | 0.7665
3.1067 | 0.76425
3.1068 | 0.76125
3.1069 | 0.759
3.107 | 0.756
3.1071 | 0.753
3.1072 | 0.75
3.1073 | 0.747
3.1074 | 0.744
3.1075 | 0.741
3.1076 | 0.738
3.1077 | 0.735
3.1078 | 0.73275
3.1079 | 0.72975
3.108 | 0.72675
3.1081 | 0.7245
3.1082 | 0.7215
3.1083 | 0.71925
3.1084 | 0.717
3.1085 | 0.71475
3.1086 | 0.7125
3.1087 | 0.711
3.1088 | 0.70875
3.1089 | 0.70725
3.109 | 0.70575
3.1091 | 0.70425
3.1092 | 0.7035
3.1093 | 0.70275
3.1094 | 0.702
3.1095 | 0.70125
3.1096 | 0.7005
3.1097 | 0.7005
3.1098 | 0.7005
3.1099 | 0.7005
3.11 | 0.70125
3.1101 | 0.702
3.1102 | 0.70275
3.1103 | 0.7035
3.1104 | 0.705
3.1105 | 0.70575
3.1106 | 0.70725
3.1107 | 0.7095
3.1108 | 0.711
3.1109 | 0.71325
3.111 | 0.7155
3.1111 | 0.71775
3.1112 | 0.72
3.1113 | 0.72225
3.1114 | 0.72525
3.1115 | 0.7275
3.1116 | 0.7305
3.1117 | 0.7335
3.1118 | 0.7365
3.1119 | 0.7395
3.112 | 0.7425
3.1121 | 0.74625
3.1122 | 0.74925
3.1123 | 0.75225
3.1124 | 0.75525
3.1125 | 0.759
3.1126 | 0.762
3.1127 | 0.765
3.1128 | 0.768
3.1129 | 0.77175
3.113 | 0.77475
3.1131 | 0.77775
3.1132 | 0.78
3.1133 | 0.783
3.1134 | 0.786
3.1135 | 0.78825
3.1136 | 0.79125
3.1137 | 0.7935
3.1138 | 0.79575
3.1139 | 0.798
3.114 | 0.7995
3.1141 | 0.80175
3.1142 | 0.80325
3.1143 | 0.80475
3.1144 | 0.80625
3.1145 | 0.80775
3.1146 | 0.8085
3.1147 | 0.80925
3.1148 | 0.81
3.1149 | 0.81075
3.115 | 0.81075
3.1151 | 0.81075
3.1152 | 0.81075
3.1153 | 0.81075
3.1154 | 0.81075
3.1155 | 0.81
3.1156 | 0.80925
3.1157 | 0.8085
3.1158 | 0.807
3.1159 | 0.80625
3.116 | 0.80475
3.1161 | 0.80325
3.1162 | 0.80175
3.1163 | 0.7995
3.1164 | 0.798
3.1165 | 0.79575
3.1166 | 0.7935
3.1167 | 0.79125
3.1168 | 0.789
3.1169 | 0.78675
3.117 | 0.7845
3.1171 | 0.7815
3.1172 | 0.77925
3.1173 | 0.777
3.1174 | 0.774
3.1175 | 0.77175
3.1176 | 0.7695
3.1177 | 0.7665
3.1178 | 0.76425
3.1179 | 0.762
3.118 | 0.75975
3.1181 | 0.7575
3.1182 | 0.75525
3.1183 | 0.753
3.1184 | 0.75075
3.1185 | 0.74925
3.1186 | 0.74775
3.1187 | 0.74625
3.1188 | 0.74475
3.1189 | 0.74325
3.119 | 0.7425
3.1191 | 0.741
3.1192 | 0.74025
3.1193 | 0.74025
3.1194 | 0.7395
3.1195 | 0.7395
3.1196 | 0.7395
3.1197 | 0.7395
3.1198 | 0.74025
3.1199 | 0.741
3.12 | 0.74175
3.1201 | 0.7425
3.1202 | 0.74325
3.1203 | 0.74475
3.1204 | 0.74625
3.1205 | 0.74775
3.1206 | 0.75
3.1207 | 0.7515
3.1208 | 0.75375
3.1209 | 0.756
3.121 | 0.75825
3.1211 | 0.7605
3.1212 | 0.76275
3.1213 | 0.76575
3.1214 | 0.768
3.1215 | 0.771
3.1216 | 0.774
3.1217 | 0.777
3.1218 | 0.77925
3.1219 | 0.78225
3.122 | 0.78525
3.1221 | 0.78825
3.1222 | 0.7905
3.1223 | 0.7935
3.1224 | 0.7965
3.1225 | 0.79875
3.1226 | 0.80175
3.1227 | 0.804
3.1228 | 0.80625
3.1229 | 0.8085
3.123 | 0.81075
3.1231 | 0.813
3.1232 | 0.81525
3.1233 | 0.8175
3.1234 | 0.81975
3.1235 | 0.82125
3.1236 | 0.82275
3.1237 | 0.82425
3.1238 | 0.82575
3.1239 | 0.82725
3.124 | 0.828
3.1241 | 0.8295
3.1242 | 0.83025
3.1243 | 0.831
3.1244 | 0.831
3.1245 | 0.83175
3.1246 | 0.83175
3.1247 | 0.8325
3.1248 | 0.8325
3.1249 | 0.8325
3.125 | 0.83175
3.1251 | 0.83175
3.1252 | 0.831
3.1253 | 0.83025
3.1254 | 0.8295
3.1255 | 0.82875
3.1256 | 0.828
3.1257 | 0.8265
3.1258 | 0.825
3.1259 | 0.82425
3.126 | 0.822
3.1261 | 0.8205
3.1262 | 0.819
3.1263 | 0.8175
3.1264 | 0.81525
3.1265 | 0.813
3.1266 | 0.81075
3.1267 | 0.8085
3.1268 | 0.80625
3.1269 | 0.804
3.127 | 0.80175
3.1271 | 0.7995
3.1272 | 0.79725
3.1273 | 0.79425
3.1274 | 0.792
3.1275 | 0.78975
3.1276 | 0.78675
3.1277 | 0.7845
3.1278 | 0.78225
3.1279 | 0.78
3.128 | 0.777
3.1281 | 0.77475
3.1282 | 0.7725
3.1283 | 0.77025
3.1284 | 0.76875
3.1285 | 0.7665
3.1286 | 0.76425
3.1287 | 0.76275
3.1288 | 0.76125
3.1289 | 0.75975
3.129 | 0.75825
3.1291 | 0.75675
3.1292 | 0.756
3.1293 | 0.75525
3.1294 | 0.7545
3.1295 | 0.75375
3.1296 | 0.753
3.1297 | 0.753
3.1298 | 0.753
3.1299 | 0.753
3.13 | 0.753
3.1301 | 0.75375
3.1302 | 0.7545
3.1303 | 0.75525
3.1304 | 0.756
3.1305 | 0.7575
3.1306 | 0.75825
3.1307 | 0.75975
3.1308 | 0.762
3.1309 | 0.7635
3.131 | 0.765
3.1311 | 0.76725
3.1312 | 0.7695
3.1313 | 0.77175
3.1314 | 0.774
3.1315 | 0.777
3.1316 | 0.77925
3.1317 | 0.78225
3.1318 | 0.7845
3.1319 | 0.7875
3.132 | 0.7905
3.1321 | 0.7935
3.1322 | 0.7965
3.1323 | 0.79875
3.1324 | 0.80175
3.1325 | 0.80475
3.1326 | 0.80775
3.1327 | 0.81075
3.1328 | 0.81375
3.1329 | 0.81675
3.133 | 0.819
3.1331 | 0.822
3.1332 | 0.82425
3.1333 | 0.82725
3.1334 | 0.8295
3.1335 | 0.83175
3.1336 | 0.834
3.1337 | 0.8355
3.1338 | 0.83775
3.1339 | 0.83925
3.134 | 0.84075
3.1341 | 0.84225
3.1342 | 0.84375
3.1343 | 0.84525
3.1344 | 0.846
3.1345 | 0.84675
3.1346 | 0.8475
3.1347 | 0.8475
3.1348 | 0.84825
3.1349 | 0.84825
3.135 | 0.84825
3.1351 | 0.8475
3.1352 | 0.8475
3.1353 | 0.84675
3.1354 | 0.846
3.1355 | 0.84525
3.1356 | 0.84375
3.1357 | 0.84225
3.1358 | 0.84075
3.1359 | 0.83925
3.136 | 0.83775
3.1361 | 0.8355
3.1362 | 0.83325
3.1363 | 0.831
3.1364 | 0.82875
3.1365 | 0.8265
3.1366 | 0.82425
3.1367 | 0.82125
3.1368 | 0.81825
3.1369 | 0.816
3.137 | 0.813
3.1371 | 0.81
3.1372 | 0.807
3.1373 | 0.804
3.1374 | 0.801
3.1375 | 0.798
3.1376 | 0.795
3.1377 | 0.79275
3.1378 | 0.78975
3.1379 | 0.78675
3.138 | 0.78375
3.1381 | 0.78075
3.1382 | 0.7785
3.1383 | 0.77625
3.1384 | 0.77325
3.1385 | 0.771
3.1386 | 0.76875
3.1387 | 0.7665
3.1388 | 0.765
3.1389 | 0.76275
3.139 | 0.76125
3.1391 | 0.75975
3.1392 | 0.75825
3.1393 | 0.75675
3.1394 | 0.756
3.1395 | 0.75525
3.1396 | 0.7545
3.1397 | 0.75375
3.1398 | 0.753
3.1399 | 0.753
3.14 | 0.753
3.1401 | 0.753
3.1402 | 0.75375
3.1403 | 0.75375
3.1404 | 0.7545
3.1405 | 0.75525
3.1406 | 0.75675
3.1407 | 0.7575
3.1408 | 0.759
3.1409 | 0.7605
3.141 | 0.762
3.1411 | 0.7635
3.1412 | 0.76575
3.1413 | 0.76725
3.1414 | 0.7695
3.1415 | 0.77175
3.1416 | 0.774
3.1417 | 0.77625
3.1418 | 0.7785
3.1419 | 0.7815
3.142 | 0.78375
3.1421 | 0.786
3.1422 | 0.789
3.1423 | 0.79125
3.1424 | 0.79425
3.1425 | 0.7965
3.1426 | 0.7995
3.1427 | 0.80175
3.1428 | 0.80475
3.1429 | 0.807
3.143 | 0.80925
3.1431 | 0.81225
3.1432 | 0.8145
3.1433 | 0.81675
3.1434 | 0.819
3.1435 | 0.8205
3.1436 | 0.82275
3.1437 | 0.82425
3.1438 | 0.8265
3.1439 | 0.828
3.144 | 0.8295
3.1441 | 0.831
3.1442 | 0.83175
3.1443 | 0.83325
3.1444 | 0.834
3.1445 | 0.83475
3.1446 | 0.8355
3.1447 | 0.8355
3.1448 | 0.83625
3.1449 | 0.83625
3.145 | 0.83625
3.1451 | 0.8355
3.1452 | 0.8355
3.1453 | 0.83475
3.1454 | 0.834
3.1455 | 0.83325
3.1456 | 0.83175
3.1457 | 0.831
3.1458 | 0.8295
3.1459 | 0.828
3.146 | 0.82575
3.1461 | 0.82425
3.1462 | 0.822
3.1463 | 0.8205
3.1464 | 0.81825
3.1465 | 0.816
3.1466 | 0.81375
3.1467 | 0.81075
3.1468 | 0.8085
3.1469 | 0.8055
3.147 | 0.80325
3.1471 | 0.80025
3.1472 | 0.79725
3.1473 | 0.795
3.1474 | 0.792
3.1475 | 0.789
3.1476 | 0.786
3.1477 | 0.78375
3.1478 | 0.78075
3.1479 | 0.77775
3.148 | 0.7755
3.1481 | 0.7725
3.1482 | 0.77025
3.1483 | 0.76725
3.1484 | 0.765
3.1485 | 0.76275
3.1486 | 0.7605
3.1487 | 0.75825
3.1488 | 0.756
3.1489 | 0.7545
3.149 | 0.753
3.1491 | 0.7515
3.1492 | 0.75
3.1493 | 0.7485
3.1494 | 0.74775
3.1495 | 0.74625
3.1496 | 0.7455
3.1497 | 0.74475
3.1498 | 0.74475
3.1499 | 0.744
3.15 | 0.744
3.1501 | 0.744
3.1502 | 0.74475
3.1503 | 0.74475
3.1504 | 0.7455
3.1505 | 0.74625
3.1506 | 0.747
3.1507 | 0.7485
3.1508 | 0.75
3.1509 | 0.75075
3.151 | 0.753
3.1511 | 0.7545
3.1512 | 0.756
3.1513 | 0.75825
3.1514 | 0.7605
3.1515 | 0.76275
3.1516 | 0.765
3.1517 | 0.76725
3.1518 | 0.77025
3.1519 | 0.7725
3.152 | 0.7755
3.1521 | 0.77775
3.1522 | 0.78075
3.1523 | 0.78375
3.1524 | 0.78675
3.1525 | 0.78975
3.1526 | 0.792
3.1527 | 0.795
3.1528 | 0.798
3.1529 | 0.801
3.153 | 0.804
3.1531 | 0.80625
3.1532 | 0.80925
3.1533 | 0.8115
3.1534 | 0.8145
3.1535 | 0.81675
3.1536 | 0.819
3.1537 | 0.82125
3.1538 | 0.8235
3.1539 | 0.825
3.154 | 0.82725
3.1541 | 0.82875
3.1542 | 0.83025
3.1543 | 0.83175
3.1544 | 0.8325
3.1545 | 0.834
3.1546 | 0.83475
3.1547 | 0.83475
3.1548 | 0.8355
3.1549 | 0.8355
3.155 | 0.8355
3.1551 | 0.8355
3.1552 | 0.8355
3.1553 | 0.83475
3.1554 | 0.834
3.1555 | 0.83325
3.1556 | 0.8325
3.1557 | 0.831
3.1558 | 0.8295
3.1559 | 0.828
3.156 | 0.8265
3.1561 | 0.825
3.1562 | 0.82275
3.1563 | 0.8205
3.1564 | 0.81825
3.1565 | 0.816
3.1566 | 0.813
3.1567 | 0.81075
3.1568 | 0.80775
3.1569 | 0.8055
3.157 | 0.8025
3.1571 | 0.7995
3.1572 | 0.7965
3.1573 | 0.7935
3.1574 | 0.79125
3.1575 | 0.78825
3.1576 | 0.78525
3.1577 | 0.78225
3.1578 | 0.77925
3.1579 | 0.77625
3.158 | 0.774
3.1581 | 0.771
3.1582 | 0.76875
3.1583 | 0.76575
3.1584 | 0.7635
3.1585 | 0.76125
3.1586 | 0.759
3.1587 | 0.75675
3.1588 | 0.7545
3.1589 | 0.753
3.159 | 0.7515
3.1591 | 0.75
3.1592 | 0.7485
3.1593 | 0.747
3.1594 | 0.74625
3.1595 | 0.7455
3.1596 | 0.74475
3.1597 | 0.74475
3.1598 | 0.744
3.1599 | 0.744
3.16 | 0.744
3.1601 | 0.744
3.1602 | 0.74475
3.1603 | 0.7455
3.1604 | 0.74625
3.1605 | 0.747
3.1606 | 0.74775
3.1607 | 0.74925
3.1608 | 0.75075
3.1609 | 0.75225
3.161 | 0.75375
3.1611 | 0.756
3.1612 | 0.7575
3.1613 | 0.75975
3.1614 | 0.762
3.1615 | 0.76425
3.1616 | 0.7665
3.1617 | 0.7695
3.1618 | 0.77175
3.1619 | 0.77475
3.162 | 0.777
3.1621 | 0.78
3.1622 | 0.783
3.1623 | 0.786
3.1624 | 0.78825
3.1625 | 0.79125
3.1626 | 0.79425
3.1627 | 0.79725
3.1628 | 0.80025
3.1629 | 0.80325
3.163 | 0.80625
3.1631 | 0.80925
3.1632 | 0.8115
3.1633 | 0.8145
3.1634 | 0.81675
3.1635 | 0.81975
3.1636 | 0.822
3.1637 | 0.825
3.1638 | 0.82725
3.1639 | 0.8295
3.164 | 0.831
3.1641 | 0.83325
3.1642 | 0.8355
3.1643 | 0.837
3.1644 | 0.8385
3.1645 | 0.84
3.1646 | 0.8415
3.1647 | 0.84225
3.1648 | 0.84375
3.1649 | 0.8445
3.165 | 0.84525
3.1651 | 0.84525
3.1652 | 0.846
3.1653 | 0.846
3.1654 | 0.846
3.1655 | 0.846
3.1656 | 0.846
3.1657 | 0.84525
3.1658 | 0.8445
3.1659 | 0.84375
3.166 | 0.843
3.1661 | 0.8415
3.1662 | 0.84075
3.1663 | 0.83925
3.1664 | 0.83775
3.1665 | 0.83625
3.1666 | 0.834
3.1667 | 0.8325
3.1668 | 0.83025
3.1669 | 0.828
3.167 | 0.82575
3.1671 | 0.8235
3.1672 | 0.82125
3.1673 | 0.819
3.1674 | 0.81675
3.1675 | 0.81375
3.1676 | 0.8115
3.1677 | 0.80925
3.1678 | 0.80625
3.1679 | 0.804
3.168 | 0.801
3.1681 | 0.79875
3.1682 | 0.7965
3.1683 | 0.7935
3.1684 | 0.79125
3.1685 | 0.789
3.1686 | 0.78675
3.1687 | 0.7845
3.1688 | 0.783
3.1689 | 0.78075
3.169 | 0.77925
3.1691 | 0.777
3.1692 | 0.7755
3.1693 | 0.774
3.1694 | 0.77325
3.1695 | 0.77175
3.1696 | 0.771
3.1697 | 0.77025
3.1698 | 0.7695
3.1699 | 0.7695
3.17 | 0.76875
3.1701 | 0.76875
3.1702 | 0.7695
3.1703 | 0.7695
3.1704 | 0.77025
3.1705 | 0.771
3.1706 | 0.77175
3.1707 | 0.7725
3.1708 | 0.774
3.1709 | 0.7755
3.171 | 0.777
3.1711 | 0.7785
3.1712 | 0.78075
3.1713 | 0.783
3.1714 | 0.78525
3.1715 | 0.7875
3.1716 | 0.78975
3.1717 | 0.792
3.1718 | 0.795
3.1719 | 0.79725
3.172 | 0.80025
3.1721 | 0.80325
3.1722 | 0.80625
3.1723 | 0.80925
3.1724 | 0.81225
3.1725 | 0.81525
3.1726 | 0.81825
3.1727 | 0.82125
3.1728 | 0.82425
3.1729 | 0.8265
3.173 | 0.8295
3.1731 | 0.8325
3.1732 | 0.83475
3.1733 | 0.83775
3.1734 | 0.84
3.1735 | 0.84225
3.1736 | 0.8445
3.1737 | 0.84675
3.1738 | 0.849
3.1739 | 0.8505
3.174 | 0.85275
3.1741 | 0.85425
3.1742 | 0.85575
3.1743 | 0.8565
3.1744 | 0.858
3.1745 | 0.85875
3.1746 | 0.8595
3.1747 | 0.8595
3.1748 | 0.86025
3.1749 | 0.86025
3.175 | 0.86025
3.1751 | 0.86025
3.1752 | 0.86025
3.1753 | 0.8595
3.1754 | 0.85875
3.1755 | 0.858
3.1756 | 0.85725
3.1757 | 0.85575
3.1758 | 0.85425
3.1759 | 0.85275
3.176 | 0.85125
3.1761 | 0.84975
3.1762 | 0.84825
3.1763 | 0.846
3.1764 | 0.8445
3.1765 | 0.84225
3.1766 | 0.84
3.1767 | 0.83775
3.1768 | 0.8355
3.1769 | 0.8325
3.177 | 0.83025
3.1771 | 0.828
3.1772 | 0.825
3.1773 | 0.82275
3.1774 | 0.81975
3.1775 | 0.81675
3.1776 | 0.8145
3.1777 | 0.8115
3.1778 | 0.80925
3.1779 | 0.807
3.178 | 0.804
3.1781 | 0.80175
3.1782 | 0.79875
3.1783 | 0.7965
3.1784 | 0.79425
3.1785 | 0.792
3.1786 | 0.78975
3.1787 | 0.78825
3.1788 | 0.786
3.1789 | 0.7845
3.179 | 0.78225
3.1791 | 0.78075
3.1792 | 0.77925
3.1793 | 0.7785
3.1794 | 0.777
3.1795 | 0.77625
3.1796 | 0.7755
3.1797 | 0.77475
3.1798 | 0.774
3.1799 | 0.774
3.18 | 0.77325
3.1801 | 0.774
3.1802 | 0.774
3.1803 | 0.774
3.1804 | 0.77475
3.1805 | 0.7755
3.1806 | 0.77625
3.1807 | 0.77775
3.1808 | 0.7785
3.1809 | 0.78
3.181 | 0.7815
3.1811 | 0.783
3.1812 | 0.78525
3.1813 | 0.7875
3.1814 | 0.789
3.1815 | 0.79125
3.1816 | 0.7935
3.1817 | 0.7965
3.1818 | 0.79875
3.1819 | 0.801
3.182 | 0.804
3.1821 | 0.80625
3.1822 | 0.80925
3.1823 | 0.81225
3.1824 | 0.81525
3.1825 | 0.8175
3.1826 | 0.8205
3.1827 | 0.8235
3.1828 | 0.8265
3.1829 | 0.8295
3.183 | 0.83175
3.1831 | 0.83475
3.1832 | 0.83775
3.1833 | 0.84
3.1834 | 0.84225
3.1835 | 0.84525
3.1836 | 0.8475
3.1837 | 0.84975
3.1838 | 0.852
3.1839 | 0.8535
3.184 | 0.85575
3.1841 | 0.85725
3.1842 | 0.85875
3.1843 | 0.86025
3.1844 | 0.86175
3.1845 | 0.86325
3.1846 | 0.864
3.1847 | 0.86475
3.1848 | 0.8655
3.1849 | 0.86625
3.185 | 0.867
3.1851 | 0.867
3.1852 | 0.867
3.1853 | 0.867
3.1854 | 0.867
3.1855 | 0.86625
3.1856 | 0.86625
3.1857 | 0.8655
3.1858 | 0.86475
3.1859 | 0.864
3.186 | 0.8625
3.1861 | 0.86175
3.1862 | 0.86025
3.1863 | 0.85875
3.1864 | 0.85725
3.1865 | 0.85575
3.1866 | 0.85425
3.1867 | 0.852
3.1868 | 0.8505
3.1869 | 0.84825
3.187 | 0.84675
3.1871 | 0.8445
3.1872 | 0.843
3.1873 | 0.84075
3.1874 | 0.8385
3.1875 | 0.83625
3.1876 | 0.83475
3.1877 | 0.8325
3.1878 | 0.83025
3.1879 | 0.82875
3.188 | 0.8265
3.1881 | 0.825
3.1882 | 0.82275
3.1883 | 0.82125
3.1884 | 0.81975
3.1885 | 0.81825
3.1886 | 0.81675
3.1887 | 0.81525
3.1888 | 0.81375
3.1889 | 0.813
3.189 | 0.8115
3.1891 | 0.81075
3.1892 | 0.81
3.1893 | 0.80925
3.1894 | 0.8085
3.1895 | 0.80775
3.1896 | 0.80775
3.1897 | 0.80775
3.1898 | 0.807
3.1899 | 0.807
3.19 | 0.80775
3.1901 | 0.80775
3.1902 | 0.80775
3.1903 | 0.8085
3.1904 | 0.80925
3.1905 | 0.81
3.1906 | 0.81075
3.1907 | 0.8115
3.1908 | 0.813
3.1909 | 0.81375
3.191 | 0.81525
3.1911 | 0.81675
3.1912 | 0.8175
3.1913 | 0.819
3.1914 | 0.8205
3.1915 | 0.822
3.1916 | 0.82425
3.1917 | 0.82575
3.1918 | 0.82725
3.1919 | 0.82875
3.192 | 0.831
3.1921 | 0.8325
3.1922 | 0.834
3.1923 | 0.83625
3.1924 | 0.83775
3.1925 | 0.83925
3.1926 | 0.8415
3.1927 | 0.843
3.1928 | 0.8445
3.1929 | 0.846
3.193 | 0.8475
3.1931 | 0.849
3.1932 | 0.8505
3.1933 | 0.85125
3.1934 | 0.85275
3.1935 | 0.8535
3.1936 | 0.855
3.1937 | 0.85575
3.1938 | 0.8565
3.1939 | 0.8565
3.194 | 0.85725
3.1941 | 0.85725
3.1942 | 0.85725
3.1943 | 0.85725
3.1944 | 0.85725
3.1945 | 0.85725
3.1946 | 0.8565
3.1947 | 0.85575
3.1948 | 0.855
3.1949 | 0.85425
3.195 | 0.85275
3.1951 | 0.85125
3.1952 | 0.84975
3.1953 | 0.84825
3.1954 | 0.84675
3.1955 | 0.8445
3.1956 | 0.84225
3.1957 | 0.84
3.1958 | 0.837
3.1959 | 0.83475
3.196 | 0.83175
3.1961 | 0.82875
3.1962 | 0.82575
3.1963 | 0.82275
3.1964 | 0.81975
3.1965 | 0.816
3.1966 | 0.813
3.1967 | 0.80925
3.1968 | 0.8055
3.1969 | 0.80175
3.197 | 0.798
3.1971 | 0.79425
3.1972 | 0.7905
3.1973 | 0.78675
3.1974 | 0.783
3.1975 | 0.77925
3.1976 | 0.7755
3.1977 | 0.77175
3.1978 | 0.768
3.1979 | 0.76425
3.198 | 0.7605
3.1981 | 0.7575
3.1982 | 0.75375
3.1983 | 0.75
3.1984 | 0.747
3.1985 | 0.744
3.1986 | 0.741
3.1987 | 0.738
3.1988 | 0.735
3.1989 | 0.732
3.199 | 0.72975
3.1991 | 0.7275
3.1992 | 0.72525
3.1993 | 0.723
3.1994 | 0.7215
3.1995 | 0.71925
3.1996 | 0.71775
3.1997 | 0.71625
3.1998 | 0.7155
3.1999 | 0.714
3.2 | 0.71325
3.2001 | 0.7125
3.2002 | 0.71175
3.2003 | 0.71175
3.2004 | 0.711
3.2005 | 0.711
3.2006 | 0.711
3.2007 | 0.71175
3.2008 | 0.71175
3.2009 | 0.7125
3.201 | 0.71325
3.2011 | 0.714
3.2012 | 0.71475
3.2013 | 0.7155
3.2014 | 0.717
3.2015 | 0.71775
3.2016 | 0.71925
3.2017 | 0.72075
3.2018 | 0.72225
3.2019 | 0.72375
3.202 | 0.72525
3.2021 | 0.72675
3.2022 | 0.729
3.2023 | 0.7305
3.2024 | 0.732
3.2025 | 0.73425
3.2026 | 0.73575
3.2027 | 0.73725
3.2028 | 0.7395
3.2029 | 0.741
3.203 | 0.7425
3.2031 | 0.74475
3.2032 | 0.74625
3.2033 | 0.74775
3.2034 | 0.74925
3.2035 | 0.75
3.2036 | 0.7515
3.2037 | 0.75225
3.2038 | 0.75375
3.2039 | 0.7545
3.204 | 0.75525
3.2041 | 0.756
3.2042 | 0.756
3.2043 | 0.75675
3.2044 | 0.75675
3.2045 | 0.75675
3.2046 | 0.75675
3.2047 | 0.756
3.2048 | 0.75525
3.2049 | 0.7545
3.205 | 0.75375
3.2051 | 0.753
3.2052 | 0.7515
3.2053 | 0.75
3.2054 | 0.7485
3.2055 | 0.747
3.2056 | 0.74475
3.2057 | 0.74325
3.2058 | 0.741
3.2059 | 0.73875
3.206 | 0.73575
3.2061 | 0.7335
3.2062 | 0.7305
3.2063 | 0.72825
3.2064 | 0.72525
3.2065 | 0.72225
3.2066 | 0.71925
3.2067 | 0.7155
3.2068 | 0.7125
3.2069 | 0.7095
3.207 | 0.7065
3.2071 | 0.70275
3.2072 | 0.69975
3.2073 | 0.69675
3.2074 | 0.693
3.2075 | 0.69
3.2076 | 0.687
3.2077 | 0.684
3.2078 | 0.681
3.2079 | 0.678
3.208 | 0.67575
3.2081 | 0.67275
3.2082 | 0.6705
3.2083 | 0.66825
3.2084 | 0.666
3.2085 | 0.66375
3.2086 | 0.66225
3.2087 | 0.66075
3.2088 | 0.65925
3.2089 | 0.65775
3.209 | 0.657
3.2091 | 0.65625
3.2092 | 0.65625
3.2093 | 0.6555
3.2094 | 0.6555
3.2095 | 0.6555
3.2096 | 0.65625
3.2097 | 0.657
3.2098 | 0.65775
3.2099 | 0.65925
3.21 | 0.66
3.2101 | 0.66225
3.2102 | 0.66375
3.2103 | 0.666
3.2104 | 0.66825
3.2105 | 0.6705
3.2106 | 0.6735
3.2107 | 0.6765
3.2108 | 0.6795
3.2109 | 0.6825
3.211 | 0.68625
3.2111 | 0.68925
3.2112 | 0.693
3.2113 | 0.69675
3.2114 | 0.70125
3.2115 | 0.705
3.2116 | 0.7095
3.2117 | 0.71325
3.2118 | 0.71775
3.2119 | 0.72225
3.212 | 0.72675
3.2121 | 0.73125
3.2122 | 0.735
3.2123 | 0.7395
3.2124 | 0.744
3.2125 | 0.7485
3.2126 | 0.753
3.2127 | 0.7575
3.2128 | 0.76125
3.2129 | 0.76575
3.213 | 0.77025
3.2131 | 0.774
3.2132 | 0.77775
3.2133 | 0.7815
3.2134 | 0.78525
3.2135 | 0.789
3.2136 | 0.79275
3.2137 | 0.79575
3.2138 | 0.79875
3.2139 | 0.80175
3.214 | 0.80475
3.2141 | 0.80775
3.2142 | 0.81
3.2143 | 0.81225
3.2144 | 0.8145
3.2145 | 0.81675
3.2146 | 0.819
3.2147 | 0.8205
3.2148 | 0.822
3.2149 | 0.8235
3.215 | 0.825
3.2151 | 0.8265
3.2152 | 0.82725
3.2153 | 0.828
3.2154 | 0.82875
3.2155 | 0.8295
3.2156 | 0.83025
3.2157 | 0.83025
3.2158 | 0.831
3.2159 | 0.831
3.216 | 0.831
3.2161 | 0.831
3.2162 | 0.83025
3.2163 | 0.83025
3.2164 | 0.83025
3.2165 | 0.8295
3.2166 | 0.8295
3.2167 | 0.82875
3.2168 | 0.82875
3.2169 | 0.828
3.217 | 0.82725
3.2171 | 0.82725
3.2172 | 0.8265
3.2173 | 0.82575
3.2174 | 0.82575
3.2175 | 0.825
3.2176 | 0.825
3.2177 | 0.82425
3.2178 | 0.82425
3.2179 | 0.82425
3.218 | 0.82425
3.2181 | 0.82425
3.2182 | 0.82425
3.2183 | 0.825
3.2184 | 0.825
3.2185 | 0.82575
3.2186 | 0.8265
3.2187 | 0.82725
3.2188 | 0.828
3.2189 | 0.8295
3.219 | 0.83025
3.2191 | 0.83175
3.2192 | 0.83325
3.2193 | 0.8355
3.2194 | 0.837
3.2195 | 0.83925
3.2196 | 0.8415
3.2197 | 0.84375
3.2198 | 0.84675
3.2199 | 0.849
3.22 | 0.852
3.2201 | 0.85575
3.2202 | 0.85875
3.2203 | 0.8625
3.2204 | 0.86625
3.2205 | 0.87
3.2206 | 0.87375
3.2207 | 0.87825
3.2208 | 0.882
3.2209 | 0.8865
3.221 | 0.891
3.2211 | 0.8955
3.2212 | 0.90075
3.2213 | 0.90525
3.2214 | 0.9105
3.2215 | 0.91575
3.2216 | 0.921
3.2217 | 0.92625
3.2218 | 0.9315
3.2219 | 0.93675
3.222 | 0.94275
3.2221 | 0.948
3.2222 | 0.95325
3.2223 | 0.95925
3.2224 | 0.9645
3.2225 | 0.9705
3.2226 | 0.97575
3.2227 | 0.98175
3.2228 | 0.987
3.2229 | 0.993
3.223 | 0.99825
3.2231 | 1.00425
3.2232 | 1.0095
3.2233 | 1.01475
3.2234 | 1.02
3.2235 | 1.02525
3.2236 | 1.0305
3.2237 | 1.03575
3.2238 | 1.041
3.2239 | 1.0455
3.224 | 1.05075
3.2241 | 1.05525
3.2242 | 1.05975
3.2243 | 1.06425
3.2244 | 1.06875
3.2245 | 1.07325
3.2246 | 1.07775
3.2247 | 1.0815
3.2248 | 1.086
3.2249 | 1.08975
3.225 | 1.0935
3.2251 | 1.09725
3.2252 | 1.101
3.2253 | 1.10475
3.2254 | 1.10775
3.2255 | 1.1115
3.2256 | 1.1145
3.2257 | 1.11825
3.2258 | 1.12125
3.2259 | 1.12425
3.226 | 1.12725
3.2261 | 1.13025
3.2262 | 1.13325
3.2263 | 1.13625
3.2264 | 1.13925
3.2265 | 1.14225
3.2266 | 1.14525
3.2267 | 1.14825
3.2268 | 1.152
3.2269 | 1.155
3.227 | 1.158
3.2271 | 1.161
3.2272 | 1.16475
3.2273 | 1.1685
3.2274 | 1.1715
3.2275 | 1.17525
3.2276 | 1.17975
3.2277 | 1.1835
3.2278 | 1.188
3.2279 | 1.19175
3.228 | 1.197
3.2281 | 1.2015
3.2282 | 1.20676
3.2283 | 1.212
3.2284 | 1.21726
3.2285 | 1.22326
3.2286 | 1.22926
3.2287 | 1.23526
3.2288 | 1.242
3.2289 | 1.24876
3.229 | 1.25626
3.2291 | 1.26376
3.2292 | 1.272
3.2293 | 1.28026
3.2294 | 1.2885
3.2295 | 1.2975
3.2296 | 1.3065
3.2297 | 1.31626
3.2298 | 1.326
3.2299 | 1.3365
3.23 | 1.347
3.2301 | 1.3575
3.2302 | 1.3695
3.2303 | 1.38076
3.2304 | 1.39276
3.2305 | 1.4055
3.2306 | 1.4175
3.2307 | 1.431
3.2308 | 1.4445
3.2309 | 1.458
3.231 | 1.4715
3.2311 | 1.48576
3.2312 | 1.50074
3.2313 | 1.515
3.2314 | 1.53
3.2315 | 1.54576
3.2316 | 1.56076
3.2317 | 1.5765
3.2318 | 1.593
3.2319 | 1.60876
3.232 | 1.62526
3.2321 | 1.64176
3.2322 | 1.65824
3.2323 | 1.6755
3.2324 | 1.692
3.2325 | 1.70924
3.2326 | 1.7265
3.2327 | 1.74376
3.2328 | 1.761
3.2329 | 1.779
3.233 | 1.79626
3.2331 | 1.81426
3.2332 | 1.83226
3.2333 | 1.85026
3.2334 | 1.86826
3.2335 | 1.88626
3.2336 | 1.90426
3.2337 | 1.92226
3.2338 | 1.94026
3.2339 | 1.959
3.234 | 1.977
3.2341 | 1.99576
3.2342 | 2.0145
3.2343 | 2.0325
3.2344 | 2.05124
3.2345 | 2.07076
3.2346 | 2.0895
3.2347 | 2.10826
3.2348 | 2.12776
3.2349 | 2.14726
3.235 | 2.16676
3.2351 | 2.18626
3.2352 | 2.2065
3.2353 | 2.226
3.2354 | 2.24626
3.2355 | 2.26726
3.2356 | 2.2875
3.2357 | 2.30926
3.2358 | 2.33026
3.2359 | 2.352
3.236 | 2.37376
3.2361 | 2.39626
3.2362 | 2.41876
3.2363 | 2.44124
3.2364 | 2.46526
3.2365 | 2.4885
3.2366 | 2.5125
3.2367 | 2.53726
3.2368 | 2.562
3.2369 | 2.5875
3.237 | 2.61374
3.2371 | 2.64
3.2372 | 2.667
3.2373 | 2.694
3.2374 | 2.7225
3.2375 | 2.75026
3.2376 | 2.7795
3.2377 | 2.80876
3.2378 | 2.83876
3.2379 | 2.8695
3.238 | 2.901
3.2381 | 2.9325
3.2382 | 2.96476
3.2383 | 2.99774
3.2384 | 3.0315
3.2385 | 3.06524
3.2386 | 3.09976
3.2387 | 3.13576
3.2388 | 3.171
3.2389 | 3.20776
3.239 | 3.24526
3.2391 | 3.28274
3.2392 | 3.321
3.2393 | 3.36
3.2394 | 3.399
3.2395 | 3.43876
3.2396 | 3.48
3.2397 | 3.5205
3.2398 | 3.5625
3.2399 | 3.6045
3.24 | 3.64726
3.2401 | 3.69
3.2402 | 3.7335
3.2403 | 3.77776
3.2404 | 3.822
3.2405 | 3.867
3.2406 | 3.912
3.2407 | 3.95776
3.2408 | 4.0035
3.2409 | 4.05
3.241 | 4.0965
3.2411 | 4.143
3.2412 | 4.19024
3.2413 | 4.2375
3.2414 | 4.28476
3.2415 | 4.33276
3.2416 | 4.38
3.2417 | 4.428
3.2418 | 4.476
3.2419 | 4.524
3.242 | 4.57124
3.2421 | 4.61924
3.2422 | 4.66724
3.2423 | 4.71526
3.2424 | 4.76326
3.2425 | 4.8105
3.2426 | 4.85776
3.2427 | 4.90576
3.2428 | 4.953
3.2429 | 5.00024
3.243 | 5.04676
3.2431 | 5.094
3.2432 | 5.1405
3.2433 | 5.187
3.2434 | 5.2335
3.2435 | 5.28
3.2436 | 5.32576
3.2437 | 5.37226
3.2438 | 5.418
3.2439 | 5.46376
3.244 | 5.50874
3.2441 | 5.5545
3.2442 | 5.60026
3.2443 | 5.64526
3.2444 | 5.691
3.2445 | 5.736
3.2446 | 5.78176
3.2447 | 5.82676
3.2448 | 5.8725
3.2449 | 5.91826
3.245 | 5.964
3.2451 | 6.00974
3.2452 | 6.0555
3.2453 | 6.102
3.2454 | 6.1485
3.2455 | 6.19576
3.2456 | 6.243
3.2457 | 6.29026
3.2458 | 6.33826
3.2459 | 6.387
3.246 | 6.43574
3.2461 | 6.48526
3.2462 | 6.53476
3.2463 | 6.585
3.2464 | 6.636
3.2465 | 6.68774
3.2466 | 6.7395
3.2467 | 6.792
3.2468 | 6.846
3.2469 | 6.9
3.247 | 6.95474
3.2471 | 7.01024
3.2472 | 7.0665
3.2473 | 7.12274
3.2474 | 7.1805
3.2475 | 7.239
3.2476 | 7.29824
3.2477 | 7.35826
3.2478 | 7.41826
3.2479 | 7.47976
3.248 | 7.542
3.2481 | 7.605
3.2482 | 7.66874
3.2483 | 7.7325
3.2484 | 7.79776
3.2485 | 7.86374
3.2486 | 7.92976
3.2487 | 7.99726
3.2488 | 8.06476
3.2489 | 8.133
3.249 | 8.202
3.2491 | 8.271
3.2492 | 8.34076
3.2493 | 8.41124
3.2494 | 8.4825
3.2495 | 8.55374
3.2496 | 8.625
3.2497 | 8.697
3.2498 | 8.769
3.2499 | 8.84174
3.25 | 8.91374
3.2501 | 8.9865
3.2502 | 9.05926
3.2503 | 9.132
3.2504 | 9.204
3.2505 | 9.27674
3.2506 | 9.34874
3.2507 | 9.42076
3.2508 | 9.492
3.2509 | 9.56324
3.251 | 9.63376
3.2511 | 9.7035
3.2512 | 9.77326
3.2513 | 9.8415
3.2514 | 9.90976
3.2515 | 9.9765
3.2516 | 10.04176
3.2517 | 10.107
3.2518 | 10.17
3.2519 | 10.233
3.252 | 10.29374
3.2521 | 10.35374
3.2522 | 10.4115
3.2523 | 10.4685
3.2524 | 10.52326
3.2525 | 10.5765
3.2526 | 10.62826
3.2527 | 10.67776
3.2528 | 10.725
3.2529 | 10.77076
3.253 | 10.81426
3.2531 | 10.8555
3.2532 | 10.8945
3.2533 | 10.932
3.2534 | 10.9665
3.2535 | 10.998
3.2536 | 11.028
3.2537 | 11.055
3.2538 | 11.07974
3.2539 | 11.1015
3.254 | 11.121
3.2541 | 11.1375
3.2542 | 11.151
3.2543 | 11.16226
3.2544 | 11.17124
3.2545 | 11.17726
3.2546 | 11.18026
3.2547 | 11.18026
3.2548 | 11.178
3.2549 | 11.17276
3.255 | 11.16526
3.2551 | 11.15476
3.2552 | 11.142
3.2553 | 11.12626
3.2554 | 11.1075
3.2555 | 11.08724
3.2556 | 11.064
3.2557 | 11.03776
3.2558 | 11.01
3.2559 | 10.97926
3.256 | 10.947
3.2561 | 10.91174
3.2562 | 10.875
3.2563 | 10.83674
3.2564 | 10.7955
3.2565 | 10.75274
3.2566 | 10.7085
3.2567 | 10.66276
3.2568 | 10.6155
3.2569 | 10.566
3.257 | 10.51576
3.2571 | 10.464
3.2572 | 10.41076
3.2573 | 10.35676
3.2574 | 10.302
3.2575 | 10.24574
3.2576 | 10.18876
3.2577 | 10.131
3.2578 | 10.0725
3.2579 | 10.01326
3.258 | 9.95326
3.2581 | 9.89326
3.2582 | 9.83326
3.2583 | 9.7725
3.2584 | 9.711
3.2585 | 9.65026
3.2586 | 9.58876
3.2587 | 9.52724
3.2588 | 9.46576
3.2589 | 9.4035
3.259 | 9.342
3.2591 | 9.2805
3.2592 | 9.219
3.2593 | 9.15826
3.2594 | 9.09674
3.2595 | 9.036
3.2596 | 8.9745
3.2597 | 8.91374
3.2598 | 8.853
3.2599 | 8.793
3.26 | 8.73226
3.2601 | 8.67226
3.2602 | 8.61226
3.2603 | 8.55226
3.2604 | 8.49226
3.2605 | 8.43226
3.2606 | 8.37226
3.2607 | 8.313
3.2608 | 8.253
3.2609 | 8.19376
3.261 | 8.13376
3.2611 | 8.0745
3.2612 | 8.0145
3.2613 | 7.9545
3.2614 | 7.8945
3.2615 | 7.83376
3.2616 | 7.77376
3.2617 | 7.713
3.2618 | 7.6515
3.2619 | 7.59076
3.262 | 7.5285
3.2621 | 7.467
3.2622 | 7.40474
3.2623 | 7.34174
3.2624 | 7.27876
3.2625 | 7.215
3.2626 | 7.1505
3.2627 | 7.086
3.2628 | 7.0215
3.2629 | 6.9555
3.263 | 6.8895
3.2631 | 6.8235
3.2632 | 6.756
3.2633 | 6.6885
3.2634 | 6.62026
3.2635 | 6.55124
3.2636 | 6.48226
3.2637 | 6.4125
3.2638 | 6.342
3.2639 | 6.27076
3.264 | 6.1995
3.2641 | 6.12676
3.2642 | 6.05476
3.2643 | 5.98126
3.2644 | 5.90774
3.2645 | 5.8335
3.2646 | 5.75926
3.2647 | 5.68424
3.2648 | 5.6085
3.2649 | 5.53274
3.265 | 5.45626
3.2651 | 5.37976
3.2652 | 5.30324
3.2653 | 5.226
3.2654 | 5.148
3.2655 | 5.07076
3.2656 | 4.99276
3.2657 | 4.91476
3.2658 | 4.83674
3.2659 | 4.75874
3.266 | 4.68
3.2661 | 4.602
3.2662 | 4.524
3.2663 | 4.446
3.2664 | 4.368
3.2665 | 4.29076
3.2666 | 4.21276
3.2667 | 4.13624
3.2668 | 4.05976
3.2669 | 3.98326
3.267 | 3.9075
3.2671 | 3.83176
3.2672 | 3.7575
3.2673 | 3.68326
3.2674 | 3.60974
3.2675 | 3.537
3.2676 | 3.46576
3.2677 | 3.3945
3.2678 | 3.324
3.2679 | 3.255
3.268 | 3.18674
3.2681 | 3.11924
3.2682 | 3.05324
3.2683 | 2.988
3.2684 | 2.92426
3.2685 | 2.86126
3.2686 | 2.79976
3.2687 | 2.73976
3.2688 | 2.6805
3.2689 | 2.62274
3.269 | 2.5665
3.2691 | 2.511
3.2692 | 2.45776
3.2693 | 2.40524
3.2694 | 2.35426
3.2695 | 2.304
3.2696 | 2.256
3.2697 | 2.20874
3.2698 | 2.16376
3.2699 | 2.1195
3.27 | 2.07676
3.2701 | 2.0355
3.2702 | 1.995
3.2703 | 1.956
3.2704 | 1.9185
3.2705 | 1.8825
3.2706 | 1.848
3.2707 | 1.81426
3.2708 | 1.782
3.2709 | 1.7505
3.271 | 1.72126
3.2711 | 1.692
3.2712 | 1.66424
3.2713 | 1.638
3.2714 | 1.6125
3.2715 | 1.5885
3.2716 | 1.5645
3.2717 | 1.54276
3.2718 | 1.521
3.2719 | 1.50074
3.272 | 1.48126
3.2721 | 1.4625
3.2722 | 1.4445
3.2723 | 1.42726
3.2724 | 1.41076
3.2725 | 1.395
3.2726 | 1.38
3.2727 | 1.36576
3.2728 | 1.35226
3.2729 | 1.33876
3.273 | 1.326
3.2731 | 1.314
3.2732 | 1.30276
3.2733 | 1.2915
3.2734 | 1.281
3.2735 | 1.2705
3.2736 | 1.26076
3.2737 | 1.251
3.2738 | 1.24126
3.2739 | 1.23226
3.274 | 1.224
3.2741 | 1.215
3.2742 | 1.20676
3.2743 | 1.1985
3.2744 | 1.191
3.2745 | 1.18275
3.2746 | 1.17525
3.2747 | 1.167
3.2748 | 1.1595
3.2749 | 1.152
3.275 | 1.14375
3.2751 | 1.13625
3.2752 | 1.12875
3.2753 | 1.12125
3.2754 | 1.113
3.2755 | 1.1055
3.2756 | 1.09725
3.2757 | 1.08975
3.2758 | 1.0815
3.2759 | 1.07325
3.276 | 1.065
3.2761 | 1.05675
3.2762 | 1.0485
3.2763 | 1.04025
3.2764 | 1.03125
3.2765 | 1.023
3.2766 | 1.014
3.2767 | 1.005
3.2768 | 0.99675
3.2769 | 0.98775
3.277 | 0.97875
3.2771 | 0.96975
3.2772 | 0.96075
3.2773 | 0.95175
3.2774 | 0.94275
3.2775 | 0.93375
3.2776 | 0.92475
3.2777 | 0.9165
3.2778 | 0.9075
3.2779 | 0.8985
3.278 | 0.89025
3.2781 | 0.88125
3.2782 | 0.873
3.2783 | 0.86475
3.2784 | 0.8565
3.2785 | 0.84825
3.2786 | 0.84075
3.2787 | 0.8325
3.2788 | 0.825
3.2789 | 0.8175
3.279 | 0.81075
3.2791 | 0.80325
3.2792 | 0.7965
3.2793 | 0.78975
3.2794 | 0.78375
3.2795 | 0.77775
3.2796 | 0.77175
3.2797 | 0.76575
3.2798 | 0.7605
3.2799 | 0.75525
3.28 | 0.75075
3.2801 | 0.74625
3.2802 | 0.74175
3.2803 | 0.738
3.2804 | 0.73425
3.2805 | 0.7305
3.2806 | 0.72675
3.2807 | 0.72375
3.2808 | 0.72075
3.2809 | 0.7185
3.281 | 0.71625
3.2811 | 0.714
3.2812 | 0.71175
3.2813 | 0.71025
3.2814 | 0.70875
3.2815 | 0.708
3.2816 | 0.7065
3.2817 | 0.70575
3.2818 | 0.705
3.2819 | 0.705
3.282 | 0.70425
3.2821 | 0.70425
3.2822 | 0.70425
3.2823 | 0.705
3.2824 | 0.705
3.2825 | 0.705
3.2826 | 0.70575
3.2827 | 0.7065
3.2828 | 0.7065
3.2829 | 0.70725
3.283 | 0.708
3.2831 | 0.70875
3.2832 | 0.7095
3.2833 | 0.71025
3.2834 | 0.711
3.2835 | 0.711
3.2836 | 0.71175
3.2837 | 0.7125
3.2838 | 0.7125
3.2839 | 0.71325
3.284 | 0.71325
3.2841 | 0.71325
3.2842 | 0.71325
3.2843 | 0.71325
3.2844 | 0.71325
3.2845 | 0.71325
3.2846 | 0.7125
3.2847 | 0.71175
3.2848 | 0.711
3.2849 | 0.7095
3.285 | 0.70875
3.2851 | 0.70725
3.2852 | 0.70575
3.2853 | 0.70425
3.2854 | 0.702
3.2855 | 0.69975
3.2856 | 0.6975
3.2857 | 0.69525
3.2858 | 0.693
3.2859 | 0.69
3.286 | 0.687
3.2861 | 0.684
3.2862 | 0.681
3.2863 | 0.678
3.2864 | 0.67425
3.2865 | 0.6705
3.2866 | 0.6675
3.2867 | 0.66375
3.2868 | 0.66
3.2869 | 0.65625
3.287 | 0.65175
3.2871 | 0.648
3.2872 | 0.64425
3.2873 | 0.6405
3.2874 | 0.63675
3.2875 | 0.63225
3.2876 | 0.6285
3.2877 | 0.62475
3.2878 | 0.621
3.2879 | 0.61725
3.288 | 0.6135
3.2881 | 0.60975
3.2882 | 0.606
3.2883 | 0.603
3.2884 | 0.59925
3.2885 | 0.59625
3.2886 | 0.59325
3.2887 | 0.59025
3.2888 | 0.58725
3.2889 | 0.585
3.289 | 0.582
3.2891 | 0.57975
3.2892 | 0.5775
3.2893 | 0.576
3.2894 | 0.57375
3.2895 | 0.57225
3.2896 | 0.57075
3.2897 | 0.56925
3.2898 | 0.5685
3.2899 | 0.56775
3.29 | 0.567
3.2901 | 0.56625
3.2902 | 0.56625
3.2903 | 0.5655
3.2904 | 0.56625
3.2905 | 0.56625
3.2906 | 0.56625
3.2907 | 0.567
3.2908 | 0.56775
3.2909 | 0.5685
3.291 | 0.57
3.2911 | 0.57075
3.2912 | 0.57225
3.2913 | 0.57375
3.2914 | 0.57525
3.2915 | 0.57675
3.2916 | 0.579
3.2917 | 0.5805
3.2918 | 0.58275
3.2919 | 0.585
3.292 | 0.58725
3.2921 | 0.5895
3.2922 | 0.5925
3.2923 | 0.59475
3.2924 | 0.597
3.2925 | 0.6
3.2926 | 0.60225
3.2927 | 0.60525
3.2928 | 0.6075
3.2929 | 0.6105
3.293 | 0.61275
3.2931 | 0.61575
3.2932 | 0.618
3.2933 | 0.62025
3.2934 | 0.62325
3.2935 | 0.6255
3.2936 | 0.62775
3.2937 | 0.63
3.2938 | 0.63225
3.2939 | 0.6345
3.294 | 0.63675
3.2941 | 0.63825
3.2942 | 0.6405
3.2943 | 0.642
3.2944 | 0.6435
3.2945 | 0.645
3.2946 | 0.64575
3.2947 | 0.64725
3.2948 | 0.648
3.2949 | 0.64875
3.295 | 0.6495
3.2951 | 0.65025
3.2952 | 0.65025
3.2953 | 0.65025
3.2954 | 0.65025
3.2955 | 0.65025
3.2956 | 0.6495
3.2957 | 0.64875
3.2958 | 0.648
3.2959 | 0.64725
3.296 | 0.64575
3.2961 | 0.64425
3.2962 | 0.6435
3.2963 | 0.64125
3.2964 | 0.63975
3.2965 | 0.6375
3.2966 | 0.636
3.2967 | 0.63375
3.2968 | 0.6315
3.2969 | 0.6285
3.297 | 0.62625
3.2971 | 0.624
3.2972 | 0.621
3.2973 | 0.618
3.2974 | 0.61575
3.2975 | 0.61275
3.2976 | 0.60975
3.2977 | 0.60675
3.2978 | 0.6045
3.2979 | 0.6015
3.298 | 0.5985
3.2981 | 0.59625
3.2982 | 0.59325
3.2983 | 0.591
3.2984 | 0.588
3.2985 | 0.58575
3.2986 | 0.5835
3.2987 | 0.58125
3.2988 | 0.579
3.2989 | 0.5775
3.299 | 0.576
3.2991 | 0.5745
3.2992 | 0.573
3.2993 | 0.5715
3.2994 | 0.57075
3.2995 | 0.57
3.2996 | 0.56925
3.2997 | 0.5685
3.2998 | 0.5685
3.2999 | 0.5685
3.3 | 0.5685
3.3001 | 0.56925
3.3002 | 0.57
3.3003 | 0.57075
3.3004 | 0.5715
3.3005 | 0.573
3.3006 | 0.5745
3.3007 | 0.576
3.3008 | 0.5775
3.3009 | 0.57975
3.301 | 0.582
3.3011 | 0.58425
3.3012 | 0.5865
3.3013 | 0.58875
3.3014 | 0.59175
3.3015 | 0.59475
3.3016 | 0.59775
3.3017 | 0.60075
3.3018 | 0.60375
3.3019 | 0.6075
3.302 | 0.6105
3.3021 | 0.61425
3.3022 | 0.618
3.3023 | 0.621
3.3024 | 0.62475
3.3025 | 0.6285
3.3026 | 0.63225
3.3027 | 0.63525
3.3028 | 0.639
3.3029 | 0.64275
3.303 | 0.64575
3.3031 | 0.6495
3.3032 | 0.65325
3.3033 | 0.65625
3.3034 | 0.65925
3.3035 | 0.66225
3.3036 | 0.66525
3.3037 | 0.66825
3.3038 | 0.67125
3.3039 | 0.67425
3.304 | 0.6765
3.3041 | 0.67875
3.3042 | 0.681
3.3043 | 0.68325
3.3044 | 0.6855
3.3045 | 0.687
3.3046 | 0.6885
3.3047 | 0.69
3.3048 | 0.6915
3.3049 | 0.69225
3.305 | 0.693
3.3051 | 0.69375
3.3052 | 0.6945
3.3053 | 0.69525
3.3054 | 0.69525
3.3055 | 0.69525
3.3056 | 0.69525
3.3057 | 0.69525
3.3058 | 0.6945
3.3059 | 0.69375
3.306 | 0.69375
3.3061 | 0.69225
3.3062 | 0.6915
3.3063 | 0.69075
3.3064 | 0.68925
3.3065 | 0.68775
3.3066 | 0.687
3.3067 | 0.6855
3.3068 | 0.684
3.3069 | 0.6825
3.307 | 0.68025
3.3071 | 0.67875
3.3072 | 0.67725
3.3073 | 0.67575
3.3074 | 0.6735
3.3075 | 0.672
3.3076 | 0.6705
3.3077 | 0.669
3.3078 | 0.66675
3.3079 | 0.66525
3.308 | 0.66375
3.3081 | 0.66225
3.3082 | 0.66075
3.3083 | 0.65925
3.3084 | 0.6585
3.3085 | 0.657
3.3086 | 0.65625
3.3087 | 0.65475
3.3088 | 0.654
3.3089 | 0.65325
3.309 | 0.6525
3.3091 | 0.6525
3.3092 | 0.65175
3.3093 | 0.65175
3.3094 | 0.65175
3.3095 | 0.65175
3.3096 | 0.65175
3.3097 | 0.65175
3.3098 | 0.6525
3.3099 | 0.6525
3.31 | 0.65325
3.3101 | 0.654
3.3102 | 0.6555
3.3103 | 0.65625
3.3104 | 0.657
3.3105 | 0.6585
3.3106 | 0.66
3.3107 | 0.6615
3.3108 | 0.663
3.3109 | 0.66525
3.311 | 0.66675
3.3111 | 0.66825
3.3112 | 0.6705
3.3113 | 0.67275
3.3114 | 0.675
3.3115 | 0.67725
3.3116 | 0.6795
3.3117 | 0.68175
3.3118 | 0.684
3.3119 | 0.68625
3.312 | 0.68925
3.3121 | 0.6915
3.3122 | 0.6945
3.3123 | 0.69675
3.3124 | 0.699
3.3125 | 0.702
3.3126 | 0.70425
3.3127 | 0.70725
3.3128 | 0.7095
3.3129 | 0.7125
3.313 | 0.71475
3.3131 | 0.71775
3.3132 | 0.72
3.3133 | 0.72225
3.3134 | 0.7245
3.3135 | 0.72675
3.3136 | 0.729
3.3137 | 0.73125
3.3138 | 0.7335
3.3139 | 0.735
3.314 | 0.73725
3.3141 | 0.73875
3.3142 | 0.741
3.3143 | 0.7425
3.3144 | 0.744
3.3145 | 0.7455
3.3146 | 0.74625
3.3147 | 0.74775
3.3148 | 0.7485
3.3149 | 0.74925
3.315 | 0.75
3.3151 | 0.75075
3.3152 | 0.75075
3.3153 | 0.7515
3.3154 | 0.7515
3.3155 | 0.7515
3.3156 | 0.75075
3.3157 | 0.75075
3.3158 | 0.75
3.3159 | 0.75
3.316 | 0.74925
3.3161 | 0.74775
3.3162 | 0.747
3.3163 | 0.74625
3.3164 | 0.74475
3.3165 | 0.74325
3.3166 | 0.74175
3.3167 | 0.74025
3.3168 | 0.73875
3.3169 | 0.7365
3.317 | 0.735
3.3171 | 0.73275
3.3172 | 0.7305
3.3173 | 0.729
3.3174 | 0.72675
3.3175 | 0.7245
3.3176 | 0.72225
3.3177 | 0.72
3.3178 | 0.71775
3.3179 | 0.7155
3.318 | 0.71325
3.3181 | 0.711
3.3182 | 0.7095
3.3183 | 0.70725
3.3184 | 0.705
3.3185 | 0.70275
3.3186 | 0.70125
3.3187 | 0.699
3.3188 | 0.6975
3.3189 | 0.696
3.319 | 0.6945
3.3191 | 0.693
3.3192 | 0.6915
3.3193 | 0.69075
3.3194 | 0.68925
3.3195 | 0.6885
3.3196 | 0.68775
3.3197 | 0.68775
3.3198 | 0.687
3.3199 | 0.687
3.32 | 0.687
3.3201 | 0.687
3.3202 | 0.687
3.3203 | 0.68775
3.3204 | 0.68775
3.3205 | 0.6885
3.3206 | 0.69
3.3207 | 0.69075
3.3208 | 0.69225
3.3209 | 0.69375
3.321 | 0.69525
3.3211 | 0.69675
3.3212 | 0.699
3.3213 | 0.7005
3.3214 | 0.70275
3.3215 | 0.705
3.3216 | 0.70725
3.3217 | 0.7095
3.3218 | 0.7125
3.3219 | 0.71475
3.322 | 0.71775
3.3221 | 0.72
3.3222 | 0.723
3.3223 | 0.726
3.3224 | 0.729
3.3225 | 0.73125
3.3226 | 0.73425
3.3227 | 0.73725
3.3228 | 0.74025
3.3229 | 0.74325
3.323 | 0.7455
3.3231 | 0.7485
3.3232 | 0.7515
3.3233 | 0.75375
3.3234 | 0.756
3.3235 | 0.759
3.3236 | 0.76125
3.3237 | 0.7635
3.3238 | 0.765
3.3239 | 0.76725
3.324 | 0.76875
3.3241 | 0.771
3.3242 | 0.77175
3.3243 | 0.77325
3.3244 | 0.77475
3.3245 | 0.7755
3.3246 | 0.77625
3.3247 | 0.777
3.3248 | 0.77775
3.3249 | 0.77775
3.325 | 0.77775
3.3251 | 0.77775
3.3252 | 0.77775
3.3253 | 0.777
3.3254 | 0.77625
3.3255 | 0.7755
3.3256 | 0.77475
3.3257 | 0.77325
3.3258 | 0.7725
3.3259 | 0.77025
3.326 | 0.76875
3.3261 | 0.76725
3.3262 | 0.765
3.3263 | 0.7635
3.3264 | 0.76125
3.3265 | 0.75825
3.3266 | 0.756
3.3267 | 0.75375
3.3268 | 0.75075
3.3269 | 0.7485
3.327 | 0.7455
3.3271 | 0.7425
3.3272 | 0.74025
3.3273 | 0.73725
3.3274 | 0.73425
3.3275 | 0.73125
3.3276 | 0.72825
3.3277 | 0.726
3.3278 | 0.723
3.3279 | 0.72
3.328 | 0.71775
3.3281 | 0.7155
3.3282 | 0.7125
3.3283 | 0.71025
3.3284 | 0.708
3.3285 | 0.7065
3.3286 | 0.70425
3.3287 | 0.70275
3.3288 | 0.70125
3.3289 | 0.69975
3.329 | 0.69825
3.3291 | 0.69675
3.3292 | 0.696
3.3293 | 0.69525
3.3294 | 0.69525
3.3295 | 0.6945
3.3296 | 0.6945
3.3297 | 0.6945
3.3298 | 0.69525
3.3299 | 0.696
3.33 | 0.69675
3.3301 | 0.6975
3.3302 | 0.69825
3.3303 | 0.69975
3.3304 | 0.70125
3.3305 | 0.70275
3.3306 | 0.705
3.3307 | 0.70725
3.3308 | 0.7095
3.3309 | 0.71175
3.331 | 0.714
3.3311 | 0.71625
3.3312 | 0.71925
3.3313 | 0.72225
3.3314 | 0.72525
3.3315 | 0.72825
3.3316 | 0.73125
3.3317 | 0.73425
3.3318 | 0.738
3.3319 | 0.741
3.332 | 0.744
3.3321 | 0.74775
3.3322 | 0.75075
3.3323 | 0.75375
3.3324 | 0.7575
3.3325 | 0.7605
3.3326 | 0.7635
3.3327 | 0.76725
3.3328 | 0.77025
3.3329 | 0.77325
3.333 | 0.77625
3.3331 | 0.77925
3.3332 | 0.7815
3.3333 | 0.7845
3.3334 | 0.78675
3.3335 | 0.78975
3.3336 | 0.792
3.3337 | 0.79425
3.3338 | 0.79575
3.3339 | 0.798
3.334 | 0.7995
3.3341 | 0.80175
3.3342 | 0.8025
3.3343 | 0.804
3.3344 | 0.8055
3.3345 | 0.80625
3.3346 | 0.807
3.3347 | 0.80775
3.3348 | 0.80775
3.3349 | 0.8085
3.335 | 0.8085
3.3351 | 0.8085
3.3352 | 0.80775
3.3353 | 0.80775
3.3354 | 0.807
3.3355 | 0.80625
3.3356 | 0.8055
3.3357 | 0.804
3.3358 | 0.80325
3.3359 | 0.80175
3.336 | 0.80025
3.3361 | 0.79875
3.3362 | 0.7965
3.3363 | 0.79425
3.3364 | 0.79275
3.3365 | 0.7905
3.3366 | 0.78825
3.3367 | 0.78525
3.3368 | 0.783
3.3369 | 0.78
3.337 | 0.77775
3.3371 | 0.77475
3.3372 | 0.7725
3.3373 | 0.7695
3.3374 | 0.7665
3.3375 | 0.7635
3.3376 | 0.7605
3.3377 | 0.7575
3.3378 | 0.75525
3.3379 | 0.75225
3.338 | 0.74925
3.3381 | 0.74625
3.3382 | 0.744
3.3383 | 0.741
3.3384 | 0.73875
3.3385 | 0.7365
3.3386 | 0.7335
3.3387 | 0.73125
3.3388 | 0.72975
3.3389 | 0.7275
3.339 | 0.72525
3.3391 | 0.72375
3.3392 | 0.72225
3.3393 | 0.72075
3.3394 | 0.71925
3.3395 | 0.7185
3.3396 | 0.717
3.3397 | 0.71625
3.3398 | 0.7155
3.3399 | 0.7155
3.34 | 0.71475
3.3401 | 0.71475
3.3402 | 0.71475
3.3403 | 0.7155
3.3404 | 0.7155
3.3405 | 0.71625
3.3406 | 0.717
3.3407 | 0.71775
3.3408 | 0.71925
3.3409 | 0.72075
3.341 | 0.72225
3.3411 | 0.72375
3.3412 | 0.72525
3.3413 | 0.7275
3.3414 | 0.729
3.3415 | 0.73125
3.3416 | 0.7335
3.3417 | 0.7365
3.3418 | 0.73875
3.3419 | 0.74175
3.342 | 0.744
3.3421 | 0.747
3.3422 | 0.75
3.3423 | 0.753
3.3424 | 0.756
3.3425 | 0.759
3.3426 | 0.762
3.3427 | 0.765
3.3428 | 0.768
3.3429 | 0.771
3.343 | 0.774
3.3431 | 0.777
3.3432 | 0.78
3.3433 | 0.783
3.3434 | 0.78525
3.3435 | 0.78825
3.3436 | 0.7905
3.3437 | 0.7935
3.3438 | 0.79575
3.3439 | 0.798
3.344 | 0.7995
3.3441 | 0.80175
3.3442 | 0.80325
3.3443 | 0.80475
3.3444 | 0.80625
3.3445 | 0.80775
3.3446 | 0.8085
3.3447 | 0.80925
3.3448 | 0.81
3.3449 | 0.81075
3.345 | 0.81075
3.3451 | 0.81075
3.3452 | 0.81075
3.3453 | 0.81
3.3454 | 0.81
3.3455 | 0.80925
3.3456 | 0.80775
3.3457 | 0.807
3.3458 | 0.8055
3.3459 | 0.804
3.346 | 0.8025
3.3461 | 0.80025
3.3462 | 0.79875
3.3463 | 0.7965
3.3464 | 0.79425
3.3465 | 0.792
3.3466 | 0.789
3.3467 | 0.78675
3.3468 | 0.78375
3.3469 | 0.78075
3.347 | 0.7785
3.3471 | 0.7755
3.3472 | 0.7725
3.3473 | 0.7695
3.3474 | 0.7665
3.3475 | 0.76275
3.3476 | 0.75975
3.3477 | 0.75675
3.3478 | 0.75375
3.3479 | 0.75075
3.348 | 0.74775
3.3481 | 0.74475
3.3482 | 0.7425
3.3483 | 0.7395
3.3484 | 0.7365
3.3485 | 0.73425
3.3486 | 0.732
3.3487 | 0.729
3.3488 | 0.72675
3.3489 | 0.72525
3.349 | 0.723
3.3491 | 0.7215
3.3492 | 0.71925
3.3493 | 0.71775
3.3494 | 0.71625
3.3495 | 0.7155
3.3496 | 0.714
3.3497 | 0.71325
3.3498 | 0.7125
3.3499 | 0.71175
3.35 | 0.71175
3.3501 | 0.71175
3.3502 | 0.71175
3.3503 | 0.71175
3.3504 | 0.71175
3.3505 | 0.7125
3.3506 | 0.71325
3.3507 | 0.714
3.3508 | 0.71475
3.3509 | 0.71625
3.351 | 0.717
3.3511 | 0.7185
3.3512 | 0.72075
3.3513 | 0.72225
3.3514 | 0.7245
3.3515 | 0.726
3.3516 | 0.72825
3.3517 | 0.7305
3.3518 | 0.73275
3.3519 | 0.73575
3.352 | 0.738
3.3521 | 0.741
3.3522 | 0.74325
3.3523 | 0.74625
3.3524 | 0.74925
3.3525 | 0.7515
3.3526 | 0.7545
3.3527 | 0.7575
3.3528 | 0.7605
3.3529 | 0.7635
3.353 | 0.7665
3.3531 | 0.7695
3.3532 | 0.77175
3.3533 | 0.77475
3.3534 | 0.77775
3.3535 | 0.78
3.3536 | 0.78225
3.3537 | 0.78525
3.3538 | 0.7875
3.3539 | 0.78975
3.354 | 0.792
3.3541 | 0.7935
3.3542 | 0.79575
3.3543 | 0.79725
3.3544 | 0.79875
3.3545 | 0.80025
3.3546 | 0.80175
3.3547 | 0.8025
3.3548 | 0.80325
3.3549 | 0.804
3.355 | 0.80475
3.3551 | 0.80475
3.3552 | 0.80475
3.3553 | 0.80475
3.3554 | 0.80475
3.3555 | 0.804
3.3556 | 0.80325
3.3557 | 0.8025
3.3558 | 0.80175
3.3559 | 0.80025
3.356 | 0.79875
3.3561 | 0.79725
3.3562 | 0.79575
3.3563 | 0.7935
3.3564 | 0.79125
3.3565 | 0.789
3.3566 | 0.78675
3.3567 | 0.7845
3.3568 | 0.7815
3.3569 | 0.77925
3.357 | 0.77625
3.3571 | 0.77325
3.3572 | 0.77025
3.3573 | 0.76725
3.3574 | 0.76425
3.3575 | 0.76125
3.3576 | 0.7575
3.3577 | 0.7545
3.3578 | 0.7515
3.3579 | 0.7485
3.358 | 0.74475
3.3581 | 0.74175
3.3582 | 0.73875
3.3583 | 0.73575
3.3584 | 0.73275
3.3585 | 0.7305
3.3586 | 0.7275
3.3587 | 0.7245
3.3588 | 0.72225
3.3589 | 0.72
3.359 | 0.71775
3.3591 | 0.7155
3.3592 | 0.714
3.3593 | 0.7125
3.3594 | 0.711
3.3595 | 0.7095
3.3596 | 0.708
3.3597 | 0.70725
3.3598 | 0.7065
3.3599 | 0.70575
3.36 | 0.70575
3.3601 | 0.70575
3.3602 | 0.70575
3.3603 | 0.7065
3.3604 | 0.7065
3.3605 | 0.70725
3.3606 | 0.70875
3.3607 | 0.7095
3.3608 | 0.711
3.3609 | 0.7125
3.361 | 0.71475
3.3611 | 0.71625
3.3612 | 0.7185
3.3613 | 0.72075
3.3614 | 0.723
3.3615 | 0.726
3.3616 | 0.72825
3.3617 | 0.73125
3.3618 | 0.73425
3.3619 | 0.73725
3.362 | 0.74025
3.3621 | 0.74325
3.3622 | 0.747
3.3623 | 0.75
3.3624 | 0.75375
3.3625 | 0.75675
3.3626 | 0.7605
3.3627 | 0.7635
3.3628 | 0.76725
3.3629 | 0.77025
3.363 | 0.774
3.3631 | 0.777
3.3632 | 0.78
3.3633 | 0.78375
3.3634 | 0.78675
3.3635 | 0.78975
3.3636 | 0.792
3.3637 | 0.795
3.3638 | 0.79725
3.3639 | 0.7995
3.364 | 0.80175
3.3641 | 0.804
3.3642 | 0.80625
3.3643 | 0.80775
3.3644 | 0.80925
3.3645 | 0.81075
3.3646 | 0.8115
3.3647 | 0.81225
3.3648 | 0.813
3.3649 | 0.81375
3.365 | 0.81375
3.3651 | 0.81375
3.3652 | 0.81375
3.3653 | 0.813
3.3654 | 0.813
3.3655 | 0.8115
3.3656 | 0.81075
3.3657 | 0.80925
3.3658 | 0.80775
3.3659 | 0.80625
3.366 | 0.804
3.3661 | 0.8025
3.3662 | 0.80025
3.3663 | 0.798
3.3664 | 0.795
3.3665 | 0.79275
3.3666 | 0.78975
3.3667 | 0.78675
3.3668 | 0.78375
3.3669 | 0.78075
3.367 | 0.77775
3.3671 | 0.77475
3.3672 | 0.77175
3.3673 | 0.768
3.3674 | 0.765
3.3675 | 0.762
3.3676 | 0.75825
3.3677 | 0.75525
3.3678 | 0.75225
3.3679 | 0.74925
3.368 | 0.74625
3.3681 | 0.74325
3.3682 | 0.74025
3.3683 | 0.73725
3.3684 | 0.735
3.3685 | 0.732
3.3686 | 0.72975
3.3687 | 0.7275
3.3688 | 0.726
3.3689 | 0.72375
3.369 | 0.72225
3.3691 | 0.72075
3.3692 | 0.71925
3.3693 | 0.71775
3.3694 | 0.717
3.3695 | 0.71625
3.3696 | 0.7155
3.3697 | 0.71475
3.3698 | 0.71475
3.3699 | 0.714
3.37 | 0.71475
3.3701 | 0.71475
3.3702 | 0.7155
3.3703 | 0.7155
3.3704 | 0.717
3.3705 | 0.71775
3.3706 | 0.7185
3.3707 | 0.72
3.3708 | 0.7215
3.3709 | 0.72375
3.371 | 0.72525
3.3711 | 0.7275
3.3712 | 0.72975
3.3713 | 0.732
3.3714 | 0.73425
3.3715 | 0.7365
3.3716 | 0.7395
3.3717 | 0.74175
3.3718 | 0.74475
3.3719 | 0.74775
3.372 | 0.75075
3.3721 | 0.75375
3.3722 | 0.75675
3.3723 | 0.75975
3.3724 | 0.76275
3.3725 | 0.76575
3.3726 | 0.76875
3.3727 | 0.77175
3.3728 | 0.77475
3.3729 | 0.77775
3.373 | 0.78075
3.3731 | 0.78375
3.3732 | 0.78675
3.3733 | 0.78975
3.3734 | 0.79275
3.3735 | 0.795
3.3736 | 0.79725
3.3737 | 0.80025
3.3738 | 0.8025
3.3739 | 0.804
3.374 | 0.80625
3.3741 | 0.80775
3.3742 | 0.81
3.3743 | 0.8115
3.3744 | 0.81225
3.3745 | 0.81375
3.3746 | 0.8145
3.3747 | 0.81525
3.3748 | 0.816
3.3749 | 0.81675
3.375 | 0.81675
3.3751 | 0.81675
3.3752 | 0.81675
3.3753 | 0.816
3.3754 | 0.816
3.3755 | 0.81525
3.3756 | 0.8145
3.3757 | 0.813
3.3758 | 0.8115
3.3759 | 0.81075
3.376 | 0.8085
3.3761 | 0.807
3.3762 | 0.8055
3.3763 | 0.80325
3.3764 | 0.801
3.3765 | 0.79875
3.3766 | 0.7965
3.3767 | 0.7935
3.3768 | 0.79125
3.3769 | 0.78825
3.377 | 0.786
3.3771 | 0.783
3.3772 | 0.78
3.3773 | 0.777
3.3774 | 0.774
3.3775 | 0.771
3.3776 | 0.768
3.3777 | 0.765
3.3778 | 0.762
3.3779 | 0.759
3.378 | 0.756
3.3781 | 0.753
3.3782 | 0.75075
3.3783 | 0.74775
3.3784 | 0.74475
3.3785 | 0.7425
3.3786 | 0.7395
3.3787 | 0.73725
3.3788 | 0.735
3.3789 | 0.73275
3.379 | 0.73125
3.3791 | 0.729
3.3792 | 0.7275
3.3793 | 0.726
3.3794 | 0.7245
3.3795 | 0.723
3.3796 | 0.72225
3.3797 | 0.7215
3.3798 | 0.72075
3.3799 | 0.72
3.38 | 0.72
3.3801 | 0.72
3.3802 | 0.72
3.3803 | 0.72
3.3804 | 0.72075
3.3805 | 0.7215
3.3806 | 0.72225
3.3807 | 0.723
3.3808 | 0.7245
3.3809 | 0.726
3.381 | 0.7275
3.3811 | 0.72975
3.3812 | 0.73125
3.3813 | 0.7335
3.3814 | 0.73575
3.3815 | 0.738
3.3816 | 0.741
3.3817 | 0.74325
3.3818 | 0.74625
3.3819 | 0.74925
3.382 | 0.75225
3.3821 | 0.75525
3.3822 | 0.75825
3.3823 | 0.76125
3.3824 | 0.76425
3.3825 | 0.768
3.3826 | 0.771
3.3827 | 0.774
3.3828 | 0.777
3.3829 | 0.78075
3.383 | 0.78375
3.3831 | 0.78675
3.3832 | 0.78975
3.3833 | 0.79275
3.3834 | 0.79575
3.3835 | 0.798
3.3836 | 0.801
3.3837 | 0.80325
3.3838 | 0.8055
3.3839 | 0.80775
3.384 | 0.81
3.3841 | 0.81225
3.3842 | 0.81375
3.3843 | 0.81525
3.3844 | 0.81675
3.3845 | 0.8175
3.3846 | 0.819
3.3847 | 0.81975
3.3848 | 0.8205
3.3849 | 0.82125
3.385 | 0.82125
3.3851 | 0.82125
3.3852 | 0.82125
3.3853 | 0.82125
3.3854 | 0.8205
3.3855 | 0.8205
3.3856 | 0.819
3.3857 | 0.81825
3.3858 | 0.8175
3.3859 | 0.816
3.386 | 0.8145
3.3861 | 0.813
3.3862 | 0.8115
3.3863 | 0.80925
3.3864 | 0.80775
3.3865 | 0.8055
3.3866 | 0.80325
3.3867 | 0.801
3.3868 | 0.79875
3.3869 | 0.7965
3.387 | 0.7935
3.3871 | 0.79125
3.3872 | 0.78825
3.3873 | 0.786
3.3874 | 0.783
3.3875 | 0.78075
3.3876 | 0.77775
3.3877 | 0.77475
3.3878 | 0.7725
3.3879 | 0.7695
3.388 | 0.76725
3.3881 | 0.76425
3.3882 | 0.762
3.3883 | 0.75975
3.3884 | 0.7575
3.3885 | 0.7545
3.3886 | 0.753
3.3887 | 0.75075
3.3888 | 0.7485
3.3889 | 0.747
3.389 | 0.74475
3.3891 | 0.74325
3.3892 | 0.74175
3.3893 | 0.74025
3.3894 | 0.7395
3.3895 | 0.738
3.3896 | 0.73725
3.3897 | 0.7365
3.3898 | 0.7365
3.3899 | 0.73575
3.39 | 0.73575
3.3901 | 0.73575
3.3902 | 0.73575
3.3903 | 0.73575
3.3904 | 0.7365
3.3905 | 0.73725
3.3906 | 0.738
3.3907 | 0.73875
3.3908 | 0.74025
3.3909 | 0.74175
3.391 | 0.74325
3.3911 | 0.74475
3.3912 | 0.74625
3.3913 | 0.74775
3.3914 | 0.75
3.3915 | 0.75225
3.3916 | 0.7545
3.3917 | 0.75675
3.3918 | 0.759
3.3919 | 0.762
3.392 | 0.76425
3.3921 | 0.7665
3.3922 | 0.7695
3.3923 | 0.7725
3.3924 | 0.77475
3.3925 | 0.77775
3.3926 | 0.78075
3.3927 | 0.78375
3.3928 | 0.786
3.3929 | 0.789
3.393 | 0.792
3.3931 | 0.79425
3.3932 | 0.79725
3.3933 | 0.7995
3.3934 | 0.80175
3.3935 | 0.80475
3.3936 | 0.807
3.3937 | 0.80925
3.3938 | 0.81075
3.3939 | 0.813
3.394 | 0.81525
3.3941 | 0.81675
3.3942 | 0.81825
3.3943 | 0.81975
3.3944 | 0.82125
3.3945 | 0.822
3.3946 | 0.82275
3.3947 | 0.8235
3.3948 | 0.82425
3.3949 | 0.825
3.395 | 0.825
3.3951 | 0.825
3.3952 | 0.825
3.3953 | 0.825
3.3954 | 0.82425
3.3955 | 0.8235
3.3956 | 0.82275
3.3957 | 0.822
3.3958 | 0.82125
3.3959 | 0.81975
3.396 | 0.81825
3.3961 | 0.81675
3.3962 | 0.81525
3.3963 | 0.813
3.3964 | 0.8115
3.3965 | 0.80925
3.3966 | 0.807
3.3967 | 0.80475
3.3968 | 0.8025
3.3969 | 0.7995
3.397 | 0.79725
3.3971 | 0.79425
3.3972 | 0.792
3.3973 | 0.789
3.3974 | 0.786
3.3975 | 0.783
3.3976 | 0.78
3.3977 | 0.77775
3.3978 | 0.77475
3.3979 | 0.77175
3.398 | 0.76875
3.3981 | 0.76575
3.3982 | 0.7635
3.3983 | 0.7605
3.3984 | 0.7575
3.3985 | 0.75525
3.3986 | 0.753
3.3987 | 0.75
3.3988 | 0.74775
3.3989 | 0.7455
3.399 | 0.744
3.3991 | 0.74175
3.3992 | 0.7395
3.3993 | 0.738
3.3994 | 0.7365
3.3995 | 0.735
3.3996 | 0.73425
3.3997 | 0.73275
3.3998 | 0.732
3.3999 | 0.73125
3.4 | 0.7305
3.4001 | 0.7305
3.4002 | 0.72975
3.4003 | 0.72975
3.4004 | 0.7305
3.4005 | 0.7305
3.4006 | 0.73125
3.4007 | 0.732
3.4008 | 0.73275
3.4009 | 0.7335
3.401 | 0.735
3.4011 | 0.7365
3.4012 | 0.738
3.4013 | 0.7395
3.4014 | 0.741
3.4015 | 0.74325
3.4016 | 0.7455
3.4017 | 0.74775
3.4018 | 0.75
3.4019 | 0.75225
3.402 | 0.75525
3.4021 | 0.7575
3.4022 | 0.7605
3.4023 | 0.7635
3.4024 | 0.7665
3.4025 | 0.7695
3.4026 | 0.77175
3.4027 | 0.77475
3.4028 | 0.77775
3.4029 | 0.78075
3.403 | 0.78375
3.4031 | 0.78675
3.4032 | 0.78975
3.4033 | 0.79275
3.4034 | 0.79575
3.4035 | 0.79875
3.4036 | 0.801
3.4037 | 0.804
3.4038 | 0.80625
3.4039 | 0.8085
3.404 | 0.81075
3.4041 | 0.813
3.4042 | 0.81525
3.4043 | 0.81675
3.4044 | 0.81825
3.4045 | 0.81975
3.4046 | 0.82125
3.4047 | 0.82275
3.4048 | 0.8235
3.4049 | 0.82425
3.405 | 0.825
3.4051 | 0.825
3.4052 | 0.82575
3.4053 | 0.82575
3.4054 | 0.82575
3.4055 | 0.825
3.4056 | 0.82425
3.4057 | 0.8235
3.4058 | 0.82275
3.4059 | 0.82125
3.406 | 0.81975
3.4061 | 0.81825
3.4062 | 0.81675
3.4063 | 0.81525
3.4064 | 0.813
3.4065 | 0.81075
3.4066 | 0.8085
3.4067 | 0.80625
3.4068 | 0.80325
3.4069 | 0.801
3.407 | 0.798
3.4071 | 0.795
3.4072 | 0.792
3.4073 | 0.789
3.4074 | 0.786
3.4075 | 0.783
3.4076 | 0.78
3.4077 | 0.777
3.4078 | 0.774
3.4079 | 0.77025
3.408 | 0.76725
3.4081 | 0.76425
3.4082 | 0.762
3.4083 | 0.759
3.4084 | 0.756
3.4085 | 0.75375
3.4086 | 0.75075
3.4087 | 0.7485
3.4088 | 0.74625
3.4089 | 0.744
3.409 | 0.7425
3.4091 | 0.74025
3.4092 | 0.73875
3.4093 | 0.73725
3.4094 | 0.73575
3.4095 | 0.735
3.4096 | 0.73425
3.4097 | 0.7335
3.4098 | 0.73275
3.4099 | 0.73275
3.41 | 0.73275
3.4101 | 0.73275
3.4102 | 0.73275
3.4103 | 0.7335
3.4104 | 0.73425
3.4105 | 0.735
3.4106 | 0.73575
3.4107 | 0.73725
3.4108 | 0.73875
3.4109 | 0.74025
3.411 | 0.74175
3.4111 | 0.744
3.4112 | 0.74625
3.4113 | 0.74775
3.4114 | 0.75
3.4115 | 0.753
3.4116 | 0.75525
3.4117 | 0.7575
3.4118 | 0.7605
3.4119 | 0.76275
3.412 | 0.76575
3.4121 | 0.76875
3.4122 | 0.77175
3.4123 | 0.774
3.4124 | 0.777
3.4125 | 0.78
3.4126 | 0.783
3.4127 | 0.786
3.4128 | 0.78825
3.4129 | 0.79125
3.413 | 0.79425
3.4131 | 0.7965
3.4132 | 0.7995
3.4133 | 0.80175
3.4134 | 0.804
3.4135 | 0.80625
3.4136 | 0.8085
3.4137 | 0.81075
3.4138 | 0.813
3.4139 | 0.8145
3.414 | 0.816
3.4141 | 0.8175
3.4142 | 0.819
3.4143 | 0.8205
3.4144 | 0.82125
3.4145 | 0.82275
3.4146 | 0.8235
3.4147 | 0.82425
3.4148 | 0.82425
3.4149 | 0.825
3.415 | 0.825
3.4151 | 0.825
3.4152 | 0.82425
3.4153 | 0.82425
3.4154 | 0.8235
3.4155 | 0.82275
3.4156 | 0.822
3.4157 | 0.8205
3.4158 | 0.81975
3.4159 | 0.81825
3.416 | 0.81675
3.4161 | 0.81525
3.4162 | 0.813
3.4163 | 0.81075
3.4164 | 0.80925
3.4165 | 0.807
3.4166 | 0.80475
3.4167 | 0.80175
3.4168 | 0.7995
3.4169 | 0.79725
3.417 | 0.79425
3.4171 | 0.79125
3.4172 | 0.789
3.4173 | 0.786
3.4174 | 0.783
3.4175 | 0.78
3.4176 | 0.777
3.4177 | 0.774
3.4178 | 0.771
3.4179 | 0.76875
3.418 | 0.76575
3.4181 | 0.76275
3.4182 | 0.7605
3.4183 | 0.7575
3.4184 | 0.75525
3.4185 | 0.753
3.4186 | 0.75075
3.4187 | 0.7485
3.4188 | 0.74625
3.4189 | 0.74475
3.419 | 0.74325
3.4191 | 0.74175
3.4192 | 0.74025
3.4193 | 0.73875
3.4194 | 0.738
3.4195 | 0.73725
3.4196 | 0.7365
3.4197 | 0.73575
3.4198 | 0.73575
3.4199 | 0.73575
3.42 | 0.73575
3.4201 | 0.7365
3.4202 | 0.7365
3.4203 | 0.73725
3.4204 | 0.73875
3.4205 | 0.7395
3.4206 | 0.741
3.4207 | 0.7425
3.4208 | 0.744
3.4209 | 0.74625
3.421 | 0.7485
3.4211 | 0.75075
3.4212 | 0.753
3.4213 | 0.75525
3.4214 | 0.75825
3.4215 | 0.7605
3.4216 | 0.7635
3.4217 | 0.7665
3.4218 | 0.7695
3.4219 | 0.7725
3.422 | 0.7755
3.4221 | 0.7785
3.4222 | 0.7815
3.4223 | 0.7845
3.4224 | 0.78825
3.4225 | 0.79125
3.4226 | 0.79425
3.4227 | 0.79725
3.4228 | 0.80025
3.4229 | 0.80325
3.423 | 0.80625
3.4231 | 0.80925
3.4232 | 0.8115
3.4233 | 0.8145
3.4234 | 0.81675
3.4235 | 0.819
3.4236 | 0.82125
3.4237 | 0.8235
3.4238 | 0.82575
3.4239 | 0.82725
3.424 | 0.82875
3.4241 | 0.83025
3.4242 | 0.83175
3.4243 | 0.8325
3.4244 | 0.834
3.4245 | 0.83475
3.4246 | 0.8355
3.4247 | 0.8355
3.4248 | 0.83625
3.4249 | 0.83625
3.425 | 0.8355
3.4251 | 0.8355
3.4252 | 0.83475
3.4253 | 0.834
3.4254 | 0.83325
3.4255 | 0.8325
3.4256 | 0.831
3.4257 | 0.83025
3.4258 | 0.82875
3.4259 | 0.8265
3.426 | 0.825
3.4261 | 0.82275
3.4262 | 0.8205
3.4263 | 0.81825
3.4264 | 0.816
3.4265 | 0.81375
3.4266 | 0.81075
3.4267 | 0.80775
3.4268 | 0.8055
3.4269 | 0.8025
3.427 | 0.79875
3.4271 | 0.79575
3.4272 | 0.79275
3.4273 | 0.789
3.4274 | 0.786
3.4275 | 0.78225
3.4276 | 0.77925
3.4277 | 0.7755
3.4278 | 0.77175
3.4279 | 0.768
3.428 | 0.765
3.4281 | 0.76125
3.4282 | 0.7575
3.4283 | 0.75375
3.4284 | 0.75075
3.4285 | 0.747
3.4286 | 0.744
3.4287 | 0.74025
3.4288 | 0.73725
3.4289 | 0.7335
3.429 | 0.7305
3.4291 | 0.7275
3.4292 | 0.7245
3.4293 | 0.72225
3.4294 | 0.71925
3.4295 | 0.717
3.4296 | 0.71475
3.4297 | 0.7125
3.4298 | 0.71025
3.4299 | 0.70875
3.43 | 0.70725
3.4301 | 0.70575
3.4302 | 0.705
3.4303 | 0.70425
3.4304 | 0.7035
3.4305 | 0.70275
3.4306 | 0.70275
3.4307 | 0.70275
3.4308 | 0.70275
3.4309 | 0.7035
3.431 | 0.70425
3.4311 | 0.705
3.4312 | 0.7065
3.4313 | 0.708
3.4314 | 0.7095
3.4315 | 0.71175
3.4316 | 0.714
3.4317 | 0.71625
3.4318 | 0.71925
3.4319 | 0.7215
3.432 | 0.7245
3.4321 | 0.72825
3.4322 | 0.73125
3.4323 | 0.735
3.4324 | 0.73875
3.4325 | 0.7425
3.4326 | 0.74625
3.4327 | 0.75
3.4328 | 0.75375
3.4329 | 0.7575
3.433 | 0.762
3.4331 | 0.76575
3.4332 | 0.77025
3.4333 | 0.774
3.4334 | 0.77775
3.4335 | 0.7815
3.4336 | 0.786
3.4337 | 0.78975
3.4338 | 0.7935
3.4339 | 0.7965
3.434 | 0.80025
3.4341 | 0.80325
3.4342 | 0.807
3.4343 | 0.81
3.4344 | 0.81225
3.4345 | 0.81525
3.4346 | 0.8175
3.4347 | 0.81975
3.4348 | 0.822
3.4349 | 0.8235
3.435 | 0.825
3.4351 | 0.8265
3.4352 | 0.82725
3.4353 | 0.82875
3.4354 | 0.8295
3.4355 | 0.8295
3.4356 | 0.8295
3.4357 | 0.8295
3.4358 | 0.8295
3.4359 | 0.8295
3.436 | 0.82875
3.4361 | 0.828
3.4362 | 0.8265
3.4363 | 0.82575
3.4364 | 0.82425
3.4365 | 0.82275
3.4366 | 0.8205
3.4367 | 0.819
3.4368 | 0.81675
3.4369 | 0.8145
3.437 | 0.81225
3.4371 | 0.81
3.4372 | 0.807
3.4373 | 0.80475
3.4374 | 0.80175
3.4375 | 0.7995
3.4376 | 0.7965
3.4377 | 0.7935
3.4378 | 0.7905
3.4379 | 0.7875
3.438 | 0.7845
3.4381 | 0.7815
3.4382 | 0.77925
3.4383 | 0.77625
3.4384 | 0.77325
3.4385 | 0.771
3.4386 | 0.768
3.4387 | 0.76575
3.4388 | 0.7635
3.4389 | 0.7605
3.439 | 0.759
3.4391 | 0.75675
3.4392 | 0.7545
3.4393 | 0.753
3.4394 | 0.7515
3.4395 | 0.75
3.4396 | 0.74925
3.4397 | 0.74775
3.4398 | 0.747
3.4399 | 0.74625
3.44 | 0.74625
3.4401 | 0.7455
3.4402 | 0.7455
3.4403 | 0.74625
3.4404 | 0.74625
3.4405 | 0.747
3.4406 | 0.74775
3.4407 | 0.7485
3.4408 | 0.75
3.4409 | 0.7515
3.441 | 0.753
3.4411 | 0.7545
3.4412 | 0.756
3.4413 | 0.75825
3.4414 | 0.7605
3.4415 | 0.76275
3.4416 | 0.765
3.4417 | 0.76725
3.4418 | 0.77025
3.4419 | 0.77325
3.442 | 0.7755
3.4421 | 0.7785
3.4422 | 0.7815
3.4423 | 0.7845
3.4424 | 0.7875
3.4425 | 0.7905
3.4426 | 0.7935
3.4427 | 0.7965
3.4428 | 0.80025
3.4429 | 0.80325
3.443 | 0.80625
3.4431 | 0.80925
3.4432 | 0.8115
3.4433 | 0.8145
3.4434 | 0.8175
3.4435 | 0.81975
3.4436 | 0.82275
3.4437 | 0.825
3.4438 | 0.82725
3.4439 | 0.8295
3.444 | 0.83175
3.4441 | 0.83325
3.4442 | 0.8355
3.4443 | 0.837
3.4444 | 0.8385
3.4445 | 0.84
3.4446 | 0.84075
3.4447 | 0.8415
3.4448 | 0.84225
3.4449 | 0.843
3.445 | 0.843
3.4451 | 0.843
3.4452 | 0.843
3.4453 | 0.843
3.4454 | 0.843
3.4455 | 0.84225
3.4456 | 0.8415
3.4457 | 0.84
3.4458 | 0.83925
3.4459 | 0.83775
3.446 | 0.83625
3.4461 | 0.834
3.4462 | 0.8325
3.4463 | 0.83025
3.4464 | 0.828
3.4465 | 0.825
3.4466 | 0.82275
3.4467 | 0.81975
3.4468 | 0.81675
3.4469 | 0.8145
3.447 | 0.81075
3.4471 | 0.80775
3.4472 | 0.80475
3.4473 | 0.801
3.4474 | 0.798
3.4475 | 0.79425
3.4476 | 0.79125
3.4477 | 0.7875
3.4478 | 0.78375
3.4479 | 0.78
3.448 | 0.777
3.4481 | 0.77325
3.4482 | 0.77025
3.4483 | 0.7665
3.4484 | 0.7635
3.4485 | 0.75975
3.4486 | 0.75675
3.4487 | 0.75375
3.4488 | 0.7515
3.4489 | 0.7485
3.449 | 0.7455
3.4491 | 0.74325
3.4492 | 0.741
3.4493 | 0.7395
3.4494 | 0.73725
3.4495 | 0.73575
3.4496 | 0.73425
3.4497 | 0.7335
3.4498 | 0.732
3.4499 | 0.73125
3.45 | 0.73125
3.4501 | 0.7305
3.4502 | 0.7305
3.4503 | 0.7305
3.4504 | 0.73125
3.4505 | 0.732
3.4506 | 0.73275
3.4507 | 0.7335
3.4508 | 0.735
3.4509 | 0.7365
3.451 | 0.738
3.4511 | 0.7395
3.4512 | 0.74175
3.4513 | 0.744
3.4514 | 0.74625
3.4515 | 0.74925
3.4516 | 0.75225
3.4517 | 0.7545
3.4518 | 0.7575
3.4519 | 0.7605
3.452 | 0.76425
3.4521 | 0.76725
3.4522 | 0.77025
3.4523 | 0.774
3.4524 | 0.77775
3.4525 | 0.78075
3.4526 | 0.7845
3.4527 | 0.7875
3.4528 | 0.79125
3.4529 | 0.795
3.453 | 0.798
3.4531 | 0.80175
3.4532 | 0.80475
3.4533 | 0.8085
3.4534 | 0.8115
3.4535 | 0.8145
3.4536 | 0.8175
3.4537 | 0.8205
3.4538 | 0.82275
3.4539 | 0.82575
3.454 | 0.828
3.4541 | 0.83025
3.4542 | 0.8325
3.4543 | 0.834
3.4544 | 0.83625
3.4545 | 0.83775
3.4546 | 0.8385
3.4547 | 0.84
3.4548 | 0.84075
3.4549 | 0.8415
3.455 | 0.84225
3.4551 | 0.843
3.4552 | 0.843
3.4553 | 0.843
3.4554 | 0.843
3.4555 | 0.84225
3.4556 | 0.8415
3.4557 | 0.84075
3.4558 | 0.84
3.4559 | 0.8385
3.456 | 0.837
3.4561 | 0.8355
3.4562 | 0.834
3.4563 | 0.83175
3.4564 | 0.8295
3.4565 | 0.82725
3.4566 | 0.825
3.4567 | 0.82275
3.4568 | 0.81975
3.4569 | 0.8175
3.457 | 0.8145
3.4571 | 0.8115
3.4572 | 0.8085
3.4573 | 0.8055
3.4574 | 0.8025
3.4575 | 0.7995
3.4576 | 0.7965
3.4577 | 0.7935
3.4578 | 0.7905
3.4579 | 0.78675
3.458 | 0.78375
3.4581 | 0.78075
3.4582 | 0.77775
3.4583 | 0.77475
3.4584 | 0.77175
3.4585 | 0.7695
3.4586 | 0.7665
3.4587 | 0.76425
3.4588 | 0.76125
3.4589 | 0.759
3.459 | 0.75675
3.4591 | 0.75525
3.4592 | 0.753
3.4593 | 0.7515
3.4594 | 0.75
3.4595 | 0.7485
3.4596 | 0.747
3.4597 | 0.74625
3.4598 | 0.7455
3.4599 | 0.74475
3.46 | 0.74475
3.4601 | 0.744
3.4602 | 0.744
3.4603 | 0.744
3.4604 | 0.74475
3.4605 | 0.7455
3.4606 | 0.7455
3.4607 | 0.747
3.4608 | 0.74775
3.4609 | 0.74925
3.461 | 0.75075
3.4611 | 0.75225
3.4612 | 0.75375
3.4613 | 0.756
3.4614 | 0.7575
3.4615 | 0.75975
3.4616 | 0.762
3.4617 | 0.76425
3.4618 | 0.76725
3.4619 | 0.7695
3.462 | 0.7725
3.4621 | 0.77475
3.4622 | 0.77775
3.4623 | 0.78075
3.4624 | 0.783
3.4625 | 0.786
3.4626 | 0.789
3.4627 | 0.792
3.4628 | 0.795
3.4629 | 0.79725
3.463 | 0.80025
3.4631 | 0.80325
3.4632 | 0.80625
3.4633 | 0.8085
3.4634 | 0.8115
3.4635 | 0.81375
3.4636 | 0.816
3.4637 | 0.81825
3.4638 | 0.8205
3.4639 | 0.82275
3.464 | 0.82425
3.4641 | 0.8265
3.4642 | 0.828
3.4643 | 0.8295
3.4644 | 0.831
3.4645 | 0.8325
3.4646 | 0.83325
3.4647 | 0.834
3.4648 | 0.8355
3.4649 | 0.8355
3.465 | 0.83625
3.4651 | 0.837
3.4652 | 0.837
3.4653 | 0.837
3.4654 | 0.837
3.4655 | 0.83625
3.4656 | 0.83625
3.4657 | 0.8355
3.4658 | 0.83475
3.4659 | 0.83325
3.466 | 0.8325
3.4661 | 0.831
3.4662 | 0.83025
3.4663 | 0.82875
3.4664 | 0.82725
3.4665 | 0.825
3.4666 | 0.8235
3.4667 | 0.82125
3.4668 | 0.81975
3.4669 | 0.8175
3.467 | 0.81525
3.4671 | 0.813
3.4672 | 0.81075
3.4673 | 0.80775
3.4674 | 0.8055
3.4675 | 0.80325
3.4676 | 0.80025
3.4677 | 0.798
3.4678 | 0.795
3.4679 | 0.79275
3.468 | 0.78975
3.4681 | 0.7875
3.4682 | 0.7845
3.4683 | 0.78225
3.4684 | 0.78
3.4685 | 0.77775
3.4686 | 0.77475
3.4687 | 0.7725
3.4688 | 0.77025
3.4689 | 0.768
3.469 | 0.7665
3.4691 | 0.76425
3.4692 | 0.76275
3.4693 | 0.7605
3.4694 | 0.759
3.4695 | 0.7575
3.4696 | 0.75675
3.4697 | 0.75525
3.4698 | 0.7545
3.4699 | 0.75375
3.47 | 0.753
3.4701 | 0.75225
3.4702 | 0.7515
3.4703 | 0.7515
3.4704 | 0.7515
3.4705 | 0.7515
3.4706 | 0.7515
3.4707 | 0.75225
3.4708 | 0.753
3.4709 | 0.75375
3.471 | 0.7545
3.4711 | 0.75525
3.4712 | 0.75675
3.4713 | 0.75825
3.4714 | 0.75975
3.4715 | 0.76125
3.4716 | 0.76275
3.4717 | 0.765
3.4718 | 0.7665
3.4719 | 0.76875
3.472 | 0.771
3.4721 | 0.77325
3.4722 | 0.7755
3.4723 | 0.7785
3.4724 | 0.78075
3.4725 | 0.783
3.4726 | 0.786
3.4727 | 0.789
3.4728 | 0.79125
3.4729 | 0.79425
3.473 | 0.7965
3.4731 | 0.7995
3.4732 | 0.8025
3.4733 | 0.8055
3.4734 | 0.80775
3.4735 | 0.81075
3.4736 | 0.813
3.4737 | 0.816
3.4738 | 0.81825
3.4739 | 0.8205
3.474 | 0.82275
3.4741 | 0.825
3.4742 | 0.82725
3.4743 | 0.8295
3.4744 | 0.83175
3.4745 | 0.83325
3.4746 | 0.83475
3.4747 | 0.83625
3.4748 | 0.83775
3.4749 | 0.83925
3.475 | 0.84
3.4751 | 0.84075
3.4752 | 0.8415
3.4753 | 0.84225
3.4754 | 0.84225
3.4755 | 0.843
3.4756 | 0.843
3.4757 | 0.84225
3.4758 | 0.84225
3.4759 | 0.8415
3.476 | 0.84075
3.4761 | 0.84
3.4762 | 0.83925
3.4763 | 0.83775
3.4764 | 0.83625
3.4765 | 0.83475
3.4766 | 0.83325
3.4767 | 0.831
3.4768 | 0.8295
3.4769 | 0.82725
3.477 | 0.825
3.4771 | 0.82275
3.4772 | 0.81975
3.4773 | 0.8175
3.4774 | 0.81525
3.4775 | 0.81225
3.4776 | 0.80925
3.4777 | 0.807
3.4778 | 0.804
3.4779 | 0.80175
3.478 | 0.79875
3.4781 | 0.79575
3.4782 | 0.7935
3.4783 | 0.7905
3.4784 | 0.78825
3.4785 | 0.78525
3.4786 | 0.783
3.4787 | 0.78075
3.4788 | 0.7785
3.4789 | 0.77625
3.479 | 0.77475
3.4791 | 0.7725
3.4792 | 0.771
3.4793 | 0.7695
3.4794 | 0.768
3.4795 | 0.7665
3.4796 | 0.76575
3.4797 | 0.765
3.4798 | 0.76425
3.4799 | 0.7635
3.48 | 0.76275
3.4801 | 0.76275
3.4802 | 0.76275
3.4803 | 0.76275
3.4804 | 0.7635
3.4805 | 0.76425
3.4806 | 0.765
3.4807 | 0.76575
3.4808 | 0.7665
3.4809 | 0.768
3.481 | 0.7695
3.4811 | 0.771
3.4812 | 0.7725
3.4813 | 0.774
3.4814 | 0.77625
3.4815 | 0.7785
3.4816 | 0.78
3.4817 | 0.78225
3.4818 | 0.78525
3.4819 | 0.7875
3.482 | 0.78975
3.4821 | 0.79275
3.4822 | 0.795
3.4823 | 0.798
3.4824 | 0.801
3.4825 | 0.80325
3.4826 | 0.80625
3.4827 | 0.80925
3.4828 | 0.8115
3.4829 | 0.8145
3.483 | 0.8175
3.4831 | 0.81975
3.4832 | 0.82275
3.4833 | 0.825
3.4834 | 0.828
3.4835 | 0.83025
3.4836 | 0.8325
3.4837 | 0.83475
3.4838 | 0.837
3.4839 | 0.83925
3.484 | 0.84075
3.4841 | 0.84225
3.4842 | 0.84375
3.4843 | 0.84525
3.4844 | 0.84675
3.4845 | 0.84825
3.4846 | 0.849
3.4847 | 0.84975
3.4848 | 0.8505
3.4849 | 0.85125
3.485 | 0.85125
3.4851 | 0.85125
3.4852 | 0.85125
3.4853 | 0.85125
3.4854 | 0.8505
3.4855 | 0.84975
3.4856 | 0.849
3.4857 | 0.84825
3.4858 | 0.84675
3.4859 | 0.84525
3.486 | 0.84375
3.4861 | 0.84225
3.4862 | 0.84075
3.4863 | 0.8385
3.4864 | 0.837
3.4865 | 0.83475
3.4866 | 0.8325
3.4867 | 0.8295
3.4868 | 0.82725
3.4869 | 0.825
3.487 | 0.822
3.4871 | 0.81975
3.4872 | 0.81675
3.4873 | 0.81375
3.4874 | 0.81075
3.4875 | 0.8085
3.4876 | 0.8055
3.4877 | 0.8025
3.4878 | 0.7995
3.4879 | 0.79725
3.488 | 0.79425
3.4881 | 0.792
3.4882 | 0.789
3.4883 | 0.78675
3.4884 | 0.7845
3.4885 | 0.78225
3.4886 | 0.78
3.4887 | 0.77775
3.4888 | 0.77625
3.4889 | 0.774
3.489 | 0.7725
3.4891 | 0.771
3.4892 | 0.7695
3.4893 | 0.76875
3.4894 | 0.76725
3.4895 | 0.7665
3.4896 | 0.76575
3.4897 | 0.76575
3.4898 | 0.765
3.4899 | 0.765
3.49 | 0.765
3.4901 | 0.765
3.4902 | 0.76575
3.4903 | 0.7665
3.4904 | 0.7665
3.4905 | 0.768
3.4906 | 0.76875
3.4907 | 0.7695
3.4908 | 0.771
3.4909 | 0.7725
3.491 | 0.774
3.4911 | 0.7755
3.4912 | 0.77775
3.4913 | 0.78
3.4914 | 0.7815
3.4915 | 0.78375
3.4916 | 0.786
3.4917 | 0.78825
3.4918 | 0.7905
3.4919 | 0.7935
3.492 | 0.79575
3.4921 | 0.798
3.4922 | 0.801
3.4923 | 0.804
3.4924 | 0.80625
3.4925 | 0.80925
3.4926 | 0.8115
3.4927 | 0.8145
3.4928 | 0.81675
3.4929 | 0.81975
3.493 | 0.822
3.4931 | 0.825
3.4932 | 0.82725
3.4933 | 0.8295
3.4934 | 0.8325
3.4935 | 0.83475
3.4936 | 0.837
3.4937 | 0.8385
3.4938 | 0.84075
3.4939 | 0.84225
3.494 | 0.8445
3.4941 | 0.846
3.4942 | 0.8475
3.4943 | 0.849
3.4944 | 0.8505
3.4945 | 0.85125
3.4946 | 0.85275
3.4947 | 0.8535
3.4948 | 0.8535
3.4949 | 0.85425
3.495 | 0.855
3.4951 | 0.855
3.4952 | 0.855
3.4953 | 0.855
3.4954 | 0.85425
3.4955 | 0.85425
3.4956 | 0.8535
3.4957 | 0.85275
3.4958 | 0.852
3.4959 | 0.8505
3.496 | 0.849
3.4961 | 0.8475
3.4962 | 0.846
3.4963 | 0.8445
3.4964 | 0.843
3.4965 | 0.84075
3.4966 | 0.8385
3.4967 | 0.837
3.4968 | 0.834
3.4969 | 0.83175
3.497 | 0.8295
3.4971 | 0.82725
3.4972 | 0.82425
3.4973 | 0.822
3.4974 | 0.819
3.4975 | 0.81675
3.4976 | 0.81375
3.4977 | 0.81075
3.4978 | 0.8085
3.4979 | 0.8055
3.498 | 0.8025
3.4981 | 0.80025
3.4982 | 0.79725
3.4983 | 0.795
3.4984 | 0.792
3.4985 | 0.78975
3.4986 | 0.7875
3.4987 | 0.78525
3.4988 | 0.783
3.4989 | 0.78075
3.499 | 0.77925
3.4991 | 0.777
3.4992 | 0.7755
3.4993 | 0.774
3.4994 | 0.7725
3.4995 | 0.77175
3.4996 | 0.77025
3.4997 | 0.7695
3.4998 | 0.76875
3.4999 | 0.76875
3.5 | 0.768
3.5001 | 0.768
3.5002 | 0.768
3.5003 | 0.768
3.5004 | 0.76875
3.5005 | 0.76875
3.5006 | 0.7695
3.5007 | 0.65025
3.5008 | 0.65175
3.5009 | 0.65325
3.501 | 0.65475
3.5011 | 0.657
3.5012 | 0.6585
3.5013 | 0.66075
3.5014 | 0.663
3.5015 | 0.66525
3.5016 | 0.6675
3.5017 | 0.66975
3.5018 | 0.672
3.5019 | 0.675
3.502 | 0.67725
3.5021 | 0.68025
3.5022 | 0.6825
3.5023 | 0.6855
3.5024 | 0.6885
3.5025 | 0.69075
3.5026 | 0.69375
3.5027 | 0.69675
3.5028 | 0.699
3.5029 | 0.702
3.503 | 0.705
3.5031 | 0.70725
3.5032 | 0.71025
3.5033 | 0.7125
3.5034 | 0.71475
3.5035 | 0.71775
3.5036 | 0.72
3.5037 | 0.72225
3.5038 | 0.72375
3.5039 | 0.726
3.504 | 0.72825
3.5041 | 0.72975
3.5042 | 0.73125
3.5043 | 0.73275
3.5044 | 0.73425
3.5045 | 0.735
3.5046 | 0.7365
3.5047 | 0.73725
3.5048 | 0.738
3.5049 | 0.738
3.505 | 0.73875
3.5051 | 0.73875
3.5052 | 0.73875
3.5053 | 0.738
3.5054 | 0.738
3.5055 | 0.73725
3.5056 | 0.7365
3.5057 | 0.73575
3.5058 | 0.73425
3.5059 | 0.73275
3.506 | 0.73125
3.5061 | 0.72975
3.5062 | 0.72825
3.5063 | 0.726
3.5064 | 0.72375
3.5065 | 0.7215
3.5066 | 0.71925
3.5067 | 0.717
3.5068 | 0.71475
3.5069 | 0.71175
3.507 | 0.70875
3.5071 | 0.70575
3.5072 | 0.7035
3.5073 | 0.7005
3.5074 | 0.6975
3.5075 | 0.6945
3.5076 | 0.6915
3.5077 | 0.6885
3.5078 | 0.6855
3.5079 | 0.6825
3.508 | 0.6795
3.5081 | 0.67725
3.5082 | 0.67425
3.5083 | 0.67125
3.5084 | 0.669
3.5085 | 0.66675
3.5086 | 0.66375
3.5087 | 0.66225
3.5088 | 0.66
3.5089 | 0.65775
3.509 | 0.65625
3.5091 | 0.65475
3.5092 | 0.65325
3.5093 | 0.65175
3.5094 | 0.651
3.5095 | 0.6495
3.5096 | 0.6495
3.5097 | 0.64875
3.5098 | 0.648
3.5099 | 0.648
3.51 | 0.648
3.5101 | 0.64875
3.5102 | 0.64875
3.5103 | 0.6495
3.5104 | 0.65025
3.5105 | 0.651
3.5106 | 0.6525
3.5107 | 0.654
3.5108 | 0.6555
3.5109 | 0.657
3.511 | 0.6585
3.5111 | 0.66075
3.5112 | 0.663
3.5113 | 0.66525
3.5114 | 0.6675
3.5115 | 0.66975
3.5116 | 0.672
3.5117 | 0.675
3.5118 | 0.67725
3.5119 | 0.68025
3.512 | 0.68325
3.5121 | 0.6855
3.5122 | 0.6885
3.5123 | 0.6915
3.5124 | 0.6945
3.5125 | 0.6975
3.5126 | 0.7005
3.5127 | 0.70275
3.5128 | 0.70575
3.5129 | 0.70875
3.513 | 0.711
3.5131 | 0.714
3.5132 | 0.71625
3.5133 | 0.71925
3.5134 | 0.7215
3.5135 | 0.72375
3.5136 | 0.726
3.5137 | 0.7275
3.5138 | 0.72975
3.5139 | 0.73125
3.514 | 0.73275
3.5141 | 0.73425
3.5142 | 0.73575
3.5143 | 0.7365
3.5144 | 0.73725
3.5145 | 0.738
3.5146 | 0.73875
3.5147 | 0.73875
3.5148 | 0.73875
3.5149 | 0.73875
3.515 | 0.73875
3.5151 | 0.738
3.5152 | 0.738
3.5153 | 0.7365
3.5154 | 0.73575
3.5155 | 0.735
3.5156 | 0.7335
3.5157 | 0.732
3.5158 | 0.72975
3.5159 | 0.72825
3.516 | 0.726
3.5161 | 0.72375
3.5162 | 0.7215
3.5163 | 0.71925
3.5164 | 0.71625
3.5165 | 0.71325
3.5166 | 0.711
3.5167 | 0.708
3.5168 | 0.705
3.5169 | 0.702
3.517 | 0.69825
3.5171 | 0.69525
3.5172 | 0.69225
3.5173 | 0.6885
3.5174 | 0.6855
3.5175 | 0.68175
3.5176 | 0.67875
3.5177 | 0.67575
3.5178 | 0.672
3.5179 | 0.669
3.518 | 0.666
3.5181 | 0.663
3.5182 | 0.66
3.5183 | 0.657
3.5184 | 0.654
3.5185 | 0.651
3.5186 | 0.64875
3.5187 | 0.6465
3.5188 | 0.64425
3.5189 | 0.642
3.519 | 0.63975
3.5191 | 0.63825
3.5192 | 0.63675
3.5193 | 0.63525
3.5194 | 0.63375
3.5195 | 0.633
3.5196 | 0.6315
3.5197 | 0.63075
3.5198 | 0.63075
3.5199 | 0.63
3.52 | 0.63
3.5201 | 0.63075
3.5202 | 0.63075
3.5203 | 0.6315
3.5204 | 0.63225
3.5205 | 0.633
3.5206 | 0.63375
3.5207 | 0.63525
3.5208 | 0.63675
3.5209 | 0.63825
3.521 | 0.6405
3.5211 | 0.642
3.5212 | 0.64425
3.5213 | 0.6465
3.5214 | 0.64875
3.5215 | 0.65175
3.5216 | 0.654
3.5217 | 0.657
3.5218 | 0.66
3.5219 | 0.66225
3.522 | 0.66525
3.5221 | 0.66825
3.5222 | 0.67125
3.5223 | 0.67425
3.5224 | 0.67725
3.5225 | 0.681
3.5226 | 0.684
3.5227 | 0.687
3.5228 | 0.69
3.5229 | 0.693
3.523 | 0.696
3.5231 | 0.69825
3.5232 | 0.70125
3.5233 | 0.70425
3.5234 | 0.7065
3.5235 | 0.70875
3.5236 | 0.71175
3.5237 | 0.714
3.5238 | 0.7155
3.5239 | 0.71775
3.524 | 0.72
3.5241 | 0.7215
3.5242 | 0.723
3.5243 | 0.7245
3.5244 | 0.72525
3.5245 | 0.72675
3.5246 | 0.7275
3.5247 | 0.72825
3.5248 | 0.72825
3.5249 | 0.729
3.525 | 0.729
3.5251 | 0.729
3.5252 | 0.729
3.5253 | 0.72825
3.5254 | 0.7275
3.5255 | 0.72675
3.5256 | 0.726
3.5257 | 0.72525
3.5258 | 0.72375
3.5259 | 0.72225
3.526 | 0.72075
3.5261 | 0.71925
3.5262 | 0.71775
3.5263 | 0.7155
3.5264 | 0.714
3.5265 | 0.71175
3.5266 | 0.7095
3.5267 | 0.70725
3.5268 | 0.70425
3.5269 | 0.702
3.527 | 0.69975
3.5271 | 0.69675
3.5272 | 0.6945
3.5273 | 0.6915
3.5274 | 0.68925
3.5275 | 0.68625
3.5276 | 0.68325
3.5277 | 0.681
3.5278 | 0.678
3.5279 | 0.675
3.528 | 0.67275
3.5281 | 0.6705
3.5282 | 0.6675
3.5283 | 0.66525
3.5284 | 0.663
3.5285 | 0.66075
3.5286 | 0.6585
3.5287 | 0.65625
3.5288 | 0.654
3.5289 | 0.6525
3.529 | 0.65025
3.5291 | 0.64875
3.5292 | 0.64725
3.5293 | 0.6465
3.5294 | 0.645
3.5295 | 0.64425
3.5296 | 0.6435
3.5297 | 0.64275
3.5298 | 0.642
3.5299 | 0.642
3.53 | 0.64125
3.5301 | 0.642
3.5302 | 0.642
3.5303 | 0.642
3.5304 | 0.64275
3.5305 | 0.6435
3.5306 | 0.64425
3.5307 | 0.645
3.5308 | 0.6465
3.5309 | 0.648
3.531 | 0.6495
3.5311 | 0.651
3.5312 | 0.6525
3.5313 | 0.65475
3.5314 | 0.65625
3.5315 | 0.6585
3.5316 | 0.66075
3.5317 | 0.663
3.5318 | 0.66525
3.5319 | 0.66825
3.532 | 0.6705
3.5321 | 0.6735
3.5322 | 0.67575
3.5323 | 0.67875
3.5324 | 0.681
3.5325 | 0.684
3.5326 | 0.68625
3.5327 | 0.68925
3.5328 | 0.69225
3.5329 | 0.6945
3.533 | 0.6975
3.5331 | 0.69975
3.5332 | 0.70275
3.5333 | 0.705
3.5334 | 0.70725
3.5335 | 0.7095
3.5336 | 0.71175
3.5337 | 0.714
3.5338 | 0.71625
3.5339 | 0.71775
3.534 | 0.72
3.5341 | 0.7215
3.5342 | 0.723
3.5343 | 0.7245
3.5344 | 0.72525
3.5345 | 0.72675
3.5346 | 0.7275
3.5347 | 0.72825
3.5348 | 0.729
3.5349 | 0.72975
3.535 | 0.72975
3.5351 | 0.72975
3.5352 | 0.72975
3.5353 | 0.72975
3.5354 | 0.72975
3.5355 | 0.729
3.5356 | 0.72825
3.5357 | 0.7275
3.5358 | 0.726
3.5359 | 0.72525
3.536 | 0.72375
3.5361 | 0.72225
3.5362 | 0.72075
3.5363 | 0.7185
3.5364 | 0.717
3.5365 | 0.71475
3.5366 | 0.7125
3.5367 | 0.71025
3.5368 | 0.70725
3.5369 | 0.705
3.537 | 0.702
3.5371 | 0.69975
3.5372 | 0.69675
3.5373 | 0.69375
3.5374 | 0.69075
3.5375 | 0.68775
3.5376 | 0.68475
3.5377 | 0.68175
3.5378 | 0.67875
3.5379 | 0.67575
3.538 | 0.67275
3.5381 | 0.66975
3.5382 | 0.66675
3.5383 | 0.66375
3.5384 | 0.66075
3.5385 | 0.65775
3.5386 | 0.6555
3.5387 | 0.6525
3.5388 | 0.65025
3.5389 | 0.648
3.539 | 0.64575
3.5391 | 0.64425
3.5392 | 0.642
3.5393 | 0.6405
3.5394 | 0.639
3.5395 | 0.6375
3.5396 | 0.63675
3.5397 | 0.636
3.5398 | 0.63525
3.5399 | 0.6345
3.54 | 0.6345
3.5401 | 0.6345
3.5402 | 0.6345
3.5403 | 0.63525
3.5404 | 0.63525
3.5405 | 0.636
3.5406 | 0.6375
3.5407 | 0.63825
3.5408 | 0.63975
3.5409 | 0.64125
3.541 | 0.6435
3.5411 | 0.645
3.5412 | 0.64725
3.5413 | 0.6495
3.5414 | 0.6525
3.5415 | 0.65475
3.5416 | 0.657
3.5417 | 0.66
3.5418 | 0.663
3.5419 | 0.666
3.542 | 0.669
3.5421 | 0.672
3.5422 | 0.67575
3.5423 | 0.67875
3.5424 | 0.68175
3.5425 | 0.68475
3.5426 | 0.6885
3.5427 | 0.6915
3.5428 | 0.6945
3.5429 | 0.69825
3.543 | 0.70125
3.5431 | 0.70425
3.5432 | 0.70725
3.5433 | 0.71025
3.5434 | 0.71325
3.5435 | 0.7155
3.5436 | 0.7185
3.5437 | 0.72075
3.5438 | 0.723
3.5439 | 0.72525
3.544 | 0.7275
3.5441 | 0.729
3.5442 | 0.73125
3.5443 | 0.73275
3.5444 | 0.73425
3.5445 | 0.735
3.5446 | 0.7365
3.5447 | 0.73725
3.5448 | 0.738
3.5449 | 0.738
3.545 | 0.73875
3.5451 | 0.73875
3.5452 | 0.73875
3.5453 | 0.73875
3.5454 | 0.738
3.5455 | 0.73725
3.5456 | 0.7365
3.5457 | 0.73575
3.5458 | 0.735
3.5459 | 0.7335
3.546 | 0.732
3.5461 | 0.7305
3.5462 | 0.72825
3.5463 | 0.72675
3.5464 | 0.7245
3.5465 | 0.72225
3.5466 | 0.72
3.5467 | 0.71775
3.5468 | 0.7155
3.5469 | 0.71325
3.547 | 0.71025
3.5471 | 0.708
3.5472 | 0.705
3.5473 | 0.702
3.5474 | 0.699
3.5475 | 0.69675
3.5476 | 0.69375
3.5477 | 0.69075
3.5478 | 0.68775
3.5479 | 0.6855
3.548 | 0.6825
3.5481 | 0.6795
3.5482 | 0.67725
3.5483 | 0.675
3.5484 | 0.672
3.5485 | 0.66975
3.5486 | 0.6675
3.5487 | 0.66525
3.5488 | 0.663
3.5489 | 0.6615
3.549 | 0.65925
3.5491 | 0.65775
3.5492 | 0.65625
3.5493 | 0.65475
3.5494 | 0.65325
3.5495 | 0.6525
3.5496 | 0.65175
3.5497 | 0.651
3.5498 | 0.65025
3.5499 | 0.65025
3.55 | 0.6495
3.5501 | 0.6495
3.5502 | 0.65025
3.5503 | 0.65025
3.5504 | 0.651
3.5505 | 0.65175
3.5506 | 0.6525
3.5507 | 0.65325
3.5508 | 0.65475
3.5509 | 0.6555
3.551 | 0.657
3.5511 | 0.6585
3.5512 | 0.66075
3.5513 | 0.66225
3.5514 | 0.6645
3.5515 | 0.666
3.5516 | 0.66825
3.5517 | 0.6705
3.5518 | 0.67275
3.5519 | 0.675
3.552 | 0.678
3.5521 | 0.68025
3.5522 | 0.68325
3.5523 | 0.6855
3.5524 | 0.68775
3.5525 | 0.69075
3.5526 | 0.693
3.5527 | 0.696
3.5528 | 0.69825
3.5529 | 0.70125
3.553 | 0.7035
3.5531 | 0.7065
3.5532 | 0.70875
3.5533 | 0.711
3.5534 | 0.71325
3.5535 | 0.7155
3.5536 | 0.71775
3.5537 | 0.72
3.5538 | 0.72225
3.5539 | 0.72375
3.554 | 0.72525
3.5541 | 0.7275
3.5542 | 0.729
3.5543 | 0.7305
3.5544 | 0.73125
3.5545 | 0.73275
3.5546 | 0.7335
3.5547 | 0.73425
3.5548 | 0.735
3.5549 | 0.73575
3.555 | 0.7365
3.5551 | 0.7365
3.5552 | 0.7365
3.5553 | 0.7365
3.5554 | 0.7365
3.5555 | 0.73575
3.5556 | 0.735
3.5557 | 0.735
3.5558 | 0.7335
3.5559 | 0.73275
3.556 | 0.732
3.5561 | 0.7305
3.5562 | 0.729
3.5563 | 0.7275
3.5564 | 0.726
3.5565 | 0.7245
3.5566 | 0.72225
3.5567 | 0.72075
3.5568 | 0.7185
3.5569 | 0.71625
3.557 | 0.714
3.5571 | 0.71175
3.5572 | 0.7095
3.5573 | 0.70725
3.5574 | 0.705
3.5575 | 0.702
3.5576 | 0.69975
3.5577 | 0.6975
3.5578 | 0.69525
3.5579 | 0.693
3.558 | 0.69
3.5581 | 0.68775
3.5582 | 0.6855
3.5583 | 0.68325
3.5584 | 0.68175
3.5585 | 0.6795
3.5586 | 0.67725
3.5587 | 0.67575
3.5588 | 0.67425
3.5589 | 0.67275
3.559 | 0.67125
3.5591 | 0.66975
3.5592 | 0.66825
3.5593 | 0.6675
3.5594 | 0.66675
3.5595 | 0.666
3.5596 | 0.666
3.5597 | 0.66525
3.5598 | 0.66525
3.5599 | 0.66525
3.56 | 0.666
3.5601 | 0.666
3.5602 | 0.66675
3.5603 | 0.6675
3.5604 | 0.669
3.5605 | 0.66975
3.5606 | 0.67125
3.5607 | 0.67275
3.5608 | 0.67425
3.5609 | 0.6765
3.561 | 0.67875
3.5611 | 0.68025
3.5612 | 0.68325
3.5613 | 0.6855
3.5614 | 0.68775
3.5615 | 0.69075
3.5616 | 0.693
3.5617 | 0.696
3.5618 | 0.699
3.5619 | 0.702
3.562 | 0.705
3.5621 | 0.708
3.5622 | 0.711
3.5623 | 0.71475
3.5624 | 0.71775
3.5625 | 0.72075
3.5626 | 0.72375
3.5627 | 0.7275
3.5628 | 0.7305
3.5629 | 0.7335
3.563 | 0.7365
3.5631 | 0.7395
3.5632 | 0.7425
3.5633 | 0.74475
3.5634 | 0.74775
3.5635 | 0.75
3.5636 | 0.753
3.5637 | 0.75525
3.5638 | 0.7575
3.5639 | 0.759
3.564 | 0.76125
3.5641 | 0.76275
3.5642 | 0.76425
3.5643 | 0.765
3.5644 | 0.7665
3.5645 | 0.76725
3.5646 | 0.768
3.5647 | 0.76875
3.5648 | 0.76875
3.5649 | 0.76875
3.565 | 0.76875
3.5651 | 0.768
3.5652 | 0.768
3.5653 | 0.7665
3.5654 | 0.76575
3.5655 | 0.76425
3.5656 | 0.76275
3.5657 | 0.76125
3.5658 | 0.75975
3.5659 | 0.7575
3.566 | 0.75525
3.5661 | 0.75225
3.5662 | 0.75
3.5663 | 0.747
3.5664 | 0.744
3.5665 | 0.741
3.5666 | 0.738
3.5667 | 0.735
3.5668 | 0.73125
3.5669 | 0.7275
3.567 | 0.7245
3.5671 | 0.72075
3.5672 | 0.717
3.5673 | 0.71325
3.5674 | 0.7095
3.5675 | 0.70575
3.5676 | 0.70275
3.5677 | 0.699
3.5678 | 0.69525
3.5679 | 0.69225
3.568 | 0.6885
3.5681 | 0.6855
3.5682 | 0.6825
3.5683 | 0.6795
3.5684 | 0.6765
3.5685 | 0.67425
3.5686 | 0.67125
3.5687 | 0.669
3.5688 | 0.66675
3.5689 | 0.66525
3.569 | 0.66375
3.5691 | 0.66225
3.5692 | 0.66075
3.5693 | 0.65925
3.5694 | 0.6585
3.5695 | 0.6585
3.5696 | 0.65775
3.5697 | 0.65775
3.5698 | 0.65775
3.5699 | 0.65775
3.57 | 0.6585
3.5701 | 0.65925
3.5702 | 0.66
3.5703 | 0.66075
3.5704 | 0.66225
3.5705 | 0.66375
3.5706 | 0.66525
3.5707 | 0.6675
3.5708 | 0.669
3.5709 | 0.67125
3.571 | 0.67425
3.5711 | 0.6765
3.5712 | 0.67875
3.5713 | 0.68175
3.5714 | 0.684
3.5715 | 0.687
3.5716 | 0.69
3.5717 | 0.693
3.5718 | 0.696
3.5719 | 0.699
3.572 | 0.70275
3.5721 | 0.70575
3.5722 | 0.70875
3.5723 | 0.71175
3.5724 | 0.7155
3.5725 | 0.7185
3.5726 | 0.7215
3.5727 | 0.7245
3.5728 | 0.7275
3.5729 | 0.7305
3.573 | 0.7335
3.5731 | 0.7365
3.5732 | 0.7395
3.5733 | 0.74175
3.5734 | 0.74475
3.5735 | 0.747
3.5736 | 0.74925
3.5737 | 0.7515
3.5738 | 0.75375
3.5739 | 0.75525
3.574 | 0.7575
3.5741 | 0.759
3.5742 | 0.7605
3.5743 | 0.762
3.5744 | 0.7635
3.5745 | 0.76425
3.5746 | 0.765
3.5747 | 0.76575
3.5748 | 0.7665
3.5749 | 0.7665
3.575 | 0.76725
3.5751 | 0.76725
3.5752 | 0.7665
3.5753 | 0.7665
3.5754 | 0.76575
3.5755 | 0.765
3.5756 | 0.76425
3.5757 | 0.7635
3.5758 | 0.762
3.5759 | 0.7605
3.576 | 0.759
3.5761 | 0.7575
3.5762 | 0.75525
3.5763 | 0.75375
3.5764 | 0.7515
3.5765 | 0.74925
3.5766 | 0.747
3.5767 | 0.74475
3.5768 | 0.74175
3.5769 | 0.7395
3.577 | 0.7365
3.5771 | 0.7335
3.5772 | 0.73125
3.5773 | 0.72825
3.5774 | 0.72525
3.5775 | 0.72225
3.5776 | 0.71925
3.5777 | 0.717
3.5778 | 0.714
3.5779 | 0.711
3.578 | 0.708
3.5781 | 0.70575
3.5782 | 0.70275
3.5783 | 0.7005
3.5784 | 0.6975
3.5785 | 0.69525
3.5786 | 0.693
3.5787 | 0.6915
3.5788 | 0.68925
3.5789 | 0.68775
3.579 | 0.6855
3.5791 | 0.684
3.5792 | 0.68325
3.5793 | 0.68175
3.5794 | 0.681
3.5795 | 0.68025
3.5796 | 0.6795
3.5797 | 0.6795
3.5798 | 0.6795
3.5799 | 0.6795
3.58 | 0.6795
3.5801 | 0.68025
3.5802 | 0.681
3.5803 | 0.68175
3.5804 | 0.68325
3.5805 | 0.684
3.5806 | 0.6855
3.5807 | 0.68775
3.5808 | 0.68925
3.5809 | 0.6915
3.581 | 0.69375
3.5811 | 0.696
3.5812 | 0.69825
3.5813 | 0.7005
3.5814 | 0.7035
3.5815 | 0.7065
3.5816 | 0.7095
3.5817 | 0.7125
3.5818 | 0.7155
3.5819 | 0.7185
3.582 | 0.7215
3.5821 | 0.7245
3.5822 | 0.72825
3.5823 | 0.73125
3.5824 | 0.73425
3.5825 | 0.738
3.5826 | 0.741
3.5827 | 0.744
3.5828 | 0.747
3.5829 | 0.75
3.583 | 0.753
3.5831 | 0.756
3.5832 | 0.75825
3.5833 | 0.76125
3.5834 | 0.7635
3.5835 | 0.76575
3.5836 | 0.768
3.5837 | 0.77025
3.5838 | 0.77175
3.5839 | 0.774
3.584 | 0.7755
3.5841 | 0.77625
3.5842 | 0.77775
3.5843 | 0.7785
3.5844 | 0.77925
3.5845 | 0.78
3.5846 | 0.78075
3.5847 | 0.78075
3.5848 | 0.78075
3.5849 | 0.78075
3.585 | 0.78075
3.5851 | 0.78
3.5852 | 0.77925
3.5853 | 0.7785
3.5854 | 0.77775
3.5855 | 0.77625
3.5856 | 0.77475
3.5857 | 0.77325
3.5858 | 0.77175
3.5859 | 0.77025
3.586 | 0.768
3.5861 | 0.7665
3.5862 | 0.76425
3.5863 | 0.762
3.5864 | 0.75975
3.5865 | 0.7575
3.5866 | 0.7545
3.5867 | 0.75225
3.5868 | 0.74925
3.5869 | 0.747
3.587 | 0.744
3.5871 | 0.741
3.5872 | 0.73875
3.5873 | 0.73575
3.5874 | 0.73275
3.5875 | 0.7305
3.5876 | 0.7275
3.5877 | 0.72525
3.5878 | 0.72225
3.5879 | 0.72
3.588 | 0.717
3.5881 | 0.71475
3.5882 | 0.71175
3.5883 | 0.7095
3.5884 | 0.70725
3.5885 | 0.705
3.5886 | 0.70275
3.5887 | 0.70125
3.5888 | 0.699
3.5889 | 0.6975
3.589 | 0.69525
3.5891 | 0.69375
3.5892 | 0.69225
3.5893 | 0.69075
3.5894 | 0.69
3.5895 | 0.68925
3.5896 | 0.68775
3.5897 | 0.687
3.5898 | 0.687
3.5899 | 0.68625
3.59 | 0.68625
3.5901 | 0.6855
3.5902 | 0.6855
3.5903 | 0.68625
3.5904 | 0.68625
3.5905 | 0.687
3.5906 | 0.68775
3.5907 | 0.6885
3.5908 | 0.68925
3.5909 | 0.69075
3.591 | 0.6915
3.5911 | 0.693
3.5912 | 0.6945
3.5913 | 0.69675
3.5914 | 0.69825
3.5915 | 0.7005
3.5916 | 0.70275
3.5917 | 0.705
3.5918 | 0.70725
3.5919 | 0.7095
3.592 | 0.7125
3.5921 | 0.71475
3.5922 | 0.71775
3.5923 | 0.72075
3.5924 | 0.72375
3.5925 | 0.72675
3.5926 | 0.729
3.5927 | 0.732
3.5928 | 0.735
3.5929 | 0.738
3.593 | 0.741
3.5931 | 0.744
3.5932 | 0.747
3.5933 | 0.75
3.5934 | 0.753
3.5935 | 0.75525
3.5936 | 0.75825
3.5937 | 0.7605
3.5938 | 0.76275
3.5939 | 0.765
3.594 | 0.76725
3.5941 | 0.7695
3.5942 | 0.77175
3.5943 | 0.77325
3.5944 | 0.77475
3.5945 | 0.77625
3.5946 | 0.77775
3.5947 | 0.7785
3.5948 | 0.77925
3.5949 | 0.78
3.595 | 0.78075
3.5951 | 0.78075
3.5952 | 0.7815
3.5953 | 0.7815
3.5954 | 0.78075
3.5955 | 0.78075
3.5956 | 0.78
3.5957 | 0.77925
3.5958 | 0.7785
3.5959 | 0.77775
3.596 | 0.77625
3.5961 | 0.7755
3.5962 | 0.774
3.5963 | 0.77175
3.5964 | 0.77025
3.5965 | 0.76875
3.5966 | 0.7665
3.5967 | 0.76425
3.5968 | 0.762
3.5969 | 0.7605
3.597 | 0.7575
3.5971 | 0.75525
3.5972 | 0.753
3.5973 | 0.75075
3.5974 | 0.7485
3.5975 | 0.7455
3.5976 | 0.74325
3.5977 | 0.74025
3.5978 | 0.738
3.5979 | 0.73575
3.598 | 0.73275
3.5981 | 0.7305
3.5982 | 0.72825
3.5983 | 0.726
3.5984 | 0.72375
3.5985 | 0.7215
3.5986 | 0.71925
3.5987 | 0.717
3.5988 | 0.7155
3.5989 | 0.71325
3.599 | 0.71175
3.5991 | 0.71025
3.5992 | 0.70875
3.5993 | 0.70725
3.5994 | 0.70575
3.5995 | 0.705
3.5996 | 0.70425
3.5997 | 0.7035
3.5998 | 0.70275
3.5999 | 0.702
3.6 | 0.702
3.6001 | 0.702
3.6002 | 0.702
3.6003 | 0.702
3.6004 | 0.70275
3.6005 | 0.70275
3.6006 | 0.7035
3.6007 | 0.705
3.6008 | 0.70575
3.6009 | 0.70725
3.601 | 0.70875
3.6011 | 0.71025
3.6012 | 0.71175
3.6013 | 0.71325
3.6014 | 0.7155
3.6015 | 0.71775
3.6016 | 0.72
3.6017 | 0.72225
3.6018 | 0.7245
3.6019 | 0.7275
3.602 | 0.72975
3.6021 | 0.73275
3.6022 | 0.73575
3.6023 | 0.73875
3.6024 | 0.741
3.6025 | 0.744
3.6026 | 0.747
3.6027 | 0.75
3.6028 | 0.753
3.6029 | 0.756
3.603 | 0.759
3.6031 | 0.762
3.6032 | 0.76425
3.6033 | 0.76725
3.6034 | 0.7695
3.6035 | 0.7725
3.6036 | 0.77475
3.6037 | 0.777
3.6038 | 0.77925
3.6039 | 0.78075
3.604 | 0.783
3.6041 | 0.7845
3.6042 | 0.786
3.6043 | 0.7875
3.6044 | 0.789
3.6045 | 0.78975
3.6046 | 0.7905
3.6047 | 0.79125
3.6048 | 0.792
3.6049 | 0.792
3.605 | 0.792
3.6051 | 0.792
3.6052 | 0.79125
3.6053 | 0.79125
3.6054 | 0.7905
3.6055 | 0.78975
3.6056 | 0.78825
3.6057 | 0.7875
3.6058 | 0.786
3.6059 | 0.7845
3.606 | 0.783
3.6061 | 0.78075
3.6062 | 0.7785
3.6063 | 0.77625
3.6064 | 0.774
3.6065 | 0.77175
3.6066 | 0.7695
3.6067 | 0.7665
3.6068 | 0.76425
3.6069 | 0.76125
3.607 | 0.759
3.6071 | 0.756
3.6072 | 0.753
3.6073 | 0.75
3.6074 | 0.747
3.6075 | 0.744
3.6076 | 0.741
3.6077 | 0.738
3.6078 | 0.735
3.6079 | 0.73275
3.608 | 0.72975
3.6081 | 0.72675
3.6082 | 0.7245
3.6083 | 0.7215
3.6084 | 0.71925
3.6085 | 0.717
3.6086 | 0.71475
3.6087 | 0.7125
3.6088 | 0.711
3.6089 | 0.70875
3.609 | 0.70725
3.6091 | 0.70575
3.6092 | 0.70425
3.6093 | 0.7035
3.6094 | 0.70275
3.6095 | 0.702
3.6096 | 0.70125
3.6097 | 0.7005
3.6098 | 0.7005
3.6099 | 0.7005
3.61 | 0.7005
3.6101 | 0.70125
3.6102 | 0.702
3.6103 | 0.70275
3.6104 | 0.7035
3.6105 | 0.705
3.6106 | 0.70575
3.6107 | 0.70725
3.6108 | 0.7095
3.6109 | 0.711
3.611 | 0.71325
3.6111 | 0.7155
3.6112 | 0.71775
3.6113 | 0.72
3.6114 | 0.72225
3.6115 | 0.72525
3.6116 | 0.7275
3.6117 | 0.7305
3.6118 | 0.7335
3.6119 | 0.7365
3.612 | 0.7395
3.6121 | 0.7425
3.6122 | 0.74625
3.6123 | 0.74925
3.6124 | 0.75225
3.6125 | 0.75525
3.6126 | 0.759
3.6127 | 0.762
3.6128 | 0.765
3.6129 | 0.768
3.613 | 0.77175
3.6131 | 0.77475
3.6132 | 0.77775
3.6133 | 0.78
3.6134 | 0.783
3.6135 | 0.786
3.6136 | 0.78825
3.6137 | 0.79125
3.6138 | 0.7935
3.6139 | 0.79575
3.614 | 0.798
3.6141 | 0.7995
3.6142 | 0.80175
3.6143 | 0.80325
3.6144 | 0.80475
3.6145 | 0.80625
3.6146 | 0.80775
3.6147 | 0.8085
3.6148 | 0.80925
3.6149 | 0.81
3.615 | 0.81075
3.6151 | 0.81075
3.6152 | 0.81075
3.6153 | 0.81075
3.6154 | 0.81075
3.6155 | 0.81075
3.6156 | 0.81
3.6157 | 0.80925
3.6158 | 0.8085
3.6159 | 0.807
3.616 | 0.80625
3.6161 | 0.80475
3.6162 | 0.80325
3.6163 | 0.80175
3.6164 | 0.7995
3.6165 | 0.798
3.6166 | 0.79575
3.6167 | 0.7935
3.6168 | 0.79125
3.6169 | 0.789
3.617 | 0.78675
3.6171 | 0.7845
3.6172 | 0.7815
3.6173 | 0.77925
3.6174 | 0.777
3.6175 | 0.774
3.6176 | 0.77175
3.6177 | 0.7695
3.6178 | 0.7665
3.6179 | 0.76425
3.618 | 0.762
3.6181 | 0.75975
3.6182 | 0.7575
3.6183 | 0.75525
3.6184 | 0.753
3.6185 | 0.75075
3.6186 | 0.74925
3.6187 | 0.74775
3.6188 | 0.74625
3.6189 | 0.74475
3.619 | 0.74325
3.6191 | 0.7425
3.6192 | 0.741
3.6193 | 0.74025
3.6194 | 0.74025
3.6195 | 0.7395
3.6196 | 0.7395
3.6197 | 0.7395
3.6198 | 0.7395
3.6199 | 0.74025
3.62 | 0.741
3.6201 | 0.74175
3.6202 | 0.7425
3.6203 | 0.74325
3.6204 | 0.74475
3.6205 | 0.74625
3.6206 | 0.74775
3.6207 | 0.75
3.6208 | 0.7515
3.6209 | 0.75375
3.621 | 0.756
3.6211 | 0.75825
3.6212 | 0.7605
3.6213 | 0.76275
3.6214 | 0.76575
3.6215 | 0.768
3.6216 | 0.771
3.6217 | 0.774
3.6218 | 0.777
3.6219 | 0.77925
3.622 | 0.78225
3.6221 | 0.78525
3.6222 | 0.78825
3.6223 | 0.7905
3.6224 | 0.7935
3.6225 | 0.7965
3.6226 | 0.79875
3.6227 | 0.80175
3.6228 | 0.804
3.6229 | 0.80625
3.623 | 0.8085
3.6231 | 0.81075
3.6232 | 0.813
3.6233 | 0.81525
3.6234 | 0.8175
3.6235 | 0.81975
3.6236 | 0.82125
3.6237 | 0.82275
3.6238 | 0.82425
3.6239 | 0.82575
3.624 | 0.82725
3.6241 | 0.828
3.6242 | 0.8295
3.6243 | 0.83025
3.6244 | 0.831
3.6245 | 0.831
3.6246 | 0.83175
3.6247 | 0.83175
3.6248 | 0.8325
3.6249 | 0.8325
3.625 | 0.8325
3.6251 | 0.83175
3.6252 | 0.83175
3.6253 | 0.831
3.6254 | 0.83025
3.6255 | 0.8295
3.6256 | 0.82875
3.6257 | 0.828
3.6258 | 0.8265
3.6259 | 0.825
3.626 | 0.82425
3.6261 | 0.822
3.6262 | 0.8205
3.6263 | 0.819
3.6264 | 0.8175
3.6265 | 0.81525
3.6266 | 0.813
3.6267 | 0.81075
3.6268 | 0.8085
3.6269 | 0.80625
3.627 | 0.804
3.6271 | 0.80175
3.6272 | 0.7995
3.6273 | 0.79725
3.6274 | 0.79425
3.6275 | 0.792
3.6276 | 0.78975
3.6277 | 0.78675
3.6278 | 0.7845
3.6279 | 0.78225
3.628 | 0.78
3.6281 | 0.777
3.6282 | 0.77475
3.6283 | 0.7725
3.6284 | 0.77025
3.6285 | 0.76875
3.6286 | 0.7665
3.6287 | 0.76425
3.6288 | 0.76275
3.6289 | 0.76125
3.629 | 0.75975
3.6291 | 0.75825
3.6292 | 0.75675
3.6293 | 0.756
3.6294 | 0.75525
3.6295 | 0.7545
3.6296 | 0.75375
3.6297 | 0.753
3.6298 | 0.753
3.6299 | 0.753
3.63 | 0.753
3.6301 | 0.753
3.6302 | 0.75375
3.6303 | 0.7545
3.6304 | 0.75525
3.6305 | 0.756
3.6306 | 0.7575
3.6307 | 0.75825
3.6308 | 0.75975
3.6309 | 0.762
3.631 | 0.7635
3.6311 | 0.765
3.6312 | 0.76725
3.6313 | 0.7695
3.6314 | 0.77175
3.6315 | 0.774
3.6316 | 0.777
3.6317 | 0.77925
3.6318 | 0.78225
3.6319 | 0.7845
3.632 | 0.7875
3.6321 | 0.7905
3.6322 | 0.7935
3.6323 | 0.7965
3.6324 | 0.79875
3.6325 | 0.80175
3.6326 | 0.80475
3.6327 | 0.80775
3.6328 | 0.81075
3.6329 | 0.81375
3.633 | 0.81675
3.6331 | 0.819
3.6332 | 0.822
3.6333 | 0.82425
3.6334 | 0.82725
3.6335 | 0.8295
3.6336 | 0.83175
3.6337 | 0.834
3.6338 | 0.8355
3.6339 | 0.83775
3.634 | 0.83925
3.6341 | 0.84075
3.6342 | 0.84225
3.6343 | 0.84375
3.6344 | 0.84525
3.6345 | 0.846
3.6346 | 0.84675
3.6347 | 0.8475
3.6348 | 0.8475
3.6349 | 0.84825
3.635 | 0.84825
3.6351 | 0.84825
3.6352 | 0.8475
3.6353 | 0.8475
3.6354 | 0.84675
3.6355 | 0.846
3.6356 | 0.84525
3.6357 | 0.84375
3.6358 | 0.84225
3.6359 | 0.84075
3.636 | 0.83925
3.6361 | 0.83775
3.6362 | 0.8355
3.6363 | 0.83325
3.6364 | 0.831
3.6365 | 0.82875
3.6366 | 0.8265
3.6367 | 0.82425
3.6368 | 0.82125
3.6369 | 0.81825
3.637 | 0.816
3.6371 | 0.813
3.6372 | 0.81
3.6373 | 0.807
3.6374 | 0.804
3.6375 | 0.801
3.6376 | 0.798
3.6377 | 0.795
3.6378 | 0.79275
3.6379 | 0.78975
3.638 | 0.78675
3.6381 | 0.78375
3.6382 | 0.78075
3.6383 | 0.7785
3.6384 | 0.77625
3.6385 | 0.77325
3.6386 | 0.771
3.6387 | 0.76875
3.6388 | 0.7665
3.6389 | 0.765
3.639 | 0.76275
3.6391 | 0.76125
3.6392 | 0.75975
3.6393 | 0.75825
3.6394 | 0.75675
3.6395 | 0.756
3.6396 | 0.75525
3.6397 | 0.7545
3.6398 | 0.75375
3.6399 | 0.753
3.64 | 0.753
3.6401 | 0.753
3.6402 | 0.753
3.6403 | 0.75375
3.6404 | 0.75375
3.6405 | 0.7545
3.6406 | 0.75525
3.6407 | 0.75675
3.6408 | 0.7575
3.6409 | 0.759
3.641 | 0.7605
3.6411 | 0.762
3.6412 | 0.7635
3.6413 | 0.76575
3.6414 | 0.76725
3.6415 | 0.7695
3.6416 | 0.77175
3.6417 | 0.774
3.6418 | 0.77625
3.6419 | 0.7785
3.642 | 0.7815
3.6421 | 0.78375
3.6422 | 0.786
3.6423 | 0.789
3.6424 | 0.79125
3.6425 | 0.79425
3.6426 | 0.7965
3.6427 | 0.7995
3.6428 | 0.80175
3.6429 | 0.80475
3.643 | 0.807
3.6431 | 0.80925
3.6432 | 0.81225
3.6433 | 0.8145
3.6434 | 0.81675
3.6435 | 0.819
3.6436 | 0.8205
3.6437 | 0.82275
3.6438 | 0.82425
3.6439 | 0.8265
3.644 | 0.828
3.6441 | 0.8295
3.6442 | 0.831
3.6443 | 0.83175
3.6444 | 0.83325
3.6445 | 0.834
3.6446 | 0.83475
3.6447 | 0.8355
3.6448 | 0.8355
3.6449 | 0.83625
3.645 | 0.83625
3.6451 | 0.83625
3.6452 | 0.8355
3.6453 | 0.8355
3.6454 | 0.83475
3.6455 | 0.834
3.6456 | 0.83325
3.6457 | 0.83175
3.6458 | 0.831
3.6459 | 0.8295
3.646 | 0.828
3.6461 | 0.82575
3.6462 | 0.82425
3.6463 | 0.822
3.6464 | 0.8205
3.6465 | 0.81825
3.6466 | 0.816
3.6467 | 0.81375
3.6468 | 0.81075
3.6469 | 0.8085
3.647 | 0.8055
3.6471 | 0.80325
3.6472 | 0.80025
3.6473 | 0.79725
3.6474 | 0.795
3.6475 | 0.792
3.6476 | 0.789
3.6477 | 0.786
3.6478 | 0.78375
3.6479 | 0.78075
3.648 | 0.77775
3.6481 | 0.7755
3.6482 | 0.7725
3.6483 | 0.77025
3.6484 | 0.76725
3.6485 | 0.765
3.6486 | 0.76275
3.6487 | 0.7605
3.6488 | 0.75825
3.6489 | 0.756
3.649 | 0.7545
3.6491 | 0.753
3.6492 | 0.7515
3.6493 | 0.75
3.6494 | 0.7485
3.6495 | 0.74775
3.6496 | 0.74625
3.6497 | 0.7455
3.6498 | 0.74475
3.6499 | 0.74475
3.65 | 0.744
3.6501 | 0.744
3.6502 | 0.744
3.6503 | 0.74475
3.6504 | 0.74475
3.6505 | 0.7455
3.6506 | 0.74625
3.6507 | 0.747
3.6508 | 0.7485
3.6509 | 0.75
3.651 | 0.75075
3.6511 | 0.753
3.6512 | 0.7545
3.6513 | 0.756
3.6514 | 0.75825
3.6515 | 0.7605
3.6516 | 0.76275
3.6517 | 0.765
3.6518 | 0.76725
3.6519 | 0.77025
3.652 | 0.7725
3.6521 | 0.7755
3.6522 | 0.77775
3.6523 | 0.78075
3.6524 | 0.78375
3.6525 | 0.78675
3.6526 | 0.78975
3.6527 | 0.792
3.6528 | 0.795
3.6529 | 0.798
3.653 | 0.801
3.6531 | 0.804
3.6532 | 0.80625
3.6533 | 0.80925
3.6534 | 0.8115
3.6535 | 0.8145
3.6536 | 0.81675
3.6537 | 0.819
3.6538 | 0.82125
3.6539 | 0.8235
3.654 | 0.825
3.6541 | 0.82725
3.6542 | 0.82875
3.6543 | 0.83025
3.6544 | 0.83175
3.6545 | 0.8325
3.6546 | 0.834
3.6547 | 0.83475
3.6548 | 0.83475
3.6549 | 0.8355
3.655 | 0.8355
3.6551 | 0.8355
3.6552 | 0.8355
3.6553 | 0.8355
3.6554 | 0.83475
3.6555 | 0.834
3.6556 | 0.83325
3.6557 | 0.8325
3.6558 | 0.831
3.6559 | 0.8295
3.656 | 0.828
3.6561 | 0.8265
3.6562 | 0.825
3.6563 | 0.82275
3.6564 | 0.8205
3.6565 | 0.81825
3.6566 | 0.816
3.6567 | 0.813
3.6568 | 0.81075
3.6569 | 0.80775
3.657 | 0.8055
3.6571 | 0.8025
3.6572 | 0.7995
3.6573 | 0.7965
3.6574 | 0.7935
3.6575 | 0.79125
3.6576 | 0.78825
3.6577 | 0.78525
3.6578 | 0.78225
3.6579 | 0.77925
3.658 | 0.77625
3.6581 | 0.774
3.6582 | 0.771
3.6583 | 0.76875
3.6584 | 0.76575
3.6585 | 0.7635
3.6586 | 0.76125
3.6587 | 0.759
3.6588 | 0.75675
3.6589 | 0.7545
3.659 | 0.753
3.6591 | 0.7515
3.6592 | 0.75
3.6593 | 0.7485
3.6594 | 0.747
3.6595 | 0.74625
3.6596 | 0.7455
3.6597 | 0.74475
3.6598 | 0.74475
3.6599 | 0.744
3.66 | 0.744
3.6601 | 0.744
3.6602 | 0.744
3.6603 | 0.74475
3.6604 | 0.7455
3.6605 | 0.74625
3.6606 | 0.747
3.6607 | 0.74775
3.6608 | 0.74925
3.6609 | 0.75075
3.661 | 0.75225
3.6611 | 0.75375
3.6612 | 0.756
3.6613 | 0.7575
3.6614 | 0.75975
3.6615 | 0.762
3.6616 | 0.76425
3.6617 | 0.7665
3.6618 | 0.7695
3.6619 | 0.77175
3.662 | 0.77475
3.6621 | 0.777
3.6622 | 0.78
3.6623 | 0.783
3.6624 | 0.786
3.6625 | 0.78825
3.6626 | 0.79125
3.6627 | 0.79425
3.6628 | 0.79725
3.6629 | 0.80025
3.663 | 0.80325
3.6631 | 0.80625
3.6632 | 0.80925
3.6633 | 0.8115
3.6634 | 0.8145
3.6635 | 0.81675
3.6636 | 0.81975
3.6637 | 0.822
3.6638 | 0.825
3.6639 | 0.82725
3.664 | 0.8295
3.6641 | 0.831
3.6642 | 0.83325
3.6643 | 0.8355
3.6644 | 0.837
3.6645 | 0.8385
3.6646 | 0.84
3.6647 | 0.8415
3.6648 | 0.84225
3.6649 | 0.84375
3.665 | 0.8445
3.6651 | 0.84525
3.6652 | 0.84525
3.6653 | 0.846
3.6654 | 0.846
3.6655 | 0.846
3.6656 | 0.846
3.6657 | 0.846
3.6658 | 0.84525
3.6659 | 0.8445
3.666 | 0.84375
3.6661 | 0.843
3.6662 | 0.8415
3.6663 | 0.84075
3.6664 | 0.83925
3.6665 | 0.83775
3.6666 | 0.83625
3.6667 | 0.834
3.6668 | 0.8325
3.6669 | 0.83025
3.667 | 0.828
3.6671 | 0.82575
3.6672 | 0.8235
3.6673 | 0.82125
3.6674 | 0.819
3.6675 | 0.81675
3.6676 | 0.81375
3.6677 | 0.8115
3.6678 | 0.80925
3.6679 | 0.80625
3.668 | 0.804
3.6681 | 0.801
3.6682 | 0.79875
3.6683 | 0.7965
3.6684 | 0.7935
3.6685 | 0.79125
3.6686 | 0.789
3.6687 | 0.78675
3.6688 | 0.7845
3.6689 | 0.783
3.669 | 0.78075
3.6691 | 0.77925
3.6692 | 0.777
3.6693 | 0.7755
3.6694 | 0.774
3.6695 | 0.77325
3.6696 | 0.77175
3.6697 | 0.771
3.6698 | 0.77025
3.6699 | 0.7695
3.67 | 0.7695
3.6701 | 0.76875
3.6702 | 0.76875
3.6703 | 0.7695
3.6704 | 0.7695
3.6705 | 0.77025
3.6706 | 0.771
3.6707 | 0.77175
3.6708 | 0.7725
3.6709 | 0.774
3.671 | 0.7755
3.6711 | 0.777
3.6712 | 0.7785
3.6713 | 0.78075
3.6714 | 0.783
3.6715 | 0.78525
3.6716 | 0.7875
3.6717 | 0.78975
3.6718 | 0.792
3.6719 | 0.795
3.672 | 0.79725
3.6721 | 0.80025
3.6722 | 0.80325
3.6723 | 0.80625
3.6724 | 0.80925
3.6725 | 0.81225
3.6726 | 0.81525
3.6727 | 0.81825
3.6728 | 0.82125
3.6729 | 0.82425
3.673 | 0.8265
3.6731 | 0.8295
3.6732 | 0.8325
3.6733 | 0.83475
3.6734 | 0.83775
3.6735 | 0.84
3.6736 | 0.84225
3.6737 | 0.8445
3.6738 | 0.84675
3.6739 | 0.849
3.674 | 0.8505
3.6741 | 0.85275
3.6742 | 0.85425
3.6743 | 0.85575
3.6744 | 0.8565
3.6745 | 0.858
3.6746 | 0.85875
3.6747 | 0.8595
3.6748 | 0.8595
3.6749 | 0.86025
3.675 | 0.86025
3.6751 | 0.86025
3.6752 | 0.86025
3.6753 | 0.86025
3.6754 | 0.8595
3.6755 | 0.85875
3.6756 | 0.858
3.6757 | 0.85725
3.6758 | 0.85575
3.6759 | 0.85425
3.676 | 0.85275
3.6761 | 0.85125
3.6762 | 0.84975
3.6763 | 0.84825
3.6764 | 0.846
3.6765 | 0.8445
3.6766 | 0.84225
3.6767 | 0.84
3.6768 | 0.83775
3.6769 | 0.8355
3.677 | 0.8325
3.6771 | 0.83025
3.6772 | 0.828
3.6773 | 0.825
3.6774 | 0.82275
3.6775 | 0.81975
3.6776 | 0.81675
3.6777 | 0.8145
3.6778 | 0.8115
3.6779 | 0.80925
3.678 | 0.807
3.6781 | 0.804
3.6782 | 0.80175
3.6783 | 0.79875
3.6784 | 0.7965
3.6785 | 0.79425
3.6786 | 0.792
3.6787 | 0.78975
3.6788 | 0.78825
3.6789 | 0.786
3.679 | 0.7845
3.6791 | 0.78225
3.6792 | 0.78075
3.6793 | 0.77925
3.6794 | 0.7785
3.6795 | 0.777
3.6796 | 0.77625
3.6797 | 0.7755
3.6798 | 0.77475
3.6799 | 0.774
3.68 | 0.774
3.6801 | 0.77325
3.6802 | 0.774
3.6803 | 0.774
3.6804 | 0.774
3.6805 | 0.77475
3.6806 | 0.7755
3.6807 | 0.77625
3.6808 | 0.77775
3.6809 | 0.7785
3.681 | 0.78
3.6811 | 0.7815
3.6812 | 0.783
3.6813 | 0.78525
3.6814 | 0.7875
3.6815 | 0.789
3.6816 | 0.79125
3.6817 | 0.7935
3.6818 | 0.7965
3.6819 | 0.79875
3.682 | 0.801
3.6821 | 0.804
3.6822 | 0.80625
3.6823 | 0.80925
3.6824 | 0.81225
3.6825 | 0.81525
3.6826 | 0.8175
3.6827 | 0.8205
3.6828 | 0.8235
3.6829 | 0.8265
3.683 | 0.8295
3.6831 | 0.83175
3.6832 | 0.83475
3.6833 | 0.83775
3.6834 | 0.84
3.6835 | 0.84225
3.6836 | 0.84525
3.6837 | 0.8475
3.6838 | 0.84975
3.6839 | 0.852
3.684 | 0.8535
3.6841 | 0.85575
3.6842 | 0.85725
3.6843 | 0.85875
3.6844 | 0.86025
3.6845 | 0.86175
3.6846 | 0.86325
3.6847 | 0.864
3.6848 | 0.86475
3.6849 | 0.8655
3.685 | 0.86625
3.6851 | 0.867
3.6852 | 0.867
3.6853 | 0.867
3.6854 | 0.867
3.6855 | 0.867
3.6856 | 0.86625
3.6857 | 0.86625
3.6858 | 0.8655
3.6859 | 0.86475
3.686 | 0.864
3.6861 | 0.8625
3.6862 | 0.86175
3.6863 | 0.86025
3.6864 | 0.85875
3.6865 | 0.85725
3.6866 | 0.85575
3.6867 | 0.85425
3.6868 | 0.852
3.6869 | 0.8505
3.687 | 0.84825
3.6871 | 0.84675
3.6872 | 0.8445
3.6873 | 0.843
3.6874 | 0.84075
3.6875 | 0.8385
3.6876 | 0.83625
3.6877 | 0.83475
3.6878 | 0.8325
3.6879 | 0.83025
3.688 | 0.82875
3.6881 | 0.8265
3.6882 | 0.825
3.6883 | 0.82275
3.6884 | 0.82125
3.6885 | 0.81975
3.6886 | 0.81825
3.6887 | 0.81675
3.6888 | 0.81525
3.6889 | 0.81375
3.689 | 0.813
3.6891 | 0.8115
3.6892 | 0.81075
3.6893 | 0.81
3.6894 | 0.80925
3.6895 | 0.8085
3.6896 | 0.80775
3.6897 | 0.80775
3.6898 | 0.80775
3.6899 | 0.807
3.69 | 0.807
3.6901 | 0.80775
3.6902 | 0.80775
3.6903 | 0.80775
3.6904 | 0.8085
3.6905 | 0.80925
3.6906 | 0.81
3.6907 | 0.81075
3.6908 | 0.8115
3.6909 | 0.813
3.691 | 0.81375
3.6911 | 0.81525
3.6912 | 0.81675
3.6913 | 0.8175
3.6914 | 0.819
3.6915 | 0.8205
3.6916 | 0.822
3.6917 | 0.82425
3.6918 | 0.82575
3.6919 | 0.82725
3.692 | 0.82875
3.6921 | 0.831
3.6922 | 0.8325
3.6923 | 0.834
3.6924 | 0.83625
3.6925 | 0.83775
3.6926 | 0.83925
3.6927 | 0.8415
3.6928 | 0.843
3.6929 | 0.8445
3.693 | 0.846
3.6931 | 0.8475
3.6932 | 0.849
3.6933 | 0.8505
3.6934 | 0.85125
3.6935 | 0.85275
3.6936 | 0.8535
3.6937 | 0.855
3.6938 | 0.85575
3.6939 | 0.8565
3.694 | 0.8565
3.6941 | 0.85725
3.6942 | 0.85725
3.6943 | 0.85725
3.6944 | 0.85725
3.6945 | 0.85725
3.6946 | 0.85725
3.6947 | 0.8565
3.6948 | 0.85575
3.6949 | 0.855
3.695 | 0.85425
3.6951 | 0.85275
3.6952 | 0.85125
3.6953 | 0.84975
3.6954 | 0.84825
3.6955 | 0.84675
3.6956 | 0.8445
3.6957 | 0.84225
3.6958 | 0.84
3.6959 | 0.837
3.696 | 0.83475
3.6961 | 0.83175
3.6962 | 0.82875
3.6963 | 0.82575
3.6964 | 0.82275
3.6965 | 0.81975
3.6966 | 0.816
3.6967 | 0.813
3.6968 | 0.80925
3.6969 | 0.8055
3.697 | 0.80175
3.6971 | 0.798
3.6972 | 0.79425
3.6973 | 0.7905
3.6974 | 0.78675
3.6975 | 0.783
3.6976 | 0.77925
3.6977 | 0.7755
3.6978 | 0.77175
3.6979 | 0.768
3.698 | 0.76425
3.6981 | 0.7605
3.6982 | 0.7575
3.6983 | 0.75375
3.6984 | 0.75
3.6985 | 0.747
3.6986 | 0.744
3.6987 | 0.741
3.6988 | 0.738
3.6989 | 0.735
3.699 | 0.732
3.6991 | 0.72975
3.6992 | 0.7275
3.6993 | 0.72525
3.6994 | 0.723
3.6995 | 0.7215
3.6996 | 0.71925
3.6997 | 0.71775
3.6998 | 0.71625
3.6999 | 0.7155
3.7 | 0.714
3.7001 | 0.71325
3.7002 | 0.7125
3.7003 | 0.71175
3.7004 | 0.71175
3.7005 | 0.711
3.7006 | 0.711
3.7007 | 0.711
3.7008 | 0.71175
3.7009 | 0.71175
3.701 | 0.7125
3.7011 | 0.71325
3.7012 | 0.714
3.7013 | 0.71475
3.7014 | 0.7155
3.7015 | 0.717
3.7016 | 0.71775
3.7017 | 0.71925
3.7018 | 0.72075
3.7019 | 0.72225
3.702 | 0.72375
3.7021 | 0.72525
3.7022 | 0.72675
3.7023 | 0.729
3.7024 | 0.7305
3.7025 | 0.732
3.7026 | 0.73425
3.7027 | 0.73575
3.7028 | 0.73725
3.7029 | 0.7395
3.703 | 0.741
3.7031 | 0.7425
3.7032 | 0.74475
3.7033 | 0.74625
3.7034 | 0.74775
3.7035 | 0.74925
3.7036 | 0.75
3.7037 | 0.7515
3.7038 | 0.75225
3.7039 | 0.75375
3.704 | 0.7545
3.7041 | 0.75525
3.7042 | 0.756
3.7043 | 0.756
3.7044 | 0.75675
3.7045 | 0.75675
3.7046 | 0.75675
3.7047 | 0.75675
3.7048 | 0.756
3.7049 | 0.75525
3.705 | 0.7545
3.7051 | 0.75375
3.7052 | 0.753
3.7053 | 0.7515
3.7054 | 0.75
3.7055 | 0.7485
3.7056 | 0.747
3.7057 | 0.74475
3.7058 | 0.74325
3.7059 | 0.741
3.706 | 0.73875
3.7061 | 0.73575
3.7062 | 0.7335
3.7063 | 0.7305
3.7064 | 0.72825
3.7065 | 0.72525
3.7066 | 0.72225
3.7067 | 0.71925
3.7068 | 0.7155
3.7069 | 0.7125
3.707 | 0.7095
3.7071 | 0.7065
3.7072 | 0.70275
3.7073 | 0.69975
3.7074 | 0.69675
3.7075 | 0.693
3.7076 | 0.69
3.7077 | 0.687
3.7078 | 0.684
3.7079 | 0.681
3.708 | 0.678
3.7081 | 0.67575
3.7082 | 0.67275
3.7083 | 0.6705
3.7084 | 0.66825
3.7085 | 0.666
3.7086 | 0.66375
3.7087 | 0.66225
3.7088 | 0.66075
3.7089 | 0.65925
3.709 | 0.65775
3.7091 | 0.657
3.7092 | 0.65625
3.7093 | 0.65625
3.7094 | 0.6555
3.7095 | 0.6555
3.7096 | 0.6555
3.7097 | 0.65625
3.7098 | 0.657
3.7099 | 0.65775
3.71 | 0.65925
3.7101 | 0.66
3.7102 | 0.66225
3.7103 | 0.66375
3.7104 | 0.666
3.7105 | 0.66825
3.7106 | 0.6705
3.7107 | 0.6735
3.7108 | 0.6765
3.7109 | 0.6795
3.711 | 0.6825
3.7111 | 0.68625
3.7112 | 0.68925
3.7113 | 0.693
3.7114 | 0.69675
3.7115 | 0.70125
3.7116 | 0.705
3.7117 | 0.7095
3.7118 | 0.71325
3.7119 | 0.71775
3.712 | 0.72225
3.7121 | 0.72675
3.7122 | 0.73125
3.7123 | 0.735
3.7124 | 0.7395
3.7125 | 0.744
3.7126 | 0.7485
3.7127 | 0.753
3.7128 | 0.7575
3.7129 | 0.76125
3.713 | 0.76575
3.7131 | 0.77025
3.7132 | 0.774
3.7133 | 0.77775
3.7134 | 0.7815
3.7135 | 0.78525
3.7136 | 0.789
3.7137 | 0.79275
3.7138 | 0.79575
3.7139 | 0.79875
3.714 | 0.80175
3.7141 | 0.80475
3.7142 | 0.80775
3.7143 | 0.81
3.7144 | 0.81225
3.7145 | 0.8145
3.7146 | 0.81675
3.7147 | 0.819
3.7148 | 0.8205
3.7149 | 0.822
3.715 | 0.8235
3.7151 | 0.825
3.7152 | 0.8265
3.7153 | 0.82725
3.7154 | 0.828
3.7155 | 0.82875
3.7156 | 0.8295
3.7157 | 0.83025
3.7158 | 0.83025
3.7159 | 0.831
3.716 | 0.831
3.7161 | 0.831
3.7162 | 0.831
3.7163 | 0.83025
3.7164 | 0.83025
3.7165 | 0.83025
3.7166 | 0.8295
3.7167 | 0.8295
3.7168 | 0.82875
3.7169 | 0.82875
3.717 | 0.828
3.7171 | 0.82725
3.7172 | 0.82725
3.7173 | 0.8265
3.7174 | 0.82575
3.7175 | 0.82575
3.7176 | 0.825
3.7177 | 0.825
3.7178 | 0.82425
3.7179 | 0.82425
3.718 | 0.82425
3.7181 | 0.82425
3.7182 | 0.82425
3.7183 | 0.82425
3.7184 | 0.825
3.7185 | 0.825
3.7186 | 0.82575
3.7187 | 0.8265
3.7188 | 0.82725
3.7189 | 0.828
3.719 | 0.8295
3.7191 | 0.83025
3.7192 | 0.83175
3.7193 | 0.83325
3.7194 | 0.8355
3.7195 | 0.837
3.7196 | 0.83925
3.7197 | 0.8415
3.7198 | 0.84375
3.7199 | 0.84675
3.72 | 0.849
3.7201 | 0.852
3.7202 | 0.85575
3.7203 | 0.85875
3.7204 | 0.8625
3.7205 | 0.86625
3.7206 | 0.87
3.7207 | 0.87375
3.7208 | 0.87825
3.7209 | 0.882
3.721 | 0.8865
3.7211 | 0.891
3.7212 | 0.8955
3.7213 | 0.90075
3.7214 | 0.90525
3.7215 | 0.9105
3.7216 | 0.91575
3.7217 | 0.921
3.7218 | 0.92625
3.7219 | 0.9315
3.722 | 0.93675
3.7221 | 0.94275
3.7222 | 0.948
3.7223 | 0.95325
3.7224 | 0.95925
3.7225 | 0.9645
3.7226 | 0.9705
3.7227 | 0.97575
3.7228 | 0.98175
3.7229 | 0.987
3.723 | 0.993
3.7231 | 0.99825
3.7232 | 1.00425
3.7233 | 1.0095
3.7234 | 1.01475
3.7235 | 1.02
3.7236 | 1.02525
3.7237 | 1.0305
3.7238 | 1.03575
3.7239 | 1.041
3.724 | 1.0455
3.7241 | 1.05075
3.7242 | 1.05525
3.7243 | 1.05975
3.7244 | 1.06425
3.7245 | 1.06875
3.7246 | 1.07325
3.7247 | 1.07775
3.7248 | 1.0815
3.7249 | 1.086
3.725 | 1.08975
3.7251 | 1.0935
3.7252 | 1.09725
3.7253 | 1.101
3.7254 | 1.10475
3.7255 | 1.10775
3.7256 | 1.1115
3.7257 | 1.1145
3.7258 | 1.11825
3.7259 | 1.12125
3.726 | 1.12425
3.7261 | 1.12725
3.7262 | 1.13025
3.7263 | 1.13325
3.7264 | 1.13625
3.7265 | 1.13925
3.7266 | 1.14225
3.7267 | 1.14525
3.7268 | 1.14825
3.7269 | 1.152
3.727 | 1.155
3.7271 | 1.158
3.7272 | 1.161
3.7273 | 1.16475
3.7274 | 1.1685
3.7275 | 1.1715
3.7276 | 1.17525
3.7277 | 1.17975
3.7278 | 1.1835
3.7279 | 1.188
3.728 | 1.19175
3.7281 | 1.197
3.7282 | 1.2015
3.7283 | 1.20676
3.7284 | 1.212
3.7285 | 1.21726
3.7286 | 1.22326
3.7287 | 1.22926
3.7288 | 1.23526
3.7289 | 1.242
3.729 | 1.24876
3.7291 | 1.25626
3.7292 | 1.26376
3.7293 | 1.272
3.7294 | 1.28026
3.7295 | 1.2885
3.7296 | 1.2975
3.7297 | 1.3065
3.7298 | 1.31626
3.7299 | 1.326
3.73 | 1.3365
3.7301 | 1.347
3.7302 | 1.3575
3.7303 | 1.3695
3.7304 | 1.38076
3.7305 | 1.39276
3.7306 | 1.4055
3.7307 | 1.4175
3.7308 | 1.431
3.7309 | 1.4445
3.731 | 1.458
3.7311 | 1.4715
3.7312 | 1.48576
3.7313 | 1.50074
3.7314 | 1.515
3.7315 | 1.53
3.7316 | 1.54576
3.7317 | 1.56076
3.7318 | 1.5765
3.7319 | 1.593
3.732 | 1.60876
3.7321 | 1.62526
3.7322 | 1.64176
3.7323 | 1.65824
3.7324 | 1.6755
3.7325 | 1.692
3.7326 | 1.70924
3.7327 | 1.7265
3.7328 | 1.74376
3.7329 | 1.761
3.733 | 1.779
3.7331 | 1.79626
3.7332 | 1.81426
3.7333 | 1.83226
3.7334 | 1.85026
3.7335 | 1.86826
3.7336 | 1.88626
3.7337 | 1.90426
3.7338 | 1.92226
3.7339 | 1.94026
3.734 | 1.959
3.7341 | 1.977
3.7342 | 1.99576
3.7343 | 2.0145
3.7344 | 2.0325
3.7345 | 2.05124
3.7346 | 2.07076
3.7347 | 2.0895
3.7348 | 2.10826
3.7349 | 2.12776
3.735 | 2.14726
3.7351 | 2.16676
3.7352 | 2.18626
3.7353 | 2.2065
3.7354 | 2.226
3.7355 | 2.24626
3.7356 | 2.26726
3.7357 | 2.2875
3.7358 | 2.30926
3.7359 | 2.33026
3.736 | 2.352
3.7361 | 2.37376
3.7362 | 2.39626
3.7363 | 2.41876
3.7364 | 2.44124
3.7365 | 2.46526
3.7366 | 2.4885
3.7367 | 2.5125
3.7368 | 2.53726
3.7369 | 2.562
3.737 | 2.5875
3.7371 | 2.61374
3.7372 | 2.64
3.7373 | 2.667
3.7374 | 2.694
3.7375 | 2.7225
3.7376 | 2.75026
3.7377 | 2.7795
3.7378 | 2.80876
3.7379 | 2.83876
3.738 | 2.8695
3.7381 | 2.901
3.7382 | 2.9325
3.7383 | 2.96476
3.7384 | 2.99774
3.7385 | 3.0315
3.7386 | 3.06524
3.7387 | 3.09976
3.7388 | 3.13576
3.7389 | 3.171
3.739 | 3.20776
3.7391 | 3.24526
3.7392 | 3.28274
3.7393 | 3.321
3.7394 | 3.36
3.7395 | 3.399
3.7396 | 3.43876
3.7397 | 3.48
3.7398 | 3.5205
3.7399 | 3.5625
3.74 | 3.6045
3.7401 | 3.64726
3.7402 | 3.69
3.7403 | 3.7335
3.7404 | 3.77776
3.7405 | 3.822
3.7406 | 3.867
3.7407 | 3.912
3.7408 | 3.95776
3.7409 | 4.0035
3.741 | 4.05
3.7411 | 4.0965
3.7412 | 4.143
3.7413 | 4.19024
3.7414 | 4.2375
3.7415 | 4.28476
3.7416 | 4.33276
3.7417 | 4.38
3.7418 | 4.428
3.7419 | 4.476
3.742 | 4.524
3.7421 | 4.57124
3.7422 | 4.61924
3.7423 | 4.66724
3.7424 | 4.71526
3.7425 | 4.76326
3.7426 | 4.8105
3.7427 | 4.85776
3.7428 | 4.90576
3.7429 | 4.953
3.743 | 5.00024
3.7431 | 5.04676
3.7432 | 5.094
3.7433 | 5.1405
3.7434 | 5.187
3.7435 | 5.2335
3.7436 | 5.28
3.7437 | 5.32576
3.7438 | 5.37226
3.7439 | 5.418
3.744 | 5.46376
3.7441 | 5.50874
3.7442 | 5.5545
3.7443 | 5.60026
3.7444 | 5.64526
3.7445 | 5.691
3.7446 | 5.736
3.7447 | 5.78176
3.7448 | 5.82676
3.7449 | 5.8725
3.745 | 5.91826
3.7451 | 5.964
3.7452 | 6.00974
3.7453 | 6.0555
3.7454 | 6.102
3.7455 | 6.1485
3.7456 | 6.19576
3.7457 | 6.243
3.7458 | 6.29026
3.7459 | 6.33826
3.746 | 6.387
3.7461 | 6.43574
3.7462 | 6.48526
3.7463 | 6.53476
3.7464 | 6.585
3.7465 | 6.636
3.7466 | 6.68774
3.7467 | 6.7395
3.7468 | 6.792
3.7469 | 6.846
3.747 | 6.9
3.7471 | 6.95474
3.7472 | 7.01024
3.7473 | 7.0665
3.7474 | 7.12274
3.7475 | 7.1805
3.7476 | 7.239
3.7477 | 7.29824
3.7478 | 7.35826
3.7479 | 7.41826
3.748 | 7.47976
3.7481 | 7.542
3.7482 | 7.605
3.7483 | 7.66874
3.7484 | 7.7325
3.7485 | 7.79776
3.7486 | 7.86374
3.7487 | 7.92976
3.7488 | 7.99726
3.7489 | 8.06476
3.749 | 8.133
3.7491 | 8.202
3.7492 | 8.271
3.7493 | 8.34076
3.7494 | 8.41124
3.7495 | 8.4825
3.7496 | 8.55374
3.7497 | 8.625
3.7498 | 8.697
3.7499 | 8.769
3.75 | 8.84174
3.7501 | 8.91374
3.7502 | 8.9865
3.7503 | 9.05926
3.7504 | 9.132
3.7505 | 9.204
3.7506 | 9.27674
3.7507 | 9.34874
3.7508 | 9.42076
3.7509 | 9.492
3.751 | 9.56324
3.7511 | 9.63376
3.7512 | 9.7035
3.7513 | 9.77326
3.7514 | 9.8415
3.7515 | 9.90976
3.7516 | 9.9765
3.7517 | 10.04176
3.7518 | 10.107
3.7519 | 10.17
3.752 | 10.233
3.7521 | 10.29374
3.7522 | 10.35374
3.7523 | 10.4115
3.7524 | 10.4685
3.7525 | 10.52326
3.7526 | 10.5765
3.7527 | 10.62826
3.7528 | 10.67776
3.7529 | 10.725
3.753 | 10.77076
3.7531 | 10.81426
3.7532 | 10.8555
3.7533 | 10.8945
3.7534 | 10.932
3.7535 | 10.9665
3.7536 | 10.998
3.7537 | 11.028
3.7538 | 11.055
3.7539 | 11.07974
3.754 | 11.1015
3.7541 | 11.121
3.7542 | 11.1375
3.7543 | 11.151
3.7544 | 11.16226
3.7545 | 11.17124
3.7546 | 11.17726
3.7547 | 11.18026
3.7548 | 11.18026
3.7549 | 11.178
3.755 | 11.17276
3.7551 | 11.16526
3.7552 | 11.15476
3.7553 | 11.142
3.7554 | 11.12626
3.7555 | 11.1075
3.7556 | 11.08724
3.7557 | 11.064
3.7558 | 11.03776
3.7559 | 11.01
3.756 | 10.97926
3.7561 | 10.947
3.7562 | 10.91174
3.7563 | 10.875
3.7564 | 10.83674
3.7565 | 10.7955
3.7566 | 10.75274
3.7567 | 10.7085
3.7568 | 10.66276
3.7569 | 10.6155
3.757 | 10.566
3.7571 | 10.51576
3.7572 | 10.464
3.7573 | 10.41076
3.7574 | 10.35676
3.7575 | 10.302
3.7576 | 10.24574
3.7577 | 10.18876
3.7578 | 10.131
3.7579 | 10.0725
3.758 | 10.01326
3.7581 | 9.95326
3.7582 | 9.89326
3.7583 | 9.83326
3.7584 | 9.7725
3.7585 | 9.711
3.7586 | 9.65026
3.7587 | 9.58876
3.7588 | 9.52724
3.7589 | 9.46576
3.759 | 9.4035
3.7591 | 9.342
3.7592 | 9.2805
3.7593 | 9.219
3.7594 | 9.15826
3.7595 | 9.09674
3.7596 | 9.036
3.7597 | 8.9745
3.7598 | 8.91374
3.7599 | 8.853
3.76 | 8.793
3.7601 | 8.73226
3.7602 | 8.67226
3.7603 | 8.61226
3.7604 | 8.55226
3.7605 | 8.49226
3.7606 | 8.43226
3.7607 | 8.37226
3.7608 | 8.313
3.7609 | 8.253
3.761 | 8.19376
3.7611 | 8.13376
3.7612 | 8.0745
3.7613 | 8.0145
3.7614 | 7.9545
3.7615 | 7.8945
3.7616 | 7.83376
3.7617 | 7.77376
3.7618 | 7.713
3.7619 | 7.6515
3.762 | 7.59076
3.7621 | 7.5285
3.7622 | 7.467
3.7623 | 7.40474
3.7624 | 7.34174
3.7625 | 7.27876
3.7626 | 7.215
3.7627 | 7.1505
3.7628 | 7.086
3.7629 | 7.0215
3.763 | 6.9555
3.7631 | 6.8895
3.7632 | 6.8235
3.7633 | 6.756
3.7634 | 6.6885
3.7635 | 6.62026
3.7636 | 6.55124
3.7637 | 6.48226
3.7638 | 6.4125
3.7639 | 6.342
3.764 | 6.27076
3.7641 | 6.1995
3.7642 | 6.12676
3.7643 | 6.05476
3.7644 | 5.98126
3.7645 | 5.90774
3.7646 | 5.8335
3.7647 | 5.75926
3.7648 | 5.68424
3.7649 | 5.6085
3.765 | 5.53274
3.7651 | 5.45626
3.7652 | 5.37976
3.7653 | 5.30324
3.7654 | 5.226
3.7655 | 5.148
3.7656 | 5.07076
3.7657 | 4.99276
3.7658 | 4.91476
3.7659 | 4.83674
3.766 | 4.75874
3.7661 | 4.68
3.7662 | 4.602
3.7663 | 4.524
3.7664 | 4.446
3.7665 | 4.368
3.7666 | 4.29076
3.7667 | 4.21276
3.7668 | 4.13624
3.7669 | 4.05976
3.767 | 3.98326
3.7671 | 3.9075
3.7672 | 3.83176
3.7673 | 3.7575
3.7674 | 3.68326
3.7675 | 3.60974
3.7676 | 3.537
3.7677 | 3.46576
3.7678 | 3.3945
3.7679 | 3.324
3.768 | 3.255
3.7681 | 3.18674
3.7682 | 3.11924
3.7683 | 3.05324
3.7684 | 2.988
3.7685 | 2.92426
3.7686 | 2.86126
3.7687 | 2.79976
3.7688 | 2.73976
3.7689 | 2.6805
3.769 | 2.62274
3.7691 | 2.5665
3.7692 | 2.511
3.7693 | 2.45776
3.7694 | 2.40524
3.7695 | 2.35426
3.7696 | 2.304
3.7697 | 2.256
3.7698 | 2.20874
3.7699 | 2.16376
3.77 | 2.1195
3.7701 | 2.07676
3.7702 | 2.0355
3.7703 | 1.995
3.7704 | 1.956
3.7705 | 1.9185
3.7706 | 1.8825
3.7707 | 1.848
3.7708 | 1.81426
3.7709 | 1.782
3.771 | 1.7505
3.7711 | 1.72126
3.7712 | 1.692
3.7713 | 1.66424
3.7714 | 1.638
3.7715 | 1.6125
3.7716 | 1.5885
3.7717 | 1.5645
3.7718 | 1.54276
3.7719 | 1.521
3.772 | 1.50074
3.7721 | 1.48126
3.7722 | 1.4625
3.7723 | 1.4445
3.7724 | 1.42726
3.7725 | 1.41076
3.7726 | 1.395
3.7727 | 1.38
3.7728 | 1.36576
3.7729 | 1.35226
3.773 | 1.33876
3.7731 | 1.326
3.7732 | 1.314
3.7733 | 1.30276
3.7734 | 1.2915
3.7735 | 1.281
3.7736 | 1.2705
3.7737 | 1.26076
3.7738 | 1.251
3.7739 | 1.24126
3.774 | 1.23226
3.7741 | 1.224
3.7742 | 1.215
3.7743 | 1.20676
3.7744 | 1.1985
3.7745 | 1.191
3.7746 | 1.18275
3.7747 | 1.17525
3.7748 | 1.167
3.7749 | 1.1595
3.775 | 1.152
3.7751 | 1.14375
3.7752 | 1.13625
3.7753 | 1.12875
3.7754 | 1.12125
3.7755 | 1.113
3.7756 | 1.1055
3.7757 | 1.09725
3.7758 | 1.08975
3.7759 | 1.0815
3.776 | 1.07325
3.7761 | 1.065
3.7762 | 1.05675
3.7763 | 1.0485
3.7764 | 1.04025
3.7765 | 1.03125
3.7766 | 1.023
3.7767 | 1.014
3.7768 | 1.005
3.7769 | 0.99675
3.777 | 0.98775
3.7771 | 0.97875
3.7772 | 0.96975
3.7773 | 0.96075
3.7774 | 0.95175
3.7775 | 0.94275
3.7776 | 0.93375
3.7777 | 0.92475
3.7778 | 0.9165
3.7779 | 0.9075
3.778 | 0.8985
3.7781 | 0.89025
3.7782 | 0.88125
3.7783 | 0.873
3.7784 | 0.86475
3.7785 | 0.8565
3.7786 | 0.84825
3.7787 | 0.84075
3.7788 | 0.8325
3.7789 | 0.825
3.779 | 0.8175
3.7791 | 0.81075
3.7792 | 0.80325
3.7793 | 0.7965
3.7794 | 0.78975
3.7795 | 0.78375
3.7796 | 0.77775
3.7797 | 0.77175
3.7798 | 0.76575
3.7799 | 0.7605
3.78 | 0.75525
3.7801 | 0.75075
3.7802 | 0.74625
3.7803 | 0.74175
3.7804 | 0.738
3.7805 | 0.73425
3.7806 | 0.7305
3.7807 | 0.72675
3.7808 | 0.72375
3.7809 | 0.72075
3.781 | 0.7185
3.7811 | 0.71625
3.7812 | 0.714
3.7813 | 0.71175
3.7814 | 0.71025
3.7815 | 0.70875
3.7816 | 0.708
3.7817 | 0.7065
3.7818 | 0.70575
3.7819 | 0.705
3.782 | 0.705
3.7821 | 0.70425
3.7822 | 0.70425
3.7823 | 0.70425
3.7824 | 0.705
3.7825 | 0.705
3.7826 | 0.705
3.7827 | 0.70575
3.7828 | 0.7065
3.7829 | 0.7065
3.783 | 0.70725
3.7831 | 0.708
3.7832 | 0.70875
3.7833 | 0.7095
3.7834 | 0.71025
3.7835 | 0.711
3.7836 | 0.711
3.7837 | 0.71175
3.7838 | 0.7125
3.7839 | 0.7125
3.784 | 0.71325
3.7841 | 0.71325
3.7842 | 0.71325
3.7843 | 0.71325
3.7844 | 0.71325
3.7845 | 0.71325
3.7846 | 0.71325
3.7847 | 0.7125
3.7848 | 0.71175
3.7849 | 0.711
3.785 | 0.7095
3.7851 | 0.70875
3.7852 | 0.70725
3.7853 | 0.70575
3.7854 | 0.70425
3.7855 | 0.702
3.7856 | 0.69975
3.7857 | 0.6975
3.7858 | 0.69525
3.7859 | 0.693
3.786 | 0.69
3.7861 | 0.687
3.7862 | 0.684
3.7863 | 0.681
3.7864 | 0.678
3.7865 | 0.67425
3.7866 | 0.6705
3.7867 | 0.6675
3.7868 | 0.66375
3.7869 | 0.66
3.787 | 0.65625
3.7871 | 0.65175
3.7872 | 0.648
3.7873 | 0.64425
3.7874 | 0.6405
3.7875 | 0.63675
3.7876 | 0.63225
3.7877 | 0.6285
3.7878 | 0.62475
3.7879 | 0.621
3.788 | 0.61725
3.7881 | 0.6135
3.7882 | 0.60975
3.7883 | 0.606
3.7884 | 0.603
3.7885 | 0.59925
3.7886 | 0.59625
3.7887 | 0.59325
3.7888 | 0.59025
3.7889 | 0.58725
3.789 | 0.585
3.7891 | 0.582
3.7892 | 0.57975
3.7893 | 0.5775
3.7894 | 0.576
3.7895 | 0.57375
3.7896 | 0.57225
3.7897 | 0.57075
3.7898 | 0.56925
3.7899 | 0.5685
3.79 | 0.56775
3.7901 | 0.567
3.7902 | 0.56625
3.7903 | 0.56625
3.7904 | 0.5655
3.7905 | 0.56625
3.7906 | 0.56625
3.7907 | 0.56625
3.7908 | 0.567
3.7909 | 0.56775
3.791 | 0.5685
3.7911 | 0.57
3.7912 | 0.57075
3.7913 | 0.57225
3.7914 | 0.57375
3.7915 | 0.57525
3.7916 | 0.57675
3.7917 | 0.579
3.7918 | 0.5805
3.7919 | 0.58275
3.792 | 0.585
3.7921 | 0.58725
3.7922 | 0.5895
3.7923 | 0.5925
3.7924 | 0.59475
3.7925 | 0.597
3.7926 | 0.6
3.7927 | 0.60225
3.7928 | 0.60525
3.7929 | 0.6075
3.793 | 0.6105
3.7931 | 0.61275
3.7932 | 0.61575
3.7933 | 0.618
3.7934 | 0.62025
3.7935 | 0.62325
3.7936 | 0.6255
3.7937 | 0.62775
3.7938 | 0.63
3.7939 | 0.63225
3.794 | 0.6345
3.7941 | 0.63675
3.7942 | 0.63825
3.7943 | 0.6405
3.7944 | 0.642
3.7945 | 0.6435
3.7946 | 0.645
3.7947 | 0.64575
3.7948 | 0.64725
3.7949 | 0.648
3.795 | 0.64875
3.7951 | 0.6495
3.7952 | 0.65025
3.7953 | 0.65025
3.7954 | 0.65025
3.7955 | 0.65025
3.7956 | 0.65025
3.7957 | 0.6495
3.7958 | 0.64875
3.7959 | 0.648
3.796 | 0.64725
3.7961 | 0.64575
3.7962 | 0.64425
3.7963 | 0.6435
3.7964 | 0.64125
3.7965 | 0.63975
3.7966 | 0.6375
3.7967 | 0.636
3.7968 | 0.63375
3.7969 | 0.6315
3.797 | 0.6285
3.7971 | 0.62625
3.7972 | 0.624
3.7973 | 0.621
3.7974 | 0.618
3.7975 | 0.61575
3.7976 | 0.61275
3.7977 | 0.60975
3.7978 | 0.60675
3.7979 | 0.6045
3.798 | 0.6015
3.7981 | 0.5985
3.7982 | 0.59625
3.7983 | 0.59325
3.7984 | 0.591
3.7985 | 0.588
3.7986 | 0.58575
3.7987 | 0.5835
3.7988 | 0.58125
3.7989 | 0.579
3.799 | 0.5775
3.7991 | 0.576
3.7992 | 0.5745
3.7993 | 0.573
3.7994 | 0.5715
3.7995 | 0.57075
3.7996 | 0.57
3.7997 | 0.56925
3.7998 | 0.5685
3.7999 | 0.5685
3.8 | 0.5685
3.8001 | 0.5685
3.8002 | 0.56925
3.8003 | 0.57
3.8004 | 0.57075
3.8005 | 0.5715
3.8006 | 0.573
3.8007 | 0.5745
3.8008 | 0.576
3.8009 | 0.5775
3.801 | 0.57975
3.8011 | 0.582
3.8012 | 0.58425
3.8013 | 0.5865
3.8014 | 0.58875
3.8015 | 0.59175
3.8016 | 0.59475
3.8017 | 0.59775
3.8018 | 0.60075
3.8019 | 0.60375
3.802 | 0.6075
3.8021 | 0.6105
3.8022 | 0.61425
3.8023 | 0.618
3.8024 | 0.621
3.8025 | 0.62475
3.8026 | 0.6285
3.8027 | 0.63225
3.8028 | 0.63525
3.8029 | 0.639
3.803 | 0.64275
3.8031 | 0.64575
3.8032 | 0.6495
3.8033 | 0.65325
3.8034 | 0.65625
3.8035 | 0.65925
3.8036 | 0.66225
3.8037 | 0.66525
3.8038 | 0.66825
3.8039 | 0.67125
3.804 | 0.67425
3.8041 | 0.6765
3.8042 | 0.67875
3.8043 | 0.681
3.8044 | 0.68325
3.8045 | 0.6855
3.8046 | 0.687
3.8047 | 0.6885
3.8048 | 0.69
3.8049 | 0.6915
3.805 | 0.69225
3.8051 | 0.693
3.8052 | 0.69375
3.8053 | 0.6945
3.8054 | 0.69525
3.8055 | 0.69525
3.8056 | 0.69525
3.8057 | 0.69525
3.8058 | 0.69525
3.8059 | 0.6945
3.806 | 0.69375
3.8061 | 0.69375
3.8062 | 0.69225
3.8063 | 0.6915
3.8064 | 0.69075
3.8065 | 0.68925
3.8066 | 0.68775
3.8067 | 0.687
3.8068 | 0.6855
3.8069 | 0.684
3.807 | 0.6825
3.8071 | 0.68025
3.8072 | 0.67875
3.8073 | 0.67725
3.8074 | 0.67575
3.8075 | 0.6735
3.8076 | 0.672
3.8077 | 0.6705
3.8078 | 0.669
3.8079 | 0.66675
3.808 | 0.66525
3.8081 | 0.66375
3.8082 | 0.66225
3.8083 | 0.66075
3.8084 | 0.65925
3.8085 | 0.6585
3.8086 | 0.657
3.8087 | 0.65625
3.8088 | 0.65475
3.8089 | 0.654
3.809 | 0.65325
3.8091 | 0.6525
3.8092 | 0.6525
3.8093 | 0.65175
3.8094 | 0.65175
3.8095 | 0.65175
3.8096 | 0.65175
3.8097 | 0.65175
3.8098 | 0.65175
3.8099 | 0.6525
3.81 | 0.6525
3.8101 | 0.65325
3.8102 | 0.654
3.8103 | 0.6555
3.8104 | 0.65625
3.8105 | 0.657
3.8106 | 0.6585
3.8107 | 0.66
3.8108 | 0.6615
3.8109 | 0.663
3.811 | 0.66525
3.8111 | 0.66675
3.8112 | 0.66825
3.8113 | 0.6705
3.8114 | 0.67275
3.8115 | 0.675
3.8116 | 0.67725
3.8117 | 0.6795
3.8118 | 0.68175
3.8119 | 0.684
3.812 | 0.68625
3.8121 | 0.68925
3.8122 | 0.6915
3.8123 | 0.6945
3.8124 | 0.69675
3.8125 | 0.699
3.8126 | 0.702
3.8127 | 0.70425
3.8128 | 0.70725
3.8129 | 0.7095
3.813 | 0.7125
3.8131 | 0.71475
3.8132 | 0.71775
3.8133 | 0.72
3.8134 | 0.72225
3.8135 | 0.7245
3.8136 | 0.72675
3.8137 | 0.729
3.8138 | 0.73125
3.8139 | 0.7335
3.814 | 0.735
3.8141 | 0.73725
3.8142 | 0.73875
3.8143 | 0.741
3.8144 | 0.7425
3.8145 | 0.744
3.8146 | 0.7455
3.8147 | 0.74625
3.8148 | 0.74775
3.8149 | 0.7485
3.815 | 0.74925
3.8151 | 0.75
3.8152 | 0.75075
3.8153 | 0.75075
3.8154 | 0.7515
3.8155 | 0.7515
3.8156 | 0.7515
3.8157 | 0.75075
3.8158 | 0.75075
3.8159 | 0.75
3.816 | 0.75
3.8161 | 0.74925
3.8162 | 0.74775
3.8163 | 0.747
3.8164 | 0.74625
3.8165 | 0.74475
3.8166 | 0.74325
3.8167 | 0.74175
3.8168 | 0.74025
3.8169 | 0.73875
3.817 | 0.7365
3.8171 | 0.735
3.8172 | 0.73275
3.8173 | 0.7305
3.8174 | 0.729
3.8175 | 0.72675
3.8176 | 0.7245
3.8177 | 0.72225
3.8178 | 0.72
3.8179 | 0.71775
3.818 | 0.7155
3.8181 | 0.71325
3.8182 | 0.711
3.8183 | 0.7095
3.8184 | 0.70725
3.8185 | 0.705
3.8186 | 0.70275
3.8187 | 0.70125
3.8188 | 0.699
3.8189 | 0.6975
3.819 | 0.696
3.8191 | 0.6945
3.8192 | 0.693
3.8193 | 0.6915
3.8194 | 0.69075
3.8195 | 0.68925
3.8196 | 0.6885
3.8197 | 0.68775
3.8198 | 0.68775
3.8199 | 0.687
3.82 | 0.687
3.8201 | 0.687
3.8202 | 0.687
3.8203 | 0.687
3.8204 | 0.68775
3.8205 | 0.68775
3.8206 | 0.6885
3.8207 | 0.69
3.8208 | 0.69075
3.8209 | 0.69225
3.821 | 0.69375
3.8211 | 0.69525
3.8212 | 0.69675
3.8213 | 0.699
3.8214 | 0.7005
3.8215 | 0.70275
3.8216 | 0.705
3.8217 | 0.70725
3.8218 | 0.7095
3.8219 | 0.7125
3.822 | 0.71475
3.8221 | 0.71775
3.8222 | 0.72
3.8223 | 0.723
3.8224 | 0.726
3.8225 | 0.729
3.8226 | 0.73125
3.8227 | 0.73425
3.8228 | 0.73725
3.8229 | 0.74025
3.823 | 0.74325
3.8231 | 0.7455
3.8232 | 0.7485
3.8233 | 0.7515
3.8234 | 0.75375
3.8235 | 0.756
3.8236 | 0.759
3.8237 | 0.76125
3.8238 | 0.7635
3.8239 | 0.765
3.824 | 0.76725
3.8241 | 0.76875
3.8242 | 0.771
3.8243 | 0.77175
3.8244 | 0.77325
3.8245 | 0.77475
3.8246 | 0.7755
3.8247 | 0.77625
3.8248 | 0.777
3.8249 | 0.77775
3.825 | 0.77775
3.8251 | 0.77775
3.8252 | 0.77775
3.8253 | 0.77775
3.8254 | 0.777
3.8255 | 0.77625
3.8256 | 0.7755
3.8257 | 0.77475
3.8258 | 0.77325
3.8259 | 0.7725
3.826 | 0.77025
3.8261 | 0.76875
3.8262 | 0.76725
3.8263 | 0.765
3.8264 | 0.7635
3.8265 | 0.76125
3.8266 | 0.75825
3.8267 | 0.756
3.8268 | 0.75375
3.8269 | 0.75075
3.827 | 0.7485
3.8271 | 0.7455
3.8272 | 0.7425
3.8273 | 0.74025
3.8274 | 0.73725
3.8275 | 0.73425
3.8276 | 0.73125
3.8277 | 0.72825
3.8278 | 0.726
3.8279 | 0.723
3.828 | 0.72
3.8281 | 0.71775
3.8282 | 0.7155
3.8283 | 0.7125
3.8284 | 0.71025
3.8285 | 0.708
3.8286 | 0.7065
3.8287 | 0.70425
3.8288 | 0.70275
3.8289 | 0.70125
3.829 | 0.69975
3.8291 | 0.69825
3.8292 | 0.69675
3.8293 | 0.696
3.8294 | 0.69525
3.8295 | 0.69525
3.8296 | 0.6945
3.8297 | 0.6945
3.8298 | 0.6945
3.8299 | 0.69525
3.83 | 0.696
3.8301 | 0.69675
3.8302 | 0.6975
3.8303 | 0.69825
3.8304 | 0.69975
3.8305 | 0.70125
3.8306 | 0.70275
3.8307 | 0.705
3.8308 | 0.70725
3.8309 | 0.7095
3.831 | 0.71175
3.8311 | 0.714
3.8312 | 0.71625
3.8313 | 0.71925
3.8314 | 0.72225
3.8315 | 0.72525
3.8316 | 0.72825
3.8317 | 0.73125
3.8318 | 0.73425
3.8319 | 0.738
3.832 | 0.741
3.8321 | 0.744
3.8322 | 0.74775
3.8323 | 0.75075
3.8324 | 0.75375
3.8325 | 0.7575
3.8326 | 0.7605
3.8327 | 0.7635
3.8328 | 0.76725
3.8329 | 0.77025
3.833 | 0.77325
3.8331 | 0.77625
3.8332 | 0.77925
3.8333 | 0.7815
3.8334 | 0.7845
3.8335 | 0.78675
3.8336 | 0.78975
3.8337 | 0.792
3.8338 | 0.79425
3.8339 | 0.79575
3.834 | 0.798
3.8341 | 0.7995
3.8342 | 0.80175
3.8343 | 0.8025
3.8344 | 0.804
3.8345 | 0.8055
3.8346 | 0.80625
3.8347 | 0.807
3.8348 | 0.80775
3.8349 | 0.80775
3.835 | 0.8085
3.8351 | 0.8085
3.8352 | 0.8085
3.8353 | 0.80775
3.8354 | 0.80775
3.8355 | 0.807
3.8356 | 0.80625
3.8357 | 0.8055
3.8358 | 0.804
3.8359 | 0.80325
3.836 | 0.80175
3.8361 | 0.80025
3.8362 | 0.79875
3.8363 | 0.7965
3.8364 | 0.79425
3.8365 | 0.79275
3.8366 | 0.7905
3.8367 | 0.78825
3.8368 | 0.78525
3.8369 | 0.783
3.837 | 0.78
3.8371 | 0.77775
3.8372 | 0.77475
3.8373 | 0.7725
3.8374 | 0.7695
3.8375 | 0.7665
3.8376 | 0.7635
3.8377 | 0.7605
3.8378 | 0.7575
3.8379 | 0.75525
3.838 | 0.75225
3.8381 | 0.74925
3.8382 | 0.74625
3.8383 | 0.744
3.8384 | 0.741
3.8385 | 0.73875
3.8386 | 0.7365
3.8387 | 0.7335
3.8388 | 0.73125
3.8389 | 0.72975
3.839 | 0.7275
3.8391 | 0.72525
3.8392 | 0.72375
3.8393 | 0.72225
3.8394 | 0.72075
3.8395 | 0.71925
3.8396 | 0.7185
3.8397 | 0.717
3.8398 | 0.71625
3.8399 | 0.7155
3.84 | 0.7155
3.8401 | 0.71475
3.8402 | 0.71475
3.8403 | 0.71475
3.8404 | 0.7155
3.8405 | 0.7155
3.8406 | 0.71625
3.8407 | 0.717
3.8408 | 0.71775
3.8409 | 0.71925
3.841 | 0.72075
3.8411 | 0.72225
3.8412 | 0.72375
3.8413 | 0.72525
3.8414 | 0.7275
3.8415 | 0.729
3.8416 | 0.73125
3.8417 | 0.7335
3.8418 | 0.7365
3.8419 | 0.73875
3.842 | 0.74175
3.8421 | 0.744
3.8422 | 0.747
3.8423 | 0.75
3.8424 | 0.753
3.8425 | 0.756
3.8426 | 0.759
3.8427 | 0.762
3.8428 | 0.765
3.8429 | 0.768
3.843 | 0.771
3.8431 | 0.774
3.8432 | 0.777
3.8433 | 0.78
3.8434 | 0.783
3.8435 | 0.78525
3.8436 | 0.78825
3.8437 | 0.7905
3.8438 | 0.7935
3.8439 | 0.79575
3.844 | 0.798
3.8441 | 0.7995
3.8442 | 0.80175
3.8443 | 0.80325
3.8444 | 0.80475
3.8445 | 0.80625
3.8446 | 0.80775
3.8447 | 0.8085
3.8448 | 0.80925
3.8449 | 0.81
3.845 | 0.81075
3.8451 | 0.81075
3.8452 | 0.81075
3.8453 | 0.81075
3.8454 | 0.81
3.8455 | 0.81
3.8456 | 0.80925
3.8457 | 0.80775
3.8458 | 0.807
3.8459 | 0.8055
3.846 | 0.804
3.8461 | 0.8025
3.8462 | 0.80025
3.8463 | 0.79875
3.8464 | 0.7965
3.8465 | 0.79425
3.8466 | 0.792
3.8467 | 0.789
3.8468 | 0.78675
3.8469 | 0.78375
3.847 | 0.78075
3.8471 | 0.7785
3.8472 | 0.7755
3.8473 | 0.7725
3.8474 | 0.7695
3.8475 | 0.7665
3.8476 | 0.76275
3.8477 | 0.75975
3.8478 | 0.75675
3.8479 | 0.75375
3.848 | 0.75075
3.8481 | 0.74775
3.8482 | 0.74475
3.8483 | 0.7425
3.8484 | 0.7395
3.8485 | 0.7365
3.8486 | 0.73425
3.8487 | 0.732
3.8488 | 0.729
3.8489 | 0.72675
3.849 | 0.72525
3.8491 | 0.723
3.8492 | 0.7215
3.8493 | 0.71925
3.8494 | 0.71775
3.8495 | 0.71625
3.8496 | 0.7155
3.8497 | 0.714
3.8498 | 0.71325
3.8499 | 0.7125
3.85 | 0.71175
3.8501 | 0.71175
3.8502 | 0.71175
3.8503 | 0.71175
3.8504 | 0.71175
3.8505 | 0.71175
3.8506 | 0.7125
3.8507 | 0.71325
3.8508 | 0.714
3.8509 | 0.71475
3.851 | 0.71625
3.8511 | 0.717
3.8512 | 0.7185
3.8513 | 0.72075
3.8514 | 0.72225
3.8515 | 0.7245
3.8516 | 0.726
3.8517 | 0.72825
3.8518 | 0.7305
3.8519 | 0.73275
3.852 | 0.73575
3.8521 | 0.738
3.8522 | 0.741
3.8523 | 0.74325
3.8524 | 0.74625
3.8525 | 0.74925
3.8526 | 0.7515
3.8527 | 0.7545
3.8528 | 0.7575
3.8529 | 0.7605
3.853 | 0.7635
3.8531 | 0.7665
3.8532 | 0.7695
3.8533 | 0.77175
3.8534 | 0.77475
3.8535 | 0.77775
3.8536 | 0.78
3.8537 | 0.78225
3.8538 | 0.78525
3.8539 | 0.7875
3.854 | 0.78975
3.8541 | 0.792
3.8542 | 0.7935
3.8543 | 0.79575
3.8544 | 0.79725
3.8545 | 0.79875
3.8546 | 0.80025
3.8547 | 0.80175
3.8548 | 0.8025
3.8549 | 0.80325
3.855 | 0.804
3.8551 | 0.80475
3.8552 | 0.80475
3.8553 | 0.80475
3.8554 | 0.80475
3.8555 | 0.80475
3.8556 | 0.804
3.8557 | 0.80325
3.8558 | 0.8025
3.8559 | 0.80175
3.856 | 0.80025
3.8561 | 0.79875
3.8562 | 0.79725
3.8563 | 0.79575
3.8564 | 0.7935
3.8565 | 0.79125
3.8566 | 0.789
3.8567 | 0.78675
3.8568 | 0.7845
3.8569 | 0.7815
3.857 | 0.77925
3.8571 | 0.77625
3.8572 | 0.77325
3.8573 | 0.77025
3.8574 | 0.76725
3.8575 | 0.76425
3.8576 | 0.76125
3.8577 | 0.7575
3.8578 | 0.7545
3.8579 | 0.7515
3.858 | 0.7485
3.8581 | 0.74475
3.8582 | 0.74175
3.8583 | 0.73875
3.8584 | 0.73575
3.8585 | 0.73275
3.8586 | 0.7305
3.8587 | 0.7275
3.8588 | 0.7245
3.8589 | 0.72225
3.859 | 0.72
3.8591 | 0.71775
3.8592 | 0.7155
3.8593 | 0.714
3.8594 | 0.7125
3.8595 | 0.711
3.8596 | 0.7095
3.8597 | 0.708
3.8598 | 0.70725
3.8599 | 0.7065
3.86 | 0.70575
3.8601 | 0.70575
3.8602 | 0.70575
3.8603 | 0.70575
3.8604 | 0.7065
3.8605 | 0.7065
3.8606 | 0.70725
3.8607 | 0.70875
3.8608 | 0.7095
3.8609 | 0.711
3.861 | 0.7125
3.8611 | 0.71475
3.8612 | 0.71625
3.8613 | 0.7185
3.8614 | 0.72075
3.8615 | 0.723
3.8616 | 0.726
3.8617 | 0.72825
3.8618 | 0.73125
3.8619 | 0.73425
3.862 | 0.73725
3.8621 | 0.74025
3.8622 | 0.74325
3.8623 | 0.747
3.8624 | 0.75
3.8625 | 0.75375
3.8626 | 0.75675
3.8627 | 0.7605
3.8628 | 0.7635
3.8629 | 0.76725
3.863 | 0.77025
3.8631 | 0.774
3.8632 | 0.777
3.8633 | 0.78
3.8634 | 0.78375
3.8635 | 0.78675
3.8636 | 0.78975
3.8637 | 0.792
3.8638 | 0.795
3.8639 | 0.79725
3.864 | 0.7995
3.8641 | 0.80175
3.8642 | 0.804
3.8643 | 0.80625
3.8644 | 0.80775
3.8645 | 0.80925
3.8646 | 0.81075
3.8647 | 0.8115
3.8648 | 0.81225
3.8649 | 0.813
3.865 | 0.81375
3.8651 | 0.81375
3.8652 | 0.81375
3.8653 | 0.81375
3.8654 | 0.813
3.8655 | 0.813
3.8656 | 0.8115
3.8657 | 0.81075
3.8658 | 0.80925
3.8659 | 0.80775
3.866 | 0.80625
3.8661 | 0.804
3.8662 | 0.8025
3.8663 | 0.80025
3.8664 | 0.798
3.8665 | 0.795
3.8666 | 0.79275
3.8667 | 0.78975
3.8668 | 0.78675
3.8669 | 0.78375
3.867 | 0.78075
3.8671 | 0.77775
3.8672 | 0.77475
3.8673 | 0.77175
3.8674 | 0.768
3.8675 | 0.765
3.8676 | 0.762
3.8677 | 0.75825
3.8678 | 0.75525
3.8679 | 0.75225
3.868 | 0.74925
3.8681 | 0.74625
3.8682 | 0.74325
3.8683 | 0.74025
3.8684 | 0.73725
3.8685 | 0.735
3.8686 | 0.732
3.8687 | 0.72975
3.8688 | 0.7275
3.8689 | 0.726
3.869 | 0.72375
3.8691 | 0.72225
3.8692 | 0.72075
3.8693 | 0.71925
3.8694 | 0.71775
3.8695 | 0.717
3.8696 | 0.71625
3.8697 | 0.7155
3.8698 | 0.71475
3.8699 | 0.71475
3.87 | 0.714
3.8701 | 0.71475
3.8702 | 0.71475
3.8703 | 0.7155
3.8704 | 0.7155
3.8705 | 0.717
3.8706 | 0.71775
3.8707 | 0.7185
3.8708 | 0.72
3.8709 | 0.7215
3.871 | 0.72375
3.8711 | 0.72525
3.8712 | 0.7275
3.8713 | 0.72975
3.8714 | 0.732
3.8715 | 0.73425
3.8716 | 0.7365
3.8717 | 0.7395
3.8718 | 0.74175
3.8719 | 0.74475
3.872 | 0.74775
3.8721 | 0.75075
3.8722 | 0.75375
3.8723 | 0.75675
3.8724 | 0.75975
3.8725 | 0.76275
3.8726 | 0.76575
3.8727 | 0.76875
3.8728 | 0.77175
3.8729 | 0.77475
3.873 | 0.77775
3.8731 | 0.78075
3.8732 | 0.78375
3.8733 | 0.78675
3.8734 | 0.78975
3.8735 | 0.79275
3.8736 | 0.795
3.8737 | 0.79725
3.8738 | 0.80025
3.8739 | 0.8025
3.874 | 0.804
3.8741 | 0.80625
3.8742 | 0.80775
3.8743 | 0.81
3.8744 | 0.8115
3.8745 | 0.81225
3.8746 | 0.81375
3.8747 | 0.8145
3.8748 | 0.81525
3.8749 | 0.816
3.875 | 0.81675
3.8751 | 0.81675
3.8752 | 0.81675
3.8753 | 0.81675
3.8754 | 0.816
3.8755 | 0.816
3.8756 | 0.81525
3.8757 | 0.8145
3.8758 | 0.813
3.8759 | 0.8115
3.876 | 0.81075
3.8761 | 0.8085
3.8762 | 0.807
3.8763 | 0.8055
3.8764 | 0.80325
3.8765 | 0.801
3.8766 | 0.79875
3.8767 | 0.7965
3.8768 | 0.7935
3.8769 | 0.79125
3.877 | 0.78825
3.8771 | 0.786
3.8772 | 0.783
3.8773 | 0.78
3.8774 | 0.777
3.8775 | 0.774
3.8776 | 0.771
3.8777 | 0.768
3.8778 | 0.765
3.8779 | 0.762
3.878 | 0.759
3.8781 | 0.756
3.8782 | 0.753
3.8783 | 0.75075
3.8784 | 0.74775
3.8785 | 0.74475
3.8786 | 0.7425
3.8787 | 0.7395
3.8788 | 0.73725
3.8789 | 0.735
3.879 | 0.73275
3.8791 | 0.73125
3.8792 | 0.729
3.8793 | 0.7275
3.8794 | 0.726
3.8795 | 0.7245
3.8796 | 0.723
3.8797 | 0.72225
3.8798 | 0.7215
3.8799 | 0.72075
3.88 | 0.72
3.8801 | 0.72
3.8802 | 0.72
3.8803 | 0.72
3.8804 | 0.72
3.8805 | 0.72075
3.8806 | 0.7215
3.8807 | 0.72225
3.8808 | 0.723
3.8809 | 0.7245
3.881 | 0.726
3.8811 | 0.7275
3.8812 | 0.72975
3.8813 | 0.73125
3.8814 | 0.7335
3.8815 | 0.73575
3.8816 | 0.738
3.8817 | 0.741
3.8818 | 0.74325
3.8819 | 0.74625
3.882 | 0.74925
3.8821 | 0.75225
3.8822 | 0.75525
3.8823 | 0.75825
3.8824 | 0.76125
3.8825 | 0.76425
3.8826 | 0.768
3.8827 | 0.771
3.8828 | 0.774
3.8829 | 0.777
3.883 | 0.78075
3.8831 | 0.78375
3.8832 | 0.78675
3.8833 | 0.78975
3.8834 | 0.79275
3.8835 | 0.79575
3.8836 | 0.798
3.8837 | 0.801
3.8838 | 0.80325
3.8839 | 0.8055
3.884 | 0.80775
3.8841 | 0.81
3.8842 | 0.81225
3.8843 | 0.81375
3.8844 | 0.81525
3.8845 | 0.81675
3.8846 | 0.8175
3.8847 | 0.819
3.8848 | 0.81975
3.8849 | 0.8205
3.885 | 0.82125
3.8851 | 0.82125
3.8852 | 0.82125
3.8853 | 0.82125
3.8854 | 0.82125
3.8855 | 0.8205
3.8856 | 0.8205
3.8857 | 0.819
3.8858 | 0.81825
3.8859 | 0.8175
3.886 | 0.816
3.8861 | 0.8145
3.8862 | 0.813
3.8863 | 0.8115
3.8864 | 0.80925
3.8865 | 0.80775
3.8866 | 0.8055
3.8867 | 0.80325
3.8868 | 0.801
3.8869 | 0.79875
3.887 | 0.7965
3.8871 | 0.7935
3.8872 | 0.79125
3.8873 | 0.78825
3.8874 | 0.786
3.8875 | 0.783
3.8876 | 0.78075
3.8877 | 0.77775
3.8878 | 0.77475
3.8879 | 0.7725
3.888 | 0.7695
3.8881 | 0.76725
3.8882 | 0.76425
3.8883 | 0.762
3.8884 | 0.75975
3.8885 | 0.7575
3.8886 | 0.7545
3.8887 | 0.753
3.8888 | 0.75075
3.8889 | 0.7485
3.889 | 0.747
3.8891 | 0.74475
3.8892 | 0.74325
3.8893 | 0.74175
3.8894 | 0.74025
3.8895 | 0.7395
3.8896 | 0.738
3.8897 | 0.73725
3.8898 | 0.7365
3.8899 | 0.7365
3.89 | 0.73575
3.8901 | 0.73575
3.8902 | 0.73575
3.8903 | 0.73575
3.8904 | 0.73575
3.8905 | 0.7365
3.8906 | 0.73725
3.8907 | 0.738
3.8908 | 0.73875
3.8909 | 0.74025
3.891 | 0.74175
3.8911 | 0.74325
3.8912 | 0.74475
3.8913 | 0.74625
3.8914 | 0.74775
3.8915 | 0.75
3.8916 | 0.75225
3.8917 | 0.7545
3.8918 | 0.75675
3.8919 | 0.759
3.892 | 0.762
3.8921 | 0.76425
3.8922 | 0.7665
3.8923 | 0.7695
3.8924 | 0.7725
3.8925 | 0.77475
3.8926 | 0.77775
3.8927 | 0.78075
3.8928 | 0.78375
3.8929 | 0.786
3.893 | 0.789
3.8931 | 0.792
3.8932 | 0.79425
3.8933 | 0.79725
3.8934 | 0.7995
3.8935 | 0.80175
3.8936 | 0.80475
3.8937 | 0.807
3.8938 | 0.80925
3.8939 | 0.81075
3.894 | 0.813
3.8941 | 0.81525
3.8942 | 0.81675
3.8943 | 0.81825
3.8944 | 0.81975
3.8945 | 0.82125
3.8946 | 0.822
3.8947 | 0.82275
3.8948 | 0.8235
3.8949 | 0.82425
3.895 | 0.825
3.8951 | 0.825
3.8952 | 0.825
3.8953 | 0.825
3.8954 | 0.825
3.8955 | 0.82425
3.8956 | 0.8235
3.8957 | 0.82275
3.8958 | 0.822
3.8959 | 0.82125
3.896 | 0.81975
3.8961 | 0.81825
3.8962 | 0.81675
3.8963 | 0.81525
3.8964 | 0.813
3.8965 | 0.8115
3.8966 | 0.80925
3.8967 | 0.807
3.8968 | 0.80475
3.8969 | 0.8025
3.897 | 0.7995
3.8971 | 0.79725
3.8972 | 0.79425
3.8973 | 0.792
3.8974 | 0.789
3.8975 | 0.786
3.8976 | 0.783
3.8977 | 0.78
3.8978 | 0.77775
3.8979 | 0.77475
3.898 | 0.77175
3.8981 | 0.76875
3.8982 | 0.76575
3.8983 | 0.7635
3.8984 | 0.7605
3.8985 | 0.7575
3.8986 | 0.75525
3.8987 | 0.753
3.8988 | 0.75
3.8989 | 0.74775
3.899 | 0.7455
3.8991 | 0.744
3.8992 | 0.74175
3.8993 | 0.7395
3.8994 | 0.738
3.8995 | 0.7365
3.8996 | 0.735
3.8997 | 0.73425
3.8998 | 0.73275
3.8999 | 0.732
3.9 | 0.73125
3.9001 | 0.7305
3.9002 | 0.7305
3.9003 | 0.72975
3.9004 | 0.72975
3.9005 | 0.7305
3.9006 | 0.7305
3.9007 | 0.73125
3.9008 | 0.732
3.9009 | 0.73275
3.901 | 0.7335
3.9011 | 0.735
3.9012 | 0.7365
3.9013 | 0.738
3.9014 | 0.7395
3.9015 | 0.741
3.9016 | 0.74325
3.9017 | 0.7455
3.9018 | 0.74775
3.9019 | 0.75
3.902 | 0.75225
3.9021 | 0.75525
3.9022 | 0.7575
3.9023 | 0.7605
3.9024 | 0.7635
3.9025 | 0.7665
3.9026 | 0.7695
3.9027 | 0.77175
3.9028 | 0.77475
3.9029 | 0.77775
3.903 | 0.78075
3.9031 | 0.78375
3.9032 | 0.78675
3.9033 | 0.78975
3.9034 | 0.79275
3.9035 | 0.79575
3.9036 | 0.79875
3.9037 | 0.801
3.9038 | 0.804
3.9039 | 0.80625
3.904 | 0.8085
3.9041 | 0.81075
3.9042 | 0.813
3.9043 | 0.81525
3.9044 | 0.81675
3.9045 | 0.81825
3.9046 | 0.81975
3.9047 | 0.82125
3.9048 | 0.82275
3.9049 | 0.8235
3.905 | 0.82425
3.9051 | 0.825
3.9052 | 0.825
3.9053 | 0.82575
3.9054 | 0.82575
3.9055 | 0.82575
3.9056 | 0.825
3.9057 | 0.82425
3.9058 | 0.8235
3.9059 | 0.82275
3.906 | 0.82125
3.9061 | 0.81975
3.9062 | 0.81825
3.9063 | 0.81675
3.9064 | 0.81525
3.9065 | 0.813
3.9066 | 0.81075
3.9067 | 0.8085
3.9068 | 0.80625
3.9069 | 0.80325
3.907 | 0.801
3.9071 | 0.798
3.9072 | 0.795
3.9073 | 0.792
3.9074 | 0.789
3.9075 | 0.786
3.9076 | 0.783
3.9077 | 0.78
3.9078 | 0.777
3.9079 | 0.774
3.908 | 0.77025
3.9081 | 0.76725
3.9082 | 0.76425
3.9083 | 0.762
3.9084 | 0.759
3.9085 | 0.756
3.9086 | 0.75375
3.9087 | 0.75075
3.9088 | 0.7485
3.9089 | 0.74625
3.909 | 0.744
3.9091 | 0.7425
3.9092 | 0.74025
3.9093 | 0.73875
3.9094 | 0.73725
3.9095 | 0.73575
3.9096 | 0.735
3.9097 | 0.73425
3.9098 | 0.7335
3.9099 | 0.73275
3.91 | 0.73275
3.9101 | 0.73275
3.9102 | 0.73275
3.9103 | 0.73275
3.9104 | 0.7335
3.9105 | 0.73425
3.9106 | 0.735
3.9107 | 0.73575
3.9108 | 0.73725
3.9109 | 0.73875
3.911 | 0.74025
3.9111 | 0.74175
3.9112 | 0.744
3.9113 | 0.74625
3.9114 | 0.74775
3.9115 | 0.75
3.9116 | 0.753
3.9117 | 0.75525
3.9118 | 0.7575
3.9119 | 0.7605
3.912 | 0.76275
3.9121 | 0.76575
3.9122 | 0.76875
3.9123 | 0.77175
3.9124 | 0.774
3.9125 | 0.777
3.9126 | 0.78
3.9127 | 0.783
3.9128 | 0.786
3.9129 | 0.78825
3.913 | 0.79125
3.9131 | 0.79425
3.9132 | 0.7965
3.9133 | 0.7995
3.9134 | 0.80175
3.9135 | 0.804
3.9136 | 0.80625
3.9137 | 0.8085
3.9138 | 0.81075
3.9139 | 0.813
3.914 | 0.8145
3.9141 | 0.816
3.9142 | 0.8175
3.9143 | 0.819
3.9144 | 0.8205
3.9145 | 0.82125
3.9146 | 0.82275
3.9147 | 0.8235
3.9148 | 0.82425
3.9149 | 0.82425
3.915 | 0.825
3.9151 | 0.825
3.9152 | 0.825
3.9153 | 0.82425
3.9154 | 0.82425
3.9155 | 0.8235
3.9156 | 0.82275
3.9157 | 0.822
3.9158 | 0.8205
3.9159 | 0.81975
3.916 | 0.81825
3.9161 | 0.81675
3.9162 | 0.81525
3.9163 | 0.813
3.9164 | 0.81075
3.9165 | 0.80925
3.9166 | 0.807
3.9167 | 0.80475
3.9168 | 0.80175
3.9169 | 0.7995
3.917 | 0.79725
3.9171 | 0.79425
3.9172 | 0.79125
3.9173 | 0.789
3.9174 | 0.786
3.9175 | 0.783
3.9176 | 0.78
3.9177 | 0.777
3.9178 | 0.774
3.9179 | 0.771
3.918 | 0.76875
3.9181 | 0.76575
3.9182 | 0.76275
3.9183 | 0.7605
3.9184 | 0.7575
3.9185 | 0.75525
3.9186 | 0.753
3.9187 | 0.75075
3.9188 | 0.7485
3.9189 | 0.74625
3.919 | 0.74475
3.9191 | 0.74325
3.9192 | 0.74175
3.9193 | 0.74025
3.9194 | 0.73875
3.9195 | 0.738
3.9196 | 0.73725
3.9197 | 0.7365
3.9198 | 0.73575
3.9199 | 0.73575
3.92 | 0.73575
3.9201 | 0.73575
3.9202 | 0.7365
3.9203 | 0.7365
3.9204 | 0.73725
3.9205 | 0.73875
3.9206 | 0.7395
3.9207 | 0.741
3.9208 | 0.7425
3.9209 | 0.744
3.921 | 0.74625
3.9211 | 0.7485
3.9212 | 0.75075
3.9213 | 0.753
3.9214 | 0.75525
3.9215 | 0.75825
3.9216 | 0.7605
3.9217 | 0.7635
3.9218 | 0.7665
3.9219 | 0.7695
3.922 | 0.7725
3.9221 | 0.7755
3.9222 | 0.7785
3.9223 | 0.7815
3.9224 | 0.7845
3.9225 | 0.78825
3.9226 | 0.79125
3.9227 | 0.79425
3.9228 | 0.79725
3.9229 | 0.80025
3.923 | 0.80325
3.9231 | 0.80625
3.9232 | 0.80925
3.9233 | 0.8115
3.9234 | 0.8145
3.9235 | 0.81675
3.9236 | 0.819
3.9237 | 0.82125
3.9238 | 0.8235
3.9239 | 0.82575
3.924 | 0.82725
3.9241 | 0.82875
3.9242 | 0.83025
3.9243 | 0.83175
3.9244 | 0.8325
3.9245 | 0.834
3.9246 | 0.83475
3.9247 | 0.8355
3.9248 | 0.8355
3.9249 | 0.83625
3.925 | 0.83625
3.9251 | 0.8355
3.9252 | 0.8355
3.9253 | 0.83475
3.9254 | 0.834
3.9255 | 0.83325
3.9256 | 0.8325
3.9257 | 0.831
3.9258 | 0.83025
3.9259 | 0.82875
3.926 | 0.8265
3.9261 | 0.825
3.9262 | 0.82275
3.9263 | 0.8205
3.9264 | 0.81825
3.9265 | 0.816
3.9266 | 0.81375
3.9267 | 0.81075
3.9268 | 0.80775
3.9269 | 0.8055
3.927 | 0.8025
3.9271 | 0.79875
3.9272 | 0.79575
3.9273 | 0.79275
3.9274 | 0.789
3.9275 | 0.786
3.9276 | 0.78225
3.9277 | 0.77925
3.9278 | 0.7755
3.9279 | 0.77175
3.928 | 0.768
3.9281 | 0.765
3.9282 | 0.76125
3.9283 | 0.7575
3.9284 | 0.75375
3.9285 | 0.75075
3.9286 | 0.747
3.9287 | 0.744
3.9288 | 0.74025
3.9289 | 0.73725
3.929 | 0.7335
3.9291 | 0.7305
3.9292 | 0.7275
3.9293 | 0.7245
3.9294 | 0.72225
3.9295 | 0.71925
3.9296 | 0.717
3.9297 | 0.71475
3.9298 | 0.7125
3.9299 | 0.71025
3.93 | 0.70875
3.9301 | 0.70725
3.9302 | 0.70575
3.9303 | 0.705
3.9304 | 0.70425
3.9305 | 0.7035
3.9306 | 0.70275
3.9307 | 0.70275
3.9308 | 0.70275
3.9309 | 0.70275
3.931 | 0.7035
3.9311 | 0.70425
3.9312 | 0.705
3.9313 | 0.7065
3.9314 | 0.708
3.9315 | 0.7095
3.9316 | 0.71175
3.9317 | 0.714
3.9318 | 0.71625
3.9319 | 0.71925
3.932 | 0.7215
3.9321 | 0.7245
3.9322 | 0.72825
3.9323 | 0.73125
3.9324 | 0.735
3.9325 | 0.73875
3.9326 | 0.7425
3.9327 | 0.74625
3.9328 | 0.75
3.9329 | 0.75375
3.933 | 0.7575
3.9331 | 0.762
3.9332 | 0.76575
3.9333 | 0.77025
3.9334 | 0.774
3.9335 | 0.77775
3.9336 | 0.7815
3.9337 | 0.786
3.9338 | 0.78975
3.9339 | 0.7935
3.934 | 0.7965
3.9341 | 0.80025
3.9342 | 0.80325
3.9343 | 0.807
3.9344 | 0.81
3.9345 | 0.81225
3.9346 | 0.81525
3.9347 | 0.8175
3.9348 | 0.81975
3.9349 | 0.822
3.935 | 0.8235
3.9351 | 0.825
3.9352 | 0.8265
3.9353 | 0.82725
3.9354 | 0.82875
3.9355 | 0.8295
3.9356 | 0.8295
3.9357 | 0.8295
3.9358 | 0.8295
3.9359 | 0.8295
3.936 | 0.8295
3.9361 | 0.82875
3.9362 | 0.828
3.9363 | 0.8265
3.9364 | 0.82575
3.9365 | 0.82425
3.9366 | 0.82275
3.9367 | 0.8205
3.9368 | 0.819
3.9369 | 0.81675
3.937 | 0.8145
3.9371 | 0.81225
3.9372 | 0.81
3.9373 | 0.807
3.9374 | 0.80475
3.9375 | 0.80175
3.9376 | 0.7995
3.9377 | 0.7965
3.9378 | 0.7935
3.9379 | 0.7905
3.938 | 0.7875
3.9381 | 0.7845
3.9382 | 0.7815
3.9383 | 0.77925
3.9384 | 0.77625
3.9385 | 0.77325
3.9386 | 0.771
3.9387 | 0.768
3.9388 | 0.76575
3.9389 | 0.7635
3.939 | 0.7605
3.9391 | 0.759
3.9392 | 0.75675
3.9393 | 0.7545
3.9394 | 0.753
3.9395 | 0.7515
3.9396 | 0.75
3.9397 | 0.74925
3.9398 | 0.74775
3.9399 | 0.747
3.94 | 0.74625
3.9401 | 0.74625
3.9402 | 0.7455
3.9403 | 0.7455
3.9404 | 0.74625
3.9405 | 0.74625
3.9406 | 0.747
3.9407 | 0.74775
3.9408 | 0.7485
3.9409 | 0.75
3.941 | 0.7515
3.9411 | 0.753
3.9412 | 0.7545
3.9413 | 0.756
3.9414 | 0.75825
3.9415 | 0.7605
3.9416 | 0.76275
3.9417 | 0.765
3.9418 | 0.76725
3.9419 | 0.77025
3.942 | 0.77325
3.9421 | 0.7755
3.9422 | 0.7785
3.9423 | 0.7815
3.9424 | 0.7845
3.9425 | 0.7875
3.9426 | 0.7905
3.9427 | 0.7935
3.9428 | 0.7965
3.9429 | 0.80025
3.943 | 0.80325
3.9431 | 0.80625
3.9432 | 0.80925
3.9433 | 0.8115
3.9434 | 0.8145
3.9435 | 0.8175
3.9436 | 0.81975
3.9437 | 0.82275
3.9438 | 0.825
3.9439 | 0.82725
3.944 | 0.8295
3.9441 | 0.83175
3.9442 | 0.83325
3.9443 | 0.8355
3.9444 | 0.837
3.9445 | 0.8385
3.9446 | 0.84
3.9447 | 0.84075
3.9448 | 0.8415
3.9449 | 0.84225
3.945 | 0.843
3.9451 | 0.843
3.9452 | 0.843
3.9453 | 0.843
3.9454 | 0.843
3.9455 | 0.843
3.9456 | 0.84225
3.9457 | 0.8415
3.9458 | 0.84
3.9459 | 0.83925
3.946 | 0.83775
3.9461 | 0.83625
3.9462 | 0.834
3.9463 | 0.8325
3.9464 | 0.83025
3.9465 | 0.828
3.9466 | 0.825
3.9467 | 0.82275
3.9468 | 0.81975
3.9469 | 0.81675
3.947 | 0.8145
3.9471 | 0.81075
3.9472 | 0.80775
3.9473 | 0.80475
3.9474 | 0.801
3.9475 | 0.798
3.9476 | 0.79425
3.9477 | 0.79125
3.9478 | 0.7875
3.9479 | 0.78375
3.948 | 0.78
3.9481 | 0.777
3.9482 | 0.77325
3.9483 | 0.77025
3.9484 | 0.7665
3.9485 | 0.7635
3.9486 | 0.75975
3.9487 | 0.75675
3.9488 | 0.75375
3.9489 | 0.7515
3.949 | 0.7485
3.9491 | 0.7455
3.9492 | 0.74325
3.9493 | 0.741
3.9494 | 0.7395
3.9495 | 0.73725
3.9496 | 0.73575
3.9497 | 0.73425
3.9498 | 0.7335
3.9499 | 0.732
3.95 | 0.73125
3.9501 | 0.73125
3.9502 | 0.7305
3.9503 | 0.7305
3.9504 | 0.7305
3.9505 | 0.73125
3.9506 | 0.732
3.9507 | 0.73275
3.9508 | 0.7335
3.9509 | 0.735
3.951 | 0.7365
3.9511 | 0.738
3.9512 | 0.7395
3.9513 | 0.74175
3.9514 | 0.744
3.9515 | 0.74625
3.9516 | 0.74925
3.9517 | 0.75225
3.9518 | 0.7545
3.9519 | 0.7575
3.952 | 0.7605
3.9521 | 0.76425
3.9522 | 0.76725
3.9523 | 0.77025
3.9524 | 0.774
3.9525 | 0.77775
3.9526 | 0.78075
3.9527 | 0.7845
3.9528 | 0.7875
3.9529 | 0.79125
3.953 | 0.795
3.9531 | 0.798
3.9532 | 0.80175
3.9533 | 0.80475
3.9534 | 0.8085
3.9535 | 0.8115
3.9536 | 0.8145
3.9537 | 0.8175
3.9538 | 0.8205
3.9539 | 0.82275
3.954 | 0.82575
3.9541 | 0.828
3.9542 | 0.83025
3.9543 | 0.8325
3.9544 | 0.834
3.9545 | 0.83625
3.9546 | 0.83775
3.9547 | 0.8385
3.9548 | 0.84
3.9549 | 0.84075
3.955 | 0.8415
3.9551 | 0.84225
3.9552 | 0.843
3.9553 | 0.843
3.9554 | 0.843
3.9555 | 0.843
3.9556 | 0.84225
3.9557 | 0.8415
3.9558 | 0.84075
3.9559 | 0.84
3.956 | 0.8385
3.9561 | 0.837
3.9562 | 0.8355
3.9563 | 0.834
3.9564 | 0.83175
3.9565 | 0.8295
3.9566 | 0.82725
3.9567 | 0.825
3.9568 | 0.82275
3.9569 | 0.81975
3.957 | 0.8175
3.9571 | 0.8145
3.9572 | 0.8115
3.9573 | 0.8085
3.9574 | 0.8055
3.9575 | 0.8025
3.9576 | 0.7995
3.9577 | 0.7965
3.9578 | 0.7935
3.9579 | 0.7905
3.958 | 0.78675
3.9581 | 0.78375
3.9582 | 0.78075
3.9583 | 0.77775
3.9584 | 0.77475
3.9585 | 0.77175
3.9586 | 0.7695
3.9587 | 0.7665
3.9588 | 0.76425
3.9589 | 0.76125
3.959 | 0.759
3.9591 | 0.75675
3.9592 | 0.75525
3.9593 | 0.753
3.9594 | 0.7515
3.9595 | 0.75
3.9596 | 0.7485
3.9597 | 0.747
3.9598 | 0.74625
3.9599 | 0.7455
3.96 | 0.74475
3.9601 | 0.74475
3.9602 | 0.744
3.9603 | 0.744
3.9604 | 0.744
3.9605 | 0.74475
3.9606 | 0.7455
3.9607 | 0.7455
3.9608 | 0.747
3.9609 | 0.74775
3.961 | 0.74925
3.9611 | 0.75075
3.9612 | 0.75225
3.9613 | 0.75375
3.9614 | 0.756
3.9615 | 0.7575
3.9616 | 0.75975
3.9617 | 0.762
3.9618 | 0.76425
3.9619 | 0.76725
3.962 | 0.7695
3.9621 | 0.7725
3.9622 | 0.77475
3.9623 | 0.77775
3.9624 | 0.78075
3.9625 | 0.783
3.9626 | 0.786
3.9627 | 0.789
3.9628 | 0.792
3.9629 | 0.795
3.963 | 0.79725
3.9631 | 0.80025
3.9632 | 0.80325
3.9633 | 0.80625
3.9634 | 0.8085
3.9635 | 0.8115
3.9636 | 0.81375
3.9637 | 0.816
3.9638 | 0.81825
3.9639 | 0.8205
3.964 | 0.82275
3.9641 | 0.82425
3.9642 | 0.8265
3.9643 | 0.828
3.9644 | 0.8295
3.9645 | 0.831
3.9646 | 0.8325
3.9647 | 0.83325
3.9648 | 0.834
3.9649 | 0.8355
3.965 | 0.8355
3.9651 | 0.83625
3.9652 | 0.837
3.9653 | 0.837
3.9654 | 0.837
3.9655 | 0.837
3.9656 | 0.83625
3.9657 | 0.83625
3.9658 | 0.8355
3.9659 | 0.83475
3.966 | 0.83325
3.9661 | 0.8325
3.9662 | 0.831
3.9663 | 0.83025
3.9664 | 0.82875
3.9665 | 0.82725
3.9666 | 0.825
3.9667 | 0.8235
3.9668 | 0.82125
3.9669 | 0.81975
3.967 | 0.8175
3.9671 | 0.81525
3.9672 | 0.813
3.9673 | 0.81075
3.9674 | 0.80775
3.9675 | 0.8055
3.9676 | 0.80325
3.9677 | 0.80025
3.9678 | 0.798
3.9679 | 0.795
3.968 | 0.79275
3.9681 | 0.78975
3.9682 | 0.7875
3.9683 | 0.7845
3.9684 | 0.78225
3.9685 | 0.78
3.9686 | 0.77775
3.9687 | 0.77475
3.9688 | 0.7725
3.9689 | 0.77025
3.969 | 0.768
3.9691 | 0.7665
3.9692 | 0.76425
3.9693 | 0.76275
3.9694 | 0.7605
3.9695 | 0.759
3.9696 | 0.7575
3.9697 | 0.75675
3.9698 | 0.75525
3.9699 | 0.7545
3.97 | 0.75375
3.9701 | 0.753
3.9702 | 0.75225
3.9703 | 0.7515
3.9704 | 0.7515
3.9705 | 0.7515
3.9706 | 0.7515
3.9707 | 0.7515
3.9708 | 0.75225
3.9709 | 0.753
3.971 | 0.75375
3.9711 | 0.7545
3.9712 | 0.75525
3.9713 | 0.75675
3.9714 | 0.75825
3.9715 | 0.75975
3.9716 | 0.76125
3.9717 | 0.76275
3.9718 | 0.765
3.9719 | 0.7665
3.972 | 0.76875
3.9721 | 0.771
3.9722 | 0.77325
3.9723 | 0.7755
3.9724 | 0.7785
3.9725 | 0.78075
3.9726 | 0.783
3.9727 | 0.786
3.9728 | 0.789
3.9729 | 0.79125
3.973 | 0.79425
3.9731 | 0.7965
3.9732 | 0.7995
3.9733 | 0.8025
3.9734 | 0.8055
3.9735 | 0.80775
3.9736 | 0.81075
3.9737 | 0.813
3.9738 | 0.816
3.9739 | 0.81825
3.974 | 0.8205
3.9741 | 0.82275
3.9742 | 0.825
3.9743 | 0.82725
3.9744 | 0.8295
3.9745 | 0.83175
3.9746 | 0.83325
3.9747 | 0.83475
3.9748 | 0.83625
3.9749 | 0.83775
3.975 | 0.83925
3.9751 | 0.84
3.9752 | 0.84075
3.9753 | 0.8415
3.9754 | 0.84225
3.9755 | 0.84225
3.9756 | 0.843
3.9757 | 0.843
3.9758 | 0.84225
3.9759 | 0.84225
3.976 | 0.8415
3.9761 | 0.84075
3.9762 | 0.84
3.9763 | 0.83925
3.9764 | 0.83775
3.9765 | 0.83625
3.9766 | 0.83475
3.9767 | 0.83325
3.9768 | 0.831
3.9769 | 0.8295
3.977 | 0.82725
3.9771 | 0.825
3.9772 | 0.82275
3.9773 | 0.81975
3.9774 | 0.8175
3.9775 | 0.81525
3.9776 | 0.81225
3.9777 | 0.80925
3.9778 | 0.807
3.9779 | 0.804
3.978 | 0.80175
3.9781 | 0.79875
3.9782 | 0.79575
3.9783 | 0.7935
3.9784 | 0.7905
3.9785 | 0.78825
3.9786 | 0.78525
3.9787 | 0.783
3.9788 | 0.78075
3.9789 | 0.7785
3.979 | 0.77625
3.9791 | 0.77475
3.9792 | 0.7725
3.9793 | 0.771
3.9794 | 0.7695
3.9795 | 0.768
3.9796 | 0.7665
3.9797 | 0.76575
3.9798 | 0.765
3.9799 | 0.76425
3.98 | 0.7635
3.9801 | 0.76275
3.9802 | 0.76275
3.9803 | 0.76275
3.9804 | 0.76275
3.9805 | 0.7635
3.9806 | 0.76425
3.9807 | 0.765
3.9808 | 0.76575
3.9809 | 0.7665
3.981 | 0.768
3.9811 | 0.7695
3.9812 | 0.771
3.9813 | 0.7725
3.9814 | 0.774
3.9815 | 0.77625
3.9816 | 0.7785
3.9817 | 0.78
3.9818 | 0.78225
3.9819 | 0.78525
3.982 | 0.7875
3.9821 | 0.78975
3.9822 | 0.79275
3.9823 | 0.795
3.9824 | 0.798
3.9825 | 0.801
3.9826 | 0.80325
3.9827 | 0.80625
3.9828 | 0.80925
3.9829 | 0.8115
3.983 | 0.8145
3.9831 | 0.8175
3.9832 | 0.81975
3.9833 | 0.82275
3.9834 | 0.825
3.9835 | 0.828
3.9836 | 0.83025
3.9837 | 0.8325
3.9838 | 0.83475
3.9839 | 0.837
3.984 | 0.83925
3.9841 | 0.84075
3.9842 | 0.84225
3.9843 | 0.84375
3.9844 | 0.84525
3.9845 | 0.84675
3.9846 | 0.84825
3.9847 | 0.849
3.9848 | 0.84975
3.9849 | 0.8505
3.985 | 0.85125
3.9851 | 0.85125
3.9852 | 0.85125
3.9853 | 0.85125
3.9854 | 0.85125
3.9855 | 0.8505
3.9856 | 0.84975
3.9857 | 0.849
3.9858 | 0.84825
3.9859 | 0.84675
3.986 | 0.84525
3.9861 | 0.84375
3.9862 | 0.84225
3.9863 | 0.84075
3.9864 | 0.8385
3.9865 | 0.837
3.9866 | 0.83475
3.9867 | 0.8325
3.9868 | 0.8295
3.9869 | 0.82725
3.987 | 0.825
3.9871 | 0.822
3.9872 | 0.81975
3.9873 | 0.81675
3.9874 | 0.81375
3.9875 | 0.81075
3.9876 | 0.8085
3.9877 | 0.8055
3.9878 | 0.8025
3.9879 | 0.7995
3.988 | 0.79725
3.9881 | 0.79425
3.9882 | 0.792
3.9883 | 0.789
3.9884 | 0.78675
3.9885 | 0.7845
3.9886 | 0.78225
3.9887 | 0.78
3.9888 | 0.77775
3.9889 | 0.77625
3.989 | 0.774
3.9891 | 0.7725
3.9892 | 0.771
3.9893 | 0.7695
3.9894 | 0.76875
3.9895 | 0.76725
3.9896 | 0.7665
3.9897 | 0.76575
3.9898 | 0.76575
3.9899 | 0.765
3.99 | 0.765
3.9901 | 0.765
3.9902 | 0.765
3.9903 | 0.76575
3.9904 | 0.7665
3.9905 | 0.7665
3.9906 | 0.768
3.9907 | 0.76875
3.9908 | 0.7695
3.9909 | 0.771
3.991 | 0.7725
3.9911 | 0.774
3.9912 | 0.7755
3.9913 | 0.77775
3.9914 | 0.78
3.9915 | 0.7815
3.9916 | 0.78375
3.9917 | 0.786
3.9918 | 0.78825
3.9919 | 0.7905
3.992 | 0.7935
3.9921 | 0.79575
3.9922 | 0.798
3.9923 | 0.801
3.9924 | 0.804
3.9925 | 0.80625
3.9926 | 0.80925
3.9927 | 0.8115
3.9928 | 0.8145
3.9929 | 0.81675
3.993 | 0.81975
3.9931 | 0.822
3.9932 | 0.825
3.9933 | 0.82725
3.9934 | 0.8295
3.9935 | 0.8325
3.9936 | 0.83475
3.9937 | 0.837
3.9938 | 0.8385
3.9939 | 0.84075
3.994 | 0.84225
3.9941 | 0.8445
3.9942 | 0.846
3.9943 | 0.8475
3.9944 | 0.849
3.9945 | 0.8505
3.9946 | 0.85125
3.9947 | 0.85275
3.9948 | 0.8535
3.9949 | 0.8535
3.995 | 0.85425
3.9951 | 0.855
3.9952 | 0.855
3.9953 | 0.855
3.9954 | 0.855
3.9955 | 0.85425
3.9956 | 0.85425
3.9957 | 0.8535
3.9958 | 0.85275
3.9959 | 0.852
3.996 | 0.8505
3.9961 | 0.849
3.9962 | 0.8475
3.9963 | 0.846
3.9964 | 0.8445
3.9965 | 0.843
3.9966 | 0.84075
3.9967 | 0.8385
3.9968 | 0.837
3.9969 | 0.834
3.997 | 0.83175
3.9971 | 0.8295
3.9972 | 0.82725
3.9973 | 0.82425
3.9974 | 0.822
3.9975 | 0.819
3.9976 | 0.81675
3.9977 | 0.81375
3.9978 | 0.81075
3.9979 | 0.8085
3.998 | 0.8055
3.9981 | 0.8025
3.9982 | 0.80025
3.9983 | 0.79725
3.9984 | 0.795
3.9985 | 0.792
3.9986 | 0.78975
3.9987 | 0.7875
3.9988 | 0.78525
3.9989 | 0.783
3.999 | 0.78075
3.9991 | 0.77925
3.9992 | 0.777
3.9993 | 0.7755
3.9994 | 0.774
3.9995 | 0.7725
3.9996 | 0.77175
3.9997 | 0.77025
3.9998 | 0.7695
3.9999 | 0.76875
4 | 0.76875
4.0001 | 0.768
4.0002 | 0.768
4.0003 | 0.768
4.0004 | 0.768
4.0005 | 0.76875
4.0006 | 0.76875
4.0007 | 0.7695
4.0008 | 0.65025
4.0009 | 0.65175
4.001 | 0.65325
4.0011 | 0.65475
4.0012 | 0.657
4.0013 | 0.6585
4.0014 | 0.66075
4.0015 | 0.663
4.0016 | 0.66525
4.0017 | 0.6675
4.0018 | 0.66975
4.0019 | 0.672
4.002 | 0.675
4.0021 | 0.67725
4.0022 | 0.68025
4.0023 | 0.6825
4.0024 | 0.6855
4.0025 | 0.6885
4.0026 | 0.69075
4.0027 | 0.69375
4.0028 | 0.69675
4.0029 | 0.699
4.003 | 0.702
4.0031 | 0.705
4.0032 | 0.70725
4.0033 | 0.71025
4.0034 | 0.7125
4.0035 | 0.71475
4.0036 | 0.71775
4.0037 | 0.72
4.0038 | 0.72225
4.0039 | 0.72375
4.004 | 0.726
4.0041 | 0.72825
4.0042 | 0.72975
4.0043 | 0.73125
4.0044 | 0.73275
4.0045 | 0.73425
4.0046 | 0.735
4.0047 | 0.7365
4.0048 | 0.73725
4.0049 | 0.738
4.005 | 0.738
4.0051 | 0.73875
4.0052 | 0.73875
4.0053 | 0.73875
4.0054 | 0.738
4.0055 | 0.738
4.0056 | 0.73725
4.0057 | 0.7365
4.0058 | 0.73575
4.0059 | 0.73425
4.006 | 0.73275
4.0061 | 0.73125
4.0062 | 0.72975
4.0063 | 0.72825
4.0064 | 0.726
4.0065 | 0.72375
4.0066 | 0.7215
4.0067 | 0.71925
4.0068 | 0.717
4.0069 | 0.71475
4.007 | 0.71175
4.0071 | 0.70875
4.0072 | 0.70575
4.0073 | 0.7035
4.0074 | 0.7005
4.0075 | 0.6975
4.0076 | 0.6945
4.0077 | 0.6915
4.0078 | 0.6885
4.0079 | 0.6855
4.008 | 0.6825
4.0081 | 0.6795
4.0082 | 0.67725
4.0083 | 0.67425
4.0084 | 0.67125
4.0085 | 0.669
4.0086 | 0.66675
4.0087 | 0.66375
4.0088 | 0.66225
4.0089 | 0.66
4.009 | 0.65775
4.0091 | 0.65625
4.0092 | 0.65475
4.0093 | 0.65325
4.0094 | 0.65175
4.0095 | 0.651
4.0096 | 0.6495
4.0097 | 0.6495
4.0098 | 0.64875
4.0099 | 0.648
4.01 | 0.648
4.0101 | 0.648
4.0102 | 0.64875
4.0103 | 0.64875
4.0104 | 0.6495
4.0105 | 0.65025
4.0106 | 0.651
4.0107 | 0.6525
4.0108 | 0.654
4.0109 | 0.6555
4.011 | 0.657
4.0111 | 0.6585
4.0112 | 0.66075
4.0113 | 0.663
4.0114 | 0.66525
4.0115 | 0.6675
4.0116 | 0.66975
4.0117 | 0.672
4.0118 | 0.675
4.0119 | 0.67725
4.012 | 0.68025
4.0121 | 0.68325
4.0122 | 0.6855
4.0123 | 0.6885
4.0124 | 0.6915
4.0125 | 0.6945
4.0126 | 0.6975
4.0127 | 0.7005
4.0128 | 0.70275
4.0129 | 0.70575
4.013 | 0.70875
4.0131 | 0.711
4.0132 | 0.714
4.0133 | 0.71625
4.0134 | 0.71925
4.0135 | 0.7215
4.0136 | 0.72375
4.0137 | 0.726
4.0138 | 0.7275
4.0139 | 0.72975
4.014 | 0.73125
4.0141 | 0.73275
4.0142 | 0.73425
4.0143 | 0.73575
4.0144 | 0.7365
4.0145 | 0.73725
4.0146 | 0.738
4.0147 | 0.73875
4.0148 | 0.73875
4.0149 | 0.73875
4.015 | 0.73875
4.0151 | 0.73875
4.0152 | 0.738
4.0153 | 0.738
4.0154 | 0.7365
4.0155 | 0.73575
4.0156 | 0.735
4.0157 | 0.7335
4.0158 | 0.732
4.0159 | 0.72975
4.016 | 0.72825
4.0161 | 0.726
4.0162 | 0.72375
4.0163 | 0.7215
4.0164 | 0.71925
4.0165 | 0.71625
4.0166 | 0.71325
4.0167 | 0.711
4.0168 | 0.708
4.0169 | 0.705
4.017 | 0.702
4.0171 | 0.69825
4.0172 | 0.69525
4.0173 | 0.69225
4.0174 | 0.6885
4.0175 | 0.6855
4.0176 | 0.68175
4.0177 | 0.67875
4.0178 | 0.67575
4.0179 | 0.672
4.018 | 0.669
4.0181 | 0.666
4.0182 | 0.663
4.0183 | 0.66
4.0184 | 0.657
4.0185 | 0.654
4.0186 | 0.651
4.0187 | 0.64875
4.0188 | 0.6465
4.0189 | 0.64425
4.019 | 0.642
4.0191 | 0.63975
4.0192 | 0.63825
4.0193 | 0.63675
4.0194 | 0.63525
4.0195 | 0.63375
4.0196 | 0.633
4.0197 | 0.6315
4.0198 | 0.63075
4.0199 | 0.63075
4.02 | 0.63
4.0201 | 0.63
4.0202 | 0.63075
4.0203 | 0.63075
4.0204 | 0.6315
4.0205 | 0.63225
4.0206 | 0.633
4.0207 | 0.63375
4.0208 | 0.63525
4.0209 | 0.63675
4.021 | 0.63825
4.0211 | 0.6405
4.0212 | 0.642
4.0213 | 0.64425
4.0214 | 0.6465
4.0215 | 0.64875
4.0216 | 0.65175
4.0217 | 0.654
4.0218 | 0.657
4.0219 | 0.66
4.022 | 0.66225
4.0221 | 0.66525
4.0222 | 0.66825
4.0223 | 0.67125
4.0224 | 0.67425
4.0225 | 0.67725
4.0226 | 0.681
4.0227 | 0.684
4.0228 | 0.687
4.0229 | 0.69
4.023 | 0.693
4.0231 | 0.696
4.0232 | 0.69825
4.0233 | 0.70125
4.0234 | 0.70425
4.0235 | 0.7065
4.0236 | 0.70875
4.0237 | 0.71175
4.0238 | 0.714
4.0239 | 0.7155
4.024 | 0.71775
4.0241 | 0.72
4.0242 | 0.7215
4.0243 | 0.723
4.0244 | 0.7245
4.0245 | 0.72525
4.0246 | 0.72675
4.0247 | 0.7275
4.0248 | 0.72825
4.0249 | 0.72825
4.025 | 0.729
4.0251 | 0.729
4.0252 | 0.729
4.0253 | 0.729
4.0254 | 0.72825
4.0255 | 0.7275
4.0256 | 0.72675
4.0257 | 0.726
4.0258 | 0.72525
4.0259 | 0.72375
4.026 | 0.72225
4.0261 | 0.72075
4.0262 | 0.71925
4.0263 | 0.71775
4.0264 | 0.7155
4.0265 | 0.714
4.0266 | 0.71175
4.0267 | 0.7095
4.0268 | 0.70725
4.0269 | 0.70425
4.027 | 0.702
4.0271 | 0.69975
4.0272 | 0.69675
4.0273 | 0.6945
4.0274 | 0.6915
4.0275 | 0.68925
4.0276 | 0.68625
4.0277 | 0.68325
4.0278 | 0.681
4.0279 | 0.678
4.028 | 0.675
4.0281 | 0.67275
4.0282 | 0.6705
4.0283 | 0.6675
4.0284 | 0.66525
4.0285 | 0.663
4.0286 | 0.66075
4.0287 | 0.6585
4.0288 | 0.65625
4.0289 | 0.654
4.029 | 0.6525
4.0291 | 0.65025
4.0292 | 0.64875
4.0293 | 0.64725
4.0294 | 0.6465
4.0295 | 0.645
4.0296 | 0.64425
4.0297 | 0.6435
4.0298 | 0.64275
4.0299 | 0.642
4.03 | 0.642
4.0301 | 0.64125
4.0302 | 0.642
4.0303 | 0.642
4.0304 | 0.642
4.0305 | 0.64275
4.0306 | 0.6435
4.0307 | 0.64425
4.0308 | 0.645
4.0309 | 0.6465
4.031 | 0.648
4.0311 | 0.6495
4.0312 | 0.651
4.0313 | 0.6525
4.0314 | 0.65475
4.0315 | 0.65625
4.0316 | 0.6585
4.0317 | 0.66075
4.0318 | 0.663
4.0319 | 0.66525
4.032 | 0.66825
4.0321 | 0.6705
4.0322 | 0.6735
4.0323 | 0.67575
4.0324 | 0.67875
4.0325 | 0.681
4.0326 | 0.684
4.0327 | 0.68625
4.0328 | 0.68925
4.0329 | 0.69225
4.033 | 0.6945
4.0331 | 0.6975
4.0332 | 0.69975
4.0333 | 0.70275
4.0334 | 0.705
4.0335 | 0.70725
4.0336 | 0.7095
4.0337 | 0.71175
4.0338 | 0.714
4.0339 | 0.71625
4.034 | 0.71775
4.0341 | 0.72
4.0342 | 0.7215
4.0343 | 0.723
4.0344 | 0.7245
4.0345 | 0.72525
4.0346 | 0.72675
4.0347 | 0.7275
4.0348 | 0.72825
4.0349 | 0.729
4.035 | 0.72975
4.0351 | 0.72975
4.0352 | 0.72975
4.0353 | 0.72975
4.0354 | 0.72975
4.0355 | 0.72975
4.0356 | 0.729
4.0357 | 0.72825
4.0358 | 0.7275
4.0359 | 0.726
4.036 | 0.72525
4.0361 | 0.72375
4.0362 | 0.72225
4.0363 | 0.72075
4.0364 | 0.7185
4.0365 | 0.717
4.0366 | 0.71475
4.0367 | 0.7125
4.0368 | 0.71025
4.0369 | 0.70725
4.037 | 0.705
4.0371 | 0.702
4.0372 | 0.69975
4.0373 | 0.69675
4.0374 | 0.69375
4.0375 | 0.69075
4.0376 | 0.68775
4.0377 | 0.68475
4.0378 | 0.68175
4.0379 | 0.67875
4.038 | 0.67575
4.0381 | 0.67275
4.0382 | 0.66975
4.0383 | 0.66675
4.0384 | 0.66375
4.0385 | 0.66075
4.0386 | 0.65775
4.0387 | 0.6555
4.0388 | 0.6525
4.0389 | 0.65025
4.039 | 0.648
4.0391 | 0.64575
4.0392 | 0.64425
4.0393 | 0.642
4.0394 | 0.6405
4.0395 | 0.639
4.0396 | 0.6375
4.0397 | 0.63675
4.0398 | 0.636
4.0399 | 0.63525
4.04 | 0.6345
4.0401 | 0.6345
4.0402 | 0.6345
4.0403 | 0.6345
4.0404 | 0.63525
4.0405 | 0.63525
4.0406 | 0.636
4.0407 | 0.6375
4.0408 | 0.63825
4.0409 | 0.63975
4.041 | 0.64125
4.0411 | 0.6435
4.0412 | 0.645
4.0413 | 0.64725
4.0414 | 0.6495
4.0415 | 0.6525
4.0416 | 0.65475
4.0417 | 0.657
4.0418 | 0.66
4.0419 | 0.663
4.042 | 0.666
4.0421 | 0.669
4.0422 | 0.672
4.0423 | 0.67575
4.0424 | 0.67875
4.0425 | 0.68175
4.0426 | 0.68475
4.0427 | 0.6885
4.0428 | 0.6915
4.0429 | 0.6945
4.043 | 0.69825
4.0431 | 0.70125
4.0432 | 0.70425
4.0433 | 0.70725
4.0434 | 0.71025
4.0435 | 0.71325
4.0436 | 0.7155
4.0437 | 0.7185
4.0438 | 0.72075
4.0439 | 0.723
4.044 | 0.72525
4.0441 | 0.7275
4.0442 | 0.729
4.0443 | 0.73125
4.0444 | 0.73275
4.0445 | 0.73425
4.0446 | 0.735
4.0447 | 0.7365
4.0448 | 0.73725
4.0449 | 0.738
4.045 | 0.738
4.0451 | 0.73875
4.0452 | 0.73875
4.0453 | 0.73875
4.0454 | 0.73875
4.0455 | 0.738
4.0456 | 0.73725
4.0457 | 0.7365
4.0458 | 0.73575
4.0459 | 0.735
4.046 | 0.7335
4.0461 | 0.732
4.0462 | 0.7305
4.0463 | 0.72825
4.0464 | 0.72675
4.0465 | 0.7245
4.0466 | 0.72225
4.0467 | 0.72
4.0468 | 0.71775
4.0469 | 0.7155
4.047 | 0.71325
4.0471 | 0.71025
4.0472 | 0.708
4.0473 | 0.705
4.0474 | 0.702
4.0475 | 0.699
4.0476 | 0.69675
4.0477 | 0.69375
4.0478 | 0.69075
4.0479 | 0.68775
4.048 | 0.6855
4.0481 | 0.6825
4.0482 | 0.6795
4.0483 | 0.67725
4.0484 | 0.675
4.0485 | 0.672
4.0486 | 0.66975
4.0487 | 0.6675
4.0488 | 0.66525
4.0489 | 0.663
4.049 | 0.6615
4.0491 | 0.65925
4.0492 | 0.65775
4.0493 | 0.65625
4.0494 | 0.65475
4.0495 | 0.65325
4.0496 | 0.6525
4.0497 | 0.65175
4.0498 | 0.651
4.0499 | 0.65025
4.05 | 0.65025
4.0501 | 0.6495
4.0502 | 0.6495
4.0503 | 0.65025
4.0504 | 0.65025
4.0505 | 0.651
4.0506 | 0.65175
4.0507 | 0.6525
4.0508 | 0.65325
4.0509 | 0.65475
4.051 | 0.6555
4.0511 | 0.657
4.0512 | 0.6585
4.0513 | 0.66075
4.0514 | 0.66225
4.0515 | 0.6645
4.0516 | 0.666
4.0517 | 0.66825
4.0518 | 0.6705
4.0519 | 0.67275
4.052 | 0.675
4.0521 | 0.678
4.0522 | 0.68025
4.0523 | 0.68325
4.0524 | 0.6855
4.0525 | 0.68775
4.0526 | 0.69075
4.0527 | 0.693
4.0528 | 0.696
4.0529 | 0.69825
4.053 | 0.70125
4.0531 | 0.7035
4.0532 | 0.7065
4.0533 | 0.70875
4.0534 | 0.711
4.0535 | 0.71325
4.0536 | 0.7155
4.0537 | 0.71775
4.0538 | 0.72
4.0539 | 0.72225
4.054 | 0.72375
4.0541 | 0.72525
4.0542 | 0.7275
4.0543 | 0.729
4.0544 | 0.7305
4.0545 | 0.73125
4.0546 | 0.73275
4.0547 | 0.7335
4.0548 | 0.73425
4.0549 | 0.735
4.055 | 0.73575
4.0551 | 0.7365
4.0552 | 0.7365
4.0553 | 0.7365
4.0554 | 0.7365
4.0555 | 0.7365
4.0556 | 0.73575
4.0557 | 0.735
4.0558 | 0.735
4.0559 | 0.7335
4.056 | 0.73275
4.0561 | 0.732
4.0562 | 0.7305
4.0563 | 0.729
4.0564 | 0.7275
4.0565 | 0.726
4.0566 | 0.7245
4.0567 | 0.72225
4.0568 | 0.72075
4.0569 | 0.7185
4.057 | 0.71625
4.0571 | 0.714
4.0572 | 0.71175
4.0573 | 0.7095
4.0574 | 0.70725
4.0575 | 0.705
4.0576 | 0.702
4.0577 | 0.69975
4.0578 | 0.6975
4.0579 | 0.69525
4.058 | 0.693
4.0581 | 0.69
4.0582 | 0.68775
4.0583 | 0.6855
4.0584 | 0.68325
4.0585 | 0.68175
4.0586 | 0.6795
4.0587 | 0.67725
4.0588 | 0.67575
4.0589 | 0.67425
4.059 | 0.67275
4.0591 | 0.67125
4.0592 | 0.66975
4.0593 | 0.66825
4.0594 | 0.6675
4.0595 | 0.66675
4.0596 | 0.666
4.0597 | 0.666
4.0598 | 0.66525
4.0599 | 0.66525
4.06 | 0.66525
4.0601 | 0.666
4.0602 | 0.666
4.0603 | 0.66675
4.0604 | 0.6675
4.0605 | 0.669
4.0606 | 0.66975
4.0607 | 0.67125
4.0608 | 0.67275
4.0609 | 0.67425
4.061 | 0.6765
4.0611 | 0.67875
4.0612 | 0.68025
4.0613 | 0.68325
4.0614 | 0.6855
4.0615 | 0.68775
4.0616 | 0.69075
4.0617 | 0.693
4.0618 | 0.696
4.0619 | 0.699
4.062 | 0.702
4.0621 | 0.705
4.0622 | 0.708
4.0623 | 0.711
4.0624 | 0.71475
4.0625 | 0.71775
4.0626 | 0.72075
4.0627 | 0.72375
4.0628 | 0.7275
4.0629 | 0.7305
4.063 | 0.7335
4.0631 | 0.7365
4.0632 | 0.7395
4.0633 | 0.7425
4.0634 | 0.74475
4.0635 | 0.74775
4.0636 | 0.75
4.0637 | 0.753
4.0638 | 0.75525
4.0639 | 0.7575
4.064 | 0.759
4.0641 | 0.76125
4.0642 | 0.76275
4.0643 | 0.76425
4.0644 | 0.765
4.0645 | 0.7665
4.0646 | 0.76725
4.0647 | 0.768
4.0648 | 0.76875
4.0649 | 0.76875
4.065 | 0.76875
4.0651 | 0.76875
4.0652 | 0.768
4.0653 | 0.768
4.0654 | 0.7665
4.0655 | 0.76575
4.0656 | 0.76425
4.0657 | 0.76275
4.0658 | 0.76125
4.0659 | 0.75975
4.066 | 0.7575
4.0661 | 0.75525
4.0662 | 0.75225
4.0663 | 0.75
4.0664 | 0.747
4.0665 | 0.744
4.0666 | 0.741
4.0667 | 0.738
4.0668 | 0.735
4.0669 | 0.73125
4.067 | 0.7275
4.0671 | 0.7245
4.0672 | 0.72075
4.0673 | 0.717
4.0674 | 0.71325
4.0675 | 0.7095
4.0676 | 0.70575
4.0677 | 0.70275
4.0678 | 0.699
4.0679 | 0.69525
4.068 | 0.69225
4.0681 | 0.6885
4.0682 | 0.6855
4.0683 | 0.6825
4.0684 | 0.6795
4.0685 | 0.6765
4.0686 | 0.67425
4.0687 | 0.67125
4.0688 | 0.669
4.0689 | 0.66675
4.069 | 0.66525
4.0691 | 0.66375
4.0692 | 0.66225
4.0693 | 0.66075
4.0694 | 0.65925
4.0695 | 0.6585
4.0696 | 0.6585
4.0697 | 0.65775
4.0698 | 0.65775
4.0699 | 0.65775
4.07 | 0.65775
4.0701 | 0.6585
4.0702 | 0.65925
4.0703 | 0.66
4.0704 | 0.66075
4.0705 | 0.66225
4.0706 | 0.66375
4.0707 | 0.66525
4.0708 | 0.6675
4.0709 | 0.669
4.071 | 0.67125
4.0711 | 0.67425
4.0712 | 0.6765
4.0713 | 0.67875
4.0714 | 0.68175
4.0715 | 0.684
4.0716 | 0.687
4.0717 | 0.69
4.0718 | 0.693
4.0719 | 0.696
4.072 | 0.699
4.0721 | 0.70275
4.0722 | 0.70575
4.0723 | 0.70875
4.0724 | 0.71175
4.0725 | 0.7155
4.0726 | 0.7185
4.0727 | 0.7215
4.0728 | 0.7245
4.0729 | 0.7275
4.073 | 0.7305
4.0731 | 0.7335
4.0732 | 0.7365
4.0733 | 0.7395
4.0734 | 0.74175
4.0735 | 0.74475
4.0736 | 0.747
4.0737 | 0.74925
4.0738 | 0.7515
4.0739 | 0.75375
4.074 | 0.75525
4.0741 | 0.7575
4.0742 | 0.759
4.0743 | 0.7605
4.0744 | 0.762
4.0745 | 0.7635
4.0746 | 0.76425
4.0747 | 0.765
4.0748 | 0.76575
4.0749 | 0.7665
4.075 | 0.7665
4.0751 | 0.76725
4.0752 | 0.76725
4.0753 | 0.7665
4.0754 | 0.7665
4.0755 | 0.76575
4.0756 | 0.765
4.0757 | 0.76425
4.0758 | 0.7635
4.0759 | 0.762
4.076 | 0.7605
4.0761 | 0.759
4.0762 | 0.7575
4.0763 | 0.75525
4.0764 | 0.75375
4.0765 | 0.7515
4.0766 | 0.74925
4.0767 | 0.747
4.0768 | 0.74475
4.0769 | 0.74175
4.077 | 0.7395
4.0771 | 0.7365
4.0772 | 0.7335
4.0773 | 0.73125
4.0774 | 0.72825
4.0775 | 0.72525
4.0776 | 0.72225
4.0777 | 0.71925
4.0778 | 0.717
4.0779 | 0.714
4.078 | 0.711
4.0781 | 0.708
4.0782 | 0.70575
4.0783 | 0.70275
4.0784 | 0.7005
4.0785 | 0.6975
4.0786 | 0.69525
4.0787 | 0.693
4.0788 | 0.6915
4.0789 | 0.68925
4.079 | 0.68775
4.0791 | 0.6855
4.0792 | 0.684
4.0793 | 0.68325
4.0794 | 0.68175
4.0795 | 0.681
4.0796 | 0.68025
4.0797 | 0.6795
4.0798 | 0.6795
4.0799 | 0.6795
4.08 | 0.6795
4.0801 | 0.6795
4.0802 | 0.68025
4.0803 | 0.681
4.0804 | 0.68175
4.0805 | 0.68325
4.0806 | 0.684
4.0807 | 0.6855
4.0808 | 0.68775
4.0809 | 0.68925
4.081 | 0.6915
4.0811 | 0.69375
4.0812 | 0.696
4.0813 | 0.69825
4.0814 | 0.7005
4.0815 | 0.7035
4.0816 | 0.7065
4.0817 | 0.7095
4.0818 | 0.7125
4.0819 | 0.7155
4.082 | 0.7185
4.0821 | 0.7215
4.0822 | 0.7245
4.0823 | 0.72825
4.0824 | 0.73125
4.0825 | 0.73425
4.0826 | 0.738
4.0827 | 0.741
4.0828 | 0.744
4.0829 | 0.747
4.083 | 0.75
4.0831 | 0.753
4.0832 | 0.756
4.0833 | 0.75825
4.0834 | 0.76125
4.0835 | 0.7635
4.0836 | 0.76575
4.0837 | 0.768
4.0838 | 0.77025
4.0839 | 0.77175
4.084 | 0.774
4.0841 | 0.7755
4.0842 | 0.77625
4.0843 | 0.77775
4.0844 | 0.7785
4.0845 | 0.77925
4.0846 | 0.78
4.0847 | 0.78075
4.0848 | 0.78075
4.0849 | 0.78075
4.085 | 0.78075
4.0851 | 0.78075
4.0852 | 0.78
4.0853 | 0.77925
4.0854 | 0.7785
4.0855 | 0.77775
4.0856 | 0.77625
4.0857 | 0.77475
4.0858 | 0.77325
4.0859 | 0.77175
4.086 | 0.77025
4.0861 | 0.768
4.0862 | 0.7665
4.0863 | 0.76425
4.0864 | 0.762
4.0865 | 0.75975
4.0866 | 0.7575
4.0867 | 0.7545
4.0868 | 0.75225
4.0869 | 0.74925
4.087 | 0.747
4.0871 | 0.744
4.0872 | 0.741
4.0873 | 0.73875
4.0874 | 0.73575
4.0875 | 0.73275
4.0876 | 0.7305
4.0877 | 0.7275
4.0878 | 0.72525
4.0879 | 0.72225
4.088 | 0.72
4.0881 | 0.717
4.0882 | 0.71475
4.0883 | 0.71175
4.0884 | 0.7095
4.0885 | 0.70725
4.0886 | 0.705
4.0887 | 0.70275
4.0888 | 0.70125
4.0889 | 0.699
4.089 | 0.6975
4.0891 | 0.69525
4.0892 | 0.69375
4.0893 | 0.69225
4.0894 | 0.69075
4.0895 | 0.69
4.0896 | 0.68925
4.0897 | 0.68775
4.0898 | 0.687
4.0899 | 0.687
4.09 | 0.68625
4.0901 | 0.68625
4.0902 | 0.6855
4.0903 | 0.6855
4.0904 | 0.68625
4.0905 | 0.68625
4.0906 | 0.687
4.0907 | 0.68775
4.0908 | 0.6885
4.0909 | 0.68925
4.091 | 0.69075
4.0911 | 0.6915
4.0912 | 0.693
4.0913 | 0.6945
4.0914 | 0.69675
4.0915 | 0.69825
4.0916 | 0.7005
4.0917 | 0.70275
4.0918 | 0.705
4.0919 | 0.70725
4.092 | 0.7095
4.0921 | 0.7125
4.0922 | 0.71475
4.0923 | 0.71775
4.0924 | 0.72075
4.0925 | 0.72375
4.0926 | 0.72675
4.0927 | 0.729
4.0928 | 0.732
4.0929 | 0.735
4.093 | 0.738
4.0931 | 0.741
4.0932 | 0.744
4.0933 | 0.747
4.0934 | 0.75
4.0935 | 0.753
4.0936 | 0.75525
4.0937 | 0.75825
4.0938 | 0.7605
4.0939 | 0.76275
4.094 | 0.765
4.0941 | 0.76725
4.0942 | 0.7695
4.0943 | 0.77175
4.0944 | 0.77325
4.0945 | 0.77475
4.0946 | 0.77625
4.0947 | 0.77775
4.0948 | 0.7785
4.0949 | 0.77925
4.095 | 0.78
4.0951 | 0.78075
4.0952 | 0.78075
4.0953 | 0.7815
4.0954 | 0.7815
4.0955 | 0.78075
4.0956 | 0.78075
4.0957 | 0.78
4.0958 | 0.77925
4.0959 | 0.7785
4.096 | 0.77775
4.0961 | 0.77625
4.0962 | 0.7755
4.0963 | 0.774
4.0964 | 0.77175
4.0965 | 0.77025
4.0966 | 0.76875
4.0967 | 0.7665
4.0968 | 0.76425
4.0969 | 0.762
4.097 | 0.7605
4.0971 | 0.7575
4.0972 | 0.75525
4.0973 | 0.753
4.0974 | 0.75075
4.0975 | 0.7485
4.0976 | 0.7455
4.0977 | 0.74325
4.0978 | 0.74025
4.0979 | 0.738
4.098 | 0.73575
4.0981 | 0.73275
4.0982 | 0.7305
4.0983 | 0.72825
4.0984 | 0.726
4.0985 | 0.72375
4.0986 | 0.7215
4.0987 | 0.71925
4.0988 | 0.717
4.0989 | 0.7155
4.099 | 0.71325
4.0991 | 0.71175
4.0992 | 0.71025
4.0993 | 0.70875
4.0994 | 0.70725
4.0995 | 0.70575
4.0996 | 0.705
4.0997 | 0.70425
4.0998 | 0.7035
4.0999 | 0.70275
4.1 | 0.702
4.1001 | 0.702
4.1002 | 0.702
4.1003 | 0.702
4.1004 | 0.702
4.1005 | 0.70275
4.1006 | 0.70275
4.1007 | 0.7035
4.1008 | 0.705
4.1009 | 0.70575
4.101 | 0.70725
4.1011 | 0.70875
4.1012 | 0.71025
4.1013 | 0.71175
4.1014 | 0.71325
4.1015 | 0.7155
4.1016 | 0.71775
4.1017 | 0.72
4.1018 | 0.72225
4.1019 | 0.7245
4.102 | 0.7275
4.1021 | 0.72975
4.1022 | 0.73275
4.1023 | 0.73575
4.1024 | 0.73875
4.1025 | 0.741
4.1026 | 0.744
4.1027 | 0.747
4.1028 | 0.75
4.1029 | 0.753
4.103 | 0.756
4.1031 | 0.759
4.1032 | 0.762
4.1033 | 0.76425
4.1034 | 0.76725
4.1035 | 0.7695
4.1036 | 0.7725
4.1037 | 0.77475
4.1038 | 0.777
4.1039 | 0.77925
4.104 | 0.78075
4.1041 | 0.783
4.1042 | 0.7845
4.1043 | 0.786
4.1044 | 0.7875
4.1045 | 0.789
4.1046 | 0.78975
4.1047 | 0.7905
4.1048 | 0.79125
4.1049 | 0.792
4.105 | 0.792
4.1051 | 0.792
4.1052 | 0.792
4.1053 | 0.79125
4.1054 | 0.79125
4.1055 | 0.7905
4.1056 | 0.78975
4.1057 | 0.78825
4.1058 | 0.7875
4.1059 | 0.786
4.106 | 0.7845
4.1061 | 0.783
4.1062 | 0.78075
4.1063 | 0.7785
4.1064 | 0.77625
4.1065 | 0.774
4.1066 | 0.77175
4.1067 | 0.7695
4.1068 | 0.7665
4.1069 | 0.76425
4.107 | 0.76125
4.1071 | 0.759
4.1072 | 0.756
4.1073 | 0.753
4.1074 | 0.75
4.1075 | 0.747
4.1076 | 0.744
4.1077 | 0.741
4.1078 | 0.738
4.1079 | 0.735
4.108 | 0.73275
4.1081 | 0.72975
4.1082 | 0.72675
4.1083 | 0.7245
4.1084 | 0.7215
4.1085 | 0.71925
4.1086 | 0.717
4.1087 | 0.71475
4.1088 | 0.7125
4.1089 | 0.711
4.109 | 0.70875
4.1091 | 0.70725
4.1092 | 0.70575
4.1093 | 0.70425
4.1094 | 0.7035
4.1095 | 0.70275
4.1096 | 0.702
4.1097 | 0.70125
4.1098 | 0.7005
4.1099 | 0.7005
4.11 | 0.7005
4.1101 | 0.7005
4.1102 | 0.70125
4.1103 | 0.702
4.1104 | 0.70275
4.1105 | 0.7035
4.1106 | 0.705
4.1107 | 0.70575
4.1108 | 0.70725
4.1109 | 0.7095
4.111 | 0.711
4.1111 | 0.71325
4.1112 | 0.7155
4.1113 | 0.71775
4.1114 | 0.72
4.1115 | 0.72225
4.1116 | 0.72525
4.1117 | 0.7275
4.1118 | 0.7305
4.1119 | 0.7335
4.112 | 0.7365
4.1121 | 0.7395
4.1122 | 0.7425
4.1123 | 0.74625
4.1124 | 0.74925
4.1125 | 0.75225
4.1126 | 0.75525
4.1127 | 0.759
4.1128 | 0.762
4.1129 | 0.765
4.113 | 0.768
4.1131 | 0.77175
4.1132 | 0.77475
4.1133 | 0.77775
4.1134 | 0.78
4.1135 | 0.783
4.1136 | 0.786
4.1137 | 0.78825
4.1138 | 0.79125
4.1139 | 0.7935
4.114 | 0.79575
4.1141 | 0.798
4.1142 | 0.7995
4.1143 | 0.80175
4.1144 | 0.80325
4.1145 | 0.80475
4.1146 | 0.80625
4.1147 | 0.80775
4.1148 | 0.8085
4.1149 | 0.80925
4.115 | 0.81
4.1151 | 0.81075
4.1152 | 0.81075
4.1153 | 0.81075
4.1154 | 0.81075
4.1155 | 0.81075
4.1156 | 0.81075
4.1157 | 0.81
4.1158 | 0.80925
4.1159 | 0.8085
4.116 | 0.807
4.1161 | 0.80625
4.1162 | 0.80475
4.1163 | 0.80325
4.1164 | 0.80175
4.1165 | 0.7995
4.1166 | 0.798
4.1167 | 0.79575
4.1168 | 0.7935
4.1169 | 0.79125
4.117 | 0.789
4.1171 | 0.78675
4.1172 | 0.7845
4.1173 | 0.7815
4.1174 | 0.77925
4.1175 | 0.777
4.1176 | 0.774
4.1177 | 0.77175
4.1178 | 0.7695
4.1179 | 0.7665
4.118 | 0.76425
4.1181 | 0.762
4.1182 | 0.75975
4.1183 | 0.7575
4.1184 | 0.75525
4.1185 | 0.753
4.1186 | 0.75075
4.1187 | 0.74925
4.1188 | 0.74775
4.1189 | 0.74625
4.119 | 0.74475
4.1191 | 0.74325
4.1192 | 0.7425
4.1193 | 0.741
4.1194 | 0.74025
4.1195 | 0.74025
4.1196 | 0.7395
4.1197 | 0.7395
4.1198 | 0.7395
4.1199 | 0.7395
4.12 | 0.74025
4.1201 | 0.741
4.1202 | 0.74175
4.1203 | 0.7425
4.1204 | 0.74325
4.1205 | 0.74475
4.1206 | 0.74625
4.1207 | 0.74775
4.1208 | 0.75
4.1209 | 0.7515
4.121 | 0.75375
4.1211 | 0.756
4.1212 | 0.75825
4.1213 | 0.7605
4.1214 | 0.76275
4.1215 | 0.76575
4.1216 | 0.768
4.1217 | 0.771
4.1218 | 0.774
4.1219 | 0.777
4.122 | 0.77925
4.1221 | 0.78225
4.1222 | 0.78525
4.1223 | 0.78825
4.1224 | 0.7905
4.1225 | 0.7935
4.1226 | 0.7965
4.1227 | 0.79875
4.1228 | 0.80175
4.1229 | 0.804
4.123 | 0.80625
4.1231 | 0.8085
4.1232 | 0.81075
4.1233 | 0.813
4.1234 | 0.81525
4.1235 | 0.8175
4.1236 | 0.81975
4.1237 | 0.82125
4.1238 | 0.82275
4.1239 | 0.82425
4.124 | 0.82575
4.1241 | 0.82725
4.1242 | 0.828
4.1243 | 0.8295
4.1244 | 0.83025
4.1245 | 0.831
4.1246 | 0.831
4.1247 | 0.83175
4.1248 | 0.83175
4.1249 | 0.8325
4.125 | 0.8325
4.1251 | 0.8325
4.1252 | 0.83175
4.1253 | 0.83175
4.1254 | 0.831
4.1255 | 0.83025
4.1256 | 0.8295
4.1257 | 0.82875
4.1258 | 0.828
4.1259 | 0.8265
4.126 | 0.825
4.1261 | 0.82425
4.1262 | 0.822
4.1263 | 0.8205
4.1264 | 0.819
4.1265 | 0.8175
4.1266 | 0.81525
4.1267 | 0.813
4.1268 | 0.81075
4.1269 | 0.8085
4.127 | 0.80625
4.1271 | 0.804
4.1272 | 0.80175
4.1273 | 0.7995
4.1274 | 0.79725
4.1275 | 0.79425
4.1276 | 0.792
4.1277 | 0.78975
4.1278 | 0.78675
4.1279 | 0.7845
4.128 | 0.78225
4.1281 | 0.78
4.1282 | 0.777
4.1283 | 0.77475
4.1284 | 0.7725
4.1285 | 0.77025
4.1286 | 0.76875
4.1287 | 0.7665
4.1288 | 0.76425
4.1289 | 0.76275
4.129 | 0.76125
4.1291 | 0.75975
4.1292 | 0.75825
4.1293 | 0.75675
4.1294 | 0.756
4.1295 | 0.75525
4.1296 | 0.7545
4.1297 | 0.75375
4.1298 | 0.753
4.1299 | 0.753
4.13 | 0.753
4.1301 | 0.753
4.1302 | 0.753
4.1303 | 0.75375
4.1304 | 0.7545
4.1305 | 0.75525
4.1306 | 0.756
4.1307 | 0.7575
4.1308 | 0.75825
4.1309 | 0.75975
4.131 | 0.762
4.1311 | 0.7635
4.1312 | 0.765
4.1313 | 0.76725
4.1314 | 0.7695
4.1315 | 0.77175
4.1316 | 0.774
4.1317 | 0.777
4.1318 | 0.77925
4.1319 | 0.78225
4.132 | 0.7845
4.1321 | 0.7875
4.1322 | 0.7905
4.1323 | 0.7935
4.1324 | 0.7965
4.1325 | 0.79875
4.1326 | 0.80175
4.1327 | 0.80475
4.1328 | 0.80775
4.1329 | 0.81075
4.133 | 0.81375
4.1331 | 0.81675
4.1332 | 0.819
4.1333 | 0.822
4.1334 | 0.82425
4.1335 | 0.82725
4.1336 | 0.8295
4.1337 | 0.83175
4.1338 | 0.834
4.1339 | 0.8355
4.134 | 0.83775
4.1341 | 0.83925
4.1342 | 0.84075
4.1343 | 0.84225
4.1344 | 0.84375
4.1345 | 0.84525
4.1346 | 0.846
4.1347 | 0.84675
4.1348 | 0.8475
4.1349 | 0.8475
4.135 | 0.84825
4.1351 | 0.84825
4.1352 | 0.84825
4.1353 | 0.8475
4.1354 | 0.8475
4.1355 | 0.84675
4.1356 | 0.846
4.1357 | 0.84525
4.1358 | 0.84375
4.1359 | 0.84225
4.136 | 0.84075
4.1361 | 0.83925
4.1362 | 0.83775
4.1363 | 0.8355
4.1364 | 0.83325
4.1365 | 0.831
4.1366 | 0.82875
4.1367 | 0.8265
4.1368 | 0.82425
4.1369 | 0.82125
4.137 | 0.81825
4.1371 | 0.816
4.1372 | 0.813
4.1373 | 0.81
4.1374 | 0.807
4.1375 | 0.804
4.1376 | 0.801
4.1377 | 0.798
4.1378 | 0.795
4.1379 | 0.79275
4.138 | 0.78975
4.1381 | 0.78675
4.1382 | 0.78375
4.1383 | 0.78075
4.1384 | 0.7785
4.1385 | 0.77625
4.1386 | 0.77325
4.1387 | 0.771
4.1388 | 0.76875
4.1389 | 0.7665
4.139 | 0.765
4.1391 | 0.76275
4.1392 | 0.76125
4.1393 | 0.75975
4.1394 | 0.75825
4.1395 | 0.75675
4.1396 | 0.756
4.1397 | 0.75525
4.1398 | 0.7545
4.1399 | 0.75375
4.14 | 0.753
4.1401 | 0.753
4.1402 | 0.753
4.1403 | 0.753
4.1404 | 0.75375
4.1405 | 0.75375
4.1406 | 0.7545
4.1407 | 0.75525
4.1408 | 0.75675
4.1409 | 0.7575
4.141 | 0.759
4.1411 | 0.7605
4.1412 | 0.762
4.1413 | 0.7635
4.1414 | 0.76575
4.1415 | 0.76725
4.1416 | 0.7695
4.1417 | 0.77175
4.1418 | 0.774
4.1419 | 0.77625
4.142 | 0.7785
4.1421 | 0.7815
4.1422 | 0.78375
4.1423 | 0.786
4.1424 | 0.789
4.1425 | 0.79125
4.1426 | 0.79425
4.1427 | 0.7965
4.1428 | 0.7995
4.1429 | 0.80175
4.143 | 0.80475
4.1431 | 0.807
4.1432 | 0.80925
4.1433 | 0.81225
4.1434 | 0.8145
4.1435 | 0.81675
4.1436 | 0.819
4.1437 | 0.8205
4.1438 | 0.82275
4.1439 | 0.82425
4.144 | 0.8265
4.1441 | 0.828
4.1442 | 0.8295
4.1443 | 0.831
4.1444 | 0.83175
4.1445 | 0.83325
4.1446 | 0.834
4.1447 | 0.83475
4.1448 | 0.8355
4.1449 | 0.8355
4.145 | 0.83625
4.1451 | 0.83625
4.1452 | 0.83625
4.1453 | 0.8355
4.1454 | 0.8355
4.1455 | 0.83475
4.1456 | 0.834
4.1457 | 0.83325
4.1458 | 0.83175
4.1459 | 0.831
4.146 | 0.8295
4.1461 | 0.828
4.1462 | 0.82575
4.1463 | 0.82425
4.1464 | 0.822
4.1465 | 0.8205
4.1466 | 0.81825
4.1467 | 0.816
4.1468 | 0.81375
4.1469 | 0.81075
4.147 | 0.8085
4.1471 | 0.8055
4.1472 | 0.80325
4.1473 | 0.80025
4.1474 | 0.79725
4.1475 | 0.795
4.1476 | 0.792
4.1477 | 0.789
4.1478 | 0.786
4.1479 | 0.78375
4.148 | 0.78075
4.1481 | 0.77775
4.1482 | 0.7755
4.1483 | 0.7725
4.1484 | 0.77025
4.1485 | 0.76725
4.1486 | 0.765
4.1487 | 0.76275
4.1488 | 0.7605
4.1489 | 0.75825
4.149 | 0.756
4.1491 | 0.7545
4.1492 | 0.753
4.1493 | 0.7515
4.1494 | 0.75
4.1495 | 0.7485
4.1496 | 0.74775
4.1497 | 0.74625
4.1498 | 0.7455
4.1499 | 0.74475
4.15 | 0.74475
4.1501 | 0.744
4.1502 | 0.744
4.1503 | 0.744
4.1504 | 0.74475
4.1505 | 0.74475
4.1506 | 0.7455
4.1507 | 0.74625
4.1508 | 0.747
4.1509 | 0.7485
4.151 | 0.75
4.1511 | 0.75075
4.1512 | 0.753
4.1513 | 0.7545
4.1514 | 0.756
4.1515 | 0.75825
4.1516 | 0.7605
4.1517 | 0.76275
4.1518 | 0.765
4.1519 | 0.76725
4.152 | 0.77025
4.1521 | 0.7725
4.1522 | 0.7755
4.1523 | 0.77775
4.1524 | 0.78075
4.1525 | 0.78375
4.1526 | 0.78675
4.1527 | 0.78975
4.1528 | 0.792
4.1529 | 0.795
4.153 | 0.798
4.1531 | 0.801
4.1532 | 0.804
4.1533 | 0.80625
4.1534 | 0.80925
4.1535 | 0.8115
4.1536 | 0.8145
4.1537 | 0.81675
4.1538 | 0.819
4.1539 | 0.82125
4.154 | 0.8235
4.1541 | 0.825
4.1542 | 0.82725
4.1543 | 0.82875
4.1544 | 0.83025
4.1545 | 0.83175
4.1546 | 0.8325
4.1547 | 0.834
4.1548 | 0.83475
4.1549 | 0.83475
4.155 | 0.8355
4.1551 | 0.8355
4.1552 | 0.8355
4.1553 | 0.8355
4.1554 | 0.8355
4.1555 | 0.83475
4.1556 | 0.834
4.1557 | 0.83325
4.1558 | 0.8325
4.1559 | 0.831
4.156 | 0.8295
4.1561 | 0.828
4.1562 | 0.8265
4.1563 | 0.825
4.1564 | 0.82275
4.1565 | 0.8205
4.1566 | 0.81825
4.1567 | 0.816
4.1568 | 0.813
4.1569 | 0.81075
4.157 | 0.80775
4.1571 | 0.8055
4.1572 | 0.8025
4.1573 | 0.7995
4.1574 | 0.7965
4.1575 | 0.7935
4.1576 | 0.79125
4.1577 | 0.78825
4.1578 | 0.78525
4.1579 | 0.78225
4.158 | 0.77925
4.1581 | 0.77625
4.1582 | 0.774
4.1583 | 0.771
4.1584 | 0.76875
4.1585 | 0.76575
4.1586 | 0.7635
4.1587 | 0.76125
4.1588 | 0.759
4.1589 | 0.75675
4.159 | 0.7545
4.1591 | 0.753
4.1592 | 0.7515
4.1593 | 0.75
4.1594 | 0.7485
4.1595 | 0.747
4.1596 | 0.74625
4.1597 | 0.7455
4.1598 | 0.74475
4.1599 | 0.74475
4.16 | 0.744
4.1601 | 0.744
4.1602 | 0.744
4.1603 | 0.744
4.1604 | 0.74475
4.1605 | 0.7455
4.1606 | 0.74625
4.1607 | 0.747
4.1608 | 0.74775
4.1609 | 0.74925
4.161 | 0.75075
4.1611 | 0.75225
4.1612 | 0.75375
4.1613 | 0.756
4.1614 | 0.7575
4.1615 | 0.75975
4.1616 | 0.762
4.1617 | 0.76425
4.1618 | 0.7665
4.1619 | 0.7695
4.162 | 0.77175
4.1621 | 0.77475
4.1622 | 0.777
4.1623 | 0.78
4.1624 | 0.783
4.1625 | 0.786
4.1626 | 0.78825
4.1627 | 0.79125
4.1628 | 0.79425
4.1629 | 0.79725
4.163 | 0.80025
4.1631 | 0.80325
4.1632 | 0.80625
4.1633 | 0.80925
4.1634 | 0.8115
4.1635 | 0.8145
4.1636 | 0.81675
4.1637 | 0.81975
4.1638 | 0.822
4.1639 | 0.825
4.164 | 0.82725
4.1641 | 0.8295
4.1642 | 0.831
4.1643 | 0.83325
4.1644 | 0.8355
4.1645 | 0.837
4.1646 | 0.8385
4.1647 | 0.84
4.1648 | 0.8415
4.1649 | 0.84225
4.165 | 0.84375
4.1651 | 0.8445
4.1652 | 0.84525
4.1653 | 0.84525
4.1654 | 0.846
4.1655 | 0.846
4.1656 | 0.846
4.1657 | 0.846
4.1658 | 0.846
4.1659 | 0.84525
4.166 | 0.8445
4.1661 | 0.84375
4.1662 | 0.843
4.1663 | 0.8415
4.1664 | 0.84075
4.1665 | 0.83925
4.1666 | 0.83775
4.1667 | 0.83625
4.1668 | 0.834
4.1669 | 0.8325
4.167 | 0.83025
4.1671 | 0.828
4.1672 | 0.82575
4.1673 | 0.8235
4.1674 | 0.82125
4.1675 | 0.819
4.1676 | 0.81675
4.1677 | 0.81375
4.1678 | 0.8115
4.1679 | 0.80925
4.168 | 0.80625
4.1681 | 0.804
4.1682 | 0.801
4.1683 | 0.79875
4.1684 | 0.7965
4.1685 | 0.7935
4.1686 | 0.79125
4.1687 | 0.789
4.1688 | 0.78675
4.1689 | 0.7845
4.169 | 0.783
4.1691 | 0.78075
4.1692 | 0.77925
4.1693 | 0.777
4.1694 | 0.7755
4.1695 | 0.774
4.1696 | 0.77325
4.1697 | 0.77175
4.1698 | 0.771
4.1699 | 0.77025
4.17 | 0.7695
4.1701 | 0.7695
4.1702 | 0.76875
4.1703 | 0.76875
4.1704 | 0.7695
4.1705 | 0.7695
4.1706 | 0.77025
4.1707 | 0.771
4.1708 | 0.77175
4.1709 | 0.7725
4.171 | 0.774
4.1711 | 0.7755
4.1712 | 0.777
4.1713 | 0.7785
4.1714 | 0.78075
4.1715 | 0.783
4.1716 | 0.78525
4.1717 | 0.7875
4.1718 | 0.78975
4.1719 | 0.792
4.172 | 0.795
4.1721 | 0.79725
4.1722 | 0.80025
4.1723 | 0.80325
4.1724 | 0.80625
4.1725 | 0.80925
4.1726 | 0.81225
4.1727 | 0.81525
4.1728 | 0.81825
4.1729 | 0.82125
4.173 | 0.82425
4.1731 | 0.8265
4.1732 | 0.8295
4.1733 | 0.8325
4.1734 | 0.83475
4.1735 | 0.83775
4.1736 | 0.84
4.1737 | 0.84225
4.1738 | 0.8445
4.1739 | 0.84675
4.174 | 0.849
4.1741 | 0.8505
4.1742 | 0.85275
4.1743 | 0.85425
4.1744 | 0.85575
4.1745 | 0.8565
4.1746 | 0.858
4.1747 | 0.85875
4.1748 | 0.8595
4.1749 | 0.8595
4.175 | 0.86025
4.1751 | 0.86025
4.1752 | 0.86025
4.1753 | 0.86025
4.1754 | 0.86025
4.1755 | 0.8595
4.1756 | 0.85875
4.1757 | 0.858
4.1758 | 0.85725
4.1759 | 0.85575
4.176 | 0.85425
4.1761 | 0.85275
4.1762 | 0.85125
4.1763 | 0.84975
4.1764 | 0.84825
4.1765 | 0.846
4.1766 | 0.8445
4.1767 | 0.84225
4.1768 | 0.84
4.1769 | 0.83775
4.177 | 0.8355
4.1771 | 0.8325
4.1772 | 0.83025
4.1773 | 0.828
4.1774 | 0.825
4.1775 | 0.82275
4.1776 | 0.81975
4.1777 | 0.81675
4.1778 | 0.8145
4.1779 | 0.8115
4.178 | 0.80925
4.1781 | 0.807
4.1782 | 0.804
4.1783 | 0.80175
4.1784 | 0.79875
4.1785 | 0.7965
4.1786 | 0.79425
4.1787 | 0.792
4.1788 | 0.78975
4.1789 | 0.78825
4.179 | 0.786
4.1791 | 0.7845
4.1792 | 0.78225
4.1793 | 0.78075
4.1794 | 0.77925
4.1795 | 0.7785
4.1796 | 0.777
4.1797 | 0.77625
4.1798 | 0.7755
4.1799 | 0.77475
4.18 | 0.774
4.1801 | 0.774
4.1802 | 0.77325
4.1803 | 0.774
4.1804 | 0.774
4.1805 | 0.774
4.1806 | 0.77475
4.1807 | 0.7755
4.1808 | 0.77625
4.1809 | 0.77775
4.181 | 0.7785
4.1811 | 0.78
4.1812 | 0.7815
4.1813 | 0.783
4.1814 | 0.78525
4.1815 | 0.7875
4.1816 | 0.789
4.1817 | 0.79125
4.1818 | 0.7935
4.1819 | 0.7965
4.182 | 0.79875
4.1821 | 0.801
4.1822 | 0.804
4.1823 | 0.80625
4.1824 | 0.80925
4.1825 | 0.81225
4.1826 | 0.81525
4.1827 | 0.8175
4.1828 | 0.8205
4.1829 | 0.8235
4.183 | 0.8265
4.1831 | 0.8295
4.1832 | 0.83175
4.1833 | 0.83475
4.1834 | 0.83775
4.1835 | 0.84
4.1836 | 0.84225
4.1837 | 0.84525
4.1838 | 0.8475
4.1839 | 0.84975
4.184 | 0.852
4.1841 | 0.8535
4.1842 | 0.85575
4.1843 | 0.85725
4.1844 | 0.85875
4.1845 | 0.86025
4.1846 | 0.86175
4.1847 | 0.86325
4.1848 | 0.864
4.1849 | 0.86475
4.185 | 0.8655
4.1851 | 0.86625
4.1852 | 0.867
4.1853 | 0.867
4.1854 | 0.867
4.1855 | 0.867
4.1856 | 0.867
4.1857 | 0.86625
4.1858 | 0.86625
4.1859 | 0.8655
4.186 | 0.86475
4.1861 | 0.864
4.1862 | 0.8625
4.1863 | 0.86175
4.1864 | 0.86025
4.1865 | 0.85875
4.1866 | 0.85725
4.1867 | 0.85575
4.1868 | 0.85425
4.1869 | 0.852
4.187 | 0.8505
4.1871 | 0.84825
4.1872 | 0.84675
4.1873 | 0.8445
4.1874 | 0.843
4.1875 | 0.84075
4.1876 | 0.8385
4.1877 | 0.83625
4.1878 | 0.83475
4.1879 | 0.8325
4.188 | 0.83025
4.1881 | 0.82875
4.1882 | 0.8265
4.1883 | 0.825
4.1884 | 0.82275
4.1885 | 0.82125
4.1886 | 0.81975
4.1887 | 0.81825
4.1888 | 0.81675
4.1889 | 0.81525
4.189 | 0.81375
4.1891 | 0.813
4.1892 | 0.8115
4.1893 | 0.81075
4.1894 | 0.81
4.1895 | 0.80925
4.1896 | 0.8085
4.1897 | 0.80775
4.1898 | 0.80775
4.1899 | 0.80775
4.19 | 0.807
4.1901 | 0.807
4.1902 | 0.80775
4.1903 | 0.80775
4.1904 | 0.80775
4.1905 | 0.8085
4.1906 | 0.80925
4.1907 | 0.81
4.1908 | 0.81075
4.1909 | 0.8115
4.191 | 0.813
4.1911 | 0.81375
4.1912 | 0.81525
4.1913 | 0.81675
4.1914 | 0.8175
4.1915 | 0.819
4.1916 | 0.8205
4.1917 | 0.822
4.1918 | 0.82425
4.1919 | 0.82575
4.192 | 0.82725
4.1921 | 0.82875
4.1922 | 0.831
4.1923 | 0.8325
4.1924 | 0.834
4.1925 | 0.83625
4.1926 | 0.83775
4.1927 | 0.83925
4.1928 | 0.8415
4.1929 | 0.843
4.193 | 0.8445
4.1931 | 0.846
4.1932 | 0.8475
4.1933 | 0.849
4.1934 | 0.8505
4.1935 | 0.85125
4.1936 | 0.85275
4.1937 | 0.8535
4.1938 | 0.855
4.1939 | 0.85575
4.194 | 0.8565
4.1941 | 0.8565
4.1942 | 0.85725
4.1943 | 0.85725
4.1944 | 0.85725
4.1945 | 0.85725
4.1946 | 0.85725
4.1947 | 0.85725
4.1948 | 0.8565
4.1949 | 0.85575
4.195 | 0.855
4.1951 | 0.85425
4.1952 | 0.85275
4.1953 | 0.85125
4.1954 | 0.84975
4.1955 | 0.84825
4.1956 | 0.84675
4.1957 | 0.8445
4.1958 | 0.84225
4.1959 | 0.84
4.196 | 0.837
4.1961 | 0.83475
4.1962 | 0.83175
4.1963 | 0.82875
4.1964 | 0.82575
4.1965 | 0.82275
4.1966 | 0.81975
4.1967 | 0.816
4.1968 | 0.813
4.1969 | 0.80925
4.197 | 0.8055
4.1971 | 0.80175
4.1972 | 0.798
4.1973 | 0.79425
4.1974 | 0.7905
4.1975 | 0.78675
4.1976 | 0.783
4.1977 | 0.77925
4.1978 | 0.7755
4.1979 | 0.77175
4.198 | 0.768
4.1981 | 0.76425
4.1982 | 0.7605
4.1983 | 0.7575
4.1984 | 0.75375
4.1985 | 0.75
4.1986 | 0.747
4.1987 | 0.744
4.1988 | 0.741
4.1989 | 0.738
4.199 | 0.735
4.1991 | 0.732
4.1992 | 0.72975
4.1993 | 0.7275
4.1994 | 0.72525
4.1995 | 0.723
4.1996 | 0.7215
4.1997 | 0.71925
4.1998 | 0.71775
4.1999 | 0.71625
4.2 | 0.7155
4.2001 | 0.714
4.2002 | 0.71325
4.2003 | 0.7125
4.2004 | 0.71175
4.2005 | 0.71175
4.2006 | 0.711
4.2007 | 0.711
4.2008 | 0.711
4.2009 | 0.71175
4.201 | 0.71175
4.2011 | 0.7125
4.2012 | 0.71325
4.2013 | 0.714
4.2014 | 0.71475
4.2015 | 0.7155
4.2016 | 0.717
4.2017 | 0.71775
4.2018 | 0.71925
4.2019 | 0.72075
4.202 | 0.72225
4.2021 | 0.72375
4.2022 | 0.72525
4.2023 | 0.72675
4.2024 | 0.729
4.2025 | 0.7305
4.2026 | 0.732
4.2027 | 0.73425
4.2028 | 0.73575
4.2029 | 0.73725
4.203 | 0.7395
4.2031 | 0.741
4.2032 | 0.7425
4.2033 | 0.74475
4.2034 | 0.74625
4.2035 | 0.74775
4.2036 | 0.74925
4.2037 | 0.75
4.2038 | 0.7515
4.2039 | 0.75225
4.204 | 0.75375
4.2041 | 0.7545
4.2042 | 0.75525
4.2043 | 0.756
4.2044 | 0.756
4.2045 | 0.75675
4.2046 | 0.75675
4.2047 | 0.75675
4.2048 | 0.75675
4.2049 | 0.756
4.205 | 0.75525
4.2051 | 0.7545
4.2052 | 0.75375
4.2053 | 0.753
4.2054 | 0.7515
4.2055 | 0.75
4.2056 | 0.7485
4.2057 | 0.747
4.2058 | 0.74475
4.2059 | 0.74325
4.206 | 0.741
4.2061 | 0.73875
4.2062 | 0.73575
4.2063 | 0.7335
4.2064 | 0.7305
4.2065 | 0.72825
4.2066 | 0.72525
4.2067 | 0.72225
4.2068 | 0.71925
4.2069 | 0.7155
4.207 | 0.7125
4.2071 | 0.7095
4.2072 | 0.7065
4.2073 | 0.70275
4.2074 | 0.69975
4.2075 | 0.69675
4.2076 | 0.693
4.2077 | 0.69
4.2078 | 0.687
4.2079 | 0.684
4.208 | 0.681
4.2081 | 0.678
4.2082 | 0.67575
4.2083 | 0.67275
4.2084 | 0.6705
4.2085 | 0.66825
4.2086 | 0.666
4.2087 | 0.66375
4.2088 | 0.66225
4.2089 | 0.66075
4.209 | 0.65925
4.2091 | 0.65775
4.2092 | 0.657
4.2093 | 0.65625
4.2094 | 0.65625
4.2095 | 0.6555
4.2096 | 0.6555
4.2097 | 0.6555
4.2098 | 0.65625
4.2099 | 0.657
4.21 | 0.65775
4.2101 | 0.65925
4.2102 | 0.66
4.2103 | 0.66225
4.2104 | 0.66375
4.2105 | 0.666
4.2106 | 0.66825
4.2107 | 0.6705
4.2108 | 0.6735
4.2109 | 0.6765
4.211 | 0.6795
4.2111 | 0.6825
4.2112 | 0.68625
4.2113 | 0.68925
4.2114 | 0.693
4.2115 | 0.69675
4.2116 | 0.70125
4.2117 | 0.705
4.2118 | 0.7095
4.2119 | 0.71325
4.212 | 0.71775
4.2121 | 0.72225
4.2122 | 0.72675
4.2123 | 0.73125
4.2124 | 0.735
4.2125 | 0.7395
4.2126 | 0.744
4.2127 | 0.7485
4.2128 | 0.753
4.2129 | 0.7575
4.213 | 0.76125
4.2131 | 0.76575
4.2132 | 0.77025
4.2133 | 0.774
4.2134 | 0.77775
4.2135 | 0.7815
4.2136 | 0.78525
4.2137 | 0.789
4.2138 | 0.79275
4.2139 | 0.79575
4.214 | 0.79875
4.2141 | 0.80175
4.2142 | 0.80475
4.2143 | 0.80775
4.2144 | 0.81
4.2145 | 0.81225
4.2146 | 0.8145
4.2147 | 0.81675
4.2148 | 0.819
4.2149 | 0.8205
4.215 | 0.822
4.2151 | 0.8235
4.2152 | 0.825
4.2153 | 0.8265
4.2154 | 0.82725
4.2155 | 0.828
4.2156 | 0.82875
4.2157 | 0.8295
4.2158 | 0.83025
4.2159 | 0.83025
4.216 | 0.831
4.2161 | 0.831
4.2162 | 0.831
4.2163 | 0.831
4.2164 | 0.83025
4.2165 | 0.83025
4.2166 | 0.83025
4.2167 | 0.8295
4.2168 | 0.8295
4.2169 | 0.82875
4.217 | 0.82875
4.2171 | 0.828
4.2172 | 0.82725
4.2173 | 0.82725
4.2174 | 0.8265
4.2175 | 0.82575
4.2176 | 0.82575
4.2177 | 0.825
4.2178 | 0.825
4.2179 | 0.82425
4.218 | 0.82425
4.2181 | 0.82425
4.2182 | 0.82425
4.2183 | 0.82425
4.2184 | 0.82425
4.2185 | 0.825
4.2186 | 0.825
4.2187 | 0.82575
4.2188 | 0.8265
4.2189 | 0.82725
4.219 | 0.828
4.2191 | 0.8295
4.2192 | 0.83025
4.2193 | 0.83175
4.2194 | 0.83325
4.2195 | 0.8355
4.2196 | 0.837
4.2197 | 0.83925
4.2198 | 0.8415
4.2199 | 0.84375
4.22 | 0.84675
4.2201 | 0.849
4.2202 | 0.852
4.2203 | 0.85575
4.2204 | 0.85875
4.2205 | 0.8625
4.2206 | 0.86625
4.2207 | 0.87
4.2208 | 0.87375
4.2209 | 0.87825
4.221 | 0.882
4.2211 | 0.8865
4.2212 | 0.891
4.2213 | 0.8955
4.2214 | 0.90075
4.2215 | 0.90525
4.2216 | 0.9105
4.2217 | 0.91575
4.2218 | 0.921
4.2219 | 0.92625
4.222 | 0.9315
4.2221 | 0.93675
4.2222 | 0.94275
4.2223 | 0.948
4.2224 | 0.95325
4.2225 | 0.95925
4.2226 | 0.9645
4.2227 | 0.9705
4.2228 | 0.97575
4.2229 | 0.98175
4.223 | 0.987
4.2231 | 0.993
4.2232 | 0.99825
4.2233 | 1.00425
4.2234 | 1.0095
4.2235 | 1.01475
4.2236 | 1.02
4.2237 | 1.02525
4.2238 | 1.0305
4.2239 | 1.03575
4.224 | 1.041
4.2241 | 1.0455
4.2242 | 1.05075
4.2243 | 1.05525
4.2244 | 1.05975
4.2245 | 1.06425
4.2246 | 1.06875
4.2247 | 1.07325
4.2248 | 1.07775
4.2249 | 1.0815
4.225 | 1.086
4.2251 | 1.08975
4.2252 | 1.0935
4.2253 | 1.09725
4.2254 | 1.101
4.2255 | 1.10475
4.2256 | 1.10775
4.2257 | 1.1115
4.2258 | 1.1145
4.2259 | 1.11825
4.226 | 1.12125
4.2261 | 1.12425
4.2262 | 1.12725
4.2263 | 1.13025
4.2264 | 1.13325
4.2265 | 1.13625
4.2266 | 1.13925
4.2267 | 1.14225
4.2268 | 1.14525
4.2269 | 1.14825
4.227 | 1.152
4.2271 | 1.155
4.2272 | 1.158
4.2273 | 1.161
4.2274 | 1.16475
4.2275 | 1.1685
4.2276 | 1.1715
4.2277 | 1.17525
4.2278 | 1.17975
4.2279 | 1.1835
4.228 | 1.188
4.2281 | 1.19175
4.2282 | 1.197
4.2283 | 1.2015
4.2284 | 1.20676
4.2285 | 1.212
4.2286 | 1.21726
4.2287 | 1.22326
4.2288 | 1.22926
4.2289 | 1.23526
4.229 | 1.242
4.2291 | 1.24876
4.2292 | 1.25626
4.2293 | 1.26376
4.2294 | 1.272
4.2295 | 1.28026
4.2296 | 1.2885
4.2297 | 1.2975
4.2298 | 1.3065
4.2299 | 1.31626
4.23 | 1.326
4.2301 | 1.3365
4.2302 | 1.347
4.2303 | 1.3575
4.2304 | 1.3695
4.2305 | 1.38076
4.2306 | 1.39276
4.2307 | 1.4055
4.2308 | 1.4175
4.2309 | 1.431
4.231 | 1.4445
4.2311 | 1.458
4.2312 | 1.4715
4.2313 | 1.48576
4.2314 | 1.50074
4.2315 | 1.515
4.2316 | 1.53
4.2317 | 1.54576
4.2318 | 1.56076
4.2319 | 1.5765
4.232 | 1.593
4.2321 | 1.60876
4.2322 | 1.62526
4.2323 | 1.64176
4.2324 | 1.65824
4.2325 | 1.6755
4.2326 | 1.692
4.2327 | 1.70924
4.2328 | 1.7265
4.2329 | 1.74376
4.233 | 1.761
4.2331 | 1.779
4.2332 | 1.79626
4.2333 | 1.81426
4.2334 | 1.83226
4.2335 | 1.85026
4.2336 | 1.86826
4.2337 | 1.88626
4.2338 | 1.90426
4.2339 | 1.92226
4.234 | 1.94026
4.2341 | 1.959
4.2342 | 1.977
4.2343 | 1.99576
4.2344 | 2.0145
4.2345 | 2.0325
4.2346 | 2.05124
4.2347 | 2.07076
4.2348 | 2.0895
4.2349 | 2.10826
4.235 | 2.12776
4.2351 | 2.14726
4.2352 | 2.16676
4.2353 | 2.18626
4.2354 | 2.2065
4.2355 | 2.226
4.2356 | 2.24626
4.2357 | 2.26726
4.2358 | 2.2875
4.2359 | 2.30926
4.236 | 2.33026
4.2361 | 2.352
4.2362 | 2.37376
4.2363 | 2.39626
4.2364 | 2.41876
4.2365 | 2.44124
4.2366 | 2.46526
4.2367 | 2.4885
4.2368 | 2.5125
4.2369 | 2.53726
4.237 | 2.562
4.2371 | 2.5875
4.2372 | 2.61374
4.2373 | 2.64
4.2374 | 2.667
4.2375 | 2.694
4.2376 | 2.7225
4.2377 | 2.75026
4.2378 | 2.7795
4.2379 | 2.80876
4.238 | 2.83876
4.2381 | 2.8695
4.2382 | 2.901
4.2383 | 2.9325
4.2384 | 2.96476
4.2385 | 2.99774
4.2386 | 3.0315
4.2387 | 3.06524
4.2388 | 3.09976
4.2389 | 3.13576
4.239 | 3.171
4.2391 | 3.20776
4.2392 | 3.24526
4.2393 | 3.28274
4.2394 | 3.321
4.2395 | 3.36
4.2396 | 3.399
4.2397 | 3.43876
4.2398 | 3.48
4.2399 | 3.5205
4.24 | 3.5625
4.2401 | 3.6045
4.2402 | 3.64726
4.2403 | 3.69
4.2404 | 3.7335
4.2405 | 3.77776
4.2406 | 3.822
4.2407 | 3.867
4.2408 | 3.912
4.2409 | 3.95776
4.241 | 4.0035
4.2411 | 4.05
4.2412 | 4.0965
4.2413 | 4.143
4.2414 | 4.19024
4.2415 | 4.2375
4.2416 | 4.28476
4.2417 | 4.33276
4.2418 | 4.38
4.2419 | 4.428
4.242 | 4.476
4.2421 | 4.524
4.2422 | 4.57124
4.2423 | 4.61924
4.2424 | 4.66724
4.2425 | 4.71526
4.2426 | 4.76326
4.2427 | 4.8105
4.2428 | 4.85776
4.2429 | 4.90576
4.243 | 4.953
4.2431 | 5.00024
4.2432 | 5.04676
4.2433 | 5.094
4.2434 | 5.1405
4.2435 | 5.187
4.2436 | 5.2335
4.2437 | 5.28
4.2438 | 5.32576
4.2439 | 5.37226
4.244 | 5.418
4.2441 | 5.46376
4.2442 | 5.50874
4.2443 | 5.5545
4.2444 | 5.60026
4.2445 | 5.64526
4.2446 | 5.691
4.2447 | 5.736
4.2448 | 5.78176
4.2449 | 5.82676
4.245 | 5.8725
4.2451 | 5.91826
4.2452 | 5.964
4.2453 | 6.00974
4.2454 | 6.0555
4.2455 | 6.102
4.2456 | 6.1485
4.2457 | 6.19576
4.2458 | 6.243
4.2459 | 6.29026
4.246 | 6.33826
4.2461 | 6.387
4.2462 | 6.43574
4.2463 | 6.48526
4.2464 | 6.53476
4.2465 | 6.585
4.2466 | 6.636
4.2467 | 6.68774
4.2468 | 6.7395
4.2469 | 6.792
4.247 | 6.846
4.2471 | 6.9
4.2472 | 6.95474
4.2473 | 7.01024
4.2474 | 7.0665
4.2475 | 7.12274
4.2476 | 7.1805
4.2477 | 7.239
4.2478 | 7.29824
4.2479 | 7.35826
4.248 | 7.41826
4.2481 | 7.47976
4.2482 | 7.542
4.2483 | 7.605
4.2484 | 7.66874
4.2485 | 7.7325
4.2486 | 7.79776
4.2487 | 7.86374
4.2488 | 7.92976
4.2489 | 7.99726
4.249 | 8.06476
4.2491 | 8.133
4.2492 | 8.202
4.2493 | 8.271
4.2494 | 8.34076
4.2495 | 8.41124
4.2496 | 8.4825
4.2497 | 8.55374
4.2498 | 8.625
4.2499 | 8.697
4.25 | 8.769
4.2501 | 8.84174
4.2502 | 8.91374
4.2503 | 8.9865
4.2504 | 9.05926
4.2505 | 9.132
4.2506 | 9.204
4.2507 | 9.27674
4.2508 | 9.34874
4.2509 | 9.42076
4.251 | 9.492
4.2511 | 9.56324
4.2512 | 9.63376
4.2513 | 9.7035
4.2514 | 9.77326
4.2515 | 9.8415
4.2516 | 9.90976
4.2517 | 9.9765
4.2518 | 10.04176
4.2519 | 10.107
4.252 | 10.17
4.2521 | 10.233
4.2522 | 10.29374
4.2523 | 10.35374
4.2524 | 10.4115
4.2525 | 10.4685
4.2526 | 10.52326
4.2527 | 10.5765
4.2528 | 10.62826
4.2529 | 10.67776
4.253 | 10.725
4.2531 | 10.77076
4.2532 | 10.81426
4.2533 | 10.8555
4.2534 | 10.8945
4.2535 | 10.932
4.2536 | 10.9665
4.2537 | 10.998
4.2538 | 11.028
4.2539 | 11.055
4.254 | 11.07974
4.2541 | 11.1015
4.2542 | 11.121
4.2543 | 11.1375
4.2544 | 11.151
4.2545 | 11.16226
4.2546 | 11.17124
4.2547 | 11.17726
4.2548 | 11.18026
4.2549 | 11.18026
4.255 | 11.178
4.2551 | 11.17276
4.2552 | 11.16526
4.2553 | 11.15476
4.2554 | 11.142
4.2555 | 11.12626
4.2556 | 11.1075
4.2557 | 11.08724
4.2558 | 11.064
4.2559 | 11.03776
4.256 | 11.01
4.2561 | 10.97926
4.2562 | 10.947
4.2563 | 10.91174
4.2564 | 10.875
4.2565 | 10.83674
4.2566 | 10.7955
4.2567 | 10.75274
4.2568 | 10.7085
4.2569 | 10.66276
4.257 | 10.6155
4.2571 | 10.566
4.2572 | 10.51576
4.2573 | 10.464
4.2574 | 10.41076
4.2575 | 10.35676
4.2576 | 10.302
4.2577 | 10.24574
4.2578 | 10.18876
4.2579 | 10.131
4.258 | 10.0725
4.2581 | 10.01326
4.2582 | 9.95326
4.2583 | 9.89326
4.2584 | 9.83326
4.2585 | 9.7725
4.2586 | 9.711
4.2587 | 9.65026
4.2588 | 9.58876
4.2589 | 9.52724
4.259 | 9.46576
4.2591 | 9.4035
4.2592 | 9.342
4.2593 | 9.2805
4.2594 | 9.219
4.2595 | 9.15826
4.2596 | 9.09674
4.2597 | 9.036
4.2598 | 8.9745
4.2599 | 8.91374
4.26 | 8.853
4.2601 | 8.793
4.2602 | 8.73226
4.2603 | 8.67226
4.2604 | 8.61226
4.2605 | 8.55226
4.2606 | 8.49226
4.2607 | 8.43226
4.2608 | 8.37226
4.2609 | 8.313
4.261 | 8.253
4.2611 | 8.19376
4.2612 | 8.13376
4.2613 | 8.0745
4.2614 | 8.0145
4.2615 | 7.9545
4.2616 | 7.8945
4.2617 | 7.83376
4.2618 | 7.77376
4.2619 | 7.713
4.262 | 7.6515
4.2621 | 7.59076
4.2622 | 7.5285
4.2623 | 7.467
4.2624 | 7.40474
4.2625 | 7.34174
4.2626 | 7.27876
4.2627 | 7.215
4.2628 | 7.1505
4.2629 | 7.086
4.263 | 7.0215
4.2631 | 6.9555
4.2632 | 6.8895
4.2633 | 6.8235
4.2634 | 6.756
4.2635 | 6.6885
4.2636 | 6.62026
4.2637 | 6.55124
4.2638 | 6.48226
4.2639 | 6.4125
4.264 | 6.342
4.2641 | 6.27076
4.2642 | 6.1995
4.2643 | 6.12676
4.2644 | 6.05476
4.2645 | 5.98126
4.2646 | 5.90774
4.2647 | 5.8335
4.2648 | 5.75926
4.2649 | 5.68424
4.265 | 5.6085
4.2651 | 5.53274
4.2652 | 5.45626
4.2653 | 5.37976
4.2654 | 5.30324
4.2655 | 5.226
4.2656 | 5.148
4.2657 | 5.07076
4.2658 | 4.99276
4.2659 | 4.91476
4.266 | 4.83674
4.2661 | 4.75874
4.2662 | 4.68
4.2663 | 4.602
4.2664 | 4.524
4.2665 | 4.446
4.2666 | 4.368
4.2667 | 4.29076
4.2668 | 4.21276
4.2669 | 4.13624
4.267 | 4.05976
4.2671 | 3.98326
4.2672 | 3.9075
4.2673 | 3.83176
4.2674 | 3.7575
4.2675 | 3.68326
4.2676 | 3.60974
4.2677 | 3.537
4.2678 | 3.46576
4.2679 | 3.3945
4.268 | 3.324
4.2681 | 3.255
4.2682 | 3.18674
4.2683 | 3.11924
4.2684 | 3.05324
4.2685 | 2.988
4.2686 | 2.92426
4.2687 | 2.86126
4.2688 | 2.79976
4.2689 | 2.73976
4.269 | 2.6805
4.2691 | 2.62274
4.2692 | 2.5665
4.2693 | 2.511
4.2694 | 2.45776
4.2695 | 2.40524
4.2696 | 2.35426
4.2697 | 2.304
4.2698 | 2.256
4.2699 | 2.20874
4.27 | 2.16376
4.2701 | 2.1195
4.2702 | 2.07676
4.2703 | 2.0355
4.2704 | 1.995
4.2705 | 1.956
4.2706 | 1.9185
4.2707 | 1.8825
4.2708 | 1.848
4.2709 | 1.81426
4.271 | 1.782
4.2711 | 1.7505
4.2712 | 1.72126
4.2713 | 1.692
4.2714 | 1.66424
4.2715 | 1.638
4.2716 | 1.6125
4.2717 | 1.5885
4.2718 | 1.5645
4.2719 | 1.54276
4.272 | 1.521
4.2721 | 1.50074
4.2722 | 1.48126
4.2723 | 1.4625
4.2724 | 1.4445
4.2725 | 1.42726
4.2726 | 1.41076
4.2727 | 1.395
4.2728 | 1.38
4.2729 | 1.36576
4.273 | 1.35226
4.2731 | 1.33876
4.2732 | 1.326
4.2733 | 1.314
4.2734 | 1.30276
4.2735 | 1.2915
4.2736 | 1.281
4.2737 | 1.2705
4.2738 | 1.26076
4.2739 | 1.251
4.274 | 1.24126
4.2741 | 1.23226
4.2742 | 1.224
4.2743 | 1.215
4.2744 | 1.20676
4.2745 | 1.1985
4.2746 | 1.191
4.2747 | 1.18275
4.2748 | 1.17525
4.2749 | 1.167
4.275 | 1.1595
4.2751 | 1.152
4.2752 | 1.14375
4.2753 | 1.13625
4.2754 | 1.12875
4.2755 | 1.12125
4.2756 | 1.113
4.2757 | 1.1055
4.2758 | 1.09725
4.2759 | 1.08975
4.276 | 1.0815
4.2761 | 1.07325
4.2762 | 1.065
4.2763 | 1.05675
4.2764 | 1.0485
4.2765 | 1.04025
4.2766 | 1.03125
4.2767 | 1.023
4.2768 | 1.014
4.2769 | 1.005
4.277 | 0.99675
4.2771 | 0.98775
4.2772 | 0.97875
4.2773 | 0.96975
4.2774 | 0.96075
4.2775 | 0.95175
4.2776 | 0.94275
4.2777 | 0.93375
4.2778 | 0.92475
4.2779 | 0.9165
4.278 | 0.9075
4.2781 | 0.8985
4.2782 | 0.89025
4.2783 | 0.88125
4.2784 | 0.873
4.2785 | 0.86475
4.2786 | 0.8565
4.2787 | 0.84825
4.2788 | 0.84075
4.2789 | 0.8325
4.279 | 0.825
4.2791 | 0.8175
4.2792 | 0.81075
4.2793 | 0.80325
4.2794 | 0.7965
4.2795 | 0.78975
4.2796 | 0.78375
4.2797 | 0.77775
4.2798 | 0.77175
4.2799 | 0.76575
4.28 | 0.7605
4.2801 | 0.75525
4.2802 | 0.75075
4.2803 | 0.74625
4.2804 | 0.74175
4.2805 | 0.738
4.2806 | 0.73425
4.2807 | 0.7305
4.2808 | 0.72675
4.2809 | 0.72375
4.281 | 0.72075
4.2811 | 0.7185
4.2812 | 0.71625
4.2813 | 0.714
4.2814 | 0.71175
4.2815 | 0.71025
4.2816 | 0.70875
4.2817 | 0.708
4.2818 | 0.7065
4.2819 | 0.70575
4.282 | 0.705
4.2821 | 0.705
4.2822 | 0.70425
4.2823 | 0.70425
4.2824 | 0.70425
4.2825 | 0.705
4.2826 | 0.705
4.2827 | 0.705
4.2828 | 0.70575
4.2829 | 0.7065
4.283 | 0.7065
4.2831 | 0.70725
4.2832 | 0.708
4.2833 | 0.70875
4.2834 | 0.7095
4.2835 | 0.71025
4.2836 | 0.711
4.2837 | 0.711
4.2838 | 0.71175
4.2839 | 0.7125
4.284 | 0.7125
4.2841 | 0.71325
4.2842 | 0.71325
4.2843 | 0.71325
4.2844 | 0.71325
4.2845 | 0.71325
4.2846 | 0.71325
4.2847 | 0.71325
4.2848 | 0.7125
4.2849 | 0.71175
4.285 | 0.711
4.2851 | 0.7095
4.2852 | 0.70875
4.2853 | 0.70725
4.2854 | 0.70575
4.2855 | 0.70425
4.2856 | 0.702
4.2857 | 0.69975
4.2858 | 0.6975
4.2859 | 0.69525
4.286 | 0.693
4.2861 | 0.69
4.2862 | 0.687
4.2863 | 0.684
4.2864 | 0.681
4.2865 | 0.678
4.2866 | 0.67425
4.2867 | 0.6705
4.2868 | 0.6675
4.2869 | 0.66375
4.287 | 0.66
4.2871 | 0.65625
4.2872 | 0.65175
4.2873 | 0.648
4.2874 | 0.64425
4.2875 | 0.6405
4.2876 | 0.63675
4.2877 | 0.63225
4.2878 | 0.6285
4.2879 | 0.62475
4.288 | 0.621
4.2881 | 0.61725
4.2882 | 0.6135
4.2883 | 0.60975
4.2884 | 0.606
4.2885 | 0.603
4.2886 | 0.59925
4.2887 | 0.59625
4.2888 | 0.59325
4.2889 | 0.59025
4.289 | 0.58725
4.2891 | 0.585
4.2892 | 0.582
4.2893 | 0.57975
4.2894 | 0.5775
4.2895 | 0.576
4.2896 | 0.57375
4.2897 | 0.57225
4.2898 | 0.57075
4.2899 | 0.56925
4.29 | 0.5685
4.2901 | 0.56775
4.2902 | 0.567
4.2903 | 0.56625
4.2904 | 0.56625
4.2905 | 0.5655
4.2906 | 0.56625
4.2907 | 0.56625
4.2908 | 0.56625
4.2909 | 0.567
4.291 | 0.56775
4.2911 | 0.5685
4.2912 | 0.57
4.2913 | 0.57075
4.2914 | 0.57225
4.2915 | 0.57375
4.2916 | 0.57525
4.2917 | 0.57675
4.2918 | 0.579
4.2919 | 0.5805
4.292 | 0.58275
4.2921 | 0.585
4.2922 | 0.58725
4.2923 | 0.5895
4.2924 | 0.5925
4.2925 | 0.59475
4.2926 | 0.597
4.2927 | 0.6
4.2928 | 0.60225
4.2929 | 0.60525
4.293 | 0.6075
4.2931 | 0.6105
4.2932 | 0.61275
4.2933 | 0.61575
4.2934 | 0.618
4.2935 | 0.62025
4.2936 | 0.62325
4.2937 | 0.6255
4.2938 | 0.62775
4.2939 | 0.63
4.294 | 0.63225
4.2941 | 0.6345
4.2942 | 0.63675
4.2943 | 0.63825
4.2944 | 0.6405
4.2945 | 0.642
4.2946 | 0.6435
4.2947 | 0.645
4.2948 | 0.64575
4.2949 | 0.64725
4.295 | 0.648
4.2951 | 0.64875
4.2952 | 0.6495
4.2953 | 0.65025
4.2954 | 0.65025
4.2955 | 0.65025
4.2956 | 0.65025
4.2957 | 0.65025
4.2958 | 0.6495
4.2959 | 0.64875
4.296 | 0.648
4.2961 | 0.64725
4.2962 | 0.64575
4.2963 | 0.64425
4.2964 | 0.6435
4.2965 | 0.64125
4.2966 | 0.63975
4.2967 | 0.6375
4.2968 | 0.636
4.2969 | 0.63375
4.297 | 0.6315
4.2971 | 0.6285
4.2972 | 0.62625
4.2973 | 0.624
4.2974 | 0.621
4.2975 | 0.618
4.2976 | 0.61575
4.2977 | 0.61275
4.2978 | 0.60975
4.2979 | 0.60675
4.298 | 0.6045
4.2981 | 0.6015
4.2982 | 0.5985
4.2983 | 0.59625
4.2984 | 0.59325
4.2985 | 0.591
4.2986 | 0.588
4.2987 | 0.58575
4.2988 | 0.5835
4.2989 | 0.58125
4.299 | 0.579
4.2991 | 0.5775
4.2992 | 0.576
4.2993 | 0.5745
4.2994 | 0.573
4.2995 | 0.5715
4.2996 | 0.57075
4.2997 | 0.57
4.2998 | 0.56925
4.2999 | 0.5685
4.3 | 0.5685
4.3001 | 0.5685
4.3002 | 0.5685
4.3003 | 0.56925
4.3004 | 0.57
4.3005 | 0.57075
4.3006 | 0.5715
4.3007 | 0.573
4.3008 | 0.5745
4.3009 | 0.576
4.301 | 0.5775
4.3011 | 0.57975
4.3012 | 0.582
4.3013 | 0.58425
4.3014 | 0.5865
4.3015 | 0.58875
4.3016 | 0.59175
4.3017 | 0.59475
4.3018 | 0.59775
4.3019 | 0.60075
4.302 | 0.60375
4.3021 | 0.6075
4.3022 | 0.6105
4.3023 | 0.61425
4.3024 | 0.618
4.3025 | 0.621
4.3026 | 0.62475
4.3027 | 0.6285
4.3028 | 0.63225
4.3029 | 0.63525
4.303 | 0.639
4.3031 | 0.64275
4.3032 | 0.64575
4.3033 | 0.6495
4.3034 | 0.65325
4.3035 | 0.65625
4.3036 | 0.65925
4.3037 | 0.66225
4.3038 | 0.66525
4.3039 | 0.66825
4.304 | 0.67125
4.3041 | 0.67425
4.3042 | 0.6765
4.3043 | 0.67875
4.3044 | 0.681
4.3045 | 0.68325
4.3046 | 0.6855
4.3047 | 0.687
4.3048 | 0.6885
4.3049 | 0.69
4.305 | 0.6915
4.3051 | 0.69225
4.3052 | 0.693
4.3053 | 0.69375
4.3054 | 0.6945
4.3055 | 0.69525
4.3056 | 0.69525
4.3057 | 0.69525
4.3058 | 0.69525
4.3059 | 0.69525
4.306 | 0.6945
4.3061 | 0.69375
4.3062 | 0.69375
4.3063 | 0.69225
4.3064 | 0.6915
4.3065 | 0.69075
4.3066 | 0.68925
4.3067 | 0.68775
4.3068 | 0.687
4.3069 | 0.6855
4.307 | 0.684
4.3071 | 0.6825
4.3072 | 0.68025
4.3073 | 0.67875
4.3074 | 0.67725
4.3075 | 0.67575
4.3076 | 0.6735
4.3077 | 0.672
4.3078 | 0.6705
4.3079 | 0.669
4.308 | 0.66675
4.3081 | 0.66525
4.3082 | 0.66375
4.3083 | 0.66225
4.3084 | 0.66075
4.3085 | 0.65925
4.3086 | 0.6585
4.3087 | 0.657
4.3088 | 0.65625
4.3089 | 0.65475
4.309 | 0.654
4.3091 | 0.65325
4.3092 | 0.6525
4.3093 | 0.6525
4.3094 | 0.65175
4.3095 | 0.65175
4.3096 | 0.65175
4.3097 | 0.65175
4.3098 | 0.65175
4.3099 | 0.65175
4.31 | 0.6525
4.3101 | 0.6525
4.3102 | 0.65325
4.3103 | 0.654
4.3104 | 0.6555
4.3105 | 0.65625
4.3106 | 0.657
4.3107 | 0.6585
4.3108 | 0.66
4.3109 | 0.6615
4.311 | 0.663
4.3111 | 0.66525
4.3112 | 0.66675
4.3113 | 0.66825
4.3114 | 0.6705
4.3115 | 0.67275
4.3116 | 0.675
4.3117 | 0.67725
4.3118 | 0.6795
4.3119 | 0.68175
4.312 | 0.684
4.3121 | 0.68625
4.3122 | 0.68925
4.3123 | 0.6915
4.3124 | 0.6945
4.3125 | 0.69675
4.3126 | 0.699
4.3127 | 0.702
4.3128 | 0.70425
4.3129 | 0.70725
4.313 | 0.7095
4.3131 | 0.7125
4.3132 | 0.71475
4.3133 | 0.71775
4.3134 | 0.72
4.3135 | 0.72225
4.3136 | 0.7245
4.3137 | 0.72675
4.3138 | 0.729
4.3139 | 0.73125
4.314 | 0.7335
4.3141 | 0.735
4.3142 | 0.73725
4.3143 | 0.73875
4.3144 | 0.741
4.3145 | 0.7425
4.3146 | 0.744
4.3147 | 0.7455
4.3148 | 0.74625
4.3149 | 0.74775
4.315 | 0.7485
4.3151 | 0.74925
4.3152 | 0.75
4.3153 | 0.75075
4.3154 | 0.75075
4.3155 | 0.7515
4.3156 | 0.7515
4.3157 | 0.7515
4.3158 | 0.75075
4.3159 | 0.75075
4.316 | 0.75
4.3161 | 0.75
4.3162 | 0.74925
4.3163 | 0.74775
4.3164 | 0.747
4.3165 | 0.74625
4.3166 | 0.74475
4.3167 | 0.74325
4.3168 | 0.74175
4.3169 | 0.74025
4.317 | 0.73875
4.3171 | 0.7365
4.3172 | 0.735
4.3173 | 0.73275
4.3174 | 0.7305
4.3175 | 0.729
4.3176 | 0.72675
4.3177 | 0.7245
4.3178 | 0.72225
4.3179 | 0.72
4.318 | 0.71775
4.3181 | 0.7155
4.3182 | 0.71325
4.3183 | 0.711
4.3184 | 0.7095
4.3185 | 0.70725
4.3186 | 0.705
4.3187 | 0.70275
4.3188 | 0.70125
4.3189 | 0.699
4.319 | 0.6975
4.3191 | 0.696
4.3192 | 0.6945
4.3193 | 0.693
4.3194 | 0.6915
4.3195 | 0.69075
4.3196 | 0.68925
4.3197 | 0.6885
4.3198 | 0.68775
4.3199 | 0.68775
4.32 | 0.687
4.3201 | 0.687
4.3202 | 0.687
4.3203 | 0.687
4.3204 | 0.687
4.3205 | 0.68775
4.3206 | 0.68775
4.3207 | 0.6885
4.3208 | 0.69
4.3209 | 0.69075
4.321 | 0.69225
4.3211 | 0.69375
4.3212 | 0.69525
4.3213 | 0.69675
4.3214 | 0.699
4.3215 | 0.7005
4.3216 | 0.70275
4.3217 | 0.705
4.3218 | 0.70725
4.3219 | 0.7095
4.322 | 0.7125
4.3221 | 0.71475
4.3222 | 0.71775
4.3223 | 0.72
4.3224 | 0.723
4.3225 | 0.726
4.3226 | 0.729
4.3227 | 0.73125
4.3228 | 0.73425
4.3229 | 0.73725
4.323 | 0.74025
4.3231 | 0.74325
4.3232 | 0.7455
4.3233 | 0.7485
4.3234 | 0.7515
4.3235 | 0.75375
4.3236 | 0.756
4.3237 | 0.759
4.3238 | 0.76125
4.3239 | 0.7635
4.324 | 0.765
4.3241 | 0.76725
4.3242 | 0.76875
4.3243 | 0.771
4.3244 | 0.77175
4.3245 | 0.77325
4.3246 | 0.77475
4.3247 | 0.7755
4.3248 | 0.77625
4.3249 | 0.777
4.325 | 0.77775
4.3251 | 0.77775
4.3252 | 0.77775
4.3253 | 0.77775
4.3254 | 0.77775
4.3255 | 0.777
4.3256 | 0.77625
4.3257 | 0.7755
4.3258 | 0.77475
4.3259 | 0.77325
4.326 | 0.7725
4.3261 | 0.77025
4.3262 | 0.76875
4.3263 | 0.76725
4.3264 | 0.765
4.3265 | 0.7635
4.3266 | 0.76125
4.3267 | 0.75825
4.3268 | 0.756
4.3269 | 0.75375
4.327 | 0.75075
4.3271 | 0.7485
4.3272 | 0.7455
4.3273 | 0.7425
4.3274 | 0.74025
4.3275 | 0.73725
4.3276 | 0.73425
4.3277 | 0.73125
4.3278 | 0.72825
4.3279 | 0.726
4.328 | 0.723
4.3281 | 0.72
4.3282 | 0.71775
4.3283 | 0.7155
4.3284 | 0.7125
4.3285 | 0.71025
4.3286 | 0.708
4.3287 | 0.7065
4.3288 | 0.70425
4.3289 | 0.70275
4.329 | 0.70125
4.3291 | 0.69975
4.3292 | 0.69825
4.3293 | 0.69675
4.3294 | 0.696
4.3295 | 0.69525
4.3296 | 0.69525
4.3297 | 0.6945
4.3298 | 0.6945
4.3299 | 0.6945
4.33 | 0.69525
4.3301 | 0.696
4.3302 | 0.69675
4.3303 | 0.6975
4.3304 | 0.69825
4.3305 | 0.69975
4.3306 | 0.70125
4.3307 | 0.70275
4.3308 | 0.705
4.3309 | 0.70725
4.331 | 0.7095
4.3311 | 0.71175
4.3312 | 0.714
4.3313 | 0.71625
4.3314 | 0.71925
4.3315 | 0.72225
4.3316 | 0.72525
4.3317 | 0.72825
4.3318 | 0.73125
4.3319 | 0.73425
4.332 | 0.738
4.3321 | 0.741
4.3322 | 0.744
4.3323 | 0.74775
4.3324 | 0.75075
4.3325 | 0.75375
4.3326 | 0.7575
4.3327 | 0.7605
4.3328 | 0.7635
4.3329 | 0.76725
4.333 | 0.77025
4.3331 | 0.77325
4.3332 | 0.77625
4.3333 | 0.77925
4.3334 | 0.7815
4.3335 | 0.7845
4.3336 | 0.78675
4.3337 | 0.78975
4.3338 | 0.792
4.3339 | 0.79425
4.334 | 0.79575
4.3341 | 0.798
4.3342 | 0.7995
4.3343 | 0.80175
4.3344 | 0.8025
4.3345 | 0.804
4.3346 | 0.8055
4.3347 | 0.80625
4.3348 | 0.807
4.3349 | 0.80775
4.335 | 0.80775
4.3351 | 0.8085
4.3352 | 0.8085
4.3353 | 0.8085
4.3354 | 0.80775
4.3355 | 0.80775
4.3356 | 0.807
4.3357 | 0.80625
4.3358 | 0.8055
4.3359 | 0.804
4.336 | 0.80325
4.3361 | 0.80175
4.3362 | 0.80025
4.3363 | 0.79875
4.3364 | 0.7965
4.3365 | 0.79425
4.3366 | 0.79275
4.3367 | 0.7905
4.3368 | 0.78825
4.3369 | 0.78525
4.337 | 0.783
4.3371 | 0.78
4.3372 | 0.77775
4.3373 | 0.77475
4.3374 | 0.7725
4.3375 | 0.7695
4.3376 | 0.7665
4.3377 | 0.7635
4.3378 | 0.7605
4.3379 | 0.7575
4.338 | 0.75525
4.3381 | 0.75225
4.3382 | 0.74925
4.3383 | 0.74625
4.3384 | 0.744
4.3385 | 0.741
4.3386 | 0.73875
4.3387 | 0.7365
4.3388 | 0.7335
4.3389 | 0.73125
4.339 | 0.72975
4.3391 | 0.7275
4.3392 | 0.72525
4.3393 | 0.72375
4.3394 | 0.72225
4.3395 | 0.72075
4.3396 | 0.71925
4.3397 | 0.7185
4.3398 | 0.717
4.3399 | 0.71625
4.34 | 0.7155
4.3401 | 0.7155
4.3402 | 0.71475
4.3403 | 0.71475
4.3404 | 0.71475
4.3405 | 0.7155
4.3406 | 0.7155
4.3407 | 0.71625
4.3408 | 0.717
4.3409 | 0.71775
4.341 | 0.71925
4.3411 | 0.72075
4.3412 | 0.72225
4.3413 | 0.72375
4.3414 | 0.72525
4.3415 | 0.7275
4.3416 | 0.729
4.3417 | 0.73125
4.3418 | 0.7335
4.3419 | 0.7365
4.342 | 0.73875
4.3421 | 0.74175
4.3422 | 0.744
4.3423 | 0.747
4.3424 | 0.75
4.3425 | 0.753
4.3426 | 0.756
4.3427 | 0.759
4.3428 | 0.762
4.3429 | 0.765
4.343 | 0.768
4.3431 | 0.771
4.3432 | 0.774
4.3433 | 0.777
4.3434 | 0.78
4.3435 | 0.783
4.3436 | 0.78525
4.3437 | 0.78825
4.3438 | 0.7905
4.3439 | 0.7935
4.344 | 0.79575
4.3441 | 0.798
4.3442 | 0.7995
4.3443 | 0.80175
4.3444 | 0.80325
4.3445 | 0.80475
4.3446 | 0.80625
4.3447 | 0.80775
4.3448 | 0.8085
4.3449 | 0.80925
4.345 | 0.81
4.3451 | 0.81075
4.3452 | 0.81075
4.3453 | 0.81075
4.3454 | 0.81075
4.3455 | 0.81
4.3456 | 0.81
4.3457 | 0.80925
4.3458 | 0.80775
4.3459 | 0.807
4.346 | 0.8055
4.3461 | 0.804
4.3462 | 0.8025
4.3463 | 0.80025
4.3464 | 0.79875
4.3465 | 0.7965
4.3466 | 0.79425
4.3467 | 0.792
4.3468 | 0.789
4.3469 | 0.78675
4.347 | 0.78375
4.3471 | 0.78075
4.3472 | 0.7785
4.3473 | 0.7755
4.3474 | 0.7725
4.3475 | 0.7695
4.3476 | 0.7665
4.3477 | 0.76275
4.3478 | 0.75975
4.3479 | 0.75675
4.348 | 0.75375
4.3481 | 0.75075
4.3482 | 0.74775
4.3483 | 0.74475
4.3484 | 0.7425
4.3485 | 0.7395
4.3486 | 0.7365
4.3487 | 0.73425
4.3488 | 0.732
4.3489 | 0.729
4.349 | 0.72675
4.3491 | 0.72525
4.3492 | 0.723
4.3493 | 0.7215
4.3494 | 0.71925
4.3495 | 0.71775
4.3496 | 0.71625
4.3497 | 0.7155
4.3498 | 0.714
4.3499 | 0.71325
4.35 | 0.7125
4.3501 | 0.71175
4.3502 | 0.71175
4.3503 | 0.71175
4.3504 | 0.71175
4.3505 | 0.71175
4.3506 | 0.71175
4.3507 | 0.7125
4.3508 | 0.71325
4.3509 | 0.714
4.351 | 0.71475
4.3511 | 0.71625
4.3512 | 0.717
4.3513 | 0.7185
4.3514 | 0.72075
4.3515 | 0.72225
4.3516 | 0.7245
4.3517 | 0.726
4.3518 | 0.72825
4.3519 | 0.7305
4.352 | 0.73275
4.3521 | 0.73575
4.3522 | 0.738
4.3523 | 0.741
4.3524 | 0.74325
4.3525 | 0.74625
4.3526 | 0.74925
4.3527 | 0.7515
4.3528 | 0.7545
4.3529 | 0.7575
4.353 | 0.7605
4.3531 | 0.7635
4.3532 | 0.7665
4.3533 | 0.7695
4.3534 | 0.77175
4.3535 | 0.77475
4.3536 | 0.77775
4.3537 | 0.78
4.3538 | 0.78225
4.3539 | 0.78525
4.354 | 0.7875
4.3541 | 0.78975
4.3542 | 0.792
4.3543 | 0.7935
4.3544 | 0.79575
4.3545 | 0.79725
4.3546 | 0.79875
4.3547 | 0.80025
4.3548 | 0.80175
4.3549 | 0.8025
4.355 | 0.80325
4.3551 | 0.804
4.3552 | 0.80475
4.3553 | 0.80475
4.3554 | 0.80475
4.3555 | 0.80475
4.3556 | 0.80475
4.3557 | 0.804
4.3558 | 0.80325
4.3559 | 0.8025
4.356 | 0.80175
4.3561 | 0.80025
4.3562 | 0.79875
4.3563 | 0.79725
4.3564 | 0.79575
4.3565 | 0.7935
4.3566 | 0.79125
4.3567 | 0.789
4.3568 | 0.78675
4.3569 | 0.7845
4.357 | 0.7815
4.3571 | 0.77925
4.3572 | 0.77625
4.3573 | 0.77325
4.3574 | 0.77025
4.3575 | 0.76725
4.3576 | 0.76425
4.3577 | 0.76125
4.3578 | 0.7575
4.3579 | 0.7545
4.358 | 0.7515
4.3581 | 0.7485
4.3582 | 0.74475
4.3583 | 0.74175
4.3584 | 0.73875
4.3585 | 0.73575
4.3586 | 0.73275
4.3587 | 0.7305
4.3588 | 0.7275
4.3589 | 0.7245
4.359 | 0.72225
4.3591 | 0.72
4.3592 | 0.71775
4.3593 | 0.7155
4.3594 | 0.714
4.3595 | 0.7125
4.3596 | 0.711
4.3597 | 0.7095
4.3598 | 0.708
4.3599 | 0.70725
4.36 | 0.7065
4.3601 | 0.70575
4.3602 | 0.70575
4.3603 | 0.70575
4.3604 | 0.70575
4.3605 | 0.7065
4.3606 | 0.7065
4.3607 | 0.70725
4.3608 | 0.70875
4.3609 | 0.7095
4.361 | 0.711
4.3611 | 0.7125
4.3612 | 0.71475
4.3613 | 0.71625
4.3614 | 0.7185
4.3615 | 0.72075
4.3616 | 0.723
4.3617 | 0.726
4.3618 | 0.72825
4.3619 | 0.73125
4.362 | 0.73425
4.3621 | 0.73725
4.3622 | 0.74025
4.3623 | 0.74325
4.3624 | 0.747
4.3625 | 0.75
4.3626 | 0.75375
4.3627 | 0.75675
4.3628 | 0.7605
4.3629 | 0.7635
4.363 | 0.76725
4.3631 | 0.77025
4.3632 | 0.774
4.3633 | 0.777
4.3634 | 0.78
4.3635 | 0.78375
4.3636 | 0.78675
4.3637 | 0.78975
4.3638 | 0.792
4.3639 | 0.795
4.364 | 0.79725
4.3641 | 0.7995
4.3642 | 0.80175
4.3643 | 0.804
4.3644 | 0.80625
4.3645 | 0.80775
4.3646 | 0.80925
4.3647 | 0.81075
4.3648 | 0.8115
4.3649 | 0.81225
4.365 | 0.813
4.3651 | 0.81375
4.3652 | 0.81375
4.3653 | 0.81375
4.3654 | 0.81375
4.3655 | 0.813
4.3656 | 0.813
4.3657 | 0.8115
4.3658 | 0.81075
4.3659 | 0.80925
4.366 | 0.80775
4.3661 | 0.80625
4.3662 | 0.804
4.3663 | 0.8025
4.3664 | 0.80025
4.3665 | 0.798
4.3666 | 0.795
4.3667 | 0.79275
4.3668 | 0.78975
4.3669 | 0.78675
4.367 | 0.78375
4.3671 | 0.78075
4.3672 | 0.77775
4.3673 | 0.77475
4.3674 | 0.77175
4.3675 | 0.768
4.3676 | 0.765
4.3677 | 0.762
4.3678 | 0.75825
4.3679 | 0.75525
4.368 | 0.75225
4.3681 | 0.74925
4.3682 | 0.74625
4.3683 | 0.74325
4.3684 | 0.74025
4.3685 | 0.73725
4.3686 | 0.735
4.3687 | 0.732
4.3688 | 0.72975
4.3689 | 0.7275
4.369 | 0.726
4.3691 | 0.72375
4.3692 | 0.72225
4.3693 | 0.72075
4.3694 | 0.71925
4.3695 | 0.71775
4.3696 | 0.717
4.3697 | 0.71625
4.3698 | 0.7155
4.3699 | 0.71475
4.37 | 0.71475
4.3701 | 0.714
4.3702 | 0.71475
4.3703 | 0.71475
4.3704 | 0.7155
4.3705 | 0.7155
4.3706 | 0.717
4.3707 | 0.71775
4.3708 | 0.7185
4.3709 | 0.72
4.371 | 0.7215
4.3711 | 0.72375
4.3712 | 0.72525
4.3713 | 0.7275
4.3714 | 0.72975
4.3715 | 0.732
4.3716 | 0.73425
4.3717 | 0.7365
4.3718 | 0.7395
4.3719 | 0.74175
4.372 | 0.74475
4.3721 | 0.74775
4.3722 | 0.75075
4.3723 | 0.75375
4.3724 | 0.75675
4.3725 | 0.75975
4.3726 | 0.76275
4.3727 | 0.76575
4.3728 | 0.76875
4.3729 | 0.77175
4.373 | 0.77475
4.3731 | 0.77775
4.3732 | 0.78075
4.3733 | 0.78375
4.3734 | 0.78675
4.3735 | 0.78975
4.3736 | 0.79275
4.3737 | 0.795
4.3738 | 0.79725
4.3739 | 0.80025
4.374 | 0.8025
4.3741 | 0.804
4.3742 | 0.80625
4.3743 | 0.80775
4.3744 | 0.81
4.3745 | 0.8115
4.3746 | 0.81225
4.3747 | 0.81375
4.3748 | 0.8145
4.3749 | 0.81525
4.375 | 0.816
4.3751 | 0.81675
4.3752 | 0.81675
4.3753 | 0.81675
4.3754 | 0.81675
4.3755 | 0.816
4.3756 | 0.816
4.3757 | 0.81525
4.3758 | 0.8145
4.3759 | 0.813
4.376 | 0.8115
4.3761 | 0.81075
4.3762 | 0.8085
4.3763 | 0.807
4.3764 | 0.8055
4.3765 | 0.80325
4.3766 | 0.801
4.3767 | 0.79875
4.3768 | 0.7965
4.3769 | 0.7935
4.377 | 0.79125
4.3771 | 0.78825
4.3772 | 0.786
4.3773 | 0.783
4.3774 | 0.78
4.3775 | 0.777
4.3776 | 0.774
4.3777 | 0.771
4.3778 | 0.768
4.3779 | 0.765
4.378 | 0.762
4.3781 | 0.759
4.3782 | 0.756
4.3783 | 0.753
4.3784 | 0.75075
4.3785 | 0.74775
4.3786 | 0.74475
4.3787 | 0.7425
4.3788 | 0.7395
4.3789 | 0.73725
4.379 | 0.735
4.3791 | 0.73275
4.3792 | 0.73125
4.3793 | 0.729
4.3794 | 0.7275
4.3795 | 0.726
4.3796 | 0.7245
4.3797 | 0.723
4.3798 | 0.72225
4.3799 | 0.7215
4.38 | 0.72075
4.3801 | 0.72
4.3802 | 0.72
4.3803 | 0.72
4.3804 | 0.72
4.3805 | 0.72
4.3806 | 0.72075
4.3807 | 0.7215
4.3808 | 0.72225
4.3809 | 0.723
4.381 | 0.7245
4.3811 | 0.726
4.3812 | 0.7275
4.3813 | 0.72975
4.3814 | 0.73125
4.3815 | 0.7335
4.3816 | 0.73575
4.3817 | 0.738
4.3818 | 0.741
4.3819 | 0.74325
4.382 | 0.74625
4.3821 | 0.74925
4.3822 | 0.75225
4.3823 | 0.75525
4.3824 | 0.75825
4.3825 | 0.76125
4.3826 | 0.76425
4.3827 | 0.768
4.3828 | 0.771
4.3829 | 0.774
4.383 | 0.777
4.3831 | 0.78075
4.3832 | 0.78375
4.3833 | 0.78675
4.3834 | 0.78975
4.3835 | 0.79275
4.3836 | 0.79575
4.3837 | 0.798
4.3838 | 0.801
4.3839 | 0.80325
4.384 | 0.8055
4.3841 | 0.80775
4.3842 | 0.81
4.3843 | 0.81225
4.3844 | 0.81375
4.3845 | 0.81525
4.3846 | 0.81675
4.3847 | 0.8175
4.3848 | 0.819
4.3849 | 0.81975
4.385 | 0.8205
4.3851 | 0.82125
4.3852 | 0.82125
4.3853 | 0.82125
4.3854 | 0.82125
4.3855 | 0.82125
4.3856 | 0.8205
4.3857 | 0.8205
4.3858 | 0.819
4.3859 | 0.81825
4.386 | 0.8175
4.3861 | 0.816
4.3862 | 0.8145
4.3863 | 0.813
4.3864 | 0.8115
4.3865 | 0.80925
4.3866 | 0.80775
4.3867 | 0.8055
4.3868 | 0.80325
4.3869 | 0.801
4.387 | 0.79875
4.3871 | 0.7965
4.3872 | 0.7935
4.3873 | 0.79125
4.3874 | 0.78825
4.3875 | 0.786
4.3876 | 0.783
4.3877 | 0.78075
4.3878 | 0.77775
4.3879 | 0.77475
4.388 | 0.7725
4.3881 | 0.7695
4.3882 | 0.76725
4.3883 | 0.76425
4.3884 | 0.762
4.3885 | 0.75975
4.3886 | 0.7575
4.3887 | 0.7545
4.3888 | 0.753
4.3889 | 0.75075
4.389 | 0.7485
4.3891 | 0.747
4.3892 | 0.74475
4.3893 | 0.74325
4.3894 | 0.74175
4.3895 | 0.74025
4.3896 | 0.7395
4.3897 | 0.738
4.3898 | 0.73725
4.3899 | 0.7365
4.39 | 0.7365
4.3901 | 0.73575
4.3902 | 0.73575
4.3903 | 0.73575
4.3904 | 0.73575
4.3905 | 0.73575
4.3906 | 0.7365
4.3907 | 0.73725
4.3908 | 0.738
4.3909 | 0.73875
4.391 | 0.74025
4.3911 | 0.74175
4.3912 | 0.74325
4.3913 | 0.74475
4.3914 | 0.74625
4.3915 | 0.74775
4.3916 | 0.75
4.3917 | 0.75225
4.3918 | 0.7545
4.3919 | 0.75675
4.392 | 0.759
4.3921 | 0.762
4.3922 | 0.76425
4.3923 | 0.7665
4.3924 | 0.7695
4.3925 | 0.7725
4.3926 | 0.77475
4.3927 | 0.77775
4.3928 | 0.78075
4.3929 | 0.78375
4.393 | 0.786
4.3931 | 0.789
4.3932 | 0.792
4.3933 | 0.79425
4.3934 | 0.79725
4.3935 | 0.7995
4.3936 | 0.80175
4.3937 | 0.80475
4.3938 | 0.807
4.3939 | 0.80925
4.394 | 0.81075
4.3941 | 0.813
4.3942 | 0.81525
4.3943 | 0.81675
4.3944 | 0.81825
4.3945 | 0.81975
4.3946 | 0.82125
4.3947 | 0.822
4.3948 | 0.82275
4.3949 | 0.8235
4.395 | 0.82425
4.3951 | 0.825
4.3952 | 0.825
4.3953 | 0.825
4.3954 | 0.825
4.3955 | 0.825
4.3956 | 0.82425
4.3957 | 0.8235
4.3958 | 0.82275
4.3959 | 0.822
4.396 | 0.82125
4.3961 | 0.81975
4.3962 | 0.81825
4.3963 | 0.81675
4.3964 | 0.81525
4.3965 | 0.813
4.3966 | 0.8115
4.3967 | 0.80925
4.3968 | 0.807
4.3969 | 0.80475
4.397 | 0.8025
4.3971 | 0.7995
4.3972 | 0.79725
4.3973 | 0.79425
4.3974 | 0.792
4.3975 | 0.789
4.3976 | 0.786
4.3977 | 0.783
4.3978 | 0.78
4.3979 | 0.77775
4.398 | 0.77475
4.3981 | 0.77175
4.3982 | 0.76875
4.3983 | 0.76575
4.3984 | 0.7635
4.3985 | 0.7605
4.3986 | 0.7575
4.3987 | 0.75525
4.3988 | 0.753
4.3989 | 0.75
4.399 | 0.74775
4.3991 | 0.7455
4.3992 | 0.744
4.3993 | 0.74175
4.3994 | 0.7395
4.3995 | 0.738
4.3996 | 0.7365
4.3997 | 0.735
4.3998 | 0.73425
4.3999 | 0.73275
4.4 | 0.732
4.4001 | 0.73125
4.4002 | 0.7305
4.4003 | 0.7305
4.4004 | 0.72975
4.4005 | 0.72975
4.4006 | 0.7305
4.4007 | 0.7305
4.4008 | 0.73125
4.4009 | 0.732
4.401 | 0.73275
4.4011 | 0.7335
4.4012 | 0.735
4.4013 | 0.7365
4.4014 | 0.738
4.4015 | 0.7395
4.4016 | 0.741
4.4017 | 0.74325
4.4018 | 0.7455
4.4019 | 0.74775
4.402 | 0.75
4.4021 | 0.75225
4.4022 | 0.75525
4.4023 | 0.7575
4.4024 | 0.7605
4.4025 | 0.7635
4.4026 | 0.7665
4.4027 | 0.7695
4.4028 | 0.77175
4.4029 | 0.77475
4.403 | 0.77775
4.4031 | 0.78075
4.4032 | 0.78375
4.4033 | 0.78675
4.4034 | 0.78975
4.4035 | 0.79275
4.4036 | 0.79575
4.4037 | 0.79875
4.4038 | 0.801
4.4039 | 0.804
4.404 | 0.80625
4.4041 | 0.8085
4.4042 | 0.81075
4.4043 | 0.813
4.4044 | 0.81525
4.4045 | 0.81675
4.4046 | 0.81825
4.4047 | 0.81975
4.4048 | 0.82125
4.4049 | 0.82275
4.405 | 0.8235
4.4051 | 0.82425
4.4052 | 0.825
4.4053 | 0.825
4.4054 | 0.82575
4.4055 | 0.82575
4.4056 | 0.82575
4.4057 | 0.825
4.4058 | 0.82425
4.4059 | 0.8235
4.406 | 0.82275
4.4061 | 0.82125
4.4062 | 0.81975
4.4063 | 0.81825
4.4064 | 0.81675
4.4065 | 0.81525
4.4066 | 0.813
4.4067 | 0.81075
4.4068 | 0.8085
4.4069 | 0.80625
4.407 | 0.80325
4.4071 | 0.801
4.4072 | 0.798
4.4073 | 0.795
4.4074 | 0.792
4.4075 | 0.789
4.4076 | 0.786
4.4077 | 0.783
4.4078 | 0.78
4.4079 | 0.777
4.408 | 0.774
4.4081 | 0.77025
4.4082 | 0.76725
4.4083 | 0.76425
4.4084 | 0.762
4.4085 | 0.759
4.4086 | 0.756
4.4087 | 0.75375
4.4088 | 0.75075
4.4089 | 0.7485
4.409 | 0.74625
4.4091 | 0.744
4.4092 | 0.7425
4.4093 | 0.74025
4.4094 | 0.73875
4.4095 | 0.73725
4.4096 | 0.73575
4.4097 | 0.735
4.4098 | 0.73425
4.4099 | 0.7335
4.41 | 0.73275
4.4101 | 0.73275
4.4102 | 0.73275
4.4103 | 0.73275
4.4104 | 0.73275
4.4105 | 0.7335
4.4106 | 0.73425
4.4107 | 0.735
4.4108 | 0.73575
4.4109 | 0.73725
4.411 | 0.73875
4.4111 | 0.74025
4.4112 | 0.74175
4.4113 | 0.744
4.4114 | 0.74625
4.4115 | 0.74775
4.4116 | 0.75
4.4117 | 0.753
4.4118 | 0.75525
4.4119 | 0.7575
4.412 | 0.7605
4.4121 | 0.76275
4.4122 | 0.76575
4.4123 | 0.76875
4.4124 | 0.77175
4.4125 | 0.774
4.4126 | 0.777
4.4127 | 0.78
4.4128 | 0.783
4.4129 | 0.786
4.413 | 0.78825
4.4131 | 0.79125
4.4132 | 0.79425
4.4133 | 0.7965
4.4134 | 0.7995
4.4135 | 0.80175
4.4136 | 0.804
4.4137 | 0.80625
4.4138 | 0.8085
4.4139 | 0.81075
4.414 | 0.813
4.4141 | 0.8145
4.4142 | 0.816
4.4143 | 0.8175
4.4144 | 0.819
4.4145 | 0.8205
4.4146 | 0.82125
4.4147 | 0.82275
4.4148 | 0.8235
4.4149 | 0.82425
4.415 | 0.82425
4.4151 | 0.825
4.4152 | 0.825
4.4153 | 0.825
4.4154 | 0.82425
4.4155 | 0.82425
4.4156 | 0.8235
4.4157 | 0.82275
4.4158 | 0.822
4.4159 | 0.8205
4.416 | 0.81975
4.4161 | 0.81825
4.4162 | 0.81675
4.4163 | 0.81525
4.4164 | 0.813
4.4165 | 0.81075
4.4166 | 0.80925
4.4167 | 0.807
4.4168 | 0.80475
4.4169 | 0.80175
4.417 | 0.7995
4.4171 | 0.79725
4.4172 | 0.79425
4.4173 | 0.79125
4.4174 | 0.789
4.4175 | 0.786
4.4176 | 0.783
4.4177 | 0.78
4.4178 | 0.777
4.4179 | 0.774
4.418 | 0.771
4.4181 | 0.76875
4.4182 | 0.76575
4.4183 | 0.76275
4.4184 | 0.7605
4.4185 | 0.7575
4.4186 | 0.75525
4.4187 | 0.753
4.4188 | 0.75075
4.4189 | 0.7485
4.419 | 0.74625
4.4191 | 0.74475
4.4192 | 0.74325
4.4193 | 0.74175
4.4194 | 0.74025
4.4195 | 0.73875
4.4196 | 0.738
4.4197 | 0.73725
4.4198 | 0.7365
4.4199 | 0.73575
4.42 | 0.73575
4.4201 | 0.73575
4.4202 | 0.73575
4.4203 | 0.7365
4.4204 | 0.7365
4.4205 | 0.73725
4.4206 | 0.73875
4.4207 | 0.7395
4.4208 | 0.741
4.4209 | 0.7425
4.421 | 0.744
4.4211 | 0.74625
4.4212 | 0.7485
4.4213 | 0.75075
4.4214 | 0.753
4.4215 | 0.75525
4.4216 | 0.75825
4.4217 | 0.7605
4.4218 | 0.7635
4.4219 | 0.7665
4.422 | 0.7695
4.4221 | 0.7725
4.4222 | 0.7755
4.4223 | 0.7785
4.4224 | 0.7815
4.4225 | 0.7845
4.4226 | 0.78825
4.4227 | 0.79125
4.4228 | 0.79425
4.4229 | 0.79725
4.423 | 0.80025
4.4231 | 0.80325
4.4232 | 0.80625
4.4233 | 0.80925
4.4234 | 0.8115
4.4235 | 0.8145
4.4236 | 0.81675
4.4237 | 0.819
4.4238 | 0.82125
4.4239 | 0.8235
4.424 | 0.82575
4.4241 | 0.82725
4.4242 | 0.82875
4.4243 | 0.83025
4.4244 | 0.83175
4.4245 | 0.8325
4.4246 | 0.834
4.4247 | 0.83475
4.4248 | 0.8355
4.4249 | 0.8355
4.425 | 0.83625
4.4251 | 0.83625
4.4252 | 0.8355
4.4253 | 0.8355
4.4254 | 0.83475
4.4255 | 0.834
4.4256 | 0.83325
4.4257 | 0.8325
4.4258 | 0.831
4.4259 | 0.83025
4.426 | 0.82875
4.4261 | 0.8265
4.4262 | 0.825
4.4263 | 0.82275
4.4264 | 0.8205
4.4265 | 0.81825
4.4266 | 0.816
4.4267 | 0.81375
4.4268 | 0.81075
4.4269 | 0.80775
4.427 | 0.8055
4.4271 | 0.8025
4.4272 | 0.79875
4.4273 | 0.79575
4.4274 | 0.79275
4.4275 | 0.789
4.4276 | 0.786
4.4277 | 0.78225
4.4278 | 0.77925
4.4279 | 0.7755
4.428 | 0.77175
4.4281 | 0.768
4.4282 | 0.765
4.4283 | 0.76125
4.4284 | 0.7575
4.4285 | 0.75375
4.4286 | 0.75075
4.4287 | 0.747
4.4288 | 0.744
4.4289 | 0.74025
4.429 | 0.73725
4.4291 | 0.7335
4.4292 | 0.7305
4.4293 | 0.7275
4.4294 | 0.7245
4.4295 | 0.72225
4.4296 | 0.71925
4.4297 | 0.717
4.4298 | 0.71475
4.4299 | 0.7125
4.43 | 0.71025
4.4301 | 0.70875
4.4302 | 0.70725
4.4303 | 0.70575
4.4304 | 0.705
4.4305 | 0.70425
4.4306 | 0.7035
4.4307 | 0.70275
4.4308 | 0.70275
4.4309 | 0.70275
4.431 | 0.70275
4.4311 | 0.7035
4.4312 | 0.70425
4.4313 | 0.705
4.4314 | 0.7065
4.4315 | 0.708
4.4316 | 0.7095
4.4317 | 0.71175
4.4318 | 0.714
4.4319 | 0.71625
4.432 | 0.71925
4.4321 | 0.7215
4.4322 | 0.7245
4.4323 | 0.72825
4.4324 | 0.73125
4.4325 | 0.735
4.4326 | 0.73875
4.4327 | 0.7425
4.4328 | 0.74625
4.4329 | 0.75
4.433 | 0.75375
4.4331 | 0.7575
4.4332 | 0.762
4.4333 | 0.76575
4.4334 | 0.77025
4.4335 | 0.774
4.4336 | 0.77775
4.4337 | 0.7815
4.4338 | 0.786
4.4339 | 0.78975
4.434 | 0.7935
4.4341 | 0.7965
4.4342 | 0.80025
4.4343 | 0.80325
4.4344 | 0.807
4.4345 | 0.81
4.4346 | 0.81225
4.4347 | 0.81525
4.4348 | 0.8175
4.4349 | 0.81975
4.435 | 0.822
4.4351 | 0.8235
4.4352 | 0.825
4.4353 | 0.8265
4.4354 | 0.82725
4.4355 | 0.82875
4.4356 | 0.8295
4.4357 | 0.8295
4.4358 | 0.8295
4.4359 | 0.8295
4.436 | 0.8295
4.4361 | 0.8295
4.4362 | 0.82875
4.4363 | 0.828
4.4364 | 0.8265
4.4365 | 0.82575
4.4366 | 0.82425
4.4367 | 0.82275
4.4368 | 0.8205
4.4369 | 0.819
4.437 | 0.81675
4.4371 | 0.8145
4.4372 | 0.81225
4.4373 | 0.81
4.4374 | 0.807
4.4375 | 0.80475
4.4376 | 0.80175
4.4377 | 0.7995
4.4378 | 0.7965
4.4379 | 0.7935
4.438 | 0.7905
4.4381 | 0.7875
4.4382 | 0.7845
4.4383 | 0.7815
4.4384 | 0.77925
4.4385 | 0.77625
4.4386 | 0.77325
4.4387 | 0.771
4.4388 | 0.768
4.4389 | 0.76575
4.439 | 0.7635
4.4391 | 0.7605
4.4392 | 0.759
4.4393 | 0.75675
4.4394 | 0.7545
4.4395 | 0.753
4.4396 | 0.7515
4.4397 | 0.75
4.4398 | 0.74925
4.4399 | 0.74775
4.44 | 0.747
4.4401 | 0.74625
4.4402 | 0.74625
4.4403 | 0.7455
4.4404 | 0.7455
4.4405 | 0.74625
4.4406 | 0.74625
4.4407 | 0.747
4.4408 | 0.74775
4.4409 | 0.7485
4.441 | 0.75
4.4411 | 0.7515
4.4412 | 0.753
4.4413 | 0.7545
4.4414 | 0.756
4.4415 | 0.75825
4.4416 | 0.7605
4.4417 | 0.76275
4.4418 | 0.765
4.4419 | 0.76725
4.442 | 0.77025
4.4421 | 0.77325
4.4422 | 0.7755
4.4423 | 0.7785
4.4424 | 0.7815
4.4425 | 0.7845
4.4426 | 0.7875
4.4427 | 0.7905
4.4428 | 0.7935
4.4429 | 0.7965
4.443 | 0.80025
4.4431 | 0.80325
4.4432 | 0.80625
4.4433 | 0.80925
4.4434 | 0.8115
4.4435 | 0.8145
4.4436 | 0.8175
4.4437 | 0.81975
4.4438 | 0.82275
4.4439 | 0.825
4.444 | 0.82725
4.4441 | 0.8295
4.4442 | 0.83175
4.4443 | 0.83325
4.4444 | 0.8355
4.4445 | 0.837
4.4446 | 0.8385
4.4447 | 0.84
4.4448 | 0.84075
4.4449 | 0.8415
4.445 | 0.84225
4.4451 | 0.843
4.4452 | 0.843
4.4453 | 0.843
4.4454 | 0.843
4.4455 | 0.843
4.4456 | 0.843
4.4457 | 0.84225
4.4458 | 0.8415
4.4459 | 0.84
4.446 | 0.83925
4.4461 | 0.83775
4.4462 | 0.83625
4.4463 | 0.834
4.4464 | 0.8325
4.4465 | 0.83025
4.4466 | 0.828
4.4467 | 0.825
4.4468 | 0.82275
4.4469 | 0.81975
4.447 | 0.81675
4.4471 | 0.8145
4.4472 | 0.81075
4.4473 | 0.80775
4.4474 | 0.80475
4.4475 | 0.801
4.4476 | 0.798
4.4477 | 0.79425
4.4478 | 0.79125
4.4479 | 0.7875
4.448 | 0.78375
4.4481 | 0.78
4.4482 | 0.777
4.4483 | 0.77325
4.4484 | 0.77025
4.4485 | 0.7665
4.4486 | 0.7635
4.4487 | 0.75975
4.4488 | 0.75675
4.4489 | 0.75375
4.449 | 0.7515
4.4491 | 0.7485
4.4492 | 0.7455
4.4493 | 0.74325
4.4494 | 0.741
4.4495 | 0.7395
4.4496 | 0.73725
4.4497 | 0.73575
4.4498 | 0.73425
4.4499 | 0.7335
4.45 | 0.732
4.4501 | 0.73125
4.4502 | 0.73125
4.4503 | 0.7305
4.4504 | 0.7305
4.4505 | 0.7305
4.4506 | 0.73125
4.4507 | 0.732
4.4508 | 0.73275
4.4509 | 0.7335
4.451 | 0.735
4.4511 | 0.7365
4.4512 | 0.738
4.4513 | 0.7395
4.4514 | 0.74175
4.4515 | 0.744
4.4516 | 0.74625
4.4517 | 0.74925
4.4518 | 0.75225
4.4519 | 0.7545
4.452 | 0.7575
4.4521 | 0.7605
4.4522 | 0.76425
4.4523 | 0.76725
4.4524 | 0.77025
4.4525 | 0.774
4.4526 | 0.77775
4.4527 | 0.78075
4.4528 | 0.7845
4.4529 | 0.7875
4.453 | 0.79125
4.4531 | 0.795
4.4532 | 0.798
4.4533 | 0.80175
4.4534 | 0.80475
4.4535 | 0.8085
4.4536 | 0.8115
4.4537 | 0.8145
4.4538 | 0.8175
4.4539 | 0.8205
4.454 | 0.82275
4.4541 | 0.82575
4.4542 | 0.828
4.4543 | 0.83025
4.4544 | 0.8325
4.4545 | 0.834
4.4546 | 0.83625
4.4547 | 0.83775
4.4548 | 0.8385
4.4549 | 0.84
4.455 | 0.84075
4.4551 | 0.8415
4.4552 | 0.84225
4.4553 | 0.843
4.4554 | 0.843
4.4555 | 0.843
4.4556 | 0.843
4.4557 | 0.84225
4.4558 | 0.8415
4.4559 | 0.84075
4.456 | 0.84
4.4561 | 0.8385
4.4562 | 0.837
4.4563 | 0.8355
4.4564 | 0.834
4.4565 | 0.83175
4.4566 | 0.8295
4.4567 | 0.82725
4.4568 | 0.825
4.4569 | 0.82275
4.457 | 0.81975
4.4571 | 0.8175
4.4572 | 0.8145
4.4573 | 0.8115
4.4574 | 0.8085
4.4575 | 0.8055
4.4576 | 0.8025
4.4577 | 0.7995
4.4578 | 0.7965
4.4579 | 0.7935
4.458 | 0.7905
4.4581 | 0.78675
4.4582 | 0.78375
4.4583 | 0.78075
4.4584 | 0.77775
4.4585 | 0.77475
4.4586 | 0.77175
4.4587 | 0.7695
4.4588 | 0.7665
4.4589 | 0.76425
4.459 | 0.76125
4.4591 | 0.759
4.4592 | 0.75675
4.4593 | 0.75525
4.4594 | 0.753
4.4595 | 0.7515
4.4596 | 0.75
4.4597 | 0.7485
4.4598 | 0.747
4.4599 | 0.74625
4.46 | 0.7455
4.4601 | 0.74475
4.4602 | 0.74475
4.4603 | 0.744
4.4604 | 0.744
4.4605 | 0.744
4.4606 | 0.74475
4.4607 | 0.7455
4.4608 | 0.7455
4.4609 | 0.747
4.461 | 0.74775
4.4611 | 0.74925
4.4612 | 0.75075
4.4613 | 0.75225
4.4614 | 0.75375
4.4615 | 0.756
4.4616 | 0.7575
4.4617 | 0.75975
4.4618 | 0.762
4.4619 | 0.76425
4.462 | 0.76725
4.4621 | 0.7695
4.4622 | 0.7725
4.4623 | 0.77475
4.4624 | 0.77775
4.4625 | 0.78075
4.4626 | 0.783
4.4627 | 0.786
4.4628 | 0.789
4.4629 | 0.792
4.463 | 0.795
4.4631 | 0.79725
4.4632 | 0.80025
4.4633 | 0.80325
4.4634 | 0.80625
4.4635 | 0.8085
4.4636 | 0.8115
4.4637 | 0.81375
4.4638 | 0.816
4.4639 | 0.81825
4.464 | 0.8205
4.4641 | 0.82275
4.4642 | 0.82425
4.4643 | 0.8265
4.4644 | 0.828
4.4645 | 0.8295
4.4646 | 0.831
4.4647 | 0.8325
4.4648 | 0.83325
4.4649 | 0.834
4.465 | 0.8355
4.4651 | 0.8355
4.4652 | 0.83625
4.4653 | 0.837
4.4654 | 0.837
4.4655 | 0.837
4.4656 | 0.837
4.4657 | 0.83625
4.4658 | 0.83625
4.4659 | 0.8355
4.466 | 0.83475
4.4661 | 0.83325
4.4662 | 0.8325
4.4663 | 0.831
4.4664 | 0.83025
4.4665 | 0.82875
4.4666 | 0.82725
4.4667 | 0.825
4.4668 | 0.8235
4.4669 | 0.82125
4.467 | 0.81975
4.4671 | 0.8175
4.4672 | 0.81525
4.4673 | 0.813
4.4674 | 0.81075
4.4675 | 0.80775
4.4676 | 0.8055
4.4677 | 0.80325
4.4678 | 0.80025
4.4679 | 0.798
4.468 | 0.795
4.4681 | 0.79275
4.4682 | 0.78975
4.4683 | 0.7875
4.4684 | 0.7845
4.4685 | 0.78225
4.4686 | 0.78
4.4687 | 0.77775
4.4688 | 0.77475
4.4689 | 0.7725
4.469 | 0.77025
4.4691 | 0.768
4.4692 | 0.7665
4.4693 | 0.76425
4.4694 | 0.76275
4.4695 | 0.7605
4.4696 | 0.759
4.4697 | 0.7575
4.4698 | 0.75675
4.4699 | 0.75525
4.47 | 0.7545
4.4701 | 0.75375
4.4702 | 0.753
4.4703 | 0.75225
4.4704 | 0.7515
4.4705 | 0.7515
4.4706 | 0.7515
4.4707 | 0.7515
4.4708 | 0.7515
4.4709 | 0.75225
4.471 | 0.753
4.4711 | 0.75375
4.4712 | 0.7545
4.4713 | 0.75525
4.4714 | 0.75675
4.4715 | 0.75825
4.4716 | 0.75975
4.4717 | 0.76125
4.4718 | 0.76275
4.4719 | 0.765
4.472 | 0.7665
4.4721 | 0.76875
4.4722 | 0.771
4.4723 | 0.77325
4.4724 | 0.7755
4.4725 | 0.7785
4.4726 | 0.78075
4.4727 | 0.783
4.4728 | 0.786
4.4729 | 0.789
4.473 | 0.79125
4.4731 | 0.79425
4.4732 | 0.7965
4.4733 | 0.7995
4.4734 | 0.8025
4.4735 | 0.8055
4.4736 | 0.80775
4.4737 | 0.81075
4.4738 | 0.813
4.4739 | 0.816
4.474 | 0.81825
4.4741 | 0.8205
4.4742 | 0.82275
4.4743 | 0.825
4.4744 | 0.82725
4.4745 | 0.8295
4.4746 | 0.83175
4.4747 | 0.83325
4.4748 | 0.83475
4.4749 | 0.83625
4.475 | 0.83775
4.4751 | 0.83925
4.4752 | 0.84
4.4753 | 0.84075
4.4754 | 0.8415
4.4755 | 0.84225
4.4756 | 0.84225
4.4757 | 0.843
4.4758 | 0.843
4.4759 | 0.84225
4.476 | 0.84225
4.4761 | 0.8415
4.4762 | 0.84075
4.4763 | 0.84
4.4764 | 0.83925
4.4765 | 0.83775
4.4766 | 0.83625
4.4767 | 0.83475
4.4768 | 0.83325
4.4769 | 0.831
4.477 | 0.8295
4.4771 | 0.82725
4.4772 | 0.825
4.4773 | 0.82275
4.4774 | 0.81975
4.4775 | 0.8175
4.4776 | 0.81525
4.4777 | 0.81225
4.4778 | 0.80925
4.4779 | 0.807
4.478 | 0.804
4.4781 | 0.80175
4.4782 | 0.79875
4.4783 | 0.79575
4.4784 | 0.7935
4.4785 | 0.7905
4.4786 | 0.78825
4.4787 | 0.78525
4.4788 | 0.783
4.4789 | 0.78075
4.479 | 0.7785
4.4791 | 0.77625
4.4792 | 0.77475
4.4793 | 0.7725
4.4794 | 0.771
4.4795 | 0.7695
4.4796 | 0.768
4.4797 | 0.7665
4.4798 | 0.76575
4.4799 | 0.765
4.48 | 0.76425
4.4801 | 0.7635
4.4802 | 0.76275
4.4803 | 0.76275
4.4804 | 0.76275
4.4805 | 0.76275
4.4806 | 0.7635
4.4807 | 0.76425
4.4808 | 0.765
4.4809 | 0.76575
4.481 | 0.7665
4.4811 | 0.768
4.4812 | 0.7695
4.4813 | 0.771
4.4814 | 0.7725
4.4815 | 0.774
4.4816 | 0.77625
4.4817 | 0.7785
4.4818 | 0.78
4.4819 | 0.78225
4.482 | 0.78525
4.4821 | 0.7875
4.4822 | 0.78975
4.4823 | 0.79275
4.4824 | 0.795
4.4825 | 0.798
4.4826 | 0.801
4.4827 | 0.80325
4.4828 | 0.80625
4.4829 | 0.80925
4.483 | 0.8115
4.4831 | 0.8145
4.4832 | 0.8175
4.4833 | 0.81975
4.4834 | 0.82275
4.4835 | 0.825
4.4836 | 0.828
4.4837 | 0.83025
4.4838 | 0.8325
4.4839 | 0.83475
4.484 | 0.837
4.4841 | 0.83925
4.4842 | 0.84075
4.4843 | 0.84225
4.4844 | 0.84375
4.4845 | 0.84525
4.4846 | 0.84675
4.4847 | 0.84825
4.4848 | 0.849
4.4849 | 0.84975
4.485 | 0.8505
4.4851 | 0.85125
4.4852 | 0.85125
4.4853 | 0.85125
4.4854 | 0.85125
4.4855 | 0.85125
4.4856 | 0.8505
4.4857 | 0.84975
4.4858 | 0.849
4.4859 | 0.84825
4.486 | 0.84675
4.4861 | 0.84525
4.4862 | 0.84375
4.4863 | 0.84225
4.4864 | 0.84075
4.4865 | 0.8385
4.4866 | 0.837
4.4867 | 0.83475
4.4868 | 0.8325
4.4869 | 0.8295
4.487 | 0.82725
4.4871 | 0.825
4.4872 | 0.822
4.4873 | 0.81975
4.4874 | 0.81675
4.4875 | 0.81375
4.4876 | 0.81075
4.4877 | 0.8085
4.4878 | 0.8055
4.4879 | 0.8025
4.488 | 0.7995
4.4881 | 0.79725
4.4882 | 0.79425
4.4883 | 0.792
4.4884 | 0.789
4.4885 | 0.78675
4.4886 | 0.7845
4.4887 | 0.78225
4.4888 | 0.78
4.4889 | 0.77775
4.489 | 0.77625
4.4891 | 0.774
4.4892 | 0.7725
4.4893 | 0.771
4.4894 | 0.7695
4.4895 | 0.76875
4.4896 | 0.76725
4.4897 | 0.7665
4.4898 | 0.76575
4.4899 | 0.76575
4.49 | 0.765
4.4901 | 0.765
4.4902 | 0.765
4.4903 | 0.765
4.4904 | 0.76575
4.4905 | 0.7665
4.4906 | 0.7665
4.4907 | 0.768
4.4908 | 0.76875
4.4909 | 0.7695
4.491 | 0.771
4.4911 | 0.7725
4.4912 | 0.774
4.4913 | 0.7755
4.4914 | 0.77775
4.4915 | 0.78
4.4916 | 0.7815
4.4917 | 0.78375
4.4918 | 0.786
4.4919 | 0.78825
4.492 | 0.7905
4.4921 | 0.7935
4.4922 | 0.79575
4.4923 | 0.798
4.4924 | 0.801
4.4925 | 0.804
4.4926 | 0.80625
4.4927 | 0.80925
4.4928 | 0.8115
4.4929 | 0.8145
4.493 | 0.81675
4.4931 | 0.81975
4.4932 | 0.822
4.4933 | 0.825
4.4934 | 0.82725
4.4935 | 0.8295
4.4936 | 0.8325
4.4937 | 0.83475
4.4938 | 0.837
4.4939 | 0.8385
4.494 | 0.84075
4.4941 | 0.84225
4.4942 | 0.8445
4.4943 | 0.846
4.4944 | 0.8475
4.4945 | 0.849
4.4946 | 0.8505
4.4947 | 0.85125
4.4948 | 0.85275
4.4949 | 0.8535
4.495 | 0.8535
4.4951 | 0.85425
4.4952 | 0.855
4.4953 | 0.855
4.4954 | 0.855
4.4955 | 0.855
4.4956 | 0.85425
4.4957 | 0.85425
4.4958 | 0.8535
4.4959 | 0.85275
4.496 | 0.852
4.4961 | 0.8505
4.4962 | 0.849
4.4963 | 0.8475
4.4964 | 0.846
4.4965 | 0.8445
4.4966 | 0.843
4.4967 | 0.84075
4.4968 | 0.8385
4.4969 | 0.837
4.497 | 0.834
4.4971 | 0.83175
4.4972 | 0.8295
4.4973 | 0.82725
4.4974 | 0.82425
4.4975 | 0.822
4.4976 | 0.819
4.4977 | 0.81675
4.4978 | 0.81375
4.4979 | 0.81075
4.498 | 0.8085
4.4981 | 0.8055
4.4982 | 0.8025
4.4983 | 0.80025
4.4984 | 0.79725
4.4985 | 0.795
4.4986 | 0.792
4.4987 | 0.78975
4.4988 | 0.7875
4.4989 | 0.78525
4.499 | 0.783
4.4991 | 0.78075
4.4992 | 0.77925
4.4993 | 0.777
4.4994 | 0.7755
4.4995 | 0.774
4.4996 | 0.7725
4.4997 | 0.77175
4.4998 | 0.77025
4.4999 | 0.7695
4.5 | 0.76875
4.5001 | 0.76875
4.5002 | 0.768
4.5003 | 0.768
4.5004 | 0.768
4.5005 | 0.768
4.5006 | 0.76875
4.5007 | 0.76875
4.5008 | 0.7695
4.5009 | 0.65025
4.501 | 0.65175
4.5011 | 0.65325
4.5012 | 0.65475
4.5013 | 0.657
4.5014 | 0.6585
4.5015 | 0.66075
4.5016 | 0.663
4.5017 | 0.66525
4.5018 | 0.6675
4.5019 | 0.66975
4.502 | 0.672
4.5021 | 0.675
4.5022 | 0.67725
4.5023 | 0.68025
4.5024 | 0.6825
4.5025 | 0.6855
4.5026 | 0.6885
4.5027 | 0.69075
4.5028 | 0.69375
4.5029 | 0.69675
4.503 | 0.699
4.5031 | 0.702
4.5032 | 0.705
4.5033 | 0.70725
4.5034 | 0.71025
4.5035 | 0.7125
4.5036 | 0.71475
4.5037 | 0.71775
4.5038 | 0.72
4.5039 | 0.72225
4.504 | 0.72375
4.5041 | 0.726
4.5042 | 0.72825
4.5043 | 0.72975
4.5044 | 0.73125
4.5045 | 0.73275
4.5046 | 0.73425
4.5047 | 0.735
4.5048 | 0.7365
4.5049 | 0.73725
4.505 | 0.738
4.5051 | 0.738
4.5052 | 0.73875
4.5053 | 0.73875
4.5054 | 0.73875
4.5055 | 0.738
4.5056 | 0.738
4.5057 | 0.73725
4.5058 | 0.7365
4.5059 | 0.73575
4.506 | 0.73425
4.5061 | 0.73275
4.5062 | 0.73125
4.5063 | 0.72975
4.5064 | 0.72825
4.5065 | 0.726
4.5066 | 0.72375
4.5067 | 0.7215
4.5068 | 0.71925
4.5069 | 0.717
4.507 | 0.71475
4.5071 | 0.71175
4.5072 | 0.70875
4.5073 | 0.70575
4.5074 | 0.7035
4.5075 | 0.7005
4.5076 | 0.6975
4.5077 | 0.6945
4.5078 | 0.6915
4.5079 | 0.6885
4.508 | 0.6855
4.5081 | 0.6825
4.5082 | 0.6795
4.5083 | 0.67725
4.5084 | 0.67425
4.5085 | 0.67125
4.5086 | 0.669
4.5087 | 0.66675
4.5088 | 0.66375
4.5089 | 0.66225
4.509 | 0.66
4.5091 | 0.65775
4.5092 | 0.65625
4.5093 | 0.65475
4.5094 | 0.65325
4.5095 | 0.65175
4.5096 | 0.651
4.5097 | 0.6495
4.5098 | 0.6495
4.5099 | 0.64875
4.51 | 0.648
4.5101 | 0.648
4.5102 | 0.648
4.5103 | 0.64875
4.5104 | 0.64875
4.5105 | 0.6495
4.5106 | 0.65025
4.5107 | 0.651
4.5108 | 0.6525
4.5109 | 0.654
4.511 | 0.6555
4.5111 | 0.657
4.5112 | 0.6585
4.5113 | 0.66075
4.5114 | 0.663
4.5115 | 0.66525
4.5116 | 0.6675
4.5117 | 0.66975
4.5118 | 0.672
4.5119 | 0.675
4.512 | 0.67725
4.5121 | 0.68025
4.5122 | 0.68325
4.5123 | 0.6855
4.5124 | 0.6885
4.5125 | 0.6915
4.5126 | 0.6945
4.5127 | 0.6975
4.5128 | 0.7005
4.5129 | 0.70275
4.513 | 0.70575
4.5131 | 0.70875
4.5132 | 0.711
4.5133 | 0.714
4.5134 | 0.71625
4.5135 | 0.71925
4.5136 | 0.7215
4.5137 | 0.72375
4.5138 | 0.726
4.5139 | 0.7275
4.514 | 0.72975
4.5141 | 0.73125
4.5142 | 0.73275
4.5143 | 0.73425
4.5144 | 0.73575
4.5145 | 0.7365
4.5146 | 0.73725
4.5147 | 0.738
4.5148 | 0.73875
4.5149 | 0.73875
4.515 | 0.73875
4.5151 | 0.73875
4.5152 | 0.73875
4.5153 | 0.738
4.5154 | 0.738
4.5155 | 0.7365
4.5156 | 0.73575
4.5157 | 0.735
4.5158 | 0.7335
4.5159 | 0.732
4.516 | 0.72975
4.5161 | 0.72825
4.5162 | 0.726
4.5163 | 0.72375
4.5164 | 0.7215
4.5165 | 0.71925
4.5166 | 0.71625
4.5167 | 0.71325
4.5168 | 0.711
4.5169 | 0.708
4.517 | 0.705
4.5171 | 0.702
4.5172 | 0.69825
4.5173 | 0.69525
4.5174 | 0.69225
4.5175 | 0.6885
4.5176 | 0.6855
4.5177 | 0.68175
4.5178 | 0.67875
4.5179 | 0.67575
4.518 | 0.672
4.5181 | 0.669
4.5182 | 0.666
4.5183 | 0.663
4.5184 | 0.66
4.5185 | 0.657
4.5186 | 0.654
4.5187 | 0.651
4.5188 | 0.64875
4.5189 | 0.6465
4.519 | 0.64425
4.5191 | 0.642
4.5192 | 0.63975
4.5193 | 0.63825
4.5194 | 0.63675
4.5195 | 0.63525
4.5196 | 0.63375
4.5197 | 0.633
4.5198 | 0.6315
4.5199 | 0.63075
4.52 | 0.63075
4.5201 | 0.63
4.5202 | 0.63
4.5203 | 0.63075
4.5204 | 0.63075
4.5205 | 0.6315
4.5206 | 0.63225
4.5207 | 0.633
4.5208 | 0.63375
4.5209 | 0.63525
4.521 | 0.63675
4.5211 | 0.63825
4.5212 | 0.6405
4.5213 | 0.642
4.5214 | 0.64425
4.5215 | 0.6465
4.5216 | 0.64875
4.5217 | 0.65175
4.5218 | 0.654
4.5219 | 0.657
4.522 | 0.66
4.5221 | 0.66225
4.5222 | 0.66525
4.5223 | 0.66825
4.5224 | 0.67125
4.5225 | 0.67425
4.5226 | 0.67725
4.5227 | 0.681
4.5228 | 0.684
4.5229 | 0.687
4.523 | 0.69
4.5231 | 0.693
4.5232 | 0.696
4.5233 | 0.69825
4.5234 | 0.70125
4.5235 | 0.70425
4.5236 | 0.7065
4.5237 | 0.70875
4.5238 | 0.71175
4.5239 | 0.714
4.524 | 0.7155
4.5241 | 0.71775
4.5242 | 0.72
4.5243 | 0.7215
4.5244 | 0.723
4.5245 | 0.7245
4.5246 | 0.72525
4.5247 | 0.72675
4.5248 | 0.7275
4.5249 | 0.72825
4.525 | 0.72825
4.5251 | 0.729
4.5252 | 0.729
4.5253 | 0.729
4.5254 | 0.729
4.5255 | 0.72825
4.5256 | 0.7275
4.5257 | 0.72675
4.5258 | 0.726
4.5259 | 0.72525
4.526 | 0.72375
4.5261 | 0.72225
4.5262 | 0.72075
4.5263 | 0.71925
4.5264 | 0.71775
4.5265 | 0.7155
4.5266 | 0.714
4.5267 | 0.71175
4.5268 | 0.7095
4.5269 | 0.70725
4.527 | 0.70425
4.5271 | 0.702
4.5272 | 0.69975
4.5273 | 0.69675
4.5274 | 0.6945
4.5275 | 0.6915
4.5276 | 0.68925
4.5277 | 0.68625
4.5278 | 0.68325
4.5279 | 0.681
4.528 | 0.678
4.5281 | 0.675
4.5282 | 0.67275
4.5283 | 0.6705
4.5284 | 0.6675
4.5285 | 0.66525
4.5286 | 0.663
4.5287 | 0.66075
4.5288 | 0.6585
4.5289 | 0.65625
4.529 | 0.654
4.5291 | 0.6525
4.5292 | 0.65025
4.5293 | 0.64875
4.5294 | 0.64725
4.5295 | 0.6465
4.5296 | 0.645
4.5297 | 0.64425
4.5298 | 0.6435
4.5299 | 0.64275
4.53 | 0.642
4.5301 | 0.642
4.5302 | 0.64125
4.5303 | 0.642
4.5304 | 0.642
4.5305 | 0.642
4.5306 | 0.64275
4.5307 | 0.6435
4.5308 | 0.64425
4.5309 | 0.645
4.531 | 0.6465
4.5311 | 0.648
4.5312 | 0.6495
4.5313 | 0.651
4.5314 | 0.6525
4.5315 | 0.65475
4.5316 | 0.65625
4.5317 | 0.6585
4.5318 | 0.66075
4.5319 | 0.663
4.532 | 0.66525
4.5321 | 0.66825
4.5322 | 0.6705
4.5323 | 0.6735
4.5324 | 0.67575
4.5325 | 0.67875
4.5326 | 0.681
4.5327 | 0.684
4.5328 | 0.68625
4.5329 | 0.68925
4.533 | 0.69225
4.5331 | 0.6945
4.5332 | 0.6975
4.5333 | 0.69975
4.5334 | 0.70275
4.5335 | 0.705
4.5336 | 0.70725
4.5337 | 0.7095
4.5338 | 0.71175
4.5339 | 0.714
4.534 | 0.71625
4.5341 | 0.71775
4.5342 | 0.72
4.5343 | 0.7215
4.5344 | 0.723
4.5345 | 0.7245
4.5346 | 0.72525
4.5347 | 0.72675
4.5348 | 0.7275
4.5349 | 0.72825
4.535 | 0.729
4.5351 | 0.72975
4.5352 | 0.72975
4.5353 | 0.72975
4.5354 | 0.72975
4.5355 | 0.72975
4.5356 | 0.72975
4.5357 | 0.729
4.5358 | 0.72825
4.5359 | 0.7275
4.536 | 0.726
4.5361 | 0.72525
4.5362 | 0.72375
4.5363 | 0.72225
4.5364 | 0.72075
4.5365 | 0.7185
4.5366 | 0.717
4.5367 | 0.71475
4.5368 | 0.7125
4.5369 | 0.71025
4.537 | 0.70725
4.5371 | 0.705
4.5372 | 0.702
4.5373 | 0.69975
4.5374 | 0.69675
4.5375 | 0.69375
4.5376 | 0.69075
4.5377 | 0.68775
4.5378 | 0.68475
4.5379 | 0.68175
4.538 | 0.67875
4.5381 | 0.67575
4.5382 | 0.67275
4.5383 | 0.66975
4.5384 | 0.66675
4.5385 | 0.66375
4.5386 | 0.66075
4.5387 | 0.65775
4.5388 | 0.6555
4.5389 | 0.6525
4.539 | 0.65025
4.5391 | 0.648
4.5392 | 0.64575
4.5393 | 0.64425
4.5394 | 0.642
4.5395 | 0.6405
4.5396 | 0.639
4.5397 | 0.6375
4.5398 | 0.63675
4.5399 | 0.636
4.54 | 0.63525
4.5401 | 0.6345
4.5402 | 0.6345
4.5403 | 0.6345
4.5404 | 0.6345
4.5405 | 0.63525
4.5406 | 0.63525
4.5407 | 0.636
4.5408 | 0.6375
4.5409 | 0.63825
4.541 | 0.63975
4.5411 | 0.64125
4.5412 | 0.6435
4.5413 | 0.645
4.5414 | 0.64725
4.5415 | 0.6495
4.5416 | 0.6525
4.5417 | 0.65475
4.5418 | 0.657
4.5419 | 0.66
4.542 | 0.663
4.5421 | 0.666
4.5422 | 0.669
4.5423 | 0.672
4.5424 | 0.67575
4.5425 | 0.67875
4.5426 | 0.68175
4.5427 | 0.68475
4.5428 | 0.6885
4.5429 | 0.6915
4.543 | 0.6945
4.5431 | 0.69825
4.5432 | 0.70125
4.5433 | 0.70425
4.5434 | 0.70725
4.5435 | 0.71025
4.5436 | 0.71325
4.5437 | 0.7155
4.5438 | 0.7185
4.5439 | 0.72075
4.544 | 0.723
4.5441 | 0.72525
4.5442 | 0.7275
4.5443 | 0.729
4.5444 | 0.73125
4.5445 | 0.73275
4.5446 | 0.73425
4.5447 | 0.735
4.5448 | 0.7365
4.5449 | 0.73725
4.545 | 0.738
4.5451 | 0.738
4.5452 | 0.73875
4.5453 | 0.73875
4.5454 | 0.73875
4.5455 | 0.73875
4.5456 | 0.738
4.5457 | 0.73725
4.5458 | 0.7365
4.5459 | 0.73575
4.546 | 0.735
4.5461 | 0.7335
4.5462 | 0.732
4.5463 | 0.7305
4.5464 | 0.72825
4.5465 | 0.72675
4.5466 | 0.7245
4.5467 | 0.72225
4.5468 | 0.72
4.5469 | 0.71775
4.547 | 0.7155
4.5471 | 0.71325
4.5472 | 0.71025
4.5473 | 0.708
4.5474 | 0.705
4.5475 | 0.702
4.5476 | 0.699
4.5477 | 0.69675
4.5478 | 0.69375
4.5479 | 0.69075
4.548 | 0.68775
4.5481 | 0.6855
4.5482 | 0.6825
4.5483 | 0.6795
4.5484 | 0.67725
4.5485 | 0.675
4.5486 | 0.672
4.5487 | 0.66975
4.5488 | 0.6675
4.5489 | 0.66525
4.549 | 0.663
4.5491 | 0.6615
4.5492 | 0.65925
4.5493 | 0.65775
4.5494 | 0.65625
4.5495 | 0.65475
4.5496 | 0.65325
4.5497 | 0.6525
4.5498 | 0.65175
4.5499 | 0.651
4.55 | 0.65025
4.5501 | 0.65025
4.5502 | 0.6495
4.5503 | 0.6495
4.5504 | 0.65025
4.5505 | 0.65025
4.5506 | 0.651
4.5507 | 0.65175
4.5508 | 0.6525
4.5509 | 0.65325
4.551 | 0.65475
4.5511 | 0.6555
4.5512 | 0.657
4.5513 | 0.6585
4.5514 | 0.66075
4.5515 | 0.66225
4.5516 | 0.6645
4.5517 | 0.666
4.5518 | 0.66825
4.5519 | 0.6705
4.552 | 0.67275
4.5521 | 0.675
4.5522 | 0.678
4.5523 | 0.68025
4.5524 | 0.68325
4.5525 | 0.6855
4.5526 | 0.68775
4.5527 | 0.69075
4.5528 | 0.693
4.5529 | 0.696
4.553 | 0.69825
4.5531 | 0.70125
4.5532 | 0.7035
4.5533 | 0.7065
4.5534 | 0.70875
4.5535 | 0.711
4.5536 | 0.71325
4.5537 | 0.7155
4.5538 | 0.71775
4.5539 | 0.72
4.554 | 0.72225
4.5541 | 0.72375
4.5542 | 0.72525
4.5543 | 0.7275
4.5544 | 0.729
4.5545 | 0.7305
4.5546 | 0.73125
4.5547 | 0.73275
4.5548 | 0.7335
4.5549 | 0.73425
4.555 | 0.735
4.5551 | 0.73575
4.5552 | 0.7365
4.5553 | 0.7365
4.5554 | 0.7365
4.5555 | 0.7365
4.5556 | 0.7365
4.5557 | 0.73575
4.5558 | 0.735
4.5559 | 0.735
4.556 | 0.7335
4.5561 | 0.73275
4.5562 | 0.732
4.5563 | 0.7305
4.5564 | 0.729
4.5565 | 0.7275
4.5566 | 0.726
4.5567 | 0.7245
4.5568 | 0.72225
4.5569 | 0.72075
4.557 | 0.7185
4.5571 | 0.71625
4.5572 | 0.714
4.5573 | 0.71175
4.5574 | 0.7095
4.5575 | 0.70725
4.5576 | 0.705
4.5577 | 0.702
4.5578 | 0.69975
4.5579 | 0.6975
4.558 | 0.69525
4.5581 | 0.693
4.5582 | 0.69
4.5583 | 0.68775
4.5584 | 0.6855
4.5585 | 0.68325
4.5586 | 0.68175
4.5587 | 0.6795
4.5588 | 0.67725
4.5589 | 0.67575
4.559 | 0.67425
4.5591 | 0.67275
4.5592 | 0.67125
4.5593 | 0.66975
4.5594 | 0.66825
4.5595 | 0.6675
4.5596 | 0.66675
4.5597 | 0.666
4.5598 | 0.666
4.5599 | 0.66525
4.56 | 0.66525
4.5601 | 0.66525
4.5602 | 0.666
4.5603 | 0.666
4.5604 | 0.66675
4.5605 | 0.6675
4.5606 | 0.669
4.5607 | 0.66975
4.5608 | 0.67125
4.5609 | 0.67275
4.561 | 0.67425
4.5611 | 0.6765
4.5612 | 0.67875
4.5613 | 0.68025
4.5614 | 0.68325
4.5615 | 0.6855
4.5616 | 0.68775
4.5617 | 0.69075
4.5618 | 0.693
4.5619 | 0.696
4.562 | 0.699
4.5621 | 0.702
4.5622 | 0.705
4.5623 | 0.708
4.5624 | 0.711
4.5625 | 0.71475
4.5626 | 0.71775
4.5627 | 0.72075
4.5628 | 0.72375
4.5629 | 0.7275
4.563 | 0.7305
4.5631 | 0.7335
4.5632 | 0.7365
4.5633 | 0.7395
4.5634 | 0.7425
4.5635 | 0.74475
4.5636 | 0.74775
4.5637 | 0.75
4.5638 | 0.753
4.5639 | 0.75525
4.564 | 0.7575
4.5641 | 0.759
4.5642 | 0.76125
4.5643 | 0.76275
4.5644 | 0.76425
4.5645 | 0.765
4.5646 | 0.7665
4.5647 | 0.76725
4.5648 | 0.768
4.5649 | 0.76875
4.565 | 0.76875
4.5651 | 0.76875
4.5652 | 0.76875
4.5653 | 0.768
4.5654 | 0.768
4.5655 | 0.7665
4.5656 | 0.76575
4.5657 | 0.76425
4.5658 | 0.76275
4.5659 | 0.76125
4.566 | 0.75975
4.5661 | 0.7575
4.5662 | 0.75525
4.5663 | 0.75225
4.5664 | 0.75
4.5665 | 0.747
4.5666 | 0.744
4.5667 | 0.741
4.5668 | 0.738
4.5669 | 0.735
4.567 | 0.73125
4.5671 | 0.7275
4.5672 | 0.7245
4.5673 | 0.72075
4.5674 | 0.717
4.5675 | 0.71325
4.5676 | 0.7095
4.5677 | 0.70575
4.5678 | 0.70275
4.5679 | 0.699
4.568 | 0.69525
4.5681 | 0.69225
4.5682 | 0.6885
4.5683 | 0.6855
4.5684 | 0.6825
4.5685 | 0.6795
4.5686 | 0.6765
4.5687 | 0.67425
4.5688 | 0.67125
4.5689 | 0.669
4.569 | 0.66675
4.5691 | 0.66525
4.5692 | 0.66375
4.5693 | 0.66225
4.5694 | 0.66075
4.5695 | 0.65925
4.5696 | 0.6585
4.5697 | 0.6585
4.5698 | 0.65775
4.5699 | 0.65775
4.57 | 0.65775
4.5701 | 0.65775
4.5702 | 0.6585
4.5703 | 0.65925
4.5704 | 0.66
4.5705 | 0.66075
4.5706 | 0.66225
4.5707 | 0.66375
4.5708 | 0.66525
4.5709 | 0.6675
4.571 | 0.669
4.5711 | 0.67125
4.5712 | 0.67425
4.5713 | 0.6765
4.5714 | 0.67875
4.5715 | 0.68175
4.5716 | 0.684
4.5717 | 0.687
4.5718 | 0.69
4.5719 | 0.693
4.572 | 0.696
4.5721 | 0.699
4.5722 | 0.70275
4.5723 | 0.70575
4.5724 | 0.70875
4.5725 | 0.71175
4.5726 | 0.7155
4.5727 | 0.7185
4.5728 | 0.7215
4.5729 | 0.7245
4.573 | 0.7275
4.5731 | 0.7305
4.5732 | 0.7335
4.5733 | 0.7365
4.5734 | 0.7395
4.5735 | 0.74175
4.5736 | 0.74475
4.5737 | 0.747
4.5738 | 0.74925
4.5739 | 0.7515
4.574 | 0.75375
4.5741 | 0.75525
4.5742 | 0.7575
4.5743 | 0.759
4.5744 | 0.7605
4.5745 | 0.762
4.5746 | 0.7635
4.5747 | 0.76425
4.5748 | 0.765
4.5749 | 0.76575
4.575 | 0.7665
4.5751 | 0.7665
4.5752 | 0.76725
4.5753 | 0.76725
4.5754 | 0.7665
4.5755 | 0.7665
4.5756 | 0.76575
4.5757 | 0.765
4.5758 | 0.76425
4.5759 | 0.7635
4.576 | 0.762
4.5761 | 0.7605
4.5762 | 0.759
4.5763 | 0.7575
4.5764 | 0.75525
4.5765 | 0.75375
4.5766 | 0.7515
4.5767 | 0.74925
4.5768 | 0.747
4.5769 | 0.74475
4.577 | 0.74175
4.5771 | 0.7395
4.5772 | 0.7365
4.5773 | 0.7335
4.5774 | 0.73125
4.5775 | 0.72825
4.5776 | 0.72525
4.5777 | 0.72225
4.5778 | 0.71925
4.5779 | 0.717
4.578 | 0.714
4.5781 | 0.711
4.5782 | 0.708
4.5783 | 0.70575
4.5784 | 0.70275
4.5785 | 0.7005
4.5786 | 0.6975
4.5787 | 0.69525
4.5788 | 0.693
4.5789 | 0.6915
4.579 | 0.68925
4.5791 | 0.68775
4.5792 | 0.6855
4.5793 | 0.684
4.5794 | 0.68325
4.5795 | 0.68175
4.5796 | 0.681
4.5797 | 0.68025
4.5798 | 0.6795
4.5799 | 0.6795
4.58 | 0.6795
4.5801 | 0.6795
4.5802 | 0.6795
4.5803 | 0.68025
4.5804 | 0.681
4.5805 | 0.68175
4.5806 | 0.68325
4.5807 | 0.684
4.5808 | 0.6855
4.5809 | 0.68775
4.581 | 0.68925
4.5811 | 0.6915
4.5812 | 0.69375
4.5813 | 0.696
4.5814 | 0.69825
4.5815 | 0.7005
4.5816 | 0.7035
4.5817 | 0.7065
4.5818 | 0.7095
4.5819 | 0.7125
4.582 | 0.7155
4.5821 | 0.7185
4.5822 | 0.7215
4.5823 | 0.7245
4.5824 | 0.72825
4.5825 | 0.73125
4.5826 | 0.73425
4.5827 | 0.738
4.5828 | 0.741
4.5829 | 0.744
4.583 | 0.747
4.5831 | 0.75
4.5832 | 0.753
4.5833 | 0.756
4.5834 | 0.75825
4.5835 | 0.76125
4.5836 | 0.7635
4.5837 | 0.76575
4.5838 | 0.768
4.5839 | 0.77025
4.584 | 0.77175
4.5841 | 0.774
4.5842 | 0.7755
4.5843 | 0.77625
4.5844 | 0.77775
4.5845 | 0.7785
4.5846 | 0.77925
4.5847 | 0.78
4.5848 | 0.78075
4.5849 | 0.78075
4.585 | 0.78075
4.5851 | 0.78075
4.5852 | 0.78075
4.5853 | 0.78
4.5854 | 0.77925
4.5855 | 0.7785
4.5856 | 0.77775
4.5857 | 0.77625
4.5858 | 0.77475
4.5859 | 0.77325
4.586 | 0.77175
4.5861 | 0.77025
4.5862 | 0.768
4.5863 | 0.7665
4.5864 | 0.76425
4.5865 | 0.762
4.5866 | 0.75975
4.5867 | 0.7575
4.5868 | 0.7545
4.5869 | 0.75225
4.587 | 0.74925
4.5871 | 0.747
4.5872 | 0.744
4.5873 | 0.741
4.5874 | 0.73875
4.5875 | 0.73575
4.5876 | 0.73275
4.5877 | 0.7305
4.5878 | 0.7275
4.5879 | 0.72525
4.588 | 0.72225
4.5881 | 0.72
4.5882 | 0.717
4.5883 | 0.71475
4.5884 | 0.71175
4.5885 | 0.7095
4.5886 | 0.70725
4.5887 | 0.705
4.5888 | 0.70275
4.5889 | 0.70125
4.589 | 0.699
4.5891 | 0.6975
4.5892 | 0.69525
4.5893 | 0.69375
4.5894 | 0.69225
4.5895 | 0.69075
4.5896 | 0.69
4.5897 | 0.68925
4.5898 | 0.68775
4.5899 | 0.687
4.59 | 0.687
4.5901 | 0.68625
4.5902 | 0.68625
4.5903 | 0.6855
4.5904 | 0.6855
4.5905 | 0.68625
4.5906 | 0.68625
4.5907 | 0.687
4.5908 | 0.68775
4.5909 | 0.6885
4.591 | 0.68925
4.5911 | 0.69075
4.5912 | 0.6915
4.5913 | 0.693
4.5914 | 0.6945
4.5915 | 0.69675
4.5916 | 0.69825
4.5917 | 0.7005
4.5918 | 0.70275
4.5919 | 0.705
4.592 | 0.70725
4.5921 | 0.7095
4.5922 | 0.7125
4.5923 | 0.71475
4.5924 | 0.71775
4.5925 | 0.72075
4.5926 | 0.72375
4.5927 | 0.72675
4.5928 | 0.729
4.5929 | 0.732
4.593 | 0.735
4.5931 | 0.738
4.5932 | 0.741
4.5933 | 0.744
4.5934 | 0.747
4.5935 | 0.75
4.5936 | 0.753
4.5937 | 0.75525
4.5938 | 0.75825
4.5939 | 0.7605
4.594 | 0.76275
4.5941 | 0.765
4.5942 | 0.76725
4.5943 | 0.7695
4.5944 | 0.77175
4.5945 | 0.77325
4.5946 | 0.77475
4.5947 | 0.77625
4.5948 | 0.77775
4.5949 | 0.7785
4.595 | 0.77925
4.5951 | 0.78
4.5952 | 0.78075
4.5953 | 0.78075
4.5954 | 0.7815
4.5955 | 0.7815
4.5956 | 0.78075
4.5957 | 0.78075
4.5958 | 0.78
4.5959 | 0.77925
4.596 | 0.7785
4.5961 | 0.77775
4.5962 | 0.77625
4.5963 | 0.7755
4.5964 | 0.774
4.5965 | 0.77175
4.5966 | 0.77025
4.5967 | 0.76875
4.5968 | 0.7665
4.5969 | 0.76425
4.597 | 0.762
4.5971 | 0.7605
4.5972 | 0.7575
4.5973 | 0.75525
4.5974 | 0.753
4.5975 | 0.75075
4.5976 | 0.7485
4.5977 | 0.7455
4.5978 | 0.74325
4.5979 | 0.74025
4.598 | 0.738
4.5981 | 0.73575
4.5982 | 0.73275
4.5983 | 0.7305
4.5984 | 0.72825
4.5985 | 0.726
4.5986 | 0.72375
4.5987 | 0.7215
4.5988 | 0.71925
4.5989 | 0.717
4.599 | 0.7155
4.5991 | 0.71325
4.5992 | 0.71175
4.5993 | 0.71025
4.5994 | 0.70875
4.5995 | 0.70725
4.5996 | 0.70575
4.5997 | 0.705
4.5998 | 0.70425
4.5999 | 0.7035
4.6 | 0.70275
4.6001 | 0.702
4.6002 | 0.702
4.6003 | 0.702
4.6004 | 0.702
4.6005 | 0.702
4.6006 | 0.70275
4.6007 | 0.70275
4.6008 | 0.7035
4.6009 | 0.705
4.601 | 0.70575
4.6011 | 0.70725
4.6012 | 0.70875
4.6013 | 0.71025
4.6014 | 0.71175
4.6015 | 0.71325
4.6016 | 0.7155
4.6017 | 0.71775
4.6018 | 0.72
4.6019 | 0.72225
4.602 | 0.7245
4.6021 | 0.7275
4.6022 | 0.72975
4.6023 | 0.73275
4.6024 | 0.73575
4.6025 | 0.73875
4.6026 | 0.741
4.6027 | 0.744
4.6028 | 0.747
4.6029 | 0.75
4.603 | 0.753
4.6031 | 0.756
4.6032 | 0.759
4.6033 | 0.762
4.6034 | 0.76425
4.6035 | 0.76725
4.6036 | 0.7695
4.6037 | 0.7725
4.6038 | 0.77475
4.6039 | 0.777
4.604 | 0.77925
4.6041 | 0.78075
4.6042 | 0.783
4.6043 | 0.7845
4.6044 | 0.786
4.6045 | 0.7875
4.6046 | 0.789
4.6047 | 0.78975
4.6048 | 0.7905
4.6049 | 0.79125
4.605 | 0.792
4.6051 | 0.792
4.6052 | 0.792
4.6053 | 0.792
4.6054 | 0.79125
4.6055 | 0.79125
4.6056 | 0.7905
4.6057 | 0.78975
4.6058 | 0.78825
4.6059 | 0.7875
4.606 | 0.786
4.6061 | 0.7845
4.6062 | 0.783
4.6063 | 0.78075
4.6064 | 0.7785
4.6065 | 0.77625
4.6066 | 0.774
4.6067 | 0.77175
4.6068 | 0.7695
4.6069 | 0.7665
4.607 | 0.76425
4.6071 | 0.76125
4.6072 | 0.759
4.6073 | 0.756
4.6074 | 0.753
4.6075 | 0.75
4.6076 | 0.747
4.6077 | 0.744
4.6078 | 0.741
4.6079 | 0.738
4.608 | 0.735
4.6081 | 0.73275
4.6082 | 0.72975
4.6083 | 0.72675
4.6084 | 0.7245
4.6085 | 0.7215
4.6086 | 0.71925
4.6087 | 0.717
4.6088 | 0.71475
4.6089 | 0.7125
4.609 | 0.711
4.6091 | 0.70875
4.6092 | 0.70725
4.6093 | 0.70575
4.6094 | 0.70425
4.6095 | 0.7035
4.6096 | 0.70275
4.6097 | 0.702
4.6098 | 0.70125
4.6099 | 0.7005
4.61 | 0.7005
4.6101 | 0.7005
4.6102 | 0.7005
4.6103 | 0.70125
4.6104 | 0.702
4.6105 | 0.70275
4.6106 | 0.7035
4.6107 | 0.705
4.6108 | 0.70575
4.6109 | 0.70725
4.611 | 0.7095
4.6111 | 0.711
4.6112 | 0.71325
4.6113 | 0.7155
4.6114 | 0.71775
4.6115 | 0.72
4.6116 | 0.72225
4.6117 | 0.72525
4.6118 | 0.7275
4.6119 | 0.7305
4.612 | 0.7335
4.6121 | 0.7365
4.6122 | 0.7395
4.6123 | 0.7425
4.6124 | 0.74625
4.6125 | 0.74925
4.6126 | 0.75225
4.6127 | 0.75525
4.6128 | 0.759
4.6129 | 0.762
4.613 | 0.765
4.6131 | 0.768
4.6132 | 0.77175
4.6133 | 0.77475
4.6134 | 0.77775
4.6135 | 0.78
4.6136 | 0.783
4.6137 | 0.786
4.6138 | 0.78825
4.6139 | 0.79125
4.614 | 0.7935
4.6141 | 0.79575
4.6142 | 0.798
4.6143 | 0.7995
4.6144 | 0.80175
4.6145 | 0.80325
4.6146 | 0.80475
4.6147 | 0.80625
4.6148 | 0.80775
4.6149 | 0.8085
4.615 | 0.80925
4.6151 | 0.81
4.6152 | 0.81075
4.6153 | 0.81075
4.6154 | 0.81075
4.6155 | 0.81075
4.6156 | 0.81075
4.6157 | 0.81075
4.6158 | 0.81
4.6159 | 0.80925
4.616 | 0.8085
4.6161 | 0.807
4.6162 | 0.80625
4.6163 | 0.80475
4.6164 | 0.80325
4.6165 | 0.80175
4.6166 | 0.7995
4.6167 | 0.798
4.6168 | 0.79575
4.6169 | 0.7935
4.617 | 0.79125
4.6171 | 0.789
4.6172 | 0.78675
4.6173 | 0.7845
4.6174 | 0.7815
4.6175 | 0.77925
4.6176 | 0.777
4.6177 | 0.774
4.6178 | 0.77175
4.6179 | 0.7695
4.618 | 0.7665
4.6181 | 0.76425
4.6182 | 0.762
4.6183 | 0.75975
4.6184 | 0.7575
4.6185 | 0.75525
4.6186 | 0.753
4.6187 | 0.75075
4.6188 | 0.74925
4.6189 | 0.74775
4.619 | 0.74625
4.6191 | 0.74475
4.6192 | 0.74325
4.6193 | 0.7425
4.6194 | 0.741
4.6195 | 0.74025
4.6196 | 0.74025
4.6197 | 0.7395
4.6198 | 0.7395
4.6199 | 0.7395
4.62 | 0.7395
4.6201 | 0.74025
4.6202 | 0.741
4.6203 | 0.74175
4.6204 | 0.7425
4.6205 | 0.74325
4.6206 | 0.74475
4.6207 | 0.74625
4.6208 | 0.74775
4.6209 | 0.75
4.621 | 0.7515
4.6211 | 0.75375
4.6212 | 0.756
4.6213 | 0.75825
4.6214 | 0.7605
4.6215 | 0.76275
4.6216 | 0.76575
4.6217 | 0.768
4.6218 | 0.771
4.6219 | 0.774
4.622 | 0.777
4.6221 | 0.77925
4.6222 | 0.78225
4.6223 | 0.78525
4.6224 | 0.78825
4.6225 | 0.7905
4.6226 | 0.7935
4.6227 | 0.7965
4.6228 | 0.79875
4.6229 | 0.80175
4.623 | 0.804
4.6231 | 0.80625
4.6232 | 0.8085
4.6233 | 0.81075
4.6234 | 0.813
4.6235 | 0.81525
4.6236 | 0.8175
4.6237 | 0.81975
4.6238 | 0.82125
4.6239 | 0.82275
4.624 | 0.82425
4.6241 | 0.82575
4.6242 | 0.82725
4.6243 | 0.828
4.6244 | 0.8295
4.6245 | 0.83025
4.6246 | 0.831
4.6247 | 0.831
4.6248 | 0.83175
4.6249 | 0.83175
4.625 | 0.8325
4.6251 | 0.8325
4.6252 | 0.8325
4.6253 | 0.83175
4.6254 | 0.83175
4.6255 | 0.831
4.6256 | 0.83025
4.6257 | 0.8295
4.6258 | 0.82875
4.6259 | 0.828
4.626 | 0.8265
4.6261 | 0.825
4.6262 | 0.82425
4.6263 | 0.822
4.6264 | 0.8205
4.6265 | 0.819
4.6266 | 0.8175
4.6267 | 0.81525
4.6268 | 0.813
4.6269 | 0.81075
4.627 | 0.8085
4.6271 | 0.80625
4.6272 | 0.804
4.6273 | 0.80175
4.6274 | 0.7995
4.6275 | 0.79725
4.6276 | 0.79425
4.6277 | 0.792
4.6278 | 0.78975
4.6279 | 0.78675
4.628 | 0.7845
4.6281 | 0.78225
4.6282 | 0.78
4.6283 | 0.777
4.6284 | 0.77475
4.6285 | 0.7725
4.6286 | 0.77025
4.6287 | 0.76875
4.6288 | 0.7665
4.6289 | 0.76425
4.629 | 0.76275
4.6291 | 0.76125
4.6292 | 0.75975
4.6293 | 0.75825
4.6294 | 0.75675
4.6295 | 0.756
4.6296 | 0.75525
4.6297 | 0.7545
4.6298 | 0.75375
4.6299 | 0.753
4.63 | 0.753
4.6301 | 0.753
4.6302 | 0.753
4.6303 | 0.753
4.6304 | 0.75375
4.6305 | 0.7545
4.6306 | 0.75525
4.6307 | 0.756
4.6308 | 0.7575
4.6309 | 0.75825
4.631 | 0.75975
4.6311 | 0.762
4.6312 | 0.7635
4.6313 | 0.765
4.6314 | 0.76725
4.6315 | 0.7695
4.6316 | 0.77175
4.6317 | 0.774
4.6318 | 0.777
4.6319 | 0.77925
4.632 | 0.78225
4.6321 | 0.7845
4.6322 | 0.7875
4.6323 | 0.7905
4.6324 | 0.7935
4.6325 | 0.7965
4.6326 | 0.79875
4.6327 | 0.80175
4.6328 | 0.80475
4.6329 | 0.80775
4.633 | 0.81075
4.6331 | 0.81375
4.6332 | 0.81675
4.6333 | 0.819
4.6334 | 0.822
4.6335 | 0.82425
4.6336 | 0.82725
4.6337 | 0.8295
4.6338 | 0.83175
4.6339 | 0.834
4.634 | 0.8355
4.6341 | 0.83775
4.6342 | 0.83925
4.6343 | 0.84075
4.6344 | 0.84225
4.6345 | 0.84375
4.6346 | 0.84525
4.6347 | 0.846
4.6348 | 0.84675
4.6349 | 0.8475
4.635 | 0.8475
4.6351 | 0.84825
4.6352 | 0.84825
4.6353 | 0.84825
4.6354 | 0.8475
4.6355 | 0.8475
4.6356 | 0.84675
4.6357 | 0.846
4.6358 | 0.84525
4.6359 | 0.84375
4.636 | 0.84225
4.6361 | 0.84075
4.6362 | 0.83925
4.6363 | 0.83775
4.6364 | 0.8355
4.6365 | 0.83325
4.6366 | 0.831
4.6367 | 0.82875
4.6368 | 0.8265
4.6369 | 0.82425
4.637 | 0.82125
4.6371 | 0.81825
4.6372 | 0.816
4.6373 | 0.813
4.6374 | 0.81
4.6375 | 0.807
4.6376 | 0.804
4.6377 | 0.801
4.6378 | 0.798
4.6379 | 0.795
4.638 | 0.79275
4.6381 | 0.78975
4.6382 | 0.78675
4.6383 | 0.78375
4.6384 | 0.78075
4.6385 | 0.7785
4.6386 | 0.77625
4.6387 | 0.77325
4.6388 | 0.771
4.6389 | 0.76875
4.639 | 0.7665
4.6391 | 0.765
4.6392 | 0.76275
4.6393 | 0.76125
4.6394 | 0.75975
4.6395 | 0.75825
4.6396 | 0.75675
4.6397 | 0.756
4.6398 | 0.75525
4.6399 | 0.7545
4.64 | 0.75375
4.6401 | 0.753
4.6402 | 0.753
4.6403 | 0.753
4.6404 | 0.753
4.6405 | 0.75375
4.6406 | 0.75375
4.6407 | 0.7545
4.6408 | 0.75525
4.6409 | 0.75675
4.641 | 0.7575
4.6411 | 0.759
4.6412 | 0.7605
4.6413 | 0.762
4.6414 | 0.7635
4.6415 | 0.76575
4.6416 | 0.76725
4.6417 | 0.7695
4.6418 | 0.77175
4.6419 | 0.774
4.642 | 0.77625
4.6421 | 0.7785
4.6422 | 0.7815
4.6423 | 0.78375
4.6424 | 0.786
4.6425 | 0.789
4.6426 | 0.79125
4.6427 | 0.79425
4.6428 | 0.7965
4.6429 | 0.7995
4.643 | 0.80175
4.6431 | 0.80475
4.6432 | 0.807
4.6433 | 0.80925
4.6434 | 0.81225
4.6435 | 0.8145
4.6436 | 0.81675
4.6437 | 0.819
4.6438 | 0.8205
4.6439 | 0.82275
4.644 | 0.82425
4.6441 | 0.8265
4.6442 | 0.828
4.6443 | 0.8295
4.6444 | 0.831
4.6445 | 0.83175
4.6446 | 0.83325
4.6447 | 0.834
4.6448 | 0.83475
4.6449 | 0.8355
4.645 | 0.8355
4.6451 | 0.83625
4.6452 | 0.83625
4.6453 | 0.83625
4.6454 | 0.8355
4.6455 | 0.8355
4.6456 | 0.83475
4.6457 | 0.834
4.6458 | 0.83325
4.6459 | 0.83175
4.646 | 0.831
4.6461 | 0.8295
4.6462 | 0.828
4.6463 | 0.82575
4.6464 | 0.82425
4.6465 | 0.822
4.6466 | 0.8205
4.6467 | 0.81825
4.6468 | 0.816
4.6469 | 0.81375
4.647 | 0.81075
4.6471 | 0.8085
4.6472 | 0.8055
4.6473 | 0.80325
4.6474 | 0.80025
4.6475 | 0.79725
4.6476 | 0.795
4.6477 | 0.792
4.6478 | 0.789
4.6479 | 0.786
4.648 | 0.78375
4.6481 | 0.78075
4.6482 | 0.77775
4.6483 | 0.7755
4.6484 | 0.7725
4.6485 | 0.77025
4.6486 | 0.76725
4.6487 | 0.765
4.6488 | 0.76275
4.6489 | 0.7605
4.649 | 0.75825
4.6491 | 0.756
4.6492 | 0.7545
4.6493 | 0.753
4.6494 | 0.7515
4.6495 | 0.75
4.6496 | 0.7485
4.6497 | 0.74775
4.6498 | 0.74625
4.6499 | 0.7455
4.65 | 0.74475
4.6501 | 0.74475
4.6502 | 0.744
4.6503 | 0.744
4.6504 | 0.744
4.6505 | 0.74475
4.6506 | 0.74475
4.6507 | 0.7455
4.6508 | 0.74625
4.6509 | 0.747
4.651 | 0.7485
4.6511 | 0.75
4.6512 | 0.75075
4.6513 | 0.753
4.6514 | 0.7545
4.6515 | 0.756
4.6516 | 0.75825
4.6517 | 0.7605
4.6518 | 0.76275
4.6519 | 0.765
4.652 | 0.76725
4.6521 | 0.77025
4.6522 | 0.7725
4.6523 | 0.7755
4.6524 | 0.77775
4.6525 | 0.78075
4.6526 | 0.78375
4.6527 | 0.78675
4.6528 | 0.78975
4.6529 | 0.792
4.653 | 0.795
4.6531 | 0.798
4.6532 | 0.801
4.6533 | 0.804
4.6534 | 0.80625
4.6535 | 0.80925
4.6536 | 0.8115
4.6537 | 0.8145
4.6538 | 0.81675
4.6539 | 0.819
4.654 | 0.82125
4.6541 | 0.8235
4.6542 | 0.825
4.6543 | 0.82725
4.6544 | 0.82875
4.6545 | 0.83025
4.6546 | 0.83175
4.6547 | 0.8325
4.6548 | 0.834
4.6549 | 0.83475
4.655 | 0.83475
4.6551 | 0.8355
4.6552 | 0.8355
4.6553 | 0.8355
4.6554 | 0.8355
4.6555 | 0.8355
4.6556 | 0.83475
4.6557 | 0.834
4.6558 | 0.83325
4.6559 | 0.8325
4.656 | 0.831
4.6561 | 0.8295
4.6562 | 0.828
4.6563 | 0.8265
4.6564 | 0.825
4.6565 | 0.82275
4.6566 | 0.8205
4.6567 | 0.81825
4.6568 | 0.816
4.6569 | 0.813
4.657 | 0.81075
4.6571 | 0.80775
4.6572 | 0.8055
4.6573 | 0.8025
4.6574 | 0.7995
4.6575 | 0.7965
4.6576 | 0.7935
4.6577 | 0.79125
4.6578 | 0.78825
4.6579 | 0.78525
4.658 | 0.78225
4.6581 | 0.77925
4.6582 | 0.77625
4.6583 | 0.774
4.6584 | 0.771
4.6585 | 0.76875
4.6586 | 0.76575
4.6587 | 0.7635
4.6588 | 0.76125
4.6589 | 0.759
4.659 | 0.75675
4.6591 | 0.7545
4.6592 | 0.753
4.6593 | 0.7515
4.6594 | 0.75
4.6595 | 0.7485
4.6596 | 0.747
4.6597 | 0.74625
4.6598 | 0.7455
4.6599 | 0.74475
4.66 | 0.74475
4.6601 | 0.744
4.6602 | 0.744
4.6603 | 0.744
4.6604 | 0.744
4.6605 | 0.74475
4.6606 | 0.7455
4.6607 | 0.74625
4.6608 | 0.747
4.6609 | 0.74775
4.661 | 0.74925
4.6611 | 0.75075
4.6612 | 0.75225
4.6613 | 0.75375
4.6614 | 0.756
4.6615 | 0.7575
4.6616 | 0.75975
4.6617 | 0.762
4.6618 | 0.76425
4.6619 | 0.7665
4.662 | 0.7695
4.6621 | 0.77175
4.6622 | 0.77475
4.6623 | 0.777
4.6624 | 0.78
4.6625 | 0.783
4.6626 | 0.786
4.6627 | 0.78825
4.6628 | 0.79125
4.6629 | 0.79425
4.663 | 0.79725
4.6631 | 0.80025
4.6632 | 0.80325
4.6633 | 0.80625
4.6634 | 0.80925
4.6635 | 0.8115
4.6636 | 0.8145
4.6637 | 0.81675
4.6638 | 0.81975
4.6639 | 0.822
4.664 | 0.825
4.6641 | 0.82725
4.6642 | 0.8295
4.6643 | 0.831
4.6644 | 0.83325
4.6645 | 0.8355
4.6646 | 0.837
4.6647 | 0.8385
4.6648 | 0.84
4.6649 | 0.8415
4.665 | 0.84225
4.6651 | 0.84375
4.6652 | 0.8445
4.6653 | 0.84525
4.6654 | 0.84525
4.6655 | 0.846
4.6656 | 0.846
4.6657 | 0.846
4.6658 | 0.846
4.6659 | 0.846
4.666 | 0.84525
4.6661 | 0.8445
4.6662 | 0.84375
4.6663 | 0.843
4.6664 | 0.8415
4.6665 | 0.84075
4.6666 | 0.83925
4.6667 | 0.83775
4.6668 | 0.83625
4.6669 | 0.834
4.667 | 0.8325
4.6671 | 0.83025
4.6672 | 0.828
4.6673 | 0.82575
4.6674 | 0.8235
4.6675 | 0.82125
4.6676 | 0.819
4.6677 | 0.81675
4.6678 | 0.81375
4.6679 | 0.8115
4.668 | 0.80925
4.6681 | 0.80625
4.6682 | 0.804
4.6683 | 0.801
4.6684 | 0.79875
4.6685 | 0.7965
4.6686 | 0.7935
4.6687 | 0.79125
4.6688 | 0.789
4.6689 | 0.78675
4.669 | 0.7845
4.6691 | 0.783
4.6692 | 0.78075
4.6693 | 0.77925
4.6694 | 0.777
4.6695 | 0.7755
4.6696 | 0.774
4.6697 | 0.77325
4.6698 | 0.77175
4.6699 | 0.771
4.67 | 0.77025
4.6701 | 0.7695
4.6702 | 0.7695
4.6703 | 0.76875
4.6704 | 0.76875
4.6705 | 0.7695
4.6706 | 0.7695
4.6707 | 0.77025
4.6708 | 0.771
4.6709 | 0.77175
4.671 | 0.7725
4.6711 | 0.774
4.6712 | 0.7755
4.6713 | 0.777
4.6714 | 0.7785
4.6715 | 0.78075
4.6716 | 0.783
4.6717 | 0.78525
4.6718 | 0.7875
4.6719 | 0.78975
4.672 | 0.792
4.6721 | 0.795
4.6722 | 0.79725
4.6723 | 0.80025
4.6724 | 0.80325
4.6725 | 0.80625
4.6726 | 0.80925
4.6727 | 0.81225
4.6728 | 0.81525
4.6729 | 0.81825
4.673 | 0.82125
4.6731 | 0.82425
4.6732 | 0.8265
4.6733 | 0.8295
4.6734 | 0.8325
4.6735 | 0.83475
4.6736 | 0.83775
4.6737 | 0.84
4.6738 | 0.84225
4.6739 | 0.8445
4.674 | 0.84675
4.6741 | 0.849
4.6742 | 0.8505
4.6743 | 0.85275
4.6744 | 0.85425
4.6745 | 0.85575
4.6746 | 0.8565
4.6747 | 0.858
4.6748 | 0.85875
4.6749 | 0.8595
4.675 | 0.8595
4.6751 | 0.86025
4.6752 | 0.86025
4.6753 | 0.86025
4.6754 | 0.86025
4.6755 | 0.86025
4.6756 | 0.8595
4.6757 | 0.85875
4.6758 | 0.858
4.6759 | 0.85725
4.676 | 0.85575
4.6761 | 0.85425
4.6762 | 0.85275
4.6763 | 0.85125
4.6764 | 0.84975
4.6765 | 0.84825
4.6766 | 0.846
4.6767 | 0.8445
4.6768 | 0.84225
4.6769 | 0.84
4.677 | 0.83775
4.6771 | 0.8355
4.6772 | 0.8325
4.6773 | 0.83025
4.6774 | 0.828
4.6775 | 0.825
4.6776 | 0.82275
4.6777 | 0.81975
4.6778 | 0.81675
4.6779 | 0.8145
4.678 | 0.8115
4.6781 | 0.80925
4.6782 | 0.807
4.6783 | 0.804
4.6784 | 0.80175
4.6785 | 0.79875
4.6786 | 0.7965
4.6787 | 0.79425
4.6788 | 0.792
4.6789 | 0.78975
4.679 | 0.78825
4.6791 | 0.786
4.6792 | 0.7845
4.6793 | 0.78225
4.6794 | 0.78075
4.6795 | 0.77925
4.6796 | 0.7785
4.6797 | 0.777
4.6798 | 0.77625
4.6799 | 0.7755
4.68 | 0.77475
4.6801 | 0.774
4.6802 | 0.774
4.6803 | 0.77325
4.6804 | 0.774
4.6805 | 0.774
4.6806 | 0.774
4.6807 | 0.77475
4.6808 | 0.7755
4.6809 | 0.77625
4.681 | 0.77775
4.6811 | 0.7785
4.6812 | 0.78
4.6813 | 0.7815
4.6814 | 0.783
4.6815 | 0.78525
4.6816 | 0.7875
4.6817 | 0.789
4.6818 | 0.79125
4.6819 | 0.7935
4.682 | 0.7965
4.6821 | 0.79875
4.6822 | 0.801
4.6823 | 0.804
4.6824 | 0.80625
4.6825 | 0.80925
4.6826 | 0.81225
4.6827 | 0.81525
4.6828 | 0.8175
4.6829 | 0.8205
4.683 | 0.8235
4.6831 | 0.8265
4.6832 | 0.8295
4.6833 | 0.83175
4.6834 | 0.83475
4.6835 | 0.83775
4.6836 | 0.84
4.6837 | 0.84225
4.6838 | 0.84525
4.6839 | 0.8475
4.684 | 0.84975
4.6841 | 0.852
4.6842 | 0.8535
4.6843 | 0.85575
4.6844 | 0.85725
4.6845 | 0.85875
4.6846 | 0.86025
4.6847 | 0.86175
4.6848 | 0.86325
4.6849 | 0.864
4.685 | 0.86475
4.6851 | 0.8655
4.6852 | 0.86625
4.6853 | 0.867
4.6854 | 0.867
4.6855 | 0.867
4.6856 | 0.867
4.6857 | 0.867
4.6858 | 0.86625
4.6859 | 0.86625
4.686 | 0.8655
4.6861 | 0.86475
4.6862 | 0.864
4.6863 | 0.8625
4.6864 | 0.86175
4.6865 | 0.86025
4.6866 | 0.85875
4.6867 | 0.85725
4.6868 | 0.85575
4.6869 | 0.85425
4.687 | 0.852
4.6871 | 0.8505
4.6872 | 0.84825
4.6873 | 0.84675
4.6874 | 0.8445
4.6875 | 0.843
4.6876 | 0.84075
4.6877 | 0.8385
4.6878 | 0.83625
4.6879 | 0.83475
4.688 | 0.8325
4.6881 | 0.83025
4.6882 | 0.82875
4.6883 | 0.8265
4.6884 | 0.825
4.6885 | 0.82275
4.6886 | 0.82125
4.6887 | 0.81975
4.6888 | 0.81825
4.6889 | 0.81675
4.689 | 0.81525
4.6891 | 0.81375
4.6892 | 0.813
4.6893 | 0.8115
4.6894 | 0.81075
4.6895 | 0.81
4.6896 | 0.80925
4.6897 | 0.8085
4.6898 | 0.80775
4.6899 | 0.80775
4.69 | 0.80775
4.6901 | 0.807
4.6902 | 0.807
4.6903 | 0.80775
4.6904 | 0.80775
4.6905 | 0.80775
4.6906 | 0.8085
4.6907 | 0.80925
4.6908 | 0.81
4.6909 | 0.81075
4.691 | 0.8115
4.6911 | 0.813
4.6912 | 0.81375
4.6913 | 0.81525
4.6914 | 0.81675
4.6915 | 0.8175
4.6916 | 0.819
4.6917 | 0.8205
4.6918 | 0.822
4.6919 | 0.82425
4.692 | 0.82575
4.6921 | 0.82725
4.6922 | 0.82875
4.6923 | 0.831
4.6924 | 0.8325
4.6925 | 0.834
4.6926 | 0.83625
4.6927 | 0.83775
4.6928 | 0.83925
4.6929 | 0.8415
4.693 | 0.843
4.6931 | 0.8445
4.6932 | 0.846
4.6933 | 0.8475
4.6934 | 0.849
4.6935 | 0.8505
4.6936 | 0.85125
4.6937 | 0.85275
4.6938 | 0.8535
4.6939 | 0.855
4.694 | 0.85575
4.6941 | 0.8565
4.6942 | 0.8565
4.6943 | 0.85725
4.6944 | 0.85725
4.6945 | 0.85725
4.6946 | 0.85725
4.6947 | 0.85725
4.6948 | 0.85725
4.6949 | 0.8565
4.695 | 0.85575
4.6951 | 0.855
4.6952 | 0.85425
4.6953 | 0.85275
4.6954 | 0.85125
4.6955 | 0.84975
4.6956 | 0.84825
4.6957 | 0.84675
4.6958 | 0.8445
4.6959 | 0.84225
4.696 | 0.84
4.6961 | 0.837
4.6962 | 0.83475
4.6963 | 0.83175
4.6964 | 0.82875
4.6965 | 0.82575
4.6966 | 0.82275
4.6967 | 0.81975
4.6968 | 0.816
4.6969 | 0.813
4.697 | 0.80925
4.6971 | 0.8055
4.6972 | 0.80175
4.6973 | 0.798
4.6974 | 0.79425
4.6975 | 0.7905
4.6976 | 0.78675
4.6977 | 0.783
4.6978 | 0.77925
4.6979 | 0.7755
4.698 | 0.77175
4.6981 | 0.768
4.6982 | 0.76425
4.6983 | 0.7605
4.6984 | 0.7575
4.6985 | 0.75375
4.6986 | 0.75
4.6987 | 0.747
4.6988 | 0.744
4.6989 | 0.741
4.699 | 0.738
4.6991 | 0.735
4.6992 | 0.732
4.6993 | 0.72975
4.6994 | 0.7275
4.6995 | 0.72525
4.6996 | 0.723
4.6997 | 0.7215
4.6998 | 0.71925
4.6999 | 0.71775
4.7 | 0.71625
4.7001 | 0.7155
4.7002 | 0.714
4.7003 | 0.71325
4.7004 | 0.7125
4.7005 | 0.71175
4.7006 | 0.71175
4.7007 | 0.711
4.7008 | 0.711
4.7009 | 0.711
4.701 | 0.71175
4.7011 | 0.71175
4.7012 | 0.7125
4.7013 | 0.71325
4.7014 | 0.714
4.7015 | 0.71475
4.7016 | 0.7155
4.7017 | 0.717
4.7018 | 0.71775
4.7019 | 0.71925
4.702 | 0.72075
4.7021 | 0.72225
4.7022 | 0.72375
4.7023 | 0.72525
4.7024 | 0.72675
4.7025 | 0.729
4.7026 | 0.7305
4.7027 | 0.732
4.7028 | 0.73425
4.7029 | 0.73575
4.703 | 0.73725
4.7031 | 0.7395
4.7032 | 0.741
4.7033 | 0.7425
4.7034 | 0.74475
4.7035 | 0.74625
4.7036 | 0.74775
4.7037 | 0.74925
4.7038 | 0.75
4.7039 | 0.7515
4.704 | 0.75225
4.7041 | 0.75375
4.7042 | 0.7545
4.7043 | 0.75525
4.7044 | 0.756
4.7045 | 0.756
4.7046 | 0.75675
4.7047 | 0.75675
4.7048 | 0.75675
4.7049 | 0.75675
4.705 | 0.756
4.7051 | 0.75525
4.7052 | 0.7545
4.7053 | 0.75375
4.7054 | 0.753
4.7055 | 0.7515
4.7056 | 0.75
4.7057 | 0.7485
4.7058 | 0.747
4.7059 | 0.74475
4.706 | 0.74325
4.7061 | 0.741
4.7062 | 0.73875
4.7063 | 0.73575
4.7064 | 0.7335
4.7065 | 0.7305
4.7066 | 0.72825
4.7067 | 0.72525
4.7068 | 0.72225
4.7069 | 0.71925
4.707 | 0.7155
4.7071 | 0.7125
4.7072 | 0.7095
4.7073 | 0.7065
4.7074 | 0.70275
4.7075 | 0.69975
4.7076 | 0.69675
4.7077 | 0.693
4.7078 | 0.69
4.7079 | 0.687
4.708 | 0.684
4.7081 | 0.681
4.7082 | 0.678
4.7083 | 0.67575
4.7084 | 0.67275
4.7085 | 0.6705
4.7086 | 0.66825
4.7087 | 0.666
4.7088 | 0.66375
4.7089 | 0.66225
4.709 | 0.66075
4.7091 | 0.65925
4.7092 | 0.65775
4.7093 | 0.657
4.7094 | 0.65625
4.7095 | 0.65625
4.7096 | 0.6555
4.7097 | 0.6555
4.7098 | 0.6555
4.7099 | 0.65625
4.71 | 0.657
4.7101 | 0.65775
4.7102 | 0.65925
4.7103 | 0.66
4.7104 | 0.66225
4.7105 | 0.66375
4.7106 | 0.666
4.7107 | 0.66825
4.7108 | 0.6705
4.7109 | 0.6735
4.711 | 0.6765
4.7111 | 0.6795
4.7112 | 0.6825
4.7113 | 0.68625
4.7114 | 0.68925
4.7115 | 0.693
4.7116 | 0.69675
4.7117 | 0.70125
4.7118 | 0.705
4.7119 | 0.7095
4.712 | 0.71325
4.7121 | 0.71775
4.7122 | 0.72225
4.7123 | 0.72675
4.7124 | 0.73125
4.7125 | 0.735
4.7126 | 0.7395
4.7127 | 0.744
4.7128 | 0.7485
4.7129 | 0.753
4.713 | 0.7575
4.7131 | 0.76125
4.7132 | 0.76575
4.7133 | 0.77025
4.7134 | 0.774
4.7135 | 0.77775
4.7136 | 0.7815
4.7137 | 0.78525
4.7138 | 0.789
4.7139 | 0.79275
4.714 | 0.79575
4.7141 | 0.79875
4.7142 | 0.80175
4.7143 | 0.80475
4.7144 | 0.80775
4.7145 | 0.81
4.7146 | 0.81225
4.7147 | 0.8145
4.7148 | 0.81675
4.7149 | 0.819
4.715 | 0.8205
4.7151 | 0.822
4.7152 | 0.8235
4.7153 | 0.825
4.7154 | 0.8265
4.7155 | 0.82725
4.7156 | 0.828
4.7157 | 0.82875
4.7158 | 0.8295
4.7159 | 0.83025
4.716 | 0.83025
4.7161 | 0.831
4.7162 | 0.831
4.7163 | 0.831
4.7164 | 0.831
4.7165 | 0.83025
4.7166 | 0.83025
4.7167 | 0.83025
4.7168 | 0.8295
4.7169 | 0.8295
4.717 | 0.82875
4.7171 | 0.82875
4.7172 | 0.828
4.7173 | 0.82725
4.7174 | 0.82725
4.7175 | 0.8265
4.7176 | 0.82575
4.7177 | 0.82575
4.7178 | 0.825
4.7179 | 0.825
4.718 | 0.82425
4.7181 | 0.82425
4.7182 | 0.82425
4.7183 | 0.82425
4.7184 | 0.82425
4.7185 | 0.82425
4.7186 | 0.825
4.7187 | 0.825
4.7188 | 0.82575
4.7189 | 0.8265
4.719 | 0.82725
4.7191 | 0.828
4.7192 | 0.8295
4.7193 | 0.83025
4.7194 | 0.83175
4.7195 | 0.83325
4.7196 | 0.8355
4.7197 | 0.837
4.7198 | 0.83925
4.7199 | 0.8415
4.72 | 0.84375
4.7201 | 0.84675
4.7202 | 0.849
4.7203 | 0.852
4.7204 | 0.85575
4.7205 | 0.85875
4.7206 | 0.8625
4.7207 | 0.86625
4.7208 | 0.87
4.7209 | 0.87375
4.721 | 0.87825
4.7211 | 0.882
4.7212 | 0.8865
4.7213 | 0.891
4.7214 | 0.8955
4.7215 | 0.90075
4.7216 | 0.90525
4.7217 | 0.9105
4.7218 | 0.91575
4.7219 | 0.921
4.722 | 0.92625
4.7221 | 0.9315
4.7222 | 0.93675
4.7223 | 0.94275
4.7224 | 0.948
4.7225 | 0.95325
4.7226 | 0.95925
4.7227 | 0.9645
4.7228 | 0.9705
4.7229 | 0.97575
4.723 | 0.98175
4.7231 | 0.987
4.7232 | 0.993
4.7233 | 0.99825
4.7234 | 1.00425
4.7235 | 1.0095
4.7236 | 1.01475
4.7237 | 1.02
4.7238 | 1.02525
4.7239 | 1.0305
4.724 | 1.03575
4.7241 | 1.041
4.7242 | 1.0455
4.7243 | 1.05075
4.7244 | 1.05525
4.7245 | 1.05975
4.7246 | 1.06425
4.7247 | 1.06875
4.7248 | 1.07325
4.7249 | 1.07775
4.725 | 1.0815
4.7251 | 1.086
4.7252 | 1.08975
4.7253 | 1.0935
4.7254 | 1.09725
4.7255 | 1.101
4.7256 | 1.10475
4.7257 | 1.10775
4.7258 | 1.1115
4.7259 | 1.1145
4.726 | 1.11825
4.7261 | 1.12125
4.7262 | 1.12425
4.7263 | 1.12725
4.7264 | 1.13025
4.7265 | 1.13325
4.7266 | 1.13625
4.7267 | 1.13925
4.7268 | 1.14225
4.7269 | 1.14525
4.727 | 1.14825
4.7271 | 1.152
4.7272 | 1.155
4.7273 | 1.158
4.7274 | 1.161
4.7275 | 1.16475
4.7276 | 1.1685
4.7277 | 1.1715
4.7278 | 1.17525
4.7279 | 1.17975
4.728 | 1.1835
4.7281 | 1.188
4.7282 | 1.19175
4.7283 | 1.197
4.7284 | 1.2015
4.7285 | 1.20676
4.7286 | 1.212
4.7287 | 1.21726
4.7288 | 1.22326
4.7289 | 1.22926
4.729 | 1.23526
4.7291 | 1.242
4.7292 | 1.24876
4.7293 | 1.25626
4.7294 | 1.26376
4.7295 | 1.272
4.7296 | 1.28026
4.7297 | 1.2885
4.7298 | 1.2975
4.7299 | 1.3065
4.73 | 1.31626
4.7301 | 1.326
4.7302 | 1.3365
4.7303 | 1.347
4.7304 | 1.3575
4.7305 | 1.3695
4.7306 | 1.38076
4.7307 | 1.39276
4.7308 | 1.4055
4.7309 | 1.4175
4.731 | 1.431
4.7311 | 1.4445
4.7312 | 1.458
4.7313 | 1.4715
4.7314 | 1.48576
4.7315 | 1.50074
4.7316 | 1.515
4.7317 | 1.53
4.7318 | 1.54576
4.7319 | 1.56076
4.732 | 1.5765
4.7321 | 1.593
4.7322 | 1.60876
4.7323 | 1.62526
4.7324 | 1.64176
4.7325 | 1.65824
4.7326 | 1.6755
4.7327 | 1.692
4.7328 | 1.70924
4.7329 | 1.7265
4.733 | 1.74376
4.7331 | 1.761
4.7332 | 1.779
4.7333 | 1.79626
4.7334 | 1.81426
4.7335 | 1.83226
4.7336 | 1.85026
4.7337 | 1.86826
4.7338 | 1.88626
4.7339 | 1.90426
4.734 | 1.92226
4.7341 | 1.94026
4.7342 | 1.959
4.7343 | 1.977
4.7344 | 1.99576
4.7345 | 2.0145
4.7346 | 2.0325
4.7347 | 2.05124
4.7348 | 2.07076
4.7349 | 2.0895
4.735 | 2.10826
4.7351 | 2.12776
4.7352 | 2.14726
4.7353 | 2.16676
4.7354 | 2.18626
4.7355 | 2.2065
4.7356 | 2.226
4.7357 | 2.24626
4.7358 | 2.26726
4.7359 | 2.2875
4.736 | 2.30926
4.7361 | 2.33026
4.7362 | 2.352
4.7363 | 2.37376
4.7364 | 2.39626
4.7365 | 2.41876
4.7366 | 2.44124
4.7367 | 2.46526
4.7368 | 2.4885
4.7369 | 2.5125
4.737 | 2.53726
4.7371 | 2.562
4.7372 | 2.5875
4.7373 | 2.61374
4.7374 | 2.64
4.7375 | 2.667
4.7376 | 2.694
4.7377 | 2.7225
4.7378 | 2.75026
4.7379 | 2.7795
4.738 | 2.80876
4.7381 | 2.83876
4.7382 | 2.8695
4.7383 | 2.901
4.7384 | 2.9325
4.7385 | 2.96476
4.7386 | 2.99774
4.7387 | 3.0315
4.7388 | 3.06524
4.7389 | 3.09976
4.739 | 3.13576
4.7391 | 3.171
4.7392 | 3.20776
4.7393 | 3.24526
4.7394 | 3.28274
4.7395 | 3.321
4.7396 | 3.36
4.7397 | 3.399
4.7398 | 3.43876
4.7399 | 3.48
4.74 | 3.5205
4.7401 | 3.5625
4.7402 | 3.6045
4.7403 | 3.64726
4.7404 | 3.69
4.7405 | 3.7335
4.7406 | 3.77776
4.7407 | 3.822
4.7408 | 3.867
4.7409 | 3.912
4.741 | 3.95776
4.7411 | 4.0035
4.7412 | 4.05
4.7413 | 4.0965
4.7414 | 4.143
4.7415 | 4.19024
4.7416 | 4.2375
4.7417 | 4.28476
4.7418 | 4.33276
4.7419 | 4.38
4.742 | 4.428
4.7421 | 4.476
4.7422 | 4.524
4.7423 | 4.57124
4.7424 | 4.61924
4.7425 | 4.66724
4.7426 | 4.71526
4.7427 | 4.76326
4.7428 | 4.8105
4.7429 | 4.85776
4.743 | 4.90576
4.7431 | 4.953
4.7432 | 5.00024
4.7433 | 5.04676
4.7434 | 5.094
4.7435 | 5.1405
4.7436 | 5.187
4.7437 | 5.2335
4.7438 | 5.28
4.7439 | 5.32576
4.744 | 5.37226
4.7441 | 5.418
4.7442 | 5.46376
4.7443 | 5.50874
4.7444 | 5.5545
4.7445 | 5.60026
4.7446 | 5.64526
4.7447 | 5.691
4.7448 | 5.736
4.7449 | 5.78176
4.745 | 5.82676
4.7451 | 5.8725
4.7452 | 5.91826
4.7453 | 5.964
4.7454 | 6.00974
4.7455 | 6.0555
4.7456 | 6.102
4.7457 | 6.1485
4.7458 | 6.19576
4.7459 | 6.243
4.746 | 6.29026
4.7461 | 6.33826
4.7462 | 6.387
4.7463 | 6.43574
4.7464 | 6.48526
4.7465 | 6.53476
4.7466 | 6.585
4.7467 | 6.636
4.7468 | 6.68774
4.7469 | 6.7395
4.747 | 6.792
4.7471 | 6.846
4.7472 | 6.9
4.7473 | 6.95474
4.7474 | 7.01024
4.7475 | 7.0665
4.7476 | 7.12274
4.7477 | 7.1805
4.7478 | 7.239
4.7479 | 7.29824
4.748 | 7.35826
4.7481 | 7.41826
4.7482 | 7.47976
4.7483 | 7.542
4.7484 | 7.605
4.7485 | 7.66874
4.7486 | 7.7325
4.7487 | 7.79776
4.7488 | 7.86374
4.7489 | 7.92976
4.749 | 7.99726
4.7491 | 8.06476
4.7492 | 8.133
4.7493 | 8.202
4.7494 | 8.271
4.7495 | 8.34076
4.7496 | 8.41124
4.7497 | 8.4825
4.7498 | 8.55374
4.7499 | 8.625
4.75 | 8.697
4.7501 | 8.769
4.7502 | 8.84174
4.7503 | 8.91374
4.7504 | 8.9865
4.7505 | 9.05926
4.7506 | 9.132
4.7507 | 9.204
4.7508 | 9.27674
4.7509 | 9.34874
4.751 | 9.42076
4.7511 | 9.492
4.7512 | 9.56324
4.7513 | 9.63376
4.7514 | 9.7035
4.7515 | 9.77326
4.7516 | 9.8415
4.7517 | 9.90976
4.7518 | 9.9765
4.7519 | 10.04176
4.752 | 10.107
4.7521 | 10.17
4.7522 | 10.233
4.7523 | 10.29374
4.7524 | 10.35374
4.7525 | 10.4115
4.7526 | 10.4685
4.7527 | 10.52326
4.7528 | 10.5765
4.7529 | 10.62826
4.753 | 10.67776
4.7531 | 10.725
4.7532 | 10.77076
4.7533 | 10.81426
4.7534 | 10.8555
4.7535 | 10.8945
4.7536 | 10.932
4.7537 | 10.9665
4.7538 | 10.998
4.7539 | 11.028
4.754 | 11.055
4.7541 | 11.07974
4.7542 | 11.1015
4.7543 | 11.121
4.7544 | 11.1375
4.7545 | 11.151
4.7546 | 11.16226
4.7547 | 11.17124
4.7548 | 11.17726
4.7549 | 11.18026
4.755 | 11.18026
4.7551 | 11.178
4.7552 | 11.17276
4.7553 | 11.16526
4.7554 | 11.15476
4.7555 | 11.142
4.7556 | 11.12626
4.7557 | 11.1075
4.7558 | 11.08724
4.7559 | 11.064
4.756 | 11.03776
4.7561 | 11.01
4.7562 | 10.97926
4.7563 | 10.947
4.7564 | 10.91174
4.7565 | 10.875
4.7566 | 10.83674
4.7567 | 10.7955
4.7568 | 10.75274
4.7569 | 10.7085
4.757 | 10.66276
4.7571 | 10.6155
4.7572 | 10.566
4.7573 | 10.51576
4.7574 | 10.464
4.7575 | 10.41076
4.7576 | 10.35676
4.7577 | 10.302
4.7578 | 10.24574
4.7579 | 10.18876
4.758 | 10.131
4.7581 | 10.0725
4.7582 | 10.01326
4.7583 | 9.95326
4.7584 | 9.89326
4.7585 | 9.83326
4.7586 | 9.7725
4.7587 | 9.711
4.7588 | 9.65026
4.7589 | 9.58876
4.759 | 9.52724
4.7591 | 9.46576
4.7592 | 9.4035
4.7593 | 9.342
4.7594 | 9.2805
4.7595 | 9.219
4.7596 | 9.15826
4.7597 | 9.09674
4.7598 | 9.036
4.7599 | 8.9745
4.76 | 8.91374
4.7601 | 8.853
4.7602 | 8.793
4.7603 | 8.73226
4.7604 | 8.67226
4.7605 | 8.61226
4.7606 | 8.55226
4.7607 | 8.49226
4.7608 | 8.43226
4.7609 | 8.37226
4.761 | 8.313
4.7611 | 8.253
4.7612 | 8.19376
4.7613 | 8.13376
4.7614 | 8.0745
4.7615 | 8.0145
4.7616 | 7.9545
4.7617 | 7.8945
4.7618 | 7.83376
4.7619 | 7.77376
4.762 | 7.713
4.7621 | 7.6515
4.7622 | 7.59076
4.7623 | 7.5285
4.7624 | 7.467
4.7625 | 7.40474
4.7626 | 7.34174
4.7627 | 7.27876
4.7628 | 7.215
4.7629 | 7.1505
4.763 | 7.086
4.7631 | 7.0215
4.7632 | 6.9555
4.7633 | 6.8895
4.7634 | 6.8235
4.7635 | 6.756
4.7636 | 6.6885
4.7637 | 6.62026
4.7638 | 6.55124
4.7639 | 6.48226
4.764 | 6.4125
4.7641 | 6.342
4.7642 | 6.27076
4.7643 | 6.1995
4.7644 | 6.12676
4.7645 | 6.05476
4.7646 | 5.98126
4.7647 | 5.90774
4.7648 | 5.8335
4.7649 | 5.75926
4.765 | 5.68424
4.7651 | 5.6085
4.7652 | 5.53274
4.7653 | 5.45626
4.7654 | 5.37976
4.7655 | 5.30324
4.7656 | 5.226
4.7657 | 5.148
4.7658 | 5.07076
4.7659 | 4.99276
4.766 | 4.91476
4.7661 | 4.83674
4.7662 | 4.75874
4.7663 | 4.68
4.7664 | 4.602
4.7665 | 4.524
4.7666 | 4.446
4.7667 | 4.368
4.7668 | 4.29076
4.7669 | 4.21276
4.767 | 4.13624
4.7671 | 4.05976
4.7672 | 3.98326
4.7673 | 3.9075
4.7674 | 3.83176
4.7675 | 3.7575
4.7676 | 3.68326
4.7677 | 3.60974
4.7678 | 3.537
4.7679 | 3.46576
4.768 | 3.3945
4.7681 | 3.324
4.7682 | 3.255
4.7683 | 3.18674
4.7684 | 3.11924
4.7685 | 3.05324
4.7686 | 2.988
4.7687 | 2.92426
4.7688 | 2.86126
4.7689 | 2.79976
4.769 | 2.73976
4.7691 | 2.6805
4.7692 | 2.62274
4.7693 | 2.5665
4.7694 | 2.511
4.7695 | 2.45776
4.7696 | 2.40524
4.7697 | 2.35426
4.7698 | 2.304
4.7699 | 2.256
4.77 | 2.20874
4.7701 | 2.16376
4.7702 | 2.1195
4.7703 | 2.07676
4.7704 | 2.0355
4.7705 | 1.995
4.7706 | 1.956
4.7707 | 1.9185
4.7708 | 1.8825
4.7709 | 1.848
4.771 | 1.81426
4.7711 | 1.782
4.7712 | 1.7505
4.7713 | 1.72126
4.7714 | 1.692
4.7715 | 1.66424
4.7716 | 1.638
4.7717 | 1.6125
4.7718 | 1.5885
4.7719 | 1.5645
4.772 | 1.54276
4.7721 | 1.521
4.7722 | 1.50074
4.7723 | 1.48126
4.7724 | 1.4625
4.7725 | 1.4445
4.7726 | 1.42726
4.7727 | 1.41076
4.7728 | 1.395
4.7729 | 1.38
4.773 | 1.36576
4.7731 | 1.35226
4.7732 | 1.33876
4.7733 | 1.326
4.7734 | 1.314
4.7735 | 1.30276
4.7736 | 1.2915
4.7737 | 1.281
4.7738 | 1.2705
4.7739 | 1.26076
4.774 | 1.251
4.7741 | 1.24126
4.7742 | 1.23226
4.7743 | 1.224
4.7744 | 1.215
4.7745 | 1.20676
4.7746 | 1.1985
4.7747 | 1.191
4.7748 | 1.18275
4.7749 | 1.17525
4.775 | 1.167
4.7751 | 1.1595
4.7752 | 1.152
4.7753 | 1.14375
4.7754 | 1.13625
4.7755 | 1.12875
4.7756 | 1.12125
4.7757 | 1.113
4.7758 | 1.1055
4.7759 | 1.09725
4.776 | 1.08975
4.7761 | 1.0815
4.7762 | 1.07325
4.7763 | 1.065
4.7764 | 1.05675
4.7765 | 1.0485
4.7766 | 1.04025
4.7767 | 1.03125
4.7768 | 1.023
4.7769 | 1.014
4.777 | 1.005
4.7771 | 0.99675
4.7772 | 0.98775
4.7773 | 0.97875
4.7774 | 0.96975
4.7775 | 0.96075
4.7776 | 0.95175
4.7777 | 0.94275
4.7778 | 0.93375
4.7779 | 0.92475
4.778 | 0.9165
4.7781 | 0.9075
4.7782 | 0.8985
4.7783 | 0.89025
4.7784 | 0.88125
4.7785 | 0.873
4.7786 | 0.86475
4.7787 | 0.8565
4.7788 | 0.84825
4.7789 | 0.84075
4.779 | 0.8325
4.7791 | 0.825
4.7792 | 0.8175
4.7793 | 0.81075
4.7794 | 0.80325
4.7795 | 0.7965
4.7796 | 0.78975
4.7797 | 0.78375
4.7798 | 0.77775
4.7799 | 0.77175
4.78 | 0.76575
4.7801 | 0.7605
4.7802 | 0.75525
4.7803 | 0.75075
4.7804 | 0.74625
4.7805 | 0.74175
4.7806 | 0.738
4.7807 | 0.73425
4.7808 | 0.7305
4.7809 | 0.72675
4.781 | 0.72375
4.7811 | 0.72075
4.7812 | 0.7185
4.7813 | 0.71625
4.7814 | 0.714
4.7815 | 0.71175
4.7816 | 0.71025
4.7817 | 0.70875
4.7818 | 0.708
4.7819 | 0.7065
4.782 | 0.70575
4.7821 | 0.705
4.7822 | 0.705
4.7823 | 0.70425
4.7824 | 0.70425
4.7825 | 0.70425
4.7826 | 0.705
4.7827 | 0.705
4.7828 | 0.705
4.7829 | 0.70575
4.783 | 0.7065
4.7831 | 0.7065
4.7832 | 0.70725
4.7833 | 0.708
4.7834 | 0.70875
4.7835 | 0.7095
4.7836 | 0.71025
4.7837 | 0.711
4.7838 | 0.711
4.7839 | 0.71175
4.784 | 0.7125
4.7841 | 0.7125
4.7842 | 0.71325
4.7843 | 0.71325
4.7844 | 0.71325
4.7845 | 0.71325
4.7846 | 0.71325
4.7847 | 0.71325
4.7848 | 0.71325
4.7849 | 0.7125
4.785 | 0.71175
4.7851 | 0.711
4.7852 | 0.7095
4.7853 | 0.70875
4.7854 | 0.70725
4.7855 | 0.70575
4.7856 | 0.70425
4.7857 | 0.702
4.7858 | 0.69975
4.7859 | 0.6975
4.786 | 0.69525
4.7861 | 0.693
4.7862 | 0.69
4.7863 | 0.687
4.7864 | 0.684
4.7865 | 0.681
4.7866 | 0.678
4.7867 | 0.67425
4.7868 | 0.6705
4.7869 | 0.6675
4.787 | 0.66375
4.7871 | 0.66
4.7872 | 0.65625
4.7873 | 0.65175
4.7874 | 0.648
4.7875 | 0.64425
4.7876 | 0.6405
4.7877 | 0.63675
4.7878 | 0.63225
4.7879 | 0.6285
4.788 | 0.62475
4.7881 | 0.621
4.7882 | 0.61725
4.7883 | 0.6135
4.7884 | 0.60975
4.7885 | 0.606
4.7886 | 0.603
4.7887 | 0.59925
4.7888 | 0.59625
4.7889 | 0.59325
4.789 | 0.59025
4.7891 | 0.58725
4.7892 | 0.585
4.7893 | 0.582
4.7894 | 0.57975
4.7895 | 0.5775
4.7896 | 0.576
4.7897 | 0.57375
4.7898 | 0.57225
4.7899 | 0.57075
4.79 | 0.56925
4.7901 | 0.5685
4.7902 | 0.56775
4.7903 | 0.567
4.7904 | 0.56625
4.7905 | 0.56625
4.7906 | 0.5655
4.7907 | 0.56625
4.7908 | 0.56625
4.7909 | 0.56625
4.791 | 0.567
4.7911 | 0.56775
4.7912 | 0.5685
4.7913 | 0.57
4.7914 | 0.57075
4.7915 | 0.57225
4.7916 | 0.57375
4.7917 | 0.57525
4.7918 | 0.57675
4.7919 | 0.579
4.792 | 0.5805
4.7921 | 0.58275
4.7922 | 0.585
4.7923 | 0.58725
4.7924 | 0.5895
4.7925 | 0.5925
4.7926 | 0.59475
4.7927 | 0.597
4.7928 | 0.6
4.7929 | 0.60225
4.793 | 0.60525
4.7931 | 0.6075
4.7932 | 0.6105
4.7933 | 0.61275
4.7934 | 0.61575
4.7935 | 0.618
4.7936 | 0.62025
4.7937 | 0.62325
4.7938 | 0.6255
4.7939 | 0.62775
4.794 | 0.63
4.7941 | 0.63225
4.7942 | 0.6345
4.7943 | 0.63675
4.7944 | 0.63825
4.7945 | 0.6405
4.7946 | 0.642
4.7947 | 0.6435
4.7948 | 0.645
4.7949 | 0.64575
4.795 | 0.64725
4.7951 | 0.648
4.7952 | 0.64875
4.7953 | 0.6495
4.7954 | 0.65025
4.7955 | 0.65025
4.7956 | 0.65025
4.7957 | 0.65025
4.7958 | 0.65025
4.7959 | 0.6495
4.796 | 0.64875
4.7961 | 0.648
4.7962 | 0.64725
4.7963 | 0.64575
4.7964 | 0.64425
4.7965 | 0.6435
4.7966 | 0.64125
4.7967 | 0.63975
4.7968 | 0.6375
4.7969 | 0.636
4.797 | 0.63375
4.7971 | 0.6315
4.7972 | 0.6285
4.7973 | 0.62625
4.7974 | 0.624
4.7975 | 0.621
4.7976 | 0.618
4.7977 | 0.61575
4.7978 | 0.61275
4.7979 | 0.60975
4.798 | 0.60675
4.7981 | 0.6045
4.7982 | 0.6015
4.7983 | 0.5985
4.7984 | 0.59625
4.7985 | 0.59325
4.7986 | 0.591
4.7987 | 0.588
4.7988 | 0.58575
4.7989 | 0.5835
4.799 | 0.58125
4.7991 | 0.579
4.7992 | 0.5775
4.7993 | 0.576
4.7994 | 0.5745
4.7995 | 0.573
4.7996 | 0.5715
4.7997 | 0.57075
4.7998 | 0.57
4.7999 | 0.56925
4.8 | 0.5685
4.8001 | 0.5685
4.8002 | 0.5685
4.8003 | 0.5685
4.8004 | 0.56925
4.8005 | 0.57
4.8006 | 0.57075
4.8007 | 0.5715
4.8008 | 0.573
4.8009 | 0.5745
4.801 | 0.576
4.8011 | 0.5775
4.8012 | 0.57975
4.8013 | 0.582
4.8014 | 0.58425
4.8015 | 0.5865
4.8016 | 0.58875
4.8017 | 0.59175
4.8018 | 0.59475
4.8019 | 0.59775
4.802 | 0.60075
4.8021 | 0.60375
4.8022 | 0.6075
4.8023 | 0.6105
4.8024 | 0.61425
4.8025 | 0.618
4.8026 | 0.621
4.8027 | 0.62475
4.8028 | 0.6285
4.8029 | 0.63225
4.803 | 0.63525
4.8031 | 0.639
4.8032 | 0.64275
4.8033 | 0.64575
4.8034 | 0.6495
4.8035 | 0.65325
4.8036 | 0.65625
4.8037 | 0.65925
4.8038 | 0.66225
4.8039 | 0.66525
4.804 | 0.66825
4.8041 | 0.67125
4.8042 | 0.67425
4.8043 | 0.6765
4.8044 | 0.67875
4.8045 | 0.681
4.8046 | 0.68325
4.8047 | 0.6855
4.8048 | 0.687
4.8049 | 0.6885
4.805 | 0.69
4.8051 | 0.6915
4.8052 | 0.69225
4.8053 | 0.693
4.8054 | 0.69375
4.8055 | 0.6945
4.8056 | 0.69525
4.8057 | 0.69525
4.8058 | 0.69525
4.8059 | 0.69525
4.806 | 0.69525
4.8061 | 0.6945
4.8062 | 0.69375
4.8063 | 0.69375
4.8064 | 0.69225
4.8065 | 0.6915
4.8066 | 0.69075
4.8067 | 0.68925
4.8068 | 0.68775
4.8069 | 0.687
4.807 | 0.6855
4.8071 | 0.684
4.8072 | 0.6825
4.8073 | 0.68025
4.8074 | 0.67875
4.8075 | 0.67725
4.8076 | 0.67575
4.8077 | 0.6735
4.8078 | 0.672
4.8079 | 0.6705
4.808 | 0.669
4.8081 | 0.66675
4.8082 | 0.66525
4.8083 | 0.66375
4.8084 | 0.66225
4.8085 | 0.66075
4.8086 | 0.65925
4.8087 | 0.6585
4.8088 | 0.657
4.8089 | 0.65625
4.809 | 0.65475
4.8091 | 0.654
4.8092 | 0.65325
4.8093 | 0.6525
4.8094 | 0.6525
4.8095 | 0.65175
4.8096 | 0.65175
4.8097 | 0.65175
4.8098 | 0.65175
4.8099 | 0.65175
4.81 | 0.65175
4.8101 | 0.6525
4.8102 | 0.6525
4.8103 | 0.65325
4.8104 | 0.654
4.8105 | 0.6555
4.8106 | 0.65625
4.8107 | 0.657
4.8108 | 0.6585
4.8109 | 0.66
4.811 | 0.6615
4.8111 | 0.663
4.8112 | 0.66525
4.8113 | 0.66675
4.8114 | 0.66825
4.8115 | 0.6705
4.8116 | 0.67275
4.8117 | 0.675
4.8118 | 0.67725
4.8119 | 0.6795
4.812 | 0.68175
4.8121 | 0.684
4.8122 | 0.68625
4.8123 | 0.68925
4.8124 | 0.6915
4.8125 | 0.6945
4.8126 | 0.69675
4.8127 | 0.699
4.8128 | 0.702
4.8129 | 0.70425
4.813 | 0.70725
4.8131 | 0.7095
4.8132 | 0.7125
4.8133 | 0.71475
4.8134 | 0.71775
4.8135 | 0.72
4.8136 | 0.72225
4.8137 | 0.7245
4.8138 | 0.72675
4.8139 | 0.729
4.814 | 0.73125
4.8141 | 0.7335
4.8142 | 0.735
4.8143 | 0.73725
4.8144 | 0.73875
4.8145 | 0.741
4.8146 | 0.7425
4.8147 | 0.744
4.8148 | 0.7455
4.8149 | 0.74625
4.815 | 0.74775
4.8151 | 0.7485
4.8152 | 0.74925
4.8153 | 0.75
4.8154 | 0.75075
4.8155 | 0.75075
4.8156 | 0.7515
4.8157 | 0.7515
4.8158 | 0.7515
4.8159 | 0.75075
4.816 | 0.75075
4.8161 | 0.75
4.8162 | 0.75
4.8163 | 0.74925
4.8164 | 0.74775
4.8165 | 0.747
4.8166 | 0.74625
4.8167 | 0.74475
4.8168 | 0.74325
4.8169 | 0.74175
4.817 | 0.74025
4.8171 | 0.73875
4.8172 | 0.7365
4.8173 | 0.735
4.8174 | 0.73275
4.8175 | 0.7305
4.8176 | 0.729
4.8177 | 0.72675
4.8178 | 0.7245
4.8179 | 0.72225
4.818 | 0.72
4.8181 | 0.71775
4.8182 | 0.7155
4.8183 | 0.71325
4.8184 | 0.711
4.8185 | 0.7095
4.8186 | 0.70725
4.8187 | 0.705
4.8188 | 0.70275
4.8189 | 0.70125
4.819 | 0.699
4.8191 | 0.6975
4.8192 | 0.696
4.8193 | 0.6945
4.8194 | 0.693
4.8195 | 0.6915
4.8196 | 0.69075
4.8197 | 0.68925
4.8198 | 0.6885
4.8199 | 0.68775
4.82 | 0.68775
4.8201 | 0.687
4.8202 | 0.687
4.8203 | 0.687
4.8204 | 0.687
4.8205 | 0.687
4.8206 | 0.68775
4.8207 | 0.68775
4.8208 | 0.6885
4.8209 | 0.69
4.821 | 0.69075
4.8211 | 0.69225
4.8212 | 0.69375
4.8213 | 0.69525
4.8214 | 0.69675
4.8215 | 0.699
4.8216 | 0.7005
4.8217 | 0.70275
4.8218 | 0.705
4.8219 | 0.70725
4.822 | 0.7095
4.8221 | 0.7125
4.8222 | 0.71475
4.8223 | 0.71775
4.8224 | 0.72
4.8225 | 0.723
4.8226 | 0.726
4.8227 | 0.729
4.8228 | 0.73125
4.8229 | 0.73425
4.823 | 0.73725
4.8231 | 0.74025
4.8232 | 0.74325
4.8233 | 0.7455
4.8234 | 0.7485
4.8235 | 0.7515
4.8236 | 0.75375
4.8237 | 0.756
4.8238 | 0.759
4.8239 | 0.76125
4.824 | 0.7635
4.8241 | 0.765
4.8242 | 0.76725
4.8243 | 0.76875
4.8244 | 0.771
4.8245 | 0.77175
4.8246 | 0.77325
4.8247 | 0.77475
4.8248 | 0.7755
4.8249 | 0.77625
4.825 | 0.777
4.8251 | 0.77775
4.8252 | 0.77775
4.8253 | 0.77775
4.8254 | 0.77775
4.8255 | 0.77775
4.8256 | 0.777
4.8257 | 0.77625
4.8258 | 0.7755
4.8259 | 0.77475
4.826 | 0.77325
4.8261 | 0.7725
4.8262 | 0.77025
4.8263 | 0.76875
4.8264 | 0.76725
4.8265 | 0.765
4.8266 | 0.7635
4.8267 | 0.76125
4.8268 | 0.75825
4.8269 | 0.756
4.827 | 0.75375
4.8271 | 0.75075
4.8272 | 0.7485
4.8273 | 0.7455
4.8274 | 0.7425
4.8275 | 0.74025
4.8276 | 0.73725
4.8277 | 0.73425
4.8278 | 0.73125
4.8279 | 0.72825
4.828 | 0.726
4.8281 | 0.723
4.8282 | 0.72
4.8283 | 0.71775
4.8284 | 0.7155
4.8285 | 0.7125
4.8286 | 0.71025
4.8287 | 0.708
4.8288 | 0.7065
4.8289 | 0.70425
4.829 | 0.70275
4.8291 | 0.70125
4.8292 | 0.69975
4.8293 | 0.69825
4.8294 | 0.69675
4.8295 | 0.696
4.8296 | 0.69525
4.8297 | 0.69525
4.8298 | 0.6945
4.8299 | 0.6945
4.83 | 0.6945
4.8301 | 0.69525
4.8302 | 0.696
4.8303 | 0.69675
4.8304 | 0.6975
4.8305 | 0.69825
4.8306 | 0.69975
4.8307 | 0.70125
4.8308 | 0.70275
4.8309 | 0.705
4.831 | 0.70725
4.8311 | 0.7095
4.8312 | 0.71175
4.8313 | 0.714
4.8314 | 0.71625
4.8315 | 0.71925
4.8316 | 0.72225
4.8317 | 0.72525
4.8318 | 0.72825
4.8319 | 0.73125
4.832 | 0.73425
4.8321 | 0.738
4.8322 | 0.741
4.8323 | 0.744
4.8324 | 0.74775
4.8325 | 0.75075
4.8326 | 0.75375
4.8327 | 0.7575
4.8328 | 0.7605
4.8329 | 0.7635
4.833 | 0.76725
4.8331 | 0.77025
4.8332 | 0.77325
4.8333 | 0.77625
4.8334 | 0.77925
4.8335 | 0.7815
4.8336 | 0.7845
4.8337 | 0.78675
4.8338 | 0.78975
4.8339 | 0.792
4.834 | 0.79425
4.8341 | 0.79575
4.8342 | 0.798
4.8343 | 0.7995
4.8344 | 0.80175
4.8345 | 0.8025
4.8346 | 0.804
4.8347 | 0.8055
4.8348 | 0.80625
4.8349 | 0.807
4.835 | 0.80775
4.8351 | 0.80775
4.8352 | 0.8085
4.8353 | 0.8085
4.8354 | 0.8085
4.8355 | 0.80775
4.8356 | 0.80775
4.8357 | 0.807
4.8358 | 0.80625
4.8359 | 0.8055
4.836 | 0.804
4.8361 | 0.80325
4.8362 | 0.80175
4.8363 | 0.80025
4.8364 | 0.79875
4.8365 | 0.7965
4.8366 | 0.79425
4.8367 | 0.79275
4.8368 | 0.7905
4.8369 | 0.78825
4.837 | 0.78525
4.8371 | 0.783
4.8372 | 0.78
4.8373 | 0.77775
4.8374 | 0.77475
4.8375 | 0.7725
4.8376 | 0.7695
4.8377 | 0.7665
4.8378 | 0.7635
4.8379 | 0.7605
4.838 | 0.7575
4.8381 | 0.75525
4.8382 | 0.75225
4.8383 | 0.74925
4.8384 | 0.74625
4.8385 | 0.744
4.8386 | 0.741
4.8387 | 0.73875
4.8388 | 0.7365
4.8389 | 0.7335
4.839 | 0.73125
4.8391 | 0.72975
4.8392 | 0.7275
4.8393 | 0.72525
4.8394 | 0.72375
4.8395 | 0.72225
4.8396 | 0.72075
4.8397 | 0.71925
4.8398 | 0.7185
4.8399 | 0.717
4.84 | 0.71625
4.8401 | 0.7155
4.8402 | 0.7155
4.8403 | 0.71475
4.8404 | 0.71475
4.8405 | 0.71475
4.8406 | 0.7155
4.8407 | 0.7155
4.8408 | 0.71625
4.8409 | 0.717
4.841 | 0.71775
4.8411 | 0.71925
4.8412 | 0.72075
4.8413 | 0.72225
4.8414 | 0.72375
4.8415 | 0.72525
4.8416 | 0.7275
4.8417 | 0.729
4.8418 | 0.73125
4.8419 | 0.7335
4.842 | 0.7365
4.8421 | 0.73875
4.8422 | 0.74175
4.8423 | 0.744
4.8424 | 0.747
4.8425 | 0.75
4.8426 | 0.753
4.8427 | 0.756
4.8428 | 0.759
4.8429 | 0.762
4.843 | 0.765
4.8431 | 0.768
4.8432 | 0.771
4.8433 | 0.774
4.8434 | 0.777
4.8435 | 0.78
4.8436 | 0.783
4.8437 | 0.78525
4.8438 | 0.78825
4.8439 | 0.7905
4.844 | 0.7935
4.8441 | 0.79575
4.8442 | 0.798
4.8443 | 0.7995
4.8444 | 0.80175
4.8445 | 0.80325
4.8446 | 0.80475
4.8447 | 0.80625
4.8448 | 0.80775
4.8449 | 0.8085
4.845 | 0.80925
4.8451 | 0.81
4.8452 | 0.81075
4.8453 | 0.81075
4.8454 | 0.81075
4.8455 | 0.81075
4.8456 | 0.81
4.8457 | 0.81
4.8458 | 0.80925
4.8459 | 0.80775
4.846 | 0.807
4.8461 | 0.8055
4.8462 | 0.804
4.8463 | 0.8025
4.8464 | 0.80025
4.8465 | 0.79875
4.8466 | 0.7965
4.8467 | 0.79425
4.8468 | 0.792
4.8469 | 0.789
4.847 | 0.78675
4.8471 | 0.78375
4.8472 | 0.78075
4.8473 | 0.7785
4.8474 | 0.7755
4.8475 | 0.7725
4.8476 | 0.7695
4.8477 | 0.7665
4.8478 | 0.76275
4.8479 | 0.75975
4.848 | 0.75675
4.8481 | 0.75375
4.8482 | 0.75075
4.8483 | 0.74775
4.8484 | 0.74475
4.8485 | 0.7425
4.8486 | 0.7395
4.8487 | 0.7365
4.8488 | 0.73425
4.8489 | 0.732
4.849 | 0.729
4.8491 | 0.72675
4.8492 | 0.72525
4.8493 | 0.723
4.8494 | 0.7215
4.8495 | 0.71925
4.8496 | 0.71775
4.8497 | 0.71625
4.8498 | 0.7155
4.8499 | 0.714
4.85 | 0.71325
4.8501 | 0.7125
4.8502 | 0.71175
4.8503 | 0.71175
4.8504 | 0.71175
4.8505 | 0.71175
4.8506 | 0.71175
4.8507 | 0.71175
4.8508 | 0.7125
4.8509 | 0.71325
4.851 | 0.714
4.8511 | 0.71475
4.8512 | 0.71625
4.8513 | 0.717
4.8514 | 0.7185
4.8515 | 0.72075
4.8516 | 0.72225
4.8517 | 0.7245
4.8518 | 0.726
4.8519 | 0.72825
4.852 | 0.7305
4.8521 | 0.73275
4.8522 | 0.73575
4.8523 | 0.738
4.8524 | 0.741
4.8525 | 0.74325
4.8526 | 0.74625
4.8527 | 0.74925
4.8528 | 0.7515
4.8529 | 0.7545
4.853 | 0.7575
4.8531 | 0.7605
4.8532 | 0.7635
4.8533 | 0.7665
4.8534 | 0.7695
4.8535 | 0.77175
4.8536 | 0.77475
4.8537 | 0.77775
4.8538 | 0.78
4.8539 | 0.78225
4.854 | 0.78525
4.8541 | 0.7875
4.8542 | 0.78975
4.8543 | 0.792
4.8544 | 0.7935
4.8545 | 0.79575
4.8546 | 0.79725
4.8547 | 0.79875
4.8548 | 0.80025
4.8549 | 0.80175
4.855 | 0.8025
4.8551 | 0.80325
4.8552 | 0.804
4.8553 | 0.80475
4.8554 | 0.80475
4.8555 | 0.80475
4.8556 | 0.80475
4.8557 | 0.80475
4.8558 | 0.804
4.8559 | 0.80325
4.856 | 0.8025
4.8561 | 0.80175
4.8562 | 0.80025
4.8563 | 0.79875
4.8564 | 0.79725
4.8565 | 0.79575
4.8566 | 0.7935
4.8567 | 0.79125
4.8568 | 0.789
4.8569 | 0.78675
4.857 | 0.7845
4.8571 | 0.7815
4.8572 | 0.77925
4.8573 | 0.77625
4.8574 | 0.77325
4.8575 | 0.77025
4.8576 | 0.76725
4.8577 | 0.76425
4.8578 | 0.76125
4.8579 | 0.7575
4.858 | 0.7545
4.8581 | 0.7515
4.8582 | 0.7485
4.8583 | 0.74475
4.8584 | 0.74175
4.8585 | 0.73875
4.8586 | 0.73575
4.8587 | 0.73275
4.8588 | 0.7305
4.8589 | 0.7275
4.859 | 0.7245
4.8591 | 0.72225
4.8592 | 0.72
4.8593 | 0.71775
4.8594 | 0.7155
4.8595 | 0.714
4.8596 | 0.7125
4.8597 | 0.711
4.8598 | 0.7095
4.8599 | 0.708
4.86 | 0.70725
4.8601 | 0.7065
4.8602 | 0.70575
4.8603 | 0.70575
4.8604 | 0.70575
4.8605 | 0.70575
4.8606 | 0.7065
4.8607 | 0.7065
4.8608 | 0.70725
4.8609 | 0.70875
4.861 | 0.7095
4.8611 | 0.711
4.8612 | 0.7125
4.8613 | 0.71475
4.8614 | 0.71625
4.8615 | 0.7185
4.8616 | 0.72075
4.8617 | 0.723
4.8618 | 0.726
4.8619 | 0.72825
4.862 | 0.73125
4.8621 | 0.73425
4.8622 | 0.73725
4.8623 | 0.74025
4.8624 | 0.74325
4.8625 | 0.747
4.8626 | 0.75
4.8627 | 0.75375
4.8628 | 0.75675
4.8629 | 0.7605
4.863 | 0.7635
4.8631 | 0.76725
4.8632 | 0.77025
4.8633 | 0.774
4.8634 | 0.777
4.8635 | 0.78
4.8636 | 0.78375
4.8637 | 0.78675
4.8638 | 0.78975
4.8639 | 0.792
4.864 | 0.795
4.8641 | 0.79725
4.8642 | 0.7995
4.8643 | 0.80175
4.8644 | 0.804
4.8645 | 0.80625
4.8646 | 0.80775
4.8647 | 0.80925
4.8648 | 0.81075
4.8649 | 0.8115
4.865 | 0.81225
4.8651 | 0.813
4.8652 | 0.81375
4.8653 | 0.81375
4.8654 | 0.81375
4.8655 | 0.81375
4.8656 | 0.813
4.8657 | 0.813
4.8658 | 0.8115
4.8659 | 0.81075
4.866 | 0.80925
4.8661 | 0.80775
4.8662 | 0.80625
4.8663 | 0.804
4.8664 | 0.8025
4.8665 | 0.80025
4.8666 | 0.798
4.8667 | 0.795
4.8668 | 0.79275
4.8669 | 0.78975
4.867 | 0.78675
4.8671 | 0.78375
4.8672 | 0.78075
4.8673 | 0.77775
4.8674 | 0.77475
4.8675 | 0.77175
4.8676 | 0.768
4.8677 | 0.765
4.8678 | 0.762
4.8679 | 0.75825
4.868 | 0.75525
4.8681 | 0.75225
4.8682 | 0.74925
4.8683 | 0.74625
4.8684 | 0.74325
4.8685 | 0.74025
4.8686 | 0.73725
4.8687 | 0.735
4.8688 | 0.732
4.8689 | 0.72975
4.869 | 0.7275
4.8691 | 0.726
4.8692 | 0.72375
4.8693 | 0.72225
4.8694 | 0.72075
4.8695 | 0.71925
4.8696 | 0.71775
4.8697 | 0.717
4.8698 | 0.71625
4.8699 | 0.7155
4.87 | 0.71475
4.8701 | 0.71475
4.8702 | 0.714
4.8703 | 0.71475
4.8704 | 0.71475
4.8705 | 0.7155
4.8706 | 0.7155
4.8707 | 0.717
4.8708 | 0.71775
4.8709 | 0.7185
4.871 | 0.72
4.8711 | 0.7215
4.8712 | 0.72375
4.8713 | 0.72525
4.8714 | 0.7275
4.8715 | 0.72975
4.8716 | 0.732
4.8717 | 0.73425
4.8718 | 0.7365
4.8719 | 0.7395
4.872 | 0.74175
4.8721 | 0.74475
4.8722 | 0.74775
4.8723 | 0.75075
4.8724 | 0.75375
4.8725 | 0.75675
4.8726 | 0.75975
4.8727 | 0.76275
4.8728 | 0.76575
4.8729 | 0.76875
4.873 | 0.77175
4.8731 | 0.77475
4.8732 | 0.77775
4.8733 | 0.78075
4.8734 | 0.78375
4.8735 | 0.78675
4.8736 | 0.78975
4.8737 | 0.79275
4.8738 | 0.795
4.8739 | 0.79725
4.874 | 0.80025
4.8741 | 0.8025
4.8742 | 0.804
4.8743 | 0.80625
4.8744 | 0.80775
4.8745 | 0.81
4.8746 | 0.8115
4.8747 | 0.81225
4.8748 | 0.81375
4.8749 | 0.8145
4.875 | 0.81525
4.8751 | 0.816
4.8752 | 0.81675
4.8753 | 0.81675
4.8754 | 0.81675
4.8755 | 0.81675
4.8756 | 0.816
4.8757 | 0.816
4.8758 | 0.81525
4.8759 | 0.8145
4.876 | 0.813
4.8761 | 0.8115
4.8762 | 0.81075
4.8763 | 0.8085
4.8764 | 0.807
4.8765 | 0.8055
4.8766 | 0.80325
4.8767 | 0.801
4.8768 | 0.79875
4.8769 | 0.7965
4.877 | 0.7935
4.8771 | 0.79125
4.8772 | 0.78825
4.8773 | 0.786
4.8774 | 0.783
4.8775 | 0.78
4.8776 | 0.777
4.8777 | 0.774
4.8778 | 0.771
4.8779 | 0.768
4.878 | 0.765
4.8781 | 0.762
4.8782 | 0.759
4.8783 | 0.756
4.8784 | 0.753
4.8785 | 0.75075
4.8786 | 0.74775
4.8787 | 0.74475
4.8788 | 0.7425
4.8789 | 0.7395
4.879 | 0.73725
4.8791 | 0.735
4.8792 | 0.73275
4.8793 | 0.73125
4.8794 | 0.729
4.8795 | 0.7275
4.8796 | 0.726
4.8797 | 0.7245
4.8798 | 0.723
4.8799 | 0.72225
4.88 | 0.7215
4.8801 | 0.72075
4.8802 | 0.72
4.8803 | 0.72
4.8804 | 0.72
4.8805 | 0.72
4.8806 | 0.72
4.8807 | 0.72075
4.8808 | 0.7215
4.8809 | 0.72225
4.881 | 0.723
4.8811 | 0.7245
4.8812 | 0.726
4.8813 | 0.7275
4.8814 | 0.72975
4.8815 | 0.73125
4.8816 | 0.7335
4.8817 | 0.73575
4.8818 | 0.738
4.8819 | 0.741
4.882 | 0.74325
4.8821 | 0.74625
4.8822 | 0.74925
4.8823 | 0.75225
4.8824 | 0.75525
4.8825 | 0.75825
4.8826 | 0.76125
4.8827 | 0.76425
4.8828 | 0.768
4.8829 | 0.771
4.883 | 0.774
4.8831 | 0.777
4.8832 | 0.78075
4.8833 | 0.78375
4.8834 | 0.78675
4.8835 | 0.78975
4.8836 | 0.79275
4.8837 | 0.79575
4.8838 | 0.798
4.8839 | 0.801
4.884 | 0.80325
4.8841 | 0.8055
4.8842 | 0.80775
4.8843 | 0.81
4.8844 | 0.81225
4.8845 | 0.81375
4.8846 | 0.81525
4.8847 | 0.81675
4.8848 | 0.8175
4.8849 | 0.819
4.885 | 0.81975
4.8851 | 0.8205
4.8852 | 0.82125
4.8853 | 0.82125
4.8854 | 0.82125
4.8855 | 0.82125
4.8856 | 0.82125
4.8857 | 0.8205
4.8858 | 0.8205
4.8859 | 0.819
4.886 | 0.81825
4.8861 | 0.8175
4.8862 | 0.816
4.8863 | 0.8145
4.8864 | 0.813
4.8865 | 0.8115
4.8866 | 0.80925
4.8867 | 0.80775
4.8868 | 0.8055
4.8869 | 0.80325
4.887 | 0.801
4.8871 | 0.79875
4.8872 | 0.7965
4.8873 | 0.7935
4.8874 | 0.79125
4.8875 | 0.78825
4.8876 | 0.786
4.8877 | 0.783
4.8878 | 0.78075
4.8879 | 0.77775
4.888 | 0.77475
4.8881 | 0.7725
4.8882 | 0.7695
4.8883 | 0.76725
4.8884 | 0.76425
4.8885 | 0.762
4.8886 | 0.75975
4.8887 | 0.7575
4.8888 | 0.7545
4.8889 | 0.753
4.889 | 0.75075
4.8891 | 0.7485
4.8892 | 0.747
4.8893 | 0.74475
4.8894 | 0.74325
4.8895 | 0.74175
4.8896 | 0.74025
4.8897 | 0.7395
4.8898 | 0.738
4.8899 | 0.73725
4.89 | 0.7365
4.8901 | 0.7365
4.8902 | 0.73575
4.8903 | 0.73575
4.8904 | 0.73575
4.8905 | 0.73575
4.8906 | 0.73575
4.8907 | 0.7365
4.8908 | 0.73725
4.8909 | 0.738
4.891 | 0.73875
4.8911 | 0.74025
4.8912 | 0.74175
4.8913 | 0.74325
4.8914 | 0.74475
4.8915 | 0.74625
4.8916 | 0.74775
4.8917 | 0.75
4.8918 | 0.75225
4.8919 | 0.7545
4.892 | 0.75675
4.8921 | 0.759
4.8922 | 0.762
4.8923 | 0.76425
4.8924 | 0.7665
4.8925 | 0.7695
4.8926 | 0.7725
4.8927 | 0.77475
4.8928 | 0.77775
4.8929 | 0.78075
4.893 | 0.78375
4.8931 | 0.786
4.8932 | 0.789
4.8933 | 0.792
4.8934 | 0.79425
4.8935 | 0.79725
4.8936 | 0.7995
4.8937 | 0.80175
4.8938 | 0.80475
4.8939 | 0.807
4.894 | 0.80925
4.8941 | 0.81075
4.8942 | 0.813
4.8943 | 0.81525
4.8944 | 0.81675
4.8945 | 0.81825
4.8946 | 0.81975
4.8947 | 0.82125
4.8948 | 0.822
4.8949 | 0.82275
4.895 | 0.8235
4.8951 | 0.82425
4.8952 | 0.825
4.8953 | 0.825
4.8954 | 0.825
4.8955 | 0.825
4.8956 | 0.825
4.8957 | 0.82425
4.8958 | 0.8235
4.8959 | 0.82275
4.896 | 0.822
4.8961 | 0.82125
4.8962 | 0.81975
4.8963 | 0.81825
4.8964 | 0.81675
4.8965 | 0.81525
4.8966 | 0.813
4.8967 | 0.8115
4.8968 | 0.80925
4.8969 | 0.807
4.897 | 0.80475
4.8971 | 0.8025
4.8972 | 0.7995
4.8973 | 0.79725
4.8974 | 0.79425
4.8975 | 0.792
4.8976 | 0.789
4.8977 | 0.786
4.8978 | 0.783
4.8979 | 0.78
4.898 | 0.77775
4.8981 | 0.77475
4.8982 | 0.77175
4.8983 | 0.76875
4.8984 | 0.76575
4.8985 | 0.7635
4.8986 | 0.7605
4.8987 | 0.7575
4.8988 | 0.75525
4.8989 | 0.753
4.899 | 0.75
4.8991 | 0.74775
4.8992 | 0.7455
4.8993 | 0.744
4.8994 | 0.74175
4.8995 | 0.7395
4.8996 | 0.738
4.8997 | 0.7365
4.8998 | 0.735
4.8999 | 0.73425
4.9 | 0.73275
4.9001 | 0.732
4.9002 | 0.73125
4.9003 | 0.7305
4.9004 | 0.7305
4.9005 | 0.72975
4.9006 | 0.72975
4.9007 | 0.7305
4.9008 | 0.7305
4.9009 | 0.73125
4.901 | 0.732
4.9011 | 0.73275
4.9012 | 0.7335
4.9013 | 0.735
4.9014 | 0.7365
4.9015 | 0.738
4.9016 | 0.7395
4.9017 | 0.741
4.9018 | 0.74325
4.9019 | 0.7455
4.902 | 0.74775
4.9021 | 0.75
4.9022 | 0.75225
4.9023 | 0.75525
4.9024 | 0.7575
4.9025 | 0.7605
4.9026 | 0.7635
4.9027 | 0.7665
4.9028 | 0.7695
4.9029 | 0.77175
4.903 | 0.77475
4.9031 | 0.77775
4.9032 | 0.78075
4.9033 | 0.78375
4.9034 | 0.78675
4.9035 | 0.78975
4.9036 | 0.79275
4.9037 | 0.79575
4.9038 | 0.79875
4.9039 | 0.801
4.904 | 0.804
4.9041 | 0.80625
4.9042 | 0.8085
4.9043 | 0.81075
4.9044 | 0.813
4.9045 | 0.81525
4.9046 | 0.81675
4.9047 | 0.81825
4.9048 | 0.81975
4.9049 | 0.82125
4.905 | 0.82275
4.9051 | 0.8235
4.9052 | 0.82425
4.9053 | 0.825
4.9054 | 0.825
4.9055 | 0.82575
4.9056 | 0.82575
4.9057 | 0.82575
4.9058 | 0.825
4.9059 | 0.82425
4.906 | 0.8235
4.9061 | 0.82275
4.9062 | 0.82125
4.9063 | 0.81975
4.9064 | 0.81825
4.9065 | 0.81675
4.9066 | 0.81525
4.9067 | 0.813
4.9068 | 0.81075
4.9069 | 0.8085
4.907 | 0.80625
4.9071 | 0.80325
4.9072 | 0.801
4.9073 | 0.798
4.9074 | 0.795
4.9075 | 0.792
4.9076 | 0.789
4.9077 | 0.786
4.9078 | 0.783
4.9079 | 0.78
4.908 | 0.777
4.9081 | 0.774
4.9082 | 0.77025
4.9083 | 0.76725
4.9084 | 0.76425
4.9085 | 0.762
4.9086 | 0.759
4.9087 | 0.756
4.9088 | 0.75375
4.9089 | 0.75075
4.909 | 0.7485
4.9091 | 0.74625
4.9092 | 0.744
4.9093 | 0.7425
4.9094 | 0.74025
4.9095 | 0.73875
4.9096 | 0.73725
4.9097 | 0.73575
4.9098 | 0.735
4.9099 | 0.73425
4.91 | 0.7335
4.9101 | 0.73275
4.9102 | 0.73275
4.9103 | 0.73275
4.9104 | 0.73275
4.9105 | 0.73275
4.9106 | 0.7335
4.9107 | 0.73425
4.9108 | 0.735
4.9109 | 0.73575
4.911 | 0.73725
4.9111 | 0.73875
4.9112 | 0.74025
4.9113 | 0.74175
4.9114 | 0.744
4.9115 | 0.74625
4.9116 | 0.74775
4.9117 | 0.75
4.9118 | 0.753
4.9119 | 0.75525
4.912 | 0.7575
4.9121 | 0.7605
4.9122 | 0.76275
4.9123 | 0.76575
4.9124 | 0.76875
4.9125 | 0.77175
4.9126 | 0.774
4.9127 | 0.777
4.9128 | 0.78
4.9129 | 0.783
4.913 | 0.786
4.9131 | 0.78825
4.9132 | 0.79125
4.9133 | 0.79425
4.9134 | 0.7965
4.9135 | 0.7995
4.9136 | 0.80175
4.9137 | 0.804
4.9138 | 0.80625
4.9139 | 0.8085
4.914 | 0.81075
4.9141 | 0.813
4.9142 | 0.8145
4.9143 | 0.816
4.9144 | 0.8175
4.9145 | 0.819
4.9146 | 0.8205
4.9147 | 0.82125
4.9148 | 0.82275
4.9149 | 0.8235
4.915 | 0.82425
4.9151 | 0.82425
4.9152 | 0.825
4.9153 | 0.825
4.9154 | 0.825
4.9155 | 0.82425
4.9156 | 0.82425
4.9157 | 0.8235
4.9158 | 0.82275
4.9159 | 0.822
4.916 | 0.8205
4.9161 | 0.81975
4.9162 | 0.81825
4.9163 | 0.81675
4.9164 | 0.81525
4.9165 | 0.813
4.9166 | 0.81075
4.9167 | 0.80925
4.9168 | 0.807
4.9169 | 0.80475
4.917 | 0.80175
4.9171 | 0.7995
4.9172 | 0.79725
4.9173 | 0.79425
4.9174 | 0.79125
4.9175 | 0.789
4.9176 | 0.786
4.9177 | 0.783
4.9178 | 0.78
4.9179 | 0.777
4.918 | 0.774
4.9181 | 0.771
4.9182 | 0.76875
4.9183 | 0.76575
4.9184 | 0.76275
4.9185 | 0.7605
4.9186 | 0.7575
4.9187 | 0.75525
4.9188 | 0.753
4.9189 | 0.75075
4.919 | 0.7485
4.9191 | 0.74625
4.9192 | 0.74475
4.9193 | 0.74325
4.9194 | 0.74175
4.9195 | 0.74025
4.9196 | 0.73875
4.9197 | 0.738
4.9198 | 0.73725
4.9199 | 0.7365
4.92 | 0.73575
4.9201 | 0.73575
4.9202 | 0.73575
4.9203 | 0.73575
4.9204 | 0.7365
4.9205 | 0.7365
4.9206 | 0.73725
4.9207 | 0.73875
4.9208 | 0.7395
4.9209 | 0.741
4.921 | 0.7425
4.9211 | 0.744
4.9212 | 0.74625
4.9213 | 0.7485
4.9214 | 0.75075
4.9215 | 0.753
4.9216 | 0.75525
4.9217 | 0.75825
4.9218 | 0.7605
4.9219 | 0.7635
4.922 | 0.7665
4.9221 | 0.7695
4.9222 | 0.7725
4.9223 | 0.7755
4.9224 | 0.7785
4.9225 | 0.7815
4.9226 | 0.7845
4.9227 | 0.78825
4.9228 | 0.79125
4.9229 | 0.79425
4.923 | 0.79725
4.9231 | 0.80025
4.9232 | 0.80325
4.9233 | 0.80625
4.9234 | 0.80925
4.9235 | 0.8115
4.9236 | 0.8145
4.9237 | 0.81675
4.9238 | 0.819
4.9239 | 0.82125
4.924 | 0.8235
4.9241 | 0.82575
4.9242 | 0.82725
4.9243 | 0.82875
4.9244 | 0.83025
4.9245 | 0.83175
4.9246 | 0.8325
4.9247 | 0.834
4.9248 | 0.83475
4.9249 | 0.8355
4.925 | 0.8355
4.9251 | 0.83625
4.9252 | 0.83625
4.9253 | 0.8355
4.9254 | 0.8355
4.9255 | 0.83475
4.9256 | 0.834
4.9257 | 0.83325
4.9258 | 0.8325
4.9259 | 0.831
4.926 | 0.83025
4.9261 | 0.82875
4.9262 | 0.8265
4.9263 | 0.825
4.9264 | 0.82275
4.9265 | 0.8205
4.9266 | 0.81825
4.9267 | 0.816
4.9268 | 0.81375
4.9269 | 0.81075
4.927 | 0.80775
4.9271 | 0.8055
4.9272 | 0.8025
4.9273 | 0.79875
4.9274 | 0.79575
4.9275 | 0.79275
4.9276 | 0.789
4.9277 | 0.786
4.9278 | 0.78225
4.9279 | 0.77925
4.928 | 0.7755
4.9281 | 0.77175
4.9282 | 0.768
4.9283 | 0.765
4.9284 | 0.76125
4.9285 | 0.7575
4.9286 | 0.75375
4.9287 | 0.75075
4.9288 | 0.747
4.9289 | 0.744
4.929 | 0.74025
4.9291 | 0.73725
4.9292 | 0.7335
4.9293 | 0.7305
4.9294 | 0.7275
4.9295 | 0.7245
4.9296 | 0.72225
4.9297 | 0.71925
4.9298 | 0.717
4.9299 | 0.71475
4.93 | 0.7125
4.9301 | 0.71025
4.9302 | 0.70875
4.9303 | 0.70725
4.9304 | 0.70575
4.9305 | 0.705
4.9306 | 0.70425
4.9307 | 0.7035
4.9308 | 0.70275
4.9309 | 0.70275
4.931 | 0.70275
4.9311 | 0.70275
4.9312 | 0.7035
4.9313 | 0.70425
4.9314 | 0.705
4.9315 | 0.7065
4.9316 | 0.708
4.9317 | 0.7095
4.9318 | 0.71175
4.9319 | 0.714
4.932 | 0.71625
4.9321 | 0.71925
4.9322 | 0.7215
4.9323 | 0.7245
4.9324 | 0.72825
4.9325 | 0.73125
4.9326 | 0.735
4.9327 | 0.73875
4.9328 | 0.7425
4.9329 | 0.74625
4.933 | 0.75
4.9331 | 0.75375
4.9332 | 0.7575
4.9333 | 0.762
4.9334 | 0.76575
4.9335 | 0.77025
4.9336 | 0.774
4.9337 | 0.77775
4.9338 | 0.7815
4.9339 | 0.786
4.934 | 0.78975
4.9341 | 0.7935
4.9342 | 0.7965
4.9343 | 0.80025
4.9344 | 0.80325
4.9345 | 0.807
4.9346 | 0.81
4.9347 | 0.81225
4.9348 | 0.81525
4.9349 | 0.8175
4.935 | 0.81975
4.9351 | 0.822
4.9352 | 0.8235
4.9353 | 0.825
4.9354 | 0.8265
4.9355 | 0.82725
4.9356 | 0.82875
4.9357 | 0.8295
4.9358 | 0.8295
4.9359 | 0.8295
4.936 | 0.8295
4.9361 | 0.8295
4.9362 | 0.8295
4.9363 | 0.82875
4.9364 | 0.828
4.9365 | 0.8265
4.9366 | 0.82575
4.9367 | 0.82425
4.9368 | 0.82275
4.9369 | 0.8205
4.937 | 0.819
4.9371 | 0.81675
4.9372 | 0.8145
4.9373 | 0.81225
4.9374 | 0.81
4.9375 | 0.807
4.9376 | 0.80475
4.9377 | 0.80175
4.9378 | 0.7995
4.9379 | 0.7965
4.938 | 0.7935
4.9381 | 0.7905
4.9382 | 0.7875
4.9383 | 0.7845
4.9384 | 0.7815
4.9385 | 0.77925
4.9386 | 0.77625
4.9387 | 0.77325
4.9388 | 0.771
4.9389 | 0.768
4.939 | 0.76575
4.9391 | 0.7635
4.9392 | 0.7605
4.9393 | 0.759
4.9394 | 0.75675
4.9395 | 0.7545
4.9396 | 0.753
4.9397 | 0.7515
4.9398 | 0.75
4.9399 | 0.74925
4.94 | 0.74775
4.9401 | 0.747
4.9402 | 0.74625
4.9403 | 0.74625
4.9404 | 0.7455
4.9405 | 0.7455
4.9406 | 0.74625
4.9407 | 0.74625
4.9408 | 0.747
4.9409 | 0.74775
4.941 | 0.7485
4.9411 | 0.75
4.9412 | 0.7515
4.9413 | 0.753
4.9414 | 0.7545
4.9415 | 0.756
4.9416 | 0.75825
4.9417 | 0.7605
4.9418 | 0.76275
4.9419 | 0.765
4.942 | 0.76725
4.9421 | 0.77025
4.9422 | 0.77325
4.9423 | 0.7755
4.9424 | 0.7785
4.9425 | 0.7815
4.9426 | 0.7845
4.9427 | 0.7875
4.9428 | 0.7905
4.9429 | 0.7935
4.943 | 0.7965
4.9431 | 0.80025
4.9432 | 0.80325
4.9433 | 0.80625
4.9434 | 0.80925
4.9435 | 0.8115
4.9436 | 0.8145
4.9437 | 0.8175
4.9438 | 0.81975
4.9439 | 0.82275
4.944 | 0.825
4.9441 | 0.82725
4.9442 | 0.8295
4.9443 | 0.83175
4.9444 | 0.83325
4.9445 | 0.8355
4.9446 | 0.837
4.9447 | 0.8385
4.9448 | 0.84
4.9449 | 0.84075
4.945 | 0.8415
4.9451 | 0.84225
4.9452 | 0.843
4.9453 | 0.843
4.9454 | 0.843
4.9455 | 0.843
4.9456 | 0.843
4.9457 | 0.843
4.9458 | 0.84225
4.9459 | 0.8415
4.946 | 0.84
4.9461 | 0.83925
4.9462 | 0.83775
4.9463 | 0.83625
4.9464 | 0.834
4.9465 | 0.8325
4.9466 | 0.83025
4.9467 | 0.828
4.9468 | 0.825
4.9469 | 0.82275
4.947 | 0.81975
4.9471 | 0.81675
4.9472 | 0.8145
4.9473 | 0.81075
4.9474 | 0.80775
4.9475 | 0.80475
4.9476 | 0.801
4.9477 | 0.798
4.9478 | 0.79425
4.9479 | 0.79125
4.948 | 0.7875
4.9481 | 0.78375
4.9482 | 0.78
4.9483 | 0.777
4.9484 | 0.77325
4.9485 | 0.77025
4.9486 | 0.7665
4.9487 | 0.7635
4.9488 | 0.75975
4.9489 | 0.75675
4.949 | 0.75375
4.9491 | 0.7515
4.9492 | 0.7485
4.9493 | 0.7455
4.9494 | 0.74325
4.9495 | 0.741
4.9496 | 0.7395
4.9497 | 0.73725
4.9498 | 0.73575
4.9499 | 0.73425
4.95 | 0.7335
4.9501 | 0.732
4.9502 | 0.73125
4.9503 | 0.73125
4.9504 | 0.7305
4.9505 | 0.7305
4.9506 | 0.7305
4.9507 | 0.73125
4.9508 | 0.732
4.9509 | 0.73275
4.951 | 0.7335
4.9511 | 0.735
4.9512 | 0.7365
4.9513 | 0.738
4.9514 | 0.7395
4.9515 | 0.74175
4.9516 | 0.744
4.9517 | 0.74625
4.9518 | 0.74925
4.9519 | 0.75225
4.952 | 0.7545
4.9521 | 0.7575
4.9522 | 0.7605
4.9523 | 0.76425
4.9524 | 0.76725
4.9525 | 0.77025
4.9526 | 0.774
4.9527 | 0.77775
4.9528 | 0.78075
4.9529 | 0.7845
4.953 | 0.7875
4.9531 | 0.79125
4.9532 | 0.795
4.9533 | 0.798
4.9534 | 0.80175
4.9535 | 0.80475
4.9536 | 0.8085
4.9537 | 0.8115
4.9538 | 0.8145
4.9539 | 0.8175
4.954 | 0.8205
4.9541 | 0.82275
4.9542 | 0.82575
4.9543 | 0.828
4.9544 | 0.83025
4.9545 | 0.8325
4.9546 | 0.834
4.9547 | 0.83625
4.9548 | 0.83775
4.9549 | 0.8385
4.955 | 0.84
4.9551 | 0.84075
4.9552 | 0.8415
4.9553 | 0.84225
4.9554 | 0.843
4.9555 | 0.843
4.9556 | 0.843
4.9557 | 0.843
4.9558 | 0.84225
4.9559 | 0.8415
4.956 | 0.84075
4.9561 | 0.84
4.9562 | 0.8385
4.9563 | 0.837
4.9564 | 0.8355
4.9565 | 0.834
4.9566 | 0.83175
4.9567 | 0.8295
4.9568 | 0.82725
4.9569 | 0.825
4.957 | 0.82275
4.9571 | 0.81975
4.9572 | 0.8175
4.9573 | 0.8145
4.9574 | 0.8115
4.9575 | 0.8085
4.9576 | 0.8055
4.9577 | 0.8025
4.9578 | 0.7995
4.9579 | 0.7965
4.958 | 0.7935
4.9581 | 0.7905
4.9582 | 0.78675
4.9583 | 0.78375
4.9584 | 0.78075
4.9585 | 0.77775
4.9586 | 0.77475
4.9587 | 0.77175
4.9588 | 0.7695
4.9589 | 0.7665
4.959 | 0.76425
4.9591 | 0.76125
4.9592 | 0.759
4.9593 | 0.75675
4.9594 | 0.75525
4.9595 | 0.753
4.9596 | 0.7515
4.9597 | 0.75
4.9598 | 0.7485
4.9599 | 0.747
4.96 | 0.74625
4.9601 | 0.7455
4.9602 | 0.74475
4.9603 | 0.74475
4.9604 | 0.744
4.9605 | 0.744
4.9606 | 0.744
4.9607 | 0.74475
4.9608 | 0.7455
4.9609 | 0.7455
4.961 | 0.747
4.9611 | 0.74775
4.9612 | 0.74925
4.9613 | 0.75075
4.9614 | 0.75225
4.9615 | 0.75375
4.9616 | 0.756
4.9617 | 0.7575
4.9618 | 0.75975
4.9619 | 0.762
4.962 | 0.76425
4.9621 | 0.76725
4.9622 | 0.7695
4.9623 | 0.7725
4.9624 | 0.77475
4.9625 | 0.77775
4.9626 | 0.78075
4.9627 | 0.783
4.9628 | 0.786
4.9629 | 0.789
4.963 | 0.792
4.9631 | 0.795
4.9632 | 0.79725
4.9633 | 0.80025
4.9634 | 0.80325
4.9635 | 0.80625
4.9636 | 0.8085
4.9637 | 0.8115
4.9638 | 0.81375
4.9639 | 0.816
4.964 | 0.81825
4.9641 | 0.8205
4.9642 | 0.82275
4.9643 | 0.82425
4.9644 | 0.8265
4.9645 | 0.828
4.9646 | 0.8295
4.9647 | 0.831
4.9648 | 0.8325
4.9649 | 0.83325
4.965 | 0.834
4.9651 | 0.8355
4.9652 | 0.8355
4.9653 | 0.83625
4.9654 | 0.837
4.9655 | 0.837
4.9656 | 0.837
4.9657 | 0.837
4.9658 | 0.83625
4.9659 | 0.83625
4.966 | 0.8355
4.9661 | 0.83475
4.9662 | 0.83325
4.9663 | 0.8325
4.9664 | 0.831
4.9665 | 0.83025
4.9666 | 0.82875
4.9667 | 0.82725
4.9668 | 0.825
4.9669 | 0.8235
4.967 | 0.82125
4.9671 | 0.81975
4.9672 | 0.8175
4.9673 | 0.81525
4.9674 | 0.813
4.9675 | 0.81075
4.9676 | 0.80775
4.9677 | 0.8055
4.9678 | 0.80325
4.9679 | 0.80025
4.968 | 0.798
4.9681 | 0.795
4.9682 | 0.79275
4.9683 | 0.78975
4.9684 | 0.7875
4.9685 | 0.7845
4.9686 | 0.78225
4.9687 | 0.78
4.9688 | 0.77775
4.9689 | 0.77475
4.969 | 0.7725
4.9691 | 0.77025
4.9692 | 0.768
4.9693 | 0.7665
4.9694 | 0.76425
4.9695 | 0.76275
4.9696 | 0.7605
4.9697 | 0.759
4.9698 | 0.7575
4.9699 | 0.75675
4.97 | 0.75525
4.9701 | 0.7545
4.9702 | 0.75375
4.9703 | 0.753
4.9704 | 0.75225
4.9705 | 0.7515
4.9706 | 0.7515
4.9707 | 0.7515
4.9708 | 0.7515
4.9709 | 0.7515
4.971 | 0.75225
4.9711 | 0.753
4.9712 | 0.75375
4.9713 | 0.7545
4.9714 | 0.75525
4.9715 | 0.75675
4.9716 | 0.75825
4.9717 | 0.75975
4.9718 | 0.76125
4.9719 | 0.76275
4.972 | 0.765
4.9721 | 0.7665
4.9722 | 0.76875
4.9723 | 0.771
4.9724 | 0.77325
4.9725 | 0.7755
4.9726 | 0.7785
4.9727 | 0.78075
4.9728 | 0.783
4.9729 | 0.786
4.973 | 0.789
4.9731 | 0.79125
4.9732 | 0.79425
4.9733 | 0.7965
4.9734 | 0.7995
4.9735 | 0.8025
4.9736 | 0.8055
4.9737 | 0.80775
4.9738 | 0.81075
4.9739 | 0.813
4.974 | 0.816
4.9741 | 0.81825
4.9742 | 0.8205
4.9743 | 0.82275
4.9744 | 0.825
4.9745 | 0.82725
4.9746 | 0.8295
4.9747 | 0.83175
4.9748 | 0.83325
4.9749 | 0.83475
4.975 | 0.83625
4.9751 | 0.83775
4.9752 | 0.83925
4.9753 | 0.84
4.9754 | 0.84075
4.9755 | 0.8415
4.9756 | 0.84225
4.9757 | 0.84225
4.9758 | 0.843
4.9759 | 0.843
4.976 | 0.84225
4.9761 | 0.84225
4.9762 | 0.8415
4.9763 | 0.84075
4.9764 | 0.84
4.9765 | 0.83925
4.9766 | 0.83775
4.9767 | 0.83625
4.9768 | 0.83475
4.9769 | 0.83325
4.977 | 0.831
4.9771 | 0.8295
4.9772 | 0.82725
4.9773 | 0.825
4.9774 | 0.82275
4.9775 | 0.81975
4.9776 | 0.8175
4.9777 | 0.81525
4.9778 | 0.81225
4.9779 | 0.80925
4.978 | 0.807
4.9781 | 0.804
4.9782 | 0.80175
4.9783 | 0.79875
4.9784 | 0.79575
4.9785 | 0.7935
4.9786 | 0.7905
4.9787 | 0.78825
4.9788 | 0.78525
4.9789 | 0.783
4.979 | 0.78075
4.9791 | 0.7785
4.9792 | 0.77625
4.9793 | 0.77475
4.9794 | 0.7725
4.9795 | 0.771
4.9796 | 0.7695
4.9797 | 0.768
4.9798 | 0.7665
4.9799 | 0.76575
4.98 | 0.765
4.9801 | 0.76425
4.9802 | 0.7635
4.9803 | 0.76275
4.9804 | 0.76275
4.9805 | 0.76275
4.9806 | 0.76275
4.9807 | 0.7635
4.9808 | 0.76425
4.9809 | 0.765
4.981 | 0.76575
4.9811 | 0.7665
4.9812 | 0.768
4.9813 | 0.7695
4.9814 | 0.771
4.9815 | 0.7725
4.9816 | 0.774
4.9817 | 0.77625
4.9818 | 0.7785
4.9819 | 0.78
4.982 | 0.78225
4.9821 | 0.78525
4.9822 | 0.7875
4.9823 | 0.78975
4.9824 | 0.79275
4.9825 | 0.795
4.9826 | 0.798
4.9827 | 0.801
4.9828 | 0.80325
4.9829 | 0.80625
4.983 | 0.80925
4.9831 | 0.8115
4.9832 | 0.8145
4.9833 | 0.8175
4.9834 | 0.81975
4.9835 | 0.82275
4.9836 | 0.825
4.9837 | 0.828
4.9838 | 0.83025
4.9839 | 0.8325
4.984 | 0.83475
4.9841 | 0.837
4.9842 | 0.83925
4.9843 | 0.84075
4.9844 | 0.84225
4.9845 | 0.84375
4.9846 | 0.84525
4.9847 | 0.84675
4.9848 | 0.84825
4.9849 | 0.849
4.985 | 0.84975
4.9851 | 0.8505
4.9852 | 0.85125
4.9853 | 0.85125
4.9854 | 0.85125
4.9855 | 0.85125
4.9856 | 0.85125
4.9857 | 0.8505
4.9858 | 0.84975
4.9859 | 0.849
4.986 | 0.84825
4.9861 | 0.84675
4.9862 | 0.84525
4.9863 | 0.84375
4.9864 | 0.84225
4.9865 | 0.84075
4.9866 | 0.8385
4.9867 | 0.837
4.9868 | 0.83475
4.9869 | 0.8325
4.987 | 0.8295
4.9871 | 0.82725
4.9872 | 0.825
4.9873 | 0.822
4.9874 | 0.81975
4.9875 | 0.81675
4.9876 | 0.81375
4.9877 | 0.81075
4.9878 | 0.8085
4.9879 | 0.8055
4.988 | 0.8025
4.9881 | 0.7995
4.9882 | 0.79725
4.9883 | 0.79425
4.9884 | 0.792
4.9885 | 0.789
4.9886 | 0.78675
4.9887 | 0.7845
4.9888 | 0.78225
4.9889 | 0.78
4.989 | 0.77775
4.9891 | 0.77625
4.9892 | 0.774
4.9893 | 0.7725
4.9894 | 0.771
4.9895 | 0.65025
4.9896 | 0.65175
4.9897 | 0.65325
4.9898 | 0.65475
4.9899 | 0.657
4.99 | 0.6585
4.9901 | 0.66075
4.9902 | 0.663
4.9903 | 0.66525
4.9904 | 0.6675
4.9905 | 0.66975
4.9906 | 0.672
4.9907 | 0.675
4.9908 | 0.67725
4.9909 | 0.68025
4.991 | 0.6825
4.9911 | 0.6855
4.9912 | 0.6885
4.9913 | 0.69075
4.9914 | 0.69375
4.9915 | 0.69675
4.9916 | 0.699
4.9917 | 0.702
4.9918 | 0.705
4.9919 | 0.70725
4.992 | 0.71025
4.9921 | 0.7125
4.9922 | 0.71475
4.9923 | 0.71775
4.9924 | 0.72
4.9925 | 0.72225
4.9926 | 0.72375
4.9927 | 0.726
4.9928 | 0.72825
4.9929 | 0.72975
4.993 | 0.73125
4.9931 | 0.73275
4.9932 | 0.73425
4.9933 | 0.735
4.9934 | 0.7365
4.9935 | 0.73725
4.9936 | 0.738
4.9937 | 0.738
4.9938 | 0.73875
4.9939 | 0.73875
4.994 | 0.73875
4.9941 | 0.738
4.9942 | 0.738
4.9943 | 0.73725
4.9944 | 0.7365
4.9945 | 0.73575
4.9946 | 0.73425
4.9947 | 0.73275
4.9948 | 0.73125
4.9949 | 0.72975
4.995 | 0.72825
4.9951 | 0.726
4.9952 | 0.72375
4.9953 | 0.7215
4.9954 | 0.71925
4.9955 | 0.717
4.9956 | 0.71475
4.9957 | 0.71175
4.9958 | 0.70875
4.9959 | 0.70575
4.996 | 0.7035
4.9961 | 0.7005
4.9962 | 0.6975
4.9963 | 0.6945
4.9964 | 0.6915
4.9965 | 0.6885
4.9966 | 0.6855
4.9967 | 0.6825
4.9968 | 0.6795
4.9969 | 0.67725
4.997 | 0.67425
4.9971 | 0.67125
4.9972 | 0.669
4.9973 | 0.66675
4.9974 | 0.66375
4.9975 | 0.66225
4.9976 | 0.66
4.9977 | 0.65775
4.9978 | 0.65625
4.9979 | 0.65475
4.998 | 0.65325
4.9981 | 0.65175
4.9982 | 0.651
4.9983 | 0.6495
4.9984 | 0.6495
4.9985 | 0.64875
4.9986 | 0.648
4.9987 | 0.648
4.9988 | 0.648
4.9989 | 0.64875
4.999 | 0.64875
4.9991 | 0.6495
4.9992 | 0.65025
4.9993 | 0.651
4.9994 | 0.6525
4.9995 | 0.654
4.9996 | 0.6555
4.9997 | 0.657
4.9998 | 0.6585
4.9999 | 0.66075
5 | 0.663
5.0001 | 0.66525
5.0002 | 0.6675
5.0003 | 0.66975
5.0004 | 0.672
5.0005 | 0.675
5.0006 | 0.67725
5.0007 | 0.68025
5.0008 | 0.68325
5.0009 | 0.6855
5.001 | 0.6885
5.0011 | 0.6915
5.0012 | 0.6945
5.0013 | 0.6975
5.0014 | 0.7005
5.0015 | 0.70275
5.0016 | 0.70575
5.0017 | 0.70875
5.0018 | 0.711
5.0019 | 0.714
5.002 | 0.71625
5.0021 | 0.71925
5.0022 | 0.7215
5.0023 | 0.72375
5.0024 | 0.726
5.0025 | 0.7275
5.0026 | 0.72975
5.0027 | 0.73125
5.0028 | 0.73275
5.0029 | 0.73425
5.003 | 0.73575
5.0031 | 0.7365
5.0032 | 0.73725
5.0033 | 0.738
5.0034 | 0.73875
5.0035 | 0.73875
5.0036 | 0.73875
5.0037 | 0.73875
5.0038 | 0.73875
5.0039 | 0.738
5.004 | 0.738
5.0041 | 0.7365
5.0042 | 0.73575
5.0043 | 0.735
5.0044 | 0.7335
5.0045 | 0.732
5.0046 | 0.72975
5.0047 | 0.72825
5.0048 | 0.726
5.0049 | 0.72375
5.005 | 0.7215
5.0051 | 0.71925
5.0052 | 0.71625
5.0053 | 0.71325
5.0054 | 0.711
5.0055 | 0.708
5.0056 | 0.705
5.0057 | 0.702
5.0058 | 0.69825
5.0059 | 0.69525
5.006 | 0.69225
5.0061 | 0.6885
5.0062 | 0.6855
5.0063 | 0.68175
5.0064 | 0.67875
5.0065 | 0.67575
5.0066 | 0.672
5.0067 | 0.669
5.0068 | 0.666
5.0069 | 0.663
5.007 | 0.66
5.0071 | 0.657
5.0072 | 0.654
5.0073 | 0.651
5.0074 | 0.64875
5.0075 | 0.6465
5.0076 | 0.64425
5.0077 | 0.642
5.0078 | 0.63975
5.0079 | 0.63825
5.008 | 0.63675
5.0081 | 0.63525
5.0082 | 0.63375
5.0083 | 0.633
5.0084 | 0.6315
5.0085 | 0.63075
5.0086 | 0.63075
5.0087 | 0.63
5.0088 | 0.63
5.0089 | 0.63075
5.009 | 0.63075
5.0091 | 0.6315
5.0092 | 0.63225
5.0093 | 0.633
5.0094 | 0.63375
5.0095 | 0.63525
5.0096 | 0.63675
5.0097 | 0.63825
5.0098 | 0.6405
5.0099 | 0.642
5.01 | 0.64425
5.0101 | 0.6465
5.0102 | 0.64875
5.0103 | 0.65175
5.0104 | 0.654
5.0105 | 0.657
5.0106 | 0.66
5.0107 | 0.66225
5.0108 | 0.66525
5.0109 | 0.66825
5.011 | 0.67125
5.0111 | 0.67425
5.0112 | 0.67725
5.0113 | 0.681
5.0114 | 0.684
5.0115 | 0.687
5.0116 | 0.69
5.0117 | 0.693
5.0118 | 0.696
5.0119 | 0.69825
5.012 | 0.70125
5.0121 | 0.70425
5.0122 | 0.7065
5.0123 | 0.70875
5.0124 | 0.71175
5.0125 | 0.714
5.0126 | 0.7155
5.0127 | 0.71775
5.0128 | 0.72
5.0129 | 0.7215
5.013 | 0.723
5.0131 | 0.7245
5.0132 | 0.72525
5.0133 | 0.72675
5.0134 | 0.7275
5.0135 | 0.72825
5.0136 | 0.72825
5.0137 | 0.729
5.0138 | 0.729
5.0139 | 0.729
5.014 | 0.729
5.0141 | 0.72825
5.0142 | 0.7275
5.0143 | 0.72675
5.0144 | 0.726
5.0145 | 0.72525
5.0146 | 0.72375
5.0147 | 0.72225
5.0148 | 0.72075
5.0149 | 0.71925
5.015 | 0.71775
5.0151 | 0.7155
5.0152 | 0.714
5.0153 | 0.71175
5.0154 | 0.7095
5.0155 | 0.70725
5.0156 | 0.70425
5.0157 | 0.702
5.0158 | 0.69975
5.0159 | 0.69675
5.016 | 0.6945
5.0161 | 0.6915
5.0162 | 0.68925
5.0163 | 0.68625
5.0164 | 0.68325
5.0165 | 0.681
5.0166 | 0.678
5.0167 | 0.675
5.0168 | 0.67275
5.0169 | 0.6705
5.017 | 0.6675
5.0171 | 0.66525
5.0172 | 0.663
5.0173 | 0.66075
5.0174 | 0.6585
5.0175 | 0.65625
5.0176 | 0.654
5.0177 | 0.6525
5.0178 | 0.65025
5.0179 | 0.64875
5.018 | 0.64725
5.0181 | 0.6465
5.0182 | 0.645
5.0183 | 0.64425
5.0184 | 0.6435
5.0185 | 0.64275
5.0186 | 0.642
5.0187 | 0.642
5.0188 | 0.64125
5.0189 | 0.642
5.019 | 0.642
5.0191 | 0.642
5.0192 | 0.64275
5.0193 | 0.6435
5.0194 | 0.64425
5.0195 | 0.645
5.0196 | 0.6465
5.0197 | 0.648
5.0198 | 0.6495
5.0199 | 0.651
5.02 | 0.6525
5.0201 | 0.65475
5.0202 | 0.65625
5.0203 | 0.6585
5.0204 | 0.66075
5.0205 | 0.663
5.0206 | 0.66525
5.0207 | 0.66825
5.0208 | 0.6705
5.0209 | 0.6735
5.021 | 0.67575
5.0211 | 0.67875
5.0212 | 0.681
5.0213 | 0.684
5.0214 | 0.68625
5.0215 | 0.68925
5.0216 | 0.69225
5.0217 | 0.6945
5.0218 | 0.6975
5.0219 | 0.69975
5.022 | 0.70275
5.0221 | 0.705
5.0222 | 0.70725
5.0223 | 0.7095
5.0224 | 0.71175
5.0225 | 0.714
5.0226 | 0.71625
5.0227 | 0.71775
5.0228 | 0.72
5.0229 | 0.7215
5.023 | 0.723
5.0231 | 0.7245
5.0232 | 0.72525
5.0233 | 0.72675
5.0234 | 0.7275
5.0235 | 0.72825
5.0236 | 0.729
5.0237 | 0.72975
5.0238 | 0.72975
5.0239 | 0.72975
5.024 | 0.72975
5.0241 | 0.72975
5.0242 | 0.72975
5.0243 | 0.729
5.0244 | 0.72825
5.0245 | 0.7275
5.0246 | 0.726
5.0247 | 0.72525
5.0248 | 0.72375
5.0249 | 0.72225
5.025 | 0.72075
5.0251 | 0.7185
5.0252 | 0.717
5.0253 | 0.71475
5.0254 | 0.7125
5.0255 | 0.71025
5.0256 | 0.70725
5.0257 | 0.705
5.0258 | 0.702
5.0259 | 0.69975
5.026 | 0.69675
5.0261 | 0.69375
5.0262 | 0.69075
5.0263 | 0.68775
5.0264 | 0.68475
5.0265 | 0.68175
5.0266 | 0.67875
5.0267 | 0.67575
5.0268 | 0.67275
5.0269 | 0.66975
5.027 | 0.66675
5.0271 | 0.66375
5.0272 | 0.66075
5.0273 | 0.65775
5.0274 | 0.6555
5.0275 | 0.6525
5.0276 | 0.65025
5.0277 | 0.648
5.0278 | 0.64575
5.0279 | 0.64425
5.028 | 0.642
5.0281 | 0.6405
5.0282 | 0.639
5.0283 | 0.6375
5.0284 | 0.63675
5.0285 | 0.636
5.0286 | 0.63525
5.0287 | 0.6345
5.0288 | 0.6345
5.0289 | 0.6345
5.029 | 0.6345
5.0291 | 0.63525
5.0292 | 0.63525
5.0293 | 0.636
5.0294 | 0.6375
5.0295 | 0.63825
5.0296 | 0.63975
5.0297 | 0.64125
5.0298 | 0.6435
5.0299 | 0.645
5.03 | 0.64725
5.0301 | 0.6495
5.0302 | 0.6525
5.0303 | 0.65475
5.0304 | 0.657
5.0305 | 0.66
5.0306 | 0.663
5.0307 | 0.666
5.0308 | 0.669
5.0309 | 0.672
5.031 | 0.67575
5.0311 | 0.67875
5.0312 | 0.68175
5.0313 | 0.68475
5.0314 | 0.6885
5.0315 | 0.6915
5.0316 | 0.6945
5.0317 | 0.69825
5.0318 | 0.70125
5.0319 | 0.70425
5.032 | 0.70725
5.0321 | 0.71025
5.0322 | 0.71325
5.0323 | 0.7155
5.0324 | 0.7185
5.0325 | 0.72075
5.0326 | 0.723
5.0327 | 0.72525
5.0328 | 0.7275
5.0329 | 0.729
5.033 | 0.73125
5.0331 | 0.73275
5.0332 | 0.73425
5.0333 | 0.735
5.0334 | 0.7365
5.0335 | 0.73725
5.0336 | 0.738
5.0337 | 0.738
5.0338 | 0.73875
5.0339 | 0.73875
5.034 | 0.73875
5.0341 | 0.73875
5.0342 | 0.738
5.0343 | 0.73725
5.0344 | 0.7365
5.0345 | 0.73575
5.0346 | 0.735
5.0347 | 0.7335
5.0348 | 0.732
5.0349 | 0.7305
5.035 | 0.72825
5.0351 | 0.72675
5.0352 | 0.7245
5.0353 | 0.72225
5.0354 | 0.72
5.0355 | 0.71775
5.0356 | 0.7155
5.0357 | 0.71325
5.0358 | 0.71025
5.0359 | 0.708
5.036 | 0.705
5.0361 | 0.702
5.0362 | 0.699
5.0363 | 0.69675
5.0364 | 0.69375
5.0365 | 0.69075
5.0366 | 0.68775
5.0367 | 0.6855
5.0368 | 0.6825
5.0369 | 0.6795
5.037 | 0.67725
5.0371 | 0.675
5.0372 | 0.672
5.0373 | 0.66975
5.0374 | 0.6675
5.0375 | 0.66525
5.0376 | 0.663
5.0377 | 0.6615
5.0378 | 0.65925
5.0379 | 0.65775
5.038 | 0.65625
5.0381 | 0.65475
5.0382 | 0.65325
5.0383 | 0.6525
5.0384 | 0.65175
5.0385 | 0.651
5.0386 | 0.65025
5.0387 | 0.65025
5.0388 | 0.6495
5.0389 | 0.6495
5.039 | 0.65025
5.0391 | 0.65025
5.0392 | 0.651
5.0393 | 0.65175
5.0394 | 0.6525
5.0395 | 0.65325
5.0396 | 0.65475
5.0397 | 0.6555
5.0398 | 0.657
5.0399 | 0.6585
5.04 | 0.66075
5.0401 | 0.66225
5.0402 | 0.6645
5.0403 | 0.666
5.0404 | 0.66825
5.0405 | 0.6705
5.0406 | 0.67275
5.0407 | 0.675
5.0408 | 0.678
5.0409 | 0.68025
5.041 | 0.68325
5.0411 | 0.6855
5.0412 | 0.68775
5.0413 | 0.69075
5.0414 | 0.693
5.0415 | 0.696
5.0416 | 0.69825
5.0417 | 0.70125
5.0418 | 0.7035
5.0419 | 0.7065
5.042 | 0.70875
5.0421 | 0.711
5.0422 | 0.71325
5.0423 | 0.7155
5.0424 | 0.71775
5.0425 | 0.72
5.0426 | 0.72225
5.0427 | 0.72375
5.0428 | 0.72525
5.0429 | 0.7275
5.043 | 0.729
5.0431 | 0.7305
5.0432 | 0.73125
5.0433 | 0.73275
5.0434 | 0.7335
5.0435 | 0.73425
5.0436 | 0.735
5.0437 | 0.73575
5.0438 | 0.7365
5.0439 | 0.7365
5.044 | 0.7365
5.0441 | 0.7365
5.0442 | 0.7365
5.0443 | 0.73575
5.0444 | 0.735
5.0445 | 0.735
5.0446 | 0.7335
5.0447 | 0.73275
5.0448 | 0.732
5.0449 | 0.7305
5.045 | 0.729
5.0451 | 0.7275
5.0452 | 0.726
5.0453 | 0.7245
5.0454 | 0.72225
5.0455 | 0.72075
5.0456 | 0.7185
5.0457 | 0.71625
5.0458 | 0.714
5.0459 | 0.71175
5.046 | 0.7095
5.0461 | 0.70725
5.0462 | 0.705
5.0463 | 0.702
5.0464 | 0.69975
5.0465 | 0.6975
5.0466 | 0.69525
5.0467 | 0.693
5.0468 | 0.69
5.0469 | 0.68775
5.047 | 0.6855
5.0471 | 0.68325
5.0472 | 0.68175
5.0473 | 0.6795
5.0474 | 0.67725
5.0475 | 0.67575
5.0476 | 0.67425
5.0477 | 0.67275
5.0478 | 0.67125
5.0479 | 0.66975
5.048 | 0.66825
5.0481 | 0.6675
5.0482 | 0.66675
5.0483 | 0.666
5.0484 | 0.666
5.0485 | 0.66525
5.0486 | 0.66525
5.0487 | 0.66525
5.0488 | 0.666
5.0489 | 0.666
5.049 | 0.66675
5.0491 | 0.6675
5.0492 | 0.669
5.0493 | 0.66975
5.0494 | 0.67125
5.0495 | 0.67275
5.0496 | 0.67425
5.0497 | 0.6765
5.0498 | 0.67875
5.0499 | 0.68025
5.05 | 0.68325
5.0501 | 0.6855
5.0502 | 0.68775
5.0503 | 0.69075
5.0504 | 0.693
5.0505 | 0.696
5.0506 | 0.699
5.0507 | 0.702
5.0508 | 0.705
5.0509 | 0.708
5.051 | 0.711
5.0511 | 0.71475
5.0512 | 0.71775
5.0513 | 0.72075
5.0514 | 0.72375
5.0515 | 0.7275
5.0516 | 0.7305
5.0517 | 0.7335
5.0518 | 0.7365
5.0519 | 0.7395
5.052 | 0.7425
5.0521 | 0.74475
5.0522 | 0.74775
5.0523 | 0.75
5.0524 | 0.753
5.0525 | 0.75525
5.0526 | 0.7575
5.0527 | 0.759
5.0528 | 0.76125
5.0529 | 0.76275
5.053 | 0.76425
5.0531 | 0.765
5.0532 | 0.7665
5.0533 | 0.76725
5.0534 | 0.768
5.0535 | 0.76875
5.0536 | 0.76875
5.0537 | 0.76875
5.0538 | 0.76875
5.0539 | 0.768
5.054 | 0.768
5.0541 | 0.7665
5.0542 | 0.76575
5.0543 | 0.76425
5.0544 | 0.76275
5.0545 | 0.76125
5.0546 | 0.75975
5.0547 | 0.7575
5.0548 | 0.75525
5.0549 | 0.75225
5.055 | 0.75
5.0551 | 0.747
5.0552 | 0.744
5.0553 | 0.741
5.0554 | 0.738
5.0555 | 0.735
5.0556 | 0.73125
5.0557 | 0.7275
5.0558 | 0.7245
5.0559 | 0.72075
5.056 | 0.717
5.0561 | 0.71325
5.0562 | 0.7095
5.0563 | 0.70575
5.0564 | 0.70275
5.0565 | 0.699
5.0566 | 0.69525
5.0567 | 0.69225
5.0568 | 0.6885
5.0569 | 0.6855
5.057 | 0.6825
5.0571 | 0.6795
5.0572 | 0.6765
5.0573 | 0.67425
5.0574 | 0.67125
5.0575 | 0.669
5.0576 | 0.66675
5.0577 | 0.66525
5.0578 | 0.66375
5.0579 | 0.66225
5.058 | 0.66075
5.0581 | 0.65925
5.0582 | 0.6585
5.0583 | 0.6585
5.0584 | 0.65775
5.0585 | 0.65775
5.0586 | 0.65775
5.0587 | 0.65775
5.0588 | 0.6585
5.0589 | 0.65925
5.059 | 0.66
5.0591 | 0.66075
5.0592 | 0.66225
5.0593 | 0.66375
5.0594 | 0.66525
5.0595 | 0.6675
5.0596 | 0.669
5.0597 | 0.67125
5.0598 | 0.67425
5.0599 | 0.6765
5.06 | 0.67875
5.0601 | 0.68175
5.0602 | 0.684
5.0603 | 0.687
5.0604 | 0.69
5.0605 | 0.693
5.0606 | 0.696
5.0607 | 0.699
5.0608 | 0.70275
5.0609 | 0.70575
5.061 | 0.70875
5.0611 | 0.71175
5.0612 | 0.7155
5.0613 | 0.7185
5.0614 | 0.7215
5.0615 | 0.7245
5.0616 | 0.7275
5.0617 | 0.7305
5.0618 | 0.7335
5.0619 | 0.7365
5.062 | 0.7395
5.0621 | 0.74175
5.0622 | 0.74475
5.0623 | 0.747
5.0624 | 0.74925
5.0625 | 0.7515
5.0626 | 0.75375
5.0627 | 0.75525
5.0628 | 0.7575
5.0629 | 0.759
5.063 | 0.7605
5.0631 | 0.762
5.0632 | 0.7635
5.0633 | 0.76425
5.0634 | 0.765
5.0635 | 0.76575
5.0636 | 0.7665
5.0637 | 0.7665
5.0638 | 0.76725
5.0639 | 0.76725
5.064 | 0.7665
5.0641 | 0.7665
5.0642 | 0.76575
5.0643 | 0.765
5.0644 | 0.76425
5.0645 | 0.7635
5.0646 | 0.762
5.0647 | 0.7605
5.0648 | 0.759
5.0649 | 0.7575
5.065 | 0.75525
5.0651 | 0.75375
5.0652 | 0.7515
5.0653 | 0.74925
5.0654 | 0.747
5.0655 | 0.74475
5.0656 | 0.74175
5.0657 | 0.7395
5.0658 | 0.7365
5.0659 | 0.7335
5.066 | 0.73125
5.0661 | 0.72825
5.0662 | 0.72525
5.0663 | 0.72225
5.0664 | 0.71925
5.0665 | 0.717
5.0666 | 0.714
5.0667 | 0.711
5.0668 | 0.708
5.0669 | 0.70575
5.067 | 0.70275
5.0671 | 0.7005
5.0672 | 0.6975
5.0673 | 0.69525
5.0674 | 0.693
5.0675 | 0.6915
5.0676 | 0.68925
5.0677 | 0.68775
5.0678 | 0.6855
5.0679 | 0.684
5.068 | 0.68325
5.0681 | 0.68175
5.0682 | 0.681
5.0683 | 0.68025
5.0684 | 0.6795
5.0685 | 0.6795
5.0686 | 0.6795
5.0687 | 0.6795
5.0688 | 0.6795
5.0689 | 0.68025
5.069 | 0.681
5.0691 | 0.68175
5.0692 | 0.68325
5.0693 | 0.684
5.0694 | 0.6855
5.0695 | 0.68775
5.0696 | 0.68925
5.0697 | 0.6915
5.0698 | 0.69375
5.0699 | 0.696
5.07 | 0.69825
5.0701 | 0.7005
5.0702 | 0.7035
5.0703 | 0.7065
5.0704 | 0.7095
5.0705 | 0.7125
5.0706 | 0.7155
5.0707 | 0.7185
5.0708 | 0.7215
5.0709 | 0.7245
5.071 | 0.72825
5.0711 | 0.73125
5.0712 | 0.73425
5.0713 | 0.738
5.0714 | 0.741
5.0715 | 0.744
5.0716 | 0.747
5.0717 | 0.75
5.0718 | 0.753
5.0719 | 0.756
5.072 | 0.75825
5.0721 | 0.76125
5.0722 | 0.7635
5.0723 | 0.76575
5.0724 | 0.768
5.0725 | 0.77025
5.0726 | 0.77175
5.0727 | 0.774
5.0728 | 0.7755
5.0729 | 0.77625
5.073 | 0.77775
5.0731 | 0.7785
5.0732 | 0.77925
5.0733 | 0.78
5.0734 | 0.78075
5.0735 | 0.78075
5.0736 | 0.78075
5.0737 | 0.78075
5.0738 | 0.78075
5.0739 | 0.78
5.074 | 0.77925
5.0741 | 0.7785
5.0742 | 0.77775
5.0743 | 0.77625
5.0744 | 0.77475
5.0745 | 0.77325
5.0746 | 0.77175
5.0747 | 0.77025
5.0748 | 0.768
5.0749 | 0.7665
5.075 | 0.76425
5.0751 | 0.762
5.0752 | 0.75975
5.0753 | 0.7575
5.0754 | 0.7545
5.0755 | 0.75225
5.0756 | 0.74925
5.0757 | 0.747
5.0758 | 0.744
5.0759 | 0.741
5.076 | 0.73875
5.0761 | 0.73575
5.0762 | 0.73275
5.0763 | 0.7305
5.0764 | 0.7275
5.0765 | 0.72525
5.0766 | 0.72225
5.0767 | 0.72
5.0768 | 0.717
5.0769 | 0.71475
5.077 | 0.71175
5.0771 | 0.7095
5.0772 | 0.70725
5.0773 | 0.705
5.0774 | 0.70275
5.0775 | 0.70125
5.0776 | 0.699
5.0777 | 0.6975
5.0778 | 0.69525
5.0779 | 0.69375
5.078 | 0.69225
5.0781 | 0.69075
5.0782 | 0.69
5.0783 | 0.68925
5.0784 | 0.68775
5.0785 | 0.687
5.0786 | 0.687
5.0787 | 0.68625
5.0788 | 0.68625
5.0789 | 0.6855
5.079 | 0.6855
5.0791 | 0.68625
5.0792 | 0.68625
5.0793 | 0.687
5.0794 | 0.68775
5.0795 | 0.6885
5.0796 | 0.68925
5.0797 | 0.69075
5.0798 | 0.6915
5.0799 | 0.693
5.08 | 0.6945
5.0801 | 0.69675
5.0802 | 0.69825
5.0803 | 0.7005
5.0804 | 0.70275
5.0805 | 0.705
5.0806 | 0.70725
5.0807 | 0.7095
5.0808 | 0.7125
5.0809 | 0.71475
5.081 | 0.71775
5.0811 | 0.72075
5.0812 | 0.72375
5.0813 | 0.72675
5.0814 | 0.729
5.0815 | 0.732
5.0816 | 0.735
5.0817 | 0.738
5.0818 | 0.741
5.0819 | 0.744
5.082 | 0.747
5.0821 | 0.75
5.0822 | 0.753
5.0823 | 0.75525
5.0824 | 0.75825
5.0825 | 0.7605
5.0826 | 0.76275
5.0827 | 0.765
5.0828 | 0.76725
5.0829 | 0.7695
5.083 | 0.77175
5.0831 | 0.77325
5.0832 | 0.77475
5.0833 | 0.77625
5.0834 | 0.77775
5.0835 | 0.7785
5.0836 | 0.77925
5.0837 | 0.78
5.0838 | 0.78075
5.0839 | 0.78075
5.084 | 0.7815
5.0841 | 0.7815
5.0842 | 0.78075
5.0843 | 0.78075
5.0844 | 0.78
5.0845 | 0.77925
5.0846 | 0.7785
5.0847 | 0.77775
5.0848 | 0.77625
5.0849 | 0.7755
5.085 | 0.774
5.0851 | 0.77175
5.0852 | 0.77025
5.0853 | 0.76875
5.0854 | 0.7665
5.0855 | 0.76425
5.0856 | 0.762
5.0857 | 0.7605
5.0858 | 0.7575
5.0859 | 0.75525
5.086 | 0.753
5.0861 | 0.75075
5.0862 | 0.7485
5.0863 | 0.7455
5.0864 | 0.74325
5.0865 | 0.74025
5.0866 | 0.738
5.0867 | 0.73575
5.0868 | 0.73275
5.0869 | 0.7305
5.087 | 0.72825
5.0871 | 0.726
5.0872 | 0.72375
5.0873 | 0.7215
5.0874 | 0.71925
5.0875 | 0.717
5.0876 | 0.7155
5.0877 | 0.71325
5.0878 | 0.71175
5.0879 | 0.71025
5.088 | 0.70875
5.0881 | 0.70725
5.0882 | 0.70575
5.0883 | 0.705
5.0884 | 0.70425
5.0885 | 0.7035
5.0886 | 0.70275
5.0887 | 0.702
5.0888 | 0.702
5.0889 | 0.702
5.089 | 0.702
5.0891 | 0.702
5.0892 | 0.70275
5.0893 | 0.70275
5.0894 | 0.7035
5.0895 | 0.705
5.0896 | 0.70575
5.0897 | 0.70725
5.0898 | 0.70875
5.0899 | 0.71025
5.09 | 0.71175
5.0901 | 0.71325
5.0902 | 0.7155
5.0903 | 0.71775
5.0904 | 0.72
5.0905 | 0.72225
5.0906 | 0.7245
5.0907 | 0.7275
5.0908 | 0.72975
5.0909 | 0.73275
5.091 | 0.73575
5.0911 | 0.73875
5.0912 | 0.741
5.0913 | 0.744
5.0914 | 0.747
5.0915 | 0.75
5.0916 | 0.753
5.0917 | 0.756
5.0918 | 0.759
5.0919 | 0.762
5.092 | 0.76425
5.0921 | 0.76725
5.0922 | 0.7695
5.0923 | 0.7725
5.0924 | 0.77475
5.0925 | 0.777
5.0926 | 0.77925
5.0927 | 0.78075
5.0928 | 0.783
5.0929 | 0.7845
5.093 | 0.786
5.0931 | 0.7875
5.0932 | 0.789
5.0933 | 0.78975
5.0934 | 0.7905
5.0935 | 0.79125
5.0936 | 0.792
5.0937 | 0.792
5.0938 | 0.792
5.0939 | 0.792
5.094 | 0.79125
5.0941 | 0.79125
5.0942 | 0.7905
5.0943 | 0.78975
5.0944 | 0.78825
5.0945 | 0.7875
5.0946 | 0.786
5.0947 | 0.7845
5.0948 | 0.783
5.0949 | 0.78075
5.095 | 0.7785
5.0951 | 0.77625
5.0952 | 0.774
5.0953 | 0.77175
5.0954 | 0.7695
5.0955 | 0.7665
5.0956 | 0.76425
5.0957 | 0.76125
5.0958 | 0.759
5.0959 | 0.756
5.096 | 0.753
5.0961 | 0.75
5.0962 | 0.747
5.0963 | 0.744
5.0964 | 0.741
5.0965 | 0.738
5.0966 | 0.735
5.0967 | 0.73275
5.0968 | 0.72975
5.0969 | 0.72675
5.097 | 0.7245
5.0971 | 0.7215
5.0972 | 0.71925
5.0973 | 0.717
5.0974 | 0.71475
5.0975 | 0.7125
5.0976 | 0.711
5.0977 | 0.70875
5.0978 | 0.70725
5.0979 | 0.70575
5.098 | 0.70425
5.0981 | 0.7035
5.0982 | 0.70275
5.0983 | 0.702
5.0984 | 0.70125
5.0985 | 0.7005
5.0986 | 0.7005
5.0987 | 0.7005
5.0988 | 0.7005
5.0989 | 0.70125
5.099 | 0.702
5.0991 | 0.70275
5.0992 | 0.7035
5.0993 | 0.705
5.0994 | 0.70575
5.0995 | 0.70725
5.0996 | 0.7095
5.0997 | 0.711
5.0998 | 0.71325
5.0999 | 0.7155
5.1 | 0.71775
5.1001 | 0.72
5.1002 | 0.72225
5.1003 | 0.72525
5.1004 | 0.7275
5.1005 | 0.7305
5.1006 | 0.7335
5.1007 | 0.7365
5.1008 | 0.7395
5.1009 | 0.7425
5.101 | 0.74625
5.1011 | 0.74925
5.1012 | 0.75225
5.1013 | 0.75525
5.1014 | 0.759
5.1015 | 0.762
5.1016 | 0.765
5.1017 | 0.768
5.1018 | 0.77175
5.1019 | 0.77475
5.102 | 0.77775
5.1021 | 0.78
5.1022 | 0.783
5.1023 | 0.786
5.1024 | 0.78825
5.1025 | 0.79125
5.1026 | 0.7935
5.1027 | 0.79575
5.1028 | 0.798
5.1029 | 0.7995
5.103 | 0.80175
5.1031 | 0.80325
5.1032 | 0.80475
5.1033 | 0.80625
5.1034 | 0.80775
5.1035 | 0.8085
5.1036 | 0.80925
5.1037 | 0.81
5.1038 | 0.81075
5.1039 | 0.81075
5.104 | 0.81075
5.1041 | 0.81075
5.1042 | 0.81075
5.1043 | 0.81075
5.1044 | 0.81
5.1045 | 0.80925
5.1046 | 0.8085
5.1047 | 0.807
5.1048 | 0.80625
5.1049 | 0.80475
5.105 | 0.80325
5.1051 | 0.80175
5.1052 | 0.7995
5.1053 | 0.798
5.1054 | 0.79575
5.1055 | 0.7935
5.1056 | 0.79125
5.1057 | 0.789
5.1058 | 0.78675
5.1059 | 0.7845
5.106 | 0.7815
5.1061 | 0.77925
5.1062 | 0.777
5.1063 | 0.774
5.1064 | 0.77175
5.1065 | 0.7695
5.1066 | 0.7665
5.1067 | 0.76425
5.1068 | 0.762
5.1069 | 0.75975
5.107 | 0.7575
5.1071 | 0.75525
5.1072 | 0.753
5.1073 | 0.75075
5.1074 | 0.74925
5.1075 | 0.74775
5.1076 | 0.74625
5.1077 | 0.74475
5.1078 | 0.74325
5.1079 | 0.7425
5.108 | 0.741
5.1081 | 0.74025
5.1082 | 0.74025
5.1083 | 0.7395
5.1084 | 0.7395
5.1085 | 0.7395
5.1086 | 0.7395
5.1087 | 0.74025
5.1088 | 0.741
5.1089 | 0.74175
5.109 | 0.7425
5.1091 | 0.74325
5.1092 | 0.74475
5.1093 | 0.74625
5.1094 | 0.74775
5.1095 | 0.75
5.1096 | 0.7515
5.1097 | 0.75375
5.1098 | 0.756
5.1099 | 0.75825
5.11 | 0.7605
5.1101 | 0.76275
5.1102 | 0.76575
5.1103 | 0.768
5.1104 | 0.771
5.1105 | 0.774
5.1106 | 0.777
5.1107 | 0.77925
5.1108 | 0.78225
5.1109 | 0.78525
5.111 | 0.78825
5.1111 | 0.7905
5.1112 | 0.7935
5.1113 | 0.7965
5.1114 | 0.79875
5.1115 | 0.80175
5.1116 | 0.804
5.1117 | 0.80625
5.1118 | 0.8085
5.1119 | 0.81075
5.112 | 0.813
5.1121 | 0.81525
5.1122 | 0.8175
5.1123 | 0.81975
5.1124 | 0.82125
5.1125 | 0.82275
5.1126 | 0.82425
5.1127 | 0.82575
5.1128 | 0.82725
5.1129 | 0.828
5.113 | 0.8295
5.1131 | 0.83025
5.1132 | 0.831
5.1133 | 0.831
5.1134 | 0.83175
5.1135 | 0.83175
5.1136 | 0.8325
5.1137 | 0.8325
5.1138 | 0.8325
5.1139 | 0.83175
5.114 | 0.83175
5.1141 | 0.831
5.1142 | 0.83025
5.1143 | 0.8295
5.1144 | 0.82875
5.1145 | 0.828
5.1146 | 0.8265
5.1147 | 0.825
5.1148 | 0.82425
5.1149 | 0.822
5.115 | 0.8205
5.1151 | 0.819
5.1152 | 0.8175
5.1153 | 0.81525
5.1154 | 0.813
5.1155 | 0.81075
5.1156 | 0.8085
5.1157 | 0.80625
5.1158 | 0.804
5.1159 | 0.80175
5.116 | 0.7995
5.1161 | 0.79725
5.1162 | 0.79425
5.1163 | 0.792
5.1164 | 0.78975
5.1165 | 0.78675
5.1166 | 0.7845
5.1167 | 0.78225
5.1168 | 0.78
5.1169 | 0.777
5.117 | 0.77475
5.1171 | 0.7725
5.1172 | 0.77025
5.1173 | 0.76875
5.1174 | 0.7665
5.1175 | 0.76425
5.1176 | 0.76275
5.1177 | 0.76125
5.1178 | 0.75975
5.1179 | 0.75825
5.118 | 0.75675
5.1181 | 0.756
5.1182 | 0.75525
5.1183 | 0.7545
5.1184 | 0.75375
5.1185 | 0.753
5.1186 | 0.753
5.1187 | 0.753
5.1188 | 0.753
5.1189 | 0.753
5.119 | 0.75375
5.1191 | 0.7545
5.1192 | 0.75525
5.1193 | 0.756
5.1194 | 0.7575
5.1195 | 0.75825
5.1196 | 0.75975
5.1197 | 0.762
5.1198 | 0.7635
5.1199 | 0.765
5.12 | 0.76725
5.1201 | 0.7695
5.1202 | 0.77175
5.1203 | 0.774
5.1204 | 0.777
5.1205 | 0.77925
5.1206 | 0.78225
5.1207 | 0.7845
5.1208 | 0.7875
5.1209 | 0.7905
5.121 | 0.7935
5.1211 | 0.7965
5.1212 | 0.79875
5.1213 | 0.80175
5.1214 | 0.80475
5.1215 | 0.80775
5.1216 | 0.81075
5.1217 | 0.81375
5.1218 | 0.81675
5.1219 | 0.819
5.122 | 0.822
5.1221 | 0.82425
5.1222 | 0.82725
5.1223 | 0.8295
5.1224 | 0.83175
5.1225 | 0.834
5.1226 | 0.8355
5.1227 | 0.83775
5.1228 | 0.83925
5.1229 | 0.84075
5.123 | 0.84225
5.1231 | 0.84375
5.1232 | 0.84525
5.1233 | 0.846
5.1234 | 0.84675
5.1235 | 0.8475
5.1236 | 0.8475
5.1237 | 0.84825
5.1238 | 0.84825
5.1239 | 0.84825
5.124 | 0.8475
5.1241 | 0.8475
5.1242 | 0.84675
5.1243 | 0.846
5.1244 | 0.84525
5.1245 | 0.84375
5.1246 | 0.84225
5.1247 | 0.84075
5.1248 | 0.83925
5.1249 | 0.83775
5.125 | 0.8355
5.1251 | 0.83325
5.1252 | 0.831
5.1253 | 0.82875
5.1254 | 0.8265
5.1255 | 0.82425
5.1256 | 0.82125
5.1257 | 0.81825
5.1258 | 0.816
5.1259 | 0.813
5.126 | 0.81
5.1261 | 0.807
5.1262 | 0.804
5.1263 | 0.801
5.1264 | 0.798
5.1265 | 0.795
5.1266 | 0.79275
5.1267 | 0.78975
5.1268 | 0.78675
5.1269 | 0.78375
5.127 | 0.78075
5.1271 | 0.7785
5.1272 | 0.77625
5.1273 | 0.77325
5.1274 | 0.771
5.1275 | 0.76875
5.1276 | 0.7665
5.1277 | 0.765
5.1278 | 0.76275
5.1279 | 0.76125
5.128 | 0.75975
5.1281 | 0.75825
5.1282 | 0.75675
5.1283 | 0.756
5.1284 | 0.75525
5.1285 | 0.7545
5.1286 | 0.75375
5.1287 | 0.753
5.1288 | 0.753
5.1289 | 0.753
5.129 | 0.753
5.1291 | 0.75375
5.1292 | 0.75375
5.1293 | 0.7545
5.1294 | 0.75525
5.1295 | 0.75675
5.1296 | 0.7575
5.1297 | 0.759
5.1298 | 0.7605
5.1299 | 0.762
5.13 | 0.7635
5.1301 | 0.76575
5.1302 | 0.76725
5.1303 | 0.7695
5.1304 | 0.77175
5.1305 | 0.774
5.1306 | 0.77625
5.1307 | 0.7785
5.1308 | 0.7815
5.1309 | 0.78375
5.131 | 0.786
5.1311 | 0.789
5.1312 | 0.79125
5.1313 | 0.79425
5.1314 | 0.7965
5.1315 | 0.7995
5.1316 | 0.80175
5.1317 | 0.80475
5.1318 | 0.807
5.1319 | 0.80925
5.132 | 0.81225
5.1321 | 0.8145
5.1322 | 0.81675
5.1323 | 0.819
5.1324 | 0.8205
5.1325 | 0.82275
5.1326 | 0.82425
5.1327 | 0.8265
5.1328 | 0.828
5.1329 | 0.8295
5.133 | 0.831
5.1331 | 0.83175
5.1332 | 0.83325
5.1333 | 0.834
5.1334 | 0.83475
5.1335 | 0.8355
5.1336 | 0.8355
5.1337 | 0.83625
5.1338 | 0.83625
5.1339 | 0.83625
5.134 | 0.8355
5.1341 | 0.8355
5.1342 | 0.83475
5.1343 | 0.834
5.1344 | 0.83325
5.1345 | 0.83175
5.1346 | 0.831
5.1347 | 0.8295
5.1348 | 0.828
5.1349 | 0.82575
5.135 | 0.82425
5.1351 | 0.822
5.1352 | 0.8205
5.1353 | 0.81825
5.1354 | 0.816
5.1355 | 0.81375
5.1356 | 0.81075
5.1357 | 0.8085
5.1358 | 0.8055
5.1359 | 0.80325
5.136 | 0.80025
5.1361 | 0.79725
5.1362 | 0.795
5.1363 | 0.792
5.1364 | 0.789
5.1365 | 0.786
5.1366 | 0.78375
5.1367 | 0.78075
5.1368 | 0.77775
5.1369 | 0.7755
5.137 | 0.7725
5.1371 | 0.77025
5.1372 | 0.76725
5.1373 | 0.765
5.1374 | 0.76275
5.1375 | 0.7605
5.1376 | 0.75825
5.1377 | 0.756
5.1378 | 0.7545
5.1379 | 0.753
5.138 | 0.7515
5.1381 | 0.75
5.1382 | 0.7485
5.1383 | 0.74775
5.1384 | 0.74625
5.1385 | 0.7455
5.1386 | 0.74475
5.1387 | 0.74475
5.1388 | 0.744
5.1389 | 0.744
5.139 | 0.744
5.1391 | 0.74475
5.1392 | 0.74475
5.1393 | 0.7455
5.1394 | 0.74625
5.1395 | 0.747
5.1396 | 0.7485
5.1397 | 0.75
5.1398 | 0.75075
5.1399 | 0.753
5.14 | 0.7545
5.1401 | 0.756
5.1402 | 0.75825
5.1403 | 0.7605
5.1404 | 0.76275
5.1405 | 0.765
5.1406 | 0.76725
5.1407 | 0.77025
5.1408 | 0.7725
5.1409 | 0.7755
5.141 | 0.77775
5.1411 | 0.78075
5.1412 | 0.78375
5.1413 | 0.78675
5.1414 | 0.78975
5.1415 | 0.792
5.1416 | 0.795
5.1417 | 0.798
5.1418 | 0.801
5.1419 | 0.804
5.142 | 0.80625
5.1421 | 0.80925
5.1422 | 0.8115
5.1423 | 0.8145
5.1424 | 0.81675
5.1425 | 0.819
5.1426 | 0.82125
5.1427 | 0.8235
5.1428 | 0.825
5.1429 | 0.82725
5.143 | 0.82875
5.1431 | 0.83025
5.1432 | 0.83175
5.1433 | 0.8325
5.1434 | 0.834
5.1435 | 0.83475
5.1436 | 0.83475
5.1437 | 0.8355
5.1438 | 0.8355
5.1439 | 0.8355
5.144 | 0.8355
5.1441 | 0.8355
5.1442 | 0.83475
5.1443 | 0.834
5.1444 | 0.83325
5.1445 | 0.8325
5.1446 | 0.831
5.1447 | 0.8295
5.1448 | 0.828
5.1449 | 0.8265
5.145 | 0.825
5.1451 | 0.82275
5.1452 | 0.8205
5.1453 | 0.81825
5.1454 | 0.816
5.1455 | 0.813
5.1456 | 0.81075
5.1457 | 0.80775
5.1458 | 0.8055
5.1459 | 0.8025
5.146 | 0.7995
5.1461 | 0.7965
5.1462 | 0.7935
5.1463 | 0.79125
5.1464 | 0.78825
5.1465 | 0.78525
5.1466 | 0.78225
5.1467 | 0.77925
5.1468 | 0.77625
5.1469 | 0.774
5.147 | 0.771
5.1471 | 0.76875
5.1472 | 0.76575
5.1473 | 0.7635
5.1474 | 0.76125
5.1475 | 0.759
5.1476 | 0.75675
5.1477 | 0.7545
5.1478 | 0.753
5.1479 | 0.7515
5.148 | 0.75
5.1481 | 0.7485
5.1482 | 0.747
5.1483 | 0.74625
5.1484 | 0.7455
5.1485 | 0.74475
5.1486 | 0.74475
5.1487 | 0.744
5.1488 | 0.744
5.1489 | 0.744
5.149 | 0.744
5.1491 | 0.74475
5.1492 | 0.7455
5.1493 | 0.74625
5.1494 | 0.747
5.1495 | 0.74775
5.1496 | 0.74925
5.1497 | 0.75075
5.1498 | 0.75225
5.1499 | 0.75375
5.15 | 0.756
5.1501 | 0.7575
5.1502 | 0.75975
5.1503 | 0.762
5.1504 | 0.76425
5.1505 | 0.7665
5.1506 | 0.7695
5.1507 | 0.77175
5.1508 | 0.77475
5.1509 | 0.777
5.151 | 0.78
5.1511 | 0.783
5.1512 | 0.786
5.1513 | 0.78825
5.1514 | 0.79125
5.1515 | 0.79425
5.1516 | 0.79725
5.1517 | 0.80025
5.1518 | 0.80325
5.1519 | 0.80625
5.152 | 0.80925
5.1521 | 0.8115
5.1522 | 0.8145
5.1523 | 0.81675
5.1524 | 0.81975
5.1525 | 0.822
5.1526 | 0.825
5.1527 | 0.82725
5.1528 | 0.8295
5.1529 | 0.831
5.153 | 0.83325
5.1531 | 0.8355
5.1532 | 0.837
5.1533 | 0.8385
5.1534 | 0.84
5.1535 | 0.8415
5.1536 | 0.84225
5.1537 | 0.84375
5.1538 | 0.8445
5.1539 | 0.84525
5.154 | 0.84525
5.1541 | 0.846
5.1542 | 0.846
5.1543 | 0.846
5.1544 | 0.846
5.1545 | 0.846
5.1546 | 0.84525
5.1547 | 0.8445
5.1548 | 0.84375
5.1549 | 0.843
5.155 | 0.8415
5.1551 | 0.84075
5.1552 | 0.83925
5.1553 | 0.83775
5.1554 | 0.83625
5.1555 | 0.834
5.1556 | 0.8325
5.1557 | 0.83025
5.1558 | 0.828
5.1559 | 0.82575
5.156 | 0.8235
5.1561 | 0.82125
5.1562 | 0.819
5.1563 | 0.81675
5.1564 | 0.81375
5.1565 | 0.8115
5.1566 | 0.80925
5.1567 | 0.80625
5.1568 | 0.804
5.1569 | 0.801
5.157 | 0.79875
5.1571 | 0.7965
5.1572 | 0.7935
5.1573 | 0.79125
5.1574 | 0.789
5.1575 | 0.78675
5.1576 | 0.7845
5.1577 | 0.783
5.1578 | 0.78075
5.1579 | 0.77925
5.158 | 0.777
5.1581 | 0.7755
5.1582 | 0.774
5.1583 | 0.77325
5.1584 | 0.77175
5.1585 | 0.771
5.1586 | 0.77025
5.1587 | 0.7695
5.1588 | 0.7695
5.1589 | 0.76875
5.159 | 0.76875
5.1591 | 0.7695
5.1592 | 0.7695
5.1593 | 0.77025
5.1594 | 0.771
5.1595 | 0.77175
5.1596 | 0.7725
5.1597 | 0.774
5.1598 | 0.7755
5.1599 | 0.777
5.16 | 0.7785
5.1601 | 0.78075
5.1602 | 0.783
5.1603 | 0.78525
5.1604 | 0.7875
5.1605 | 0.78975
5.1606 | 0.792
5.1607 | 0.795
5.1608 | 0.79725
5.1609 | 0.80025
5.161 | 0.80325
5.1611 | 0.80625
5.1612 | 0.80925
5.1613 | 0.81225
5.1614 | 0.81525
5.1615 | 0.81825
5.1616 | 0.82125
5.1617 | 0.82425
5.1618 | 0.8265
5.1619 | 0.8295
5.162 | 0.8325
5.1621 | 0.83475
5.1622 | 0.83775
5.1623 | 0.84
5.1624 | 0.84225
5.1625 | 0.8445
5.1626 | 0.84675
5.1627 | 0.849
5.1628 | 0.8505
5.1629 | 0.85275
5.163 | 0.85425
5.1631 | 0.85575
5.1632 | 0.8565
5.1633 | 0.858
5.1634 | 0.85875
5.1635 | 0.8595
5.1636 | 0.8595
5.1637 | 0.86025
5.1638 | 0.86025
5.1639 | 0.86025
5.164 | 0.86025
5.1641 | 0.86025
5.1642 | 0.8595
5.1643 | 0.85875
5.1644 | 0.858
5.1645 | 0.85725
5.1646 | 0.85575
5.1647 | 0.85425
5.1648 | 0.85275
5.1649 | 0.85125
5.165 | 0.84975
5.1651 | 0.84825
5.1652 | 0.846
5.1653 | 0.8445
5.1654 | 0.84225
5.1655 | 0.84
5.1656 | 0.83775
5.1657 | 0.8355
5.1658 | 0.8325
5.1659 | 0.83025
5.166 | 0.828
5.1661 | 0.825
5.1662 | 0.82275
5.1663 | 0.81975
5.1664 | 0.81675
5.1665 | 0.8145
5.1666 | 0.8115
5.1667 | 0.80925
5.1668 | 0.807
5.1669 | 0.804
5.167 | 0.80175
5.1671 | 0.79875
5.1672 | 0.7965
5.1673 | 0.79425
5.1674 | 0.792
5.1675 | 0.78975
5.1676 | 0.78825
5.1677 | 0.786
5.1678 | 0.7845
5.1679 | 0.78225
5.168 | 0.78075
5.1681 | 0.77925
5.1682 | 0.7785
5.1683 | 0.777
5.1684 | 0.77625
5.1685 | 0.7755
5.1686 | 0.77475
5.1687 | 0.774
5.1688 | 0.774
5.1689 | 0.77325
5.169 | 0.774
5.1691 | 0.774
5.1692 | 0.774
5.1693 | 0.77475
5.1694 | 0.7755
5.1695 | 0.77625
5.1696 | 0.77775
5.1697 | 0.7785
5.1698 | 0.78
5.1699 | 0.7815
5.17 | 0.783
5.1701 | 0.78525
5.1702 | 0.7875
5.1703 | 0.789
5.1704 | 0.79125
5.1705 | 0.7935
5.1706 | 0.7965
5.1707 | 0.79875
5.1708 | 0.801
5.1709 | 0.804
5.171 | 0.80625
5.1711 | 0.80925
5.1712 | 0.81225
5.1713 | 0.81525
5.1714 | 0.8175
5.1715 | 0.8205
5.1716 | 0.8235
5.1717 | 0.8265
5.1718 | 0.8295
5.1719 | 0.83175
5.172 | 0.83475
5.1721 | 0.83775
5.1722 | 0.84
5.1723 | 0.84225
5.1724 | 0.84525
5.1725 | 0.8475
5.1726 | 0.84975
5.1727 | 0.852
5.1728 | 0.8535
5.1729 | 0.85575
5.173 | 0.85725
5.1731 | 0.85875
5.1732 | 0.86025
5.1733 | 0.86175
5.1734 | 0.86325
5.1735 | 0.864
5.1736 | 0.86475
5.1737 | 0.8655
5.1738 | 0.86625
5.1739 | 0.867
5.174 | 0.867
5.1741 | 0.867
5.1742 | 0.867
5.1743 | 0.867
5.1744 | 0.86625
5.1745 | 0.86625
5.1746 | 0.8655
5.1747 | 0.86475
5.1748 | 0.864
5.1749 | 0.8625
5.175 | 0.86175
5.1751 | 0.86025
5.1752 | 0.85875
5.1753 | 0.85725
5.1754 | 0.85575
5.1755 | 0.85425
5.1756 | 0.852
5.1757 | 0.8505
5.1758 | 0.84825
5.1759 | 0.84675
5.176 | 0.8445
5.1761 | 0.843
5.1762 | 0.84075
5.1763 | 0.8385
5.1764 | 0.83625
5.1765 | 0.83475
5.1766 | 0.8325
5.1767 | 0.83025
5.1768 | 0.82875
5.1769 | 0.8265
5.177 | 0.825
5.1771 | 0.82275
5.1772 | 0.82125
5.1773 | 0.81975
5.1774 | 0.81825
5.1775 | 0.81675
5.1776 | 0.81525
5.1777 | 0.81375
5.1778 | 0.813
5.1779 | 0.8115
5.178 | 0.81075
5.1781 | 0.81
5.1782 | 0.80925
5.1783 | 0.8085
5.1784 | 0.80775
5.1785 | 0.80775
5.1786 | 0.80775
5.1787 | 0.807
5.1788 | 0.807
5.1789 | 0.80775
5.179 | 0.80775
5.1791 | 0.80775
5.1792 | 0.8085
5.1793 | 0.80925
5.1794 | 0.81
5.1795 | 0.81075
5.1796 | 0.8115
5.1797 | 0.813
5.1798 | 0.81375
5.1799 | 0.81525
5.18 | 0.81675
5.1801 | 0.8175
5.1802 | 0.819
5.1803 | 0.8205
5.1804 | 0.822
5.1805 | 0.82425
5.1806 | 0.82575
5.1807 | 0.82725
5.1808 | 0.82875
5.1809 | 0.831
5.181 | 0.8325
5.1811 | 0.834
5.1812 | 0.83625
5.1813 | 0.83775
5.1814 | 0.83925
5.1815 | 0.8415
5.1816 | 0.843
5.1817 | 0.8445
5.1818 | 0.846
5.1819 | 0.8475
5.182 | 0.849
5.1821 | 0.8505
5.1822 | 0.85125
5.1823 | 0.85275
5.1824 | 0.8535
5.1825 | 0.855
5.1826 | 0.85575
5.1827 | 0.8565
5.1828 | 0.8565
5.1829 | 0.85725
5.183 | 0.85725
5.1831 | 0.85725
5.1832 | 0.85725
5.1833 | 0.85725
5.1834 | 0.85725
5.1835 | 0.8565
5.1836 | 0.85575
5.1837 | 0.855
5.1838 | 0.85425
5.1839 | 0.85275
5.184 | 0.85125
5.1841 | 0.84975
5.1842 | 0.84825
5.1843 | 0.84675
5.1844 | 0.8445
5.1845 | 0.84225
5.1846 | 0.84
5.1847 | 0.837
5.1848 | 0.83475
5.1849 | 0.83175
5.185 | 0.82875
5.1851 | 0.82575
5.1852 | 0.82275
5.1853 | 0.81975
5.1854 | 0.816
5.1855 | 0.813
5.1856 | 0.80925
5.1857 | 0.8055
5.1858 | 0.80175
5.1859 | 0.798
5.186 | 0.79425
5.1861 | 0.7905
5.1862 | 0.78675
5.1863 | 0.783
5.1864 | 0.77925
5.1865 | 0.7755
5.1866 | 0.77175
5.1867 | 0.768
5.1868 | 0.76425
5.1869 | 0.7605
5.187 | 0.7575
5.1871 | 0.75375
5.1872 | 0.75
5.1873 | 0.747
5.1874 | 0.744
5.1875 | 0.741
5.1876 | 0.738
5.1877 | 0.735
5.1878 | 0.732
5.1879 | 0.72975
5.188 | 0.7275
5.1881 | 0.72525
5.1882 | 0.723
5.1883 | 0.7215
5.1884 | 0.71925
5.1885 | 0.71775
5.1886 | 0.71625
5.1887 | 0.7155
5.1888 | 0.714
5.1889 | 0.71325
5.189 | 0.7125
5.1891 | 0.71175
5.1892 | 0.71175
5.1893 | 0.711
5.1894 | 0.711
5.1895 | 0.711
5.1896 | 0.71175
5.1897 | 0.71175
5.1898 | 0.7125
5.1899 | 0.71325
5.19 | 0.714
5.1901 | 0.71475
5.1902 | 0.7155
5.1903 | 0.717
5.1904 | 0.71775
5.1905 | 0.71925
5.1906 | 0.72075
5.1907 | 0.72225
5.1908 | 0.72375
5.1909 | 0.72525
5.191 | 0.72675
5.1911 | 0.729
5.1912 | 0.7305
5.1913 | 0.732
5.1914 | 0.73425
5.1915 | 0.73575
5.1916 | 0.73725
5.1917 | 0.7395
5.1918 | 0.741
5.1919 | 0.7425
5.192 | 0.74475
5.1921 | 0.74625
5.1922 | 0.74775
5.1923 | 0.74925
5.1924 | 0.75
5.1925 | 0.7515
5.1926 | 0.75225
5.1927 | 0.75375
5.1928 | 0.7545
5.1929 | 0.75525
5.193 | 0.756
5.1931 | 0.756
5.1932 | 0.75675
5.1933 | 0.75675
5.1934 | 0.75675
5.1935 | 0.75675
5.1936 | 0.756
5.1937 | 0.75525
5.1938 | 0.7545
5.1939 | 0.75375
5.194 | 0.753
5.1941 | 0.7515
5.1942 | 0.75
5.1943 | 0.7485
5.1944 | 0.747
5.1945 | 0.74475
5.1946 | 0.74325
5.1947 | 0.741
5.1948 | 0.73875
5.1949 | 0.73575
5.195 | 0.7335
5.1951 | 0.7305
5.1952 | 0.72825
5.1953 | 0.72525
5.1954 | 0.72225
5.1955 | 0.71925
5.1956 | 0.7155
5.1957 | 0.7125
5.1958 | 0.7095
5.1959 | 0.7065
5.196 | 0.70275
5.1961 | 0.69975
5.1962 | 0.69675
5.1963 | 0.693
5.1964 | 0.69
5.1965 | 0.687
5.1966 | 0.684
5.1967 | 0.681
5.1968 | 0.678
5.1969 | 0.67575
5.197 | 0.67275
5.1971 | 0.6705
5.1972 | 0.66825
5.1973 | 0.666
5.1974 | 0.66375
5.1975 | 0.66225
5.1976 | 0.66075
5.1977 | 0.65925
5.1978 | 0.65775
5.1979 | 0.657
5.198 | 0.65625
5.1981 | 0.65625
5.1982 | 0.6555
5.1983 | 0.6555
5.1984 | 0.6555
5.1985 | 0.65625
5.1986 | 0.657
5.1987 | 0.65775
5.1988 | 0.65925
5.1989 | 0.66
5.199 | 0.66225
5.1991 | 0.66375
5.1992 | 0.666
5.1993 | 0.66825
5.1994 | 0.6705
5.1995 | 0.6735
5.1996 | 0.6765
5.1997 | 0.6795
5.1998 | 0.6825
5.1999 | 0.68625
5.2 | 0.68925
5.2001 | 0.693
5.2002 | 0.69675
5.2003 | 0.70125
5.2004 | 0.705
5.2005 | 0.7095
5.2006 | 0.71325
5.2007 | 0.71775
5.2008 | 0.72225
5.2009 | 0.72675
5.201 | 0.73125
5.2011 | 0.735
5.2012 | 0.7395
5.2013 | 0.744
5.2014 | 0.7485
5.2015 | 0.753
5.2016 | 0.7575
5.2017 | 0.76125
5.2018 | 0.76575
5.2019 | 0.77025
5.202 | 0.774
5.2021 | 0.77775
5.2022 | 0.7815
5.2023 | 0.78525
5.2024 | 0.789
5.2025 | 0.79275
5.2026 | 0.79575
5.2027 | 0.79875
5.2028 | 0.80175
5.2029 | 0.80475
5.203 | 0.80775
5.2031 | 0.81
5.2032 | 0.81225
5.2033 | 0.8145
5.2034 | 0.81675
5.2035 | 0.819
5.2036 | 0.8205
5.2037 | 0.822
5.2038 | 0.8235
5.2039 | 0.825
5.204 | 0.8265
5.2041 | 0.82725
5.2042 | 0.828
5.2043 | 0.82875
5.2044 | 0.8295
5.2045 | 0.83025
5.2046 | 0.83025
5.2047 | 0.831
5.2048 | 0.831
5.2049 | 0.831
5.205 | 0.831
5.2051 | 0.83025
5.2052 | 0.83025
5.2053 | 0.83025
5.2054 | 0.8295
5.2055 | 0.8295
5.2056 | 0.82875
5.2057 | 0.82875
5.2058 | 0.828
5.2059 | 0.82725
5.206 | 0.82725
5.2061 | 0.8265
5.2062 | 0.82575
5.2063 | 0.82575
5.2064 | 0.825
5.2065 | 0.825
5.2066 | 0.82425
5.2067 | 0.82425
5.2068 | 0.82425
5.2069 | 0.82425
5.207 | 0.82425
5.2071 | 0.82425
5.2072 | 0.825
5.2073 | 0.825
5.2074 | 0.82575
5.2075 | 0.8265
5.2076 | 0.82725
5.2077 | 0.828
5.2078 | 0.8295
5.2079 | 0.83025
5.208 | 0.83175
5.2081 | 0.83325
5.2082 | 0.8355
5.2083 | 0.837
5.2084 | 0.83925
5.2085 | 0.8415
5.2086 | 0.84375
5.2087 | 0.84675
5.2088 | 0.849
5.2089 | 0.852
5.209 | 0.85575
5.2091 | 0.85875
5.2092 | 0.8625
5.2093 | 0.86625
5.2094 | 0.87
5.2095 | 0.87375
5.2096 | 0.87825
5.2097 | 0.882
5.2098 | 0.8865
5.2099 | 0.891
5.21 | 0.8955
5.2101 | 0.90075
5.2102 | 0.90525
5.2103 | 0.9105
5.2104 | 0.91575
5.2105 | 0.921
5.2106 | 0.92625
5.2107 | 0.9315
5.2108 | 0.93675
5.2109 | 0.94275
5.211 | 0.948
5.2111 | 0.95325
5.2112 | 0.95925
5.2113 | 0.9645
5.2114 | 0.9705
5.2115 | 0.97575
5.2116 | 0.98175
5.2117 | 0.987
5.2118 | 0.993
5.2119 | 0.99825
5.212 | 1.00425
5.2121 | 1.0095
5.2122 | 1.01475
5.2123 | 1.02
5.2124 | 1.02525
5.2125 | 1.0305
5.2126 | 1.03575
5.2127 | 1.041
5.2128 | 1.0455
5.2129 | 1.05075
5.213 | 1.05525
5.2131 | 1.05975
5.2132 | 1.06425
5.2133 | 1.06875
5.2134 | 1.07325
5.2135 | 1.07775
5.2136 | 1.0815
5.2137 | 1.086
5.2138 | 1.08975
5.2139 | 1.0935
5.214 | 1.09725
5.2141 | 1.101
5.2142 | 1.10475
5.2143 | 1.10775
5.2144 | 1.1115
5.2145 | 1.1145
5.2146 | 1.11825
5.2147 | 1.12125
5.2148 | 1.12425
5.2149 | 1.12725
5.215 | 1.13025
5.2151 | 1.13325
5.2152 | 1.13625
5.2153 | 1.13925
5.2154 | 1.14225
5.2155 | 1.14525
5.2156 | 1.14825
5.2157 | 1.152
5.2158 | 1.155
5.2159 | 1.158
5.216 | 1.161
5.2161 | 1.16475
5.2162 | 1.1685
5.2163 | 1.1715
5.2164 | 1.17525
5.2165 | 1.17975
5.2166 | 1.1835
5.2167 | 1.188
5.2168 | 1.19175
5.2169 | 1.197
5.217 | 1.2015
5.2171 | 1.20676
5.2172 | 1.212
5.2173 | 1.21726
5.2174 | 1.22326
5.2175 | 1.22926
5.2176 | 1.23526
5.2177 | 1.242
5.2178 | 1.24876
5.2179 | 1.25626
5.218 | 1.26376
5.2181 | 1.272
5.2182 | 1.28026
5.2183 | 1.2885
5.2184 | 1.2975
5.2185 | 1.3065
5.2186 | 1.31626
5.2187 | 1.326
5.2188 | 1.3365
5.2189 | 1.347
5.219 | 1.3575
5.2191 | 1.3695
5.2192 | 1.38076
5.2193 | 1.39276
5.2194 | 1.4055
5.2195 | 1.4175
5.2196 | 1.431
5.2197 | 1.4445
5.2198 | 1.458
5.2199 | 1.4715
5.22 | 1.48576
5.2201 | 1.50074
5.2202 | 1.515
5.2203 | 1.53
5.2204 | 1.54576
5.2205 | 1.56076
5.2206 | 1.5765
5.2207 | 1.593
5.2208 | 1.60876
5.2209 | 1.62526
5.221 | 1.64176
5.2211 | 1.65824
5.2212 | 1.6755
5.2213 | 1.692
5.2214 | 1.70924
5.2215 | 1.7265
5.2216 | 1.74376
5.2217 | 1.761
5.2218 | 1.779
5.2219 | 1.79626
5.222 | 1.81426
5.2221 | 1.83226
5.2222 | 1.85026
5.2223 | 1.86826
5.2224 | 1.88626
5.2225 | 1.90426
5.2226 | 1.92226
5.2227 | 1.94026
5.2228 | 1.959
5.2229 | 1.977
5.223 | 1.99576
5.2231 | 2.0145
5.2232 | 2.0325
5.2233 | 2.05124
5.2234 | 2.07076
5.2235 | 2.0895
5.2236 | 2.10826
5.2237 | 2.12776
5.2238 | 2.14726
5.2239 | 2.16676
5.224 | 2.18626
5.2241 | 2.2065
5.2242 | 2.226
5.2243 | 2.24626
5.2244 | 2.26726
5.2245 | 2.2875
5.2246 | 2.30926
5.2247 | 2.33026
5.2248 | 2.352
5.2249 | 2.37376
5.225 | 2.39626
5.2251 | 2.41876
5.2252 | 2.44124
5.2253 | 2.46526
5.2254 | 2.4885
5.2255 | 2.5125
5.2256 | 2.53726
5.2257 | 2.562
5.2258 | 2.5875
5.2259 | 2.61374
5.226 | 2.64
5.2261 | 2.667
5.2262 | 2.694
5.2263 | 2.7225
5.2264 | 2.75026
5.2265 | 2.7795
5.2266 | 2.80876
5.2267 | 2.83876
5.2268 | 2.8695
5.2269 | 2.901
5.227 | 2.9325
5.2271 | 2.96476
5.2272 | 2.99774
5.2273 | 3.0315
5.2274 | 3.06524
5.2275 | 3.09976
5.2276 | 3.13576
5.2277 | 3.171
5.2278 | 3.20776
5.2279 | 3.24526
5.228 | 3.28274
5.2281 | 3.321
5.2282 | 3.36
5.2283 | 3.399
5.2284 | 3.43876
5.2285 | 3.48
5.2286 | 3.5205
5.2287 | 3.5625
5.2288 | 3.6045
5.2289 | 3.64726
5.229 | 3.69
5.2291 | 3.7335
5.2292 | 3.77776
5.2293 | 3.822
5.2294 | 3.867
5.2295 | 3.912
5.2296 | 3.95776
5.2297 | 4.0035
5.2298 | 4.05
5.2299 | 4.0965
5.23 | 4.143
5.2301 | 4.19024
5.2302 | 4.2375
5.2303 | 4.28476
5.2304 | 4.33276
5.2305 | 4.38
5.2306 | 4.428
5.2307 | 4.476
5.2308 | 4.524
5.2309 | 4.57124
5.231 | 4.61924
5.2311 | 4.66724
5.2312 | 4.71526
5.2313 | 4.76326
5.2314 | 4.8105
5.2315 | 4.85776
5.2316 | 4.90576
5.2317 | 4.953
5.2318 | 5.00024
5.2319 | 5.04676
5.232 | 5.094
5.2321 | 5.1405
5.2322 | 5.187
5.2323 | 5.2335
5.2324 | 5.28
5.2325 | 5.32576
5.2326 | 5.37226
5.2327 | 5.418
5.2328 | 5.46376
5.2329 | 5.50874
5.233 | 5.5545
5.2331 | 5.60026
5.2332 | 5.64526
5.2333 | 5.691
5.2334 | 5.736
5.2335 | 5.78176
5.2336 | 5.82676
5.2337 | 5.8725
5.2338 | 5.91826
5.2339 | 5.964
5.234 | 6.00974
5.2341 | 6.0555
5.2342 | 6.102
5.2343 | 6.1485
5.2344 | 6.19576
5.2345 | 6.243
5.2346 | 6.29026
5.2347 | 6.33826
5.2348 | 6.387
5.2349 | 6.43574
5.235 | 6.48526
5.2351 | 6.53476
5.2352 | 6.585
5.2353 | 6.636
5.2354 | 6.68774
5.2355 | 6.7395
5.2356 | 6.792
5.2357 | 6.846
5.2358 | 6.9
5.2359 | 6.95474
5.236 | 7.01024
5.2361 | 7.0665
5.2362 | 7.12274
5.2363 | 7.1805
5.2364 | 7.239
5.2365 | 7.29824
5.2366 | 7.35826
5.2367 | 7.41826
5.2368 | 7.47976
5.2369 | 7.542
5.237 | 7.605
5.2371 | 7.66874
5.2372 | 7.7325
5.2373 | 7.79776
5.2374 | 7.86374
5.2375 | 7.92976
5.2376 | 7.99726
5.2377 | 8.06476
5.2378 | 8.133
5.2379 | 8.202
5.238 | 8.271
5.2381 | 8.34076
5.2382 | 8.41124
5.2383 | 8.4825
5.2384 | 8.55374
5.2385 | 8.625
5.2386 | 8.697
5.2387 | 8.769
5.2388 | 8.84174
5.2389 | 8.91374
5.239 | 8.9865
5.2391 | 9.05926
5.2392 | 9.132
5.2393 | 9.204
5.2394 | 9.27674
5.2395 | 9.34874
5.2396 | 9.42076
5.2397 | 9.492
5.2398 | 9.56324
5.2399 | 9.63376
5.24 | 9.7035
5.2401 | 9.77326
5.2402 | 9.8415
5.2403 | 9.90976
5.2404 | 9.9765
5.2405 | 10.04176
5.2406 | 10.107
5.2407 | 10.17
5.2408 | 10.233
5.2409 | 10.29374
5.241 | 10.35374
5.2411 | 10.4115
5.2412 | 10.4685
5.2413 | 10.52326
5.2414 | 10.5765
5.2415 | 10.62826
5.2416 | 10.67776
5.2417 | 10.725
5.2418 | 10.77076
5.2419 | 10.81426
5.242 | 10.8555
5.2421 | 10.8945
5.2422 | 10.932
5.2423 | 10.9665
5.2424 | 10.998
5.2425 | 11.028
5.2426 | 11.055
5.2427 | 11.07974
5.2428 | 11.1015
5.2429 | 11.121
5.243 | 11.1375
5.2431 | 11.151
5.2432 | 11.16226
5.2433 | 11.17124
5.2434 | 11.17726
5.2435 | 11.18026
5.2436 | 11.18026
5.2437 | 11.178
5.2438 | 11.17276
5.2439 | 11.16526
5.244 | 11.15476
5.2441 | 11.142
5.2442 | 11.12626
5.2443 | 11.1075
5.2444 | 11.08724
5.2445 | 11.064
5.2446 | 11.03776
5.2447 | 11.01
5.2448 | 10.97926
5.2449 | 10.947
5.245 | 10.91174
5.2451 | 10.875
5.2452 | 10.83674
5.2453 | 10.7955
5.2454 | 10.75274
5.2455 | 10.7085
5.2456 | 10.66276
5.2457 | 10.6155
5.2458 | 10.566
5.2459 | 10.51576
5.246 | 10.464
5.2461 | 10.41076
5.2462 | 10.35676
5.2463 | 10.302
5.2464 | 10.24574
5.2465 | 10.18876
5.2466 | 10.131
5.2467 | 10.0725
5.2468 | 10.01326
5.2469 | 9.95326
5.247 | 9.89326
5.2471 | 9.83326
5.2472 | 9.7725
5.2473 | 9.711
5.2474 | 9.65026
5.2475 | 9.58876
5.2476 | 9.52724
5.2477 | 9.46576
5.2478 | 9.4035
5.2479 | 9.342
5.248 | 9.2805
5.2481 | 9.219
5.2482 | 9.15826
5.2483 | 9.09674
5.2484 | 9.036
5.2485 | 8.9745
5.2486 | 8.91374
5.2487 | 8.853
5.2488 | 8.793
5.2489 | 8.73226
5.249 | 8.67226
5.2491 | 8.61226
5.2492 | 8.55226
5.2493 | 8.49226
5.2494 | 8.43226
5.2495 | 8.37226
5.2496 | 8.313
5.2497 | 8.253
5.2498 | 8.19376
5.2499 | 8.13376
5.25 | 8.0745
5.2501 | 8.0145
5.2502 | 7.9545
5.2503 | 7.8945
5.2504 | 7.83376
5.2505 | 7.77376
5.2506 | 7.713
5.2507 | 7.6515
5.2508 | 7.59076
5.2509 | 7.5285
5.251 | 7.467
5.2511 | 7.40474
5.2512 | 7.34174
5.2513 | 7.27876
5.2514 | 7.215
5.2515 | 7.1505
5.2516 | 7.086
5.2517 | 7.0215
5.2518 | 6.9555
5.2519 | 6.8895
5.252 | 6.8235
5.2521 | 6.756
5.2522 | 6.6885
5.2523 | 6.62026
5.2524 | 6.55124
5.2525 | 6.48226
5.2526 | 6.4125
5.2527 | 6.342
5.2528 | 6.27076
5.2529 | 6.1995
5.253 | 6.12676
5.2531 | 6.05476
5.2532 | 5.98126
5.2533 | 5.90774
5.2534 | 5.8335
5.2535 | 5.75926
5.2536 | 5.68424
5.2537 | 5.6085
5.2538 | 5.53274
5.2539 | 5.45626
5.254 | 5.37976
5.2541 | 5.30324
5.2542 | 5.226
5.2543 | 5.148
5.2544 | 5.07076
5.2545 | 4.99276
5.2546 | 4.91476
5.2547 | 4.83674
5.2548 | 4.75874
5.2549 | 4.68
5.255 | 4.602
5.2551 | 4.524
5.2552 | 4.446
5.2553 | 4.368
5.2554 | 4.29076
5.2555 | 4.21276
5.2556 | 4.13624
5.2557 | 4.05976
5.2558 | 3.98326
5.2559 | 3.9075
5.256 | 3.83176
5.2561 | 3.7575
5.2562 | 3.68326
5.2563 | 3.60974
5.2564 | 3.537
5.2565 | 3.46576
5.2566 | 3.3945
5.2567 | 3.324
5.2568 | 3.255
5.2569 | 3.18674
5.257 | 3.11924
5.2571 | 3.05324
5.2572 | 2.988
5.2573 | 2.92426
5.2574 | 2.86126
5.2575 | 2.79976
5.2576 | 2.73976
5.2577 | 2.6805
5.2578 | 2.62274
5.2579 | 2.5665
5.258 | 2.511
5.2581 | 2.45776
5.2582 | 2.40524
5.2583 | 2.35426
5.2584 | 2.304
5.2585 | 2.256
5.2586 | 2.20874
5.2587 | 2.16376
5.2588 | 2.1195
5.2589 | 2.07676
5.259 | 2.0355
5.2591 | 1.995
5.2592 | 1.956
5.2593 | 1.9185
5.2594 | 1.8825
5.2595 | 1.848
5.2596 | 1.81426
5.2597 | 1.782
5.2598 | 1.7505
5.2599 | 1.72126
5.26 | 1.692
5.2601 | 1.66424
5.2602 | 1.638
5.2603 | 1.6125
5.2604 | 1.5885
5.2605 | 1.5645
5.2606 | 1.54276
5.2607 | 1.521
5.2608 | 1.50074
5.2609 | 1.48126
5.261 | 1.4625
5.2611 | 1.4445
5.2612 | 1.42726
5.2613 | 1.41076
5.2614 | 1.395
5.2615 | 1.38
5.2616 | 1.36576
5.2617 | 1.35226
5.2618 | 1.33876
5.2619 | 1.326
5.262 | 1.314
5.2621 | 1.30276
5.2622 | 1.2915
5.2623 | 1.281
5.2624 | 1.2705
5.2625 | 1.26076
5.2626 | 1.251
5.2627 | 1.24126
5.2628 | 1.23226
5.2629 | 1.224
5.263 | 1.215
5.2631 | 1.20676
5.2632 | 1.1985
5.2633 | 1.191
5.2634 | 1.18275
5.2635 | 1.17525
5.2636 | 1.167
5.2637 | 1.1595
5.2638 | 1.152
5.2639 | 1.14375
5.264 | 1.13625
5.2641 | 1.12875
5.2642 | 1.12125
5.2643 | 1.113
5.2644 | 1.1055
5.2645 | 1.09725
5.2646 | 1.08975
5.2647 | 1.0815
5.2648 | 1.07325
5.2649 | 1.065
5.265 | 1.05675
5.2651 | 1.0485
5.2652 | 1.04025
5.2653 | 1.03125
5.2654 | 1.023
5.2655 | 1.014
5.2656 | 1.005
5.2657 | 0.99675
5.2658 | 0.98775
5.2659 | 0.97875
5.266 | 0.96975
5.2661 | 0.96075
5.2662 | 0.95175
5.2663 | 0.94275
5.2664 | 0.93375
5.2665 | 0.92475
5.2666 | 0.9165
5.2667 | 0.9075
5.2668 | 0.8985
5.2669 | 0.89025
5.267 | 0.88125
5.2671 | 0.873
5.2672 | 0.86475
5.2673 | 0.8565
5.2674 | 0.84825
5.2675 | 0.84075
5.2676 | 0.8325
5.2677 | 0.825
5.2678 | 0.8175
5.2679 | 0.81075
5.268 | 0.80325
5.2681 | 0.7965
5.2682 | 0.78975
5.2683 | 0.78375
5.2684 | 0.77775
5.2685 | 0.77175
5.2686 | 0.76575
5.2687 | 0.7605
5.2688 | 0.75525
5.2689 | 0.75075
5.269 | 0.74625
5.2691 | 0.74175
5.2692 | 0.738
5.2693 | 0.73425
5.2694 | 0.7305
5.2695 | 0.72675
5.2696 | 0.72375
5.2697 | 0.72075
5.2698 | 0.7185
5.2699 | 0.71625
5.27 | 0.714
5.2701 | 0.71175
5.2702 | 0.71025
5.2703 | 0.70875
5.2704 | 0.708
5.2705 | 0.7065
5.2706 | 0.70575
5.2707 | 0.705
5.2708 | 0.705
5.2709 | 0.70425
5.271 | 0.70425
5.2711 | 0.70425
5.2712 | 0.705
5.2713 | 0.705
5.2714 | 0.705
5.2715 | 0.70575
5.2716 | 0.7065
5.2717 | 0.7065
5.2718 | 0.70725
5.2719 | 0.708
5.272 | 0.70875
5.2721 | 0.7095
5.2722 | 0.71025
5.2723 | 0.711
5.2724 | 0.711
5.2725 | 0.71175
5.2726 | 0.7125
5.2727 | 0.7125
5.2728 | 0.71325
5.2729 | 0.71325
5.273 | 0.71325
5.2731 | 0.71325
5.2732 | 0.71325
5.2733 | 0.71325
5.2734 | 0.71325
5.2735 | 0.7125
5.2736 | 0.71175
5.2737 | 0.711
5.2738 | 0.7095
5.2739 | 0.70875
5.274 | 0.70725
5.2741 | 0.70575
5.2742 | 0.70425
5.2743 | 0.702
5.2744 | 0.69975
5.2745 | 0.6975
5.2746 | 0.69525
5.2747 | 0.693
5.2748 | 0.69
5.2749 | 0.687
5.275 | 0.684
5.2751 | 0.681
5.2752 | 0.678
5.2753 | 0.67425
5.2754 | 0.6705
5.2755 | 0.6675
5.2756 | 0.66375
5.2757 | 0.66
5.2758 | 0.65625
5.2759 | 0.65175
5.276 | 0.648
5.2761 | 0.64425
5.2762 | 0.6405
5.2763 | 0.63675
5.2764 | 0.63225
5.2765 | 0.6285
5.2766 | 0.62475
5.2767 | 0.621
5.2768 | 0.61725
5.2769 | 0.6135
5.277 | 0.60975
5.2771 | 0.606
5.2772 | 0.603
5.2773 | 0.59925
5.2774 | 0.59625
5.2775 | 0.59325
5.2776 | 0.59025
5.2777 | 0.58725
5.2778 | 0.585
5.2779 | 0.582
5.278 | 0.57975
5.2781 | 0.5775
5.2782 | 0.576
5.2783 | 0.57375
5.2784 | 0.57225
5.2785 | 0.57075
5.2786 | 0.56925
5.2787 | 0.5685
5.2788 | 0.56775
5.2789 | 0.567
5.279 | 0.56625
5.2791 | 0.56625
5.2792 | 0.5655
5.2793 | 0.56625
5.2794 | 0.56625
5.2795 | 0.56625
5.2796 | 0.567
5.2797 | 0.56775
5.2798 | 0.5685
5.2799 | 0.57
5.28 | 0.57075
5.2801 | 0.57225
5.2802 | 0.57375
5.2803 | 0.57525
5.2804 | 0.57675
5.2805 | 0.579
5.2806 | 0.5805
5.2807 | 0.58275
5.2808 | 0.585
5.2809 | 0.58725
5.281 | 0.5895
5.2811 | 0.5925
5.2812 | 0.59475
5.2813 | 0.597
5.2814 | 0.6
5.2815 | 0.60225
5.2816 | 0.60525
5.2817 | 0.6075
5.2818 | 0.6105
5.2819 | 0.61275
5.282 | 0.61575
5.2821 | 0.618
5.2822 | 0.62025
5.2823 | 0.62325
5.2824 | 0.6255
5.2825 | 0.62775
5.2826 | 0.63
5.2827 | 0.63225
5.2828 | 0.6345
5.2829 | 0.63675
5.283 | 0.63825
5.2831 | 0.6405
5.2832 | 0.642
5.2833 | 0.6435
5.2834 | 0.645
5.2835 | 0.64575
5.2836 | 0.64725
5.2837 | 0.648
5.2838 | 0.64875
5.2839 | 0.6495
5.284 | 0.65025
5.2841 | 0.65025
5.2842 | 0.65025
5.2843 | 0.65025
5.2844 | 0.65025
5.2845 | 0.6495
5.2846 | 0.64875
5.2847 | 0.648
5.2848 | 0.64725
5.2849 | 0.64575
5.285 | 0.64425
5.2851 | 0.6435
5.2852 | 0.64125
5.2853 | 0.63975
5.2854 | 0.6375
5.2855 | 0.636
5.2856 | 0.63375
5.2857 | 0.6315
5.2858 | 0.6285
5.2859 | 0.62625
5.286 | 0.624
5.2861 | 0.621
5.2862 | 0.618
5.2863 | 0.61575
5.2864 | 0.61275
5.2865 | 0.60975
5.2866 | 0.60675
5.2867 | 0.6045
5.2868 | 0.6015
5.2869 | 0.5985
5.287 | 0.59625
5.2871 | 0.59325
5.2872 | 0.591
5.2873 | 0.588
5.2874 | 0.58575
5.2875 | 0.5835
5.2876 | 0.58125
5.2877 | 0.579
5.2878 | 0.5775
5.2879 | 0.576
5.288 | 0.5745
5.2881 | 0.573
5.2882 | 0.5715
5.2883 | 0.57075
5.2884 | 0.57
5.2885 | 0.56925
5.2886 | 0.5685
5.2887 | 0.5685
5.2888 | 0.5685
5.2889 | 0.5685
5.289 | 0.56925
5.2891 | 0.57
5.2892 | 0.57075
5.2893 | 0.5715
5.2894 | 0.573
5.2895 | 0.5745
5.2896 | 0.576
5.2897 | 0.5775
5.2898 | 0.57975
5.2899 | 0.582
5.29 | 0.58425
5.2901 | 0.5865
5.2902 | 0.58875
5.2903 | 0.59175
5.2904 | 0.59475
5.2905 | 0.59775
5.2906 | 0.60075
5.2907 | 0.60375
5.2908 | 0.6075
5.2909 | 0.6105
5.291 | 0.61425
5.2911 | 0.618
5.2912 | 0.621
5.2913 | 0.62475
5.2914 | 0.6285
5.2915 | 0.63225
5.2916 | 0.63525
5.2917 | 0.639
5.2918 | 0.64275
5.2919 | 0.64575
5.292 | 0.6495
5.2921 | 0.65325
5.2922 | 0.65625
5.2923 | 0.65925
5.2924 | 0.66225
5.2925 | 0.66525
5.2926 | 0.66825
5.2927 | 0.67125
5.2928 | 0.67425
5.2929 | 0.6765
5.293 | 0.67875
5.2931 | 0.681
5.2932 | 0.68325
5.2933 | 0.6855
5.2934 | 0.687
5.2935 | 0.6885
5.2936 | 0.69
5.2937 | 0.6915
5.2938 | 0.69225
5.2939 | 0.693
5.294 | 0.69375
5.2941 | 0.6945
5.2942 | 0.69525
5.2943 | 0.69525
5.2944 | 0.69525
5.2945 | 0.69525
5.2946 | 0.69525
5.2947 | 0.6945
5.2948 | 0.69375
5.2949 | 0.69375
5.295 | 0.69225
5.2951 | 0.6915
5.2952 | 0.69075
5.2953 | 0.68925
5.2954 | 0.68775
5.2955 | 0.687
5.2956 | 0.6855
5.2957 | 0.684
5.2958 | 0.6825
5.2959 | 0.68025
5.296 | 0.67875
5.2961 | 0.67725
5.2962 | 0.67575
5.2963 | 0.6735
5.2964 | 0.672
5.2965 | 0.6705
5.2966 | 0.669
5.2967 | 0.66675
5.2968 | 0.66525
5.2969 | 0.66375
5.297 | 0.66225
5.2971 | 0.66075
5.2972 | 0.65925
5.2973 | 0.6585
5.2974 | 0.657
5.2975 | 0.65625
5.2976 | 0.65475
5.2977 | 0.654
5.2978 | 0.65325
5.2979 | 0.6525
5.298 | 0.6525
5.2981 | 0.65175
5.2982 | 0.65175
5.2983 | 0.65175
5.2984 | 0.65175
5.2985 | 0.65175
5.2986 | 0.65175
5.2987 | 0.6525
5.2988 | 0.6525
5.2989 | 0.65325
5.299 | 0.654
5.2991 | 0.6555
5.2992 | 0.65625
5.2993 | 0.657
5.2994 | 0.6585
5.2995 | 0.66
5.2996 | 0.6615
5.2997 | 0.663
5.2998 | 0.66525
5.2999 | 0.66675
5.3 | 0.66825
5.3001 | 0.6705
5.3002 | 0.67275
5.3003 | 0.675
5.3004 | 0.67725
5.3005 | 0.6795
5.3006 | 0.68175
5.3007 | 0.684
5.3008 | 0.68625
5.3009 | 0.68925
5.301 | 0.6915
5.3011 | 0.6945
5.3012 | 0.69675
5.3013 | 0.699
5.3014 | 0.702
5.3015 | 0.70425
5.3016 | 0.70725
5.3017 | 0.7095
5.3018 | 0.7125
5.3019 | 0.71475
5.302 | 0.71775
5.3021 | 0.72
5.3022 | 0.72225
5.3023 | 0.7245
5.3024 | 0.72675
5.3025 | 0.729
5.3026 | 0.73125
5.3027 | 0.7335
5.3028 | 0.735
5.3029 | 0.73725
5.303 | 0.73875
5.3031 | 0.741
5.3032 | 0.7425
5.3033 | 0.744
5.3034 | 0.7455
5.3035 | 0.74625
5.3036 | 0.74775
5.3037 | 0.7485
5.3038 | 0.74925
5.3039 | 0.75
5.304 | 0.75075
5.3041 | 0.75075
5.3042 | 0.7515
5.3043 | 0.7515
5.3044 | 0.7515
5.3045 | 0.75075
5.3046 | 0.75075
5.3047 | 0.75
5.3048 | 0.75
5.3049 | 0.74925
5.305 | 0.74775
5.3051 | 0.747
5.3052 | 0.74625
5.3053 | 0.74475
5.3054 | 0.74325
5.3055 | 0.74175
5.3056 | 0.74025
5.3057 | 0.73875
5.3058 | 0.7365
5.3059 | 0.735
5.306 | 0.73275
5.3061 | 0.7305
5.3062 | 0.729
5.3063 | 0.72675
5.3064 | 0.7245
5.3065 | 0.72225
5.3066 | 0.72
5.3067 | 0.71775
5.3068 | 0.7155
5.3069 | 0.71325
5.307 | 0.711
5.3071 | 0.7095
5.3072 | 0.70725
5.3073 | 0.705
5.3074 | 0.70275
5.3075 | 0.70125
5.3076 | 0.699
5.3077 | 0.6975
5.3078 | 0.696
5.3079 | 0.6945
5.308 | 0.693
5.3081 | 0.6915
5.3082 | 0.69075
5.3083 | 0.68925
5.3084 | 0.6885
5.3085 | 0.68775
5.3086 | 0.68775
5.3087 | 0.687
5.3088 | 0.687
5.3089 | 0.687
5.309 | 0.687
5.3091 | 0.687
5.3092 | 0.68775
5.3093 | 0.68775
5.3094 | 0.6885
5.3095 | 0.69
5.3096 | 0.69075
5.3097 | 0.69225
5.3098 | 0.69375
5.3099 | 0.69525
5.31 | 0.69675
5.3101 | 0.699
5.3102 | 0.7005
5.3103 | 0.70275
5.3104 | 0.705
5.3105 | 0.70725
5.3106 | 0.7095
5.3107 | 0.7125
5.3108 | 0.71475
5.3109 | 0.71775
5.311 | 0.72
5.3111 | 0.723
5.3112 | 0.726
5.3113 | 0.729
5.3114 | 0.73125
5.3115 | 0.73425
5.3116 | 0.73725
5.3117 | 0.74025
5.3118 | 0.74325
5.3119 | 0.7455
5.312 | 0.7485
5.3121 | 0.7515
5.3122 | 0.75375
5.3123 | 0.756
5.3124 | 0.759
5.3125 | 0.76125
5.3126 | 0.7635
5.3127 | 0.765
5.3128 | 0.76725
5.3129 | 0.76875
5.313 | 0.771
5.3131 | 0.77175
5.3132 | 0.77325
5.3133 | 0.77475
5.3134 | 0.7755
5.3135 | 0.77625
5.3136 | 0.777
5.3137 | 0.77775
5.3138 | 0.77775
5.3139 | 0.77775
5.314 | 0.77775
5.3141 | 0.77775
5.3142 | 0.777
5.3143 | 0.77625
5.3144 | 0.7755
5.3145 | 0.77475
5.3146 | 0.77325
5.3147 | 0.7725
5.3148 | 0.77025
5.3149 | 0.76875
5.315 | 0.76725
5.3151 | 0.765
5.3152 | 0.7635
5.3153 | 0.76125
5.3154 | 0.75825
5.3155 | 0.756
5.3156 | 0.75375
5.3157 | 0.75075
5.3158 | 0.7485
5.3159 | 0.7455
5.316 | 0.7425
5.3161 | 0.74025
5.3162 | 0.73725
5.3163 | 0.73425
5.3164 | 0.73125
5.3165 | 0.72825
5.3166 | 0.726
5.3167 | 0.723
5.3168 | 0.72
5.3169 | 0.71775
5.317 | 0.7155
5.3171 | 0.7125
5.3172 | 0.71025
5.3173 | 0.708
5.3174 | 0.7065
5.3175 | 0.70425
5.3176 | 0.70275
5.3177 | 0.70125
5.3178 | 0.69975
5.3179 | 0.69825
5.318 | 0.69675
5.3181 | 0.696
5.3182 | 0.69525
5.3183 | 0.69525
5.3184 | 0.6945
5.3185 | 0.6945
5.3186 | 0.6945
5.3187 | 0.69525
5.3188 | 0.696
5.3189 | 0.69675
5.319 | 0.6975
5.3191 | 0.69825
5.3192 | 0.69975
5.3193 | 0.70125
5.3194 | 0.70275
5.3195 | 0.705
5.3196 | 0.70725
5.3197 | 0.7095
5.3198 | 0.71175
5.3199 | 0.714
5.32 | 0.71625
5.3201 | 0.71925
5.3202 | 0.72225
5.3203 | 0.72525
5.3204 | 0.72825
5.3205 | 0.73125
5.3206 | 0.73425
5.3207 | 0.738
5.3208 | 0.741
5.3209 | 0.744
5.321 | 0.74775
5.3211 | 0.75075
5.3212 | 0.75375
5.3213 | 0.7575
5.3214 | 0.7605
5.3215 | 0.7635
5.3216 | 0.76725
5.3217 | 0.77025
5.3218 | 0.77325
5.3219 | 0.77625
5.322 | 0.77925
5.3221 | 0.7815
5.3222 | 0.7845
5.3223 | 0.78675
5.3224 | 0.78975
5.3225 | 0.792
5.3226 | 0.79425
5.3227 | 0.79575
5.3228 | 0.798
5.3229 | 0.7995
5.323 | 0.80175
5.3231 | 0.8025
5.3232 | 0.804
5.3233 | 0.8055
5.3234 | 0.80625
5.3235 | 0.807
5.3236 | 0.80775
5.3237 | 0.80775
5.3238 | 0.8085
5.3239 | 0.8085
5.324 | 0.8085
5.3241 | 0.80775
5.3242 | 0.80775
5.3243 | 0.807
5.3244 | 0.80625
5.3245 | 0.8055
5.3246 | 0.804
5.3247 | 0.80325
5.3248 | 0.80175
5.3249 | 0.80025
5.325 | 0.79875
5.3251 | 0.7965
5.3252 | 0.79425
5.3253 | 0.79275
5.3254 | 0.7905
5.3255 | 0.78825
5.3256 | 0.78525
5.3257 | 0.783
5.3258 | 0.78
5.3259 | 0.77775
5.326 | 0.77475
5.3261 | 0.7725
5.3262 | 0.7695
5.3263 | 0.7665
5.3264 | 0.7635
5.3265 | 0.7605
5.3266 | 0.7575
5.3267 | 0.75525
5.3268 | 0.75225
5.3269 | 0.74925
5.327 | 0.74625
5.3271 | 0.744
5.3272 | 0.741
5.3273 | 0.73875
5.3274 | 0.7365
5.3275 | 0.7335
5.3276 | 0.73125
5.3277 | 0.72975
5.3278 | 0.7275
5.3279 | 0.72525
5.328 | 0.72375
5.3281 | 0.72225
5.3282 | 0.72075
5.3283 | 0.71925
5.3284 | 0.7185
5.3285 | 0.717
5.3286 | 0.71625
5.3287 | 0.7155
5.3288 | 0.7155
5.3289 | 0.71475
5.329 | 0.71475
5.3291 | 0.71475
5.3292 | 0.7155
5.3293 | 0.7155
5.3294 | 0.71625
5.3295 | 0.717
5.3296 | 0.71775
5.3297 | 0.71925
5.3298 | 0.72075
5.3299 | 0.72225
5.33 | 0.72375
5.3301 | 0.72525
5.3302 | 0.7275
5.3303 | 0.729
5.3304 | 0.73125
5.3305 | 0.7335
5.3306 | 0.7365
5.3307 | 0.73875
5.3308 | 0.74175
5.3309 | 0.744
5.331 | 0.747
5.3311 | 0.75
5.3312 | 0.753
5.3313 | 0.756
5.3314 | 0.759
5.3315 | 0.762
5.3316 | 0.765
5.3317 | 0.768
5.3318 | 0.771
5.3319 | 0.774
5.332 | 0.777
5.3321 | 0.78
5.3322 | 0.783
5.3323 | 0.78525
5.3324 | 0.78825
5.3325 | 0.7905
5.3326 | 0.7935
5.3327 | 0.79575
5.3328 | 0.798
5.3329 | 0.7995
5.333 | 0.80175
5.3331 | 0.80325
5.3332 | 0.80475
5.3333 | 0.80625
5.3334 | 0.80775
5.3335 | 0.8085
5.3336 | 0.80925
5.3337 | 0.81
5.3338 | 0.81075
5.3339 | 0.81075
5.334 | 0.81075
5.3341 | 0.81075
5.3342 | 0.81
5.3343 | 0.81
5.3344 | 0.80925
5.3345 | 0.80775
5.3346 | 0.807
5.3347 | 0.8055
5.3348 | 0.804
5.3349 | 0.8025
5.335 | 0.80025
5.3351 | 0.79875
5.3352 | 0.7965
5.3353 | 0.79425
5.3354 | 0.792
5.3355 | 0.789
5.3356 | 0.78675
5.3357 | 0.78375
5.3358 | 0.78075
5.3359 | 0.7785
5.336 | 0.7755
5.3361 | 0.7725
5.3362 | 0.7695
5.3363 | 0.7665
5.3364 | 0.76275
5.3365 | 0.75975
5.3366 | 0.75675
5.3367 | 0.75375
5.3368 | 0.75075
5.3369 | 0.74775
5.337 | 0.74475
5.3371 | 0.7425
5.3372 | 0.7395
5.3373 | 0.7365
5.3374 | 0.73425
5.3375 | 0.732
5.3376 | 0.729
5.3377 | 0.72675
5.3378 | 0.72525
5.3379 | 0.723
5.338 | 0.7215
5.3381 | 0.71925
5.3382 | 0.71775
5.3383 | 0.71625
5.3384 | 0.7155
5.3385 | 0.714
5.3386 | 0.71325
5.3387 | 0.7125
5.3388 | 0.71175
5.3389 | 0.71175
5.339 | 0.71175
5.3391 | 0.71175
5.3392 | 0.71175
5.3393 | 0.71175
5.3394 | 0.7125
5.3395 | 0.71325
5.3396 | 0.714
5.3397 | 0.71475
5.3398 | 0.71625
5.3399 | 0.717
5.34 | 0.7185
5.3401 | 0.72075
5.3402 | 0.72225
5.3403 | 0.7245
5.3404 | 0.726
5.3405 | 0.72825
5.3406 | 0.7305
5.3407 | 0.73275
5.3408 | 0.73575
5.3409 | 0.738
5.341 | 0.741
5.3411 | 0.74325
5.3412 | 0.74625
5.3413 | 0.74925
5.3414 | 0.7515
5.3415 | 0.7545
5.3416 | 0.7575
5.3417 | 0.7605
5.3418 | 0.7635
5.3419 | 0.7665
5.342 | 0.7695
5.3421 | 0.77175
5.3422 | 0.77475
5.3423 | 0.77775
5.3424 | 0.78
5.3425 | 0.78225
5.3426 | 0.78525
5.3427 | 0.7875
5.3428 | 0.78975
5.3429 | 0.792
5.343 | 0.7935
5.3431 | 0.79575
5.3432 | 0.79725
5.3433 | 0.79875
5.3434 | 0.80025
5.3435 | 0.80175
5.3436 | 0.8025
5.3437 | 0.80325
5.3438 | 0.804
5.3439 | 0.80475
5.344 | 0.80475
5.3441 | 0.80475
5.3442 | 0.80475
5.3443 | 0.80475
5.3444 | 0.804
5.3445 | 0.80325
5.3446 | 0.8025
5.3447 | 0.80175
5.3448 | 0.80025
5.3449 | 0.79875
5.345 | 0.79725
5.3451 | 0.79575
5.3452 | 0.7935
5.3453 | 0.79125
5.3454 | 0.789
5.3455 | 0.78675
5.3456 | 0.7845
5.3457 | 0.7815
5.3458 | 0.77925
5.3459 | 0.77625
5.346 | 0.77325
5.3461 | 0.77025
5.3462 | 0.76725
5.3463 | 0.76425
5.3464 | 0.76125
5.3465 | 0.7575
5.3466 | 0.7545
5.3467 | 0.7515
5.3468 | 0.7485
5.3469 | 0.74475
5.347 | 0.74175
5.3471 | 0.73875
5.3472 | 0.73575
5.3473 | 0.73275
5.3474 | 0.7305
5.3475 | 0.7275
5.3476 | 0.7245
5.3477 | 0.72225
5.3478 | 0.72
5.3479 | 0.71775
5.348 | 0.7155
5.3481 | 0.714
5.3482 | 0.7125
5.3483 | 0.711
5.3484 | 0.7095
5.3485 | 0.708
5.3486 | 0.70725
5.3487 | 0.7065
5.3488 | 0.70575
5.3489 | 0.70575
5.349 | 0.70575
5.3491 | 0.70575
5.3492 | 0.7065
5.3493 | 0.7065
5.3494 | 0.70725
5.3495 | 0.70875
5.3496 | 0.7095
5.3497 | 0.711
5.3498 | 0.7125
5.3499 | 0.71475
5.35 | 0.71625
5.3501 | 0.7185
5.3502 | 0.72075
5.3503 | 0.723
5.3504 | 0.726
5.3505 | 0.72825
5.3506 | 0.73125
5.3507 | 0.73425
5.3508 | 0.73725
5.3509 | 0.74025
5.351 | 0.74325
5.3511 | 0.747
5.3512 | 0.75
5.3513 | 0.75375
5.3514 | 0.75675
5.3515 | 0.7605
5.3516 | 0.7635
5.3517 | 0.76725
5.3518 | 0.77025
5.3519 | 0.774
5.352 | 0.777
5.3521 | 0.78
5.3522 | 0.78375
5.3523 | 0.78675
5.3524 | 0.78975
5.3525 | 0.792
5.3526 | 0.795
5.3527 | 0.79725
5.3528 | 0.7995
5.3529 | 0.80175
5.353 | 0.804
5.3531 | 0.80625
5.3532 | 0.80775
5.3533 | 0.80925
5.3534 | 0.81075
5.3535 | 0.8115
5.3536 | 0.81225
5.3537 | 0.813
5.3538 | 0.81375
5.3539 | 0.81375
5.354 | 0.81375
5.3541 | 0.81375
5.3542 | 0.813
5.3543 | 0.813
5.3544 | 0.8115
5.3545 | 0.81075
5.3546 | 0.80925
5.3547 | 0.80775
5.3548 | 0.80625
5.3549 | 0.804
5.355 | 0.8025
5.3551 | 0.80025
5.3552 | 0.798
5.3553 | 0.795
5.3554 | 0.79275
5.3555 | 0.78975
5.3556 | 0.78675
5.3557 | 0.78375
5.3558 | 0.78075
5.3559 | 0.77775
5.356 | 0.77475
5.3561 | 0.77175
5.3562 | 0.768
5.3563 | 0.765
5.3564 | 0.762
5.3565 | 0.75825
5.3566 | 0.75525
5.3567 | 0.75225
5.3568 | 0.74925
5.3569 | 0.74625
5.357 | 0.74325
5.3571 | 0.74025
5.3572 | 0.73725
5.3573 | 0.735
5.3574 | 0.732
5.3575 | 0.72975
5.3576 | 0.7275
5.3577 | 0.726
5.3578 | 0.72375
5.3579 | 0.72225
5.358 | 0.72075
5.3581 | 0.71925
5.3582 | 0.71775
5.3583 | 0.717
5.3584 | 0.71625
5.3585 | 0.7155
5.3586 | 0.71475
5.3587 | 0.71475
5.3588 | 0.714
5.3589 | 0.71475
5.359 | 0.71475
5.3591 | 0.7155
5.3592 | 0.7155
5.3593 | 0.717
5.3594 | 0.71775
5.3595 | 0.7185
5.3596 | 0.72
5.3597 | 0.7215
5.3598 | 0.72375
5.3599 | 0.72525
5.36 | 0.7275
5.3601 | 0.72975
5.3602 | 0.732
5.3603 | 0.73425
5.3604 | 0.7365
5.3605 | 0.7395
5.3606 | 0.74175
5.3607 | 0.74475
5.3608 | 0.74775
5.3609 | 0.75075
5.361 | 0.75375
5.3611 | 0.75675
5.3612 | 0.75975
5.3613 | 0.76275
5.3614 | 0.76575
5.3615 | 0.76875
5.3616 | 0.77175
5.3617 | 0.77475
5.3618 | 0.77775
5.3619 | 0.78075
5.362 | 0.78375
5.3621 | 0.78675
5.3622 | 0.78975
5.3623 | 0.79275
5.3624 | 0.795
5.3625 | 0.79725
5.3626 | 0.80025
5.3627 | 0.8025
5.3628 | 0.804
5.3629 | 0.80625
5.363 | 0.80775
5.3631 | 0.81
5.3632 | 0.8115
5.3633 | 0.81225
5.3634 | 0.81375
5.3635 | 0.8145
5.3636 | 0.81525
5.3637 | 0.816
5.3638 | 0.81675
5.3639 | 0.81675
5.364 | 0.81675
5.3641 | 0.81675
5.3642 | 0.816
5.3643 | 0.816
5.3644 | 0.81525
5.3645 | 0.8145
5.3646 | 0.813
5.3647 | 0.8115
5.3648 | 0.81075
5.3649 | 0.8085
5.365 | 0.807
5.3651 | 0.8055
5.3652 | 0.80325
5.3653 | 0.801
5.3654 | 0.79875
5.3655 | 0.7965
5.3656 | 0.7935
5.3657 | 0.79125
5.3658 | 0.78825
5.3659 | 0.786
5.366 | 0.783
5.3661 | 0.78
5.3662 | 0.777
5.3663 | 0.774
5.3664 | 0.771
5.3665 | 0.768
5.3666 | 0.765
5.3667 | 0.762
5.3668 | 0.759
5.3669 | 0.756
5.367 | 0.753
5.3671 | 0.75075
5.3672 | 0.74775
5.3673 | 0.74475
5.3674 | 0.7425
5.3675 | 0.7395
5.3676 | 0.73725
5.3677 | 0.735
5.3678 | 0.73275
5.3679 | 0.73125
5.368 | 0.729
5.3681 | 0.7275
5.3682 | 0.726
5.3683 | 0.7245
5.3684 | 0.723
5.3685 | 0.72225
5.3686 | 0.7215
5.3687 | 0.72075
5.3688 | 0.72
5.3689 | 0.72
5.369 | 0.72
5.3691 | 0.72
5.3692 | 0.72
5.3693 | 0.72075
5.3694 | 0.7215
5.3695 | 0.72225
5.3696 | 0.723
5.3697 | 0.7245
5.3698 | 0.726
5.3699 | 0.7275
5.37 | 0.72975
5.3701 | 0.73125
5.3702 | 0.7335
5.3703 | 0.73575
5.3704 | 0.738
5.3705 | 0.741
5.3706 | 0.74325
5.3707 | 0.74625
5.3708 | 0.74925
5.3709 | 0.75225
5.371 | 0.75525
5.3711 | 0.75825
5.3712 | 0.76125
5.3713 | 0.76425
5.3714 | 0.768
5.3715 | 0.771
5.3716 | 0.774
5.3717 | 0.777
5.3718 | 0.78075
5.3719 | 0.78375
5.372 | 0.78675
5.3721 | 0.78975
5.3722 | 0.79275
5.3723 | 0.79575
5.3724 | 0.798
5.3725 | 0.801
5.3726 | 0.80325
5.3727 | 0.8055
5.3728 | 0.80775
5.3729 | 0.81
5.373 | 0.81225
5.3731 | 0.81375
5.3732 | 0.81525
5.3733 | 0.81675
5.3734 | 0.8175
5.3735 | 0.819
5.3736 | 0.81975
5.3737 | 0.8205
5.3738 | 0.82125
5.3739 | 0.82125
5.374 | 0.82125
5.3741 | 0.82125
5.3742 | 0.82125
5.3743 | 0.8205
5.3744 | 0.8205
5.3745 | 0.819
5.3746 | 0.81825
5.3747 | 0.8175
5.3748 | 0.816
5.3749 | 0.8145
5.375 | 0.813
5.3751 | 0.8115
5.3752 | 0.80925
5.3753 | 0.80775
5.3754 | 0.8055
5.3755 | 0.80325
5.3756 | 0.801
5.3757 | 0.79875
5.3758 | 0.7965
5.3759 | 0.7935
5.376 | 0.79125
5.3761 | 0.78825
5.3762 | 0.786
5.3763 | 0.783
5.3764 | 0.78075
5.3765 | 0.77775
5.3766 | 0.77475
5.3767 | 0.7725
5.3768 | 0.7695
5.3769 | 0.76725
5.377 | 0.76425
5.3771 | 0.762
5.3772 | 0.75975
5.3773 | 0.7575
5.3774 | 0.7545
5.3775 | 0.753
5.3776 | 0.75075
5.3777 | 0.7485
5.3778 | 0.747
5.3779 | 0.74475
5.378 | 0.74325
5.3781 | 0.74175
5.3782 | 0.74025
5.3783 | 0.7395
5.3784 | 0.738
5.3785 | 0.73725
5.3786 | 0.7365
5.3787 | 0.7365
5.3788 | 0.73575
5.3789 | 0.73575
5.379 | 0.73575
5.3791 | 0.73575
5.3792 | 0.73575
5.3793 | 0.7365
5.3794 | 0.73725
5.3795 | 0.738
5.3796 | 0.73875
5.3797 | 0.74025
5.3798 | 0.74175
5.3799 | 0.74325
5.38 | 0.74475
5.3801 | 0.74625
5.3802 | 0.74775
5.3803 | 0.75
5.3804 | 0.75225
5.3805 | 0.7545
5.3806 | 0.75675
5.3807 | 0.759
5.3808 | 0.762
5.3809 | 0.76425
5.381 | 0.7665
5.3811 | 0.7695
5.3812 | 0.7725
5.3813 | 0.77475
5.3814 | 0.77775
5.3815 | 0.78075
5.3816 | 0.78375
5.3817 | 0.786
5.3818 | 0.789
5.3819 | 0.792
5.382 | 0.79425
5.3821 | 0.79725
5.3822 | 0.7995
5.3823 | 0.80175
5.3824 | 0.80475
5.3825 | 0.807
5.3826 | 0.80925
5.3827 | 0.81075
5.3828 | 0.813
5.3829 | 0.81525
5.383 | 0.81675
5.3831 | 0.81825
5.3832 | 0.81975
5.3833 | 0.82125
5.3834 | 0.822
5.3835 | 0.82275
5.3836 | 0.8235
5.3837 | 0.82425
5.3838 | 0.825
5.3839 | 0.825
5.384 | 0.825
5.3841 | 0.825
5.3842 | 0.825
5.3843 | 0.82425
5.3844 | 0.8235
5.3845 | 0.82275
5.3846 | 0.822
5.3847 | 0.82125
5.3848 | 0.81975
5.3849 | 0.81825
5.385 | 0.81675
5.3851 | 0.81525
5.3852 | 0.813
5.3853 | 0.8115
5.3854 | 0.80925
5.3855 | 0.807
5.3856 | 0.80475
5.3857 | 0.8025
5.3858 | 0.7995
5.3859 | 0.79725
5.386 | 0.79425
5.3861 | 0.792
5.3862 | 0.789
5.3863 | 0.786
5.3864 | 0.783
5.3865 | 0.78
5.3866 | 0.77775
5.3867 | 0.77475
5.3868 | 0.77175
5.3869 | 0.76875
5.387 | 0.76575
5.3871 | 0.7635
5.3872 | 0.7605
5.3873 | 0.7575
5.3874 | 0.75525
5.3875 | 0.753
5.3876 | 0.75
5.3877 | 0.74775
5.3878 | 0.7455
5.3879 | 0.744
5.388 | 0.74175
5.3881 | 0.7395
5.3882 | 0.738
5.3883 | 0.7365
5.3884 | 0.735
5.3885 | 0.73425
5.3886 | 0.73275
5.3887 | 0.732
5.3888 | 0.73125
5.3889 | 0.7305
5.389 | 0.7305
5.3891 | 0.72975
5.3892 | 0.72975
5.3893 | 0.7305
5.3894 | 0.7305
5.3895 | 0.73125
5.3896 | 0.732
5.3897 | 0.73275
5.3898 | 0.7335
5.3899 | 0.735
5.39 | 0.7365
5.3901 | 0.738
5.3902 | 0.7395
5.3903 | 0.741
5.3904 | 0.74325
5.3905 | 0.7455
5.3906 | 0.74775
5.3907 | 0.75
5.3908 | 0.75225
5.3909 | 0.75525
5.391 | 0.7575
5.3911 | 0.7605
5.3912 | 0.7635
5.3913 | 0.7665
5.3914 | 0.7695
5.3915 | 0.77175
5.3916 | 0.77475
5.3917 | 0.77775
5.3918 | 0.78075
5.3919 | 0.78375
5.392 | 0.78675
5.3921 | 0.78975
5.3922 | 0.79275
5.3923 | 0.79575
5.3924 | 0.79875
5.3925 | 0.801
5.3926 | 0.804
5.3927 | 0.80625
5.3928 | 0.8085
5.3929 | 0.81075
5.393 | 0.813
5.3931 | 0.81525
5.3932 | 0.81675
5.3933 | 0.81825
5.3934 | 0.81975
5.3935 | 0.82125
5.3936 | 0.82275
5.3937 | 0.8235
5.3938 | 0.82425
5.3939 | 0.825
5.394 | 0.825
5.3941 | 0.82575
5.3942 | 0.82575
5.3943 | 0.82575
5.3944 | 0.825
5.3945 | 0.82425
5.3946 | 0.8235
5.3947 | 0.82275
5.3948 | 0.82125
5.3949 | 0.81975
5.395 | 0.81825
5.3951 | 0.81675
5.3952 | 0.81525
5.3953 | 0.813
5.3954 | 0.81075
5.3955 | 0.8085
5.3956 | 0.80625
5.3957 | 0.80325
5.3958 | 0.801
5.3959 | 0.798
5.396 | 0.795
5.3961 | 0.792
5.3962 | 0.789
5.3963 | 0.786
5.3964 | 0.783
5.3965 | 0.78
5.3966 | 0.777
5.3967 | 0.774
5.3968 | 0.77025
5.3969 | 0.76725
5.397 | 0.76425
5.3971 | 0.762
5.3972 | 0.759
5.3973 | 0.756
5.3974 | 0.75375
5.3975 | 0.75075
5.3976 | 0.7485
5.3977 | 0.74625
5.3978 | 0.744
5.3979 | 0.7425
5.398 | 0.74025
5.3981 | 0.73875
5.3982 | 0.73725
5.3983 | 0.73575
5.3984 | 0.735
5.3985 | 0.73425
5.3986 | 0.7335
5.3987 | 0.73275
5.3988 | 0.73275
5.3989 | 0.73275
5.399 | 0.73275
5.3991 | 0.73275
5.3992 | 0.7335
5.3993 | 0.73425
5.3994 | 0.735
5.3995 | 0.73575
5.3996 | 0.73725
5.3997 | 0.73875
5.3998 | 0.74025
5.3999 | 0.74175
5.4 | 0.744
5.4001 | 0.74625
5.4002 | 0.74775
5.4003 | 0.75
5.4004 | 0.753
5.4005 | 0.75525
5.4006 | 0.7575
5.4007 | 0.7605
5.4008 | 0.76275
5.4009 | 0.76575
5.401 | 0.76875
5.4011 | 0.77175
5.4012 | 0.774
5.4013 | 0.777
5.4014 | 0.78
5.4015 | 0.783
5.4016 | 0.786
5.4017 | 0.78825
5.4018 | 0.79125
5.4019 | 0.79425
5.402 | 0.7965
5.4021 | 0.7995
5.4022 | 0.80175
5.4023 | 0.804
5.4024 | 0.80625
5.4025 | 0.8085
5.4026 | 0.81075
5.4027 | 0.813
5.4028 | 0.8145
5.4029 | 0.816
5.403 | 0.8175
5.4031 | 0.819
5.4032 | 0.8205
5.4033 | 0.82125
5.4034 | 0.82275
5.4035 | 0.8235
5.4036 | 0.82425
5.4037 | 0.82425
5.4038 | 0.825
5.4039 | 0.825
5.404 | 0.825
5.4041 | 0.82425
5.4042 | 0.82425
5.4043 | 0.8235
5.4044 | 0.82275
5.4045 | 0.822
5.4046 | 0.8205
5.4047 | 0.81975
5.4048 | 0.81825
5.4049 | 0.81675
5.405 | 0.81525
5.4051 | 0.813
5.4052 | 0.81075
5.4053 | 0.80925
5.4054 | 0.807
5.4055 | 0.80475
5.4056 | 0.80175
5.4057 | 0.7995
5.4058 | 0.79725
5.4059 | 0.79425
5.406 | 0.79125
5.4061 | 0.789
5.4062 | 0.786
5.4063 | 0.783
5.4064 | 0.78
5.4065 | 0.777
5.4066 | 0.774
5.4067 | 0.771
5.4068 | 0.76875
5.4069 | 0.76575
5.407 | 0.76275
5.4071 | 0.7605
5.4072 | 0.7575
5.4073 | 0.75525
5.4074 | 0.753
5.4075 | 0.75075
5.4076 | 0.7485
5.4077 | 0.74625
5.4078 | 0.74475
5.4079 | 0.74325
5.408 | 0.74175
5.4081 | 0.74025
5.4082 | 0.73875
5.4083 | 0.738
5.4084 | 0.73725
5.4085 | 0.7365
5.4086 | 0.73575
5.4087 | 0.73575
5.4088 | 0.73575
5.4089 | 0.73575
5.409 | 0.7365
5.4091 | 0.7365
5.4092 | 0.73725
5.4093 | 0.73875
5.4094 | 0.7395
5.4095 | 0.741
5.4096 | 0.7425
5.4097 | 0.744
5.4098 | 0.74625
5.4099 | 0.7485
5.41 | 0.75075
5.4101 | 0.753
5.4102 | 0.75525
5.4103 | 0.75825
5.4104 | 0.7605
5.4105 | 0.7635
5.4106 | 0.7665
5.4107 | 0.7695
5.4108 | 0.7725
5.4109 | 0.7755
5.411 | 0.7785
5.4111 | 0.7815
5.4112 | 0.7845
5.4113 | 0.78825
5.4114 | 0.79125
5.4115 | 0.79425
5.4116 | 0.79725
5.4117 | 0.80025
5.4118 | 0.80325
5.4119 | 0.80625
5.412 | 0.80925
5.4121 | 0.8115
5.4122 | 0.8145
5.4123 | 0.81675
5.4124 | 0.819
5.4125 | 0.82125
5.4126 | 0.8235
5.4127 | 0.82575
5.4128 | 0.82725
5.4129 | 0.82875
5.413 | 0.83025
5.4131 | 0.83175
5.4132 | 0.8325
5.4133 | 0.834
5.4134 | 0.83475
5.4135 | 0.8355
5.4136 | 0.8355
5.4137 | 0.83625
5.4138 | 0.83625
5.4139 | 0.8355
5.414 | 0.8355
5.4141 | 0.83475
5.4142 | 0.834
5.4143 | 0.83325
5.4144 | 0.8325
5.4145 | 0.831
5.4146 | 0.83025
5.4147 | 0.82875
5.4148 | 0.8265
5.4149 | 0.825
5.415 | 0.82275
5.4151 | 0.8205
5.4152 | 0.81825
5.4153 | 0.816
5.4154 | 0.81375
5.4155 | 0.81075
5.4156 | 0.80775
5.4157 | 0.8055
5.4158 | 0.8025
5.4159 | 0.79875
5.416 | 0.79575
5.4161 | 0.79275
5.4162 | 0.789
5.4163 | 0.786
5.4164 | 0.78225
5.4165 | 0.77925
5.4166 | 0.7755
5.4167 | 0.77175
5.4168 | 0.768
5.4169 | 0.765
5.417 | 0.76125
5.4171 | 0.7575
5.4172 | 0.75375
5.4173 | 0.75075
5.4174 | 0.747
5.4175 | 0.744
5.4176 | 0.74025
5.4177 | 0.73725
5.4178 | 0.7335
5.4179 | 0.7305
5.418 | 0.7275
5.4181 | 0.7245
5.4182 | 0.72225
5.4183 | 0.71925
5.4184 | 0.717
5.4185 | 0.71475
5.4186 | 0.7125
5.4187 | 0.71025
5.4188 | 0.70875
5.4189 | 0.70725
5.419 | 0.70575
5.4191 | 0.705
5.4192 | 0.70425
5.4193 | 0.7035
5.4194 | 0.70275
5.4195 | 0.70275
5.4196 | 0.70275
5.4197 | 0.70275
5.4198 | 0.7035
5.4199 | 0.70425
5.42 | 0.705
5.4201 | 0.7065
5.4202 | 0.708
5.4203 | 0.7095
5.4204 | 0.71175
5.4205 | 0.714
5.4206 | 0.71625
5.4207 | 0.71925
5.4208 | 0.7215
5.4209 | 0.7245
5.421 | 0.72825
5.4211 | 0.73125
5.4212 | 0.735
5.4213 | 0.73875
5.4214 | 0.7425
5.4215 | 0.74625
5.4216 | 0.75
5.4217 | 0.75375
5.4218 | 0.7575
5.4219 | 0.762
5.422 | 0.76575
5.4221 | 0.77025
5.4222 | 0.774
5.4223 | 0.77775
5.4224 | 0.7815
5.4225 | 0.786
5.4226 | 0.78975
5.4227 | 0.7935
5.4228 | 0.7965
5.4229 | 0.80025
5.423 | 0.80325
5.4231 | 0.807
5.4232 | 0.81
5.4233 | 0.81225
5.4234 | 0.81525
5.4235 | 0.8175
5.4236 | 0.81975
5.4237 | 0.822
5.4238 | 0.8235
5.4239 | 0.825
5.424 | 0.8265
5.4241 | 0.82725
5.4242 | 0.82875
5.4243 | 0.8295
5.4244 | 0.8295
5.4245 | 0.8295
5.4246 | 0.8295
5.4247 | 0.8295
5.4248 | 0.8295
5.4249 | 0.82875
5.425 | 0.828
5.4251 | 0.8265
5.4252 | 0.82575
5.4253 | 0.82425
5.4254 | 0.82275
5.4255 | 0.8205
5.4256 | 0.819
5.4257 | 0.81675
5.4258 | 0.8145
5.4259 | 0.81225
5.426 | 0.81
5.4261 | 0.807
5.4262 | 0.80475
5.4263 | 0.80175
5.4264 | 0.7995
5.4265 | 0.7965
5.4266 | 0.7935
5.4267 | 0.7905
5.4268 | 0.7875
5.4269 | 0.7845
5.427 | 0.7815
5.4271 | 0.77925
5.4272 | 0.77625
5.4273 | 0.77325
5.4274 | 0.771
5.4275 | 0.768
5.4276 | 0.76575
5.4277 | 0.7635
5.4278 | 0.7605
5.4279 | 0.759
5.428 | 0.75675
5.4281 | 0.7545
5.4282 | 0.753
5.4283 | 0.7515
5.4284 | 0.75
5.4285 | 0.74925
5.4286 | 0.74775
5.4287 | 0.747
5.4288 | 0.74625
5.4289 | 0.74625
5.429 | 0.7455
5.4291 | 0.7455
5.4292 | 0.74625
5.4293 | 0.74625
5.4294 | 0.747
5.4295 | 0.74775
5.4296 | 0.7485
5.4297 | 0.75
5.4298 | 0.7515
5.4299 | 0.753
5.43 | 0.7545
5.4301 | 0.756
5.4302 | 0.75825
5.4303 | 0.7605
5.4304 | 0.76275
5.4305 | 0.765
5.4306 | 0.76725
5.4307 | 0.77025
5.4308 | 0.77325
5.4309 | 0.7755
5.431 | 0.7785
5.4311 | 0.7815
5.4312 | 0.7845
5.4313 | 0.7875
5.4314 | 0.7905
5.4315 | 0.7935
5.4316 | 0.7965
5.4317 | 0.80025
5.4318 | 0.80325
5.4319 | 0.80625
5.432 | 0.80925
5.4321 | 0.8115
5.4322 | 0.8145
5.4323 | 0.8175
5.4324 | 0.81975
5.4325 | 0.82275
5.4326 | 0.825
5.4327 | 0.82725
5.4328 | 0.8295
5.4329 | 0.83175
5.433 | 0.83325
5.4331 | 0.8355
5.4332 | 0.837
5.4333 | 0.8385
5.4334 | 0.84
5.4335 | 0.84075
5.4336 | 0.8415
5.4337 | 0.84225
5.4338 | 0.843
5.4339 | 0.843
5.434 | 0.843
5.4341 | 0.843
5.4342 | 0.843
5.4343 | 0.843
5.4344 | 0.84225
5.4345 | 0.8415
5.4346 | 0.84
5.4347 | 0.83925
5.4348 | 0.83775
5.4349 | 0.83625
5.435 | 0.834
5.4351 | 0.8325
5.4352 | 0.83025
5.4353 | 0.828
5.4354 | 0.825
5.4355 | 0.82275
5.4356 | 0.81975
5.4357 | 0.81675
5.4358 | 0.8145
5.4359 | 0.81075
5.436 | 0.80775
5.4361 | 0.80475
5.4362 | 0.801
5.4363 | 0.798
5.4364 | 0.79425
5.4365 | 0.79125
5.4366 | 0.7875
5.4367 | 0.78375
5.4368 | 0.78
5.4369 | 0.777
5.437 | 0.77325
5.4371 | 0.77025
5.4372 | 0.7665
5.4373 | 0.7635
5.4374 | 0.75975
5.4375 | 0.75675
5.4376 | 0.75375
5.4377 | 0.7515
5.4378 | 0.7485
5.4379 | 0.7455
5.438 | 0.74325
5.4381 | 0.741
5.4382 | 0.7395
5.4383 | 0.73725
5.4384 | 0.73575
5.4385 | 0.73425
5.4386 | 0.7335
5.4387 | 0.732
5.4388 | 0.73125
5.4389 | 0.73125
5.439 | 0.7305
5.4391 | 0.7305
5.4392 | 0.7305
5.4393 | 0.73125
5.4394 | 0.732
5.4395 | 0.73275
5.4396 | 0.7335
5.4397 | 0.735
5.4398 | 0.7365
5.4399 | 0.738
5.44 | 0.7395
5.4401 | 0.74175
5.4402 | 0.744
5.4403 | 0.74625
5.4404 | 0.74925
5.4405 | 0.75225
5.4406 | 0.7545
5.4407 | 0.7575
5.4408 | 0.7605
5.4409 | 0.76425
5.441 | 0.76725
5.4411 | 0.77025
5.4412 | 0.774
5.4413 | 0.77775
5.4414 | 0.78075
5.4415 | 0.7845
5.4416 | 0.7875
5.4417 | 0.79125
5.4418 | 0.795
5.4419 | 0.798
5.442 | 0.80175
5.4421 | 0.80475
5.4422 | 0.8085
5.4423 | 0.8115
5.4424 | 0.8145
5.4425 | 0.8175
5.4426 | 0.8205
5.4427 | 0.82275
5.4428 | 0.82575
5.4429 | 0.828
5.443 | 0.83025
5.4431 | 0.8325
5.4432 | 0.834
5.4433 | 0.83625
5.4434 | 0.83775
5.4435 | 0.8385
5.4436 | 0.84
5.4437 | 0.84075
5.4438 | 0.8415
5.4439 | 0.84225
5.444 | 0.843
5.4441 | 0.843
5.4442 | 0.843
5.4443 | 0.843
5.4444 | 0.84225
5.4445 | 0.8415
5.4446 | 0.84075
5.4447 | 0.84
5.4448 | 0.8385
5.4449 | 0.837
5.445 | 0.8355
5.4451 | 0.834
5.4452 | 0.83175
5.4453 | 0.8295
5.4454 | 0.82725
5.4455 | 0.825
5.4456 | 0.82275
5.4457 | 0.81975
5.4458 | 0.8175
5.4459 | 0.8145
5.446 | 0.8115
5.4461 | 0.8085
5.4462 | 0.8055
5.4463 | 0.8025
5.4464 | 0.7995
5.4465 | 0.7965
5.4466 | 0.7935
5.4467 | 0.7905
5.4468 | 0.78675
5.4469 | 0.78375
5.447 | 0.78075
5.4471 | 0.77775
5.4472 | 0.77475
5.4473 | 0.77175
5.4474 | 0.7695
5.4475 | 0.7665
5.4476 | 0.76425
5.4477 | 0.76125
5.4478 | 0.759
5.4479 | 0.75675
5.448 | 0.75525
5.4481 | 0.753
5.4482 | 0.7515
5.4483 | 0.75
5.4484 | 0.7485
5.4485 | 0.747
5.4486 | 0.74625
5.4487 | 0.7455
5.4488 | 0.74475
5.4489 | 0.74475
5.449 | 0.744
5.4491 | 0.744
5.4492 | 0.744
5.4493 | 0.74475
5.4494 | 0.7455
5.4495 | 0.7455
5.4496 | 0.747
5.4497 | 0.74775
5.4498 | 0.74925
5.4499 | 0.75075
5.45 | 0.75225
5.4501 | 0.75375
5.4502 | 0.756
5.4503 | 0.7575
5.4504 | 0.75975
5.4505 | 0.762
5.4506 | 0.76425
5.4507 | 0.76725
5.4508 | 0.7695
5.4509 | 0.7725
5.451 | 0.77475
5.4511 | 0.77775
5.4512 | 0.78075
5.4513 | 0.783
5.4514 | 0.786
5.4515 | 0.789
5.4516 | 0.792
5.4517 | 0.795
5.4518 | 0.79725
5.4519 | 0.80025
5.452 | 0.80325
5.4521 | 0.80625
5.4522 | 0.8085
5.4523 | 0.8115
5.4524 | 0.81375
5.4525 | 0.816
5.4526 | 0.81825
5.4527 | 0.8205
5.4528 | 0.82275
5.4529 | 0.82425
5.453 | 0.8265
5.4531 | 0.828
5.4532 | 0.8295
5.4533 | 0.831
5.4534 | 0.8325
5.4535 | 0.83325
5.4536 | 0.834
5.4537 | 0.8355
5.4538 | 0.8355
5.4539 | 0.83625
5.454 | 0.837
5.4541 | 0.837
5.4542 | 0.837
5.4543 | 0.837
5.4544 | 0.83625
5.4545 | 0.83625
5.4546 | 0.8355
5.4547 | 0.83475
5.4548 | 0.83325
5.4549 | 0.8325
5.455 | 0.831
5.4551 | 0.83025
5.4552 | 0.82875
5.4553 | 0.82725
5.4554 | 0.825
5.4555 | 0.8235
5.4556 | 0.82125
5.4557 | 0.81975
5.4558 | 0.8175
5.4559 | 0.81525
5.456 | 0.813
5.4561 | 0.81075
5.4562 | 0.80775
5.4563 | 0.8055
5.4564 | 0.80325
5.4565 | 0.80025
5.4566 | 0.798
5.4567 | 0.795
5.4568 | 0.79275
5.4569 | 0.78975
5.457 | 0.7875
5.4571 | 0.7845
5.4572 | 0.78225
5.4573 | 0.78
5.4574 | 0.77775
5.4575 | 0.77475
5.4576 | 0.7725
5.4577 | 0.77025
5.4578 | 0.768
5.4579 | 0.7665
5.458 | 0.76425
5.4581 | 0.76275
5.4582 | 0.7605
5.4583 | 0.759
5.4584 | 0.7575
5.4585 | 0.75675
5.4586 | 0.75525
5.4587 | 0.7545
5.4588 | 0.75375
5.4589 | 0.753
5.459 | 0.75225
5.4591 | 0.7515
5.4592 | 0.7515
5.4593 | 0.7515
5.4594 | 0.7515
5.4595 | 0.7515
5.4596 | 0.75225
5.4597 | 0.753
5.4598 | 0.75375
5.4599 | 0.7545
5.46 | 0.75525
5.4601 | 0.75675
5.4602 | 0.75825
5.4603 | 0.75975
5.4604 | 0.76125
5.4605 | 0.76275
5.4606 | 0.765
5.4607 | 0.7665
5.4608 | 0.76875
5.4609 | 0.771
5.461 | 0.77325
5.4611 | 0.7755
5.4612 | 0.7785
5.4613 | 0.78075
5.4614 | 0.783
5.4615 | 0.786
5.4616 | 0.789
5.4617 | 0.79125
5.4618 | 0.79425
5.4619 | 0.7965
5.462 | 0.7995
5.4621 | 0.8025
5.4622 | 0.8055
5.4623 | 0.80775
5.4624 | 0.81075
5.4625 | 0.813
5.4626 | 0.816
5.4627 | 0.81825
5.4628 | 0.8205
5.4629 | 0.82275
5.463 | 0.825
5.4631 | 0.82725
5.4632 | 0.8295
5.4633 | 0.83175
5.4634 | 0.83325
5.4635 | 0.83475
5.4636 | 0.83625
5.4637 | 0.83775
5.4638 | 0.83925
5.4639 | 0.84
5.464 | 0.84075
5.4641 | 0.8415
5.4642 | 0.84225
5.4643 | 0.84225
5.4644 | 0.843
5.4645 | 0.843
5.4646 | 0.84225
5.4647 | 0.84225
5.4648 | 0.8415
5.4649 | 0.84075
5.465 | 0.84
5.4651 | 0.83925
5.4652 | 0.83775
5.4653 | 0.83625
5.4654 | 0.83475
5.4655 | 0.83325
5.4656 | 0.831
5.4657 | 0.8295
5.4658 | 0.82725
5.4659 | 0.825
5.466 | 0.82275
5.4661 | 0.81975
5.4662 | 0.8175
5.4663 | 0.81525
5.4664 | 0.81225
5.4665 | 0.80925
5.4666 | 0.807
5.4667 | 0.804
5.4668 | 0.80175
5.4669 | 0.79875
5.467 | 0.79575
5.4671 | 0.7935
5.4672 | 0.7905
5.4673 | 0.78825
5.4674 | 0.78525
5.4675 | 0.783
5.4676 | 0.78075
5.4677 | 0.7785
5.4678 | 0.77625
5.4679 | 0.77475
5.468 | 0.7725
5.4681 | 0.771
5.4682 | 0.7695
5.4683 | 0.768
5.4684 | 0.7665
5.4685 | 0.76575
5.4686 | 0.765
5.4687 | 0.76425
5.4688 | 0.7635
5.4689 | 0.76275
5.469 | 0.76275
5.4691 | 0.76275
5.4692 | 0.76275
5.4693 | 0.7635
5.4694 | 0.76425
5.4695 | 0.765
5.4696 | 0.76575
5.4697 | 0.7665
5.4698 | 0.768
5.4699 | 0.7695
5.47 | 0.771
5.4701 | 0.7725
5.4702 | 0.774
5.4703 | 0.77625
5.4704 | 0.7785
5.4705 | 0.78
5.4706 | 0.78225
5.4707 | 0.78525
5.4708 | 0.7875
5.4709 | 0.78975
5.471 | 0.79275
5.4711 | 0.795
5.4712 | 0.798
5.4713 | 0.801
5.4714 | 0.80325
5.4715 | 0.80625
5.4716 | 0.80925
5.4717 | 0.8115
5.4718 | 0.8145
5.4719 | 0.8175
5.472 | 0.81975
5.4721 | 0.82275
5.4722 | 0.825
5.4723 | 0.828
5.4724 | 0.83025
5.4725 | 0.8325
5.4726 | 0.83475
5.4727 | 0.837
5.4728 | 0.83925
5.4729 | 0.84075
5.473 | 0.84225
5.4731 | 0.84375
5.4732 | 0.84525
5.4733 | 0.84675
5.4734 | 0.84825
5.4735 | 0.849
5.4736 | 0.84975
5.4737 | 0.8505
5.4738 | 0.85125
5.4739 | 0.85125
5.474 | 0.85125
5.4741 | 0.85125
5.4742 | 0.85125
5.4743 | 0.8505
5.4744 | 0.84975
5.4745 | 0.849
5.4746 | 0.84825
5.4747 | 0.84675
5.4748 | 0.84525
5.4749 | 0.84375
5.475 | 0.84225
5.4751 | 0.84075
5.4752 | 0.8385
5.4753 | 0.837
5.4754 | 0.83475
5.4755 | 0.8325
5.4756 | 0.8295
5.4757 | 0.82725
5.4758 | 0.825
5.4759 | 0.822
5.476 | 0.81975
5.4761 | 0.81675
5.4762 | 0.81375
5.4763 | 0.81075
5.4764 | 0.8085
5.4765 | 0.8055
5.4766 | 0.8025
5.4767 | 0.7995
5.4768 | 0.79725
5.4769 | 0.79425
5.477 | 0.792
5.4771 | 0.789
5.4772 | 0.78675
5.4773 | 0.7845
5.4774 | 0.78225
5.4775 | 0.78
5.4776 | 0.77775
5.4777 | 0.77625
5.4778 | 0.774
5.4779 | 0.7725
5.478 | 0.771
5.4781 | 0.7695
5.4782 | 0.76875
5.4783 | 0.76725
5.4784 | 0.7665
5.4785 | 0.76575
5.4786 | 0.76575
5.4787 | 0.765
5.4788 | 0.765
5.4789 | 0.765
5.479 | 0.765
5.4791 | 0.76575
5.4792 | 0.7665
5.4793 | 0.7665
5.4794 | 0.768
5.4795 | 0.76875
5.4796 | 0.7695
5.4797 | 0.771
5.4798 | 0.7725
5.4799 | 0.774
5.48 | 0.7755
5.4801 | 0.77775
5.4802 | 0.78
5.4803 | 0.7815
5.4804 | 0.78375
5.4805 | 0.786
5.4806 | 0.78825
5.4807 | 0.7905
5.4808 | 0.7935
5.4809 | 0.79575
5.481 | 0.798
5.4811 | 0.801
5.4812 | 0.804
5.4813 | 0.80625
5.4814 | 0.80925
5.4815 | 0.8115
5.4816 | 0.8145
5.4817 | 0.81675
5.4818 | 0.81975
5.4819 | 0.822
5.482 | 0.825
5.4821 | 0.82725
5.4822 | 0.8295
5.4823 | 0.8325
5.4824 | 0.83475
5.4825 | 0.837
5.4826 | 0.8385
5.4827 | 0.84075
5.4828 | 0.84225
5.4829 | 0.8445
5.483 | 0.846
5.4831 | 0.8475
5.4832 | 0.849
5.4833 | 0.8505
5.4834 | 0.85125
5.4835 | 0.85275
5.4836 | 0.8535
5.4837 | 0.8535
5.4838 | 0.85425
5.4839 | 0.855
5.484 | 0.855
5.4841 | 0.855
5.4842 | 0.855
5.4843 | 0.85425
5.4844 | 0.85425
5.4845 | 0.8535
5.4846 | 0.85275
5.4847 | 0.852
5.4848 | 0.8505
5.4849 | 0.849
5.485 | 0.8475
5.4851 | 0.846
5.4852 | 0.8445
5.4853 | 0.843
5.4854 | 0.84075
5.4855 | 0.8385
5.4856 | 0.837
5.4857 | 0.834
5.4858 | 0.83175
5.4859 | 0.8295
5.486 | 0.82725
5.4861 | 0.82425
5.4862 | 0.822
5.4863 | 0.819
5.4864 | 0.81675
5.4865 | 0.81375
5.4866 | 0.81075
5.4867 | 0.8085
5.4868 | 0.8055
5.4869 | 0.8025
5.487 | 0.80025
5.4871 | 0.79725
5.4872 | 0.795
5.4873 | 0.792
5.4874 | 0.78975
5.4875 | 0.7875
5.4876 | 0.78525
5.4877 | 0.783
5.4878 | 0.78075
5.4879 | 0.77925
5.488 | 0.777
5.4881 | 0.7755
5.4882 | 0.774
5.4883 | 0.7725
5.4884 | 0.77175
5.4885 | 0.77025
5.4886 | 0.7695
5.4887 | 0.76875
5.4888 | 0.76875
5.4889 | 0.768
5.489 | 0.768
5.4891 | 0.768
5.4892 | 0.768
5.4893 | 0.76875
5.4894 | 0.76875
5.4895 | 0.7695
5.4896 | 0.65025
5.4897 | 0.65175
5.4898 | 0.65325
5.4899 | 0.65475
5.49 | 0.657
5.4901 | 0.6585
5.4902 | 0.66075
5.4903 | 0.663
5.4904 | 0.66525
5.4905 | 0.6675
5.4906 | 0.66975
5.4907 | 0.672
5.4908 | 0.675
5.4909 | 0.67725
5.491 | 0.68025
5.4911 | 0.6825
5.4912 | 0.6855
5.4913 | 0.6885
5.4914 | 0.69075
5.4915 | 0.69375
5.4916 | 0.69675
5.4917 | 0.699
5.4918 | 0.702
5.4919 | 0.705
5.492 | 0.70725
5.4921 | 0.71025
5.4922 | 0.7125
5.4923 | 0.71475
5.4924 | 0.71775
5.4925 | 0.72
5.4926 | 0.72225
5.4927 | 0.72375
5.4928 | 0.726
5.4929 | 0.72825
5.493 | 0.72975
5.4931 | 0.73125
5.4932 | 0.73275
5.4933 | 0.73425
5.4934 | 0.735
5.4935 | 0.7365
5.4936 | 0.73725
5.4937 | 0.738
5.4938 | 0.738
5.4939 | 0.73875
5.494 | 0.73875
5.4941 | 0.73875
5.4942 | 0.738
5.4943 | 0.738
5.4944 | 0.73725
5.4945 | 0.7365
5.4946 | 0.73575
5.4947 | 0.73425
5.4948 | 0.73275
5.4949 | 0.73125
5.495 | 0.72975
5.4951 | 0.72825
5.4952 | 0.726
5.4953 | 0.72375
5.4954 | 0.7215
5.4955 | 0.71925
5.4956 | 0.717
5.4957 | 0.71475
5.4958 | 0.71175
5.4959 | 0.70875
5.496 | 0.70575
5.4961 | 0.7035
5.4962 | 0.7005
5.4963 | 0.6975
5.4964 | 0.6945
5.4965 | 0.6915
5.4966 | 0.6885
5.4967 | 0.6855
5.4968 | 0.6825
5.4969 | 0.6795
5.497 | 0.67725
5.4971 | 0.67425
5.4972 | 0.67125
5.4973 | 0.669
5.4974 | 0.66675
5.4975 | 0.66375
5.4976 | 0.66225
5.4977 | 0.66
5.4978 | 0.65775
5.4979 | 0.65625
5.498 | 0.65475
5.4981 | 0.65325
5.4982 | 0.65175
5.4983 | 0.651
5.4984 | 0.6495
5.4985 | 0.6495
5.4986 | 0.64875
5.4987 | 0.648
5.4988 | 0.648
5.4989 | 0.648
5.499 | 0.64875
5.4991 | 0.64875
5.4992 | 0.6495
5.4993 | 0.65025
5.4994 | 0.651
5.4995 | 0.6525
5.4996 | 0.654
5.4997 | 0.6555
5.4998 | 0.657
5.4999 | 0.6585
5.5 | 0.66075
5.5001 | 0.663
5.5002 | 0.66525
5.5003 | 0.6675
5.5004 | 0.66975
5.5005 | 0.672
5.5006 | 0.675
5.5007 | 0.67725
5.5008 | 0.68025
5.5009 | 0.68325
5.501 | 0.6855
5.5011 | 0.6885
5.5012 | 0.6915
5.5013 | 0.6945
5.5014 | 0.6975
5.5015 | 0.7005
5.5016 | 0.70275
5.5017 | 0.70575
5.5018 | 0.70875
5.5019 | 0.711
5.502 | 0.714
5.5021 | 0.71625
5.5022 | 0.71925
5.5023 | 0.7215
5.5024 | 0.72375
5.5025 | 0.726
5.5026 | 0.7275
5.5027 | 0.72975
5.5028 | 0.73125
5.5029 | 0.73275
5.503 | 0.73425
5.5031 | 0.73575
5.5032 | 0.7365
5.5033 | 0.73725
5.5034 | 0.738
5.5035 | 0.73875
5.5036 | 0.73875
5.5037 | 0.73875
5.5038 | 0.73875
5.5039 | 0.73875
5.504 | 0.738
5.5041 | 0.738
5.5042 | 0.7365
5.5043 | 0.73575
5.5044 | 0.735
5.5045 | 0.7335
5.5046 | 0.732
5.5047 | 0.72975
5.5048 | 0.72825
5.5049 | 0.726
5.505 | 0.72375
5.5051 | 0.7215
5.5052 | 0.71925
5.5053 | 0.71625
5.5054 | 0.71325
5.5055 | 0.711
5.5056 | 0.708
5.5057 | 0.705
5.5058 | 0.702
5.5059 | 0.69825
5.506 | 0.69525
5.5061 | 0.69225
5.5062 | 0.6885
5.5063 | 0.6855
5.5064 | 0.68175
5.5065 | 0.67875
5.5066 | 0.67575
5.5067 | 0.672
5.5068 | 0.669
5.5069 | 0.666
5.507 | 0.663
5.5071 | 0.66
5.5072 | 0.657
5.5073 | 0.654
5.5074 | 0.651
5.5075 | 0.64875
5.5076 | 0.6465
5.5077 | 0.64425
5.5078 | 0.642
5.5079 | 0.63975
5.508 | 0.63825
5.5081 | 0.63675
5.5082 | 0.63525
5.5083 | 0.63375
5.5084 | 0.633
5.5085 | 0.6315
5.5086 | 0.63075
5.5087 | 0.63075
5.5088 | 0.63
5.5089 | 0.63
5.509 | 0.63075
5.5091 | 0.63075
5.5092 | 0.6315
5.5093 | 0.63225
5.5094 | 0.633
5.5095 | 0.63375
5.5096 | 0.63525
5.5097 | 0.63675
5.5098 | 0.63825
5.5099 | 0.6405
5.51 | 0.642
5.5101 | 0.64425
5.5102 | 0.6465
5.5103 | 0.64875
5.5104 | 0.65175
5.5105 | 0.654
5.5106 | 0.657
5.5107 | 0.66
5.5108 | 0.66225
5.5109 | 0.66525
5.511 | 0.66825
5.5111 | 0.67125
5.5112 | 0.67425
5.5113 | 0.67725
5.5114 | 0.681
5.5115 | 0.684
5.5116 | 0.687
5.5117 | 0.69
5.5118 | 0.693
5.5119 | 0.696
5.512 | 0.69825
5.5121 | 0.70125
5.5122 | 0.70425
5.5123 | 0.7065
5.5124 | 0.70875
5.5125 | 0.71175
5.5126 | 0.714
5.5127 | 0.7155
5.5128 | 0.71775
5.5129 | 0.72
5.513 | 0.7215
5.5131 | 0.723
5.5132 | 0.7245
5.5133 | 0.72525
5.5134 | 0.72675
5.5135 | 0.7275
5.5136 | 0.72825
5.5137 | 0.72825
5.5138 | 0.729
5.5139 | 0.729
5.514 | 0.729
5.5141 | 0.729
5.5142 | 0.72825
5.5143 | 0.7275
5.5144 | 0.72675
5.5145 | 0.726
5.5146 | 0.72525
5.5147 | 0.72375
5.5148 | 0.72225
5.5149 | 0.72075
5.515 | 0.71925
5.5151 | 0.71775
5.5152 | 0.7155
5.5153 | 0.714
5.5154 | 0.71175
5.5155 | 0.7095
5.5156 | 0.70725
5.5157 | 0.70425
5.5158 | 0.702
5.5159 | 0.69975
5.516 | 0.69675
5.5161 | 0.6945
5.5162 | 0.6915
5.5163 | 0.68925
5.5164 | 0.68625
5.5165 | 0.68325
5.5166 | 0.681
5.5167 | 0.678
5.5168 | 0.675
5.5169 | 0.67275
5.517 | 0.6705
5.5171 | 0.6675
5.5172 | 0.66525
5.5173 | 0.663
5.5174 | 0.66075
5.5175 | 0.6585
5.5176 | 0.65625
5.5177 | 0.654
5.5178 | 0.6525
5.5179 | 0.65025
5.518 | 0.64875
5.5181 | 0.64725
5.5182 | 0.6465
5.5183 | 0.645
5.5184 | 0.64425
5.5185 | 0.6435
5.5186 | 0.64275
5.5187 | 0.642
5.5188 | 0.642
5.5189 | 0.64125
5.519 | 0.642
5.5191 | 0.642
5.5192 | 0.642
5.5193 | 0.64275
5.5194 | 0.6435
5.5195 | 0.64425
5.5196 | 0.645
5.5197 | 0.6465
5.5198 | 0.648
5.5199 | 0.6495
5.52 | 0.651
5.5201 | 0.6525
5.5202 | 0.65475
5.5203 | 0.65625
5.5204 | 0.6585
5.5205 | 0.66075
5.5206 | 0.663
5.5207 | 0.66525
5.5208 | 0.66825
5.5209 | 0.6705
5.521 | 0.6735
5.5211 | 0.67575
5.5212 | 0.67875
5.5213 | 0.681
5.5214 | 0.684
5.5215 | 0.68625
5.5216 | 0.68925
5.5217 | 0.69225
5.5218 | 0.6945
5.5219 | 0.6975
5.522 | 0.69975
5.5221 | 0.70275
5.5222 | 0.705
5.5223 | 0.70725
5.5224 | 0.7095
5.5225 | 0.71175
5.5226 | 0.714
5.5227 | 0.71625
5.5228 | 0.71775
5.5229 | 0.72
5.523 | 0.7215
5.5231 | 0.723
5.5232 | 0.7245
5.5233 | 0.72525
5.5234 | 0.72675
5.5235 | 0.7275
5.5236 | 0.72825
5.5237 | 0.729
5.5238 | 0.72975
5.5239 | 0.72975
5.524 | 0.72975
5.5241 | 0.72975
5.5242 | 0.72975
5.5243 | 0.72975
5.5244 | 0.729
5.5245 | 0.72825
5.5246 | 0.7275
5.5247 | 0.726
5.5248 | 0.72525
5.5249 | 0.72375
5.525 | 0.72225
5.5251 | 0.72075
5.5252 | 0.7185
5.5253 | 0.717
5.5254 | 0.71475
5.5255 | 0.7125
5.5256 | 0.71025
5.5257 | 0.70725
5.5258 | 0.705
5.5259 | 0.702
5.526 | 0.69975
5.5261 | 0.69675
5.5262 | 0.69375
5.5263 | 0.69075
5.5264 | 0.68775
5.5265 | 0.68475
5.5266 | 0.68175
5.5267 | 0.67875
5.5268 | 0.67575
5.5269 | 0.67275
5.527 | 0.66975
5.5271 | 0.66675
5.5272 | 0.66375
5.5273 | 0.66075
5.5274 | 0.65775
5.5275 | 0.6555
5.5276 | 0.6525
5.5277 | 0.65025
5.5278 | 0.648
5.5279 | 0.64575
5.528 | 0.64425
5.5281 | 0.642
5.5282 | 0.6405
5.5283 | 0.639
5.5284 | 0.6375
5.5285 | 0.63675
5.5286 | 0.636
5.5287 | 0.63525
5.5288 | 0.6345
5.5289 | 0.6345
5.529 | 0.6345
5.5291 | 0.6345
5.5292 | 0.63525
5.5293 | 0.63525
5.5294 | 0.636
5.5295 | 0.6375
5.5296 | 0.63825
5.5297 | 0.63975
5.5298 | 0.64125
5.5299 | 0.6435
5.53 | 0.645
5.5301 | 0.64725
5.5302 | 0.6495
5.5303 | 0.6525
5.5304 | 0.65475
5.5305 | 0.657
5.5306 | 0.66
5.5307 | 0.663
5.5308 | 0.666
5.5309 | 0.669
5.531 | 0.672
5.5311 | 0.67575
5.5312 | 0.67875
5.5313 | 0.68175
5.5314 | 0.68475
5.5315 | 0.6885
5.5316 | 0.6915
5.5317 | 0.6945
5.5318 | 0.69825
5.5319 | 0.70125
5.532 | 0.70425
5.5321 | 0.70725
5.5322 | 0.71025
5.5323 | 0.71325
5.5324 | 0.7155
5.5325 | 0.7185
5.5326 | 0.72075
5.5327 | 0.723
5.5328 | 0.72525
5.5329 | 0.7275
5.533 | 0.729
5.5331 | 0.73125
5.5332 | 0.73275
5.5333 | 0.73425
5.5334 | 0.735
5.5335 | 0.7365
5.5336 | 0.73725
5.5337 | 0.738
5.5338 | 0.738
5.5339 | 0.73875
5.534 | 0.73875
5.5341 | 0.73875
5.5342 | 0.73875
5.5343 | 0.738
5.5344 | 0.73725
5.5345 | 0.7365
5.5346 | 0.73575
5.5347 | 0.735
5.5348 | 0.7335
5.5349 | 0.732
5.535 | 0.7305
5.5351 | 0.72825
5.5352 | 0.72675
5.5353 | 0.7245
5.5354 | 0.72225
5.5355 | 0.72
5.5356 | 0.71775
5.5357 | 0.7155
5.5358 | 0.71325
5.5359 | 0.71025
5.536 | 0.708
5.5361 | 0.705
5.5362 | 0.702
5.5363 | 0.699
5.5364 | 0.69675
5.5365 | 0.69375
5.5366 | 0.69075
5.5367 | 0.68775
5.5368 | 0.6855
5.5369 | 0.6825
5.537 | 0.6795
5.5371 | 0.67725
5.5372 | 0.675
5.5373 | 0.672
5.5374 | 0.66975
5.5375 | 0.6675
5.5376 | 0.66525
5.5377 | 0.663
5.5378 | 0.6615
5.5379 | 0.65925
5.538 | 0.65775
5.5381 | 0.65625
5.5382 | 0.65475
5.5383 | 0.65325
5.5384 | 0.6525
5.5385 | 0.65175
5.5386 | 0.651
5.5387 | 0.65025
5.5388 | 0.65025
5.5389 | 0.6495
5.539 | 0.6495
5.5391 | 0.65025
5.5392 | 0.65025
5.5393 | 0.651
5.5394 | 0.65175
5.5395 | 0.6525
5.5396 | 0.65325
5.5397 | 0.65475
5.5398 | 0.6555
5.5399 | 0.657
5.54 | 0.6585
5.5401 | 0.66075
5.5402 | 0.66225
5.5403 | 0.6645
5.5404 | 0.666
5.5405 | 0.66825
5.5406 | 0.6705
5.5407 | 0.67275
5.5408 | 0.675
5.5409 | 0.678
5.541 | 0.68025
5.5411 | 0.68325
5.5412 | 0.6855
5.5413 | 0.68775
5.5414 | 0.69075
5.5415 | 0.693
5.5416 | 0.696
5.5417 | 0.69825
5.5418 | 0.70125
5.5419 | 0.7035
5.542 | 0.7065
5.5421 | 0.70875
5.5422 | 0.711
5.5423 | 0.71325
5.5424 | 0.7155
5.5425 | 0.71775
5.5426 | 0.72
5.5427 | 0.72225
5.5428 | 0.72375
5.5429 | 0.72525
5.543 | 0.7275
5.5431 | 0.729
5.5432 | 0.7305
5.5433 | 0.73125
5.5434 | 0.73275
5.5435 | 0.7335
5.5436 | 0.73425
5.5437 | 0.735
5.5438 | 0.73575
5.5439 | 0.7365
5.544 | 0.7365
5.5441 | 0.7365
5.5442 | 0.7365
5.5443 | 0.7365
5.5444 | 0.73575
5.5445 | 0.735
5.5446 | 0.735
5.5447 | 0.7335
5.5448 | 0.73275
5.5449 | 0.732
5.545 | 0.7305
5.5451 | 0.729
5.5452 | 0.7275
5.5453 | 0.726
5.5454 | 0.7245
5.5455 | 0.72225
5.5456 | 0.72075
5.5457 | 0.7185
5.5458 | 0.71625
5.5459 | 0.714
5.546 | 0.71175
5.5461 | 0.7095
5.5462 | 0.70725
5.5463 | 0.705
5.5464 | 0.702
5.5465 | 0.69975
5.5466 | 0.6975
5.5467 | 0.69525
5.5468 | 0.693
5.5469 | 0.69
5.547 | 0.68775
5.5471 | 0.6855
5.5472 | 0.68325
5.5473 | 0.68175
5.5474 | 0.6795
5.5475 | 0.67725
5.5476 | 0.67575
5.5477 | 0.67425
5.5478 | 0.67275
5.5479 | 0.67125
5.548 | 0.66975
5.5481 | 0.66825
5.5482 | 0.6675
5.5483 | 0.66675
5.5484 | 0.666
5.5485 | 0.666
5.5486 | 0.66525
5.5487 | 0.66525
5.5488 | 0.66525
5.5489 | 0.666
5.549 | 0.666
5.5491 | 0.66675
5.5492 | 0.6675
5.5493 | 0.669
5.5494 | 0.66975
5.5495 | 0.67125
5.5496 | 0.67275
5.5497 | 0.67425
5.5498 | 0.6765
5.5499 | 0.67875
5.55 | 0.68025
5.5501 | 0.68325
5.5502 | 0.6855
5.5503 | 0.68775
5.5504 | 0.69075
5.5505 | 0.693
5.5506 | 0.696
5.5507 | 0.699
5.5508 | 0.702
5.5509 | 0.705
5.551 | 0.708
5.5511 | 0.711
5.5512 | 0.71475
5.5513 | 0.71775
5.5514 | 0.72075
5.5515 | 0.72375
5.5516 | 0.7275
5.5517 | 0.7305
5.5518 | 0.7335
5.5519 | 0.7365
5.552 | 0.7395
5.5521 | 0.7425
5.5522 | 0.74475
5.5523 | 0.74775
5.5524 | 0.75
5.5525 | 0.753
5.5526 | 0.75525
5.5527 | 0.7575
5.5528 | 0.759
5.5529 | 0.76125
5.553 | 0.76275
5.5531 | 0.76425
5.5532 | 0.765
5.5533 | 0.7665
5.5534 | 0.76725
5.5535 | 0.768
5.5536 | 0.76875
5.5537 | 0.76875
5.5538 | 0.76875
5.5539 | 0.76875
5.554 | 0.768
5.5541 | 0.768
5.5542 | 0.7665
5.5543 | 0.76575
5.5544 | 0.76425
5.5545 | 0.76275
5.5546 | 0.76125
5.5547 | 0.75975
5.5548 | 0.7575
5.5549 | 0.75525
5.555 | 0.75225
5.5551 | 0.75
5.5552 | 0.747
5.5553 | 0.744
5.5554 | 0.741
5.5555 | 0.738
5.5556 | 0.735
5.5557 | 0.73125
5.5558 | 0.7275
5.5559 | 0.7245
5.556 | 0.72075
5.5561 | 0.717
5.5562 | 0.71325
5.5563 | 0.7095
5.5564 | 0.70575
5.5565 | 0.70275
5.5566 | 0.699
5.5567 | 0.69525
5.5568 | 0.69225
5.5569 | 0.6885
5.557 | 0.6855
5.5571 | 0.6825
5.5572 | 0.6795
5.5573 | 0.6765
5.5574 | 0.67425
5.5575 | 0.67125
5.5576 | 0.669
5.5577 | 0.66675
5.5578 | 0.66525
5.5579 | 0.66375
5.558 | 0.66225
5.5581 | 0.66075
5.5582 | 0.65925
5.5583 | 0.6585
5.5584 | 0.6585
5.5585 | 0.65775
5.5586 | 0.65775
5.5587 | 0.65775
5.5588 | 0.65775
5.5589 | 0.6585
5.559 | 0.65925
5.5591 | 0.66
5.5592 | 0.66075
5.5593 | 0.66225
5.5594 | 0.66375
5.5595 | 0.66525
5.5596 | 0.6675
5.5597 | 0.669
5.5598 | 0.67125
5.5599 | 0.67425
5.56 | 0.6765
5.5601 | 0.67875
5.5602 | 0.68175
5.5603 | 0.684
5.5604 | 0.687
5.5605 | 0.69
5.5606 | 0.693
5.5607 | 0.696
5.5608 | 0.699
5.5609 | 0.70275
5.561 | 0.70575
5.5611 | 0.70875
5.5612 | 0.71175
5.5613 | 0.7155
5.5614 | 0.7185
5.5615 | 0.7215
5.5616 | 0.7245
5.5617 | 0.7275
5.5618 | 0.7305
5.5619 | 0.7335
5.562 | 0.7365
5.5621 | 0.7395
5.5622 | 0.74175
5.5623 | 0.74475
5.5624 | 0.747
5.5625 | 0.74925
5.5626 | 0.7515
5.5627 | 0.75375
5.5628 | 0.75525
5.5629 | 0.7575
5.563 | 0.759
5.5631 | 0.7605
5.5632 | 0.762
5.5633 | 0.7635
5.5634 | 0.76425
5.5635 | 0.765
5.5636 | 0.76575
5.5637 | 0.7665
5.5638 | 0.7665
5.5639 | 0.76725
5.564 | 0.76725
5.5641 | 0.7665
5.5642 | 0.7665
5.5643 | 0.76575
5.5644 | 0.765
5.5645 | 0.76425
5.5646 | 0.7635
5.5647 | 0.762
5.5648 | 0.7605
5.5649 | 0.759
5.565 | 0.7575
5.5651 | 0.75525
5.5652 | 0.75375
5.5653 | 0.7515
5.5654 | 0.74925
5.5655 | 0.747
5.5656 | 0.74475
5.5657 | 0.74175
5.5658 | 0.7395
5.5659 | 0.7365
5.566 | 0.7335
5.5661 | 0.73125
5.5662 | 0.72825
5.5663 | 0.72525
5.5664 | 0.72225
5.5665 | 0.71925
5.5666 | 0.717
5.5667 | 0.714
5.5668 | 0.711
5.5669 | 0.708
5.567 | 0.70575
5.5671 | 0.70275
5.5672 | 0.7005
5.5673 | 0.6975
5.5674 | 0.69525
5.5675 | 0.693
5.5676 | 0.6915
5.5677 | 0.68925
5.5678 | 0.68775
5.5679 | 0.6855
5.568 | 0.684
5.5681 | 0.68325
5.5682 | 0.68175
5.5683 | 0.681
5.5684 | 0.68025
5.5685 | 0.6795
5.5686 | 0.6795
5.5687 | 0.6795
5.5688 | 0.6795
5.5689 | 0.6795
5.569 | 0.68025
5.5691 | 0.681
5.5692 | 0.68175
5.5693 | 0.68325
5.5694 | 0.684
5.5695 | 0.6855
5.5696 | 0.68775
5.5697 | 0.68925
5.5698 | 0.6915
5.5699 | 0.69375
5.57 | 0.696
5.5701 | 0.69825
5.5702 | 0.7005
5.5703 | 0.7035
5.5704 | 0.7065
5.5705 | 0.7095
5.5706 | 0.7125
5.5707 | 0.7155
5.5708 | 0.7185
5.5709 | 0.7215
5.571 | 0.7245
5.5711 | 0.72825
5.5712 | 0.73125
5.5713 | 0.73425
5.5714 | 0.738
5.5715 | 0.741
5.5716 | 0.744
5.5717 | 0.747
5.5718 | 0.75
5.5719 | 0.753
5.572 | 0.756
5.5721 | 0.75825
5.5722 | 0.76125
5.5723 | 0.7635
5.5724 | 0.76575
5.5725 | 0.768
5.5726 | 0.77025
5.5727 | 0.77175
5.5728 | 0.774
5.5729 | 0.7755
5.573 | 0.77625
5.5731 | 0.77775
5.5732 | 0.7785
5.5733 | 0.77925
5.5734 | 0.78
5.5735 | 0.78075
5.5736 | 0.78075
5.5737 | 0.78075
5.5738 | 0.78075
5.5739 | 0.78075
5.574 | 0.78
5.5741 | 0.77925
5.5742 | 0.7785
5.5743 | 0.77775
5.5744 | 0.77625
5.5745 | 0.77475
5.5746 | 0.77325
5.5747 | 0.77175
5.5748 | 0.77025
5.5749 | 0.768
5.575 | 0.7665
5.5751 | 0.76425
5.5752 | 0.762
5.5753 | 0.75975
5.5754 | 0.7575
5.5755 | 0.7545
5.5756 | 0.75225
5.5757 | 0.74925
5.5758 | 0.747
5.5759 | 0.744
5.576 | 0.741
5.5761 | 0.73875
5.5762 | 0.73575
5.5763 | 0.73275
5.5764 | 0.7305
5.5765 | 0.7275
5.5766 | 0.72525
5.5767 | 0.72225
5.5768 | 0.72
5.5769 | 0.717
5.577 | 0.71475
5.5771 | 0.71175
5.5772 | 0.7095
5.5773 | 0.70725
5.5774 | 0.705
5.5775 | 0.70275
5.5776 | 0.70125
5.5777 | 0.699
5.5778 | 0.6975
5.5779 | 0.69525
5.578 | 0.69375
5.5781 | 0.69225
5.5782 | 0.69075
5.5783 | 0.69
5.5784 | 0.68925
5.5785 | 0.68775
5.5786 | 0.687
5.5787 | 0.687
5.5788 | 0.68625
5.5789 | 0.68625
5.579 | 0.6855
5.5791 | 0.6855
5.5792 | 0.68625
5.5793 | 0.68625
5.5794 | 0.687
5.5795 | 0.68775
5.5796 | 0.6885
5.5797 | 0.68925
5.5798 | 0.69075
5.5799 | 0.6915
5.58 | 0.693
5.5801 | 0.6945
5.5802 | 0.69675
5.5803 | 0.69825
5.5804 | 0.7005
5.5805 | 0.70275
5.5806 | 0.705
5.5807 | 0.70725
5.5808 | 0.7095
5.5809 | 0.7125
5.581 | 0.71475
5.5811 | 0.71775
5.5812 | 0.72075
5.5813 | 0.72375
5.5814 | 0.72675
5.5815 | 0.729
5.5816 | 0.732
5.5817 | 0.735
5.5818 | 0.738
5.5819 | 0.741
5.582 | 0.744
5.5821 | 0.747
5.5822 | 0.75
5.5823 | 0.753
5.5824 | 0.75525
5.5825 | 0.75825
5.5826 | 0.7605
5.5827 | 0.76275
5.5828 | 0.765
5.5829 | 0.76725
5.583 | 0.7695
5.5831 | 0.77175
5.5832 | 0.77325
5.5833 | 0.77475
5.5834 | 0.77625
5.5835 | 0.77775
5.5836 | 0.7785
5.5837 | 0.77925
5.5838 | 0.78
5.5839 | 0.78075
5.584 | 0.78075
5.5841 | 0.7815
5.5842 | 0.7815
5.5843 | 0.78075
5.5844 | 0.78075
5.5845 | 0.78
5.5846 | 0.77925
5.5847 | 0.7785
5.5848 | 0.77775
5.5849 | 0.77625
5.585 | 0.7755
5.5851 | 0.774
5.5852 | 0.77175
5.5853 | 0.77025
5.5854 | 0.76875
5.5855 | 0.7665
5.5856 | 0.76425
5.5857 | 0.762
5.5858 | 0.7605
5.5859 | 0.7575
5.586 | 0.75525
5.5861 | 0.753
5.5862 | 0.75075
5.5863 | 0.7485
5.5864 | 0.7455
5.5865 | 0.74325
5.5866 | 0.74025
5.5867 | 0.738
5.5868 | 0.73575
5.5869 | 0.73275
5.587 | 0.7305
5.5871 | 0.72825
5.5872 | 0.726
5.5873 | 0.72375
5.5874 | 0.7215
5.5875 | 0.71925
5.5876 | 0.717
5.5877 | 0.7155
5.5878 | 0.71325
5.5879 | 0.71175
5.588 | 0.71025
5.5881 | 0.70875
5.5882 | 0.70725
5.5883 | 0.70575
5.5884 | 0.705
5.5885 | 0.70425
5.5886 | 0.7035
5.5887 | 0.70275
5.5888 | 0.702
5.5889 | 0.702
5.589 | 0.702
5.5891 | 0.702
5.5892 | 0.702
5.5893 | 0.70275
5.5894 | 0.70275
5.5895 | 0.7035
5.5896 | 0.705
5.5897 | 0.70575
5.5898 | 0.70725
5.5899 | 0.70875
5.59 | 0.71025
5.5901 | 0.71175
5.5902 | 0.71325
5.5903 | 0.7155
5.5904 | 0.71775
5.5905 | 0.72
5.5906 | 0.72225
5.5907 | 0.7245
5.5908 | 0.7275
5.5909 | 0.72975
5.591 | 0.73275
5.5911 | 0.73575
5.5912 | 0.73875
5.5913 | 0.741
5.5914 | 0.744
5.5915 | 0.747
5.5916 | 0.75
5.5917 | 0.753
5.5918 | 0.756
5.5919 | 0.759
5.592 | 0.762
5.5921 | 0.76425
5.5922 | 0.76725
5.5923 | 0.7695
5.5924 | 0.7725
5.5925 | 0.77475
5.5926 | 0.777
5.5927 | 0.77925
5.5928 | 0.78075
5.5929 | 0.783
5.593 | 0.7845
5.5931 | 0.786
5.5932 | 0.7875
5.5933 | 0.789
5.5934 | 0.78975
5.5935 | 0.7905
5.5936 | 0.79125
5.5937 | 0.792
5.5938 | 0.792
5.5939 | 0.792
5.594 | 0.792
5.5941 | 0.79125
5.5942 | 0.79125
5.5943 | 0.7905
5.5944 | 0.78975
5.5945 | 0.78825
5.5946 | 0.7875
5.5947 | 0.786
5.5948 | 0.7845
5.5949 | 0.783
5.595 | 0.78075
5.5951 | 0.7785
5.5952 | 0.77625
5.5953 | 0.774
5.5954 | 0.77175
5.5955 | 0.7695
5.5956 | 0.7665
5.5957 | 0.76425
5.5958 | 0.76125
5.5959 | 0.759
5.596 | 0.756
5.5961 | 0.753
5.5962 | 0.75
5.5963 | 0.747
5.5964 | 0.744
5.5965 | 0.741
5.5966 | 0.738
5.5967 | 0.735
5.5968 | 0.73275
5.5969 | 0.72975
5.597 | 0.72675
5.5971 | 0.7245
5.5972 | 0.7215
5.5973 | 0.71925
5.5974 | 0.717
5.5975 | 0.71475
5.5976 | 0.7125
5.5977 | 0.711
5.5978 | 0.70875
5.5979 | 0.70725
5.598 | 0.70575
5.5981 | 0.70425
5.5982 | 0.7035
5.5983 | 0.70275
5.5984 | 0.702
5.5985 | 0.70125
5.5986 | 0.7005
5.5987 | 0.7005
5.5988 | 0.7005
5.5989 | 0.7005
5.599 | 0.70125
5.5991 | 0.702
5.5992 | 0.70275
5.5993 | 0.7035
5.5994 | 0.705
5.5995 | 0.70575
5.5996 | 0.70725
5.5997 | 0.7095
5.5998 | 0.711
5.5999 | 0.71325
5.6 | 0.7155
5.6001 | 0.71775
5.6002 | 0.72
5.6003 | 0.72225
5.6004 | 0.72525
5.6005 | 0.7275
5.6006 | 0.7305
5.6007 | 0.7335
5.6008 | 0.7365
5.6009 | 0.7395
5.601 | 0.7425
5.6011 | 0.74625
5.6012 | 0.74925
5.6013 | 0.75225
5.6014 | 0.75525
5.6015 | 0.759
5.6016 | 0.762
5.6017 | 0.765
5.6018 | 0.768
5.6019 | 0.77175
5.602 | 0.77475
5.6021 | 0.77775
5.6022 | 0.78
5.6023 | 0.783
5.6024 | 0.786
5.6025 | 0.78825
5.6026 | 0.79125
5.6027 | 0.7935
5.6028 | 0.79575
5.6029 | 0.798
5.603 | 0.7995
5.6031 | 0.80175
5.6032 | 0.80325
5.6033 | 0.80475
5.6034 | 0.80625
5.6035 | 0.80775
5.6036 | 0.8085
5.6037 | 0.80925
5.6038 | 0.81
5.6039 | 0.81075
5.604 | 0.81075
5.6041 | 0.81075
5.6042 | 0.81075
5.6043 | 0.81075
5.6044 | 0.81075
5.6045 | 0.81
5.6046 | 0.80925
5.6047 | 0.8085
5.6048 | 0.807
5.6049 | 0.80625
5.605 | 0.80475
5.6051 | 0.80325
5.6052 | 0.80175
5.6053 | 0.7995
5.6054 | 0.798
5.6055 | 0.79575
5.6056 | 0.7935
5.6057 | 0.79125
5.6058 | 0.789
5.6059 | 0.78675
5.606 | 0.7845
5.6061 | 0.7815
5.6062 | 0.77925
5.6063 | 0.777
5.6064 | 0.774
5.6065 | 0.77175
5.6066 | 0.7695
5.6067 | 0.7665
5.6068 | 0.76425
5.6069 | 0.762
5.607 | 0.75975
5.6071 | 0.7575
5.6072 | 0.75525
5.6073 | 0.753
5.6074 | 0.75075
5.6075 | 0.74925
5.6076 | 0.74775
5.6077 | 0.74625
5.6078 | 0.74475
5.6079 | 0.74325
5.608 | 0.7425
5.6081 | 0.741
5.6082 | 0.74025
5.6083 | 0.74025
5.6084 | 0.7395
5.6085 | 0.7395
5.6086 | 0.7395
5.6087 | 0.7395
5.6088 | 0.74025
5.6089 | 0.741
5.609 | 0.74175
5.6091 | 0.7425
5.6092 | 0.74325
5.6093 | 0.74475
5.6094 | 0.74625
5.6095 | 0.74775
5.6096 | 0.75
5.6097 | 0.7515
5.6098 | 0.75375
5.6099 | 0.756
5.61 | 0.75825
5.6101 | 0.7605
5.6102 | 0.76275
5.6103 | 0.76575
5.6104 | 0.768
5.6105 | 0.771
5.6106 | 0.774
5.6107 | 0.777
5.6108 | 0.77925
5.6109 | 0.78225
5.611 | 0.78525
5.6111 | 0.78825
5.6112 | 0.7905
5.6113 | 0.7935
5.6114 | 0.7965
5.6115 | 0.79875
5.6116 | 0.80175
5.6117 | 0.804
5.6118 | 0.80625
5.6119 | 0.8085
5.612 | 0.81075
5.6121 | 0.813
5.6122 | 0.81525
5.6123 | 0.8175
5.6124 | 0.81975
5.6125 | 0.82125
5.6126 | 0.82275
5.6127 | 0.82425
5.6128 | 0.82575
5.6129 | 0.82725
5.613 | 0.828
5.6131 | 0.8295
5.6132 | 0.83025
5.6133 | 0.831
5.6134 | 0.831
5.6135 | 0.83175
5.6136 | 0.83175
5.6137 | 0.8325
5.6138 | 0.8325
5.6139 | 0.8325
5.614 | 0.83175
5.6141 | 0.83175
5.6142 | 0.831
5.6143 | 0.83025
5.6144 | 0.8295
5.6145 | 0.82875
5.6146 | 0.828
5.6147 | 0.8265
5.6148 | 0.825
5.6149 | 0.82425
5.615 | 0.822
5.6151 | 0.8205
5.6152 | 0.819
5.6153 | 0.8175
5.6154 | 0.81525
5.6155 | 0.813
5.6156 | 0.81075
5.6157 | 0.8085
5.6158 | 0.80625
5.6159 | 0.804
5.616 | 0.80175
5.6161 | 0.7995
5.6162 | 0.79725
5.6163 | 0.79425
5.6164 | 0.792
5.6165 | 0.78975
5.6166 | 0.78675
5.6167 | 0.7845
5.6168 | 0.78225
5.6169 | 0.78
5.617 | 0.777
5.6171 | 0.77475
5.6172 | 0.7725
5.6173 | 0.77025
5.6174 | 0.76875
5.6175 | 0.7665
5.6176 | 0.76425
5.6177 | 0.76275
5.6178 | 0.76125
5.6179 | 0.75975
5.618 | 0.75825
5.6181 | 0.75675
5.6182 | 0.756
5.6183 | 0.75525
5.6184 | 0.7545
5.6185 | 0.75375
5.6186 | 0.753
5.6187 | 0.753
5.6188 | 0.753
5.6189 | 0.753
5.619 | 0.753
5.6191 | 0.75375
5.6192 | 0.7545
5.6193 | 0.75525
5.6194 | 0.756
5.6195 | 0.7575
5.6196 | 0.75825
5.6197 | 0.75975
5.6198 | 0.762
5.6199 | 0.7635
5.62 | 0.765
5.6201 | 0.76725
5.6202 | 0.7695
5.6203 | 0.77175
5.6204 | 0.774
5.6205 | 0.777
5.6206 | 0.77925
5.6207 | 0.78225
5.6208 | 0.7845
5.6209 | 0.7875
5.621 | 0.7905
5.6211 | 0.7935
5.6212 | 0.7965
5.6213 | 0.79875
5.6214 | 0.80175
5.6215 | 0.80475
5.6216 | 0.80775
5.6217 | 0.81075
5.6218 | 0.81375
5.6219 | 0.81675
5.622 | 0.819
5.6221 | 0.822
5.6222 | 0.82425
5.6223 | 0.82725
5.6224 | 0.8295
5.6225 | 0.83175
5.6226 | 0.834
5.6227 | 0.8355
5.6228 | 0.83775
5.6229 | 0.83925
5.623 | 0.84075
5.6231 | 0.84225
5.6232 | 0.84375
5.6233 | 0.84525
5.6234 | 0.846
5.6235 | 0.84675
5.6236 | 0.8475
5.6237 | 0.8475
5.6238 | 0.84825
5.6239 | 0.84825
5.624 | 0.84825
5.6241 | 0.8475
5.6242 | 0.8475
5.6243 | 0.84675
5.6244 | 0.846
5.6245 | 0.84525
5.6246 | 0.84375
5.6247 | 0.84225
5.6248 | 0.84075
5.6249 | 0.83925
5.625 | 0.83775
5.6251 | 0.8355
5.6252 | 0.83325
5.6253 | 0.831
5.6254 | 0.82875
5.6255 | 0.8265
5.6256 | 0.82425
5.6257 | 0.82125
5.6258 | 0.81825
5.6259 | 0.816
5.626 | 0.813
5.6261 | 0.81
5.6262 | 0.807
5.6263 | 0.804
5.6264 | 0.801
5.6265 | 0.798
5.6266 | 0.795
5.6267 | 0.79275
5.6268 | 0.78975
5.6269 | 0.78675
5.627 | 0.78375
5.6271 | 0.78075
5.6272 | 0.7785
5.6273 | 0.77625
5.6274 | 0.77325
5.6275 | 0.771
5.6276 | 0.76875
5.6277 | 0.7665
5.6278 | 0.765
5.6279 | 0.76275
5.628 | 0.76125
5.6281 | 0.75975
5.6282 | 0.75825
5.6283 | 0.75675
5.6284 | 0.756
5.6285 | 0.75525
5.6286 | 0.7545
5.6287 | 0.75375
5.6288 | 0.753
5.6289 | 0.753
5.629 | 0.753
5.6291 | 0.753
5.6292 | 0.75375
5.6293 | 0.75375
5.6294 | 0.7545
5.6295 | 0.75525
5.6296 | 0.75675
5.6297 | 0.7575
5.6298 | 0.759
5.6299 | 0.7605
5.63 | 0.762
5.6301 | 0.7635
5.6302 | 0.76575
5.6303 | 0.76725
5.6304 | 0.7695
5.6305 | 0.77175
5.6306 | 0.774
5.6307 | 0.77625
5.6308 | 0.7785
5.6309 | 0.7815
5.631 | 0.78375
5.6311 | 0.786
5.6312 | 0.789
5.6313 | 0.79125
5.6314 | 0.79425
5.6315 | 0.7965
5.6316 | 0.7995
5.6317 | 0.80175
5.6318 | 0.80475
5.6319 | 0.807
5.632 | 0.80925
5.6321 | 0.81225
5.6322 | 0.8145
5.6323 | 0.81675
5.6324 | 0.819
5.6325 | 0.8205
5.6326 | 0.82275
5.6327 | 0.82425
5.6328 | 0.8265
5.6329 | 0.828
5.633 | 0.8295
5.6331 | 0.831
5.6332 | 0.83175
5.6333 | 0.83325
5.6334 | 0.834
5.6335 | 0.83475
5.6336 | 0.8355
5.6337 | 0.8355
5.6338 | 0.83625
5.6339 | 0.83625
5.634 | 0.83625
5.6341 | 0.8355
5.6342 | 0.8355
5.6343 | 0.83475
5.6344 | 0.834
5.6345 | 0.83325
5.6346 | 0.83175
5.6347 | 0.831
5.6348 | 0.8295
5.6349 | 0.828
5.635 | 0.82575
5.6351 | 0.82425
5.6352 | 0.822
5.6353 | 0.8205
5.6354 | 0.81825
5.6355 | 0.816
5.6356 | 0.81375
5.6357 | 0.81075
5.6358 | 0.8085
5.6359 | 0.8055
5.636 | 0.80325
5.6361 | 0.80025
5.6362 | 0.79725
5.6363 | 0.795
5.6364 | 0.792
5.6365 | 0.789
5.6366 | 0.786
5.6367 | 0.78375
5.6368 | 0.78075
5.6369 | 0.77775
5.637 | 0.7755
5.6371 | 0.7725
5.6372 | 0.77025
5.6373 | 0.76725
5.6374 | 0.765
5.6375 | 0.76275
5.6376 | 0.7605
5.6377 | 0.75825
5.6378 | 0.756
5.6379 | 0.7545
5.638 | 0.753
5.6381 | 0.7515
5.6382 | 0.75
5.6383 | 0.7485
5.6384 | 0.74775
5.6385 | 0.74625
5.6386 | 0.7455
5.6387 | 0.74475
5.6388 | 0.74475
5.6389 | 0.744
5.639 | 0.744
5.6391 | 0.744
5.6392 | 0.74475
5.6393 | 0.74475
5.6394 | 0.7455
5.6395 | 0.74625
5.6396 | 0.747
5.6397 | 0.7485
5.6398 | 0.75
5.6399 | 0.75075
5.64 | 0.753
5.6401 | 0.7545
5.6402 | 0.756
5.6403 | 0.75825
5.6404 | 0.7605
5.6405 | 0.76275
5.6406 | 0.765
5.6407 | 0.76725
5.6408 | 0.77025
5.6409 | 0.7725
5.641 | 0.7755
5.6411 | 0.77775
5.6412 | 0.78075
5.6413 | 0.78375
5.6414 | 0.78675
5.6415 | 0.78975
5.6416 | 0.792
5.6417 | 0.795
5.6418 | 0.798
5.6419 | 0.801
5.642 | 0.804
5.6421 | 0.80625
5.6422 | 0.80925
5.6423 | 0.8115
5.6424 | 0.8145
5.6425 | 0.81675
5.6426 | 0.819
5.6427 | 0.82125
5.6428 | 0.8235
5.6429 | 0.825
5.643 | 0.82725
5.6431 | 0.82875
5.6432 | 0.83025
5.6433 | 0.83175
5.6434 | 0.8325
5.6435 | 0.834
5.6436 | 0.83475
5.6437 | 0.83475
5.6438 | 0.8355
5.6439 | 0.8355
5.644 | 0.8355
5.6441 | 0.8355
5.6442 | 0.8355
5.6443 | 0.83475
5.6444 | 0.834
5.6445 | 0.83325
5.6446 | 0.8325
5.6447 | 0.831
5.6448 | 0.8295
5.6449 | 0.828
5.645 | 0.8265
5.6451 | 0.825
5.6452 | 0.82275
5.6453 | 0.8205
5.6454 | 0.81825
5.6455 | 0.816
5.6456 | 0.813
5.6457 | 0.81075
5.6458 | 0.80775
5.6459 | 0.8055
5.646 | 0.8025
5.6461 | 0.7995
5.6462 | 0.7965
5.6463 | 0.7935
5.6464 | 0.79125
5.6465 | 0.78825
5.6466 | 0.78525
5.6467 | 0.78225
5.6468 | 0.77925
5.6469 | 0.77625
5.647 | 0.774
5.6471 | 0.771
5.6472 | 0.76875
5.6473 | 0.76575
5.6474 | 0.7635
5.6475 | 0.76125
5.6476 | 0.759
5.6477 | 0.75675
5.6478 | 0.7545
5.6479 | 0.753
5.648 | 0.7515
5.6481 | 0.75
5.6482 | 0.7485
5.6483 | 0.747
5.6484 | 0.74625
5.6485 | 0.7455
5.6486 | 0.74475
5.6487 | 0.74475
5.6488 | 0.744
5.6489 | 0.744
5.649 | 0.744
5.6491 | 0.744
5.6492 | 0.74475
5.6493 | 0.7455
5.6494 | 0.74625
5.6495 | 0.747
5.6496 | 0.74775
5.6497 | 0.74925
5.6498 | 0.75075
5.6499 | 0.75225
5.65 | 0.75375
5.6501 | 0.756
5.6502 | 0.7575
5.6503 | 0.75975
5.6504 | 0.762
5.6505 | 0.76425
5.6506 | 0.7665
5.6507 | 0.7695
5.6508 | 0.77175
5.6509 | 0.77475
5.651 | 0.777
5.6511 | 0.78
5.6512 | 0.783
5.6513 | 0.786
5.6514 | 0.78825
5.6515 | 0.79125
5.6516 | 0.79425
5.6517 | 0.79725
5.6518 | 0.80025
5.6519 | 0.80325
5.652 | 0.80625
5.6521 | 0.80925
5.6522 | 0.8115
5.6523 | 0.8145
5.6524 | 0.81675
5.6525 | 0.81975
5.6526 | 0.822
5.6527 | 0.825
5.6528 | 0.82725
5.6529 | 0.8295
5.653 | 0.831
5.6531 | 0.83325
5.6532 | 0.8355
5.6533 | 0.837
5.6534 | 0.8385
5.6535 | 0.84
5.6536 | 0.8415
5.6537 | 0.84225
5.6538 | 0.84375
5.6539 | 0.8445
5.654 | 0.84525
5.6541 | 0.84525
5.6542 | 0.846
5.6543 | 0.846
5.6544 | 0.846
5.6545 | 0.846
5.6546 | 0.846
5.6547 | 0.84525
5.6548 | 0.8445
5.6549 | 0.84375
5.655 | 0.843
5.6551 | 0.8415
5.6552 | 0.84075
5.6553 | 0.83925
5.6554 | 0.83775
5.6555 | 0.83625
5.6556 | 0.834
5.6557 | 0.8325
5.6558 | 0.83025
5.6559 | 0.828
5.656 | 0.82575
5.6561 | 0.8235
5.6562 | 0.82125
5.6563 | 0.819
5.6564 | 0.81675
5.6565 | 0.81375
5.6566 | 0.8115
5.6567 | 0.80925
5.6568 | 0.80625
5.6569 | 0.804
5.657 | 0.801
5.6571 | 0.79875
5.6572 | 0.7965
5.6573 | 0.7935
5.6574 | 0.79125
5.6575 | 0.789
5.6576 | 0.78675
5.6577 | 0.7845
5.6578 | 0.783
5.6579 | 0.78075
5.658 | 0.77925
5.6581 | 0.777
5.6582 | 0.7755
5.6583 | 0.774
5.6584 | 0.77325
5.6585 | 0.77175
5.6586 | 0.771
5.6587 | 0.77025
5.6588 | 0.7695
5.6589 | 0.7695
5.659 | 0.76875
5.6591 | 0.76875
5.6592 | 0.7695
5.6593 | 0.7695
5.6594 | 0.77025
5.6595 | 0.771
5.6596 | 0.77175
5.6597 | 0.7725
5.6598 | 0.774
5.6599 | 0.7755
5.66 | 0.777
5.6601 | 0.7785
5.6602 | 0.78075
5.6603 | 0.783
5.6604 | 0.78525
5.6605 | 0.7875
5.6606 | 0.78975
5.6607 | 0.792
5.6608 | 0.795
5.6609 | 0.79725
5.661 | 0.80025
5.6611 | 0.80325
5.6612 | 0.80625
5.6613 | 0.80925
5.6614 | 0.81225
5.6615 | 0.81525
5.6616 | 0.81825
5.6617 | 0.82125
5.6618 | 0.82425
5.6619 | 0.8265
5.662 | 0.8295
5.6621 | 0.8325
5.6622 | 0.83475
5.6623 | 0.83775
5.6624 | 0.84
5.6625 | 0.84225
5.6626 | 0.8445
5.6627 | 0.84675
5.6628 | 0.849
5.6629 | 0.8505
5.663 | 0.85275
5.6631 | 0.85425
5.6632 | 0.85575
5.6633 | 0.8565
5.6634 | 0.858
5.6635 | 0.85875
5.6636 | 0.8595
5.6637 | 0.8595
5.6638 | 0.86025
5.6639 | 0.86025
5.664 | 0.86025
5.6641 | 0.86025
5.6642 | 0.86025
5.6643 | 0.8595
5.6644 | 0.85875
5.6645 | 0.858
5.6646 | 0.85725
5.6647 | 0.85575
5.6648 | 0.85425
5.6649 | 0.85275
5.665 | 0.85125
5.6651 | 0.84975
5.6652 | 0.84825
5.6653 | 0.846
5.6654 | 0.8445
5.6655 | 0.84225
5.6656 | 0.84
5.6657 | 0.83775
5.6658 | 0.8355
5.6659 | 0.8325
5.666 | 0.83025
5.6661 | 0.828
5.6662 | 0.825
5.6663 | 0.82275
5.6664 | 0.81975
5.6665 | 0.81675
5.6666 | 0.8145
5.6667 | 0.8115
5.6668 | 0.80925
5.6669 | 0.807
5.667 | 0.804
5.6671 | 0.80175
5.6672 | 0.79875
5.6673 | 0.7965
5.6674 | 0.79425
5.6675 | 0.792
5.6676 | 0.78975
5.6677 | 0.78825
5.6678 | 0.786
5.6679 | 0.7845
5.668 | 0.78225
5.6681 | 0.78075
5.6682 | 0.77925
5.6683 | 0.7785
5.6684 | 0.777
5.6685 | 0.77625
5.6686 | 0.7755
5.6687 | 0.77475
5.6688 | 0.774
5.6689 | 0.774
5.669 | 0.77325
5.6691 | 0.774
5.6692 | 0.774
5.6693 | 0.774
5.6694 | 0.77475
5.6695 | 0.7755
5.6696 | 0.77625
5.6697 | 0.77775
5.6698 | 0.7785
5.6699 | 0.78
5.67 | 0.7815
5.6701 | 0.783
5.6702 | 0.78525
5.6703 | 0.7875
5.6704 | 0.789
5.6705 | 0.79125
5.6706 | 0.7935
5.6707 | 0.7965
5.6708 | 0.79875
5.6709 | 0.801
5.671 | 0.804
5.6711 | 0.80625
5.6712 | 0.80925
5.6713 | 0.81225
5.6714 | 0.81525
5.6715 | 0.8175
5.6716 | 0.8205
5.6717 | 0.8235
5.6718 | 0.8265
5.6719 | 0.8295
5.672 | 0.83175
5.6721 | 0.83475
5.6722 | 0.83775
5.6723 | 0.84
5.6724 | 0.84225
5.6725 | 0.84525
5.6726 | 0.8475
5.6727 | 0.84975
5.6728 | 0.852
5.6729 | 0.8535
5.673 | 0.85575
5.6731 | 0.85725
5.6732 | 0.85875
5.6733 | 0.86025
5.6734 | 0.86175
5.6735 | 0.86325
5.6736 | 0.864
5.6737 | 0.86475
5.6738 | 0.8655
5.6739 | 0.86625
5.674 | 0.867
5.6741 | 0.867
5.6742 | 0.867
5.6743 | 0.867
5.6744 | 0.867
5.6745 | 0.86625
5.6746 | 0.86625
5.6747 | 0.8655
5.6748 | 0.86475
5.6749 | 0.864
5.675 | 0.8625
5.6751 | 0.86175
5.6752 | 0.86025
5.6753 | 0.85875
5.6754 | 0.85725
5.6755 | 0.85575
5.6756 | 0.85425
5.6757 | 0.852
5.6758 | 0.8505
5.6759 | 0.84825
5.676 | 0.84675
5.6761 | 0.8445
5.6762 | 0.843
5.6763 | 0.84075
5.6764 | 0.8385
5.6765 | 0.83625
5.6766 | 0.83475
5.6767 | 0.8325
5.6768 | 0.83025
5.6769 | 0.82875
5.677 | 0.8265
5.6771 | 0.825
5.6772 | 0.82275
5.6773 | 0.82125
5.6774 | 0.81975
5.6775 | 0.81825
5.6776 | 0.81675
5.6777 | 0.81525
5.6778 | 0.81375
5.6779 | 0.813
5.678 | 0.8115
5.6781 | 0.81075
5.6782 | 0.81
5.6783 | 0.80925
5.6784 | 0.8085
5.6785 | 0.80775
5.6786 | 0.80775
5.6787 | 0.80775
5.6788 | 0.807
5.6789 | 0.807
5.679 | 0.80775
5.6791 | 0.80775
5.6792 | 0.80775
5.6793 | 0.8085
5.6794 | 0.80925
5.6795 | 0.81
5.6796 | 0.81075
5.6797 | 0.8115
5.6798 | 0.813
5.6799 | 0.81375
5.68 | 0.81525
5.6801 | 0.81675
5.6802 | 0.8175
5.6803 | 0.819
5.6804 | 0.8205
5.6805 | 0.822
5.6806 | 0.82425
5.6807 | 0.82575
5.6808 | 0.82725
5.6809 | 0.82875
5.681 | 0.831
5.6811 | 0.8325
5.6812 | 0.834
5.6813 | 0.83625
5.6814 | 0.83775
5.6815 | 0.83925
5.6816 | 0.8415
5.6817 | 0.843
5.6818 | 0.8445
5.6819 | 0.846
5.682 | 0.8475
5.6821 | 0.849
5.6822 | 0.8505
5.6823 | 0.85125
5.6824 | 0.85275
5.6825 | 0.8535
5.6826 | 0.855
5.6827 | 0.85575
5.6828 | 0.8565
5.6829 | 0.8565
5.683 | 0.85725
5.6831 | 0.85725
5.6832 | 0.85725
5.6833 | 0.85725
5.6834 | 0.85725
5.6835 | 0.85725
5.6836 | 0.8565
5.6837 | 0.85575
5.6838 | 0.855
5.6839 | 0.85425
5.684 | 0.85275
5.6841 | 0.85125
5.6842 | 0.84975
5.6843 | 0.84825
5.6844 | 0.84675
5.6845 | 0.8445
5.6846 | 0.84225
5.6847 | 0.84
5.6848 | 0.837
5.6849 | 0.83475
5.685 | 0.83175
5.6851 | 0.82875
5.6852 | 0.82575
5.6853 | 0.82275
5.6854 | 0.81975
5.6855 | 0.816
5.6856 | 0.813
5.6857 | 0.80925
5.6858 | 0.8055
5.6859 | 0.80175
5.686 | 0.798
5.6861 | 0.79425
5.6862 | 0.7905
5.6863 | 0.78675
5.6864 | 0.783
5.6865 | 0.77925
5.6866 | 0.7755
5.6867 | 0.77175
5.6868 | 0.768
5.6869 | 0.76425
5.687 | 0.7605
5.6871 | 0.7575
5.6872 | 0.75375
5.6873 | 0.75
5.6874 | 0.747
5.6875 | 0.744
5.6876 | 0.741
5.6877 | 0.738
5.6878 | 0.735
5.6879 | 0.732
5.688 | 0.72975
5.6881 | 0.7275
5.6882 | 0.72525
5.6883 | 0.723
5.6884 | 0.7215
5.6885 | 0.71925
5.6886 | 0.71775
5.6887 | 0.71625
5.6888 | 0.7155
5.6889 | 0.714
5.689 | 0.71325
5.6891 | 0.7125
5.6892 | 0.71175
5.6893 | 0.71175
5.6894 | 0.711
5.6895 | 0.711
5.6896 | 0.711
5.6897 | 0.71175
5.6898 | 0.71175
5.6899 | 0.7125
5.69 | 0.71325
5.6901 | 0.714
5.6902 | 0.71475
5.6903 | 0.7155
5.6904 | 0.717
5.6905 | 0.71775
5.6906 | 0.71925
5.6907 | 0.72075
5.6908 | 0.72225
5.6909 | 0.72375
5.691 | 0.72525
5.6911 | 0.72675
5.6912 | 0.729
5.6913 | 0.7305
5.6914 | 0.732
5.6915 | 0.73425
5.6916 | 0.73575
5.6917 | 0.73725
5.6918 | 0.7395
5.6919 | 0.741
5.692 | 0.7425
5.6921 | 0.74475
5.6922 | 0.74625
5.6923 | 0.74775
5.6924 | 0.74925
5.6925 | 0.75
5.6926 | 0.7515
5.6927 | 0.75225
5.6928 | 0.75375
5.6929 | 0.7545
5.693 | 0.75525
5.6931 | 0.756
5.6932 | 0.756
5.6933 | 0.75675
5.6934 | 0.75675
5.6935 | 0.75675
5.6936 | 0.75675
5.6937 | 0.756
5.6938 | 0.75525
5.6939 | 0.7545
5.694 | 0.75375
5.6941 | 0.753
5.6942 | 0.7515
5.6943 | 0.75
5.6944 | 0.7485
5.6945 | 0.747
5.6946 | 0.74475
5.6947 | 0.74325
5.6948 | 0.741
5.6949 | 0.73875
5.695 | 0.73575
5.6951 | 0.7335
5.6952 | 0.7305
5.6953 | 0.72825
5.6954 | 0.72525
5.6955 | 0.72225
5.6956 | 0.71925
5.6957 | 0.7155
5.6958 | 0.7125
5.6959 | 0.7095
5.696 | 0.7065
5.6961 | 0.70275
5.6962 | 0.69975
5.6963 | 0.69675
5.6964 | 0.693
5.6965 | 0.69
5.6966 | 0.687
5.6967 | 0.684
5.6968 | 0.681
5.6969 | 0.678
5.697 | 0.67575
5.6971 | 0.67275
5.6972 | 0.6705
5.6973 | 0.66825
5.6974 | 0.666
5.6975 | 0.66375
5.6976 | 0.66225
5.6977 | 0.66075
5.6978 | 0.65925
5.6979 | 0.65775
5.698 | 0.657
5.6981 | 0.65625
5.6982 | 0.65625
5.6983 | 0.6555
5.6984 | 0.6555
5.6985 | 0.6555
5.6986 | 0.65625
5.6987 | 0.657
5.6988 | 0.65775
5.6989 | 0.65925
5.699 | 0.66
5.6991 | 0.66225
5.6992 | 0.66375
5.6993 | 0.666
5.6994 | 0.66825
5.6995 | 0.6705
5.6996 | 0.6735
5.6997 | 0.6765
5.6998 | 0.6795
5.6999 | 0.6825
5.7 | 0.68625
5.7001 | 0.68925
5.7002 | 0.693
5.7003 | 0.69675
5.7004 | 0.70125
5.7005 | 0.705
5.7006 | 0.7095
5.7007 | 0.71325
5.7008 | 0.71775
5.7009 | 0.72225
5.701 | 0.72675
5.7011 | 0.73125
5.7012 | 0.735
5.7013 | 0.7395
5.7014 | 0.744
5.7015 | 0.7485
5.7016 | 0.753
5.7017 | 0.7575
5.7018 | 0.76125
5.7019 | 0.76575
5.702 | 0.77025
5.7021 | 0.774
5.7022 | 0.77775
5.7023 | 0.7815
5.7024 | 0.78525
5.7025 | 0.789
5.7026 | 0.79275
5.7027 | 0.79575
5.7028 | 0.79875
5.7029 | 0.80175
5.703 | 0.80475
5.7031 | 0.80775
5.7032 | 0.81
5.7033 | 0.81225
5.7034 | 0.8145
5.7035 | 0.81675
5.7036 | 0.819
5.7037 | 0.8205
5.7038 | 0.822
5.7039 | 0.8235
5.704 | 0.825
5.7041 | 0.8265
5.7042 | 0.82725
5.7043 | 0.828
5.7044 | 0.82875
5.7045 | 0.8295
5.7046 | 0.83025
5.7047 | 0.83025
5.7048 | 0.831
5.7049 | 0.831
5.705 | 0.831
5.7051 | 0.831
5.7052 | 0.83025
5.7053 | 0.83025
5.7054 | 0.83025
5.7055 | 0.8295
5.7056 | 0.8295
5.7057 | 0.82875
5.7058 | 0.82875
5.7059 | 0.828
5.706 | 0.82725
5.7061 | 0.82725
5.7062 | 0.8265
5.7063 | 0.82575
5.7064 | 0.82575
5.7065 | 0.825
5.7066 | 0.825
5.7067 | 0.82425
5.7068 | 0.82425
5.7069 | 0.82425
5.707 | 0.82425
5.7071 | 0.82425
5.7072 | 0.82425
5.7073 | 0.825
5.7074 | 0.825
5.7075 | 0.82575
5.7076 | 0.8265
5.7077 | 0.82725
5.7078 | 0.828
5.7079 | 0.8295
5.708 | 0.83025
5.7081 | 0.83175
5.7082 | 0.83325
5.7083 | 0.8355
5.7084 | 0.837
5.7085 | 0.83925
5.7086 | 0.8415
5.7087 | 0.84375
5.7088 | 0.84675
5.7089 | 0.849
5.709 | 0.852
5.7091 | 0.85575
5.7092 | 0.85875
5.7093 | 0.8625
5.7094 | 0.86625
5.7095 | 0.87
5.7096 | 0.87375
5.7097 | 0.87825
5.7098 | 0.882
5.7099 | 0.8865
5.71 | 0.891
5.7101 | 0.8955
5.7102 | 0.90075
5.7103 | 0.90525
5.7104 | 0.9105
5.7105 | 0.91575
5.7106 | 0.921
5.7107 | 0.92625
5.7108 | 0.9315
5.7109 | 0.93675
5.711 | 0.94275
5.7111 | 0.948
5.7112 | 0.95325
5.7113 | 0.95925
5.7114 | 0.9645
5.7115 | 0.9705
5.7116 | 0.97575
5.7117 | 0.98175
5.7118 | 0.987
5.7119 | 0.993
5.712 | 0.99825
5.7121 | 1.00425
5.7122 | 1.0095
5.7123 | 1.01475
5.7124 | 1.02
5.7125 | 1.02525
5.7126 | 1.0305
5.7127 | 1.03575
5.7128 | 1.041
5.7129 | 1.0455
5.713 | 1.05075
5.7131 | 1.05525
5.7132 | 1.05975
5.7133 | 1.06425
5.7134 | 1.06875
5.7135 | 1.07325
5.7136 | 1.07775
5.7137 | 1.0815
5.7138 | 1.086
5.7139 | 1.08975
5.714 | 1.0935
5.7141 | 1.09725
5.7142 | 1.101
5.7143 | 1.10475
5.7144 | 1.10775
5.7145 | 1.1115
5.7146 | 1.1145
5.7147 | 1.11825
5.7148 | 1.12125
5.7149 | 1.12425
5.715 | 1.12725
5.7151 | 1.13025
5.7152 | 1.13325
5.7153 | 1.13625
5.7154 | 1.13925
5.7155 | 1.14225
5.7156 | 1.14525
5.7157 | 1.14825
5.7158 | 1.152
5.7159 | 1.155
5.716 | 1.158
5.7161 | 1.161
5.7162 | 1.16475
5.7163 | 1.1685
5.7164 | 1.1715
5.7165 | 1.17525
5.7166 | 1.17975
5.7167 | 1.1835
5.7168 | 1.188
5.7169 | 1.19175
5.717 | 1.197
5.7171 | 1.2015
5.7172 | 1.20676
5.7173 | 1.212
5.7174 | 1.21726
5.7175 | 1.22326
5.7176 | 1.22926
5.7177 | 1.23526
5.7178 | 1.242
5.7179 | 1.24876
5.718 | 1.25626
5.7181 | 1.26376
5.7182 | 1.272
5.7183 | 1.28026
5.7184 | 1.2885
5.7185 | 1.2975
5.7186 | 1.3065
5.7187 | 1.31626
5.7188 | 1.326
5.7189 | 1.3365
5.719 | 1.347
5.7191 | 1.3575
5.7192 | 1.3695
5.7193 | 1.38076
5.7194 | 1.39276
5.7195 | 1.4055
5.7196 | 1.4175
5.7197 | 1.431
5.7198 | 1.4445
5.7199 | 1.458
5.72 | 1.4715
5.7201 | 1.48576
5.7202 | 1.50074
5.7203 | 1.515
5.7204 | 1.53
5.7205 | 1.54576
5.7206 | 1.56076
5.7207 | 1.5765
5.7208 | 1.593
5.7209 | 1.60876
5.721 | 1.62526
5.7211 | 1.64176
5.7212 | 1.65824
5.7213 | 1.6755
5.7214 | 1.692
5.7215 | 1.70924
5.7216 | 1.7265
5.7217 | 1.74376
5.7218 | 1.761
5.7219 | 1.779
5.722 | 1.79626
5.7221 | 1.81426
5.7222 | 1.83226
5.7223 | 1.85026
5.7224 | 1.86826
5.7225 | 1.88626
5.7226 | 1.90426
5.7227 | 1.92226
5.7228 | 1.94026
5.7229 | 1.959
5.723 | 1.977
5.7231 | 1.99576
5.7232 | 2.0145
5.7233 | 2.0325
5.7234 | 2.05124
5.7235 | 2.07076
5.7236 | 2.0895
5.7237 | 2.10826
5.7238 | 2.12776
5.7239 | 2.14726
5.724 | 2.16676
5.7241 | 2.18626
5.7242 | 2.2065
5.7243 | 2.226
5.7244 | 2.24626
5.7245 | 2.26726
5.7246 | 2.2875
5.7247 | 2.30926
5.7248 | 2.33026
5.7249 | 2.352
5.725 | 2.37376
5.7251 | 2.39626
5.7252 | 2.41876
5.7253 | 2.44124
5.7254 | 2.46526
5.7255 | 2.4885
5.7256 | 2.5125
5.7257 | 2.53726
5.7258 | 2.562
5.7259 | 2.5875
5.726 | 2.61374
5.7261 | 2.64
5.7262 | 2.667
5.7263 | 2.694
5.7264 | 2.7225
5.7265 | 2.75026
5.7266 | 2.7795
5.7267 | 2.80876
5.7268 | 2.83876
5.7269 | 2.8695
5.727 | 2.901
5.7271 | 2.9325
5.7272 | 2.96476
5.7273 | 2.99774
5.7274 | 3.0315
5.7275 | 3.06524
5.7276 | 3.09976
5.7277 | 3.13576
5.7278 | 3.171
5.7279 | 3.20776
5.728 | 3.24526
5.7281 | 3.28274
5.7282 | 3.321
5.7283 | 3.36
5.7284 | 3.399
5.7285 | 3.43876
5.7286 | 3.48
5.7287 | 3.5205
5.7288 | 3.5625
5.7289 | 3.6045
5.729 | 3.64726
5.7291 | 3.69
5.7292 | 3.7335
5.7293 | 3.77776
5.7294 | 3.822
5.7295 | 3.867
5.7296 | 3.912
5.7297 | 3.95776
5.7298 | 4.0035
5.7299 | 4.05
5.73 | 4.0965
5.7301 | 4.143
5.7302 | 4.19024
5.7303 | 4.2375
5.7304 | 4.28476
5.7305 | 4.33276
5.7306 | 4.38
5.7307 | 4.428
5.7308 | 4.476
5.7309 | 4.524
5.731 | 4.57124
5.7311 | 4.61924
5.7312 | 4.66724
5.7313 | 4.71526
5.7314 | 4.76326
5.7315 | 4.8105
5.7316 | 4.85776
5.7317 | 4.90576
5.7318 | 4.953
5.7319 | 5.00024
5.732 | 5.04676
5.7321 | 5.094
5.7322 | 5.1405
5.7323 | 5.187
5.7324 | 5.2335
5.7325 | 5.28
5.7326 | 5.32576
5.7327 | 5.37226
5.7328 | 5.418
5.7329 | 5.46376
5.733 | 5.50874
5.7331 | 5.5545
5.7332 | 5.60026
5.7333 | 5.64526
5.7334 | 5.691
5.7335 | 5.736
5.7336 | 5.78176
5.7337 | 5.82676
5.7338 | 5.8725
5.7339 | 5.91826
5.734 | 5.964
5.7341 | 6.00974
5.7342 | 6.0555
5.7343 | 6.102
5.7344 | 6.1485
5.7345 | 6.19576
5.7346 | 6.243
5.7347 | 6.29026
5.7348 | 6.33826
5.7349 | 6.387
5.735 | 6.43574
5.7351 | 6.48526
5.7352 | 6.53476
5.7353 | 6.585
5.7354 | 6.636
5.7355 | 6.68774
5.7356 | 6.7395
5.7357 | 6.792
5.7358 | 6.846
5.7359 | 6.9
5.736 | 6.95474
5.7361 | 7.01024
5.7362 | 7.0665
5.7363 | 7.12274
5.7364 | 7.1805
5.7365 | 7.239
5.7366 | 7.29824
5.7367 | 7.35826
5.7368 | 7.41826
5.7369 | 7.47976
5.737 | 7.542
5.7371 | 7.605
5.7372 | 7.66874
5.7373 | 7.7325
5.7374 | 7.79776
5.7375 | 7.86374
5.7376 | 7.92976
5.7377 | 7.99726
5.7378 | 8.06476
5.7379 | 8.133
5.738 | 8.202
5.7381 | 8.271
5.7382 | 8.34076
5.7383 | 8.41124
5.7384 | 8.4825
5.7385 | 8.55374
5.7386 | 8.625
5.7387 | 8.697
5.7388 | 8.769
5.7389 | 8.84174
5.739 | 8.91374
5.7391 | 8.9865
5.7392 | 9.05926
5.7393 | 9.132
5.7394 | 9.204
5.7395 | 9.27674
5.7396 | 9.34874
5.7397 | 9.42076
5.7398 | 9.492
5.7399 | 9.56324
5.74 | 9.63376
5.7401 | 9.7035
5.7402 | 9.77326
5.7403 | 9.8415
5.7404 | 9.90976
5.7405 | 9.9765
5.7406 | 10.04176
5.7407 | 10.107
5.7408 | 10.17
5.7409 | 10.233
5.741 | 10.29374
5.7411 | 10.35374
5.7412 | 10.4115
5.7413 | 10.4685
5.7414 | 10.52326
5.7415 | 10.5765
5.7416 | 10.62826
5.7417 | 10.67776
5.7418 | 10.725
5.7419 | 10.77076
5.742 | 10.81426
5.7421 | 10.8555
5.7422 | 10.8945
5.7423 | 10.932
5.7424 | 10.9665
5.7425 | 10.998
5.7426 | 11.028
5.7427 | 11.055
5.7428 | 11.07974
5.7429 | 11.1015
5.743 | 11.121
5.7431 | 11.1375
5.7432 | 11.151
5.7433 | 11.16226
5.7434 | 11.17124
5.7435 | 11.17726
5.7436 | 11.18026
5.7437 | 11.18026
5.7438 | 11.178
5.7439 | 11.17276
5.744 | 11.16526
5.7441 | 11.15476
5.7442 | 11.142
5.7443 | 11.12626
5.7444 | 11.1075
5.7445 | 11.08724
5.7446 | 11.064
5.7447 | 11.03776
5.7448 | 11.01
5.7449 | 10.97926
5.745 | 10.947
5.7451 | 10.91174
5.7452 | 10.875
5.7453 | 10.83674
5.7454 | 10.7955
5.7455 | 10.75274
5.7456 | 10.7085
5.7457 | 10.66276
5.7458 | 10.6155
5.7459 | 10.566
5.746 | 10.51576
5.7461 | 10.464
5.7462 | 10.41076
5.7463 | 10.35676
5.7464 | 10.302
5.7465 | 10.24574
5.7466 | 10.18876
5.7467 | 10.131
5.7468 | 10.0725
5.7469 | 10.01326
5.747 | 9.95326
5.7471 | 9.89326
5.7472 | 9.83326
5.7473 | 9.7725
5.7474 | 9.711
5.7475 | 9.65026
5.7476 | 9.58876
5.7477 | 9.52724
5.7478 | 9.46576
5.7479 | 9.4035
5.748 | 9.342
5.7481 | 9.2805
5.7482 | 9.219
5.7483 | 9.15826
5.7484 | 9.09674
5.7485 | 9.036
5.7486 | 8.9745
5.7487 | 8.91374
5.7488 | 8.853
5.7489 | 8.793
5.749 | 8.73226
5.7491 | 8.67226
5.7492 | 8.61226
5.7493 | 8.55226
5.7494 | 8.49226
5.7495 | 8.43226
5.7496 | 8.37226
5.7497 | 8.313
5.7498 | 8.253
5.7499 | 8.19376
5.75 | 8.13376
5.7501 | 8.0745
5.7502 | 8.0145
5.7503 | 7.9545
5.7504 | 7.8945
5.7505 | 7.83376
5.7506 | 7.77376
5.7507 | 7.713
5.7508 | 7.6515
5.7509 | 7.59076
5.751 | 7.5285
5.7511 | 7.467
5.7512 | 7.40474
5.7513 | 7.34174
5.7514 | 7.27876
5.7515 | 7.215
5.7516 | 7.1505
5.7517 | 7.086
5.7518 | 7.0215
5.7519 | 6.9555
5.752 | 6.8895
5.7521 | 6.8235
5.7522 | 6.756
5.7523 | 6.6885
5.7524 | 6.62026
5.7525 | 6.55124
5.7526 | 6.48226
5.7527 | 6.4125
5.7528 | 6.342
5.7529 | 6.27076
5.753 | 6.1995
5.7531 | 6.12676
5.7532 | 6.05476
5.7533 | 5.98126
5.7534 | 5.90774
5.7535 | 5.8335
5.7536 | 5.75926
5.7537 | 5.68424
5.7538 | 5.6085
5.7539 | 5.53274
5.754 | 5.45626
5.7541 | 5.37976
5.7542 | 5.30324
5.7543 | 5.226
5.7544 | 5.148
5.7545 | 5.07076
5.7546 | 4.99276
5.7547 | 4.91476
5.7548 | 4.83674
5.7549 | 4.75874
5.755 | 4.68
5.7551 | 4.602
5.7552 | 4.524
5.7553 | 4.446
5.7554 | 4.368
5.7555 | 4.29076
5.7556 | 4.21276
5.7557 | 4.13624
5.7558 | 4.05976
5.7559 | 3.98326
5.756 | 3.9075
5.7561 | 3.83176
5.7562 | 3.7575
5.7563 | 3.68326
5.7564 | 3.60974
5.7565 | 3.537
5.7566 | 3.46576
5.7567 | 3.3945
5.7568 | 3.324
5.7569 | 3.255
5.757 | 3.18674
5.7571 | 3.11924
5.7572 | 3.05324
5.7573 | 2.988
5.7574 | 2.92426
5.7575 | 2.86126
5.7576 | 2.79976
5.7577 | 2.73976
5.7578 | 2.6805
5.7579 | 2.62274
5.758 | 2.5665
5.7581 | 2.511
5.7582 | 2.45776
5.7583 | 2.40524
5.7584 | 2.35426
5.7585 | 2.304
5.7586 | 2.256
5.7587 | 2.20874
5.7588 | 2.16376
5.7589 | 2.1195
5.759 | 2.07676
5.7591 | 2.0355
5.7592 | 1.995
5.7593 | 1.956
5.7594 | 1.9185
5.7595 | 1.8825
5.7596 | 1.848
5.7597 | 1.81426
5.7598 | 1.782
5.7599 | 1.7505
5.76 | 1.72126
5.7601 | 1.692
5.7602 | 1.66424
5.7603 | 1.638
5.7604 | 1.6125
5.7605 | 1.5885
5.7606 | 1.5645
5.7607 | 1.54276
5.7608 | 1.521
5.7609 | 1.50074
5.761 | 1.48126
5.7611 | 1.4625
5.7612 | 1.4445
5.7613 | 1.42726
5.7614 | 1.41076
5.7615 | 1.395
5.7616 | 1.38
5.7617 | 1.36576
5.7618 | 1.35226
5.7619 | 1.33876
5.762 | 1.326
5.7621 | 1.314
5.7622 | 1.30276
5.7623 | 1.2915
5.7624 | 1.281
5.7625 | 1.2705
5.7626 | 1.26076
5.7627 | 1.251
5.7628 | 1.24126
5.7629 | 1.23226
5.763 | 1.224
5.7631 | 1.215
5.7632 | 1.20676
5.7633 | 1.1985
5.7634 | 1.191
5.7635 | 1.18275
5.7636 | 1.17525
5.7637 | 1.167
5.7638 | 1.1595
5.7639 | 1.152
5.764 | 1.14375
5.7641 | 1.13625
5.7642 | 1.12875
5.7643 | 1.12125
5.7644 | 1.113
5.7645 | 1.1055
5.7646 | 1.09725
5.7647 | 1.08975
5.7648 | 1.0815
5.7649 | 1.07325
5.765 | 1.065
5.7651 | 1.05675
5.7652 | 1.0485
5.7653 | 1.04025
5.7654 | 1.03125
5.7655 | 1.023
5.7656 | 1.014
5.7657 | 1.005
5.7658 | 0.99675
5.7659 | 0.98775
5.766 | 0.97875
5.7661 | 0.96975
5.7662 | 0.96075
5.7663 | 0.95175
5.7664 | 0.94275
5.7665 | 0.93375
5.7666 | 0.92475
5.7667 | 0.9165
5.7668 | 0.9075
5.7669 | 0.8985
5.767 | 0.89025
5.7671 | 0.88125
5.7672 | 0.873
5.7673 | 0.86475
5.7674 | 0.8565
5.7675 | 0.84825
5.7676 | 0.84075
5.7677 | 0.8325
5.7678 | 0.825
5.7679 | 0.8175
5.768 | 0.81075
5.7681 | 0.80325
5.7682 | 0.7965
5.7683 | 0.78975
5.7684 | 0.78375
5.7685 | 0.77775
5.7686 | 0.77175
5.7687 | 0.76575
5.7688 | 0.7605
5.7689 | 0.75525
5.769 | 0.75075
5.7691 | 0.74625
5.7692 | 0.74175
5.7693 | 0.738
5.7694 | 0.73425
5.7695 | 0.7305
5.7696 | 0.72675
5.7697 | 0.72375
5.7698 | 0.72075
5.7699 | 0.7185
5.77 | 0.71625
5.7701 | 0.714
5.7702 | 0.71175
5.7703 | 0.71025
5.7704 | 0.70875
5.7705 | 0.708
5.7706 | 0.7065
5.7707 | 0.70575
5.7708 | 0.705
5.7709 | 0.705
5.771 | 0.70425
5.7711 | 0.70425
5.7712 | 0.70425
5.7713 | 0.705
5.7714 | 0.705
5.7715 | 0.705
5.7716 | 0.70575
5.7717 | 0.7065
5.7718 | 0.7065
5.7719 | 0.70725
5.772 | 0.708
5.7721 | 0.70875
5.7722 | 0.7095
5.7723 | 0.71025
5.7724 | 0.711
5.7725 | 0.711
5.7726 | 0.71175
5.7727 | 0.7125
5.7728 | 0.7125
5.7729 | 0.71325
5.773 | 0.71325
5.7731 | 0.71325
5.7732 | 0.71325
5.7733 | 0.71325
5.7734 | 0.71325
5.7735 | 0.71325
5.7736 | 0.7125
5.7737 | 0.71175
5.7738 | 0.711
5.7739 | 0.7095
5.774 | 0.70875
5.7741 | 0.70725
5.7742 | 0.70575
5.7743 | 0.70425
5.7744 | 0.702
5.7745 | 0.69975
5.7746 | 0.6975
5.7747 | 0.69525
5.7748 | 0.693
5.7749 | 0.69
5.775 | 0.687
5.7751 | 0.684
5.7752 | 0.681
5.7753 | 0.678
5.7754 | 0.67425
5.7755 | 0.6705
5.7756 | 0.6675
5.7757 | 0.66375
5.7758 | 0.66
5.7759 | 0.65625
5.776 | 0.65175
5.7761 | 0.648
5.7762 | 0.64425
5.7763 | 0.6405
5.7764 | 0.63675
5.7765 | 0.63225
5.7766 | 0.6285
5.7767 | 0.62475
5.7768 | 0.621
5.7769 | 0.61725
5.777 | 0.6135
5.7771 | 0.60975
5.7772 | 0.606
5.7773 | 0.603
5.7774 | 0.59925
5.7775 | 0.59625
5.7776 | 0.59325
5.7777 | 0.59025
5.7778 | 0.58725
5.7779 | 0.585
5.778 | 0.582
5.7781 | 0.57975
5.7782 | 0.5775
5.7783 | 0.576
5.7784 | 0.57375
5.7785 | 0.57225
5.7786 | 0.57075
5.7787 | 0.56925
5.7788 | 0.5685
5.7789 | 0.56775
5.779 | 0.567
5.7791 | 0.56625
5.7792 | 0.56625
5.7793 | 0.5655
5.7794 | 0.56625
5.7795 | 0.56625
5.7796 | 0.56625
5.7797 | 0.567
5.7798 | 0.56775
5.7799 | 0.5685
5.78 | 0.57
5.7801 | 0.57075
5.7802 | 0.57225
5.7803 | 0.57375
5.7804 | 0.57525
5.7805 | 0.57675
5.7806 | 0.579
5.7807 | 0.5805
5.7808 | 0.58275
5.7809 | 0.585
5.781 | 0.58725
5.7811 | 0.5895
5.7812 | 0.5925
5.7813 | 0.59475
5.7814 | 0.597
5.7815 | 0.6
5.7816 | 0.60225
5.7817 | 0.60525
5.7818 | 0.6075
5.7819 | 0.6105
5.782 | 0.61275
5.7821 | 0.61575
5.7822 | 0.618
5.7823 | 0.62025
5.7824 | 0.62325
5.7825 | 0.6255
5.7826 | 0.62775
5.7827 | 0.63
5.7828 | 0.63225
5.7829 | 0.6345
5.783 | 0.63675
5.7831 | 0.63825
5.7832 | 0.6405
5.7833 | 0.642
5.7834 | 0.6435
5.7835 | 0.645
5.7836 | 0.64575
5.7837 | 0.64725
5.7838 | 0.648
5.7839 | 0.64875
5.784 | 0.6495
5.7841 | 0.65025
5.7842 | 0.65025
5.7843 | 0.65025
5.7844 | 0.65025
5.7845 | 0.65025
5.7846 | 0.6495
5.7847 | 0.64875
5.7848 | 0.648
5.7849 | 0.64725
5.785 | 0.64575
5.7851 | 0.64425
5.7852 | 0.6435
5.7853 | 0.64125
5.7854 | 0.63975
5.7855 | 0.6375
5.7856 | 0.636
5.7857 | 0.63375
5.7858 | 0.6315
5.7859 | 0.6285
5.786 | 0.62625
5.7861 | 0.624
5.7862 | 0.621
5.7863 | 0.618
5.7864 | 0.61575
5.7865 | 0.61275
5.7866 | 0.60975
5.7867 | 0.60675
5.7868 | 0.6045
5.7869 | 0.6015
5.787 | 0.5985
5.7871 | 0.59625
5.7872 | 0.59325
5.7873 | 0.591
5.7874 | 0.588
5.7875 | 0.58575
5.7876 | 0.5835
5.7877 | 0.58125
5.7878 | 0.579
5.7879 | 0.5775
5.788 | 0.576
5.7881 | 0.5745
5.7882 | 0.573
5.7883 | 0.5715
5.7884 | 0.57075
5.7885 | 0.57
5.7886 | 0.56925
5.7887 | 0.5685
5.7888 | 0.5685
5.7889 | 0.5685
5.789 | 0.5685
5.7891 | 0.56925
5.7892 | 0.57
5.7893 | 0.57075
5.7894 | 0.5715
5.7895 | 0.573
5.7896 | 0.5745
5.7897 | 0.576
5.7898 | 0.5775
5.7899 | 0.57975
5.79 | 0.582
5.7901 | 0.58425
5.7902 | 0.5865
5.7903 | 0.58875
5.7904 | 0.59175
5.7905 | 0.59475
5.7906 | 0.59775
5.7907 | 0.60075
5.7908 | 0.60375
5.7909 | 0.6075
5.791 | 0.6105
5.7911 | 0.61425
5.7912 | 0.618
5.7913 | 0.621
5.7914 | 0.62475
5.7915 | 0.6285
5.7916 | 0.63225
5.7917 | 0.63525
5.7918 | 0.639
5.7919 | 0.64275
5.792 | 0.64575
5.7921 | 0.6495
5.7922 | 0.65325
5.7923 | 0.65625
5.7924 | 0.65925
5.7925 | 0.66225
5.7926 | 0.66525
5.7927 | 0.66825
5.7928 | 0.67125
5.7929 | 0.67425
5.793 | 0.6765
5.7931 | 0.67875
5.7932 | 0.681
5.7933 | 0.68325
5.7934 | 0.6855
5.7935 | 0.687
5.7936 | 0.6885
5.7937 | 0.69
5.7938 | 0.6915
5.7939 | 0.69225
5.794 | 0.693
5.7941 | 0.69375
5.7942 | 0.6945
5.7943 | 0.69525
5.7944 | 0.69525
5.7945 | 0.69525
5.7946 | 0.69525
5.7947 | 0.69525
5.7948 | 0.6945
5.7949 | 0.69375
5.795 | 0.69375
5.7951 | 0.69225
5.7952 | 0.6915
5.7953 | 0.69075
5.7954 | 0.68925
5.7955 | 0.68775
5.7956 | 0.687
5.7957 | 0.6855
5.7958 | 0.684
5.7959 | 0.6825
5.796 | 0.68025
5.7961 | 0.67875
5.7962 | 0.67725
5.7963 | 0.67575
5.7964 | 0.6735
5.7965 | 0.672
5.7966 | 0.6705
5.7967 | 0.669
5.7968 | 0.66675
5.7969 | 0.66525
5.797 | 0.66375
5.7971 | 0.66225
5.7972 | 0.66075
5.7973 | 0.65925
5.7974 | 0.6585
5.7975 | 0.657
5.7976 | 0.65625
5.7977 | 0.65475
5.7978 | 0.654
5.7979 | 0.65325
5.798 | 0.6525
5.7981 | 0.6525
5.7982 | 0.65175
5.7983 | 0.65175
5.7984 | 0.65175
5.7985 | 0.65175
5.7986 | 0.65175
5.7987 | 0.65175
5.7988 | 0.6525
5.7989 | 0.6525
5.799 | 0.65325
5.7991 | 0.654
5.7992 | 0.6555
5.7993 | 0.65625
5.7994 | 0.657
5.7995 | 0.6585
5.7996 | 0.66
5.7997 | 0.6615
5.7998 | 0.663
5.7999 | 0.66525
5.8 | 0.66675
5.8001 | 0.66825
5.8002 | 0.6705
5.8003 | 0.67275
5.8004 | 0.675
5.8005 | 0.67725
5.8006 | 0.6795
5.8007 | 0.68175
5.8008 | 0.684
5.8009 | 0.68625
5.801 | 0.68925
5.8011 | 0.6915
5.8012 | 0.6945
5.8013 | 0.69675
5.8014 | 0.699
5.8015 | 0.702
5.8016 | 0.70425
5.8017 | 0.70725
5.8018 | 0.7095
5.8019 | 0.7125
5.802 | 0.71475
5.8021 | 0.71775
5.8022 | 0.72
5.8023 | 0.72225
5.8024 | 0.7245
5.8025 | 0.72675
5.8026 | 0.729
5.8027 | 0.73125
5.8028 | 0.7335
5.8029 | 0.735
5.803 | 0.73725
5.8031 | 0.73875
5.8032 | 0.741
5.8033 | 0.7425
5.8034 | 0.744
5.8035 | 0.7455
5.8036 | 0.74625
5.8037 | 0.74775
5.8038 | 0.7485
5.8039 | 0.74925
5.804 | 0.75
5.8041 | 0.75075
5.8042 | 0.75075
5.8043 | 0.7515
5.8044 | 0.7515
5.8045 | 0.7515
5.8046 | 0.75075
5.8047 | 0.75075
5.8048 | 0.75
5.8049 | 0.75
5.805 | 0.74925
5.8051 | 0.74775
5.8052 | 0.747
5.8053 | 0.74625
5.8054 | 0.74475
5.8055 | 0.74325
5.8056 | 0.74175
5.8057 | 0.74025
5.8058 | 0.73875
5.8059 | 0.7365
5.806 | 0.735
5.8061 | 0.73275
5.8062 | 0.7305
5.8063 | 0.729
5.8064 | 0.72675
5.8065 | 0.7245
5.8066 | 0.72225
5.8067 | 0.72
5.8068 | 0.71775
5.8069 | 0.7155
5.807 | 0.71325
5.8071 | 0.711
5.8072 | 0.7095
5.8073 | 0.70725
5.8074 | 0.705
5.8075 | 0.70275
5.8076 | 0.70125
5.8077 | 0.699
5.8078 | 0.6975
5.8079 | 0.696
5.808 | 0.6945
5.8081 | 0.693
5.8082 | 0.6915
5.8083 | 0.69075
5.8084 | 0.68925
5.8085 | 0.6885
5.8086 | 0.68775
5.8087 | 0.68775
5.8088 | 0.687
5.8089 | 0.687
5.809 | 0.687
5.8091 | 0.687
5.8092 | 0.687
5.8093 | 0.68775
5.8094 | 0.68775
5.8095 | 0.6885
5.8096 | 0.69
5.8097 | 0.69075
5.8098 | 0.69225
5.8099 | 0.69375
5.81 | 0.69525
5.8101 | 0.69675
5.8102 | 0.699
5.8103 | 0.7005
5.8104 | 0.70275
5.8105 | 0.705
5.8106 | 0.70725
5.8107 | 0.7095
5.8108 | 0.7125
5.8109 | 0.71475
5.811 | 0.71775
5.8111 | 0.72
5.8112 | 0.723
5.8113 | 0.726
5.8114 | 0.729
5.8115 | 0.73125
5.8116 | 0.73425
5.8117 | 0.73725
5.8118 | 0.74025
5.8119 | 0.74325
5.812 | 0.7455
5.8121 | 0.7485
5.8122 | 0.7515
5.8123 | 0.75375
5.8124 | 0.756
5.8125 | 0.759
5.8126 | 0.76125
5.8127 | 0.7635
5.8128 | 0.765
5.8129 | 0.76725
5.813 | 0.76875
5.8131 | 0.771
5.8132 | 0.77175
5.8133 | 0.77325
5.8134 | 0.77475
5.8135 | 0.7755
5.8136 | 0.77625
5.8137 | 0.777
5.8138 | 0.77775
5.8139 | 0.77775
5.814 | 0.77775
5.8141 | 0.77775
5.8142 | 0.77775
5.8143 | 0.777
5.8144 | 0.77625
5.8145 | 0.7755
5.8146 | 0.77475
5.8147 | 0.77325
5.8148 | 0.7725
5.8149 | 0.77025
5.815 | 0.76875
5.8151 | 0.76725
5.8152 | 0.765
5.8153 | 0.7635
5.8154 | 0.76125
5.8155 | 0.75825
5.8156 | 0.756
5.8157 | 0.75375
5.8158 | 0.75075
5.8159 | 0.7485
5.816 | 0.7455
5.8161 | 0.7425
5.8162 | 0.74025
5.8163 | 0.73725
5.8164 | 0.73425
5.8165 | 0.73125
5.8166 | 0.72825
5.8167 | 0.726
5.8168 | 0.723
5.8169 | 0.72
5.817 | 0.71775
5.8171 | 0.7155
5.8172 | 0.7125
5.8173 | 0.71025
5.8174 | 0.708
5.8175 | 0.7065
5.8176 | 0.70425
5.8177 | 0.70275
5.8178 | 0.70125
5.8179 | 0.69975
5.818 | 0.69825
5.8181 | 0.69675
5.8182 | 0.696
5.8183 | 0.69525
5.8184 | 0.69525
5.8185 | 0.6945
5.8186 | 0.6945
5.8187 | 0.6945
5.8188 | 0.69525
5.8189 | 0.696
5.819 | 0.69675
5.8191 | 0.6975
5.8192 | 0.69825
5.8193 | 0.69975
5.8194 | 0.70125
5.8195 | 0.70275
5.8196 | 0.705
5.8197 | 0.70725
5.8198 | 0.7095
5.8199 | 0.71175
5.82 | 0.714
5.8201 | 0.71625
5.8202 | 0.71925
5.8203 | 0.72225
5.8204 | 0.72525
5.8205 | 0.72825
5.8206 | 0.73125
5.8207 | 0.73425
5.8208 | 0.738
5.8209 | 0.741
5.821 | 0.744
5.8211 | 0.74775
5.8212 | 0.75075
5.8213 | 0.75375
5.8214 | 0.7575
5.8215 | 0.7605
5.8216 | 0.7635
5.8217 | 0.76725
5.8218 | 0.77025
5.8219 | 0.77325
5.822 | 0.77625
5.8221 | 0.77925
5.8222 | 0.7815
5.8223 | 0.7845
5.8224 | 0.78675
5.8225 | 0.78975
5.8226 | 0.792
5.8227 | 0.79425
5.8228 | 0.79575
5.8229 | 0.798
5.823 | 0.7995
5.8231 | 0.80175
5.8232 | 0.8025
5.8233 | 0.804
5.8234 | 0.8055
5.8235 | 0.80625
5.8236 | 0.807
5.8237 | 0.80775
5.8238 | 0.80775
5.8239 | 0.8085
5.824 | 0.8085
5.8241 | 0.8085
5.8242 | 0.80775
5.8243 | 0.80775
5.8244 | 0.807
5.8245 | 0.80625
5.8246 | 0.8055
5.8247 | 0.804
5.8248 | 0.80325
5.8249 | 0.80175
5.825 | 0.80025
5.8251 | 0.79875
5.8252 | 0.7965
5.8253 | 0.79425
5.8254 | 0.79275
5.8255 | 0.7905
5.8256 | 0.78825
5.8257 | 0.78525
5.8258 | 0.783
5.8259 | 0.78
5.826 | 0.77775
5.8261 | 0.77475
5.8262 | 0.7725
5.8263 | 0.7695
5.8264 | 0.7665
5.8265 | 0.7635
5.8266 | 0.7605
5.8267 | 0.7575
5.8268 | 0.75525
5.8269 | 0.75225
5.827 | 0.74925
5.8271 | 0.74625
5.8272 | 0.744
5.8273 | 0.741
5.8274 | 0.73875
5.8275 | 0.7365
5.8276 | 0.7335
5.8277 | 0.73125
5.8278 | 0.72975
5.8279 | 0.7275
5.828 | 0.72525
5.8281 | 0.72375
5.8282 | 0.72225
5.8283 | 0.72075
5.8284 | 0.71925
5.8285 | 0.7185
5.8286 | 0.717
5.8287 | 0.71625
5.8288 | 0.7155
5.8289 | 0.7155
5.829 | 0.71475
5.8291 | 0.71475
5.8292 | 0.71475
5.8293 | 0.7155
5.8294 | 0.7155
5.8295 | 0.71625
5.8296 | 0.717
5.8297 | 0.71775
5.8298 | 0.71925
5.8299 | 0.72075
5.83 | 0.72225
5.8301 | 0.72375
5.8302 | 0.72525
5.8303 | 0.7275
5.8304 | 0.729
5.8305 | 0.73125
5.8306 | 0.7335
5.8307 | 0.7365
5.8308 | 0.73875
5.8309 | 0.74175
5.831 | 0.744
5.8311 | 0.747
5.8312 | 0.75
5.8313 | 0.753
5.8314 | 0.756
5.8315 | 0.759
5.8316 | 0.762
5.8317 | 0.765
5.8318 | 0.768
5.8319 | 0.771
5.832 | 0.774
5.8321 | 0.777
5.8322 | 0.78
5.8323 | 0.783
5.8324 | 0.78525
5.8325 | 0.78825
5.8326 | 0.7905
5.8327 | 0.7935
5.8328 | 0.79575
5.8329 | 0.798
5.833 | 0.7995
5.8331 | 0.80175
5.8332 | 0.80325
5.8333 | 0.80475
5.8334 | 0.80625
5.8335 | 0.80775
5.8336 | 0.8085
5.8337 | 0.80925
5.8338 | 0.81
5.8339 | 0.81075
5.834 | 0.81075
5.8341 | 0.81075
5.8342 | 0.81075
5.8343 | 0.81
5.8344 | 0.81
5.8345 | 0.80925
5.8346 | 0.80775
5.8347 | 0.807
5.8348 | 0.8055
5.8349 | 0.804
5.835 | 0.8025
5.8351 | 0.80025
5.8352 | 0.79875
5.8353 | 0.7965
5.8354 | 0.79425
5.8355 | 0.792
5.8356 | 0.789
5.8357 | 0.78675
5.8358 | 0.78375
5.8359 | 0.78075
5.836 | 0.7785
5.8361 | 0.7755
5.8362 | 0.7725
5.8363 | 0.7695
5.8364 | 0.7665
5.8365 | 0.76275
5.8366 | 0.75975
5.8367 | 0.75675
5.8368 | 0.75375
5.8369 | 0.75075
5.837 | 0.74775
5.8371 | 0.74475
5.8372 | 0.7425
5.8373 | 0.7395
5.8374 | 0.7365
5.8375 | 0.73425
5.8376 | 0.732
5.8377 | 0.729
5.8378 | 0.72675
5.8379 | 0.72525
5.838 | 0.723
5.8381 | 0.7215
5.8382 | 0.71925
5.8383 | 0.71775
5.8384 | 0.71625
5.8385 | 0.7155
5.8386 | 0.714
5.8387 | 0.71325
5.8388 | 0.7125
5.8389 | 0.71175
5.839 | 0.71175
5.8391 | 0.71175
5.8392 | 0.71175
5.8393 | 0.71175
5.8394 | 0.71175
5.8395 | 0.7125
5.8396 | 0.71325
5.8397 | 0.714
5.8398 | 0.71475
5.8399 | 0.71625
5.84 | 0.717
5.8401 | 0.7185
5.8402 | 0.72075
5.8403 | 0.72225
5.8404 | 0.7245
5.8405 | 0.726
5.8406 | 0.72825
5.8407 | 0.7305
5.8408 | 0.73275
5.8409 | 0.73575
5.841 | 0.738
5.8411 | 0.741
5.8412 | 0.74325
5.8413 | 0.74625
5.8414 | 0.74925
5.8415 | 0.7515
5.8416 | 0.7545
5.8417 | 0.7575
5.8418 | 0.7605
5.8419 | 0.7635
5.842 | 0.7665
5.8421 | 0.7695
5.8422 | 0.77175
5.8423 | 0.77475
5.8424 | 0.77775
5.8425 | 0.78
5.8426 | 0.78225
5.8427 | 0.78525
5.8428 | 0.7875
5.8429 | 0.78975
5.843 | 0.792
5.8431 | 0.7935
5.8432 | 0.79575
5.8433 | 0.79725
5.8434 | 0.79875
5.8435 | 0.80025
5.8436 | 0.80175
5.8437 | 0.8025
5.8438 | 0.80325
5.8439 | 0.804
5.844 | 0.80475
5.8441 | 0.80475
5.8442 | 0.80475
5.8443 | 0.80475
5.8444 | 0.80475
5.8445 | 0.804
5.8446 | 0.80325
5.8447 | 0.8025
5.8448 | 0.80175
5.8449 | 0.80025
5.845 | 0.79875
5.8451 | 0.79725
5.8452 | 0.79575
5.8453 | 0.7935
5.8454 | 0.79125
5.8455 | 0.789
5.8456 | 0.78675
5.8457 | 0.7845
5.8458 | 0.7815
5.8459 | 0.77925
5.846 | 0.77625
5.8461 | 0.77325
5.8462 | 0.77025
5.8463 | 0.76725
5.8464 | 0.76425
5.8465 | 0.76125
5.8466 | 0.7575
5.8467 | 0.7545
5.8468 | 0.7515
5.8469 | 0.7485
5.847 | 0.74475
5.8471 | 0.74175
5.8472 | 0.73875
5.8473 | 0.73575
5.8474 | 0.73275
5.8475 | 0.7305
5.8476 | 0.7275
5.8477 | 0.7245
5.8478 | 0.72225
5.8479 | 0.72
5.848 | 0.71775
5.8481 | 0.7155
5.8482 | 0.714
5.8483 | 0.7125
5.8484 | 0.711
5.8485 | 0.7095
5.8486 | 0.708
5.8487 | 0.70725
5.8488 | 0.7065
5.8489 | 0.70575
5.849 | 0.70575
5.8491 | 0.70575
5.8492 | 0.70575
5.8493 | 0.7065
5.8494 | 0.7065
5.8495 | 0.70725
5.8496 | 0.70875
5.8497 | 0.7095
5.8498 | 0.711
5.8499 | 0.7125
5.85 | 0.71475
5.8501 | 0.71625
5.8502 | 0.7185
5.8503 | 0.72075
5.8504 | 0.723
5.8505 | 0.726
5.8506 | 0.72825
5.8507 | 0.73125
5.8508 | 0.73425
5.8509 | 0.73725
5.851 | 0.74025
5.8511 | 0.74325
5.8512 | 0.747
5.8513 | 0.75
5.8514 | 0.75375
5.8515 | 0.75675
5.8516 | 0.7605
5.8517 | 0.7635
5.8518 | 0.76725
5.8519 | 0.77025
5.852 | 0.774
5.8521 | 0.777
5.8522 | 0.78
5.8523 | 0.78375
5.8524 | 0.78675
5.8525 | 0.78975
5.8526 | 0.792
5.8527 | 0.795
5.8528 | 0.79725
5.8529 | 0.7995
5.853 | 0.80175
5.8531 | 0.804
5.8532 | 0.80625
5.8533 | 0.80775
5.8534 | 0.80925
5.8535 | 0.81075
5.8536 | 0.8115
5.8537 | 0.81225
5.8538 | 0.813
5.8539 | 0.81375
5.854 | 0.81375
5.8541 | 0.81375
5.8542 | 0.81375
5.8543 | 0.813
5.8544 | 0.813
5.8545 | 0.8115
5.8546 | 0.81075
5.8547 | 0.80925
5.8548 | 0.80775
5.8549 | 0.80625
5.855 | 0.804
5.8551 | 0.8025
5.8552 | 0.80025
5.8553 | 0.798
5.8554 | 0.795
5.8555 | 0.79275
5.8556 | 0.78975
5.8557 | 0.78675
5.8558 | 0.78375
5.8559 | 0.78075
5.856 | 0.77775
5.8561 | 0.77475
5.8562 | 0.77175
5.8563 | 0.768
5.8564 | 0.765
5.8565 | 0.762
5.8566 | 0.75825
5.8567 | 0.75525
5.8568 | 0.75225
5.8569 | 0.74925
5.857 | 0.74625
5.8571 | 0.74325
5.8572 | 0.74025
5.8573 | 0.73725
5.8574 | 0.735
5.8575 | 0.732
5.8576 | 0.72975
5.8577 | 0.7275
5.8578 | 0.726
5.8579 | 0.72375
5.858 | 0.72225
5.8581 | 0.72075
5.8582 | 0.71925
5.8583 | 0.71775
5.8584 | 0.717
5.8585 | 0.71625
5.8586 | 0.7155
5.8587 | 0.71475
5.8588 | 0.71475
5.8589 | 0.714
5.859 | 0.71475
5.8591 | 0.71475
5.8592 | 0.7155
5.8593 | 0.7155
5.8594 | 0.717
5.8595 | 0.71775
5.8596 | 0.7185
5.8597 | 0.72
5.8598 | 0.7215
5.8599 | 0.72375
5.86 | 0.72525
5.8601 | 0.7275
5.8602 | 0.72975
5.8603 | 0.732
5.8604 | 0.73425
5.8605 | 0.7365
5.8606 | 0.7395
5.8607 | 0.74175
5.8608 | 0.74475
5.8609 | 0.74775
5.861 | 0.75075
5.8611 | 0.75375
5.8612 | 0.75675
5.8613 | 0.75975
5.8614 | 0.76275
5.8615 | 0.76575
5.8616 | 0.76875
5.8617 | 0.77175
5.8618 | 0.77475
5.8619 | 0.77775
5.862 | 0.78075
5.8621 | 0.78375
5.8622 | 0.78675
5.8623 | 0.78975
5.8624 | 0.79275
5.8625 | 0.795
5.8626 | 0.79725
5.8627 | 0.80025
5.8628 | 0.8025
5.8629 | 0.804
5.863 | 0.80625
5.8631 | 0.80775
5.8632 | 0.81
5.8633 | 0.8115
5.8634 | 0.81225
5.8635 | 0.81375
5.8636 | 0.8145
5.8637 | 0.81525
5.8638 | 0.816
5.8639 | 0.81675
5.864 | 0.81675
5.8641 | 0.81675
5.8642 | 0.81675
5.8643 | 0.816
5.8644 | 0.816
5.8645 | 0.81525
5.8646 | 0.8145
5.8647 | 0.813
5.8648 | 0.8115
5.8649 | 0.81075
5.865 | 0.8085
5.8651 | 0.807
5.8652 | 0.8055
5.8653 | 0.80325
5.8654 | 0.801
5.8655 | 0.79875
5.8656 | 0.7965
5.8657 | 0.7935
5.8658 | 0.79125
5.8659 | 0.78825
5.866 | 0.786
5.8661 | 0.783
5.8662 | 0.78
5.8663 | 0.777
5.8664 | 0.774
5.8665 | 0.771
5.8666 | 0.768
5.8667 | 0.765
5.8668 | 0.762
5.8669 | 0.759
5.867 | 0.756
5.8671 | 0.753
5.8672 | 0.75075
5.8673 | 0.74775
5.8674 | 0.74475
5.8675 | 0.7425
5.8676 | 0.7395
5.8677 | 0.73725
5.8678 | 0.735
5.8679 | 0.73275
5.868 | 0.73125
5.8681 | 0.729
5.8682 | 0.7275
5.8683 | 0.726
5.8684 | 0.7245
5.8685 | 0.723
5.8686 | 0.72225
5.8687 | 0.7215
5.8688 | 0.72075
5.8689 | 0.72
5.869 | 0.72
5.8691 | 0.72
5.8692 | 0.72
5.8693 | 0.72
5.8694 | 0.72075
5.8695 | 0.7215
5.8696 | 0.72225
5.8697 | 0.723
5.8698 | 0.7245
5.8699 | 0.726
5.87 | 0.7275
5.8701 | 0.72975
5.8702 | 0.73125
5.8703 | 0.7335
5.8704 | 0.73575
5.8705 | 0.738
5.8706 | 0.741
5.8707 | 0.74325
5.8708 | 0.74625
5.8709 | 0.74925
5.871 | 0.75225
5.8711 | 0.75525
5.8712 | 0.75825
5.8713 | 0.76125
5.8714 | 0.76425
5.8715 | 0.768
5.8716 | 0.771
5.8717 | 0.774
5.8718 | 0.777
5.8719 | 0.78075
5.872 | 0.78375
5.8721 | 0.78675
5.8722 | 0.78975
5.8723 | 0.79275
5.8724 | 0.79575
5.8725 | 0.798
5.8726 | 0.801
5.8727 | 0.80325
5.8728 | 0.8055
5.8729 | 0.80775
5.873 | 0.81
5.8731 | 0.81225
5.8732 | 0.81375
5.8733 | 0.81525
5.8734 | 0.81675
5.8735 | 0.8175
5.8736 | 0.819
5.8737 | 0.81975
5.8738 | 0.8205
5.8739 | 0.82125
5.874 | 0.82125
5.8741 | 0.82125
5.8742 | 0.82125
5.8743 | 0.82125
5.8744 | 0.8205
5.8745 | 0.8205
5.8746 | 0.819
5.8747 | 0.81825
5.8748 | 0.8175
5.8749 | 0.816
5.875 | 0.8145
5.8751 | 0.813
5.8752 | 0.8115
5.8753 | 0.80925
5.8754 | 0.80775
5.8755 | 0.8055
5.8756 | 0.80325
5.8757 | 0.801
5.8758 | 0.79875
5.8759 | 0.7965
5.876 | 0.7935
5.8761 | 0.79125
5.8762 | 0.78825
5.8763 | 0.786
5.8764 | 0.783
5.8765 | 0.78075
5.8766 | 0.77775
5.8767 | 0.77475
5.8768 | 0.7725
5.8769 | 0.7695
5.877 | 0.76725
5.8771 | 0.76425
5.8772 | 0.762
5.8773 | 0.75975
5.8774 | 0.7575
5.8775 | 0.7545
5.8776 | 0.753
5.8777 | 0.75075
5.8778 | 0.7485
5.8779 | 0.747
5.878 | 0.74475
5.8781 | 0.74325
5.8782 | 0.74175
5.8783 | 0.74025
5.8784 | 0.7395
5.8785 | 0.738
5.8786 | 0.73725
5.8787 | 0.7365
5.8788 | 0.7365
5.8789 | 0.73575
5.879 | 0.73575
5.8791 | 0.73575
5.8792 | 0.73575
5.8793 | 0.73575
5.8794 | 0.7365
5.8795 | 0.73725
5.8796 | 0.738
5.8797 | 0.73875
5.8798 | 0.74025
5.8799 | 0.74175
5.88 | 0.74325
5.8801 | 0.74475
5.8802 | 0.74625
5.8803 | 0.74775
5.8804 | 0.75
5.8805 | 0.75225
5.8806 | 0.7545
5.8807 | 0.75675
5.8808 | 0.759
5.8809 | 0.762
5.881 | 0.76425
5.8811 | 0.7665
5.8812 | 0.7695
5.8813 | 0.7725
5.8814 | 0.77475
5.8815 | 0.77775
5.8816 | 0.78075
5.8817 | 0.78375
5.8818 | 0.786
5.8819 | 0.789
5.882 | 0.792
5.8821 | 0.79425
5.8822 | 0.79725
5.8823 | 0.7995
5.8824 | 0.80175
5.8825 | 0.80475
5.8826 | 0.807
5.8827 | 0.80925
5.8828 | 0.81075
5.8829 | 0.813
5.883 | 0.81525
5.8831 | 0.81675
5.8832 | 0.81825
5.8833 | 0.81975
5.8834 | 0.82125
5.8835 | 0.822
5.8836 | 0.82275
5.8837 | 0.8235
5.8838 | 0.82425
5.8839 | 0.825
5.884 | 0.825
5.8841 | 0.825
5.8842 | 0.825
5.8843 | 0.825
5.8844 | 0.82425
5.8845 | 0.8235
5.8846 | 0.82275
5.8847 | 0.822
5.8848 | 0.82125
5.8849 | 0.81975
5.885 | 0.81825
5.8851 | 0.81675
5.8852 | 0.81525
5.8853 | 0.813
5.8854 | 0.8115
5.8855 | 0.80925
5.8856 | 0.807
5.8857 | 0.80475
5.8858 | 0.8025
5.8859 | 0.7995
5.886 | 0.79725
5.8861 | 0.79425
5.8862 | 0.792
5.8863 | 0.789
5.8864 | 0.786
5.8865 | 0.783
5.8866 | 0.78
5.8867 | 0.77775
5.8868 | 0.77475
5.8869 | 0.77175
5.887 | 0.76875
5.8871 | 0.76575
5.8872 | 0.7635
5.8873 | 0.7605
5.8874 | 0.7575
5.8875 | 0.75525
5.8876 | 0.753
5.8877 | 0.75
5.8878 | 0.74775
5.8879 | 0.7455
5.888 | 0.744
5.8881 | 0.74175
5.8882 | 0.7395
5.8883 | 0.738
5.8884 | 0.7365
5.8885 | 0.735
5.8886 | 0.73425
5.8887 | 0.73275
5.8888 | 0.732
5.8889 | 0.73125
5.889 | 0.7305
5.8891 | 0.7305
5.8892 | 0.72975
5.8893 | 0.72975
5.8894 | 0.7305
5.8895 | 0.7305
5.8896 | 0.73125
5.8897 | 0.732
5.8898 | 0.73275
5.8899 | 0.7335
5.89 | 0.735
5.8901 | 0.7365
5.8902 | 0.738
5.8903 | 0.7395
5.8904 | 0.741
5.8905 | 0.74325
5.8906 | 0.7455
5.8907 | 0.74775
5.8908 | 0.75
5.8909 | 0.75225
5.891 | 0.75525
5.8911 | 0.7575
5.8912 | 0.7605
5.8913 | 0.7635
5.8914 | 0.7665
5.8915 | 0.7695
5.8916 | 0.77175
5.8917 | 0.77475
5.8918 | 0.77775
5.8919 | 0.78075
5.892 | 0.78375
5.8921 | 0.78675
5.8922 | 0.78975
5.8923 | 0.79275
5.8924 | 0.79575
5.8925 | 0.79875
5.8926 | 0.801
5.8927 | 0.804
5.8928 | 0.80625
5.8929 | 0.8085
5.893 | 0.81075
5.8931 | 0.813
5.8932 | 0.81525
5.8933 | 0.81675
5.8934 | 0.81825
5.8935 | 0.81975
5.8936 | 0.82125
5.8937 | 0.82275
5.8938 | 0.8235
5.8939 | 0.82425
5.894 | 0.825
5.8941 | 0.825
5.8942 | 0.82575
5.8943 | 0.82575
5.8944 | 0.82575
5.8945 | 0.825
5.8946 | 0.82425
5.8947 | 0.8235
5.8948 | 0.82275
5.8949 | 0.82125
5.895 | 0.81975
5.8951 | 0.81825
5.8952 | 0.81675
5.8953 | 0.81525
5.8954 | 0.813
5.8955 | 0.81075
5.8956 | 0.8085
5.8957 | 0.80625
5.8958 | 0.80325
5.8959 | 0.801
5.896 | 0.798
5.8961 | 0.795
5.8962 | 0.792
5.8963 | 0.789
5.8964 | 0.786
5.8965 | 0.783
5.8966 | 0.78
5.8967 | 0.777
5.8968 | 0.774
5.8969 | 0.77025
5.897 | 0.76725
5.8971 | 0.76425
5.8972 | 0.762
5.8973 | 0.759
5.8974 | 0.756
5.8975 | 0.75375
5.8976 | 0.75075
5.8977 | 0.7485
5.8978 | 0.74625
5.8979 | 0.744
5.898 | 0.7425
5.8981 | 0.74025
5.8982 | 0.73875
5.8983 | 0.73725
5.8984 | 0.73575
5.8985 | 0.735
5.8986 | 0.73425
5.8987 | 0.7335
5.8988 | 0.73275
5.8989 | 0.73275
5.899 | 0.73275
5.8991 | 0.73275
5.8992 | 0.73275
5.8993 | 0.7335
5.8994 | 0.73425
5.8995 | 0.735
5.8996 | 0.73575
5.8997 | 0.73725
5.8998 | 0.73875
5.8999 | 0.74025
5.9 | 0.74175
5.9001 | 0.744
5.9002 | 0.74625
5.9003 | 0.74775
5.9004 | 0.75
5.9005 | 0.753
5.9006 | 0.75525
5.9007 | 0.7575
5.9008 | 0.7605
5.9009 | 0.76275
5.901 | 0.76575
5.9011 | 0.76875
5.9012 | 0.77175
5.9013 | 0.774
5.9014 | 0.777
5.9015 | 0.78
5.9016 | 0.783
5.9017 | 0.786
5.9018 | 0.78825
5.9019 | 0.79125
5.902 | 0.79425
5.9021 | 0.7965
5.9022 | 0.7995
5.9023 | 0.80175
5.9024 | 0.804
5.9025 | 0.80625
5.9026 | 0.8085
5.9027 | 0.81075
5.9028 | 0.813
5.9029 | 0.8145
5.903 | 0.816
5.9031 | 0.8175
5.9032 | 0.819
5.9033 | 0.8205
5.9034 | 0.82125
5.9035 | 0.82275
5.9036 | 0.8235
5.9037 | 0.82425
5.9038 | 0.82425
5.9039 | 0.825
5.904 | 0.825
5.9041 | 0.825
5.9042 | 0.82425
5.9043 | 0.82425
5.9044 | 0.8235
5.9045 | 0.82275
5.9046 | 0.822
5.9047 | 0.8205
5.9048 | 0.81975
5.9049 | 0.81825
5.905 | 0.81675
5.9051 | 0.81525
5.9052 | 0.813
5.9053 | 0.81075
5.9054 | 0.80925
5.9055 | 0.807
5.9056 | 0.80475
5.9057 | 0.80175
5.9058 | 0.7995
5.9059 | 0.79725
5.906 | 0.79425
5.9061 | 0.79125
5.9062 | 0.789
5.9063 | 0.786
5.9064 | 0.783
5.9065 | 0.78
5.9066 | 0.777
5.9067 | 0.774
5.9068 | 0.771
5.9069 | 0.76875
5.907 | 0.76575
5.9071 | 0.76275
5.9072 | 0.7605
5.9073 | 0.7575
5.9074 | 0.75525
5.9075 | 0.753
5.9076 | 0.75075
5.9077 | 0.7485
5.9078 | 0.74625
5.9079 | 0.74475
5.908 | 0.74325
5.9081 | 0.74175
5.9082 | 0.74025
5.9083 | 0.73875
5.9084 | 0.738
5.9085 | 0.73725
5.9086 | 0.7365
5.9087 | 0.73575
5.9088 | 0.73575
5.9089 | 0.73575
5.909 | 0.73575
5.9091 | 0.7365
5.9092 | 0.7365
5.9093 | 0.73725
5.9094 | 0.73875
5.9095 | 0.7395
5.9096 | 0.741
5.9097 | 0.7425
5.9098 | 0.744
5.9099 | 0.74625
5.91 | 0.7485
5.9101 | 0.75075
5.9102 | 0.753
5.9103 | 0.75525
5.9104 | 0.75825
5.9105 | 0.7605
5.9106 | 0.7635
5.9107 | 0.7665
5.9108 | 0.7695
5.9109 | 0.7725
5.911 | 0.7755
5.9111 | 0.7785
5.9112 | 0.7815
5.9113 | 0.7845
5.9114 | 0.78825
5.9115 | 0.79125
5.9116 | 0.79425
5.9117 | 0.79725
5.9118 | 0.80025
5.9119 | 0.80325
5.912 | 0.80625
5.9121 | 0.80925
5.9122 | 0.8115
5.9123 | 0.8145
5.9124 | 0.81675
5.9125 | 0.819
5.9126 | 0.82125
5.9127 | 0.8235
5.9128 | 0.82575
5.9129 | 0.82725
5.913 | 0.82875
5.9131 | 0.83025
5.9132 | 0.83175
5.9133 | 0.8325
5.9134 | 0.834
5.9135 | 0.83475
5.9136 | 0.8355
5.9137 | 0.8355
5.9138 | 0.83625
5.9139 | 0.83625
5.914 | 0.8355
5.9141 | 0.8355
5.9142 | 0.83475
5.9143 | 0.834
5.9144 | 0.83325
5.9145 | 0.8325
5.9146 | 0.831
5.9147 | 0.83025
5.9148 | 0.82875
5.9149 | 0.8265
5.915 | 0.825
5.9151 | 0.82275
5.9152 | 0.8205
5.9153 | 0.81825
5.9154 | 0.816
5.9155 | 0.81375
5.9156 | 0.81075
5.9157 | 0.80775
5.9158 | 0.8055
5.9159 | 0.8025
5.916 | 0.79875
5.9161 | 0.79575
5.9162 | 0.79275
5.9163 | 0.789
5.9164 | 0.786
5.9165 | 0.78225
5.9166 | 0.77925
5.9167 | 0.7755
5.9168 | 0.77175
5.9169 | 0.768
5.917 | 0.765
5.9171 | 0.76125
5.9172 | 0.7575
5.9173 | 0.75375
5.9174 | 0.75075
5.9175 | 0.747
5.9176 | 0.744
5.9177 | 0.74025
5.9178 | 0.73725
5.9179 | 0.7335
5.918 | 0.7305
5.9181 | 0.7275
5.9182 | 0.7245
5.9183 | 0.72225
5.9184 | 0.71925
5.9185 | 0.717
5.9186 | 0.71475
5.9187 | 0.7125
5.9188 | 0.71025
5.9189 | 0.70875
5.919 | 0.70725
5.9191 | 0.70575
5.9192 | 0.705
5.9193 | 0.70425
5.9194 | 0.7035
5.9195 | 0.70275
5.9196 | 0.70275
5.9197 | 0.70275
5.9198 | 0.70275
5.9199 | 0.7035
5.92 | 0.70425
5.9201 | 0.705
5.9202 | 0.7065
5.9203 | 0.708
5.9204 | 0.7095
5.9205 | 0.71175
5.9206 | 0.714
5.9207 | 0.71625
5.9208 | 0.71925
5.9209 | 0.7215
5.921 | 0.7245
5.9211 | 0.72825
5.9212 | 0.73125
5.9213 | 0.735
5.9214 | 0.73875
5.9215 | 0.7425
5.9216 | 0.74625
5.9217 | 0.75
5.9218 | 0.75375
5.9219 | 0.7575
5.922 | 0.762
5.9221 | 0.76575
5.9222 | 0.77025
5.9223 | 0.774
5.9224 | 0.77775
5.9225 | 0.7815
5.9226 | 0.786
5.9227 | 0.78975
5.9228 | 0.7935
5.9229 | 0.7965
5.923 | 0.80025
5.9231 | 0.80325
5.9232 | 0.807
5.9233 | 0.81
5.9234 | 0.81225
5.9235 | 0.81525
5.9236 | 0.8175
5.9237 | 0.81975
5.9238 | 0.822
5.9239 | 0.8235
5.924 | 0.825
5.9241 | 0.8265
5.9242 | 0.82725
5.9243 | 0.82875
5.9244 | 0.8295
5.9245 | 0.8295
5.9246 | 0.8295
5.9247 | 0.8295
5.9248 | 0.8295
5.9249 | 0.8295
5.925 | 0.82875
5.9251 | 0.828
5.9252 | 0.8265
5.9253 | 0.82575
5.9254 | 0.82425
5.9255 | 0.82275
5.9256 | 0.8205
5.9257 | 0.819
5.9258 | 0.81675
5.9259 | 0.8145
5.926 | 0.81225
5.9261 | 0.81
5.9262 | 0.807
5.9263 | 0.80475
5.9264 | 0.80175
5.9265 | 0.7995
5.9266 | 0.7965
5.9267 | 0.7935
5.9268 | 0.7905
5.9269 | 0.7875
5.927 | 0.7845
5.9271 | 0.7815
5.9272 | 0.77925
5.9273 | 0.77625
5.9274 | 0.77325
5.9275 | 0.771
5.9276 | 0.768
5.9277 | 0.76575
5.9278 | 0.7635
5.9279 | 0.7605
5.928 | 0.759
5.9281 | 0.75675
5.9282 | 0.7545
5.9283 | 0.753
5.9284 | 0.7515
5.9285 | 0.75
5.9286 | 0.74925
5.9287 | 0.74775
5.9288 | 0.747
5.9289 | 0.74625
5.929 | 0.74625
5.9291 | 0.7455
5.9292 | 0.7455
5.9293 | 0.74625
5.9294 | 0.74625
5.9295 | 0.747
5.9296 | 0.74775
5.9297 | 0.7485
5.9298 | 0.75
5.9299 | 0.7515
5.93 | 0.753
5.9301 | 0.7545
5.9302 | 0.756
5.9303 | 0.75825
5.9304 | 0.7605
5.9305 | 0.76275
5.9306 | 0.765
5.9307 | 0.76725
5.9308 | 0.77025
5.9309 | 0.77325
5.931 | 0.7755
5.9311 | 0.7785
5.9312 | 0.7815
5.9313 | 0.7845
5.9314 | 0.7875
5.9315 | 0.7905
5.9316 | 0.7935
5.9317 | 0.7965
5.9318 | 0.80025
5.9319 | 0.80325
5.932 | 0.80625
5.9321 | 0.80925
5.9322 | 0.8115
5.9323 | 0.8145
5.9324 | 0.8175
5.9325 | 0.81975
5.9326 | 0.82275
5.9327 | 0.825
5.9328 | 0.82725
5.9329 | 0.8295
5.933 | 0.83175
5.9331 | 0.83325
5.9332 | 0.8355
5.9333 | 0.837
5.9334 | 0.8385
5.9335 | 0.84
5.9336 | 0.84075
5.9337 | 0.8415
5.9338 | 0.84225
5.9339 | 0.843
5.934 | 0.843
5.9341 | 0.843
5.9342 | 0.843
5.9343 | 0.843
5.9344 | 0.843
5.9345 | 0.84225
5.9346 | 0.8415
5.9347 | 0.84
5.9348 | 0.83925
5.9349 | 0.83775
5.935 | 0.83625
5.9351 | 0.834
5.9352 | 0.8325
5.9353 | 0.83025
5.9354 | 0.828
5.9355 | 0.825
5.9356 | 0.82275
5.9357 | 0.81975
5.9358 | 0.81675
5.9359 | 0.8145
5.936 | 0.81075
5.9361 | 0.80775
5.9362 | 0.80475
5.9363 | 0.801
5.9364 | 0.798
5.9365 | 0.79425
5.9366 | 0.79125
5.9367 | 0.7875
5.9368 | 0.78375
5.9369 | 0.78
5.937 | 0.777
5.9371 | 0.77325
5.9372 | 0.77025
5.9373 | 0.7665
5.9374 | 0.7635
5.9375 | 0.75975
5.9376 | 0.75675
5.9377 | 0.75375
5.9378 | 0.7515
5.9379 | 0.7485
5.938 | 0.7455
5.9381 | 0.74325
5.9382 | 0.741
5.9383 | 0.7395
5.9384 | 0.73725
5.9385 | 0.73575
5.9386 | 0.73425
5.9387 | 0.7335
5.9388 | 0.732
5.9389 | 0.73125
5.939 | 0.73125
5.9391 | 0.7305
5.9392 | 0.7305
5.9393 | 0.7305
5.9394 | 0.73125
5.9395 | 0.732
5.9396 | 0.73275
5.9397 | 0.7335
5.9398 | 0.735
5.9399 | 0.7365
5.94 | 0.738
5.9401 | 0.7395
5.9402 | 0.74175
5.9403 | 0.744
5.9404 | 0.74625
5.9405 | 0.74925
5.9406 | 0.75225
5.9407 | 0.7545
5.9408 | 0.7575
5.9409 | 0.7605
5.941 | 0.76425
5.9411 | 0.76725
5.9412 | 0.77025
5.9413 | 0.774
5.9414 | 0.77775
5.9415 | 0.78075
5.9416 | 0.7845
5.9417 | 0.7875
5.9418 | 0.79125
5.9419 | 0.795
5.942 | 0.798
5.9421 | 0.80175
5.9422 | 0.80475
5.9423 | 0.8085
5.9424 | 0.8115
5.9425 | 0.8145
5.9426 | 0.8175
5.9427 | 0.8205
5.9428 | 0.82275
5.9429 | 0.82575
5.943 | 0.828
5.9431 | 0.83025
5.9432 | 0.8325
5.9433 | 0.834
5.9434 | 0.83625
5.9435 | 0.83775
5.9436 | 0.8385
5.9437 | 0.84
5.9438 | 0.84075
5.9439 | 0.8415
5.944 | 0.84225
5.9441 | 0.843
5.9442 | 0.843
5.9443 | 0.843
5.9444 | 0.843
5.9445 | 0.84225
5.9446 | 0.8415
5.9447 | 0.84075
5.9448 | 0.84
5.9449 | 0.8385
5.945 | 0.837
5.9451 | 0.8355
5.9452 | 0.834
5.9453 | 0.83175
5.9454 | 0.8295
5.9455 | 0.82725
5.9456 | 0.825
5.9457 | 0.82275
5.9458 | 0.81975
5.9459 | 0.8175
5.946 | 0.8145
5.9461 | 0.8115
5.9462 | 0.8085
5.9463 | 0.8055
5.9464 | 0.8025
5.9465 | 0.7995
5.9466 | 0.7965
5.9467 | 0.7935
5.9468 | 0.7905
5.9469 | 0.78675
5.947 | 0.78375
5.9471 | 0.78075
5.9472 | 0.77775
5.9473 | 0.77475
5.9474 | 0.77175
5.9475 | 0.7695
5.9476 | 0.7665
5.9477 | 0.76425
5.9478 | 0.76125
5.9479 | 0.759
5.948 | 0.75675
5.9481 | 0.75525
5.9482 | 0.753
5.9483 | 0.7515
5.9484 | 0.75
5.9485 | 0.7485
5.9486 | 0.747
5.9487 | 0.74625
5.9488 | 0.7455
5.9489 | 0.74475
5.949 | 0.74475
5.9491 | 0.744
5.9492 | 0.744
5.9493 | 0.744
5.9494 | 0.74475
5.9495 | 0.7455
5.9496 | 0.7455
5.9497 | 0.747
5.9498 | 0.74775
5.9499 | 0.74925
5.95 | 0.75075
5.9501 | 0.75225
5.9502 | 0.75375
5.9503 | 0.756
5.9504 | 0.7575
5.9505 | 0.75975
5.9506 | 0.762
5.9507 | 0.76425
5.9508 | 0.76725
5.9509 | 0.7695
5.951 | 0.7725
5.9511 | 0.77475
5.9512 | 0.77775
5.9513 | 0.78075
5.9514 | 0.783
5.9515 | 0.786
5.9516 | 0.789
5.9517 | 0.792
5.9518 | 0.795
5.9519 | 0.79725
5.952 | 0.80025
5.9521 | 0.80325
5.9522 | 0.80625
5.9523 | 0.8085
5.9524 | 0.8115
5.9525 | 0.81375
5.9526 | 0.816
5.9527 | 0.81825
5.9528 | 0.8205
5.9529 | 0.82275
5.953 | 0.82425
5.9531 | 0.8265
5.9532 | 0.828
5.9533 | 0.8295
5.9534 | 0.831
5.9535 | 0.8325
5.9536 | 0.83325
5.9537 | 0.834
5.9538 | 0.8355
5.9539 | 0.8355
5.954 | 0.83625
5.9541 | 0.837
5.9542 | 0.837
5.9543 | 0.837
5.9544 | 0.837
5.9545 | 0.83625
5.9546 | 0.83625
5.9547 | 0.8355
5.9548 | 0.83475
5.9549 | 0.83325
5.955 | 0.8325
5.9551 | 0.831
5.9552 | 0.83025
5.9553 | 0.82875
5.9554 | 0.82725
5.9555 | 0.825
5.9556 | 0.8235
5.9557 | 0.82125
5.9558 | 0.81975
5.9559 | 0.8175
5.956 | 0.81525
5.9561 | 0.813
5.9562 | 0.81075
5.9563 | 0.80775
5.9564 | 0.8055
5.9565 | 0.80325
5.9566 | 0.80025
5.9567 | 0.798
5.9568 | 0.795
5.9569 | 0.79275
5.957 | 0.78975
5.9571 | 0.7875
5.9572 | 0.7845
5.9573 | 0.78225
5.9574 | 0.78
5.9575 | 0.77775
5.9576 | 0.77475
5.9577 | 0.7725
5.9578 | 0.77025
5.9579 | 0.768
5.958 | 0.7665
5.9581 | 0.76425
5.9582 | 0.76275
5.9583 | 0.7605
5.9584 | 0.759
5.9585 | 0.7575
5.9586 | 0.75675
5.9587 | 0.75525
5.9588 | 0.7545
5.9589 | 0.75375
5.959 | 0.753
5.9591 | 0.75225
5.9592 | 0.7515
5.9593 | 0.7515
5.9594 | 0.7515
5.9595 | 0.7515
5.9596 | 0.7515
5.9597 | 0.75225
5.9598 | 0.753
5.9599 | 0.75375
5.96 | 0.7545
5.9601 | 0.75525
5.9602 | 0.75675
5.9603 | 0.75825
5.9604 | 0.75975
5.9605 | 0.76125
5.9606 | 0.76275
5.9607 | 0.765
5.9608 | 0.7665
5.9609 | 0.76875
5.961 | 0.771
5.9611 | 0.77325
5.9612 | 0.7755
5.9613 | 0.7785
5.9614 | 0.78075
5.9615 | 0.783
5.9616 | 0.786
5.9617 | 0.789
5.9618 | 0.79125
5.9619 | 0.79425
5.962 | 0.7965
5.9621 | 0.7995
5.9622 | 0.8025
5.9623 | 0.8055
5.9624 | 0.80775
5.9625 | 0.81075
5.9626 | 0.813
5.9627 | 0.816
5.9628 | 0.81825
5.9629 | 0.8205
5.963 | 0.82275
5.9631 | 0.825
5.9632 | 0.82725
5.9633 | 0.8295
5.9634 | 0.83175
5.9635 | 0.83325
5.9636 | 0.83475
5.9637 | 0.83625
5.9638 | 0.83775
5.9639 | 0.83925
5.964 | 0.84
5.9641 | 0.84075
5.9642 | 0.8415
5.9643 | 0.84225
5.9644 | 0.84225
5.9645 | 0.843
5.9646 | 0.843
5.9647 | 0.84225
5.9648 | 0.84225
5.9649 | 0.8415
5.965 | 0.84075
5.9651 | 0.84
5.9652 | 0.83925
5.9653 | 0.83775
5.9654 | 0.83625
5.9655 | 0.83475
5.9656 | 0.83325
5.9657 | 0.831
5.9658 | 0.8295
5.9659 | 0.82725
5.966 | 0.825
5.9661 | 0.82275
5.9662 | 0.81975
5.9663 | 0.8175
5.9664 | 0.81525
5.9665 | 0.81225
5.9666 | 0.80925
5.9667 | 0.807
5.9668 | 0.804
5.9669 | 0.80175
5.967 | 0.79875
5.9671 | 0.79575
5.9672 | 0.7935
5.9673 | 0.7905
5.9674 | 0.78825
5.9675 | 0.78525
5.9676 | 0.783
5.9677 | 0.78075
5.9678 | 0.7785
5.9679 | 0.77625
5.968 | 0.77475
5.9681 | 0.7725
5.9682 | 0.771
5.9683 | 0.7695
5.9684 | 0.768
5.9685 | 0.7665
5.9686 | 0.76575
5.9687 | 0.765
5.9688 | 0.76425
5.9689 | 0.7635
5.969 | 0.76275
5.9691 | 0.76275
5.9692 | 0.76275
5.9693 | 0.76275
5.9694 | 0.7635
5.9695 | 0.76425
5.9696 | 0.765
5.9697 | 0.76575
5.9698 | 0.7665
5.9699 | 0.768
5.97 | 0.7695
5.9701 | 0.771
5.9702 | 0.7725
5.9703 | 0.774
5.9704 | 0.77625
5.9705 | 0.7785
5.9706 | 0.78
5.9707 | 0.78225
5.9708 | 0.78525
5.9709 | 0.7875
5.971 | 0.78975
5.9711 | 0.79275
5.9712 | 0.795
5.9713 | 0.798
5.9714 | 0.801
5.9715 | 0.80325
5.9716 | 0.80625
5.9717 | 0.80925
5.9718 | 0.8115
5.9719 | 0.8145
5.972 | 0.8175
5.9721 | 0.81975
5.9722 | 0.82275
5.9723 | 0.825
5.9724 | 0.828
5.9725 | 0.83025
5.9726 | 0.8325
5.9727 | 0.83475
5.9728 | 0.837
5.9729 | 0.83925
5.973 | 0.84075
5.9731 | 0.84225
5.9732 | 0.84375
5.9733 | 0.84525
5.9734 | 0.84675
5.9735 | 0.84825
5.9736 | 0.849
5.9737 | 0.84975
5.9738 | 0.8505
5.9739 | 0.85125
5.974 | 0.85125
5.9741 | 0.85125
5.9742 | 0.85125
5.9743 | 0.85125
5.9744 | 0.8505
5.9745 | 0.84975
5.9746 | 0.849
5.9747 | 0.84825
5.9748 | 0.84675
5.9749 | 0.84525
5.975 | 0.84375
5.9751 | 0.84225
5.9752 | 0.84075
5.9753 | 0.8385
5.9754 | 0.837
5.9755 | 0.83475
5.9756 | 0.8325
5.9757 | 0.8295
5.9758 | 0.82725
5.9759 | 0.825
5.976 | 0.822
5.9761 | 0.81975
5.9762 | 0.81675
5.9763 | 0.81375
5.9764 | 0.81075
5.9765 | 0.8085
5.9766 | 0.8055
5.9767 | 0.8025
5.9768 | 0.7995
5.9769 | 0.79725
5.977 | 0.79425
5.9771 | 0.792
5.9772 | 0.789
5.9773 | 0.78675
5.9774 | 0.7845
5.9775 | 0.78225
5.9776 | 0.78
5.9777 | 0.77775
5.9778 | 0.77625
5.9779 | 0.774
5.978 | 0.7725
5.9781 | 0.771
5.9782 | 0.7695
5.9783 | 0.76875
5.9784 | 0.76725
5.9785 | 0.7665
5.9786 | 0.76575
5.9787 | 0.76575
5.9788 | 0.765
5.9789 | 0.765
5.979 | 0.765
5.9791 | 0.765
5.9792 | 0.76575
5.9793 | 0.7665
5.9794 | 0.7665
5.9795 | 0.768
5.9796 | 0.76875
5.9797 | 0.7695
5.9798 | 0.771
5.9799 | 0.7725
5.98 | 0.774
5.9801 | 0.7755
5.9802 | 0.77775
5.9803 | 0.78
5.9804 | 0.7815
5.9805 | 0.78375
5.9806 | 0.786
5.9807 | 0.78825
5.9808 | 0.7905
5.9809 | 0.7935
5.981 | 0.79575
5.9811 | 0.798
5.9812 | 0.801
5.9813 | 0.804
5.9814 | 0.80625
5.9815 | 0.80925
5.9816 | 0.8115
5.9817 | 0.8145
5.9818 | 0.81675
5.9819 | 0.81975
5.982 | 0.822
5.9821 | 0.825
5.9822 | 0.82725
5.9823 | 0.8295
5.9824 | 0.8325
5.9825 | 0.83475
5.9826 | 0.837
5.9827 | 0.8385
5.9828 | 0.84075
5.9829 | 0.84225
5.983 | 0.8445
5.9831 | 0.846
5.9832 | 0.8475
5.9833 | 0.849
5.9834 | 0.8505
5.9835 | 0.85125
5.9836 | 0.85275
5.9837 | 0.8535
5.9838 | 0.8535
5.9839 | 0.85425
5.984 | 0.855
5.9841 | 0.855
5.9842 | 0.855
5.9843 | 0.855
5.9844 | 0.85425
5.9845 | 0.85425
5.9846 | 0.8535
5.9847 | 0.85275
5.9848 | 0.852
5.9849 | 0.8505
5.985 | 0.849
5.9851 | 0.8475
5.9852 | 0.846
5.9853 | 0.8445
5.9854 | 0.843
5.9855 | 0.84075
5.9856 | 0.8385
5.9857 | 0.837
5.9858 | 0.834
5.9859 | 0.83175
5.986 | 0.8295
5.9861 | 0.82725
5.9862 | 0.82425
5.9863 | 0.822
5.9864 | 0.819
5.9865 | 0.81675
5.9866 | 0.81375
5.9867 | 0.81075
5.9868 | 0.8085
5.9869 | 0.8055
5.987 | 0.8025
5.9871 | 0.80025
5.9872 | 0.79725
5.9873 | 0.795
5.9874 | 0.792
5.9875 | 0.78975
5.9876 | 0.7875
5.9877 | 0.78525
5.9878 | 0.783
5.9879 | 0.78075
5.988 | 0.77925
5.9881 | 0.777
5.9882 | 0.7755
5.9883 | 0.774
5.9884 | 0.7725
5.9885 | 0.77175
5.9886 | 0.77025
5.9887 | 0.7695
5.9888 | 0.76875
5.9889 | 0.76875
5.989 | 0.768
5.9891 | 0.768
5.9892 | 0.768
5.9893 | 0.768
5.9894 | 0.76875
5.9895 | 0.76875
5.9896 | 0.7695
5.9897 | 0.65025
5.9898 | 0.65175
5.9899 | 0.65325
5.99 | 0.65475
5.9901 | 0.657
5.9902 | 0.6585
5.9903 | 0.66075
5.9904 | 0.663
5.9905 | 0.66525
5.9906 | 0.6675
5.9907 | 0.66975
5.9908 | 0.672
5.9909 | 0.675
5.991 | 0.67725
5.9911 | 0.68025
5.9912 | 0.6825
5.9913 | 0.6855
5.9914 | 0.6885
5.9915 | 0.69075
5.9916 | 0.69375
5.9917 | 0.69675
5.9918 | 0.699
5.9919 | 0.702
5.992 | 0.705
5.9921 | 0.70725
5.9922 | 0.71025
5.9923 | 0.7125
5.9924 | 0.71475
5.9925 | 0.71775
5.9926 | 0.72
5.9927 | 0.72225
5.9928 | 0.72375
5.9929 | 0.726
5.993 | 0.72825
5.9931 | 0.72975
5.9932 | 0.73125
5.9933 | 0.73275
5.9934 | 0.73425
5.9935 | 0.735
5.9936 | 0.7365
5.9937 | 0.73725
5.9938 | 0.738
5.9939 | 0.738
5.994 | 0.73875
5.9941 | 0.73875
5.9942 | 0.73875
5.9943 | 0.738
5.9944 | 0.738
5.9945 | 0.73725
5.9946 | 0.7365
5.9947 | 0.73575
5.9948 | 0.73425
5.9949 | 0.73275
5.995 | 0.73125
5.9951 | 0.72975
5.9952 | 0.72825
5.9953 | 0.726
5.9954 | 0.72375
5.9955 | 0.7215
5.9956 | 0.71925
5.9957 | 0.717
5.9958 | 0.71475
5.9959 | 0.71175
5.996 | 0.70875
5.9961 | 0.70575
5.9962 | 0.7035
5.9963 | 0.7005
5.9964 | 0.6975
5.9965 | 0.6945
5.9966 | 0.6915
5.9967 | 0.6885
5.9968 | 0.6855
5.9969 | 0.6825
5.997 | 0.6795
5.9971 | 0.67725
5.9972 | 0.67425
5.9973 | 0.67125
5.9974 | 0.669
5.9975 | 0.66675
5.9976 | 0.66375
5.9977 | 0.66225
5.9978 | 0.66
5.9979 | 0.65775
5.998 | 0.65625
5.9981 | 0.65475
5.9982 | 0.65325
5.9983 | 0.65175
5.9984 | 0.651
5.9985 | 0.6495
5.9986 | 0.6495
5.9987 | 0.64875
5.9988 | 0.648
5.9989 | 0.648
5.999 | 0.648
5.9991 | 0.64875
5.9992 | 0.64875
5.9993 | 0.6495
5.9994 | 0.65025
5.9995 | 0.651
5.9996 | 0.6525
5.9997 | 0.654
5.9998 | 0.6555
5.9999 | 0.657
6 | 0.6585
6.0001 | 0.66075
6.0002 | 0.663
6.0003 | 0.66525
6.0004 | 0.6675
6.0005 | 0.66975
6.0006 | 0.672
6.0007 | 0.675
6.0008 | 0.67725
6.0009 | 0.68025
6.001 | 0.68325
6.0011 | 0.6855
6.0012 | 0.6885
6.0013 | 0.6915
6.0014 | 0.6945
6.0015 | 0.6975
6.0016 | 0.7005
6.0017 | 0.70275
6.0018 | 0.70575
6.0019 | 0.70875
6.002 | 0.711
6.0021 | 0.714
6.0022 | 0.71625
6.0023 | 0.71925
6.0024 | 0.7215
6.0025 | 0.72375
6.0026 | 0.726
6.0027 | 0.7275
6.0028 | 0.72975
6.0029 | 0.73125
6.003 | 0.73275
6.0031 | 0.73425
6.0032 | 0.73575
6.0033 | 0.7365
6.0034 | 0.73725
6.0035 | 0.738
6.0036 | 0.73875
6.0037 | 0.73875
6.0038 | 0.73875
6.0039 | 0.73875
6.004 | 0.73875
6.0041 | 0.738
6.0042 | 0.738
6.0043 | 0.7365
6.0044 | 0.73575
6.0045 | 0.735
6.0046 | 0.7335
6.0047 | 0.732
6.0048 | 0.72975
6.0049 | 0.72825
6.005 | 0.726
6.0051 | 0.72375
6.0052 | 0.7215
6.0053 | 0.71925
6.0054 | 0.71625
6.0055 | 0.71325
6.0056 | 0.711
6.0057 | 0.708
6.0058 | 0.705
6.0059 | 0.702
6.006 | 0.69825
6.0061 | 0.69525
6.0062 | 0.69225
6.0063 | 0.6885
6.0064 | 0.6855
6.0065 | 0.68175
6.0066 | 0.67875
6.0067 | 0.67575
6.0068 | 0.672
6.0069 | 0.669
6.007 | 0.666
6.0071 | 0.663
6.0072 | 0.66
6.0073 | 0.657
6.0074 | 0.654
6.0075 | 0.651
6.0076 | 0.64875
6.0077 | 0.6465
6.0078 | 0.64425
6.0079 | 0.642
6.008 | 0.63975
6.0081 | 0.63825
6.0082 | 0.63675
6.0083 | 0.63525
6.0084 | 0.63375
6.0085 | 0.633
6.0086 | 0.6315
6.0087 | 0.63075
6.0088 | 0.63075
6.0089 | 0.63
6.009 | 0.63
6.0091 | 0.63075
6.0092 | 0.63075
6.0093 | 0.6315
6.0094 | 0.63225
6.0095 | 0.633
6.0096 | 0.63375
6.0097 | 0.63525
6.0098 | 0.63675
6.0099 | 0.63825
6.01 | 0.6405
6.0101 | 0.642
6.0102 | 0.64425
6.0103 | 0.6465
6.0104 | 0.64875
6.0105 | 0.65175
6.0106 | 0.654
6.0107 | 0.657
6.0108 | 0.66
6.0109 | 0.66225
6.011 | 0.66525
6.0111 | 0.66825
6.0112 | 0.67125
6.0113 | 0.67425
6.0114 | 0.67725
6.0115 | 0.681
6.0116 | 0.684
6.0117 | 0.687
6.0118 | 0.69
6.0119 | 0.693
6.012 | 0.696
6.0121 | 0.69825
6.0122 | 0.70125
6.0123 | 0.70425
6.0124 | 0.7065
6.0125 | 0.70875
6.0126 | 0.71175
6.0127 | 0.714
6.0128 | 0.7155
6.0129 | 0.71775
6.013 | 0.72
6.0131 | 0.7215
6.0132 | 0.723
6.0133 | 0.7245
6.0134 | 0.72525
6.0135 | 0.72675
6.0136 | 0.7275
6.0137 | 0.72825
6.0138 | 0.72825
6.0139 | 0.729
6.014 | 0.729
6.0141 | 0.729
6.0142 | 0.729
6.0143 | 0.72825
6.0144 | 0.7275
6.0145 | 0.72675
6.0146 | 0.726
6.0147 | 0.72525
6.0148 | 0.72375
6.0149 | 0.72225
6.015 | 0.72075
6.0151 | 0.71925
6.0152 | 0.71775
6.0153 | 0.7155
6.0154 | 0.714
6.0155 | 0.71175
6.0156 | 0.7095
6.0157 | 0.70725
6.0158 | 0.70425
6.0159 | 0.702
6.016 | 0.69975
6.0161 | 0.69675
6.0162 | 0.6945
6.0163 | 0.6915
6.0164 | 0.68925
6.0165 | 0.68625
6.0166 | 0.68325
6.0167 | 0.681
6.0168 | 0.678
6.0169 | 0.675
6.017 | 0.67275
6.0171 | 0.6705
6.0172 | 0.6675
6.0173 | 0.66525
6.0174 | 0.663
6.0175 | 0.66075
6.0176 | 0.6585
6.0177 | 0.65625
6.0178 | 0.654
6.0179 | 0.6525
6.018 | 0.65025
6.0181 | 0.64875
6.0182 | 0.64725
6.0183 | 0.6465
6.0184 | 0.645
6.0185 | 0.64425
6.0186 | 0.6435
6.0187 | 0.64275
6.0188 | 0.642
6.0189 | 0.642
6.019 | 0.64125
6.0191 | 0.642
6.0192 | 0.642
6.0193 | 0.642
6.0194 | 0.64275
6.0195 | 0.6435
6.0196 | 0.64425
6.0197 | 0.645
6.0198 | 0.6465
6.0199 | 0.648
6.02 | 0.6495
6.0201 | 0.651
6.0202 | 0.6525
6.0203 | 0.65475
6.0204 | 0.65625
6.0205 | 0.6585
6.0206 | 0.66075
6.0207 | 0.663
6.0208 | 0.66525
6.0209 | 0.66825
6.021 | 0.6705
6.0211 | 0.6735
6.0212 | 0.67575
6.0213 | 0.67875
6.0214 | 0.681
6.0215 | 0.684
6.0216 | 0.68625
6.0217 | 0.68925
6.0218 | 0.69225
6.0219 | 0.6945
6.022 | 0.6975
6.0221 | 0.69975
6.0222 | 0.70275
6.0223 | 0.705
6.0224 | 0.70725
6.0225 | 0.7095
6.0226 | 0.71175
6.0227 | 0.714
6.0228 | 0.71625
6.0229 | 0.71775
6.023 | 0.72
6.0231 | 0.7215
6.0232 | 0.723
6.0233 | 0.7245
6.0234 | 0.72525
6.0235 | 0.72675
6.0236 | 0.7275
6.0237 | 0.72825
6.0238 | 0.729
6.0239 | 0.72975
6.024 | 0.72975
6.0241 | 0.72975
6.0242 | 0.72975
6.0243 | 0.72975
6.0244 | 0.72975
6.0245 | 0.729
6.0246 | 0.72825
6.0247 | 0.7275
6.0248 | 0.726
6.0249 | 0.72525
6.025 | 0.72375
6.0251 | 0.72225
6.0252 | 0.72075
6.0253 | 0.7185
6.0254 | 0.717
6.0255 | 0.71475
6.0256 | 0.7125
6.0257 | 0.71025
6.0258 | 0.70725
6.0259 | 0.705
6.026 | 0.702
6.0261 | 0.69975
6.0262 | 0.69675
6.0263 | 0.69375
6.0264 | 0.69075
6.0265 | 0.68775
6.0266 | 0.68475
6.0267 | 0.68175
6.0268 | 0.67875
6.0269 | 0.67575
6.027 | 0.67275
6.0271 | 0.66975
6.0272 | 0.66675
6.0273 | 0.66375
6.0274 | 0.66075
6.0275 | 0.65775
6.0276 | 0.6555
6.0277 | 0.6525
6.0278 | 0.65025
6.0279 | 0.648
6.028 | 0.64575
6.0281 | 0.64425
6.0282 | 0.642
6.0283 | 0.6405
6.0284 | 0.639
6.0285 | 0.6375
6.0286 | 0.63675
6.0287 | 0.636
6.0288 | 0.63525
6.0289 | 0.6345
6.029 | 0.6345
6.0291 | 0.6345
6.0292 | 0.6345
6.0293 | 0.63525
6.0294 | 0.63525
6.0295 | 0.636
6.0296 | 0.6375
6.0297 | 0.63825
6.0298 | 0.63975
6.0299 | 0.64125
6.03 | 0.6435
6.0301 | 0.645
6.0302 | 0.64725
6.0303 | 0.6495
6.0304 | 0.6525
6.0305 | 0.65475
6.0306 | 0.657
6.0307 | 0.66
6.0308 | 0.663
6.0309 | 0.666
6.031 | 0.669
6.0311 | 0.672
6.0312 | 0.67575
6.0313 | 0.67875
6.0314 | 0.68175
6.0315 | 0.68475
6.0316 | 0.6885
6.0317 | 0.6915
6.0318 | 0.6945
6.0319 | 0.69825
6.032 | 0.70125
6.0321 | 0.70425
6.0322 | 0.70725
6.0323 | 0.71025
6.0324 | 0.71325
6.0325 | 0.7155
6.0326 | 0.7185
6.0327 | 0.72075
6.0328 | 0.723
6.0329 | 0.72525
6.033 | 0.7275
6.0331 | 0.729
6.0332 | 0.73125
6.0333 | 0.73275
6.0334 | 0.73425
6.0335 | 0.735
6.0336 | 0.7365
6.0337 | 0.73725
6.0338 | 0.738
6.0339 | 0.738
6.034 | 0.73875
6.0341 | 0.73875
6.0342 | 0.73875
6.0343 | 0.73875
6.0344 | 0.738
6.0345 | 0.73725
6.0346 | 0.7365
6.0347 | 0.73575
6.0348 | 0.735
6.0349 | 0.7335
6.035 | 0.732
6.0351 | 0.7305
6.0352 | 0.72825
6.0353 | 0.72675
6.0354 | 0.7245
6.0355 | 0.72225
6.0356 | 0.72
6.0357 | 0.71775
6.0358 | 0.7155
6.0359 | 0.71325
6.036 | 0.71025
6.0361 | 0.708
6.0362 | 0.705
6.0363 | 0.702
6.0364 | 0.699
6.0365 | 0.69675
6.0366 | 0.69375
6.0367 | 0.69075
6.0368 | 0.68775
6.0369 | 0.6855
6.037 | 0.6825
6.0371 | 0.6795
6.0372 | 0.67725
6.0373 | 0.675
6.0374 | 0.672
6.0375 | 0.66975
6.0376 | 0.6675
6.0377 | 0.66525
6.0378 | 0.663
6.0379 | 0.6615
6.038 | 0.65925
6.0381 | 0.65775
6.0382 | 0.65625
6.0383 | 0.65475
6.0384 | 0.65325
6.0385 | 0.6525
6.0386 | 0.65175
6.0387 | 0.651
6.0388 | 0.65025
6.0389 | 0.65025
6.039 | 0.6495
6.0391 | 0.6495
6.0392 | 0.65025
6.0393 | 0.65025
6.0394 | 0.651
6.0395 | 0.65175
6.0396 | 0.6525
6.0397 | 0.65325
6.0398 | 0.65475
6.0399 | 0.6555
6.04 | 0.657
6.0401 | 0.6585
6.0402 | 0.66075
6.0403 | 0.66225
6.0404 | 0.6645
6.0405 | 0.666
6.0406 | 0.66825
6.0407 | 0.6705
6.0408 | 0.67275
6.0409 | 0.675
6.041 | 0.678
6.0411 | 0.68025
6.0412 | 0.68325
6.0413 | 0.6855
6.0414 | 0.68775
6.0415 | 0.69075
6.0416 | 0.693
6.0417 | 0.696
6.0418 | 0.69825
6.0419 | 0.70125
6.042 | 0.7035
6.0421 | 0.7065
6.0422 | 0.70875
6.0423 | 0.711
6.0424 | 0.71325
6.0425 | 0.7155
6.0426 | 0.71775
6.0427 | 0.72
6.0428 | 0.72225
6.0429 | 0.72375
6.043 | 0.72525
6.0431 | 0.7275
6.0432 | 0.729
6.0433 | 0.7305
6.0434 | 0.73125
6.0435 | 0.73275
6.0436 | 0.7335
6.0437 | 0.73425
6.0438 | 0.735
6.0439 | 0.73575
6.044 | 0.7365
6.0441 | 0.7365
6.0442 | 0.7365
6.0443 | 0.7365
6.0444 | 0.7365
6.0445 | 0.73575
6.0446 | 0.735
6.0447 | 0.735
6.0448 | 0.7335
6.0449 | 0.73275
6.045 | 0.732
6.0451 | 0.7305
6.0452 | 0.729
6.0453 | 0.7275
6.0454 | 0.726
6.0455 | 0.7245
6.0456 | 0.72225
6.0457 | 0.72075
6.0458 | 0.7185
6.0459 | 0.71625
6.046 | 0.714
6.0461 | 0.71175
6.0462 | 0.7095
6.0463 | 0.70725
6.0464 | 0.705
6.0465 | 0.702
6.0466 | 0.69975
6.0467 | 0.6975
6.0468 | 0.69525
6.0469 | 0.693
6.047 | 0.69
6.0471 | 0.68775
6.0472 | 0.6855
6.0473 | 0.68325
6.0474 | 0.68175
6.0475 | 0.6795
6.0476 | 0.67725
6.0477 | 0.67575
6.0478 | 0.67425
6.0479 | 0.67275
6.048 | 0.67125
6.0481 | 0.66975
6.0482 | 0.66825
6.0483 | 0.6675
6.0484 | 0.66675
6.0485 | 0.666
6.0486 | 0.666
6.0487 | 0.66525
6.0488 | 0.66525
6.0489 | 0.66525
6.049 | 0.666
6.0491 | 0.666
6.0492 | 0.66675
6.0493 | 0.6675
6.0494 | 0.669
6.0495 | 0.66975
6.0496 | 0.67125
6.0497 | 0.67275
6.0498 | 0.67425
6.0499 | 0.6765
6.05 | 0.67875
6.0501 | 0.68025
6.0502 | 0.68325
6.0503 | 0.6855
6.0504 | 0.68775
6.0505 | 0.69075
6.0506 | 0.693
6.0507 | 0.696
6.0508 | 0.699
6.0509 | 0.702
6.051 | 0.705
6.0511 | 0.708
6.0512 | 0.711
6.0513 | 0.71475
6.0514 | 0.71775
6.0515 | 0.72075
6.0516 | 0.72375
6.0517 | 0.7275
6.0518 | 0.7305
6.0519 | 0.7335
6.052 | 0.7365
6.0521 | 0.7395
6.0522 | 0.7425
6.0523 | 0.74475
6.0524 | 0.74775
6.0525 | 0.75
6.0526 | 0.753
6.0527 | 0.75525
6.0528 | 0.7575
6.0529 | 0.759
6.053 | 0.76125
6.0531 | 0.76275
6.0532 | 0.76425
6.0533 | 0.765
6.0534 | 0.7665
6.0535 | 0.76725
6.0536 | 0.768
6.0537 | 0.76875
6.0538 | 0.76875
6.0539 | 0.76875
6.054 | 0.76875
6.0541 | 0.768
6.0542 | 0.768
6.0543 | 0.7665
6.0544 | 0.76575
6.0545 | 0.76425
6.0546 | 0.76275
6.0547 | 0.76125
6.0548 | 0.75975
6.0549 | 0.7575
6.055 | 0.75525
6.0551 | 0.75225
6.0552 | 0.75
6.0553 | 0.747
6.0554 | 0.744
6.0555 | 0.741
6.0556 | 0.738
6.0557 | 0.735
6.0558 | 0.73125
6.0559 | 0.7275
6.056 | 0.7245
6.0561 | 0.72075
6.0562 | 0.717
6.0563 | 0.71325
6.0564 | 0.7095
6.0565 | 0.70575
6.0566 | 0.70275
6.0567 | 0.699
6.0568 | 0.69525
6.0569 | 0.69225
6.057 | 0.6885
6.0571 | 0.6855
6.0572 | 0.6825
6.0573 | 0.6795
6.0574 | 0.6765
6.0575 | 0.67425
6.0576 | 0.67125
6.0577 | 0.669
6.0578 | 0.66675
6.0579 | 0.66525
6.058 | 0.66375
6.0581 | 0.66225
6.0582 | 0.66075
6.0583 | 0.65925
6.0584 | 0.6585
6.0585 | 0.6585
6.0586 | 0.65775
6.0587 | 0.65775
6.0588 | 0.65775
6.0589 | 0.65775
6.059 | 0.6585
6.0591 | 0.65925
6.0592 | 0.66
6.0593 | 0.66075
6.0594 | 0.66225
6.0595 | 0.66375
6.0596 | 0.66525
6.0597 | 0.6675
6.0598 | 0.669
6.0599 | 0.67125
6.06 | 0.67425
6.0601 | 0.6765
6.0602 | 0.67875
6.0603 | 0.68175
6.0604 | 0.684
6.0605 | 0.687
6.0606 | 0.69
6.0607 | 0.693
6.0608 | 0.696
6.0609 | 0.699
6.061 | 0.70275
6.0611 | 0.70575
6.0612 | 0.70875
6.0613 | 0.71175
6.0614 | 0.7155
6.0615 | 0.7185
6.0616 | 0.7215
6.0617 | 0.7245
6.0618 | 0.7275
6.0619 | 0.7305
6.062 | 0.7335
6.0621 | 0.7365
6.0622 | 0.7395
6.0623 | 0.74175
6.0624 | 0.74475
6.0625 | 0.747
6.0626 | 0.74925
6.0627 | 0.7515
6.0628 | 0.75375
6.0629 | 0.75525
6.063 | 0.7575
6.0631 | 0.759
6.0632 | 0.7605
6.0633 | 0.762
6.0634 | 0.7635
6.0635 | 0.76425
6.0636 | 0.765
6.0637 | 0.76575
6.0638 | 0.7665
6.0639 | 0.7665
6.064 | 0.76725
6.0641 | 0.76725
6.0642 | 0.7665
6.0643 | 0.7665
6.0644 | 0.76575
6.0645 | 0.765
6.0646 | 0.76425
6.0647 | 0.7635
6.0648 | 0.762
6.0649 | 0.7605
6.065 | 0.759
6.0651 | 0.7575
6.0652 | 0.75525
6.0653 | 0.75375
6.0654 | 0.7515
6.0655 | 0.74925
6.0656 | 0.747
6.0657 | 0.74475
6.0658 | 0.74175
6.0659 | 0.7395
6.066 | 0.7365
6.0661 | 0.7335
6.0662 | 0.73125
6.0663 | 0.72825
6.0664 | 0.72525
6.0665 | 0.72225
6.0666 | 0.71925
6.0667 | 0.717
6.0668 | 0.714
6.0669 | 0.711
6.067 | 0.708
6.0671 | 0.70575
6.0672 | 0.70275
6.0673 | 0.7005
6.0674 | 0.6975
6.0675 | 0.69525
6.0676 | 0.693
6.0677 | 0.6915
6.0678 | 0.68925
6.0679 | 0.68775
6.068 | 0.6855
6.0681 | 0.684
6.0682 | 0.68325
6.0683 | 0.68175
6.0684 | 0.681
6.0685 | 0.68025
6.0686 | 0.6795
6.0687 | 0.6795
6.0688 | 0.6795
6.0689 | 0.6795
6.069 | 0.6795
6.0691 | 0.68025
6.0692 | 0.681
6.0693 | 0.68175
6.0694 | 0.68325
6.0695 | 0.684
6.0696 | 0.6855
6.0697 | 0.68775
6.0698 | 0.68925
6.0699 | 0.6915
6.07 | 0.69375
6.0701 | 0.696
6.0702 | 0.69825
6.0703 | 0.7005
6.0704 | 0.7035
6.0705 | 0.7065
6.0706 | 0.7095
6.0707 | 0.7125
6.0708 | 0.7155
6.0709 | 0.7185
6.071 | 0.7215
6.0711 | 0.7245
6.0712 | 0.72825
6.0713 | 0.73125
6.0714 | 0.73425
6.0715 | 0.738
6.0716 | 0.741
6.0717 | 0.744
6.0718 | 0.747
6.0719 | 0.75
6.072 | 0.753
6.0721 | 0.756
6.0722 | 0.75825
6.0723 | 0.76125
6.0724 | 0.7635
6.0725 | 0.76575
6.0726 | 0.768
6.0727 | 0.77025
6.0728 | 0.77175
6.0729 | 0.774
6.073 | 0.7755
6.0731 | 0.77625
6.0732 | 0.77775
6.0733 | 0.7785
6.0734 | 0.77925
6.0735 | 0.78
6.0736 | 0.78075
6.0737 | 0.78075
6.0738 | 0.78075
6.0739 | 0.78075
6.074 | 0.78075
6.0741 | 0.78
6.0742 | 0.77925
6.0743 | 0.7785
6.0744 | 0.77775
6.0745 | 0.77625
6.0746 | 0.77475
6.0747 | 0.77325
6.0748 | 0.77175
6.0749 | 0.77025
6.075 | 0.768
6.0751 | 0.7665
6.0752 | 0.76425
6.0753 | 0.762
6.0754 | 0.75975
6.0755 | 0.7575
6.0756 | 0.7545
6.0757 | 0.75225
6.0758 | 0.74925
6.0759 | 0.747
6.076 | 0.744
6.0761 | 0.741
6.0762 | 0.73875
6.0763 | 0.73575
6.0764 | 0.73275
6.0765 | 0.7305
6.0766 | 0.7275
6.0767 | 0.72525
6.0768 | 0.72225
6.0769 | 0.72
6.077 | 0.717
6.0771 | 0.71475
6.0772 | 0.71175
6.0773 | 0.7095
6.0774 | 0.70725
6.0775 | 0.705
6.0776 | 0.70275
6.0777 | 0.70125
6.0778 | 0.699
6.0779 | 0.6975
6.078 | 0.69525
6.0781 | 0.69375
6.0782 | 0.69225
6.0783 | 0.69075
6.0784 | 0.69
6.0785 | 0.68925
6.0786 | 0.68775
6.0787 | 0.687
6.0788 | 0.687
6.0789 | 0.68625
6.079 | 0.68625
6.0791 | 0.6855
6.0792 | 0.6855
6.0793 | 0.68625
6.0794 | 0.68625
6.0795 | 0.687
6.0796 | 0.68775
6.0797 | 0.6885
6.0798 | 0.68925
6.0799 | 0.69075
6.08 | 0.6915
6.0801 | 0.693
6.0802 | 0.6945
6.0803 | 0.69675
6.0804 | 0.69825
6.0805 | 0.7005
6.0806 | 0.70275
6.0807 | 0.705
6.0808 | 0.70725
6.0809 | 0.7095
6.081 | 0.7125
6.0811 | 0.71475
6.0812 | 0.71775
6.0813 | 0.72075
6.0814 | 0.72375
6.0815 | 0.72675
6.0816 | 0.729
6.0817 | 0.732
6.0818 | 0.735
6.0819 | 0.738
6.082 | 0.741
6.0821 | 0.744
6.0822 | 0.747
6.0823 | 0.75
6.0824 | 0.753
6.0825 | 0.75525
6.0826 | 0.75825
6.0827 | 0.7605
6.0828 | 0.76275
6.0829 | 0.765
6.083 | 0.76725
6.0831 | 0.7695
6.0832 | 0.77175
6.0833 | 0.77325
6.0834 | 0.77475
6.0835 | 0.77625
6.0836 | 0.77775
6.0837 | 0.7785
6.0838 | 0.77925
6.0839 | 0.78
6.084 | 0.78075
6.0841 | 0.78075
6.0842 | 0.7815
6.0843 | 0.7815
6.0844 | 0.78075
6.0845 | 0.78075
6.0846 | 0.78
6.0847 | 0.77925
6.0848 | 0.7785
6.0849 | 0.77775
6.085 | 0.77625
6.0851 | 0.7755
6.0852 | 0.774
6.0853 | 0.77175
6.0854 | 0.77025
6.0855 | 0.76875
6.0856 | 0.7665
6.0857 | 0.76425
6.0858 | 0.762
6.0859 | 0.7605
6.086 | 0.7575
6.0861 | 0.75525
6.0862 | 0.753
6.0863 | 0.75075
6.0864 | 0.7485
6.0865 | 0.7455
6.0866 | 0.74325
6.0867 | 0.74025
6.0868 | 0.738
6.0869 | 0.73575
6.087 | 0.73275
6.0871 | 0.7305
6.0872 | 0.72825
6.0873 | 0.726
6.0874 | 0.72375
6.0875 | 0.7215
6.0876 | 0.71925
6.0877 | 0.717
6.0878 | 0.7155
6.0879 | 0.71325
6.088 | 0.71175
6.0881 | 0.71025
6.0882 | 0.70875
6.0883 | 0.70725
6.0884 | 0.70575
6.0885 | 0.705
6.0886 | 0.70425
6.0887 | 0.7035
6.0888 | 0.70275
6.0889 | 0.702
6.089 | 0.702
6.0891 | 0.702
6.0892 | 0.702
6.0893 | 0.702
6.0894 | 0.70275
6.0895 | 0.70275
6.0896 | 0.7035
6.0897 | 0.705
6.0898 | 0.70575
6.0899 | 0.70725
6.09 | 0.70875
6.0901 | 0.71025
6.0902 | 0.71175
6.0903 | 0.71325
6.0904 | 0.7155
6.0905 | 0.71775
6.0906 | 0.72
6.0907 | 0.72225
6.0908 | 0.7245
6.0909 | 0.7275
6.091 | 0.72975
6.0911 | 0.73275
6.0912 | 0.73575
6.0913 | 0.73875
6.0914 | 0.741
6.0915 | 0.744
6.0916 | 0.747
6.0917 | 0.75
6.0918 | 0.753
6.0919 | 0.756
6.092 | 0.759
6.0921 | 0.762
6.0922 | 0.76425
6.0923 | 0.76725
6.0924 | 0.7695
6.0925 | 0.7725
6.0926 | 0.77475
6.0927 | 0.777
6.0928 | 0.77925
6.0929 | 0.78075
6.093 | 0.783
6.0931 | 0.7845
6.0932 | 0.786
6.0933 | 0.7875
6.0934 | 0.789
6.0935 | 0.78975
6.0936 | 0.7905
6.0937 | 0.79125
6.0938 | 0.792
6.0939 | 0.792
6.094 | 0.792
6.0941 | 0.792
6.0942 | 0.79125
6.0943 | 0.79125
6.0944 | 0.7905
6.0945 | 0.78975
6.0946 | 0.78825
6.0947 | 0.7875
6.0948 | 0.786
6.0949 | 0.7845
6.095 | 0.783
6.0951 | 0.78075
6.0952 | 0.7785
6.0953 | 0.77625
6.0954 | 0.774
6.0955 | 0.77175
6.0956 | 0.7695
6.0957 | 0.7665
6.0958 | 0.76425
6.0959 | 0.76125
6.096 | 0.759
6.0961 | 0.756
6.0962 | 0.753
6.0963 | 0.75
6.0964 | 0.747
6.0965 | 0.744
6.0966 | 0.741
6.0967 | 0.738
6.0968 | 0.735
6.0969 | 0.73275
6.097 | 0.72975
6.0971 | 0.72675
6.0972 | 0.7245
6.0973 | 0.7215
6.0974 | 0.71925
6.0975 | 0.717
6.0976 | 0.71475
6.0977 | 0.7125
6.0978 | 0.711
6.0979 | 0.70875
6.098 | 0.70725
6.0981 | 0.70575
6.0982 | 0.70425
6.0983 | 0.7035
6.0984 | 0.70275
6.0985 | 0.702
6.0986 | 0.70125
6.0987 | 0.7005
6.0988 | 0.7005
6.0989 | 0.7005
6.099 | 0.7005
6.0991 | 0.70125
6.0992 | 0.702
6.0993 | 0.70275
6.0994 | 0.7035
6.0995 | 0.705
6.0996 | 0.70575
6.0997 | 0.70725
6.0998 | 0.7095
6.0999 | 0.711
6.1 | 0.71325
6.1001 | 0.7155
6.1002 | 0.71775
6.1003 | 0.72
6.1004 | 0.72225
6.1005 | 0.72525
6.1006 | 0.7275
6.1007 | 0.7305
6.1008 | 0.7335
6.1009 | 0.7365
6.101 | 0.7395
6.1011 | 0.7425
6.1012 | 0.74625
6.1013 | 0.74925
6.1014 | 0.75225
6.1015 | 0.75525
6.1016 | 0.759
6.1017 | 0.762
6.1018 | 0.765
6.1019 | 0.768
6.102 | 0.77175
6.1021 | 0.77475
6.1022 | 0.77775
6.1023 | 0.78
6.1024 | 0.783
6.1025 | 0.786
6.1026 | 0.78825
6.1027 | 0.79125
6.1028 | 0.7935
6.1029 | 0.79575
6.103 | 0.798
6.1031 | 0.7995
6.1032 | 0.80175
6.1033 | 0.80325
6.1034 | 0.80475
6.1035 | 0.80625
6.1036 | 0.80775
6.1037 | 0.8085
6.1038 | 0.80925
6.1039 | 0.81
6.104 | 0.81075
6.1041 | 0.81075
6.1042 | 0.81075
6.1043 | 0.81075
6.1044 | 0.81075
6.1045 | 0.81075
6.1046 | 0.81
6.1047 | 0.80925
6.1048 | 0.8085
6.1049 | 0.807
6.105 | 0.80625
6.1051 | 0.80475
6.1052 | 0.80325
6.1053 | 0.80175
6.1054 | 0.7995
6.1055 | 0.798
6.1056 | 0.79575
6.1057 | 0.7935
6.1058 | 0.79125
6.1059 | 0.789
6.106 | 0.78675
6.1061 | 0.7845
6.1062 | 0.7815
6.1063 | 0.77925
6.1064 | 0.777
6.1065 | 0.774
6.1066 | 0.77175
6.1067 | 0.7695
6.1068 | 0.7665
6.1069 | 0.76425
6.107 | 0.762
6.1071 | 0.75975
6.1072 | 0.7575
6.1073 | 0.75525
6.1074 | 0.753
6.1075 | 0.75075
6.1076 | 0.74925
6.1077 | 0.74775
6.1078 | 0.74625
6.1079 | 0.74475
6.108 | 0.74325
6.1081 | 0.7425
6.1082 | 0.741
6.1083 | 0.74025
6.1084 | 0.74025
6.1085 | 0.7395
6.1086 | 0.7395
6.1087 | 0.7395
6.1088 | 0.7395
6.1089 | 0.74025
6.109 | 0.741
6.1091 | 0.74175
6.1092 | 0.7425
6.1093 | 0.74325
6.1094 | 0.74475
6.1095 | 0.74625
6.1096 | 0.74775
6.1097 | 0.75
6.1098 | 0.7515
6.1099 | 0.75375
6.11 | 0.756
6.1101 | 0.75825
6.1102 | 0.7605
6.1103 | 0.76275
6.1104 | 0.76575
6.1105 | 0.768
6.1106 | 0.771
6.1107 | 0.774
6.1108 | 0.777
6.1109 | 0.77925
6.111 | 0.78225
6.1111 | 0.78525
6.1112 | 0.78825
6.1113 | 0.7905
6.1114 | 0.7935
6.1115 | 0.7965
6.1116 | 0.79875
6.1117 | 0.80175
6.1118 | 0.804
6.1119 | 0.80625
6.112 | 0.8085
6.1121 | 0.81075
6.1122 | 0.813
6.1123 | 0.81525
6.1124 | 0.8175
6.1125 | 0.81975
6.1126 | 0.82125
6.1127 | 0.82275
6.1128 | 0.82425
6.1129 | 0.82575
6.113 | 0.82725
6.1131 | 0.828
6.1132 | 0.8295
6.1133 | 0.83025
6.1134 | 0.831
6.1135 | 0.831
6.1136 | 0.83175
6.1137 | 0.83175
6.1138 | 0.8325
6.1139 | 0.8325
6.114 | 0.8325
6.1141 | 0.83175
6.1142 | 0.83175
6.1143 | 0.831
6.1144 | 0.83025
6.1145 | 0.8295
6.1146 | 0.82875
6.1147 | 0.828
6.1148 | 0.8265
6.1149 | 0.825
6.115 | 0.82425
6.1151 | 0.822
6.1152 | 0.8205
6.1153 | 0.819
6.1154 | 0.8175
6.1155 | 0.81525
6.1156 | 0.813
6.1157 | 0.81075
6.1158 | 0.8085
6.1159 | 0.80625
6.116 | 0.804
6.1161 | 0.80175
6.1162 | 0.7995
6.1163 | 0.79725
6.1164 | 0.79425
6.1165 | 0.792
6.1166 | 0.78975
6.1167 | 0.78675
6.1168 | 0.7845
6.1169 | 0.78225
6.117 | 0.78
6.1171 | 0.777
6.1172 | 0.77475
6.1173 | 0.7725
6.1174 | 0.77025
6.1175 | 0.76875
6.1176 | 0.7665
6.1177 | 0.76425
6.1178 | 0.76275
6.1179 | 0.76125
6.118 | 0.75975
6.1181 | 0.75825
6.1182 | 0.75675
6.1183 | 0.756
6.1184 | 0.75525
6.1185 | 0.7545
6.1186 | 0.75375
6.1187 | 0.753
6.1188 | 0.753
6.1189 | 0.753
6.119 | 0.753
6.1191 | 0.753
6.1192 | 0.75375
6.1193 | 0.7545
6.1194 | 0.75525
6.1195 | 0.756
6.1196 | 0.7575
6.1197 | 0.75825
6.1198 | 0.75975
6.1199 | 0.762
6.12 | 0.7635
6.1201 | 0.765
6.1202 | 0.76725
6.1203 | 0.7695
6.1204 | 0.77175
6.1205 | 0.774
6.1206 | 0.777
6.1207 | 0.77925
6.1208 | 0.78225
6.1209 | 0.7845
6.121 | 0.7875
6.1211 | 0.7905
6.1212 | 0.7935
6.1213 | 0.7965
6.1214 | 0.79875
6.1215 | 0.80175
6.1216 | 0.80475
6.1217 | 0.80775
6.1218 | 0.81075
6.1219 | 0.81375
6.122 | 0.81675
6.1221 | 0.819
6.1222 | 0.822
6.1223 | 0.82425
6.1224 | 0.82725
6.1225 | 0.8295
6.1226 | 0.83175
6.1227 | 0.834
6.1228 | 0.8355
6.1229 | 0.83775
6.123 | 0.83925
6.1231 | 0.84075
6.1232 | 0.84225
6.1233 | 0.84375
6.1234 | 0.84525
6.1235 | 0.846
6.1236 | 0.84675
6.1237 | 0.8475
6.1238 | 0.8475
6.1239 | 0.84825
6.124 | 0.84825
6.1241 | 0.84825
6.1242 | 0.8475
6.1243 | 0.8475
6.1244 | 0.84675
6.1245 | 0.846
6.1246 | 0.84525
6.1247 | 0.84375
6.1248 | 0.84225
6.1249 | 0.84075
6.125 | 0.83925
6.1251 | 0.83775
6.1252 | 0.8355
6.1253 | 0.83325
6.1254 | 0.831
6.1255 | 0.82875
6.1256 | 0.8265
6.1257 | 0.82425
6.1258 | 0.82125
6.1259 | 0.81825
6.126 | 0.816
6.1261 | 0.813
6.1262 | 0.81
6.1263 | 0.807
6.1264 | 0.804
6.1265 | 0.801
6.1266 | 0.798
6.1267 | 0.795
6.1268 | 0.79275
6.1269 | 0.78975
6.127 | 0.78675
6.1271 | 0.78375
6.1272 | 0.78075
6.1273 | 0.7785
6.1274 | 0.77625
6.1275 | 0.77325
6.1276 | 0.771
6.1277 | 0.76875
6.1278 | 0.7665
6.1279 | 0.765
6.128 | 0.76275
6.1281 | 0.76125
6.1282 | 0.75975
6.1283 | 0.75825
6.1284 | 0.75675
6.1285 | 0.756
6.1286 | 0.75525
6.1287 | 0.7545
6.1288 | 0.75375
6.1289 | 0.753
6.129 | 0.753
6.1291 | 0.753
6.1292 | 0.753
6.1293 | 0.75375
6.1294 | 0.75375
6.1295 | 0.7545
6.1296 | 0.75525
6.1297 | 0.75675
6.1298 | 0.7575
6.1299 | 0.759
6.13 | 0.7605
6.1301 | 0.762
6.1302 | 0.7635
6.1303 | 0.76575
6.1304 | 0.76725
6.1305 | 0.7695
6.1306 | 0.77175
6.1307 | 0.774
6.1308 | 0.77625
6.1309 | 0.7785
6.131 | 0.7815
6.1311 | 0.78375
6.1312 | 0.786
6.1313 | 0.789
6.1314 | 0.79125
6.1315 | 0.79425
6.1316 | 0.7965
6.1317 | 0.7995
6.1318 | 0.80175
6.1319 | 0.80475
6.132 | 0.807
6.1321 | 0.80925
6.1322 | 0.81225
6.1323 | 0.8145
6.1324 | 0.81675
6.1325 | 0.819
6.1326 | 0.8205
6.1327 | 0.82275
6.1328 | 0.82425
6.1329 | 0.8265
6.133 | 0.828
6.1331 | 0.8295
6.1332 | 0.831
6.1333 | 0.83175
6.1334 | 0.83325
6.1335 | 0.834
6.1336 | 0.83475
6.1337 | 0.8355
6.1338 | 0.8355
6.1339 | 0.83625
6.134 | 0.83625
6.1341 | 0.83625
6.1342 | 0.8355
6.1343 | 0.8355
6.1344 | 0.83475
6.1345 | 0.834
6.1346 | 0.83325
6.1347 | 0.83175
6.1348 | 0.831
6.1349 | 0.8295
6.135 | 0.828
6.1351 | 0.82575
6.1352 | 0.82425
6.1353 | 0.822
6.1354 | 0.8205
6.1355 | 0.81825
6.1356 | 0.816
6.1357 | 0.81375
6.1358 | 0.81075
6.1359 | 0.8085
6.136 | 0.8055
6.1361 | 0.80325
6.1362 | 0.80025
6.1363 | 0.79725
6.1364 | 0.795
6.1365 | 0.792
6.1366 | 0.789
6.1367 | 0.786
6.1368 | 0.78375
6.1369 | 0.78075
6.137 | 0.77775
6.1371 | 0.7755
6.1372 | 0.7725
6.1373 | 0.77025
6.1374 | 0.76725
6.1375 | 0.765
6.1376 | 0.76275
6.1377 | 0.7605
6.1378 | 0.75825
6.1379 | 0.756
6.138 | 0.7545
6.1381 | 0.753
6.1382 | 0.7515
6.1383 | 0.75
6.1384 | 0.7485
6.1385 | 0.74775
6.1386 | 0.74625
6.1387 | 0.7455
6.1388 | 0.74475
6.1389 | 0.74475
6.139 | 0.744
6.1391 | 0.744
6.1392 | 0.744
6.1393 | 0.74475
6.1394 | 0.74475
6.1395 | 0.7455
6.1396 | 0.74625
6.1397 | 0.747
6.1398 | 0.7485
6.1399 | 0.75
6.14 | 0.75075
6.1401 | 0.753
6.1402 | 0.7545
6.1403 | 0.756
6.1404 | 0.75825
6.1405 | 0.7605
6.1406 | 0.76275
6.1407 | 0.765
6.1408 | 0.76725
6.1409 | 0.77025
6.141 | 0.7725
6.1411 | 0.7755
6.1412 | 0.77775
6.1413 | 0.78075
6.1414 | 0.78375
6.1415 | 0.78675
6.1416 | 0.78975
6.1417 | 0.792
6.1418 | 0.795
6.1419 | 0.798
6.142 | 0.801
6.1421 | 0.804
6.1422 | 0.80625
6.1423 | 0.80925
6.1424 | 0.8115
6.1425 | 0.8145
6.1426 | 0.81675
6.1427 | 0.819
6.1428 | 0.82125
6.1429 | 0.8235
6.143 | 0.825
6.1431 | 0.82725
6.1432 | 0.82875
6.1433 | 0.83025
6.1434 | 0.83175
6.1435 | 0.8325
6.1436 | 0.834
6.1437 | 0.83475
6.1438 | 0.83475
6.1439 | 0.8355
6.144 | 0.8355
6.1441 | 0.8355
6.1442 | 0.8355
6.1443 | 0.8355
6.1444 | 0.83475
6.1445 | 0.834
6.1446 | 0.83325
6.1447 | 0.8325
6.1448 | 0.831
6.1449 | 0.8295
6.145 | 0.828
6.1451 | 0.8265
6.1452 | 0.825
6.1453 | 0.82275
6.1454 | 0.8205
6.1455 | 0.81825
6.1456 | 0.816
6.1457 | 0.813
6.1458 | 0.81075
6.1459 | 0.80775
6.146 | 0.8055
6.1461 | 0.8025
6.1462 | 0.7995
6.1463 | 0.7965
6.1464 | 0.7935
6.1465 | 0.79125
6.1466 | 0.78825
6.1467 | 0.78525
6.1468 | 0.78225
6.1469 | 0.77925
6.147 | 0.77625
6.1471 | 0.774
6.1472 | 0.771
6.1473 | 0.76875
6.1474 | 0.76575
6.1475 | 0.7635
6.1476 | 0.76125
6.1477 | 0.759
6.1478 | 0.75675
6.1479 | 0.7545
6.148 | 0.753
6.1481 | 0.7515
6.1482 | 0.75
6.1483 | 0.7485
6.1484 | 0.747
6.1485 | 0.74625
6.1486 | 0.7455
6.1487 | 0.74475
6.1488 | 0.74475
6.1489 | 0.744
6.149 | 0.744
6.1491 | 0.744
6.1492 | 0.744
6.1493 | 0.74475
6.1494 | 0.7455
6.1495 | 0.74625
6.1496 | 0.747
6.1497 | 0.74775
6.1498 | 0.74925
6.1499 | 0.75075
6.15 | 0.75225
6.1501 | 0.75375
6.1502 | 0.756
6.1503 | 0.7575
6.1504 | 0.75975
6.1505 | 0.762
6.1506 | 0.76425
6.1507 | 0.7665
6.1508 | 0.7695
6.1509 | 0.77175
6.151 | 0.77475
6.1511 | 0.777
6.1512 | 0.78
6.1513 | 0.783
6.1514 | 0.786
6.1515 | 0.78825
6.1516 | 0.79125
6.1517 | 0.79425
6.1518 | 0.79725
6.1519 | 0.80025
6.152 | 0.80325
6.1521 | 0.80625
6.1522 | 0.80925
6.1523 | 0.8115
6.1524 | 0.8145
6.1525 | 0.81675
6.1526 | 0.81975
6.1527 | 0.822
6.1528 | 0.825
6.1529 | 0.82725
6.153 | 0.8295
6.1531 | 0.831
6.1532 | 0.83325
6.1533 | 0.8355
6.1534 | 0.837
6.1535 | 0.8385
6.1536 | 0.84
6.1537 | 0.8415
6.1538 | 0.84225
6.1539 | 0.84375
6.154 | 0.8445
6.1541 | 0.84525
6.1542 | 0.84525
6.1543 | 0.846
6.1544 | 0.846
6.1545 | 0.846
6.1546 | 0.846
6.1547 | 0.846
6.1548 | 0.84525
6.1549 | 0.8445
6.155 | 0.84375
6.1551 | 0.843
6.1552 | 0.8415
6.1553 | 0.84075
6.1554 | 0.83925
6.1555 | 0.83775
6.1556 | 0.83625
6.1557 | 0.834
6.1558 | 0.8325
6.1559 | 0.83025
6.156 | 0.828
6.1561 | 0.82575
6.1562 | 0.8235
6.1563 | 0.82125
6.1564 | 0.819
6.1565 | 0.81675
6.1566 | 0.81375
6.1567 | 0.8115
6.1568 | 0.80925
6.1569 | 0.80625
6.157 | 0.804
6.1571 | 0.801
6.1572 | 0.79875
6.1573 | 0.7965
6.1574 | 0.7935
6.1575 | 0.79125
6.1576 | 0.789
6.1577 | 0.78675
6.1578 | 0.7845
6.1579 | 0.783
6.158 | 0.78075
6.1581 | 0.77925
6.1582 | 0.777
6.1583 | 0.7755
6.1584 | 0.774
6.1585 | 0.77325
6.1586 | 0.77175
6.1587 | 0.771
6.1588 | 0.77025
6.1589 | 0.7695
6.159 | 0.7695
6.1591 | 0.76875
6.1592 | 0.76875
6.1593 | 0.7695
6.1594 | 0.7695
6.1595 | 0.77025
6.1596 | 0.771
6.1597 | 0.77175
6.1598 | 0.7725
6.1599 | 0.774
6.16 | 0.7755
6.1601 | 0.777
6.1602 | 0.7785
6.1603 | 0.78075
6.1604 | 0.783
6.1605 | 0.78525
6.1606 | 0.7875
6.1607 | 0.78975
6.1608 | 0.792
6.1609 | 0.795
6.161 | 0.79725
6.1611 | 0.80025
6.1612 | 0.80325
6.1613 | 0.80625
6.1614 | 0.80925
6.1615 | 0.81225
6.1616 | 0.81525
6.1617 | 0.81825
6.1618 | 0.82125
6.1619 | 0.82425
6.162 | 0.8265
6.1621 | 0.8295
6.1622 | 0.8325
6.1623 | 0.83475
6.1624 | 0.83775
6.1625 | 0.84
6.1626 | 0.84225
6.1627 | 0.8445
6.1628 | 0.84675
6.1629 | 0.849
6.163 | 0.8505
6.1631 | 0.85275
6.1632 | 0.85425
6.1633 | 0.85575
6.1634 | 0.8565
6.1635 | 0.858
6.1636 | 0.85875
6.1637 | 0.8595
6.1638 | 0.8595
6.1639 | 0.86025
6.164 | 0.86025
6.1641 | 0.86025
6.1642 | 0.86025
6.1643 | 0.86025
6.1644 | 0.8595
6.1645 | 0.85875
6.1646 | 0.858
6.1647 | 0.85725
6.1648 | 0.85575
6.1649 | 0.85425
6.165 | 0.85275
6.1651 | 0.85125
6.1652 | 0.84975
6.1653 | 0.84825
6.1654 | 0.846
6.1655 | 0.8445
6.1656 | 0.84225
6.1657 | 0.84
6.1658 | 0.83775
6.1659 | 0.8355
6.166 | 0.8325
6.1661 | 0.83025
6.1662 | 0.828
6.1663 | 0.825
6.1664 | 0.82275
6.1665 | 0.81975
6.1666 | 0.81675
6.1667 | 0.8145
6.1668 | 0.8115
6.1669 | 0.80925
6.167 | 0.807
6.1671 | 0.804
6.1672 | 0.80175
6.1673 | 0.79875
6.1674 | 0.7965
6.1675 | 0.79425
6.1676 | 0.792
6.1677 | 0.78975
6.1678 | 0.78825
6.1679 | 0.786
6.168 | 0.7845
6.1681 | 0.78225
6.1682 | 0.78075
6.1683 | 0.77925
6.1684 | 0.7785
6.1685 | 0.777
6.1686 | 0.77625
6.1687 | 0.7755
6.1688 | 0.77475
6.1689 | 0.774
6.169 | 0.774
6.1691 | 0.77325
6.1692 | 0.774
6.1693 | 0.774
6.1694 | 0.774
6.1695 | 0.77475
6.1696 | 0.7755
6.1697 | 0.77625
6.1698 | 0.77775
6.1699 | 0.7785
6.17 | 0.78
6.1701 | 0.7815
6.1702 | 0.783
6.1703 | 0.78525
6.1704 | 0.7875
6.1705 | 0.789
6.1706 | 0.79125
6.1707 | 0.7935
6.1708 | 0.7965
6.1709 | 0.79875
6.171 | 0.801
6.1711 | 0.804
6.1712 | 0.80625
6.1713 | 0.80925
6.1714 | 0.81225
6.1715 | 0.81525
6.1716 | 0.8175
6.1717 | 0.8205
6.1718 | 0.8235
6.1719 | 0.8265
6.172 | 0.8295
6.1721 | 0.83175
6.1722 | 0.83475
6.1723 | 0.83775
6.1724 | 0.84
6.1725 | 0.84225
6.1726 | 0.84525
6.1727 | 0.8475
6.1728 | 0.84975
6.1729 | 0.852
6.173 | 0.8535
6.1731 | 0.85575
6.1732 | 0.85725
6.1733 | 0.85875
6.1734 | 0.86025
6.1735 | 0.86175
6.1736 | 0.86325
6.1737 | 0.864
6.1738 | 0.86475
6.1739 | 0.8655
6.174 | 0.86625
6.1741 | 0.867
6.1742 | 0.867
6.1743 | 0.867
6.1744 | 0.867
6.1745 | 0.867
6.1746 | 0.86625
6.1747 | 0.86625
6.1748 | 0.8655
6.1749 | 0.86475
6.175 | 0.864
6.1751 | 0.8625
6.1752 | 0.86175
6.1753 | 0.86025
6.1754 | 0.85875
6.1755 | 0.85725
6.1756 | 0.85575
6.1757 | 0.85425
6.1758 | 0.852
6.1759 | 0.8505
6.176 | 0.84825
6.1761 | 0.84675
6.1762 | 0.8445
6.1763 | 0.843
6.1764 | 0.84075
6.1765 | 0.8385
6.1766 | 0.83625
6.1767 | 0.83475
6.1768 | 0.8325
6.1769 | 0.83025
6.177 | 0.82875
6.1771 | 0.8265
6.1772 | 0.825
6.1773 | 0.82275
6.1774 | 0.82125
6.1775 | 0.81975
6.1776 | 0.81825
6.1777 | 0.81675
6.1778 | 0.81525
6.1779 | 0.81375
6.178 | 0.813
6.1781 | 0.8115
6.1782 | 0.81075
6.1783 | 0.81
6.1784 | 0.80925
6.1785 | 0.8085
6.1786 | 0.80775
6.1787 | 0.80775
6.1788 | 0.80775
6.1789 | 0.807
6.179 | 0.807
6.1791 | 0.80775
6.1792 | 0.80775
6.1793 | 0.80775
6.1794 | 0.8085
6.1795 | 0.80925
6.1796 | 0.81
6.1797 | 0.81075
6.1798 | 0.8115
6.1799 | 0.813
6.18 | 0.81375
6.1801 | 0.81525
6.1802 | 0.81675
6.1803 | 0.8175
6.1804 | 0.819
6.1805 | 0.8205
6.1806 | 0.822
6.1807 | 0.82425
6.1808 | 0.82575
6.1809 | 0.82725
6.181 | 0.82875
6.1811 | 0.831
6.1812 | 0.8325
6.1813 | 0.834
6.1814 | 0.83625
6.1815 | 0.83775
6.1816 | 0.83925
6.1817 | 0.8415
6.1818 | 0.843
6.1819 | 0.8445
6.182 | 0.846
6.1821 | 0.8475
6.1822 | 0.849
6.1823 | 0.8505
6.1824 | 0.85125
6.1825 | 0.85275
6.1826 | 0.8535
6.1827 | 0.855
6.1828 | 0.85575
6.1829 | 0.8565
6.183 | 0.8565
6.1831 | 0.85725
6.1832 | 0.85725
6.1833 | 0.85725
6.1834 | 0.85725
6.1835 | 0.85725
6.1836 | 0.85725
6.1837 | 0.8565
6.1838 | 0.85575
6.1839 | 0.855
6.184 | 0.85425
6.1841 | 0.85275
6.1842 | 0.85125
6.1843 | 0.84975
6.1844 | 0.84825
6.1845 | 0.84675
6.1846 | 0.8445
6.1847 | 0.84225
6.1848 | 0.84
6.1849 | 0.837
6.185 | 0.83475
6.1851 | 0.83175
6.1852 | 0.82875
6.1853 | 0.82575
6.1854 | 0.82275
6.1855 | 0.81975
6.1856 | 0.816
6.1857 | 0.813
6.1858 | 0.80925
6.1859 | 0.8055
6.186 | 0.80175
6.1861 | 0.798
6.1862 | 0.79425
6.1863 | 0.7905
6.1864 | 0.78675
6.1865 | 0.783
6.1866 | 0.77925
6.1867 | 0.7755
6.1868 | 0.77175
6.1869 | 0.768
6.187 | 0.76425
6.1871 | 0.7605
6.1872 | 0.7575
6.1873 | 0.75375
6.1874 | 0.75
6.1875 | 0.747
6.1876 | 0.744
6.1877 | 0.741
6.1878 | 0.738
6.1879 | 0.735
6.188 | 0.732
6.1881 | 0.72975
6.1882 | 0.7275
6.1883 | 0.72525
6.1884 | 0.723
6.1885 | 0.7215
6.1886 | 0.71925
6.1887 | 0.71775
6.1888 | 0.71625
6.1889 | 0.7155
6.189 | 0.714
6.1891 | 0.71325
6.1892 | 0.7125
6.1893 | 0.71175
6.1894 | 0.71175
6.1895 | 0.711
6.1896 | 0.711
6.1897 | 0.711
6.1898 | 0.71175
6.1899 | 0.71175
6.19 | 0.7125
6.1901 | 0.71325
6.1902 | 0.714
6.1903 | 0.71475
6.1904 | 0.7155
6.1905 | 0.717
6.1906 | 0.71775
6.1907 | 0.71925
6.1908 | 0.72075
6.1909 | 0.72225
6.191 | 0.72375
6.1911 | 0.72525
6.1912 | 0.72675
6.1913 | 0.729
6.1914 | 0.7305
6.1915 | 0.732
6.1916 | 0.73425
6.1917 | 0.73575
6.1918 | 0.73725
6.1919 | 0.7395
6.192 | 0.741
6.1921 | 0.7425
6.1922 | 0.74475
6.1923 | 0.74625
6.1924 | 0.74775
6.1925 | 0.74925
6.1926 | 0.75
6.1927 | 0.7515
6.1928 | 0.75225
6.1929 | 0.75375
6.193 | 0.7545
6.1931 | 0.75525
6.1932 | 0.756
6.1933 | 0.756
6.1934 | 0.75675
6.1935 | 0.75675
6.1936 | 0.75675
6.1937 | 0.75675
6.1938 | 0.756
6.1939 | 0.75525
6.194 | 0.7545
6.1941 | 0.75375
6.1942 | 0.753
6.1943 | 0.7515
6.1944 | 0.75
6.1945 | 0.7485
6.1946 | 0.747
6.1947 | 0.74475
6.1948 | 0.74325
6.1949 | 0.741
6.195 | 0.73875
6.1951 | 0.73575
6.1952 | 0.7335
6.1953 | 0.7305
6.1954 | 0.72825
6.1955 | 0.72525
6.1956 | 0.72225
6.1957 | 0.71925
6.1958 | 0.7155
6.1959 | 0.7125
6.196 | 0.7095
6.1961 | 0.7065
6.1962 | 0.70275
6.1963 | 0.69975
6.1964 | 0.69675
6.1965 | 0.693
6.1966 | 0.69
6.1967 | 0.687
6.1968 | 0.684
6.1969 | 0.681
6.197 | 0.678
6.1971 | 0.67575
6.1972 | 0.67275
6.1973 | 0.6705
6.1974 | 0.66825
6.1975 | 0.666
6.1976 | 0.66375
6.1977 | 0.66225
6.1978 | 0.66075
6.1979 | 0.65925
6.198 | 0.65775
6.1981 | 0.657
6.1982 | 0.65625
6.1983 | 0.65625
6.1984 | 0.6555
6.1985 | 0.6555
6.1986 | 0.6555
6.1987 | 0.65625
6.1988 | 0.657
6.1989 | 0.65775
6.199 | 0.65925
6.1991 | 0.66
6.1992 | 0.66225
6.1993 | 0.66375
6.1994 | 0.666
6.1995 | 0.66825
6.1996 | 0.6705
6.1997 | 0.6735
6.1998 | 0.6765
6.1999 | 0.6795
6.2 | 0.6825
6.2001 | 0.68625
6.2002 | 0.68925
6.2003 | 0.693
6.2004 | 0.69675
6.2005 | 0.70125
6.2006 | 0.705
6.2007 | 0.7095
6.2008 | 0.71325
6.2009 | 0.71775
6.201 | 0.72225
6.2011 | 0.72675
6.2012 | 0.73125
6.2013 | 0.735
6.2014 | 0.7395
6.2015 | 0.744
6.2016 | 0.7485
6.2017 | 0.753
6.2018 | 0.7575
6.2019 | 0.76125
6.202 | 0.76575
6.2021 | 0.77025
6.2022 | 0.774
6.2023 | 0.77775
6.2024 | 0.7815
6.2025 | 0.78525
6.2026 | 0.789
6.2027 | 0.79275
6.2028 | 0.79575
6.2029 | 0.79875
6.203 | 0.80175
6.2031 | 0.80475
6.2032 | 0.80775
6.2033 | 0.81
6.2034 | 0.81225
6.2035 | 0.8145
6.2036 | 0.81675
6.2037 | 0.819
6.2038 | 0.8205
6.2039 | 0.822
6.204 | 0.8235
6.2041 | 0.825
6.2042 | 0.8265
6.2043 | 0.82725
6.2044 | 0.828
6.2045 | 0.82875
6.2046 | 0.8295
6.2047 | 0.83025
6.2048 | 0.83025
6.2049 | 0.831
6.205 | 0.831
6.2051 | 0.831
6.2052 | 0.831
6.2053 | 0.83025
6.2054 | 0.83025
6.2055 | 0.83025
6.2056 | 0.8295
6.2057 | 0.8295
6.2058 | 0.82875
6.2059 | 0.82875
6.206 | 0.828
6.2061 | 0.82725
6.2062 | 0.82725
6.2063 | 0.8265
6.2064 | 0.82575
6.2065 | 0.82575
6.2066 | 0.825
6.2067 | 0.825
6.2068 | 0.82425
6.2069 | 0.82425
6.207 | 0.82425
6.2071 | 0.82425
6.2072 | 0.82425
6.2073 | 0.82425
6.2074 | 0.825
6.2075 | 0.825
6.2076 | 0.82575
6.2077 | 0.8265
6.2078 | 0.82725
6.2079 | 0.828
6.208 | 0.8295
6.2081 | 0.83025
6.2082 | 0.83175
6.2083 | 0.83325
6.2084 | 0.8355
6.2085 | 0.837
6.2086 | 0.83925
6.2087 | 0.8415
6.2088 | 0.84375
6.2089 | 0.84675
6.209 | 0.849
6.2091 | 0.852
6.2092 | 0.85575
6.2093 | 0.85875
6.2094 | 0.8625
6.2095 | 0.86625
6.2096 | 0.87
6.2097 | 0.87375
6.2098 | 0.87825
6.2099 | 0.882
6.21 | 0.8865
6.2101 | 0.891
6.2102 | 0.8955
6.2103 | 0.90075
6.2104 | 0.90525
6.2105 | 0.9105
6.2106 | 0.91575
6.2107 | 0.921
6.2108 | 0.92625
6.2109 | 0.9315
6.211 | 0.93675
6.2111 | 0.94275
6.2112 | 0.948
6.2113 | 0.95325
6.2114 | 0.95925
6.2115 | 0.9645
6.2116 | 0.9705
6.2117 | 0.97575
6.2118 | 0.98175
6.2119 | 0.987
6.212 | 0.993
6.2121 | 0.99825
6.2122 | 1.00425
6.2123 | 1.0095
6.2124 | 1.01475
6.2125 | 1.02
6.2126 | 1.02525
6.2127 | 1.0305
6.2128 | 1.03575
6.2129 | 1.041
6.213 | 1.0455
6.2131 | 1.05075
6.2132 | 1.05525
6.2133 | 1.05975
6.2134 | 1.06425
6.2135 | 1.06875
6.2136 | 1.07325
6.2137 | 1.07775
6.2138 | 1.0815
6.2139 | 1.086
6.214 | 1.08975
6.2141 | 1.0935
6.2142 | 1.09725
6.2143 | 1.101
6.2144 | 1.10475
6.2145 | 1.10775
6.2146 | 1.1115
6.2147 | 1.1145
6.2148 | 1.11825
6.2149 | 1.12125
6.215 | 1.12425
6.2151 | 1.12725
6.2152 | 1.13025
6.2153 | 1.13325
6.2154 | 1.13625
6.2155 | 1.13925
6.2156 | 1.14225
6.2157 | 1.14525
6.2158 | 1.14825
6.2159 | 1.152
6.216 | 1.155
6.2161 | 1.158
6.2162 | 1.161
6.2163 | 1.16475
6.2164 | 1.1685
6.2165 | 1.1715
6.2166 | 1.17525
6.2167 | 1.17975
6.2168 | 1.1835
6.2169 | 1.188
6.217 | 1.19175
6.2171 | 1.197
6.2172 | 1.2015
6.2173 | 1.20676
6.2174 | 1.212
6.2175 | 1.21726
6.2176 | 1.22326
6.2177 | 1.22926
6.2178 | 1.23526
6.2179 | 1.242
6.218 | 1.24876
6.2181 | 1.25626
6.2182 | 1.26376
6.2183 | 1.272
6.2184 | 1.28026
6.2185 | 1.2885
6.2186 | 1.2975
6.2187 | 1.3065
6.2188 | 1.31626
6.2189 | 1.326
6.219 | 1.3365
6.2191 | 1.347
6.2192 | 1.3575
6.2193 | 1.3695
6.2194 | 1.38076
6.2195 | 1.39276
6.2196 | 1.4055
6.2197 | 1.4175
6.2198 | 1.431
6.2199 | 1.4445
6.22 | 1.458
6.2201 | 1.4715
6.2202 | 1.48576
6.2203 | 1.50074
6.2204 | 1.515
6.2205 | 1.53
6.2206 | 1.54576
6.2207 | 1.56076
6.2208 | 1.5765
6.2209 | 1.593
6.221 | 1.60876
6.2211 | 1.62526
6.2212 | 1.64176
6.2213 | 1.65824
6.2214 | 1.6755
6.2215 | 1.692
6.2216 | 1.70924
6.2217 | 1.7265
6.2218 | 1.74376
6.2219 | 1.761
6.222 | 1.779
6.2221 | 1.79626
6.2222 | 1.81426
6.2223 | 1.83226
6.2224 | 1.85026
6.2225 | 1.86826
6.2226 | 1.88626
6.2227 | 1.90426
6.2228 | 1.92226
6.2229 | 1.94026
6.223 | 1.959
6.2231 | 1.977
6.2232 | 1.99576
6.2233 | 2.0145
6.2234 | 2.0325
6.2235 | 2.05124
6.2236 | 2.07076
6.2237 | 2.0895
6.2238 | 2.10826
6.2239 | 2.12776
6.224 | 2.14726
6.2241 | 2.16676
6.2242 | 2.18626
6.2243 | 2.2065
6.2244 | 2.226
6.2245 | 2.24626
6.2246 | 2.26726
6.2247 | 2.2875
6.2248 | 2.30926
6.2249 | 2.33026
6.225 | 2.352
6.2251 | 2.37376
6.2252 | 2.39626
6.2253 | 2.41876
6.2254 | 2.44124
6.2255 | 2.46526
6.2256 | 2.4885
6.2257 | 2.5125
6.2258 | 2.53726
6.2259 | 2.562
6.226 | 2.5875
6.2261 | 2.61374
6.2262 | 2.64
6.2263 | 2.667
6.2264 | 2.694
6.2265 | 2.7225
6.2266 | 2.75026
6.2267 | 2.7795
6.2268 | 2.80876
6.2269 | 2.83876
6.227 | 2.8695
6.2271 | 2.901
6.2272 | 2.9325
6.2273 | 2.96476
6.2274 | 2.99774
6.2275 | 3.0315
6.2276 | 3.06524
6.2277 | 3.09976
6.2278 | 3.13576
6.2279 | 3.171
6.228 | 3.20776
6.2281 | 3.24526
6.2282 | 3.28274
6.2283 | 3.321
6.2284 | 3.36
6.2285 | 3.399
6.2286 | 3.43876
6.2287 | 3.48
6.2288 | 3.5205
6.2289 | 3.5625
6.229 | 3.6045
6.2291 | 3.64726
6.2292 | 3.69
6.2293 | 3.7335
6.2294 | 3.77776
6.2295 | 3.822
6.2296 | 3.867
6.2297 | 3.912
6.2298 | 3.95776
6.2299 | 4.0035
6.23 | 4.05
6.2301 | 4.0965
6.2302 | 4.143
6.2303 | 4.19024
6.2304 | 4.2375
6.2305 | 4.28476
6.2306 | 4.33276
6.2307 | 4.38
6.2308 | 4.428
6.2309 | 4.476
6.231 | 4.524
6.2311 | 4.57124
6.2312 | 4.61924
6.2313 | 4.66724
6.2314 | 4.71526
6.2315 | 4.76326
6.2316 | 4.8105
6.2317 | 4.85776
6.2318 | 4.90576
6.2319 | 4.953
6.232 | 5.00024
6.2321 | 5.04676
6.2322 | 5.094
6.2323 | 5.1405
6.2324 | 5.187
6.2325 | 5.2335
6.2326 | 5.28
6.2327 | 5.32576
6.2328 | 5.37226
6.2329 | 5.418
6.233 | 5.46376
6.2331 | 5.50874
6.2332 | 5.5545
6.2333 | 5.60026
6.2334 | 5.64526
6.2335 | 5.691
6.2336 | 5.736
6.2337 | 5.78176
6.2338 | 5.82676
6.2339 | 5.8725
6.234 | 5.91826
6.2341 | 5.964
6.2342 | 6.00974
6.2343 | 6.0555
6.2344 | 6.102
6.2345 | 6.1485
6.2346 | 6.19576
6.2347 | 6.243
6.2348 | 6.29026
6.2349 | 6.33826
6.235 | 6.387
6.2351 | 6.43574
6.2352 | 6.48526
6.2353 | 6.53476
6.2354 | 6.585
6.2355 | 6.636
6.2356 | 6.68774
6.2357 | 6.7395
6.2358 | 6.792
6.2359 | 6.846
6.236 | 6.9
6.2361 | 6.95474
6.2362 | 7.01024
6.2363 | 7.0665
6.2364 | 7.12274
6.2365 | 7.1805
6.2366 | 7.239
6.2367 | 7.29824
6.2368 | 7.35826
6.2369 | 7.41826
6.237 | 7.47976
6.2371 | 7.542
6.2372 | 7.605
6.2373 | 7.66874
6.2374 | 7.7325
6.2375 | 7.79776
6.2376 | 7.86374
6.2377 | 7.92976
6.2378 | 7.99726
6.2379 | 8.06476
6.238 | 8.133
6.2381 | 8.202
6.2382 | 8.271
6.2383 | 8.34076
6.2384 | 8.41124
6.2385 | 8.4825
6.2386 | 8.55374
6.2387 | 8.625
6.2388 | 8.697
6.2389 | 8.769
6.239 | 8.84174
6.2391 | 8.91374
6.2392 | 8.9865
6.2393 | 9.05926
6.2394 | 9.132
6.2395 | 9.204
6.2396 | 9.27674
6.2397 | 9.34874
6.2398 | 9.42076
6.2399 | 9.492
6.24 | 9.56324
6.2401 | 9.63376
6.2402 | 9.7035
6.2403 | 9.77326
6.2404 | 9.8415
6.2405 | 9.90976
6.2406 | 9.9765
6.2407 | 10.04176
6.2408 | 10.107
6.2409 | 10.17
6.241 | 10.233
6.2411 | 10.29374
6.2412 | 10.35374
6.2413 | 10.4115
6.2414 | 10.4685
6.2415 | 10.52326
6.2416 | 10.5765
6.2417 | 10.62826
6.2418 | 10.67776
6.2419 | 10.725
6.242 | 10.77076
6.2421 | 10.81426
6.2422 | 10.8555
6.2423 | 10.8945
6.2424 | 10.932
6.2425 | 10.9665
6.2426 | 10.998
6.2427 | 11.028
6.2428 | 11.055
6.2429 | 11.07974
6.243 | 11.1015
6.2431 | 11.121
6.2432 | 11.1375
6.2433 | 11.151
6.2434 | 11.16226
6.2435 | 11.17124
6.2436 | 11.17726
6.2437 | 11.18026
6.2438 | 11.18026
6.2439 | 11.178
6.244 | 11.17276
6.2441 | 11.16526
6.2442 | 11.15476
6.2443 | 11.142
6.2444 | 11.12626
6.2445 | 11.1075
6.2446 | 11.08724
6.2447 | 11.064
6.2448 | 11.03776
6.2449 | 11.01
6.245 | 10.97926
6.2451 | 10.947
6.2452 | 10.91174
6.2453 | 10.875
6.2454 | 10.83674
6.2455 | 10.7955
6.2456 | 10.75274
6.2457 | 10.7085
6.2458 | 10.66276
6.2459 | 10.6155
6.246 | 10.566
6.2461 | 10.51576
6.2462 | 10.464
6.2463 | 10.41076
6.2464 | 10.35676
6.2465 | 10.302
6.2466 | 10.24574
6.2467 | 10.18876
6.2468 | 10.131
6.2469 | 10.0725
6.247 | 10.01326
6.2471 | 9.95326
6.2472 | 9.89326
6.2473 | 9.83326
6.2474 | 9.7725
6.2475 | 9.711
6.2476 | 9.65026
6.2477 | 9.58876
6.2478 | 9.52724
6.2479 | 9.46576
6.248 | 9.4035
6.2481 | 9.342
6.2482 | 9.2805
6.2483 | 9.219
6.2484 | 9.15826
6.2485 | 9.09674
6.2486 | 9.036
6.2487 | 8.9745
6.2488 | 8.91374
6.2489 | 8.853
6.249 | 8.793
6.2491 | 8.73226
6.2492 | 8.67226
6.2493 | 8.61226
6.2494 | 8.55226
6.2495 | 8.49226
6.2496 | 8.43226
6.2497 | 8.37226
6.2498 | 8.313
6.2499 | 8.253
6.25 | 8.19376
6.2501 | 8.13376
6.2502 | 8.0745
6.2503 | 8.0145
6.2504 | 7.9545
6.2505 | 7.8945
6.2506 | 7.83376
6.2507 | 7.77376
6.2508 | 7.713
6.2509 | 7.6515
6.251 | 7.59076
6.2511 | 7.5285
6.2512 | 7.467
6.2513 | 7.40474
6.2514 | 7.34174
6.2515 | 7.27876
6.2516 | 7.215
6.2517 | 7.1505
6.2518 | 7.086
6.2519 | 7.0215
6.252 | 6.9555
6.2521 | 6.8895
6.2522 | 6.8235
6.2523 | 6.756
6.2524 | 6.6885
6.2525 | 6.62026
6.2526 | 6.55124
6.2527 | 6.48226
6.2528 | 6.4125
6.2529 | 6.342
6.253 | 6.27076
6.2531 | 6.1995
6.2532 | 6.12676
6.2533 | 6.05476
6.2534 | 5.98126
6.2535 | 5.90774
6.2536 | 5.8335
6.2537 | 5.75926
6.2538 | 5.68424
6.2539 | 5.6085
6.254 | 5.53274
6.2541 | 5.45626
6.2542 | 5.37976
6.2543 | 5.30324
6.2544 | 5.226
6.2545 | 5.148
6.2546 | 5.07076
6.2547 | 4.99276
6.2548 | 4.91476
6.2549 | 4.83674
6.255 | 4.75874
6.2551 | 4.68
6.2552 | 4.602
6.2553 | 4.524
6.2554 | 4.446
6.2555 | 4.368
6.2556 | 4.29076
6.2557 | 4.21276
6.2558 | 4.13624
6.2559 | 4.05976
6.256 | 3.98326
6.2561 | 3.9075
6.2562 | 3.83176
6.2563 | 3.7575
6.2564 | 3.68326
6.2565 | 3.60974
6.2566 | 3.537
6.2567 | 3.46576
6.2568 | 3.3945
6.2569 | 3.324
6.257 | 3.255
6.2571 | 3.18674
6.2572 | 3.11924
6.2573 | 3.05324
6.2574 | 2.988
6.2575 | 2.92426
6.2576 | 2.86126
6.2577 | 2.79976
6.2578 | 2.73976
6.2579 | 2.6805
6.258 | 2.62274
6.2581 | 2.5665
6.2582 | 2.511
6.2583 | 2.45776
6.2584 | 2.40524
6.2585 | 2.35426
6.2586 | 2.304
6.2587 | 2.256
6.2588 | 2.20874
6.2589 | 2.16376
6.259 | 2.1195
6.2591 | 2.07676
6.2592 | 2.0355
6.2593 | 1.995
6.2594 | 1.956
6.2595 | 1.9185
6.2596 | 1.8825
6.2597 | 1.848
6.2598 | 1.81426
6.2599 | 1.782
6.26 | 1.7505
6.2601 | 1.72126
6.2602 | 1.692
6.2603 | 1.66424
6.2604 | 1.638
6.2605 | 1.6125
6.2606 | 1.5885
6.2607 | 1.5645
6.2608 | 1.54276
6.2609 | 1.521
6.261 | 1.50074
6.2611 | 1.48126
6.2612 | 1.4625
6.2613 | 1.4445
6.2614 | 1.42726
6.2615 | 1.41076
6.2616 | 1.395
6.2617 | 1.38
6.2618 | 1.36576
6.2619 | 1.35226
6.262 | 1.33876
6.2621 | 1.326
6.2622 | 1.314
6.2623 | 1.30276
6.2624 | 1.2915
6.2625 | 1.281
6.2626 | 1.2705
6.2627 | 1.26076
6.2628 | 1.251
6.2629 | 1.24126
6.263 | 1.23226
6.2631 | 1.224
6.2632 | 1.215
6.2633 | 1.20676
6.2634 | 1.1985
6.2635 | 1.191
6.2636 | 1.18275
6.2637 | 1.17525
6.2638 | 1.167
6.2639 | 1.1595
6.264 | 1.152
6.2641 | 1.14375
6.2642 | 1.13625
6.2643 | 1.12875
6.2644 | 1.12125
6.2645 | 1.113
6.2646 | 1.1055
6.2647 | 1.09725
6.2648 | 1.08975
6.2649 | 1.0815
6.265 | 1.07325
6.2651 | 1.065
6.2652 | 1.05675
6.2653 | 1.0485
6.2654 | 1.04025
6.2655 | 1.03125
6.2656 | 1.023
6.2657 | 1.014
6.2658 | 1.005
6.2659 | 0.99675
6.266 | 0.98775
6.2661 | 0.97875
6.2662 | 0.96975
6.2663 | 0.96075
6.2664 | 0.95175
6.2665 | 0.94275
6.2666 | 0.93375
6.2667 | 0.92475
6.2668 | 0.9165
6.2669 | 0.9075
6.267 | 0.8985
6.2671 | 0.89025
6.2672 | 0.88125
6.2673 | 0.873
6.2674 | 0.86475
6.2675 | 0.8565
6.2676 | 0.84825
6.2677 | 0.84075
6.2678 | 0.8325
6.2679 | 0.825
6.268 | 0.8175
6.2681 | 0.81075
6.2682 | 0.80325
6.2683 | 0.7965
6.2684 | 0.78975
6.2685 | 0.78375
6.2686 | 0.77775
6.2687 | 0.77175
6.2688 | 0.76575
6.2689 | 0.7605
6.269 | 0.75525
6.2691 | 0.75075
6.2692 | 0.74625
6.2693 | 0.74175
6.2694 | 0.738
6.2695 | 0.73425
6.2696 | 0.7305
6.2697 | 0.72675
6.2698 | 0.72375
6.2699 | 0.72075
6.27 | 0.7185
6.2701 | 0.71625
6.2702 | 0.714
6.2703 | 0.71175
6.2704 | 0.71025
6.2705 | 0.70875
6.2706 | 0.708
6.2707 | 0.7065
6.2708 | 0.70575
6.2709 | 0.705
6.271 | 0.705
6.2711 | 0.70425
6.2712 | 0.70425
6.2713 | 0.70425
6.2714 | 0.705
6.2715 | 0.705
6.2716 | 0.705
6.2717 | 0.70575
6.2718 | 0.7065
6.2719 | 0.7065
6.272 | 0.70725
6.2721 | 0.708
6.2722 | 0.70875
6.2723 | 0.7095
6.2724 | 0.71025
6.2725 | 0.711
6.2726 | 0.711
6.2727 | 0.71175
6.2728 | 0.7125
6.2729 | 0.7125
6.273 | 0.71325
6.2731 | 0.71325
6.2732 | 0.71325
6.2733 | 0.71325
6.2734 | 0.71325
6.2735 | 0.71325
6.2736 | 0.71325
6.2737 | 0.7125
6.2738 | 0.71175
6.2739 | 0.711
6.274 | 0.7095
6.2741 | 0.70875
6.2742 | 0.70725
6.2743 | 0.70575
6.2744 | 0.70425
6.2745 | 0.702
6.2746 | 0.69975
6.2747 | 0.6975
6.2748 | 0.69525
6.2749 | 0.693
6.275 | 0.69
6.2751 | 0.687
6.2752 | 0.684
6.2753 | 0.681
6.2754 | 0.678
6.2755 | 0.67425
6.2756 | 0.6705
6.2757 | 0.6675
6.2758 | 0.66375
6.2759 | 0.66
6.276 | 0.65625
6.2761 | 0.65175
6.2762 | 0.648
6.2763 | 0.64425
6.2764 | 0.6405
6.2765 | 0.63675
6.2766 | 0.63225
6.2767 | 0.6285
6.2768 | 0.62475
6.2769 | 0.621
6.277 | 0.61725
6.2771 | 0.6135
6.2772 | 0.60975
6.2773 | 0.606
6.2774 | 0.603
6.2775 | 0.59925
6.2776 | 0.59625
6.2777 | 0.59325
6.2778 | 0.59025
6.2779 | 0.58725
6.278 | 0.585
6.2781 | 0.582
6.2782 | 0.57975
6.2783 | 0.5775
6.2784 | 0.576
6.2785 | 0.57375
6.2786 | 0.57225
6.2787 | 0.57075
6.2788 | 0.56925
6.2789 | 0.5685
6.279 | 0.56775
6.2791 | 0.567
6.2792 | 0.56625
6.2793 | 0.56625
6.2794 | 0.5655
6.2795 | 0.56625
6.2796 | 0.56625
6.2797 | 0.56625
6.2798 | 0.567
6.2799 | 0.56775
6.28 | 0.5685
6.2801 | 0.57
6.2802 | 0.57075
6.2803 | 0.57225
6.2804 | 0.57375
6.2805 | 0.57525
6.2806 | 0.57675
6.2807 | 0.579
6.2808 | 0.5805
6.2809 | 0.58275
6.281 | 0.585
6.2811 | 0.58725
6.2812 | 0.5895
6.2813 | 0.5925
6.2814 | 0.59475
6.2815 | 0.597
6.2816 | 0.6
6.2817 | 0.60225
6.2818 | 0.60525
6.2819 | 0.6075
6.282 | 0.6105
6.2821 | 0.61275
6.2822 | 0.61575
6.2823 | 0.618
6.2824 | 0.62025
6.2825 | 0.62325
6.2826 | 0.6255
6.2827 | 0.62775
6.2828 | 0.63
6.2829 | 0.63225
6.283 | 0.6345
6.2831 | 0.63675
6.2832 | 0.63825
6.2833 | 0.6405
6.2834 | 0.642
6.2835 | 0.6435
6.2836 | 0.645
6.2837 | 0.64575
6.2838 | 0.64725
6.2839 | 0.648
6.284 | 0.64875
6.2841 | 0.6495
6.2842 | 0.65025
6.2843 | 0.65025
6.2844 | 0.65025
6.2845 | 0.65025
6.2846 | 0.65025
6.2847 | 0.6495
6.2848 | 0.64875
6.2849 | 0.648
6.285 | 0.64725
6.2851 | 0.64575
6.2852 | 0.64425
6.2853 | 0.6435
6.2854 | 0.64125
6.2855 | 0.63975
6.2856 | 0.6375
6.2857 | 0.636
6.2858 | 0.63375
6.2859 | 0.6315
6.286 | 0.6285
6.2861 | 0.62625
6.2862 | 0.624
6.2863 | 0.621
6.2864 | 0.618
6.2865 | 0.61575
6.2866 | 0.61275
6.2867 | 0.60975
6.2868 | 0.60675
6.2869 | 0.6045
6.287 | 0.6015
6.2871 | 0.5985
6.2872 | 0.59625
6.2873 | 0.59325
6.2874 | 0.591
6.2875 | 0.588
6.2876 | 0.58575
6.2877 | 0.5835
6.2878 | 0.58125
6.2879 | 0.579
6.288 | 0.5775
6.2881 | 0.576
6.2882 | 0.5745
6.2883 | 0.573
6.2884 | 0.5715
6.2885 | 0.57075
6.2886 | 0.57
6.2887 | 0.56925
6.2888 | 0.5685
6.2889 | 0.5685
6.289 | 0.5685
6.2891 | 0.5685
6.2892 | 0.56925
6.2893 | 0.57
6.2894 | 0.57075
6.2895 | 0.5715
6.2896 | 0.573
6.2897 | 0.5745
6.2898 | 0.576
6.2899 | 0.5775
6.29 | 0.57975
6.2901 | 0.582
6.2902 | 0.58425
6.2903 | 0.5865
6.2904 | 0.58875
6.2905 | 0.59175
6.2906 | 0.59475
6.2907 | 0.59775
6.2908 | 0.60075
6.2909 | 0.60375
6.291 | 0.6075
6.2911 | 0.6105
6.2912 | 0.61425
6.2913 | 0.618
6.2914 | 0.621
6.2915 | 0.62475
6.2916 | 0.6285
6.2917 | 0.63225
6.2918 | 0.63525
6.2919 | 0.639
6.292 | 0.64275
6.2921 | 0.64575
6.2922 | 0.6495
6.2923 | 0.65325
6.2924 | 0.65625
6.2925 | 0.65925
6.2926 | 0.66225
6.2927 | 0.66525
6.2928 | 0.66825
6.2929 | 0.67125
6.293 | 0.67425
6.2931 | 0.6765
6.2932 | 0.67875
6.2933 | 0.681
6.2934 | 0.68325
6.2935 | 0.6855
6.2936 | 0.687
6.2937 | 0.6885
6.2938 | 0.69
6.2939 | 0.6915
6.294 | 0.69225
6.2941 | 0.693
6.2942 | 0.69375
6.2943 | 0.6945
6.2944 | 0.69525
6.2945 | 0.69525
6.2946 | 0.69525
6.2947 | 0.69525
6.2948 | 0.69525
6.2949 | 0.6945
6.295 | 0.69375
6.2951 | 0.69375
6.2952 | 0.69225
6.2953 | 0.6915
6.2954 | 0.69075
6.2955 | 0.68925
6.2956 | 0.68775
6.2957 | 0.687
6.2958 | 0.6855
6.2959 | 0.684
6.296 | 0.6825
6.2961 | 0.68025
6.2962 | 0.67875
6.2963 | 0.67725
6.2964 | 0.67575
6.2965 | 0.6735
6.2966 | 0.672
6.2967 | 0.6705
6.2968 | 0.669
6.2969 | 0.66675
6.297 | 0.66525
6.2971 | 0.66375
6.2972 | 0.66225
6.2973 | 0.66075
6.2974 | 0.65925
6.2975 | 0.6585
6.2976 | 0.657
6.2977 | 0.65625
6.2978 | 0.65475
6.2979 | 0.654
6.298 | 0.65325
6.2981 | 0.6525
6.2982 | 0.6525
6.2983 | 0.65175
6.2984 | 0.65175
6.2985 | 0.65175
6.2986 | 0.65175
6.2987 | 0.65175
6.2988 | 0.65175
6.2989 | 0.6525
6.299 | 0.6525
6.2991 | 0.65325
6.2992 | 0.654
6.2993 | 0.6555
6.2994 | 0.65625
6.2995 | 0.657
6.2996 | 0.6585
6.2997 | 0.66
6.2998 | 0.6615
6.2999 | 0.663
6.3 | 0.66525
6.3001 | 0.66675
6.3002 | 0.66825
6.3003 | 0.6705
6.3004 | 0.67275
6.3005 | 0.675
6.3006 | 0.67725
6.3007 | 0.6795
6.3008 | 0.68175
6.3009 | 0.684
6.301 | 0.68625
6.3011 | 0.68925
6.3012 | 0.6915
6.3013 | 0.6945
6.3014 | 0.69675
6.3015 | 0.699
6.3016 | 0.702
6.3017 | 0.70425
6.3018 | 0.70725
6.3019 | 0.7095
6.302 | 0.7125
6.3021 | 0.71475
6.3022 | 0.71775
6.3023 | 0.72
6.3024 | 0.72225
6.3025 | 0.7245
6.3026 | 0.72675
6.3027 | 0.729
6.3028 | 0.73125
6.3029 | 0.7335
6.303 | 0.735
6.3031 | 0.73725
6.3032 | 0.73875
6.3033 | 0.741
6.3034 | 0.7425
6.3035 | 0.744
6.3036 | 0.7455
6.3037 | 0.74625
6.3038 | 0.74775
6.3039 | 0.7485
6.304 | 0.74925
6.3041 | 0.75
6.3042 | 0.75075
6.3043 | 0.75075
6.3044 | 0.7515
6.3045 | 0.7515
6.3046 | 0.7515
6.3047 | 0.75075
6.3048 | 0.75075
6.3049 | 0.75
6.305 | 0.75
6.3051 | 0.74925
6.3052 | 0.74775
6.3053 | 0.747
6.3054 | 0.74625
6.3055 | 0.74475
6.3056 | 0.74325
6.3057 | 0.74175
6.3058 | 0.74025
6.3059 | 0.73875
6.306 | 0.7365
6.3061 | 0.735
6.3062 | 0.73275
6.3063 | 0.7305
6.3064 | 0.729
6.3065 | 0.72675
6.3066 | 0.7245
6.3067 | 0.72225
6.3068 | 0.72
6.3069 | 0.71775
6.307 | 0.7155
6.3071 | 0.71325
6.3072 | 0.711
6.3073 | 0.7095
6.3074 | 0.70725
6.3075 | 0.705
6.3076 | 0.70275
6.3077 | 0.70125
6.3078 | 0.699
6.3079 | 0.6975
6.308 | 0.696
6.3081 | 0.6945
6.3082 | 0.693
6.3083 | 0.6915
6.3084 | 0.69075
6.3085 | 0.68925
6.3086 | 0.6885
6.3087 | 0.68775
6.3088 | 0.68775
6.3089 | 0.687
6.309 | 0.687
6.3091 | 0.687
6.3092 | 0.687
6.3093 | 0.687
6.3094 | 0.68775
6.3095 | 0.68775
6.3096 | 0.6885
6.3097 | 0.69
6.3098 | 0.69075
6.3099 | 0.69225
6.31 | 0.69375
6.3101 | 0.69525
6.3102 | 0.69675
6.3103 | 0.699
6.3104 | 0.7005
6.3105 | 0.70275
6.3106 | 0.705
6.3107 | 0.70725
6.3108 | 0.7095
6.3109 | 0.7125
6.311 | 0.71475
6.3111 | 0.71775
6.3112 | 0.72
6.3113 | 0.723
6.3114 | 0.726
6.3115 | 0.729
6.3116 | 0.73125
6.3117 | 0.73425
6.3118 | 0.73725
6.3119 | 0.74025
6.312 | 0.74325
6.3121 | 0.7455
6.3122 | 0.7485
6.3123 | 0.7515
6.3124 | 0.75375
6.3125 | 0.756
6.3126 | 0.759
6.3127 | 0.76125
6.3128 | 0.7635
6.3129 | 0.765
6.313 | 0.76725
6.3131 | 0.76875
6.3132 | 0.771
6.3133 | 0.77175
6.3134 | 0.77325
6.3135 | 0.77475
6.3136 | 0.7755
6.3137 | 0.77625
6.3138 | 0.777
6.3139 | 0.77775
6.314 | 0.77775
6.3141 | 0.77775
6.3142 | 0.77775
6.3143 | 0.77775
6.3144 | 0.777
6.3145 | 0.77625
6.3146 | 0.7755
6.3147 | 0.77475
6.3148 | 0.77325
6.3149 | 0.7725
6.315 | 0.77025
6.3151 | 0.76875
6.3152 | 0.76725
6.3153 | 0.765
6.3154 | 0.7635
6.3155 | 0.76125
6.3156 | 0.75825
6.3157 | 0.756
6.3158 | 0.75375
6.3159 | 0.75075
6.316 | 0.7485
6.3161 | 0.7455
6.3162 | 0.7425
6.3163 | 0.74025
6.3164 | 0.73725
6.3165 | 0.73425
6.3166 | 0.73125
6.3167 | 0.72825
6.3168 | 0.726
6.3169 | 0.723
6.317 | 0.72
6.3171 | 0.71775
6.3172 | 0.7155
6.3173 | 0.7125
6.3174 | 0.71025
6.3175 | 0.708
6.3176 | 0.7065
6.3177 | 0.70425
6.3178 | 0.70275
6.3179 | 0.70125
6.318 | 0.69975
6.3181 | 0.69825
6.3182 | 0.69675
6.3183 | 0.696
6.3184 | 0.69525
6.3185 | 0.69525
6.3186 | 0.6945
6.3187 | 0.6945
6.3188 | 0.6945
6.3189 | 0.69525
6.319 | 0.696
6.3191 | 0.69675
6.3192 | 0.6975
6.3193 | 0.69825
6.3194 | 0.69975
6.3195 | 0.70125
6.3196 | 0.70275
6.3197 | 0.705
6.3198 | 0.70725
6.3199 | 0.7095
6.32 | 0.71175
6.3201 | 0.714
6.3202 | 0.71625
6.3203 | 0.71925
6.3204 | 0.72225
6.3205 | 0.72525
6.3206 | 0.72825
6.3207 | 0.73125
6.3208 | 0.73425
6.3209 | 0.738
6.321 | 0.741
6.3211 | 0.744
6.3212 | 0.74775
6.3213 | 0.75075
6.3214 | 0.75375
6.3215 | 0.7575
6.3216 | 0.7605
6.3217 | 0.7635
6.3218 | 0.76725
6.3219 | 0.77025
6.322 | 0.77325
6.3221 | 0.77625
6.3222 | 0.77925
6.3223 | 0.7815
6.3224 | 0.7845
6.3225 | 0.78675
6.3226 | 0.78975
6.3227 | 0.792
6.3228 | 0.79425
6.3229 | 0.79575
6.323 | 0.798
6.3231 | 0.7995
6.3232 | 0.80175
6.3233 | 0.8025
6.3234 | 0.804
6.3235 | 0.8055
6.3236 | 0.80625
6.3237 | 0.807
6.3238 | 0.80775
6.3239 | 0.80775
6.324 | 0.8085
6.3241 | 0.8085
6.3242 | 0.8085
6.3243 | 0.80775
6.3244 | 0.80775
6.3245 | 0.807
6.3246 | 0.80625
6.3247 | 0.8055
6.3248 | 0.804
6.3249 | 0.80325
6.325 | 0.80175
6.3251 | 0.80025
6.3252 | 0.79875
6.3253 | 0.7965
6.3254 | 0.79425
6.3255 | 0.79275
6.3256 | 0.7905
6.3257 | 0.78825
6.3258 | 0.78525
6.3259 | 0.783
6.326 | 0.78
6.3261 | 0.77775
6.3262 | 0.77475
6.3263 | 0.7725
6.3264 | 0.7695
6.3265 | 0.7665
6.3266 | 0.7635
6.3267 | 0.7605
6.3268 | 0.7575
6.3269 | 0.75525
6.327 | 0.75225
6.3271 | 0.74925
6.3272 | 0.74625
6.3273 | 0.744
6.3274 | 0.741
6.3275 | 0.73875
6.3276 | 0.7365
6.3277 | 0.7335
6.3278 | 0.73125
6.3279 | 0.72975
6.328 | 0.7275
6.3281 | 0.72525
6.3282 | 0.72375
6.3283 | 0.72225
6.3284 | 0.72075
6.3285 | 0.71925
6.3286 | 0.7185
6.3287 | 0.717
6.3288 | 0.71625
6.3289 | 0.7155
6.329 | 0.7155
6.3291 | 0.71475
6.3292 | 0.71475
6.3293 | 0.71475
6.3294 | 0.7155
6.3295 | 0.7155
6.3296 | 0.71625
6.3297 | 0.717
6.3298 | 0.71775
6.3299 | 0.71925
6.33 | 0.72075
6.3301 | 0.72225
6.3302 | 0.72375
6.3303 | 0.72525
6.3304 | 0.7275
6.3305 | 0.729
6.3306 | 0.73125
6.3307 | 0.7335
6.3308 | 0.7365
6.3309 | 0.73875
6.331 | 0.74175
6.3311 | 0.744
6.3312 | 0.747
6.3313 | 0.75
6.3314 | 0.753
6.3315 | 0.756
6.3316 | 0.759
6.3317 | 0.762
6.3318 | 0.765
6.3319 | 0.768
6.332 | 0.771
6.3321 | 0.774
6.3322 | 0.777
6.3323 | 0.78
6.3324 | 0.783
6.3325 | 0.78525
6.3326 | 0.78825
6.3327 | 0.7905
6.3328 | 0.7935
6.3329 | 0.79575
6.333 | 0.798
6.3331 | 0.7995
6.3332 | 0.80175
6.3333 | 0.80325
6.3334 | 0.80475
6.3335 | 0.80625
6.3336 | 0.80775
6.3337 | 0.8085
6.3338 | 0.80925
6.3339 | 0.81
6.334 | 0.81075
6.3341 | 0.81075
6.3342 | 0.81075
6.3343 | 0.81075
6.3344 | 0.81
6.3345 | 0.81
6.3346 | 0.80925
6.3347 | 0.80775
6.3348 | 0.807
6.3349 | 0.8055
6.335 | 0.804
6.3351 | 0.8025
6.3352 | 0.80025
6.3353 | 0.79875
6.3354 | 0.7965
6.3355 | 0.79425
6.3356 | 0.792
6.3357 | 0.789
6.3358 | 0.78675
6.3359 | 0.78375
6.336 | 0.78075
6.3361 | 0.7785
6.3362 | 0.7755
6.3363 | 0.7725
6.3364 | 0.7695
6.3365 | 0.7665
6.3366 | 0.76275
6.3367 | 0.75975
6.3368 | 0.75675
6.3369 | 0.75375
6.337 | 0.75075
6.3371 | 0.74775
6.3372 | 0.74475
6.3373 | 0.7425
6.3374 | 0.7395
6.3375 | 0.7365
6.3376 | 0.73425
6.3377 | 0.732
6.3378 | 0.729
6.3379 | 0.72675
6.338 | 0.72525
6.3381 | 0.723
6.3382 | 0.7215
6.3383 | 0.71925
6.3384 | 0.71775
6.3385 | 0.71625
6.3386 | 0.7155
6.3387 | 0.714
6.3388 | 0.71325
6.3389 | 0.7125
6.339 | 0.71175
6.3391 | 0.71175
6.3392 | 0.71175
6.3393 | 0.71175
6.3394 | 0.71175
6.3395 | 0.71175
6.3396 | 0.7125
6.3397 | 0.71325
6.3398 | 0.714
6.3399 | 0.71475
6.34 | 0.71625
6.3401 | 0.717
6.3402 | 0.7185
6.3403 | 0.72075
6.3404 | 0.72225
6.3405 | 0.7245
6.3406 | 0.726
6.3407 | 0.72825
6.3408 | 0.7305
6.3409 | 0.73275
6.341 | 0.73575
6.3411 | 0.738
6.3412 | 0.741
6.3413 | 0.74325
6.3414 | 0.74625
6.3415 | 0.74925
6.3416 | 0.7515
6.3417 | 0.7545
6.3418 | 0.7575
6.3419 | 0.7605
6.342 | 0.7635
6.3421 | 0.7665
6.3422 | 0.7695
6.3423 | 0.77175
6.3424 | 0.77475
6.3425 | 0.77775
6.3426 | 0.78
6.3427 | 0.78225
6.3428 | 0.78525
6.3429 | 0.7875
6.343 | 0.78975
6.3431 | 0.792
6.3432 | 0.7935
6.3433 | 0.79575
6.3434 | 0.79725
6.3435 | 0.79875
6.3436 | 0.80025
6.3437 | 0.80175
6.3438 | 0.8025
6.3439 | 0.80325
6.344 | 0.804
6.3441 | 0.80475
6.3442 | 0.80475
6.3443 | 0.80475
6.3444 | 0.80475
6.3445 | 0.80475
6.3446 | 0.804
6.3447 | 0.80325
6.3448 | 0.8025
6.3449 | 0.80175
6.345 | 0.80025
6.3451 | 0.79875
6.3452 | 0.79725
6.3453 | 0.79575
6.3454 | 0.7935
6.3455 | 0.79125
6.3456 | 0.789
6.3457 | 0.78675
6.3458 | 0.7845
6.3459 | 0.7815
6.346 | 0.77925
6.3461 | 0.77625
6.3462 | 0.77325
6.3463 | 0.77025
6.3464 | 0.76725
6.3465 | 0.76425
6.3466 | 0.76125
6.3467 | 0.7575
6.3468 | 0.7545
6.3469 | 0.7515
6.347 | 0.7485
6.3471 | 0.74475
6.3472 | 0.74175
6.3473 | 0.73875
6.3474 | 0.73575
6.3475 | 0.73275
6.3476 | 0.7305
6.3477 | 0.7275
6.3478 | 0.7245
6.3479 | 0.72225
6.348 | 0.72
6.3481 | 0.71775
6.3482 | 0.7155
6.3483 | 0.714
6.3484 | 0.7125
6.3485 | 0.711
6.3486 | 0.7095
6.3487 | 0.708
6.3488 | 0.70725
6.3489 | 0.7065
6.349 | 0.70575
6.3491 | 0.70575
6.3492 | 0.70575
6.3493 | 0.70575
6.3494 | 0.7065
6.3495 | 0.7065
6.3496 | 0.70725
6.3497 | 0.70875
6.3498 | 0.7095
6.3499 | 0.711
6.35 | 0.7125
6.3501 | 0.71475
6.3502 | 0.71625
6.3503 | 0.7185
6.3504 | 0.72075
6.3505 | 0.723
6.3506 | 0.726
6.3507 | 0.72825
6.3508 | 0.73125
6.3509 | 0.73425
6.351 | 0.73725
6.3511 | 0.74025
6.3512 | 0.74325
6.3513 | 0.747
6.3514 | 0.75
6.3515 | 0.75375
6.3516 | 0.75675
6.3517 | 0.7605
6.3518 | 0.7635
6.3519 | 0.76725
6.352 | 0.77025
6.3521 | 0.774
6.3522 | 0.777
6.3523 | 0.78
6.3524 | 0.78375
6.3525 | 0.78675
6.3526 | 0.78975
6.3527 | 0.792
6.3528 | 0.795
6.3529 | 0.79725
6.353 | 0.7995
6.3531 | 0.80175
6.3532 | 0.804
6.3533 | 0.80625
6.3534 | 0.80775
6.3535 | 0.80925
6.3536 | 0.81075
6.3537 | 0.8115
6.3538 | 0.81225
6.3539 | 0.813
6.354 | 0.81375
6.3541 | 0.81375
6.3542 | 0.81375
6.3543 | 0.81375
6.3544 | 0.813
6.3545 | 0.813
6.3546 | 0.8115
6.3547 | 0.81075
6.3548 | 0.80925
6.3549 | 0.80775
6.355 | 0.80625
6.3551 | 0.804
6.3552 | 0.8025
6.3553 | 0.80025
6.3554 | 0.798
6.3555 | 0.795
6.3556 | 0.79275
6.3557 | 0.78975
6.3558 | 0.78675
6.3559 | 0.78375
6.356 | 0.78075
6.3561 | 0.77775
6.3562 | 0.77475
6.3563 | 0.77175
6.3564 | 0.768
6.3565 | 0.765
6.3566 | 0.762
6.3567 | 0.75825
6.3568 | 0.75525
6.3569 | 0.75225
6.357 | 0.74925
6.3571 | 0.74625
6.3572 | 0.74325
6.3573 | 0.74025
6.3574 | 0.73725
6.3575 | 0.735
6.3576 | 0.732
6.3577 | 0.72975
6.3578 | 0.7275
6.3579 | 0.726
6.358 | 0.72375
6.3581 | 0.72225
6.3582 | 0.72075
6.3583 | 0.71925
6.3584 | 0.71775
6.3585 | 0.717
6.3586 | 0.71625
6.3587 | 0.7155
6.3588 | 0.71475
6.3589 | 0.71475
6.359 | 0.714
6.3591 | 0.71475
6.3592 | 0.71475
6.3593 | 0.7155
6.3594 | 0.7155
6.3595 | 0.717
6.3596 | 0.71775
6.3597 | 0.7185
6.3598 | 0.72
6.3599 | 0.7215
6.36 | 0.72375
6.3601 | 0.72525
6.3602 | 0.7275
6.3603 | 0.72975
6.3604 | 0.732
6.3605 | 0.73425
6.3606 | 0.7365
6.3607 | 0.7395
6.3608 | 0.74175
6.3609 | 0.74475
6.361 | 0.74775
6.3611 | 0.75075
6.3612 | 0.75375
6.3613 | 0.75675
6.3614 | 0.75975
6.3615 | 0.76275
6.3616 | 0.76575
6.3617 | 0.76875
6.3618 | 0.77175
6.3619 | 0.77475
6.362 | 0.77775
6.3621 | 0.78075
6.3622 | 0.78375
6.3623 | 0.78675
6.3624 | 0.78975
6.3625 | 0.79275
6.3626 | 0.795
6.3627 | 0.79725
6.3628 | 0.80025
6.3629 | 0.8025
6.363 | 0.804
6.3631 | 0.80625
6.3632 | 0.80775
6.3633 | 0.81
6.3634 | 0.8115
6.3635 | 0.81225
6.3636 | 0.81375
6.3637 | 0.8145
6.3638 | 0.81525
6.3639 | 0.816
6.364 | 0.81675
6.3641 | 0.81675
6.3642 | 0.81675
6.3643 | 0.81675
6.3644 | 0.816
6.3645 | 0.816
6.3646 | 0.81525
6.3647 | 0.8145
6.3648 | 0.813
6.3649 | 0.8115
6.365 | 0.81075
6.3651 | 0.8085
6.3652 | 0.807
6.3653 | 0.8055
6.3654 | 0.80325
6.3655 | 0.801
6.3656 | 0.79875
6.3657 | 0.7965
6.3658 | 0.7935
6.3659 | 0.79125
6.366 | 0.78825
6.3661 | 0.786
6.3662 | 0.783
6.3663 | 0.78
6.3664 | 0.777
6.3665 | 0.774
6.3666 | 0.771
6.3667 | 0.768
6.3668 | 0.765
6.3669 | 0.762
6.367 | 0.759
6.3671 | 0.756
6.3672 | 0.753
6.3673 | 0.75075
6.3674 | 0.74775
6.3675 | 0.74475
6.3676 | 0.7425
6.3677 | 0.7395
6.3678 | 0.73725
6.3679 | 0.735
6.368 | 0.73275
6.3681 | 0.73125
6.3682 | 0.729
6.3683 | 0.7275
6.3684 | 0.726
6.3685 | 0.7245
6.3686 | 0.723
6.3687 | 0.72225
6.3688 | 0.7215
6.3689 | 0.72075
6.369 | 0.72
6.3691 | 0.72
6.3692 | 0.72
6.3693 | 0.72
6.3694 | 0.72
6.3695 | 0.72075
6.3696 | 0.7215
6.3697 | 0.72225
6.3698 | 0.723
6.3699 | 0.7245
6.37 | 0.726
6.3701 | 0.7275
6.3702 | 0.72975
6.3703 | 0.73125
6.3704 | 0.7335
6.3705 | 0.73575
6.3706 | 0.738
6.3707 | 0.741
6.3708 | 0.74325
6.3709 | 0.74625
6.371 | 0.74925
6.3711 | 0.75225
6.3712 | 0.75525
6.3713 | 0.75825
6.3714 | 0.76125
6.3715 | 0.76425
6.3716 | 0.768
6.3717 | 0.771
6.3718 | 0.774
6.3719 | 0.777
6.372 | 0.78075
6.3721 | 0.78375
6.3722 | 0.78675
6.3723 | 0.78975
6.3724 | 0.79275
6.3725 | 0.79575
6.3726 | 0.798
6.3727 | 0.801
6.3728 | 0.80325
6.3729 | 0.8055
6.373 | 0.80775
6.3731 | 0.81
6.3732 | 0.81225
6.3733 | 0.81375
6.3734 | 0.81525
6.3735 | 0.81675
6.3736 | 0.8175
6.3737 | 0.819
6.3738 | 0.81975
6.3739 | 0.8205
6.374 | 0.82125
6.3741 | 0.82125
6.3742 | 0.82125
6.3743 | 0.82125
6.3744 | 0.82125
6.3745 | 0.8205
6.3746 | 0.8205
6.3747 | 0.819
6.3748 | 0.81825
6.3749 | 0.8175
6.375 | 0.816
6.3751 | 0.8145
6.3752 | 0.813
6.3753 | 0.8115
6.3754 | 0.80925
6.3755 | 0.80775
6.3756 | 0.8055
6.3757 | 0.80325
6.3758 | 0.801
6.3759 | 0.79875
6.376 | 0.7965
6.3761 | 0.7935
6.3762 | 0.79125
6.3763 | 0.78825
6.3764 | 0.786
6.3765 | 0.783
6.3766 | 0.78075
6.3767 | 0.77775
6.3768 | 0.77475
6.3769 | 0.7725
6.377 | 0.7695
6.3771 | 0.76725
6.3772 | 0.76425
6.3773 | 0.762
6.3774 | 0.75975
6.3775 | 0.7575
6.3776 | 0.7545
6.3777 | 0.753
6.3778 | 0.75075
6.3779 | 0.7485
6.378 | 0.747
6.3781 | 0.74475
6.3782 | 0.74325
6.3783 | 0.74175
6.3784 | 0.74025
6.3785 | 0.7395
6.3786 | 0.738
6.3787 | 0.73725
6.3788 | 0.7365
6.3789 | 0.7365
6.379 | 0.73575
6.3791 | 0.73575
6.3792 | 0.73575
6.3793 | 0.73575
6.3794 | 0.73575
6.3795 | 0.7365
6.3796 | 0.73725
6.3797 | 0.738
6.3798 | 0.73875
6.3799 | 0.74025
6.38 | 0.74175
6.3801 | 0.74325
6.3802 | 0.74475
6.3803 | 0.74625
6.3804 | 0.74775
6.3805 | 0.75
6.3806 | 0.75225
6.3807 | 0.7545
6.3808 | 0.75675
6.3809 | 0.759
6.381 | 0.762
6.3811 | 0.76425
6.3812 | 0.7665
6.3813 | 0.7695
6.3814 | 0.7725
6.3815 | 0.77475
6.3816 | 0.77775
6.3817 | 0.78075
6.3818 | 0.78375
6.3819 | 0.786
6.382 | 0.789
6.3821 | 0.792
6.3822 | 0.79425
6.3823 | 0.79725
6.3824 | 0.7995
6.3825 | 0.80175
6.3826 | 0.80475
6.3827 | 0.807
6.3828 | 0.80925
6.3829 | 0.81075
6.383 | 0.813
6.3831 | 0.81525
6.3832 | 0.81675
6.3833 | 0.81825
6.3834 | 0.81975
6.3835 | 0.82125
6.3836 | 0.822
6.3837 | 0.82275
6.3838 | 0.8235
6.3839 | 0.82425
6.384 | 0.825
6.3841 | 0.825
6.3842 | 0.825
6.3843 | 0.825
6.3844 | 0.825
6.3845 | 0.82425
6.3846 | 0.8235
6.3847 | 0.82275
6.3848 | 0.822
6.3849 | 0.82125
6.385 | 0.81975
6.3851 | 0.81825
6.3852 | 0.81675
6.3853 | 0.81525
6.3854 | 0.813
6.3855 | 0.8115
6.3856 | 0.80925
6.3857 | 0.807
6.3858 | 0.80475
6.3859 | 0.8025
6.386 | 0.7995
6.3861 | 0.79725
6.3862 | 0.79425
6.3863 | 0.792
6.3864 | 0.789
6.3865 | 0.786
6.3866 | 0.783
6.3867 | 0.78
6.3868 | 0.77775
6.3869 | 0.77475
6.387 | 0.77175
6.3871 | 0.76875
6.3872 | 0.76575
6.3873 | 0.7635
6.3874 | 0.7605
6.3875 | 0.7575
6.3876 | 0.75525
6.3877 | 0.753
6.3878 | 0.75
6.3879 | 0.74775
6.388 | 0.7455
6.3881 | 0.744
6.3882 | 0.74175
6.3883 | 0.7395
6.3884 | 0.738
6.3885 | 0.7365
6.3886 | 0.735
6.3887 | 0.73425
6.3888 | 0.73275
6.3889 | 0.732
6.389 | 0.73125
6.3891 | 0.7305
6.3892 | 0.7305
6.3893 | 0.72975
6.3894 | 0.72975
6.3895 | 0.7305
6.3896 | 0.7305
6.3897 | 0.73125
6.3898 | 0.732
6.3899 | 0.73275
6.39 | 0.7335
6.3901 | 0.735
6.3902 | 0.7365
6.3903 | 0.738
6.3904 | 0.7395
6.3905 | 0.741
6.3906 | 0.74325
6.3907 | 0.7455
6.3908 | 0.74775
6.3909 | 0.75
6.391 | 0.75225
6.3911 | 0.75525
6.3912 | 0.7575
6.3913 | 0.7605
6.3914 | 0.7635
6.3915 | 0.7665
6.3916 | 0.7695
6.3917 | 0.77175
6.3918 | 0.77475
6.3919 | 0.77775
6.392 | 0.78075
6.3921 | 0.78375
6.3922 | 0.78675
6.3923 | 0.78975
6.3924 | 0.79275
6.3925 | 0.79575
6.3926 | 0.79875
6.3927 | 0.801
6.3928 | 0.804
6.3929 | 0.80625
6.393 | 0.8085
6.3931 | 0.81075
6.3932 | 0.813
6.3933 | 0.81525
6.3934 | 0.81675
6.3935 | 0.81825
6.3936 | 0.81975
6.3937 | 0.82125
6.3938 | 0.82275
6.3939 | 0.8235
6.394 | 0.82425
6.3941 | 0.825
6.3942 | 0.825
6.3943 | 0.82575
6.3944 | 0.82575
6.3945 | 0.82575
6.3946 | 0.825
6.3947 | 0.82425
6.3948 | 0.8235
6.3949 | 0.82275
6.395 | 0.82125
6.3951 | 0.81975
6.3952 | 0.81825
6.3953 | 0.81675
6.3954 | 0.81525
6.3955 | 0.813
6.3956 | 0.81075
6.3957 | 0.8085
6.3958 | 0.80625
6.3959 | 0.80325
6.396 | 0.801
6.3961 | 0.798
6.3962 | 0.795
6.3963 | 0.792
6.3964 | 0.789
6.3965 | 0.786
6.3966 | 0.783
6.3967 | 0.78
6.3968 | 0.777
6.3969 | 0.774
6.397 | 0.77025
6.3971 | 0.76725
6.3972 | 0.76425
6.3973 | 0.762
6.3974 | 0.759
6.3975 | 0.756
6.3976 | 0.75375
6.3977 | 0.75075
6.3978 | 0.7485
6.3979 | 0.74625
6.398 | 0.744
6.3981 | 0.7425
6.3982 | 0.74025
6.3983 | 0.73875
6.3984 | 0.73725
6.3985 | 0.73575
6.3986 | 0.735
6.3987 | 0.73425
6.3988 | 0.7335
6.3989 | 0.73275
6.399 | 0.73275
6.3991 | 0.73275
6.3992 | 0.73275
6.3993 | 0.73275
6.3994 | 0.7335
6.3995 | 0.73425
6.3996 | 0.735
6.3997 | 0.73575
6.3998 | 0.73725
6.3999 | 0.73875
6.4 | 0.74025
6.4001 | 0.74175
6.4002 | 0.744
6.4003 | 0.74625
6.4004 | 0.74775
6.4005 | 0.75
6.4006 | 0.753
6.4007 | 0.75525
6.4008 | 0.7575
6.4009 | 0.7605
6.401 | 0.76275
6.4011 | 0.76575
6.4012 | 0.76875
6.4013 | 0.77175
6.4014 | 0.774
6.4015 | 0.777
6.4016 | 0.78
6.4017 | 0.783
6.4018 | 0.786
6.4019 | 0.78825
6.402 | 0.79125
6.4021 | 0.79425
6.4022 | 0.7965
6.4023 | 0.7995
6.4024 | 0.80175
6.4025 | 0.804
6.4026 | 0.80625
6.4027 | 0.8085
6.4028 | 0.81075
6.4029 | 0.813
6.403 | 0.8145
6.4031 | 0.816
6.4032 | 0.8175
6.4033 | 0.819
6.4034 | 0.8205
6.4035 | 0.82125
6.4036 | 0.82275
6.4037 | 0.8235
6.4038 | 0.82425
6.4039 | 0.82425
6.404 | 0.825
6.4041 | 0.825
6.4042 | 0.825
6.4043 | 0.82425
6.4044 | 0.82425
6.4045 | 0.8235
6.4046 | 0.82275
6.4047 | 0.822
6.4048 | 0.8205
6.4049 | 0.81975
6.405 | 0.81825
6.4051 | 0.81675
6.4052 | 0.81525
6.4053 | 0.813
6.4054 | 0.81075
6.4055 | 0.80925
6.4056 | 0.807
6.4057 | 0.80475
6.4058 | 0.80175
6.4059 | 0.7995
6.406 | 0.79725
6.4061 | 0.79425
6.4062 | 0.79125
6.4063 | 0.789
6.4064 | 0.786
6.4065 | 0.783
6.4066 | 0.78
6.4067 | 0.777
6.4068 | 0.774
6.4069 | 0.771
6.407 | 0.76875
6.4071 | 0.76575
6.4072 | 0.76275
6.4073 | 0.7605
6.4074 | 0.7575
6.4075 | 0.75525
6.4076 | 0.753
6.4077 | 0.75075
6.4078 | 0.7485
6.4079 | 0.74625
6.408 | 0.74475
6.4081 | 0.74325
6.4082 | 0.74175
6.4083 | 0.74025
6.4084 | 0.73875
6.4085 | 0.738
6.4086 | 0.73725
6.4087 | 0.7365
6.4088 | 0.73575
6.4089 | 0.73575
6.409 | 0.73575
6.4091 | 0.73575
6.4092 | 0.7365
6.4093 | 0.7365
6.4094 | 0.73725
6.4095 | 0.73875
6.4096 | 0.7395
6.4097 | 0.741
6.4098 | 0.7425
6.4099 | 0.744
6.41 | 0.74625
6.4101 | 0.7485
6.4102 | 0.75075
6.4103 | 0.753
6.4104 | 0.75525
6.4105 | 0.75825
6.4106 | 0.7605
6.4107 | 0.7635
6.4108 | 0.7665
6.4109 | 0.7695
6.411 | 0.7725
6.4111 | 0.7755
6.4112 | 0.7785
6.4113 | 0.7815
6.4114 | 0.7845
6.4115 | 0.78825
6.4116 | 0.79125
6.4117 | 0.79425
6.4118 | 0.79725
6.4119 | 0.80025
6.412 | 0.80325
6.4121 | 0.80625
6.4122 | 0.80925
6.4123 | 0.8115
6.4124 | 0.8145
6.4125 | 0.81675
6.4126 | 0.819
6.4127 | 0.82125
6.4128 | 0.8235
6.4129 | 0.82575
6.413 | 0.82725
6.4131 | 0.82875
6.4132 | 0.83025
6.4133 | 0.83175
6.4134 | 0.8325
6.4135 | 0.834
6.4136 | 0.83475
6.4137 | 0.8355
6.4138 | 0.8355
6.4139 | 0.83625
6.414 | 0.83625
6.4141 | 0.8355
6.4142 | 0.8355
6.4143 | 0.83475
6.4144 | 0.834
6.4145 | 0.83325
6.4146 | 0.8325
6.4147 | 0.831
6.4148 | 0.83025
6.4149 | 0.82875
6.415 | 0.8265
6.4151 | 0.825
6.4152 | 0.82275
6.4153 | 0.8205
6.4154 | 0.81825
6.4155 | 0.816
6.4156 | 0.81375
6.4157 | 0.81075
6.4158 | 0.80775
6.4159 | 0.8055
6.416 | 0.8025
6.4161 | 0.79875
6.4162 | 0.79575
6.4163 | 0.79275
6.4164 | 0.789
6.4165 | 0.786
6.4166 | 0.78225
6.4167 | 0.77925
6.4168 | 0.7755
6.4169 | 0.77175
6.417 | 0.768
6.4171 | 0.765
6.4172 | 0.76125
6.4173 | 0.7575
6.4174 | 0.75375
6.4175 | 0.75075
6.4176 | 0.747
6.4177 | 0.744
6.4178 | 0.74025
6.4179 | 0.73725
6.418 | 0.7335
6.4181 | 0.7305
6.4182 | 0.7275
6.4183 | 0.7245
6.4184 | 0.72225
6.4185 | 0.71925
6.4186 | 0.717
6.4187 | 0.71475
6.4188 | 0.7125
6.4189 | 0.71025
6.419 | 0.70875
6.4191 | 0.70725
6.4192 | 0.70575
6.4193 | 0.705
6.4194 | 0.70425
6.4195 | 0.7035
6.4196 | 0.70275
6.4197 | 0.70275
6.4198 | 0.70275
6.4199 | 0.70275
6.42 | 0.7035
6.4201 | 0.70425
6.4202 | 0.705
6.4203 | 0.7065
6.4204 | 0.708
6.4205 | 0.7095
6.4206 | 0.71175
6.4207 | 0.714
6.4208 | 0.71625
6.4209 | 0.71925
6.421 | 0.7215
6.4211 | 0.7245
6.4212 | 0.72825
6.4213 | 0.73125
6.4214 | 0.735
6.4215 | 0.73875
6.4216 | 0.7425
6.4217 | 0.74625
6.4218 | 0.75
6.4219 | 0.75375
6.422 | 0.7575
6.4221 | 0.762
6.4222 | 0.76575
6.4223 | 0.77025
6.4224 | 0.774
6.4225 | 0.77775
6.4226 | 0.7815
6.4227 | 0.786
6.4228 | 0.78975
6.4229 | 0.7935
6.423 | 0.7965
6.4231 | 0.80025
6.4232 | 0.80325
6.4233 | 0.807
6.4234 | 0.81
6.4235 | 0.81225
6.4236 | 0.81525
6.4237 | 0.8175
6.4238 | 0.81975
6.4239 | 0.822
6.424 | 0.8235
6.4241 | 0.825
6.4242 | 0.8265
6.4243 | 0.82725
6.4244 | 0.82875
6.4245 | 0.8295
6.4246 | 0.8295
6.4247 | 0.8295
6.4248 | 0.8295
6.4249 | 0.8295
6.425 | 0.8295
6.4251 | 0.82875
6.4252 | 0.828
6.4253 | 0.8265
6.4254 | 0.82575
6.4255 | 0.82425
6.4256 | 0.82275
6.4257 | 0.8205
6.4258 | 0.819
6.4259 | 0.81675
6.426 | 0.8145
6.4261 | 0.81225
6.4262 | 0.81
6.4263 | 0.807
6.4264 | 0.80475
6.4265 | 0.80175
6.4266 | 0.7995
6.4267 | 0.7965
6.4268 | 0.7935
6.4269 | 0.7905
6.427 | 0.7875
6.4271 | 0.7845
6.4272 | 0.7815
6.4273 | 0.77925
6.4274 | 0.77625
6.4275 | 0.77325
6.4276 | 0.771
6.4277 | 0.768
6.4278 | 0.76575
6.4279 | 0.7635
6.428 | 0.7605
6.4281 | 0.759
6.4282 | 0.75675
6.4283 | 0.7545
6.4284 | 0.753
6.4285 | 0.7515
6.4286 | 0.75
6.4287 | 0.74925
6.4288 | 0.74775
6.4289 | 0.747
6.429 | 0.74625
6.4291 | 0.74625
6.4292 | 0.7455
6.4293 | 0.7455
6.4294 | 0.74625
6.4295 | 0.74625
6.4296 | 0.747
6.4297 | 0.74775
6.4298 | 0.7485
6.4299 | 0.75
6.43 | 0.7515
6.4301 | 0.753
6.4302 | 0.7545
6.4303 | 0.756
6.4304 | 0.75825
6.4305 | 0.7605
6.4306 | 0.76275
6.4307 | 0.765
6.4308 | 0.76725
6.4309 | 0.77025
6.431 | 0.77325
6.4311 | 0.7755
6.4312 | 0.7785
6.4313 | 0.7815
6.4314 | 0.7845
6.4315 | 0.7875
6.4316 | 0.7905
6.4317 | 0.7935
6.4318 | 0.7965
6.4319 | 0.80025
6.432 | 0.80325
6.4321 | 0.80625
6.4322 | 0.80925
6.4323 | 0.8115
6.4324 | 0.8145
6.4325 | 0.8175
6.4326 | 0.81975
6.4327 | 0.82275
6.4328 | 0.825
6.4329 | 0.82725
6.433 | 0.8295
6.4331 | 0.83175
6.4332 | 0.83325
6.4333 | 0.8355
6.4334 | 0.837
6.4335 | 0.8385
6.4336 | 0.84
6.4337 | 0.84075
6.4338 | 0.8415
6.4339 | 0.84225
6.434 | 0.843
6.4341 | 0.843
6.4342 | 0.843
6.4343 | 0.843
6.4344 | 0.843
6.4345 | 0.843
6.4346 | 0.84225
6.4347 | 0.8415
6.4348 | 0.84
6.4349 | 0.83925
6.435 | 0.83775
6.4351 | 0.83625
6.4352 | 0.834
6.4353 | 0.8325
6.4354 | 0.83025
6.4355 | 0.828
6.4356 | 0.825
6.4357 | 0.82275
6.4358 | 0.81975
6.4359 | 0.81675
6.436 | 0.8145
6.4361 | 0.81075
6.4362 | 0.80775
6.4363 | 0.80475
6.4364 | 0.801
6.4365 | 0.798
6.4366 | 0.79425
6.4367 | 0.79125
6.4368 | 0.7875
6.4369 | 0.78375
6.437 | 0.78
6.4371 | 0.777
6.4372 | 0.77325
6.4373 | 0.77025
6.4374 | 0.7665
6.4375 | 0.7635
6.4376 | 0.75975
6.4377 | 0.75675
6.4378 | 0.75375
6.4379 | 0.7515
6.438 | 0.7485
6.4381 | 0.7455
6.4382 | 0.74325
6.4383 | 0.741
6.4384 | 0.7395
6.4385 | 0.73725
6.4386 | 0.73575
6.4387 | 0.73425
6.4388 | 0.7335
6.4389 | 0.732
6.439 | 0.73125
6.4391 | 0.73125
6.4392 | 0.7305
6.4393 | 0.7305
6.4394 | 0.7305
6.4395 | 0.73125
6.4396 | 0.732
6.4397 | 0.73275
6.4398 | 0.7335
6.4399 | 0.735
6.44 | 0.7365
6.4401 | 0.738
6.4402 | 0.7395
6.4403 | 0.74175
6.4404 | 0.744
6.4405 | 0.74625
6.4406 | 0.74925
6.4407 | 0.75225
6.4408 | 0.7545
6.4409 | 0.7575
6.441 | 0.7605
6.4411 | 0.76425
6.4412 | 0.76725
6.4413 | 0.77025
6.4414 | 0.774
6.4415 | 0.77775
6.4416 | 0.78075
6.4417 | 0.7845
6.4418 | 0.7875
6.4419 | 0.79125
6.442 | 0.795
6.4421 | 0.798
6.4422 | 0.80175
6.4423 | 0.80475
6.4424 | 0.8085
6.4425 | 0.8115
6.4426 | 0.8145
6.4427 | 0.8175
6.4428 | 0.8205
6.4429 | 0.82275
6.443 | 0.82575
6.4431 | 0.828
6.4432 | 0.83025
6.4433 | 0.8325
6.4434 | 0.834
6.4435 | 0.83625
6.4436 | 0.83775
6.4437 | 0.8385
6.4438 | 0.84
6.4439 | 0.84075
6.444 | 0.8415
6.4441 | 0.84225
6.4442 | 0.843
6.4443 | 0.843
6.4444 | 0.843
6.4445 | 0.843
6.4446 | 0.84225
6.4447 | 0.8415
6.4448 | 0.84075
6.4449 | 0.84
6.445 | 0.8385
6.4451 | 0.837
6.4452 | 0.8355
6.4453 | 0.834
6.4454 | 0.83175
6.4455 | 0.8295
6.4456 | 0.82725
6.4457 | 0.825
6.4458 | 0.82275
6.4459 | 0.81975
6.446 | 0.8175
6.4461 | 0.8145
6.4462 | 0.8115
6.4463 | 0.8085
6.4464 | 0.8055
6.4465 | 0.8025
6.4466 | 0.7995
6.4467 | 0.7965
6.4468 | 0.7935
6.4469 | 0.7905
6.447 | 0.78675
6.4471 | 0.78375
6.4472 | 0.78075
6.4473 | 0.77775
6.4474 | 0.77475
6.4475 | 0.77175
6.4476 | 0.7695
6.4477 | 0.7665
6.4478 | 0.76425
6.4479 | 0.76125
6.448 | 0.759
6.4481 | 0.75675
6.4482 | 0.75525
6.4483 | 0.753
6.4484 | 0.7515
6.4485 | 0.75
6.4486 | 0.7485
6.4487 | 0.747
6.4488 | 0.74625
6.4489 | 0.7455
6.449 | 0.74475
6.4491 | 0.74475
6.4492 | 0.744
6.4493 | 0.744
6.4494 | 0.744
6.4495 | 0.74475
6.4496 | 0.7455
6.4497 | 0.7455
6.4498 | 0.747
6.4499 | 0.74775
6.45 | 0.74925
6.4501 | 0.75075
6.4502 | 0.75225
6.4503 | 0.75375
6.4504 | 0.756
6.4505 | 0.7575
6.4506 | 0.75975
6.4507 | 0.762
6.4508 | 0.76425
6.4509 | 0.76725
6.451 | 0.7695
6.4511 | 0.7725
6.4512 | 0.77475
6.4513 | 0.77775
6.4514 | 0.78075
6.4515 | 0.783
6.4516 | 0.786
6.4517 | 0.789
6.4518 | 0.792
6.4519 | 0.795
6.452 | 0.79725
6.4521 | 0.80025
6.4522 | 0.80325
6.4523 | 0.80625
6.4524 | 0.8085
6.4525 | 0.8115
6.4526 | 0.81375
6.4527 | 0.816
6.4528 | 0.81825
6.4529 | 0.8205
6.453 | 0.82275
6.4531 | 0.82425
6.4532 | 0.8265
6.4533 | 0.828
6.4534 | 0.8295
6.4535 | 0.831
6.4536 | 0.8325
6.4537 | 0.83325
6.4538 | 0.834
6.4539 | 0.8355
6.454 | 0.8355
6.4541 | 0.83625
6.4542 | 0.837
6.4543 | 0.837
6.4544 | 0.837
6.4545 | 0.837
6.4546 | 0.83625
6.4547 | 0.83625
6.4548 | 0.8355
6.4549 | 0.83475
6.455 | 0.83325
6.4551 | 0.8325
6.4552 | 0.831
6.4553 | 0.83025
6.4554 | 0.82875
6.4555 | 0.82725
6.4556 | 0.825
6.4557 | 0.8235
6.4558 | 0.82125
6.4559 | 0.81975
6.456 | 0.8175
6.4561 | 0.81525
6.4562 | 0.813
6.4563 | 0.81075
6.4564 | 0.80775
6.4565 | 0.8055
6.4566 | 0.80325
6.4567 | 0.80025
6.4568 | 0.798
6.4569 | 0.795
6.457 | 0.79275
6.4571 | 0.78975
6.4572 | 0.7875
6.4573 | 0.7845
6.4574 | 0.78225
6.4575 | 0.78
6.4576 | 0.77775
6.4577 | 0.77475
6.4578 | 0.7725
6.4579 | 0.77025
6.458 | 0.768
6.4581 | 0.7665
6.4582 | 0.76425
6.4583 | 0.76275
6.4584 | 0.7605
6.4585 | 0.759
6.4586 | 0.7575
6.4587 | 0.75675
6.4588 | 0.75525
6.4589 | 0.7545
6.459 | 0.75375
6.4591 | 0.753
6.4592 | 0.75225
6.4593 | 0.7515
6.4594 | 0.7515
6.4595 | 0.7515
6.4596 | 0.7515
6.4597 | 0.7515
6.4598 | 0.75225
6.4599 | 0.753
6.46 | 0.75375
6.4601 | 0.7545
6.4602 | 0.75525
6.4603 | 0.75675
6.4604 | 0.75825
6.4605 | 0.75975
6.4606 | 0.76125
6.4607 | 0.76275
6.4608 | 0.765
6.4609 | 0.7665
6.461 | 0.76875
6.4611 | 0.771
6.4612 | 0.77325
6.4613 | 0.7755
6.4614 | 0.7785
6.4615 | 0.78075
6.4616 | 0.783
6.4617 | 0.786
6.4618 | 0.789
6.4619 | 0.79125
6.462 | 0.79425
6.4621 | 0.7965
6.4622 | 0.7995
6.4623 | 0.8025
6.4624 | 0.8055
6.4625 | 0.80775
6.4626 | 0.81075
6.4627 | 0.813
6.4628 | 0.816
6.4629 | 0.81825
6.463 | 0.8205
6.4631 | 0.82275
6.4632 | 0.825
6.4633 | 0.82725
6.4634 | 0.8295
6.4635 | 0.83175
6.4636 | 0.83325
6.4637 | 0.83475
6.4638 | 0.83625
6.4639 | 0.83775
6.464 | 0.83925
6.4641 | 0.84
6.4642 | 0.84075
6.4643 | 0.8415
6.4644 | 0.84225
6.4645 | 0.84225
6.4646 | 0.843
6.4647 | 0.843
6.4648 | 0.84225
6.4649 | 0.84225
6.465 | 0.8415
6.4651 | 0.84075
6.4652 | 0.84
6.4653 | 0.83925
6.4654 | 0.83775
6.4655 | 0.83625
6.4656 | 0.83475
6.4657 | 0.83325
6.4658 | 0.831
6.4659 | 0.8295
6.466 | 0.82725
6.4661 | 0.825
6.4662 | 0.82275
6.4663 | 0.81975
6.4664 | 0.8175
6.4665 | 0.81525
6.4666 | 0.81225
6.4667 | 0.80925
6.4668 | 0.807
6.4669 | 0.804
6.467 | 0.80175
6.4671 | 0.79875
6.4672 | 0.79575
6.4673 | 0.7935
6.4674 | 0.7905
6.4675 | 0.78825
6.4676 | 0.78525
6.4677 | 0.783
6.4678 | 0.78075
6.4679 | 0.7785
6.468 | 0.77625
6.4681 | 0.77475
6.4682 | 0.7725
6.4683 | 0.771
6.4684 | 0.7695
6.4685 | 0.768
6.4686 | 0.7665
6.4687 | 0.76575
6.4688 | 0.765
6.4689 | 0.76425
6.469 | 0.7635
6.4691 | 0.76275
6.4692 | 0.76275
6.4693 | 0.76275
6.4694 | 0.76275
6.4695 | 0.7635
6.4696 | 0.76425
6.4697 | 0.765
6.4698 | 0.76575
6.4699 | 0.7665
6.47 | 0.768
6.4701 | 0.7695
6.4702 | 0.771
6.4703 | 0.7725
6.4704 | 0.774
6.4705 | 0.77625
6.4706 | 0.7785
6.4707 | 0.78
6.4708 | 0.78225
6.4709 | 0.78525
6.471 | 0.7875
6.4711 | 0.78975
6.4712 | 0.79275
6.4713 | 0.795
6.4714 | 0.798
6.4715 | 0.801
6.4716 | 0.80325
6.4717 | 0.80625
6.4718 | 0.80925
6.4719 | 0.8115
6.472 | 0.8145
6.4721 | 0.8175
6.4722 | 0.81975
6.4723 | 0.82275
6.4724 | 0.825
6.4725 | 0.828
6.4726 | 0.83025
6.4727 | 0.8325
6.4728 | 0.83475
6.4729 | 0.837
6.473 | 0.83925
6.4731 | 0.84075
6.4732 | 0.84225
6.4733 | 0.84375
6.4734 | 0.84525
6.4735 | 0.84675
6.4736 | 0.84825
6.4737 | 0.849
6.4738 | 0.84975
6.4739 | 0.8505
6.474 | 0.85125
6.4741 | 0.85125
6.4742 | 0.85125
6.4743 | 0.85125
6.4744 | 0.85125
6.4745 | 0.8505
6.4746 | 0.84975
6.4747 | 0.849
6.4748 | 0.84825
6.4749 | 0.84675
6.475 | 0.84525
6.4751 | 0.84375
6.4752 | 0.84225
6.4753 | 0.84075
6.4754 | 0.8385
6.4755 | 0.837
6.4756 | 0.83475
6.4757 | 0.8325
6.4758 | 0.8295
6.4759 | 0.82725
6.476 | 0.825
6.4761 | 0.822
6.4762 | 0.81975
6.4763 | 0.81675
6.4764 | 0.81375
6.4765 | 0.81075
6.4766 | 0.8085
6.4767 | 0.8055
6.4768 | 0.8025
6.4769 | 0.7995
6.477 | 0.79725
6.4771 | 0.79425
6.4772 | 0.792
6.4773 | 0.789
6.4774 | 0.78675
6.4775 | 0.7845
6.4776 | 0.78225
6.4777 | 0.78
6.4778 | 0.77775
6.4779 | 0.77625
6.478 | 0.774
6.4781 | 0.7725
6.4782 | 0.771
6.4783 | 0.7695
6.4784 | 0.76875
6.4785 | 0.76725
6.4786 | 0.7665
6.4787 | 0.76575
6.4788 | 0.76575
6.4789 | 0.765
6.479 | 0.765
6.4791 | 0.765
6.4792 | 0.765
6.4793 | 0.76575
6.4794 | 0.7665
6.4795 | 0.7665
6.4796 | 0.768
6.4797 | 0.76875
6.4798 | 0.7695
6.4799 | 0.771
6.48 | 0.7725
6.4801 | 0.774
6.4802 | 0.7755
6.4803 | 0.77775
6.4804 | 0.78
6.4805 | 0.7815
6.4806 | 0.78375
6.4807 | 0.786
6.4808 | 0.78825
6.4809 | 0.7905
6.481 | 0.7935
6.4811 | 0.79575
6.4812 | 0.798
6.4813 | 0.801
6.4814 | 0.804
6.4815 | 0.80625
6.4816 | 0.80925
6.4817 | 0.8115
6.4818 | 0.8145
6.4819 | 0.81675
6.482 | 0.81975
6.4821 | 0.822
6.4822 | 0.825
6.4823 | 0.82725
6.4824 | 0.8295
6.4825 | 0.8325
6.4826 | 0.83475
6.4827 | 0.837
6.4828 | 0.8385
6.4829 | 0.84075
6.483 | 0.84225
6.4831 | 0.8445
6.4832 | 0.846
6.4833 | 0.8475
6.4834 | 0.849
6.4835 | 0.8505
6.4836 | 0.85125
6.4837 | 0.85275
6.4838 | 0.8535
6.4839 | 0.8535
6.484 | 0.85425
6.4841 | 0.855
6.4842 | 0.855
6.4843 | 0.855
6.4844 | 0.855
6.4845 | 0.85425
6.4846 | 0.85425
6.4847 | 0.8535
6.4848 | 0.85275
6.4849 | 0.852
6.485 | 0.8505
6.4851 | 0.849
6.4852 | 0.8475
6.4853 | 0.846
6.4854 | 0.8445
6.4855 | 0.843
6.4856 | 0.84075
6.4857 | 0.8385
6.4858 | 0.837
6.4859 | 0.834
6.486 | 0.83175
6.4861 | 0.8295
6.4862 | 0.82725
6.4863 | 0.82425
6.4864 | 0.822
6.4865 | 0.819
6.4866 | 0.81675
6.4867 | 0.81375
6.4868 | 0.81075
6.4869 | 0.8085
6.487 | 0.8055
6.4871 | 0.8025
6.4872 | 0.80025
6.4873 | 0.79725
6.4874 | 0.795
6.4875 | 0.792
6.4876 | 0.78975
6.4877 | 0.7875
6.4878 | 0.78525
6.4879 | 0.783
6.488 | 0.78075
6.4881 | 0.77925
6.4882 | 0.777
6.4883 | 0.7755
6.4884 | 0.774
6.4885 | 0.7725
6.4886 | 0.77175
6.4887 | 0.77025
6.4888 | 0.7695
6.4889 | 0.76875
6.489 | 0.76875
6.4891 | 0.768
6.4892 | 0.768
6.4893 | 0.768
6.4894 | 0.768
6.4895 | 0.76875
6.4896 | 0.76875
6.4897 | 0.7695
6.4898 | 0.65025
6.4899 | 0.65175
6.49 | 0.65325
6.4901 | 0.65475
6.4902 | 0.657
6.4903 | 0.6585
6.4904 | 0.66075
6.4905 | 0.663
6.4906 | 0.66525
6.4907 | 0.6675
6.4908 | 0.66975
6.4909 | 0.672
6.491 | 0.675
6.4911 | 0.67725
6.4912 | 0.68025
6.4913 | 0.6825
6.4914 | 0.6855
6.4915 | 0.6885
6.4916 | 0.69075
6.4917 | 0.69375
6.4918 | 0.69675
6.4919 | 0.699
6.492 | 0.702
6.4921 | 0.705
6.4922 | 0.70725
6.4923 | 0.71025
6.4924 | 0.7125
6.4925 | 0.71475
6.4926 | 0.71775
6.4927 | 0.72
6.4928 | 0.72225
6.4929 | 0.72375
6.493 | 0.726
6.4931 | 0.72825
6.4932 | 0.72975
6.4933 | 0.73125
6.4934 | 0.73275
6.4935 | 0.73425
6.4936 | 0.735
6.4937 | 0.7365
6.4938 | 0.73725
6.4939 | 0.738
6.494 | 0.738
6.4941 | 0.73875
6.4942 | 0.73875
6.4943 | 0.73875
6.4944 | 0.738
6.4945 | 0.738
6.4946 | 0.73725
6.4947 | 0.7365
6.4948 | 0.73575
6.4949 | 0.73425
6.495 | 0.73275
6.4951 | 0.73125
6.4952 | 0.72975
6.4953 | 0.72825
6.4954 | 0.726
6.4955 | 0.72375
6.4956 | 0.7215
6.4957 | 0.71925
6.4958 | 0.717
6.4959 | 0.71475
6.496 | 0.71175
6.4961 | 0.70875
6.4962 | 0.70575
6.4963 | 0.7035
6.4964 | 0.7005
6.4965 | 0.6975
6.4966 | 0.6945
6.4967 | 0.6915
6.4968 | 0.6885
6.4969 | 0.6855
6.497 | 0.6825
6.4971 | 0.6795
6.4972 | 0.67725
6.4973 | 0.67425
6.4974 | 0.67125
6.4975 | 0.669
6.4976 | 0.66675
6.4977 | 0.66375
6.4978 | 0.66225
6.4979 | 0.66
6.498 | 0.65775
6.4981 | 0.65625
6.4982 | 0.65475
6.4983 | 0.65325
6.4984 | 0.65175
6.4985 | 0.651
6.4986 | 0.6495
6.4987 | 0.6495
6.4988 | 0.64875
6.4989 | 0.648
6.499 | 0.648
6.4991 | 0.648
6.4992 | 0.64875
6.4993 | 0.64875
6.4994 | 0.6495
6.4995 | 0.65025
6.4996 | 0.651
6.4997 | 0.6525
6.4998 | 0.654
6.4999 | 0.6555
6.5 | 0.657
6.5001 | 0.6585
6.5002 | 0.66075
6.5003 | 0.663
6.5004 | 0.66525
6.5005 | 0.6675
6.5006 | 0.66975
6.5007 | 0.672
6.5008 | 0.675
6.5009 | 0.67725
6.501 | 0.68025
6.5011 | 0.68325
6.5012 | 0.6855
6.5013 | 0.6885
6.5014 | 0.6915
6.5015 | 0.6945
6.5016 | 0.6975
6.5017 | 0.7005
6.5018 | 0.70275
6.5019 | 0.70575
6.502 | 0.70875
6.5021 | 0.711
6.5022 | 0.714
6.5023 | 0.71625
6.5024 | 0.71925
6.5025 | 0.7215
6.5026 | 0.72375
6.5027 | 0.726
6.5028 | 0.7275
6.5029 | 0.72975
6.503 | 0.73125
6.5031 | 0.73275
6.5032 | 0.73425
6.5033 | 0.73575
6.5034 | 0.7365
6.5035 | 0.73725
6.5036 | 0.738
6.5037 | 0.73875
6.5038 | 0.73875
6.5039 | 0.73875
6.504 | 0.73875
6.5041 | 0.73875
6.5042 | 0.738
6.5043 | 0.738
6.5044 | 0.7365
6.5045 | 0.73575
6.5046 | 0.735
6.5047 | 0.7335
6.5048 | 0.732
6.5049 | 0.72975
6.505 | 0.72825
6.5051 | 0.726
6.5052 | 0.72375
6.5053 | 0.7215
6.5054 | 0.71925
6.5055 | 0.71625
6.5056 | 0.71325
6.5057 | 0.711
6.5058 | 0.708
6.5059 | 0.705
6.506 | 0.702
6.5061 | 0.69825
6.5062 | 0.69525
6.5063 | 0.69225
6.5064 | 0.6885
6.5065 | 0.6855
6.5066 | 0.68175
6.5067 | 0.67875
6.5068 | 0.67575
6.5069 | 0.672
6.507 | 0.669
6.5071 | 0.666
6.5072 | 0.663
6.5073 | 0.66
6.5074 | 0.657
6.5075 | 0.654
6.5076 | 0.651
6.5077 | 0.64875
6.5078 | 0.6465
6.5079 | 0.64425
6.508 | 0.642
6.5081 | 0.63975
6.5082 | 0.63825
6.5083 | 0.63675
6.5084 | 0.63525
6.5085 | 0.63375
6.5086 | 0.633
6.5087 | 0.6315
6.5088 | 0.63075
6.5089 | 0.63075
6.509 | 0.63
6.5091 | 0.63
6.5092 | 0.63075
6.5093 | 0.63075
6.5094 | 0.6315
6.5095 | 0.63225
6.5096 | 0.633
6.5097 | 0.63375
6.5098 | 0.63525
6.5099 | 0.63675
6.51 | 0.63825
6.5101 | 0.6405
6.5102 | 0.642
6.5103 | 0.64425
6.5104 | 0.6465
6.5105 | 0.64875
6.5106 | 0.65175
6.5107 | 0.654
6.5108 | 0.657
6.5109 | 0.66
6.511 | 0.66225
6.5111 | 0.66525
6.5112 | 0.66825
6.5113 | 0.67125
6.5114 | 0.67425
6.5115 | 0.67725
6.5116 | 0.681
6.5117 | 0.684
6.5118 | 0.687
6.5119 | 0.69
6.512 | 0.693
6.5121 | 0.696
6.5122 | 0.69825
6.5123 | 0.70125
6.5124 | 0.70425
6.5125 | 0.7065
6.5126 | 0.70875
6.5127 | 0.71175
6.5128 | 0.714
6.5129 | 0.7155
6.513 | 0.71775
6.5131 | 0.72
6.5132 | 0.7215
6.5133 | 0.723
6.5134 | 0.7245
6.5135 | 0.72525
6.5136 | 0.72675
6.5137 | 0.7275
6.5138 | 0.72825
6.5139 | 0.72825
6.514 | 0.729
6.5141 | 0.729
6.5142 | 0.729
6.5143 | 0.729
6.5144 | 0.72825
6.5145 | 0.7275
6.5146 | 0.72675
6.5147 | 0.726
6.5148 | 0.72525
6.5149 | 0.72375
6.515 | 0.72225
6.5151 | 0.72075
6.5152 | 0.71925
6.5153 | 0.71775
6.5154 | 0.7155
6.5155 | 0.714
6.5156 | 0.71175
6.5157 | 0.7095
6.5158 | 0.70725
6.5159 | 0.70425
6.516 | 0.702
6.5161 | 0.69975
6.5162 | 0.69675
6.5163 | 0.6945
6.5164 | 0.6915
6.5165 | 0.68925
6.5166 | 0.68625
6.5167 | 0.68325
6.5168 | 0.681
6.5169 | 0.678
6.517 | 0.675
6.5171 | 0.67275
6.5172 | 0.6705
6.5173 | 0.6675
6.5174 | 0.66525
6.5175 | 0.663
6.5176 | 0.66075
6.5177 | 0.6585
6.5178 | 0.65625
6.5179 | 0.654
6.518 | 0.6525
6.5181 | 0.65025
6.5182 | 0.64875
6.5183 | 0.64725
6.5184 | 0.6465
6.5185 | 0.645
6.5186 | 0.64425
6.5187 | 0.6435
6.5188 | 0.64275
6.5189 | 0.642
6.519 | 0.642
6.5191 | 0.64125
6.5192 | 0.642
6.5193 | 0.642
6.5194 | 0.642
6.5195 | 0.64275
6.5196 | 0.6435
6.5197 | 0.64425
6.5198 | 0.645
6.5199 | 0.6465
6.52 | 0.648
6.5201 | 0.6495
6.5202 | 0.651
6.5203 | 0.6525
6.5204 | 0.65475
6.5205 | 0.65625
6.5206 | 0.6585
6.5207 | 0.66075
6.5208 | 0.663
6.5209 | 0.66525
6.521 | 0.66825
6.5211 | 0.6705
6.5212 | 0.6735
6.5213 | 0.67575
6.5214 | 0.67875
6.5215 | 0.681
6.5216 | 0.684
6.5217 | 0.68625
6.5218 | 0.68925
6.5219 | 0.69225
6.522 | 0.6945
6.5221 | 0.6975
6.5222 | 0.69975
6.5223 | 0.70275
6.5224 | 0.705
6.5225 | 0.70725
6.5226 | 0.7095
6.5227 | 0.71175
6.5228 | 0.714
6.5229 | 0.71625
6.523 | 0.71775
6.5231 | 0.72
6.5232 | 0.7215
6.5233 | 0.723
6.5234 | 0.7245
6.5235 | 0.72525
6.5236 | 0.72675
6.5237 | 0.7275
6.5238 | 0.72825
6.5239 | 0.729
6.524 | 0.72975
6.5241 | 0.72975
6.5242 | 0.72975
6.5243 | 0.72975
6.5244 | 0.72975
6.5245 | 0.72975
6.5246 | 0.729
6.5247 | 0.72825
6.5248 | 0.7275
6.5249 | 0.726
6.525 | 0.72525
6.5251 | 0.72375
6.5252 | 0.72225
6.5253 | 0.72075
6.5254 | 0.7185
6.5255 | 0.717
6.5256 | 0.71475
6.5257 | 0.7125
6.5258 | 0.71025
6.5259 | 0.70725
6.526 | 0.705
6.5261 | 0.702
6.5262 | 0.69975
6.5263 | 0.69675
6.5264 | 0.69375
6.5265 | 0.69075
6.5266 | 0.68775
6.5267 | 0.68475
6.5268 | 0.68175
6.5269 | 0.67875
6.527 | 0.67575
6.5271 | 0.67275
6.5272 | 0.66975
6.5273 | 0.66675
6.5274 | 0.66375
6.5275 | 0.66075
6.5276 | 0.65775
6.5277 | 0.6555
6.5278 | 0.6525
6.5279 | 0.65025
6.528 | 0.648
6.5281 | 0.64575
6.5282 | 0.64425
6.5283 | 0.642
6.5284 | 0.6405
6.5285 | 0.639
6.5286 | 0.6375
6.5287 | 0.63675
6.5288 | 0.636
6.5289 | 0.63525
6.529 | 0.6345
6.5291 | 0.6345
6.5292 | 0.6345
6.5293 | 0.6345
6.5294 | 0.63525
6.5295 | 0.63525
6.5296 | 0.636
6.5297 | 0.6375
6.5298 | 0.63825
6.5299 | 0.63975
6.53 | 0.64125
6.5301 | 0.6435
6.5302 | 0.645
6.5303 | 0.64725
6.5304 | 0.6495
6.5305 | 0.6525
6.5306 | 0.65475
6.5307 | 0.657
6.5308 | 0.66
6.5309 | 0.663
6.531 | 0.666
6.5311 | 0.669
6.5312 | 0.672
6.5313 | 0.67575
6.5314 | 0.67875
6.5315 | 0.68175
6.5316 | 0.68475
6.5317 | 0.6885
6.5318 | 0.6915
6.5319 | 0.6945
6.532 | 0.69825
6.5321 | 0.70125
6.5322 | 0.70425
6.5323 | 0.70725
6.5324 | 0.71025
6.5325 | 0.71325
6.5326 | 0.7155
6.5327 | 0.7185
6.5328 | 0.72075
6.5329 | 0.723
6.533 | 0.72525
6.5331 | 0.7275
6.5332 | 0.729
6.5333 | 0.73125
6.5334 | 0.73275
6.5335 | 0.73425
6.5336 | 0.735
6.5337 | 0.7365
6.5338 | 0.73725
6.5339 | 0.738
6.534 | 0.738
6.5341 | 0.73875
6.5342 | 0.73875
6.5343 | 0.73875
6.5344 | 0.73875
6.5345 | 0.738
6.5346 | 0.73725
6.5347 | 0.7365
6.5348 | 0.73575
6.5349 | 0.735
6.535 | 0.7335
6.5351 | 0.732
6.5352 | 0.7305
6.5353 | 0.72825
6.5354 | 0.72675
6.5355 | 0.7245
6.5356 | 0.72225
6.5357 | 0.72
6.5358 | 0.71775
6.5359 | 0.7155
6.536 | 0.71325
6.5361 | 0.71025
6.5362 | 0.708
6.5363 | 0.705
6.5364 | 0.702
6.5365 | 0.699
6.5366 | 0.69675
6.5367 | 0.69375
6.5368 | 0.69075
6.5369 | 0.68775
6.537 | 0.6855
6.5371 | 0.6825
6.5372 | 0.6795
6.5373 | 0.67725
6.5374 | 0.675
6.5375 | 0.672
6.5376 | 0.66975
6.5377 | 0.6675
6.5378 | 0.66525
6.5379 | 0.663
6.538 | 0.6615
6.5381 | 0.65925
6.5382 | 0.65775
6.5383 | 0.65625
6.5384 | 0.65475
6.5385 | 0.65325
6.5386 | 0.6525
6.5387 | 0.65175
6.5388 | 0.651
6.5389 | 0.65025
6.539 | 0.65025
6.5391 | 0.6495
6.5392 | 0.6495
6.5393 | 0.65025
6.5394 | 0.65025
6.5395 | 0.651
6.5396 | 0.65175
6.5397 | 0.6525
6.5398 | 0.65325
6.5399 | 0.65475
6.54 | 0.6555
6.5401 | 0.657
6.5402 | 0.6585
6.5403 | 0.66075
6.5404 | 0.66225
6.5405 | 0.6645
6.5406 | 0.666
6.5407 | 0.66825
6.5408 | 0.6705
6.5409 | 0.67275
6.541 | 0.675
6.5411 | 0.678
6.5412 | 0.68025
6.5413 | 0.68325
6.5414 | 0.6855
6.5415 | 0.68775
6.5416 | 0.69075
6.5417 | 0.693
6.5418 | 0.696
6.5419 | 0.69825
6.542 | 0.70125
6.5421 | 0.7035
6.5422 | 0.7065
6.5423 | 0.70875
6.5424 | 0.711
6.5425 | 0.71325
6.5426 | 0.7155
6.5427 | 0.71775
6.5428 | 0.72
6.5429 | 0.72225
6.543 | 0.72375
6.5431 | 0.72525
6.5432 | 0.7275
6.5433 | 0.729
6.5434 | 0.7305
6.5435 | 0.73125
6.5436 | 0.73275
6.5437 | 0.7335
6.5438 | 0.73425
6.5439 | 0.735
6.544 | 0.73575
6.5441 | 0.7365
6.5442 | 0.7365
6.5443 | 0.7365
6.5444 | 0.7365
6.5445 | 0.7365
6.5446 | 0.73575
6.5447 | 0.735
6.5448 | 0.735
6.5449 | 0.7335
6.545 | 0.73275
6.5451 | 0.732
6.5452 | 0.7305
6.5453 | 0.729
6.5454 | 0.7275
6.5455 | 0.726
6.5456 | 0.7245
6.5457 | 0.72225
6.5458 | 0.72075
6.5459 | 0.7185
6.546 | 0.71625
6.5461 | 0.714
6.5462 | 0.71175
6.5463 | 0.7095
6.5464 | 0.70725
6.5465 | 0.705
6.5466 | 0.702
6.5467 | 0.69975
6.5468 | 0.6975
6.5469 | 0.69525
6.547 | 0.693
6.5471 | 0.69
6.5472 | 0.68775
6.5473 | 0.6855
6.5474 | 0.68325
6.5475 | 0.68175
6.5476 | 0.6795
6.5477 | 0.67725
6.5478 | 0.67575
6.5479 | 0.67425
6.548 | 0.67275
6.5481 | 0.67125
6.5482 | 0.66975
6.5483 | 0.66825
6.5484 | 0.6675
6.5485 | 0.66675
6.5486 | 0.666
6.5487 | 0.666
6.5488 | 0.66525
6.5489 | 0.66525
6.549 | 0.66525
6.5491 | 0.666
6.5492 | 0.666
6.5493 | 0.66675
6.5494 | 0.6675
6.5495 | 0.669
6.5496 | 0.66975
6.5497 | 0.67125
6.5498 | 0.67275
6.5499 | 0.67425
6.55 | 0.6765
6.5501 | 0.67875
6.5502 | 0.68025
6.5503 | 0.68325
6.5504 | 0.6855
6.5505 | 0.68775
6.5506 | 0.69075
6.5507 | 0.693
6.5508 | 0.696
6.5509 | 0.699
6.551 | 0.702
6.5511 | 0.705
6.5512 | 0.708
6.5513 | 0.711
6.5514 | 0.71475
6.5515 | 0.71775
6.5516 | 0.72075
6.5517 | 0.72375
6.5518 | 0.7275
6.5519 | 0.7305
6.552 | 0.7335
6.5521 | 0.7365
6.5522 | 0.7395
6.5523 | 0.7425
6.5524 | 0.74475
6.5525 | 0.74775
6.5526 | 0.75
6.5527 | 0.753
6.5528 | 0.75525
6.5529 | 0.7575
6.553 | 0.759
6.5531 | 0.76125
6.5532 | 0.76275
6.5533 | 0.76425
6.5534 | 0.765
6.5535 | 0.7665
6.5536 | 0.76725
6.5537 | 0.768
6.5538 | 0.76875
6.5539 | 0.76875
6.554 | 0.76875
6.5541 | 0.76875
6.5542 | 0.768
6.5543 | 0.768
6.5544 | 0.7665
6.5545 | 0.76575
6.5546 | 0.76425
6.5547 | 0.76275
6.5548 | 0.76125
6.5549 | 0.75975
6.555 | 0.7575
6.5551 | 0.75525
6.5552 | 0.75225
6.5553 | 0.75
6.5554 | 0.747
6.5555 | 0.744
6.5556 | 0.741
6.5557 | 0.738
6.5558 | 0.735
6.5559 | 0.73125
6.556 | 0.7275
6.5561 | 0.7245
6.5562 | 0.72075
6.5563 | 0.717
6.5564 | 0.71325
6.5565 | 0.7095
6.5566 | 0.70575
6.5567 | 0.70275
6.5568 | 0.699
6.5569 | 0.69525
6.557 | 0.69225
6.5571 | 0.6885
6.5572 | 0.6855
6.5573 | 0.6825
6.5574 | 0.6795
6.5575 | 0.6765
6.5576 | 0.67425
6.5577 | 0.67125
6.5578 | 0.669
6.5579 | 0.66675
6.558 | 0.66525
6.5581 | 0.66375
6.5582 | 0.66225
6.5583 | 0.66075
6.5584 | 0.65925
6.5585 | 0.6585
6.5586 | 0.6585
6.5587 | 0.65775
6.5588 | 0.65775
6.5589 | 0.65775
6.559 | 0.65775
6.5591 | 0.6585
6.5592 | 0.65925
6.5593 | 0.66
6.5594 | 0.66075
6.5595 | 0.66225
6.5596 | 0.66375
6.5597 | 0.66525
6.5598 | 0.6675
6.5599 | 0.669
6.56 | 0.67125
6.5601 | 0.67425
6.5602 | 0.6765
6.5603 | 0.67875
6.5604 | 0.68175
6.5605 | 0.684
6.5606 | 0.687
6.5607 | 0.69
6.5608 | 0.693
6.5609 | 0.696
6.561 | 0.699
6.5611 | 0.70275
6.5612 | 0.70575
6.5613 | 0.70875
6.5614 | 0.71175
6.5615 | 0.7155
6.5616 | 0.7185
6.5617 | 0.7215
6.5618 | 0.7245
6.5619 | 0.7275
6.562 | 0.7305
6.5621 | 0.7335
6.5622 | 0.7365
6.5623 | 0.7395
6.5624 | 0.74175
6.5625 | 0.74475
6.5626 | 0.747
6.5627 | 0.74925
6.5628 | 0.7515
6.5629 | 0.75375
6.563 | 0.75525
6.5631 | 0.7575
6.5632 | 0.759
6.5633 | 0.7605
6.5634 | 0.762
6.5635 | 0.7635
6.5636 | 0.76425
6.5637 | 0.765
6.5638 | 0.76575
6.5639 | 0.7665
6.564 | 0.7665
6.5641 | 0.76725
6.5642 | 0.76725
6.5643 | 0.7665
6.5644 | 0.7665
6.5645 | 0.76575
6.5646 | 0.765
6.5647 | 0.76425
6.5648 | 0.7635
6.5649 | 0.762
6.565 | 0.7605
6.5651 | 0.759
6.5652 | 0.7575
6.5653 | 0.75525
6.5654 | 0.75375
6.5655 | 0.7515
6.5656 | 0.74925
6.5657 | 0.747
6.5658 | 0.74475
6.5659 | 0.74175
6.566 | 0.7395
6.5661 | 0.7365
6.5662 | 0.7335
6.5663 | 0.73125
6.5664 | 0.72825
6.5665 | 0.72525
6.5666 | 0.72225
6.5667 | 0.71925
6.5668 | 0.717
6.5669 | 0.714
6.567 | 0.711
6.5671 | 0.708
6.5672 | 0.70575
6.5673 | 0.70275
6.5674 | 0.7005
6.5675 | 0.6975
6.5676 | 0.69525
6.5677 | 0.693
6.5678 | 0.6915
6.5679 | 0.68925
6.568 | 0.68775
6.5681 | 0.6855
6.5682 | 0.684
6.5683 | 0.68325
6.5684 | 0.68175
6.5685 | 0.681
6.5686 | 0.68025
6.5687 | 0.6795
6.5688 | 0.6795
6.5689 | 0.6795
6.569 | 0.6795
6.5691 | 0.6795
6.5692 | 0.68025
6.5693 | 0.681
6.5694 | 0.68175
6.5695 | 0.68325
6.5696 | 0.684
6.5697 | 0.6855
6.5698 | 0.68775
6.5699 | 0.68925
6.57 | 0.6915
6.5701 | 0.69375
6.5702 | 0.696
6.5703 | 0.69825
6.5704 | 0.7005
6.5705 | 0.7035
6.5706 | 0.7065
6.5707 | 0.7095
6.5708 | 0.7125
6.5709 | 0.7155
6.571 | 0.7185
6.5711 | 0.7215
6.5712 | 0.7245
6.5713 | 0.72825
6.5714 | 0.73125
6.5715 | 0.73425
6.5716 | 0.738
6.5717 | 0.741
6.5718 | 0.744
6.5719 | 0.747
6.572 | 0.75
6.5721 | 0.753
6.5722 | 0.756
6.5723 | 0.75825
6.5724 | 0.76125
6.5725 | 0.7635
6.5726 | 0.76575
6.5727 | 0.768
6.5728 | 0.77025
6.5729 | 0.77175
6.573 | 0.774
6.5731 | 0.7755
6.5732 | 0.77625
6.5733 | 0.77775
6.5734 | 0.7785
6.5735 | 0.77925
6.5736 | 0.78
6.5737 | 0.78075
6.5738 | 0.78075
6.5739 | 0.78075
6.574 | 0.78075
6.5741 | 0.78075
6.5742 | 0.78
6.5743 | 0.77925
6.5744 | 0.7785
6.5745 | 0.77775
6.5746 | 0.77625
6.5747 | 0.77475
6.5748 | 0.77325
6.5749 | 0.77175
6.575 | 0.77025
6.5751 | 0.768
6.5752 | 0.7665
6.5753 | 0.76425
6.5754 | 0.762
6.5755 | 0.75975
6.5756 | 0.7575
6.5757 | 0.7545
6.5758 | 0.75225
6.5759 | 0.74925
6.576 | 0.747
6.5761 | 0.744
6.5762 | 0.741
6.5763 | 0.73875
6.5764 | 0.73575
6.5765 | 0.73275
6.5766 | 0.7305
6.5767 | 0.7275
6.5768 | 0.72525
6.5769 | 0.72225
6.577 | 0.72
6.5771 | 0.717
6.5772 | 0.71475
6.5773 | 0.71175
6.5774 | 0.7095
6.5775 | 0.70725
6.5776 | 0.705
6.5777 | 0.70275
6.5778 | 0.70125
6.5779 | 0.699
6.578 | 0.6975
6.5781 | 0.69525
6.5782 | 0.69375
6.5783 | 0.69225
6.5784 | 0.69075
6.5785 | 0.69
6.5786 | 0.68925
6.5787 | 0.68775
6.5788 | 0.687
6.5789 | 0.687
6.579 | 0.68625
6.5791 | 0.68625
6.5792 | 0.6855
6.5793 | 0.6855
6.5794 | 0.68625
6.5795 | 0.68625
6.5796 | 0.687
6.5797 | 0.68775
6.5798 | 0.6885
6.5799 | 0.68925
6.58 | 0.69075
6.5801 | 0.6915
6.5802 | 0.693
6.5803 | 0.6945
6.5804 | 0.69675
6.5805 | 0.69825
6.5806 | 0.7005
6.5807 | 0.70275
6.5808 | 0.705
6.5809 | 0.70725
6.581 | 0.7095
6.5811 | 0.7125
6.5812 | 0.71475
6.5813 | 0.71775
6.5814 | 0.72075
6.5815 | 0.72375
6.5816 | 0.72675
6.5817 | 0.729
6.5818 | 0.732
6.5819 | 0.735
6.582 | 0.738
6.5821 | 0.741
6.5822 | 0.744
6.5823 | 0.747
6.5824 | 0.75
6.5825 | 0.753
6.5826 | 0.75525
6.5827 | 0.75825
6.5828 | 0.7605
6.5829 | 0.76275
6.583 | 0.765
6.5831 | 0.76725
6.5832 | 0.7695
6.5833 | 0.77175
6.5834 | 0.77325
6.5835 | 0.77475
6.5836 | 0.77625
6.5837 | 0.77775
6.5838 | 0.7785
6.5839 | 0.77925
6.584 | 0.78
6.5841 | 0.78075
6.5842 | 0.78075
6.5843 | 0.7815
6.5844 | 0.7815
6.5845 | 0.78075
6.5846 | 0.78075
6.5847 | 0.78
6.5848 | 0.77925
6.5849 | 0.7785
6.585 | 0.77775
6.5851 | 0.77625
6.5852 | 0.7755
6.5853 | 0.774
6.5854 | 0.77175
6.5855 | 0.77025
6.5856 | 0.76875
6.5857 | 0.7665
6.5858 | 0.76425
6.5859 | 0.762
6.586 | 0.7605
6.5861 | 0.7575
6.5862 | 0.75525
6.5863 | 0.753
6.5864 | 0.75075
6.5865 | 0.7485
6.5866 | 0.7455
6.5867 | 0.74325
6.5868 | 0.74025
6.5869 | 0.738
6.587 | 0.73575
6.5871 | 0.73275
6.5872 | 0.7305
6.5873 | 0.72825
6.5874 | 0.726
6.5875 | 0.72375
6.5876 | 0.7215
6.5877 | 0.71925
6.5878 | 0.717
6.5879 | 0.7155
6.588 | 0.71325
6.5881 | 0.71175
6.5882 | 0.71025
6.5883 | 0.70875
6.5884 | 0.70725
6.5885 | 0.70575
6.5886 | 0.705
6.5887 | 0.70425
6.5888 | 0.7035
6.5889 | 0.70275
6.589 | 0.702
6.5891 | 0.702
6.5892 | 0.702
6.5893 | 0.702
6.5894 | 0.702
6.5895 | 0.70275
6.5896 | 0.70275
6.5897 | 0.7035
6.5898 | 0.705
6.5899 | 0.70575
6.59 | 0.70725
6.5901 | 0.70875
6.5902 | 0.71025
6.5903 | 0.71175
6.5904 | 0.71325
6.5905 | 0.7155
6.5906 | 0.71775
6.5907 | 0.72
6.5908 | 0.72225
6.5909 | 0.7245
6.591 | 0.7275
6.5911 | 0.72975
6.5912 | 0.73275
6.5913 | 0.73575
6.5914 | 0.73875
6.5915 | 0.741
6.5916 | 0.744
6.5917 | 0.747
6.5918 | 0.75
6.5919 | 0.753
6.592 | 0.756
6.5921 | 0.759
6.5922 | 0.762
6.5923 | 0.76425
6.5924 | 0.76725
6.5925 | 0.7695
6.5926 | 0.7725
6.5927 | 0.77475
6.5928 | 0.777
6.5929 | 0.77925
6.593 | 0.78075
6.5931 | 0.783
6.5932 | 0.7845
6.5933 | 0.786
6.5934 | 0.7875
6.5935 | 0.789
6.5936 | 0.78975
6.5937 | 0.7905
6.5938 | 0.79125
6.5939 | 0.792
6.594 | 0.792
6.5941 | 0.792
6.5942 | 0.792
6.5943 | 0.79125
6.5944 | 0.79125
6.5945 | 0.7905
6.5946 | 0.78975
6.5947 | 0.78825
6.5948 | 0.7875
6.5949 | 0.786
6.595 | 0.7845
6.5951 | 0.783
6.5952 | 0.78075
6.5953 | 0.7785
6.5954 | 0.77625
6.5955 | 0.774
6.5956 | 0.77175
6.5957 | 0.7695
6.5958 | 0.7665
6.5959 | 0.76425
6.596 | 0.76125
6.5961 | 0.759
6.5962 | 0.756
6.5963 | 0.753
6.5964 | 0.75
6.5965 | 0.747
6.5966 | 0.744
6.5967 | 0.741
6.5968 | 0.738
6.5969 | 0.735
6.597 | 0.73275
6.5971 | 0.72975
6.5972 | 0.72675
6.5973 | 0.7245
6.5974 | 0.7215
6.5975 | 0.71925
6.5976 | 0.717
6.5977 | 0.71475
6.5978 | 0.7125
6.5979 | 0.711
6.598 | 0.70875
6.5981 | 0.70725
6.5982 | 0.70575
6.5983 | 0.70425
6.5984 | 0.7035
6.5985 | 0.70275
6.5986 | 0.702
6.5987 | 0.70125
6.5988 | 0.7005
6.5989 | 0.7005
6.599 | 0.7005
6.5991 | 0.7005
6.5992 | 0.70125
6.5993 | 0.702
6.5994 | 0.70275
6.5995 | 0.7035
6.5996 | 0.705
6.5997 | 0.70575
6.5998 | 0.70725
6.5999 | 0.7095
6.6 | 0.711
6.6001 | 0.71325
6.6002 | 0.7155
6.6003 | 0.71775
6.6004 | 0.72
6.6005 | 0.72225
6.6006 | 0.72525
6.6007 | 0.7275
6.6008 | 0.7305
6.6009 | 0.7335
6.601 | 0.7365
6.6011 | 0.7395
6.6012 | 0.7425
6.6013 | 0.74625
6.6014 | 0.74925
6.6015 | 0.75225
6.6016 | 0.75525
6.6017 | 0.759
6.6018 | 0.762
6.6019 | 0.765
6.602 | 0.768
6.6021 | 0.77175
6.6022 | 0.77475
6.6023 | 0.77775
6.6024 | 0.78
6.6025 | 0.783
6.6026 | 0.786
6.6027 | 0.78825
6.6028 | 0.79125
6.6029 | 0.7935
6.603 | 0.79575
6.6031 | 0.798
6.6032 | 0.7995
6.6033 | 0.80175
6.6034 | 0.80325
6.6035 | 0.80475
6.6036 | 0.80625
6.6037 | 0.80775
6.6038 | 0.8085
6.6039 | 0.80925
6.604 | 0.81
6.6041 | 0.81075
6.6042 | 0.81075
6.6043 | 0.81075
6.6044 | 0.81075
6.6045 | 0.81075
6.6046 | 0.81075
6.6047 | 0.81
6.6048 | 0.80925
6.6049 | 0.8085
6.605 | 0.807
6.6051 | 0.80625
6.6052 | 0.80475
6.6053 | 0.80325
6.6054 | 0.80175
6.6055 | 0.7995
6.6056 | 0.798
6.6057 | 0.79575
6.6058 | 0.7935
6.6059 | 0.79125
6.606 | 0.789
6.6061 | 0.78675
6.6062 | 0.7845
6.6063 | 0.7815
6.6064 | 0.77925
6.6065 | 0.777
6.6066 | 0.774
6.6067 | 0.77175
6.6068 | 0.7695
6.6069 | 0.7665
6.607 | 0.76425
6.6071 | 0.762
6.6072 | 0.75975
6.6073 | 0.7575
6.6074 | 0.75525
6.6075 | 0.753
6.6076 | 0.75075
6.6077 | 0.74925
6.6078 | 0.74775
6.6079 | 0.74625
6.608 | 0.74475
6.6081 | 0.74325
6.6082 | 0.7425
6.6083 | 0.741
6.6084 | 0.74025
6.6085 | 0.74025
6.6086 | 0.7395
6.6087 | 0.7395
6.6088 | 0.7395
6.6089 | 0.7395
6.609 | 0.74025
6.6091 | 0.741
6.6092 | 0.74175
6.6093 | 0.7425
6.6094 | 0.74325
6.6095 | 0.74475
6.6096 | 0.74625
6.6097 | 0.74775
6.6098 | 0.75
6.6099 | 0.7515
6.61 | 0.75375
6.6101 | 0.756
6.6102 | 0.75825
6.6103 | 0.7605
6.6104 | 0.76275
6.6105 | 0.76575
6.6106 | 0.768
6.6107 | 0.771
6.6108 | 0.774
6.6109 | 0.777
6.611 | 0.77925
6.6111 | 0.78225
6.6112 | 0.78525
6.6113 | 0.78825
6.6114 | 0.7905
6.6115 | 0.7935
6.6116 | 0.7965
6.6117 | 0.79875
6.6118 | 0.80175
6.6119 | 0.804
6.612 | 0.80625
6.6121 | 0.8085
6.6122 | 0.81075
6.6123 | 0.813
6.6124 | 0.81525
6.6125 | 0.8175
6.6126 | 0.81975
6.6127 | 0.82125
6.6128 | 0.82275
6.6129 | 0.82425
6.613 | 0.82575
6.6131 | 0.82725
6.6132 | 0.828
6.6133 | 0.8295
6.6134 | 0.83025
6.6135 | 0.831
6.6136 | 0.831
6.6137 | 0.83175
6.6138 | 0.83175
6.6139 | 0.8325
6.614 | 0.8325
6.6141 | 0.8325
6.6142 | 0.83175
6.6143 | 0.83175
6.6144 | 0.831
6.6145 | 0.83025
6.6146 | 0.8295
6.6147 | 0.82875
6.6148 | 0.828
6.6149 | 0.8265
6.615 | 0.825
6.6151 | 0.82425
6.6152 | 0.822
6.6153 | 0.8205
6.6154 | 0.819
6.6155 | 0.8175
6.6156 | 0.81525
6.6157 | 0.813
6.6158 | 0.81075
6.6159 | 0.8085
6.616 | 0.80625
6.6161 | 0.804
6.6162 | 0.80175
6.6163 | 0.7995
6.6164 | 0.79725
6.6165 | 0.79425
6.6166 | 0.792
6.6167 | 0.78975
6.6168 | 0.78675
6.6169 | 0.7845
6.617 | 0.78225
6.6171 | 0.78
6.6172 | 0.777
6.6173 | 0.77475
6.6174 | 0.7725
6.6175 | 0.77025
6.6176 | 0.76875
6.6177 | 0.7665
6.6178 | 0.76425
6.6179 | 0.76275
6.618 | 0.76125
6.6181 | 0.75975
6.6182 | 0.75825
6.6183 | 0.75675
6.6184 | 0.756
6.6185 | 0.75525
6.6186 | 0.7545
6.6187 | 0.75375
6.6188 | 0.753
6.6189 | 0.753
6.619 | 0.753
6.6191 | 0.753
6.6192 | 0.753
6.6193 | 0.75375
6.6194 | 0.7545
6.6195 | 0.75525
6.6196 | 0.756
6.6197 | 0.7575
6.6198 | 0.75825
6.6199 | 0.75975
6.62 | 0.762
6.6201 | 0.7635
6.6202 | 0.765
6.6203 | 0.76725
6.6204 | 0.7695
6.6205 | 0.77175
6.6206 | 0.774
6.6207 | 0.777
6.6208 | 0.77925
6.6209 | 0.78225
6.621 | 0.7845
6.6211 | 0.7875
6.6212 | 0.7905
6.6213 | 0.7935
6.6214 | 0.7965
6.6215 | 0.79875
6.6216 | 0.80175
6.6217 | 0.80475
6.6218 | 0.80775
6.6219 | 0.81075
6.622 | 0.81375
6.6221 | 0.81675
6.6222 | 0.819
6.6223 | 0.822
6.6224 | 0.82425
6.6225 | 0.82725
6.6226 | 0.8295
6.6227 | 0.83175
6.6228 | 0.834
6.6229 | 0.8355
6.623 | 0.83775
6.6231 | 0.83925
6.6232 | 0.84075
6.6233 | 0.84225
6.6234 | 0.84375
6.6235 | 0.84525
6.6236 | 0.846
6.6237 | 0.84675
6.6238 | 0.8475
6.6239 | 0.8475
6.624 | 0.84825
6.6241 | 0.84825
6.6242 | 0.84825
6.6243 | 0.8475
6.6244 | 0.8475
6.6245 | 0.84675
6.6246 | 0.846
6.6247 | 0.84525
6.6248 | 0.84375
6.6249 | 0.84225
6.625 | 0.84075
6.6251 | 0.83925
6.6252 | 0.83775
6.6253 | 0.8355
6.6254 | 0.83325
6.6255 | 0.831
6.6256 | 0.82875
6.6257 | 0.8265
6.6258 | 0.82425
6.6259 | 0.82125
6.626 | 0.81825
6.6261 | 0.816
6.6262 | 0.813
6.6263 | 0.81
6.6264 | 0.807
6.6265 | 0.804
6.6266 | 0.801
6.6267 | 0.798
6.6268 | 0.795
6.6269 | 0.79275
6.627 | 0.78975
6.6271 | 0.78675
6.6272 | 0.78375
6.6273 | 0.78075
6.6274 | 0.7785
6.6275 | 0.77625
6.6276 | 0.77325
6.6277 | 0.771
6.6278 | 0.76875
6.6279 | 0.7665
6.628 | 0.765
6.6281 | 0.76275
6.6282 | 0.76125
6.6283 | 0.75975
6.6284 | 0.75825
6.6285 | 0.75675
6.6286 | 0.756
6.6287 | 0.75525
6.6288 | 0.7545
6.6289 | 0.75375
6.629 | 0.753
6.6291 | 0.753
6.6292 | 0.753
6.6293 | 0.753
6.6294 | 0.75375
6.6295 | 0.75375
6.6296 | 0.7545
6.6297 | 0.75525
6.6298 | 0.75675
6.6299 | 0.7575
6.63 | 0.759
6.6301 | 0.7605
6.6302 | 0.762
6.6303 | 0.7635
6.6304 | 0.76575
6.6305 | 0.76725
6.6306 | 0.7695
6.6307 | 0.77175
6.6308 | 0.774
6.6309 | 0.77625
6.631 | 0.7785
6.6311 | 0.7815
6.6312 | 0.78375
6.6313 | 0.786
6.6314 | 0.789
6.6315 | 0.79125
6.6316 | 0.79425
6.6317 | 0.7965
6.6318 | 0.7995
6.6319 | 0.80175
6.632 | 0.80475
6.6321 | 0.807
6.6322 | 0.80925
6.6323 | 0.81225
6.6324 | 0.8145
6.6325 | 0.81675
6.6326 | 0.819
6.6327 | 0.8205
6.6328 | 0.82275
6.6329 | 0.82425
6.633 | 0.8265
6.6331 | 0.828
6.6332 | 0.8295
6.6333 | 0.831
6.6334 | 0.83175
6.6335 | 0.83325
6.6336 | 0.834
6.6337 | 0.83475
6.6338 | 0.8355
6.6339 | 0.8355
6.634 | 0.83625
6.6341 | 0.83625
6.6342 | 0.83625
6.6343 | 0.8355
6.6344 | 0.8355
6.6345 | 0.83475
6.6346 | 0.834
6.6347 | 0.83325
6.6348 | 0.83175
6.6349 | 0.831
6.635 | 0.8295
6.6351 | 0.828
6.6352 | 0.82575
6.6353 | 0.82425
6.6354 | 0.822
6.6355 | 0.8205
6.6356 | 0.81825
6.6357 | 0.816
6.6358 | 0.81375
6.6359 | 0.81075
6.636 | 0.8085
6.6361 | 0.8055
6.6362 | 0.80325
6.6363 | 0.80025
6.6364 | 0.79725
6.6365 | 0.795
6.6366 | 0.792
6.6367 | 0.789
6.6368 | 0.786
6.6369 | 0.78375
6.637 | 0.78075
6.6371 | 0.77775
6.6372 | 0.7755
6.6373 | 0.7725
6.6374 | 0.77025
6.6375 | 0.76725
6.6376 | 0.765
6.6377 | 0.76275
6.6378 | 0.7605
6.6379 | 0.75825
6.638 | 0.756
6.6381 | 0.7545
6.6382 | 0.753
6.6383 | 0.7515
6.6384 | 0.75
6.6385 | 0.7485
6.6386 | 0.74775
6.6387 | 0.74625
6.6388 | 0.7455
6.6389 | 0.74475
6.639 | 0.74475
6.6391 | 0.744
6.6392 | 0.744
6.6393 | 0.744
6.6394 | 0.74475
6.6395 | 0.74475
6.6396 | 0.7455
6.6397 | 0.74625
6.6398 | 0.747
6.6399 | 0.7485
6.64 | 0.75
6.6401 | 0.75075
6.6402 | 0.753
6.6403 | 0.7545
6.6404 | 0.756
6.6405 | 0.75825
6.6406 | 0.7605
6.6407 | 0.76275
6.6408 | 0.765
6.6409 | 0.76725
6.641 | 0.77025
6.6411 | 0.7725
6.6412 | 0.7755
6.6413 | 0.77775
6.6414 | 0.78075
6.6415 | 0.78375
6.6416 | 0.78675
6.6417 | 0.78975
6.6418 | 0.792
6.6419 | 0.795
6.642 | 0.798
6.6421 | 0.801
6.6422 | 0.804
6.6423 | 0.80625
6.6424 | 0.80925
6.6425 | 0.8115
6.6426 | 0.8145
6.6427 | 0.81675
6.6428 | 0.819
6.6429 | 0.82125
6.643 | 0.8235
6.6431 | 0.825
6.6432 | 0.82725
6.6433 | 0.82875
6.6434 | 0.83025
6.6435 | 0.83175
6.6436 | 0.8325
6.6437 | 0.834
6.6438 | 0.83475
6.6439 | 0.83475
6.644 | 0.8355
6.6441 | 0.8355
6.6442 | 0.8355
6.6443 | 0.8355
6.6444 | 0.8355
6.6445 | 0.83475
6.6446 | 0.834
6.6447 | 0.83325
6.6448 | 0.8325
6.6449 | 0.831
6.645 | 0.8295
6.6451 | 0.828
6.6452 | 0.8265
6.6453 | 0.825
6.6454 | 0.82275
6.6455 | 0.8205
6.6456 | 0.81825
6.6457 | 0.816
6.6458 | 0.813
6.6459 | 0.81075
6.646 | 0.80775
6.6461 | 0.8055
6.6462 | 0.8025
6.6463 | 0.7995
6.6464 | 0.7965
6.6465 | 0.7935
6.6466 | 0.79125
6.6467 | 0.78825
6.6468 | 0.78525
6.6469 | 0.78225
6.647 | 0.77925
6.6471 | 0.77625
6.6472 | 0.774
6.6473 | 0.771
6.6474 | 0.76875
6.6475 | 0.76575
6.6476 | 0.7635
6.6477 | 0.76125
6.6478 | 0.759
6.6479 | 0.75675
6.648 | 0.7545
6.6481 | 0.753
6.6482 | 0.7515
6.6483 | 0.75
6.6484 | 0.7485
6.6485 | 0.747
6.6486 | 0.74625
6.6487 | 0.7455
6.6488 | 0.74475
6.6489 | 0.74475
6.649 | 0.744
6.6491 | 0.744
6.6492 | 0.744
6.6493 | 0.744
6.6494 | 0.74475
6.6495 | 0.7455
6.6496 | 0.74625
6.6497 | 0.747
6.6498 | 0.74775
6.6499 | 0.74925
6.65 | 0.75075
6.6501 | 0.75225
6.6502 | 0.75375
6.6503 | 0.756
6.6504 | 0.7575
6.6505 | 0.75975
6.6506 | 0.762
6.6507 | 0.76425
6.6508 | 0.7665
6.6509 | 0.7695
6.651 | 0.77175
6.6511 | 0.77475
6.6512 | 0.777
6.6513 | 0.78
6.6514 | 0.783
6.6515 | 0.786
6.6516 | 0.78825
6.6517 | 0.79125
6.6518 | 0.79425
6.6519 | 0.79725
6.652 | 0.80025
6.6521 | 0.80325
6.6522 | 0.80625
6.6523 | 0.80925
6.6524 | 0.8115
6.6525 | 0.8145
6.6526 | 0.81675
6.6527 | 0.81975
6.6528 | 0.822
6.6529 | 0.825
6.653 | 0.82725
6.6531 | 0.8295
6.6532 | 0.831
6.6533 | 0.83325
6.6534 | 0.8355
6.6535 | 0.837
6.6536 | 0.8385
6.6537 | 0.84
6.6538 | 0.8415
6.6539 | 0.84225
6.654 | 0.84375
6.6541 | 0.8445
6.6542 | 0.84525
6.6543 | 0.84525
6.6544 | 0.846
6.6545 | 0.846
6.6546 | 0.846
6.6547 | 0.846
6.6548 | 0.846
6.6549 | 0.84525
6.655 | 0.8445
6.6551 | 0.84375
6.6552 | 0.843
6.6553 | 0.8415
6.6554 | 0.84075
6.6555 | 0.83925
6.6556 | 0.83775
6.6557 | 0.83625
6.6558 | 0.834
6.6559 | 0.8325
6.656 | 0.83025
6.6561 | 0.828
6.6562 | 0.82575
6.6563 | 0.8235
6.6564 | 0.82125
6.6565 | 0.819
6.6566 | 0.81675
6.6567 | 0.81375
6.6568 | 0.8115
6.6569 | 0.80925
6.657 | 0.80625
6.6571 | 0.804
6.6572 | 0.801
6.6573 | 0.79875
6.6574 | 0.7965
6.6575 | 0.7935
6.6576 | 0.79125
6.6577 | 0.789
6.6578 | 0.78675
6.6579 | 0.7845
6.658 | 0.783
6.6581 | 0.78075
6.6582 | 0.77925
6.6583 | 0.777
6.6584 | 0.7755
6.6585 | 0.774
6.6586 | 0.77325
6.6587 | 0.77175
6.6588 | 0.771
6.6589 | 0.77025
6.659 | 0.7695
6.6591 | 0.7695
6.6592 | 0.76875
6.6593 | 0.76875
6.6594 | 0.7695
6.6595 | 0.7695
6.6596 | 0.77025
6.6597 | 0.771
6.6598 | 0.77175
6.6599 | 0.7725
6.66 | 0.774
6.6601 | 0.7755
6.6602 | 0.777
6.6603 | 0.7785
6.6604 | 0.78075
6.6605 | 0.783
6.6606 | 0.78525
6.6607 | 0.7875
6.6608 | 0.78975
6.6609 | 0.792
6.661 | 0.795
6.6611 | 0.79725
6.6612 | 0.80025
6.6613 | 0.80325
6.6614 | 0.80625
6.6615 | 0.80925
6.6616 | 0.81225
6.6617 | 0.81525
6.6618 | 0.81825
6.6619 | 0.82125
6.662 | 0.82425
6.6621 | 0.8265
6.6622 | 0.8295
6.6623 | 0.8325
6.6624 | 0.83475
6.6625 | 0.83775
6.6626 | 0.84
6.6627 | 0.84225
6.6628 | 0.8445
6.6629 | 0.84675
6.663 | 0.849
6.6631 | 0.8505
6.6632 | 0.85275
6.6633 | 0.85425
6.6634 | 0.85575
6.6635 | 0.8565
6.6636 | 0.858
6.6637 | 0.85875
6.6638 | 0.8595
6.6639 | 0.8595
6.664 | 0.86025
6.6641 | 0.86025
6.6642 | 0.86025
6.6643 | 0.86025
6.6644 | 0.86025
6.6645 | 0.8595
6.6646 | 0.85875
6.6647 | 0.858
6.6648 | 0.85725
6.6649 | 0.85575
6.665 | 0.85425
6.6651 | 0.85275
6.6652 | 0.85125
6.6653 | 0.84975
6.6654 | 0.84825
6.6655 | 0.846
6.6656 | 0.8445
6.6657 | 0.84225
6.6658 | 0.84
6.6659 | 0.83775
6.666 | 0.8355
6.6661 | 0.8325
6.6662 | 0.83025
6.6663 | 0.828
6.6664 | 0.825
6.6665 | 0.82275
6.6666 | 0.81975
6.6667 | 0.81675
6.6668 | 0.8145
6.6669 | 0.8115
6.667 | 0.80925
6.6671 | 0.807
6.6672 | 0.804
6.6673 | 0.80175
6.6674 | 0.79875
6.6675 | 0.7965
6.6676 | 0.79425
6.6677 | 0.792
6.6678 | 0.78975
6.6679 | 0.78825
6.668 | 0.786
6.6681 | 0.7845
6.6682 | 0.78225
6.6683 | 0.78075
6.6684 | 0.77925
6.6685 | 0.7785
6.6686 | 0.777
6.6687 | 0.77625
6.6688 | 0.7755
6.6689 | 0.77475
6.669 | 0.774
6.6691 | 0.774
6.6692 | 0.77325
6.6693 | 0.774
6.6694 | 0.774
6.6695 | 0.774
6.6696 | 0.77475
6.6697 | 0.7755
6.6698 | 0.77625
6.6699 | 0.77775
6.67 | 0.7785
6.6701 | 0.78
6.6702 | 0.7815
6.6703 | 0.783
6.6704 | 0.78525
6.6705 | 0.7875
6.6706 | 0.789
6.6707 | 0.79125
6.6708 | 0.7935
6.6709 | 0.7965
6.671 | 0.79875
6.6711 | 0.801
6.6712 | 0.804
6.6713 | 0.80625
6.6714 | 0.80925
6.6715 | 0.81225
6.6716 | 0.81525
6.6717 | 0.8175
6.6718 | 0.8205
6.6719 | 0.8235
6.672 | 0.8265
6.6721 | 0.8295
6.6722 | 0.83175
6.6723 | 0.83475
6.6724 | 0.83775
6.6725 | 0.84
6.6726 | 0.84225
6.6727 | 0.84525
6.6728 | 0.8475
6.6729 | 0.84975
6.673 | 0.852
6.6731 | 0.8535
6.6732 | 0.85575
6.6733 | 0.85725
6.6734 | 0.85875
6.6735 | 0.86025
6.6736 | 0.86175
6.6737 | 0.86325
6.6738 | 0.864
6.6739 | 0.86475
6.674 | 0.8655
6.6741 | 0.86625
6.6742 | 0.867
6.6743 | 0.867
6.6744 | 0.867
6.6745 | 0.867
6.6746 | 0.867
6.6747 | 0.86625
6.6748 | 0.86625
6.6749 | 0.8655
6.675 | 0.86475
6.6751 | 0.864
6.6752 | 0.8625
6.6753 | 0.86175
6.6754 | 0.86025
6.6755 | 0.85875
6.6756 | 0.85725
6.6757 | 0.85575
6.6758 | 0.85425
6.6759 | 0.852
6.676 | 0.8505
6.6761 | 0.84825
6.6762 | 0.84675
6.6763 | 0.8445
6.6764 | 0.843
6.6765 | 0.84075
6.6766 | 0.8385
6.6767 | 0.83625
6.6768 | 0.83475
6.6769 | 0.8325
6.677 | 0.83025
6.6771 | 0.82875
6.6772 | 0.8265
6.6773 | 0.825
6.6774 | 0.82275
6.6775 | 0.82125
6.6776 | 0.81975
6.6777 | 0.81825
6.6778 | 0.81675
6.6779 | 0.81525
6.678 | 0.81375
6.6781 | 0.813
6.6782 | 0.8115
6.6783 | 0.81075
6.6784 | 0.81
6.6785 | 0.80925
6.6786 | 0.8085
6.6787 | 0.80775
6.6788 | 0.80775
6.6789 | 0.80775
6.679 | 0.807
6.6791 | 0.807
6.6792 | 0.80775
6.6793 | 0.80775
6.6794 | 0.80775
6.6795 | 0.8085
6.6796 | 0.80925
6.6797 | 0.81
6.6798 | 0.81075
6.6799 | 0.8115
6.68 | 0.813
6.6801 | 0.81375
6.6802 | 0.81525
6.6803 | 0.81675
6.6804 | 0.8175
6.6805 | 0.819
6.6806 | 0.8205
6.6807 | 0.822
6.6808 | 0.82425
6.6809 | 0.82575
6.681 | 0.82725
6.6811 | 0.82875
6.6812 | 0.831
6.6813 | 0.8325
6.6814 | 0.834
6.6815 | 0.83625
6.6816 | 0.83775
6.6817 | 0.83925
6.6818 | 0.8415
6.6819 | 0.843
6.682 | 0.8445
6.6821 | 0.846
6.6822 | 0.8475
6.6823 | 0.849
6.6824 | 0.8505
6.6825 | 0.85125
6.6826 | 0.85275
6.6827 | 0.8535
6.6828 | 0.855
6.6829 | 0.85575
6.683 | 0.8565
6.6831 | 0.8565
6.6832 | 0.85725
6.6833 | 0.85725
6.6834 | 0.85725
6.6835 | 0.85725
6.6836 | 0.85725
6.6837 | 0.85725
6.6838 | 0.8565
6.6839 | 0.85575
6.684 | 0.855
6.6841 | 0.85425
6.6842 | 0.85275
6.6843 | 0.85125
6.6844 | 0.84975
6.6845 | 0.84825
6.6846 | 0.84675
6.6847 | 0.8445
6.6848 | 0.84225
6.6849 | 0.84
6.685 | 0.837
6.6851 | 0.83475
6.6852 | 0.83175
6.6853 | 0.82875
6.6854 | 0.82575
6.6855 | 0.82275
6.6856 | 0.81975
6.6857 | 0.816
6.6858 | 0.813
6.6859 | 0.80925
6.686 | 0.8055
6.6861 | 0.80175
6.6862 | 0.798
6.6863 | 0.79425
6.6864 | 0.7905
6.6865 | 0.78675
6.6866 | 0.783
6.6867 | 0.77925
6.6868 | 0.7755
6.6869 | 0.77175
6.687 | 0.768
6.6871 | 0.76425
6.6872 | 0.7605
6.6873 | 0.7575
6.6874 | 0.75375
6.6875 | 0.75
6.6876 | 0.747
6.6877 | 0.744
6.6878 | 0.741
6.6879 | 0.738
6.688 | 0.735
6.6881 | 0.732
6.6882 | 0.72975
6.6883 | 0.7275
6.6884 | 0.72525
6.6885 | 0.723
6.6886 | 0.7215
6.6887 | 0.71925
6.6888 | 0.71775
6.6889 | 0.71625
6.689 | 0.7155
6.6891 | 0.714
6.6892 | 0.71325
6.6893 | 0.7125
6.6894 | 0.71175
6.6895 | 0.71175
6.6896 | 0.711
6.6897 | 0.711
6.6898 | 0.711
6.6899 | 0.71175
6.69 | 0.71175
6.6901 | 0.7125
6.6902 | 0.71325
6.6903 | 0.714
6.6904 | 0.71475
6.6905 | 0.7155
6.6906 | 0.717
6.6907 | 0.71775
6.6908 | 0.71925
6.6909 | 0.72075
6.691 | 0.72225
6.6911 | 0.72375
6.6912 | 0.72525
6.6913 | 0.72675
6.6914 | 0.729
6.6915 | 0.7305
6.6916 | 0.732
6.6917 | 0.73425
6.6918 | 0.73575
6.6919 | 0.73725
6.692 | 0.7395
6.6921 | 0.741
6.6922 | 0.7425
6.6923 | 0.74475
6.6924 | 0.74625
6.6925 | 0.74775
6.6926 | 0.74925
6.6927 | 0.75
6.6928 | 0.7515
6.6929 | 0.75225
6.693 | 0.75375
6.6931 | 0.7545
6.6932 | 0.75525
6.6933 | 0.756
6.6934 | 0.756
6.6935 | 0.75675
6.6936 | 0.75675
6.6937 | 0.75675
6.6938 | 0.75675
6.6939 | 0.756
6.694 | 0.75525
6.6941 | 0.7545
6.6942 | 0.75375
6.6943 | 0.753
6.6944 | 0.7515
6.6945 | 0.75
6.6946 | 0.7485
6.6947 | 0.747
6.6948 | 0.74475
6.6949 | 0.74325
6.695 | 0.741
6.6951 | 0.73875
6.6952 | 0.73575
6.6953 | 0.7335
6.6954 | 0.7305
6.6955 | 0.72825
6.6956 | 0.72525
6.6957 | 0.72225
6.6958 | 0.71925
6.6959 | 0.7155
6.696 | 0.7125
6.6961 | 0.7095
6.6962 | 0.7065
6.6963 | 0.70275
6.6964 | 0.69975
6.6965 | 0.69675
6.6966 | 0.693
6.6967 | 0.69
6.6968 | 0.687
6.6969 | 0.684
6.697 | 0.681
6.6971 | 0.678
6.6972 | 0.67575
6.6973 | 0.67275
6.6974 | 0.6705
6.6975 | 0.66825
6.6976 | 0.666
6.6977 | 0.66375
6.6978 | 0.66225
6.6979 | 0.66075
6.698 | 0.65925
6.6981 | 0.65775
6.6982 | 0.657
6.6983 | 0.65625
6.6984 | 0.65625
6.6985 | 0.6555
6.6986 | 0.6555
6.6987 | 0.6555
6.6988 | 0.65625
6.6989 | 0.657
6.699 | 0.65775
6.6991 | 0.65925
6.6992 | 0.66
6.6993 | 0.66225
6.6994 | 0.66375
6.6995 | 0.666
6.6996 | 0.66825
6.6997 | 0.6705
6.6998 | 0.6735
6.6999 | 0.6765
6.7 | 0.6795
6.7001 | 0.6825
6.7002 | 0.68625
6.7003 | 0.68925
6.7004 | 0.693
6.7005 | 0.69675
6.7006 | 0.70125
6.7007 | 0.705
6.7008 | 0.7095
6.7009 | 0.71325
6.701 | 0.71775
6.7011 | 0.72225
6.7012 | 0.72675
6.7013 | 0.73125
6.7014 | 0.735
6.7015 | 0.7395
6.7016 | 0.744
6.7017 | 0.7485
6.7018 | 0.753
6.7019 | 0.7575
6.702 | 0.76125
6.7021 | 0.76575
6.7022 | 0.77025
6.7023 | 0.774
6.7024 | 0.77775
6.7025 | 0.7815
6.7026 | 0.78525
6.7027 | 0.789
6.7028 | 0.79275
6.7029 | 0.79575
6.703 | 0.79875
6.7031 | 0.80175
6.7032 | 0.80475
6.7033 | 0.80775
6.7034 | 0.81
6.7035 | 0.81225
6.7036 | 0.8145
6.7037 | 0.81675
6.7038 | 0.819
6.7039 | 0.8205
6.704 | 0.822
6.7041 | 0.8235
6.7042 | 0.825
6.7043 | 0.8265
6.7044 | 0.82725
6.7045 | 0.828
6.7046 | 0.82875
6.7047 | 0.8295
6.7048 | 0.83025
6.7049 | 0.83025
6.705 | 0.831
6.7051 | 0.831
6.7052 | 0.831
6.7053 | 0.831
6.7054 | 0.83025
6.7055 | 0.83025
6.7056 | 0.83025
6.7057 | 0.8295
6.7058 | 0.8295
6.7059 | 0.82875
6.706 | 0.82875
6.7061 | 0.828
6.7062 | 0.82725
6.7063 | 0.82725
6.7064 | 0.8265
6.7065 | 0.82575
6.7066 | 0.82575
6.7067 | 0.825
6.7068 | 0.825
6.7069 | 0.82425
6.707 | 0.82425
6.7071 | 0.82425
6.7072 | 0.82425
6.7073 | 0.82425
6.7074 | 0.82425
6.7075 | 0.825
6.7076 | 0.825
6.7077 | 0.82575
6.7078 | 0.8265
6.7079 | 0.82725
6.708 | 0.828
6.7081 | 0.8295
6.7082 | 0.83025
6.7083 | 0.83175
6.7084 | 0.83325
6.7085 | 0.8355
6.7086 | 0.837
6.7087 | 0.83925
6.7088 | 0.8415
6.7089 | 0.84375
6.709 | 0.84675
6.7091 | 0.849
6.7092 | 0.852
6.7093 | 0.85575
6.7094 | 0.85875
6.7095 | 0.8625
6.7096 | 0.86625
6.7097 | 0.87
6.7098 | 0.87375
6.7099 | 0.87825
6.71 | 0.882
6.7101 | 0.8865
6.7102 | 0.891
6.7103 | 0.8955
6.7104 | 0.90075
6.7105 | 0.90525
6.7106 | 0.9105
6.7107 | 0.91575
6.7108 | 0.921
6.7109 | 0.92625
6.711 | 0.9315
6.7111 | 0.93675
6.7112 | 0.94275
6.7113 | 0.948
6.7114 | 0.95325
6.7115 | 0.95925
6.7116 | 0.9645
6.7117 | 0.9705
6.7118 | 0.97575
6.7119 | 0.98175
6.712 | 0.987
6.7121 | 0.993
6.7122 | 0.99825
6.7123 | 1.00425
6.7124 | 1.0095
6.7125 | 1.01475
6.7126 | 1.02
6.7127 | 1.02525
6.7128 | 1.0305
6.7129 | 1.03575
6.713 | 1.041
6.7131 | 1.0455
6.7132 | 1.05075
6.7133 | 1.05525
6.7134 | 1.05975
6.7135 | 1.06425
6.7136 | 1.06875
6.7137 | 1.07325
6.7138 | 1.07775
6.7139 | 1.0815
6.714 | 1.086
6.7141 | 1.08975
6.7142 | 1.0935
6.7143 | 1.09725
6.7144 | 1.101
6.7145 | 1.10475
6.7146 | 1.10775
6.7147 | 1.1115
6.7148 | 1.1145
6.7149 | 1.11825
6.715 | 1.12125
6.7151 | 1.12425
6.7152 | 1.12725
6.7153 | 1.13025
6.7154 | 1.13325
6.7155 | 1.13625
6.7156 | 1.13925
6.7157 | 1.14225
6.7158 | 1.14525
6.7159 | 1.14825
6.716 | 1.152
6.7161 | 1.155
6.7162 | 1.158
6.7163 | 1.161
6.7164 | 1.16475
6.7165 | 1.1685
6.7166 | 1.1715
6.7167 | 1.17525
6.7168 | 1.17975
6.7169 | 1.1835
6.717 | 1.188
6.7171 | 1.19175
6.7172 | 1.197
6.7173 | 1.2015
6.7174 | 1.20676
6.7175 | 1.212
6.7176 | 1.21726
6.7177 | 1.22326
6.7178 | 1.22926
6.7179 | 1.23526
6.718 | 1.242
6.7181 | 1.24876
6.7182 | 1.25626
6.7183 | 1.26376
6.7184 | 1.272
6.7185 | 1.28026
6.7186 | 1.2885
6.7187 | 1.2975
6.7188 | 1.3065
6.7189 | 1.31626
6.719 | 1.326
6.7191 | 1.3365
6.7192 | 1.347
6.7193 | 1.3575
6.7194 | 1.3695
6.7195 | 1.38076
6.7196 | 1.39276
6.7197 | 1.4055
6.7198 | 1.4175
6.7199 | 1.431
6.72 | 1.4445
6.7201 | 1.458
6.7202 | 1.4715
6.7203 | 1.48576
6.7204 | 1.50074
6.7205 | 1.515
6.7206 | 1.53
6.7207 | 1.54576
6.7208 | 1.56076
6.7209 | 1.5765
6.721 | 1.593
6.7211 | 1.60876
6.7212 | 1.62526
6.7213 | 1.64176
6.7214 | 1.65824
6.7215 | 1.6755
6.7216 | 1.692
6.7217 | 1.70924
6.7218 | 1.7265
6.7219 | 1.74376
6.722 | 1.761
6.7221 | 1.779
6.7222 | 1.79626
6.7223 | 1.81426
6.7224 | 1.83226
6.7225 | 1.85026
6.7226 | 1.86826
6.7227 | 1.88626
6.7228 | 1.90426
6.7229 | 1.92226
6.723 | 1.94026
6.7231 | 1.959
6.7232 | 1.977
6.7233 | 1.99576
6.7234 | 2.0145
6.7235 | 2.0325
6.7236 | 2.05124
6.7237 | 2.07076
6.7238 | 2.0895
6.7239 | 2.10826
6.724 | 2.12776
6.7241 | 2.14726
6.7242 | 2.16676
6.7243 | 2.18626
6.7244 | 2.2065
6.7245 | 2.226
6.7246 | 2.24626
6.7247 | 2.26726
6.7248 | 2.2875
6.7249 | 2.30926
6.725 | 2.33026
6.7251 | 2.352
6.7252 | 2.37376
6.7253 | 2.39626
6.7254 | 2.41876
6.7255 | 2.44124
6.7256 | 2.46526
6.7257 | 2.4885
6.7258 | 2.5125
6.7259 | 2.53726
6.726 | 2.562
6.7261 | 2.5875
6.7262 | 2.61374
6.7263 | 2.64
6.7264 | 2.667
6.7265 | 2.694
6.7266 | 2.7225
6.7267 | 2.75026
6.7268 | 2.7795
6.7269 | 2.80876
6.727 | 2.83876
6.7271 | 2.8695
6.7272 | 2.901
6.7273 | 2.9325
6.7274 | 2.96476
6.7275 | 2.99774
6.7276 | 3.0315
6.7277 | 3.06524
6.7278 | 3.09976
6.7279 | 3.13576
6.728 | 3.171
6.7281 | 3.20776
6.7282 | 3.24526
6.7283 | 3.28274
6.7284 | 3.321
6.7285 | 3.36
6.7286 | 3.399
6.7287 | 3.43876
6.7288 | 3.48
6.7289 | 3.5205
6.729 | 3.5625
6.7291 | 3.6045
6.7292 | 3.64726
6.7293 | 3.69
6.7294 | 3.7335
6.7295 | 3.77776
6.7296 | 3.822
6.7297 | 3.867
6.7298 | 3.912
6.7299 | 3.95776
6.73 | 4.0035
6.7301 | 4.05
6.7302 | 4.0965
6.7303 | 4.143
6.7304 | 4.19024
6.7305 | 4.2375
6.7306 | 4.28476
6.7307 | 4.33276
6.7308 | 4.38
6.7309 | 4.428
6.731 | 4.476
6.7311 | 4.524
6.7312 | 4.57124
6.7313 | 4.61924
6.7314 | 4.66724
6.7315 | 4.71526
6.7316 | 4.76326
6.7317 | 4.8105
6.7318 | 4.85776
6.7319 | 4.90576
6.732 | 4.953
6.7321 | 5.00024
6.7322 | 5.04676
6.7323 | 5.094
6.7324 | 5.1405
6.7325 | 5.187
6.7326 | 5.2335
6.7327 | 5.28
6.7328 | 5.32576
6.7329 | 5.37226
6.733 | 5.418
6.7331 | 5.46376
6.7332 | 5.50874
6.7333 | 5.5545
6.7334 | 5.60026
6.7335 | 5.64526
6.7336 | 5.691
6.7337 | 5.736
6.7338 | 5.78176
6.7339 | 5.82676
6.734 | 5.8725
6.7341 | 5.91826
6.7342 | 5.964
6.7343 | 6.00974
6.7344 | 6.0555
6.7345 | 6.102
6.7346 | 6.1485
6.7347 | 6.19576
6.7348 | 6.243
6.7349 | 6.29026
6.735 | 6.33826
6.7351 | 6.387
6.7352 | 6.43574
6.7353 | 6.48526
6.7354 | 6.53476
6.7355 | 6.585
6.7356 | 6.636
6.7357 | 6.68774
6.7358 | 6.7395
6.7359 | 6.792
6.736 | 6.846
6.7361 | 6.9
6.7362 | 6.95474
6.7363 | 7.01024
6.7364 | 7.0665
6.7365 | 7.12274
6.7366 | 7.1805
6.7367 | 7.239
6.7368 | 7.29824
6.7369 | 7.35826
6.737 | 7.41826
6.7371 | 7.47976
6.7372 | 7.542
6.7373 | 7.605
6.7374 | 7.66874
6.7375 | 7.7325
6.7376 | 7.79776
6.7377 | 7.86374
6.7378 | 7.92976
6.7379 | 7.99726
6.738 | 8.06476
6.7381 | 8.133
6.7382 | 8.202
6.7383 | 8.271
6.7384 | 8.34076
6.7385 | 8.41124
6.7386 | 8.4825
6.7387 | 8.55374
6.7388 | 8.625
6.7389 | 8.697
6.739 | 8.769
6.7391 | 8.84174
6.7392 | 8.91374
6.7393 | 8.9865
6.7394 | 9.05926
6.7395 | 9.132
6.7396 | 9.204
6.7397 | 9.27674
6.7398 | 9.34874
6.7399 | 9.42076
6.74 | 9.492
6.7401 | 9.56324
6.7402 | 9.63376
6.7403 | 9.7035
6.7404 | 9.77326
6.7405 | 9.8415
6.7406 | 9.90976
6.7407 | 9.9765
6.7408 | 10.04176
6.7409 | 10.107
6.741 | 10.17
6.7411 | 10.233
6.7412 | 10.29374
6.7413 | 10.35374
6.7414 | 10.4115
6.7415 | 10.4685
6.7416 | 10.52326
6.7417 | 10.5765
6.7418 | 10.62826
6.7419 | 10.67776
6.742 | 10.725
6.7421 | 10.77076
6.7422 | 10.81426
6.7423 | 10.8555
6.7424 | 10.8945
6.7425 | 10.932
6.7426 | 10.9665
6.7427 | 10.998
6.7428 | 11.028
6.7429 | 11.055
6.743 | 11.07974
6.7431 | 11.1015
6.7432 | 11.121
6.7433 | 11.1375
6.7434 | 11.151
6.7435 | 11.16226
6.7436 | 11.17124
6.7437 | 11.17726
6.7438 | 11.18026
6.7439 | 11.18026
6.744 | 11.178
6.7441 | 11.17276
6.7442 | 11.16526
6.7443 | 11.15476
6.7444 | 11.142
6.7445 | 11.12626
6.7446 | 11.1075
6.7447 | 11.08724
6.7448 | 11.064
6.7449 | 11.03776
6.745 | 11.01
6.7451 | 10.97926
6.7452 | 10.947
6.7453 | 10.91174
6.7454 | 10.875
6.7455 | 10.83674
6.7456 | 10.7955
6.7457 | 10.75274
6.7458 | 10.7085
6.7459 | 10.66276
6.746 | 10.6155
6.7461 | 10.566
6.7462 | 10.51576
6.7463 | 10.464
6.7464 | 10.41076
6.7465 | 10.35676
6.7466 | 10.302
6.7467 | 10.24574
6.7468 | 10.18876
6.7469 | 10.131
6.747 | 10.0725
6.7471 | 10.01326
6.7472 | 9.95326
6.7473 | 9.89326
6.7474 | 9.83326
6.7475 | 9.7725
6.7476 | 9.711
6.7477 | 9.65026
6.7478 | 9.58876
6.7479 | 9.52724
6.748 | 9.46576
6.7481 | 9.4035
6.7482 | 9.342
6.7483 | 9.2805
6.7484 | 9.219
6.7485 | 9.15826
6.7486 | 9.09674
6.7487 | 9.036
6.7488 | 8.9745
6.7489 | 8.91374
6.749 | 8.853
6.7491 | 8.793
6.7492 | 8.73226
6.7493 | 8.67226
6.7494 | 8.61226
6.7495 | 8.55226
6.7496 | 8.49226
6.7497 | 8.43226
6.7498 | 8.37226
6.7499 | 8.313
6.75 | 8.253
6.7501 | 8.19376
6.7502 | 8.13376
6.7503 | 8.0745
6.7504 | 8.0145
6.7505 | 7.9545
6.7506 | 7.8945
6.7507 | 7.83376
6.7508 | 7.77376
6.7509 | 7.713
6.751 | 7.6515
6.7511 | 7.59076
6.7512 | 7.5285
6.7513 | 7.467
6.7514 | 7.40474
6.7515 | 7.34174
6.7516 | 7.27876
6.7517 | 7.215
6.7518 | 7.1505
6.7519 | 7.086
6.752 | 7.0215
6.7521 | 6.9555
6.7522 | 6.8895
6.7523 | 6.8235
6.7524 | 6.756
6.7525 | 6.6885
6.7526 | 6.62026
6.7527 | 6.55124
6.7528 | 6.48226
6.7529 | 6.4125
6.753 | 6.342
6.7531 | 6.27076
6.7532 | 6.1995
6.7533 | 6.12676
6.7534 | 6.05476
6.7535 | 5.98126
6.7536 | 5.90774
6.7537 | 5.8335
6.7538 | 5.75926
6.7539 | 5.68424
6.754 | 5.6085
6.7541 | 5.53274
6.7542 | 5.45626
6.7543 | 5.37976
6.7544 | 5.30324
6.7545 | 5.226
6.7546 | 5.148
6.7547 | 5.07076
6.7548 | 4.99276
6.7549 | 4.91476
6.755 | 4.83674
6.7551 | 4.75874
6.7552 | 4.68
6.7553 | 4.602
6.7554 | 4.524
6.7555 | 4.446
6.7556 | 4.368
6.7557 | 4.29076
6.7558 | 4.21276
6.7559 | 4.13624
6.756 | 4.05976
6.7561 | 3.98326
6.7562 | 3.9075
6.7563 | 3.83176
6.7564 | 3.7575
6.7565 | 3.68326
6.7566 | 3.60974
6.7567 | 3.537
6.7568 | 3.46576
6.7569 | 3.3945
6.757 | 3.324
6.7571 | 3.255
6.7572 | 3.18674
6.7573 | 3.11924
6.7574 | 3.05324
6.7575 | 2.988
6.7576 | 2.92426
6.7577 | 2.86126
6.7578 | 2.79976
6.7579 | 2.73976
6.758 | 2.6805
6.7581 | 2.62274
6.7582 | 2.5665
6.7583 | 2.511
6.7584 | 2.45776
6.7585 | 2.40524
6.7586 | 2.35426
6.7587 | 2.304
6.7588 | 2.256
6.7589 | 2.20874
6.759 | 2.16376
6.7591 | 2.1195
6.7592 | 2.07676
6.7593 | 2.0355
6.7594 | 1.995
6.7595 | 1.956
6.7596 | 1.9185
6.7597 | 1.8825
6.7598 | 1.848
6.7599 | 1.81426
6.76 | 1.782
6.7601 | 1.7505
6.7602 | 1.72126
6.7603 | 1.692
6.7604 | 1.66424
6.7605 | 1.638
6.7606 | 1.6125
6.7607 | 1.5885
6.7608 | 1.5645
6.7609 | 1.54276
6.761 | 1.521
6.7611 | 1.50074
6.7612 | 1.48126
6.7613 | 1.4625
6.7614 | 1.4445
6.7615 | 1.42726
6.7616 | 1.41076
6.7617 | 1.395
6.7618 | 1.38
6.7619 | 1.36576
6.762 | 1.35226
6.7621 | 1.33876
6.7622 | 1.326
6.7623 | 1.314
6.7624 | 1.30276
6.7625 | 1.2915
6.7626 | 1.281
6.7627 | 1.2705
6.7628 | 1.26076
6.7629 | 1.251
6.763 | 1.24126
6.7631 | 1.23226
6.7632 | 1.224
6.7633 | 1.215
6.7634 | 1.20676
6.7635 | 1.1985
6.7636 | 1.191
6.7637 | 1.18275
6.7638 | 1.17525
6.7639 | 1.167
6.764 | 1.1595
6.7641 | 1.152
6.7642 | 1.14375
6.7643 | 1.13625
6.7644 | 1.12875
6.7645 | 1.12125
6.7646 | 1.113
6.7647 | 1.1055
6.7648 | 1.09725
6.7649 | 1.08975
6.765 | 1.0815
6.7651 | 1.07325
6.7652 | 1.065
6.7653 | 1.05675
6.7654 | 1.0485
6.7655 | 1.04025
6.7656 | 1.03125
6.7657 | 1.023
6.7658 | 1.014
6.7659 | 1.005
6.766 | 0.99675
6.7661 | 0.98775
6.7662 | 0.97875
6.7663 | 0.96975
6.7664 | 0.96075
6.7665 | 0.95175
6.7666 | 0.94275
6.7667 | 0.93375
6.7668 | 0.92475
6.7669 | 0.9165
6.767 | 0.9075
6.7671 | 0.8985
6.7672 | 0.89025
6.7673 | 0.88125
6.7674 | 0.873
6.7675 | 0.86475
6.7676 | 0.8565
6.7677 | 0.84825
6.7678 | 0.84075
6.7679 | 0.8325
6.768 | 0.825
6.7681 | 0.8175
6.7682 | 0.81075
6.7683 | 0.80325
6.7684 | 0.7965
6.7685 | 0.78975
6.7686 | 0.78375
6.7687 | 0.77775
6.7688 | 0.77175
6.7689 | 0.76575
6.769 | 0.7605
6.7691 | 0.75525
6.7692 | 0.75075
6.7693 | 0.74625
6.7694 | 0.74175
6.7695 | 0.738
6.7696 | 0.73425
6.7697 | 0.7305
6.7698 | 0.72675
6.7699 | 0.72375
6.77 | 0.72075
6.7701 | 0.7185
6.7702 | 0.71625
6.7703 | 0.714
6.7704 | 0.71175
6.7705 | 0.71025
6.7706 | 0.70875
6.7707 | 0.708
6.7708 | 0.7065
6.7709 | 0.70575
6.771 | 0.705
6.7711 | 0.705
6.7712 | 0.70425
6.7713 | 0.70425
6.7714 | 0.70425
6.7715 | 0.705
6.7716 | 0.705
6.7717 | 0.705
6.7718 | 0.70575
6.7719 | 0.7065
6.772 | 0.7065
6.7721 | 0.70725
6.7722 | 0.708
6.7723 | 0.70875
6.7724 | 0.7095
6.7725 | 0.71025
6.7726 | 0.711
6.7727 | 0.711
6.7728 | 0.71175
6.7729 | 0.7125
6.773 | 0.7125
6.7731 | 0.71325
6.7732 | 0.71325
6.7733 | 0.71325
6.7734 | 0.71325
6.7735 | 0.71325
6.7736 | 0.71325
6.7737 | 0.71325
6.7738 | 0.7125
6.7739 | 0.71175
6.774 | 0.711
6.7741 | 0.7095
6.7742 | 0.70875
6.7743 | 0.70725
6.7744 | 0.70575
6.7745 | 0.70425
6.7746 | 0.702
6.7747 | 0.69975
6.7748 | 0.6975
6.7749 | 0.69525
6.775 | 0.693
6.7751 | 0.69
6.7752 | 0.687
6.7753 | 0.684
6.7754 | 0.681
6.7755 | 0.678
6.7756 | 0.67425
6.7757 | 0.6705
6.7758 | 0.6675
6.7759 | 0.66375
6.776 | 0.66
6.7761 | 0.65625
6.7762 | 0.65175
6.7763 | 0.648
6.7764 | 0.64425
6.7765 | 0.6405
6.7766 | 0.63675
6.7767 | 0.63225
6.7768 | 0.6285
6.7769 | 0.62475
6.777 | 0.621
6.7771 | 0.61725
6.7772 | 0.6135
6.7773 | 0.60975
6.7774 | 0.606
6.7775 | 0.603
6.7776 | 0.59925
6.7777 | 0.59625
6.7778 | 0.59325
6.7779 | 0.59025
6.778 | 0.58725
6.7781 | 0.585
6.7782 | 0.582
6.7783 | 0.57975
6.7784 | 0.5775
6.7785 | 0.576
6.7786 | 0.57375
6.7787 | 0.57225
6.7788 | 0.57075
6.7789 | 0.56925
6.779 | 0.5685
6.7791 | 0.56775
6.7792 | 0.567
6.7793 | 0.56625
6.7794 | 0.56625
6.7795 | 0.5655
6.7796 | 0.56625
6.7797 | 0.56625
6.7798 | 0.56625
6.7799 | 0.567
6.78 | 0.56775
6.7801 | 0.5685
6.7802 | 0.57
6.7803 | 0.57075
6.7804 | 0.57225
6.7805 | 0.57375
6.7806 | 0.57525
6.7807 | 0.57675
6.7808 | 0.579
6.7809 | 0.5805
6.781 | 0.58275
6.7811 | 0.585
6.7812 | 0.58725
6.7813 | 0.5895
6.7814 | 0.5925
6.7815 | 0.59475
6.7816 | 0.597
6.7817 | 0.6
6.7818 | 0.60225
6.7819 | 0.60525
6.782 | 0.6075
6.7821 | 0.6105
6.7822 | 0.61275
6.7823 | 0.61575
6.7824 | 0.618
6.7825 | 0.62025
6.7826 | 0.62325
6.7827 | 0.6255
6.7828 | 0.62775
6.7829 | 0.63
6.783 | 0.63225
6.7831 | 0.6345
6.7832 | 0.63675
6.7833 | 0.63825
6.7834 | 0.6405
6.7835 | 0.642
6.7836 | 0.6435
6.7837 | 0.645
6.7838 | 0.64575
6.7839 | 0.64725
6.784 | 0.648
6.7841 | 0.64875
6.7842 | 0.6495
6.7843 | 0.65025
6.7844 | 0.65025
6.7845 | 0.65025
6.7846 | 0.65025
6.7847 | 0.65025
6.7848 | 0.6495
6.7849 | 0.64875
6.785 | 0.648
6.7851 | 0.64725
6.7852 | 0.64575
6.7853 | 0.64425
6.7854 | 0.6435
6.7855 | 0.64125
6.7856 | 0.63975
6.7857 | 0.6375
6.7858 | 0.636
6.7859 | 0.63375
6.786 | 0.6315
6.7861 | 0.6285
6.7862 | 0.62625
6.7863 | 0.624
6.7864 | 0.621
6.7865 | 0.618
6.7866 | 0.61575
6.7867 | 0.61275
6.7868 | 0.60975
6.7869 | 0.60675
6.787 | 0.6045
6.7871 | 0.6015
6.7872 | 0.5985
6.7873 | 0.59625
6.7874 | 0.59325
6.7875 | 0.591
6.7876 | 0.588
6.7877 | 0.58575
6.7878 | 0.5835
6.7879 | 0.58125
6.788 | 0.579
6.7881 | 0.5775
6.7882 | 0.576
6.7883 | 0.5745
6.7884 | 0.573
6.7885 | 0.5715
6.7886 | 0.57075
6.7887 | 0.57
6.7888 | 0.56925
6.7889 | 0.5685
6.789 | 0.5685
6.7891 | 0.5685
6.7892 | 0.5685
6.7893 | 0.56925
6.7894 | 0.57
6.7895 | 0.57075
6.7896 | 0.5715
6.7897 | 0.573
6.7898 | 0.5745
6.7899 | 0.576
6.79 | 0.5775
6.7901 | 0.57975
6.7902 | 0.582
6.7903 | 0.58425
6.7904 | 0.5865
6.7905 | 0.58875
6.7906 | 0.59175
6.7907 | 0.59475
6.7908 | 0.59775
6.7909 | 0.60075
6.791 | 0.60375
6.7911 | 0.6075
6.7912 | 0.6105
6.7913 | 0.61425
6.7914 | 0.618
6.7915 | 0.621
6.7916 | 0.62475
6.7917 | 0.6285
6.7918 | 0.63225
6.7919 | 0.63525
6.792 | 0.639
6.7921 | 0.64275
6.7922 | 0.64575
6.7923 | 0.6495
6.7924 | 0.65325
6.7925 | 0.65625
6.7926 | 0.65925
6.7927 | 0.66225
6.7928 | 0.66525
6.7929 | 0.66825
6.793 | 0.67125
6.7931 | 0.67425
6.7932 | 0.6765
6.7933 | 0.67875
6.7934 | 0.681
6.7935 | 0.68325
6.7936 | 0.6855
6.7937 | 0.687
6.7938 | 0.6885
6.7939 | 0.69
6.794 | 0.6915
6.7941 | 0.69225
6.7942 | 0.693
6.7943 | 0.69375
6.7944 | 0.6945
6.7945 | 0.69525
6.7946 | 0.69525
6.7947 | 0.69525
6.7948 | 0.69525
6.7949 | 0.69525
6.795 | 0.6945
6.7951 | 0.69375
6.7952 | 0.69375
6.7953 | 0.69225
6.7954 | 0.6915
6.7955 | 0.69075
6.7956 | 0.68925
6.7957 | 0.68775
6.7958 | 0.687
6.7959 | 0.6855
6.796 | 0.684
6.7961 | 0.6825
6.7962 | 0.68025
6.7963 | 0.67875
6.7964 | 0.67725
6.7965 | 0.67575
6.7966 | 0.6735
6.7967 | 0.672
6.7968 | 0.6705
6.7969 | 0.669
6.797 | 0.66675
6.7971 | 0.66525
6.7972 | 0.66375
6.7973 | 0.66225
6.7974 | 0.66075
6.7975 | 0.65925
6.7976 | 0.6585
6.7977 | 0.657
6.7978 | 0.65625
6.7979 | 0.65475
6.798 | 0.654
6.7981 | 0.65325
6.7982 | 0.6525
6.7983 | 0.6525
6.7984 | 0.65175
6.7985 | 0.65175
6.7986 | 0.65175
6.7987 | 0.65175
6.7988 | 0.65175
6.7989 | 0.65175
6.799 | 0.6525
6.7991 | 0.6525
6.7992 | 0.65325
6.7993 | 0.654
6.7994 | 0.6555
6.7995 | 0.65625
6.7996 | 0.657
6.7997 | 0.6585
6.7998 | 0.66
6.7999 | 0.6615
6.8 | 0.663
6.8001 | 0.66525
6.8002 | 0.66675
6.8003 | 0.66825
6.8004 | 0.6705
6.8005 | 0.67275
6.8006 | 0.675
6.8007 | 0.67725
6.8008 | 0.6795
6.8009 | 0.68175
6.801 | 0.684
6.8011 | 0.68625
6.8012 | 0.68925
6.8013 | 0.6915
6.8014 | 0.6945
6.8015 | 0.69675
6.8016 | 0.699
6.8017 | 0.702
6.8018 | 0.70425
6.8019 | 0.70725
6.802 | 0.7095
6.8021 | 0.7125
6.8022 | 0.71475
6.8023 | 0.71775
6.8024 | 0.72
6.8025 | 0.72225
6.8026 | 0.7245
6.8027 | 0.72675
6.8028 | 0.729
6.8029 | 0.73125
6.803 | 0.7335
6.8031 | 0.735
6.8032 | 0.73725
6.8033 | 0.73875
6.8034 | 0.741
6.8035 | 0.7425
6.8036 | 0.744
6.8037 | 0.7455
6.8038 | 0.74625
6.8039 | 0.74775
6.804 | 0.7485
6.8041 | 0.74925
6.8042 | 0.75
6.8043 | 0.75075
6.8044 | 0.75075
6.8045 | 0.7515
6.8046 | 0.7515
6.8047 | 0.7515
6.8048 | 0.75075
6.8049 | 0.75075
6.805 | 0.75
6.8051 | 0.75
6.8052 | 0.74925
6.8053 | 0.74775
6.8054 | 0.747
6.8055 | 0.74625
6.8056 | 0.74475
6.8057 | 0.74325
6.8058 | 0.74175
6.8059 | 0.74025
6.806 | 0.73875
6.8061 | 0.7365
6.8062 | 0.735
6.8063 | 0.73275
6.8064 | 0.7305
6.8065 | 0.729
6.8066 | 0.72675
6.8067 | 0.7245
6.8068 | 0.72225
6.8069 | 0.72
6.807 | 0.71775
6.8071 | 0.7155
6.8072 | 0.71325
6.8073 | 0.711
6.8074 | 0.7095
6.8075 | 0.70725
6.8076 | 0.705
6.8077 | 0.70275
6.8078 | 0.70125
6.8079 | 0.699
6.808 | 0.6975
6.8081 | 0.696
6.8082 | 0.6945
6.8083 | 0.693
6.8084 | 0.6915
6.8085 | 0.69075
6.8086 | 0.68925
6.8087 | 0.6885
6.8088 | 0.68775
6.8089 | 0.68775
6.809 | 0.687
6.8091 | 0.687
6.8092 | 0.687
6.8093 | 0.687
6.8094 | 0.687
6.8095 | 0.68775
6.8096 | 0.68775
6.8097 | 0.6885
6.8098 | 0.69
6.8099 | 0.69075
6.81 | 0.69225
6.8101 | 0.69375
6.8102 | 0.69525
6.8103 | 0.69675
6.8104 | 0.699
6.8105 | 0.7005
6.8106 | 0.70275
6.8107 | 0.705
6.8108 | 0.70725
6.8109 | 0.7095
6.811 | 0.7125
6.8111 | 0.71475
6.8112 | 0.71775
6.8113 | 0.72
6.8114 | 0.723
6.8115 | 0.726
6.8116 | 0.729
6.8117 | 0.73125
6.8118 | 0.73425
6.8119 | 0.73725
6.812 | 0.74025
6.8121 | 0.74325
6.8122 | 0.7455
6.8123 | 0.7485
6.8124 | 0.7515
6.8125 | 0.75375
6.8126 | 0.756
6.8127 | 0.759
6.8128 | 0.76125
6.8129 | 0.7635
6.813 | 0.765
6.8131 | 0.76725
6.8132 | 0.76875
6.8133 | 0.771
6.8134 | 0.77175
6.8135 | 0.77325
6.8136 | 0.77475
6.8137 | 0.7755
6.8138 | 0.77625
6.8139 | 0.777
6.814 | 0.77775
6.8141 | 0.77775
6.8142 | 0.77775
6.8143 | 0.77775
6.8144 | 0.77775
6.8145 | 0.777
6.8146 | 0.77625
6.8147 | 0.7755
6.8148 | 0.77475
6.8149 | 0.77325
6.815 | 0.7725
6.8151 | 0.77025
6.8152 | 0.76875
6.8153 | 0.76725
6.8154 | 0.765
6.8155 | 0.7635
6.8156 | 0.76125
6.8157 | 0.75825
6.8158 | 0.756
6.8159 | 0.75375
6.816 | 0.75075
6.8161 | 0.7485
6.8162 | 0.7455
6.8163 | 0.7425
6.8164 | 0.74025
6.8165 | 0.73725
6.8166 | 0.73425
6.8167 | 0.73125
6.8168 | 0.72825
6.8169 | 0.726
6.817 | 0.723
6.8171 | 0.72
6.8172 | 0.71775
6.8173 | 0.7155
6.8174 | 0.7125
6.8175 | 0.71025
6.8176 | 0.708
6.8177 | 0.7065
6.8178 | 0.70425
6.8179 | 0.70275
6.818 | 0.70125
6.8181 | 0.69975
6.8182 | 0.69825
6.8183 | 0.69675
6.8184 | 0.696
6.8185 | 0.69525
6.8186 | 0.69525
6.8187 | 0.6945
6.8188 | 0.6945
6.8189 | 0.6945
6.819 | 0.69525
6.8191 | 0.696
6.8192 | 0.69675
6.8193 | 0.6975
6.8194 | 0.69825
6.8195 | 0.69975
6.8196 | 0.70125
6.8197 | 0.70275
6.8198 | 0.705
6.8199 | 0.70725
6.82 | 0.7095
6.8201 | 0.71175
6.8202 | 0.714
6.8203 | 0.71625
6.8204 | 0.71925
6.8205 | 0.72225
6.8206 | 0.72525
6.8207 | 0.72825
6.8208 | 0.73125
6.8209 | 0.73425
6.821 | 0.738
6.8211 | 0.741
6.8212 | 0.744
6.8213 | 0.74775
6.8214 | 0.75075
6.8215 | 0.75375
6.8216 | 0.7575
6.8217 | 0.7605
6.8218 | 0.7635
6.8219 | 0.76725
6.822 | 0.77025
6.8221 | 0.77325
6.8222 | 0.77625
6.8223 | 0.77925
6.8224 | 0.7815
6.8225 | 0.7845
6.8226 | 0.78675
6.8227 | 0.78975
6.8228 | 0.792
6.8229 | 0.79425
6.823 | 0.79575
6.8231 | 0.798
6.8232 | 0.7995
6.8233 | 0.80175
6.8234 | 0.8025
6.8235 | 0.804
6.8236 | 0.8055
6.8237 | 0.80625
6.8238 | 0.807
6.8239 | 0.80775
6.824 | 0.80775
6.8241 | 0.8085
6.8242 | 0.8085
6.8243 | 0.8085
6.8244 | 0.80775
6.8245 | 0.80775
6.8246 | 0.807
6.8247 | 0.80625
6.8248 | 0.8055
6.8249 | 0.804
6.825 | 0.80325
6.8251 | 0.80175
6.8252 | 0.80025
6.8253 | 0.79875
6.8254 | 0.7965
6.8255 | 0.79425
6.8256 | 0.79275
6.8257 | 0.7905
6.8258 | 0.78825
6.8259 | 0.78525
6.826 | 0.783
6.8261 | 0.78
6.8262 | 0.77775
6.8263 | 0.77475
6.8264 | 0.7725
6.8265 | 0.7695
6.8266 | 0.7665
6.8267 | 0.7635
6.8268 | 0.7605
6.8269 | 0.7575
6.827 | 0.75525
6.8271 | 0.75225
6.8272 | 0.74925
6.8273 | 0.74625
6.8274 | 0.744
6.8275 | 0.741
6.8276 | 0.73875
6.8277 | 0.7365
6.8278 | 0.7335
6.8279 | 0.73125
6.828 | 0.72975
6.8281 | 0.7275
6.8282 | 0.72525
6.8283 | 0.72375
6.8284 | 0.72225
6.8285 | 0.72075
6.8286 | 0.71925
6.8287 | 0.7185
6.8288 | 0.717
6.8289 | 0.71625
6.829 | 0.7155
6.8291 | 0.7155
6.8292 | 0.71475
6.8293 | 0.71475
6.8294 | 0.71475
6.8295 | 0.7155
6.8296 | 0.7155
6.8297 | 0.71625
6.8298 | 0.717
6.8299 | 0.71775
6.83 | 0.71925
6.8301 | 0.72075
6.8302 | 0.72225
6.8303 | 0.72375
6.8304 | 0.72525
6.8305 | 0.7275
6.8306 | 0.729
6.8307 | 0.73125
6.8308 | 0.7335
6.8309 | 0.7365
6.831 | 0.73875
6.8311 | 0.74175
6.8312 | 0.744
6.8313 | 0.747
6.8314 | 0.75
6.8315 | 0.753
6.8316 | 0.756
6.8317 | 0.759
6.8318 | 0.762
6.8319 | 0.765
6.832 | 0.768
6.8321 | 0.771
6.8322 | 0.774
6.8323 | 0.777
6.8324 | 0.78
6.8325 | 0.783
6.8326 | 0.78525
6.8327 | 0.78825
6.8328 | 0.7905
6.8329 | 0.7935
6.833 | 0.79575
6.8331 | 0.798
6.8332 | 0.7995
6.8333 | 0.80175
6.8334 | 0.80325
6.8335 | 0.80475
6.8336 | 0.80625
6.8337 | 0.80775
6.8338 | 0.8085
6.8339 | 0.80925
6.834 | 0.81
6.8341 | 0.81075
6.8342 | 0.81075
6.8343 | 0.81075
6.8344 | 0.81075
6.8345 | 0.81
6.8346 | 0.81
6.8347 | 0.80925
6.8348 | 0.80775
6.8349 | 0.807
6.835 | 0.8055
6.8351 | 0.804
6.8352 | 0.8025
6.8353 | 0.80025
6.8354 | 0.79875
6.8355 | 0.7965
6.8356 | 0.79425
6.8357 | 0.792
6.8358 | 0.789
6.8359 | 0.78675
6.836 | 0.78375
6.8361 | 0.78075
6.8362 | 0.7785
6.8363 | 0.7755
6.8364 | 0.7725
6.8365 | 0.7695
6.8366 | 0.7665
6.8367 | 0.76275
6.8368 | 0.75975
6.8369 | 0.75675
6.837 | 0.75375
6.8371 | 0.75075
6.8372 | 0.74775
6.8373 | 0.74475
6.8374 | 0.7425
6.8375 | 0.7395
6.8376 | 0.7365
6.8377 | 0.73425
6.8378 | 0.732
6.8379 | 0.729
6.838 | 0.72675
6.8381 | 0.72525
6.8382 | 0.723
6.8383 | 0.7215
6.8384 | 0.71925
6.8385 | 0.71775
6.8386 | 0.71625
6.8387 | 0.7155
6.8388 | 0.714
6.8389 | 0.71325
6.839 | 0.7125
6.8391 | 0.71175
6.8392 | 0.71175
6.8393 | 0.71175
6.8394 | 0.71175
6.8395 | 0.71175
6.8396 | 0.71175
6.8397 | 0.7125
6.8398 | 0.71325
6.8399 | 0.714
6.84 | 0.71475
6.8401 | 0.71625
6.8402 | 0.717
6.8403 | 0.7185
6.8404 | 0.72075
6.8405 | 0.72225
6.8406 | 0.7245
6.8407 | 0.726
6.8408 | 0.72825
6.8409 | 0.7305
6.841 | 0.73275
6.8411 | 0.73575
6.8412 | 0.738
6.8413 | 0.741
6.8414 | 0.74325
6.8415 | 0.74625
6.8416 | 0.74925
6.8417 | 0.7515
6.8418 | 0.7545
6.8419 | 0.7575
6.842 | 0.7605
6.8421 | 0.7635
6.8422 | 0.7665
6.8423 | 0.7695
6.8424 | 0.77175
6.8425 | 0.77475
6.8426 | 0.77775
6.8427 | 0.78
6.8428 | 0.78225
6.8429 | 0.78525
6.843 | 0.7875
6.8431 | 0.78975
6.8432 | 0.792
6.8433 | 0.7935
6.8434 | 0.79575
6.8435 | 0.79725
6.8436 | 0.79875
6.8437 | 0.80025
6.8438 | 0.80175
6.8439 | 0.8025
6.844 | 0.80325
6.8441 | 0.804
6.8442 | 0.80475
6.8443 | 0.80475
6.8444 | 0.80475
6.8445 | 0.80475
6.8446 | 0.80475
6.8447 | 0.804
6.8448 | 0.80325
6.8449 | 0.8025
6.845 | 0.80175
6.8451 | 0.80025
6.8452 | 0.79875
6.8453 | 0.79725
6.8454 | 0.79575
6.8455 | 0.7935
6.8456 | 0.79125
6.8457 | 0.789
6.8458 | 0.78675
6.8459 | 0.7845
6.846 | 0.7815
6.8461 | 0.77925
6.8462 | 0.77625
6.8463 | 0.77325
6.8464 | 0.77025
6.8465 | 0.76725
6.8466 | 0.76425
6.8467 | 0.76125
6.8468 | 0.7575
6.8469 | 0.7545
6.847 | 0.7515
6.8471 | 0.7485
6.8472 | 0.74475
6.8473 | 0.74175
6.8474 | 0.73875
6.8475 | 0.73575
6.8476 | 0.73275
6.8477 | 0.7305
6.8478 | 0.7275
6.8479 | 0.7245
6.848 | 0.72225
6.8481 | 0.72
6.8482 | 0.71775
6.8483 | 0.7155
6.8484 | 0.714
6.8485 | 0.7125
6.8486 | 0.711
6.8487 | 0.7095
6.8488 | 0.708
6.8489 | 0.70725
6.849 | 0.7065
6.8491 | 0.70575
6.8492 | 0.70575
6.8493 | 0.70575
6.8494 | 0.70575
6.8495 | 0.7065
6.8496 | 0.7065
6.8497 | 0.70725
6.8498 | 0.70875
6.8499 | 0.7095
6.85 | 0.711
6.8501 | 0.7125
6.8502 | 0.71475
6.8503 | 0.71625
6.8504 | 0.7185
6.8505 | 0.72075
6.8506 | 0.723
6.8507 | 0.726
6.8508 | 0.72825
6.8509 | 0.73125
6.851 | 0.73425
6.8511 | 0.73725
6.8512 | 0.74025
6.8513 | 0.74325
6.8514 | 0.747
6.8515 | 0.75
6.8516 | 0.75375
6.8517 | 0.75675
6.8518 | 0.7605
6.8519 | 0.7635
6.852 | 0.76725
6.8521 | 0.77025
6.8522 | 0.774
6.8523 | 0.777
6.8524 | 0.78
6.8525 | 0.78375
6.8526 | 0.78675
6.8527 | 0.78975
6.8528 | 0.792
6.8529 | 0.795
6.853 | 0.79725
6.8531 | 0.7995
6.8532 | 0.80175
6.8533 | 0.804
6.8534 | 0.80625
6.8535 | 0.80775
6.8536 | 0.80925
6.8537 | 0.81075
6.8538 | 0.8115
6.8539 | 0.81225
6.854 | 0.813
6.8541 | 0.81375
6.8542 | 0.81375
6.8543 | 0.81375
6.8544 | 0.81375
6.8545 | 0.813
6.8546 | 0.813
6.8547 | 0.8115
6.8548 | 0.81075
6.8549 | 0.80925
6.855 | 0.80775
6.8551 | 0.80625
6.8552 | 0.804
6.8553 | 0.8025
6.8554 | 0.80025
6.8555 | 0.798
6.8556 | 0.795
6.8557 | 0.79275
6.8558 | 0.78975
6.8559 | 0.78675
6.856 | 0.78375
6.8561 | 0.78075
6.8562 | 0.77775
6.8563 | 0.77475
6.8564 | 0.77175
6.8565 | 0.768
6.8566 | 0.765
6.8567 | 0.762
6.8568 | 0.75825
6.8569 | 0.75525
6.857 | 0.75225
6.8571 | 0.74925
6.8572 | 0.74625
6.8573 | 0.74325
6.8574 | 0.74025
6.8575 | 0.73725
6.8576 | 0.735
6.8577 | 0.732
6.8578 | 0.72975
6.8579 | 0.7275
6.858 | 0.726
6.8581 | 0.72375
6.8582 | 0.72225
6.8583 | 0.72075
6.8584 | 0.71925
6.8585 | 0.71775
6.8586 | 0.717
6.8587 | 0.71625
6.8588 | 0.7155
6.8589 | 0.71475
6.859 | 0.71475
6.8591 | 0.714
6.8592 | 0.71475
6.8593 | 0.71475
6.8594 | 0.7155
6.8595 | 0.7155
6.8596 | 0.717
6.8597 | 0.71775
6.8598 | 0.7185
6.8599 | 0.72
6.86 | 0.7215
6.8601 | 0.72375
6.8602 | 0.72525
6.8603 | 0.7275
6.8604 | 0.72975
6.8605 | 0.732
6.8606 | 0.73425
6.8607 | 0.7365
6.8608 | 0.7395
6.8609 | 0.74175
6.861 | 0.74475
6.8611 | 0.74775
6.8612 | 0.75075
6.8613 | 0.75375
6.8614 | 0.75675
6.8615 | 0.75975
6.8616 | 0.76275
6.8617 | 0.76575
6.8618 | 0.76875
6.8619 | 0.77175
6.862 | 0.77475
6.8621 | 0.77775
6.8622 | 0.78075
6.8623 | 0.78375
6.8624 | 0.78675
6.8625 | 0.78975
6.8626 | 0.79275
6.8627 | 0.795
6.8628 | 0.79725
6.8629 | 0.80025
6.863 | 0.8025
6.8631 | 0.804
6.8632 | 0.80625
6.8633 | 0.80775
6.8634 | 0.81
6.8635 | 0.8115
6.8636 | 0.81225
6.8637 | 0.81375
6.8638 | 0.8145
6.8639 | 0.81525
6.864 | 0.816
6.8641 | 0.81675
6.8642 | 0.81675
6.8643 | 0.81675
6.8644 | 0.81675
6.8645 | 0.816
6.8646 | 0.816
6.8647 | 0.81525
6.8648 | 0.8145
6.8649 | 0.813
6.865 | 0.8115
6.8651 | 0.81075
6.8652 | 0.8085
6.8653 | 0.807
6.8654 | 0.8055
6.8655 | 0.80325
6.8656 | 0.801
6.8657 | 0.79875
6.8658 | 0.7965
6.8659 | 0.7935
6.866 | 0.79125
6.8661 | 0.78825
6.8662 | 0.786
6.8663 | 0.783
6.8664 | 0.78
6.8665 | 0.777
6.8666 | 0.774
6.8667 | 0.771
6.8668 | 0.768
6.8669 | 0.765
6.867 | 0.762
6.8671 | 0.759
6.8672 | 0.756
6.8673 | 0.753
6.8674 | 0.75075
6.8675 | 0.74775
6.8676 | 0.74475
6.8677 | 0.7425
6.8678 | 0.7395
6.8679 | 0.73725
6.868 | 0.735
6.8681 | 0.73275
6.8682 | 0.73125
6.8683 | 0.729
6.8684 | 0.7275
6.8685 | 0.726
6.8686 | 0.7245
6.8687 | 0.723
6.8688 | 0.72225
6.8689 | 0.7215
6.869 | 0.72075
6.8691 | 0.72
6.8692 | 0.72
6.8693 | 0.72
6.8694 | 0.72
6.8695 | 0.72
6.8696 | 0.72075
6.8697 | 0.7215
6.8698 | 0.72225
6.8699 | 0.723
6.87 | 0.7245
6.8701 | 0.726
6.8702 | 0.7275
6.8703 | 0.72975
6.8704 | 0.73125
6.8705 | 0.7335
6.8706 | 0.73575
6.8707 | 0.738
6.8708 | 0.741
6.8709 | 0.74325
6.871 | 0.74625
6.8711 | 0.74925
6.8712 | 0.75225
6.8713 | 0.75525
6.8714 | 0.75825
6.8715 | 0.76125
6.8716 | 0.76425
6.8717 | 0.768
6.8718 | 0.771
6.8719 | 0.774
6.872 | 0.777
6.8721 | 0.78075
6.8722 | 0.78375
6.8723 | 0.78675
6.8724 | 0.78975
6.8725 | 0.79275
6.8726 | 0.79575
6.8727 | 0.798
6.8728 | 0.801
6.8729 | 0.80325
6.873 | 0.8055
6.8731 | 0.80775
6.8732 | 0.81
6.8733 | 0.81225
6.8734 | 0.81375
6.8735 | 0.81525
6.8736 | 0.81675
6.8737 | 0.8175
6.8738 | 0.819
6.8739 | 0.81975
6.874 | 0.8205
6.8741 | 0.82125
6.8742 | 0.82125
6.8743 | 0.82125
6.8744 | 0.82125
6.8745 | 0.82125
6.8746 | 0.8205
6.8747 | 0.8205
6.8748 | 0.819
6.8749 | 0.81825
6.875 | 0.8175
6.8751 | 0.816
6.8752 | 0.8145
6.8753 | 0.813
6.8754 | 0.8115
6.8755 | 0.80925
6.8756 | 0.80775
6.8757 | 0.8055
6.8758 | 0.80325
6.8759 | 0.801
6.876 | 0.79875
6.8761 | 0.7965
6.8762 | 0.7935
6.8763 | 0.79125
6.8764 | 0.78825
6.8765 | 0.786
6.8766 | 0.783
6.8767 | 0.78075
6.8768 | 0.77775
6.8769 | 0.77475
6.877 | 0.7725
6.8771 | 0.7695
6.8772 | 0.76725
6.8773 | 0.76425
6.8774 | 0.762
6.8775 | 0.75975
6.8776 | 0.7575
6.8777 | 0.7545
6.8778 | 0.753
6.8779 | 0.75075
6.878 | 0.7485
6.8781 | 0.747
6.8782 | 0.74475
6.8783 | 0.74325
6.8784 | 0.74175
6.8785 | 0.74025
6.8786 | 0.7395
6.8787 | 0.738
6.8788 | 0.73725
6.8789 | 0.7365
6.879 | 0.7365
6.8791 | 0.73575
6.8792 | 0.73575
6.8793 | 0.73575
6.8794 | 0.73575
6.8795 | 0.73575
6.8796 | 0.7365
6.8797 | 0.73725
6.8798 | 0.738
6.8799 | 0.73875
6.88 | 0.74025
6.8801 | 0.74175
6.8802 | 0.74325
6.8803 | 0.74475
6.8804 | 0.74625
6.8805 | 0.74775
6.8806 | 0.75
6.8807 | 0.75225
6.8808 | 0.7545
6.8809 | 0.75675
6.881 | 0.759
6.8811 | 0.762
6.8812 | 0.76425
6.8813 | 0.7665
6.8814 | 0.7695
6.8815 | 0.7725
6.8816 | 0.77475
6.8817 | 0.77775
6.8818 | 0.78075
6.8819 | 0.78375
6.882 | 0.786
6.8821 | 0.789
6.8822 | 0.792
6.8823 | 0.79425
6.8824 | 0.79725
6.8825 | 0.7995
6.8826 | 0.80175
6.8827 | 0.80475
6.8828 | 0.807
6.8829 | 0.80925
6.883 | 0.81075
6.8831 | 0.813
6.8832 | 0.81525
6.8833 | 0.81675
6.8834 | 0.81825
6.8835 | 0.81975
6.8836 | 0.82125
6.8837 | 0.822
6.8838 | 0.82275
6.8839 | 0.8235
6.884 | 0.82425
6.8841 | 0.825
6.8842 | 0.825
6.8843 | 0.825
6.8844 | 0.825
6.8845 | 0.825
6.8846 | 0.82425
6.8847 | 0.8235
6.8848 | 0.82275
6.8849 | 0.822
6.885 | 0.82125
6.8851 | 0.81975
6.8852 | 0.81825
6.8853 | 0.81675
6.8854 | 0.81525
6.8855 | 0.813
6.8856 | 0.8115
6.8857 | 0.80925
6.8858 | 0.807
6.8859 | 0.80475
6.886 | 0.8025
6.8861 | 0.7995
6.8862 | 0.79725
6.8863 | 0.79425
6.8864 | 0.792
6.8865 | 0.789
6.8866 | 0.786
6.8867 | 0.783
6.8868 | 0.78
6.8869 | 0.77775
6.887 | 0.77475
6.8871 | 0.77175
6.8872 | 0.76875
6.8873 | 0.76575
6.8874 | 0.7635
6.8875 | 0.7605
6.8876 | 0.7575
6.8877 | 0.75525
6.8878 | 0.753
6.8879 | 0.75
6.888 | 0.74775
6.8881 | 0.7455
6.8882 | 0.744
6.8883 | 0.74175
6.8884 | 0.7395
6.8885 | 0.738
6.8886 | 0.7365
6.8887 | 0.735
6.8888 | 0.73425
6.8889 | 0.73275
6.889 | 0.732
6.8891 | 0.73125
6.8892 | 0.7305
6.8893 | 0.7305
6.8894 | 0.72975
6.8895 | 0.72975
6.8896 | 0.7305
6.8897 | 0.7305
6.8898 | 0.73125
6.8899 | 0.732
6.89 | 0.73275
6.8901 | 0.7335
6.8902 | 0.735
6.8903 | 0.7365
6.8904 | 0.738
6.8905 | 0.7395
6.8906 | 0.741
6.8907 | 0.74325
6.8908 | 0.7455
6.8909 | 0.74775
6.891 | 0.75
6.8911 | 0.75225
6.8912 | 0.75525
6.8913 | 0.7575
6.8914 | 0.7605
6.8915 | 0.7635
6.8916 | 0.7665
6.8917 | 0.7695
6.8918 | 0.77175
6.8919 | 0.77475
6.892 | 0.77775
6.8921 | 0.78075
6.8922 | 0.78375
6.8923 | 0.78675
6.8924 | 0.78975
6.8925 | 0.79275
6.8926 | 0.79575
6.8927 | 0.79875
6.8928 | 0.801
6.8929 | 0.804
6.893 | 0.80625
6.8931 | 0.8085
6.8932 | 0.81075
6.8933 | 0.813
6.8934 | 0.81525
6.8935 | 0.81675
6.8936 | 0.81825
6.8937 | 0.81975
6.8938 | 0.82125
6.8939 | 0.82275
6.894 | 0.8235
6.8941 | 0.82425
6.8942 | 0.825
6.8943 | 0.825
6.8944 | 0.82575
6.8945 | 0.82575
6.8946 | 0.82575
6.8947 | 0.825
6.8948 | 0.82425
6.8949 | 0.8235
6.895 | 0.82275
6.8951 | 0.82125
6.8952 | 0.81975
6.8953 | 0.81825
6.8954 | 0.81675
6.8955 | 0.81525
6.8956 | 0.813
6.8957 | 0.81075
6.8958 | 0.8085
6.8959 | 0.80625
6.896 | 0.80325
6.8961 | 0.801
6.8962 | 0.798
6.8963 | 0.795
6.8964 | 0.792
6.8965 | 0.789
6.8966 | 0.786
6.8967 | 0.783
6.8968 | 0.78
6.8969 | 0.777
6.897 | 0.774
6.8971 | 0.77025
6.8972 | 0.76725
6.8973 | 0.76425
6.8974 | 0.762
6.8975 | 0.759
6.8976 | 0.756
6.8977 | 0.75375
6.8978 | 0.75075
6.8979 | 0.7485
6.898 | 0.74625
6.8981 | 0.744
6.8982 | 0.7425
6.8983 | 0.74025
6.8984 | 0.73875
6.8985 | 0.73725
6.8986 | 0.73575
6.8987 | 0.735
6.8988 | 0.73425
6.8989 | 0.7335
6.899 | 0.73275
6.8991 | 0.73275
6.8992 | 0.73275
6.8993 | 0.73275
6.8994 | 0.73275
6.8995 | 0.7335
6.8996 | 0.73425
6.8997 | 0.735
6.8998 | 0.73575
6.8999 | 0.73725
6.9 | 0.73875
6.9001 | 0.74025
6.9002 | 0.74175
6.9003 | 0.744
6.9004 | 0.74625
6.9005 | 0.74775
6.9006 | 0.75
6.9007 | 0.753
6.9008 | 0.75525
6.9009 | 0.7575
6.901 | 0.7605
6.9011 | 0.76275
6.9012 | 0.76575
6.9013 | 0.76875
6.9014 | 0.77175
6.9015 | 0.774
6.9016 | 0.777
6.9017 | 0.78
6.9018 | 0.783
6.9019 | 0.786
6.902 | 0.78825
6.9021 | 0.79125
6.9022 | 0.79425
6.9023 | 0.7965
6.9024 | 0.7995
6.9025 | 0.80175
6.9026 | 0.804
6.9027 | 0.80625
6.9028 | 0.8085
6.9029 | 0.81075
6.903 | 0.813
6.9031 | 0.8145
6.9032 | 0.816
6.9033 | 0.8175
6.9034 | 0.819
6.9035 | 0.8205
6.9036 | 0.82125
6.9037 | 0.82275
6.9038 | 0.8235
6.9039 | 0.82425
6.904 | 0.82425
6.9041 | 0.825
6.9042 | 0.825
6.9043 | 0.825
6.9044 | 0.82425
6.9045 | 0.82425
6.9046 | 0.8235
6.9047 | 0.82275
6.9048 | 0.822
6.9049 | 0.8205
6.905 | 0.81975
6.9051 | 0.81825
6.9052 | 0.81675
6.9053 | 0.81525
6.9054 | 0.813
6.9055 | 0.81075
6.9056 | 0.80925
6.9057 | 0.807
6.9058 | 0.80475
6.9059 | 0.80175
6.906 | 0.7995
6.9061 | 0.79725
6.9062 | 0.79425
6.9063 | 0.79125
6.9064 | 0.789
6.9065 | 0.786
6.9066 | 0.783
6.9067 | 0.78
6.9068 | 0.777
6.9069 | 0.774
6.907 | 0.771
6.9071 | 0.76875
6.9072 | 0.76575
6.9073 | 0.76275
6.9074 | 0.7605
6.9075 | 0.7575
6.9076 | 0.75525
6.9077 | 0.753
6.9078 | 0.75075
6.9079 | 0.7485
6.908 | 0.74625
6.9081 | 0.74475
6.9082 | 0.74325
6.9083 | 0.74175
6.9084 | 0.74025
6.9085 | 0.73875
6.9086 | 0.738
6.9087 | 0.73725
6.9088 | 0.7365
6.9089 | 0.73575
6.909 | 0.73575
6.9091 | 0.73575
6.9092 | 0.73575
6.9093 | 0.7365
6.9094 | 0.7365
6.9095 | 0.73725
6.9096 | 0.73875
6.9097 | 0.7395
6.9098 | 0.741
6.9099 | 0.7425
6.91 | 0.744
6.9101 | 0.74625
6.9102 | 0.7485
6.9103 | 0.75075
6.9104 | 0.753
6.9105 | 0.75525
6.9106 | 0.75825
6.9107 | 0.7605
6.9108 | 0.7635
6.9109 | 0.7665
6.911 | 0.7695
6.9111 | 0.7725
6.9112 | 0.7755
6.9113 | 0.7785
6.9114 | 0.7815
6.9115 | 0.7845
6.9116 | 0.78825
6.9117 | 0.79125
6.9118 | 0.79425
6.9119 | 0.79725
6.912 | 0.80025
6.9121 | 0.80325
6.9122 | 0.80625
6.9123 | 0.80925
6.9124 | 0.8115
6.9125 | 0.8145
6.9126 | 0.81675
6.9127 | 0.819
6.9128 | 0.82125
6.9129 | 0.8235
6.913 | 0.82575
6.9131 | 0.82725
6.9132 | 0.82875
6.9133 | 0.83025
6.9134 | 0.83175
6.9135 | 0.8325
6.9136 | 0.834
6.9137 | 0.83475
6.9138 | 0.8355
6.9139 | 0.8355
6.914 | 0.83625
6.9141 | 0.83625
6.9142 | 0.8355
6.9143 | 0.8355
6.9144 | 0.83475
6.9145 | 0.834
6.9146 | 0.83325
6.9147 | 0.8325
6.9148 | 0.831
6.9149 | 0.83025
6.915 | 0.82875
6.9151 | 0.8265
6.9152 | 0.825
6.9153 | 0.82275
6.9154 | 0.8205
6.9155 | 0.81825
6.9156 | 0.816
6.9157 | 0.81375
6.9158 | 0.81075
6.9159 | 0.80775
6.916 | 0.8055
6.9161 | 0.8025
6.9162 | 0.79875
6.9163 | 0.79575
6.9164 | 0.79275
6.9165 | 0.789
6.9166 | 0.786
6.9167 | 0.78225
6.9168 | 0.77925
6.9169 | 0.7755
6.917 | 0.77175
6.9171 | 0.768
6.9172 | 0.765
6.9173 | 0.76125
6.9174 | 0.7575
6.9175 | 0.75375
6.9176 | 0.75075
6.9177 | 0.747
6.9178 | 0.744
6.9179 | 0.74025
6.918 | 0.73725
6.9181 | 0.7335
6.9182 | 0.7305
6.9183 | 0.7275
6.9184 | 0.7245
6.9185 | 0.72225
6.9186 | 0.71925
6.9187 | 0.717
6.9188 | 0.71475
6.9189 | 0.7125
6.919 | 0.71025
6.9191 | 0.70875
6.9192 | 0.70725
6.9193 | 0.70575
6.9194 | 0.705
6.9195 | 0.70425
6.9196 | 0.7035
6.9197 | 0.70275
6.9198 | 0.70275
6.9199 | 0.70275
6.92 | 0.70275
6.9201 | 0.7035
6.9202 | 0.70425
6.9203 | 0.705
6.9204 | 0.7065
6.9205 | 0.708
6.9206 | 0.7095
6.9207 | 0.71175
6.9208 | 0.714
6.9209 | 0.71625
6.921 | 0.71925
6.9211 | 0.7215
6.9212 | 0.7245
6.9213 | 0.72825
6.9214 | 0.73125
6.9215 | 0.735
6.9216 | 0.73875
6.9217 | 0.7425
6.9218 | 0.74625
6.9219 | 0.75
6.922 | 0.75375
6.9221 | 0.7575
6.9222 | 0.762
6.9223 | 0.76575
6.9224 | 0.77025
6.9225 | 0.774
6.9226 | 0.77775
6.9227 | 0.7815
6.9228 | 0.786
6.9229 | 0.78975
6.923 | 0.7935
6.9231 | 0.7965
6.9232 | 0.80025
6.9233 | 0.80325
6.9234 | 0.807
6.9235 | 0.81
6.9236 | 0.81225
6.9237 | 0.81525
6.9238 | 0.8175
6.9239 | 0.81975
6.924 | 0.822
6.9241 | 0.8235
6.9242 | 0.825
6.9243 | 0.8265
6.9244 | 0.82725
6.9245 | 0.82875
6.9246 | 0.8295
6.9247 | 0.8295
6.9248 | 0.8295
6.9249 | 0.8295
6.925 | 0.8295
6.9251 | 0.8295
6.9252 | 0.82875
6.9253 | 0.828
6.9254 | 0.8265
6.9255 | 0.82575
6.9256 | 0.82425
6.9257 | 0.82275
6.9258 | 0.8205
6.9259 | 0.819
6.926 | 0.81675
6.9261 | 0.8145
6.9262 | 0.81225
6.9263 | 0.81
6.9264 | 0.807
6.9265 | 0.80475
6.9266 | 0.80175
6.9267 | 0.7995
6.9268 | 0.7965
6.9269 | 0.7935
6.927 | 0.7905
6.9271 | 0.7875
6.9272 | 0.7845
6.9273 | 0.7815
6.9274 | 0.77925
6.9275 | 0.77625
6.9276 | 0.77325
6.9277 | 0.771
6.9278 | 0.768
6.9279 | 0.76575
6.928 | 0.7635
6.9281 | 0.7605
6.9282 | 0.759
6.9283 | 0.75675
6.9284 | 0.7545
6.9285 | 0.753
6.9286 | 0.7515
6.9287 | 0.75
6.9288 | 0.74925
6.9289 | 0.74775
6.929 | 0.747
6.9291 | 0.74625
6.9292 | 0.74625
6.9293 | 0.7455
6.9294 | 0.7455
6.9295 | 0.74625
6.9296 | 0.74625
6.9297 | 0.747
6.9298 | 0.74775
6.9299 | 0.7485
6.93 | 0.75
6.9301 | 0.7515
6.9302 | 0.753
6.9303 | 0.7545
6.9304 | 0.756
6.9305 | 0.75825
6.9306 | 0.7605
6.9307 | 0.76275
6.9308 | 0.765
6.9309 | 0.76725
6.931 | 0.77025
6.9311 | 0.77325
6.9312 | 0.7755
6.9313 | 0.7785
6.9314 | 0.7815
6.9315 | 0.7845
6.9316 | 0.7875
6.9317 | 0.7905
6.9318 | 0.7935
6.9319 | 0.7965
6.932 | 0.80025
6.9321 | 0.80325
6.9322 | 0.80625
6.9323 | 0.80925
6.9324 | 0.8115
6.9325 | 0.8145
6.9326 | 0.8175
6.9327 | 0.81975
6.9328 | 0.82275
6.9329 | 0.825
6.933 | 0.82725
6.9331 | 0.8295
6.9332 | 0.83175
6.9333 | 0.83325
6.9334 | 0.8355
6.9335 | 0.837
6.9336 | 0.8385
6.9337 | 0.84
6.9338 | 0.84075
6.9339 | 0.8415
6.934 | 0.84225
6.9341 | 0.843
6.9342 | 0.843
6.9343 | 0.843
6.9344 | 0.843
6.9345 | 0.843
6.9346 | 0.843
6.9347 | 0.84225
6.9348 | 0.8415
6.9349 | 0.84
6.935 | 0.83925
6.9351 | 0.83775
6.9352 | 0.83625
6.9353 | 0.834
6.9354 | 0.8325
6.9355 | 0.83025
6.9356 | 0.828
6.9357 | 0.825
6.9358 | 0.82275
6.9359 | 0.81975
6.936 | 0.81675
6.9361 | 0.8145
6.9362 | 0.81075
6.9363 | 0.80775
6.9364 | 0.80475
6.9365 | 0.801
6.9366 | 0.798
6.9367 | 0.79425
6.9368 | 0.79125
6.9369 | 0.7875
6.937 | 0.78375
6.9371 | 0.78
6.9372 | 0.777
6.9373 | 0.77325
6.9374 | 0.77025
6.9375 | 0.7665
6.9376 | 0.7635
6.9377 | 0.75975
6.9378 | 0.75675
6.9379 | 0.75375
6.938 | 0.7515
6.9381 | 0.7485
6.9382 | 0.7455
6.9383 | 0.74325
6.9384 | 0.741
6.9385 | 0.7395
6.9386 | 0.73725
6.9387 | 0.73575
6.9388 | 0.73425
6.9389 | 0.7335
6.939 | 0.732
6.9391 | 0.73125
6.9392 | 0.73125
6.9393 | 0.7305
6.9394 | 0.7305
6.9395 | 0.7305
6.9396 | 0.73125
6.9397 | 0.732
6.9398 | 0.73275
6.9399 | 0.7335
6.94 | 0.735
6.9401 | 0.7365
6.9402 | 0.738
6.9403 | 0.7395
6.9404 | 0.74175
6.9405 | 0.744
6.9406 | 0.74625
6.9407 | 0.74925
6.9408 | 0.75225
6.9409 | 0.7545
6.941 | 0.7575
6.9411 | 0.7605
6.9412 | 0.76425
6.9413 | 0.76725
6.9414 | 0.77025
6.9415 | 0.774
6.9416 | 0.77775
6.9417 | 0.78075
6.9418 | 0.7845
6.9419 | 0.7875
6.942 | 0.79125
6.9421 | 0.795
6.9422 | 0.798
6.9423 | 0.80175
6.9424 | 0.80475
6.9425 | 0.8085
6.9426 | 0.8115
6.9427 | 0.8145
6.9428 | 0.8175
6.9429 | 0.8205
6.943 | 0.82275
6.9431 | 0.82575
6.9432 | 0.828
6.9433 | 0.83025
6.9434 | 0.8325
6.9435 | 0.834
6.9436 | 0.83625
6.9437 | 0.83775
6.9438 | 0.8385
6.9439 | 0.84
6.944 | 0.84075
6.9441 | 0.8415
6.9442 | 0.84225
6.9443 | 0.843
6.9444 | 0.843
6.9445 | 0.843
6.9446 | 0.843
6.9447 | 0.84225
6.9448 | 0.8415
6.9449 | 0.84075
6.945 | 0.84
6.9451 | 0.8385
6.9452 | 0.837
6.9453 | 0.8355
6.9454 | 0.834
6.9455 | 0.83175
6.9456 | 0.8295
6.9457 | 0.82725
6.9458 | 0.825
6.9459 | 0.82275
6.946 | 0.81975
6.9461 | 0.8175
6.9462 | 0.8145
6.9463 | 0.8115
6.9464 | 0.8085
6.9465 | 0.8055
6.9466 | 0.8025
6.9467 | 0.7995
6.9468 | 0.7965
6.9469 | 0.7935
6.947 | 0.7905
6.9471 | 0.78675
6.9472 | 0.78375
6.9473 | 0.78075
6.9474 | 0.77775
6.9475 | 0.77475
6.9476 | 0.77175
6.9477 | 0.7695
6.9478 | 0.7665
6.9479 | 0.76425
6.948 | 0.76125
6.9481 | 0.759
6.9482 | 0.75675
6.9483 | 0.75525
6.9484 | 0.753
6.9485 | 0.7515
6.9486 | 0.75
6.9487 | 0.7485
6.9488 | 0.747
6.9489 | 0.74625
6.949 | 0.7455
6.9491 | 0.74475
6.9492 | 0.74475
6.9493 | 0.744
6.9494 | 0.744
6.9495 | 0.744
6.9496 | 0.74475
6.9497 | 0.7455
6.9498 | 0.7455
6.9499 | 0.747
6.95 | 0.74775
6.9501 | 0.74925
6.9502 | 0.75075
6.9503 | 0.75225
6.9504 | 0.75375
6.9505 | 0.756
6.9506 | 0.7575
6.9507 | 0.75975
6.9508 | 0.762
6.9509 | 0.76425
6.951 | 0.76725
6.9511 | 0.7695
6.9512 | 0.7725
6.9513 | 0.77475
6.9514 | 0.77775
6.9515 | 0.78075
6.9516 | 0.783
6.9517 | 0.786
6.9518 | 0.789
6.9519 | 0.792
6.952 | 0.795
6.9521 | 0.79725
6.9522 | 0.80025
6.9523 | 0.80325
6.9524 | 0.80625
6.9525 | 0.8085
6.9526 | 0.8115
6.9527 | 0.81375
6.9528 | 0.816
6.9529 | 0.81825
6.953 | 0.8205
6.9531 | 0.82275
6.9532 | 0.82425
6.9533 | 0.8265
6.9534 | 0.828
6.9535 | 0.8295
6.9536 | 0.831
6.9537 | 0.8325
6.9538 | 0.83325
6.9539 | 0.834
6.954 | 0.8355
6.9541 | 0.8355
6.9542 | 0.83625
6.9543 | 0.837
6.9544 | 0.837
6.9545 | 0.837
6.9546 | 0.837
6.9547 | 0.83625
6.9548 | 0.83625
6.9549 | 0.8355
6.955 | 0.83475
6.9551 | 0.83325
6.9552 | 0.8325
6.9553 | 0.831
6.9554 | 0.83025
6.9555 | 0.82875
6.9556 | 0.82725
6.9557 | 0.825
6.9558 | 0.8235
6.9559 | 0.82125
6.956 | 0.81975
6.9561 | 0.8175
6.9562 | 0.81525
6.9563 | 0.813
6.9564 | 0.81075
6.9565 | 0.80775
6.9566 | 0.8055
6.9567 | 0.80325
6.9568 | 0.80025
6.9569 | 0.798
6.957 | 0.795
6.9571 | 0.79275
6.9572 | 0.78975
6.9573 | 0.7875
6.9574 | 0.7845
6.9575 | 0.78225
6.9576 | 0.78
6.9577 | 0.77775
6.9578 | 0.77475
6.9579 | 0.7725
6.958 | 0.77025
6.9581 | 0.768
6.9582 | 0.7665
6.9583 | 0.76425
6.9584 | 0.76275
6.9585 | 0.7605
6.9586 | 0.759
6.9587 | 0.7575
6.9588 | 0.75675
6.9589 | 0.75525
6.959 | 0.7545
6.9591 | 0.75375
6.9592 | 0.753
6.9593 | 0.75225
6.9594 | 0.7515
6.9595 | 0.7515
6.9596 | 0.7515
6.9597 | 0.7515
6.9598 | 0.7515
6.9599 | 0.75225
6.96 | 0.753
6.9601 | 0.75375
6.9602 | 0.7545
6.9603 | 0.75525
6.9604 | 0.75675
6.9605 | 0.75825
6.9606 | 0.75975
6.9607 | 0.76125
6.9608 | 0.76275
6.9609 | 0.765
6.961 | 0.7665
6.9611 | 0.76875
6.9612 | 0.771
6.9613 | 0.77325
6.9614 | 0.7755
6.9615 | 0.7785
6.9616 | 0.78075
6.9617 | 0.783
6.9618 | 0.786
6.9619 | 0.789
6.962 | 0.79125
6.9621 | 0.79425
6.9622 | 0.7965
6.9623 | 0.7995
6.9624 | 0.8025
6.9625 | 0.8055
6.9626 | 0.80775
6.9627 | 0.81075
6.9628 | 0.813
6.9629 | 0.816
6.963 | 0.81825
6.9631 | 0.8205
6.9632 | 0.82275
6.9633 | 0.825
6.9634 | 0.82725
6.9635 | 0.8295
6.9636 | 0.83175
6.9637 | 0.83325
6.9638 | 0.83475
6.9639 | 0.83625
6.964 | 0.83775
6.9641 | 0.83925
6.9642 | 0.84
6.9643 | 0.84075
6.9644 | 0.8415
6.9645 | 0.84225
6.9646 | 0.84225
6.9647 | 0.843
6.9648 | 0.843
6.9649 | 0.84225
6.965 | 0.84225
6.9651 | 0.8415
6.9652 | 0.84075
6.9653 | 0.84
6.9654 | 0.83925
6.9655 | 0.83775
6.9656 | 0.83625
6.9657 | 0.83475
6.9658 | 0.83325
6.9659 | 0.831
6.966 | 0.8295
6.9661 | 0.82725
6.9662 | 0.825
6.9663 | 0.82275
6.9664 | 0.81975
6.9665 | 0.8175
6.9666 | 0.81525
6.9667 | 0.81225
6.9668 | 0.80925
6.9669 | 0.807
6.967 | 0.804
6.9671 | 0.80175
6.9672 | 0.79875
6.9673 | 0.79575
6.9674 | 0.7935
6.9675 | 0.7905
6.9676 | 0.78825
6.9677 | 0.78525
6.9678 | 0.783
6.9679 | 0.78075
6.968 | 0.7785
6.9681 | 0.77625
6.9682 | 0.77475
6.9683 | 0.7725
6.9684 | 0.771
6.9685 | 0.7695
6.9686 | 0.768
6.9687 | 0.7665
6.9688 | 0.76575
6.9689 | 0.765
6.969 | 0.76425
6.9691 | 0.7635
6.9692 | 0.76275
6.9693 | 0.76275
6.9694 | 0.76275
6.9695 | 0.76275
6.9696 | 0.7635
6.9697 | 0.76425
6.9698 | 0.765
6.9699 | 0.76575
6.97 | 0.7665
6.9701 | 0.768
6.9702 | 0.7695
6.9703 | 0.771
6.9704 | 0.7725
6.9705 | 0.774
6.9706 | 0.77625
6.9707 | 0.7785
6.9708 | 0.78
6.9709 | 0.78225
6.971 | 0.78525
6.9711 | 0.7875
6.9712 | 0.78975
6.9713 | 0.79275
6.9714 | 0.795
6.9715 | 0.798
6.9716 | 0.801
6.9717 | 0.80325
6.9718 | 0.80625
6.9719 | 0.80925
6.972 | 0.8115
6.9721 | 0.8145
6.9722 | 0.8175
6.9723 | 0.81975
6.9724 | 0.82275
6.9725 | 0.825
6.9726 | 0.828
6.9727 | 0.83025
6.9728 | 0.8325
6.9729 | 0.83475
6.973 | 0.837
6.9731 | 0.83925
6.9732 | 0.84075
6.9733 | 0.84225
6.9734 | 0.84375
6.9735 | 0.84525
6.9736 | 0.84675
6.9737 | 0.84825
6.9738 | 0.849
6.9739 | 0.84975
6.974 | 0.8505
6.9741 | 0.85125
6.9742 | 0.85125
6.9743 | 0.85125
6.9744 | 0.85125
6.9745 | 0.85125
6.9746 | 0.8505
6.9747 | 0.84975
6.9748 | 0.849
6.9749 | 0.84825
6.975 | 0.84675
6.9751 | 0.84525
6.9752 | 0.84375
6.9753 | 0.84225
6.9754 | 0.84075
6.9755 | 0.8385
6.9756 | 0.837
6.9757 | 0.83475
6.9758 | 0.8325
6.9759 | 0.8295
6.976 | 0.82725
6.9761 | 0.825
6.9762 | 0.822
6.9763 | 0.81975
6.9764 | 0.81675
6.9765 | 0.81375
6.9766 | 0.81075
6.9767 | 0.8085
6.9768 | 0.8055
6.9769 | 0.8025
6.977 | 0.7995
6.9771 | 0.79725
6.9772 | 0.79425
6.9773 | 0.792
6.9774 | 0.789
6.9775 | 0.78675
6.9776 | 0.7845
6.9777 | 0.78225
6.9778 | 0.78
6.9779 | 0.77775
6.978 | 0.77625
6.9781 | 0.774
6.9782 | 0.7725
6.9783 | 0.771
6.9784 | 0.7695
6.9785 | 0.76875
6.9786 | 0.76725
6.9787 | 0.7665
6.9788 | 0.76575
6.9789 | 0.76575
6.979 | 0.765
6.9791 | 0.765
6.9792 | 0.765
6.9793 | 0.765
6.9794 | 0.76575
6.9795 | 0.7665
6.9796 | 0.7665
6.9797 | 0.768
6.9798 | 0.76875
6.9799 | 0.7695
6.98 | 0.771
6.9801 | 0.7725
6.9802 | 0.774
6.9803 | 0.7755
6.9804 | 0.77775
6.9805 | 0.78
6.9806 | 0.7815
6.9807 | 0.78375
6.9808 | 0.786
6.9809 | 0.78825
6.981 | 0.7905
6.9811 | 0.7935
6.9812 | 0.79575
6.9813 | 0.798
6.9814 | 0.801
6.9815 | 0.804
6.9816 | 0.80625
6.9817 | 0.80925
6.9818 | 0.8115
6.9819 | 0.8145
6.982 | 0.81675
6.9821 | 0.81975
6.9822 | 0.822
6.9823 | 0.825
6.9824 | 0.82725
6.9825 | 0.8295
6.9826 | 0.8325
6.9827 | 0.83475
6.9828 | 0.837
6.9829 | 0.8385
6.983 | 0.84075
6.9831 | 0.84225
6.9832 | 0.8445
6.9833 | 0.846
6.9834 | 0.8475
6.9835 | 0.849
6.9836 | 0.8505
6.9837 | 0.85125
6.9838 | 0.85275
6.9839 | 0.8535
6.984 | 0.8535
6.9841 | 0.85425
6.9842 | 0.855
6.9843 | 0.855
6.9844 | 0.855
6.9845 | 0.855
6.9846 | 0.85425
6.9847 | 0.85425
6.9848 | 0.8535
6.9849 | 0.85275
6.985 | 0.852
6.9851 | 0.8505
6.9852 | 0.849
6.9853 | 0.8475
6.9854 | 0.846
6.9855 | 0.8445
6.9856 | 0.843
6.9857 | 0.84075
6.9858 | 0.8385
6.9859 | 0.837
6.986 | 0.834
6.9861 | 0.83175
6.9862 | 0.8295
6.9863 | 0.82725
6.9864 | 0.82425
6.9865 | 0.822
6.9866 | 0.819
6.9867 | 0.81675
6.9868 | 0.81375
6.9869 | 0.81075
6.987 | 0.8085
6.9871 | 0.8055
6.9872 | 0.8025
6.9873 | 0.80025
6.9874 | 0.79725
6.9875 | 0.795
6.9876 | 0.792
6.9877 | 0.78975
6.9878 | 0.7875
6.9879 | 0.78525
6.988 | 0.783
6.9881 | 0.78075
6.9882 | 0.77925
6.9883 | 0.777
6.9884 | 0.7755
6.9885 | 0.774
6.9886 | 0.7725
6.9887 | 0.77175
6.9888 | 0.77025
6.9889 | 0.7695
6.989 | 0.76875
6.9891 | 0.76875
6.9892 | 0.768
6.9893 | 0.768
6.9894 | 0.768
6.9895 | 0.768
6.9896 | 0.76875
6.9897 | 0.76875
6.9898 | 0.7695
6.9899 | 0.65025
6.99 | 0.65175
6.9901 | 0.65325
6.9902 | 0.65475
6.9903 | 0.657
6.9904 | 0.6585
6.9905 | 0.66075
6.9906 | 0.663
6.9907 | 0.66525
6.9908 | 0.6675
6.9909 | 0.66975
6.991 | 0.672
6.9911 | 0.675
6.9912 | 0.67725
6.9913 | 0.68025
6.9914 | 0.6825
6.9915 | 0.6855
6.9916 | 0.6885
6.9917 | 0.69075
6.9918 | 0.69375
6.9919 | 0.69675
6.992 | 0.699
6.9921 | 0.702
6.9922 | 0.705
6.9923 | 0.70725
6.9924 | 0.71025
6.9925 | 0.7125
6.9926 | 0.71475
6.9927 | 0.71775
6.9928 | 0.72
6.9929 | 0.72225
6.993 | 0.72375
6.9931 | 0.726
6.9932 | 0.72825
6.9933 | 0.72975
6.9934 | 0.73125
6.9935 | 0.73275
6.9936 | 0.73425
6.9937 | 0.735
6.9938 | 0.7365
6.9939 | 0.73725
6.994 | 0.738
6.9941 | 0.738
6.9942 | 0.73875
6.9943 | 0.73875
6.9944 | 0.73875
6.9945 | 0.738
6.9946 | 0.738
6.9947 | 0.73725
6.9948 | 0.7365
6.9949 | 0.73575
6.995 | 0.73425
6.9951 | 0.73275
6.9952 | 0.73125
6.9953 | 0.72975
6.9954 | 0.72825
6.9955 | 0.726
6.9956 | 0.72375
6.9957 | 0.7215
6.9958 | 0.71925
6.9959 | 0.717
6.996 | 0.71475
6.9961 | 0.71175
6.9962 | 0.70875
6.9963 | 0.70575
6.9964 | 0.7035
6.9965 | 0.7005
6.9966 | 0.6975
6.9967 | 0.6945
6.9968 | 0.6915
6.9969 | 0.6885
6.997 | 0.6855
6.9971 | 0.6825
6.9972 | 0.6795
6.9973 | 0.67725
6.9974 | 0.67425
6.9975 | 0.67125
6.9976 | 0.669
6.9977 | 0.66675
6.9978 | 0.66375
6.9979 | 0.66225
6.998 | 0.66
6.9981 | 0.65775
6.9982 | 0.65625
6.9983 | 0.65475
6.9984 | 0.65325
6.9985 | 0.65175
6.9986 | 0.651
6.9987 | 0.6495
6.9988 | 0.6495
6.9989 | 0.64875
6.999 | 0.648
6.9991 | 0.648
6.9992 | 0.648
6.9993 | 0.64875
6.9994 | 0.64875
6.9995 | 0.6495
6.9996 | 0.65025
6.9997 | 0.651
6.9998 | 0.6525
6.9999 | 0.654
7 | 0.6555
7.0001 | 0.657
7.0002 | 0.6585
7.0003 | 0.66075
7.0004 | 0.663
7.0005 | 0.66525
7.0006 | 0.6675
7.0007 | 0.66975
7.0008 | 0.672
7.0009 | 0.675
7.001 | 0.67725
7.0011 | 0.68025
7.0012 | 0.68325
7.0013 | 0.6855
7.0014 | 0.6885
7.0015 | 0.6915
7.0016 | 0.6945
7.0017 | 0.6975
7.0018 | 0.7005
7.0019 | 0.70275
7.002 | 0.70575
7.0021 | 0.70875
7.0022 | 0.711
7.0023 | 0.714
7.0024 | 0.71625
7.0025 | 0.71925
7.0026 | 0.7215
7.0027 | 0.72375
7.0028 | 0.726
7.0029 | 0.7275
7.003 | 0.72975
7.0031 | 0.73125
7.0032 | 0.73275
7.0033 | 0.73425
7.0034 | 0.73575
7.0035 | 0.7365
7.0036 | 0.73725
7.0037 | 0.738
7.0038 | 0.73875
7.0039 | 0.73875
7.004 | 0.73875
7.0041 | 0.73875
7.0042 | 0.73875
7.0043 | 0.738
7.0044 | 0.738
7.0045 | 0.7365
7.0046 | 0.73575
7.0047 | 0.735
7.0048 | 0.7335
7.0049 | 0.732
7.005 | 0.72975
7.0051 | 0.72825
7.0052 | 0.726
7.0053 | 0.72375
7.0054 | 0.7215
7.0055 | 0.71925
7.0056 | 0.71625
7.0057 | 0.71325
7.0058 | 0.711
7.0059 | 0.708
7.006 | 0.705
7.0061 | 0.702
7.0062 | 0.69825
7.0063 | 0.69525
7.0064 | 0.69225
7.0065 | 0.6885
7.0066 | 0.6855
7.0067 | 0.68175
7.0068 | 0.67875
7.0069 | 0.67575
7.007 | 0.672
7.0071 | 0.669
7.0072 | 0.666
7.0073 | 0.663
7.0074 | 0.66
7.0075 | 0.657
7.0076 | 0.654
7.0077 | 0.651
7.0078 | 0.64875
7.0079 | 0.6465
7.008 | 0.64425
7.0081 | 0.642
7.0082 | 0.63975
7.0083 | 0.63825
7.0084 | 0.63675
7.0085 | 0.63525
7.0086 | 0.63375
7.0087 | 0.633
7.0088 | 0.6315
7.0089 | 0.63075
7.009 | 0.63075
7.0091 | 0.63
7.0092 | 0.63
7.0093 | 0.63075
7.0094 | 0.63075
7.0095 | 0.6315
7.0096 | 0.63225
7.0097 | 0.633
7.0098 | 0.63375
7.0099 | 0.63525
7.01 | 0.63675
7.0101 | 0.63825
7.0102 | 0.6405
7.0103 | 0.642
7.0104 | 0.64425
7.0105 | 0.6465
7.0106 | 0.64875
7.0107 | 0.65175
7.0108 | 0.654
7.0109 | 0.657
7.011 | 0.66
7.0111 | 0.66225
7.0112 | 0.66525
7.0113 | 0.66825
7.0114 | 0.67125
7.0115 | 0.67425
7.0116 | 0.67725
7.0117 | 0.681
7.0118 | 0.684
7.0119 | 0.687
7.012 | 0.69
7.0121 | 0.693
7.0122 | 0.696
7.0123 | 0.69825
7.0124 | 0.70125
7.0125 | 0.70425
7.0126 | 0.7065
7.0127 | 0.70875
7.0128 | 0.71175
7.0129 | 0.714
7.013 | 0.7155
7.0131 | 0.71775
7.0132 | 0.72
7.0133 | 0.7215
7.0134 | 0.723
7.0135 | 0.7245
7.0136 | 0.72525
7.0137 | 0.72675
7.0138 | 0.7275
7.0139 | 0.72825
7.014 | 0.72825
7.0141 | 0.729
7.0142 | 0.729
7.0143 | 0.729
7.0144 | 0.729
7.0145 | 0.72825
7.0146 | 0.7275
7.0147 | 0.72675
7.0148 | 0.726
7.0149 | 0.72525
7.015 | 0.72375
7.0151 | 0.72225
7.0152 | 0.72075
7.0153 | 0.71925
7.0154 | 0.71775
7.0155 | 0.7155
7.0156 | 0.714
7.0157 | 0.71175
7.0158 | 0.7095
7.0159 | 0.70725
7.016 | 0.70425
7.0161 | 0.702
7.0162 | 0.69975
7.0163 | 0.69675
7.0164 | 0.6945
7.0165 | 0.6915
7.0166 | 0.68925
7.0167 | 0.68625
7.0168 | 0.68325
7.0169 | 0.681
7.017 | 0.678
7.0171 | 0.675
7.0172 | 0.67275
7.0173 | 0.6705
7.0174 | 0.6675
7.0175 | 0.66525
7.0176 | 0.663
7.0177 | 0.66075
7.0178 | 0.6585
7.0179 | 0.65625
7.018 | 0.654
7.0181 | 0.6525
7.0182 | 0.65025
7.0183 | 0.64875
7.0184 | 0.64725
7.0185 | 0.6465
7.0186 | 0.645
7.0187 | 0.64425
7.0188 | 0.6435
7.0189 | 0.64275
7.019 | 0.642
7.0191 | 0.642
7.0192 | 0.64125
7.0193 | 0.642
7.0194 | 0.642
7.0195 | 0.642
7.0196 | 0.64275
7.0197 | 0.6435
7.0198 | 0.64425
7.0199 | 0.645
7.02 | 0.6465
7.0201 | 0.648
7.0202 | 0.6495
7.0203 | 0.651
7.0204 | 0.6525
7.0205 | 0.65475
7.0206 | 0.65625
7.0207 | 0.6585
7.0208 | 0.66075
7.0209 | 0.663
7.021 | 0.66525
7.0211 | 0.66825
7.0212 | 0.6705
7.0213 | 0.6735
7.0214 | 0.67575
7.0215 | 0.67875
7.0216 | 0.681
7.0217 | 0.684
7.0218 | 0.68625
7.0219 | 0.68925
7.022 | 0.69225
7.0221 | 0.6945
7.0222 | 0.6975
7.0223 | 0.69975
7.0224 | 0.70275
7.0225 | 0.705
7.0226 | 0.70725
7.0227 | 0.7095
7.0228 | 0.71175
7.0229 | 0.714
7.023 | 0.71625
7.0231 | 0.71775
7.0232 | 0.72
7.0233 | 0.7215
7.0234 | 0.723
7.0235 | 0.7245
7.0236 | 0.72525
7.0237 | 0.72675
7.0238 | 0.7275
7.0239 | 0.72825
7.024 | 0.729
7.0241 | 0.72975
7.0242 | 0.72975
7.0243 | 0.72975
7.0244 | 0.72975
7.0245 | 0.72975
7.0246 | 0.72975
7.0247 | 0.729
7.0248 | 0.72825
7.0249 | 0.7275
7.025 | 0.726
7.0251 | 0.72525
7.0252 | 0.72375
7.0253 | 0.72225
7.0254 | 0.72075
7.0255 | 0.7185
7.0256 | 0.717
7.0257 | 0.71475
7.0258 | 0.7125
7.0259 | 0.71025
7.026 | 0.70725
7.0261 | 0.705
7.0262 | 0.702
7.0263 | 0.69975
7.0264 | 0.69675
7.0265 | 0.69375
7.0266 | 0.69075
7.0267 | 0.68775
7.0268 | 0.68475
7.0269 | 0.68175
7.027 | 0.67875
7.0271 | 0.67575
7.0272 | 0.67275
7.0273 | 0.66975
7.0274 | 0.66675
7.0275 | 0.66375
7.0276 | 0.66075
7.0277 | 0.65775
7.0278 | 0.6555
7.0279 | 0.6525
7.028 | 0.65025
7.0281 | 0.648
7.0282 | 0.64575
7.0283 | 0.64425
7.0284 | 0.642
7.0285 | 0.6405
7.0286 | 0.639
7.0287 | 0.6375
7.0288 | 0.63675
7.0289 | 0.636
7.029 | 0.63525
7.0291 | 0.6345
7.0292 | 0.6345
7.0293 | 0.6345
7.0294 | 0.6345
7.0295 | 0.63525
7.0296 | 0.63525
7.0297 | 0.636
7.0298 | 0.6375
7.0299 | 0.63825
7.03 | 0.63975
7.0301 | 0.64125
7.0302 | 0.6435
7.0303 | 0.645
7.0304 | 0.64725
7.0305 | 0.6495
7.0306 | 0.6525
7.0307 | 0.65475
7.0308 | 0.657
7.0309 | 0.66
7.031 | 0.663
7.0311 | 0.666
7.0312 | 0.669
7.0313 | 0.672
7.0314 | 0.67575
7.0315 | 0.67875
7.0316 | 0.68175
7.0317 | 0.68475
7.0318 | 0.6885
7.0319 | 0.6915
7.032 | 0.6945
7.0321 | 0.69825
7.0322 | 0.70125
7.0323 | 0.70425
7.0324 | 0.70725
7.0325 | 0.71025
7.0326 | 0.71325
7.0327 | 0.7155
7.0328 | 0.7185
7.0329 | 0.72075
7.033 | 0.723
7.0331 | 0.72525
7.0332 | 0.7275
7.0333 | 0.729
7.0334 | 0.73125
7.0335 | 0.73275
7.0336 | 0.73425
7.0337 | 0.735
7.0338 | 0.7365
7.0339 | 0.73725
7.034 | 0.738
7.0341 | 0.738
7.0342 | 0.73875
7.0343 | 0.73875
7.0344 | 0.73875
7.0345 | 0.73875
7.0346 | 0.738
7.0347 | 0.73725
7.0348 | 0.7365
7.0349 | 0.73575
7.035 | 0.735
7.0351 | 0.7335
7.0352 | 0.732
7.0353 | 0.7305
7.0354 | 0.72825
7.0355 | 0.72675
7.0356 | 0.7245
7.0357 | 0.72225
7.0358 | 0.72
7.0359 | 0.71775
7.036 | 0.7155
7.0361 | 0.71325
7.0362 | 0.71025
7.0363 | 0.708
7.0364 | 0.705
7.0365 | 0.702
7.0366 | 0.699
7.0367 | 0.69675
7.0368 | 0.69375
7.0369 | 0.69075
7.037 | 0.68775
7.0371 | 0.6855
7.0372 | 0.6825
7.0373 | 0.6795
7.0374 | 0.67725
7.0375 | 0.675
7.0376 | 0.672
7.0377 | 0.66975
7.0378 | 0.6675
7.0379 | 0.66525
7.038 | 0.663
7.0381 | 0.6615
7.0382 | 0.65925
7.0383 | 0.65775
7.0384 | 0.65625
7.0385 | 0.65475
7.0386 | 0.65325
7.0387 | 0.6525
7.0388 | 0.65175
7.0389 | 0.651
7.039 | 0.65025
7.0391 | 0.65025
7.0392 | 0.6495
7.0393 | 0.6495
7.0394 | 0.65025
7.0395 | 0.65025
7.0396 | 0.651
7.0397 | 0.65175
7.0398 | 0.6525
7.0399 | 0.65325
7.04 | 0.65475
7.0401 | 0.6555
7.0402 | 0.657
7.0403 | 0.6585
7.0404 | 0.66075
7.0405 | 0.66225
7.0406 | 0.6645
7.0407 | 0.666
7.0408 | 0.66825
7.0409 | 0.6705
7.041 | 0.67275
7.0411 | 0.675
7.0412 | 0.678
7.0413 | 0.68025
7.0414 | 0.68325
7.0415 | 0.6855
7.0416 | 0.68775
7.0417 | 0.69075
7.0418 | 0.693
7.0419 | 0.696
7.042 | 0.69825
7.0421 | 0.70125
7.0422 | 0.7035
7.0423 | 0.7065
7.0424 | 0.70875
7.0425 | 0.711
7.0426 | 0.71325
7.0427 | 0.7155
7.0428 | 0.71775
7.0429 | 0.72
7.043 | 0.72225
7.0431 | 0.72375
7.0432 | 0.72525
7.0433 | 0.7275
7.0434 | 0.729
7.0435 | 0.7305
7.0436 | 0.73125
7.0437 | 0.73275
7.0438 | 0.7335
7.0439 | 0.73425
7.044 | 0.735
7.0441 | 0.73575
7.0442 | 0.7365
7.0443 | 0.7365
7.0444 | 0.7365
7.0445 | 0.7365
7.0446 | 0.7365
7.0447 | 0.73575
7.0448 | 0.735
7.0449 | 0.735
7.045 | 0.7335
7.0451 | 0.73275
7.0452 | 0.732
7.0453 | 0.7305
7.0454 | 0.729
7.0455 | 0.7275
7.0456 | 0.726
7.0457 | 0.7245
7.0458 | 0.72225
7.0459 | 0.72075
7.046 | 0.7185
7.0461 | 0.71625
7.0462 | 0.714
7.0463 | 0.71175
7.0464 | 0.7095
7.0465 | 0.70725
7.0466 | 0.705
7.0467 | 0.702
7.0468 | 0.69975
7.0469 | 0.6975
7.047 | 0.69525
7.0471 | 0.693
7.0472 | 0.69
7.0473 | 0.68775
7.0474 | 0.6855
7.0475 | 0.68325
7.0476 | 0.68175
7.0477 | 0.6795
7.0478 | 0.67725
7.0479 | 0.67575
7.048 | 0.67425
7.0481 | 0.67275
7.0482 | 0.67125
7.0483 | 0.66975
7.0484 | 0.66825
7.0485 | 0.6675
7.0486 | 0.66675
7.0487 | 0.666
7.0488 | 0.666
7.0489 | 0.66525
7.049 | 0.66525
7.0491 | 0.66525
7.0492 | 0.666
7.0493 | 0.666
7.0494 | 0.66675
7.0495 | 0.6675
7.0496 | 0.669
7.0497 | 0.66975
7.0498 | 0.67125
7.0499 | 0.67275
7.05 | 0.67425
7.0501 | 0.6765
7.0502 | 0.67875
7.0503 | 0.68025
7.0504 | 0.68325
7.0505 | 0.6855
7.0506 | 0.68775
7.0507 | 0.69075
7.0508 | 0.693
7.0509 | 0.696
7.051 | 0.699
7.0511 | 0.702
7.0512 | 0.705
7.0513 | 0.708
7.0514 | 0.711
7.0515 | 0.71475
7.0516 | 0.71775
7.0517 | 0.72075
7.0518 | 0.72375
7.0519 | 0.7275
7.052 | 0.7305
7.0521 | 0.7335
7.0522 | 0.7365
7.0523 | 0.7395
7.0524 | 0.7425
7.0525 | 0.74475
7.0526 | 0.74775
7.0527 | 0.75
7.0528 | 0.753
7.0529 | 0.75525
7.053 | 0.7575
7.0531 | 0.759
7.0532 | 0.76125
7.0533 | 0.76275
7.0534 | 0.76425
7.0535 | 0.765
7.0536 | 0.7665
7.0537 | 0.76725
7.0538 | 0.768
7.0539 | 0.76875
7.054 | 0.76875
7.0541 | 0.76875
7.0542 | 0.76875
7.0543 | 0.768
7.0544 | 0.768
7.0545 | 0.7665
7.0546 | 0.76575
7.0547 | 0.76425
7.0548 | 0.76275
7.0549 | 0.76125
7.055 | 0.75975
7.0551 | 0.7575
7.0552 | 0.75525
7.0553 | 0.75225
7.0554 | 0.75
7.0555 | 0.747
7.0556 | 0.744
7.0557 | 0.741
7.0558 | 0.738
7.0559 | 0.735
7.056 | 0.73125
7.0561 | 0.7275
7.0562 | 0.7245
7.0563 | 0.72075
7.0564 | 0.717
7.0565 | 0.71325
7.0566 | 0.7095
7.0567 | 0.70575
7.0568 | 0.70275
7.0569 | 0.699
7.057 | 0.69525
7.0571 | 0.69225
7.0572 | 0.6885
7.0573 | 0.6855
7.0574 | 0.6825
7.0575 | 0.6795
7.0576 | 0.6765
7.0577 | 0.67425
7.0578 | 0.67125
7.0579 | 0.669
7.058 | 0.66675
7.0581 | 0.66525
7.0582 | 0.66375
7.0583 | 0.66225
7.0584 | 0.66075
7.0585 | 0.65925
7.0586 | 0.6585
7.0587 | 0.6585
7.0588 | 0.65775
7.0589 | 0.65775
7.059 | 0.65775
7.0591 | 0.65775
7.0592 | 0.6585
7.0593 | 0.65925
7.0594 | 0.66
7.0595 | 0.66075
7.0596 | 0.66225
7.0597 | 0.66375
7.0598 | 0.66525
7.0599 | 0.6675
7.06 | 0.669
7.0601 | 0.67125
7.0602 | 0.67425
7.0603 | 0.6765
7.0604 | 0.67875
7.0605 | 0.68175
7.0606 | 0.684
7.0607 | 0.687
7.0608 | 0.69
7.0609 | 0.693
7.061 | 0.696
7.0611 | 0.699
7.0612 | 0.70275
7.0613 | 0.70575
7.0614 | 0.70875
7.0615 | 0.71175
7.0616 | 0.7155
7.0617 | 0.7185
7.0618 | 0.7215
7.0619 | 0.7245
7.062 | 0.7275
7.0621 | 0.7305
7.0622 | 0.7335
7.0623 | 0.7365
7.0624 | 0.7395
7.0625 | 0.74175
7.0626 | 0.74475
7.0627 | 0.747
7.0628 | 0.74925
7.0629 | 0.7515
7.063 | 0.75375
7.0631 | 0.75525
7.0632 | 0.7575
7.0633 | 0.759
7.0634 | 0.7605
7.0635 | 0.762
7.0636 | 0.7635
7.0637 | 0.76425
7.0638 | 0.765
7.0639 | 0.76575
7.064 | 0.7665
7.0641 | 0.7665
7.0642 | 0.76725
7.0643 | 0.76725
7.0644 | 0.7665
7.0645 | 0.7665
7.0646 | 0.76575
7.0647 | 0.765
7.0648 | 0.76425
7.0649 | 0.7635
7.065 | 0.762
7.0651 | 0.7605
7.0652 | 0.759
7.0653 | 0.7575
7.0654 | 0.75525
7.0655 | 0.75375
7.0656 | 0.7515
7.0657 | 0.74925
7.0658 | 0.747
7.0659 | 0.74475
7.066 | 0.74175
7.0661 | 0.7395
7.0662 | 0.7365
7.0663 | 0.7335
7.0664 | 0.73125
7.0665 | 0.72825
7.0666 | 0.72525
7.0667 | 0.72225
7.0668 | 0.71925
7.0669 | 0.717
7.067 | 0.714
7.0671 | 0.711
7.0672 | 0.708
7.0673 | 0.70575
7.0674 | 0.70275
7.0675 | 0.7005
7.0676 | 0.6975
7.0677 | 0.69525
7.0678 | 0.693
7.0679 | 0.6915
7.068 | 0.68925
7.0681 | 0.68775
7.0682 | 0.6855
7.0683 | 0.684
7.0684 | 0.68325
7.0685 | 0.68175
7.0686 | 0.681
7.0687 | 0.68025
7.0688 | 0.6795
7.0689 | 0.6795
7.069 | 0.6795
7.0691 | 0.6795
7.0692 | 0.6795
7.0693 | 0.68025
7.0694 | 0.681
7.0695 | 0.68175
7.0696 | 0.68325
7.0697 | 0.684
7.0698 | 0.6855
7.0699 | 0.68775
7.07 | 0.68925
7.0701 | 0.6915
7.0702 | 0.69375
7.0703 | 0.696
7.0704 | 0.69825
7.0705 | 0.7005
7.0706 | 0.7035
7.0707 | 0.7065
7.0708 | 0.7095
7.0709 | 0.7125
7.071 | 0.7155
7.0711 | 0.7185
7.0712 | 0.7215
7.0713 | 0.7245
7.0714 | 0.72825
7.0715 | 0.73125
7.0716 | 0.73425
7.0717 | 0.738
7.0718 | 0.741
7.0719 | 0.744
7.072 | 0.747
7.0721 | 0.75
7.0722 | 0.753
7.0723 | 0.756
7.0724 | 0.75825
7.0725 | 0.76125
7.0726 | 0.7635
7.0727 | 0.76575
7.0728 | 0.768
7.0729 | 0.77025
7.073 | 0.77175
7.0731 | 0.774
7.0732 | 0.7755
7.0733 | 0.77625
7.0734 | 0.77775
7.0735 | 0.7785
7.0736 | 0.77925
7.0737 | 0.78
7.0738 | 0.78075
7.0739 | 0.78075
7.074 | 0.78075
7.0741 | 0.78075
7.0742 | 0.78075
7.0743 | 0.78
7.0744 | 0.77925
7.0745 | 0.7785
7.0746 | 0.77775
7.0747 | 0.77625
7.0748 | 0.77475
7.0749 | 0.77325
7.075 | 0.77175
7.0751 | 0.77025
7.0752 | 0.768
7.0753 | 0.7665
7.0754 | 0.76425
7.0755 | 0.762
7.0756 | 0.75975
7.0757 | 0.7575
7.0758 | 0.7545
7.0759 | 0.75225
7.076 | 0.74925
7.0761 | 0.747
7.0762 | 0.744
7.0763 | 0.741
7.0764 | 0.73875
7.0765 | 0.73575
7.0766 | 0.73275
7.0767 | 0.7305
7.0768 | 0.7275
7.0769 | 0.72525
7.077 | 0.72225
7.0771 | 0.72
7.0772 | 0.717
7.0773 | 0.71475
7.0774 | 0.71175
7.0775 | 0.7095
7.0776 | 0.70725
7.0777 | 0.705
7.0778 | 0.70275
7.0779 | 0.70125
7.078 | 0.699
7.0781 | 0.6975
7.0782 | 0.69525
7.0783 | 0.69375
7.0784 | 0.69225
7.0785 | 0.69075
7.0786 | 0.69
7.0787 | 0.68925
7.0788 | 0.68775
7.0789 | 0.687
7.079 | 0.687
7.0791 | 0.68625
7.0792 | 0.68625
7.0793 | 0.6855
7.0794 | 0.6855
7.0795 | 0.68625
7.0796 | 0.68625
7.0797 | 0.687
7.0798 | 0.68775
7.0799 | 0.6885
7.08 | 0.68925
7.0801 | 0.69075
7.0802 | 0.6915
7.0803 | 0.693
7.0804 | 0.6945
7.0805 | 0.69675
7.0806 | 0.69825
7.0807 | 0.7005
7.0808 | 0.70275
7.0809 | 0.705
7.081 | 0.70725
7.0811 | 0.7095
7.0812 | 0.7125
7.0813 | 0.71475
7.0814 | 0.71775
7.0815 | 0.72075
7.0816 | 0.72375
7.0817 | 0.72675
7.0818 | 0.729
7.0819 | 0.732
7.082 | 0.735
7.0821 | 0.738
7.0822 | 0.741
7.0823 | 0.744
7.0824 | 0.747
7.0825 | 0.75
7.0826 | 0.753
7.0827 | 0.75525
7.0828 | 0.75825
7.0829 | 0.7605
7.083 | 0.76275
7.0831 | 0.765
7.0832 | 0.76725
7.0833 | 0.7695
7.0834 | 0.77175
7.0835 | 0.77325
7.0836 | 0.77475
7.0837 | 0.77625
7.0838 | 0.77775
7.0839 | 0.7785
7.084 | 0.77925
7.0841 | 0.78
7.0842 | 0.78075
7.0843 | 0.78075
7.0844 | 0.7815
7.0845 | 0.7815
7.0846 | 0.78075
7.0847 | 0.78075
7.0848 | 0.78
7.0849 | 0.77925
7.085 | 0.7785
7.0851 | 0.77775
7.0852 | 0.77625
7.0853 | 0.7755
7.0854 | 0.774
7.0855 | 0.77175
7.0856 | 0.77025
7.0857 | 0.76875
7.0858 | 0.7665
7.0859 | 0.76425
7.086 | 0.762
7.0861 | 0.7605
7.0862 | 0.7575
7.0863 | 0.75525
7.0864 | 0.753
7.0865 | 0.75075
7.0866 | 0.7485
7.0867 | 0.7455
7.0868 | 0.74325
7.0869 | 0.74025
7.087 | 0.738
7.0871 | 0.73575
7.0872 | 0.73275
7.0873 | 0.7305
7.0874 | 0.72825
7.0875 | 0.726
7.0876 | 0.72375
7.0877 | 0.7215
7.0878 | 0.71925
7.0879 | 0.717
7.088 | 0.7155
7.0881 | 0.71325
7.0882 | 0.71175
7.0883 | 0.71025
7.0884 | 0.70875
7.0885 | 0.70725
7.0886 | 0.70575
7.0887 | 0.705
7.0888 | 0.70425
7.0889 | 0.7035
7.089 | 0.70275
7.0891 | 0.702
7.0892 | 0.702
7.0893 | 0.702
7.0894 | 0.702
7.0895 | 0.702
7.0896 | 0.70275
7.0897 | 0.70275
7.0898 | 0.7035
7.0899 | 0.705
7.09 | 0.70575
7.0901 | 0.70725
7.0902 | 0.70875
7.0903 | 0.71025
7.0904 | 0.71175
7.0905 | 0.71325
7.0906 | 0.7155
7.0907 | 0.71775
7.0908 | 0.72
7.0909 | 0.72225
7.091 | 0.7245
7.0911 | 0.7275
7.0912 | 0.72975
7.0913 | 0.73275
7.0914 | 0.73575
7.0915 | 0.73875
7.0916 | 0.741
7.0917 | 0.744
7.0918 | 0.747
7.0919 | 0.75
7.092 | 0.753
7.0921 | 0.756
7.0922 | 0.759
7.0923 | 0.762
7.0924 | 0.76425
7.0925 | 0.76725
7.0926 | 0.7695
7.0927 | 0.7725
7.0928 | 0.77475
7.0929 | 0.777
7.093 | 0.77925
7.0931 | 0.78075
7.0932 | 0.783
7.0933 | 0.7845
7.0934 | 0.786
7.0935 | 0.7875
7.0936 | 0.789
7.0937 | 0.78975
7.0938 | 0.7905
7.0939 | 0.79125
7.094 | 0.792
7.0941 | 0.792
7.0942 | 0.792
7.0943 | 0.792
7.0944 | 0.79125
7.0945 | 0.79125
7.0946 | 0.7905
7.0947 | 0.78975
7.0948 | 0.78825
7.0949 | 0.7875
7.095 | 0.786
7.0951 | 0.7845
7.0952 | 0.783
7.0953 | 0.78075
7.0954 | 0.7785
7.0955 | 0.77625
7.0956 | 0.774
7.0957 | 0.77175
7.0958 | 0.7695
7.0959 | 0.7665
7.096 | 0.76425
7.0961 | 0.76125
7.0962 | 0.759
7.0963 | 0.756
7.0964 | 0.753
7.0965 | 0.75
7.0966 | 0.747
7.0967 | 0.744
7.0968 | 0.741
7.0969 | 0.738
7.097 | 0.735
7.0971 | 0.73275
7.0972 | 0.72975
7.0973 | 0.72675
7.0974 | 0.7245
7.0975 | 0.7215
7.0976 | 0.71925
7.0977 | 0.717
7.0978 | 0.71475
7.0979 | 0.7125
7.098 | 0.711
7.0981 | 0.70875
7.0982 | 0.70725
7.0983 | 0.70575
7.0984 | 0.70425
7.0985 | 0.7035
7.0986 | 0.70275
7.0987 | 0.702
7.0988 | 0.70125
7.0989 | 0.7005
7.099 | 0.7005
7.0991 | 0.7005
7.0992 | 0.7005
7.0993 | 0.70125
7.0994 | 0.702
7.0995 | 0.70275
7.0996 | 0.7035
7.0997 | 0.705
7.0998 | 0.70575
7.0999 | 0.70725
7.1 | 0.7095
7.1001 | 0.711
7.1002 | 0.71325
7.1003 | 0.7155
7.1004 | 0.71775
7.1005 | 0.72
7.1006 | 0.72225
7.1007 | 0.72525
7.1008 | 0.7275
7.1009 | 0.7305
7.101 | 0.7335
7.1011 | 0.7365
7.1012 | 0.7395
7.1013 | 0.7425
7.1014 | 0.74625
7.1015 | 0.74925
7.1016 | 0.75225
7.1017 | 0.75525
7.1018 | 0.759
7.1019 | 0.762
7.102 | 0.765
7.1021 | 0.768
7.1022 | 0.77175
7.1023 | 0.77475
7.1024 | 0.77775
7.1025 | 0.78
7.1026 | 0.783
7.1027 | 0.786
7.1028 | 0.78825
7.1029 | 0.79125
7.103 | 0.7935
7.1031 | 0.79575
7.1032 | 0.798
7.1033 | 0.7995
7.1034 | 0.80175
7.1035 | 0.80325
7.1036 | 0.80475
7.1037 | 0.80625
7.1038 | 0.80775
7.1039 | 0.8085
7.104 | 0.80925
7.1041 | 0.81
7.1042 | 0.81075
7.1043 | 0.81075
7.1044 | 0.81075
7.1045 | 0.81075
7.1046 | 0.81075
7.1047 | 0.81075
7.1048 | 0.81
7.1049 | 0.80925
7.105 | 0.8085
7.1051 | 0.807
7.1052 | 0.80625
7.1053 | 0.80475
7.1054 | 0.80325
7.1055 | 0.80175
7.1056 | 0.7995
7.1057 | 0.798
7.1058 | 0.79575
7.1059 | 0.7935
7.106 | 0.79125
7.1061 | 0.789
7.1062 | 0.78675
7.1063 | 0.7845
7.1064 | 0.7815
7.1065 | 0.77925
7.1066 | 0.777
7.1067 | 0.774
7.1068 | 0.77175
7.1069 | 0.7695
7.107 | 0.7665
7.1071 | 0.76425
7.1072 | 0.762
7.1073 | 0.75975
7.1074 | 0.7575
7.1075 | 0.75525
7.1076 | 0.753
7.1077 | 0.75075
7.1078 | 0.74925
7.1079 | 0.74775
7.108 | 0.74625
7.1081 | 0.74475
7.1082 | 0.74325
7.1083 | 0.7425
7.1084 | 0.741
7.1085 | 0.74025
7.1086 | 0.74025
7.1087 | 0.7395
7.1088 | 0.7395
7.1089 | 0.7395
7.109 | 0.7395
7.1091 | 0.74025
7.1092 | 0.741
7.1093 | 0.74175
7.1094 | 0.7425
7.1095 | 0.74325
7.1096 | 0.74475
7.1097 | 0.74625
7.1098 | 0.74775
7.1099 | 0.75
7.11 | 0.7515
7.1101 | 0.75375
7.1102 | 0.756
7.1103 | 0.75825
7.1104 | 0.7605
7.1105 | 0.76275
7.1106 | 0.76575
7.1107 | 0.768
7.1108 | 0.771
7.1109 | 0.774
7.111 | 0.777
7.1111 | 0.77925
7.1112 | 0.78225
7.1113 | 0.78525
7.1114 | 0.78825
7.1115 | 0.7905
7.1116 | 0.7935
7.1117 | 0.7965
7.1118 | 0.79875
7.1119 | 0.80175
7.112 | 0.804
7.1121 | 0.80625
7.1122 | 0.8085
7.1123 | 0.81075
7.1124 | 0.813
7.1125 | 0.81525
7.1126 | 0.8175
7.1127 | 0.81975
7.1128 | 0.82125
7.1129 | 0.82275
7.113 | 0.82425
7.1131 | 0.82575
7.1132 | 0.82725
7.1133 | 0.828
7.1134 | 0.8295
7.1135 | 0.83025
7.1136 | 0.831
7.1137 | 0.831
7.1138 | 0.83175
7.1139 | 0.83175
7.114 | 0.8325
7.1141 | 0.8325
7.1142 | 0.8325
7.1143 | 0.83175
7.1144 | 0.83175
7.1145 | 0.831
7.1146 | 0.83025
7.1147 | 0.8295
7.1148 | 0.82875
7.1149 | 0.828
7.115 | 0.8265
7.1151 | 0.825
7.1152 | 0.82425
7.1153 | 0.822
7.1154 | 0.8205
7.1155 | 0.819
7.1156 | 0.8175
7.1157 | 0.81525
7.1158 | 0.813
7.1159 | 0.81075
7.116 | 0.8085
7.1161 | 0.80625
7.1162 | 0.804
7.1163 | 0.80175
7.1164 | 0.7995
7.1165 | 0.79725
7.1166 | 0.79425
7.1167 | 0.792
7.1168 | 0.78975
7.1169 | 0.78675
7.117 | 0.7845
7.1171 | 0.78225
7.1172 | 0.78
7.1173 | 0.777
7.1174 | 0.77475
7.1175 | 0.7725
7.1176 | 0.77025
7.1177 | 0.76875
7.1178 | 0.7665
7.1179 | 0.76425
7.118 | 0.76275
7.1181 | 0.76125
7.1182 | 0.75975
7.1183 | 0.75825
7.1184 | 0.75675
7.1185 | 0.756
7.1186 | 0.75525
7.1187 | 0.7545
7.1188 | 0.75375
7.1189 | 0.753
7.119 | 0.753
7.1191 | 0.753
7.1192 | 0.753
7.1193 | 0.753
7.1194 | 0.75375
7.1195 | 0.7545
7.1196 | 0.75525
7.1197 | 0.756
7.1198 | 0.7575
7.1199 | 0.75825
7.12 | 0.75975
7.1201 | 0.762
7.1202 | 0.7635
7.1203 | 0.765
7.1204 | 0.76725
7.1205 | 0.7695
7.1206 | 0.77175
7.1207 | 0.774
7.1208 | 0.777
7.1209 | 0.77925
7.121 | 0.78225
7.1211 | 0.7845
7.1212 | 0.7875
7.1213 | 0.7905
7.1214 | 0.7935
7.1215 | 0.7965
7.1216 | 0.79875
7.1217 | 0.80175
7.1218 | 0.80475
7.1219 | 0.80775
7.122 | 0.81075
7.1221 | 0.81375
7.1222 | 0.81675
7.1223 | 0.819
7.1224 | 0.822
7.1225 | 0.82425
7.1226 | 0.82725
7.1227 | 0.8295
7.1228 | 0.83175
7.1229 | 0.834
7.123 | 0.8355
7.1231 | 0.83775
7.1232 | 0.83925
7.1233 | 0.84075
7.1234 | 0.84225
7.1235 | 0.84375
7.1236 | 0.84525
7.1237 | 0.846
7.1238 | 0.84675
7.1239 | 0.8475
7.124 | 0.8475
7.1241 | 0.84825
7.1242 | 0.84825
7.1243 | 0.84825
7.1244 | 0.8475
7.1245 | 0.8475
7.1246 | 0.84675
7.1247 | 0.846
7.1248 | 0.84525
7.1249 | 0.84375
7.125 | 0.84225
7.1251 | 0.84075
7.1252 | 0.83925
7.1253 | 0.83775
7.1254 | 0.8355
7.1255 | 0.83325
7.1256 | 0.831
7.1257 | 0.82875
7.1258 | 0.8265
7.1259 | 0.82425
7.126 | 0.82125
7.1261 | 0.81825
7.1262 | 0.816
7.1263 | 0.813
7.1264 | 0.81
7.1265 | 0.807
7.1266 | 0.804
7.1267 | 0.801
7.1268 | 0.798
7.1269 | 0.795
7.127 | 0.79275
7.1271 | 0.78975
7.1272 | 0.78675
7.1273 | 0.78375
7.1274 | 0.78075
7.1275 | 0.7785
7.1276 | 0.77625
7.1277 | 0.77325
7.1278 | 0.771
7.1279 | 0.76875
7.128 | 0.7665
7.1281 | 0.765
7.1282 | 0.76275
7.1283 | 0.76125
7.1284 | 0.75975
7.1285 | 0.75825
7.1286 | 0.75675
7.1287 | 0.756
7.1288 | 0.75525
7.1289 | 0.7545
7.129 | 0.75375
7.1291 | 0.753
7.1292 | 0.753
7.1293 | 0.753
7.1294 | 0.753
7.1295 | 0.75375
7.1296 | 0.75375
7.1297 | 0.7545
7.1298 | 0.75525
7.1299 | 0.75675
7.13 | 0.7575
7.1301 | 0.759
7.1302 | 0.7605
7.1303 | 0.762
7.1304 | 0.7635
7.1305 | 0.76575
7.1306 | 0.76725
7.1307 | 0.7695
7.1308 | 0.77175
7.1309 | 0.774
7.131 | 0.77625
7.1311 | 0.7785
7.1312 | 0.7815
7.1313 | 0.78375
7.1314 | 0.786
7.1315 | 0.789
7.1316 | 0.79125
7.1317 | 0.79425
7.1318 | 0.7965
7.1319 | 0.7995
7.132 | 0.80175
7.1321 | 0.80475
7.1322 | 0.807
7.1323 | 0.80925
7.1324 | 0.81225
7.1325 | 0.8145
7.1326 | 0.81675
7.1327 | 0.819
7.1328 | 0.8205
7.1329 | 0.82275
7.133 | 0.82425
7.1331 | 0.8265
7.1332 | 0.828
7.1333 | 0.8295
7.1334 | 0.831
7.1335 | 0.83175
7.1336 | 0.83325
7.1337 | 0.834
7.1338 | 0.83475
7.1339 | 0.8355
7.134 | 0.8355
7.1341 | 0.83625
7.1342 | 0.83625
7.1343 | 0.83625
7.1344 | 0.8355
7.1345 | 0.8355
7.1346 | 0.83475
7.1347 | 0.834
7.1348 | 0.83325
7.1349 | 0.83175
7.135 | 0.831
7.1351 | 0.8295
7.1352 | 0.828
7.1353 | 0.82575
7.1354 | 0.82425
7.1355 | 0.822
7.1356 | 0.8205
7.1357 | 0.81825
7.1358 | 0.816
7.1359 | 0.81375
7.136 | 0.81075
7.1361 | 0.8085
7.1362 | 0.8055
7.1363 | 0.80325
7.1364 | 0.80025
7.1365 | 0.79725
7.1366 | 0.795
7.1367 | 0.792
7.1368 | 0.789
7.1369 | 0.786
7.137 | 0.78375
7.1371 | 0.78075
7.1372 | 0.77775
7.1373 | 0.7755
7.1374 | 0.7725
7.1375 | 0.77025
7.1376 | 0.76725
7.1377 | 0.765
7.1378 | 0.76275
7.1379 | 0.7605
7.138 | 0.75825
7.1381 | 0.756
7.1382 | 0.7545
7.1383 | 0.753
7.1384 | 0.7515
7.1385 | 0.75
7.1386 | 0.7485
7.1387 | 0.74775
7.1388 | 0.74625
7.1389 | 0.7455
7.139 | 0.74475
7.1391 | 0.74475
7.1392 | 0.744
7.1393 | 0.744
7.1394 | 0.744
7.1395 | 0.74475
7.1396 | 0.74475
7.1397 | 0.7455
7.1398 | 0.74625
7.1399 | 0.747
7.14 | 0.7485
7.1401 | 0.75
7.1402 | 0.75075
7.1403 | 0.753
7.1404 | 0.7545
7.1405 | 0.756
7.1406 | 0.75825
7.1407 | 0.7605
7.1408 | 0.76275
7.1409 | 0.765
7.141 | 0.76725
7.1411 | 0.77025
7.1412 | 0.7725
7.1413 | 0.7755
7.1414 | 0.77775
7.1415 | 0.78075
7.1416 | 0.78375
7.1417 | 0.78675
7.1418 | 0.78975
7.1419 | 0.792
7.142 | 0.795
7.1421 | 0.798
7.1422 | 0.801
7.1423 | 0.804
7.1424 | 0.80625
7.1425 | 0.80925
7.1426 | 0.8115
7.1427 | 0.8145
7.1428 | 0.81675
7.1429 | 0.819
7.143 | 0.82125
7.1431 | 0.8235
7.1432 | 0.825
7.1433 | 0.82725
7.1434 | 0.82875
7.1435 | 0.83025
7.1436 | 0.83175
7.1437 | 0.8325
7.1438 | 0.834
7.1439 | 0.83475
7.144 | 0.83475
7.1441 | 0.8355
7.1442 | 0.8355
7.1443 | 0.8355
7.1444 | 0.8355
7.1445 | 0.8355
7.1446 | 0.83475
7.1447 | 0.834
7.1448 | 0.83325
7.1449 | 0.8325
7.145 | 0.831
7.1451 | 0.8295
7.1452 | 0.828
7.1453 | 0.8265
7.1454 | 0.825
7.1455 | 0.82275
7.1456 | 0.8205
7.1457 | 0.81825
7.1458 | 0.816
7.1459 | 0.813
7.146 | 0.81075
7.1461 | 0.80775
7.1462 | 0.8055
7.1463 | 0.8025
7.1464 | 0.7995
7.1465 | 0.7965
7.1466 | 0.7935
7.1467 | 0.79125
7.1468 | 0.78825
7.1469 | 0.78525
7.147 | 0.78225
7.1471 | 0.77925
7.1472 | 0.77625
7.1473 | 0.774
7.1474 | 0.771
7.1475 | 0.76875
7.1476 | 0.76575
7.1477 | 0.7635
7.1478 | 0.76125
7.1479 | 0.759
7.148 | 0.75675
7.1481 | 0.7545
7.1482 | 0.753
7.1483 | 0.7515
7.1484 | 0.75
7.1485 | 0.7485
7.1486 | 0.747
7.1487 | 0.74625
7.1488 | 0.7455
7.1489 | 0.74475
7.149 | 0.74475
7.1491 | 0.744
7.1492 | 0.744
7.1493 | 0.744
7.1494 | 0.744
7.1495 | 0.74475
7.1496 | 0.7455
7.1497 | 0.74625
7.1498 | 0.747
7.1499 | 0.74775
7.15 | 0.74925
7.1501 | 0.75075
7.1502 | 0.75225
7.1503 | 0.75375
7.1504 | 0.756
7.1505 | 0.7575
7.1506 | 0.75975
7.1507 | 0.762
7.1508 | 0.76425
7.1509 | 0.7665
7.151 | 0.7695
7.1511 | 0.77175
7.1512 | 0.77475
7.1513 | 0.777
7.1514 | 0.78
7.1515 | 0.783
7.1516 | 0.786
7.1517 | 0.78825
7.1518 | 0.79125
7.1519 | 0.79425
7.152 | 0.79725
7.1521 | 0.80025
7.1522 | 0.80325
7.1523 | 0.80625
7.1524 | 0.80925
7.1525 | 0.8115
7.1526 | 0.8145
7.1527 | 0.81675
7.1528 | 0.81975
7.1529 | 0.822
7.153 | 0.825
7.1531 | 0.82725
7.1532 | 0.8295
7.1533 | 0.831
7.1534 | 0.83325
7.1535 | 0.8355
7.1536 | 0.837
7.1537 | 0.8385
7.1538 | 0.84
7.1539 | 0.8415
7.154 | 0.84225
7.1541 | 0.84375
7.1542 | 0.8445
7.1543 | 0.84525
7.1544 | 0.84525
7.1545 | 0.846
7.1546 | 0.846
7.1547 | 0.846
7.1548 | 0.846
7.1549 | 0.846
7.155 | 0.84525
7.1551 | 0.8445
7.1552 | 0.84375
7.1553 | 0.843
7.1554 | 0.8415
7.1555 | 0.84075
7.1556 | 0.83925
7.1557 | 0.83775
7.1558 | 0.83625
7.1559 | 0.834
7.156 | 0.8325
7.1561 | 0.83025
7.1562 | 0.828
7.1563 | 0.82575
7.1564 | 0.8235
7.1565 | 0.82125
7.1566 | 0.819
7.1567 | 0.81675
7.1568 | 0.81375
7.1569 | 0.8115
7.157 | 0.80925
7.1571 | 0.80625
7.1572 | 0.804
7.1573 | 0.801
7.1574 | 0.79875
7.1575 | 0.7965
7.1576 | 0.7935
7.1577 | 0.79125
7.1578 | 0.789
7.1579 | 0.78675
7.158 | 0.7845
7.1581 | 0.783
7.1582 | 0.78075
7.1583 | 0.77925
7.1584 | 0.777
7.1585 | 0.7755
7.1586 | 0.774
7.1587 | 0.77325
7.1588 | 0.77175
7.1589 | 0.771
7.159 | 0.77025
7.1591 | 0.7695
7.1592 | 0.7695
7.1593 | 0.76875
7.1594 | 0.76875
7.1595 | 0.7695
7.1596 | 0.7695
7.1597 | 0.77025
7.1598 | 0.771
7.1599 | 0.77175
7.16 | 0.7725
7.1601 | 0.774
7.1602 | 0.7755
7.1603 | 0.777
7.1604 | 0.7785
7.1605 | 0.78075
7.1606 | 0.783
7.1607 | 0.78525
7.1608 | 0.7875
7.1609 | 0.78975
7.161 | 0.792
7.1611 | 0.795
7.1612 | 0.79725
7.1613 | 0.80025
7.1614 | 0.80325
7.1615 | 0.80625
7.1616 | 0.80925
7.1617 | 0.81225
7.1618 | 0.81525
7.1619 | 0.81825
7.162 | 0.82125
7.1621 | 0.82425
7.1622 | 0.8265
7.1623 | 0.8295
7.1624 | 0.8325
7.1625 | 0.83475
7.1626 | 0.83775
7.1627 | 0.84
7.1628 | 0.84225
7.1629 | 0.8445
7.163 | 0.84675
7.1631 | 0.849
7.1632 | 0.8505
7.1633 | 0.85275
7.1634 | 0.85425
7.1635 | 0.85575
7.1636 | 0.8565
7.1637 | 0.858
7.1638 | 0.85875
7.1639 | 0.8595
7.164 | 0.8595
7.1641 | 0.86025
7.1642 | 0.86025
7.1643 | 0.86025
7.1644 | 0.86025
7.1645 | 0.86025
7.1646 | 0.8595
7.1647 | 0.85875
7.1648 | 0.858
7.1649 | 0.85725
7.165 | 0.85575
7.1651 | 0.85425
7.1652 | 0.85275
7.1653 | 0.85125
7.1654 | 0.84975
7.1655 | 0.84825
7.1656 | 0.846
7.1657 | 0.8445
7.1658 | 0.84225
7.1659 | 0.84
7.166 | 0.83775
7.1661 | 0.8355
7.1662 | 0.8325
7.1663 | 0.83025
7.1664 | 0.828
7.1665 | 0.825
7.1666 | 0.82275
7.1667 | 0.81975
7.1668 | 0.81675
7.1669 | 0.8145
7.167 | 0.8115
7.1671 | 0.80925
7.1672 | 0.807
7.1673 | 0.804
7.1674 | 0.80175
7.1675 | 0.79875
7.1676 | 0.7965
7.1677 | 0.79425
7.1678 | 0.792
7.1679 | 0.78975
7.168 | 0.78825
7.1681 | 0.786
7.1682 | 0.7845
7.1683 | 0.78225
7.1684 | 0.78075
7.1685 | 0.77925
7.1686 | 0.7785
7.1687 | 0.777
7.1688 | 0.77625
7.1689 | 0.7755
7.169 | 0.77475
7.1691 | 0.774
7.1692 | 0.774
7.1693 | 0.77325
7.1694 | 0.774
7.1695 | 0.774
7.1696 | 0.774
7.1697 | 0.77475
7.1698 | 0.7755
7.1699 | 0.77625
7.17 | 0.77775
7.1701 | 0.7785
7.1702 | 0.78
7.1703 | 0.7815
7.1704 | 0.783
7.1705 | 0.78525
7.1706 | 0.7875
7.1707 | 0.789
7.1708 | 0.79125
7.1709 | 0.7935
7.171 | 0.7965
7.1711 | 0.79875
7.1712 | 0.801
7.1713 | 0.804
7.1714 | 0.80625
7.1715 | 0.80925
7.1716 | 0.81225
7.1717 | 0.81525
7.1718 | 0.8175
7.1719 | 0.8205
7.172 | 0.8235
7.1721 | 0.8265
7.1722 | 0.8295
7.1723 | 0.83175
7.1724 | 0.83475
7.1725 | 0.83775
7.1726 | 0.84
7.1727 | 0.84225
7.1728 | 0.84525
7.1729 | 0.8475
7.173 | 0.84975
7.1731 | 0.852
7.1732 | 0.8535
7.1733 | 0.85575
7.1734 | 0.85725
7.1735 | 0.85875
7.1736 | 0.86025
7.1737 | 0.86175
7.1738 | 0.86325
7.1739 | 0.864
7.174 | 0.86475
7.1741 | 0.8655
7.1742 | 0.86625
7.1743 | 0.867
7.1744 | 0.867
7.1745 | 0.867
7.1746 | 0.867
7.1747 | 0.867
7.1748 | 0.86625
7.1749 | 0.86625
7.175 | 0.8655
7.1751 | 0.86475
7.1752 | 0.864
7.1753 | 0.8625
7.1754 | 0.86175
7.1755 | 0.86025
7.1756 | 0.85875
7.1757 | 0.85725
7.1758 | 0.85575
7.1759 | 0.85425
7.176 | 0.852
7.1761 | 0.8505
7.1762 | 0.84825
7.1763 | 0.84675
7.1764 | 0.8445
7.1765 | 0.843
7.1766 | 0.84075
7.1767 | 0.8385
7.1768 | 0.83625
7.1769 | 0.83475
7.177 | 0.8325
7.1771 | 0.83025
7.1772 | 0.82875
7.1773 | 0.8265
7.1774 | 0.825
7.1775 | 0.82275
7.1776 | 0.82125
7.1777 | 0.81975
7.1778 | 0.81825
7.1779 | 0.81675
7.178 | 0.81525
7.1781 | 0.81375
7.1782 | 0.813
7.1783 | 0.8115
7.1784 | 0.81075
7.1785 | 0.81
7.1786 | 0.80925
7.1787 | 0.8085
7.1788 | 0.80775
7.1789 | 0.80775
7.179 | 0.80775
7.1791 | 0.807
7.1792 | 0.807
7.1793 | 0.80775
7.1794 | 0.80775
7.1795 | 0.80775
7.1796 | 0.8085
7.1797 | 0.80925
7.1798 | 0.81
7.1799 | 0.81075
7.18 | 0.8115
7.1801 | 0.813
7.1802 | 0.81375
7.1803 | 0.81525
7.1804 | 0.81675
7.1805 | 0.8175
7.1806 | 0.819
7.1807 | 0.8205
7.1808 | 0.822
7.1809 | 0.82425
7.181 | 0.82575
7.1811 | 0.82725
7.1812 | 0.82875
7.1813 | 0.831
7.1814 | 0.8325
7.1815 | 0.834
7.1816 | 0.83625
7.1817 | 0.83775
7.1818 | 0.83925
7.1819 | 0.8415
7.182 | 0.843
7.1821 | 0.8445
7.1822 | 0.846
7.1823 | 0.8475
7.1824 | 0.849
7.1825 | 0.8505
7.1826 | 0.85125
7.1827 | 0.85275
7.1828 | 0.8535
7.1829 | 0.855
7.183 | 0.85575
7.1831 | 0.8565
7.1832 | 0.8565
7.1833 | 0.85725
7.1834 | 0.85725
7.1835 | 0.85725
7.1836 | 0.85725
7.1837 | 0.85725
7.1838 | 0.85725
7.1839 | 0.8565
7.184 | 0.85575
7.1841 | 0.855
7.1842 | 0.85425
7.1843 | 0.85275
7.1844 | 0.85125
7.1845 | 0.84975
7.1846 | 0.84825
7.1847 | 0.84675
7.1848 | 0.8445
7.1849 | 0.84225
7.185 | 0.84
7.1851 | 0.837
7.1852 | 0.83475
7.1853 | 0.83175
7.1854 | 0.82875
7.1855 | 0.82575
7.1856 | 0.82275
7.1857 | 0.81975
7.1858 | 0.816
7.1859 | 0.813
7.186 | 0.80925
7.1861 | 0.8055
7.1862 | 0.80175
7.1863 | 0.798
7.1864 | 0.79425
7.1865 | 0.7905
7.1866 | 0.78675
7.1867 | 0.783
7.1868 | 0.77925
7.1869 | 0.7755
7.187 | 0.77175
7.1871 | 0.768
7.1872 | 0.76425
7.1873 | 0.7605
7.1874 | 0.7575
7.1875 | 0.75375
7.1876 | 0.75
7.1877 | 0.747
7.1878 | 0.744
7.1879 | 0.741
7.188 | 0.738
7.1881 | 0.735
7.1882 | 0.732
7.1883 | 0.72975
7.1884 | 0.7275
7.1885 | 0.72525
7.1886 | 0.723
7.1887 | 0.7215
7.1888 | 0.71925
7.1889 | 0.71775
7.189 | 0.71625
7.1891 | 0.7155
7.1892 | 0.714
7.1893 | 0.71325
7.1894 | 0.7125
7.1895 | 0.71175
7.1896 | 0.71175
7.1897 | 0.711
7.1898 | 0.711
7.1899 | 0.711
7.19 | 0.71175
7.1901 | 0.71175
7.1902 | 0.7125
7.1903 | 0.71325
7.1904 | 0.714
7.1905 | 0.71475
7.1906 | 0.7155
7.1907 | 0.717
7.1908 | 0.71775
7.1909 | 0.71925
7.191 | 0.72075
7.1911 | 0.72225
7.1912 | 0.72375
7.1913 | 0.72525
7.1914 | 0.72675
7.1915 | 0.729
7.1916 | 0.7305
7.1917 | 0.732
7.1918 | 0.73425
7.1919 | 0.73575
7.192 | 0.73725
7.1921 | 0.7395
7.1922 | 0.741
7.1923 | 0.7425
7.1924 | 0.74475
7.1925 | 0.74625
7.1926 | 0.74775
7.1927 | 0.74925
7.1928 | 0.75
7.1929 | 0.7515
7.193 | 0.75225
7.1931 | 0.75375
7.1932 | 0.7545
7.1933 | 0.75525
7.1934 | 0.756
7.1935 | 0.756
7.1936 | 0.75675
7.1937 | 0.75675
7.1938 | 0.75675
7.1939 | 0.75675
7.194 | 0.756
7.1941 | 0.75525
7.1942 | 0.7545
7.1943 | 0.75375
7.1944 | 0.753
7.1945 | 0.7515
7.1946 | 0.75
7.1947 | 0.7485
7.1948 | 0.747
7.1949 | 0.74475
7.195 | 0.74325
7.1951 | 0.741
7.1952 | 0.73875
7.1953 | 0.73575
7.1954 | 0.7335
7.1955 | 0.7305
7.1956 | 0.72825
7.1957 | 0.72525
7.1958 | 0.72225
7.1959 | 0.71925
7.196 | 0.7155
7.1961 | 0.7125
7.1962 | 0.7095
7.1963 | 0.7065
7.1964 | 0.70275
7.1965 | 0.69975
7.1966 | 0.69675
7.1967 | 0.693
7.1968 | 0.69
7.1969 | 0.687
7.197 | 0.684
7.1971 | 0.681
7.1972 | 0.678
7.1973 | 0.67575
7.1974 | 0.67275
7.1975 | 0.6705
7.1976 | 0.66825
7.1977 | 0.666
7.1978 | 0.66375
7.1979 | 0.66225
7.198 | 0.66075
7.1981 | 0.65925
7.1982 | 0.65775
7.1983 | 0.657
7.1984 | 0.65625
7.1985 | 0.65625
7.1986 | 0.6555
7.1987 | 0.6555
7.1988 | 0.6555
7.1989 | 0.65625
7.199 | 0.657
7.1991 | 0.65775
7.1992 | 0.65925
7.1993 | 0.66
7.1994 | 0.66225
7.1995 | 0.66375
7.1996 | 0.666
7.1997 | 0.66825
7.1998 | 0.6705
7.1999 | 0.6735
7.2 | 0.6765
7.2001 | 0.6795
7.2002 | 0.6825
7.2003 | 0.68625
7.2004 | 0.68925
7.2005 | 0.693
7.2006 | 0.69675
7.2007 | 0.70125
7.2008 | 0.705
7.2009 | 0.7095
7.201 | 0.71325
7.2011 | 0.71775
7.2012 | 0.72225
7.2013 | 0.72675
7.2014 | 0.73125
7.2015 | 0.735
7.2016 | 0.7395
7.2017 | 0.744
7.2018 | 0.7485
7.2019 | 0.753
7.202 | 0.7575
7.2021 | 0.76125
7.2022 | 0.76575
7.2023 | 0.77025
7.2024 | 0.774
7.2025 | 0.77775
7.2026 | 0.7815
7.2027 | 0.78525
7.2028 | 0.789
7.2029 | 0.79275
7.203 | 0.79575
7.2031 | 0.79875
7.2032 | 0.80175
7.2033 | 0.80475
7.2034 | 0.80775
7.2035 | 0.81
7.2036 | 0.81225
7.2037 | 0.8145
7.2038 | 0.81675
7.2039 | 0.819
7.204 | 0.8205
7.2041 | 0.822
7.2042 | 0.8235
7.2043 | 0.825
7.2044 | 0.8265
7.2045 | 0.82725
7.2046 | 0.828
7.2047 | 0.82875
7.2048 | 0.8295
7.2049 | 0.83025
7.205 | 0.83025
7.2051 | 0.831
7.2052 | 0.831
7.2053 | 0.831
7.2054 | 0.831
7.2055 | 0.83025
7.2056 | 0.83025
7.2057 | 0.83025
7.2058 | 0.8295
7.2059 | 0.8295
7.206 | 0.82875
7.2061 | 0.82875
7.2062 | 0.828
7.2063 | 0.82725
7.2064 | 0.82725
7.2065 | 0.8265
7.2066 | 0.82575
7.2067 | 0.82575
7.2068 | 0.825
7.2069 | 0.825
7.207 | 0.82425
7.2071 | 0.82425
7.2072 | 0.82425
7.2073 | 0.82425
7.2074 | 0.82425
7.2075 | 0.82425
7.2076 | 0.825
7.2077 | 0.825
7.2078 | 0.82575
7.2079 | 0.8265
7.208 | 0.82725
7.2081 | 0.828
7.2082 | 0.8295
7.2083 | 0.83025
7.2084 | 0.83175
7.2085 | 0.83325
7.2086 | 0.8355
7.2087 | 0.837
7.2088 | 0.83925
7.2089 | 0.8415
7.209 | 0.84375
7.2091 | 0.84675
7.2092 | 0.849
7.2093 | 0.852
7.2094 | 0.85575
7.2095 | 0.85875
7.2096 | 0.8625
7.2097 | 0.86625
7.2098 | 0.87
7.2099 | 0.87375
7.21 | 0.87825
7.2101 | 0.882
7.2102 | 0.8865
7.2103 | 0.891
7.2104 | 0.8955
7.2105 | 0.90075
7.2106 | 0.90525
7.2107 | 0.9105
7.2108 | 0.91575
7.2109 | 0.921
7.211 | 0.92625
7.2111 | 0.9315
7.2112 | 0.93675
7.2113 | 0.94275
7.2114 | 0.948
7.2115 | 0.95325
7.2116 | 0.95925
7.2117 | 0.9645
7.2118 | 0.9705
7.2119 | 0.97575
7.212 | 0.98175
7.2121 | 0.987
7.2122 | 0.993
7.2123 | 0.99825
7.2124 | 1.00425
7.2125 | 1.0095
7.2126 | 1.01475
7.2127 | 1.02
7.2128 | 1.02525
7.2129 | 1.0305
7.213 | 1.03575
7.2131 | 1.041
7.2132 | 1.0455
7.2133 | 1.05075
7.2134 | 1.05525
7.2135 | 1.05975
7.2136 | 1.06425
7.2137 | 1.06875
7.2138 | 1.07325
7.2139 | 1.07775
7.214 | 1.0815
7.2141 | 1.086
7.2142 | 1.08975
7.2143 | 1.0935
7.2144 | 1.09725
7.2145 | 1.101
7.2146 | 1.10475
7.2147 | 1.10775
7.2148 | 1.1115
7.2149 | 1.1145
7.215 | 1.11825
7.2151 | 1.12125
7.2152 | 1.12425
7.2153 | 1.12725
7.2154 | 1.13025
7.2155 | 1.13325
7.2156 | 1.13625
7.2157 | 1.13925
7.2158 | 1.14225
7.2159 | 1.14525
7.216 | 1.14825
7.2161 | 1.152
7.2162 | 1.155
7.2163 | 1.158
7.2164 | 1.161
7.2165 | 1.16475
7.2166 | 1.1685
7.2167 | 1.1715
7.2168 | 1.17525
7.2169 | 1.17975
7.217 | 1.1835
7.2171 | 1.188
7.2172 | 1.19175
7.2173 | 1.197
7.2174 | 1.2015
7.2175 | 1.20676
7.2176 | 1.212
7.2177 | 1.21726
7.2178 | 1.22326
7.2179 | 1.22926
7.218 | 1.23526
7.2181 | 1.242
7.2182 | 1.24876
7.2183 | 1.25626
7.2184 | 1.26376
7.2185 | 1.272
7.2186 | 1.28026
7.2187 | 1.2885
7.2188 | 1.2975
7.2189 | 1.3065
7.219 | 1.31626
7.2191 | 1.326
7.2192 | 1.3365
7.2193 | 1.347
7.2194 | 1.3575
7.2195 | 1.3695
7.2196 | 1.38076
7.2197 | 1.39276
7.2198 | 1.4055
7.2199 | 1.4175
7.22 | 1.431
7.2201 | 1.4445
7.2202 | 1.458
7.2203 | 1.4715
7.2204 | 1.48576
7.2205 | 1.50074
7.2206 | 1.515
7.2207 | 1.53
7.2208 | 1.54576
7.2209 | 1.56076
7.221 | 1.5765
7.2211 | 1.593
7.2212 | 1.60876
7.2213 | 1.62526
7.2214 | 1.64176
7.2215 | 1.65824
7.2216 | 1.6755
7.2217 | 1.692
7.2218 | 1.70924
7.2219 | 1.7265
7.222 | 1.74376
7.2221 | 1.761
7.2222 | 1.779
7.2223 | 1.79626
7.2224 | 1.81426
7.2225 | 1.83226
7.2226 | 1.85026
7.2227 | 1.86826
7.2228 | 1.88626
7.2229 | 1.90426
7.223 | 1.92226
7.2231 | 1.94026
7.2232 | 1.959
7.2233 | 1.977
7.2234 | 1.99576
7.2235 | 2.0145
7.2236 | 2.0325
7.2237 | 2.05124
7.2238 | 2.07076
7.2239 | 2.0895
7.224 | 2.10826
7.2241 | 2.12776
7.2242 | 2.14726
7.2243 | 2.16676
7.2244 | 2.18626
7.2245 | 2.2065
7.2246 | 2.226
7.2247 | 2.24626
7.2248 | 2.26726
7.2249 | 2.2875
7.225 | 2.30926
7.2251 | 2.33026
7.2252 | 2.352
7.2253 | 2.37376
7.2254 | 2.39626
7.2255 | 2.41876
7.2256 | 2.44124
7.2257 | 2.46526
7.2258 | 2.4885
7.2259 | 2.5125
7.226 | 2.53726
7.2261 | 2.562
7.2262 | 2.5875
7.2263 | 2.61374
7.2264 | 2.64
7.2265 | 2.667
7.2266 | 2.694
7.2267 | 2.7225
7.2268 | 2.75026
7.2269 | 2.7795
7.227 | 2.80876
7.2271 | 2.83876
7.2272 | 2.8695
7.2273 | 2.901
7.2274 | 2.9325
7.2275 | 2.96476
7.2276 | 2.99774
7.2277 | 3.0315
7.2278 | 3.06524
7.2279 | 3.09976
7.228 | 3.13576
7.2281 | 3.171
7.2282 | 3.20776
7.2283 | 3.24526
7.2284 | 3.28274
7.2285 | 3.321
7.2286 | 3.36
7.2287 | 3.399
7.2288 | 3.43876
7.2289 | 3.48
7.229 | 3.5205
7.2291 | 3.5625
7.2292 | 3.6045
7.2293 | 3.64726
7.2294 | 3.69
7.2295 | 3.7335
7.2296 | 3.77776
7.2297 | 3.822
7.2298 | 3.867
7.2299 | 3.912
7.23 | 3.95776
7.2301 | 4.0035
7.2302 | 4.05
7.2303 | 4.0965
7.2304 | 4.143
7.2305 | 4.19024
7.2306 | 4.2375
7.2307 | 4.28476
7.2308 | 4.33276
7.2309 | 4.38
7.231 | 4.428
7.2311 | 4.476
7.2312 | 4.524
7.2313 | 4.57124
7.2314 | 4.61924
7.2315 | 4.66724
7.2316 | 4.71526
7.2317 | 4.76326
7.2318 | 4.8105
7.2319 | 4.85776
7.232 | 4.90576
7.2321 | 4.953
7.2322 | 5.00024
7.2323 | 5.04676
7.2324 | 5.094
7.2325 | 5.1405
7.2326 | 5.187
7.2327 | 5.2335
7.2328 | 5.28
7.2329 | 5.32576
7.233 | 5.37226
7.2331 | 5.418
7.2332 | 5.46376
7.2333 | 5.50874
7.2334 | 5.5545
7.2335 | 5.60026
7.2336 | 5.64526
7.2337 | 5.691
7.2338 | 5.736
7.2339 | 5.78176
7.234 | 5.82676
7.2341 | 5.8725
7.2342 | 5.91826
7.2343 | 5.964
7.2344 | 6.00974
7.2345 | 6.0555
7.2346 | 6.102
7.2347 | 6.1485
7.2348 | 6.19576
7.2349 | 6.243
7.235 | 6.29026
7.2351 | 6.33826
7.2352 | 6.387
7.2353 | 6.43574
7.2354 | 6.48526
7.2355 | 6.53476
7.2356 | 6.585
7.2357 | 6.636
7.2358 | 6.68774
7.2359 | 6.7395
7.236 | 6.792
7.2361 | 6.846
7.2362 | 6.9
7.2363 | 6.95474
7.2364 | 7.01024
7.2365 | 7.0665
7.2366 | 7.12274
7.2367 | 7.1805
7.2368 | 7.239
7.2369 | 7.29824
7.237 | 7.35826
7.2371 | 7.41826
7.2372 | 7.47976
7.2373 | 7.542
7.2374 | 7.605
7.2375 | 7.66874
7.2376 | 7.7325
7.2377 | 7.79776
7.2378 | 7.86374
7.2379 | 7.92976
7.238 | 7.99726
7.2381 | 8.06476
7.2382 | 8.133
7.2383 | 8.202
7.2384 | 8.271
7.2385 | 8.34076
7.2386 | 8.41124
7.2387 | 8.4825
7.2388 | 8.55374
7.2389 | 8.625
7.239 | 8.697
7.2391 | 8.769
7.2392 | 8.84174
7.2393 | 8.91374
7.2394 | 8.9865
7.2395 | 9.05926
7.2396 | 9.132
7.2397 | 9.204
7.2398 | 9.27674
7.2399 | 9.34874
7.24 | 9.42076
7.2401 | 9.492
7.2402 | 9.56324
7.2403 | 9.63376
7.2404 | 9.7035
7.2405 | 9.77326
7.2406 | 9.8415
7.2407 | 9.90976
7.2408 | 9.9765
7.2409 | 10.04176
7.241 | 10.107
7.2411 | 10.17
7.2412 | 10.233
7.2413 | 10.29374
7.2414 | 10.35374
7.2415 | 10.4115
7.2416 | 10.4685
7.2417 | 10.52326
7.2418 | 10.5765
7.2419 | 10.62826
7.242 | 10.67776
7.2421 | 10.725
7.2422 | 10.77076
7.2423 | 10.81426
7.2424 | 10.8555
7.2425 | 10.8945
7.2426 | 10.932
7.2427 | 10.9665
7.2428 | 10.998
7.2429 | 11.028
7.243 | 11.055
7.2431 | 11.07974
7.2432 | 11.1015
7.2433 | 11.121
7.2434 | 11.1375
7.2435 | 11.151
7.2436 | 11.16226
7.2437 | 11.17124
7.2438 | 11.17726
7.2439 | 11.18026
7.244 | 11.18026
7.2441 | 11.178
7.2442 | 11.17276
7.2443 | 11.16526
7.2444 | 11.15476
7.2445 | 11.142
7.2446 | 11.12626
7.2447 | 11.1075
7.2448 | 11.08724
7.2449 | 11.064
7.245 | 11.03776
7.2451 | 11.01
7.2452 | 10.97926
7.2453 | 10.947
7.2454 | 10.91174
7.2455 | 10.875
7.2456 | 10.83674
7.2457 | 10.7955
7.2458 | 10.75274
7.2459 | 10.7085
7.246 | 10.66276
7.2461 | 10.6155
7.2462 | 10.566
7.2463 | 10.51576
7.2464 | 10.464
7.2465 | 10.41076
7.2466 | 10.35676
7.2467 | 10.302
7.2468 | 10.24574
7.2469 | 10.18876
7.247 | 10.131
7.2471 | 10.0725
7.2472 | 10.01326
7.2473 | 9.95326
7.2474 | 9.89326
7.2475 | 9.83326
7.2476 | 9.7725
7.2477 | 9.711
7.2478 | 9.65026
7.2479 | 9.58876
7.248 | 9.52724
7.2481 | 9.46576
7.2482 | 9.4035
7.2483 | 9.342
7.2484 | 9.2805
7.2485 | 9.219
7.2486 | 9.15826
7.2487 | 9.09674
7.2488 | 9.036
7.2489 | 8.9745
7.249 | 8.91374
7.2491 | 8.853
7.2492 | 8.793
7.2493 | 8.73226
7.2494 | 8.67226
7.2495 | 8.61226
7.2496 | 8.55226
7.2497 | 8.49226
7.2498 | 8.43226
7.2499 | 8.37226
7.25 | 8.313
7.2501 | 8.253
7.2502 | 8.19376
7.2503 | 8.13376
7.2504 | 8.0745
7.2505 | 8.0145
7.2506 | 7.9545
7.2507 | 7.8945
7.2508 | 7.83376
7.2509 | 7.77376
7.251 | 7.713
7.2511 | 7.6515
7.2512 | 7.59076
7.2513 | 7.5285
7.2514 | 7.467
7.2515 | 7.40474
7.2516 | 7.34174
7.2517 | 7.27876
7.2518 | 7.215
7.2519 | 7.1505
7.252 | 7.086
7.2521 | 7.0215
7.2522 | 6.9555
7.2523 | 6.8895
7.2524 | 6.8235
7.2525 | 6.756
7.2526 | 6.6885
7.2527 | 6.62026
7.2528 | 6.55124
7.2529 | 6.48226
7.253 | 6.4125
7.2531 | 6.342
7.2532 | 6.27076
7.2533 | 6.1995
7.2534 | 6.12676
7.2535 | 6.05476
7.2536 | 5.98126
7.2537 | 5.90774
7.2538 | 5.8335
7.2539 | 5.75926
7.254 | 5.68424
7.2541 | 5.6085
7.2542 | 5.53274
7.2543 | 5.45626
7.2544 | 5.37976
7.2545 | 5.30324
7.2546 | 5.226
7.2547 | 5.148
7.2548 | 5.07076
7.2549 | 4.99276
7.255 | 4.91476
7.2551 | 4.83674
7.2552 | 4.75874
7.2553 | 4.68
7.2554 | 4.602
7.2555 | 4.524
7.2556 | 4.446
7.2557 | 4.368
7.2558 | 4.29076
7.2559 | 4.21276
7.256 | 4.13624
7.2561 | 4.05976
7.2562 | 3.98326
7.2563 | 3.9075
7.2564 | 3.83176
7.2565 | 3.7575
7.2566 | 3.68326
7.2567 | 3.60974
7.2568 | 3.537
7.2569 | 3.46576
7.257 | 3.3945
7.2571 | 3.324
7.2572 | 3.255
7.2573 | 3.18674
7.2574 | 3.11924
7.2575 | 3.05324
7.2576 | 2.988
7.2577 | 2.92426
7.2578 | 2.86126
7.2579 | 2.79976
7.258 | 2.73976
7.2581 | 2.6805
7.2582 | 2.62274
7.2583 | 2.5665
7.2584 | 2.511
7.2585 | 2.45776
7.2586 | 2.40524
7.2587 | 2.35426
7.2588 | 2.304
7.2589 | 2.256
7.259 | 2.20874
7.2591 | 2.16376
7.2592 | 2.1195
7.2593 | 2.07676
7.2594 | 2.0355
7.2595 | 1.995
7.2596 | 1.956
7.2597 | 1.9185
7.2598 | 1.8825
7.2599 | 1.848
7.26 | 1.81426
7.2601 | 1.782
7.2602 | 1.7505
7.2603 | 1.72126
7.2604 | 1.692
7.2605 | 1.66424
7.2606 | 1.638
7.2607 | 1.6125
7.2608 | 1.5885
7.2609 | 1.5645
7.261 | 1.54276
7.2611 | 1.521
7.2612 | 1.50074
7.2613 | 1.48126
7.2614 | 1.4625
7.2615 | 1.4445
7.2616 | 1.42726
7.2617 | 1.41076
7.2618 | 1.395
7.2619 | 1.38
7.262 | 1.36576
7.2621 | 1.35226
7.2622 | 1.33876
7.2623 | 1.326
7.2624 | 1.314
7.2625 | 1.30276
7.2626 | 1.2915
7.2627 | 1.281
7.2628 | 1.2705
7.2629 | 1.26076
7.263 | 1.251
7.2631 | 1.24126
7.2632 | 1.23226
7.2633 | 1.224
7.2634 | 1.215
7.2635 | 1.20676
7.2636 | 1.1985
7.2637 | 1.191
7.2638 | 1.18275
7.2639 | 1.17525
7.264 | 1.167
7.2641 | 1.1595
7.2642 | 1.152
7.2643 | 1.14375
7.2644 | 1.13625
7.2645 | 1.12875
7.2646 | 1.12125
7.2647 | 1.113
7.2648 | 1.1055
7.2649 | 1.09725
7.265 | 1.08975
7.2651 | 1.0815
7.2652 | 1.07325
7.2653 | 1.065
7.2654 | 1.05675
7.2655 | 1.0485
7.2656 | 1.04025
7.2657 | 1.03125
7.2658 | 1.023
7.2659 | 1.014
7.266 | 1.005
7.2661 | 0.99675
7.2662 | 0.98775
7.2663 | 0.97875
7.2664 | 0.96975
7.2665 | 0.96075
7.2666 | 0.95175
7.2667 | 0.94275
7.2668 | 0.93375
7.2669 | 0.92475
7.267 | 0.9165
7.2671 | 0.9075
7.2672 | 0.8985
7.2673 | 0.89025
7.2674 | 0.88125
7.2675 | 0.873
7.2676 | 0.86475
7.2677 | 0.8565
7.2678 | 0.84825
7.2679 | 0.84075
7.268 | 0.8325
7.2681 | 0.825
7.2682 | 0.8175
7.2683 | 0.81075
7.2684 | 0.80325
7.2685 | 0.7965
7.2686 | 0.78975
7.2687 | 0.78375
7.2688 | 0.77775
7.2689 | 0.77175
7.269 | 0.76575
7.2691 | 0.7605
7.2692 | 0.75525
7.2693 | 0.75075
7.2694 | 0.74625
7.2695 | 0.74175
7.2696 | 0.738
7.2697 | 0.73425
7.2698 | 0.7305
7.2699 | 0.72675
7.27 | 0.72375
7.2701 | 0.72075
7.2702 | 0.7185
7.2703 | 0.71625
7.2704 | 0.714
7.2705 | 0.71175
7.2706 | 0.71025
7.2707 | 0.70875
7.2708 | 0.708
7.2709 | 0.7065
7.271 | 0.70575
7.2711 | 0.705
7.2712 | 0.705
7.2713 | 0.70425
7.2714 | 0.70425
7.2715 | 0.70425
7.2716 | 0.705
7.2717 | 0.705
7.2718 | 0.705
7.2719 | 0.70575
7.272 | 0.7065
7.2721 | 0.7065
7.2722 | 0.70725
7.2723 | 0.708
7.2724 | 0.70875
7.2725 | 0.7095
7.2726 | 0.71025
7.2727 | 0.711
7.2728 | 0.711
7.2729 | 0.71175
7.273 | 0.7125
7.2731 | 0.7125
7.2732 | 0.71325
7.2733 | 0.71325
7.2734 | 0.71325
7.2735 | 0.71325
7.2736 | 0.71325
7.2737 | 0.71325
7.2738 | 0.71325
7.2739 | 0.7125
7.274 | 0.71175
7.2741 | 0.711
7.2742 | 0.7095
7.2743 | 0.70875
7.2744 | 0.70725
7.2745 | 0.70575
7.2746 | 0.70425
7.2747 | 0.702
7.2748 | 0.69975
7.2749 | 0.6975
7.275 | 0.69525
7.2751 | 0.693
7.2752 | 0.69
7.2753 | 0.687
7.2754 | 0.684
7.2755 | 0.681
7.2756 | 0.678
7.2757 | 0.67425
7.2758 | 0.6705
7.2759 | 0.6675
7.276 | 0.66375
7.2761 | 0.66
7.2762 | 0.65625
7.2763 | 0.65175
7.2764 | 0.648
7.2765 | 0.64425
7.2766 | 0.6405
7.2767 | 0.63675
7.2768 | 0.63225
7.2769 | 0.6285
7.277 | 0.62475
7.2771 | 0.621
7.2772 | 0.61725
7.2773 | 0.6135
7.2774 | 0.60975
7.2775 | 0.606
7.2776 | 0.603
7.2777 | 0.59925
7.2778 | 0.59625
7.2779 | 0.59325
7.278 | 0.59025
7.2781 | 0.58725
7.2782 | 0.585
7.2783 | 0.582
7.2784 | 0.57975
7.2785 | 0.5775
7.2786 | 0.576
7.2787 | 0.57375
7.2788 | 0.57225
7.2789 | 0.57075
7.279 | 0.56925
7.2791 | 0.5685
7.2792 | 0.56775
7.2793 | 0.567
7.2794 | 0.56625
7.2795 | 0.56625
7.2796 | 0.5655
7.2797 | 0.56625
7.2798 | 0.56625
7.2799 | 0.56625
7.28 | 0.567
7.2801 | 0.56775
7.2802 | 0.5685
7.2803 | 0.57
7.2804 | 0.57075
7.2805 | 0.57225
7.2806 | 0.57375
7.2807 | 0.57525
7.2808 | 0.57675
7.2809 | 0.579
7.281 | 0.5805
7.2811 | 0.58275
7.2812 | 0.585
7.2813 | 0.58725
7.2814 | 0.5895
7.2815 | 0.5925
7.2816 | 0.59475
7.2817 | 0.597
7.2818 | 0.6
7.2819 | 0.60225
7.282 | 0.60525
7.2821 | 0.6075
7.2822 | 0.6105
7.2823 | 0.61275
7.2824 | 0.61575
7.2825 | 0.618
7.2826 | 0.62025
7.2827 | 0.62325
7.2828 | 0.6255
7.2829 | 0.62775
7.283 | 0.63
7.2831 | 0.63225
7.2832 | 0.6345
7.2833 | 0.63675
7.2834 | 0.63825
7.2835 | 0.6405
7.2836 | 0.642
7.2837 | 0.6435
7.2838 | 0.645
7.2839 | 0.64575
7.284 | 0.64725
7.2841 | 0.648
7.2842 | 0.64875
7.2843 | 0.6495
7.2844 | 0.65025
7.2845 | 0.65025
7.2846 | 0.65025
7.2847 | 0.65025
7.2848 | 0.65025
7.2849 | 0.6495
7.285 | 0.64875
7.2851 | 0.648
7.2852 | 0.64725
7.2853 | 0.64575
7.2854 | 0.64425
7.2855 | 0.6435
7.2856 | 0.64125
7.2857 | 0.63975
7.2858 | 0.6375
7.2859 | 0.636
7.286 | 0.63375
7.2861 | 0.6315
7.2862 | 0.6285
7.2863 | 0.62625
7.2864 | 0.624
7.2865 | 0.621
7.2866 | 0.618
7.2867 | 0.61575
7.2868 | 0.61275
7.2869 | 0.60975
7.287 | 0.60675
7.2871 | 0.6045
7.2872 | 0.6015
7.2873 | 0.5985
7.2874 | 0.59625
7.2875 | 0.59325
7.2876 | 0.591
7.2877 | 0.588
7.2878 | 0.58575
7.2879 | 0.5835
7.288 | 0.58125
7.2881 | 0.579
7.2882 | 0.5775
7.2883 | 0.576
7.2884 | 0.5745
7.2885 | 0.573
7.2886 | 0.5715
7.2887 | 0.57075
7.2888 | 0.57
7.2889 | 0.56925
7.289 | 0.5685
7.2891 | 0.5685
7.2892 | 0.5685
7.2893 | 0.5685
7.2894 | 0.56925
7.2895 | 0.57
7.2896 | 0.57075
7.2897 | 0.5715
7.2898 | 0.573
7.2899 | 0.5745
7.29 | 0.576
7.2901 | 0.5775
7.2902 | 0.57975
7.2903 | 0.582
7.2904 | 0.58425
7.2905 | 0.5865
7.2906 | 0.58875
7.2907 | 0.59175
7.2908 | 0.59475
7.2909 | 0.59775
7.291 | 0.60075
7.2911 | 0.60375
7.2912 | 0.6075
7.2913 | 0.6105
7.2914 | 0.61425
7.2915 | 0.618
7.2916 | 0.621
7.2917 | 0.62475
7.2918 | 0.6285
7.2919 | 0.63225
7.292 | 0.63525
7.2921 | 0.639
7.2922 | 0.64275
7.2923 | 0.64575
7.2924 | 0.6495
7.2925 | 0.65325
7.2926 | 0.65625
7.2927 | 0.65925
7.2928 | 0.66225
7.2929 | 0.66525
7.293 | 0.66825
7.2931 | 0.67125
7.2932 | 0.67425
7.2933 | 0.6765
7.2934 | 0.67875
7.2935 | 0.681
7.2936 | 0.68325
7.2937 | 0.6855
7.2938 | 0.687
7.2939 | 0.6885
7.294 | 0.69
7.2941 | 0.6915
7.2942 | 0.69225
7.2943 | 0.693
7.2944 | 0.69375
7.2945 | 0.6945
7.2946 | 0.69525
7.2947 | 0.69525
7.2948 | 0.69525
7.2949 | 0.69525
7.295 | 0.69525
7.2951 | 0.6945
7.2952 | 0.69375
7.2953 | 0.69375
7.2954 | 0.69225
7.2955 | 0.6915
7.2956 | 0.69075
7.2957 | 0.68925
7.2958 | 0.68775
7.2959 | 0.687
7.296 | 0.6855
7.2961 | 0.684
7.2962 | 0.6825
7.2963 | 0.68025
7.2964 | 0.67875
7.2965 | 0.67725
7.2966 | 0.67575
7.2967 | 0.6735
7.2968 | 0.672
7.2969 | 0.6705
7.297 | 0.669
7.2971 | 0.66675
7.2972 | 0.66525
7.2973 | 0.66375
7.2974 | 0.66225
7.2975 | 0.66075
7.2976 | 0.65925
7.2977 | 0.6585
7.2978 | 0.657
7.2979 | 0.65625
7.298 | 0.65475
7.2981 | 0.654
7.2982 | 0.65325
7.2983 | 0.6525
7.2984 | 0.6525
7.2985 | 0.65175
7.2986 | 0.65175
7.2987 | 0.65175
7.2988 | 0.65175
7.2989 | 0.65175
7.299 | 0.65175
7.2991 | 0.6525
7.2992 | 0.6525
7.2993 | 0.65325
7.2994 | 0.654
7.2995 | 0.6555
7.2996 | 0.65625
7.2997 | 0.657
7.2998 | 0.6585
7.2999 | 0.66
7.3 | 0.6615
7.3001 | 0.663
7.3002 | 0.66525
7.3003 | 0.66675
7.3004 | 0.66825
7.3005 | 0.6705
7.3006 | 0.67275
7.3007 | 0.675
7.3008 | 0.67725
7.3009 | 0.6795
7.301 | 0.68175
7.3011 | 0.684
7.3012 | 0.68625
7.3013 | 0.68925
7.3014 | 0.6915
7.3015 | 0.6945
7.3016 | 0.69675
7.3017 | 0.699
7.3018 | 0.702
7.3019 | 0.70425
7.302 | 0.70725
7.3021 | 0.7095
7.3022 | 0.7125
7.3023 | 0.71475
7.3024 | 0.71775
7.3025 | 0.72
7.3026 | 0.72225
7.3027 | 0.7245
7.3028 | 0.72675
7.3029 | 0.729
7.303 | 0.73125
7.3031 | 0.7335
7.3032 | 0.735
7.3033 | 0.73725
7.3034 | 0.73875
7.3035 | 0.741
7.3036 | 0.7425
7.3037 | 0.744
7.3038 | 0.7455
7.3039 | 0.74625
7.304 | 0.74775
7.3041 | 0.7485
7.3042 | 0.74925
7.3043 | 0.75
7.3044 | 0.75075
7.3045 | 0.75075
7.3046 | 0.7515
7.3047 | 0.7515
7.3048 | 0.7515
7.3049 | 0.75075
7.305 | 0.75075
7.3051 | 0.75
7.3052 | 0.75
7.3053 | 0.74925
7.3054 | 0.74775
7.3055 | 0.747
7.3056 | 0.74625
7.3057 | 0.74475
7.3058 | 0.74325
7.3059 | 0.74175
7.306 | 0.74025
7.3061 | 0.73875
7.3062 | 0.7365
7.3063 | 0.735
7.3064 | 0.73275
7.3065 | 0.7305
7.3066 | 0.729
7.3067 | 0.72675
7.3068 | 0.7245
7.3069 | 0.72225
7.307 | 0.72
7.3071 | 0.71775
7.3072 | 0.7155
7.3073 | 0.71325
7.3074 | 0.711
7.3075 | 0.7095
7.3076 | 0.70725
7.3077 | 0.705
7.3078 | 0.70275
7.3079 | 0.70125
7.308 | 0.699
7.3081 | 0.6975
7.3082 | 0.696
7.3083 | 0.6945
7.3084 | 0.693
7.3085 | 0.6915
7.3086 | 0.69075
7.3087 | 0.68925
7.3088 | 0.6885
7.3089 | 0.68775
7.309 | 0.68775
7.3091 | 0.687
7.3092 | 0.687
7.3093 | 0.687
7.3094 | 0.687
7.3095 | 0.687
7.3096 | 0.68775
7.3097 | 0.68775
7.3098 | 0.6885
7.3099 | 0.69
7.31 | 0.69075
7.3101 | 0.69225
7.3102 | 0.69375
7.3103 | 0.69525
7.3104 | 0.69675
7.3105 | 0.699
7.3106 | 0.7005
7.3107 | 0.70275
7.3108 | 0.705
7.3109 | 0.70725
7.311 | 0.7095
7.3111 | 0.7125
7.3112 | 0.71475
7.3113 | 0.71775
7.3114 | 0.72
7.3115 | 0.723
7.3116 | 0.726
7.3117 | 0.729
7.3118 | 0.73125
7.3119 | 0.73425
7.312 | 0.73725
7.3121 | 0.74025
7.3122 | 0.74325
7.3123 | 0.7455
7.3124 | 0.7485
7.3125 | 0.7515
7.3126 | 0.75375
7.3127 | 0.756
7.3128 | 0.759
7.3129 | 0.76125
7.313 | 0.7635
7.3131 | 0.765
7.3132 | 0.76725
7.3133 | 0.76875
7.3134 | 0.771
7.3135 | 0.77175
7.3136 | 0.77325
7.3137 | 0.77475
7.3138 | 0.7755
7.3139 | 0.77625
7.314 | 0.777
7.3141 | 0.77775
7.3142 | 0.77775
7.3143 | 0.77775
7.3144 | 0.77775
7.3145 | 0.77775
7.3146 | 0.777
7.3147 | 0.77625
7.3148 | 0.7755
7.3149 | 0.77475
7.315 | 0.77325
7.3151 | 0.7725
7.3152 | 0.77025
7.3153 | 0.76875
7.3154 | 0.76725
7.3155 | 0.765
7.3156 | 0.7635
7.3157 | 0.76125
7.3158 | 0.75825
7.3159 | 0.756
7.316 | 0.75375
7.3161 | 0.75075
7.3162 | 0.7485
7.3163 | 0.7455
7.3164 | 0.7425
7.3165 | 0.74025
7.3166 | 0.73725
7.3167 | 0.73425
7.3168 | 0.73125
7.3169 | 0.72825
7.317 | 0.726
7.3171 | 0.723
7.3172 | 0.72
7.3173 | 0.71775
7.3174 | 0.7155
7.3175 | 0.7125
7.3176 | 0.71025
7.3177 | 0.708
7.3178 | 0.7065
7.3179 | 0.70425
7.318 | 0.70275
7.3181 | 0.70125
7.3182 | 0.69975
7.3183 | 0.69825
7.3184 | 0.69675
7.3185 | 0.696
7.3186 | 0.69525
7.3187 | 0.69525
7.3188 | 0.6945
7.3189 | 0.6945
7.319 | 0.6945
7.3191 | 0.69525
7.3192 | 0.696
7.3193 | 0.69675
7.3194 | 0.6975
7.3195 | 0.69825
7.3196 | 0.69975
7.3197 | 0.70125
7.3198 | 0.70275
7.3199 | 0.705
7.32 | 0.70725
7.3201 | 0.7095
7.3202 | 0.71175
7.3203 | 0.714
7.3204 | 0.71625
7.3205 | 0.71925
7.3206 | 0.72225
7.3207 | 0.72525
7.3208 | 0.72825
7.3209 | 0.73125
7.321 | 0.73425
7.3211 | 0.738
7.3212 | 0.741
7.3213 | 0.744
7.3214 | 0.74775
7.3215 | 0.75075
7.3216 | 0.75375
7.3217 | 0.7575
7.3218 | 0.7605
7.3219 | 0.7635
7.322 | 0.76725
7.3221 | 0.77025
7.3222 | 0.77325
7.3223 | 0.77625
7.3224 | 0.77925
7.3225 | 0.7815
7.3226 | 0.7845
7.3227 | 0.78675
7.3228 | 0.78975
7.3229 | 0.792
7.323 | 0.79425
7.3231 | 0.79575
7.3232 | 0.798
7.3233 | 0.7995
7.3234 | 0.80175
7.3235 | 0.8025
7.3236 | 0.804
7.3237 | 0.8055
7.3238 | 0.80625
7.3239 | 0.807
7.324 | 0.80775
7.3241 | 0.80775
7.3242 | 0.8085
7.3243 | 0.8085
7.3244 | 0.8085
7.3245 | 0.80775
7.3246 | 0.80775
7.3247 | 0.807
7.3248 | 0.80625
7.3249 | 0.8055
7.325 | 0.804
7.3251 | 0.80325
7.3252 | 0.80175
7.3253 | 0.80025
7.3254 | 0.79875
7.3255 | 0.7965
7.3256 | 0.79425
7.3257 | 0.79275
7.3258 | 0.7905
7.3259 | 0.78825
7.326 | 0.78525
7.3261 | 0.783
7.3262 | 0.78
7.3263 | 0.77775
7.3264 | 0.77475
7.3265 | 0.7725
7.3266 | 0.7695
7.3267 | 0.7665
7.3268 | 0.7635
7.3269 | 0.7605
7.327 | 0.7575
7.3271 | 0.75525
7.3272 | 0.75225
7.3273 | 0.74925
7.3274 | 0.74625
7.3275 | 0.744
7.3276 | 0.741
7.3277 | 0.73875
7.3278 | 0.7365
7.3279 | 0.7335
7.328 | 0.73125
7.3281 | 0.72975
7.3282 | 0.7275
7.3283 | 0.72525
7.3284 | 0.72375
7.3285 | 0.72225
7.3286 | 0.72075
7.3287 | 0.71925
7.3288 | 0.7185
7.3289 | 0.717
7.329 | 0.71625
7.3291 | 0.7155
7.3292 | 0.7155
7.3293 | 0.71475
7.3294 | 0.71475
7.3295 | 0.71475
7.3296 | 0.7155
7.3297 | 0.7155
7.3298 | 0.71625
7.3299 | 0.717
7.33 | 0.71775
7.3301 | 0.71925
7.3302 | 0.72075
7.3303 | 0.72225
7.3304 | 0.72375
7.3305 | 0.72525
7.3306 | 0.7275
7.3307 | 0.729
7.3308 | 0.73125
7.3309 | 0.7335
7.331 | 0.7365
7.3311 | 0.73875
7.3312 | 0.74175
7.3313 | 0.744
7.3314 | 0.747
7.3315 | 0.75
7.3316 | 0.753
7.3317 | 0.756
7.3318 | 0.759
7.3319 | 0.762
7.332 | 0.765
7.3321 | 0.768
7.3322 | 0.771
7.3323 | 0.774
7.3324 | 0.777
7.3325 | 0.78
7.3326 | 0.783
7.3327 | 0.78525
7.3328 | 0.78825
7.3329 | 0.7905
7.333 | 0.7935
7.3331 | 0.79575
7.3332 | 0.798
7.3333 | 0.7995
7.3334 | 0.80175
7.3335 | 0.80325
7.3336 | 0.80475
7.3337 | 0.80625
7.3338 | 0.80775
7.3339 | 0.8085
7.334 | 0.80925
7.3341 | 0.81
7.3342 | 0.81075
7.3343 | 0.81075
7.3344 | 0.81075
7.3345 | 0.81075
7.3346 | 0.81
7.3347 | 0.81
7.3348 | 0.80925
7.3349 | 0.80775
7.335 | 0.807
7.3351 | 0.8055
7.3352 | 0.804
7.3353 | 0.8025
7.3354 | 0.80025
7.3355 | 0.79875
7.3356 | 0.7965
7.3357 | 0.79425
7.3358 | 0.792
7.3359 | 0.789
7.336 | 0.78675
7.3361 | 0.78375
7.3362 | 0.78075
7.3363 | 0.7785
7.3364 | 0.7755
7.3365 | 0.7725
7.3366 | 0.7695
7.3367 | 0.7665
7.3368 | 0.76275
7.3369 | 0.75975
7.337 | 0.75675
7.3371 | 0.75375
7.3372 | 0.75075
7.3373 | 0.74775
7.3374 | 0.74475
7.3375 | 0.7425
7.3376 | 0.7395
7.3377 | 0.7365
7.3378 | 0.73425
7.3379 | 0.732
7.338 | 0.729
7.3381 | 0.72675
7.3382 | 0.72525
7.3383 | 0.723
7.3384 | 0.7215
7.3385 | 0.71925
7.3386 | 0.71775
7.3387 | 0.71625
7.3388 | 0.7155
7.3389 | 0.714
7.339 | 0.71325
7.3391 | 0.7125
7.3392 | 0.71175
7.3393 | 0.71175
7.3394 | 0.71175
7.3395 | 0.71175
7.3396 | 0.71175
7.3397 | 0.71175
7.3398 | 0.7125
7.3399 | 0.71325
7.34 | 0.714
7.3401 | 0.71475
7.3402 | 0.71625
7.3403 | 0.717
7.3404 | 0.7185
7.3405 | 0.72075
7.3406 | 0.72225
7.3407 | 0.7245
7.3408 | 0.726
7.3409 | 0.72825
7.341 | 0.7305
7.3411 | 0.73275
7.3412 | 0.73575
7.3413 | 0.738
7.3414 | 0.741
7.3415 | 0.74325
7.3416 | 0.74625
7.3417 | 0.74925
7.3418 | 0.7515
7.3419 | 0.7545
7.342 | 0.7575
7.3421 | 0.7605
7.3422 | 0.7635
7.3423 | 0.7665
7.3424 | 0.7695
7.3425 | 0.77175
7.3426 | 0.77475
7.3427 | 0.77775
7.3428 | 0.78
7.3429 | 0.78225
7.343 | 0.78525
7.3431 | 0.7875
7.3432 | 0.78975
7.3433 | 0.792
7.3434 | 0.7935
7.3435 | 0.79575
7.3436 | 0.79725
7.3437 | 0.79875
7.3438 | 0.80025
7.3439 | 0.80175
7.344 | 0.8025
7.3441 | 0.80325
7.3442 | 0.804
7.3443 | 0.80475
7.3444 | 0.80475
7.3445 | 0.80475
7.3446 | 0.80475
7.3447 | 0.80475
7.3448 | 0.804
7.3449 | 0.80325
7.345 | 0.8025
7.3451 | 0.80175
7.3452 | 0.80025
7.3453 | 0.79875
7.3454 | 0.79725
7.3455 | 0.79575
7.3456 | 0.7935
7.3457 | 0.79125
7.3458 | 0.789
7.3459 | 0.78675
7.346 | 0.7845
7.3461 | 0.7815
7.3462 | 0.77925
7.3463 | 0.77625
7.3464 | 0.77325
7.3465 | 0.77025
7.3466 | 0.76725
7.3467 | 0.76425
7.3468 | 0.76125
7.3469 | 0.7575
7.347 | 0.7545
7.3471 | 0.7515
7.3472 | 0.7485
7.3473 | 0.74475
7.3474 | 0.74175
7.3475 | 0.73875
7.3476 | 0.73575
7.3477 | 0.73275
7.3478 | 0.7305
7.3479 | 0.7275
7.348 | 0.7245
7.3481 | 0.72225
7.3482 | 0.72
7.3483 | 0.71775
7.3484 | 0.7155
7.3485 | 0.714
7.3486 | 0.7125
7.3487 | 0.711
7.3488 | 0.7095
7.3489 | 0.708
7.349 | 0.70725
7.3491 | 0.7065
7.3492 | 0.70575
7.3493 | 0.70575
7.3494 | 0.70575
7.3495 | 0.70575
7.3496 | 0.7065
7.3497 | 0.7065
7.3498 | 0.70725
7.3499 | 0.70875
7.35 | 0.7095
7.3501 | 0.711
7.3502 | 0.7125
7.3503 | 0.71475
7.3504 | 0.71625
7.3505 | 0.7185
7.3506 | 0.72075
7.3507 | 0.723
7.3508 | 0.726
7.3509 | 0.72825
7.351 | 0.73125
7.3511 | 0.73425
7.3512 | 0.73725
7.3513 | 0.74025
7.3514 | 0.74325
7.3515 | 0.747
7.3516 | 0.75
7.3517 | 0.75375
7.3518 | 0.75675
7.3519 | 0.7605
7.352 | 0.7635
7.3521 | 0.76725
7.3522 | 0.77025
7.3523 | 0.774
7.3524 | 0.777
7.3525 | 0.78
7.3526 | 0.78375
7.3527 | 0.78675
7.3528 | 0.78975
7.3529 | 0.792
7.353 | 0.795
7.3531 | 0.79725
7.3532 | 0.7995
7.3533 | 0.80175
7.3534 | 0.804
7.3535 | 0.80625
7.3536 | 0.80775
7.3537 | 0.80925
7.3538 | 0.81075
7.3539 | 0.8115
7.354 | 0.81225
7.3541 | 0.813
7.3542 | 0.81375
7.3543 | 0.81375
7.3544 | 0.81375
7.3545 | 0.81375
7.3546 | 0.813
7.3547 | 0.813
7.3548 | 0.8115
7.3549 | 0.81075
7.355 | 0.80925
7.3551 | 0.80775
7.3552 | 0.80625
7.3553 | 0.804
7.3554 | 0.8025
7.3555 | 0.80025
7.3556 | 0.798
7.3557 | 0.795
7.3558 | 0.79275
7.3559 | 0.78975
7.356 | 0.78675
7.3561 | 0.78375
7.3562 | 0.78075
7.3563 | 0.77775
7.3564 | 0.77475
7.3565 | 0.77175
7.3566 | 0.768
7.3567 | 0.765
7.3568 | 0.762
7.3569 | 0.75825
7.357 | 0.75525
7.3571 | 0.75225
7.3572 | 0.74925
7.3573 | 0.74625
7.3574 | 0.74325
7.3575 | 0.74025
7.3576 | 0.73725
7.3577 | 0.735
7.3578 | 0.732
7.3579 | 0.72975
7.358 | 0.7275
7.3581 | 0.726
7.3582 | 0.72375
7.3583 | 0.72225
7.3584 | 0.72075
7.3585 | 0.71925
7.3586 | 0.71775
7.3587 | 0.717
7.3588 | 0.71625
7.3589 | 0.7155
7.359 | 0.71475
7.3591 | 0.71475
7.3592 | 0.714
7.3593 | 0.71475
7.3594 | 0.71475
7.3595 | 0.7155
7.3596 | 0.7155
7.3597 | 0.717
7.3598 | 0.71775
7.3599 | 0.7185
7.36 | 0.72
7.3601 | 0.7215
7.3602 | 0.72375
7.3603 | 0.72525
7.3604 | 0.7275
7.3605 | 0.72975
7.3606 | 0.732
7.3607 | 0.73425
7.3608 | 0.7365
7.3609 | 0.7395
7.361 | 0.74175
7.3611 | 0.74475
7.3612 | 0.74775
7.3613 | 0.75075
7.3614 | 0.75375
7.3615 | 0.75675
7.3616 | 0.75975
7.3617 | 0.76275
7.3618 | 0.76575
7.3619 | 0.76875
7.362 | 0.77175
7.3621 | 0.77475
7.3622 | 0.77775
7.3623 | 0.78075
7.3624 | 0.78375
7.3625 | 0.78675
7.3626 | 0.78975
7.3627 | 0.79275
7.3628 | 0.795
7.3629 | 0.79725
7.363 | 0.80025
7.3631 | 0.8025
7.3632 | 0.804
7.3633 | 0.80625
7.3634 | 0.80775
7.3635 | 0.81
7.3636 | 0.8115
7.3637 | 0.81225
7.3638 | 0.81375
7.3639 | 0.8145
7.364 | 0.81525
7.3641 | 0.816
7.3642 | 0.81675
7.3643 | 0.81675
7.3644 | 0.81675
7.3645 | 0.81675
7.3646 | 0.816
7.3647 | 0.816
7.3648 | 0.81525
7.3649 | 0.8145
7.365 | 0.813
7.3651 | 0.8115
7.3652 | 0.81075
7.3653 | 0.8085
7.3654 | 0.807
7.3655 | 0.8055
7.3656 | 0.80325
7.3657 | 0.801
7.3658 | 0.79875
7.3659 | 0.7965
7.366 | 0.7935
7.3661 | 0.79125
7.3662 | 0.78825
7.3663 | 0.786
7.3664 | 0.783
7.3665 | 0.78
7.3666 | 0.777
7.3667 | 0.774
7.3668 | 0.771
7.3669 | 0.768
7.367 | 0.765
7.3671 | 0.762
7.3672 | 0.759
7.3673 | 0.756
7.3674 | 0.753
7.3675 | 0.75075
7.3676 | 0.74775
7.3677 | 0.74475
7.3678 | 0.7425
7.3679 | 0.7395
7.368 | 0.73725
7.3681 | 0.735
7.3682 | 0.73275
7.3683 | 0.73125
7.3684 | 0.729
7.3685 | 0.7275
7.3686 | 0.726
7.3687 | 0.7245
7.3688 | 0.723
7.3689 | 0.72225
7.369 | 0.7215
7.3691 | 0.72075
7.3692 | 0.72
7.3693 | 0.72
7.3694 | 0.72
7.3695 | 0.72
7.3696 | 0.72
7.3697 | 0.72075
7.3698 | 0.7215
7.3699 | 0.72225
7.37 | 0.723
7.3701 | 0.7245
7.3702 | 0.726
7.3703 | 0.7275
7.3704 | 0.72975
7.3705 | 0.73125
7.3706 | 0.7335
7.3707 | 0.73575
7.3708 | 0.738
7.3709 | 0.741
7.371 | 0.74325
7.3711 | 0.74625
7.3712 | 0.74925
7.3713 | 0.75225
7.3714 | 0.75525
7.3715 | 0.75825
7.3716 | 0.76125
7.3717 | 0.76425
7.3718 | 0.768
7.3719 | 0.771
7.372 | 0.774
7.3721 | 0.777
7.3722 | 0.78075
7.3723 | 0.78375
7.3724 | 0.78675
7.3725 | 0.78975
7.3726 | 0.79275
7.3727 | 0.79575
7.3728 | 0.798
7.3729 | 0.801
7.373 | 0.80325
7.3731 | 0.8055
7.3732 | 0.80775
7.3733 | 0.81
7.3734 | 0.81225
7.3735 | 0.81375
7.3736 | 0.81525
7.3737 | 0.81675
7.3738 | 0.8175
7.3739 | 0.819
7.374 | 0.81975
7.3741 | 0.8205
7.3742 | 0.82125
7.3743 | 0.82125
7.3744 | 0.82125
7.3745 | 0.82125
7.3746 | 0.82125
7.3747 | 0.8205
7.3748 | 0.8205
7.3749 | 0.819
7.375 | 0.81825
7.3751 | 0.8175
7.3752 | 0.816
7.3753 | 0.8145
7.3754 | 0.813
7.3755 | 0.8115
7.3756 | 0.80925
7.3757 | 0.80775
7.3758 | 0.8055
7.3759 | 0.80325
7.376 | 0.801
7.3761 | 0.79875
7.3762 | 0.7965
7.3763 | 0.7935
7.3764 | 0.79125
7.3765 | 0.78825
7.3766 | 0.786
7.3767 | 0.783
7.3768 | 0.78075
7.3769 | 0.77775
7.377 | 0.77475
7.3771 | 0.7725
7.3772 | 0.7695
7.3773 | 0.76725
7.3774 | 0.76425
7.3775 | 0.762
7.3776 | 0.75975
7.3777 | 0.7575
7.3778 | 0.7545
7.3779 | 0.753
7.378 | 0.75075
7.3781 | 0.7485
7.3782 | 0.747
7.3783 | 0.74475
7.3784 | 0.74325
7.3785 | 0.74175
7.3786 | 0.74025
7.3787 | 0.7395
7.3788 | 0.738
7.3789 | 0.73725
7.379 | 0.7365
7.3791 | 0.7365
7.3792 | 0.73575
7.3793 | 0.73575
7.3794 | 0.73575
7.3795 | 0.73575
7.3796 | 0.73575
7.3797 | 0.7365
7.3798 | 0.73725
7.3799 | 0.738
7.38 | 0.73875
7.3801 | 0.74025
7.3802 | 0.74175
7.3803 | 0.74325
7.3804 | 0.74475
7.3805 | 0.74625
7.3806 | 0.74775
7.3807 | 0.75
7.3808 | 0.75225
7.3809 | 0.7545
7.381 | 0.75675
7.3811 | 0.759
7.3812 | 0.762
7.3813 | 0.76425
7.3814 | 0.7665
7.3815 | 0.7695
7.3816 | 0.7725
7.3817 | 0.77475
7.3818 | 0.77775
7.3819 | 0.78075
7.382 | 0.78375
7.3821 | 0.786
7.3822 | 0.789
7.3823 | 0.792
7.3824 | 0.79425
7.3825 | 0.79725
7.3826 | 0.7995
7.3827 | 0.80175
7.3828 | 0.80475
7.3829 | 0.807
7.383 | 0.80925
7.3831 | 0.81075
7.3832 | 0.813
7.3833 | 0.81525
7.3834 | 0.81675
7.3835 | 0.81825
7.3836 | 0.81975
7.3837 | 0.82125
7.3838 | 0.822
7.3839 | 0.82275
7.384 | 0.8235
7.3841 | 0.82425
7.3842 | 0.825
7.3843 | 0.825
7.3844 | 0.825
7.3845 | 0.825
7.3846 | 0.825
7.3847 | 0.82425
7.3848 | 0.8235
7.3849 | 0.82275
7.385 | 0.822
7.3851 | 0.82125
7.3852 | 0.81975
7.3853 | 0.81825
7.3854 | 0.81675
7.3855 | 0.81525
7.3856 | 0.813
7.3857 | 0.8115
7.3858 | 0.80925
7.3859 | 0.807
7.386 | 0.80475
7.3861 | 0.8025
7.3862 | 0.7995
7.3863 | 0.79725
7.3864 | 0.79425
7.3865 | 0.792
7.3866 | 0.789
7.3867 | 0.786
7.3868 | 0.783
7.3869 | 0.78
7.387 | 0.77775
7.3871 | 0.77475
7.3872 | 0.77175
7.3873 | 0.76875
7.3874 | 0.76575
7.3875 | 0.7635
7.3876 | 0.7605
7.3877 | 0.7575
7.3878 | 0.75525
7.3879 | 0.753
7.388 | 0.75
7.3881 | 0.74775
7.3882 | 0.7455
7.3883 | 0.744
7.3884 | 0.74175
7.3885 | 0.7395
7.3886 | 0.738
7.3887 | 0.7365
7.3888 | 0.735
7.3889 | 0.73425
7.389 | 0.73275
7.3891 | 0.732
7.3892 | 0.73125
7.3893 | 0.7305
7.3894 | 0.7305
7.3895 | 0.72975
7.3896 | 0.72975
7.3897 | 0.7305
7.3898 | 0.7305
7.3899 | 0.73125
7.39 | 0.732
7.3901 | 0.73275
7.3902 | 0.7335
7.3903 | 0.735
7.3904 | 0.7365
7.3905 | 0.738
7.3906 | 0.7395
7.3907 | 0.741
7.3908 | 0.74325
7.3909 | 0.7455
7.391 | 0.74775
7.3911 | 0.75
7.3912 | 0.75225
7.3913 | 0.75525
7.3914 | 0.7575
7.3915 | 0.7605
7.3916 | 0.7635
7.3917 | 0.7665
7.3918 | 0.7695
7.3919 | 0.77175
7.392 | 0.77475
7.3921 | 0.77775
7.3922 | 0.78075
7.3923 | 0.78375
7.3924 | 0.78675
7.3925 | 0.78975
7.3926 | 0.79275
7.3927 | 0.79575
7.3928 | 0.79875
7.3929 | 0.801
7.393 | 0.804
7.3931 | 0.80625
7.3932 | 0.8085
7.3933 | 0.81075
7.3934 | 0.813
7.3935 | 0.81525
7.3936 | 0.81675
7.3937 | 0.81825
7.3938 | 0.81975
7.3939 | 0.82125
7.394 | 0.82275
7.3941 | 0.8235
7.3942 | 0.82425
7.3943 | 0.825
7.3944 | 0.825
7.3945 | 0.82575
7.3946 | 0.82575
7.3947 | 0.82575
7.3948 | 0.825
7.3949 | 0.82425
7.395 | 0.8235
7.3951 | 0.82275
7.3952 | 0.82125
7.3953 | 0.81975
7.3954 | 0.81825
7.3955 | 0.81675
7.3956 | 0.81525
7.3957 | 0.813
7.3958 | 0.81075
7.3959 | 0.8085
7.396 | 0.80625
7.3961 | 0.80325
7.3962 | 0.801
7.3963 | 0.798
7.3964 | 0.795
7.3965 | 0.792
7.3966 | 0.789
7.3967 | 0.786
7.3968 | 0.783
7.3969 | 0.78
7.397 | 0.777
7.3971 | 0.774
7.3972 | 0.77025
7.3973 | 0.76725
7.3974 | 0.76425
7.3975 | 0.762
7.3976 | 0.759
7.3977 | 0.756
7.3978 | 0.75375
7.3979 | 0.75075
7.398 | 0.7485
7.3981 | 0.74625
7.3982 | 0.744
7.3983 | 0.7425
7.3984 | 0.74025
7.3985 | 0.73875
7.3986 | 0.73725
7.3987 | 0.73575
7.3988 | 0.735
7.3989 | 0.73425
7.399 | 0.7335
7.3991 | 0.73275
7.3992 | 0.73275
7.3993 | 0.73275
7.3994 | 0.73275
7.3995 | 0.73275
7.3996 | 0.7335
7.3997 | 0.73425
7.3998 | 0.735
7.3999 | 0.73575
7.4 | 0.73725
7.4001 | 0.73875
7.4002 | 0.74025
7.4003 | 0.74175
7.4004 | 0.744
7.4005 | 0.74625
7.4006 | 0.74775
7.4007 | 0.75
7.4008 | 0.753
7.4009 | 0.75525
7.401 | 0.7575
7.4011 | 0.7605
7.4012 | 0.76275
7.4013 | 0.76575
7.4014 | 0.76875
7.4015 | 0.77175
7.4016 | 0.774
7.4017 | 0.777
7.4018 | 0.78
7.4019 | 0.783
7.402 | 0.786
7.4021 | 0.78825
7.4022 | 0.79125
7.4023 | 0.79425
7.4024 | 0.7965
7.4025 | 0.7995
7.4026 | 0.80175
7.4027 | 0.804
7.4028 | 0.80625
7.4029 | 0.8085
7.403 | 0.81075
7.4031 | 0.813
7.4032 | 0.8145
7.4033 | 0.816
7.4034 | 0.8175
7.4035 | 0.819
7.4036 | 0.8205
7.4037 | 0.82125
7.4038 | 0.82275
7.4039 | 0.8235
7.404 | 0.82425
7.4041 | 0.82425
7.4042 | 0.825
7.4043 | 0.825
7.4044 | 0.825
7.4045 | 0.82425
7.4046 | 0.82425
7.4047 | 0.8235
7.4048 | 0.82275
7.4049 | 0.822
7.405 | 0.8205
7.4051 | 0.81975
7.4052 | 0.81825
7.4053 | 0.81675
7.4054 | 0.81525
7.4055 | 0.813
7.4056 | 0.81075
7.4057 | 0.80925
7.4058 | 0.807
7.4059 | 0.80475
7.406 | 0.80175
7.4061 | 0.7995
7.4062 | 0.79725
7.4063 | 0.79425
7.4064 | 0.79125
7.4065 | 0.789
7.4066 | 0.786
7.4067 | 0.783
7.4068 | 0.78
7.4069 | 0.777
7.407 | 0.774
7.4071 | 0.771
7.4072 | 0.76875
7.4073 | 0.76575
7.4074 | 0.76275
7.4075 | 0.7605
7.4076 | 0.7575
7.4077 | 0.75525
7.4078 | 0.753
7.4079 | 0.75075
7.408 | 0.7485
7.4081 | 0.74625
7.4082 | 0.74475
7.4083 | 0.74325
7.4084 | 0.74175
7.4085 | 0.74025
7.4086 | 0.73875
7.4087 | 0.738
7.4088 | 0.73725
7.4089 | 0.7365
7.409 | 0.73575
7.4091 | 0.73575
7.4092 | 0.73575
7.4093 | 0.73575
7.4094 | 0.7365
7.4095 | 0.7365
7.4096 | 0.73725
7.4097 | 0.73875
7.4098 | 0.7395
7.4099 | 0.741
7.41 | 0.7425
7.4101 | 0.744
7.4102 | 0.74625
7.4103 | 0.7485
7.4104 | 0.75075
7.4105 | 0.753
7.4106 | 0.75525
7.4107 | 0.75825
7.4108 | 0.7605
7.4109 | 0.7635
7.411 | 0.7665
7.4111 | 0.7695
7.4112 | 0.7725
7.4113 | 0.7755
7.4114 | 0.7785
7.4115 | 0.7815
7.4116 | 0.7845
7.4117 | 0.78825
7.4118 | 0.79125
7.4119 | 0.79425
7.412 | 0.79725
7.4121 | 0.80025
7.4122 | 0.80325
7.4123 | 0.80625
7.4124 | 0.80925
7.4125 | 0.8115
7.4126 | 0.8145
7.4127 | 0.81675
7.4128 | 0.819
7.4129 | 0.82125
7.413 | 0.8235
7.4131 | 0.82575
7.4132 | 0.82725
7.4133 | 0.82875
7.4134 | 0.83025
7.4135 | 0.83175
7.4136 | 0.8325
7.4137 | 0.834
7.4138 | 0.83475
7.4139 | 0.8355
7.414 | 0.8355
7.4141 | 0.83625
7.4142 | 0.83625
7.4143 | 0.8355
7.4144 | 0.8355
7.4145 | 0.83475
7.4146 | 0.834
7.4147 | 0.83325
7.4148 | 0.8325
7.4149 | 0.831
7.415 | 0.83025
7.4151 | 0.82875
7.4152 | 0.8265
7.4153 | 0.825
7.4154 | 0.82275
7.4155 | 0.8205
7.4156 | 0.81825
7.4157 | 0.816
7.4158 | 0.81375
7.4159 | 0.81075
7.416 | 0.80775
7.4161 | 0.8055
7.4162 | 0.8025
7.4163 | 0.79875
7.4164 | 0.79575
7.4165 | 0.79275
7.4166 | 0.789
7.4167 | 0.786
7.4168 | 0.78225
7.4169 | 0.77925
7.417 | 0.7755
7.4171 | 0.77175
7.4172 | 0.768
7.4173 | 0.765
7.4174 | 0.76125
7.4175 | 0.7575
7.4176 | 0.75375
7.4177 | 0.75075
7.4178 | 0.747
7.4179 | 0.744
7.418 | 0.74025
7.4181 | 0.73725
7.4182 | 0.7335
7.4183 | 0.7305
7.4184 | 0.7275
7.4185 | 0.7245
7.4186 | 0.72225
7.4187 | 0.71925
7.4188 | 0.717
7.4189 | 0.71475
7.419 | 0.7125
7.4191 | 0.71025
7.4192 | 0.70875
7.4193 | 0.70725
7.4194 | 0.70575
7.4195 | 0.705
7.4196 | 0.70425
7.4197 | 0.7035
7.4198 | 0.70275
7.4199 | 0.70275
7.42 | 0.70275
7.4201 | 0.70275
7.4202 | 0.7035
7.4203 | 0.70425
7.4204 | 0.705
7.4205 | 0.7065
7.4206 | 0.708
7.4207 | 0.7095
7.4208 | 0.71175
7.4209 | 0.714
7.421 | 0.71625
7.4211 | 0.71925
7.4212 | 0.7215
7.4213 | 0.7245
7.4214 | 0.72825
7.4215 | 0.73125
7.4216 | 0.735
7.4217 | 0.73875
7.4218 | 0.7425
7.4219 | 0.74625
7.422 | 0.75
7.4221 | 0.75375
7.4222 | 0.7575
7.4223 | 0.762
7.4224 | 0.76575
7.4225 | 0.77025
7.4226 | 0.774
7.4227 | 0.77775
7.4228 | 0.7815
7.4229 | 0.786
7.423 | 0.78975
7.4231 | 0.7935
7.4232 | 0.7965
7.4233 | 0.80025
7.4234 | 0.80325
7.4235 | 0.807
7.4236 | 0.81
7.4237 | 0.81225
7.4238 | 0.81525
7.4239 | 0.8175
7.424 | 0.81975
7.4241 | 0.822
7.4242 | 0.8235
7.4243 | 0.825
7.4244 | 0.8265
7.4245 | 0.82725
7.4246 | 0.82875
7.4247 | 0.8295
7.4248 | 0.8295
7.4249 | 0.8295
7.425 | 0.8295
7.4251 | 0.8295
7.4252 | 0.8295
7.4253 | 0.82875
7.4254 | 0.828
7.4255 | 0.8265
7.4256 | 0.82575
7.4257 | 0.82425
7.4258 | 0.82275
7.4259 | 0.8205
7.426 | 0.819
7.4261 | 0.81675
7.4262 | 0.8145
7.4263 | 0.81225
7.4264 | 0.81
7.4265 | 0.807
7.4266 | 0.80475
7.4267 | 0.80175
7.4268 | 0.7995
7.4269 | 0.7965
7.427 | 0.7935
7.4271 | 0.7905
7.4272 | 0.7875
7.4273 | 0.7845
7.4274 | 0.7815
7.4275 | 0.77925
7.4276 | 0.77625
7.4277 | 0.77325
7.4278 | 0.771
7.4279 | 0.768
7.428 | 0.76575
7.4281 | 0.7635
7.4282 | 0.7605
7.4283 | 0.759
7.4284 | 0.75675
7.4285 | 0.7545
7.4286 | 0.753
7.4287 | 0.7515
7.4288 | 0.75
7.4289 | 0.74925
7.429 | 0.74775
7.4291 | 0.747
7.4292 | 0.74625
7.4293 | 0.74625
7.4294 | 0.7455
7.4295 | 0.7455
7.4296 | 0.74625
7.4297 | 0.74625
7.4298 | 0.747
7.4299 | 0.74775
7.43 | 0.7485
7.4301 | 0.75
7.4302 | 0.7515
7.4303 | 0.753
7.4304 | 0.7545
7.4305 | 0.756
7.4306 | 0.75825
7.4307 | 0.7605
7.4308 | 0.76275
7.4309 | 0.765
7.431 | 0.76725
7.4311 | 0.77025
7.4312 | 0.77325
7.4313 | 0.7755
7.4314 | 0.7785
7.4315 | 0.7815
7.4316 | 0.7845
7.4317 | 0.7875
7.4318 | 0.7905
7.4319 | 0.7935
7.432 | 0.7965
7.4321 | 0.80025
7.4322 | 0.80325
7.4323 | 0.80625
7.4324 | 0.80925
7.4325 | 0.8115
7.4326 | 0.8145
7.4327 | 0.8175
7.4328 | 0.81975
7.4329 | 0.82275
7.433 | 0.825
7.4331 | 0.82725
7.4332 | 0.8295
7.4333 | 0.83175
7.4334 | 0.83325
7.4335 | 0.8355
7.4336 | 0.837
7.4337 | 0.8385
7.4338 | 0.84
7.4339 | 0.84075
7.434 | 0.8415
7.4341 | 0.84225
7.4342 | 0.843
7.4343 | 0.843
7.4344 | 0.843
7.4345 | 0.843
7.4346 | 0.843
7.4347 | 0.843
7.4348 | 0.84225
7.4349 | 0.8415
7.435 | 0.84
7.4351 | 0.83925
7.4352 | 0.83775
7.4353 | 0.83625
7.4354 | 0.834
7.4355 | 0.8325
7.4356 | 0.83025
7.4357 | 0.828
7.4358 | 0.825
7.4359 | 0.82275
7.436 | 0.81975
7.4361 | 0.81675
7.4362 | 0.8145
7.4363 | 0.81075
7.4364 | 0.80775
7.4365 | 0.80475
7.4366 | 0.801
7.4367 | 0.798
7.4368 | 0.79425
7.4369 | 0.79125
7.437 | 0.7875
7.4371 | 0.78375
7.4372 | 0.78
7.4373 | 0.777
7.4374 | 0.77325
7.4375 | 0.77025
7.4376 | 0.7665
7.4377 | 0.7635
7.4378 | 0.75975
7.4379 | 0.75675
7.438 | 0.75375
7.4381 | 0.7515
7.4382 | 0.7485
7.4383 | 0.7455
7.4384 | 0.74325
7.4385 | 0.741
7.4386 | 0.7395
7.4387 | 0.73725
7.4388 | 0.73575
7.4389 | 0.73425
7.439 | 0.7335
7.4391 | 0.732
7.4392 | 0.73125
7.4393 | 0.73125
7.4394 | 0.7305
7.4395 | 0.7305
7.4396 | 0.7305
7.4397 | 0.73125
7.4398 | 0.732
7.4399 | 0.73275
7.44 | 0.7335
7.4401 | 0.735
7.4402 | 0.7365
7.4403 | 0.738
7.4404 | 0.7395
7.4405 | 0.74175
7.4406 | 0.744
7.4407 | 0.74625
7.4408 | 0.74925
7.4409 | 0.75225
7.441 | 0.7545
7.4411 | 0.7575
7.4412 | 0.7605
7.4413 | 0.76425
7.4414 | 0.76725
7.4415 | 0.77025
7.4416 | 0.774
7.4417 | 0.77775
7.4418 | 0.78075
7.4419 | 0.7845
7.442 | 0.7875
7.4421 | 0.79125
7.4422 | 0.795
7.4423 | 0.798
7.4424 | 0.80175
7.4425 | 0.80475
7.4426 | 0.8085
7.4427 | 0.8115
7.4428 | 0.8145
7.4429 | 0.8175
7.443 | 0.8205
7.4431 | 0.82275
7.4432 | 0.82575
7.4433 | 0.828
7.4434 | 0.83025
7.4435 | 0.8325
7.4436 | 0.834
7.4437 | 0.83625
7.4438 | 0.83775
7.4439 | 0.8385
7.444 | 0.84
7.4441 | 0.84075
7.4442 | 0.8415
7.4443 | 0.84225
7.4444 | 0.843
7.4445 | 0.843
7.4446 | 0.843
7.4447 | 0.843
7.4448 | 0.84225
7.4449 | 0.8415
7.445 | 0.84075
7.4451 | 0.84
7.4452 | 0.8385
7.4453 | 0.837
7.4454 | 0.8355
7.4455 | 0.834
7.4456 | 0.83175
7.4457 | 0.8295
7.4458 | 0.82725
7.4459 | 0.825
7.446 | 0.82275
7.4461 | 0.81975
7.4462 | 0.8175
7.4463 | 0.8145
7.4464 | 0.8115
7.4465 | 0.8085
7.4466 | 0.8055
7.4467 | 0.8025
7.4468 | 0.7995
7.4469 | 0.7965
7.447 | 0.7935
7.4471 | 0.7905
7.4472 | 0.78675
7.4473 | 0.78375
7.4474 | 0.78075
7.4475 | 0.77775
7.4476 | 0.77475
7.4477 | 0.77175
7.4478 | 0.7695
7.4479 | 0.7665
7.448 | 0.76425
7.4481 | 0.76125
7.4482 | 0.759
7.4483 | 0.75675
7.4484 | 0.75525
7.4485 | 0.753
7.4486 | 0.7515
7.4487 | 0.75
7.4488 | 0.7485
7.4489 | 0.747
7.449 | 0.74625
7.4491 | 0.7455
7.4492 | 0.74475
7.4493 | 0.74475
7.4494 | 0.744
7.4495 | 0.744
7.4496 | 0.744
7.4497 | 0.74475
7.4498 | 0.7455
7.4499 | 0.7455
7.45 | 0.747
7.4501 | 0.74775
7.4502 | 0.74925
7.4503 | 0.75075
7.4504 | 0.75225
7.4505 | 0.75375
7.4506 | 0.756
7.4507 | 0.7575
7.4508 | 0.75975
7.4509 | 0.762
7.451 | 0.76425
7.4511 | 0.76725
7.4512 | 0.7695
7.4513 | 0.7725
7.4514 | 0.77475
7.4515 | 0.77775
7.4516 | 0.78075
7.4517 | 0.783
7.4518 | 0.786
7.4519 | 0.789
7.452 | 0.792
7.4521 | 0.795
7.4522 | 0.79725
7.4523 | 0.80025
7.4524 | 0.80325
7.4525 | 0.80625
7.4526 | 0.8085
7.4527 | 0.8115
7.4528 | 0.81375
7.4529 | 0.816
7.453 | 0.81825
7.4531 | 0.8205
7.4532 | 0.82275
7.4533 | 0.82425
7.4534 | 0.8265
7.4535 | 0.828
7.4536 | 0.8295
7.4537 | 0.831
7.4538 | 0.8325
7.4539 | 0.83325
7.454 | 0.834
7.4541 | 0.8355
7.4542 | 0.8355
7.4543 | 0.83625
7.4544 | 0.837
7.4545 | 0.837
7.4546 | 0.837
7.4547 | 0.837
7.4548 | 0.83625
7.4549 | 0.83625
7.455 | 0.8355
7.4551 | 0.83475
7.4552 | 0.83325
7.4553 | 0.8325
7.4554 | 0.831
7.4555 | 0.83025
7.4556 | 0.82875
7.4557 | 0.82725
7.4558 | 0.825
7.4559 | 0.8235
7.456 | 0.82125
7.4561 | 0.81975
7.4562 | 0.8175
7.4563 | 0.81525
7.4564 | 0.813
7.4565 | 0.81075
7.4566 | 0.80775
7.4567 | 0.8055
7.4568 | 0.80325
7.4569 | 0.80025
7.457 | 0.798
7.4571 | 0.795
7.4572 | 0.79275
7.4573 | 0.78975
7.4574 | 0.7875
7.4575 | 0.7845
7.4576 | 0.78225
7.4577 | 0.78
7.4578 | 0.77775
7.4579 | 0.77475
7.458 | 0.7725
7.4581 | 0.77025
7.4582 | 0.768
7.4583 | 0.7665
7.4584 | 0.76425
7.4585 | 0.76275
7.4586 | 0.7605
7.4587 | 0.759
7.4588 | 0.7575
7.4589 | 0.75675
7.459 | 0.75525
7.4591 | 0.7545
7.4592 | 0.75375
7.4593 | 0.753
7.4594 | 0.75225
7.4595 | 0.7515
7.4596 | 0.7515
7.4597 | 0.7515
7.4598 | 0.7515
7.4599 | 0.7515
7.46 | 0.75225
7.4601 | 0.753
7.4602 | 0.75375
7.4603 | 0.7545
7.4604 | 0.75525
7.4605 | 0.75675
7.4606 | 0.75825
7.4607 | 0.75975
7.4608 | 0.76125
7.4609 | 0.76275
7.461 | 0.765
7.4611 | 0.7665
7.4612 | 0.76875
7.4613 | 0.771
7.4614 | 0.77325
7.4615 | 0.7755
7.4616 | 0.7785
7.4617 | 0.78075
7.4618 | 0.783
7.4619 | 0.786
7.462 | 0.789
7.4621 | 0.79125
7.4622 | 0.79425
7.4623 | 0.7965
7.4624 | 0.7995
7.4625 | 0.8025
7.4626 | 0.8055
7.4627 | 0.80775
7.4628 | 0.81075
7.4629 | 0.813
7.463 | 0.816
7.4631 | 0.81825
7.4632 | 0.8205
7.4633 | 0.82275
7.4634 | 0.825
7.4635 | 0.82725
7.4636 | 0.8295
7.4637 | 0.83175
7.4638 | 0.83325
7.4639 | 0.83475
7.464 | 0.83625
7.4641 | 0.83775
7.4642 | 0.83925
7.4643 | 0.84
7.4644 | 0.84075
7.4645 | 0.8415
7.4646 | 0.84225
7.4647 | 0.84225
7.4648 | 0.843
7.4649 | 0.843
7.465 | 0.84225
7.4651 | 0.84225
7.4652 | 0.8415
7.4653 | 0.84075
7.4654 | 0.84
7.4655 | 0.83925
7.4656 | 0.83775
7.4657 | 0.83625
7.4658 | 0.83475
7.4659 | 0.83325
7.466 | 0.831
7.4661 | 0.8295
7.4662 | 0.82725
7.4663 | 0.825
7.4664 | 0.82275
7.4665 | 0.81975
7.4666 | 0.8175
7.4667 | 0.81525
7.4668 | 0.81225
7.4669 | 0.80925
7.467 | 0.807
7.4671 | 0.804
7.4672 | 0.80175
7.4673 | 0.79875
7.4674 | 0.79575
7.4675 | 0.7935
7.4676 | 0.7905
7.4677 | 0.78825
7.4678 | 0.78525
7.4679 | 0.783
7.468 | 0.78075
7.4681 | 0.7785
7.4682 | 0.77625
7.4683 | 0.77475
7.4684 | 0.7725
7.4685 | 0.771
7.4686 | 0.7695
7.4687 | 0.768
7.4688 | 0.7665
7.4689 | 0.76575
7.469 | 0.765
7.4691 | 0.76425
7.4692 | 0.7635
7.4693 | 0.76275
7.4694 | 0.76275
7.4695 | 0.76275
7.4696 | 0.76275
7.4697 | 0.7635
7.4698 | 0.76425
7.4699 | 0.765
7.47 | 0.76575
7.4701 | 0.7665
7.4702 | 0.768
7.4703 | 0.7695
7.4704 | 0.771
7.4705 | 0.7725
7.4706 | 0.774
7.4707 | 0.77625
7.4708 | 0.7785
7.4709 | 0.78
7.471 | 0.78225
7.4711 | 0.78525
7.4712 | 0.7875
7.4713 | 0.78975
7.4714 | 0.79275
7.4715 | 0.795
7.4716 | 0.798
7.4717 | 0.801
7.4718 | 0.80325
7.4719 | 0.80625
7.472 | 0.80925
7.4721 | 0.8115
7.4722 | 0.8145
7.4723 | 0.8175
7.4724 | 0.81975
7.4725 | 0.82275
7.4726 | 0.825
7.4727 | 0.828
7.4728 | 0.83025
7.4729 | 0.8325
7.473 | 0.83475
7.4731 | 0.837
7.4732 | 0.83925
7.4733 | 0.84075
7.4734 | 0.84225
7.4735 | 0.84375
7.4736 | 0.84525
7.4737 | 0.84675
7.4738 | 0.84825
7.4739 | 0.849
7.474 | 0.84975
7.4741 | 0.8505
7.4742 | 0.85125
7.4743 | 0.85125
7.4744 | 0.85125
7.4745 | 0.85125
7.4746 | 0.85125
7.4747 | 0.8505
7.4748 | 0.84975
7.4749 | 0.849
7.475 | 0.84825
7.4751 | 0.84675
7.4752 | 0.84525
7.4753 | 0.84375
7.4754 | 0.84225
7.4755 | 0.84075
7.4756 | 0.8385
7.4757 | 0.837
7.4758 | 0.83475
7.4759 | 0.8325
7.476 | 0.8295
7.4761 | 0.82725
7.4762 | 0.825
7.4763 | 0.822
7.4764 | 0.81975
7.4765 | 0.81675
7.4766 | 0.81375
7.4767 | 0.81075
7.4768 | 0.8085
7.4769 | 0.8055
7.477 | 0.8025
7.4771 | 0.7995
7.4772 | 0.79725
7.4773 | 0.79425
7.4774 | 0.792
7.4775 | 0.789
7.4776 | 0.78675
7.4777 | 0.7845
7.4778 | 0.78225
7.4779 | 0.78
7.478 | 0.77775
7.4781 | 0.77625
7.4782 | 0.774
7.4783 | 0.7725
7.4784 | 0.771
7.4785 | 0.7695
7.4786 | 0.76875
7.4787 | 0.76725
7.4788 | 0.7665
7.4789 | 0.76575
7.479 | 0.76575
7.4791 | 0.765
7.4792 | 0.765
7.4793 | 0.765
7.4794 | 0.765
7.4795 | 0.76575
7.4796 | 0.7665
7.4797 | 0.7665
7.4798 | 0.768
7.4799 | 0.76875
7.48 | 0.7695
7.4801 | 0.771
7.4802 | 0.7725
7.4803 | 0.774
7.4804 | 0.7755
7.4805 | 0.77775
7.4806 | 0.78
7.4807 | 0.7815
7.4808 | 0.78375
7.4809 | 0.786
7.481 | 0.78825
7.4811 | 0.7905
7.4812 | 0.7935
7.4813 | 0.79575
7.4814 | 0.798
7.4815 | 0.801
7.4816 | 0.804
7.4817 | 0.80625
7.4818 | 0.80925
7.4819 | 0.8115
7.482 | 0.8145
7.4821 | 0.81675
7.4822 | 0.81975
7.4823 | 0.822
7.4824 | 0.825
7.4825 | 0.82725
7.4826 | 0.8295
7.4827 | 0.8325
7.4828 | 0.83475
7.4829 | 0.837
7.483 | 0.8385
7.4831 | 0.84075
7.4832 | 0.84225
7.4833 | 0.8445
7.4834 | 0.846
7.4835 | 0.8475
7.4836 | 0.849
7.4837 | 0.8505
7.4838 | 0.85125
7.4839 | 0.85275
7.484 | 0.8535
7.4841 | 0.8535
7.4842 | 0.85425
7.4843 | 0.855
7.4844 | 0.855
7.4845 | 0.855
7.4846 | 0.855
7.4847 | 0.85425
7.4848 | 0.85425
7.4849 | 0.8535
7.485 | 0.85275
7.4851 | 0.852
7.4852 | 0.8505
7.4853 | 0.849
7.4854 | 0.8475
7.4855 | 0.846
7.4856 | 0.8445
7.4857 | 0.843
7.4858 | 0.84075
7.4859 | 0.8385
7.486 | 0.837
7.4861 | 0.834
7.4862 | 0.83175
7.4863 | 0.8295
7.4864 | 0.82725
7.4865 | 0.82425
7.4866 | 0.822
7.4867 | 0.819
7.4868 | 0.81675
7.4869 | 0.81375
7.487 | 0.81075
7.4871 | 0.8085
7.4872 | 0.8055
7.4873 | 0.8025
7.4874 | 0.80025
7.4875 | 0.79725
7.4876 | 0.795
7.4877 | 0.792
7.4878 | 0.78975
7.4879 | 0.7875
7.488 | 0.78525
7.4881 | 0.783
7.4882 | 0.78075
7.4883 | 0.77925
7.4884 | 0.777
7.4885 | 0.7755
7.4886 | 0.774
7.4887 | 0.7725
7.4888 | 0.77175
7.4889 | 0.77025
7.489 | 0.7695
7.4891 | 0.76875
7.4892 | 0.76875
7.4893 | 0.768
7.4894 | 0.768
7.4895 | 0.768
7.4896 | 0.768
7.4897 | 0.76875
7.4898 | 0.76875
7.4899 | 0.7695
7.49 | 0.65025
7.4901 | 0.65175
7.4902 | 0.65325
7.4903 | 0.65475
7.4904 | 0.657
7.4905 | 0.6585
7.4906 | 0.66075
7.4907 | 0.663
7.4908 | 0.66525
7.4909 | 0.6675
7.491 | 0.66975
7.4911 | 0.672
7.4912 | 0.675
7.4913 | 0.67725
7.4914 | 0.68025
7.4915 | 0.6825
7.4916 | 0.6855
7.4917 | 0.6885
7.4918 | 0.69075
7.4919 | 0.69375
7.492 | 0.69675
7.4921 | 0.699
7.4922 | 0.702
7.4923 | 0.705
7.4924 | 0.70725
7.4925 | 0.71025
7.4926 | 0.7125
7.4927 | 0.71475
7.4928 | 0.71775
7.4929 | 0.72
7.493 | 0.72225
7.4931 | 0.72375
7.4932 | 0.726
7.4933 | 0.72825
7.4934 | 0.72975
7.4935 | 0.73125
7.4936 | 0.73275
7.4937 | 0.73425
7.4938 | 0.735
7.4939 | 0.7365
7.494 | 0.73725
7.4941 | 0.738
7.4942 | 0.738
7.4943 | 0.73875
7.4944 | 0.73875
7.4945 | 0.73875
7.4946 | 0.738
7.4947 | 0.738
7.4948 | 0.73725
7.4949 | 0.7365
7.495 | 0.73575
7.4951 | 0.73425
7.4952 | 0.73275
7.4953 | 0.73125
7.4954 | 0.72975
7.4955 | 0.72825
7.4956 | 0.726
7.4957 | 0.72375
7.4958 | 0.7215
7.4959 | 0.71925
7.496 | 0.717
7.4961 | 0.71475
7.4962 | 0.71175
7.4963 | 0.70875
7.4964 | 0.70575
7.4965 | 0.7035
7.4966 | 0.7005
7.4967 | 0.6975
7.4968 | 0.6945
7.4969 | 0.6915
7.497 | 0.6885
7.4971 | 0.6855
7.4972 | 0.6825
7.4973 | 0.6795
7.4974 | 0.67725
7.4975 | 0.67425
7.4976 | 0.67125
7.4977 | 0.669
7.4978 | 0.66675
7.4979 | 0.66375
7.498 | 0.66225
7.4981 | 0.66
7.4982 | 0.65775
7.4983 | 0.65625
7.4984 | 0.65475
7.4985 | 0.65325
7.4986 | 0.65175
7.4987 | 0.651
7.4988 | 0.6495
7.4989 | 0.6495
7.499 | 0.64875
7.4991 | 0.648
7.4992 | 0.648
7.4993 | 0.648
7.4994 | 0.64875
7.4995 | 0.64875
7.4996 | 0.6495
7.4997 | 0.65025
7.4998 | 0.651
7.4999 | 0.6525
7.5 | 0.654
7.5001 | 0.6555
7.5002 | 0.657
7.5003 | 0.6585
7.5004 | 0.66075
7.5005 | 0.663
7.5006 | 0.66525
7.5007 | 0.6675
7.5008 | 0.66975
7.5009 | 0.672
7.501 | 0.675
7.5011 | 0.67725
7.5012 | 0.68025
7.5013 | 0.68325
7.5014 | 0.6855
7.5015 | 0.6885
7.5016 | 0.6915
7.5017 | 0.6945
7.5018 | 0.6975
7.5019 | 0.7005
7.502 | 0.70275
7.5021 | 0.70575
7.5022 | 0.70875
7.5023 | 0.711
7.5024 | 0.714
7.5025 | 0.71625
7.5026 | 0.71925
7.5027 | 0.7215
7.5028 | 0.72375
7.5029 | 0.726
7.503 | 0.7275
7.5031 | 0.72975
7.5032 | 0.73125
7.5033 | 0.73275
7.5034 | 0.73425
7.5035 | 0.73575
7.5036 | 0.7365
7.5037 | 0.73725
7.5038 | 0.738
7.5039 | 0.73875
7.504 | 0.73875
7.5041 | 0.73875
7.5042 | 0.73875
7.5043 | 0.73875
7.5044 | 0.738
7.5045 | 0.738
7.5046 | 0.7365
7.5047 | 0.73575
7.5048 | 0.735
7.5049 | 0.7335
7.505 | 0.732
7.5051 | 0.72975
7.5052 | 0.72825
7.5053 | 0.726
7.5054 | 0.72375
7.5055 | 0.7215
7.5056 | 0.71925
7.5057 | 0.71625
7.5058 | 0.71325
7.5059 | 0.711
7.506 | 0.708
7.5061 | 0.705
7.5062 | 0.702
7.5063 | 0.69825
7.5064 | 0.69525
7.5065 | 0.69225
7.5066 | 0.6885
7.5067 | 0.6855
7.5068 | 0.68175
7.5069 | 0.67875
7.507 | 0.67575
7.5071 | 0.672
7.5072 | 0.669
7.5073 | 0.666
7.5074 | 0.663
7.5075 | 0.66
7.5076 | 0.657
7.5077 | 0.654
7.5078 | 0.651
7.5079 | 0.64875
7.508 | 0.6465
7.5081 | 0.64425
7.5082 | 0.642
7.5083 | 0.63975
7.5084 | 0.63825
7.5085 | 0.63675
7.5086 | 0.63525
7.5087 | 0.63375
7.5088 | 0.633
7.5089 | 0.6315
7.509 | 0.63075
7.5091 | 0.63075
7.5092 | 0.63
7.5093 | 0.63
7.5094 | 0.63075
7.5095 | 0.63075
7.5096 | 0.6315
7.5097 | 0.63225
7.5098 | 0.633
7.5099 | 0.63375
7.51 | 0.63525
7.5101 | 0.63675
7.5102 | 0.63825
7.5103 | 0.6405
7.5104 | 0.642
7.5105 | 0.64425
7.5106 | 0.6465
7.5107 | 0.64875
7.5108 | 0.65175
7.5109 | 0.654
7.511 | 0.657
7.5111 | 0.66
7.5112 | 0.66225
7.5113 | 0.66525
7.5114 | 0.66825
7.5115 | 0.67125
7.5116 | 0.67425
7.5117 | 0.67725
7.5118 | 0.681
7.5119 | 0.684
7.512 | 0.687
7.5121 | 0.69
7.5122 | 0.693
7.5123 | 0.696
7.5124 | 0.69825
7.5125 | 0.70125
7.5126 | 0.70425
7.5127 | 0.7065
7.5128 | 0.70875
7.5129 | 0.71175
7.513 | 0.714
7.5131 | 0.7155
7.5132 | 0.71775
7.5133 | 0.72
7.5134 | 0.7215
7.5135 | 0.723
7.5136 | 0.7245
7.5137 | 0.72525
7.5138 | 0.72675
7.5139 | 0.7275
7.514 | 0.72825
7.5141 | 0.72825
7.5142 | 0.729
7.5143 | 0.729
7.5144 | 0.729
7.5145 | 0.729
7.5146 | 0.72825
7.5147 | 0.7275
7.5148 | 0.72675
7.5149 | 0.726
7.515 | 0.72525
7.5151 | 0.72375
7.5152 | 0.72225
7.5153 | 0.72075
7.5154 | 0.71925
7.5155 | 0.71775
7.5156 | 0.7155
7.5157 | 0.714
7.5158 | 0.71175
7.5159 | 0.7095
7.516 | 0.70725
7.5161 | 0.70425
7.5162 | 0.702
7.5163 | 0.69975
7.5164 | 0.69675
7.5165 | 0.6945
7.5166 | 0.6915
7.5167 | 0.68925
7.5168 | 0.68625
7.5169 | 0.68325
7.517 | 0.681
7.5171 | 0.678
7.5172 | 0.675
7.5173 | 0.67275
7.5174 | 0.6705
7.5175 | 0.6675
7.5176 | 0.66525
7.5177 | 0.663
7.5178 | 0.66075
7.5179 | 0.6585
7.518 | 0.65625
7.5181 | 0.654
7.5182 | 0.6525
7.5183 | 0.65025
7.5184 | 0.64875
7.5185 | 0.64725
7.5186 | 0.6465
7.5187 | 0.645
7.5188 | 0.64425
7.5189 | 0.6435
7.519 | 0.64275
7.5191 | 0.642
7.5192 | 0.642
7.5193 | 0.64125
7.5194 | 0.642
7.5195 | 0.642
7.5196 | 0.642
7.5197 | 0.64275
7.5198 | 0.6435
7.5199 | 0.64425
7.52 | 0.645
7.5201 | 0.6465
7.5202 | 0.648
7.5203 | 0.6495
7.5204 | 0.651
7.5205 | 0.6525
7.5206 | 0.65475
7.5207 | 0.65625
7.5208 | 0.6585
7.5209 | 0.66075
7.521 | 0.663
7.5211 | 0.66525
7.5212 | 0.66825
7.5213 | 0.6705
7.5214 | 0.6735
7.5215 | 0.67575
7.5216 | 0.67875
7.5217 | 0.681
7.5218 | 0.684
7.5219 | 0.68625
7.522 | 0.68925
7.5221 | 0.69225
7.5222 | 0.6945
7.5223 | 0.6975
7.5224 | 0.69975
7.5225 | 0.70275
7.5226 | 0.705
7.5227 | 0.70725
7.5228 | 0.7095
7.5229 | 0.71175
7.523 | 0.714
7.5231 | 0.71625
7.5232 | 0.71775
7.5233 | 0.72
7.5234 | 0.7215
7.5235 | 0.723
7.5236 | 0.7245
7.5237 | 0.72525
7.5238 | 0.72675
7.5239 | 0.7275
7.524 | 0.72825
7.5241 | 0.729
7.5242 | 0.72975
7.5243 | 0.72975
7.5244 | 0.72975
7.5245 | 0.72975
7.5246 | 0.72975
7.5247 | 0.72975
7.5248 | 0.729
7.5249 | 0.72825
7.525 | 0.7275
7.5251 | 0.726
7.5252 | 0.72525
7.5253 | 0.72375
7.5254 | 0.72225
7.5255 | 0.72075
7.5256 | 0.7185
7.5257 | 0.717
7.5258 | 0.71475
7.5259 | 0.7125
7.526 | 0.71025
7.5261 | 0.70725
7.5262 | 0.705
7.5263 | 0.702
7.5264 | 0.69975
7.5265 | 0.69675
7.5266 | 0.69375
7.5267 | 0.69075
7.5268 | 0.68775
7.5269 | 0.68475
7.527 | 0.68175
7.5271 | 0.67875
7.5272 | 0.67575
7.5273 | 0.67275
7.5274 | 0.66975
7.5275 | 0.66675
7.5276 | 0.66375
7.5277 | 0.66075
7.5278 | 0.65775
7.5279 | 0.6555
7.528 | 0.6525
7.5281 | 0.65025
7.5282 | 0.648
7.5283 | 0.64575
7.5284 | 0.64425
7.5285 | 0.642
7.5286 | 0.6405
7.5287 | 0.639
7.5288 | 0.6375
7.5289 | 0.63675
7.529 | 0.636
7.5291 | 0.63525
7.5292 | 0.6345
7.5293 | 0.6345
7.5294 | 0.6345
7.5295 | 0.6345
7.5296 | 0.63525
7.5297 | 0.63525
7.5298 | 0.636
7.5299 | 0.6375
7.53 | 0.63825
7.5301 | 0.63975
7.5302 | 0.64125
7.5303 | 0.6435
7.5304 | 0.645
7.5305 | 0.64725
7.5306 | 0.6495
7.5307 | 0.6525
7.5308 | 0.65475
7.5309 | 0.657
7.531 | 0.66
7.5311 | 0.663
7.5312 | 0.666
7.5313 | 0.669
7.5314 | 0.672
7.5315 | 0.67575
7.5316 | 0.67875
7.5317 | 0.68175
7.5318 | 0.68475
7.5319 | 0.6885
7.532 | 0.6915
7.5321 | 0.6945
7.5322 | 0.69825
7.5323 | 0.70125
7.5324 | 0.70425
7.5325 | 0.70725
7.5326 | 0.71025
7.5327 | 0.71325
7.5328 | 0.7155
7.5329 | 0.7185
7.533 | 0.72075
7.5331 | 0.723
7.5332 | 0.72525
7.5333 | 0.7275
7.5334 | 0.729
7.5335 | 0.73125
7.5336 | 0.73275
7.5337 | 0.73425
7.5338 | 0.735
7.5339 | 0.7365
7.534 | 0.73725
7.5341 | 0.738
7.5342 | 0.738
7.5343 | 0.73875
7.5344 | 0.73875
7.5345 | 0.73875
7.5346 | 0.73875
7.5347 | 0.738
7.5348 | 0.73725
7.5349 | 0.7365
7.535 | 0.73575
7.5351 | 0.735
7.5352 | 0.7335
7.5353 | 0.732
7.5354 | 0.7305
7.5355 | 0.72825
7.5356 | 0.72675
7.5357 | 0.7245
7.5358 | 0.72225
7.5359 | 0.72
7.536 | 0.71775
7.5361 | 0.7155
7.5362 | 0.71325
7.5363 | 0.71025
7.5364 | 0.708
7.5365 | 0.705
7.5366 | 0.702
7.5367 | 0.699
7.5368 | 0.69675
7.5369 | 0.69375
7.537 | 0.69075
7.5371 | 0.68775
7.5372 | 0.6855
7.5373 | 0.6825
7.5374 | 0.6795
7.5375 | 0.67725
7.5376 | 0.675
7.5377 | 0.672
7.5378 | 0.66975
7.5379 | 0.6675
7.538 | 0.66525
7.5381 | 0.663
7.5382 | 0.6615
7.5383 | 0.65925
7.5384 | 0.65775
7.5385 | 0.65625
7.5386 | 0.65475
7.5387 | 0.65325
7.5388 | 0.6525
7.5389 | 0.65175
7.539 | 0.651
7.5391 | 0.65025
7.5392 | 0.65025
7.5393 | 0.6495
7.5394 | 0.6495
7.5395 | 0.65025
7.5396 | 0.65025
7.5397 | 0.651
7.5398 | 0.65175
7.5399 | 0.6525
7.54 | 0.65325
7.5401 | 0.65475
7.5402 | 0.6555
7.5403 | 0.657
7.5404 | 0.6585
7.5405 | 0.66075
7.5406 | 0.66225
7.5407 | 0.6645
7.5408 | 0.666
7.5409 | 0.66825
7.541 | 0.6705
7.5411 | 0.67275
7.5412 | 0.675
7.5413 | 0.678
7.5414 | 0.68025
7.5415 | 0.68325
7.5416 | 0.6855
7.5417 | 0.68775
7.5418 | 0.69075
7.5419 | 0.693
7.542 | 0.696
7.5421 | 0.69825
7.5422 | 0.70125
7.5423 | 0.7035
7.5424 | 0.7065
7.5425 | 0.70875
7.5426 | 0.711
7.5427 | 0.71325
7.5428 | 0.7155
7.5429 | 0.71775
7.543 | 0.72
7.5431 | 0.72225
7.5432 | 0.72375
7.5433 | 0.72525
7.5434 | 0.7275
7.5435 | 0.729
7.5436 | 0.7305
7.5437 | 0.73125
7.5438 | 0.73275
7.5439 | 0.7335
7.544 | 0.73425
7.5441 | 0.735
7.5442 | 0.73575
7.5443 | 0.7365
7.5444 | 0.7365
7.5445 | 0.7365
7.5446 | 0.7365
7.5447 | 0.7365
7.5448 | 0.73575
7.5449 | 0.735
7.545 | 0.735
7.5451 | 0.7335
7.5452 | 0.73275
7.5453 | 0.732
7.5454 | 0.7305
7.5455 | 0.729
7.5456 | 0.7275
7.5457 | 0.726
7.5458 | 0.7245
7.5459 | 0.72225
7.546 | 0.72075
7.5461 | 0.7185
7.5462 | 0.71625
7.5463 | 0.714
7.5464 | 0.71175
7.5465 | 0.7095
7.5466 | 0.70725
7.5467 | 0.705
7.5468 | 0.702
7.5469 | 0.69975
7.547 | 0.6975
7.5471 | 0.69525
7.5472 | 0.693
7.5473 | 0.69
7.5474 | 0.68775
7.5475 | 0.6855
7.5476 | 0.68325
7.5477 | 0.68175
7.5478 | 0.6795
7.5479 | 0.67725
7.548 | 0.67575
7.5481 | 0.67425
7.5482 | 0.67275
7.5483 | 0.67125
7.5484 | 0.66975
7.5485 | 0.66825
7.5486 | 0.6675
7.5487 | 0.66675
7.5488 | 0.666
7.5489 | 0.666
7.549 | 0.66525
7.5491 | 0.66525
7.5492 | 0.66525
7.5493 | 0.666
7.5494 | 0.666
7.5495 | 0.66675
7.5496 | 0.6675
7.5497 | 0.669
7.5498 | 0.66975
7.5499 | 0.67125
7.55 | 0.67275
7.5501 | 0.67425
7.5502 | 0.6765
7.5503 | 0.67875
7.5504 | 0.68025
7.5505 | 0.68325
7.5506 | 0.6855
7.5507 | 0.68775
7.5508 | 0.69075
7.5509 | 0.693
7.551 | 0.696
7.5511 | 0.699
7.5512 | 0.702
7.5513 | 0.705
7.5514 | 0.708
7.5515 | 0.711
7.5516 | 0.71475
7.5517 | 0.71775
7.5518 | 0.72075
7.5519 | 0.72375
7.552 | 0.7275
7.5521 | 0.7305
7.5522 | 0.7335
7.5523 | 0.7365
7.5524 | 0.7395
7.5525 | 0.7425
7.5526 | 0.74475
7.5527 | 0.74775
7.5528 | 0.75
7.5529 | 0.753
7.553 | 0.75525
7.5531 | 0.7575
7.5532 | 0.759
7.5533 | 0.76125
7.5534 | 0.76275
7.5535 | 0.76425
7.5536 | 0.765
7.5537 | 0.7665
7.5538 | 0.76725
7.5539 | 0.768
7.554 | 0.76875
7.5541 | 0.76875
7.5542 | 0.76875
7.5543 | 0.76875
7.5544 | 0.768
7.5545 | 0.768
7.5546 | 0.7665
7.5547 | 0.76575
7.5548 | 0.76425
7.5549 | 0.76275
7.555 | 0.76125
7.5551 | 0.75975
7.5552 | 0.7575
7.5553 | 0.75525
7.5554 | 0.75225
7.5555 | 0.75
7.5556 | 0.747
7.5557 | 0.744
7.5558 | 0.741
7.5559 | 0.738
7.556 | 0.735
7.5561 | 0.73125
7.5562 | 0.7275
7.5563 | 0.7245
7.5564 | 0.72075
7.5565 | 0.717
7.5566 | 0.71325
7.5567 | 0.7095
7.5568 | 0.70575
7.5569 | 0.70275
7.557 | 0.699
7.5571 | 0.69525
7.5572 | 0.69225
7.5573 | 0.6885
7.5574 | 0.6855
7.5575 | 0.6825
7.5576 | 0.6795
7.5577 | 0.6765
7.5578 | 0.67425
7.5579 | 0.67125
7.558 | 0.669
7.5581 | 0.66675
7.5582 | 0.66525
7.5583 | 0.66375
7.5584 | 0.66225
7.5585 | 0.66075
7.5586 | 0.65925
7.5587 | 0.6585
7.5588 | 0.6585
7.5589 | 0.65775
7.559 | 0.65775
7.5591 | 0.65775
7.5592 | 0.65775
7.5593 | 0.6585
7.5594 | 0.65925
7.5595 | 0.66
7.5596 | 0.66075
7.5597 | 0.66225
7.5598 | 0.66375
7.5599 | 0.66525
7.56 | 0.6675
7.5601 | 0.669
7.5602 | 0.67125
7.5603 | 0.67425
7.5604 | 0.6765
7.5605 | 0.67875
7.5606 | 0.68175
7.5607 | 0.684
7.5608 | 0.687
7.5609 | 0.69
7.561 | 0.693
7.5611 | 0.696
7.5612 | 0.699
7.5613 | 0.70275
7.5614 | 0.70575
7.5615 | 0.70875
7.5616 | 0.71175
7.5617 | 0.7155
7.5618 | 0.7185
7.5619 | 0.7215
7.562 | 0.7245
7.5621 | 0.7275
7.5622 | 0.7305
7.5623 | 0.7335
7.5624 | 0.7365
7.5625 | 0.7395
7.5626 | 0.74175
7.5627 | 0.74475
7.5628 | 0.747
7.5629 | 0.74925
7.563 | 0.7515
7.5631 | 0.75375
7.5632 | 0.75525
7.5633 | 0.7575
7.5634 | 0.759
7.5635 | 0.7605
7.5636 | 0.762
7.5637 | 0.7635
7.5638 | 0.76425
7.5639 | 0.765
7.564 | 0.76575
7.5641 | 0.7665
7.5642 | 0.7665
7.5643 | 0.76725
7.5644 | 0.76725
7.5645 | 0.7665
7.5646 | 0.7665
7.5647 | 0.76575
7.5648 | 0.765
7.5649 | 0.76425
7.565 | 0.7635
7.5651 | 0.762
7.5652 | 0.7605
7.5653 | 0.759
7.5654 | 0.7575
7.5655 | 0.75525
7.5656 | 0.75375
7.5657 | 0.7515
7.5658 | 0.74925
7.5659 | 0.747
7.566 | 0.74475
7.5661 | 0.74175
7.5662 | 0.7395
7.5663 | 0.7365
7.5664 | 0.7335
7.5665 | 0.73125
7.5666 | 0.72825
7.5667 | 0.72525
7.5668 | 0.72225
7.5669 | 0.71925
7.567 | 0.717
7.5671 | 0.714
7.5672 | 0.711
7.5673 | 0.708
7.5674 | 0.70575
7.5675 | 0.70275
7.5676 | 0.7005
7.5677 | 0.6975
7.5678 | 0.69525
7.5679 | 0.693
7.568 | 0.6915
7.5681 | 0.68925
7.5682 | 0.68775
7.5683 | 0.6855
7.5684 | 0.684
7.5685 | 0.68325
7.5686 | 0.68175
7.5687 | 0.681
7.5688 | 0.68025
7.5689 | 0.6795
7.569 | 0.6795
7.5691 | 0.6795
7.5692 | 0.6795
7.5693 | 0.6795
7.5694 | 0.68025
7.5695 | 0.681
7.5696 | 0.68175
7.5697 | 0.68325
7.5698 | 0.684
7.5699 | 0.6855
7.57 | 0.68775
7.5701 | 0.68925
7.5702 | 0.6915
7.5703 | 0.69375
7.5704 | 0.696
7.5705 | 0.69825
7.5706 | 0.7005
7.5707 | 0.7035
7.5708 | 0.7065
7.5709 | 0.7095
7.571 | 0.7125
7.5711 | 0.7155
7.5712 | 0.7185
7.5713 | 0.7215
7.5714 | 0.7245
7.5715 | 0.72825
7.5716 | 0.73125
7.5717 | 0.73425
7.5718 | 0.738
7.5719 | 0.741
7.572 | 0.744
7.5721 | 0.747
7.5722 | 0.75
7.5723 | 0.753
7.5724 | 0.756
7.5725 | 0.75825
7.5726 | 0.76125
7.5727 | 0.7635
7.5728 | 0.76575
7.5729 | 0.768
7.573 | 0.77025
7.5731 | 0.77175
7.5732 | 0.774
7.5733 | 0.7755
7.5734 | 0.77625
7.5735 | 0.77775
7.5736 | 0.7785
7.5737 | 0.77925
7.5738 | 0.78
7.5739 | 0.78075
7.574 | 0.78075
7.5741 | 0.78075
7.5742 | 0.78075
7.5743 | 0.78075
7.5744 | 0.78
7.5745 | 0.77925
7.5746 | 0.7785
7.5747 | 0.77775
7.5748 | 0.77625
7.5749 | 0.77475
7.575 | 0.77325
7.5751 | 0.77175
7.5752 | 0.77025
7.5753 | 0.768
7.5754 | 0.7665
7.5755 | 0.76425
7.5756 | 0.762
7.5757 | 0.75975
7.5758 | 0.7575
7.5759 | 0.7545
7.576 | 0.75225
7.5761 | 0.74925
7.5762 | 0.747
7.5763 | 0.744
7.5764 | 0.741
7.5765 | 0.73875
7.5766 | 0.73575
7.5767 | 0.73275
7.5768 | 0.7305
7.5769 | 0.7275
7.577 | 0.72525
7.5771 | 0.72225
7.5772 | 0.72
7.5773 | 0.717
7.5774 | 0.71475
7.5775 | 0.71175
7.5776 | 0.7095
7.5777 | 0.70725
7.5778 | 0.705
7.5779 | 0.70275
7.578 | 0.70125
7.5781 | 0.699
7.5782 | 0.6975
7.5783 | 0.69525
7.5784 | 0.69375
7.5785 | 0.69225
7.5786 | 0.69075
7.5787 | 0.69
7.5788 | 0.68925
7.5789 | 0.68775
7.579 | 0.687
7.5791 | 0.687
7.5792 | 0.68625
7.5793 | 0.68625
7.5794 | 0.6855
7.5795 | 0.6855
7.5796 | 0.68625
7.5797 | 0.68625
7.5798 | 0.687
7.5799 | 0.68775
7.58 | 0.6885
7.5801 | 0.68925
7.5802 | 0.69075
7.5803 | 0.6915
7.5804 | 0.693
7.5805 | 0.6945
7.5806 | 0.69675
7.5807 | 0.69825
7.5808 | 0.7005
7.5809 | 0.70275
7.581 | 0.705
7.5811 | 0.70725
7.5812 | 0.7095
7.5813 | 0.7125
7.5814 | 0.71475
7.5815 | 0.71775
7.5816 | 0.72075
7.5817 | 0.72375
7.5818 | 0.72675
7.5819 | 0.729
7.582 | 0.732
7.5821 | 0.735
7.5822 | 0.738
7.5823 | 0.741
7.5824 | 0.744
7.5825 | 0.747
7.5826 | 0.75
7.5827 | 0.753
7.5828 | 0.75525
7.5829 | 0.75825
7.583 | 0.7605
7.5831 | 0.76275
7.5832 | 0.765
7.5833 | 0.76725
7.5834 | 0.7695
7.5835 | 0.77175
7.5836 | 0.77325
7.5837 | 0.77475
7.5838 | 0.77625
7.5839 | 0.77775
7.584 | 0.7785
7.5841 | 0.77925
7.5842 | 0.78
7.5843 | 0.78075
7.5844 | 0.78075
7.5845 | 0.7815
7.5846 | 0.7815
7.5847 | 0.78075
7.5848 | 0.78075
7.5849 | 0.78
7.585 | 0.77925
7.5851 | 0.7785
7.5852 | 0.77775
7.5853 | 0.77625
7.5854 | 0.7755
7.5855 | 0.774
7.5856 | 0.77175
7.5857 | 0.77025
7.5858 | 0.76875
7.5859 | 0.7665
7.586 | 0.76425
7.5861 | 0.762
7.5862 | 0.7605
7.5863 | 0.7575
7.5864 | 0.75525
7.5865 | 0.753
7.5866 | 0.75075
7.5867 | 0.7485
7.5868 | 0.7455
7.5869 | 0.74325
7.587 | 0.74025
7.5871 | 0.738
7.5872 | 0.73575
7.5873 | 0.73275
7.5874 | 0.7305
7.5875 | 0.72825
7.5876 | 0.726
7.5877 | 0.72375
7.5878 | 0.7215
7.5879 | 0.71925
7.588 | 0.717
7.5881 | 0.7155
7.5882 | 0.71325
7.5883 | 0.71175
7.5884 | 0.71025
7.5885 | 0.70875
7.5886 | 0.70725
7.5887 | 0.70575
7.5888 | 0.705
7.5889 | 0.70425
7.589 | 0.7035
7.5891 | 0.70275
7.5892 | 0.702
7.5893 | 0.702
7.5894 | 0.702
7.5895 | 0.702
7.5896 | 0.702
7.5897 | 0.70275
7.5898 | 0.70275
7.5899 | 0.7035
7.59 | 0.705
7.5901 | 0.70575
7.5902 | 0.70725
7.5903 | 0.70875
7.5904 | 0.71025
7.5905 | 0.71175
7.5906 | 0.71325
7.5907 | 0.7155
7.5908 | 0.71775
7.5909 | 0.72
7.591 | 0.72225
7.5911 | 0.7245
7.5912 | 0.7275
7.5913 | 0.72975
7.5914 | 0.73275
7.5915 | 0.73575
7.5916 | 0.73875
7.5917 | 0.741
7.5918 | 0.744
7.5919 | 0.747
7.592 | 0.75
7.5921 | 0.753
7.5922 | 0.756
7.5923 | 0.759
7.5924 | 0.762
7.5925 | 0.76425
7.5926 | 0.76725
7.5927 | 0.7695
7.5928 | 0.7725
7.5929 | 0.77475
7.593 | 0.777
7.5931 | 0.77925
7.5932 | 0.78075
7.5933 | 0.783
7.5934 | 0.7845
7.5935 | 0.786
7.5936 | 0.7875
7.5937 | 0.789
7.5938 | 0.78975
7.5939 | 0.7905
7.594 | 0.79125
7.5941 | 0.792
7.5942 | 0.792
7.5943 | 0.792
7.5944 | 0.792
7.5945 | 0.79125
7.5946 | 0.79125
7.5947 | 0.7905
7.5948 | 0.78975
7.5949 | 0.78825
7.595 | 0.7875
7.5951 | 0.786
7.5952 | 0.7845
7.5953 | 0.783
7.5954 | 0.78075
7.5955 | 0.7785
7.5956 | 0.77625
7.5957 | 0.774
7.5958 | 0.77175
7.5959 | 0.7695
7.596 | 0.7665
7.5961 | 0.76425
7.5962 | 0.76125
7.5963 | 0.759
7.5964 | 0.756
7.5965 | 0.753
7.5966 | 0.75
7.5967 | 0.747
7.5968 | 0.744
7.5969 | 0.741
7.597 | 0.738
7.5971 | 0.735
7.5972 | 0.73275
7.5973 | 0.72975
7.5974 | 0.72675
7.5975 | 0.7245
7.5976 | 0.7215
7.5977 | 0.71925
7.5978 | 0.717
7.5979 | 0.71475
7.598 | 0.7125
7.5981 | 0.711
7.5982 | 0.70875
7.5983 | 0.70725
7.5984 | 0.70575
7.5985 | 0.70425
7.5986 | 0.7035
7.5987 | 0.70275
7.5988 | 0.702
7.5989 | 0.70125
7.599 | 0.7005
7.5991 | 0.7005
7.5992 | 0.7005
7.5993 | 0.7005
7.5994 | 0.70125
7.5995 | 0.702
7.5996 | 0.70275
7.5997 | 0.7035
7.5998 | 0.705
7.5999 | 0.70575
7.6 | 0.70725
7.6001 | 0.7095
7.6002 | 0.711
7.6003 | 0.71325
7.6004 | 0.7155
7.6005 | 0.71775
7.6006 | 0.72
7.6007 | 0.72225
7.6008 | 0.72525
7.6009 | 0.7275
7.601 | 0.7305
7.6011 | 0.7335
7.6012 | 0.7365
7.6013 | 0.7395
7.6014 | 0.7425
7.6015 | 0.74625
7.6016 | 0.74925
7.6017 | 0.75225
7.6018 | 0.75525
7.6019 | 0.759
7.602 | 0.762
7.6021 | 0.765
7.6022 | 0.768
7.6023 | 0.77175
7.6024 | 0.77475
7.6025 | 0.77775
7.6026 | 0.78
7.6027 | 0.783
7.6028 | 0.786
7.6029 | 0.78825
7.603 | 0.79125
7.6031 | 0.7935
7.6032 | 0.79575
7.6033 | 0.798
7.6034 | 0.7995
7.6035 | 0.80175
7.6036 | 0.80325
7.6037 | 0.80475
7.6038 | 0.80625
7.6039 | 0.80775
7.604 | 0.8085
7.6041 | 0.80925
7.6042 | 0.81
7.6043 | 0.81075
7.6044 | 0.81075
7.6045 | 0.81075
7.6046 | 0.81075
7.6047 | 0.81075
7.6048 | 0.81075
7.6049 | 0.81
7.605 | 0.80925
7.6051 | 0.8085
7.6052 | 0.807
7.6053 | 0.80625
7.6054 | 0.80475
7.6055 | 0.80325
7.6056 | 0.80175
7.6057 | 0.7995
7.6058 | 0.798
7.6059 | 0.79575
7.606 | 0.7935
7.6061 | 0.79125
7.6062 | 0.789
7.6063 | 0.78675
7.6064 | 0.7845
7.6065 | 0.7815
7.6066 | 0.77925
7.6067 | 0.777
7.6068 | 0.774
7.6069 | 0.77175
7.607 | 0.7695
7.6071 | 0.7665
7.6072 | 0.76425
7.6073 | 0.762
7.6074 | 0.75975
7.6075 | 0.7575
7.6076 | 0.75525
7.6077 | 0.753
7.6078 | 0.75075
7.6079 | 0.74925
7.608 | 0.74775
7.6081 | 0.74625
7.6082 | 0.74475
7.6083 | 0.74325
7.6084 | 0.7425
7.6085 | 0.741
7.6086 | 0.74025
7.6087 | 0.74025
7.6088 | 0.7395
7.6089 | 0.7395
7.609 | 0.7395
7.6091 | 0.7395
7.6092 | 0.74025
7.6093 | 0.741
7.6094 | 0.74175
7.6095 | 0.7425
7.6096 | 0.74325
7.6097 | 0.74475
7.6098 | 0.74625
7.6099 | 0.74775
7.61 | 0.75
7.6101 | 0.7515
7.6102 | 0.75375
7.6103 | 0.756
7.6104 | 0.75825
7.6105 | 0.7605
7.6106 | 0.76275
7.6107 | 0.76575
7.6108 | 0.768
7.6109 | 0.771
7.611 | 0.774
7.6111 | 0.777
7.6112 | 0.77925
7.6113 | 0.78225
7.6114 | 0.78525
7.6115 | 0.78825
7.6116 | 0.7905
7.6117 | 0.7935
7.6118 | 0.7965
7.6119 | 0.79875
7.612 | 0.80175
7.6121 | 0.804
7.6122 | 0.80625
7.6123 | 0.8085
7.6124 | 0.81075
7.6125 | 0.813
7.6126 | 0.81525
7.6127 | 0.8175
7.6128 | 0.81975
7.6129 | 0.82125
7.613 | 0.82275
7.6131 | 0.82425
7.6132 | 0.82575
7.6133 | 0.82725
7.6134 | 0.828
7.6135 | 0.8295
7.6136 | 0.83025
7.6137 | 0.831
7.6138 | 0.831
7.6139 | 0.83175
7.614 | 0.83175
7.6141 | 0.8325
7.6142 | 0.8325
7.6143 | 0.8325
7.6144 | 0.83175
7.6145 | 0.83175
7.6146 | 0.831
7.6147 | 0.83025
7.6148 | 0.8295
7.6149 | 0.82875
7.615 | 0.828
7.6151 | 0.8265
7.6152 | 0.825
7.6153 | 0.82425
7.6154 | 0.822
7.6155 | 0.8205
7.6156 | 0.819
7.6157 | 0.8175
7.6158 | 0.81525
7.6159 | 0.813
7.616 | 0.81075
7.6161 | 0.8085
7.6162 | 0.80625
7.6163 | 0.804
7.6164 | 0.80175
7.6165 | 0.7995
7.6166 | 0.79725
7.6167 | 0.79425
7.6168 | 0.792
7.6169 | 0.78975
7.617 | 0.78675
7.6171 | 0.7845
7.6172 | 0.78225
7.6173 | 0.78
7.6174 | 0.777
7.6175 | 0.77475
7.6176 | 0.7725
7.6177 | 0.77025
7.6178 | 0.76875
7.6179 | 0.7665
7.618 | 0.76425
7.6181 | 0.76275
7.6182 | 0.76125
7.6183 | 0.75975
7.6184 | 0.75825
7.6185 | 0.75675
7.6186 | 0.756
7.6187 | 0.75525
7.6188 | 0.7545
7.6189 | 0.75375
7.619 | 0.753
7.6191 | 0.753
7.6192 | 0.753
7.6193 | 0.753
7.6194 | 0.753
7.6195 | 0.75375
7.6196 | 0.7545
7.6197 | 0.75525
7.6198 | 0.756
7.6199 | 0.7575
7.62 | 0.75825
7.6201 | 0.75975
7.6202 | 0.762
7.6203 | 0.7635
7.6204 | 0.765
7.6205 | 0.76725
7.6206 | 0.7695
7.6207 | 0.77175
7.6208 | 0.774
7.6209 | 0.777
7.621 | 0.77925
7.6211 | 0.78225
7.6212 | 0.7845
7.6213 | 0.7875
7.6214 | 0.7905
7.6215 | 0.7935
7.6216 | 0.7965
7.6217 | 0.79875
7.6218 | 0.80175
7.6219 | 0.80475
7.622 | 0.80775
7.6221 | 0.81075
7.6222 | 0.81375
7.6223 | 0.81675
7.6224 | 0.819
7.6225 | 0.822
7.6226 | 0.82425
7.6227 | 0.82725
7.6228 | 0.8295
7.6229 | 0.83175
7.623 | 0.834
7.6231 | 0.8355
7.6232 | 0.83775
7.6233 | 0.83925
7.6234 | 0.84075
7.6235 | 0.84225
7.6236 | 0.84375
7.6237 | 0.84525
7.6238 | 0.846
7.6239 | 0.84675
7.624 | 0.8475
7.6241 | 0.8475
7.6242 | 0.84825
7.6243 | 0.84825
7.6244 | 0.84825
7.6245 | 0.8475
7.6246 | 0.8475
7.6247 | 0.84675
7.6248 | 0.846
7.6249 | 0.84525
7.625 | 0.84375
7.6251 | 0.84225
7.6252 | 0.84075
7.6253 | 0.83925
7.6254 | 0.83775
7.6255 | 0.8355
7.6256 | 0.83325
7.6257 | 0.831
7.6258 | 0.82875
7.6259 | 0.8265
7.626 | 0.82425
7.6261 | 0.82125
7.6262 | 0.81825
7.6263 | 0.816
7.6264 | 0.813
7.6265 | 0.81
7.6266 | 0.807
7.6267 | 0.804
7.6268 | 0.801
7.6269 | 0.798
7.627 | 0.795
7.6271 | 0.79275
7.6272 | 0.78975
7.6273 | 0.78675
7.6274 | 0.78375
7.6275 | 0.78075
7.6276 | 0.7785
7.6277 | 0.77625
7.6278 | 0.77325
7.6279 | 0.771
7.628 | 0.76875
7.6281 | 0.7665
7.6282 | 0.765
7.6283 | 0.76275
7.6284 | 0.76125
7.6285 | 0.75975
7.6286 | 0.75825
7.6287 | 0.75675
7.6288 | 0.756
7.6289 | 0.75525
7.629 | 0.7545
7.6291 | 0.75375
7.6292 | 0.753
7.6293 | 0.753
7.6294 | 0.753
7.6295 | 0.753
7.6296 | 0.75375
7.6297 | 0.75375
7.6298 | 0.7545
7.6299 | 0.75525
7.63 | 0.75675
7.6301 | 0.7575
7.6302 | 0.759
7.6303 | 0.7605
7.6304 | 0.762
7.6305 | 0.7635
7.6306 | 0.76575
7.6307 | 0.76725
7.6308 | 0.7695
7.6309 | 0.77175
7.631 | 0.774
7.6311 | 0.77625
7.6312 | 0.7785
7.6313 | 0.7815
7.6314 | 0.78375
7.6315 | 0.786
7.6316 | 0.789
7.6317 | 0.79125
7.6318 | 0.79425
7.6319 | 0.7965
7.632 | 0.7995
7.6321 | 0.80175
7.6322 | 0.80475
7.6323 | 0.807
7.6324 | 0.80925
7.6325 | 0.81225
7.6326 | 0.8145
7.6327 | 0.81675
7.6328 | 0.819
7.6329 | 0.8205
7.633 | 0.82275
7.6331 | 0.82425
7.6332 | 0.8265
7.6333 | 0.828
7.6334 | 0.8295
7.6335 | 0.831
7.6336 | 0.83175
7.6337 | 0.83325
7.6338 | 0.834
7.6339 | 0.83475
7.634 | 0.8355
7.6341 | 0.8355
7.6342 | 0.83625
7.6343 | 0.83625
7.6344 | 0.83625
7.6345 | 0.8355
7.6346 | 0.8355
7.6347 | 0.83475
7.6348 | 0.834
7.6349 | 0.83325
7.635 | 0.83175
7.6351 | 0.831
7.6352 | 0.8295
7.6353 | 0.828
7.6354 | 0.82575
7.6355 | 0.82425
7.6356 | 0.822
7.6357 | 0.8205
7.6358 | 0.81825
7.6359 | 0.816
7.636 | 0.81375
7.6361 | 0.81075
7.6362 | 0.8085
7.6363 | 0.8055
7.6364 | 0.80325
7.6365 | 0.80025
7.6366 | 0.79725
7.6367 | 0.795
7.6368 | 0.792
7.6369 | 0.789
7.637 | 0.786
7.6371 | 0.78375
7.6372 | 0.78075
7.6373 | 0.77775
7.6374 | 0.7755
7.6375 | 0.7725
7.6376 | 0.77025
7.6377 | 0.76725
7.6378 | 0.765
7.6379 | 0.76275
7.638 | 0.7605
7.6381 | 0.75825
7.6382 | 0.756
7.6383 | 0.7545
7.6384 | 0.753
7.6385 | 0.7515
7.6386 | 0.75
7.6387 | 0.7485
7.6388 | 0.74775
7.6389 | 0.74625
7.639 | 0.7455
7.6391 | 0.74475
7.6392 | 0.74475
7.6393 | 0.744
7.6394 | 0.744
7.6395 | 0.744
7.6396 | 0.74475
7.6397 | 0.74475
7.6398 | 0.7455
7.6399 | 0.74625
7.64 | 0.747
7.6401 | 0.7485
7.6402 | 0.75
7.6403 | 0.75075
7.6404 | 0.753
7.6405 | 0.7545
7.6406 | 0.756
7.6407 | 0.75825
7.6408 | 0.7605
7.6409 | 0.76275
7.641 | 0.765
7.6411 | 0.76725
7.6412 | 0.77025
7.6413 | 0.7725
7.6414 | 0.7755
7.6415 | 0.77775
7.6416 | 0.78075
7.6417 | 0.78375
7.6418 | 0.78675
7.6419 | 0.78975
7.642 | 0.792
7.6421 | 0.795
7.6422 | 0.798
7.6423 | 0.801
7.6424 | 0.804
7.6425 | 0.80625
7.6426 | 0.80925
7.6427 | 0.8115
7.6428 | 0.8145
7.6429 | 0.81675
7.643 | 0.819
7.6431 | 0.82125
7.6432 | 0.8235
7.6433 | 0.825
7.6434 | 0.82725
7.6435 | 0.82875
7.6436 | 0.83025
7.6437 | 0.83175
7.6438 | 0.8325
7.6439 | 0.834
7.644 | 0.83475
7.6441 | 0.83475
7.6442 | 0.8355
7.6443 | 0.8355
7.6444 | 0.8355
7.6445 | 0.8355
7.6446 | 0.8355
7.6447 | 0.83475
7.6448 | 0.834
7.6449 | 0.83325
7.645 | 0.8325
7.6451 | 0.831
7.6452 | 0.8295
7.6453 | 0.828
7.6454 | 0.8265
7.6455 | 0.825
7.6456 | 0.82275
7.6457 | 0.8205
7.6458 | 0.81825
7.6459 | 0.816
7.646 | 0.813
7.6461 | 0.81075
7.6462 | 0.80775
7.6463 | 0.8055
7.6464 | 0.8025
7.6465 | 0.7995
7.6466 | 0.7965
7.6467 | 0.7935
7.6468 | 0.79125
7.6469 | 0.78825
7.647 | 0.78525
7.6471 | 0.78225
7.6472 | 0.77925
7.6473 | 0.77625
7.6474 | 0.774
7.6475 | 0.771
7.6476 | 0.76875
7.6477 | 0.76575
7.6478 | 0.7635
7.6479 | 0.76125
7.648 | 0.759
7.6481 | 0.75675
7.6482 | 0.7545
7.6483 | 0.753
7.6484 | 0.7515
7.6485 | 0.75
7.6486 | 0.7485
7.6487 | 0.747
7.6488 | 0.74625
7.6489 | 0.7455
7.649 | 0.74475
7.6491 | 0.74475
7.6492 | 0.744
7.6493 | 0.744
7.6494 | 0.744
7.6495 | 0.744
7.6496 | 0.74475
7.6497 | 0.7455
7.6498 | 0.74625
7.6499 | 0.747
7.65 | 0.74775
7.6501 | 0.74925
7.6502 | 0.75075
7.6503 | 0.75225
7.6504 | 0.75375
7.6505 | 0.756
7.6506 | 0.7575
7.6507 | 0.75975
7.6508 | 0.762
7.6509 | 0.76425
7.651 | 0.7665
7.6511 | 0.7695
7.6512 | 0.77175
7.6513 | 0.77475
7.6514 | 0.777
7.6515 | 0.78
7.6516 | 0.783
7.6517 | 0.786
7.6518 | 0.78825
7.6519 | 0.79125
7.652 | 0.79425
7.6521 | 0.79725
7.6522 | 0.80025
7.6523 | 0.80325
7.6524 | 0.80625
7.6525 | 0.80925
7.6526 | 0.8115
7.6527 | 0.8145
7.6528 | 0.81675
7.6529 | 0.81975
7.653 | 0.822
7.6531 | 0.825
7.6532 | 0.82725
7.6533 | 0.8295
7.6534 | 0.831
7.6535 | 0.83325
7.6536 | 0.8355
7.6537 | 0.837
7.6538 | 0.8385
7.6539 | 0.84
7.654 | 0.8415
7.6541 | 0.84225
7.6542 | 0.84375
7.6543 | 0.8445
7.6544 | 0.84525
7.6545 | 0.84525
7.6546 | 0.846
7.6547 | 0.846
7.6548 | 0.846
7.6549 | 0.846
7.655 | 0.846
7.6551 | 0.84525
7.6552 | 0.8445
7.6553 | 0.84375
7.6554 | 0.843
7.6555 | 0.8415
7.6556 | 0.84075
7.6557 | 0.83925
7.6558 | 0.83775
7.6559 | 0.83625
7.656 | 0.834
7.6561 | 0.8325
7.6562 | 0.83025
7.6563 | 0.828
7.6564 | 0.82575
7.6565 | 0.8235
7.6566 | 0.82125
7.6567 | 0.819
7.6568 | 0.81675
7.6569 | 0.81375
7.657 | 0.8115
7.6571 | 0.80925
7.6572 | 0.80625
7.6573 | 0.804
7.6574 | 0.801
7.6575 | 0.79875
7.6576 | 0.7965
7.6577 | 0.7935
7.6578 | 0.79125
7.6579 | 0.789
7.658 | 0.78675
7.6581 | 0.7845
7.6582 | 0.783
7.6583 | 0.78075
7.6584 | 0.77925
7.6585 | 0.777
7.6586 | 0.7755
7.6587 | 0.774
7.6588 | 0.77325
7.6589 | 0.77175
7.659 | 0.771
7.6591 | 0.77025
7.6592 | 0.7695
7.6593 | 0.7695
7.6594 | 0.76875
7.6595 | 0.76875
7.6596 | 0.7695
7.6597 | 0.7695
7.6598 | 0.77025
7.6599 | 0.771
7.66 | 0.77175
7.6601 | 0.7725
7.6602 | 0.774
7.6603 | 0.7755
7.6604 | 0.777
7.6605 | 0.7785
7.6606 | 0.78075
7.6607 | 0.783
7.6608 | 0.78525
7.6609 | 0.7875
7.661 | 0.78975
7.6611 | 0.792
7.6612 | 0.795
7.6613 | 0.79725
7.6614 | 0.80025
7.6615 | 0.80325
7.6616 | 0.80625
7.6617 | 0.80925
7.6618 | 0.81225
7.6619 | 0.81525
7.662 | 0.81825
7.6621 | 0.82125
7.6622 | 0.82425
7.6623 | 0.8265
7.6624 | 0.8295
7.6625 | 0.8325
7.6626 | 0.83475
7.6627 | 0.83775
7.6628 | 0.84
7.6629 | 0.84225
7.663 | 0.8445
7.6631 | 0.84675
7.6632 | 0.849
7.6633 | 0.8505
7.6634 | 0.85275
7.6635 | 0.85425
7.6636 | 0.85575
7.6637 | 0.8565
7.6638 | 0.858
7.6639 | 0.85875
7.664 | 0.8595
7.6641 | 0.8595
7.6642 | 0.86025
7.6643 | 0.86025
7.6644 | 0.86025
7.6645 | 0.86025
7.6646 | 0.86025
7.6647 | 0.8595
7.6648 | 0.85875
7.6649 | 0.858
7.665 | 0.85725
7.6651 | 0.85575
7.6652 | 0.85425
7.6653 | 0.85275
7.6654 | 0.85125
7.6655 | 0.84975
7.6656 | 0.84825
7.6657 | 0.846
7.6658 | 0.8445
7.6659 | 0.84225
7.666 | 0.84
7.6661 | 0.83775
7.6662 | 0.8355
7.6663 | 0.8325
7.6664 | 0.83025
7.6665 | 0.828
7.6666 | 0.825
7.6667 | 0.82275
7.6668 | 0.81975
7.6669 | 0.81675
7.667 | 0.8145
7.6671 | 0.8115
7.6672 | 0.80925
7.6673 | 0.807
7.6674 | 0.804
7.6675 | 0.80175
7.6676 | 0.79875
7.6677 | 0.7965
7.6678 | 0.79425
7.6679 | 0.792
7.668 | 0.78975
7.6681 | 0.78825
7.6682 | 0.786
7.6683 | 0.7845
7.6684 | 0.78225
7.6685 | 0.78075
7.6686 | 0.77925
7.6687 | 0.7785
7.6688 | 0.777
7.6689 | 0.77625
7.669 | 0.7755
7.6691 | 0.77475
7.6692 | 0.774
7.6693 | 0.774
7.6694 | 0.77325
7.6695 | 0.774
7.6696 | 0.774
7.6697 | 0.774
7.6698 | 0.77475
7.6699 | 0.7755
7.67 | 0.77625
7.6701 | 0.77775
7.6702 | 0.7785
7.6703 | 0.78
7.6704 | 0.7815
7.6705 | 0.783
7.6706 | 0.78525
7.6707 | 0.7875
7.6708 | 0.789
7.6709 | 0.79125
7.671 | 0.7935
7.6711 | 0.7965
7.6712 | 0.79875
7.6713 | 0.801
7.6714 | 0.804
7.6715 | 0.80625
7.6716 | 0.80925
7.6717 | 0.81225
7.6718 | 0.81525
7.6719 | 0.8175
7.672 | 0.8205
7.6721 | 0.8235
7.6722 | 0.8265
7.6723 | 0.8295
7.6724 | 0.83175
7.6725 | 0.83475
7.6726 | 0.83775
7.6727 | 0.84
7.6728 | 0.84225
7.6729 | 0.84525
7.673 | 0.8475
7.6731 | 0.84975
7.6732 | 0.852
7.6733 | 0.8535
7.6734 | 0.85575
7.6735 | 0.85725
7.6736 | 0.85875
7.6737 | 0.86025
7.6738 | 0.86175
7.6739 | 0.86325
7.674 | 0.864
7.6741 | 0.86475
7.6742 | 0.8655
7.6743 | 0.86625
7.6744 | 0.867
7.6745 | 0.867
7.6746 | 0.867
7.6747 | 0.867
7.6748 | 0.867
7.6749 | 0.86625
7.675 | 0.86625
7.6751 | 0.8655
7.6752 | 0.86475
7.6753 | 0.864
7.6754 | 0.8625
7.6755 | 0.86175
7.6756 | 0.86025
7.6757 | 0.85875
7.6758 | 0.85725
7.6759 | 0.85575
7.676 | 0.85425
7.6761 | 0.852
7.6762 | 0.8505
7.6763 | 0.84825
7.6764 | 0.84675
7.6765 | 0.8445
7.6766 | 0.843
7.6767 | 0.84075
7.6768 | 0.8385
7.6769 | 0.83625
7.677 | 0.83475
7.6771 | 0.8325
7.6772 | 0.83025
7.6773 | 0.82875
7.6774 | 0.8265
7.6775 | 0.825
7.6776 | 0.82275
7.6777 | 0.82125
7.6778 | 0.81975
7.6779 | 0.81825
7.678 | 0.81675
7.6781 | 0.81525
7.6782 | 0.81375
7.6783 | 0.813
7.6784 | 0.8115
7.6785 | 0.81075
7.6786 | 0.81
7.6787 | 0.80925
7.6788 | 0.8085
7.6789 | 0.80775
7.679 | 0.80775
7.6791 | 0.80775
7.6792 | 0.807
7.6793 | 0.807
7.6794 | 0.80775
7.6795 | 0.80775
7.6796 | 0.80775
7.6797 | 0.8085
7.6798 | 0.80925
7.6799 | 0.81
7.68 | 0.81075
7.6801 | 0.8115
7.6802 | 0.813
7.6803 | 0.81375
7.6804 | 0.81525
7.6805 | 0.81675
7.6806 | 0.8175
7.6807 | 0.819
7.6808 | 0.8205
7.6809 | 0.822
7.681 | 0.82425
7.6811 | 0.82575
7.6812 | 0.82725
7.6813 | 0.82875
7.6814 | 0.831
7.6815 | 0.8325
7.6816 | 0.834
7.6817 | 0.83625
7.6818 | 0.83775
7.6819 | 0.83925
7.682 | 0.8415
7.6821 | 0.843
7.6822 | 0.8445
7.6823 | 0.846
7.6824 | 0.8475
7.6825 | 0.849
7.6826 | 0.8505
7.6827 | 0.85125
7.6828 | 0.85275
7.6829 | 0.8535
7.683 | 0.855
7.6831 | 0.85575
7.6832 | 0.8565
7.6833 | 0.8565
7.6834 | 0.85725
7.6835 | 0.85725
7.6836 | 0.85725
7.6837 | 0.85725
7.6838 | 0.85725
7.6839 | 0.85725
7.684 | 0.8565
7.6841 | 0.85575
7.6842 | 0.855
7.6843 | 0.85425
7.6844 | 0.85275
7.6845 | 0.85125
7.6846 | 0.84975
7.6847 | 0.84825
7.6848 | 0.84675
7.6849 | 0.8445
7.685 | 0.84225
7.6851 | 0.84
7.6852 | 0.837
7.6853 | 0.83475
7.6854 | 0.83175
7.6855 | 0.82875
7.6856 | 0.82575
7.6857 | 0.82275
7.6858 | 0.81975
7.6859 | 0.816
7.686 | 0.813
7.6861 | 0.80925
7.6862 | 0.8055
7.6863 | 0.80175
7.6864 | 0.798
7.6865 | 0.79425
7.6866 | 0.7905
7.6867 | 0.78675
7.6868 | 0.783
7.6869 | 0.77925
7.687 | 0.7755
7.6871 | 0.77175
7.6872 | 0.768
7.6873 | 0.76425
7.6874 | 0.7605
7.6875 | 0.7575
7.6876 | 0.75375
7.6877 | 0.75
7.6878 | 0.747
7.6879 | 0.744
7.688 | 0.741
7.6881 | 0.738
7.6882 | 0.735
7.6883 | 0.732
7.6884 | 0.72975
7.6885 | 0.7275
7.6886 | 0.72525
7.6887 | 0.723
7.6888 | 0.7215
7.6889 | 0.71925
7.689 | 0.71775
7.6891 | 0.71625
7.6892 | 0.7155
7.6893 | 0.714
7.6894 | 0.71325
7.6895 | 0.7125
7.6896 | 0.71175
7.6897 | 0.71175
7.6898 | 0.711
7.6899 | 0.711
7.69 | 0.711
7.6901 | 0.71175
7.6902 | 0.71175
7.6903 | 0.7125
7.6904 | 0.71325
7.6905 | 0.714
7.6906 | 0.71475
7.6907 | 0.7155
7.6908 | 0.717
7.6909 | 0.71775
7.691 | 0.71925
7.6911 | 0.72075
7.6912 | 0.72225
7.6913 | 0.72375
7.6914 | 0.72525
7.6915 | 0.72675
7.6916 | 0.729
7.6917 | 0.7305
7.6918 | 0.732
7.6919 | 0.73425
7.692 | 0.73575
7.6921 | 0.73725
7.6922 | 0.7395
7.6923 | 0.741
7.6924 | 0.7425
7.6925 | 0.74475
7.6926 | 0.74625
7.6927 | 0.74775
7.6928 | 0.74925
7.6929 | 0.75
7.693 | 0.7515
7.6931 | 0.75225
7.6932 | 0.75375
7.6933 | 0.7545
7.6934 | 0.75525
7.6935 | 0.756
7.6936 | 0.756
7.6937 | 0.75675
7.6938 | 0.75675
7.6939 | 0.75675
7.694 | 0.75675
7.6941 | 0.756
7.6942 | 0.75525
7.6943 | 0.7545
7.6944 | 0.75375
7.6945 | 0.753
7.6946 | 0.7515
7.6947 | 0.75
7.6948 | 0.7485
7.6949 | 0.747
7.695 | 0.74475
7.6951 | 0.74325
7.6952 | 0.741
7.6953 | 0.73875
7.6954 | 0.73575
7.6955 | 0.7335
7.6956 | 0.7305
7.6957 | 0.72825
7.6958 | 0.72525
7.6959 | 0.72225
7.696 | 0.71925
7.6961 | 0.7155
7.6962 | 0.7125
7.6963 | 0.7095
7.6964 | 0.7065
7.6965 | 0.70275
7.6966 | 0.69975
7.6967 | 0.69675
7.6968 | 0.693
7.6969 | 0.69
7.697 | 0.687
7.6971 | 0.684
7.6972 | 0.681
7.6973 | 0.678
7.6974 | 0.67575
7.6975 | 0.67275
7.6976 | 0.6705
7.6977 | 0.66825
7.6978 | 0.666
7.6979 | 0.66375
7.698 | 0.66225
7.6981 | 0.66075
7.6982 | 0.65925
7.6983 | 0.65775
7.6984 | 0.657
7.6985 | 0.65625
7.6986 | 0.65625
7.6987 | 0.6555
7.6988 | 0.6555
7.6989 | 0.6555
7.699 | 0.65625
7.6991 | 0.657
7.6992 | 0.65775
7.6993 | 0.65925
7.6994 | 0.66
7.6995 | 0.66225
7.6996 | 0.66375
7.6997 | 0.666
7.6998 | 0.66825
7.6999 | 0.6705
7.7 | 0.6735
7.7001 | 0.6765
7.7002 | 0.6795
7.7003 | 0.6825
7.7004 | 0.68625
7.7005 | 0.68925
7.7006 | 0.693
7.7007 | 0.69675
7.7008 | 0.70125
7.7009 | 0.705
7.701 | 0.7095
7.7011 | 0.71325
7.7012 | 0.71775
7.7013 | 0.72225
7.7014 | 0.72675
7.7015 | 0.73125
7.7016 | 0.735
7.7017 | 0.7395
7.7018 | 0.744
7.7019 | 0.7485
7.702 | 0.753
7.7021 | 0.7575
7.7022 | 0.76125
7.7023 | 0.76575
7.7024 | 0.77025
7.7025 | 0.774
7.7026 | 0.77775
7.7027 | 0.7815
7.7028 | 0.78525
7.7029 | 0.789
7.703 | 0.79275
7.7031 | 0.79575
7.7032 | 0.79875
7.7033 | 0.80175
7.7034 | 0.80475
7.7035 | 0.80775
7.7036 | 0.81
7.7037 | 0.81225
7.7038 | 0.8145
7.7039 | 0.81675
7.704 | 0.819
7.7041 | 0.8205
7.7042 | 0.822
7.7043 | 0.8235
7.7044 | 0.825
7.7045 | 0.8265
7.7046 | 0.82725
7.7047 | 0.828
7.7048 | 0.82875
7.7049 | 0.8295
7.705 | 0.83025
7.7051 | 0.83025
7.7052 | 0.831
7.7053 | 0.831
7.7054 | 0.831
7.7055 | 0.831
7.7056 | 0.83025
7.7057 | 0.83025
7.7058 | 0.83025
7.7059 | 0.8295
7.706 | 0.8295
7.7061 | 0.82875
7.7062 | 0.82875
7.7063 | 0.828
7.7064 | 0.82725
7.7065 | 0.82725
7.7066 | 0.8265
7.7067 | 0.82575
7.7068 | 0.82575
7.7069 | 0.825
7.707 | 0.825
7.7071 | 0.82425
7.7072 | 0.82425
7.7073 | 0.82425
7.7074 | 0.82425
7.7075 | 0.82425
7.7076 | 0.82425
7.7077 | 0.825
7.7078 | 0.825
7.7079 | 0.82575
7.708 | 0.8265
7.7081 | 0.82725
7.7082 | 0.828
7.7083 | 0.8295
7.7084 | 0.83025
7.7085 | 0.83175
7.7086 | 0.83325
7.7087 | 0.8355
7.7088 | 0.837
7.7089 | 0.83925
7.709 | 0.8415
7.7091 | 0.84375
7.7092 | 0.84675
7.7093 | 0.849
7.7094 | 0.852
7.7095 | 0.85575
7.7096 | 0.85875
7.7097 | 0.8625
7.7098 | 0.86625
7.7099 | 0.87
7.71 | 0.87375
7.7101 | 0.87825
7.7102 | 0.882
7.7103 | 0.8865
7.7104 | 0.891
7.7105 | 0.8955
7.7106 | 0.90075
7.7107 | 0.90525
7.7108 | 0.9105
7.7109 | 0.91575
7.711 | 0.921
7.7111 | 0.92625
7.7112 | 0.9315
7.7113 | 0.93675
7.7114 | 0.94275
7.7115 | 0.948
7.7116 | 0.95325
7.7117 | 0.95925
7.7118 | 0.9645
7.7119 | 0.9705
7.712 | 0.97575
7.7121 | 0.98175
7.7122 | 0.987
7.7123 | 0.993
7.7124 | 0.99825
7.7125 | 1.00425
7.7126 | 1.0095
7.7127 | 1.01475
7.7128 | 1.02
7.7129 | 1.02525
7.713 | 1.0305
7.7131 | 1.03575
7.7132 | 1.041
7.7133 | 1.0455
7.7134 | 1.05075
7.7135 | 1.05525
7.7136 | 1.05975
7.7137 | 1.06425
7.7138 | 1.06875
7.7139 | 1.07325
7.714 | 1.07775
7.7141 | 1.0815
7.7142 | 1.086
7.7143 | 1.08975
7.7144 | 1.0935
7.7145 | 1.09725
7.7146 | 1.101
7.7147 | 1.10475
7.7148 | 1.10775
7.7149 | 1.1115
7.715 | 1.1145
7.7151 | 1.11825
7.7152 | 1.12125
7.7153 | 1.12425
7.7154 | 1.12725
7.7155 | 1.13025
7.7156 | 1.13325
7.7157 | 1.13625
7.7158 | 1.13925
7.7159 | 1.14225
7.716 | 1.14525
7.7161 | 1.14825
7.7162 | 1.152
7.7163 | 1.155
7.7164 | 1.158
7.7165 | 1.161
7.7166 | 1.16475
7.7167 | 1.1685
7.7168 | 1.1715
7.7169 | 1.17525
7.717 | 1.17975
7.7171 | 1.1835
7.7172 | 1.188
7.7173 | 1.19175
7.7174 | 1.197
7.7175 | 1.2015
7.7176 | 1.20676
7.7177 | 1.212
7.7178 | 1.21726
7.7179 | 1.22326
7.718 | 1.22926
7.7181 | 1.23526
7.7182 | 1.242
7.7183 | 1.24876
7.7184 | 1.25626
7.7185 | 1.26376
7.7186 | 1.272
7.7187 | 1.28026
7.7188 | 1.2885
7.7189 | 1.2975
7.719 | 1.3065
7.7191 | 1.31626
7.7192 | 1.326
7.7193 | 1.3365
7.7194 | 1.347
7.7195 | 1.3575
7.7196 | 1.3695
7.7197 | 1.38076
7.7198 | 1.39276
7.7199 | 1.4055
7.72 | 1.4175
7.7201 | 1.431
7.7202 | 1.4445
7.7203 | 1.458
7.7204 | 1.4715
7.7205 | 1.48576
7.7206 | 1.50074
7.7207 | 1.515
7.7208 | 1.53
7.7209 | 1.54576
7.721 | 1.56076
7.7211 | 1.5765
7.7212 | 1.593
7.7213 | 1.60876
7.7214 | 1.62526
7.7215 | 1.64176
7.7216 | 1.65824
7.7217 | 1.6755
7.7218 | 1.692
7.7219 | 1.70924
7.722 | 1.7265
7.7221 | 1.74376
7.7222 | 1.761
7.7223 | 1.779
7.7224 | 1.79626
7.7225 | 1.81426
7.7226 | 1.83226
7.7227 | 1.85026
7.7228 | 1.86826
7.7229 | 1.88626
7.723 | 1.90426
7.7231 | 1.92226
7.7232 | 1.94026
7.7233 | 1.959
7.7234 | 1.977
7.7235 | 1.99576
7.7236 | 2.0145
7.7237 | 2.0325
7.7238 | 2.05124
7.7239 | 2.07076
7.724 | 2.0895
7.7241 | 2.10826
7.7242 | 2.12776
7.7243 | 2.14726
7.7244 | 2.16676
7.7245 | 2.18626
7.7246 | 2.2065
7.7247 | 2.226
7.7248 | 2.24626
7.7249 | 2.26726
7.725 | 2.2875
7.7251 | 2.30926
7.7252 | 2.33026
7.7253 | 2.352
7.7254 | 2.37376
7.7255 | 2.39626
7.7256 | 2.41876
7.7257 | 2.44124
7.7258 | 2.46526
7.7259 | 2.4885
7.726 | 2.5125
7.7261 | 2.53726
7.7262 | 2.562
7.7263 | 2.5875
7.7264 | 2.61374
7.7265 | 2.64
7.7266 | 2.667
7.7267 | 2.694
7.7268 | 2.7225
7.7269 | 2.75026
7.727 | 2.7795
7.7271 | 2.80876
7.7272 | 2.83876
7.7273 | 2.8695
7.7274 | 2.901
7.7275 | 2.9325
7.7276 | 2.96476
7.7277 | 2.99774
7.7278 | 3.0315
7.7279 | 3.06524
7.728 | 3.09976
7.7281 | 3.13576
7.7282 | 3.171
7.7283 | 3.20776
7.7284 | 3.24526
7.7285 | 3.28274
7.7286 | 3.321
7.7287 | 3.36
7.7288 | 3.399
7.7289 | 3.43876
7.729 | 3.48
7.7291 | 3.5205
7.7292 | 3.5625
7.7293 | 3.6045
7.7294 | 3.64726
7.7295 | 3.69
7.7296 | 3.7335
7.7297 | 3.77776
7.7298 | 3.822
7.7299 | 3.867
7.73 | 3.912
7.7301 | 3.95776
7.7302 | 4.0035
7.7303 | 4.05
7.7304 | 4.0965
7.7305 | 4.143
7.7306 | 4.19024
7.7307 | 4.2375
7.7308 | 4.28476
7.7309 | 4.33276
7.731 | 4.38
7.7311 | 4.428
7.7312 | 4.476
7.7313 | 4.524
7.7314 | 4.57124
7.7315 | 4.61924
7.7316 | 4.66724
7.7317 | 4.71526
7.7318 | 4.76326
7.7319 | 4.8105
7.732 | 4.85776
7.7321 | 4.90576
7.7322 | 4.953
7.7323 | 5.00024
7.7324 | 5.04676
7.7325 | 5.094
7.7326 | 5.1405
7.7327 | 5.187
7.7328 | 5.2335
7.7329 | 5.28
7.733 | 5.32576
7.7331 | 5.37226
7.7332 | 5.418
7.7333 | 5.46376
7.7334 | 5.50874
7.7335 | 5.5545
7.7336 | 5.60026
7.7337 | 5.64526
7.7338 | 5.691
7.7339 | 5.736
7.734 | 5.78176
7.7341 | 5.82676
7.7342 | 5.8725
7.7343 | 5.91826
7.7344 | 5.964
7.7345 | 6.00974
7.7346 | 6.0555
7.7347 | 6.102
7.7348 | 6.1485
7.7349 | 6.19576
7.735 | 6.243
7.7351 | 6.29026
7.7352 | 6.33826
7.7353 | 6.387
7.7354 | 6.43574
7.7355 | 6.48526
7.7356 | 6.53476
7.7357 | 6.585
7.7358 | 6.636
7.7359 | 6.68774
7.736 | 6.7395
7.7361 | 6.792
7.7362 | 6.846
7.7363 | 6.9
7.7364 | 6.95474
7.7365 | 7.01024
7.7366 | 7.0665
7.7367 | 7.12274
7.7368 | 7.1805
7.7369 | 7.239
7.737 | 7.29824
7.7371 | 7.35826
7.7372 | 7.41826
7.7373 | 7.47976
7.7374 | 7.542
7.7375 | 7.605
7.7376 | 7.66874
7.7377 | 7.7325
7.7378 | 7.79776
7.7379 | 7.86374
7.738 | 7.92976
7.7381 | 7.99726
7.7382 | 8.06476
7.7383 | 8.133
7.7384 | 8.202
7.7385 | 8.271
7.7386 | 8.34076
7.7387 | 8.41124
7.7388 | 8.4825
7.7389 | 8.55374
7.739 | 8.625
7.7391 | 8.697
7.7392 | 8.769
7.7393 | 8.84174
7.7394 | 8.91374
7.7395 | 8.9865
7.7396 | 9.05926
7.7397 | 9.132
7.7398 | 9.204
7.7399 | 9.27674
7.74 | 9.34874
7.7401 | 9.42076
7.7402 | 9.492
7.7403 | 9.56324
7.7404 | 9.63376
7.7405 | 9.7035
7.7406 | 9.77326
7.7407 | 9.8415
7.7408 | 9.90976
7.7409 | 9.9765
7.741 | 10.04176
7.7411 | 10.107
7.7412 | 10.17
7.7413 | 10.233
7.7414 | 10.29374
7.7415 | 10.35374
7.7416 | 10.4115
7.7417 | 10.4685
7.7418 | 10.52326
7.7419 | 10.5765
7.742 | 10.62826
7.7421 | 10.67776
7.7422 | 10.725
7.7423 | 10.77076
7.7424 | 10.81426
7.7425 | 10.8555
7.7426 | 10.8945
7.7427 | 10.932
7.7428 | 10.9665
7.7429 | 10.998
7.743 | 11.028
7.7431 | 11.055
7.7432 | 11.07974
7.7433 | 11.1015
7.7434 | 11.121
7.7435 | 11.1375
7.7436 | 11.151
7.7437 | 11.16226
7.7438 | 11.17124
7.7439 | 11.17726
7.744 | 11.18026
7.7441 | 11.18026
7.7442 | 11.178
7.7443 | 11.17276
7.7444 | 11.16526
7.7445 | 11.15476
7.7446 | 11.142
7.7447 | 11.12626
7.7448 | 11.1075
7.7449 | 11.08724
7.745 | 11.064
7.7451 | 11.03776
7.7452 | 11.01
7.7453 | 10.97926
7.7454 | 10.947
7.7455 | 10.91174
7.7456 | 10.875
7.7457 | 10.83674
7.7458 | 10.7955
7.7459 | 10.75274
7.746 | 10.7085
7.7461 | 10.66276
7.7462 | 10.6155
7.7463 | 10.566
7.7464 | 10.51576
7.7465 | 10.464
7.7466 | 10.41076
7.7467 | 10.35676
7.7468 | 10.302
7.7469 | 10.24574
7.747 | 10.18876
7.7471 | 10.131
7.7472 | 10.0725
7.7473 | 10.01326
7.7474 | 9.95326
7.7475 | 9.89326
7.7476 | 9.83326
7.7477 | 9.7725
7.7478 | 9.711
7.7479 | 9.65026
7.748 | 9.58876
7.7481 | 9.52724
7.7482 | 9.46576
7.7483 | 9.4035
7.7484 | 9.342
7.7485 | 9.2805
7.7486 | 9.219
7.7487 | 9.15826
7.7488 | 9.09674
7.7489 | 9.036
7.749 | 8.9745
7.7491 | 8.91374
7.7492 | 8.853
7.7493 | 8.793
7.7494 | 8.73226
7.7495 | 8.67226
7.7496 | 8.61226
7.7497 | 8.55226
7.7498 | 8.49226
7.7499 | 8.43226
7.75 | 8.37226
7.7501 | 8.313
7.7502 | 8.253
7.7503 | 8.19376
7.7504 | 8.13376
7.7505 | 8.0745
7.7506 | 8.0145
7.7507 | 7.9545
7.7508 | 7.8945
7.7509 | 7.83376
7.751 | 7.77376
7.7511 | 7.713
7.7512 | 7.6515
7.7513 | 7.59076
7.7514 | 7.5285
7.7515 | 7.467
7.7516 | 7.40474
7.7517 | 7.34174
7.7518 | 7.27876
7.7519 | 7.215
7.752 | 7.1505
7.7521 | 7.086
7.7522 | 7.0215
7.7523 | 6.9555
7.7524 | 6.8895
7.7525 | 6.8235
7.7526 | 6.756
7.7527 | 6.6885
7.7528 | 6.62026
7.7529 | 6.55124
7.753 | 6.48226
7.7531 | 6.4125
7.7532 | 6.342
7.7533 | 6.27076
7.7534 | 6.1995
7.7535 | 6.12676
7.7536 | 6.05476
7.7537 | 5.98126
7.7538 | 5.90774
7.7539 | 5.8335
7.754 | 5.75926
7.7541 | 5.68424
7.7542 | 5.6085
7.7543 | 5.53274
7.7544 | 5.45626
7.7545 | 5.37976
7.7546 | 5.30324
7.7547 | 5.226
7.7548 | 5.148
7.7549 | 5.07076
7.755 | 4.99276
7.7551 | 4.91476
7.7552 | 4.83674
7.7553 | 4.75874
7.7554 | 4.68
7.7555 | 4.602
7.7556 | 4.524
7.7557 | 4.446
7.7558 | 4.368
7.7559 | 4.29076
7.756 | 4.21276
7.7561 | 4.13624
7.7562 | 4.05976
7.7563 | 3.98326
7.7564 | 3.9075
7.7565 | 3.83176
7.7566 | 3.7575
7.7567 | 3.68326
7.7568 | 3.60974
7.7569 | 3.537
7.757 | 3.46576
7.7571 | 3.3945
7.7572 | 3.324
7.7573 | 3.255
7.7574 | 3.18674
7.7575 | 3.11924
7.7576 | 3.05324
7.7577 | 2.988
7.7578 | 2.92426
7.7579 | 2.86126
7.758 | 2.79976
7.7581 | 2.73976
7.7582 | 2.6805
7.7583 | 2.62274
7.7584 | 2.5665
7.7585 | 2.511
7.7586 | 2.45776
7.7587 | 2.40524
7.7588 | 2.35426
7.7589 | 2.304
7.759 | 2.256
7.7591 | 2.20874
7.7592 | 2.16376
7.7593 | 2.1195
7.7594 | 2.07676
7.7595 | 2.0355
7.7596 | 1.995
7.7597 | 1.956
7.7598 | 1.9185
7.7599 | 1.8825
7.76 | 1.848
7.7601 | 1.81426
7.7602 | 1.782
7.7603 | 1.7505
7.7604 | 1.72126
7.7605 | 1.692
7.7606 | 1.66424
7.7607 | 1.638
7.7608 | 1.6125
7.7609 | 1.5885
7.761 | 1.5645
7.7611 | 1.54276
7.7612 | 1.521
7.7613 | 1.50074
7.7614 | 1.48126
7.7615 | 1.4625
7.7616 | 1.4445
7.7617 | 1.42726
7.7618 | 1.41076
7.7619 | 1.395
7.762 | 1.38
7.7621 | 1.36576
7.7622 | 1.35226
7.7623 | 1.33876
7.7624 | 1.326
7.7625 | 1.314
7.7626 | 1.30276
7.7627 | 1.2915
7.7628 | 1.281
7.7629 | 1.2705
7.763 | 1.26076
7.7631 | 1.251
7.7632 | 1.24126
7.7633 | 1.23226
7.7634 | 1.224
7.7635 | 1.215
7.7636 | 1.20676
7.7637 | 1.1985
7.7638 | 1.191
7.7639 | 1.18275
7.764 | 1.17525
7.7641 | 1.167
7.7642 | 1.1595
7.7643 | 1.152
7.7644 | 1.14375
7.7645 | 1.13625
7.7646 | 1.12875
7.7647 | 1.12125
7.7648 | 1.113
7.7649 | 1.1055
7.765 | 1.09725
7.7651 | 1.08975
7.7652 | 1.0815
7.7653 | 1.07325
7.7654 | 1.065
7.7655 | 1.05675
7.7656 | 1.0485
7.7657 | 1.04025
7.7658 | 1.03125
7.7659 | 1.023
7.766 | 1.014
7.7661 | 1.005
7.7662 | 0.99675
7.7663 | 0.98775
7.7664 | 0.97875
7.7665 | 0.96975
7.7666 | 0.96075
7.7667 | 0.95175
7.7668 | 0.94275
7.7669 | 0.93375
7.767 | 0.92475
7.7671 | 0.9165
7.7672 | 0.9075
7.7673 | 0.8985
7.7674 | 0.89025
7.7675 | 0.88125
7.7676 | 0.873
7.7677 | 0.86475
7.7678 | 0.8565
7.7679 | 0.84825
7.768 | 0.84075
7.7681 | 0.8325
7.7682 | 0.825
7.7683 | 0.8175
7.7684 | 0.81075
7.7685 | 0.80325
7.7686 | 0.7965
7.7687 | 0.78975
7.7688 | 0.78375
7.7689 | 0.77775
7.769 | 0.77175
7.7691 | 0.76575
7.7692 | 0.7605
7.7693 | 0.75525
7.7694 | 0.75075
7.7695 | 0.74625
7.7696 | 0.74175
7.7697 | 0.738
7.7698 | 0.73425
7.7699 | 0.7305
7.77 | 0.72675
7.7701 | 0.72375
7.7702 | 0.72075
7.7703 | 0.7185
7.7704 | 0.71625
7.7705 | 0.714
7.7706 | 0.71175
7.7707 | 0.71025
7.7708 | 0.70875
7.7709 | 0.708
7.771 | 0.7065
7.7711 | 0.70575
7.7712 | 0.705
7.7713 | 0.705
7.7714 | 0.70425
7.7715 | 0.70425
7.7716 | 0.70425
7.7717 | 0.705
7.7718 | 0.705
7.7719 | 0.705
7.772 | 0.70575
7.7721 | 0.7065
7.7722 | 0.7065
7.7723 | 0.70725
7.7724 | 0.708
7.7725 | 0.70875
7.7726 | 0.7095
7.7727 | 0.71025
7.7728 | 0.711
7.7729 | 0.711
7.773 | 0.71175
7.7731 | 0.7125
7.7732 | 0.7125
7.7733 | 0.71325
7.7734 | 0.71325
7.7735 | 0.71325
7.7736 | 0.71325
7.7737 | 0.71325
7.7738 | 0.71325
7.7739 | 0.71325
7.774 | 0.7125
7.7741 | 0.71175
7.7742 | 0.711
7.7743 | 0.7095
7.7744 | 0.70875
7.7745 | 0.70725
7.7746 | 0.70575
7.7747 | 0.70425
7.7748 | 0.702
7.7749 | 0.69975
7.775 | 0.6975
7.7751 | 0.69525
7.7752 | 0.693
7.7753 | 0.69
7.7754 | 0.687
7.7755 | 0.684
7.7756 | 0.681
7.7757 | 0.678
7.7758 | 0.67425
7.7759 | 0.6705
7.776 | 0.6675
7.7761 | 0.66375
7.7762 | 0.66
7.7763 | 0.65625
7.7764 | 0.65175
7.7765 | 0.648
7.7766 | 0.64425
7.7767 | 0.6405
7.7768 | 0.63675
7.7769 | 0.63225
7.777 | 0.6285
7.7771 | 0.62475
7.7772 | 0.621
7.7773 | 0.61725
7.7774 | 0.6135
7.7775 | 0.60975
7.7776 | 0.606
7.7777 | 0.603
7.7778 | 0.59925
7.7779 | 0.59625
7.778 | 0.59325
7.7781 | 0.59025
7.7782 | 0.58725
7.7783 | 0.585
7.7784 | 0.582
7.7785 | 0.57975
7.7786 | 0.5775
7.7787 | 0.576
7.7788 | 0.57375
7.7789 | 0.57225
7.779 | 0.57075
7.7791 | 0.56925
7.7792 | 0.5685
7.7793 | 0.56775
7.7794 | 0.567
7.7795 | 0.56625
7.7796 | 0.56625
7.7797 | 0.5655
7.7798 | 0.56625
7.7799 | 0.56625
7.78 | 0.56625
7.7801 | 0.567
7.7802 | 0.56775
7.7803 | 0.5685
7.7804 | 0.57
7.7805 | 0.57075
7.7806 | 0.57225
7.7807 | 0.57375
7.7808 | 0.57525
7.7809 | 0.57675
7.781 | 0.579
7.7811 | 0.5805
7.7812 | 0.58275
7.7813 | 0.585
7.7814 | 0.58725
7.7815 | 0.5895
7.7816 | 0.5925
7.7817 | 0.59475
7.7818 | 0.597
7.7819 | 0.6
7.782 | 0.60225
7.7821 | 0.60525
7.7822 | 0.6075
7.7823 | 0.6105
7.7824 | 0.61275
7.7825 | 0.61575
7.7826 | 0.618
7.7827 | 0.62025
7.7828 | 0.62325
7.7829 | 0.6255
7.783 | 0.62775
7.7831 | 0.63
7.7832 | 0.63225
7.7833 | 0.6345
7.7834 | 0.63675
7.7835 | 0.63825
7.7836 | 0.6405
7.7837 | 0.642
7.7838 | 0.6435
7.7839 | 0.645
7.784 | 0.64575
7.7841 | 0.64725
7.7842 | 0.648
7.7843 | 0.64875
7.7844 | 0.6495
7.7845 | 0.65025
7.7846 | 0.65025
7.7847 | 0.65025
7.7848 | 0.65025
7.7849 | 0.65025
7.785 | 0.6495
7.7851 | 0.64875
7.7852 | 0.648
7.7853 | 0.64725
7.7854 | 0.64575
7.7855 | 0.64425
7.7856 | 0.6435
7.7857 | 0.64125
7.7858 | 0.63975
7.7859 | 0.6375
7.786 | 0.636
7.7861 | 0.63375
7.7862 | 0.6315
7.7863 | 0.6285
7.7864 | 0.62625
7.7865 | 0.624
7.7866 | 0.621
7.7867 | 0.618
7.7868 | 0.61575
7.7869 | 0.61275
7.787 | 0.60975
7.7871 | 0.60675
7.7872 | 0.6045
7.7873 | 0.6015
7.7874 | 0.5985
7.7875 | 0.59625
7.7876 | 0.59325
7.7877 | 0.591
7.7878 | 0.588
7.7879 | 0.58575
7.788 | 0.5835
7.7881 | 0.58125
7.7882 | 0.579
7.7883 | 0.5775
7.7884 | 0.576
7.7885 | 0.5745
7.7886 | 0.573
7.7887 | 0.5715
7.7888 | 0.57075
7.7889 | 0.57
7.789 | 0.56925
7.7891 | 0.5685
7.7892 | 0.5685
7.7893 | 0.5685
7.7894 | 0.5685
7.7895 | 0.56925
7.7896 | 0.57
7.7897 | 0.57075
7.7898 | 0.5715
7.7899 | 0.573
7.79 | 0.5745
7.7901 | 0.576
7.7902 | 0.5775
7.7903 | 0.57975
7.7904 | 0.582
7.7905 | 0.58425
7.7906 | 0.5865
7.7907 | 0.58875
7.7908 | 0.59175
7.7909 | 0.59475
7.791 | 0.59775
7.7911 | 0.60075
7.7912 | 0.60375
7.7913 | 0.6075
7.7914 | 0.6105
7.7915 | 0.61425
7.7916 | 0.618
7.7917 | 0.621
7.7918 | 0.62475
7.7919 | 0.6285
7.792 | 0.63225
7.7921 | 0.63525
7.7922 | 0.639
7.7923 | 0.64275
7.7924 | 0.64575
7.7925 | 0.6495
7.7926 | 0.65325
7.7927 | 0.65625
7.7928 | 0.65925
7.7929 | 0.66225
7.793 | 0.66525
7.7931 | 0.66825
7.7932 | 0.67125
7.7933 | 0.67425
7.7934 | 0.6765
7.7935 | 0.67875
7.7936 | 0.681
7.7937 | 0.68325
7.7938 | 0.6855
7.7939 | 0.687
7.794 | 0.6885
7.7941 | 0.69
7.7942 | 0.6915
7.7943 | 0.69225
7.7944 | 0.693
7.7945 | 0.69375
7.7946 | 0.6945
7.7947 | 0.69525
7.7948 | 0.69525
7.7949 | 0.69525
7.795 | 0.69525
7.7951 | 0.69525
7.7952 | 0.6945
7.7953 | 0.69375
7.7954 | 0.69375
7.7955 | 0.69225
7.7956 | 0.6915
7.7957 | 0.69075
7.7958 | 0.68925
7.7959 | 0.68775
7.796 | 0.687
7.7961 | 0.6855
7.7962 | 0.684
7.7963 | 0.6825
7.7964 | 0.68025
7.7965 | 0.67875
7.7966 | 0.67725
7.7967 | 0.67575
7.7968 | 0.6735
7.7969 | 0.672
7.797 | 0.6705
7.7971 | 0.669
7.7972 | 0.66675
7.7973 | 0.66525
7.7974 | 0.66375
7.7975 | 0.66225
7.7976 | 0.66075
7.7977 | 0.65925
7.7978 | 0.6585
7.7979 | 0.657
7.798 | 0.65625
7.7981 | 0.65475
7.7982 | 0.654
7.7983 | 0.65325
7.7984 | 0.6525
7.7985 | 0.6525
7.7986 | 0.65175
7.7987 | 0.65175
7.7988 | 0.65175
7.7989 | 0.65175
7.799 | 0.65175
7.7991 | 0.65175
7.7992 | 0.6525
7.7993 | 0.6525
7.7994 | 0.65325
7.7995 | 0.654
7.7996 | 0.6555
7.7997 | 0.65625
7.7998 | 0.657
7.7999 | 0.6585
7.8 | 0.66
7.8001 | 0.6615
7.8002 | 0.663
7.8003 | 0.66525
7.8004 | 0.66675
7.8005 | 0.66825
7.8006 | 0.6705
7.8007 | 0.67275
7.8008 | 0.675
7.8009 | 0.67725
7.801 | 0.6795
7.8011 | 0.68175
7.8012 | 0.684
7.8013 | 0.68625
7.8014 | 0.68925
7.8015 | 0.6915
7.8016 | 0.6945
7.8017 | 0.69675
7.8018 | 0.699
7.8019 | 0.702
7.802 | 0.70425
7.8021 | 0.70725
7.8022 | 0.7095
7.8023 | 0.7125
7.8024 | 0.71475
7.8025 | 0.71775
7.8026 | 0.72
7.8027 | 0.72225
7.8028 | 0.7245
7.8029 | 0.72675
7.803 | 0.729
7.8031 | 0.73125
7.8032 | 0.7335
7.8033 | 0.735
7.8034 | 0.73725
7.8035 | 0.73875
7.8036 | 0.741
7.8037 | 0.7425
7.8038 | 0.744
7.8039 | 0.7455
7.804 | 0.74625
7.8041 | 0.74775
7.8042 | 0.7485
7.8043 | 0.74925
7.8044 | 0.75
7.8045 | 0.75075
7.8046 | 0.75075
7.8047 | 0.7515
7.8048 | 0.7515
7.8049 | 0.7515
7.805 | 0.75075
7.8051 | 0.75075
7.8052 | 0.75
7.8053 | 0.75
7.8054 | 0.74925
7.8055 | 0.74775
7.8056 | 0.747
7.8057 | 0.74625
7.8058 | 0.74475
7.8059 | 0.74325
7.806 | 0.74175
7.8061 | 0.74025
7.8062 | 0.73875
7.8063 | 0.7365
7.8064 | 0.735
7.8065 | 0.73275
7.8066 | 0.7305
7.8067 | 0.729
7.8068 | 0.72675
7.8069 | 0.7245
7.807 | 0.72225
7.8071 | 0.72
7.8072 | 0.71775
7.8073 | 0.7155
7.8074 | 0.71325
7.8075 | 0.711
7.8076 | 0.7095
7.8077 | 0.70725
7.8078 | 0.705
7.8079 | 0.70275
7.808 | 0.70125
7.8081 | 0.699
7.8082 | 0.6975
7.8083 | 0.696
7.8084 | 0.6945
7.8085 | 0.693
7.8086 | 0.6915
7.8087 | 0.69075
7.8088 | 0.68925
7.8089 | 0.6885
7.809 | 0.68775
7.8091 | 0.68775
7.8092 | 0.687
7.8093 | 0.687
7.8094 | 0.687
7.8095 | 0.687
7.8096 | 0.687
7.8097 | 0.68775
7.8098 | 0.68775
7.8099 | 0.6885
7.81 | 0.69
7.8101 | 0.69075
7.8102 | 0.69225
7.8103 | 0.69375
7.8104 | 0.69525
7.8105 | 0.69675
7.8106 | 0.699
7.8107 | 0.7005
7.8108 | 0.70275
7.8109 | 0.705
7.811 | 0.70725
7.8111 | 0.7095
7.8112 | 0.7125
7.8113 | 0.71475
7.8114 | 0.71775
7.8115 | 0.72
7.8116 | 0.723
7.8117 | 0.726
7.8118 | 0.729
7.8119 | 0.73125
7.812 | 0.73425
7.8121 | 0.73725
7.8122 | 0.74025
7.8123 | 0.74325
7.8124 | 0.7455
7.8125 | 0.7485
7.8126 | 0.7515
7.8127 | 0.75375
7.8128 | 0.756
7.8129 | 0.759
7.813 | 0.76125
7.8131 | 0.7635
7.8132 | 0.765
7.8133 | 0.76725
7.8134 | 0.76875
7.8135 | 0.771
7.8136 | 0.77175
7.8137 | 0.77325
7.8138 | 0.77475
7.8139 | 0.7755
7.814 | 0.77625
7.8141 | 0.777
7.8142 | 0.77775
7.8143 | 0.77775
7.8144 | 0.77775
7.8145 | 0.77775
7.8146 | 0.77775
7.8147 | 0.777
7.8148 | 0.77625
7.8149 | 0.7755
7.815 | 0.77475
7.8151 | 0.77325
7.8152 | 0.7725
7.8153 | 0.77025
7.8154 | 0.76875
7.8155 | 0.76725
7.8156 | 0.765
7.8157 | 0.7635
7.8158 | 0.76125
7.8159 | 0.75825
7.816 | 0.756
7.8161 | 0.75375
7.8162 | 0.75075
7.8163 | 0.7485
7.8164 | 0.7455
7.8165 | 0.7425
7.8166 | 0.74025
7.8167 | 0.73725
7.8168 | 0.73425
7.8169 | 0.73125
7.817 | 0.72825
7.8171 | 0.726
7.8172 | 0.723
7.8173 | 0.72
7.8174 | 0.71775
7.8175 | 0.7155
7.8176 | 0.7125
7.8177 | 0.71025
7.8178 | 0.708
7.8179 | 0.7065
7.818 | 0.70425
7.8181 | 0.70275
7.8182 | 0.70125
7.8183 | 0.69975
7.8184 | 0.69825
7.8185 | 0.69675
7.8186 | 0.696
7.8187 | 0.69525
7.8188 | 0.69525
7.8189 | 0.6945
7.819 | 0.6945
7.8191 | 0.6945
7.8192 | 0.69525
7.8193 | 0.696
7.8194 | 0.69675
7.8195 | 0.6975
7.8196 | 0.69825
7.8197 | 0.69975
7.8198 | 0.70125
7.8199 | 0.70275
7.82 | 0.705
7.8201 | 0.70725
7.8202 | 0.7095
7.8203 | 0.71175
7.8204 | 0.714
7.8205 | 0.71625
7.8206 | 0.71925
7.8207 | 0.72225
7.8208 | 0.72525
7.8209 | 0.72825
7.821 | 0.73125
7.8211 | 0.73425
7.8212 | 0.738
7.8213 | 0.741
7.8214 | 0.744
7.8215 | 0.74775
7.8216 | 0.75075
7.8217 | 0.75375
7.8218 | 0.7575
7.8219 | 0.7605
7.822 | 0.7635
7.8221 | 0.76725
7.8222 | 0.77025
7.8223 | 0.77325
7.8224 | 0.77625
7.8225 | 0.77925
7.8226 | 0.7815
7.8227 | 0.7845
7.8228 | 0.78675
7.8229 | 0.78975
7.823 | 0.792
7.8231 | 0.79425
7.8232 | 0.79575
7.8233 | 0.798
7.8234 | 0.7995
7.8235 | 0.80175
7.8236 | 0.8025
7.8237 | 0.804
7.8238 | 0.8055
7.8239 | 0.80625
7.824 | 0.807
7.8241 | 0.80775
7.8242 | 0.80775
7.8243 | 0.8085
7.8244 | 0.8085
7.8245 | 0.8085
7.8246 | 0.80775
7.8247 | 0.80775
7.8248 | 0.807
7.8249 | 0.80625
7.825 | 0.8055
7.8251 | 0.804
7.8252 | 0.80325
7.8253 | 0.80175
7.8254 | 0.80025
7.8255 | 0.79875
7.8256 | 0.7965
7.8257 | 0.79425
7.8258 | 0.79275
7.8259 | 0.7905
7.826 | 0.78825
7.8261 | 0.78525
7.8262 | 0.783
7.8263 | 0.78
7.8264 | 0.77775
7.8265 | 0.77475
7.8266 | 0.7725
7.8267 | 0.7695
7.8268 | 0.7665
7.8269 | 0.7635
7.827 | 0.7605
7.8271 | 0.7575
7.8272 | 0.75525
7.8273 | 0.75225
7.8274 | 0.74925
7.8275 | 0.74625
7.8276 | 0.744
7.8277 | 0.741
7.8278 | 0.73875
7.8279 | 0.7365
7.828 | 0.7335
7.8281 | 0.73125
7.8282 | 0.72975
7.8283 | 0.7275
7.8284 | 0.72525
7.8285 | 0.72375
7.8286 | 0.72225
7.8287 | 0.72075
7.8288 | 0.71925
7.8289 | 0.7185
7.829 | 0.717
7.8291 | 0.71625
7.8292 | 0.7155
7.8293 | 0.7155
7.8294 | 0.71475
7.8295 | 0.71475
7.8296 | 0.71475
7.8297 | 0.7155
7.8298 | 0.7155
7.8299 | 0.71625
7.83 | 0.717
7.8301 | 0.71775
7.8302 | 0.71925
7.8303 | 0.72075
7.8304 | 0.72225
7.8305 | 0.72375
7.8306 | 0.72525
7.8307 | 0.7275
7.8308 | 0.729
7.8309 | 0.73125
7.831 | 0.7335
7.8311 | 0.7365
7.8312 | 0.73875
7.8313 | 0.74175
7.8314 | 0.744
7.8315 | 0.747
7.8316 | 0.75
7.8317 | 0.753
7.8318 | 0.756
7.8319 | 0.759
7.832 | 0.762
7.8321 | 0.765
7.8322 | 0.768
7.8323 | 0.771
7.8324 | 0.774
7.8325 | 0.777
7.8326 | 0.78
7.8327 | 0.783
7.8328 | 0.78525
7.8329 | 0.78825
7.833 | 0.7905
7.8331 | 0.7935
7.8332 | 0.79575
7.8333 | 0.798
7.8334 | 0.7995
7.8335 | 0.80175
7.8336 | 0.80325
7.8337 | 0.80475
7.8338 | 0.80625
7.8339 | 0.80775
7.834 | 0.8085
7.8341 | 0.80925
7.8342 | 0.81
7.8343 | 0.81075
7.8344 | 0.81075
7.8345 | 0.81075
7.8346 | 0.81075
7.8347 | 0.81
7.8348 | 0.81
7.8349 | 0.80925
7.835 | 0.80775
7.8351 | 0.807
7.8352 | 0.8055
7.8353 | 0.804
7.8354 | 0.8025
7.8355 | 0.80025
7.8356 | 0.79875
7.8357 | 0.7965
7.8358 | 0.79425
7.8359 | 0.792
7.836 | 0.789
7.8361 | 0.78675
7.8362 | 0.78375
7.8363 | 0.78075
7.8364 | 0.7785
7.8365 | 0.7755
7.8366 | 0.7725
7.8367 | 0.7695
7.8368 | 0.7665
7.8369 | 0.76275
7.837 | 0.75975
7.8371 | 0.75675
7.8372 | 0.75375
7.8373 | 0.75075
7.8374 | 0.74775
7.8375 | 0.74475
7.8376 | 0.7425
7.8377 | 0.7395
7.8378 | 0.7365
7.8379 | 0.73425
7.838 | 0.732
7.8381 | 0.729
7.8382 | 0.72675
7.8383 | 0.72525
7.8384 | 0.723
7.8385 | 0.7215
7.8386 | 0.71925
7.8387 | 0.71775
7.8388 | 0.71625
7.8389 | 0.7155
7.839 | 0.714
7.8391 | 0.71325
7.8392 | 0.7125
7.8393 | 0.71175
7.8394 | 0.71175
7.8395 | 0.71175
7.8396 | 0.71175
7.8397 | 0.71175
7.8398 | 0.71175
7.8399 | 0.7125
7.84 | 0.71325
7.8401 | 0.714
7.8402 | 0.71475
7.8403 | 0.71625
7.8404 | 0.717
7.8405 | 0.7185
7.8406 | 0.72075
7.8407 | 0.72225
7.8408 | 0.7245
7.8409 | 0.726
7.841 | 0.72825
7.8411 | 0.7305
7.8412 | 0.73275
7.8413 | 0.73575
7.8414 | 0.738
7.8415 | 0.741
7.8416 | 0.74325
7.8417 | 0.74625
7.8418 | 0.74925
7.8419 | 0.7515
7.842 | 0.7545
7.8421 | 0.7575
7.8422 | 0.7605
7.8423 | 0.7635
7.8424 | 0.7665
7.8425 | 0.7695
7.8426 | 0.77175
7.8427 | 0.77475
7.8428 | 0.77775
7.8429 | 0.78
7.843 | 0.78225
7.8431 | 0.78525
7.8432 | 0.7875
7.8433 | 0.78975
7.8434 | 0.792
7.8435 | 0.7935
7.8436 | 0.79575
7.8437 | 0.79725
7.8438 | 0.79875
7.8439 | 0.80025
7.844 | 0.80175
7.8441 | 0.8025
7.8442 | 0.80325
7.8443 | 0.804
7.8444 | 0.80475
7.8445 | 0.80475
7.8446 | 0.80475
7.8447 | 0.80475
7.8448 | 0.80475
7.8449 | 0.804
7.845 | 0.80325
7.8451 | 0.8025
7.8452 | 0.80175
7.8453 | 0.80025
7.8454 | 0.79875
7.8455 | 0.79725
7.8456 | 0.79575
7.8457 | 0.7935
7.8458 | 0.79125
7.8459 | 0.789
7.846 | 0.78675
7.8461 | 0.7845
7.8462 | 0.7815
7.8463 | 0.77925
7.8464 | 0.77625
7.8465 | 0.77325
7.8466 | 0.77025
7.8467 | 0.76725
7.8468 | 0.76425
7.8469 | 0.76125
7.847 | 0.7575
7.8471 | 0.7545
7.8472 | 0.7515
7.8473 | 0.7485
7.8474 | 0.74475
7.8475 | 0.74175
7.8476 | 0.73875
7.8477 | 0.73575
7.8478 | 0.73275
7.8479 | 0.7305
7.848 | 0.7275
7.8481 | 0.7245
7.8482 | 0.72225
7.8483 | 0.72
7.8484 | 0.71775
7.8485 | 0.7155
7.8486 | 0.714
7.8487 | 0.7125
7.8488 | 0.711
7.8489 | 0.7095
7.849 | 0.708
7.8491 | 0.70725
7.8492 | 0.7065
7.8493 | 0.70575
7.8494 | 0.70575
7.8495 | 0.70575
7.8496 | 0.70575
7.8497 | 0.7065
7.8498 | 0.7065
7.8499 | 0.70725
7.85 | 0.70875
7.8501 | 0.7095
7.8502 | 0.711
7.8503 | 0.7125
7.8504 | 0.71475
7.8505 | 0.71625
7.8506 | 0.7185
7.8507 | 0.72075
7.8508 | 0.723
7.8509 | 0.726
7.851 | 0.72825
7.8511 | 0.73125
7.8512 | 0.73425
7.8513 | 0.73725
7.8514 | 0.74025
7.8515 | 0.74325
7.8516 | 0.747
7.8517 | 0.75
7.8518 | 0.75375
7.8519 | 0.75675
7.852 | 0.7605
7.8521 | 0.7635
7.8522 | 0.76725
7.8523 | 0.77025
7.8524 | 0.774
7.8525 | 0.777
7.8526 | 0.78
7.8527 | 0.78375
7.8528 | 0.78675
7.8529 | 0.78975
7.853 | 0.792
7.8531 | 0.795
7.8532 | 0.79725
7.8533 | 0.7995
7.8534 | 0.80175
7.8535 | 0.804
7.8536 | 0.80625
7.8537 | 0.80775
7.8538 | 0.80925
7.8539 | 0.81075
7.854 | 0.8115
7.8541 | 0.81225
7.8542 | 0.813
7.8543 | 0.81375
7.8544 | 0.81375
7.8545 | 0.81375
7.8546 | 0.81375
7.8547 | 0.813
7.8548 | 0.813
7.8549 | 0.8115
7.855 | 0.81075
7.8551 | 0.80925
7.8552 | 0.80775
7.8553 | 0.80625
7.8554 | 0.804
7.8555 | 0.8025
7.8556 | 0.80025
7.8557 | 0.798
7.8558 | 0.795
7.8559 | 0.79275
7.856 | 0.78975
7.8561 | 0.78675
7.8562 | 0.78375
7.8563 | 0.78075
7.8564 | 0.77775
7.8565 | 0.77475
7.8566 | 0.77175
7.8567 | 0.768
7.8568 | 0.765
7.8569 | 0.762
7.857 | 0.75825
7.8571 | 0.75525
7.8572 | 0.75225
7.8573 | 0.74925
7.8574 | 0.74625
7.8575 | 0.74325
7.8576 | 0.74025
7.8577 | 0.73725
7.8578 | 0.735
7.8579 | 0.732
7.858 | 0.72975
7.8581 | 0.7275
7.8582 | 0.726
7.8583 | 0.72375
7.8584 | 0.72225
7.8585 | 0.72075
7.8586 | 0.71925
7.8587 | 0.71775
7.8588 | 0.717
7.8589 | 0.71625
7.859 | 0.7155
7.8591 | 0.71475
7.8592 | 0.71475
7.8593 | 0.714
7.8594 | 0.71475
7.8595 | 0.71475
7.8596 | 0.7155
7.8597 | 0.7155
7.8598 | 0.717
7.8599 | 0.71775
7.86 | 0.7185
7.8601 | 0.72
7.8602 | 0.7215
7.8603 | 0.72375
7.8604 | 0.72525
7.8605 | 0.7275
7.8606 | 0.72975
7.8607 | 0.732
7.8608 | 0.73425
7.8609 | 0.7365
7.861 | 0.7395
7.8611 | 0.74175
7.8612 | 0.74475
7.8613 | 0.74775
7.8614 | 0.75075
7.8615 | 0.75375
7.8616 | 0.75675
7.8617 | 0.75975
7.8618 | 0.76275
7.8619 | 0.76575
7.862 | 0.76875
7.8621 | 0.77175
7.8622 | 0.77475
7.8623 | 0.77775
7.8624 | 0.78075
7.8625 | 0.78375
7.8626 | 0.78675
7.8627 | 0.78975
7.8628 | 0.79275
7.8629 | 0.795
7.863 | 0.79725
7.8631 | 0.80025
7.8632 | 0.8025
7.8633 | 0.804
7.8634 | 0.80625
7.8635 | 0.80775
7.8636 | 0.81
7.8637 | 0.8115
7.8638 | 0.81225
7.8639 | 0.81375
7.864 | 0.8145
7.8641 | 0.81525
7.8642 | 0.816
7.8643 | 0.81675
7.8644 | 0.81675
7.8645 | 0.81675
7.8646 | 0.81675
7.8647 | 0.816
7.8648 | 0.816
7.8649 | 0.81525
7.865 | 0.8145
7.8651 | 0.813
7.8652 | 0.8115
7.8653 | 0.81075
7.8654 | 0.8085
7.8655 | 0.807
7.8656 | 0.8055
7.8657 | 0.80325
7.8658 | 0.801
7.8659 | 0.79875
7.866 | 0.7965
7.8661 | 0.7935
7.8662 | 0.79125
7.8663 | 0.78825
7.8664 | 0.786
7.8665 | 0.783
7.8666 | 0.78
7.8667 | 0.777
7.8668 | 0.774
7.8669 | 0.771
7.867 | 0.768
7.8671 | 0.765
7.8672 | 0.762
7.8673 | 0.759
7.8674 | 0.756
7.8675 | 0.753
7.8676 | 0.75075
7.8677 | 0.74775
7.8678 | 0.74475
7.8679 | 0.7425
7.868 | 0.7395
7.8681 | 0.73725
7.8682 | 0.735
7.8683 | 0.73275
7.8684 | 0.73125
7.8685 | 0.729
7.8686 | 0.7275
7.8687 | 0.726
7.8688 | 0.7245
7.8689 | 0.723
7.869 | 0.72225
7.8691 | 0.7215
7.8692 | 0.72075
7.8693 | 0.72
7.8694 | 0.72
7.8695 | 0.72
7.8696 | 0.72
7.8697 | 0.72
7.8698 | 0.72075
7.8699 | 0.7215
7.87 | 0.72225
7.8701 | 0.723
7.8702 | 0.7245
7.8703 | 0.726
7.8704 | 0.7275
7.8705 | 0.72975
7.8706 | 0.73125
7.8707 | 0.7335
7.8708 | 0.73575
7.8709 | 0.738
7.871 | 0.741
7.8711 | 0.74325
7.8712 | 0.74625
7.8713 | 0.74925
7.8714 | 0.75225
7.8715 | 0.75525
7.8716 | 0.75825
7.8717 | 0.76125
7.8718 | 0.76425
7.8719 | 0.768
7.872 | 0.771
7.8721 | 0.774
7.8722 | 0.777
7.8723 | 0.78075
7.8724 | 0.78375
7.8725 | 0.78675
7.8726 | 0.78975
7.8727 | 0.79275
7.8728 | 0.79575
7.8729 | 0.798
7.873 | 0.801
7.8731 | 0.80325
7.8732 | 0.8055
7.8733 | 0.80775
7.8734 | 0.81
7.8735 | 0.81225
7.8736 | 0.81375
7.8737 | 0.81525
7.8738 | 0.81675
7.8739 | 0.8175
7.874 | 0.819
7.8741 | 0.81975
7.8742 | 0.8205
7.8743 | 0.82125
7.8744 | 0.82125
7.8745 | 0.82125
7.8746 | 0.82125
7.8747 | 0.82125
7.8748 | 0.8205
7.8749 | 0.8205
7.875 | 0.819
7.8751 | 0.81825
7.8752 | 0.8175
7.8753 | 0.816
7.8754 | 0.8145
7.8755 | 0.813
7.8756 | 0.8115
7.8757 | 0.80925
7.8758 | 0.80775
7.8759 | 0.8055
7.876 | 0.80325
7.8761 | 0.801
7.8762 | 0.79875
7.8763 | 0.7965
7.8764 | 0.7935
7.8765 | 0.79125
7.8766 | 0.78825
7.8767 | 0.786
7.8768 | 0.783
7.8769 | 0.78075
7.877 | 0.77775
7.8771 | 0.77475
7.8772 | 0.7725
7.8773 | 0.7695
7.8774 | 0.76725
7.8775 | 0.76425
7.8776 | 0.762
7.8777 | 0.75975
7.8778 | 0.7575
7.8779 | 0.7545
7.878 | 0.753
7.8781 | 0.75075
7.8782 | 0.7485
7.8783 | 0.747
7.8784 | 0.74475
7.8785 | 0.74325
7.8786 | 0.74175
7.8787 | 0.74025
7.8788 | 0.7395
7.8789 | 0.738
7.879 | 0.73725
7.8791 | 0.7365
7.8792 | 0.7365
7.8793 | 0.73575
7.8794 | 0.73575
7.8795 | 0.73575
7.8796 | 0.73575
7.8797 | 0.73575
7.8798 | 0.7365
7.8799 | 0.73725
7.88 | 0.738
7.8801 | 0.73875
7.8802 | 0.74025
7.8803 | 0.74175
7.8804 | 0.74325
7.8805 | 0.74475
7.8806 | 0.74625
7.8807 | 0.74775
7.8808 | 0.75
7.8809 | 0.75225
7.881 | 0.7545
7.8811 | 0.75675
7.8812 | 0.759
7.8813 | 0.762
7.8814 | 0.76425
7.8815 | 0.7665
7.8816 | 0.7695
7.8817 | 0.7725
7.8818 | 0.77475
7.8819 | 0.77775
7.882 | 0.78075
7.8821 | 0.78375
7.8822 | 0.786
7.8823 | 0.789
7.8824 | 0.792
7.8825 | 0.79425
7.8826 | 0.79725
7.8827 | 0.7995
7.8828 | 0.80175
7.8829 | 0.80475
7.883 | 0.807
7.8831 | 0.80925
7.8832 | 0.81075
7.8833 | 0.813
7.8834 | 0.81525
7.8835 | 0.81675
7.8836 | 0.81825
7.8837 | 0.81975
7.8838 | 0.82125
7.8839 | 0.822
7.884 | 0.82275
7.8841 | 0.8235
7.8842 | 0.82425
7.8843 | 0.825
7.8844 | 0.825
7.8845 | 0.825
7.8846 | 0.825
7.8847 | 0.825
7.8848 | 0.82425
7.8849 | 0.8235
7.885 | 0.82275
7.8851 | 0.822
7.8852 | 0.82125
7.8853 | 0.81975
7.8854 | 0.81825
7.8855 | 0.81675
7.8856 | 0.81525
7.8857 | 0.813
7.8858 | 0.8115
7.8859 | 0.80925
7.886 | 0.807
7.8861 | 0.80475
7.8862 | 0.8025
7.8863 | 0.7995
7.8864 | 0.79725
7.8865 | 0.79425
7.8866 | 0.792
7.8867 | 0.789
7.8868 | 0.786
7.8869 | 0.783
7.887 | 0.78
7.8871 | 0.77775
7.8872 | 0.77475
7.8873 | 0.77175
7.8874 | 0.76875
7.8875 | 0.76575
7.8876 | 0.7635
7.8877 | 0.7605
7.8878 | 0.7575
7.8879 | 0.75525
7.888 | 0.753
7.8881 | 0.75
7.8882 | 0.74775
7.8883 | 0.7455
7.8884 | 0.744
7.8885 | 0.74175
7.8886 | 0.7395
7.8887 | 0.738
7.8888 | 0.7365
7.8889 | 0.735
7.889 | 0.73425
7.8891 | 0.73275
7.8892 | 0.732
7.8893 | 0.73125
7.8894 | 0.7305
7.8895 | 0.7305
7.8896 | 0.72975
7.8897 | 0.72975
7.8898 | 0.7305
7.8899 | 0.7305
7.89 | 0.73125
7.8901 | 0.732
7.8902 | 0.73275
7.8903 | 0.7335
7.8904 | 0.735
7.8905 | 0.7365
7.8906 | 0.738
7.8907 | 0.7395
7.8908 | 0.741
7.8909 | 0.74325
7.891 | 0.7455
7.8911 | 0.74775
7.8912 | 0.75
7.8913 | 0.75225
7.8914 | 0.75525
7.8915 | 0.7575
7.8916 | 0.7605
7.8917 | 0.7635
7.8918 | 0.7665
7.8919 | 0.7695
7.892 | 0.77175
7.8921 | 0.77475
7.8922 | 0.77775
7.8923 | 0.78075
7.8924 | 0.78375
7.8925 | 0.78675
7.8926 | 0.78975
7.8927 | 0.79275
7.8928 | 0.79575
7.8929 | 0.79875
7.893 | 0.801
7.8931 | 0.804
7.8932 | 0.80625
7.8933 | 0.8085
7.8934 | 0.81075
7.8935 | 0.813
7.8936 | 0.81525
7.8937 | 0.81675
7.8938 | 0.81825
7.8939 | 0.81975
7.894 | 0.82125
7.8941 | 0.82275
7.8942 | 0.8235
7.8943 | 0.82425
7.8944 | 0.825
7.8945 | 0.825
7.8946 | 0.82575
7.8947 | 0.82575
7.8948 | 0.82575
7.8949 | 0.825
7.895 | 0.82425
7.8951 | 0.8235
7.8952 | 0.82275
7.8953 | 0.82125
7.8954 | 0.81975
7.8955 | 0.81825
7.8956 | 0.81675
7.8957 | 0.81525
7.8958 | 0.813
7.8959 | 0.81075
7.896 | 0.8085
7.8961 | 0.80625
7.8962 | 0.80325
7.8963 | 0.801
7.8964 | 0.798
7.8965 | 0.795
7.8966 | 0.792
7.8967 | 0.789
7.8968 | 0.786
7.8969 | 0.783
7.897 | 0.78
7.8971 | 0.777
7.8972 | 0.774
7.8973 | 0.77025
7.8974 | 0.76725
7.8975 | 0.76425
7.8976 | 0.762
7.8977 | 0.759
7.8978 | 0.756
7.8979 | 0.75375
7.898 | 0.75075
7.8981 | 0.7485
7.8982 | 0.74625
7.8983 | 0.744
7.8984 | 0.7425
7.8985 | 0.74025
7.8986 | 0.73875
7.8987 | 0.73725
7.8988 | 0.73575
7.8989 | 0.735
7.899 | 0.73425
7.8991 | 0.7335
7.8992 | 0.73275
7.8993 | 0.73275
7.8994 | 0.73275
7.8995 | 0.73275
7.8996 | 0.73275
7.8997 | 0.7335
7.8998 | 0.73425
7.8999 | 0.735
7.9 | 0.73575
7.9001 | 0.73725
7.9002 | 0.73875
7.9003 | 0.74025
7.9004 | 0.74175
7.9005 | 0.744
7.9006 | 0.74625
7.9007 | 0.74775
7.9008 | 0.75
7.9009 | 0.753
7.901 | 0.75525
7.9011 | 0.7575
7.9012 | 0.7605
7.9013 | 0.76275
7.9014 | 0.76575
7.9015 | 0.76875
7.9016 | 0.77175
7.9017 | 0.774
7.9018 | 0.777
7.9019 | 0.78
7.902 | 0.783
7.9021 | 0.786
7.9022 | 0.78825
7.9023 | 0.79125
7.9024 | 0.79425
7.9025 | 0.7965
7.9026 | 0.7995
7.9027 | 0.80175
7.9028 | 0.804
7.9029 | 0.80625
7.903 | 0.8085
7.9031 | 0.81075
7.9032 | 0.813
7.9033 | 0.8145
7.9034 | 0.816
7.9035 | 0.8175
7.9036 | 0.819
7.9037 | 0.8205
7.9038 | 0.82125
7.9039 | 0.82275
7.904 | 0.8235
7.9041 | 0.82425
7.9042 | 0.82425
7.9043 | 0.825
7.9044 | 0.825
7.9045 | 0.825
7.9046 | 0.82425
7.9047 | 0.82425
7.9048 | 0.8235
7.9049 | 0.82275
7.905 | 0.822
7.9051 | 0.8205
7.9052 | 0.81975
7.9053 | 0.81825
7.9054 | 0.81675
7.9055 | 0.81525
7.9056 | 0.813
7.9057 | 0.81075
7.9058 | 0.80925
7.9059 | 0.807
7.906 | 0.80475
7.9061 | 0.80175
7.9062 | 0.7995
7.9063 | 0.79725
7.9064 | 0.79425
7.9065 | 0.79125
7.9066 | 0.789
7.9067 | 0.786
7.9068 | 0.783
7.9069 | 0.78
7.907 | 0.777
7.9071 | 0.774
7.9072 | 0.771
7.9073 | 0.76875
7.9074 | 0.76575
7.9075 | 0.76275
7.9076 | 0.7605
7.9077 | 0.7575
7.9078 | 0.75525
7.9079 | 0.753
7.908 | 0.75075
7.9081 | 0.7485
7.9082 | 0.74625
7.9083 | 0.74475
7.9084 | 0.74325
7.9085 | 0.74175
7.9086 | 0.74025
7.9087 | 0.73875
7.9088 | 0.738
7.9089 | 0.73725
7.909 | 0.7365
7.9091 | 0.73575
7.9092 | 0.73575
7.9093 | 0.73575
7.9094 | 0.73575
7.9095 | 0.7365
7.9096 | 0.7365
7.9097 | 0.73725
7.9098 | 0.73875
7.9099 | 0.7395
7.91 | 0.741
7.9101 | 0.7425
7.9102 | 0.744
7.9103 | 0.74625
7.9104 | 0.7485
7.9105 | 0.75075
7.9106 | 0.753
7.9107 | 0.75525
7.9108 | 0.75825
7.9109 | 0.7605
7.911 | 0.7635
7.9111 | 0.7665
7.9112 | 0.7695
7.9113 | 0.7725
7.9114 | 0.7755
7.9115 | 0.7785
7.9116 | 0.7815
7.9117 | 0.7845
7.9118 | 0.78825
7.9119 | 0.79125
7.912 | 0.79425
7.9121 | 0.79725
7.9122 | 0.80025
7.9123 | 0.80325
7.9124 | 0.80625
7.9125 | 0.80925
7.9126 | 0.8115
7.9127 | 0.8145
7.9128 | 0.81675
7.9129 | 0.819
7.913 | 0.82125
7.9131 | 0.8235
7.9132 | 0.82575
7.9133 | 0.82725
7.9134 | 0.82875
7.9135 | 0.83025
7.9136 | 0.83175
7.9137 | 0.8325
7.9138 | 0.834
7.9139 | 0.83475
7.914 | 0.8355
7.9141 | 0.8355
7.9142 | 0.83625
7.9143 | 0.83625
7.9144 | 0.8355
7.9145 | 0.8355
7.9146 | 0.83475
7.9147 | 0.834
7.9148 | 0.83325
7.9149 | 0.8325
7.915 | 0.831
7.9151 | 0.83025
7.9152 | 0.82875
7.9153 | 0.8265
7.9154 | 0.825
7.9155 | 0.82275
7.9156 | 0.8205
7.9157 | 0.81825
7.9158 | 0.816
7.9159 | 0.81375
7.916 | 0.81075
7.9161 | 0.80775
7.9162 | 0.8055
7.9163 | 0.8025
7.9164 | 0.79875
7.9165 | 0.79575
7.9166 | 0.79275
7.9167 | 0.789
7.9168 | 0.786
7.9169 | 0.78225
7.917 | 0.77925
7.9171 | 0.7755
7.9172 | 0.77175
7.9173 | 0.768
7.9174 | 0.765
7.9175 | 0.76125
7.9176 | 0.7575
7.9177 | 0.75375
7.9178 | 0.75075
7.9179 | 0.747
7.918 | 0.744
7.9181 | 0.74025
7.9182 | 0.73725
7.9183 | 0.7335
7.9184 | 0.7305
7.9185 | 0.7275
7.9186 | 0.7245
7.9187 | 0.72225
7.9188 | 0.71925
7.9189 | 0.717
7.919 | 0.71475
7.9191 | 0.7125
7.9192 | 0.71025
7.9193 | 0.70875
7.9194 | 0.70725
7.9195 | 0.70575
7.9196 | 0.705
7.9197 | 0.70425
7.9198 | 0.7035
7.9199 | 0.70275
7.92 | 0.70275
7.9201 | 0.70275
7.9202 | 0.70275
7.9203 | 0.7035
7.9204 | 0.70425
7.9205 | 0.705
7.9206 | 0.7065
7.9207 | 0.708
7.9208 | 0.7095
7.9209 | 0.71175
7.921 | 0.714
7.9211 | 0.71625
7.9212 | 0.71925
7.9213 | 0.7215
7.9214 | 0.7245
7.9215 | 0.72825
7.9216 | 0.73125
7.9217 | 0.735
7.9218 | 0.73875
7.9219 | 0.7425
7.922 | 0.74625
7.9221 | 0.75
7.9222 | 0.75375
7.9223 | 0.7575
7.9224 | 0.762
7.9225 | 0.76575
7.9226 | 0.77025
7.9227 | 0.774
7.9228 | 0.77775
7.9229 | 0.7815
7.923 | 0.786
7.9231 | 0.78975
7.9232 | 0.7935
7.9233 | 0.7965
7.9234 | 0.80025
7.9235 | 0.80325
7.9236 | 0.807
7.9237 | 0.81
7.9238 | 0.81225
7.9239 | 0.81525
7.924 | 0.8175
7.9241 | 0.81975
7.9242 | 0.822
7.9243 | 0.8235
7.9244 | 0.825
7.9245 | 0.8265
7.9246 | 0.82725
7.9247 | 0.82875
7.9248 | 0.8295
7.9249 | 0.8295
7.925 | 0.8295
7.9251 | 0.8295
7.9252 | 0.8295
7.9253 | 0.8295
7.9254 | 0.82875
7.9255 | 0.828
7.9256 | 0.8265
7.9257 | 0.82575
7.9258 | 0.82425
7.9259 | 0.82275
7.926 | 0.8205
7.9261 | 0.819
7.9262 | 0.81675
7.9263 | 0.8145
7.9264 | 0.81225
7.9265 | 0.81
7.9266 | 0.807
7.9267 | 0.80475
7.9268 | 0.80175
7.9269 | 0.7995
7.927 | 0.7965
7.9271 | 0.7935
7.9272 | 0.7905
7.9273 | 0.7875
7.9274 | 0.7845
7.9275 | 0.7815
7.9276 | 0.77925
7.9277 | 0.77625
7.9278 | 0.77325
7.9279 | 0.771
7.928 | 0.768
7.9281 | 0.76575
7.9282 | 0.7635
7.9283 | 0.7605
7.9284 | 0.759
7.9285 | 0.75675
7.9286 | 0.7545
7.9287 | 0.753
7.9288 | 0.7515
7.9289 | 0.75
7.929 | 0.74925
7.9291 | 0.74775
7.9292 | 0.747
7.9293 | 0.74625
7.9294 | 0.74625
7.9295 | 0.7455
7.9296 | 0.7455
7.9297 | 0.74625
7.9298 | 0.74625
7.9299 | 0.747
7.93 | 0.74775
7.9301 | 0.7485
7.9302 | 0.75
7.9303 | 0.7515
7.9304 | 0.753
7.9305 | 0.7545
7.9306 | 0.756
7.9307 | 0.75825
7.9308 | 0.7605
7.9309 | 0.76275
7.931 | 0.765
7.9311 | 0.76725
7.9312 | 0.77025
7.9313 | 0.77325
7.9314 | 0.7755
7.9315 | 0.7785
7.9316 | 0.7815
7.9317 | 0.7845
7.9318 | 0.7875
7.9319 | 0.7905
7.932 | 0.7935
7.9321 | 0.7965
7.9322 | 0.80025
7.9323 | 0.80325
7.9324 | 0.80625
7.9325 | 0.80925
7.9326 | 0.8115
7.9327 | 0.8145
7.9328 | 0.8175
7.9329 | 0.81975
7.933 | 0.82275
7.9331 | 0.825
7.9332 | 0.82725
7.9333 | 0.8295
7.9334 | 0.83175
7.9335 | 0.83325
7.9336 | 0.8355
7.9337 | 0.837
7.9338 | 0.8385
7.9339 | 0.84
7.934 | 0.84075
7.9341 | 0.8415
7.9342 | 0.84225
7.9343 | 0.843
7.9344 | 0.843
7.9345 | 0.843
7.9346 | 0.843
7.9347 | 0.843
7.9348 | 0.843
7.9349 | 0.84225
7.935 | 0.8415
7.9351 | 0.84
7.9352 | 0.83925
7.9353 | 0.83775
7.9354 | 0.83625
7.9355 | 0.834
7.9356 | 0.8325
7.9357 | 0.83025
7.9358 | 0.828
7.9359 | 0.825
7.936 | 0.82275
7.9361 | 0.81975
7.9362 | 0.81675
7.9363 | 0.8145
7.9364 | 0.81075
7.9365 | 0.80775
7.9366 | 0.80475
7.9367 | 0.801
7.9368 | 0.798
7.9369 | 0.79425
7.937 | 0.79125
7.9371 | 0.7875
7.9372 | 0.78375
7.9373 | 0.78
7.9374 | 0.777
7.9375 | 0.77325
7.9376 | 0.77025
7.9377 | 0.7665
7.9378 | 0.7635
7.9379 | 0.75975
7.938 | 0.75675
7.9381 | 0.75375
7.9382 | 0.7515
7.9383 | 0.7485
7.9384 | 0.7455
7.9385 | 0.74325
7.9386 | 0.741
7.9387 | 0.7395
7.9388 | 0.73725
7.9389 | 0.73575
7.939 | 0.73425
7.9391 | 0.7335
7.9392 | 0.732
7.9393 | 0.73125
7.9394 | 0.73125
7.9395 | 0.7305
7.9396 | 0.7305
7.9397 | 0.7305
7.9398 | 0.73125
7.9399 | 0.732
7.94 | 0.73275
7.9401 | 0.7335
7.9402 | 0.735
7.9403 | 0.7365
7.9404 | 0.738
7.9405 | 0.7395
7.9406 | 0.74175
7.9407 | 0.744
7.9408 | 0.74625
7.9409 | 0.74925
7.941 | 0.75225
7.9411 | 0.7545
7.9412 | 0.7575
7.9413 | 0.7605
7.9414 | 0.76425
7.9415 | 0.76725
7.9416 | 0.77025
7.9417 | 0.774
7.9418 | 0.77775
7.9419 | 0.78075
7.942 | 0.7845
7.9421 | 0.7875
7.9422 | 0.79125
7.9423 | 0.795
7.9424 | 0.798
7.9425 | 0.80175
7.9426 | 0.80475
7.9427 | 0.8085
7.9428 | 0.8115
7.9429 | 0.8145
7.943 | 0.8175
7.9431 | 0.8205
7.9432 | 0.82275
7.9433 | 0.82575
7.9434 | 0.828
7.9435 | 0.83025
7.9436 | 0.8325
7.9437 | 0.834
7.9438 | 0.83625
7.9439 | 0.83775
7.944 | 0.8385
7.9441 | 0.84
7.9442 | 0.84075
7.9443 | 0.8415
7.9444 | 0.84225
7.9445 | 0.843
7.9446 | 0.843
7.9447 | 0.843
7.9448 | 0.843
7.9449 | 0.84225
7.945 | 0.8415
7.9451 | 0.84075
7.9452 | 0.84
7.9453 | 0.8385
7.9454 | 0.837
7.9455 | 0.8355
7.9456 | 0.834
7.9457 | 0.83175
7.9458 | 0.8295
7.9459 | 0.82725
7.946 | 0.825
7.9461 | 0.82275
7.9462 | 0.81975
7.9463 | 0.8175
7.9464 | 0.8145
7.9465 | 0.8115
7.9466 | 0.8085
7.9467 | 0.8055
7.9468 | 0.8025
7.9469 | 0.7995
7.947 | 0.7965
7.9471 | 0.7935
7.9472 | 0.7905
7.9473 | 0.78675
7.9474 | 0.78375
7.9475 | 0.78075
7.9476 | 0.77775
7.9477 | 0.77475
7.9478 | 0.77175
7.9479 | 0.7695
7.948 | 0.7665
7.9481 | 0.76425
7.9482 | 0.76125
7.9483 | 0.759
7.9484 | 0.75675
7.9485 | 0.75525
7.9486 | 0.753
7.9487 | 0.7515
7.9488 | 0.75
7.9489 | 0.7485
7.949 | 0.747
7.9491 | 0.74625
7.9492 | 0.7455
7.9493 | 0.74475
7.9494 | 0.74475
7.9495 | 0.744
7.9496 | 0.744
7.9497 | 0.744
7.9498 | 0.74475
7.9499 | 0.7455
7.95 | 0.7455
7.9501 | 0.747
7.9502 | 0.74775
7.9503 | 0.74925
7.9504 | 0.75075
7.9505 | 0.75225
7.9506 | 0.75375
7.9507 | 0.756
7.9508 | 0.7575
7.9509 | 0.75975
7.951 | 0.762
7.9511 | 0.76425
7.9512 | 0.76725
7.9513 | 0.7695
7.9514 | 0.7725
7.9515 | 0.77475
7.9516 | 0.77775
7.9517 | 0.78075
7.9518 | 0.783
7.9519 | 0.786
7.952 | 0.789
7.9521 | 0.792
7.9522 | 0.795
7.9523 | 0.79725
7.9524 | 0.80025
7.9525 | 0.80325
7.9526 | 0.80625
7.9527 | 0.8085
7.9528 | 0.8115
7.9529 | 0.81375
7.953 | 0.816
7.9531 | 0.81825
7.9532 | 0.8205
7.9533 | 0.82275
7.9534 | 0.82425
7.9535 | 0.8265
7.9536 | 0.828
7.9537 | 0.8295
7.9538 | 0.831
7.9539 | 0.8325
7.954 | 0.83325
7.9541 | 0.834
7.9542 | 0.8355
7.9543 | 0.8355
7.9544 | 0.83625
7.9545 | 0.837
7.9546 | 0.837
7.9547 | 0.837
7.9548 | 0.837
7.9549 | 0.83625
7.955 | 0.83625
7.9551 | 0.8355
7.9552 | 0.83475
7.9553 | 0.83325
7.9554 | 0.8325
7.9555 | 0.831
7.9556 | 0.83025
7.9557 | 0.82875
7.9558 | 0.82725
7.9559 | 0.825
7.956 | 0.8235
7.9561 | 0.82125
7.9562 | 0.81975
7.9563 | 0.8175
7.9564 | 0.81525
7.9565 | 0.813
7.9566 | 0.81075
7.9567 | 0.80775
7.9568 | 0.8055
7.9569 | 0.80325
7.957 | 0.80025
7.9571 | 0.798
7.9572 | 0.795
7.9573 | 0.79275
7.9574 | 0.78975
7.9575 | 0.7875
7.9576 | 0.7845
7.9577 | 0.78225
7.9578 | 0.78
7.9579 | 0.77775
7.958 | 0.77475
7.9581 | 0.7725
7.9582 | 0.77025
7.9583 | 0.768
7.9584 | 0.7665
7.9585 | 0.76425
7.9586 | 0.76275
7.9587 | 0.7605
7.9588 | 0.759
7.9589 | 0.7575
7.959 | 0.75675
7.9591 | 0.75525
7.9592 | 0.7545
7.9593 | 0.75375
7.9594 | 0.753
7.9595 | 0.75225
7.9596 | 0.7515
7.9597 | 0.7515
7.9598 | 0.7515
7.9599 | 0.7515
7.96 | 0.7515
7.9601 | 0.75225
7.9602 | 0.753
7.9603 | 0.75375
7.9604 | 0.7545
7.9605 | 0.75525
7.9606 | 0.75675
7.9607 | 0.75825
7.9608 | 0.75975
7.9609 | 0.76125
7.961 | 0.76275
7.9611 | 0.765
7.9612 | 0.7665
7.9613 | 0.76875
7.9614 | 0.771
7.9615 | 0.77325
7.9616 | 0.7755
7.9617 | 0.7785
7.9618 | 0.78075
7.9619 | 0.783
7.962 | 0.786
7.9621 | 0.789
7.9622 | 0.79125
7.9623 | 0.79425
7.9624 | 0.7965
7.9625 | 0.7995
7.9626 | 0.8025
7.9627 | 0.8055
7.9628 | 0.80775
7.9629 | 0.81075
7.963 | 0.813
7.9631 | 0.816
7.9632 | 0.81825
7.9633 | 0.8205
7.9634 | 0.82275
7.9635 | 0.825
7.9636 | 0.82725
7.9637 | 0.8295
7.9638 | 0.83175
7.9639 | 0.83325
7.964 | 0.83475
7.9641 | 0.83625
7.9642 | 0.83775
7.9643 | 0.83925
7.9644 | 0.84
7.9645 | 0.84075
7.9646 | 0.8415
7.9647 | 0.84225
7.9648 | 0.84225
7.9649 | 0.843
7.965 | 0.843
7.9651 | 0.84225
7.9652 | 0.84225
7.9653 | 0.8415
7.9654 | 0.84075
7.9655 | 0.84
7.9656 | 0.83925
7.9657 | 0.83775
7.9658 | 0.83625
7.9659 | 0.83475
7.966 | 0.83325
7.9661 | 0.831
7.9662 | 0.8295
7.9663 | 0.82725
7.9664 | 0.825
7.9665 | 0.82275
7.9666 | 0.81975
7.9667 | 0.8175
7.9668 | 0.81525
7.9669 | 0.81225
7.967 | 0.80925
7.9671 | 0.807
7.9672 | 0.804
7.9673 | 0.80175
7.9674 | 0.79875
7.9675 | 0.79575
7.9676 | 0.7935
7.9677 | 0.7905
7.9678 | 0.78825
7.9679 | 0.78525
7.968 | 0.783
7.9681 | 0.78075
7.9682 | 0.7785
7.9683 | 0.77625
7.9684 | 0.77475
7.9685 | 0.7725
7.9686 | 0.771
7.9687 | 0.7695
7.9688 | 0.768
7.9689 | 0.7665
7.969 | 0.76575
7.9691 | 0.765
7.9692 | 0.76425
7.9693 | 0.7635
7.9694 | 0.76275
7.9695 | 0.76275
7.9696 | 0.76275
7.9697 | 0.76275
7.9698 | 0.7635
7.9699 | 0.76425
7.97 | 0.765
7.9701 | 0.76575
7.9702 | 0.7665
7.9703 | 0.768
7.9704 | 0.7695
7.9705 | 0.771
7.9706 | 0.7725
7.9707 | 0.774
7.9708 | 0.77625
7.9709 | 0.7785
7.971 | 0.78
7.9711 | 0.78225
7.9712 | 0.78525
7.9713 | 0.7875
7.9714 | 0.78975
7.9715 | 0.79275
7.9716 | 0.795
7.9717 | 0.798
7.9718 | 0.801
7.9719 | 0.80325
7.972 | 0.80625
7.9721 | 0.80925
7.9722 | 0.8115
7.9723 | 0.8145
7.9724 | 0.8175
7.9725 | 0.81975
7.9726 | 0.82275
7.9727 | 0.825
7.9728 | 0.828
7.9729 | 0.83025
7.973 | 0.8325
7.9731 | 0.83475
7.9732 | 0.837
7.9733 | 0.83925
7.9734 | 0.84075
7.9735 | 0.84225
7.9736 | 0.84375
7.9737 | 0.84525
7.9738 | 0.84675
7.9739 | 0.84825
7.974 | 0.849
7.9741 | 0.84975
7.9742 | 0.8505
7.9743 | 0.85125
7.9744 | 0.85125
7.9745 | 0.85125
7.9746 | 0.85125
7.9747 | 0.85125
7.9748 | 0.8505
7.9749 | 0.84975
7.975 | 0.849
7.9751 | 0.84825
7.9752 | 0.84675
7.9753 | 0.84525
7.9754 | 0.84375
7.9755 | 0.84225
7.9756 | 0.84075
7.9757 | 0.8385
7.9758 | 0.837
7.9759 | 0.83475
7.976 | 0.8325
7.9761 | 0.8295
7.9762 | 0.82725
7.9763 | 0.825
7.9764 | 0.822
7.9765 | 0.81975
7.9766 | 0.81675
7.9767 | 0.81375
7.9768 | 0.81075
7.9769 | 0.8085
7.977 | 0.8055
7.9771 | 0.8025
7.9772 | 0.7995
7.9773 | 0.79725
7.9774 | 0.79425
7.9775 | 0.792
7.9776 | 0.789
7.9777 | 0.78675
7.9778 | 0.7845
7.9779 | 0.78225
7.978 | 0.78
7.9781 | 0.77775
7.9782 | 0.77625
7.9783 | 0.774
7.9784 | 0.7725
7.9785 | 0.771
7.9786 | 0.7695
7.9787 | 0.76875
7.9788 | 0.76725
7.9789 | 0.7665
7.979 | 0.76575
7.9791 | 0.76575
7.9792 | 0.765
7.9793 | 0.765
7.9794 | 0.765
7.9795 | 0.765
7.9796 | 0.76575
7.9797 | 0.7665
7.9798 | 0.7665
7.9799 | 0.768
7.98 | 0.76875
7.9801 | 0.7695
7.9802 | 0.771
7.9803 | 0.7725
7.9804 | 0.774
7.9805 | 0.7755
7.9806 | 0.77775
7.9807 | 0.78
7.9808 | 0.7815
7.9809 | 0.78375
7.981 | 0.786
7.9811 | 0.78825
7.9812 | 0.7905
7.9813 | 0.7935
7.9814 | 0.79575
7.9815 | 0.798
7.9816 | 0.801
7.9817 | 0.804
7.9818 | 0.80625
7.9819 | 0.80925
7.982 | 0.8115
7.9821 | 0.8145
7.9822 | 0.81675
7.9823 | 0.81975
7.9824 | 0.822
7.9825 | 0.825
7.9826 | 0.82725
7.9827 | 0.8295
7.9828 | 0.8325
7.9829 | 0.83475
7.983 | 0.837
7.9831 | 0.8385
7.9832 | 0.84075
7.9833 | 0.84225
7.9834 | 0.8445
7.9835 | 0.846
7.9836 | 0.8475
7.9837 | 0.849
7.9838 | 0.8505
7.9839 | 0.85125
7.984 | 0.85275
7.9841 | 0.8535
7.9842 | 0.8535
7.9843 | 0.85425
7.9844 | 0.855
7.9845 | 0.855
7.9846 | 0.855
7.9847 | 0.855
7.9848 | 0.85425
7.9849 | 0.85425
7.985 | 0.8535
7.9851 | 0.85275
7.9852 | 0.852
7.9853 | 0.8505
7.9854 | 0.849
7.9855 | 0.8475
7.9856 | 0.846
7.9857 | 0.8445
7.9858 | 0.843
7.9859 | 0.84075
7.986 | 0.8385
7.9861 | 0.837
7.9862 | 0.834
7.9863 | 0.83175
7.9864 | 0.8295
7.9865 | 0.82725
7.9866 | 0.82425
7.9867 | 0.822
7.9868 | 0.819
7.9869 | 0.81675
7.987 | 0.81375
7.9871 | 0.81075
7.9872 | 0.8085
7.9873 | 0.8055
7.9874 | 0.8025
7.9875 | 0.80025
7.9876 | 0.79725
7.9877 | 0.795
7.9878 | 0.792
7.9879 | 0.78975
7.988 | 0.7875
7.9881 | 0.78525
7.9882 | 0.783
7.9883 | 0.78075
7.9884 | 0.77925
7.9885 | 0.777
7.9886 | 0.7755
7.9887 | 0.774
7.9888 | 0.7725
7.9889 | 0.77175
7.989 | 0.77025
7.9891 | 0.7695
7.9892 | 0.76875
7.9893 | 0.76875
7.9894 | 0.768
7.9895 | 0.768
7.9896 | 0.768
7.9897 | 0.768
7.9898 | 0.76875
7.9899 | 0.76875
7.99 | 0.7695
7.9901 | 0.65025
7.9902 | 0.65175
7.9903 | 0.65325
7.9904 | 0.65475
7.9905 | 0.657
7.9906 | 0.6585
7.9907 | 0.66075
7.9908 | 0.663
7.9909 | 0.66525
7.991 | 0.6675
7.9911 | 0.66975
7.9912 | 0.672
7.9913 | 0.675
7.9914 | 0.67725
7.9915 | 0.68025
7.9916 | 0.6825
7.9917 | 0.6855
7.9918 | 0.6885
7.9919 | 0.69075
7.992 | 0.69375
7.9921 | 0.69675
7.9922 | 0.699
7.9923 | 0.702
7.9924 | 0.705
7.9925 | 0.70725
7.9926 | 0.71025
7.9927 | 0.7125
7.9928 | 0.71475
7.9929 | 0.71775
7.993 | 0.72
7.9931 | 0.72225
7.9932 | 0.72375
7.9933 | 0.726
7.9934 | 0.72825
7.9935 | 0.72975
7.9936 | 0.73125
7.9937 | 0.73275
7.9938 | 0.73425
7.9939 | 0.735
7.994 | 0.7365
7.9941 | 0.73725
7.9942 | 0.738
7.9943 | 0.738
7.9944 | 0.73875
7.9945 | 0.73875
7.9946 | 0.73875
7.9947 | 0.738
7.9948 | 0.738
7.9949 | 0.73725
7.995 | 0.7365
7.9951 | 0.73575
7.9952 | 0.73425
7.9953 | 0.73275
7.9954 | 0.73125
7.9955 | 0.72975
7.9956 | 0.72825
7.9957 | 0.726
7.9958 | 0.72375
7.9959 | 0.7215
7.996 | 0.71925
7.9961 | 0.717
7.9962 | 0.71475
7.9963 | 0.71175
7.9964 | 0.70875
7.9965 | 0.70575
7.9966 | 0.7035
7.9967 | 0.7005
7.9968 | 0.6975
7.9969 | 0.6945
7.997 | 0.6915
7.9971 | 0.6885
7.9972 | 0.6855
7.9973 | 0.6825
7.9974 | 0.6795
7.9975 | 0.67725
7.9976 | 0.67425
7.9977 | 0.67125
7.9978 | 0.669
7.9979 | 0.66675
7.998 | 0.66375
7.9981 | 0.66225
7.9982 | 0.66
7.9983 | 0.65775
7.9984 | 0.65625
7.9985 | 0.65475
7.9986 | 0.65325
7.9987 | 0.65175
7.9988 | 0.651
7.9989 | 0.6495
7.999 | 0.6495
7.9991 | 0.64875
7.9992 | 0.648
7.9993 | 0.648
7.9994 | 0.648
7.9995 | 0.64875
7.9996 | 0.64875
7.9997 | 0.6495
7.9998 | 0.65025
7.9999 | 0.651
8 | 0.6525
8.0001 | 0.654
8.0002 | 0.6555
8.0003 | 0.657
8.0004 | 0.6585
8.0005 | 0.66075
8.0006 | 0.663
8.0007 | 0.66525
8.0008 | 0.6675
8.0009 | 0.66975
8.001 | 0.672
8.0011 | 0.675
8.0012 | 0.67725
8.0013 | 0.68025
8.0014 | 0.68325
8.0015 | 0.6855
8.0016 | 0.6885
8.0017 | 0.6915
8.0018 | 0.6945
8.0019 | 0.6975
8.002 | 0.7005
8.0021 | 0.70275
8.0022 | 0.70575
8.0023 | 0.70875
8.0024 | 0.711
8.0025 | 0.714
8.0026 | 0.71625
8.0027 | 0.71925
8.0028 | 0.7215
8.0029 | 0.72375
8.003 | 0.726
8.0031 | 0.7275
8.0032 | 0.72975
8.0033 | 0.73125
8.0034 | 0.73275
8.0035 | 0.73425
8.0036 | 0.73575
8.0037 | 0.7365
8.0038 | 0.73725
8.0039 | 0.738
8.004 | 0.73875
8.0041 | 0.73875
8.0042 | 0.73875
8.0043 | 0.73875
8.0044 | 0.73875
8.0045 | 0.738
8.0046 | 0.738
8.0047 | 0.7365
8.0048 | 0.73575
8.0049 | 0.735
8.005 | 0.7335
8.0051 | 0.732
8.0052 | 0.72975
8.0053 | 0.72825
8.0054 | 0.726
8.0055 | 0.72375
8.0056 | 0.7215
8.0057 | 0.71925
8.0058 | 0.71625
8.0059 | 0.71325
8.006 | 0.711
8.0061 | 0.708
8.0062 | 0.705
8.0063 | 0.702
8.0064 | 0.69825
8.0065 | 0.69525
8.0066 | 0.69225
8.0067 | 0.6885
8.0068 | 0.6855
8.0069 | 0.68175
8.007 | 0.67875
8.0071 | 0.67575
8.0072 | 0.672
8.0073 | 0.669
8.0074 | 0.666
8.0075 | 0.663
8.0076 | 0.66
8.0077 | 0.657
8.0078 | 0.654
8.0079 | 0.651
8.008 | 0.64875
8.0081 | 0.6465
8.0082 | 0.64425
8.0083 | 0.642
8.0084 | 0.63975
8.0085 | 0.63825
8.0086 | 0.63675
8.0087 | 0.63525
8.0088 | 0.63375
8.0089 | 0.633
8.009 | 0.6315
8.0091 | 0.63075
8.0092 | 0.63075
8.0093 | 0.63
8.0094 | 0.63
8.0095 | 0.63075
8.0096 | 0.63075
8.0097 | 0.6315
8.0098 | 0.63225
8.0099 | 0.633
8.01 | 0.63375
8.0101 | 0.63525
8.0102 | 0.63675
8.0103 | 0.63825
8.0104 | 0.6405
8.0105 | 0.642
8.0106 | 0.64425
8.0107 | 0.6465
8.0108 | 0.64875
8.0109 | 0.65175
8.011 | 0.654
8.0111 | 0.657
8.0112 | 0.66
8.0113 | 0.66225
8.0114 | 0.66525
8.0115 | 0.66825
8.0116 | 0.67125
8.0117 | 0.67425
8.0118 | 0.67725
8.0119 | 0.681
8.012 | 0.684
8.0121 | 0.687
8.0122 | 0.69
8.0123 | 0.693
8.0124 | 0.696
8.0125 | 0.69825
8.0126 | 0.70125
8.0127 | 0.70425
8.0128 | 0.7065
8.0129 | 0.70875
8.013 | 0.71175
8.0131 | 0.714
8.0132 | 0.7155
8.0133 | 0.71775
8.0134 | 0.72
8.0135 | 0.7215
8.0136 | 0.723
8.0137 | 0.7245
8.0138 | 0.72525
8.0139 | 0.72675
8.014 | 0.7275
8.0141 | 0.72825
8.0142 | 0.72825
8.0143 | 0.729
8.0144 | 0.729
8.0145 | 0.729
8.0146 | 0.729
8.0147 | 0.72825
8.0148 | 0.7275
8.0149 | 0.72675
8.015 | 0.726
8.0151 | 0.72525
8.0152 | 0.72375
8.0153 | 0.72225
8.0154 | 0.72075
8.0155 | 0.71925
8.0156 | 0.71775
8.0157 | 0.7155
8.0158 | 0.714
8.0159 | 0.71175
8.016 | 0.7095
8.0161 | 0.70725
8.0162 | 0.70425
8.0163 | 0.702
8.0164 | 0.69975
8.0165 | 0.69675
8.0166 | 0.6945
8.0167 | 0.6915
8.0168 | 0.68925
8.0169 | 0.68625
8.017 | 0.68325
8.0171 | 0.681
8.0172 | 0.678
8.0173 | 0.675
8.0174 | 0.67275
8.0175 | 0.6705
8.0176 | 0.6675
8.0177 | 0.66525
8.0178 | 0.663
8.0179 | 0.66075
8.018 | 0.6585
8.0181 | 0.65625
8.0182 | 0.654
8.0183 | 0.6525
8.0184 | 0.65025
8.0185 | 0.64875
8.0186 | 0.64725
8.0187 | 0.6465
8.0188 | 0.645
8.0189 | 0.64425
8.019 | 0.6435
8.0191 | 0.64275
8.0192 | 0.642
8.0193 | 0.642
8.0194 | 0.64125
8.0195 | 0.642
8.0196 | 0.642
8.0197 | 0.642
8.0198 | 0.64275
8.0199 | 0.6435
8.02 | 0.64425
8.0201 | 0.645
8.0202 | 0.6465
8.0203 | 0.648
8.0204 | 0.6495
8.0205 | 0.651
8.0206 | 0.6525
8.0207 | 0.65475
8.0208 | 0.65625
8.0209 | 0.6585
8.021 | 0.66075
8.0211 | 0.663
8.0212 | 0.66525
8.0213 | 0.66825
8.0214 | 0.6705
8.0215 | 0.6735
8.0216 | 0.67575
8.0217 | 0.67875
8.0218 | 0.681
8.0219 | 0.684
8.022 | 0.68625
8.0221 | 0.68925
8.0222 | 0.69225
8.0223 | 0.6945
8.0224 | 0.6975
8.0225 | 0.69975
8.0226 | 0.70275
8.0227 | 0.705
8.0228 | 0.70725
8.0229 | 0.7095
8.023 | 0.71175
8.0231 | 0.714
8.0232 | 0.71625
8.0233 | 0.71775
8.0234 | 0.72
8.0235 | 0.7215
8.0236 | 0.723
8.0237 | 0.7245
8.0238 | 0.72525
8.0239 | 0.72675
8.024 | 0.7275
8.0241 | 0.72825
8.0242 | 0.729
8.0243 | 0.72975
8.0244 | 0.72975
8.0245 | 0.72975
8.0246 | 0.72975
8.0247 | 0.72975
8.0248 | 0.72975
8.0249 | 0.729
8.025 | 0.72825
8.0251 | 0.7275
8.0252 | 0.726
8.0253 | 0.72525
8.0254 | 0.72375
8.0255 | 0.72225
8.0256 | 0.72075
8.0257 | 0.7185
8.0258 | 0.717
8.0259 | 0.71475
8.026 | 0.7125
8.0261 | 0.71025
8.0262 | 0.70725
8.0263 | 0.705
8.0264 | 0.702
8.0265 | 0.69975
8.0266 | 0.69675
8.0267 | 0.69375
8.0268 | 0.69075
8.0269 | 0.68775
8.027 | 0.68475
8.0271 | 0.68175
8.0272 | 0.67875
8.0273 | 0.67575
8.0274 | 0.67275
8.0275 | 0.66975
8.0276 | 0.66675
8.0277 | 0.66375
8.0278 | 0.66075
8.0279 | 0.65775
8.028 | 0.6555
8.0281 | 0.6525
8.0282 | 0.65025
8.0283 | 0.648
8.0284 | 0.64575
8.0285 | 0.64425
8.0286 | 0.642
8.0287 | 0.6405
8.0288 | 0.639
8.0289 | 0.6375
8.029 | 0.63675
8.0291 | 0.636
8.0292 | 0.63525
8.0293 | 0.6345
8.0294 | 0.6345
8.0295 | 0.6345
8.0296 | 0.6345
8.0297 | 0.63525
8.0298 | 0.63525
8.0299 | 0.636
8.03 | 0.6375
8.0301 | 0.63825
8.0302 | 0.63975
8.0303 | 0.64125
8.0304 | 0.6435
8.0305 | 0.645
8.0306 | 0.64725
8.0307 | 0.6495
8.0308 | 0.6525
8.0309 | 0.65475
8.031 | 0.657
8.0311 | 0.66
8.0312 | 0.663
8.0313 | 0.666
8.0314 | 0.669
8.0315 | 0.672
8.0316 | 0.67575
8.0317 | 0.67875
8.0318 | 0.68175
8.0319 | 0.68475
8.032 | 0.6885
8.0321 | 0.6915
8.0322 | 0.6945
8.0323 | 0.69825
8.0324 | 0.70125
8.0325 | 0.70425
8.0326 | 0.70725
8.0327 | 0.71025
8.0328 | 0.71325
8.0329 | 0.7155
8.033 | 0.7185
8.0331 | 0.72075
8.0332 | 0.723
8.0333 | 0.72525
8.0334 | 0.7275
8.0335 | 0.729
8.0336 | 0.73125
8.0337 | 0.73275
8.0338 | 0.73425
8.0339 | 0.735
8.034 | 0.7365
8.0341 | 0.73725
8.0342 | 0.738
8.0343 | 0.738
8.0344 | 0.73875
8.0345 | 0.73875
8.0346 | 0.73875
8.0347 | 0.73875
8.0348 | 0.738
8.0349 | 0.73725
8.035 | 0.7365
8.0351 | 0.73575
8.0352 | 0.735
8.0353 | 0.7335
8.0354 | 0.732
8.0355 | 0.7305
8.0356 | 0.72825
8.0357 | 0.72675
8.0358 | 0.7245
8.0359 | 0.72225
8.036 | 0.72
8.0361 | 0.71775
8.0362 | 0.7155
8.0363 | 0.71325
8.0364 | 0.71025
8.0365 | 0.708
8.0366 | 0.705
8.0367 | 0.702
8.0368 | 0.699
8.0369 | 0.69675
8.037 | 0.69375
8.0371 | 0.69075
8.0372 | 0.68775
8.0373 | 0.6855
8.0374 | 0.6825
8.0375 | 0.6795
8.0376 | 0.67725
8.0377 | 0.675
8.0378 | 0.672
8.0379 | 0.66975
8.038 | 0.6675
8.0381 | 0.66525
8.0382 | 0.663
8.0383 | 0.6615
8.0384 | 0.65925
8.0385 | 0.65775
8.0386 | 0.65625
8.0387 | 0.65475
8.0388 | 0.65325
8.0389 | 0.6525
8.039 | 0.65175
8.0391 | 0.651
8.0392 | 0.65025
8.0393 | 0.65025
8.0394 | 0.6495
8.0395 | 0.6495
8.0396 | 0.65025
8.0397 | 0.65025
8.0398 | 0.651
8.0399 | 0.65175
8.04 | 0.6525
8.0401 | 0.65325
8.0402 | 0.65475
8.0403 | 0.6555
8.0404 | 0.657
8.0405 | 0.6585
8.0406 | 0.66075
8.0407 | 0.66225
8.0408 | 0.6645
8.0409 | 0.666
8.041 | 0.66825
8.0411 | 0.6705
8.0412 | 0.67275
8.0413 | 0.675
8.0414 | 0.678
8.0415 | 0.68025
8.0416 | 0.68325
8.0417 | 0.6855
8.0418 | 0.68775
8.0419 | 0.69075
8.042 | 0.693
8.0421 | 0.696
8.0422 | 0.69825
8.0423 | 0.70125
8.0424 | 0.7035
8.0425 | 0.7065
8.0426 | 0.70875
8.0427 | 0.711
8.0428 | 0.71325
8.0429 | 0.7155
8.043 | 0.71775
8.0431 | 0.72
8.0432 | 0.72225
8.0433 | 0.72375
8.0434 | 0.72525
8.0435 | 0.7275
8.0436 | 0.729
8.0437 | 0.7305
8.0438 | 0.73125
8.0439 | 0.73275
8.044 | 0.7335
8.0441 | 0.73425
8.0442 | 0.735
8.0443 | 0.73575
8.0444 | 0.7365
8.0445 | 0.7365
8.0446 | 0.7365
8.0447 | 0.7365
8.0448 | 0.7365
8.0449 | 0.73575
8.045 | 0.735
8.0451 | 0.735
8.0452 | 0.7335
8.0453 | 0.73275
8.0454 | 0.732
8.0455 | 0.7305
8.0456 | 0.729
8.0457 | 0.7275
8.0458 | 0.726
8.0459 | 0.7245
8.046 | 0.72225
8.0461 | 0.72075
8.0462 | 0.7185
8.0463 | 0.71625
8.0464 | 0.714
8.0465 | 0.71175
8.0466 | 0.7095
8.0467 | 0.70725
8.0468 | 0.705
8.0469 | 0.702
8.047 | 0.69975
8.0471 | 0.6975
8.0472 | 0.69525
8.0473 | 0.693
8.0474 | 0.69
8.0475 | 0.68775
8.0476 | 0.6855
8.0477 | 0.68325
8.0478 | 0.68175
8.0479 | 0.6795
8.048 | 0.67725
8.0481 | 0.67575
8.0482 | 0.67425
8.0483 | 0.67275
8.0484 | 0.67125
8.0485 | 0.66975
8.0486 | 0.66825
8.0487 | 0.6675
8.0488 | 0.66675
8.0489 | 0.666
8.049 | 0.666
8.0491 | 0.66525
8.0492 | 0.66525
8.0493 | 0.66525
8.0494 | 0.666
8.0495 | 0.666
8.0496 | 0.66675
8.0497 | 0.6675
8.0498 | 0.669
8.0499 | 0.66975
8.05 | 0.67125
8.0501 | 0.67275
8.0502 | 0.67425
8.0503 | 0.6765
8.0504 | 0.67875
8.0505 | 0.68025
8.0506 | 0.68325
8.0507 | 0.6855
8.0508 | 0.68775
8.0509 | 0.69075
8.051 | 0.693
8.0511 | 0.696
8.0512 | 0.699
8.0513 | 0.702
8.0514 | 0.705
8.0515 | 0.708
8.0516 | 0.711
8.0517 | 0.71475
8.0518 | 0.71775
8.0519 | 0.72075
8.052 | 0.72375
8.0521 | 0.7275
8.0522 | 0.7305
8.0523 | 0.7335
8.0524 | 0.7365
8.0525 | 0.7395
8.0526 | 0.7425
8.0527 | 0.74475
8.0528 | 0.74775
8.0529 | 0.75
8.053 | 0.753
8.0531 | 0.75525
8.0532 | 0.7575
8.0533 | 0.759
8.0534 | 0.76125
8.0535 | 0.76275
8.0536 | 0.76425
8.0537 | 0.765
8.0538 | 0.7665
8.0539 | 0.76725
8.054 | 0.768
8.0541 | 0.76875
8.0542 | 0.76875
8.0543 | 0.76875
8.0544 | 0.76875
8.0545 | 0.768
8.0546 | 0.768
8.0547 | 0.7665
8.0548 | 0.76575
8.0549 | 0.76425
8.055 | 0.76275
8.0551 | 0.76125
8.0552 | 0.75975
8.0553 | 0.7575
8.0554 | 0.75525
8.0555 | 0.75225
8.0556 | 0.75
8.0557 | 0.747
8.0558 | 0.744
8.0559 | 0.741
8.056 | 0.738
8.0561 | 0.735
8.0562 | 0.73125
8.0563 | 0.7275
8.0564 | 0.7245
8.0565 | 0.72075
8.0566 | 0.717
8.0567 | 0.71325
8.0568 | 0.7095
8.0569 | 0.70575
8.057 | 0.70275
8.0571 | 0.699
8.0572 | 0.69525
8.0573 | 0.69225
8.0574 | 0.6885
8.0575 | 0.6855
8.0576 | 0.6825
8.0577 | 0.6795
8.0578 | 0.6765
8.0579 | 0.67425
8.058 | 0.67125
8.0581 | 0.669
8.0582 | 0.66675
8.0583 | 0.66525
8.0584 | 0.66375
8.0585 | 0.66225
8.0586 | 0.66075
8.0587 | 0.65925
8.0588 | 0.6585
8.0589 | 0.6585
8.059 | 0.65775
8.0591 | 0.65775
8.0592 | 0.65775
8.0593 | 0.65775
8.0594 | 0.6585
8.0595 | 0.65925
8.0596 | 0.66
8.0597 | 0.66075
8.0598 | 0.66225
8.0599 | 0.66375
8.06 | 0.66525
8.0601 | 0.6675
8.0602 | 0.669
8.0603 | 0.67125
8.0604 | 0.67425
8.0605 | 0.6765
8.0606 | 0.67875
8.0607 | 0.68175
8.0608 | 0.684
8.0609 | 0.687
8.061 | 0.69
8.0611 | 0.693
8.0612 | 0.696
8.0613 | 0.699
8.0614 | 0.70275
8.0615 | 0.70575
8.0616 | 0.70875
8.0617 | 0.71175
8.0618 | 0.7155
8.0619 | 0.7185
8.062 | 0.7215
8.0621 | 0.7245
8.0622 | 0.7275
8.0623 | 0.7305
8.0624 | 0.7335
8.0625 | 0.7365
8.0626 | 0.7395
8.0627 | 0.74175
8.0628 | 0.74475
8.0629 | 0.747
8.063 | 0.74925
8.0631 | 0.7515
8.0632 | 0.75375
8.0633 | 0.75525
8.0634 | 0.7575
8.0635 | 0.759
8.0636 | 0.7605
8.0637 | 0.762
8.0638 | 0.7635
8.0639 | 0.76425
8.064 | 0.765
8.0641 | 0.76575
8.0642 | 0.7665
8.0643 | 0.7665
8.0644 | 0.76725
8.0645 | 0.76725
8.0646 | 0.7665
8.0647 | 0.7665
8.0648 | 0.76575
8.0649 | 0.765
8.065 | 0.76425
8.0651 | 0.7635
8.0652 | 0.762
8.0653 | 0.7605
8.0654 | 0.759
8.0655 | 0.7575
8.0656 | 0.75525
8.0657 | 0.75375
8.0658 | 0.7515
8.0659 | 0.74925
8.066 | 0.747
8.0661 | 0.74475
8.0662 | 0.74175
8.0663 | 0.7395
8.0664 | 0.7365
8.0665 | 0.7335
8.0666 | 0.73125
8.0667 | 0.72825
8.0668 | 0.72525
8.0669 | 0.72225
8.067 | 0.71925
8.0671 | 0.717
8.0672 | 0.714
8.0673 | 0.711
8.0674 | 0.708
8.0675 | 0.70575
8.0676 | 0.70275
8.0677 | 0.7005
8.0678 | 0.6975
8.0679 | 0.69525
8.068 | 0.693
8.0681 | 0.6915
8.0682 | 0.68925
8.0683 | 0.68775
8.0684 | 0.6855
8.0685 | 0.684
8.0686 | 0.68325
8.0687 | 0.68175
8.0688 | 0.681
8.0689 | 0.68025
8.069 | 0.6795
8.0691 | 0.6795
8.0692 | 0.6795
8.0693 | 0.6795
8.0694 | 0.6795
8.0695 | 0.68025
8.0696 | 0.681
8.0697 | 0.68175
8.0698 | 0.68325
8.0699 | 0.684
8.07 | 0.6855
8.0701 | 0.68775
8.0702 | 0.68925
8.0703 | 0.6915
8.0704 | 0.69375
8.0705 | 0.696
8.0706 | 0.69825
8.0707 | 0.7005
8.0708 | 0.7035
8.0709 | 0.7065
8.071 | 0.7095
8.0711 | 0.7125
8.0712 | 0.7155
8.0713 | 0.7185
8.0714 | 0.7215
8.0715 | 0.7245
8.0716 | 0.72825
8.0717 | 0.73125
8.0718 | 0.73425
8.0719 | 0.738
8.072 | 0.741
8.0721 | 0.744
8.0722 | 0.747
8.0723 | 0.75
8.0724 | 0.753
8.0725 | 0.756
8.0726 | 0.75825
8.0727 | 0.76125
8.0728 | 0.7635
8.0729 | 0.76575
8.073 | 0.768
8.0731 | 0.77025
8.0732 | 0.77175
8.0733 | 0.774
8.0734 | 0.7755
8.0735 | 0.77625
8.0736 | 0.77775
8.0737 | 0.7785
8.0738 | 0.77925
8.0739 | 0.78
8.074 | 0.78075
8.0741 | 0.78075
8.0742 | 0.78075
8.0743 | 0.78075
8.0744 | 0.78075
8.0745 | 0.78
8.0746 | 0.77925
8.0747 | 0.7785
8.0748 | 0.77775
8.0749 | 0.77625
8.075 | 0.77475
8.0751 | 0.77325
8.0752 | 0.77175
8.0753 | 0.77025
8.0754 | 0.768
8.0755 | 0.7665
8.0756 | 0.76425
8.0757 | 0.762
8.0758 | 0.75975
8.0759 | 0.7575
8.076 | 0.7545
8.0761 | 0.75225
8.0762 | 0.74925
8.0763 | 0.747
8.0764 | 0.744
8.0765 | 0.741
8.0766 | 0.73875
8.0767 | 0.73575
8.0768 | 0.73275
8.0769 | 0.7305
8.077 | 0.7275
8.0771 | 0.72525
8.0772 | 0.72225
8.0773 | 0.72
8.0774 | 0.717
8.0775 | 0.71475
8.0776 | 0.71175
8.0777 | 0.7095
8.0778 | 0.70725
8.0779 | 0.705
8.078 | 0.70275
8.0781 | 0.70125
8.0782 | 0.699
8.0783 | 0.6975
8.0784 | 0.69525
8.0785 | 0.69375
8.0786 | 0.69225
8.0787 | 0.69075
8.0788 | 0.69
8.0789 | 0.68925
8.079 | 0.68775
8.0791 | 0.687
8.0792 | 0.687
8.0793 | 0.68625
8.0794 | 0.68625
8.0795 | 0.6855
8.0796 | 0.6855
8.0797 | 0.68625
8.0798 | 0.68625
8.0799 | 0.687
8.08 | 0.68775
8.0801 | 0.6885
8.0802 | 0.68925
8.0803 | 0.69075
8.0804 | 0.6915
8.0805 | 0.693
8.0806 | 0.6945
8.0807 | 0.69675
8.0808 | 0.69825
8.0809 | 0.7005
8.081 | 0.70275
8.0811 | 0.705
8.0812 | 0.70725
8.0813 | 0.7095
8.0814 | 0.7125
8.0815 | 0.71475
8.0816 | 0.71775
8.0817 | 0.72075
8.0818 | 0.72375
8.0819 | 0.72675
8.082 | 0.729
8.0821 | 0.732
8.0822 | 0.735
8.0823 | 0.738
8.0824 | 0.741
8.0825 | 0.744
8.0826 | 0.747
8.0827 | 0.75
8.0828 | 0.753
8.0829 | 0.75525
8.083 | 0.75825
8.0831 | 0.7605
8.0832 | 0.76275
8.0833 | 0.765
8.0834 | 0.76725
8.0835 | 0.7695
8.0836 | 0.77175
8.0837 | 0.77325
8.0838 | 0.77475
8.0839 | 0.77625
8.084 | 0.77775
8.0841 | 0.7785
8.0842 | 0.77925
8.0843 | 0.78
8.0844 | 0.78075
8.0845 | 0.78075
8.0846 | 0.7815
8.0847 | 0.7815
8.0848 | 0.78075
8.0849 | 0.78075
8.085 | 0.78
8.0851 | 0.77925
8.0852 | 0.7785
8.0853 | 0.77775
8.0854 | 0.77625
8.0855 | 0.7755
8.0856 | 0.774
8.0857 | 0.77175
8.0858 | 0.77025
8.0859 | 0.76875
8.086 | 0.7665
8.0861 | 0.76425
8.0862 | 0.762
8.0863 | 0.7605
8.0864 | 0.7575
8.0865 | 0.75525
8.0866 | 0.753
8.0867 | 0.75075
8.0868 | 0.7485
8.0869 | 0.7455
8.087 | 0.74325
8.0871 | 0.74025
8.0872 | 0.738
8.0873 | 0.73575
8.0874 | 0.73275
8.0875 | 0.7305
8.0876 | 0.72825
8.0877 | 0.726
8.0878 | 0.72375
8.0879 | 0.7215
8.088 | 0.71925
8.0881 | 0.717
8.0882 | 0.7155
8.0883 | 0.71325
8.0884 | 0.71175
8.0885 | 0.71025
8.0886 | 0.70875
8.0887 | 0.70725
8.0888 | 0.70575
8.0889 | 0.705
8.089 | 0.70425
8.0891 | 0.7035
8.0892 | 0.70275
8.0893 | 0.702
8.0894 | 0.702
8.0895 | 0.702
8.0896 | 0.702
8.0897 | 0.702
8.0898 | 0.70275
8.0899 | 0.70275
8.09 | 0.7035
8.0901 | 0.705
8.0902 | 0.70575
8.0903 | 0.70725
8.0904 | 0.70875
8.0905 | 0.71025
8.0906 | 0.71175
8.0907 | 0.71325
8.0908 | 0.7155
8.0909 | 0.71775
8.091 | 0.72
8.0911 | 0.72225
8.0912 | 0.7245
8.0913 | 0.7275
8.0914 | 0.72975
8.0915 | 0.73275
8.0916 | 0.73575
8.0917 | 0.73875
8.0918 | 0.741
8.0919 | 0.744
8.092 | 0.747
8.0921 | 0.75
8.0922 | 0.753
8.0923 | 0.756
8.0924 | 0.759
8.0925 | 0.762
8.0926 | 0.76425
8.0927 | 0.76725
8.0928 | 0.7695
8.0929 | 0.7725
8.093 | 0.77475
8.0931 | 0.777
8.0932 | 0.77925
8.0933 | 0.78075
8.0934 | 0.783
8.0935 | 0.7845
8.0936 | 0.786
8.0937 | 0.7875
8.0938 | 0.789
8.0939 | 0.78975
8.094 | 0.7905
8.0941 | 0.79125
8.0942 | 0.792
8.0943 | 0.792
8.0944 | 0.792
8.0945 | 0.792
8.0946 | 0.79125
8.0947 | 0.79125
8.0948 | 0.7905
8.0949 | 0.78975
8.095 | 0.78825
8.0951 | 0.7875
8.0952 | 0.786
8.0953 | 0.7845
8.0954 | 0.783
8.0955 | 0.78075
8.0956 | 0.7785
8.0957 | 0.77625
8.0958 | 0.774
8.0959 | 0.77175
8.096 | 0.7695
8.0961 | 0.7665
8.0962 | 0.76425
8.0963 | 0.76125
8.0964 | 0.759
8.0965 | 0.756
8.0966 | 0.753
8.0967 | 0.75
8.0968 | 0.747
8.0969 | 0.744
8.097 | 0.741
8.0971 | 0.738
8.0972 | 0.735
8.0973 | 0.73275
8.0974 | 0.72975
8.0975 | 0.72675
8.0976 | 0.7245
8.0977 | 0.7215
8.0978 | 0.71925
8.0979 | 0.717
8.098 | 0.71475
8.0981 | 0.7125
8.0982 | 0.711
8.0983 | 0.70875
8.0984 | 0.70725
8.0985 | 0.70575
8.0986 | 0.70425
8.0987 | 0.7035
8.0988 | 0.70275
8.0989 | 0.702
8.099 | 0.70125
8.0991 | 0.7005
8.0992 | 0.7005
8.0993 | 0.7005
8.0994 | 0.7005
8.0995 | 0.70125
8.0996 | 0.702
8.0997 | 0.70275
8.0998 | 0.7035
8.0999 | 0.705
8.1 | 0.70575
8.1001 | 0.70725
8.1002 | 0.7095
8.1003 | 0.711
8.1004 | 0.71325
8.1005 | 0.7155
8.1006 | 0.71775
8.1007 | 0.72
8.1008 | 0.72225
8.1009 | 0.72525
8.101 | 0.7275
8.1011 | 0.7305
8.1012 | 0.7335
8.1013 | 0.7365
8.1014 | 0.7395
8.1015 | 0.7425
8.1016 | 0.74625
8.1017 | 0.74925
8.1018 | 0.75225
8.1019 | 0.75525
8.102 | 0.759
8.1021 | 0.762
8.1022 | 0.765
8.1023 | 0.768
8.1024 | 0.77175
8.1025 | 0.77475
8.1026 | 0.77775
8.1027 | 0.78
8.1028 | 0.783
8.1029 | 0.786
8.103 | 0.78825
8.1031 | 0.79125
8.1032 | 0.7935
8.1033 | 0.79575
8.1034 | 0.798
8.1035 | 0.7995
8.1036 | 0.80175
8.1037 | 0.80325
8.1038 | 0.80475
8.1039 | 0.80625
8.104 | 0.80775
8.1041 | 0.8085
8.1042 | 0.80925
8.1043 | 0.81
8.1044 | 0.81075
8.1045 | 0.81075
8.1046 | 0.81075
8.1047 | 0.81075
8.1048 | 0.81075
8.1049 | 0.81075
8.105 | 0.81
8.1051 | 0.80925
8.1052 | 0.8085
8.1053 | 0.807
8.1054 | 0.80625
8.1055 | 0.80475
8.1056 | 0.80325
8.1057 | 0.80175
8.1058 | 0.7995
8.1059 | 0.798
8.106 | 0.79575
8.1061 | 0.7935
8.1062 | 0.79125
8.1063 | 0.789
8.1064 | 0.78675
8.1065 | 0.7845
8.1066 | 0.7815
8.1067 | 0.77925
8.1068 | 0.777
8.1069 | 0.774
8.107 | 0.77175
8.1071 | 0.7695
8.1072 | 0.7665
8.1073 | 0.76425
8.1074 | 0.762
8.1075 | 0.75975
8.1076 | 0.7575
8.1077 | 0.75525
8.1078 | 0.753
8.1079 | 0.75075
8.108 | 0.74925
8.1081 | 0.74775
8.1082 | 0.74625
8.1083 | 0.74475
8.1084 | 0.74325
8.1085 | 0.7425
8.1086 | 0.741
8.1087 | 0.74025
8.1088 | 0.74025
8.1089 | 0.7395
8.109 | 0.7395
8.1091 | 0.7395
8.1092 | 0.7395
8.1093 | 0.74025
8.1094 | 0.741
8.1095 | 0.74175
8.1096 | 0.7425
8.1097 | 0.74325
8.1098 | 0.74475
8.1099 | 0.74625
8.11 | 0.74775
8.1101 | 0.75
8.1102 | 0.7515
8.1103 | 0.75375
8.1104 | 0.756
8.1105 | 0.75825
8.1106 | 0.7605
8.1107 | 0.76275
8.1108 | 0.76575
8.1109 | 0.768
8.111 | 0.771
8.1111 | 0.774
8.1112 | 0.777
8.1113 | 0.77925
8.1114 | 0.78225
8.1115 | 0.78525
8.1116 | 0.78825
8.1117 | 0.7905
8.1118 | 0.7935
8.1119 | 0.7965
8.112 | 0.79875
8.1121 | 0.80175
8.1122 | 0.804
8.1123 | 0.80625
8.1124 | 0.8085
8.1125 | 0.81075
8.1126 | 0.813
8.1127 | 0.81525
8.1128 | 0.8175
8.1129 | 0.81975
8.113 | 0.82125
8.1131 | 0.82275
8.1132 | 0.82425
8.1133 | 0.82575
8.1134 | 0.82725
8.1135 | 0.828
8.1136 | 0.8295
8.1137 | 0.83025
8.1138 | 0.831
8.1139 | 0.831
8.114 | 0.83175
8.1141 | 0.83175
8.1142 | 0.8325
8.1143 | 0.8325
8.1144 | 0.8325
8.1145 | 0.83175
8.1146 | 0.83175
8.1147 | 0.831
8.1148 | 0.83025
8.1149 | 0.8295
8.115 | 0.82875
8.1151 | 0.828
8.1152 | 0.8265
8.1153 | 0.825
8.1154 | 0.82425
8.1155 | 0.822
8.1156 | 0.8205
8.1157 | 0.819
8.1158 | 0.8175
8.1159 | 0.81525
8.116 | 0.813
8.1161 | 0.81075
8.1162 | 0.8085
8.1163 | 0.80625
8.1164 | 0.804
8.1165 | 0.80175
8.1166 | 0.7995
8.1167 | 0.79725
8.1168 | 0.79425
8.1169 | 0.792
8.117 | 0.78975
8.1171 | 0.78675
8.1172 | 0.7845
8.1173 | 0.78225
8.1174 | 0.78
8.1175 | 0.777
8.1176 | 0.77475
8.1177 | 0.7725
8.1178 | 0.77025
8.1179 | 0.76875
8.118 | 0.7665
8.1181 | 0.76425
8.1182 | 0.76275
8.1183 | 0.76125
8.1184 | 0.75975
8.1185 | 0.75825
8.1186 | 0.75675
8.1187 | 0.756
8.1188 | 0.75525
8.1189 | 0.7545
8.119 | 0.75375
8.1191 | 0.753
8.1192 | 0.753
8.1193 | 0.753
8.1194 | 0.753
8.1195 | 0.753
8.1196 | 0.75375
8.1197 | 0.7545
8.1198 | 0.75525
8.1199 | 0.756
8.12 | 0.7575
8.1201 | 0.75825
8.1202 | 0.75975
8.1203 | 0.762
8.1204 | 0.7635
8.1205 | 0.765
8.1206 | 0.76725
8.1207 | 0.7695
8.1208 | 0.77175
8.1209 | 0.774
8.121 | 0.777
8.1211 | 0.77925
8.1212 | 0.78225
8.1213 | 0.7845
8.1214 | 0.7875
8.1215 | 0.7905
8.1216 | 0.7935
8.1217 | 0.7965
8.1218 | 0.79875
8.1219 | 0.80175
8.122 | 0.80475
8.1221 | 0.80775
8.1222 | 0.81075
8.1223 | 0.81375
8.1224 | 0.81675
8.1225 | 0.819
8.1226 | 0.822
8.1227 | 0.82425
8.1228 | 0.82725
8.1229 | 0.8295
8.123 | 0.83175
8.1231 | 0.834
8.1232 | 0.8355
8.1233 | 0.83775
8.1234 | 0.83925
8.1235 | 0.84075
8.1236 | 0.84225
8.1237 | 0.84375
8.1238 | 0.84525
8.1239 | 0.846
8.124 | 0.84675
8.1241 | 0.8475
8.1242 | 0.8475
8.1243 | 0.84825
8.1244 | 0.84825
8.1245 | 0.84825
8.1246 | 0.8475
8.1247 | 0.8475
8.1248 | 0.84675
8.1249 | 0.846
8.125 | 0.84525
8.1251 | 0.84375
8.1252 | 0.84225
8.1253 | 0.84075
8.1254 | 0.83925
8.1255 | 0.83775
8.1256 | 0.8355
8.1257 | 0.83325
8.1258 | 0.831
8.1259 | 0.82875
8.126 | 0.8265
8.1261 | 0.82425
8.1262 | 0.82125
8.1263 | 0.81825
8.1264 | 0.816
8.1265 | 0.813
8.1266 | 0.81
8.1267 | 0.807
8.1268 | 0.804
8.1269 | 0.801
8.127 | 0.798
8.1271 | 0.795
8.1272 | 0.79275
8.1273 | 0.78975
8.1274 | 0.78675
8.1275 | 0.78375
8.1276 | 0.78075
8.1277 | 0.7785
8.1278 | 0.77625
8.1279 | 0.77325
8.128 | 0.771
8.1281 | 0.76875
8.1282 | 0.7665
8.1283 | 0.765
8.1284 | 0.76275
8.1285 | 0.76125
8.1286 | 0.75975
8.1287 | 0.75825
8.1288 | 0.75675
8.1289 | 0.756
8.129 | 0.75525
8.1291 | 0.7545
8.1292 | 0.75375
8.1293 | 0.753
8.1294 | 0.753
8.1295 | 0.753
8.1296 | 0.753
8.1297 | 0.75375
8.1298 | 0.75375
8.1299 | 0.7545
8.13 | 0.75525
8.1301 | 0.75675
8.1302 | 0.7575
8.1303 | 0.759
8.1304 | 0.7605
8.1305 | 0.762
8.1306 | 0.7635
8.1307 | 0.76575
8.1308 | 0.76725
8.1309 | 0.7695
8.131 | 0.77175
8.1311 | 0.774
8.1312 | 0.77625
8.1313 | 0.7785
8.1314 | 0.7815
8.1315 | 0.78375
8.1316 | 0.786
8.1317 | 0.789
8.1318 | 0.79125
8.1319 | 0.79425
8.132 | 0.7965
8.1321 | 0.7995
8.1322 | 0.80175
8.1323 | 0.80475
8.1324 | 0.807
8.1325 | 0.80925
8.1326 | 0.81225
8.1327 | 0.8145
8.1328 | 0.81675
8.1329 | 0.819
8.133 | 0.8205
8.1331 | 0.82275
8.1332 | 0.82425
8.1333 | 0.8265
8.1334 | 0.828
8.1335 | 0.8295
8.1336 | 0.831
8.1337 | 0.83175
8.1338 | 0.83325
8.1339 | 0.834
8.134 | 0.83475
8.1341 | 0.8355
8.1342 | 0.8355
8.1343 | 0.83625
8.1344 | 0.83625
8.1345 | 0.83625
8.1346 | 0.8355
8.1347 | 0.8355
8.1348 | 0.83475
8.1349 | 0.834
8.135 | 0.83325
8.1351 | 0.83175
8.1352 | 0.831
8.1353 | 0.8295
8.1354 | 0.828
8.1355 | 0.82575
8.1356 | 0.82425
8.1357 | 0.822
8.1358 | 0.8205
8.1359 | 0.81825
8.136 | 0.816
8.1361 | 0.81375
8.1362 | 0.81075
8.1363 | 0.8085
8.1364 | 0.8055
8.1365 | 0.80325
8.1366 | 0.80025
8.1367 | 0.79725
8.1368 | 0.795
8.1369 | 0.792
8.137 | 0.789
8.1371 | 0.786
8.1372 | 0.78375
8.1373 | 0.78075
8.1374 | 0.77775
8.1375 | 0.7755
8.1376 | 0.7725
8.1377 | 0.77025
8.1378 | 0.76725
8.1379 | 0.765
8.138 | 0.76275
8.1381 | 0.7605
8.1382 | 0.75825
8.1383 | 0.756
8.1384 | 0.7545
8.1385 | 0.753
8.1386 | 0.7515
8.1387 | 0.75
8.1388 | 0.7485
8.1389 | 0.74775
8.139 | 0.74625
8.1391 | 0.7455
8.1392 | 0.74475
8.1393 | 0.74475
8.1394 | 0.744
8.1395 | 0.744
8.1396 | 0.744
8.1397 | 0.74475
8.1398 | 0.74475
8.1399 | 0.7455
8.14 | 0.74625
8.1401 | 0.747
8.1402 | 0.7485
8.1403 | 0.75
8.1404 | 0.75075
8.1405 | 0.753
8.1406 | 0.7545
8.1407 | 0.756
8.1408 | 0.75825
8.1409 | 0.7605
8.141 | 0.76275
8.1411 | 0.765
8.1412 | 0.76725
8.1413 | 0.77025
8.1414 | 0.7725
8.1415 | 0.7755
8.1416 | 0.77775
8.1417 | 0.78075
8.1418 | 0.78375
8.1419 | 0.78675
8.142 | 0.78975
8.1421 | 0.792
8.1422 | 0.795
8.1423 | 0.798
8.1424 | 0.801
8.1425 | 0.804
8.1426 | 0.80625
8.1427 | 0.80925
8.1428 | 0.8115
8.1429 | 0.8145
8.143 | 0.81675
8.1431 | 0.819
8.1432 | 0.82125
8.1433 | 0.8235
8.1434 | 0.825
8.1435 | 0.82725
8.1436 | 0.82875
8.1437 | 0.83025
8.1438 | 0.83175
8.1439 | 0.8325
8.144 | 0.834
8.1441 | 0.83475
8.1442 | 0.83475
8.1443 | 0.8355
8.1444 | 0.8355
8.1445 | 0.8355
8.1446 | 0.8355
8.1447 | 0.8355
8.1448 | 0.83475
8.1449 | 0.834
8.145 | 0.83325
8.1451 | 0.8325
8.1452 | 0.831
8.1453 | 0.8295
8.1454 | 0.828
8.1455 | 0.8265
8.1456 | 0.825
8.1457 | 0.82275
8.1458 | 0.8205
8.1459 | 0.81825
8.146 | 0.816
8.1461 | 0.813
8.1462 | 0.81075
8.1463 | 0.80775
8.1464 | 0.8055
8.1465 | 0.8025
8.1466 | 0.7995
8.1467 | 0.7965
8.1468 | 0.7935
8.1469 | 0.79125
8.147 | 0.78825
8.1471 | 0.78525
8.1472 | 0.78225
8.1473 | 0.77925
8.1474 | 0.77625
8.1475 | 0.774
8.1476 | 0.771
8.1477 | 0.76875
8.1478 | 0.76575
8.1479 | 0.7635
8.148 | 0.76125
8.1481 | 0.759
8.1482 | 0.75675
8.1483 | 0.7545
8.1484 | 0.753
8.1485 | 0.7515
8.1486 | 0.75
8.1487 | 0.7485
8.1488 | 0.747
8.1489 | 0.74625
8.149 | 0.7455
8.1491 | 0.74475
8.1492 | 0.74475
8.1493 | 0.744
8.1494 | 0.744
8.1495 | 0.744
8.1496 | 0.744
8.1497 | 0.74475
8.1498 | 0.7455
8.1499 | 0.74625
8.15 | 0.747
8.1501 | 0.74775
8.1502 | 0.74925
8.1503 | 0.75075
8.1504 | 0.75225
8.1505 | 0.75375
8.1506 | 0.756
8.1507 | 0.7575
8.1508 | 0.75975
8.1509 | 0.762
8.151 | 0.76425
8.1511 | 0.7665
8.1512 | 0.7695
8.1513 | 0.77175
8.1514 | 0.77475
8.1515 | 0.777
8.1516 | 0.78
8.1517 | 0.783
8.1518 | 0.786
8.1519 | 0.78825
8.152 | 0.79125
8.1521 | 0.79425
8.1522 | 0.79725
8.1523 | 0.80025
8.1524 | 0.80325
8.1525 | 0.80625
8.1526 | 0.80925
8.1527 | 0.8115
8.1528 | 0.8145
8.1529 | 0.81675
8.153 | 0.81975
8.1531 | 0.822
8.1532 | 0.825
8.1533 | 0.82725
8.1534 | 0.8295
8.1535 | 0.831
8.1536 | 0.83325
8.1537 | 0.8355
8.1538 | 0.837
8.1539 | 0.8385
8.154 | 0.84
8.1541 | 0.8415
8.1542 | 0.84225
8.1543 | 0.84375
8.1544 | 0.8445
8.1545 | 0.84525
8.1546 | 0.84525
8.1547 | 0.846
8.1548 | 0.846
8.1549 | 0.846
8.155 | 0.846
8.1551 | 0.846
8.1552 | 0.84525
8.1553 | 0.8445
8.1554 | 0.84375
8.1555 | 0.843
8.1556 | 0.8415
8.1557 | 0.84075
8.1558 | 0.83925
8.1559 | 0.83775
8.156 | 0.83625
8.1561 | 0.834
8.1562 | 0.8325
8.1563 | 0.83025
8.1564 | 0.828
8.1565 | 0.82575
8.1566 | 0.8235
8.1567 | 0.82125
8.1568 | 0.819
8.1569 | 0.81675
8.157 | 0.81375
8.1571 | 0.8115
8.1572 | 0.80925
8.1573 | 0.80625
8.1574 | 0.804
8.1575 | 0.801
8.1576 | 0.79875
8.1577 | 0.7965
8.1578 | 0.7935
8.1579 | 0.79125
8.158 | 0.789
8.1581 | 0.78675
8.1582 | 0.7845
8.1583 | 0.783
8.1584 | 0.78075
8.1585 | 0.77925
8.1586 | 0.777
8.1587 | 0.7755
8.1588 | 0.774
8.1589 | 0.77325
8.159 | 0.77175
8.1591 | 0.771
8.1592 | 0.77025
8.1593 | 0.7695
8.1594 | 0.7695
8.1595 | 0.76875
8.1596 | 0.76875
8.1597 | 0.7695
8.1598 | 0.7695
8.1599 | 0.77025
8.16 | 0.771
8.1601 | 0.77175
8.1602 | 0.7725
8.1603 | 0.774
8.1604 | 0.7755
8.1605 | 0.777
8.1606 | 0.7785
8.1607 | 0.78075
8.1608 | 0.783
8.1609 | 0.78525
8.161 | 0.7875
8.1611 | 0.78975
8.1612 | 0.792
8.1613 | 0.795
8.1614 | 0.79725
8.1615 | 0.80025
8.1616 | 0.80325
8.1617 | 0.80625
8.1618 | 0.80925
8.1619 | 0.81225
8.162 | 0.81525
8.1621 | 0.81825
8.1622 | 0.82125
8.1623 | 0.82425
8.1624 | 0.8265
8.1625 | 0.8295
8.1626 | 0.8325
8.1627 | 0.83475
8.1628 | 0.83775
8.1629 | 0.84
8.163 | 0.84225
8.1631 | 0.8445
8.1632 | 0.84675
8.1633 | 0.849
8.1634 | 0.8505
8.1635 | 0.85275
8.1636 | 0.85425
8.1637 | 0.85575
8.1638 | 0.8565
8.1639 | 0.858
8.164 | 0.85875
8.1641 | 0.8595
8.1642 | 0.8595
8.1643 | 0.86025
8.1644 | 0.86025
8.1645 | 0.86025
8.1646 | 0.86025
8.1647 | 0.86025
8.1648 | 0.8595
8.1649 | 0.85875
8.165 | 0.858
8.1651 | 0.85725
8.1652 | 0.85575
8.1653 | 0.85425
8.1654 | 0.85275
8.1655 | 0.85125
8.1656 | 0.84975
8.1657 | 0.84825
8.1658 | 0.846
8.1659 | 0.8445
8.166 | 0.84225
8.1661 | 0.84
8.1662 | 0.83775
8.1663 | 0.8355
8.1664 | 0.8325
8.1665 | 0.83025
8.1666 | 0.828
8.1667 | 0.825
8.1668 | 0.82275
8.1669 | 0.81975
8.167 | 0.81675
8.1671 | 0.8145
8.1672 | 0.8115
8.1673 | 0.80925
8.1674 | 0.807
8.1675 | 0.804
8.1676 | 0.80175
8.1677 | 0.79875
8.1678 | 0.7965
8.1679 | 0.79425
8.168 | 0.792
8.1681 | 0.78975
8.1682 | 0.78825
8.1683 | 0.786
8.1684 | 0.7845
8.1685 | 0.78225
8.1686 | 0.78075
8.1687 | 0.77925
8.1688 | 0.7785
8.1689 | 0.777
8.169 | 0.77625
8.1691 | 0.7755
8.1692 | 0.77475
8.1693 | 0.774
8.1694 | 0.774
8.1695 | 0.77325
8.1696 | 0.774
8.1697 | 0.774
8.1698 | 0.774
8.1699 | 0.77475
8.17 | 0.7755
8.1701 | 0.77625
8.1702 | 0.77775
8.1703 | 0.7785
8.1704 | 0.78
8.1705 | 0.7815
8.1706 | 0.783
8.1707 | 0.78525
8.1708 | 0.7875
8.1709 | 0.789
8.171 | 0.79125
8.1711 | 0.7935
8.1712 | 0.7965
8.1713 | 0.79875
8.1714 | 0.801
8.1715 | 0.804
8.1716 | 0.80625
8.1717 | 0.80925
8.1718 | 0.81225
8.1719 | 0.81525
8.172 | 0.8175
8.1721 | 0.8205
8.1722 | 0.8235
8.1723 | 0.8265
8.1724 | 0.8295
8.1725 | 0.83175
8.1726 | 0.83475
8.1727 | 0.83775
8.1728 | 0.84
8.1729 | 0.84225
8.173 | 0.84525
8.1731 | 0.8475
8.1732 | 0.84975
8.1733 | 0.852
8.1734 | 0.8535
8.1735 | 0.85575
8.1736 | 0.85725
8.1737 | 0.85875
8.1738 | 0.86025
8.1739 | 0.86175
8.174 | 0.86325
8.1741 | 0.864
8.1742 | 0.86475
8.1743 | 0.8655
8.1744 | 0.86625
8.1745 | 0.867
8.1746 | 0.867
8.1747 | 0.867
8.1748 | 0.867
8.1749 | 0.867
8.175 | 0.86625
8.1751 | 0.86625
8.1752 | 0.8655
8.1753 | 0.86475
8.1754 | 0.864
8.1755 | 0.8625
8.1756 | 0.86175
8.1757 | 0.86025
8.1758 | 0.85875
8.1759 | 0.85725
8.176 | 0.85575
8.1761 | 0.85425
8.1762 | 0.852
8.1763 | 0.8505
8.1764 | 0.84825
8.1765 | 0.84675
8.1766 | 0.8445
8.1767 | 0.843
8.1768 | 0.84075
8.1769 | 0.8385
8.177 | 0.83625
8.1771 | 0.83475
8.1772 | 0.8325
8.1773 | 0.83025
8.1774 | 0.82875
8.1775 | 0.8265
8.1776 | 0.825
8.1777 | 0.82275
8.1778 | 0.82125
8.1779 | 0.81975
8.178 | 0.81825
8.1781 | 0.81675
8.1782 | 0.81525
8.1783 | 0.81375
8.1784 | 0.813
8.1785 | 0.8115
8.1786 | 0.81075
8.1787 | 0.81
8.1788 | 0.80925
8.1789 | 0.8085
8.179 | 0.80775
8.1791 | 0.80775
8.1792 | 0.80775
8.1793 | 0.807
8.1794 | 0.807
8.1795 | 0.80775
8.1796 | 0.80775
8.1797 | 0.80775
8.1798 | 0.8085
8.1799 | 0.80925
8.18 | 0.81
8.1801 | 0.81075
8.1802 | 0.8115
8.1803 | 0.813
8.1804 | 0.81375
8.1805 | 0.81525
8.1806 | 0.81675
8.1807 | 0.8175
8.1808 | 0.819
8.1809 | 0.8205
8.181 | 0.822
8.1811 | 0.82425
8.1812 | 0.82575
8.1813 | 0.82725
8.1814 | 0.82875
8.1815 | 0.831
8.1816 | 0.8325
8.1817 | 0.834
8.1818 | 0.83625
8.1819 | 0.83775
8.182 | 0.83925
8.1821 | 0.8415
8.1822 | 0.843
8.1823 | 0.8445
8.1824 | 0.846
8.1825 | 0.8475
8.1826 | 0.849
8.1827 | 0.8505
8.1828 | 0.85125
8.1829 | 0.85275
8.183 | 0.8535
8.1831 | 0.855
8.1832 | 0.85575
8.1833 | 0.8565
8.1834 | 0.8565
8.1835 | 0.85725
8.1836 | 0.85725
8.1837 | 0.85725
8.1838 | 0.85725
8.1839 | 0.85725
8.184 | 0.85725
8.1841 | 0.8565
8.1842 | 0.85575
8.1843 | 0.855
8.1844 | 0.85425
8.1845 | 0.85275
8.1846 | 0.85125
8.1847 | 0.84975
8.1848 | 0.84825
8.1849 | 0.84675
8.185 | 0.8445
8.1851 | 0.84225
8.1852 | 0.84
8.1853 | 0.837
8.1854 | 0.83475
8.1855 | 0.83175
8.1856 | 0.82875
8.1857 | 0.82575
8.1858 | 0.82275
8.1859 | 0.81975
8.186 | 0.816
8.1861 | 0.813
8.1862 | 0.80925
8.1863 | 0.8055
8.1864 | 0.80175
8.1865 | 0.798
8.1866 | 0.79425
8.1867 | 0.7905
8.1868 | 0.78675
8.1869 | 0.783
8.187 | 0.77925
8.1871 | 0.7755
8.1872 | 0.77175
8.1873 | 0.768
8.1874 | 0.76425
8.1875 | 0.7605
8.1876 | 0.7575
8.1877 | 0.75375
8.1878 | 0.75
8.1879 | 0.747
8.188 | 0.744
8.1881 | 0.741
8.1882 | 0.738
8.1883 | 0.735
8.1884 | 0.732
8.1885 | 0.72975
8.1886 | 0.7275
8.1887 | 0.72525
8.1888 | 0.723
8.1889 | 0.7215
8.189 | 0.71925
8.1891 | 0.71775
8.1892 | 0.71625
8.1893 | 0.7155
8.1894 | 0.714
8.1895 | 0.71325
8.1896 | 0.7125
8.1897 | 0.71175
8.1898 | 0.71175
8.1899 | 0.711
8.19 | 0.711
8.1901 | 0.711
8.1902 | 0.71175
8.1903 | 0.71175
8.1904 | 0.7125
8.1905 | 0.71325
8.1906 | 0.714
8.1907 | 0.71475
8.1908 | 0.7155
8.1909 | 0.717
8.191 | 0.71775
8.1911 | 0.71925
8.1912 | 0.72075
8.1913 | 0.72225
8.1914 | 0.72375
8.1915 | 0.72525
8.1916 | 0.72675
8.1917 | 0.729
8.1918 | 0.7305
8.1919 | 0.732
8.192 | 0.73425
8.1921 | 0.73575
8.1922 | 0.73725
8.1923 | 0.7395
8.1924 | 0.741
8.1925 | 0.7425
8.1926 | 0.74475
8.1927 | 0.74625
8.1928 | 0.74775
8.1929 | 0.74925
8.193 | 0.75
8.1931 | 0.7515
8.1932 | 0.75225
8.1933 | 0.75375
8.1934 | 0.7545
8.1935 | 0.75525
8.1936 | 0.756
8.1937 | 0.756
8.1938 | 0.75675
8.1939 | 0.75675
8.194 | 0.75675
8.1941 | 0.75675
8.1942 | 0.756
8.1943 | 0.75525
8.1944 | 0.7545
8.1945 | 0.75375
8.1946 | 0.753
8.1947 | 0.7515
8.1948 | 0.75
8.1949 | 0.7485
8.195 | 0.747
8.1951 | 0.74475
8.1952 | 0.74325
8.1953 | 0.741
8.1954 | 0.73875
8.1955 | 0.73575
8.1956 | 0.7335
8.1957 | 0.7305
8.1958 | 0.72825
8.1959 | 0.72525
8.196 | 0.72225
8.1961 | 0.71925
8.1962 | 0.7155
8.1963 | 0.7125
8.1964 | 0.7095
8.1965 | 0.7065
8.1966 | 0.70275
8.1967 | 0.69975
8.1968 | 0.69675
8.1969 | 0.693
8.197 | 0.69
8.1971 | 0.687
8.1972 | 0.684
8.1973 | 0.681
8.1974 | 0.678
8.1975 | 0.67575
8.1976 | 0.67275
8.1977 | 0.6705
8.1978 | 0.66825
8.1979 | 0.666
8.198 | 0.66375
8.1981 | 0.66225
8.1982 | 0.66075
8.1983 | 0.65925
8.1984 | 0.65775
8.1985 | 0.657
8.1986 | 0.65625
8.1987 | 0.65625
8.1988 | 0.6555
8.1989 | 0.6555
8.199 | 0.6555
8.1991 | 0.65625
8.1992 | 0.657
8.1993 | 0.65775
8.1994 | 0.65925
8.1995 | 0.66
8.1996 | 0.66225
8.1997 | 0.66375
8.1998 | 0.666
8.1999 | 0.66825
8.2 | 0.6705
8.2001 | 0.6735
8.2002 | 0.6765
8.2003 | 0.6795
8.2004 | 0.6825
8.2005 | 0.68625
8.2006 | 0.68925
8.2007 | 0.693
8.2008 | 0.69675
8.2009 | 0.70125
8.201 | 0.705
8.2011 | 0.7095
8.2012 | 0.71325
8.2013 | 0.71775
8.2014 | 0.72225
8.2015 | 0.72675
8.2016 | 0.73125
8.2017 | 0.735
8.2018 | 0.7395
8.2019 | 0.744
8.202 | 0.7485
8.2021 | 0.753
8.2022 | 0.7575
8.2023 | 0.76125
8.2024 | 0.76575
8.2025 | 0.77025
8.2026 | 0.774
8.2027 | 0.77775
8.2028 | 0.7815
8.2029 | 0.78525
8.203 | 0.789
8.2031 | 0.79275
8.2032 | 0.79575
8.2033 | 0.79875
8.2034 | 0.80175
8.2035 | 0.80475
8.2036 | 0.80775
8.2037 | 0.81
8.2038 | 0.81225
8.2039 | 0.8145
8.204 | 0.81675
8.2041 | 0.819
8.2042 | 0.8205
8.2043 | 0.822
8.2044 | 0.8235
8.2045 | 0.825
8.2046 | 0.8265
8.2047 | 0.82725
8.2048 | 0.828
8.2049 | 0.82875
8.205 | 0.8295
8.2051 | 0.83025
8.2052 | 0.83025
8.2053 | 0.831
8.2054 | 0.831
8.2055 | 0.831
8.2056 | 0.831
8.2057 | 0.83025
8.2058 | 0.83025
8.2059 | 0.83025
8.206 | 0.8295
8.2061 | 0.8295
8.2062 | 0.82875
8.2063 | 0.82875
8.2064 | 0.828
8.2065 | 0.82725
8.2066 | 0.82725
8.2067 | 0.8265
8.2068 | 0.82575
8.2069 | 0.82575
8.207 | 0.825
8.2071 | 0.825
8.2072 | 0.82425
8.2073 | 0.82425
8.2074 | 0.82425
8.2075 | 0.82425
8.2076 | 0.82425
8.2077 | 0.82425
8.2078 | 0.825
8.2079 | 0.825
8.208 | 0.82575
8.2081 | 0.8265
8.2082 | 0.82725
8.2083 | 0.828
8.2084 | 0.8295
8.2085 | 0.83025
8.2086 | 0.83175
8.2087 | 0.83325
8.2088 | 0.8355
8.2089 | 0.837
8.209 | 0.83925
8.2091 | 0.8415
8.2092 | 0.84375
8.2093 | 0.84675
8.2094 | 0.849
8.2095 | 0.852
8.2096 | 0.85575
8.2097 | 0.85875
8.2098 | 0.8625
8.2099 | 0.86625
8.21 | 0.87
8.2101 | 0.87375
8.2102 | 0.87825
8.2103 | 0.882
8.2104 | 0.8865
8.2105 | 0.891
8.2106 | 0.8955
8.2107 | 0.90075
8.2108 | 0.90525
8.2109 | 0.9105
8.211 | 0.91575
8.2111 | 0.921
8.2112 | 0.92625
8.2113 | 0.9315
8.2114 | 0.93675
8.2115 | 0.94275
8.2116 | 0.948
8.2117 | 0.95325
8.2118 | 0.95925
8.2119 | 0.9645
8.212 | 0.9705
8.2121 | 0.97575
8.2122 | 0.98175
8.2123 | 0.987
8.2124 | 0.993
8.2125 | 0.99825
8.2126 | 1.00425
8.2127 | 1.0095
8.2128 | 1.01475
8.2129 | 1.02
8.213 | 1.02525
8.2131 | 1.0305
8.2132 | 1.03575
8.2133 | 1.041
8.2134 | 1.0455
8.2135 | 1.05075
8.2136 | 1.05525
8.2137 | 1.05975
8.2138 | 1.06425
8.2139 | 1.06875
8.214 | 1.07325
8.2141 | 1.07775
8.2142 | 1.0815
8.2143 | 1.086
8.2144 | 1.08975
8.2145 | 1.0935
8.2146 | 1.09725
8.2147 | 1.101
8.2148 | 1.10475
8.2149 | 1.10775
8.215 | 1.1115
8.2151 | 1.1145
8.2152 | 1.11825
8.2153 | 1.12125
8.2154 | 1.12425
8.2155 | 1.12725
8.2156 | 1.13025
8.2157 | 1.13325
8.2158 | 1.13625
8.2159 | 1.13925
8.216 | 1.14225
8.2161 | 1.14525
8.2162 | 1.14825
8.2163 | 1.152
8.2164 | 1.155
8.2165 | 1.158
8.2166 | 1.161
8.2167 | 1.16475
8.2168 | 1.1685
8.2169 | 1.1715
8.217 | 1.17525
8.2171 | 1.17975
8.2172 | 1.1835
8.2173 | 1.188
8.2174 | 1.19175
8.2175 | 1.197
8.2176 | 1.2015
8.2177 | 1.20676
8.2178 | 1.212
8.2179 | 1.21726
8.218 | 1.22326
8.2181 | 1.22926
8.2182 | 1.23526
8.2183 | 1.242
8.2184 | 1.24876
8.2185 | 1.25626
8.2186 | 1.26376
8.2187 | 1.272
8.2188 | 1.28026
8.2189 | 1.2885
8.219 | 1.2975
8.2191 | 1.3065
8.2192 | 1.31626
8.2193 | 1.326
8.2194 | 1.3365
8.2195 | 1.347
8.2196 | 1.3575
8.2197 | 1.3695
8.2198 | 1.38076
8.2199 | 1.39276
8.22 | 1.4055
8.2201 | 1.4175
8.2202 | 1.431
8.2203 | 1.4445
8.2204 | 1.458
8.2205 | 1.4715
8.2206 | 1.48576
8.2207 | 1.50074
8.2208 | 1.515
8.2209 | 1.53
8.221 | 1.54576
8.2211 | 1.56076
8.2212 | 1.5765
8.2213 | 1.593
8.2214 | 1.60876
8.2215 | 1.62526
8.2216 | 1.64176
8.2217 | 1.65824
8.2218 | 1.6755
8.2219 | 1.692
8.222 | 1.70924
8.2221 | 1.7265
8.2222 | 1.74376
8.2223 | 1.761
8.2224 | 1.779
8.2225 | 1.79626
8.2226 | 1.81426
8.2227 | 1.83226
8.2228 | 1.85026
8.2229 | 1.86826
8.223 | 1.88626
8.2231 | 1.90426
8.2232 | 1.92226
8.2233 | 1.94026
8.2234 | 1.959
8.2235 | 1.977
8.2236 | 1.99576
8.2237 | 2.0145
8.2238 | 2.0325
8.2239 | 2.05124
8.224 | 2.07076
8.2241 | 2.0895
8.2242 | 2.10826
8.2243 | 2.12776
8.2244 | 2.14726
8.2245 | 2.16676
8.2246 | 2.18626
8.2247 | 2.2065
8.2248 | 2.226
8.2249 | 2.24626
8.225 | 2.26726
8.2251 | 2.2875
8.2252 | 2.30926
8.2253 | 2.33026
8.2254 | 2.352
8.2255 | 2.37376
8.2256 | 2.39626
8.2257 | 2.41876
8.2258 | 2.44124
8.2259 | 2.46526
8.226 | 2.4885
8.2261 | 2.5125
8.2262 | 2.53726
8.2263 | 2.562
8.2264 | 2.5875
8.2265 | 2.61374
8.2266 | 2.64
8.2267 | 2.667
8.2268 | 2.694
8.2269 | 2.7225
8.227 | 2.75026
8.2271 | 2.7795
8.2272 | 2.80876
8.2273 | 2.83876
8.2274 | 2.8695
8.2275 | 2.901
8.2276 | 2.9325
8.2277 | 2.96476
8.2278 | 2.99774
8.2279 | 3.0315
8.228 | 3.06524
8.2281 | 3.09976
8.2282 | 3.13576
8.2283 | 3.171
8.2284 | 3.20776
8.2285 | 3.24526
8.2286 | 3.28274
8.2287 | 3.321
8.2288 | 3.36
8.2289 | 3.399
8.229 | 3.43876
8.2291 | 3.48
8.2292 | 3.5205
8.2293 | 3.5625
8.2294 | 3.6045
8.2295 | 3.64726
8.2296 | 3.69
8.2297 | 3.7335
8.2298 | 3.77776
8.2299 | 3.822
8.23 | 3.867
8.2301 | 3.912
8.2302 | 3.95776
8.2303 | 4.0035
8.2304 | 4.05
8.2305 | 4.0965
8.2306 | 4.143
8.2307 | 4.19024
8.2308 | 4.2375
8.2309 | 4.28476
8.231 | 4.33276
8.2311 | 4.38
8.2312 | 4.428
8.2313 | 4.476
8.2314 | 4.524
8.2315 | 4.57124
8.2316 | 4.61924
8.2317 | 4.66724
8.2318 | 4.71526
8.2319 | 4.76326
8.232 | 4.8105
8.2321 | 4.85776
8.2322 | 4.90576
8.2323 | 4.953
8.2324 | 5.00024
8.2325 | 5.04676
8.2326 | 5.094
8.2327 | 5.1405
8.2328 | 5.187
8.2329 | 5.2335
8.233 | 5.28
8.2331 | 5.32576
8.2332 | 5.37226
8.2333 | 5.418
8.2334 | 5.46376
8.2335 | 5.50874
8.2336 | 5.5545
8.2337 | 5.60026
8.2338 | 5.64526
8.2339 | 5.691
8.234 | 5.736
8.2341 | 5.78176
8.2342 | 5.82676
8.2343 | 5.8725
8.2344 | 5.91826
8.2345 | 5.964
8.2346 | 6.00974
8.2347 | 6.0555
8.2348 | 6.102
8.2349 | 6.1485
8.235 | 6.19576
8.2351 | 6.243
8.2352 | 6.29026
8.2353 | 6.33826
8.2354 | 6.387
8.2355 | 6.43574
8.2356 | 6.48526
8.2357 | 6.53476
8.2358 | 6.585
8.2359 | 6.636
8.236 | 6.68774
8.2361 | 6.7395
8.2362 | 6.792
8.2363 | 6.846
8.2364 | 6.9
8.2365 | 6.95474
8.2366 | 7.01024
8.2367 | 7.0665
8.2368 | 7.12274
8.2369 | 7.1805
8.237 | 7.239
8.2371 | 7.29824
8.2372 | 7.35826
8.2373 | 7.41826
8.2374 | 7.47976
8.2375 | 7.542
8.2376 | 7.605
8.2377 | 7.66874
8.2378 | 7.7325
8.2379 | 7.79776
8.238 | 7.86374
8.2381 | 7.92976
8.2382 | 7.99726
8.2383 | 8.06476
8.2384 | 8.133
8.2385 | 8.202
8.2386 | 8.271
8.2387 | 8.34076
8.2388 | 8.41124
8.2389 | 8.4825
8.239 | 8.55374
8.2391 | 8.625
8.2392 | 8.697
8.2393 | 8.769
8.2394 | 8.84174
8.2395 | 8.91374
8.2396 | 8.9865
8.2397 | 9.05926
8.2398 | 9.132
8.2399 | 9.204
8.24 | 9.27674
8.2401 | 9.34874
8.2402 | 9.42076
8.2403 | 9.492
8.2404 | 9.56324
8.2405 | 9.63376
8.2406 | 9.7035
8.2407 | 9.77326
8.2408 | 9.8415
8.2409 | 9.90976
8.241 | 9.9765
8.2411 | 10.04176
8.2412 | 10.107
8.2413 | 10.17
8.2414 | 10.233
8.2415 | 10.29374
8.2416 | 10.35374
8.2417 | 10.4115
8.2418 | 10.4685
8.2419 | 10.52326
8.242 | 10.5765
8.2421 | 10.62826
8.2422 | 10.67776
8.2423 | 10.725
8.2424 | 10.77076
8.2425 | 10.81426
8.2426 | 10.8555
8.2427 | 10.8945
8.2428 | 10.932
8.2429 | 10.9665
8.243 | 10.998
8.2431 | 11.028
8.2432 | 11.055
8.2433 | 11.07974
8.2434 | 11.1015
8.2435 | 11.121
8.2436 | 11.1375
8.2437 | 11.151
8.2438 | 11.16226
8.2439 | 11.17124
8.244 | 11.17726
8.2441 | 11.18026
8.2442 | 11.18026
8.2443 | 11.178
8.2444 | 11.17276
8.2445 | 11.16526
8.2446 | 11.15476
8.2447 | 11.142
8.2448 | 11.12626
8.2449 | 11.1075
8.245 | 11.08724
8.2451 | 11.064
8.2452 | 11.03776
8.2453 | 11.01
8.2454 | 10.97926
8.2455 | 10.947
8.2456 | 10.91174
8.2457 | 10.875
8.2458 | 10.83674
8.2459 | 10.7955
8.246 | 10.75274
8.2461 | 10.7085
8.2462 | 10.66276
8.2463 | 10.6155
8.2464 | 10.566
8.2465 | 10.51576
8.2466 | 10.464
8.2467 | 10.41076
8.2468 | 10.35676
8.2469 | 10.302
8.247 | 10.24574
8.2471 | 10.18876
8.2472 | 10.131
8.2473 | 10.0725
8.2474 | 10.01326
8.2475 | 9.95326
8.2476 | 9.89326
8.2477 | 9.83326
8.2478 | 9.7725
8.2479 | 9.711
8.248 | 9.65026
8.2481 | 9.58876
8.2482 | 9.52724
8.2483 | 9.46576
8.2484 | 9.4035
8.2485 | 9.342
8.2486 | 9.2805
8.2487 | 9.219
8.2488 | 9.15826
8.2489 | 9.09674
8.249 | 9.036
8.2491 | 8.9745
8.2492 | 8.91374
8.2493 | 8.853
8.2494 | 8.793
8.2495 | 8.73226
8.2496 | 8.67226
8.2497 | 8.61226
8.2498 | 8.55226
8.2499 | 8.49226
8.25 | 8.43226
8.2501 | 8.37226
8.2502 | 8.313
8.2503 | 8.253
8.2504 | 8.19376
8.2505 | 8.13376
8.2506 | 8.0745
8.2507 | 8.0145
8.2508 | 7.9545
8.2509 | 7.8945
8.251 | 7.83376
8.2511 | 7.77376
8.2512 | 7.713
8.2513 | 7.6515
8.2514 | 7.59076
8.2515 | 7.5285
8.2516 | 7.467
8.2517 | 7.40474
8.2518 | 7.34174
8.2519 | 7.27876
8.252 | 7.215
8.2521 | 7.1505
8.2522 | 7.086
8.2523 | 7.0215
8.2524 | 6.9555
8.2525 | 6.8895
8.2526 | 6.8235
8.2527 | 6.756
8.2528 | 6.6885
8.2529 | 6.62026
8.253 | 6.55124
8.2531 | 6.48226
8.2532 | 6.4125
8.2533 | 6.342
8.2534 | 6.27076
8.2535 | 6.1995
8.2536 | 6.12676
8.2537 | 6.05476
8.2538 | 5.98126
8.2539 | 5.90774
8.254 | 5.8335
8.2541 | 5.75926
8.2542 | 5.68424
8.2543 | 5.6085
8.2544 | 5.53274
8.2545 | 5.45626
8.2546 | 5.37976
8.2547 | 5.30324
8.2548 | 5.226
8.2549 | 5.148
8.255 | 5.07076
8.2551 | 4.99276
8.2552 | 4.91476
8.2553 | 4.83674
8.2554 | 4.75874
8.2555 | 4.68
8.2556 | 4.602
8.2557 | 4.524
8.2558 | 4.446
8.2559 | 4.368
8.256 | 4.29076
8.2561 | 4.21276
8.2562 | 4.13624
8.2563 | 4.05976
8.2564 | 3.98326
8.2565 | 3.9075
8.2566 | 3.83176
8.2567 | 3.7575
8.2568 | 3.68326
8.2569 | 3.60974
8.257 | 3.537
8.2571 | 3.46576
8.2572 | 3.3945
8.2573 | 3.324
8.2574 | 3.255
8.2575 | 3.18674
8.2576 | 3.11924
8.2577 | 3.05324
8.2578 | 2.988
8.2579 | 2.92426
8.258 | 2.86126
8.2581 | 2.79976
8.2582 | 2.73976
8.2583 | 2.6805
8.2584 | 2.62274
8.2585 | 2.5665
8.2586 | 2.511
8.2587 | 2.45776
8.2588 | 2.40524
8.2589 | 2.35426
8.259 | 2.304
8.2591 | 2.256
8.2592 | 2.20874
8.2593 | 2.16376
8.2594 | 2.1195
8.2595 | 2.07676
8.2596 | 2.0355
8.2597 | 1.995
8.2598 | 1.956
8.2599 | 1.9185
8.26 | 1.8825
8.2601 | 1.848
8.2602 | 1.81426
8.2603 | 1.782
8.2604 | 1.7505
8.2605 | 1.72126
8.2606 | 1.692
8.2607 | 1.66424
8.2608 | 1.638
8.2609 | 1.6125
8.261 | 1.5885
8.2611 | 1.5645
8.2612 | 1.54276
8.2613 | 1.521
8.2614 | 1.50074
8.2615 | 1.48126
8.2616 | 1.4625
8.2617 | 1.4445
8.2618 | 1.42726
8.2619 | 1.41076
8.262 | 1.395
8.2621 | 1.38
8.2622 | 1.36576
8.2623 | 1.35226
8.2624 | 1.33876
8.2625 | 1.326
8.2626 | 1.314
8.2627 | 1.30276
8.2628 | 1.2915
8.2629 | 1.281
8.263 | 1.2705
8.2631 | 1.26076
8.2632 | 1.251
8.2633 | 1.24126
8.2634 | 1.23226
8.2635 | 1.224
8.2636 | 1.215
8.2637 | 1.20676
8.2638 | 1.1985
8.2639 | 1.191
8.264 | 1.18275
8.2641 | 1.17525
8.2642 | 1.167
8.2643 | 1.1595
8.2644 | 1.152
8.2645 | 1.14375
8.2646 | 1.13625
8.2647 | 1.12875
8.2648 | 1.12125
8.2649 | 1.113
8.265 | 1.1055
8.2651 | 1.09725
8.2652 | 1.08975
8.2653 | 1.0815
8.2654 | 1.07325
8.2655 | 1.065
8.2656 | 1.05675
8.2657 | 1.0485
8.2658 | 1.04025
8.2659 | 1.03125
8.266 | 1.023
8.2661 | 1.014
8.2662 | 1.005
8.2663 | 0.99675
8.2664 | 0.98775
8.2665 | 0.97875
8.2666 | 0.96975
8.2667 | 0.96075
8.2668 | 0.95175
8.2669 | 0.94275
8.267 | 0.93375
8.2671 | 0.92475
8.2672 | 0.9165
8.2673 | 0.9075
8.2674 | 0.8985
8.2675 | 0.89025
8.2676 | 0.88125
8.2677 | 0.873
8.2678 | 0.86475
8.2679 | 0.8565
8.268 | 0.84825
8.2681 | 0.84075
8.2682 | 0.8325
8.2683 | 0.825
8.2684 | 0.8175
8.2685 | 0.81075
8.2686 | 0.80325
8.2687 | 0.7965
8.2688 | 0.78975
8.2689 | 0.78375
8.269 | 0.77775
8.2691 | 0.77175
8.2692 | 0.76575
8.2693 | 0.7605
8.2694 | 0.75525
8.2695 | 0.75075
8.2696 | 0.74625
8.2697 | 0.74175
8.2698 | 0.738
8.2699 | 0.73425
8.27 | 0.7305
8.2701 | 0.72675
8.2702 | 0.72375
8.2703 | 0.72075
8.2704 | 0.7185
8.2705 | 0.71625
8.2706 | 0.714
8.2707 | 0.71175
8.2708 | 0.71025
8.2709 | 0.70875
8.271 | 0.708
8.2711 | 0.7065
8.2712 | 0.70575
8.2713 | 0.705
8.2714 | 0.705
8.2715 | 0.70425
8.2716 | 0.70425
8.2717 | 0.70425
8.2718 | 0.705
8.2719 | 0.705
8.272 | 0.705
8.2721 | 0.70575
8.2722 | 0.7065
8.2723 | 0.7065
8.2724 | 0.70725
8.2725 | 0.708
8.2726 | 0.70875
8.2727 | 0.7095
8.2728 | 0.71025
8.2729 | 0.711
8.273 | 0.711
8.2731 | 0.71175
8.2732 | 0.7125
8.2733 | 0.7125
8.2734 | 0.71325
8.2735 | 0.71325
8.2736 | 0.71325
8.2737 | 0.71325
8.2738 | 0.71325
8.2739 | 0.71325
8.274 | 0.71325
8.2741 | 0.7125
8.2742 | 0.71175
8.2743 | 0.711
8.2744 | 0.7095
8.2745 | 0.70875
8.2746 | 0.70725
8.2747 | 0.70575
8.2748 | 0.70425
8.2749 | 0.702
8.275 | 0.69975
8.2751 | 0.6975
8.2752 | 0.69525
8.2753 | 0.693
8.2754 | 0.69
8.2755 | 0.687
8.2756 | 0.684
8.2757 | 0.681
8.2758 | 0.678
8.2759 | 0.67425
8.276 | 0.6705
8.2761 | 0.6675
8.2762 | 0.66375
8.2763 | 0.66
8.2764 | 0.65625
8.2765 | 0.65175
8.2766 | 0.648
8.2767 | 0.64425
8.2768 | 0.6405
8.2769 | 0.63675
8.277 | 0.63225
8.2771 | 0.6285
8.2772 | 0.62475
8.2773 | 0.621
8.2774 | 0.61725
8.2775 | 0.6135
8.2776 | 0.60975
8.2777 | 0.606
8.2778 | 0.603
8.2779 | 0.59925
8.278 | 0.59625
8.2781 | 0.59325
8.2782 | 0.59025
8.2783 | 0.58725
8.2784 | 0.585
8.2785 | 0.582
8.2786 | 0.57975
8.2787 | 0.5775
8.2788 | 0.576
8.2789 | 0.57375
8.279 | 0.57225
8.2791 | 0.57075
8.2792 | 0.56925
8.2793 | 0.5685
8.2794 | 0.56775
8.2795 | 0.567
8.2796 | 0.56625
8.2797 | 0.56625
8.2798 | 0.5655
8.2799 | 0.56625
8.28 | 0.56625
8.2801 | 0.56625
8.2802 | 0.567
8.2803 | 0.56775
8.2804 | 0.5685
8.2805 | 0.57
8.2806 | 0.57075
8.2807 | 0.57225
8.2808 | 0.57375
8.2809 | 0.57525
8.281 | 0.57675
8.2811 | 0.579
8.2812 | 0.5805
8.2813 | 0.58275
8.2814 | 0.585
8.2815 | 0.58725
8.2816 | 0.5895
8.2817 | 0.5925
8.2818 | 0.59475
8.2819 | 0.597
8.282 | 0.6
8.2821 | 0.60225
8.2822 | 0.60525
8.2823 | 0.6075
8.2824 | 0.6105
8.2825 | 0.61275
8.2826 | 0.61575
8.2827 | 0.618
8.2828 | 0.62025
8.2829 | 0.62325
8.283 | 0.6255
8.2831 | 0.62775
8.2832 | 0.63
8.2833 | 0.63225
8.2834 | 0.6345
8.2835 | 0.63675
8.2836 | 0.63825
8.2837 | 0.6405
8.2838 | 0.642
8.2839 | 0.6435
8.284 | 0.645
8.2841 | 0.64575
8.2842 | 0.64725
8.2843 | 0.648
8.2844 | 0.64875
8.2845 | 0.6495
8.2846 | 0.65025
8.2847 | 0.65025
8.2848 | 0.65025
8.2849 | 0.65025
8.285 | 0.65025
8.2851 | 0.6495
8.2852 | 0.64875
8.2853 | 0.648
8.2854 | 0.64725
8.2855 | 0.64575
8.2856 | 0.64425
8.2857 | 0.6435
8.2858 | 0.64125
8.2859 | 0.63975
8.286 | 0.6375
8.2861 | 0.636
8.2862 | 0.63375
8.2863 | 0.6315
8.2864 | 0.6285
8.2865 | 0.62625
8.2866 | 0.624
8.2867 | 0.621
8.2868 | 0.618
8.2869 | 0.61575
8.287 | 0.61275
8.2871 | 0.60975
8.2872 | 0.60675
8.2873 | 0.6045
8.2874 | 0.6015
8.2875 | 0.5985
8.2876 | 0.59625
8.2877 | 0.59325
8.2878 | 0.591
8.2879 | 0.588
8.288 | 0.58575
8.2881 | 0.5835
8.2882 | 0.58125
8.2883 | 0.579
8.2884 | 0.5775
8.2885 | 0.576
8.2886 | 0.5745
8.2887 | 0.573
8.2888 | 0.5715
8.2889 | 0.57075
8.289 | 0.57
8.2891 | 0.56925
8.2892 | 0.5685
8.2893 | 0.5685
8.2894 | 0.5685
8.2895 | 0.5685
8.2896 | 0.56925
8.2897 | 0.57
8.2898 | 0.57075
8.2899 | 0.5715
8.29 | 0.573
8.2901 | 0.5745
8.2902 | 0.576
8.2903 | 0.5775
8.2904 | 0.57975
8.2905 | 0.582
8.2906 | 0.58425
8.2907 | 0.5865
8.2908 | 0.58875
8.2909 | 0.59175
8.291 | 0.59475
8.2911 | 0.59775
8.2912 | 0.60075
8.2913 | 0.60375
8.2914 | 0.6075
8.2915 | 0.6105
8.2916 | 0.61425
8.2917 | 0.618
8.2918 | 0.621
8.2919 | 0.62475
8.292 | 0.6285
8.2921 | 0.63225
8.2922 | 0.63525
8.2923 | 0.639
8.2924 | 0.64275
8.2925 | 0.64575
8.2926 | 0.6495
8.2927 | 0.65325
8.2928 | 0.65625
8.2929 | 0.65925
8.293 | 0.66225
8.2931 | 0.66525
8.2932 | 0.66825
8.2933 | 0.67125
8.2934 | 0.67425
8.2935 | 0.6765
8.2936 | 0.67875
8.2937 | 0.681
8.2938 | 0.68325
8.2939 | 0.6855
8.294 | 0.687
8.2941 | 0.6885
8.2942 | 0.69
8.2943 | 0.6915
8.2944 | 0.69225
8.2945 | 0.693
8.2946 | 0.69375
8.2947 | 0.6945
8.2948 | 0.69525
8.2949 | 0.69525
8.295 | 0.69525
8.2951 | 0.69525
8.2952 | 0.69525
8.2953 | 0.6945
8.2954 | 0.69375
8.2955 | 0.69375
8.2956 | 0.69225
8.2957 | 0.6915
8.2958 | 0.69075
8.2959 | 0.68925
8.296 | 0.68775
8.2961 | 0.687
8.2962 | 0.6855
8.2963 | 0.684
8.2964 | 0.6825
8.2965 | 0.68025
8.2966 | 0.67875
8.2967 | 0.67725
8.2968 | 0.67575
8.2969 | 0.6735
8.297 | 0.672
8.2971 | 0.6705
8.2972 | 0.669
8.2973 | 0.66675
8.2974 | 0.66525
8.2975 | 0.66375
8.2976 | 0.66225
8.2977 | 0.66075
8.2978 | 0.65925
8.2979 | 0.6585
8.298 | 0.657
8.2981 | 0.65625
8.2982 | 0.65475
8.2983 | 0.654
8.2984 | 0.65325
8.2985 | 0.6525
8.2986 | 0.6525
8.2987 | 0.65175
8.2988 | 0.65175
8.2989 | 0.65175
8.299 | 0.65175
8.2991 | 0.65175
8.2992 | 0.65175
8.2993 | 0.6525
8.2994 | 0.6525
8.2995 | 0.65325
8.2996 | 0.654
8.2997 | 0.6555
8.2998 | 0.65625
8.2999 | 0.657
8.3 | 0.6585
8.3001 | 0.66
8.3002 | 0.6615
8.3003 | 0.663
8.3004 | 0.66525
8.3005 | 0.66675
8.3006 | 0.66825
8.3007 | 0.6705
8.3008 | 0.67275
8.3009 | 0.675
8.301 | 0.67725
8.3011 | 0.6795
8.3012 | 0.68175
8.3013 | 0.684
8.3014 | 0.68625
8.3015 | 0.68925
8.3016 | 0.6915
8.3017 | 0.6945
8.3018 | 0.69675
8.3019 | 0.699
8.302 | 0.702
8.3021 | 0.70425
8.3022 | 0.70725
8.3023 | 0.7095
8.3024 | 0.7125
8.3025 | 0.71475
8.3026 | 0.71775
8.3027 | 0.72
8.3028 | 0.72225
8.3029 | 0.7245
8.303 | 0.72675
8.3031 | 0.729
8.3032 | 0.73125
8.3033 | 0.7335
8.3034 | 0.735
8.3035 | 0.73725
8.3036 | 0.73875
8.3037 | 0.741
8.3038 | 0.7425
8.3039 | 0.744
8.304 | 0.7455
8.3041 | 0.74625
8.3042 | 0.74775
8.3043 | 0.7485
8.3044 | 0.74925
8.3045 | 0.75
8.3046 | 0.75075
8.3047 | 0.75075
8.3048 | 0.7515
8.3049 | 0.7515
8.305 | 0.7515
8.3051 | 0.75075
8.3052 | 0.75075
8.3053 | 0.75
8.3054 | 0.75
8.3055 | 0.74925
8.3056 | 0.74775
8.3057 | 0.747
8.3058 | 0.74625
8.3059 | 0.74475
8.306 | 0.74325
8.3061 | 0.74175
8.3062 | 0.74025
8.3063 | 0.73875
8.3064 | 0.7365
8.3065 | 0.735
8.3066 | 0.73275
8.3067 | 0.7305
8.3068 | 0.729
8.3069 | 0.72675
8.307 | 0.7245
8.3071 | 0.72225
8.3072 | 0.72
8.3073 | 0.71775
8.3074 | 0.7155
8.3075 | 0.71325
8.3076 | 0.711
8.3077 | 0.7095
8.3078 | 0.70725
8.3079 | 0.705
8.308 | 0.70275
8.3081 | 0.70125
8.3082 | 0.699
8.3083 | 0.6975
8.3084 | 0.696
8.3085 | 0.6945
8.3086 | 0.693
8.3087 | 0.6915
8.3088 | 0.69075
8.3089 | 0.68925
8.309 | 0.6885
8.3091 | 0.68775
8.3092 | 0.68775
8.3093 | 0.687
8.3094 | 0.687
8.3095 | 0.687
8.3096 | 0.687
8.3097 | 0.687
8.3098 | 0.68775
8.3099 | 0.68775
8.31 | 0.6885
8.3101 | 0.69
8.3102 | 0.69075
8.3103 | 0.69225
8.3104 | 0.69375
8.3105 | 0.69525
8.3106 | 0.69675
8.3107 | 0.699
8.3108 | 0.7005
8.3109 | 0.70275
8.311 | 0.705
8.3111 | 0.70725
8.3112 | 0.7095
8.3113 | 0.7125
8.3114 | 0.71475
8.3115 | 0.71775
8.3116 | 0.72
8.3117 | 0.723
8.3118 | 0.726
8.3119 | 0.729
8.312 | 0.73125
8.3121 | 0.73425
8.3122 | 0.73725
8.3123 | 0.74025
8.3124 | 0.74325
8.3125 | 0.7455
8.3126 | 0.7485
8.3127 | 0.7515
8.3128 | 0.75375
8.3129 | 0.756
8.313 | 0.759
8.3131 | 0.76125
8.3132 | 0.7635
8.3133 | 0.765
8.3134 | 0.76725
8.3135 | 0.76875
8.3136 | 0.771
8.3137 | 0.77175
8.3138 | 0.77325
8.3139 | 0.77475
8.314 | 0.7755
8.3141 | 0.77625
8.3142 | 0.777
8.3143 | 0.77775
8.3144 | 0.77775
8.3145 | 0.77775
8.3146 | 0.77775
8.3147 | 0.77775
8.3148 | 0.777
8.3149 | 0.77625
8.315 | 0.7755
8.3151 | 0.77475
8.3152 | 0.77325
8.3153 | 0.7725
8.3154 | 0.77025
8.3155 | 0.76875
8.3156 | 0.76725
8.3157 | 0.765
8.3158 | 0.7635
8.3159 | 0.76125
8.316 | 0.75825
8.3161 | 0.756
8.3162 | 0.75375
8.3163 | 0.75075
8.3164 | 0.7485
8.3165 | 0.7455
8.3166 | 0.7425
8.3167 | 0.74025
8.3168 | 0.73725
8.3169 | 0.73425
8.317 | 0.73125
8.3171 | 0.72825
8.3172 | 0.726
8.3173 | 0.723
8.3174 | 0.72
8.3175 | 0.71775
8.3176 | 0.7155
8.3177 | 0.7125
8.3178 | 0.71025
8.3179 | 0.708
8.318 | 0.7065
8.3181 | 0.70425
8.3182 | 0.70275
8.3183 | 0.70125
8.3184 | 0.69975
8.3185 | 0.69825
8.3186 | 0.69675
8.3187 | 0.696
8.3188 | 0.69525
8.3189 | 0.69525
8.319 | 0.6945
8.3191 | 0.6945
8.3192 | 0.6945
8.3193 | 0.69525
8.3194 | 0.696
8.3195 | 0.69675
8.3196 | 0.6975
8.3197 | 0.69825
8.3198 | 0.69975
8.3199 | 0.70125
8.32 | 0.70275
8.3201 | 0.705
8.3202 | 0.70725
8.3203 | 0.7095
8.3204 | 0.71175
8.3205 | 0.714
8.3206 | 0.71625
8.3207 | 0.71925
8.3208 | 0.72225
8.3209 | 0.72525
8.321 | 0.72825
8.3211 | 0.73125
8.3212 | 0.73425
8.3213 | 0.738
8.3214 | 0.741
8.3215 | 0.744
8.3216 | 0.74775
8.3217 | 0.75075
8.3218 | 0.75375
8.3219 | 0.7575
8.322 | 0.7605
8.3221 | 0.7635
8.3222 | 0.76725
8.3223 | 0.77025
8.3224 | 0.77325
8.3225 | 0.77625
8.3226 | 0.77925
8.3227 | 0.7815
8.3228 | 0.7845
8.3229 | 0.78675
8.323 | 0.78975
8.3231 | 0.792
8.3232 | 0.79425
8.3233 | 0.79575
8.3234 | 0.798
8.3235 | 0.7995
8.3236 | 0.80175
8.3237 | 0.8025
8.3238 | 0.804
8.3239 | 0.8055
8.324 | 0.80625
8.3241 | 0.807
8.3242 | 0.80775
8.3243 | 0.80775
8.3244 | 0.8085
8.3245 | 0.8085
8.3246 | 0.8085
8.3247 | 0.80775
8.3248 | 0.80775
8.3249 | 0.807
8.325 | 0.80625
8.3251 | 0.8055
8.3252 | 0.804
8.3253 | 0.80325
8.3254 | 0.80175
8.3255 | 0.80025
8.3256 | 0.79875
8.3257 | 0.7965
8.3258 | 0.79425
8.3259 | 0.79275
8.326 | 0.7905
8.3261 | 0.78825
8.3262 | 0.78525
8.3263 | 0.783
8.3264 | 0.78
8.3265 | 0.77775
8.3266 | 0.77475
8.3267 | 0.7725
8.3268 | 0.7695
8.3269 | 0.7665
8.327 | 0.7635
8.3271 | 0.7605
8.3272 | 0.7575
8.3273 | 0.75525
8.3274 | 0.75225
8.3275 | 0.74925
8.3276 | 0.74625
8.3277 | 0.744
8.3278 | 0.741
8.3279 | 0.73875
8.328 | 0.7365
8.3281 | 0.7335
8.3282 | 0.73125
8.3283 | 0.72975
8.3284 | 0.7275
8.3285 | 0.72525
8.3286 | 0.72375
8.3287 | 0.72225
8.3288 | 0.72075
8.3289 | 0.71925
8.329 | 0.7185
8.3291 | 0.717
8.3292 | 0.71625
8.3293 | 0.7155
8.3294 | 0.7155
8.3295 | 0.71475
8.3296 | 0.71475
8.3297 | 0.71475
8.3298 | 0.7155
8.3299 | 0.7155
8.33 | 0.71625
8.3301 | 0.717
8.3302 | 0.71775
8.3303 | 0.71925
8.3304 | 0.72075
8.3305 | 0.72225
8.3306 | 0.72375
8.3307 | 0.72525
8.3308 | 0.7275
8.3309 | 0.729
8.331 | 0.73125
8.3311 | 0.7335
8.3312 | 0.7365
8.3313 | 0.73875
8.3314 | 0.74175
8.3315 | 0.744
8.3316 | 0.747
8.3317 | 0.75
8.3318 | 0.753
8.3319 | 0.756
8.332 | 0.759
8.3321 | 0.762
8.3322 | 0.765
8.3323 | 0.768
8.3324 | 0.771
8.3325 | 0.774
8.3326 | 0.777
8.3327 | 0.78
8.3328 | 0.783
8.3329 | 0.78525
8.333 | 0.78825
8.3331 | 0.7905
8.3332 | 0.7935
8.3333 | 0.79575
8.3334 | 0.798
8.3335 | 0.7995
8.3336 | 0.80175
8.3337 | 0.80325
8.3338 | 0.80475
8.3339 | 0.80625
8.334 | 0.80775
8.3341 | 0.8085
8.3342 | 0.80925
8.3343 | 0.81
8.3344 | 0.81075
8.3345 | 0.81075
8.3346 | 0.81075
8.3347 | 0.81075
8.3348 | 0.81
8.3349 | 0.81
8.335 | 0.80925
8.3351 | 0.80775
8.3352 | 0.807
8.3353 | 0.8055
8.3354 | 0.804
8.3355 | 0.8025
8.3356 | 0.80025
8.3357 | 0.79875
8.3358 | 0.7965
8.3359 | 0.79425
8.336 | 0.792
8.3361 | 0.789
8.3362 | 0.78675
8.3363 | 0.78375
8.3364 | 0.78075
8.3365 | 0.7785
8.3366 | 0.7755
8.3367 | 0.7725
8.3368 | 0.7695
8.3369 | 0.7665
8.337 | 0.76275
8.3371 | 0.75975
8.3372 | 0.75675
8.3373 | 0.75375
8.3374 | 0.75075
8.3375 | 0.74775
8.3376 | 0.74475
8.3377 | 0.7425
8.3378 | 0.7395
8.3379 | 0.7365
8.338 | 0.73425
8.3381 | 0.732
8.3382 | 0.729
8.3383 | 0.72675
8.3384 | 0.72525
8.3385 | 0.723
8.3386 | 0.7215
8.3387 | 0.71925
8.3388 | 0.71775
8.3389 | 0.71625
8.339 | 0.7155
8.3391 | 0.714
8.3392 | 0.71325
8.3393 | 0.7125
8.3394 | 0.71175
8.3395 | 0.71175
8.3396 | 0.71175
8.3397 | 0.71175
8.3398 | 0.71175
8.3399 | 0.71175
8.34 | 0.7125
8.3401 | 0.71325
8.3402 | 0.714
8.3403 | 0.71475
8.3404 | 0.71625
8.3405 | 0.717
8.3406 | 0.7185
8.3407 | 0.72075
8.3408 | 0.72225
8.3409 | 0.7245
8.341 | 0.726
8.3411 | 0.72825
8.3412 | 0.7305
8.3413 | 0.73275
8.3414 | 0.73575
8.3415 | 0.738
8.3416 | 0.741
8.3417 | 0.74325
8.3418 | 0.74625
8.3419 | 0.74925
8.342 | 0.7515
8.3421 | 0.7545
8.3422 | 0.7575
8.3423 | 0.7605
8.3424 | 0.7635
8.3425 | 0.7665
8.3426 | 0.7695
8.3427 | 0.77175
8.3428 | 0.77475
8.3429 | 0.77775
8.343 | 0.78
8.3431 | 0.78225
8.3432 | 0.78525
8.3433 | 0.7875
8.3434 | 0.78975
8.3435 | 0.792
8.3436 | 0.7935
8.3437 | 0.79575
8.3438 | 0.79725
8.3439 | 0.79875
8.344 | 0.80025
8.3441 | 0.80175
8.3442 | 0.8025
8.3443 | 0.80325
8.3444 | 0.804
8.3445 | 0.80475
8.3446 | 0.80475
8.3447 | 0.80475
8.3448 | 0.80475
8.3449 | 0.80475
8.345 | 0.804
8.3451 | 0.80325
8.3452 | 0.8025
8.3453 | 0.80175
8.3454 | 0.80025
8.3455 | 0.79875
8.3456 | 0.79725
8.3457 | 0.79575
8.3458 | 0.7935
8.3459 | 0.79125
8.346 | 0.789
8.3461 | 0.78675
8.3462 | 0.7845
8.3463 | 0.7815
8.3464 | 0.77925
8.3465 | 0.77625
8.3466 | 0.77325
8.3467 | 0.77025
8.3468 | 0.76725
8.3469 | 0.76425
8.347 | 0.76125
8.3471 | 0.7575
8.3472 | 0.7545
8.3473 | 0.7515
8.3474 | 0.7485
8.3475 | 0.74475
8.3476 | 0.74175
8.3477 | 0.73875
8.3478 | 0.73575
8.3479 | 0.73275
8.348 | 0.7305
8.3481 | 0.7275
8.3482 | 0.7245
8.3483 | 0.72225
8.3484 | 0.72
8.3485 | 0.71775
8.3486 | 0.7155
8.3487 | 0.714
8.3488 | 0.7125
8.3489 | 0.711
8.349 | 0.7095
8.3491 | 0.708
8.3492 | 0.70725
8.3493 | 0.7065
8.3494 | 0.70575
8.3495 | 0.70575
8.3496 | 0.70575
8.3497 | 0.70575
8.3498 | 0.7065
8.3499 | 0.7065
8.35 | 0.70725
8.3501 | 0.70875
8.3502 | 0.7095
8.3503 | 0.711
8.3504 | 0.7125
8.3505 | 0.71475
8.3506 | 0.71625
8.3507 | 0.7185
8.3508 | 0.72075
8.3509 | 0.723
8.351 | 0.726
8.3511 | 0.72825
8.3512 | 0.73125
8.3513 | 0.73425
8.3514 | 0.73725
8.3515 | 0.74025
8.3516 | 0.74325
8.3517 | 0.747
8.3518 | 0.75
8.3519 | 0.75375
8.352 | 0.75675
8.3521 | 0.7605
8.3522 | 0.7635
8.3523 | 0.76725
8.3524 | 0.77025
8.3525 | 0.774
8.3526 | 0.777
8.3527 | 0.78
8.3528 | 0.78375
8.3529 | 0.78675
8.353 | 0.78975
8.3531 | 0.792
8.3532 | 0.795
8.3533 | 0.79725
8.3534 | 0.7995
8.3535 | 0.80175
8.3536 | 0.804
8.3537 | 0.80625
8.3538 | 0.80775
8.3539 | 0.80925
8.354 | 0.81075
8.3541 | 0.8115
8.3542 | 0.81225
8.3543 | 0.813
8.3544 | 0.81375
8.3545 | 0.81375
8.3546 | 0.81375
8.3547 | 0.81375
8.3548 | 0.813
8.3549 | 0.813
8.355 | 0.8115
8.3551 | 0.81075
8.3552 | 0.80925
8.3553 | 0.80775
8.3554 | 0.80625
8.3555 | 0.804
8.3556 | 0.8025
8.3557 | 0.80025
8.3558 | 0.798
8.3559 | 0.795
8.356 | 0.79275
8.3561 | 0.78975
8.3562 | 0.78675
8.3563 | 0.78375
8.3564 | 0.78075
8.3565 | 0.77775
8.3566 | 0.77475
8.3567 | 0.77175
8.3568 | 0.768
8.3569 | 0.765
8.357 | 0.762
8.3571 | 0.75825
8.3572 | 0.75525
8.3573 | 0.75225
8.3574 | 0.74925
8.3575 | 0.74625
8.3576 | 0.74325
8.3577 | 0.74025
8.3578 | 0.73725
8.3579 | 0.735
8.358 | 0.732
8.3581 | 0.72975
8.3582 | 0.7275
8.3583 | 0.726
8.3584 | 0.72375
8.3585 | 0.72225
8.3586 | 0.72075
8.3587 | 0.71925
8.3588 | 0.71775
8.3589 | 0.717
8.359 | 0.71625
8.3591 | 0.7155
8.3592 | 0.71475
8.3593 | 0.71475
8.3594 | 0.714
8.3595 | 0.71475
8.3596 | 0.71475
8.3597 | 0.7155
8.3598 | 0.7155
8.3599 | 0.717
8.36 | 0.71775
8.3601 | 0.7185
8.3602 | 0.72
8.3603 | 0.7215
8.3604 | 0.72375
8.3605 | 0.72525
8.3606 | 0.7275
8.3607 | 0.72975
8.3608 | 0.732
8.3609 | 0.73425
8.361 | 0.7365
8.3611 | 0.7395
8.3612 | 0.74175
8.3613 | 0.74475
8.3614 | 0.74775
8.3615 | 0.75075
8.3616 | 0.75375
8.3617 | 0.75675
8.3618 | 0.75975
8.3619 | 0.76275
8.362 | 0.76575
8.3621 | 0.76875
8.3622 | 0.77175
8.3623 | 0.77475
8.3624 | 0.77775
8.3625 | 0.78075
8.3626 | 0.78375
8.3627 | 0.78675
8.3628 | 0.78975
8.3629 | 0.79275
8.363 | 0.795
8.3631 | 0.79725
8.3632 | 0.80025
8.3633 | 0.8025
8.3634 | 0.804
8.3635 | 0.80625
8.3636 | 0.80775
8.3637 | 0.81
8.3638 | 0.8115
8.3639 | 0.81225
8.364 | 0.81375
8.3641 | 0.8145
8.3642 | 0.81525
8.3643 | 0.816
8.3644 | 0.81675
8.3645 | 0.81675
8.3646 | 0.81675
8.3647 | 0.81675
8.3648 | 0.816
8.3649 | 0.816
8.365 | 0.81525
8.3651 | 0.8145
8.3652 | 0.813
8.3653 | 0.8115
8.3654 | 0.81075
8.3655 | 0.8085
8.3656 | 0.807
8.3657 | 0.8055
8.3658 | 0.80325
8.3659 | 0.801
8.366 | 0.79875
8.3661 | 0.7965
8.3662 | 0.7935
8.3663 | 0.79125
8.3664 | 0.78825
8.3665 | 0.786
8.3666 | 0.783
8.3667 | 0.78
8.3668 | 0.777
8.3669 | 0.774
8.367 | 0.771
8.3671 | 0.768
8.3672 | 0.765
8.3673 | 0.762
8.3674 | 0.759
8.3675 | 0.756
8.3676 | 0.753
8.3677 | 0.75075
8.3678 | 0.74775
8.3679 | 0.74475
8.368 | 0.7425
8.3681 | 0.7395
8.3682 | 0.73725
8.3683 | 0.735
8.3684 | 0.73275
8.3685 | 0.73125
8.3686 | 0.729
8.3687 | 0.7275
8.3688 | 0.726
8.3689 | 0.7245
8.369 | 0.723
8.3691 | 0.72225
8.3692 | 0.7215
8.3693 | 0.72075
8.3694 | 0.72
8.3695 | 0.72
8.3696 | 0.72
8.3697 | 0.72
8.3698 | 0.72
8.3699 | 0.72075
8.37 | 0.7215
8.3701 | 0.72225
8.3702 | 0.723
8.3703 | 0.7245
8.3704 | 0.726
8.3705 | 0.7275
8.3706 | 0.72975
8.3707 | 0.73125
8.3708 | 0.7335
8.3709 | 0.73575
8.371 | 0.738
8.3711 | 0.741
8.3712 | 0.74325
8.3713 | 0.74625
8.3714 | 0.74925
8.3715 | 0.75225
8.3716 | 0.75525
8.3717 | 0.75825
8.3718 | 0.76125
8.3719 | 0.76425
8.372 | 0.768
8.3721 | 0.771
8.3722 | 0.774
8.3723 | 0.777
8.3724 | 0.78075
8.3725 | 0.78375
8.3726 | 0.78675
8.3727 | 0.78975
8.3728 | 0.79275
8.3729 | 0.79575
8.373 | 0.798
8.3731 | 0.801
8.3732 | 0.80325
8.3733 | 0.8055
8.3734 | 0.80775
8.3735 | 0.81
8.3736 | 0.81225
8.3737 | 0.81375
8.3738 | 0.81525
8.3739 | 0.81675
8.374 | 0.8175
8.3741 | 0.819
8.3742 | 0.81975
8.3743 | 0.8205
8.3744 | 0.82125
8.3745 | 0.82125
8.3746 | 0.82125
8.3747 | 0.82125
8.3748 | 0.82125
8.3749 | 0.8205
8.375 | 0.8205
8.3751 | 0.819
8.3752 | 0.81825
8.3753 | 0.8175
8.3754 | 0.816
8.3755 | 0.8145
8.3756 | 0.813
8.3757 | 0.8115
8.3758 | 0.80925
8.3759 | 0.80775
8.376 | 0.8055
8.3761 | 0.80325
8.3762 | 0.801
8.3763 | 0.79875
8.3764 | 0.7965
8.3765 | 0.7935
8.3766 | 0.79125
8.3767 | 0.78825
8.3768 | 0.786
8.3769 | 0.783
8.377 | 0.78075
8.3771 | 0.77775
8.3772 | 0.77475
8.3773 | 0.7725
8.3774 | 0.7695
8.3775 | 0.76725
8.3776 | 0.76425
8.3777 | 0.762
8.3778 | 0.75975
8.3779 | 0.7575
8.378 | 0.7545
8.3781 | 0.753
8.3782 | 0.75075
8.3783 | 0.7485
8.3784 | 0.747
8.3785 | 0.74475
8.3786 | 0.74325
8.3787 | 0.74175
8.3788 | 0.74025
8.3789 | 0.7395
8.379 | 0.738
8.3791 | 0.73725
8.3792 | 0.7365
8.3793 | 0.7365
8.3794 | 0.73575
8.3795 | 0.73575
8.3796 | 0.73575
8.3797 | 0.73575
8.3798 | 0.73575
8.3799 | 0.7365
8.38 | 0.73725
8.3801 | 0.738
8.3802 | 0.73875
8.3803 | 0.74025
8.3804 | 0.74175
8.3805 | 0.74325
8.3806 | 0.74475
8.3807 | 0.74625
8.3808 | 0.74775
8.3809 | 0.75
8.381 | 0.75225
8.3811 | 0.7545
8.3812 | 0.75675
8.3813 | 0.759
8.3814 | 0.762
8.3815 | 0.76425
8.3816 | 0.7665
8.3817 | 0.7695
8.3818 | 0.7725
8.3819 | 0.77475
8.382 | 0.77775
8.3821 | 0.78075
8.3822 | 0.78375
8.3823 | 0.786
8.3824 | 0.789
8.3825 | 0.792
8.3826 | 0.79425
8.3827 | 0.79725
8.3828 | 0.7995
8.3829 | 0.80175
8.383 | 0.80475
8.3831 | 0.807
8.3832 | 0.80925
8.3833 | 0.81075
8.3834 | 0.813
8.3835 | 0.81525
8.3836 | 0.81675
8.3837 | 0.81825
8.3838 | 0.81975
8.3839 | 0.82125
8.384 | 0.822
8.3841 | 0.82275
8.3842 | 0.8235
8.3843 | 0.82425
8.3844 | 0.825
8.3845 | 0.825
8.3846 | 0.825
8.3847 | 0.825
8.3848 | 0.825
8.3849 | 0.82425
8.385 | 0.8235
8.3851 | 0.82275
8.3852 | 0.822
8.3853 | 0.82125
8.3854 | 0.81975
8.3855 | 0.81825
8.3856 | 0.81675
8.3857 | 0.81525
8.3858 | 0.813
8.3859 | 0.8115
8.386 | 0.80925
8.3861 | 0.807
8.3862 | 0.80475
8.3863 | 0.8025
8.3864 | 0.7995
8.3865 | 0.79725
8.3866 | 0.79425
8.3867 | 0.792
8.3868 | 0.789
8.3869 | 0.786
8.387 | 0.783
8.3871 | 0.78
8.3872 | 0.77775
8.3873 | 0.77475
8.3874 | 0.77175
8.3875 | 0.76875
8.3876 | 0.76575
8.3877 | 0.7635
8.3878 | 0.7605
8.3879 | 0.7575
8.388 | 0.75525
8.3881 | 0.753
8.3882 | 0.75
8.3883 | 0.74775
8.3884 | 0.7455
8.3885 | 0.744
8.3886 | 0.74175
8.3887 | 0.7395
8.3888 | 0.738
8.3889 | 0.7365
8.389 | 0.735
8.3891 | 0.73425
8.3892 | 0.73275
8.3893 | 0.732
8.3894 | 0.73125
8.3895 | 0.7305
8.3896 | 0.7305
8.3897 | 0.72975
8.3898 | 0.72975
8.3899 | 0.7305
8.39 | 0.7305
8.3901 | 0.73125
8.3902 | 0.732
8.3903 | 0.73275
8.3904 | 0.7335
8.3905 | 0.735
8.3906 | 0.7365
8.3907 | 0.738
8.3908 | 0.7395
8.3909 | 0.741
8.391 | 0.74325
8.3911 | 0.7455
8.3912 | 0.74775
8.3913 | 0.75
8.3914 | 0.75225
8.3915 | 0.75525
8.3916 | 0.7575
8.3917 | 0.7605
8.3918 | 0.7635
8.3919 | 0.7665
8.392 | 0.7695
8.3921 | 0.77175
8.3922 | 0.77475
8.3923 | 0.77775
8.3924 | 0.78075
8.3925 | 0.78375
8.3926 | 0.78675
8.3927 | 0.78975
8.3928 | 0.79275
8.3929 | 0.79575
8.393 | 0.79875
8.3931 | 0.801
8.3932 | 0.804
8.3933 | 0.80625
8.3934 | 0.8085
8.3935 | 0.81075
8.3936 | 0.813
8.3937 | 0.81525
8.3938 | 0.81675
8.3939 | 0.81825
8.394 | 0.81975
8.3941 | 0.82125
8.3942 | 0.82275
8.3943 | 0.8235
8.3944 | 0.82425
8.3945 | 0.825
8.3946 | 0.825
8.3947 | 0.82575
8.3948 | 0.82575
8.3949 | 0.82575
8.395 | 0.825
8.3951 | 0.82425
8.3952 | 0.8235
8.3953 | 0.82275
8.3954 | 0.82125
8.3955 | 0.81975
8.3956 | 0.81825
8.3957 | 0.81675
8.3958 | 0.81525
8.3959 | 0.813
8.396 | 0.81075
8.3961 | 0.8085
8.3962 | 0.80625
8.3963 | 0.80325
8.3964 | 0.801
8.3965 | 0.798
8.3966 | 0.795
8.3967 | 0.792
8.3968 | 0.789
8.3969 | 0.786
8.397 | 0.783
8.3971 | 0.78
8.3972 | 0.777
8.3973 | 0.774
8.3974 | 0.77025
8.3975 | 0.76725
8.3976 | 0.76425
8.3977 | 0.762
8.3978 | 0.759
8.3979 | 0.756
8.398 | 0.75375
8.3981 | 0.75075
8.3982 | 0.7485
8.3983 | 0.74625
8.3984 | 0.744
8.3985 | 0.7425
8.3986 | 0.74025
8.3987 | 0.73875
8.3988 | 0.73725
8.3989 | 0.73575
8.399 | 0.735
8.3991 | 0.73425
8.3992 | 0.7335
8.3993 | 0.73275
8.3994 | 0.73275
8.3995 | 0.73275
8.3996 | 0.73275
8.3997 | 0.73275
8.3998 | 0.7335
8.3999 | 0.73425
8.4 | 0.735
8.4001 | 0.73575
8.4002 | 0.73725
8.4003 | 0.73875
8.4004 | 0.74025
8.4005 | 0.74175
8.4006 | 0.744
8.4007 | 0.74625
8.4008 | 0.74775
8.4009 | 0.75
8.401 | 0.753
8.4011 | 0.75525
8.4012 | 0.7575
8.4013 | 0.7605
8.4014 | 0.76275
8.4015 | 0.76575
8.4016 | 0.76875
8.4017 | 0.77175
8.4018 | 0.774
8.4019 | 0.777
8.402 | 0.78
8.4021 | 0.783
8.4022 | 0.786
8.4023 | 0.78825
8.4024 | 0.79125
8.4025 | 0.79425
8.4026 | 0.7965
8.4027 | 0.7995
8.4028 | 0.80175
8.4029 | 0.804
8.403 | 0.80625
8.4031 | 0.8085
8.4032 | 0.81075
8.4033 | 0.813
8.4034 | 0.8145
8.4035 | 0.816
8.4036 | 0.8175
8.4037 | 0.819
8.4038 | 0.8205
8.4039 | 0.82125
8.404 | 0.82275
8.4041 | 0.8235
8.4042 | 0.82425
8.4043 | 0.82425
8.4044 | 0.825
8.4045 | 0.825
8.4046 | 0.825
8.4047 | 0.82425
8.4048 | 0.82425
8.4049 | 0.8235
8.405 | 0.82275
8.4051 | 0.822
8.4052 | 0.8205
8.4053 | 0.81975
8.4054 | 0.81825
8.4055 | 0.81675
8.4056 | 0.81525
8.4057 | 0.813
8.4058 | 0.81075
8.4059 | 0.80925
8.406 | 0.807
8.4061 | 0.80475
8.4062 | 0.80175
8.4063 | 0.7995
8.4064 | 0.79725
8.4065 | 0.79425
8.4066 | 0.79125
8.4067 | 0.789
8.4068 | 0.786
8.4069 | 0.783
8.407 | 0.78
8.4071 | 0.777
8.4072 | 0.774
8.4073 | 0.771
8.4074 | 0.76875
8.4075 | 0.76575
8.4076 | 0.76275
8.4077 | 0.7605
8.4078 | 0.7575
8.4079 | 0.75525
8.408 | 0.753
8.4081 | 0.75075
8.4082 | 0.7485
8.4083 | 0.74625
8.4084 | 0.74475
8.4085 | 0.74325
8.4086 | 0.74175
8.4087 | 0.74025
8.4088 | 0.73875
8.4089 | 0.738
8.409 | 0.73725
8.4091 | 0.7365
8.4092 | 0.73575
8.4093 | 0.73575
8.4094 | 0.73575
8.4095 | 0.73575
8.4096 | 0.7365
8.4097 | 0.7365
8.4098 | 0.73725
8.4099 | 0.73875
8.41 | 0.7395
8.4101 | 0.741
8.4102 | 0.7425
8.4103 | 0.744
8.4104 | 0.74625
8.4105 | 0.7485
8.4106 | 0.75075
8.4107 | 0.753
8.4108 | 0.75525
8.4109 | 0.75825
8.411 | 0.7605
8.4111 | 0.7635
8.4112 | 0.7665
8.4113 | 0.7695
8.4114 | 0.7725
8.4115 | 0.7755
8.4116 | 0.7785
8.4117 | 0.7815
8.4118 | 0.7845
8.4119 | 0.78825
8.412 | 0.79125
8.4121 | 0.79425
8.4122 | 0.79725
8.4123 | 0.80025
8.4124 | 0.80325
8.4125 | 0.80625
8.4126 | 0.80925
8.4127 | 0.8115
8.4128 | 0.8145
8.4129 | 0.81675
8.413 | 0.819
8.4131 | 0.82125
8.4132 | 0.8235
8.4133 | 0.82575
8.4134 | 0.82725
8.4135 | 0.82875
8.4136 | 0.83025
8.4137 | 0.83175
8.4138 | 0.8325
8.4139 | 0.834
8.414 | 0.83475
8.4141 | 0.8355
8.4142 | 0.8355
8.4143 | 0.83625
8.4144 | 0.83625
8.4145 | 0.8355
8.4146 | 0.8355
8.4147 | 0.83475
8.4148 | 0.834
8.4149 | 0.83325
8.415 | 0.8325
8.4151 | 0.831
8.4152 | 0.83025
8.4153 | 0.82875
8.4154 | 0.8265
8.4155 | 0.825
8.4156 | 0.82275
8.4157 | 0.8205
8.4158 | 0.81825
8.4159 | 0.816
8.416 | 0.81375
8.4161 | 0.81075
8.4162 | 0.80775
8.4163 | 0.8055
8.4164 | 0.8025
8.4165 | 0.79875
8.4166 | 0.79575
8.4167 | 0.79275
8.4168 | 0.789
8.4169 | 0.786
8.417 | 0.78225
8.4171 | 0.77925
8.4172 | 0.7755
8.4173 | 0.77175
8.4174 | 0.768
8.4175 | 0.765
8.4176 | 0.76125
8.4177 | 0.7575
8.4178 | 0.75375
8.4179 | 0.75075
8.418 | 0.747
8.4181 | 0.744
8.4182 | 0.74025
8.4183 | 0.73725
8.4184 | 0.7335
8.4185 | 0.7305
8.4186 | 0.7275
8.4187 | 0.7245
8.4188 | 0.72225
8.4189 | 0.71925
8.419 | 0.717
8.4191 | 0.71475
8.4192 | 0.7125
8.4193 | 0.71025
8.4194 | 0.70875
8.4195 | 0.70725
8.4196 | 0.70575
8.4197 | 0.705
8.4198 | 0.70425
8.4199 | 0.7035
8.42 | 0.70275
8.4201 | 0.70275
8.4202 | 0.70275
8.4203 | 0.70275
8.4204 | 0.7035
8.4205 | 0.70425
8.4206 | 0.705
8.4207 | 0.7065
8.4208 | 0.708
8.4209 | 0.7095
8.421 | 0.71175
8.4211 | 0.714
8.4212 | 0.71625
8.4213 | 0.71925
8.4214 | 0.7215
8.4215 | 0.7245
8.4216 | 0.72825
8.4217 | 0.73125
8.4218 | 0.735
8.4219 | 0.73875
8.422 | 0.7425
8.4221 | 0.74625
8.4222 | 0.75
8.4223 | 0.75375
8.4224 | 0.7575
8.4225 | 0.762
8.4226 | 0.76575
8.4227 | 0.77025
8.4228 | 0.774
8.4229 | 0.77775
8.423 | 0.7815
8.4231 | 0.786
8.4232 | 0.78975
8.4233 | 0.7935
8.4234 | 0.7965
8.4235 | 0.80025
8.4236 | 0.80325
8.4237 | 0.807
8.4238 | 0.81
8.4239 | 0.81225
8.424 | 0.81525
8.4241 | 0.8175
8.4242 | 0.81975
8.4243 | 0.822
8.4244 | 0.8235
8.4245 | 0.825
8.4246 | 0.8265
8.4247 | 0.82725
8.4248 | 0.82875
8.4249 | 0.8295
8.425 | 0.8295
8.4251 | 0.8295
8.4252 | 0.8295
8.4253 | 0.8295
8.4254 | 0.8295
8.4255 | 0.82875
8.4256 | 0.828
8.4257 | 0.8265
8.4258 | 0.82575
8.4259 | 0.82425
8.426 | 0.82275
8.4261 | 0.8205
8.4262 | 0.819
8.4263 | 0.81675
8.4264 | 0.8145
8.4265 | 0.81225
8.4266 | 0.81
8.4267 | 0.807
8.4268 | 0.80475
8.4269 | 0.80175
8.427 | 0.7995
8.4271 | 0.7965
8.4272 | 0.7935
8.4273 | 0.7905
8.4274 | 0.7875
8.4275 | 0.7845
8.4276 | 0.7815
8.4277 | 0.77925
8.4278 | 0.77625
8.4279 | 0.77325
8.428 | 0.771
8.4281 | 0.768
8.4282 | 0.76575
8.4283 | 0.7635
8.4284 | 0.7605
8.4285 | 0.759
8.4286 | 0.75675
8.4287 | 0.7545
8.4288 | 0.753
8.4289 | 0.7515
8.429 | 0.75
8.4291 | 0.74925
8.4292 | 0.74775
8.4293 | 0.747
8.4294 | 0.74625
8.4295 | 0.74625
8.4296 | 0.7455
8.4297 | 0.7455
8.4298 | 0.74625
8.4299 | 0.74625
8.43 | 0.747
8.4301 | 0.74775
8.4302 | 0.7485
8.4303 | 0.75
8.4304 | 0.7515
8.4305 | 0.753
8.4306 | 0.7545
8.4307 | 0.756
8.4308 | 0.75825
8.4309 | 0.7605
8.431 | 0.76275
8.4311 | 0.765
8.4312 | 0.76725
8.4313 | 0.77025
8.4314 | 0.77325
8.4315 | 0.7755
8.4316 | 0.7785
8.4317 | 0.7815
8.4318 | 0.7845
8.4319 | 0.7875
8.432 | 0.7905
8.4321 | 0.7935
8.4322 | 0.7965
8.4323 | 0.80025
8.4324 | 0.80325
8.4325 | 0.80625
8.4326 | 0.80925
8.4327 | 0.8115
8.4328 | 0.8145
8.4329 | 0.8175
8.433 | 0.81975
8.4331 | 0.82275
8.4332 | 0.825
8.4333 | 0.82725
8.4334 | 0.8295
8.4335 | 0.83175
8.4336 | 0.83325
8.4337 | 0.8355
8.4338 | 0.837
8.4339 | 0.8385
8.434 | 0.84
8.4341 | 0.84075
8.4342 | 0.8415
8.4343 | 0.84225
8.4344 | 0.843
8.4345 | 0.843
8.4346 | 0.843
8.4347 | 0.843
8.4348 | 0.843
8.4349 | 0.843
8.435 | 0.84225
8.4351 | 0.8415
8.4352 | 0.84
8.4353 | 0.83925
8.4354 | 0.83775
8.4355 | 0.83625
8.4356 | 0.834
8.4357 | 0.8325
8.4358 | 0.83025
8.4359 | 0.828
8.436 | 0.825
8.4361 | 0.82275
8.4362 | 0.81975
8.4363 | 0.81675
8.4364 | 0.8145
8.4365 | 0.81075
8.4366 | 0.80775
8.4367 | 0.80475
8.4368 | 0.801
8.4369 | 0.798
8.437 | 0.79425
8.4371 | 0.79125
8.4372 | 0.7875
8.4373 | 0.78375
8.4374 | 0.78
8.4375 | 0.777
8.4376 | 0.77325
8.4377 | 0.77025
8.4378 | 0.7665
8.4379 | 0.7635
8.438 | 0.75975
8.4381 | 0.75675
8.4382 | 0.75375
8.4383 | 0.7515
8.4384 | 0.7485
8.4385 | 0.7455
8.4386 | 0.74325
8.4387 | 0.741
8.4388 | 0.7395
8.4389 | 0.73725
8.439 | 0.73575
8.4391 | 0.73425
8.4392 | 0.7335
8.4393 | 0.732
8.4394 | 0.73125
8.4395 | 0.73125
8.4396 | 0.7305
8.4397 | 0.7305
8.4398 | 0.7305
8.4399 | 0.73125
8.44 | 0.732
8.4401 | 0.73275
8.4402 | 0.7335
8.4403 | 0.735
8.4404 | 0.7365
8.4405 | 0.738
8.4406 | 0.7395
8.4407 | 0.74175
8.4408 | 0.744
8.4409 | 0.74625
8.441 | 0.74925
8.4411 | 0.75225
8.4412 | 0.7545
8.4413 | 0.7575
8.4414 | 0.7605
8.4415 | 0.76425
8.4416 | 0.76725
8.4417 | 0.77025
8.4418 | 0.774
8.4419 | 0.77775
8.442 | 0.78075
8.4421 | 0.7845
8.4422 | 0.7875
8.4423 | 0.79125
8.4424 | 0.795
8.4425 | 0.798
8.4426 | 0.80175
8.4427 | 0.80475
8.4428 | 0.8085
8.4429 | 0.8115
8.443 | 0.8145
8.4431 | 0.8175
8.4432 | 0.8205
8.4433 | 0.82275
8.4434 | 0.82575
8.4435 | 0.828
8.4436 | 0.83025
8.4437 | 0.8325
8.4438 | 0.834
8.4439 | 0.83625
8.444 | 0.83775
8.4441 | 0.8385
8.4442 | 0.84
8.4443 | 0.84075
8.4444 | 0.8415
8.4445 | 0.84225
8.4446 | 0.843
8.4447 | 0.843
8.4448 | 0.843
8.4449 | 0.843
8.445 | 0.84225
8.4451 | 0.8415
8.4452 | 0.84075
8.4453 | 0.84
8.4454 | 0.8385
8.4455 | 0.837
8.4456 | 0.8355
8.4457 | 0.834
8.4458 | 0.83175
8.4459 | 0.8295
8.446 | 0.82725
8.4461 | 0.825
8.4462 | 0.82275
8.4463 | 0.81975
8.4464 | 0.8175
8.4465 | 0.8145
8.4466 | 0.8115
8.4467 | 0.8085
8.4468 | 0.8055
8.4469 | 0.8025
8.447 | 0.7995
8.4471 | 0.7965
8.4472 | 0.7935
8.4473 | 0.7905
8.4474 | 0.78675
8.4475 | 0.78375
8.4476 | 0.78075
8.4477 | 0.77775
8.4478 | 0.77475
8.4479 | 0.77175
8.448 | 0.7695
8.4481 | 0.7665
8.4482 | 0.76425
8.4483 | 0.76125
8.4484 | 0.759
8.4485 | 0.75675
8.4486 | 0.75525
8.4487 | 0.753
8.4488 | 0.7515
8.4489 | 0.75
8.449 | 0.7485
8.4491 | 0.747
8.4492 | 0.74625
8.4493 | 0.7455
8.4494 | 0.74475
8.4495 | 0.74475
8.4496 | 0.744
8.4497 | 0.744
8.4498 | 0.744
8.4499 | 0.74475
8.45 | 0.7455
8.4501 | 0.7455
8.4502 | 0.747
8.4503 | 0.74775
8.4504 | 0.74925
8.4505 | 0.75075
8.4506 | 0.75225
8.4507 | 0.75375
8.4508 | 0.756
8.4509 | 0.7575
8.451 | 0.75975
8.4511 | 0.762
8.4512 | 0.76425
8.4513 | 0.76725
8.4514 | 0.7695
8.4515 | 0.7725
8.4516 | 0.77475
8.4517 | 0.77775
8.4518 | 0.78075
8.4519 | 0.783
8.452 | 0.786
8.4521 | 0.789
8.4522 | 0.792
8.4523 | 0.795
8.4524 | 0.79725
8.4525 | 0.80025
8.4526 | 0.80325
8.4527 | 0.80625
8.4528 | 0.8085
8.4529 | 0.8115
8.453 | 0.81375
8.4531 | 0.816
8.4532 | 0.81825
8.4533 | 0.8205
8.4534 | 0.82275
8.4535 | 0.82425
8.4536 | 0.8265
8.4537 | 0.828
8.4538 | 0.8295
8.4539 | 0.831
8.454 | 0.8325
8.4541 | 0.83325
8.4542 | 0.834
8.4543 | 0.8355
8.4544 | 0.8355
8.4545 | 0.83625
8.4546 | 0.837
8.4547 | 0.837
8.4548 | 0.837
8.4549 | 0.837
8.455 | 0.83625
8.4551 | 0.83625
8.4552 | 0.8355
8.4553 | 0.83475
8.4554 | 0.83325
8.4555 | 0.8325
8.4556 | 0.831
8.4557 | 0.83025
8.4558 | 0.82875
8.4559 | 0.82725
8.456 | 0.825
8.4561 | 0.8235
8.4562 | 0.82125
8.4563 | 0.81975
8.4564 | 0.8175
8.4565 | 0.81525
8.4566 | 0.813
8.4567 | 0.81075
8.4568 | 0.80775
8.4569 | 0.8055
8.457 | 0.80325
8.4571 | 0.80025
8.4572 | 0.798
8.4573 | 0.795
8.4574 | 0.79275
8.4575 | 0.78975
8.4576 | 0.7875
8.4577 | 0.7845
8.4578 | 0.78225
8.4579 | 0.78
8.458 | 0.77775
8.4581 | 0.77475
8.4582 | 0.7725
8.4583 | 0.77025
8.4584 | 0.768
8.4585 | 0.7665
8.4586 | 0.76425
8.4587 | 0.76275
8.4588 | 0.7605
8.4589 | 0.759
8.459 | 0.7575
8.4591 | 0.75675
8.4592 | 0.75525
8.4593 | 0.7545
8.4594 | 0.75375
8.4595 | 0.753
8.4596 | 0.75225
8.4597 | 0.7515
8.4598 | 0.7515
8.4599 | 0.7515
8.46 | 0.7515
8.4601 | 0.7515
8.4602 | 0.75225
8.4603 | 0.753
8.4604 | 0.75375
8.4605 | 0.7545
8.4606 | 0.75525
8.4607 | 0.75675
8.4608 | 0.75825
8.4609 | 0.75975
8.461 | 0.76125
8.4611 | 0.76275
8.4612 | 0.765
8.4613 | 0.7665
8.4614 | 0.76875
8.4615 | 0.771
8.4616 | 0.77325
8.4617 | 0.7755
8.4618 | 0.7785
8.4619 | 0.78075
8.462 | 0.783
8.4621 | 0.786
8.4622 | 0.789
8.4623 | 0.79125
8.4624 | 0.79425
8.4625 | 0.7965
8.4626 | 0.7995
8.4627 | 0.8025
8.4628 | 0.8055
8.4629 | 0.80775
8.463 | 0.81075
8.4631 | 0.813
8.4632 | 0.816
8.4633 | 0.81825
8.4634 | 0.8205
8.4635 | 0.82275
8.4636 | 0.825
8.4637 | 0.82725
8.4638 | 0.8295
8.4639 | 0.83175
8.464 | 0.83325
8.4641 | 0.83475
8.4642 | 0.83625
8.4643 | 0.83775
8.4644 | 0.83925
8.4645 | 0.84
8.4646 | 0.84075
8.4647 | 0.8415
8.4648 | 0.84225
8.4649 | 0.84225
8.465 | 0.843
8.4651 | 0.843
8.4652 | 0.84225
8.4653 | 0.84225
8.4654 | 0.8415
8.4655 | 0.84075
8.4656 | 0.84
8.4657 | 0.83925
8.4658 | 0.83775
8.4659 | 0.83625
8.466 | 0.83475
8.4661 | 0.83325
8.4662 | 0.831
8.4663 | 0.8295
8.4664 | 0.82725
8.4665 | 0.825
8.4666 | 0.82275
8.4667 | 0.81975
8.4668 | 0.8175
8.4669 | 0.81525
8.467 | 0.81225
8.4671 | 0.80925
8.4672 | 0.807
8.4673 | 0.804
8.4674 | 0.80175
8.4675 | 0.79875
8.4676 | 0.79575
8.4677 | 0.7935
8.4678 | 0.7905
8.4679 | 0.78825
8.468 | 0.78525
8.4681 | 0.783
8.4682 | 0.78075
8.4683 | 0.7785
8.4684 | 0.77625
8.4685 | 0.77475
8.4686 | 0.7725
8.4687 | 0.771
8.4688 | 0.7695
8.4689 | 0.768
8.469 | 0.7665
8.4691 | 0.76575
8.4692 | 0.765
8.4693 | 0.76425
8.4694 | 0.7635
8.4695 | 0.76275
8.4696 | 0.76275
8.4697 | 0.76275
8.4698 | 0.76275
8.4699 | 0.7635
8.47 | 0.76425
8.4701 | 0.765
8.4702 | 0.76575
8.4703 | 0.7665
8.4704 | 0.768
8.4705 | 0.7695
8.4706 | 0.771
8.4707 | 0.7725
8.4708 | 0.774
8.4709 | 0.77625
8.471 | 0.7785
8.4711 | 0.78
8.4712 | 0.78225
8.4713 | 0.78525
8.4714 | 0.7875
8.4715 | 0.78975
8.4716 | 0.79275
8.4717 | 0.795
8.4718 | 0.798
8.4719 | 0.801
8.472 | 0.80325
8.4721 | 0.80625
8.4722 | 0.80925
8.4723 | 0.8115
8.4724 | 0.8145
8.4725 | 0.8175
8.4726 | 0.81975
8.4727 | 0.82275
8.4728 | 0.825
8.4729 | 0.828
8.473 | 0.83025
8.4731 | 0.8325
8.4732 | 0.83475
8.4733 | 0.837
8.4734 | 0.83925
8.4735 | 0.84075
8.4736 | 0.84225
8.4737 | 0.84375
8.4738 | 0.84525
8.4739 | 0.84675
8.474 | 0.84825
8.4741 | 0.849
8.4742 | 0.84975
8.4743 | 0.8505
8.4744 | 0.85125
8.4745 | 0.85125
8.4746 | 0.85125
8.4747 | 0.85125
8.4748 | 0.85125
8.4749 | 0.8505
8.475 | 0.84975
8.4751 | 0.849
8.4752 | 0.84825
8.4753 | 0.84675
8.4754 | 0.84525
8.4755 | 0.84375
8.4756 | 0.84225
8.4757 | 0.84075
8.4758 | 0.8385
8.4759 | 0.837
8.476 | 0.83475
8.4761 | 0.8325
8.4762 | 0.8295
8.4763 | 0.82725
8.4764 | 0.825
8.4765 | 0.822
8.4766 | 0.81975
8.4767 | 0.81675
8.4768 | 0.81375
8.4769 | 0.81075
8.477 | 0.8085
8.4771 | 0.8055
8.4772 | 0.8025
8.4773 | 0.7995
8.4774 | 0.79725
8.4775 | 0.79425
8.4776 | 0.792
8.4777 | 0.789
8.4778 | 0.78675
8.4779 | 0.7845
8.478 | 0.78225
8.4781 | 0.78
8.4782 | 0.77775
8.4783 | 0.77625
8.4784 | 0.774
8.4785 | 0.7725
8.4786 | 0.771
8.4787 | 0.7695
8.4788 | 0.76875
8.4789 | 0.76725
8.479 | 0.7665
8.4791 | 0.76575
8.4792 | 0.76575
8.4793 | 0.765
8.4794 | 0.765
8.4795 | 0.765
8.4796 | 0.765
8.4797 | 0.76575
8.4798 | 0.7665
8.4799 | 0.7665
8.48 | 0.768
8.4801 | 0.76875
8.4802 | 0.7695
8.4803 | 0.771
8.4804 | 0.7725
8.4805 | 0.774
8.4806 | 0.7755
8.4807 | 0.77775
8.4808 | 0.78
8.4809 | 0.7815
8.481 | 0.78375
8.4811 | 0.786
8.4812 | 0.78825
8.4813 | 0.7905
8.4814 | 0.7935
8.4815 | 0.79575
8.4816 | 0.798
8.4817 | 0.801
8.4818 | 0.804
8.4819 | 0.80625
8.482 | 0.80925
8.4821 | 0.8115
8.4822 | 0.8145
8.4823 | 0.81675
8.4824 | 0.81975
8.4825 | 0.822
8.4826 | 0.825
8.4827 | 0.82725
8.4828 | 0.8295
8.4829 | 0.8325
8.483 | 0.83475
8.4831 | 0.837
8.4832 | 0.8385
8.4833 | 0.84075
8.4834 | 0.84225
8.4835 | 0.8445
8.4836 | 0.846
8.4837 | 0.8475
8.4838 | 0.849
8.4839 | 0.8505
8.484 | 0.85125
8.4841 | 0.85275
8.4842 | 0.8535
8.4843 | 0.8535
8.4844 | 0.85425
8.4845 | 0.855
8.4846 | 0.855
8.4847 | 0.855
8.4848 | 0.855
8.4849 | 0.85425
8.485 | 0.85425
8.4851 | 0.8535
8.4852 | 0.85275
8.4853 | 0.852
8.4854 | 0.8505
8.4855 | 0.849
8.4856 | 0.8475
8.4857 | 0.846
8.4858 | 0.8445
8.4859 | 0.843
8.486 | 0.84075
8.4861 | 0.8385
8.4862 | 0.837
8.4863 | 0.834
8.4864 | 0.83175
8.4865 | 0.8295
8.4866 | 0.82725
8.4867 | 0.82425
8.4868 | 0.822
8.4869 | 0.819
8.487 | 0.81675
8.4871 | 0.81375
8.4872 | 0.81075
8.4873 | 0.8085
8.4874 | 0.8055
8.4875 | 0.8025
8.4876 | 0.80025
8.4877 | 0.79725
8.4878 | 0.795
8.4879 | 0.792
8.488 | 0.78975
8.4881 | 0.7875
8.4882 | 0.78525
8.4883 | 0.783
8.4884 | 0.78075
8.4885 | 0.77925
8.4886 | 0.777
8.4887 | 0.7755
8.4888 | 0.774
8.4889 | 0.7725
8.489 | 0.77175
8.4891 | 0.77025
8.4892 | 0.7695
8.4893 | 0.76875
8.4894 | 0.76875
8.4895 | 0.768
8.4896 | 0.768
8.4897 | 0.768
8.4898 | 0.768
8.4899 | 0.76875
8.49 | 0.76875
8.4901 | 0.7695
8.4902 | 0.65025
8.4903 | 0.65175
8.4904 | 0.65325
8.4905 | 0.65475
8.4906 | 0.657
8.4907 | 0.6585
8.4908 | 0.66075
8.4909 | 0.663
8.491 | 0.66525
8.4911 | 0.6675
8.4912 | 0.66975
8.4913 | 0.672
8.4914 | 0.675
8.4915 | 0.67725
8.4916 | 0.68025
8.4917 | 0.6825
8.4918 | 0.6855
8.4919 | 0.6885
8.492 | 0.69075
8.4921 | 0.69375
8.4922 | 0.69675
8.4923 | 0.699
8.4924 | 0.702
8.4925 | 0.705
8.4926 | 0.70725
8.4927 | 0.71025
8.4928 | 0.7125
8.4929 | 0.71475
8.493 | 0.71775
8.4931 | 0.72
8.4932 | 0.72225
8.4933 | 0.72375
8.4934 | 0.726
8.4935 | 0.72825
8.4936 | 0.72975
8.4937 | 0.73125
8.4938 | 0.73275
8.4939 | 0.73425
8.494 | 0.735
8.4941 | 0.7365
8.4942 | 0.73725
8.4943 | 0.738
8.4944 | 0.738
8.4945 | 0.73875
8.4946 | 0.73875
8.4947 | 0.73875
8.4948 | 0.738
8.4949 | 0.738
8.495 | 0.73725
8.4951 | 0.7365
8.4952 | 0.73575
8.4953 | 0.73425
8.4954 | 0.73275
8.4955 | 0.73125
8.4956 | 0.72975
8.4957 | 0.72825
8.4958 | 0.726
8.4959 | 0.72375
8.496 | 0.7215
8.4961 | 0.71925
8.4962 | 0.717
8.4963 | 0.71475
8.4964 | 0.71175
8.4965 | 0.70875
8.4966 | 0.70575
8.4967 | 0.7035
8.4968 | 0.7005
8.4969 | 0.6975
8.497 | 0.6945
8.4971 | 0.6915
8.4972 | 0.6885
8.4973 | 0.6855
8.4974 | 0.6825
8.4975 | 0.6795
8.4976 | 0.67725
8.4977 | 0.67425
8.4978 | 0.67125
8.4979 | 0.669
8.498 | 0.66675
8.4981 | 0.66375
8.4982 | 0.66225
8.4983 | 0.66
8.4984 | 0.65775
8.4985 | 0.65625
8.4986 | 0.65475
8.4987 | 0.65325
8.4988 | 0.65175
8.4989 | 0.651
8.499 | 0.6495
8.4991 | 0.6495
8.4992 | 0.64875
8.4993 | 0.648
8.4994 | 0.648
8.4995 | 0.648
8.4996 | 0.64875
8.4997 | 0.64875
8.4998 | 0.6495
8.4999 | 0.65025
8.5 | 0.651
8.5001 | 0.6525
8.5002 | 0.654
8.5003 | 0.6555
8.5004 | 0.657
8.5005 | 0.6585
8.5006 | 0.66075
8.5007 | 0.663
8.5008 | 0.66525
8.5009 | 0.6675
8.501 | 0.66975
8.5011 | 0.672
8.5012 | 0.675
8.5013 | 0.67725
8.5014 | 0.68025
8.5015 | 0.68325
8.5016 | 0.6855
8.5017 | 0.6885
8.5018 | 0.6915
8.5019 | 0.6945
8.502 | 0.6975
8.5021 | 0.7005
8.5022 | 0.70275
8.5023 | 0.70575
8.5024 | 0.70875
8.5025 | 0.711
8.5026 | 0.714
8.5027 | 0.71625
8.5028 | 0.71925
8.5029 | 0.7215
8.503 | 0.72375
8.5031 | 0.726
8.5032 | 0.7275
8.5033 | 0.72975
8.5034 | 0.73125
8.5035 | 0.73275
8.5036 | 0.73425
8.5037 | 0.73575
8.5038 | 0.7365
8.5039 | 0.73725
8.504 | 0.738
8.5041 | 0.73875
8.5042 | 0.73875
8.5043 | 0.73875
8.5044 | 0.73875
8.5045 | 0.73875
8.5046 | 0.738
8.5047 | 0.738
8.5048 | 0.7365
8.5049 | 0.73575
8.505 | 0.735
8.5051 | 0.7335
8.5052 | 0.732
8.5053 | 0.72975
8.5054 | 0.72825
8.5055 | 0.726
8.5056 | 0.72375
8.5057 | 0.7215
8.5058 | 0.71925
8.5059 | 0.71625
8.506 | 0.71325
8.5061 | 0.711
8.5062 | 0.708
8.5063 | 0.705
8.5064 | 0.702
8.5065 | 0.69825
8.5066 | 0.69525
8.5067 | 0.69225
8.5068 | 0.6885
8.5069 | 0.6855
8.507 | 0.68175
8.5071 | 0.67875
8.5072 | 0.67575
8.5073 | 0.672
8.5074 | 0.669
8.5075 | 0.666
8.5076 | 0.663
8.5077 | 0.66
8.5078 | 0.657
8.5079 | 0.654
8.508 | 0.651
8.5081 | 0.64875
8.5082 | 0.6465
8.5083 | 0.64425
8.5084 | 0.642
8.5085 | 0.63975
8.5086 | 0.63825
8.5087 | 0.63675
8.5088 | 0.63525
8.5089 | 0.63375
8.509 | 0.633
8.5091 | 0.6315
8.5092 | 0.63075
8.5093 | 0.63075
8.5094 | 0.63
8.5095 | 0.63
8.5096 | 0.63075
8.5097 | 0.63075
8.5098 | 0.6315
8.5099 | 0.63225
8.51 | 0.633
8.5101 | 0.63375
8.5102 | 0.63525
8.5103 | 0.63675
8.5104 | 0.63825
8.5105 | 0.6405
8.5106 | 0.642
8.5107 | 0.64425
8.5108 | 0.6465
8.5109 | 0.64875
8.511 | 0.65175
8.5111 | 0.654
8.5112 | 0.657
8.5113 | 0.66
8.5114 | 0.66225
8.5115 | 0.66525
8.5116 | 0.66825
8.5117 | 0.67125
8.5118 | 0.67425
8.5119 | 0.67725
8.512 | 0.681
8.5121 | 0.684
8.5122 | 0.687
8.5123 | 0.69
8.5124 | 0.693
8.5125 | 0.696
8.5126 | 0.69825
8.5127 | 0.70125
8.5128 | 0.70425
8.5129 | 0.7065
8.513 | 0.70875
8.5131 | 0.71175
8.5132 | 0.714
8.5133 | 0.7155
8.5134 | 0.71775
8.5135 | 0.72
8.5136 | 0.7215
8.5137 | 0.723
8.5138 | 0.7245
8.5139 | 0.72525
8.514 | 0.72675
8.5141 | 0.7275
8.5142 | 0.72825
8.5143 | 0.72825
8.5144 | 0.729
8.5145 | 0.729
8.5146 | 0.729
8.5147 | 0.729
8.5148 | 0.72825
8.5149 | 0.7275
8.515 | 0.72675
8.5151 | 0.726
8.5152 | 0.72525
8.5153 | 0.72375
8.5154 | 0.72225
8.5155 | 0.72075
8.5156 | 0.71925
8.5157 | 0.71775
8.5158 | 0.7155
8.5159 | 0.714
8.516 | 0.71175
8.5161 | 0.7095
8.5162 | 0.70725
8.5163 | 0.70425
8.5164 | 0.702
8.5165 | 0.69975
8.5166 | 0.69675
8.5167 | 0.6945
8.5168 | 0.6915
8.5169 | 0.68925
8.517 | 0.68625
8.5171 | 0.68325
8.5172 | 0.681
8.5173 | 0.678
8.5174 | 0.675
8.5175 | 0.67275
8.5176 | 0.6705
8.5177 | 0.6675
8.5178 | 0.66525
8.5179 | 0.663
8.518 | 0.66075
8.5181 | 0.6585
8.5182 | 0.65625
8.5183 | 0.654
8.5184 | 0.6525
8.5185 | 0.65025
8.5186 | 0.64875
8.5187 | 0.64725
8.5188 | 0.6465
8.5189 | 0.645
8.519 | 0.64425
8.5191 | 0.6435
8.5192 | 0.64275
8.5193 | 0.642
8.5194 | 0.642
8.5195 | 0.64125
8.5196 | 0.642
8.5197 | 0.642
8.5198 | 0.642
8.5199 | 0.64275
8.52 | 0.6435
8.5201 | 0.64425
8.5202 | 0.645
8.5203 | 0.6465
8.5204 | 0.648
8.5205 | 0.6495
8.5206 | 0.651
8.5207 | 0.6525
8.5208 | 0.65475
8.5209 | 0.65625
8.521 | 0.6585
8.5211 | 0.66075
8.5212 | 0.663
8.5213 | 0.66525
8.5214 | 0.66825
8.5215 | 0.6705
8.5216 | 0.6735
8.5217 | 0.67575
8.5218 | 0.67875
8.5219 | 0.681
8.522 | 0.684
8.5221 | 0.68625
8.5222 | 0.68925
8.5223 | 0.69225
8.5224 | 0.6945
8.5225 | 0.6975
8.5226 | 0.69975
8.5227 | 0.70275
8.5228 | 0.705
8.5229 | 0.70725
8.523 | 0.7095
8.5231 | 0.71175
8.5232 | 0.714
8.5233 | 0.71625
8.5234 | 0.71775
8.5235 | 0.72
8.5236 | 0.7215
8.5237 | 0.723
8.5238 | 0.7245
8.5239 | 0.72525
8.524 | 0.72675
8.5241 | 0.7275
8.5242 | 0.72825
8.5243 | 0.729
8.5244 | 0.72975
8.5245 | 0.72975
8.5246 | 0.72975
8.5247 | 0.72975
8.5248 | 0.72975
8.5249 | 0.72975
8.525 | 0.729
8.5251 | 0.72825
8.5252 | 0.7275
8.5253 | 0.726
8.5254 | 0.72525
8.5255 | 0.72375
8.5256 | 0.72225
8.5257 | 0.72075
8.5258 | 0.7185
8.5259 | 0.717
8.526 | 0.71475
8.5261 | 0.7125
8.5262 | 0.71025
8.5263 | 0.70725
8.5264 | 0.705
8.5265 | 0.702
8.5266 | 0.69975
8.5267 | 0.69675
8.5268 | 0.69375
8.5269 | 0.69075
8.527 | 0.68775
8.5271 | 0.68475
8.5272 | 0.68175
8.5273 | 0.67875
8.5274 | 0.67575
8.5275 | 0.67275
8.5276 | 0.66975
8.5277 | 0.66675
8.5278 | 0.66375
8.5279 | 0.66075
8.528 | 0.65775
8.5281 | 0.6555
8.5282 | 0.6525
8.5283 | 0.65025
8.5284 | 0.648
8.5285 | 0.64575
8.5286 | 0.64425
8.5287 | 0.642
8.5288 | 0.6405
8.5289 | 0.639
8.529 | 0.6375
8.5291 | 0.63675
8.5292 | 0.636
8.5293 | 0.63525
8.5294 | 0.6345
8.5295 | 0.6345
8.5296 | 0.6345
8.5297 | 0.6345
8.5298 | 0.63525
8.5299 | 0.63525
8.53 | 0.636
8.5301 | 0.6375
8.5302 | 0.63825
8.5303 | 0.63975
8.5304 | 0.64125
8.5305 | 0.6435
8.5306 | 0.645
8.5307 | 0.64725
8.5308 | 0.6495
8.5309 | 0.6525
8.531 | 0.65475
8.5311 | 0.657
8.5312 | 0.66
8.5313 | 0.663
8.5314 | 0.666
8.5315 | 0.669
8.5316 | 0.672
8.5317 | 0.67575
8.5318 | 0.67875
8.5319 | 0.68175
8.532 | 0.68475
8.5321 | 0.6885
8.5322 | 0.6915
8.5323 | 0.6945
8.5324 | 0.69825
8.5325 | 0.70125
8.5326 | 0.70425
8.5327 | 0.70725
8.5328 | 0.71025
8.5329 | 0.71325
8.533 | 0.7155
8.5331 | 0.7185
8.5332 | 0.72075
8.5333 | 0.723
8.5334 | 0.72525
8.5335 | 0.7275
8.5336 | 0.729
8.5337 | 0.73125
8.5338 | 0.73275
8.5339 | 0.73425
8.534 | 0.735
8.5341 | 0.7365
8.5342 | 0.73725
8.5343 | 0.738
8.5344 | 0.738
8.5345 | 0.73875
8.5346 | 0.73875
8.5347 | 0.73875
8.5348 | 0.73875
8.5349 | 0.738
8.535 | 0.73725
8.5351 | 0.7365
8.5352 | 0.73575
8.5353 | 0.735
8.5354 | 0.7335
8.5355 | 0.732
8.5356 | 0.7305
8.5357 | 0.72825
8.5358 | 0.72675
8.5359 | 0.7245
8.536 | 0.72225
8.5361 | 0.72
8.5362 | 0.71775
8.5363 | 0.7155
8.5364 | 0.71325
8.5365 | 0.71025
8.5366 | 0.708
8.5367 | 0.705
8.5368 | 0.702
8.5369 | 0.699
8.537 | 0.69675
8.5371 | 0.69375
8.5372 | 0.69075
8.5373 | 0.68775
8.5374 | 0.6855
8.5375 | 0.6825
8.5376 | 0.6795
8.5377 | 0.67725
8.5378 | 0.675
8.5379 | 0.672
8.538 | 0.66975
8.5381 | 0.6675
8.5382 | 0.66525
8.5383 | 0.663
8.5384 | 0.6615
8.5385 | 0.65925
8.5386 | 0.65775
8.5387 | 0.65625
8.5388 | 0.65475
8.5389 | 0.65325
8.539 | 0.6525
8.5391 | 0.65175
8.5392 | 0.651
8.5393 | 0.65025
8.5394 | 0.65025
8.5395 | 0.6495
8.5396 | 0.6495
8.5397 | 0.65025
8.5398 | 0.65025
8.5399 | 0.651
8.54 | 0.65175
8.5401 | 0.6525
8.5402 | 0.65325
8.5403 | 0.65475
8.5404 | 0.6555
8.5405 | 0.657
8.5406 | 0.6585
8.5407 | 0.66075
8.5408 | 0.66225
8.5409 | 0.6645
8.541 | 0.666
8.5411 | 0.66825
8.5412 | 0.6705
8.5413 | 0.67275
8.5414 | 0.675
8.5415 | 0.678
8.5416 | 0.68025
8.5417 | 0.68325
8.5418 | 0.6855
8.5419 | 0.68775
8.542 | 0.69075
8.5421 | 0.693
8.5422 | 0.696
8.5423 | 0.69825
8.5424 | 0.70125
8.5425 | 0.7035
8.5426 | 0.7065
8.5427 | 0.70875
8.5428 | 0.711
8.5429 | 0.71325
8.543 | 0.7155
8.5431 | 0.71775
8.5432 | 0.72
8.5433 | 0.72225
8.5434 | 0.72375
8.5435 | 0.72525
8.5436 | 0.7275
8.5437 | 0.729
8.5438 | 0.7305
8.5439 | 0.73125
8.544 | 0.73275
8.5441 | 0.7335
8.5442 | 0.73425
8.5443 | 0.735
8.5444 | 0.73575
8.5445 | 0.7365
8.5446 | 0.7365
8.5447 | 0.7365
8.5448 | 0.7365
8.5449 | 0.7365
8.545 | 0.73575
8.5451 | 0.735
8.5452 | 0.735
8.5453 | 0.7335
8.5454 | 0.73275
8.5455 | 0.732
8.5456 | 0.7305
8.5457 | 0.729
8.5458 | 0.7275
8.5459 | 0.726
8.546 | 0.7245
8.5461 | 0.72225
8.5462 | 0.72075
8.5463 | 0.7185
8.5464 | 0.71625
8.5465 | 0.714
8.5466 | 0.71175
8.5467 | 0.7095
8.5468 | 0.70725
8.5469 | 0.705
8.547 | 0.702
8.5471 | 0.69975
8.5472 | 0.6975
8.5473 | 0.69525
8.5474 | 0.693
8.5475 | 0.69
8.5476 | 0.68775
8.5477 | 0.6855
8.5478 | 0.68325
8.5479 | 0.68175
8.548 | 0.6795
8.5481 | 0.67725
8.5482 | 0.67575
8.5483 | 0.67425
8.5484 | 0.67275
8.5485 | 0.67125
8.5486 | 0.66975
8.5487 | 0.66825
8.5488 | 0.6675
8.5489 | 0.66675
8.549 | 0.666
8.5491 | 0.666
8.5492 | 0.66525
8.5493 | 0.66525
8.5494 | 0.66525
8.5495 | 0.666
8.5496 | 0.666
8.5497 | 0.66675
8.5498 | 0.6675
8.5499 | 0.669
8.55 | 0.66975
8.5501 | 0.67125
8.5502 | 0.67275
8.5503 | 0.67425
8.5504 | 0.6765
8.5505 | 0.67875
8.5506 | 0.68025
8.5507 | 0.68325
8.5508 | 0.6855
8.5509 | 0.68775
8.551 | 0.69075
8.5511 | 0.693
8.5512 | 0.696
8.5513 | 0.699
8.5514 | 0.702
8.5515 | 0.705
8.5516 | 0.708
8.5517 | 0.711
8.5518 | 0.71475
8.5519 | 0.71775
8.552 | 0.72075
8.5521 | 0.72375
8.5522 | 0.7275
8.5523 | 0.7305
8.5524 | 0.7335
8.5525 | 0.7365
8.5526 | 0.7395
8.5527 | 0.7425
8.5528 | 0.74475
8.5529 | 0.74775
8.553 | 0.75
8.5531 | 0.753
8.5532 | 0.75525
8.5533 | 0.7575
8.5534 | 0.759
8.5535 | 0.76125
8.5536 | 0.76275
8.5537 | 0.76425
8.5538 | 0.765
8.5539 | 0.7665
8.554 | 0.76725
8.5541 | 0.768
8.5542 | 0.76875
8.5543 | 0.76875
8.5544 | 0.76875
8.5545 | 0.76875
8.5546 | 0.768
8.5547 | 0.768
8.5548 | 0.7665
8.5549 | 0.76575
8.555 | 0.76425
8.5551 | 0.76275
8.5552 | 0.76125
8.5553 | 0.75975
8.5554 | 0.7575
8.5555 | 0.75525
8.5556 | 0.75225
8.5557 | 0.75
8.5558 | 0.747
8.5559 | 0.744
8.556 | 0.741
8.5561 | 0.738
8.5562 | 0.735
8.5563 | 0.73125
8.5564 | 0.7275
8.5565 | 0.7245
8.5566 | 0.72075
8.5567 | 0.717
8.5568 | 0.71325
8.5569 | 0.7095
8.557 | 0.70575
8.5571 | 0.70275
8.5572 | 0.699
8.5573 | 0.69525
8.5574 | 0.69225
8.5575 | 0.6885
8.5576 | 0.6855
8.5577 | 0.6825
8.5578 | 0.6795
8.5579 | 0.6765
8.558 | 0.67425
8.5581 | 0.67125
8.5582 | 0.669
8.5583 | 0.66675
8.5584 | 0.66525
8.5585 | 0.66375
8.5586 | 0.66225
8.5587 | 0.66075
8.5588 | 0.65925
8.5589 | 0.6585
8.559 | 0.6585
8.5591 | 0.65775
8.5592 | 0.65775
8.5593 | 0.65775
8.5594 | 0.65775
8.5595 | 0.6585
8.5596 | 0.65925
8.5597 | 0.66
8.5598 | 0.66075
8.5599 | 0.66225
8.56 | 0.66375
8.5601 | 0.66525
8.5602 | 0.6675
8.5603 | 0.669
8.5604 | 0.67125
8.5605 | 0.67425
8.5606 | 0.6765
8.5607 | 0.67875
8.5608 | 0.68175
8.5609 | 0.684
8.561 | 0.687
8.5611 | 0.69
8.5612 | 0.693
8.5613 | 0.696
8.5614 | 0.699
8.5615 | 0.70275
8.5616 | 0.70575
8.5617 | 0.70875
8.5618 | 0.71175
8.5619 | 0.7155
8.562 | 0.7185
8.5621 | 0.7215
8.5622 | 0.7245
8.5623 | 0.7275
8.5624 | 0.7305
8.5625 | 0.7335
8.5626 | 0.7365
8.5627 | 0.7395
8.5628 | 0.74175
8.5629 | 0.74475
8.563 | 0.747
8.5631 | 0.74925
8.5632 | 0.7515
8.5633 | 0.75375
8.5634 | 0.75525
8.5635 | 0.7575
8.5636 | 0.759
8.5637 | 0.7605
8.5638 | 0.762
8.5639 | 0.7635
8.564 | 0.76425
8.5641 | 0.765
8.5642 | 0.76575
8.5643 | 0.7665
8.5644 | 0.7665
8.5645 | 0.76725
8.5646 | 0.76725
8.5647 | 0.7665
8.5648 | 0.7665
8.5649 | 0.76575
8.565 | 0.765
8.5651 | 0.76425
8.5652 | 0.7635
8.5653 | 0.762
8.5654 | 0.7605
8.5655 | 0.759
8.5656 | 0.7575
8.5657 | 0.75525
8.5658 | 0.75375
8.5659 | 0.7515
8.566 | 0.74925
8.5661 | 0.747
8.5662 | 0.74475
8.5663 | 0.74175
8.5664 | 0.7395
8.5665 | 0.7365
8.5666 | 0.7335
8.5667 | 0.73125
8.5668 | 0.72825
8.5669 | 0.72525
8.567 | 0.72225
8.5671 | 0.71925
8.5672 | 0.717
8.5673 | 0.714
8.5674 | 0.711
8.5675 | 0.708
8.5676 | 0.70575
8.5677 | 0.70275
8.5678 | 0.7005
8.5679 | 0.6975
8.568 | 0.69525
8.5681 | 0.693
8.5682 | 0.6915
8.5683 | 0.68925
8.5684 | 0.68775
8.5685 | 0.6855
8.5686 | 0.684
8.5687 | 0.68325
8.5688 | 0.68175
8.5689 | 0.681
8.569 | 0.68025
8.5691 | 0.6795
8.5692 | 0.6795
8.5693 | 0.6795
8.5694 | 0.6795
8.5695 | 0.6795
8.5696 | 0.68025
8.5697 | 0.681
8.5698 | 0.68175
8.5699 | 0.68325
8.57 | 0.684
8.5701 | 0.6855
8.5702 | 0.68775
8.5703 | 0.68925
8.5704 | 0.6915
8.5705 | 0.69375
8.5706 | 0.696
8.5707 | 0.69825
8.5708 | 0.7005
8.5709 | 0.7035
8.571 | 0.7065
8.5711 | 0.7095
8.5712 | 0.7125
8.5713 | 0.7155
8.5714 | 0.7185
8.5715 | 0.7215
8.5716 | 0.7245
8.5717 | 0.72825
8.5718 | 0.73125
8.5719 | 0.73425
8.572 | 0.738
8.5721 | 0.741
8.5722 | 0.744
8.5723 | 0.747
8.5724 | 0.75
8.5725 | 0.753
8.5726 | 0.756
8.5727 | 0.75825
8.5728 | 0.76125
8.5729 | 0.7635
8.573 | 0.76575
8.5731 | 0.768
8.5732 | 0.77025
8.5733 | 0.77175
8.5734 | 0.774
8.5735 | 0.7755
8.5736 | 0.77625
8.5737 | 0.77775
8.5738 | 0.7785
8.5739 | 0.77925
8.574 | 0.78
8.5741 | 0.78075
8.5742 | 0.78075
8.5743 | 0.78075
8.5744 | 0.78075
8.5745 | 0.78075
8.5746 | 0.78
8.5747 | 0.77925
8.5748 | 0.7785
8.5749 | 0.77775
8.575 | 0.77625
8.5751 | 0.77475
8.5752 | 0.77325
8.5753 | 0.77175
8.5754 | 0.77025
8.5755 | 0.768
8.5756 | 0.7665
8.5757 | 0.76425
8.5758 | 0.762
8.5759 | 0.75975
8.576 | 0.7575
8.5761 | 0.7545
8.5762 | 0.75225
8.5763 | 0.74925
8.5764 | 0.747
8.5765 | 0.744
8.5766 | 0.741
8.5767 | 0.73875
8.5768 | 0.73575
8.5769 | 0.73275
8.577 | 0.7305
8.5771 | 0.7275
8.5772 | 0.72525
8.5773 | 0.72225
8.5774 | 0.72
8.5775 | 0.717
8.5776 | 0.71475
8.5777 | 0.71175
8.5778 | 0.7095
8.5779 | 0.70725
8.578 | 0.705
8.5781 | 0.70275
8.5782 | 0.70125
8.5783 | 0.699
8.5784 | 0.6975
8.5785 | 0.69525
8.5786 | 0.69375
8.5787 | 0.69225
8.5788 | 0.69075
8.5789 | 0.69
8.579 | 0.68925
8.5791 | 0.68775
8.5792 | 0.687
8.5793 | 0.687
8.5794 | 0.68625
8.5795 | 0.68625
8.5796 | 0.6855
8.5797 | 0.6855
8.5798 | 0.68625
8.5799 | 0.68625
8.58 | 0.687
8.5801 | 0.68775
8.5802 | 0.6885
8.5803 | 0.68925
8.5804 | 0.69075
8.5805 | 0.6915
8.5806 | 0.693
8.5807 | 0.6945
8.5808 | 0.69675
8.5809 | 0.69825
8.581 | 0.7005
8.5811 | 0.70275
8.5812 | 0.705
8.5813 | 0.70725
8.5814 | 0.7095
8.5815 | 0.7125
8.5816 | 0.71475
8.5817 | 0.71775
8.5818 | 0.72075
8.5819 | 0.72375
8.582 | 0.72675
8.5821 | 0.729
8.5822 | 0.732
8.5823 | 0.735
8.5824 | 0.738
8.5825 | 0.741
8.5826 | 0.744
8.5827 | 0.747
8.5828 | 0.75
8.5829 | 0.753
8.583 | 0.75525
8.5831 | 0.75825
8.5832 | 0.7605
8.5833 | 0.76275
8.5834 | 0.765
8.5835 | 0.76725
8.5836 | 0.7695
8.5837 | 0.77175
8.5838 | 0.77325
8.5839 | 0.77475
8.584 | 0.77625
8.5841 | 0.77775
8.5842 | 0.7785
8.5843 | 0.77925
8.5844 | 0.78
8.5845 | 0.78075
8.5846 | 0.78075
8.5847 | 0.7815
8.5848 | 0.7815
8.5849 | 0.78075
8.585 | 0.78075
8.5851 | 0.78
8.5852 | 0.77925
8.5853 | 0.7785
8.5854 | 0.77775
8.5855 | 0.77625
8.5856 | 0.7755
8.5857 | 0.774
8.5858 | 0.77175
8.5859 | 0.77025
8.586 | 0.76875
8.5861 | 0.7665
8.5862 | 0.76425
8.5863 | 0.762
8.5864 | 0.7605
8.5865 | 0.7575
8.5866 | 0.75525
8.5867 | 0.753
8.5868 | 0.75075
8.5869 | 0.7485
8.587 | 0.7455
8.5871 | 0.74325
8.5872 | 0.74025
8.5873 | 0.738
8.5874 | 0.73575
8.5875 | 0.73275
8.5876 | 0.7305
8.5877 | 0.72825
8.5878 | 0.726
8.5879 | 0.72375
8.588 | 0.7215
8.5881 | 0.71925
8.5882 | 0.717
8.5883 | 0.7155
8.5884 | 0.71325
8.5885 | 0.71175
8.5886 | 0.71025
8.5887 | 0.70875
8.5888 | 0.70725
8.5889 | 0.70575
8.589 | 0.705
8.5891 | 0.70425
8.5892 | 0.7035
8.5893 | 0.70275
8.5894 | 0.702
8.5895 | 0.702
8.5896 | 0.702
8.5897 | 0.702
8.5898 | 0.702
8.5899 | 0.70275
8.59 | 0.70275
8.5901 | 0.7035
8.5902 | 0.705
8.5903 | 0.70575
8.5904 | 0.70725
8.5905 | 0.70875
8.5906 | 0.71025
8.5907 | 0.71175
8.5908 | 0.71325
8.5909 | 0.7155
8.591 | 0.71775
8.5911 | 0.72
8.5912 | 0.72225
8.5913 | 0.7245
8.5914 | 0.7275
8.5915 | 0.72975
8.5916 | 0.73275
8.5917 | 0.73575
8.5918 | 0.73875
8.5919 | 0.741
8.592 | 0.744
8.5921 | 0.747
8.5922 | 0.75
8.5923 | 0.753
8.5924 | 0.756
8.5925 | 0.759
8.5926 | 0.762
8.5927 | 0.76425
8.5928 | 0.76725
8.5929 | 0.7695
8.593 | 0.7725
8.5931 | 0.77475
8.5932 | 0.777
8.5933 | 0.77925
8.5934 | 0.78075
8.5935 | 0.783
8.5936 | 0.7845
8.5937 | 0.786
8.5938 | 0.7875
8.5939 | 0.789
8.594 | 0.78975
8.5941 | 0.7905
8.5942 | 0.79125
8.5943 | 0.792
8.5944 | 0.792
8.5945 | 0.792
8.5946 | 0.792
8.5947 | 0.79125
8.5948 | 0.79125
8.5949 | 0.7905
8.595 | 0.78975
8.5951 | 0.78825
8.5952 | 0.7875
8.5953 | 0.786
8.5954 | 0.7845
8.5955 | 0.783
8.5956 | 0.78075
8.5957 | 0.7785
8.5958 | 0.77625
8.5959 | 0.774
8.596 | 0.77175
8.5961 | 0.7695
8.5962 | 0.7665
8.5963 | 0.76425
8.5964 | 0.76125
8.5965 | 0.759
8.5966 | 0.756
8.5967 | 0.753
8.5968 | 0.75
8.5969 | 0.747
8.597 | 0.744
8.5971 | 0.741
8.5972 | 0.738
8.5973 | 0.735
8.5974 | 0.73275
8.5975 | 0.72975
8.5976 | 0.72675
8.5977 | 0.7245
8.5978 | 0.7215
8.5979 | 0.71925
8.598 | 0.717
8.5981 | 0.71475
8.5982 | 0.7125
8.5983 | 0.711
8.5984 | 0.70875
8.5985 | 0.70725
8.5986 | 0.70575
8.5987 | 0.70425
8.5988 | 0.7035
8.5989 | 0.70275
8.599 | 0.702
8.5991 | 0.70125
8.5992 | 0.7005
8.5993 | 0.7005
8.5994 | 0.7005
8.5995 | 0.7005
8.5996 | 0.70125
8.5997 | 0.702
8.5998 | 0.70275
8.5999 | 0.7035
8.6 | 0.705
8.6001 | 0.70575
8.6002 | 0.70725
8.6003 | 0.7095
8.6004 | 0.711
8.6005 | 0.71325
8.6006 | 0.7155
8.6007 | 0.71775
8.6008 | 0.72
8.6009 | 0.72225
8.601 | 0.72525
8.6011 | 0.7275
8.6012 | 0.7305
8.6013 | 0.7335
8.6014 | 0.7365
8.6015 | 0.7395
8.6016 | 0.7425
8.6017 | 0.74625
8.6018 | 0.74925
8.6019 | 0.75225
8.602 | 0.75525
8.6021 | 0.759
8.6022 | 0.762
8.6023 | 0.765
8.6024 | 0.768
8.6025 | 0.77175
8.6026 | 0.77475
8.6027 | 0.77775
8.6028 | 0.78
8.6029 | 0.783
8.603 | 0.786
8.6031 | 0.78825
8.6032 | 0.79125
8.6033 | 0.7935
8.6034 | 0.79575
8.6035 | 0.798
8.6036 | 0.7995
8.6037 | 0.80175
8.6038 | 0.80325
8.6039 | 0.80475
8.604 | 0.80625
8.6041 | 0.80775
8.6042 | 0.8085
8.6043 | 0.80925
8.6044 | 0.81
8.6045 | 0.81075
8.6046 | 0.81075
8.6047 | 0.81075
8.6048 | 0.81075
8.6049 | 0.81075
8.605 | 0.81075
8.6051 | 0.81
8.6052 | 0.80925
8.6053 | 0.8085
8.6054 | 0.807
8.6055 | 0.80625
8.6056 | 0.80475
8.6057 | 0.80325
8.6058 | 0.80175
8.6059 | 0.7995
8.606 | 0.798
8.6061 | 0.79575
8.6062 | 0.7935
8.6063 | 0.79125
8.6064 | 0.789
8.6065 | 0.78675
8.6066 | 0.7845
8.6067 | 0.7815
8.6068 | 0.77925
8.6069 | 0.777
8.607 | 0.774
8.6071 | 0.77175
8.6072 | 0.7695
8.6073 | 0.7665
8.6074 | 0.76425
8.6075 | 0.762
8.6076 | 0.75975
8.6077 | 0.7575
8.6078 | 0.75525
8.6079 | 0.753
8.608 | 0.75075
8.6081 | 0.74925
8.6082 | 0.74775
8.6083 | 0.74625
8.6084 | 0.74475
8.6085 | 0.74325
8.6086 | 0.7425
8.6087 | 0.741
8.6088 | 0.74025
8.6089 | 0.74025
8.609 | 0.7395
8.6091 | 0.7395
8.6092 | 0.7395
8.6093 | 0.7395
8.6094 | 0.74025
8.6095 | 0.741
8.6096 | 0.74175
8.6097 | 0.7425
8.6098 | 0.74325
8.6099 | 0.74475
8.61 | 0.74625
8.6101 | 0.74775
8.6102 | 0.75
8.6103 | 0.7515
8.6104 | 0.75375
8.6105 | 0.756
8.6106 | 0.75825
8.6107 | 0.7605
8.6108 | 0.76275
8.6109 | 0.76575
8.611 | 0.768
8.6111 | 0.771
8.6112 | 0.774
8.6113 | 0.777
8.6114 | 0.77925
8.6115 | 0.78225
8.6116 | 0.78525
8.6117 | 0.78825
8.6118 | 0.7905
8.6119 | 0.7935
8.612 | 0.7965
8.6121 | 0.79875
8.6122 | 0.80175
8.6123 | 0.804
8.6124 | 0.80625
8.6125 | 0.8085
8.6126 | 0.81075
8.6127 | 0.813
8.6128 | 0.81525
8.6129 | 0.8175
8.613 | 0.81975
8.6131 | 0.82125
8.6132 | 0.82275
8.6133 | 0.82425
8.6134 | 0.82575
8.6135 | 0.82725
8.6136 | 0.828
8.6137 | 0.8295
8.6138 | 0.83025
8.6139 | 0.831
8.614 | 0.831
8.6141 | 0.83175
8.6142 | 0.83175
8.6143 | 0.8325
8.6144 | 0.8325
8.6145 | 0.8325
8.6146 | 0.83175
8.6147 | 0.83175
8.6148 | 0.831
8.6149 | 0.83025
8.615 | 0.8295
8.6151 | 0.82875
8.6152 | 0.828
8.6153 | 0.8265
8.6154 | 0.825
8.6155 | 0.82425
8.6156 | 0.822
8.6157 | 0.8205
8.6158 | 0.819
8.6159 | 0.8175
8.616 | 0.81525
8.6161 | 0.813
8.6162 | 0.81075
8.6163 | 0.8085
8.6164 | 0.80625
8.6165 | 0.804
8.6166 | 0.80175
8.6167 | 0.7995
8.6168 | 0.79725
8.6169 | 0.79425
8.617 | 0.792
8.6171 | 0.78975
8.6172 | 0.78675
8.6173 | 0.7845
8.6174 | 0.78225
8.6175 | 0.78
8.6176 | 0.777
8.6177 | 0.77475
8.6178 | 0.7725
8.6179 | 0.77025
8.618 | 0.76875
8.6181 | 0.7665
8.6182 | 0.76425
8.6183 | 0.76275
8.6184 | 0.76125
8.6185 | 0.75975
8.6186 | 0.75825
8.6187 | 0.75675
8.6188 | 0.756
8.6189 | 0.75525
8.619 | 0.7545
8.6191 | 0.75375
8.6192 | 0.753
8.6193 | 0.753
8.6194 | 0.753
8.6195 | 0.753
8.6196 | 0.753
8.6197 | 0.75375
8.6198 | 0.7545
8.6199 | 0.75525
8.62 | 0.756
8.6201 | 0.7575
8.6202 | 0.75825
8.6203 | 0.75975
8.6204 | 0.762
8.6205 | 0.7635
8.6206 | 0.765
8.6207 | 0.76725
8.6208 | 0.7695
8.6209 | 0.77175
8.621 | 0.774
8.6211 | 0.777
8.6212 | 0.77925
8.6213 | 0.78225
8.6214 | 0.7845
8.6215 | 0.7875
8.6216 | 0.7905
8.6217 | 0.7935
8.6218 | 0.7965
8.6219 | 0.79875
8.622 | 0.80175
8.6221 | 0.80475
8.6222 | 0.80775
8.6223 | 0.81075
8.6224 | 0.81375
8.6225 | 0.81675
8.6226 | 0.819
8.6227 | 0.822
8.6228 | 0.82425
8.6229 | 0.82725
8.623 | 0.8295
8.6231 | 0.83175
8.6232 | 0.834
8.6233 | 0.8355
8.6234 | 0.83775
8.6235 | 0.83925
8.6236 | 0.84075
8.6237 | 0.84225
8.6238 | 0.84375
8.6239 | 0.84525
8.624 | 0.846
8.6241 | 0.84675
8.6242 | 0.8475
8.6243 | 0.8475
8.6244 | 0.84825
8.6245 | 0.84825
8.6246 | 0.84825
8.6247 | 0.8475
8.6248 | 0.8475
8.6249 | 0.84675
8.625 | 0.846
8.6251 | 0.84525
8.6252 | 0.84375
8.6253 | 0.84225
8.6254 | 0.84075
8.6255 | 0.83925
8.6256 | 0.83775
8.6257 | 0.8355
8.6258 | 0.83325
8.6259 | 0.831
8.626 | 0.82875
8.6261 | 0.8265
8.6262 | 0.82425
8.6263 | 0.82125
8.6264 | 0.81825
8.6265 | 0.816
8.6266 | 0.813
8.6267 | 0.81
8.6268 | 0.807
8.6269 | 0.804
8.627 | 0.801
8.6271 | 0.798
8.6272 | 0.795
8.6273 | 0.79275
8.6274 | 0.78975
8.6275 | 0.78675
8.6276 | 0.78375
8.6277 | 0.78075
8.6278 | 0.7785
8.6279 | 0.77625
8.628 | 0.77325
8.6281 | 0.771
8.6282 | 0.76875
8.6283 | 0.7665
8.6284 | 0.765
8.6285 | 0.76275
8.6286 | 0.76125
8.6287 | 0.75975
8.6288 | 0.75825
8.6289 | 0.75675
8.629 | 0.756
8.6291 | 0.75525
8.6292 | 0.7545
8.6293 | 0.75375
8.6294 | 0.753
8.6295 | 0.753
8.6296 | 0.753
8.6297 | 0.753
8.6298 | 0.75375
8.6299 | 0.75375
8.63 | 0.7545
8.6301 | 0.75525
8.6302 | 0.75675
8.6303 | 0.7575
8.6304 | 0.759
8.6305 | 0.7605
8.6306 | 0.762
8.6307 | 0.7635
8.6308 | 0.76575
8.6309 | 0.76725
8.631 | 0.7695
8.6311 | 0.77175
8.6312 | 0.774
8.6313 | 0.77625
8.6314 | 0.7785
8.6315 | 0.7815
8.6316 | 0.78375
8.6317 | 0.786
8.6318 | 0.789
8.6319 | 0.79125
8.632 | 0.79425
8.6321 | 0.7965
8.6322 | 0.7995
8.6323 | 0.80175
8.6324 | 0.80475
8.6325 | 0.807
8.6326 | 0.80925
8.6327 | 0.81225
8.6328 | 0.8145
8.6329 | 0.81675
8.633 | 0.819
8.6331 | 0.8205
8.6332 | 0.82275
8.6333 | 0.82425
8.6334 | 0.8265
8.6335 | 0.828
8.6336 | 0.8295
8.6337 | 0.831
8.6338 | 0.83175
8.6339 | 0.83325
8.634 | 0.834
8.6341 | 0.83475
8.6342 | 0.8355
8.6343 | 0.8355
8.6344 | 0.83625
8.6345 | 0.83625
8.6346 | 0.83625
8.6347 | 0.8355
8.6348 | 0.8355
8.6349 | 0.83475
8.635 | 0.834
8.6351 | 0.83325
8.6352 | 0.83175
8.6353 | 0.831
8.6354 | 0.8295
8.6355 | 0.828
8.6356 | 0.82575
8.6357 | 0.82425
8.6358 | 0.822
8.6359 | 0.8205
8.636 | 0.81825
8.6361 | 0.816
8.6362 | 0.81375
8.6363 | 0.81075
8.6364 | 0.8085
8.6365 | 0.8055
8.6366 | 0.80325
8.6367 | 0.80025
8.6368 | 0.79725
8.6369 | 0.795
8.637 | 0.792
8.6371 | 0.789
8.6372 | 0.786
8.6373 | 0.78375
8.6374 | 0.78075
8.6375 | 0.77775
8.6376 | 0.7755
8.6377 | 0.7725
8.6378 | 0.77025
8.6379 | 0.76725
8.638 | 0.765
8.6381 | 0.76275
8.6382 | 0.7605
8.6383 | 0.75825
8.6384 | 0.756
8.6385 | 0.7545
8.6386 | 0.753
8.6387 | 0.7515
8.6388 | 0.75
8.6389 | 0.7485
8.639 | 0.74775
8.6391 | 0.74625
8.6392 | 0.7455
8.6393 | 0.74475
8.6394 | 0.74475
8.6395 | 0.744
8.6396 | 0.744
8.6397 | 0.744
8.6398 | 0.74475
8.6399 | 0.74475
8.64 | 0.7455
8.6401 | 0.74625
8.6402 | 0.747
8.6403 | 0.7485
8.6404 | 0.75
8.6405 | 0.75075
8.6406 | 0.753
8.6407 | 0.7545
8.6408 | 0.756
8.6409 | 0.75825
8.641 | 0.7605
8.6411 | 0.76275
8.6412 | 0.765
8.6413 | 0.76725
8.6414 | 0.77025
8.6415 | 0.7725
8.6416 | 0.7755
8.6417 | 0.77775
8.6418 | 0.78075
8.6419 | 0.78375
8.642 | 0.78675
8.6421 | 0.78975
8.6422 | 0.792
8.6423 | 0.795
8.6424 | 0.798
8.6425 | 0.801
8.6426 | 0.804
8.6427 | 0.80625
8.6428 | 0.80925
8.6429 | 0.8115
8.643 | 0.8145
8.6431 | 0.81675
8.6432 | 0.819
8.6433 | 0.82125
8.6434 | 0.8235
8.6435 | 0.825
8.6436 | 0.82725
8.6437 | 0.82875
8.6438 | 0.83025
8.6439 | 0.83175
8.644 | 0.8325
8.6441 | 0.834
8.6442 | 0.83475
8.6443 | 0.83475
8.6444 | 0.8355
8.6445 | 0.8355
8.6446 | 0.8355
8.6447 | 0.8355
8.6448 | 0.8355
8.6449 | 0.83475
8.645 | 0.834
8.6451 | 0.83325
8.6452 | 0.8325
8.6453 | 0.831
8.6454 | 0.8295
8.6455 | 0.828
8.6456 | 0.8265
8.6457 | 0.825
8.6458 | 0.82275
8.6459 | 0.8205
8.646 | 0.81825
8.6461 | 0.816
8.6462 | 0.813
8.6463 | 0.81075
8.6464 | 0.80775
8.6465 | 0.8055
8.6466 | 0.8025
8.6467 | 0.7995
8.6468 | 0.7965
8.6469 | 0.7935
8.647 | 0.79125
8.6471 | 0.78825
8.6472 | 0.78525
8.6473 | 0.78225
8.6474 | 0.77925
8.6475 | 0.77625
8.6476 | 0.774
8.6477 | 0.771
8.6478 | 0.76875
8.6479 | 0.76575
8.648 | 0.7635
8.6481 | 0.76125
8.6482 | 0.759
8.6483 | 0.75675
8.6484 | 0.7545
8.6485 | 0.753
8.6486 | 0.7515
8.6487 | 0.75
8.6488 | 0.7485
8.6489 | 0.747
8.649 | 0.74625
8.6491 | 0.7455
8.6492 | 0.74475
8.6493 | 0.74475
8.6494 | 0.744
8.6495 | 0.744
8.6496 | 0.744
8.6497 | 0.744
8.6498 | 0.74475
8.6499 | 0.7455
8.65 | 0.74625
8.6501 | 0.747
8.6502 | 0.74775
8.6503 | 0.74925
8.6504 | 0.75075
8.6505 | 0.75225
8.6506 | 0.75375
8.6507 | 0.756
8.6508 | 0.7575
8.6509 | 0.75975
8.651 | 0.762
8.6511 | 0.76425
8.6512 | 0.7665
8.6513 | 0.7695
8.6514 | 0.77175
8.6515 | 0.77475
8.6516 | 0.777
8.6517 | 0.78
8.6518 | 0.783
8.6519 | 0.786
8.652 | 0.78825
8.6521 | 0.79125
8.6522 | 0.79425
8.6523 | 0.79725
8.6524 | 0.80025
8.6525 | 0.80325
8.6526 | 0.80625
8.6527 | 0.80925
8.6528 | 0.8115
8.6529 | 0.8145
8.653 | 0.81675
8.6531 | 0.81975
8.6532 | 0.822
8.6533 | 0.825
8.6534 | 0.82725
8.6535 | 0.8295
8.6536 | 0.831
8.6537 | 0.83325
8.6538 | 0.8355
8.6539 | 0.837
8.654 | 0.8385
8.6541 | 0.84
8.6542 | 0.8415
8.6543 | 0.84225
8.6544 | 0.84375
8.6545 | 0.8445
8.6546 | 0.84525
8.6547 | 0.84525
8.6548 | 0.846
8.6549 | 0.846
8.655 | 0.846
8.6551 | 0.846
8.6552 | 0.846
8.6553 | 0.84525
8.6554 | 0.8445
8.6555 | 0.84375
8.6556 | 0.843
8.6557 | 0.8415
8.6558 | 0.84075
8.6559 | 0.83925
8.656 | 0.83775
8.6561 | 0.83625
8.6562 | 0.834
8.6563 | 0.8325
8.6564 | 0.83025
8.6565 | 0.828
8.6566 | 0.82575
8.6567 | 0.8235
8.6568 | 0.82125
8.6569 | 0.819
8.657 | 0.81675
8.6571 | 0.81375
8.6572 | 0.8115
8.6573 | 0.80925
8.6574 | 0.80625
8.6575 | 0.804
8.6576 | 0.801
8.6577 | 0.79875
8.6578 | 0.7965
8.6579 | 0.7935
8.658 | 0.79125
8.6581 | 0.789
8.6582 | 0.78675
8.6583 | 0.7845
8.6584 | 0.783
8.6585 | 0.78075
8.6586 | 0.77925
8.6587 | 0.777
8.6588 | 0.7755
8.6589 | 0.774
8.659 | 0.77325
8.6591 | 0.77175
8.6592 | 0.771
8.6593 | 0.77025
8.6594 | 0.7695
8.6595 | 0.7695
8.6596 | 0.76875
8.6597 | 0.76875
8.6598 | 0.7695
8.6599 | 0.7695
8.66 | 0.77025
8.6601 | 0.771
8.6602 | 0.77175
8.6603 | 0.7725
8.6604 | 0.774
8.6605 | 0.7755
8.6606 | 0.777
8.6607 | 0.7785
8.6608 | 0.78075
8.6609 | 0.783
8.661 | 0.78525
8.6611 | 0.7875
8.6612 | 0.78975
8.6613 | 0.792
8.6614 | 0.795
8.6615 | 0.79725
8.6616 | 0.80025
8.6617 | 0.80325
8.6618 | 0.80625
8.6619 | 0.80925
8.662 | 0.81225
8.6621 | 0.81525
8.6622 | 0.81825
8.6623 | 0.82125
8.6624 | 0.82425
8.6625 | 0.8265
8.6626 | 0.8295
8.6627 | 0.8325
8.6628 | 0.83475
8.6629 | 0.83775
8.663 | 0.84
8.6631 | 0.84225
8.6632 | 0.8445
8.6633 | 0.84675
8.6634 | 0.849
8.6635 | 0.8505
8.6636 | 0.85275
8.6637 | 0.85425
8.6638 | 0.85575
8.6639 | 0.8565
8.664 | 0.858
8.6641 | 0.85875
8.6642 | 0.8595
8.6643 | 0.8595
8.6644 | 0.86025
8.6645 | 0.86025
8.6646 | 0.86025
8.6647 | 0.86025
8.6648 | 0.86025
8.6649 | 0.8595
8.665 | 0.85875
8.6651 | 0.858
8.6652 | 0.85725
8.6653 | 0.85575
8.6654 | 0.85425
8.6655 | 0.85275
8.6656 | 0.85125
8.6657 | 0.84975
8.6658 | 0.84825
8.6659 | 0.846
8.666 | 0.8445
8.6661 | 0.84225
8.6662 | 0.84
8.6663 | 0.83775
8.6664 | 0.8355
8.6665 | 0.8325
8.6666 | 0.83025
8.6667 | 0.828
8.6668 | 0.825
8.6669 | 0.82275
8.667 | 0.81975
8.6671 | 0.81675
8.6672 | 0.8145
8.6673 | 0.8115
8.6674 | 0.80925
8.6675 | 0.807
8.6676 | 0.804
8.6677 | 0.80175
8.6678 | 0.79875
8.6679 | 0.7965
8.668 | 0.79425
8.6681 | 0.792
8.6682 | 0.78975
8.6683 | 0.78825
8.6684 | 0.786
8.6685 | 0.7845
8.6686 | 0.78225
8.6687 | 0.78075
8.6688 | 0.77925
8.6689 | 0.7785
8.669 | 0.777
8.6691 | 0.77625
8.6692 | 0.7755
8.6693 | 0.77475
8.6694 | 0.774
8.6695 | 0.774
8.6696 | 0.77325
8.6697 | 0.774
8.6698 | 0.774
8.6699 | 0.774
8.67 | 0.77475
8.6701 | 0.7755
8.6702 | 0.77625
8.6703 | 0.77775
8.6704 | 0.7785
8.6705 | 0.78
8.6706 | 0.7815
8.6707 | 0.783
8.6708 | 0.78525
8.6709 | 0.7875
8.671 | 0.789
8.6711 | 0.79125
8.6712 | 0.7935
8.6713 | 0.7965
8.6714 | 0.79875
8.6715 | 0.801
8.6716 | 0.804
8.6717 | 0.80625
8.6718 | 0.80925
8.6719 | 0.81225
8.672 | 0.81525
8.6721 | 0.8175
8.6722 | 0.8205
8.6723 | 0.8235
8.6724 | 0.8265
8.6725 | 0.8295
8.6726 | 0.83175
8.6727 | 0.83475
8.6728 | 0.83775
8.6729 | 0.84
8.673 | 0.84225
8.6731 | 0.84525
8.6732 | 0.8475
8.6733 | 0.84975
8.6734 | 0.852
8.6735 | 0.8535
8.6736 | 0.85575
8.6737 | 0.85725
8.6738 | 0.85875
8.6739 | 0.86025
8.674 | 0.86175
8.6741 | 0.86325
8.6742 | 0.864
8.6743 | 0.86475
8.6744 | 0.8655
8.6745 | 0.86625
8.6746 | 0.867
8.6747 | 0.867
8.6748 | 0.867
8.6749 | 0.867
8.675 | 0.867
8.6751 | 0.86625
8.6752 | 0.86625
8.6753 | 0.8655
8.6754 | 0.86475
8.6755 | 0.864
8.6756 | 0.8625
8.6757 | 0.86175
8.6758 | 0.86025
8.6759 | 0.85875
8.676 | 0.85725
8.6761 | 0.85575
8.6762 | 0.85425
8.6763 | 0.852
8.6764 | 0.8505
8.6765 | 0.84825
8.6766 | 0.84675
8.6767 | 0.8445
8.6768 | 0.843
8.6769 | 0.84075
8.677 | 0.8385
8.6771 | 0.83625
8.6772 | 0.83475
8.6773 | 0.8325
8.6774 | 0.83025
8.6775 | 0.82875
8.6776 | 0.8265
8.6777 | 0.825
8.6778 | 0.82275
8.6779 | 0.82125
8.678 | 0.81975
8.6781 | 0.81825
8.6782 | 0.81675
8.6783 | 0.81525
8.6784 | 0.81375
8.6785 | 0.813
8.6786 | 0.8115
8.6787 | 0.81075
8.6788 | 0.81
8.6789 | 0.80925
8.679 | 0.8085
8.6791 | 0.80775
8.6792 | 0.80775
8.6793 | 0.80775
8.6794 | 0.807
8.6795 | 0.807
8.6796 | 0.80775
8.6797 | 0.80775
8.6798 | 0.80775
8.6799 | 0.8085
8.68 | 0.80925
8.6801 | 0.81
8.6802 | 0.81075
8.6803 | 0.8115
8.6804 | 0.813
8.6805 | 0.81375
8.6806 | 0.81525
8.6807 | 0.81675
8.6808 | 0.8175
8.6809 | 0.819
8.681 | 0.8205
8.6811 | 0.822
8.6812 | 0.82425
8.6813 | 0.82575
8.6814 | 0.82725
8.6815 | 0.82875
8.6816 | 0.831
8.6817 | 0.8325
8.6818 | 0.834
8.6819 | 0.83625
8.682 | 0.83775
8.6821 | 0.83925
8.6822 | 0.8415
8.6823 | 0.843
8.6824 | 0.8445
8.6825 | 0.846
8.6826 | 0.8475
8.6827 | 0.849
8.6828 | 0.8505
8.6829 | 0.85125
8.683 | 0.85275
8.6831 | 0.8535
8.6832 | 0.855
8.6833 | 0.85575
8.6834 | 0.8565
8.6835 | 0.8565
8.6836 | 0.85725
8.6837 | 0.85725
8.6838 | 0.85725
8.6839 | 0.85725
8.684 | 0.85725
8.6841 | 0.85725
8.6842 | 0.8565
8.6843 | 0.85575
8.6844 | 0.855
8.6845 | 0.85425
8.6846 | 0.85275
8.6847 | 0.85125
8.6848 | 0.84975
8.6849 | 0.84825
8.685 | 0.84675
8.6851 | 0.8445
8.6852 | 0.84225
8.6853 | 0.84
8.6854 | 0.837
8.6855 | 0.83475
8.6856 | 0.83175
8.6857 | 0.82875
8.6858 | 0.82575
8.6859 | 0.82275
8.686 | 0.81975
8.6861 | 0.816
8.6862 | 0.813
8.6863 | 0.80925
8.6864 | 0.8055
8.6865 | 0.80175
8.6866 | 0.798
8.6867 | 0.79425
8.6868 | 0.7905
8.6869 | 0.78675
8.687 | 0.783
8.6871 | 0.77925
8.6872 | 0.7755
8.6873 | 0.77175
8.6874 | 0.768
8.6875 | 0.76425
8.6876 | 0.7605
8.6877 | 0.7575
8.6878 | 0.75375
8.6879 | 0.75
8.688 | 0.747
8.6881 | 0.744
8.6882 | 0.741
8.6883 | 0.738
8.6884 | 0.735
8.6885 | 0.732
8.6886 | 0.72975
8.6887 | 0.7275
8.6888 | 0.72525
8.6889 | 0.723
8.689 | 0.7215
8.6891 | 0.71925
8.6892 | 0.71775
8.6893 | 0.71625
8.6894 | 0.7155
8.6895 | 0.714
8.6896 | 0.71325
8.6897 | 0.7125
8.6898 | 0.71175
8.6899 | 0.71175
8.69 | 0.711
8.6901 | 0.711
8.6902 | 0.711
8.6903 | 0.71175
8.6904 | 0.71175
8.6905 | 0.7125
8.6906 | 0.71325
8.6907 | 0.714
8.6908 | 0.71475
8.6909 | 0.7155
8.691 | 0.717
8.6911 | 0.71775
8.6912 | 0.71925
8.6913 | 0.72075
8.6914 | 0.72225
8.6915 | 0.72375
8.6916 | 0.72525
8.6917 | 0.72675
8.6918 | 0.729
8.6919 | 0.7305
8.692 | 0.732
8.6921 | 0.73425
8.6922 | 0.73575
8.6923 | 0.73725
8.6924 | 0.7395
8.6925 | 0.741
8.6926 | 0.7425
8.6927 | 0.74475
8.6928 | 0.74625
8.6929 | 0.74775
8.693 | 0.74925
8.6931 | 0.75
8.6932 | 0.7515
8.6933 | 0.75225
8.6934 | 0.75375
8.6935 | 0.7545
8.6936 | 0.75525
8.6937 | 0.756
8.6938 | 0.756
8.6939 | 0.75675
8.694 | 0.75675
8.6941 | 0.75675
8.6942 | 0.75675
8.6943 | 0.756
8.6944 | 0.75525
8.6945 | 0.7545
8.6946 | 0.75375
8.6947 | 0.753
8.6948 | 0.7515
8.6949 | 0.75
8.695 | 0.7485
8.6951 | 0.747
8.6952 | 0.74475
8.6953 | 0.74325
8.6954 | 0.741
8.6955 | 0.73875
8.6956 | 0.73575
8.6957 | 0.7335
8.6958 | 0.7305
8.6959 | 0.72825
8.696 | 0.72525
8.6961 | 0.72225
8.6962 | 0.71925
8.6963 | 0.7155
8.6964 | 0.7125
8.6965 | 0.7095
8.6966 | 0.7065
8.6967 | 0.70275
8.6968 | 0.69975
8.6969 | 0.69675
8.697 | 0.693
8.6971 | 0.69
8.6972 | 0.687
8.6973 | 0.684
8.6974 | 0.681
8.6975 | 0.678
8.6976 | 0.67575
8.6977 | 0.67275
8.6978 | 0.6705
8.6979 | 0.66825
8.698 | 0.666
8.6981 | 0.66375
8.6982 | 0.66225
8.6983 | 0.66075
8.6984 | 0.65925
8.6985 | 0.65775
8.6986 | 0.657
8.6987 | 0.65625
8.6988 | 0.65625
8.6989 | 0.6555
8.699 | 0.6555
8.6991 | 0.6555
8.6992 | 0.65625
8.6993 | 0.657
8.6994 | 0.65775
8.6995 | 0.65925
8.6996 | 0.66
8.6997 | 0.66225
8.6998 | 0.66375
8.6999 | 0.666
8.7 | 0.66825
8.7001 | 0.6705
8.7002 | 0.6735
8.7003 | 0.6765
8.7004 | 0.6795
8.7005 | 0.6825
8.7006 | 0.68625
8.7007 | 0.68925
8.7008 | 0.693
8.7009 | 0.69675
8.701 | 0.70125
8.7011 | 0.705
8.7012 | 0.7095
8.7013 | 0.71325
8.7014 | 0.71775
8.7015 | 0.72225
8.7016 | 0.72675
8.7017 | 0.73125
8.7018 | 0.735
8.7019 | 0.7395
8.702 | 0.744
8.7021 | 0.7485
8.7022 | 0.753
8.7023 | 0.7575
8.7024 | 0.76125
8.7025 | 0.76575
8.7026 | 0.77025
8.7027 | 0.774
8.7028 | 0.77775
8.7029 | 0.7815
8.703 | 0.78525
8.7031 | 0.789
8.7032 | 0.79275
8.7033 | 0.79575
8.7034 | 0.79875
8.7035 | 0.80175
8.7036 | 0.80475
8.7037 | 0.80775
8.7038 | 0.81
8.7039 | 0.81225
8.704 | 0.8145
8.7041 | 0.81675
8.7042 | 0.819
8.7043 | 0.8205
8.7044 | 0.822
8.7045 | 0.8235
8.7046 | 0.825
8.7047 | 0.8265
8.7048 | 0.82725
8.7049 | 0.828
8.705 | 0.82875
8.7051 | 0.8295
8.7052 | 0.83025
8.7053 | 0.83025
8.7054 | 0.831
8.7055 | 0.831
8.7056 | 0.831
8.7057 | 0.831
8.7058 | 0.83025
8.7059 | 0.83025
8.706 | 0.83025
8.7061 | 0.8295
8.7062 | 0.8295
8.7063 | 0.82875
8.7064 | 0.82875
8.7065 | 0.828
8.7066 | 0.82725
8.7067 | 0.82725
8.7068 | 0.8265
8.7069 | 0.82575
8.707 | 0.82575
8.7071 | 0.825
8.7072 | 0.825
8.7073 | 0.82425
8.7074 | 0.82425
8.7075 | 0.82425
8.7076 | 0.82425
8.7077 | 0.82425
8.7078 | 0.82425
8.7079 | 0.825
8.708 | 0.825
8.7081 | 0.82575
8.7082 | 0.8265
8.7083 | 0.82725
8.7084 | 0.828
8.7085 | 0.8295
8.7086 | 0.83025
8.7087 | 0.83175
8.7088 | 0.83325
8.7089 | 0.8355
8.709 | 0.837
8.7091 | 0.83925
8.7092 | 0.8415
8.7093 | 0.84375
8.7094 | 0.84675
8.7095 | 0.849
8.7096 | 0.852
8.7097 | 0.85575
8.7098 | 0.85875
8.7099 | 0.8625
8.71 | 0.86625
8.7101 | 0.87
8.7102 | 0.87375
8.7103 | 0.87825
8.7104 | 0.882
8.7105 | 0.8865
8.7106 | 0.891
8.7107 | 0.8955
8.7108 | 0.90075
8.7109 | 0.90525
8.711 | 0.9105
8.7111 | 0.91575
8.7112 | 0.921
8.7113 | 0.92625
8.7114 | 0.9315
8.7115 | 0.93675
8.7116 | 0.94275
8.7117 | 0.948
8.7118 | 0.95325
8.7119 | 0.95925
8.712 | 0.9645
8.7121 | 0.9705
8.7122 | 0.97575
8.7123 | 0.98175
8.7124 | 0.987
8.7125 | 0.993
8.7126 | 0.99825
8.7127 | 1.00425
8.7128 | 1.0095
8.7129 | 1.01475
8.713 | 1.02
8.7131 | 1.02525
8.7132 | 1.0305
8.7133 | 1.03575
8.7134 | 1.041
8.7135 | 1.0455
8.7136 | 1.05075
8.7137 | 1.05525
8.7138 | 1.05975
8.7139 | 1.06425
8.714 | 1.06875
8.7141 | 1.07325
8.7142 | 1.07775
8.7143 | 1.0815
8.7144 | 1.086
8.7145 | 1.08975
8.7146 | 1.0935
8.7147 | 1.09725
8.7148 | 1.101
8.7149 | 1.10475
8.715 | 1.10775
8.7151 | 1.1115
8.7152 | 1.1145
8.7153 | 1.11825
8.7154 | 1.12125
8.7155 | 1.12425
8.7156 | 1.12725
8.7157 | 1.13025
8.7158 | 1.13325
8.7159 | 1.13625
8.716 | 1.13925
8.7161 | 1.14225
8.7162 | 1.14525
8.7163 | 1.14825
8.7164 | 1.152
8.7165 | 1.155
8.7166 | 1.158
8.7167 | 1.161
8.7168 | 1.16475
8.7169 | 1.1685
8.717 | 1.1715
8.7171 | 1.17525
8.7172 | 1.17975
8.7173 | 1.1835
8.7174 | 1.188
8.7175 | 1.19175
8.7176 | 1.197
8.7177 | 1.2015
8.7178 | 1.20676
8.7179 | 1.212
8.718 | 1.21726
8.7181 | 1.22326
8.7182 | 1.22926
8.7183 | 1.23526
8.7184 | 1.242
8.7185 | 1.24876
8.7186 | 1.25626
8.7187 | 1.26376
8.7188 | 1.272
8.7189 | 1.28026
8.719 | 1.2885
8.7191 | 1.2975
8.7192 | 1.3065
8.7193 | 1.31626
8.7194 | 1.326
8.7195 | 1.3365
8.7196 | 1.347
8.7197 | 1.3575
8.7198 | 1.3695
8.7199 | 1.38076
8.72 | 1.39276
8.7201 | 1.4055
8.7202 | 1.4175
8.7203 | 1.431
8.7204 | 1.4445
8.7205 | 1.458
8.7206 | 1.4715
8.7207 | 1.48576
8.7208 | 1.50074
8.7209 | 1.515
8.721 | 1.53
8.7211 | 1.54576
8.7212 | 1.56076
8.7213 | 1.5765
8.7214 | 1.593
8.7215 | 1.60876
8.7216 | 1.62526
8.7217 | 1.64176
8.7218 | 1.65824
8.7219 | 1.6755
8.722 | 1.692
8.7221 | 1.70924
8.7222 | 1.7265
8.7223 | 1.74376
8.7224 | 1.761
8.7225 | 1.779
8.7226 | 1.79626
8.7227 | 1.81426
8.7228 | 1.83226
8.7229 | 1.85026
8.723 | 1.86826
8.7231 | 1.88626
8.7232 | 1.90426
8.7233 | 1.92226
8.7234 | 1.94026
8.7235 | 1.959
8.7236 | 1.977
8.7237 | 1.99576
8.7238 | 2.0145
8.7239 | 2.0325
8.724 | 2.05124
8.7241 | 2.07076
8.7242 | 2.0895
8.7243 | 2.10826
8.7244 | 2.12776
8.7245 | 2.14726
8.7246 | 2.16676
8.7247 | 2.18626
8.7248 | 2.2065
8.7249 | 2.226
8.725 | 2.24626
8.7251 | 2.26726
8.7252 | 2.2875
8.7253 | 2.30926
8.7254 | 2.33026
8.7255 | 2.352
8.7256 | 2.37376
8.7257 | 2.39626
8.7258 | 2.41876
8.7259 | 2.44124
8.726 | 2.46526
8.7261 | 2.4885
8.7262 | 2.5125
8.7263 | 2.53726
8.7264 | 2.562
8.7265 | 2.5875
8.7266 | 2.61374
8.7267 | 2.64
8.7268 | 2.667
8.7269 | 2.694
8.727 | 2.7225
8.7271 | 2.75026
8.7272 | 2.7795
8.7273 | 2.80876
8.7274 | 2.83876
8.7275 | 2.8695
8.7276 | 2.901
8.7277 | 2.9325
8.7278 | 2.96476
8.7279 | 2.99774
8.728 | 3.0315
8.7281 | 3.06524
8.7282 | 3.09976
8.7283 | 3.13576
8.7284 | 3.171
8.7285 | 3.20776
8.7286 | 3.24526
8.7287 | 3.28274
8.7288 | 3.321
8.7289 | 3.36
8.729 | 3.399
8.7291 | 3.43876
8.7292 | 3.48
8.7293 | 3.5205
8.7294 | 3.5625
8.7295 | 3.6045
8.7296 | 3.64726
8.7297 | 3.69
8.7298 | 3.7335
8.7299 | 3.77776
8.73 | 3.822
8.7301 | 3.867
8.7302 | 3.912
8.7303 | 3.95776
8.7304 | 4.0035
8.7305 | 4.05
8.7306 | 4.0965
8.7307 | 4.143
8.7308 | 4.19024
8.7309 | 4.2375
8.731 | 4.28476
8.7311 | 4.33276
8.7312 | 4.38
8.7313 | 4.428
8.7314 | 4.476
8.7315 | 4.524
8.7316 | 4.57124
8.7317 | 4.61924
8.7318 | 4.66724
8.7319 | 4.71526
8.732 | 4.76326
8.7321 | 4.8105
8.7322 | 4.85776
8.7323 | 4.90576
8.7324 | 4.953
8.7325 | 5.00024
8.7326 | 5.04676
8.7327 | 5.094
8.7328 | 5.1405
8.7329 | 5.187
8.733 | 5.2335
8.7331 | 5.28
8.7332 | 5.32576
8.7333 | 5.37226
8.7334 | 5.418
8.7335 | 5.46376
8.7336 | 5.50874
8.7337 | 5.5545
8.7338 | 5.60026
8.7339 | 5.64526
8.734 | 5.691
8.7341 | 5.736
8.7342 | 5.78176
8.7343 | 5.82676
8.7344 | 5.8725
8.7345 | 5.91826
8.7346 | 5.964
8.7347 | 6.00974
8.7348 | 6.0555
8.7349 | 6.102
8.735 | 6.1485
8.7351 | 6.19576
8.7352 | 6.243
8.7353 | 6.29026
8.7354 | 6.33826
8.7355 | 6.387
8.7356 | 6.43574
8.7357 | 6.48526
8.7358 | 6.53476
8.7359 | 6.585
8.736 | 6.636
8.7361 | 6.68774
8.7362 | 6.7395
8.7363 | 6.792
8.7364 | 6.846
8.7365 | 6.9
8.7366 | 6.95474
8.7367 | 7.01024
8.7368 | 7.0665
8.7369 | 7.12274
8.737 | 7.1805
8.7371 | 7.239
8.7372 | 7.29824
8.7373 | 7.35826
8.7374 | 7.41826
8.7375 | 7.47976
8.7376 | 7.542
8.7377 | 7.605
8.7378 | 7.66874
8.7379 | 7.7325
8.738 | 7.79776
8.7381 | 7.86374
8.7382 | 7.92976
8.7383 | 7.99726
8.7384 | 8.06476
8.7385 | 8.133
8.7386 | 8.202
8.7387 | 8.271
8.7388 | 8.34076
8.7389 | 8.41124
8.739 | 8.4825
8.7391 | 8.55374
8.7392 | 8.625
8.7393 | 8.697
8.7394 | 8.769
8.7395 | 8.84174
8.7396 | 8.91374
8.7397 | 8.9865
8.7398 | 9.05926
8.7399 | 9.132
8.74 | 9.204
8.7401 | 9.27674
8.7402 | 9.34874
8.7403 | 9.42076
8.7404 | 9.492
8.7405 | 9.56324
8.7406 | 9.63376
8.7407 | 9.7035
8.7408 | 9.77326
8.7409 | 9.8415
8.741 | 9.90976
8.7411 | 9.9765
8.7412 | 10.04176
8.7413 | 10.107
8.7414 | 10.17
8.7415 | 10.233
8.7416 | 10.29374
8.7417 | 10.35374
8.7418 | 10.4115
8.7419 | 10.4685
8.742 | 10.52326
8.7421 | 10.5765
8.7422 | 10.62826
8.7423 | 10.67776
8.7424 | 10.725
8.7425 | 10.77076
8.7426 | 10.81426
8.7427 | 10.8555
8.7428 | 10.8945
8.7429 | 10.932
8.743 | 10.9665
8.7431 | 10.998
8.7432 | 11.028
8.7433 | 11.055
8.7434 | 11.07974
8.7435 | 11.1015
8.7436 | 11.121
8.7437 | 11.1375
8.7438 | 11.151
8.7439 | 11.16226
8.744 | 11.17124
8.7441 | 11.17726
8.7442 | 11.18026
8.7443 | 11.18026
8.7444 | 11.178
8.7445 | 11.17276
8.7446 | 11.16526
8.7447 | 11.15476
8.7448 | 11.142
8.7449 | 11.12626
8.745 | 11.1075
8.7451 | 11.08724
8.7452 | 11.064
8.7453 | 11.03776
8.7454 | 11.01
8.7455 | 10.97926
8.7456 | 10.947
8.7457 | 10.91174
8.7458 | 10.875
8.7459 | 10.83674
8.746 | 10.7955
8.7461 | 10.75274
8.7462 | 10.7085
8.7463 | 10.66276
8.7464 | 10.6155
8.7465 | 10.566
8.7466 | 10.51576
8.7467 | 10.464
8.7468 | 10.41076
8.7469 | 10.35676
8.747 | 10.302
8.7471 | 10.24574
8.7472 | 10.18876
8.7473 | 10.131
8.7474 | 10.0725
8.7475 | 10.01326
8.7476 | 9.95326
8.7477 | 9.89326
8.7478 | 9.83326
8.7479 | 9.7725
8.748 | 9.711
8.7481 | 9.65026
8.7482 | 9.58876
8.7483 | 9.52724
8.7484 | 9.46576
8.7485 | 9.4035
8.7486 | 9.342
8.7487 | 9.2805
8.7488 | 9.219
8.7489 | 9.15826
8.749 | 9.09674
8.7491 | 9.036
8.7492 | 8.9745
8.7493 | 8.91374
8.7494 | 8.853
8.7495 | 8.793
8.7496 | 8.73226
8.7497 | 8.67226
8.7498 | 8.61226
8.7499 | 8.55226
8.75 | 8.49226
8.7501 | 8.43226
8.7502 | 8.37226
8.7503 | 8.313
8.7504 | 8.253
8.7505 | 8.19376
8.7506 | 8.13376
8.7507 | 8.0745
8.7508 | 8.0145
8.7509 | 7.9545
8.751 | 7.8945
8.7511 | 7.83376
8.7512 | 7.77376
8.7513 | 7.713
8.7514 | 7.6515
8.7515 | 7.59076
8.7516 | 7.5285
8.7517 | 7.467
8.7518 | 7.40474
8.7519 | 7.34174
8.752 | 7.27876
8.7521 | 7.215
8.7522 | 7.1505
8.7523 | 7.086
8.7524 | 7.0215
8.7525 | 6.9555
8.7526 | 6.8895
8.7527 | 6.8235
8.7528 | 6.756
8.7529 | 6.6885
8.753 | 6.62026
8.7531 | 6.55124
8.7532 | 6.48226
8.7533 | 6.4125
8.7534 | 6.342
8.7535 | 6.27076
8.7536 | 6.1995
8.7537 | 6.12676
8.7538 | 6.05476
8.7539 | 5.98126
8.754 | 5.90774
8.7541 | 5.8335
8.7542 | 5.75926
8.7543 | 5.68424
8.7544 | 5.6085
8.7545 | 5.53274
8.7546 | 5.45626
8.7547 | 5.37976
8.7548 | 5.30324
8.7549 | 5.226
8.755 | 5.148
8.7551 | 5.07076
8.7552 | 4.99276
8.7553 | 4.91476
8.7554 | 4.83674
8.7555 | 4.75874
8.7556 | 4.68
8.7557 | 4.602
8.7558 | 4.524
8.7559 | 4.446
8.756 | 4.368
8.7561 | 4.29076
8.7562 | 4.21276
8.7563 | 4.13624
8.7564 | 4.05976
8.7565 | 3.98326
8.7566 | 3.9075
8.7567 | 3.83176
8.7568 | 3.7575
8.7569 | 3.68326
8.757 | 3.60974
8.7571 | 3.537
8.7572 | 3.46576
8.7573 | 3.3945
8.7574 | 3.324
8.7575 | 3.255
8.7576 | 3.18674
8.7577 | 3.11924
8.7578 | 3.05324
8.7579 | 2.988
8.758 | 2.92426
8.7581 | 2.86126
8.7582 | 2.79976
8.7583 | 2.73976
8.7584 | 2.6805
8.7585 | 2.62274
8.7586 | 2.5665
8.7587 | 2.511
8.7588 | 2.45776
8.7589 | 2.40524
8.759 | 2.35426
8.7591 | 2.304
8.7592 | 2.256
8.7593 | 2.20874
8.7594 | 2.16376
8.7595 | 2.1195
8.7596 | 2.07676
8.7597 | 2.0355
8.7598 | 1.995
8.7599 | 1.956
8.76 | 1.9185
8.7601 | 1.8825
8.7602 | 1.848
8.7603 | 1.81426
8.7604 | 1.782
8.7605 | 1.7505
8.7606 | 1.72126
8.7607 | 1.692
8.7608 | 1.66424
8.7609 | 1.638
8.761 | 1.6125
8.7611 | 1.5885
8.7612 | 1.5645
8.7613 | 1.54276
8.7614 | 1.521
8.7615 | 1.50074
8.7616 | 1.48126
8.7617 | 1.4625
8.7618 | 1.4445
8.7619 | 1.42726
8.762 | 1.41076
8.7621 | 1.395
8.7622 | 1.38
8.7623 | 1.36576
8.7624 | 1.35226
8.7625 | 1.33876
8.7626 | 1.326
8.7627 | 1.314
8.7628 | 1.30276
8.7629 | 1.2915
8.763 | 1.281
8.7631 | 1.2705
8.7632 | 1.26076
8.7633 | 1.251
8.7634 | 1.24126
8.7635 | 1.23226
8.7636 | 1.224
8.7637 | 1.215
8.7638 | 1.20676
8.7639 | 1.1985
8.764 | 1.191
8.7641 | 1.18275
8.7642 | 1.17525
8.7643 | 1.167
8.7644 | 1.1595
8.7645 | 1.152
8.7646 | 1.14375
8.7647 | 1.13625
8.7648 | 1.12875
8.7649 | 1.12125
8.765 | 1.113
8.7651 | 1.1055
8.7652 | 1.09725
8.7653 | 1.08975
8.7654 | 1.0815
8.7655 | 1.07325
8.7656 | 1.065
8.7657 | 1.05675
8.7658 | 1.0485
8.7659 | 1.04025
8.766 | 1.03125
8.7661 | 1.023
8.7662 | 1.014
8.7663 | 1.005
8.7664 | 0.99675
8.7665 | 0.98775
8.7666 | 0.97875
8.7667 | 0.96975
8.7668 | 0.96075
8.7669 | 0.95175
8.767 | 0.94275
8.7671 | 0.93375
8.7672 | 0.92475
8.7673 | 0.9165
8.7674 | 0.9075
8.7675 | 0.8985
8.7676 | 0.89025
8.7677 | 0.88125
8.7678 | 0.873
8.7679 | 0.86475
8.768 | 0.8565
8.7681 | 0.84825
8.7682 | 0.84075
8.7683 | 0.8325
8.7684 | 0.825
8.7685 | 0.8175
8.7686 | 0.81075
8.7687 | 0.80325
8.7688 | 0.7965
8.7689 | 0.78975
8.769 | 0.78375
8.7691 | 0.77775
8.7692 | 0.77175
8.7693 | 0.76575
8.7694 | 0.7605
8.7695 | 0.75525
8.7696 | 0.75075
8.7697 | 0.74625
8.7698 | 0.74175
8.7699 | 0.738
8.77 | 0.73425
8.7701 | 0.7305
8.7702 | 0.72675
8.7703 | 0.72375
8.7704 | 0.72075
8.7705 | 0.7185
8.7706 | 0.71625
8.7707 | 0.714
8.7708 | 0.71175
8.7709 | 0.71025
8.771 | 0.70875
8.7711 | 0.708
8.7712 | 0.7065
8.7713 | 0.70575
8.7714 | 0.705
8.7715 | 0.705
8.7716 | 0.70425
8.7717 | 0.70425
8.7718 | 0.70425
8.7719 | 0.705
8.772 | 0.705
8.7721 | 0.705
8.7722 | 0.70575
8.7723 | 0.7065
8.7724 | 0.7065
8.7725 | 0.70725
8.7726 | 0.708
8.7727 | 0.70875
8.7728 | 0.7095
8.7729 | 0.71025
8.773 | 0.711
8.7731 | 0.711
8.7732 | 0.71175
8.7733 | 0.7125
8.7734 | 0.7125
8.7735 | 0.71325
8.7736 | 0.71325
8.7737 | 0.71325
8.7738 | 0.71325
8.7739 | 0.71325
8.774 | 0.71325
8.7741 | 0.71325
8.7742 | 0.7125
8.7743 | 0.71175
8.7744 | 0.711
8.7745 | 0.7095
8.7746 | 0.70875
8.7747 | 0.70725
8.7748 | 0.70575
8.7749 | 0.70425
8.775 | 0.702
8.7751 | 0.69975
8.7752 | 0.6975
8.7753 | 0.69525
8.7754 | 0.693
8.7755 | 0.69
8.7756 | 0.687
8.7757 | 0.684
8.7758 | 0.681
8.7759 | 0.678
8.776 | 0.67425
8.7761 | 0.6705
8.7762 | 0.6675
8.7763 | 0.66375
8.7764 | 0.66
8.7765 | 0.65625
8.7766 | 0.65175
8.7767 | 0.648
8.7768 | 0.64425
8.7769 | 0.6405
8.777 | 0.63675
8.7771 | 0.63225
8.7772 | 0.6285
8.7773 | 0.62475
8.7774 | 0.621
8.7775 | 0.61725
8.7776 | 0.6135
8.7777 | 0.60975
8.7778 | 0.606
8.7779 | 0.603
8.778 | 0.59925
8.7781 | 0.59625
8.7782 | 0.59325
8.7783 | 0.59025
8.7784 | 0.58725
8.7785 | 0.585
8.7786 | 0.582
8.7787 | 0.57975
8.7788 | 0.5775
8.7789 | 0.576
8.779 | 0.57375
8.7791 | 0.57225
8.7792 | 0.57075
8.7793 | 0.56925
8.7794 | 0.5685
8.7795 | 0.56775
8.7796 | 0.567
8.7797 | 0.56625
8.7798 | 0.56625
8.7799 | 0.5655
8.78 | 0.56625
8.7801 | 0.56625
8.7802 | 0.56625
8.7803 | 0.567
8.7804 | 0.56775
8.7805 | 0.5685
8.7806 | 0.57
8.7807 | 0.57075
8.7808 | 0.57225
8.7809 | 0.57375
8.781 | 0.57525
8.7811 | 0.57675
8.7812 | 0.579
8.7813 | 0.5805
8.7814 | 0.58275
8.7815 | 0.585
8.7816 | 0.58725
8.7817 | 0.5895
8.7818 | 0.5925
8.7819 | 0.59475
8.782 | 0.597
8.7821 | 0.6
8.7822 | 0.60225
8.7823 | 0.60525
8.7824 | 0.6075
8.7825 | 0.6105
8.7826 | 0.61275
8.7827 | 0.61575
8.7828 | 0.618
8.7829 | 0.62025
8.783 | 0.62325
8.7831 | 0.6255
8.7832 | 0.62775
8.7833 | 0.63
8.7834 | 0.63225
8.7835 | 0.6345
8.7836 | 0.63675
8.7837 | 0.63825
8.7838 | 0.6405
8.7839 | 0.642
8.784 | 0.6435
8.7841 | 0.645
8.7842 | 0.64575
8.7843 | 0.64725
8.7844 | 0.648
8.7845 | 0.64875
8.7846 | 0.6495
8.7847 | 0.65025
8.7848 | 0.65025
8.7849 | 0.65025
8.785 | 0.65025
8.7851 | 0.65025
8.7852 | 0.6495
8.7853 | 0.64875
8.7854 | 0.648
8.7855 | 0.64725
8.7856 | 0.64575
8.7857 | 0.64425
8.7858 | 0.6435
8.7859 | 0.64125
8.786 | 0.63975
8.7861 | 0.6375
8.7862 | 0.636
8.7863 | 0.63375
8.7864 | 0.6315
8.7865 | 0.6285
8.7866 | 0.62625
8.7867 | 0.624
8.7868 | 0.621
8.7869 | 0.618
8.787 | 0.61575
8.7871 | 0.61275
8.7872 | 0.60975
8.7873 | 0.60675
8.7874 | 0.6045
8.7875 | 0.6015
8.7876 | 0.5985
8.7877 | 0.59625
8.7878 | 0.59325
8.7879 | 0.591
8.788 | 0.588
8.7881 | 0.58575
8.7882 | 0.5835
8.7883 | 0.58125
8.7884 | 0.579
8.7885 | 0.5775
8.7886 | 0.576
8.7887 | 0.5745
8.7888 | 0.573
8.7889 | 0.5715
8.789 | 0.57075
8.7891 | 0.57
8.7892 | 0.56925
8.7893 | 0.5685
8.7894 | 0.5685
8.7895 | 0.5685
8.7896 | 0.5685
8.7897 | 0.56925
8.7898 | 0.57
8.7899 | 0.57075
8.79 | 0.5715
8.7901 | 0.573
8.7902 | 0.5745
8.7903 | 0.576
8.7904 | 0.5775
8.7905 | 0.57975
8.7906 | 0.582
8.7907 | 0.58425
8.7908 | 0.5865
8.7909 | 0.58875
8.791 | 0.59175
8.7911 | 0.59475
8.7912 | 0.59775
8.7913 | 0.60075
8.7914 | 0.60375
8.7915 | 0.6075
8.7916 | 0.6105
8.7917 | 0.61425
8.7918 | 0.618
8.7919 | 0.621
8.792 | 0.62475
8.7921 | 0.6285
8.7922 | 0.63225
8.7923 | 0.63525
8.7924 | 0.639
8.7925 | 0.64275
8.7926 | 0.64575
8.7927 | 0.6495
8.7928 | 0.65325
8.7929 | 0.65625
8.793 | 0.65925
8.7931 | 0.66225
8.7932 | 0.66525
8.7933 | 0.66825
8.7934 | 0.67125
8.7935 | 0.67425
8.7936 | 0.6765
8.7937 | 0.67875
8.7938 | 0.681
8.7939 | 0.68325
8.794 | 0.6855
8.7941 | 0.687
8.7942 | 0.6885
8.7943 | 0.69
8.7944 | 0.6915
8.7945 | 0.69225
8.7946 | 0.693
8.7947 | 0.69375
8.7948 | 0.6945
8.7949 | 0.69525
8.795 | 0.69525
8.7951 | 0.69525
8.7952 | 0.69525
8.7953 | 0.69525
8.7954 | 0.6945
8.7955 | 0.69375
8.7956 | 0.69375
8.7957 | 0.69225
8.7958 | 0.6915
8.7959 | 0.69075
8.796 | 0.68925
8.7961 | 0.68775
8.7962 | 0.687
8.7963 | 0.6855
8.7964 | 0.684
8.7965 | 0.6825
8.7966 | 0.68025
8.7967 | 0.67875
8.7968 | 0.67725
8.7969 | 0.67575
8.797 | 0.6735
8.7971 | 0.672
8.7972 | 0.6705
8.7973 | 0.669
8.7974 | 0.66675
8.7975 | 0.66525
8.7976 | 0.66375
8.7977 | 0.66225
8.7978 | 0.66075
8.7979 | 0.65925
8.798 | 0.6585
8.7981 | 0.657
8.7982 | 0.65625
8.7983 | 0.65475
8.7984 | 0.654
8.7985 | 0.65325
8.7986 | 0.6525
8.7987 | 0.6525
8.7988 | 0.65175
8.7989 | 0.65175
8.799 | 0.65175
8.7991 | 0.65175
8.7992 | 0.65175
8.7993 | 0.65175
8.7994 | 0.6525
8.7995 | 0.6525
8.7996 | 0.65325
8.7997 | 0.654
8.7998 | 0.6555
8.7999 | 0.65625
8.8 | 0.657
8.8001 | 0.6585
8.8002 | 0.66
8.8003 | 0.6615
8.8004 | 0.663
8.8005 | 0.66525
8.8006 | 0.66675
8.8007 | 0.66825
8.8008 | 0.6705
8.8009 | 0.67275
8.801 | 0.675
8.8011 | 0.67725
8.8012 | 0.6795
8.8013 | 0.68175
8.8014 | 0.684
8.8015 | 0.68625
8.8016 | 0.68925
8.8017 | 0.6915
8.8018 | 0.6945
8.8019 | 0.69675
8.802 | 0.699
8.8021 | 0.702
8.8022 | 0.70425
8.8023 | 0.70725
8.8024 | 0.7095
8.8025 | 0.7125
8.8026 | 0.71475
8.8027 | 0.71775
8.8028 | 0.72
8.8029 | 0.72225
8.803 | 0.7245
8.8031 | 0.72675
8.8032 | 0.729
8.8033 | 0.73125
8.8034 | 0.7335
8.8035 | 0.735
8.8036 | 0.73725
8.8037 | 0.73875
8.8038 | 0.741
8.8039 | 0.7425
8.804 | 0.744
8.8041 | 0.7455
8.8042 | 0.74625
8.8043 | 0.74775
8.8044 | 0.7485
8.8045 | 0.74925
8.8046 | 0.75
8.8047 | 0.75075
8.8048 | 0.75075
8.8049 | 0.7515
8.805 | 0.7515
8.8051 | 0.7515
8.8052 | 0.75075
8.8053 | 0.75075
8.8054 | 0.75
8.8055 | 0.75
8.8056 | 0.74925
8.8057 | 0.74775
8.8058 | 0.747
8.8059 | 0.74625
8.806 | 0.74475
8.8061 | 0.74325
8.8062 | 0.74175
8.8063 | 0.74025
8.8064 | 0.73875
8.8065 | 0.7365
8.8066 | 0.735
8.8067 | 0.73275
8.8068 | 0.7305
8.8069 | 0.729
8.807 | 0.72675
8.8071 | 0.7245
8.8072 | 0.72225
8.8073 | 0.72
8.8074 | 0.71775
8.8075 | 0.7155
8.8076 | 0.71325
8.8077 | 0.711
8.8078 | 0.7095
8.8079 | 0.70725
8.808 | 0.705
8.8081 | 0.70275
8.8082 | 0.70125
8.8083 | 0.699
8.8084 | 0.6975
8.8085 | 0.696
8.8086 | 0.6945
8.8087 | 0.693
8.8088 | 0.6915
8.8089 | 0.69075
8.809 | 0.68925
8.8091 | 0.6885
8.8092 | 0.68775
8.8093 | 0.68775
8.8094 | 0.687
8.8095 | 0.687
8.8096 | 0.687
8.8097 | 0.687
8.8098 | 0.687
8.8099 | 0.68775
8.81 | 0.68775
8.8101 | 0.6885
8.8102 | 0.69
8.8103 | 0.69075
8.8104 | 0.69225
8.8105 | 0.69375
8.8106 | 0.69525
8.8107 | 0.69675
8.8108 | 0.699
8.8109 | 0.7005
8.811 | 0.70275
8.8111 | 0.705
8.8112 | 0.70725
8.8113 | 0.7095
8.8114 | 0.7125
8.8115 | 0.71475
8.8116 | 0.71775
8.8117 | 0.72
8.8118 | 0.723
8.8119 | 0.726
8.812 | 0.729
8.8121 | 0.73125
8.8122 | 0.73425
8.8123 | 0.73725
8.8124 | 0.74025
8.8125 | 0.74325
8.8126 | 0.7455
8.8127 | 0.7485
8.8128 | 0.7515
8.8129 | 0.75375
8.813 | 0.756
8.8131 | 0.759
8.8132 | 0.76125
8.8133 | 0.7635
8.8134 | 0.765
8.8135 | 0.76725
8.8136 | 0.76875
8.8137 | 0.771
8.8138 | 0.77175
8.8139 | 0.77325
8.814 | 0.77475
8.8141 | 0.7755
8.8142 | 0.77625
8.8143 | 0.777
8.8144 | 0.77775
8.8145 | 0.77775
8.8146 | 0.77775
8.8147 | 0.77775
8.8148 | 0.77775
8.8149 | 0.777
8.815 | 0.77625
8.8151 | 0.7755
8.8152 | 0.77475
8.8153 | 0.77325
8.8154 | 0.7725
8.8155 | 0.77025
8.8156 | 0.76875
8.8157 | 0.76725
8.8158 | 0.765
8.8159 | 0.7635
8.816 | 0.76125
8.8161 | 0.75825
8.8162 | 0.756
8.8163 | 0.75375
8.8164 | 0.75075
8.8165 | 0.7485
8.8166 | 0.7455
8.8167 | 0.7425
8.8168 | 0.74025
8.8169 | 0.73725
8.817 | 0.73425
8.8171 | 0.73125
8.8172 | 0.72825
8.8173 | 0.726
8.8174 | 0.723
8.8175 | 0.72
8.8176 | 0.71775
8.8177 | 0.7155
8.8178 | 0.7125
8.8179 | 0.71025
8.818 | 0.708
8.8181 | 0.7065
8.8182 | 0.70425
8.8183 | 0.70275
8.8184 | 0.70125
8.8185 | 0.69975
8.8186 | 0.69825
8.8187 | 0.69675
8.8188 | 0.696
8.8189 | 0.69525
8.819 | 0.69525
8.8191 | 0.6945
8.8192 | 0.6945
8.8193 | 0.6945
8.8194 | 0.69525
8.8195 | 0.696
8.8196 | 0.69675
8.8197 | 0.6975
8.8198 | 0.69825
8.8199 | 0.69975
8.82 | 0.70125
8.8201 | 0.70275
8.8202 | 0.705
8.8203 | 0.70725
8.8204 | 0.7095
8.8205 | 0.71175
8.8206 | 0.714
8.8207 | 0.71625
8.8208 | 0.71925
8.8209 | 0.72225
8.821 | 0.72525
8.8211 | 0.72825
8.8212 | 0.73125
8.8213 | 0.73425
8.8214 | 0.738
8.8215 | 0.741
8.8216 | 0.744
8.8217 | 0.74775
8.8218 | 0.75075
8.8219 | 0.75375
8.822 | 0.7575
8.8221 | 0.7605
8.8222 | 0.7635
8.8223 | 0.76725
8.8224 | 0.77025
8.8225 | 0.77325
8.8226 | 0.77625
8.8227 | 0.77925
8.8228 | 0.7815
8.8229 | 0.7845
8.823 | 0.78675
8.8231 | 0.78975
8.8232 | 0.792
8.8233 | 0.79425
8.8234 | 0.79575
8.8235 | 0.798
8.8236 | 0.7995
8.8237 | 0.80175
8.8238 | 0.8025
8.8239 | 0.804
8.824 | 0.8055
8.8241 | 0.80625
8.8242 | 0.807
8.8243 | 0.80775
8.8244 | 0.80775
8.8245 | 0.8085
8.8246 | 0.8085
8.8247 | 0.8085
8.8248 | 0.80775
8.8249 | 0.80775
8.825 | 0.807
8.8251 | 0.80625
8.8252 | 0.8055
8.8253 | 0.804
8.8254 | 0.80325
8.8255 | 0.80175
8.8256 | 0.80025
8.8257 | 0.79875
8.8258 | 0.7965
8.8259 | 0.79425
8.826 | 0.79275
8.8261 | 0.7905
8.8262 | 0.78825
8.8263 | 0.78525
8.8264 | 0.783
8.8265 | 0.78
8.8266 | 0.77775
8.8267 | 0.77475
8.8268 | 0.7725
8.8269 | 0.7695
8.827 | 0.7665
8.8271 | 0.7635
8.8272 | 0.7605
8.8273 | 0.7575
8.8274 | 0.75525
8.8275 | 0.75225
8.8276 | 0.74925
8.8277 | 0.74625
8.8278 | 0.744
8.8279 | 0.741
8.828 | 0.73875
8.8281 | 0.7365
8.8282 | 0.7335
8.8283 | 0.73125
8.8284 | 0.72975
8.8285 | 0.7275
8.8286 | 0.72525
8.8287 | 0.72375
8.8288 | 0.72225
8.8289 | 0.72075
8.829 | 0.71925
8.8291 | 0.7185
8.8292 | 0.717
8.8293 | 0.71625
8.8294 | 0.7155
8.8295 | 0.7155
8.8296 | 0.71475
8.8297 | 0.71475
8.8298 | 0.71475
8.8299 | 0.7155
8.83 | 0.7155
8.8301 | 0.71625
8.8302 | 0.717
8.8303 | 0.71775
8.8304 | 0.71925
8.8305 | 0.72075
8.8306 | 0.72225
8.8307 | 0.72375
8.8308 | 0.72525
8.8309 | 0.7275
8.831 | 0.729
8.8311 | 0.73125
8.8312 | 0.7335
8.8313 | 0.7365
8.8314 | 0.73875
8.8315 | 0.74175
8.8316 | 0.744
8.8317 | 0.747
8.8318 | 0.75
8.8319 | 0.753
8.832 | 0.756
8.8321 | 0.759
8.8322 | 0.762
8.8323 | 0.765
8.8324 | 0.768
8.8325 | 0.771
8.8326 | 0.774
8.8327 | 0.777
8.8328 | 0.78
8.8329 | 0.783
8.833 | 0.78525
8.8331 | 0.78825
8.8332 | 0.7905
8.8333 | 0.7935
8.8334 | 0.79575
8.8335 | 0.798
8.8336 | 0.7995
8.8337 | 0.80175
8.8338 | 0.80325
8.8339 | 0.80475
8.834 | 0.80625
8.8341 | 0.80775
8.8342 | 0.8085
8.8343 | 0.80925
8.8344 | 0.81
8.8345 | 0.81075
8.8346 | 0.81075
8.8347 | 0.81075
8.8348 | 0.81075
8.8349 | 0.81
8.835 | 0.81
8.8351 | 0.80925
8.8352 | 0.80775
8.8353 | 0.807
8.8354 | 0.8055
8.8355 | 0.804
8.8356 | 0.8025
8.8357 | 0.80025
8.8358 | 0.79875
8.8359 | 0.7965
8.836 | 0.79425
8.8361 | 0.792
8.8362 | 0.789
8.8363 | 0.78675
8.8364 | 0.78375
8.8365 | 0.78075
8.8366 | 0.7785
8.8367 | 0.7755
8.8368 | 0.7725
8.8369 | 0.7695
8.837 | 0.7665
8.8371 | 0.76275
8.8372 | 0.75975
8.8373 | 0.75675
8.8374 | 0.75375
8.8375 | 0.75075
8.8376 | 0.74775
8.8377 | 0.74475
8.8378 | 0.7425
8.8379 | 0.7395
8.838 | 0.7365
8.8381 | 0.73425
8.8382 | 0.732
8.8383 | 0.729
8.8384 | 0.72675
8.8385 | 0.72525
8.8386 | 0.723
8.8387 | 0.7215
8.8388 | 0.71925
8.8389 | 0.71775
8.839 | 0.71625
8.8391 | 0.7155
8.8392 | 0.714
8.8393 | 0.71325
8.8394 | 0.7125
8.8395 | 0.71175
8.8396 | 0.71175
8.8397 | 0.71175
8.8398 | 0.71175
8.8399 | 0.71175
8.84 | 0.71175
8.8401 | 0.7125
8.8402 | 0.71325
8.8403 | 0.714
8.8404 | 0.71475
8.8405 | 0.71625
8.8406 | 0.717
8.8407 | 0.7185
8.8408 | 0.72075
8.8409 | 0.72225
8.841 | 0.7245
8.8411 | 0.726
8.8412 | 0.72825
8.8413 | 0.7305
8.8414 | 0.73275
8.8415 | 0.73575
8.8416 | 0.738
8.8417 | 0.741
8.8418 | 0.74325
8.8419 | 0.74625
8.842 | 0.74925
8.8421 | 0.7515
8.8422 | 0.7545
8.8423 | 0.7575
8.8424 | 0.7605
8.8425 | 0.7635
8.8426 | 0.7665
8.8427 | 0.7695
8.8428 | 0.77175
8.8429 | 0.77475
8.843 | 0.77775
8.8431 | 0.78
8.8432 | 0.78225
8.8433 | 0.78525
8.8434 | 0.7875
8.8435 | 0.78975
8.8436 | 0.792
8.8437 | 0.7935
8.8438 | 0.79575
8.8439 | 0.79725
8.844 | 0.79875
8.8441 | 0.80025
8.8442 | 0.80175
8.8443 | 0.8025
8.8444 | 0.80325
8.8445 | 0.804
8.8446 | 0.80475
8.8447 | 0.80475
8.8448 | 0.80475
8.8449 | 0.80475
8.845 | 0.80475
8.8451 | 0.804
8.8452 | 0.80325
8.8453 | 0.8025
8.8454 | 0.80175
8.8455 | 0.80025
8.8456 | 0.79875
8.8457 | 0.79725
8.8458 | 0.79575
8.8459 | 0.7935
8.846 | 0.79125
8.8461 | 0.789
8.8462 | 0.78675
8.8463 | 0.7845
8.8464 | 0.7815
8.8465 | 0.77925
8.8466 | 0.77625
8.8467 | 0.77325
8.8468 | 0.77025
8.8469 | 0.76725
8.847 | 0.76425
8.8471 | 0.76125
8.8472 | 0.7575
8.8473 | 0.7545
8.8474 | 0.7515
8.8475 | 0.7485
8.8476 | 0.74475
8.8477 | 0.74175
8.8478 | 0.73875
8.8479 | 0.73575
8.848 | 0.73275
8.8481 | 0.7305
8.8482 | 0.7275
8.8483 | 0.7245
8.8484 | 0.72225
8.8485 | 0.72
8.8486 | 0.71775
8.8487 | 0.7155
8.8488 | 0.714
8.8489 | 0.7125
8.849 | 0.711
8.8491 | 0.7095
8.8492 | 0.708
8.8493 | 0.70725
8.8494 | 0.7065
8.8495 | 0.70575
8.8496 | 0.70575
8.8497 | 0.70575
8.8498 | 0.70575
8.8499 | 0.7065
8.85 | 0.7065
8.8501 | 0.70725
8.8502 | 0.70875
8.8503 | 0.7095
8.8504 | 0.711
8.8505 | 0.7125
8.8506 | 0.71475
8.8507 | 0.71625
8.8508 | 0.7185
8.8509 | 0.72075
8.851 | 0.723
8.8511 | 0.726
8.8512 | 0.72825
8.8513 | 0.73125
8.8514 | 0.73425
8.8515 | 0.73725
8.8516 | 0.74025
8.8517 | 0.74325
8.8518 | 0.747
8.8519 | 0.75
8.852 | 0.75375
8.8521 | 0.75675
8.8522 | 0.7605
8.8523 | 0.7635
8.8524 | 0.76725
8.8525 | 0.77025
8.8526 | 0.774
8.8527 | 0.777
8.8528 | 0.78
8.8529 | 0.78375
8.853 | 0.78675
8.8531 | 0.78975
8.8532 | 0.792
8.8533 | 0.795
8.8534 | 0.79725
8.8535 | 0.7995
8.8536 | 0.80175
8.8537 | 0.804
8.8538 | 0.80625
8.8539 | 0.80775
8.854 | 0.80925
8.8541 | 0.81075
8.8542 | 0.8115
8.8543 | 0.81225
8.8544 | 0.813
8.8545 | 0.81375
8.8546 | 0.81375
8.8547 | 0.81375
8.8548 | 0.81375
8.8549 | 0.813
8.855 | 0.813
8.8551 | 0.8115
8.8552 | 0.81075
8.8553 | 0.80925
8.8554 | 0.80775
8.8555 | 0.80625
8.8556 | 0.804
8.8557 | 0.8025
8.8558 | 0.80025
8.8559 | 0.798
8.856 | 0.795
8.8561 | 0.79275
8.8562 | 0.78975
8.8563 | 0.78675
8.8564 | 0.78375
8.8565 | 0.78075
8.8566 | 0.77775
8.8567 | 0.77475
8.8568 | 0.77175
8.8569 | 0.768
8.857 | 0.765
8.8571 | 0.762
8.8572 | 0.75825
8.8573 | 0.75525
8.8574 | 0.75225
8.8575 | 0.74925
8.8576 | 0.74625
8.8577 | 0.74325
8.8578 | 0.74025
8.8579 | 0.73725
8.858 | 0.735
8.8581 | 0.732
8.8582 | 0.72975
8.8583 | 0.7275
8.8584 | 0.726
8.8585 | 0.72375
8.8586 | 0.72225
8.8587 | 0.72075
8.8588 | 0.71925
8.8589 | 0.71775
8.859 | 0.717
8.8591 | 0.71625
8.8592 | 0.7155
8.8593 | 0.71475
8.8594 | 0.71475
8.8595 | 0.714
8.8596 | 0.71475
8.8597 | 0.71475
8.8598 | 0.7155
8.8599 | 0.7155
8.86 | 0.717
8.8601 | 0.71775
8.8602 | 0.7185
8.8603 | 0.72
8.8604 | 0.7215
8.8605 | 0.72375
8.8606 | 0.72525
8.8607 | 0.7275
8.8608 | 0.72975
8.8609 | 0.732
8.861 | 0.73425
8.8611 | 0.7365
8.8612 | 0.7395
8.8613 | 0.74175
8.8614 | 0.74475
8.8615 | 0.74775
8.8616 | 0.75075
8.8617 | 0.75375
8.8618 | 0.75675
8.8619 | 0.75975
8.862 | 0.76275
8.8621 | 0.76575
8.8622 | 0.76875
8.8623 | 0.77175
8.8624 | 0.77475
8.8625 | 0.77775
8.8626 | 0.78075
8.8627 | 0.78375
8.8628 | 0.78675
8.8629 | 0.78975
8.863 | 0.79275
8.8631 | 0.795
8.8632 | 0.79725
8.8633 | 0.80025
8.8634 | 0.8025
8.8635 | 0.804
8.8636 | 0.80625
8.8637 | 0.80775
8.8638 | 0.81
8.8639 | 0.8115
8.864 | 0.81225
8.8641 | 0.81375
8.8642 | 0.8145
8.8643 | 0.81525
8.8644 | 0.816
8.8645 | 0.81675
8.8646 | 0.81675
8.8647 | 0.81675
8.8648 | 0.81675
8.8649 | 0.816
8.865 | 0.816
8.8651 | 0.81525
8.8652 | 0.8145
8.8653 | 0.813
8.8654 | 0.8115
8.8655 | 0.81075
8.8656 | 0.8085
8.8657 | 0.807
8.8658 | 0.8055
8.8659 | 0.80325
8.866 | 0.801
8.8661 | 0.79875
8.8662 | 0.7965
8.8663 | 0.7935
8.8664 | 0.79125
8.8665 | 0.78825
8.8666 | 0.786
8.8667 | 0.783
8.8668 | 0.78
8.8669 | 0.777
8.867 | 0.774
8.8671 | 0.771
8.8672 | 0.768
8.8673 | 0.765
8.8674 | 0.762
8.8675 | 0.759
8.8676 | 0.756
8.8677 | 0.753
8.8678 | 0.75075
8.8679 | 0.74775
8.868 | 0.74475
8.8681 | 0.7425
8.8682 | 0.7395
8.8683 | 0.73725
8.8684 | 0.735
8.8685 | 0.73275
8.8686 | 0.73125
8.8687 | 0.729
8.8688 | 0.7275
8.8689 | 0.726
8.869 | 0.7245
8.8691 | 0.723
8.8692 | 0.72225
8.8693 | 0.7215
8.8694 | 0.72075
8.8695 | 0.72
8.8696 | 0.72
8.8697 | 0.72
8.8698 | 0.72
8.8699 | 0.72
8.87 | 0.72075
8.8701 | 0.7215
8.8702 | 0.72225
8.8703 | 0.723
8.8704 | 0.7245
8.8705 | 0.726
8.8706 | 0.7275
8.8707 | 0.72975
8.8708 | 0.73125
8.8709 | 0.7335
8.871 | 0.73575
8.8711 | 0.738
8.8712 | 0.741
8.8713 | 0.74325
8.8714 | 0.74625
8.8715 | 0.74925
8.8716 | 0.75225
8.8717 | 0.75525
8.8718 | 0.75825
8.8719 | 0.76125
8.872 | 0.76425
8.8721 | 0.768
8.8722 | 0.771
8.8723 | 0.774
8.8724 | 0.777
8.8725 | 0.78075
8.8726 | 0.78375
8.8727 | 0.78675
8.8728 | 0.78975
8.8729 | 0.79275
8.873 | 0.79575
8.8731 | 0.798
8.8732 | 0.801
8.8733 | 0.80325
8.8734 | 0.8055
8.8735 | 0.80775
8.8736 | 0.81
8.8737 | 0.81225
8.8738 | 0.81375
8.8739 | 0.81525
8.874 | 0.81675
8.8741 | 0.8175
8.8742 | 0.819
8.8743 | 0.81975
8.8744 | 0.8205
8.8745 | 0.82125
8.8746 | 0.82125
8.8747 | 0.82125
8.8748 | 0.82125
8.8749 | 0.82125
8.875 | 0.8205
8.8751 | 0.8205
8.8752 | 0.819
8.8753 | 0.81825
8.8754 | 0.8175
8.8755 | 0.816
8.8756 | 0.8145
8.8757 | 0.813
8.8758 | 0.8115
8.8759 | 0.80925
8.876 | 0.80775
8.8761 | 0.8055
8.8762 | 0.80325
8.8763 | 0.801
8.8764 | 0.79875
8.8765 | 0.7965
8.8766 | 0.7935
8.8767 | 0.79125
8.8768 | 0.78825
8.8769 | 0.786
8.877 | 0.783
8.8771 | 0.78075
8.8772 | 0.77775
8.8773 | 0.77475
8.8774 | 0.7725
8.8775 | 0.7695
8.8776 | 0.76725
8.8777 | 0.76425
8.8778 | 0.762
8.8779 | 0.75975
8.878 | 0.7575
8.8781 | 0.7545
8.8782 | 0.753
8.8783 | 0.75075
8.8784 | 0.7485
8.8785 | 0.747
8.8786 | 0.74475
8.8787 | 0.74325
8.8788 | 0.74175
8.8789 | 0.74025
8.879 | 0.7395
8.8791 | 0.738
8.8792 | 0.73725
8.8793 | 0.7365
8.8794 | 0.7365
8.8795 | 0.73575
8.8796 | 0.73575
8.8797 | 0.73575
8.8798 | 0.73575
8.8799 | 0.73575
8.88 | 0.7365
8.8801 | 0.73725
8.8802 | 0.738
8.8803 | 0.73875
8.8804 | 0.74025
8.8805 | 0.74175
8.8806 | 0.74325
8.8807 | 0.74475
8.8808 | 0.74625
8.8809 | 0.74775
8.881 | 0.75
8.8811 | 0.75225
8.8812 | 0.7545
8.8813 | 0.75675
8.8814 | 0.759
8.8815 | 0.762
8.8816 | 0.76425
8.8817 | 0.7665
8.8818 | 0.7695
8.8819 | 0.7725
8.882 | 0.77475
8.8821 | 0.77775
8.8822 | 0.78075
8.8823 | 0.78375
8.8824 | 0.786
8.8825 | 0.789
8.8826 | 0.792
8.8827 | 0.79425
8.8828 | 0.79725
8.8829 | 0.7995
8.883 | 0.80175
8.8831 | 0.80475
8.8832 | 0.807
8.8833 | 0.80925
8.8834 | 0.81075
8.8835 | 0.813
8.8836 | 0.81525
8.8837 | 0.81675
8.8838 | 0.81825
8.8839 | 0.81975
8.884 | 0.82125
8.8841 | 0.822
8.8842 | 0.82275
8.8843 | 0.8235
8.8844 | 0.82425
8.8845 | 0.825
8.8846 | 0.825
8.8847 | 0.825
8.8848 | 0.825
8.8849 | 0.825
8.885 | 0.82425
8.8851 | 0.8235
8.8852 | 0.82275
8.8853 | 0.822
8.8854 | 0.82125
8.8855 | 0.81975
8.8856 | 0.81825
8.8857 | 0.81675
8.8858 | 0.81525
8.8859 | 0.813
8.886 | 0.8115
8.8861 | 0.80925
8.8862 | 0.807
8.8863 | 0.80475
8.8864 | 0.8025
8.8865 | 0.7995
8.8866 | 0.79725
8.8867 | 0.79425
8.8868 | 0.792
8.8869 | 0.789
8.887 | 0.786
8.8871 | 0.783
8.8872 | 0.78
8.8873 | 0.77775
8.8874 | 0.77475
8.8875 | 0.77175
8.8876 | 0.76875
8.8877 | 0.76575
8.8878 | 0.7635
8.8879 | 0.7605
8.888 | 0.7575
8.8881 | 0.75525
8.8882 | 0.753
8.8883 | 0.75
8.8884 | 0.74775
8.8885 | 0.7455
8.8886 | 0.744
8.8887 | 0.74175
8.8888 | 0.7395
8.8889 | 0.738
8.889 | 0.7365
8.8891 | 0.735
8.8892 | 0.73425
8.8893 | 0.73275
8.8894 | 0.732
8.8895 | 0.73125
8.8896 | 0.7305
8.8897 | 0.7305
8.8898 | 0.72975
8.8899 | 0.72975
8.89 | 0.7305
8.8901 | 0.7305
8.8902 | 0.73125
8.8903 | 0.732
8.8904 | 0.73275
8.8905 | 0.7335
8.8906 | 0.735
8.8907 | 0.7365
8.8908 | 0.738
8.8909 | 0.7395
8.891 | 0.741
8.8911 | 0.74325
8.8912 | 0.7455
8.8913 | 0.74775
8.8914 | 0.75
8.8915 | 0.75225
8.8916 | 0.75525
8.8917 | 0.7575
8.8918 | 0.7605
8.8919 | 0.7635
8.892 | 0.7665
8.8921 | 0.7695
8.8922 | 0.77175
8.8923 | 0.77475
8.8924 | 0.77775
8.8925 | 0.78075
8.8926 | 0.78375
8.8927 | 0.78675
8.8928 | 0.78975
8.8929 | 0.79275
8.893 | 0.79575
8.8931 | 0.79875
8.8932 | 0.801
8.8933 | 0.804
8.8934 | 0.80625
8.8935 | 0.8085
8.8936 | 0.81075
8.8937 | 0.813
8.8938 | 0.81525
8.8939 | 0.81675
8.894 | 0.81825
8.8941 | 0.81975
8.8942 | 0.82125
8.8943 | 0.82275
8.8944 | 0.8235
8.8945 | 0.82425
8.8946 | 0.825
8.8947 | 0.825
8.8948 | 0.82575
8.8949 | 0.82575
8.895 | 0.82575
8.8951 | 0.825
8.8952 | 0.82425
8.8953 | 0.8235
8.8954 | 0.82275
8.8955 | 0.82125
8.8956 | 0.81975
8.8957 | 0.81825
8.8958 | 0.81675
8.8959 | 0.81525
8.896 | 0.813
8.8961 | 0.81075
8.8962 | 0.8085
8.8963 | 0.80625
8.8964 | 0.80325
8.8965 | 0.801
8.8966 | 0.798
8.8967 | 0.795
8.8968 | 0.792
8.8969 | 0.789
8.897 | 0.786
8.8971 | 0.783
8.8972 | 0.78
8.8973 | 0.777
8.8974 | 0.774
8.8975 | 0.77025
8.8976 | 0.76725
8.8977 | 0.76425
8.8978 | 0.762
8.8979 | 0.759
8.898 | 0.756
8.8981 | 0.75375
8.8982 | 0.75075
8.8983 | 0.7485
8.8984 | 0.74625
8.8985 | 0.744
8.8986 | 0.7425
8.8987 | 0.74025
8.8988 | 0.73875
8.8989 | 0.73725
8.899 | 0.73575
8.8991 | 0.735
8.8992 | 0.73425
8.8993 | 0.7335
8.8994 | 0.73275
8.8995 | 0.73275
8.8996 | 0.73275
8.8997 | 0.73275
8.8998 | 0.73275
8.8999 | 0.7335
8.9 | 0.73425
8.9001 | 0.735
8.9002 | 0.73575
8.9003 | 0.73725
8.9004 | 0.73875
8.9005 | 0.74025
8.9006 | 0.74175
8.9007 | 0.744
8.9008 | 0.74625
8.9009 | 0.74775
8.901 | 0.75
8.9011 | 0.753
8.9012 | 0.75525
8.9013 | 0.7575
8.9014 | 0.7605
8.9015 | 0.76275
8.9016 | 0.76575
8.9017 | 0.76875
8.9018 | 0.77175
8.9019 | 0.774
8.902 | 0.777
8.9021 | 0.78
8.9022 | 0.783
8.9023 | 0.786
8.9024 | 0.78825
8.9025 | 0.79125
8.9026 | 0.79425
8.9027 | 0.7965
8.9028 | 0.7995
8.9029 | 0.80175
8.903 | 0.804
8.9031 | 0.80625
8.9032 | 0.8085
8.9033 | 0.81075
8.9034 | 0.813
8.9035 | 0.8145
8.9036 | 0.816
8.9037 | 0.8175
8.9038 | 0.819
8.9039 | 0.8205
8.904 | 0.82125
8.9041 | 0.82275
8.9042 | 0.8235
8.9043 | 0.82425
8.9044 | 0.82425
8.9045 | 0.825
8.9046 | 0.825
8.9047 | 0.825
8.9048 | 0.82425
8.9049 | 0.82425
8.905 | 0.8235
8.9051 | 0.82275
8.9052 | 0.822
8.9053 | 0.8205
8.9054 | 0.81975
8.9055 | 0.81825
8.9056 | 0.81675
8.9057 | 0.81525
8.9058 | 0.813
8.9059 | 0.81075
8.906 | 0.80925
8.9061 | 0.807
8.9062 | 0.80475
8.9063 | 0.80175
8.9064 | 0.7995
8.9065 | 0.79725
8.9066 | 0.79425
8.9067 | 0.79125
8.9068 | 0.789
8.9069 | 0.786
8.907 | 0.783
8.9071 | 0.78
8.9072 | 0.777
8.9073 | 0.774
8.9074 | 0.771
8.9075 | 0.76875
8.9076 | 0.76575
8.9077 | 0.76275
8.9078 | 0.7605
8.9079 | 0.7575
8.908 | 0.75525
8.9081 | 0.753
8.9082 | 0.75075
8.9083 | 0.7485
8.9084 | 0.74625
8.9085 | 0.74475
8.9086 | 0.74325
8.9087 | 0.74175
8.9088 | 0.74025
8.9089 | 0.73875
8.909 | 0.738
8.9091 | 0.73725
8.9092 | 0.7365
8.9093 | 0.73575
8.9094 | 0.73575
8.9095 | 0.73575
8.9096 | 0.73575
8.9097 | 0.7365
8.9098 | 0.7365
8.9099 | 0.73725
8.91 | 0.73875
8.9101 | 0.7395
8.9102 | 0.741
8.9103 | 0.7425
8.9104 | 0.744
8.9105 | 0.74625
8.9106 | 0.7485
8.9107 | 0.75075
8.9108 | 0.753
8.9109 | 0.75525
8.911 | 0.75825
8.9111 | 0.7605
8.9112 | 0.7635
8.9113 | 0.7665
8.9114 | 0.7695
8.9115 | 0.7725
8.9116 | 0.7755
8.9117 | 0.7785
8.9118 | 0.7815
8.9119 | 0.7845
8.912 | 0.78825
8.9121 | 0.79125
8.9122 | 0.79425
8.9123 | 0.79725
8.9124 | 0.80025
8.9125 | 0.80325
8.9126 | 0.80625
8.9127 | 0.80925
8.9128 | 0.8115
8.9129 | 0.8145
8.913 | 0.81675
8.9131 | 0.819
8.9132 | 0.82125
8.9133 | 0.8235
8.9134 | 0.82575
8.9135 | 0.82725
8.9136 | 0.82875
8.9137 | 0.83025
8.9138 | 0.83175
8.9139 | 0.8325
8.914 | 0.834
8.9141 | 0.83475
8.9142 | 0.8355
8.9143 | 0.8355
8.9144 | 0.83625
8.9145 | 0.83625
8.9146 | 0.8355
8.9147 | 0.8355
8.9148 | 0.83475
8.9149 | 0.834
8.915 | 0.83325
8.9151 | 0.8325
8.9152 | 0.831
8.9153 | 0.83025
8.9154 | 0.82875
8.9155 | 0.8265
8.9156 | 0.825
8.9157 | 0.82275
8.9158 | 0.8205
8.9159 | 0.81825
8.916 | 0.816
8.9161 | 0.81375
8.9162 | 0.81075
8.9163 | 0.80775
8.9164 | 0.8055
8.9165 | 0.8025
8.9166 | 0.79875
8.9167 | 0.79575
8.9168 | 0.79275
8.9169 | 0.789
8.917 | 0.786
8.9171 | 0.78225
8.9172 | 0.77925
8.9173 | 0.7755
8.9174 | 0.77175
8.9175 | 0.768
8.9176 | 0.765
8.9177 | 0.76125
8.9178 | 0.7575
8.9179 | 0.75375
8.918 | 0.75075
8.9181 | 0.747
8.9182 | 0.744
8.9183 | 0.74025
8.9184 | 0.73725
8.9185 | 0.7335
8.9186 | 0.7305
8.9187 | 0.7275
8.9188 | 0.7245
8.9189 | 0.72225
8.919 | 0.71925
8.9191 | 0.717
8.9192 | 0.71475
8.9193 | 0.7125
8.9194 | 0.71025
8.9195 | 0.70875
8.9196 | 0.70725
8.9197 | 0.70575
8.9198 | 0.705
8.9199 | 0.70425
8.92 | 0.7035
8.9201 | 0.70275
8.9202 | 0.70275
8.9203 | 0.70275
8.9204 | 0.70275
8.9205 | 0.7035
8.9206 | 0.70425
8.9207 | 0.705
8.9208 | 0.7065
8.9209 | 0.708
8.921 | 0.7095
8.9211 | 0.71175
8.9212 | 0.714
8.9213 | 0.71625
8.9214 | 0.71925
8.9215 | 0.7215
8.9216 | 0.7245
8.9217 | 0.72825
8.9218 | 0.73125
8.9219 | 0.735
8.922 | 0.73875
8.9221 | 0.7425
8.9222 | 0.74625
8.9223 | 0.75
8.9224 | 0.75375
8.9225 | 0.7575
8.9226 | 0.762
8.9227 | 0.76575
8.9228 | 0.77025
8.9229 | 0.774
8.923 | 0.77775
8.9231 | 0.7815
8.9232 | 0.786
8.9233 | 0.78975
8.9234 | 0.7935
8.9235 | 0.7965
8.9236 | 0.80025
8.9237 | 0.80325
8.9238 | 0.807
8.9239 | 0.81
8.924 | 0.81225
8.9241 | 0.81525
8.9242 | 0.8175
8.9243 | 0.81975
8.9244 | 0.822
8.9245 | 0.8235
8.9246 | 0.825
8.9247 | 0.8265
8.9248 | 0.82725
8.9249 | 0.82875
8.925 | 0.8295
8.9251 | 0.8295
8.9252 | 0.8295
8.9253 | 0.8295
8.9254 | 0.8295
8.9255 | 0.8295
8.9256 | 0.82875
8.9257 | 0.828
8.9258 | 0.8265
8.9259 | 0.82575
8.926 | 0.82425
8.9261 | 0.82275
8.9262 | 0.8205
8.9263 | 0.819
8.9264 | 0.81675
8.9265 | 0.8145
8.9266 | 0.81225
8.9267 | 0.81
8.9268 | 0.807
8.9269 | 0.80475
8.927 | 0.80175
8.9271 | 0.7995
8.9272 | 0.7965
8.9273 | 0.7935
8.9274 | 0.7905
8.9275 | 0.7875
8.9276 | 0.7845
8.9277 | 0.7815
8.9278 | 0.77925
8.9279 | 0.77625
8.928 | 0.77325
8.9281 | 0.771
8.9282 | 0.768
8.9283 | 0.76575
8.9284 | 0.7635
8.9285 | 0.7605
8.9286 | 0.759
8.9287 | 0.75675
8.9288 | 0.7545
8.9289 | 0.753
8.929 | 0.7515
8.9291 | 0.75
8.9292 | 0.74925
8.9293 | 0.74775
8.9294 | 0.747
8.9295 | 0.74625
8.9296 | 0.74625
8.9297 | 0.7455
8.9298 | 0.7455
8.9299 | 0.74625
8.93 | 0.74625
8.9301 | 0.747
8.9302 | 0.74775
8.9303 | 0.7485
8.9304 | 0.75
8.9305 | 0.7515
8.9306 | 0.753
8.9307 | 0.7545
8.9308 | 0.756
8.9309 | 0.75825
8.931 | 0.7605
8.9311 | 0.76275
8.9312 | 0.765
8.9313 | 0.76725
8.9314 | 0.77025
8.9315 | 0.77325
8.9316 | 0.7755
8.9317 | 0.7785
8.9318 | 0.7815
8.9319 | 0.7845
8.932 | 0.7875
8.9321 | 0.7905
8.9322 | 0.7935
8.9323 | 0.7965
8.9324 | 0.80025
8.9325 | 0.80325
8.9326 | 0.80625
8.9327 | 0.80925
8.9328 | 0.8115
8.9329 | 0.8145
8.933 | 0.8175
8.9331 | 0.81975
8.9332 | 0.82275
8.9333 | 0.825
8.9334 | 0.82725
8.9335 | 0.8295
8.9336 | 0.83175
8.9337 | 0.83325
8.9338 | 0.8355
8.9339 | 0.837
8.934 | 0.8385
8.9341 | 0.84
8.9342 | 0.84075
8.9343 | 0.8415
8.9344 | 0.84225
8.9345 | 0.843
8.9346 | 0.843
8.9347 | 0.843
8.9348 | 0.843
8.9349 | 0.843
8.935 | 0.843
8.9351 | 0.84225
8.9352 | 0.8415
8.9353 | 0.84
8.9354 | 0.83925
8.9355 | 0.83775
8.9356 | 0.83625
8.9357 | 0.834
8.9358 | 0.8325
8.9359 | 0.83025
8.936 | 0.828
8.9361 | 0.825
8.9362 | 0.82275
8.9363 | 0.81975
8.9364 | 0.81675
8.9365 | 0.8145
8.9366 | 0.81075
8.9367 | 0.80775
8.9368 | 0.80475
8.9369 | 0.801
8.937 | 0.798
8.9371 | 0.79425
8.9372 | 0.79125
8.9373 | 0.7875
8.9374 | 0.78375
8.9375 | 0.78
8.9376 | 0.777
8.9377 | 0.77325
8.9378 | 0.77025
8.9379 | 0.7665
8.938 | 0.7635
8.9381 | 0.75975
8.9382 | 0.75675
8.9383 | 0.75375
8.9384 | 0.7515
8.9385 | 0.7485
8.9386 | 0.7455
8.9387 | 0.74325
8.9388 | 0.741
8.9389 | 0.7395
8.939 | 0.73725
8.9391 | 0.73575
8.9392 | 0.73425
8.9393 | 0.7335
8.9394 | 0.732
8.9395 | 0.73125
8.9396 | 0.73125
8.9397 | 0.7305
8.9398 | 0.7305
8.9399 | 0.7305
8.94 | 0.73125
8.9401 | 0.732
8.9402 | 0.73275
8.9403 | 0.7335
8.9404 | 0.735
8.9405 | 0.7365
8.9406 | 0.738
8.9407 | 0.7395
8.9408 | 0.74175
8.9409 | 0.744
8.941 | 0.74625
8.9411 | 0.74925
8.9412 | 0.75225
8.9413 | 0.7545
8.9414 | 0.7575
8.9415 | 0.7605
8.9416 | 0.76425
8.9417 | 0.76725
8.9418 | 0.77025
8.9419 | 0.774
8.942 | 0.77775
8.9421 | 0.78075
8.9422 | 0.7845
8.9423 | 0.7875
8.9424 | 0.79125
8.9425 | 0.795
8.9426 | 0.798
8.9427 | 0.80175
8.9428 | 0.80475
8.9429 | 0.8085
8.943 | 0.8115
8.9431 | 0.8145
8.9432 | 0.8175
8.9433 | 0.8205
8.9434 | 0.82275
8.9435 | 0.82575
8.9436 | 0.828
8.9437 | 0.83025
8.9438 | 0.8325
8.9439 | 0.834
8.944 | 0.83625
8.9441 | 0.83775
8.9442 | 0.8385
8.9443 | 0.84
8.9444 | 0.84075
8.9445 | 0.8415
8.9446 | 0.84225
8.9447 | 0.843
8.9448 | 0.843
8.9449 | 0.843
8.945 | 0.843
8.9451 | 0.84225
8.9452 | 0.8415
8.9453 | 0.84075
8.9454 | 0.84
8.9455 | 0.8385
8.9456 | 0.837
8.9457 | 0.8355
8.9458 | 0.834
8.9459 | 0.83175
8.946 | 0.8295
8.9461 | 0.82725
8.9462 | 0.825
8.9463 | 0.82275
8.9464 | 0.81975
8.9465 | 0.8175
8.9466 | 0.8145
8.9467 | 0.8115
8.9468 | 0.8085
8.9469 | 0.8055
8.947 | 0.8025
8.9471 | 0.7995
8.9472 | 0.7965
8.9473 | 0.7935
8.9474 | 0.7905
8.9475 | 0.78675
8.9476 | 0.78375
8.9477 | 0.78075
8.9478 | 0.77775
8.9479 | 0.77475
8.948 | 0.77175
8.9481 | 0.7695
8.9482 | 0.7665
8.9483 | 0.76425
8.9484 | 0.76125
8.9485 | 0.759
8.9486 | 0.75675
8.9487 | 0.75525
8.9488 | 0.753
8.9489 | 0.7515
8.949 | 0.75
8.9491 | 0.7485
8.9492 | 0.747
8.9493 | 0.74625
8.9494 | 0.7455
8.9495 | 0.74475
8.9496 | 0.74475
8.9497 | 0.744
8.9498 | 0.744
8.9499 | 0.744
8.95 | 0.74475
8.9501 | 0.7455
8.9502 | 0.7455
8.9503 | 0.747
8.9504 | 0.74775
8.9505 | 0.74925
8.9506 | 0.75075
8.9507 | 0.75225
8.9508 | 0.75375
8.9509 | 0.756
8.951 | 0.7575
8.9511 | 0.75975
8.9512 | 0.762
8.9513 | 0.76425
8.9514 | 0.76725
8.9515 | 0.7695
8.9516 | 0.7725
8.9517 | 0.77475
8.9518 | 0.77775
8.9519 | 0.78075
8.952 | 0.783
8.9521 | 0.786
8.9522 | 0.789
8.9523 | 0.792
8.9524 | 0.795
8.9525 | 0.79725
8.9526 | 0.80025
8.9527 | 0.80325
8.9528 | 0.80625
8.9529 | 0.8085
8.953 | 0.8115
8.9531 | 0.81375
8.9532 | 0.816
8.9533 | 0.81825
8.9534 | 0.8205
8.9535 | 0.82275
8.9536 | 0.82425
8.9537 | 0.8265
8.9538 | 0.828
8.9539 | 0.8295
8.954 | 0.831
8.9541 | 0.8325
8.9542 | 0.83325
8.9543 | 0.834
8.9544 | 0.8355
8.9545 | 0.8355
8.9546 | 0.83625
8.9547 | 0.837
8.9548 | 0.837
8.9549 | 0.837
8.955 | 0.837
8.9551 | 0.83625
8.9552 | 0.83625
8.9553 | 0.8355
8.9554 | 0.83475
8.9555 | 0.83325
8.9556 | 0.8325
8.9557 | 0.831
8.9558 | 0.83025
8.9559 | 0.82875
8.956 | 0.82725
8.9561 | 0.825
8.9562 | 0.8235
8.9563 | 0.82125
8.9564 | 0.81975
8.9565 | 0.8175
8.9566 | 0.81525
8.9567 | 0.813
8.9568 | 0.81075
8.9569 | 0.80775
8.957 | 0.8055
8.9571 | 0.80325
8.9572 | 0.80025
8.9573 | 0.798
8.9574 | 0.795
8.9575 | 0.79275
8.9576 | 0.78975
8.9577 | 0.7875
8.9578 | 0.7845
8.9579 | 0.78225
8.958 | 0.78
8.9581 | 0.77775
8.9582 | 0.77475
8.9583 | 0.7725
8.9584 | 0.77025
8.9585 | 0.768
8.9586 | 0.7665
8.9587 | 0.76425
8.9588 | 0.76275
8.9589 | 0.7605
8.959 | 0.759
8.9591 | 0.7575
8.9592 | 0.75675
8.9593 | 0.75525
8.9594 | 0.7545
8.9595 | 0.75375
8.9596 | 0.753
8.9597 | 0.75225
8.9598 | 0.7515
8.9599 | 0.7515
8.96 | 0.7515
8.9601 | 0.7515
8.9602 | 0.7515
8.9603 | 0.75225
8.9604 | 0.753
8.9605 | 0.75375
8.9606 | 0.7545
8.9607 | 0.75525
8.9608 | 0.75675
8.9609 | 0.75825
8.961 | 0.75975
8.9611 | 0.76125
8.9612 | 0.76275
8.9613 | 0.765
8.9614 | 0.7665
8.9615 | 0.76875
8.9616 | 0.771
8.9617 | 0.77325
8.9618 | 0.7755
8.9619 | 0.7785
8.962 | 0.78075
8.9621 | 0.783
8.9622 | 0.786
8.9623 | 0.789
8.9624 | 0.79125
8.9625 | 0.79425
8.9626 | 0.7965
8.9627 | 0.7995
8.9628 | 0.8025
8.9629 | 0.8055
8.963 | 0.80775
8.9631 | 0.81075
8.9632 | 0.813
8.9633 | 0.816
8.9634 | 0.81825
8.9635 | 0.8205
8.9636 | 0.82275
8.9637 | 0.825
8.9638 | 0.82725
8.9639 | 0.8295
8.964 | 0.83175
8.9641 | 0.83325
8.9642 | 0.83475
8.9643 | 0.83625
8.9644 | 0.83775
8.9645 | 0.83925
8.9646 | 0.84
8.9647 | 0.84075
8.9648 | 0.8415
8.9649 | 0.84225
8.965 | 0.84225
8.9651 | 0.843
8.9652 | 0.843
8.9653 | 0.84225
8.9654 | 0.84225
8.9655 | 0.8415
8.9656 | 0.84075
8.9657 | 0.84
8.9658 | 0.83925
8.9659 | 0.83775
8.966 | 0.83625
8.9661 | 0.83475
8.9662 | 0.83325
8.9663 | 0.831
8.9664 | 0.8295
8.9665 | 0.82725
8.9666 | 0.825
8.9667 | 0.82275
8.9668 | 0.81975
8.9669 | 0.8175
8.967 | 0.81525
8.9671 | 0.81225
8.9672 | 0.80925
8.9673 | 0.807
8.9674 | 0.804
8.9675 | 0.80175
8.9676 | 0.79875
8.9677 | 0.79575
8.9678 | 0.7935
8.9679 | 0.7905
8.968 | 0.78825
8.9681 | 0.78525
8.9682 | 0.783
8.9683 | 0.78075
8.9684 | 0.7785
8.9685 | 0.77625
8.9686 | 0.77475
8.9687 | 0.7725
8.9688 | 0.771
8.9689 | 0.7695
8.969 | 0.768
8.9691 | 0.7665
8.9692 | 0.76575
8.9693 | 0.765
8.9694 | 0.76425
8.9695 | 0.7635
8.9696 | 0.76275
8.9697 | 0.76275
8.9698 | 0.76275
8.9699 | 0.76275
8.97 | 0.7635
8.9701 | 0.76425
8.9702 | 0.765
8.9703 | 0.76575
8.9704 | 0.7665
8.9705 | 0.768
8.9706 | 0.7695
8.9707 | 0.771
8.9708 | 0.7725
8.9709 | 0.774
8.971 | 0.77625
8.9711 | 0.7785
8.9712 | 0.78
8.9713 | 0.78225
8.9714 | 0.78525
8.9715 | 0.7875
8.9716 | 0.78975
8.9717 | 0.79275
8.9718 | 0.795
8.9719 | 0.798
8.972 | 0.801
8.9721 | 0.80325
8.9722 | 0.80625
8.9723 | 0.80925
8.9724 | 0.8115
8.9725 | 0.8145
8.9726 | 0.8175
8.9727 | 0.81975
8.9728 | 0.82275
8.9729 | 0.825
8.973 | 0.828
8.9731 | 0.83025
8.9732 | 0.8325
8.9733 | 0.83475
8.9734 | 0.837
8.9735 | 0.83925
8.9736 | 0.84075
8.9737 | 0.84225
8.9738 | 0.84375
8.9739 | 0.84525
8.974 | 0.84675
8.9741 | 0.84825
8.9742 | 0.849
8.9743 | 0.84975
8.9744 | 0.8505
8.9745 | 0.85125
8.9746 | 0.85125
8.9747 | 0.85125
8.9748 | 0.85125
8.9749 | 0.85125
8.975 | 0.8505
8.9751 | 0.84975
8.9752 | 0.849
8.9753 | 0.84825
8.9754 | 0.84675
8.9755 | 0.84525
8.9756 | 0.84375
8.9757 | 0.84225
8.9758 | 0.84075
8.9759 | 0.8385
8.976 | 0.837
8.9761 | 0.83475
8.9762 | 0.8325
8.9763 | 0.8295
8.9764 | 0.82725
8.9765 | 0.825
8.9766 | 0.822
8.9767 | 0.81975
8.9768 | 0.81675
8.9769 | 0.81375
8.977 | 0.81075
8.9771 | 0.8085
8.9772 | 0.8055
8.9773 | 0.8025
8.9774 | 0.7995
8.9775 | 0.79725
8.9776 | 0.79425
8.9777 | 0.792
8.9778 | 0.789
8.9779 | 0.78675
8.978 | 0.7845
8.9781 | 0.78225
8.9782 | 0.78
8.9783 | 0.77775
8.9784 | 0.77625
8.9785 | 0.774
8.9786 | 0.7725
8.9787 | 0.771
8.9788 | 0.7695
8.9789 | 0.76875
8.979 | 0.76725
8.9791 | 0.7665
8.9792 | 0.76575
8.9793 | 0.76575
8.9794 | 0.765
8.9795 | 0.765
8.9796 | 0.765
8.9797 | 0.765
8.9798 | 0.76575
8.9799 | 0.7665
8.98 | 0.7665
8.9801 | 0.768
8.9802 | 0.76875
8.9803 | 0.7695
8.9804 | 0.771
8.9805 | 0.7725
8.9806 | 0.774
8.9807 | 0.7755
8.9808 | 0.77775
8.9809 | 0.78
8.981 | 0.7815
8.9811 | 0.78375
8.9812 | 0.786
8.9813 | 0.78825
8.9814 | 0.7905
8.9815 | 0.7935
8.9816 | 0.79575
8.9817 | 0.798
8.9818 | 0.801
8.9819 | 0.804
8.982 | 0.80625
8.9821 | 0.80925
8.9822 | 0.8115
8.9823 | 0.8145
8.9824 | 0.81675
8.9825 | 0.81975
8.9826 | 0.822
8.9827 | 0.825
8.9828 | 0.82725
8.9829 | 0.8295
8.983 | 0.8325
8.9831 | 0.83475
8.9832 | 0.837
8.9833 | 0.8385
8.9834 | 0.84075
8.9835 | 0.84225
8.9836 | 0.8445
8.9837 | 0.846
8.9838 | 0.8475
8.9839 | 0.849
8.984 | 0.8505
8.9841 | 0.85125
8.9842 | 0.85275
8.9843 | 0.8535
8.9844 | 0.8535
8.9845 | 0.85425
8.9846 | 0.855
8.9847 | 0.855
8.9848 | 0.855
8.9849 | 0.855
8.985 | 0.85425
8.9851 | 0.85425
8.9852 | 0.8535
8.9853 | 0.85275
8.9854 | 0.852
8.9855 | 0.8505
8.9856 | 0.849
8.9857 | 0.8475
8.9858 | 0.846
8.9859 | 0.8445
8.986 | 0.843
8.9861 | 0.84075
8.9862 | 0.8385
8.9863 | 0.837
8.9864 | 0.834
8.9865 | 0.83175
8.9866 | 0.8295
8.9867 | 0.82725
8.9868 | 0.82425
8.9869 | 0.822
8.987 | 0.819
8.9871 | 0.81675
8.9872 | 0.81375
8.9873 | 0.81075
8.9874 | 0.8085
8.9875 | 0.8055
8.9876 | 0.8025
8.9877 | 0.80025
8.9878 | 0.79725
8.9879 | 0.795
8.988 | 0.792
8.9881 | 0.78975
8.9882 | 0.7875
8.9883 | 0.78525
8.9884 | 0.783
8.9885 | 0.78075
8.9886 | 0.77925
8.9887 | 0.777
8.9888 | 0.7755
8.9889 | 0.774
8.989 | 0.7725
8.9891 | 0.77175
8.9892 | 0.77025
8.9893 | 0.7695
8.9894 | 0.76875
8.9895 | 0.76875
8.9896 | 0.768
8.9897 | 0.768
8.9898 | 0.768
8.9899 | 0.768
8.99 | 0.76875
8.9901 | 0.76875
8.9902 | 0.7695
8.9903 | 0.65025
8.9904 | 0.65175
8.9905 | 0.65325
8.9906 | 0.65475
8.9907 | 0.657
8.9908 | 0.6585
8.9909 | 0.66075
8.991 | 0.663
8.9911 | 0.66525
8.9912 | 0.6675
8.9913 | 0.66975
8.9914 | 0.672
8.9915 | 0.675
8.9916 | 0.67725
8.9917 | 0.68025
8.9918 | 0.6825
8.9919 | 0.6855
8.992 | 0.6885
8.9921 | 0.69075
8.9922 | 0.69375
8.9923 | 0.69675
8.9924 | 0.699
8.9925 | 0.702
8.9926 | 0.705
8.9927 | 0.70725
8.9928 | 0.71025
8.9929 | 0.7125
8.993 | 0.71475
8.9931 | 0.71775
8.9932 | 0.72
8.9933 | 0.72225
8.9934 | 0.72375
8.9935 | 0.726
8.9936 | 0.72825
8.9937 | 0.72975
8.9938 | 0.73125
8.9939 | 0.73275
8.994 | 0.73425
8.9941 | 0.735
8.9942 | 0.7365
8.9943 | 0.73725
8.9944 | 0.738
8.9945 | 0.738
8.9946 | 0.73875
8.9947 | 0.73875
8.9948 | 0.73875
8.9949 | 0.738
8.995 | 0.738
8.9951 | 0.73725
8.9952 | 0.7365
8.9953 | 0.73575
8.9954 | 0.73425
8.9955 | 0.73275
8.9956 | 0.73125
8.9957 | 0.72975
8.9958 | 0.72825
8.9959 | 0.726
8.996 | 0.72375
8.9961 | 0.7215
8.9962 | 0.71925
8.9963 | 0.717
8.9964 | 0.71475
8.9965 | 0.71175
8.9966 | 0.70875
8.9967 | 0.70575
8.9968 | 0.7035
8.9969 | 0.7005
8.997 | 0.6975
8.9971 | 0.6945
8.9972 | 0.6915
8.9973 | 0.6885
8.9974 | 0.6855
8.9975 | 0.6825
8.9976 | 0.6795
8.9977 | 0.67725
8.9978 | 0.67425
8.9979 | 0.67125
8.998 | 0.669
8.9981 | 0.66675
8.9982 | 0.66375
8.9983 | 0.66225
8.9984 | 0.66
8.9985 | 0.65775
8.9986 | 0.65625
8.9987 | 0.65475
8.9988 | 0.65325
8.9989 | 0.65175
8.999 | 0.651
8.9991 | 0.6495
8.9992 | 0.6495
8.9993 | 0.64875
8.9994 | 0.648
8.9995 | 0.648
8.9996 | 0.648
8.9997 | 0.64875
8.9998 | 0.64875
8.9999 | 0.6495
9 | 0.65025
9.0001 | 0.651
9.0002 | 0.6525
9.0003 | 0.654
9.0004 | 0.6555
9.0005 | 0.657
9.0006 | 0.6585
9.0007 | 0.66075
9.0008 | 0.663
9.0009 | 0.66525
9.001 | 0.6675
9.0011 | 0.66975
9.0012 | 0.672
9.0013 | 0.675
9.0014 | 0.67725
9.0015 | 0.68025
9.0016 | 0.68325
9.0017 | 0.6855
9.0018 | 0.6885
9.0019 | 0.6915
9.002 | 0.6945
9.0021 | 0.6975
9.0022 | 0.7005
9.0023 | 0.70275
9.0024 | 0.70575
9.0025 | 0.70875
9.0026 | 0.711
9.0027 | 0.714
9.0028 | 0.71625
9.0029 | 0.71925
9.003 | 0.7215
9.0031 | 0.72375
9.0032 | 0.726
9.0033 | 0.7275
9.0034 | 0.72975
9.0035 | 0.73125
9.0036 | 0.73275
9.0037 | 0.73425
9.0038 | 0.73575
9.0039 | 0.7365
9.004 | 0.73725
9.0041 | 0.738
9.0042 | 0.73875
9.0043 | 0.73875
9.0044 | 0.73875
9.0045 | 0.73875
9.0046 | 0.73875
9.0047 | 0.738
9.0048 | 0.738
9.0049 | 0.7365
9.005 | 0.73575
9.0051 | 0.735
9.0052 | 0.7335
9.0053 | 0.732
9.0054 | 0.72975
9.0055 | 0.72825
9.0056 | 0.726
9.0057 | 0.72375
9.0058 | 0.7215
9.0059 | 0.71925
9.006 | 0.71625
9.0061 | 0.71325
9.0062 | 0.711
9.0063 | 0.708
9.0064 | 0.705
9.0065 | 0.702
9.0066 | 0.69825
9.0067 | 0.69525
9.0068 | 0.69225
9.0069 | 0.6885
9.007 | 0.6855
9.0071 | 0.68175
9.0072 | 0.67875
9.0073 | 0.67575
9.0074 | 0.672
9.0075 | 0.669
9.0076 | 0.666
9.0077 | 0.663
9.0078 | 0.66
9.0079 | 0.657
9.008 | 0.654
9.0081 | 0.651
9.0082 | 0.64875
9.0083 | 0.6465
9.0084 | 0.64425
9.0085 | 0.642
9.0086 | 0.63975
9.0087 | 0.63825
9.0088 | 0.63675
9.0089 | 0.63525
9.009 | 0.63375
9.0091 | 0.633
9.0092 | 0.6315
9.0093 | 0.63075
9.0094 | 0.63075
9.0095 | 0.63
9.0096 | 0.63
9.0097 | 0.63075
9.0098 | 0.63075
9.0099 | 0.6315
9.01 | 0.63225
9.0101 | 0.633
9.0102 | 0.63375
9.0103 | 0.63525
9.0104 | 0.63675
9.0105 | 0.63825
9.0106 | 0.6405
9.0107 | 0.642
9.0108 | 0.64425
9.0109 | 0.6465
9.011 | 0.64875
9.0111 | 0.65175
9.0112 | 0.654
9.0113 | 0.657
9.0114 | 0.66
9.0115 | 0.66225
9.0116 | 0.66525
9.0117 | 0.66825
9.0118 | 0.67125
9.0119 | 0.67425
9.012 | 0.67725
9.0121 | 0.681
9.0122 | 0.684
9.0123 | 0.687
9.0124 | 0.69
9.0125 | 0.693
9.0126 | 0.696
9.0127 | 0.69825
9.0128 | 0.70125
9.0129 | 0.70425
9.013 | 0.7065
9.0131 | 0.70875
9.0132 | 0.71175
9.0133 | 0.714
9.0134 | 0.7155
9.0135 | 0.71775
9.0136 | 0.72
9.0137 | 0.7215
9.0138 | 0.723
9.0139 | 0.7245
9.014 | 0.72525
9.0141 | 0.72675
9.0142 | 0.7275
9.0143 | 0.72825
9.0144 | 0.72825
9.0145 | 0.729
9.0146 | 0.729
9.0147 | 0.729
9.0148 | 0.729
9.0149 | 0.72825
9.015 | 0.7275
9.0151 | 0.72675
9.0152 | 0.726
9.0153 | 0.72525
9.0154 | 0.72375
9.0155 | 0.72225
9.0156 | 0.72075
9.0157 | 0.71925
9.0158 | 0.71775
9.0159 | 0.7155
9.016 | 0.714
9.0161 | 0.71175
9.0162 | 0.7095
9.0163 | 0.70725
9.0164 | 0.70425
9.0165 | 0.702
9.0166 | 0.69975
9.0167 | 0.69675
9.0168 | 0.6945
9.0169 | 0.6915
9.017 | 0.68925
9.0171 | 0.68625
9.0172 | 0.68325
9.0173 | 0.681
9.0174 | 0.678
9.0175 | 0.675
9.0176 | 0.67275
9.0177 | 0.6705
9.0178 | 0.6675
9.0179 | 0.66525
9.018 | 0.663
9.0181 | 0.66075
9.0182 | 0.6585
9.0183 | 0.65625
9.0184 | 0.654
9.0185 | 0.6525
9.0186 | 0.65025
9.0187 | 0.64875
9.0188 | 0.64725
9.0189 | 0.6465
9.019 | 0.645
9.0191 | 0.64425
9.0192 | 0.6435
9.0193 | 0.64275
9.0194 | 0.642
9.0195 | 0.642
9.0196 | 0.64125
9.0197 | 0.642
9.0198 | 0.642
9.0199 | 0.642
9.02 | 0.64275
9.0201 | 0.6435
9.0202 | 0.64425
9.0203 | 0.645
9.0204 | 0.6465
9.0205 | 0.648
9.0206 | 0.6495
9.0207 | 0.651
9.0208 | 0.6525
9.0209 | 0.65475
9.021 | 0.65625
9.0211 | 0.6585
9.0212 | 0.66075
9.0213 | 0.663
9.0214 | 0.66525
9.0215 | 0.66825
9.0216 | 0.6705
9.0217 | 0.6735
9.0218 | 0.67575
9.0219 | 0.67875
9.022 | 0.681
9.0221 | 0.684
9.0222 | 0.68625
9.0223 | 0.68925
9.0224 | 0.69225
9.0225 | 0.6945
9.0226 | 0.6975
9.0227 | 0.69975
9.0228 | 0.70275
9.0229 | 0.705
9.023 | 0.70725
9.0231 | 0.7095
9.0232 | 0.71175
9.0233 | 0.714
9.0234 | 0.71625
9.0235 | 0.71775
9.0236 | 0.72
9.0237 | 0.7215
9.0238 | 0.723
9.0239 | 0.7245
9.024 | 0.72525
9.0241 | 0.72675
9.0242 | 0.7275
9.0243 | 0.72825
9.0244 | 0.729
9.0245 | 0.72975
9.0246 | 0.72975
9.0247 | 0.72975
9.0248 | 0.72975
9.0249 | 0.72975
9.025 | 0.72975
9.0251 | 0.729
9.0252 | 0.72825
9.0253 | 0.7275
9.0254 | 0.726
9.0255 | 0.72525
9.0256 | 0.72375
9.0257 | 0.72225
9.0258 | 0.72075
9.0259 | 0.7185
9.026 | 0.717
9.0261 | 0.71475
9.0262 | 0.7125
9.0263 | 0.71025
9.0264 | 0.70725
9.0265 | 0.705
9.0266 | 0.702
9.0267 | 0.69975
9.0268 | 0.69675
9.0269 | 0.69375
9.027 | 0.69075
9.0271 | 0.68775
9.0272 | 0.68475
9.0273 | 0.68175
9.0274 | 0.67875
9.0275 | 0.67575
9.0276 | 0.67275
9.0277 | 0.66975
9.0278 | 0.66675
9.0279 | 0.66375
9.028 | 0.66075
9.0281 | 0.65775
9.0282 | 0.6555
9.0283 | 0.6525
9.0284 | 0.65025
9.0285 | 0.648
9.0286 | 0.64575
9.0287 | 0.64425
9.0288 | 0.642
9.0289 | 0.6405
9.029 | 0.639
9.0291 | 0.6375
9.0292 | 0.63675
9.0293 | 0.636
9.0294 | 0.63525
9.0295 | 0.6345
9.0296 | 0.6345
9.0297 | 0.6345
9.0298 | 0.6345
9.0299 | 0.63525
9.03 | 0.63525
9.0301 | 0.636
9.0302 | 0.6375
9.0303 | 0.63825
9.0304 | 0.63975
9.0305 | 0.64125
9.0306 | 0.6435
9.0307 | 0.645
9.0308 | 0.64725
9.0309 | 0.6495
9.031 | 0.6525
9.0311 | 0.65475
9.0312 | 0.657
9.0313 | 0.66
9.0314 | 0.663
9.0315 | 0.666
9.0316 | 0.669
9.0317 | 0.672
9.0318 | 0.67575
9.0319 | 0.67875
9.032 | 0.68175
9.0321 | 0.68475
9.0322 | 0.6885
9.0323 | 0.6915
9.0324 | 0.6945
9.0325 | 0.69825
9.0326 | 0.70125
9.0327 | 0.70425
9.0328 | 0.70725
9.0329 | 0.71025
9.033 | 0.71325
9.0331 | 0.7155
9.0332 | 0.7185
9.0333 | 0.72075
9.0334 | 0.723
9.0335 | 0.72525
9.0336 | 0.7275
9.0337 | 0.729
9.0338 | 0.73125
9.0339 | 0.73275
9.034 | 0.73425
9.0341 | 0.735
9.0342 | 0.7365
9.0343 | 0.73725
9.0344 | 0.738
9.0345 | 0.738
9.0346 | 0.73875
9.0347 | 0.73875
9.0348 | 0.73875
9.0349 | 0.73875
9.035 | 0.738
9.0351 | 0.73725
9.0352 | 0.7365
9.0353 | 0.73575
9.0354 | 0.735
9.0355 | 0.7335
9.0356 | 0.732
9.0357 | 0.7305
9.0358 | 0.72825
9.0359 | 0.72675
9.036 | 0.7245
9.0361 | 0.72225
9.0362 | 0.72
9.0363 | 0.71775
9.0364 | 0.7155
9.0365 | 0.71325
9.0366 | 0.71025
9.0367 | 0.708
9.0368 | 0.705
9.0369 | 0.702
9.037 | 0.699
9.0371 | 0.69675
9.0372 | 0.69375
9.0373 | 0.69075
9.0374 | 0.68775
9.0375 | 0.6855
9.0376 | 0.6825
9.0377 | 0.6795
9.0378 | 0.67725
9.0379 | 0.675
9.038 | 0.672
9.0381 | 0.66975
9.0382 | 0.6675
9.0383 | 0.66525
9.0384 | 0.663
9.0385 | 0.6615
9.0386 | 0.65925
9.0387 | 0.65775
9.0388 | 0.65625
9.0389 | 0.65475
9.039 | 0.65325
9.0391 | 0.6525
9.0392 | 0.65175
9.0393 | 0.651
9.0394 | 0.65025
9.0395 | 0.65025
9.0396 | 0.6495
9.0397 | 0.6495
9.0398 | 0.65025
9.0399 | 0.65025
9.04 | 0.651
9.0401 | 0.65175
9.0402 | 0.6525
9.0403 | 0.65325
9.0404 | 0.65475
9.0405 | 0.6555
9.0406 | 0.657
9.0407 | 0.6585
9.0408 | 0.66075
9.0409 | 0.66225
9.041 | 0.6645
9.0411 | 0.666
9.0412 | 0.66825
9.0413 | 0.6705
9.0414 | 0.67275
9.0415 | 0.675
9.0416 | 0.678
9.0417 | 0.68025
9.0418 | 0.68325
9.0419 | 0.6855
9.042 | 0.68775
9.0421 | 0.69075
9.0422 | 0.693
9.0423 | 0.696
9.0424 | 0.69825
9.0425 | 0.70125
9.0426 | 0.7035
9.0427 | 0.7065
9.0428 | 0.70875
9.0429 | 0.711
9.043 | 0.71325
9.0431 | 0.7155
9.0432 | 0.71775
9.0433 | 0.72
9.0434 | 0.72225
9.0435 | 0.72375
9.0436 | 0.72525
9.0437 | 0.7275
9.0438 | 0.729
9.0439 | 0.7305
9.044 | 0.73125
9.0441 | 0.73275
9.0442 | 0.7335
9.0443 | 0.73425
9.0444 | 0.735
9.0445 | 0.73575
9.0446 | 0.7365
9.0447 | 0.7365
9.0448 | 0.7365
9.0449 | 0.7365
9.045 | 0.7365
9.0451 | 0.73575
9.0452 | 0.735
9.0453 | 0.735
9.0454 | 0.7335
9.0455 | 0.73275
9.0456 | 0.732
9.0457 | 0.7305
9.0458 | 0.729
9.0459 | 0.7275
9.046 | 0.726
9.0461 | 0.7245
9.0462 | 0.72225
9.0463 | 0.72075
9.0464 | 0.7185
9.0465 | 0.71625
9.0466 | 0.714
9.0467 | 0.71175
9.0468 | 0.7095
9.0469 | 0.70725
9.047 | 0.705
9.0471 | 0.702
9.0472 | 0.69975
9.0473 | 0.6975
9.0474 | 0.69525
9.0475 | 0.693
9.0476 | 0.69
9.0477 | 0.68775
9.0478 | 0.6855
9.0479 | 0.68325
9.048 | 0.68175
9.0481 | 0.6795
9.0482 | 0.67725
9.0483 | 0.67575
9.0484 | 0.67425
9.0485 | 0.67275
9.0486 | 0.67125
9.0487 | 0.66975
9.0488 | 0.66825
9.0489 | 0.6675
9.049 | 0.66675
9.0491 | 0.666
9.0492 | 0.666
9.0493 | 0.66525
9.0494 | 0.66525
9.0495 | 0.66525
9.0496 | 0.666
9.0497 | 0.666
9.0498 | 0.66675
9.0499 | 0.6675
9.05 | 0.669
9.0501 | 0.66975
9.0502 | 0.67125
9.0503 | 0.67275
9.0504 | 0.67425
9.0505 | 0.6765
9.0506 | 0.67875
9.0507 | 0.68025
9.0508 | 0.68325
9.0509 | 0.6855
9.051 | 0.68775
9.0511 | 0.69075
9.0512 | 0.693
9.0513 | 0.696
9.0514 | 0.699
9.0515 | 0.702
9.0516 | 0.705
9.0517 | 0.708
9.0518 | 0.711
9.0519 | 0.71475
9.052 | 0.71775
9.0521 | 0.72075
9.0522 | 0.72375
9.0523 | 0.7275
9.0524 | 0.7305
9.0525 | 0.7335
9.0526 | 0.7365
9.0527 | 0.7395
9.0528 | 0.7425
9.0529 | 0.74475
9.053 | 0.74775
9.0531 | 0.75
9.0532 | 0.753
9.0533 | 0.75525
9.0534 | 0.7575
9.0535 | 0.759
9.0536 | 0.76125
9.0537 | 0.76275
9.0538 | 0.76425
9.0539 | 0.765
9.054 | 0.7665
9.0541 | 0.76725
9.0542 | 0.768
9.0543 | 0.76875
9.0544 | 0.76875
9.0545 | 0.76875
9.0546 | 0.76875
9.0547 | 0.768
9.0548 | 0.768
9.0549 | 0.7665
9.055 | 0.76575
9.0551 | 0.76425
9.0552 | 0.76275
9.0553 | 0.76125
9.0554 | 0.75975
9.0555 | 0.7575
9.0556 | 0.75525
9.0557 | 0.75225
9.0558 | 0.75
9.0559 | 0.747
9.056 | 0.744
9.0561 | 0.741
9.0562 | 0.738
9.0563 | 0.735
9.0564 | 0.73125
9.0565 | 0.7275
9.0566 | 0.7245
9.0567 | 0.72075
9.0568 | 0.717
9.0569 | 0.71325
9.057 | 0.7095
9.0571 | 0.70575
9.0572 | 0.70275
9.0573 | 0.699
9.0574 | 0.69525
9.0575 | 0.69225
9.0576 | 0.6885
9.0577 | 0.6855
9.0578 | 0.6825
9.0579 | 0.6795
9.058 | 0.6765
9.0581 | 0.67425
9.0582 | 0.67125
9.0583 | 0.669
9.0584 | 0.66675
9.0585 | 0.66525
9.0586 | 0.66375
9.0587 | 0.66225
9.0588 | 0.66075
9.0589 | 0.65925
9.059 | 0.6585
9.0591 | 0.6585
9.0592 | 0.65775
9.0593 | 0.65775
9.0594 | 0.65775
9.0595 | 0.65775
9.0596 | 0.6585
9.0597 | 0.65925
9.0598 | 0.66
9.0599 | 0.66075
9.06 | 0.66225
9.0601 | 0.66375
9.0602 | 0.66525
9.0603 | 0.6675
9.0604 | 0.669
9.0605 | 0.67125
9.0606 | 0.67425
9.0607 | 0.6765
9.0608 | 0.67875
9.0609 | 0.68175
9.061 | 0.684
9.0611 | 0.687
9.0612 | 0.69
9.0613 | 0.693
9.0614 | 0.696
9.0615 | 0.699
9.0616 | 0.70275
9.0617 | 0.70575
9.0618 | 0.70875
9.0619 | 0.71175
9.062 | 0.7155
9.0621 | 0.7185
9.0622 | 0.7215
9.0623 | 0.7245
9.0624 | 0.7275
9.0625 | 0.7305
9.0626 | 0.7335
9.0627 | 0.7365
9.0628 | 0.7395
9.0629 | 0.74175
9.063 | 0.74475
9.0631 | 0.747
9.0632 | 0.74925
9.0633 | 0.7515
9.0634 | 0.75375
9.0635 | 0.75525
9.0636 | 0.7575
9.0637 | 0.759
9.0638 | 0.7605
9.0639 | 0.762
9.064 | 0.7635
9.0641 | 0.76425
9.0642 | 0.765
9.0643 | 0.76575
9.0644 | 0.7665
9.0645 | 0.7665
9.0646 | 0.76725
9.0647 | 0.76725
9.0648 | 0.7665
9.0649 | 0.7665
9.065 | 0.76575
9.0651 | 0.765
9.0652 | 0.76425
9.0653 | 0.7635
9.0654 | 0.762
9.0655 | 0.7605
9.0656 | 0.759
9.0657 | 0.7575
9.0658 | 0.75525
9.0659 | 0.75375
9.066 | 0.7515
9.0661 | 0.74925
9.0662 | 0.747
9.0663 | 0.74475
9.0664 | 0.74175
9.0665 | 0.7395
9.0666 | 0.7365
9.0667 | 0.7335
9.0668 | 0.73125
9.0669 | 0.72825
9.067 | 0.72525
9.0671 | 0.72225
9.0672 | 0.71925
9.0673 | 0.717
9.0674 | 0.714
9.0675 | 0.711
9.0676 | 0.708
9.0677 | 0.70575
9.0678 | 0.70275
9.0679 | 0.7005
9.068 | 0.6975
9.0681 | 0.69525
9.0682 | 0.693
9.0683 | 0.6915
9.0684 | 0.68925
9.0685 | 0.68775
9.0686 | 0.6855
9.0687 | 0.684
9.0688 | 0.68325
9.0689 | 0.68175
9.069 | 0.681
9.0691 | 0.68025
9.0692 | 0.6795
9.0693 | 0.6795
9.0694 | 0.6795
9.0695 | 0.6795
9.0696 | 0.6795
9.0697 | 0.68025
9.0698 | 0.681
9.0699 | 0.68175
9.07 | 0.68325
9.0701 | 0.684
9.0702 | 0.6855
9.0703 | 0.68775
9.0704 | 0.68925
9.0705 | 0.6915
9.0706 | 0.69375
9.0707 | 0.696
9.0708 | 0.69825
9.0709 | 0.7005
9.071 | 0.7035
9.0711 | 0.7065
9.0712 | 0.7095
9.0713 | 0.7125
9.0714 | 0.7155
9.0715 | 0.7185
9.0716 | 0.7215
9.0717 | 0.7245
9.0718 | 0.72825
9.0719 | 0.73125
9.072 | 0.73425
9.0721 | 0.738
9.0722 | 0.741
9.0723 | 0.744
9.0724 | 0.747
9.0725 | 0.75
9.0726 | 0.753
9.0727 | 0.756
9.0728 | 0.75825
9.0729 | 0.76125
9.073 | 0.7635
9.0731 | 0.76575
9.0732 | 0.768
9.0733 | 0.77025
9.0734 | 0.77175
9.0735 | 0.774
9.0736 | 0.7755
9.0737 | 0.77625
9.0738 | 0.77775
9.0739 | 0.7785
9.074 | 0.77925
9.0741 | 0.78
9.0742 | 0.78075
9.0743 | 0.78075
9.0744 | 0.78075
9.0745 | 0.78075
9.0746 | 0.78075
9.0747 | 0.78
9.0748 | 0.77925
9.0749 | 0.7785
9.075 | 0.77775
9.0751 | 0.77625
9.0752 | 0.77475
9.0753 | 0.77325
9.0754 | 0.77175
9.0755 | 0.77025
9.0756 | 0.768
9.0757 | 0.7665
9.0758 | 0.76425
9.0759 | 0.762
9.076 | 0.75975
9.0761 | 0.7575
9.0762 | 0.7545
9.0763 | 0.75225
9.0764 | 0.74925
9.0765 | 0.747
9.0766 | 0.744
9.0767 | 0.741
9.0768 | 0.73875
9.0769 | 0.73575
9.077 | 0.73275
9.0771 | 0.7305
9.0772 | 0.7275
9.0773 | 0.72525
9.0774 | 0.72225
9.0775 | 0.72
9.0776 | 0.717
9.0777 | 0.71475
9.0778 | 0.71175
9.0779 | 0.7095
9.078 | 0.70725
9.0781 | 0.705
9.0782 | 0.70275
9.0783 | 0.70125
9.0784 | 0.699
9.0785 | 0.6975
9.0786 | 0.69525
9.0787 | 0.69375
9.0788 | 0.69225
9.0789 | 0.69075
9.079 | 0.69
9.0791 | 0.68925
9.0792 | 0.68775
9.0793 | 0.687
9.0794 | 0.687
9.0795 | 0.68625
9.0796 | 0.68625
9.0797 | 0.6855
9.0798 | 0.6855
9.0799 | 0.68625
9.08 | 0.68625
9.0801 | 0.687
9.0802 | 0.68775
9.0803 | 0.6885
9.0804 | 0.68925
9.0805 | 0.69075
9.0806 | 0.6915
9.0807 | 0.693
9.0808 | 0.6945
9.0809 | 0.69675
9.081 | 0.69825
9.0811 | 0.7005
9.0812 | 0.70275
9.0813 | 0.705
9.0814 | 0.70725
9.0815 | 0.7095
9.0816 | 0.7125
9.0817 | 0.71475
9.0818 | 0.71775
9.0819 | 0.72075
9.082 | 0.72375
9.0821 | 0.72675
9.0822 | 0.729
9.0823 | 0.732
9.0824 | 0.735
9.0825 | 0.738
9.0826 | 0.741
9.0827 | 0.744
9.0828 | 0.747
9.0829 | 0.75
9.083 | 0.753
9.0831 | 0.75525
9.0832 | 0.75825
9.0833 | 0.7605
9.0834 | 0.76275
9.0835 | 0.765
9.0836 | 0.76725
9.0837 | 0.7695
9.0838 | 0.77175
9.0839 | 0.77325
9.084 | 0.77475
9.0841 | 0.77625
9.0842 | 0.77775
9.0843 | 0.7785
9.0844 | 0.77925
9.0845 | 0.78
9.0846 | 0.78075
9.0847 | 0.78075
9.0848 | 0.7815
9.0849 | 0.7815
9.085 | 0.78075
9.0851 | 0.78075
9.0852 | 0.78
9.0853 | 0.77925
9.0854 | 0.7785
9.0855 | 0.77775
9.0856 | 0.77625
9.0857 | 0.7755
9.0858 | 0.774
9.0859 | 0.77175
9.086 | 0.77025
9.0861 | 0.76875
9.0862 | 0.7665
9.0863 | 0.76425
9.0864 | 0.762
9.0865 | 0.7605
9.0866 | 0.7575
9.0867 | 0.75525
9.0868 | 0.753
9.0869 | 0.75075
9.087 | 0.7485
9.0871 | 0.7455
9.0872 | 0.74325
9.0873 | 0.74025
9.0874 | 0.738
9.0875 | 0.73575
9.0876 | 0.73275
9.0877 | 0.7305
9.0878 | 0.72825
9.0879 | 0.726
9.088 | 0.72375
9.0881 | 0.7215
9.0882 | 0.71925
9.0883 | 0.717
9.0884 | 0.7155
9.0885 | 0.71325
9.0886 | 0.71175
9.0887 | 0.71025
9.0888 | 0.70875
9.0889 | 0.70725
9.089 | 0.70575
9.0891 | 0.705
9.0892 | 0.70425
9.0893 | 0.7035
9.0894 | 0.70275
9.0895 | 0.702
9.0896 | 0.702
9.0897 | 0.702
9.0898 | 0.702
9.0899 | 0.702
9.09 | 0.70275
9.0901 | 0.70275
9.0902 | 0.7035
9.0903 | 0.705
9.0904 | 0.70575
9.0905 | 0.70725
9.0906 | 0.70875
9.0907 | 0.71025
9.0908 | 0.71175
9.0909 | 0.71325
9.091 | 0.7155
9.0911 | 0.71775
9.0912 | 0.72
9.0913 | 0.72225
9.0914 | 0.7245
9.0915 | 0.7275
9.0916 | 0.72975
9.0917 | 0.73275
9.0918 | 0.73575
9.0919 | 0.73875
9.092 | 0.741
9.0921 | 0.744
9.0922 | 0.747
9.0923 | 0.75
9.0924 | 0.753
9.0925 | 0.756
9.0926 | 0.759
9.0927 | 0.762
9.0928 | 0.76425
9.0929 | 0.76725
9.093 | 0.7695
9.0931 | 0.7725
9.0932 | 0.77475
9.0933 | 0.777
9.0934 | 0.77925
9.0935 | 0.78075
9.0936 | 0.783
9.0937 | 0.7845
9.0938 | 0.786
9.0939 | 0.7875
9.094 | 0.789
9.0941 | 0.78975
9.0942 | 0.7905
9.0943 | 0.79125
9.0944 | 0.792
9.0945 | 0.792
9.0946 | 0.792
9.0947 | 0.792
9.0948 | 0.79125
9.0949 | 0.79125
9.095 | 0.7905
9.0951 | 0.78975
9.0952 | 0.78825
9.0953 | 0.7875
9.0954 | 0.786
9.0955 | 0.7845
9.0956 | 0.783
9.0957 | 0.78075
9.0958 | 0.7785
9.0959 | 0.77625
9.096 | 0.774
9.0961 | 0.77175
9.0962 | 0.7695
9.0963 | 0.7665
9.0964 | 0.76425
9.0965 | 0.76125
9.0966 | 0.759
9.0967 | 0.756
9.0968 | 0.753
9.0969 | 0.75
9.097 | 0.747
9.0971 | 0.744
9.0972 | 0.741
9.0973 | 0.738
9.0974 | 0.735
9.0975 | 0.73275
9.0976 | 0.72975
9.0977 | 0.72675
9.0978 | 0.7245
9.0979 | 0.7215
9.098 | 0.71925
9.0981 | 0.717
9.0982 | 0.71475
9.0983 | 0.7125
9.0984 | 0.711
9.0985 | 0.70875
9.0986 | 0.70725
9.0987 | 0.70575
9.0988 | 0.70425
9.0989 | 0.7035
9.099 | 0.70275
9.0991 | 0.702
9.0992 | 0.70125
9.0993 | 0.7005
9.0994 | 0.7005
9.0995 | 0.7005
9.0996 | 0.7005
9.0997 | 0.70125
9.0998 | 0.702
9.0999 | 0.70275
9.1 | 0.7035
9.1001 | 0.705
9.1002 | 0.70575
9.1003 | 0.70725
9.1004 | 0.7095
9.1005 | 0.711
9.1006 | 0.71325
9.1007 | 0.7155
9.1008 | 0.71775
9.1009 | 0.72
9.101 | 0.72225
9.1011 | 0.72525
9.1012 | 0.7275
9.1013 | 0.7305
9.1014 | 0.7335
9.1015 | 0.7365
9.1016 | 0.7395
9.1017 | 0.7425
9.1018 | 0.74625
9.1019 | 0.74925
9.102 | 0.75225
9.1021 | 0.75525
9.1022 | 0.759
9.1023 | 0.762
9.1024 | 0.765
9.1025 | 0.768
9.1026 | 0.77175
9.1027 | 0.77475
9.1028 | 0.77775
9.1029 | 0.78
9.103 | 0.783
9.1031 | 0.786
9.1032 | 0.78825
9.1033 | 0.79125
9.1034 | 0.7935
9.1035 | 0.79575
9.1036 | 0.798
9.1037 | 0.7995
9.1038 | 0.80175
9.1039 | 0.80325
9.104 | 0.80475
9.1041 | 0.80625
9.1042 | 0.80775
9.1043 | 0.8085
9.1044 | 0.80925
9.1045 | 0.81
9.1046 | 0.81075
9.1047 | 0.81075
9.1048 | 0.81075
9.1049 | 0.81075
9.105 | 0.81075
9.1051 | 0.81075
9.1052 | 0.81
9.1053 | 0.80925
9.1054 | 0.8085
9.1055 | 0.807
9.1056 | 0.80625
9.1057 | 0.80475
9.1058 | 0.80325
9.1059 | 0.80175
9.106 | 0.7995
9.1061 | 0.798
9.1062 | 0.79575
9.1063 | 0.7935
9.1064 | 0.79125
9.1065 | 0.789
9.1066 | 0.78675
9.1067 | 0.7845
9.1068 | 0.7815
9.1069 | 0.77925
9.107 | 0.777
9.1071 | 0.774
9.1072 | 0.77175
9.1073 | 0.7695
9.1074 | 0.7665
9.1075 | 0.76425
9.1076 | 0.762
9.1077 | 0.75975
9.1078 | 0.7575
9.1079 | 0.75525
9.108 | 0.753
9.1081 | 0.75075
9.1082 | 0.74925
9.1083 | 0.74775
9.1084 | 0.74625
9.1085 | 0.74475
9.1086 | 0.74325
9.1087 | 0.7425
9.1088 | 0.741
9.1089 | 0.74025
9.109 | 0.74025
9.1091 | 0.7395
9.1092 | 0.7395
9.1093 | 0.7395
9.1094 | 0.7395
9.1095 | 0.74025
9.1096 | 0.741
9.1097 | 0.74175
9.1098 | 0.7425
9.1099 | 0.74325
9.11 | 0.74475
9.1101 | 0.74625
9.1102 | 0.74775
9.1103 | 0.75
9.1104 | 0.7515
9.1105 | 0.75375
9.1106 | 0.756
9.1107 | 0.75825
9.1108 | 0.7605
9.1109 | 0.76275
9.111 | 0.76575
9.1111 | 0.768
9.1112 | 0.771
9.1113 | 0.774
9.1114 | 0.777
9.1115 | 0.77925
9.1116 | 0.78225
9.1117 | 0.78525
9.1118 | 0.78825
9.1119 | 0.7905
9.112 | 0.7935
9.1121 | 0.7965
9.1122 | 0.79875
9.1123 | 0.80175
9.1124 | 0.804
9.1125 | 0.80625
9.1126 | 0.8085
9.1127 | 0.81075
9.1128 | 0.813
9.1129 | 0.81525
9.113 | 0.8175
9.1131 | 0.81975
9.1132 | 0.82125
9.1133 | 0.82275
9.1134 | 0.82425
9.1135 | 0.82575
9.1136 | 0.82725
9.1137 | 0.828
9.1138 | 0.8295
9.1139 | 0.83025
9.114 | 0.831
9.1141 | 0.831
9.1142 | 0.83175
9.1143 | 0.83175
9.1144 | 0.8325
9.1145 | 0.8325
9.1146 | 0.8325
9.1147 | 0.83175
9.1148 | 0.83175
9.1149 | 0.831
9.115 | 0.83025
9.1151 | 0.8295
9.1152 | 0.82875
9.1153 | 0.828
9.1154 | 0.8265
9.1155 | 0.825
9.1156 | 0.82425
9.1157 | 0.822
9.1158 | 0.8205
9.1159 | 0.819
9.116 | 0.8175
9.1161 | 0.81525
9.1162 | 0.813
9.1163 | 0.81075
9.1164 | 0.8085
9.1165 | 0.80625
9.1166 | 0.804
9.1167 | 0.80175
9.1168 | 0.7995
9.1169 | 0.79725
9.117 | 0.79425
9.1171 | 0.792
9.1172 | 0.78975
9.1173 | 0.78675
9.1174 | 0.7845
9.1175 | 0.78225
9.1176 | 0.78
9.1177 | 0.777
9.1178 | 0.77475
9.1179 | 0.7725
9.118 | 0.77025
9.1181 | 0.76875
9.1182 | 0.7665
9.1183 | 0.76425
9.1184 | 0.76275
9.1185 | 0.76125
9.1186 | 0.75975
9.1187 | 0.75825
9.1188 | 0.75675
9.1189 | 0.756
9.119 | 0.75525
9.1191 | 0.7545
9.1192 | 0.75375
9.1193 | 0.753
9.1194 | 0.753
9.1195 | 0.753
9.1196 | 0.753
9.1197 | 0.753
9.1198 | 0.75375
9.1199 | 0.7545
9.12 | 0.75525
9.1201 | 0.756
9.1202 | 0.7575
9.1203 | 0.75825
9.1204 | 0.75975
9.1205 | 0.762
9.1206 | 0.7635
9.1207 | 0.765
9.1208 | 0.76725
9.1209 | 0.7695
9.121 | 0.77175
9.1211 | 0.774
9.1212 | 0.777
9.1213 | 0.77925
9.1214 | 0.78225
9.1215 | 0.7845
9.1216 | 0.7875
9.1217 | 0.7905
9.1218 | 0.7935
9.1219 | 0.7965
9.122 | 0.79875
9.1221 | 0.80175
9.1222 | 0.80475
9.1223 | 0.80775
9.1224 | 0.81075
9.1225 | 0.81375
9.1226 | 0.81675
9.1227 | 0.819
9.1228 | 0.822
9.1229 | 0.82425
9.123 | 0.82725
9.1231 | 0.8295
9.1232 | 0.83175
9.1233 | 0.834
9.1234 | 0.8355
9.1235 | 0.83775
9.1236 | 0.83925
9.1237 | 0.84075
9.1238 | 0.84225
9.1239 | 0.84375
9.124 | 0.84525
9.1241 | 0.846
9.1242 | 0.84675
9.1243 | 0.8475
9.1244 | 0.8475
9.1245 | 0.84825
9.1246 | 0.84825
9.1247 | 0.84825
9.1248 | 0.8475
9.1249 | 0.8475
9.125 | 0.84675
9.1251 | 0.846
9.1252 | 0.84525
9.1253 | 0.84375
9.1254 | 0.84225
9.1255 | 0.84075
9.1256 | 0.83925
9.1257 | 0.83775
9.1258 | 0.8355
9.1259 | 0.83325
9.126 | 0.831
9.1261 | 0.82875
9.1262 | 0.8265
9.1263 | 0.82425
9.1264 | 0.82125
9.1265 | 0.81825
9.1266 | 0.816
9.1267 | 0.813
9.1268 | 0.81
9.1269 | 0.807
9.127 | 0.804
9.1271 | 0.801
9.1272 | 0.798
9.1273 | 0.795
9.1274 | 0.79275
9.1275 | 0.78975
9.1276 | 0.78675
9.1277 | 0.78375
9.1278 | 0.78075
9.1279 | 0.7785
9.128 | 0.77625
9.1281 | 0.77325
9.1282 | 0.771
9.1283 | 0.76875
9.1284 | 0.7665
9.1285 | 0.765
9.1286 | 0.76275
9.1287 | 0.76125
9.1288 | 0.75975
9.1289 | 0.75825
9.129 | 0.75675
9.1291 | 0.756
9.1292 | 0.75525
9.1293 | 0.7545
9.1294 | 0.75375
9.1295 | 0.753
9.1296 | 0.753
9.1297 | 0.753
9.1298 | 0.753
9.1299 | 0.75375
9.13 | 0.75375
9.1301 | 0.7545
9.1302 | 0.75525
9.1303 | 0.75675
9.1304 | 0.7575
9.1305 | 0.759
9.1306 | 0.7605
9.1307 | 0.762
9.1308 | 0.7635
9.1309 | 0.76575
9.131 | 0.76725
9.1311 | 0.7695
9.1312 | 0.77175
9.1313 | 0.774
9.1314 | 0.77625
9.1315 | 0.7785
9.1316 | 0.7815
9.1317 | 0.78375
9.1318 | 0.786
9.1319 | 0.789
9.132 | 0.79125
9.1321 | 0.79425
9.1322 | 0.7965
9.1323 | 0.7995
9.1324 | 0.80175
9.1325 | 0.80475
9.1326 | 0.807
9.1327 | 0.80925
9.1328 | 0.81225
9.1329 | 0.8145
9.133 | 0.81675
9.1331 | 0.819
9.1332 | 0.8205
9.1333 | 0.82275
9.1334 | 0.82425
9.1335 | 0.8265
9.1336 | 0.828
9.1337 | 0.8295
9.1338 | 0.831
9.1339 | 0.83175
9.134 | 0.83325
9.1341 | 0.834
9.1342 | 0.83475
9.1343 | 0.8355
9.1344 | 0.8355
9.1345 | 0.83625
9.1346 | 0.83625
9.1347 | 0.83625
9.1348 | 0.8355
9.1349 | 0.8355
9.135 | 0.83475
9.1351 | 0.834
9.1352 | 0.83325
9.1353 | 0.83175
9.1354 | 0.831
9.1355 | 0.8295
9.1356 | 0.828
9.1357 | 0.82575
9.1358 | 0.82425
9.1359 | 0.822
9.136 | 0.8205
9.1361 | 0.81825
9.1362 | 0.816
9.1363 | 0.81375
9.1364 | 0.81075
9.1365 | 0.8085
9.1366 | 0.8055
9.1367 | 0.80325
9.1368 | 0.80025
9.1369 | 0.79725
9.137 | 0.795
9.1371 | 0.792
9.1372 | 0.789
9.1373 | 0.786
9.1374 | 0.78375
9.1375 | 0.78075
9.1376 | 0.77775
9.1377 | 0.7755
9.1378 | 0.7725
9.1379 | 0.77025
9.138 | 0.76725
9.1381 | 0.765
9.1382 | 0.76275
9.1383 | 0.7605
9.1384 | 0.75825
9.1385 | 0.756
9.1386 | 0.7545
9.1387 | 0.753
9.1388 | 0.7515
9.1389 | 0.75
9.139 | 0.7485
9.1391 | 0.74775
9.1392 | 0.74625
9.1393 | 0.7455
9.1394 | 0.74475
9.1395 | 0.74475
9.1396 | 0.744
9.1397 | 0.744
9.1398 | 0.744
9.1399 | 0.74475
9.14 | 0.74475
9.1401 | 0.7455
9.1402 | 0.74625
9.1403 | 0.747
9.1404 | 0.7485
9.1405 | 0.75
9.1406 | 0.75075
9.1407 | 0.753
9.1408 | 0.7545
9.1409 | 0.756
9.141 | 0.75825
9.1411 | 0.7605
9.1412 | 0.76275
9.1413 | 0.765
9.1414 | 0.76725
9.1415 | 0.77025
9.1416 | 0.7725
9.1417 | 0.7755
9.1418 | 0.77775
9.1419 | 0.78075
9.142 | 0.78375
9.1421 | 0.78675
9.1422 | 0.78975
9.1423 | 0.792
9.1424 | 0.795
9.1425 | 0.798
9.1426 | 0.801
9.1427 | 0.804
9.1428 | 0.80625
9.1429 | 0.80925
9.143 | 0.8115
9.1431 | 0.8145
9.1432 | 0.81675
9.1433 | 0.819
9.1434 | 0.82125
9.1435 | 0.8235
9.1436 | 0.825
9.1437 | 0.82725
9.1438 | 0.82875
9.1439 | 0.83025
9.144 | 0.83175
9.1441 | 0.8325
9.1442 | 0.834
9.1443 | 0.83475
9.1444 | 0.83475
9.1445 | 0.8355
9.1446 | 0.8355
9.1447 | 0.8355
9.1448 | 0.8355
9.1449 | 0.8355
9.145 | 0.83475
9.1451 | 0.834
9.1452 | 0.83325
9.1453 | 0.8325
9.1454 | 0.831
9.1455 | 0.8295
9.1456 | 0.828
9.1457 | 0.8265
9.1458 | 0.825
9.1459 | 0.82275
9.146 | 0.8205
9.1461 | 0.81825
9.1462 | 0.816
9.1463 | 0.813
9.1464 | 0.81075
9.1465 | 0.80775
9.1466 | 0.8055
9.1467 | 0.8025
9.1468 | 0.7995
9.1469 | 0.7965
9.147 | 0.7935
9.1471 | 0.79125
9.1472 | 0.78825
9.1473 | 0.78525
9.1474 | 0.78225
9.1475 | 0.77925
9.1476 | 0.77625
9.1477 | 0.774
9.1478 | 0.771
9.1479 | 0.76875
9.148 | 0.76575
9.1481 | 0.7635
9.1482 | 0.76125
9.1483 | 0.759
9.1484 | 0.75675
9.1485 | 0.7545
9.1486 | 0.753
9.1487 | 0.7515
9.1488 | 0.75
9.1489 | 0.7485
9.149 | 0.747
9.1491 | 0.74625
9.1492 | 0.7455
9.1493 | 0.74475
9.1494 | 0.74475
9.1495 | 0.744
9.1496 | 0.744
9.1497 | 0.744
9.1498 | 0.744
9.1499 | 0.74475
9.15 | 0.7455
9.1501 | 0.74625
9.1502 | 0.747
9.1503 | 0.74775
9.1504 | 0.74925
9.1505 | 0.75075
9.1506 | 0.75225
9.1507 | 0.75375
9.1508 | 0.756
9.1509 | 0.7575
9.151 | 0.75975
9.1511 | 0.762
9.1512 | 0.76425
9.1513 | 0.7665
9.1514 | 0.7695
9.1515 | 0.77175
9.1516 | 0.77475
9.1517 | 0.777
9.1518 | 0.78
9.1519 | 0.783
9.152 | 0.786
9.1521 | 0.78825
9.1522 | 0.79125
9.1523 | 0.79425
9.1524 | 0.79725
9.1525 | 0.80025
9.1526 | 0.80325
9.1527 | 0.80625
9.1528 | 0.80925
9.1529 | 0.8115
9.153 | 0.8145
9.1531 | 0.81675
9.1532 | 0.81975
9.1533 | 0.822
9.1534 | 0.825
9.1535 | 0.82725
9.1536 | 0.8295
9.1537 | 0.831
9.1538 | 0.83325
9.1539 | 0.8355
9.154 | 0.837
9.1541 | 0.8385
9.1542 | 0.84
9.1543 | 0.8415
9.1544 | 0.84225
9.1545 | 0.84375
9.1546 | 0.8445
9.1547 | 0.84525
9.1548 | 0.84525
9.1549 | 0.846
9.155 | 0.846
9.1551 | 0.846
9.1552 | 0.846
9.1553 | 0.846
9.1554 | 0.84525
9.1555 | 0.8445
9.1556 | 0.84375
9.1557 | 0.843
9.1558 | 0.8415
9.1559 | 0.84075
9.156 | 0.83925
9.1561 | 0.83775
9.1562 | 0.83625
9.1563 | 0.834
9.1564 | 0.8325
9.1565 | 0.83025
9.1566 | 0.828
9.1567 | 0.82575
9.1568 | 0.8235
9.1569 | 0.82125
9.157 | 0.819
9.1571 | 0.81675
9.1572 | 0.81375
9.1573 | 0.8115
9.1574 | 0.80925
9.1575 | 0.80625
9.1576 | 0.804
9.1577 | 0.801
9.1578 | 0.79875
9.1579 | 0.7965
9.158 | 0.7935
9.1581 | 0.79125
9.1582 | 0.789
9.1583 | 0.78675
9.1584 | 0.7845
9.1585 | 0.783
9.1586 | 0.78075
9.1587 | 0.77925
9.1588 | 0.777
9.1589 | 0.7755
9.159 | 0.774
9.1591 | 0.77325
9.1592 | 0.77175
9.1593 | 0.771
9.1594 | 0.77025
9.1595 | 0.7695
9.1596 | 0.7695
9.1597 | 0.76875
9.1598 | 0.76875
9.1599 | 0.7695
9.16 | 0.7695
9.1601 | 0.77025
9.1602 | 0.771
9.1603 | 0.77175
9.1604 | 0.7725
9.1605 | 0.774
9.1606 | 0.7755
9.1607 | 0.777
9.1608 | 0.7785
9.1609 | 0.78075
9.161 | 0.783
9.1611 | 0.78525
9.1612 | 0.7875
9.1613 | 0.78975
9.1614 | 0.792
9.1615 | 0.795
9.1616 | 0.79725
9.1617 | 0.80025
9.1618 | 0.80325
9.1619 | 0.80625
9.162 | 0.80925
9.1621 | 0.81225
9.1622 | 0.81525
9.1623 | 0.81825
9.1624 | 0.82125
9.1625 | 0.82425
9.1626 | 0.8265
9.1627 | 0.8295
9.1628 | 0.8325
9.1629 | 0.83475
9.163 | 0.83775
9.1631 | 0.84
9.1632 | 0.84225
9.1633 | 0.8445
9.1634 | 0.84675
9.1635 | 0.849
9.1636 | 0.8505
9.1637 | 0.85275
9.1638 | 0.85425
9.1639 | 0.85575
9.164 | 0.8565
9.1641 | 0.858
9.1642 | 0.85875
9.1643 | 0.8595
9.1644 | 0.8595
9.1645 | 0.86025
9.1646 | 0.86025
9.1647 | 0.86025
9.1648 | 0.86025
9.1649 | 0.86025
9.165 | 0.8595
9.1651 | 0.85875
9.1652 | 0.858
9.1653 | 0.85725
9.1654 | 0.85575
9.1655 | 0.85425
9.1656 | 0.85275
9.1657 | 0.85125
9.1658 | 0.84975
9.1659 | 0.84825
9.166 | 0.846
9.1661 | 0.8445
9.1662 | 0.84225
9.1663 | 0.84
9.1664 | 0.83775
9.1665 | 0.8355
9.1666 | 0.8325
9.1667 | 0.83025
9.1668 | 0.828
9.1669 | 0.825
9.167 | 0.82275
9.1671 | 0.81975
9.1672 | 0.81675
9.1673 | 0.8145
9.1674 | 0.8115
9.1675 | 0.80925
9.1676 | 0.807
9.1677 | 0.804
9.1678 | 0.80175
9.1679 | 0.79875
9.168 | 0.7965
9.1681 | 0.79425
9.1682 | 0.792
9.1683 | 0.78975
9.1684 | 0.78825
9.1685 | 0.786
9.1686 | 0.7845
9.1687 | 0.78225
9.1688 | 0.78075
9.1689 | 0.77925
9.169 | 0.7785
9.1691 | 0.777
9.1692 | 0.77625
9.1693 | 0.7755
9.1694 | 0.77475
9.1695 | 0.774
9.1696 | 0.774
9.1697 | 0.77325
9.1698 | 0.774
9.1699 | 0.774
9.17 | 0.774
9.1701 | 0.77475
9.1702 | 0.7755
9.1703 | 0.77625
9.1704 | 0.77775
9.1705 | 0.7785
9.1706 | 0.78
9.1707 | 0.7815
9.1708 | 0.783
9.1709 | 0.78525
9.171 | 0.7875
9.1711 | 0.789
9.1712 | 0.79125
9.1713 | 0.7935
9.1714 | 0.7965
9.1715 | 0.79875
9.1716 | 0.801
9.1717 | 0.804
9.1718 | 0.80625
9.1719 | 0.80925
9.172 | 0.81225
9.1721 | 0.81525
9.1722 | 0.8175
9.1723 | 0.8205
9.1724 | 0.8235
9.1725 | 0.8265
9.1726 | 0.8295
9.1727 | 0.83175
9.1728 | 0.83475
9.1729 | 0.83775
9.173 | 0.84
9.1731 | 0.84225
9.1732 | 0.84525
9.1733 | 0.8475
9.1734 | 0.84975
9.1735 | 0.852
9.1736 | 0.8535
9.1737 | 0.85575
9.1738 | 0.85725
9.1739 | 0.85875
9.174 | 0.86025
9.1741 | 0.86175
9.1742 | 0.86325
9.1743 | 0.864
9.1744 | 0.86475
9.1745 | 0.8655
9.1746 | 0.86625
9.1747 | 0.867
9.1748 | 0.867
9.1749 | 0.867
9.175 | 0.867
9.1751 | 0.867
9.1752 | 0.86625
9.1753 | 0.86625
9.1754 | 0.8655
9.1755 | 0.86475
9.1756 | 0.864
9.1757 | 0.8625
9.1758 | 0.86175
9.1759 | 0.86025
9.176 | 0.85875
9.1761 | 0.85725
9.1762 | 0.85575
9.1763 | 0.85425
9.1764 | 0.852
9.1765 | 0.8505
9.1766 | 0.84825
9.1767 | 0.84675
9.1768 | 0.8445
9.1769 | 0.843
9.177 | 0.84075
9.1771 | 0.8385
9.1772 | 0.83625
9.1773 | 0.83475
9.1774 | 0.8325
9.1775 | 0.83025
9.1776 | 0.82875
9.1777 | 0.8265
9.1778 | 0.825
9.1779 | 0.82275
9.178 | 0.82125
9.1781 | 0.81975
9.1782 | 0.81825
9.1783 | 0.81675
9.1784 | 0.81525
9.1785 | 0.81375
9.1786 | 0.813
9.1787 | 0.8115
9.1788 | 0.81075
9.1789 | 0.81
9.179 | 0.80925
9.1791 | 0.8085
9.1792 | 0.80775
9.1793 | 0.80775
9.1794 | 0.80775
9.1795 | 0.807
9.1796 | 0.807
9.1797 | 0.80775
9.1798 | 0.80775
9.1799 | 0.80775
9.18 | 0.8085
9.1801 | 0.80925
9.1802 | 0.81
9.1803 | 0.81075
9.1804 | 0.8115
9.1805 | 0.813
9.1806 | 0.81375
9.1807 | 0.81525
9.1808 | 0.81675
9.1809 | 0.8175
9.181 | 0.819
9.1811 | 0.8205
9.1812 | 0.822
9.1813 | 0.82425
9.1814 | 0.82575
9.1815 | 0.82725
9.1816 | 0.82875
9.1817 | 0.831
9.1818 | 0.8325
9.1819 | 0.834
9.182 | 0.83625
9.1821 | 0.83775
9.1822 | 0.83925
9.1823 | 0.8415
9.1824 | 0.843
9.1825 | 0.8445
9.1826 | 0.846
9.1827 | 0.8475
9.1828 | 0.849
9.1829 | 0.8505
9.183 | 0.85125
9.1831 | 0.85275
9.1832 | 0.8535
9.1833 | 0.855
9.1834 | 0.85575
9.1835 | 0.8565
9.1836 | 0.8565
9.1837 | 0.85725
9.1838 | 0.85725
9.1839 | 0.85725
9.184 | 0.85725
9.1841 | 0.85725
9.1842 | 0.85725
9.1843 | 0.8565
9.1844 | 0.85575
9.1845 | 0.855
9.1846 | 0.85425
9.1847 | 0.85275
9.1848 | 0.85125
9.1849 | 0.84975
9.185 | 0.84825
9.1851 | 0.84675
9.1852 | 0.8445
9.1853 | 0.84225
9.1854 | 0.84
9.1855 | 0.837
9.1856 | 0.83475
9.1857 | 0.83175
9.1858 | 0.82875
9.1859 | 0.82575
9.186 | 0.82275
9.1861 | 0.81975
9.1862 | 0.816
9.1863 | 0.813
9.1864 | 0.80925
9.1865 | 0.8055
9.1866 | 0.80175
9.1867 | 0.798
9.1868 | 0.79425
9.1869 | 0.7905
9.187 | 0.78675
9.1871 | 0.783
9.1872 | 0.77925
9.1873 | 0.7755
9.1874 | 0.77175
9.1875 | 0.768
9.1876 | 0.76425
9.1877 | 0.7605
9.1878 | 0.7575
9.1879 | 0.75375
9.188 | 0.75
9.1881 | 0.747
9.1882 | 0.744
9.1883 | 0.741
9.1884 | 0.738
9.1885 | 0.735
9.1886 | 0.732
9.1887 | 0.72975
9.1888 | 0.7275
9.1889 | 0.72525
9.189 | 0.723
9.1891 | 0.7215
9.1892 | 0.71925
9.1893 | 0.71775
9.1894 | 0.71625
9.1895 | 0.7155
9.1896 | 0.714
9.1897 | 0.71325
9.1898 | 0.7125
9.1899 | 0.71175
9.19 | 0.71175
9.1901 | 0.711
9.1902 | 0.711
9.1903 | 0.711
9.1904 | 0.71175
9.1905 | 0.71175
9.1906 | 0.7125
9.1907 | 0.71325
9.1908 | 0.714
9.1909 | 0.71475
9.191 | 0.7155
9.1911 | 0.717
9.1912 | 0.71775
9.1913 | 0.71925
9.1914 | 0.72075
9.1915 | 0.72225
9.1916 | 0.72375
9.1917 | 0.72525
9.1918 | 0.72675
9.1919 | 0.729
9.192 | 0.7305
9.1921 | 0.732
9.1922 | 0.73425
9.1923 | 0.73575
9.1924 | 0.73725
9.1925 | 0.7395
9.1926 | 0.741
9.1927 | 0.7425
9.1928 | 0.74475
9.1929 | 0.74625
9.193 | 0.74775
9.1931 | 0.74925
9.1932 | 0.75
9.1933 | 0.7515
9.1934 | 0.75225
9.1935 | 0.75375
9.1936 | 0.7545
9.1937 | 0.75525
9.1938 | 0.756
9.1939 | 0.756
9.194 | 0.75675
9.1941 | 0.75675
9.1942 | 0.75675
9.1943 | 0.75675
9.1944 | 0.756
9.1945 | 0.75525
9.1946 | 0.7545
9.1947 | 0.75375
9.1948 | 0.753
9.1949 | 0.7515
9.195 | 0.75
9.1951 | 0.7485
9.1952 | 0.747
9.1953 | 0.74475
9.1954 | 0.74325
9.1955 | 0.741
9.1956 | 0.73875
9.1957 | 0.73575
9.1958 | 0.7335
9.1959 | 0.7305
9.196 | 0.72825
9.1961 | 0.72525
9.1962 | 0.72225
9.1963 | 0.71925
9.1964 | 0.7155
9.1965 | 0.7125
9.1966 | 0.7095
9.1967 | 0.7065
9.1968 | 0.70275
9.1969 | 0.69975
9.197 | 0.69675
9.1971 | 0.693
9.1972 | 0.69
9.1973 | 0.687
9.1974 | 0.684
9.1975 | 0.681
9.1976 | 0.678
9.1977 | 0.67575
9.1978 | 0.67275
9.1979 | 0.6705
9.198 | 0.66825
9.1981 | 0.666
9.1982 | 0.66375
9.1983 | 0.66225
9.1984 | 0.66075
9.1985 | 0.65925
9.1986 | 0.65775
9.1987 | 0.657
9.1988 | 0.65625
9.1989 | 0.65625
9.199 | 0.6555
9.1991 | 0.6555
9.1992 | 0.6555
9.1993 | 0.65625
9.1994 | 0.657
9.1995 | 0.65775
9.1996 | 0.65925
9.1997 | 0.66
9.1998 | 0.66225
9.1999 | 0.66375
9.2 | 0.666
9.2001 | 0.66825
9.2002 | 0.6705
9.2003 | 0.6735
9.2004 | 0.6765
9.2005 | 0.6795
9.2006 | 0.6825
9.2007 | 0.68625
9.2008 | 0.68925
9.2009 | 0.693
9.201 | 0.69675
9.2011 | 0.70125
9.2012 | 0.705
9.2013 | 0.7095
9.2014 | 0.71325
9.2015 | 0.71775
9.2016 | 0.72225
9.2017 | 0.72675
9.2018 | 0.73125
9.2019 | 0.735
9.202 | 0.7395
9.2021 | 0.744
9.2022 | 0.7485
9.2023 | 0.753
9.2024 | 0.7575
9.2025 | 0.76125
9.2026 | 0.76575
9.2027 | 0.77025
9.2028 | 0.774
9.2029 | 0.77775
9.203 | 0.7815
9.2031 | 0.78525
9.2032 | 0.789
9.2033 | 0.79275
9.2034 | 0.79575
9.2035 | 0.79875
9.2036 | 0.80175
9.2037 | 0.80475
9.2038 | 0.80775
9.2039 | 0.81
9.204 | 0.81225
9.2041 | 0.8145
9.2042 | 0.81675
9.2043 | 0.819
9.2044 | 0.8205
9.2045 | 0.822
9.2046 | 0.8235
9.2047 | 0.825
9.2048 | 0.8265
9.2049 | 0.82725
9.205 | 0.828
9.2051 | 0.82875
9.2052 | 0.8295
9.2053 | 0.83025
9.2054 | 0.83025
9.2055 | 0.831
9.2056 | 0.831
9.2057 | 0.831
9.2058 | 0.831
9.2059 | 0.83025
9.206 | 0.83025
9.2061 | 0.83025
9.2062 | 0.8295
9.2063 | 0.8295
9.2064 | 0.82875
9.2065 | 0.82875
9.2066 | 0.828
9.2067 | 0.82725
9.2068 | 0.82725
9.2069 | 0.8265
9.207 | 0.82575
9.2071 | 0.82575
9.2072 | 0.825
9.2073 | 0.825
9.2074 | 0.82425
9.2075 | 0.82425
9.2076 | 0.82425
9.2077 | 0.82425
9.2078 | 0.82425
9.2079 | 0.82425
9.208 | 0.825
9.2081 | 0.825
9.2082 | 0.82575
9.2083 | 0.8265
9.2084 | 0.82725
9.2085 | 0.828
9.2086 | 0.8295
9.2087 | 0.83025
9.2088 | 0.83175
9.2089 | 0.83325
9.209 | 0.8355
9.2091 | 0.837
9.2092 | 0.83925
9.2093 | 0.8415
9.2094 | 0.84375
9.2095 | 0.84675
9.2096 | 0.849
9.2097 | 0.852
9.2098 | 0.85575
9.2099 | 0.85875
9.21 | 0.8625
9.2101 | 0.86625
9.2102 | 0.87
9.2103 | 0.87375
9.2104 | 0.87825
9.2105 | 0.882
9.2106 | 0.8865
9.2107 | 0.891
9.2108 | 0.8955
9.2109 | 0.90075
9.211 | 0.90525
9.2111 | 0.9105
9.2112 | 0.91575
9.2113 | 0.921
9.2114 | 0.92625
9.2115 | 0.9315
9.2116 | 0.93675
9.2117 | 0.94275
9.2118 | 0.948
9.2119 | 0.95325
9.212 | 0.95925
9.2121 | 0.9645
9.2122 | 0.9705
9.2123 | 0.97575
9.2124 | 0.98175
9.2125 | 0.987
9.2126 | 0.993
9.2127 | 0.99825
9.2128 | 1.00425
9.2129 | 1.0095
9.213 | 1.01475
9.2131 | 1.02
9.2132 | 1.02525
9.2133 | 1.0305
9.2134 | 1.03575
9.2135 | 1.041
9.2136 | 1.0455
9.2137 | 1.05075
9.2138 | 1.05525
9.2139 | 1.05975
9.214 | 1.06425
9.2141 | 1.06875
9.2142 | 1.07325
9.2143 | 1.07775
9.2144 | 1.0815
9.2145 | 1.086
9.2146 | 1.08975
9.2147 | 1.0935
9.2148 | 1.09725
9.2149 | 1.101
9.215 | 1.10475
9.2151 | 1.10775
9.2152 | 1.1115
9.2153 | 1.1145
9.2154 | 1.11825
9.2155 | 1.12125
9.2156 | 1.12425
9.2157 | 1.12725
9.2158 | 1.13025
9.2159 | 1.13325
9.216 | 1.13625
9.2161 | 1.13925
9.2162 | 1.14225
9.2163 | 1.14525
9.2164 | 1.14825
9.2165 | 1.152
9.2166 | 1.155
9.2167 | 1.158
9.2168 | 1.161
9.2169 | 1.16475
9.217 | 1.1685
9.2171 | 1.1715
9.2172 | 1.17525
9.2173 | 1.17975
9.2174 | 1.1835
9.2175 | 1.188
9.2176 | 1.19175
9.2177 | 1.197
9.2178 | 1.2015
9.2179 | 1.20676
9.218 | 1.212
9.2181 | 1.21726
9.2182 | 1.22326
9.2183 | 1.22926
9.2184 | 1.23526
9.2185 | 1.242
9.2186 | 1.24876
9.2187 | 1.25626
9.2188 | 1.26376
9.2189 | 1.272
9.219 | 1.28026
9.2191 | 1.2885
9.2192 | 1.2975
9.2193 | 1.3065
9.2194 | 1.31626
9.2195 | 1.326
9.2196 | 1.3365
9.2197 | 1.347
9.2198 | 1.3575
9.2199 | 1.3695
9.22 | 1.38076
9.2201 | 1.39276
9.2202 | 1.4055
9.2203 | 1.4175
9.2204 | 1.431
9.2205 | 1.4445
9.2206 | 1.458
9.2207 | 1.4715
9.2208 | 1.48576
9.2209 | 1.50074
9.221 | 1.515
9.2211 | 1.53
9.2212 | 1.54576
9.2213 | 1.56076
9.2214 | 1.5765
9.2215 | 1.593
9.2216 | 1.60876
9.2217 | 1.62526
9.2218 | 1.64176
9.2219 | 1.65824
9.222 | 1.6755
9.2221 | 1.692
9.2222 | 1.70924
9.2223 | 1.7265
9.2224 | 1.74376
9.2225 | 1.761
9.2226 | 1.779
9.2227 | 1.79626
9.2228 | 1.81426
9.2229 | 1.83226
9.223 | 1.85026
9.2231 | 1.86826
9.2232 | 1.88626
9.2233 | 1.90426
9.2234 | 1.92226
9.2235 | 1.94026
9.2236 | 1.959
9.2237 | 1.977
9.2238 | 1.99576
9.2239 | 2.0145
9.224 | 2.0325
9.2241 | 2.05124
9.2242 | 2.07076
9.2243 | 2.0895
9.2244 | 2.10826
9.2245 | 2.12776
9.2246 | 2.14726
9.2247 | 2.16676
9.2248 | 2.18626
9.2249 | 2.2065
9.225 | 2.226
9.2251 | 2.24626
9.2252 | 2.26726
9.2253 | 2.2875
9.2254 | 2.30926
9.2255 | 2.33026
9.2256 | 2.352
9.2257 | 2.37376
9.2258 | 2.39626
9.2259 | 2.41876
9.226 | 2.44124
9.2261 | 2.46526
9.2262 | 2.4885
9.2263 | 2.5125
9.2264 | 2.53726
9.2265 | 2.562
9.2266 | 2.5875
9.2267 | 2.61374
9.2268 | 2.64
9.2269 | 2.667
9.227 | 2.694
9.2271 | 2.7225
9.2272 | 2.75026
9.2273 | 2.7795
9.2274 | 2.80876
9.2275 | 2.83876
9.2276 | 2.8695
9.2277 | 2.901
9.2278 | 2.9325
9.2279 | 2.96476
9.228 | 2.99774
9.2281 | 3.0315
9.2282 | 3.06524
9.2283 | 3.09976
9.2284 | 3.13576
9.2285 | 3.171
9.2286 | 3.20776
9.2287 | 3.24526
9.2288 | 3.28274
9.2289 | 3.321
9.229 | 3.36
9.2291 | 3.399
9.2292 | 3.43876
9.2293 | 3.48
9.2294 | 3.5205
9.2295 | 3.5625
9.2296 | 3.6045
9.2297 | 3.64726
9.2298 | 3.69
9.2299 | 3.7335
9.23 | 3.77776
9.2301 | 3.822
9.2302 | 3.867
9.2303 | 3.912
9.2304 | 3.95776
9.2305 | 4.0035
9.2306 | 4.05
9.2307 | 4.0965
9.2308 | 4.143
9.2309 | 4.19024
9.231 | 4.2375
9.2311 | 4.28476
9.2312 | 4.33276
9.2313 | 4.38
9.2314 | 4.428
9.2315 | 4.476
9.2316 | 4.524
9.2317 | 4.57124
9.2318 | 4.61924
9.2319 | 4.66724
9.232 | 4.71526
9.2321 | 4.76326
9.2322 | 4.8105
9.2323 | 4.85776
9.2324 | 4.90576
9.2325 | 4.953
9.2326 | 5.00024
9.2327 | 5.04676
9.2328 | 5.094
9.2329 | 5.1405
9.233 | 5.187
9.2331 | 5.2335
9.2332 | 5.28
9.2333 | 5.32576
9.2334 | 5.37226
9.2335 | 5.418
9.2336 | 5.46376
9.2337 | 5.50874
9.2338 | 5.5545
9.2339 | 5.60026
9.234 | 5.64526
9.2341 | 5.691
9.2342 | 5.736
9.2343 | 5.78176
9.2344 | 5.82676
9.2345 | 5.8725
9.2346 | 5.91826
9.2347 | 5.964
9.2348 | 6.00974
9.2349 | 6.0555
9.235 | 6.102
9.2351 | 6.1485
9.2352 | 6.19576
9.2353 | 6.243
9.2354 | 6.29026
9.2355 | 6.33826
9.2356 | 6.387
9.2357 | 6.43574
9.2358 | 6.48526
9.2359 | 6.53476
9.236 | 6.585
9.2361 | 6.636
9.2362 | 6.68774
9.2363 | 6.7395
9.2364 | 6.792
9.2365 | 6.846
9.2366 | 6.9
9.2367 | 6.95474
9.2368 | 7.01024
9.2369 | 7.0665
9.237 | 7.12274
9.2371 | 7.1805
9.2372 | 7.239
9.2373 | 7.29824
9.2374 | 7.35826
9.2375 | 7.41826
9.2376 | 7.47976
9.2377 | 7.542
9.2378 | 7.605
9.2379 | 7.66874
9.238 | 7.7325
9.2381 | 7.79776
9.2382 | 7.86374
9.2383 | 7.92976
9.2384 | 7.99726
9.2385 | 8.06476
9.2386 | 8.133
9.2387 | 8.202
9.2388 | 8.271
9.2389 | 8.34076
9.239 | 8.41124
9.2391 | 8.4825
9.2392 | 8.55374
9.2393 | 8.625
9.2394 | 8.697
9.2395 | 8.769
9.2396 | 8.84174
9.2397 | 8.91374
9.2398 | 8.9865
9.2399 | 9.05926
9.24 | 9.132
9.2401 | 9.204
9.2402 | 9.27674
9.2403 | 9.34874
9.2404 | 9.42076
9.2405 | 9.492
9.2406 | 9.56324
9.2407 | 9.63376
9.2408 | 9.7035
9.2409 | 9.77326
9.241 | 9.8415
9.2411 | 9.90976
9.2412 | 9.9765
9.2413 | 10.04176
9.2414 | 10.107
9.2415 | 10.17
9.2416 | 10.233
9.2417 | 10.29374
9.2418 | 10.35374
9.2419 | 10.4115
9.242 | 10.4685
9.2421 | 10.52326
9.2422 | 10.5765
9.2423 | 10.62826
9.2424 | 10.67776
9.2425 | 10.725
9.2426 | 10.77076
9.2427 | 10.81426
9.2428 | 10.8555
9.2429 | 10.8945
9.243 | 10.932
9.2431 | 10.9665
9.2432 | 10.998
9.2433 | 11.028
9.2434 | 11.055
9.2435 | 11.07974
9.2436 | 11.1015
9.2437 | 11.121
9.2438 | 11.1375
9.2439 | 11.151
9.244 | 11.16226
9.2441 | 11.17124
9.2442 | 11.17726
9.2443 | 11.18026
9.2444 | 11.18026
9.2445 | 11.178
9.2446 | 11.17276
9.2447 | 11.16526
9.2448 | 11.15476
9.2449 | 11.142
9.245 | 11.12626
9.2451 | 11.1075
9.2452 | 11.08724
9.2453 | 11.064
9.2454 | 11.03776
9.2455 | 11.01
9.2456 | 10.97926
9.2457 | 10.947
9.2458 | 10.91174
9.2459 | 10.875
9.246 | 10.83674
9.2461 | 10.7955
9.2462 | 10.75274
9.2463 | 10.7085
9.2464 | 10.66276
9.2465 | 10.6155
9.2466 | 10.566
9.2467 | 10.51576
9.2468 | 10.464
9.2469 | 10.41076
9.247 | 10.35676
9.2471 | 10.302
9.2472 | 10.24574
9.2473 | 10.18876
9.2474 | 10.131
9.2475 | 10.0725
9.2476 | 10.01326
9.2477 | 9.95326
9.2478 | 9.89326
9.2479 | 9.83326
9.248 | 9.7725
9.2481 | 9.711
9.2482 | 9.65026
9.2483 | 9.58876
9.2484 | 9.52724
9.2485 | 9.46576
9.2486 | 9.4035
9.2487 | 9.342
9.2488 | 9.2805
9.2489 | 9.219
9.249 | 9.15826
9.2491 | 9.09674
9.2492 | 9.036
9.2493 | 8.9745
9.2494 | 8.91374
9.2495 | 8.853
9.2496 | 8.793
9.2497 | 8.73226
9.2498 | 8.67226
9.2499 | 8.61226
9.25 | 8.55226
9.2501 | 8.49226
9.2502 | 8.43226
9.2503 | 8.37226
9.2504 | 8.313
9.2505 | 8.253
9.2506 | 8.19376
9.2507 | 8.13376
9.2508 | 8.0745
9.2509 | 8.0145
9.251 | 7.9545
9.2511 | 7.8945
9.2512 | 7.83376
9.2513 | 7.77376
9.2514 | 7.713
9.2515 | 7.6515
9.2516 | 7.59076
9.2517 | 7.5285
9.2518 | 7.467
9.2519 | 7.40474
9.252 | 7.34174
9.2521 | 7.27876
9.2522 | 7.215
9.2523 | 7.1505
9.2524 | 7.086
9.2525 | 7.0215
9.2526 | 6.9555
9.2527 | 6.8895
9.2528 | 6.8235
9.2529 | 6.756
9.253 | 6.6885
9.2531 | 6.62026
9.2532 | 6.55124
9.2533 | 6.48226
9.2534 | 6.4125
9.2535 | 6.342
9.2536 | 6.27076
9.2537 | 6.1995
9.2538 | 6.12676
9.2539 | 6.05476
9.254 | 5.98126
9.2541 | 5.90774
9.2542 | 5.8335
9.2543 | 5.75926
9.2544 | 5.68424
9.2545 | 5.6085
9.2546 | 5.53274
9.2547 | 5.45626
9.2548 | 5.37976
9.2549 | 5.30324
9.255 | 5.226
9.2551 | 5.148
9.2552 | 5.07076
9.2553 | 4.99276
9.2554 | 4.91476
9.2555 | 4.83674
9.2556 | 4.75874
9.2557 | 4.68
9.2558 | 4.602
9.2559 | 4.524
9.256 | 4.446
9.2561 | 4.368
9.2562 | 4.29076
9.2563 | 4.21276
9.2564 | 4.13624
9.2565 | 4.05976
9.2566 | 3.98326
9.2567 | 3.9075
9.2568 | 3.83176
9.2569 | 3.7575
9.257 | 3.68326
9.2571 | 3.60974
9.2572 | 3.537
9.2573 | 3.46576
9.2574 | 3.3945
9.2575 | 3.324
9.2576 | 3.255
9.2577 | 3.18674
9.2578 | 3.11924
9.2579 | 3.05324
9.258 | 2.988
9.2581 | 2.92426
9.2582 | 2.86126
9.2583 | 2.79976
9.2584 | 2.73976
9.2585 | 2.6805
9.2586 | 2.62274
9.2587 | 2.5665
9.2588 | 2.511
9.2589 | 2.45776
9.259 | 2.40524
9.2591 | 2.35426
9.2592 | 2.304
9.2593 | 2.256
9.2594 | 2.20874
9.2595 | 2.16376
9.2596 | 2.1195
9.2597 | 2.07676
9.2598 | 2.0355
9.2599 | 1.995
9.26 | 1.956
9.2601 | 1.9185
9.2602 | 1.8825
9.2603 | 1.848
9.2604 | 1.81426
9.2605 | 1.782
9.2606 | 1.7505
9.2607 | 1.72126
9.2608 | 1.692
9.2609 | 1.66424
9.261 | 1.638
9.2611 | 1.6125
9.2612 | 1.5885
9.2613 | 1.5645
9.2614 | 1.54276
9.2615 | 1.521
9.2616 | 1.50074
9.2617 | 1.48126
9.2618 | 1.4625
9.2619 | 1.4445
9.262 | 1.42726
9.2621 | 1.41076
9.2622 | 1.395
9.2623 | 1.38
9.2624 | 1.36576
9.2625 | 1.35226
9.2626 | 1.33876
9.2627 | 1.326
9.2628 | 1.314
9.2629 | 1.30276
9.263 | 1.2915
9.2631 | 1.281
9.2632 | 1.2705
9.2633 | 1.26076
9.2634 | 1.251
9.2635 | 1.24126
9.2636 | 1.23226
9.2637 | 1.224
9.2638 | 1.215
9.2639 | 1.20676
9.264 | 1.1985
9.2641 | 1.191
9.2642 | 1.18275
9.2643 | 1.17525
9.2644 | 1.167
9.2645 | 1.1595
9.2646 | 1.152
9.2647 | 1.14375
9.2648 | 1.13625
9.2649 | 1.12875
9.265 | 1.12125
9.2651 | 1.113
9.2652 | 1.1055
9.2653 | 1.09725
9.2654 | 1.08975
9.2655 | 1.0815
9.2656 | 1.07325
9.2657 | 1.065
9.2658 | 1.05675
9.2659 | 1.0485
9.266 | 1.04025
9.2661 | 1.03125
9.2662 | 1.023
9.2663 | 1.014
9.2664 | 1.005
9.2665 | 0.99675
9.2666 | 0.98775
9.2667 | 0.97875
9.2668 | 0.96975
9.2669 | 0.96075
9.267 | 0.95175
9.2671 | 0.94275
9.2672 | 0.93375
9.2673 | 0.92475
9.2674 | 0.9165
9.2675 | 0.9075
9.2676 | 0.8985
9.2677 | 0.89025
9.2678 | 0.88125
9.2679 | 0.873
9.268 | 0.86475
9.2681 | 0.8565
9.2682 | 0.84825
9.2683 | 0.84075
9.2684 | 0.8325
9.2685 | 0.825
9.2686 | 0.8175
9.2687 | 0.81075
9.2688 | 0.80325
9.2689 | 0.7965
9.269 | 0.78975
9.2691 | 0.78375
9.2692 | 0.77775
9.2693 | 0.77175
9.2694 | 0.76575
9.2695 | 0.7605
9.2696 | 0.75525
9.2697 | 0.75075
9.2698 | 0.74625
9.2699 | 0.74175
9.27 | 0.738
9.2701 | 0.73425
9.2702 | 0.7305
9.2703 | 0.72675
9.2704 | 0.72375
9.2705 | 0.72075
9.2706 | 0.7185
9.2707 | 0.71625
9.2708 | 0.714
9.2709 | 0.71175
9.271 | 0.71025
9.2711 | 0.70875
9.2712 | 0.708
9.2713 | 0.7065
9.2714 | 0.70575
9.2715 | 0.705
9.2716 | 0.705
9.2717 | 0.70425
9.2718 | 0.70425
9.2719 | 0.70425
9.272 | 0.705
9.2721 | 0.705
9.2722 | 0.705
9.2723 | 0.70575
9.2724 | 0.7065
9.2725 | 0.7065
9.2726 | 0.70725
9.2727 | 0.708
9.2728 | 0.70875
9.2729 | 0.7095
9.273 | 0.71025
9.2731 | 0.711
9.2732 | 0.711
9.2733 | 0.71175
9.2734 | 0.7125
9.2735 | 0.7125
9.2736 | 0.71325
9.2737 | 0.71325
9.2738 | 0.71325
9.2739 | 0.71325
9.274 | 0.71325
9.2741 | 0.71325
9.2742 | 0.71325
9.2743 | 0.7125
9.2744 | 0.71175
9.2745 | 0.711
9.2746 | 0.7095
9.2747 | 0.70875
9.2748 | 0.70725
9.2749 | 0.70575
9.275 | 0.70425
9.2751 | 0.702
9.2752 | 0.69975
9.2753 | 0.6975
9.2754 | 0.69525
9.2755 | 0.693
9.2756 | 0.69
9.2757 | 0.687
9.2758 | 0.684
9.2759 | 0.681
9.276 | 0.678
9.2761 | 0.67425
9.2762 | 0.6705
9.2763 | 0.6675
9.2764 | 0.66375
9.2765 | 0.66
9.2766 | 0.65625
9.2767 | 0.65175
9.2768 | 0.648
9.2769 | 0.64425
9.277 | 0.6405
9.2771 | 0.63675
9.2772 | 0.63225
9.2773 | 0.6285
9.2774 | 0.62475
9.2775 | 0.621
9.2776 | 0.61725
9.2777 | 0.6135
9.2778 | 0.60975
9.2779 | 0.606
9.278 | 0.603
9.2781 | 0.59925
9.2782 | 0.59625
9.2783 | 0.59325
9.2784 | 0.59025
9.2785 | 0.58725
9.2786 | 0.585
9.2787 | 0.582
9.2788 | 0.57975
9.2789 | 0.5775
9.279 | 0.576
9.2791 | 0.57375
9.2792 | 0.57225
9.2793 | 0.57075
9.2794 | 0.56925
9.2795 | 0.5685
9.2796 | 0.56775
9.2797 | 0.567
9.2798 | 0.56625
9.2799 | 0.56625
9.28 | 0.5655
9.2801 | 0.56625
9.2802 | 0.56625
9.2803 | 0.56625
9.2804 | 0.567
9.2805 | 0.56775
9.2806 | 0.5685
9.2807 | 0.57
9.2808 | 0.57075
9.2809 | 0.57225
9.281 | 0.57375
9.2811 | 0.57525
9.2812 | 0.57675
9.2813 | 0.579
9.2814 | 0.5805
9.2815 | 0.58275
9.2816 | 0.585
9.2817 | 0.58725
9.2818 | 0.5895
9.2819 | 0.5925
9.282 | 0.59475
9.2821 | 0.597
9.2822 | 0.6
9.2823 | 0.60225
9.2824 | 0.60525
9.2825 | 0.6075
9.2826 | 0.6105
9.2827 | 0.61275
9.2828 | 0.61575
9.2829 | 0.618
9.283 | 0.62025
9.2831 | 0.62325
9.2832 | 0.6255
9.2833 | 0.62775
9.2834 | 0.63
9.2835 | 0.63225
9.2836 | 0.6345
9.2837 | 0.63675
9.2838 | 0.63825
9.2839 | 0.6405
9.284 | 0.642
9.2841 | 0.6435
9.2842 | 0.645
9.2843 | 0.64575
9.2844 | 0.64725
9.2845 | 0.648
9.2846 | 0.64875
9.2847 | 0.6495
9.2848 | 0.65025
9.2849 | 0.65025
9.285 | 0.65025
9.2851 | 0.65025
9.2852 | 0.65025
9.2853 | 0.6495
9.2854 | 0.64875
9.2855 | 0.648
9.2856 | 0.64725
9.2857 | 0.64575
9.2858 | 0.64425
9.2859 | 0.6435
9.286 | 0.64125
9.2861 | 0.63975
9.2862 | 0.6375
9.2863 | 0.636
9.2864 | 0.63375
9.2865 | 0.6315
9.2866 | 0.6285
9.2867 | 0.62625
9.2868 | 0.624
9.2869 | 0.621
9.287 | 0.618
9.2871 | 0.61575
9.2872 | 0.61275
9.2873 | 0.60975
9.2874 | 0.60675
9.2875 | 0.6045
9.2876 | 0.6015
9.2877 | 0.5985
9.2878 | 0.59625
9.2879 | 0.59325
9.288 | 0.591
9.2881 | 0.588
9.2882 | 0.58575
9.2883 | 0.5835
9.2884 | 0.58125
9.2885 | 0.579
9.2886 | 0.5775
9.2887 | 0.576
9.2888 | 0.5745
9.2889 | 0.573
9.289 | 0.5715
9.2891 | 0.57075
9.2892 | 0.57
9.2893 | 0.56925
9.2894 | 0.5685
9.2895 | 0.5685
9.2896 | 0.5685
9.2897 | 0.5685
9.2898 | 0.56925
9.2899 | 0.57
9.29 | 0.57075
9.2901 | 0.5715
9.2902 | 0.573
9.2903 | 0.5745
9.2904 | 0.576
9.2905 | 0.5775
9.2906 | 0.57975
9.2907 | 0.582
9.2908 | 0.58425
9.2909 | 0.5865
9.291 | 0.58875
9.2911 | 0.59175
9.2912 | 0.59475
9.2913 | 0.59775
9.2914 | 0.60075
9.2915 | 0.60375
9.2916 | 0.6075
9.2917 | 0.6105
9.2918 | 0.61425
9.2919 | 0.618
9.292 | 0.621
9.2921 | 0.62475
9.2922 | 0.6285
9.2923 | 0.63225
9.2924 | 0.63525
9.2925 | 0.639
9.2926 | 0.64275
9.2927 | 0.64575
9.2928 | 0.6495
9.2929 | 0.65325
9.293 | 0.65625
9.2931 | 0.65925
9.2932 | 0.66225
9.2933 | 0.66525
9.2934 | 0.66825
9.2935 | 0.67125
9.2936 | 0.67425
9.2937 | 0.6765
9.2938 | 0.67875
9.2939 | 0.681
9.294 | 0.68325
9.2941 | 0.6855
9.2942 | 0.687
9.2943 | 0.6885
9.2944 | 0.69
9.2945 | 0.6915
9.2946 | 0.69225
9.2947 | 0.693
9.2948 | 0.69375
9.2949 | 0.6945
9.295 | 0.69525
9.2951 | 0.69525
9.2952 | 0.69525
9.2953 | 0.69525
9.2954 | 0.69525
9.2955 | 0.6945
9.2956 | 0.69375
9.2957 | 0.69375
9.2958 | 0.69225
9.2959 | 0.6915
9.296 | 0.69075
9.2961 | 0.68925
9.2962 | 0.68775
9.2963 | 0.687
9.2964 | 0.6855
9.2965 | 0.684
9.2966 | 0.6825
9.2967 | 0.68025
9.2968 | 0.67875
9.2969 | 0.67725
9.297 | 0.67575
9.2971 | 0.6735
9.2972 | 0.672
9.2973 | 0.6705
9.2974 | 0.669
9.2975 | 0.66675
9.2976 | 0.66525
9.2977 | 0.66375
9.2978 | 0.66225
9.2979 | 0.66075
9.298 | 0.65925
9.2981 | 0.6585
9.2982 | 0.657
9.2983 | 0.65625
9.2984 | 0.65475
9.2985 | 0.654
9.2986 | 0.65325
9.2987 | 0.6525
9.2988 | 0.6525
9.2989 | 0.65175
9.299 | 0.65175
9.2991 | 0.65175
9.2992 | 0.65175
9.2993 | 0.65175
9.2994 | 0.65175
9.2995 | 0.6525
9.2996 | 0.6525
9.2997 | 0.65325
9.2998 | 0.654
9.2999 | 0.6555
9.3 | 0.65625
9.3001 | 0.657
9.3002 | 0.6585
9.3003 | 0.66
9.3004 | 0.6615
9.3005 | 0.663
9.3006 | 0.66525
9.3007 | 0.66675
9.3008 | 0.66825
9.3009 | 0.6705
9.301 | 0.67275
9.3011 | 0.675
9.3012 | 0.67725
9.3013 | 0.6795
9.3014 | 0.68175
9.3015 | 0.684
9.3016 | 0.68625
9.3017 | 0.68925
9.3018 | 0.6915
9.3019 | 0.6945
9.302 | 0.69675
9.3021 | 0.699
9.3022 | 0.702
9.3023 | 0.70425
9.3024 | 0.70725
9.3025 | 0.7095
9.3026 | 0.7125
9.3027 | 0.71475
9.3028 | 0.71775
9.3029 | 0.72
9.303 | 0.72225
9.3031 | 0.7245
9.3032 | 0.72675
9.3033 | 0.729
9.3034 | 0.73125
9.3035 | 0.7335
9.3036 | 0.735
9.3037 | 0.73725
9.3038 | 0.73875
9.3039 | 0.741
9.304 | 0.7425
9.3041 | 0.744
9.3042 | 0.7455
9.3043 | 0.74625
9.3044 | 0.74775
9.3045 | 0.7485
9.3046 | 0.74925
9.3047 | 0.75
9.3048 | 0.75075
9.3049 | 0.75075
9.305 | 0.7515
9.3051 | 0.7515
9.3052 | 0.7515
9.3053 | 0.75075
9.3054 | 0.75075
9.3055 | 0.75
9.3056 | 0.75
9.3057 | 0.74925
9.3058 | 0.74775
9.3059 | 0.747
9.306 | 0.74625
9.3061 | 0.74475
9.3062 | 0.74325
9.3063 | 0.74175
9.3064 | 0.74025
9.3065 | 0.73875
9.3066 | 0.7365
9.3067 | 0.735
9.3068 | 0.73275
9.3069 | 0.7305
9.307 | 0.729
9.3071 | 0.72675
9.3072 | 0.7245
9.3073 | 0.72225
9.3074 | 0.72
9.3075 | 0.71775
9.3076 | 0.7155
9.3077 | 0.71325
9.3078 | 0.711
9.3079 | 0.7095
9.308 | 0.70725
9.3081 | 0.705
9.3082 | 0.70275
9.3083 | 0.70125
9.3084 | 0.699
9.3085 | 0.6975
9.3086 | 0.696
9.3087 | 0.6945
9.3088 | 0.693
9.3089 | 0.6915
9.309 | 0.69075
9.3091 | 0.68925
9.3092 | 0.6885
9.3093 | 0.68775
9.3094 | 0.68775
9.3095 | 0.687
9.3096 | 0.687
9.3097 | 0.687
9.3098 | 0.687
9.3099 | 0.687
9.31 | 0.68775
9.3101 | 0.68775
9.3102 | 0.6885
9.3103 | 0.69
9.3104 | 0.69075
9.3105 | 0.69225
9.3106 | 0.69375
9.3107 | 0.69525
9.3108 | 0.69675
9.3109 | 0.699
9.311 | 0.7005
9.3111 | 0.70275
9.3112 | 0.705
9.3113 | 0.70725
9.3114 | 0.7095
9.3115 | 0.7125
9.3116 | 0.71475
9.3117 | 0.71775
9.3118 | 0.72
9.3119 | 0.723
9.312 | 0.726
9.3121 | 0.729
9.3122 | 0.73125
9.3123 | 0.73425
9.3124 | 0.73725
9.3125 | 0.74025
9.3126 | 0.74325
9.3127 | 0.7455
9.3128 | 0.7485
9.3129 | 0.7515
9.313 | 0.75375
9.3131 | 0.756
9.3132 | 0.759
9.3133 | 0.76125
9.3134 | 0.7635
9.3135 | 0.765
9.3136 | 0.76725
9.3137 | 0.76875
9.3138 | 0.771
9.3139 | 0.77175
9.314 | 0.77325
9.3141 | 0.77475
9.3142 | 0.7755
9.3143 | 0.77625
9.3144 | 0.777
9.3145 | 0.77775
9.3146 | 0.77775
9.3147 | 0.77775
9.3148 | 0.77775
9.3149 | 0.77775
9.315 | 0.777
9.3151 | 0.77625
9.3152 | 0.7755
9.3153 | 0.77475
9.3154 | 0.77325
9.3155 | 0.7725
9.3156 | 0.77025
9.3157 | 0.76875
9.3158 | 0.76725
9.3159 | 0.765
9.316 | 0.7635
9.3161 | 0.76125
9.3162 | 0.75825
9.3163 | 0.756
9.3164 | 0.75375
9.3165 | 0.75075
9.3166 | 0.7485
9.3167 | 0.7455
9.3168 | 0.7425
9.3169 | 0.74025
9.317 | 0.73725
9.3171 | 0.73425
9.3172 | 0.73125
9.3173 | 0.72825
9.3174 | 0.726
9.3175 | 0.723
9.3176 | 0.72
9.3177 | 0.71775
9.3178 | 0.7155
9.3179 | 0.7125
9.318 | 0.71025
9.3181 | 0.708
9.3182 | 0.7065
9.3183 | 0.70425
9.3184 | 0.70275
9.3185 | 0.70125
9.3186 | 0.69975
9.3187 | 0.69825
9.3188 | 0.69675
9.3189 | 0.696
9.319 | 0.69525
9.3191 | 0.69525
9.3192 | 0.6945
9.3193 | 0.6945
9.3194 | 0.6945
9.3195 | 0.69525
9.3196 | 0.696
9.3197 | 0.69675
9.3198 | 0.6975
9.3199 | 0.69825
9.32 | 0.69975
9.3201 | 0.70125
9.3202 | 0.70275
9.3203 | 0.705
9.3204 | 0.70725
9.3205 | 0.7095
9.3206 | 0.71175
9.3207 | 0.714
9.3208 | 0.71625
9.3209 | 0.71925
9.321 | 0.72225
9.3211 | 0.72525
9.3212 | 0.72825
9.3213 | 0.73125
9.3214 | 0.73425
9.3215 | 0.738
9.3216 | 0.741
9.3217 | 0.744
9.3218 | 0.74775
9.3219 | 0.75075
9.322 | 0.75375
9.3221 | 0.7575
9.3222 | 0.7605
9.3223 | 0.7635
9.3224 | 0.76725
9.3225 | 0.77025
9.3226 | 0.77325
9.3227 | 0.77625
9.3228 | 0.77925
9.3229 | 0.7815
9.323 | 0.7845
9.3231 | 0.78675
9.3232 | 0.78975
9.3233 | 0.792
9.3234 | 0.79425
9.3235 | 0.79575
9.3236 | 0.798
9.3237 | 0.7995
9.3238 | 0.80175
9.3239 | 0.8025
9.324 | 0.804
9.3241 | 0.8055
9.3242 | 0.80625
9.3243 | 0.807
9.3244 | 0.80775
9.3245 | 0.80775
9.3246 | 0.8085
9.3247 | 0.8085
9.3248 | 0.8085
9.3249 | 0.80775
9.325 | 0.80775
9.3251 | 0.807
9.3252 | 0.80625
9.3253 | 0.8055
9.3254 | 0.804
9.3255 | 0.80325
9.3256 | 0.80175
9.3257 | 0.80025
9.3258 | 0.79875
9.3259 | 0.7965
9.326 | 0.79425
9.3261 | 0.79275
9.3262 | 0.7905
9.3263 | 0.78825
9.3264 | 0.78525
9.3265 | 0.783
9.3266 | 0.78
9.3267 | 0.77775
9.3268 | 0.77475
9.3269 | 0.7725
9.327 | 0.7695
9.3271 | 0.7665
9.3272 | 0.7635
9.3273 | 0.7605
9.3274 | 0.7575
9.3275 | 0.75525
9.3276 | 0.75225
9.3277 | 0.74925
9.3278 | 0.74625
9.3279 | 0.744
9.328 | 0.741
9.3281 | 0.73875
9.3282 | 0.7365
9.3283 | 0.7335
9.3284 | 0.73125
9.3285 | 0.72975
9.3286 | 0.7275
9.3287 | 0.72525
9.3288 | 0.72375
9.3289 | 0.72225
9.329 | 0.72075
9.3291 | 0.71925
9.3292 | 0.7185
9.3293 | 0.717
9.3294 | 0.71625
9.3295 | 0.7155
9.3296 | 0.7155
9.3297 | 0.71475
9.3298 | 0.71475
9.3299 | 0.71475
9.33 | 0.7155
9.3301 | 0.7155
9.3302 | 0.71625
9.3303 | 0.717
9.3304 | 0.71775
9.3305 | 0.71925
9.3306 | 0.72075
9.3307 | 0.72225
9.3308 | 0.72375
9.3309 | 0.72525
9.331 | 0.7275
9.3311 | 0.729
9.3312 | 0.73125
9.3313 | 0.7335
9.3314 | 0.7365
9.3315 | 0.73875
9.3316 | 0.74175
9.3317 | 0.744
9.3318 | 0.747
9.3319 | 0.75
9.332 | 0.753
9.3321 | 0.756
9.3322 | 0.759
9.3323 | 0.762
9.3324 | 0.765
9.3325 | 0.768
9.3326 | 0.771
9.3327 | 0.774
9.3328 | 0.777
9.3329 | 0.78
9.333 | 0.783
9.3331 | 0.78525
9.3332 | 0.78825
9.3333 | 0.7905
9.3334 | 0.7935
9.3335 | 0.79575
9.3336 | 0.798
9.3337 | 0.7995
9.3338 | 0.80175
9.3339 | 0.80325
9.334 | 0.80475
9.3341 | 0.80625
9.3342 | 0.80775
9.3343 | 0.8085
9.3344 | 0.80925
9.3345 | 0.81
9.3346 | 0.81075
9.3347 | 0.81075
9.3348 | 0.81075
9.3349 | 0.81075
9.335 | 0.81
9.3351 | 0.81
9.3352 | 0.80925
9.3353 | 0.80775
9.3354 | 0.807
9.3355 | 0.8055
9.3356 | 0.804
9.3357 | 0.8025
9.3358 | 0.80025
9.3359 | 0.79875
9.336 | 0.7965
9.3361 | 0.79425
9.3362 | 0.792
9.3363 | 0.789
9.3364 | 0.78675
9.3365 | 0.78375
9.3366 | 0.78075
9.3367 | 0.7785
9.3368 | 0.7755
9.3369 | 0.7725
9.337 | 0.7695
9.3371 | 0.7665
9.3372 | 0.76275
9.3373 | 0.75975
9.3374 | 0.75675
9.3375 | 0.75375
9.3376 | 0.75075
9.3377 | 0.74775
9.3378 | 0.74475
9.3379 | 0.7425
9.338 | 0.7395
9.3381 | 0.7365
9.3382 | 0.73425
9.3383 | 0.732
9.3384 | 0.729
9.3385 | 0.72675
9.3386 | 0.72525
9.3387 | 0.723
9.3388 | 0.7215
9.3389 | 0.71925
9.339 | 0.71775
9.3391 | 0.71625
9.3392 | 0.7155
9.3393 | 0.714
9.3394 | 0.71325
9.3395 | 0.7125
9.3396 | 0.71175
9.3397 | 0.71175
9.3398 | 0.71175
9.3399 | 0.71175
9.34 | 0.71175
9.3401 | 0.71175
9.3402 | 0.7125
9.3403 | 0.71325
9.3404 | 0.714
9.3405 | 0.71475
9.3406 | 0.71625
9.3407 | 0.717
9.3408 | 0.7185
9.3409 | 0.72075
9.341 | 0.72225
9.3411 | 0.7245
9.3412 | 0.726
9.3413 | 0.72825
9.3414 | 0.7305
9.3415 | 0.73275
9.3416 | 0.73575
9.3417 | 0.738
9.3418 | 0.741
9.3419 | 0.74325
9.342 | 0.74625
9.3421 | 0.74925
9.3422 | 0.7515
9.3423 | 0.7545
9.3424 | 0.7575
9.3425 | 0.7605
9.3426 | 0.7635
9.3427 | 0.7665
9.3428 | 0.7695
9.3429 | 0.77175
9.343 | 0.77475
9.3431 | 0.77775
9.3432 | 0.78
9.3433 | 0.78225
9.3434 | 0.78525
9.3435 | 0.7875
9.3436 | 0.78975
9.3437 | 0.792
9.3438 | 0.7935
9.3439 | 0.79575
9.344 | 0.79725
9.3441 | 0.79875
9.3442 | 0.80025
9.3443 | 0.80175
9.3444 | 0.8025
9.3445 | 0.80325
9.3446 | 0.804
9.3447 | 0.80475
9.3448 | 0.80475
9.3449 | 0.80475
9.345 | 0.80475
9.3451 | 0.80475
9.3452 | 0.804
9.3453 | 0.80325
9.3454 | 0.8025
9.3455 | 0.80175
9.3456 | 0.80025
9.3457 | 0.79875
9.3458 | 0.79725
9.3459 | 0.79575
9.346 | 0.7935
9.3461 | 0.79125
9.3462 | 0.789
9.3463 | 0.78675
9.3464 | 0.7845
9.3465 | 0.7815
9.3466 | 0.77925
9.3467 | 0.77625
9.3468 | 0.77325
9.3469 | 0.77025
9.347 | 0.76725
9.3471 | 0.76425
9.3472 | 0.76125
9.3473 | 0.7575
9.3474 | 0.7545
9.3475 | 0.7515
9.3476 | 0.7485
9.3477 | 0.74475
9.3478 | 0.74175
9.3479 | 0.73875
9.348 | 0.73575
9.3481 | 0.73275
9.3482 | 0.7305
9.3483 | 0.7275
9.3484 | 0.7245
9.3485 | 0.72225
9.3486 | 0.72
9.3487 | 0.71775
9.3488 | 0.7155
9.3489 | 0.714
9.349 | 0.7125
9.3491 | 0.711
9.3492 | 0.7095
9.3493 | 0.708
9.3494 | 0.70725
9.3495 | 0.7065
9.3496 | 0.70575
9.3497 | 0.70575
9.3498 | 0.70575
9.3499 | 0.70575
9.35 | 0.7065
9.3501 | 0.7065
9.3502 | 0.70725
9.3503 | 0.70875
9.3504 | 0.7095
9.3505 | 0.711
9.3506 | 0.7125
9.3507 | 0.71475
9.3508 | 0.71625
9.3509 | 0.7185
9.351 | 0.72075
9.3511 | 0.723
9.3512 | 0.726
9.3513 | 0.72825
9.3514 | 0.73125
9.3515 | 0.73425
9.3516 | 0.73725
9.3517 | 0.74025
9.3518 | 0.74325
9.3519 | 0.747
9.352 | 0.75
9.3521 | 0.75375
9.3522 | 0.75675
9.3523 | 0.7605
9.3524 | 0.7635
9.3525 | 0.76725
9.3526 | 0.77025
9.3527 | 0.774
9.3528 | 0.777
9.3529 | 0.78
9.353 | 0.78375
9.3531 | 0.78675
9.3532 | 0.78975
9.3533 | 0.792
9.3534 | 0.795
9.3535 | 0.79725
9.3536 | 0.7995
9.3537 | 0.80175
9.3538 | 0.804
9.3539 | 0.80625
9.354 | 0.80775
9.3541 | 0.80925
9.3542 | 0.81075
9.3543 | 0.8115
9.3544 | 0.81225
9.3545 | 0.813
9.3546 | 0.81375
9.3547 | 0.81375
9.3548 | 0.81375
9.3549 | 0.81375
9.355 | 0.813
9.3551 | 0.813
9.3552 | 0.8115
9.3553 | 0.81075
9.3554 | 0.80925
9.3555 | 0.80775
9.3556 | 0.80625
9.3557 | 0.804
9.3558 | 0.8025
9.3559 | 0.80025
9.356 | 0.798
9.3561 | 0.795
9.3562 | 0.79275
9.3563 | 0.78975
9.3564 | 0.78675
9.3565 | 0.78375
9.3566 | 0.78075
9.3567 | 0.77775
9.3568 | 0.77475
9.3569 | 0.77175
9.357 | 0.768
9.3571 | 0.765
9.3572 | 0.762
9.3573 | 0.75825
9.3574 | 0.75525
9.3575 | 0.75225
9.3576 | 0.74925
9.3577 | 0.74625
9.3578 | 0.74325
9.3579 | 0.74025
9.358 | 0.73725
9.3581 | 0.735
9.3582 | 0.732
9.3583 | 0.72975
9.3584 | 0.7275
9.3585 | 0.726
9.3586 | 0.72375
9.3587 | 0.72225
9.3588 | 0.72075
9.3589 | 0.71925
9.359 | 0.71775
9.3591 | 0.717
9.3592 | 0.71625
9.3593 | 0.7155
9.3594 | 0.71475
9.3595 | 0.71475
9.3596 | 0.714
9.3597 | 0.71475
9.3598 | 0.71475
9.3599 | 0.7155
9.36 | 0.7155
9.3601 | 0.717
9.3602 | 0.71775
9.3603 | 0.7185
9.3604 | 0.72
9.3605 | 0.7215
9.3606 | 0.72375
9.3607 | 0.72525
9.3608 | 0.7275
9.3609 | 0.72975
9.361 | 0.732
9.3611 | 0.73425
9.3612 | 0.7365
9.3613 | 0.7395
9.3614 | 0.74175
9.3615 | 0.74475
9.3616 | 0.74775
9.3617 | 0.75075
9.3618 | 0.75375
9.3619 | 0.75675
9.362 | 0.75975
9.3621 | 0.76275
9.3622 | 0.76575
9.3623 | 0.76875
9.3624 | 0.77175
9.3625 | 0.77475
9.3626 | 0.77775
9.3627 | 0.78075
9.3628 | 0.78375
9.3629 | 0.78675
9.363 | 0.78975
9.3631 | 0.79275
9.3632 | 0.795
9.3633 | 0.79725
9.3634 | 0.80025
9.3635 | 0.8025
9.3636 | 0.804
9.3637 | 0.80625
9.3638 | 0.80775
9.3639 | 0.81
9.364 | 0.8115
9.3641 | 0.81225
9.3642 | 0.81375
9.3643 | 0.8145
9.3644 | 0.81525
9.3645 | 0.816
9.3646 | 0.81675
9.3647 | 0.81675
9.3648 | 0.81675
9.3649 | 0.81675
9.365 | 0.816
9.3651 | 0.816
9.3652 | 0.81525
9.3653 | 0.8145
9.3654 | 0.813
9.3655 | 0.8115
9.3656 | 0.81075
9.3657 | 0.8085
9.3658 | 0.807
9.3659 | 0.8055
9.366 | 0.80325
9.3661 | 0.801
9.3662 | 0.79875
9.3663 | 0.7965
9.3664 | 0.7935
9.3665 | 0.79125
9.3666 | 0.78825
9.3667 | 0.786
9.3668 | 0.783
9.3669 | 0.78
9.367 | 0.777
9.3671 | 0.774
9.3672 | 0.771
9.3673 | 0.768
9.3674 | 0.765
9.3675 | 0.762
9.3676 | 0.759
9.3677 | 0.756
9.3678 | 0.753
9.3679 | 0.75075
9.368 | 0.74775
9.3681 | 0.74475
9.3682 | 0.7425
9.3683 | 0.7395
9.3684 | 0.73725
9.3685 | 0.735
9.3686 | 0.73275
9.3687 | 0.73125
9.3688 | 0.729
9.3689 | 0.7275
9.369 | 0.726
9.3691 | 0.7245
9.3692 | 0.723
9.3693 | 0.72225
9.3694 | 0.7215
9.3695 | 0.72075
9.3696 | 0.72
9.3697 | 0.72
9.3698 | 0.72
9.3699 | 0.72
9.37 | 0.72
9.3701 | 0.72075
9.3702 | 0.7215
9.3703 | 0.72225
9.3704 | 0.723
9.3705 | 0.7245
9.3706 | 0.726
9.3707 | 0.7275
9.3708 | 0.72975
9.3709 | 0.73125
9.371 | 0.7335
9.3711 | 0.73575
9.3712 | 0.738
9.3713 | 0.741
9.3714 | 0.74325
9.3715 | 0.74625
9.3716 | 0.74925
9.3717 | 0.75225
9.3718 | 0.75525
9.3719 | 0.75825
9.372 | 0.76125
9.3721 | 0.76425
9.3722 | 0.768
9.3723 | 0.771
9.3724 | 0.774
9.3725 | 0.777
9.3726 | 0.78075
9.3727 | 0.78375
9.3728 | 0.78675
9.3729 | 0.78975
9.373 | 0.79275
9.3731 | 0.79575
9.3732 | 0.798
9.3733 | 0.801
9.3734 | 0.80325
9.3735 | 0.8055
9.3736 | 0.80775
9.3737 | 0.81
9.3738 | 0.81225
9.3739 | 0.81375
9.374 | 0.81525
9.3741 | 0.81675
9.3742 | 0.8175
9.3743 | 0.819
9.3744 | 0.81975
9.3745 | 0.8205
9.3746 | 0.82125
9.3747 | 0.82125
9.3748 | 0.82125
9.3749 | 0.82125
9.375 | 0.82125
9.3751 | 0.8205
9.3752 | 0.8205
9.3753 | 0.819
9.3754 | 0.81825
9.3755 | 0.8175
9.3756 | 0.816
9.3757 | 0.8145
9.3758 | 0.813
9.3759 | 0.8115
9.376 | 0.80925
9.3761 | 0.80775
9.3762 | 0.8055
9.3763 | 0.80325
9.3764 | 0.801
9.3765 | 0.79875
9.3766 | 0.7965
9.3767 | 0.7935
9.3768 | 0.79125
9.3769 | 0.78825
9.377 | 0.786
9.3771 | 0.783
9.3772 | 0.78075
9.3773 | 0.77775
9.3774 | 0.77475
9.3775 | 0.7725
9.3776 | 0.7695
9.3777 | 0.76725
9.3778 | 0.76425
9.3779 | 0.762
9.378 | 0.75975
9.3781 | 0.7575
9.3782 | 0.7545
9.3783 | 0.753
9.3784 | 0.75075
9.3785 | 0.7485
9.3786 | 0.747
9.3787 | 0.74475
9.3788 | 0.74325
9.3789 | 0.74175
9.379 | 0.74025
9.3791 | 0.7395
9.3792 | 0.738
9.3793 | 0.73725
9.3794 | 0.7365
9.3795 | 0.7365
9.3796 | 0.73575
9.3797 | 0.73575
9.3798 | 0.73575
9.3799 | 0.73575
9.38 | 0.73575
9.3801 | 0.7365
9.3802 | 0.73725
9.3803 | 0.738
9.3804 | 0.73875
9.3805 | 0.74025
9.3806 | 0.74175
9.3807 | 0.74325
9.3808 | 0.74475
9.3809 | 0.74625
9.381 | 0.74775
9.3811 | 0.75
9.3812 | 0.75225
9.3813 | 0.7545
9.3814 | 0.75675
9.3815 | 0.759
9.3816 | 0.762
9.3817 | 0.76425
9.3818 | 0.7665
9.3819 | 0.7695
9.382 | 0.7725
9.3821 | 0.77475
9.3822 | 0.77775
9.3823 | 0.78075
9.3824 | 0.78375
9.3825 | 0.786
9.3826 | 0.789
9.3827 | 0.792
9.3828 | 0.79425
9.3829 | 0.79725
9.383 | 0.7995
9.3831 | 0.80175
9.3832 | 0.80475
9.3833 | 0.807
9.3834 | 0.80925
9.3835 | 0.81075
9.3836 | 0.813
9.3837 | 0.81525
9.3838 | 0.81675
9.3839 | 0.81825
9.384 | 0.81975
9.3841 | 0.82125
9.3842 | 0.822
9.3843 | 0.82275
9.3844 | 0.8235
9.3845 | 0.82425
9.3846 | 0.825
9.3847 | 0.825
9.3848 | 0.825
9.3849 | 0.825
9.385 | 0.825
9.3851 | 0.82425
9.3852 | 0.8235
9.3853 | 0.82275
9.3854 | 0.822
9.3855 | 0.82125
9.3856 | 0.81975
9.3857 | 0.81825
9.3858 | 0.81675
9.3859 | 0.81525
9.386 | 0.813
9.3861 | 0.8115
9.3862 | 0.80925
9.3863 | 0.807
9.3864 | 0.80475
9.3865 | 0.8025
9.3866 | 0.7995
9.3867 | 0.79725
9.3868 | 0.79425
9.3869 | 0.792
9.387 | 0.789
9.3871 | 0.786
9.3872 | 0.783
9.3873 | 0.78
9.3874 | 0.77775
9.3875 | 0.77475
9.3876 | 0.77175
9.3877 | 0.76875
9.3878 | 0.76575
9.3879 | 0.7635
9.388 | 0.7605
9.3881 | 0.7575
9.3882 | 0.75525
9.3883 | 0.753
9.3884 | 0.75
9.3885 | 0.74775
9.3886 | 0.7455
9.3887 | 0.744
9.3888 | 0.74175
9.3889 | 0.7395
9.389 | 0.738
9.3891 | 0.7365
9.3892 | 0.735
9.3893 | 0.73425
9.3894 | 0.73275
9.3895 | 0.732
9.3896 | 0.73125
9.3897 | 0.7305
9.3898 | 0.7305
9.3899 | 0.72975
9.39 | 0.72975
9.3901 | 0.7305
9.3902 | 0.7305
9.3903 | 0.73125
9.3904 | 0.732
9.3905 | 0.73275
9.3906 | 0.7335
9.3907 | 0.735
9.3908 | 0.7365
9.3909 | 0.738
9.391 | 0.7395
9.3911 | 0.741
9.3912 | 0.74325
9.3913 | 0.7455
9.3914 | 0.74775
9.3915 | 0.75
9.3916 | 0.75225
9.3917 | 0.75525
9.3918 | 0.7575
9.3919 | 0.7605
9.392 | 0.7635
9.3921 | 0.7665
9.3922 | 0.7695
9.3923 | 0.77175
9.3924 | 0.77475
9.3925 | 0.77775
9.3926 | 0.78075
9.3927 | 0.78375
9.3928 | 0.78675
9.3929 | 0.78975
9.393 | 0.79275
9.3931 | 0.79575
9.3932 | 0.79875
9.3933 | 0.801
9.3934 | 0.804
9.3935 | 0.80625
9.3936 | 0.8085
9.3937 | 0.81075
9.3938 | 0.813
9.3939 | 0.81525
9.394 | 0.81675
9.3941 | 0.81825
9.3942 | 0.81975
9.3943 | 0.82125
9.3944 | 0.82275
9.3945 | 0.8235
9.3946 | 0.82425
9.3947 | 0.825
9.3948 | 0.825
9.3949 | 0.82575
9.395 | 0.82575
9.3951 | 0.82575
9.3952 | 0.825
9.3953 | 0.82425
9.3954 | 0.8235
9.3955 | 0.82275
9.3956 | 0.82125
9.3957 | 0.81975
9.3958 | 0.81825
9.3959 | 0.81675
9.396 | 0.81525
9.3961 | 0.813
9.3962 | 0.81075
9.3963 | 0.8085
9.3964 | 0.80625
9.3965 | 0.80325
9.3966 | 0.801
9.3967 | 0.798
9.3968 | 0.795
9.3969 | 0.792
9.397 | 0.789
9.3971 | 0.786
9.3972 | 0.783
9.3973 | 0.78
9.3974 | 0.777
9.3975 | 0.774
9.3976 | 0.77025
9.3977 | 0.76725
9.3978 | 0.76425
9.3979 | 0.762
9.398 | 0.759
9.3981 | 0.756
9.3982 | 0.75375
9.3983 | 0.75075
9.3984 | 0.7485
9.3985 | 0.74625
9.3986 | 0.744
9.3987 | 0.7425
9.3988 | 0.74025
9.3989 | 0.73875
9.399 | 0.73725
9.3991 | 0.73575
9.3992 | 0.735
9.3993 | 0.73425
9.3994 | 0.7335
9.3995 | 0.73275
9.3996 | 0.73275
9.3997 | 0.73275
9.3998 | 0.73275
9.3999 | 0.73275
9.4 | 0.7335
9.4001 | 0.73425
9.4002 | 0.735
9.4003 | 0.73575
9.4004 | 0.73725
9.4005 | 0.73875
9.4006 | 0.74025
9.4007 | 0.74175
9.4008 | 0.744
9.4009 | 0.74625
9.401 | 0.74775
9.4011 | 0.75
9.4012 | 0.753
9.4013 | 0.75525
9.4014 | 0.7575
9.4015 | 0.7605
9.4016 | 0.76275
9.4017 | 0.76575
9.4018 | 0.76875
9.4019 | 0.77175
9.402 | 0.774
9.4021 | 0.777
9.4022 | 0.78
9.4023 | 0.783
9.4024 | 0.786
9.4025 | 0.78825
9.4026 | 0.79125
9.4027 | 0.79425
9.4028 | 0.7965
9.4029 | 0.7995
9.403 | 0.80175
9.4031 | 0.804
9.4032 | 0.80625
9.4033 | 0.8085
9.4034 | 0.81075
9.4035 | 0.813
9.4036 | 0.8145
9.4037 | 0.816
9.4038 | 0.8175
9.4039 | 0.819
9.404 | 0.8205
9.4041 | 0.82125
9.4042 | 0.82275
9.4043 | 0.8235
9.4044 | 0.82425
9.4045 | 0.82425
9.4046 | 0.825
9.4047 | 0.825
9.4048 | 0.825
9.4049 | 0.82425
9.405 | 0.82425
9.4051 | 0.8235
9.4052 | 0.82275
9.4053 | 0.822
9.4054 | 0.8205
9.4055 | 0.81975
9.4056 | 0.81825
9.4057 | 0.81675
9.4058 | 0.81525
9.4059 | 0.813
9.406 | 0.81075
9.4061 | 0.80925
9.4062 | 0.807
9.4063 | 0.80475
9.4064 | 0.80175
9.4065 | 0.7995
9.4066 | 0.79725
9.4067 | 0.79425
9.4068 | 0.79125
9.4069 | 0.789
9.407 | 0.786
9.4071 | 0.783
9.4072 | 0.78
9.4073 | 0.777
9.4074 | 0.774
9.4075 | 0.771
9.4076 | 0.76875
9.4077 | 0.76575
9.4078 | 0.76275
9.4079 | 0.7605
9.408 | 0.7575
9.4081 | 0.75525
9.4082 | 0.753
9.4083 | 0.75075
9.4084 | 0.7485
9.4085 | 0.74625
9.4086 | 0.74475
9.4087 | 0.74325
9.4088 | 0.74175
9.4089 | 0.74025
9.409 | 0.73875
9.4091 | 0.738
9.4092 | 0.73725
9.4093 | 0.7365
9.4094 | 0.73575
9.4095 | 0.73575
9.4096 | 0.73575
9.4097 | 0.73575
9.4098 | 0.7365
9.4099 | 0.7365
9.41 | 0.73725
9.4101 | 0.73875
9.4102 | 0.7395
9.4103 | 0.741
9.4104 | 0.7425
9.4105 | 0.744
9.4106 | 0.74625
9.4107 | 0.7485
9.4108 | 0.75075
9.4109 | 0.753
9.411 | 0.75525
9.4111 | 0.75825
9.4112 | 0.7605
9.4113 | 0.7635
9.4114 | 0.7665
9.4115 | 0.7695
9.4116 | 0.7725
9.4117 | 0.7755
9.4118 | 0.7785
9.4119 | 0.7815
9.412 | 0.7845
9.4121 | 0.78825
9.4122 | 0.79125
9.4123 | 0.79425
9.4124 | 0.79725
9.4125 | 0.80025
9.4126 | 0.80325
9.4127 | 0.80625
9.4128 | 0.80925
9.4129 | 0.8115
9.413 | 0.8145
9.4131 | 0.81675
9.4132 | 0.819
9.4133 | 0.82125
9.4134 | 0.8235
9.4135 | 0.82575
9.4136 | 0.82725
9.4137 | 0.82875
9.4138 | 0.83025
9.4139 | 0.83175
9.414 | 0.8325
9.4141 | 0.834
9.4142 | 0.83475
9.4143 | 0.8355
9.4144 | 0.8355
9.4145 | 0.83625
9.4146 | 0.83625
9.4147 | 0.8355
9.4148 | 0.8355
9.4149 | 0.83475
9.415 | 0.834
9.4151 | 0.83325
9.4152 | 0.8325
9.4153 | 0.831
9.4154 | 0.83025
9.4155 | 0.82875
9.4156 | 0.8265
9.4157 | 0.825
9.4158 | 0.82275
9.4159 | 0.8205
9.416 | 0.81825
9.4161 | 0.816
9.4162 | 0.81375
9.4163 | 0.81075
9.4164 | 0.80775
9.4165 | 0.8055
9.4166 | 0.8025
9.4167 | 0.79875
9.4168 | 0.79575
9.4169 | 0.79275
9.417 | 0.789
9.4171 | 0.786
9.4172 | 0.78225
9.4173 | 0.77925
9.4174 | 0.7755
9.4175 | 0.77175
9.4176 | 0.768
9.4177 | 0.765
9.4178 | 0.76125
9.4179 | 0.7575
9.418 | 0.75375
9.4181 | 0.75075
9.4182 | 0.747
9.4183 | 0.744
9.4184 | 0.74025
9.4185 | 0.73725
9.4186 | 0.7335
9.4187 | 0.7305
9.4188 | 0.7275
9.4189 | 0.7245
9.419 | 0.72225
9.4191 | 0.71925
9.4192 | 0.717
9.4193 | 0.71475
9.4194 | 0.7125
9.4195 | 0.71025
9.4196 | 0.70875
9.4197 | 0.70725
9.4198 | 0.70575
9.4199 | 0.705
9.42 | 0.70425
9.4201 | 0.7035
9.4202 | 0.70275
9.4203 | 0.70275
9.4204 | 0.70275
9.4205 | 0.70275
9.4206 | 0.7035
9.4207 | 0.70425
9.4208 | 0.705
9.4209 | 0.7065
9.421 | 0.708
9.4211 | 0.7095
9.4212 | 0.71175
9.4213 | 0.714
9.4214 | 0.71625
9.4215 | 0.71925
9.4216 | 0.7215
9.4217 | 0.7245
9.4218 | 0.72825
9.4219 | 0.73125
9.422 | 0.735
9.4221 | 0.73875
9.4222 | 0.7425
9.4223 | 0.74625
9.4224 | 0.75
9.4225 | 0.75375
9.4226 | 0.7575
9.4227 | 0.762
9.4228 | 0.76575
9.4229 | 0.77025
9.423 | 0.774
9.4231 | 0.77775
9.4232 | 0.7815
9.4233 | 0.786
9.4234 | 0.78975
9.4235 | 0.7935
9.4236 | 0.7965
9.4237 | 0.80025
9.4238 | 0.80325
9.4239 | 0.807
9.424 | 0.81
9.4241 | 0.81225
9.4242 | 0.81525
9.4243 | 0.8175
9.4244 | 0.81975
9.4245 | 0.822
9.4246 | 0.8235
9.4247 | 0.825
9.4248 | 0.8265
9.4249 | 0.82725
9.425 | 0.82875
9.4251 | 0.8295
9.4252 | 0.8295
9.4253 | 0.8295
9.4254 | 0.8295
9.4255 | 0.8295
9.4256 | 0.8295
9.4257 | 0.82875
9.4258 | 0.828
9.4259 | 0.8265
9.426 | 0.82575
9.4261 | 0.82425
9.4262 | 0.82275
9.4263 | 0.8205
9.4264 | 0.819
9.4265 | 0.81675
9.4266 | 0.8145
9.4267 | 0.81225
9.4268 | 0.81
9.4269 | 0.807
9.427 | 0.80475
9.4271 | 0.80175
9.4272 | 0.7995
9.4273 | 0.7965
9.4274 | 0.7935
9.4275 | 0.7905
9.4276 | 0.7875
9.4277 | 0.7845
9.4278 | 0.7815
9.4279 | 0.77925
9.428 | 0.77625
9.4281 | 0.77325
9.4282 | 0.771
9.4283 | 0.768
9.4284 | 0.76575
9.4285 | 0.7635
9.4286 | 0.7605
9.4287 | 0.759
9.4288 | 0.75675
9.4289 | 0.7545
9.429 | 0.753
9.4291 | 0.7515
9.4292 | 0.75
9.4293 | 0.74925
9.4294 | 0.74775
9.4295 | 0.747
9.4296 | 0.74625
9.4297 | 0.74625
9.4298 | 0.7455
9.4299 | 0.7455
9.43 | 0.74625
9.4301 | 0.74625
9.4302 | 0.747
9.4303 | 0.74775
9.4304 | 0.7485
9.4305 | 0.75
9.4306 | 0.7515
9.4307 | 0.753
9.4308 | 0.7545
9.4309 | 0.756
9.431 | 0.75825
9.4311 | 0.7605
9.4312 | 0.76275
9.4313 | 0.765
9.4314 | 0.76725
9.4315 | 0.77025
9.4316 | 0.77325
9.4317 | 0.7755
9.4318 | 0.7785
9.4319 | 0.7815
9.432 | 0.7845
9.4321 | 0.7875
9.4322 | 0.7905
9.4323 | 0.7935
9.4324 | 0.7965
9.4325 | 0.80025
9.4326 | 0.80325
9.4327 | 0.80625
9.4328 | 0.80925
9.4329 | 0.8115
9.433 | 0.8145
9.4331 | 0.8175
9.4332 | 0.81975
9.4333 | 0.82275
9.4334 | 0.825
9.4335 | 0.82725
9.4336 | 0.8295
9.4337 | 0.83175
9.4338 | 0.83325
9.4339 | 0.8355
9.434 | 0.837
9.4341 | 0.8385
9.4342 | 0.84
9.4343 | 0.84075
9.4344 | 0.8415
9.4345 | 0.84225
9.4346 | 0.843
9.4347 | 0.843
9.4348 | 0.843
9.4349 | 0.843
9.435 | 0.843
9.4351 | 0.843
9.4352 | 0.84225
9.4353 | 0.8415
9.4354 | 0.84
9.4355 | 0.83925
9.4356 | 0.83775
9.4357 | 0.83625
9.4358 | 0.834
9.4359 | 0.8325
9.436 | 0.83025
9.4361 | 0.828
9.4362 | 0.825
9.4363 | 0.82275
9.4364 | 0.81975
9.4365 | 0.81675
9.4366 | 0.8145
9.4367 | 0.81075
9.4368 | 0.80775
9.4369 | 0.80475
9.437 | 0.801
9.4371 | 0.798
9.4372 | 0.79425
9.4373 | 0.79125
9.4374 | 0.7875
9.4375 | 0.78375
9.4376 | 0.78
9.4377 | 0.777
9.4378 | 0.77325
9.4379 | 0.77025
9.438 | 0.7665
9.4381 | 0.7635
9.4382 | 0.75975
9.4383 | 0.75675
9.4384 | 0.75375
9.4385 | 0.7515
9.4386 | 0.7485
9.4387 | 0.7455
9.4388 | 0.74325
9.4389 | 0.741
9.439 | 0.7395
9.4391 | 0.73725
9.4392 | 0.73575
9.4393 | 0.73425
9.4394 | 0.7335
9.4395 | 0.732
9.4396 | 0.73125
9.4397 | 0.73125
9.4398 | 0.7305
9.4399 | 0.7305
9.44 | 0.7305
9.4401 | 0.73125
9.4402 | 0.732
9.4403 | 0.73275
9.4404 | 0.7335
9.4405 | 0.735
9.4406 | 0.7365
9.4407 | 0.738
9.4408 | 0.7395
9.4409 | 0.74175
9.441 | 0.744
9.4411 | 0.74625
9.4412 | 0.74925
9.4413 | 0.75225
9.4414 | 0.7545
9.4415 | 0.7575
9.4416 | 0.7605
9.4417 | 0.76425
9.4418 | 0.76725
9.4419 | 0.77025
9.442 | 0.774
9.4421 | 0.77775
9.4422 | 0.78075
9.4423 | 0.7845
9.4424 | 0.7875
9.4425 | 0.79125
9.4426 | 0.795
9.4427 | 0.798
9.4428 | 0.80175
9.4429 | 0.80475
9.443 | 0.8085
9.4431 | 0.8115
9.4432 | 0.8145
9.4433 | 0.8175
9.4434 | 0.8205
9.4435 | 0.82275
9.4436 | 0.82575
9.4437 | 0.828
9.4438 | 0.83025
9.4439 | 0.8325
9.444 | 0.834
9.4441 | 0.83625
9.4442 | 0.83775
9.4443 | 0.8385
9.4444 | 0.84
9.4445 | 0.84075
9.4446 | 0.8415
9.4447 | 0.84225
9.4448 | 0.843
9.4449 | 0.843
9.445 | 0.843
9.4451 | 0.843
9.4452 | 0.84225
9.4453 | 0.8415
9.4454 | 0.84075
9.4455 | 0.84
9.4456 | 0.8385
9.4457 | 0.837
9.4458 | 0.8355
9.4459 | 0.834
9.446 | 0.83175
9.4461 | 0.8295
9.4462 | 0.82725
9.4463 | 0.825
9.4464 | 0.82275
9.4465 | 0.81975
9.4466 | 0.8175
9.4467 | 0.8145
9.4468 | 0.8115
9.4469 | 0.8085
9.447 | 0.8055
9.4471 | 0.8025
9.4472 | 0.7995
9.4473 | 0.7965
9.4474 | 0.7935
9.4475 | 0.7905
9.4476 | 0.78675
9.4477 | 0.78375
9.4478 | 0.78075
9.4479 | 0.77775
9.448 | 0.77475
9.4481 | 0.77175
9.4482 | 0.7695
9.4483 | 0.7665
9.4484 | 0.76425
9.4485 | 0.76125
9.4486 | 0.759
9.4487 | 0.75675
9.4488 | 0.75525
9.4489 | 0.753
9.449 | 0.7515
9.4491 | 0.75
9.4492 | 0.7485
9.4493 | 0.747
9.4494 | 0.74625
9.4495 | 0.7455
9.4496 | 0.74475
9.4497 | 0.74475
9.4498 | 0.744
9.4499 | 0.744
9.45 | 0.744
9.4501 | 0.74475
9.4502 | 0.7455
9.4503 | 0.7455
9.4504 | 0.747
9.4505 | 0.74775
9.4506 | 0.74925
9.4507 | 0.75075
9.4508 | 0.75225
9.4509 | 0.75375
9.451 | 0.756
9.4511 | 0.7575
9.4512 | 0.75975
9.4513 | 0.762
9.4514 | 0.76425
9.4515 | 0.76725
9.4516 | 0.7695
9.4517 | 0.7725
9.4518 | 0.77475
9.4519 | 0.77775
9.452 | 0.78075
9.4521 | 0.783
9.4522 | 0.786
9.4523 | 0.789
9.4524 | 0.792
9.4525 | 0.795
9.4526 | 0.79725
9.4527 | 0.80025
9.4528 | 0.80325
9.4529 | 0.80625
9.453 | 0.8085
9.4531 | 0.8115
9.4532 | 0.81375
9.4533 | 0.816
9.4534 | 0.81825
9.4535 | 0.8205
9.4536 | 0.82275
9.4537 | 0.82425
9.4538 | 0.8265
9.4539 | 0.828
9.454 | 0.8295
9.4541 | 0.831
9.4542 | 0.8325
9.4543 | 0.83325
9.4544 | 0.834
9.4545 | 0.8355
9.4546 | 0.8355
9.4547 | 0.83625
9.4548 | 0.837
9.4549 | 0.837
9.455 | 0.837
9.4551 | 0.837
9.4552 | 0.83625
9.4553 | 0.83625
9.4554 | 0.8355
9.4555 | 0.83475
9.4556 | 0.83325
9.4557 | 0.8325
9.4558 | 0.831
9.4559 | 0.83025
9.456 | 0.82875
9.4561 | 0.82725
9.4562 | 0.825
9.4563 | 0.8235
9.4564 | 0.82125
9.4565 | 0.81975
9.4566 | 0.8175
9.4567 | 0.81525
9.4568 | 0.813
9.4569 | 0.81075
9.457 | 0.80775
9.4571 | 0.8055
9.4572 | 0.80325
9.4573 | 0.80025
9.4574 | 0.798
9.4575 | 0.795
9.4576 | 0.79275
9.4577 | 0.78975
9.4578 | 0.7875
9.4579 | 0.7845
9.458 | 0.78225
9.4581 | 0.78
9.4582 | 0.77775
9.4583 | 0.77475
9.4584 | 0.7725
9.4585 | 0.77025
9.4586 | 0.768
9.4587 | 0.7665
9.4588 | 0.76425
9.4589 | 0.76275
9.459 | 0.7605
9.4591 | 0.759
9.4592 | 0.7575
9.4593 | 0.75675
9.4594 | 0.75525
9.4595 | 0.7545
9.4596 | 0.75375
9.4597 | 0.753
9.4598 | 0.75225
9.4599 | 0.7515
9.46 | 0.7515
9.4601 | 0.7515
9.4602 | 0.7515
9.4603 | 0.7515
9.4604 | 0.75225
9.4605 | 0.753
9.4606 | 0.75375
9.4607 | 0.7545
9.4608 | 0.75525
9.4609 | 0.75675
9.461 | 0.75825
9.4611 | 0.75975
9.4612 | 0.76125
9.4613 | 0.76275
9.4614 | 0.765
9.4615 | 0.7665
9.4616 | 0.76875
9.4617 | 0.771
9.4618 | 0.77325
9.4619 | 0.7755
9.462 | 0.7785
9.4621 | 0.78075
9.4622 | 0.783
9.4623 | 0.786
9.4624 | 0.789
9.4625 | 0.79125
9.4626 | 0.79425
9.4627 | 0.7965
9.4628 | 0.7995
9.4629 | 0.8025
9.463 | 0.8055
9.4631 | 0.80775
9.4632 | 0.81075
9.4633 | 0.813
9.4634 | 0.816
9.4635 | 0.81825
9.4636 | 0.8205
9.4637 | 0.82275
9.4638 | 0.825
9.4639 | 0.82725
9.464 | 0.8295
9.4641 | 0.83175
9.4642 | 0.83325
9.4643 | 0.83475
9.4644 | 0.83625
9.4645 | 0.83775
9.4646 | 0.83925
9.4647 | 0.84
9.4648 | 0.84075
9.4649 | 0.8415
9.465 | 0.84225
9.4651 | 0.84225
9.4652 | 0.843
9.4653 | 0.843
9.4654 | 0.84225
9.4655 | 0.84225
9.4656 | 0.8415
9.4657 | 0.84075
9.4658 | 0.84
9.4659 | 0.83925
9.466 | 0.83775
9.4661 | 0.83625
9.4662 | 0.83475
9.4663 | 0.83325
9.4664 | 0.831
9.4665 | 0.8295
9.4666 | 0.82725
9.4667 | 0.825
9.4668 | 0.82275
9.4669 | 0.81975
9.467 | 0.8175
9.4671 | 0.81525
9.4672 | 0.81225
9.4673 | 0.80925
9.4674 | 0.807
9.4675 | 0.804
9.4676 | 0.80175
9.4677 | 0.79875
9.4678 | 0.79575
9.4679 | 0.7935
9.468 | 0.7905
9.4681 | 0.78825
9.4682 | 0.78525
9.4683 | 0.783
9.4684 | 0.78075
9.4685 | 0.7785
9.4686 | 0.77625
9.4687 | 0.77475
9.4688 | 0.7725
9.4689 | 0.771
9.469 | 0.7695
9.4691 | 0.768
9.4692 | 0.7665
9.4693 | 0.76575
9.4694 | 0.765
9.4695 | 0.76425
9.4696 | 0.7635
9.4697 | 0.76275
9.4698 | 0.76275
9.4699 | 0.76275
9.47 | 0.76275
9.4701 | 0.7635
9.4702 | 0.76425
9.4703 | 0.765
9.4704 | 0.76575
9.4705 | 0.7665
9.4706 | 0.768
9.4707 | 0.7695
9.4708 | 0.771
9.4709 | 0.7725
9.471 | 0.774
9.4711 | 0.77625
9.4712 | 0.7785
9.4713 | 0.78
9.4714 | 0.78225
9.4715 | 0.78525
9.4716 | 0.7875
9.4717 | 0.78975
9.4718 | 0.79275
9.4719 | 0.795
9.472 | 0.798
9.4721 | 0.801
9.4722 | 0.80325
9.4723 | 0.80625
9.4724 | 0.80925
9.4725 | 0.8115
9.4726 | 0.8145
9.4727 | 0.8175
9.4728 | 0.81975
9.4729 | 0.82275
9.473 | 0.825
9.4731 | 0.828
9.4732 | 0.83025
9.4733 | 0.8325
9.4734 | 0.83475
9.4735 | 0.837
9.4736 | 0.83925
9.4737 | 0.84075
9.4738 | 0.84225
9.4739 | 0.84375
9.474 | 0.84525
9.4741 | 0.84675
9.4742 | 0.84825
9.4743 | 0.849
9.4744 | 0.84975
9.4745 | 0.8505
9.4746 | 0.85125
9.4747 | 0.85125
9.4748 | 0.85125
9.4749 | 0.85125
9.475 | 0.85125
9.4751 | 0.8505
9.4752 | 0.84975
9.4753 | 0.849
9.4754 | 0.84825
9.4755 | 0.84675
9.4756 | 0.84525
9.4757 | 0.84375
9.4758 | 0.84225
9.4759 | 0.84075
9.476 | 0.8385
9.4761 | 0.837
9.4762 | 0.83475
9.4763 | 0.8325
9.4764 | 0.8295
9.4765 | 0.82725
9.4766 | 0.825
9.4767 | 0.822
9.4768 | 0.81975
9.4769 | 0.81675
9.477 | 0.81375
9.4771 | 0.81075
9.4772 | 0.8085
9.4773 | 0.8055
9.4774 | 0.8025
9.4775 | 0.7995
9.4776 | 0.79725
9.4777 | 0.79425
9.4778 | 0.792
9.4779 | 0.789
9.478 | 0.78675
9.4781 | 0.7845
9.4782 | 0.78225
9.4783 | 0.78
9.4784 | 0.77775
9.4785 | 0.77625
9.4786 | 0.774
9.4787 | 0.7725
9.4788 | 0.771
9.4789 | 0.7695
9.479 | 0.76875
9.4791 | 0.76725
9.4792 | 0.7665
9.4793 | 0.76575
9.4794 | 0.76575
9.4795 | 0.765
9.4796 | 0.765
9.4797 | 0.765
9.4798 | 0.765
9.4799 | 0.76575
9.48 | 0.7665
9.4801 | 0.7665
9.4802 | 0.768
9.4803 | 0.76875
9.4804 | 0.7695
9.4805 | 0.771
9.4806 | 0.7725
9.4807 | 0.774
9.4808 | 0.7755
9.4809 | 0.77775
9.481 | 0.78
9.4811 | 0.7815
9.4812 | 0.78375
9.4813 | 0.786
9.4814 | 0.78825
9.4815 | 0.7905
9.4816 | 0.7935
9.4817 | 0.79575
9.4818 | 0.798
9.4819 | 0.801
9.482 | 0.804
9.4821 | 0.80625
9.4822 | 0.80925
9.4823 | 0.8115
9.4824 | 0.8145
9.4825 | 0.81675
9.4826 | 0.81975
9.4827 | 0.822
9.4828 | 0.825
9.4829 | 0.82725
9.483 | 0.8295
9.4831 | 0.8325
9.4832 | 0.83475
9.4833 | 0.837
9.4834 | 0.8385
9.4835 | 0.84075
9.4836 | 0.84225
9.4837 | 0.8445
9.4838 | 0.846
9.4839 | 0.8475
9.484 | 0.849
9.4841 | 0.8505
9.4842 | 0.85125
9.4843 | 0.85275
9.4844 | 0.8535
9.4845 | 0.8535
9.4846 | 0.85425
9.4847 | 0.855
9.4848 | 0.855
9.4849 | 0.855
9.485 | 0.855
9.4851 | 0.85425
9.4852 | 0.85425
9.4853 | 0.8535
9.4854 | 0.85275
9.4855 | 0.852
9.4856 | 0.8505
9.4857 | 0.849
9.4858 | 0.8475
9.4859 | 0.846
9.486 | 0.8445
9.4861 | 0.843
9.4862 | 0.84075
9.4863 | 0.8385
9.4864 | 0.837
9.4865 | 0.834
9.4866 | 0.83175
9.4867 | 0.8295
9.4868 | 0.82725
9.4869 | 0.82425
9.487 | 0.822
9.4871 | 0.819
9.4872 | 0.81675
9.4873 | 0.81375
9.4874 | 0.81075
9.4875 | 0.8085
9.4876 | 0.8055
9.4877 | 0.8025
9.4878 | 0.80025
9.4879 | 0.79725
9.488 | 0.795
9.4881 | 0.792
9.4882 | 0.78975
9.4883 | 0.7875
9.4884 | 0.78525
9.4885 | 0.783
9.4886 | 0.78075
9.4887 | 0.77925
9.4888 | 0.777
9.4889 | 0.7755
9.489 | 0.774
9.4891 | 0.7725
9.4892 | 0.77175
9.4893 | 0.77025
9.4894 | 0.7695
9.4895 | 0.76875
9.4896 | 0.76875
9.4897 | 0.768
9.4898 | 0.768
9.4899 | 0.768
9.49 | 0.768
9.4901 | 0.76875
9.4902 | 0.76875
9.4903 | 0.7695
9.4904 | 0.65025
9.4905 | 0.65175
9.4906 | 0.65325
9.4907 | 0.65475
9.4908 | 0.657
9.4909 | 0.6585
9.491 | 0.66075
9.4911 | 0.663
9.4912 | 0.66525
9.4913 | 0.6675
9.4914 | 0.66975
9.4915 | 0.672
9.4916 | 0.675
9.4917 | 0.67725
9.4918 | 0.68025
9.4919 | 0.6825
9.492 | 0.6855
9.4921 | 0.6885
9.4922 | 0.69075
9.4923 | 0.69375
9.4924 | 0.69675
9.4925 | 0.699
9.4926 | 0.702
9.4927 | 0.705
9.4928 | 0.70725
9.4929 | 0.71025
9.493 | 0.7125
9.4931 | 0.71475
9.4932 | 0.71775
9.4933 | 0.72
9.4934 | 0.72225
9.4935 | 0.72375
9.4936 | 0.726
9.4937 | 0.72825
9.4938 | 0.72975
9.4939 | 0.73125
9.494 | 0.73275
9.4941 | 0.73425
9.4942 | 0.735
9.4943 | 0.7365
9.4944 | 0.73725
9.4945 | 0.738
9.4946 | 0.738
9.4947 | 0.73875
9.4948 | 0.73875
9.4949 | 0.73875
9.495 | 0.738
9.4951 | 0.738
9.4952 | 0.73725
9.4953 | 0.7365
9.4954 | 0.73575
9.4955 | 0.73425
9.4956 | 0.73275
9.4957 | 0.73125
9.4958 | 0.72975
9.4959 | 0.72825
9.496 | 0.726
9.4961 | 0.72375
9.4962 | 0.7215
9.4963 | 0.71925
9.4964 | 0.717
9.4965 | 0.71475
9.4966 | 0.71175
9.4967 | 0.70875
9.4968 | 0.70575
9.4969 | 0.7035
9.497 | 0.7005
9.4971 | 0.6975
9.4972 | 0.6945
9.4973 | 0.6915
9.4974 | 0.6885
9.4975 | 0.6855
9.4976 | 0.6825
9.4977 | 0.6795
9.4978 | 0.67725
9.4979 | 0.67425
9.498 | 0.67125
9.4981 | 0.669
9.4982 | 0.66675
9.4983 | 0.66375
9.4984 | 0.66225
9.4985 | 0.66
9.4986 | 0.65775
9.4987 | 0.65625
9.4988 | 0.65475
9.4989 | 0.65325
9.499 | 0.65175
9.4991 | 0.651
9.4992 | 0.6495
9.4993 | 0.6495
9.4994 | 0.64875
9.4995 | 0.648
9.4996 | 0.648
9.4997 | 0.648
9.4998 | 0.64875
9.4999 | 0.64875
9.5 | 0.6495
9.5001 | 0.65025
9.5002 | 0.651
9.5003 | 0.6525
9.5004 | 0.654
9.5005 | 0.6555
9.5006 | 0.657
9.5007 | 0.6585
9.5008 | 0.66075
9.5009 | 0.663
9.501 | 0.66525
9.5011 | 0.6675
9.5012 | 0.66975
9.5013 | 0.672
9.5014 | 0.675
9.5015 | 0.67725
9.5016 | 0.68025
9.5017 | 0.68325
9.5018 | 0.6855
9.5019 | 0.6885
9.502 | 0.6915
9.5021 | 0.6945
9.5022 | 0.6975
9.5023 | 0.7005
9.5024 | 0.70275
9.5025 | 0.70575
9.5026 | 0.70875
9.5027 | 0.711
9.5028 | 0.714
9.5029 | 0.71625
9.503 | 0.71925
9.5031 | 0.7215
9.5032 | 0.72375
9.5033 | 0.726
9.5034 | 0.7275
9.5035 | 0.72975
9.5036 | 0.73125
9.5037 | 0.73275
9.5038 | 0.73425
9.5039 | 0.73575
9.504 | 0.7365
9.5041 | 0.73725
9.5042 | 0.738
9.5043 | 0.73875
9.5044 | 0.73875
9.5045 | 0.73875
9.5046 | 0.73875
9.5047 | 0.73875
9.5048 | 0.738
9.5049 | 0.738
9.505 | 0.7365
9.5051 | 0.73575
9.5052 | 0.735
9.5053 | 0.7335
9.5054 | 0.732
9.5055 | 0.72975
9.5056 | 0.72825
9.5057 | 0.726
9.5058 | 0.72375
9.5059 | 0.7215
9.506 | 0.71925
9.5061 | 0.71625
9.5062 | 0.71325
9.5063 | 0.711
9.5064 | 0.708
9.5065 | 0.705
9.5066 | 0.702
9.5067 | 0.69825
9.5068 | 0.69525
9.5069 | 0.69225
9.507 | 0.6885
9.5071 | 0.6855
9.5072 | 0.68175
9.5073 | 0.67875
9.5074 | 0.67575
9.5075 | 0.672
9.5076 | 0.669
9.5077 | 0.666
9.5078 | 0.663
9.5079 | 0.66
9.508 | 0.657
9.5081 | 0.654
9.5082 | 0.651
9.5083 | 0.64875
9.5084 | 0.6465
9.5085 | 0.64425
9.5086 | 0.642
9.5087 | 0.63975
9.5088 | 0.63825
9.5089 | 0.63675
9.509 | 0.63525
9.5091 | 0.63375
9.5092 | 0.633
9.5093 | 0.6315
9.5094 | 0.63075
9.5095 | 0.63075
9.5096 | 0.63
9.5097 | 0.63
9.5098 | 0.63075
9.5099 | 0.63075
9.51 | 0.6315
9.5101 | 0.63225
9.5102 | 0.633
9.5103 | 0.63375
9.5104 | 0.63525
9.5105 | 0.63675
9.5106 | 0.63825
9.5107 | 0.6405
9.5108 | 0.642
9.5109 | 0.64425
9.511 | 0.6465
9.5111 | 0.64875
9.5112 | 0.65175
9.5113 | 0.654
9.5114 | 0.657
9.5115 | 0.66
9.5116 | 0.66225
9.5117 | 0.66525
9.5118 | 0.66825
9.5119 | 0.67125
9.512 | 0.67425
9.5121 | 0.67725
9.5122 | 0.681
9.5123 | 0.684
9.5124 | 0.687
9.5125 | 0.69
9.5126 | 0.693
9.5127 | 0.696
9.5128 | 0.69825
9.5129 | 0.70125
9.513 | 0.70425
9.5131 | 0.7065
9.5132 | 0.70875
9.5133 | 0.71175
9.5134 | 0.714
9.5135 | 0.7155
9.5136 | 0.71775
9.5137 | 0.72
9.5138 | 0.7215
9.5139 | 0.723
9.514 | 0.7245
9.5141 | 0.72525
9.5142 | 0.72675
9.5143 | 0.7275
9.5144 | 0.72825
9.5145 | 0.72825
9.5146 | 0.729
9.5147 | 0.729
9.5148 | 0.729
9.5149 | 0.729
9.515 | 0.72825
9.5151 | 0.7275
9.5152 | 0.72675
9.5153 | 0.726
9.5154 | 0.72525
9.5155 | 0.72375
9.5156 | 0.72225
9.5157 | 0.72075
9.5158 | 0.71925
9.5159 | 0.71775
9.516 | 0.7155
9.5161 | 0.714
9.5162 | 0.71175
9.5163 | 0.7095
9.5164 | 0.70725
9.5165 | 0.70425
9.5166 | 0.702
9.5167 | 0.69975
9.5168 | 0.69675
9.5169 | 0.6945
9.517 | 0.6915
9.5171 | 0.68925
9.5172 | 0.68625
9.5173 | 0.68325
9.5174 | 0.681
9.5175 | 0.678
9.5176 | 0.675
9.5177 | 0.67275
9.5178 | 0.6705
9.5179 | 0.6675
9.518 | 0.66525
9.5181 | 0.663
9.5182 | 0.66075
9.5183 | 0.6585
9.5184 | 0.65625
9.5185 | 0.654
9.5186 | 0.6525
9.5187 | 0.65025
9.5188 | 0.64875
9.5189 | 0.64725
9.519 | 0.6465
9.5191 | 0.645
9.5192 | 0.64425
9.5193 | 0.6435
9.5194 | 0.64275
9.5195 | 0.642
9.5196 | 0.642
9.5197 | 0.64125
9.5198 | 0.642
9.5199 | 0.642
9.52 | 0.642
9.5201 | 0.64275
9.5202 | 0.6435
9.5203 | 0.64425
9.5204 | 0.645
9.5205 | 0.6465
9.5206 | 0.648
9.5207 | 0.6495
9.5208 | 0.651
9.5209 | 0.6525
9.521 | 0.65475
9.5211 | 0.65625
9.5212 | 0.6585
9.5213 | 0.66075
9.5214 | 0.663
9.5215 | 0.66525
9.5216 | 0.66825
9.5217 | 0.6705
9.5218 | 0.6735
9.5219 | 0.67575
9.522 | 0.67875
9.5221 | 0.681
9.5222 | 0.684
9.5223 | 0.68625
9.5224 | 0.68925
9.5225 | 0.69225
9.5226 | 0.6945
9.5227 | 0.6975
9.5228 | 0.69975
9.5229 | 0.70275
9.523 | 0.705
9.5231 | 0.70725
9.5232 | 0.7095
9.5233 | 0.71175
9.5234 | 0.714
9.5235 | 0.71625
9.5236 | 0.71775
9.5237 | 0.72
9.5238 | 0.7215
9.5239 | 0.723
9.524 | 0.7245
9.5241 | 0.72525
9.5242 | 0.72675
9.5243 | 0.7275
9.5244 | 0.72825
9.5245 | 0.729
9.5246 | 0.72975
9.5247 | 0.72975
9.5248 | 0.72975
9.5249 | 0.72975
9.525 | 0.72975
9.5251 | 0.72975
9.5252 | 0.729
9.5253 | 0.72825
9.5254 | 0.7275
9.5255 | 0.726
9.5256 | 0.72525
9.5257 | 0.72375
9.5258 | 0.72225
9.5259 | 0.72075
9.526 | 0.7185
9.5261 | 0.717
9.5262 | 0.71475
9.5263 | 0.7125
9.5264 | 0.71025
9.5265 | 0.70725
9.5266 | 0.705
9.5267 | 0.702
9.5268 | 0.69975
9.5269 | 0.69675
9.527 | 0.69375
9.5271 | 0.69075
9.5272 | 0.68775
9.5273 | 0.68475
9.5274 | 0.68175
9.5275 | 0.67875
9.5276 | 0.67575
9.5277 | 0.67275
9.5278 | 0.66975
9.5279 | 0.66675
9.528 | 0.66375
9.5281 | 0.66075
9.5282 | 0.65775
9.5283 | 0.6555
9.5284 | 0.6525
9.5285 | 0.65025
9.5286 | 0.648
9.5287 | 0.64575
9.5288 | 0.64425
9.5289 | 0.642
9.529 | 0.6405
9.5291 | 0.639
9.5292 | 0.6375
9.5293 | 0.63675
9.5294 | 0.636
9.5295 | 0.63525
9.5296 | 0.6345
9.5297 | 0.6345
9.5298 | 0.6345
9.5299 | 0.6345
9.53 | 0.63525
9.5301 | 0.63525
9.5302 | 0.636
9.5303 | 0.6375
9.5304 | 0.63825
9.5305 | 0.63975
9.5306 | 0.64125
9.5307 | 0.6435
9.5308 | 0.645
9.5309 | 0.64725
9.531 | 0.6495
9.5311 | 0.6525
9.5312 | 0.65475
9.5313 | 0.657
9.5314 | 0.66
9.5315 | 0.663
9.5316 | 0.666
9.5317 | 0.669
9.5318 | 0.672
9.5319 | 0.67575
9.532 | 0.67875
9.5321 | 0.68175
9.5322 | 0.68475
9.5323 | 0.6885
9.5324 | 0.6915
9.5325 | 0.6945
9.5326 | 0.69825
9.5327 | 0.70125
9.5328 | 0.70425
9.5329 | 0.70725
9.533 | 0.71025
9.5331 | 0.71325
9.5332 | 0.7155
9.5333 | 0.7185
9.5334 | 0.72075
9.5335 | 0.723
9.5336 | 0.72525
9.5337 | 0.7275
9.5338 | 0.729
9.5339 | 0.73125
9.534 | 0.73275
9.5341 | 0.73425
9.5342 | 0.735
9.5343 | 0.7365
9.5344 | 0.73725
9.5345 | 0.738
9.5346 | 0.738
9.5347 | 0.73875
9.5348 | 0.73875
9.5349 | 0.73875
9.535 | 0.73875
9.5351 | 0.738
9.5352 | 0.73725
9.5353 | 0.7365
9.5354 | 0.73575
9.5355 | 0.735
9.5356 | 0.7335
9.5357 | 0.732
9.5358 | 0.7305
9.5359 | 0.72825
9.536 | 0.72675
9.5361 | 0.7245
9.5362 | 0.72225
9.5363 | 0.72
9.5364 | 0.71775
9.5365 | 0.7155
9.5366 | 0.71325
9.5367 | 0.71025
9.5368 | 0.708
9.5369 | 0.705
9.537 | 0.702
9.5371 | 0.699
9.5372 | 0.69675
9.5373 | 0.69375
9.5374 | 0.69075
9.5375 | 0.68775
9.5376 | 0.6855
9.5377 | 0.6825
9.5378 | 0.6795
9.5379 | 0.67725
9.538 | 0.675
9.5381 | 0.672
9.5382 | 0.66975
9.5383 | 0.6675
9.5384 | 0.66525
9.5385 | 0.663
9.5386 | 0.6615
9.5387 | 0.65925
9.5388 | 0.65775
9.5389 | 0.65625
9.539 | 0.65475
9.5391 | 0.65325
9.5392 | 0.6525
9.5393 | 0.65175
9.5394 | 0.651
9.5395 | 0.65025
9.5396 | 0.65025
9.5397 | 0.6495
9.5398 | 0.6495
9.5399 | 0.65025
9.54 | 0.65025
9.5401 | 0.651
9.5402 | 0.65175
9.5403 | 0.6525
9.5404 | 0.65325
9.5405 | 0.65475
9.5406 | 0.6555
9.5407 | 0.657
9.5408 | 0.6585
9.5409 | 0.66075
9.541 | 0.66225
9.5411 | 0.6645
9.5412 | 0.666
9.5413 | 0.66825
9.5414 | 0.6705
9.5415 | 0.67275
9.5416 | 0.675
9.5417 | 0.678
9.5418 | 0.68025
9.5419 | 0.68325
9.542 | 0.6855
9.5421 | 0.68775
9.5422 | 0.69075
9.5423 | 0.693
9.5424 | 0.696
9.5425 | 0.69825
9.5426 | 0.70125
9.5427 | 0.7035
9.5428 | 0.7065
9.5429 | 0.70875
9.543 | 0.711
9.5431 | 0.71325
9.5432 | 0.7155
9.5433 | 0.71775
9.5434 | 0.72
9.5435 | 0.72225
9.5436 | 0.72375
9.5437 | 0.72525
9.5438 | 0.7275
9.5439 | 0.729
9.544 | 0.7305
9.5441 | 0.73125
9.5442 | 0.73275
9.5443 | 0.7335
9.5444 | 0.73425
9.5445 | 0.735
9.5446 | 0.73575
9.5447 | 0.7365
9.5448 | 0.7365
9.5449 | 0.7365
9.545 | 0.7365
9.5451 | 0.7365
9.5452 | 0.73575
9.5453 | 0.735
9.5454 | 0.735
9.5455 | 0.7335
9.5456 | 0.73275
9.5457 | 0.732
9.5458 | 0.7305
9.5459 | 0.729
9.546 | 0.7275
9.5461 | 0.726
9.5462 | 0.7245
9.5463 | 0.72225
9.5464 | 0.72075
9.5465 | 0.7185
9.5466 | 0.71625
9.5467 | 0.714
9.5468 | 0.71175
9.5469 | 0.7095
9.547 | 0.70725
9.5471 | 0.705
9.5472 | 0.702
9.5473 | 0.69975
9.5474 | 0.6975
9.5475 | 0.69525
9.5476 | 0.693
9.5477 | 0.69
9.5478 | 0.68775
9.5479 | 0.6855
9.548 | 0.68325
9.5481 | 0.68175
9.5482 | 0.6795
9.5483 | 0.67725
9.5484 | 0.67575
9.5485 | 0.67425
9.5486 | 0.67275
9.5487 | 0.67125
9.5488 | 0.66975
9.5489 | 0.66825
9.549 | 0.6675
9.5491 | 0.66675
9.5492 | 0.666
9.5493 | 0.666
9.5494 | 0.66525
9.5495 | 0.66525
9.5496 | 0.66525
9.5497 | 0.666
9.5498 | 0.666
9.5499 | 0.66675
9.55 | 0.6675
9.5501 | 0.669
9.5502 | 0.66975
9.5503 | 0.67125
9.5504 | 0.67275
9.5505 | 0.67425
9.5506 | 0.6765
9.5507 | 0.67875
9.5508 | 0.68025
9.5509 | 0.68325
9.551 | 0.6855
9.5511 | 0.68775
9.5512 | 0.69075
9.5513 | 0.693
9.5514 | 0.696
9.5515 | 0.699
9.5516 | 0.702
9.5517 | 0.705
9.5518 | 0.708
9.5519 | 0.711
9.552 | 0.71475
9.5521 | 0.71775
9.5522 | 0.72075
9.5523 | 0.72375
9.5524 | 0.7275
9.5525 | 0.7305
9.5526 | 0.7335
9.5527 | 0.7365
9.5528 | 0.7395
9.5529 | 0.7425
9.553 | 0.74475
9.5531 | 0.74775
9.5532 | 0.75
9.5533 | 0.753
9.5534 | 0.75525
9.5535 | 0.7575
9.5536 | 0.759
9.5537 | 0.76125
9.5538 | 0.76275
9.5539 | 0.76425
9.554 | 0.765
9.5541 | 0.7665
9.5542 | 0.76725
9.5543 | 0.768
9.5544 | 0.76875
9.5545 | 0.76875
9.5546 | 0.76875
9.5547 | 0.76875
9.5548 | 0.768
9.5549 | 0.768
9.555 | 0.7665
9.5551 | 0.76575
9.5552 | 0.76425
9.5553 | 0.76275
9.5554 | 0.76125
9.5555 | 0.75975
9.5556 | 0.7575
9.5557 | 0.75525
9.5558 | 0.75225
9.5559 | 0.75
9.556 | 0.747
9.5561 | 0.744
9.5562 | 0.741
9.5563 | 0.738
9.5564 | 0.735
9.5565 | 0.73125
9.5566 | 0.7275
9.5567 | 0.7245
9.5568 | 0.72075
9.5569 | 0.717
9.557 | 0.71325
9.5571 | 0.7095
9.5572 | 0.70575
9.5573 | 0.70275
9.5574 | 0.699
9.5575 | 0.69525
9.5576 | 0.69225
9.5577 | 0.6885
9.5578 | 0.6855
9.5579 | 0.6825
9.558 | 0.6795
9.5581 | 0.6765
9.5582 | 0.67425
9.5583 | 0.67125
9.5584 | 0.669
9.5585 | 0.66675
9.5586 | 0.66525
9.5587 | 0.66375
9.5588 | 0.66225
9.5589 | 0.66075
9.559 | 0.65925
9.5591 | 0.6585
9.5592 | 0.6585
9.5593 | 0.65775
9.5594 | 0.65775
9.5595 | 0.65775
9.5596 | 0.65775
9.5597 | 0.6585
9.5598 | 0.65925
9.5599 | 0.66
9.56 | 0.66075
9.5601 | 0.66225
9.5602 | 0.66375
9.5603 | 0.66525
9.5604 | 0.6675
9.5605 | 0.669
9.5606 | 0.67125
9.5607 | 0.67425
9.5608 | 0.6765
9.5609 | 0.67875
9.561 | 0.68175
9.5611 | 0.684
9.5612 | 0.687
9.5613 | 0.69
9.5614 | 0.693
9.5615 | 0.696
9.5616 | 0.699
9.5617 | 0.70275
9.5618 | 0.70575
9.5619 | 0.70875
9.562 | 0.71175
9.5621 | 0.7155
9.5622 | 0.7185
9.5623 | 0.7215
9.5624 | 0.7245
9.5625 | 0.7275
9.5626 | 0.7305
9.5627 | 0.7335
9.5628 | 0.7365
9.5629 | 0.7395
9.563 | 0.74175
9.5631 | 0.74475
9.5632 | 0.747
9.5633 | 0.74925
9.5634 | 0.7515
9.5635 | 0.75375
9.5636 | 0.75525
9.5637 | 0.7575
9.5638 | 0.759
9.5639 | 0.7605
9.564 | 0.762
9.5641 | 0.7635
9.5642 | 0.76425
9.5643 | 0.765
9.5644 | 0.76575
9.5645 | 0.7665
9.5646 | 0.7665
9.5647 | 0.76725
9.5648 | 0.76725
9.5649 | 0.7665
9.565 | 0.7665
9.5651 | 0.76575
9.5652 | 0.765
9.5653 | 0.76425
9.5654 | 0.7635
9.5655 | 0.762
9.5656 | 0.7605
9.5657 | 0.759
9.5658 | 0.7575
9.5659 | 0.75525
9.566 | 0.75375
9.5661 | 0.7515
9.5662 | 0.74925
9.5663 | 0.747
9.5664 | 0.74475
9.5665 | 0.74175
9.5666 | 0.7395
9.5667 | 0.7365
9.5668 | 0.7335
9.5669 | 0.73125
9.567 | 0.72825
9.5671 | 0.72525
9.5672 | 0.72225
9.5673 | 0.71925
9.5674 | 0.717
9.5675 | 0.714
9.5676 | 0.711
9.5677 | 0.708
9.5678 | 0.70575
9.5679 | 0.70275
9.568 | 0.7005
9.5681 | 0.6975
9.5682 | 0.69525
9.5683 | 0.693
9.5684 | 0.6915
9.5685 | 0.68925
9.5686 | 0.68775
9.5687 | 0.6855
9.5688 | 0.684
9.5689 | 0.68325
9.569 | 0.68175
9.5691 | 0.681
9.5692 | 0.68025
9.5693 | 0.6795
9.5694 | 0.6795
9.5695 | 0.6795
9.5696 | 0.6795
9.5697 | 0.6795
9.5698 | 0.68025
9.5699 | 0.681
9.57 | 0.68175
9.5701 | 0.68325
9.5702 | 0.684
9.5703 | 0.6855
9.5704 | 0.68775
9.5705 | 0.68925
9.5706 | 0.6915
9.5707 | 0.69375
9.5708 | 0.696
9.5709 | 0.69825
9.571 | 0.7005
9.5711 | 0.7035
9.5712 | 0.7065
9.5713 | 0.7095
9.5714 | 0.7125
9.5715 | 0.7155
9.5716 | 0.7185
9.5717 | 0.7215
9.5718 | 0.7245
9.5719 | 0.72825
9.572 | 0.73125
9.5721 | 0.73425
9.5722 | 0.738
9.5723 | 0.741
9.5724 | 0.744
9.5725 | 0.747
9.5726 | 0.75
9.5727 | 0.753
9.5728 | 0.756
9.5729 | 0.75825
9.573 | 0.76125
9.5731 | 0.7635
9.5732 | 0.76575
9.5733 | 0.768
9.5734 | 0.77025
9.5735 | 0.77175
9.5736 | 0.774
9.5737 | 0.7755
9.5738 | 0.77625
9.5739 | 0.77775
9.574 | 0.7785
9.5741 | 0.77925
9.5742 | 0.78
9.5743 | 0.78075
9.5744 | 0.78075
9.5745 | 0.78075
9.5746 | 0.78075
9.5747 | 0.78075
9.5748 | 0.78
9.5749 | 0.77925
9.575 | 0.7785
9.5751 | 0.77775
9.5752 | 0.77625
9.5753 | 0.77475
9.5754 | 0.77325
9.5755 | 0.77175
9.5756 | 0.77025
9.5757 | 0.768
9.5758 | 0.7665
9.5759 | 0.76425
9.576 | 0.762
9.5761 | 0.75975
9.5762 | 0.7575
9.5763 | 0.7545
9.5764 | 0.75225
9.5765 | 0.74925
9.5766 | 0.747
9.5767 | 0.744
9.5768 | 0.741
9.5769 | 0.73875
9.577 | 0.73575
9.5771 | 0.73275
9.5772 | 0.7305
9.5773 | 0.7275
9.5774 | 0.72525
9.5775 | 0.72225
9.5776 | 0.72
9.5777 | 0.717
9.5778 | 0.71475
9.5779 | 0.71175
9.578 | 0.7095
9.5781 | 0.70725
9.5782 | 0.705
9.5783 | 0.70275
9.5784 | 0.70125
9.5785 | 0.699
9.5786 | 0.6975
9.5787 | 0.69525
9.5788 | 0.69375
9.5789 | 0.69225
9.579 | 0.69075
9.5791 | 0.69
9.5792 | 0.68925
9.5793 | 0.68775
9.5794 | 0.687
9.5795 | 0.687
9.5796 | 0.68625
9.5797 | 0.68625
9.5798 | 0.6855
9.5799 | 0.6855
9.58 | 0.68625
9.5801 | 0.68625
9.5802 | 0.687
9.5803 | 0.68775
9.5804 | 0.6885
9.5805 | 0.68925
9.5806 | 0.69075
9.5807 | 0.6915
9.5808 | 0.693
9.5809 | 0.6945
9.581 | 0.69675
9.5811 | 0.69825
9.5812 | 0.7005
9.5813 | 0.70275
9.5814 | 0.705
9.5815 | 0.70725
9.5816 | 0.7095
9.5817 | 0.7125
9.5818 | 0.71475
9.5819 | 0.71775
9.582 | 0.72075
9.5821 | 0.72375
9.5822 | 0.72675
9.5823 | 0.729
9.5824 | 0.732
9.5825 | 0.735
9.5826 | 0.738
9.5827 | 0.741
9.5828 | 0.744
9.5829 | 0.747
9.583 | 0.75
9.5831 | 0.753
9.5832 | 0.75525
9.5833 | 0.75825
9.5834 | 0.7605
9.5835 | 0.76275
9.5836 | 0.765
9.5837 | 0.76725
9.5838 | 0.7695
9.5839 | 0.77175
9.584 | 0.77325
9.5841 | 0.77475
9.5842 | 0.77625
9.5843 | 0.77775
9.5844 | 0.7785
9.5845 | 0.77925
9.5846 | 0.78
9.5847 | 0.78075
9.5848 | 0.78075
9.5849 | 0.7815
9.585 | 0.7815
9.5851 | 0.78075
9.5852 | 0.78075
9.5853 | 0.78
9.5854 | 0.77925
9.5855 | 0.7785
9.5856 | 0.77775
9.5857 | 0.77625
9.5858 | 0.7755
9.5859 | 0.774
9.586 | 0.77175
9.5861 | 0.77025
9.5862 | 0.76875
9.5863 | 0.7665
9.5864 | 0.76425
9.5865 | 0.762
9.5866 | 0.7605
9.5867 | 0.7575
9.5868 | 0.75525
9.5869 | 0.753
9.587 | 0.75075
9.5871 | 0.7485
9.5872 | 0.7455
9.5873 | 0.74325
9.5874 | 0.74025
9.5875 | 0.738
9.5876 | 0.73575
9.5877 | 0.73275
9.5878 | 0.7305
9.5879 | 0.72825
9.588 | 0.726
9.5881 | 0.72375
9.5882 | 0.7215
9.5883 | 0.71925
9.5884 | 0.717
9.5885 | 0.7155
9.5886 | 0.71325
9.5887 | 0.71175
9.5888 | 0.71025
9.5889 | 0.70875
9.589 | 0.70725
9.5891 | 0.70575
9.5892 | 0.705
9.5893 | 0.70425
9.5894 | 0.7035
9.5895 | 0.70275
9.5896 | 0.702
9.5897 | 0.702
9.5898 | 0.702
9.5899 | 0.702
9.59 | 0.702
9.5901 | 0.70275
9.5902 | 0.70275
9.5903 | 0.7035
9.5904 | 0.705
9.5905 | 0.70575
9.5906 | 0.70725
9.5907 | 0.70875
9.5908 | 0.71025
9.5909 | 0.71175
9.591 | 0.71325
9.5911 | 0.7155
9.5912 | 0.71775
9.5913 | 0.72
9.5914 | 0.72225
9.5915 | 0.7245
9.5916 | 0.7275
9.5917 | 0.72975
9.5918 | 0.73275
9.5919 | 0.73575
9.592 | 0.73875
9.5921 | 0.741
9.5922 | 0.744
9.5923 | 0.747
9.5924 | 0.75
9.5925 | 0.753
9.5926 | 0.756
9.5927 | 0.759
9.5928 | 0.762
9.5929 | 0.76425
9.593 | 0.76725
9.5931 | 0.7695
9.5932 | 0.7725
9.5933 | 0.77475
9.5934 | 0.777
9.5935 | 0.77925
9.5936 | 0.78075
9.5937 | 0.783
9.5938 | 0.7845
9.5939 | 0.786
9.594 | 0.7875
9.5941 | 0.789
9.5942 | 0.78975
9.5943 | 0.7905
9.5944 | 0.79125
9.5945 | 0.792
9.5946 | 0.792
9.5947 | 0.792
9.5948 | 0.792
9.5949 | 0.79125
9.595 | 0.79125
9.5951 | 0.7905
9.5952 | 0.78975
9.5953 | 0.78825
9.5954 | 0.7875
9.5955 | 0.786
9.5956 | 0.7845
9.5957 | 0.783
9.5958 | 0.78075
9.5959 | 0.7785
9.596 | 0.77625
9.5961 | 0.774
9.5962 | 0.77175
9.5963 | 0.7695
9.5964 | 0.7665
9.5965 | 0.76425
9.5966 | 0.76125
9.5967 | 0.759
9.5968 | 0.756
9.5969 | 0.753
9.597 | 0.75
9.5971 | 0.747
9.5972 | 0.744
9.5973 | 0.741
9.5974 | 0.738
9.5975 | 0.735
9.5976 | 0.73275
9.5977 | 0.72975
9.5978 | 0.72675
9.5979 | 0.7245
9.598 | 0.7215
9.5981 | 0.71925
9.5982 | 0.717
9.5983 | 0.71475
9.5984 | 0.7125
9.5985 | 0.711
9.5986 | 0.70875
9.5987 | 0.70725
9.5988 | 0.70575
9.5989 | 0.70425
9.599 | 0.7035
9.5991 | 0.70275
9.5992 | 0.702
9.5993 | 0.70125
9.5994 | 0.7005
9.5995 | 0.7005
9.5996 | 0.7005
9.5997 | 0.7005
9.5998 | 0.70125
9.5999 | 0.702
9.6 | 0.70275
9.6001 | 0.7035
9.6002 | 0.705
9.6003 | 0.70575
9.6004 | 0.70725
9.6005 | 0.7095
9.6006 | 0.711
9.6007 | 0.71325
9.6008 | 0.7155
9.6009 | 0.71775
9.601 | 0.72
9.6011 | 0.72225
9.6012 | 0.72525
9.6013 | 0.7275
9.6014 | 0.7305
9.6015 | 0.7335
9.6016 | 0.7365
9.6017 | 0.7395
9.6018 | 0.7425
9.6019 | 0.74625
9.602 | 0.74925
9.6021 | 0.75225
9.6022 | 0.75525
9.6023 | 0.759
9.6024 | 0.762
9.6025 | 0.765
9.6026 | 0.768
9.6027 | 0.77175
9.6028 | 0.77475
9.6029 | 0.77775
9.603 | 0.78
9.6031 | 0.783
9.6032 | 0.786
9.6033 | 0.78825
9.6034 | 0.79125
9.6035 | 0.7935
9.6036 | 0.79575
9.6037 | 0.798
9.6038 | 0.7995
9.6039 | 0.80175
9.604 | 0.80325
9.6041 | 0.80475
9.6042 | 0.80625
9.6043 | 0.80775
9.6044 | 0.8085
9.6045 | 0.80925
9.6046 | 0.81
9.6047 | 0.81075
9.6048 | 0.81075
9.6049 | 0.81075
9.605 | 0.81075
9.6051 | 0.81075
9.6052 | 0.81075
9.6053 | 0.81
9.6054 | 0.80925
9.6055 | 0.8085
9.6056 | 0.807
9.6057 | 0.80625
9.6058 | 0.80475
9.6059 | 0.80325
9.606 | 0.80175
9.6061 | 0.7995
9.6062 | 0.798
9.6063 | 0.79575
9.6064 | 0.7935
9.6065 | 0.79125
9.6066 | 0.789
9.6067 | 0.78675
9.6068 | 0.7845
9.6069 | 0.7815
9.607 | 0.77925
9.6071 | 0.777
9.6072 | 0.774
9.6073 | 0.77175
9.6074 | 0.7695
9.6075 | 0.7665
9.6076 | 0.76425
9.6077 | 0.762
9.6078 | 0.75975
9.6079 | 0.7575
9.608 | 0.75525
9.6081 | 0.753
9.6082 | 0.75075
9.6083 | 0.74925
9.6084 | 0.74775
9.6085 | 0.74625
9.6086 | 0.74475
9.6087 | 0.74325
9.6088 | 0.7425
9.6089 | 0.741
9.609 | 0.74025
9.6091 | 0.74025
9.6092 | 0.7395
9.6093 | 0.7395
9.6094 | 0.7395
9.6095 | 0.7395
9.6096 | 0.74025
9.6097 | 0.741
9.6098 | 0.74175
9.6099 | 0.7425
9.61 | 0.74325
9.6101 | 0.74475
9.6102 | 0.74625
9.6103 | 0.74775
9.6104 | 0.75
9.6105 | 0.7515
9.6106 | 0.75375
9.6107 | 0.756
9.6108 | 0.75825
9.6109 | 0.7605
9.611 | 0.76275
9.6111 | 0.76575
9.6112 | 0.768
9.6113 | 0.771
9.6114 | 0.774
9.6115 | 0.777
9.6116 | 0.77925
9.6117 | 0.78225
9.6118 | 0.78525
9.6119 | 0.78825
9.612 | 0.7905
9.6121 | 0.7935
9.6122 | 0.7965
9.6123 | 0.79875
9.6124 | 0.80175
9.6125 | 0.804
9.6126 | 0.80625
9.6127 | 0.8085
9.6128 | 0.81075
9.6129 | 0.813
9.613 | 0.81525
9.6131 | 0.8175
9.6132 | 0.81975
9.6133 | 0.82125
9.6134 | 0.82275
9.6135 | 0.82425
9.6136 | 0.82575
9.6137 | 0.82725
9.6138 | 0.828
9.6139 | 0.8295
9.614 | 0.83025
9.6141 | 0.831
9.6142 | 0.831
9.6143 | 0.83175
9.6144 | 0.83175
9.6145 | 0.8325
9.6146 | 0.8325
9.6147 | 0.8325
9.6148 | 0.83175
9.6149 | 0.83175
9.615 | 0.831
9.6151 | 0.83025
9.6152 | 0.8295
9.6153 | 0.82875
9.6154 | 0.828
9.6155 | 0.8265
9.6156 | 0.825
9.6157 | 0.82425
9.6158 | 0.822
9.6159 | 0.8205
9.616 | 0.819
9.6161 | 0.8175
9.6162 | 0.81525
9.6163 | 0.813
9.6164 | 0.81075
9.6165 | 0.8085
9.6166 | 0.80625
9.6167 | 0.804
9.6168 | 0.80175
9.6169 | 0.7995
9.617 | 0.79725
9.6171 | 0.79425
9.6172 | 0.792
9.6173 | 0.78975
9.6174 | 0.78675
9.6175 | 0.7845
9.6176 | 0.78225
9.6177 | 0.78
9.6178 | 0.777
9.6179 | 0.77475
9.618 | 0.7725
9.6181 | 0.77025
9.6182 | 0.76875
9.6183 | 0.7665
9.6184 | 0.76425
9.6185 | 0.76275
9.6186 | 0.76125
9.6187 | 0.75975
9.6188 | 0.75825
9.6189 | 0.75675
9.619 | 0.756
9.6191 | 0.75525
9.6192 | 0.7545
9.6193 | 0.75375
9.6194 | 0.753
9.6195 | 0.753
9.6196 | 0.753
9.6197 | 0.753
9.6198 | 0.753
9.6199 | 0.75375
9.62 | 0.7545
9.6201 | 0.75525
9.6202 | 0.756
9.6203 | 0.7575
9.6204 | 0.75825
9.6205 | 0.75975
9.6206 | 0.762
9.6207 | 0.7635
9.6208 | 0.765
9.6209 | 0.76725
9.621 | 0.7695
9.6211 | 0.77175
9.6212 | 0.774
9.6213 | 0.777
9.6214 | 0.77925
9.6215 | 0.78225
9.6216 | 0.7845
9.6217 | 0.7875
9.6218 | 0.7905
9.6219 | 0.7935
9.622 | 0.7965
9.6221 | 0.79875
9.6222 | 0.80175
9.6223 | 0.80475
9.6224 | 0.80775
9.6225 | 0.81075
9.6226 | 0.81375
9.6227 | 0.81675
9.6228 | 0.819
9.6229 | 0.822
9.623 | 0.82425
9.6231 | 0.82725
9.6232 | 0.8295
9.6233 | 0.83175
9.6234 | 0.834
9.6235 | 0.8355
9.6236 | 0.83775
9.6237 | 0.83925
9.6238 | 0.84075
9.6239 | 0.84225
9.624 | 0.84375
9.6241 | 0.84525
9.6242 | 0.846
9.6243 | 0.84675
9.6244 | 0.8475
9.6245 | 0.8475
9.6246 | 0.84825
9.6247 | 0.84825
9.6248 | 0.84825
9.6249 | 0.8475
9.625 | 0.8475
9.6251 | 0.84675
9.6252 | 0.846
9.6253 | 0.84525
9.6254 | 0.84375
9.6255 | 0.84225
9.6256 | 0.84075
9.6257 | 0.83925
9.6258 | 0.83775
9.6259 | 0.8355
9.626 | 0.83325
9.6261 | 0.831
9.6262 | 0.82875
9.6263 | 0.8265
9.6264 | 0.82425
9.6265 | 0.82125
9.6266 | 0.81825
9.6267 | 0.816
9.6268 | 0.813
9.6269 | 0.81
9.627 | 0.807
9.6271 | 0.804
9.6272 | 0.801
9.6273 | 0.798
9.6274 | 0.795
9.6275 | 0.79275
9.6276 | 0.78975
9.6277 | 0.78675
9.6278 | 0.78375
9.6279 | 0.78075
9.628 | 0.7785
9.6281 | 0.77625
9.6282 | 0.77325
9.6283 | 0.771
9.6284 | 0.76875
9.6285 | 0.7665
9.6286 | 0.765
9.6287 | 0.76275
9.6288 | 0.76125
9.6289 | 0.75975
9.629 | 0.75825
9.6291 | 0.75675
9.6292 | 0.756
9.6293 | 0.75525
9.6294 | 0.7545
9.6295 | 0.75375
9.6296 | 0.753
9.6297 | 0.753
9.6298 | 0.753
9.6299 | 0.753
9.63 | 0.75375
9.6301 | 0.75375
9.6302 | 0.7545
9.6303 | 0.75525
9.6304 | 0.75675
9.6305 | 0.7575
9.6306 | 0.759
9.6307 | 0.7605
9.6308 | 0.762
9.6309 | 0.7635
9.631 | 0.76575
9.6311 | 0.76725
9.6312 | 0.7695
9.6313 | 0.77175
9.6314 | 0.774
9.6315 | 0.77625
9.6316 | 0.7785
9.6317 | 0.7815
9.6318 | 0.78375
9.6319 | 0.786
9.632 | 0.789
9.6321 | 0.79125
9.6322 | 0.79425
9.6323 | 0.7965
9.6324 | 0.7995
9.6325 | 0.80175
9.6326 | 0.80475
9.6327 | 0.807
9.6328 | 0.80925
9.6329 | 0.81225
9.633 | 0.8145
9.6331 | 0.81675
9.6332 | 0.819
9.6333 | 0.8205
9.6334 | 0.82275
9.6335 | 0.82425
9.6336 | 0.8265
9.6337 | 0.828
9.6338 | 0.8295
9.6339 | 0.831
9.634 | 0.83175
9.6341 | 0.83325
9.6342 | 0.834
9.6343 | 0.83475
9.6344 | 0.8355
9.6345 | 0.8355
9.6346 | 0.83625
9.6347 | 0.83625
9.6348 | 0.83625
9.6349 | 0.8355
9.635 | 0.8355
9.6351 | 0.83475
9.6352 | 0.834
9.6353 | 0.83325
9.6354 | 0.83175
9.6355 | 0.831
9.6356 | 0.8295
9.6357 | 0.828
9.6358 | 0.82575
9.6359 | 0.82425
9.636 | 0.822
9.6361 | 0.8205
9.6362 | 0.81825
9.6363 | 0.816
9.6364 | 0.81375
9.6365 | 0.81075
9.6366 | 0.8085
9.6367 | 0.8055
9.6368 | 0.80325
9.6369 | 0.80025
9.637 | 0.79725
9.6371 | 0.795
9.6372 | 0.792
9.6373 | 0.789
9.6374 | 0.786
9.6375 | 0.78375
9.6376 | 0.78075
9.6377 | 0.77775
9.6378 | 0.7755
9.6379 | 0.7725
9.638 | 0.77025
9.6381 | 0.76725
9.6382 | 0.765
9.6383 | 0.76275
9.6384 | 0.7605
9.6385 | 0.75825
9.6386 | 0.756
9.6387 | 0.7545
9.6388 | 0.753
9.6389 | 0.7515
9.639 | 0.75
9.6391 | 0.7485
9.6392 | 0.74775
9.6393 | 0.74625
9.6394 | 0.7455
9.6395 | 0.74475
9.6396 | 0.74475
9.6397 | 0.744
9.6398 | 0.744
9.6399 | 0.744
9.64 | 0.74475
9.6401 | 0.74475
9.6402 | 0.7455
9.6403 | 0.74625
9.6404 | 0.747
9.6405 | 0.7485
9.6406 | 0.75
9.6407 | 0.75075
9.6408 | 0.753
9.6409 | 0.7545
9.641 | 0.756
9.6411 | 0.75825
9.6412 | 0.7605
9.6413 | 0.76275
9.6414 | 0.765
9.6415 | 0.76725
9.6416 | 0.77025
9.6417 | 0.7725
9.6418 | 0.7755
9.6419 | 0.77775
9.642 | 0.78075
9.6421 | 0.78375
9.6422 | 0.78675
9.6423 | 0.78975
9.6424 | 0.792
9.6425 | 0.795
9.6426 | 0.798
9.6427 | 0.801
9.6428 | 0.804
9.6429 | 0.80625
9.643 | 0.80925
9.6431 | 0.8115
9.6432 | 0.8145
9.6433 | 0.81675
9.6434 | 0.819
9.6435 | 0.82125
9.6436 | 0.8235
9.6437 | 0.825
9.6438 | 0.82725
9.6439 | 0.82875
9.644 | 0.83025
9.6441 | 0.83175
9.6442 | 0.8325
9.6443 | 0.834
9.6444 | 0.83475
9.6445 | 0.83475
9.6446 | 0.8355
9.6447 | 0.8355
9.6448 | 0.8355
9.6449 | 0.8355
9.645 | 0.8355
9.6451 | 0.83475
9.6452 | 0.834
9.6453 | 0.83325
9.6454 | 0.8325
9.6455 | 0.831
9.6456 | 0.8295
9.6457 | 0.828
9.6458 | 0.8265
9.6459 | 0.825
9.646 | 0.82275
9.6461 | 0.8205
9.6462 | 0.81825
9.6463 | 0.816
9.6464 | 0.813
9.6465 | 0.81075
9.6466 | 0.80775
9.6467 | 0.8055
9.6468 | 0.8025
9.6469 | 0.7995
9.647 | 0.7965
9.6471 | 0.7935
9.6472 | 0.79125
9.6473 | 0.78825
9.6474 | 0.78525
9.6475 | 0.78225
9.6476 | 0.77925
9.6477 | 0.77625
9.6478 | 0.774
9.6479 | 0.771
9.648 | 0.76875
9.6481 | 0.76575
9.6482 | 0.7635
9.6483 | 0.76125
9.6484 | 0.759
9.6485 | 0.75675
9.6486 | 0.7545
9.6487 | 0.753
9.6488 | 0.7515
9.6489 | 0.75
9.649 | 0.7485
9.6491 | 0.747
9.6492 | 0.74625
9.6493 | 0.7455
9.6494 | 0.74475
9.6495 | 0.74475
9.6496 | 0.744
9.6497 | 0.744
9.6498 | 0.744
9.6499 | 0.744
9.65 | 0.74475
9.6501 | 0.7455
9.6502 | 0.74625
9.6503 | 0.747
9.6504 | 0.74775
9.6505 | 0.74925
9.6506 | 0.75075
9.6507 | 0.75225
9.6508 | 0.75375
9.6509 | 0.756
9.651 | 0.7575
9.6511 | 0.75975
9.6512 | 0.762
9.6513 | 0.76425
9.6514 | 0.7665
9.6515 | 0.7695
9.6516 | 0.77175
9.6517 | 0.77475
9.6518 | 0.777
9.6519 | 0.78
9.652 | 0.783
9.6521 | 0.786
9.6522 | 0.78825
9.6523 | 0.79125
9.6524 | 0.79425
9.6525 | 0.79725
9.6526 | 0.80025
9.6527 | 0.80325
9.6528 | 0.80625
9.6529 | 0.80925
9.653 | 0.8115
9.6531 | 0.8145
9.6532 | 0.81675
9.6533 | 0.81975
9.6534 | 0.822
9.6535 | 0.825
9.6536 | 0.82725
9.6537 | 0.8295
9.6538 | 0.831
9.6539 | 0.83325
9.654 | 0.8355
9.6541 | 0.837
9.6542 | 0.8385
9.6543 | 0.84
9.6544 | 0.8415
9.6545 | 0.84225
9.6546 | 0.84375
9.6547 | 0.8445
9.6548 | 0.84525
9.6549 | 0.84525
9.655 | 0.846
9.6551 | 0.846
9.6552 | 0.846
9.6553 | 0.846
9.6554 | 0.846
9.6555 | 0.84525
9.6556 | 0.8445
9.6557 | 0.84375
9.6558 | 0.843
9.6559 | 0.8415
9.656 | 0.84075
9.6561 | 0.83925
9.6562 | 0.83775
9.6563 | 0.83625
9.6564 | 0.834
9.6565 | 0.8325
9.6566 | 0.83025
9.6567 | 0.828
9.6568 | 0.82575
9.6569 | 0.8235
9.657 | 0.82125
9.6571 | 0.819
9.6572 | 0.81675
9.6573 | 0.81375
9.6574 | 0.8115
9.6575 | 0.80925
9.6576 | 0.80625
9.6577 | 0.804
9.6578 | 0.801
9.6579 | 0.79875
9.658 | 0.7965
9.6581 | 0.7935
9.6582 | 0.79125
9.6583 | 0.789
9.6584 | 0.78675
9.6585 | 0.7845
9.6586 | 0.783
9.6587 | 0.78075
9.6588 | 0.77925
9.6589 | 0.777
9.659 | 0.7755
9.6591 | 0.774
9.6592 | 0.77325
9.6593 | 0.77175
9.6594 | 0.771
9.6595 | 0.77025
9.6596 | 0.7695
9.6597 | 0.7695
9.6598 | 0.76875
9.6599 | 0.76875
9.66 | 0.7695
9.6601 | 0.7695
9.6602 | 0.77025
9.6603 | 0.771
9.6604 | 0.77175
9.6605 | 0.7725
9.6606 | 0.774
9.6607 | 0.7755
9.6608 | 0.777
9.6609 | 0.7785
9.661 | 0.78075
9.6611 | 0.783
9.6612 | 0.78525
9.6613 | 0.7875
9.6614 | 0.78975
9.6615 | 0.792
9.6616 | 0.795
9.6617 | 0.79725
9.6618 | 0.80025
9.6619 | 0.80325
9.662 | 0.80625
9.6621 | 0.80925
9.6622 | 0.81225
9.6623 | 0.81525
9.6624 | 0.81825
9.6625 | 0.82125
9.6626 | 0.82425
9.6627 | 0.8265
9.6628 | 0.8295
9.6629 | 0.8325
9.663 | 0.83475
9.6631 | 0.83775
9.6632 | 0.84
9.6633 | 0.84225
9.6634 | 0.8445
9.6635 | 0.84675
9.6636 | 0.849
9.6637 | 0.8505
9.6638 | 0.85275
9.6639 | 0.85425
9.664 | 0.85575
9.6641 | 0.8565
9.6642 | 0.858
9.6643 | 0.85875
9.6644 | 0.8595
9.6645 | 0.8595
9.6646 | 0.86025
9.6647 | 0.86025
9.6648 | 0.86025
9.6649 | 0.86025
9.665 | 0.86025
9.6651 | 0.8595
9.6652 | 0.85875
9.6653 | 0.858
9.6654 | 0.85725
9.6655 | 0.85575
9.6656 | 0.85425
9.6657 | 0.85275
9.6658 | 0.85125
9.6659 | 0.84975
9.666 | 0.84825
9.6661 | 0.846
9.6662 | 0.8445
9.6663 | 0.84225
9.6664 | 0.84
9.6665 | 0.83775
9.6666 | 0.8355
9.6667 | 0.8325
9.6668 | 0.83025
9.6669 | 0.828
9.667 | 0.825
9.6671 | 0.82275
9.6672 | 0.81975
9.6673 | 0.81675
9.6674 | 0.8145
9.6675 | 0.8115
9.6676 | 0.80925
9.6677 | 0.807
9.6678 | 0.804
9.6679 | 0.80175
9.668 | 0.79875
9.6681 | 0.7965
9.6682 | 0.79425
9.6683 | 0.792
9.6684 | 0.78975
9.6685 | 0.78825
9.6686 | 0.786
9.6687 | 0.7845
9.6688 | 0.78225
9.6689 | 0.78075
9.669 | 0.77925
9.6691 | 0.7785
9.6692 | 0.777
9.6693 | 0.77625
9.6694 | 0.7755
9.6695 | 0.77475
9.6696 | 0.774
9.6697 | 0.774
9.6698 | 0.77325
9.6699 | 0.774
9.67 | 0.774
9.6701 | 0.774
9.6702 | 0.77475
9.6703 | 0.7755
9.6704 | 0.77625
9.6705 | 0.77775
9.6706 | 0.7785
9.6707 | 0.78
9.6708 | 0.7815
9.6709 | 0.783
9.671 | 0.78525
9.6711 | 0.7875
9.6712 | 0.789
9.6713 | 0.79125
9.6714 | 0.7935
9.6715 | 0.7965
9.6716 | 0.79875
9.6717 | 0.801
9.6718 | 0.804
9.6719 | 0.80625
9.672 | 0.80925
9.6721 | 0.81225
9.6722 | 0.81525
9.6723 | 0.8175
9.6724 | 0.8205
9.6725 | 0.8235
9.6726 | 0.8265
9.6727 | 0.8295
9.6728 | 0.83175
9.6729 | 0.83475
9.673 | 0.83775
9.6731 | 0.84
9.6732 | 0.84225
9.6733 | 0.84525
9.6734 | 0.8475
9.6735 | 0.84975
9.6736 | 0.852
9.6737 | 0.8535
9.6738 | 0.85575
9.6739 | 0.85725
9.674 | 0.85875
9.6741 | 0.86025
9.6742 | 0.86175
9.6743 | 0.86325
9.6744 | 0.864
9.6745 | 0.86475
9.6746 | 0.8655
9.6747 | 0.86625
9.6748 | 0.867
9.6749 | 0.867
9.675 | 0.867
9.6751 | 0.867
9.6752 | 0.867
9.6753 | 0.86625
9.6754 | 0.86625
9.6755 | 0.8655
9.6756 | 0.86475
9.6757 | 0.864
9.6758 | 0.8625
9.6759 | 0.86175
9.676 | 0.86025
9.6761 | 0.85875
9.6762 | 0.85725
9.6763 | 0.85575
9.6764 | 0.85425
9.6765 | 0.852
9.6766 | 0.8505
9.6767 | 0.84825
9.6768 | 0.84675
9.6769 | 0.8445
9.677 | 0.843
9.6771 | 0.84075
9.6772 | 0.8385
9.6773 | 0.83625
9.6774 | 0.83475
9.6775 | 0.8325
9.6776 | 0.83025
9.6777 | 0.82875
9.6778 | 0.8265
9.6779 | 0.825
9.678 | 0.82275
9.6781 | 0.82125
9.6782 | 0.81975
9.6783 | 0.81825
9.6784 | 0.81675
9.6785 | 0.81525
9.6786 | 0.81375
9.6787 | 0.813
9.6788 | 0.8115
9.6789 | 0.81075
9.679 | 0.81
9.6791 | 0.80925
9.6792 | 0.8085
9.6793 | 0.80775
9.6794 | 0.80775
9.6795 | 0.80775
9.6796 | 0.807
9.6797 | 0.807
9.6798 | 0.80775
9.6799 | 0.80775
9.68 | 0.80775
9.6801 | 0.8085
9.6802 | 0.80925
9.6803 | 0.81
9.6804 | 0.81075
9.6805 | 0.8115
9.6806 | 0.813
9.6807 | 0.81375
9.6808 | 0.81525
9.6809 | 0.81675
9.681 | 0.8175
9.6811 | 0.819
9.6812 | 0.8205
9.6813 | 0.822
9.6814 | 0.82425
9.6815 | 0.82575
9.6816 | 0.82725
9.6817 | 0.82875
9.6818 | 0.831
9.6819 | 0.8325
9.682 | 0.834
9.6821 | 0.83625
9.6822 | 0.83775
9.6823 | 0.83925
9.6824 | 0.8415
9.6825 | 0.843
9.6826 | 0.8445
9.6827 | 0.846
9.6828 | 0.8475
9.6829 | 0.849
9.683 | 0.8505
9.6831 | 0.85125
9.6832 | 0.85275
9.6833 | 0.8535
9.6834 | 0.855
9.6835 | 0.85575
9.6836 | 0.8565
9.6837 | 0.8565
9.6838 | 0.85725
9.6839 | 0.85725
9.684 | 0.85725
9.6841 | 0.85725
9.6842 | 0.85725
9.6843 | 0.85725
9.6844 | 0.8565
9.6845 | 0.85575
9.6846 | 0.855
9.6847 | 0.85425
9.6848 | 0.85275
9.6849 | 0.85125
9.685 | 0.84975
9.6851 | 0.84825
9.6852 | 0.84675
9.6853 | 0.8445
9.6854 | 0.84225
9.6855 | 0.84
9.6856 | 0.837
9.6857 | 0.83475
9.6858 | 0.83175
9.6859 | 0.82875
9.686 | 0.82575
9.6861 | 0.82275
9.6862 | 0.81975
9.6863 | 0.816
9.6864 | 0.813
9.6865 | 0.80925
9.6866 | 0.8055
9.6867 | 0.80175
9.6868 | 0.798
9.6869 | 0.79425
9.687 | 0.7905
9.6871 | 0.78675
9.6872 | 0.783
9.6873 | 0.77925
9.6874 | 0.7755
9.6875 | 0.77175
9.6876 | 0.768
9.6877 | 0.76425
9.6878 | 0.7605
9.6879 | 0.7575
9.688 | 0.75375
9.6881 | 0.75
9.6882 | 0.747
9.6883 | 0.744
9.6884 | 0.741
9.6885 | 0.738
9.6886 | 0.735
9.6887 | 0.732
9.6888 | 0.72975
9.6889 | 0.7275
9.689 | 0.72525
9.6891 | 0.723
9.6892 | 0.7215
9.6893 | 0.71925
9.6894 | 0.71775
9.6895 | 0.71625
9.6896 | 0.7155
9.6897 | 0.714
9.6898 | 0.71325
9.6899 | 0.7125
9.69 | 0.71175
9.6901 | 0.71175
9.6902 | 0.711
9.6903 | 0.711
9.6904 | 0.711
9.6905 | 0.71175
9.6906 | 0.71175
9.6907 | 0.7125
9.6908 | 0.71325
9.6909 | 0.714
9.691 | 0.71475
9.6911 | 0.7155
9.6912 | 0.717
9.6913 | 0.71775
9.6914 | 0.71925
9.6915 | 0.72075
9.6916 | 0.72225
9.6917 | 0.72375
9.6918 | 0.72525
9.6919 | 0.72675
9.692 | 0.729
9.6921 | 0.7305
9.6922 | 0.732
9.6923 | 0.73425
9.6924 | 0.73575
9.6925 | 0.73725
9.6926 | 0.7395
9.6927 | 0.741
9.6928 | 0.7425
9.6929 | 0.74475
9.693 | 0.74625
9.6931 | 0.74775
9.6932 | 0.74925
9.6933 | 0.75
9.6934 | 0.7515
9.6935 | 0.75225
9.6936 | 0.75375
9.6937 | 0.7545
9.6938 | 0.75525
9.6939 | 0.756
9.694 | 0.756
9.6941 | 0.75675
9.6942 | 0.75675
9.6943 | 0.75675
9.6944 | 0.75675
9.6945 | 0.756
9.6946 | 0.75525
9.6947 | 0.7545
9.6948 | 0.75375
9.6949 | 0.753
9.695 | 0.7515
9.6951 | 0.75
9.6952 | 0.7485
9.6953 | 0.747
9.6954 | 0.74475
9.6955 | 0.74325
9.6956 | 0.741
9.6957 | 0.73875
9.6958 | 0.73575
9.6959 | 0.7335
9.696 | 0.7305
9.6961 | 0.72825
9.6962 | 0.72525
9.6963 | 0.72225
9.6964 | 0.71925
9.6965 | 0.7155
9.6966 | 0.7125
9.6967 | 0.7095
9.6968 | 0.7065
9.6969 | 0.70275
9.697 | 0.69975
9.6971 | 0.69675
9.6972 | 0.693
9.6973 | 0.69
9.6974 | 0.687
9.6975 | 0.684
9.6976 | 0.681
9.6977 | 0.678
9.6978 | 0.67575
9.6979 | 0.67275
9.698 | 0.6705
9.6981 | 0.66825
9.6982 | 0.666
9.6983 | 0.66375
9.6984 | 0.66225
9.6985 | 0.66075
9.6986 | 0.65925
9.6987 | 0.65775
9.6988 | 0.657
9.6989 | 0.65625
9.699 | 0.65625
9.6991 | 0.6555
9.6992 | 0.6555
9.6993 | 0.6555
9.6994 | 0.65625
9.6995 | 0.657
9.6996 | 0.65775
9.6997 | 0.65925
9.6998 | 0.66
9.6999 | 0.66225
9.7 | 0.66375
9.7001 | 0.666
9.7002 | 0.66825
9.7003 | 0.6705
9.7004 | 0.6735
9.7005 | 0.6765
9.7006 | 0.6795
9.7007 | 0.6825
9.7008 | 0.68625
9.7009 | 0.68925
9.701 | 0.693
9.7011 | 0.69675
9.7012 | 0.70125
9.7013 | 0.705
9.7014 | 0.7095
9.7015 | 0.71325
9.7016 | 0.71775
9.7017 | 0.72225
9.7018 | 0.72675
9.7019 | 0.73125
9.702 | 0.735
9.7021 | 0.7395
9.7022 | 0.744
9.7023 | 0.7485
9.7024 | 0.753
9.7025 | 0.7575
9.7026 | 0.76125
9.7027 | 0.76575
9.7028 | 0.77025
9.7029 | 0.774
9.703 | 0.77775
9.7031 | 0.7815
9.7032 | 0.78525
9.7033 | 0.789
9.7034 | 0.79275
9.7035 | 0.79575
9.7036 | 0.79875
9.7037 | 0.80175
9.7038 | 0.80475
9.7039 | 0.80775
9.704 | 0.81
9.7041 | 0.81225
9.7042 | 0.8145
9.7043 | 0.81675
9.7044 | 0.819
9.7045 | 0.8205
9.7046 | 0.822
9.7047 | 0.8235
9.7048 | 0.825
9.7049 | 0.8265
9.705 | 0.82725
9.7051 | 0.828
9.7052 | 0.82875
9.7053 | 0.8295
9.7054 | 0.83025
9.7055 | 0.83025
9.7056 | 0.831
9.7057 | 0.831
9.7058 | 0.831
9.7059 | 0.831
9.706 | 0.83025
9.7061 | 0.83025
9.7062 | 0.83025
9.7063 | 0.8295
9.7064 | 0.8295
9.7065 | 0.82875
9.7066 | 0.82875
9.7067 | 0.828
9.7068 | 0.82725
9.7069 | 0.82725
9.707 | 0.8265
9.7071 | 0.82575
9.7072 | 0.82575
9.7073 | 0.825
9.7074 | 0.825
9.7075 | 0.82425
9.7076 | 0.82425
9.7077 | 0.82425
9.7078 | 0.82425
9.7079 | 0.82425
9.708 | 0.82425
9.7081 | 0.825
9.7082 | 0.825
9.7083 | 0.82575
9.7084 | 0.8265
9.7085 | 0.82725
9.7086 | 0.828
9.7087 | 0.8295
9.7088 | 0.83025
9.7089 | 0.83175
9.709 | 0.83325
9.7091 | 0.8355
9.7092 | 0.837
9.7093 | 0.83925
9.7094 | 0.8415
9.7095 | 0.84375
9.7096 | 0.84675
9.7097 | 0.849
9.7098 | 0.852
9.7099 | 0.85575
9.71 | 0.85875
9.7101 | 0.8625
9.7102 | 0.86625
9.7103 | 0.87
9.7104 | 0.87375
9.7105 | 0.87825
9.7106 | 0.882
9.7107 | 0.8865
9.7108 | 0.891
9.7109 | 0.8955
9.711 | 0.90075
9.7111 | 0.90525
9.7112 | 0.9105
9.7113 | 0.91575
9.7114 | 0.921
9.7115 | 0.92625
9.7116 | 0.9315
9.7117 | 0.93675
9.7118 | 0.94275
9.7119 | 0.948
9.712 | 0.95325
9.7121 | 0.95925
9.7122 | 0.9645
9.7123 | 0.9705
9.7124 | 0.97575
9.7125 | 0.98175
9.7126 | 0.987
9.7127 | 0.993
9.7128 | 0.99825
9.7129 | 1.00425
9.713 | 1.0095
9.7131 | 1.01475
9.7132 | 1.02
9.7133 | 1.02525
9.7134 | 1.0305
9.7135 | 1.03575
9.7136 | 1.041
9.7137 | 1.0455
9.7138 | 1.05075
9.7139 | 1.05525
9.714 | 1.05975
9.7141 | 1.06425
9.7142 | 1.06875
9.7143 | 1.07325
9.7144 | 1.07775
9.7145 | 1.0815
9.7146 | 1.086
9.7147 | 1.08975
9.7148 | 1.0935
9.7149 | 1.09725
9.715 | 1.101
9.7151 | 1.10475
9.7152 | 1.10775
9.7153 | 1.1115
9.7154 | 1.1145
9.7155 | 1.11825
9.7156 | 1.12125
9.7157 | 1.12425
9.7158 | 1.12725
9.7159 | 1.13025
9.716 | 1.13325
9.7161 | 1.13625
9.7162 | 1.13925
9.7163 | 1.14225
9.7164 | 1.14525
9.7165 | 1.14825
9.7166 | 1.152
9.7167 | 1.155
9.7168 | 1.158
9.7169 | 1.161
9.717 | 1.16475
9.7171 | 1.1685
9.7172 | 1.1715
9.7173 | 1.17525
9.7174 | 1.17975
9.7175 | 1.1835
9.7176 | 1.188
9.7177 | 1.19175
9.7178 | 1.197
9.7179 | 1.2015
9.718 | 1.20676
9.7181 | 1.212
9.7182 | 1.21726
9.7183 | 1.22326
9.7184 | 1.22926
9.7185 | 1.23526
9.7186 | 1.242
9.7187 | 1.24876
9.7188 | 1.25626
9.7189 | 1.26376
9.719 | 1.272
9.7191 | 1.28026
9.7192 | 1.2885
9.7193 | 1.2975
9.7194 | 1.3065
9.7195 | 1.31626
9.7196 | 1.326
9.7197 | 1.3365
9.7198 | 1.347
9.7199 | 1.3575
9.72 | 1.3695
9.7201 | 1.38076
9.7202 | 1.39276
9.7203 | 1.4055
9.7204 | 1.4175
9.7205 | 1.431
9.7206 | 1.4445
9.7207 | 1.458
9.7208 | 1.4715
9.7209 | 1.48576
9.721 | 1.50074
9.7211 | 1.515
9.7212 | 1.53
9.7213 | 1.54576
9.7214 | 1.56076
9.7215 | 1.5765
9.7216 | 1.593
9.7217 | 1.60876
9.7218 | 1.62526
9.7219 | 1.64176
9.722 | 1.65824
9.7221 | 1.6755
9.7222 | 1.692
9.7223 | 1.70924
9.7224 | 1.7265
9.7225 | 1.74376
9.7226 | 1.761
9.7227 | 1.779
9.7228 | 1.79626
9.7229 | 1.81426
9.723 | 1.83226
9.7231 | 1.85026
9.7232 | 1.86826
9.7233 | 1.88626
9.7234 | 1.90426
9.7235 | 1.92226
9.7236 | 1.94026
9.7237 | 1.959
9.7238 | 1.977
9.7239 | 1.99576
9.724 | 2.0145
9.7241 | 2.0325
9.7242 | 2.05124
9.7243 | 2.07076
9.7244 | 2.0895
9.7245 | 2.10826
9.7246 | 2.12776
9.7247 | 2.14726
9.7248 | 2.16676
9.7249 | 2.18626
9.725 | 2.2065
9.7251 | 2.226
9.7252 | 2.24626
9.7253 | 2.26726
9.7254 | 2.2875
9.7255 | 2.30926
9.7256 | 2.33026
9.7257 | 2.352
9.7258 | 2.37376
9.7259 | 2.39626
9.726 | 2.41876
9.7261 | 2.44124
9.7262 | 2.46526
9.7263 | 2.4885
9.7264 | 2.5125
9.7265 | 2.53726
9.7266 | 2.562
9.7267 | 2.5875
9.7268 | 2.61374
9.7269 | 2.64
9.727 | 2.667
9.7271 | 2.694
9.7272 | 2.7225
9.7273 | 2.75026
9.7274 | 2.7795
9.7275 | 2.80876
9.7276 | 2.83876
9.7277 | 2.8695
9.7278 | 2.901
9.7279 | 2.9325
9.728 | 2.96476
9.7281 | 2.99774
9.7282 | 3.0315
9.7283 | 3.06524
9.7284 | 3.09976
9.7285 | 3.13576
9.7286 | 3.171
9.7287 | 3.20776
9.7288 | 3.24526
9.7289 | 3.28274
9.729 | 3.321
9.7291 | 3.36
9.7292 | 3.399
9.7293 | 3.43876
9.7294 | 3.48
9.7295 | 3.5205
9.7296 | 3.5625
9.7297 | 3.6045
9.7298 | 3.64726
9.7299 | 3.69
9.73 | 3.7335
9.7301 | 3.77776
9.7302 | 3.822
9.7303 | 3.867
9.7304 | 3.912
9.7305 | 3.95776
9.7306 | 4.0035
9.7307 | 4.05
9.7308 | 4.0965
9.7309 | 4.143
9.731 | 4.19024
9.7311 | 4.2375
9.7312 | 4.28476
9.7313 | 4.33276
9.7314 | 4.38
9.7315 | 4.428
9.7316 | 4.476
9.7317 | 4.524
9.7318 | 4.57124
9.7319 | 4.61924
9.732 | 4.66724
9.7321 | 4.71526
9.7322 | 4.76326
9.7323 | 4.8105
9.7324 | 4.85776
9.7325 | 4.90576
9.7326 | 4.953
9.7327 | 5.00024
9.7328 | 5.04676
9.7329 | 5.094
9.733 | 5.1405
9.7331 | 5.187
9.7332 | 5.2335
9.7333 | 5.28
9.7334 | 5.32576
9.7335 | 5.37226
9.7336 | 5.418
9.7337 | 5.46376
9.7338 | 5.50874
9.7339 | 5.5545
9.734 | 5.60026
9.7341 | 5.64526
9.7342 | 5.691
9.7343 | 5.736
9.7344 | 5.78176
9.7345 | 5.82676
9.7346 | 5.8725
9.7347 | 5.91826
9.7348 | 5.964
9.7349 | 6.00974
9.735 | 6.0555
9.7351 | 6.102
9.7352 | 6.1485
9.7353 | 6.19576
9.7354 | 6.243
9.7355 | 6.29026
9.7356 | 6.33826
9.7357 | 6.387
9.7358 | 6.43574
9.7359 | 6.48526
9.736 | 6.53476
9.7361 | 6.585
9.7362 | 6.636
9.7363 | 6.68774
9.7364 | 6.7395
9.7365 | 6.792
9.7366 | 6.846
9.7367 | 6.9
9.7368 | 6.95474
9.7369 | 7.01024
9.737 | 7.0665
9.7371 | 7.12274
9.7372 | 7.1805
9.7373 | 7.239
9.7374 | 7.29824
9.7375 | 7.35826
9.7376 | 7.41826
9.7377 | 7.47976
9.7378 | 7.542
9.7379 | 7.605
9.738 | 7.66874
9.7381 | 7.7325
9.7382 | 7.79776
9.7383 | 7.86374
9.7384 | 7.92976
9.7385 | 7.99726
9.7386 | 8.06476
9.7387 | 8.133
9.7388 | 8.202
9.7389 | 8.271
9.739 | 8.34076
9.7391 | 8.41124
9.7392 | 8.4825
9.7393 | 8.55374
9.7394 | 8.625
9.7395 | 8.697
9.7396 | 8.769
9.7397 | 8.84174
9.7398 | 8.91374
9.7399 | 8.9865
9.74 | 9.05926
9.7401 | 9.132
9.7402 | 9.204
9.7403 | 9.27674
9.7404 | 9.34874
9.7405 | 9.42076
9.7406 | 9.492
9.7407 | 9.56324
9.7408 | 9.63376
9.7409 | 9.7035
9.741 | 9.77326
9.7411 | 9.8415
9.7412 | 9.90976
9.7413 | 9.9765
9.7414 | 10.04176
9.7415 | 10.107
9.7416 | 10.17
9.7417 | 10.233
9.7418 | 10.29374
9.7419 | 10.35374
9.742 | 10.4115
9.7421 | 10.4685
9.7422 | 10.52326
9.7423 | 10.5765
9.7424 | 10.62826
9.7425 | 10.67776
9.7426 | 10.725
9.7427 | 10.77076
9.7428 | 10.81426
9.7429 | 10.8555
9.743 | 10.8945
9.7431 | 10.932
9.7432 | 10.9665
9.7433 | 10.998
9.7434 | 11.028
9.7435 | 11.055
9.7436 | 11.07974
9.7437 | 11.1015
9.7438 | 11.121
9.7439 | 11.1375
9.744 | 11.151
9.7441 | 11.16226
9.7442 | 11.17124
9.7443 | 11.17726
9.7444 | 11.18026
9.7445 | 11.18026
9.7446 | 11.178
9.7447 | 11.17276
9.7448 | 11.16526
9.7449 | 11.15476
9.745 | 11.142
9.7451 | 11.12626
9.7452 | 11.1075
9.7453 | 11.08724
9.7454 | 11.064
9.7455 | 11.03776
9.7456 | 11.01
9.7457 | 10.97926
9.7458 | 10.947
9.7459 | 10.91174
9.746 | 10.875
9.7461 | 10.83674
9.7462 | 10.7955
9.7463 | 10.75274
9.7464 | 10.7085
9.7465 | 10.66276
9.7466 | 10.6155
9.7467 | 10.566
9.7468 | 10.51576
9.7469 | 10.464
9.747 | 10.41076
9.7471 | 10.35676
9.7472 | 10.302
9.7473 | 10.24574
9.7474 | 10.18876
9.7475 | 10.131
9.7476 | 10.0725
9.7477 | 10.01326
9.7478 | 9.95326
9.7479 | 9.89326
9.748 | 9.83326
9.7481 | 9.7725
9.7482 | 9.711
9.7483 | 9.65026
9.7484 | 9.58876
9.7485 | 9.52724
9.7486 | 9.46576
9.7487 | 9.4035
9.7488 | 9.342
9.7489 | 9.2805
9.749 | 9.219
9.7491 | 9.15826
9.7492 | 9.09674
9.7493 | 9.036
9.7494 | 8.9745
9.7495 | 8.91374
9.7496 | 8.853
9.7497 | 8.793
9.7498 | 8.73226
9.7499 | 8.67226
9.75 | 8.61226
9.7501 | 8.55226
9.7502 | 8.49226
9.7503 | 8.43226
9.7504 | 8.37226
9.7505 | 8.313
9.7506 | 8.253
9.7507 | 8.19376
9.7508 | 8.13376
9.7509 | 8.0745
9.751 | 8.0145
9.7511 | 7.9545
9.7512 | 7.8945
9.7513 | 7.83376
9.7514 | 7.77376
9.7515 | 7.713
9.7516 | 7.6515
9.7517 | 7.59076
9.7518 | 7.5285
9.7519 | 7.467
9.752 | 7.40474
9.7521 | 7.34174
9.7522 | 7.27876
9.7523 | 7.215
9.7524 | 7.1505
9.7525 | 7.086
9.7526 | 7.0215
9.7527 | 6.9555
9.7528 | 6.8895
9.7529 | 6.8235
9.753 | 6.756
9.7531 | 6.6885
9.7532 | 6.62026
9.7533 | 6.55124
9.7534 | 6.48226
9.7535 | 6.4125
9.7536 | 6.342
9.7537 | 6.27076
9.7538 | 6.1995
9.7539 | 6.12676
9.754 | 6.05476
9.7541 | 5.98126
9.7542 | 5.90774
9.7543 | 5.8335
9.7544 | 5.75926
9.7545 | 5.68424
9.7546 | 5.6085
9.7547 | 5.53274
9.7548 | 5.45626
9.7549 | 5.37976
9.755 | 5.30324
9.7551 | 5.226
9.7552 | 5.148
9.7553 | 5.07076
9.7554 | 4.99276
9.7555 | 4.91476
9.7556 | 4.83674
9.7557 | 4.75874
9.7558 | 4.68
9.7559 | 4.602
9.756 | 4.524
9.7561 | 4.446
9.7562 | 4.368
9.7563 | 4.29076
9.7564 | 4.21276
9.7565 | 4.13624
9.7566 | 4.05976
9.7567 | 3.98326
9.7568 | 3.9075
9.7569 | 3.83176
9.757 | 3.7575
9.7571 | 3.68326
9.7572 | 3.60974
9.7573 | 3.537
9.7574 | 3.46576
9.7575 | 3.3945
9.7576 | 3.324
9.7577 | 3.255
9.7578 | 3.18674
9.7579 | 3.11924
9.758 | 3.05324
9.7581 | 2.988
9.7582 | 2.92426
9.7583 | 2.86126
9.7584 | 2.79976
9.7585 | 2.73976
9.7586 | 2.6805
9.7587 | 2.62274
9.7588 | 2.5665
9.7589 | 2.511
9.759 | 2.45776
9.7591 | 2.40524
9.7592 | 2.35426
9.7593 | 2.304
9.7594 | 2.256
9.7595 | 2.20874
9.7596 | 2.16376
9.7597 | 2.1195
9.7598 | 2.07676
9.7599 | 2.0355
9.76 | 1.995
9.7601 | 1.956
9.7602 | 1.9185
9.7603 | 1.8825
9.7604 | 1.848
9.7605 | 1.81426
9.7606 | 1.782
9.7607 | 1.7505
9.7608 | 1.72126
9.7609 | 1.692
9.761 | 1.66424
9.7611 | 1.638
9.7612 | 1.6125
9.7613 | 1.5885
9.7614 | 1.5645
9.7615 | 1.54276
9.7616 | 1.521
9.7617 | 1.50074
9.7618 | 1.48126
9.7619 | 1.4625
9.762 | 1.4445
9.7621 | 1.42726
9.7622 | 1.41076
9.7623 | 1.395
9.7624 | 1.38
9.7625 | 1.36576
9.7626 | 1.35226
9.7627 | 1.33876
9.7628 | 1.326
9.7629 | 1.314
9.763 | 1.30276
9.7631 | 1.2915
9.7632 | 1.281
9.7633 | 1.2705
9.7634 | 1.26076
9.7635 | 1.251
9.7636 | 1.24126
9.7637 | 1.23226
9.7638 | 1.224
9.7639 | 1.215
9.764 | 1.20676
9.7641 | 1.1985
9.7642 | 1.191
9.7643 | 1.18275
9.7644 | 1.17525
9.7645 | 1.167
9.7646 | 1.1595
9.7647 | 1.152
9.7648 | 1.14375
9.7649 | 1.13625
9.765 | 1.12875
9.7651 | 1.12125
9.7652 | 1.113
9.7653 | 1.1055
9.7654 | 1.09725
9.7655 | 1.08975
9.7656 | 1.0815
9.7657 | 1.07325
9.7658 | 1.065
9.7659 | 1.05675
9.766 | 1.0485
9.7661 | 1.04025
9.7662 | 1.03125
9.7663 | 1.023
9.7664 | 1.014
9.7665 | 1.005
9.7666 | 0.99675
9.7667 | 0.98775
9.7668 | 0.97875
9.7669 | 0.96975
9.767 | 0.96075
9.7671 | 0.95175
9.7672 | 0.94275
9.7673 | 0.93375
9.7674 | 0.92475
9.7675 | 0.9165
9.7676 | 0.9075
9.7677 | 0.8985
9.7678 | 0.89025
9.7679 | 0.88125
9.768 | 0.873
9.7681 | 0.86475
9.7682 | 0.8565
9.7683 | 0.84825
9.7684 | 0.84075
9.7685 | 0.8325
9.7686 | 0.825
9.7687 | 0.8175
9.7688 | 0.81075
9.7689 | 0.80325
9.769 | 0.7965
9.7691 | 0.78975
9.7692 | 0.78375
9.7693 | 0.77775
9.7694 | 0.77175
9.7695 | 0.76575
9.7696 | 0.7605
9.7697 | 0.75525
9.7698 | 0.75075
9.7699 | 0.74625
9.77 | 0.74175
9.7701 | 0.738
9.7702 | 0.73425
9.7703 | 0.7305
9.7704 | 0.72675
9.7705 | 0.72375
9.7706 | 0.72075
9.7707 | 0.7185
9.7708 | 0.71625
9.7709 | 0.714
9.771 | 0.71175
9.7711 | 0.71025
9.7712 | 0.70875
9.7713 | 0.708
9.7714 | 0.7065
9.7715 | 0.70575
9.7716 | 0.705
9.7717 | 0.705
9.7718 | 0.70425
9.7719 | 0.70425
9.772 | 0.70425
9.7721 | 0.705
9.7722 | 0.705
9.7723 | 0.705
9.7724 | 0.70575
9.7725 | 0.7065
9.7726 | 0.7065
9.7727 | 0.70725
9.7728 | 0.708
9.7729 | 0.70875
9.773 | 0.7095
9.7731 | 0.71025
9.7732 | 0.711
9.7733 | 0.711
9.7734 | 0.71175
9.7735 | 0.7125
9.7736 | 0.7125
9.7737 | 0.71325
9.7738 | 0.71325
9.7739 | 0.71325
9.774 | 0.71325
9.7741 | 0.71325
9.7742 | 0.71325
9.7743 | 0.71325
9.7744 | 0.7125
9.7745 | 0.71175
9.7746 | 0.711
9.7747 | 0.7095
9.7748 | 0.70875
9.7749 | 0.70725
9.775 | 0.70575
9.7751 | 0.70425
9.7752 | 0.702
9.7753 | 0.69975
9.7754 | 0.6975
9.7755 | 0.69525
9.7756 | 0.693
9.7757 | 0.69
9.7758 | 0.687
9.7759 | 0.684
9.776 | 0.681
9.7761 | 0.678
9.7762 | 0.67425
9.7763 | 0.6705
9.7764 | 0.6675
9.7765 | 0.66375
9.7766 | 0.66
9.7767 | 0.65625
9.7768 | 0.65175
9.7769 | 0.648
9.777 | 0.64425
9.7771 | 0.6405
9.7772 | 0.63675
9.7773 | 0.63225
9.7774 | 0.6285
9.7775 | 0.62475
9.7776 | 0.621
9.7777 | 0.61725
9.7778 | 0.6135
9.7779 | 0.60975
9.778 | 0.606
9.7781 | 0.603
9.7782 | 0.59925
9.7783 | 0.59625
9.7784 | 0.59325
9.7785 | 0.59025
9.7786 | 0.58725
9.7787 | 0.585
9.7788 | 0.582
9.7789 | 0.57975
9.779 | 0.5775
9.7791 | 0.576
9.7792 | 0.57375
9.7793 | 0.57225
9.7794 | 0.57075
9.7795 | 0.56925
9.7796 | 0.5685
9.7797 | 0.56775
9.7798 | 0.567
9.7799 | 0.56625
9.78 | 0.56625
9.7801 | 0.5655
9.7802 | 0.56625
9.7803 | 0.56625
9.7804 | 0.56625
9.7805 | 0.567
9.7806 | 0.56775
9.7807 | 0.5685
9.7808 | 0.57
9.7809 | 0.57075
9.781 | 0.57225
9.7811 | 0.57375
9.7812 | 0.57525
9.7813 | 0.57675
9.7814 | 0.579
9.7815 | 0.5805
9.7816 | 0.58275
9.7817 | 0.585
9.7818 | 0.58725
9.7819 | 0.5895
9.782 | 0.5925
9.7821 | 0.59475
9.7822 | 0.597
9.7823 | 0.6
9.7824 | 0.60225
9.7825 | 0.60525
9.7826 | 0.6075
9.7827 | 0.6105
9.7828 | 0.61275
9.7829 | 0.61575
9.783 | 0.618
9.7831 | 0.62025
9.7832 | 0.62325
9.7833 | 0.6255
9.7834 | 0.62775
9.7835 | 0.63
9.7836 | 0.63225
9.7837 | 0.6345
9.7838 | 0.63675
9.7839 | 0.63825
9.784 | 0.6405
9.7841 | 0.642
9.7842 | 0.6435
9.7843 | 0.645
9.7844 | 0.64575
9.7845 | 0.64725
9.7846 | 0.648
9.7847 | 0.64875
9.7848 | 0.6495
9.7849 | 0.65025
9.785 | 0.65025
9.7851 | 0.65025
9.7852 | 0.65025
9.7853 | 0.65025
9.7854 | 0.6495
9.7855 | 0.64875
9.7856 | 0.648
9.7857 | 0.64725
9.7858 | 0.64575
9.7859 | 0.64425
9.786 | 0.6435
9.7861 | 0.64125
9.7862 | 0.63975
9.7863 | 0.6375
9.7864 | 0.636
9.7865 | 0.63375
9.7866 | 0.6315
9.7867 | 0.6285
9.7868 | 0.62625
9.7869 | 0.624
9.787 | 0.621
9.7871 | 0.618
9.7872 | 0.61575
9.7873 | 0.61275
9.7874 | 0.60975
9.7875 | 0.60675
9.7876 | 0.6045
9.7877 | 0.6015
9.7878 | 0.5985
9.7879 | 0.59625
9.788 | 0.59325
9.7881 | 0.591
9.7882 | 0.588
9.7883 | 0.58575
9.7884 | 0.5835
9.7885 | 0.58125
9.7886 | 0.579
9.7887 | 0.5775
9.7888 | 0.576
9.7889 | 0.5745
9.789 | 0.573
9.7891 | 0.5715
9.7892 | 0.57075
9.7893 | 0.57
9.7894 | 0.56925
9.7895 | 0.5685
9.7896 | 0.5685
9.7897 | 0.5685
9.7898 | 0.5685
9.7899 | 0.56925
9.79 | 0.57
9.7901 | 0.57075
9.7902 | 0.5715
9.7903 | 0.573
9.7904 | 0.5745
9.7905 | 0.576
9.7906 | 0.5775
9.7907 | 0.57975
9.7908 | 0.582
9.7909 | 0.58425
9.791 | 0.5865
9.7911 | 0.58875
9.7912 | 0.59175
9.7913 | 0.59475
9.7914 | 0.59775
9.7915 | 0.60075
9.7916 | 0.60375
9.7917 | 0.6075
9.7918 | 0.6105
9.7919 | 0.61425
9.792 | 0.618
9.7921 | 0.621
9.7922 | 0.62475
9.7923 | 0.6285
9.7924 | 0.63225
9.7925 | 0.63525
9.7926 | 0.639
9.7927 | 0.64275
9.7928 | 0.64575
9.7929 | 0.6495
9.793 | 0.65325
9.7931 | 0.65625
9.7932 | 0.65925
9.7933 | 0.66225
9.7934 | 0.66525
9.7935 | 0.66825
9.7936 | 0.67125
9.7937 | 0.67425
9.7938 | 0.6765
9.7939 | 0.67875
9.794 | 0.681
9.7941 | 0.68325
9.7942 | 0.6855
9.7943 | 0.687
9.7944 | 0.6885
9.7945 | 0.69
9.7946 | 0.6915
9.7947 | 0.69225
9.7948 | 0.693
9.7949 | 0.69375
9.795 | 0.6945
9.7951 | 0.69525
9.7952 | 0.69525
9.7953 | 0.69525
9.7954 | 0.69525
9.7955 | 0.69525
9.7956 | 0.6945
9.7957 | 0.69375
9.7958 | 0.69375
9.7959 | 0.69225
9.796 | 0.6915
9.7961 | 0.69075
9.7962 | 0.68925
9.7963 | 0.68775
9.7964 | 0.687
9.7965 | 0.6855
9.7966 | 0.684
9.7967 | 0.6825
9.7968 | 0.68025
9.7969 | 0.67875
9.797 | 0.67725
9.7971 | 0.67575
9.7972 | 0.6735
9.7973 | 0.672
9.7974 | 0.6705
9.7975 | 0.669
9.7976 | 0.66675
9.7977 | 0.66525
9.7978 | 0.66375
9.7979 | 0.66225
9.798 | 0.66075
9.7981 | 0.65925
9.7982 | 0.6585
9.7983 | 0.657
9.7984 | 0.65625
9.7985 | 0.65475
9.7986 | 0.654
9.7987 | 0.65325
9.7988 | 0.6525
9.7989 | 0.6525
9.799 | 0.65175
9.7991 | 0.65175
9.7992 | 0.65175
9.7993 | 0.65175
9.7994 | 0.65175
9.7995 | 0.65175
9.7996 | 0.6525
9.7997 | 0.6525
9.7998 | 0.65325
9.7999 | 0.654
9.8 | 0.6555
9.8001 | 0.65625
9.8002 | 0.657
9.8003 | 0.6585
9.8004 | 0.66
9.8005 | 0.6615
9.8006 | 0.663
9.8007 | 0.66525
9.8008 | 0.66675
9.8009 | 0.66825
9.801 | 0.6705
9.8011 | 0.67275
9.8012 | 0.675
9.8013 | 0.67725
9.8014 | 0.6795
9.8015 | 0.68175
9.8016 | 0.684
9.8017 | 0.68625
9.8018 | 0.68925
9.8019 | 0.6915
9.802 | 0.6945
9.8021 | 0.69675
9.8022 | 0.699
9.8023 | 0.702
9.8024 | 0.70425
9.8025 | 0.70725
9.8026 | 0.7095
9.8027 | 0.7125
9.8028 | 0.71475
9.8029 | 0.71775
9.803 | 0.72
9.8031 | 0.72225
9.8032 | 0.7245
9.8033 | 0.72675
9.8034 | 0.729
9.8035 | 0.73125
9.8036 | 0.7335
9.8037 | 0.735
9.8038 | 0.73725
9.8039 | 0.73875
9.804 | 0.741
9.8041 | 0.7425
9.8042 | 0.744
9.8043 | 0.7455
9.8044 | 0.74625
9.8045 | 0.74775
9.8046 | 0.7485
9.8047 | 0.74925
9.8048 | 0.75
9.8049 | 0.75075
9.805 | 0.75075
9.8051 | 0.7515
9.8052 | 0.7515
9.8053 | 0.7515
9.8054 | 0.75075
9.8055 | 0.75075
9.8056 | 0.75
9.8057 | 0.75
9.8058 | 0.74925
9.8059 | 0.74775
9.806 | 0.747
9.8061 | 0.74625
9.8062 | 0.74475
9.8063 | 0.74325
9.8064 | 0.74175
9.8065 | 0.74025
9.8066 | 0.73875
9.8067 | 0.7365
9.8068 | 0.735
9.8069 | 0.73275
9.807 | 0.7305
9.8071 | 0.729
9.8072 | 0.72675
9.8073 | 0.7245
9.8074 | 0.72225
9.8075 | 0.72
9.8076 | 0.71775
9.8077 | 0.7155
9.8078 | 0.71325
9.8079 | 0.711
9.808 | 0.7095
9.8081 | 0.70725
9.8082 | 0.705
9.8083 | 0.70275
9.8084 | 0.70125
9.8085 | 0.699
9.8086 | 0.6975
9.8087 | 0.696
9.8088 | 0.6945
9.8089 | 0.693
9.809 | 0.6915
9.8091 | 0.69075
9.8092 | 0.68925
9.8093 | 0.6885
9.8094 | 0.68775
9.8095 | 0.68775
9.8096 | 0.687
9.8097 | 0.687
9.8098 | 0.687
9.8099 | 0.687
9.81 | 0.687
9.8101 | 0.68775
9.8102 | 0.68775
9.8103 | 0.6885
9.8104 | 0.69
9.8105 | 0.69075
9.8106 | 0.69225
9.8107 | 0.69375
9.8108 | 0.69525
9.8109 | 0.69675
9.811 | 0.699
9.8111 | 0.7005
9.8112 | 0.70275
9.8113 | 0.705
9.8114 | 0.70725
9.8115 | 0.7095
9.8116 | 0.7125
9.8117 | 0.71475
9.8118 | 0.71775
9.8119 | 0.72
9.812 | 0.723
9.8121 | 0.726
9.8122 | 0.729
9.8123 | 0.73125
9.8124 | 0.73425
9.8125 | 0.73725
9.8126 | 0.74025
9.8127 | 0.74325
9.8128 | 0.7455
9.8129 | 0.7485
9.813 | 0.7515
9.8131 | 0.75375
9.8132 | 0.756
9.8133 | 0.759
9.8134 | 0.76125
9.8135 | 0.7635
9.8136 | 0.765
9.8137 | 0.76725
9.8138 | 0.76875
9.8139 | 0.771
9.814 | 0.77175
9.8141 | 0.77325
9.8142 | 0.77475
9.8143 | 0.7755
9.8144 | 0.77625
9.8145 | 0.777
9.8146 | 0.77775
9.8147 | 0.77775
9.8148 | 0.77775
9.8149 | 0.77775
9.815 | 0.77775
9.8151 | 0.777
9.8152 | 0.77625
9.8153 | 0.7755
9.8154 | 0.77475
9.8155 | 0.77325
9.8156 | 0.7725
9.8157 | 0.77025
9.8158 | 0.76875
9.8159 | 0.76725
9.816 | 0.765
9.8161 | 0.7635
9.8162 | 0.76125
9.8163 | 0.75825
9.8164 | 0.756
9.8165 | 0.75375
9.8166 | 0.75075
9.8167 | 0.7485
9.8168 | 0.7455
9.8169 | 0.7425
9.817 | 0.74025
9.8171 | 0.73725
9.8172 | 0.73425
9.8173 | 0.73125
9.8174 | 0.72825
9.8175 | 0.726
9.8176 | 0.723
9.8177 | 0.72
9.8178 | 0.71775
9.8179 | 0.7155
9.818 | 0.7125
9.8181 | 0.71025
9.8182 | 0.708
9.8183 | 0.7065
9.8184 | 0.70425
9.8185 | 0.70275
9.8186 | 0.70125
9.8187 | 0.69975
9.8188 | 0.69825
9.8189 | 0.69675
9.819 | 0.696
9.8191 | 0.69525
9.8192 | 0.69525
9.8193 | 0.6945
9.8194 | 0.6945
9.8195 | 0.6945
9.8196 | 0.69525
9.8197 | 0.696
9.8198 | 0.69675
9.8199 | 0.6975
9.82 | 0.69825
9.8201 | 0.69975
9.8202 | 0.70125
9.8203 | 0.70275
9.8204 | 0.705
9.8205 | 0.70725
9.8206 | 0.7095
9.8207 | 0.71175
9.8208 | 0.714
9.8209 | 0.71625
9.821 | 0.71925
9.8211 | 0.72225
9.8212 | 0.72525
9.8213 | 0.72825
9.8214 | 0.73125
9.8215 | 0.73425
9.8216 | 0.738
9.8217 | 0.741
9.8218 | 0.744
9.8219 | 0.74775
9.822 | 0.75075
9.8221 | 0.75375
9.8222 | 0.7575
9.8223 | 0.7605
9.8224 | 0.7635
9.8225 | 0.76725
9.8226 | 0.77025
9.8227 | 0.77325
9.8228 | 0.77625
9.8229 | 0.77925
9.823 | 0.7815
9.8231 | 0.7845
9.8232 | 0.78675
9.8233 | 0.78975
9.8234 | 0.792
9.8235 | 0.79425
9.8236 | 0.79575
9.8237 | 0.798
9.8238 | 0.7995
9.8239 | 0.80175
9.824 | 0.8025
9.8241 | 0.804
9.8242 | 0.8055
9.8243 | 0.80625
9.8244 | 0.807
9.8245 | 0.80775
9.8246 | 0.80775
9.8247 | 0.8085
9.8248 | 0.8085
9.8249 | 0.8085
9.825 | 0.80775
9.8251 | 0.80775
9.8252 | 0.807
9.8253 | 0.80625
9.8254 | 0.8055
9.8255 | 0.804
9.8256 | 0.80325
9.8257 | 0.80175
9.8258 | 0.80025
9.8259 | 0.79875
9.826 | 0.7965
9.8261 | 0.79425
9.8262 | 0.79275
9.8263 | 0.7905
9.8264 | 0.78825
9.8265 | 0.78525
9.8266 | 0.783
9.8267 | 0.78
9.8268 | 0.77775
9.8269 | 0.77475
9.827 | 0.7725
9.8271 | 0.7695
9.8272 | 0.7665
9.8273 | 0.7635
9.8274 | 0.7605
9.8275 | 0.7575
9.8276 | 0.75525
9.8277 | 0.75225
9.8278 | 0.74925
9.8279 | 0.74625
9.828 | 0.744
9.8281 | 0.741
9.8282 | 0.73875
9.8283 | 0.7365
9.8284 | 0.7335
9.8285 | 0.73125
9.8286 | 0.72975
9.8287 | 0.7275
9.8288 | 0.72525
9.8289 | 0.72375
9.829 | 0.72225
9.8291 | 0.72075
9.8292 | 0.71925
9.8293 | 0.7185
9.8294 | 0.717
9.8295 | 0.71625
9.8296 | 0.7155
9.8297 | 0.7155
9.8298 | 0.71475
9.8299 | 0.71475
9.83 | 0.71475
9.8301 | 0.7155
9.8302 | 0.7155
9.8303 | 0.71625
9.8304 | 0.717
9.8305 | 0.71775
9.8306 | 0.71925
9.8307 | 0.72075
9.8308 | 0.72225
9.8309 | 0.72375
9.831 | 0.72525
9.8311 | 0.7275
9.8312 | 0.729
9.8313 | 0.73125
9.8314 | 0.7335
9.8315 | 0.7365
9.8316 | 0.73875
9.8317 | 0.74175
9.8318 | 0.744
9.8319 | 0.747
9.832 | 0.75
9.8321 | 0.753
9.8322 | 0.756
9.8323 | 0.759
9.8324 | 0.762
9.8325 | 0.765
9.8326 | 0.768
9.8327 | 0.771
9.8328 | 0.774
9.8329 | 0.777
9.833 | 0.78
9.8331 | 0.783
9.8332 | 0.78525
9.8333 | 0.78825
9.8334 | 0.7905
9.8335 | 0.7935
9.8336 | 0.79575
9.8337 | 0.798
9.8338 | 0.7995
9.8339 | 0.80175
9.834 | 0.80325
9.8341 | 0.80475
9.8342 | 0.80625
9.8343 | 0.80775
9.8344 | 0.8085
9.8345 | 0.80925
9.8346 | 0.81
9.8347 | 0.81075
9.8348 | 0.81075
9.8349 | 0.81075
9.835 | 0.81075
9.8351 | 0.81
9.8352 | 0.81
9.8353 | 0.80925
9.8354 | 0.80775
9.8355 | 0.807
9.8356 | 0.8055
9.8357 | 0.804
9.8358 | 0.8025
9.8359 | 0.80025
9.836 | 0.79875
9.8361 | 0.7965
9.8362 | 0.79425
9.8363 | 0.792
9.8364 | 0.789
9.8365 | 0.78675
9.8366 | 0.78375
9.8367 | 0.78075
9.8368 | 0.7785
9.8369 | 0.7755
9.837 | 0.7725
9.8371 | 0.7695
9.8372 | 0.7665
9.8373 | 0.76275
9.8374 | 0.75975
9.8375 | 0.75675
9.8376 | 0.75375
9.8377 | 0.75075
9.8378 | 0.74775
9.8379 | 0.74475
9.838 | 0.7425
9.8381 | 0.7395
9.8382 | 0.7365
9.8383 | 0.73425
9.8384 | 0.732
9.8385 | 0.729
9.8386 | 0.72675
9.8387 | 0.72525
9.8388 | 0.723
9.8389 | 0.7215
9.839 | 0.71925
9.8391 | 0.71775
9.8392 | 0.71625
9.8393 | 0.7155
9.8394 | 0.714
9.8395 | 0.71325
9.8396 | 0.7125
9.8397 | 0.71175
9.8398 | 0.71175
9.8399 | 0.71175
9.84 | 0.71175
9.8401 | 0.71175
9.8402 | 0.71175
9.8403 | 0.7125
9.8404 | 0.71325
9.8405 | 0.714
9.8406 | 0.71475
9.8407 | 0.71625
9.8408 | 0.717
9.8409 | 0.7185
9.841 | 0.72075
9.8411 | 0.72225
9.8412 | 0.7245
9.8413 | 0.726
9.8414 | 0.72825
9.8415 | 0.7305
9.8416 | 0.73275
9.8417 | 0.73575
9.8418 | 0.738
9.8419 | 0.741
9.842 | 0.74325
9.8421 | 0.74625
9.8422 | 0.74925
9.8423 | 0.7515
9.8424 | 0.7545
9.8425 | 0.7575
9.8426 | 0.7605
9.8427 | 0.7635
9.8428 | 0.7665
9.8429 | 0.7695
9.843 | 0.77175
9.8431 | 0.77475
9.8432 | 0.77775
9.8433 | 0.78
9.8434 | 0.78225
9.8435 | 0.78525
9.8436 | 0.7875
9.8437 | 0.78975
9.8438 | 0.792
9.8439 | 0.7935
9.844 | 0.79575
9.8441 | 0.79725
9.8442 | 0.79875
9.8443 | 0.80025
9.8444 | 0.80175
9.8445 | 0.8025
9.8446 | 0.80325
9.8447 | 0.804
9.8448 | 0.80475
9.8449 | 0.80475
9.845 | 0.80475
9.8451 | 0.80475
9.8452 | 0.80475
9.8453 | 0.804
9.8454 | 0.80325
9.8455 | 0.8025
9.8456 | 0.80175
9.8457 | 0.80025
9.8458 | 0.79875
9.8459 | 0.79725
9.846 | 0.79575
9.8461 | 0.7935
9.8462 | 0.79125
9.8463 | 0.789
9.8464 | 0.78675
9.8465 | 0.7845
9.8466 | 0.7815
9.8467 | 0.77925
9.8468 | 0.77625
9.8469 | 0.77325
9.847 | 0.77025
9.8471 | 0.76725
9.8472 | 0.76425
9.8473 | 0.76125
9.8474 | 0.7575
9.8475 | 0.7545
9.8476 | 0.7515
9.8477 | 0.7485
9.8478 | 0.74475
9.8479 | 0.74175
9.848 | 0.73875
9.8481 | 0.73575
9.8482 | 0.73275
9.8483 | 0.7305
9.8484 | 0.7275
9.8485 | 0.7245
9.8486 | 0.72225
9.8487 | 0.72
9.8488 | 0.71775
9.8489 | 0.7155
9.849 | 0.714
9.8491 | 0.7125
9.8492 | 0.711
9.8493 | 0.7095
9.8494 | 0.708
9.8495 | 0.70725
9.8496 | 0.7065
9.8497 | 0.70575
9.8498 | 0.70575
9.8499 | 0.70575
9.85 | 0.70575
9.8501 | 0.7065
9.8502 | 0.7065
9.8503 | 0.70725
9.8504 | 0.70875
9.8505 | 0.7095
9.8506 | 0.711
9.8507 | 0.7125
9.8508 | 0.71475
9.8509 | 0.71625
9.851 | 0.7185
9.8511 | 0.72075
9.8512 | 0.723
9.8513 | 0.726
9.8514 | 0.72825
9.8515 | 0.73125
9.8516 | 0.73425
9.8517 | 0.73725
9.8518 | 0.74025
9.8519 | 0.74325
9.852 | 0.747
9.8521 | 0.75
9.8522 | 0.75375
9.8523 | 0.75675
9.8524 | 0.7605
9.8525 | 0.7635
9.8526 | 0.76725
9.8527 | 0.77025
9.8528 | 0.774
9.8529 | 0.777
9.853 | 0.78
9.8531 | 0.78375
9.8532 | 0.78675
9.8533 | 0.78975
9.8534 | 0.792
9.8535 | 0.795
9.8536 | 0.79725
9.8537 | 0.7995
9.8538 | 0.80175
9.8539 | 0.804
9.854 | 0.80625
9.8541 | 0.80775
9.8542 | 0.80925
9.8543 | 0.81075
9.8544 | 0.8115
9.8545 | 0.81225
9.8546 | 0.813
9.8547 | 0.81375
9.8548 | 0.81375
9.8549 | 0.81375
9.855 | 0.81375
9.8551 | 0.813
9.8552 | 0.813
9.8553 | 0.8115
9.8554 | 0.81075
9.8555 | 0.80925
9.8556 | 0.80775
9.8557 | 0.80625
9.8558 | 0.804
9.8559 | 0.8025
9.856 | 0.80025
9.8561 | 0.798
9.8562 | 0.795
9.8563 | 0.79275
9.8564 | 0.78975
9.8565 | 0.78675
9.8566 | 0.78375
9.8567 | 0.78075
9.8568 | 0.77775
9.8569 | 0.77475
9.857 | 0.77175
9.8571 | 0.768
9.8572 | 0.765
9.8573 | 0.762
9.8574 | 0.75825
9.8575 | 0.75525
9.8576 | 0.75225
9.8577 | 0.74925
9.8578 | 0.74625
9.8579 | 0.74325
9.858 | 0.74025
9.8581 | 0.73725
9.8582 | 0.735
9.8583 | 0.732
9.8584 | 0.72975
9.8585 | 0.7275
9.8586 | 0.726
9.8587 | 0.72375
9.8588 | 0.72225
9.8589 | 0.72075
9.859 | 0.71925
9.8591 | 0.71775
9.8592 | 0.717
9.8593 | 0.71625
9.8594 | 0.7155
9.8595 | 0.71475
9.8596 | 0.71475
9.8597 | 0.714
9.8598 | 0.71475
9.8599 | 0.71475
9.86 | 0.7155
9.8601 | 0.7155
9.8602 | 0.717
9.8603 | 0.71775
9.8604 | 0.7185
9.8605 | 0.72
9.8606 | 0.7215
9.8607 | 0.72375
9.8608 | 0.72525
9.8609 | 0.7275
9.861 | 0.72975
9.8611 | 0.732
9.8612 | 0.73425
9.8613 | 0.7365
9.8614 | 0.7395
9.8615 | 0.74175
9.8616 | 0.74475
9.8617 | 0.74775
9.8618 | 0.75075
9.8619 | 0.75375
9.862 | 0.75675
9.8621 | 0.75975
9.8622 | 0.76275
9.8623 | 0.76575
9.8624 | 0.76875
9.8625 | 0.77175
9.8626 | 0.77475
9.8627 | 0.77775
9.8628 | 0.78075
9.8629 | 0.78375
9.863 | 0.78675
9.8631 | 0.78975
9.8632 | 0.79275
9.8633 | 0.795
9.8634 | 0.79725
9.8635 | 0.80025
9.8636 | 0.8025
9.8637 | 0.804
9.8638 | 0.80625
9.8639 | 0.80775
9.864 | 0.81
9.8641 | 0.8115
9.8642 | 0.81225
9.8643 | 0.81375
9.8644 | 0.8145
9.8645 | 0.81525
9.8646 | 0.816
9.8647 | 0.81675
9.8648 | 0.81675
9.8649 | 0.81675
9.865 | 0.81675
9.8651 | 0.816
9.8652 | 0.816
9.8653 | 0.81525
9.8654 | 0.8145
9.8655 | 0.813
9.8656 | 0.8115
9.8657 | 0.81075
9.8658 | 0.8085
9.8659 | 0.807
9.866 | 0.8055
9.8661 | 0.80325
9.8662 | 0.801
9.8663 | 0.79875
9.8664 | 0.7965
9.8665 | 0.7935
9.8666 | 0.79125
9.8667 | 0.78825
9.8668 | 0.786
9.8669 | 0.783
9.867 | 0.78
9.8671 | 0.777
9.8672 | 0.774
9.8673 | 0.771
9.8674 | 0.768
9.8675 | 0.765
9.8676 | 0.762
9.8677 | 0.759
9.8678 | 0.756
9.8679 | 0.753
9.868 | 0.75075
9.8681 | 0.74775
9.8682 | 0.74475
9.8683 | 0.7425
9.8684 | 0.7395
9.8685 | 0.73725
9.8686 | 0.735
9.8687 | 0.73275
9.8688 | 0.73125
9.8689 | 0.729
9.869 | 0.7275
9.8691 | 0.726
9.8692 | 0.7245
9.8693 | 0.723
9.8694 | 0.72225
9.8695 | 0.7215
9.8696 | 0.72075
9.8697 | 0.72
9.8698 | 0.72
9.8699 | 0.72
9.87 | 0.72
9.8701 | 0.72
9.8702 | 0.72075
9.8703 | 0.7215
9.8704 | 0.72225
9.8705 | 0.723
9.8706 | 0.7245
9.8707 | 0.726
9.8708 | 0.7275
9.8709 | 0.72975
9.871 | 0.73125
9.8711 | 0.7335
9.8712 | 0.73575
9.8713 | 0.738
9.8714 | 0.741
9.8715 | 0.74325
9.8716 | 0.74625
9.8717 | 0.74925
9.8718 | 0.75225
9.8719 | 0.75525
9.872 | 0.75825
9.8721 | 0.76125
9.8722 | 0.76425
9.8723 | 0.768
9.8724 | 0.771
9.8725 | 0.774
9.8726 | 0.777
9.8727 | 0.78075
9.8728 | 0.78375
9.8729 | 0.78675
9.873 | 0.78975
9.8731 | 0.79275
9.8732 | 0.79575
9.8733 | 0.798
9.8734 | 0.801
9.8735 | 0.80325
9.8736 | 0.8055
9.8737 | 0.80775
9.8738 | 0.81
9.8739 | 0.81225
9.874 | 0.81375
9.8741 | 0.81525
9.8742 | 0.81675
9.8743 | 0.8175
9.8744 | 0.819
9.8745 | 0.81975
9.8746 | 0.8205
9.8747 | 0.82125
9.8748 | 0.82125
9.8749 | 0.82125
9.875 | 0.82125
9.8751 | 0.82125
9.8752 | 0.8205
9.8753 | 0.8205
9.8754 | 0.819
9.8755 | 0.81825
9.8756 | 0.8175
9.8757 | 0.816
9.8758 | 0.8145
9.8759 | 0.813
9.876 | 0.8115
9.8761 | 0.80925
9.8762 | 0.80775
9.8763 | 0.8055
9.8764 | 0.80325
9.8765 | 0.801
9.8766 | 0.79875
9.8767 | 0.7965
9.8768 | 0.7935
9.8769 | 0.79125
9.877 | 0.78825
9.8771 | 0.786
9.8772 | 0.783
9.8773 | 0.78075
9.8774 | 0.77775
9.8775 | 0.77475
9.8776 | 0.7725
9.8777 | 0.7695
9.8778 | 0.76725
9.8779 | 0.76425
9.878 | 0.762
9.8781 | 0.75975
9.8782 | 0.7575
9.8783 | 0.7545
9.8784 | 0.753
9.8785 | 0.75075
9.8786 | 0.7485
9.8787 | 0.747
9.8788 | 0.74475
9.8789 | 0.74325
9.879 | 0.74175
9.8791 | 0.74025
9.8792 | 0.7395
9.8793 | 0.738
9.8794 | 0.73725
9.8795 | 0.7365
9.8796 | 0.7365
9.8797 | 0.73575
9.8798 | 0.73575
9.8799 | 0.73575
9.88 | 0.73575
9.8801 | 0.73575
9.8802 | 0.7365
9.8803 | 0.73725
9.8804 | 0.738
9.8805 | 0.73875
9.8806 | 0.74025
9.8807 | 0.74175
9.8808 | 0.74325
9.8809 | 0.74475
9.881 | 0.74625
9.8811 | 0.74775
9.8812 | 0.75
9.8813 | 0.75225
9.8814 | 0.7545
9.8815 | 0.75675
9.8816 | 0.759
9.8817 | 0.762
9.8818 | 0.76425
9.8819 | 0.7665
9.882 | 0.7695
9.8821 | 0.7725
9.8822 | 0.77475
9.8823 | 0.77775
9.8824 | 0.78075
9.8825 | 0.78375
9.8826 | 0.786
9.8827 | 0.789
9.8828 | 0.792
9.8829 | 0.79425
9.883 | 0.79725
9.8831 | 0.7995
9.8832 | 0.80175
9.8833 | 0.80475
9.8834 | 0.807
9.8835 | 0.80925
9.8836 | 0.81075
9.8837 | 0.813
9.8838 | 0.81525
9.8839 | 0.81675
9.884 | 0.81825
9.8841 | 0.81975
9.8842 | 0.82125
9.8843 | 0.822
9.8844 | 0.82275
9.8845 | 0.8235
9.8846 | 0.82425
9.8847 | 0.825
9.8848 | 0.825
9.8849 | 0.825
9.885 | 0.825
9.8851 | 0.825
9.8852 | 0.82425
9.8853 | 0.8235
9.8854 | 0.82275
9.8855 | 0.822
9.8856 | 0.82125
9.8857 | 0.81975
9.8858 | 0.81825
9.8859 | 0.81675
9.886 | 0.81525
9.8861 | 0.813
9.8862 | 0.8115
9.8863 | 0.80925
9.8864 | 0.807
9.8865 | 0.80475
9.8866 | 0.8025
9.8867 | 0.7995
9.8868 | 0.79725
9.8869 | 0.79425
9.887 | 0.792
9.8871 | 0.789
9.8872 | 0.786
9.8873 | 0.783
9.8874 | 0.78
9.8875 | 0.77775
9.8876 | 0.77475
9.8877 | 0.77175
9.8878 | 0.76875
9.8879 | 0.76575
9.888 | 0.7635
9.8881 | 0.7605
9.8882 | 0.7575
9.8883 | 0.75525
9.8884 | 0.753
9.8885 | 0.75
9.8886 | 0.74775
9.8887 | 0.7455
9.8888 | 0.744
9.8889 | 0.74175
9.889 | 0.7395
9.8891 | 0.738
9.8892 | 0.7365
9.8893 | 0.735
9.8894 | 0.73425
9.8895 | 0.73275
9.8896 | 0.732
9.8897 | 0.73125
9.8898 | 0.7305
9.8899 | 0.7305
9.89 | 0.72975
9.8901 | 0.72975
9.8902 | 0.7305
9.8903 | 0.7305
9.8904 | 0.73125
9.8905 | 0.732
9.8906 | 0.73275
9.8907 | 0.7335
9.8908 | 0.735
9.8909 | 0.7365
9.891 | 0.738
9.8911 | 0.7395
9.8912 | 0.741
9.8913 | 0.74325
9.8914 | 0.7455
9.8915 | 0.74775
9.8916 | 0.75
9.8917 | 0.75225
9.8918 | 0.75525
9.8919 | 0.7575
9.892 | 0.7605
9.8921 | 0.7635
9.8922 | 0.7665
9.8923 | 0.7695
9.8924 | 0.77175
9.8925 | 0.77475
9.8926 | 0.77775
9.8927 | 0.78075
9.8928 | 0.78375
9.8929 | 0.78675
9.893 | 0.78975
9.8931 | 0.79275
9.8932 | 0.79575
9.8933 | 0.79875
9.8934 | 0.801
9.8935 | 0.804
9.8936 | 0.80625
9.8937 | 0.8085
9.8938 | 0.81075
9.8939 | 0.813
9.894 | 0.81525
9.8941 | 0.81675
9.8942 | 0.81825
9.8943 | 0.81975
9.8944 | 0.82125
9.8945 | 0.82275
9.8946 | 0.8235
9.8947 | 0.82425
9.8948 | 0.825
9.8949 | 0.825
9.895 | 0.82575
9.8951 | 0.82575
9.8952 | 0.82575
9.8953 | 0.825
9.8954 | 0.82425
9.8955 | 0.8235
9.8956 | 0.82275
9.8957 | 0.82125
9.8958 | 0.81975
9.8959 | 0.81825
9.896 | 0.81675
9.8961 | 0.81525
9.8962 | 0.813
9.8963 | 0.81075
9.8964 | 0.8085
9.8965 | 0.80625
9.8966 | 0.80325
9.8967 | 0.801
9.8968 | 0.798
9.8969 | 0.795
9.897 | 0.792
9.8971 | 0.789
9.8972 | 0.786
9.8973 | 0.783
9.8974 | 0.78
9.8975 | 0.777
9.8976 | 0.774
9.8977 | 0.77025
9.8978 | 0.76725
9.8979 | 0.76425
9.898 | 0.762
9.8981 | 0.759
9.8982 | 0.756
9.8983 | 0.75375
9.8984 | 0.75075
9.8985 | 0.7485
9.8986 | 0.74625
9.8987 | 0.744
9.8988 | 0.7425
9.8989 | 0.74025
9.899 | 0.73875
9.8991 | 0.73725
9.8992 | 0.73575
9.8993 | 0.735
9.8994 | 0.73425
9.8995 | 0.7335
9.8996 | 0.73275
9.8997 | 0.73275
9.8998 | 0.73275
9.8999 | 0.73275
9.9 | 0.73275
9.9001 | 0.7335
9.9002 | 0.73425
9.9003 | 0.735
9.9004 | 0.73575
9.9005 | 0.73725
9.9006 | 0.73875
9.9007 | 0.74025
9.9008 | 0.74175
9.9009 | 0.744
9.901 | 0.74625
9.9011 | 0.74775
9.9012 | 0.75
9.9013 | 0.753
9.9014 | 0.75525
9.9015 | 0.7575
9.9016 | 0.7605
9.9017 | 0.76275
9.9018 | 0.76575
9.9019 | 0.76875
9.902 | 0.77175
9.9021 | 0.774
9.9022 | 0.777
9.9023 | 0.78
9.9024 | 0.783
9.9025 | 0.786
9.9026 | 0.78825
9.9027 | 0.79125
9.9028 | 0.79425
9.9029 | 0.7965
9.903 | 0.7995
9.9031 | 0.80175
9.9032 | 0.804
9.9033 | 0.80625
9.9034 | 0.8085
9.9035 | 0.81075
9.9036 | 0.813
9.9037 | 0.8145
9.9038 | 0.816
9.9039 | 0.8175
9.904 | 0.819
9.9041 | 0.8205
9.9042 | 0.82125
9.9043 | 0.82275
9.9044 | 0.8235
9.9045 | 0.82425
9.9046 | 0.82425
9.9047 | 0.825
9.9048 | 0.825
9.9049 | 0.825
9.905 | 0.82425
9.9051 | 0.82425
9.9052 | 0.8235
9.9053 | 0.82275
9.9054 | 0.822
9.9055 | 0.8205
9.9056 | 0.81975
9.9057 | 0.81825
9.9058 | 0.81675
9.9059 | 0.81525
9.906 | 0.813
9.9061 | 0.81075
9.9062 | 0.80925
9.9063 | 0.807
9.9064 | 0.80475
9.9065 | 0.80175
9.9066 | 0.7995
9.9067 | 0.79725
9.9068 | 0.79425
9.9069 | 0.79125
9.907 | 0.789
9.9071 | 0.786
9.9072 | 0.783
9.9073 | 0.78
9.9074 | 0.777
9.9075 | 0.774
9.9076 | 0.771
9.9077 | 0.76875
9.9078 | 0.76575
9.9079 | 0.76275
9.908 | 0.7605
9.9081 | 0.7575
9.9082 | 0.75525
9.9083 | 0.753
9.9084 | 0.75075
9.9085 | 0.7485
9.9086 | 0.74625
9.9087 | 0.74475
9.9088 | 0.74325
9.9089 | 0.74175
9.909 | 0.74025
9.9091 | 0.73875
9.9092 | 0.738
9.9093 | 0.73725
9.9094 | 0.7365
9.9095 | 0.73575
9.9096 | 0.73575
9.9097 | 0.73575
9.9098 | 0.73575
9.9099 | 0.7365
9.91 | 0.7365
9.9101 | 0.73725
9.9102 | 0.73875
9.9103 | 0.7395
9.9104 | 0.741
9.9105 | 0.7425
9.9106 | 0.744
9.9107 | 0.74625
9.9108 | 0.7485
9.9109 | 0.75075
9.911 | 0.753
9.9111 | 0.75525
9.9112 | 0.75825
9.9113 | 0.7605
9.9114 | 0.7635
9.9115 | 0.7665
9.9116 | 0.7695
9.9117 | 0.7725
9.9118 | 0.7755
9.9119 | 0.7785
9.912 | 0.7815
9.9121 | 0.7845
9.9122 | 0.78825
9.9123 | 0.79125
9.9124 | 0.79425
9.9125 | 0.79725
9.9126 | 0.80025
9.9127 | 0.80325
9.9128 | 0.80625
9.9129 | 0.80925
9.913 | 0.8115
9.9131 | 0.8145
9.9132 | 0.81675
9.9133 | 0.819
9.9134 | 0.82125
9.9135 | 0.8235
9.9136 | 0.82575
9.9137 | 0.82725
9.9138 | 0.82875
9.9139 | 0.83025
9.914 | 0.83175
9.9141 | 0.8325
9.9142 | 0.834
9.9143 | 0.83475
9.9144 | 0.8355
9.9145 | 0.8355
9.9146 | 0.83625
9.9147 | 0.83625
9.9148 | 0.8355
9.9149 | 0.8355
9.915 | 0.83475
9.9151 | 0.834
9.9152 | 0.83325
9.9153 | 0.8325
9.9154 | 0.831
9.9155 | 0.83025
9.9156 | 0.82875
9.9157 | 0.8265
9.9158 | 0.825
9.9159 | 0.82275
9.916 | 0.8205
9.9161 | 0.81825
9.9162 | 0.816
9.9163 | 0.81375
9.9164 | 0.81075
9.9165 | 0.80775
9.9166 | 0.8055
9.9167 | 0.8025
9.9168 | 0.79875
9.9169 | 0.79575
9.917 | 0.79275
9.9171 | 0.789
9.9172 | 0.786
9.9173 | 0.78225
9.9174 | 0.77925
9.9175 | 0.7755
9.9176 | 0.77175
9.9177 | 0.768
9.9178 | 0.765
9.9179 | 0.76125
9.918 | 0.7575
9.9181 | 0.75375
9.9182 | 0.75075
9.9183 | 0.747
9.9184 | 0.744
9.9185 | 0.74025
9.9186 | 0.73725
9.9187 | 0.7335
9.9188 | 0.7305
9.9189 | 0.7275
9.919 | 0.7245
9.9191 | 0.72225
9.9192 | 0.71925
9.9193 | 0.717
9.9194 | 0.71475
9.9195 | 0.7125
9.9196 | 0.71025
9.9197 | 0.70875
9.9198 | 0.70725
9.9199 | 0.70575
9.92 | 0.705
9.9201 | 0.70425
9.9202 | 0.7035
9.9203 | 0.70275
9.9204 | 0.70275
9.9205 | 0.70275
9.9206 | 0.70275
9.9207 | 0.7035
9.9208 | 0.70425
9.9209 | 0.705
9.921 | 0.7065
9.9211 | 0.708
9.9212 | 0.7095
9.9213 | 0.71175
9.9214 | 0.714
9.9215 | 0.71625
9.9216 | 0.71925
9.9217 | 0.7215
9.9218 | 0.7245
9.9219 | 0.72825
9.922 | 0.73125
9.9221 | 0.735
9.9222 | 0.73875
9.9223 | 0.7425
9.9224 | 0.74625
9.9225 | 0.75
9.9226 | 0.75375
9.9227 | 0.7575
9.9228 | 0.762
9.9229 | 0.76575
9.923 | 0.77025
9.9231 | 0.774
9.9232 | 0.77775
9.9233 | 0.7815
9.9234 | 0.786
9.9235 | 0.78975
9.9236 | 0.7935
9.9237 | 0.7965
9.9238 | 0.80025
9.9239 | 0.80325
9.924 | 0.807
9.9241 | 0.81
9.9242 | 0.81225
9.9243 | 0.81525
9.9244 | 0.8175
9.9245 | 0.81975
9.9246 | 0.822
9.9247 | 0.8235
9.9248 | 0.825
9.9249 | 0.8265
9.925 | 0.82725
9.9251 | 0.82875
9.9252 | 0.8295
9.9253 | 0.8295
9.9254 | 0.8295
9.9255 | 0.8295
9.9256 | 0.8295
9.9257 | 0.8295
9.9258 | 0.82875
9.9259 | 0.828
9.926 | 0.8265
9.9261 | 0.82575
9.9262 | 0.82425
9.9263 | 0.82275
9.9264 | 0.8205
9.9265 | 0.819
9.9266 | 0.81675
9.9267 | 0.8145
9.9268 | 0.81225
9.9269 | 0.81
9.927 | 0.807
9.9271 | 0.80475
9.9272 | 0.80175
9.9273 | 0.7995
9.9274 | 0.7965
9.9275 | 0.7935
9.9276 | 0.7905
9.9277 | 0.7875
9.9278 | 0.7845
9.9279 | 0.7815
9.928 | 0.77925
9.9281 | 0.77625
9.9282 | 0.77325
9.9283 | 0.771
9.9284 | 0.768
9.9285 | 0.76575
9.9286 | 0.7635
9.9287 | 0.7605
9.9288 | 0.759
9.9289 | 0.75675
9.929 | 0.7545
9.9291 | 0.753
9.9292 | 0.7515
9.9293 | 0.75
9.9294 | 0.74925
9.9295 | 0.74775
9.9296 | 0.747
9.9297 | 0.74625
9.9298 | 0.74625
9.9299 | 0.7455
9.93 | 0.7455
9.9301 | 0.74625
9.9302 | 0.74625
9.9303 | 0.747
9.9304 | 0.74775
9.9305 | 0.7485
9.9306 | 0.75
9.9307 | 0.7515
9.9308 | 0.753
9.9309 | 0.7545
9.931 | 0.756
9.9311 | 0.75825
9.9312 | 0.7605
9.9313 | 0.76275
9.9314 | 0.765
9.9315 | 0.76725
9.9316 | 0.77025
9.9317 | 0.77325
9.9318 | 0.7755
9.9319 | 0.7785
9.932 | 0.7815
9.9321 | 0.7845
9.9322 | 0.7875
9.9323 | 0.7905
9.9324 | 0.7935
9.9325 | 0.7965
9.9326 | 0.80025
9.9327 | 0.80325
9.9328 | 0.80625
9.9329 | 0.80925
9.933 | 0.8115
9.9331 | 0.8145
9.9332 | 0.8175
9.9333 | 0.81975
9.9334 | 0.82275
9.9335 | 0.825
9.9336 | 0.82725
9.9337 | 0.8295
9.9338 | 0.83175
9.9339 | 0.83325
9.934 | 0.8355
9.9341 | 0.837
9.9342 | 0.8385
9.9343 | 0.84
9.9344 | 0.84075
9.9345 | 0.8415
9.9346 | 0.84225
9.9347 | 0.843
9.9348 | 0.843
9.9349 | 0.843
9.935 | 0.843
9.9351 | 0.843
9.9352 | 0.843
9.9353 | 0.84225
9.9354 | 0.8415
9.9355 | 0.84
9.9356 | 0.83925
9.9357 | 0.83775
9.9358 | 0.83625
9.9359 | 0.834
9.936 | 0.8325
9.9361 | 0.83025
9.9362 | 0.828
9.9363 | 0.825
9.9364 | 0.82275
9.9365 | 0.81975
9.9366 | 0.81675
9.9367 | 0.8145
9.9368 | 0.81075
9.9369 | 0.80775
9.937 | 0.80475
9.9371 | 0.801
9.9372 | 0.798
9.9373 | 0.79425
9.9374 | 0.79125
9.9375 | 0.7875
9.9376 | 0.78375
9.9377 | 0.78
9.9378 | 0.777
9.9379 | 0.77325
9.938 | 0.77025
9.9381 | 0.7665
9.9382 | 0.7635
9.9383 | 0.75975
9.9384 | 0.75675
9.9385 | 0.75375
9.9386 | 0.7515
9.9387 | 0.7485
9.9388 | 0.7455
9.9389 | 0.74325
9.939 | 0.741
9.9391 | 0.7395
9.9392 | 0.73725
9.9393 | 0.73575
9.9394 | 0.73425
9.9395 | 0.7335
9.9396 | 0.732
9.9397 | 0.73125
9.9398 | 0.73125
9.9399 | 0.7305
9.94 | 0.7305
9.9401 | 0.7305
9.9402 | 0.73125
9.9403 | 0.732
9.9404 | 0.73275
9.9405 | 0.7335
9.9406 | 0.735
9.9407 | 0.7365
9.9408 | 0.738
9.9409 | 0.7395
9.941 | 0.74175
9.9411 | 0.744
9.9412 | 0.74625
9.9413 | 0.74925
9.9414 | 0.75225
9.9415 | 0.7545
9.9416 | 0.7575
9.9417 | 0.7605
9.9418 | 0.76425
9.9419 | 0.76725
9.942 | 0.77025
9.9421 | 0.774
9.9422 | 0.77775
9.9423 | 0.78075
9.9424 | 0.7845
9.9425 | 0.7875
9.9426 | 0.79125
9.9427 | 0.795
9.9428 | 0.798
9.9429 | 0.80175
9.943 | 0.80475
9.9431 | 0.8085
9.9432 | 0.8115
9.9433 | 0.8145
9.9434 | 0.8175
9.9435 | 0.8205
9.9436 | 0.82275
9.9437 | 0.82575
9.9438 | 0.828
9.9439 | 0.83025
9.944 | 0.8325
9.9441 | 0.834
9.9442 | 0.83625
9.9443 | 0.83775
9.9444 | 0.8385
9.9445 | 0.84
9.9446 | 0.84075
9.9447 | 0.8415
9.9448 | 0.84225
9.9449 | 0.843
9.945 | 0.843
9.9451 | 0.843
9.9452 | 0.843
9.9453 | 0.84225
9.9454 | 0.8415
9.9455 | 0.84075
9.9456 | 0.84
9.9457 | 0.8385
9.9458 | 0.837
9.9459 | 0.8355
9.946 | 0.834
9.9461 | 0.83175
9.9462 | 0.8295
9.9463 | 0.82725
9.9464 | 0.825
9.9465 | 0.82275
9.9466 | 0.81975
9.9467 | 0.8175
9.9468 | 0.8145
9.9469 | 0.8115
9.947 | 0.8085
9.9471 | 0.8055
9.9472 | 0.8025
9.9473 | 0.7995
9.9474 | 0.7965
9.9475 | 0.7935
9.9476 | 0.7905
9.9477 | 0.78675
9.9478 | 0.78375
9.9479 | 0.78075
9.948 | 0.77775
9.9481 | 0.77475
9.9482 | 0.77175
9.9483 | 0.7695
9.9484 | 0.7665
9.9485 | 0.76425
9.9486 | 0.76125
9.9487 | 0.759
9.9488 | 0.75675
9.9489 | 0.75525
9.949 | 0.753
9.9491 | 0.7515
9.9492 | 0.75
9.9493 | 0.7485
9.9494 | 0.747
9.9495 | 0.74625
9.9496 | 0.7455
9.9497 | 0.74475
9.9498 | 0.74475
9.9499 | 0.744
9.95 | 0.744
9.9501 | 0.744
9.9502 | 0.74475
9.9503 | 0.7455
9.9504 | 0.7455
9.9505 | 0.747
9.9506 | 0.74775
9.9507 | 0.74925
9.9508 | 0.75075
9.9509 | 0.75225
9.951 | 0.75375
9.9511 | 0.756
9.9512 | 0.7575
9.9513 | 0.75975
9.9514 | 0.762
9.9515 | 0.76425
9.9516 | 0.76725
9.9517 | 0.7695
9.9518 | 0.7725
9.9519 | 0.77475
9.952 | 0.77775
9.9521 | 0.78075
9.9522 | 0.783
9.9523 | 0.786
9.9524 | 0.789
9.9525 | 0.792
9.9526 | 0.795
9.9527 | 0.79725
9.9528 | 0.80025
9.9529 | 0.80325
9.953 | 0.80625
9.9531 | 0.8085
9.9532 | 0.8115
9.9533 | 0.81375
9.9534 | 0.816
9.9535 | 0.81825
9.9536 | 0.8205
9.9537 | 0.82275
9.9538 | 0.82425
9.9539 | 0.8265
9.954 | 0.828
9.9541 | 0.8295
9.9542 | 0.831
9.9543 | 0.8325
9.9544 | 0.83325
9.9545 | 0.834
9.9546 | 0.8355
9.9547 | 0.8355
9.9548 | 0.83625
9.9549 | 0.837
9.955 | 0.837
9.9551 | 0.837
9.9552 | 0.837
9.9553 | 0.83625
9.9554 | 0.83625
9.9555 | 0.8355
9.9556 | 0.83475
9.9557 | 0.83325
9.9558 | 0.8325
9.9559 | 0.831
9.956 | 0.83025
9.9561 | 0.82875
9.9562 | 0.82725
9.9563 | 0.825
9.9564 | 0.8235
9.9565 | 0.82125
9.9566 | 0.81975
9.9567 | 0.8175
9.9568 | 0.81525
9.9569 | 0.813
9.957 | 0.81075
9.9571 | 0.80775
9.9572 | 0.8055
9.9573 | 0.80325
9.9574 | 0.80025
9.9575 | 0.798
9.9576 | 0.795
9.9577 | 0.79275
9.9578 | 0.78975
9.9579 | 0.7875
9.958 | 0.7845
9.9581 | 0.78225
9.9582 | 0.78
9.9583 | 0.77775
9.9584 | 0.77475
9.9585 | 0.7725
9.9586 | 0.77025
9.9587 | 0.768
9.9588 | 0.7665
9.9589 | 0.76425
9.959 | 0.76275
9.9591 | 0.7605
9.9592 | 0.759
9.9593 | 0.7575
9.9594 | 0.75675
9.9595 | 0.75525
9.9596 | 0.7545
9.9597 | 0.75375
9.9598 | 0.753
9.9599 | 0.75225
9.96 | 0.7515
9.9601 | 0.7515
9.9602 | 0.7515
9.9603 | 0.7515
9.9604 | 0.7515
9.9605 | 0.75225
9.9606 | 0.753
9.9607 | 0.75375
9.9608 | 0.7545
9.9609 | 0.75525
9.961 | 0.75675
9.9611 | 0.75825
9.9612 | 0.75975
9.9613 | 0.76125
9.9614 | 0.76275
9.9615 | 0.765
9.9616 | 0.7665
9.9617 | 0.76875
9.9618 | 0.771
9.9619 | 0.77325
9.962 | 0.7755
9.9621 | 0.7785
9.9622 | 0.78075
9.9623 | 0.783
9.9624 | 0.786
9.9625 | 0.789
9.9626 | 0.79125
9.9627 | 0.79425
9.9628 | 0.7965
9.9629 | 0.7995
9.963 | 0.8025
9.9631 | 0.8055
9.9632 | 0.80775
9.9633 | 0.81075
9.9634 | 0.813
9.9635 | 0.816
9.9636 | 0.81825
9.9637 | 0.8205
9.9638 | 0.82275
9.9639 | 0.825
9.964 | 0.82725
9.9641 | 0.8295
9.9642 | 0.83175
9.9643 | 0.83325
9.9644 | 0.83475
9.9645 | 0.83625
9.9646 | 0.83775
9.9647 | 0.83925
9.9648 | 0.84
9.9649 | 0.84075
9.965 | 0.8415
9.9651 | 0.84225
9.9652 | 0.84225
9.9653 | 0.843
9.9654 | 0.843
9.9655 | 0.84225
9.9656 | 0.84225
9.9657 | 0.8415
9.9658 | 0.84075
9.9659 | 0.84
9.966 | 0.83925
9.9661 | 0.83775
9.9662 | 0.83625
9.9663 | 0.83475
9.9664 | 0.83325
9.9665 | 0.831
9.9666 | 0.8295
9.9667 | 0.82725
9.9668 | 0.825
9.9669 | 0.82275
9.967 | 0.81975
9.9671 | 0.8175
9.9672 | 0.81525
9.9673 | 0.81225
9.9674 | 0.80925
9.9675 | 0.807
9.9676 | 0.804
9.9677 | 0.80175
9.9678 | 0.79875
9.9679 | 0.79575
9.968 | 0.7935
9.9681 | 0.7905
9.9682 | 0.78825
9.9683 | 0.78525
9.9684 | 0.783
9.9685 | 0.78075
9.9686 | 0.7785
9.9687 | 0.77625
9.9688 | 0.77475
9.9689 | 0.7725
9.969 | 0.771
9.9691 | 0.7695
9.9692 | 0.768
9.9693 | 0.7665
9.9694 | 0.76575
9.9695 | 0.765
9.9696 | 0.76425
9.9697 | 0.7635
9.9698 | 0.76275
9.9699 | 0.76275
9.97 | 0.76275
9.9701 | 0.76275
9.9702 | 0.7635
9.9703 | 0.76425
9.9704 | 0.765
9.9705 | 0.76575
9.9706 | 0.7665
9.9707 | 0.768
9.9708 | 0.7695
9.9709 | 0.771
9.971 | 0.7725
9.9711 | 0.774
9.9712 | 0.77625
9.9713 | 0.7785
9.9714 | 0.78
9.9715 | 0.78225
9.9716 | 0.78525
9.9717 | 0.7875
9.9718 | 0.78975
9.9719 | 0.79275
9.972 | 0.795
9.9721 | 0.798
9.9722 | 0.801
9.9723 | 0.80325
9.9724 | 0.80625
9.9725 | 0.80925
9.9726 | 0.8115
9.9727 | 0.8145
9.9728 | 0.8175
9.9729 | 0.81975
9.973 | 0.82275
9.9731 | 0.825
9.9732 | 0.828
9.9733 | 0.83025
9.9734 | 0.8325
9.9735 | 0.83475
9.9736 | 0.837
9.9737 | 0.83925
9.9738 | 0.84075
9.9739 | 0.84225
9.974 | 0.84375
9.9741 | 0.84525
9.9742 | 0.84675
9.9743 | 0.84825
9.9744 | 0.849
9.9745 | 0.84975
9.9746 | 0.8505
9.9747 | 0.85125
9.9748 | 0.85125
9.9749 | 0.85125
9.975 | 0.85125
9.9751 | 0.85125
9.9752 | 0.8505
9.9753 | 0.84975
9.9754 | 0.849
9.9755 | 0.84825
9.9756 | 0.84675
9.9757 | 0.84525
9.9758 | 0.84375
9.9759 | 0.84225
9.976 | 0.84075
9.9761 | 0.8385
9.9762 | 0.837
9.9763 | 0.83475
9.9764 | 0.8325
9.9765 | 0.8295
9.9766 | 0.82725
9.9767 | 0.825
9.9768 | 0.822
9.9769 | 0.81975
9.977 | 0.81675
9.9771 | 0.81375
9.9772 | 0.81075
9.9773 | 0.8085
9.9774 | 0.8055
9.9775 | 0.8025
9.9776 | 0.7995
9.9777 | 0.79725
9.9778 | 0.79425
9.9779 | 0.792
9.978 | 0.789
9.9781 | 0.78675
9.9782 | 0.7845
9.9783 | 0.78225
9.9784 | 0.78
9.9785 | 0.77775
9.9786 | 0.77625
9.9787 | 0.774
9.9788 | 0.7725
9.9789 | 0.771

## Fig. 3b
Time (h) | Cumulative release (%) | [14 empty] | Mean | SEM | Mean | SEM | Mean | SEM | Mean | SEM | Mean | SEM | Mean | SEM
| 0 |  |  | 0.33 |  |  | 0.42 |  |  | 0.53 |  |  | 0.65 |  |  | 0 |  | 0.33 |  | 0.42 |  | 0.53 |  | 0.65 |  | 0
0 | 0 | 0 | 0 | 0 | 0 | 0 | 0 | 0 | 0 | 0 | 0 | 0 | 0 | 0 | 0 | 0 | 0 | 0 | 0 | 0 | 0 | 0 | 0 | 0 | 0 | 0 | 0
0.5 | 87 | 87 | 90 | 21.8 | 22.1 | 22.5 | 15.3 | 15.9 | 14.2 | 8.8 | 9.5 | 9.1 | 5.4 | 4.8 | 5.6 | 88 | 1.73205 | 22.13333 | 0.35119 | 15.13333 | 0.86217 | 9.13333 | 0.35119 | 5.26667 | 0.41633 | 88 | 1.73205
1 | 95 | 97 | 95 | 40.2 | 41.8 | 40.9 | 30.5 | 28.9 | 31.2 | 17.2 | 16.9 | 18.3 | 10.1 | 10.9 | 11.1 | 95.66667 | 1.1547 | 40.96667 | 0.80208 | 30.2 | 1.17898 | 17.46667 | 0.73711 | 10.7 | 0.52915 | 95.66667 | 1.1547
1.5 | 98 | 99 | 98 | 60.5 | 61.2 | 60.7 | 41.2 | 40.9 | 39.5 | 27.2 | 27.5 | 26.9 | 15.6 | 14.8 | 15.1 | 98.33333 | 0.57735 | 60.8 | 0.36056 | 40.53333 | 0.90738 | 27.2 | 0.3 | 15.16667 | 0.40415 | 98.33333 | 0.57735
2 | 98 | 97 | 99 | 75 | 77 | 74 | 50 | 49 | 48 | 35 | 36 | 38 | 23.1 | 22.9 | 21.8 | 98 | 1 | 75.33333 | 1.52753 | 49 | 1 | 36.33333 | 1.52753 | 22.6 | 0.7 | 98 | 1
4 | 97 | 98 | 99 | 85 | 87 | 86 | 65 | 68 | 67 | 50 | 53 | 52 | 44.4 | 45.5 | 45.1 | 98 | 1 | 86 | 1 | 66.66667 | 1.52753 | 51.66667 | 1.52753 | 45 | 0.55678 | 98 | 1
6 | 99 | 97.8 | 98 | 96 | 93 | 91 | 84 | 85 | 87 | 71 | 72 | 69 | 65.1 | 64.2 | 65.8 | 98.26667 | 0.64291 | 93.33333 | 2.51661 | 85.33333 | 1.52753 | 70.66667 | 1.52753 | 65.03333 | 0.80208 | 98.26667 | 0.64291
12 | 99 | 98 | 99 | 98 | 97 | 95 | 90 | 93 | 92 | 89 | 87 | 86 | 85.1 | 85.2 | 84.8 | 98.66667 | 0.57735 | 96.66667 | 1.52753 | 91.66667 | 1.52753 | 87.33333 | 1.52753 | 85.03333 | 0.20817 | 98.66667 | 0.57735
18 | 98 | 99 | 99 | 97 | 95 | 97 | 95 | 97 | 98 | 99 | 98 | 97 | 95.2 | 96.5 | 92.1 | 98.66667 | 0.57735 | 96.33333 | 1.1547 | 96.66667 | 1.52753 | 98.33 | 1 | 94.6 | 2.26053 | 98.66667 | 0.57735
24 | 98.9 | 99 | 99 | 98 | 98 | 97 | 98 | 98 | 99 | 99 | 98 | 97 | 98.2 | 99.5 | 97.8 | 98.96667 | 0.05774 | 97.66667 | 0.57735 | 98.33333 | 0.57735 | 98 | 1 | 98.5 | 0.88882 | 98.96667 | 0.05774

## Fig. 3c
Time (h) | Cumulative release (%) | [14 empty] | Mean | SEM | Mean | SEM | Mean | SEM | Mean | SEM | Mean | SEM
| 0 |  |  | 0.2 |  |  | 0.4 |  |  | 0.6 |  |  | 0.8 |  |  | 0 |  | 0.2 |  | 0.4 |  | 0.6 |  | 0.8
0 | 0 | 0 | 0 | 0 | 0 | 0 | 0 | 0 | 0 | 0 | 0 | 0 | 0 | 0 | 0 | 0 | 0 | 0 | 0 | 0 | 0 | 0 | 0 | 0 | 0
0.5 | 8.8 | 9.5 | 9.1 | 6 | 5 | 6 | 4 | 3 | 4 | 1 | 3 | 2 | 5 | 6 | 7 | 9.13333 | 0.35119 | 5.66667 | 0.57735 | 3.66667 | 0.57735 | 2 | 1 | 6 | 1
1 | 17.2 | 16.9 | 18.3 | 15 | 12 | 14 | 8 | 7 | 9 | 5 | 6 | 5 | 10 | 11 | 11 | 17.46667 | 0.73711 | 13.66667 | 1.52753 | 8 | 1 | 5.33333 | 0.57735 | 10.66667 | 0.57735
1.5 | 27.2 | 27.5 | 26.9 | 22 | 22 | 23 | 10 | 11 | 12 | 7 | 8 | 8 | 15 | 14 | 15 | 27.2 | 0.3 | 22.33333 | 0.57735 | 11 | 1 | 7.66667 | 0.57735 | 14.66667 | 0.57735
2 | 35 | 36 | 38 | 30 | 29 | 32 | 19 | 20 | 22 | 11 | 13 | 10 | 25 | 24 | 26 | 36.33333 | 1.52753 | 30.33333 | 1.52753 | 20.33333 | 1.52753 | 11.33333 | 1.52753 | 25 | 1
4 | 50 | 53 | 52 | 41 | 38 | 42 | 27 | 29 | 31 | 16 | 15 | 18 | 35 | 33 | 32 | 51.66667 | 1.52753 | 40.33333 | 2.08167 | 29 | 2 | 16.33333 | 1.52753 | 33.33333 | 1.52753
6 | 71 | 72 | 69 | 49 | 50 | 51 | 33 | 35 | 36 | 24 | 22 | 23 | 48 | 47 | 49 | 70.66667 | 1.52753 | 50 | 1 | 34.66667 | 1.52753 | 23 | 1 | 48 | 1
12 | 89 | 87 | 86 | 75 | 76 | 73 | 66 | 65 | 63 | 58 | 52 | 56 | 70 | 72 | 74 | 87.33333 | 1.52753 | 74.66667 | 1.52753 | 64.66667 | 1.52753 | 55.33333 | 3.05505 | 72 | 2
18 | 99 | 99 | 97 | 95 | 92 | 93 | 85 | 84 | 86 | 75 | 74 | 76 | 93 | 90 | 95 | 98.33333 | 1.1547 | 93.33333 | 1.52753 | 85 | 1 | 75 | 1 | 92.66667 | 2.51661
24 | 99 | 98 | 97 | 99 | 98 | 97 | 95 | 98 | 96 | 85 | 88 | 86 | 98 | 95 | 94 | 98 | 1 | 98 | 1 | 96.33333 | 1.52753 | 86.33333 | 1.52753 | 95.66667 | 2.08167

## Fig. 3d
Time (h) | Cumulative release (%) | [11 empty] | Mean | SEM | Mean | SEM | Mean | SEM | Mean | SEM
| Gel |  |  | cGel |  |  | cGel-cHA |  |  | mn-STESS |  |  | Gel |  | cGel |  | cGel-cHA |  | mn-STESS
0 | 0 | 0 | 0 | 0 | 0 | 0 | 0 | 0 | 0 | 0 | 0 | 0 | 0 | 0 | 0 | 0 | 0 | 0 | 0 | 0
0.5 | 87 | 87 | 90 | 8.8 | 9.5 | 9.1 | 4 | 3 | 4 | 5 | 6 | 5 | 88 | 1.73205 | 9.13333 | 0.35119 | 3.66667 | 0.57735 | 5.33333 | 0.57735
1 | 95 | 97 | 95 | 17.2 | 16.9 | 18.3 | 8 | 7 | 9 | 9 | 8 | 10 | 95.66667 | 1.1547 | 17.46667 | 0.73711 | 8 | 1 | 9 | 1
1.5 | 98 | 99 | 98 | 27.2 | 27.5 | 26.9 | 10 | 11 | 12 | 13 | 12 | 15 | 98.33333 | 0.57735 | 27.2 | 0.3 | 11 | 1 | 13.33333 | 1.52753
2 | 98 | 97 | 99 | 35 | 36 | 38 | 19 | 20 | 22 | 20 | 21 | 22 | 98 | 1 | 36.33333 | 1.52753 | 20.33333 | 1.52753 | 21 | 1
4 | 97 | 98 | 99 | 50 | 53 | 52 | 27 | 29 | 31 | 30 | 29 | 31 | 98 | 1 | 51.66667 | 1.52753 | 29 | 2 | 30 | 1
6 | 99 | 97.8 | 98 | 71 | 72 | 69 | 33 | 35 | 36 | 38 | 35 | 36 | 98.26667 | 0.64291 | 70.66667 | 1.52753 | 34.66667 | 1.52753 | 36.33333 | 1.52753
12 | 99 | 98 | 99 | 89 | 87 | 86 | 66 | 65 | 63 | 66 | 65 | 68 | 98.66667 | 0.57735 | 87.33333 | 1.52753 | 64.66667 | 1.52753 | 66.33333 | 1.52753
18 | 98 | 99 | 99 | 99 | 98 | 97 | 85 | 84 | 86 | 82 | 84 | 83 | 98.66667 | 0.57735 | 98.33 | 1 | 85 | 1 | 83 | 1
24 | 98.9 | 99 | 99 | 99 | 98 | 97 | 95 | 98 | 96 | 92 | 96 | 96 | 98.96667 | 0.05774 | 98 | 1 | 96.33333 | 1.52753 | 94.66667 | 2.3094

## Fig. 3f
Groups | EGF mass (ng) |  |  |  |  | Mean | SEM
EGF | 4.40664 | 5.60667 | 5.0019 | 5.60667 | 5.0019 | 5.12476 | 0.50258
CMNP | 91.79058 | 89.45044 | 88.67177 | 92.76744 | 67.17126 | 85.9703 | 10.64061
mn-STESS | 428.70507 | 386.20839 | 422.08536 | 388.46936 | 432.13317 | 411.52027 | 22.38228

## Fig. 3g
| CMNP EGF | CMNP GSH | mn-STESS EGF | mn-STESS GSH | Groups |  | Diffusion coefficient ×10-5 cm-2/s | Error bars
Time (ps) | MSD (nm\S2\N) | MSD (nm\S2\N) | MSD (nm\S2\N) | MSD (nm\S2\N) | CMNP | EGF | 0.29 | 0.014
0 | 0 | 0 | 0 | 0 |  | GSH | 1.41 | 0.075
10 | 0.00136 | 0.00324 | 0.00142 | 0.00327 | mn-STESS | EGF | 0.3 | 0.015
20 | 0.00162 | 0.00448 | 0.00175 | 0.00452 |  | GSH | 2.1 | 0.105
30 | 0.00186 | 0.00551 | 0.00199 | 0.00556
40 | 0.00204 | 0.00645 | 0.0022 | 0.00649
50 | 0.00228 | 0.00734 | 0.00238 | 0.00735
60 | 0.00247 | 0.00818 | 0.00254 | 0.00815
70 | 0.00261 | 0.00898 | 0.00267 | 0.00892
80 | 0.0028 | 0.00974 | 0.00276 | 0.00967
90 | 0.00292 | 0.01047 | 0.00289 | 0.0104
100 | 0.00306 | 0.01119 | 0.003 | 0.0111
110 | 0.00323 | 0.01188 | 0.00314 | 0.01177
120 | 0.00338 | 0.01258 | 0.00328 | 0.01243
130 | 0.00355 | 0.01327 | 0.00341 | 0.01309
140 | 0.0037 | 0.01391 | 0.00354 | 0.01374
150 | 0.00389 | 0.01456 | 0.00371 | 0.01437
160 | 0.00404 | 0.0152 | 0.00385 | 0.015
170 | 0.00422 | 0.01582 | 0.00398 | 0.01561
180 | 0.00436 | 0.01643 | 0.0041 | 0.0162
190 | 0.00452 | 0.01702 | 0.00423 | 0.01681
200 | 0.00467 | 0.0176 | 0.00437 | 0.0174
210 | 0.0048 | 0.0182 | 0.00456 | 0.01799
220 | 0.00501 | 0.01878 | 0.00473 | 0.01856
230 | 0.00514 | 0.01933 | 0.00487 | 0.01915
240 | 0.0053 | 0.01988 | 0.00502 | 0.01973
250 | 0.00544 | 0.02044 | 0.00517 | 0.02028
260 | 0.00557 | 0.02099 | 0.0053 | 0.02082
270 | 0.00568 | 0.02153 | 0.00544 | 0.02133
280 | 0.00579 | 0.02207 | 0.00557 | 0.02184
290 | 0.00591 | 0.02261 | 0.00573 | 0.02236
300 | 0.00598 | 0.02314 | 0.00587 | 0.02287
310 | 0.00606 | 0.02365 | 0.00603 | 0.02338
320 | 0.00614 | 0.02415 | 0.00618 | 0.02386
330 | 0.00622 | 0.02463 | 0.00634 | 0.02436
340 | 0.0063 | 0.02514 | 0.00647 | 0.02485
350 | 0.00635 | 0.02563 | 0.00664 | 0.02534
360 | 0.00646 | 0.02615 | 0.00674 | 0.02584
370 | 0.00652 | 0.02667 | 0.00687 | 0.02635
380 | 0.00662 | 0.02717 | 0.00701 | 0.02685
390 | 0.0067 | 0.02765 | 0.00716 | 0.02735
400 | 0.00681 | 0.02814 | 0.00729 | 0.02785
410 | 0.00691 | 0.02864 | 0.00744 | 0.02837
420 | 0.00697 | 0.0291 | 0.00754 | 0.02885
430 | 0.00708 | 0.02957 | 0.00767 | 0.02933
440 | 0.00714 | 0.03003 | 0.00784 | 0.02984
450 | 0.0072 | 0.03051 | 0.008 | 0.03035
460 | 0.00727 | 0.03098 | 0.00812 | 0.03083
470 | 0.00734 | 0.03144 | 0.00825 | 0.03135
480 | 0.00743 | 0.0319 | 0.00836 | 0.03184
490 | 0.00749 | 0.03237 | 0.00848 | 0.03234
500 | 0.00759 | 0.03283 | 0.00862 | 0.03286
510 | 0.00763 | 0.03327 | 0.00872 | 0.03338
520 | 0.00774 | 0.03372 | 0.00886 | 0.03391
530 | 0.0078 | 0.03416 | 0.00898 | 0.03442
540 | 0.00792 | 0.03461 | 0.00912 | 0.03494
550 | 0.00802 | 0.03507 | 0.00922 | 0.03547
560 | 0.00809 | 0.03551 | 0.00934 | 0.03598
570 | 0.00821 | 0.03593 | 0.00944 | 0.0365
580 | 0.0083 | 0.03636 | 0.00954 | 0.03703
590 | 0.0084 | 0.03681 | 0.00967 | 0.03752
600 | 0.00851 | 0.03723 | 0.0098 | 0.03801
610 | 0.00862 | 0.03765 | 0.00987 | 0.03848
620 | 0.00874 | 0.03808 | 0.01 | 0.03898
630 | 0.00882 | 0.03853 | 0.0101 | 0.03949
640 | 0.00891 | 0.03894 | 0.01022 | 0.03999
650 | 0.00895 | 0.03936 | 0.01034 | 0.04049
660 | 0.00907 | 0.03981 | 0.01046 | 0.04097
670 | 0.00916 | 0.04025 | 0.01059 | 0.04144
680 | 0.00924 | 0.0407 | 0.0107 | 0.04192
690 | 0.00936 | 0.04114 | 0.01081 | 0.04242
700 | 0.00946 | 0.04158 | 0.0109 | 0.04289
710 | 0.00954 | 0.04201 | 0.01098 | 0.04335
720 | 0.0096 | 0.04243 | 0.01104 | 0.04383
730 | 0.00966 | 0.04285 | 0.01109 | 0.04431
740 | 0.00979 | 0.04324 | 0.01121 | 0.04477
750 | 0.00985 | 0.04363 | 0.01132 | 0.04524
760 | 0.00994 | 0.04404 | 0.01141 | 0.04569
770 | 0.01001 | 0.04444 | 0.01147 | 0.04614
780 | 0.01011 | 0.04486 | 0.01156 | 0.04659
790 | 0.0102 | 0.04526 | 0.01161 | 0.04705
800 | 0.01029 | 0.04567 | 0.01169 | 0.04748
810 | 0.01038 | 0.04607 | 0.01176 | 0.04795
820 | 0.01043 | 0.04647 | 0.01186 | 0.04842
830 | 0.0105 | 0.04687 | 0.01195 | 0.04889
840 | 0.01054 | 0.04723 | 0.01204 | 0.04937
850 | 0.01061 | 0.04762 | 0.01215 | 0.04983
860 | 0.01066 | 0.048 | 0.01222 | 0.05029
870 | 0.01071 | 0.04838 | 0.01227 | 0.05072
880 | 0.01081 | 0.04876 | 0.01232 | 0.05119
890 | 0.01086 | 0.04914 | 0.01237 | 0.05165
900 | 0.01095 | 0.04951 | 0.0124 | 0.05212
910 | 0.01097 | 0.04987 | 0.01243 | 0.05256
920 | 0.01102 | 0.05025 | 0.01245 | 0.05302
930 | 0.01109 | 0.05061 | 0.01251 | 0.0535
940 | 0.01113 | 0.05097 | 0.01257 | 0.05395
950 | 0.01118 | 0.05134 | 0.01262 | 0.05439
960 | 0.01126 | 0.05171 | 0.01266 | 0.05484
970 | 0.01132 | 0.05206 | 0.01269 | 0.05532
980 | 0.01136 | 0.05243 | 0.01274 | 0.05577
990 | 0.01147 | 0.05281 | 0.01276 | 0.05623
1000 | 0.01152 | 0.05318 | 0.01279 | 0.05667
1010 | 0.0116 | 0.05359 | 0.01281 | 0.05712
1020 | 0.01169 | 0.05397 | 0.01284 | 0.05759
1030 | 0.01177 | 0.05436 | 0.01286 | 0.05802
1040 | 0.01186 | 0.05472 | 0.01289 | 0.0585
1050 | 0.01192 | 0.05512 | 0.01286 | 0.05896
1060 | 0.012 | 0.05549 | 0.01284 | 0.05946
1070 | 0.01208 | 0.05587 | 0.01284 | 0.05993
1080 | 0.01213 | 0.05623 | 0.01284 | 0.0604
1090 | 0.0122 | 0.0566 | 0.01281 | 0.06088
1100 | 0.01224 | 0.05699 | 0.01281 | 0.06134
1110 | 0.01233 | 0.05737 | 0.01278 | 0.06183
1120 | 0.01239 | 0.05776 | 0.01278 | 0.06232
1130 | 0.01249 | 0.05814 | 0.01276 | 0.06279
1140 | 0.01257 | 0.05852 | 0.01269 | 0.06325
1150 | 0.0127 | 0.05889 | 0.01265 | 0.06372
1160 | 0.01277 | 0.05926 | 0.0126 | 0.06418
1170 | 0.01285 | 0.05964 | 0.01259 | 0.06466
1180 | 0.01292 | 0.06001 | 0.01255 | 0.06512
1190 | 0.01299 | 0.06035 | 0.01242 | 0.06559
1200 | 0.01304 | 0.06073 | 0.01238 | 0.06607
1210 | 0.01307 | 0.0611 | 0.01231 | 0.06655
1220 | 0.01311 | 0.06147 | 0.01227 | 0.06703
1230 | 0.01315 | 0.06182 | 0.01217 | 0.06755
1240 | 0.01318 | 0.06218 | 0.01211 | 0.06804
1250 | 0.01322 | 0.06256 | 0.01204 | 0.06854
1260 | 0.01323 | 0.06291 | 0.01193 | 0.06904
1270 | 0.01327 | 0.06327 | 0.01192 | 0.06953
1280 | 0.01322 | 0.06362 | 0.01187 | 0.07003
1290 | 0.01326 | 0.06399 | 0.01175 | 0.07054
1300 | 0.01325 | 0.06432 | 0.01163 | 0.07101
1310 | 0.01328 | 0.06465 | 0.01157 | 0.07149
1320 | 0.01333 | 0.06498 | 0.01151 | 0.072
1330 | 0.01332 | 0.06532 | 0.01147 | 0.07248
1340 | 0.01338 | 0.06565 | 0.01136 | 0.07294
1350 | 0.01339 | 0.06595 | 0.0113 | 0.07342
1360 | 0.01344 | 0.06627 | 0.01123 | 0.07387
1370 | 0.01341 | 0.06659 | 0.01118 | 0.07433
1380 | 0.01346 | 0.06691 | 0.01111 | 0.07479
1390 | 0.01348 | 0.06724 | 0.01105 | 0.07527
1400 | 0.01349 | 0.06757 | 0.01102 | 0.07574
1410 | 0.01351 | 0.06792 | 0.01102 | 0.07621
1420 | 0.01348 | 0.06826 | 0.01098 | 0.0767
1430 | 0.01348 | 0.06857 | 0.01092 | 0.07715
1440 | 0.01349 | 0.0689 | 0.01082 | 0.07761
1450 | 0.01349 | 0.0692 | 0.01075 | 0.07808
1460 | 0.01349 | 0.06951 | 0.0107 | 0.07852
1470 | 0.01351 | 0.06981 | 0.01065 | 0.07895
1480 | 0.01353 | 0.07011 | 0.01056 | 0.0794
1490 | 0.01352 | 0.07039 | 0.01051 | 0.07984
1500 | 0.01353 | 0.07066 | 0.01045 | 0.08027
1510 | 0.01352 | 0.07095 | 0.01038 | 0.0807
1520 | 0.01356 | 0.07123 | 0.01028 | 0.08114
1530 | 0.01357 | 0.07152 | 0.01016 | 0.08153
1540 | 0.0136 | 0.0718 | 0.01006 | 0.08194
1550 | 0.01362 | 0.07207 | 0.01002 | 0.08235
1560 | 0.01362 | 0.07234 | 0.00995 | 0.08278
1570 | 0.01367 | 0.07261 | 0.00988 | 0.0832
1580 | 0.01369 | 0.07285 | 0.00986 | 0.08365
1590 | 0.01375 | 0.07311 | 0.00981 | 0.08407
1600 | 0.01378 | 0.07336 | 0.00973 | 0.08447
1610 | 0.01381 | 0.07363 | 0.00964 | 0.08488
1620 | 0.01385 | 0.07389 | 0.0096 | 0.08529
1630 | 0.01388 | 0.07417 | 0.00955 | 0.08569
1640 | 0.01396 | 0.07443 | 0.00947 | 0.08609
1650 | 0.01398 | 0.07472 | 0.00946 | 0.08648
1660 | 0.01406 | 0.07502 | 0.00944 | 0.08683
1670 | 0.01411 | 0.07529 | 0.00932 | 0.0872
1680 | 0.01418 | 0.07557 | 0.0092 | 0.08757
1690 | 0.01426 | 0.07583 | 0.00915 | 0.08794
1700 | 0.01431 | 0.07612 | 0.00912 | 0.08835
1710 | 0.01442 | 0.07639 | 0.00904 | 0.08873
1720 | 0.01446 | 0.07668 | 0.00896 | 0.08912
1730 | 0.01451 | 0.07696 | 0.00894 | 0.08948
1740 | 0.0146 | 0.07725 | 0.00892 | 0.08989
1750 | 0.01466 | 0.07751 | 0.00892 | 0.09029
1760 | 0.01474 | 0.0778 | 0.00892 | 0.09066
1770 | 0.01482 | 0.07805 | 0.0089 | 0.09104
1780 | 0.01491 | 0.07833 | 0.00887 | 0.09139
1790 | 0.01495 | 0.0786 | 0.00885 | 0.09177
1800 | 0.01505 | 0.07887 | 0.00885 | 0.09217
1810 | 0.01514 | 0.07913 | 0.0088 | 0.09255
1820 | 0.01521 | 0.07941 | 0.0088 | 0.09297
1830 | 0.01526 | 0.07968 | 0.00884 | 0.09335
1840 | 0.01534 | 0.07998 | 0.00882 | 0.09374
1850 | 0.01542 | 0.08027 | 0.00888 | 0.09416
1860 | 0.01545 | 0.0806 | 0.00893 | 0.09457
1870 | 0.01558 | 0.0809 | 0.00888 | 0.09498
1880 | 0.01566 | 0.08121 | 0.00889 | 0.09543
1890 | 0.01573 | 0.0815 | 0.00889 | 0.09583
1900 | 0.01583 | 0.08183 | 0.00891 | 0.09622
1910 | 0.01594 | 0.08211 | 0.00896 | 0.09661
1920 | 0.01603 | 0.08241 | 0.00898 | 0.09701
1930 | 0.01606 | 0.0827 | 0.00902 | 0.09742
1940 | 0.0162 | 0.08298 | 0.00908 | 0.09781
1950 | 0.01628 | 0.08327 | 0.00912 | 0.09823
1960 | 0.01637 | 0.08352 | 0.00915 | 0.09866
1970 | 0.01648 | 0.08379 | 0.00918 | 0.09909
1980 | 0.01656 | 0.08405 | 0.00918 | 0.0995
1990 | 0.01668 | 0.08432 | 0.00924 | 0.09991
2000 | 0.01679 | 0.08458 | 0.00927 | 0.10033
2010 | 0.01694 | 0.08486 | 0.00929 | 0.10078
2020 | 0.01703 | 0.08514 | 0.00933 | 0.10124
2030 | 0.01713 | 0.08543 | 0.0094 | 0.10168
2040 | 0.01728 | 0.08572 | 0.00943 | 0.10211
2050 | 0.01739 | 0.08599 | 0.00952 | 0.10254
2060 | 0.0175 | 0.08627 | 0.00962 | 0.10297
2070 | 0.0176 | 0.08651 | 0.00969 | 0.1034
2080 | 0.01775 | 0.08676 | 0.00979 | 0.10388
2090 | 0.01789 | 0.08703 | 0.00988 | 0.10432
2100 | 0.01804 | 0.08729 | 0.0099 | 0.10477
2110 | 0.01819 | 0.08753 | 0.01001 | 0.10524
2120 | 0.01837 | 0.0878 | 0.0101 | 0.10568
2130 | 0.0185 | 0.08807 | 0.01024 | 0.10614
2140 | 0.01866 | 0.08834 | 0.0103 | 0.10659
2150 | 0.01882 | 0.08864 | 0.01031 | 0.10704
2160 | 0.01896 | 0.08891 | 0.01035 | 0.10748
2170 | 0.01912 | 0.0892 | 0.01045 | 0.10789
2180 | 0.01925 | 0.08948 | 0.01052 | 0.10831
2190 | 0.0194 | 0.08979 | 0.01065 | 0.10875
2200 | 0.01955 | 0.09006 | 0.01077 | 0.10923
2210 | 0.01969 | 0.09032 | 0.01085 | 0.10968
2220 | 0.01983 | 0.09057 | 0.01096 | 0.11014
2230 | 0.01996 | 0.09082 | 0.01109 | 0.1106
2240 | 0.02007 | 0.09108 | 0.01116 | 0.11107
2250 | 0.02022 | 0.09138 | 0.01123 | 0.11153
2260 | 0.0203 | 0.09162 | 0.01135 | 0.11199
2270 | 0.02042 | 0.09188 | 0.01143 | 0.11242
2280 | 0.02048 | 0.09215 | 0.01159 | 0.11288
2290 | 0.02062 | 0.09243 | 0.01163 | 0.11335
2300 | 0.02072 | 0.0927 | 0.01176 | 0.11384
2310 | 0.02085 | 0.09296 | 0.01188 | 0.11436
2320 | 0.02095 | 0.09323 | 0.01199 | 0.11484
2330 | 0.0211 | 0.09349 | 0.01206 | 0.11533
2340 | 0.02123 | 0.09377 | 0.01217 | 0.1158
2350 | 0.02139 | 0.09403 | 0.01229 | 0.11628
2360 | 0.02154 | 0.0943 | 0.01243 | 0.11676
2370 | 0.0217 | 0.09456 | 0.01253 | 0.11724
2380 | 0.02179 | 0.09487 | 0.01265 | 0.11769
2390 | 0.02194 | 0.09516 | 0.01276 | 0.11819
2400 | 0.02201 | 0.09545 | 0.01284 | 0.11865
2410 | 0.02217 | 0.09576 | 0.01297 | 0.11909
2420 | 0.02225 | 0.09605 | 0.01307 | 0.1195
2430 | 0.02236 | 0.09635 | 0.01318 | 0.11991
2440 | 0.02246 | 0.09667 | 0.01325 | 0.12031
2450 | 0.02255 | 0.09697 | 0.01331 | 0.12072
2460 | 0.02268 | 0.09727 | 0.01342 | 0.12109
2470 | 0.0228 | 0.09759 | 0.01353 | 0.1215
2480 | 0.02293 | 0.09791 | 0.01366 | 0.12191
2490 | 0.02303 | 0.09823 | 0.01379 | 0.12229
2500 | 0.0231 | 0.09854 | 0.0139 | 0.12266
2510 | 0.02318 | 0.09883 | 0.01397 | 0.12305
2520 | 0.02331 | 0.09916 | 0.014 | 0.12343
2530 | 0.02343 | 0.09948 | 0.01406 | 0.12379
2540 | 0.02352 | 0.09976 | 0.01415 | 0.1242
2550 | 0.02362 | 0.10004 | 0.01419 | 0.12459
2560 | 0.02367 | 0.10037 | 0.01428 | 0.12503
2570 | 0.02376 | 0.10067 | 0.0144 | 0.12547
2580 | 0.0238 | 0.10098 | 0.01451 | 0.12588
2590 | 0.02386 | 0.10123 | 0.0146 | 0.12633
2600 | 0.02394 | 0.10153 | 0.01463 | 0.12672
2610 | 0.02392 | 0.10182 | 0.01468 | 0.12714
2620 | 0.02394 | 0.10211 | 0.01477 | 0.12752
2630 | 0.024 | 0.10241 | 0.01485 | 0.12789
2640 | 0.02406 | 0.1027 | 0.01493 | 0.12829
2650 | 0.02411 | 0.10303 | 0.015 | 0.12864
2660 | 0.02418 | 0.10332 | 0.01506 | 0.12903
2670 | 0.02428 | 0.10362 | 0.01511 | 0.12943
2680 | 0.02431 | 0.10394 | 0.01515 | 0.12984
2690 | 0.02439 | 0.10426 | 0.01522 | 0.13024
2700 | 0.02441 | 0.10463 | 0.01532 | 0.13068
2710 | 0.02447 | 0.10496 | 0.01537 | 0.13108
2720 | 0.02449 | 0.10527 | 0.01555 | 0.13148
2730 | 0.02443 | 0.10557 | 0.01561 | 0.13184
2740 | 0.02449 | 0.1059 | 0.01569 | 0.1322
2750 | 0.02444 | 0.10624 | 0.01573 | 0.13258
2760 | 0.02448 | 0.10656 | 0.01584 | 0.13297
2770 | 0.02449 | 0.10686 | 0.01593 | 0.13331
2780 | 0.02456 | 0.10715 | 0.01597 | 0.13367
2790 | 0.02456 | 0.10746 | 0.01602 | 0.13409
2800 | 0.02452 | 0.10776 | 0.01599 | 0.13451
2810 | 0.02454 | 0.10803 | 0.01601 | 0.13488
2820 | 0.02452 | 0.10833 | 0.01598 | 0.13527
2830 | 0.02458 | 0.10859 | 0.01595 | 0.13566
2840 | 0.02454 | 0.10888 | 0.01604 | 0.13605
2850 | 0.02456 | 0.1092 | 0.01606 | 0.13645
2860 | 0.02454 | 0.1095 | 0.01611 | 0.13686
2870 | 0.02456 | 0.10977 | 0.0161 | 0.13725
2880 | 0.02455 | 0.11006 | 0.01605 | 0.13767
2890 | 0.02453 | 0.11032 | 0.01612 | 0.13808
2900 | 0.02455 | 0.11058 | 0.01612 | 0.1385
2910 | 0.02448 | 0.11084 | 0.01615 | 0.13889
2920 | 0.0245 | 0.11111 | 0.01614 | 0.1393
2930 | 0.02448 | 0.11139 | 0.01615 | 0.1397
2940 | 0.02447 | 0.11168 | 0.01613 | 0.1401
2950 | 0.02445 | 0.11195 | 0.01609 | 0.1405
2960 | 0.02436 | 0.11221 | 0.01609 | 0.1409
2970 | 0.02434 | 0.11249 | 0.0161 | 0.14127
2980 | 0.02429 | 0.11276 | 0.01607 | 0.14164
2990 | 0.02427 | 0.11304 | 0.01608 | 0.14198
3000 | 0.02416 | 0.11329 | 0.01608 | 0.14233
3010 | 0.0241 | 0.11354 | 0.01611 | 0.14269
3020 | 0.02409 | 0.11381 | 0.01615 | 0.1431
3030 | 0.02398 | 0.11407 | 0.01608 | 0.14351
3040 | 0.02396 | 0.11432 | 0.01608 | 0.14394
3050 | 0.02388 | 0.11457 | 0.01607 | 0.1443
3060 | 0.02388 | 0.11482 | 0.01593 | 0.14468
3070 | 0.02381 | 0.11505 | 0.01588 | 0.14514
3080 | 0.02378 | 0.11534 | 0.01586 | 0.14554
3090 | 0.02366 | 0.11557 | 0.01587 | 0.14596
3100 | 0.02357 | 0.11582 | 0.01584 | 0.14635
3110 | 0.02355 | 0.11608 | 0.01581 | 0.14678
3120 | 0.02349 | 0.11638 | 0.01587 | 0.14717
3130 | 0.02341 | 0.11668 | 0.0158 | 0.14756
3140 | 0.02334 | 0.11697 | 0.01578 | 0.14794
3150 | 0.02326 | 0.11725 | 0.01583 | 0.14837
3160 | 0.02325 | 0.11751 | 0.01582 | 0.1488
3170 | 0.0232 | 0.11778 | 0.01578 | 0.14928
3180 | 0.02321 | 0.11805 | 0.01578 | 0.14974
3190 | 0.02314 | 0.11832 | 0.01575 | 0.15023
3200 | 0.02312 | 0.11856 | 0.01573 | 0.15068
3210 | 0.02303 | 0.11881 | 0.01572 | 0.15112
3220 | 0.02304 | 0.11903 | 0.01575 | 0.15157
3230 | 0.02297 | 0.11924 | 0.01575 | 0.15199
3240 | 0.0229 | 0.11942 | 0.01566 | 0.15246
3250 | 0.02288 | 0.11963 | 0.01563 | 0.15295
3260 | 0.0228 | 0.11983 | 0.01559 | 0.15348
3270 | 0.02278 | 0.12001 | 0.01562 | 0.154
3280 | 0.02275 | 0.12022 | 0.01559 | 0.15447
3290 | 0.02272 | 0.12043 | 0.01557 | 0.15497
3300 | 0.02275 | 0.12065 | 0.01556 | 0.15547
3310 | 0.02283 | 0.12091 | 0.01554 | 0.15595
3320 | 0.02288 | 0.12114 | 0.01548 | 0.15647
3330 | 0.02291 | 0.12136 | 0.01535 | 0.15697
3340 | 0.02294 | 0.12156 | 0.0152 | 0.15745
3350 | 0.02295 | 0.12181 | 0.01502 | 0.15796
3360 | 0.0229 | 0.12204 | 0.01488 | 0.15843
3370 | 0.02287 | 0.12226 | 0.01486 | 0.15895
3380 | 0.0228 | 0.12246 | 0.01475 | 0.1594
3390 | 0.02278 | 0.12266 | 0.01471 | 0.15989
3400 | 0.02273 | 0.12286 | 0.0146 | 0.16037
3410 | 0.02279 | 0.12309 | 0.01446 | 0.16083
3420 | 0.02278 | 0.1233 | 0.01444 | 0.16134
3430 | 0.02276 | 0.12352 | 0.01436 | 0.16188
3440 | 0.02275 | 0.12374 | 0.01422 | 0.16234
3450 | 0.02271 | 0.12391 | 0.01411 | 0.16279
3460 | 0.02274 | 0.12403 | 0.01399 | 0.16328
3470 | 0.02267 | 0.12416 | 0.01387 | 0.16375
3480 | 0.02263 | 0.12435 | 0.01366 | 0.16425
3490 | 0.02268 | 0.12452 | 0.01348 | 0.16474
3500 | 0.02276 | 0.12473 | 0.01343 | 0.16521
3510 | 0.02279 | 0.12492 | 0.01338 | 0.1657
3520 | 0.02286 | 0.12518 | 0.01327 | 0.16617
3530 | 0.023 | 0.12539 | 0.01313 | 0.16664
3540 | 0.02303 | 0.12558 | 0.01301 | 0.16707
3550 | 0.02311 | 0.12582 | 0.01291 | 0.16747
3560 | 0.02312 | 0.12603 | 0.01278 | 0.16785
3570 | 0.02308 | 0.12622 | 0.01272 | 0.16823
3580 | 0.02311 | 0.12639 | 0.0126 | 0.16866
3590 | 0.02313 | 0.12661 | 0.0125 | 0.16906
3600 | 0.0232 | 0.12681 | 0.01245 | 0.16937
3610 | 0.02333 | 0.12702 | 0.01244 | 0.16979
3620 | 0.02348 | 0.12722 | 0.01235 | 0.17011
3630 | 0.02356 | 0.12742 | 0.01238 | 0.17049
3640 | 0.02367 | 0.12765 | 0.01231 | 0.17089
3650 | 0.02383 | 0.12786 | 0.01227 | 0.17135
3660 | 0.02394 | 0.12807 | 0.01215 | 0.17175
3670 | 0.02403 | 0.12821 | 0.01213 | 0.17215
3680 | 0.02414 | 0.12843 | 0.01208 | 0.17253
3690 | 0.02429 | 0.12862 | 0.01202 | 0.17294
3700 | 0.02441 | 0.12882 | 0.01196 | 0.1733
3710 | 0.0245 | 0.12903 | 0.01187 | 0.17377
3720 | 0.02461 | 0.12924 | 0.01177 | 0.17417
3730 | 0.02471 | 0.12943 | 0.01166 | 0.17458
3740 | 0.02472 | 0.12962 | 0.01161 | 0.17497
3750 | 0.02479 | 0.12986 | 0.0116 | 0.1754
3760 | 0.02485 | 0.13004 | 0.01152 | 0.17585
3770 | 0.02499 | 0.13026 | 0.01147 | 0.17632
3780 | 0.02509 | 0.13049 | 0.0114 | 0.17675
3790 | 0.02522 | 0.13078 | 0.01131 | 0.1772
3800 | 0.02529 | 0.13102 | 0.01125 | 0.17769
3810 | 0.02544 | 0.13131 | 0.01125 | 0.17817
3820 | 0.02556 | 0.13152 | 0.01117 | 0.17868
3830 | 0.02561 | 0.1318 | 0.01109 | 0.17924
3840 | 0.02577 | 0.13206 | 0.01096 | 0.17969
3850 | 0.02593 | 0.13232 | 0.01102 | 0.18018
3860 | 0.02609 | 0.13259 | 0.01101 | 0.18072
3870 | 0.0263 | 0.13284 | 0.01101 | 0.18124
3880 | 0.0265 | 0.13317 | 0.01098 | 0.18176
3890 | 0.02676 | 0.13347 | 0.01094 | 0.18229
3900 | 0.02697 | 0.13375 | 0.01093 | 0.18277
3910 | 0.02716 | 0.134 | 0.01094 | 0.18327
3920 | 0.02744 | 0.13426 | 0.01093 | 0.18374
3930 | 0.02765 | 0.13445 | 0.01094 | 0.18426
3940 | 0.02771 | 0.13462 | 0.01091 | 0.1848
3950 | 0.02784 | 0.13485 | 0.011 | 0.18541
3960 | 0.02802 | 0.13513 | 0.01099 | 0.18596
3970 | 0.02821 | 0.13534 | 0.01108 | 0.18649
3980 | 0.02844 | 0.13557 | 0.01113 | 0.18714
3990 | 0.02853 | 0.13581 | 0.01118 | 0.18771
4000 | 0.02881 | 0.13604 | 0.01128 | 0.18824
4010 | 0.02885 | 0.13629 | 0.01127 | 0.18876
4020 | 0.02902 | 0.13658 | 0.01128 | 0.18932
4030 | 0.02919 | 0.13682 | 0.01135 | 0.18988
4040 | 0.02925 | 0.13704 | 0.01128 | 0.19042
4050 | 0.02936 | 0.13725 | 0.0113 | 0.19104
4060 | 0.02943 | 0.13752 | 0.01124 | 0.19152
4070 | 0.02965 | 0.13779 | 0.01113 | 0.19212
4080 | 0.02988 | 0.13805 | 0.01109 | 0.19262
4090 | 0.03011 | 0.13832 | 0.01116 | 0.19313
4100 | 0.03029 | 0.13853 | 0.0112 | 0.19361
4110 | 0.03048 | 0.13876 | 0.0112 | 0.19405
4120 | 0.03058 | 0.13899 | 0.01117 | 0.19445
4130 | 0.03075 | 0.13926 | 0.01115 | 0.1949
4140 | 0.03086 | 0.13952 | 0.01109 | 0.19538
4150 | 0.03102 | 0.13976 | 0.01108 | 0.1959
4160 | 0.03111 | 0.14003 | 0.01117 | 0.19639
4170 | 0.03124 | 0.14037 | 0.01126 | 0.19685
4180 | 0.03141 | 0.14064 | 0.01132 | 0.19729
4190 | 0.03162 | 0.14094 | 0.01128 | 0.19771
4200 | 0.03183 | 0.14122 | 0.01137 | 0.19832
4210 | 0.03198 | 0.14158 | 0.01144 | 0.19902
4220 | 0.0322 | 0.14197 | 0.01152 | 0.19966
4230 | 0.03225 | 0.14232 | 0.01159 | 0.20042
4240 | 0.0323 | 0.14273 | 0.01167 | 0.20109
4250 | 0.03231 | 0.14313 | 0.01172 | 0.20177
4260 | 0.03241 | 0.14354 | 0.01164 | 0.20235
4270 | 0.03249 | 0.14399 | 0.01161 | 0.20297
4280 | 0.03258 | 0.1444 | 0.0115 | 0.20348
4290 | 0.03255 | 0.14482 | 0.01143 | 0.20409
4300 | 0.03269 | 0.1452 | 0.01146 | 0.20471
4310 | 0.03265 | 0.14569 | 0.01142 | 0.2053
4320 | 0.03274 | 0.14611 | 0.01132 | 0.20586
4330 | 0.03269 | 0.14658 | 0.01119 | 0.20636
4340 | 0.0327 | 0.14701 | 0.0111 | 0.20687
4350 | 0.0327 | 0.14745 | 0.01108 | 0.20731
4360 | 0.03259 | 0.14785 | 0.01103 | 0.2077
4370 | 0.03267 | 0.14824 | 0.01109 | 0.20815
4380 | 0.03265 | 0.14861 | 0.01119 | 0.20845
4390 | 0.03275 | 0.14907 | 0.01126 | 0.20877
4400 | 0.03273 | 0.14946 | 0.01123 | 0.20913
4410 | 0.03284 | 0.14982 | 0.01115 | 0.20933
4420 | 0.03287 | 0.15017 | 0.01124 | 0.2097
4430 | 0.03292 | 0.15059 | 0.01119 | 0.21001
4440 | 0.03296 | 0.15098 | 0.01105 | 0.21036
4450 | 0.03286 | 0.15136 | 0.01092 | 0.21073
4460 | 0.03294 | 0.1517 | 0.01092 | 0.21111
4470 | 0.0328 | 0.15215 | 0.01103 | 0.21141
4480 | 0.03266 | 0.15244 | 0.01094 | 0.21177
4490 | 0.03245 | 0.15272 | 0.01097 | 0.21213
4500 | 0.0324 | 0.15304 | 0.0109 | 0.21238
4510 | 0.03218 | 0.15341 | 0.01081 | 0.2127
4520 | 0.03191 | 0.15386 | 0.01071 | 0.21295
4530 | 0.0317 | 0.15433 | 0.01082 | 0.21317
4540 | 0.03164 | 0.15483 | 0.01079 | 0.21326
4550 | 0.03151 | 0.15512 | 0.01097 | 0.21338
4560 | 0.03123 | 0.15549 | 0.01105 | 0.21345
4570 | 0.03091 | 0.15576 | 0.01105 | 0.21348
4580 | 0.03055 | 0.15613 | 0.01111 | 0.21366
4590 | 0.03031 | 0.1563 | 0.01094 | 0.2139
4600 | 0.02995 | 0.15646 | 0.011 | 0.214
4610 | 0.02962 | 0.1568 | 0.011 | 0.21413
4620 | 0.02933 | 0.15709 | 0.01104 | 0.21426
4630 | 0.02912 | 0.15741 | 0.01111 | 0.2146
4640 | 0.02877 | 0.15779 | 0.01108 | 0.21506
4650 | 0.02851 | 0.15821 | 0.01116 | 0.21531
4660 | 0.02781 | 0.15836 | 0.01121 | 0.21555
4670 | 0.02763 | 0.15862 | 0.01129 | 0.21591
4680 | 0.02702 | 0.15896 | 0.01137 | 0.2161
4690 | 0.02646 | 0.15918 | 0.01135 | 0.21639
4700 | 0.02601 | 0.15941 | 0.01119 | 0.21654
4710 | 0.02557 | 0.15961 | 0.01099 | 0.21678
4720 | 0.02495 | 0.15987 | 0.01077 | 0.21699
4730 | 0.02466 | 0.16013 | 0.01069 | 0.21689
4740 | 0.02437 | 0.16029 | 0.01061 | 0.21704
4750 | 0.0243 | 0.16058 | 0.01063 | 0.21691
4760 | 0.02389 | 0.16085 | 0.01063 | 0.21654
4770 | 0.02324 | 0.16099 | 0.01061 | 0.21634
4780 | 0.02287 | 0.16134 | 0.01067 | 0.21596
4790 | 0.02274 | 0.16163 | 0.01078 | 0.21536
4800 | 0.02256 | 0.16188 | 0.01095 | 0.21515
4810 | 0.022 | 0.16235 | 0.01127 | 0.21499
4820 | 0.0217 | 0.16279 | 0.01162 | 0.21501
4830 | 0.02162 | 0.16308 | 0.01201 | 0.21508
4840 | 0.0215 | 0.16321 | 0.01232 | 0.21496
4850 | 0.02155 | 0.16335 | 0.01227 | 0.21509
4860 | 0.02156 | 0.16361 | 0.01235 | 0.21515
4870 | 0.02177 | 0.16424 | 0.01241 | 0.21555
4880 | 0.02155 | 0.16443 | 0.01267 | 0.21619
4890 | 0.02125 | 0.16473 | 0.01294 | 0.21711
4900 | 0.0211 | 0.16514 | 0.01341 | 0.21764
4910 | 0.021 | 0.16553 | 0.01379 | 0.21851
4920 | 0.02107 | 0.16582 | 0.0137 | 0.21849
4930 | 0.02117 | 0.16629 | 0.01325 | 0.21912
4940 | 0.02069 | 0.16696 | 0.01383 | 0.21993
4950 | 0.02062 | 0.16765 | 0.01499 | 0.22108
4960 | 0.02002 | 0.16754 | 0.01584 | 0.2214
4970 | 0.02016 | 0.16756 | 0.01603 | 0.22158
4980 | 0.02071 | 0.16772 | 0.01639 | 0.22271
4990 | 0.02242 | 0.16731 | 0.0178 | 0.22065
5000 | 0.0196 | 0.16797 | 0.01442 | 0.21488

## Fig. 3h
Simulation time | Distance | Distance | Groups | Average Distance (nm) | Error bars
| CMNP | mn-STESS | CMNP | 0.57365 | 0.02868
0 | 0.743 | 0.743 | mn-STESS | 0.74067 | 0.03703
10 | 0.723 | 0.688
20 | 0.663 | 0.7
30 | 0.626 | 0.778
40 | 0.615 | 0.763
50 | 0.553 | 0.793
60 | 0.657 | 0.768
70 | 0.731 | 0.719
80 | 0.772 | 0.784
90 | 0.77 | 0.788
100 | 0.722 | 0.702
110 | 0.762 | 0.839
120 | 0.776 | 0.737
130 | 0.747 | 0.696
140 | 0.721 | 0.748
150 | 0.747 | 0.779
160 | 0.771 | 0.868
170 | 0.715 | 0.759
180 | 0.743 | 0.773
190 | 0.731 | 0.799
200 | 0.76 | 0.77
210 | 0.736 | 0.828
220 | 0.723 | 0.756
230 | 0.737 | 0.741
240 | 0.727 | 0.764
250 | 0.711 | 0.724
260 | 0.682 | 0.785
270 | 0.689 | 0.822
280 | 0.73 | 0.79
290 | 0.703 | 0.835
300 | 0.715 | 0.828
310 | 0.743 | 0.82
320 | 0.718 | 0.739
330 | 0.696 | 0.81
340 | 0.654 | 0.815
350 | 0.724 | 0.813
360 | 0.68 | 0.816
370 | 0.698 | 0.706
380 | 0.671 | 0.771
390 | 0.738 | 0.781
400 | 0.686 | 0.772
410 | 0.676 | 0.811
420 | 0.671 | 0.818
430 | 0.576 | 0.769
440 | 0.616 | 0.773
450 | 0.639 | 0.81
460 | 0.71 | 0.784
470 | 0.681 | 0.722
480 | 0.691 | 0.815
490 | 0.693 | 0.76
500 | 0.704 | 0.778
510 | 0.681 | 0.761
520 | 0.694 | 0.72
530 | 0.67 | 0.736
540 | 0.719 | 0.743
550 | 0.748 | 0.738
560 | 0.69 | 0.826
570 | 0.69 | 0.766
580 | 0.698 | 0.822
590 | 0.691 | 0.762
600 | 0.713 | 0.772
610 | 0.679 | 0.758
620 | 0.748 | 0.791
630 | 0.68 | 0.744
640 | 0.679 | 0.804
650 | 0.687 | 0.849
660 | 0.735 | 0.792
670 | 0.722 | 0.868
680 | 0.649 | 0.624
690 | 0.669 | 0.695
700 | 0.732 | 0.755
710 | 0.718 | 0.736
720 | 0.668 | 0.657
730 | 0.709 | 0.649
740 | 0.687 | 0.724
750 | 0.667 | 0.753
760 | 0.682 | 0.822
770 | 0.663 | 0.841
780 | 0.6 | 0.851
790 | 0.69 | 0.797
800 | 0.708 | 0.8
810 | 0.696 | 0.804
820 | 0.677 | 0.777
830 | 0.638 | 0.843
840 | 0.664 | 0.864
850 | 0.718 | 0.849
860 | 0.646 | 0.821
870 | 0.531 | 0.796
880 | 0.704 | 0.851
890 | 0.663 | 0.828
900 | 0.627 | 0.863
910 | 0.641 | 0.837
920 | 0.665 | 0.814
930 | 0.696 | 0.843
940 | 0.656 | 0.836
950 | 0.633 | 0.825
960 | 0.626 | 0.831
970 | 0.491 | 0.844
980 | 0.548 | 0.847
990 | 0.572 | 0.807
1000 | 0.59 | 0.796
1010 | 0.554 | 0.8
1020 | 0.608 | 0.824
1030 | 0.535 | 0.822
1040 | 0.594 | 0.71
1050 | 0.573 | 0.758
1060 | 0.572 | 0.765
1070 | 0.542 | 0.703
1080 | 0.417 | 0.732
1090 | 0.548 | 0.72
1100 | 0.474 | 0.681
1110 | 0.622 | 0.699
1120 | 0.611 | 0.768
1130 | 0.503 | 0.702
1140 | 0.561 | 0.684
1150 | 0.456 | 0.725
1160 | 0.47 | 0.74
1170 | 0.526 | 0.753
1180 | 0.576 | 0.658
1190 | 0.616 | 0.685
1200 | 0.604 | 0.76
1210 | 0.561 | 0.686
1220 | 0.482 | 0.732
1230 | 0.517 | 0.669
1240 | 0.554 | 0.68
1250 | 0.54 | 0.687
1260 | 0.531 | 0.715
1270 | 0.55 | 0.664
1280 | 0.491 | 0.632
1290 | 0.513 | 0.721
1300 | 0.519 | 0.661
1310 | 0.488 | 0.671
1320 | 0.485 | 0.656
1330 | 0.536 | 0.693
1340 | 0.531 | 0.651
1350 | 0.467 | 0.686
1360 | 0.471 | 0.732
1370 | 0.513 | 0.731
1380 | 0.455 | 0.676
1390 | 0.51 | 0.703
1400 | 0.523 | 0.745
1410 | 0.549 | 0.684
1420 | 0.481 | 0.769
1430 | 0.418 | 0.753
1440 | 0.456 | 0.758
1450 | 0.48 | 0.814
1460 | 0.443 | 0.701
1470 | 0.518 | 0.737
1480 | 0.483 | 0.66
1490 | 0.462 | 0.746
1500 | 0.527 | 0.654
1510 | 0.546 | 0.79
1520 | 0.561 | 0.776
1530 | 0.47 | 0.762
1540 | 0.513 | 0.758
1550 | 0.588 | 0.744
1560 | 0.498 | 0.81
1570 | 0.485 | 0.725
1580 | 0.497 | 0.712
1590 | 0.527 | 0.687
1600 | 0.495 | 0.74
1610 | 0.513 | 0.813
1620 | 0.588 | 0.788
1630 | 0.458 | 0.746
1640 | 0.57 | 0.779
1650 | 0.532 | 0.763
1660 | 0.491 | 0.698
1670 | 0.542 | 0.774
1680 | 0.567 | 0.796
1690 | 0.591 | 0.689
1700 | 0.542 | 0.731
1710 | 0.498 | 0.811
1720 | 0.52 | 0.815
1730 | 0.534 | 0.772
1740 | 0.536 | 0.753
1750 | 0.52 | 0.735
1760 | 0.56 | 0.771
1770 | 0.515 | 0.784
1780 | 0.538 | 0.793
1790 | 0.528 | 0.787
1800 | 0.476 | 0.852
1810 | 0.559 | 0.777
1820 | 0.549 | 0.715
1830 | 0.483 | 0.747
1840 | 0.501 | 0.651
1850 | 0.507 | 0.809
1860 | 0.511 | 0.728
1870 | 0.551 | 0.75
1880 | 0.56 | 0.764
1890 | 0.589 | 0.774
1900 | 0.583 | 0.791
1910 | 0.552 | 0.728
1920 | 0.606 | 0.694
1930 | 0.522 | 0.764
1940 | 0.511 | 0.671
1950 | 0.553 | 0.738
1960 | 0.545 | 0.756
1970 | 0.535 | 0.779
1980 | 0.522 | 0.75
1990 | 0.606 | 0.751
2000 | 0.546 | 0.775
2010 | 0.541 | 0.763
2020 | 0.507 | 0.879
2030 | 0.545 | 0.798
2040 | 0.519 | 0.89
2050 | 0.542 | 0.83
2060 | 0.52 | 0.798
2070 | 0.534 | 0.815
2080 | 0.508 | 0.864
2090 | 0.553 | 0.794
2100 | 0.577 | 0.742
2110 | 0.53 | 0.765
2120 | 0.467 | 0.671
2130 | 0.545 | 0.764
2140 | 0.554 | 0.712
2150 | 0.515 | 0.627
2160 | 0.53 | 0.766
2170 | 0.487 | 0.671
2180 | 0.53 | 0.663
2190 | 0.521 | 0.724
2200 | 0.528 | 0.737
2210 | 0.542 | 0.793
2220 | 0.498 | 0.805
2230 | 0.501 | 0.844
2240 | 0.515 | 0.877
2250 | 0.471 | 0.882
2260 | 0.568 | 0.786
2270 | 0.57 | 0.687
2280 | 0.516 | 0.723
2290 | 0.537 | 0.853
2300 | 0.559 | 0.806
2310 | 0.555 | 0.721
2320 | 0.465 | 0.704
2330 | 0.45 | 0.802
2340 | 0.488 | 0.846
2350 | 0.531 | 0.832
2360 | 0.49 | 0.804
2370 | 0.49 | 0.848
2380 | 0.478 | 0.862
2390 | 0.539 | 0.826
2400 | 0.575 | 0.831
2410 | 0.55 | 0.757
2420 | 0.53 | 0.659
2430 | 0.536 | 0.713
2440 | 0.588 | 0.787
2450 | 0.541 | 0.75
2460 | 0.513 | 0.787
2470 | 0.519 | 0.773
2480 | 0.511 | 0.716
2490 | 0.554 | 0.76
2500 | 0.48 | 0.705
2510 | 0.509 | 0.767
2520 | 0.518 | 0.747
2530 | 0.487 | 0.768
2540 | 0.501 | 0.702
2550 | 0.514 | 0.541
2560 | 0.504 | 0.458
2570 | 0.481 | 0.415
2580 | 0.544 | 0.545
2590 | 0.529 | 0.565
2600 | 0.52 | 0.692
2610 | 0.527 | 0.645
2620 | 0.634 | 0.67
2630 | 0.583 | 0.674
2640 | 0.494 | 0.646
2650 | 0.496 | 0.676
2660 | 0.442 | 0.638
2670 | 0.523 | 0.621
2680 | 0.547 | 0.55
2690 | 0.523 | 0.599
2700 | 0.477 | 0.687
2710 | 0.48 | 0.652
2720 | 0.45 | 0.644
2730 | 0.456 | 0.75
2740 | 0.438 | 0.689
2750 | 0.505 | 0.593
2760 | 0.432 | 0.625
2770 | 0.46 | 0.662
2780 | 0.448 | 0.708
2790 | 0.571 | 0.713
2800 | 0.443 | 0.59
2810 | 0.476 | 0.604
2820 | 0.495 | 0.601
2830 | 0.455 | 0.672
2840 | 0.417 | 0.667
2850 | 0.403 | 0.573
2860 | 0.398 | 0.622
2870 | 0.476 | 0.62
2880 | 0.454 | 0.606
2890 | 0.457 | 0.517
2900 | 0.507 | 0.613
2910 | 0.504 | 0.564
2920 | 0.502 | 0.624
2930 | 0.474 | 0.636
2940 | 0.499 | 0.643
2950 | 0.456 | 0.562
2960 | 0.518 | 0.625
2970 | 0.539 | 0.543
2980 | 0.472 | 0.613
2990 | 0.476 | 0.673
3000 | 0.423 | 0.617

## Fig. 4c
Groups | Mean fluorescence (a. u.) |  |  | Mean | SEM
Blank | 106.252 | 102.914 | 112.268 | 107.14467 | 2.73691
EGF | 39.445 | 46.465 | 32.446 | 39.452 | 4.04694
ES | 181.494 | 183.753 | 188.466 | 184.571 | 2.05378
mn-STESS | 190.766 | 181.999 | 188.412 | 187.059 | 2.61967
Tukey's multiple comparisons test |  | Significant? | Summary | Adjusted P Value
Blank vs. EGF |  | Yes | *** | <0.0001
Blank vs. ES |  | Yes | *** | <0.0001
Blank vs. mn-STESS |  | Yes | *** | <0.0001
EGF vs. ES |  | Yes | *** | <0.0001
EGF vs. mn-STESS |  | Yes | *** | <0.0001
ES vs. mn-STESS |  | No | ns | 0.9307

## Fig. 4d
Group | Relative Growth Rate (%) |  |  | Mean | SEM
CMNP | 103.279 | 95.755 | 96.091 | 98.375 | 2.454
ES | 92.392 | 102.69 | 97.562 | 97.548 | 2.973
mn-STESS | 122.657 | 108.785 | 118.453 | 116.632 | 4.107
Tukey's multiple comparisons test |  | Significant? | Summary | Adjusted P Value
CMNP vs. ES |  | No | ns | 0.9824
CMNP vs. mn-STESS |  | Yes | * | 0.0173
ES vs. mn-STESS |  | Yes | * | 0.0142

## Fig. 4f
Group | Healing Area (%) |  |  | Mean | SEM
Blank | 26.79242 | 13.75593 | 22.35928 | 20.96921 | 3.82695
CMNP | 50.5751 | 48.33272 | 48.85822 | 49.25535 | 0.67709
ES | 34.69843 | 34.48357 | 29.90733 | 33.02978 | 1.56245
mn-STESS | 62.00912 | 58.39361 | 69.15836 | 63.18703 | 3.16283
Tukey's multiple comparisons test |  |  | Significant? | Summary | Adjusted P Value
Blank vs. CMNP |  |  | Yes | *** | 0.0003
Blank vs. ES |  |  | Yes | * | 0.0468
Blank vs. mn-STESS |  |  | Yes | *** | <0.0001
CMNP vs. ES |  |  | Yes | * | 0.0102
CMNP vs. mn-STESS |  |  | Yes | * | 0.0232
ES vs. mn-STESS |  |  | Yes | *** | 0.0002

## Fig. 5c
Time | Wound area (%) | [15 empty] | Mean | SEM | Mean | SEM | Mean | SEM | Mean | SEM
| CD |  |  |  | CMNP |  |  |  | ES |  |  |  | mn-STESS |  |  |  | CD |  | CMNP |  | ES |  | mn-STESS
Day 0 | 100 | 100 | 100 | 100 | 100 | 100 | 100 | 100 | 100 | 100 | 100 | 100 | 100 | 100 | 100 | 100 | 100 | 0 | 100 | 0 | 100 | 0 | 100 | 0
Day 3 | 98.099 | 91.738 | 93.725 | 92.999 | 80.141 | 80.929 | 83.331 | 81.061 | 85.088 | 81.469 | 83.328 | 82.926 | 77.269 | 70.7 | 77.187 | 78.767 | 94.14 | 1.382 | 81.366 | 0.686 | 83.203 | 0.745 | 75.981 | 1.797
Day 6 | 75.953 | 81.283 | 85.569 | 71.615 | 50.865 | 49.203 | 48.886 | 50.244 | 57.973 | 53.452 | 58.864 | 54.831 | 42.161 | 33.898 | 42.154 | 44.688 | 78.605 | 3.049 | 49.8 | 0.459 | 56.28 | 1.279 | 40.725 | 2.353
Day 9 | 62.383 | 57.311 | 55.466 | 63.39 | 30.531 | 34.486 | 30.398 | 30.587 | 46.705 | 44.358 | 45.038 | 39.391 | 22.854 | 20.674 | 24.26 | 22.785 | 59.638 | 1.924 | 31.5 | 0.996 | 43.873 | 1.573 | 22.643 | 0.739
Day 12 | 21.389 | 20.84 | 25.099 | 30.893 | 9.12 | 8.583 | 8.917 | 9.985 | 14.954 | 14.75 | 14.442 | 13.935 | 4.153 | 4.427 | 2.098 | 4.008 | 24.555 | 2.315 | 9.151 | 0.299 | 14.52 | 0.222 | 3.671 | 0.532
Tukey's multiple comparisons test |  |  | Significant? | Summary | Adjusted P Value
CD vs. CMNP |  |  | Yes | *** | <0.0001
CD vs. ES |  |  | Yes | *** | 0.0004
CD vs. mn-STESS |  |  | Yes | *** | <0.0001
CMNP vs. ES |  |  | Yes | * | 0.036
CMNP vs. mn-STESS |  |  | Yes | * | 0.0321
ES vs. mn-STESS |  |  | Yes | *** | 0.0002

## Fig. 5d
Time | Relative healing rate (%) | [15 empty] | Mean | SEM | Mean | SEM | Mean | SEM | Mean | SEM
| CD |  |  |  | CMNP |  |  |  | ES |  |  |  | mn-STESS |  |  |  | CD |  | CMNP |  | ES |  | mn-STESS
Day 3 | 0.63367 | 2.754 | 2.09167 | 2.33367 | 6.61967 | 6.357 | 5.55633 | 6.313 | 4.97067 | 6.177 | 5.55733 | 5.69133 | 7.577 | 9.76667 | 7.60433 | 7.07767 | 1.95325 | 0.46065 | 6.2115 | 0.22864 | 5.59908 | 0.24818 | 8.00642 | 0.59911
Day 6 | 4.00783 | 3.1195 | 2.40517 | 4.73083 | 8.18917 | 8.46617 | 8.519 | 8.29267 | 7.0045 | 7.758 | 6.856 | 7.52817 | 9.63983 | 11.017 | 9.641 | 9.21867 | 3.56583 | 0.50818 | 8.36675 | 0.07642 | 7.28667 | 0.21322 | 9.87913 | 0.3921
Day 9 | 4.17967 | 4.74322 | 4.94822 | 4.06778 | 7.71878 | 7.27933 | 7.73356 | 7.71256 | 5.92167 | 6.18244 | 6.10689 | 6.73433 | 8.57178 | 8.814 | 8.41556 | 8.57944 | 4.48472 | 0.21381 | 7.61106 | 0.11066 | 6.23633 | 0.1748 | 8.59519 | 0.08213
Day 12 | 6.55092 | 6.59667 | 6.24175 | 5.75892 | 7.57333 | 7.61808 | 7.59025 | 7.50125 | 7.08717 | 7.10417 | 7.12983 | 7.17208 | 7.98725 | 7.96442 | 8.1585 | 7.99933 | 6.28706 | 0.19289 | 7.57073 | 0.02493 | 7.12331 | 0.01847 | 8.02738 | 0.0443
Day 3 | [7 empty] | Day 6 | [7 empty] | Day 9 | [7 empty] | Day 12
Tukey's multiple comparisons test |  |  | Significant? | Summary | Adjusted P Value |  |  | Tukey's multiple comparisons test |  |  | Significant? | Summary | Adjusted P Value |  |  | Tukey's multiple comparisons test |  |  | Significant? | Summary | Adjusted P Value |  |  | Tukey's multiple comparisons test | Significant? | Summary | Adjusted P Value
CD vs. CMNP |  |  | Yes | *** | <0.0001 |  |  | CD vs. CMNP |  |  | Yes | *** | <0.0001 |  |  | CD vs. CMNP |  |  | Yes | *** | <0.0001 |  |  | CD vs. CMNP | Yes | *** | <0.0001
CD vs. ES |  |  | Yes | *** | 0.0002 |  |  | CD vs. ES |  |  | Yes | *** | <0.0001 |  |  | CD vs. ES |  |  | Yes | *** | <0.0001 |  |  | CD vs. ES | Yes | *** | 0.0004
CD vs. mn-STESS |  |  | Yes | *** | <0.0001 |  |  | CD vs. mn-STESS |  |  | Yes | *** | <0.0001 |  |  | CD vs. mn-STESS |  |  | Yes | *** | <0.0001 |  |  | CD vs. mn-STESS | Yes | *** | <0.0001
CMNP vs. ES |  |  | No | ns | 0.7266 |  |  | CMNP vs. ES |  |  | No | ns | 0.1666 |  |  | CMNP vs. ES |  |  | Yes | *** | 0.0002 |  |  | CMNP vs. ES | Yes | * | 0.036
CMNP vs. mn-STESS |  |  | Yes | * | 0.0422 |  |  | CMNP vs. mn-STESS |  |  | Yes | * | 0.037 |  |  | CMNP vs. mn-STESS |  |  | Yes | ** | 0.0034 |  |  | CMNP vs. mn-STESS | Yes | * | 0.0321
ES vs. mn-STESS |  |  | Yes | ** | 0.0068 |  |  | ES vs. mn-STESS |  |  | Yes | *** | 0.0008 |  |  | ES vs. mn-STESS |  |  | Yes | *** | <0.0001 |  |  | ES vs. mn-STESS | Yes | *** | 0.0002

## Fig. 5f
Group | Density of New Vessels(pieces/0.1 mm2) |  |  | Mean | SEM
CD | 5 | 5 | 4 | 4.66667 | 0.33333
CMNP | 14 | 16 | 21 | 17 | 2.08167
ES | 12 | 13 | 15 | 13.33333 | 0.88192
mn-STESS | 28 | 18 | 14 | 20 | 4.16333
Tukey's multiple comparisons test |  |  | Significant? | Summary | Adjusted P Value
CD vs. CMNP |  |  | Yes | * | 0.026
CD vs. ES |  |  | No | ns | 0.1201
CD vs. mn-STESS |  |  | Yes | ** | 0.0079
CMNP vs. ES |  |  | No | ns | 0.704
CMNP vs. mn-STESS |  |  | No | ns | 0.8087
ES vs. mn-STESS |  |  | No | ns | 0.2692

## Fig. 5g
Group | Density of Hair Follicles (pieces/mm) |  |  | Mean | SEM
CD | 0 | 0 | 1.53398 | 0.51133 | 0.51133
CMNP | 2.7791 | 1.80577 | 2.99706 | 2.52731 | 0.36622
ES | 0.97358 | 3.70706 | 3.93787 | 2.87284 | 0.95196
mn-STESS | 5.41272 | 7.3405 | 3.54806 | 5.43376 | 1.09484
Tukey's multiple comparisons test |  |  | Significant? | Summary | Adjusted P Value
CD vs. CMNP |  |  | No | ns | 0.3029
CD vs. ES |  |  | No | ns | 0.1983
CD vs. mn-STESS |  |  | Yes | ** | 0.0063
CMNP vs. ES |  |  | No | ns | 0.9873
CMNP vs. mn-STESS |  |  | No | ns | 0.082
ES vs. mn-STESS |  |  | No | ns | 0.1294

## Fig. 5i
Group | Mean Fluorescence Intensity (a.u.) |  |  | Mean | SEM
CD | 14.67 | 16.702 | 17.961 | 16.44433 | 0.95873
CMNP | 21.91 | 23.335 | 21.007 | 22.084 | 0.67764
ES | 37.781 | 35.068 | 28.051 | 33.63333 | 2.89896
mn-STESS | 42.137 | 37.172 | 37.407 | 38.90533 | 1.61726
Tukey's multiple comparisons test |  |  | Significant? | Summary | Adjusted P Value
CD vs. CMNP |  |  | No | ns | 0.1857
CD vs. ES |  |  | Yes | *** | 0.0006
CD vs. mn-STESS |  |  | Yes | *** | <0.0001
CMNP vs. ES |  |  | Yes | ** | 0.0072
CMNP vs. mn-STESS |  |  | Yes | *** | 0.0007
ES vs. mn-STESS |  |  | No | ns | 0.2264

## Supplementary Fig. 3b
wavenumber (cm-1) | transmittance (T %) | wavenumber (cm-1) | transmittance (T %)
| cGel |  | Gel
3996.21126 | 0.11805 | 3996.21126 | -0.01263
3994.28258 | 0.11673 | 3994.28258 | -0.01362
3992.35391 | 0.11581 | 3992.35391 | -0.01452
3990.42524 | 0.11529 | 3990.42524 | -0.01535
3988.49656 | 0.11518 | 3988.49656 | -0.0161
3986.56789 | 0.11547 | 3986.56789 | -0.01676
3984.63922 | 0.11577 | 3984.63922 | -0.01758
3982.71054 | 0.11692 | 3982.71054 | -0.01825
3980.78187 | 0.11919 | 3980.78187 | -0.01856
3978.8532 | 0.12182 | 3978.8532 | -0.01849
3976.92452 | 0.12365 | 3976.92452 | -0.01819
3974.99585 | 0.12444 | 3974.99585 | -0.01778
3973.06718 | 0.1249 | 3973.06718 | -0.0174
3971.1385 | 0.12526 | 3971.1385 | -0.01725
3969.20983 | 0.12498 | 3969.20983 | -0.0175
3967.28116 | 0.12404 | 3967.28116 | -0.01804
3965.35248 | 0.12317 | 3965.35248 | -0.01853
3963.42381 | 0.12262 | 3963.42381 | -0.01887
3961.49514 | 0.122 | 3961.49514 | -0.01923
3959.56646 | 0.12115 | 3959.56646 | -0.01967
3957.63779 | 0.12041 | 3957.63779 | -0.02004
3955.70912 | 0.12018 | 3955.70912 | -0.02011
3953.78044 | 0.12028 | 3953.78044 | -0.02011
3951.85177 | 0.12037 | 3951.85177 | -0.02051
3949.9231 | 0.12065 | 3949.9231 | -0.02116
3947.99442 | 0.12144 | 3947.99442 | -0.02132
3946.06575 | 0.12238 | 3946.06575 | -0.0207
3944.13708 | 0.12257 | 3944.13708 | -0.0198
3942.2084 | 0.12178 | 3942.2084 | -0.01917
3940.27973 | 0.12084 | 3940.27973 | -0.01883
3938.35106 | 0.12066 | 3938.35106 | -0.01853
3936.42238 | 0.121 | 3936.42238 | -0.01821
3934.49371 | 0.12115 | 3934.49371 | -0.01824
3932.56504 | 0.1211 | 3932.56504 | -0.0188
3930.63636 | 0.12108 | 3930.63636 | -0.01953
3928.70769 | 0.12113 | 3928.70769 | -0.0202
3926.77902 | 0.12131 | 3926.77902 | -0.02087
3924.85034 | 0.12174 | 3924.85034 | -0.02153
3922.92167 | 0.12264 | 3922.92167 | -0.02201
3920.99299 | 0.12406 | 3920.99299 | -0.02205
3919.06432 | 0.12578 | 3919.06432 | -0.0215
3917.13565 | 0.12719 | 3917.13565 | -0.02044
3915.20697 | 0.12769 | 3915.20697 | -0.01931
3913.2783 | 0.12712 | 3913.2783 | -0.01875
3911.34963 | 0.12582 | 3911.34963 | -0.01923
3909.42095 | 0.12483 | 3909.42095 | -0.02079
3907.49228 | 0.12486 | 3907.49228 | -0.02304
3905.56361 | 0.12539 | 3905.56361 | -0.02518
3903.63493 | 0.12565 | 3903.63493 | -0.02635
3901.70626 | 0.1253 | 3901.70626 | -0.02632
3899.77759 | 0.12443 | 3899.77759 | -0.02573
3897.84891 | 0.12359 | 3897.84891 | -0.02482
3895.92024 | 0.12328 | 3895.92024 | -0.02353
3893.99157 | 0.1232 | 3893.99157 | -0.02262
3892.06289 | 0.12322 | 3892.06289 | -0.02284
3890.13422 | 0.12402 | 3890.13422 | -0.02397
3888.20555 | 0.12542 | 3888.20555 | -0.02521
3886.27687 | 0.12633 | 3886.27687 | -0.0257
3884.3482 | 0.12636 | 3884.3482 | -0.02514
3882.41953 | 0.12594 | 3882.41953 | -0.0242
3880.49085 | 0.12594 | 3880.49085 | -0.02343
3878.56218 | 0.12702 | 3878.56218 | -0.02238
3876.63351 | 0.12893 | 3876.63351 | -0.02084
3874.70483 | 0.13089 | 3874.70483 | -0.01958
3872.77616 | 0.13255 | 3872.77616 | -0.01934
3870.84749 | 0.13377 | 3870.84749 | -0.01999
3868.91881 | 0.13381 | 3868.91881 | -0.02094
3866.99014 | 0.13221 | 3866.99014 | -0.02175
3865.06147 | 0.13018 | 3865.06147 | -0.02222
3863.13279 | 0.1299 | 3863.13279 | -0.02232
3861.20412 | 0.13098 | 3861.20412 | -0.02253
3859.27545 | 0.13159 | 3859.27545 | -0.02302
3857.34677 | 0.13139 | 3857.34677 | -0.02355
3855.4181 | 0.13096 | 3855.4181 | -0.02394
3853.48943 | 0.13062 | 3853.48943 | -0.02432
3851.56075 | 0.12985 | 3851.56075 | -0.0246
3849.63208 | 0.12794 | 3849.63208 | -0.02455
3847.70341 | 0.12541 | 3847.70341 | -0.02437
3845.77473 | 0.12427 | 3845.77473 | -0.02435
3843.84606 | 0.1256 | 3843.84606 | -0.02434
3841.91739 | 0.12743 | 3841.91739 | -0.02446
3839.98871 | 0.12769 | 3839.98871 | -0.02461
3838.06004 | 0.12625 | 3838.06004 | -0.02475
3836.13137 | 0.12385 | 3836.13137 | -0.02504
3834.20269 | 0.12151 | 3834.20269 | -0.02546
3832.27402 | 0.11994 | 3832.27402 | -0.02565
3830.34535 | 0.11952 | 3830.34535 | -0.0257
3828.41667 | 0.12025 | 3828.41667 | -0.02638
3826.488 | 0.12235 | 3826.488 | -0.02751
3824.55933 | 0.12606 | 3824.55933 | -0.028
3822.63065 | 0.13043 | 3822.63065 | -0.02735
3820.70198 | 0.13353 | 3820.70198 | -0.02601
3818.77331 | 0.13432 | 3818.77331 | -0.02461
3816.84463 | 0.13336 | 3816.84463 | -0.02363
3814.91596 | 0.13177 | 3814.91596 | -0.02316
3812.98729 | 0.13055 | 3812.98729 | -0.02273
3811.05861 | 0.13041 | 3811.05861 | -0.02254
3809.12994 | 0.13065 | 3809.12994 | -0.02339
3807.20127 | 0.13084 | 3807.20127 | -0.02476
3805.27259 | 0.13139 | 3805.27259 | -0.02593
3803.34392 | 0.13162 | 3803.34392 | -0.02677
3801.41524 | 0.13074 | 3801.41524 | -0.02709
3799.48657 | 0.129 | 3799.48657 | -0.02681
3797.5579 | 0.127 | 3797.5579 | -0.02622
3795.62922 | 0.1251 | 3795.62922 | -0.02566
3793.70055 | 0.12373 | 3793.70055 | -0.02511
3791.77188 | 0.12347 | 3791.77188 | -0.02473
3789.8432 | 0.1239 | 3789.8432 | -0.02501
3787.91453 | 0.12456 | 3787.91453 | -0.02586
3785.98586 | 0.12533 | 3785.98586 | -0.02696
3784.05718 | 0.12578 | 3784.05718 | -0.02799
3782.12851 | 0.12593 | 3782.12851 | -0.02854
3780.19984 | 0.12619 | 3780.19984 | -0.02858
3778.27116 | 0.12667 | 3778.27116 | -0.02847
3776.34249 | 0.12717 | 3776.34249 | -0.02852
3774.41382 | 0.12758 | 3774.41382 | -0.02887
3772.48514 | 0.12779 | 3772.48514 | -0.02922
3770.55647 | 0.12762 | 3770.55647 | -0.02922
3768.6278 | 0.12742 | 3768.6278 | -0.02906
3766.69912 | 0.12776 | 3766.69912 | -0.02908
3764.77045 | 0.12857 | 3764.77045 | -0.02912
3762.84178 | 0.12937 | 3762.84178 | -0.02906
3760.9131 | 0.12998 | 3760.9131 | -0.02921
3758.98443 | 0.13095 | 3758.98443 | -0.02974
3757.05576 | 0.13228 | 3757.05576 | -0.03043
3755.12708 | 0.13332 | 3755.12708 | -0.03124
3753.19841 | 0.13377 | 3753.19841 | -0.03209
3751.26974 | 0.13362 | 3751.26974 | -0.03257
3749.34106 | 0.13289 | 3749.34106 | -0.0328
3747.41239 | 0.13149 | 3747.41239 | -0.03341
3745.48372 | 0.12945 | 3745.48372 | -0.03497
3743.55504 | 0.12741 | 3743.55504 | -0.03769
3741.62637 | 0.12556 | 3741.62637 | -0.04092
3739.6977 | 0.12384 | 3739.6977 | -0.04398
3737.76902 | 0.12222 | 3737.76902 | -0.04648
3735.84035 | 0.12091 | 3735.84035 | -0.04837
3733.91168 | 0.12007 | 3733.91168 | -0.04987
3731.983 | 0.11913 | 3731.983 | -0.05091
3730.05433 | 0.11774 | 3730.05433 | -0.05129
3728.12566 | 0.11647 | 3728.12566 | -0.05119
3726.19698 | 0.11627 | 3726.19698 | -0.05078
3724.26831 | 0.11762 | 3724.26831 | -0.04953
3722.33964 | 0.1197 | 3722.33964 | -0.04694
3720.41096 | 0.12184 | 3720.41096 | -0.04418
3718.48229 | 0.12403 | 3718.48229 | -0.04226
3716.55362 | 0.12596 | 3716.55362 | -0.04105
3714.62494 | 0.12715 | 3714.62494 | -0.04058
3712.69627 | 0.12731 | 3712.69627 | -0.04098
3710.7676 | 0.12664 | 3710.7676 | -0.0421
3708.83892 | 0.12575 | 3708.83892 | -0.04333
3706.91025 | 0.12476 | 3706.91025 | -0.04385
3704.98158 | 0.12335 | 3704.98158 | -0.04346
3703.0529 | 0.12174 | 3703.0529 | -0.04286
3701.12423 | 0.121 | 3701.12423 | -0.04306
3699.19556 | 0.1218 | 3699.19556 | -0.04391
3697.26688 | 0.12349 | 3697.26688 | -0.0445
3695.33821 | 0.12529 | 3695.33821 | -0.04446
3693.40954 | 0.1271 | 3693.40954 | -0.04364
3691.48086 | 0.12879 | 3691.48086 | -0.0421
3689.55219 | 0.13041 | 3689.55219 | -0.03985
3687.62352 | 0.1319 | 3687.62352 | -0.03693
3685.69484 | 0.13269 | 3685.69484 | -0.03396
3683.76617 | 0.13253 | 3683.76617 | -0.03205
3681.83749 | 0.13251 | 3681.83749 | -0.03129
3679.90882 | 0.13378 | 3679.90882 | -0.03116
3677.98015 | 0.13568 | 3677.98015 | -0.03186
3676.05147 | 0.13695 | 3676.05147 | -0.03309
3674.1228 | 0.13752 | 3674.1228 | -0.03386
3672.19413 | 0.13731 | 3672.19413 | -0.03388
3670.26545 | 0.13613 | 3670.26545 | -0.03344
3668.33678 | 0.13403 | 3668.33678 | -0.03264
3666.40811 | 0.13135 | 3666.40811 | -0.03172
3664.47943 | 0.12852 | 3664.47943 | -0.03126
3662.55076 | 0.12601 | 3662.55076 | -0.03106
3660.62209 | 0.12434 | 3660.62209 | -0.0309
3658.69341 | 0.12364 | 3658.69341 | -0.03169
3656.76474 | 0.12343 | 3656.76474 | -0.03388
3654.83607 | 0.12332 | 3654.83607 | -0.03665
3652.90739 | 0.12298 | 3652.90739 | -0.03941
3650.97872 | 0.1221 | 3650.97872 | -0.04191
3649.05005 | 0.12067 | 3649.05005 | -0.04359
3647.12137 | 0.11891 | 3647.12137 | -0.04427
3645.1927 | 0.11694 | 3645.1927 | -0.04421
3643.26403 | 0.11469 | 3643.26403 | -0.04356
3641.33535 | 0.11253 | 3641.33535 | -0.04264
3639.40668 | 0.11108 | 3639.40668 | -0.04261
3637.47801 | 0.11004 | 3637.47801 | -0.04481
3635.54933 | 0.10878 | 3635.54933 | -0.04829
3633.62066 | 0.10738 | 3633.62066 | -0.05151
3631.69199 | 0.10593 | 3631.69199 | -0.05382
3629.76331 | 0.10439 | 3629.76331 | -0.05511
3627.83464 | 0.10257 | 3627.83464 | -0.05569
3625.90597 | 0.10066 | 3625.90597 | -0.05576
3623.97729 | 0.09951 | 3623.97729 | -0.05521
3622.04862 | 0.09974 | 3622.04862 | -0.05411
3620.11995 | 0.1009 | 3620.11995 | -0.05288
3618.19127 | 0.1016 | 3618.19127 | -0.05225
3616.2626 | 0.10091 | 3616.2626 | -0.05219
3614.33393 | 0.09906 | 3614.33393 | -0.05238
3612.40525 | 0.09667 | 3612.40525 | -0.05274
3610.47658 | 0.09407 | 3610.47658 | -0.05339
3608.54791 | 0.09124 | 3608.54791 | -0.05454
3606.61923 | 0.08869 | 3606.61923 | -0.05599
3604.69056 | 0.08744 | 3604.69056 | -0.05722
3602.76189 | 0.08772 | 3602.76189 | -0.058
3600.83321 | 0.08844 | 3600.83321 | -0.0583
3598.90454 | 0.08851 | 3598.90454 | -0.05839
3596.97587 | 0.08784 | 3596.97587 | -0.05898
3595.04719 | 0.08663 | 3595.04719 | -0.06018
3593.11852 | 0.08503 | 3593.11852 | -0.0611
3591.18985 | 0.08337 | 3591.18985 | -0.06121
3589.26117 | 0.08214 | 3589.26117 | -0.06063
3587.3325 | 0.08155 | 3587.3325 | -0.05946
3585.40383 | 0.08106 | 3585.40383 | -0.05795
3583.47515 | 0.08011 | 3583.47515 | -0.05662
3581.54648 | 0.07879 | 3581.54648 | -0.05567
3579.61781 | 0.07762 | 3579.61781 | -0.05489
3577.68913 | 0.07716 | 3577.68913 | -0.05455
3575.76046 | 0.07707 | 3575.76046 | -0.05536
3573.83179 | 0.07668 | 3573.83179 | -0.05702
3571.90311 | 0.07604 | 3571.90311 | -0.05867
3569.97444 | 0.0755 | 3569.97444 | -0.06014
3568.04577 | 0.07478 | 3568.04577 | -0.06147
3566.11709 | 0.0732 | 3566.11709 | -0.06252
3564.18842 | 0.0707 | 3564.18842 | -0.06309
3562.25975 | 0.06813 | 3562.25975 | -0.06287
3560.33107 | 0.06636 | 3560.33107 | -0.06165
3558.4024 | 0.06581 | 3558.4024 | -0.05982
3556.47372 | 0.06625 | 3556.47372 | -0.05851
3554.54505 | 0.06667 | 3554.54505 | -0.05833
3552.61638 | 0.06631 | 3552.61638 | -0.05904
3550.6877 | 0.06546 | 3550.6877 | -0.06019
3548.75903 | 0.06466 | 3548.75903 | -0.06129
3546.83036 | 0.06372 | 3546.83036 | -0.0621
3544.90168 | 0.06228 | 3544.90168 | -0.06268
3542.97301 | 0.06076 | 3542.97301 | -0.06282
3541.04434 | 0.05968 | 3541.04434 | -0.06237
3539.11566 | 0.059 | 3539.11566 | -0.06173
3537.18699 | 0.05817 | 3537.18699 | -0.06153
3535.25832 | 0.0568 | 3535.25832 | -0.06205
3533.32964 | 0.05529 | 3533.32964 | -0.0629
3531.40097 | 0.0543 | 3531.40097 | -0.06354
3529.4723 | 0.05373 | 3529.4723 | -0.06387
3527.54362 | 0.05318 | 3527.54362 | -0.06423
3525.61495 | 0.05275 | 3525.61495 | -0.06468
3523.68628 | 0.05259 | 3523.68628 | -0.06494
3521.7576 | 0.05244 | 3521.7576 | -0.0652
3519.82893 | 0.05196 | 3519.82893 | -0.06579
3517.90026 | 0.05107 | 3517.90026 | -0.06654
3515.97158 | 0.05012 | 3515.97158 | -0.067
3514.04291 | 0.04946 | 3514.04291 | -0.06722
3512.11424 | 0.04882 | 3512.11424 | -0.06764
3510.18556 | 0.04771 | 3510.18556 | -0.06849
3508.25689 | 0.0463 | 3508.25689 | -0.06959
3506.32822 | 0.0451 | 3506.32822 | -0.0707
3504.39954 | 0.04409 | 3504.39954 | -0.07177
3502.47087 | 0.04307 | 3502.47087 | -0.07285
3500.5422 | 0.04211 | 3500.5422 | -0.07393
3498.61352 | 0.04136 | 3498.61352 | -0.07464
3496.68485 | 0.04091 | 3496.68485 | -0.07458
3494.75618 | 0.04092 | 3494.75618 | -0.07386
3492.8275 | 0.04137 | 3492.8275 | -0.07294
3490.89883 | 0.04197 | 3490.89883 | -0.07212
3488.97016 | 0.04242 | 3488.97016 | -0.07159
3487.04148 | 0.04252 | 3487.04148 | -0.07166
3485.11281 | 0.04225 | 3485.11281 | -0.07259
3483.18414 | 0.04144 | 3483.18414 | -0.07423
3481.25546 | 0.04014 | 3481.25546 | -0.0761
3479.32679 | 0.0389 | 3479.32679 | -0.07764
3477.39812 | 0.03797 | 3477.39812 | -0.07855
3475.46944 | 0.03733 | 3475.46944 | -0.0789
3473.54077 | 0.03692 | 3473.54077 | -0.07872
3471.6121 | 0.0368 | 3471.6121 | -0.0781
3469.68342 | 0.03683 | 3469.68342 | -0.07748
3467.75475 | 0.03657 | 3467.75475 | -0.07755
3465.82608 | 0.03579 | 3465.82608 | -0.0784
3463.8974 | 0.03483 | 3463.8974 | -0.07927
3461.96873 | 0.03429 | 3461.96873 | -0.07966
3460.04006 | 0.03412 | 3460.04006 | -0.07994
3458.11138 | 0.03361 | 3458.11138 | -0.08077
3456.18271 | 0.03282 | 3456.18271 | -0.08215
3454.25404 | 0.03239 | 3454.25404 | -0.08356
3452.32536 | 0.03251 | 3452.32536 | -0.08469
3450.39669 | 0.03295 | 3450.39669 | -0.08562
3448.46802 | 0.03337 | 3448.46802 | -0.08646
3446.53934 | 0.03375 | 3446.53934 | -0.08703
3444.61067 | 0.03446 | 3444.61067 | -0.08705
3442.682 | 0.03545 | 3442.682 | -0.08672
3440.75332 | 0.03584 | 3440.75332 | -0.08662
3438.82465 | 0.03509 | 3438.82465 | -0.0872
3436.89597 | 0.03361 | 3436.89597 | -0.08815
3434.9673 | 0.0321 | 3434.9673 | -0.08884
3433.03863 | 0.0308 | 3433.03863 | -0.08922
3431.10995 | 0.02991 | 3431.10995 | -0.08949
3429.18128 | 0.02958 | 3429.18128 | -0.08967
3427.25261 | 0.0297 | 3427.25261 | -0.08978
3425.32393 | 0.02994 | 3425.32393 | -0.08995
3423.39526 | 0.02984 | 3423.39526 | -0.09041
3421.46659 | 0.02926 | 3421.46659 | -0.09121
3419.53791 | 0.02859 | 3419.53791 | -0.09208
3417.60924 | 0.02836 | 3417.60924 | -0.0926
3415.68057 | 0.02881 | 3415.68057 | -0.09256
3413.75189 | 0.02991 | 3413.75189 | -0.09215
3411.82322 | 0.03134 | 3411.82322 | -0.09178
3409.89455 | 0.03246 | 3409.89455 | -0.0918
3407.96587 | 0.03256 | 3407.96587 | -0.09225
3406.0372 | 0.03148 | 3406.0372 | -0.09307
3404.10853 | 0.02973 | 3404.10853 | -0.09424
3402.17985 | 0.02799 | 3402.17985 | -0.0956
3400.25118 | 0.02649 | 3400.25118 | -0.09694
3398.32251 | 0.02522 | 3398.32251 | -0.09805
3396.39383 | 0.02439 | 3396.39383 | -0.0987
3394.46516 | 0.02403 | 3394.46516 | -0.09891
3392.53649 | 0.02371 | 3392.53649 | -0.09917
3390.60781 | 0.02305 | 3390.60781 | -0.09982
3388.67914 | 0.02217 | 3388.67914 | -0.10058
3386.75047 | 0.02145 | 3386.75047 | -0.10105
3384.82179 | 0.0211 | 3384.82179 | -0.10134
3382.89312 | 0.02118 | 3382.89312 | -0.10169
3380.96445 | 0.0216 | 3380.96445 | -0.10207
3379.03577 | 0.02216 | 3379.03577 | -0.10232
3377.1071 | 0.02275 | 3377.1071 | -0.10259
3375.17843 | 0.02332 | 3375.17843 | -0.10315
3373.24975 | 0.02369 | 3373.24975 | -0.10406
3371.32108 | 0.02375 | 3371.32108 | -0.10505
3369.39241 | 0.02362 | 3369.39241 | -0.10582
3367.46373 | 0.02327 | 3367.46373 | -0.10633
3365.53506 | 0.02258 | 3365.53506 | -0.10679
3363.60639 | 0.02197 | 3363.60639 | -0.10733
3361.67771 | 0.02183 | 3361.67771 | -0.1078
3359.74904 | 0.02194 | 3359.74904 | -0.10814
3357.82037 | 0.02199 | 3357.82037 | -0.10849
3355.89169 | 0.02208 | 3355.89169 | -0.10886
3353.96302 | 0.02228 | 3353.96302 | -0.10906
3352.03435 | 0.0223 | 3352.03435 | -0.10912
3350.10567 | 0.02192 | 3350.10567 | -0.10935
3348.177 | 0.02105 | 3348.177 | -0.10994
3346.24833 | 0.01988 | 3346.24833 | -0.11077
3344.31965 | 0.0188 | 3344.31965 | -0.11162
3342.39098 | 0.018 | 3342.39098 | -0.1125
3340.46231 | 0.01731 | 3340.46231 | -0.11353
3338.53363 | 0.01667 | 3338.53363 | -0.1147
3336.60496 | 0.01625 | 3336.60496 | -0.11574
3334.67629 | 0.01611 | 3334.67629 | -0.11652
3332.74761 | 0.01594 | 3332.74761 | -0.11728
3330.81894 | 0.01557 | 3330.81894 | -0.11821
3328.89027 | 0.01502 | 3328.89027 | -0.11917
3326.96159 | 0.01442 | 3326.96159 | -0.11985
3325.03292 | 0.01393 | 3325.03292 | -0.12012
3323.10425 | 0.01361 | 3323.10425 | -0.12028
3321.17557 | 0.01351 | 3321.17557 | -0.12055
3319.2469 | 0.01363 | 3319.2469 | -0.12081
3317.31822 | 0.01389 | 3317.31822 | -0.12097
3315.38955 | 0.01422 | 3315.38955 | -0.12114
3313.46088 | 0.01469 | 3313.46088 | -0.1215
3311.5322 | 0.01529 | 3311.5322 | -0.1221
3309.60353 | 0.01566 | 3309.60353 | -0.1229
3307.67486 | 0.01545 | 3307.67486 | -0.12385
3305.74618 | 0.01472 | 3305.74618 | -0.12496
3303.81751 | 0.01377 | 3303.81751 | -0.12612
3301.88884 | 0.01286 | 3301.88884 | -0.12732
3299.96016 | 0.01205 | 3299.96016 | -0.12859
3298.03149 | 0.01129 | 3298.03149 | -0.12986
3296.10282 | 0.01078 | 3296.10282 | -0.13095
3294.17414 | 0.01087 | 3294.17414 | -0.13165
3292.24547 | 0.01157 | 3292.24547 | -0.13192
3290.3168 | 0.01247 | 3290.3168 | -0.13194
3288.38812 | 0.01319 | 3288.38812 | -0.13195
3286.45945 | 0.01373 | 3286.45945 | -0.13209
3284.53078 | 0.01418 | 3284.53078 | -0.1324
3282.6021 | 0.01457 | 3282.6021 | -0.13287
3280.67343 | 0.0149 | 3280.67343 | -0.13353
3278.74476 | 0.01493 | 3278.74476 | -0.13447
3276.81608 | 0.01454 | 3276.81608 | -0.13556
3274.88741 | 0.01404 | 3274.88741 | -0.13654
3272.95874 | 0.01381 | 3272.95874 | -0.13734
3271.03006 | 0.01411 | 3271.03006 | -0.13809
3269.10139 | 0.01498 | 3269.10139 | -0.1389
3267.17272 | 0.01638 | 3267.17272 | -0.13971
3265.24404 | 0.01811 | 3265.24404 | -0.14029
3263.31537 | 0.01984 | 3263.31537 | -0.14054
3261.3867 | 0.02125 | 3261.3867 | -0.14069
3259.45802 | 0.02202 | 3259.45802 | -0.14103
3257.52935 | 0.0222 | 3257.52935 | -0.14148
3255.60068 | 0.02232 | 3255.60068 | -0.14187
3253.672 | 0.0226 | 3253.672 | -0.14217
3251.74333 | 0.02288 | 3251.74333 | -0.14252
3249.81466 | 0.02306 | 3249.81466 | -0.14302
3247.88598 | 0.02315 | 3247.88598 | -0.14358
3245.95731 | 0.02322 | 3245.95731 | -0.14414
3244.02864 | 0.02325 | 3244.02864 | -0.14484
3242.09996 | 0.02334 | 3242.09996 | -0.14565
3240.17129 | 0.02378 | 3240.17129 | -0.14625
3238.24262 | 0.0248 | 3238.24262 | -0.14646
3236.31394 | 0.02639 | 3236.31394 | -0.1463
3234.38527 | 0.02825 | 3234.38527 | -0.14586
3232.4566 | 0.03004 | 3232.4566 | -0.14538
3230.52792 | 0.03147 | 3230.52792 | -0.14511
3228.59925 | 0.0324 | 3228.59925 | -0.14518
3226.67058 | 0.03298 | 3226.67058 | -0.14562
3224.7419 | 0.03339 | 3224.7419 | -0.14638
3222.81323 | 0.03354 | 3222.81323 | -0.1473
3220.88456 | 0.03332 | 3220.88456 | -0.14816
3218.95588 | 0.03279 | 3218.95588 | -0.14892
3217.02721 | 0.03227 | 3217.02721 | -0.14954
3215.09854 | 0.03216 | 3215.09854 | -0.14991
3213.16986 | 0.03252 | 3213.16986 | -0.15004
3211.24119 | 0.0331 | 3211.24119 | -0.15009
3209.31252 | 0.03388 | 3209.31252 | -0.15015
3207.38384 | 0.03508 | 3207.38384 | -0.15018
3205.45517 | 0.03655 | 3205.45517 | -0.15015
3203.5265 | 0.03791 | 3203.5265 | -0.15013
3201.59782 | 0.03904 | 3201.59782 | -0.15008
3199.66915 | 0.04004 | 3199.66915 | -0.14991
3197.74047 | 0.04092 | 3197.74047 | -0.14958
3195.8118 | 0.04177 | 3195.8118 | -0.14918
3193.88313 | 0.04261 | 3193.88313 | -0.1488
3191.95445 | 0.04326 | 3191.95445 | -0.14861
3190.02578 | 0.04355 | 3190.02578 | -0.14876
3188.09711 | 0.04358 | 3188.09711 | -0.14919
3186.16843 | 0.04354 | 3186.16843 | -0.14972
3184.23976 | 0.0436 | 3184.23976 | -0.15022
3182.31109 | 0.04396 | 3182.31109 | -0.15057
3180.38241 | 0.04471 | 3180.38241 | -0.15063
3178.45374 | 0.04577 | 3178.45374 | -0.1503
3176.52507 | 0.04708 | 3176.52507 | -0.14969
3174.59639 | 0.04852 | 3174.59639 | -0.14905
3172.66772 | 0.04975 | 3172.66772 | -0.14858
3170.73905 | 0.05051 | 3170.73905 | -0.1483
3168.81037 | 0.05093 | 3168.81037 | -0.1482
3166.8817 | 0.0513 | 3166.8817 | -0.14819
3164.95303 | 0.0517 | 3164.95303 | -0.14818
3163.02435 | 0.05222 | 3163.02435 | -0.14807
3161.09568 | 0.05303 | 3161.09568 | -0.14766
3159.16701 | 0.0541 | 3159.16701 | -0.1469
3157.23833 | 0.05532 | 3157.23833 | -0.14595
3155.30966 | 0.05652 | 3155.30966 | -0.14508
3153.38099 | 0.05753 | 3153.38099 | -0.14444
3151.45231 | 0.05836 | 3151.45231 | -0.14407
3149.52364 | 0.05914 | 3149.52364 | -0.14388
3147.59497 | 0.05996 | 3147.59497 | -0.14371
3145.66629 | 0.06065 | 3145.66629 | -0.14353
3143.73762 | 0.06108 | 3143.73762 | -0.14336
3141.80895 | 0.06144 | 3141.80895 | -0.14321
3139.88027 | 0.06193 | 3139.88027 | -0.14299
3137.9516 | 0.06258 | 3137.9516 | -0.14262
3136.02293 | 0.0633 | 3136.02293 | -0.14214
3134.09425 | 0.0639 | 3134.09425 | -0.14167
3132.16558 | 0.0643 | 3132.16558 | -0.14131
3130.23691 | 0.06461 | 3130.23691 | -0.14101
3128.30823 | 0.0649 | 3128.30823 | -0.14065
3126.37956 | 0.06508 | 3126.37956 | -0.14025
3124.45089 | 0.0652 | 3124.45089 | -0.13995
3122.52221 | 0.06546 | 3122.52221 | -0.1398
3120.59354 | 0.06585 | 3120.59354 | -0.13974
3118.66487 | 0.06616 | 3118.66487 | -0.13973
3116.73619 | 0.06633 | 3116.73619 | -0.13975
3114.80752 | 0.06641 | 3114.80752 | -0.13982
3112.87885 | 0.06632 | 3112.87885 | -0.13996
3110.95017 | 0.06598 | 3110.95017 | -0.14018
3109.0215 | 0.06547 | 3109.0215 | -0.14043
3107.09283 | 0.065 | 3107.09283 | -0.14065
3105.16415 | 0.06473 | 3105.16415 | -0.14084
3103.23548 | 0.06468 | 3103.23548 | -0.14106
3101.30681 | 0.06477 | 3101.30681 | -0.14136
3099.37813 | 0.06482 | 3099.37813 | -0.1417
3097.44946 | 0.06492 | 3097.44946 | -0.14198
3095.52079 | 0.06525 | 3095.52079 | -0.1421
3093.59211 | 0.0656 | 3093.59211 | -0.1421
3091.66344 | 0.06564 | 3091.66344 | -0.14208
3089.73477 | 0.06544 | 3089.73477 | -0.14214
3087.80609 | 0.06521 | 3087.80609 | -0.14226
3085.87742 | 0.065 | 3085.87742 | -0.14245
3083.94875 | 0.06477 | 3083.94875 | -0.14282
3082.02007 | 0.06459 | 3082.02007 | -0.14344
3080.0914 | 0.06443 | 3080.0914 | -0.14418
3078.16272 | 0.06422 | 3078.16272 | -0.14483
3076.23405 | 0.06405 | 3076.23405 | -0.14532
3074.30538 | 0.06403 | 3074.30538 | -0.1457
3072.3767 | 0.06416 | 3072.3767 | -0.14603
3070.44803 | 0.06455 | 3070.44803 | -0.14628
3068.51936 | 0.06522 | 3068.51936 | -0.1464
3066.59068 | 0.06598 | 3066.59068 | -0.14645
3064.66201 | 0.06661 | 3064.66201 | -0.14653
3062.73334 | 0.06711 | 3062.73334 | -0.14656
3060.80466 | 0.06758 | 3060.80466 | -0.14638
3058.87599 | 0.06799 | 3058.87599 | -0.14598
3056.94732 | 0.0683 | 3056.94732 | -0.14542
3055.01864 | 0.06864 | 3055.01864 | -0.14476
3053.08997 | 0.06914 | 3053.08997 | -0.14402
3051.1613 | 0.06985 | 3051.1613 | -0.14327
3049.23262 | 0.07074 | 3049.23262 | -0.14257
3047.30395 | 0.07175 | 3047.30395 | -0.14189
3045.37528 | 0.07276 | 3045.37528 | -0.14124
3043.4466 | 0.07373 | 3043.4466 | -0.1407
3041.51793 | 0.07466 | 3041.51793 | -0.14031
3039.58926 | 0.07557 | 3039.58926 | -0.14005
3037.66058 | 0.07649 | 3037.66058 | -0.13976
3035.73191 | 0.07743 | 3035.73191 | -0.13919
3033.80324 | 0.07837 | 3033.80324 | -0.13829
3031.87456 | 0.0793 | 3031.87456 | -0.13721
3029.94589 | 0.08031 | 3029.94589 | -0.13602
3028.01722 | 0.0815 | 3028.01722 | -0.13459
3026.08854 | 0.08272 | 3026.08854 | -0.13295
3024.15987 | 0.08377 | 3024.15987 | -0.13141
3022.2312 | 0.08473 | 3022.2312 | -0.13026
3020.30252 | 0.08585 | 3020.30252 | -0.12941
3018.37385 | 0.08722 | 3018.37385 | -0.12856
3016.44518 | 0.08876 | 3016.44518 | -0.12752
3014.5165 | 0.09044 | 3014.5165 | -0.12637
3012.58783 | 0.09218 | 3012.58783 | -0.12529
3010.65916 | 0.09391 | 3010.65916 | -0.12427
3008.73048 | 0.0955 | 3008.73048 | -0.12318
3006.80181 | 0.09688 | 3006.80181 | -0.122
3004.87314 | 0.09807 | 3004.87314 | -0.12095
3002.94446 | 0.09911 | 3002.94446 | -0.12023
3001.01579 | 0.09998 | 3001.01579 | -0.11973
2999.08712 | 0.10083 | 2999.08712 | -0.1192
2997.15844 | 0.10198 | 2997.15844 | -0.11854
2995.22977 | 0.10357 | 2995.22977 | -0.11776
2993.3011 | 0.1053 | 2993.3011 | -0.11701
2991.37242 | 0.10672 | 2991.37242 | -0.11645
2989.44375 | 0.10762 | 2989.44375 | -0.11616
2987.51508 | 0.10805 | 2987.51508 | -0.11616
2985.5864 | 0.10805 | 2985.5864 | -0.11647
2983.65773 | 0.10751 | 2983.65773 | -0.11708
2981.72906 | 0.10657 | 2981.72906 | -0.11788
2979.80038 | 0.10572 | 2979.80038 | -0.11864
2977.87171 | 0.10531 | 2977.87171 | -0.11912
2975.94304 | 0.10527 | 2975.94304 | -0.11931
2974.01436 | 0.10519 | 2974.01436 | -0.11947
2972.08569 | 0.10485 | 2972.08569 | -0.11979
2970.15702 | 0.10437 | 2970.15702 | -0.12024
2968.22834 | 0.10379 | 2968.22834 | -0.12085
2966.29967 | 0.103 | 2966.29967 | -0.12165
2964.371 | 0.10203 | 2964.371 | -0.1226
2962.44232 | 0.10104 | 2962.44232 | -0.12359
2960.51365 | 0.10009 | 2960.51365 | -0.12448
2958.58498 | 0.09921 | 2958.58498 | -0.12519
2956.6563 | 0.09836 | 2956.6563 | -0.12575
2954.72763 | 0.09745 | 2954.72763 | -0.12624
2952.79895 | 0.09661 | 2952.79895 | -0.12662
2950.87028 | 0.09602 | 2950.87028 | -0.12686
2948.94161 | 0.09558 | 2948.94161 | -0.12715
2947.01293 | 0.09514 | 2947.01293 | -0.12768
2945.08426 | 0.0948 | 2945.08426 | -0.12835
2943.15559 | 0.09465 | 2943.15559 | -0.12899
2941.22691 | 0.09456 | 2941.22691 | -0.12954
2939.29824 | 0.09447 | 2939.29824 | -0.13
2937.36957 | 0.09448 | 2937.36957 | -0.13034
2935.44089 | 0.09463 | 2935.44089 | -0.13047
2933.51222 | 0.09491 | 2933.51222 | -0.13035
2931.58355 | 0.09528 | 2931.58355 | -0.13007
2929.65487 | 0.09573 | 2929.65487 | -0.1297
2927.7262 | 0.09623 | 2927.7262 | -0.1293
2925.79753 | 0.09688 | 2925.79753 | -0.12879
2923.86885 | 0.09768 | 2923.86885 | -0.12807
2921.94018 | 0.09856 | 2921.94018 | -0.12711
2920.01151 | 0.09944 | 2920.01151 | -0.12595
2918.08283 | 0.10028 | 2918.08283 | -0.12468
2916.15416 | 0.10112 | 2916.15416 | -0.12327
2914.22549 | 0.10205 | 2914.22549 | -0.1218
2912.29681 | 0.10311 | 2912.29681 | -0.12036
2910.36814 | 0.10435 | 2910.36814 | -0.119
2908.43947 | 0.10573 | 2908.43947 | -0.1178
2906.51079 | 0.10701 | 2906.51079 | -0.11685
2904.58212 | 0.10798 | 2904.58212 | -0.11618
2902.65345 | 0.10853 | 2902.65345 | -0.11571
2900.72477 | 0.10864 | 2900.72477 | -0.11541
2898.7961 | 0.10831 | 2898.7961 | -0.11529
2896.86743 | 0.10766 | 2896.86743 | -0.11528
2894.93875 | 0.10697 | 2894.93875 | -0.11534
2893.01008 | 0.10642 | 2893.01008 | -0.11548
2891.08141 | 0.1061 | 2891.08141 | -0.11568
2889.15273 | 0.10596 | 2889.15273 | -0.11592
2887.22406 | 0.10581 | 2887.22406 | -0.11625
2885.29539 | 0.10554 | 2885.29539 | -0.11668
2883.36671 | 0.10515 | 2883.36671 | -0.1171
2881.43804 | 0.10461 | 2881.43804 | -0.11749
2879.50937 | 0.10384 | 2879.50937 | -0.11791
2877.58069 | 0.10292 | 2877.58069 | -0.11833
2875.65202 | 0.10215 | 2875.65202 | -0.11858
2873.72335 | 0.1017 | 2873.72335 | -0.1186
2871.79467 | 0.10149 | 2871.79467 | -0.11843
2869.866 | 0.1014 | 2869.866 | -0.11807
2867.93733 | 0.10135 | 2867.93733 | -0.11758
2866.00865 | 0.1013 | 2866.00865 | -0.11712
2864.07998 | 0.1012 | 2864.07998 | -0.11674
2862.15131 | 0.10102 | 2862.15131 | -0.11645
2860.22263 | 0.10072 | 2860.22263 | -0.1163
2858.29396 | 0.10028 | 2858.29396 | -0.11625
2856.36529 | 0.0998 | 2856.36529 | -0.11617
2854.43661 | 0.09934 | 2854.43661 | -0.11598
2852.50794 | 0.09882 | 2852.50794 | -0.11574
2850.57927 | 0.09822 | 2850.57927 | -0.1155
2848.65059 | 0.09765 | 2848.65059 | -0.11528
2846.72192 | 0.09717 | 2846.72192 | -0.11516
2844.79325 | 0.09675 | 2844.79325 | -0.11513
2842.86457 | 0.09646 | 2842.86457 | -0.11506
2840.9359 | 0.09622 | 2840.9359 | -0.11499
2839.00723 | 0.09594 | 2839.00723 | -0.11494
2837.07855 | 0.09568 | 2837.07855 | -0.11483
2835.14988 | 0.09554 | 2835.14988 | -0.11467
2833.2212 | 0.09544 | 2833.2212 | -0.11451
2831.29253 | 0.09543 | 2831.29253 | -0.11432
2829.36386 | 0.09558 | 2829.36386 | -0.11407
2827.43518 | 0.09579 | 2827.43518 | -0.11382
2825.50651 | 0.09598 | 2825.50651 | -0.11358
2823.57784 | 0.09613 | 2823.57784 | -0.11331
2821.64916 | 0.09626 | 2821.64916 | -0.11305
2819.72049 | 0.09634 | 2819.72049 | -0.11284
2817.79182 | 0.0964 | 2817.79182 | -0.11271
2815.86314 | 0.09644 | 2815.86314 | -0.11268
2813.93447 | 0.09644 | 2813.93447 | -0.11269
2812.0058 | 0.09637 | 2812.0058 | -0.11271
2810.07712 | 0.09631 | 2810.07712 | -0.11271
2808.14845 | 0.09635 | 2808.14845 | -0.11258
2806.21978 | 0.09651 | 2806.21978 | -0.11226
2804.2911 | 0.09673 | 2804.2911 | -0.11176
2802.36243 | 0.09698 | 2802.36243 | -0.11116
2800.43376 | 0.09722 | 2800.43376 | -0.11059
2798.50508 | 0.09742 | 2798.50508 | -0.11011
2796.57641 | 0.09756 | 2796.57641 | -0.10978
2794.64774 | 0.09758 | 2794.64774 | -0.1096
2792.71906 | 0.09746 | 2792.71906 | -0.10961
2790.79039 | 0.09723 | 2790.79039 | -0.10977
2788.86172 | 0.09698 | 2788.86172 | -0.10997
2786.93304 | 0.09681 | 2786.93304 | -0.11008
2785.00437 | 0.09675 | 2785.00437 | -0.11007
2783.0757 | 0.09682 | 2783.0757 | -0.10994
2781.14702 | 0.09701 | 2781.14702 | -0.1097
2779.21835 | 0.09728 | 2779.21835 | -0.10939
2777.28968 | 0.09755 | 2777.28968 | -0.10907
2775.361 | 0.09778 | 2775.361 | -0.10874
2773.43233 | 0.09791 | 2773.43233 | -0.10843
2771.50366 | 0.09791 | 2771.50366 | -0.10819
2769.57498 | 0.09789 | 2769.57498 | -0.10797
2767.64631 | 0.09791 | 2767.64631 | -0.10774
2765.71764 | 0.09791 | 2765.71764 | -0.10751
2763.78896 | 0.09784 | 2763.78896 | -0.1073
2761.86029 | 0.09776 | 2761.86029 | -0.10709
2759.93162 | 0.09771 | 2759.93162 | -0.10687
2758.00294 | 0.09777 | 2758.00294 | -0.10665
2756.07427 | 0.09793 | 2756.07427 | -0.10639
2754.1456 | 0.09817 | 2754.1456 | -0.10611
2752.21692 | 0.09847 | 2752.21692 | -0.10585
2750.28825 | 0.09878 | 2750.28825 | -0.10563
2748.35958 | 0.09899 | 2748.35958 | -0.10544
2746.4309 | 0.09908 | 2746.4309 | -0.1053
2744.50223 | 0.0991 | 2744.50223 | -0.10516
2742.57356 | 0.09904 | 2742.57356 | -0.10499
2740.64488 | 0.09889 | 2740.64488 | -0.10482
2738.71621 | 0.09872 | 2738.71621 | -0.10468
2736.78754 | 0.09854 | 2736.78754 | -0.10462
2734.85886 | 0.09839 | 2734.85886 | -0.10463
2732.93019 | 0.09829 | 2732.93019 | -0.10468
2731.00152 | 0.0983 | 2731.00152 | -0.10468
2729.07284 | 0.09844 | 2729.07284 | -0.10456
2727.14417 | 0.09873 | 2727.14417 | -0.10435
2725.2155 | 0.09906 | 2725.2155 | -0.10408
2723.28682 | 0.09929 | 2723.28682 | -0.10382
2721.35815 | 0.09939 | 2721.35815 | -0.10361
2719.42948 | 0.09938 | 2719.42948 | -0.10349
2717.5008 | 0.09931 | 2717.5008 | -0.10341
2715.57213 | 0.09922 | 2715.57213 | -0.10331
2713.64345 | 0.09918 | 2713.64345 | -0.10316
2711.71478 | 0.09925 | 2711.71478 | -0.10297
2709.78611 | 0.0994 | 2709.78611 | -0.1028
2707.85743 | 0.09958 | 2707.85743 | -0.1027
2705.92876 | 0.09974 | 2705.92876 | -0.1027
2704.00009 | 0.09979 | 2704.00009 | -0.10279
2702.07141 | 0.09973 | 2702.07141 | -0.1029
2700.14274 | 0.0996 | 2700.14274 | -0.10298
2698.21407 | 0.09946 | 2698.21407 | -0.103
2696.28539 | 0.09932 | 2696.28539 | -0.10295
2694.35672 | 0.09913 | 2694.35672 | -0.10286
2692.42805 | 0.09894 | 2692.42805 | -0.10279
2690.49937 | 0.09883 | 2690.49937 | -0.10276
2688.5707 | 0.09889 | 2688.5707 | -0.1028
2686.64203 | 0.09908 | 2686.64203 | -0.10285
2684.71335 | 0.09928 | 2684.71335 | -0.10289
2682.78468 | 0.09941 | 2682.78468 | -0.10287
2680.85601 | 0.09951 | 2680.85601 | -0.1028
2678.92733 | 0.09961 | 2678.92733 | -0.10265
2676.99866 | 0.09961 | 2676.99866 | -0.1024
2675.06999 | 0.09945 | 2675.06999 | -0.10213
2673.14131 | 0.09923 | 2673.14131 | -0.10198
2671.21264 | 0.09903 | 2671.21264 | -0.10196
2669.28397 | 0.09893 | 2669.28397 | -0.10202
2667.35529 | 0.09897 | 2667.35529 | -0.10209
2665.42662 | 0.09906 | 2665.42662 | -0.10219
2663.49795 | 0.09917 | 2663.49795 | -0.1023
2661.56927 | 0.09933 | 2661.56927 | -0.10239
2659.6406 | 0.09948 | 2659.6406 | -0.10239
2657.71193 | 0.09951 | 2657.71193 | -0.10234
2655.78325 | 0.09943 | 2655.78325 | -0.1023
2653.85458 | 0.09931 | 2653.85458 | -0.10232
2651.92591 | 0.09924 | 2651.92591 | -0.10231
2649.99723 | 0.09926 | 2649.99723 | -0.1022
2648.06856 | 0.09933 | 2648.06856 | -0.10208
2646.13989 | 0.09943 | 2646.13989 | -0.10198
2644.21121 | 0.09956 | 2644.21121 | -0.10184
2642.28254 | 0.09965 | 2642.28254 | -0.10171
2640.35387 | 0.09959 | 2640.35387 | -0.10165
2638.42519 | 0.09939 | 2638.42519 | -0.10172
2636.49652 | 0.09922 | 2636.49652 | -0.10186
2634.56785 | 0.09922 | 2634.56785 | -0.10195
2632.63917 | 0.09931 | 2632.63917 | -0.10194
2630.7105 | 0.09934 | 2630.7105 | -0.10192
2628.78183 | 0.09931 | 2628.78183 | -0.10188
2626.85315 | 0.0993 | 2626.85315 | -0.1018
2624.92448 | 0.09934 | 2624.92448 | -0.10165
2622.99581 | 0.09938 | 2622.99581 | -0.10152
2621.06713 | 0.09946 | 2621.06713 | -0.10142
2619.13846 | 0.09964 | 2619.13846 | -0.10137
2617.20979 | 0.09987 | 2617.20979 | -0.10133
2615.28111 | 0.09998 | 2615.28111 | -0.10134
2613.35244 | 0.09987 | 2613.35244 | -0.10141
2611.42377 | 0.09956 | 2611.42377 | -0.10145
2609.49509 | 0.09919 | 2609.49509 | -0.10141
2607.56642 | 0.09891 | 2607.56642 | -0.10131
2605.63775 | 0.09879 | 2605.63775 | -0.10118
2603.70907 | 0.09882 | 2603.70907 | -0.10102
2601.7804 | 0.09907 | 2601.7804 | -0.10086
2599.85173 | 0.09959 | 2599.85173 | -0.10075
2597.92305 | 0.10018 | 2597.92305 | -0.10068
2595.99438 | 0.10065 | 2595.99438 | -0.10062
2594.0657 | 0.10101 | 2594.0657 | -0.10054
2592.13703 | 0.10121 | 2592.13703 | -0.10047
2590.20836 | 0.10118 | 2590.20836 | -0.10042
2588.27968 | 0.10094 | 2588.27968 | -0.10044
2586.35101 | 0.1005 | 2586.35101 | -0.10057
2584.42234 | 0.09989 | 2584.42234 | -0.10075
2582.49366 | 0.09931 | 2582.49366 | -0.10091
2580.56499 | 0.09891 | 2580.56499 | -0.10101
2578.63632 | 0.0987 | 2578.63632 | -0.10101
2576.70764 | 0.09866 | 2576.70764 | -0.10092
2574.77897 | 0.09879 | 2574.77897 | -0.10084
2572.8503 | 0.09898 | 2572.8503 | -0.1008
2570.92162 | 0.09917 | 2570.92162 | -0.10078
2568.99295 | 0.09934 | 2568.99295 | -0.10087
2567.06428 | 0.09955 | 2567.06428 | -0.10108
2565.1356 | 0.09982 | 2565.1356 | -0.10125
2563.20693 | 0.10003 | 2563.20693 | -0.10129
2561.27826 | 0.10005 | 2561.27826 | -0.10126
2559.34958 | 0.09994 | 2559.34958 | -0.10119
2557.42091 | 0.09979 | 2557.42091 | -0.1011
2555.49224 | 0.09969 | 2555.49224 | -0.10099
2553.56356 | 0.09974 | 2553.56356 | -0.10086
2551.63489 | 0.0999 | 2551.63489 | -0.10071
2549.70622 | 0.10007 | 2549.70622 | -0.10065
2547.77754 | 0.10017 | 2547.77754 | -0.10066
2545.84887 | 0.1002 | 2545.84887 | -0.10061
2543.9202 | 0.10008 | 2543.9202 | -0.10048
2541.99152 | 0.09978 | 2541.99152 | -0.10039
2540.06285 | 0.09947 | 2540.06285 | -0.10036
2538.13418 | 0.0993 | 2538.13418 | -0.10037
2536.2055 | 0.0993 | 2536.2055 | -0.10044
2534.27683 | 0.09949 | 2534.27683 | -0.10059
2532.34816 | 0.09978 | 2532.34816 | -0.10079
2530.41948 | 0.09994 | 2530.41948 | -0.10102
2528.49081 | 0.09985 | 2528.49081 | -0.1012
2526.56214 | 0.09965 | 2526.56214 | -0.10129
2524.63346 | 0.09946 | 2524.63346 | -0.10131
2522.70479 | 0.09932 | 2522.70479 | -0.10129
2520.77612 | 0.09931 | 2520.77612 | -0.10118
2518.84744 | 0.09937 | 2518.84744 | -0.10099
2516.91877 | 0.09952 | 2516.91877 | -0.10073
2514.9901 | 0.09973 | 2514.9901 | -0.10051
2513.06142 | 0.09989 | 2513.06142 | -0.10037
2511.13275 | 0.09984 | 2511.13275 | -0.1003
2509.20408 | 0.09965 | 2509.20408 | -0.10029
2507.2754 | 0.09941 | 2507.2754 | -0.10035
2505.34673 | 0.09912 | 2505.34673 | -0.10046
2503.41806 | 0.09881 | 2503.41806 | -0.1006
2501.48938 | 0.09864 | 2501.48938 | -0.10071
2499.56071 | 0.0987 | 2499.56071 | -0.10072
2497.63204 | 0.09894 | 2497.63204 | -0.10071
2495.70336 | 0.09916 | 2495.70336 | -0.10081
2493.77469 | 0.0993 | 2493.77469 | -0.10099
2491.84602 | 0.09946 | 2491.84602 | -0.10108
2489.91734 | 0.09969 | 2489.91734 | -0.101
2487.98867 | 0.0999 | 2487.98867 | -0.10082
2486.06 | 0.09998 | 2486.06 | -0.10067
2484.13132 | 0.09995 | 2484.13132 | -0.10059
2482.20265 | 0.0999 | 2482.20265 | -0.10052
2480.27398 | 0.09981 | 2480.27398 | -0.10046
2478.3453 | 0.0996 | 2478.3453 | -0.10047
2476.41663 | 0.09932 | 2476.41663 | -0.10054
2474.48795 | 0.09915 | 2474.48795 | -0.10057
2472.55928 | 0.09914 | 2472.55928 | -0.10055
2470.63061 | 0.09915 | 2470.63061 | -0.10053
2468.70193 | 0.09917 | 2468.70193 | -0.10057
2466.77326 | 0.09925 | 2466.77326 | -0.10062
2464.84459 | 0.09933 | 2464.84459 | -0.10067
2462.91591 | 0.09933 | 2462.91591 | -0.10073
2460.98724 | 0.09923 | 2460.98724 | -0.1008
2459.05857 | 0.09914 | 2459.05857 | -0.10082
2457.12989 | 0.09916 | 2457.12989 | -0.10074
2455.20122 | 0.0993 | 2455.20122 | -0.10062
2453.27255 | 0.09939 | 2453.27255 | -0.10055
2451.34387 | 0.09934 | 2451.34387 | -0.10055
2449.4152 | 0.09928 | 2449.4152 | -0.10054
2447.48653 | 0.09928 | 2447.48653 | -0.10044
2445.55785 | 0.09927 | 2445.55785 | -0.10033
2443.62918 | 0.09923 | 2443.62918 | -0.10028
2441.70051 | 0.09915 | 2441.70051 | -0.1003
2439.77183 | 0.09902 | 2439.77183 | -0.10036
2437.84316 | 0.09896 | 2437.84316 | -0.1004
2435.91449 | 0.09906 | 2435.91449 | -0.10036
2433.98581 | 0.09915 | 2433.98581 | -0.10029
2432.05714 | 0.09916 | 2432.05714 | -0.10021
2430.12847 | 0.09914 | 2430.12847 | -0.10011
2428.19979 | 0.09904 | 2428.19979 | -0.10007
2426.27112 | 0.0988 | 2426.27112 | -0.10018
2424.34245 | 0.09853 | 2424.34245 | -0.1004
2422.41377 | 0.09834 | 2422.41377 | -0.10062
2420.4851 | 0.09825 | 2420.4851 | -0.10076
2418.55643 | 0.09833 | 2418.55643 | -0.1008
2416.62775 | 0.09859 | 2416.62775 | -0.10073
2414.69908 | 0.09882 | 2414.69908 | -0.10065
2412.77041 | 0.09894 | 2412.77041 | -0.10058
2410.84173 | 0.099 | 2410.84173 | -0.10048
2408.91306 | 0.09899 | 2408.91306 | -0.10041
2406.98439 | 0.09885 | 2406.98439 | -0.10042
2405.05571 | 0.09878 | 2405.05571 | -0.10043
2403.12704 | 0.09893 | 2403.12704 | -0.10036
2401.19837 | 0.09918 | 2401.19837 | -0.10026
2399.26969 | 0.09945 | 2399.26969 | -0.10015
2397.34102 | 0.09972 | 2397.34102 | -0.10001
2395.41235 | 0.09995 | 2395.41235 | -0.09989
2393.48367 | 0.1001 | 2393.48367 | -0.09985
2391.555 | 0.10009 | 2391.555 | -0.10019
2389.62633 | 0.09956 | 2389.62633 | -0.10145
2387.69765 | 0.09803 | 2387.69765 | -0.10433
2385.76898 | 0.09527 | 2385.76898 | -0.10945
2383.84031 | 0.09123 | 2383.84031 | -0.11707
2381.91163 | 0.08599 | 2381.91163 | -0.12709
2379.98296 | 0.07977 | 2379.98296 | -0.13925
2378.05429 | 0.07278 | 2378.05429 | -0.15325
2376.12561 | 0.06518 | 2376.12561 | -0.1687
2374.19694 | 0.05707 | 2374.19694 | -0.18518
2372.26827 | 0.04859 | 2372.26827 | -0.20231
2370.33959 | 0.03994 | 2370.33959 | -0.21968
2368.41092 | 0.03124 | 2368.41092 | -0.23678
2366.48225 | 0.02292 | 2366.48225 | -0.25278
2364.55357 | 0.01581 | 2364.55357 | -0.2663
2362.6249 | 0.01089 | 2362.6249 | -0.27567
2360.69623 | 0.00904 | 2360.69623 | -0.27925
2358.76755 | 0.01096 | 2358.76755 | -0.27563
2356.83888 | 0.01655 | 2356.83888 | -0.26481
2354.91021 | 0.02445 | 2354.91021 | -0.24933
2352.98153 | 0.03236 | 2352.98153 | -0.23388
2351.05286 | 0.0385 | 2351.05286 | -0.22225
2349.12418 | 0.0419 | 2349.12418 | -0.21605
2347.19551 | 0.04238 | 2347.19551 | -0.21544
2345.26684 | 0.04052 | 2345.26684 | -0.21931
2343.33816 | 0.03751 | 2343.33816 | -0.22537
2341.40949 | 0.03479 | 2341.40949 | -0.23079
2339.48082 | 0.03346 | 2339.48082 | -0.23339
2337.55214 | 0.03381 | 2337.55214 | -0.23244
2335.62347 | 0.03541 | 2335.62347 | -0.22887
2333.6948 | 0.03738 | 2333.6948 | -0.22469
2331.76612 | 0.03916 | 2331.76612 | -0.22094
2329.83745 | 0.04075 | 2329.83745 | -0.21748
2327.90878 | 0.04249 | 2327.90878 | -0.2137
2325.9801 | 0.04491 | 2325.9801 | -0.20877
2324.05143 | 0.04827 | 2324.05143 | -0.20218
2322.12276 | 0.05224 | 2322.12276 | -0.19449
2320.19408 | 0.0562 | 2320.19408 | -0.18675
2318.26541 | 0.05993 | 2318.26541 | -0.17929
2316.33674 | 0.0636 | 2316.33674 | -0.17194
2314.40806 | 0.06713 | 2314.40806 | -0.16486
2312.47939 | 0.07023 | 2312.47939 | -0.15847
2310.55072 | 0.07289 | 2310.55072 | -0.15292
2308.62204 | 0.07543 | 2308.62204 | -0.14785
2306.69337 | 0.0781 | 2306.69337 | -0.14278
2304.7647 | 0.08075 | 2304.7647 | -0.13767
2302.83602 | 0.08317 | 2302.83602 | -0.13286
2300.90735 | 0.08528 | 2300.90735 | -0.12869
2298.97868 | 0.08703 | 2298.97868 | -0.12514
2297.05 | 0.08842 | 2297.05 | -0.12203
2295.12133 | 0.08962 | 2295.12133 | -0.11914
2293.19266 | 0.09079 | 2293.19266 | -0.11628
2291.26398 | 0.09196 | 2291.26398 | -0.11346
2289.33531 | 0.09306 | 2289.33531 | -0.11092
2287.40664 | 0.09394 | 2287.40664 | -0.10887
2285.47796 | 0.09454 | 2285.47796 | -0.10741
2283.54929 | 0.09498 | 2283.54929 | -0.10654
2281.62062 | 0.09537 | 2281.62062 | -0.10621
2279.69194 | 0.09559 | 2279.69194 | -0.10628
2277.76327 | 0.09552 | 2277.76327 | -0.10661
2275.8346 | 0.09532 | 2275.8346 | -0.10706
2273.90592 | 0.09524 | 2273.90592 | -0.1074
2271.97725 | 0.09528 | 2271.97725 | -0.10753
2270.04858 | 0.09522 | 2270.04858 | -0.10761
2268.1199 | 0.0951 | 2268.1199 | -0.10776
2266.19123 | 0.09505 | 2266.19123 | -0.10787
2264.26256 | 0.09507 | 2264.26256 | -0.10784
2262.33388 | 0.09513 | 2262.33388 | -0.10767
2260.40521 | 0.09528 | 2260.40521 | -0.10737
2258.47654 | 0.09551 | 2258.47654 | -0.10695
2256.54786 | 0.09578 | 2256.54786 | -0.10642
2254.61919 | 0.09612 | 2254.61919 | -0.10581
2252.69052 | 0.09645 | 2252.69052 | -0.10523
2250.76184 | 0.09659 | 2250.76184 | -0.10488
2248.83317 | 0.09643 | 2248.83317 | -0.1048
2246.9045 | 0.09604 | 2246.9045 | -0.10479
2244.97582 | 0.09559 | 2244.97582 | -0.10466
2243.04715 | 0.09546 | 2243.04715 | -0.10446
2241.11848 | 0.09587 | 2241.11848 | -0.10425
2239.1898 | 0.0966 | 2239.1898 | -0.10401
2237.26113 | 0.09721 | 2237.26113 | -0.10372
2235.33246 | 0.09752 | 2235.33246 | -0.10345
2233.40378 | 0.09756 | 2233.40378 | -0.10331
2231.47511 | 0.09724 | 2231.47511 | -0.10349
2229.54643 | 0.09643 | 2229.54643 | -0.10402
2227.61776 | 0.0954 | 2227.61776 | -0.10465
2225.68909 | 0.09464 | 2225.68909 | -0.10505
2223.76041 | 0.09454 | 2223.76041 | -0.10506
2221.83174 | 0.09506 | 2221.83174 | -0.10478
2219.90307 | 0.09574 | 2219.90307 | -0.1044
2217.97439 | 0.09629 | 2217.97439 | -0.10394
2216.04572 | 0.09671 | 2216.04572 | -0.10338
2214.11705 | 0.09704 | 2214.11705 | -0.1029
2212.18837 | 0.09713 | 2212.18837 | -0.10281
2210.2597 | 0.09679 | 2210.2597 | -0.10317
2208.33103 | 0.09596 | 2208.33103 | -0.10376
2206.40235 | 0.09493 | 2206.40235 | -0.10432
2204.47368 | 0.09396 | 2204.47368 | -0.1047
2202.54501 | 0.09301 | 2202.54501 | -0.10497
2200.61633 | 0.09223 | 2200.61633 | -0.10523
2198.68766 | 0.09203 | 2198.68766 | -0.10536
2196.75899 | 0.09248 | 2196.75899 | -0.10525
2194.83031 | 0.09314 | 2194.83031 | -0.10503
2192.90164 | 0.0935 | 2192.90164 | -0.10491
2190.97297 | 0.09339 | 2190.97297 | -0.10496
2189.04429 | 0.09318 | 2189.04429 | -0.10505
2187.11562 | 0.09335 | 2187.11562 | -0.10509
2185.18695 | 0.09385 | 2185.18695 | -0.10517
2183.25827 | 0.09444 | 2183.25827 | -0.10534
2181.3296 | 0.095 | 2181.3296 | -0.10552
2179.40093 | 0.09533 | 2179.40093 | -0.10569
2177.47225 | 0.09532 | 2177.47225 | -0.10592
2175.54358 | 0.09516 | 2175.54358 | -0.10616
2173.61491 | 0.0949 | 2173.61491 | -0.10629
2171.68623 | 0.09453 | 2171.68623 | -0.10617
2169.75756 | 0.09449 | 2169.75756 | -0.10569
2167.82889 | 0.09512 | 2167.82889 | -0.10508
2165.90021 | 0.09621 | 2165.90021 | -0.10477
2163.97154 | 0.09738 | 2163.97154 | -0.10487
2162.04287 | 0.09834 | 2162.04287 | -0.1051
2160.11419 | 0.09906 | 2160.11419 | -0.10531
2158.18552 | 0.09985 | 2158.18552 | -0.10548
2156.25685 | 0.10073 | 2156.25685 | -0.10555
2154.32817 | 0.10123 | 2154.32817 | -0.1053
2152.3995 | 0.10101 | 2152.3995 | -0.10466
2150.47083 | 0.10013 | 2150.47083 | -0.10395
2148.54215 | 0.09867 | 2148.54215 | -0.10364
2146.61348 | 0.09681 | 2146.61348 | -0.10392
2144.68481 | 0.09491 | 2144.68481 | -0.10464
2142.75613 | 0.09339 | 2142.75613 | -0.10552
2140.82746 | 0.09253 | 2140.82746 | -0.10633
2138.89879 | 0.0923 | 2138.89879 | -0.10694
2136.97011 | 0.09242 | 2136.97011 | -0.10726
2135.04144 | 0.09273 | 2135.04144 | -0.10725
2133.11277 | 0.09316 | 2133.11277 | -0.10696
2131.18409 | 0.09369 | 2131.18409 | -0.10658
2129.25542 | 0.09431 | 2129.25542 | -0.10618
2127.32675 | 0.09495 | 2127.32675 | -0.10578
2125.39807 | 0.09552 | 2125.39807 | -0.10547
2123.4694 | 0.09607 | 2123.4694 | -0.10529
2121.54073 | 0.09659 | 2121.54073 | -0.1052
2119.61205 | 0.09693 | 2119.61205 | -0.10511
2117.68338 | 0.09705 | 2117.68338 | -0.10496
2115.75471 | 0.09703 | 2115.75471 | -0.10481
2113.82603 | 0.09689 | 2113.82603 | -0.10475
2111.89736 | 0.09677 | 2111.89736 | -0.10476
2109.96868 | 0.09673 | 2109.96868 | -0.1048
2108.04001 | 0.09662 | 2108.04001 | -0.10496
2106.11134 | 0.09642 | 2106.11134 | -0.10514
2104.18266 | 0.09627 | 2104.18266 | -0.10524
2102.25399 | 0.09614 | 2102.25399 | -0.10536
2100.32532 | 0.09598 | 2100.32532 | -0.10555
2098.39664 | 0.09587 | 2098.39664 | -0.10573
2096.46797 | 0.09586 | 2096.46797 | -0.10586
2094.5393 | 0.09587 | 2094.5393 | -0.10601
2092.61062 | 0.09593 | 2092.61062 | -0.10621
2090.68195 | 0.09608 | 2090.68195 | -0.10639
2088.75328 | 0.09631 | 2088.75328 | -0.10646
2086.8246 | 0.09655 | 2086.8246 | -0.10634
2084.89593 | 0.09665 | 2084.89593 | -0.10611
2082.96726 | 0.0966 | 2082.96726 | -0.10588
2081.03858 | 0.09658 | 2081.03858 | -0.10567
2079.10991 | 0.0966 | 2079.10991 | -0.10546
2077.18124 | 0.09655 | 2077.18124 | -0.10526
2075.25256 | 0.09657 | 2075.25256 | -0.10517
2073.32389 | 0.09677 | 2073.32389 | -0.10524
2071.39522 | 0.09695 | 2071.39522 | -0.10533
2069.46654 | 0.09694 | 2069.46654 | -0.10528
2067.53787 | 0.09677 | 2067.53787 | -0.10507
2065.6092 | 0.0965 | 2065.6092 | -0.10477
2063.68052 | 0.09622 | 2063.68052 | -0.10445
2061.75185 | 0.09589 | 2061.75185 | -0.10424
2059.82318 | 0.0955 | 2059.82318 | -0.10421
2057.8945 | 0.09526 | 2057.8945 | -0.10436
2055.96583 | 0.09534 | 2055.96583 | -0.10463
2054.03716 | 0.09552 | 2054.03716 | -0.10492
2052.10848 | 0.09551 | 2052.10848 | -0.10511
2050.17981 | 0.09543 | 2050.17981 | -0.10503
2048.25114 | 0.09559 | 2048.25114 | -0.10463
2046.32246 | 0.096 | 2046.32246 | -0.10416
2044.39379 | 0.09647 | 2044.39379 | -0.10392
2042.46512 | 0.09686 | 2042.46512 | -0.10408
2040.53644 | 0.09702 | 2040.53644 | -0.10456
2038.60777 | 0.09701 | 2038.60777 | -0.10498
2036.6791 | 0.09694 | 2036.6791 | -0.10508
2034.75042 | 0.09658 | 2034.75042 | -0.10505
2032.82175 | 0.09575 | 2032.82175 | -0.10506
2030.89308 | 0.09487 | 2030.89308 | -0.1049
2028.9644 | 0.09439 | 2028.9644 | -0.10456
2027.03573 | 0.09429 | 2027.03573 | -0.10431
2025.10706 | 0.09451 | 2025.10706 | -0.10425
2023.17838 | 0.09509 | 2023.17838 | -0.10432
2021.24971 | 0.09589 | 2021.24971 | -0.10433
2019.32104 | 0.09677 | 2019.32104 | -0.10406
2017.39236 | 0.09767 | 2017.39236 | -0.10359
2015.46369 | 0.09851 | 2015.46369 | -0.10327
2013.53502 | 0.09922 | 2013.53502 | -0.10311
2011.60634 | 0.09987 | 2011.60634 | -0.10293
2009.67767 | 0.10033 | 2009.67767 | -0.10282
2007.749 | 0.10022 | 2007.749 | -0.10294
2005.82032 | 0.0995 | 2005.82032 | -0.10325
2003.89165 | 0.09848 | 2003.89165 | -0.10365
2001.96298 | 0.09747 | 2001.96298 | -0.10413
2000.0343 | 0.09661 | 2000.0343 | -0.10458
1998.10563 | 0.096 | 1998.10563 | -0.10492
1996.17696 | 0.09568 | 1996.17696 | -0.10518
1994.24828 | 0.09549 | 1994.24828 | -0.10539
1992.31961 | 0.09536 | 1992.31961 | -0.10546
1990.39093 | 0.0952 | 1990.39093 | -0.10544
1988.46226 | 0.09491 | 1988.46226 | -0.10552
1986.53359 | 0.09448 | 1986.53359 | -0.10579
1984.60491 | 0.094 | 1984.60491 | -0.10609
1982.67624 | 0.09378 | 1982.67624 | -0.1061
1980.74757 | 0.09416 | 1980.74757 | -0.1056
1978.81889 | 0.09494 | 1978.81889 | -0.10483
1976.89022 | 0.09558 | 1976.89022 | -0.10421
1974.96155 | 0.09594 | 1974.96155 | -0.10376
1973.03287 | 0.09623 | 1973.03287 | -0.10337
1971.1042 | 0.09644 | 1971.1042 | -0.10324
1969.17553 | 0.09652 | 1969.17553 | -0.10355
1967.24685 | 0.09645 | 1967.24685 | -0.10413
1965.31818 | 0.09626 | 1965.31818 | -0.1047
1963.38951 | 0.09624 | 1963.38951 | -0.10499
1961.46083 | 0.09652 | 1961.46083 | -0.10497
1959.53216 | 0.09681 | 1959.53216 | -0.10494
1957.60349 | 0.09696 | 1957.60349 | -0.10505
1955.67481 | 0.09709 | 1955.67481 | -0.10509
1953.74614 | 0.0972 | 1953.74614 | -0.10501
1951.81747 | 0.09732 | 1951.81747 | -0.10503
1949.88879 | 0.0975 | 1949.88879 | -0.10515
1947.96012 | 0.09763 | 1947.96012 | -0.10527
1946.03145 | 0.09763 | 1946.03145 | -0.10541
1944.10277 | 0.09754 | 1944.10277 | -0.10556
1942.1741 | 0.0973 | 1942.1741 | -0.10568
1940.24543 | 0.09685 | 1940.24543 | -0.10582
1938.31675 | 0.09638 | 1938.31675 | -0.10593
1936.38808 | 0.09607 | 1936.38808 | -0.10585
1934.45941 | 0.09591 | 1934.45941 | -0.10556
1932.53073 | 0.09588 | 1932.53073 | -0.10527
1930.60206 | 0.09593 | 1930.60206 | -0.10517
1928.67339 | 0.096 | 1928.67339 | -0.10522
1926.74471 | 0.0961 | 1926.74471 | -0.1054
1924.81604 | 0.09625 | 1924.81604 | -0.10568
1922.88737 | 0.09648 | 1922.88737 | -0.10593
1920.95869 | 0.09672 | 1920.95869 | -0.10601
1919.03002 | 0.09694 | 1919.03002 | -0.10588
1917.10135 | 0.09713 | 1917.10135 | -0.10563
1915.17267 | 0.09729 | 1915.17267 | -0.1053
1913.244 | 0.09742 | 1913.244 | -0.105
1911.31533 | 0.09747 | 1911.31533 | -0.10488
1909.38665 | 0.09745 | 1909.38665 | -0.10489
1907.45798 | 0.09739 | 1907.45798 | -0.10495
1905.52931 | 0.09724 | 1905.52931 | -0.105
1903.60063 | 0.09704 | 1903.60063 | -0.10502
1901.67196 | 0.09688 | 1901.67196 | -0.10498
1899.74329 | 0.09678 | 1899.74329 | -0.10494
1897.81461 | 0.09675 | 1897.81461 | -0.10498
1895.88594 | 0.09683 | 1895.88594 | -0.10509
1893.95727 | 0.097 | 1893.95727 | -0.10516
1892.02859 | 0.09723 | 1892.02859 | -0.10516
1890.09992 | 0.09747 | 1890.09992 | -0.10505
1888.17125 | 0.09766 | 1888.17125 | -0.10483
1886.24257 | 0.09771 | 1886.24257 | -0.10466
1884.3139 | 0.09764 | 1884.3139 | -0.10463
1882.38523 | 0.09753 | 1882.38523 | -0.10464
1880.45655 | 0.09747 | 1880.45655 | -0.10462
1878.52788 | 0.09748 | 1878.52788 | -0.10465
1876.59921 | 0.09758 | 1876.59921 | -0.10485
1874.67053 | 0.0977 | 1874.67053 | -0.10512
1872.74186 | 0.09779 | 1872.74186 | -0.10531
1870.81318 | 0.09782 | 1870.81318 | -0.10536
1868.88451 | 0.09777 | 1868.88451 | -0.10537
1866.95584 | 0.09762 | 1866.95584 | -0.10536
1865.02716 | 0.09739 | 1865.02716 | -0.10532
1863.09849 | 0.09712 | 1863.09849 | -0.10521
1861.16982 | 0.09692 | 1861.16982 | -0.10505
1859.24114 | 0.09684 | 1859.24114 | -0.10495
1857.31247 | 0.09687 | 1857.31247 | -0.10503
1855.3838 | 0.09693 | 1855.3838 | -0.10521
1853.45512 | 0.09704 | 1853.45512 | -0.1054
1851.52645 | 0.0972 | 1851.52645 | -0.10564
1849.59778 | 0.09739 | 1849.59778 | -0.10586
1847.6691 | 0.09753 | 1847.6691 | -0.10596
1845.74043 | 0.09759 | 1845.74043 | -0.10595
1843.81176 | 0.09753 | 1843.81176 | -0.1059
1841.88308 | 0.09737 | 1841.88308 | -0.10577
1839.95441 | 0.0971 | 1839.95441 | -0.10564
1838.02574 | 0.0968 | 1838.02574 | -0.10568
1836.09706 | 0.09661 | 1836.09706 | -0.10589
1834.16839 | 0.09663 | 1834.16839 | -0.10622
1832.23972 | 0.09681 | 1832.23972 | -0.10661
1830.31104 | 0.09701 | 1830.31104 | -0.10687
1828.38237 | 0.09715 | 1828.38237 | -0.10693
1826.4537 | 0.0972 | 1826.4537 | -0.10683
1824.52502 | 0.09711 | 1824.52502 | -0.10662
1822.59635 | 0.09688 | 1822.59635 | -0.10632
1820.66768 | 0.09662 | 1820.66768 | -0.10609
1818.739 | 0.09643 | 1818.739 | -0.10613
1816.81033 | 0.09632 | 1816.81033 | -0.10637
1814.88166 | 0.0963 | 1814.88166 | -0.10665
1812.95298 | 0.09634 | 1812.95298 | -0.10687
1811.02431 | 0.09642 | 1811.02431 | -0.10699
1809.09564 | 0.09652 | 1809.09564 | -0.10707
1807.16696 | 0.0966 | 1807.16696 | -0.10717
1805.23829 | 0.09658 | 1805.23829 | -0.10727
1803.30962 | 0.09651 | 1803.30962 | -0.10735
1801.38094 | 0.09656 | 1801.38094 | -0.10751
1799.45227 | 0.09673 | 1799.45227 | -0.10785
1797.5236 | 0.09684 | 1797.5236 | -0.10823
1795.59492 | 0.09683 | 1795.59492 | -0.10845
1793.66625 | 0.09677 | 1793.66625 | -0.10844
1791.73758 | 0.0967 | 1791.73758 | -0.10833
1789.8089 | 0.09665 | 1789.8089 | -0.10825
1787.88023 | 0.09657 | 1787.88023 | -0.10826
1785.95156 | 0.09638 | 1785.95156 | -0.10829
1784.02288 | 0.09614 | 1784.02288 | -0.10834
1782.09421 | 0.09606 | 1782.09421 | -0.10848
1780.16554 | 0.0963 | 1780.16554 | -0.10874
1778.23686 | 0.09669 | 1778.23686 | -0.10901
1776.30819 | 0.09704 | 1776.30819 | -0.1092
1774.37952 | 0.09724 | 1774.37952 | -0.10928
1772.45084 | 0.09726 | 1772.45084 | -0.10926
1770.52217 | 0.09714 | 1770.52217 | -0.10922
1768.5935 | 0.09687 | 1768.5935 | -0.1092
1766.66482 | 0.09642 | 1766.66482 | -0.10918
1764.73615 | 0.0959 | 1764.73615 | -0.10919
1762.80748 | 0.09549 | 1762.80748 | -0.10924
1760.8788 | 0.09535 | 1760.8788 | -0.10934
1758.95013 | 0.09544 | 1758.95013 | -0.10958
1757.02146 | 0.09566 | 1757.02146 | -0.11005
1755.09278 | 0.09584 | 1755.09278 | -0.11069
1753.16411 | 0.09589 | 1753.16411 | -0.11139
1751.23544 | 0.09582 | 1751.23544 | -0.11211
1749.30676 | 0.09568 | 1749.30676 | -0.11278
1747.37809 | 0.09548 | 1747.37809 | -0.11331
1745.44941 | 0.09519 | 1745.44941 | -0.11361
1743.52074 | 0.09492 | 1743.52074 | -0.11363
1741.59207 | 0.0949 | 1741.59207 | -0.11354
1739.66339 | 0.09509 | 1739.66339 | -0.11361
1737.73472 | 0.09524 | 1737.73472 | -0.11398
1735.80605 | 0.09513 | 1735.80605 | -0.11453
1733.87737 | 0.09469 | 1733.87737 | -0.11514
1731.9487 | 0.09399 | 1731.9487 | -0.11579
1730.02003 | 0.09308 | 1730.02003 | -0.11646
1728.09135 | 0.09207 | 1728.09135 | -0.11707
1726.16268 | 0.09128 | 1726.16268 | -0.11772
1724.23401 | 0.09098 | 1724.23401 | -0.11857
1722.30533 | 0.09106 | 1722.30533 | -0.11973
1720.37666 | 0.09105 | 1720.37666 | -0.12111
1718.44799 | 0.09071 | 1718.44799 | -0.12253
1716.51931 | 0.09002 | 1716.51931 | -0.12388
1714.59064 | 0.08908 | 1714.59064 | -0.12518
1712.66197 | 0.08789 | 1712.66197 | -0.12657
1710.73329 | 0.08654 | 1710.73329 | -0.12798
1708.80462 | 0.08528 | 1708.80462 | -0.12954
1706.87595 | 0.08431 | 1706.87595 | -0.13176
1704.94727 | 0.08348 | 1704.94727 | -0.13477
1703.0186 | 0.08231 | 1703.0186 | -0.13845
1701.08993 | 0.08044 | 1701.08993 | -0.1426
1699.16125 | 0.07783 | 1699.16125 | -0.14701
1697.23258 | 0.07459 | 1697.23258 | -0.15172
1695.30391 | 0.07097 | 1695.30391 | -0.1566
1693.37523 | 0.06748 | 1693.37523 | -0.16134
1691.44656 | 0.06438 | 1691.44656 | -0.16617
1689.51789 | 0.06152 | 1689.51789 | -0.1714
1687.58921 | 0.05874 | 1687.58921 | -0.177
1685.66054 | 0.05603 | 1685.66054 | -0.18255
1683.73187 | 0.05324 | 1683.73187 | -0.18794
1681.80319 | 0.05021 | 1681.80319 | -0.19321
1679.87452 | 0.04701 | 1679.87452 | -0.1983
1677.94585 | 0.04379 | 1677.94585 | -0.20335
1676.01717 | 0.04064 | 1676.01717 | -0.20844
1674.0885 | 0.03777 | 1674.0885 | -0.21339
1672.15983 | 0.0351 | 1672.15983 | -0.21849
1670.23115 | 0.0324 | 1670.23115 | -0.22381
1668.30248 | 0.02953 | 1668.30248 | -0.22915
1666.37381 | 0.02653 | 1666.37381 | -0.23428
1664.44513 | 0.02352 | 1664.44513 | -0.23903
1662.51646 | 0.0209 | 1662.51646 | -0.24336
1660.58779 | 0.01891 | 1660.58779 | -0.24774
1658.65911 | 0.01722 | 1658.65911 | -0.25247
1656.73044 | 0.01559 | 1656.73044 | -0.25732
1654.80177 | 0.01408 | 1654.80177 | -0.26205
1652.87309 | 0.01262 | 1652.87309 | -0.26662
1650.94442 | 0.01094 | 1650.94442 | -0.27102
1649.01575 | 0.00879 | 1649.01575 | -0.27515
1647.08707 | 0.00625 | 1647.08707 | -0.27876
1645.1584 | 0.00377 | 1645.1584 | -0.28171
1643.22973 | 0.00198 | 1643.22973 | -0.28426
1641.30105 | 0.000691352 | 1641.30105 | -0.28689
1639.37238 | -0.000578462 | 1639.37238 | -0.28934
1637.44371 | -0.00168 | 1637.44371 | -0.29134
1635.51503 | -0.00246 | 1635.51503 | -0.29305
1633.58636 | -0.00305 | 1633.58636 | -0.29447
1631.65769 | -0.00351 | 1631.65769 | -0.29536
1629.72901 | -0.0038 | 1629.72901 | -0.2956
1627.80034 | -0.00386 | 1627.80034 | -0.29514
1625.87166 | -0.0034 | 1625.87166 | -0.29411
1623.94299 | -0.00221 | 1623.94299 | -0.29254
1622.01432 | -0.000662028 | 1622.01432 | -0.29019
1620.08564 | 0.000991515 | 1620.08564 | -0.28697
1618.15697 | 0.00277 | 1618.15697 | -0.28304
1616.2283 | 0.00477 | 1616.2283 | -0.27853
1614.29962 | 0.00704 | 1614.29962 | -0.27347
1612.37095 | 0.00958 | 1612.37095 | -0.26796
1610.44228 | 0.01235 | 1610.44228 | -0.26209
1608.5136 | 0.01525 | 1608.5136 | -0.25596
1606.58493 | 0.01832 | 1606.58493 | -0.24972
1604.65626 | 0.02156 | 1604.65626 | -0.24353
1602.72758 | 0.02472 | 1602.72758 | -0.23755
1600.79891 | 0.02759 | 1600.79891 | -0.23205
1598.87024 | 0.03013 | 1598.87024 | -0.22717
1596.94156 | 0.03231 | 1596.94156 | -0.22294
1595.01289 | 0.0341 | 1595.01289 | -0.21935
1593.08422 | 0.03553 | 1593.08422 | -0.21641
1591.15554 | 0.03663 | 1591.15554 | -0.21412
1589.22687 | 0.03737 | 1589.22687 | -0.21241
1587.2982 | 0.03777 | 1587.2982 | -0.21124
1585.36952 | 0.03804 | 1585.36952 | -0.21066
1583.44085 | 0.03822 | 1583.44085 | -0.21081
1581.51218 | 0.03815 | 1581.51218 | -0.21164
1579.5835 | 0.03783 | 1579.5835 | -0.2129
1577.65483 | 0.03733 | 1577.65483 | -0.21461
1575.72616 | 0.03657 | 1575.72616 | -0.21683
1573.79748 | 0.0355 | 1573.79748 | -0.21946
1571.86881 | 0.03405 | 1571.86881 | -0.22238
1569.94014 | 0.03231 | 1569.94014 | -0.22531
1568.01146 | 0.03075 | 1568.01146 | -0.22807
1566.08279 | 0.02972 | 1566.08279 | -0.23127
1564.15412 | 0.02881 | 1564.15412 | -0.23502
1562.22544 | 0.0277 | 1562.22544 | -0.23887
1560.29677 | 0.02635 | 1560.29677 | -0.24261
1558.3681 | 0.02476 | 1558.3681 | -0.24635
1556.43942 | 0.02283 | 1556.43942 | -0.25011
1554.51075 | 0.02052 | 1554.51075 | -0.2536
1552.58208 | 0.01803 | 1552.58208 | -0.25672
1550.6534 | 0.01588 | 1550.6534 | -0.25933
1548.72473 | 0.0148 | 1548.72473 | -0.26165
1546.79606 | 0.01452 | 1546.79606 | -0.26438
1544.86738 | 0.01428 | 1544.86738 | -0.26709
1542.93871 | 0.0139 | 1542.93871 | -0.26935
1541.01004 | 0.01336 | 1541.01004 | -0.27128
1539.08136 | 0.01255 | 1539.08136 | -0.27294
1537.15269 | 0.0114 | 1537.15269 | -0.27418
1535.22402 | 0.01007 | 1535.22402 | -0.27499
1533.29534 | 0.00886 | 1533.29534 | -0.2755
1531.36667 | 0.00817 | 1531.36667 | -0.27579
1529.438 | 0.00832 | 1529.438 | -0.27598
1527.50932 | 0.0089 | 1527.50932 | -0.2761
1525.58065 | 0.00959 | 1525.58065 | -0.27598
1523.65198 | 0.01036 | 1523.65198 | -0.27553
1521.7233 | 0.01115 | 1521.7233 | -0.27468
1519.79463 | 0.01184 | 1519.79463 | -0.27326
1517.86596 | 0.01241 | 1517.86596 | -0.27135
1515.93728 | 0.01315 | 1515.93728 | -0.26938
1514.00861 | 0.01454 | 1514.00861 | -0.26692
1512.07994 | 0.01656 | 1512.07994 | -0.26347
1510.15126 | 0.01898 | 1510.15126 | -0.25911
1508.22259 | 0.02156 | 1508.22259 | -0.25414
1506.29391 | 0.02427 | 1506.29391 | -0.24879
1504.36524 | 0.02714 | 1504.36524 | -0.24298
1502.43657 | 0.03002 | 1502.43657 | -0.23659
1500.50789 | 0.0327 | 1500.50789 | -0.22998
1498.57922 | 0.03524 | 1498.57922 | -0.22387
1496.65055 | 0.03802 | 1496.65055 | -0.21858
1494.72187 | 0.04115 | 1494.72187 | -0.21346
1492.7932 | 0.04412 | 1492.7932 | -0.20824
1490.86453 | 0.04659 | 1490.86453 | -0.2033
1488.93585 | 0.04854 | 1488.93585 | -0.19895
1487.00718 | 0.05008 | 1487.00718 | -0.19526
1485.07851 | 0.05127 | 1485.07851 | -0.19217
1483.14983 | 0.0521 | 1483.14983 | -0.18975
1481.22116 | 0.05264 | 1481.22116 | -0.18838
1479.29249 | 0.05293 | 1479.29249 | -0.18826
1477.36381 | 0.05293 | 1477.36381 | -0.1891
1475.43514 | 0.05258 | 1475.43514 | -0.19037
1473.50647 | 0.05194 | 1473.50647 | -0.19182
1471.57779 | 0.05107 | 1471.57779 | -0.19341
1469.64912 | 0.04995 | 1469.64912 | -0.19502
1467.72045 | 0.0487 | 1467.72045 | -0.19649
1465.79177 | 0.04765 | 1465.79177 | -0.19805
1463.8631 | 0.04686 | 1463.8631 | -0.20015
1461.93443 | 0.04613 | 1461.93443 | -0.2028
1460.00575 | 0.0452 | 1460.00575 | -0.20573
1458.07708 | 0.04403 | 1458.07708 | -0.20855
1456.14841 | 0.04281 | 1456.14841 | -0.211
1454.21973 | 0.0417 | 1454.21973 | -0.21295
1452.29106 | 0.04069 | 1452.29106 | -0.21422
1450.36239 | 0.03983 | 1450.36239 | -0.21461
1448.43371 | 0.03933 | 1448.43371 | -0.21413
1446.50504 | 0.03938 | 1446.50504 | -0.21323
1444.57637 | 0.03987 | 1444.57637 | -0.21233
1442.64769 | 0.04058 | 1442.64769 | -0.21128
1440.71902 | 0.0414 | 1440.71902 | -0.20997
1438.79035 | 0.04237 | 1438.79035 | -0.20843
1436.86167 | 0.04349 | 1436.86167 | -0.20674
1434.933 | 0.04467 | 1434.933 | -0.20485
1433.00433 | 0.04579 | 1433.00433 | -0.20284
1431.07565 | 0.04677 | 1431.07565 | -0.20083
1429.14698 | 0.04759 | 1429.14698 | -0.19895
1427.21831 | 0.04835 | 1427.21831 | -0.19751
1425.28963 | 0.04907 | 1425.28963 | -0.1968
1423.36096 | 0.04958 | 1423.36096 | -0.19669
1421.43229 | 0.04975 | 1421.43229 | -0.19704
1419.50361 | 0.04965 | 1419.50361 | -0.19778
1417.57494 | 0.04934 | 1417.57494 | -0.19878
1415.64627 | 0.04888 | 1415.64627 | -0.19991
1413.71759 | 0.04836 | 1413.71759 | -0.20113
1411.78892 | 0.04785 | 1411.78892 | -0.20234
1409.86025 | 0.04741 | 1409.86025 | -0.20337
1407.93157 | 0.04711 | 1407.93157 | -0.20426
1406.0029 | 0.04693 | 1406.0029 | -0.20506
1404.07423 | 0.04691 | 1404.07423 | -0.20557
1402.14555 | 0.0472 | 1402.14555 | -0.20559
1400.21688 | 0.04769 | 1400.21688 | -0.20513
1398.28821 | 0.0482 | 1398.28821 | -0.20429
1396.35953 | 0.04867 | 1396.35953 | -0.20326
1394.43086 | 0.04915 | 1394.43086 | -0.2022
1392.50219 | 0.0496 | 1392.50219 | -0.20109
1390.57351 | 0.04998 | 1390.57351 | -0.19984
1388.64484 | 0.0503 | 1388.64484 | -0.19853
1386.71616 | 0.05063 | 1386.71616 | -0.19719
1384.78749 | 0.05118 | 1384.78749 | -0.19581
1382.85882 | 0.05204 | 1382.85882 | -0.19431
1380.93014 | 0.05301 | 1380.93014 | -0.1927
1379.00147 | 0.05392 | 1379.00147 | -0.19099
1377.0728 | 0.05475 | 1377.0728 | -0.18927
1375.14412 | 0.05558 | 1375.14412 | -0.18748
1373.21545 | 0.0564 | 1373.21545 | -0.18552
1371.28678 | 0.05723 | 1371.28678 | -0.1835
1369.3581 | 0.05806 | 1369.3581 | -0.18151
1367.42943 | 0.05888 | 1367.42943 | -0.17955
1365.50076 | 0.05963 | 1365.50076 | -0.1777
1363.57208 | 0.06027 | 1363.57208 | -0.1761
1361.64341 | 0.06075 | 1361.64341 | -0.1748
1359.71474 | 0.061 | 1359.71474 | -0.1738
1357.78606 | 0.061 | 1357.78606 | -0.17318
1355.85739 | 0.06075 | 1355.85739 | -0.17296
1353.92872 | 0.06028 | 1353.92872 | -0.17319
1352.00004 | 0.05965 | 1352.00004 | -0.17392
1350.07137 | 0.05889 | 1350.07137 | -0.17512
1348.1427 | 0.05798 | 1348.1427 | -0.17675
1346.21402 | 0.05697 | 1346.21402 | -0.1788
1344.28535 | 0.05589 | 1344.28535 | -0.18106
1342.35668 | 0.05482 | 1342.35668 | -0.18327
1340.428 | 0.05383 | 1340.428 | -0.18523
1338.49933 | 0.05299 | 1338.49933 | -0.18678
1336.57066 | 0.05236 | 1336.57066 | -0.18779
1334.64198 | 0.05201 | 1334.64198 | -0.18816
1332.71331 | 0.05194 | 1332.71331 | -0.18788
1330.78464 | 0.05214 | 1330.78464 | -0.18713
1328.85596 | 0.05252 | 1328.85596 | -0.1862
1326.92729 | 0.05301 | 1326.92729 | -0.18528
1324.99862 | 0.05353 | 1324.99862 | -0.1844
1323.06994 | 0.054 | 1323.06994 | -0.18357
1321.14127 | 0.05439 | 1321.14127 | -0.18286
1319.2126 | 0.05471 | 1319.2126 | -0.18225
1317.28392 | 0.05498 | 1317.28392 | -0.18169
1315.35525 | 0.05523 | 1315.35525 | -0.18114
1313.42658 | 0.0555 | 1313.42658 | -0.18055
1311.4979 | 0.05577 | 1311.4979 | -0.17994
1309.56923 | 0.05605 | 1309.56923 | -0.17933
1307.64056 | 0.05633 | 1307.64056 | -0.17877
1305.71188 | 0.05663 | 1305.71188 | -0.17824
1303.78321 | 0.05693 | 1303.78321 | -0.17776
1301.85454 | 0.05718 | 1301.85454 | -0.17735
1299.92586 | 0.05739 | 1299.92586 | -0.17704
1297.99719 | 0.05752 | 1297.99719 | -0.17688
1296.06852 | 0.05757 | 1296.06852 | -0.17694
1294.13984 | 0.05749 | 1294.13984 | -0.17724
1292.21117 | 0.05725 | 1292.21117 | -0.17779
1290.2825 | 0.05687 | 1290.2825 | -0.17854
1288.35382 | 0.05644 | 1288.35382 | -0.17939
1286.42515 | 0.05602 | 1286.42515 | -0.18023
1284.49648 | 0.05565 | 1284.49648 | -0.18097
1282.5678 | 0.05535 | 1282.5678 | -0.18155
1280.63913 | 0.05515 | 1280.63913 | -0.18197
1278.71046 | 0.05504 | 1278.71046 | -0.18228
1276.78178 | 0.055 | 1276.78178 | -0.18254
1274.85311 | 0.055 | 1274.85311 | -0.18279
1272.92444 | 0.05498 | 1272.92444 | -0.18305
1270.99576 | 0.05495 | 1270.99576 | -0.18336
1269.06709 | 0.05491 | 1269.06709 | -0.18374
1267.13841 | 0.05487 | 1267.13841 | -0.18421
1265.20974 | 0.05477 | 1265.20974 | -0.18477
1263.28107 | 0.05458 | 1263.28107 | -0.18542
1261.35239 | 0.05433 | 1261.35239 | -0.18617
1259.42372 | 0.05405 | 1259.42372 | -0.18701
1257.49505 | 0.05375 | 1257.49505 | -0.18792
1255.56637 | 0.05339 | 1255.56637 | -0.18888
1253.6377 | 0.05291 | 1253.6377 | -0.18993
1251.70903 | 0.05232 | 1251.70903 | -0.19106
1249.78035 | 0.05172 | 1249.78035 | -0.1922
1247.85168 | 0.05114 | 1247.85168 | -0.19331
1245.92301 | 0.05057 | 1245.92301 | -0.19434
1243.99433 | 0.05004 | 1243.99433 | -0.1952
1242.06566 | 0.04967 | 1242.06566 | -0.19577
1240.13699 | 0.04957 | 1240.13699 | -0.19594
1238.20831 | 0.04979 | 1238.20831 | -0.19565
1236.27964 | 0.05028 | 1236.27964 | -0.19491
1234.35097 | 0.05095 | 1234.35097 | -0.19376
1232.42229 | 0.05183 | 1232.42229 | -0.1922
1230.49362 | 0.05292 | 1230.49362 | -0.19025
1228.56495 | 0.05416 | 1228.56495 | -0.18797
1226.63627 | 0.05544 | 1226.63627 | -0.18546
1224.7076 | 0.0567 | 1224.7076 | -0.18282
1222.77893 | 0.05792 | 1222.77893 | -0.18016
1220.85025 | 0.05906 | 1220.85025 | -0.17762
1218.92158 | 0.06008 | 1218.92158 | -0.17534
1216.99291 | 0.06092 | 1216.99291 | -0.17342
1215.06423 | 0.06154 | 1215.06423 | -0.17194
1213.13556 | 0.06192 | 1213.13556 | -0.17094
1211.20689 | 0.06209 | 1211.20689 | -0.17038
1209.27821 | 0.06209 | 1209.27821 | -0.17016
1207.34954 | 0.06199 | 1207.34954 | -0.17014
1205.42087 | 0.06187 | 1205.42087 | -0.17017
1203.49219 | 0.06179 | 1203.49219 | -0.1701
1201.56352 | 0.06182 | 1201.56352 | -0.16982
1199.63485 | 0.062 | 1199.63485 | -0.16928
1197.70617 | 0.06232 | 1197.70617 | -0.16848
1195.7775 | 0.06275 | 1195.7775 | -0.16746
1193.84883 | 0.06325 | 1193.84883 | -0.16631
1191.92015 | 0.0638 | 1191.92015 | -0.16511
1189.99148 | 0.06439 | 1189.99148 | -0.1639
1188.06281 | 0.06497 | 1188.06281 | -0.16273
1186.13413 | 0.06553 | 1186.13413 | -0.16165
1184.20546 | 0.06602 | 1184.20546 | -0.16073
1182.27679 | 0.0664 | 1182.27679 | -0.15999
1180.34811 | 0.06666 | 1180.34811 | -0.15948
1178.41944 | 0.06677 | 1178.41944 | -0.1592
1176.49077 | 0.06674 | 1176.49077 | -0.15912
1174.56209 | 0.06659 | 1174.56209 | -0.15922
1172.63342 | 0.06639 | 1172.63342 | -0.15944
1170.70475 | 0.0662 | 1170.70475 | -0.15972
1168.77607 | 0.06604 | 1168.77607 | -0.16
1166.8474 | 0.06594 | 1166.8474 | -0.16022
1164.91873 | 0.0659 | 1164.91873 | -0.16036
1162.99005 | 0.06596 | 1162.99005 | -0.16033
1161.06138 | 0.06611 | 1161.06138 | -0.16009
1159.13271 | 0.06637 | 1159.13271 | -0.1596
1157.20403 | 0.06672 | 1157.20403 | -0.15889
1155.27536 | 0.06715 | 1155.27536 | -0.158
1153.34669 | 0.06766 | 1153.34669 | -0.15698
1151.41801 | 0.06824 | 1151.41801 | -0.15589
1149.48934 | 0.06885 | 1149.48934 | -0.15482
1147.56067 | 0.06946 | 1147.56067 | -0.15381
1145.63199 | 0.07005 | 1145.63199 | -0.15289
1143.70332 | 0.07058 | 1143.70332 | -0.15205
1141.77464 | 0.07105 | 1141.77464 | -0.15128
1139.84597 | 0.07145 | 1139.84597 | -0.1506
1137.9173 | 0.07179 | 1137.9173 | -0.14999
1135.98862 | 0.07209 | 1135.98862 | -0.14947
1134.05995 | 0.07236 | 1134.05995 | -0.14902
1132.13128 | 0.07258 | 1132.13128 | -0.14864
1130.2026 | 0.07276 | 1130.2026 | -0.14835
1128.27393 | 0.0729 | 1128.27393 | -0.14809
1126.34526 | 0.07304 | 1126.34526 | -0.14784
1124.41658 | 0.07319 | 1124.41658 | -0.14758
1122.48791 | 0.07336 | 1122.48791 | -0.14729
1120.55924 | 0.07357 | 1120.55924 | -0.14696
1118.63056 | 0.07385 | 1118.63056 | -0.14659
1116.70189 | 0.0742 | 1116.70189 | -0.1462
1114.77322 | 0.0746 | 1114.77322 | -0.14581
1112.84454 | 0.075 | 1112.84454 | -0.14547
1110.91587 | 0.07537 | 1110.91587 | -0.14519
1108.9872 | 0.07569 | 1108.9872 | -0.145
1107.05852 | 0.07595 | 1107.05852 | -0.14491
1105.12985 | 0.07613 | 1105.12985 | -0.14493
1103.20118 | 0.07622 | 1103.20118 | -0.14505
1101.2725 | 0.07623 | 1101.2725 | -0.14523
1099.34383 | 0.07621 | 1099.34383 | -0.14543
1097.41516 | 0.07621 | 1097.41516 | -0.14565
1095.48648 | 0.0762 | 1095.48648 | -0.14596
1093.55781 | 0.07619 | 1093.55781 | -0.14644
1091.62914 | 0.07618 | 1091.62914 | -0.14714
1089.70046 | 0.07617 | 1089.70046 | -0.14804
1087.77179 | 0.07619 | 1087.77179 | -0.14907
1085.84312 | 0.0763 | 1085.84312 | -0.15007
1083.91444 | 0.07655 | 1083.91444 | -0.15085
1081.98577 | 0.07697 | 1081.98577 | -0.15127
1080.0571 | 0.07746 | 1080.0571 | -0.15127
1078.12842 | 0.07794 | 1078.12842 | -0.1509
1076.19975 | 0.07841 | 1076.19975 | -0.15024
1074.27108 | 0.07897 | 1074.27108 | -0.14938
1072.3424 | 0.07958 | 1072.3424 | -0.14846
1070.41373 | 0.08007 | 1070.41373 | -0.14768
1068.48506 | 0.08037 | 1068.48506 | -0.14709
1066.55638 | 0.08063 | 1066.55638 | -0.14663
1064.62771 | 0.08095 | 1064.62771 | -0.14621
1062.69904 | 0.08128 | 1062.69904 | -0.14583
1060.77036 | 0.08154 | 1060.77036 | -0.14551
1058.84169 | 0.08172 | 1058.84169 | -0.14525
1056.91302 | 0.08194 | 1056.91302 | -0.14497
1054.98434 | 0.08226 | 1054.98434 | -0.14465
1053.05567 | 0.08259 | 1053.05567 | -0.14432
1051.127 | 0.08278 | 1051.127 | -0.14405
1049.19832 | 0.08283 | 1049.19832 | -0.14382
1047.26965 | 0.08282 | 1047.26965 | -0.14357
1045.34098 | 0.08275 | 1045.34098 | -0.14333
1043.4123 | 0.08252 | 1043.4123 | -0.14322
1041.48363 | 0.08202 | 1041.48363 | -0.14334
1039.55496 | 0.08118 | 1039.55496 | -0.14378
1037.62628 | 0.08008 | 1037.62628 | -0.14451
1035.69761 | 0.07892 | 1035.69761 | -0.14537
1033.76894 | 0.0779 | 1033.76894 | -0.14617
1031.84026 | 0.07708 | 1031.84026 | -0.14677
1029.91159 | 0.07652 | 1029.91159 | -0.14708
1027.98292 | 0.07627 | 1027.98292 | -0.14702
1026.05424 | 0.07631 | 1026.05424 | -0.1466
1024.12557 | 0.07654 | 1024.12557 | -0.14592
1022.19689 | 0.07681 | 1022.19689 | -0.14513
1020.26822 | 0.07704 | 1020.26822 | -0.14432
1018.33955 | 0.07728 | 1018.33955 | -0.14351
1016.41087 | 0.07761 | 1016.41087 | -0.14268
1014.4822 | 0.078 | 1014.4822 | -0.14181
1012.55353 | 0.07841 | 1012.55353 | -0.14092
1010.62485 | 0.0788 | 1010.62485 | -0.14002
1008.69618 | 0.07916 | 1008.69618 | -0.13911
1006.76751 | 0.07947 | 1006.76751 | -0.13821
1004.83883 | 0.07975 | 1004.83883 | -0.13734
1002.91016 | 0.07999 | 1002.91016 | -0.13653
1000.98149 | 0.08019 | 1000.98149 | -0.13579
999.05281 | 0.08034 | 999.05281 | -0.13516
997.12414 | 0.08045 | 997.12414 | -0.13463
995.19547 | 0.08053 | 995.19547 | -0.13418
993.26679 | 0.08058 | 993.26679 | -0.13382
991.33812 | 0.08059 | 991.33812 | -0.13354
989.40945 | 0.08058 | 989.40945 | -0.13334
987.48077 | 0.08055 | 987.48077 | -0.13322
985.5521 | 0.08051 | 985.5521 | -0.13318
983.62343 | 0.08045 | 983.62343 | -0.13321
981.69475 | 0.08037 | 981.69475 | -0.13326
979.76608 | 0.08029 | 979.76608 | -0.13334
977.83741 | 0.08022 | 977.83741 | -0.13343
975.90873 | 0.08017 | 975.90873 | -0.13349
973.98006 | 0.08015 | 973.98006 | -0.13348
972.05139 | 0.08017 | 972.05139 | -0.1334
970.12271 | 0.08025 | 970.12271 | -0.13325
968.19404 | 0.08038 | 968.19404 | -0.13305
966.26537 | 0.08054 | 966.26537 | -0.13279
964.33669 | 0.08074 | 964.33669 | -0.1325
962.40802 | 0.08095 | 962.40802 | -0.13218
960.47935 | 0.08117 | 960.47935 | -0.13187
958.55067 | 0.08138 | 958.55067 | -0.13159
956.622 | 0.08156 | 956.622 | -0.13136
954.69333 | 0.08168 | 954.69333 | -0.13119
952.76465 | 0.08173 | 952.76465 | -0.1311
950.83598 | 0.0817 | 950.83598 | -0.1311
948.90731 | 0.08161 | 948.90731 | -0.13119
946.97863 | 0.08147 | 946.97863 | -0.13134
945.04996 | 0.08129 | 945.04996 | -0.13154
943.12129 | 0.08112 | 943.12129 | -0.13176
941.19261 | 0.08097 | 941.19261 | -0.13197
939.26394 | 0.08087 | 939.26394 | -0.13213
937.33527 | 0.08084 | 937.33527 | -0.13222
935.40659 | 0.08085 | 935.40659 | -0.13226
933.47792 | 0.08087 | 933.47792 | -0.13226
931.54925 | 0.08086 | 931.54925 | -0.13227
929.62057 | 0.08081 | 929.62057 | -0.13231
927.6919 | 0.08073 | 927.6919 | -0.13239
925.76323 | 0.08063 | 925.76323 | -0.13249
923.83455 | 0.08056 | 923.83455 | -0.13257
921.90588 | 0.08056 | 921.90588 | -0.13257
919.97721 | 0.08066 | 919.97721 | -0.13245
918.04853 | 0.08088 | 918.04853 | -0.13219
916.11986 | 0.08118 | 916.11986 | -0.13181
914.19119 | 0.08151 | 914.19119 | -0.13137
912.26251 | 0.08184 | 912.26251 | -0.13093
910.33384 | 0.08214 | 910.33384 | -0.13054
908.40517 | 0.0824 | 908.40517 | -0.13024
906.47649 | 0.08258 | 906.47649 | -0.13005
904.54782 | 0.08271 | 904.54782 | -0.12994
902.61914 | 0.08281 | 902.61914 | -0.12988
900.69047 | 0.0829 | 900.69047 | -0.12983
898.7618 | 0.08297 | 898.7618 | -0.12979
896.83312 | 0.08298 | 896.83312 | -0.12979
894.90445 | 0.08294 | 894.90445 | -0.12986
892.97578 | 0.08286 | 892.97578 | -0.12999
891.0471 | 0.08274 | 891.0471 | -0.13019
889.11843 | 0.08259 | 889.11843 | -0.13049
887.18976 | 0.08244 | 887.18976 | -0.13086
885.26108 | 0.08227 | 885.26108 | -0.13129
883.33241 | 0.08206 | 883.33241 | -0.13177
881.40374 | 0.08181 | 881.40374 | -0.13225
879.47506 | 0.08153 | 879.47506 | -0.13272
877.54639 | 0.08125 | 877.54639 | -0.13312
875.61772 | 0.08097 | 875.61772 | -0.13343
873.68904 | 0.08073 | 873.68904 | -0.13366
871.76037 | 0.08052 | 871.76037 | -0.13381
869.8317 | 0.08037 | 869.8317 | -0.13391
867.90302 | 0.08027 | 867.90302 | -0.13396
865.97435 | 0.08015 | 865.97435 | -0.13404
864.04568 | 0.07999 | 864.04568 | -0.13417
862.117 | 0.07979 | 862.117 | -0.13436
860.18833 | 0.07958 | 860.18833 | -0.13458
858.25966 | 0.07935 | 858.25966 | -0.13482
856.33098 | 0.0791 | 856.33098 | -0.13505
854.40231 | 0.07883 | 854.40231 | -0.13529
852.47364 | 0.07858 | 852.47364 | -0.13551
850.54496 | 0.07836 | 850.54496 | -0.1357
848.61629 | 0.07817 | 848.61629 | -0.13586
846.68762 | 0.078 | 846.68762 | -0.136
844.75894 | 0.07784 | 844.75894 | -0.13613
842.83027 | 0.07769 | 842.83027 | -0.13627
840.9016 | 0.07755 | 840.9016 | -0.13643
838.97292 | 0.07745 | 838.97292 | -0.13662
837.04425 | 0.07738 | 837.04425 | -0.13683
835.11558 | 0.07732 | 835.11558 | -0.13704
833.1869 | 0.07724 | 833.1869 | -0.13726
831.25823 | 0.07711 | 831.25823 | -0.13751
829.32956 | 0.07693 | 829.32956 | -0.1378
827.40088 | 0.07668 | 827.40088 | -0.13815
825.47221 | 0.07636 | 825.47221 | -0.13854
823.54354 | 0.07602 | 823.54354 | -0.13898
821.61486 | 0.07568 | 821.61486 | -0.13948
819.68619 | 0.07541 | 819.68619 | -0.14002
817.75752 | 0.07517 | 817.75752 | -0.14056
815.82884 | 0.07495 | 815.82884 | -0.14108
813.90017 | 0.07471 | 813.90017 | -0.14156
811.9715 | 0.07446 | 811.9715 | -0.14201
810.04282 | 0.07421 | 810.04282 | -0.14244
808.11415 | 0.07396 | 808.11415 | -0.14284
806.18548 | 0.07371 | 806.18548 | -0.14322
804.2568 | 0.07346 | 804.2568 | -0.14361
802.32813 | 0.0732 | 802.32813 | -0.14403
800.39946 | 0.0729 | 800.39946 | -0.14449
798.47078 | 0.07259 | 798.47078 | -0.14497
796.54211 | 0.07228 | 796.54211 | -0.14544
794.61344 | 0.07201 | 794.61344 | -0.1459
792.68476 | 0.07178 | 792.68476 | -0.14636
790.75609 | 0.07157 | 790.75609 | -0.14683
788.82742 | 0.07137 | 788.82742 | -0.14731
786.89874 | 0.07117 | 786.89874 | -0.14779
784.97007 | 0.07093 | 784.97007 | -0.14827
783.04139 | 0.07063 | 783.04139 | -0.14875
781.11272 | 0.07027 | 781.11272 | -0.14924
779.18405 | 0.06989 | 779.18405 | -0.14973
777.25537 | 0.06953 | 777.25537 | -0.1502
775.3267 | 0.06921 | 775.3267 | -0.15064
773.39803 | 0.06893 | 773.39803 | -0.1511
771.46935 | 0.06868 | 771.46935 | -0.15158
769.54068 | 0.06843 | 769.54068 | -0.15206
767.61201 | 0.06818 | 767.61201 | -0.15253
765.68333 | 0.06789 | 765.68333 | -0.15302
763.75466 | 0.06756 | 763.75466 | -0.15352
761.82599 | 0.06721 | 761.82599 | -0.15404
759.89731 | 0.06686 | 759.89731 | -0.15455
757.96864 | 0.06653 | 757.96864 | -0.15504
756.03997 | 0.06623 | 756.03997 | -0.15553
754.11129 | 0.06594 | 754.11129 | -0.15605
752.18262 | 0.06564 | 752.18262 | -0.15659
750.25395 | 0.06533 | 750.25395 | -0.15714
748.32527 | 0.06501 | 748.32527 | -0.1577
746.3966 | 0.0647 | 746.3966 | -0.15827
744.46793 | 0.06439 | 744.46793 | -0.15883
742.53925 | 0.06407 | 742.53925 | -0.15938
740.61058 | 0.06378 | 740.61058 | -0.15989
738.68191 | 0.06356 | 738.68191 | -0.16035
736.75323 | 0.06337 | 736.75323 | -0.16078
734.82456 | 0.06317 | 734.82456 | -0.16118
732.89589 | 0.063 | 732.89589 | -0.16155
730.96721 | 0.06286 | 730.96721 | -0.16191
729.03854 | 0.06269 | 729.03854 | -0.16236
727.10987 | 0.06242 | 727.10987 | -0.16295
725.18119 | 0.06208 | 725.18119 | -0.16359
723.25252 | 0.06171 | 723.25252 | -0.16423
721.32385 | 0.06137 | 721.32385 | -0.16483
719.39517 | 0.06106 | 719.39517 | -0.16538
717.4665 | 0.06076 | 717.4665 | -0.16585
715.53783 | 0.06047 | 715.53783 | -0.16628
713.60915 | 0.06019 | 713.60915 | -0.16669
711.68048 | 0.05991 | 711.68048 | -0.16717
709.75181 | 0.05955 | 709.75181 | -0.16784
707.82313 | 0.05907 | 707.82313 | -0.16866
705.89446 | 0.05854 | 705.89446 | -0.16955
703.96579 | 0.05802 | 703.96579 | -0.17045
702.03711 | 0.05755 | 702.03711 | -0.17135
700.10844 | 0.0571 | 700.10844 | -0.17224
698.17977 | 0.05663 | 698.17977 | -0.17311
696.25109 | 0.05614 | 696.25109 | -0.174
694.32242 | 0.05567 | 694.32242 | -0.17491
692.39375 | 0.05522 | 692.39375 | -0.17582
690.46507 | 0.05478 | 690.46507 | -0.17674
688.5364 | 0.05433 | 688.5364 | -0.17765
686.60773 | 0.0539 | 686.60773 | -0.17851
684.67905 | 0.05354 | 684.67905 | -0.17928
682.75038 | 0.0533 | 682.75038 | -0.17985
680.82171 | 0.05321 | 680.82171 | -0.18006
678.89303 | 0.05318 | 678.89303 | -0.18013
676.96436 | 0.05271 | 676.96436 | -0.18105
675.03569 | 0.05178 | 675.03569 | -0.18278
673.10701 | 0.05094 | 673.10701 | -0.18425
671.17834 | 0.05044 | 671.17834 | -0.18505
669.24967 | 0.05025 | 669.24967 | -0.18528
667.32099 | 0.05029 | 667.32099 | -0.18505
665.39232 | 0.05055 | 665.39232 | -0.18445
663.46364 | 0.05104 | 663.46364 | -0.18347
661.53497 | 0.0517 | 661.53497 | -0.18227
659.6063 | 0.0522 | 659.6063 | -0.18149
657.67762 | 0.05205 | 657.67762 | -0.18197
655.74895 | 0.05154 | 655.74895 | -0.18303
653.82028 | 0.05124 | 653.82028 | -0.18365
651.8916 | 0.05116 | 651.8916 | -0.18381
649.96293 | 0.05119 | 649.96293 | -0.18369
648.03426 | 0.05129 | 648.03426 | -0.18336
646.10558 | 0.05144 | 646.10558 | -0.18285
644.17691 | 0.05165 | 644.17691 | -0.18223
642.24824 | 0.05191 | 642.24824 | -0.18159
640.31956 | 0.05217 | 640.31956 | -0.18099
638.39089 | 0.05237 | 638.39089 | -0.18049
636.46222 | 0.0525 | 636.46222 | -0.18011
634.53354 | 0.05259 | 634.53354 | -0.17986
632.60487 | 0.05264 | 632.60487 | -0.17972
630.6762 | 0.05265 | 630.6762 | -0.17964
628.74752 | 0.05267 | 628.74752 | -0.17956
626.81885 | 0.05265 | 626.81885 | -0.17955
624.89018 | 0.05259 | 624.89018 | -0.17967
622.9615 | 0.05251 | 622.9615 | -0.17988
621.03283 | 0.05246 | 621.03283 | -0.18005
619.10416 | 0.05245 | 619.10416 | -0.18012
617.17548 | 0.05246 | 617.17548 | -0.18011
615.24681 | 0.05246 | 615.24681 | -0.18008
613.31814 | 0.0524 | 613.31814 | -0.18003
611.38946 | 0.05229 | 611.38946 | -0.17993
609.46079 | 0.05222 | 609.46079 | -0.17982
607.53212 | 0.05218 | 607.53212 | -0.17982
605.60344 | 0.05214 | 605.60344 | -0.17995
603.67477 | 0.05208 | 603.67477 | -0.18012
601.7461 | 0.05201 | 601.7461 | -0.1803
599.81742 | 0.05193 | 599.81742 | -0.18047
597.88875 | 0.05185 | 597.88875 | -0.18061
595.96008 | 0.05178 | 595.96008 | -0.18071
594.0314 | 0.05167 | 594.0314 | -0.18076
592.10273 | 0.05155 | 592.10273 | -0.18075
590.17406 | 0.05148 | 590.17406 | -0.18069
588.24538 | 0.05147 | 588.24538 | -0.18063
586.31671 | 0.05146 | 586.31671 | -0.18057
584.38804 | 0.05137 | 584.38804 | -0.1806
582.45936 | 0.05117 | 582.45936 | -0.18076
580.53069 | 0.05093 | 580.53069 | -0.18102
578.60202 | 0.05074 | 578.60202 | -0.18133
576.67334 | 0.05062 | 576.67334 | -0.18165
574.74467 | 0.05054 | 574.74467 | -0.18195
572.816 | 0.0505 | 572.816 | -0.18223
570.88732 | 0.05049 | 570.88732 | -0.1825
568.95865 | 0.05046 | 568.95865 | -0.18274
567.02998 | 0.05036 | 567.02998 | -0.18299
565.1013 | 0.05017 | 565.1013 | -0.18328
563.17263 | 0.04988 | 563.17263 | -0.18362
561.24396 | 0.04957 | 561.24396 | -0.18395
559.31528 | 0.04929 | 559.31528 | -0.18426
557.38661 | 0.04911 | 557.38661 | -0.1845
555.45794 | 0.04905 | 555.45794 | -0.18459
553.52926 | 0.04913 | 553.52926 | -0.18454
551.60059 | 0.04931 | 551.60059 | -0.18439
549.67192 | 0.04944 | 549.67192 | -0.18421
547.74324 | 0.04951 | 547.74324 | -0.18409
545.81457 | 0.04954 | 545.81457 | -0.18405
543.8859 | 0.04957 | 543.8859 | -0.18408
541.95722 | 0.04953 | 541.95722 | -0.18415
540.02855 | 0.04948 | 540.02855 | -0.18425
538.09987 | 0.04945 | 538.09987 | -0.18432
536.1712 | 0.04947 | 536.1712 | -0.18428
534.24253 | 0.04957 | 534.24253 | -0.1842
532.31385 | 0.04967 | 532.31385 | -0.18415
530.38518 | 0.04967 | 530.38518 | -0.18419
528.45651 | 0.04965 | 528.45651 | -0.18428
526.52783 | 0.0497 | 526.52783 | -0.18436
524.59916 | 0.04975 | 524.59916 | -0.18446
522.67049 | 0.04971 | 522.67049 | -0.1846
520.74181 | 0.04961 | 520.74181 | -0.1847
518.81314 | 0.04957 | 518.81314 | -0.18463
516.88447 | 0.04961 | 516.88447 | -0.18438
514.95579 | 0.04966 | 514.95579 | -0.1841
513.02712 | 0.04973 | 513.02712 | -0.18387
511.09845 | 0.04982 | 511.09845 | -0.18371
509.16977 | 0.04993 | 509.16977 | -0.18356
507.2411 | 0.05 | 507.2411 | -0.1834
505.31243 | 0.04997 | 505.31243 | -0.18329
503.38375 | 0.04981 | 503.38375 | -0.1832
501.45508 | 0.04967 | 501.45508 | -0.183
499.52641 | 0.04969 | 499.52641 | -0.1826
497.59773 | 0.04984 | 497.59773 | -0.18203
495.66906 | 0.05004 | 495.66906 | -0.1814
493.74039 | 0.05031 | 493.74039 | -0.18086
491.81171 | 0.05063 | 491.81171 | -0.18049
489.88304 | 0.05091 | 489.88304 | -0.18027
487.95437 | 0.05112 | 487.95437 | -0.18011
486.02569 | 0.05123 | 486.02569 | -0.17994
484.09702 | 0.0513 | 484.09702 | -0.17976
482.16835 | 0.05147 | 482.16835 | -0.1795
480.23967 | 0.05176 | 480.23967 | -0.17912
478.311 | 0.05203 | 478.311 | -0.17865
476.38233 | 0.0522 | 476.38233 | -0.17817
474.45365 | 0.05232 | 474.45365 | -0.17772
472.52498 | 0.05248 | 472.52498 | -0.17741
470.59631 | 0.05268 | 470.59631 | -0.17721
468.66763 | 0.0529 | 468.66763 | -0.17702
466.73896 | 0.05322 | 466.73896 | -0.17687
464.81029 | 0.05356 | 464.81029 | -0.1769
462.88161 | 0.05382 | 462.88161 | -0.17695
460.95294 | 0.05395 | 460.95294 | -0.17684
459.02427 | 0.05398 | 459.02427 | -0.17664
457.09559 | 0.05397 | 457.09559 | -0.1764
455.16692 | 0.05401 | 455.16692 | -0.17607
453.23825 | 0.05414 | 453.23825 | -0.17561
451.30957 | 0.0543 | 451.30957 | -0.17511
449.3809 | 0.05454 | 449.3809 | -0.17467
447.45223 | 0.05512 | 447.45223 | -0.17431
445.52355 | 0.056 | 445.52355 | -0.17399
443.59488 | 0.05683 | 443.59488 | -0.17359
441.66621 | 0.05731 | 441.66621 | -0.17315
439.73753 | 0.05727 | 439.73753 | -0.17278
437.80886 | 0.05659 | 437.80886 | -0.17252
435.88019 | 0.05533 | 435.88019 | -0.17236
433.95151 | 0.05382 | 433.95151 | -0.1724
432.02284 | 0.05249 | 432.02284 | -0.17276
430.09417 | 0.05185 | 430.09417 | -0.17327
428.16549 | 0.05253 | 428.16549 | -0.17344
426.23682 | 0.05457 | 426.23682 | -0.17311
424.30815 | 0.05706 | 424.30815 | -0.17262
422.37947 | 0.05906 | 422.37947 | -0.1722
420.4508 | 0.05996 | 420.4508 | -0.1718
418.52212 | 0.05987 | 418.52212 | -0.17121
416.59345 | 0.05967 | 416.59345 | -0.1701
414.66478 | 0.05967 | 414.66478 | -0.16876
412.7361 | 0.05906 | 412.7361 | -0.16767
410.80743 | 0.05754 | 410.80743 | -0.16655
408.87876 | 0.05629 | 408.87876 | -0.16522
406.95008 | 0.05709 | 406.95008 | -0.16503
405.02141 | 0.05856 | 405.02141 | -0.16526
403.09274 | 0.06071 | 403.09274 | -0.16591
401.16406 | 0.06355 | 401.16406 | -0.16697
399.23539 | 0.06705 | 399.23539 | -0.16845

## Supplementary Fig. 4b
wavenumber (cm-1) | transmittance (T %) | wavenumber (cm-1) | transmittance (T %)
| HA |  | cHA
4496.21126 | 0.08363 | 4496.21126 | 0.05108
4494.28258 | 0.08357 | 4494.28258 | 0.05118
4492.35391 | 0.08348 | 4492.35391 | 0.0512
4490.42524 | 0.0834 | 4490.42524 | 0.05108
4488.49656 | 0.08339 | 4488.49656 | 0.05087
4486.56789 | 0.08347 | 4486.56789 | 0.0507
4484.63922 | 0.08356 | 4484.63922 | 0.05065
4482.71054 | 0.08357 | 4482.71054 | 0.05076
4480.78187 | 0.08353 | 4480.78187 | 0.05099
4478.8532 | 0.0835 | 4478.8532 | 0.05128
4476.92452 | 0.08345 | 4476.92452 | 0.05156
4474.99585 | 0.0833 | 4474.99585 | 0.05183
4473.06718 | 0.08302 | 4473.06718 | 0.05204
4471.1385 | 0.08271 | 4471.1385 | 0.05214
4469.20983 | 0.08254 | 4469.20983 | 0.05208
4467.28116 | 0.08262 | 4467.28116 | 0.05192
4465.35248 | 0.08291 | 4465.35248 | 0.05189
4463.42381 | 0.08319 | 4463.42381 | 0.05216
4461.49514 | 0.08323 | 4461.49514 | 0.05263
4459.56646 | 0.08292 | 4459.56646 | 0.05299
4457.63779 | 0.08246 | 4457.63779 | 0.05299
4455.70912 | 0.08207 | 4455.70912 | 0.0526
4453.78044 | 0.08191 | 4453.78044 | 0.05208
4451.85177 | 0.0819 | 4451.85177 | 0.05176
4449.9231 | 0.0819 | 4449.9231 | 0.05177
4447.99442 | 0.08185 | 4447.99442 | 0.05194
4446.06575 | 0.08186 | 4446.06575 | 0.052
4444.13708 | 0.08201 | 4444.13708 | 0.05189
4442.2084 | 0.08223 | 4442.2084 | 0.05173
4440.27973 | 0.08236 | 4440.27973 | 0.05167
4438.35106 | 0.08231 | 4438.35106 | 0.05176
4436.42238 | 0.08212 | 4436.42238 | 0.05197
4434.49371 | 0.08189 | 4434.49371 | 0.05227
4432.56504 | 0.08165 | 4432.56504 | 0.05263
4430.63636 | 0.08147 | 4430.63636 | 0.05291
4428.70769 | 0.08149 | 4428.70769 | 0.05305
4426.77902 | 0.08176 | 4426.77902 | 0.05306
4424.85034 | 0.08221 | 4424.85034 | 0.05303
4422.92167 | 0.08263 | 4422.92167 | 0.053
4420.99299 | 0.08281 | 4420.99299 | 0.05295
4419.06432 | 0.08272 | 4419.06432 | 0.05286
4417.13565 | 0.08251 | 4417.13565 | 0.05271
4415.20697 | 0.08232 | 4415.20697 | 0.05248
4413.2783 | 0.08218 | 4413.2783 | 0.05225
4411.34963 | 0.08204 | 4411.34963 | 0.05219
4409.42095 | 0.0819 | 4409.42095 | 0.05238
4407.49228 | 0.08185 | 4407.49228 | 0.05272
4405.56361 | 0.08198 | 4405.56361 | 0.05306
4403.63493 | 0.08219 | 4403.63493 | 0.05329
4401.70626 | 0.08228 | 4401.70626 | 0.05331
4399.77759 | 0.08222 | 4399.77759 | 0.05316
4397.84891 | 0.08214 | 4397.84891 | 0.05302
4395.92024 | 0.08219 | 4395.92024 | 0.0531
4393.99157 | 0.08243 | 4393.99157 | 0.05337
4392.06289 | 0.08276 | 4392.06289 | 0.05365
4390.13422 | 0.08301 | 4390.13422 | 0.05381
4388.20555 | 0.083 | 4388.20555 | 0.05386
4386.27687 | 0.08269 | 4386.27687 | 0.05386
4384.3482 | 0.08217 | 4384.3482 | 0.05387
4382.41953 | 0.08163 | 4382.41953 | 0.05391
4380.49085 | 0.08128 | 4380.49085 | 0.05398
4378.56218 | 0.08122 | 4378.56218 | 0.05405
4376.63351 | 0.08139 | 4376.63351 | 0.05413
4374.70483 | 0.08168 | 4374.70483 | 0.05418
4372.77616 | 0.08202 | 4372.77616 | 0.05411
4370.84749 | 0.08233 | 4370.84749 | 0.05393
4368.91881 | 0.08255 | 4368.91881 | 0.05371
4366.99014 | 0.08267 | 4366.99014 | 0.05352
4365.06147 | 0.08276 | 4365.06147 | 0.05347
4363.13279 | 0.08286 | 4363.13279 | 0.05361
4361.20412 | 0.0829 | 4361.20412 | 0.05392
4359.27545 | 0.08284 | 4359.27545 | 0.05426
4357.34677 | 0.08271 | 4357.34677 | 0.05457
4355.4181 | 0.0826 | 4355.4181 | 0.05486
4353.48943 | 0.0825 | 4353.48943 | 0.0551
4351.56075 | 0.08226 | 4351.56075 | 0.0551
4349.63208 | 0.08179 | 4349.63208 | 0.05476
4347.70341 | 0.08124 | 4347.70341 | 0.05424
4345.77473 | 0.0808 | 4345.77473 | 0.05375
4343.84606 | 0.0806 | 4343.84606 | 0.05334
4341.91739 | 0.08063 | 4341.91739 | 0.053
4339.98871 | 0.08087 | 4339.98871 | 0.0528
4338.06004 | 0.08127 | 4338.06004 | 0.05283
4336.13137 | 0.08167 | 4336.13137 | 0.05305
4334.20269 | 0.08192 | 4334.20269 | 0.05338
4332.27402 | 0.08195 | 4332.27402 | 0.05372
4330.34535 | 0.08178 | 4330.34535 | 0.05402
4328.41667 | 0.08153 | 4328.41667 | 0.05431
4326.488 | 0.08129 | 4326.488 | 0.05459
4324.55933 | 0.08115 | 4324.55933 | 0.05487
4322.63065 | 0.08115 | 4322.63065 | 0.05516
4320.70198 | 0.0812 | 4320.70198 | 0.05545
4318.77331 | 0.08116 | 4318.77331 | 0.05561
4316.84463 | 0.08107 | 4316.84463 | 0.05553
4314.91596 | 0.08105 | 4314.91596 | 0.05525
4312.98729 | 0.08111 | 4312.98729 | 0.05494
4311.05861 | 0.08111 | 4311.05861 | 0.05471
4309.12994 | 0.08098 | 4309.12994 | 0.05459
4307.20127 | 0.08075 | 4307.20127 | 0.05453
4305.27259 | 0.08044 | 4305.27259 | 0.05449
4303.34392 | 0.08007 | 4303.34392 | 0.05443
4301.41524 | 0.07968 | 4301.41524 | 0.05431
4299.48657 | 0.07937 | 4299.48657 | 0.05417
4297.5579 | 0.07923 | 4297.5579 | 0.0541
4295.62922 | 0.07932 | 4295.62922 | 0.05417
4293.70055 | 0.07952 | 4293.70055 | 0.05435
4291.77188 | 0.07963 | 4291.77188 | 0.05449
4289.8432 | 0.07951 | 4289.8432 | 0.05449
4287.91453 | 0.07921 | 4287.91453 | 0.05438
4285.98586 | 0.07888 | 4285.98586 | 0.05425
4284.05718 | 0.07867 | 4284.05718 | 0.05415
4282.12851 | 0.07861 | 4282.12851 | 0.0541
4280.19984 | 0.07864 | 4280.19984 | 0.05406
4278.27116 | 0.07865 | 4278.27116 | 0.05402
4276.34249 | 0.07856 | 4276.34249 | 0.05398
4274.41382 | 0.07837 | 4274.41382 | 0.05393
4272.48514 | 0.0782 | 4272.48514 | 0.0539
4270.55647 | 0.07816 | 4270.55647 | 0.05387
4268.6278 | 0.07824 | 4268.6278 | 0.05379
4266.69912 | 0.07831 | 4266.69912 | 0.05363
4264.77045 | 0.07828 | 4264.77045 | 0.05345
4262.84178 | 0.07813 | 4262.84178 | 0.05327
4260.9131 | 0.07786 | 4260.9131 | 0.05312
4258.98443 | 0.07753 | 4258.98443 | 0.05309
4257.05576 | 0.07729 | 4257.05576 | 0.05324
4255.12708 | 0.07724 | 4255.12708 | 0.05351
4253.19841 | 0.07735 | 4253.19841 | 0.05376
4251.26974 | 0.07743 | 4251.26974 | 0.05387
4249.34106 | 0.07731 | 4249.34106 | 0.05377
4247.41239 | 0.07692 | 4247.41239 | 0.05351
4245.48372 | 0.07635 | 4245.48372 | 0.05311
4243.55504 | 0.07572 | 4243.55504 | 0.05253
4241.62637 | 0.07513 | 4241.62637 | 0.05183
4239.6977 | 0.07465 | 4239.6977 | 0.05127
4237.76902 | 0.07444 | 4237.76902 | 0.05107
4235.84035 | 0.07462 | 4235.84035 | 0.05124
4233.91168 | 0.07507 | 4233.91168 | 0.05157
4231.983 | 0.0754 | 4231.983 | 0.05178
4230.05433 | 0.07529 | 4230.05433 | 0.05168
4228.12566 | 0.07476 | 4228.12566 | 0.0513
4226.19698 | 0.07401 | 4226.19698 | 0.05087
4224.26831 | 0.07335 | 4224.26831 | 0.05056
4222.33964 | 0.07296 | 4222.33964 | 0.05042
4220.41096 | 0.07288 | 4220.41096 | 0.05037
4218.48229 | 0.07301 | 4218.48229 | 0.05038
4216.55362 | 0.07319 | 4216.55362 | 0.05043
4214.62494 | 0.07331 | 4214.62494 | 0.0505
4212.69627 | 0.07332 | 4212.69627 | 0.05055
4210.7676 | 0.07317 | 4210.7676 | 0.05047
4208.83892 | 0.07283 | 4208.83892 | 0.05018
4206.91025 | 0.07235 | 4206.91025 | 0.0497
4204.98158 | 0.07188 | 4204.98158 | 0.04918
4203.0529 | 0.07149 | 4203.0529 | 0.04873
4201.12423 | 0.07109 | 4201.12423 | 0.04834
4199.19556 | 0.07062 | 4199.19556 | 0.04801
4197.26688 | 0.07011 | 4197.26688 | 0.0477
4195.33821 | 0.06963 | 4195.33821 | 0.04732
4193.40954 | 0.06923 | 4193.40954 | 0.04686
4191.48086 | 0.06887 | 4191.48086 | 0.04637
4189.55219 | 0.0685 | 4189.55219 | 0.04593
4187.62352 | 0.06804 | 4187.62352 | 0.04554
4185.69484 | 0.06744 | 4185.69484 | 0.04516
4183.76617 | 0.06669 | 4183.76617 | 0.0448
4181.83749 | 0.06589 | 4181.83749 | 0.0444
4179.90882 | 0.0652 | 4179.90882 | 0.0439
4177.98015 | 0.06476 | 4177.98015 | 0.04334
4176.05147 | 0.06464 | 4176.05147 | 0.04281
4174.1228 | 0.06462 | 4174.1228 | 0.04243
4172.19413 | 0.06442 | 4172.19413 | 0.0422
4170.26545 | 0.06392 | 4170.26545 | 0.0421
4168.33678 | 0.06324 | 4168.33678 | 0.04207
4166.40811 | 0.06251 | 4166.40811 | 0.04201
4164.47943 | 0.06174 | 4164.47943 | 0.04176
4162.55076 | 0.06093 | 4162.55076 | 0.04129
4160.62209 | 0.06018 | 4160.62209 | 0.04064
4158.69341 | 0.05957 | 4158.69341 | 0.03988
4156.76474 | 0.05915 | 4156.76474 | 0.03909
4154.83607 | 0.05887 | 4154.83607 | 0.03836
4152.90739 | 0.05862 | 4152.90739 | 0.03784
4150.97872 | 0.05838 | 4150.97872 | 0.03761
4149.05005 | 0.05813 | 4149.05005 | 0.03758
4147.12137 | 0.05778 | 4147.12137 | 0.03758
4145.1927 | 0.05725 | 4145.1927 | 0.03741
4143.26403 | 0.05658 | 4143.26403 | 0.037
4141.33535 | 0.05594 | 4141.33535 | 0.03646
4139.40668 | 0.05544 | 4139.40668 | 0.03599
4137.47801 | 0.05513 | 4137.47801 | 0.03569
4135.54933 | 0.05494 | 4135.54933 | 0.03551
4133.62066 | 0.05467 | 4133.62066 | 0.03533
4131.69199 | 0.05415 | 4131.69199 | 0.03504
4129.76331 | 0.0534 | 4129.76331 | 0.03467
4127.83464 | 0.05262 | 4127.83464 | 0.03438
4125.90597 | 0.05198 | 4125.90597 | 0.03431
4123.97729 | 0.05144 | 4123.97729 | 0.03438
4122.04862 | 0.05095 | 4122.04862 | 0.03445
4120.11995 | 0.05059 | 4120.11995 | 0.03442
4118.19127 | 0.05046 | 4118.19127 | 0.03429
4116.2626 | 0.05053 | 4116.2626 | 0.03412
4114.33393 | 0.05064 | 4114.33393 | 0.03403
4112.40525 | 0.05064 | 4112.40525 | 0.03397
4110.47658 | 0.05039 | 4110.47658 | 0.03383
4108.54791 | 0.04983 | 4108.54791 | 0.03348
4106.61923 | 0.04901 | 4106.61923 | 0.03288
4104.69056 | 0.04808 | 4104.69056 | 0.03215
4102.76189 | 0.04721 | 4102.76189 | 0.03147
4100.83321 | 0.0466 | 4100.83321 | 0.03091
4098.90454 | 0.04637 | 4098.90454 | 0.03047
4096.97587 | 0.04648 | 4096.97587 | 0.0303
4095.04719 | 0.04677 | 4095.04719 | 0.03051
4093.11852 | 0.04692 | 4093.11852 | 0.03103
4091.18985 | 0.04671 | 4091.18985 | 0.03161
4089.26117 | 0.04624 | 4089.26117 | 0.03205
4087.3325 | 0.0459 | 4087.3325 | 0.03221
4085.40383 | 0.046 | 4085.40383 | 0.03196
4083.47515 | 0.0465 | 4083.47515 | 0.03134
4081.54648 | 0.04704 | 4081.54648 | 0.03058
4079.61781 | 0.04719 | 4079.61781 | 0.03002
4077.68913 | 0.0468 | 4077.68913 | 0.02983
4075.76046 | 0.04606 | 4075.76046 | 0.02983
4073.83179 | 0.04531 | 4073.83179 | 0.02974
4071.90311 | 0.04484 | 4071.90311 | 0.02944
4069.97444 | 0.04471 | 4069.97444 | 0.02902
4068.04577 | 0.0448 | 4068.04577 | 0.02875
4066.11709 | 0.04486 | 4066.11709 | 0.02884
4064.18842 | 0.04469 | 4064.18842 | 0.02933
4062.25975 | 0.04431 | 4062.25975 | 0.03003
4060.33107 | 0.04384 | 4060.33107 | 0.03061
4058.4024 | 0.04342 | 4058.4024 | 0.03075
4056.47372 | 0.04319 | 4056.47372 | 0.03037
4054.54505 | 0.04314 | 4054.54505 | 0.02974
4052.61638 | 0.0431 | 4052.61638 | 0.02918
4050.6877 | 0.04294 | 4050.6877 | 0.02879
4048.75903 | 0.04258 | 4048.75903 | 0.02848
4046.83036 | 0.04209 | 4046.83036 | 0.02825
4044.90168 | 0.04171 | 4044.90168 | 0.02816
4042.97301 | 0.04172 | 4042.97301 | 0.02814
4041.04434 | 0.04228 | 4041.04434 | 0.02803
4039.11566 | 0.0432 | 4039.11566 | 0.02783
4037.18699 | 0.04395 | 4037.18699 | 0.02769
4035.25832 | 0.04395 | 4035.25832 | 0.02774
4033.32964 | 0.04302 | 4033.32964 | 0.02798
4031.40097 | 0.04142 | 4031.40097 | 0.02822
4029.4723 | 0.03962 | 4029.4723 | 0.02823
4027.54362 | 0.03815 | 4027.54362 | 0.02798
4025.61495 | 0.03742 | 4025.61495 | 0.02759
4023.68628 | 0.03745 | 4023.68628 | 0.02739
4021.7576 | 0.03795 | 4021.7576 | 0.02777
4019.82893 | 0.03877 | 4019.82893 | 0.02893
4017.90026 | 0.03997 | 4017.90026 | 0.03051
4015.97158 | 0.0414 | 4015.97158 | 0.03174
4014.04291 | 0.04265 | 4014.04291 | 0.03208
4012.11424 | 0.04349 | 4012.11424 | 0.03167
4010.18556 | 0.04403 | 4010.18556 | 0.03112
4008.25689 | 0.04432 | 4008.25689 | 0.03086
4006.32822 | 0.04401 | 4006.32822 | 0.03094
4004.39954 | 0.04297 | 4004.39954 | 0.03108
4002.47087 | 0.04173 | 4002.47087 | 0.031
4000.5422 | 0.04092 | 4000.5422 | 0.03065
3998.61352 | 0.04068 | 3998.61352 | 0.03009
3996.68485 | 0.04076 | 3996.68485 | 0.02929
3994.75618 | 0.04102 | 3994.75618 | 0.02831
3992.8275 | 0.04147 | 3992.8275 | 0.0275
3990.89883 | 0.0419 | 3990.89883 | 0.02733
3988.97016 | 0.04198 | 3988.97016 | 0.02797
3987.04148 | 0.04165 | 3987.04148 | 0.02902
3985.11281 | 0.04125 | 3985.11281 | 0.02985
3983.18414 | 0.0411 | 3983.18414 | 0.03017
3981.25546 | 0.04143 | 3981.25546 | 0.0303
3979.32679 | 0.04228 | 3979.32679 | 0.03076
3977.39812 | 0.04345 | 3977.39812 | 0.0316
3975.46944 | 0.04445 | 3975.46944 | 0.03225
3973.54077 | 0.04488 | 3973.54077 | 0.03225
3971.6121 | 0.04475 | 3971.6121 | 0.03174
3969.68342 | 0.04436 | 3969.68342 | 0.03135
3967.75475 | 0.04408 | 3967.75475 | 0.03145
3965.82608 | 0.04422 | 3965.82608 | 0.03179
3963.8974 | 0.04482 | 3963.8974 | 0.03193
3961.96873 | 0.04549 | 3961.96873 | 0.03184
3960.04006 | 0.04563 | 3960.04006 | 0.0318
3958.11138 | 0.04497 | 3958.11138 | 0.03183
3956.18271 | 0.04367 | 3956.18271 | 0.03176
3954.25404 | 0.04211 | 3954.25404 | 0.03148
3952.32536 | 0.04086 | 3952.32536 | 0.03107
3950.39669 | 0.04043 | 3950.39669 | 0.03058
3948.46802 | 0.04083 | 3948.46802 | 0.0301
3946.53934 | 0.04151 | 3946.53934 | 0.02978
3944.61067 | 0.04176 | 3944.61067 | 0.02971
3942.682 | 0.04134 | 3942.682 | 0.02985
3940.75332 | 0.04065 | 3940.75332 | 0.03022
3938.82465 | 0.04033 | 3938.82465 | 0.03085
3936.89597 | 0.04074 | 3936.89597 | 0.03164
3934.9673 | 0.04176 | 3934.9673 | 0.0322
3933.03863 | 0.04299 | 3933.03863 | 0.03229
3931.10995 | 0.04395 | 3931.10995 | 0.03189
3929.18128 | 0.04429 | 3929.18128 | 0.03126
3927.25261 | 0.04403 | 3927.25261 | 0.03082
3925.32393 | 0.04351 | 3925.32393 | 0.03086
3923.39526 | 0.04311 | 3923.39526 | 0.03124
3921.46659 | 0.04309 | 3921.46659 | 0.03158
3919.53791 | 0.04348 | 3919.53791 | 0.03177
3917.60924 | 0.0441 | 3917.60924 | 0.0321
3915.68057 | 0.04465 | 3915.68057 | 0.03274
3913.75189 | 0.04493 | 3913.75189 | 0.03317
3911.82322 | 0.04501 | 3911.82322 | 0.03288
3909.89455 | 0.04509 | 3909.89455 | 0.03199
3907.96587 | 0.0453 | 3907.96587 | 0.03107
3906.0372 | 0.04552 | 3906.0372 | 0.03056
3904.10853 | 0.04558 | 3904.10853 | 0.03055
3902.17985 | 0.04551 | 3902.17985 | 0.03088
3900.25118 | 0.04546 | 3900.25118 | 0.0312
3898.32251 | 0.04548 | 3898.32251 | 0.03127
3896.39383 | 0.04563 | 3896.39383 | 0.03113
3894.46516 | 0.04603 | 3894.46516 | 0.03087
3892.53649 | 0.04676 | 3892.53649 | 0.03057
3890.60781 | 0.04743 | 3890.60781 | 0.03041
3888.67914 | 0.04732 | 3888.67914 | 0.03065
3886.75047 | 0.0462 | 3886.75047 | 0.03136
3884.82179 | 0.04471 | 3884.82179 | 0.03228
3882.89312 | 0.04363 | 3882.89312 | 0.03297
3880.96445 | 0.04328 | 3880.96445 | 0.03312
3879.03577 | 0.04377 | 3879.03577 | 0.03271
3877.1071 | 0.04502 | 3877.1071 | 0.0319
3875.17843 | 0.04645 | 3875.17843 | 0.03093
3873.24975 | 0.04712 | 3873.24975 | 0.03013
3871.32108 | 0.0465 | 3871.32108 | 0.02978
3869.39241 | 0.04508 | 3869.39241 | 0.02989
3867.46373 | 0.04378 | 3867.46373 | 0.03029
3865.53506 | 0.04329 | 3865.53506 | 0.03086
3863.60639 | 0.04377 | 3863.60639 | 0.03163
3861.67771 | 0.04489 | 3861.67771 | 0.03252
3859.74904 | 0.04596 | 3859.74904 | 0.0332
3857.82037 | 0.04643 | 3857.82037 | 0.03335
3855.89169 | 0.04621 | 3855.89169 | 0.03298
3853.96302 | 0.04567 | 3853.96302 | 0.03244
3852.03435 | 0.04519 | 3852.03435 | 0.0321
3850.10567 | 0.04503 | 3850.10567 | 0.03202
3848.177 | 0.04527 | 3848.177 | 0.03207
3846.24833 | 0.04586 | 3846.24833 | 0.03208
3844.31965 | 0.04653 | 3844.31965 | 0.03184
3842.39098 | 0.04697 | 3842.39098 | 0.03137
3840.46231 | 0.04708 | 3840.46231 | 0.03096
3838.53363 | 0.04696 | 3838.53363 | 0.03086
3836.60496 | 0.04675 | 3836.60496 | 0.03102
3834.67629 | 0.04655 | 3834.67629 | 0.03128
3832.74761 | 0.0465 | 3832.74761 | 0.03156
3830.81894 | 0.04668 | 3830.81894 | 0.03185
3828.89027 | 0.04697 | 3828.89027 | 0.03215
3826.96159 | 0.04716 | 3826.96159 | 0.03231
3825.03292 | 0.04734 | 3825.03292 | 0.03219
3823.10425 | 0.04776 | 3823.10425 | 0.03192
3821.17557 | 0.04831 | 3821.17557 | 0.03177
3819.2469 | 0.04858 | 3819.2469 | 0.03187
3817.31822 | 0.04838 | 3817.31822 | 0.03213
3815.38955 | 0.04787 | 3815.38955 | 0.03245
3813.46088 | 0.04738 | 3813.46088 | 0.0327
3811.5322 | 0.04715 | 3811.5322 | 0.03294
3809.60353 | 0.04724 | 3809.60353 | 0.03326
3807.67486 | 0.04755 | 3807.67486 | 0.03364
3805.74618 | 0.04788 | 3805.74618 | 0.03386
3803.81751 | 0.048 | 3803.81751 | 0.03379
3801.88884 | 0.04788 | 3801.88884 | 0.03351
3799.96016 | 0.04778 | 3799.96016 | 0.03323
3798.03149 | 0.04796 | 3798.03149 | 0.03312
3796.10282 | 0.0484 | 3796.10282 | 0.03318
3794.17414 | 0.0489 | 3794.17414 | 0.03332
3792.24547 | 0.04928 | 3792.24547 | 0.03335
3790.3168 | 0.04953 | 3790.3168 | 0.03317
3788.38812 | 0.04974 | 3788.38812 | 0.0329
3786.45945 | 0.04997 | 3786.45945 | 0.03272
3784.53078 | 0.05021 | 3784.53078 | 0.03274
3782.6021 | 0.05042 | 3782.6021 | 0.033
3780.67343 | 0.0506 | 3780.67343 | 0.03348
3778.74476 | 0.05085 | 3778.74476 | 0.03399
3776.81608 | 0.05121 | 3776.81608 | 0.03432
3774.88741 | 0.0516 | 3774.88741 | 0.03435
3772.95874 | 0.05191 | 3772.95874 | 0.03418
3771.03006 | 0.05212 | 3771.03006 | 0.03398
3769.10139 | 0.05228 | 3769.10139 | 0.03381
3767.17272 | 0.05236 | 3767.17272 | 0.03367
3765.24404 | 0.05229 | 3765.24404 | 0.03361
3763.31537 | 0.05211 | 3763.31537 | 0.03366
3761.3867 | 0.05201 | 3761.3867 | 0.03377
3759.45802 | 0.05209 | 3759.45802 | 0.03389
3757.52935 | 0.05232 | 3757.52935 | 0.03398
3755.60068 | 0.05252 | 3755.60068 | 0.03407
3753.672 | 0.05263 | 3753.672 | 0.03418
3751.74333 | 0.0527 | 3751.74333 | 0.03434
3749.81466 | 0.05274 | 3749.81466 | 0.03457
3747.88598 | 0.05273 | 3747.88598 | 0.03486
3745.95731 | 0.05266 | 3745.95731 | 0.03517
3744.02864 | 0.05266 | 3744.02864 | 0.03554
3742.09996 | 0.0529 | 3742.09996 | 0.03592
3740.17129 | 0.05346 | 3740.17129 | 0.03616
3738.24262 | 0.05421 | 3738.24262 | 0.03615
3736.31394 | 0.05487 | 3736.31394 | 0.03595
3734.38527 | 0.05523 | 3734.38527 | 0.03573
3732.4566 | 0.05531 | 3732.4566 | 0.03565
3730.52792 | 0.05522 | 3730.52792 | 0.03575
3728.59925 | 0.05514 | 3728.59925 | 0.03589
3726.67058 | 0.05528 | 3726.67058 | 0.03593
3724.7419 | 0.05567 | 3724.7419 | 0.03584
3722.81323 | 0.05614 | 3722.81323 | 0.03575
3720.88456 | 0.05655 | 3720.88456 | 0.03582
3718.95588 | 0.05685 | 3718.95588 | 0.03613
3717.02721 | 0.05704 | 3717.02721 | 0.03663
3715.09854 | 0.05717 | 3715.09854 | 0.03721
3713.16986 | 0.05727 | 3713.16986 | 0.03773
3711.24119 | 0.05736 | 3711.24119 | 0.03807
3709.31252 | 0.05742 | 3709.31252 | 0.03816
3707.38384 | 0.05747 | 3707.38384 | 0.03805
3705.45517 | 0.05757 | 3705.45517 | 0.03787
3703.5265 | 0.05778 | 3703.5265 | 0.03775
3701.59782 | 0.05811 | 3701.59782 | 0.03769
3699.66915 | 0.05858 | 3699.66915 | 0.03766
3697.74047 | 0.05909 | 3697.74047 | 0.03768
3695.8118 | 0.05945 | 3695.8118 | 0.0378
3693.88313 | 0.05961 | 3693.88313 | 0.03807
3691.95445 | 0.05968 | 3691.95445 | 0.03845
3690.02578 | 0.05977 | 3690.02578 | 0.03887
3688.09711 | 0.05995 | 3688.09711 | 0.03921
3686.16843 | 0.06022 | 3686.16843 | 0.03941
3684.23976 | 0.06051 | 3684.23976 | 0.0395
3682.31109 | 0.06076 | 3682.31109 | 0.03954
3680.38241 | 0.06099 | 3680.38241 | 0.03957
3678.45374 | 0.06124 | 3678.45374 | 0.03967
3676.52507 | 0.06154 | 3676.52507 | 0.03981
3674.59639 | 0.06189 | 3674.59639 | 0.03994
3672.66772 | 0.06233 | 3672.66772 | 0.04
3670.73905 | 0.06284 | 3670.73905 | 0.03998
3668.81037 | 0.06336 | 3668.81037 | 0.03999
3666.8817 | 0.06379 | 3666.8817 | 0.04007
3664.95303 | 0.06403 | 3664.95303 | 0.04024
3663.02435 | 0.06412 | 3663.02435 | 0.04043
3661.09568 | 0.0642 | 3661.09568 | 0.04057
3659.16701 | 0.06439 | 3659.16701 | 0.04064
3657.23833 | 0.06471 | 3657.23833 | 0.04073
3655.30966 | 0.06509 | 3655.30966 | 0.0409
3653.38099 | 0.06549 | 3653.38099 | 0.04117
3651.45231 | 0.0659 | 3651.45231 | 0.04143
3649.52364 | 0.06629 | 3649.52364 | 0.04154
3647.59497 | 0.06658 | 3647.59497 | 0.04146
3645.66629 | 0.06671 | 3645.66629 | 0.04129
3643.73762 | 0.06671 | 3643.73762 | 0.0412
3641.80895 | 0.06672 | 3641.80895 | 0.04131
3639.88027 | 0.06687 | 3639.88027 | 0.04163
3637.9516 | 0.06715 | 3637.9516 | 0.04207
3636.02293 | 0.0675 | 3636.02293 | 0.04251
3634.09425 | 0.06779 | 3634.09425 | 0.04281
3632.16558 | 0.06803 | 3632.16558 | 0.04287
3630.23691 | 0.06828 | 3630.23691 | 0.04277
3628.30823 | 0.06863 | 3628.30823 | 0.04265
3626.37956 | 0.06905 | 3626.37956 | 0.04267
3624.45089 | 0.06948 | 3624.45089 | 0.04291
3622.52221 | 0.06984 | 3622.52221 | 0.04329
3620.59354 | 0.07012 | 3620.59354 | 0.0437
3618.66487 | 0.07035 | 3618.66487 | 0.04402
3616.73619 | 0.07053 | 3616.73619 | 0.04422
3614.80752 | 0.07072 | 3614.80752 | 0.0443
3612.87885 | 0.07094 | 3612.87885 | 0.04432
3610.95017 | 0.07116 | 3610.95017 | 0.04433
3609.0215 | 0.07137 | 3609.0215 | 0.04439
3607.09283 | 0.07158 | 3607.09283 | 0.04457
3605.16415 | 0.07179 | 3605.16415 | 0.04486
3603.23548 | 0.07204 | 3603.23548 | 0.04513
3601.30681 | 0.07231 | 3601.30681 | 0.04525
3599.37813 | 0.07258 | 3599.37813 | 0.04519
3597.44946 | 0.07281 | 3597.44946 | 0.04506
3595.52079 | 0.07302 | 3595.52079 | 0.04496
3593.59211 | 0.07322 | 3593.59211 | 0.04493
3591.66344 | 0.07339 | 3591.66344 | 0.045
3589.73477 | 0.07356 | 3589.73477 | 0.04517
3587.80609 | 0.07382 | 3587.80609 | 0.04538
3585.87742 | 0.07418 | 3585.87742 | 0.0456
3583.94875 | 0.07463 | 3583.94875 | 0.04585
3582.02007 | 0.0751 | 3582.02007 | 0.04614
3580.0914 | 0.07555 | 3580.0914 | 0.04644
3578.16272 | 0.07593 | 3578.16272 | 0.04668
3576.23405 | 0.07627 | 3576.23405 | 0.04688
3574.30538 | 0.07656 | 3574.30538 | 0.04703
3572.3767 | 0.07682 | 3572.3767 | 0.04715
3570.44803 | 0.077 | 3570.44803 | 0.04731
3568.51936 | 0.07714 | 3568.51936 | 0.04755
3566.59068 | 0.0773 | 3566.59068 | 0.04787
3564.66201 | 0.07754 | 3564.66201 | 0.0482
3562.73334 | 0.07785 | 3562.73334 | 0.04846
3560.80466 | 0.07819 | 3560.80466 | 0.04861
3558.87599 | 0.07858 | 3558.87599 | 0.04868
3556.94732 | 0.07901 | 3556.94732 | 0.04873
3555.01864 | 0.07946 | 3555.01864 | 0.04873
3553.08997 | 0.07988 | 3553.08997 | 0.0487
3551.1613 | 0.08024 | 3551.1613 | 0.0487
3549.23262 | 0.08055 | 3549.23262 | 0.04883
3547.30395 | 0.08084 | 3547.30395 | 0.04908
3545.37528 | 0.08114 | 3545.37528 | 0.04938
3543.4466 | 0.08145 | 3543.4466 | 0.04965
3541.51793 | 0.08174 | 3541.51793 | 0.04986
3539.58926 | 0.08199 | 3539.58926 | 0.05003
3537.66058 | 0.08221 | 3537.66058 | 0.05022
3535.73191 | 0.08239 | 3535.73191 | 0.05051
3533.80324 | 0.08256 | 3533.80324 | 0.05087
3531.87456 | 0.08278 | 3531.87456 | 0.05119
3529.94589 | 0.08313 | 3529.94589 | 0.05144
3528.01722 | 0.08359 | 3528.01722 | 0.05164
3526.08854 | 0.08407 | 3526.08854 | 0.05183
3524.15987 | 0.08445 | 3524.15987 | 0.05202
3522.2312 | 0.08476 | 3522.2312 | 0.0522
3520.30252 | 0.08506 | 3520.30252 | 0.05237
3518.37385 | 0.08541 | 3518.37385 | 0.05249
3516.44518 | 0.08575 | 3516.44518 | 0.05257
3514.5165 | 0.08603 | 3514.5165 | 0.05266
3512.58783 | 0.08627 | 3512.58783 | 0.05281
3510.65916 | 0.08654 | 3510.65916 | 0.05306
3508.73048 | 0.08688 | 3508.73048 | 0.05338
3506.80181 | 0.08728 | 3506.80181 | 0.05371
3504.87314 | 0.08771 | 3504.87314 | 0.05396
3502.94446 | 0.0881 | 3502.94446 | 0.05409
3501.01579 | 0.08838 | 3501.01579 | 0.05414
3499.08712 | 0.08857 | 3499.08712 | 0.05424
3497.15844 | 0.08877 | 3497.15844 | 0.05452
3495.22977 | 0.08912 | 3495.22977 | 0.05491
3493.3011 | 0.08961 | 3493.3011 | 0.05528
3491.37242 | 0.09009 | 3491.37242 | 0.05556
3489.44375 | 0.09036 | 3489.44375 | 0.05577
3487.51508 | 0.0903 | 3487.51508 | 0.05585
3485.5864 | 0.09015 | 3485.5864 | 0.05577
3483.65773 | 0.09023 | 3483.65773 | 0.05577
3481.72906 | 0.09053 | 3481.72906 | 0.05596
3479.80038 | 0.09074 | 3479.80038 | 0.05615
3477.87171 | 0.09067 | 3477.87171 | 0.05616
3475.94304 | 0.09048 | 3475.94304 | 0.05607
3474.01436 | 0.0905 | 3474.01436 | 0.05599
3472.08569 | 0.09081 | 3472.08569 | 0.05596
3470.15702 | 0.0912 | 3470.15702 | 0.056
3468.22834 | 0.09133 | 3468.22834 | 0.05618
3466.29967 | 0.09122 | 3466.29967 | 0.05646
3464.371 | 0.09108 | 3464.371 | 0.05673
3462.44232 | 0.09099 | 3462.44232 | 0.05683
3460.51365 | 0.09097 | 3460.51365 | 0.05669
3458.58498 | 0.09107 | 3458.58498 | 0.05646
3456.6563 | 0.09122 | 3456.6563 | 0.05636
3454.72763 | 0.09125 | 3454.72763 | 0.05645
3452.79895 | 0.09116 | 3452.79895 | 0.05655
3450.87028 | 0.09109 | 3450.87028 | 0.05654
3448.94161 | 0.09119 | 3448.94161 | 0.05646
3447.01293 | 0.09141 | 3447.01293 | 0.05646
3445.08426 | 0.09161 | 3445.08426 | 0.05655
3443.15559 | 0.0917 | 3443.15559 | 0.05659
3441.22691 | 0.09176 | 3441.22691 | 0.05654
3439.29824 | 0.09186 | 3439.29824 | 0.05641
3437.36957 | 0.09198 | 3437.36957 | 0.05627
3435.44089 | 0.09213 | 3435.44089 | 0.05621
3433.51222 | 0.09236 | 3433.51222 | 0.05627
3431.58355 | 0.0927 | 3431.58355 | 0.05643
3429.65487 | 0.09302 | 3429.65487 | 0.05662
3427.7262 | 0.09316 | 3427.7262 | 0.05679
3425.79753 | 0.09313 | 3425.79753 | 0.05691
3423.86885 | 0.09303 | 3423.86885 | 0.05696
3421.94018 | 0.09299 | 3421.94018 | 0.05695
3420.01151 | 0.0931 | 3420.01151 | 0.05695
3418.08283 | 0.09343 | 3418.08283 | 0.05702
3416.15416 | 0.09393 | 3416.15416 | 0.0571
3414.22549 | 0.09442 | 3414.22549 | 0.05715
3412.29681 | 0.0947 | 3412.29681 | 0.05717
3410.36814 | 0.09486 | 3410.36814 | 0.05717
3408.43947 | 0.09508 | 3408.43947 | 0.05722
3406.51079 | 0.09541 | 3406.51079 | 0.05733
3404.58212 | 0.09568 | 3404.58212 | 0.05738
3402.65345 | 0.09582 | 3402.65345 | 0.05734
3400.72477 | 0.09591 | 3400.72477 | 0.05733
3398.7961 | 0.09607 | 3398.7961 | 0.05743
3396.86743 | 0.09628 | 3396.86743 | 0.05752
3394.93875 | 0.09643 | 3394.93875 | 0.05751
3393.01008 | 0.09649 | 3393.01008 | 0.05755
3391.08141 | 0.09653 | 3391.08141 | 0.0578
3389.15273 | 0.0967 | 3389.15273 | 0.05821
3387.22406 | 0.09705 | 3387.22406 | 0.05853
3385.29539 | 0.09739 | 3385.29539 | 0.05863
3383.36671 | 0.09758 | 3383.36671 | 0.0586
3381.43804 | 0.0977 | 3381.43804 | 0.0587
3379.50937 | 0.09788 | 3379.50937 | 0.05896
3377.58069 | 0.09818 | 3377.58069 | 0.05923
3375.65202 | 0.09858 | 3375.65202 | 0.05942
3373.72335 | 0.09895 | 3373.72335 | 0.05963
3371.79467 | 0.0992 | 3371.79467 | 0.05994
3369.866 | 0.09943 | 3369.866 | 0.06028
3367.93733 | 0.09982 | 3367.93733 | 0.06049
3366.00865 | 0.1004 | 3366.00865 | 0.06069
3364.07998 | 0.10109 | 3364.07998 | 0.06103
3362.15131 | 0.10178 | 3362.15131 | 0.06147
3360.22263 | 0.1024 | 3360.22263 | 0.06189
3358.29396 | 0.10285 | 3358.29396 | 0.06224
3356.36529 | 0.10311 | 3356.36529 | 0.06251
3354.43661 | 0.10329 | 3354.43661 | 0.0628
3352.50794 | 0.10363 | 3352.50794 | 0.06314
3350.57927 | 0.10416 | 3350.57927 | 0.06346
3348.65059 | 0.1047 | 3348.65059 | 0.06366
3346.72192 | 0.10511 | 3346.72192 | 0.06386
3344.79325 | 0.10548 | 3344.79325 | 0.06418
3342.86457 | 0.10599 | 3342.86457 | 0.0646
3340.9359 | 0.10666 | 3340.9359 | 0.06495
3339.00723 | 0.10734 | 3339.00723 | 0.06518
3337.07855 | 0.10787 | 3337.07855 | 0.06541
3335.14988 | 0.10822 | 3335.14988 | 0.06577
3333.2212 | 0.10849 | 3333.2212 | 0.06624
3331.29253 | 0.10878 | 3331.29253 | 0.0667
3329.36386 | 0.10915 | 3329.36386 | 0.06703
3327.43518 | 0.10952 | 3327.43518 | 0.06731
3325.50651 | 0.10986 | 3325.50651 | 0.06763
3323.57784 | 0.11016 | 3323.57784 | 0.06795
3321.64916 | 0.11045 | 3321.64916 | 0.06821
3319.72049 | 0.11072 | 3319.72049 | 0.06843
3317.79182 | 0.11097 | 3317.79182 | 0.06863
3315.86314 | 0.11128 | 3315.86314 | 0.06876
3313.93447 | 0.1116 | 3313.93447 | 0.06887
3312.0058 | 0.11178 | 3312.0058 | 0.06908
3310.07712 | 0.11185 | 3310.07712 | 0.06939
3308.14845 | 0.112 | 3308.14845 | 0.06968
3306.21978 | 0.11235 | 3306.21978 | 0.06988
3304.2911 | 0.11274 | 3304.2911 | 0.07003
3302.36243 | 0.11302 | 3302.36243 | 0.07023
3300.43376 | 0.11325 | 3300.43376 | 0.07055
3298.50508 | 0.11354 | 3298.50508 | 0.07092
3296.57641 | 0.11387 | 3296.57641 | 0.07125
3294.64774 | 0.11418 | 3294.64774 | 0.07149
3292.71906 | 0.11447 | 3292.71906 | 0.07163
3290.79039 | 0.11471 | 3290.79039 | 0.07171
3288.86172 | 0.11487 | 3288.86172 | 0.07187
3286.93304 | 0.115 | 3286.93304 | 0.07216
3285.00437 | 0.11523 | 3285.00437 | 0.07253
3283.0757 | 0.11554 | 3283.0757 | 0.07293
3281.14702 | 0.11585 | 3281.14702 | 0.07322
3279.21835 | 0.11611 | 3279.21835 | 0.07332
3277.28968 | 0.11639 | 3277.28968 | 0.07336
3275.361 | 0.1167 | 3275.361 | 0.07351
3273.43233 | 0.117 | 3273.43233 | 0.07382
3271.50366 | 0.11728 | 3271.50366 | 0.07421
3269.57498 | 0.11761 | 3269.57498 | 0.07454
3267.64631 | 0.11792 | 3267.64631 | 0.07472
3265.71764 | 0.11803 | 3265.71764 | 0.07479
3263.78896 | 0.118 | 3263.78896 | 0.07485
3261.86029 | 0.11809 | 3261.86029 | 0.07501
3259.93162 | 0.1184 | 3259.93162 | 0.07528
3258.00294 | 0.11873 | 3258.00294 | 0.07557
3256.07427 | 0.11897 | 3256.07427 | 0.07581
3254.1456 | 0.11921 | 3254.1456 | 0.07599
3252.21692 | 0.11957 | 3252.21692 | 0.07611
3250.28825 | 0.11993 | 3250.28825 | 0.07621
3248.35958 | 0.12016 | 3248.35958 | 0.07638
3246.4309 | 0.12029 | 3246.4309 | 0.0767
3244.50223 | 0.12041 | 3244.50223 | 0.07711
3242.57356 | 0.12061 | 3242.57356 | 0.07745
3240.64488 | 0.12081 | 3240.64488 | 0.07762
3238.71621 | 0.121 | 3238.71621 | 0.07767
3236.78754 | 0.12117 | 3236.78754 | 0.07769
3234.85886 | 0.12136 | 3234.85886 | 0.07771
3232.93019 | 0.12161 | 3232.93019 | 0.07778
3231.00152 | 0.12194 | 3231.00152 | 0.07799
3229.07284 | 0.12231 | 3229.07284 | 0.0783
3227.14417 | 0.1226 | 3227.14417 | 0.07862
3225.2155 | 0.12279 | 3225.2155 | 0.07892
3223.28682 | 0.12298 | 3223.28682 | 0.07919
3221.35815 | 0.1233 | 3221.35815 | 0.07944
3219.42948 | 0.12372 | 3219.42948 | 0.07966
3217.5008 | 0.12412 | 3217.5008 | 0.07979
3215.57213 | 0.1244 | 3215.57213 | 0.07986
3213.64345 | 0.12457 | 3213.64345 | 0.07999
3211.71478 | 0.12466 | 3211.71478 | 0.08021
3209.78611 | 0.12473 | 3209.78611 | 0.08047
3207.85743 | 0.12482 | 3207.85743 | 0.08072
3205.92876 | 0.12496 | 3205.92876 | 0.08097
3204.00009 | 0.12516 | 3204.00009 | 0.08121
3202.07141 | 0.12539 | 3202.07141 | 0.08138
3200.14274 | 0.12566 | 3200.14274 | 0.08147
3198.21407 | 0.126 | 3198.21407 | 0.08158
3196.28539 | 0.12634 | 3196.28539 | 0.08169
3194.35672 | 0.12661 | 3194.35672 | 0.0818
3192.42805 | 0.12676 | 3192.42805 | 0.08198
3190.49937 | 0.12689 | 3190.49937 | 0.0823
3188.5707 | 0.12709 | 3188.5707 | 0.08267
3186.64203 | 0.12736 | 3186.64203 | 0.08298
3184.71335 | 0.12763 | 3184.71335 | 0.08318
3182.78468 | 0.12783 | 3182.78468 | 0.08331
3180.85601 | 0.12794 | 3180.85601 | 0.0834
3178.92733 | 0.12802 | 3178.92733 | 0.08353
3176.99866 | 0.12819 | 3176.99866 | 0.08373
3175.06999 | 0.12848 | 3175.06999 | 0.08402
3173.14131 | 0.1288 | 3173.14131 | 0.08437
3171.21264 | 0.12908 | 3171.21264 | 0.0847
3169.28397 | 0.12938 | 3169.28397 | 0.08499
3167.35529 | 0.12971 | 3167.35529 | 0.08525
3165.42662 | 0.12999 | 3165.42662 | 0.08554
3163.49795 | 0.13014 | 3163.49795 | 0.08582
3161.56927 | 0.13027 | 3161.56927 | 0.08605
3159.6406 | 0.1305 | 3159.6406 | 0.0862
3157.71193 | 0.13084 | 3157.71193 | 0.08634
3155.78325 | 0.13119 | 3155.78325 | 0.08653
3153.85458 | 0.13146 | 3153.85458 | 0.08678
3151.92591 | 0.13168 | 3151.92591 | 0.08706
3149.99723 | 0.1319 | 3149.99723 | 0.08735
3148.06856 | 0.13217 | 3148.06856 | 0.0876
3146.13989 | 0.13241 | 3146.13989 | 0.08781
3144.21121 | 0.13254 | 3144.21121 | 0.08799
3142.28254 | 0.1326 | 3142.28254 | 0.08817
3140.35387 | 0.13272 | 3140.35387 | 0.08836
3138.42519 | 0.13297 | 3138.42519 | 0.08862
3136.49652 | 0.1333 | 3136.49652 | 0.08895
3134.56785 | 0.13362 | 3134.56785 | 0.08927
3132.63917 | 0.13381 | 3132.63917 | 0.08954
3130.7105 | 0.13393 | 3130.7105 | 0.08972
3128.78183 | 0.13408 | 3128.78183 | 0.08984
3126.85315 | 0.13427 | 3126.85315 | 0.09
3124.92448 | 0.13447 | 3124.92448 | 0.09021
3122.99581 | 0.13471 | 3122.99581 | 0.09039
3121.06713 | 0.13501 | 3121.06713 | 0.09054
3119.13846 | 0.13534 | 3119.13846 | 0.09068
3117.20979 | 0.13562 | 3117.20979 | 0.09086
3115.28111 | 0.13583 | 3115.28111 | 0.09108
3113.35244 | 0.13602 | 3113.35244 | 0.09137
3111.42377 | 0.1362 | 3111.42377 | 0.09171
3109.49509 | 0.13635 | 3109.49509 | 0.09202
3107.56642 | 0.13645 | 3107.56642 | 0.09225
3105.63775 | 0.13661 | 3105.63775 | 0.09238
3103.70907 | 0.13685 | 3103.70907 | 0.09246
3101.7804 | 0.13709 | 3101.7804 | 0.09257
3099.85173 | 0.13728 | 3099.85173 | 0.09277
3097.92305 | 0.13742 | 3097.92305 | 0.09303
3095.99438 | 0.13757 | 3095.99438 | 0.09333
3094.0657 | 0.13777 | 3094.0657 | 0.09363
3092.13703 | 0.13799 | 3092.13703 | 0.09388
3090.20836 | 0.13821 | 3090.20836 | 0.0941
3088.27968 | 0.13848 | 3088.27968 | 0.09429
3086.35101 | 0.13877 | 3086.35101 | 0.09442
3084.42234 | 0.13902 | 3084.42234 | 0.09453
3082.49366 | 0.13919 | 3082.49366 | 0.09469
3080.56499 | 0.13936 | 3080.56499 | 0.09492
3078.63632 | 0.13958 | 3078.63632 | 0.09517
3076.70764 | 0.13986 | 3076.70764 | 0.09535
3074.77897 | 0.14013 | 3074.77897 | 0.09549
3072.8503 | 0.14037 | 3072.8503 | 0.09563
3070.92162 | 0.14057 | 3070.92162 | 0.09582
3068.99295 | 0.14072 | 3068.99295 | 0.09601
3067.06428 | 0.14083 | 3067.06428 | 0.09615
3065.1356 | 0.14095 | 3065.1356 | 0.09626
3063.20693 | 0.14111 | 3063.20693 | 0.09642
3061.27826 | 0.14132 | 3061.27826 | 0.09661
3059.34958 | 0.14155 | 3059.34958 | 0.09678
3057.42091 | 0.14181 | 3057.42091 | 0.09693
3055.49224 | 0.1421 | 3055.49224 | 0.09713
3053.56356 | 0.14234 | 3053.56356 | 0.09738
3051.63489 | 0.14251 | 3051.63489 | 0.09757
3049.70622 | 0.14264 | 3049.70622 | 0.09768
3047.77754 | 0.14276 | 3047.77754 | 0.09783
3045.84887 | 0.14289 | 3045.84887 | 0.09804
3043.9202 | 0.14303 | 3043.9202 | 0.09824
3041.99152 | 0.14321 | 3041.99152 | 0.09839
3040.06285 | 0.14341 | 3040.06285 | 0.09853
3038.13418 | 0.14364 | 3038.13418 | 0.09871
3036.2055 | 0.14387 | 3036.2055 | 0.09892
3034.27683 | 0.1441 | 3034.27683 | 0.09917
3032.34816 | 0.14438 | 3032.34816 | 0.09946
3030.41948 | 0.14468 | 3030.41948 | 0.09971
3028.49081 | 0.14488 | 3028.49081 | 0.09987
3026.56214 | 0.14498 | 3026.56214 | 0.09993
3024.63346 | 0.14509 | 3024.63346 | 0.1
3022.70479 | 0.14524 | 3022.70479 | 0.10016
3020.77612 | 0.14543 | 3020.77612 | 0.10034
3018.84744 | 0.1456 | 3018.84744 | 0.1005
3016.91877 | 0.14577 | 3016.91877 | 0.10067
3014.9901 | 0.14596 | 3014.9901 | 0.10085
3013.06142 | 0.14618 | 3013.06142 | 0.10103
3011.13275 | 0.14639 | 3011.13275 | 0.10124
3009.20408 | 0.14654 | 3009.20408 | 0.10146
3007.2754 | 0.14665 | 3007.2754 | 0.10169
3005.34673 | 0.14681 | 3005.34673 | 0.10192
3003.41806 | 0.14704 | 3003.41806 | 0.10209
3001.48938 | 0.1473 | 3001.48938 | 0.10218
2999.56071 | 0.14749 | 2999.56071 | 0.10226
2997.63204 | 0.14764 | 2997.63204 | 0.10238
2995.70336 | 0.14779 | 2995.70336 | 0.10257
2993.77469 | 0.14797 | 2993.77469 | 0.10284
2991.84602 | 0.14817 | 2991.84602 | 0.10311
2989.91734 | 0.14838 | 2989.91734 | 0.10337
2987.98867 | 0.14858 | 2987.98867 | 0.10362
2986.06 | 0.14872 | 2986.06 | 0.10383
2984.13132 | 0.14888 | 2984.13132 | 0.10394
2982.20265 | 0.14909 | 2982.20265 | 0.104
2980.27398 | 0.14927 | 2980.27398 | 0.10412
2978.3453 | 0.14939 | 2978.3453 | 0.10434
2976.41663 | 0.14949 | 2976.41663 | 0.10459
2974.48795 | 0.14963 | 2974.48795 | 0.10482
2972.55928 | 0.14984 | 2972.55928 | 0.105
2970.63061 | 0.1501 | 2970.63061 | 0.10515
2968.70193 | 0.15036 | 2968.70193 | 0.1053
2966.77326 | 0.15059 | 2966.77326 | 0.10551
2964.84459 | 0.1508 | 2964.84459 | 0.10575
2962.91591 | 0.15104 | 2962.91591 | 0.10594
2960.98724 | 0.15129 | 2960.98724 | 0.10612
2959.05857 | 0.15147 | 2959.05857 | 0.10639
2957.12989 | 0.15159 | 2957.12989 | 0.10671
2955.20122 | 0.15175 | 2955.20122 | 0.10696
2953.27255 | 0.15197 | 2953.27255 | 0.10711
2951.34387 | 0.15222 | 2951.34387 | 0.10719
2949.4152 | 0.1524 | 2949.4152 | 0.10726
2947.48653 | 0.15253 | 2947.48653 | 0.10737
2945.55785 | 0.15261 | 2945.55785 | 0.10757
2943.62918 | 0.15273 | 2943.62918 | 0.10781
2941.70051 | 0.15293 | 2941.70051 | 0.10801
2939.77183 | 0.15316 | 2939.77183 | 0.10817
2937.84316 | 0.15337 | 2937.84316 | 0.1083
2935.91449 | 0.15353 | 2935.91449 | 0.10843
2933.98581 | 0.15367 | 2933.98581 | 0.10859
2932.05714 | 0.15381 | 2932.05714 | 0.1088
2930.12847 | 0.15396 | 2930.12847 | 0.10903
2928.19979 | 0.15414 | 2928.19979 | 0.10921
2926.27112 | 0.15434 | 2926.27112 | 0.10934
2924.34245 | 0.1545 | 2924.34245 | 0.10945
2922.41377 | 0.15464 | 2922.41377 | 0.10957
2920.4851 | 0.15478 | 2920.4851 | 0.10969
2918.55643 | 0.15496 | 2918.55643 | 0.10979
2916.62775 | 0.15515 | 2916.62775 | 0.10986
2914.69908 | 0.15532 | 2914.69908 | 0.10998
2912.77041 | 0.15549 | 2912.77041 | 0.1102
2910.84173 | 0.15565 | 2910.84173 | 0.11044
2908.91306 | 0.15576 | 2908.91306 | 0.1106
2906.98439 | 0.15583 | 2906.98439 | 0.1107
2905.05571 | 0.15592 | 2905.05571 | 0.1108
2903.12704 | 0.15606 | 2903.12704 | 0.1109
2901.19837 | 0.15626 | 2901.19837 | 0.11102
2899.26969 | 0.15646 | 2899.26969 | 0.11115
2897.34102 | 0.15667 | 2897.34102 | 0.1113
2895.41235 | 0.15685 | 2895.41235 | 0.11144
2893.48367 | 0.15701 | 2893.48367 | 0.11158
2891.555 | 0.1571 | 2891.555 | 0.11171
2889.62633 | 0.15709 | 2889.62633 | 0.11182
2887.69765 | 0.15695 | 2887.69765 | 0.11186
2885.76898 | 0.1567 | 2885.76898 | 0.1118
2883.84031 | 0.15645 | 2883.84031 | 0.11169
2881.91163 | 0.15634 | 2881.91163 | 0.11162
2879.98296 | 0.15653 | 2879.98296 | 0.11172
2878.05429 | 0.15707 | 2878.05429 | 0.11202
2876.12561 | 0.15789 | 2876.12561 | 0.11243
2874.19694 | 0.15882 | 2874.19694 | 0.11284
2872.26827 | 0.15967 | 2872.26827 | 0.11314
2870.33959 | 0.16031 | 2870.33959 | 0.11336
2868.41092 | 0.1607 | 2868.41092 | 0.11355
2866.48225 | 0.16084 | 2866.48225 | 0.11373
2864.55357 | 0.16074 | 2864.55357 | 0.11383
2862.6249 | 0.16041 | 2862.6249 | 0.11376
2860.69623 | 0.15989 | 2860.69623 | 0.11354
2858.76755 | 0.15924 | 2858.76755 | 0.11324
2856.83888 | 0.15846 | 2856.83888 | 0.11289
2854.91021 | 0.15761 | 2854.91021 | 0.11252
2852.98153 | 0.15678 | 2852.98153 | 0.11215
2851.05286 | 0.15617 | 2851.05286 | 0.1119
2849.12418 | 0.15597 | 2849.12418 | 0.11184
2847.19551 | 0.15625 | 2847.19551 | 0.11198
2845.26684 | 0.15694 | 2845.26684 | 0.11229
2843.33816 | 0.15788 | 2843.33816 | 0.11272
2841.40949 | 0.15887 | 2841.40949 | 0.1132
2839.48082 | 0.15971 | 2839.48082 | 0.11366
2837.55214 | 0.16026 | 2837.55214 | 0.11402
2835.62347 | 0.16047 | 2835.62347 | 0.11423
2833.6948 | 0.16038 | 2833.6948 | 0.11427
2831.76612 | 0.16014 | 2831.76612 | 0.11421
2829.83745 | 0.15992 | 2829.83745 | 0.11412
2827.90878 | 0.15977 | 2827.90878 | 0.11407
2825.9801 | 0.15966 | 2825.9801 | 0.11405
2824.05143 | 0.15954 | 2824.05143 | 0.11404
2822.12276 | 0.15948 | 2822.12276 | 0.11405
2820.19408 | 0.15956 | 2820.19408 | 0.11411
2818.26541 | 0.15971 | 2818.26541 | 0.1142
2816.33674 | 0.15982 | 2816.33674 | 0.11426
2814.40806 | 0.1598 | 2814.40806 | 0.11425
2812.47939 | 0.15968 | 2812.47939 | 0.11422
2810.55072 | 0.15961 | 2810.55072 | 0.11422
2808.62204 | 0.15968 | 2808.62204 | 0.1143
2806.69337 | 0.1599 | 2806.69337 | 0.11444
2804.7647 | 0.16022 | 2804.7647 | 0.11462
2802.83602 | 0.16054 | 2802.83602 | 0.11479
2800.90735 | 0.16083 | 2800.90735 | 0.11495
2798.97868 | 0.16112 | 2798.97868 | 0.11509
2797.05 | 0.16144 | 2797.05 | 0.11525
2795.12133 | 0.16181 | 2795.12133 | 0.11543
2793.19266 | 0.16225 | 2793.19266 | 0.11563
2791.26398 | 0.16272 | 2791.26398 | 0.11585
2789.33531 | 0.16318 | 2789.33531 | 0.11606
2787.40664 | 0.16361 | 2787.40664 | 0.11624
2785.47796 | 0.16395 | 2785.47796 | 0.11638
2783.54929 | 0.1642 | 2783.54929 | 0.11648
2781.62062 | 0.16435 | 2781.62062 | 0.11656
2779.69194 | 0.16445 | 2779.69194 | 0.11662
2777.76327 | 0.16453 | 2777.76327 | 0.11666
2775.8346 | 0.16462 | 2775.8346 | 0.11669
2773.90592 | 0.16473 | 2773.90592 | 0.11671
2771.97725 | 0.16486 | 2771.97725 | 0.11673
2770.04858 | 0.165 | 2770.04858 | 0.11678
2768.1199 | 0.16514 | 2768.1199 | 0.11685
2766.19123 | 0.16528 | 2766.19123 | 0.11693
2764.26256 | 0.16543 | 2764.26256 | 0.11701
2762.33388 | 0.16557 | 2762.33388 | 0.11708
2760.40521 | 0.16572 | 2760.40521 | 0.11715
2758.47654 | 0.16588 | 2758.47654 | 0.11723
2756.54786 | 0.16604 | 2756.54786 | 0.11729
2754.61919 | 0.16618 | 2754.61919 | 0.11734
2752.69052 | 0.16629 | 2752.69052 | 0.11734
2750.76184 | 0.1664 | 2750.76184 | 0.11732
2748.83317 | 0.16653 | 2748.83317 | 0.11732
2746.9045 | 0.16671 | 2746.9045 | 0.11736
2744.97582 | 0.16687 | 2744.97582 | 0.11745
2743.04715 | 0.16699 | 2743.04715 | 0.11753
2741.11848 | 0.16711 | 2741.11848 | 0.11754
2739.1898 | 0.16726 | 2739.1898 | 0.1175
2737.26113 | 0.1674 | 2737.26113 | 0.1175
2735.33246 | 0.16754 | 2735.33246 | 0.11759
2733.40378 | 0.16771 | 2733.40378 | 0.11771
2731.47511 | 0.16787 | 2731.47511 | 0.11783
2729.54643 | 0.168 | 2729.54643 | 0.11791
2727.61776 | 0.16812 | 2727.61776 | 0.11793
2725.68909 | 0.16823 | 2725.68909 | 0.11793
2723.76041 | 0.16831 | 2723.76041 | 0.11796
2721.83174 | 0.16838 | 2721.83174 | 0.11803
2719.90307 | 0.16847 | 2719.90307 | 0.11809
2717.97439 | 0.16858 | 2717.97439 | 0.11811
2716.04572 | 0.16875 | 2716.04572 | 0.11813
2714.11705 | 0.16895 | 2714.11705 | 0.11816
2712.18837 | 0.16914 | 2712.18837 | 0.1182
2710.2597 | 0.16932 | 2710.2597 | 0.11819
2708.33103 | 0.16949 | 2708.33103 | 0.11819
2706.40235 | 0.16965 | 2706.40235 | 0.11821
2704.47368 | 0.16978 | 2704.47368 | 0.11822
2702.54501 | 0.16988 | 2702.54501 | 0.11821
2700.61633 | 0.16996 | 2700.61633 | 0.11823
2698.68766 | 0.17004 | 2698.68766 | 0.11827
2696.75899 | 0.17011 | 2696.75899 | 0.11828
2694.83031 | 0.17018 | 2694.83031 | 0.11828
2692.90164 | 0.17026 | 2692.90164 | 0.11835
2690.97297 | 0.17038 | 2690.97297 | 0.11845
2689.04429 | 0.17051 | 2689.04429 | 0.11852
2687.11562 | 0.17064 | 2687.11562 | 0.11857
2685.18695 | 0.17078 | 2685.18695 | 0.11866
2683.25827 | 0.17094 | 2683.25827 | 0.11876
2681.3296 | 0.17111 | 2681.3296 | 0.11881
2679.40093 | 0.17126 | 2679.40093 | 0.11883
2677.47225 | 0.17136 | 2677.47225 | 0.11886
2675.54358 | 0.17145 | 2675.54358 | 0.1189
2673.61491 | 0.17158 | 2673.61491 | 0.11889
2671.68623 | 0.17176 | 2671.68623 | 0.11885
2669.75756 | 0.17193 | 2669.75756 | 0.11887
2667.82889 | 0.17207 | 2667.82889 | 0.11895
2665.90021 | 0.17222 | 2665.90021 | 0.11904
2663.97154 | 0.17244 | 2663.97154 | 0.11913
2662.04287 | 0.17266 | 2662.04287 | 0.11921
2660.11419 | 0.17283 | 2660.11419 | 0.1193
2658.18552 | 0.17295 | 2658.18552 | 0.11942
2656.25685 | 0.17309 | 2656.25685 | 0.11957
2654.32817 | 0.17325 | 2654.32817 | 0.11969
2652.3995 | 0.17341 | 2652.3995 | 0.11977
2650.47083 | 0.17356 | 2650.47083 | 0.11984
2648.54215 | 0.17372 | 2648.54215 | 0.11995
2646.61348 | 0.17387 | 2646.61348 | 0.12009
2644.68481 | 0.17399 | 2644.68481 | 0.12022
2642.75613 | 0.1741 | 2642.75613 | 0.12035
2640.82746 | 0.17424 | 2640.82746 | 0.12046
2638.89879 | 0.17443 | 2638.89879 | 0.12058
2636.97011 | 0.17465 | 2636.97011 | 0.12072
2635.04144 | 0.17486 | 2635.04144 | 0.12085
2633.11277 | 0.17504 | 2633.11277 | 0.12099
2631.18409 | 0.1752 | 2631.18409 | 0.12112
2629.25542 | 0.17537 | 2629.25542 | 0.12128
2627.32675 | 0.17555 | 2627.32675 | 0.12147
2625.39807 | 0.17572 | 2625.39807 | 0.12169
2623.4694 | 0.17584 | 2623.4694 | 0.12188
2621.54073 | 0.17598 | 2621.54073 | 0.12202
2619.61205 | 0.17617 | 2619.61205 | 0.12214
2617.68338 | 0.17636 | 2617.68338 | 0.12228
2615.75471 | 0.17652 | 2615.75471 | 0.12247
2613.82603 | 0.1767 | 2613.82603 | 0.12268
2611.89736 | 0.17692 | 2611.89736 | 0.12287
2609.96868 | 0.17717 | 2609.96868 | 0.12304
2608.04001 | 0.17745 | 2608.04001 | 0.12324
2606.11134 | 0.17772 | 2606.11134 | 0.12348
2604.18266 | 0.17796 | 2604.18266 | 0.1237
2602.25399 | 0.17816 | 2602.25399 | 0.1239
2600.32532 | 0.17833 | 2600.32532 | 0.12409
2598.39664 | 0.17852 | 2598.39664 | 0.12428
2596.46797 | 0.17874 | 2596.46797 | 0.1245
2594.5393 | 0.17898 | 2594.5393 | 0.12476
2592.61062 | 0.17923 | 2592.61062 | 0.12505
2590.68195 | 0.17948 | 2590.68195 | 0.12534
2588.75328 | 0.17972 | 2588.75328 | 0.1256
2586.8246 | 0.17995 | 2586.8246 | 0.12584
2584.89593 | 0.18017 | 2584.89593 | 0.12606
2582.96726 | 0.18038 | 2582.96726 | 0.12629
2581.03858 | 0.18057 | 2581.03858 | 0.12654
2579.10991 | 0.18079 | 2579.10991 | 0.12682
2577.18124 | 0.18102 | 2577.18124 | 0.12714
2575.25256 | 0.18126 | 2575.25256 | 0.12747
2573.32389 | 0.18149 | 2573.32389 | 0.12778
2571.39522 | 0.18174 | 2571.39522 | 0.12808
2569.46654 | 0.18201 | 2569.46654 | 0.12835
2567.53787 | 0.18228 | 2567.53787 | 0.12862
2565.6092 | 0.18255 | 2565.6092 | 0.12889
2563.68052 | 0.18279 | 2563.68052 | 0.12916
2561.75185 | 0.18302 | 2561.75185 | 0.12945
2559.82318 | 0.18324 | 2559.82318 | 0.12977
2557.8945 | 0.18348 | 2557.8945 | 0.13011
2555.96583 | 0.18372 | 2555.96583 | 0.13047
2554.03716 | 0.18397 | 2554.03716 | 0.13084
2552.10848 | 0.18421 | 2552.10848 | 0.13122
2550.17981 | 0.18446 | 2550.17981 | 0.13158
2548.25114 | 0.18471 | 2548.25114 | 0.13192
2546.32246 | 0.18494 | 2546.32246 | 0.13224
2544.39379 | 0.18516 | 2544.39379 | 0.13253
2542.46512 | 0.18535 | 2542.46512 | 0.13279
2540.53644 | 0.18552 | 2540.53644 | 0.133
2538.60777 | 0.18565 | 2538.60777 | 0.13315
2536.6791 | 0.18567 | 2536.6791 | 0.1332
2534.75042 | 0.18556 | 2534.75042 | 0.13313
2532.82175 | 0.1853 | 2532.82175 | 0.13292
2530.89308 | 0.18492 | 2530.89308 | 0.13267
2528.9644 | 0.18449 | 2528.9644 | 0.13256
2527.03573 | 0.18415 | 2527.03573 | 0.13287
2525.10706 | 0.1841 | 2525.10706 | 0.13378
2523.17838 | 0.18451 | 2523.17838 | 0.13505
2521.24971 | 0.18537 | 2521.24971 | 0.1362
2519.32104 | 0.18645 | 2519.32104 | 0.13692
2517.39236 | 0.18748 | 2517.39236 | 0.13725
2515.46369 | 0.18826 | 2515.46369 | 0.13741
2513.53502 | 0.18877 | 2513.53502 | 0.13757
2511.60634 | 0.18909 | 2511.60634 | 0.13779
2509.67767 | 0.18928 | 2509.67767 | 0.13807
2507.749 | 0.18944 | 2507.749 | 0.13836
2505.82032 | 0.1896 | 2505.82032 | 0.13866
2503.89165 | 0.18977 | 2503.89165 | 0.13896
2501.96298 | 0.18996 | 2501.96298 | 0.13927
2500.0343 | 0.19015 | 2500.0343 | 0.13957
2498.10563 | 0.19033 | 2498.10563 | 0.13984
2496.17696 | 0.19049 | 2496.17696 | 0.14009
2494.24828 | 0.19067 | 2494.24828 | 0.14032
2492.31961 | 0.19086 | 2492.31961 | 0.14055
2490.39093 | 0.19108 | 2490.39093 | 0.14082
2488.46226 | 0.19131 | 2488.46226 | 0.14112
2486.53359 | 0.19155 | 2486.53359 | 0.14144
2484.60491 | 0.19179 | 2484.60491 | 0.14176
2482.67624 | 0.19201 | 2482.67624 | 0.14206
2480.74757 | 0.19223 | 2480.74757 | 0.14237
2478.81889 | 0.19245 | 2478.81889 | 0.14269
2476.89022 | 0.19267 | 2476.89022 | 0.14301
2474.96155 | 0.19289 | 2474.96155 | 0.14331
2473.03287 | 0.1931 | 2473.03287 | 0.14357
2471.1042 | 0.1933 | 2471.1042 | 0.1438
2469.17553 | 0.1935 | 2469.17553 | 0.14403
2467.24685 | 0.1937 | 2467.24685 | 0.14429
2465.31818 | 0.19393 | 2465.31818 | 0.14457
2463.38951 | 0.19416 | 2463.38951 | 0.14485
2461.46083 | 0.1944 | 2461.46083 | 0.14513
2459.53216 | 0.19464 | 2459.53216 | 0.14541
2457.60349 | 0.19486 | 2457.60349 | 0.14568
2455.67481 | 0.19507 | 2455.67481 | 0.14596
2453.74614 | 0.19527 | 2453.74614 | 0.14623
2451.81747 | 0.19547 | 2451.81747 | 0.14649
2449.88879 | 0.19565 | 2449.88879 | 0.14674
2447.96012 | 0.19583 | 2447.96012 | 0.14697
2446.03145 | 0.196 | 2446.03145 | 0.14719
2444.10277 | 0.19618 | 2444.10277 | 0.14741
2442.1741 | 0.1964 | 2442.1741 | 0.14763
2440.24543 | 0.19663 | 2440.24543 | 0.14786
2438.31675 | 0.19687 | 2438.31675 | 0.1481
2436.38808 | 0.1971 | 2436.38808 | 0.14834
2434.45941 | 0.19731 | 2434.45941 | 0.14858
2432.53073 | 0.19751 | 2432.53073 | 0.14883
2430.60206 | 0.19773 | 2430.60206 | 0.14908
2428.67339 | 0.19794 | 2428.67339 | 0.14933
2426.74471 | 0.19813 | 2426.74471 | 0.14957
2424.81604 | 0.19829 | 2424.81604 | 0.1498
2422.88737 | 0.19847 | 2422.88737 | 0.15004
2420.95869 | 0.19868 | 2420.95869 | 0.15028
2419.03002 | 0.1989 | 2419.03002 | 0.15051
2417.10135 | 0.19909 | 2417.10135 | 0.1507
2415.17267 | 0.19922 | 2415.17267 | 0.15084
2413.244 | 0.19932 | 2413.244 | 0.15094
2411.31533 | 0.19943 | 2411.31533 | 0.15103
2409.38665 | 0.1996 | 2409.38665 | 0.15114
2407.45798 | 0.19984 | 2407.45798 | 0.1513
2405.52931 | 0.2001 | 2405.52931 | 0.1515
2403.60063 | 0.20033 | 2403.60063 | 0.1517
2401.67196 | 0.20052 | 2401.67196 | 0.15187
2399.74329 | 0.20065 | 2399.74329 | 0.15199
2397.81461 | 0.20076 | 2397.81461 | 0.15208
2395.88594 | 0.20086 | 2395.88594 | 0.15216
2393.95727 | 0.20098 | 2393.95727 | 0.15224
2392.02859 | 0.20112 | 2392.02859 | 0.15232
2390.09992 | 0.20129 | 2390.09992 | 0.15239
2388.17125 | 0.20147 | 2388.17125 | 0.15246
2386.24257 | 0.20165 | 2386.24257 | 0.15253
2384.3139 | 0.2018 | 2384.3139 | 0.1526
2382.38523 | 0.20195 | 2382.38523 | 0.15266
2380.45655 | 0.20211 | 2380.45655 | 0.15272
2378.52788 | 0.20229 | 2378.52788 | 0.15278
2376.59921 | 0.20246 | 2376.59921 | 0.15283
2374.67053 | 0.20261 | 2374.67053 | 0.15286
2372.74186 | 0.20274 | 2372.74186 | 0.15288
2370.81318 | 0.20284 | 2370.81318 | 0.15286
2368.88451 | 0.20295 | 2368.88451 | 0.15285
2366.95584 | 0.20308 | 2366.95584 | 0.15286
2365.02716 | 0.20325 | 2365.02716 | 0.1529
2363.09849 | 0.20343 | 2363.09849 | 0.15296
2361.16982 | 0.2036 | 2361.16982 | 0.15299
2359.24114 | 0.20375 | 2359.24114 | 0.153
2357.31247 | 0.20387 | 2357.31247 | 0.15298
2355.3838 | 0.20398 | 2355.3838 | 0.15294
2353.45512 | 0.20409 | 2353.45512 | 0.15288
2351.52645 | 0.2042 | 2351.52645 | 0.1528
2349.59778 | 0.20433 | 2349.59778 | 0.15272
2347.6691 | 0.20449 | 2347.6691 | 0.15266
2345.74043 | 0.20465 | 2345.74043 | 0.15262
2343.81176 | 0.20478 | 2343.81176 | 0.15259
2341.88308 | 0.20487 | 2341.88308 | 0.15253
2339.95441 | 0.20496 | 2339.95441 | 0.15242
2338.02574 | 0.20506 | 2338.02574 | 0.15228
2336.09706 | 0.20519 | 2336.09706 | 0.15213
2334.16839 | 0.20531 | 2334.16839 | 0.15199
2332.23972 | 0.20539 | 2332.23972 | 0.15185
2330.31104 | 0.20542 | 2330.31104 | 0.15172
2328.38237 | 0.20545 | 2328.38237 | 0.15162
2326.4537 | 0.20552 | 2326.4537 | 0.15154
2324.52502 | 0.20564 | 2324.52502 | 0.15144
2322.59635 | 0.20578 | 2322.59635 | 0.15131
2320.66768 | 0.20591 | 2320.66768 | 0.15115
2318.739 | 0.206 | 2318.739 | 0.15096
2316.81033 | 0.20605 | 2316.81033 | 0.15074
2314.88166 | 0.20607 | 2314.88166 | 0.1505
2312.95298 | 0.20609 | 2312.95298 | 0.15024
2311.02431 | 0.20613 | 2311.02431 | 0.14999
2309.09564 | 0.2062 | 2309.09564 | 0.14977
2307.16696 | 0.20627 | 2307.16696 | 0.14956
2305.23829 | 0.20632 | 2305.23829 | 0.14932
2303.30962 | 0.20635 | 2303.30962 | 0.14905
2301.38094 | 0.20637 | 2301.38094 | 0.14874
2299.45227 | 0.20643 | 2299.45227 | 0.14845
2297.5236 | 0.20655 | 2297.5236 | 0.14819
2295.59492 | 0.20671 | 2295.59492 | 0.14796
2293.66625 | 0.20687 | 2293.66625 | 0.14771
2291.73758 | 0.20693 | 2291.73758 | 0.14739
2289.8089 | 0.20688 | 2289.8089 | 0.14699
2287.88023 | 0.20679 | 2287.88023 | 0.14655
2285.95156 | 0.2067 | 2285.95156 | 0.14609
2284.02288 | 0.2066 | 2284.02288 | 0.14561
2282.09421 | 0.20652 | 2282.09421 | 0.14512
2280.16554 | 0.20652 | 2280.16554 | 0.14465
2278.23686 | 0.20661 | 2278.23686 | 0.14422
2276.30819 | 0.2068 | 2276.30819 | 0.14383
2274.37952 | 0.20701 | 2274.37952 | 0.14344
2272.45084 | 0.20711 | 2272.45084 | 0.143
2270.52217 | 0.20704 | 2270.52217 | 0.14246
2268.5935 | 0.20685 | 2268.5935 | 0.14186
2266.66482 | 0.20666 | 2266.66482 | 0.14123
2264.73615 | 0.20654 | 2264.73615 | 0.1406
2262.80748 | 0.20648 | 2262.80748 | 0.13996
2260.8788 | 0.20642 | 2260.8788 | 0.1393
2258.95013 | 0.20634 | 2258.95013 | 0.13863
2257.02146 | 0.20625 | 2257.02146 | 0.13796
2255.09278 | 0.20615 | 2255.09278 | 0.13727
2253.16411 | 0.206 | 2253.16411 | 0.13651
2251.23544 | 0.20577 | 2251.23544 | 0.13566
2249.30676 | 0.20546 | 2249.30676 | 0.13471
2247.37809 | 0.20515 | 2247.37809 | 0.13374
2245.44941 | 0.20495 | 2245.44941 | 0.13282
2243.52074 | 0.20492 | 2243.52074 | 0.13198
2241.59207 | 0.205 | 2241.59207 | 0.13118
2239.66339 | 0.20509 | 2239.66339 | 0.13037
2237.73472 | 0.20513 | 2237.73472 | 0.1295
2235.80605 | 0.20502 | 2235.80605 | 0.12851
2233.87737 | 0.20465 | 2233.87737 | 0.12734
2231.9487 | 0.20398 | 2231.9487 | 0.12603
2230.02003 | 0.20322 | 2230.02003 | 0.12467
2228.09135 | 0.20256 | 2228.09135 | 0.12336
2226.16268 | 0.20206 | 2226.16268 | 0.1221
2224.23401 | 0.20168 | 2224.23401 | 0.12087
2222.30533 | 0.20139 | 2222.30533 | 0.11962
2220.37666 | 0.20107 | 2220.37666 | 0.11835
2218.44799 | 0.20059 | 2218.44799 | 0.11696
2216.51931 | 0.19982 | 2216.51931 | 0.11542
2214.59064 | 0.19883 | 2214.59064 | 0.11375
2212.66197 | 0.1978 | 2212.66197 | 0.11207
2210.73329 | 0.19687 | 2210.73329 | 0.11046
2208.80462 | 0.19609 | 2208.80462 | 0.10891
2206.87595 | 0.19538 | 2206.87595 | 0.10738
2204.94727 | 0.1947 | 2204.94727 | 0.10583
2203.0186 | 0.19398 | 2203.0186 | 0.10424
2201.08993 | 0.19316 | 2201.08993 | 0.10259
2199.16125 | 0.19219 | 2199.16125 | 0.10088
2197.23258 | 0.19106 | 2197.23258 | 0.09917
2195.30391 | 0.18978 | 2195.30391 | 0.09749
2193.37523 | 0.18844 | 2193.37523 | 0.09587
2191.44656 | 0.18718 | 2191.44656 | 0.09435
2189.51789 | 0.18607 | 2189.51789 | 0.09292
2187.58921 | 0.18508 | 2187.58921 | 0.09155
2185.66054 | 0.18402 | 2185.66054 | 0.09017
2183.73187 | 0.18272 | 2183.73187 | 0.08873
2181.80319 | 0.18125 | 2181.80319 | 0.08731
2179.87452 | 0.17986 | 2179.87452 | 0.08604
2177.94585 | 0.17867 | 2177.94585 | 0.08493
2176.01717 | 0.1776 | 2176.01717 | 0.08394
2174.0885 | 0.17656 | 2174.0885 | 0.08301
2172.15983 | 0.17554 | 2172.15983 | 0.08213
2170.23115 | 0.17456 | 2170.23115 | 0.08132
2168.30248 | 0.17368 | 2168.30248 | 0.08062
2166.37381 | 0.17295 | 2166.37381 | 0.08004
2164.44513 | 0.17241 | 2164.44513 | 0.07956
2162.51646 | 0.17208 | 2162.51646 | 0.07916
2160.58779 | 0.17196 | 2160.58779 | 0.07884
2158.65911 | 0.17212 | 2158.65911 | 0.07866
2156.73044 | 0.17258 | 2156.73044 | 0.07865
2154.80177 | 0.17318 | 2154.80177 | 0.07876
2152.87309 | 0.17369 | 2152.87309 | 0.07892
2150.94442 | 0.17399 | 2150.94442 | 0.07902
2149.01575 | 0.17423 | 2149.01575 | 0.07907
2147.08707 | 0.17453 | 2147.08707 | 0.07915
2145.1584 | 0.17489 | 2145.1584 | 0.07927
2143.22973 | 0.17531 | 2143.22973 | 0.07943
2141.30105 | 0.17589 | 2141.30105 | 0.07964
2139.37238 | 0.17674 | 2139.37238 | 0.07992
2137.44371 | 0.17784 | 2137.44371 | 0.08026
2135.51503 | 0.17901 | 2135.51503 | 0.0806
2133.58636 | 0.17998 | 2133.58636 | 0.08085
2131.65769 | 0.18059 | 2131.65769 | 0.08098
2129.72901 | 0.1809 | 2129.72901 | 0.08106
2127.80034 | 0.18111 | 2127.80034 | 0.08118
2125.87166 | 0.18145 | 2125.87166 | 0.0814
2123.94299 | 0.18203 | 2123.94299 | 0.08174
2122.01432 | 0.18283 | 2122.01432 | 0.08219
2120.08564 | 0.18377 | 2120.08564 | 0.08275
2118.15697 | 0.18479 | 2118.15697 | 0.08344
2116.2283 | 0.18581 | 2116.2283 | 0.08424
2114.29962 | 0.18682 | 2114.29962 | 0.08512
2112.37095 | 0.18793 | 2112.37095 | 0.08607
2110.44228 | 0.18925 | 2110.44228 | 0.08713
2108.5136 | 0.19078 | 2108.5136 | 0.08834
2106.58493 | 0.19245 | 2106.58493 | 0.0897
2104.65626 | 0.19415 | 2104.65626 | 0.09122
2102.72758 | 0.19578 | 2102.72758 | 0.09283
2100.79891 | 0.1973 | 2100.79891 | 0.09447
2098.87024 | 0.19866 | 2098.87024 | 0.09606
2096.94156 | 0.19983 | 2096.94156 | 0.09757
2095.01289 | 0.20078 | 2095.01289 | 0.09902
2093.08422 | 0.20151 | 2093.08422 | 0.10037
2091.15554 | 0.202 | 2091.15554 | 0.10158
2089.22687 | 0.20221 | 2089.22687 | 0.10258
2087.2982 | 0.20214 | 2087.2982 | 0.10332
2085.36952 | 0.2018 | 2085.36952 | 0.1038
2083.44085 | 0.20126 | 2083.44085 | 0.10403
2081.51218 | 0.2006 | 2081.51218 | 0.10403
2079.5835 | 0.19985 | 2079.5835 | 0.10381
2077.65483 | 0.199 | 2077.65483 | 0.10337
2075.72616 | 0.19798 | 2075.72616 | 0.10269
2073.79748 | 0.19683 | 2073.79748 | 0.10185
2071.86881 | 0.1957 | 2071.86881 | 0.10092
2069.94014 | 0.19467 | 2069.94014 | 0.1
2068.01146 | 0.19384 | 2068.01146 | 0.09918
2066.08279 | 0.19333 | 2066.08279 | 0.09853
2064.15412 | 0.19328 | 2064.15412 | 0.09812
2062.22544 | 0.19368 | 2062.22544 | 0.09797
2060.29677 | 0.19435 | 2060.29677 | 0.09804
2058.3681 | 0.19497 | 2058.3681 | 0.09823
2056.43942 | 0.19538 | 2056.43942 | 0.09845
2054.51075 | 0.19571 | 2054.51075 | 0.09874
2052.58208 | 0.19616 | 2052.58208 | 0.09918
2050.6534 | 0.19691 | 2050.6534 | 0.09985
2048.72473 | 0.19804 | 2048.72473 | 0.10083
2046.79606 | 0.19958 | 2046.79606 | 0.10211
2044.86738 | 0.20148 | 2044.86738 | 0.10371
2042.93871 | 0.20358 | 2042.93871 | 0.10559
2041.01004 | 0.20564 | 2041.01004 | 0.10765
2039.08136 | 0.20731 | 2039.08136 | 0.10969
2037.15269 | 0.20854 | 2037.15269 | 0.11158
2035.22402 | 0.20954 | 2035.22402 | 0.11339
2033.29534 | 0.21053 | 2033.29534 | 0.11528
2031.36667 | 0.21159 | 2031.36667 | 0.11726
2029.438 | 0.2128 | 2029.438 | 0.11933
2027.50932 | 0.21417 | 2027.50932 | 0.12148
2025.58065 | 0.21562 | 2025.58065 | 0.1237
2023.65198 | 0.21701 | 2023.65198 | 0.12589
2021.7233 | 0.21816 | 2021.7233 | 0.12796
2019.79463 | 0.21894 | 2019.79463 | 0.12981
2017.86596 | 0.21947 | 2017.86596 | 0.13139
2015.93728 | 0.21991 | 2015.93728 | 0.13276
2014.00861 | 0.22042 | 2014.00861 | 0.134
2012.07994 | 0.22105 | 2012.07994 | 0.13514
2010.15126 | 0.2218 | 2010.15126 | 0.13625
2008.22259 | 0.2226 | 2008.22259 | 0.13738
2006.29391 | 0.22327 | 2006.29391 | 0.13844
2004.36524 | 0.2237 | 2004.36524 | 0.13925
2002.43657 | 0.22403 | 2002.43657 | 0.13981
2000.50789 | 0.22448 | 2000.50789 | 0.14025
1998.57922 | 0.22514 | 1998.57922 | 0.14067
1996.65055 | 0.22597 | 1996.65055 | 0.14106
1994.72187 | 0.22686 | 1994.72187 | 0.14137
1992.7932 | 0.22775 | 1992.7932 | 0.14157
1990.86453 | 0.22852 | 1990.86453 | 0.14169
1988.93585 | 0.229 | 1988.93585 | 0.14171
1987.00718 | 0.22904 | 1987.00718 | 0.14159
1985.07851 | 0.22871 | 1985.07851 | 0.1413
1983.14983 | 0.22819 | 1983.14983 | 0.14087
1981.22116 | 0.22768 | 1981.22116 | 0.14037
1979.29249 | 0.22724 | 1979.29249 | 0.1398
1977.36381 | 0.22685 | 1977.36381 | 0.13914
1975.43514 | 0.22641 | 1975.43514 | 0.13834
1973.50647 | 0.22583 | 1973.50647 | 0.13735
1971.57779 | 0.2251 | 1971.57779 | 0.13616
1969.64912 | 0.22437 | 1969.64912 | 0.13488
1967.72045 | 0.22378 | 1967.72045 | 0.1336
1965.79177 | 0.22335 | 1965.79177 | 0.13236
1963.8631 | 0.22301 | 1963.8631 | 0.13115
1961.93443 | 0.22269 | 1961.93443 | 0.12997
1960.00575 | 0.22235 | 1960.00575 | 0.12881
1958.07708 | 0.22189 | 1958.07708 | 0.12761
1956.14841 | 0.22121 | 1956.14841 | 0.12635
1954.21973 | 0.22035 | 1954.21973 | 0.12503
1952.29106 | 0.21946 | 1952.29106 | 0.12373
1950.36239 | 0.21866 | 1950.36239 | 0.12245
1948.43371 | 0.21796 | 1948.43371 | 0.12122
1946.50504 | 0.21734 | 1946.50504 | 0.12001
1944.57637 | 0.21674 | 1944.57637 | 0.11881
1942.64769 | 0.21608 | 1942.64769 | 0.11758
1940.71902 | 0.21522 | 1940.71902 | 0.11621
1938.79035 | 0.21406 | 1938.79035 | 0.11465
1936.86167 | 0.21261 | 1936.86167 | 0.11289
1934.933 | 0.21099 | 1934.933 | 0.11102
1933.00433 | 0.20938 | 1933.00433 | 0.10916
1931.07565 | 0.20789 | 1931.07565 | 0.10738
1929.14698 | 0.20653 | 1929.14698 | 0.10574
1927.21831 | 0.20529 | 1927.21831 | 0.10428
1925.28963 | 0.20418 | 1925.28963 | 0.10299
1923.36096 | 0.2032 | 1923.36096 | 0.10185
1921.43229 | 0.20233 | 1921.43229 | 0.10082
1919.50361 | 0.20152 | 1919.50361 | 0.0999
1917.57494 | 0.20081 | 1917.57494 | 0.09914
1915.64627 | 0.20029 | 1915.64627 | 0.09865
1913.71759 | 0.20009 | 1913.71759 | 0.0985
1911.78892 | 0.2003 | 1911.78892 | 0.09876
1909.86025 | 0.20097 | 1909.86025 | 0.09946
1907.93157 | 0.2021 | 1907.93157 | 0.10063
1906.0029 | 0.20367 | 1906.0029 | 0.10226
1904.07423 | 0.20566 | 1904.07423 | 0.10432
1902.14555 | 0.20797 | 1902.14555 | 0.10671
1900.21688 | 0.21047 | 1900.21688 | 0.10933
1898.28821 | 0.2129 | 1898.28821 | 0.11201
1896.35953 | 0.21495 | 1896.35953 | 0.11452
1894.43086 | 0.21637 | 1894.43086 | 0.11659
1892.50219 | 0.21712 | 1892.50219 | 0.11799
1890.57351 | 0.21733 | 1890.57351 | 0.11863
1888.64484 | 0.21715 | 1888.64484 | 0.11854
1886.71616 | 0.21669 | 1886.71616 | 0.11784
1884.78749 | 0.21607 | 1884.78749 | 0.11671
1882.85882 | 0.21543 | 1882.85882 | 0.1154
1880.93014 | 0.21491 | 1880.93014 | 0.11421
1879.00147 | 0.21465 | 1879.00147 | 0.11339
1877.0728 | 0.21478 | 1877.0728 | 0.11318
1875.14412 | 0.2154 | 1875.14412 | 0.11372
1873.21545 | 0.21648 | 1873.21545 | 0.11501
1871.28678 | 0.21792 | 1871.28678 | 0.11692
1869.3581 | 0.21957 | 1869.3581 | 0.11921
1867.42943 | 0.22129 | 1867.42943 | 0.12167
1865.50076 | 0.22308 | 1865.50076 | 0.12414
1863.57208 | 0.22496 | 1863.57208 | 0.12654
1861.64341 | 0.22698 | 1861.64341 | 0.12884
1859.71474 | 0.22908 | 1859.71474 | 0.131
1857.78606 | 0.23114 | 1857.78606 | 0.13295
1855.85739 | 0.23298 | 1855.85739 | 0.1346
1853.92872 | 0.23438 | 1853.92872 | 0.13582
1852.00004 | 0.23519 | 1852.00004 | 0.1365
1850.07137 | 0.23534 | 1850.07137 | 0.13661
1848.1427 | 0.23496 | 1848.1427 | 0.13623
1846.21402 | 0.23424 | 1846.21402 | 0.13554
1844.28535 | 0.23341 | 1844.28535 | 0.13472
1842.35668 | 0.23265 | 1842.35668 | 0.13389
1840.428 | 0.2321 | 1840.428 | 0.13314
1838.49933 | 0.23177 | 1838.49933 | 0.13246
1836.57066 | 0.23163 | 1836.57066 | 0.13181
1834.64198 | 0.23155 | 1834.64198 | 0.13109
1832.71331 | 0.23146 | 1832.71331 | 0.13028
1830.78464 | 0.23133 | 1830.78464 | 0.12943
1828.85596 | 0.23118 | 1828.85596 | 0.12864
1826.92729 | 0.23108 | 1826.92729 | 0.12805
1824.99862 | 0.23107 | 1824.99862 | 0.12773
1823.06994 | 0.23119 | 1823.06994 | 0.12773
1821.14127 | 0.23145 | 1821.14127 | 0.12803
1819.2126 | 0.23183 | 1819.2126 | 0.12857
1817.28392 | 0.23232 | 1817.28392 | 0.12928
1815.35525 | 0.23289 | 1815.35525 | 0.13006
1813.42658 | 0.23352 | 1813.42658 | 0.13083
1811.4979 | 0.23419 | 1811.4979 | 0.13154
1809.56923 | 0.23488 | 1809.56923 | 0.13217
1807.64056 | 0.23555 | 1807.64056 | 0.13271
1805.71188 | 0.23618 | 1805.71188 | 0.13316
1803.78321 | 0.23677 | 1803.78321 | 0.13353
1801.85454 | 0.23734 | 1801.85454 | 0.13385
1799.92586 | 0.23791 | 1799.92586 | 0.13415
1797.99719 | 0.23853 | 1797.99719 | 0.13454
1796.06852 | 0.23922 | 1796.06852 | 0.13509
1794.13984 | 0.24002 | 1794.13984 | 0.13591
1792.21117 | 0.24095 | 1792.21117 | 0.13705
1790.2825 | 0.24201 | 1790.2825 | 0.13852
1788.35382 | 0.24315 | 1788.35382 | 0.14022
1786.42515 | 0.24433 | 1786.42515 | 0.14204
1784.49648 | 0.2455 | 1784.49648 | 0.14385
1782.5678 | 0.24659 | 1782.5678 | 0.14557
1780.63913 | 0.24758 | 1780.63913 | 0.1472
1778.71046 | 0.24847 | 1778.71046 | 0.14875
1776.78178 | 0.24925 | 1776.78178 | 0.15024
1774.85311 | 0.24994 | 1774.85311 | 0.15167
1772.92444 | 0.25058 | 1772.92444 | 0.15304
1770.99576 | 0.25118 | 1770.99576 | 0.15437
1769.06709 | 0.25176 | 1769.06709 | 0.15565
1767.13841 | 0.25233 | 1767.13841 | 0.15691
1765.20974 | 0.25292 | 1765.20974 | 0.15816
1763.28107 | 0.25354 | 1763.28107 | 0.15943
1761.35239 | 0.25419 | 1761.35239 | 0.1607
1759.42372 | 0.25485 | 1759.42372 | 0.16191
1757.49505 | 0.25549 | 1757.49505 | 0.16297
1755.56637 | 0.25607 | 1755.56637 | 0.16374
1753.6377 | 0.25655 | 1753.6377 | 0.16412
1751.70903 | 0.25691 | 1751.70903 | 0.16405
1749.78035 | 0.25716 | 1749.78035 | 0.16355
1747.85168 | 0.2573 | 1747.85168 | 0.16271
1745.92301 | 0.25738 | 1745.92301 | 0.1617
1743.99433 | 0.25746 | 1743.99433 | 0.16067
1742.06566 | 0.25758 | 1742.06566 | 0.15978
1740.13699 | 0.2578 | 1740.13699 | 0.15917
1738.20831 | 0.2581 | 1738.20831 | 0.15891
1736.27964 | 0.25849 | 1736.27964 | 0.15904
1734.35097 | 0.25896 | 1734.35097 | 0.15954
1732.42229 | 0.25952 | 1732.42229 | 0.16037
1730.49362 | 0.26015 | 1730.49362 | 0.16145
1728.56495 | 0.26084 | 1728.56495 | 0.16267
1726.63627 | 0.26155 | 1726.63627 | 0.16385
1724.7076 | 0.26222 | 1724.7076 | 0.16478
1722.77893 | 0.26277 | 1722.77893 | 0.16522
1720.85025 | 0.26315 | 1720.85025 | 0.16499
1718.92158 | 0.26332 | 1718.92158 | 0.16402
1716.99291 | 0.26331 | 1716.99291 | 0.16237
1715.06423 | 0.26315 | 1715.06423 | 0.16026
1713.13556 | 0.26293 | 1713.13556 | 0.15804
1711.20689 | 0.26276 | 1711.20689 | 0.1561
1709.27821 | 0.26274 | 1709.27821 | 0.15474
1707.34954 | 0.26294 | 1707.34954 | 0.15411
1705.42087 | 0.26338 | 1705.42087 | 0.15417
1703.49219 | 0.26404 | 1703.49219 | 0.15474
1701.56352 | 0.26484 | 1701.56352 | 0.1556
1699.63485 | 0.26573 | 1699.63485 | 0.15651
1697.70617 | 0.26664 | 1697.70617 | 0.15728
1695.7775 | 0.26756 | 1695.7775 | 0.1578
1693.84883 | 0.2684 | 1693.84883 | 0.15792
1691.92015 | 0.26908 | 1691.92015 | 0.15747
1689.99148 | 0.26958 | 1689.99148 | 0.15625
1688.06281 | 0.26988 | 1688.06281 | 0.1542
1686.13413 | 0.2698 | 1686.13413 | 0.15142
1684.20546 | 0.26912 | 1684.20546 | 0.14805
1682.27679 | 0.26796 | 1682.27679 | 0.14429
1680.34811 | 0.26673 | 1680.34811 | 0.14038
1678.41944 | 0.26574 | 1678.41944 | 0.13659
1676.49077 | 0.26486 | 1676.49077 | 0.13302
1674.56209 | 0.26358 | 1674.56209 | 0.12965
1672.63342 | 0.26152 | 1672.63342 | 0.12636
1670.70475 | 0.25881 | 1670.70475 | 0.12314
1668.77607 | 0.25596 | 1668.77607 | 0.12012
1666.8474 | 0.25333 | 1666.8474 | 0.11746
1664.91873 | 0.25098 | 1664.91873 | 0.11516
1662.99005 | 0.2489 | 1662.99005 | 0.11316
1661.06138 | 0.24704 | 1661.06138 | 0.11144
1659.13271 | 0.24538 | 1659.13271 | 0.10999
1657.20403 | 0.24393 | 1657.20403 | 0.10884
1655.27536 | 0.2427 | 1655.27536 | 0.10797
1653.34669 | 0.24174 | 1653.34669 | 0.1074
1651.41801 | 0.24108 | 1651.41801 | 0.1072
1649.48934 | 0.24074 | 1649.48934 | 0.1074
1647.56067 | 0.24076 | 1647.56067 | 0.10805
1645.63199 | 0.24114 | 1645.63199 | 0.10918
1643.70332 | 0.24182 | 1643.70332 | 0.11072
1641.77464 | 0.24264 | 1641.77464 | 0.11247
1639.84597 | 0.24337 | 1639.84597 | 0.11409
1637.9173 | 0.24384 | 1637.9173 | 0.11525
1635.98862 | 0.24397 | 1635.98862 | 0.1158
1634.05995 | 0.24378 | 1634.05995 | 0.11571
1632.13128 | 0.24337 | 1632.13128 | 0.11511
1630.2026 | 0.24287 | 1630.2026 | 0.1142
1628.27393 | 0.2423 | 1628.27393 | 0.11318
1626.34526 | 0.24165 | 1626.34526 | 0.11214
1624.41658 | 0.2409 | 1624.41658 | 0.11108
1622.48791 | 0.24005 | 1622.48791 | 0.11
1620.55924 | 0.23913 | 1620.55924 | 0.1089
1618.63056 | 0.23814 | 1618.63056 | 0.10779
1616.70189 | 0.23709 | 1616.70189 | 0.10665
1614.77322 | 0.23597 | 1614.77322 | 0.10546
1612.84454 | 0.23486 | 1612.84454 | 0.10423
1610.91587 | 0.23382 | 1610.91587 | 0.10301
1608.9872 | 0.23289 | 1608.9872 | 0.10191
1607.05852 | 0.23206 | 1607.05852 | 0.10095
1605.12985 | 0.23131 | 1605.12985 | 0.10012
1603.20118 | 0.23064 | 1603.20118 | 0.09935
1601.2725 | 0.23001 | 1601.2725 | 0.09862
1599.34383 | 0.2294 | 1599.34383 | 0.0979
1597.41516 | 0.22879 | 1597.41516 | 0.09721
1595.48648 | 0.22815 | 1595.48648 | 0.09655
1593.55781 | 0.22739 | 1593.55781 | 0.09585
1591.62914 | 0.22642 | 1591.62914 | 0.095
1589.70046 | 0.22522 | 1589.70046 | 0.09398
1587.77179 | 0.22387 | 1587.77179 | 0.09289
1585.84312 | 0.22261 | 1585.84312 | 0.09187
1583.91444 | 0.22168 | 1583.91444 | 0.09106
1581.98577 | 0.22123 | 1581.98577 | 0.09058
1580.0571 | 0.22121 | 1580.0571 | 0.0905
1578.12842 | 0.22151 | 1578.12842 | 0.09082
1576.19975 | 0.22211 | 1576.19975 | 0.09143
1574.27108 | 0.22296 | 1574.27108 | 0.09219
1572.3424 | 0.22391 | 1572.3424 | 0.09292
1570.41373 | 0.22473 | 1570.41373 | 0.0935
1568.48506 | 0.22525 | 1568.48506 | 0.09391
1566.55638 | 0.22552 | 1566.55638 | 0.09417
1564.62771 | 0.22565 | 1564.62771 | 0.09424
1562.69904 | 0.22572 | 1562.69904 | 0.09401
1560.77036 | 0.22568 | 1560.77036 | 0.09344
1558.84169 | 0.22548 | 1558.84169 | 0.09262
1556.91302 | 0.22506 | 1556.91302 | 0.09165
1554.98434 | 0.22437 | 1554.98434 | 0.09055
1553.05567 | 0.22341 | 1553.05567 | 0.08935
1551.127 | 0.22231 | 1551.127 | 0.08814
1549.19832 | 0.22134 | 1549.19832 | 0.08708
1547.26965 | 0.22071 | 1547.26965 | 0.08633
1545.34098 | 0.22043 | 1545.34098 | 0.08593
1543.4123 | 0.22045 | 1543.4123 | 0.08582
1541.48363 | 0.22081 | 1541.48363 | 0.08593
1539.55496 | 0.22165 | 1539.55496 | 0.08626
1537.62628 | 0.22303 | 1537.62628 | 0.08681
1535.69761 | 0.22486 | 1535.69761 | 0.08756
1533.76894 | 0.22702 | 1533.76894 | 0.08849
1531.84026 | 0.22941 | 1531.84026 | 0.08959
1529.91159 | 0.23198 | 1529.91159 | 0.09088
1527.98292 | 0.23474 | 1527.98292 | 0.09233
1526.05424 | 0.23773 | 1526.05424 | 0.09396
1524.12557 | 0.24091 | 1524.12557 | 0.09576
1522.19689 | 0.2442 | 1522.19689 | 0.09772
1520.26822 | 0.24758 | 1520.26822 | 0.09986
1518.33955 | 0.25111 | 1518.33955 | 0.10224
1516.41087 | 0.25478 | 1516.41087 | 0.10491
1514.4822 | 0.2585 | 1514.4822 | 0.1078
1512.55353 | 0.26213 | 1512.55353 | 0.11079
1510.62485 | 0.2656 | 1510.62485 | 0.11374
1508.69618 | 0.26889 | 1508.69618 | 0.11654
1506.76751 | 0.27194 | 1506.76751 | 0.11912
1504.83883 | 0.27456 | 1504.83883 | 0.12139
1502.91016 | 0.27651 | 1502.91016 | 0.12329
1500.98149 | 0.2777 | 1500.98149 | 0.12478
1499.05281 | 0.27829 | 1499.05281 | 0.12591
1497.12414 | 0.27864 | 1497.12414 | 0.1268
1495.19547 | 0.27912 | 1495.19547 | 0.12764
1493.26679 | 0.27995 | 1493.26679 | 0.12864
1491.33812 | 0.28118 | 1491.33812 | 0.12998
1489.40945 | 0.28281 | 1489.40945 | 0.13182
1487.48077 | 0.28478 | 1487.48077 | 0.13423
1485.5521 | 0.28702 | 1485.5521 | 0.13722
1483.62343 | 0.28937 | 1483.62343 | 0.14077
1481.69475 | 0.2917 | 1481.69475 | 0.14481
1479.76608 | 0.29394 | 1479.76608 | 0.14918
1477.83741 | 0.29606 | 1477.83741 | 0.15372
1475.90873 | 0.29798 | 1475.90873 | 0.15826
1473.98006 | 0.29964 | 1473.98006 | 0.16274
1472.05139 | 0.30104 | 1472.05139 | 0.16711
1470.12271 | 0.30224 | 1470.12271 | 0.1714
1468.19404 | 0.30329 | 1468.19404 | 0.17558
1466.26537 | 0.3042 | 1466.26537 | 0.17959
1464.33669 | 0.30498 | 1464.33669 | 0.18329
1462.40802 | 0.30558 | 1462.40802 | 0.18643
1460.47935 | 0.30586 | 1460.47935 | 0.18866
1458.55067 | 0.30571 | 1458.55067 | 0.18955
1456.622 | 0.30508 | 1456.622 | 0.18866
1454.69333 | 0.30398 | 1454.69333 | 0.18596
1452.76465 | 0.30259 | 1452.76465 | 0.18194
1450.83598 | 0.30123 | 1450.83598 | 0.17755
1448.90731 | 0.30029 | 1448.90731 | 0.17387
1446.97863 | 0.30003 | 1446.97863 | 0.17175
1445.04996 | 0.30054 | 1445.04996 | 0.17161
1443.12129 | 0.30171 | 1443.12129 | 0.17338
1441.19261 | 0.3033 | 1441.19261 | 0.17677
1439.26394 | 0.30506 | 1439.26394 | 0.18135
1437.33527 | 0.30683 | 1437.33527 | 0.18664
1435.40659 | 0.30845 | 1435.40659 | 0.19209
1433.47792 | 0.30979 | 1433.47792 | 0.19722
1431.54925 | 0.31076 | 1431.54925 | 0.20179
1429.62057 | 0.31144 | 1429.62057 | 0.20571
1427.6919 | 0.31203 | 1427.6919 | 0.20906
1425.76323 | 0.3126 | 1425.76323 | 0.21189
1423.83455 | 0.3131 | 1423.83455 | 0.21428
1421.90588 | 0.31349 | 1421.90588 | 0.21631
1419.97721 | 0.31381 | 1419.97721 | 0.21805
1418.04853 | 0.31412 | 1418.04853 | 0.2196
1416.11986 | 0.31441 | 1416.11986 | 0.22097
1414.19119 | 0.31464 | 1414.19119 | 0.22209
1412.26251 | 0.31477 | 1412.26251 | 0.2228
1410.33384 | 0.31475 | 1410.33384 | 0.22287
1408.40517 | 0.31458 | 1408.40517 | 0.22209
1406.47649 | 0.31423 | 1406.47649 | 0.22046
1404.54782 | 0.31369 | 1404.54782 | 0.21822
1402.61914 | 0.31304 | 1402.61914 | 0.2157
1400.69047 | 0.3124 | 1400.69047 | 0.2132
1398.7618 | 0.31192 | 1398.7618 | 0.21102
1396.83312 | 0.31161 | 1396.83312 | 0.20937
1394.90445 | 0.31143 | 1394.90445 | 0.20845
1392.97578 | 0.31136 | 1392.97578 | 0.20843
1391.0471 | 0.3114 | 1391.0471 | 0.20931
1389.11843 | 0.31155 | 1389.11843 | 0.21095
1387.18976 | 0.31174 | 1387.18976 | 0.21305
1385.26108 | 0.31191 | 1385.26108 | 0.21534
1383.33241 | 0.31203 | 1383.33241 | 0.21755
1381.40374 | 0.31206 | 1381.40374 | 0.2194
1379.47506 | 0.31204 | 1379.47506 | 0.22068
1377.54639 | 0.31198 | 1377.54639 | 0.22133
1375.61772 | 0.31193 | 1375.61772 | 0.22138
1373.68904 | 0.31184 | 1373.68904 | 0.22089
1371.76037 | 0.31167 | 1371.76037 | 0.22003
1369.8317 | 0.31145 | 1369.8317 | 0.21899
1367.90302 | 0.31126 | 1367.90302 | 0.21791
1365.97435 | 0.31118 | 1365.97435 | 0.21683
1364.04568 | 0.31117 | 1364.04568 | 0.21571
1362.117 | 0.31115 | 1362.117 | 0.21451
1360.18833 | 0.31109 | 1360.18833 | 0.21332
1358.25966 | 0.3111 | 1358.25966 | 0.21223
1356.33098 | 0.31126 | 1356.33098 | 0.21128
1354.40231 | 0.31151 | 1354.40231 | 0.21039
1352.47364 | 0.31164 | 1352.47364 | 0.20941
1350.54496 | 0.31155 | 1350.54496 | 0.20825
1348.61629 | 0.31128 | 1348.61629 | 0.20692
1346.68762 | 0.31092 | 1346.68762 | 0.20551
1344.75894 | 0.31056 | 1344.75894 | 0.20405
1342.83027 | 0.31021 | 1342.83027 | 0.20254
1340.9016 | 0.30986 | 1340.9016 | 0.20099
1338.97292 | 0.3095 | 1338.97292 | 0.1994
1337.04425 | 0.30914 | 1337.04425 | 0.19777
1335.11558 | 0.30878 | 1335.11558 | 0.19611
1333.1869 | 0.30838 | 1333.1869 | 0.19446
1331.25823 | 0.30786 | 1331.25823 | 0.19279
1329.32956 | 0.3072 | 1329.32956 | 0.19106
1327.40088 | 0.30654 | 1327.40088 | 0.18928
1325.47221 | 0.30598 | 1325.47221 | 0.18751
1323.54354 | 0.30558 | 1323.54354 | 0.18579
1321.61486 | 0.30529 | 1321.61486 | 0.18413
1319.68619 | 0.30502 | 1319.68619 | 0.1825
1317.75752 | 0.30465 | 1317.75752 | 0.18083
1315.82884 | 0.30416 | 1315.82884 | 0.17908
1313.90017 | 0.30359 | 1313.90017 | 0.17726
1311.9715 | 0.30308 | 1311.9715 | 0.17551
1310.04282 | 0.30275 | 1310.04282 | 0.17399
1308.11415 | 0.30261 | 1308.11415 | 0.17271
1306.18548 | 0.30257 | 1306.18548 | 0.17154
1304.2568 | 0.30251 | 1304.2568 | 0.1704
1302.32813 | 0.3024 | 1302.32813 | 0.16931
1300.39946 | 0.30234 | 1300.39946 | 0.1683
1298.47078 | 0.30242 | 1298.47078 | 0.16745
1296.54211 | 0.30266 | 1296.54211 | 0.16684
1294.61344 | 0.30307 | 1294.61344 | 0.16651
1292.68476 | 0.30367 | 1292.68476 | 0.16649
1290.75609 | 0.30442 | 1290.75609 | 0.16675
1288.82742 | 0.30511 | 1288.82742 | 0.16713
1286.89874 | 0.30548 | 1286.89874 | 0.16743
1284.97007 | 0.30533 | 1284.97007 | 0.16747
1283.04139 | 0.30473 | 1283.04139 | 0.1672
1281.11272 | 0.30395 | 1281.11272 | 0.16663
1279.18405 | 0.30321 | 1279.18405 | 0.16588
1277.25537 | 0.30258 | 1277.25537 | 0.16506
1275.3267 | 0.30205 | 1275.3267 | 0.1642
1273.39803 | 0.30159 | 1273.39803 | 0.16329
1271.46935 | 0.30114 | 1271.46935 | 0.16231
1269.54068 | 0.30066 | 1269.54068 | 0.16121
1267.61201 | 0.30014 | 1267.61201 | 0.16003
1265.68333 | 0.29962 | 1265.68333 | 0.1588
1263.75466 | 0.29908 | 1263.75466 | 0.1575
1261.82599 | 0.29849 | 1261.82599 | 0.15616
1259.89731 | 0.29785 | 1259.89731 | 0.15481
1257.96864 | 0.29723 | 1257.96864 | 0.15353
1256.03997 | 0.29669 | 1256.03997 | 0.15246
1254.11129 | 0.29625 | 1254.11129 | 0.15171
1252.18262 | 0.29595 | 1252.18262 | 0.15128
1250.25395 | 0.29577 | 1250.25395 | 0.15104
1248.32527 | 0.29572 | 1248.32527 | 0.15093
1246.3966 | 0.29578 | 1246.3966 | 0.1509
1244.46793 | 0.29584 | 1244.46793 | 0.15092
1242.53925 | 0.29584 | 1242.53925 | 0.15092
1240.61058 | 0.29583 | 1240.61058 | 0.15087
1238.68191 | 0.29587 | 1238.68191 | 0.15083
1236.75323 | 0.29595 | 1236.75323 | 0.15086
1234.82456 | 0.29603 | 1234.82456 | 0.15092
1232.89589 | 0.29612 | 1232.89589 | 0.15095
1230.96721 | 0.29619 | 1230.96721 | 0.15091
1229.03854 | 0.29618 | 1229.03854 | 0.15079
1227.10987 | 0.29609 | 1227.10987 | 0.15056
1225.18119 | 0.29594 | 1225.18119 | 0.15021
1223.25252 | 0.29572 | 1223.25252 | 0.14977
1221.32385 | 0.29556 | 1221.32385 | 0.14932
1219.39517 | 0.29553 | 1219.39517 | 0.1489
1217.4665 | 0.29563 | 1217.4665 | 0.14854
1215.53783 | 0.29576 | 1215.53783 | 0.14824
1213.60915 | 0.29583 | 1213.60915 | 0.148
1211.68048 | 0.29586 | 1211.68048 | 0.14782
1209.75181 | 0.29589 | 1209.75181 | 0.1477
1207.82313 | 0.29594 | 1207.82313 | 0.14761
1205.89446 | 0.296 | 1205.89446 | 0.14754
1203.96579 | 0.29604 | 1203.96579 | 0.14749
1202.03711 | 0.29601 | 1202.03711 | 0.14741
1200.10844 | 0.29589 | 1200.10844 | 0.14733
1198.17977 | 0.29573 | 1198.17977 | 0.1473
1196.25109 | 0.29562 | 1196.25109 | 0.14736
1194.32242 | 0.29562 | 1194.32242 | 0.14754
1192.39375 | 0.29569 | 1192.39375 | 0.14779
1190.46507 | 0.2958 | 1190.46507 | 0.14805
1188.5364 | 0.29592 | 1188.5364 | 0.14826
1186.60773 | 0.29606 | 1186.60773 | 0.14836
1184.67905 | 0.29621 | 1184.67905 | 0.14835
1182.75038 | 0.29633 | 1182.75038 | 0.14821
1180.82171 | 0.29636 | 1180.82171 | 0.14799
1178.89303 | 0.29629 | 1178.89303 | 0.1477
1176.96436 | 0.29604 | 1176.96436 | 0.14739
1175.03569 | 0.29551 | 1175.03569 | 0.14704
1173.10701 | 0.29469 | 1173.10701 | 0.14664
1171.17834 | 0.29387 | 1171.17834 | 0.14625
1169.24967 | 0.29373 | 1169.24967 | 0.14605
1167.32099 | 0.29469 | 1167.32099 | 0.14623
1165.39232 | 0.29624 | 1165.39232 | 0.14665
1163.46364 | 0.29754 | 1163.46364 | 0.14702
1161.53497 | 0.29825 | 1161.53497 | 0.1472
1159.6063 | 0.29854 | 1159.6063 | 0.1472
1157.67762 | 0.29866 | 1157.67762 | 0.14711
1155.74895 | 0.29877 | 1155.74895 | 0.14695
1153.82028 | 0.29888 | 1153.82028 | 0.14673
1151.8916 | 0.29902 | 1151.8916 | 0.14646
1149.96293 | 0.29921 | 1149.96293 | 0.14616
1148.03426 | 0.29951 | 1148.03426 | 0.14584
1146.10558 | 0.2999 | 1146.10558 | 0.14547
1144.17691 | 0.3003 | 1144.17691 | 0.14499
1142.24824 | 0.30064 | 1142.24824 | 0.14435
1140.31956 | 0.30088 | 1140.31956 | 0.14354
1138.39089 | 0.30097 | 1138.39089 | 0.1426
1136.46222 | 0.30089 | 1136.46222 | 0.14156
1134.53354 | 0.30073 | 1134.53354 | 0.14045
1132.60487 | 0.30059 | 1132.60487 | 0.13926
1130.6762 | 0.30051 | 1130.6762 | 0.138
1128.74752 | 0.30042 | 1128.74752 | 0.13669
1126.81885 | 0.30018 | 1126.81885 | 0.13537
1124.89018 | 0.29982 | 1124.89018 | 0.13411
1122.9615 | 0.2995 | 1122.9615 | 0.13305
1121.03283 | 0.29928 | 1121.03283 | 0.13224
1119.10416 | 0.29914 | 1119.10416 | 0.13177
1117.17548 | 0.29922 | 1117.17548 | 0.13178
1115.24681 | 0.29972 | 1115.24681 | 0.13224
1113.31814 | 0.3005 | 1113.31814 | 0.13285
1111.38946 | 0.30123 | 1111.38946 | 0.13347
1109.46079 | 0.30173 | 1109.46079 | 0.13413
1107.53212 | 0.30206 | 1107.53212 | 0.13479
1105.60344 | 0.3024 | 1105.60344 | 0.13535
1103.67477 | 0.30281 | 1103.67477 | 0.13585
1101.7461 | 0.30316 | 1101.7461 | 0.13633
1099.81742 | 0.30347 | 1099.81742 | 0.1368
1097.88875 | 0.30385 | 1097.88875 | 0.13729
1095.96008 | 0.30427 | 1095.96008 | 0.1378
1094.0314 | 0.3047 | 1094.0314 | 0.13828
1092.10273 | 0.30524 | 1092.10273 | 0.13873
1090.17406 | 0.306 | 1090.17406 | 0.13923
1088.24538 | 0.30676 | 1088.24538 | 0.13974
1086.31671 | 0.30723 | 1086.31671 | 0.14014
1084.38804 | 0.30736 | 1084.38804 | 0.14036
1082.45936 | 0.30734 | 1082.45936 | 0.14043
1080.53069 | 0.30737 | 1080.53069 | 0.14041
1078.60202 | 0.3075 | 1078.60202 | 0.14032
1076.67334 | 0.30762 | 1076.67334 | 0.14019
1074.74467 | 0.30768 | 1074.74467 | 0.14003
1072.816 | 0.30768 | 1072.816 | 0.13989
1070.88732 | 0.30763 | 1070.88732 | 0.13971
1068.95865 | 0.3077 | 1068.95865 | 0.13948
1067.02998 | 0.30805 | 1067.02998 | 0.13926
1065.1013 | 0.30855 | 1065.1013 | 0.13912
1063.17263 | 0.30896 | 1063.17263 | 0.13908
1061.24396 | 0.30921 | 1061.24396 | 0.13914
1059.31528 | 0.30957 | 1059.31528 | 0.13938
1057.38661 | 0.31024 | 1057.38661 | 0.13988
1055.45794 | 0.31107 | 1055.45794 | 0.14057
1053.52926 | 0.31168 | 1053.52926 | 0.14128
1051.60059 | 0.31201 | 1051.60059 | 0.14186
1049.67192 | 0.31235 | 1049.67192 | 0.14232
1047.74324 | 0.31299 | 1047.74324 | 0.14276
1045.81457 | 0.31394 | 1045.81457 | 0.14313
1043.8859 | 0.31485 | 1043.8859 | 0.14344
1041.95722 | 0.31539 | 1041.95722 | 0.14379
1040.02855 | 0.31555 | 1040.02855 | 0.14423
1038.09987 | 0.31564 | 1038.09987 | 0.14455
1036.1712 | 0.31602 | 1036.1712 | 0.14456
1034.24253 | 0.31663 | 1034.24253 | 0.1444
1032.31385 | 0.31717 | 1032.31385 | 0.14436
1030.38518 | 0.31744 | 1030.38518 | 0.14446
1028.45651 | 0.31758 | 1028.45651 | 0.14447
1026.52783 | 0.31775 | 1026.52783 | 0.14435
1024.59916 | 0.31805 | 1024.59916 | 0.14435
1022.67049 | 0.31829 | 1022.67049 | 0.1447
1020.74181 | 0.31828 | 1020.74181 | 0.14528
1018.81314 | 0.31825 | 1018.81314 | 0.14582
1016.88447 | 0.3187 | 1016.88447 | 0.14618
1014.95579 | 0.31962 | 1014.95579 | 0.14632
1013.02712 | 0.32043 | 1013.02712 | 0.14624
1011.09845 | 0.32087 | 1011.09845 | 0.14609
1009.16977 | 0.32106 | 1009.16977 | 0.14614
1007.2411 | 0.32117 | 1007.2411 | 0.14643
1005.31243 | 0.32127 | 1005.31243 | 0.14674
1003.38375 | 0.32141 | 1003.38375 | 0.1469
1001.45508 | 0.32175 | 1001.45508 | 0.14693
999.52641 | 0.32239 | 999.52641 | 0.14696
997.59773 | 0.32313 | 997.59773 | 0.14704
995.66906 | 0.32374 | 995.66906 | 0.14724
993.74039 | 0.32423 | 993.74039 | 0.14759
991.81171 | 0.32467 | 991.81171 | 0.14805
989.88304 | 0.32493 | 989.88304 | 0.14838
987.95437 | 0.32495 | 987.95437 | 0.14829
986.02569 | 0.325 | 986.02569 | 0.14779
984.09702 | 0.32544 | 984.09702 | 0.14736
982.16835 | 0.32617 | 982.16835 | 0.14744
980.23967 | 0.32667 | 980.23967 | 0.14784
978.311 | 0.32666 | 978.311 | 0.14826
976.38233 | 0.32624 | 976.38233 | 0.14855
974.45365 | 0.32574 | 974.45365 | 0.1486
972.52498 | 0.32568 | 972.52498 | 0.14845
970.59631 | 0.32649 | 970.59631 | 0.14838
968.66763 | 0.32794 | 968.66763 | 0.14862
966.73896 | 0.32927 | 966.73896 | 0.14902
964.81029 | 0.32984 | 964.81029 | 0.14936
962.88161 | 0.32961 | 962.88161 | 0.14952
960.95294 | 0.32914 | 960.95294 | 0.14939
959.02427 | 0.32907 | 959.02427 | 0.14902
957.09559 | 0.32964 | 957.09559 | 0.1486
955.16692 | 0.33065 | 955.16692 | 0.14839
953.23825 | 0.33186 | 953.23825 | 0.14841
951.30957 | 0.3329 | 951.30957 | 0.14849
949.3809 | 0.33335 | 949.3809 | 0.14834
947.45223 | 0.33311 | 947.45223 | 0.14797
945.52355 | 0.33267 | 945.52355 | 0.14783
943.59488 | 0.33273 | 943.59488 | 0.14821
941.66621 | 0.33376 | 941.66621 | 0.14896
939.73753 | 0.33524 | 939.73753 | 0.14966
937.80886 | 0.33622 | 937.80886 | 0.15004
935.88019 | 0.33654 | 935.88019 | 0.15006
933.95151 | 0.33682 | 933.95151 | 0.14987
932.02284 | 0.3375 | 932.02284 | 0.14971
930.09417 | 0.3386 | 930.09417 | 0.14982
928.16549 | 0.33968 | 928.16549 | 0.15032
926.23682 | 0.3401 | 926.23682 | 0.15107
924.30815 | 0.33989 | 924.30815 | 0.1518
922.37947 | 0.33971 | 922.37947 | 0.15225
920.4508 | 0.3399 | 920.4508 | 0.15256
918.52212 | 0.34013 | 918.52212 | 0.15308
916.59345 | 0.3401 | 916.59345 | 0.15365
914.66478 | 0.34006 | 914.66478 | 0.15365
912.7361 | 0.34043 | 912.7361 | 0.15304
910.80743 | 0.3412 | 910.80743 | 0.15239
908.87876 | 0.34199 | 908.87876 | 0.15205
906.95008 | 0.34243 | 906.95008 | 0.15203
905.02141 | 0.3428 | 905.02141 | 0.15261
903.09274 | 0.34378 | 903.09274 | 0.15374
901.16406 | 0.34518 | 901.16406 | 0.15452
899.23539 | 0.34637 | 899.23539 | 0.15451

## Supplementary Fig. 5a
Time (min) | mAU | Time (min) | mAU | Time (min) | mAU | Time (min) | mAU | Time (min) | mAU
| cGel |  | Gel |  | cHA |  | HA |  | EGF
0 | -0.000178814 | 0 | 0.02104 | 0 | 0.00256 | 0 | 0.01585 | 0 | -0.00855
0.00485 | -0.000298023 | 0.00485 | 0.02098 | 0.00485 | 0.00244 | 0.00485 | 0.01657 | 0.00485 | -0.00834
0.00971 | -0.000357628 | 0.00971 | 0.02086 | 0.00971 | 0.00268 | 0.00971 | 0.01734 | 0.00971 | -0.00831
0.01456 | -0.000119209 | 0.01456 | 0.02074 | 0.01456 | 0.00322 | 0.01456 | 0.01788 | 0.01456 | -0.00837
0.01941 | 0.000476837 | 0.01941 | 0.02074 | 0.01941 | 0.00387 | 0.01941 | 0.0183 | 0.01941 | -0.0084
0.02427 | 0.00113 | 0.02427 | 0.0208 | 0.02427 | 0.00471 | 0.02427 | 0.01848 | 0.02427 | -0.00837
0.02912 | 0.00197 | 0.02912 | 0.02086 | 0.02912 | 0.00536 | 0.02912 | 0.0186 | 0.02912 | -0.0082
0.03397 | 0.00262 | 0.03397 | 0.02086 | 0.03397 | 0.00578 | 0.03397 | 0.01842 | 0.03397 | -0.00799
0.03883 | 0.00298 | 0.03883 | 0.02104 | 0.03883 | 0.00596 | 0.03883 | 0.01824 | 0.03883 | -0.00775
0.04368 | 0.00304 | 0.04368 | 0.0211 | 0.04368 | 0.00602 | 0.04368 | 0.018 | 0.04368 | -0.00751
0.04853 | 0.00268 | 0.04853 | 0.02128 | 0.04853 | 0.0062 | 0.04853 | 0.01782 | 0.04853 | -0.00739
0.05339 | 0.00232 | 0.05339 | 0.02146 | 0.05339 | 0.00614 | 0.05339 | 0.01758 | 0.05339 | -0.00739
0.05824 | 0.00197 | 0.05824 | 0.0217 | 0.05824 | 0.00614 | 0.05824 | 0.01734 | 0.05824 | -0.00748
0.06309 | 0.00167 | 0.06309 | 0.02199 | 0.06309 | 0.00608 | 0.06309 | 0.01717 | 0.06309 | -0.00766
0.06795 | 0.00143 | 0.06795 | 0.02211 | 0.06795 | 0.00596 | 0.06795 | 0.01705 | 0.06795 | -0.0079
0.0728 | 0.00119 | 0.0728 | 0.02223 | 0.0728 | 0.00566 | 0.0728 | 0.01711 | 0.0728 | -0.00808
0.07765 | 0.00089407 | 0.07765 | 0.02205 | 0.07765 | 0.00548 | 0.07765 | 0.01729 | 0.07765 | -0.00817
0.08251 | 0.000298023 | 0.08251 | 0.02164 | 0.08251 | 0.00536 | 0.08251 | 0.01746 | 0.08251 | -0.00814
0.08736 | -0.000476837 | 0.08736 | 0.02098 | 0.08736 | 0.00548 | 0.08736 | 0.01758 | 0.08736 | -0.0079
0.09222 | -0.00125 | 0.09222 | 0.02033 | 0.09222 | 0.00572 | 0.09222 | 0.01729 | 0.09222 | -0.00745
0.09707 | -0.00191 | 0.09707 | 0.01955 | 0.09707 | 0.00596 | 0.09707 | 0.01675 | 0.09707 | -0.00697
0.10192 | -0.00226 | 0.10192 | 0.01895 | 0.10192 | 0.00614 | 0.10192 | 0.01609 | 0.10192 | -0.00656
0.10678 | -0.00232 | 0.10678 | 0.01842 | 0.10678 | 0.0065 | 0.10678 | 0.01556 | 0.10678 | -0.00635
0.11163 | -0.00215 | 0.11163 | 0.01806 | 0.11163 | 0.00697 | 0.11163 | 0.01538 | 0.11163 | -0.00635
0.11648 | -0.00167 | 0.11648 | 0.01794 | 0.11648 | 0.00745 | 0.11648 | 0.0158 | 0.11648 | -0.00656
0.12134 | -0.000953674 | 0.12134 | 0.01794 | 0.12134 | 0.00793 | 0.12134 | 0.01657 | 0.12134 | -0.00694
0.12619 | -0.000178814 | 0.12619 | 0.01794 | 0.12619 | 0.0084 | 0.12619 | 0.01758 | 0.12619 | -0.00727
0.13104 | 0.000715256 | 0.13104 | 0.01806 | 0.13104 | 0.00846 | 0.13104 | 0.01836 | 0.13104 | -0.00751
0.1359 | 0.00179 | 0.1359 | 0.01818 | 0.1359 | 0.00817 | 0.1359 | 0.01842 | 0.1359 | -0.00751
0.14075 | 0.00286 | 0.14075 | 0.01818 | 0.14075 | 0.00745 | 0.14075 | 0.0177 | 0.14075 | -0.00733
0.1456 | 0.00387 | 0.1456 | 0.018 | 0.1456 | 0.00638 | 0.1456 | 0.01609 | 0.1456 | -0.00703
0.15046 | 0.00459 | 0.15046 | 0.01746 | 0.15046 | 0.00507 | 0.15046 | 0.01401 | 0.15046 | -0.00677
0.15531 | 0.00519 | 0.15531 | 0.01681 | 0.15531 | 0.00376 | 0.15531 | 0.01198 | 0.15531 | -0.00656
0.16016 | 0.00536 | 0.16016 | 0.01603 | 0.16016 | 0.0028 | 0.16016 | 0.01037 | 0.16016 | -0.0065
0.16502 | 0.00507 | 0.16502 | 0.01544 | 0.16502 | 0.00232 | 0.16502 | 0.00936 | 0.16502 | -0.00656
0.16987 | 0.00447 | 0.16987 | 0.01538 | 0.16987 | 0.00221 | 0.16987 | 0.00924 | 0.16987 | -0.00668
0.17472 | 0.00346 | 0.17472 | 0.0158 | 0.17472 | 0.00274 | 0.17472 | 0.0096 | 0.17472 | -0.00682
0.17958 | 0.00232 | 0.17958 | 0.01669 | 0.17958 | 0.00346 | 0.17958 | 0.01037 | 0.17958 | -0.00697
0.18443 | 0.00101 | 0.18443 | 0.01788 | 0.18443 | 0.00429 | 0.18443 | 0.01103 | 0.18443 | -0.00706
0.18928 | -0.000178814 | 0.18928 | 0.01901 | 0.18928 | 0.00477 | 0.18928 | 0.01132 | 0.18928 | -0.00712
0.19414 | -0.00125 | 0.19414 | 0.01967 | 0.19414 | 0.00489 | 0.19414 | 0.01132 | 0.19414 | -0.00709
0.19899 | -0.00221 | 0.19899 | 0.01997 | 0.19899 | 0.00447 | 0.19899 | 0.01127 | 0.19899 | -0.00703
0.20384 | -0.00286 | 0.20384 | 0.01997 | 0.20384 | 0.00376 | 0.20384 | 0.01115 | 0.20384 | -0.00694
0.2087 | -0.00346 | 0.2087 | 0.01979 | 0.2087 | 0.00274 | 0.2087 | 0.01121 | 0.2087 | -0.00691
0.21355 | -0.00381 | 0.21355 | 0.01973 | 0.21355 | 0.00185 | 0.21355 | 0.01144 | 0.21355 | -0.00679
0.2184 | -0.00387 | 0.2184 | 0.02009 | 0.2184 | 0.00113 | 0.2184 | 0.01186 | 0.2184 | -0.00682
0.22326 | -0.00358 | 0.22326 | 0.0208 | 0.22326 | 0.00077486 | 0.22326 | 0.0121 | 0.22326 | -0.00694
0.22811 | -0.00298 | 0.22811 | 0.02182 | 0.22811 | 0.000715256 | 0.22811 | 0.01222 | 0.22811 | -0.00715
0.23296 | -0.00215 | 0.23296 | 0.02289 | 0.23296 | 0.00077486 | 0.23296 | 0.01222 | 0.23296 | -0.00739
0.23782 | -0.00107 | 0.23782 | 0.02378 | 0.23782 | 0.00089407 | 0.23782 | 0.0121 | 0.23782 | -0.00754
0.24267 | 0.000178814 | 0.24267 | 0.02432 | 0.24267 | 0.00089407 | 0.24267 | 0.01192 | 0.24267 | -0.00757
0.24752 | 0.00149 | 0.24752 | 0.0245 | 0.24752 | 0.000834465 | 0.24752 | 0.01174 | 0.24752 | -0.00742
0.25238 | 0.00292 | 0.25238 | 0.02444 | 0.25238 | 0.000655651 | 0.25238 | 0.01156 | 0.25238 | -0.00712
0.25723 | 0.00429 | 0.25723 | 0.02408 | 0.25723 | 0.000536442 | 0.25723 | 0.0115 | 0.25723 | -0.00677
0.26209 | 0.00578 | 0.26209 | 0.02372 | 0.26209 | 0.000476837 | 0.26209 | 0.01162 | 0.26209 | -0.0065
0.26694 | 0.00727 | 0.26694 | 0.02319 | 0.26694 | 0.000715256 | 0.26694 | 0.01174 | 0.26694 | -0.00644
0.27179 | 0.00846 | 0.27179 | 0.02265 | 0.27179 | 0.00131 | 0.27179 | 0.01198 | 0.27179 | -0.00659
0.27665 | 0.0093 | 0.27665 | 0.02205 | 0.27665 | 0.00203 | 0.27665 | 0.01228 | 0.27665 | -0.00688
0.2815 | 0.00948 | 0.2815 | 0.02134 | 0.2815 | 0.00304 | 0.2815 | 0.01281 | 0.2815 | -0.0073
0.28635 | 0.00906 | 0.28635 | 0.02044 | 0.28635 | 0.00423 | 0.28635 | 0.01335 | 0.28635 | -0.00769
0.29121 | 0.00787 | 0.29121 | 0.01961 | 0.29121 | 0.00536 | 0.29121 | 0.01413 | 0.29121 | -0.0079
0.29606 | 0.00632 | 0.29606 | 0.01889 | 0.29606 | 0.00644 | 0.29606 | 0.01502 | 0.29606 | -0.00799
0.30091 | 0.00447 | 0.30091 | 0.01842 | 0.30091 | 0.00727 | 0.30091 | 0.01591 | 0.30091 | -0.00802
0.30577 | 0.00274 | 0.30577 | 0.01836 | 0.30577 | 0.00787 | 0.30577 | 0.01663 | 0.30577 | -0.00793
0.31062 | 0.00119 | 0.31062 | 0.01854 | 0.31062 | 0.00781 | 0.31062 | 0.01705 | 0.31062 | -0.00781
0.31547 | 0.000119209 | 0.31547 | 0.01901 | 0.31547 | 0.00721 | 0.31547 | 0.01711 | 0.31547 | -0.00763
0.32033 | -0.000417233 | 0.32033 | 0.01937 | 0.32033 | 0.0059 | 0.32033 | 0.01669 | 0.32033 | -0.00748
0.32518 | -0.000238419 | 0.32518 | 0.01949 | 0.32518 | 0.00399 | 0.32518 | 0.01574 | 0.32518 | -0.0073
0.33003 | 0.000476837 | 0.33003 | 0.01931 | 0.33003 | 0.00185 | 0.33003 | 0.0146 | 0.33003 | -0.00718
0.33489 | 0.00161 | 0.33489 | 0.01884 | 0.33489 | -0.000178814 | 0.33489 | 0.01317 | 0.33489 | -0.00721
0.33974 | 0.00298 | 0.33974 | 0.01794 | 0.33974 | -0.00185 | 0.33974 | 0.0121 | 0.33974 | -0.00745
0.34459 | 0.00429 | 0.34459 | 0.01705 | 0.34459 | -0.0028 | 0.34459 | 0.01115 | 0.34459 | -0.00799
0.34945 | 0.00519 | 0.34945 | 0.01621 | 0.34945 | -0.00304 | 0.34945 | 0.01073 | 0.34945 | -0.00876
0.3543 | 0.00566 | 0.3543 | 0.01574 | 0.3543 | -0.00286 | 0.3543 | 0.01049 | 0.3543 | -0.0096
0.35915 | 0.00554 | 0.35915 | 0.01556 | 0.35915 | -0.00238 | 0.35915 | 0.01061 | 0.35915 | -0.01025
0.36401 | 0.00501 | 0.36401 | 0.01591 | 0.36401 | -0.00191 | 0.36401 | 0.01067 | 0.36401 | -0.01067
0.36886 | 0.00399 | 0.36886 | 0.01663 | 0.36886 | -0.00155 | 0.36886 | 0.01079 | 0.36886 | -0.01058
0.37371 | 0.00286 | 0.37371 | 0.01782 | 0.37371 | -0.00149 | 0.37371 | 0.01097 | 0.37371 | -0.01007
0.37857 | 0.00173 | 0.37857 | 0.01901 | 0.37857 | -0.00161 | 0.37857 | 0.01115 | 0.37857 | -0.00933
0.38342 | 0.000417233 | 0.38342 | 0.02021 | 0.38342 | -0.00179 | 0.38342 | 0.01144 | 0.38342 | -0.00852
0.38827 | -0.000536442 | 0.38827 | 0.02092 | 0.38827 | -0.00179 | 0.38827 | 0.01198 | 0.38827 | -0.00784
0.39313 | -0.00137 | 0.39313 | 0.02128 | 0.39313 | -0.00161 | 0.39313 | 0.01252 | 0.39313 | -0.00751
0.39798 | -0.00185 | 0.39798 | 0.0211 | 0.39798 | -0.00077486 | 0.39798 | 0.01305 | 0.39798 | -0.00748
0.40283 | -0.00209 | 0.40283 | 0.02056 | 0.40283 | 0.000238419 | 0.40283 | 0.01359 | 0.40283 | -0.00769
0.40769 | -0.00209 | 0.40769 | 0.01997 | 0.40769 | 0.00155 | 0.40769 | 0.01395 | 0.40769 | -0.00796
0.41254 | -0.00197 | 0.41254 | 0.01949 | 0.41254 | 0.0028 | 0.41254 | 0.01413 | 0.41254 | -0.0082
0.41739 | -0.00179 | 0.41739 | 0.01919 | 0.41739 | 0.00381 | 0.41739 | 0.01407 | 0.41739 | -0.00829
0.42225 | -0.00149 | 0.42225 | 0.01907 | 0.42225 | 0.00435 | 0.42225 | 0.01383 | 0.42225 | -0.00823
0.4271 | -0.00107 | 0.4271 | 0.01907 | 0.4271 | 0.00453 | 0.4271 | 0.01335 | 0.4271 | -0.00814
0.43195 | -0.000476837 | 0.43195 | 0.01901 | 0.43195 | 0.00453 | 0.43195 | 0.01252 | 0.43195 | -0.00811
0.43681 | 0.000178814 | 0.43681 | 0.01878 | 0.43681 | 0.00459 | 0.43681 | 0.0115 | 0.43681 | -0.00814
0.44166 | 0.000834465 | 0.44166 | 0.01848 | 0.44166 | 0.00459 | 0.44166 | 0.01043 | 0.44166 | -0.00837
0.44652 | 0.00143 | 0.44652 | 0.01818 | 0.44652 | 0.00495 | 0.44652 | 0.00983 | 0.44652 | -0.00861
0.45137 | 0.00197 | 0.45137 | 0.01788 | 0.45137 | 0.00542 | 0.45137 | 0.00978 | 0.45137 | -0.00897
0.45622 | 0.00238 | 0.45622 | 0.0177 | 0.45622 | 0.00578 | 0.45622 | 0.01037 | 0.45622 | -0.00933
0.46108 | 0.00274 | 0.46108 | 0.0177 | 0.46108 | 0.00566 | 0.46108 | 0.01144 | 0.46108 | -0.00969
0.46593 | 0.00334 | 0.46593 | 0.01782 | 0.46593 | 0.00507 | 0.46593 | 0.01264 | 0.46593 | -0.00995
0.47078 | 0.00387 | 0.47078 | 0.0183 | 0.47078 | 0.00411 | 0.47078 | 0.01329 | 0.47078 | -0.00998
0.47564 | 0.00441 | 0.47564 | 0.01889 | 0.47564 | 0.00274 | 0.47564 | 0.01335 | 0.47564 | -0.00975
0.48049 | 0.00519 | 0.48049 | 0.01961 | 0.48049 | 0.00149 | 0.48049 | 0.01264 | 0.48049 | -0.00924
0.48534 | 0.00566 | 0.48534 | 0.02027 | 0.48534 | 0.000476837 | 0.48534 | 0.01132 | 0.48534 | -0.00849
0.4902 | 0.00596 | 0.4902 | 0.02068 | 0.4902 | -5.96046e-05 | 0.4902 | 0.00995 | 0.4902 | -0.00766
0.49505 | 0.00596 | 0.49505 | 0.02062 | 0.49505 | -0.000119209 | 0.49505 | 0.00882 | 0.49505 | -0.00685
0.4999 | 0.00554 | 0.4999 | 0.02003 | 0.4999 | 5.96046e-05 | 0.4999 | 0.0084 | 0.4999 | -0.00644
0.50476 | 0.00489 | 0.50476 | 0.01919 | 0.50476 | 0.000238419 | 0.50476 | 0.00858 | 0.50476 | -0.00623
0.50961 | 0.00417 | 0.50961 | 0.01806 | 0.50961 | 0.000238419 | 0.50961 | 0.00912 | 0.50961 | -0.00644
0.51446 | 0.00352 | 0.51446 | 0.01705 | 0.51446 | 0 | 0.51446 | 0.00989 | 0.51446 | -0.00674
0.51932 | 0.00298 | 0.51932 | 0.01633 | 0.51932 | -0.000536442 | 0.51932 | 0.01049 | 0.51932 | -0.00709
0.52417 | 0.00262 | 0.52417 | 0.01597 | 0.52417 | -0.00125 | 0.52417 | 0.01103 | 0.52417 | -0.00736
0.52902 | 0.00238 | 0.52902 | 0.01621 | 0.52902 | -0.00185 | 0.52902 | 0.01162 | 0.52902 | -0.0076
0.53388 | 0.00226 | 0.53388 | 0.01669 | 0.53388 | -0.00232 | 0.53388 | 0.01234 | 0.53388 | -0.00769
0.53873 | 0.00203 | 0.53873 | 0.01764 | 0.53873 | -0.00244 | 0.53873 | 0.01341 | 0.53873 | -0.00775
0.54358 | 0.00191 | 0.54358 | 0.01889 | 0.54358 | -0.00226 | 0.54358 | 0.01466 | 0.54358 | -0.00787
0.54844 | 0.00167 | 0.54844 | 0.02015 | 0.54844 | -0.00185 | 0.54844 | 0.01603 | 0.54844 | -0.00796
0.55329 | 0.00143 | 0.55329 | 0.0214 | 0.55329 | -0.00113 | 0.55329 | 0.01711 | 0.55329 | -0.00811
0.55814 | 0.00149 | 0.55814 | 0.02253 | 0.55814 | -0.000119209 | 0.55814 | 0.01758 | 0.55814 | -0.00823
0.563 | 0.00173 | 0.563 | 0.02337 | 0.563 | 0.00113 | 0.563 | 0.0174 | 0.563 | -0.0084
0.56785 | 0.00215 | 0.56785 | 0.02372 | 0.56785 | 0.00256 | 0.56785 | 0.01675 | 0.56785 | -0.00849
0.5727 | 0.00274 | 0.5727 | 0.02366 | 0.5727 | 0.00393 | 0.5727 | 0.0158 | 0.5727 | -0.00861
0.57756 | 0.00328 | 0.57756 | 0.02313 | 0.57756 | 0.00519 | 0.57756 | 0.01502 | 0.57756 | -0.0087
0.58241 | 0.00376 | 0.58241 | 0.02211 | 0.58241 | 0.00608 | 0.58241 | 0.01448 | 0.58241 | -0.0087
0.58726 | 0.00405 | 0.58726 | 0.0211 | 0.58726 | 0.00638 | 0.58726 | 0.01454 | 0.58726 | -0.00855
0.59212 | 0.00423 | 0.59212 | 0.02003 | 0.59212 | 0.00632 | 0.59212 | 0.01514 | 0.59212 | -0.00829
0.59697 | 0.00447 | 0.59697 | 0.01919 | 0.59697 | 0.00584 | 0.59697 | 0.01597 | 0.59697 | -0.00781
0.60182 | 0.00483 | 0.60182 | 0.01854 | 0.60182 | 0.00513 | 0.60182 | 0.01681 | 0.60182 | -0.00727
0.60668 | 0.00525 | 0.60668 | 0.01824 | 0.60668 | 0.00441 | 0.60668 | 0.01734 | 0.60668 | -0.00671
0.61153 | 0.00578 | 0.61153 | 0.01824 | 0.61153 | 0.00399 | 0.61153 | 0.01752 | 0.61153 | -0.00611
0.61639 | 0.0062 | 0.61639 | 0.01842 | 0.61639 | 0.00381 | 0.61639 | 0.01717 | 0.61639 | -0.0056
0.62124 | 0.00662 | 0.62124 | 0.01884 | 0.62124 | 0.00399 | 0.62124 | 0.01645 | 0.62124 | -0.00519
0.62609 | 0.00685 | 0.62609 | 0.01931 | 0.62609 | 0.00429 | 0.62609 | 0.01562 | 0.62609 | -0.00492
0.63095 | 0.00691 | 0.63095 | 0.01979 | 0.63095 | 0.00459 | 0.63095 | 0.01466 | 0.63095 | -0.00477
0.6358 | 0.00679 | 0.6358 | 0.02021 | 0.6358 | 0.00483 | 0.6358 | 0.01395 | 0.6358 | -0.00483
0.64065 | 0.0065 | 0.64065 | 0.02044 | 0.64065 | 0.00507 | 0.64065 | 0.01365 | 0.64065 | -0.00504
0.64551 | 0.0059 | 0.64551 | 0.02056 | 0.64551 | 0.00519 | 0.64551 | 0.01353 | 0.64551 | -0.00533
0.65036 | 0.00513 | 0.65036 | 0.02033 | 0.65036 | 0.00542 | 0.65036 | 0.01371 | 0.65036 | -0.00575
0.65521 | 0.00417 | 0.65521 | 0.01967 | 0.65521 | 0.00554 | 0.65521 | 0.01377 | 0.65521 | -0.0062
0.66007 | 0.00334 | 0.66007 | 0.01889 | 0.66007 | 0.00578 | 0.66007 | 0.01377 | 0.66007 | -0.00659
0.66492 | 0.0028 | 0.66492 | 0.01788 | 0.66492 | 0.00578 | 0.66492 | 0.01341 | 0.66492 | -0.00688
0.66977 | 0.00262 | 0.66977 | 0.01675 | 0.66977 | 0.00578 | 0.66977 | 0.01287 | 0.66977 | -0.00706
0.67463 | 0.0031 | 0.67463 | 0.01568 | 0.67463 | 0.0056 | 0.67463 | 0.01234 | 0.67463 | -0.00715
0.67948 | 0.00399 | 0.67948 | 0.01484 | 0.67948 | 0.00542 | 0.67948 | 0.01186 | 0.67948 | -0.00715
0.68433 | 0.00513 | 0.68433 | 0.01431 | 0.68433 | 0.00507 | 0.68433 | 0.01192 | 0.68433 | -0.00718
0.68919 | 0.0062 | 0.68919 | 0.01413 | 0.68919 | 0.00483 | 0.68919 | 0.01234 | 0.68919 | -0.00727
0.69404 | 0.00703 | 0.69404 | 0.01442 | 0.69404 | 0.00477 | 0.69404 | 0.01323 | 0.69404 | -0.00736
0.69889 | 0.00733 | 0.69889 | 0.01496 | 0.69889 | 0.00495 | 0.69889 | 0.01442 | 0.69889 | -0.00757
0.70375 | 0.00721 | 0.70375 | 0.0158 | 0.70375 | 0.00507 | 0.70375 | 0.01574 | 0.70375 | -0.00781
0.7086 | 0.00668 | 0.7086 | 0.01681 | 0.7086 | 0.00519 | 0.7086 | 0.01681 | 0.7086 | -0.00814
0.71345 | 0.00584 | 0.71345 | 0.01782 | 0.71345 | 0.00525 | 0.71345 | 0.0174 | 0.71345 | -0.00837
0.71831 | 0.00483 | 0.71831 | 0.01842 | 0.71831 | 0.00536 | 0.71831 | 0.01752 | 0.71831 | -0.00852
0.72316 | 0.00381 | 0.72316 | 0.01878 | 0.72316 | 0.00554 | 0.72316 | 0.01705 | 0.72316 | -0.00861
0.72801 | 0.00274 | 0.72801 | 0.01884 | 0.72801 | 0.00596 | 0.72801 | 0.01627 | 0.72801 | -0.00858
0.73287 | 0.00197 | 0.73287 | 0.0186 | 0.73287 | 0.00656 | 0.73287 | 0.01526 | 0.73287 | -0.00837
0.73772 | 0.00131 | 0.73772 | 0.01848 | 0.73772 | 0.00733 | 0.73772 | 0.0146 | 0.73772 | -0.00811
0.74257 | 0.00107 | 0.74257 | 0.01866 | 0.74257 | 0.00811 | 0.74257 | 0.01419 | 0.74257 | -0.00772
0.74743 | 0.00125 | 0.74743 | 0.01913 | 0.74743 | 0.00858 | 0.74743 | 0.01425 | 0.74743 | -0.00736
0.75228 | 0.00179 | 0.75228 | 0.01979 | 0.75228 | 0.00882 | 0.75228 | 0.01454 | 0.75228 | -0.007
0.75713 | 0.00238 | 0.75713 | 0.02062 | 0.75713 | 0.0087 | 0.75713 | 0.0149 | 0.75713 | -0.00671
0.76199 | 0.00286 | 0.76199 | 0.02104 | 0.76199 | 0.00829 | 0.76199 | 0.01538 | 0.76199 | -0.00638
0.76684 | 0.00304 | 0.76684 | 0.02116 | 0.76684 | 0.00781 | 0.76684 | 0.01568 | 0.76684 | -0.00617
0.77169 | 0.0028 | 0.77169 | 0.0208 | 0.77169 | 0.00757 | 0.77169 | 0.01603 | 0.77169 | -0.00605
0.77655 | 0.00232 | 0.77655 | 0.02015 | 0.77655 | 0.00745 | 0.77655 | 0.01651 | 0.77655 | -0.00605
0.7814 | 0.00167 | 0.7814 | 0.01949 | 0.7814 | 0.00739 | 0.7814 | 0.01693 | 0.7814 | -0.00614
0.78626 | 0.00107 | 0.78626 | 0.01907 | 0.78626 | 0.00727 | 0.78626 | 0.01711 | 0.78626 | -0.00635
0.79111 | 0.000715256 | 0.79111 | 0.01866 | 0.79111 | 0.00715 | 0.79111 | 0.01717 | 0.79111 | -0.00662
0.79596 | 0.000596046 | 0.79596 | 0.01854 | 0.79596 | 0.00691 | 0.79596 | 0.01675 | 0.79596 | -0.00688
0.80082 | 0.000596046 | 0.80082 | 0.01854 | 0.80082 | 0.00674 | 0.80082 | 0.01615 | 0.80082 | -0.00712
0.80567 | 0.000715256 | 0.80567 | 0.01866 | 0.80567 | 0.00691 | 0.80567 | 0.01526 | 0.80567 | -0.00727
0.81052 | 0.00089407 | 0.81052 | 0.01884 | 0.81052 | 0.00745 | 0.81052 | 0.01466 | 0.81052 | -0.00742
0.81538 | 0.00107 | 0.81538 | 0.01878 | 0.81538 | 0.00823 | 0.81538 | 0.01431 | 0.81538 | -0.00754
0.82023 | 0.00149 | 0.82023 | 0.01872 | 0.82023 | 0.00906 | 0.82023 | 0.01442 | 0.82023 | -0.00775
0.82508 | 0.00173 | 0.82508 | 0.0186 | 0.82508 | 0.00966 | 0.82508 | 0.01484 | 0.82508 | -0.00805
0.82994 | 0.00221 | 0.82994 | 0.01848 | 0.82994 | 0.0096 | 0.82994 | 0.0155 | 0.82994 | -0.00834
0.83479 | 0.00274 | 0.83479 | 0.01848 | 0.83479 | 0.00864 | 0.83479 | 0.01591 | 0.83479 | -0.00864
0.83964 | 0.00334 | 0.83964 | 0.01872 | 0.83964 | 0.00709 | 0.83964 | 0.01597 | 0.83964 | -0.00876
0.8445 | 0.00399 | 0.8445 | 0.01901 | 0.8445 | 0.00507 | 0.8445 | 0.01568 | 0.8445 | -0.00861
0.84935 | 0.00465 | 0.84935 | 0.01949 | 0.84935 | 0.00328 | 0.84935 | 0.01484 | 0.84935 | -0.00826
0.8542 | 0.00501 | 0.8542 | 0.01973 | 0.8542 | 0.00203 | 0.8542 | 0.01377 | 0.8542 | -0.00769
0.85906 | 0.00507 | 0.85906 | 0.01955 | 0.85906 | 0.00143 | 0.85906 | 0.01252 | 0.85906 | -0.00715
0.86391 | 0.00471 | 0.86391 | 0.01925 | 0.86391 | 0.00149 | 0.86391 | 0.01132 | 0.86391 | -0.00665
0.86876 | 0.00417 | 0.86876 | 0.01872 | 0.86876 | 0.00221 | 0.86876 | 0.01037 | 0.86876 | -0.00641
0.87362 | 0.00364 | 0.87362 | 0.01806 | 0.87362 | 0.00304 | 0.87362 | 0.00995 | 0.87362 | -0.0065
0.87847 | 0.0034 | 0.87847 | 0.01782 | 0.87847 | 0.00393 | 0.87847 | 0.00989 | 0.87847 | -0.00682
0.88332 | 0.0034 | 0.88332 | 0.018 | 0.88332 | 0.00459 | 0.88332 | 0.01025 | 0.88332 | -0.00736
0.88818 | 0.00364 | 0.88818 | 0.01878 | 0.88818 | 0.00513 | 0.88818 | 0.01091 | 0.88818 | -0.00796
0.89303 | 0.00399 | 0.89303 | 0.01985 | 0.89303 | 0.00572 | 0.89303 | 0.0118 | 0.89303 | -0.00846
0.89788 | 0.00441 | 0.89788 | 0.0211 | 0.89788 | 0.00626 | 0.89788 | 0.01252 | 0.89788 | -0.00882
0.90274 | 0.00477 | 0.90274 | 0.02235 | 0.90274 | 0.00679 | 0.90274 | 0.01293 | 0.90274 | -0.00891
0.90759 | 0.00501 | 0.90759 | 0.02325 | 0.90759 | 0.00715 | 0.90759 | 0.01287 | 0.90759 | -0.00879
0.91244 | 0.00519 | 0.91244 | 0.02354 | 0.91244 | 0.00745 | 0.91244 | 0.0124 | 0.91244 | -0.00855
0.9173 | 0.00548 | 0.9173 | 0.02342 | 0.9173 | 0.00733 | 0.9173 | 0.0118 | 0.9173 | -0.00814
0.92215 | 0.0059 | 0.92215 | 0.02277 | 0.92215 | 0.00703 | 0.92215 | 0.01127 | 0.92215 | -0.00769
0.927 | 0.00632 | 0.927 | 0.02187 | 0.927 | 0.00656 | 0.927 | 0.01132 | 0.927 | -0.00712
0.93186 | 0.00691 | 0.93186 | 0.02086 | 0.93186 | 0.00614 | 0.93186 | 0.01192 | 0.93186 | -0.00647
0.93671 | 0.00763 | 0.93671 | 0.02009 | 0.93671 | 0.00584 | 0.93671 | 0.01323 | 0.93671 | -0.00581
0.94156 | 0.00846 | 0.94156 | 0.01967 | 0.94156 | 0.00566 | 0.94156 | 0.01484 | 0.94156 | -0.00516
0.94642 | 0.00924 | 0.94642 | 0.01979 | 0.94642 | 0.00548 | 0.94642 | 0.01633 | 0.94642 | -0.00462
0.95127 | 0.00972 | 0.95127 | 0.02033 | 0.95127 | 0.00519 | 0.95127 | 0.01746 | 0.95127 | -0.00429
0.95613 | 0.00972 | 0.95613 | 0.02128 | 0.95613 | 0.00489 | 0.95613 | 0.018 | 0.95613 | -0.00426
0.96098 | 0.00906 | 0.96098 | 0.02211 | 0.96098 | 0.00441 | 0.96098 | 0.01806 | 0.96098 | -0.00444
0.96583 | 0.00787 | 0.96583 | 0.02301 | 0.96583 | 0.00393 | 0.96583 | 0.01788 | 0.96583 | -0.0048
0.97069 | 0.00626 | 0.97069 | 0.02337 | 0.97069 | 0.00346 | 0.97069 | 0.01782 | 0.97069 | -0.00516
0.97554 | 0.00477 | 0.97554 | 0.02331 | 0.97554 | 0.0031 | 0.97554 | 0.01788 | 0.97554 | -0.00542
0.98039 | 0.00346 | 0.98039 | 0.02295 | 0.98039 | 0.00262 | 0.98039 | 0.01806 | 0.98039 | -0.00566
0.98525 | 0.00262 | 0.98525 | 0.02229 | 0.98525 | 0.00232 | 0.98525 | 0.01824 | 0.98525 | -0.00578
0.9901 | 0.00215 | 0.9901 | 0.02176 | 0.9901 | 0.00209 | 0.9901 | 0.018 | 0.9901 | -0.00593
0.99495 | 0.00203 | 0.99495 | 0.02128 | 0.99495 | 0.00203 | 0.99495 | 0.01752 | 0.99495 | -0.00593
0.99981 | 0.00209 | 0.99981 | 0.02098 | 0.99981 | 0.00209 | 0.99981 | 0.01663 | 0.99981 | -0.00596
1.00466 | 0.00238 | 1.00466 | 0.02074 | 1.00466 | 0.00232 | 1.00466 | 0.01574 | 1.00466 | -0.0059
1.00951 | 0.00286 | 1.00951 | 0.02062 | 1.00951 | 0.00238 | 1.00951 | 0.01502 | 1.00951 | -0.00575
1.01437 | 0.00364 | 1.01437 | 0.0205 | 1.01437 | 0.00226 | 1.01437 | 0.01472 | 1.01437 | -0.00554
1.01922 | 0.00471 | 1.01922 | 0.02033 | 1.01922 | 0.00179 | 1.01922 | 0.01508 | 1.01922 | -0.00536
1.02407 | 0.0059 | 1.02407 | 0.02033 | 1.02407 | 0.00089407 | 1.02407 | 0.01568 | 1.02407 | -0.00516
1.02893 | 0.00709 | 1.02893 | 0.02021 | 1.02893 | -0.000119209 | 1.02893 | 0.01657 | 1.02893 | -0.00498
1.03378 | 0.00823 | 1.03378 | 0.02015 | 1.03378 | -0.00101 | 1.03378 | 0.01723 | 1.03378 | -0.00486
1.03863 | 0.00882 | 1.03863 | 0.01997 | 1.03863 | -0.00155 | 1.03863 | 0.01752 | 1.03863 | -0.00474
1.04349 | 0.00894 | 1.04349 | 0.01973 | 1.04349 | -0.00143 | 1.04349 | 0.01746 | 1.04349 | -0.00465
1.04834 | 0.00876 | 1.04834 | 0.01937 | 1.04834 | -0.000834465 | 1.04834 | 0.01711 | 1.04834 | -0.00459
1.05319 | 0.00829 | 1.05319 | 0.01895 | 1.05319 | 0.000417233 | 1.05319 | 0.01669 | 1.05319 | -0.00468
1.05805 | 0.00793 | 1.05805 | 0.01872 | 1.05805 | 0.00197 | 1.05805 | 0.01639 | 1.05805 | -0.00492
1.0629 | 0.00781 | 1.0629 | 0.01836 | 1.0629 | 0.00364 | 1.0629 | 0.01615 | 1.0629 | -0.00539
1.06775 | 0.00787 | 1.06775 | 0.01836 | 1.06775 | 0.00513 | 1.06775 | 0.01603 | 1.06775 | -0.0059
1.07261 | 0.0084 | 1.07261 | 0.01848 | 1.07261 | 0.00614 | 1.07261 | 0.01585 | 1.07261 | -0.00644
1.07746 | 0.00906 | 1.07746 | 0.01901 | 1.07746 | 0.00674 | 1.07746 | 0.01568 | 1.07746 | -0.00682
1.08231 | 0.0096 | 1.08231 | 0.01967 | 1.08231 | 0.00697 | 1.08231 | 0.01556 | 1.08231 | -0.00688
1.08717 | 0.00983 | 1.08717 | 0.02074 | 1.08717 | 0.00662 | 1.08717 | 0.01538 | 1.08717 | -0.00674
1.09202 | 0.00995 | 1.09202 | 0.02176 | 1.09202 | 0.00602 | 1.09202 | 0.01532 | 1.09202 | -0.00638
1.09687 | 0.00966 | 1.09687 | 0.02265 | 1.09687 | 0.00548 | 1.09687 | 0.01532 | 1.09687 | -0.00605
1.10173 | 0.00936 | 1.10173 | 0.02325 | 1.10173 | 0.00513 | 1.10173 | 0.01562 | 1.10173 | -0.00578
1.10658 | 0.009 | 1.10658 | 0.02342 | 1.10658 | 0.00501 | 1.10658 | 0.01597 | 1.10658 | -0.00572
1.11143 | 0.00888 | 1.11143 | 0.02331 | 1.11143 | 0.00525 | 1.11143 | 0.01633 | 1.11143 | -0.00584
1.11629 | 0.00882 | 1.11629 | 0.02295 | 1.11629 | 0.00596 | 1.11629 | 0.01663 | 1.11629 | -0.00602
1.12114 | 0.00894 | 1.12114 | 0.02247 | 1.12114 | 0.00703 | 1.12114 | 0.01681 | 1.12114 | -0.00617
1.12599 | 0.0093 | 1.12599 | 0.02199 | 1.12599 | 0.00817 | 1.12599 | 0.01699 | 1.12599 | -0.0062
1.13085 | 0.0096 | 1.13085 | 0.02152 | 1.13085 | 0.00936 | 1.13085 | 0.01699 | 1.13085 | -0.00593
1.1357 | 0.00978 | 1.1357 | 0.02116 | 1.1357 | 0.01043 | 1.1357 | 0.01687 | 1.1357 | -0.00551
1.14056 | 0.0096 | 1.14056 | 0.02074 | 1.14056 | 0.01103 | 1.14056 | 0.01681 | 1.14056 | -0.00504
1.14541 | 0.00924 | 1.14541 | 0.02015 | 1.14541 | 0.01132 | 1.14541 | 0.01657 | 1.14541 | -0.00459
1.15026 | 0.00846 | 1.15026 | 0.01961 | 1.15026 | 0.01121 | 1.15026 | 0.01609 | 1.15026 | -0.00429
1.15512 | 0.00739 | 1.15512 | 0.01931 | 1.15512 | 0.01079 | 1.15512 | 0.01538 | 1.15512 | -0.00417
1.15997 | 0.00608 | 1.15997 | 0.01931 | 1.15997 | 0.01013 | 1.15997 | 0.01442 | 1.15997 | -0.00429
1.16482 | 0.00489 | 1.16482 | 0.01973 | 1.16482 | 0.00936 | 1.16482 | 0.01329 | 1.16482 | -0.00462
1.16968 | 0.00411 | 1.16968 | 0.0205 | 1.16968 | 0.00864 | 1.16968 | 0.0121 | 1.16968 | -0.0051
1.17453 | 0.00387 | 1.17453 | 0.02152 | 1.17453 | 0.00781 | 1.17453 | 0.01109 | 1.17453 | -0.0056
1.17938 | 0.00399 | 1.17938 | 0.02235 | 1.17938 | 0.00691 | 1.17938 | 0.01049 | 1.17938 | -0.00608
1.18424 | 0.00465 | 1.18424 | 0.02271 | 1.18424 | 0.0059 | 1.18424 | 0.01061 | 1.18424 | -0.00644
1.18909 | 0.00542 | 1.18909 | 0.02253 | 1.18909 | 0.00489 | 1.18909 | 0.01127 | 1.18909 | -0.00665
1.19394 | 0.00614 | 1.19394 | 0.02176 | 1.19394 | 0.00393 | 1.19394 | 0.0124 | 1.19394 | -0.00674
1.1988 | 0.00662 | 1.1988 | 0.02062 | 1.1988 | 0.00322 | 1.1988 | 0.01377 | 1.1988 | -0.00671
1.20365 | 0.00674 | 1.20365 | 0.01931 | 1.20365 | 0.00298 | 1.20365 | 0.0152 | 1.20365 | -0.00665
1.2085 | 0.00674 | 1.2085 | 0.01818 | 1.2085 | 0.00328 | 1.2085 | 0.01627 | 1.2085 | -0.00659
1.21336 | 0.00638 | 1.21336 | 0.0174 | 1.21336 | 0.00411 | 1.21336 | 0.01699 | 1.21336 | -0.00659
1.21821 | 0.00596 | 1.21821 | 0.01693 | 1.21821 | 0.00536 | 1.21821 | 0.01723 | 1.21821 | -0.00665
1.22306 | 0.0056 | 1.22306 | 0.01645 | 1.22306 | 0.00679 | 1.22306 | 0.01723 | 1.22306 | -0.00674
1.22792 | 0.0053 | 1.22792 | 0.01603 | 1.22792 | 0.00817 | 1.22792 | 0.01705 | 1.22792 | -0.00677
1.23277 | 0.0053 | 1.23277 | 0.01532 | 1.23277 | 0.00924 | 1.23277 | 0.01699 | 1.23277 | -0.00682
1.23762 | 0.00536 | 1.23762 | 0.01436 | 1.23762 | 0.00972 | 1.23762 | 0.01723 | 1.23762 | -0.00677
1.24248 | 0.00542 | 1.24248 | 0.01329 | 1.24248 | 0.0096 | 1.24248 | 0.0177 | 1.24248 | -0.00668
1.24733 | 0.00548 | 1.24733 | 0.01228 | 1.24733 | 0.00882 | 1.24733 | 0.01836 | 1.24733 | -0.00656
1.25218 | 0.0053 | 1.25218 | 0.01138 | 1.25218 | 0.00757 | 1.25218 | 0.01889 | 1.25218 | -0.00635
1.25704 | 0.00489 | 1.25704 | 0.01061 | 1.25704 | 0.0059 | 1.25704 | 0.01937 | 1.25704 | -0.00617
1.26189 | 0.00411 | 1.26189 | 0.01019 | 1.26189 | 0.00441 | 1.26189 | 0.01943 | 1.26189 | -0.00602
1.26674 | 0.00328 | 1.26674 | 0.00995 | 1.26674 | 0.00334 | 1.26674 | 0.01907 | 1.26674 | -0.0059
1.2716 | 0.00268 | 1.2716 | 0.01007 | 1.2716 | 0.00304 | 1.2716 | 0.01878 | 1.2716 | -0.00587
1.27645 | 0.00238 | 1.27645 | 0.01037 | 1.27645 | 0.00364 | 1.27645 | 0.01836 | 1.27645 | -0.00599
1.2813 | 0.00256 | 1.2813 | 0.01097 | 1.2813 | 0.00489 | 1.2813 | 0.0183 | 1.2813 | -0.00617
1.28616 | 0.00334 | 1.28616 | 0.01174 | 1.28616 | 0.00644 | 1.28616 | 0.01872 | 1.28616 | -0.00638
1.29101 | 0.00441 | 1.29101 | 0.01276 | 1.29101 | 0.00799 | 1.29101 | 0.01937 | 1.29101 | -0.00656
1.29586 | 0.00554 | 1.29586 | 0.01389 | 1.29586 | 0.00882 | 1.29586 | 0.02027 | 1.29586 | -0.00671
1.30072 | 0.0065 | 1.30072 | 0.01502 | 1.30072 | 0.009 | 1.30072 | 0.02104 | 1.30072 | -0.00668
1.30557 | 0.00721 | 1.30557 | 0.01609 | 1.30557 | 0.00834 | 1.30557 | 0.02146 | 1.30557 | -0.00662
1.31043 | 0.00745 | 1.31043 | 0.01693 | 1.31043 | 0.00709 | 1.31043 | 0.02158 | 1.31043 | -0.00638
1.31528 | 0.00721 | 1.31528 | 0.01734 | 1.31528 | 0.00578 | 1.31528 | 0.02128 | 1.31528 | -0.00602
1.32013 | 0.00668 | 1.32013 | 0.0174 | 1.32013 | 0.00459 | 1.32013 | 0.02086 | 1.32013 | -0.00572
1.32499 | 0.00602 | 1.32499 | 0.01723 | 1.32499 | 0.00393 | 1.32499 | 0.02038 | 1.32499 | -0.00548
1.32984 | 0.00548 | 1.32984 | 0.01675 | 1.32984 | 0.00376 | 1.32984 | 0.01991 | 1.32984 | -0.00533
1.33469 | 0.00513 | 1.33469 | 0.01633 | 1.33469 | 0.00399 | 1.33469 | 0.01943 | 1.33469 | -0.0053
1.33955 | 0.00483 | 1.33955 | 0.01621 | 1.33955 | 0.00429 | 1.33955 | 0.01901 | 1.33955 | -0.00533
1.3444 | 0.00459 | 1.3444 | 0.01627 | 1.3444 | 0.00429 | 1.3444 | 0.0186 | 1.3444 | -0.00548
1.34925 | 0.00429 | 1.34925 | 0.01675 | 1.34925 | 0.00393 | 1.34925 | 0.01818 | 1.34925 | -0.00551
1.35411 | 0.00399 | 1.35411 | 0.01746 | 1.35411 | 0.00304 | 1.35411 | 0.01776 | 1.35411 | -0.00557
1.35896 | 0.00364 | 1.35896 | 0.0183 | 1.35896 | 0.00185 | 1.35896 | 0.01764 | 1.35896 | -0.00557
1.36381 | 0.00376 | 1.36381 | 0.01901 | 1.36381 | 0.000715256 | 1.36381 | 0.01776 | 1.36381 | -0.00563
1.36867 | 0.00411 | 1.36867 | 0.01919 | 1.36867 | -0.000119209 | 1.36867 | 0.01806 | 1.36867 | -0.00569
1.37352 | 0.00477 | 1.37352 | 0.01878 | 1.37352 | -0.000357628 | 1.37352 | 0.01836 | 1.37352 | -0.00584
1.37837 | 0.00566 | 1.37837 | 0.01788 | 1.37837 | -0.000119209 | 1.37837 | 0.01878 | 1.37837 | -0.00602
1.38323 | 0.0065 | 1.38323 | 0.01645 | 1.38323 | 0.000953674 | 1.38323 | 0.01907 | 1.38323 | -0.00611
1.38808 | 0.00709 | 1.38808 | 0.0149 | 1.38808 | 0.00256 | 1.38808 | 0.01907 | 1.38808 | -0.00617
1.39293 | 0.00715 | 1.39293 | 0.01359 | 1.39293 | 0.00447 | 1.39293 | 0.01889 | 1.39293 | -0.0062
1.39779 | 0.00709 | 1.39779 | 0.01293 | 1.39779 | 0.00644 | 1.39779 | 0.01842 | 1.39779 | -0.00632
1.40264 | 0.00709 | 1.40264 | 0.01305 | 1.40264 | 0.00817 | 1.40264 | 0.01782 | 1.40264 | -0.0065
1.40749 | 0.00739 | 1.40749 | 0.01389 | 1.40749 | 0.0093 | 1.40749 | 0.01717 | 1.40749 | -0.00685
1.41235 | 0.00799 | 1.41235 | 0.01514 | 1.41235 | 0.00978 | 1.41235 | 0.01657 | 1.41235 | -0.00727
1.4172 | 0.00858 | 1.4172 | 0.01657 | 1.4172 | 0.00954 | 1.4172 | 0.01633 | 1.4172 | -0.00769
1.42205 | 0.00918 | 1.42205 | 0.01788 | 1.42205 | 0.0087 | 1.42205 | 0.01615 | 1.42205 | -0.00805
1.42691 | 0.00936 | 1.42691 | 0.01878 | 1.42691 | 0.00763 | 1.42691 | 0.01609 | 1.42691 | -0.0082
1.43176 | 0.00912 | 1.43176 | 0.01919 | 1.43176 | 0.00662 | 1.43176 | 0.01621 | 1.43176 | -0.00808
1.43661 | 0.00864 | 1.43661 | 0.01901 | 1.43661 | 0.00608 | 1.43661 | 0.01615 | 1.43661 | -0.00781
1.44147 | 0.00823 | 1.44147 | 0.01848 | 1.44147 | 0.00584 | 1.44147 | 0.01609 | 1.44147 | -0.00745
1.44632 | 0.00823 | 1.44632 | 0.01776 | 1.44632 | 0.0059 | 1.44632 | 0.01591 | 1.44632 | -0.00706
1.45117 | 0.0087 | 1.45117 | 0.01681 | 1.45117 | 0.0062 | 1.45117 | 0.01562 | 1.45117 | -0.00665
1.45603 | 0.00948 | 1.45603 | 0.0158 | 1.45603 | 0.00638 | 1.45603 | 0.01526 | 1.45603 | -0.00623
1.46088 | 0.01043 | 1.46088 | 0.0149 | 1.46088 | 0.00644 | 1.46088 | 0.01478 | 1.46088 | -0.0059
1.46573 | 0.01127 | 1.46573 | 0.01395 | 1.46573 | 0.0062 | 1.46573 | 0.01436 | 1.46573 | -0.00551
1.47059 | 0.0115 | 1.47059 | 0.01311 | 1.47059 | 0.00596 | 1.47059 | 0.01383 | 1.47059 | -0.00519
1.47544 | 0.01121 | 1.47544 | 0.01252 | 1.47544 | 0.00572 | 1.47544 | 0.01335 | 1.47544 | -0.00489
1.4803 | 0.01025 | 1.4803 | 0.01222 | 1.4803 | 0.00566 | 1.4803 | 0.01281 | 1.4803 | -0.00459
1.48515 | 0.00912 | 1.48515 | 0.01252 | 1.48515 | 0.00554 | 1.48515 | 0.0124 | 1.48515 | -0.00441
1.49 | 0.00775 | 1.49 | 0.01317 | 1.49 | 0.00554 | 1.49 | 0.01222 | 1.49 | -0.00432
1.49486 | 0.00638 | 1.49486 | 0.01419 | 1.49486 | 0.0056 | 1.49486 | 0.01234 | 1.49486 | -0.00429
1.49971 | 0.0053 | 1.49971 | 0.0152 | 1.49971 | 0.0056 | 1.49971 | 0.01305 | 1.49971 | -0.00441
1.50456 | 0.00453 | 1.50456 | 0.01615 | 1.50456 | 0.00578 | 1.50456 | 0.01407 | 1.50456 | -0.00456
1.50942 | 0.00411 | 1.50942 | 0.01675 | 1.50942 | 0.00608 | 1.50942 | 0.01532 | 1.50942 | -0.00483
1.51427 | 0.00399 | 1.51427 | 0.01705 | 1.51427 | 0.00656 | 1.51427 | 0.01639 | 1.51427 | -0.00516
1.51912 | 0.00405 | 1.51912 | 0.01717 | 1.51912 | 0.00709 | 1.51912 | 0.01723 | 1.51912 | -0.00554
1.52398 | 0.00441 | 1.52398 | 0.01711 | 1.52398 | 0.00733 | 1.52398 | 0.01752 | 1.52398 | -0.00581
1.52883 | 0.00465 | 1.52883 | 0.01717 | 1.52883 | 0.00745 | 1.52883 | 0.01729 | 1.52883 | -0.00605
1.53368 | 0.00483 | 1.53368 | 0.01711 | 1.53368 | 0.00715 | 1.53368 | 0.01669 | 1.53368 | -0.00614
1.53854 | 0.00477 | 1.53854 | 0.01693 | 1.53854 | 0.00632 | 1.53854 | 0.01603 | 1.53854 | -0.00602
1.54339 | 0.00459 | 1.54339 | 0.01675 | 1.54339 | 0.00536 | 1.54339 | 0.0155 | 1.54339 | -0.00575
1.54824 | 0.00447 | 1.54824 | 0.01645 | 1.54824 | 0.00447 | 1.54824 | 0.0152 | 1.54824 | -0.00542
1.5531 | 0.00453 | 1.5531 | 0.01627 | 1.5531 | 0.00364 | 1.5531 | 0.01514 | 1.5531 | -0.00507
1.55795 | 0.00501 | 1.55795 | 0.01603 | 1.55795 | 0.00322 | 1.55795 | 0.0152 | 1.55795 | -0.00477
1.5628 | 0.00584 | 1.5628 | 0.01609 | 1.5628 | 0.00292 | 1.5628 | 0.01514 | 1.5628 | -0.00453
1.56766 | 0.00703 | 1.56766 | 0.01615 | 1.56766 | 0.00304 | 1.56766 | 0.01514 | 1.56766 | -0.00435
1.57251 | 0.0084 | 1.57251 | 0.01627 | 1.57251 | 0.00352 | 1.57251 | 0.01526 | 1.57251 | -0.0042
1.57736 | 0.0096 | 1.57736 | 0.01615 | 1.57736 | 0.00393 | 1.57736 | 0.01526 | 1.57736 | -0.00408
1.58222 | 0.01037 | 1.58222 | 0.01591 | 1.58222 | 0.00435 | 1.58222 | 0.01538 | 1.58222 | -0.0039
1.58707 | 0.01079 | 1.58707 | 0.01544 | 1.58707 | 0.00471 | 1.58707 | 0.01544 | 1.58707 | -0.00378
1.59192 | 0.01061 | 1.59192 | 0.01502 | 1.59192 | 0.00495 | 1.59192 | 0.01532 | 1.59192 | -0.00361
1.59678 | 0.01007 | 1.59678 | 0.01442 | 1.59678 | 0.00507 | 1.59678 | 0.01496 | 1.59678 | -0.00361
1.60163 | 0.0093 | 1.60163 | 0.01401 | 1.60163 | 0.00507 | 1.60163 | 0.01436 | 1.60163 | -0.00378
1.60648 | 0.00846 | 1.60648 | 0.01353 | 1.60648 | 0.0053 | 1.60648 | 0.01353 | 1.60648 | -0.00405
1.61134 | 0.00793 | 1.61134 | 0.01353 | 1.61134 | 0.00578 | 1.61134 | 0.01276 | 1.61134 | -0.00447
1.61619 | 0.00775 | 1.61619 | 0.01407 | 1.61619 | 0.00638 | 1.61619 | 0.0121 | 1.61619 | -0.00483
1.62104 | 0.00781 | 1.62104 | 0.01514 | 1.62104 | 0.00709 | 1.62104 | 0.01162 | 1.62104 | -0.00498
1.6259 | 0.00817 | 1.6259 | 0.01693 | 1.6259 | 0.00781 | 1.6259 | 0.01144 | 1.6259 | -0.00489
1.63075 | 0.00846 | 1.63075 | 0.01884 | 1.63075 | 0.0084 | 1.63075 | 0.01168 | 1.63075 | -0.00456
1.6356 | 0.00852 | 1.6356 | 0.02062 | 1.6356 | 0.00876 | 1.6356 | 0.01252 | 1.6356 | -0.00408
1.64046 | 0.00811 | 1.64046 | 0.0217 | 1.64046 | 0.00882 | 1.64046 | 0.01365 | 1.64046 | -0.00361
1.64531 | 0.00745 | 1.64531 | 0.02199 | 1.64531 | 0.00876 | 1.64531 | 0.01496 | 1.64531 | -0.00325
1.65017 | 0.00674 | 1.65017 | 0.02122 | 1.65017 | 0.00829 | 1.65017 | 0.01633 | 1.65017 | -0.0031
1.65502 | 0.00596 | 1.65502 | 0.01997 | 1.65502 | 0.00775 | 1.65502 | 0.01729 | 1.65502 | -0.00304
1.65987 | 0.00542 | 1.65987 | 0.01836 | 1.65987 | 0.00715 | 1.65987 | 0.01758 | 1.65987 | -0.00313
1.66473 | 0.00507 | 1.66473 | 0.01693 | 1.66473 | 0.00679 | 1.66473 | 0.01729 | 1.66473 | -0.00328
1.66958 | 0.00459 | 1.66958 | 0.01591 | 1.66958 | 0.00656 | 1.66958 | 0.01657 | 1.66958 | -0.00352
1.67443 | 0.00393 | 1.67443 | 0.0152 | 1.67443 | 0.00668 | 1.67443 | 0.01574 | 1.67443 | -0.00387
1.67929 | 0.00316 | 1.67929 | 0.01502 | 1.67929 | 0.00727 | 1.67929 | 0.01502 | 1.67929 | -0.00438
1.68414 | 0.00262 | 1.68414 | 0.01496 | 1.68414 | 0.00811 | 1.68414 | 0.0146 | 1.68414 | -0.00489
1.68899 | 0.00232 | 1.68899 | 0.01532 | 1.68899 | 0.00912 | 1.68899 | 0.01454 | 1.68899 | -0.00542
1.69385 | 0.00244 | 1.69385 | 0.0158 | 1.69385 | 0.00989 | 1.69385 | 0.01478 | 1.69385 | -0.00584
1.6987 | 0.00304 | 1.6987 | 0.01645 | 1.6987 | 0.01037 | 1.6987 | 0.0152 | 1.6987 | -0.00608
1.70355 | 0.00364 | 1.70355 | 0.01734 | 1.70355 | 0.01031 | 1.70355 | 0.01568 | 1.70355 | -0.00611
1.70841 | 0.00417 | 1.70841 | 0.01824 | 1.70841 | 0.00972 | 1.70841 | 0.01627 | 1.70841 | -0.00587
1.71326 | 0.00429 | 1.71326 | 0.01895 | 1.71326 | 0.009 | 1.71326 | 0.01687 | 1.71326 | -0.00548
1.71811 | 0.00405 | 1.71811 | 0.01961 | 1.71811 | 0.00829 | 1.71811 | 0.01746 | 1.71811 | -0.00495
1.72297 | 0.0034 | 1.72297 | 0.01985 | 1.72297 | 0.00787 | 1.72297 | 0.01806 | 1.72297 | -0.00435
1.72782 | 0.00274 | 1.72782 | 0.01967 | 1.72782 | 0.00787 | 1.72782 | 0.0186 | 1.72782 | -0.00373
1.73267 | 0.00209 | 1.73267 | 0.01901 | 1.73267 | 0.00823 | 1.73267 | 0.01895 | 1.73267 | -0.00316
1.73753 | 0.00179 | 1.73753 | 0.01836 | 1.73753 | 0.0087 | 1.73753 | 0.01913 | 1.73753 | -0.00265
1.74238 | 0.00185 | 1.74238 | 0.01746 | 1.74238 | 0.00912 | 1.74238 | 0.01901 | 1.74238 | -0.00229
1.74723 | 0.00221 | 1.74723 | 0.01681 | 1.74723 | 0.009 | 1.74723 | 0.01872 | 1.74723 | -0.00218
1.75209 | 0.00268 | 1.75209 | 0.01615 | 1.75209 | 0.0084 | 1.75209 | 0.01836 | 1.75209 | -0.00229
1.75694 | 0.00346 | 1.75694 | 0.01568 | 1.75694 | 0.00739 | 1.75694 | 0.01788 | 1.75694 | -0.00265
1.76179 | 0.00417 | 1.76179 | 0.01514 | 1.76179 | 0.00632 | 1.76179 | 0.01734 | 1.76179 | -0.00319
1.76665 | 0.00471 | 1.76665 | 0.01442 | 1.76665 | 0.00536 | 1.76665 | 0.01693 | 1.76665 | -0.00378
1.7715 | 0.00501 | 1.7715 | 0.01371 | 1.7715 | 0.00501 | 1.7715 | 0.01639 | 1.7715 | -0.00429
1.77635 | 0.00495 | 1.77635 | 0.01317 | 1.77635 | 0.00525 | 1.77635 | 0.0158 | 1.77635 | -0.00459
1.78121 | 0.00435 | 1.78121 | 0.01293 | 1.78121 | 0.0059 | 1.78121 | 0.01508 | 1.78121 | -0.00468
1.78606 | 0.00352 | 1.78606 | 0.01323 | 1.78606 | 0.00685 | 1.78606 | 0.01436 | 1.78606 | -0.0045
1.79091 | 0.00244 | 1.79091 | 0.01413 | 1.79091 | 0.00781 | 1.79091 | 0.01371 | 1.79091 | -0.00423
1.79577 | 0.00155 | 1.79577 | 0.01544 | 1.79577 | 0.0087 | 1.79577 | 0.01317 | 1.79577 | -0.00396
1.80062 | 0.000834465 | 1.80062 | 0.01675 | 1.80062 | 0.0096 | 1.80062 | 0.01287 | 1.80062 | -0.00373
1.80547 | 0.000536442 | 1.80547 | 0.018 | 1.80547 | 0.01025 | 1.80547 | 0.01281 | 1.80547 | -0.00364
1.81033 | 0.000536442 | 1.81033 | 0.01878 | 1.81033 | 0.01091 | 1.81033 | 0.0127 | 1.81033 | -0.0037
1.81518 | 0.00101 | 1.81518 | 0.01913 | 1.81518 | 0.01144 | 1.81518 | 0.01264 | 1.81518 | -0.00364
1.82003 | 0.00179 | 1.82003 | 0.01895 | 1.82003 | 0.01156 | 1.82003 | 0.01252 | 1.82003 | -0.00346
1.82489 | 0.00268 | 1.82489 | 0.01854 | 1.82489 | 0.0115 | 1.82489 | 0.01234 | 1.82489 | -0.00313
1.82974 | 0.00381 | 1.82974 | 0.01788 | 1.82974 | 0.01103 | 1.82974 | 0.0124 | 1.82974 | -0.00265
1.8346 | 0.00501 | 1.8346 | 0.01734 | 1.8346 | 0.01049 | 1.8346 | 0.01281 | 1.8346 | -0.00221
1.83945 | 0.00596 | 1.83945 | 0.01693 | 1.83945 | 0.00983 | 1.83945 | 0.01353 | 1.83945 | -0.00197
1.8443 | 0.00679 | 1.8443 | 0.01663 | 1.8443 | 0.0096 | 1.8443 | 0.01454 | 1.8443 | -0.00206
1.84916 | 0.00733 | 1.84916 | 0.01651 | 1.84916 | 0.00966 | 1.84916 | 0.01574 | 1.84916 | -0.00247
1.85401 | 0.00769 | 1.85401 | 0.01645 | 1.85401 | 0.01007 | 1.85401 | 0.01687 | 1.85401 | -0.00313
1.85886 | 0.00799 | 1.85886 | 0.01663 | 1.85886 | 0.01091 | 1.85886 | 0.0177 | 1.85886 | -0.0039
1.86372 | 0.00811 | 1.86372 | 0.01723 | 1.86372 | 0.01198 | 1.86372 | 0.01848 | 1.86372 | -0.00459
1.86857 | 0.00799 | 1.86857 | 0.01812 | 1.86857 | 0.01311 | 1.86857 | 0.01895 | 1.86857 | -0.00501
1.87342 | 0.00769 | 1.87342 | 0.01949 | 1.87342 | 0.01425 | 1.87342 | 0.01913 | 1.87342 | -0.00513
1.87828 | 0.00733 | 1.87828 | 0.02116 | 1.87828 | 0.0152 | 1.87828 | 0.01907 | 1.87828 | -0.00495
1.88313 | 0.00709 | 1.88313 | 0.02271 | 1.88313 | 0.01585 | 1.88313 | 0.0186 | 1.88313 | -0.00459
1.88798 | 0.00697 | 1.88798 | 0.02378 | 1.88798 | 0.01621 | 1.88798 | 0.01776 | 1.88798 | -0.00414
1.89284 | 0.00721 | 1.89284 | 0.02408 | 1.89284 | 0.01609 | 1.89284 | 0.01669 | 1.89284 | -0.00376
1.89769 | 0.00799 | 1.89769 | 0.02384 | 1.89769 | 0.01556 | 1.89769 | 0.01538 | 1.89769 | -0.00349
1.90254 | 0.00882 | 1.90254 | 0.02301 | 1.90254 | 0.01478 | 1.90254 | 0.01431 | 1.90254 | -0.00337
1.9074 | 0.00972 | 1.9074 | 0.02199 | 1.9074 | 0.01383 | 1.9074 | 0.01353 | 1.9074 | -0.00346
1.91225 | 0.01025 | 1.91225 | 0.0211 | 1.91225 | 0.01305 | 1.91225 | 0.01341 | 1.91225 | -0.00358
1.9171 | 0.01031 | 1.9171 | 0.02056 | 1.9171 | 0.01234 | 1.9171 | 0.01377 | 1.9171 | -0.00367
1.92196 | 0.01001 | 1.92196 | 0.02033 | 1.92196 | 0.01192 | 1.92196 | 0.01436 | 1.92196 | -0.00367
1.92681 | 0.00966 | 1.92681 | 0.02033 | 1.92681 | 0.01174 | 1.92681 | 0.01532 | 1.92681 | -0.00355
1.93166 | 0.00954 | 1.93166 | 0.02044 | 1.93166 | 0.01168 | 1.93166 | 0.01627 | 1.93166 | -0.00331
1.93652 | 0.00966 | 1.93652 | 0.0205 | 1.93652 | 0.0118 | 1.93652 | 0.01687 | 1.93652 | -0.00319
1.94137 | 0.01013 | 1.94137 | 0.02062 | 1.94137 | 0.01192 | 1.94137 | 0.01723 | 1.94137 | -0.00307
1.94622 | 0.01097 | 1.94622 | 0.02074 | 1.94622 | 0.01216 | 1.94622 | 0.01729 | 1.94622 | -0.00307
1.95108 | 0.0118 | 1.95108 | 0.02104 | 1.95108 | 0.01252 | 1.95108 | 0.01711 | 1.95108 | -0.00316
1.95593 | 0.01246 | 1.95593 | 0.02152 | 1.95593 | 0.01276 | 1.95593 | 0.01687 | 1.95593 | -0.00322
1.96078 | 0.01287 | 1.96078 | 0.02158 | 1.96078 | 0.01299 | 1.96078 | 0.01651 | 1.96078 | -0.00325
1.96564 | 0.01305 | 1.96564 | 0.02152 | 1.96564 | 0.01299 | 1.96564 | 0.01621 | 1.96564 | -0.00316
1.97049 | 0.01287 | 1.97049 | 0.02092 | 1.97049 | 0.01281 | 1.97049 | 0.01591 | 1.97049 | -0.00304
1.97534 | 0.01234 | 1.97534 | 0.02009 | 1.97534 | 0.01246 | 1.97534 | 0.0155 | 1.97534 | -0.00283
1.9802 | 0.01144 | 1.9802 | 0.01901 | 1.9802 | 0.01174 | 1.9802 | 0.0152 | 1.9802 | -0.00265
1.98505 | 0.01043 | 1.98505 | 0.01794 | 1.98505 | 0.01109 | 1.98505 | 0.01484 | 1.98505 | -0.00247
1.9899 | 0.0096 | 1.9899 | 0.01705 | 1.9899 | 0.01049 | 1.9899 | 0.01454 | 1.9899 | -0.00224
1.99476 | 0.00882 | 1.99476 | 0.01663 | 1.99476 | 0.01019 | 1.99476 | 0.01442 | 1.99476 | -0.00212
1.99961 | 0.00858 | 1.99961 | 0.01663 | 1.99961 | 0.01025 | 1.99961 | 0.01454 | 1.99961 | -0.00206
2.00447 | 0.00876 | 2.00447 | 0.01734 | 2.00447 | 0.01067 | 2.00447 | 0.01496 | 2.00447 | -0.00212
2.00932 | 0.00924 | 2.00932 | 0.01854 | 2.00932 | 0.01132 | 2.00932 | 0.01568 | 2.00932 | -0.00241
2.01417 | 0.01001 | 2.01417 | 0.02015 | 2.01417 | 0.01186 | 2.01417 | 0.01621 | 2.01417 | -0.0028
2.01903 | 0.01067 | 2.01903 | 0.02182 | 2.01903 | 0.01222 | 2.01903 | 0.01675 | 2.01903 | -0.00322
2.02388 | 0.01091 | 2.02388 | 0.02319 | 2.02388 | 0.01216 | 2.02388 | 0.01693 | 2.02388 | -0.00349
2.02873 | 0.01085 | 2.02873 | 0.02402 | 2.02873 | 0.01174 | 2.02873 | 0.01687 | 2.02873 | -0.00349
2.03359 | 0.01037 | 2.03359 | 0.02414 | 2.03359 | 0.01115 | 2.03359 | 0.01693 | 2.03359 | -0.00316
2.03844 | 0.0096 | 2.03844 | 0.02378 | 2.03844 | 0.01055 | 2.03844 | 0.01717 | 2.03844 | -0.00256
2.04329 | 0.00876 | 2.04329 | 0.02295 | 2.04329 | 0.01025 | 2.04329 | 0.01764 | 2.04329 | -0.00182
2.04815 | 0.00817 | 2.04815 | 0.02193 | 2.04815 | 0.01025 | 2.04815 | 0.01842 | 2.04815 | -0.00104
2.053 | 0.00799 | 2.053 | 0.02104 | 2.053 | 0.01073 | 2.053 | 0.01937 | 2.053 | -0.000476837
2.05785 | 0.0084 | 2.05785 | 0.02044 | 2.05785 | 0.01162 | 2.05785 | 0.02033 | 2.05785 | -0.000208616
2.06271 | 0.0093 | 2.06271 | 0.02009 | 2.06271 | 0.0127 | 2.06271 | 0.02122 | 2.06271 | -0.000178814
2.06756 | 0.01055 | 2.06756 | 0.01997 | 2.06756 | 0.01377 | 2.06756 | 0.02217 | 2.06756 | -0.000327826
2.07241 | 0.01204 | 2.07241 | 0.01997 | 2.07241 | 0.01496 | 2.07241 | 0.02307 | 2.07241 | -0.000596046
2.07727 | 0.01371 | 2.07727 | 0.02027 | 2.07727 | 0.01591 | 2.07727 | 0.02414 | 2.07727 | -0.000804663
2.08212 | 0.01526 | 2.08212 | 0.02098 | 2.08212 | 0.01687 | 2.08212 | 0.02527 | 2.08212 | -0.000804663
2.08697 | 0.01663 | 2.08697 | 0.02205 | 2.08697 | 0.01752 | 2.08697 | 0.02629 | 2.08697 | -0.000625849
2.09183 | 0.01729 | 2.09183 | 0.02325 | 2.09183 | 0.01776 | 2.09183 | 0.02664 | 2.09183 | -0.000536442
2.09668 | 0.01645 | 2.09668 | 0.0242 | 2.09668 | 0.01681 | 2.09668 | 0.02509 | 2.09668 | -0.00101
2.10153 | 0.01281 | 2.10153 | 0.02378 | 2.10153 | 0.01395 | 2.10153 | 0.02038 | 2.10153 | -0.00307
2.10639 | 0.00459 | 2.10639 | 0.02015 | 2.10639 | 0.00727 | 2.10639 | 0.00995 | 2.10639 | -0.00799
2.11124 | -0.01037 | 2.11124 | 0.01097 | 2.11124 | -0.00566 | 2.11124 | -0.00846 | 2.11124 | -0.01726
2.11609 | -0.03439 | 2.11609 | -0.00638 | 2.11609 | -0.027 | 2.11609 | -0.03695 | 2.11609 | -0.03183
2.12095 | -0.06837 | 2.12095 | -0.03356 | 2.12095 | -0.05847 | 2.12095 | -0.07588 | 2.12095 | -0.0518
2.1258 | -0.11134 | 2.1258 | -0.07105 | 2.1258 | -0.09948 | 2.1258 | -0.1232 | 2.1258 | -0.07579
2.13065 | -0.15998 | 2.13065 | -0.11677 | 2.13065 | -0.14734 | 2.13065 | -0.17452 | 2.13065 | -0.10127
2.13551 | -0.20903 | 2.13551 | -0.16659 | 2.13551 | -0.1967 | 2.13551 | -0.22316 | 2.13551 | -0.12469
2.14036 | -0.25207 | 2.14036 | -0.21428 | 2.14036 | -0.24098 | 2.14036 | -0.26238 | 2.14036 | -0.14246
2.14521 | -0.283 | 2.14521 | -0.25326 | 2.14521 | -0.27364 | 2.14521 | -0.28598 | 2.14521 | -0.15172
2.15007 | -0.29743 | 2.15007 | -0.27758 | 2.15007 | -0.2898 | 2.15007 | -0.29051 | 2.15007 | -0.15086
2.15492 | -0.29361 | 2.15492 | -0.28408 | 2.15492 | -0.28735 | 2.15492 | -0.27514 | 2.15492 | -0.13965
2.15977 | -0.27192 | 2.15977 | -0.2718 | 2.15977 | -0.26625 | 2.15977 | -0.24104 | 2.15977 | -0.11888
2.16463 | -0.23448 | 2.16463 | -0.24176 | 2.16463 | -0.2284 | 2.16463 | -0.19097 | 2.16463 | -0.08979
2.16948 | -0.18364 | 2.16948 | -0.19664 | 2.16948 | -0.17649 | 2.16948 | -0.12773 | 2.16948 | -0.05391
2.17434 | -0.12225 | 2.17434 | -0.13924 | 2.17434 | -0.11301 | 2.17434 | -0.05442 | 2.17434 | -0.01231
2.17919 | -0.05227 | 2.17919 | -0.07224 | 2.17919 | -0.04029 | 2.17919 | 0.02694 | 2.17919 | 0.03389
2.18404 | 0.0242 | 2.18404 | 0.00221 | 2.18404 | 0.03958 | 2.18404 | 0.1142 | 2.18404 | 0.0836
2.1889 | 0.10538 | 2.1889 | 0.08225 | 2.1889 | 0.12475 | 2.1889 | 0.20534 | 2.1889 | 0.13551
2.19375 | 0.18936 | 2.19375 | 0.16576 | 2.19375 | 0.21291 | 2.19375 | 0.29832 | 2.19375 | 0.18829
2.1986 | 0.27418 | 2.1986 | 0.25082 | 2.1986 | 0.30208 | 2.1986 | 0.39124 | 2.1986 | 0.24047
2.20346 | 0.35793 | 2.20346 | 0.33557 | 2.20346 | 0.39017 | 2.20346 | 0.48238 | 2.20346 | 0.2912
2.20831 | 0.43958 | 2.20831 | 0.4186 | 2.20831 | 0.4757 | 2.20831 | 0.5703 | 2.20831 | 0.33963
2.21316 | 0.51779 | 2.21316 | 0.49901 | 2.21316 | 0.55784 | 2.21316 | 0.65416 | 2.21316 | 0.38534
2.21802 | 0.59205 | 2.21802 | 0.57608 | 2.21802 | 0.6355 | 2.21802 | 0.73314 | 2.21802 | 0.42808
2.22287 | 0.66167 | 2.22287 | 0.64939 | 2.22287 | 0.70804 | 2.22287 | 0.80603 | 2.22287 | 0.46754
2.22772 | 0.72616 | 2.22772 | 0.71853 | 2.22772 | 0.77492 | 2.22772 | 0.87243 | 2.22772 | 0.50354
2.23258 | 0.78565 | 2.23258 | 0.78303 | 2.23258 | 0.8359 | 2.23258 | 0.93251 | 2.23258 | 0.53611
2.23743 | 0.8418 | 2.23743 | 0.84323 | 2.23743 | 0.89192 | 2.23743 | 0.98783 | 2.23743 | 0.56604
2.24228 | 0.89824 | 2.24228 | 0.90075 | 2.24228 | 0.94587 | 2.24228 | 1.04296 | 2.24228 | 0.59524
2.24714 | 0.96196 | 2.24714 | 0.95987 | 2.24714 | 1.00356 | 2.24714 | 1.10555 | 2.24714 | 0.62755
2.25199 | 1.04338 | 2.25199 | 1.02794 | 2.25199 | 1.07414 | 2.25199 | 1.18685 | 2.25199 | 0.6682
2.25684 | 1.15442 | 2.25684 | 1.11556 | 2.25684 | 1.16938 | 2.25684 | 1.30004 | 2.25684 | 0.72339
2.2617 | 1.30701 | 2.2617 | 1.23507 | 2.2617 | 1.30159 | 2.2617 | 1.45668 | 2.2617 | 0.799
2.26655 | 1.50865 | 2.26655 | 1.39719 | 2.26655 | 1.48016 | 2.26655 | 1.66363 | 2.26655 | 0.89821
2.2714 | 1.75887 | 2.2714 | 1.60748 | 2.2714 | 1.70749 | 2.2714 | 1.91855 | 2.2714 | 1.01998
2.27626 | 2.04688 | 2.27626 | 1.8627 | 2.27626 | 1.97631 | 2.27626 | 2.20799 | 2.27626 | 1.15773
2.28111 | 2.35081 | 2.28111 | 2.14916 | 2.28111 | 2.26814 | 2.28111 | 2.50793 | 2.28111 | 1.29983
2.28596 | 2.64162 | 2.28596 | 2.44319 | 2.28596 | 2.55609 | 2.28596 | 2.78765 | 2.28596 | 1.43114
2.29082 | 2.88677 | 2.29082 | 2.71446 | 2.29082 | 2.80869 | 2.29082 | 3.01492 | 2.29082 | 1.53595
2.29567 | 3.05772 | 2.29567 | 2.93213 | 2.29567 | 2.99627 | 2.29567 | 3.16256 | 2.29567 | 1.6011
2.30052 | 3.13431 | 2.30052 | 3.07024 | 2.30052 | 3.09616 | 2.30052 | 3.21317 | 2.30052 | 1.61827
2.30538 | 3.10838 | 2.30538 | 3.11244 | 2.30538 | 3.09724 | 2.30538 | 3.16167 | 2.30538 | 1.58519
2.31023 | 2.98423 | 2.31023 | 3.05438 | 2.31023 | 3.0002 | 2.31023 | 3.01492 | 2.31023 | 1.50591
2.31508 | 2.77674 | 2.31508 | 2.90376 | 2.31508 | 2.81686 | 2.31508 | 2.78962 | 2.31508 | 1.38897
2.31994 | 2.50757 | 2.31994 | 2.67732 | 2.31994 | 2.56705 | 2.31994 | 2.50798 | 2.31994 | 1.24559
2.32479 | 2.20138 | 2.32479 | 2.39778 | 2.32479 | 2.2738 | 2.32479 | 2.1947 | 2.32479 | 1.08781
2.32964 | 1.88208 | 2.32964 | 2.08938 | 2.32964 | 1.96123 | 2.32964 | 1.8726 | 2.32964 | 0.92694
2.3345 | 1.57052 | 2.3345 | 1.77509 | 2.3345 | 1.65009 | 2.3345 | 1.56122 | 2.3345 | 0.77227
2.33935 | 1.28251 | 2.33935 | 1.47402 | 2.33935 | 1.35779 | 2.33935 | 1.27548 | 2.33935 | 0.63083
2.34421 | 1.02895 | 2.34421 | 1.2002 | 2.34421 | 1.09607 | 2.34421 | 1.02484 | 2.34421 | 0.507
2.34906 | 0.81509 | 2.34906 | 0.96232 | 2.34906 | 0.8719 | 2.34906 | 0.8142 | 2.34906 | 0.40302
2.35391 | 0.64206 | 2.35391 | 0.76389 | 2.35391 | 0.6876 | 2.35391 | 0.64385 | 2.35391 | 0.31891
2.35877 | 0.50712 | 2.35877 | 0.60451 | 2.35877 | 0.54175 | 2.35877 | 0.51135 | 2.35877 | 0.25347
2.36362 | 0.40567 | 2.36362 | 0.48095 | 2.36362 | 0.43058 | 2.36362 | 0.41193 | 2.36362 | 0.20427
2.36847 | 0.33176 | 2.36847 | 0.38838 | 2.36847 | 0.34851 | 2.36847 | 0.34022 | 2.36847 | 0.1685
2.37333 | 0.27913 | 2.37333 | 0.32127 | 2.37333 | 0.28974 | 2.37333 | 0.29004 | 2.37333 | 0.14332
2.37818 | 0.24247 | 2.37818 | 0.27388 | 2.37818 | 0.24873 | 2.37818 | 0.256 | 2.37818 | 0.12589
2.38303 | 0.21696 | 2.38303 | 0.2414 | 2.38303 | 0.22042 | 2.38303 | 0.23329 | 2.38303 | 0.11399
2.38789 | 0.19926 | 2.38789 | 0.2194 | 2.38789 | 0.20117 | 2.38789 | 0.21821 | 2.38789 | 0.1058
2.39274 | 0.18662 | 2.39274 | 0.20456 | 2.39274 | 0.18823 | 2.39274 | 0.20772 | 2.39274 | 0.09996
2.39759 | 0.17756 | 2.39759 | 0.19437 | 2.39759 | 0.17929 | 2.39759 | 0.20015 | 2.39759 | 0.09564
2.40245 | 0.17071 | 2.40245 | 0.18698 | 2.40245 | 0.17327 | 2.40245 | 0.19407 | 2.40245 | 0.09227
2.4073 | 0.16546 | 2.4073 | 0.18138 | 2.4073 | 0.16886 | 2.4073 | 0.18877 | 2.4073 | 0.08956
2.41215 | 0.16123 | 2.41215 | 0.17673 | 2.41215 | 0.16546 | 2.41215 | 0.18394 | 2.41215 | 0.08726
2.41701 | 0.15771 | 2.41701 | 0.17285 | 2.41701 | 0.16224 | 2.41701 | 0.17929 | 2.41701 | 0.08523
2.42186 | 0.1542 | 2.42186 | 0.16952 | 2.42186 | 0.15891 | 2.42186 | 0.17482 | 2.42186 | 0.08318
2.42671 | 0.1505 | 2.42671 | 0.16618 | 2.42671 | 0.15503 | 2.42671 | 0.17029 | 2.42671 | 0.08094
2.43157 | 0.14645 | 2.43157 | 0.16272 | 2.43157 | 0.15074 | 2.43157 | 0.16564 | 2.43157 | 0.0785
2.43642 | 0.14186 | 2.43642 | 0.15908 | 2.43642 | 0.14603 | 2.43642 | 0.16093 | 2.43642 | 0.07573
2.44127 | 0.13685 | 2.44127 | 0.15491 | 2.44127 | 0.14144 | 2.44127 | 0.15604 | 2.44127 | 0.07278
2.44613 | 0.13161 | 2.44613 | 0.15002 | 2.44613 | 0.13715 | 2.44613 | 0.15104 | 2.44613 | 0.06974
2.45098 | 0.12618 | 2.45098 | 0.14496 | 2.45098 | 0.13328 | 2.45098 | 0.14615 | 2.45098 | 0.06676
2.45583 | 0.121 | 2.45583 | 0.13953 | 2.45583 | 0.12982 | 2.45583 | 0.14144 | 2.45583 | 0.06393
2.46069 | 0.11611 | 2.46069 | 0.13417 | 2.46069 | 0.12654 | 2.46069 | 0.13703 | 2.46069 | 0.06133
2.46554 | 0.11182 | 2.46554 | 0.12934 | 2.46554 | 0.12308 | 2.46554 | 0.13286 | 2.46554 | 0.05898
2.47039 | 0.10812 | 2.47039 | 0.12481 | 2.47039 | 0.11951 | 2.47039 | 0.12887 | 2.47039 | 0.0568
2.47525 | 0.1052 | 2.47525 | 0.12112 | 2.47525 | 0.11593 | 2.47525 | 0.12487 | 2.47525 | 0.05493
2.4801 | 0.10282 | 2.4801 | 0.11802 | 2.4801 | 0.11241 | 2.4801 | 0.121 | 2.4801 | 0.0532
2.48495 | 0.10091 | 2.48495 | 0.11557 | 2.48495 | 0.10937 | 2.48495 | 0.11712 | 2.48495 | 0.05177
2.48981 | 0.09924 | 2.48981 | 0.11343 | 2.48981 | 0.10705 | 2.48981 | 0.11343 | 2.48981 | 0.0506
2.49466 | 0.09757 | 2.49466 | 0.11158 | 2.49466 | 0.10532 | 2.49466 | 0.11027 | 2.49466 | 0.04962
2.49951 | 0.09573 | 2.49951 | 0.10961 | 2.49951 | 0.10413 | 2.49951 | 0.10765 | 2.49951 | 0.04894
2.50437 | 0.0937 | 2.50437 | 0.10759 | 2.50437 | 0.10312 | 2.50437 | 0.10556 | 2.50437 | 0.04825
2.50922 | 0.09143 | 2.50922 | 0.10514 | 2.50922 | 0.10186 | 2.50922 | 0.10407 | 2.50922 | 0.04756
2.51407 | 0.08935 | 2.51407 | 0.1027 | 2.51407 | 0.1002 | 2.51407 | 0.10264 | 2.51407 | 0.04664
2.51893 | 0.08708 | 2.51893 | 0.10008 | 2.51893 | 0.09799 | 2.51893 | 0.10127 | 2.51893 | 0.04533
2.52378 | 0.08482 | 2.52378 | 0.09751 | 2.52378 | 0.09507 | 2.52378 | 0.0996 | 2.52378 | 0.0436
2.52864 | 0.08249 | 2.52864 | 0.09495 | 2.52864 | 0.09185 | 2.52864 | 0.09769 | 2.52864 | 0.04146
2.53349 | 0.07969 | 2.53349 | 0.09245 | 2.53349 | 0.08839 | 2.53349 | 0.09543 | 2.53349 | 0.03901
2.53834 | 0.07677 | 2.53834 | 0.08982 | 2.53834 | 0.085 | 2.53834 | 0.09274 | 2.53834 | 0.03645
2.5432 | 0.07367 | 2.5432 | 0.08684 | 2.5432 | 0.08166 | 2.5432 | 0.08953 | 2.5432 | 0.03397
2.54805 | 0.07045 | 2.54805 | 0.08321 | 2.54805 | 0.07826 | 2.54805 | 0.08577 | 2.54805 | 0.03153
2.5529 | 0.06711 | 2.5529 | 0.07921 | 2.5529 | 0.07474 | 2.5529 | 0.08154 | 2.5529 | 0.02918
2.55776 | 0.0636 | 2.55776 | 0.07474 | 2.55776 | 0.07105 | 2.55776 | 0.07701 | 2.55776 | 0.02679
2.56261 | 0.06002 | 2.56261 | 0.07021 | 2.56261 | 0.06717 | 2.56261 | 0.0723 | 2.56261 | 0.02432
2.56746 | 0.05609 | 2.56746 | 0.0658 | 2.56746 | 0.06312 | 2.56746 | 0.06783 | 2.56746 | 0.02173
2.57232 | 0.05198 | 2.57232 | 0.06193 | 2.57232 | 0.05895 | 2.57232 | 0.06372 | 2.57232 | 0.01916
2.57717 | 0.04774 | 2.57717 | 0.05859 | 2.57717 | 0.05496 | 2.57717 | 0.06014 | 2.57717 | 0.01681
2.58202 | 0.04339 | 2.58202 | 0.05579 | 2.58202 | 0.05096 | 2.58202 | 0.05686 | 2.58202 | 0.01466
2.58688 | 0.03922 | 2.58688 | 0.05358 | 2.58688 | 0.04697 | 2.58688 | 0.0537 | 2.58688 | 0.01296
2.59173 | 0.03517 | 2.59173 | 0.05174 | 2.59173 | 0.04292 | 2.59173 | 0.05054 | 2.59173 | 0.01168
2.59658 | 0.03153 | 2.59658 | 0.05013 | 2.59658 | 0.03898 | 2.59658 | 0.04727 | 2.59658 | 0.01067
2.60144 | 0.02843 | 2.60144 | 0.0484 | 2.60144 | 0.03523 | 2.60144 | 0.04363 | 2.60144 | 0.00983
2.60629 | 0.02569 | 2.60629 | 0.04661 | 2.60629 | 0.03207 | 2.60629 | 0.03994 | 2.60629 | 0.00906
2.61114 | 0.02372 | 2.61114 | 0.04458 | 2.61114 | 0.02939 | 2.61114 | 0.03642 | 2.61114 | 0.00826
2.616 | 0.02247 | 2.616 | 0.04226 | 2.616 | 0.02742 | 2.616 | 0.03344 | 2.616 | 0.00739
2.62085 | 0.02199 | 2.62085 | 0.03988 | 2.62085 | 0.02605 | 2.62085 | 0.03147 | 2.62085 | 0.00653
2.6257 | 0.02205 | 2.6257 | 0.03755 | 2.6257 | 0.02539 | 2.6257 | 0.0304 | 2.6257 | 0.00575
2.63056 | 0.02241 | 2.63056 | 0.03558 | 2.63056 | 0.02497 | 2.63056 | 0.03046 | 2.63056 | 0.00513
2.63541 | 0.02319 | 2.63541 | 0.03415 | 2.63541 | 0.02503 | 2.63541 | 0.03111 | 2.63541 | 0.00468
2.64026 | 0.02384 | 2.64026 | 0.03308 | 2.64026 | 0.02533 | 2.64026 | 0.03201 | 2.64026 | 0.0045
2.64512 | 0.02444 | 2.64512 | 0.03254 | 2.64512 | 0.02599 | 2.64512 | 0.03278 | 2.64512 | 0.00462
2.64997 | 0.02491 | 2.64997 | 0.03219 | 2.64997 | 0.02706 | 2.64997 | 0.03332 | 2.64997 | 0.00489
2.65482 | 0.02533 | 2.65482 | 0.03219 | 2.65482 | 0.02855 | 2.65482 | 0.0338 | 2.65482 | 0.00525
2.65968 | 0.02575 | 2.65968 | 0.03237 | 2.65968 | 0.03046 | 2.65968 | 0.03421 | 2.65968 | 0.00569
2.66453 | 0.02629 | 2.66453 | 0.03296 | 2.66453 | 0.03272 | 2.66453 | 0.03493 | 2.66453 | 0.00611
2.66938 | 0.02724 | 2.66938 | 0.03403 | 2.66938 | 0.03517 | 2.66938 | 0.03636 | 2.66938 | 0.00653
2.67424 | 0.02867 | 2.67424 | 0.03558 | 2.67424 | 0.03749 | 2.67424 | 0.03844 | 2.67424 | 0.00691
2.67909 | 0.03076 | 2.67909 | 0.03755 | 2.67909 | 0.03952 | 2.67909 | 0.04113 | 2.67909 | 0.00733
2.68394 | 0.03326 | 2.68394 | 0.03999 | 2.68394 | 0.04119 | 2.68394 | 0.04399 | 2.68394 | 0.00784
2.6888 | 0.03606 | 2.6888 | 0.04262 | 2.6888 | 0.04256 | 2.6888 | 0.04685 | 2.6888 | 0.00843
2.69365 | 0.03904 | 2.69365 | 0.0453 | 2.69365 | 0.04393 | 2.69365 | 0.04959 | 2.69365 | 0.00912
2.69851 | 0.04184 | 2.69851 | 0.04786 | 2.69851 | 0.0456 | 2.69851 | 0.05168 | 2.69851 | 0.00998
2.70336 | 0.04429 | 2.70336 | 0.04995 | 2.70336 | 0.04762 | 2.70336 | 0.05323 | 2.70336 | 0.01085
2.70821 | 0.04643 | 2.70821 | 0.05162 | 2.70821 | 0.05019 | 2.70821 | 0.05418 | 2.70821 | 0.01177
2.71307 | 0.0484 | 2.71307 | 0.05287 | 2.71307 | 0.05293 | 2.71307 | 0.05466 | 2.71307 | 0.0127
2.71792 | 0.05019 | 2.71792 | 0.0537 | 2.71792 | 0.05543 | 2.71792 | 0.05478 | 2.71792 | 0.01365
2.72277 | 0.05203 | 2.72277 | 0.05412 | 2.72277 | 0.0574 | 2.72277 | 0.0549 | 2.72277 | 0.01457
2.72763 | 0.05382 | 2.72763 | 0.05454 | 2.72763 | 0.05865 | 2.72763 | 0.05531 | 2.72763 | 0.01547
2.73248 | 0.05579 | 2.73248 | 0.05513 | 2.73248 | 0.05931 | 2.73248 | 0.05639 | 2.73248 | 0.01639
2.73733 | 0.05782 | 2.73733 | 0.05603 | 2.73733 | 0.0596 | 2.73733 | 0.058 | 2.73733 | 0.01732
2.74219 | 0.06008 | 2.74219 | 0.05728 | 2.74219 | 0.05966 | 2.74219 | 0.06014 | 2.74219 | 0.01824
2.74704 | 0.06229 | 2.74704 | 0.05895 | 2.74704 | 0.05984 | 2.74704 | 0.06253 | 2.74704 | 0.01916
2.75189 | 0.06437 | 2.75189 | 0.06074 | 2.75189 | 0.06014 | 2.75189 | 0.06479 | 2.75189 | 0.02009
2.75675 | 0.06634 | 2.75675 | 0.06247 | 2.75675 | 0.0605 | 2.75675 | 0.06682 | 2.75675 | 0.02092
2.7616 | 0.06813 | 2.7616 | 0.0639 | 2.7616 | 0.06086 | 2.7616 | 0.06819 | 2.7616 | 0.02161
2.76645 | 0.06944 | 2.76645 | 0.06509 | 2.76645 | 0.06115 | 2.76645 | 0.06908 | 2.76645 | 0.02217
2.77131 | 0.07033 | 2.77131 | 0.0658 | 2.77131 | 0.06151 | 2.77131 | 0.06938 | 2.77131 | 0.02259
2.77616 | 0.07087 | 2.77616 | 0.06634 | 2.77616 | 0.06181 | 2.77616 | 0.06944 | 2.77616 | 0.02301
2.78101 | 0.07069 | 2.78101 | 0.06688 | 2.78101 | 0.06217 | 2.78101 | 0.06938 | 2.78101 | 0.02337
2.78587 | 0.07004 | 2.78587 | 0.06723 | 2.78587 | 0.06223 | 2.78587 | 0.06938 | 2.78587 | 0.02375
2.79072 | 0.06896 | 2.79072 | 0.06789 | 2.79072 | 0.06217 | 2.79072 | 0.0695 | 2.79072 | 0.02417
2.79557 | 0.06753 | 2.79557 | 0.0686 | 2.79557 | 0.06211 | 2.79557 | 0.06992 | 2.79557 | 0.02462
2.80043 | 0.06628 | 2.80043 | 0.06968 | 2.80043 | 0.06199 | 2.80043 | 0.07039 | 2.80043 | 0.02512
2.80528 | 0.06527 | 2.80528 | 0.07093 | 2.80528 | 0.06199 | 2.80528 | 0.07105 | 2.80528 | 0.02566
2.81013 | 0.06479 | 2.81013 | 0.07224 | 2.81013 | 0.06235 | 2.81013 | 0.0717 | 2.81013 | 0.02623
2.81499 | 0.06497 | 2.81499 | 0.07355 | 2.81499 | 0.06318 | 2.81499 | 0.07266 | 2.81499 | 0.02685
2.81984 | 0.06568 | 2.81984 | 0.07492 | 2.81984 | 0.06407 | 2.81984 | 0.07367 | 2.81984 | 0.0276
2.82469 | 0.06664 | 2.82469 | 0.07612 | 2.82469 | 0.06539 | 2.82469 | 0.07474 | 2.82469 | 0.02852
2.82955 | 0.06777 | 2.82955 | 0.07737 | 2.82955 | 0.06682 | 2.82955 | 0.076 | 2.82955 | 0.02962
2.8344 | 0.0689 | 2.8344 | 0.07856 | 2.8344 | 0.06855 | 2.8344 | 0.07778 | 2.8344 | 0.03096
2.83925 | 0.0701 | 2.83925 | 0.07975 | 2.83925 | 0.07045 | 2.83925 | 0.07999 | 2.83925 | 0.0324
2.84411 | 0.07141 | 2.84411 | 0.08088 | 2.84411 | 0.07278 | 2.84411 | 0.08285 | 2.84411 | 0.03392
2.84896 | 0.07284 | 2.84896 | 0.08202 | 2.84896 | 0.07546 | 2.84896 | 0.08643 | 2.84896 | 0.03538
2.85381 | 0.07451 | 2.85381 | 0.08333 | 2.85381 | 0.07856 | 2.85381 | 0.09024 | 2.85381 | 0.03684
2.85867 | 0.07629 | 2.85867 | 0.0847 | 2.85867 | 0.0816 | 2.85867 | 0.09412 | 2.85867 | 0.03812
2.86352 | 0.0782 | 2.86352 | 0.08649 | 2.86352 | 0.08446 | 2.86352 | 0.09769 | 2.86352 | 0.03934
2.86838 | 0.08017 | 2.86838 | 0.08863 | 2.86838 | 0.08684 | 2.86838 | 0.10079 | 2.86838 | 0.04038
2.87323 | 0.08219 | 2.87323 | 0.09131 | 2.87323 | 0.08875 | 2.87323 | 0.10324 | 2.87323 | 0.04137
2.87808 | 0.08434 | 2.87808 | 0.09435 | 2.87808 | 0.09 | 2.87808 | 0.10532 | 2.87808 | 0.0422
2.88294 | 0.08649 | 2.88294 | 0.09733 | 2.88294 | 0.09072 | 2.88294 | 0.10693 | 2.88294 | 0.04292
2.88779 | 0.08857 | 2.88779 | 0.10014 | 2.88779 | 0.0912 | 2.88779 | 0.108 | 2.88779 | 0.04342
2.89264 | 0.0903 | 2.89264 | 0.10228 | 2.89264 | 0.09143 | 2.89264 | 0.10872 | 2.89264 | 0.04384
2.8975 | 0.09161 | 2.8975 | 0.10353 | 2.8975 | 0.09173 | 2.8975 | 0.1086 | 2.8975 | 0.04417
2.90235 | 0.09245 | 2.90235 | 0.10383 | 2.90235 | 0.09209 | 2.90235 | 0.10794 | 2.90235 | 0.04438
2.9072 | 0.09257 | 2.9072 | 0.10335 | 2.9072 | 0.09251 | 2.9072 | 0.10645 | 2.9072 | 0.04444
2.91206 | 0.09221 | 2.91206 | 0.10234 | 2.91206 | 0.09286 | 2.91206 | 0.10437 | 2.91206 | 0.0442
2.91691 | 0.09131 | 2.91691 | 0.10121 | 2.91691 | 0.09334 | 2.91691 | 0.1021 | 2.91691 | 0.04372
2.92176 | 0.09 | 2.92176 | 0.10037 | 2.92176 | 0.09388 | 2.92176 | 0.09984 | 2.92176 | 0.04295
2.92662 | 0.08863 | 2.92662 | 0.09984 | 2.92662 | 0.09435 | 2.92662 | 0.09799 | 2.92662 | 0.04193
2.93147 | 0.08726 | 2.93147 | 0.09972 | 2.93147 | 0.09489 | 2.93147 | 0.09686 | 2.93147 | 0.04095
2.93632 | 0.08613 | 2.93632 | 0.09984 | 2.93632 | 0.09561 | 2.93632 | 0.09638 | 2.93632 | 0.04011
2.94118 | 0.08565 | 2.94118 | 0.10014 | 2.94118 | 0.09614 | 2.94118 | 0.09656 | 2.94118 | 0.03973
2.94603 | 0.08595 | 2.94603 | 0.10055 | 2.94603 | 0.09692 | 2.94603 | 0.09727 | 2.94603 | 0.03982
2.95088 | 0.08696 | 2.95088 | 0.10091 | 2.95088 | 0.09769 | 2.95088 | 0.09841 | 2.95088 | 0.04041
2.95574 | 0.08881 | 2.95574 | 0.10151 | 2.95574 | 0.09859 | 2.95574 | 0.09996 | 2.95574 | 0.04148
2.96059 | 0.09137 | 2.96059 | 0.10216 | 2.96059 | 0.09978 | 2.96059 | 0.10198 | 2.96059 | 0.04297
2.96544 | 0.09459 | 2.96544 | 0.10341 | 2.96544 | 0.10151 | 2.96544 | 0.10478 | 2.96544 | 0.04488
2.9703 | 0.09865 | 2.9703 | 0.10556 | 2.9703 | 0.10431 | 2.9703 | 0.10884 | 2.9703 | 0.04727
2.97515 | 0.10377 | 2.97515 | 0.10902 | 2.97515 | 0.10866 | 2.97515 | 0.11456 | 2.97515 | 0.05054
2.98 | 0.11027 | 2.98 | 0.11456 | 2.98 | 0.11498 | 2.98 | 0.12255 | 2.98 | 0.05496
2.98486 | 0.11891 | 2.98486 | 0.12255 | 2.98486 | 0.12392 | 2.98486 | 0.13322 | 2.98486 | 0.06074
2.98971 | 0.13012 | 2.98971 | 0.13334 | 2.98971 | 0.13578 | 2.98971 | 0.14675 | 2.98971 | 0.0681
2.99456 | 0.14418 | 2.99456 | 0.1471 | 2.99456 | 0.15068 | 2.99456 | 0.1632 | 2.99456 | 0.07701
2.99942 | 0.16093 | 2.99942 | 0.1635 | 2.99942 | 0.16856 | 2.99942 | 0.18239 | 2.99942 | 0.08732
3.00427 | 0.18007 | 3.00427 | 0.18251 | 3.00427 | 0.18889 | 3.00427 | 0.20373 | 3.00427 | 0.09865
3.00912 | 0.20099 | 3.00912 | 0.20325 | 3.00912 | 0.21082 | 3.00912 | 0.22644 | 3.00912 | 0.11054
3.01398 | 0.22256 | 3.01398 | 0.22507 | 3.01398 | 0.23317 | 3.01398 | 0.24962 | 3.01398 | 0.12243
3.01883 | 0.2442 | 3.01883 | 0.24712 | 3.01883 | 0.25505 | 3.01883 | 0.27227 | 3.01883 | 0.13387
3.02368 | 0.26476 | 3.02368 | 0.26822 | 3.02368 | 0.27514 | 3.02368 | 0.29367 | 3.02368 | 0.14442
3.02854 | 0.28372 | 3.02854 | 0.28771 | 3.02854 | 0.2929 | 3.02854 | 0.31328 | 3.02854 | 0.15387
3.03339 | 0.30059 | 3.03339 | 0.305 | 3.03339 | 0.30804 | 3.03339 | 0.33063 | 3.03339 | 0.16215
3.03825 | 0.31513 | 3.03825 | 0.31972 | 3.03825 | 0.32061 | 3.03825 | 0.34565 | 3.03825 | 0.16934
3.0431 | 0.32705 | 3.0431 | 0.33176 | 3.0431 | 0.33081 | 3.0431 | 0.35793 | 3.0431 | 0.17548
3.04795 | 0.33647 | 3.04795 | 0.34142 | 3.04795 | 0.33903 | 3.04795 | 0.36716 | 3.04795 | 0.18057
3.05281 | 0.34302 | 3.05281 | 0.34857 | 3.05281 | 0.34511 | 3.05281 | 0.37313 | 3.05281 | 0.18436
3.05766 | 0.34654 | 3.05766 | 0.35322 | 3.05766 | 0.34899 | 3.05766 | 0.37527 | 3.05766 | 0.18662
3.06251 | 0.3469 | 3.06251 | 0.35489 | 3.06251 | 0.35006 | 3.06251 | 0.3733 | 3.06251 | 0.18701
3.06737 | 0.34428 | 3.06737 | 0.35346 | 3.06737 | 0.34797 | 3.06737 | 0.36705 | 3.06737 | 0.18537
3.07222 | 0.33849 | 3.07222 | 0.34875 | 3.07222 | 0.34243 | 3.07222 | 0.35661 | 3.07222 | 0.18165
3.07707 | 0.32973 | 3.07707 | 0.34058 | 3.07707 | 0.33325 | 3.07707 | 0.34249 | 3.07707 | 0.17595
3.08193 | 0.31817 | 3.08193 | 0.32902 | 3.08193 | 0.32043 | 3.08193 | 0.32485 | 3.08193 | 0.16835
3.08678 | 0.30345 | 3.08678 | 0.31394 | 3.08678 | 0.30398 | 3.08678 | 0.30416 | 3.08678 | 0.15908
3.09163 | 0.28539 | 3.09163 | 0.29528 | 3.09163 | 0.28414 | 3.09163 | 0.28056 | 3.09163 | 0.14809
3.09649 | 0.26357 | 3.09649 | 0.27335 | 3.09649 | 0.26083 | 3.09649 | 0.25421 | 3.09649 | 0.13536
3.10134 | 0.23788 | 3.10134 | 0.24796 | 3.10134 | 0.23443 | 3.10134 | 0.22525 | 3.10134 | 0.12106
3.10619 | 0.20862 | 3.10619 | 0.21952 | 3.10619 | 0.20516 | 3.10619 | 0.19425 | 3.10619 | 0.10517
3.11105 | 0.17667 | 3.11105 | 0.18871 | 3.11105 | 0.17387 | 3.11105 | 0.16177 | 3.11105 | 0.0881
3.1159 | 0.14317 | 3.1159 | 0.1564 | 3.1159 | 0.14138 | 3.1159 | 0.12898 | 3.1159 | 0.07039
3.12075 | 0.10991 | 3.12075 | 0.12374 | 3.12075 | 0.10878 | 3.12075 | 0.09716 | 3.12075 | 0.05284
3.12561 | 0.07844 | 3.12561 | 0.09191 | 3.12561 | 0.07731 | 3.12561 | 0.06759 | 3.12561 | 0.03624
3.13046 | 0.04965 | 3.13046 | 0.06205 | 3.13046 | 0.04816 | 3.13046 | 0.04119 | 3.13046 | 0.02128
3.13531 | 0.02462 | 3.13531 | 0.03535 | 3.13531 | 0.02241 | 3.13531 | 0.01872 | 3.13531 | 0.00843
3.14017 | 0.00346 | 3.14017 | 0.01246 | 3.14017 | 0.000715256 | 3.14017 | 0.000596046 | 3.14017 | -0.00212
3.14502 | -0.01347 | 3.14502 | -0.00608 | 3.14502 | -0.01657 | 3.14502 | -0.01335 | 3.14502 | -0.01034
3.14987 | -0.02652 | 3.14987 | -0.02015 | 3.14987 | -0.02939 | 3.14987 | -0.02325 | 3.14987 | -0.01639
3.15473 | -0.03564 | 3.15473 | -0.02998 | 3.15473 | -0.03797 | 3.15473 | -0.02939 | 3.15473 | -0.0205
3.15958 | -0.04131 | 3.15958 | -0.03594 | 3.15958 | -0.0428 | 3.15958 | -0.03231 | 3.15958 | -0.02292
3.16443 | -0.04351 | 3.16443 | -0.03868 | 3.16443 | -0.04441 | 3.16443 | -0.03248 | 3.16443 | -0.02384
3.16929 | -0.0428 | 3.16929 | -0.03844 | 3.16929 | -0.04363 | 3.16929 | -0.0304 | 3.16929 | -0.02342
3.17414 | -0.03952 | 3.17414 | -0.03582 | 3.17414 | -0.04083 | 3.17414 | -0.02629 | 3.17414 | -0.02187
3.17899 | -0.03469 | 3.17899 | -0.03147 | 3.17899 | -0.03654 | 3.17899 | -0.02104 | 3.17899 | -0.01943
3.18385 | -0.02849 | 3.18385 | -0.02569 | 3.18385 | -0.03135 | 3.18385 | -0.01484 | 3.18385 | -0.01645
3.1887 | -0.02199 | 3.1887 | -0.01919 | 3.1887 | -0.02569 | 3.1887 | -0.0084 | 3.1887 | -0.01326
3.19355 | -0.01568 | 3.19355 | -0.01234 | 3.19355 | -0.01997 | 3.19355 | -0.00191 | 3.19355 | -0.0101
3.19841 | -0.00989 | 3.19841 | -0.00554 | 3.19841 | -0.0146 | 3.19841 | 0.00429 | 3.19841 | -0.00715
3.20326 | -0.00471 | 3.20326 | 0.00089407 | 3.20326 | -0.00948 | 3.20326 | 0.01001 | 3.20326 | -0.00444
3.20811 | -5.96046e-05 | 3.20811 | 0.00691 | 3.20811 | -0.00483 | 3.20811 | 0.01526 | 3.20811 | -0.00203
3.21297 | 0.00435 | 3.21297 | 0.0124 | 3.21297 | -0.000238419 | 3.21297 | 0.02003 | 3.21297 | 0.000119209
3.21782 | 0.00852 | 3.21782 | 0.01723 | 3.21782 | 0.00423 | 3.21782 | 0.02462 | 3.21782 | 0.00206
3.22268 | 0.01264 | 3.22268 | 0.02158 | 3.22268 | 0.00876 | 3.22268 | 0.02897 | 3.22268 | 0.00378
3.22753 | 0.01633 | 3.22753 | 0.02545 | 3.22753 | 0.01317 | 3.22753 | 0.03296 | 3.22753 | 0.00528
3.23238 | 0.01973 | 3.23238 | 0.02891 | 3.23238 | 0.01717 | 3.23238 | 0.03672 | 3.23238 | 0.00659
3.23724 | 0.02229 | 3.23724 | 0.03195 | 3.23724 | 0.02068 | 3.23724 | 0.04011 | 3.23724 | 0.00775
3.24209 | 0.02432 | 3.24209 | 0.03439 | 3.24209 | 0.0236 | 3.24209 | 0.04303 | 3.24209 | 0.00891
3.24694 | 0.02605 | 3.24694 | 0.03642 | 3.24694 | 0.02587 | 3.24694 | 0.04524 | 3.24694 | 0.00998
3.2518 | 0.02736 | 3.2518 | 0.03791 | 3.2518 | 0.02766 | 3.2518 | 0.04691 | 3.2518 | 0.01082
3.25665 | 0.02873 | 3.25665 | 0.03886 | 3.25665 | 0.02903 | 3.25665 | 0.04816 | 3.25665 | 0.01138
3.2615 | 0.03016 | 3.2615 | 0.03934 | 3.2615 | 0.03022 | 3.2615 | 0.04888 | 3.2615 | 0.01165
3.26636 | 0.03165 | 3.26636 | 0.03952 | 3.26636 | 0.03129 | 3.26636 | 0.04929 | 3.26636 | 0.01156
3.27121 | 0.0332 | 3.27121 | 0.03952 | 3.27121 | 0.03248 | 3.27121 | 0.04953 | 3.27121 | 0.01127
3.27606 | 0.03481 | 3.27606 | 0.03934 | 3.27606 | 0.03374 | 3.27606 | 0.04977 | 3.27606 | 0.01088
3.28092 | 0.03642 | 3.28092 | 0.0391 | 3.28092 | 0.03505 | 3.28092 | 0.04989 | 3.28092 | 0.01067
3.28577 | 0.03773 | 3.28577 | 0.03892 | 3.28577 | 0.03648 | 3.28577 | 0.04995 | 3.28577 | 0.01064
3.29062 | 0.03892 | 3.29062 | 0.03892 | 3.29062 | 0.03767 | 3.29062 | 0.04989 | 3.29062 | 0.01097
3.29548 | 0.03976 | 3.29548 | 0.03916 | 3.29548 | 0.03868 | 3.29548 | 0.04971 | 3.29548 | 0.01159
3.30033 | 0.04023 | 3.30033 | 0.03976 | 3.30033 | 0.03958 | 3.30033 | 0.04929 | 3.30033 | 0.01246
3.30518 | 0.04035 | 3.30518 | 0.04065 | 3.30518 | 0.04023 | 3.30518 | 0.04882 | 3.30518 | 0.01332
3.31004 | 0.04029 | 3.31004 | 0.0416 | 3.31004 | 0.04047 | 3.31004 | 0.04828 | 3.31004 | 0.01428
3.31489 | 0.04023 | 3.31489 | 0.0428 | 3.31489 | 0.04041 | 3.31489 | 0.04792 | 3.31489 | 0.01505
3.31974 | 0.04023 | 3.31974 | 0.04381 | 3.31974 | 0.04023 | 3.31974 | 0.0478 | 3.31974 | 0.01565
3.3246 | 0.04023 | 3.3246 | 0.045 | 3.3246 | 0.04005 | 3.3246 | 0.0478 | 3.3246 | 0.01606
3.32945 | 0.04041 | 3.32945 | 0.04613 | 3.32945 | 0.03994 | 3.32945 | 0.04804 | 3.32945 | 0.01627
3.3343 | 0.04053 | 3.3343 | 0.04739 | 3.3343 | 0.04005 | 3.3343 | 0.04846 | 3.3343 | 0.01633
3.33916 | 0.04065 | 3.33916 | 0.04858 | 3.33916 | 0.04029 | 3.33916 | 0.04923 | 3.33916 | 0.01651
3.34401 | 0.04059 | 3.34401 | 0.04953 | 3.34401 | 0.04059 | 3.34401 | 0.05031 | 3.34401 | 0.01693
3.34886 | 0.04065 | 3.34886 | 0.05019 | 3.34886 | 0.04083 | 3.34886 | 0.05156 | 3.34886 | 0.01761
3.35372 | 0.04065 | 3.35372 | 0.05019 | 3.35372 | 0.04089 | 3.35372 | 0.05305 | 3.35372 | 0.01875
3.35857 | 0.04071 | 3.35857 | 0.04989 | 3.35857 | 0.04071 | 3.35857 | 0.05448 | 3.35857 | 0.0203
3.36342 | 0.04089 | 3.36342 | 0.04923 | 3.36342 | 0.04041 | 3.36342 | 0.05579 | 3.36342 | 0.02211
3.36828 | 0.04113 | 3.36828 | 0.0487 | 3.36828 | 0.04041 | 3.36828 | 0.05668 | 3.36828 | 0.02402
3.37313 | 0.04137 | 3.37313 | 0.04858 | 3.37313 | 0.04071 | 3.37313 | 0.05734 | 3.37313 | 0.02593
3.37798 | 0.04172 | 3.37798 | 0.049 | 3.37798 | 0.04172 | 3.37798 | 0.05805 | 3.37798 | 0.02778
3.38284 | 0.04202 | 3.38284 | 0.05025 | 3.38284 | 0.04339 | 3.38284 | 0.05889 | 3.38284 | 0.02927
3.38769 | 0.04238 | 3.38769 | 0.05168 | 3.38769 | 0.04566 | 3.38769 | 0.06008 | 3.38769 | 0.03046
3.39255 | 0.04297 | 3.39255 | 0.05323 | 3.39255 | 0.04828 | 3.39255 | 0.06163 | 3.39255 | 0.03132
3.3974 | 0.04393 | 3.3974 | 0.05448 | 3.3974 | 0.05096 | 3.3974 | 0.06318 | 3.3974 | 0.03183
3.40225 | 0.04512 | 3.40225 | 0.05525 | 3.40225 | 0.05335 | 3.40225 | 0.06455 | 3.40225 | 0.03195
3.40711 | 0.04655 | 3.40711 | 0.05561 | 3.40711 | 0.05525 | 3.40711 | 0.06545 | 3.40711 | 0.03174
3.41196 | 0.0481 | 3.41196 | 0.05573 | 3.41196 | 0.05639 | 3.41196 | 0.06586 | 3.41196 | 0.03123
3.41681 | 0.04953 | 3.41681 | 0.05579 | 3.41681 | 0.05692 | 3.41681 | 0.06562 | 3.41681 | 0.03046
3.42167 | 0.05043 | 3.42167 | 0.05621 | 3.42167 | 0.05674 | 3.42167 | 0.06503 | 3.42167 | 0.02956
3.42652 | 0.05096 | 3.42652 | 0.05704 | 3.42652 | 0.05627 | 3.42652 | 0.06413 | 3.42652 | 0.0287
3.43137 | 0.05114 | 3.43137 | 0.05805 | 3.43137 | 0.05585 | 3.43137 | 0.06306 | 3.43137 | 0.02781
3.43623 | 0.05096 | 3.43623 | 0.05907 | 3.43623 | 0.05549 | 3.43623 | 0.06187 | 3.43623 | 0.02712
3.44108 | 0.05072 | 3.44108 | 0.05984 | 3.44108 | 0.05531 | 3.44108 | 0.0608 | 3.44108 | 0.02655
3.44593 | 0.05066 | 3.44593 | 0.05996 | 3.44593 | 0.05519 | 3.44593 | 0.0599 | 3.44593 | 0.0262
3.45079 | 0.05049 | 3.45079 | 0.05978 | 3.45079 | 0.05496 | 3.45079 | 0.05943 | 3.45079 | 0.02602
3.45564 | 0.05043 | 3.45564 | 0.05937 | 3.45564 | 0.05442 | 3.45564 | 0.05996 | 3.45564 | 0.02629
3.46049 | 0.05054 | 3.46049 | 0.05919 | 3.46049 | 0.0537 | 3.46049 | 0.06181 | 3.46049 | 0.02724
3.46535 | 0.05108 | 3.46535 | 0.05972 | 3.46535 | 0.05341 | 3.46535 | 0.06539 | 3.46535 | 0.02927
3.4702 | 0.05239 | 3.4702 | 0.06127 | 3.4702 | 0.05376 | 3.4702 | 0.07141 | 3.4702 | 0.0329
3.47505 | 0.0549 | 3.47505 | 0.06437 | 3.47505 | 0.05585 | 3.47505 | 0.08047 | 3.47505 | 0.03868
3.47991 | 0.0596 | 3.47991 | 0.06926 | 3.47991 | 0.06062 | 3.47991 | 0.0934 | 3.47991 | 0.04715
3.48476 | 0.06753 | 3.48476 | 0.07683 | 3.48476 | 0.06926 | 3.48476 | 0.11152 | 3.48476 | 0.05898
3.48961 | 0.07981 | 3.48961 | 0.08798 | 3.48961 | 0.08291 | 3.48961 | 0.1356 | 3.48961 | 0.0746
3.49447 | 0.09805 | 3.49447 | 0.10389 | 3.49447 | 0.10276 | 3.49447 | 0.16677 | 3.49447 | 0.09421
3.49932 | 0.12344 | 3.49932 | 0.12589 | 3.49932 | 0.1297 | 3.49932 | 0.20522 | 3.49932 | 0.1179
3.50417 | 0.157 | 3.50417 | 0.15485 | 3.50417 | 0.16463 | 3.50417 | 0.25129 | 3.50417 | 0.14535
3.50903 | 0.19938 | 3.50903 | 0.19169 | 3.50903 | 0.20766 | 3.50903 | 0.3044 | 3.50903 | 0.17583
3.51388 | 0.25004 | 3.51388 | 0.23669 | 3.51388 | 0.25856 | 3.51388 | 0.36305 | 3.51388 | 0.20811
3.51873 | 0.30792 | 3.51873 | 0.28944 | 3.51873 | 0.31626 | 3.51873 | 0.42546 | 3.51873 | 0.24077
3.52359 | 0.37092 | 3.52359 | 0.34875 | 3.52359 | 0.37879 | 3.52359 | 0.48918 | 3.52359 | 0.27239
3.52844 | 0.4366 | 3.52844 | 0.4124 | 3.52844 | 0.44399 | 3.52844 | 0.55164 | 3.52844 | 0.30145
3.53329 | 0.50199 | 3.53329 | 0.47803 | 3.53329 | 0.50873 | 3.53329 | 0.61029 | 3.53329 | 0.3269
3.53815 | 0.56422 | 3.53815 | 0.5424 | 3.53815 | 0.57042 | 3.53815 | 0.66274 | 3.53815 | 0.34797
3.543 | 0.62072 | 3.543 | 0.6026 | 3.543 | 0.62633 | 3.543 | 0.70697 | 3.543 | 0.3643
3.54785 | 0.66954 | 3.54785 | 0.65607 | 3.54785 | 0.67443 | 3.54785 | 0.74196 | 3.54785 | 0.3759
3.55271 | 0.70947 | 3.55271 | 0.70095 | 3.55271 | 0.71359 | 3.55271 | 0.76705 | 3.55271 | 0.38284
3.55756 | 0.73999 | 3.55756 | 0.73618 | 3.55756 | 0.74315 | 3.55756 | 0.78243 | 3.55756 | 0.38552
3.56242 | 0.76097 | 3.56242 | 0.76151 | 3.56242 | 0.763 | 3.56242 | 0.78863 | 3.56242 | 0.38412
3.56727 | 0.77307 | 3.56727 | 0.77718 | 3.56727 | 0.77385 | 3.56727 | 0.7863 | 3.56727 | 0.37926
3.57212 | 0.77671 | 3.57212 | 0.78368 | 3.57212 | 0.77623 | 3.57212 | 0.77659 | 3.57212 | 0.37122
3.57698 | 0.77266 | 3.57698 | 0.78171 | 3.57698 | 0.77105 | 3.57698 | 0.76008 | 3.57698 | 0.36034
3.58183 | 0.76157 | 3.58183 | 0.77218 | 3.58183 | 0.75907 | 3.58183 | 0.73773 | 3.58183 | 0.34693
3.58668 | 0.7441 | 3.58668 | 0.75579 | 3.58668 | 0.74112 | 3.58668 | 0.71019 | 3.58668 | 0.33128
3.59154 | 0.72092 | 3.59154 | 0.73349 | 3.59154 | 0.71776 | 3.59154 | 0.678 | 3.59154 | 0.31379
3.59639 | 0.69243 | 3.59639 | 0.70608 | 3.59639 | 0.68945 | 3.59639 | 0.64188 | 3.59639 | 0.29466
3.60124 | 0.65947 | 3.60124 | 0.67431 | 3.60124 | 0.65666 | 3.60124 | 0.60242 | 3.60124 | 0.27427
3.6061 | 0.62251 | 3.6061 | 0.63884 | 3.6061 | 0.61995 | 3.6061 | 0.56064 | 3.6061 | 0.25311
3.61095 | 0.58252 | 3.61095 | 0.60034 | 3.61095 | 0.57983 | 3.61095 | 0.51755 | 3.61095 | 0.23162
3.6158 | 0.54014 | 3.6158 | 0.55969 | 3.6158 | 0.53728 | 3.6158 | 0.47445 | 3.6158 | 0.21031
3.62066 | 0.49657 | 3.62066 | 0.51755 | 3.62066 | 0.49341 | 3.62066 | 0.43219 | 3.62066 | 0.1896
3.62551 | 0.4527 | 3.62551 | 0.47487 | 3.62551 | 0.44942 | 3.62551 | 0.3916 | 3.62551 | 0.16987
3.63036 | 0.40954 | 3.63036 | 0.43261 | 3.63036 | 0.40644 | 3.63036 | 0.35304 | 3.63036 | 0.15146
3.63522 | 0.36788 | 3.63522 | 0.39178 | 3.63522 | 0.36514 | 3.63522 | 0.31686 | 3.63522 | 0.1345
3.64007 | 0.32848 | 3.64007 | 0.35304 | 3.64007 | 0.32616 | 3.64007 | 0.28282 | 3.64007 | 0.11915
3.64492 | 0.292 | 3.64492 | 0.31716 | 3.64492 | 0.28986 | 3.64492 | 0.25141 | 3.64492 | 0.10541
3.64978 | 0.25874 | 3.64978 | 0.28419 | 3.64978 | 0.25654 | 3.64978 | 0.22256 | 3.64978 | 0.09328
3.65463 | 0.22894 | 3.65463 | 0.25433 | 3.65463 | 0.22644 | 3.65463 | 0.19664 | 3.65463 | 0.08249
3.65948 | 0.20248 | 3.65948 | 0.22727 | 3.65948 | 0.19974 | 3.65948 | 0.17393 | 3.65948 | 0.07293
3.66434 | 0.17917 | 3.66434 | 0.20295 | 3.66434 | 0.17655 | 3.66434 | 0.15438 | 3.66434 | 0.06437
3.66919 | 0.15873 | 3.66919 | 0.18084 | 3.66919 | 0.15664 | 3.66919 | 0.13793 | 3.66919 | 0.0568
3.67404 | 0.14079 | 3.67404 | 0.16093 | 3.67404 | 0.13989 | 3.67404 | 0.12416 | 3.67404 | 0.05007
3.6789 | 0.12499 | 3.6789 | 0.14323 | 3.6789 | 0.12571 | 3.6789 | 0.11253 | 3.6789 | 0.0442
3.68375 | 0.11098 | 3.68375 | 0.12791 | 3.68375 | 0.11331 | 3.68375 | 0.1024 | 3.68375 | 0.03919
3.6886 | 0.09865 | 3.6886 | 0.11492 | 3.6886 | 0.10252 | 3.6886 | 0.09346 | 3.6886 | 0.03505
3.69346 | 0.0881 | 3.69346 | 0.10419 | 3.69346 | 0.09274 | 3.69346 | 0.08547 | 3.69346 | 0.03156
3.69831 | 0.07921 | 3.69831 | 0.09561 | 3.69831 | 0.0841 | 3.69831 | 0.07814 | 3.69831 | 0.0287
3.70316 | 0.07194 | 3.70316 | 0.08863 | 3.70316 | 0.07647 | 3.70316 | 0.0717 | 3.70316 | 0.0262
3.70802 | 0.06598 | 3.70802 | 0.08297 | 3.70802 | 0.06992 | 3.70802 | 0.06622 | 3.70802 | 0.02411
3.71287 | 0.06121 | 3.71287 | 0.07802 | 3.71287 | 0.06431 | 3.71287 | 0.06163 | 3.71287 | 0.02241
3.71772 | 0.05728 | 3.71772 | 0.07379 | 3.71772 | 0.05978 | 3.71772 | 0.05817 | 3.71772 | 0.02101
3.72258 | 0.054 | 3.72258 | 0.06962 | 3.72258 | 0.05609 | 3.72258 | 0.05549 | 3.72258 | 0.01997
3.72743 | 0.05102 | 3.72743 | 0.06592 | 3.72743 | 0.05311 | 3.72743 | 0.05376 | 3.72743 | 0.01922
3.73228 | 0.04864 | 3.73228 | 0.06241 | 3.73228 | 0.05072 | 3.73228 | 0.05287 | 3.73228 | 0.01875
3.73714 | 0.04661 | 3.73714 | 0.05949 | 3.73714 | 0.04876 | 3.73714 | 0.05251 | 3.73714 | 0.01833
3.74199 | 0.04512 | 3.74199 | 0.05674 | 3.74199 | 0.04721 | 3.74199 | 0.05263 | 3.74199 | 0.01794
3.74685 | 0.04393 | 3.74685 | 0.0546 | 3.74685 | 0.04596 | 3.74685 | 0.05293 | 3.74685 | 0.01746
3.7517 | 0.04315 | 3.7517 | 0.05281 | 3.7517 | 0.04506 | 3.7517 | 0.05335 | 3.7517 | 0.01696
3.75655 | 0.04274 | 3.75655 | 0.05156 | 3.75655 | 0.04411 | 3.75655 | 0.05358 | 3.75655 | 0.01627
3.76141 | 0.04226 | 3.76141 | 0.0506 | 3.76141 | 0.04315 | 3.76141 | 0.05364 | 3.76141 | 0.01547
3.76626 | 0.0419 | 3.76626 | 0.04989 | 3.76626 | 0.04202 | 3.76626 | 0.05358 | 3.76626 | 0.0146
3.77111 | 0.04154 | 3.77111 | 0.04929 | 3.77111 | 0.04083 | 3.77111 | 0.05329 | 3.77111 | 0.01386
3.77597 | 0.04113 | 3.77597 | 0.0487 | 3.77597 | 0.03964 | 3.77597 | 0.05293 | 3.77597 | 0.01314
3.78082 | 0.04041 | 3.78082 | 0.04786 | 3.78082 | 0.03862 | 3.78082 | 0.05233 | 3.78082 | 0.01267
3.78567 | 0.03958 | 3.78567 | 0.04685 | 3.78567 | 0.03797 | 3.78567 | 0.05162 | 3.78567 | 0.01234
3.79053 | 0.03844 | 3.79053 | 0.04584 | 3.79053 | 0.03761 | 3.79053 | 0.0506 | 3.79053 | 0.01222
3.79538 | 0.03701 | 3.79538 | 0.045 | 3.79538 | 0.03767 | 3.79538 | 0.04935 | 3.79538 | 0.01219
3.80023 | 0.03541 | 3.80023 | 0.04429 | 3.80023 | 0.03785 | 3.80023 | 0.04792 | 3.80023 | 0.01213
3.80509 | 0.03386 | 3.80509 | 0.04399 | 3.80509 | 0.03821 | 3.80509 | 0.04655 | 3.80509 | 0.01201
3.80994 | 0.03242 | 3.80994 | 0.04399 | 3.80994 | 0.0385 | 3.80994 | 0.04554 | 3.80994 | 0.01177
3.81479 | 0.03153 | 3.81479 | 0.04393 | 3.81479 | 0.03868 | 3.81479 | 0.04494 | 3.81479 | 0.01138
3.81965 | 0.03099 | 3.81965 | 0.04381 | 3.81965 | 0.03874 | 3.81965 | 0.04506 | 3.81965 | 0.01094
3.8245 | 0.03099 | 3.8245 | 0.04333 | 3.8245 | 0.03868 | 3.8245 | 0.04572 | 3.8245 | 0.0104
3.82935 | 0.03171 | 3.82935 | 0.0425 | 3.82935 | 0.03844 | 3.82935 | 0.04661 | 3.82935 | 0.00986
3.83421 | 0.03272 | 3.83421 | 0.04143 | 3.83421 | 0.03803 | 3.83421 | 0.04727 | 3.83421 | 0.00924
3.83906 | 0.03392 | 3.83906 | 0.04029 | 3.83906 | 0.03773 | 3.83906 | 0.0475 | 3.83906 | 0.00873
3.84391 | 0.03523 | 3.84391 | 0.03904 | 3.84391 | 0.03713 | 3.84391 | 0.04697 | 3.84391 | 0.00829
3.84877 | 0.03624 | 3.84877 | 0.03821 | 3.84877 | 0.03666 | 3.84877 | 0.04578 | 3.84877 | 0.00802
3.85362 | 0.03707 | 3.85362 | 0.03797 | 3.85362 | 0.03606 | 3.85362 | 0.04435 | 3.85362 | 0.00796
3.85847 | 0.03761 | 3.85847 | 0.03827 | 3.85847 | 0.03558 | 3.85847 | 0.04292 | 3.85847 | 0.00811
3.86333 | 0.03785 | 3.86333 | 0.03904 | 3.86333 | 0.03511 | 3.86333 | 0.04202 | 3.86333 | 0.00849
3.86818 | 0.03785 | 3.86818 | 0.03999 | 3.86818 | 0.03475 | 3.86818 | 0.04196 | 3.86818 | 0.00903
3.87303 | 0.03755 | 3.87303 | 0.04101 | 3.87303 | 0.03445 | 3.87303 | 0.04262 | 3.87303 | 0.00972
3.87789 | 0.03695 | 3.87789 | 0.04208 | 3.87789 | 0.03445 | 3.87789 | 0.04399 | 3.87789 | 0.0104
3.88274 | 0.03606 | 3.88274 | 0.04286 | 3.88274 | 0.03451 | 3.88274 | 0.0456 | 3.88274 | 0.01121
3.88759 | 0.03505 | 3.88759 | 0.04333 | 3.88759 | 0.03457 | 3.88759 | 0.04733 | 3.88759 | 0.0121
3.89245 | 0.03433 | 3.89245 | 0.04363 | 3.89245 | 0.03487 | 3.89245 | 0.0487 | 3.89245 | 0.01296
3.8973 | 0.03421 | 3.8973 | 0.04381 | 3.8973 | 0.03541 | 3.8973 | 0.04983 | 3.8973 | 0.01371
3.90215 | 0.03487 | 3.90215 | 0.04375 | 3.90215 | 0.03612 | 3.90215 | 0.05049 | 3.90215 | 0.01436
3.90701 | 0.03624 | 3.90701 | 0.04363 | 3.90701 | 0.03672 | 3.90701 | 0.0509 | 3.90701 | 0.01478
3.91186 | 0.03797 | 3.91186 | 0.04321 | 3.91186 | 0.03749 | 3.91186 | 0.0512 | 3.91186 | 0.01496
3.91672 | 0.03958 | 3.91672 | 0.04268 | 3.91672 | 0.03791 | 3.91672 | 0.05174 | 3.91672 | 0.01502
3.92157 | 0.04059 | 3.92157 | 0.04208 | 3.92157 | 0.03815 | 3.92157 | 0.05239 | 3.92157 | 0.01499
3.92642 | 0.04089 | 3.92642 | 0.04172 | 3.92642 | 0.03809 | 3.92642 | 0.05305 | 3.92642 | 0.01505
3.93128 | 0.04041 | 3.93128 | 0.04166 | 3.93128 | 0.03779 | 3.93128 | 0.05382 | 3.93128 | 0.01523
3.93613 | 0.03958 | 3.93613 | 0.04214 | 3.93613 | 0.03755 | 3.93613 | 0.05436 | 3.93613 | 0.01565
3.94098 | 0.0385 | 3.94098 | 0.04297 | 3.94098 | 0.03737 | 3.94098 | 0.05472 | 3.94098 | 0.01621
3.94584 | 0.03761 | 3.94584 | 0.04405 | 3.94584 | 0.03749 | 3.94584 | 0.05472 | 3.94584 | 0.01678
3.95069 | 0.03701 | 3.95069 | 0.04512 | 3.95069 | 0.03779 | 3.95069 | 0.0546 | 3.95069 | 0.01717
3.95554 | 0.0369 | 3.95554 | 0.04596 | 3.95554 | 0.03815 | 3.95554 | 0.05436 | 3.95554 | 0.01737
3.9604 | 0.03725 | 3.9604 | 0.04649 | 3.9604 | 0.0385 | 3.9604 | 0.05418 | 3.9604 | 0.01726
3.96525 | 0.03791 | 3.96525 | 0.04673 | 3.96525 | 0.0388 | 3.96525 | 0.05406 | 3.96525 | 0.01687
3.9701 | 0.0388 | 3.9701 | 0.04673 | 3.9701 | 0.03922 | 3.9701 | 0.05394 | 3.9701 | 0.01615
3.97496 | 0.03982 | 3.97496 | 0.04679 | 3.97496 | 0.03976 | 3.97496 | 0.05382 | 3.97496 | 0.01529
3.97981 | 0.04065 | 3.97981 | 0.04697 | 3.97981 | 0.04059 | 3.97981 | 0.05364 | 3.97981 | 0.01433
3.98466 | 0.04101 | 3.98466 | 0.04733 | 3.98466 | 0.04178 | 3.98466 | 0.05323 | 3.98466 | 0.01341
3.98952 | 0.04095 | 3.98952 | 0.0478 | 3.98952 | 0.04309 | 3.98952 | 0.05263 | 3.98952 | 0.01261
3.99437 | 0.04047 | 3.99437 | 0.04822 | 3.99437 | 0.04458 | 3.99437 | 0.05198 | 3.99437 | 0.01207
3.99922 | 0.03982 | 3.99922 | 0.04858 | 3.99922 | 0.04572 | 3.99922 | 0.05126 | 3.99922 | 0.0118
4.00408 | 0.03928 | 4.00408 | 0.04858 | 4.00408 | 0.04625 | 4.00408 | 0.0506 | 4.00408 | 0.0118
4.00893 | 0.03892 | 4.00893 | 0.04846 | 4.00893 | 0.04601 | 4.00893 | 0.05013 | 4.00893 | 0.01201
4.01378 | 0.03898 | 4.01378 | 0.04822 | 4.01378 | 0.04518 | 4.01378 | 0.04953 | 4.01378 | 0.01231
4.01864 | 0.03934 | 4.01864 | 0.04786 | 4.01864 | 0.04381 | 4.01864 | 0.04917 | 4.01864 | 0.01258
4.02349 | 0.0397 | 4.02349 | 0.04756 | 4.02349 | 0.04214 | 4.02349 | 0.049 | 4.02349 | 0.01273
4.02834 | 0.03988 | 4.02834 | 0.04721 | 4.02834 | 0.04065 | 4.02834 | 0.04882 | 4.02834 | 0.01276
4.0332 | 0.03964 | 4.0332 | 0.04673 | 4.0332 | 0.0394 | 4.0332 | 0.04864 | 4.0332 | 0.01279
4.03805 | 0.03922 | 4.03805 | 0.04619 | 4.03805 | 0.03839 | 4.03805 | 0.04852 | 4.03805 | 0.01281
4.0429 | 0.03839 | 4.0429 | 0.04566 | 4.0429 | 0.03773 | 4.0429 | 0.0484 | 4.0429 | 0.01299
4.04776 | 0.03737 | 4.04776 | 0.04512 | 4.04776 | 0.03731 | 4.04776 | 0.04852 | 4.04776 | 0.0132
4.05261 | 0.03624 | 4.05261 | 0.0447 | 4.05261 | 0.03719 | 4.05261 | 0.04876 | 4.05261 | 0.01344
4.05746 | 0.03511 | 4.05746 | 0.04429 | 4.05746 | 0.03731 | 4.05746 | 0.04929 | 4.05746 | 0.01344
4.06232 | 0.03409 | 4.06232 | 0.04387 | 4.06232 | 0.03779 | 4.06232 | 0.04995 | 4.06232 | 0.01323
4.06717 | 0.03332 | 4.06717 | 0.04351 | 4.06717 | 0.03874 | 4.06717 | 0.05049 | 4.06717 | 0.01279
4.07202 | 0.0329 | 4.07202 | 0.04327 | 4.07202 | 0.03999 | 4.07202 | 0.05084 | 4.07202 | 0.01216
4.07688 | 0.03296 | 4.07688 | 0.04303 | 4.07688 | 0.04148 | 4.07688 | 0.05066 | 4.07688 | 0.0115
4.08173 | 0.03344 | 4.08173 | 0.04286 | 4.08173 | 0.0428 | 4.08173 | 0.05007 | 4.08173 | 0.01106
4.08659 | 0.03409 | 4.08659 | 0.04244 | 4.08659 | 0.04381 | 4.08659 | 0.04917 | 4.08659 | 0.01094
4.09144 | 0.03499 | 4.09144 | 0.04178 | 4.09144 | 0.04417 | 4.09144 | 0.04816 | 4.09144 | 0.01115
4.09629 | 0.03564 | 4.09629 | 0.04071 | 4.09629 | 0.04399 | 4.09629 | 0.04733 | 4.09629 | 0.01162
4.10115 | 0.03594 | 4.10115 | 0.03946 | 4.10115 | 0.04351 | 4.10115 | 0.04703 | 4.10115 | 0.01228
4.106 | 0.0357 | 4.106 | 0.03833 | 4.106 | 0.04274 | 4.106 | 0.04691 | 4.106 | 0.0129
4.11085 | 0.03505 | 4.11085 | 0.03737 | 4.11085 | 0.04202 | 4.11085 | 0.04697 | 4.11085 | 0.01344
4.11571 | 0.03409 | 4.11571 | 0.03684 | 4.11571 | 0.04137 | 4.11571 | 0.04709 | 4.11571 | 0.01386
4.12056 | 0.03314 | 4.12056 | 0.0369 | 4.12056 | 0.04059 | 4.12056 | 0.04691 | 4.12056 | 0.0141
4.12541 | 0.03248 | 4.12541 | 0.03725 | 4.12541 | 0.03958 | 4.12541 | 0.04649 | 4.12541 | 0.01416
4.13027 | 0.03213 | 4.13027 | 0.03767 | 4.13027 | 0.03815 | 4.13027 | 0.04578 | 4.13027 | 0.01401
4.13512 | 0.03237 | 4.13512 | 0.03809 | 4.13512 | 0.0363 | 4.13512 | 0.0453 | 4.13512 | 0.01362
4.13997 | 0.0329 | 4.13997 | 0.03809 | 4.13997 | 0.03433 | 4.13997 | 0.04488 | 4.13997 | 0.01305
4.14483 | 0.03374 | 4.14483 | 0.03797 | 4.14483 | 0.0326 | 4.14483 | 0.04476 | 4.14483 | 0.01237
4.14968 | 0.03469 | 4.14968 | 0.03761 | 4.14968 | 0.03123 | 4.14968 | 0.04482 | 4.14968 | 0.01171
4.15453 | 0.0357 | 4.15453 | 0.03713 | 4.15453 | 0.03028 | 4.15453 | 0.04482 | 4.15453 | 0.01121
4.15939 | 0.03648 | 4.15939 | 0.03654 | 4.15939 | 0.02986 | 4.15939 | 0.0447 | 4.15939 | 0.01103
4.16424 | 0.03695 | 4.16424 | 0.03612 | 4.16424 | 0.0298 | 4.16424 | 0.04411 | 4.16424 | 0.01106
4.16909 | 0.03713 | 4.16909 | 0.03588 | 4.16909 | 0.02998 | 4.16909 | 0.04327 | 4.16909 | 0.01132
4.17395 | 0.03707 | 4.17395 | 0.03588 | 4.17395 | 0.0304 | 4.17395 | 0.04226 | 4.17395 | 0.01165
4.1788 | 0.03678 | 4.1788 | 0.03624 | 4.1788 | 0.03099 | 4.1788 | 0.04148 | 4.1788 | 0.01186
4.18365 | 0.0363 | 4.18365 | 0.0369 | 4.18365 | 0.03159 | 4.18365 | 0.04089 | 4.18365 | 0.01195
4.18851 | 0.03552 | 4.18851 | 0.03761 | 4.18851 | 0.03237 | 4.18851 | 0.04059 | 4.18851 | 0.01183
4.19336 | 0.03475 | 4.19336 | 0.03809 | 4.19336 | 0.03296 | 4.19336 | 0.04071 | 4.19336 | 0.01144
4.19821 | 0.03392 | 4.19821 | 0.03821 | 4.19821 | 0.03338 | 4.19821 | 0.04095 | 4.19821 | 0.01088
4.20307 | 0.03272 | 4.20307 | 0.03809 | 4.20307 | 0.03332 | 4.20307 | 0.04143 | 4.20307 | 0.01028
4.20792 | 0.03159 | 4.20792 | 0.03773 | 4.20792 | 0.03296 | 4.20792 | 0.0419 | 4.20792 | 0.00966
4.21277 | 0.03052 | 4.21277 | 0.03749 | 4.21277 | 0.03242 | 4.21277 | 0.04238 | 4.21277 | 0.00918
4.21763 | 0.02962 | 4.21763 | 0.03731 | 4.21763 | 0.03171 | 4.21763 | 0.04297 | 4.21763 | 0.00882
4.22248 | 0.02885 | 4.22248 | 0.03737 | 4.22248 | 0.03123 | 4.22248 | 0.04363 | 4.22248 | 0.00858
4.22733 | 0.02855 | 4.22733 | 0.03749 | 4.22733 | 0.03105 | 4.22733 | 0.04411 | 4.22733 | 0.00852
4.23219 | 0.02855 | 4.23219 | 0.03755 | 4.23219 | 0.03123 | 4.23219 | 0.04441 | 4.23219 | 0.0087
4.23704 | 0.02891 | 4.23704 | 0.03749 | 4.23704 | 0.03159 | 4.23704 | 0.04429 | 4.23704 | 0.009
4.24189 | 0.02939 | 4.24189 | 0.03749 | 4.24189 | 0.03189 | 4.24189 | 0.04381 | 4.24189 | 0.00933
4.24675 | 0.03016 | 4.24675 | 0.03779 | 4.24675 | 0.03213 | 4.24675 | 0.04286 | 4.24675 | 0.00969
4.2516 | 0.03082 | 4.2516 | 0.03856 | 4.2516 | 0.03219 | 4.2516 | 0.04196 | 4.2516 | 0.00986
4.25646 | 0.03147 | 4.25646 | 0.03988 | 4.25646 | 0.03219 | 4.25646 | 0.04113 | 4.25646 | 0.00989
4.26131 | 0.03201 | 4.26131 | 0.04184 | 4.26131 | 0.03231 | 4.26131 | 0.04077 | 4.26131 | 0.00969
4.26616 | 0.03242 | 4.26616 | 0.04393 | 4.26616 | 0.03248 | 4.26616 | 0.04077 | 4.26616 | 0.0093
4.27102 | 0.03254 | 4.27102 | 0.04578 | 4.27102 | 0.03278 | 4.27102 | 0.04107 | 4.27102 | 0.00891
4.27587 | 0.03237 | 4.27587 | 0.04703 | 4.27587 | 0.03338 | 4.27587 | 0.04143 | 4.27587 | 0.00864
4.28072 | 0.03201 | 4.28072 | 0.04768 | 4.28072 | 0.03403 | 4.28072 | 0.04172 | 4.28072 | 0.00864
4.28558 | 0.03141 | 4.28558 | 0.04774 | 4.28558 | 0.03481 | 4.28558 | 0.0419 | 4.28558 | 0.00879
4.29043 | 0.03088 | 4.29043 | 0.04745 | 4.29043 | 0.03552 | 4.29043 | 0.04208 | 4.29043 | 0.00915
4.29528 | 0.03058 | 4.29528 | 0.04721 | 4.29528 | 0.03594 | 4.29528 | 0.04238 | 4.29528 | 0.00951
4.30014 | 0.03052 | 4.30014 | 0.04697 | 4.30014 | 0.03594 | 4.30014 | 0.04274 | 4.30014 | 0.00972
4.30499 | 0.03064 | 4.30499 | 0.04685 | 4.30499 | 0.03546 | 4.30499 | 0.04327 | 4.30499 | 0.0098
4.30984 | 0.03088 | 4.30984 | 0.04655 | 4.30984 | 0.03481 | 4.30984 | 0.04393 | 4.30984 | 0.00969
4.3147 | 0.03105 | 4.3147 | 0.04613 | 4.3147 | 0.03397 | 4.3147 | 0.04452 | 4.3147 | 0.00942
4.31955 | 0.03099 | 4.31955 | 0.04536 | 4.31955 | 0.03344 | 4.31955 | 0.04494 | 4.31955 | 0.0093
4.3244 | 0.0307 | 4.3244 | 0.04447 | 4.3244 | 0.03314 | 4.3244 | 0.04524 | 4.3244 | 0.00933
4.32926 | 0.03022 | 4.32926 | 0.04357 | 4.32926 | 0.03338 | 4.32926 | 0.0456 | 4.32926 | 0.0096
4.33411 | 0.02968 | 4.33411 | 0.04262 | 4.33411 | 0.03392 | 4.33411 | 0.04596 | 4.33411 | 0.01016
4.33896 | 0.02944 | 4.33896 | 0.0419 | 4.33896 | 0.03481 | 4.33896 | 0.04661 | 4.33896 | 0.01079
4.34382 | 0.02956 | 4.34382 | 0.04137 | 4.34382 | 0.0357 | 4.34382 | 0.04733 | 4.34382 | 0.01141
4.34867 | 0.03016 | 4.34867 | 0.04083 | 4.34867 | 0.03654 | 4.34867 | 0.0481 | 4.34867 | 0.01186
4.35352 | 0.03117 | 4.35352 | 0.04029 | 4.35352 | 0.03725 | 4.35352 | 0.0487 | 4.35352 | 0.01213
4.35838 | 0.03231 | 4.35838 | 0.03982 | 4.35838 | 0.03791 | 4.35838 | 0.04917 | 4.35838 | 0.01222
4.36323 | 0.03326 | 4.36323 | 0.0394 | 4.36323 | 0.03821 | 4.36323 | 0.04923 | 4.36323 | 0.01213
4.36808 | 0.03409 | 4.36808 | 0.03922 | 4.36808 | 0.03815 | 4.36808 | 0.04917 | 4.36808 | 0.01204
4.37294 | 0.03463 | 4.37294 | 0.03928 | 4.37294 | 0.03785 | 4.37294 | 0.049 | 4.37294 | 0.01201
4.37779 | 0.03493 | 4.37779 | 0.03952 | 4.37779 | 0.03725 | 4.37779 | 0.04876 | 4.37779 | 0.01213
4.38264 | 0.03493 | 4.38264 | 0.03994 | 4.38264 | 0.03648 | 4.38264 | 0.04864 | 4.38264 | 0.01234
4.3875 | 0.03487 | 4.3875 | 0.04011 | 4.3875 | 0.0357 | 4.3875 | 0.04864 | 4.3875 | 0.01264
4.39235 | 0.03493 | 4.39235 | 0.04017 | 4.39235 | 0.03487 | 4.39235 | 0.0487 | 4.39235 | 0.01293
4.3972 | 0.03523 | 4.3972 | 0.03994 | 4.3972 | 0.03439 | 4.3972 | 0.0487 | 4.3972 | 0.01311
4.40206 | 0.03576 | 4.40206 | 0.0394 | 4.40206 | 0.03421 | 4.40206 | 0.04858 | 4.40206 | 0.01311
4.40691 | 0.03642 | 4.40691 | 0.0388 | 4.40691 | 0.03421 | 4.40691 | 0.04822 | 4.40691 | 0.01276
4.41176 | 0.03725 | 4.41176 | 0.03821 | 4.41176 | 0.03439 | 4.41176 | 0.04792 | 4.41176 | 0.01222
4.41662 | 0.03797 | 4.41662 | 0.03797 | 4.41662 | 0.03469 | 4.41662 | 0.04733 | 4.41662 | 0.01153
4.42147 | 0.03839 | 4.42147 | 0.03815 | 4.42147 | 0.03529 | 4.42147 | 0.04649 | 4.42147 | 0.01073
4.42632 | 0.0385 | 4.42632 | 0.03868 | 4.42632 | 0.03564 | 4.42632 | 0.04536 | 4.42632 | 0.01001
4.43118 | 0.03833 | 4.43118 | 0.03964 | 4.43118 | 0.03606 | 4.43118 | 0.04405 | 4.43118 | 0.00945
4.43603 | 0.03803 | 4.43603 | 0.04059 | 4.43603 | 0.03642 | 4.43603 | 0.04262 | 4.43603 | 0.00891
4.44089 | 0.03773 | 4.44089 | 0.04154 | 4.44089 | 0.0366 | 4.44089 | 0.04137 | 4.44089 | 0.00861
4.44574 | 0.03755 | 4.44574 | 0.0422 | 4.44574 | 0.03678 | 4.44574 | 0.04053 | 4.44574 | 0.0084
4.45059 | 0.03767 | 4.45059 | 0.0425 | 4.45059 | 0.0369 | 4.45059 | 0.04029 | 4.45059 | 0.00823
4.45545 | 0.03797 | 4.45545 | 0.04256 | 4.45545 | 0.03695 | 4.45545 | 0.04059 | 4.45545 | 0.00811
4.4603 | 0.03839 | 4.4603 | 0.04238 | 4.4603 | 0.03719 | 4.4603 | 0.04131 | 4.4603 | 0.00793
4.46515 | 0.03874 | 4.46515 | 0.0422 | 4.46515 | 0.03731 | 4.46515 | 0.04208 | 4.46515 | 0.00769
4.47001 | 0.03886 | 4.47001 | 0.04196 | 4.47001 | 0.03731 | 4.47001 | 0.04262 | 4.47001 | 0.00751
4.47486 | 0.03839 | 4.47486 | 0.04202 | 4.47486 | 0.03713 | 4.47486 | 0.0428 | 4.47486 | 0.00739
4.47971 | 0.03755 | 4.47971 | 0.04208 | 4.47971 | 0.03672 | 4.47971 | 0.0428 | 4.47971 | 0.00745
4.48457 | 0.0363 | 4.48457 | 0.04208 | 4.48457 | 0.03594 | 4.48457 | 0.04256 | 4.48457 | 0.00769
4.48942 | 0.03487 | 4.48942 | 0.0422 | 4.48942 | 0.03505 | 4.48942 | 0.04244 | 4.48942 | 0.00817
4.49427 | 0.03326 | 4.49427 | 0.0422 | 4.49427 | 0.03415 | 4.49427 | 0.04256 | 4.49427 | 0.00873
4.49913 | 0.03183 | 4.49913 | 0.04226 | 4.49913 | 0.03344 | 4.49913 | 0.0428 | 4.49913 | 0.00933
4.50398 | 0.03046 | 4.50398 | 0.04214 | 4.50398 | 0.03308 | 4.50398 | 0.04297 | 4.50398 | 0.00978
4.50883 | 0.02956 | 4.50883 | 0.04208 | 4.50883 | 0.03296 | 4.50883 | 0.04315 | 4.50883 | 0.01004
4.51369 | 0.02909 | 4.51369 | 0.04178 | 4.51369 | 0.03314 | 4.51369 | 0.04303 | 4.51369 | 0.01022
4.51854 | 0.02897 | 4.51854 | 0.04131 | 4.51854 | 0.03314 | 4.51854 | 0.04292 | 4.51854 | 0.01028
4.52339 | 0.02927 | 4.52339 | 0.04041 | 4.52339 | 0.0332 | 4.52339 | 0.0428 | 4.52339 | 0.01037
4.52825 | 0.02998 | 4.52825 | 0.03916 | 4.52825 | 0.03296 | 4.52825 | 0.04274 | 4.52825 | 0.01046
4.5331 | 0.0307 | 4.5331 | 0.03779 | 4.5331 | 0.03272 | 4.5331 | 0.04286 | 4.5331 | 0.01058
4.53795 | 0.03123 | 4.53795 | 0.03648 | 4.53795 | 0.03242 | 4.53795 | 0.04315 | 4.53795 | 0.01064
4.54281 | 0.03141 | 4.54281 | 0.03546 | 4.54281 | 0.03242 | 4.54281 | 0.04375 | 4.54281 | 0.01064
4.54766 | 0.03129 | 4.54766 | 0.03487 | 4.54766 | 0.03254 | 4.54766 | 0.04452 | 4.54766 | 0.01052
4.55251 | 0.03082 | 4.55251 | 0.03487 | 4.55251 | 0.03266 | 4.55251 | 0.04524 | 4.55251 | 0.01043
4.55737 | 0.03022 | 4.55737 | 0.03535 | 4.55737 | 0.03278 | 4.55737 | 0.04584 | 4.55737 | 0.01034
4.56222 | 0.02962 | 4.56222 | 0.0363 | 4.56222 | 0.03272 | 4.56222 | 0.04613 | 4.56222 | 0.01034
4.56707 | 0.02921 | 4.56707 | 0.03743 | 4.56707 | 0.03237 | 4.56707 | 0.0459 | 4.56707 | 0.01043
4.57193 | 0.02909 | 4.57193 | 0.03862 | 4.57193 | 0.03195 | 4.57193 | 0.04518 | 4.57193 | 0.01061
4.57678 | 0.02944 | 4.57678 | 0.03988 | 4.57678 | 0.03153 | 4.57678 | 0.04393 | 4.57678 | 0.01091
4.58163 | 0.0301 | 4.58163 | 0.04107 | 4.58163 | 0.03117 | 4.58163 | 0.04256 | 4.58163 | 0.0113
4.58649 | 0.03093 | 4.58649 | 0.04202 | 4.58649 | 0.03099 | 4.58649 | 0.04131 | 4.58649 | 0.01174
4.59134 | 0.03189 | 4.59134 | 0.04262 | 4.59134 | 0.03099 | 4.59134 | 0.04047 | 4.59134 | 0.01225
4.59619 | 0.0329 | 4.59619 | 0.04292 | 4.59619 | 0.03117 | 4.59619 | 0.03999 | 4.59619 | 0.01267
4.60105 | 0.03356 | 4.60105 | 0.0428 | 4.60105 | 0.03147 | 4.60105 | 0.04017 | 4.60105 | 0.01293
4.6059 | 0.03386 | 4.6059 | 0.0425 | 4.6059 | 0.03195 | 4.6059 | 0.04071 | 4.6059 | 0.01296
4.61076 | 0.0338 | 4.61076 | 0.04202 | 4.61076 | 0.03231 | 4.61076 | 0.04148 | 4.61076 | 0.01284
4.61561 | 0.03344 | 4.61561 | 0.0416 | 4.61561 | 0.03254 | 4.61561 | 0.0422 | 4.61561 | 0.01255
4.62046 | 0.03284 | 4.62046 | 0.04125 | 4.62046 | 0.03248 | 4.62046 | 0.04286 | 4.62046 | 0.01225
4.62532 | 0.03219 | 4.62532 | 0.04083 | 4.62532 | 0.03195 | 4.62532 | 0.04333 | 4.62532 | 0.0121
4.63017 | 0.03171 | 4.63017 | 0.04047 | 4.63017 | 0.03111 | 4.63017 | 0.04363 | 4.63017 | 0.0121
4.63502 | 0.03147 | 4.63502 | 0.04011 | 4.63502 | 0.02992 | 4.63502 | 0.04399 | 4.63502 | 0.01222
4.63988 | 0.03165 | 4.63988 | 0.0394 | 4.63988 | 0.02897 | 4.63988 | 0.04429 | 4.63988 | 0.01234
4.64473 | 0.03219 | 4.64473 | 0.03862 | 4.64473 | 0.02831 | 4.64473 | 0.04435 | 4.64473 | 0.01243
4.64958 | 0.03284 | 4.64958 | 0.03767 | 4.64958 | 0.02825 | 4.64958 | 0.04423 | 4.64958 | 0.01237
4.65444 | 0.03368 | 4.65444 | 0.03684 | 4.65444 | 0.02891 | 4.65444 | 0.04405 | 4.65444 | 0.01222
4.65929 | 0.03427 | 4.65929 | 0.03612 | 4.65929 | 0.0301 | 4.65929 | 0.04375 | 4.65929 | 0.01186
4.66414 | 0.03469 | 4.66414 | 0.03564 | 4.66414 | 0.03153 | 4.66414 | 0.04345 | 4.66414 | 0.0115
4.669 | 0.03481 | 4.669 | 0.03529 | 4.669 | 0.0329 | 4.669 | 0.04315 | 4.669 | 0.01127
4.67385 | 0.03475 | 4.67385 | 0.03517 | 4.67385 | 0.03368 | 4.67385 | 0.04297 | 4.67385 | 0.01118
4.6787 | 0.03457 | 4.6787 | 0.03517 | 4.6787 | 0.03409 | 4.6787 | 0.04262 | 4.6787 | 0.01124
4.68356 | 0.03439 | 4.68356 | 0.03529 | 4.68356 | 0.03392 | 4.68356 | 0.04232 | 4.68356 | 0.01135
4.68841 | 0.03421 | 4.68841 | 0.0357 | 4.68841 | 0.03338 | 4.68841 | 0.04184 | 4.68841 | 0.01147
4.69326 | 0.03392 | 4.69326 | 0.0363 | 4.69326 | 0.0326 | 4.69326 | 0.0416 | 4.69326 | 0.0115
4.69812 | 0.03368 | 4.69812 | 0.03713 | 4.69812 | 0.03183 | 4.69812 | 0.04172 | 4.69812 | 0.01141
4.70297 | 0.03338 | 4.70297 | 0.03827 | 4.70297 | 0.03111 | 4.70297 | 0.04226 | 4.70297 | 0.01115
4.70782 | 0.0329 | 4.70782 | 0.03928 | 4.70782 | 0.03064 | 4.70782 | 0.04309 | 4.70782 | 0.01073
4.71268 | 0.03266 | 4.71268 | 0.04035 | 4.71268 | 0.0301 | 4.71268 | 0.04405 | 4.71268 | 0.01031
4.71753 | 0.03248 | 4.71753 | 0.04131 | 4.71753 | 0.02974 | 4.71753 | 0.0447 | 4.71753 | 0.00986
4.72238 | 0.03242 | 4.72238 | 0.0419 | 4.72238 | 0.02939 | 4.72238 | 0.04494 | 4.72238 | 0.00963
4.72724 | 0.03248 | 4.72724 | 0.04232 | 4.72724 | 0.02921 | 4.72724 | 0.04482 | 4.72724 | 0.0096
4.73209 | 0.03248 | 4.73209 | 0.0425 | 4.73209 | 0.02897 | 4.73209 | 0.04411 | 4.73209 | 0.00969
4.73694 | 0.03254 | 4.73694 | 0.0425 | 4.73694 | 0.02891 | 4.73694 | 0.04321 | 4.73694 | 0.00992
4.7418 | 0.03254 | 4.7418 | 0.04226 | 4.7418 | 0.02885 | 4.7418 | 0.04238 | 4.7418 | 0.01019
4.74665 | 0.03231 | 4.74665 | 0.04196 | 4.74665 | 0.02909 | 4.74665 | 0.0416 | 4.74665 | 0.0104
4.7515 | 0.03207 | 4.7515 | 0.04154 | 4.7515 | 0.02939 | 4.7515 | 0.04125 | 4.7515 | 0.01055
4.75636 | 0.03165 | 4.75636 | 0.04125 | 4.75636 | 0.02992 | 4.75636 | 0.04113 | 4.75636 | 0.01061
4.76121 | 0.03111 | 4.76121 | 0.04095 | 4.76121 | 0.03052 | 4.76121 | 0.04137 | 4.76121 | 0.01061
4.76606 | 0.03076 | 4.76606 | 0.04077 | 4.76606 | 0.03111 | 4.76606 | 0.04172 | 4.76606 | 0.01055
4.77092 | 0.03058 | 4.77092 | 0.04053 | 4.77092 | 0.03153 | 4.77092 | 0.04196 | 4.77092 | 0.01046
4.77577 | 0.0307 | 4.77577 | 0.04011 | 4.77577 | 0.03171 | 4.77577 | 0.04184 | 4.77577 | 0.01037
4.78063 | 0.03111 | 4.78063 | 0.03952 | 4.78063 | 0.03153 | 4.78063 | 0.04154 | 4.78063 | 0.01028
4.78548 | 0.03165 | 4.78548 | 0.03874 | 4.78548 | 0.03105 | 4.78548 | 0.04089 | 4.78548 | 0.01016
4.79033 | 0.03213 | 4.79033 | 0.03791 | 4.79033 | 0.03046 | 4.79033 | 0.04023 | 4.79033 | 0.01001
4.79519 | 0.03231 | 4.79519 | 0.03713 | 4.79519 | 0.0301 | 4.79519 | 0.03976 | 4.79519 | 0.00986
4.80004 | 0.03207 | 4.80004 | 0.0366 | 4.80004 | 0.02992 | 4.80004 | 0.03958 | 4.80004 | 0.00978
4.80489 | 0.03141 | 4.80489 | 0.03642 | 4.80489 | 0.02992 | 4.80489 | 0.03976 | 4.80489 | 0.00972
4.80975 | 0.03058 | 4.80975 | 0.03684 | 4.80975 | 0.03022 | 4.80975 | 0.04041 | 4.80975 | 0.00972
4.8146 | 0.02992 | 4.8146 | 0.03755 | 4.8146 | 0.0304 | 4.8146 | 0.04101 | 4.8146 | 0.0098
4.81945 | 0.02962 | 4.81945 | 0.03844 | 4.81945 | 0.03052 | 4.81945 | 0.04166 | 4.81945 | 0.00986
4.82431 | 0.02974 | 4.82431 | 0.03952 | 4.82431 | 0.03046 | 4.82431 | 0.0422 | 4.82431 | 0.01007
4.82916 | 0.03028 | 4.82916 | 0.04041 | 4.82916 | 0.03022 | 4.82916 | 0.04256 | 4.82916 | 0.01028
4.83401 | 0.03093 | 4.83401 | 0.04119 | 4.83401 | 0.02998 | 4.83401 | 0.04238 | 4.83401 | 0.01055
4.83887 | 0.03165 | 4.83887 | 0.04172 | 4.83887 | 0.0298 | 4.83887 | 0.04184 | 4.83887 | 0.01085
4.84372 | 0.03201 | 4.84372 | 0.04208 | 4.84372 | 0.02968 | 4.84372 | 0.04083 | 4.84372 | 0.01121
4.84857 | 0.03207 | 4.84857 | 0.04238 | 4.84857 | 0.02968 | 4.84857 | 0.0397 | 4.84857 | 0.01147
4.85343 | 0.03201 | 4.85343 | 0.04262 | 4.85343 | 0.02986 | 4.85343 | 0.03862 | 4.85343 | 0.01177
4.85828 | 0.03207 | 4.85828 | 0.04286 | 4.85828 | 0.03004 | 4.85828 | 0.03797 | 4.85828 | 0.01198
4.86313 | 0.03219 | 4.86313 | 0.04315 | 4.86313 | 0.03034 | 4.86313 | 0.03827 | 4.86313 | 0.01216
4.86799 | 0.03242 | 4.86799 | 0.04363 | 4.86799 | 0.03058 | 4.86799 | 0.03952 | 4.86799 | 0.01228
4.87284 | 0.03278 | 4.87284 | 0.04399 | 4.87284 | 0.03076 | 4.87284 | 0.04154 | 4.87284 | 0.01246
4.87769 | 0.03314 | 4.87769 | 0.04429 | 4.87769 | 0.03099 | 4.87769 | 0.04393 | 4.87769 | 0.01261
4.88255 | 0.03314 | 4.88255 | 0.04458 | 4.88255 | 0.03099 | 4.88255 | 0.04601 | 4.88255 | 0.0127
4.8874 | 0.03308 | 4.8874 | 0.04452 | 4.8874 | 0.03088 | 4.8874 | 0.04756 | 4.8874 | 0.0127
4.89225 | 0.03278 | 4.89225 | 0.04447 | 4.89225 | 0.0307 | 4.89225 | 0.04846 | 4.89225 | 0.01246
4.89711 | 0.03219 | 4.89711 | 0.04387 | 4.89711 | 0.03034 | 4.89711 | 0.04864 | 4.89711 | 0.01207
4.90196 | 0.03141 | 4.90196 | 0.04286 | 4.90196 | 0.02992 | 4.90196 | 0.04846 | 4.90196 | 0.01147
4.90681 | 0.03046 | 4.90681 | 0.0416 | 4.90681 | 0.02944 | 4.90681 | 0.04828 | 4.90681 | 0.01082
4.91167 | 0.02962 | 4.91167 | 0.04017 | 4.91167 | 0.02909 | 4.91167 | 0.04822 | 4.91167 | 0.01031
4.91652 | 0.02897 | 4.91652 | 0.0388 | 4.91652 | 0.02879 | 4.91652 | 0.0481 | 4.91652 | 0.01001
4.92137 | 0.02867 | 4.92137 | 0.03773 | 4.92137 | 0.02867 | 4.92137 | 0.0475 | 4.92137 | 0.01004
4.92623 | 0.02885 | 4.92623 | 0.03701 | 4.92623 | 0.02873 | 4.92623 | 0.04655 | 4.92623 | 0.01034
4.93108 | 0.02933 | 4.93108 | 0.03672 | 4.93108 | 0.02915 | 4.93108 | 0.04482 | 4.93108 | 0.0107
4.93593 | 0.02986 | 4.93593 | 0.03684 | 4.93593 | 0.0298 | 4.93593 | 0.04274 | 4.93593 | 0.01103
4.94079 | 0.0301 | 4.94079 | 0.03713 | 4.94079 | 0.03076 | 4.94079 | 0.04071 | 4.94079 | 0.01115
4.94564 | 0.02992 | 4.94564 | 0.03761 | 4.94564 | 0.03177 | 4.94564 | 0.03922 | 4.94564 | 0.011
4.9505 | 0.02939 | 4.9505 | 0.03809 | 4.9505 | 0.0326 | 4.9505 | 0.03862 | 4.9505 | 0.01061
4.95535 | 0.02867 | 4.95535 | 0.03862 | 4.95535 | 0.0332 | 4.95535 | 0.0388 | 4.95535 | 0.01001
4.9602 | 0.02801 | 4.9602 | 0.03892 | 4.9602 | 0.03326 | 4.9602 | 0.03952 | 4.9602 | 0.00945
4.96506 | 0.02778 | 4.96506 | 0.03904 | 4.96506 | 0.03266 | 4.96506 | 0.04065 | 4.96506 | 0.00906
4.96991 | 0.02789 | 4.96991 | 0.03898 | 4.96991 | 0.03201 | 4.96991 | 0.04154 | 4.96991 | 0.00876
4.97476 | 0.02825 | 4.97476 | 0.0388 | 4.97476 | 0.03123 | 4.97476 | 0.04196 | 4.97476 | 0.00873
4.97962 | 0.02879 | 4.97962 | 0.03874 | 4.97962 | 0.03076 | 4.97962 | 0.04178 | 4.97962 | 0.00888
4.98447 | 0.02891 | 4.98447 | 0.03874 | 4.98447 | 0.03088 | 4.98447 | 0.04113 | 4.98447 | 0.009
4.98932 | 0.02867 | 4.98932 | 0.03892 | 4.98932 | 0.03129 | 4.98932 | 0.04029 | 4.98932 | 0.00909
4.99418 | 0.02784 | 4.99418 | 0.03922 | 4.99418 | 0.03213 | 4.99418 | 0.03922 | 4.99418 | 0.00903
4.99903 | 0.02676 | 4.99903 | 0.0397 | 4.99903 | 0.0329 | 4.99903 | 0.03839 | 4.99903 | 0.00888
5.00388 | 0.02569 | 5.00388 | 0.04005 | 5.00388 | 0.03344 | 5.00388 | 0.03791 | 5.00388 | 0.0087
5.00874 | 0.02474 | 5.00874 | 0.04011 | 5.00874 | 0.03368 | 5.00874 | 0.03767 | 5.00874 | 0.00864
5.01359 | 0.0242 | 5.01359 | 0.03999 | 5.01359 | 0.0338 | 5.01359 | 0.03773 | 5.01359 | 0.00885
5.01844 | 0.02426 | 5.01844 | 0.03982 | 5.01844 | 0.03392 | 5.01844 | 0.03809 | 5.01844 | 0.00921
5.0233 | 0.02503 | 5.0233 | 0.0397 | 5.0233 | 0.03421 | 5.0233 | 0.03856 | 5.0233 | 0.00978
5.02815 | 0.02617 | 5.02815 | 0.03994 | 5.02815 | 0.03463 | 5.02815 | 0.03922 | 5.02815 | 0.01022
5.033 | 0.0273 | 5.033 | 0.04029 | 5.033 | 0.03529 | 5.033 | 0.03982 | 5.033 | 0.01055
5.03786 | 0.02843 | 5.03786 | 0.04089 | 5.03786 | 0.0357 | 5.03786 | 0.04053 | 5.03786 | 0.01064
5.04271 | 0.02915 | 5.04271 | 0.04148 | 5.04271 | 0.03576 | 5.04271 | 0.04131 | 5.04271 | 0.01046
5.04756 | 0.02927 | 5.04756 | 0.04184 | 5.04756 | 0.03535 | 5.04756 | 0.04214 | 5.04756 | 0.01019
5.05242 | 0.02879 | 5.05242 | 0.04202 | 5.05242 | 0.03439 | 5.05242 | 0.04315 | 5.05242 | 0.00989
5.05727 | 0.02801 | 5.05727 | 0.0419 | 5.05727 | 0.03314 | 5.05727 | 0.04393 | 5.05727 | 0.00969
5.06212 | 0.02712 | 5.06212 | 0.0416 | 5.06212 | 0.03201 | 5.06212 | 0.04441 | 5.06212 | 0.0096
5.06698 | 0.0264 | 5.06698 | 0.04125 | 5.06698 | 0.03088 | 5.06698 | 0.04429 | 5.06698 | 0.0096
5.07183 | 0.02593 | 5.07183 | 0.04089 | 5.07183 | 0.03016 | 5.07183 | 0.04351 | 5.07183 | 0.00966
5.07668 | 0.02593 | 5.07668 | 0.04053 | 5.07668 | 0.02998 | 5.07668 | 0.0422 | 5.07668 | 0.00972
5.08154 | 0.02623 | 5.08154 | 0.04017 | 5.08154 | 0.03034 | 5.08154 | 0.04059 | 5.08154 | 0.0098
5.08639 | 0.02664 | 5.08639 | 0.03988 | 5.08639 | 0.03099 | 5.08639 | 0.0391 | 5.08639 | 0.00998
5.09124 | 0.02706 | 5.09124 | 0.03964 | 5.09124 | 0.03183 | 5.09124 | 0.03785 | 5.09124 | 0.01025
5.0961 | 0.0273 | 5.0961 | 0.03952 | 5.0961 | 0.03278 | 5.0961 | 0.03695 | 5.0961 | 0.01073
5.10095 | 0.02736 | 5.10095 | 0.03946 | 5.10095 | 0.03356 | 5.10095 | 0.03648 | 5.10095 | 0.01135
5.1058 | 0.02742 | 5.1058 | 0.03964 | 5.1058 | 0.03397 | 5.1058 | 0.0363 | 5.1058 | 0.01204
5.11066 | 0.02772 | 5.11066 | 0.03994 | 5.11066 | 0.03392 | 5.11066 | 0.03636 | 5.11066 | 0.0127
5.11551 | 0.02813 | 5.11551 | 0.04029 | 5.11551 | 0.0335 | 5.11551 | 0.0366 | 5.11551 | 0.01317
5.12036 | 0.02879 | 5.12036 | 0.04053 | 5.12036 | 0.03308 | 5.12036 | 0.03713 | 5.12036 | 0.01329
5.12522 | 0.0298 | 5.12522 | 0.04077 | 5.12522 | 0.03254 | 5.12522 | 0.03773 | 5.12522 | 0.0132
5.13007 | 0.0307 | 5.13007 | 0.04083 | 5.13007 | 0.03225 | 5.13007 | 0.03844 | 5.13007 | 0.01293
5.13493 | 0.03141 | 5.13493 | 0.04089 | 5.13493 | 0.03213 | 5.13493 | 0.03898 | 5.13493 | 0.01261
5.13978 | 0.03165 | 5.13978 | 0.04101 | 5.13978 | 0.03225 | 5.13978 | 0.0394 | 5.13978 | 0.01237
5.14463 | 0.03159 | 5.14463 | 0.04119 | 5.14463 | 0.03237 | 5.14463 | 0.03952 | 5.14463 | 0.01231
5.14949 | 0.03099 | 5.14949 | 0.04154 | 5.14949 | 0.03231 | 5.14949 | 0.0394 | 5.14949 | 0.01243
5.15434 | 0.03034 | 5.15434 | 0.04184 | 5.15434 | 0.03207 | 5.15434 | 0.03934 | 5.15434 | 0.01267
5.15919 | 0.02956 | 5.15919 | 0.04214 | 5.15919 | 0.03159 | 5.15919 | 0.03928 | 5.15919 | 0.01308
5.16405 | 0.02903 | 5.16405 | 0.04226 | 5.16405 | 0.03093 | 5.16405 | 0.03934 | 5.16405 | 0.01356
5.1689 | 0.02885 | 5.1689 | 0.04214 | 5.1689 | 0.03028 | 5.1689 | 0.03964 | 5.1689 | 0.01395
5.17375 | 0.02885 | 5.17375 | 0.04208 | 5.17375 | 0.02974 | 5.17375 | 0.03982 | 5.17375 | 0.01428
5.17861 | 0.02903 | 5.17861 | 0.0419 | 5.17861 | 0.02939 | 5.17861 | 0.03999 | 5.17861 | 0.01445
5.18346 | 0.02933 | 5.18346 | 0.0419 | 5.18346 | 0.02933 | 5.18346 | 0.03999 | 5.18346 | 0.01451
5.18831 | 0.02968 | 5.18831 | 0.04214 | 5.18831 | 0.0295 | 5.18831 | 0.03999 | 5.18831 | 0.01451
5.19317 | 0.02998 | 5.19317 | 0.04268 | 5.19317 | 0.0298 | 5.19317 | 0.03976 | 5.19317 | 0.01442
5.19802 | 0.03004 | 5.19802 | 0.04333 | 5.19802 | 0.03016 | 5.19802 | 0.03952 | 5.19802 | 0.01431
5.20287 | 0.02986 | 5.20287 | 0.04399 | 5.20287 | 0.03064 | 5.20287 | 0.03946 | 5.20287 | 0.01407
5.20773 | 0.02968 | 5.20773 | 0.04458 | 5.20773 | 0.03105 | 5.20773 | 0.0394 | 5.20773 | 0.0138
5.21258 | 0.02933 | 5.21258 | 0.04488 | 5.21258 | 0.03135 | 5.21258 | 0.03946 | 5.21258 | 0.01341
5.21743 | 0.02891 | 5.21743 | 0.045 | 5.21743 | 0.03153 | 5.21743 | 0.03952 | 5.21743 | 0.01299
5.22229 | 0.02861 | 5.22229 | 0.04488 | 5.22229 | 0.03153 | 5.22229 | 0.0394 | 5.22229 | 0.01255
5.22714 | 0.02849 | 5.22714 | 0.04452 | 5.22714 | 0.03165 | 5.22714 | 0.03916 | 5.22714 | 0.01213
5.23199 | 0.02855 | 5.23199 | 0.04405 | 5.23199 | 0.03189 | 5.23199 | 0.03862 | 5.23199 | 0.01183
5.23685 | 0.02867 | 5.23685 | 0.04363 | 5.23685 | 0.03231 | 5.23685 | 0.03797 | 5.23685 | 0.01159
5.2417 | 0.02891 | 5.2417 | 0.04321 | 5.2417 | 0.03302 | 5.2417 | 0.03719 | 5.2417 | 0.0115
5.24655 | 0.02903 | 5.24655 | 0.04297 | 5.24655 | 0.03386 | 5.24655 | 0.03654 | 5.24655 | 0.01144
5.25141 | 0.02921 | 5.25141 | 0.04274 | 5.25141 | 0.03481 | 5.25141 | 0.03612 | 5.25141 | 0.0115
5.25626 | 0.0295 | 5.25626 | 0.04262 | 5.25626 | 0.03576 | 5.25626 | 0.03618 | 5.25626 | 0.01165
5.26111 | 0.02974 | 5.26111 | 0.04238 | 5.26111 | 0.0366 | 5.26111 | 0.03654 | 5.26111 | 0.01186
5.26597 | 0.03004 | 5.26597 | 0.04244 | 5.26597 | 0.03725 | 5.26597 | 0.03743 | 5.26597 | 0.01216
5.27082 | 0.03052 | 5.27082 | 0.04232 | 5.27082 | 0.03785 | 5.27082 | 0.03862 | 5.27082 | 0.01249
5.27567 | 0.03088 | 5.27567 | 0.0422 | 5.27567 | 0.03821 | 5.27567 | 0.03988 | 5.27567 | 0.01279
5.28053 | 0.03117 | 5.28053 | 0.04202 | 5.28053 | 0.0385 | 5.28053 | 0.04107 | 5.28053 | 0.01308
5.28538 | 0.03111 | 5.28538 | 0.04184 | 5.28538 | 0.03839 | 5.28538 | 0.04184 | 5.28538 | 0.01341
5.29023 | 0.03082 | 5.29023 | 0.04154 | 5.29023 | 0.03797 | 5.29023 | 0.04226 | 5.29023 | 0.01374
5.29509 | 0.03034 | 5.29509 | 0.04131 | 5.29509 | 0.03719 | 5.29509 | 0.04226 | 5.29509 | 0.01407
5.29994 | 0.02974 | 5.29994 | 0.04131 | 5.29994 | 0.03654 | 5.29994 | 0.04178 | 5.29994 | 0.01442
5.3048 | 0.02927 | 5.3048 | 0.04131 | 5.3048 | 0.03582 | 5.3048 | 0.04131 | 5.3048 | 0.01478
5.30965 | 0.02921 | 5.30965 | 0.04154 | 5.30965 | 0.03546 | 5.30965 | 0.04089 | 5.30965 | 0.01505
5.3145 | 0.0295 | 5.3145 | 0.04178 | 5.3145 | 0.03529 | 5.3145 | 0.04071 | 5.3145 | 0.0152
5.31936 | 0.0301 | 5.31936 | 0.04202 | 5.31936 | 0.03529 | 5.31936 | 0.04071 | 5.31936 | 0.01526
5.32421 | 0.03088 | 5.32421 | 0.0422 | 5.32421 | 0.03529 | 5.32421 | 0.04125 | 5.32421 | 0.01511
5.32906 | 0.03153 | 5.32906 | 0.04232 | 5.32906 | 0.03523 | 5.32906 | 0.04184 | 5.32906 | 0.01478
5.33392 | 0.03207 | 5.33392 | 0.04256 | 5.33392 | 0.03505 | 5.33392 | 0.0428 | 5.33392 | 0.01445
5.33877 | 0.03266 | 5.33877 | 0.04286 | 5.33877 | 0.03487 | 5.33877 | 0.04393 | 5.33877 | 0.01404
5.34362 | 0.03302 | 5.34362 | 0.04327 | 5.34362 | 0.03481 | 5.34362 | 0.04518 | 5.34362 | 0.01368
5.34848 | 0.03338 | 5.34848 | 0.04381 | 5.34848 | 0.03481 | 5.34848 | 0.04631 | 5.34848 | 0.01335
5.35333 | 0.03362 | 5.35333 | 0.04417 | 5.35333 | 0.03511 | 5.35333 | 0.04709 | 5.35333 | 0.01308
5.35818 | 0.03374 | 5.35818 | 0.04452 | 5.35818 | 0.03541 | 5.35818 | 0.04739 | 5.35818 | 0.01281
5.36304 | 0.03368 | 5.36304 | 0.04464 | 5.36304 | 0.0357 | 5.36304 | 0.04727 | 5.36304 | 0.01252
5.36789 | 0.03326 | 5.36789 | 0.0447 | 5.36789 | 0.03606 | 5.36789 | 0.04697 | 5.36789 | 0.01222
5.37274 | 0.03278 | 5.37274 | 0.04476 | 5.37274 | 0.03642 | 5.37274 | 0.04661 | 5.37274 | 0.01183
5.3776 | 0.03242 | 5.3776 | 0.0447 | 5.3776 | 0.0369 | 5.3776 | 0.04637 | 5.3776 | 0.01156
5.38245 | 0.03207 | 5.38245 | 0.04441 | 5.38245 | 0.03743 | 5.38245 | 0.04613 | 5.38245 | 0.01141
5.3873 | 0.03201 | 5.3873 | 0.04381 | 5.3873 | 0.03791 | 5.3873 | 0.04578 | 5.3873 | 0.01147
5.39216 | 0.03189 | 5.39216 | 0.04286 | 5.39216 | 0.03844 | 5.39216 | 0.04518 | 5.39216 | 0.01168
5.39701 | 0.03177 | 5.39701 | 0.04166 | 5.39701 | 0.03862 | 5.39701 | 0.04417 | 5.39701 | 0.01198
5.40186 | 0.03153 | 5.40186 | 0.04047 | 5.40186 | 0.03874 | 5.40186 | 0.04303 | 5.40186 | 0.01219
5.40672 | 0.03093 | 5.40672 | 0.0394 | 5.40672 | 0.03856 | 5.40672 | 0.04214 | 5.40672 | 0.01228
5.41157 | 0.03034 | 5.41157 | 0.03874 | 5.41157 | 0.0385 | 5.41157 | 0.04172 | 5.41157 | 0.01213
5.41642 | 0.02998 | 5.41642 | 0.03856 | 5.41642 | 0.03839 | 5.41642 | 0.04202 | 5.41642 | 0.01186
5.42128 | 0.02992 | 5.42128 | 0.0388 | 5.42128 | 0.03809 | 5.42128 | 0.04297 | 5.42128 | 0.0115
5.42613 | 0.03016 | 5.42613 | 0.03916 | 5.42613 | 0.03785 | 5.42613 | 0.04423 | 5.42613 | 0.01127
5.43098 | 0.03058 | 5.43098 | 0.0397 | 5.43098 | 0.03749 | 5.43098 | 0.04536 | 5.43098 | 0.01115
5.43584 | 0.03123 | 5.43584 | 0.03999 | 5.43584 | 0.03695 | 5.43584 | 0.04625 | 5.43584 | 0.0113
5.44069 | 0.03195 | 5.44069 | 0.03999 | 5.44069 | 0.03654 | 5.44069 | 0.04667 | 5.44069 | 0.01156
5.44554 | 0.0326 | 5.44554 | 0.03982 | 5.44554 | 0.03606 | 5.44554 | 0.04661 | 5.44554 | 0.01195
5.4504 | 0.03326 | 5.4504 | 0.03934 | 5.4504 | 0.0357 | 5.4504 | 0.04637 | 5.4504 | 0.01228
5.45525 | 0.03356 | 5.45525 | 0.03898 | 5.45525 | 0.03517 | 5.45525 | 0.04613 | 5.45525 | 0.01252
5.4601 | 0.03368 | 5.4601 | 0.03868 | 5.4601 | 0.03469 | 5.4601 | 0.04619 | 5.4601 | 0.01264
5.46496 | 0.03332 | 5.46496 | 0.03856 | 5.46496 | 0.03421 | 5.46496 | 0.04661 | 5.46496 | 0.01264
5.46981 | 0.03272 | 5.46981 | 0.03868 | 5.46981 | 0.03397 | 5.46981 | 0.04697 | 5.46981 | 0.01264
5.47467 | 0.03207 | 5.47467 | 0.03898 | 5.47467 | 0.03374 | 5.47467 | 0.04745 | 5.47467 | 0.0127
5.47952 | 0.03153 | 5.47952 | 0.03922 | 5.47952 | 0.0338 | 5.47952 | 0.04774 | 5.47952 | 0.01284
5.48437 | 0.03147 | 5.48437 | 0.03928 | 5.48437 | 0.03397 | 5.48437 | 0.04792 | 5.48437 | 0.01293
5.48923 | 0.03177 | 5.48923 | 0.03934 | 5.48923 | 0.03403 | 5.48923 | 0.04798 | 5.48923 | 0.01305
5.49408 | 0.03225 | 5.49408 | 0.03928 | 5.49408 | 0.03403 | 5.49408 | 0.04804 | 5.49408 | 0.01308
5.49893 | 0.03272 | 5.49893 | 0.03922 | 5.49893 | 0.03397 | 5.49893 | 0.04834 | 5.49893 | 0.01302
5.50379 | 0.0329 | 5.50379 | 0.03928 | 5.50379 | 0.03374 | 5.50379 | 0.0487 | 5.50379 | 0.01281
5.50864 | 0.03278 | 5.50864 | 0.03958 | 5.50864 | 0.03356 | 5.50864 | 0.04923 | 5.50864 | 0.01249
5.51349 | 0.03237 | 5.51349 | 0.03999 | 5.51349 | 0.03344 | 5.51349 | 0.04947 | 5.51349 | 0.0121
5.51835 | 0.03195 | 5.51835 | 0.04053 | 5.51835 | 0.0335 | 5.51835 | 0.04965 | 5.51835 | 0.01165
5.5232 | 0.03183 | 5.5232 | 0.04095 | 5.5232 | 0.03362 | 5.5232 | 0.04929 | 5.5232 | 0.01127
5.52805 | 0.03219 | 5.52805 | 0.04113 | 5.52805 | 0.03362 | 5.52805 | 0.04852 | 5.52805 | 0.01094
5.53291 | 0.03302 | 5.53291 | 0.04083 | 5.53291 | 0.03344 | 5.53291 | 0.04739 | 5.53291 | 0.01079
5.53776 | 0.03427 | 5.53776 | 0.04023 | 5.53776 | 0.03284 | 5.53776 | 0.04607 | 5.53776 | 0.01079
5.54261 | 0.03564 | 5.54261 | 0.03946 | 5.54261 | 0.03201 | 5.54261 | 0.04476 | 5.54261 | 0.01097
5.54747 | 0.0369 | 5.54747 | 0.03874 | 5.54747 | 0.03088 | 5.54747 | 0.04369 | 5.54747 | 0.0113
5.55232 | 0.03797 | 5.55232 | 0.03827 | 5.55232 | 0.0298 | 5.55232 | 0.04303 | 5.55232 | 0.01174
5.55717 | 0.03868 | 5.55717 | 0.03827 | 5.55717 | 0.02879 | 5.55717 | 0.04274 | 5.55717 | 0.01219
5.56203 | 0.03916 | 5.56203 | 0.03868 | 5.56203 | 0.02837 | 5.56203 | 0.04262 | 5.56203 | 0.01255
5.56688 | 0.03922 | 5.56688 | 0.03958 | 5.56688 | 0.02849 | 5.56688 | 0.04256 | 5.56688 | 0.01273
5.57173 | 0.03892 | 5.57173 | 0.04065 | 5.57173 | 0.02909 | 5.57173 | 0.04262 | 5.57173 | 0.0127
5.57659 | 0.03821 | 5.57659 | 0.04178 | 5.57659 | 0.02998 | 5.57659 | 0.04244 | 5.57659 | 0.01249
5.58144 | 0.03737 | 5.58144 | 0.04286 | 5.58144 | 0.03093 | 5.58144 | 0.0422 | 5.58144 | 0.01219
5.58629 | 0.03636 | 5.58629 | 0.04405 | 5.58629 | 0.03171 | 5.58629 | 0.04184 | 5.58629 | 0.01195
5.59115 | 0.03529 | 5.59115 | 0.04512 | 5.59115 | 0.03219 | 5.59115 | 0.04154 | 5.59115 | 0.01162
5.596 | 0.03445 | 5.596 | 0.04625 | 5.596 | 0.03231 | 5.596 | 0.04131 | 5.596 | 0.01141
5.60085 | 0.03374 | 5.60085 | 0.04733 | 5.60085 | 0.0326 | 5.60085 | 0.04131 | 5.60085 | 0.01124
5.60571 | 0.03326 | 5.60571 | 0.0481 | 5.60571 | 0.03314 | 5.60571 | 0.04154 | 5.60571 | 0.01112
5.61056 | 0.03296 | 5.61056 | 0.04864 | 5.61056 | 0.03415 | 5.61056 | 0.04196 | 5.61056 | 0.01106
5.61541 | 0.03278 | 5.61541 | 0.04864 | 5.61541 | 0.03541 | 5.61541 | 0.04238 | 5.61541 | 0.011
5.62027 | 0.03242 | 5.62027 | 0.04816 | 5.62027 | 0.03654 | 5.62027 | 0.04274 | 5.62027 | 0.011
5.62512 | 0.03213 | 5.62512 | 0.0475 | 5.62512 | 0.03737 | 5.62512 | 0.04274 | 5.62512 | 0.011
5.62997 | 0.03183 | 5.62997 | 0.04673 | 5.62997 | 0.03755 | 5.62997 | 0.04256 | 5.62997 | 0.01097
5.63483 | 0.03183 | 5.63483 | 0.04607 | 5.63483 | 0.03713 | 5.63483 | 0.04214 | 5.63483 | 0.01082
5.63968 | 0.03201 | 5.63968 | 0.04566 | 5.63968 | 0.0363 | 5.63968 | 0.04172 | 5.63968 | 0.01052
5.64454 | 0.03237 | 5.64454 | 0.04554 | 5.64454 | 0.03523 | 5.64454 | 0.04125 | 5.64454 | 0.01013
5.64939 | 0.03266 | 5.64939 | 0.04548 | 5.64939 | 0.03421 | 5.64939 | 0.04095 | 5.64939 | 0.00969
5.65424 | 0.0326 | 5.65424 | 0.0453 | 5.65424 | 0.03338 | 5.65424 | 0.04083 | 5.65424 | 0.0093
5.6591 | 0.03213 | 5.6591 | 0.045 | 5.6591 | 0.03278 | 5.6591 | 0.04095 | 5.6591 | 0.00909
5.66395 | 0.03093 | 5.66395 | 0.04458 | 5.66395 | 0.03242 | 5.66395 | 0.04125 | 5.66395 | 0.00921
5.6688 | 0.02944 | 5.6688 | 0.04417 | 5.6688 | 0.03201 | 5.6688 | 0.04172 | 5.6688 | 0.00966
5.67366 | 0.02784 | 5.67366 | 0.04369 | 5.67366 | 0.03201 | 5.67366 | 0.04208 | 5.67366 | 0.01046
5.67851 | 0.0267 | 5.67851 | 0.04345 | 5.67851 | 0.03195 | 5.67851 | 0.0425 | 5.67851 | 0.01147
5.68336 | 0.02623 | 5.68336 | 0.04333 | 5.68336 | 0.03213 | 5.68336 | 0.04292 | 5.68336 | 0.01261
5.68822 | 0.02688 | 5.68822 | 0.04327 | 5.68822 | 0.03242 | 5.68822 | 0.04327 | 5.68822 | 0.01374
5.69307 | 0.02819 | 5.69307 | 0.04321 | 5.69307 | 0.03284 | 5.69307 | 0.04393 | 5.69307 | 0.01481
5.69792 | 0.03028 | 5.69792 | 0.04309 | 5.69792 | 0.03338 | 5.69792 | 0.04476 | 5.69792 | 0.01574
5.70278 | 0.03278 | 5.70278 | 0.04292 | 5.70278 | 0.03421 | 5.70278 | 0.04572 | 5.70278 | 0.01651
5.70763 | 0.03535 | 5.70763 | 0.04292 | 5.70763 | 0.03511 | 5.70763 | 0.04685 | 5.70763 | 0.01705
5.71248 | 0.03791 | 5.71248 | 0.04321 | 5.71248 | 0.03612 | 5.71248 | 0.04768 | 5.71248 | 0.01743
5.71734 | 0.04041 | 5.71734 | 0.04399 | 5.71734 | 0.03719 | 5.71734 | 0.04834 | 5.71734 | 0.01755
5.72219 | 0.0428 | 5.72219 | 0.04512 | 5.72219 | 0.03815 | 5.72219 | 0.04846 | 5.72219 | 0.01737
5.72704 | 0.045 | 5.72704 | 0.04655 | 5.72704 | 0.03898 | 5.72704 | 0.04846 | 5.72704 | 0.01705
5.7319 | 0.04691 | 5.7319 | 0.04816 | 5.7319 | 0.03976 | 5.7319 | 0.0484 | 5.7319 | 0.01654
5.73675 | 0.04852 | 5.73675 | 0.04971 | 5.73675 | 0.04059 | 5.73675 | 0.04864 | 5.73675 | 0.01615
5.7416 | 0.04947 | 5.7416 | 0.05102 | 5.7416 | 0.04154 | 5.7416 | 0.04929 | 5.7416 | 0.01585
5.74646 | 0.04965 | 5.74646 | 0.05186 | 5.74646 | 0.04274 | 5.74646 | 0.0506 | 5.74646 | 0.01588
5.75131 | 0.04917 | 5.75131 | 0.05227 | 5.75131 | 0.04393 | 5.75131 | 0.05215 | 5.75131 | 0.01621
5.75616 | 0.04828 | 5.75616 | 0.05227 | 5.75616 | 0.04512 | 5.75616 | 0.05406 | 5.75616 | 0.01678
5.76102 | 0.04733 | 5.76102 | 0.05215 | 5.76102 | 0.04601 | 5.76102 | 0.05597 | 5.76102 | 0.01752
5.76587 | 0.04637 | 5.76587 | 0.05192 | 5.76587 | 0.04673 | 5.76587 | 0.0577 | 5.76587 | 0.01836
5.77072 | 0.04601 | 5.77072 | 0.05174 | 5.77072 | 0.04721 | 5.77072 | 0.05925 | 5.77072 | 0.01916
5.77558 | 0.04607 | 5.77558 | 0.05186 | 5.77558 | 0.04733 | 5.77558 | 0.0605 | 5.77558 | 0.01994
5.78043 | 0.04625 | 5.78043 | 0.05215 | 5.78043 | 0.04739 | 5.78043 | 0.06139 | 5.78043 | 0.02056
5.78528 | 0.04649 | 5.78528 | 0.05281 | 5.78528 | 0.04721 | 5.78528 | 0.06181 | 5.78528 | 0.02101
5.79014 | 0.04667 | 5.79014 | 0.05364 | 5.79014 | 0.04679 | 5.79014 | 0.06145 | 5.79014 | 0.0211
5.79499 | 0.04661 | 5.79499 | 0.0546 | 5.79499 | 0.04637 | 5.79499 | 0.06062 | 5.79499 | 0.02095
5.79984 | 0.04613 | 5.79984 | 0.05543 | 5.79984 | 0.0459 | 5.79984 | 0.05937 | 5.79984 | 0.02056
5.8047 | 0.04542 | 5.8047 | 0.05621 | 5.8047 | 0.04566 | 5.8047 | 0.05782 | 5.8047 | 0.02006
5.80955 | 0.04458 | 5.80955 | 0.05651 | 5.80955 | 0.04554 | 5.80955 | 0.05621 | 5.80955 | 0.01958
5.8144 | 0.04381 | 5.8144 | 0.05639 | 5.8144 | 0.04554 | 5.8144 | 0.05496 | 5.8144 | 0.01925
5.81926 | 0.04315 | 5.81926 | 0.05597 | 5.81926 | 0.0456 | 5.81926 | 0.05418 | 5.81926 | 0.01913
5.82411 | 0.04268 | 5.82411 | 0.05519 | 5.82411 | 0.0456 | 5.82411 | 0.05406 | 5.82411 | 0.01919
5.82897 | 0.04238 | 5.82897 | 0.05436 | 5.82897 | 0.04542 | 5.82897 | 0.05436 | 5.82897 | 0.0191
5.83382 | 0.04226 | 5.83382 | 0.05358 | 5.83382 | 0.04506 | 5.83382 | 0.05496 | 5.83382 | 0.01889
5.83867 | 0.0422 | 5.83867 | 0.05305 | 5.83867 | 0.04464 | 5.83867 | 0.05561 | 5.83867 | 0.01848
5.84353 | 0.04208 | 5.84353 | 0.05293 | 5.84353 | 0.04441 | 5.84353 | 0.05627 | 5.84353 | 0.01785
5.84838 | 0.04166 | 5.84838 | 0.05311 | 5.84838 | 0.04441 | 5.84838 | 0.0568 | 5.84838 | 0.01714
5.85323 | 0.04089 | 5.85323 | 0.05341 | 5.85323 | 0.04452 | 5.85323 | 0.05716 | 5.85323 | 0.01663
5.85809 | 0.0397 | 5.85809 | 0.054 | 5.85809 | 0.04482 | 5.85809 | 0.05758 | 5.85809 | 0.01639
5.86294 | 0.03821 | 5.86294 | 0.05442 | 5.86294 | 0.04512 | 5.86294 | 0.05782 | 5.86294 | 0.01642
5.86779 | 0.03672 | 5.86779 | 0.05478 | 5.86779 | 0.0453 | 5.86779 | 0.05794 | 5.86779 | 0.01669
5.87265 | 0.03535 | 5.87265 | 0.05478 | 5.87265 | 0.04512 | 5.87265 | 0.0577 | 5.87265 | 0.01693
5.8775 | 0.03439 | 5.8775 | 0.05442 | 5.8775 | 0.04447 | 5.8775 | 0.05722 | 5.8775 | 0.01708
5.88235 | 0.03386 | 5.88235 | 0.05382 | 5.88235 | 0.04363 | 5.88235 | 0.05627 | 5.88235 | 0.01693
5.88721 | 0.03403 | 5.88721 | 0.05329 | 5.88721 | 0.04244 | 5.88721 | 0.05502 | 5.88721 | 0.01657
5.89206 | 0.03457 | 5.89206 | 0.05281 | 5.89206 | 0.04125 | 5.89206 | 0.05364 | 5.89206 | 0.01606
5.89691 | 0.03535 | 5.89691 | 0.05251 | 5.89691 | 0.04011 | 5.89691 | 0.05227 | 5.89691 | 0.01559
5.90177 | 0.03618 | 5.90177 | 0.05227 | 5.90177 | 0.03916 | 5.90177 | 0.05126 | 5.90177 | 0.0152
5.90662 | 0.03695 | 5.90662 | 0.05198 | 5.90662 | 0.03839 | 5.90662 | 0.05066 | 5.90662 | 0.01508
5.91147 | 0.03743 | 5.91147 | 0.05162 | 5.91147 | 0.03761 | 5.91147 | 0.05037 | 5.91147 | 0.0152
5.91633 | 0.03773 | 5.91633 | 0.05102 | 5.91633 | 0.03684 | 5.91633 | 0.05025 | 5.91633 | 0.01541
5.92118 | 0.03767 | 5.92118 | 0.05049 | 5.92118 | 0.03606 | 5.92118 | 0.05013 | 5.92118 | 0.01562
5.92603 | 0.03743 | 5.92603 | 0.04989 | 5.92603 | 0.03511 | 5.92603 | 0.04983 | 5.92603 | 0.01565
5.93089 | 0.03713 | 5.93089 | 0.04941 | 5.93089 | 0.03421 | 5.93089 | 0.04917 | 5.93089 | 0.01541
5.93574 | 0.03678 | 5.93574 | 0.049 | 5.93574 | 0.03344 | 5.93574 | 0.04828 | 5.93574 | 0.01505
5.94059 | 0.03636 | 5.94059 | 0.04834 | 5.94059 | 0.03296 | 5.94059 | 0.04721 | 5.94059 | 0.01457
5.94545 | 0.03594 | 5.94545 | 0.04739 | 5.94545 | 0.0326 | 5.94545 | 0.04631 | 5.94545 | 0.01413
5.9503 | 0.0357 | 5.9503 | 0.04625 | 5.9503 | 0.03278 | 5.9503 | 0.04548 | 5.9503 | 0.01389
5.95515 | 0.03529 | 5.95515 | 0.04488 | 5.95515 | 0.03302 | 5.95515 | 0.04524 | 5.95515 | 0.0138
5.96001 | 0.03487 | 5.96001 | 0.04363 | 5.96001 | 0.03356 | 5.96001 | 0.0453 | 5.96001 | 0.01392
5.96486 | 0.03439 | 5.96486 | 0.04262 | 5.96486 | 0.03409 | 5.96486 | 0.04584 | 5.96486 | 0.01419
5.96971 | 0.03374 | 5.96971 | 0.0422 | 5.96971 | 0.03445 | 5.96971 | 0.04661 | 5.96971 | 0.01448
5.97457 | 0.03332 | 5.97457 | 0.04226 | 5.97457 | 0.03463 | 5.97457 | 0.04756 | 5.97457 | 0.01475
5.97942 | 0.0332 | 5.97942 | 0.0428 | 5.97942 | 0.03481 | 5.97942 | 0.04828 | 5.97942 | 0.01493
5.98427 | 0.0335 | 5.98427 | 0.04345 | 5.98427 | 0.03499 | 5.98427 | 0.04852 | 5.98427 | 0.0149
5.98913 | 0.03421 | 5.98913 | 0.04405 | 5.98913 | 0.03523 | 5.98913 | 0.04804 | 5.98913 | 0.01472
5.99398 | 0.03517 | 5.99398 | 0.04441 | 5.99398 | 0.03546 | 5.99398 | 0.04709 | 5.99398 | 0.01439
5.99884 | 0.03606 | 5.99884 | 0.04464 | 5.99884 | 0.03576 | 5.99884 | 0.0456 | 5.99884 | 0.01404
6.00369 | 0.03654 | 6.00369 | 0.04464 | 6.00369 | 0.036 | 6.00369 | 0.04387 | 6.00369 | 0.01362
6.00854 | 0.0366 | 6.00854 | 0.04476 | 6.00854 | 0.036 | 6.00854 | 0.04232 | 6.00854 | 0.01326
6.0134 | 0.03618 | 6.0134 | 0.04488 | 6.0134 | 0.03594 | 6.0134 | 0.04107 | 6.0134 | 0.01284
6.01825 | 0.03564 | 6.01825 | 0.04542 | 6.01825 | 0.03576 | 6.01825 | 0.04035 | 6.01825 | 0.01255
6.0231 | 0.03517 | 6.0231 | 0.04601 | 6.0231 | 0.03558 | 6.0231 | 0.03988 | 6.0231 | 0.01225
6.02796 | 0.03493 | 6.02796 | 0.04667 | 6.02796 | 0.03541 | 6.02796 | 0.03964 | 6.02796 | 0.01216
6.03281 | 0.03493 | 6.03281 | 0.04727 | 6.03281 | 0.03517 | 6.03281 | 0.03952 | 6.03281 | 0.01213
6.03766 | 0.03499 | 6.03766 | 0.04733 | 6.03766 | 0.03481 | 6.03766 | 0.0394 | 6.03766 | 0.01234
6.04252 | 0.03487 | 6.04252 | 0.04709 | 6.04252 | 0.03415 | 6.04252 | 0.03928 | 6.04252 | 0.01267
6.04737 | 0.03433 | 6.04737 | 0.04649 | 6.04737 | 0.03314 | 6.04737 | 0.03922 | 6.04737 | 0.0129
6.05222 | 0.03332 | 6.05222 | 0.04584 | 6.05222 | 0.03207 | 6.05222 | 0.03922 | 6.05222 | 0.01314
6.05708 | 0.03201 | 6.05708 | 0.04512 | 6.05708 | 0.03093 | 6.05708 | 0.03904 | 6.05708 | 0.01314
6.06193 | 0.0307 | 6.06193 | 0.04441 | 6.06193 | 0.0301 | 6.06193 | 0.0388 | 6.06193 | 0.01296
6.06678 | 0.02944 | 6.06678 | 0.04369 | 6.06678 | 0.0295 | 6.06678 | 0.03862 | 6.06678 | 0.01261
6.07164 | 0.02855 | 6.07164 | 0.04286 | 6.07164 | 0.02944 | 6.07164 | 0.03815 | 6.07164 | 0.01216
6.07649 | 0.02819 | 6.07649 | 0.04196 | 6.07649 | 0.02962 | 6.07649 | 0.03785 | 6.07649 | 0.01174
6.08134 | 0.02825 | 6.08134 | 0.04095 | 6.08134 | 0.0301 | 6.08134 | 0.03761 | 6.08134 | 0.01141
6.0862 | 0.02879 | 6.0862 | 0.03999 | 6.0862 | 0.03064 | 6.0862 | 0.03767 | 6.0862 | 0.0113
6.09105 | 0.02956 | 6.09105 | 0.03946 | 6.09105 | 0.03117 | 6.09105 | 0.03809 | 6.09105 | 0.01144
6.0959 | 0.03046 | 6.0959 | 0.0391 | 6.0959 | 0.03165 | 6.0959 | 0.03856 | 6.0959 | 0.01174
6.10076 | 0.03141 | 6.10076 | 0.03892 | 6.10076 | 0.03183 | 6.10076 | 0.03904 | 6.10076 | 0.01222
6.10561 | 0.03213 | 6.10561 | 0.03892 | 6.10561 | 0.03207 | 6.10561 | 0.03952 | 6.10561 | 0.01273
6.11046 | 0.0326 | 6.11046 | 0.03886 | 6.11046 | 0.03195 | 6.11046 | 0.03976 | 6.11046 | 0.01317
6.11532 | 0.03278 | 6.11532 | 0.03868 | 6.11532 | 0.03189 | 6.11532 | 0.03982 | 6.11532 | 0.01338
6.12017 | 0.03254 | 6.12017 | 0.03833 | 6.12017 | 0.03177 | 6.12017 | 0.03964 | 6.12017 | 0.01329
6.12502 | 0.03201 | 6.12502 | 0.03815 | 6.12502 | 0.03207 | 6.12502 | 0.0394 | 6.12502 | 0.0129
6.12988 | 0.03141 | 6.12988 | 0.03821 | 6.12988 | 0.03266 | 6.12988 | 0.03904 | 6.12988 | 0.01216
6.13473 | 0.03099 | 6.13473 | 0.0385 | 6.13473 | 0.0335 | 6.13473 | 0.03874 | 6.13473 | 0.0113
6.13958 | 0.03076 | 6.13958 | 0.03916 | 6.13958 | 0.03445 | 6.13958 | 0.03839 | 6.13958 | 0.01046
6.14444 | 0.03064 | 6.14444 | 0.04011 | 6.14444 | 0.03523 | 6.14444 | 0.03773 | 6.14444 | 0.00983
6.14929 | 0.03058 | 6.14929 | 0.04101 | 6.14929 | 0.03582 | 6.14929 | 0.03713 | 6.14929 | 0.00942
6.15414 | 0.03034 | 6.15414 | 0.04202 | 6.15414 | 0.03612 | 6.15414 | 0.03618 | 6.15414 | 0.00936
6.159 | 0.02962 | 6.159 | 0.04262 | 6.159 | 0.03624 | 6.159 | 0.03517 | 6.159 | 0.00948
6.16385 | 0.02861 | 6.16385 | 0.04286 | 6.16385 | 0.03636 | 6.16385 | 0.03415 | 6.16385 | 0.00975
6.16871 | 0.0273 | 6.16871 | 0.0428 | 6.16871 | 0.03648 | 6.16871 | 0.03362 | 6.16871 | 0.01004
6.17356 | 0.02611 | 6.17356 | 0.04238 | 6.17356 | 0.03678 | 6.17356 | 0.03356 | 6.17356 | 0.01031
6.17841 | 0.02539 | 6.17841 | 0.0419 | 6.17841 | 0.03701 | 6.17841 | 0.03421 | 6.17841 | 0.01049
6.18327 | 0.02533 | 6.18327 | 0.04131 | 6.18327 | 0.03707 | 6.18327 | 0.03552 | 6.18327 | 0.0107
6.18812 | 0.02599 | 6.18812 | 0.04089 | 6.18812 | 0.03707 | 6.18812 | 0.03719 | 6.18812 | 0.01082
6.19297 | 0.02712 | 6.19297 | 0.04035 | 6.19297 | 0.03678 | 6.19297 | 0.0388 | 6.19297 | 0.01091
6.19783 | 0.02843 | 6.19783 | 0.03976 | 6.19783 | 0.0363 | 6.19783 | 0.04017 | 6.19783 | 0.01103
6.20268 | 0.02956 | 6.20268 | 0.03898 | 6.20268 | 0.03558 | 6.20268 | 0.04113 | 6.20268 | 0.01103
6.20753 | 0.03016 | 6.20753 | 0.03785 | 6.20753 | 0.03481 | 6.20753 | 0.04166 | 6.20753 | 0.01106
6.21239 | 0.03022 | 6.21239 | 0.03672 | 6.21239 | 0.03403 | 6.21239 | 0.04178 | 6.21239 | 0.01106
6.21724 | 0.02986 | 6.21724 | 0.03564 | 6.21724 | 0.03302 | 6.21724 | 0.04166 | 6.21724 | 0.01103
6.22209 | 0.02933 | 6.22209 | 0.03499 | 6.22209 | 0.03195 | 6.22209 | 0.04137 | 6.22209 | 0.01112
6.22695 | 0.02879 | 6.22695 | 0.03505 | 6.22695 | 0.0307 | 6.22695 | 0.04107 | 6.22695 | 0.01121
6.2318 | 0.02837 | 6.2318 | 0.03564 | 6.2318 | 0.02939 | 6.2318 | 0.04077 | 6.2318 | 0.01135
6.23665 | 0.02819 | 6.23665 | 0.03654 | 6.23665 | 0.02819 | 6.23665 | 0.04041 | 6.23665 | 0.01153
6.24151 | 0.02819 | 6.24151 | 0.03743 | 6.24151 | 0.02712 | 6.24151 | 0.04005 | 6.24151 | 0.01168
6.24636 | 0.02825 | 6.24636 | 0.03815 | 6.24636 | 0.0264 | 6.24636 | 0.03999 | 6.24636 | 0.0118
6.25121 | 0.02831 | 6.25121 | 0.03833 | 6.25121 | 0.02617 | 6.25121 | 0.03999 | 6.25121 | 0.01186
6.25607 | 0.02831 | 6.25607 | 0.03821 | 6.25607 | 0.0264 | 6.25607 | 0.04035 | 6.25607 | 0.0118
6.26092 | 0.02819 | 6.26092 | 0.03809 | 6.26092 | 0.02706 | 6.26092 | 0.04071 | 6.26092 | 0.01171
6.26577 | 0.02813 | 6.26577 | 0.03809 | 6.26577 | 0.02807 | 6.26577 | 0.04113 | 6.26577 | 0.01153
6.27063 | 0.02801 | 6.27063 | 0.03821 | 6.27063 | 0.02927 | 6.27063 | 0.04143 | 6.27063 | 0.01138
6.27548 | 0.02778 | 6.27548 | 0.03833 | 6.27548 | 0.03052 | 6.27548 | 0.0416 | 6.27548 | 0.01124
6.28033 | 0.02748 | 6.28033 | 0.0385 | 6.28033 | 0.03189 | 6.28033 | 0.04137 | 6.28033 | 0.01118
6.28519 | 0.0273 | 6.28519 | 0.0385 | 6.28519 | 0.0329 | 6.28519 | 0.04119 | 6.28519 | 0.01121
6.29004 | 0.0273 | 6.29004 | 0.03839 | 6.29004 | 0.03374 | 6.29004 | 0.04101 | 6.29004 | 0.01124
6.29489 | 0.02736 | 6.29489 | 0.03839 | 6.29489 | 0.03427 | 6.29489 | 0.04113 | 6.29489 | 0.01118
6.29975 | 0.02778 | 6.29975 | 0.03839 | 6.29975 | 0.03457 | 6.29975 | 0.04154 | 6.29975 | 0.01115
6.3046 | 0.02855 | 6.3046 | 0.0388 | 6.3046 | 0.03433 | 6.3046 | 0.04232 | 6.3046 | 0.01109
6.30945 | 0.02962 | 6.30945 | 0.0391 | 6.30945 | 0.03362 | 6.30945 | 0.04297 | 6.30945 | 0.01109
6.31431 | 0.03082 | 6.31431 | 0.03964 | 6.31431 | 0.0326 | 6.31431 | 0.04345 | 6.31431 | 0.01118
6.31916 | 0.03207 | 6.31916 | 0.04011 | 6.31916 | 0.03129 | 6.31916 | 0.04333 | 6.31916 | 0.01135
6.32401 | 0.03314 | 6.32401 | 0.04047 | 6.32401 | 0.0298 | 6.32401 | 0.04286 | 6.32401 | 0.01171
6.32887 | 0.03427 | 6.32887 | 0.04065 | 6.32887 | 0.02843 | 6.32887 | 0.04202 | 6.32887 | 0.0121
6.33372 | 0.03511 | 6.33372 | 0.04077 | 6.33372 | 0.02712 | 6.33372 | 0.04107 | 6.33372 | 0.01249
6.33858 | 0.03582 | 6.33858 | 0.04089 | 6.33858 | 0.02611 | 6.33858 | 0.03999 | 6.33858 | 0.01284
6.34343 | 0.03618 | 6.34343 | 0.04089 | 6.34343 | 0.02557 | 6.34343 | 0.0391 | 6.34343 | 0.01317
6.34828 | 0.03612 | 6.34828 | 0.04089 | 6.34828 | 0.02551 | 6.34828 | 0.03856 | 6.34828 | 0.01353
6.35314 | 0.03588 | 6.35314 | 0.04053 | 6.35314 | 0.02605 | 6.35314 | 0.03827 | 6.35314 | 0.01401
6.35799 | 0.03535 | 6.35799 | 0.03982 | 6.35799 | 0.027 | 6.35799 | 0.03833 | 6.35799 | 0.01445
6.36284 | 0.03475 | 6.36284 | 0.0388 | 6.36284 | 0.02807 | 6.36284 | 0.03862 | 6.36284 | 0.01487
6.3677 | 0.03427 | 6.3677 | 0.03761 | 6.3677 | 0.02891 | 6.3677 | 0.0391 | 6.3677 | 0.01508
6.37255 | 0.03392 | 6.37255 | 0.03642 | 6.37255 | 0.02939 | 6.37255 | 0.03958 | 6.37255 | 0.01517
6.3774 | 0.0338 | 6.3774 | 0.03541 | 6.3774 | 0.02927 | 6.3774 | 0.03999 | 6.3774 | 0.0149
6.38226 | 0.0338 | 6.38226 | 0.03493 | 6.38226 | 0.02879 | 6.38226 | 0.04023 | 6.38226 | 0.01448
6.38711 | 0.03392 | 6.38711 | 0.03481 | 6.38711 | 0.02807 | 6.38711 | 0.04041 | 6.38711 | 0.01401
6.39196 | 0.03386 | 6.39196 | 0.03529 | 6.39196 | 0.02742 | 6.39196 | 0.04035 | 6.39196 | 0.01362
6.39682 | 0.03392 | 6.39682 | 0.03594 | 6.39682 | 0.02718 | 6.39682 | 0.04005 | 6.39682 | 0.01344
6.40167 | 0.03403 | 6.40167 | 0.03678 | 6.40167 | 0.02748 | 6.40167 | 0.03958 | 6.40167 | 0.01341
6.40652 | 0.03409 | 6.40652 | 0.03767 | 6.40652 | 0.02813 | 6.40652 | 0.0388 | 6.40652 | 0.01347
6.41138 | 0.03427 | 6.41138 | 0.0385 | 6.41138 | 0.02885 | 6.41138 | 0.03773 | 6.41138 | 0.01359
6.41623 | 0.03457 | 6.41623 | 0.03928 | 6.41623 | 0.02962 | 6.41623 | 0.03648 | 6.41623 | 0.01359
6.42108 | 0.03493 | 6.42108 | 0.03999 | 6.42108 | 0.02992 | 6.42108 | 0.03535 | 6.42108 | 0.01353
6.42594 | 0.03517 | 6.42594 | 0.04071 | 6.42594 | 0.02974 | 6.42594 | 0.03463 | 6.42594 | 0.01344
6.43079 | 0.03523 | 6.43079 | 0.04143 | 6.43079 | 0.02933 | 6.43079 | 0.03445 | 6.43079 | 0.01332
6.43564 | 0.03523 | 6.43564 | 0.04208 | 6.43564 | 0.02861 | 6.43564 | 0.03481 | 6.43564 | 0.0132
6.4405 | 0.03493 | 6.4405 | 0.04274 | 6.4405 | 0.02807 | 6.4405 | 0.03558 | 6.4405 | 0.01308
6.44535 | 0.03427 | 6.44535 | 0.04327 | 6.44535 | 0.02784 | 6.44535 | 0.0366 | 6.44535 | 0.01287
6.4502 | 0.03338 | 6.4502 | 0.04393 | 6.4502 | 0.02801 | 6.4502 | 0.03773 | 6.4502 | 0.01261
6.45506 | 0.03242 | 6.45506 | 0.04452 | 6.45506 | 0.02849 | 6.45506 | 0.03874 | 6.45506 | 0.01231
6.45991 | 0.03153 | 6.45991 | 0.04518 | 6.45991 | 0.02921 | 6.45991 | 0.03964 | 6.45991 | 0.01189
6.46476 | 0.03082 | 6.46476 | 0.04584 | 6.46476 | 0.0298 | 6.46476 | 0.04053 | 6.46476 | 0.01162
6.46962 | 0.03058 | 6.46962 | 0.04625 | 6.46962 | 0.03022 | 6.46962 | 0.04148 | 6.46962 | 0.01156
6.47447 | 0.03064 | 6.47447 | 0.04637 | 6.47447 | 0.03046 | 6.47447 | 0.04232 | 6.47447 | 0.01171
6.47932 | 0.03076 | 6.47932 | 0.04631 | 6.47932 | 0.03058 | 6.47932 | 0.04297 | 6.47932 | 0.0121
6.48418 | 0.03093 | 6.48418 | 0.04601 | 6.48418 | 0.03076 | 6.48418 | 0.04369 | 6.48418 | 0.01264
6.48903 | 0.03088 | 6.48903 | 0.04536 | 6.48903 | 0.03111 | 6.48903 | 0.04399 | 6.48903 | 0.01317
6.49388 | 0.03058 | 6.49388 | 0.04458 | 6.49388 | 0.03177 | 6.49388 | 0.04411 | 6.49388 | 0.01365
6.49874 | 0.02992 | 6.49874 | 0.04375 | 6.49874 | 0.03266 | 6.49874 | 0.04363 | 6.49874 | 0.01392
6.50359 | 0.02927 | 6.50359 | 0.04286 | 6.50359 | 0.03356 | 6.50359 | 0.04292 | 6.50359 | 0.01398
6.50844 | 0.02855 | 6.50844 | 0.04202 | 6.50844 | 0.03433 | 6.50844 | 0.04184 | 6.50844 | 0.01383
6.5133 | 0.02801 | 6.5133 | 0.04143 | 6.5133 | 0.03481 | 6.5133 | 0.04083 | 6.5133 | 0.01353
6.51815 | 0.02772 | 6.51815 | 0.04089 | 6.51815 | 0.03481 | 6.51815 | 0.03999 | 6.51815 | 0.01299
6.52301 | 0.02784 | 6.52301 | 0.04077 | 6.52301 | 0.03439 | 6.52301 | 0.0394 | 6.52301 | 0.01246
6.52786 | 0.02831 | 6.52786 | 0.04083 | 6.52786 | 0.03362 | 6.52786 | 0.03922 | 6.52786 | 0.01201
6.53271 | 0.02885 | 6.53271 | 0.04107 | 6.53271 | 0.03254 | 6.53271 | 0.03928 | 6.53271 | 0.01171
6.53757 | 0.02939 | 6.53757 | 0.04143 | 6.53757 | 0.03153 | 6.53757 | 0.0394 | 6.53757 | 0.01153
6.54242 | 0.0298 | 6.54242 | 0.04208 | 6.54242 | 0.03058 | 6.54242 | 0.03928 | 6.54242 | 0.01159
6.54727 | 0.03004 | 6.54727 | 0.0428 | 6.54727 | 0.02992 | 6.54727 | 0.03916 | 6.54727 | 0.01189
6.55213 | 0.02992 | 6.55213 | 0.04363 | 6.55213 | 0.02933 | 6.55213 | 0.03874 | 6.55213 | 0.01216
6.55698 | 0.0295 | 6.55698 | 0.04464 | 6.55698 | 0.02897 | 6.55698 | 0.03827 | 6.55698 | 0.01261
6.56183 | 0.02897 | 6.56183 | 0.04554 | 6.56183 | 0.02867 | 6.56183 | 0.03779 | 6.56183 | 0.01299
6.56669 | 0.02819 | 6.56669 | 0.04625 | 6.56669 | 0.02813 | 6.56669 | 0.03749 | 6.56669 | 0.01338
6.57154 | 0.02754 | 6.57154 | 0.04679 | 6.57154 | 0.02784 | 6.57154 | 0.03767 | 6.57154 | 0.01368
6.57639 | 0.02712 | 6.57639 | 0.04697 | 6.57639 | 0.02754 | 6.57639 | 0.03791 | 6.57639 | 0.01395
6.58125 | 0.027 | 6.58125 | 0.04679 | 6.58125 | 0.02724 | 6.58125 | 0.03827 | 6.58125 | 0.01416
6.5861 | 0.02754 | 6.5861 | 0.04619 | 6.5861 | 0.02706 | 6.5861 | 0.0388 | 6.5861 | 0.01416
6.59095 | 0.02855 | 6.59095 | 0.0453 | 6.59095 | 0.02706 | 6.59095 | 0.03922 | 6.59095 | 0.01407
6.59581 | 0.02968 | 6.59581 | 0.04417 | 6.59581 | 0.02712 | 6.59581 | 0.03964 | 6.59581 | 0.01395
6.60066 | 0.03105 | 6.60066 | 0.04297 | 6.60066 | 0.02718 | 6.60066 | 0.04005 | 6.60066 | 0.01386
6.60551 | 0.03201 | 6.60551 | 0.0416 | 6.60551 | 0.02748 | 6.60551 | 0.04065 | 6.60551 | 0.01377
6.61037 | 0.03219 | 6.61037 | 0.04053 | 6.61037 | 0.02801 | 6.61037 | 0.04107 | 6.61037 | 0.0138
6.61522 | 0.03177 | 6.61522 | 0.03982 | 6.61522 | 0.02891 | 6.61522 | 0.04166 | 6.61522 | 0.01392
6.62007 | 0.03076 | 6.62007 | 0.03946 | 6.62007 | 0.03034 | 6.62007 | 0.04202 | 6.62007 | 0.0141
6.62493 | 0.02962 | 6.62493 | 0.0394 | 6.62493 | 0.03177 | 6.62493 | 0.04226 | 6.62493 | 0.01419
6.62978 | 0.02891 | 6.62978 | 0.03964 | 6.62978 | 0.03338 | 6.62978 | 0.04208 | 6.62978 | 0.01416
6.63463 | 0.02849 | 6.63463 | 0.04005 | 6.63463 | 0.03457 | 6.63463 | 0.0416 | 6.63463 | 0.01398
6.63949 | 0.02879 | 6.63949 | 0.04047 | 6.63949 | 0.03529 | 6.63949 | 0.04083 | 6.63949 | 0.01368
6.64434 | 0.02944 | 6.64434 | 0.04095 | 6.64434 | 0.03552 | 6.64434 | 0.03994 | 6.64434 | 0.01332
6.64919 | 0.03028 | 6.64919 | 0.04148 | 6.64919 | 0.03541 | 6.64919 | 0.03898 | 6.64919 | 0.01293
6.65405 | 0.03111 | 6.65405 | 0.0419 | 6.65405 | 0.03517 | 6.65405 | 0.03839 | 6.65405 | 0.01264
6.6589 | 0.03171 | 6.6589 | 0.04226 | 6.6589 | 0.03493 | 6.6589 | 0.03809 | 6.6589 | 0.01249
6.66375 | 0.03207 | 6.66375 | 0.04244 | 6.66375 | 0.03505 | 6.66375 | 0.03815 | 6.66375 | 0.01246
6.66861 | 0.03231 | 6.66861 | 0.04238 | 6.66861 | 0.03535 | 6.66861 | 0.03833 | 6.66861 | 0.01246
6.67346 | 0.03242 | 6.67346 | 0.04238 | 6.67346 | 0.0357 | 6.67346 | 0.03868 | 6.67346 | 0.01234
6.67831 | 0.03254 | 6.67831 | 0.04238 | 6.67831 | 0.03582 | 6.67831 | 0.03892 | 6.67831 | 0.01204
6.68317 | 0.03266 | 6.68317 | 0.04244 | 6.68317 | 0.03552 | 6.68317 | 0.0391 | 6.68317 | 0.01153
6.68802 | 0.03272 | 6.68802 | 0.0428 | 6.68802 | 0.03475 | 6.68802 | 0.03916 | 6.68802 | 0.01079
6.69288 | 0.03266 | 6.69288 | 0.04333 | 6.69288 | 0.03356 | 6.69288 | 0.03922 | 6.69288 | 0.01001
6.69773 | 0.03225 | 6.69773 | 0.04405 | 6.69773 | 0.03219 | 6.69773 | 0.03934 | 6.69773 | 0.00924
6.70258 | 0.03183 | 6.70258 | 0.04488 | 6.70258 | 0.03058 | 6.70258 | 0.03976 | 6.70258 | 0.00864
6.70744 | 0.03129 | 6.70744 | 0.0456 | 6.70744 | 0.02927 | 6.70744 | 0.04017 | 6.70744 | 0.00837
6.71229 | 0.03093 | 6.71229 | 0.04613 | 6.71229 | 0.02819 | 6.71229 | 0.04077 | 6.71229 | 0.00831
6.71714 | 0.03064 | 6.71714 | 0.04631 | 6.71714 | 0.0273 | 6.71714 | 0.04143 | 6.71714 | 0.00852
6.722 | 0.03046 | 6.722 | 0.04619 | 6.722 | 0.02682 | 6.722 | 0.0422 | 6.722 | 0.00888
6.72685 | 0.0304 | 6.72685 | 0.04578 | 6.72685 | 0.02676 | 6.72685 | 0.04274 | 6.72685 | 0.00933
6.7317 | 0.02998 | 6.7317 | 0.04524 | 6.7317 | 0.02712 | 6.7317 | 0.04321 | 6.7317 | 0.00983
6.73656 | 0.0295 | 6.73656 | 0.04482 | 6.73656 | 0.02795 | 6.73656 | 0.04345 | 6.73656 | 0.0104
6.74141 | 0.02879 | 6.74141 | 0.04452 | 6.74141 | 0.02903 | 6.74141 | 0.04345 | 6.74141 | 0.01097
6.74626 | 0.02819 | 6.74626 | 0.04429 | 6.74626 | 0.0304 | 6.74626 | 0.04315 | 6.74626 | 0.01156
6.75112 | 0.02784 | 6.75112 | 0.04417 | 6.75112 | 0.03165 | 6.75112 | 0.04268 | 6.75112 | 0.01213
6.75597 | 0.02801 | 6.75597 | 0.04381 | 6.75597 | 0.03266 | 6.75597 | 0.0422 | 6.75597 | 0.01264
6.76082 | 0.02873 | 6.76082 | 0.04309 | 6.76082 | 0.03296 | 6.76082 | 0.0416 | 6.76082 | 0.01305
6.76568 | 0.02992 | 6.76568 | 0.04226 | 6.76568 | 0.0329 | 6.76568 | 0.04107 | 6.76568 | 0.0132
6.77053 | 0.03111 | 6.77053 | 0.04154 | 6.77053 | 0.03225 | 6.77053 | 0.04065 | 6.77053 | 0.01326
6.77538 | 0.03213 | 6.77538 | 0.04107 | 6.77538 | 0.03141 | 6.77538 | 0.04011 | 6.77538 | 0.01308
6.78024 | 0.03266 | 6.78024 | 0.04101 | 6.78024 | 0.03052 | 6.78024 | 0.03958 | 6.78024 | 0.0127
6.78509 | 0.03254 | 6.78509 | 0.04137 | 6.78509 | 0.02962 | 6.78509 | 0.03868 | 6.78509 | 0.01228
6.78994 | 0.03195 | 6.78994 | 0.0419 | 6.78994 | 0.02909 | 6.78994 | 0.03785 | 6.78994 | 0.01192
6.7948 | 0.03135 | 6.7948 | 0.04244 | 6.7948 | 0.02885 | 6.7948 | 0.03701 | 6.7948 | 0.01168
6.79965 | 0.03082 | 6.79965 | 0.04268 | 6.79965 | 0.02897 | 6.79965 | 0.0363 | 6.79965 | 0.01159
6.8045 | 0.0307 | 6.8045 | 0.04286 | 6.8045 | 0.02944 | 6.8045 | 0.03582 | 6.8045 | 0.01168
6.80936 | 0.03105 | 6.80936 | 0.04303 | 6.80936 | 0.03022 | 6.80936 | 0.03576 | 6.80936 | 0.01186
6.81421 | 0.03165 | 6.81421 | 0.04327 | 6.81421 | 0.03123 | 6.81421 | 0.03618 | 6.81421 | 0.01201
6.81906 | 0.03231 | 6.81906 | 0.04375 | 6.81906 | 0.03219 | 6.81906 | 0.03684 | 6.81906 | 0.01201
6.82392 | 0.03248 | 6.82392 | 0.04435 | 6.82392 | 0.03308 | 6.82392 | 0.03785 | 6.82392 | 0.0118
6.82877 | 0.03242 | 6.82877 | 0.04494 | 6.82877 | 0.03397 | 6.82877 | 0.03916 | 6.82877 | 0.01141
6.83362 | 0.03183 | 6.83362 | 0.04524 | 6.83362 | 0.03463 | 6.83362 | 0.04071 | 6.83362 | 0.01097
6.83848 | 0.03105 | 6.83848 | 0.04512 | 6.83848 | 0.03517 | 6.83848 | 0.04226 | 6.83848 | 0.01049
6.84333 | 0.03028 | 6.84333 | 0.04458 | 6.84333 | 0.03523 | 6.84333 | 0.04387 | 6.84333 | 0.01019
6.84818 | 0.02968 | 6.84818 | 0.04405 | 6.84818 | 0.03505 | 6.84818 | 0.04518 | 6.84818 | 0.01004
6.85304 | 0.02962 | 6.85304 | 0.04345 | 6.85304 | 0.03457 | 6.85304 | 0.04607 | 6.85304 | 0.01004
6.85789 | 0.03004 | 6.85789 | 0.04321 | 6.85789 | 0.0338 | 6.85789 | 0.04637 | 6.85789 | 0.0101
6.86275 | 0.03093 | 6.86275 | 0.04333 | 6.86275 | 0.03284 | 6.86275 | 0.04613 | 6.86275 | 0.01016
6.8676 | 0.03195 | 6.8676 | 0.04387 | 6.8676 | 0.03207 | 6.8676 | 0.04572 | 6.8676 | 0.01022
6.87245 | 0.03308 | 6.87245 | 0.04464 | 6.87245 | 0.03141 | 6.87245 | 0.04506 | 6.87245 | 0.01019
6.87731 | 0.03415 | 6.87731 | 0.04554 | 6.87731 | 0.03093 | 6.87731 | 0.04458 | 6.87731 | 0.01016
6.88216 | 0.03475 | 6.88216 | 0.04619 | 6.88216 | 0.03088 | 6.88216 | 0.04447 | 6.88216 | 0.01013
6.88701 | 0.03493 | 6.88701 | 0.04655 | 6.88701 | 0.03099 | 6.88701 | 0.04458 | 6.88701 | 0.01019
6.89187 | 0.03481 | 6.89187 | 0.04655 | 6.89187 | 0.03123 | 6.89187 | 0.04506 | 6.89187 | 0.01034
6.89672 | 0.03439 | 6.89672 | 0.04613 | 6.89672 | 0.03147 | 6.89672 | 0.04554 | 6.89672 | 0.01049
6.90157 | 0.03374 | 6.90157 | 0.04584 | 6.90157 | 0.03153 | 6.90157 | 0.04566 | 6.90157 | 0.0107
6.90643 | 0.0329 | 6.90643 | 0.04554 | 6.90643 | 0.03171 | 6.90643 | 0.04554 | 6.90643 | 0.01088
6.91128 | 0.03201 | 6.91128 | 0.04554 | 6.91128 | 0.03195 | 6.91128 | 0.04494 | 6.91128 | 0.01103
6.91613 | 0.03099 | 6.91613 | 0.04572 | 6.91613 | 0.03272 | 6.91613 | 0.04405 | 6.91613 | 0.01112
6.92099 | 0.02992 | 6.92099 | 0.04613 | 6.92099 | 0.0338 | 6.92099 | 0.0428 | 6.92099 | 0.01115
6.92584 | 0.02879 | 6.92584 | 0.04655 | 6.92584 | 0.03511 | 6.92584 | 0.04137 | 6.92584 | 0.01112
6.93069 | 0.02766 | 6.93069 | 0.04697 | 6.93069 | 0.03648 | 6.93069 | 0.04017 | 6.93069 | 0.01115
6.93555 | 0.02688 | 6.93555 | 0.04709 | 6.93555 | 0.03779 | 6.93555 | 0.03916 | 6.93555 | 0.01109
6.9404 | 0.02646 | 6.9404 | 0.04697 | 6.9404 | 0.03856 | 6.9404 | 0.03844 | 6.9404 | 0.01112
6.94525 | 0.0264 | 6.94525 | 0.04655 | 6.94525 | 0.03874 | 6.94525 | 0.03803 | 6.94525 | 0.01112
6.95011 | 0.0267 | 6.95011 | 0.04596 | 6.95011 | 0.03839 | 6.95011 | 0.03791 | 6.95011 | 0.01121
6.95496 | 0.02724 | 6.95496 | 0.04524 | 6.95496 | 0.03755 | 6.95496 | 0.03815 | 6.95496 | 0.01144
6.95981 | 0.02778 | 6.95981 | 0.04458 | 6.95981 | 0.03618 | 6.95981 | 0.03868 | 6.95981 | 0.01168
6.96467 | 0.02813 | 6.96467 | 0.04411 | 6.96467 | 0.03463 | 6.96467 | 0.03946 | 6.96467 | 0.01195
6.96952 | 0.02831 | 6.96952 | 0.04405 | 6.96952 | 0.03308 | 6.96952 | 0.04053 | 6.96952 | 0.01228
6.97437 | 0.02837 | 6.97437 | 0.04441 | 6.97437 | 0.03183 | 6.97437 | 0.04178 | 6.97437 | 0.01273
6.97923 | 0.02837 | 6.97923 | 0.045 | 6.97923 | 0.03111 | 6.97923 | 0.04303 | 6.97923 | 0.01317
6.98408 | 0.02855 | 6.98408 | 0.0459 | 6.98408 | 0.03093 | 6.98408 | 0.04405 | 6.98408 | 0.01356
6.98893 | 0.02909 | 6.98893 | 0.04691 | 6.98893 | 0.03135 | 6.98893 | 0.04488 | 6.98893 | 0.01386
6.99379 | 0.0298 | 6.99379 | 0.04756 | 6.99379 | 0.03207 | 6.99379 | 0.04548 | 6.99379 | 0.01395
6.99864 | 0.03076 | 6.99864 | 0.04798 | 6.99864 | 0.0329 | 6.99864 | 0.04578 | 6.99864 | 0.01377
7.00349 | 0.03141 | 7.00349 | 0.04798 | 7.00349 | 0.0335 | 7.00349 | 0.04601 | 7.00349 | 0.01335
7.00835 | 0.03177 | 7.00835 | 0.04762 | 7.00835 | 0.03356 | 7.00835 | 0.04607 | 7.00835 | 0.01284
7.0132 | 0.03159 | 7.0132 | 0.04709 | 7.0132 | 0.0332 | 7.0132 | 0.04619 | 7.0132 | 0.01246
7.01805 | 0.03093 | 7.01805 | 0.04637 | 7.01805 | 0.0326 | 7.01805 | 0.04619 | 7.01805 | 0.01228
7.02291 | 0.02992 | 7.02291 | 0.0456 | 7.02291 | 0.03183 | 7.02291 | 0.04596 | 7.02291 | 0.0124
7.02776 | 0.02897 | 7.02776 | 0.04476 | 7.02776 | 0.03111 | 7.02776 | 0.04536 | 7.02776 | 0.01273
7.03262 | 0.02843 | 7.03262 | 0.04399 | 7.03262 | 0.03052 | 7.03262 | 0.04429 | 7.03262 | 0.0132
7.03747 | 0.02831 | 7.03747 | 0.04327 | 7.03747 | 0.03004 | 7.03747 | 0.04297 | 7.03747 | 0.01359
7.04232 | 0.02873 | 7.04232 | 0.0428 | 7.04232 | 0.02968 | 7.04232 | 0.04137 | 7.04232 | 0.01383
7.04718 | 0.02956 | 7.04718 | 0.0425 | 7.04718 | 0.0295 | 7.04718 | 0.03982 | 7.04718 | 0.01386
7.05203 | 0.03046 | 7.05203 | 0.04256 | 7.05203 | 0.02939 | 7.05203 | 0.03839 | 7.05203 | 0.01365
7.05688 | 0.03135 | 7.05688 | 0.04286 | 7.05688 | 0.02939 | 7.05688 | 0.03713 | 7.05688 | 0.01332
7.06174 | 0.03201 | 7.06174 | 0.04345 | 7.06174 | 0.02956 | 7.06174 | 0.0363 | 7.06174 | 0.01281
7.06659 | 0.03242 | 7.06659 | 0.04423 | 7.06659 | 0.02974 | 7.06659 | 0.03564 | 7.06659 | 0.01231
7.07144 | 0.03248 | 7.07144 | 0.04512 | 7.07144 | 0.02998 | 7.07144 | 0.03535 | 7.07144 | 0.01171
7.0763 | 0.03231 | 7.0763 | 0.04566 | 7.0763 | 0.03022 | 7.0763 | 0.03523 | 7.0763 | 0.01103
7.08115 | 0.03183 | 7.08115 | 0.04601 | 7.08115 | 0.03058 | 7.08115 | 0.03535 | 7.08115 | 0.01037
7.086 | 0.03135 | 7.086 | 0.04601 | 7.086 | 0.03088 | 7.086 | 0.0357 | 7.086 | 0.00978
7.09086 | 0.0307 | 7.09086 | 0.0456 | 7.09086 | 0.03117 | 7.09086 | 0.03654 | 7.09086 | 0.00927
7.09571 | 0.03022 | 7.09571 | 0.04488 | 7.09571 | 0.03141 | 7.09571 | 0.03737 | 7.09571 | 0.00909
7.10056 | 0.02986 | 7.10056 | 0.04405 | 7.10056 | 0.03147 | 7.10056 | 0.03827 | 7.10056 | 0.00918
7.10542 | 0.02962 | 7.10542 | 0.04315 | 7.10542 | 0.03135 | 7.10542 | 0.03904 | 7.10542 | 0.00954
7.11027 | 0.02944 | 7.11027 | 0.04226 | 7.11027 | 0.03117 | 7.11027 | 0.03958 | 7.11027 | 0.01004
7.11512 | 0.02939 | 7.11512 | 0.0416 | 7.11512 | 0.03088 | 7.11512 | 0.03976 | 7.11512 | 0.01064
7.11998 | 0.02927 | 7.11998 | 0.04101 | 7.11998 | 0.03082 | 7.11998 | 0.0394 | 7.11998 | 0.01127
7.12483 | 0.02903 | 7.12483 | 0.04077 | 7.12483 | 0.03093 | 7.12483 | 0.03868 | 7.12483 | 0.01171
7.12968 | 0.02891 | 7.12968 | 0.04083 | 7.12968 | 0.03129 | 7.12968 | 0.03761 | 7.12968 | 0.0121
7.13454 | 0.02867 | 7.13454 | 0.04125 | 7.13454 | 0.03201 | 7.13454 | 0.0363 | 7.13454 | 0.01237
7.13939 | 0.02843 | 7.13939 | 0.04184 | 7.13939 | 0.03296 | 7.13939 | 0.03499 | 7.13939 | 0.01261
7.14424 | 0.02837 | 7.14424 | 0.04256 | 7.14424 | 0.03386 | 7.14424 | 0.03374 | 7.14424 | 0.01279
7.1491 | 0.02801 | 7.1491 | 0.04297 | 7.1491 | 0.03439 | 7.1491 | 0.0329 | 7.1491 | 0.0129
7.15395 | 0.02766 | 7.15395 | 0.04309 | 7.15395 | 0.03457 | 7.15395 | 0.03237 | 7.15395 | 0.01299
7.1588 | 0.0273 | 7.1588 | 0.04262 | 7.1588 | 0.03415 | 7.1588 | 0.03213 | 7.1588 | 0.01308
7.16366 | 0.027 | 7.16366 | 0.0416 | 7.16366 | 0.03332 | 7.16366 | 0.03225 | 7.16366 | 0.01323
7.16851 | 0.027 | 7.16851 | 0.04041 | 7.16851 | 0.03219 | 7.16851 | 0.03231 | 7.16851 | 0.01344
7.17336 | 0.02724 | 7.17336 | 0.03928 | 7.17336 | 0.03088 | 7.17336 | 0.03237 | 7.17336 | 0.01371
7.17822 | 0.02772 | 7.17822 | 0.03874 | 7.17822 | 0.02974 | 7.17822 | 0.03248 | 7.17822 | 0.0141
7.18307 | 0.02813 | 7.18307 | 0.03886 | 7.18307 | 0.02897 | 7.18307 | 0.0329 | 7.18307 | 0.01448
7.18792 | 0.02855 | 7.18792 | 0.0394 | 7.18792 | 0.02879 | 7.18792 | 0.0335 | 7.18792 | 0.01481
7.19278 | 0.02867 | 7.19278 | 0.04035 | 7.19278 | 0.02909 | 7.19278 | 0.03445 | 7.19278 | 0.01496
7.19763 | 0.02855 | 7.19763 | 0.04119 | 7.19763 | 0.0298 | 7.19763 | 0.03576 | 7.19763 | 0.0149
7.20248 | 0.02813 | 7.20248 | 0.0416 | 7.20248 | 0.0307 | 7.20248 | 0.03713 | 7.20248 | 0.01457
7.20734 | 0.0276 | 7.20734 | 0.04154 | 7.20734 | 0.03165 | 7.20734 | 0.03844 | 7.20734 | 0.01404
7.21219 | 0.02694 | 7.21219 | 0.04113 | 7.21219 | 0.03231 | 7.21219 | 0.0397 | 7.21219 | 0.01347
7.21705 | 0.02629 | 7.21705 | 0.04059 | 7.21705 | 0.03278 | 7.21705 | 0.04053 | 7.21705 | 0.01302
7.2219 | 0.02575 | 7.2219 | 0.03994 | 7.2219 | 0.03314 | 7.2219 | 0.04113 | 7.2219 | 0.01284
7.22675 | 0.02515 | 7.22675 | 0.03982 | 7.22675 | 0.03344 | 7.22675 | 0.04143 | 7.22675 | 0.01302
7.23161 | 0.02491 | 7.23161 | 0.04005 | 7.23161 | 0.03397 | 7.23161 | 0.04143 | 7.23161 | 0.01359
7.23646 | 0.02497 | 7.23646 | 0.04077 | 7.23646 | 0.03463 | 7.23646 | 0.04148 | 7.23646 | 0.01445
7.24131 | 0.02557 | 7.24131 | 0.04184 | 7.24131 | 0.03541 | 7.24131 | 0.04154 | 7.24131 | 0.01547
7.24617 | 0.02635 | 7.24617 | 0.04303 | 7.24617 | 0.036 | 7.24617 | 0.04184 | 7.24617 | 0.01645
7.25102 | 0.02748 | 7.25102 | 0.04405 | 7.25102 | 0.03642 | 7.25102 | 0.04226 | 7.25102 | 0.01723
7.25587 | 0.02855 | 7.25587 | 0.04488 | 7.25587 | 0.03642 | 7.25587 | 0.04268 | 7.25587 | 0.01761
7.26073 | 0.02974 | 7.26073 | 0.0453 | 7.26073 | 0.03612 | 7.26073 | 0.04333 | 7.26073 | 0.01764
7.26558 | 0.03082 | 7.26558 | 0.04524 | 7.26558 | 0.03546 | 7.26558 | 0.04399 | 7.26558 | 0.0174
7.27043 | 0.03153 | 7.27043 | 0.04482 | 7.27043 | 0.03475 | 7.27043 | 0.04476 | 7.27043 | 0.01696
7.27529 | 0.03195 | 7.27529 | 0.04423 | 7.27529 | 0.0338 | 7.27529 | 0.04548 | 7.27529 | 0.01657
7.28014 | 0.03213 | 7.28014 | 0.04381 | 7.28014 | 0.0329 | 7.28014 | 0.04631 | 7.28014 | 0.01636
7.28499 | 0.03201 | 7.28499 | 0.04345 | 7.28499 | 0.03189 | 7.28499 | 0.04721 | 7.28499 | 0.01642
7.28985 | 0.03171 | 7.28985 | 0.04333 | 7.28985 | 0.03099 | 7.28985 | 0.0481 | 7.28985 | 0.01678
7.2947 | 0.03153 | 7.2947 | 0.04339 | 7.2947 | 0.03022 | 7.2947 | 0.04905 | 7.2947 | 0.01723
7.29955 | 0.03135 | 7.29955 | 0.04327 | 7.29955 | 0.02974 | 7.29955 | 0.04989 | 7.29955 | 0.01767
7.30441 | 0.03129 | 7.30441 | 0.04297 | 7.30441 | 0.0298 | 7.30441 | 0.05054 | 7.30441 | 0.01791
7.30926 | 0.03111 | 7.30926 | 0.04238 | 7.30926 | 0.03016 | 7.30926 | 0.05084 | 7.30926 | 0.01794
7.31411 | 0.03093 | 7.31411 | 0.04166 | 7.31411 | 0.03105 | 7.31411 | 0.05066 | 7.31411 | 0.01761
7.31897 | 0.03064 | 7.31897 | 0.04071 | 7.31897 | 0.03213 | 7.31897 | 0.05025 | 7.31897 | 0.01717
7.32382 | 0.03052 | 7.32382 | 0.03982 | 7.32382 | 0.03314 | 7.32382 | 0.04941 | 7.32382 | 0.01669
7.32867 | 0.03052 | 7.32867 | 0.03892 | 7.32867 | 0.03386 | 7.32867 | 0.04834 | 7.32867 | 0.01627
7.33353 | 0.03105 | 7.33353 | 0.03827 | 7.33353 | 0.03415 | 7.33353 | 0.04727 | 7.33353 | 0.01588
7.33838 | 0.03195 | 7.33838 | 0.03785 | 7.33838 | 0.03421 | 7.33838 | 0.04631 | 7.33838 | 0.01556
7.34323 | 0.03302 | 7.34323 | 0.03755 | 7.34323 | 0.03421 | 7.34323 | 0.04566 | 7.34323 | 0.01529
7.34809 | 0.03397 | 7.34809 | 0.03755 | 7.34809 | 0.03451 | 7.34809 | 0.04554 | 7.34809 | 0.01505
7.35294 | 0.03457 | 7.35294 | 0.03767 | 7.35294 | 0.03523 | 7.35294 | 0.04584 | 7.35294 | 0.01481
7.35779 | 0.03463 | 7.35779 | 0.03791 | 7.35779 | 0.03648 | 7.35779 | 0.04655 | 7.35779 | 0.01466
7.36265 | 0.03427 | 7.36265 | 0.03827 | 7.36265 | 0.03797 | 7.36265 | 0.04756 | 7.36265 | 0.01466
7.3675 | 0.0335 | 7.3675 | 0.03868 | 7.3675 | 0.03952 | 7.3675 | 0.04858 | 7.3675 | 0.01484
7.37235 | 0.03266 | 7.37235 | 0.03904 | 7.37235 | 0.04083 | 7.37235 | 0.049 | 7.37235 | 0.01505
7.37721 | 0.03195 | 7.37721 | 0.0394 | 7.37721 | 0.04166 | 7.37721 | 0.0487 | 7.37721 | 0.01523
7.38206 | 0.03135 | 7.38206 | 0.0397 | 7.38206 | 0.04202 | 7.38206 | 0.04762 | 7.38206 | 0.01535
7.38692 | 0.03105 | 7.38692 | 0.03988 | 7.38692 | 0.04178 | 7.38692 | 0.04619 | 7.38692 | 0.01529
7.39177 | 0.03105 | 7.39177 | 0.03994 | 7.39177 | 0.04101 | 7.39177 | 0.0447 | 7.39177 | 0.01508
7.39662 | 0.03105 | 7.39662 | 0.03988 | 7.39662 | 0.03976 | 7.39662 | 0.04369 | 7.39662 | 0.01487
7.40148 | 0.03141 | 7.40148 | 0.03958 | 7.40148 | 0.03815 | 7.40148 | 0.04315 | 7.40148 | 0.0146
7.40633 | 0.03177 | 7.40633 | 0.03922 | 7.40633 | 0.0363 | 7.40633 | 0.04315 | 7.40633 | 0.01442
7.41118 | 0.03231 | 7.41118 | 0.03886 | 7.41118 | 0.03415 | 7.41118 | 0.04363 | 7.41118 | 0.01428
7.41604 | 0.03272 | 7.41604 | 0.03874 | 7.41604 | 0.03219 | 7.41604 | 0.04393 | 7.41604 | 0.01416
7.42089 | 0.03326 | 7.42089 | 0.03868 | 7.42089 | 0.03046 | 7.42089 | 0.04375 | 7.42089 | 0.01416
7.42574 | 0.0338 | 7.42574 | 0.0388 | 7.42574 | 0.02939 | 7.42574 | 0.04333 | 7.42574 | 0.01419
7.4306 | 0.03421 | 7.4306 | 0.03928 | 7.4306 | 0.02891 | 7.4306 | 0.04256 | 7.4306 | 0.01422
7.43545 | 0.03427 | 7.43545 | 0.03976 | 7.43545 | 0.02903 | 7.43545 | 0.04172 | 7.43545 | 0.01425
7.4403 | 0.03427 | 7.4403 | 0.04035 | 7.4403 | 0.0298 | 7.4403 | 0.04137 | 7.4403 | 0.01422
7.44516 | 0.03397 | 7.44516 | 0.04095 | 7.44516 | 0.03099 | 7.44516 | 0.04131 | 7.44516 | 0.0141
7.45001 | 0.03344 | 7.45001 | 0.04148 | 7.45001 | 0.03248 | 7.45001 | 0.04184 | 7.45001 | 0.01395
7.45486 | 0.03308 | 7.45486 | 0.04196 | 7.45486 | 0.03415 | 7.45486 | 0.04286 | 7.45486 | 0.01368
7.45972 | 0.0329 | 7.45972 | 0.04226 | 7.45972 | 0.03582 | 7.45972 | 0.04423 | 7.45972 | 0.01335
7.46457 | 0.0329 | 7.46457 | 0.0425 | 7.46457 | 0.03725 | 7.46457 | 0.04584 | 7.46457 | 0.01302
7.46942 | 0.03338 | 7.46942 | 0.04262 | 7.46942 | 0.03833 | 7.46942 | 0.04721 | 7.46942 | 0.0127
7.47428 | 0.03392 | 7.47428 | 0.04262 | 7.47428 | 0.03868 | 7.47428 | 0.04828 | 7.47428 | 0.01237
7.47913 | 0.03457 | 7.47913 | 0.04256 | 7.47913 | 0.03844 | 7.47913 | 0.04882 | 7.47913 | 0.01201
7.48398 | 0.03517 | 7.48398 | 0.04262 | 7.48398 | 0.03755 | 7.48398 | 0.04858 | 7.48398 | 0.01168
7.48884 | 0.03535 | 7.48884 | 0.04286 | 7.48884 | 0.03636 | 7.48884 | 0.04762 | 7.48884 | 0.01135
7.49369 | 0.03511 | 7.49369 | 0.04303 | 7.49369 | 0.03517 | 7.49369 | 0.04619 | 7.49369 | 0.01088
7.49854 | 0.03451 | 7.49854 | 0.04339 | 7.49854 | 0.03421 | 7.49854 | 0.04452 | 7.49854 | 0.01037
7.5034 | 0.03362 | 7.5034 | 0.04375 | 7.5034 | 0.0338 | 7.5034 | 0.04297 | 7.5034 | 0.00989
7.50825 | 0.03296 | 7.50825 | 0.04411 | 7.50825 | 0.03374 | 7.50825 | 0.04166 | 7.50825 | 0.00951
7.5131 | 0.0326 | 7.5131 | 0.04447 | 7.5131 | 0.03427 | 7.5131 | 0.04083 | 7.5131 | 0.00933
7.51796 | 0.03278 | 7.51796 | 0.04506 | 7.51796 | 0.03493 | 7.51796 | 0.04029 | 7.51796 | 0.00933
7.52281 | 0.03356 | 7.52281 | 0.04578 | 7.52281 | 0.0357 | 7.52281 | 0.04005 | 7.52281 | 0.0096
7.52766 | 0.03457 | 7.52766 | 0.04667 | 7.52766 | 0.03642 | 7.52766 | 0.04011 | 7.52766 | 0.01004
7.53252 | 0.03552 | 7.53252 | 0.04762 | 7.53252 | 0.03678 | 7.53252 | 0.04017 | 7.53252 | 0.01064
7.53737 | 0.03594 | 7.53737 | 0.04804 | 7.53737 | 0.0369 | 7.53737 | 0.04023 | 7.53737 | 0.01124
7.54222 | 0.03582 | 7.54222 | 0.04798 | 7.54222 | 0.03672 | 7.54222 | 0.04041 | 7.54222 | 0.0118
7.54708 | 0.03541 | 7.54708 | 0.04721 | 7.54708 | 0.03618 | 7.54708 | 0.04071 | 7.54708 | 0.01231
7.55193 | 0.03451 | 7.55193 | 0.04584 | 7.55193 | 0.03552 | 7.55193 | 0.04107 | 7.55193 | 0.01267
7.55679 | 0.03356 | 7.55679 | 0.04411 | 7.55679 | 0.03481 | 7.55679 | 0.04154 | 7.55679 | 0.01276
7.56164 | 0.03278 | 7.56164 | 0.04268 | 7.56164 | 0.03421 | 7.56164 | 0.04208 | 7.56164 | 0.01261
7.56649 | 0.03231 | 7.56649 | 0.0416 | 7.56649 | 0.03386 | 7.56649 | 0.0425 | 7.56649 | 0.01204
7.57135 | 0.03207 | 7.57135 | 0.04119 | 7.57135 | 0.03374 | 7.57135 | 0.04297 | 7.57135 | 0.01124
7.5762 | 0.03201 | 7.5762 | 0.04154 | 7.5762 | 0.03374 | 7.5762 | 0.04351 | 7.5762 | 0.0104
7.58105 | 0.03237 | 7.58105 | 0.04226 | 7.58105 | 0.03386 | 7.58105 | 0.04423 | 7.58105 | 0.00978
7.58591 | 0.0329 | 7.58591 | 0.04315 | 7.58591 | 0.0338 | 7.58591 | 0.04506 | 7.58591 | 0.00951
7.59076 | 0.03356 | 7.59076 | 0.04387 | 7.59076 | 0.03374 | 7.59076 | 0.04625 | 7.59076 | 0.00975
7.59561 | 0.03433 | 7.59561 | 0.04441 | 7.59561 | 0.0335 | 7.59561 | 0.04739 | 7.59561 | 0.01028
7.60047 | 0.03505 | 7.60047 | 0.04464 | 7.60047 | 0.03326 | 7.60047 | 0.04834 | 7.60047 | 0.01106
7.60532 | 0.03576 | 7.60532 | 0.04458 | 7.60532 | 0.03314 | 7.60532 | 0.0487 | 7.60532 | 0.01186
7.61017 | 0.03618 | 7.61017 | 0.04441 | 7.61017 | 0.03326 | 7.61017 | 0.04864 | 7.61017 | 0.01252
7.61503 | 0.0366 | 7.61503 | 0.04405 | 7.61503 | 0.03362 | 7.61503 | 0.04798 | 7.61503 | 0.01296
7.61988 | 0.0369 | 7.61988 | 0.04351 | 7.61988 | 0.03397 | 7.61988 | 0.04691 | 7.61988 | 0.01314
7.62473 | 0.03725 | 7.62473 | 0.04303 | 7.62473 | 0.03439 | 7.62473 | 0.04572 | 7.62473 | 0.0132
7.62959 | 0.03755 | 7.62959 | 0.04232 | 7.62959 | 0.03469 | 7.62959 | 0.04458 | 7.62959 | 0.01311
7.63444 | 0.03797 | 7.63444 | 0.04143 | 7.63444 | 0.03469 | 7.63444 | 0.04381 | 7.63444 | 0.01296
7.63929 | 0.03821 | 7.63929 | 0.04035 | 7.63929 | 0.03439 | 7.63929 | 0.04327 | 7.63929 | 0.01281
7.64415 | 0.03839 | 7.64415 | 0.03934 | 7.64415 | 0.03386 | 7.64415 | 0.04303 | 7.64415 | 0.01279
7.649 | 0.03844 | 7.649 | 0.0385 | 7.649 | 0.03344 | 7.649 | 0.04309 | 7.649 | 0.0127
7.65385 | 0.03827 | 7.65385 | 0.03791 | 7.65385 | 0.03296 | 7.65385 | 0.04351 | 7.65385 | 0.01273
7.65871 | 0.03785 | 7.65871 | 0.03767 | 7.65871 | 0.03284 | 7.65871 | 0.04423 | 7.65871 | 0.01281
7.66356 | 0.03731 | 7.66356 | 0.03779 | 7.66356 | 0.03302 | 7.66356 | 0.04512 | 7.66356 | 0.0129
7.66841 | 0.03648 | 7.66841 | 0.03821 | 7.66841 | 0.03356 | 7.66841 | 0.04607 | 7.66841 | 0.01302
7.67327 | 0.03541 | 7.67327 | 0.03868 | 7.67327 | 0.03427 | 7.67327 | 0.04721 | 7.67327 | 0.01314
7.67812 | 0.03421 | 7.67812 | 0.03904 | 7.67812 | 0.03487 | 7.67812 | 0.04834 | 7.67812 | 0.01329
7.68297 | 0.0332 | 7.68297 | 0.0394 | 7.68297 | 0.03517 | 7.68297 | 0.04935 | 7.68297 | 0.0135
7.68783 | 0.03248 | 7.68783 | 0.03946 | 7.68783 | 0.03517 | 7.68783 | 0.05007 | 7.68783 | 0.01371
7.69268 | 0.03213 | 7.69268 | 0.03964 | 7.69268 | 0.03487 | 7.69268 | 0.05031 | 7.69268 | 0.01389
7.69753 | 0.03225 | 7.69753 | 0.03994 | 7.69753 | 0.03439 | 7.69753 | 0.05037 | 7.69753 | 0.01407
7.70239 | 0.03278 | 7.70239 | 0.04053 | 7.70239 | 0.03392 | 7.70239 | 0.04995 | 7.70239 | 0.01407
7.70724 | 0.03344 | 7.70724 | 0.04154 | 7.70724 | 0.0335 | 7.70724 | 0.04935 | 7.70724 | 0.01404
7.71209 | 0.03415 | 7.71209 | 0.04274 | 7.71209 | 0.03362 | 7.71209 | 0.04858 | 7.71209 | 0.01398
7.71695 | 0.03475 | 7.71695 | 0.04417 | 7.71695 | 0.03397 | 7.71695 | 0.04774 | 7.71695 | 0.01395
7.7218 | 0.03517 | 7.7218 | 0.04536 | 7.7218 | 0.03475 | 7.7218 | 0.04691 | 7.7218 | 0.01404
7.72666 | 0.03558 | 7.72666 | 0.04655 | 7.72666 | 0.03576 | 7.72666 | 0.04578 | 7.72666 | 0.01422
7.73151 | 0.036 | 7.73151 | 0.04733 | 7.73151 | 0.03678 | 7.73151 | 0.04464 | 7.73151 | 0.01439
7.73636 | 0.03642 | 7.73636 | 0.04756 | 7.73636 | 0.03767 | 7.73636 | 0.04357 | 7.73636 | 0.01457
7.74122 | 0.03678 | 7.74122 | 0.04745 | 7.74122 | 0.03827 | 7.74122 | 0.04286 | 7.74122 | 0.01472
7.74607 | 0.0369 | 7.74607 | 0.04709 | 7.74607 | 0.03844 | 7.74607 | 0.0425 | 7.74607 | 0.01475
7.75092 | 0.03701 | 7.75092 | 0.04661 | 7.75092 | 0.03821 | 7.75092 | 0.04274 | 7.75092 | 0.01478
7.75578 | 0.03701 | 7.75578 | 0.04619 | 7.75578 | 0.03773 | 7.75578 | 0.04357 | 7.75578 | 0.01478
7.76063 | 0.03695 | 7.76063 | 0.0459 | 7.76063 | 0.0369 | 7.76063 | 0.04494 | 7.76063 | 0.01484
7.76548 | 0.03707 | 7.76548 | 0.04584 | 7.76548 | 0.03588 | 7.76548 | 0.04637 | 7.76548 | 0.01493
7.77034 | 0.03719 | 7.77034 | 0.04596 | 7.77034 | 0.03463 | 7.77034 | 0.04745 | 7.77034 | 0.01499
7.77519 | 0.03731 | 7.77519 | 0.04631 | 7.77519 | 0.03344 | 7.77519 | 0.0484 | 7.77519 | 0.01493
7.78004 | 0.03743 | 7.78004 | 0.04655 | 7.78004 | 0.03231 | 7.78004 | 0.04894 | 7.78004 | 0.01487
7.7849 | 0.03743 | 7.7849 | 0.04673 | 7.7849 | 0.03141 | 7.7849 | 0.04929 | 7.7849 | 0.01478
7.78975 | 0.03719 | 7.78975 | 0.04673 | 7.78975 | 0.03082 | 7.78975 | 0.04953 | 7.78975 | 0.01472
7.7946 | 0.03666 | 7.7946 | 0.04655 | 7.7946 | 0.03076 | 7.7946 | 0.04971 | 7.7946 | 0.01469
7.79946 | 0.03588 | 7.79946 | 0.04625 | 7.79946 | 0.03111 | 7.79946 | 0.04965 | 7.79946 | 0.01487
7.80431 | 0.03517 | 7.80431 | 0.0459 | 7.80431 | 0.03201 | 7.80431 | 0.04941 | 7.80431 | 0.01523
7.80916 | 0.03445 | 7.80916 | 0.04572 | 7.80916 | 0.03302 | 7.80916 | 0.0487 | 7.80916 | 0.01556
7.81402 | 0.03397 | 7.81402 | 0.04572 | 7.81402 | 0.03421 | 7.81402 | 0.04768 | 7.81402 | 0.01591
7.81887 | 0.03397 | 7.81887 | 0.0459 | 7.81887 | 0.03517 | 7.81887 | 0.04637 | 7.81887 | 0.01612
7.82372 | 0.03439 | 7.82372 | 0.04649 | 7.82372 | 0.03576 | 7.82372 | 0.04494 | 7.82372 | 0.01615
7.82858 | 0.03523 | 7.82858 | 0.04739 | 7.82858 | 0.03606 | 7.82858 | 0.04369 | 7.82858 | 0.01588
7.83343 | 0.0363 | 7.83343 | 0.0484 | 7.83343 | 0.0357 | 7.83343 | 0.04268 | 7.83343 | 0.01535
7.83828 | 0.03731 | 7.83828 | 0.04941 | 7.83828 | 0.03511 | 7.83828 | 0.04226 | 7.83828 | 0.01463
7.84314 | 0.03797 | 7.84314 | 0.05019 | 7.84314 | 0.03451 | 7.84314 | 0.04232 | 7.84314 | 0.01377
7.84799 | 0.03821 | 7.84799 | 0.05078 | 7.84799 | 0.03392 | 7.84799 | 0.04292 | 7.84799 | 0.01302
7.85284 | 0.03767 | 7.85284 | 0.05102 | 7.85284 | 0.03374 | 7.85284 | 0.04351 | 7.85284 | 0.01246
7.8577 | 0.0366 | 7.8577 | 0.05096 | 7.8577 | 0.03403 | 7.8577 | 0.04399 | 7.8577 | 0.01225
7.86255 | 0.03517 | 7.86255 | 0.05072 | 7.86255 | 0.03445 | 7.86255 | 0.04417 | 7.86255 | 0.01249
7.8674 | 0.0338 | 7.8674 | 0.05043 | 7.8674 | 0.03499 | 7.8674 | 0.04381 | 7.8674 | 0.01305
7.87226 | 0.03284 | 7.87226 | 0.05031 | 7.87226 | 0.03523 | 7.87226 | 0.04309 | 7.87226 | 0.01386
7.87711 | 0.03231 | 7.87711 | 0.05019 | 7.87711 | 0.03505 | 7.87711 | 0.04238 | 7.87711 | 0.01475
7.88196 | 0.03231 | 7.88196 | 0.05025 | 7.88196 | 0.03445 | 7.88196 | 0.04178 | 7.88196 | 0.01556
7.88682 | 0.0326 | 7.88682 | 0.05037 | 7.88682 | 0.03338 | 7.88682 | 0.0416 | 7.88682 | 0.01612
7.89167 | 0.03284 | 7.89167 | 0.05066 | 7.89167 | 0.03213 | 7.89167 | 0.0419 | 7.89167 | 0.01645
7.89652 | 0.03284 | 7.89652 | 0.05114 | 7.89652 | 0.03105 | 7.89652 | 0.04262 | 7.89652 | 0.0166
7.90138 | 0.03254 | 7.90138 | 0.05174 | 7.90138 | 0.03022 | 7.90138 | 0.04369 | 7.90138 | 0.01663
7.90623 | 0.03207 | 7.90623 | 0.05269 | 7.90623 | 0.03004 | 7.90623 | 0.045 | 7.90623 | 0.01663
7.91109 | 0.03159 | 7.91109 | 0.05382 | 7.91109 | 0.03052 | 7.91109 | 0.04649 | 7.91109 | 0.01663
7.91594 | 0.03129 | 7.91594 | 0.05507 | 7.91594 | 0.03141 | 7.91594 | 0.04792 | 7.91594 | 0.01669
7.92079 | 0.03105 | 7.92079 | 0.05603 | 7.92079 | 0.03278 | 7.92079 | 0.04905 | 7.92079 | 0.01675
7.92565 | 0.03105 | 7.92565 | 0.05639 | 7.92565 | 0.03397 | 7.92565 | 0.04995 | 7.92565 | 0.01675
7.9305 | 0.03117 | 7.9305 | 0.05609 | 7.9305 | 0.03505 | 7.9305 | 0.05019 | 7.9305 | 0.01663
7.93535 | 0.03141 | 7.93535 | 0.05519 | 7.93535 | 0.03558 | 7.93535 | 0.04983 | 7.93535 | 0.01639
7.94021 | 0.03189 | 7.94021 | 0.05388 | 7.94021 | 0.03564 | 7.94021 | 0.049 | 7.94021 | 0.01612
7.94506 | 0.03254 | 7.94506 | 0.05245 | 7.94506 | 0.03552 | 7.94506 | 0.04792 | 7.94506 | 0.01583
7.94991 | 0.03338 | 7.94991 | 0.05138 | 7.94991 | 0.03541 | 7.94991 | 0.04709 | 7.94991 | 0.01559
7.95477 | 0.03415 | 7.95477 | 0.05078 | 7.95477 | 0.03552 | 7.95477 | 0.04667 | 7.95477 | 0.01547
7.95962 | 0.03487 | 7.95962 | 0.05078 | 7.95962 | 0.03624 | 7.95962 | 0.04655 | 7.95962 | 0.01556
7.96447 | 0.03523 | 7.96447 | 0.05108 | 7.96447 | 0.03743 | 7.96447 | 0.04697 | 7.96447 | 0.01583
7.96933 | 0.03517 | 7.96933 | 0.05174 | 7.96933 | 0.03898 | 7.96933 | 0.04786 | 7.96933 | 0.0163
7.97418 | 0.03457 | 7.97418 | 0.05233 | 7.97418 | 0.04059 | 7.97418 | 0.04882 | 7.97418 | 0.01702
7.97903 | 0.03374 | 7.97903 | 0.05287 | 7.97903 | 0.04178 | 7.97903 | 0.04983 | 7.97903 | 0.01779
7.98389 | 0.03278 | 7.98389 | 0.05317 | 7.98389 | 0.04214 | 7.98389 | 0.0506 | 7.98389 | 0.01863
7.98874 | 0.03213 | 7.98874 | 0.05329 | 7.98874 | 0.0416 | 7.98874 | 0.05138 | 7.98874 | 0.01943
7.99359 | 0.03195 | 7.99359 | 0.05347 | 7.99359 | 0.04041 | 7.99359 | 0.05192 | 7.99359 | 0.02012
7.99845 | 0.03231 | 7.99845 | 0.05364 | 7.99845 | 0.03856 | 7.99845 | 0.05263 | 7.99845 | 0.02059
8.0033 | 0.03332 | 8.0033 | 0.05382 | 8.0033 | 0.03684 | 8.0033 | 0.05352 | 8.0033 | 0.02083
8.00815 | 0.03445 | 8.00815 | 0.05412 | 8.00815 | 0.03558 | 8.00815 | 0.05484 | 8.00815 | 0.02074
8.01301 | 0.03564 | 8.01301 | 0.05418 | 8.01301 | 0.03511 | 8.01301 | 0.05656 | 8.01301 | 0.02044
8.01786 | 0.03684 | 8.01786 | 0.0543 | 8.01786 | 0.03546 | 8.01786 | 0.05847 | 8.01786 | 0.02009
8.02271 | 0.03767 | 8.02271 | 0.0543 | 8.02271 | 0.03648 | 8.02271 | 0.06062 | 8.02271 | 0.01976
8.02757 | 0.03839 | 8.02757 | 0.05442 | 8.02757 | 0.03797 | 8.02757 | 0.06264 | 8.02757 | 0.01976
8.03242 | 0.03886 | 8.03242 | 0.05454 | 8.03242 | 0.03952 | 8.03242 | 0.06437 | 8.03242 | 0.02015
8.03727 | 0.03916 | 8.03727 | 0.05496 | 8.03727 | 0.04089 | 8.03727 | 0.06557 | 8.03727 | 0.02086
8.04213 | 0.03916 | 8.04213 | 0.05549 | 8.04213 | 0.04196 | 8.04213 | 0.06628 | 8.04213 | 0.02199
8.04698 | 0.03904 | 8.04698 | 0.05591 | 8.04698 | 0.04286 | 8.04698 | 0.06658 | 8.04698 | 0.0231
8.05183 | 0.03892 | 8.05183 | 0.05621 | 8.05183 | 0.04369 | 8.05183 | 0.06664 | 8.05183 | 0.02402
8.05669 | 0.03886 | 8.05669 | 0.05609 | 8.05669 | 0.04441 | 8.05669 | 0.06646 | 8.05669 | 0.02465
8.06154 | 0.0388 | 8.06154 | 0.05555 | 8.06154 | 0.04512 | 8.06154 | 0.0664 | 8.06154 | 0.02477
8.06639 | 0.03898 | 8.06639 | 0.05478 | 8.06639 | 0.04607 | 8.06639 | 0.06658 | 8.06639 | 0.02444
8.07125 | 0.03958 | 8.07125 | 0.05406 | 8.07125 | 0.04691 | 8.07125 | 0.06688 | 8.07125 | 0.02372
8.0761 | 0.04047 | 8.0761 | 0.05341 | 8.0761 | 0.04798 | 8.0761 | 0.06747 | 8.0761 | 0.0228
8.08096 | 0.04154 | 8.08096 | 0.05329 | 8.08096 | 0.04888 | 8.08096 | 0.06795 | 8.08096 | 0.02182
8.08581 | 0.04262 | 8.08581 | 0.05382 | 8.08581 | 0.04959 | 8.08581 | 0.06843 | 8.08581 | 0.02089
8.09066 | 0.04369 | 8.09066 | 0.05466 | 8.09066 | 0.05025 | 8.09066 | 0.06866 | 8.09066 | 0.02018
8.09552 | 0.04435 | 8.09552 | 0.05585 | 8.09552 | 0.0509 | 8.09552 | 0.06878 | 8.09552 | 0.01973
8.10037 | 0.04476 | 8.10037 | 0.0571 | 8.10037 | 0.05162 | 8.10037 | 0.0689 | 8.10037 | 0.01958
8.10522 | 0.04488 | 8.10522 | 0.05823 | 8.10522 | 0.05233 | 8.10522 | 0.06914 | 8.10522 | 0.01958
8.11008 | 0.04458 | 8.11008 | 0.05895 | 8.11008 | 0.05305 | 8.11008 | 0.0695 | 8.11008 | 0.01979
8.11493 | 0.04405 | 8.11493 | 0.05925 | 8.11493 | 0.05364 | 8.11493 | 0.06974 | 8.11493 | 0.02003
8.11978 | 0.04333 | 8.11978 | 0.05907 | 8.11978 | 0.054 | 8.11978 | 0.06956 | 8.11978 | 0.02021
8.12464 | 0.0425 | 8.12464 | 0.05883 | 8.12464 | 0.05394 | 8.12464 | 0.06884 | 8.12464 | 0.02041
8.12949 | 0.0419 | 8.12949 | 0.05859 | 8.12949 | 0.05341 | 8.12949 | 0.06759 | 8.12949 | 0.02059
8.13434 | 0.04137 | 8.13434 | 0.05859 | 8.13434 | 0.05257 | 8.13434 | 0.0658 | 8.13434 | 0.02089
8.1392 | 0.04119 | 8.1392 | 0.05907 | 8.1392 | 0.05156 | 8.1392 | 0.06372 | 8.1392 | 0.02125
8.14405 | 0.04125 | 8.14405 | 0.05972 | 8.14405 | 0.05043 | 8.14405 | 0.06157 | 8.14405 | 0.02164
8.1489 | 0.04166 | 8.1489 | 0.06044 | 8.1489 | 0.04959 | 8.1489 | 0.05966 | 8.1489 | 0.02199
8.15376 | 0.04208 | 8.15376 | 0.06115 | 8.15376 | 0.04894 | 8.15376 | 0.05823 | 8.15376 | 0.0222
8.15861 | 0.04244 | 8.15861 | 0.06151 | 8.15861 | 0.04846 | 8.15861 | 0.05722 | 8.15861 | 0.02202
8.16346 | 0.04274 | 8.16346 | 0.06157 | 8.16346 | 0.04822 | 8.16346 | 0.0568 | 8.16346 | 0.02152
8.16832 | 0.04297 | 8.16832 | 0.06139 | 8.16832 | 0.04798 | 8.16832 | 0.05686 | 8.16832 | 0.02071
8.17317 | 0.04321 | 8.17317 | 0.06092 | 8.17317 | 0.04774 | 8.17317 | 0.05722 | 8.17317 | 0.0197
8.17802 | 0.04333 | 8.17802 | 0.06044 | 8.17802 | 0.04721 | 8.17802 | 0.058 | 8.17802 | 0.01857
8.18288 | 0.04351 | 8.18288 | 0.05996 | 8.18288 | 0.04661 | 8.18288 | 0.05871 | 8.18288 | 0.01755
8.18773 | 0.04357 | 8.18773 | 0.05949 | 8.18773 | 0.0459 | 8.18773 | 0.05937 | 8.18773 | 0.01678
8.19258 | 0.04357 | 8.19258 | 0.05907 | 8.19258 | 0.04494 | 8.19258 | 0.05966 | 8.19258 | 0.01633
8.19744 | 0.04333 | 8.19744 | 0.05853 | 8.19744 | 0.04411 | 8.19744 | 0.05966 | 8.19744 | 0.01618
8.20229 | 0.04292 | 8.20229 | 0.05811 | 8.20229 | 0.04333 | 8.20229 | 0.05907 | 8.20229 | 0.01633
8.20714 | 0.04226 | 8.20714 | 0.05764 | 8.20714 | 0.04268 | 8.20714 | 0.05811 | 8.20714 | 0.01663
8.212 | 0.0416 | 8.212 | 0.05728 | 8.212 | 0.0425 | 8.212 | 0.0568 | 8.212 | 0.0169
8.21685 | 0.04083 | 8.21685 | 0.05704 | 8.21685 | 0.04256 | 8.21685 | 0.05519 | 8.21685 | 0.0172
8.2217 | 0.04029 | 8.2217 | 0.05674 | 8.2217 | 0.0428 | 8.2217 | 0.05341 | 8.2217 | 0.01732
8.22656 | 0.03994 | 8.22656 | 0.05645 | 8.22656 | 0.04327 | 8.22656 | 0.05168 | 8.22656 | 0.01729
8.23141 | 0.03999 | 8.23141 | 0.05615 | 8.23141 | 0.04393 | 8.23141 | 0.05007 | 8.23141 | 0.01723
8.23626 | 0.04041 | 8.23626 | 0.05555 | 8.23626 | 0.04464 | 8.23626 | 0.04888 | 8.23626 | 0.0172
8.24112 | 0.04089 | 8.24112 | 0.05484 | 8.24112 | 0.04542 | 8.24112 | 0.0481 | 8.24112 | 0.01723
8.24597 | 0.04143 | 8.24597 | 0.0537 | 8.24597 | 0.0459 | 8.24597 | 0.04792 | 8.24597 | 0.01746
8.25083 | 0.04172 | 8.25083 | 0.05251 | 8.25083 | 0.04625 | 8.25083 | 0.04834 | 8.25083 | 0.01776
8.25568 | 0.04166 | 8.25568 | 0.0512 | 8.25568 | 0.04637 | 8.25568 | 0.04894 | 8.25568 | 0.01824
8.26053 | 0.04113 | 8.26053 | 0.05001 | 8.26053 | 0.04601 | 8.26053 | 0.04953 | 8.26053 | 0.01875
8.26539 | 0.04047 | 8.26539 | 0.04923 | 8.26539 | 0.04554 | 8.26539 | 0.05001 | 8.26539 | 0.01919
8.27024 | 0.0397 | 8.27024 | 0.0487 | 8.27024 | 0.04482 | 8.27024 | 0.05025 | 8.27024 | 0.01964
8.27509 | 0.03892 | 8.27509 | 0.04888 | 8.27509 | 0.04429 | 8.27509 | 0.05049 | 8.27509 | 0.02009
8.27995 | 0.03833 | 8.27995 | 0.04947 | 8.27995 | 0.04393 | 8.27995 | 0.05066 | 8.27995 | 0.02059
8.2848 | 0.03785 | 8.2848 | 0.05043 | 8.2848 | 0.04357 | 8.2848 | 0.05114 | 8.2848 | 0.02125
8.28965 | 0.03773 | 8.28965 | 0.05168 | 8.28965 | 0.04345 | 8.28965 | 0.05192 | 8.28965 | 0.02208
8.29451 | 0.03773 | 8.29451 | 0.05305 | 8.29451 | 0.04333 | 8.29451 | 0.05287 | 8.29451 | 0.02319
8.29936 | 0.03791 | 8.29936 | 0.05412 | 8.29936 | 0.04315 | 8.29936 | 0.05394 | 8.29936 | 0.02441
8.30421 | 0.03833 | 8.30421 | 0.05507 | 8.30421 | 0.04292 | 8.30421 | 0.0549 | 8.30421 | 0.02575
8.30907 | 0.03862 | 8.30907 | 0.05573 | 8.30907 | 0.04256 | 8.30907 | 0.05543 | 8.30907 | 0.02694
8.31392 | 0.03898 | 8.31392 | 0.05645 | 8.31392 | 0.04208 | 8.31392 | 0.05555 | 8.31392 | 0.02801
8.31877 | 0.03928 | 8.31877 | 0.05698 | 8.31877 | 0.04166 | 8.31877 | 0.05531 | 8.31877 | 0.02882
8.32363 | 0.03964 | 8.32363 | 0.05776 | 8.32363 | 0.04119 | 8.32363 | 0.05496 | 8.32363 | 0.02941
8.32848 | 0.04005 | 8.32848 | 0.05865 | 8.32848 | 0.04059 | 8.32848 | 0.0546 | 8.32848 | 0.02989
8.33333 | 0.04083 | 8.33333 | 0.0596 | 8.33333 | 0.04005 | 8.33333 | 0.05448 | 8.33333 | 0.03034
8.33819 | 0.04166 | 8.33819 | 0.06056 | 8.33819 | 0.03999 | 8.33819 | 0.05454 | 8.33819 | 0.03073
8.34304 | 0.04256 | 8.34304 | 0.06151 | 8.34304 | 0.04035 | 8.34304 | 0.05513 | 8.34304 | 0.0312
8.34789 | 0.04339 | 8.34789 | 0.06223 | 8.34789 | 0.04119 | 8.34789 | 0.05597 | 8.34789 | 0.0318
8.35275 | 0.04387 | 8.35275 | 0.06264 | 8.35275 | 0.0425 | 8.35275 | 0.05728 | 8.35275 | 0.0324
8.3576 | 0.04393 | 8.3576 | 0.06306 | 8.3576 | 0.04423 | 8.3576 | 0.05895 | 8.3576 | 0.0329
8.36245 | 0.04387 | 8.36245 | 0.06336 | 8.36245 | 0.04596 | 8.36245 | 0.0608 | 8.36245 | 0.03338
8.36731 | 0.04363 | 8.36731 | 0.06396 | 8.36731 | 0.04745 | 8.36731 | 0.06288 | 8.36731 | 0.03383
8.37216 | 0.04351 | 8.37216 | 0.06473 | 8.37216 | 0.04876 | 8.37216 | 0.06485 | 8.37216 | 0.03415
8.37701 | 0.04387 | 8.37701 | 0.06551 | 8.37701 | 0.04977 | 8.37701 | 0.0664 | 8.37701 | 0.03451
8.38187 | 0.04458 | 8.38187 | 0.06646 | 8.38187 | 0.05084 | 8.38187 | 0.06747 | 8.38187 | 0.03496
8.38672 | 0.04566 | 8.38672 | 0.06735 | 8.38672 | 0.05198 | 8.38672 | 0.06807 | 8.38672 | 0.03541
8.39157 | 0.04703 | 8.39157 | 0.06813 | 8.39157 | 0.05358 | 8.39157 | 0.06843 | 8.39157 | 0.03576
8.39643 | 0.04876 | 8.39643 | 0.06878 | 8.39643 | 0.05549 | 8.39643 | 0.06878 | 8.39643 | 0.036
8.40128 | 0.05043 | 8.40128 | 0.06938 | 8.40128 | 0.058 | 8.40128 | 0.06926 | 8.40128 | 0.036
8.40613 | 0.05221 | 8.40613 | 0.07004 | 8.40613 | 0.0605 | 8.40613 | 0.07021 | 8.40613 | 0.03576
8.41099 | 0.05406 | 8.41099 | 0.07057 | 8.41099 | 0.06306 | 8.41099 | 0.07135 | 8.41099 | 0.03529
8.41584 | 0.05603 | 8.41584 | 0.07123 | 8.41584 | 0.06515 | 8.41584 | 0.07254 | 8.41584 | 0.03472
8.4207 | 0.0577 | 8.4207 | 0.07188 | 8.4207 | 0.06664 | 8.4207 | 0.07349 | 8.4207 | 0.03403
8.42555 | 0.05925 | 8.42555 | 0.07248 | 8.42555 | 0.06753 | 8.42555 | 0.07409 | 8.42555 | 0.03341
8.4304 | 0.06026 | 8.4304 | 0.07308 | 8.4304 | 0.06795 | 8.4304 | 0.07403 | 8.4304 | 0.03284
8.43526 | 0.06074 | 8.43526 | 0.07361 | 8.43526 | 0.06813 | 8.43526 | 0.07361 | 8.43526 | 0.03231
8.44011 | 0.06056 | 8.44011 | 0.07403 | 8.44011 | 0.06807 | 8.44011 | 0.07266 | 8.44011 | 0.03192
8.44496 | 0.0599 | 8.44496 | 0.07457 | 8.44496 | 0.06795 | 8.44496 | 0.07153 | 8.44496 | 0.03165
8.44982 | 0.05889 | 8.44982 | 0.07492 | 8.44982 | 0.06777 | 8.44982 | 0.07045 | 8.44982 | 0.0315
8.45467 | 0.05764 | 8.45467 | 0.07486 | 8.45467 | 0.06741 | 8.45467 | 0.06944 | 8.45467 | 0.03135
8.45952 | 0.05662 | 8.45952 | 0.07457 | 8.45952 | 0.067 | 8.45952 | 0.06872 | 8.45952 | 0.03129
8.46438 | 0.05597 | 8.46438 | 0.07391 | 8.46438 | 0.06628 | 8.46438 | 0.06825 | 8.46438 | 0.03108
8.46923 | 0.05573 | 8.46923 | 0.07313 | 8.46923 | 0.06545 | 8.46923 | 0.06813 | 8.46923 | 0.03067
8.47408 | 0.05609 | 8.47408 | 0.0723 | 8.47408 | 0.06455 | 8.47408 | 0.06831 | 8.47408 | 0.0301
8.47894 | 0.0568 | 8.47894 | 0.07159 | 8.47894 | 0.06366 | 8.47894 | 0.06837 | 8.47894 | 0.02936
8.48379 | 0.0577 | 8.48379 | 0.07093 | 8.48379 | 0.06276 | 8.48379 | 0.06843 | 8.48379 | 0.02858
8.48864 | 0.05847 | 8.48864 | 0.07039 | 8.48864 | 0.06175 | 8.48864 | 0.06837 | 8.48864 | 0.02787
8.4935 | 0.05901 | 8.4935 | 0.06992 | 8.4935 | 0.06062 | 8.4935 | 0.06819 | 8.4935 | 0.02727
8.49835 | 0.05913 | 8.49835 | 0.06968 | 8.49835 | 0.05931 | 8.49835 | 0.06789 | 8.49835 | 0.02679
8.5032 | 0.05883 | 8.5032 | 0.06968 | 8.5032 | 0.058 | 8.5032 | 0.06741 | 8.5032 | 0.02638
8.50806 | 0.05829 | 8.50806 | 0.06986 | 8.50806 | 0.05662 | 8.50806 | 0.06711 | 8.50806 | 0.0259
8.51291 | 0.05752 | 8.51291 | 0.0701 | 8.51291 | 0.05537 | 8.51291 | 0.06682 | 8.51291 | 0.02539
8.51776 | 0.05662 | 8.51776 | 0.07033 | 8.51776 | 0.0543 | 8.51776 | 0.06622 | 8.51776 | 0.02486
8.52262 | 0.05567 | 8.52262 | 0.07057 | 8.52262 | 0.05347 | 8.52262 | 0.06562 | 8.52262 | 0.0242
8.52747 | 0.0549 | 8.52747 | 0.07075 | 8.52747 | 0.05311 | 8.52747 | 0.06473 | 8.52747 | 0.02357
8.53232 | 0.0543 | 8.53232 | 0.07075 | 8.53232 | 0.05329 | 8.53232 | 0.06366 | 8.53232 | 0.02304
8.53718 | 0.05382 | 8.53718 | 0.07063 | 8.53718 | 0.054 | 8.53718 | 0.06264 | 8.53718 | 0.02262
8.54203 | 0.05358 | 8.54203 | 0.07063 | 8.54203 | 0.05513 | 8.54203 | 0.06175 | 8.54203 | 0.02226
8.54688 | 0.05352 | 8.54688 | 0.07069 | 8.54688 | 0.05639 | 8.54688 | 0.06098 | 8.54688 | 0.02193
8.55174 | 0.05341 | 8.55174 | 0.07075 | 8.55174 | 0.0574 | 8.55174 | 0.06026 | 8.55174 | 0.0217
8.55659 | 0.05299 | 8.55659 | 0.07057 | 8.55659 | 0.05776 | 8.55659 | 0.05955 | 8.55659 | 0.0214
8.56144 | 0.05227 | 8.56144 | 0.07015 | 8.56144 | 0.05722 | 8.56144 | 0.05865 | 8.56144 | 0.02113
8.5663 | 0.05126 | 8.5663 | 0.06938 | 8.5663 | 0.05597 | 8.5663 | 0.05782 | 8.5663 | 0.02092
8.57115 | 0.05013 | 8.57115 | 0.06825 | 8.57115 | 0.054 | 8.57115 | 0.05674 | 8.57115 | 0.02074
8.576 | 0.04888 | 8.576 | 0.06694 | 8.576 | 0.05192 | 8.576 | 0.05579 | 8.576 | 0.02071
8.58086 | 0.0475 | 8.58086 | 0.06557 | 8.58086 | 0.04983 | 8.58086 | 0.05513 | 8.58086 | 0.0208
8.58571 | 0.04625 | 8.58571 | 0.06437 | 8.58571 | 0.0481 | 8.58571 | 0.05478 | 8.58571 | 0.02098
8.59056 | 0.04482 | 8.59056 | 0.0633 | 8.59056 | 0.04697 | 8.59056 | 0.0549 | 8.59056 | 0.02119
8.59542 | 0.04333 | 8.59542 | 0.0627 | 8.59542 | 0.04596 | 8.59542 | 0.05525 | 8.59542 | 0.02122
8.60027 | 0.04178 | 8.60027 | 0.06235 | 8.60027 | 0.0453 | 8.60027 | 0.05609 | 8.60027 | 0.0211
8.60513 | 0.04035 | 8.60513 | 0.06229 | 8.60513 | 0.04488 | 8.60513 | 0.0568 | 8.60513 | 0.02074
8.60998 | 0.0394 | 8.60998 | 0.06217 | 8.60998 | 0.04464 | 8.60998 | 0.05734 | 8.60998 | 0.02018
8.61483 | 0.03892 | 8.61483 | 0.06187 | 8.61483 | 0.0447 | 8.61483 | 0.05746 | 8.61483 | 0.01946
8.61969 | 0.03892 | 8.61969 | 0.06121 | 8.61969 | 0.04494 | 8.61969 | 0.05716 | 8.61969 | 0.01884
8.62454 | 0.03958 | 8.62454 | 0.06044 | 8.62454 | 0.04542 | 8.62454 | 0.05639 | 8.62454 | 0.01824
8.62939 | 0.04029 | 8.62939 | 0.05943 | 8.62939 | 0.04596 | 8.62939 | 0.05537 | 8.62939 | 0.01773
8.63425 | 0.04101 | 8.63425 | 0.05841 | 8.63425 | 0.04631 | 8.63425 | 0.05436 | 8.63425 | 0.01729
8.6391 | 0.04148 | 8.6391 | 0.05776 | 8.6391 | 0.04649 | 8.6391 | 0.05358 | 8.6391 | 0.01699
8.64395 | 0.04148 | 8.64395 | 0.05752 | 8.64395 | 0.04637 | 8.64395 | 0.05299 | 8.64395 | 0.01678
8.64881 | 0.04107 | 8.64881 | 0.05776 | 8.64881 | 0.04625 | 8.64881 | 0.05251 | 8.64881 | 0.01666
8.65366 | 0.04029 | 8.65366 | 0.058 | 8.65366 | 0.04607 | 8.65366 | 0.0518 | 8.65366 | 0.01669
8.65851 | 0.0394 | 8.65851 | 0.05817 | 8.65851 | 0.04619 | 8.65851 | 0.05096 | 8.65851 | 0.01684
8.66337 | 0.0388 | 8.66337 | 0.058 | 8.66337 | 0.04643 | 8.66337 | 0.04995 | 8.66337 | 0.01708
8.66822 | 0.03844 | 8.66822 | 0.0574 | 8.66822 | 0.04691 | 8.66822 | 0.04911 | 8.66822 | 0.01734
8.67307 | 0.03844 | 8.67307 | 0.05639 | 8.67307 | 0.04733 | 8.67307 | 0.04852 | 8.67307 | 0.01761
8.67793 | 0.03862 | 8.67793 | 0.05513 | 8.67793 | 0.04768 | 8.67793 | 0.04852 | 8.67793 | 0.01776
8.68278 | 0.03892 | 8.68278 | 0.0543 | 8.68278 | 0.04792 | 8.68278 | 0.04894 | 8.68278 | 0.01782
8.68763 | 0.03934 | 8.68763 | 0.05364 | 8.68763 | 0.0478 | 8.68763 | 0.04965 | 8.68763 | 0.01785
8.69249 | 0.03952 | 8.69249 | 0.05329 | 8.69249 | 0.04756 | 8.69249 | 0.0506 | 8.69249 | 0.01779
8.69734 | 0.03958 | 8.69734 | 0.05317 | 8.69734 | 0.04727 | 8.69734 | 0.05138 | 8.69734 | 0.01779
8.70219 | 0.03946 | 8.70219 | 0.05311 | 8.70219 | 0.04673 | 8.70219 | 0.05215 | 8.70219 | 0.01785
8.70705 | 0.03928 | 8.70705 | 0.05293 | 8.70705 | 0.04625 | 8.70705 | 0.05281 | 8.70705 | 0.01794
8.7119 | 0.03904 | 8.7119 | 0.05257 | 8.7119 | 0.0459 | 8.7119 | 0.05364 | 8.7119 | 0.01812
8.71675 | 0.0388 | 8.71675 | 0.05239 | 8.71675 | 0.04566 | 8.71675 | 0.05454 | 8.71675 | 0.0183
8.72161 | 0.03844 | 8.72161 | 0.05257 | 8.72161 | 0.04554 | 8.72161 | 0.05537 | 8.72161 | 0.01854
8.72646 | 0.03797 | 8.72646 | 0.05311 | 8.72646 | 0.04554 | 8.72646 | 0.05597 | 8.72646 | 0.01875
8.73131 | 0.03755 | 8.73131 | 0.0543 | 8.73131 | 0.04566 | 8.73131 | 0.05609 | 8.73131 | 0.01889
8.73617 | 0.03713 | 8.73617 | 0.05591 | 8.73617 | 0.04584 | 8.73617 | 0.05537 | 8.73617 | 0.01904
8.74102 | 0.03654 | 8.74102 | 0.05776 | 8.74102 | 0.04619 | 8.74102 | 0.05424 | 8.74102 | 0.01916
8.74587 | 0.03588 | 8.74587 | 0.05931 | 8.74587 | 0.04643 | 8.74587 | 0.05269 | 8.74587 | 0.01928
8.75073 | 0.03511 | 8.75073 | 0.0602 | 8.75073 | 0.04661 | 8.75073 | 0.05102 | 8.75073 | 0.01943
8.75558 | 0.03421 | 8.75558 | 0.06014 | 8.75558 | 0.04673 | 8.75558 | 0.04989 | 8.75558 | 0.01952
8.76043 | 0.03308 | 8.76043 | 0.05913 | 8.76043 | 0.04661 | 8.76043 | 0.04917 | 8.76043 | 0.01961
8.76529 | 0.03213 | 8.76529 | 0.0577 | 8.76529 | 0.04613 | 8.76529 | 0.04905 | 8.76529 | 0.0197
8.77014 | 0.03135 | 8.77014 | 0.05621 | 8.77014 | 0.04548 | 8.77014 | 0.04935 | 8.77014 | 0.01973
8.775 | 0.03105 | 8.775 | 0.05525 | 8.775 | 0.04482 | 8.775 | 0.04965 | 8.775 | 0.01976
8.77985 | 0.03141 | 8.77985 | 0.05478 | 8.77985 | 0.04441 | 8.77985 | 0.04977 | 8.77985 | 0.01991
8.7847 | 0.03213 | 8.7847 | 0.05513 | 8.7847 | 0.04417 | 8.7847 | 0.04965 | 8.7847 | 0.02003
8.78956 | 0.03314 | 8.78956 | 0.05591 | 8.78956 | 0.04435 | 8.78956 | 0.04911 | 8.78956 | 0.02012
8.79441 | 0.03421 | 8.79441 | 0.05686 | 8.79441 | 0.04482 | 8.79441 | 0.04846 | 8.79441 | 0.02015
8.79926 | 0.03469 | 8.79926 | 0.05764 | 8.79926 | 0.0453 | 8.79926 | 0.0478 | 8.79926 | 0.02006
8.80412 | 0.03493 | 8.80412 | 0.05817 | 8.80412 | 0.04566 | 8.80412 | 0.04739 | 8.80412 | 0.01985
8.80897 | 0.03481 | 8.80897 | 0.05811 | 8.80897 | 0.04578 | 8.80897 | 0.04739 | 8.80897 | 0.01949
8.81382 | 0.03463 | 8.81382 | 0.0577 | 8.81382 | 0.0456 | 8.81382 | 0.04762 | 8.81382 | 0.01907
8.81868 | 0.03463 | 8.81868 | 0.05698 | 8.81868 | 0.045 | 8.81868 | 0.04822 | 8.81868 | 0.01866
8.82353 | 0.03493 | 8.82353 | 0.05621 | 8.82353 | 0.04411 | 8.82353 | 0.04876 | 8.82353 | 0.01848
8.82838 | 0.03552 | 8.82838 | 0.05549 | 8.82838 | 0.04292 | 8.82838 | 0.04935 | 8.82838 | 0.01851
8.83324 | 0.03618 | 8.83324 | 0.05478 | 8.83324 | 0.04172 | 8.83324 | 0.04971 | 8.83324 | 0.01889
8.83809 | 0.0366 | 8.83809 | 0.0543 | 8.83809 | 0.04059 | 8.83809 | 0.04977 | 8.83809 | 0.01955
8.84294 | 0.03684 | 8.84294 | 0.0537 | 8.84294 | 0.03988 | 8.84294 | 0.04977 | 8.84294 | 0.02041
8.8478 | 0.03684 | 8.8478 | 0.05317 | 8.8478 | 0.0394 | 8.8478 | 0.04977 | 8.8478 | 0.02122
8.85265 | 0.03672 | 8.85265 | 0.05245 | 8.85265 | 0.03934 | 8.85265 | 0.04977 | 8.85265 | 0.0219
8.8575 | 0.0366 | 8.8575 | 0.0518 | 8.8575 | 0.03952 | 8.8575 | 0.05001 | 8.8575 | 0.02232
8.86236 | 0.03624 | 8.86236 | 0.05132 | 8.86236 | 0.03994 | 8.86236 | 0.05037 | 8.86236 | 0.02241
8.86721 | 0.03588 | 8.86721 | 0.05102 | 8.86721 | 0.04041 | 8.86721 | 0.05084 | 8.86721 | 0.02226
8.87206 | 0.03546 | 8.87206 | 0.0512 | 8.87206 | 0.04095 | 8.87206 | 0.05108 | 8.87206 | 0.02211
8.87692 | 0.03499 | 8.87692 | 0.05162 | 8.87692 | 0.04154 | 8.87692 | 0.05114 | 8.87692 | 0.02187
8.88177 | 0.03469 | 8.88177 | 0.05233 | 8.88177 | 0.04196 | 8.88177 | 0.05078 | 8.88177 | 0.02173
8.88662 | 0.03469 | 8.88662 | 0.05305 | 8.88662 | 0.04214 | 8.88662 | 0.05037 | 8.88662 | 0.02164
8.89148 | 0.03523 | 8.89148 | 0.05376 | 8.89148 | 0.04202 | 8.89148 | 0.05001 | 8.89148 | 0.02173
8.89633 | 0.03624 | 8.89633 | 0.05436 | 8.89633 | 0.04172 | 8.89633 | 0.04977 | 8.89633 | 0.02167
8.90118 | 0.03731 | 8.90118 | 0.05496 | 8.90118 | 0.04131 | 8.90118 | 0.05001 | 8.90118 | 0.02152
8.90604 | 0.03821 | 8.90604 | 0.05567 | 8.90604 | 0.04089 | 8.90604 | 0.0506 | 8.90604 | 0.02122
8.91089 | 0.03856 | 8.91089 | 0.05645 | 8.91089 | 0.04083 | 8.91089 | 0.0515 | 8.91089 | 0.02071
8.91574 | 0.03839 | 8.91574 | 0.05722 | 8.91574 | 0.04095 | 8.91574 | 0.05251 | 8.91574 | 0.02009
8.9206 | 0.03785 | 8.9206 | 0.05811 | 8.9206 | 0.04143 | 8.9206 | 0.05347 | 8.9206 | 0.01949
8.92545 | 0.03719 | 8.92545 | 0.05889 | 8.92545 | 0.04196 | 8.92545 | 0.05442 | 8.92545 | 0.01901
8.9303 | 0.0366 | 8.9303 | 0.05949 | 8.9303 | 0.04226 | 8.9303 | 0.05507 | 8.9303 | 0.01878
8.93516 | 0.03636 | 8.93516 | 0.06008 | 8.93516 | 0.0425 | 8.93516 | 0.05549 | 8.93516 | 0.01866
8.94001 | 0.03636 | 8.94001 | 0.06038 | 8.94001 | 0.04244 | 8.94001 | 0.05585 | 8.94001 | 0.01881
8.94487 | 0.03678 | 8.94487 | 0.06044 | 8.94487 | 0.04244 | 8.94487 | 0.05573 | 8.94487 | 0.01895
8.94972 | 0.03725 | 8.94972 | 0.05996 | 8.94972 | 0.04226 | 8.94972 | 0.05525 | 8.94972 | 0.01916
8.95457 | 0.03773 | 8.95457 | 0.05919 | 8.95457 | 0.04232 | 8.95457 | 0.0546 | 8.95457 | 0.01943
8.95943 | 0.03821 | 8.95943 | 0.05811 | 8.95943 | 0.0425 | 8.95943 | 0.05382 | 8.95943 | 0.01979
8.96428 | 0.03862 | 8.96428 | 0.05698 | 8.96428 | 0.04292 | 8.96428 | 0.05299 | 8.96428 | 0.02012
8.96913 | 0.03892 | 8.96913 | 0.05603 | 8.96913 | 0.04315 | 8.96913 | 0.05233 | 8.96913 | 0.02062
8.97399 | 0.03928 | 8.97399 | 0.05537 | 8.97399 | 0.04345 | 8.97399 | 0.0518 | 8.97399 | 0.02113
8.97884 | 0.03958 | 8.97884 | 0.05507 | 8.97884 | 0.04363 | 8.97884 | 0.05156 | 8.97884 | 0.02164
8.98369 | 0.04011 | 8.98369 | 0.05502 | 8.98369 | 0.04351 | 8.98369 | 0.05162 | 8.98369 | 0.02199
8.98855 | 0.04089 | 8.98855 | 0.05519 | 8.98855 | 0.04327 | 8.98855 | 0.05162 | 8.98855 | 0.02232
8.9934 | 0.04178 | 8.9934 | 0.05543 | 8.9934 | 0.04274 | 8.9934 | 0.05168 | 8.9934 | 0.02241
8.99825 | 0.04274 | 8.99825 | 0.05591 | 8.99825 | 0.04208 | 8.99825 | 0.05162 | 8.99825 | 0.02253
9.00311 | 0.04369 | 9.00311 | 0.05639 | 9.00311 | 0.04137 | 9.00311 | 0.05138 | 9.00311 | 0.02247
9.00796 | 0.04441 | 9.00796 | 0.05704 | 9.00796 | 0.04059 | 9.00796 | 0.05102 | 9.00796 | 0.02232
9.01281 | 0.04488 | 9.01281 | 0.05788 | 9.01281 | 0.03988 | 9.01281 | 0.0506 | 9.01281 | 0.02214
9.01767 | 0.04488 | 9.01767 | 0.05889 | 9.01767 | 0.03946 | 9.01767 | 0.05049 | 9.01767 | 0.02179
9.02252 | 0.04452 | 9.02252 | 0.05984 | 9.02252 | 0.03904 | 9.02252 | 0.05096 | 9.02252 | 0.02152
9.02737 | 0.04381 | 9.02737 | 0.06068 | 9.02737 | 0.03898 | 9.02737 | 0.05192 | 9.02737 | 0.02119
9.03223 | 0.04292 | 9.03223 | 0.06145 | 9.03223 | 0.03898 | 9.03223 | 0.05293 | 9.03223 | 0.02095
9.03708 | 0.04196 | 9.03708 | 0.06193 | 9.03708 | 0.03916 | 9.03708 | 0.05382 | 9.03708 | 0.02083
9.04193 | 0.04125 | 9.04193 | 0.06235 | 9.04193 | 0.03946 | 9.04193 | 0.05436 | 9.04193 | 0.02065
9.04679 | 0.04101 | 9.04679 | 0.06276 | 9.04679 | 0.03982 | 9.04679 | 0.05406 | 9.04679 | 0.02059
9.05164 | 0.04125 | 9.05164 | 0.06312 | 9.05164 | 0.04035 | 9.05164 | 0.05317 | 9.05164 | 0.02041
9.05649 | 0.0419 | 9.05649 | 0.06336 | 9.05649 | 0.04107 | 9.05649 | 0.05209 | 9.05649 | 0.02012
9.06135 | 0.04292 | 9.06135 | 0.06354 | 9.06135 | 0.04202 | 9.06135 | 0.0512 | 9.06135 | 0.01973
9.0662 | 0.04423 | 9.0662 | 0.06354 | 9.0662 | 0.04315 | 9.0662 | 0.05078 | 9.0662 | 0.01925
9.07105 | 0.04542 | 9.07105 | 0.06342 | 9.07105 | 0.04447 | 9.07105 | 0.05084 | 9.07105 | 0.01878
9.07591 | 0.04655 | 9.07591 | 0.06324 | 9.07591 | 0.0453 | 9.07591 | 0.05138 | 9.07591 | 0.01833
9.08076 | 0.04756 | 9.08076 | 0.063 | 9.08076 | 0.0456 | 9.08076 | 0.05209 | 9.08076 | 0.01797
9.08561 | 0.04828 | 9.08561 | 0.0627 | 9.08561 | 0.04518 | 9.08561 | 0.05275 | 9.08561 | 0.01764
9.09047 | 0.04888 | 9.09047 | 0.06229 | 9.09047 | 0.04399 | 9.09047 | 0.05329 | 9.09047 | 0.01734
9.09532 | 0.04917 | 9.09532 | 0.06169 | 9.09532 | 0.04226 | 9.09532 | 0.05347 | 9.09532 | 0.01705
9.10017 | 0.04905 | 9.10017 | 0.06086 | 9.10017 | 0.04041 | 9.10017 | 0.05352 | 9.10017 | 0.01681
9.10503 | 0.04852 | 9.10503 | 0.06002 | 9.10503 | 0.03874 | 9.10503 | 0.05352 | 9.10503 | 0.0166
9.10988 | 0.04762 | 9.10988 | 0.05931 | 9.10988 | 0.03749 | 9.10988 | 0.05358 | 9.10988 | 0.01642
9.11474 | 0.04631 | 9.11474 | 0.05859 | 9.11474 | 0.03672 | 9.11474 | 0.054 | 9.11474 | 0.01624
9.11959 | 0.04482 | 9.11959 | 0.05817 | 9.11959 | 0.0363 | 9.11959 | 0.0546 | 9.11959 | 0.01609
9.12444 | 0.04333 | 9.12444 | 0.05794 | 9.12444 | 0.03636 | 9.12444 | 0.05525 | 9.12444 | 0.01597
9.1293 | 0.04208 | 9.1293 | 0.05794 | 9.1293 | 0.03678 | 9.1293 | 0.05603 | 9.1293 | 0.01588
9.13415 | 0.04131 | 9.13415 | 0.05805 | 9.13415 | 0.03731 | 9.13415 | 0.05651 | 9.13415 | 0.0158
9.139 | 0.04119 | 9.139 | 0.05841 | 9.139 | 0.03809 | 9.139 | 0.05674 | 9.139 | 0.01591
9.14386 | 0.04166 | 9.14386 | 0.05889 | 9.14386 | 0.03892 | 9.14386 | 0.05645 | 9.14386 | 0.01609
9.14871 | 0.04274 | 9.14871 | 0.05943 | 9.14871 | 0.0397 | 9.14871 | 0.05579 | 9.14871 | 0.01642
9.15356 | 0.04381 | 9.15356 | 0.06026 | 9.15356 | 0.03994 | 9.15356 | 0.05484 | 9.15356 | 0.01678
9.15842 | 0.04464 | 9.15842 | 0.06109 | 9.15842 | 0.03999 | 9.15842 | 0.05394 | 9.15842 | 0.01717
9.16327 | 0.045 | 9.16327 | 0.06187 | 9.16327 | 0.03999 | 9.16327 | 0.05323 | 9.16327 | 0.0174
9.16812 | 0.04494 | 9.16812 | 0.06258 | 9.16812 | 0.03976 | 9.16812 | 0.05293 | 9.16812 | 0.01755
9.17298 | 0.04435 | 9.17298 | 0.063 | 9.17298 | 0.0397 | 9.17298 | 0.05311 | 9.17298 | 0.01764
9.17783 | 0.04381 | 9.17783 | 0.06342 | 9.17783 | 0.03994 | 9.17783 | 0.05358 | 9.17783 | 0.0177
9.18268 | 0.04351 | 9.18268 | 0.06354 | 9.18268 | 0.04035 | 9.18268 | 0.0543 | 9.18268 | 0.01779
9.18754 | 0.04351 | 9.18754 | 0.06348 | 9.18754 | 0.04059 | 9.18754 | 0.05502 | 9.18754 | 0.01791
9.19239 | 0.04387 | 9.19239 | 0.06324 | 9.19239 | 0.04083 | 9.19239 | 0.05561 | 9.19239 | 0.01809
9.19724 | 0.04429 | 9.19724 | 0.06264 | 9.19724 | 0.04071 | 9.19724 | 0.05603 | 9.19724 | 0.01827
9.2021 | 0.04452 | 9.2021 | 0.06193 | 9.2021 | 0.04053 | 9.2021 | 0.05597 | 9.2021 | 0.01836
9.20695 | 0.04429 | 9.20695 | 0.06098 | 9.20695 | 0.04035 | 9.20695 | 0.05579 | 9.20695 | 0.01836
9.2118 | 0.04345 | 9.2118 | 0.0602 | 9.2118 | 0.04023 | 9.2118 | 0.05543 | 9.2118 | 0.01815
9.21666 | 0.04208 | 9.21666 | 0.05949 | 9.21666 | 0.04035 | 9.21666 | 0.05502 | 9.21666 | 0.01782
9.22151 | 0.04047 | 9.22151 | 0.05895 | 9.22151 | 0.04071 | 9.22151 | 0.05448 | 9.22151 | 0.01734
9.22636 | 0.03892 | 9.22636 | 0.05847 | 9.22636 | 0.04113 | 9.22636 | 0.05388 | 9.22636 | 0.01693
9.23122 | 0.03755 | 9.23122 | 0.05794 | 9.23122 | 0.04166 | 9.23122 | 0.05341 | 9.23122 | 0.01654
9.23607 | 0.03678 | 9.23607 | 0.05728 | 9.23607 | 0.04184 | 9.23607 | 0.05305 | 9.23607 | 0.0163
9.24092 | 0.0366 | 9.24092 | 0.05656 | 9.24092 | 0.0419 | 9.24092 | 0.05281 | 9.24092 | 0.01624
9.24578 | 0.03678 | 9.24578 | 0.05561 | 9.24578 | 0.04166 | 9.24578 | 0.05293 | 9.24578 | 0.01636
9.25063 | 0.03737 | 9.25063 | 0.05484 | 9.25063 | 0.04137 | 9.25063 | 0.05341 | 9.25063 | 0.01663
9.25548 | 0.03827 | 9.25548 | 0.05436 | 9.25548 | 0.04095 | 9.25548 | 0.05406 | 9.25548 | 0.01708
9.26034 | 0.03928 | 9.26034 | 0.05442 | 9.26034 | 0.04077 | 9.26034 | 0.0549 | 9.26034 | 0.01755
9.26519 | 0.04053 | 9.26519 | 0.0549 | 9.26519 | 0.04077 | 9.26519 | 0.05537 | 9.26519 | 0.01803
9.27004 | 0.04208 | 9.27004 | 0.05585 | 9.27004 | 0.04101 | 9.27004 | 0.05561 | 9.27004 | 0.01851
9.2749 | 0.04369 | 9.2749 | 0.05716 | 9.2749 | 0.04131 | 9.2749 | 0.05549 | 9.2749 | 0.01889
9.27975 | 0.04536 | 9.27975 | 0.05841 | 9.27975 | 0.04172 | 9.27975 | 0.0549 | 9.27975 | 0.01907
9.2846 | 0.04685 | 9.2846 | 0.05949 | 9.2846 | 0.04208 | 9.2846 | 0.05406 | 9.2846 | 0.01922
9.28946 | 0.04768 | 9.28946 | 0.06014 | 9.28946 | 0.04202 | 9.28946 | 0.05323 | 9.28946 | 0.01931
9.29431 | 0.04774 | 9.29431 | 0.06044 | 9.29431 | 0.04184 | 9.29431 | 0.05269 | 9.29431 | 0.01937
9.29917 | 0.04703 | 9.29917 | 0.06032 | 9.29917 | 0.04166 | 9.29917 | 0.05245 | 9.29917 | 0.0194
9.30402 | 0.04566 | 9.30402 | 0.05978 | 9.30402 | 0.04154 | 9.30402 | 0.05275 | 9.30402 | 0.01949
9.30887 | 0.04375 | 9.30887 | 0.05895 | 9.30887 | 0.04154 | 9.30887 | 0.05347 | 9.30887 | 0.01955
9.31373 | 0.0419 | 9.31373 | 0.05794 | 9.31373 | 0.04172 | 9.31373 | 0.05442 | 9.31373 | 0.01961
9.31858 | 0.04035 | 9.31858 | 0.05686 | 9.31858 | 0.04202 | 9.31858 | 0.05537 | 9.31858 | 0.01967
9.32343 | 0.03922 | 9.32343 | 0.05591 | 9.32343 | 0.0422 | 9.32343 | 0.05591 | 9.32343 | 0.01973
9.32829 | 0.03868 | 9.32829 | 0.05531 | 9.32829 | 0.04226 | 9.32829 | 0.05597 | 9.32829 | 0.01979
9.33314 | 0.03856 | 9.33314 | 0.05531 | 9.33314 | 0.0419 | 9.33314 | 0.05579 | 9.33314 | 0.01982
9.33799 | 0.03892 | 9.33799 | 0.05591 | 9.33799 | 0.04137 | 9.33799 | 0.05549 | 9.33799 | 0.01991
9.34285 | 0.0394 | 9.34285 | 0.05716 | 9.34285 | 0.04077 | 9.34285 | 0.05543 | 9.34285 | 0.01994
9.3477 | 0.03994 | 9.3477 | 0.05871 | 9.3477 | 0.04017 | 9.3477 | 0.05555 | 9.3477 | 0.01985
9.35255 | 0.04059 | 9.35255 | 0.0602 | 9.35255 | 0.03988 | 9.35255 | 0.05597 | 9.35255 | 0.01964
9.35741 | 0.04119 | 9.35741 | 0.06145 | 9.35741 | 0.03982 | 9.35741 | 0.05645 | 9.35741 | 0.01949
9.36226 | 0.04196 | 9.36226 | 0.06199 | 9.36226 | 0.04023 | 9.36226 | 0.05668 | 9.36226 | 0.01931
9.36711 | 0.04292 | 9.36711 | 0.06193 | 9.36711 | 0.04071 | 9.36711 | 0.05662 | 9.36711 | 0.01916
9.37197 | 0.04387 | 9.37197 | 0.06127 | 9.37197 | 0.04143 | 9.37197 | 0.05615 | 9.37197 | 0.01907
9.37682 | 0.04494 | 9.37682 | 0.06032 | 9.37682 | 0.04214 | 9.37682 | 0.05543 | 9.37682 | 0.01904
9.38167 | 0.04578 | 9.38167 | 0.05955 | 9.38167 | 0.04268 | 9.38167 | 0.05472 | 9.38167 | 0.0191
9.38653 | 0.04637 | 9.38653 | 0.05907 | 9.38653 | 0.04309 | 9.38653 | 0.0543 | 9.38653 | 0.01916
9.39138 | 0.04661 | 9.39138 | 0.05913 | 9.39138 | 0.04333 | 9.39138 | 0.05418 | 9.39138 | 0.01922
9.39623 | 0.04655 | 9.39623 | 0.05943 | 9.39623 | 0.04321 | 9.39623 | 0.05424 | 9.39623 | 0.0194
9.40109 | 0.04637 | 9.40109 | 0.06008 | 9.40109 | 0.04286 | 9.40109 | 0.05442 | 9.40109 | 0.01967
9.40594 | 0.04607 | 9.40594 | 0.06086 | 9.40594 | 0.04226 | 9.40594 | 0.05448 | 9.40594 | 0.01994
9.41079 | 0.0456 | 9.41079 | 0.06157 | 9.41079 | 0.04131 | 9.41079 | 0.05442 | 9.41079 | 0.02024
9.41565 | 0.04518 | 9.41565 | 0.06229 | 9.41565 | 0.04017 | 9.41565 | 0.05418 | 9.41565 | 0.02047
9.4205 | 0.0447 | 9.4205 | 0.06288 | 9.4205 | 0.03898 | 9.4205 | 0.05382 | 9.4205 | 0.02056
9.42535 | 0.04411 | 9.42535 | 0.06342 | 9.42535 | 0.03809 | 9.42535 | 0.05358 | 9.42535 | 0.02056
9.43021 | 0.04351 | 9.43021 | 0.06366 | 9.43021 | 0.03755 | 9.43021 | 0.05352 | 9.43021 | 0.02053
9.43506 | 0.04292 | 9.43506 | 0.06366 | 9.43506 | 0.03743 | 9.43506 | 0.0537 | 9.43506 | 0.02047
9.43991 | 0.04226 | 9.43991 | 0.06336 | 9.43991 | 0.03779 | 9.43991 | 0.054 | 9.43991 | 0.02056
9.44477 | 0.04166 | 9.44477 | 0.06288 | 9.44477 | 0.03856 | 9.44477 | 0.0546 | 9.44477 | 0.02071
9.44962 | 0.04113 | 9.44962 | 0.06235 | 9.44962 | 0.0394 | 9.44962 | 0.05513 | 9.44962 | 0.02104
9.45447 | 0.04053 | 9.45447 | 0.06205 | 9.45447 | 0.04017 | 9.45447 | 0.05561 | 9.45447 | 0.02146
9.45933 | 0.04005 | 9.45933 | 0.06211 | 9.45933 | 0.04059 | 9.45933 | 0.05585 | 9.45933 | 0.02202
9.46418 | 0.0397 | 9.46418 | 0.06253 | 9.46418 | 0.04071 | 9.46418 | 0.05609 | 9.46418 | 0.02274
9.46904 | 0.03964 | 9.46904 | 0.06336 | 9.46904 | 0.04053 | 9.46904 | 0.05633 | 9.46904 | 0.02354
9.47389 | 0.03988 | 9.47389 | 0.06407 | 9.47389 | 0.04017 | 9.47389 | 0.05645 | 9.47389 | 0.02441
9.47874 | 0.04053 | 9.47874 | 0.06485 | 9.47874 | 0.03958 | 9.47874 | 0.05656 | 9.47874 | 0.02524
9.4836 | 0.0416 | 9.4836 | 0.06521 | 9.4836 | 0.03904 | 9.4836 | 0.05645 | 9.4836 | 0.0259
9.48845 | 0.04286 | 9.48845 | 0.06515 | 9.48845 | 0.03862 | 9.48845 | 0.05627 | 9.48845 | 0.02629
9.4933 | 0.04423 | 9.4933 | 0.06455 | 9.4933 | 0.03833 | 9.4933 | 0.05567 | 9.4933 | 0.02638
9.49816 | 0.04554 | 9.49816 | 0.06348 | 9.49816 | 0.03809 | 9.49816 | 0.05502 | 9.49816 | 0.02623
9.50301 | 0.04637 | 9.50301 | 0.06217 | 9.50301 | 0.03809 | 9.50301 | 0.05436 | 9.50301 | 0.02578
9.50786 | 0.04691 | 9.50786 | 0.06086 | 9.50786 | 0.03815 | 9.50786 | 0.05394 | 9.50786 | 0.02524
9.51272 | 0.04673 | 9.51272 | 0.05978 | 9.51272 | 0.03839 | 9.51272 | 0.0537 | 9.51272 | 0.02471
9.51757 | 0.04613 | 9.51757 | 0.05913 | 9.51757 | 0.03874 | 9.51757 | 0.05376 | 9.51757 | 0.02426
9.52242 | 0.0453 | 9.52242 | 0.05907 | 9.52242 | 0.03916 | 9.52242 | 0.054 | 9.52242 | 0.0239
9.52728 | 0.04452 | 9.52728 | 0.05966 | 9.52728 | 0.03952 | 9.52728 | 0.05442 | 9.52728 | 0.02372
9.53213 | 0.04405 | 9.53213 | 0.06074 | 9.53213 | 0.03988 | 9.53213 | 0.05502 | 9.53213 | 0.02372
9.53698 | 0.04387 | 9.53698 | 0.06193 | 9.53698 | 0.04005 | 9.53698 | 0.05567 | 9.53698 | 0.0239
9.54184 | 0.04411 | 9.54184 | 0.06312 | 9.54184 | 0.04011 | 9.54184 | 0.05633 | 9.54184 | 0.02414
9.54669 | 0.04441 | 9.54669 | 0.06413 | 9.54669 | 0.04023 | 9.54669 | 0.05698 | 9.54669 | 0.02429
9.55154 | 0.04494 | 9.55154 | 0.06491 | 9.55154 | 0.04053 | 9.55154 | 0.05758 | 9.55154 | 0.02435
9.5564 | 0.04542 | 9.5564 | 0.06557 | 9.5564 | 0.04125 | 9.5564 | 0.05811 | 9.5564 | 0.02423
9.56125 | 0.04596 | 9.56125 | 0.06622 | 9.56125 | 0.04226 | 9.56125 | 0.05847 | 9.56125 | 0.02387
9.5661 | 0.04661 | 9.5661 | 0.06694 | 9.5661 | 0.04351 | 9.5661 | 0.05877 | 9.5661 | 0.02348
9.57096 | 0.04739 | 9.57096 | 0.06765 | 9.57096 | 0.04458 | 9.57096 | 0.05907 | 9.57096 | 0.02298
9.57581 | 0.0481 | 9.57581 | 0.06807 | 9.57581 | 0.04554 | 9.57581 | 0.05955 | 9.57581 | 0.02253
9.58066 | 0.04876 | 9.58066 | 0.06819 | 9.58066 | 0.04596 | 9.58066 | 0.0599 | 9.58066 | 0.02214
9.58552 | 0.04917 | 9.58552 | 0.06771 | 9.58552 | 0.04601 | 9.58552 | 0.06026 | 9.58552 | 0.02182
9.59037 | 0.04911 | 9.59037 | 0.06711 | 9.59037 | 0.04566 | 9.59037 | 0.06044 | 9.59037 | 0.02152
9.59522 | 0.0487 | 9.59522 | 0.06616 | 9.59522 | 0.04506 | 9.59522 | 0.06014 | 9.59522 | 0.0214
9.60008 | 0.04798 | 9.60008 | 0.06551 | 9.60008 | 0.04447 | 9.60008 | 0.05955 | 9.60008 | 0.02128
9.60493 | 0.04727 | 9.60493 | 0.06509 | 9.60493 | 0.04393 | 9.60493 | 0.05877 | 9.60493 | 0.02125
9.60978 | 0.04679 | 9.60978 | 0.06509 | 9.60978 | 0.04357 | 9.60978 | 0.05788 | 9.60978 | 0.02128
9.61464 | 0.04661 | 9.61464 | 0.06515 | 9.61464 | 0.04357 | 9.61464 | 0.05734 | 9.61464 | 0.02134
9.61949 | 0.04703 | 9.61949 | 0.06527 | 9.61949 | 0.04369 | 9.61949 | 0.05692 | 9.61949 | 0.02137
9.62434 | 0.04792 | 9.62434 | 0.06545 | 9.62434 | 0.04393 | 9.62434 | 0.05692 | 9.62434 | 0.02146
9.6292 | 0.04888 | 9.6292 | 0.06557 | 9.6292 | 0.04411 | 9.6292 | 0.0571 | 9.6292 | 0.0217
9.63405 | 0.04983 | 9.63405 | 0.0658 | 9.63405 | 0.04435 | 9.63405 | 0.05722 | 9.63405 | 0.02205
9.63891 | 0.0506 | 9.63891 | 0.06604 | 9.63891 | 0.04447 | 9.63891 | 0.05734 | 9.63891 | 0.02265
9.64376 | 0.05102 | 9.64376 | 0.06634 | 9.64376 | 0.04447 | 9.64376 | 0.05728 | 9.64376 | 0.02331
9.64861 | 0.05108 | 9.64861 | 0.06664 | 9.64861 | 0.04441 | 9.64861 | 0.05704 | 9.64861 | 0.02402
9.65347 | 0.05084 | 9.65347 | 0.06694 | 9.65347 | 0.04441 | 9.65347 | 0.05668 | 9.65347 | 0.02456
9.65832 | 0.05025 | 9.65832 | 0.06694 | 9.65832 | 0.04405 | 9.65832 | 0.05621 | 9.65832 | 0.02486
9.66317 | 0.04953 | 9.66317 | 0.06682 | 9.66317 | 0.04357 | 9.66317 | 0.05573 | 9.66317 | 0.02483
9.66803 | 0.04864 | 9.66803 | 0.0667 | 9.66803 | 0.04303 | 9.66803 | 0.05549 | 9.66803 | 0.02453
9.67288 | 0.04786 | 9.67288 | 0.06646 | 9.67288 | 0.04238 | 9.67288 | 0.05549 | 9.67288 | 0.02411
9.67773 | 0.04697 | 9.67773 | 0.0664 | 9.67773 | 0.04166 | 9.67773 | 0.05579 | 9.67773 | 0.02366
9.68259 | 0.04631 | 9.68259 | 0.06628 | 9.68259 | 0.04107 | 9.68259 | 0.05639 | 9.68259 | 0.02331
9.68744 | 0.04596 | 9.68744 | 0.06622 | 9.68744 | 0.04071 | 9.68744 | 0.05704 | 9.68744 | 0.02319
9.69229 | 0.04607 | 9.69229 | 0.06604 | 9.69229 | 0.04059 | 9.69229 | 0.05764 | 9.69229 | 0.02322
9.69715 | 0.04667 | 9.69715 | 0.0658 | 9.69715 | 0.04077 | 9.69715 | 0.0577 | 9.69715 | 0.02334
9.702 | 0.04756 | 9.702 | 0.06539 | 9.702 | 0.04101 | 9.702 | 0.05722 | 9.702 | 0.02348
9.70685 | 0.04888 | 9.70685 | 0.06503 | 9.70685 | 0.04137 | 9.70685 | 0.05615 | 9.70685 | 0.0236
9.71171 | 0.05013 | 9.71171 | 0.06473 | 9.71171 | 0.04143 | 9.71171 | 0.05472 | 9.71171 | 0.02351
9.71656 | 0.05114 | 9.71656 | 0.06443 | 9.71656 | 0.0416 | 9.71656 | 0.05317 | 9.71656 | 0.02337
9.72141 | 0.05174 | 9.72141 | 0.0639 | 9.72141 | 0.04148 | 9.72141 | 0.05192 | 9.72141 | 0.0231
9.72627 | 0.0518 | 9.72627 | 0.06324 | 9.72627 | 0.04154 | 9.72627 | 0.0512 | 9.72627 | 0.02283
9.73112 | 0.05132 | 9.73112 | 0.06247 | 9.73112 | 0.0419 | 9.73112 | 0.05108 | 9.73112 | 0.02262
9.73597 | 0.05072 | 9.73597 | 0.06175 | 9.73597 | 0.04244 | 9.73597 | 0.05132 | 9.73597 | 0.02244
9.74083 | 0.04983 | 9.74083 | 0.06145 | 9.74083 | 0.04345 | 9.74083 | 0.05198 | 9.74083 | 0.02238
9.74568 | 0.04917 | 9.74568 | 0.06151 | 9.74568 | 0.04441 | 9.74568 | 0.05263 | 9.74568 | 0.02238
9.75053 | 0.04864 | 9.75053 | 0.06211 | 9.75053 | 0.04554 | 9.75053 | 0.05335 | 9.75053 | 0.02241
9.75539 | 0.0484 | 9.75539 | 0.06294 | 9.75539 | 0.04643 | 9.75539 | 0.05412 | 9.75539 | 0.02241
9.76024 | 0.04846 | 9.76024 | 0.0639 | 9.76024 | 0.04715 | 9.76024 | 0.05478 | 9.76024 | 0.02238
9.76509 | 0.04894 | 9.76509 | 0.06473 | 9.76509 | 0.04774 | 9.76509 | 0.05537 | 9.76509 | 0.02238
9.76995 | 0.04971 | 9.76995 | 0.06527 | 9.76995 | 0.04834 | 9.76995 | 0.05597 | 9.76995 | 0.02232
9.7748 | 0.05072 | 9.7748 | 0.06545 | 9.7748 | 0.04894 | 9.7748 | 0.05639 | 9.7748 | 0.02223
9.77965 | 0.05192 | 9.77965 | 0.06545 | 9.77965 | 0.04941 | 9.77965 | 0.05662 | 9.77965 | 0.02208
9.78451 | 0.05323 | 9.78451 | 0.06551 | 9.78451 | 0.04983 | 9.78451 | 0.05668 | 9.78451 | 0.02196
9.78936 | 0.0543 | 9.78936 | 0.06539 | 9.78936 | 0.04989 | 9.78936 | 0.05645 | 9.78936 | 0.02187
9.79421 | 0.05531 | 9.79421 | 0.06545 | 9.79421 | 0.04959 | 9.79421 | 0.05609 | 9.79421 | 0.02179
9.79907 | 0.05609 | 9.79907 | 0.06545 | 9.79907 | 0.04905 | 9.79907 | 0.05585 | 9.79907 | 0.02187
9.80392 | 0.05668 | 9.80392 | 0.06562 | 9.80392 | 0.04858 | 9.80392 | 0.05579 | 9.80392 | 0.02205
9.80877 | 0.0571 | 9.80877 | 0.06592 | 9.80877 | 0.04822 | 9.80877 | 0.05597 | 9.80877 | 0.02238
9.81363 | 0.05758 | 9.81363 | 0.06634 | 9.81363 | 0.04828 | 9.81363 | 0.05633 | 9.81363 | 0.02286
9.81848 | 0.05776 | 9.81848 | 0.06711 | 9.81848 | 0.0487 | 9.81848 | 0.05668 | 9.81848 | 0.02342
9.82334 | 0.05788 | 9.82334 | 0.06789 | 9.82334 | 0.04911 | 9.82334 | 0.05686 | 9.82334 | 0.02396
9.82819 | 0.05752 | 9.82819 | 0.06866 | 9.82819 | 0.04953 | 9.82819 | 0.05692 | 9.82819 | 0.02447
9.83304 | 0.0568 | 9.83304 | 0.06908 | 9.83304 | 0.04941 | 9.83304 | 0.05674 | 9.83304 | 0.02477
9.8379 | 0.05579 | 9.8379 | 0.06902 | 9.8379 | 0.04888 | 9.8379 | 0.05662 | 9.8379 | 0.025
9.84275 | 0.05454 | 9.84275 | 0.06855 | 9.84275 | 0.0478 | 9.84275 | 0.05656 | 9.84275 | 0.02506
9.8476 | 0.05311 | 9.8476 | 0.06771 | 9.8476 | 0.04643 | 9.8476 | 0.05674 | 9.8476 | 0.02509
9.85246 | 0.05209 | 9.85246 | 0.06676 | 9.85246 | 0.04518 | 9.85246 | 0.05698 | 9.85246 | 0.02512
9.85731 | 0.05138 | 9.85731 | 0.0658 | 9.85731 | 0.04441 | 9.85731 | 0.05728 | 9.85731 | 0.02524
9.86216 | 0.05096 | 9.86216 | 0.06491 | 9.86216 | 0.04393 | 9.86216 | 0.0574 | 9.86216 | 0.0256
9.86702 | 0.05096 | 9.86702 | 0.06413 | 9.86702 | 0.04399 | 9.86702 | 0.05728 | 9.86702 | 0.02617
9.87187 | 0.05102 | 9.87187 | 0.06354 | 9.87187 | 0.04452 | 9.87187 | 0.05692 | 9.87187 | 0.02673
9.87672 | 0.05114 | 9.87672 | 0.06294 | 9.87672 | 0.04518 | 9.87672 | 0.05651 | 9.87672 | 0.02724
9.88158 | 0.05108 | 9.88158 | 0.06223 | 9.88158 | 0.04596 | 9.88158 | 0.05645 | 9.88158 | 0.02772
9.88643 | 0.05108 | 9.88643 | 0.06163 | 9.88643 | 0.04643 | 9.88643 | 0.05674 | 9.88643 | 0.02801
9.89128 | 0.05084 | 9.89128 | 0.06109 | 9.89128 | 0.04685 | 9.89128 | 0.0574 | 9.89128 | 0.02813
9.89614 | 0.0506 | 9.89614 | 0.06068 | 9.89614 | 0.04673 | 9.89614 | 0.05817 | 9.89614 | 0.0281
9.90099 | 0.05025 | 9.90099 | 0.06068 | 9.90099 | 0.04631 | 9.90099 | 0.05901 | 9.90099 | 0.02798
9.90584 | 0.04989 | 9.90584 | 0.06109 | 9.90584 | 0.0456 | 9.90584 | 0.05955 | 9.90584 | 0.02792
9.9107 | 0.04947 | 9.9107 | 0.06187 | 9.9107 | 0.04476 | 9.9107 | 0.05966 | 9.9107 | 0.02784
9.91555 | 0.04911 | 9.91555 | 0.06294 | 9.91555 | 0.04399 | 9.91555 | 0.05937 | 9.91555 | 0.02778
9.9204 | 0.04882 | 9.9204 | 0.06402 | 9.9204 | 0.04339 | 9.9204 | 0.05883 | 9.9204 | 0.02789
9.92526 | 0.04864 | 9.92526 | 0.06503 | 9.92526 | 0.04315 | 9.92526 | 0.05823 | 9.92526 | 0.02813
9.93011 | 0.04864 | 9.93011 | 0.06562 | 9.93011 | 0.04333 | 9.93011 | 0.05776 | 9.93011 | 0.02849
9.93496 | 0.0487 | 9.93496 | 0.06586 | 9.93496 | 0.04381 | 9.93496 | 0.05758 | 9.93496 | 0.029
9.93982 | 0.04882 | 9.93982 | 0.06586 | 9.93982 | 0.04452 | 9.93982 | 0.05764 | 9.93982 | 0.0295
9.94467 | 0.04888 | 9.94467 | 0.06568 | 9.94467 | 0.04536 | 9.94467 | 0.05782 | 9.94467 | 0.03013
9.94952 | 0.04876 | 9.94952 | 0.06562 | 9.94952 | 0.04601 | 9.94952 | 0.05835 | 9.94952 | 0.03073
9.95438 | 0.04888 | 9.95438 | 0.06568 | 9.95438 | 0.04643 | 9.95438 | 0.05913 | 9.95438 | 0.03141
9.95923 | 0.04882 | 9.95923 | 0.06586 | 9.95923 | 0.04661 | 9.95923 | 0.06008 | 9.95923 | 0.03216
9.96408 | 0.04905 | 9.96408 | 0.06616 | 9.96408 | 0.04643 | 9.96408 | 0.06115 | 9.96408 | 0.03287
9.96894 | 0.04917 | 9.96894 | 0.06622 | 9.96894 | 0.04596 | 9.96894 | 0.06241 | 9.96894 | 0.0335
9.97379 | 0.04941 | 9.97379 | 0.06604 | 9.97379 | 0.04536 | 9.97379 | 0.06342 | 9.97379 | 0.03397
9.97864 | 0.04965 | 9.97864 | 0.06557 | 9.97864 | 0.04494 | 9.97864 | 0.06402 | 9.97864 | 0.03412
9.9835 | 0.04995 | 9.9835 | 0.06485 | 9.9835 | 0.0447 | 9.9835 | 0.06437 | 9.9835 | 0.034
9.98835 | 0.05025 | 9.98835 | 0.06437 | 9.98835 | 0.0447 | 9.98835 | 0.06431 | 9.98835 | 0.03353
9.99321 | 0.05031 | 9.99321 | 0.06407 | 9.99321 | 0.04506 | 9.99321 | 0.06396 | 9.99321 | 0.03278
9.99806 | 0.05054 | 9.99806 | 0.06431 | 9.99806 | 0.04548 | 9.99806 | 0.0633 | 9.99806 | 0.03189
10.00291 | 0.0506 | 10.00291 | 0.06485 | 10.00291 | 0.04584 | 10.00291 | 0.06247 | 10.00291 | 0.03096
10.00777 | 0.05054 | 10.00777 | 0.06551 | 10.00777 | 0.04596 | 10.00777 | 0.06151 | 10.00777 | 0.03022
10.01262 | 0.05019 | 10.01262 | 0.06598 | 10.01262 | 0.04578 | 10.01262 | 0.06044 | 10.01262 | 0.02962
10.01747 | 0.04983 | 10.01747 | 0.06622 | 10.01747 | 0.04542 | 10.01747 | 0.05966 | 10.01747 | 0.02941
10.02233 | 0.04953 | 10.02233 | 0.06646 | 10.02233 | 0.045 | 10.02233 | 0.05913 | 10.02233 | 0.02936
10.02718 | 0.04905 | 10.02718 | 0.06634 | 10.02718 | 0.04476 | 10.02718 | 0.05913 | 10.02718 | 0.02947
10.03203 | 0.0487 | 10.03203 | 0.06634 | 10.03203 | 0.04476 | 10.03203 | 0.0596 | 10.03203 | 0.02953
10.03689 | 0.04828 | 10.03689 | 0.06622 | 10.03689 | 0.04518 | 10.03689 | 0.06032 | 10.03689 | 0.02936
10.04174 | 0.04804 | 10.04174 | 0.0661 | 10.04174 | 0.04578 | 10.04174 | 0.06104 | 10.04174 | 0.02897
10.04659 | 0.04792 | 10.04659 | 0.0658 | 10.04659 | 0.04625 | 10.04659 | 0.06151 | 10.04659 | 0.0284
10.05145 | 0.04786 | 10.05145 | 0.06557 | 10.05145 | 0.04643 | 10.05145 | 0.06139 | 10.05145 | 0.02778
10.0563 | 0.04804 | 10.0563 | 0.06545 | 10.0563 | 0.04613 | 10.0563 | 0.06115 | 10.0563 | 0.0273
10.06115 | 0.04864 | 10.06115 | 0.06557 | 10.06115 | 0.04536 | 10.06115 | 0.06056 | 10.06115 | 0.027
10.06601 | 0.04965 | 10.06601 | 0.06598 | 10.06601 | 0.04429 | 10.06601 | 0.0602 | 10.06601 | 0.027
10.07086 | 0.0512 | 10.07086 | 0.06652 | 10.07086 | 0.04303 | 10.07086 | 0.06002 | 10.07086 | 0.02709
10.07571 | 0.05311 | 10.07571 | 0.06723 | 10.07571 | 0.0419 | 10.07571 | 0.06026 | 10.07571 | 0.02721
10.08057 | 0.05502 | 10.08057 | 0.06783 | 10.08057 | 0.04101 | 10.08057 | 0.0608 | 10.08057 | 0.02727
10.08542 | 0.05668 | 10.08542 | 0.06831 | 10.08542 | 0.04041 | 10.08542 | 0.06121 | 10.08542 | 0.02721
10.09027 | 0.05764 | 10.09027 | 0.06837 | 10.09027 | 0.04005 | 10.09027 | 0.06139 | 10.09027 | 0.02712
10.09513 | 0.05794 | 10.09513 | 0.06819 | 10.09513 | 0.04011 | 10.09513 | 0.06121 | 10.09513 | 0.02694
10.09998 | 0.05722 | 10.09998 | 0.06777 | 10.09998 | 0.04047 | 10.09998 | 0.06092 | 10.09998 | 0.02667
10.10483 | 0.05573 | 10.10483 | 0.06735 | 10.10483 | 0.04107 | 10.10483 | 0.06032 | 10.10483 | 0.02635
10.10969 | 0.05382 | 10.10969 | 0.06688 | 10.10969 | 0.0419 | 10.10969 | 0.0596 | 10.10969 | 0.02593
10.11454 | 0.0518 | 10.11454 | 0.06658 | 10.11454 | 0.0428 | 10.11454 | 0.05889 | 10.11454 | 0.02539
10.11939 | 0.05007 | 10.11939 | 0.06658 | 10.11939 | 0.04363 | 10.11939 | 0.05835 | 10.11939 | 0.02486
10.12425 | 0.04876 | 10.12425 | 0.06688 | 10.12425 | 0.04435 | 10.12425 | 0.0577 | 10.12425 | 0.02435
10.1291 | 0.04798 | 10.1291 | 0.06741 | 10.1291 | 0.04494 | 10.1291 | 0.05704 | 10.1291 | 0.02402
10.13395 | 0.04798 | 10.13395 | 0.06813 | 10.13395 | 0.04548 | 10.13395 | 0.05627 | 10.13395 | 0.02387
10.13881 | 0.04858 | 10.13881 | 0.06878 | 10.13881 | 0.04584 | 10.13881 | 0.05567 | 10.13881 | 0.02393
10.14366 | 0.04959 | 10.14366 | 0.0692 | 10.14366 | 0.04619 | 10.14366 | 0.05531 | 10.14366 | 0.02417
10.14851 | 0.05084 | 10.14851 | 0.0692 | 10.14851 | 0.04655 | 10.14851 | 0.05525 | 10.14851 | 0.02447
10.15337 | 0.05203 | 10.15337 | 0.06872 | 10.15337 | 0.04709 | 10.15337 | 0.05531 | 10.15337 | 0.02474
10.15822 | 0.05299 | 10.15822 | 0.06777 | 10.15822 | 0.0475 | 10.15822 | 0.05567 | 10.15822 | 0.02491
10.16308 | 0.05376 | 10.16308 | 0.06652 | 10.16308 | 0.04792 | 10.16308 | 0.05609 | 10.16308 | 0.02506
10.16793 | 0.054 | 10.16793 | 0.06527 | 10.16793 | 0.04822 | 10.16793 | 0.05627 | 10.16793 | 0.02515
10.17278 | 0.054 | 10.17278 | 0.06419 | 10.17278 | 0.04846 | 10.17278 | 0.05621 | 10.17278 | 0.02524
10.17764 | 0.05358 | 10.17764 | 0.0636 | 10.17764 | 0.04864 | 10.17764 | 0.05591 | 10.17764 | 0.02542
10.18249 | 0.05281 | 10.18249 | 0.06354 | 10.18249 | 0.04882 | 10.18249 | 0.05525 | 10.18249 | 0.02566
10.18734 | 0.05198 | 10.18734 | 0.06402 | 10.18734 | 0.04894 | 10.18734 | 0.05448 | 10.18734 | 0.02599
10.1922 | 0.05102 | 10.1922 | 0.06497 | 10.1922 | 0.04911 | 10.1922 | 0.05358 | 10.1922 | 0.02629
10.19705 | 0.05025 | 10.19705 | 0.06598 | 10.19705 | 0.04935 | 10.19705 | 0.05287 | 10.19705 | 0.02661
10.2019 | 0.04959 | 10.2019 | 0.06676 | 10.2019 | 0.04929 | 10.2019 | 0.05263 | 10.2019 | 0.02682
10.20676 | 0.04929 | 10.20676 | 0.06723 | 10.20676 | 0.04917 | 10.20676 | 0.05275 | 10.20676 | 0.02694
10.21161 | 0.04953 | 10.21161 | 0.06729 | 10.21161 | 0.04876 | 10.21161 | 0.05358 | 10.21161 | 0.027
10.21646 | 0.05001 | 10.21646 | 0.06735 | 10.21646 | 0.04834 | 10.21646 | 0.05478 | 10.21646 | 0.02688
10.22132 | 0.05054 | 10.22132 | 0.06735 | 10.22132 | 0.04786 | 10.22132 | 0.05597 | 10.22132 | 0.02664
10.22617 | 0.05108 | 10.22617 | 0.06747 | 10.22617 | 0.04745 | 10.22617 | 0.05692 | 10.22617 | 0.02629
10.23102 | 0.05126 | 10.23102 | 0.06783 | 10.23102 | 0.04721 | 10.23102 | 0.05734 | 10.23102 | 0.02596
10.23588 | 0.0512 | 10.23588 | 0.06813 | 10.23588 | 0.04697 | 10.23588 | 0.05716 | 10.23588 | 0.02569
10.24073 | 0.05084 | 10.24073 | 0.06825 | 10.24073 | 0.04673 | 10.24073 | 0.05662 | 10.24073 | 0.02545
10.24558 | 0.0506 | 10.24558 | 0.06813 | 10.24558 | 0.04643 | 10.24558 | 0.05591 | 10.24558 | 0.02533
10.25044 | 0.05054 | 10.25044 | 0.06795 | 10.25044 | 0.04601 | 10.25044 | 0.05549 | 10.25044 | 0.0253
10.25529 | 0.05096 | 10.25529 | 0.06765 | 10.25529 | 0.04578 | 10.25529 | 0.05537 | 10.25529 | 0.02518
10.26014 | 0.05156 | 10.26014 | 0.06747 | 10.26014 | 0.04566 | 10.26014 | 0.05585 | 10.26014 | 0.02497
10.265 | 0.05239 | 10.265 | 0.06735 | 10.265 | 0.04578 | 10.265 | 0.05639 | 10.265 | 0.02462
10.26985 | 0.05323 | 10.26985 | 0.06717 | 10.26985 | 0.04596 | 10.26985 | 0.05704 | 10.26985 | 0.02414
10.2747 | 0.05376 | 10.2747 | 0.06694 | 10.2747 | 0.04619 | 10.2747 | 0.05758 | 10.2747 | 0.02357
10.27956 | 0.05424 | 10.27956 | 0.0667 | 10.27956 | 0.04613 | 10.27956 | 0.05764 | 10.27956 | 0.02313
10.28441 | 0.05442 | 10.28441 | 0.06628 | 10.28441 | 0.04566 | 10.28441 | 0.05752 | 10.28441 | 0.02283
10.28926 | 0.05454 | 10.28926 | 0.0661 | 10.28926 | 0.04482 | 10.28926 | 0.05698 | 10.28926 | 0.0228
10.29412 | 0.05454 | 10.29412 | 0.06592 | 10.29412 | 0.04375 | 10.29412 | 0.05633 | 10.29412 | 0.02298
10.29897 | 0.05442 | 10.29897 | 0.06586 | 10.29897 | 0.04244 | 10.29897 | 0.05561 | 10.29897 | 0.02337
10.30382 | 0.05424 | 10.30382 | 0.06586 | 10.30382 | 0.04119 | 10.30382 | 0.05484 | 10.30382 | 0.02372
10.30868 | 0.05382 | 10.30868 | 0.06592 | 10.30868 | 0.04035 | 10.30868 | 0.05418 | 10.30868 | 0.02399
10.31353 | 0.05335 | 10.31353 | 0.06586 | 10.31353 | 0.04011 | 10.31353 | 0.0537 | 10.31353 | 0.02402
10.31838 | 0.05281 | 10.31838 | 0.0658 | 10.31838 | 0.04023 | 10.31838 | 0.05347 | 10.31838 | 0.02378
10.32324 | 0.05215 | 10.32324 | 0.06568 | 10.32324 | 0.04083 | 10.32324 | 0.05352 | 10.32324 | 0.02331
10.32809 | 0.05168 | 10.32809 | 0.06574 | 10.32809 | 0.04178 | 10.32809 | 0.05376 | 10.32809 | 0.0228
10.33295 | 0.05126 | 10.33295 | 0.06604 | 10.33295 | 0.04286 | 10.33295 | 0.05418 | 10.33295 | 0.02235
10.3378 | 0.05072 | 10.3378 | 0.0664 | 10.3378 | 0.04387 | 10.3378 | 0.0546 | 10.3378 | 0.02214
10.34265 | 0.05025 | 10.34265 | 0.06688 | 10.34265 | 0.0447 | 10.34265 | 0.05507 | 10.34265 | 0.0222
10.34751 | 0.04953 | 10.34751 | 0.06706 | 10.34751 | 0.04488 | 10.34751 | 0.05549 | 10.34751 | 0.0225
10.35236 | 0.04882 | 10.35236 | 0.067 | 10.35236 | 0.0447 | 10.35236 | 0.05585 | 10.35236 | 0.02298
10.35721 | 0.0481 | 10.35721 | 0.0667 | 10.35721 | 0.04411 | 10.35721 | 0.05633 | 10.35721 | 0.02334
10.36207 | 0.04739 | 10.36207 | 0.06628 | 10.36207 | 0.04333 | 10.36207 | 0.05662 | 10.36207 | 0.02354
10.36692 | 0.04691 | 10.36692 | 0.06604 | 10.36692 | 0.04274 | 10.36692 | 0.0571 | 10.36692 | 0.02354
10.37177 | 0.04649 | 10.37177 | 0.0661 | 10.37177 | 0.04256 | 10.37177 | 0.0577 | 10.37177 | 0.02339
10.37663 | 0.04607 | 10.37663 | 0.06634 | 10.37663 | 0.04297 | 10.37663 | 0.05847 | 10.37663 | 0.02322
10.38148 | 0.04548 | 10.38148 | 0.06664 | 10.38148 | 0.04393 | 10.38148 | 0.05937 | 10.38148 | 0.0231
10.38633 | 0.04488 | 10.38633 | 0.06652 | 10.38633 | 0.04542 | 10.38633 | 0.06032 | 10.38633 | 0.02316
10.39119 | 0.04417 | 10.39119 | 0.0661 | 10.39119 | 0.04703 | 10.39119 | 0.06115 | 10.39119 | 0.02331
10.39604 | 0.04369 | 10.39604 | 0.06533 | 10.39604 | 0.04864 | 10.39604 | 0.06163 | 10.39604 | 0.02354
10.40089 | 0.04357 | 10.40089 | 0.06431 | 10.40089 | 0.05007 | 10.40089 | 0.06169 | 10.40089 | 0.02378
10.40575 | 0.04393 | 10.40575 | 0.06348 | 10.40575 | 0.05126 | 10.40575 | 0.06121 | 10.40575 | 0.02396
10.4106 | 0.04464 | 10.4106 | 0.06306 | 10.4106 | 0.05203 | 10.4106 | 0.06038 | 10.4106 | 0.02411
10.41545 | 0.04554 | 10.41545 | 0.06324 | 10.41545 | 0.05245 | 10.41545 | 0.05949 | 10.41545 | 0.02423
10.42031 | 0.04637 | 10.42031 | 0.06384 | 10.42031 | 0.05257 | 10.42031 | 0.05877 | 10.42031 | 0.02435
10.42516 | 0.04679 | 10.42516 | 0.06461 | 10.42516 | 0.05227 | 10.42516 | 0.05865 | 10.42516 | 0.02441
10.43001 | 0.04679 | 10.43001 | 0.06539 | 10.43001 | 0.05144 | 10.43001 | 0.05895 | 10.43001 | 0.02447
10.43487 | 0.04637 | 10.43487 | 0.06592 | 10.43487 | 0.05054 | 10.43487 | 0.05955 | 10.43487 | 0.02447
10.43972 | 0.04601 | 10.43972 | 0.06646 | 10.43972 | 0.04935 | 10.43972 | 0.0602 | 10.43972 | 0.02444
10.44457 | 0.04566 | 10.44457 | 0.06688 | 10.44457 | 0.04804 | 10.44457 | 0.06068 | 10.44457 | 0.02438
10.44943 | 0.04566 | 10.44943 | 0.06723 | 10.44943 | 0.04667 | 10.44943 | 0.0608 | 10.44943 | 0.02438
10.45428 | 0.04619 | 10.45428 | 0.06747 | 10.45428 | 0.04566 | 10.45428 | 0.06062 | 10.45428 | 0.02438
10.45913 | 0.04709 | 10.45913 | 0.06759 | 10.45913 | 0.0447 | 10.45913 | 0.06002 | 10.45913 | 0.02453
10.46399 | 0.04798 | 10.46399 | 0.06765 | 10.46399 | 0.04405 | 10.46399 | 0.05925 | 10.46399 | 0.02462
10.46884 | 0.04882 | 10.46884 | 0.06771 | 10.46884 | 0.04369 | 10.46884 | 0.05841 | 10.46884 | 0.02474
10.47369 | 0.04947 | 10.47369 | 0.06765 | 10.47369 | 0.04345 | 10.47369 | 0.05794 | 10.47369 | 0.02483
10.47855 | 0.04971 | 10.47855 | 0.06753 | 10.47855 | 0.04339 | 10.47855 | 0.05764 | 10.47855 | 0.025
10.4834 | 0.04983 | 10.4834 | 0.06747 | 10.4834 | 0.04339 | 10.4834 | 0.058 | 10.4834 | 0.02515
10.48825 | 0.04971 | 10.48825 | 0.06741 | 10.48825 | 0.04351 | 10.48825 | 0.05871 | 10.48825 | 0.02533
10.49311 | 0.04959 | 10.49311 | 0.06735 | 10.49311 | 0.04345 | 10.49311 | 0.05955 | 10.49311 | 0.02542
10.49796 | 0.04947 | 10.49796 | 0.06717 | 10.49796 | 0.04357 | 10.49796 | 0.06044 | 10.49796 | 0.02536
10.50281 | 0.049 | 10.50281 | 0.0667 | 10.50281 | 0.04381 | 10.50281 | 0.06109 | 10.50281 | 0.02524
10.50767 | 0.04852 | 10.50767 | 0.06598 | 10.50767 | 0.04417 | 10.50767 | 0.06151 | 10.50767 | 0.02509
10.51252 | 0.04774 | 10.51252 | 0.06497 | 10.51252 | 0.04458 | 10.51252 | 0.06157 | 10.51252 | 0.02503
10.51738 | 0.04685 | 10.51738 | 0.06378 | 10.51738 | 0.04512 | 10.51738 | 0.06157 | 10.51738 | 0.02497
10.52223 | 0.04578 | 10.52223 | 0.06247 | 10.52223 | 0.04566 | 10.52223 | 0.06163 | 10.52223 | 0.02515
10.52708 | 0.0447 | 10.52708 | 0.06121 | 10.52708 | 0.04625 | 10.52708 | 0.06163 | 10.52708 | 0.02536
10.53194 | 0.04387 | 10.53194 | 0.06002 | 10.53194 | 0.04691 | 10.53194 | 0.06175 | 10.53194 | 0.02563
10.53679 | 0.04321 | 10.53679 | 0.05925 | 10.53679 | 0.04756 | 10.53679 | 0.06193 | 10.53679 | 0.02587
10.54164 | 0.04268 | 10.54164 | 0.05877 | 10.54164 | 0.04822 | 10.54164 | 0.06211 | 10.54164 | 0.02608
10.5465 | 0.04208 | 10.5465 | 0.05883 | 10.5465 | 0.04876 | 10.5465 | 0.06205 | 10.5465 | 0.02623
10.55135 | 0.04148 | 10.55135 | 0.05943 | 10.55135 | 0.04882 | 10.55135 | 0.06175 | 10.55135 | 0.02638
10.5562 | 0.04071 | 10.5562 | 0.06038 | 10.5562 | 0.0484 | 10.5562 | 0.06127 | 10.5562 | 0.0264
10.56106 | 0.03982 | 10.56106 | 0.06181 | 10.56106 | 0.0475 | 10.56106 | 0.06074 | 10.56106 | 0.02632
10.56591 | 0.03904 | 10.56591 | 0.06318 | 10.56591 | 0.04607 | 10.56591 | 0.06002 | 10.56591 | 0.02605
10.57076 | 0.03868 | 10.57076 | 0.06419 | 10.57076 | 0.04452 | 10.57076 | 0.05925 | 10.57076 | 0.02569
10.57562 | 0.03868 | 10.57562 | 0.06473 | 10.57562 | 0.04297 | 10.57562 | 0.05877 | 10.57562 | 0.02515
10.58047 | 0.03922 | 10.58047 | 0.06479 | 10.58047 | 0.04178 | 10.58047 | 0.05841 | 10.58047 | 0.0245
10.58532 | 0.04005 | 10.58532 | 0.06407 | 10.58532 | 0.04113 | 10.58532 | 0.05847 | 10.58532 | 0.02387
10.59018 | 0.04101 | 10.59018 | 0.063 | 10.59018 | 0.04125 | 10.59018 | 0.05871 | 10.59018 | 0.02328
10.59503 | 0.04196 | 10.59503 | 0.06175 | 10.59503 | 0.04196 | 10.59503 | 0.05889 | 10.59503 | 0.02286
10.59988 | 0.04268 | 10.59988 | 0.06074 | 10.59988 | 0.04315 | 10.59988 | 0.05889 | 10.59988 | 0.02256
10.60474 | 0.04309 | 10.60474 | 0.0602 | 10.60474 | 0.0447 | 10.60474 | 0.05871 | 10.60474 | 0.02241
10.60959 | 0.04351 | 10.60959 | 0.06014 | 10.60959 | 0.04607 | 10.60959 | 0.05817 | 10.60959 | 0.02244
10.61444 | 0.04399 | 10.61444 | 0.06062 | 10.61444 | 0.04709 | 10.61444 | 0.0574 | 10.61444 | 0.02268
10.6193 | 0.0447 | 10.6193 | 0.06157 | 10.6193 | 0.04768 | 10.6193 | 0.05662 | 10.6193 | 0.02301
10.62415 | 0.04542 | 10.62415 | 0.06288 | 10.62415 | 0.04786 | 10.62415 | 0.05591 | 10.62415 | 0.02331
10.629 | 0.04601 | 10.629 | 0.06431 | 10.629 | 0.04792 | 10.629 | 0.05549 | 10.629 | 0.0236
10.63386 | 0.04619 | 10.63386 | 0.06562 | 10.63386 | 0.04798 | 10.63386 | 0.05549 | 10.63386 | 0.02378
10.63871 | 0.04601 | 10.63871 | 0.06658 | 10.63871 | 0.0481 | 10.63871 | 0.05573 | 10.63871 | 0.02381
10.64356 | 0.04548 | 10.64356 | 0.06717 | 10.64356 | 0.04828 | 10.64356 | 0.05603 | 10.64356 | 0.02381
10.64842 | 0.04476 | 10.64842 | 0.06735 | 10.64842 | 0.04852 | 10.64842 | 0.05633 | 10.64842 | 0.02372
10.65327 | 0.04429 | 10.65327 | 0.067 | 10.65327 | 0.0484 | 10.65327 | 0.05645 | 10.65327 | 0.02366
10.65812 | 0.04399 | 10.65812 | 0.0664 | 10.65812 | 0.04798 | 10.65812 | 0.05639 | 10.65812 | 0.02375
10.66298 | 0.04411 | 10.66298 | 0.0658 | 10.66298 | 0.04727 | 10.66298 | 0.05609 | 10.66298 | 0.02387
10.66783 | 0.04458 | 10.66783 | 0.06515 | 10.66783 | 0.04631 | 10.66783 | 0.05567 | 10.66783 | 0.02405
10.67268 | 0.04494 | 10.67268 | 0.06467 | 10.67268 | 0.04548 | 10.67268 | 0.05525 | 10.67268 | 0.02432
10.67754 | 0.04542 | 10.67754 | 0.06455 | 10.67754 | 0.04488 | 10.67754 | 0.05519 | 10.67754 | 0.02462
10.68239 | 0.04566 | 10.68239 | 0.06461 | 10.68239 | 0.0447 | 10.68239 | 0.05507 | 10.68239 | 0.02494
10.68725 | 0.04584 | 10.68725 | 0.06497 | 10.68725 | 0.04488 | 10.68725 | 0.05531 | 10.68725 | 0.02533
10.6921 | 0.04596 | 10.6921 | 0.06562 | 10.6921 | 0.045 | 10.6921 | 0.05585 | 10.6921 | 0.02575
10.69695 | 0.04619 | 10.69695 | 0.06664 | 10.69695 | 0.04518 | 10.69695 | 0.05651 | 10.69695 | 0.02623
10.70181 | 0.04643 | 10.70181 | 0.06759 | 10.70181 | 0.04488 | 10.70181 | 0.0571 | 10.70181 | 0.02658
10.70666 | 0.04649 | 10.70666 | 0.06831 | 10.70666 | 0.04441 | 10.70666 | 0.0577 | 10.70666 | 0.0267
10.71151 | 0.04667 | 10.71151 | 0.06866 | 10.71151 | 0.04381 | 10.71151 | 0.05794 | 10.71151 | 0.02661
10.71637 | 0.04679 | 10.71637 | 0.06884 | 10.71637 | 0.04321 | 10.71637 | 0.05817 | 10.71637 | 0.02632
10.72122 | 0.04685 | 10.72122 | 0.06872 | 10.72122 | 0.04286 | 10.72122 | 0.05805 | 10.72122 | 0.02584
10.72607 | 0.04697 | 10.72607 | 0.06872 | 10.72607 | 0.04292 | 10.72607 | 0.05817 | 10.72607 | 0.02527
10.73093 | 0.04697 | 10.73093 | 0.06878 | 10.73093 | 0.04309 | 10.73093 | 0.05859 | 10.73093 | 0.02488
10.73578 | 0.04697 | 10.73578 | 0.06902 | 10.73578 | 0.04333 | 10.73578 | 0.05943 | 10.73578 | 0.02474
10.74063 | 0.04703 | 10.74063 | 0.0692 | 10.74063 | 0.04339 | 10.74063 | 0.06044 | 10.74063 | 0.02494
10.74549 | 0.04715 | 10.74549 | 0.0692 | 10.74549 | 0.04315 | 10.74549 | 0.06157 | 10.74549 | 0.02554
10.75034 | 0.04745 | 10.75034 | 0.0692 | 10.75034 | 0.04268 | 10.75034 | 0.06247 | 10.75034 | 0.0264
10.75519 | 0.04798 | 10.75519 | 0.06884 | 10.75519 | 0.0422 | 10.75519 | 0.063 | 10.75519 | 0.02748
10.76005 | 0.04876 | 10.76005 | 0.06855 | 10.76005 | 0.0416 | 10.76005 | 0.06312 | 10.76005 | 0.02855
10.7649 | 0.04953 | 10.7649 | 0.06825 | 10.7649 | 0.04137 | 10.7649 | 0.06282 | 10.7649 | 0.0295
10.76975 | 0.05025 | 10.76975 | 0.06801 | 10.76975 | 0.04131 | 10.76975 | 0.06223 | 10.76975 | 0.03025
10.77461 | 0.05066 | 10.77461 | 0.06801 | 10.77461 | 0.04143 | 10.77461 | 0.06145 | 10.77461 | 0.03082
10.77946 | 0.05049 | 10.77946 | 0.06807 | 10.77946 | 0.04154 | 10.77946 | 0.06062 | 10.77946 | 0.03126
10.78431 | 0.04995 | 10.78431 | 0.06819 | 10.78431 | 0.04172 | 10.78431 | 0.05966 | 10.78431 | 0.03165
10.78917 | 0.04923 | 10.78917 | 0.06819 | 10.78917 | 0.04172 | 10.78917 | 0.05889 | 10.78917 | 0.03216
10.79402 | 0.0487 | 10.79402 | 0.06819 | 10.79402 | 0.0416 | 10.79402 | 0.05835 | 10.79402 | 0.03287
10.79887 | 0.04858 | 10.79887 | 0.06813 | 10.79887 | 0.0416 | 10.79887 | 0.05817 | 10.79887 | 0.03371
10.80373 | 0.04923 | 10.80373 | 0.06801 | 10.80373 | 0.0419 | 10.80373 | 0.05841 | 10.80373 | 0.03475
10.80858 | 0.05054 | 10.80858 | 0.06789 | 10.80858 | 0.04268 | 10.80858 | 0.05895 | 10.80858 | 0.03582
10.81343 | 0.05209 | 10.81343 | 0.06777 | 10.81343 | 0.04369 | 10.81343 | 0.0596 | 10.81343 | 0.03695
10.81829 | 0.05352 | 10.81829 | 0.06777 | 10.81829 | 0.04488 | 10.81829 | 0.06026 | 10.81829 | 0.03812
10.82314 | 0.05454 | 10.82314 | 0.06759 | 10.82314 | 0.04601 | 10.82314 | 0.06074 | 10.82314 | 0.03916
10.82799 | 0.05502 | 10.82799 | 0.06729 | 10.82799 | 0.04667 | 10.82799 | 0.06115 | 10.82799 | 0.04023
10.83285 | 0.05507 | 10.83285 | 0.06711 | 10.83285 | 0.04673 | 10.83285 | 0.06169 | 10.83285 | 0.04125
10.8377 | 0.05496 | 10.8377 | 0.06688 | 10.8377 | 0.04619 | 10.8377 | 0.06229 | 10.8377 | 0.04229
10.84255 | 0.0549 | 10.84255 | 0.06688 | 10.84255 | 0.0453 | 10.84255 | 0.06318 | 10.84255 | 0.04339
10.84741 | 0.05513 | 10.84741 | 0.067 | 10.84741 | 0.04423 | 10.84741 | 0.06437 | 10.84741 | 0.04441
10.85226 | 0.05531 | 10.85226 | 0.06747 | 10.85226 | 0.04345 | 10.85226 | 0.06551 | 10.85226 | 0.04536
10.85712 | 0.05567 | 10.85712 | 0.06819 | 10.85712 | 0.04292 | 10.85712 | 0.06664 | 10.85712 | 0.04625
10.86197 | 0.05585 | 10.86197 | 0.0689 | 10.86197 | 0.04292 | 10.86197 | 0.06765 | 10.86197 | 0.04691
10.86682 | 0.05579 | 10.86682 | 0.06938 | 10.86682 | 0.04309 | 10.86682 | 0.06837 | 10.86682 | 0.04742
10.87168 | 0.05549 | 10.87168 | 0.06956 | 10.87168 | 0.04351 | 10.87168 | 0.0692 | 10.87168 | 0.04774
10.87653 | 0.05507 | 10.87653 | 0.06932 | 10.87653 | 0.04411 | 10.87653 | 0.07004 | 10.87653 | 0.04795
10.88138 | 0.05478 | 10.88138 | 0.06878 | 10.88138 | 0.04512 | 10.88138 | 0.07111 | 10.88138 | 0.04813
10.88624 | 0.05454 | 10.88624 | 0.06807 | 10.88624 | 0.04649 | 10.88624 | 0.07248 | 10.88624 | 0.04825
10.89109 | 0.05436 | 10.89109 | 0.06783 | 10.89109 | 0.04822 | 10.89109 | 0.07409 | 10.89109 | 0.04837
10.89594 | 0.05418 | 10.89594 | 0.06807 | 10.89594 | 0.05013 | 10.89594 | 0.07606 | 10.89594 | 0.0484
10.9008 | 0.0543 | 10.9008 | 0.06878 | 10.9008 | 0.0518 | 10.9008 | 0.07826 | 10.9008 | 0.04831
10.90565 | 0.0543 | 10.90565 | 0.06992 | 10.90565 | 0.05311 | 10.90565 | 0.08047 | 10.90565 | 0.04798
10.9105 | 0.0543 | 10.9105 | 0.07099 | 10.9105 | 0.05376 | 10.9105 | 0.08243 | 10.9105 | 0.04745
10.91536 | 0.0546 | 10.91536 | 0.07176 | 10.91536 | 0.05364 | 10.91536 | 0.08386 | 10.91536 | 0.04676
10.92021 | 0.0549 | 10.92021 | 0.07212 | 10.92021 | 0.05305 | 10.92021 | 0.08452 | 10.92021 | 0.04607
10.92506 | 0.05543 | 10.92506 | 0.07218 | 10.92506 | 0.05221 | 10.92506 | 0.08434 | 10.92506 | 0.04539
10.92992 | 0.05591 | 10.92992 | 0.07194 | 10.92992 | 0.05132 | 10.92992 | 0.08339 | 10.92992 | 0.04482
10.93477 | 0.05645 | 10.93477 | 0.07188 | 10.93477 | 0.05066 | 10.93477 | 0.0819 | 10.93477 | 0.04447
10.93962 | 0.05704 | 10.93962 | 0.07206 | 10.93962 | 0.05031 | 10.93962 | 0.08053 | 10.93962 | 0.04414
10.94448 | 0.05752 | 10.94448 | 0.07284 | 10.94448 | 0.05019 | 10.94448 | 0.07939 | 10.94448 | 0.04384
10.94933 | 0.05817 | 10.94933 | 0.07415 | 10.94933 | 0.05031 | 10.94933 | 0.0788 | 10.94933 | 0.04336
10.95418 | 0.05901 | 10.95418 | 0.07582 | 10.95418 | 0.05066 | 10.95418 | 0.07868 | 10.95418 | 0.04277
10.95904 | 0.06008 | 10.95904 | 0.07761 | 10.95904 | 0.05138 | 10.95904 | 0.0791 | 10.95904 | 0.04196
10.96389 | 0.06151 | 10.96389 | 0.07927 | 10.96389 | 0.05239 | 10.96389 | 0.07945 | 10.96389 | 0.04098
10.96874 | 0.06324 | 10.96874 | 0.08082 | 10.96874 | 0.0537 | 10.96874 | 0.08005 | 10.96874 | 0.03991
10.9736 | 0.06521 | 10.9736 | 0.08196 | 10.9736 | 0.05537 | 10.9736 | 0.08035 | 10.9736 | 0.0388
10.97845 | 0.06711 | 10.97845 | 0.08267 | 10.97845 | 0.05698 | 10.97845 | 0.0807 | 10.97845 | 0.03782
10.9833 | 0.06884 | 10.9833 | 0.08285 | 10.9833 | 0.05871 | 10.9833 | 0.08082 | 10.9833 | 0.03695
10.98816 | 0.07015 | 10.98816 | 0.08285 | 10.98816 | 0.06062 | 10.98816 | 0.081 | 10.98816 | 0.03636
10.99301 | 0.07117 | 10.99301 | 0.08267 | 10.99301 | 0.06247 | 10.99301 | 0.08118 | 10.99301 | 0.03603
10.99786 | 0.07188 | 10.99786 | 0.08243 | 10.99786 | 0.06419 | 10.99786 | 0.08118 | 10.99786 | 0.03597
11.00272 | 0.07266 | 11.00272 | 0.08231 | 11.00272 | 0.06568 | 11.00272 | 0.08082 | 11.00272 | 0.03603
11.00757 | 0.07325 | 11.00757 | 0.08225 | 11.00757 | 0.06682 | 11.00757 | 0.07999 | 11.00757 | 0.03615
11.01242 | 0.07391 | 11.01242 | 0.08219 | 11.01242 | 0.06753 | 11.01242 | 0.07868 | 11.01242 | 0.03621
11.01728 | 0.07439 | 11.01728 | 0.08214 | 11.01728 | 0.06759 | 11.01728 | 0.07671 | 11.01728 | 0.03615
11.02213 | 0.07457 | 11.02213 | 0.08214 | 11.02213 | 0.067 | 11.02213 | 0.07415 | 11.02213 | 0.03591
11.02699 | 0.07439 | 11.02699 | 0.08225 | 11.02699 | 0.06598 | 11.02699 | 0.07141 | 11.02699 | 0.03549
11.03184 | 0.07397 | 11.03184 | 0.08261 | 11.03184 | 0.06455 | 11.03184 | 0.06884 | 11.03184 | 0.03505
11.03669 | 0.07331 | 11.03669 | 0.08333 | 11.03669 | 0.06312 | 11.03669 | 0.06664 | 11.03669 | 0.03451
11.04155 | 0.07242 | 11.04155 | 0.08446 | 11.04155 | 0.06175 | 11.04155 | 0.06515 | 11.04155 | 0.03397
11.0464 | 0.07147 | 11.0464 | 0.08589 | 11.0464 | 0.06068 | 11.0464 | 0.06467 | 11.0464 | 0.03356
11.05125 | 0.07051 | 11.05125 | 0.08744 | 11.05125 | 0.0599 | 11.05125 | 0.06509 | 11.05125 | 0.03311
11.05611 | 0.06968 | 11.05611 | 0.08893 | 11.05611 | 0.05955 | 11.05611 | 0.06604 | 11.05611 | 0.03272
11.06096 | 0.06908 | 11.06096 | 0.09006 | 11.06096 | 0.05943 | 11.06096 | 0.06753 | 11.06096 | 0.03234
11.06581 | 0.06855 | 11.06581 | 0.09066 | 11.06581 | 0.05955 | 11.06581 | 0.06872 | 11.06581 | 0.03192
11.07067 | 0.06813 | 11.07067 | 0.09066 | 11.07067 | 0.0596 | 11.07067 | 0.0695 | 11.07067 | 0.03147
11.07552 | 0.06753 | 11.07552 | 0.0903 | 11.07552 | 0.05955 | 11.07552 | 0.06956 | 11.07552 | 0.03108
11.08037 | 0.0667 | 11.08037 | 0.08953 | 11.08037 | 0.05943 | 11.08037 | 0.06926 | 11.08037 | 0.03076
11.08523 | 0.06533 | 11.08523 | 0.08863 | 11.08523 | 0.05907 | 11.08523 | 0.06849 | 11.08523 | 0.03049
11.09008 | 0.0636 | 11.09008 | 0.08768 | 11.09008 | 0.05853 | 11.09008 | 0.06765 | 11.09008 | 0.03031
11.09493 | 0.06175 | 11.09493 | 0.08661 | 11.09493 | 0.05776 | 11.09493 | 0.06688 | 11.09493 | 0.0301
11.09979 | 0.06002 | 11.09979 | 0.08553 | 11.09979 | 0.05698 | 11.09979 | 0.06622 | 11.09979 | 0.02989
11.10464 | 0.05877 | 11.10464 | 0.0844 | 11.10464 | 0.05603 | 11.10464 | 0.06586 | 11.10464 | 0.02962
11.10949 | 0.05794 | 11.10949 | 0.08327 | 11.10949 | 0.05513 | 11.10949 | 0.06557 | 11.10949 | 0.02927
11.11435 | 0.05746 | 11.11435 | 0.08214 | 11.11435 | 0.0543 | 11.11435 | 0.06515 | 11.11435 | 0.02888
11.1192 | 0.05722 | 11.1192 | 0.08076 | 11.1192 | 0.0537 | 11.1192 | 0.06449 | 11.1192 | 0.02846
11.12405 | 0.0571 | 11.12405 | 0.07975 | 11.12405 | 0.05335 | 11.12405 | 0.06366 | 11.12405 | 0.02813
11.12891 | 0.05686 | 11.12891 | 0.07886 | 11.12891 | 0.05317 | 11.12891 | 0.06258 | 11.12891 | 0.02778
11.13376 | 0.0568 | 11.13376 | 0.0782 | 11.13376 | 0.05323 | 11.13376 | 0.06145 | 11.13376 | 0.02751
11.13861 | 0.05686 | 11.13861 | 0.07766 | 11.13861 | 0.05341 | 11.13861 | 0.06044 | 11.13861 | 0.0273
11.14347 | 0.05698 | 11.14347 | 0.07707 | 11.14347 | 0.05376 | 11.14347 | 0.05949 | 11.14347 | 0.02709
11.14832 | 0.05704 | 11.14832 | 0.07635 | 11.14832 | 0.054 | 11.14832 | 0.05877 | 11.14832 | 0.02706
11.15317 | 0.05686 | 11.15317 | 0.0754 | 11.15317 | 0.05406 | 11.15317 | 0.05817 | 11.15317 | 0.02706
11.15803 | 0.05633 | 11.15803 | 0.07439 | 11.15803 | 0.05376 | 11.15803 | 0.05764 | 11.15803 | 0.02718
11.16288 | 0.05561 | 11.16288 | 0.07355 | 11.16288 | 0.05311 | 11.16288 | 0.05752 | 11.16288 | 0.02739
11.16773 | 0.05478 | 11.16773 | 0.07296 | 11.16773 | 0.05209 | 11.16773 | 0.05752 | 11.16773 | 0.02757
11.17259 | 0.05412 | 11.17259 | 0.0729 | 11.17259 | 0.05084 | 11.17259 | 0.058 | 11.17259 | 0.02778
11.17744 | 0.05382 | 11.17744 | 0.07319 | 11.17744 | 0.04959 | 11.17744 | 0.05877 | 11.17744 | 0.02789
11.18229 | 0.054 | 11.18229 | 0.07385 | 11.18229 | 0.04852 | 11.18229 | 0.05984 | 11.18229 | 0.02795
11.18715 | 0.05448 | 11.18715 | 0.07439 | 11.18715 | 0.0478 | 11.18715 | 0.0608 | 11.18715 | 0.0281
11.192 | 0.0549 | 11.192 | 0.07498 | 11.192 | 0.04733 | 11.192 | 0.06181 | 11.192 | 0.02828
11.19685 | 0.05507 | 11.19685 | 0.07534 | 11.19685 | 0.04721 | 11.19685 | 0.06235 | 11.19685 | 0.02867
11.20171 | 0.05472 | 11.20171 | 0.07546 | 11.20171 | 0.04721 | 11.20171 | 0.06253 | 11.20171 | 0.02912
11.20656 | 0.05388 | 11.20656 | 0.07552 | 11.20656 | 0.04703 | 11.20656 | 0.06217 | 11.20656 | 0.0298
11.21142 | 0.05281 | 11.21142 | 0.07558 | 11.21142 | 0.04667 | 11.21142 | 0.06151 | 11.21142 | 0.03046
11.21627 | 0.05162 | 11.21627 | 0.07564 | 11.21627 | 0.04631 | 11.21627 | 0.0608 | 11.21627 | 0.03111
11.22112 | 0.05084 | 11.22112 | 0.07594 | 11.22112 | 0.04578 | 11.22112 | 0.06014 | 11.22112 | 0.0315
11.22598 | 0.05049 | 11.22598 | 0.07623 | 11.22598 | 0.04536 | 11.22598 | 0.05966 | 11.22598 | 0.03159
11.23083 | 0.05049 | 11.23083 | 0.07659 | 11.23083 | 0.04518 | 11.23083 | 0.05972 | 11.23083 | 0.03132
11.23568 | 0.05084 | 11.23568 | 0.07683 | 11.23568 | 0.04506 | 11.23568 | 0.06026 | 11.23568 | 0.03088
11.24054 | 0.05132 | 11.24054 | 0.07707 | 11.24054 | 0.04518 | 11.24054 | 0.06121 | 11.24054 | 0.03031
11.24539 | 0.05174 | 11.24539 | 0.07707 | 11.24539 | 0.0453 | 11.24539 | 0.06247 | 11.24539 | 0.02974
11.25024 | 0.05198 | 11.25024 | 0.07671 | 11.25024 | 0.0453 | 11.25024 | 0.06378 | 11.25024 | 0.02933
11.2551 | 0.05215 | 11.2551 | 0.07629 | 11.2551 | 0.04518 | 11.2551 | 0.06491 | 11.2551 | 0.02912
11.25995 | 0.05209 | 11.25995 | 0.07552 | 11.25995 | 0.04518 | 11.25995 | 0.06539 | 11.25995 | 0.02909
11.2648 | 0.05209 | 11.2648 | 0.07468 | 11.2648 | 0.04512 | 11.2648 | 0.06521 | 11.2648 | 0.02924
11.26966 | 0.05209 | 11.26966 | 0.07373 | 11.26966 | 0.04524 | 11.26966 | 0.06407 | 11.26966 | 0.02953
11.27451 | 0.05215 | 11.27451 | 0.07266 | 11.27451 | 0.04536 | 11.27451 | 0.06253 | 11.27451 | 0.02986
11.27936 | 0.05221 | 11.27936 | 0.07176 | 11.27936 | 0.04566 | 11.27936 | 0.06074 | 11.27936 | 0.03022
11.28422 | 0.05209 | 11.28422 | 0.07105 | 11.28422 | 0.0459 | 11.28422 | 0.05925 | 11.28422 | 0.03058
11.28907 | 0.05186 | 11.28907 | 0.07051 | 11.28907 | 0.04619 | 11.28907 | 0.05835 | 11.28907 | 0.03088
11.29392 | 0.05144 | 11.29392 | 0.07021 | 11.29392 | 0.04625 | 11.29392 | 0.05805 | 11.29392 | 0.03111
11.29878 | 0.05102 | 11.29878 | 0.07015 | 11.29878 | 0.04643 | 11.29878 | 0.05841 | 11.29878 | 0.03129
11.30363 | 0.05049 | 11.30363 | 0.07045 | 11.30363 | 0.04673 | 11.30363 | 0.05913 | 11.30363 | 0.03135
11.30848 | 0.04989 | 11.30848 | 0.07105 | 11.30848 | 0.04715 | 11.30848 | 0.05984 | 11.30848 | 0.03138
11.31334 | 0.04941 | 11.31334 | 0.0717 | 11.31334 | 0.0478 | 11.31334 | 0.06038 | 11.31334 | 0.03129
11.31819 | 0.049 | 11.31819 | 0.07242 | 11.31819 | 0.0487 | 11.31819 | 0.06056 | 11.31819 | 0.0312
11.32304 | 0.04888 | 11.32304 | 0.07278 | 11.32304 | 0.04965 | 11.32304 | 0.06044 | 11.32304 | 0.03099
11.3279 | 0.04923 | 11.3279 | 0.07296 | 11.3279 | 0.05049 | 11.3279 | 0.06014 | 11.3279 | 0.03082
11.33275 | 0.04995 | 11.33275 | 0.07278 | 11.33275 | 0.05096 | 11.33275 | 0.05996 | 11.33275 | 0.03067
11.3376 | 0.05078 | 11.3376 | 0.0723 | 11.3376 | 0.05114 | 11.3376 | 0.05984 | 11.3376 | 0.03058
11.34246 | 0.05162 | 11.34246 | 0.07182 | 11.34246 | 0.05084 | 11.34246 | 0.06014 | 11.34246 | 0.03055
11.34731 | 0.05239 | 11.34731 | 0.07123 | 11.34731 | 0.05031 | 11.34731 | 0.06044 | 11.34731 | 0.03052
11.35216 | 0.05281 | 11.35216 | 0.07087 | 11.35216 | 0.04977 | 11.35216 | 0.0608 | 11.35216 | 0.03052
11.35702 | 0.05293 | 11.35702 | 0.07069 | 11.35702 | 0.04935 | 11.35702 | 0.06098 | 11.35702 | 0.03049
11.36187 | 0.05269 | 11.36187 | 0.07081 | 11.36187 | 0.04917 | 11.36187 | 0.06086 | 11.36187 | 0.0304
11.36672 | 0.05227 | 11.36672 | 0.07111 | 11.36672 | 0.04911 | 11.36672 | 0.0602 | 11.36672 | 0.03034
11.37158 | 0.05174 | 11.37158 | 0.07129 | 11.37158 | 0.04941 | 11.37158 | 0.05931 | 11.37158 | 0.03028
11.37643 | 0.05114 | 11.37643 | 0.07153 | 11.37643 | 0.04971 | 11.37643 | 0.05835 | 11.37643 | 0.03028
11.38129 | 0.05049 | 11.38129 | 0.0717 | 11.38129 | 0.04995 | 11.38129 | 0.05794 | 11.38129 | 0.0304
11.38614 | 0.04977 | 11.38614 | 0.07206 | 11.38614 | 0.04989 | 11.38614 | 0.05805 | 11.38614 | 0.03067
11.39099 | 0.04917 | 11.39099 | 0.07266 | 11.39099 | 0.04965 | 11.39099 | 0.05883 | 11.39099 | 0.03091
11.39585 | 0.04888 | 11.39585 | 0.07355 | 11.39585 | 0.04911 | 11.39585 | 0.06002 | 11.39585 | 0.0312
11.4007 | 0.04888 | 11.4007 | 0.07468 | 11.4007 | 0.04864 | 11.4007 | 0.06115 | 11.4007 | 0.03129
11.40555 | 0.04929 | 11.40555 | 0.07564 | 11.40555 | 0.04804 | 11.40555 | 0.06181 | 11.40555 | 0.0312
11.41041 | 0.05001 | 11.41041 | 0.07594 | 11.41041 | 0.0475 | 11.41041 | 0.06205 | 11.41041 | 0.03091
11.41526 | 0.05072 | 11.41526 | 0.0754 | 11.41526 | 0.04727 | 11.41526 | 0.06169 | 11.41526 | 0.03043
11.42011 | 0.05132 | 11.42011 | 0.07391 | 11.42011 | 0.04709 | 11.42011 | 0.06086 | 11.42011 | 0.02983
11.42497 | 0.05168 | 11.42497 | 0.0717 | 11.42497 | 0.04727 | 11.42497 | 0.06014 | 11.42497 | 0.02921
11.42982 | 0.05174 | 11.42982 | 0.06938 | 11.42982 | 0.04756 | 11.42982 | 0.05972 | 11.42982 | 0.02885
11.43467 | 0.05156 | 11.43467 | 0.06747 | 11.43467 | 0.04804 | 11.43467 | 0.05984 | 11.43467 | 0.02873
11.43953 | 0.05144 | 11.43953 | 0.06658 | 11.43953 | 0.0487 | 11.43953 | 0.06032 | 11.43953 | 0.02897
11.44438 | 0.05138 | 11.44438 | 0.06706 | 11.44438 | 0.04953 | 11.44438 | 0.06098 | 11.44438 | 0.02944
11.44923 | 0.05156 | 11.44923 | 0.0686 | 11.44923 | 0.05043 | 11.44923 | 0.06151 | 11.44923 | 0.03007
11.45409 | 0.05203 | 11.45409 | 0.07081 | 11.45409 | 0.05144 | 11.45409 | 0.06181 | 11.45409 | 0.0307
11.45894 | 0.05269 | 11.45894 | 0.07302 | 11.45894 | 0.05239 | 11.45894 | 0.06193 | 11.45894 | 0.03123
11.46379 | 0.05335 | 11.46379 | 0.07474 | 11.46379 | 0.05323 | 11.46379 | 0.06169 | 11.46379 | 0.03159
11.46865 | 0.05394 | 11.46865 | 0.07564 | 11.46865 | 0.05376 | 11.46865 | 0.06145 | 11.46865 | 0.03186
11.4735 | 0.05448 | 11.4735 | 0.07564 | 11.4735 | 0.05376 | 11.4735 | 0.06139 | 11.4735 | 0.03204
11.47835 | 0.05466 | 11.47835 | 0.07498 | 11.47835 | 0.05335 | 11.47835 | 0.06151 | 11.47835 | 0.03222
11.48321 | 0.0546 | 11.48321 | 0.07397 | 11.48321 | 0.05263 | 11.48321 | 0.06157 | 11.48321 | 0.03242
11.48806 | 0.05418 | 11.48806 | 0.07296 | 11.48806 | 0.0518 | 11.48806 | 0.06145 | 11.48806 | 0.03263
11.49291 | 0.05364 | 11.49291 | 0.0723 | 11.49291 | 0.05102 | 11.49291 | 0.06092 | 11.49291 | 0.03275
11.49777 | 0.05323 | 11.49777 | 0.07224 | 11.49777 | 0.05049 | 11.49777 | 0.05984 | 11.49777 | 0.03281
11.50262 | 0.05305 | 11.50262 | 0.0726 | 11.50262 | 0.05031 | 11.50262 | 0.05841 | 11.50262 | 0.03272
11.50747 | 0.05311 | 11.50747 | 0.07337 | 11.50747 | 0.05054 | 11.50747 | 0.05692 | 11.50747 | 0.03234
11.51233 | 0.05358 | 11.51233 | 0.07403 | 11.51233 | 0.0509 | 11.51233 | 0.05567 | 11.51233 | 0.03189
11.51718 | 0.0543 | 11.51718 | 0.07451 | 11.51718 | 0.0512 | 11.51718 | 0.05507 | 11.51718 | 0.03135
11.52203 | 0.0549 | 11.52203 | 0.07445 | 11.52203 | 0.05132 | 11.52203 | 0.05496 | 11.52203 | 0.03096
11.52689 | 0.05525 | 11.52689 | 0.07385 | 11.52689 | 0.0512 | 11.52689 | 0.05537 | 11.52689 | 0.03067
11.53174 | 0.05555 | 11.53174 | 0.07278 | 11.53174 | 0.05078 | 11.53174 | 0.05585 | 11.53174 | 0.03049
11.53659 | 0.05549 | 11.53659 | 0.07147 | 11.53659 | 0.05031 | 11.53659 | 0.05627 | 11.53659 | 0.0304
11.54145 | 0.05537 | 11.54145 | 0.07021 | 11.54145 | 0.04995 | 11.54145 | 0.05651 | 11.54145 | 0.03022
11.5463 | 0.05513 | 11.5463 | 0.06926 | 11.5463 | 0.05001 | 11.5463 | 0.05645 | 11.5463 | 0.02998
11.55116 | 0.0546 | 11.55116 | 0.0686 | 11.55116 | 0.05037 | 11.55116 | 0.05633 | 11.55116 | 0.02968
11.55601 | 0.05394 | 11.55601 | 0.06849 | 11.55601 | 0.05096 | 11.55601 | 0.05639 | 11.55601 | 0.02939
11.56086 | 0.05311 | 11.56086 | 0.06878 | 11.56086 | 0.05162 | 11.56086 | 0.05692 | 11.56086 | 0.02924
11.56572 | 0.05203 | 11.56572 | 0.06926 | 11.56572 | 0.05221 | 11.56572 | 0.05776 | 11.56572 | 0.02924
11.57057 | 0.05096 | 11.57057 | 0.06992 | 11.57057 | 0.05263 | 11.57057 | 0.05871 | 11.57057 | 0.02944
11.57542 | 0.05007 | 11.57542 | 0.07069 | 11.57542 | 0.05269 | 11.57542 | 0.05949 | 11.57542 | 0.02983
11.58028 | 0.04923 | 11.58028 | 0.07164 | 11.58028 | 0.05263 | 11.58028 | 0.05996 | 11.58028 | 0.03028
11.58513 | 0.04876 | 11.58513 | 0.07266 | 11.58513 | 0.05263 | 11.58513 | 0.05996 | 11.58513 | 0.03082
11.58998 | 0.0484 | 11.58998 | 0.07349 | 11.58998 | 0.05275 | 11.58998 | 0.05943 | 11.58998 | 0.03132
11.59484 | 0.04816 | 11.59484 | 0.07415 | 11.59484 | 0.05299 | 11.59484 | 0.05865 | 11.59484 | 0.0318
11.59969 | 0.04822 | 11.59969 | 0.07445 | 11.59969 | 0.05341 | 11.59969 | 0.05788 | 11.59969 | 0.03222
11.60454 | 0.04852 | 11.60454 | 0.07439 | 11.60454 | 0.05382 | 11.60454 | 0.05722 | 11.60454 | 0.03251
11.6094 | 0.04923 | 11.6094 | 0.07385 | 11.6094 | 0.05436 | 11.6094 | 0.05698 | 11.6094 | 0.03257
11.61425 | 0.05007 | 11.61425 | 0.0729 | 11.61425 | 0.05496 | 11.61425 | 0.05698 | 11.61425 | 0.03248
11.6191 | 0.05108 | 11.6191 | 0.07182 | 11.6191 | 0.05555 | 11.6191 | 0.0574 | 11.6191 | 0.03216
11.62396 | 0.05209 | 11.62396 | 0.07075 | 11.62396 | 0.05603 | 11.62396 | 0.058 | 11.62396 | 0.03183
11.62881 | 0.05263 | 11.62881 | 0.06968 | 11.62881 | 0.05645 | 11.62881 | 0.05859 | 11.62881 | 0.03162
11.63366 | 0.05269 | 11.63366 | 0.06878 | 11.63366 | 0.05645 | 11.63366 | 0.05895 | 11.63366 | 0.03159
11.63852 | 0.05245 | 11.63852 | 0.06807 | 11.63852 | 0.05609 | 11.63852 | 0.05913 | 11.63852 | 0.03183
11.64337 | 0.05186 | 11.64337 | 0.06729 | 11.64337 | 0.05543 | 11.64337 | 0.05901 | 11.64337 | 0.03222
11.64822 | 0.05144 | 11.64822 | 0.06664 | 11.64822 | 0.05454 | 11.64822 | 0.05865 | 11.64822 | 0.03263
11.65308 | 0.05132 | 11.65308 | 0.06598 | 11.65308 | 0.0537 | 11.65308 | 0.05823 | 11.65308 | 0.03293
11.65793 | 0.05162 | 11.65793 | 0.06557 | 11.65793 | 0.05293 | 11.65793 | 0.05776 | 11.65793 | 0.03299
11.66278 | 0.05245 | 11.66278 | 0.06527 | 11.66278 | 0.05233 | 11.66278 | 0.0574 | 11.66278 | 0.03275
11.66764 | 0.05335 | 11.66764 | 0.06545 | 11.66764 | 0.05174 | 11.66764 | 0.05692 | 11.66764 | 0.03234
11.67249 | 0.0543 | 11.67249 | 0.06592 | 11.67249 | 0.05108 | 11.67249 | 0.05645 | 11.67249 | 0.03189
11.67734 | 0.05519 | 11.67734 | 0.06676 | 11.67734 | 0.05025 | 11.67734 | 0.05597 | 11.67734 | 0.03135
11.6822 | 0.05573 | 11.6822 | 0.06777 | 11.6822 | 0.04947 | 11.6822 | 0.05549 | 11.6822 | 0.03102
11.68705 | 0.05591 | 11.68705 | 0.06872 | 11.68705 | 0.04888 | 11.68705 | 0.05519 | 11.68705 | 0.03079
11.6919 | 0.05573 | 11.6919 | 0.06968 | 11.6919 | 0.04846 | 11.6919 | 0.05502 | 11.6919 | 0.03073
11.69676 | 0.05519 | 11.69676 | 0.07033 | 11.69676 | 0.04852 | 11.69676 | 0.05525 | 11.69676 | 0.03082
11.70161 | 0.0546 | 11.70161 | 0.07069 | 11.70161 | 0.04882 | 11.70161 | 0.05561 | 11.70161 | 0.03105
11.70646 | 0.05382 | 11.70646 | 0.07093 | 11.70646 | 0.04935 | 11.70646 | 0.05603 | 11.70646 | 0.03129
11.71132 | 0.05305 | 11.71132 | 0.07099 | 11.71132 | 0.05037 | 11.71132 | 0.05627 | 11.71132 | 0.03165
11.71617 | 0.05263 | 11.71617 | 0.07099 | 11.71617 | 0.05162 | 11.71617 | 0.05633 | 11.71617 | 0.03195
11.72103 | 0.05251 | 11.72103 | 0.07135 | 11.72103 | 0.05323 | 11.72103 | 0.05597 | 11.72103 | 0.03225
11.72588 | 0.05263 | 11.72588 | 0.07188 | 11.72588 | 0.05496 | 11.72588 | 0.05549 | 11.72588 | 0.03251
11.73073 | 0.05293 | 11.73073 | 0.07266 | 11.73073 | 0.05656 | 11.73073 | 0.0549 | 11.73073 | 0.03272
11.73559 | 0.05323 | 11.73559 | 0.07361 | 11.73559 | 0.05788 | 11.73559 | 0.05454 | 11.73559 | 0.03293
11.74044 | 0.0537 | 11.74044 | 0.07451 | 11.74044 | 0.05847 | 11.74044 | 0.05448 | 11.74044 | 0.03314
11.74529 | 0.05406 | 11.74529 | 0.07504 | 11.74529 | 0.05847 | 11.74529 | 0.0546 | 11.74529 | 0.03338
11.75015 | 0.05454 | 11.75015 | 0.07522 | 11.75015 | 0.0577 | 11.75015 | 0.05502 | 11.75015 | 0.03359
11.755 | 0.05507 | 11.755 | 0.07492 | 11.755 | 0.05656 | 11.755 | 0.05549 | 11.755 | 0.03383
11.75985 | 0.05561 | 11.75985 | 0.07433 | 11.75985 | 0.05525 | 11.75985 | 0.05597 | 11.75985 | 0.03406
11.76471 | 0.05609 | 11.76471 | 0.07361 | 11.76471 | 0.05388 | 11.76471 | 0.05627 | 11.76471 | 0.03439
11.76956 | 0.05633 | 11.76956 | 0.0729 | 11.76956 | 0.05263 | 11.76956 | 0.05651 | 11.76956 | 0.03472
11.77441 | 0.05633 | 11.77441 | 0.07236 | 11.77441 | 0.0515 | 11.77441 | 0.05668 | 11.77441 | 0.03502
11.77927 | 0.05603 | 11.77927 | 0.07206 | 11.77927 | 0.05066 | 11.77927 | 0.05686 | 11.77927 | 0.03526
11.78412 | 0.05573 | 11.78412 | 0.07212 | 11.78412 | 0.05019 | 11.78412 | 0.0571 | 11.78412 | 0.03538
11.78897 | 0.05543 | 11.78897 | 0.0723 | 11.78897 | 0.05019 | 11.78897 | 0.05758 | 11.78897 | 0.03526
11.79383 | 0.05507 | 11.79383 | 0.0726 | 11.79383 | 0.05049 | 11.79383 | 0.05817 | 11.79383 | 0.03496
11.79868 | 0.05466 | 11.79868 | 0.0729 | 11.79868 | 0.05114 | 11.79868 | 0.05901 | 11.79868 | 0.0346
11.80353 | 0.05406 | 11.80353 | 0.07325 | 11.80353 | 0.05198 | 11.80353 | 0.0599 | 11.80353 | 0.03439
11.80839 | 0.05335 | 11.80839 | 0.07355 | 11.80839 | 0.05287 | 11.80839 | 0.06092 | 11.80839 | 0.03448
11.81324 | 0.05257 | 11.81324 | 0.07403 | 11.81324 | 0.05364 | 11.81324 | 0.06175 | 11.81324 | 0.03493
11.81809 | 0.05203 | 11.81809 | 0.07451 | 11.81809 | 0.05418 | 11.81809 | 0.06258 | 11.81809 | 0.03564
11.82295 | 0.05203 | 11.82295 | 0.07516 | 11.82295 | 0.05466 | 11.82295 | 0.063 | 11.82295 | 0.03642
11.8278 | 0.05239 | 11.8278 | 0.07576 | 11.8278 | 0.05513 | 11.8278 | 0.06312 | 11.8278 | 0.03704
11.83265 | 0.05311 | 11.83265 | 0.07635 | 11.83265 | 0.05561 | 11.83265 | 0.06318 | 11.83265 | 0.03743
11.83751 | 0.05388 | 11.83751 | 0.07689 | 11.83751 | 0.05621 | 11.83751 | 0.06312 | 11.83751 | 0.03749
11.84236 | 0.0543 | 11.84236 | 0.07743 | 11.84236 | 0.05674 | 11.84236 | 0.06294 | 11.84236 | 0.03734
11.84721 | 0.05418 | 11.84721 | 0.07808 | 11.84721 | 0.05722 | 11.84721 | 0.06282 | 11.84721 | 0.03722
11.85207 | 0.05358 | 11.85207 | 0.07898 | 11.85207 | 0.05752 | 11.85207 | 0.0627 | 11.85207 | 0.03713
11.85692 | 0.05269 | 11.85692 | 0.07987 | 11.85692 | 0.05746 | 11.85692 | 0.0627 | 11.85692 | 0.03725
11.86177 | 0.05186 | 11.86177 | 0.08076 | 11.86177 | 0.05728 | 11.86177 | 0.06276 | 11.86177 | 0.0374
11.86663 | 0.05132 | 11.86663 | 0.08136 | 11.86663 | 0.05674 | 11.86663 | 0.06312 | 11.86663 | 0.03761
11.87148 | 0.05144 | 11.87148 | 0.08112 | 11.87148 | 0.05609 | 11.87148 | 0.0636 | 11.87148 | 0.03758
11.87633 | 0.05209 | 11.87633 | 0.08011 | 11.87633 | 0.05543 | 11.87633 | 0.06419 | 11.87633 | 0.0374
11.88119 | 0.05335 | 11.88119 | 0.0785 | 11.88119 | 0.05484 | 11.88119 | 0.06473 | 11.88119 | 0.03698
11.88604 | 0.05478 | 11.88604 | 0.07653 | 11.88604 | 0.05436 | 11.88604 | 0.06527 | 11.88604 | 0.03657
11.89089 | 0.05603 | 11.89089 | 0.07463 | 11.89089 | 0.05442 | 11.89089 | 0.06533 | 11.89089 | 0.03609
11.89575 | 0.05692 | 11.89575 | 0.07343 | 11.89575 | 0.05484 | 11.89575 | 0.06527 | 11.89575 | 0.03567
11.9006 | 0.05746 | 11.9006 | 0.07308 | 11.9006 | 0.05603 | 11.9006 | 0.06485 | 11.9006 | 0.03538
11.90546 | 0.0574 | 11.90546 | 0.07367 | 11.90546 | 0.05758 | 11.90546 | 0.06425 | 11.90546 | 0.03517
11.91031 | 0.05716 | 11.91031 | 0.07498 | 11.91031 | 0.05919 | 11.91031 | 0.0636 | 11.91031 | 0.03499
11.91516 | 0.05686 | 11.91516 | 0.07647 | 11.91516 | 0.06056 | 11.91516 | 0.06288 | 11.91516 | 0.03472
11.92002 | 0.05656 | 11.92002 | 0.07778 | 11.92002 | 0.06145 | 11.92002 | 0.06217 | 11.92002 | 0.03454
11.92487 | 0.05627 | 11.92487 | 0.07874 | 11.92487 | 0.06163 | 11.92487 | 0.06151 | 11.92487 | 0.03439
11.92972 | 0.05585 | 11.92972 | 0.07892 | 11.92972 | 0.06104 | 11.92972 | 0.06092 | 11.92972 | 0.03439
11.93458 | 0.05549 | 11.93458 | 0.07856 | 11.93458 | 0.06002 | 11.93458 | 0.0605 | 11.93458 | 0.03451
11.93943 | 0.05502 | 11.93943 | 0.07796 | 11.93943 | 0.05889 | 11.93943 | 0.06038 | 11.93943 | 0.03484
11.94428 | 0.05466 | 11.94428 | 0.07731 | 11.94428 | 0.05782 | 11.94428 | 0.06038 | 11.94428 | 0.03526
11.94914 | 0.05454 | 11.94914 | 0.07689 | 11.94914 | 0.05716 | 11.94914 | 0.06032 | 11.94914 | 0.0357
11.95399 | 0.05466 | 11.95399 | 0.07707 | 11.95399 | 0.05662 | 11.95399 | 0.06032 | 11.95399 | 0.03603
11.95884 | 0.05507 | 11.95884 | 0.07778 | 11.95884 | 0.05615 | 11.95884 | 0.06002 | 11.95884 | 0.03627
11.9637 | 0.05573 | 11.9637 | 0.07886 | 11.9637 | 0.05567 | 11.9637 | 0.05949 | 11.9637 | 0.03648
11.96855 | 0.05627 | 11.96855 | 0.08005 | 11.96855 | 0.05513 | 11.96855 | 0.05889 | 11.96855 | 0.03663
11.9734 | 0.05656 | 11.9734 | 0.08118 | 11.9734 | 0.05448 | 11.9734 | 0.05847 | 11.9734 | 0.03666
11.97826 | 0.05662 | 11.97826 | 0.08208 | 11.97826 | 0.05406 | 11.97826 | 0.05823 | 11.97826 | 0.0366
11.98311 | 0.05639 | 11.98311 | 0.08243 | 11.98311 | 0.05406 | 11.98311 | 0.05835 | 11.98311 | 0.03645
11.98796 | 0.05621 | 11.98796 | 0.08255 | 11.98796 | 0.05442 | 11.98796 | 0.05889 | 11.98796 | 0.03624
11.99282 | 0.05621 | 11.99282 | 0.08231 | 11.99282 | 0.05513 | 11.99282 | 0.05966 | 11.99282 | 0.03606
11.99767 | 0.05639 | 11.99767 | 0.08196 | 11.99767 | 0.05597 | 11.99767 | 0.06074 | 11.99767 | 0.03594
12.00252 | 0.0568 | 12.00252 | 0.08148 | 12.00252 | 0.0568 | 12.00252 | 0.06175 | 12.00252 | 0.03594
12.00738 | 0.05734 | 12.00738 | 0.081 | 12.00738 | 0.0574 | 12.00738 | 0.06282 | 12.00738 | 0.03603
12.01223 | 0.05776 | 12.01223 | 0.08029 | 12.01223 | 0.058 | 12.01223 | 0.06372 | 12.01223 | 0.03615
12.01708 | 0.05794 | 12.01708 | 0.07945 | 12.01708 | 0.05835 | 12.01708 | 0.06443 | 12.01708 | 0.03633
12.02194 | 0.05788 | 12.02194 | 0.07856 | 12.02194 | 0.05877 | 12.02194 | 0.06485 | 12.02194 | 0.03648
12.02679 | 0.05752 | 12.02679 | 0.07737 | 12.02679 | 0.05937 | 12.02679 | 0.06515 | 12.02679 | 0.03663
12.03164 | 0.05704 | 12.03164 | 0.07647 | 12.03164 | 0.05996 | 12.03164 | 0.06527 | 12.03164 | 0.0369
12.0365 | 0.05651 | 12.0365 | 0.07588 | 12.0365 | 0.06068 | 12.0365 | 0.06515 | 12.0365 | 0.03722
12.04135 | 0.05615 | 12.04135 | 0.07582 | 12.04135 | 0.06121 | 12.04135 | 0.06491 | 12.04135 | 0.03761
12.0462 | 0.05597 | 12.0462 | 0.07647 | 12.0462 | 0.06169 | 12.0462 | 0.06461 | 12.0462 | 0.03791
12.05106 | 0.05609 | 12.05106 | 0.07749 | 12.05106 | 0.06193 | 12.05106 | 0.06419 | 12.05106 | 0.03824
12.05591 | 0.05645 | 12.05591 | 0.07868 | 12.05591 | 0.06199 | 12.05591 | 0.0639 | 12.05591 | 0.03842
12.06076 | 0.05686 | 12.06076 | 0.07969 | 12.06076 | 0.06175 | 12.06076 | 0.06384 | 12.06076 | 0.03847
12.06562 | 0.05734 | 12.06562 | 0.08029 | 12.06562 | 0.06127 | 12.06562 | 0.06419 | 12.06562 | 0.03853
12.07047 | 0.05752 | 12.07047 | 0.08041 | 12.07047 | 0.06056 | 12.07047 | 0.06497 | 12.07047 | 0.03859
12.07533 | 0.05734 | 12.07533 | 0.08035 | 12.07533 | 0.0596 | 12.07533 | 0.06574 | 12.07533 | 0.03871
12.08018 | 0.05686 | 12.08018 | 0.08017 | 12.08018 | 0.05859 | 12.08018 | 0.06694 | 12.08018 | 0.03889
12.08503 | 0.05615 | 12.08503 | 0.08005 | 12.08503 | 0.05734 | 12.08503 | 0.06789 | 12.08503 | 0.03904
12.08989 | 0.05531 | 12.08989 | 0.07993 | 12.08989 | 0.05627 | 12.08989 | 0.06855 | 12.08989 | 0.03922
12.09474 | 0.05472 | 12.09474 | 0.07975 | 12.09474 | 0.05519 | 12.09474 | 0.06884 | 12.09474 | 0.03925
12.09959 | 0.0546 | 12.09959 | 0.07957 | 12.09959 | 0.05436 | 12.09959 | 0.06884 | 12.09959 | 0.03928
12.10445 | 0.05478 | 12.10445 | 0.07927 | 12.10445 | 0.05364 | 12.10445 | 0.06843 | 12.10445 | 0.03919
12.1093 | 0.05531 | 12.1093 | 0.07933 | 12.1093 | 0.05329 | 12.1093 | 0.06783 | 12.1093 | 0.03916
12.11415 | 0.05627 | 12.11415 | 0.07951 | 12.11415 | 0.05311 | 12.11415 | 0.06717 | 12.11415 | 0.03895
12.11901 | 0.0574 | 12.11901 | 0.08005 | 12.11901 | 0.05323 | 12.11901 | 0.06658 | 12.11901 | 0.03865
12.12386 | 0.05883 | 12.12386 | 0.08059 | 12.12386 | 0.05358 | 12.12386 | 0.06604 | 12.12386 | 0.03833
12.12871 | 0.06032 | 12.12871 | 0.08106 | 12.12871 | 0.054 | 12.12871 | 0.06562 | 12.12871 | 0.03791
12.13357 | 0.06187 | 12.13357 | 0.08118 | 12.13357 | 0.05442 | 12.13357 | 0.06539 | 12.13357 | 0.03749
12.13842 | 0.06318 | 12.13842 | 0.08088 | 12.13842 | 0.05472 | 12.13842 | 0.06533 | 12.13842 | 0.03719
12.14327 | 0.0639 | 12.14327 | 0.08011 | 12.14327 | 0.05496 | 12.14327 | 0.06557 | 12.14327 | 0.0371
12.14813 | 0.06419 | 12.14813 | 0.0791 | 12.14813 | 0.05496 | 12.14813 | 0.0661 | 12.14813 | 0.03731
12.15298 | 0.06384 | 12.15298 | 0.07796 | 12.15298 | 0.05484 | 12.15298 | 0.06676 | 12.15298 | 0.03773
12.15783 | 0.06324 | 12.15783 | 0.07701 | 12.15783 | 0.0549 | 12.15783 | 0.06753 | 12.15783 | 0.03836
12.16269 | 0.06241 | 12.16269 | 0.07617 | 12.16269 | 0.05496 | 12.16269 | 0.06819 | 12.16269 | 0.03901
12.16754 | 0.06187 | 12.16754 | 0.07558 | 12.16754 | 0.05519 | 12.16754 | 0.06872 | 12.16754 | 0.03958
12.17239 | 0.06151 | 12.17239 | 0.07528 | 12.17239 | 0.05561 | 12.17239 | 0.0689 | 12.17239 | 0.03994
12.17725 | 0.06133 | 12.17725 | 0.07516 | 12.17725 | 0.05627 | 12.17725 | 0.06896 | 12.17725 | 0.04014
12.1821 | 0.06121 | 12.1821 | 0.07552 | 12.1821 | 0.0571 | 12.1821 | 0.06896 | 12.1821 | 0.04008
12.18695 | 0.06104 | 12.18695 | 0.076 | 12.18695 | 0.05794 | 12.18695 | 0.06884 | 12.18695 | 0.03994
12.19181 | 0.06062 | 12.19181 | 0.07677 | 12.19181 | 0.05871 | 12.19181 | 0.06872 | 12.19181 | 0.03979
12.19666 | 0.06032 | 12.19666 | 0.07737 | 12.19666 | 0.05937 | 12.19666 | 0.06878 | 12.19666 | 0.03961
12.20151 | 0.06014 | 12.20151 | 0.0779 | 12.20151 | 0.05972 | 12.20151 | 0.06866 | 12.20151 | 0.03961
12.20637 | 0.0602 | 12.20637 | 0.07808 | 12.20637 | 0.05984 | 12.20637 | 0.06849 | 12.20637 | 0.03973
12.21122 | 0.06056 | 12.21122 | 0.07814 | 12.21122 | 0.05972 | 12.21122 | 0.06825 | 12.21122 | 0.03991
12.21607 | 0.06139 | 12.21607 | 0.07808 | 12.21607 | 0.05949 | 12.21607 | 0.06777 | 12.21607 | 0.04002
12.22093 | 0.06235 | 12.22093 | 0.07802 | 12.22093 | 0.05931 | 12.22093 | 0.06723 | 12.22093 | 0.04008
12.22578 | 0.0633 | 12.22578 | 0.0782 | 12.22578 | 0.05901 | 12.22578 | 0.0667 | 12.22578 | 0.04008
12.23063 | 0.06419 | 12.23063 | 0.07838 | 12.23063 | 0.05895 | 12.23063 | 0.06634 | 12.23063 | 0.03994
12.23549 | 0.06491 | 12.23549 | 0.07874 | 12.23549 | 0.05895 | 12.23549 | 0.06628 | 12.23549 | 0.03973
12.24034 | 0.06539 | 12.24034 | 0.07915 | 12.24034 | 0.05877 | 12.24034 | 0.06652 | 12.24034 | 0.03949
12.2452 | 0.06545 | 12.2452 | 0.07957 | 12.2452 | 0.05835 | 12.2452 | 0.06694 | 12.2452 | 0.03928
12.25005 | 0.06509 | 12.25005 | 0.07999 | 12.25005 | 0.05788 | 12.25005 | 0.06759 | 12.25005 | 0.03904
12.2549 | 0.06473 | 12.2549 | 0.08041 | 12.2549 | 0.0571 | 12.2549 | 0.06831 | 12.2549 | 0.03886
12.25976 | 0.06419 | 12.25976 | 0.08053 | 12.25976 | 0.05651 | 12.25976 | 0.06878 | 12.25976 | 0.03874
12.26461 | 0.0639 | 12.26461 | 0.08059 | 12.26461 | 0.05609 | 12.26461 | 0.06908 | 12.26461 | 0.03862
12.26946 | 0.06402 | 12.26946 | 0.08047 | 12.26946 | 0.05603 | 12.26946 | 0.06908 | 12.26946 | 0.03871
12.27432 | 0.06443 | 12.27432 | 0.08035 | 12.27432 | 0.05639 | 12.27432 | 0.06908 | 12.27432 | 0.03883
12.27917 | 0.06521 | 12.27917 | 0.08023 | 12.27917 | 0.05692 | 12.27917 | 0.06908 | 12.27917 | 0.03907
12.28402 | 0.06604 | 12.28402 | 0.08011 | 12.28402 | 0.05758 | 12.28402 | 0.06944 | 12.28402 | 0.03937
12.28888 | 0.06682 | 12.28888 | 0.08017 | 12.28888 | 0.05817 | 12.28888 | 0.0701 | 12.28888 | 0.03967
12.29373 | 0.06741 | 12.29373 | 0.08023 | 12.29373 | 0.05859 | 12.29373 | 0.07105 | 12.29373 | 0.03994
12.29858 | 0.06795 | 12.29858 | 0.08041 | 12.29858 | 0.05895 | 12.29858 | 0.0723 | 12.29858 | 0.04008
12.30344 | 0.06819 | 12.30344 | 0.08035 | 12.30344 | 0.05931 | 12.30344 | 0.07373 | 12.30344 | 0.04017
12.30829 | 0.06825 | 12.30829 | 0.08029 | 12.30829 | 0.0599 | 12.30829 | 0.07516 | 12.30829 | 0.0402
12.31314 | 0.06807 | 12.31314 | 0.08035 | 12.31314 | 0.06062 | 12.31314 | 0.07629 | 12.31314 | 0.04026
12.318 | 0.06771 | 12.318 | 0.08047 | 12.318 | 0.06139 | 12.318 | 0.07719 | 12.318 | 0.04023
12.32285 | 0.06711 | 12.32285 | 0.0807 | 12.32285 | 0.06223 | 12.32285 | 0.07755 | 12.32285 | 0.04032
12.3277 | 0.06634 | 12.3277 | 0.081 | 12.3277 | 0.0627 | 12.3277 | 0.07743 | 12.3277 | 0.04035
12.33256 | 0.06557 | 12.33256 | 0.08118 | 12.33256 | 0.06288 | 12.33256 | 0.07677 | 12.33256 | 0.04041
12.33741 | 0.06497 | 12.33741 | 0.08142 | 12.33741 | 0.06282 | 12.33741 | 0.07576 | 12.33741 | 0.04044
12.34226 | 0.06461 | 12.34226 | 0.08154 | 12.34226 | 0.06264 | 12.34226 | 0.07433 | 12.34226 | 0.04038
12.34712 | 0.06419 | 12.34712 | 0.08172 | 12.34712 | 0.06241 | 12.34712 | 0.0729 | 12.34712 | 0.04026
12.35197 | 0.06396 | 12.35197 | 0.08196 | 12.35197 | 0.06223 | 12.35197 | 0.07159 | 12.35197 | 0.04008
12.35682 | 0.06378 | 12.35682 | 0.08237 | 12.35682 | 0.06217 | 12.35682 | 0.07057 | 12.35682 | 0.03988
12.36168 | 0.06378 | 12.36168 | 0.08285 | 12.36168 | 0.06199 | 12.36168 | 0.06986 | 12.36168 | 0.03979
12.36653 | 0.06366 | 12.36653 | 0.08339 | 12.36653 | 0.06169 | 12.36653 | 0.06926 | 12.36653 | 0.03979
12.37138 | 0.06378 | 12.37138 | 0.08374 | 12.37138 | 0.06133 | 12.37138 | 0.06878 | 12.37138 | 0.03999
12.37624 | 0.06402 | 12.37624 | 0.08398 | 12.37624 | 0.06068 | 12.37624 | 0.06819 | 12.37624 | 0.04032
12.38109 | 0.06449 | 12.38109 | 0.0838 | 12.38109 | 0.0599 | 12.38109 | 0.06735 | 12.38109 | 0.04092
12.38594 | 0.06485 | 12.38594 | 0.08315 | 12.38594 | 0.05895 | 12.38594 | 0.06658 | 12.38594 | 0.04151
12.3908 | 0.06527 | 12.3908 | 0.08231 | 12.3908 | 0.05805 | 12.3908 | 0.06586 | 12.3908 | 0.04223
12.39565 | 0.06551 | 12.39565 | 0.08142 | 12.39565 | 0.05704 | 12.39565 | 0.06568 | 12.39565 | 0.04292
12.4005 | 0.06557 | 12.4005 | 0.08059 | 12.4005 | 0.05645 | 12.4005 | 0.06622 | 12.4005 | 0.0436
12.40536 | 0.06533 | 12.40536 | 0.08011 | 12.40536 | 0.05615 | 12.40536 | 0.06735 | 12.40536 | 0.04411
12.41021 | 0.06455 | 12.41021 | 0.07999 | 12.41021 | 0.05615 | 12.41021 | 0.06884 | 12.41021 | 0.04447
12.41507 | 0.06348 | 12.41507 | 0.08035 | 12.41507 | 0.0568 | 12.41507 | 0.07063 | 12.41507 | 0.0447
12.41992 | 0.06205 | 12.41992 | 0.08118 | 12.41992 | 0.05746 | 12.41992 | 0.07224 | 12.41992 | 0.04488
12.42477 | 0.0605 | 12.42477 | 0.08231 | 12.42477 | 0.05811 | 12.42477 | 0.07343 | 12.42477 | 0.045
12.42963 | 0.05889 | 12.42963 | 0.08357 | 12.42963 | 0.05883 | 12.42963 | 0.07397 | 12.42963 | 0.04509
12.43448 | 0.05782 | 12.43448 | 0.0847 | 12.43448 | 0.05931 | 12.43448 | 0.07403 | 12.43448 | 0.0453
12.43933 | 0.05722 | 12.43933 | 0.08553 | 12.43933 | 0.05978 | 12.43933 | 0.07355 | 12.43933 | 0.04554
12.44419 | 0.05758 | 12.44419 | 0.08613 | 12.44419 | 0.06026 | 12.44419 | 0.07284 | 12.44419 | 0.04596
12.44904 | 0.05847 | 12.44904 | 0.08643 | 12.44904 | 0.06086 | 12.44904 | 0.072 | 12.44904 | 0.04652
12.45389 | 0.05984 | 12.45389 | 0.08667 | 12.45389 | 0.06163 | 12.45389 | 0.07123 | 12.45389 | 0.04721
12.45875 | 0.06115 | 12.45875 | 0.08672 | 12.45875 | 0.06235 | 12.45875 | 0.07063 | 12.45875 | 0.04816
12.4636 | 0.06217 | 12.4636 | 0.08667 | 12.4636 | 0.06288 | 12.4636 | 0.07039 | 12.4636 | 0.04926
12.46845 | 0.06276 | 12.46845 | 0.08667 | 12.46845 | 0.06324 | 12.46845 | 0.07051 | 12.46845 | 0.05049
12.47331 | 0.06276 | 12.47331 | 0.08649 | 12.47331 | 0.06324 | 12.47331 | 0.07111 | 12.47331 | 0.05171
12.47816 | 0.06241 | 12.47816 | 0.08637 | 12.47816 | 0.063 | 12.47816 | 0.07194 | 12.47816 | 0.05278
12.48301 | 0.06187 | 12.48301 | 0.08607 | 12.48301 | 0.0627 | 12.48301 | 0.07296 | 12.48301 | 0.05367
12.48787 | 0.06163 | 12.48787 | 0.08577 | 12.48787 | 0.06235 | 12.48787 | 0.07385 | 12.48787 | 0.05418
12.49272 | 0.06139 | 12.49272 | 0.08565 | 12.49272 | 0.06211 | 12.49272 | 0.07439 | 12.49272 | 0.05454
12.49757 | 0.06157 | 12.49757 | 0.08565 | 12.49757 | 0.06205 | 12.49757 | 0.07457 | 12.49757 | 0.05469
12.50243 | 0.06211 | 12.50243 | 0.08583 | 12.50243 | 0.06187 | 12.50243 | 0.07421 | 12.50243 | 0.05493
12.50728 | 0.06318 | 12.50728 | 0.08637 | 12.50728 | 0.06175 | 12.50728 | 0.07355 | 12.50728 | 0.05537
12.51213 | 0.06467 | 12.51213 | 0.08702 | 12.51213 | 0.06151 | 12.51213 | 0.07278 | 12.51213 | 0.05609
12.51699 | 0.06628 | 12.51699 | 0.0875 | 12.51699 | 0.06151 | 12.51699 | 0.07194 | 12.51699 | 0.05704
12.52184 | 0.06795 | 12.52184 | 0.08786 | 12.52184 | 0.06157 | 12.52184 | 0.07164 | 12.52184 | 0.05814
12.52669 | 0.0695 | 12.52669 | 0.08774 | 12.52669 | 0.06235 | 12.52669 | 0.07164 | 12.52669 | 0.05916
12.53155 | 0.07057 | 12.53155 | 0.08726 | 12.53155 | 0.06366 | 12.53155 | 0.07224 | 12.53155 | 0.05999
12.5364 | 0.07123 | 12.5364 | 0.08625 | 12.5364 | 0.06574 | 12.5364 | 0.07331 | 12.5364 | 0.06047
12.54125 | 0.07135 | 12.54125 | 0.08523 | 12.54125 | 0.06831 | 12.54125 | 0.07468 | 12.54125 | 0.06059
12.54611 | 0.07129 | 12.54611 | 0.08416 | 12.54611 | 0.07093 | 12.54611 | 0.07635 | 12.54611 | 0.06038
12.55096 | 0.07087 | 12.55096 | 0.08339 | 12.55096 | 0.07319 | 12.55096 | 0.07832 | 12.55096 | 0.05996
12.55581 | 0.07039 | 12.55581 | 0.08309 | 12.55581 | 0.07486 | 12.55581 | 0.08041 | 12.55581 | 0.05943
12.56067 | 0.06998 | 12.56067 | 0.08327 | 12.56067 | 0.07558 | 12.56067 | 0.08255 | 12.56067 | 0.05889
12.56552 | 0.0695 | 12.56552 | 0.0838 | 12.56552 | 0.07552 | 12.56552 | 0.08452 | 12.56552 | 0.0585
12.57037 | 0.06914 | 12.57037 | 0.0847 | 12.57037 | 0.0748 | 12.57037 | 0.08619 | 12.57037 | 0.05829
12.57523 | 0.06908 | 12.57523 | 0.08571 | 12.57523 | 0.07349 | 12.57523 | 0.0872 | 12.57523 | 0.05829
12.58008 | 0.0692 | 12.58008 | 0.08684 | 12.58008 | 0.072 | 12.58008 | 0.08762 | 12.58008 | 0.0585
12.58493 | 0.06968 | 12.58493 | 0.08786 | 12.58493 | 0.07075 | 12.58493 | 0.0875 | 12.58493 | 0.05895
12.58979 | 0.07039 | 12.58979 | 0.08887 | 12.58979 | 0.06986 | 12.58979 | 0.08696 | 12.58979 | 0.05949
12.59464 | 0.07105 | 12.59464 | 0.08947 | 12.59464 | 0.06956 | 12.59464 | 0.08643 | 12.59464 | 0.06002
12.5995 | 0.07153 | 12.5995 | 0.08994 | 12.5995 | 0.06962 | 12.5995 | 0.08619 | 12.5995 | 0.06053
12.60435 | 0.07182 | 12.60435 | 0.09006 | 12.60435 | 0.07004 | 12.60435 | 0.08649 | 12.60435 | 0.06095
12.6092 | 0.07182 | 12.6092 | 0.0903 | 12.6092 | 0.07063 | 12.6092 | 0.08744 | 12.6092 | 0.0613
12.61406 | 0.07188 | 12.61406 | 0.0906 | 12.61406 | 0.07129 | 12.61406 | 0.08875 | 12.61406 | 0.06163
12.61891 | 0.0723 | 12.61891 | 0.09114 | 12.61891 | 0.07194 | 12.61891 | 0.09018 | 12.61891 | 0.06196
12.62376 | 0.07308 | 12.62376 | 0.09191 | 12.62376 | 0.07248 | 12.62376 | 0.09125 | 12.62376 | 0.06235
12.62862 | 0.07427 | 12.62862 | 0.09269 | 12.62862 | 0.07308 | 12.62862 | 0.09191 | 12.62862 | 0.06276
12.63347 | 0.07576 | 12.63347 | 0.0937 | 12.63347 | 0.07361 | 12.63347 | 0.09203 | 12.63347 | 0.06321
12.63832 | 0.07701 | 12.63832 | 0.09459 | 12.63832 | 0.07433 | 12.63832 | 0.09185 | 12.63832 | 0.06366
12.64318 | 0.07796 | 12.64318 | 0.09531 | 12.64318 | 0.0751 | 12.64318 | 0.09167 | 12.64318 | 0.06428
12.64803 | 0.07838 | 12.64803 | 0.0959 | 12.64803 | 0.07606 | 12.64803 | 0.09161 | 12.64803 | 0.06497
12.65288 | 0.07832 | 12.65288 | 0.0965 | 12.65288 | 0.07719 | 12.65288 | 0.09191 | 12.65288 | 0.0658
12.65774 | 0.07808 | 12.65774 | 0.0971 | 12.65774 | 0.07832 | 12.65774 | 0.09239 | 12.65774 | 0.06682
12.66259 | 0.0779 | 12.66259 | 0.09781 | 12.66259 | 0.07915 | 12.66259 | 0.09292 | 12.66259 | 0.06789
12.66744 | 0.0779 | 12.66744 | 0.09865 | 12.66744 | 0.07981 | 12.66744 | 0.09334 | 12.66744 | 0.06884
12.6723 | 0.07826 | 12.6723 | 0.09954 | 12.6723 | 0.07993 | 12.6723 | 0.09358 | 12.6723 | 0.06971
12.67715 | 0.07904 | 12.67715 | 0.10026 | 12.67715 | 0.07975 | 12.67715 | 0.09382 | 12.67715 | 0.07045
12.682 | 0.07975 | 12.682 | 0.10067 | 12.682 | 0.07945 | 12.682 | 0.09394 | 12.682 | 0.07102
12.68686 | 0.08035 | 12.68686 | 0.10073 | 12.68686 | 0.07921 | 12.68686 | 0.09441 | 12.68686 | 0.07147
12.69171 | 0.08053 | 12.69171 | 0.10031 | 12.69171 | 0.07933 | 12.69171 | 0.09495 | 12.69171 | 0.072
12.69656 | 0.08035 | 12.69656 | 0.0996 | 12.69656 | 0.08005 | 12.69656 | 0.09573 | 12.69656 | 0.07257
12.70142 | 0.07969 | 12.70142 | 0.09876 | 12.70142 | 0.08112 | 12.70142 | 0.09644 | 12.70142 | 0.07325
12.70627 | 0.07886 | 12.70627 | 0.09811 | 12.70627 | 0.08243 | 12.70627 | 0.09692 | 12.70627 | 0.07406
12.71112 | 0.07808 | 12.71112 | 0.09787 | 12.71112 | 0.08374 | 12.71112 | 0.0971 | 12.71112 | 0.07474
12.71598 | 0.07761 | 12.71598 | 0.09817 | 12.71598 | 0.08482 | 12.71598 | 0.09716 | 12.71598 | 0.07537
12.72083 | 0.07772 | 12.72083 | 0.09894 | 12.72083 | 0.08547 | 12.72083 | 0.09674 | 12.72083 | 0.07597
12.72568 | 0.0785 | 12.72568 | 0.1002 | 12.72568 | 0.08559 | 12.72568 | 0.0965 | 12.72568 | 0.07644
12.73054 | 0.07993 | 12.73054 | 0.10157 | 12.73054 | 0.08529 | 12.73054 | 0.0962 | 12.73054 | 0.07686
12.73539 | 0.08208 | 12.73539 | 0.10282 | 12.73539 | 0.08464 | 12.73539 | 0.09626 | 12.73539 | 0.07731
12.74024 | 0.08428 | 12.74024 | 0.10371 | 12.74024 | 0.08386 | 12.74024 | 0.09662 | 12.74024 | 0.07793
12.7451 | 0.08667 | 12.7451 | 0.10401 | 12.7451 | 0.08315 | 12.7451 | 0.09739 | 12.7451 | 0.07868
12.74995 | 0.08833 | 12.74995 | 0.10383 | 12.74995 | 0.08279 | 12.74995 | 0.09841 | 12.74995 | 0.07957
12.7548 | 0.08959 | 12.7548 | 0.10347 | 12.7548 | 0.08279 | 12.7548 | 0.09954 | 12.7548 | 0.08056
12.75966 | 0.09 | 12.75966 | 0.10312 | 12.75966 | 0.08321 | 12.75966 | 0.10079 | 12.75966 | 0.08151
12.76451 | 0.08965 | 12.76451 | 0.10282 | 12.76451 | 0.08386 | 12.76451 | 0.10186 | 12.76451 | 0.08231
12.76937 | 0.08863 | 12.76937 | 0.10288 | 12.76937 | 0.08464 | 12.76937 | 0.10294 | 12.76937 | 0.083
12.77422 | 0.08732 | 12.77422 | 0.10312 | 12.77422 | 0.08559 | 12.77422 | 0.10377 | 12.77422 | 0.08342
12.77907 | 0.08589 | 12.77907 | 0.10329 | 12.77907 | 0.08655 | 12.77907 | 0.10455 | 12.77907 | 0.0836
12.78393 | 0.08488 | 12.78393 | 0.10341 | 12.78393 | 0.08756 | 12.78393 | 0.10508 | 12.78393 | 0.08366
12.78878 | 0.08446 | 12.78878 | 0.10324 | 12.78878 | 0.08875 | 12.78878 | 0.10574 | 12.78878 | 0.08357
12.79363 | 0.08464 | 12.79363 | 0.10312 | 12.79363 | 0.09006 | 12.79363 | 0.10616 | 12.79363 | 0.08342
12.79849 | 0.08541 | 12.79849 | 0.10318 | 12.79849 | 0.09149 | 12.79849 | 0.10669 | 12.79849 | 0.0833
12.80334 | 0.08637 | 12.80334 | 0.10353 | 12.80334 | 0.09304 | 12.80334 | 0.10735 | 12.80334 | 0.08321
12.80819 | 0.08738 | 12.80819 | 0.10419 | 12.80819 | 0.09447 | 12.80819 | 0.10806 | 12.80819 | 0.08318
12.81305 | 0.08821 | 12.81305 | 0.1052 | 12.81305 | 0.09584 | 12.81305 | 0.10902 | 12.81305 | 0.08327
12.8179 | 0.08875 | 12.8179 | 0.10651 | 12.8179 | 0.09704 | 12.8179 | 0.10985 | 12.8179 | 0.08342
12.82275 | 0.08911 | 12.82275 | 0.10771 | 12.82275 | 0.09817 | 12.82275 | 0.11045 | 12.82275 | 0.08366
12.82761 | 0.08959 | 12.82761 | 0.10878 | 12.82761 | 0.09924 | 12.82761 | 0.11086 | 12.82761 | 0.08392
12.83246 | 0.09 | 12.83246 | 0.10955 | 12.83246 | 0.10043 | 12.83246 | 0.11081 | 12.83246 | 0.08416
12.83731 | 0.09054 | 12.83731 | 0.11009 | 12.83731 | 0.10169 | 12.83731 | 0.11033 | 12.83731 | 0.08428
12.84217 | 0.09108 | 12.84217 | 0.11027 | 12.84217 | 0.10306 | 12.84217 | 0.10973 | 12.84217 | 0.08416
12.84702 | 0.09161 | 12.84702 | 0.11021 | 12.84702 | 0.10449 | 12.84702 | 0.1092 | 12.84702 | 0.08386
12.85187 | 0.09209 | 12.85187 | 0.10997 | 12.85187 | 0.10574 | 12.85187 | 0.10884 | 12.85187 | 0.08342
12.85673 | 0.09251 | 12.85673 | 0.10979 | 12.85673 | 0.10687 | 12.85673 | 0.10884 | 12.85673 | 0.083
12.86158 | 0.0931 | 12.86158 | 0.10979 | 12.86158 | 0.10753 | 12.86158 | 0.10914 | 12.86158 | 0.0827
12.86643 | 0.0937 | 12.86643 | 0.11009 | 12.86643 | 0.10788 | 12.86643 | 0.10937 | 12.86643 | 0.08255
12.87129 | 0.09459 | 12.87129 | 0.11069 | 12.87129 | 0.10771 | 12.87129 | 0.10967 | 12.87129 | 0.08249
12.87614 | 0.09531 | 12.87614 | 0.11158 | 12.87614 | 0.10717 | 12.87614 | 0.10985 | 12.87614 | 0.08255
12.88099 | 0.09596 | 12.88099 | 0.11265 | 12.88099 | 0.10651 | 12.88099 | 0.11021 | 12.88099 | 0.08252
12.88585 | 0.09656 | 12.88585 | 0.11373 | 12.88585 | 0.1058 | 12.88585 | 0.11057 | 12.88585 | 0.0824
12.8907 | 0.09704 | 12.8907 | 0.1148 | 12.8907 | 0.10526 | 12.8907 | 0.11098 | 12.8907 | 0.08222
12.89555 | 0.09769 | 12.89555 | 0.11557 | 12.89555 | 0.1049 | 12.89555 | 0.11164 | 12.89555 | 0.08205
12.90041 | 0.09853 | 12.90041 | 0.11635 | 12.90041 | 0.10455 | 12.90041 | 0.11235 | 12.90041 | 0.08202
12.90526 | 0.09966 | 12.90526 | 0.117 | 12.90526 | 0.10443 | 12.90526 | 0.11337 | 12.90526 | 0.08208
12.91011 | 0.10079 | 12.91011 | 0.11766 | 12.91011 | 0.10419 | 12.91011 | 0.1142 | 12.91011 | 0.0824
12.91497 | 0.10157 | 12.91497 | 0.11814 | 12.91497 | 0.10389 | 12.91497 | 0.11498 | 12.91497 | 0.08279
12.91982 | 0.1018 | 12.91982 | 0.11861 | 12.91982 | 0.10359 | 12.91982 | 0.11551 | 12.91982 | 0.08324
12.92467 | 0.10145 | 12.92467 | 0.11897 | 12.92467 | 0.10318 | 12.92467 | 0.11575 | 12.92467 | 0.08368
12.92953 | 0.10061 | 12.92953 | 0.11915 | 12.92953 | 0.103 | 12.92953 | 0.11569 | 12.92953 | 0.08404
12.93438 | 0.0996 | 12.93438 | 0.11933 | 12.93438 | 0.10282 | 12.93438 | 0.11533 | 12.93438 | 0.08425
12.93924 | 0.09888 | 12.93924 | 0.11939 | 12.93924 | 0.10276 | 12.93924 | 0.11498 | 12.93924 | 0.08449
12.94409 | 0.09859 | 12.94409 | 0.11939 | 12.94409 | 0.1027 | 12.94409 | 0.11456 | 12.94409 | 0.08476
12.94894 | 0.09847 | 12.94894 | 0.11945 | 12.94894 | 0.10258 | 12.94894 | 0.11426 | 12.94894 | 0.08523
12.9538 | 0.09865 | 12.9538 | 0.11951 | 12.9538 | 0.10252 | 12.9538 | 0.11402 | 12.9538 | 0.08598
12.95865 | 0.09894 | 12.95865 | 0.11945 | 12.95865 | 0.10258 | 12.95865 | 0.1139 | 12.95865 | 0.08693
12.9635 | 0.09918 | 12.9635 | 0.11933 | 12.9635 | 0.10294 | 12.9635 | 0.11396 | 12.9635 | 0.0881
12.96836 | 0.09942 | 12.96836 | 0.11897 | 12.96836 | 0.10347 | 12.96836 | 0.1142 | 12.96836 | 0.08944
12.97321 | 0.09942 | 12.97321 | 0.11849 | 12.97321 | 0.10431 | 12.97321 | 0.1145 | 12.97321 | 0.09078
12.97806 | 0.09918 | 12.97806 | 0.11784 | 12.97806 | 0.10526 | 12.97806 | 0.11504 | 12.97806 | 0.09203
12.98292 | 0.09894 | 12.98292 | 0.117 | 12.98292 | 0.10616 | 12.98292 | 0.11569 | 12.98292 | 0.09322
12.98777 | 0.09841 | 12.98777 | 0.11611 | 12.98777 | 0.10675 | 12.98777 | 0.11635 | 12.98777 | 0.09432
12.99262 | 0.09775 | 12.99262 | 0.11528 | 12.99262 | 0.10675 | 12.99262 | 0.11688 | 12.99262 | 0.0954
12.99748 | 0.0971 | 12.99748 | 0.11468 | 12.99748 | 0.10604 | 12.99748 | 0.11694 | 12.99748 | 0.09659
13.00233 | 0.09668 | 13.00233 | 0.11444 | 13.00233 | 0.10461 | 13.00233 | 0.11665 | 13.00233 | 0.09802
13.00718 | 0.0965 | 13.00718 | 0.11462 | 13.00718 | 0.10282 | 13.00718 | 0.11599 | 13.00718 | 0.09969
13.01204 | 0.09656 | 13.01204 | 0.11504 | 13.01204 | 0.10085 | 13.01204 | 0.11528 | 13.01204 | 0.1018
13.01689 | 0.0968 | 13.01689 | 0.11563 | 13.01689 | 0.09912 | 13.01689 | 0.1145 | 13.01689 | 0.10422
13.02174 | 0.09698 | 13.02174 | 0.11629 | 13.02174 | 0.09811 | 13.02174 | 0.11396 | 13.02174 | 0.10687
13.0266 | 0.09704 | 13.0266 | 0.11677 | 13.0266 | 0.09787 | 13.0266 | 0.11396 | 13.0266 | 0.10961
13.03145 | 0.09698 | 13.03145 | 0.1173 | 13.03145 | 0.09829 | 13.03145 | 0.1145 | 13.03145 | 0.11244
13.0363 | 0.09674 | 13.0363 | 0.11802 | 13.0363 | 0.09924 | 13.0363 | 0.11545 | 13.0363 | 0.11522
13.04116 | 0.0965 | 13.04116 | 0.11885 | 13.04116 | 0.10049 | 13.04116 | 0.11671 | 13.04116 | 0.11793
13.04601 | 0.09644 | 13.04601 | 0.11998 | 13.04601 | 0.10175 | 13.04601 | 0.11808 | 13.04601 | 0.12073
13.05086 | 0.09668 | 13.05086 | 0.12106 | 13.05086 | 0.10276 | 13.05086 | 0.11927 | 13.05086 | 0.12365
13.05572 | 0.09716 | 13.05572 | 0.12207 | 13.05572 | 0.10365 | 13.05572 | 0.12022 | 13.05572 | 0.12678
13.06057 | 0.09793 | 13.06057 | 0.12267 | 13.06057 | 0.10437 | 13.06057 | 0.121 | 13.06057 | 0.13015
13.06542 | 0.09906 | 13.06542 | 0.12314 | 13.06542 | 0.10478 | 13.06542 | 0.12159 | 13.06542 | 0.13372
13.07028 | 0.10031 | 13.07028 | 0.12338 | 13.07028 | 0.10484 | 13.07028 | 0.12237 | 13.07028 | 0.13739
13.07513 | 0.10157 | 13.07513 | 0.12374 | 13.07513 | 0.10449 | 13.07513 | 0.12356 | 13.07513 | 0.14114
13.07998 | 0.10288 | 13.07998 | 0.12439 | 13.07998 | 0.10383 | 13.07998 | 0.12541 | 13.07998 | 0.14502
13.08484 | 0.10401 | 13.08484 | 0.12517 | 13.08484 | 0.10312 | 13.08484 | 0.12785 | 13.08484 | 0.14901
13.08969 | 0.10514 | 13.08969 | 0.12612 | 13.08969 | 0.1024 | 13.08969 | 0.13071 | 13.08969 | 0.1533
13.09454 | 0.10622 | 13.09454 | 0.1269 | 13.09454 | 0.10222 | 13.09454 | 0.13387 | 13.09454 | 0.15795
13.0994 | 0.10723 | 13.0994 | 0.12738 | 13.0994 | 0.10264 | 13.0994 | 0.13691 | 13.0994 | 0.16287
13.10425 | 0.10818 | 13.10425 | 0.12755 | 13.10425 | 0.10371 | 13.10425 | 0.13977 | 13.10425 | 0.16806
13.10911 | 0.10931 | 13.10911 | 0.12738 | 13.10911 | 0.1055 | 13.10911 | 0.14222 | 13.10911 | 0.17339
13.11396 | 0.11039 | 13.11396 | 0.12708 | 13.11396 | 0.10771 | 13.11396 | 0.1446 | 13.11396 | 0.17869
13.11881 | 0.11134 | 13.11881 | 0.12678 | 13.11881 | 0.10985 | 13.11881 | 0.14681 | 13.11881 | 0.18391
13.12367 | 0.11218 | 13.12367 | 0.12654 | 13.12367 | 0.11176 | 13.12367 | 0.14919 | 13.12367 | 0.1891
13.12852 | 0.11277 | 13.12852 | 0.12648 | 13.12852 | 0.11313 | 13.12852 | 0.15187 | 13.12852 | 0.19434
13.13337 | 0.11307 | 13.13337 | 0.12666 | 13.13337 | 0.11384 | 13.13337 | 0.15473 | 13.13337 | 0.19976
13.13823 | 0.11343 | 13.13823 | 0.12708 | 13.13823 | 0.11438 | 13.13823 | 0.15795 | 13.13823 | 0.20549
13.14308 | 0.11414 | 13.14308 | 0.12785 | 13.14308 | 0.11474 | 13.14308 | 0.16135 | 13.14308 | 0.21169
13.14793 | 0.11539 | 13.14793 | 0.12904 | 13.14793 | 0.11557 | 13.14793 | 0.16493 | 13.14793 | 0.21848
13.15279 | 0.11736 | 13.15279 | 0.13083 | 13.15279 | 0.11688 | 13.15279 | 0.16862 | 13.15279 | 0.22581
13.15764 | 0.11975 | 13.15764 | 0.13316 | 13.15764 | 0.11897 | 13.15764 | 0.17256 | 13.15764 | 0.2338
13.16249 | 0.12243 | 13.16249 | 0.13584 | 13.16249 | 0.12153 | 13.16249 | 0.17655 | 13.16249 | 0.24238
13.16735 | 0.12511 | 13.16735 | 0.13882 | 13.16735 | 0.12445 | 13.16735 | 0.18054 | 13.16735 | 0.25147
13.1722 | 0.12749 | 13.1722 | 0.14162 | 13.1722 | 0.12738 | 13.1722 | 0.18454 | 13.1722 | 0.26104
13.17705 | 0.12946 | 13.17705 | 0.14442 | 13.17705 | 0.13018 | 13.17705 | 0.18865 | 13.17705 | 0.27108
13.18191 | 0.13143 | 13.18191 | 0.14716 | 13.18191 | 0.1328 | 13.18191 | 0.19276 | 13.18191 | 0.28169
13.18676 | 0.13357 | 13.18676 | 0.14979 | 13.18676 | 0.13536 | 13.18676 | 0.19711 | 13.18676 | 0.29302
13.19161 | 0.13614 | 13.19161 | 0.15265 | 13.19161 | 0.13793 | 13.19161 | 0.20158 | 13.19161 | 0.30515
13.19647 | 0.13918 | 13.19647 | 0.15575 | 13.19647 | 0.14055 | 13.19647 | 0.20629 | 13.19647 | 0.31844
13.20132 | 0.14281 | 13.20132 | 0.15903 | 13.20132 | 0.14341 | 13.20132 | 0.21112 | 13.20132 | 0.33292
13.20617 | 0.14657 | 13.20617 | 0.16236 | 13.20617 | 0.14645 | 13.20617 | 0.21565 | 13.20617 | 0.34875
13.21103 | 0.15044 | 13.21103 | 0.16594 | 13.21103 | 0.14973 | 13.21103 | 0.21988 | 13.21103 | 0.36594
13.21588 | 0.15426 | 13.21588 | 0.16946 | 13.21588 | 0.1533 | 13.21588 | 0.22382 | 13.21588 | 0.38448
13.22073 | 0.15789 | 13.22073 | 0.17291 | 13.22073 | 0.15718 | 13.22073 | 0.22757 | 13.22073 | 0.40436
13.22559 | 0.16141 | 13.22559 | 0.17649 | 13.22559 | 0.16129 | 13.22559 | 0.23144 | 13.22559 | 0.42564
13.23044 | 0.16481 | 13.23044 | 0.18018 | 13.23044 | 0.16558 | 13.23044 | 0.2358 | 13.23044 | 0.44826
13.23529 | 0.16803 | 13.23529 | 0.18412 | 13.23529 | 0.16993 | 13.23529 | 0.24086 | 13.23529 | 0.47216
13.24015 | 0.17083 | 13.24015 | 0.18823 | 13.24015 | 0.17428 | 13.24015 | 0.24676 | 13.24015 | 0.49728
13.245 | 0.17345 | 13.245 | 0.19217 | 13.245 | 0.17852 | 13.245 | 0.25344 | 13.245 | 0.52372
13.24985 | 0.17577 | 13.24985 | 0.19586 | 13.24985 | 0.18287 | 13.24985 | 0.26065 | 13.24985 | 0.55125
13.25471 | 0.17804 | 13.25471 | 0.1992 | 13.25471 | 0.18728 | 13.25471 | 0.26804 | 13.25471 | 0.58007
13.25956 | 0.1806 | 13.25956 | 0.20218 | 13.25956 | 0.19199 | 13.25956 | 0.27585 | 13.25956 | 0.61029
13.26441 | 0.18358 | 13.26441 | 0.2051 | 13.26441 | 0.19675 | 13.26441 | 0.28378 | 13.26441 | 0.64191
13.26927 | 0.18728 | 13.26927 | 0.2082 | 13.26927 | 0.20158 | 13.26927 | 0.29218 | 13.26927 | 0.67511
13.27412 | 0.19151 | 13.27412 | 0.21166 | 13.27412 | 0.20641 | 13.27412 | 0.30118 | 13.27412 | 0.70992
13.27897 | 0.19622 | 13.27897 | 0.21565 | 13.27897 | 0.2113 | 13.27897 | 0.31108 | 13.27897 | 0.74625
13.28383 | 0.20117 | 13.28383 | 0.21994 | 13.28383 | 0.21619 | 13.28383 | 0.32181 | 13.28383 | 0.78407
13.28868 | 0.20605 | 13.28868 | 0.22453 | 13.28868 | 0.22107 | 13.28868 | 0.33355 | 13.28868 | 0.82332
13.29354 | 0.21082 | 13.29354 | 0.22942 | 13.29354 | 0.22614 | 13.29354 | 0.34654 | 13.29354 | 0.86367
13.29839 | 0.21553 | 13.29839 | 0.23448 | 13.29839 | 0.23168 | 13.29839 | 0.36067 | 13.29839 | 0.90516
13.30324 | 0.22036 | 13.30324 | 0.23973 | 13.30324 | 0.2377 | 13.30324 | 0.37593 | 13.30324 | 0.94748
13.3081 | 0.2256 | 13.3081 | 0.24545 | 13.3081 | 0.24444 | 13.3081 | 0.3922 | 13.3081 | 0.9906
13.31295 | 0.23139 | 13.31295 | 0.25177 | 13.31295 | 0.25195 | 13.31295 | 0.40936 | 13.31295 | 1.03441
13.3178 | 0.23782 | 13.3178 | 0.25856 | 13.3178 | 0.26023 | 13.3178 | 0.42737 | 13.3178 | 1.07881
13.32266 | 0.24492 | 13.32266 | 0.26608 | 13.32266 | 0.26935 | 13.32266 | 0.44596 | 13.32266 | 1.1237
13.32751 | 0.25249 | 13.32751 | 0.2743 | 13.32751 | 0.27913 | 13.32751 | 0.46515 | 13.32751 | 1.16903
13.33236 | 0.26077 | 13.33236 | 0.283 | 13.33236 | 0.28926 | 13.33236 | 0.48512 | 13.33236 | 1.2145
13.33722 | 0.26941 | 13.33722 | 0.29236 | 13.33722 | 0.29969 | 13.33722 | 0.5061 | 13.33722 | 1.25989
13.34207 | 0.27853 | 13.34207 | 0.3022 | 13.34207 | 0.31054 | 13.34207 | 0.52828 | 13.34207 | 1.30492
13.34692 | 0.28801 | 13.34692 | 0.31281 | 13.34692 | 0.3221 | 13.34692 | 0.552 | 13.34692 | 1.34927
13.35178 | 0.29814 | 13.35178 | 0.32407 | 13.35178 | 0.33432 | 13.35178 | 0.57733 | 13.35178 | 1.39266
13.35663 | 0.30887 | 13.35663 | 0.33593 | 13.35663 | 0.34767 | 13.35663 | 0.60433 | 13.35663 | 1.43489
13.36148 | 0.32061 | 13.36148 | 0.34875 | 13.36148 | 0.36222 | 13.36148 | 0.633 | 13.36148 | 1.47569
13.36634 | 0.33343 | 13.36634 | 0.3624 | 13.36634 | 0.37807 | 13.36634 | 0.6628 | 13.36634 | 1.51479
13.37119 | 0.34744 | 13.37119 | 0.377 | 13.37119 | 0.39512 | 13.37119 | 0.6938 | 13.37119 | 1.55208
13.37604 | 0.36263 | 13.37604 | 0.3925 | 13.37604 | 0.41336 | 13.37604 | 0.72592 | 13.37604 | 1.58715
13.3809 | 0.37903 | 13.3809 | 0.40931 | 13.3809 | 0.43267 | 13.3809 | 0.75918 | 13.3809 | 1.61979
13.38575 | 0.39649 | 13.38575 | 0.42725 | 13.38575 | 0.45311 | 13.38575 | 0.7937 | 13.38575 | 1.64965
13.3906 | 0.41473 | 13.3906 | 0.44674 | 13.3906 | 0.47475 | 13.3906 | 0.82946 | 13.3906 | 1.67644
13.39546 | 0.43392 | 13.39546 | 0.46742 | 13.39546 | 0.49758 | 13.39546 | 0.86641 | 13.39546 | 1.70007
13.40031 | 0.45413 | 13.40031 | 0.48953 | 13.40031 | 0.52166 | 13.40031 | 0.90432 | 13.40031 | 1.72034
13.40516 | 0.47535 | 13.40516 | 0.51302 | 13.40516 | 0.54693 | 13.40516 | 0.94301 | 13.40516 | 1.73703
13.41002 | 0.49788 | 13.41002 | 0.53746 | 13.41002 | 0.57352 | 13.41002 | 0.98193 | 13.41002 | 1.75005
13.41487 | 0.5216 | 13.41487 | 0.56297 | 13.41487 | 0.60111 | 13.41487 | 1.02091 | 13.41487 | 1.75932
13.41972 | 0.54669 | 13.41972 | 0.58925 | 13.41972 | 0.62984 | 13.41972 | 1.05965 | 13.41972 | 1.76474
13.42458 | 0.57304 | 13.42458 | 0.61667 | 13.42458 | 0.65964 | 13.42458 | 1.09816 | 13.42458 | 1.76623
13.42943 | 0.60058 | 13.42943 | 0.64492 | 13.42943 | 0.69052 | 13.42943 | 1.13648 | 13.42943 | 1.76391
13.43428 | 0.62913 | 13.43428 | 0.67449 | 13.43428 | 0.72241 | 13.43428 | 1.17451 | 13.43428 | 1.7578
13.43914 | 0.65875 | 13.43914 | 0.70512 | 13.43914 | 0.75507 | 13.43914 | 1.21218 | 13.43914 | 1.748
13.44399 | 0.68927 | 13.44399 | 0.73695 | 13.44399 | 0.78869 | 13.44399 | 1.24937 | 13.44399 | 1.73461
13.44884 | 0.72068 | 13.44884 | 0.76967 | 13.44884 | 0.82284 | 13.44884 | 1.28555 | 13.44884 | 1.71784
13.4537 | 0.75322 | 13.4537 | 0.80311 | 13.4537 | 0.85753 | 13.4537 | 1.32036 | 13.4537 | 1.69781
13.45855 | 0.7866 | 13.45855 | 0.83739 | 13.45855 | 0.89258 | 13.45855 | 1.35314 | 13.45855 | 1.6748
13.46341 | 0.82088 | 13.46341 | 0.87237 | 13.46341 | 0.92781 | 13.46341 | 1.38378 | 13.46341 | 1.64905
13.46826 | 0.85586 | 13.46826 | 0.90796 | 13.46826 | 0.96303 | 13.46826 | 1.41174 | 13.46826 | 1.62074
13.47311 | 0.89121 | 13.47311 | 0.94426 | 13.47311 | 0.99802 | 13.47311 | 1.43701 | 13.47311 | 1.5901
13.47797 | 0.92673 | 13.47797 | 0.98091 | 13.47797 | 1.03295 | 13.47797 | 1.45966 | 13.47797 | 1.55747
13.48282 | 0.96226 | 13.48282 | 1.01775 | 13.48282 | 1.06734 | 13.48282 | 1.47939 | 13.48282 | 1.52293
13.48767 | 0.99754 | 13.48767 | 1.05441 | 13.48767 | 1.10114 | 13.48767 | 1.49626 | 13.48767 | 1.48663
13.49253 | 1.03259 | 13.49253 | 1.09047 | 13.49253 | 1.13422 | 13.49253 | 1.50979 | 13.49253 | 1.4489
13.49738 | 1.06734 | 13.49738 | 1.12581 | 13.49738 | 1.16658 | 13.49738 | 1.51956 | 13.49738 | 1.40989
13.50223 | 1.10167 | 13.50223 | 1.16009 | 13.50223 | 1.19776 | 13.50223 | 1.52564 | 13.50223 | 1.36995
13.50709 | 1.13517 | 13.50709 | 1.1934 | 13.50709 | 1.22726 | 13.50709 | 1.52785 | 13.50709 | 1.32948
13.51194 | 1.16765 | 13.51194 | 1.22547 | 13.51194 | 1.2548 | 13.51194 | 1.52671 | 13.51194 | 1.28883
13.51679 | 1.19889 | 13.51679 | 1.25635 | 13.51679 | 1.28013 | 13.51679 | 1.52236 | 13.51679 | 1.2483
13.52165 | 1.22845 | 13.52165 | 1.28579 | 13.52165 | 1.30302 | 13.52165 | 1.51521 | 13.52165 | 1.20816
13.5265 | 1.25605 | 13.5265 | 1.31345 | 13.5265 | 1.3234 | 13.5265 | 1.50543 | 13.5265 | 1.16864
13.53135 | 1.2812 | 13.53135 | 1.33896 | 13.53135 | 1.34146 | 13.53135 | 1.49274 | 13.53135 | 1.12987
13.53621 | 1.30367 | 13.53621 | 1.36179 | 13.53621 | 1.3572 | 13.53621 | 1.47712 | 13.53621 | 1.0919
13.54106 | 1.32304 | 13.54106 | 1.3817 | 13.54106 | 1.37061 | 13.54106 | 1.45859 | 13.54106 | 1.05479
13.54591 | 1.33926 | 13.54591 | 1.39827 | 13.54591 | 1.38152 | 13.54591 | 1.43707 | 13.54591 | 1.01849
13.55077 | 1.35225 | 13.55077 | 1.41156 | 13.55077 | 1.38944 | 13.55077 | 1.41287 | 13.55077 | 0.98309
13.55562 | 1.36209 | 13.55562 | 1.42127 | 13.55562 | 1.39415 | 13.55562 | 1.3864 | 13.55562 | 0.94876
13.56047 | 1.36888 | 13.56047 | 1.42747 | 13.56047 | 1.39517 | 13.56047 | 1.35773 | 13.56047 | 0.91556
13.56533 | 1.37269 | 13.56533 | 1.43033 | 13.56533 | 1.39219 | 13.56533 | 1.3274 | 13.56533 | 0.88382
13.57018 | 1.37371 | 13.57018 | 1.42986 | 13.57018 | 1.38539 | 13.57018 | 1.29539 | 13.57018 | 0.85375
13.57503 | 1.37174 | 13.57503 | 1.42604 | 13.57503 | 1.37478 | 13.57503 | 1.26213 | 13.57503 | 0.82546
13.57989 | 1.36667 | 13.57989 | 1.41919 | 13.57989 | 1.36083 | 13.57989 | 1.22797 | 13.57989 | 0.79897
13.58474 | 1.35839 | 13.58474 | 1.40917 | 13.58474 | 1.34397 | 13.58474 | 1.19328 | 13.58474 | 0.77426
13.58959 | 1.34712 | 13.58959 | 1.39606 | 13.58959 | 1.32495 | 13.58959 | 1.15871 | 13.58959 | 0.75114
13.59445 | 1.33252 | 13.59445 | 1.38015 | 13.59445 | 1.30379 | 13.59445 | 1.1245 | 13.59445 | 0.72941
13.5993 | 1.31506 | 13.5993 | 1.36137 | 13.5993 | 1.28096 | 13.5993 | 1.09071 | 13.5993 | 0.70897
13.60415 | 1.29497 | 13.60415 | 1.34003 | 13.60415 | 1.25629 | 13.60415 | 1.05762 | 13.60415 | 0.68972
13.60901 | 1.27274 | 13.60901 | 1.31631 | 13.60901 | 1.22982 | 13.60901 | 1.02496 | 13.60901 | 0.67174
13.61386 | 1.24854 | 13.61386 | 1.29062 | 13.61386 | 1.20181 | 13.61386 | 0.99254 | 13.61386 | 0.65503
13.61871 | 1.22291 | 13.61871 | 1.26314 | 13.61871 | 1.17254 | 13.61871 | 0.96047 | 13.61871 | 0.63956
13.62357 | 1.19609 | 13.62357 | 1.23405 | 13.62357 | 1.14214 | 13.62357 | 0.92864 | 13.62357 | 0.62519
13.62842 | 1.16825 | 13.62842 | 1.20378 | 13.62842 | 1.11091 | 13.62842 | 0.89729 | 13.62842 | 0.61184
13.63328 | 1.13946 | 13.63328 | 1.17248 | 13.63328 | 1.07908 | 13.63328 | 0.86641 | 13.63328 | 0.59927
13.63813 | 1.1096 | 13.63813 | 1.14042 | 13.63813 | 1.04684 | 13.63813 | 0.83661 | 13.63813 | 0.58737
13.64298 | 1.07902 | 13.64298 | 1.10781 | 13.64298 | 1.01429 | 13.64298 | 0.80818 | 13.64298 | 0.57608
13.64784 | 1.04779 | 13.64784 | 1.07485 | 13.64784 | 0.98175 | 13.64784 | 0.7813 | 13.64784 | 0.56544
13.65269 | 1.01614 | 13.65269 | 1.04183 | 13.65269 | 0.94956 | 13.65269 | 0.75626 | 13.65269 | 0.55549
13.65754 | 0.98431 | 13.65754 | 1.00893 | 13.65754 | 0.91791 | 13.65754 | 0.73302 | 13.65754 | 0.54634
13.6624 | 0.95254 | 13.6624 | 0.9765 | 13.6624 | 0.88716 | 13.6624 | 0.71144 | 13.6624 | 0.53805
13.66725 | 0.92113 | 13.66725 | 0.94473 | 13.66725 | 0.85747 | 13.66725 | 0.69129 | 13.66725 | 0.5306
13.6721 | 0.89008 | 13.6721 | 0.91374 | 13.6721 | 0.82874 | 13.6721 | 0.67246 | 13.6721 | 0.52395
13.67696 | 0.85968 | 13.67696 | 0.88358 | 13.67696 | 0.80109 | 13.67696 | 0.6547 | 13.67696 | 0.51796
13.68181 | 0.83005 | 13.68181 | 0.85407 | 13.68181 | 0.77415 | 13.68181 | 0.63825 | 13.68181 | 0.51254
13.68666 | 0.80132 | 13.68666 | 0.82535 | 13.68666 | 0.7481 | 13.68666 | 0.62299 | 13.68666 | 0.50762
13.69152 | 0.77343 | 13.69152 | 0.79751 | 13.69152 | 0.72318 | 13.69152 | 0.60904 | 13.69152 | 0.50306
13.69637 | 0.74643 | 13.69637 | 0.77027 | 13.69637 | 0.69916 | 13.69637 | 0.59611 | 13.69637 | 0.49898
13.70122 | 0.7205 | 13.70122 | 0.74422 | 13.70122 | 0.67651 | 13.70122 | 0.58377 | 13.70122 | 0.49543
13.70608 | 0.69559 | 13.70608 | 0.71955 | 13.70608 | 0.65506 | 13.70608 | 0.57185 | 13.70608 | 0.49236
13.71093 | 0.67163 | 13.71093 | 0.69624 | 13.71093 | 0.63473 | 13.71093 | 0.55987 | 13.71093 | 0.48983
13.71578 | 0.6488 | 13.71578 | 0.67437 | 13.71578 | 0.61566 | 13.71578 | 0.54789 | 13.71578 | 0.4878
13.72064 | 0.62722 | 13.72064 | 0.65398 | 13.72064 | 0.59748 | 13.72064 | 0.53614 | 13.72064 | 0.48622
13.72549 | 0.60701 | 13.72549 | 0.63485 | 13.72549 | 0.58031 | 13.72549 | 0.525 | 13.72549 | 0.48491
13.73034 | 0.5883 | 13.73034 | 0.61685 | 13.73034 | 0.56416 | 13.73034 | 0.51469 | 13.73034 | 0.48369
13.7352 | 0.57107 | 13.7352 | 0.59968 | 13.7352 | 0.54896 | 13.7352 | 0.50551 | 13.7352 | 0.48262
13.74005 | 0.5554 | 13.74005 | 0.58347 | 13.74005 | 0.53453 | 13.74005 | 0.49728 | 13.74005 | 0.4814
13.7449 | 0.54103 | 13.7449 | 0.56821 | 13.7449 | 0.52094 | 13.7449 | 0.49001 | 13.7449 | 0.4802
13.74976 | 0.52768 | 13.74976 | 0.55385 | 13.74976 | 0.50831 | 13.74976 | 0.48345 | 13.74976 | 0.47892
13.75461 | 0.51516 | 13.75461 | 0.54055 | 13.75461 | 0.49639 | 13.75461 | 0.47737 | 13.75461 | 0.47755
13.75946 | 0.50354 | 13.75946 | 0.52816 | 13.75946 | 0.48524 | 13.75946 | 0.47171 | 13.75946 | 0.47624
13.76432 | 0.49257 | 13.76432 | 0.51689 | 13.76432 | 0.47511 | 13.76432 | 0.46647 | 13.76432 | 0.47505
13.76917 | 0.4825 | 13.76917 | 0.50628 | 13.76917 | 0.46587 | 13.76917 | 0.46158 | 13.76917 | 0.47392
13.77402 | 0.47338 | 13.77402 | 0.49645 | 13.77402 | 0.45735 | 13.77402 | 0.45717 | 13.77402 | 0.47296
13.77888 | 0.46498 | 13.77888 | 0.48703 | 13.77888 | 0.44972 | 13.77888 | 0.45305 | 13.77888 | 0.4721
13.78373 | 0.45699 | 13.78373 | 0.47809 | 13.78373 | 0.44262 | 13.78373 | 0.44948 | 13.78373 | 0.47138
13.78858 | 0.44954 | 13.78858 | 0.46968 | 13.78858 | 0.43637 | 13.78858 | 0.44638 | 13.78858 | 0.47067
13.79344 | 0.44209 | 13.79344 | 0.46176 | 13.79344 | 0.43088 | 13.79344 | 0.44376 | 13.79344 | 0.46998
13.79829 | 0.43499 | 13.79829 | 0.45449 | 13.79829 | 0.42611 | 13.79829 | 0.44173 | 13.79829 | 0.4693
13.80315 | 0.42856 | 13.80315 | 0.44799 | 13.80315 | 0.42206 | 13.80315 | 0.44024 | 13.80315 | 0.46852
13.808 | 0.4226 | 13.808 | 0.44215 | 13.808 | 0.41854 | 13.808 | 0.43917 | 13.808 | 0.46769
13.81285 | 0.41747 | 13.81285 | 0.43714 | 13.81285 | 0.41533 | 13.81285 | 0.43815 | 13.81285 | 0.46682
13.81771 | 0.41288 | 13.81771 | 0.43273 | 13.81771 | 0.41217 | 13.81771 | 0.43708 | 13.81771 | 0.46596
13.82256 | 0.40883 | 13.82256 | 0.42874 | 13.82256 | 0.40901 | 13.82256 | 0.43583 | 13.82256 | 0.46512
13.82741 | 0.40501 | 13.82741 | 0.42492 | 13.82741 | 0.40603 | 13.82741 | 0.4344 | 13.82741 | 0.46435
13.83227 | 0.40126 | 13.83227 | 0.42129 | 13.83227 | 0.40293 | 13.83227 | 0.43291 | 13.83227 | 0.46363
13.83712 | 0.39786 | 13.83712 | 0.41771 | 13.83712 | 0.40013 | 13.83712 | 0.43154 | 13.83712 | 0.46295
13.84197 | 0.39494 | 13.84197 | 0.41407 | 13.84197 | 0.39756 | 13.84197 | 0.43052 | 13.84197 | 0.46226
13.84683 | 0.3925 | 13.84683 | 0.4108 | 13.84683 | 0.39518 | 13.84683 | 0.42993 | 13.84683 | 0.46158
13.85168 | 0.39065 | 13.85168 | 0.40787 | 13.85168 | 0.39303 | 13.85168 | 0.42975 | 13.85168 | 0.4608
13.85653 | 0.3891 | 13.85653 | 0.40549 | 13.85653 | 0.39095 | 13.85653 | 0.42993 | 13.85653 | 0.46
13.86139 | 0.38755 | 13.86139 | 0.40364 | 13.86139 | 0.38916 | 13.86139 | 0.43005 | 13.86139 | 0.45922
13.86624 | 0.386 | 13.86624 | 0.40227 | 13.86624 | 0.38755 | 13.86624 | 0.43011 | 13.86624 | 0.45854
13.87109 | 0.38421 | 13.87109 | 0.40138 | 13.87109 | 0.38648 | 13.87109 | 0.42981 | 13.87109 | 0.45803
13.87595 | 0.38242 | 13.87595 | 0.4009 | 13.87595 | 0.38582 | 13.87595 | 0.42909 | 13.87595 | 0.45785
13.8808 | 0.38052 | 13.8808 | 0.4006 | 13.8808 | 0.38558 | 13.8808 | 0.42844 | 13.8808 | 0.45818
13.88565 | 0.37897 | 13.88565 | 0.40048 | 13.88565 | 0.3857 | 13.88565 | 0.42778 | 13.88565 | 0.45907
13.89051 | 0.37777 | 13.89051 | 0.40036 | 13.89051 | 0.38576 | 13.89051 | 0.42713 | 13.89051 | 0.46059
13.89536 | 0.37688 | 13.89536 | 0.40013 | 13.89536 | 0.38594 | 13.89536 | 0.42665 | 13.89536 | 0.46265
13.90021 | 0.37652 | 13.90021 | 0.39959 | 13.90021 | 0.3857 | 13.90021 | 0.42617 | 13.90021 | 0.46518
13.90507 | 0.37634 | 13.90507 | 0.39858 | 13.90507 | 0.38528 | 13.90507 | 0.42552 | 13.90507 | 0.46819
13.90992 | 0.37658 | 13.90992 | 0.39744 | 13.90992 | 0.38463 | 13.90992 | 0.42456 | 13.90992 | 0.47156
13.91477 | 0.37718 | 13.91477 | 0.39625 | 13.91477 | 0.38391 | 13.91477 | 0.42343 | 13.91477 | 0.47541
13.91963 | 0.37801 | 13.91963 | 0.39524 | 13.91963 | 0.3832 | 13.91963 | 0.42218 | 13.91963 | 0.47982
13.92448 | 0.37909 | 13.92448 | 0.39434 | 13.92448 | 0.3823 | 13.92448 | 0.42099 | 13.92448 | 0.48488
13.92933 | 0.38028 | 13.92933 | 0.39375 | 13.92933 | 0.38141 | 13.92933 | 0.42015 | 13.92933 | 0.4907
13.93419 | 0.38123 | 13.93419 | 0.39351 | 13.93419 | 0.38028 | 13.93419 | 0.41962 | 13.93419 | 0.49758
13.93904 | 0.38183 | 13.93904 | 0.39345 | 13.93904 | 0.37897 | 13.93904 | 0.4192 | 13.93904 | 0.50572
13.94389 | 0.38189 | 13.94389 | 0.39351 | 13.94389 | 0.3776 | 13.94389 | 0.41902 | 13.94389 | 0.51537
13.94875 | 0.38147 | 13.94875 | 0.39369 | 13.94875 | 0.37646 | 13.94875 | 0.41896 | 13.94875 | 0.52685
13.9536 | 0.3804 | 13.9536 | 0.39393 | 13.9536 | 0.37551 | 13.9536 | 0.41884 | 13.9536 | 0.54058
13.95845 | 0.37891 | 13.95845 | 0.3944 | 13.95845 | 0.37509 | 13.95845 | 0.4192 | 13.95845 | 0.55712
13.96331 | 0.37712 | 13.96331 | 0.39512 | 13.96331 | 0.37503 | 13.96331 | 0.41956 | 13.96331 | 0.57712
13.96816 | 0.37539 | 13.96816 | 0.39583 | 13.96816 | 0.37539 | 13.96816 | 0.42051 | 13.96816 | 0.60132
13.97301 | 0.3736 | 13.97301 | 0.39655 | 13.97301 | 0.37575 | 13.97301 | 0.422 | 13.97301 | 0.63086
13.97787 | 0.37211 | 13.97787 | 0.39709 | 13.97787 | 0.37593 | 13.97787 | 0.42403 | 13.97787 | 0.66695
13.98272 | 0.37092 | 13.98272 | 0.39738 | 13.98272 | 0.37587 | 13.98272 | 0.42665 | 13.98272 | 0.71117
13.98758 | 0.3702 | 13.98758 | 0.39744 | 13.98758 | 0.37527 | 13.98758 | 0.42969 | 13.98758 | 0.76547
13.99243 | 0.36997 | 13.99243 | 0.39709 | 13.99243 | 0.37444 | 13.99243 | 0.43315 | 13.99243 | 0.83202
13.99728 | 0.37003 | 13.99728 | 0.39643 | 13.99728 | 0.3736 | 13.99728 | 0.43696 | 13.99728 | 0.91326
14.00214 | 0.37056 | 14.00214 | 0.39554 | 14.00214 | 0.37307 | 14.00214 | 0.44096 | 14.00214 | 1.01212
14.00699 | 0.3714 | 14.00699 | 0.39434 | 14.00699 | 0.37313 | 14.00699 | 0.44543 | 14.00699 | 1.1315
14.01184 | 0.37259 | 14.01184 | 0.39327 | 14.01184 | 0.37402 | 14.01184 | 0.45037 | 14.01184 | 1.27485
14.0167 | 0.37366 | 14.0167 | 0.39238 | 14.0167 | 0.37581 | 14.0167 | 0.45562 | 14.0167 | 1.4458
14.02155 | 0.37462 | 14.02155 | 0.3919 | 14.02155 | 0.37831 | 14.02155 | 0.4614 | 14.02155 | 1.64822
14.0264 | 0.37557 | 14.0264 | 0.39232 | 14.0264 | 0.38123 | 14.0264 | 0.4676 | 14.0264 | 1.88637
14.03126 | 0.37658 | 14.03126 | 0.39357 | 14.03126 | 0.38415 | 14.03126 | 0.47415 | 14.03126 | 2.16478
14.03611 | 0.37795 | 14.03611 | 0.39566 | 14.03611 | 0.38701 | 14.03611 | 0.48131 | 14.03611 | 2.48775
14.04096 | 0.37956 | 14.04096 | 0.39828 | 14.04096 | 0.38952 | 14.04096 | 0.48929 | 14.04096 | 2.85968
14.04582 | 0.38177 | 14.04582 | 0.40114 | 14.04582 | 0.39202 | 14.04582 | 0.49877 | 14.04582 | 3.28469
14.05067 | 0.38463 | 14.05067 | 0.404 | 14.05067 | 0.39464 | 14.05067 | 0.51028 | 14.05067 | 3.7663
14.05552 | 0.38779 | 14.05552 | 0.4065 | 14.05552 | 0.3978 | 14.05552 | 0.5244 | 14.05552 | 4.30754
14.06038 | 0.39154 | 14.06038 | 0.40895 | 14.06038 | 0.40174 | 14.06038 | 0.54187 | 14.06038 | 4.91086
14.06523 | 0.39566 | 14.06523 | 0.41145 | 14.06523 | 0.4065 | 14.06523 | 0.56344 | 14.06523 | 5.57801
14.07008 | 0.40013 | 14.07008 | 0.41449 | 14.07008 | 0.41217 | 14.07008 | 0.58973 | 14.07008 | 6.30987
14.07494 | 0.40501 | 14.07494 | 0.41848 | 14.07494 | 0.41908 | 14.07494 | 0.62191 | 14.07494 | 7.10613
14.07979 | 0.41038 | 14.07979 | 0.42325 | 14.07979 | 0.42707 | 14.07979 | 0.6609 | 14.07979 | 7.9658
14.08464 | 0.41634 | 14.08464 | 0.42909 | 14.08464 | 0.4366 | 14.08464 | 0.70822 | 14.08464 | 8.88658
14.0895 | 0.42307 | 14.0895 | 0.43589 | 14.0895 | 0.44805 | 14.0895 | 0.76556 | 14.0895 | 9.86511
14.09435 | 0.43118 | 14.09435 | 0.44352 | 14.09435 | 0.46182 | 14.09435 | 0.83512 | 14.09435 | 10.89674
14.0992 | 0.44107 | 14.0992 | 0.45228 | 14.0992 | 0.47833 | 14.0992 | 0.91892 | 14.0992 | 11.97559
14.10406 | 0.45347 | 14.10406 | 0.46247 | 14.10406 | 0.49824 | 14.10406 | 1.01966 | 14.10406 | 13.09416
14.10891 | 0.46903 | 14.10891 | 0.47487 | 14.10891 | 0.52238 | 14.10891 | 1.14006 | 14.10891 | 14.24348
14.11376 | 0.48846 | 14.11376 | 0.49031 | 14.11376 | 0.55164 | 14.11376 | 1.28275 | 14.11376 | 15.41337
14.11862 | 0.5126 | 14.11862 | 0.50938 | 14.11862 | 0.58722 | 14.11862 | 1.4506 | 14.11862 | 16.5925
14.12347 | 0.54222 | 14.12347 | 0.5334 | 14.12347 | 0.6308 | 14.12347 | 1.64658 | 14.12347 | 17.76934
14.12832 | 0.57822 | 14.12832 | 0.56332 | 14.12832 | 0.68414 | 14.12832 | 1.87361 | 14.12832 | 18.93234
14.13318 | 0.62191 | 14.13318 | 0.60022 | 14.13318 | 0.74917 | 14.13318 | 2.1348 | 14.13318 | 20.07028
14.13803 | 0.67466 | 14.13803 | 0.64552 | 14.13803 | 0.82803 | 14.13803 | 2.43318 | 14.13803 | 21.17252
14.14288 | 0.7382 | 14.14288 | 0.70065 | 14.14288 | 0.9228 | 14.14288 | 2.77179 | 14.14288 | 22.22896
14.14774 | 0.8145 | 14.14774 | 0.76699 | 14.14774 | 1.03581 | 14.14774 | 3.15368 | 14.14774 | 23.22987
14.15259 | 0.90563 | 14.15259 | 0.84668 | 14.15259 | 1.16926 | 14.15259 | 3.58152 | 14.15259 | 24.1662
14.15745 | 1.01429 | 14.15745 | 0.94175 | 14.15745 | 1.32596 | 14.15745 | 4.05753 | 14.15745 | 25.02939
14.1623 | 1.14298 | 14.1623 | 1.055 | 14.1623 | 1.50877 | 14.1623 | 4.58354 | 14.1623 | 25.81179
14.16715 | 1.29467 | 14.16715 | 1.18899 | 14.16715 | 1.72114 | 14.16715 | 5.16099 | 14.16715 | 26.5069
14.17201 | 1.47247 | 14.17201 | 1.34689 | 14.17201 | 1.96612 | 14.17201 | 5.79035 | 14.17201 | 27.10938
14.17686 | 1.67954 | 14.17686 | 1.5319 | 14.17686 | 2.2471 | 14.17686 | 6.4714 | 14.17686 | 27.61516
14.18171 | 1.91891 | 14.18171 | 1.74707 | 14.18171 | 2.56723 | 14.18171 | 7.20286 | 14.18171 | 28.02131
14.18657 | 2.19375 | 14.18657 | 1.9955 | 14.18657 | 2.92951 | 14.18657 | 7.98267 | 14.18657 | 28.32621
14.19142 | 2.50673 | 14.19142 | 2.28018 | 14.19142 | 3.33655 | 14.19142 | 8.80742 | 14.19142 | 28.52935
14.19627 | 2.8609 | 14.19627 | 2.60425 | 14.19627 | 3.79026 | 14.19627 | 9.67312 | 14.19627 | 28.63142
14.20113 | 3.25859 | 14.20113 | 2.97022 | 14.20113 | 4.29261 | 14.20113 | 10.5747 | 14.20113 | 28.63422
14.20598 | 3.70193 | 14.20598 | 3.38084 | 14.20598 | 4.84437 | 14.20598 | 11.50608 | 14.20598 | 28.54061
14.21083 | 4.19307 | 14.21083 | 3.83824 | 14.21083 | 5.44608 | 14.21083 | 12.46095 | 14.21083 | 28.35429
14.21569 | 4.73303 | 14.21569 | 4.34428 | 14.21569 | 6.0975 | 14.21569 | 13.43191 | 14.21569 | 28.07978
14.22054 | 5.32264 | 14.22054 | 4.89992 | 14.22054 | 6.79737 | 14.22054 | 14.41109 | 14.22054 | 27.7223
14.22539 | 5.96154 | 14.22539 | 5.50592 | 14.22539 | 7.5441 | 14.22539 | 15.39028 | 14.22539 | 27.28763
14.23025 | 6.64884 | 14.23025 | 6.16187 | 14.23025 | 8.33488 | 14.23025 | 16.3607 | 14.23025 | 26.78189
14.2351 | 7.38257 | 14.2351 | 6.86651 | 14.2351 | 9.16624 | 14.2351 | 17.31348 | 14.2351 | 26.21174
14.23995 | 8.15988 | 14.23995 | 7.61795 | 14.23995 | 10.03331 | 14.23995 | 18.2398 | 14.23995 | 25.58398
14.24481 | 8.97723 | 14.24481 | 8.41308 | 14.24481 | 10.93054 | 14.24481 | 19.13041 | 14.24481 | 24.90541
14.24966 | 9.83036 | 14.24966 | 9.24814 | 14.24966 | 11.85149 | 14.24966 | 19.97662 | 14.24966 | 24.18303
14.25451 | 10.71417 | 14.25451 | 10.11831 | 14.25451 | 12.78907 | 14.25451 | 20.77007 | 14.25451 | 23.42364
14.25937 | 11.62273 | 14.25937 | 11.0184 | 14.25937 | 13.73577 | 14.25937 | 21.50315 | 14.25937 | 22.63403
14.26422 | 12.54946 | 14.26422 | 11.94197 | 14.26422 | 14.68325 | 14.26422 | 22.16899 | 14.26422 | 21.82087
14.26907 | 13.48692 | 14.26907 | 12.88217 | 14.26907 | 15.62333 | 14.26907 | 22.7617 | 14.26907 | 20.99049
14.27393 | 14.42695 | 14.27393 | 13.83126 | 14.27393 | 16.54708 | 14.27393 | 23.27627 | 14.27393 | 20.14887
14.27878 | 15.36131 | 14.27878 | 14.78094 | 14.27878 | 17.4458 | 14.27878 | 23.709 | 14.27878 | 19.30133
14.28363 | 16.2816 | 14.28363 | 15.72257 | 14.28363 | 18.31061 | 14.28363 | 24.05715 | 14.28363 | 18.45261
14.28849 | 17.17919 | 14.28849 | 16.64692 | 14.28849 | 19.13303 | 14.28849 | 24.31875 | 14.28849 | 17.60691
14.29334 | 18.04614 | 14.29334 | 17.54534 | 14.29334 | 19.90473 | 14.29334 | 24.49304 | 14.29334 | 16.76834
14.29819 | 18.87423 | 14.29819 | 18.40889 | 14.29819 | 20.61844 | 14.29819 | 24.57982 | 14.29819 | 15.94064
14.30305 | 19.65559 | 14.30305 | 19.22923 | 14.30305 | 21.26741 | 14.30305 | 24.58006 | 14.30305 | 15.12775
14.3079 | 20.38294 | 14.3079 | 19.99801 | 14.3079 | 21.84588 | 14.3079 | 24.49548 | 14.3079 | 14.33346
14.31275 | 21.04896 | 14.31275 | 20.70791 | 14.31275 | 22.34912 | 14.31275 | 24.32883 | 14.31275 | 13.56134
14.31761 | 21.64781 | 14.31761 | 21.35175 | 14.31761 | 22.77321 | 14.31761 | 24.08385 | 14.31761 | 12.81413
14.32246 | 22.17418 | 14.32246 | 21.92372 | 14.32246 | 23.1154 | 14.32246 | 23.76497 | 14.32246 | 12.09396
14.32732 | 22.6239 | 14.32732 | 22.41868 | 14.32732 | 23.37354 | 14.32732 | 23.37724 | 14.32732 | 11.40195
14.33217 | 22.99392 | 14.33217 | 22.83257 | 14.33217 | 23.5467 | 14.33217 | 22.92615 | 14.33217 | 10.73894
14.33702 | 23.28211 | 14.33702 | 23.1629 | 14.33702 | 23.63491 | 14.33702 | 22.41731 | 14.33702 | 10.10501
14.34188 | 23.48751 | 14.34188 | 23.40776 | 14.34188 | 23.6392 | 14.34188 | 21.85696 | 14.34188 | 9.50027
14.34673 | 23.60976 | 14.34673 | 23.56648 | 14.34673 | 23.56154 | 14.34673 | 21.25138 | 14.34673 | 8.92463
14.35158 | 23.64945 | 14.35158 | 23.63962 | 14.35158 | 23.40466 | 14.35158 | 20.60694 | 14.35158 | 8.37785
14.35644 | 23.60791 | 14.35644 | 23.62835 | 14.35644 | 23.17244 | 14.35644 | 19.93036 | 14.35644 | 7.85962
14.36129 | 23.48745 | 14.36129 | 23.53513 | 14.36129 | 22.86911 | 14.36129 | 19.22768 | 14.36129 | 7.36931
14.36614 | 23.29099 | 14.36614 | 23.36276 | 14.36614 | 22.49956 | 14.36614 | 18.50533 | 14.36614 | 6.90624
14.371 | 23.02241 | 14.371 | 23.11498 | 14.371 | 22.06933 | 14.371 | 17.7688 | 14.371 | 6.4697
14.37585 | 22.68606 | 14.37585 | 22.7958 | 14.37585 | 21.58386 | 14.37585 | 17.02344 | 14.37585 | 6.05887
14.3807 | 22.28695 | 14.3807 | 22.41009 | 14.3807 | 21.0492 | 14.3807 | 16.27445 | 14.3807 | 5.67296
14.38556 | 21.83056 | 14.38556 | 21.96324 | 14.38556 | 20.47133 | 14.38556 | 15.52653 | 14.38556 | 5.31101
14.39041 | 21.32237 | 14.39041 | 21.46077 | 14.39041 | 19.85627 | 14.39041 | 14.7841 | 14.39041 | 4.97201
14.39526 | 20.76823 | 14.39526 | 20.90889 | 14.39526 | 19.2101 | 14.39526 | 14.0509 | 14.39526 | 4.65474
14.40012 | 20.17409 | 14.40012 | 20.3141 | 14.40012 | 18.53883 | 14.40012 | 13.33028 | 14.40012 | 4.35805
14.40497 | 19.54609 | 14.40497 | 19.68253 | 14.40497 | 17.84831 | 14.40497 | 12.62516 | 14.40497 | 4.08071
14.40982 | 18.8899 | 14.40982 | 19.02062 | 14.40982 | 17.14402 | 14.40982 | 11.93792 | 14.40982 | 3.82179
14.41468 | 18.21131 | 14.41468 | 18.33445 | 14.41468 | 16.43121 | 14.41468 | 11.27064 | 14.41468 | 3.58033
14.41953 | 17.51614 | 14.41953 | 17.63004 | 14.41953 | 15.71453 | 14.41953 | 10.62524 | 14.41953 | 3.35553
14.42438 | 16.80958 | 14.42438 | 16.91282 | 14.42438 | 14.99856 | 14.42438 | 10.00357 | 14.42438 | 3.14659
14.42924 | 16.09671 | 14.42924 | 16.1885 | 14.42924 | 14.28711 | 14.42924 | 9.40698 | 14.42924 | 2.95267
14.43409 | 15.38217 | 14.43409 | 15.4618 | 14.43409 | 13.58408 | 14.43409 | 8.83651 | 14.43409 | 2.77293
14.43894 | 14.67001 | 14.43894 | 14.73743 | 14.43894 | 12.89266 | 14.43894 | 8.29268 | 14.43894 | 2.60639
14.4438 | 13.96418 | 14.4438 | 14.01979 | 14.4438 | 12.21603 | 14.4438 | 7.77549 | 14.4438 | 2.45228
14.44865 | 13.26811 | 14.44865 | 13.31234 | 14.44865 | 11.55674 | 14.44865 | 7.28464 | 14.44865 | 2.30971
14.4535 | 12.58475 | 14.4535 | 12.61836 | 14.4535 | 10.91701 | 14.4535 | 6.8199 | 14.4535 | 2.17801
14.45836 | 11.91735 | 14.45836 | 11.94048 | 14.45836 | 10.29861 | 14.45836 | 6.38062 | 14.45836 | 2.05648
14.46321 | 11.2682 | 14.46321 | 11.28119 | 14.46321 | 9.70298 | 14.46321 | 5.96631 | 14.46321 | 1.94433
14.46806 | 10.63925 | 14.46806 | 10.64235 | 14.46806 | 9.13107 | 14.46806 | 5.57643 | 14.46806 | 1.84101
14.47292 | 10.032 | 14.47292 | 10.02574 | 14.47292 | 8.58349 | 14.47292 | 5.21058 | 14.47292 | 1.74591
14.47777 | 9.4474 | 14.47777 | 9.43273 | 14.47777 | 8.06075 | 14.47777 | 4.86779 | 14.47777 | 1.65847
14.48262 | 8.88628 | 14.48262 | 8.86452 | 14.48262 | 7.56288 | 14.48262 | 4.54718 | 14.48262 | 1.57812
14.48748 | 8.34924 | 14.48748 | 8.3217 | 14.48748 | 7.08979 | 14.48748 | 4.24778 | 14.48748 | 1.50451
14.49233 | 7.8364 | 14.49233 | 7.80463 | 14.49233 | 6.64127 | 14.49233 | 3.96824 | 14.49233 | 1.43719
14.49719 | 7.3483 | 14.49719 | 7.31343 | 14.49719 | 6.21706 | 14.49719 | 3.70771 | 14.49719 | 1.37568
14.50204 | 6.88529 | 14.50204 | 6.84786 | 14.50204 | 5.8167 | 14.50204 | 3.46518 | 14.50204 | 1.3195
14.50689 | 6.4472 | 14.50689 | 6.40762 | 14.50689 | 5.43958 | 14.50689 | 3.23957 | 14.50689 | 1.26815
14.51175 | 6.03366 | 14.51175 | 5.99223 | 14.51175 | 5.08517 | 14.51175 | 3.03018 | 14.51175 | 1.22124
14.5166 | 5.64408 | 14.5166 | 5.60099 | 14.5166 | 4.75276 | 14.5166 | 2.83599 | 14.5166 | 1.17841
14.52145 | 5.27757 | 14.52145 | 5.23347 | 14.52145 | 4.44132 | 14.52145 | 2.65628 | 14.52145 | 1.13925
14.52631 | 4.9333 | 14.52631 | 4.88865 | 14.52631 | 4.15009 | 14.52631 | 2.49022 | 14.52631 | 1.10346
14.53116 | 4.61012 | 14.53116 | 4.56601 | 14.53116 | 3.87818 | 14.53116 | 2.33686 | 14.53116 | 1.07065
14.53601 | 4.30715 | 14.53601 | 4.26453 | 14.53601 | 3.62474 | 14.53601 | 2.19548 | 14.53601 | 1.04064
14.54087 | 4.02361 | 14.54087 | 3.98332 | 14.54087 | 3.38888 | 14.54087 | 2.06518 | 14.54087 | 1.0131
14.54572 | 3.75873 | 14.54572 | 3.72154 | 14.54572 | 3.1696 | 14.54572 | 1.9452 | 14.54572 | 0.98756
14.55057 | 3.51173 | 14.55057 | 3.47811 | 14.55057 | 2.96605 | 14.55057 | 1.83469 | 14.55057 | 0.9639
14.55543 | 3.28201 | 14.55543 | 3.25203 | 14.55543 | 2.7771 | 14.55543 | 1.73295 | 14.55543 | 0.94175
14.56028 | 3.06869 | 14.56028 | 3.04216 | 14.56028 | 2.60156 | 14.56028 | 1.63943 | 14.56028 | 0.92071
14.56513 | 2.87068 | 14.56513 | 2.84749 | 14.56513 | 2.43878 | 14.56513 | 1.55336 | 14.56513 | 0.9006
14.56999 | 2.6871 | 14.56999 | 2.66701 | 14.56999 | 2.28781 | 14.56999 | 1.47438 | 14.56999 | 0.88105
14.57484 | 2.51693 | 14.57484 | 2.49994 | 14.57484 | 2.14809 | 14.57484 | 1.4022 | 14.57484 | 0.86203
14.57969 | 2.35921 | 14.57969 | 2.34544 | 14.57969 | 2.01923 | 14.57969 | 1.3364 | 14.57969 | 0.84329
14.58455 | 2.21312 | 14.58455 | 2.20269 | 14.58455 | 1.90061 | 14.58455 | 1.27679 | 14.58455 | 0.82487
14.5894 | 2.07818 | 14.5894 | 2.07096 | 14.5894 | 1.79178 | 14.5894 | 1.22297 | 14.5894 | 0.80666
14.59425 | 1.95372 | 14.59425 | 1.94979 | 14.59425 | 1.692 | 14.59425 | 1.17445 | 14.59425 | 0.7886
14.59911 | 1.8394 | 14.59911 | 1.83839 | 14.59911 | 1.60056 | 14.59911 | 1.13034 | 14.59911 | 0.77051
14.60396 | 1.73467 | 14.60396 | 1.73581 | 14.60396 | 1.5167 | 14.60396 | 1.09017 | 14.60396 | 0.75224
14.60881 | 1.63883 | 14.60881 | 1.64175 | 14.60881 | 1.43957 | 14.60881 | 1.05304 | 14.60881 | 0.73376
14.61367 | 1.55103 | 14.61367 | 1.55544 | 14.61367 | 1.3684 | 14.61367 | 1.01858 | 14.61367 | 0.71496
14.61852 | 1.47051 | 14.61852 | 1.47641 | 14.61852 | 1.30278 | 14.61852 | 0.98658 | 14.61852 | 0.696
14.62337 | 1.39648 | 14.62337 | 1.40405 | 14.62337 | 1.24222 | 14.62337 | 0.95665 | 14.62337 | 0.6769
14.62823 | 1.32847 | 14.62823 | 1.33789 | 14.62823 | 1.18649 | 14.62823 | 0.92906 | 14.62823 | 0.6578
14.63308 | 1.26594 | 14.63308 | 1.27774 | 14.63308 | 1.13523 | 14.63308 | 0.90361 | 14.63308 | 0.63878
14.63793 | 1.20854 | 14.63793 | 1.22285 | 14.63793 | 1.08856 | 14.63793 | 0.88006 | 14.63793 | 0.61968
14.64279 | 1.15627 | 14.64279 | 1.17296 | 14.64279 | 1.04624 | 14.64279 | 0.85855 | 14.64279 | 0.60058
14.64764 | 1.10888 | 14.64764 | 1.12748 | 14.64764 | 1.00815 | 14.64764 | 0.8384 | 14.64764 | 0.58144
14.65249 | 1.06603 | 14.65249 | 1.086 | 14.65249 | 0.97382 | 14.65249 | 0.8195 | 14.65249 | 0.56231
14.65735 | 1.02735 | 14.65735 | 1.04785 | 14.65735 | 0.94306 | 14.65735 | 0.80162 | 14.65735 | 0.54318
14.6622 | 0.99242 | 14.6622 | 1.0125 | 14.6622 | 0.91535 | 14.6622 | 0.78475 | 14.6622 | 0.52431
14.66705 | 0.96089 | 14.66705 | 0.97984 | 14.66705 | 0.89008 | 14.66705 | 0.76854 | 14.66705 | 0.50578
14.67191 | 0.93228 | 14.67191 | 0.94956 | 14.67191 | 0.86659 | 14.67191 | 0.75293 | 14.67191 | 0.48789
14.67676 | 0.90617 | 14.67676 | 0.92161 | 14.67676 | 0.84466 | 14.67676 | 0.73761 | 14.67676 | 0.47067
14.68162 | 0.88203 | 14.68162 | 0.89592 | 14.68162 | 0.82374 | 14.68162 | 0.72253 | 14.68162 | 0.45428
14.68647 | 0.85974 | 14.68647 | 0.87249 | 14.68647 | 0.80371 | 14.68647 | 0.70751 | 14.68647 | 0.43872
14.69132 | 0.83888 | 14.69132 | 0.85109 | 14.69132 | 0.78446 | 14.69132 | 0.69213 | 14.69132 | 0.42397
14.69618 | 0.81921 | 14.69618 | 0.83107 | 14.69618 | 0.76622 | 14.69618 | 0.67645 | 14.69618 | 0.40996
14.70103 | 0.80049 | 14.70103 | 0.81223 | 14.70103 | 0.74899 | 14.70103 | 0.66042 | 14.70103 | 0.39658
14.70588 | 0.78249 | 14.70588 | 0.79417 | 14.70588 | 0.73248 | 14.70588 | 0.64403 | 14.70588 | 0.38379
14.71074 | 0.76514 | 14.71074 | 0.77665 | 14.71074 | 0.71651 | 14.71074 | 0.62728 | 14.71074 | 0.37161
14.71559 | 0.74804 | 14.71559 | 0.75942 | 14.71559 | 0.70065 | 14.71559 | 0.61023 | 14.71559 | 0.35995
14.72044 | 0.73111 | 14.72044 | 0.7425 | 14.72044 | 0.68462 | 14.72044 | 0.59319 | 14.72044 | 0.34899
14.7253 | 0.7143 | 14.7253 | 0.72575 | 14.7253 | 0.66805 | 14.7253 | 0.57626 | 14.7253 | 0.33861
14.73015 | 0.69737 | 14.73015 | 0.70924 | 14.73015 | 0.65106 | 14.73015 | 0.55957 | 14.73015 | 0.32899
14.735 | 0.68045 | 14.735 | 0.6929 | 14.735 | 0.6336 | 14.735 | 0.5433 | 14.735 | 0.32017
14.73986 | 0.66346 | 14.73986 | 0.67675 | 14.73986 | 0.61613 | 14.73986 | 0.52756 | 14.73986 | 0.3123
14.74471 | 0.64647 | 14.74471 | 0.66054 | 14.74471 | 0.59879 | 14.74471 | 0.51212 | 14.74471 | 0.30553
14.74956 | 0.62954 | 14.74956 | 0.64451 | 14.74956 | 0.58174 | 14.74956 | 0.49704 | 14.74956 | 0.29993
14.75442 | 0.61274 | 14.75442 | 0.62823 | 14.75442 | 0.56505 | 14.75442 | 0.48214 | 14.75442 | 0.29561
14.75927 | 0.59605 | 14.75927 | 0.61196 | 14.75927 | 0.5489 | 14.75927 | 0.46742 | 14.75927 | 0.29266
14.76412 | 0.5793 | 14.76412 | 0.59581 | 14.76412 | 0.53304 | 14.76412 | 0.45282 | 14.76412 | 0.29102
14.76898 | 0.56249 | 14.76898 | 0.57983 | 14.76898 | 0.51749 | 14.76898 | 0.43833 | 14.76898 | 0.29057
14.77383 | 0.54562 | 14.77383 | 0.56404 | 14.77383 | 0.50235 | 14.77383 | 0.42427 | 14.77383 | 0.29123
14.77868 | 0.52875 | 14.77868 | 0.5486 | 14.77868 | 0.48727 | 14.77868 | 0.41056 | 14.77868 | 0.29287
14.78354 | 0.512 | 14.78354 | 0.53304 | 14.78354 | 0.47249 | 14.78354 | 0.39774 | 14.78354 | 0.29537
14.78839 | 0.49543 | 14.78839 | 0.51749 | 14.78839 | 0.45782 | 14.78839 | 0.38564 | 14.78839 | 0.29865
14.79324 | 0.47934 | 14.79324 | 0.50181 | 14.79324 | 0.44316 | 14.79324 | 0.37426 | 14.79324 | 0.30273
14.7981 | 0.46378 | 14.7981 | 0.48608 | 14.7981 | 0.4285 | 14.7981 | 0.36365 | 14.7981 | 0.30741
14.80295 | 0.44876 | 14.80295 | 0.47034 | 14.80295 | 0.41378 | 14.80295 | 0.35363 | 14.80295 | 0.31275
14.8078 | 0.43428 | 14.8078 | 0.45484 | 14.8078 | 0.39929 | 14.8078 | 0.34422 | 14.8078 | 0.31856
14.81266 | 0.42027 | 14.81266 | 0.43952 | 14.81266 | 0.38517 | 14.81266 | 0.33551 | 14.81266 | 0.32482
14.81751 | 0.40662 | 14.81751 | 0.42474 | 14.81751 | 0.37163 | 14.81751 | 0.32771 | 14.81751 | 0.3314
14.82236 | 0.39351 | 14.82236 | 0.41068 | 14.82236 | 0.35882 | 14.82236 | 0.32133 | 14.82236 | 0.33817
14.82722 | 0.38081 | 14.82722 | 0.39744 | 14.82722 | 0.3469 | 14.82722 | 0.31614 | 14.82722 | 0.34502
14.83207 | 0.3686 | 14.83207 | 0.38528 | 14.83207 | 0.33599 | 14.83207 | 0.31233 | 14.83207 | 0.35179
14.83692 | 0.35685 | 14.83692 | 0.37456 | 14.83692 | 0.32598 | 14.83692 | 0.30977 | 14.83692 | 0.35822
14.84178 | 0.34595 | 14.84178 | 0.36508 | 14.84178 | 0.31674 | 14.84178 | 0.30816 | 14.84178 | 0.36427
14.84663 | 0.33581 | 14.84663 | 0.35679 | 14.84663 | 0.30851 | 14.84663 | 0.3075 | 14.84663 | 0.36979
14.85149 | 0.32675 | 14.85149 | 0.34934 | 14.85149 | 0.30112 | 14.85149 | 0.30768 | 14.85149 | 0.37476
14.85634 | 0.31859 | 14.85634 | 0.34255 | 14.85634 | 0.2948 | 14.85634 | 0.30863 | 14.85634 | 0.37912
14.86119 | 0.31167 | 14.86119 | 0.33617 | 14.86119 | 0.28932 | 14.86119 | 0.31048 | 14.86119 | 0.38278
14.86605 | 0.30559 | 14.86605 | 0.32997 | 14.86605 | 0.28503 | 14.86605 | 0.31304 | 14.86605 | 0.3857
14.8709 | 0.30035 | 14.8709 | 0.32419 | 14.8709 | 0.28193 | 14.8709 | 0.31626 | 14.8709 | 0.38794
14.87575 | 0.29558 | 14.87575 | 0.31883 | 14.87575 | 0.28008 | 14.87575 | 0.31996 | 14.87575 | 0.38931
14.88061 | 0.29135 | 14.88061 | 0.31406 | 14.88061 | 0.27925 | 14.88061 | 0.32419 | 14.88061 | 0.38972
14.88546 | 0.28741 | 14.88546 | 0.31024 | 14.88546 | 0.27931 | 14.88546 | 0.32866 | 14.88546 | 0.38913
14.89031 | 0.28396 | 14.89031 | 0.3072 | 14.89031 | 0.27996 | 14.89031 | 0.33343 | 14.89031 | 0.3874
14.89517 | 0.28151 | 14.89517 | 0.30529 | 14.89517 | 0.28121 | 14.89517 | 0.33861 | 14.89517 | 0.38463
14.90002 | 0.28008 | 14.90002 | 0.30434 | 14.90002 | 0.28259 | 14.90002 | 0.34422 | 14.90002 | 0.38078
14.90487 | 0.27996 | 14.90487 | 0.30446 | 14.90487 | 0.28425 | 14.90487 | 0.3503 | 14.90487 | 0.37593
14.90973 | 0.28139 | 14.90973 | 0.30559 | 14.90973 | 0.28628 | 14.90973 | 0.3565 | 14.90973 | 0.37017
14.91458 | 0.28419 | 14.91458 | 0.30756 | 14.91458 | 0.28872 | 14.91458 | 0.36293 | 14.91458 | 0.36362
14.91943 | 0.28789 | 14.91943 | 0.31036 | 14.91943 | 0.29188 | 14.91943 | 0.36907 | 14.91943 | 0.35641
14.92429 | 0.292 | 14.92429 | 0.31382 | 14.92429 | 0.29594 | 14.92429 | 0.37473 | 14.92429 | 0.34869
14.92914 | 0.29635 | 14.92914 | 0.31763 | 14.92914 | 0.30071 | 14.92914 | 0.37944 | 14.92914 | 0.34049
14.93399 | 0.30077 | 14.93399 | 0.32163 | 14.93399 | 0.30625 | 14.93399 | 0.38338 | 14.93399 | 0.33194
14.93885 | 0.305 | 14.93885 | 0.32574 | 14.93885 | 0.31221 | 14.93885 | 0.38648 | 14.93885 | 0.323
14.9437 | 0.30923 | 14.9437 | 0.32985 | 14.9437 | 0.31823 | 14.9437 | 0.38868 | 14.9437 | 0.31364
14.94855 | 0.31364 | 14.94855 | 0.33385 | 14.94855 | 0.32407 | 14.94855 | 0.39011 | 14.94855 | 0.30401
14.95341 | 0.31817 | 14.95341 | 0.33772 | 14.95341 | 0.32932 | 14.95341 | 0.39065 | 14.95341 | 0.29418
14.95826 | 0.32294 | 14.95826 | 0.34153 | 14.95826 | 0.33379 | 14.95826 | 0.39023 | 14.95826 | 0.28425
14.96311 | 0.32777 | 14.96311 | 0.34517 | 14.96311 | 0.33748 | 14.96311 | 0.38868 | 14.96311 | 0.27442
14.96797 | 0.3323 | 14.96797 | 0.34863 | 14.96797 | 0.3404 | 14.96797 | 0.38618 | 14.96797 | 0.26473
14.97282 | 0.33641 | 14.97282 | 0.3522 | 14.97282 | 0.34279 | 14.97282 | 0.38272 | 14.97282 | 0.2552
14.97767 | 0.34004 | 14.97767 | 0.35584 | 14.97767 | 0.34469 | 14.97767 | 0.37849 | 14.97767 | 0.24587
14.98253 | 0.34314 | 14.98253 | 0.35948 | 14.98253 | 0.34612 | 14.98253 | 0.37348 | 14.98253 | 0.23657
14.98738 | 0.34547 | 14.98738 | 0.36305 | 14.98738 | 0.3469 | 14.98738 | 0.36824 | 14.98738 | 0.22733
14.99223 | 0.34714 | 14.99223 | 0.36663 | 14.99223 | 0.3469 | 14.99223 | 0.3624 | 14.99223 | 0.21827
14.99709 | 0.34809 | 14.99709 | 0.36985 | 14.99709 | 0.346 | 14.99709 | 0.35614 | 14.99709 | 0.20951
15.00194 | 0.34839 | 15.00194 | 0.37235 | 15.00194 | 0.34392 | 15.00194 | 0.34946 | 15.00194 | 0.20111
15.00679 | 0.34791 | 15.00679 | 0.37402 | 15.00679 | 0.34088 | 15.00679 | 0.34237 | 15.00679 | 0.19327
15.01165 | 0.34678 | 15.01165 | 0.37438 | 15.01165 | 0.33689 | 15.01165 | 0.33468 | 15.01165 | 0.186
15.0165 | 0.34517 | 15.0165 | 0.3736 | 15.0165 | 0.33242 | 15.0165 | 0.32657 | 15.0165 | 0.17902
15.02136 | 0.34302 | 15.02136 | 0.37163 | 15.02136 | 0.32735 | 15.02136 | 0.31811 | 15.02136 | 0.17241
15.02621 | 0.34016 | 15.02621 | 0.36871 | 15.02621 | 0.32192 | 15.02621 | 0.30935 | 15.02621 | 0.16594
15.03106 | 0.33671 | 15.03106 | 0.36496 | 15.03106 | 0.31602 | 15.03106 | 0.30059 | 15.03106 | 0.15962
15.03592 | 0.33265 | 15.03592 | 0.36079 | 15.03592 | 0.30977 | 15.03592 | 0.29194 | 15.03592 | 0.15351
15.04077 | 0.32789 | 15.04077 | 0.3559 | 15.04077 | 0.30303 | 15.04077 | 0.2836 | 15.04077 | 0.1477
15.04562 | 0.32228 | 15.04562 | 0.35042 | 15.04562 | 0.29606 | 15.04562 | 0.27549 | 15.04562 | 0.14231
15.05048 | 0.31602 | 15.05048 | 0.34416 | 15.05048 | 0.28896 | 15.05048 | 0.26762 | 15.05048 | 0.13742
15.05533 | 0.30941 | 15.05533 | 0.33718 | 15.05533 | 0.28181 | 15.05533 | 0.25988 | 15.05533 | 0.13298
15.06018 | 0.30231 | 15.06018 | 0.32938 | 15.06018 | 0.27472 | 15.06018 | 0.25201 | 15.06018 | 0.12887
15.06504 | 0.29522 | 15.06504 | 0.32109 | 15.06504 | 0.26757 | 15.06504 | 0.2442 | 15.06504 | 0.12514
15.06989 | 0.28801 | 15.06989 | 0.31257 | 15.06989 | 0.26029 | 15.06989 | 0.23639 | 15.06989 | 0.12171
15.07474 | 0.28068 | 15.07474 | 0.3041 | 15.07474 | 0.2529 | 15.07474 | 0.2287 | 15.07474 | 0.11858
15.0796 | 0.27335 | 15.0796 | 0.29606 | 15.0796 | 0.24545 | 15.0796 | 0.22131 | 15.0796 | 0.11572
15.08445 | 0.26584 | 15.08445 | 0.28849 | 15.08445 | 0.238 | 15.08445 | 0.21428 | 15.08445 | 0.11322
15.0893 | 0.25839 | 15.0893 | 0.28139 | 15.0893 | 0.23055 | 15.0893 | 0.2076 | 15.0893 | 0.11101
15.09416 | 0.25088 | 15.09416 | 0.27472 | 15.09416 | 0.22328 | 15.09416 | 0.20134 | 15.09416 | 0.10902
15.09901 | 0.2436 | 15.09901 | 0.26828 | 15.09901 | 0.21613 | 15.09901 | 0.19544 | 15.09901 | 0.10723
15.10386 | 0.23681 | 15.10386 | 0.26178 | 15.10386 | 0.20903 | 15.10386 | 0.1899 | 15.10386 | 0.10544
15.10872 | 0.23019 | 15.10872 | 0.25517 | 15.10872 | 0.202 | 15.10872 | 0.18471 | 15.10872 | 0.10374
15.11357 | 0.22376 | 15.11357 | 0.24819 | 15.11357 | 0.19509 | 15.11357 | 0.18013 | 15.11357 | 0.10198
15.11842 | 0.21738 | 15.11842 | 0.24086 | 15.11842 | 0.18817 | 15.11842 | 0.17607 | 15.11842 | 0.10034
15.12328 | 0.211 | 15.12328 | 0.23323 | 15.12328 | 0.18132 | 15.12328 | 0.17273 | 15.12328 | 0.09865
15.12813 | 0.20444 | 15.12813 | 0.22554 | 15.12813 | 0.1747 | 15.12813 | 0.16987 | 15.12813 | 0.09704
15.13298 | 0.19789 | 15.13298 | 0.21791 | 15.13298 | 0.16844 | 15.13298 | 0.16737 | 15.13298 | 0.09546
15.13784 | 0.19151 | 15.13784 | 0.2104 | 15.13784 | 0.16302 | 15.13784 | 0.16499 | 15.13784 | 0.09391
15.14269 | 0.18543 | 15.14269 | 0.20337 | 15.14269 | 0.15819 | 15.14269 | 0.16278 | 15.14269 | 0.09242
15.14754 | 0.17983 | 15.14754 | 0.19681 | 15.14754 | 0.15426 | 15.14754 | 0.16046 | 15.14754 | 0.09108
15.1524 | 0.1747 | 15.1524 | 0.19085 | 15.1524 | 0.15092 | 15.1524 | 0.15807 | 15.1524 | 0.08985
15.15725 | 0.17011 | 15.15725 | 0.18555 | 15.15725 | 0.14812 | 15.15725 | 0.15581 | 15.15725 | 0.08878
15.1621 | 0.16582 | 15.1621 | 0.18072 | 15.1621 | 0.14538 | 15.1621 | 0.15354 | 15.1621 | 0.08786
15.16696 | 0.16177 | 15.16696 | 0.17643 | 15.16696 | 0.14251 | 15.16696 | 0.15122 | 15.16696 | 0.08705
15.17181 | 0.15765 | 15.17181 | 0.17273 | 15.17181 | 0.1393 | 15.17181 | 0.14883 | 15.17181 | 0.08631
15.17666 | 0.15336 | 15.17666 | 0.1694 | 15.17666 | 0.13584 | 15.17666 | 0.14657 | 15.17666 | 0.08565
15.18152 | 0.14901 | 15.18152 | 0.16648 | 15.18152 | 0.13238 | 15.18152 | 0.14412 | 15.18152 | 0.08503
15.18637 | 0.1446 | 15.18637 | 0.16379 | 15.18637 | 0.12875 | 15.18637 | 0.1421 | 15.18637 | 0.08449
15.19123 | 0.14049 | 15.19123 | 0.16123 | 15.19123 | 0.12541 | 15.19123 | 0.14025 | 15.19123 | 0.08395
15.19608 | 0.13679 | 15.19608 | 0.15861 | 15.19608 | 0.12255 | 15.19608 | 0.13858 | 15.19608 | 0.08342
15.20093 | 0.13351 | 15.20093 | 0.15599 | 15.20093 | 0.11998 | 15.20093 | 0.13715 | 15.20093 | 0.08297
15.20579 | 0.13077 | 15.20579 | 0.15336 | 15.20579 | 0.11802 | 15.20579 | 0.13572 | 15.20579 | 0.08267
15.21064 | 0.12851 | 15.21064 | 0.15074 | 15.21064 | 0.11641 | 15.21064 | 0.13441 | 15.21064 | 0.08255
15.21549 | 0.12642 | 15.21549 | 0.14824 | 15.21549 | 0.11533 | 15.21549 | 0.1328 | 15.21549 | 0.0827
15.22035 | 0.12451 | 15.22035 | 0.14591 | 15.22035 | 0.11456 | 15.22035 | 0.13107 | 15.22035 | 0.083
15.2252 | 0.12255 | 15.2252 | 0.14406 | 15.2252 | 0.11384 | 15.2252 | 0.12928 | 15.2252 | 0.08345
15.23005 | 0.1207 | 15.23005 | 0.14234 | 15.23005 | 0.11331 | 15.23005 | 0.12773 | 15.23005 | 0.08377
15.23491 | 0.11909 | 15.23491 | 0.14096 | 15.23491 | 0.11259 | 15.23491 | 0.12642 | 15.23491 | 0.08383
15.23976 | 0.11802 | 15.23976 | 0.13983 | 15.23976 | 0.11134 | 15.23976 | 0.12553 | 15.23976 | 0.08366
15.24461 | 0.1173 | 15.24461 | 0.1387 | 15.24461 | 0.10967 | 15.24461 | 0.12511 | 15.24461 | 0.08315
15.24947 | 0.11706 | 15.24947 | 0.13763 | 15.24947 | 0.10759 | 15.24947 | 0.12523 | 15.24947 | 0.08246
15.25432 | 0.11706 | 15.25432 | 0.13644 | 15.25432 | 0.1052 | 15.25432 | 0.12541 | 15.25432 | 0.08169
15.25917 | 0.117 | 15.25917 | 0.13518 | 15.25917 | 0.10282 | 15.25917 | 0.12553 | 15.25917 | 0.08094
15.26403 | 0.11683 | 15.26403 | 0.13387 | 15.26403 | 0.10079 | 15.26403 | 0.12529 | 15.26403 | 0.0802
15.26888 | 0.11623 | 15.26888 | 0.1325 | 15.26888 | 0.09924 | 15.26888 | 0.12439 | 15.26888 | 0.07954
15.27373 | 0.11533 | 15.27373 | 0.13143 | 15.27373 | 0.09811 | 15.27373 | 0.1229 | 15.27373 | 0.07895
15.27859 | 0.11402 | 15.27859 | 0.13089 | 15.27859 | 0.09745 | 15.27859 | 0.12094 | 15.27859 | 0.07838
15.28344 | 0.11253 | 15.28344 | 0.13083 | 15.28344 | 0.09692 | 15.28344 | 0.11879 | 15.28344 | 0.07781
15.28829 | 0.11098 | 15.28829 | 0.13143 | 15.28829 | 0.09644 | 15.28829 | 0.11712 | 15.28829 | 0.07743
15.29315 | 0.10955 | 15.29315 | 0.1325 | 15.29315 | 0.09578 | 15.29315 | 0.11605 | 15.29315 | 0.0771
15.298 | 0.108 | 15.298 | 0.13357 | 15.298 | 0.09507 | 15.298 | 0.11605 | 15.298 | 0.07692
15.30285 | 0.10663 | 15.30285 | 0.13435 | 15.30285 | 0.09429 | 15.30285 | 0.11683 | 15.30285 | 0.07683
15.30771 | 0.1055 | 15.30771 | 0.13435 | 15.30771 | 0.0937 | 15.30771 | 0.11802 | 15.30771 | 0.07674
15.31256 | 0.10449 | 15.31256 | 0.13381 | 15.31256 | 0.09334 | 15.31256 | 0.11933 | 15.31256 | 0.07662
15.31741 | 0.10359 | 15.31741 | 0.13256 | 15.31741 | 0.09322 | 15.31741 | 0.12034 | 15.31741 | 0.07635
15.32227 | 0.10294 | 15.32227 | 0.13077 | 15.32227 | 0.09328 | 15.32227 | 0.12058 | 15.32227 | 0.076
15.32712 | 0.10264 | 15.32712 | 0.12887 | 15.32712 | 0.0934 | 15.32712 | 0.12004 | 15.32712 | 0.07552
15.33197 | 0.10228 | 15.33197 | 0.12684 | 15.33197 | 0.09334 | 15.33197 | 0.11891 | 15.33197 | 0.07507
15.33683 | 0.10216 | 15.33683 | 0.12505 | 15.33683 | 0.09334 | 15.33683 | 0.11718 | 15.33683 | 0.0748
15.34168 | 0.10198 | 15.34168 | 0.12362 | 15.34168 | 0.09304 | 15.34168 | 0.11528 | 15.34168 | 0.07465
15.34653 | 0.10186 | 15.34653 | 0.12273 | 15.34653 | 0.09274 | 15.34653 | 0.11331 | 15.34653 | 0.07468
15.35139 | 0.10169 | 15.35139 | 0.12231 | 15.35139 | 0.09233 | 15.35139 | 0.11158 | 15.35139 | 0.07486
15.35624 | 0.10151 | 15.35624 | 0.12219 | 15.35624 | 0.09197 | 15.35624 | 0.11015 | 15.35624 | 0.07504
15.36109 | 0.10133 | 15.36109 | 0.12237 | 15.36109 | 0.09161 | 15.36109 | 0.10908 | 15.36109 | 0.07507
15.36595 | 0.10103 | 15.36595 | 0.12249 | 15.36595 | 0.09125 | 15.36595 | 0.10842 | 15.36595 | 0.07504
15.3708 | 0.10043 | 15.3708 | 0.12225 | 15.3708 | 0.09102 | 15.3708 | 0.1083 | 15.3708 | 0.07474
15.37566 | 0.09984 | 15.37566 | 0.12171 | 15.37566 | 0.09102 | 15.37566 | 0.10854 | 15.37566 | 0.0743
15.38051 | 0.09924 | 15.38051 | 0.12088 | 15.38051 | 0.09108 | 15.38051 | 0.10926 | 15.38051 | 0.07373
15.38536 | 0.09871 | 15.38536 | 0.12004 | 15.38536 | 0.09143 | 15.38536 | 0.11033 | 15.38536 | 0.07319
15.39022 | 0.09823 | 15.39022 | 0.11951 | 15.39022 | 0.09179 | 15.39022 | 0.11152 | 15.39022 | 0.07284
15.39507 | 0.09799 | 15.39507 | 0.11957 | 15.39507 | 0.09209 | 15.39507 | 0.11265 | 15.39507 | 0.0726
15.39992 | 0.09793 | 15.39992 | 0.11998 | 15.39992 | 0.09227 | 15.39992 | 0.11349 | 15.39992 | 0.07242
15.40478 | 0.09781 | 15.40478 | 0.12088 | 15.40478 | 0.09221 | 15.40478 | 0.11414 | 15.40478 | 0.07236
15.40963 | 0.09739 | 15.40963 | 0.12177 | 15.40963 | 0.09179 | 15.40963 | 0.11462 | 15.40963 | 0.07239
15.41448 | 0.0968 | 15.41448 | 0.12231 | 15.41448 | 0.09108 | 15.41448 | 0.11474 | 15.41448 | 0.07242
15.41934 | 0.0959 | 15.41934 | 0.12243 | 15.41934 | 0.09006 | 15.41934 | 0.11468 | 15.41934 | 0.07245
15.42419 | 0.09495 | 15.42419 | 0.12189 | 15.42419 | 0.08887 | 15.42419 | 0.11444 | 15.42419 | 0.07257
15.42904 | 0.09406 | 15.42904 | 0.12106 | 15.42904 | 0.08768 | 15.42904 | 0.11402 | 15.42904 | 0.07272
15.4339 | 0.09352 | 15.4339 | 0.12016 | 15.4339 | 0.0869 | 15.4339 | 0.11361 | 15.4339 | 0.07287
15.43875 | 0.09334 | 15.43875 | 0.11945 | 15.43875 | 0.08649 | 15.43875 | 0.11301 | 15.43875 | 0.07305
15.4436 | 0.09358 | 15.4436 | 0.11909 | 15.4436 | 0.08661 | 15.4436 | 0.11235 | 15.4436 | 0.07305
15.44846 | 0.09406 | 15.44846 | 0.11903 | 15.44846 | 0.0872 | 15.44846 | 0.11164 | 15.44846 | 0.07296
15.45331 | 0.09453 | 15.45331 | 0.11939 | 15.45331 | 0.0881 | 15.45331 | 0.11081 | 15.45331 | 0.07281
15.45816 | 0.09483 | 15.45816 | 0.11986 | 15.45816 | 0.08893 | 15.45816 | 0.11009 | 15.45816 | 0.07251
15.46302 | 0.09471 | 15.46302 | 0.12028 | 15.46302 | 0.08929 | 15.46302 | 0.1092 | 15.46302 | 0.07239
15.46787 | 0.09412 | 15.46787 | 0.12058 | 15.46787 | 0.08911 | 15.46787 | 0.10824 | 15.46787 | 0.07236
15.47272 | 0.09328 | 15.47272 | 0.12064 | 15.47272 | 0.08833 | 15.47272 | 0.10735 | 15.47272 | 0.07245
15.47758 | 0.09221 | 15.47758 | 0.12064 | 15.47758 | 0.08726 | 15.47758 | 0.10657 | 15.47758 | 0.07266
15.48243 | 0.0912 | 15.48243 | 0.12064 | 15.48243 | 0.08625 | 15.48243 | 0.1058 | 15.48243 | 0.07284
15.48728 | 0.09036 | 15.48728 | 0.12076 | 15.48728 | 0.08577 | 15.48728 | 0.10526 | 15.48728 | 0.0729
15.49214 | 0.08988 | 15.49214 | 0.12106 | 15.49214 | 0.08583 | 15.49214 | 0.10502 | 15.49214 | 0.07269
15.49699 | 0.0897 | 15.49699 | 0.12118 | 15.49699 | 0.08643 | 15.49699 | 0.10502 | 15.49699 | 0.07233
15.50184 | 0.08965 | 15.50184 | 0.1213 | 15.50184 | 0.08738 | 15.50184 | 0.10532 | 15.50184 | 0.07179
15.5067 | 0.08953 | 15.5067 | 0.121 | 15.5067 | 0.08833 | 15.5067 | 0.10562 | 15.5067 | 0.07129
15.51155 | 0.08911 | 15.51155 | 0.1204 | 15.51155 | 0.08899 | 15.51155 | 0.10604 | 15.51155 | 0.07072
15.5164 | 0.08857 | 15.5164 | 0.11957 | 15.5164 | 0.08911 | 15.5164 | 0.10645 | 15.5164 | 0.07021
15.52126 | 0.0878 | 15.52126 | 0.11885 | 15.52126 | 0.08899 | 15.52126 | 0.10669 | 15.52126 | 0.06968
15.52611 | 0.0872 | 15.52611 | 0.11843 | 15.52611 | 0.08857 | 15.52611 | 0.10675 | 15.52611 | 0.06908
15.53096 | 0.08684 | 15.53096 | 0.11832 | 15.53096 | 0.08798 | 15.53096 | 0.10669 | 15.53096 | 0.06843
15.53582 | 0.08714 | 15.53582 | 0.11867 | 15.53582 | 0.08726 | 15.53582 | 0.10645 | 15.53582 | 0.06774
15.54067 | 0.08798 | 15.54067 | 0.11903 | 15.54067 | 0.08661 | 15.54067 | 0.10628 | 15.54067 | 0.06714
15.54553 | 0.08911 | 15.54553 | 0.11927 | 15.54553 | 0.08589 | 15.54553 | 0.10628 | 15.54553 | 0.06673
15.55038 | 0.09024 | 15.55038 | 0.11933 | 15.55038 | 0.08523 | 15.55038 | 0.10645 | 15.55038 | 0.06646
15.55523 | 0.09096 | 15.55523 | 0.11915 | 15.55523 | 0.08464 | 15.55523 | 0.10675 | 15.55523 | 0.0664
15.56009 | 0.0912 | 15.56009 | 0.11861 | 15.56009 | 0.08422 | 15.56009 | 0.10717 | 15.56009 | 0.06637
15.56494 | 0.0909 | 15.56494 | 0.11796 | 15.56494 | 0.0841 | 15.56494 | 0.10753 | 15.56494 | 0.06634
15.56979 | 0.09018 | 15.56979 | 0.1173 | 15.56979 | 0.0844 | 15.56979 | 0.10759 | 15.56979 | 0.06622
15.57465 | 0.08965 | 15.57465 | 0.11671 | 15.57465 | 0.08488 | 15.57465 | 0.10747 | 15.57465 | 0.06604
15.5795 | 0.08953 | 15.5795 | 0.11611 | 15.5795 | 0.08547 | 15.5795 | 0.10723 | 15.5795 | 0.06583
15.58435 | 0.08988 | 15.58435 | 0.11569 | 15.58435 | 0.08595 | 15.58435 | 0.10687 | 15.58435 | 0.06574
15.58921 | 0.09072 | 15.58921 | 0.11551 | 15.58921 | 0.08631 | 15.58921 | 0.10651 | 15.58921 | 0.06565
15.59406 | 0.09167 | 15.59406 | 0.11557 | 15.59406 | 0.08625 | 15.59406 | 0.10616 | 15.59406 | 0.06562
15.59891 | 0.09251 | 15.59891 | 0.11587 | 15.59891 | 0.08595 | 15.59891 | 0.10592 | 15.59891 | 0.06557
15.60377 | 0.09286 | 15.60377 | 0.11617 | 15.60377 | 0.08547 | 15.60377 | 0.1055 | 15.60377 | 0.06536
15.60862 | 0.09274 | 15.60862 | 0.11653 | 15.60862 | 0.08494 | 15.60862 | 0.10502 | 15.60862 | 0.06491
15.61347 | 0.09209 | 15.61347 | 0.11677 | 15.61347 | 0.0844 | 15.61347 | 0.10449 | 15.61347 | 0.06434
15.61833 | 0.09108 | 15.61833 | 0.11677 | 15.61833 | 0.08416 | 15.61833 | 0.10401 | 15.61833 | 0.0636
15.62318 | 0.09 | 15.62318 | 0.11653 | 15.62318 | 0.0841 | 15.62318 | 0.10371 | 15.62318 | 0.06294
15.62803 | 0.08911 | 15.62803 | 0.11593 | 15.62803 | 0.0841 | 15.62803 | 0.10365 | 15.62803 | 0.06232
15.63289 | 0.08857 | 15.63289 | 0.1151 | 15.63289 | 0.08428 | 15.63289 | 0.10377 | 15.63289 | 0.06181
15.63774 | 0.08845 | 15.63774 | 0.11432 | 15.63774 | 0.0844 | 15.63774 | 0.10413 | 15.63774 | 0.06154
15.64259 | 0.08887 | 15.64259 | 0.11367 | 15.64259 | 0.08416 | 15.64259 | 0.10449 | 15.64259 | 0.06139
15.64745 | 0.08965 | 15.64745 | 0.11301 | 15.64745 | 0.08374 | 15.64745 | 0.10496 | 15.64745 | 0.06136
15.6523 | 0.09042 | 15.6523 | 0.11277 | 15.6523 | 0.08279 | 15.6523 | 0.10526 | 15.6523 | 0.06145
15.65715 | 0.09108 | 15.65715 | 0.11265 | 15.65715 | 0.0816 | 15.65715 | 0.10538 | 15.65715 | 0.06151
15.66201 | 0.0912 | 15.66201 | 0.11271 | 15.66201 | 0.08053 | 15.66201 | 0.10514 | 15.66201 | 0.06154
15.66686 | 0.09072 | 15.66686 | 0.11301 | 15.66686 | 0.07969 | 15.66686 | 0.10455 | 15.66686 | 0.06151
15.67171 | 0.08994 | 15.67171 | 0.11319 | 15.67171 | 0.07933 | 15.67171 | 0.10359 | 15.67171 | 0.06139
15.67657 | 0.08911 | 15.67657 | 0.11349 | 15.67657 | 0.07951 | 15.67657 | 0.10264 | 15.67657 | 0.06109
15.68142 | 0.08869 | 15.68142 | 0.11396 | 15.68142 | 0.08005 | 15.68142 | 0.1018 | 15.68142 | 0.06068
15.68627 | 0.08875 | 15.68627 | 0.11456 | 15.68627 | 0.08065 | 15.68627 | 0.10145 | 15.68627 | 0.06023
15.69113 | 0.08935 | 15.69113 | 0.11539 | 15.69113 | 0.08118 | 15.69113 | 0.10151 | 15.69113 | 0.05978
15.69598 | 0.09012 | 15.69598 | 0.11623 | 15.69598 | 0.08166 | 15.69598 | 0.10192 | 15.69598 | 0.05949
15.70083 | 0.09084 | 15.70083 | 0.11677 | 15.70083 | 0.08208 | 15.70083 | 0.10276 | 15.70083 | 0.05928
15.70569 | 0.09102 | 15.70569 | 0.11706 | 15.70569 | 0.08237 | 15.70569 | 0.10359 | 15.70569 | 0.05925
15.71054 | 0.09054 | 15.71054 | 0.11659 | 15.71054 | 0.08267 | 15.71054 | 0.10413 | 15.71054 | 0.05928
15.7154 | 0.08953 | 15.7154 | 0.11551 | 15.7154 | 0.08315 | 15.7154 | 0.10431 | 15.7154 | 0.05928
15.72025 | 0.08827 | 15.72025 | 0.11402 | 15.72025 | 0.08339 | 15.72025 | 0.10401 | 15.72025 | 0.05916
15.7251 | 0.08708 | 15.7251 | 0.11212 | 15.7251 | 0.08374 | 15.7251 | 0.10347 | 15.7251 | 0.05892
15.72996 | 0.08631 | 15.72996 | 0.11009 | 15.72996 | 0.08386 | 15.72996 | 0.10252 | 15.72996 | 0.05874
15.73481 | 0.08601 | 15.73481 | 0.10806 | 15.73481 | 0.08392 | 15.73481 | 0.10169 | 15.73481 | 0.05865
15.73966 | 0.08625 | 15.73966 | 0.10628 | 15.73966 | 0.08392 | 15.73966 | 0.10103 | 15.73966 | 0.05862
15.74452 | 0.08655 | 15.74452 | 0.1049 | 15.74452 | 0.0841 | 15.74452 | 0.10073 | 15.74452 | 0.05886
15.74937 | 0.08684 | 15.74937 | 0.10389 | 15.74937 | 0.08476 | 15.74937 | 0.10073 | 15.74937 | 0.05916
15.75422 | 0.08684 | 15.75422 | 0.10341 | 15.75422 | 0.08541 | 15.75422 | 0.10061 | 15.75422 | 0.05957
15.75908 | 0.08661 | 15.75908 | 0.10341 | 15.75908 | 0.08631 | 15.75908 | 0.10037 | 15.75908 | 0.05984
15.76393 | 0.08601 | 15.76393 | 0.10389 | 15.76393 | 0.08696 | 15.76393 | 0.09996 | 15.76393 | 0.05999
15.76878 | 0.08541 | 15.76878 | 0.10473 | 15.76878 | 0.08732 | 15.76878 | 0.09954 | 15.76878 | 0.0599
15.77364 | 0.08488 | 15.77364 | 0.10568 | 15.77364 | 0.08738 | 15.77364 | 0.09924 | 15.77364 | 0.05963
15.77849 | 0.08446 | 15.77849 | 0.10663 | 15.77849 | 0.0869 | 15.77849 | 0.0993 | 15.77849 | 0.05925
15.78334 | 0.08416 | 15.78334 | 0.10741 | 15.78334 | 0.08619 | 15.78334 | 0.09972 | 15.78334 | 0.0588
15.7882 | 0.08392 | 15.7882 | 0.108 | 15.7882 | 0.08529 | 15.7882 | 0.10031 | 15.7882 | 0.05847
15.79305 | 0.0838 | 15.79305 | 0.1086 | 15.79305 | 0.08446 | 15.79305 | 0.10073 | 15.79305 | 0.05817
15.7979 | 0.08357 | 15.7979 | 0.1092 | 15.7979 | 0.08374 | 15.7979 | 0.10079 | 15.7979 | 0.05803
15.80276 | 0.08333 | 15.80276 | 0.10985 | 15.80276 | 0.08303 | 15.80276 | 0.10055 | 15.80276 | 0.05814
15.80761 | 0.08309 | 15.80761 | 0.11051 | 15.80761 | 0.08243 | 15.80761 | 0.10014 | 15.80761 | 0.05838
15.81246 | 0.08297 | 15.81246 | 0.11086 | 15.81246 | 0.08184 | 15.81246 | 0.09978 | 15.81246 | 0.05877
15.81732 | 0.08291 | 15.81732 | 0.1111 | 15.81732 | 0.08106 | 15.81732 | 0.09972 | 15.81732 | 0.05916
15.82217 | 0.08297 | 15.82217 | 0.1111 | 15.82217 | 0.08023 | 15.82217 | 0.10014 | 15.82217 | 0.05952
15.82702 | 0.08315 | 15.82702 | 0.1111 | 15.82702 | 0.07933 | 15.82702 | 0.10085 | 15.82702 | 0.05966
15.83188 | 0.08339 | 15.83188 | 0.11098 | 15.83188 | 0.07832 | 15.83188 | 0.10151 | 15.83188 | 0.05955
15.83673 | 0.08368 | 15.83673 | 0.11081 | 15.83673 | 0.07743 | 15.83673 | 0.10204 | 15.83673 | 0.05922
15.84158 | 0.08398 | 15.84158 | 0.11051 | 15.84158 | 0.07665 | 15.84158 | 0.1024 | 15.84158 | 0.05877
15.84644 | 0.08446 | 15.84644 | 0.10979 | 15.84644 | 0.07612 | 15.84644 | 0.10264 | 15.84644 | 0.05823
15.85129 | 0.08494 | 15.85129 | 0.10872 | 15.85129 | 0.076 | 15.85129 | 0.10276 | 15.85129 | 0.05776
15.85614 | 0.08523 | 15.85614 | 0.10753 | 15.85614 | 0.07606 | 15.85614 | 0.10276 | 15.85614 | 0.0574
15.861 | 0.08523 | 15.861 | 0.10651 | 15.861 | 0.07641 | 15.861 | 0.10264 | 15.861 | 0.05716
15.86585 | 0.0847 | 15.86585 | 0.10592 | 15.86585 | 0.07653 | 15.86585 | 0.10228 | 15.86585 | 0.05701
15.8707 | 0.0838 | 15.8707 | 0.10628 | 15.8707 | 0.07647 | 15.8707 | 0.10151 | 15.8707 | 0.05698
15.87556 | 0.08249 | 15.87556 | 0.10729 | 15.87556 | 0.07606 | 15.87556 | 0.10055 | 15.87556 | 0.05719
15.88041 | 0.08118 | 15.88041 | 0.10872 | 15.88041 | 0.07516 | 15.88041 | 0.09954 | 15.88041 | 0.05749
15.88526 | 0.08011 | 15.88526 | 0.11021 | 15.88526 | 0.07439 | 15.88526 | 0.09876 | 15.88526 | 0.05797
15.89012 | 0.07957 | 15.89012 | 0.11116 | 15.89012 | 0.07361 | 15.89012 | 0.09841 | 15.89012 | 0.05862
15.89497 | 0.07969 | 15.89497 | 0.11164 | 15.89497 | 0.07337 | 15.89497 | 0.09853 | 15.89497 | 0.05934
15.89983 | 0.08059 | 15.89983 | 0.11152 | 15.89983 | 0.07361 | 15.89983 | 0.09894 | 15.89983 | 0.05993
15.90468 | 0.0819 | 15.90468 | 0.11092 | 15.90468 | 0.07439 | 15.90468 | 0.09954 | 15.90468 | 0.06038
15.90953 | 0.08345 | 15.90953 | 0.11009 | 15.90953 | 0.0754 | 15.90953 | 0.1002 | 15.90953 | 0.06059
15.91439 | 0.08494 | 15.91439 | 0.10931 | 15.91439 | 0.07653 | 15.91439 | 0.10061 | 15.91439 | 0.06056
15.91924 | 0.08583 | 15.91924 | 0.10848 | 15.91924 | 0.07755 | 15.91924 | 0.10097 | 15.91924 | 0.06038
15.92409 | 0.08595 | 15.92409 | 0.10782 | 15.92409 | 0.0785 | 15.92409 | 0.10127 | 15.92409 | 0.06011
15.92895 | 0.08529 | 15.92895 | 0.10723 | 15.92895 | 0.07939 | 15.92895 | 0.10139 | 15.92895 | 0.05981
15.9338 | 0.08404 | 15.9338 | 0.10663 | 15.9338 | 0.08005 | 15.9338 | 0.10151 | 15.9338 | 0.05955
15.93865 | 0.08273 | 15.93865 | 0.10622 | 15.93865 | 0.08053 | 15.93865 | 0.10151 | 15.93865 | 0.05925
15.94351 | 0.08148 | 15.94351 | 0.10604 | 15.94351 | 0.08065 | 15.94351 | 0.10127 | 15.94351 | 0.05892
15.94836 | 0.08076 | 15.94836 | 0.10622 | 15.94836 | 0.08047 | 15.94836 | 0.10073 | 15.94836 | 0.05847
15.95321 | 0.08053 | 15.95321 | 0.10669 | 15.95321 | 0.07999 | 15.95321 | 0.10008 | 15.95321 | 0.05803
15.95807 | 0.08065 | 15.95807 | 0.10753 | 15.95807 | 0.07951 | 15.95807 | 0.09948 | 15.95807 | 0.05758
15.96292 | 0.08106 | 15.96292 | 0.10854 | 15.96292 | 0.0791 | 15.96292 | 0.09918 | 15.96292 | 0.05713
15.96777 | 0.08136 | 15.96777 | 0.10955 | 15.96777 | 0.07904 | 15.96777 | 0.0993 | 15.96777 | 0.0568
15.97263 | 0.0816 | 15.97263 | 0.11039 | 15.97263 | 0.07921 | 15.97263 | 0.0999 | 15.97263 | 0.05654
15.97748 | 0.08166 | 15.97748 | 0.11098 | 15.97748 | 0.07957 | 15.97748 | 0.10097 | 15.97748 | 0.05639
15.98233 | 0.08154 | 15.98233 | 0.11134 | 15.98233 | 0.07993 | 15.98233 | 0.10198 | 15.98233 | 0.05636
15.98719 | 0.08136 | 15.98719 | 0.11152 | 15.98719 | 0.08005 | 15.98719 | 0.10276 | 15.98719 | 0.05654
15.99204 | 0.0813 | 15.99204 | 0.11176 | 15.99204 | 0.07987 | 15.99204 | 0.10318 | 15.99204 | 0.05677
15.99689 | 0.08124 | 15.99689 | 0.11194 | 15.99689 | 0.07957 | 15.99689 | 0.10282 | 15.99689 | 0.05716
16.00175 | 0.08136 | 16.00175 | 0.11224 | 16.00175 | 0.0791 | 16.00175 | 0.10222 | 16.00175 | 0.05761
16.0066 | 0.08178 | 16.0066 | 0.11259 | 16.0066 | 0.07844 | 16.0066 | 0.10145 | 16.0066 | 0.05803
16.01145 | 0.08214 | 16.01145 | 0.11271 | 16.01145 | 0.07772 | 16.01145 | 0.10085 | 16.01145 | 0.05832
16.01631 | 0.08243 | 16.01631 | 0.11271 | 16.01631 | 0.07677 | 16.01631 | 0.10055 | 16.01631 | 0.0585
16.02116 | 0.08261 | 16.02116 | 0.11259 | 16.02116 | 0.07588 | 16.02116 | 0.10067 | 16.02116 | 0.05847
16.02601 | 0.08231 | 16.02601 | 0.11235 | 16.02601 | 0.07504 | 16.02601 | 0.10085 | 16.02601 | 0.05832
16.03087 | 0.08154 | 16.03087 | 0.11224 | 16.03087 | 0.07433 | 16.03087 | 0.10091 | 16.03087 | 0.05805
16.03572 | 0.08065 | 16.03572 | 0.11218 | 16.03572 | 0.07403 | 16.03572 | 0.10067 | 16.03572 | 0.05767
16.04057 | 0.07975 | 16.04057 | 0.11224 | 16.04057 | 0.07397 | 16.04057 | 0.1002 | 16.04057 | 0.05731
16.04543 | 0.07892 | 16.04543 | 0.1123 | 16.04543 | 0.07427 | 16.04543 | 0.09948 | 16.04543 | 0.05683
16.05028 | 0.07838 | 16.05028 | 0.11241 | 16.05028 | 0.0748 | 16.05028 | 0.09882 | 16.05028 | 0.05633
16.05513 | 0.07832 | 16.05513 | 0.11241 | 16.05513 | 0.07546 | 16.05513 | 0.09847 | 16.05513 | 0.05582
16.05999 | 0.07844 | 16.05999 | 0.11241 | 16.05999 | 0.076 | 16.05999 | 0.09847 | 16.05999 | 0.05537
16.06484 | 0.07868 | 16.06484 | 0.11247 | 16.06484 | 0.07653 | 16.06484 | 0.09894 | 16.06484 | 0.0551
16.0697 | 0.0791 | 16.0697 | 0.11265 | 16.0697 | 0.07677 | 16.0697 | 0.09954 | 16.0697 | 0.05499
16.07455 | 0.07969 | 16.07455 | 0.11265 | 16.07455 | 0.07683 | 16.07455 | 0.10037 | 16.07455 | 0.05507
16.0794 | 0.08035 | 16.0794 | 0.11253 | 16.0794 | 0.07665 | 16.0794 | 0.10127 | 16.0794 | 0.05528
16.08426 | 0.08106 | 16.08426 | 0.11212 | 16.08426 | 0.07641 | 16.08426 | 0.10216 | 16.08426 | 0.0554
16.08911 | 0.0819 | 16.08911 | 0.11158 | 16.08911 | 0.07582 | 16.08911 | 0.10276 | 16.08911 | 0.05552
16.09396 | 0.08255 | 16.09396 | 0.11069 | 16.09396 | 0.07498 | 16.09396 | 0.103 | 16.09396 | 0.05558
16.09882 | 0.08309 | 16.09882 | 0.10979 | 16.09882 | 0.07367 | 16.09882 | 0.10276 | 16.09882 | 0.05555
16.10367 | 0.08333 | 16.10367 | 0.10902 | 16.10367 | 0.0723 | 16.10367 | 0.1021 | 16.10367 | 0.05561
16.10852 | 0.08339 | 16.10852 | 0.10884 | 16.10852 | 0.07117 | 16.10852 | 0.10115 | 16.10852 | 0.05567
16.11338 | 0.08333 | 16.11338 | 0.10914 | 16.11338 | 0.07051 | 16.11338 | 0.10008 | 16.11338 | 0.05588
16.11823 | 0.08315 | 16.11823 | 0.10997 | 16.11823 | 0.07051 | 16.11823 | 0.09912 | 16.11823 | 0.05618
16.12308 | 0.08303 | 16.12308 | 0.11098 | 16.12308 | 0.07129 | 16.12308 | 0.09823 | 16.12308 | 0.05639
16.12794 | 0.08291 | 16.12794 | 0.11218 | 16.12794 | 0.07254 | 16.12794 | 0.09739 | 16.12794 | 0.05642
16.13279 | 0.08285 | 16.13279 | 0.11295 | 16.13279 | 0.07391 | 16.13279 | 0.09668 | 16.13279 | 0.05621
16.13764 | 0.08285 | 16.13764 | 0.11337 | 16.13764 | 0.07504 | 16.13764 | 0.09584 | 16.13764 | 0.05576
16.1425 | 0.08291 | 16.1425 | 0.11331 | 16.1425 | 0.07576 | 16.1425 | 0.09483 | 16.1425 | 0.0551
16.14735 | 0.08285 | 16.14735 | 0.11277 | 16.14735 | 0.076 | 16.14735 | 0.094 | 16.14735 | 0.05436
16.1522 | 0.08255 | 16.1522 | 0.11188 | 16.1522 | 0.07606 | 16.1522 | 0.09334 | 16.1522 | 0.0537
16.15706 | 0.08214 | 16.15706 | 0.11086 | 16.15706 | 0.07594 | 16.15706 | 0.09304 | 16.15706 | 0.0532
16.16191 | 0.08148 | 16.16191 | 0.10991 | 16.16191 | 0.076 | 16.16191 | 0.09328 | 16.16191 | 0.0529
16.16676 | 0.08088 | 16.16676 | 0.10914 | 16.16676 | 0.07617 | 16.16676 | 0.09394 | 16.16676 | 0.05278
16.17162 | 0.08053 | 16.17162 | 0.10866 | 16.17162 | 0.07653 | 16.17162 | 0.09477 | 16.17162 | 0.05272
16.17647 | 0.08035 | 16.17647 | 0.10824 | 16.17647 | 0.07689 | 16.17647 | 0.09561 | 16.17647 | 0.05275
16.18132 | 0.08041 | 16.18132 | 0.108 | 16.18132 | 0.07737 | 16.18132 | 0.09614 | 16.18132 | 0.05275
16.18618 | 0.08082 | 16.18618 | 0.10794 | 16.18618 | 0.07778 | 16.18618 | 0.09626 | 16.18618 | 0.05278
16.19103 | 0.08118 | 16.19103 | 0.10765 | 16.19103 | 0.07808 | 16.19103 | 0.09608 | 16.19103 | 0.05272
16.19588 | 0.0816 | 16.19588 | 0.10741 | 16.19588 | 0.07826 | 16.19588 | 0.09578 | 16.19588 | 0.0526
16.20074 | 0.08166 | 16.20074 | 0.10699 | 16.20074 | 0.07802 | 16.20074 | 0.09543 | 16.20074 | 0.05248
16.20559 | 0.08142 | 16.20559 | 0.10657 | 16.20559 | 0.07737 | 16.20559 | 0.09525 | 16.20559 | 0.05242
16.21044 | 0.08082 | 16.21044 | 0.10586 | 16.21044 | 0.07629 | 16.21044 | 0.09513 | 16.21044 | 0.05245
16.2153 | 0.07987 | 16.2153 | 0.10514 | 16.2153 | 0.07498 | 16.2153 | 0.09507 | 16.2153 | 0.05269
16.22015 | 0.0788 | 16.22015 | 0.10425 | 16.22015 | 0.07373 | 16.22015 | 0.09489 | 16.22015 | 0.05305
16.225 | 0.07755 | 16.225 | 0.10353 | 16.225 | 0.0729 | 16.225 | 0.09477 | 16.225 | 0.0535
16.22986 | 0.07641 | 16.22986 | 0.10288 | 16.22986 | 0.07272 | 16.22986 | 0.09447 | 16.22986 | 0.05394
16.23471 | 0.0754 | 16.23471 | 0.10246 | 16.23471 | 0.07325 | 16.23471 | 0.09418 | 16.23471 | 0.05421
16.23957 | 0.07457 | 16.23957 | 0.10228 | 16.23957 | 0.07433 | 16.23957 | 0.0937 | 16.23957 | 0.05421
16.24442 | 0.07427 | 16.24442 | 0.10246 | 16.24442 | 0.07576 | 16.24442 | 0.09298 | 16.24442 | 0.054
16.24927 | 0.07457 | 16.24927 | 0.10276 | 16.24927 | 0.07743 | 16.24927 | 0.09215 | 16.24927 | 0.05355
16.25413 | 0.07534 | 16.25413 | 0.10329 | 16.25413 | 0.07862 | 16.25413 | 0.09114 | 16.25413 | 0.05317
16.25898 | 0.07659 | 16.25898 | 0.10383 | 16.25898 | 0.07939 | 16.25898 | 0.09012 | 16.25898 | 0.05281
16.26383 | 0.07796 | 16.26383 | 0.10443 | 16.26383 | 0.07951 | 16.26383 | 0.08935 | 16.26383 | 0.0526
16.26869 | 0.07933 | 16.26869 | 0.10508 | 16.26869 | 0.07898 | 16.26869 | 0.08887 | 16.26869 | 0.05257
16.27354 | 0.08023 | 16.27354 | 0.10562 | 16.27354 | 0.07814 | 16.27354 | 0.08893 | 16.27354 | 0.05272
16.27839 | 0.08047 | 16.27839 | 0.10616 | 16.27839 | 0.07713 | 16.27839 | 0.08953 | 16.27839 | 0.05293
16.28325 | 0.08017 | 16.28325 | 0.10633 | 16.28325 | 0.07617 | 16.28325 | 0.09048 | 16.28325 | 0.05323
16.2881 | 0.07921 | 16.2881 | 0.10622 | 16.2881 | 0.0754 | 16.2881 | 0.09149 | 16.2881 | 0.05367
16.29295 | 0.07808 | 16.29295 | 0.10586 | 16.29295 | 0.07498 | 16.29295 | 0.09233 | 16.29295 | 0.05421
16.29781 | 0.07689 | 16.29781 | 0.10526 | 16.29781 | 0.0748 | 16.29781 | 0.09292 | 16.29781 | 0.05493
16.30266 | 0.07588 | 16.30266 | 0.10461 | 16.30266 | 0.07463 | 16.30266 | 0.09322 | 16.30266 | 0.0557
16.30751 | 0.07528 | 16.30751 | 0.10431 | 16.30751 | 0.07445 | 16.30751 | 0.0934 | 16.30751 | 0.05654
16.31237 | 0.0751 | 16.31237 | 0.10437 | 16.31237 | 0.07445 | 16.31237 | 0.09364 | 16.31237 | 0.05722
16.31722 | 0.07534 | 16.31722 | 0.10461 | 16.31722 | 0.07445 | 16.31722 | 0.09406 | 16.31722 | 0.05773
16.32207 | 0.07576 | 16.32207 | 0.10514 | 16.32207 | 0.07457 | 16.32207 | 0.09477 | 16.32207 | 0.05805
16.32693 | 0.07635 | 16.32693 | 0.1058 | 16.32693 | 0.07486 | 16.32693 | 0.09573 | 16.32693 | 0.05817
16.33178 | 0.07689 | 16.33178 | 0.10628 | 16.33178 | 0.07516 | 16.33178 | 0.09668 | 16.33178 | 0.05826
16.33663 | 0.07755 | 16.33663 | 0.10657 | 16.33663 | 0.07576 | 16.33663 | 0.09739 | 16.33663 | 0.05838
16.34149 | 0.07826 | 16.34149 | 0.10693 | 16.34149 | 0.07647 | 16.34149 | 0.09763 | 16.34149 | 0.05862
16.34634 | 0.07898 | 16.34634 | 0.10729 | 16.34634 | 0.07725 | 16.34634 | 0.09757 | 16.34634 | 0.05895
16.35119 | 0.07975 | 16.35119 | 0.10759 | 16.35119 | 0.07814 | 16.35119 | 0.0971 | 16.35119 | 0.05943
16.35605 | 0.08041 | 16.35605 | 0.10777 | 16.35605 | 0.07892 | 16.35605 | 0.09662 | 16.35605 | 0.06005
16.3609 | 0.08094 | 16.3609 | 0.10788 | 16.3609 | 0.07915 | 16.3609 | 0.09644 | 16.3609 | 0.06068
16.36575 | 0.08112 | 16.36575 | 0.10788 | 16.36575 | 0.07892 | 16.36575 | 0.09662 | 16.36575 | 0.0613
16.37061 | 0.0807 | 16.37061 | 0.10741 | 16.37061 | 0.07802 | 16.37061 | 0.09722 | 16.37061 | 0.06178
16.37546 | 0.07993 | 16.37546 | 0.10669 | 16.37546 | 0.07653 | 16.37546 | 0.09817 | 16.37546 | 0.06214
16.38031 | 0.07868 | 16.38031 | 0.1058 | 16.38031 | 0.07486 | 16.38031 | 0.09948 | 16.38031 | 0.06223
16.38517 | 0.07737 | 16.38517 | 0.10502 | 16.38517 | 0.07331 | 16.38517 | 0.10073 | 16.38517 | 0.06208
16.39002 | 0.07617 | 16.39002 | 0.10455 | 16.39002 | 0.07224 | 16.39002 | 0.10198 | 16.39002 | 0.06178
16.39487 | 0.07534 | 16.39487 | 0.10443 | 16.39487 | 0.07176 | 16.39487 | 0.10324 | 16.39487 | 0.06136
16.39973 | 0.07498 | 16.39973 | 0.10478 | 16.39973 | 0.07188 | 16.39973 | 0.10449 | 16.39973 | 0.06106
16.40458 | 0.07492 | 16.40458 | 0.10562 | 16.40458 | 0.07236 | 16.40458 | 0.10574 | 16.40458 | 0.06089
16.40944 | 0.07492 | 16.40944 | 0.10651 | 16.40944 | 0.07302 | 16.40944 | 0.10699 | 16.40944 | 0.06092
16.41429 | 0.07498 | 16.41429 | 0.10759 | 16.41429 | 0.07385 | 16.41429 | 0.10824 | 16.41429 | 0.06106
16.41914 | 0.07492 | 16.41914 | 0.10854 | 16.41914 | 0.07474 | 16.41914 | 0.10926 | 16.41914 | 0.06136
16.424 | 0.0751 | 16.424 | 0.10931 | 16.424 | 0.0757 | 16.424 | 0.11027 | 16.424 | 0.06172
16.42885 | 0.07546 | 16.42885 | 0.10985 | 16.42885 | 0.07689 | 16.42885 | 0.11122 | 16.42885 | 0.06202
16.4337 | 0.07623 | 16.4337 | 0.11015 | 16.4337 | 0.07814 | 16.4337 | 0.11241 | 16.4337 | 0.06232
16.43856 | 0.07755 | 16.43856 | 0.11009 | 16.43856 | 0.07969 | 16.43856 | 0.11373 | 16.43856 | 0.06256
16.44341 | 0.07933 | 16.44341 | 0.10985 | 16.44341 | 0.08124 | 16.44341 | 0.1151 | 16.44341 | 0.06273
16.44826 | 0.08136 | 16.44826 | 0.10937 | 16.44826 | 0.08285 | 16.44826 | 0.11665 | 16.44826 | 0.06282
16.45312 | 0.08315 | 16.45312 | 0.1089 | 16.45312 | 0.0847 | 16.45312 | 0.11832 | 16.45312 | 0.06273
16.45797 | 0.08464 | 16.45797 | 0.10854 | 16.45797 | 0.08672 | 16.45797 | 0.11998 | 16.45797 | 0.06238
16.46282 | 0.08529 | 16.46282 | 0.10836 | 16.46282 | 0.08893 | 16.46282 | 0.12159 | 16.46282 | 0.06181
16.46768 | 0.08535 | 16.46768 | 0.10848 | 16.46768 | 0.09143 | 16.46768 | 0.12314 | 16.46768 | 0.06109
16.47253 | 0.08488 | 16.47253 | 0.10878 | 16.47253 | 0.09412 | 16.47253 | 0.12445 | 16.47253 | 0.06029
16.47738 | 0.08416 | 16.47738 | 0.1092 | 16.47738 | 0.09674 | 16.47738 | 0.12523 | 16.47738 | 0.05955
16.48224 | 0.08357 | 16.48224 | 0.10961 | 16.48224 | 0.09912 | 16.48224 | 0.12529 | 16.48224 | 0.05904
16.48709 | 0.08339 | 16.48709 | 0.10991 | 16.48709 | 0.10109 | 16.48709 | 0.12475 | 16.48709 | 0.05871
16.49194 | 0.08374 | 16.49194 | 0.11009 | 16.49194 | 0.10246 | 16.49194 | 0.12344 | 16.49194 | 0.05853
16.4968 | 0.08452 | 16.4968 | 0.11015 | 16.4968 | 0.10306 | 16.4968 | 0.12171 | 16.4968 | 0.05844
16.50165 | 0.08571 | 16.50165 | 0.11015 | 16.50165 | 0.10288 | 16.50165 | 0.11992 | 16.50165 | 0.05823
16.5065 | 0.08714 | 16.5065 | 0.11003 | 16.5065 | 0.10204 | 16.5065 | 0.11837 | 16.5065 | 0.05797
16.51136 | 0.08869 | 16.51136 | 0.10961 | 16.51136 | 0.10079 | 16.51136 | 0.1173 | 16.51136 | 0.05767
16.51621 | 0.0903 | 16.51621 | 0.10896 | 16.51621 | 0.09942 | 16.51621 | 0.11641 | 16.51621 | 0.05743
16.52106 | 0.09155 | 16.52106 | 0.10836 | 16.52106 | 0.09841 | 16.52106 | 0.11605 | 16.52106 | 0.05725
16.52592 | 0.09233 | 16.52592 | 0.10771 | 16.52592 | 0.09787 | 16.52592 | 0.11599 | 16.52592 | 0.05725
16.53077 | 0.09251 | 16.53077 | 0.10723 | 16.53077 | 0.09787 | 16.53077 | 0.11611 | 16.53077 | 0.05725
16.53562 | 0.09227 | 16.53562 | 0.10705 | 16.53562 | 0.09835 | 16.53562 | 0.11653 | 16.53562 | 0.05701
16.54048 | 0.09143 | 16.54048 | 0.10699 | 16.54048 | 0.099 | 16.54048 | 0.11718 | 16.54048 | 0.05651
16.54533 | 0.09036 | 16.54533 | 0.10711 | 16.54533 | 0.09972 | 16.54533 | 0.1179 | 16.54533 | 0.05564
16.55018 | 0.08923 | 16.55018 | 0.10723 | 16.55018 | 0.10037 | 16.55018 | 0.11861 | 16.55018 | 0.05451
16.55504 | 0.08851 | 16.55504 | 0.10711 | 16.55504 | 0.10103 | 16.55504 | 0.11903 | 16.55504 | 0.05338
16.55989 | 0.0881 | 16.55989 | 0.10711 | 16.55989 | 0.10163 | 16.55989 | 0.11909 | 16.55989 | 0.05242
16.56474 | 0.08816 | 16.56474 | 0.10693 | 16.56474 | 0.10216 | 16.56474 | 0.11837 | 16.56474 | 0.05183
16.5696 | 0.08833 | 16.5696 | 0.10693 | 16.5696 | 0.10258 | 16.5696 | 0.1173 | 16.5696 | 0.05165
16.57445 | 0.08875 | 16.57445 | 0.10711 | 16.57445 | 0.10264 | 16.57445 | 0.11575 | 16.57445 | 0.05174
16.5793 | 0.08905 | 16.5793 | 0.10759 | 16.5793 | 0.1021 | 16.5793 | 0.11396 | 16.5793 | 0.05201
16.58416 | 0.08911 | 16.58416 | 0.10812 | 16.58416 | 0.10061 | 16.58416 | 0.11218 | 16.58416 | 0.05221
16.58901 | 0.08887 | 16.58901 | 0.10872 | 16.58901 | 0.09853 | 16.58901 | 0.11039 | 16.58901 | 0.05221
16.59387 | 0.08839 | 16.59387 | 0.10926 | 16.59387 | 0.0959 | 16.59387 | 0.10884 | 16.59387 | 0.05198
16.59872 | 0.08786 | 16.59872 | 0.10979 | 16.59872 | 0.09334 | 16.59872 | 0.10759 | 16.59872 | 0.05165
16.60357 | 0.08732 | 16.60357 | 0.11009 | 16.60357 | 0.09096 | 16.60357 | 0.10675 | 16.60357 | 0.05126
16.60843 | 0.08702 | 16.60843 | 0.11027 | 16.60843 | 0.08917 | 16.60843 | 0.10622 | 16.60843 | 0.05102
16.61328 | 0.08678 | 16.61328 | 0.11051 | 16.61328 | 0.08804 | 16.61328 | 0.1061 | 16.61328 | 0.05105
16.61813 | 0.08672 | 16.61813 | 0.11069 | 16.61813 | 0.08762 | 16.61813 | 0.10622 | 16.61813 | 0.05129
16.62299 | 0.08667 | 16.62299 | 0.11086 | 16.62299 | 0.08762 | 16.62299 | 0.10628 | 16.62299 | 0.05162
16.62784 | 0.08643 | 16.62784 | 0.11098 | 16.62784 | 0.0878 | 16.62784 | 0.10616 | 16.62784 | 0.05201
16.63269 | 0.08607 | 16.63269 | 0.11104 | 16.63269 | 0.08786 | 16.63269 | 0.10556 | 16.63269 | 0.05224
16.63755 | 0.08571 | 16.63755 | 0.11075 | 16.63755 | 0.08792 | 16.63755 | 0.10478 | 16.63755 | 0.05233
16.6424 | 0.08535 | 16.6424 | 0.11003 | 16.6424 | 0.08786 | 16.6424 | 0.10383 | 16.6424 | 0.05233
16.64725 | 0.08535 | 16.64725 | 0.1092 | 16.64725 | 0.08756 | 16.64725 | 0.10276 | 16.64725 | 0.0523
16.65211 | 0.08541 | 16.65211 | 0.10818 | 16.65211 | 0.08708 | 16.65211 | 0.10175 | 16.65211 | 0.05236
16.65696 | 0.08559 | 16.65696 | 0.10759 | 16.65696 | 0.08649 | 16.65696 | 0.10097 | 16.65696 | 0.0526
16.66181 | 0.08583 | 16.66181 | 0.10741 | 16.66181 | 0.08577 | 16.66181 | 0.10043 | 16.66181 | 0.05314
16.66667 | 0.08589 | 16.66667 | 0.10794 | 16.66667 | 0.08482 | 16.66667 | 0.10014 | 16.66667 | 0.05382
16.67152 | 0.08583 | 16.67152 | 0.1089 | 16.67152 | 0.0838 | 16.67152 | 0.09996 | 16.67152 | 0.05463
16.67637 | 0.08577 | 16.67637 | 0.11021 | 16.67637 | 0.08267 | 16.67637 | 0.09996 | 16.67637 | 0.05549
16.68123 | 0.08553 | 16.68123 | 0.11122 | 16.68123 | 0.0816 | 16.68123 | 0.10008 | 16.68123 | 0.05633
16.68608 | 0.08506 | 16.68608 | 0.11188 | 16.68608 | 0.08053 | 16.68608 | 0.10026 | 16.68608 | 0.05701
16.69093 | 0.08452 | 16.69093 | 0.11182 | 16.69093 | 0.07951 | 16.69093 | 0.10061 | 16.69093 | 0.05758
16.69579 | 0.08368 | 16.69579 | 0.11098 | 16.69579 | 0.07874 | 16.69579 | 0.10091 | 16.69579 | 0.05794
16.70064 | 0.08285 | 16.70064 | 0.10979 | 16.70064 | 0.07814 | 16.70064 | 0.10115 | 16.70064 | 0.05811
16.70549 | 0.08214 | 16.70549 | 0.10824 | 16.70549 | 0.07743 | 16.70549 | 0.10133 | 16.70549 | 0.05817
16.71035 | 0.08172 | 16.71035 | 0.10675 | 16.71035 | 0.07695 | 16.71035 | 0.10115 | 16.71035 | 0.05814
16.7152 | 0.08172 | 16.7152 | 0.10562 | 16.7152 | 0.07647 | 16.7152 | 0.10079 | 16.7152 | 0.05826
16.72005 | 0.08202 | 16.72005 | 0.10502 | 16.72005 | 0.07594 | 16.72005 | 0.10026 | 16.72005 | 0.05844
16.72491 | 0.08237 | 16.72491 | 0.10478 | 16.72491 | 0.07552 | 16.72491 | 0.0999 | 16.72491 | 0.05889
16.72976 | 0.08273 | 16.72976 | 0.1049 | 16.72976 | 0.0751 | 16.72976 | 0.09972 | 16.72976 | 0.05943
16.73461 | 0.08279 | 16.73461 | 0.1052 | 16.73461 | 0.07468 | 16.73461 | 0.0996 | 16.73461 | 0.06017
16.73947 | 0.08255 | 16.73947 | 0.10538 | 16.73947 | 0.07421 | 16.73947 | 0.0996 | 16.73947 | 0.06101
16.74432 | 0.08225 | 16.74432 | 0.10514 | 16.74432 | 0.07355 | 16.74432 | 0.09954 | 16.74432 | 0.06187
16.74917 | 0.08202 | 16.74917 | 0.10455 | 16.74917 | 0.0729 | 16.74917 | 0.09936 | 16.74917 | 0.06276
16.75403 | 0.08202 | 16.75403 | 0.10365 | 16.75403 | 0.07218 | 16.75403 | 0.09894 | 16.75403 | 0.0636
16.75888 | 0.08225 | 16.75888 | 0.10264 | 16.75888 | 0.07182 | 16.75888 | 0.09853 | 16.75888 | 0.06434
16.76374 | 0.08255 | 16.76374 | 0.10186 | 16.76374 | 0.07159 | 16.76374 | 0.09835 | 16.76374 | 0.06503
16.76859 | 0.08279 | 16.76859 | 0.10163 | 16.76859 | 0.07188 | 16.76859 | 0.09865 | 16.76859 | 0.06562
16.77344 | 0.08291 | 16.77344 | 0.10192 | 16.77344 | 0.07236 | 16.77344 | 0.09942 | 16.77344 | 0.06613
16.7783 | 0.08267 | 16.7783 | 0.10288 | 16.7783 | 0.07296 | 16.7783 | 0.10091 | 16.7783 | 0.06667
16.78315 | 0.08219 | 16.78315 | 0.10413 | 16.78315 | 0.07343 | 16.78315 | 0.10282 | 16.78315 | 0.0672
16.788 | 0.08172 | 16.788 | 0.1055 | 16.788 | 0.07379 | 16.788 | 0.10484 | 16.788 | 0.06765
16.79286 | 0.0813 | 16.79286 | 0.10657 | 16.79286 | 0.07415 | 16.79286 | 0.10669 | 16.79286 | 0.06813
16.79771 | 0.08112 | 16.79771 | 0.10699 | 16.79771 | 0.07439 | 16.79771 | 0.10818 | 16.79771 | 0.06855
16.80256 | 0.081 | 16.80256 | 0.10699 | 16.80256 | 0.07486 | 16.80256 | 0.10914 | 16.80256 | 0.06902
16.80742 | 0.081 | 16.80742 | 0.10657 | 16.80742 | 0.0757 | 16.80742 | 0.10949 | 16.80742 | 0.06953
16.81227 | 0.081 | 16.81227 | 0.10604 | 16.81227 | 0.07659 | 16.81227 | 0.10949 | 16.81227 | 0.07015
16.81712 | 0.081 | 16.81712 | 0.10562 | 16.81712 | 0.07778 | 16.81712 | 0.10914 | 16.81712 | 0.07087
16.82198 | 0.08106 | 16.82198 | 0.10556 | 16.82198 | 0.0791 | 16.82198 | 0.10866 | 16.82198 | 0.07167
16.82683 | 0.08136 | 16.82683 | 0.10586 | 16.82683 | 0.08035 | 16.82683 | 0.10812 | 16.82683 | 0.07251
16.83168 | 0.08178 | 16.83168 | 0.10639 | 16.83168 | 0.08148 | 16.83168 | 0.10765 | 16.83168 | 0.07325
16.83654 | 0.08243 | 16.83654 | 0.10717 | 16.83654 | 0.08243 | 16.83654 | 0.10741 | 16.83654 | 0.07376
16.84139 | 0.08333 | 16.84139 | 0.10806 | 16.84139 | 0.08333 | 16.84139 | 0.10729 | 16.84139 | 0.07397
16.84624 | 0.0847 | 16.84624 | 0.10908 | 16.84624 | 0.08392 | 16.84624 | 0.10711 | 16.84624 | 0.07385
16.8511 | 0.08631 | 16.8511 | 0.11015 | 16.8511 | 0.08458 | 16.8511 | 0.10687 | 16.8511 | 0.07337
16.85595 | 0.08839 | 16.85595 | 0.11128 | 16.85595 | 0.08523 | 16.85595 | 0.10675 | 16.85595 | 0.07269
16.8608 | 0.09066 | 16.8608 | 0.11253 | 16.8608 | 0.08607 | 16.8608 | 0.10681 | 16.8608 | 0.07176
16.86566 | 0.09304 | 16.86566 | 0.11367 | 16.86566 | 0.0869 | 16.86566 | 0.10693 | 16.86566 | 0.07075
16.87051 | 0.09537 | 16.87051 | 0.11474 | 16.87051 | 0.08792 | 16.87051 | 0.10753 | 16.87051 | 0.06971
16.87536 | 0.09745 | 16.87536 | 0.11545 | 16.87536 | 0.08899 | 16.87536 | 0.10848 | 16.87536 | 0.06866
16.88022 | 0.09948 | 16.88022 | 0.11599 | 16.88022 | 0.08988 | 16.88022 | 0.10955 | 16.88022 | 0.06753
16.88507 | 0.10133 | 16.88507 | 0.11653 | 16.88507 | 0.09054 | 16.88507 | 0.11075 | 16.88507 | 0.06655
16.88992 | 0.10312 | 16.88992 | 0.11718 | 16.88992 | 0.09078 | 16.88992 | 0.1117 | 16.88992 | 0.06568
16.89478 | 0.10496 | 16.89478 | 0.1179 | 16.89478 | 0.09066 | 16.89478 | 0.11218 | 16.89478 | 0.065
16.89963 | 0.10675 | 16.89963 | 0.11897 | 16.89963 | 0.09018 | 16.89963 | 0.11235 | 16.89963 | 0.06458
16.90448 | 0.10836 | 16.90448 | 0.1201 | 16.90448 | 0.08959 | 16.90448 | 0.11212 | 16.90448 | 0.06434
16.90934 | 0.10991 | 16.90934 | 0.12136 | 16.90934 | 0.08899 | 16.90934 | 0.11158 | 16.90934 | 0.06416
16.91419 | 0.11128 | 16.91419 | 0.12231 | 16.91419 | 0.08857 | 16.91419 | 0.1111 | 16.91419 | 0.06407
16.91904 | 0.1123 | 16.91904 | 0.12285 | 16.91904 | 0.08851 | 16.91904 | 0.11081 | 16.91904 | 0.06402
16.9239 | 0.11295 | 16.9239 | 0.1229 | 16.9239 | 0.08893 | 16.9239 | 0.11098 | 16.9239 | 0.06387
16.92875 | 0.11295 | 16.92875 | 0.12267 | 16.92875 | 0.08988 | 16.92875 | 0.11146 | 16.92875 | 0.06369
16.93361 | 0.11235 | 16.93361 | 0.12183 | 16.93361 | 0.09125 | 16.93361 | 0.11194 | 16.93361 | 0.06348
16.93846 | 0.11128 | 16.93846 | 0.12088 | 16.93846 | 0.09292 | 16.93846 | 0.11241 | 16.93846 | 0.06318
16.94331 | 0.10991 | 16.94331 | 0.11992 | 16.94331 | 0.09477 | 16.94331 | 0.11247 | 16.94331 | 0.06273
16.94817 | 0.10872 | 16.94817 | 0.11891 | 16.94817 | 0.0965 | 16.94817 | 0.11182 | 16.94817 | 0.0622
16.95302 | 0.108 | 16.95302 | 0.1182 | 16.95302 | 0.09805 | 16.95302 | 0.11063 | 16.95302 | 0.06154
16.95787 | 0.10777 | 16.95787 | 0.11772 | 16.95787 | 0.09942 | 16.95787 | 0.10884 | 16.95787 | 0.06095
16.96273 | 0.10824 | 16.96273 | 0.11766 | 16.96273 | 0.10049 | 16.96273 | 0.10711 | 16.96273 | 0.06035
16.96758 | 0.10902 | 16.96758 | 0.11814 | 16.96758 | 0.10121 | 16.96758 | 0.1055 | 16.96758 | 0.05993
16.97243 | 0.10991 | 16.97243 | 0.11879 | 16.97243 | 0.10163 | 16.97243 | 0.10455 | 16.97243 | 0.05957
16.97729 | 0.11069 | 16.97729 | 0.11963 | 16.97729 | 0.10186 | 16.97729 | 0.10431 | 16.97729 | 0.05919
16.98214 | 0.11116 | 16.98214 | 0.12034 | 16.98214 | 0.10151 | 16.98214 | 0.10467 | 16.98214 | 0.05895
16.98699 | 0.11134 | 16.98699 | 0.12076 | 16.98699 | 0.10091 | 16.98699 | 0.10544 | 16.98699 | 0.05874
16.99185 | 0.11122 | 16.99185 | 0.121 | 16.99185 | 0.0999 | 16.99185 | 0.10616 | 16.99185 | 0.05841
16.9967 | 0.11104 | 16.9967 | 0.1213 | 16.9967 | 0.09853 | 16.9967 | 0.10675 | 16.9967 | 0.05814
17.00155 | 0.11086 | 17.00155 | 0.12147 | 17.00155 | 0.09716 | 17.00155 | 0.10681 | 17.00155 | 0.05797
17.00641 | 0.11057 | 17.00641 | 0.12195 | 17.00641 | 0.09567 | 17.00641 | 0.10657 | 17.00641 | 0.05782
17.01126 | 0.11021 | 17.01126 | 0.12279 | 17.01126 | 0.09441 | 17.01126 | 0.1061 | 17.01126 | 0.05776
17.01611 | 0.10961 | 17.01611 | 0.12362 | 17.01611 | 0.09346 | 17.01611 | 0.10544 | 17.01611 | 0.05776
17.02097 | 0.10878 | 17.02097 | 0.12439 | 17.02097 | 0.09269 | 17.02097 | 0.10508 | 17.02097 | 0.05776
17.02582 | 0.10777 | 17.02582 | 0.12481 | 17.02582 | 0.09209 | 17.02582 | 0.10502 | 17.02582 | 0.05761
17.03067 | 0.10663 | 17.03067 | 0.12475 | 17.03067 | 0.09167 | 17.03067 | 0.10508 | 17.03067 | 0.05749
17.03553 | 0.1052 | 17.03553 | 0.12439 | 17.03553 | 0.09137 | 17.03553 | 0.10532 | 17.03553 | 0.05719
17.04038 | 0.10389 | 17.04038 | 0.12386 | 17.04038 | 0.09108 | 17.04038 | 0.10562 | 17.04038 | 0.05683
17.04523 | 0.10264 | 17.04523 | 0.1235 | 17.04523 | 0.09078 | 17.04523 | 0.10598 | 17.04523 | 0.05642
17.05009 | 0.10175 | 17.05009 | 0.12338 | 17.05009 | 0.0903 | 17.05009 | 0.10645 | 17.05009 | 0.05594
17.05494 | 0.10097 | 17.05494 | 0.1235 | 17.05494 | 0.0897 | 17.05494 | 0.10711 | 17.05494 | 0.0554
17.05979 | 0.10037 | 17.05979 | 0.12374 | 17.05979 | 0.08893 | 17.05979 | 0.10777 | 17.05979 | 0.05487
17.06465 | 0.10002 | 17.06465 | 0.12392 | 17.06465 | 0.08804 | 17.06465 | 0.10842 | 17.06465 | 0.05448
17.0695 | 0.0999 | 17.0695 | 0.12398 | 17.0695 | 0.08696 | 17.0695 | 0.10878 | 17.0695 | 0.05418
17.07435 | 0.09978 | 17.07435 | 0.12386 | 17.07435 | 0.08613 | 17.07435 | 0.10884 | 17.07435 | 0.05406
17.07921 | 0.09966 | 17.07921 | 0.12356 | 17.07921 | 0.08583 | 17.07921 | 0.10848 | 17.07921 | 0.05406
17.08406 | 0.09948 | 17.08406 | 0.12308 | 17.08406 | 0.08577 | 17.08406 | 0.10782 | 17.08406 | 0.05412
17.08891 | 0.0993 | 17.08891 | 0.12267 | 17.08891 | 0.08613 | 17.08891 | 0.10723 | 17.08891 | 0.05418
17.09377 | 0.09912 | 17.09377 | 0.12225 | 17.09377 | 0.08672 | 17.09377 | 0.10663 | 17.09377 | 0.05412
17.09862 | 0.09888 | 17.09862 | 0.12201 | 17.09862 | 0.08732 | 17.09862 | 0.10628 | 17.09862 | 0.05391
17.10348 | 0.09853 | 17.10348 | 0.12177 | 17.10348 | 0.0875 | 17.10348 | 0.10622 | 17.10348 | 0.0535
17.10833 | 0.09811 | 17.10833 | 0.12141 | 17.10833 | 0.08738 | 17.10833 | 0.10639 | 17.10833 | 0.05311
17.11318 | 0.09769 | 17.11318 | 0.12106 | 17.11318 | 0.0869 | 17.11318 | 0.10669 | 17.11318 | 0.05272
17.11804 | 0.09716 | 17.11804 | 0.12052 | 17.11804 | 0.08631 | 17.11804 | 0.10723 | 17.11804 | 0.05245
17.12289 | 0.09668 | 17.12289 | 0.11986 | 17.12289 | 0.08571 | 17.12289 | 0.10782 | 17.12289 | 0.05242
17.12774 | 0.0962 | 17.12774 | 0.11933 | 17.12774 | 0.08529 | 17.12774 | 0.10824 | 17.12774 | 0.05254
17.1326 | 0.09602 | 17.1326 | 0.11885 | 17.1326 | 0.08529 | 17.1326 | 0.1086 | 17.1326 | 0.05278
17.13745 | 0.09596 | 17.13745 | 0.11843 | 17.13745 | 0.08553 | 17.13745 | 0.1086 | 17.13745 | 0.05302
17.1423 | 0.09608 | 17.1423 | 0.11849 | 17.1423 | 0.08607 | 17.1423 | 0.10848 | 17.1423 | 0.05314
17.14716 | 0.09626 | 17.14716 | 0.11861 | 17.14716 | 0.08672 | 17.14716 | 0.10824 | 17.14716 | 0.05314
17.15201 | 0.09644 | 17.15201 | 0.11885 | 17.15201 | 0.08732 | 17.15201 | 0.10777 | 17.15201 | 0.05299
17.15686 | 0.09644 | 17.15686 | 0.11903 | 17.15686 | 0.0875 | 17.15686 | 0.10735 | 17.15686 | 0.05281
17.16172 | 0.09632 | 17.16172 | 0.11903 | 17.16172 | 0.08738 | 17.16172 | 0.10687 | 17.16172 | 0.05263
17.16657 | 0.09614 | 17.16657 | 0.11879 | 17.16657 | 0.08696 | 17.16657 | 0.10657 | 17.16657 | 0.05245
17.17142 | 0.09602 | 17.17142 | 0.11855 | 17.17142 | 0.08643 | 17.17142 | 0.10645 | 17.17142 | 0.05233
17.17628 | 0.09584 | 17.17628 | 0.11826 | 17.17628 | 0.08589 | 17.17628 | 0.10645 | 17.17628 | 0.05221
17.18113 | 0.09578 | 17.18113 | 0.11826 | 17.18113 | 0.08547 | 17.18113 | 0.10657 | 17.18113 | 0.05215
17.18598 | 0.09578 | 17.18598 | 0.11855 | 17.18598 | 0.08506 | 17.18598 | 0.10675 | 17.18598 | 0.05201
17.19084 | 0.09578 | 17.19084 | 0.11903 | 17.19084 | 0.08464 | 17.19084 | 0.10705 | 17.19084 | 0.05189
17.19569 | 0.09578 | 17.19569 | 0.11969 | 17.19569 | 0.0841 | 17.19569 | 0.10723 | 17.19569 | 0.05183
17.20054 | 0.09561 | 17.20054 | 0.12022 | 17.20054 | 0.08351 | 17.20054 | 0.10711 | 17.20054 | 0.0518
17.2054 | 0.09543 | 17.2054 | 0.12076 | 17.2054 | 0.08297 | 17.2054 | 0.10657 | 17.2054 | 0.05189
17.21025 | 0.09519 | 17.21025 | 0.12106 | 17.21025 | 0.08273 | 17.21025 | 0.10568 | 17.21025 | 0.05209
17.2151 | 0.09489 | 17.2151 | 0.12088 | 17.2151 | 0.08285 | 17.2151 | 0.10461 | 17.2151 | 0.05239
17.21996 | 0.09465 | 17.21996 | 0.12034 | 17.21996 | 0.08345 | 17.21996 | 0.10359 | 17.21996 | 0.05266
17.22481 | 0.09441 | 17.22481 | 0.11933 | 17.22481 | 0.08404 | 17.22481 | 0.10282 | 17.22481 | 0.05299
17.22966 | 0.09435 | 17.22966 | 0.11808 | 17.22966 | 0.08464 | 17.22966 | 0.10252 | 17.22966 | 0.05326
17.23452 | 0.09429 | 17.23452 | 0.11659 | 17.23452 | 0.08488 | 17.23452 | 0.1024 | 17.23452 | 0.05341
17.23937 | 0.09435 | 17.23937 | 0.11528 | 17.23937 | 0.08464 | 17.23937 | 0.10216 | 17.23937 | 0.05347
17.24422 | 0.09441 | 17.24422 | 0.11432 | 17.24422 | 0.08398 | 17.24422 | 0.10169 | 17.24422 | 0.05347
17.24908 | 0.09429 | 17.24908 | 0.11367 | 17.24908 | 0.08315 | 17.24908 | 0.10085 | 17.24908 | 0.05332
17.25393 | 0.094 | 17.25393 | 0.11349 | 17.25393 | 0.08243 | 17.25393 | 0.09978 | 17.25393 | 0.05305
17.25878 | 0.09334 | 17.25878 | 0.11355 | 17.25878 | 0.0819 | 17.25878 | 0.09859 | 17.25878 | 0.05272
17.26364 | 0.09245 | 17.26364 | 0.11361 | 17.26364 | 0.0819 | 17.26364 | 0.09775 | 17.26364 | 0.05233
17.26849 | 0.09161 | 17.26849 | 0.11349 | 17.26849 | 0.08219 | 17.26849 | 0.09745 | 17.26849 | 0.05203
17.27334 | 0.09102 | 17.27334 | 0.11313 | 17.27334 | 0.08285 | 17.27334 | 0.09763 | 17.27334 | 0.05174
17.2782 | 0.0909 | 17.2782 | 0.11259 | 17.2782 | 0.08357 | 17.2782 | 0.09829 | 17.2782 | 0.0515
17.28305 | 0.09131 | 17.28305 | 0.112 | 17.28305 | 0.08422 | 17.28305 | 0.09924 | 17.28305 | 0.05129
17.28791 | 0.09215 | 17.28791 | 0.11158 | 17.28791 | 0.08458 | 17.28791 | 0.10014 | 17.28791 | 0.05102
17.29276 | 0.09298 | 17.29276 | 0.11134 | 17.29276 | 0.08458 | 17.29276 | 0.10085 | 17.29276 | 0.05081
17.29761 | 0.09352 | 17.29761 | 0.11128 | 17.29761 | 0.08422 | 17.29761 | 0.10109 | 17.29761 | 0.05054
17.30247 | 0.09358 | 17.30247 | 0.11146 | 17.30247 | 0.08374 | 17.30247 | 0.10097 | 17.30247 | 0.0504
17.30732 | 0.09286 | 17.30732 | 0.11164 | 17.30732 | 0.08309 | 17.30732 | 0.10043 | 17.30732 | 0.05028
17.31217 | 0.09179 | 17.31217 | 0.11194 | 17.31217 | 0.08279 | 17.31217 | 0.09972 | 17.31217 | 0.05025
17.31703 | 0.09036 | 17.31703 | 0.11218 | 17.31703 | 0.08297 | 17.31703 | 0.09876 | 17.31703 | 0.05019
17.32188 | 0.08905 | 17.32188 | 0.1123 | 17.32188 | 0.08357 | 17.32188 | 0.09799 | 17.32188 | 0.05022
17.32673 | 0.08786 | 17.32673 | 0.11247 | 17.32673 | 0.08446 | 17.32673 | 0.09733 | 17.32673 | 0.05025
17.33159 | 0.08702 | 17.33159 | 0.11259 | 17.33159 | 0.08541 | 17.33159 | 0.09698 | 17.33159 | 0.05034
17.33644 | 0.08643 | 17.33644 | 0.11253 | 17.33644 | 0.08625 | 17.33644 | 0.09674 | 17.33644 | 0.05051
17.34129 | 0.08625 | 17.34129 | 0.11235 | 17.34129 | 0.08667 | 17.34129 | 0.0965 | 17.34129 | 0.05084
17.34615 | 0.08613 | 17.34615 | 0.11176 | 17.34615 | 0.08655 | 17.34615 | 0.09644 | 17.34615 | 0.05132
17.351 | 0.08619 | 17.351 | 0.1111 | 17.351 | 0.08583 | 17.351 | 0.09638 | 17.351 | 0.0518
17.35585 | 0.08631 | 17.35585 | 0.11045 | 17.35585 | 0.08452 | 17.35585 | 0.09632 | 17.35585 | 0.05224
17.36071 | 0.08643 | 17.36071 | 0.10973 | 17.36071 | 0.08315 | 17.36071 | 0.09626 | 17.36071 | 0.05242
17.36556 | 0.08661 | 17.36556 | 0.10931 | 17.36556 | 0.08196 | 17.36556 | 0.09638 | 17.36556 | 0.05248
17.37041 | 0.08661 | 17.37041 | 0.10931 | 17.37041 | 0.08106 | 17.37041 | 0.09662 | 17.37041 | 0.05233
17.37527 | 0.08655 | 17.37527 | 0.10973 | 17.37527 | 0.08082 | 17.37527 | 0.09692 | 17.37527 | 0.05203
17.38012 | 0.08631 | 17.38012 | 0.11039 | 17.38012 | 0.08124 | 17.38012 | 0.09716 | 17.38012 | 0.05177
17.38497 | 0.08589 | 17.38497 | 0.1111 | 17.38497 | 0.08196 | 17.38497 | 0.09716 | 17.38497 | 0.05153
17.38983 | 0.08565 | 17.38983 | 0.11164 | 17.38983 | 0.08267 | 17.38983 | 0.09692 | 17.38983 | 0.05138
17.39468 | 0.08559 | 17.39468 | 0.112 | 17.39468 | 0.08303 | 17.39468 | 0.09656 | 17.39468 | 0.0512
17.39953 | 0.08565 | 17.39953 | 0.11182 | 17.39953 | 0.08285 | 17.39953 | 0.09614 | 17.39953 | 0.05108
17.40439 | 0.08583 | 17.40439 | 0.11134 | 17.40439 | 0.08219 | 17.40439 | 0.09578 | 17.40439 | 0.0509
17.40924 | 0.08613 | 17.40924 | 0.11069 | 17.40924 | 0.08112 | 17.40924 | 0.09573 | 17.40924 | 0.05069
17.41409 | 0.08625 | 17.41409 | 0.11003 | 17.41409 | 0.07987 | 17.41409 | 0.09596 | 17.41409 | 0.05054
17.41895 | 0.08619 | 17.41895 | 0.10943 | 17.41895 | 0.07868 | 17.41895 | 0.09644 | 17.41895 | 0.05046
17.4238 | 0.08565 | 17.4238 | 0.10914 | 17.4238 | 0.07778 | 17.4238 | 0.09698 | 17.4238 | 0.0504
17.42865 | 0.08464 | 17.42865 | 0.10896 | 17.42865 | 0.07707 | 17.42865 | 0.09739 | 17.42865 | 0.05051
17.43351 | 0.08339 | 17.43351 | 0.10896 | 17.43351 | 0.07665 | 17.43351 | 0.09751 | 17.43351 | 0.05066
17.43836 | 0.08202 | 17.43836 | 0.10908 | 17.43836 | 0.07659 | 17.43836 | 0.09745 | 17.43836 | 0.05078
17.44321 | 0.08106 | 17.44321 | 0.10926 | 17.44321 | 0.07665 | 17.44321 | 0.09722 | 17.44321 | 0.05075
17.44807 | 0.08035 | 17.44807 | 0.10943 | 17.44807 | 0.07695 | 17.44807 | 0.09686 | 17.44807 | 0.05063
17.45292 | 0.08005 | 17.45292 | 0.10949 | 17.45292 | 0.07737 | 17.45292 | 0.0965 | 17.45292 | 0.0504
17.45778 | 0.08017 | 17.45778 | 0.10931 | 17.45778 | 0.0779 | 17.45778 | 0.09644 | 17.45778 | 0.05001
17.46263 | 0.08035 | 17.46263 | 0.10902 | 17.46263 | 0.07838 | 17.46263 | 0.09632 | 17.46263 | 0.04959
17.46748 | 0.08023 | 17.46748 | 0.10866 | 17.46748 | 0.07898 | 17.46748 | 0.0962 | 17.46748 | 0.0492
17.47234 | 0.07987 | 17.47234 | 0.10806 | 17.47234 | 0.07945 | 17.47234 | 0.09608 | 17.47234 | 0.04897
17.47719 | 0.07921 | 17.47719 | 0.10747 | 17.47719 | 0.07975 | 17.47719 | 0.09584 | 17.47719 | 0.04888
17.48204 | 0.0785 | 17.48204 | 0.10699 | 17.48204 | 0.07987 | 17.48204 | 0.09519 | 17.48204 | 0.04897
17.4869 | 0.07784 | 17.4869 | 0.10693 | 17.4869 | 0.07999 | 17.4869 | 0.09423 | 17.4869 | 0.04917
17.49175 | 0.07761 | 17.49175 | 0.10741 | 17.49175 | 0.08005 | 17.49175 | 0.09292 | 17.49175 | 0.04938
17.4966 | 0.07766 | 17.4966 | 0.1083 | 17.4966 | 0.08011 | 17.4966 | 0.09149 | 17.4966 | 0.04959
17.50146 | 0.0782 | 17.50146 | 0.10955 | 17.50146 | 0.08011 | 17.50146 | 0.09006 | 17.50146 | 0.04965
17.50631 | 0.0788 | 17.50631 | 0.11098 | 17.50631 | 0.08005 | 17.50631 | 0.08887 | 17.50631 | 0.0495
17.51116 | 0.07957 | 17.51116 | 0.1123 | 17.51116 | 0.08011 | 17.51116 | 0.08827 | 17.51116 | 0.04929
17.51602 | 0.08041 | 17.51602 | 0.11319 | 17.51602 | 0.08005 | 17.51602 | 0.08839 | 17.51602 | 0.04911
17.52087 | 0.08112 | 17.52087 | 0.11355 | 17.52087 | 0.07999 | 17.52087 | 0.08893 | 17.52087 | 0.04905
17.52572 | 0.08166 | 17.52572 | 0.11343 | 17.52572 | 0.08005 | 17.52572 | 0.08988 | 17.52572 | 0.04917
17.53058 | 0.08202 | 17.53058 | 0.11295 | 17.53058 | 0.08017 | 17.53058 | 0.09108 | 17.53058 | 0.04947
17.53543 | 0.08231 | 17.53543 | 0.11218 | 17.53543 | 0.08047 | 17.53543 | 0.09209 | 17.53543 | 0.04986
17.54028 | 0.08231 | 17.54028 | 0.11116 | 17.54028 | 0.08094 | 17.54028 | 0.09298 | 17.54028 | 0.05016
17.54514 | 0.08214 | 17.54514 | 0.11027 | 17.54514 | 0.08154 | 17.54514 | 0.09364 | 17.54514 | 0.05031
17.54999 | 0.08184 | 17.54999 | 0.10949 | 17.54999 | 0.08196 | 17.54999 | 0.09418 | 17.54999 | 0.05022
17.55484 | 0.08154 | 17.55484 | 0.10884 | 17.55484 | 0.08214 | 17.55484 | 0.09471 | 17.55484 | 0.04998
17.5597 | 0.08118 | 17.5597 | 0.10812 | 17.5597 | 0.08202 | 17.5597 | 0.09513 | 17.5597 | 0.0498
17.56455 | 0.08076 | 17.56455 | 0.10753 | 17.56455 | 0.0816 | 17.56455 | 0.09537 | 17.56455 | 0.04965
17.5694 | 0.08053 | 17.5694 | 0.10705 | 17.5694 | 0.08088 | 17.5694 | 0.09543 | 17.5694 | 0.04971
17.57426 | 0.08047 | 17.57426 | 0.10663 | 17.57426 | 0.08023 | 17.57426 | 0.09507 | 17.57426 | 0.04992
17.57911 | 0.08047 | 17.57911 | 0.10645 | 17.57911 | 0.07969 | 17.57911 | 0.09447 | 17.57911 | 0.05022
17.58396 | 0.08047 | 17.58396 | 0.10657 | 17.58396 | 0.07945 | 17.58396 | 0.09364 | 17.58396 | 0.05034
17.58882 | 0.08076 | 17.58882 | 0.10705 | 17.58882 | 0.07951 | 17.58882 | 0.09257 | 17.58882 | 0.05028
17.59367 | 0.081 | 17.59367 | 0.10777 | 17.59367 | 0.07981 | 17.59367 | 0.09179 | 17.59367 | 0.04995
17.59852 | 0.08166 | 17.59852 | 0.1086 | 17.59852 | 0.08011 | 17.59852 | 0.0912 | 17.59852 | 0.04953
17.60338 | 0.08243 | 17.60338 | 0.10937 | 17.60338 | 0.08041 | 17.60338 | 0.09078 | 17.60338 | 0.04917
17.60823 | 0.08333 | 17.60823 | 0.10997 | 17.60823 | 0.08041 | 17.60823 | 0.09054 | 17.60823 | 0.049
17.61308 | 0.08416 | 17.61308 | 0.11033 | 17.61308 | 0.08011 | 17.61308 | 0.09042 | 17.61308 | 0.04902
17.61794 | 0.08494 | 17.61794 | 0.11039 | 17.61794 | 0.07969 | 17.61794 | 0.09036 | 17.61794 | 0.04938
17.62279 | 0.08535 | 17.62279 | 0.11051 | 17.62279 | 0.0791 | 17.62279 | 0.09042 | 17.62279 | 0.04989
17.62765 | 0.08547 | 17.62765 | 0.11063 | 17.62765 | 0.07856 | 17.62765 | 0.0906 | 17.62765 | 0.05046
17.6325 | 0.08529 | 17.6325 | 0.11086 | 17.6325 | 0.07826 | 17.6325 | 0.09096 | 17.6325 | 0.05102
17.63735 | 0.08488 | 17.63735 | 0.1111 | 17.63735 | 0.07814 | 17.63735 | 0.09149 | 17.63735 | 0.05156
17.64221 | 0.08446 | 17.64221 | 0.1111 | 17.64221 | 0.07826 | 17.64221 | 0.09233 | 17.64221 | 0.05195
17.64706 | 0.08428 | 17.64706 | 0.11104 | 17.64706 | 0.0785 | 17.64706 | 0.0934 | 17.64706 | 0.05221
17.65191 | 0.08404 | 17.65191 | 0.11081 | 17.65191 | 0.07892 | 17.65191 | 0.09453 | 17.65191 | 0.05233
17.65677 | 0.08386 | 17.65677 | 0.11045 | 17.65677 | 0.07957 | 17.65677 | 0.09555 | 17.65677 | 0.0523
17.66162 | 0.08345 | 17.66162 | 0.11027 | 17.66162 | 0.08041 | 17.66162 | 0.09608 | 17.66162 | 0.05209
17.66647 | 0.08285 | 17.66647 | 0.11045 | 17.66647 | 0.08136 | 17.66647 | 0.09614 | 17.66647 | 0.0518
17.67133 | 0.08202 | 17.67133 | 0.1111 | 17.67133 | 0.08231 | 17.67133 | 0.09578 | 17.67133 | 0.0515
17.67618 | 0.08112 | 17.67618 | 0.112 | 17.67618 | 0.08309 | 17.67618 | 0.09525 | 17.67618 | 0.05129
17.68103 | 0.08029 | 17.68103 | 0.11301 | 17.68103 | 0.08363 | 17.68103 | 0.09459 | 17.68103 | 0.05117
17.68589 | 0.07975 | 17.68589 | 0.11379 | 17.68589 | 0.0838 | 17.68589 | 0.09406 | 17.68589 | 0.0512
17.69074 | 0.07951 | 17.69074 | 0.11414 | 17.69074 | 0.08363 | 17.69074 | 0.094 | 17.69074 | 0.05135
17.69559 | 0.07975 | 17.69559 | 0.11396 | 17.69559 | 0.08327 | 17.69559 | 0.09435 | 17.69559 | 0.05144
17.70045 | 0.08041 | 17.70045 | 0.11331 | 17.70045 | 0.08309 | 17.70045 | 0.09489 | 17.70045 | 0.05156
17.7053 | 0.08124 | 17.7053 | 0.11247 | 17.7053 | 0.08339 | 17.7053 | 0.09543 | 17.7053 | 0.05156
17.71015 | 0.08208 | 17.71015 | 0.1114 | 17.71015 | 0.08404 | 17.71015 | 0.09602 | 17.71015 | 0.05147
17.71501 | 0.08267 | 17.71501 | 0.11063 | 17.71501 | 0.08529 | 17.71501 | 0.09656 | 17.71501 | 0.05126
17.71986 | 0.08297 | 17.71986 | 0.11015 | 17.71986 | 0.08684 | 17.71986 | 0.09686 | 17.71986 | 0.05102
17.72471 | 0.08291 | 17.72471 | 0.11003 | 17.72471 | 0.08839 | 17.72471 | 0.09716 | 17.72471 | 0.05072
17.72957 | 0.08273 | 17.72957 | 0.11015 | 17.72957 | 0.08953 | 17.72957 | 0.09745 | 17.72957 | 0.0504
17.73442 | 0.08237 | 17.73442 | 0.11045 | 17.73442 | 0.08994 | 17.73442 | 0.09769 | 17.73442 | 0.04998
17.73927 | 0.08219 | 17.73927 | 0.11081 | 17.73927 | 0.08959 | 17.73927 | 0.09817 | 17.73927 | 0.04956
17.74413 | 0.08225 | 17.74413 | 0.11116 | 17.74413 | 0.08857 | 17.74413 | 0.09882 | 17.74413 | 0.0492
17.74898 | 0.08267 | 17.74898 | 0.1114 | 17.74898 | 0.08732 | 17.74898 | 0.09966 | 17.74898 | 0.04905
17.75383 | 0.08339 | 17.75383 | 0.11158 | 17.75383 | 0.08589 | 17.75383 | 0.10049 | 17.75383 | 0.04905
17.75869 | 0.08434 | 17.75869 | 0.1117 | 17.75869 | 0.08446 | 17.75869 | 0.10139 | 17.75869 | 0.04926
17.76354 | 0.08535 | 17.76354 | 0.11182 | 17.76354 | 0.08321 | 17.76354 | 0.10204 | 17.76354 | 0.04965
17.76839 | 0.08637 | 17.76839 | 0.11212 | 17.76839 | 0.08219 | 17.76839 | 0.1027 | 17.76839 | 0.05001
17.77325 | 0.08702 | 17.77325 | 0.11265 | 17.77325 | 0.0813 | 17.77325 | 0.10312 | 17.77325 | 0.05037
17.7781 | 0.0875 | 17.7781 | 0.11337 | 17.7781 | 0.08053 | 17.7781 | 0.10329 | 17.7781 | 0.05054
17.78295 | 0.0878 | 17.78295 | 0.11414 | 17.78295 | 0.08005 | 17.78295 | 0.10335 | 17.78295 | 0.05057
17.78781 | 0.08792 | 17.78781 | 0.11486 | 17.78781 | 0.08011 | 17.78781 | 0.10306 | 17.78781 | 0.05046
17.79266 | 0.08804 | 17.79266 | 0.1151 | 17.79266 | 0.08053 | 17.79266 | 0.10276 | 17.79266 | 0.05028
17.79752 | 0.0881 | 17.79752 | 0.11486 | 17.79752 | 0.08124 | 17.79752 | 0.10228 | 17.79752 | 0.05007
17.80237 | 0.08816 | 17.80237 | 0.11408 | 17.80237 | 0.08214 | 17.80237 | 0.10192 | 17.80237 | 0.04992
17.80722 | 0.08821 | 17.80722 | 0.11289 | 17.80722 | 0.08303 | 17.80722 | 0.10151 | 17.80722 | 0.04983
17.81208 | 0.08816 | 17.81208 | 0.11176 | 17.81208 | 0.08374 | 17.81208 | 0.10103 | 17.81208 | 0.04974
17.81693 | 0.08786 | 17.81693 | 0.11098 | 17.81693 | 0.08428 | 17.81693 | 0.10055 | 17.81693 | 0.04974
17.82178 | 0.08726 | 17.82178 | 0.11092 | 17.82178 | 0.08482 | 17.82178 | 0.10002 | 17.82178 | 0.04986
17.82664 | 0.08655 | 17.82664 | 0.11134 | 17.82664 | 0.08518 | 17.82664 | 0.09942 | 17.82664 | 0.04998
17.83149 | 0.08589 | 17.83149 | 0.11212 | 17.83149 | 0.08553 | 17.83149 | 0.09859 | 17.83149 | 0.05016
17.83634 | 0.08523 | 17.83634 | 0.11277 | 17.83634 | 0.08571 | 17.83634 | 0.09799 | 17.83634 | 0.05043
17.8412 | 0.08518 | 17.8412 | 0.11325 | 17.8412 | 0.08571 | 17.8412 | 0.09739 | 17.8412 | 0.05069
17.84605 | 0.08541 | 17.84605 | 0.11313 | 17.84605 | 0.08541 | 17.84605 | 0.09716 | 17.84605 | 0.05093
17.8509 | 0.08613 | 17.8509 | 0.11271 | 17.8509 | 0.08512 | 17.8509 | 0.09722 | 17.8509 | 0.05114
17.85576 | 0.08702 | 17.85576 | 0.112 | 17.85576 | 0.08464 | 17.85576 | 0.09745 | 17.85576 | 0.05135
17.86061 | 0.0878 | 17.86061 | 0.1114 | 17.86061 | 0.08422 | 17.86061 | 0.09775 | 17.86061 | 0.05141
17.86546 | 0.08821 | 17.86546 | 0.1111 | 17.86546 | 0.08374 | 17.86546 | 0.09811 | 17.86546 | 0.05138
17.87032 | 0.08804 | 17.87032 | 0.11122 | 17.87032 | 0.08339 | 17.87032 | 0.09841 | 17.87032 | 0.05126
17.87517 | 0.08738 | 17.87517 | 0.11188 | 17.87517 | 0.08309 | 17.87517 | 0.09865 | 17.87517 | 0.05114
17.88002 | 0.08643 | 17.88002 | 0.11265 | 17.88002 | 0.08297 | 17.88002 | 0.09894 | 17.88002 | 0.0509
17.88488 | 0.08559 | 17.88488 | 0.11331 | 17.88488 | 0.08279 | 17.88488 | 0.0993 | 17.88488 | 0.05081
17.88973 | 0.08482 | 17.88973 | 0.11367 | 17.88973 | 0.08279 | 17.88973 | 0.09954 | 17.88973 | 0.05087
17.89458 | 0.08446 | 17.89458 | 0.11384 | 17.89458 | 0.08279 | 17.89458 | 0.09972 | 17.89458 | 0.05102
17.89944 | 0.08434 | 17.89944 | 0.11384 | 17.89944 | 0.08303 | 17.89944 | 0.09966 | 17.89944 | 0.0512
17.90429 | 0.08428 | 17.90429 | 0.11379 | 17.90429 | 0.08321 | 17.90429 | 0.0996 | 17.90429 | 0.05132
17.90914 | 0.08398 | 17.90914 | 0.11379 | 17.90914 | 0.08345 | 17.90914 | 0.09948 | 17.90914 | 0.05129
17.914 | 0.08357 | 17.914 | 0.11396 | 17.914 | 0.08374 | 17.914 | 0.09924 | 17.914 | 0.05117
17.91885 | 0.08309 | 17.91885 | 0.1142 | 17.91885 | 0.08374 | 17.91885 | 0.09918 | 17.91885 | 0.05084
17.9237 | 0.08273 | 17.9237 | 0.1145 | 17.9237 | 0.08363 | 17.9237 | 0.09924 | 17.9237 | 0.05051
17.92856 | 0.08285 | 17.92856 | 0.1148 | 17.92856 | 0.08315 | 17.92856 | 0.09948 | 17.92856 | 0.05019
17.93341 | 0.08327 | 17.93341 | 0.11516 | 17.93341 | 0.08237 | 17.93341 | 0.0996 | 17.93341 | 0.04992
17.93826 | 0.08434 | 17.93826 | 0.11551 | 17.93826 | 0.08148 | 17.93826 | 0.09996 | 17.93826 | 0.04965
17.94312 | 0.08565 | 17.94312 | 0.11575 | 17.94312 | 0.08059 | 17.94312 | 0.10031 | 17.94312 | 0.04938
17.94797 | 0.08708 | 17.94797 | 0.11575 | 17.94797 | 0.08005 | 17.94797 | 0.10073 | 17.94797 | 0.04905
17.95282 | 0.08839 | 17.95282 | 0.11557 | 17.95282 | 0.07981 | 17.95282 | 0.10109 | 17.95282 | 0.0487
17.95768 | 0.08941 | 17.95768 | 0.1151 | 17.95768 | 0.08005 | 17.95768 | 0.10157 | 17.95768 | 0.0484
17.96253 | 0.09012 | 17.96253 | 0.1145 | 17.96253 | 0.08076 | 17.96253 | 0.10192 | 17.96253 | 0.04825
17.96738 | 0.09066 | 17.96738 | 0.11396 | 17.96738 | 0.08178 | 17.96738 | 0.10216 | 17.96738 | 0.04837
17.97224 | 0.09114 | 17.97224 | 0.11379 | 17.97224 | 0.08315 | 17.97224 | 0.10228 | 17.97224 | 0.04882
17.97709 | 0.09161 | 17.97709 | 0.11402 | 17.97709 | 0.08458 | 17.97709 | 0.1024 | 17.97709 | 0.04944
17.98195 | 0.09239 | 17.98195 | 0.11474 | 17.98195 | 0.08595 | 17.98195 | 0.10252 | 17.98195 | 0.05013
17.9868 | 0.09334 | 17.9868 | 0.11557 | 17.9868 | 0.08714 | 17.9868 | 0.10282 | 17.9868 | 0.05072
17.99165 | 0.09435 | 17.99165 | 0.11611 | 17.99165 | 0.0881 | 17.99165 | 0.10318 | 17.99165 | 0.05102
17.99651 | 0.09543 | 17.99651 | 0.11617 | 17.99651 | 0.08893 | 17.99651 | 0.10365 | 17.99651 | 0.05105
18.00136 | 0.09608 | 18.00136 | 0.11551 | 18.00136 | 0.08953 | 18.00136 | 0.10401 | 18.00136 | 0.05087
18.00621 | 0.0965 | 18.00621 | 0.11432 | 18.00621 | 0.09 | 18.00621 | 0.10425 | 18.00621 | 0.05057
18.01107 | 0.09626 | 18.01107 | 0.11307 | 18.01107 | 0.09036 | 18.01107 | 0.10443 | 18.01107 | 0.05028
18.01592 | 0.09549 | 18.01592 | 0.11206 | 18.01592 | 0.09072 | 18.01592 | 0.10449 | 18.01592 | 0.04998
18.02077 | 0.09435 | 18.02077 | 0.11164 | 18.02077 | 0.09108 | 18.02077 | 0.10455 | 18.02077 | 0.0498
18.02563 | 0.09328 | 18.02563 | 0.1117 | 18.02563 | 0.09125 | 18.02563 | 0.10478 | 18.02563 | 0.04968
18.03048 | 0.09233 | 18.03048 | 0.11212 | 18.03048 | 0.09125 | 18.03048 | 0.10508 | 18.03048 | 0.04956
18.03533 | 0.09203 | 18.03533 | 0.11271 | 18.03533 | 0.0909 | 18.03533 | 0.1055 | 18.03533 | 0.0495
18.04019 | 0.09233 | 18.04019 | 0.11337 | 18.04019 | 0.09018 | 18.04019 | 0.10598 | 18.04019 | 0.04956
18.04504 | 0.09328 | 18.04504 | 0.11373 | 18.04504 | 0.08917 | 18.04504 | 0.10628 | 18.04504 | 0.04989
18.04989 | 0.09465 | 18.04989 | 0.11402 | 18.04989 | 0.08798 | 18.04989 | 0.10633 | 18.04989 | 0.05046
18.05475 | 0.09608 | 18.05475 | 0.1145 | 18.05475 | 0.08684 | 18.05475 | 0.10616 | 18.05475 | 0.05123
18.0596 | 0.09733 | 18.0596 | 0.11528 | 18.0596 | 0.08601 | 18.0596 | 0.10568 | 18.0596 | 0.05218
18.06445 | 0.09811 | 18.06445 | 0.11617 | 18.06445 | 0.08577 | 18.06445 | 0.10508 | 18.06445 | 0.05308
18.06931 | 0.09835 | 18.06931 | 0.11712 | 18.06931 | 0.08625 | 18.06931 | 0.10473 | 18.06931 | 0.05373
18.07416 | 0.09799 | 18.07416 | 0.11784 | 18.07416 | 0.08714 | 18.07416 | 0.10467 | 18.07416 | 0.05424
18.07901 | 0.09739 | 18.07901 | 0.11814 | 18.07901 | 0.08839 | 18.07901 | 0.10496 | 18.07901 | 0.05445
18.08387 | 0.0965 | 18.08387 | 0.11784 | 18.08387 | 0.08959 | 18.08387 | 0.10568 | 18.08387 | 0.05457
18.08872 | 0.09573 | 18.08872 | 0.117 | 18.08872 | 0.0903 | 18.08872 | 0.10651 | 18.08872 | 0.05451
18.09357 | 0.09489 | 18.09357 | 0.11593 | 18.09357 | 0.09048 | 18.09357 | 0.10735 | 18.09357 | 0.05439
18.09843 | 0.09429 | 18.09843 | 0.1151 | 18.09843 | 0.09042 | 18.09843 | 0.10759 | 18.09843 | 0.05421
18.10328 | 0.09382 | 18.10328 | 0.11468 | 18.10328 | 0.09006 | 18.10328 | 0.10729 | 18.10328 | 0.05388
18.10813 | 0.09322 | 18.10813 | 0.11456 | 18.10813 | 0.0897 | 18.10813 | 0.10616 | 18.10813 | 0.0535
18.11299 | 0.09274 | 18.11299 | 0.1148 | 18.11299 | 0.08953 | 18.11299 | 0.10455 | 18.11299 | 0.05296
18.11784 | 0.09227 | 18.11784 | 0.1151 | 18.11784 | 0.08953 | 18.11784 | 0.1027 | 18.11784 | 0.05245
18.12269 | 0.09197 | 18.12269 | 0.1151 | 18.12269 | 0.08959 | 18.12269 | 0.10121 | 18.12269 | 0.05209
18.12755 | 0.09191 | 18.12755 | 0.11468 | 18.12755 | 0.08965 | 18.12755 | 0.10026 | 18.12755 | 0.05195
18.1324 | 0.09209 | 18.1324 | 0.11384 | 18.1324 | 0.08965 | 18.1324 | 0.10014 | 18.1324 | 0.05192
18.13725 | 0.09227 | 18.13725 | 0.11289 | 18.13725 | 0.08965 | 18.13725 | 0.10079 | 18.13725 | 0.05201
18.14211 | 0.09245 | 18.14211 | 0.1123 | 18.14211 | 0.08965 | 18.14211 | 0.10198 | 18.14211 | 0.05206
18.14696 | 0.09251 | 18.14696 | 0.11212 | 18.14696 | 0.08965 | 18.14696 | 0.10341 | 18.14696 | 0.05203
18.15182 | 0.09239 | 18.15182 | 0.11253 | 18.15182 | 0.08982 | 18.15182 | 0.10461 | 18.15182 | 0.05192
18.15667 | 0.09221 | 18.15667 | 0.11337 | 18.15667 | 0.09 | 18.15667 | 0.10562 | 18.15667 | 0.05177
18.16152 | 0.09221 | 18.16152 | 0.11426 | 18.16152 | 0.09036 | 18.16152 | 0.10633 | 18.16152 | 0.05171
18.16638 | 0.09215 | 18.16638 | 0.11486 | 18.16638 | 0.09084 | 18.16638 | 0.10687 | 18.16638 | 0.05171
18.17123 | 0.09239 | 18.17123 | 0.11504 | 18.17123 | 0.09149 | 18.17123 | 0.10723 | 18.17123 | 0.05186
18.17608 | 0.09257 | 18.17608 | 0.11498 | 18.17608 | 0.09197 | 18.17608 | 0.10753 | 18.17608 | 0.05215
18.18094 | 0.09263 | 18.18094 | 0.1148 | 18.18094 | 0.09239 | 18.18094 | 0.10777 | 18.18094 | 0.05251
18.18579 | 0.09257 | 18.18579 | 0.1148 | 18.18579 | 0.09257 | 18.18579 | 0.10794 | 18.18579 | 0.05296
18.19064 | 0.09233 | 18.19064 | 0.11528 | 18.19064 | 0.09257 | 18.19064 | 0.108 | 18.19064 | 0.05329
18.1955 | 0.09209 | 18.1955 | 0.11611 | 18.1955 | 0.09233 | 18.1955 | 0.10806 | 18.1955 | 0.05352
18.20035 | 0.09221 | 18.20035 | 0.11712 | 18.20035 | 0.09197 | 18.20035 | 0.10848 | 18.20035 | 0.05364
18.2052 | 0.09251 | 18.2052 | 0.11802 | 18.2052 | 0.09167 | 18.2052 | 0.10902 | 18.2052 | 0.0537
18.21006 | 0.0931 | 18.21006 | 0.11849 | 18.21006 | 0.09149 | 18.21006 | 0.10979 | 18.21006 | 0.05358
18.21491 | 0.09388 | 18.21491 | 0.11837 | 18.21491 | 0.09143 | 18.21491 | 0.11081 | 18.21491 | 0.05335
18.21976 | 0.09453 | 18.21976 | 0.11784 | 18.21976 | 0.09149 | 18.21976 | 0.11176 | 18.21976 | 0.05299
18.22462 | 0.09489 | 18.22462 | 0.11712 | 18.22462 | 0.09161 | 18.22462 | 0.11247 | 18.22462 | 0.0526
18.22947 | 0.09501 | 18.22947 | 0.11629 | 18.22947 | 0.09173 | 18.22947 | 0.11271 | 18.22947 | 0.05215
18.23432 | 0.09477 | 18.23432 | 0.11557 | 18.23432 | 0.09161 | 18.23432 | 0.11247 | 18.23432 | 0.05183
18.23918 | 0.09423 | 18.23918 | 0.1148 | 18.23918 | 0.09149 | 18.23918 | 0.11176 | 18.23918 | 0.05156
18.24403 | 0.09376 | 18.24403 | 0.1142 | 18.24403 | 0.0912 | 18.24403 | 0.11081 | 18.24403 | 0.0515
18.24888 | 0.09334 | 18.24888 | 0.11343 | 18.24888 | 0.09084 | 18.24888 | 0.10967 | 18.24888 | 0.05159
18.25374 | 0.09304 | 18.25374 | 0.11265 | 18.25374 | 0.0903 | 18.25374 | 0.10854 | 18.25374 | 0.05183
18.25859 | 0.09286 | 18.25859 | 0.11212 | 18.25859 | 0.08988 | 18.25859 | 0.10753 | 18.25859 | 0.05215
18.26344 | 0.09274 | 18.26344 | 0.11188 | 18.26344 | 0.08935 | 18.26344 | 0.10675 | 18.26344 | 0.05266
18.2683 | 0.09245 | 18.2683 | 0.11194 | 18.2683 | 0.08893 | 18.2683 | 0.10633 | 18.2683 | 0.05317
18.27315 | 0.09227 | 18.27315 | 0.11218 | 18.27315 | 0.08863 | 18.27315 | 0.10622 | 18.27315 | 0.05373
18.278 | 0.09203 | 18.278 | 0.11277 | 18.278 | 0.08845 | 18.278 | 0.10639 | 18.278 | 0.05433
18.28286 | 0.09191 | 18.28286 | 0.11319 | 18.28286 | 0.08845 | 18.28286 | 0.10675 | 18.28286 | 0.05484
18.28771 | 0.09209 | 18.28771 | 0.11367 | 18.28771 | 0.08839 | 18.28771 | 0.10735 | 18.28771 | 0.05525
18.29256 | 0.09245 | 18.29256 | 0.11379 | 18.29256 | 0.08845 | 18.29256 | 0.10788 | 18.29256 | 0.05546
18.29742 | 0.0931 | 18.29742 | 0.11384 | 18.29742 | 0.08857 | 18.29742 | 0.10836 | 18.29742 | 0.05546
18.30227 | 0.09376 | 18.30227 | 0.1139 | 18.30227 | 0.08881 | 18.30227 | 0.10878 | 18.30227 | 0.05537
18.30712 | 0.09435 | 18.30712 | 0.11396 | 18.30712 | 0.08899 | 18.30712 | 0.10896 | 18.30712 | 0.05507
18.31198 | 0.09483 | 18.31198 | 0.11432 | 18.31198 | 0.08941 | 18.31198 | 0.10902 | 18.31198 | 0.05481
18.31683 | 0.09489 | 18.31683 | 0.11492 | 18.31683 | 0.08988 | 18.31683 | 0.10884 | 18.31683 | 0.0546
18.32169 | 0.09483 | 18.32169 | 0.11599 | 18.32169 | 0.09054 | 18.32169 | 0.10866 | 18.32169 | 0.05445
18.32654 | 0.09459 | 18.32654 | 0.11736 | 18.32654 | 0.0912 | 18.32654 | 0.10824 | 18.32654 | 0.05427
18.33139 | 0.09435 | 18.33139 | 0.11897 | 18.33139 | 0.09209 | 18.33139 | 0.10771 | 18.33139 | 0.05418
18.33625 | 0.09423 | 18.33625 | 0.12058 | 18.33625 | 0.09286 | 18.33625 | 0.10699 | 18.33625 | 0.05409
18.3411 | 0.09429 | 18.3411 | 0.12195 | 18.3411 | 0.0937 | 18.3411 | 0.10622 | 18.3411 | 0.05397
18.34595 | 0.09465 | 18.34595 | 0.12308 | 18.34595 | 0.09441 | 18.34595 | 0.10526 | 18.34595 | 0.05385
18.35081 | 0.09507 | 18.35081 | 0.12368 | 18.35081 | 0.09489 | 18.35081 | 0.10449 | 18.35081 | 0.05367
18.35566 | 0.09578 | 18.35566 | 0.12398 | 18.35566 | 0.09507 | 18.35566 | 0.10401 | 18.35566 | 0.05344
18.36051 | 0.0965 | 18.36051 | 0.12392 | 18.36051 | 0.09495 | 18.36051 | 0.10407 | 18.36051 | 0.05299
18.36537 | 0.09716 | 18.36537 | 0.12368 | 18.36537 | 0.09459 | 18.36537 | 0.10449 | 18.36537 | 0.05236
18.37022 | 0.09781 | 18.37022 | 0.12338 | 18.37022 | 0.09394 | 18.37022 | 0.10544 | 18.37022 | 0.05153
18.37507 | 0.09805 | 18.37507 | 0.1232 | 18.37507 | 0.09328 | 18.37507 | 0.10657 | 18.37507 | 0.05066
18.37993 | 0.09793 | 18.37993 | 0.12296 | 18.37993 | 0.09269 | 18.37993 | 0.10765 | 18.37993 | 0.04989
18.38478 | 0.09733 | 18.38478 | 0.12279 | 18.38478 | 0.09203 | 18.38478 | 0.10854 | 18.38478 | 0.04926
18.38963 | 0.0965 | 18.38963 | 0.12243 | 18.38963 | 0.09155 | 18.38963 | 0.10926 | 18.38963 | 0.04894
18.39449 | 0.09543 | 18.39449 | 0.12213 | 18.39449 | 0.09102 | 18.39449 | 0.10961 | 18.39449 | 0.04897
18.39934 | 0.09441 | 18.39934 | 0.12171 | 18.39934 | 0.0906 | 18.39934 | 0.10979 | 18.39934 | 0.04917
18.40419 | 0.09334 | 18.40419 | 0.12124 | 18.40419 | 0.09018 | 18.40419 | 0.10973 | 18.40419 | 0.04965
18.40905 | 0.09239 | 18.40905 | 0.12094 | 18.40905 | 0.08982 | 18.40905 | 0.10937 | 18.40905 | 0.05019
18.4139 | 0.09161 | 18.4139 | 0.12082 | 18.4139 | 0.08947 | 18.4139 | 0.1089 | 18.4139 | 0.05072
18.41875 | 0.09108 | 18.41875 | 0.12082 | 18.41875 | 0.08905 | 18.41875 | 0.10836 | 18.41875 | 0.05123
18.42361 | 0.0909 | 18.42361 | 0.12094 | 18.42361 | 0.08869 | 18.42361 | 0.10771 | 18.42361 | 0.05162
18.42846 | 0.09096 | 18.42846 | 0.12094 | 18.42846 | 0.08845 | 18.42846 | 0.10699 | 18.42846 | 0.05192
18.43331 | 0.09137 | 18.43331 | 0.12094 | 18.43331 | 0.08833 | 18.43331 | 0.10633 | 18.43331 | 0.05212
18.43817 | 0.09209 | 18.43817 | 0.1207 | 18.43817 | 0.08857 | 18.43817 | 0.10556 | 18.43817 | 0.05224
18.44302 | 0.0928 | 18.44302 | 0.12016 | 18.44302 | 0.08887 | 18.44302 | 0.10484 | 18.44302 | 0.05224
18.44787 | 0.0934 | 18.44787 | 0.11939 | 18.44787 | 0.08929 | 18.44787 | 0.10425 | 18.44787 | 0.05224
18.45273 | 0.09376 | 18.45273 | 0.11879 | 18.45273 | 0.08994 | 18.45273 | 0.10365 | 18.45273 | 0.05221
18.45758 | 0.09388 | 18.45758 | 0.11837 | 18.45758 | 0.09078 | 18.45758 | 0.10329 | 18.45758 | 0.05227
18.46243 | 0.09382 | 18.46243 | 0.11826 | 18.46243 | 0.09143 | 18.46243 | 0.10318 | 18.46243 | 0.05236
18.46729 | 0.09388 | 18.46729 | 0.11849 | 18.46729 | 0.09203 | 18.46729 | 0.10353 | 18.46729 | 0.05248
18.47214 | 0.09388 | 18.47214 | 0.11891 | 18.47214 | 0.09239 | 18.47214 | 0.10413 | 18.47214 | 0.0526
18.47699 | 0.09394 | 18.47699 | 0.11927 | 18.47699 | 0.09257 | 18.47699 | 0.10496 | 18.47699 | 0.05272
18.48185 | 0.09412 | 18.48185 | 0.11939 | 18.48185 | 0.09245 | 18.48185 | 0.10574 | 18.48185 | 0.05269
18.4867 | 0.09418 | 18.4867 | 0.11927 | 18.4867 | 0.09203 | 18.4867 | 0.10628 | 18.4867 | 0.05254
18.49156 | 0.09429 | 18.49156 | 0.11903 | 18.49156 | 0.09143 | 18.49156 | 0.10651 | 18.49156 | 0.05239
18.49641 | 0.09465 | 18.49641 | 0.11873 | 18.49641 | 0.09066 | 18.49641 | 0.10628 | 18.49641 | 0.05218
18.50126 | 0.09501 | 18.50126 | 0.11873 | 18.50126 | 0.09 | 18.50126 | 0.10568 | 18.50126 | 0.05198
18.50612 | 0.09555 | 18.50612 | 0.11891 | 18.50612 | 0.08947 | 18.50612 | 0.1049 | 18.50612 | 0.05174
18.51097 | 0.0962 | 18.51097 | 0.11963 | 18.51097 | 0.08929 | 18.51097 | 0.10419 | 18.51097 | 0.05159
18.51582 | 0.09704 | 18.51582 | 0.1204 | 18.51582 | 0.08953 | 18.51582 | 0.10365 | 18.51582 | 0.0515
18.52068 | 0.09781 | 18.52068 | 0.1213 | 18.52068 | 0.09018 | 18.52068 | 0.10341 | 18.52068 | 0.05141
18.52553 | 0.09829 | 18.52553 | 0.12195 | 18.52553 | 0.09096 | 18.52553 | 0.10324 | 18.52553 | 0.05138
18.53038 | 0.09859 | 18.53038 | 0.12237 | 18.53038 | 0.09173 | 18.53038 | 0.10318 | 18.53038 | 0.05144
18.53524 | 0.09847 | 18.53524 | 0.12255 | 18.53524 | 0.09233 | 18.53524 | 0.103 | 18.53524 | 0.05165
18.54009 | 0.09805 | 18.54009 | 0.12231 | 18.54009 | 0.09251 | 18.54009 | 0.1027 | 18.54009 | 0.05192
18.54494 | 0.09745 | 18.54494 | 0.12171 | 18.54494 | 0.09239 | 18.54494 | 0.10234 | 18.54494 | 0.0523
18.5498 | 0.09704 | 18.5498 | 0.12106 | 18.5498 | 0.09185 | 18.5498 | 0.1018 | 18.5498 | 0.05272
18.55465 | 0.0968 | 18.55465 | 0.12046 | 18.55465 | 0.09125 | 18.55465 | 0.10139 | 18.55465 | 0.05314
18.5595 | 0.0968 | 18.5595 | 0.1201 | 18.5595 | 0.09066 | 18.5595 | 0.10121 | 18.5595 | 0.05341
18.56436 | 0.09704 | 18.56436 | 0.12022 | 18.56436 | 0.09018 | 18.56436 | 0.10115 | 18.56436 | 0.05364
18.56921 | 0.09722 | 18.56921 | 0.1207 | 18.56921 | 0.09018 | 18.56921 | 0.10139 | 18.56921 | 0.0537
18.57406 | 0.09745 | 18.57406 | 0.12147 | 18.57406 | 0.09048 | 18.57406 | 0.10192 | 18.57406 | 0.0537
18.57892 | 0.09775 | 18.57892 | 0.12213 | 18.57892 | 0.0909 | 18.57892 | 0.10276 | 18.57892 | 0.05355
18.58377 | 0.09811 | 18.58377 | 0.12261 | 18.58377 | 0.09131 | 18.58377 | 0.10389 | 18.58377 | 0.05341
18.58862 | 0.09871 | 18.58862 | 0.12273 | 18.58862 | 0.09173 | 18.58862 | 0.10526 | 18.58862 | 0.05326
18.59348 | 0.09936 | 18.59348 | 0.12261 | 18.59348 | 0.09161 | 18.59348 | 0.10663 | 18.59348 | 0.05311
18.59833 | 0.10031 | 18.59833 | 0.12231 | 18.59833 | 0.09125 | 18.59833 | 0.10777 | 18.59833 | 0.05299
18.60318 | 0.10109 | 18.60318 | 0.12195 | 18.60318 | 0.09054 | 18.60318 | 0.10866 | 18.60318 | 0.05281
18.60804 | 0.10151 | 18.60804 | 0.12171 | 18.60804 | 0.08994 | 18.60804 | 0.1089 | 18.60804 | 0.05251
18.61289 | 0.10139 | 18.61289 | 0.12136 | 18.61289 | 0.08953 | 18.61289 | 0.10878 | 18.61289 | 0.05215
18.61774 | 0.10079 | 18.61774 | 0.12088 | 18.61774 | 0.08953 | 18.61774 | 0.10842 | 18.61774 | 0.05165
18.6226 | 0.09978 | 18.6226 | 0.12028 | 18.6226 | 0.08976 | 18.6226 | 0.10812 | 18.6226 | 0.05111
18.62745 | 0.09853 | 18.62745 | 0.11981 | 18.62745 | 0.09018 | 18.62745 | 0.10806 | 18.62745 | 0.05051
18.6323 | 0.09739 | 18.6323 | 0.11981 | 18.6323 | 0.09054 | 18.6323 | 0.10836 | 18.6323 | 0.0501
18.63716 | 0.09626 | 18.63716 | 0.12016 | 18.63716 | 0.09084 | 18.63716 | 0.10884 | 18.63716 | 0.04986
18.64201 | 0.09549 | 18.64201 | 0.121 | 18.64201 | 0.09096 | 18.64201 | 0.10949 | 18.64201 | 0.04989
18.64686 | 0.09489 | 18.64686 | 0.12195 | 18.64686 | 0.09096 | 18.64686 | 0.11003 | 18.64686 | 0.05025
18.65172 | 0.09459 | 18.65172 | 0.12255 | 18.65172 | 0.0909 | 18.65172 | 0.11051 | 18.65172 | 0.0509
18.65657 | 0.09459 | 18.65657 | 0.12249 | 18.65657 | 0.09096 | 18.65657 | 0.11081 | 18.65657 | 0.0518
18.66142 | 0.09489 | 18.66142 | 0.12171 | 18.66142 | 0.09108 | 18.66142 | 0.11116 | 18.66142 | 0.05278
18.66628 | 0.09543 | 18.66628 | 0.12028 | 18.66628 | 0.09149 | 18.66628 | 0.1114 | 18.66628 | 0.05379
18.67113 | 0.09614 | 18.67113 | 0.11867 | 18.67113 | 0.09179 | 18.67113 | 0.11164 | 18.67113 | 0.05472
18.67599 | 0.09668 | 18.67599 | 0.11712 | 18.67599 | 0.09227 | 18.67599 | 0.11176 | 18.67599 | 0.05546
18.68084 | 0.09739 | 18.68084 | 0.11617 | 18.68084 | 0.09233 | 18.68084 | 0.1117 | 18.68084 | 0.05603
18.68569 | 0.09781 | 18.68569 | 0.11557 | 18.68569 | 0.09233 | 18.68569 | 0.1114 | 18.68569 | 0.05642
18.69055 | 0.09817 | 18.69055 | 0.11528 | 18.69055 | 0.09197 | 18.69055 | 0.11081 | 18.69055 | 0.05654
18.6954 | 0.09888 | 18.6954 | 0.1151 | 18.6954 | 0.09125 | 18.6954 | 0.11003 | 18.6954 | 0.05642
18.70025 | 0.0996 | 18.70025 | 0.11486 | 18.70025 | 0.09066 | 18.70025 | 0.1092 | 18.70025 | 0.05618
18.70511 | 0.10061 | 18.70511 | 0.11456 | 18.70511 | 0.09006 | 18.70511 | 0.10848 | 18.70511 | 0.05567
18.70996 | 0.10163 | 18.70996 | 0.11444 | 18.70996 | 0.08976 | 18.70996 | 0.108 | 18.70996 | 0.05499
18.71481 | 0.10264 | 18.71481 | 0.11456 | 18.71481 | 0.09018 | 18.71481 | 0.10794 | 18.71481 | 0.0543
18.71967 | 0.10335 | 18.71967 | 0.11516 | 18.71967 | 0.0909 | 18.71967 | 0.10824 | 18.71967 | 0.05358
18.72452 | 0.10359 | 18.72452 | 0.11629 | 18.72452 | 0.09215 | 18.72452 | 0.10866 | 18.72452 | 0.05299
18.72937 | 0.10335 | 18.72937 | 0.11772 | 18.72937 | 0.09358 | 18.72937 | 0.10914 | 18.72937 | 0.0526
18.73423 | 0.10282 | 18.73423 | 0.11933 | 18.73423 | 0.09519 | 18.73423 | 0.10937 | 18.73423 | 0.05251
18.73908 | 0.10198 | 18.73908 | 0.1207 | 18.73908 | 0.09644 | 18.73908 | 0.10931 | 18.73908 | 0.0526
18.74393 | 0.10121 | 18.74393 | 0.12159 | 18.74393 | 0.09739 | 18.74393 | 0.1089 | 18.74393 | 0.05284
18.74879 | 0.10049 | 18.74879 | 0.12207 | 18.74879 | 0.09793 | 18.74879 | 0.1083 | 18.74879 | 0.05311
18.75364 | 0.09996 | 18.75364 | 0.12201 | 18.75364 | 0.09799 | 18.75364 | 0.10788 | 18.75364 | 0.05338
18.75849 | 0.09978 | 18.75849 | 0.12124 | 18.75849 | 0.09769 | 18.75849 | 0.10747 | 18.75849 | 0.05364
18.76335 | 0.09972 | 18.76335 | 0.12028 | 18.76335 | 0.09722 | 18.76335 | 0.10717 | 18.76335 | 0.05379
18.7682 | 0.10008 | 18.7682 | 0.11909 | 18.7682 | 0.09668 | 18.7682 | 0.10711 | 18.7682 | 0.054
18.77305 | 0.10031 | 18.77305 | 0.11808 | 18.77305 | 0.09626 | 18.77305 | 0.10711 | 18.77305 | 0.05409
18.77791 | 0.10067 | 18.77791 | 0.1173 | 18.77791 | 0.09608 | 18.77791 | 0.10717 | 18.77791 | 0.05418
18.78276 | 0.10091 | 18.78276 | 0.11712 | 18.78276 | 0.09602 | 18.78276 | 0.10753 | 18.78276 | 0.05415
18.78761 | 0.10097 | 18.78761 | 0.11754 | 18.78761 | 0.09602 | 18.78761 | 0.10788 | 18.78761 | 0.05412
18.79247 | 0.10097 | 18.79247 | 0.11843 | 18.79247 | 0.09608 | 18.79247 | 0.10842 | 18.79247 | 0.05409
18.79732 | 0.10085 | 18.79732 | 0.11957 | 18.79732 | 0.09602 | 18.79732 | 0.1089 | 18.79732 | 0.05394
18.80217 | 0.10067 | 18.80217 | 0.12076 | 18.80217 | 0.09578 | 18.80217 | 0.1092 | 18.80217 | 0.0537
18.80703 | 0.10049 | 18.80703 | 0.12177 | 18.80703 | 0.09567 | 18.80703 | 0.1092 | 18.80703 | 0.05341
18.81188 | 0.10026 | 18.81188 | 0.12255 | 18.81188 | 0.09567 | 18.81188 | 0.10931 | 18.81188 | 0.05299
18.81673 | 0.10008 | 18.81673 | 0.1229 | 18.81673 | 0.09602 | 18.81673 | 0.10937 | 18.81673 | 0.05248
18.82159 | 0.09978 | 18.82159 | 0.12296 | 18.82159 | 0.09674 | 18.82159 | 0.10967 | 18.82159 | 0.05198
18.82644 | 0.09936 | 18.82644 | 0.12273 | 18.82644 | 0.09763 | 18.82644 | 0.11051 | 18.82644 | 0.05156
18.83129 | 0.09894 | 18.83129 | 0.12237 | 18.83129 | 0.09871 | 18.83129 | 0.11158 | 18.83129 | 0.05126
18.83615 | 0.09841 | 18.83615 | 0.12165 | 18.83615 | 0.09948 | 18.83615 | 0.11283 | 18.83615 | 0.0512
18.841 | 0.09787 | 18.841 | 0.12082 | 18.841 | 0.10002 | 18.841 | 0.1139 | 18.841 | 0.05126
18.84586 | 0.09769 | 18.84586 | 0.11981 | 18.84586 | 0.1002 | 18.84586 | 0.11474 | 18.84586 | 0.05144
18.85071 | 0.09775 | 18.85071 | 0.11879 | 18.85071 | 0.10014 | 18.85071 | 0.1151 | 18.85071 | 0.05171
18.85556 | 0.09835 | 18.85556 | 0.11802 | 18.85556 | 0.09978 | 18.85556 | 0.1151 | 18.85556 | 0.05198
18.86042 | 0.09924 | 18.86042 | 0.11742 | 18.86042 | 0.09912 | 18.86042 | 0.1148 | 18.86042 | 0.0523
18.86527 | 0.10049 | 18.86527 | 0.117 | 18.86527 | 0.09829 | 18.86527 | 0.11432 | 18.86527 | 0.05272
18.87012 | 0.1018 | 18.87012 | 0.11688 | 18.87012 | 0.09722 | 18.87012 | 0.11384 | 18.87012 | 0.05332
18.87498 | 0.10288 | 18.87498 | 0.11677 | 18.87498 | 0.09608 | 18.87498 | 0.11343 | 18.87498 | 0.05397
18.87983 | 0.10383 | 18.87983 | 0.11683 | 18.87983 | 0.09507 | 18.87983 | 0.11313 | 18.87983 | 0.05469
18.88468 | 0.10449 | 18.88468 | 0.117 | 18.88468 | 0.09441 | 18.88468 | 0.11289 | 18.88468 | 0.05531
18.88954 | 0.10496 | 18.88954 | 0.1176 | 18.88954 | 0.09418 | 18.88954 | 0.11265 | 18.88954 | 0.05582
18.89439 | 0.1055 | 18.89439 | 0.11855 | 18.89439 | 0.09441 | 18.89439 | 0.11253 | 18.89439 | 0.05615
18.89924 | 0.10604 | 18.89924 | 0.11963 | 18.89924 | 0.09483 | 18.89924 | 0.11253 | 18.89924 | 0.05624
18.9041 | 0.10645 | 18.9041 | 0.1207 | 18.9041 | 0.09531 | 18.9041 | 0.11277 | 18.9041 | 0.05609
18.90895 | 0.10675 | 18.90895 | 0.12147 | 18.90895 | 0.09573 | 18.90895 | 0.11331 | 18.90895 | 0.05582
18.9138 | 0.10669 | 18.9138 | 0.12177 | 18.9138 | 0.0959 | 18.9138 | 0.11408 | 18.9138 | 0.05543
18.91866 | 0.1061 | 18.91866 | 0.12165 | 18.91866 | 0.0959 | 18.91866 | 0.11504 | 18.91866 | 0.05496
18.92351 | 0.10502 | 18.92351 | 0.121 | 18.92351 | 0.09573 | 18.92351 | 0.11569 | 18.92351 | 0.05445
18.92836 | 0.10377 | 18.92836 | 0.12028 | 18.92836 | 0.09567 | 18.92836 | 0.11605 | 18.92836 | 0.05397
18.93322 | 0.10252 | 18.93322 | 0.11957 | 18.93322 | 0.09578 | 18.93322 | 0.11587 | 18.93322 | 0.05355
18.93807 | 0.10186 | 18.93807 | 0.11909 | 18.93807 | 0.09584 | 18.93807 | 0.11528 | 18.93807 | 0.05329
18.94292 | 0.1018 | 18.94292 | 0.11885 | 18.94292 | 0.09602 | 18.94292 | 0.11432 | 18.94292 | 0.05317
18.94778 | 0.10228 | 18.94778 | 0.11891 | 18.94778 | 0.09632 | 18.94778 | 0.11319 | 18.94778 | 0.05326
18.95263 | 0.10306 | 18.95263 | 0.11915 | 18.95263 | 0.09662 | 18.95263 | 0.11218 | 18.95263 | 0.05347
18.95748 | 0.10383 | 18.95748 | 0.11951 | 18.95748 | 0.09686 | 18.95748 | 0.11152 | 18.95748 | 0.05367
18.96234 | 0.10443 | 18.96234 | 0.12004 | 18.96234 | 0.09692 | 18.96234 | 0.11116 | 18.96234 | 0.05394
18.96719 | 0.10467 | 18.96719 | 0.12064 | 18.96719 | 0.09668 | 18.96719 | 0.1111 | 18.96719 | 0.05421
18.97204 | 0.10473 | 18.97204 | 0.12124 | 18.97204 | 0.09596 | 18.97204 | 0.11122 | 18.97204 | 0.05454
18.9769 | 0.1049 | 18.9769 | 0.12201 | 18.9769 | 0.09495 | 18.9769 | 0.1114 | 18.9769 | 0.0549
18.98175 | 0.10526 | 18.98175 | 0.12279 | 18.98175 | 0.09388 | 18.98175 | 0.11164 | 18.98175 | 0.05531
18.9866 | 0.1058 | 18.9866 | 0.12368 | 18.9866 | 0.09263 | 18.9866 | 0.11164 | 18.9866 | 0.05567
18.99146 | 0.10622 | 18.99146 | 0.12457 | 18.99146 | 0.09179 | 18.99146 | 0.11134 | 18.99146 | 0.05591
18.99631 | 0.10645 | 18.99631 | 0.12535 | 18.99631 | 0.09155 | 18.99631 | 0.11086 | 18.99631 | 0.05603
19.00116 | 0.10622 | 19.00116 | 0.12589 | 19.00116 | 0.09179 | 19.00116 | 0.11045 | 19.00116 | 0.056
19.00602 | 0.10544 | 19.00602 | 0.12624 | 19.00602 | 0.09221 | 19.00602 | 0.11003 | 19.00602 | 0.05579
19.01087 | 0.10425 | 19.01087 | 0.1263 | 19.01087 | 0.0928 | 19.01087 | 0.10997 | 19.01087 | 0.05546
19.01573 | 0.10312 | 19.01573 | 0.12624 | 19.01573 | 0.0931 | 19.01573 | 0.11015 | 19.01573 | 0.05507
19.02058 | 0.10234 | 19.02058 | 0.12606 | 19.02058 | 0.09298 | 19.02058 | 0.11063 | 19.02058 | 0.0546
19.02543 | 0.10198 | 19.02543 | 0.12606 | 19.02543 | 0.0928 | 19.02543 | 0.11122 | 19.02543 | 0.05409
19.03029 | 0.10222 | 19.03029 | 0.12624 | 19.03029 | 0.09263 | 19.03029 | 0.11176 | 19.03029 | 0.0535
19.03514 | 0.1027 | 19.03514 | 0.1266 | 19.03514 | 0.09269 | 19.03514 | 0.11218 | 19.03514 | 0.05287
19.03999 | 0.10329 | 19.03999 | 0.1269 | 19.03999 | 0.09334 | 19.03999 | 0.11265 | 19.03999 | 0.05233
19.04485 | 0.10395 | 19.04485 | 0.12726 | 19.04485 | 0.09447 | 19.04485 | 0.11319 | 19.04485 | 0.05206
19.0497 | 0.10431 | 19.0497 | 0.12732 | 19.0497 | 0.0959 | 19.0497 | 0.11396 | 19.0497 | 0.05212
19.05455 | 0.10461 | 19.05455 | 0.12714 | 19.05455 | 0.09745 | 19.05455 | 0.11474 | 19.05455 | 0.05257
19.05941 | 0.10473 | 19.05941 | 0.12666 | 19.05941 | 0.09871 | 19.05941 | 0.11563 | 19.05941 | 0.05332
19.06426 | 0.10467 | 19.06426 | 0.12612 | 19.06426 | 0.09948 | 19.06426 | 0.11635 | 19.06426 | 0.05427
19.06911 | 0.10455 | 19.06911 | 0.12565 | 19.06911 | 0.09972 | 19.06911 | 0.11677 | 19.06911 | 0.05519
19.07397 | 0.10431 | 19.07397 | 0.12541 | 19.07397 | 0.09912 | 19.07397 | 0.11671 | 19.07397 | 0.05594
19.07882 | 0.10389 | 19.07882 | 0.12553 | 19.07882 | 0.09811 | 19.07882 | 0.11653 | 19.07882 | 0.05636
19.08367 | 0.10353 | 19.08367 | 0.12589 | 19.08367 | 0.09668 | 19.08367 | 0.11605 | 19.08367 | 0.05654
19.08853 | 0.10312 | 19.08853 | 0.1263 | 19.08853 | 0.09495 | 19.08853 | 0.11557 | 19.08853 | 0.05636
19.09338 | 0.103 | 19.09338 | 0.12672 | 19.09338 | 0.09334 | 19.09338 | 0.11522 | 19.09338 | 0.05588
19.09823 | 0.10306 | 19.09823 | 0.12708 | 19.09823 | 0.09197 | 19.09823 | 0.11492 | 19.09823 | 0.05522
19.10309 | 0.10347 | 19.10309 | 0.12726 | 19.10309 | 0.09084 | 19.10309 | 0.11468 | 19.10309 | 0.05463
19.10794 | 0.10383 | 19.10794 | 0.12749 | 19.10794 | 0.09 | 19.10794 | 0.11456 | 19.10794 | 0.05406
19.11279 | 0.10431 | 19.11279 | 0.12779 | 19.11279 | 0.08953 | 19.11279 | 0.11444 | 19.11279 | 0.05373
19.11765 | 0.10461 | 19.11765 | 0.12827 | 19.11765 | 0.08935 | 19.11765 | 0.11444 | 19.11765 | 0.05361
19.1225 | 0.10478 | 19.1225 | 0.12869 | 19.1225 | 0.08929 | 19.1225 | 0.11462 | 19.1225 | 0.05364
19.12735 | 0.10496 | 19.12735 | 0.12892 | 19.12735 | 0.08953 | 19.12735 | 0.11504 | 19.12735 | 0.05376
19.13221 | 0.10502 | 19.13221 | 0.12904 | 19.13221 | 0.09 | 19.13221 | 0.11545 | 19.13221 | 0.05385
19.13706 | 0.1052 | 19.13706 | 0.12892 | 19.13706 | 0.09096 | 19.13706 | 0.11581 | 19.13706 | 0.05373
19.14191 | 0.10532 | 19.14191 | 0.12863 | 19.14191 | 0.09209 | 19.14191 | 0.11605 | 19.14191 | 0.05344
19.14677 | 0.10538 | 19.14677 | 0.12839 | 19.14677 | 0.0934 | 19.14677 | 0.11611 | 19.14677 | 0.05311
19.15162 | 0.1052 | 19.15162 | 0.12821 | 19.15162 | 0.09465 | 19.15162 | 0.11581 | 19.15162 | 0.05275
19.15647 | 0.10484 | 19.15647 | 0.12821 | 19.15647 | 0.09555 | 19.15647 | 0.11545 | 19.15647 | 0.05263
19.16133 | 0.10443 | 19.16133 | 0.12821 | 19.16133 | 0.09608 | 19.16133 | 0.11498 | 19.16133 | 0.05269
19.16618 | 0.10383 | 19.16618 | 0.12827 | 19.16618 | 0.09608 | 19.16618 | 0.11468 | 19.16618 | 0.05311
19.17103 | 0.10353 | 19.17103 | 0.12815 | 19.17103 | 0.0959 | 19.17103 | 0.11444 | 19.17103 | 0.05367
19.17589 | 0.10347 | 19.17589 | 0.12791 | 19.17589 | 0.09549 | 19.17589 | 0.11432 | 19.17589 | 0.05445
19.18074 | 0.10389 | 19.18074 | 0.12755 | 19.18074 | 0.09525 | 19.18074 | 0.11426 | 19.18074 | 0.05513
19.1856 | 0.10467 | 19.1856 | 0.12738 | 19.1856 | 0.09537 | 19.1856 | 0.11426 | 19.1856 | 0.05582
19.19045 | 0.10574 | 19.19045 | 0.12726 | 19.19045 | 0.09573 | 19.19045 | 0.1142 | 19.19045 | 0.05633
19.1953 | 0.10675 | 19.1953 | 0.12726 | 19.1953 | 0.09608 | 19.1953 | 0.11432 | 19.1953 | 0.05668
19.20016 | 0.10753 | 19.20016 | 0.12732 | 19.20016 | 0.0965 | 19.20016 | 0.11462 | 19.20016 | 0.05698
19.20501 | 0.10806 | 19.20501 | 0.12732 | 19.20501 | 0.09662 | 19.20501 | 0.11498 | 19.20501 | 0.05716
19.20986 | 0.1083 | 19.20986 | 0.12743 | 19.20986 | 0.09626 | 19.20986 | 0.11545 | 19.20986 | 0.05731
19.21472 | 0.10836 | 19.21472 | 0.1272 | 19.21472 | 0.09561 | 19.21472 | 0.11599 | 19.21472 | 0.05737
19.21957 | 0.10824 | 19.21957 | 0.12708 | 19.21957 | 0.09471 | 19.21957 | 0.11635 | 19.21957 | 0.05731
19.22442 | 0.10794 | 19.22442 | 0.12696 | 19.22442 | 0.09382 | 19.22442 | 0.11683 | 19.22442 | 0.05701
19.22928 | 0.10747 | 19.22928 | 0.12702 | 19.22928 | 0.09304 | 19.22928 | 0.11724 | 19.22928 | 0.05648
19.23413 | 0.10687 | 19.23413 | 0.12749 | 19.23413 | 0.09263 | 19.23413 | 0.11766 | 19.23413 | 0.05582
19.23898 | 0.10622 | 19.23898 | 0.12851 | 19.23898 | 0.09239 | 19.23898 | 0.11802 | 19.23898 | 0.05507
19.24384 | 0.10562 | 19.24384 | 0.12964 | 19.24384 | 0.09251 | 19.24384 | 0.1182 | 19.24384 | 0.05448
19.24869 | 0.10514 | 19.24869 | 0.13089 | 19.24869 | 0.09298 | 19.24869 | 0.11784 | 19.24869 | 0.05409
19.25354 | 0.10478 | 19.25354 | 0.13196 | 19.25354 | 0.09364 | 19.25354 | 0.11712 | 19.25354 | 0.05397
19.2584 | 0.10478 | 19.2584 | 0.13244 | 19.2584 | 0.09441 | 19.2584 | 0.11617 | 19.2584 | 0.05415
19.26325 | 0.10484 | 19.26325 | 0.13226 | 19.26325 | 0.09519 | 19.26325 | 0.11516 | 19.26325 | 0.05451
19.2681 | 0.10484 | 19.2681 | 0.13149 | 19.2681 | 0.09608 | 19.2681 | 0.11438 | 19.2681 | 0.05496
19.27296 | 0.10478 | 19.27296 | 0.13053 | 19.27296 | 0.09704 | 19.27296 | 0.11402 | 19.27296 | 0.05537
19.27781 | 0.10443 | 19.27781 | 0.12946 | 19.27781 | 0.09793 | 19.27781 | 0.11402 | 19.27781 | 0.05564
19.28266 | 0.10395 | 19.28266 | 0.12857 | 19.28266 | 0.09876 | 19.28266 | 0.11438 | 19.28266 | 0.05582
19.28752 | 0.10341 | 19.28752 | 0.12827 | 19.28752 | 0.09936 | 19.28752 | 0.11462 | 19.28752 | 0.05585
19.29237 | 0.103 | 19.29237 | 0.12833 | 19.29237 | 0.09978 | 19.29237 | 0.11498 | 19.29237 | 0.0557
19.29722 | 0.103 | 19.29722 | 0.12851 | 19.29722 | 0.10014 | 19.29722 | 0.11528 | 19.29722 | 0.05546
19.30208 | 0.10347 | 19.30208 | 0.12857 | 19.30208 | 0.10014 | 19.30208 | 0.11575 | 19.30208 | 0.05519
19.30693 | 0.10443 | 19.30693 | 0.12839 | 19.30693 | 0.09996 | 19.30693 | 0.11641 | 19.30693 | 0.05493
19.31178 | 0.10586 | 19.31178 | 0.12779 | 19.31178 | 0.09954 | 19.31178 | 0.1173 | 19.31178 | 0.05475
19.31664 | 0.10735 | 19.31664 | 0.12714 | 19.31664 | 0.09859 | 19.31664 | 0.11832 | 19.31664 | 0.05457
19.32149 | 0.1086 | 19.32149 | 0.1263 | 19.32149 | 0.09733 | 19.32149 | 0.11933 | 19.32149 | 0.05457
19.32634 | 0.10937 | 19.32634 | 0.12565 | 19.32634 | 0.09567 | 19.32634 | 0.12028 | 19.32634 | 0.05454
19.3312 | 0.10949 | 19.3312 | 0.12547 | 19.3312 | 0.09388 | 19.3312 | 0.12088 | 19.3312 | 0.05457
19.33605 | 0.1092 | 19.33605 | 0.12559 | 19.33605 | 0.09233 | 19.33605 | 0.12106 | 19.33605 | 0.05472
19.3409 | 0.1086 | 19.3409 | 0.12618 | 19.3409 | 0.09108 | 19.3409 | 0.1207 | 19.3409 | 0.05507
19.34576 | 0.10806 | 19.34576 | 0.12678 | 19.34576 | 0.09036 | 19.34576 | 0.12016 | 19.34576 | 0.05561
19.35061 | 0.10788 | 19.35061 | 0.12743 | 19.35061 | 0.09042 | 19.35061 | 0.11957 | 19.35061 | 0.05621
19.35546 | 0.10824 | 19.35546 | 0.12761 | 19.35546 | 0.09102 | 19.35546 | 0.11903 | 19.35546 | 0.05683
19.36032 | 0.10902 | 19.36032 | 0.12767 | 19.36032 | 0.09215 | 19.36032 | 0.11897 | 19.36032 | 0.05731
19.36517 | 0.10985 | 19.36517 | 0.12726 | 19.36517 | 0.09346 | 19.36517 | 0.11951 | 19.36517 | 0.05752
19.37003 | 0.11063 | 19.37003 | 0.12678 | 19.37003 | 0.09471 | 19.37003 | 0.12052 | 19.37003 | 0.05734
19.37488 | 0.1111 | 19.37488 | 0.12624 | 19.37488 | 0.0959 | 19.37488 | 0.12159 | 19.37488 | 0.0568
19.37973 | 0.11098 | 19.37973 | 0.12583 | 19.37973 | 0.09698 | 19.37973 | 0.12267 | 19.37973 | 0.05609
19.38459 | 0.11021 | 19.38459 | 0.12559 | 19.38459 | 0.09787 | 19.38459 | 0.1232 | 19.38459 | 0.05543
19.38944 | 0.10908 | 19.38944 | 0.12571 | 19.38944 | 0.09853 | 19.38944 | 0.12332 | 19.38944 | 0.05499
19.39429 | 0.10765 | 19.39429 | 0.12589 | 19.39429 | 0.09918 | 19.39429 | 0.12308 | 19.39429 | 0.05496
19.39915 | 0.10633 | 19.39915 | 0.12624 | 19.39915 | 0.09948 | 19.39915 | 0.12255 | 19.39915 | 0.05528
19.404 | 0.10532 | 19.404 | 0.12672 | 19.404 | 0.09954 | 19.404 | 0.12195 | 19.404 | 0.05585
19.40885 | 0.10473 | 19.40885 | 0.12732 | 19.40885 | 0.09918 | 19.40885 | 0.12124 | 19.40885 | 0.05656
19.41371 | 0.1049 | 19.41371 | 0.12803 | 19.41371 | 0.09853 | 19.41371 | 0.12034 | 19.41371 | 0.05716
19.41856 | 0.10556 | 19.41856 | 0.12863 | 19.41856 | 0.09757 | 19.41856 | 0.11921 | 19.41856 | 0.05761
19.42341 | 0.10645 | 19.42341 | 0.1291 | 19.42341 | 0.0965 | 19.42341 | 0.1182 | 19.42341 | 0.05782
19.42827 | 0.10735 | 19.42827 | 0.1294 | 19.42827 | 0.09543 | 19.42827 | 0.1173 | 19.42827 | 0.05779
19.43312 | 0.10812 | 19.43312 | 0.1294 | 19.43312 | 0.09477 | 19.43312 | 0.11677 | 19.43312 | 0.05773
19.43797 | 0.10854 | 19.43797 | 0.12922 | 19.43797 | 0.09483 | 19.43797 | 0.11659 | 19.43797 | 0.05767
19.44283 | 0.10872 | 19.44283 | 0.12875 | 19.44283 | 0.09531 | 19.44283 | 0.11671 | 19.44283 | 0.05761
19.44768 | 0.10866 | 19.44768 | 0.12839 | 19.44768 | 0.09626 | 19.44768 | 0.117 | 19.44768 | 0.05767
19.45253 | 0.10842 | 19.45253 | 0.12809 | 19.45253 | 0.09733 | 19.45253 | 0.117 | 19.45253 | 0.05773
19.45739 | 0.10812 | 19.45739 | 0.12803 | 19.45739 | 0.09829 | 19.45739 | 0.11677 | 19.45739 | 0.05782
19.46224 | 0.10771 | 19.46224 | 0.12827 | 19.46224 | 0.09871 | 19.46224 | 0.11617 | 19.46224 | 0.05797
19.46709 | 0.10747 | 19.46709 | 0.12869 | 19.46709 | 0.09841 | 19.46709 | 0.11569 | 19.46709 | 0.05814
19.47195 | 0.10729 | 19.47195 | 0.12934 | 19.47195 | 0.09775 | 19.47195 | 0.11533 | 19.47195 | 0.05835
19.4768 | 0.10723 | 19.4768 | 0.12988 | 19.4768 | 0.09686 | 19.4768 | 0.11528 | 19.4768 | 0.05859
19.48165 | 0.10753 | 19.48165 | 0.13036 | 19.48165 | 0.09614 | 19.48165 | 0.11551 | 19.48165 | 0.05892
19.48651 | 0.10777 | 19.48651 | 0.13053 | 19.48651 | 0.09578 | 19.48651 | 0.11599 | 19.48651 | 0.05916
19.49136 | 0.10812 | 19.49136 | 0.13041 | 19.49136 | 0.0959 | 19.49136 | 0.11665 | 19.49136 | 0.0594
19.49621 | 0.1083 | 19.49621 | 0.13 | 19.49621 | 0.09632 | 19.49621 | 0.11736 | 19.49621 | 0.05952
19.50107 | 0.10836 | 19.50107 | 0.1294 | 19.50107 | 0.0968 | 19.50107 | 0.11826 | 19.50107 | 0.05946
19.50592 | 0.1083 | 19.50592 | 0.12869 | 19.50592 | 0.09716 | 19.50592 | 0.11933 | 19.50592 | 0.05919
19.51077 | 0.10806 | 19.51077 | 0.12809 | 19.51077 | 0.09722 | 19.51077 | 0.12064 | 19.51077 | 0.05886
19.51563 | 0.10777 | 19.51563 | 0.12779 | 19.51563 | 0.09692 | 19.51563 | 0.12207 | 19.51563 | 0.05835
19.52048 | 0.10735 | 19.52048 | 0.12779 | 19.52048 | 0.0962 | 19.52048 | 0.12332 | 19.52048 | 0.05782
19.52533 | 0.10705 | 19.52533 | 0.12791 | 19.52533 | 0.09549 | 19.52533 | 0.12445 | 19.52533 | 0.05725
19.53019 | 0.10675 | 19.53019 | 0.12809 | 19.53019 | 0.09477 | 19.53019 | 0.12535 | 19.53019 | 0.05677
19.53504 | 0.10645 | 19.53504 | 0.12839 | 19.53504 | 0.09412 | 19.53504 | 0.12589 | 19.53504 | 0.05639
19.5399 | 0.10616 | 19.5399 | 0.12851 | 19.5399 | 0.09382 | 19.5399 | 0.12642 | 19.5399 | 0.05621
19.54475 | 0.10616 | 19.54475 | 0.12851 | 19.54475 | 0.09394 | 19.54475 | 0.1266 | 19.54475 | 0.05612
19.5496 | 0.10622 | 19.5496 | 0.12845 | 19.5496 | 0.09441 | 19.5496 | 0.12672 | 19.5496 | 0.05615
19.55446 | 0.10645 | 19.55446 | 0.12845 | 19.55446 | 0.09531 | 19.55446 | 0.12642 | 19.55446 | 0.05612
19.55931 | 0.10693 | 19.55931 | 0.12869 | 19.55931 | 0.0962 | 19.55931 | 0.12594 | 19.55931 | 0.05609
19.56416 | 0.10777 | 19.56416 | 0.1291 | 19.56416 | 0.09727 | 19.56416 | 0.12517 | 19.56416 | 0.056
19.56902 | 0.10872 | 19.56902 | 0.12952 | 19.56902 | 0.09811 | 19.56902 | 0.12416 | 19.56902 | 0.05585
19.57387 | 0.10943 | 19.57387 | 0.13018 | 19.57387 | 0.09876 | 19.57387 | 0.1232 | 19.57387 | 0.05579
19.57872 | 0.11021 | 19.57872 | 0.13095 | 19.57872 | 0.099 | 19.57872 | 0.12255 | 19.57872 | 0.05582
19.58358 | 0.11051 | 19.58358 | 0.13155 | 19.58358 | 0.09882 | 19.58358 | 0.12231 | 19.58358 | 0.05597
19.58843 | 0.11045 | 19.58843 | 0.13208 | 19.58843 | 0.09859 | 19.58843 | 0.12249 | 19.58843 | 0.05621
19.59328 | 0.11015 | 19.59328 | 0.1328 | 19.59328 | 0.09829 | 19.59328 | 0.12302 | 19.59328 | 0.05645
19.59814 | 0.10997 | 19.59814 | 0.13369 | 19.59814 | 0.09793 | 19.59814 | 0.12368 | 19.59814 | 0.05665
19.60299 | 0.11039 | 19.60299 | 0.13453 | 19.60299 | 0.09769 | 19.60299 | 0.12445 | 19.60299 | 0.05677
19.60784 | 0.11134 | 19.60784 | 0.13542 | 19.60784 | 0.09745 | 19.60784 | 0.12517 | 19.60784 | 0.05674
19.6127 | 0.11271 | 19.6127 | 0.13638 | 19.6127 | 0.09716 | 19.6127 | 0.12589 | 19.6127 | 0.05668
19.61755 | 0.11414 | 19.61755 | 0.13703 | 19.61755 | 0.09662 | 19.61755 | 0.12672 | 19.61755 | 0.05662
19.6224 | 0.1151 | 19.6224 | 0.13751 | 19.6224 | 0.0959 | 19.6224 | 0.12761 | 19.6224 | 0.05665
19.62726 | 0.11539 | 19.62726 | 0.13745 | 19.62726 | 0.09495 | 19.62726 | 0.12839 | 19.62726 | 0.05677
19.63211 | 0.11516 | 19.63211 | 0.13691 | 19.63211 | 0.09406 | 19.63211 | 0.12904 | 19.63211 | 0.05692
19.63696 | 0.1145 | 19.63696 | 0.13572 | 19.63696 | 0.09322 | 19.63696 | 0.12916 | 19.63696 | 0.05707
19.64182 | 0.11367 | 19.64182 | 0.13441 | 19.64182 | 0.09263 | 19.64182 | 0.12887 | 19.64182 | 0.05731
19.64667 | 0.11289 | 19.64667 | 0.13292 | 19.64667 | 0.09233 | 19.64667 | 0.12791 | 19.64667 | 0.05758
19.65152 | 0.11224 | 19.65152 | 0.13185 | 19.65152 | 0.09245 | 19.65152 | 0.12684 | 19.65152 | 0.05788