## Table S a
Table S6. Representative bulk rock composition of Banded Iron Formation from the WGB, and from the rest of the Youanmi Terrane (Yilgarn Craton)
Element oxides in wt%; elements in ppm
GSWA SAMPLE # | Region | LAT | LONG | Al2O3 | As | Ba | CaO | Ce | Cr | Cs | Cu | Dy | Er | Eu | Fe2O3T | Ga | Gd | Hf | Ho | K2O | La | LOI | Lu | MgO | MnO | Mo | Na2O | Nb | Nd | Ni | P2O5 | Pb | Pr | Rb | Sc | SiO2 | Sm | Sn | SO3 | Sr | Ta | Tb | Th | TiO2 | Ti | U | V | Y | Yb | Zn | Zr
143227 | Youanmi Terrane | -29.7061 | 119.38462 | 0.05 | 0.40000001 | 6 | 0.01 | 1.70000005 | 20 | -0.01 | 4 | 0.31999999 | 0.28999999 | 0.15000001 | 49.38999939 | 0.60000002 | 0.31 | 0.01 | 0.09 | 0.005 | 0.83999997 | 1.91999996 | 0.04 | 0.13 | -0.01 | 0.40000001 | 0.01 | 0.07 | 0.86000001 | 2 | 0.051 | 3 | 0.20999999 | -0.05 | 0.89999998 | 48.43000031 | 0.2 | 0.40000001 | 0.12 | 0.69999999 | 0.04 | 0.05 | -0.01 | -0.01 | 11 | 0.02 | 1.79999995 | 2.3599999 | 0.30000001 | -5 | 1
143344 | Youanmi Terrane | -29.72242 | 119.22481 | 0.50999999 | 9.60000038 | 19.5 | 0.11 | 3.8599999 | 18 | -0.01 | 10 | 0.63999999 | 0.38 | 0.33000001 | 54.38999939 | 1.39999998 | 0.56 | 0.06 | 0.14 | 0.007 | 1.61000001 | 1.05999994 | 0.06 | 0.1 | -0.01 | 0.40000001 | 0.02 | 0.11 | 2.3900001 | 4 | 0.031 | 24 | 0.51999998 | 0.1 | 1.5 | 43.68000031 | 0.69 | 0.80000001 | 0.22 | 4.19999981 | 0.03 | 0.09 | 0.80000001 | -0.01 | 19 | 0.11 | 5.30000019 | 3.74000001 | 0.60000002 | 75 | 2.5
149536 | Youanmi Terrane | -29.95944 | 119.39272 | 0.04 | 3.5999999 | 4.5 | -0.01 | 1.86000001 | 25 | 0.01 | -2 | 0.51999998 | 0.38 | 0.20999999 | 41.68000031 | 0.2 | 0.47 | 0.03 | 0.14 | 0.004 | 0.86000001 | 1.02999997 | 0.07 | 0.09 | -0.01 | 0.40000001 | -0.01 | 0.05 | 1.13 | -2 | 0.09 | 1 | 0.28 | -0.05 | 0.5 | 56.97000122 | 0.33000001 | 0.40000001 | 0.1 | 0.89999998 | 0.01 | 0.1 | 0.12 | -0.01 | 2 | 0.04 | 1 | 4.71999979 | 0.44999999 | 15 | 0.5
149560 | Youanmi Terrane | -29.88442 | 119.40128 | 0.25999999 | 0.80000001 | 3.5 | 0.01 | 0.63999999 | 40 | 0.01 | 6 | 0.13 | 0.12 | 0.04 | 34.45000076 | 0.69999999 | 0.1 | 0.05 | 0.04 | 0.005 | 0.37 | 0.92000002 | 0.02 | 0.07 | 0.02 | 0.60000002 | 0.01 | 0.14 | 0.28999999 | 10 | 0.035 | 1 | 0.1 | -0.05 | 1.70000005 | 64.08999634 | 0.08 | 0.40000001 | 0.11 | 1.29999995 | 0.02 | 0.02 | 0.31 | 0.01 | 45 | 0.12 | 3.79999995 | 1.12 | 0.14 | 5 | 1.5
149567 | Youanmi Terrane | -29.83534 | 119.37113 | 0.04 | 0.80000001 | 3.5 | 0.03 | 4.19999981 | 81 | -0.01 | 2 | 0.41 | 0.36000001 | 0.25999999 | 29.46999931 | 0.30000001 | 0.46000001 | -0.01 | 0.11 | 0.004 | 2.70000005 | 0.56999999 | 0.05 | 0.1 | 0.02 | 0.60000002 | 0.01 | 0.1 | 1.85000002 | 10 | 0.061 | -1 | 0.49000001 | -0.05 | 0.5 | 69.62999725 | 0.31 | 0.60000002 | 0.08 | 0.89999998 | 0.02 | 0.07 | -0.01 | -0.01 | 11 | 0.19 | 2.70000005 | 3.9000001 | 0.36000001 | -5 | 1
149570 | Youanmi Terrane | -29.89792 | 119.35294 | 0.05 | 0.60000002 | 40.5 | 0.41 | 6.44000006 | 10 | 0.08 | 40 | 0.87 | 0.74000001 | 0.31 | 53.09000015 | 0.30000001 | 0.86000001 | 0.03 | 0.2 | 0.007 | 5.11000013 | -0.01 | 0.1 | 1.5 | 0.01 | 0.60000002 | 0.01 | 0.30000001 | 3.05999994 | 60 | 0.278 | -1 | 0.80000001 | 0.40000001 | 0.30000001 | 44.65999985 | 0.52999997 | 0.40000001 | 0.14 | 5.80000019 | 0.01 | 0.13 | 0.02 | -0.01 | 4 | 0.06 | 4.30000019 | 10.80000019 | 0.58999997 | 15 | 1
149581 | Youanmi Terrane | -29.87879 | 119.31212 | 0.11 | 0.80000001 | 7 | 0.15000001 | 9.73999977 | 8 | 0.19 | 4 | 2.41000009 | 1.62 | 0.88999999 | 41.09999847 | 0.40000001 | 2.49000001 | 0.04 | 0.55000001 | 0.008 | 8.22000027 | 2.54999995 | 0.20999999 | 1.57000005 | 0.05 | 0.40000001 | 0.02 | 0.14 | 8.82999992 | 24 | 0.095 | -1 | 2.16000009 | 0.2 | 0.2 | 54.25 | 2.1099999 | 0.40000001 | 0.13 | 2.29999995 | 0.03 | 0.41999999 | 0.04 | -0.01 | 15 | 0.1 | 2.5999999 | 19.70000076 | 1.54999995 | 15 | 1
153780 | Youanmi Terrane | -29.79283 | 119.60804 | 0.23999999 | 1 | 46.5 | 0.02 | 2.20000005 | 77 | -0.01 | 44 | 0.28999999 | 0.23 | 0.11 | 46.25999832 | 0.80000001 | 0.22 | 0.1 | 0.06 | 0.003 | 1.67999995 | 0.81 | 0.04 | 0.1 | 0.03 | 0.60000002 | 0.01 | 0.18000001 | 0.86000001 | 24 | 0.079 | 2 | 0.28999999 | 0.1 | 0.89999998 | 52.34999847 | 0.25 | 0.60000002 | 0.12 | 2.5999999 | 0.03 | 0.04 | 0.34999999 | 0.01 | 53 | 0.38999999 | 9.5 | 1.88 | 0.19 | 15 | 2
156205 | Youanmi Terrane | -29.92896 | 119.38267 | 0.13 | 1.39999998 | 2 | 0.01 | 0.56 | 27 | 0.04 | 22 | 0.18000001 | 0.19 | 0.11 | 20.94000053 | 0.30000001 | 0.15000001 | 0.07 | 0.05 | 0.001 | 0.2 | 1.11000001 | 0.02 | 0.05 | -0.01 | -0.2 | 0.02 | 0.12 | 0.23 | 4 | 0.04 | 2 | 0.08 | -0.05 | -0.1 | 77.59999847 | 0.09 | 0.40000001 | 0.1 | 0.30000001 | 0.02 | 0.03 | 0.54000002 | -0.01 | 13 | 0.05 | 1.60000002 | 1.48000002 | 0.17 | -5 | 1.5
164704 | Youanmi Terrane | -29.6963 | 119.55645 | 0.08 | 0.40000001 | 17.5 | 0.69 | 4.67999983 | 16 | 0.01 | 2 | 1.13999999 | 0.82999998 | 0.41999999 | 37.72999954 | 0.69999999 | 0.97000003 | 0.04 | 0.25999999 | 0.005 | 2.54999995 | 0.25 | 0.1 | 1.13999999 | 0.02 | 0.60000002 | 0.01 | 0.2 | 2.8900001 | 18 | 0.096 | -1 | 0.68000001 | 0.1 | 0.2 | 59.86999893 | 0.82999998 | 0.40000001 | 0.08 | 8 | 0.04 | 0.19 | -0.01 | -0.01 | 14 | 0.25 | 11.60000038 | 10.10000038 | 0.75999999 | -5 | 0.5
164735 | Youanmi Terrane | -29.51887 | 119.7381 | 0.15000001 | 0.60000002 | 243 | 0.02 | 3 | 23 | -0.01 | 12 | 0.56 | 0.46000001 | 0.12 | 56.93999863 | 0.69999999 | 0.36000001 | 0.03 | 0.13 | 0.006 | 1.65999997 | 0.5 | 0.07 | 0.15000001 | 0.03 | 0.60000002 | 0.02 | 0.34 | 1.10000002 | 24 | 0.048 | 3 | 0.33000001 | -0.05 | 0.89999998 | 41.90999985 | 0.27000001 | 0.40000001 | 0.14 | 2.9000001 | 0.04 | 0.07 | 0.04 | -0.01 | 30 | 0.98000002 | 22.89999962 | 4.69999981 | 0.61000001 | 5 | 1
190955 | Youanmi Terrane | -26.96 | 117.59 | 0.80400002 | 98.90000153 | 37 | 0.1 | 3.19000006 | 141 | 0 | 133 | 0.36000001 | 0.17 | 0.094 | 87.22899628 | 0 | 0.34 | 0.20999999 | 0.06 | 0.017 | 1.49000001 | 8.03299999 | 0.02 | 0.171 | 0.035 | 0 | 0.123 | 0 | 1.67999995 | 0 | 0.068 | 19 | 0.38999999 | 0.2 | 12.39999962 | 3.24300003 | 0 | 0 | 0.211 | 1.89999998 | 0 | 0.05 | 2.3499999 | 0.02 | 119.9 | 0.67000002 | 28 | 2 | 0.19 | 26 | 9
190956 | Youanmi Terrane | -26.95 | 117.6 | 0.12899999 | 4.5999999 | 15 | 0.036 | 1.73000002 | 9 | 0 | 5 | 0.5 | 0.37 | 0.138 | 40.02399826 | 0 | 0.34999999 | 0.13 | 0.12 | 0.008 | 0.82999998 | 4.58699989 | 0.06 | 0.106 | 0.087 | 0 | 0.021 | 0 | 0.79000002 | 6 | 0.025 | 3 | 0.15000001 | 0 | 2.0999999 | 54.94200134 | 0 | 0 | 0.028 | 0.5 | 0 | 0.05 | 1.74000001 | 0.008 | 47.96 | 0.14 | 4 | 5.5 | 0.38 | 14 | 4.4000001
190958 | Youanmi Terrane | -26.95 | 117.62 | 0.073 | 8.39999962 | 5 | 0.033 | 1.45000005 | 6 | 0 | 8 | 0.57999998 | 0.41999999 | 0.163 | 26.49699974 | 0.40000001 | 0.40000001 | 0.01 | 0.15000001 | 0 | 0.77999997 | 4.42399979 | 0.07 | 0.052 | 0.011 | 0 | 0 | 0 | 0.94 | 6 | 0.066 | 1 | 0.16 | 0 | 1.20000005 | 68.78700256 | 0 | 0 | 0.056 | 0.60000002 | 0 | 0.07 | 0.06 | 0.005 | 29.975 | 0.01 | 4 | 5.30000019 | 0.47999999 | 6 | 1.60000002
190972 | Youanmi Terrane | -27.02 | 117.81 | 0.076 | 8.5 | 18 | 0.03 | 4.21999979 | 4 | 0 | 4 | 0.51999998 | 0.28999999 | 0.505 | 51.14799881 | 0.5 | 0.44 | 0.02 | 0.1 | 0.007 | 2.57999992 | 3.84200001 | 0.03 | 0.099 | 0.023 | 0 | 0.041 | 0 | 1.67999995 | 0 | 0.122 | 6 | 0.41 | 0 | 1 | 44.58399963 | 0.49000001 | 0 | 0.016 | 1.29999995 | 0 | 0.06 | 0.54000002 | 0.009 | 53.955 | 0.08 | 2 | 4 | 0.28999999 | 16 | 2.0999999
190973 | Youanmi Terrane | -27.21 | 117.74 | 0.214 | 3.79999995 | 65 | 1.39400005 | 4.26999998 | 0 | 0.16 | 105 | 0.80000001 | 0.50999999 | 0.40400001 | 46.37900162 | 0.40000001 | 0.73000002 | 0.06 | 0.18000001 | 0.014 | 2.02999997 | 1.26300001 | 0.07 | 1.15900004 | 0.034 | 0.60000002 | 0.039 | 0 | 2.3499999 | 3 | 0.17200001 | 2 | 0.50999999 | 0.40000001 | 0.69999999 | 49.28300095 | 0.56 | 0 | 0.016 | 3 | 0 | 0.1 | 0.1 | 0.016 | 95.92 | 0.2 | 15 | 7 | 0.51999998 | 27 | 3.70000005
190974 | Youanmi Terrane | -27.23 | 117.76 | 0.085 | 6.5 | 46 | 0.39199999 | 5.36000013 | 0 | 0.74000001 | 8 | 0.83999997 | 0.51999998 | 0.40000001 | 47.64500046 | 0 | 0.80000001 | 0.01 | 0.18000001 | 0.017 | 3.01999998 | 4.84299994 | 0.08 | 0.333 | 0.115 | 1 | 0.041 | 0 | 2.6099999 | 1 | 0.139 | 4 | 0.61000001 | 0.40000001 | 1 | 46.34000015 | 0.51999998 | 0 | 0.037 | 4.80000019 | 0 | 0.11 | 0.15000001 | 0.01 | 59.95 | 0.73000002 | 26 | 7.5 | 0.5 | 26 | 1.29999995
207688 | Youanmi Terrane | -29.18957 | 116.77398 | 0.20999999 | 2.70000005 | 1290.5 | 1.67999995 | 6.80000019 | 57 | 0.30000001 | 0.89999998 | 1.10000002 | 0.69999999 | 1 | 57.83000183 | 1.29999995 | 1 | 0.1 | 0.30000001 | 0.28999999 | 3.5 | 0 | 0.1 | 1.32000005 | 0.04 | 0 | 0.47999999 | 0.30000001 | 3.0999999 | 4.5 | 0.215 | 1.5 | 0.89999998 | 6.5999999 | 0 | 38.11999893 | 0.69999999 | 0 | 0.099 | 55.59999847 | 0 | 0.2 | 0.2 | 0.01 | 59.95 | 0 | 13 | 7.19999981 | 0.80000001 | 7 | 4
208014 | Youanmi Terrane | -28.58 | 118.9 | 0.44999999 | 0 | 3.0999999 | 2.74000001 | 3.5999999 | 50 | 0.04 | 1800 | 1.05999994 | 0.69999999 | 0.44 | 44.45000076 | 9.80000019 | 1.13 | 0 | 0.22 | 0 | 0 | 5.17000008 | 0.11 | 3.55999994 | 0.40000001 | 0 | 0.05 | 0.40000001 | 1.79999995 | 0 | 0.12 | 4 | 0.36000001 | 0 | 0 | 40.79999924 | 0.76999998 | 14 | 1.88999999 | 18.89999962 | 0 | 0.17 | 0 | 0.02 | 119.9 | 0.31 | 11 | 6.30000019 | 0.69999999 | 79 | 4
209631 | WGB | -27.99336 | 120.38275 | 0.13 | 0.80000001 | 63.5 | 0.04 | 3.5 | 64 | 0.02 | 12 | 0.34 | 0.28999999 | 0.11 | 54.52999878 | 0.5 | 0.33000001 | -0.01 | 0.07 | 0.004 | 1.54999995 | 1.14999998 | 0.05 | 0.11 | 0.01 | 0.60000002 | -0.01 | 0.12 | 1.42999995 | 14 | 0.049 | 6 | 0.41 | -0.05 | 0.69999999 | 43.68000031 | 0.25 | 1.39999998 | 0.05 | 3.79999995 | 0.04 | 0.06 | 0.23999999 | 0.002168474 | 13 | 0.44 | 11 | 2.57999992 | 0.25 | 25 | 1
210222 | WGB | -28.00026 | 120.37492 | 0.1 | 1.20000005 | 20 | -0.01 | 15.5 | 8 | 0.01 | 18 | 0.62 | 0.34999999 | 0.31999999 | 41.40999985 | 0.60000002 | 0.97000003 | 0.07 | 0.13 | -0.001 | 12.10000038 | 0.34 | 0.05 | 0.08 | 0.01 | 0.60000002 | -0.01 | 0.50999999 | 7.86999989 | 8 | 0.083 | -1 | 2.25 | -0.05 | 0.5 | 57.70999908 | 1.29999995 | 0.80000001 | 0.01 | 1.79999995 | -0.01 | 0.13 | 0.56999999 | 0.002835696 | 17 | 0.34999999 | 5.80000019 | 4.11999989 | 0.25999999 | -5 | 1
210223 | WGB | -28.00244 | 120.37348 | 0.08 | 0.80000001 | 6 | 0.01 | 6.84000015 | 95 | -0.01 | 10 | 0.33000001 | 0.31999999 | 0.23 | 46.75 | -0.1 | 0.38 | -0.01 | 0.1 | -0.001 | 6.76999998 | 1 | 0.06 | 0.09 | 0.01 | 0.60000002 | -0.01 | 0.17 | 2.70000005 | 10 | 0.154 | 12 | 0.75 | -0.05 | 0.69999999 | 52.06000137 | 0.33000001 | 0.80000001 | 0.04 | 3 | 0.1 | 0.05 | 0.23999999 | 0.002168474 | 13 | 0.61000001 | 5.19999981 | 4.30000019 | 0.31 | 25 | 1
210224 | WGB | -28.00244 | 120.37348 | 1.21000004 | 0.80000001 | 71 | 0.34 | 21.39999962 | 47 | 0.04 | 14 | 1.05999994 | 0.67000002 | 0.34999999 | 43.13000107 | 0.2 | 1.11000001 | 0.08 | 0.23 | 0.29499999 | 5.23999977 | 4.09000015 | 0.1 | 0.1 | 0.02 | 1.20000005 | -0.01 | 0.38999999 | 5.51999998 | 40 | 0.26100001 | 8 | 1.42999995 | -0.05 | 2.79999995 | 49.93999863 | 1.07000005 | 1 | 1.49000001 | 107 | -0.01 | 0.15000001 | 0.70999998 | 0.002001668 | 12 | 1.26999998 | 4.9000001 | 8.38000011 | 0.75999999 | 80 | 3.5
210225 | WGB | -28.00244 | 120.37348 | 0.69 | 1.20000005 | 126 | 0.08 | 86.69999695 | 28 | 0.02 | 10 | 1.16999996 | 0.73000002 | 0.56 | 43.70999908 | 0.30000001 | 1.75999999 | 0.06 | 0.25999999 | 0.15700001 | 13.39999962 | 2.79999995 | 0.08 | 0.08 | 0.02 | 0.60000002 | -0.01 | 0.18000001 | 16.10000038 | 40 | 0.27900001 | 12 | 4.25 | -0.05 | 0.89999998 | 51.40000153 | 2.6500001 | 0.60000002 | 0.64999998 | 217 | 0.04 | 0.20999999 | 0.79000002 | 0.002835696 | 17 | 1.00999999 | 3.5999999 | 7.30000019 | 0.46000001 | 55 | 2
212077 | WGB | -28.00457 | 120.45441 | 0.13 | 0.80000001 | 83 | 0.04 | 68.30000305 | 47 | 0.04 | 54 | 7.84000015 | 4.82999992 | 2.80999994 | 34.86999893 | 0.80000001 | 9.48999977 | 0.07 | 1.67999995 | 0.005 | 63.90000153 | 0.38999999 | 0.54000002 | 0.11 | 0.04 | -0.2 | -0.01 | 0.11 | 58.79999924 | 38 | 0.088 | 11 | 16.39999962 | -0.05 | 1.5 | 64.16999817 | 10.60000038 | 0.60000002 | 0.03 | 9 | 0.04 | 1.37 | 1.23000002 | 0.003669725 | 22 | 0.88999999 | 124 | 57.20000076 | 3.71000004 | 25 | 5
212085 | WGB | -27.9937 | 120.45775 | 0.08 | 0 | 307.3999939 | 0.09 | 12.19999981 | 22 | 0.12 | 30.89999962 | 1.67999995 | 0.97000003 | 0.47999999 | 10.19999981 | 1.20000005 | 1.96000004 | 0 | 0.36000001 | 0.02 | 8 | 0.66000003 | 0.14 | 0.25 | 0.11 | 0.60000002 | 0.02 | 0 | 7.80000019 | 28.60000038 | 0.032 | 0.69999999 | 1.96000004 | 1.10000002 | 0 | 88.30999756 | 1.78999996 | 0 | 0.07 | 11.30000019 | 0 | 0.27000001 | 0.11 | 0 | 0 | 0.41999999 | 36 | 10.5 | 0.81 | 16 | 2
212732 | WGB | -27.99334 | 120.38267 | 0.15000001 | 3 | 156 | 0.17 | 6.80000019 | 25 | 0.1 | 103.5 | 0.80000001 | 0.60000002 | 0.2 | 0.27000001 | 0 | 0.89999998 | 0 | 0.2 | 0 | 5.30000019 | 0.37 | 0 | 0.07 | 0 | 0.2 | 0.02 | 0.2 | 4.0999999 | 15.39999962 | 0.016 | 3.5999999 | 1 | 0.2 | 0 | 98.26000214 | 0.69999999 | 0 | 0.061 | 6.19999981 | 0.30000001 | 0.1 | 0.1 | 0 | 0 | 0 | 0 | 5.69999981 | 0.5 | 8 | 3
212788 | Youanmi Terrane | -28.69959 | 116.65839 | 0.13 | 0 | 324.899994 | 0.08 | 35.700001 | 0 | 0.3 | 104.400002 | 3.1 | 2 | 1.1 | 50.599998 | 0.7 | 3.4 | 0.1 | 0.7 | 0.01 | 29.4 | 0.68 | 0.3 | 0.63 | 0.02 | 0.4 | 0 | 1.3 | 19.700001 | 14.1 | 0.066 | 0.6 | 5.6 | 1.5 | 0 | 48.02 | 3.6 | 1 | 0.058 | 8.6 | 0 | 0.5 | 0.2 | 0 | 0 | 0.8 | 0 | 23 | 1.8 | 16 | 1
218799 | Youanmi Terrane | -26.79 | 121.55 | 0.17 | 0 | 4.9000001 | 1.03999996 | 5.0999999 | 0 | 0.69999999 | 6.0999999 | 0.69999999 | 0.5 | 0.30000001 | 22.60000038 | 0.60000002 | 0.80000001 | 0.2 | 0.1 | 0.02 | 2.70000005 | 1.58000004 | 0.1 | 2.3900001 | 0.54000002 | 0.30000001 | 0.01 | 0.30000001 | 2.70000005 | 26.10000038 | 0.073 | 0.80000001 | 0.69999999 | 1.39999998 | 0 | 70.43000031 | 0.40000001 | 2 | 1.375 | 6.80000019 | 0 | 0 | 0 | 0.01 | 59.95 | 0.1 | 10 | 7.30000019 | 0.40000001 | 19 | 4
225345 | Youanmi Terrane | -28.13 | 117.78 | 0.12 | 0.6 | 142.7 | 0.02 | 3 | 62 | 0 | 5.4 | 0 | 0.1 | 0 | 49.96 | 2.1 | 0.2 | 0 | 0 | 0 | 1.5 | 0.46 | 0 | 0.01 | 0.02 | 0 | 0 | 0.3 | 0.6 | 1.9 | 0.028 | 1 | 0.2 | 0.2 | 0 | 49.19 | 0.1 | 0 | 0.04 | 2.1 | 0.2 | 0 | 1.4 | 0 | 0 | 0.9 | 29 | 1 | 0.4 | 9 | 0
225346 | Youanmi Terrane | -28.11 | 117.79 | 0.04 | 83.8 | 25.3 | 0.03 | 4.6 | 37 | 0.2 | 8.4 | 0.5 | 0.4 | 0.3 | 31.96 | 1.5 | 0.7 | 0 | 0.1 | 0 | 2.5 | 1.26 | 0.2 | 0.02 | 0.01 | 0.6 | 0 | 0.2 | 1.5 | 85.4 | 0.107 | 0 | 0.5 | 0.3 | 0 | 65.89 | 0.2 | 0 | 0.03 | 2.1 | 0.2 | 0.1 | 0.3 | 0 | 0 | 1.5 | 12 | 4.9 | 0.4 | 20 | 0
225374 | WGB | -28.00457 | 120.45441 | 0.07 | 1.20000005 | 70 | 0.16 | 22.10000038 | 12 | 0.04 | 24 | 1.48000002 | 0.95999998 | 0.68000001 | 40.79000092 | 0.80000001 | 1.88 | 0.03 | 0.37 | 0.003 | 12.80000019 | 0.03 | 0.13 | 0.55000001 | 0.11 | 0.60000002 | -0.01 | 0.2 | 10.19999981 | 14 | 0.097 | 2 | 2.86999989 | -0.05 | 0.40000001 | 58.08000183 | 1.99000001 | 0.60000002 | 0.01 | 3 | 0.06 | 0.28999999 | 0.33000001 | 0.002335279 | 14 | 1.48000002 | 4.69999981 | 10.5 | 0.94999999 | 35 | 4
225375 | WGB | -28.00457 | 120.45441 | 0.2 | 1.39999998 | 203 | -0.01 | 9.06000042 | 33 | 0.06 | 30 | 1.62 | 1.14999998 | 0.46000001 | 27.85000038 | 0.89999998 | 1.48000002 | 0.12 | 0.36000001 | 0.003 | 8.28999996 | 0.06 | 0.14 | 0.07 | 0.04 | 0.40000001 | -0.01 | 0.11 | 8.69999981 | 92 | 0.039 | 4 | 2.04999995 | -0.05 | 1.70000005 | 71.62999725 | 1.37 | 0.40000001 | 0.03 | 2.9000001 | 0.03 | 0.28999999 | 0.94 | 0.004837364 | 29 | 0.51999998 | 155 | 14.60000038 | 1.04999995 | 20 | 4.5
225376 | WGB | -28.00457 | 120.45441 | 0.13 | 0.80000001 | 34.5 | 0.02 | 45.70000076 | 45 | 0.04 | 50 | 3.26999998 | 2.03999996 | 1.55999994 | 33.06999969 | 1.20000005 | 4.42999983 | 0.05 | 0.63 | 0.004 | 39.70000076 | 0.34999999 | 0.20999999 | 0.13 | 0.05 | -0.2 | 0.01 | 0.22 | 37.40000153 | 18 | 0.071 | 4 | 10.5 | -0.05 | 1.10000002 | 65.90000153 | 6.13999987 | 1 | 0.02 | 3.4000001 | 0.07 | 0.61000001 | 1.38999999 | 0.002668891 | 16 | 1.33000004 | 30.29999924 | 22.10000038 | 1.46000004 | 25 | 5.5
225377 | WGB | -28.00457 | 120.45441 | 0.04 | 1.20000005 | 87 | -0.01 | 11 | 22 | 0.04 | 14 | 0.70999998 | 0.36000001 | 0.28 | 31.72999954 | 0.40000001 | 0.80000001 | 0.13 | 0.13 | 0.002 | 6.69999981 | 0.13 | 0.07 | 0.07 | 0.03 | -0.2 | -0.01 | 0.2 | 6.26999998 | 24 | 0.047 | 4 | 2.06999993 | -0.05 | 0.89999998 | 67.65000153 | 1.11000001 | 0.60000002 | 0.02 | 2.0999999 | 0.05 | 0.1 | 2.08999991 | 0.002835696 | 17 | 0.25999999 | 25.20000076 | 4.05999994 | 0.46000001 | 10 | 6
225378 | WGB | -28.00457 | 120.45441 | 0.05 | 0.80000001 | 4030 | 0.04 | 10.30000019 | 27 | 0.01 | 66 | 1.24000001 | 0.77999997 | 0.33000001 | 32.16999817 | 0.40000001 | 1.08000004 | 0.07 | 0.25999999 | 0.001 | 6.48999977 | 0.87 | 0.12 | 0.36000001 | 0.1 | -0.2 | -0.01 | 0.14 | 6.65999985 | 24 | 0.079 | -1 | 1.73000002 | -0.05 | 0.2 | 65.51000214 | 1.16999996 | 0.40000001 | 0.25 | 40.79999924 | 0.04 | 0.19 | 0.15000001 | 0.003336113 | 20 | 0.41 | 9.5 | 8.73999977 | 0.88 | 30 | 3.5
225379 | WGB | -28.00457 | 120.45441 | 0.09 | 1 | 50 | 0.01 | 23.89999962 | 60 | 0.02 | 18 | 1.39999998 | 0.91000003 | 0.63999999 | 37.13999939 | 0.40000001 | 1.92999995 | 0.06 | 0.31999999 | 0.002 | 14 | 0.43000001 | 0.13 | 0.09 | 0.05 | -0.2 | -0.01 | 0.09 | 11.69999981 | 24 | 0.078 | 6 | 3.56999993 | -0.05 | 1.60000002 | 61.77999878 | 2.42000008 | 0.60000002 | 0.02 | 2.9000001 | 0.05 | 0.28999999 | 0.81 | 0.001668057 | 10 | 0.74000001 | 30.70000076 | 10.5 | 0.88999999 | 20 | 4.5
225380 | WGB | -28.00457 | 120.45441 | 0.13 | 1.39999998 | 63 | -0.01 | 19.70000076 | 28 | 0.01 | 42 | 1.47000003 | 1.13 | 0.56999999 | 30.38999939 | 0.30000001 | 1.94000006 | 0.06 | 0.31 | -0.001 | 11.60000038 | 0.52999997 | 0.12 | 0.15000001 | 0.11 | 1 | -0.01 | 0.18000001 | 11.10000038 | 40 | 0.068 | 7 | 2.95000005 | -0.05 | 3.4000001 | 68.33999634 | 1.95000005 | 0.60000002 | 0.02 | 26.39999962 | 0.03 | 0.25 | 0.47999999 | 0.003336113 | 20 | 0.43000001 | 136 | 13.69999981 | 0.85000002 | 20 | 4.5
225381 | WGB | -28.00457 | 120.45441 | 0.08 | 1.20000005 | 10 | -0.01 | 29.29999924 | 51 | -0.01 | 6 | 0.91000003 | 0.43000001 | 0.41999999 | 12.75 | 0.5 | 1.19000006 | 0.13 | 0.13 | 0.002 | 13 | -0.01 | 0.05 | 0.03 | 0.01 | 0.40000001 | -0.01 | 0.16 | 13.30000019 | 8 | 0.026 | 2 | 4.25 | -0.05 | -0.1 | 86.87999725 | 2.48000002 | 0.40000001 | 0.01 | 0.69999999 | 0.14 | 0.22 | 2.77999997 | 0.005838198 | 35 | 0.31999999 | 18.10000038 | 3.51999998 | 0.25999999 | -5 | 4
225382 | WGB | -28.00457 | 120.45441 | 0.17 | 2.4000001 | 30 | 0.02 | 20.60000038 | 53 | 0.04 | 22 | 2.19000006 | 1.44000006 | 0.51999998 | 37.63000107 | 0.80000001 | 2.01999998 | 0.19 | 0.47999999 | 0.002 | 12.39999962 | 0.14 | 0.23999999 | 0.1 | 0.1 | 0.60000002 | -0.01 | 0.18000001 | 11.89999962 | 84 | 0.053 | 4 | 3.26999998 | -0.05 | 3.20000005 | 61.59000015 | 2.30999994 | 0.60000002 | 0.01 | 2.70000005 | 0.06 | 0.34999999 | 3.25 | 0.006839033 | 41 | 0.44999999 | 154 | 20.60000038 | 1.25999999 | 25 | 9
225383 | WGB | -28.00457 | 120.45441 | 0.06 | 1.39999998 | 254 | -0.01 | 13.39999962 | 46 | 0.04 | 42 | 1.08000004 | 0.79000002 | 0.46000001 | 32.22999954 | 0.40000001 | 1.5 | 0.08 | 0.27000001 | 0.001 | 9.19999981 | 0.34 | 0.12 | 0.07 | 0.05 | 0.40000001 | -0.01 | 0.19 | 8.82999992 | 16 | 0.057 | 3 | 2.55999994 | -0.05 | 0.89999998 | 67.23000336 | 1.39999998 | 0.60000002 | 0.04 | 3.70000005 | 0.05 | 0.19 | 1.27999997 | 0.00383653 | 23 | 0.28 | 21.39999962 | 9 | 0.81 | 15 | 6.5
225384 | WGB | -28.00457 | 120.45441 | 0.15000001 | 1.60000002 | 56 | 0.02 | 95.80000305 | 37 | -0.01 | 8 | 4.61999989 | 2.49000001 | 2.1099999 | 36.04000092 | 0.60000002 | 6.82999992 | 0.07 | 1.02999997 | 0.006 | 63.09999847 | 0.25 | 0.28999999 | 0.08 | 0.03 | -0.2 | -0.01 | 0.12 | 57.59999847 | 14 | 0.052 | 8 | 16.20000076 | -0.05 | 1.39999998 | 63.16999817 | 8.31000042 | 0.40000001 | 0.02 | 14.89999962 | 0.04 | 0.94999999 | 2.94000006 | 0.003002502 | 18 | 1.05999994 | 21.20000076 | 31.60000038 | 2.13000011 | -5 | 5.5
225385 | WGB | -28.00457 | 120.45441 | 0.07 | 1 | 11.5 | 0.12 | 27.70000076 | 24 | -0.01 | 8 | 1.53999996 | 1.00999999 | 0.62 | 36.25999832 | 0.69999999 | 2.1099999 | 0.04 | 0.33000001 | 0.002 | 17.39999962 | -0.01 | 0.13 | 0.51999998 | 0.1 | -0.2 | -0.01 | 0.2 | 15.10000038 | 12 | 0.056 | 2 | 4.0999999 | -0.05 | 1.10000002 | 62.63999939 | 2.20000005 | 0.60000002 | 0.01 | 2 | 0.05 | 0.33000001 | 0.88 | 0.003336113 | 20 | 1.26999998 | 7.5999999 | 9.85999966 | 0.74000001 | 20 | 2
225386 | WGB | -28.00457 | 120.45441 | 0.13 | 2.4000001 | 48.5 | -0.01 | 24.60000038 | 33 | -0.01 | 38 | 1.25999999 | 0.68000001 | 0.57999998 | 24.78000069 | 2 | 1.84000003 | 0.05 | 0.23 | 0.002 | 17.39999962 | 0.44 | 0.08 | 0.05 | 0.03 | 0.40000001 | -0.01 | 0.14 | 16.89999962 | 22 | 0.061 | 9 | 5.30000019 | -0.05 | 0.5 | 74.37000275 | 2.82999992 | 0.60000002 | 0.02 | 1.39999998 | 0.11 | 0.23999999 | 1.08000004 | 0.002335279 | 14 | 0.64999998 | 33.70000076 | 5.69999981 | 0.44999999 | 20 | 4
225387 | WGB | -28.00457 | 120.45441 | 0.08 | 0.80000001 | 119 | 0.01 | 31.79999924 | 58 | -0.01 | 28 | 2.54999995 | 1.5 | 0.93000001 | 32.45000076 | 0.5 | 2.8599999 | 0.05 | 0.51999998 | -0.001 | 18.79999924 | 0.50999999 | 0.17 | 0.07 | 0.04 | -0.2 | -0.01 | 0.07 | 17.79999924 | 28 | 0.081 | 3 | 4.8499999 | -0.05 | 1.10000002 | 66.51000214 | 3.21000004 | 0.40000001 | 0.02 | 4.0999999 | 0.02 | 0.40000001 | 1.19000006 | 0.002001668 | 12 | 0.77999997 | 43 | 17.39999962 | 1.07000005 | 25 | 4
225388 | WGB | -28.00457 | 120.45441 | 0.15000001 | 1.39999998 | 11.5 | 0.01 | 17.20000076 | 44 | -0.01 | 32 | 0.93000001 | 0.50999999 | 0.33000001 | 22.87000084 | 0.69999999 | 0.95999998 | 0.08 | 0.19 | 0.001 | 11 | 0.23 | 0.07 | 0.05 | 0.02 | 0.40000001 | -0.01 | 1.13999999 | 10.5 | 20 | 0.044 | 5 | 2.78999996 | -0.05 | 1 | 76.51999664 | 1.59000003 | 0.80000001 | 0.02 | 1.20000005 | 0.05 | 0.15000001 | 1.25999999 | 0.002001668 | 12 | 0.44999999 | 36.40000153 | 4.15999985 | 0.46000001 | 10 | 3
225389 | WGB | -28.00457 | 120.45441 | 0.06 | 1.60000002 | 10.5 | -0.01 | 24.70000076 | 46 | 0.06 | 10 | 2.01999998 | 1 | 0.72000003 | 25.64999962 | 0.69999999 | 2.22000003 | 0.08 | 0.36000001 | 0.002 | 17 | -0.01 | 0.11 | 0.08 | 0.03 | -0.2 | -0.01 | 0.2 | 16.60000038 | 14 | 0.033 | 17 | 4.71000004 | -0.05 | 1.89999998 | 73.91000366 | 2.63000011 | 0.40000001 | 0.01 | 1.10000002 | -0.01 | 0.31999999 | 0.94 | 0.00383653 | 23 | 1.80999994 | 29.89999962 | 12.69999981 | 1.03999996 | 25 | 3.5
225390 | WGB | -28.00457 | 120.45441 | 0.09 | 1 | 133 | 0.06 | 36.20000076 | 24 | -0.01 | 58 | 2.30999994 | 1.5 | 0.94 | 30.37999916 | 0.5 | 3.16000009 | 0.04 | 0.46000001 | 0.002 | 24.60000038 | -0.01 | 0.14 | 0.12 | 0.18000001 | 0.80000001 | -0.01 | 0.08 | 21.79999924 | 30 | 0.074 | -1 | 6.17999983 | -0.05 | 1.70000005 | 68.90000153 | 3.56999993 | 0.40000001 | 0.02 | 3.29999995 | -0.01 | 0.46000001 | 0.63 | 0.002335279 | 14 | 0.36000001 | 70.69999695 | 14 | 1.03999996 | 25 | 3.5
225391 | WGB | -28.00457 | 120.45441 | 0.05 | 1.39999998 | 250 | 0.02 | 13.80000019 | 32 | 0.04 | 24 | 1.19000006 | 0.83999997 | 0.49000001 | 32.36999893 | 0.40000001 | 1.44000006 | 0.07 | 0.34 | 0.002 | 8.93000031 | 0.46000001 | 0.14 | 0.06 | 0.04 | 0.40000001 | -0.01 | 0.22 | 8.19999981 | 22 | 0.085 | 4 | 2.38000011 | -0.05 | 2.20000005 | 66.62000275 | 1.53999996 | 0.60000002 | 0.03 | 5.19999981 | 0.07 | 0.22 | 0.43000001 | 0.002835696 | 17 | 0.44999999 | 21.89999962 | 10.19999981 | 0.73000002 | 20 | 6
229750 | Youanmi Terrane | -28.00706 | 119.94358 | 0.03 | -0.2 | 2.5 | 0.02 | 2.75999999 | 31 | -0.01 | -2 | 0.38999999 | 0.34999999 | 0.14 | 47.45999908 | -0.1 | 0.38 | -0.01 | 0.09 | 0.001 | 2.47000003 | 0.44 | 0.05 | 0.06 | 0.01 | 1 | -0.01 | 0.07 | 1.37 | 6 | 0.065 | -1 | 0.31 | -0.05 | -0.1 | 51.75999832 | 0.22 | -0.2 | 0.03 | 0.40000001 | 0.04 | 0.06 | 0.03 | -0.01 | 9 | 0.03 | 1.89999998 | 4.01999998 | 0.33000001 | 10 | -0.5
229751 | Youanmi Terrane | -28.00766 | 119.94427 | 0.01 | 1 | 12 | 0.70999998 | 3.1400001 | 11 | 0.01 | -2 | 0.41999999 | 0.34 | 0.25 | 54.11999893 | 0.1 | 0.36000001 | -0.01 | 0.1 | 0.001 | 2.0999999 | -0.01 | 0.05 | 0.67000002 | 0.01 | 0.40000001 | 0.01 | 0.04 | 1.38 | 2 | 0.12899999 | -1 | 0.37 | 0.15000001 | 0.1 | 45.15000153 | 0.28 | -0.2 | -0.01 | 3.20000005 | 0.01 | 0.06 | 0.02 | -0.01 | 8 | 0.01 | 1.20000005 | 5.07999992 | 0.33000001 | 30 | -0.5