## Fig. 1d
Ti | Resin | PA
38.26715 | 55.849 | 85.538
40.0804 | 40.2151 | 123.185
38.2118 | 47.1591 | 92.4432
55.73179 | 64.27175 | 106.8297
51.80479 | 58.69855

## Fig. 1e
Ti | Resin | PA
5 | 9 | 8
11 | 12 | 9
3 | 9 | 14
7 | 8 | 10
7 | 8

## Fig. 1h
Resin | PA
0.693 | 1.35
0.633 | 1.157
0.813 | 0.81
0.788 | 1.461
0.667 | 1.509
0.564 | 0.805
1.177 | 2.88
0.631 | 1.657
0.8 | 2.162

## Fig. 1i
Resin | PA
77.71114184 | 97.75
74.17006546 | 89.65
76.68430374 | 88.56874044

## Fig. 1k
Resin | PA
307.5949 | 239.2405
305.0633
336.7089
375.9494

## Fig. 1l
Days | CTLA4Ig |  |  |  | IgG
0 | 0 | 0 | 0 | 0 | 0 | 0 | 0 | 0
1 |  |  |  |  | 5.63211 | 4.389496 | 3.318427 | 5.803485
2 | 18.31388 | 17.8346 | 17.06118 | 20.1026
3 |  |  |  |  | 3.016538 | 5.25432 | 3.820795 | 5.162826
4 | 8.726355 | 8.835625 | 6.66199 | 9.182165
5 |  |  |  |  | 4.385156 | 7.11687 | 4.503652 | 8.018512
6 | 6.38957 | 6.19761 | 5.15189 | 6.076675
7 |  |  |  |  | 10.86707 | 6.773077 | 4.512029 | 9.353128
8 | 3.452075 | 3.083425 | 2.67741 | 3.508815
9 |  |  |  |  | 10.83331 | 7.429183 | 6.539819 | 7.970025
10 | 3.54942 | 2.8392 | 2.261955 | 2.851365
11 |  |  |  |  | 5.996032 | 4.651263 | 5.149719 | 4.247207
12 | 2.573355 | 1.95067 | 1.89666 | 1.97029
13 |  |  |  |  | 3.63067 | 3.742405 | 4.364293 | 3.517607
14 | 2.174045 | 1.754615 | 1.73388 | 1.85916
15 |  |  |  |  | 2.09134 | 2.568435 | 3.237479 | 2.439072
16 | 2.02437 | 1.473225 | 1.452485 | 1.58274
17 |  |  |  |  | 1.427687 | 1.848499 | 2.666484 | 1.682721
18 | 1.654135 | 1.31258 | 1.3099 | 1.34931
19 |  |  |  |  | 0.82745 | 1.373976 | 2.166494 | 1.296582
20 | 1.5131 | 1.14508 | 1.20786 | 1.209125
21 |  |  |  |  | 0.644293 | 1.097706 | 1.745017 | 0.926536
22 | 1.04595 | 0.78036 | 0.8002 | 0.75291
23 |  |  |  |  | 0.552217 | 1.038022 | 1.710219 | 0.854409
24 | 1.25205 | 0.891985 | 1.171905 | 0.91095
25 |  |  |  |  | 0.430527 | 0.758683 | 1.191234 | 0.652547
26 | 1.0709 | 0.686815 | 0.878695 | 0.8081
27 |  |  |  |  | 0.37777 | 0.69676 | 1.123919 | 0.547282
28 | 1.0672 | 0.69275 | 0.77562 | 0.69475
29 |  |  |  |  | 0.335506 | 0.470551 | 0.832303 | 0.43426
30 | 0.8444 | 0.564715 | 0.72836 | 0.59735
31 |  |  |  |  | 0.319787 | 0.571628 | 0.8148 | 0.435297

## Fig. 1m
0 | 0.1 | 0.25 | 0.5
57.85059 | 52.67657 | 54.1819 | 48.5041
58.94298 | 35.8614 | 23.59382 | 24.98696
48.34577 | 23.95758 | 82.87622 | 87.18898
46.37888 | 23.20728 | 69.92174 | 96.13523

## Fig. 1n
0 | 0.1 | 0.4 | 1
57.85059 | 30.82573 | 51.50419 | 33.14826
58.94298 | 61.69302 | 27.95073 | 26.83024
48.34577 | 53.55157 | 55.41417 | 11.52148
46.37888 | 14.39925 | 17.81805 | 22.72992

## Fig. 1o
CTLA4Ig ALS | 0 0 | 1 0 | 1 0.05 | 1 0.1
| 57.85059 | 51.57884 | 55.92079 | 17.36372
| 58.94298 | 26.95111 | 27.46158 | 23.98531
| 48.34577 | 64.6547 | 49.75796 | 12.7216
| 46.37888 | 59.11188 | 25.23578 | 14.26868

## Fig. 2b
++ | +- | 0 0 | 0 0.05 | 0 0.1 | 0.5 0 | 1 0 | 1 0.05 | 1 0.1
21.9222 | 1.9692 | 12.5622 | 10.2582 | 7.7508 | 11.0034 | 13.851 | 8.4348 | 13.9446
21.4956 | 1.4634 | 9.6642 | 13.3038 | 6.0246 | 8.7984 | 12.2346 | 7.9956 | 14.3982
19.7586 | 0.936 | 10.7334 | 9.6624 | 8.7048 | 14.121 | 10.5876 | 10.7496 | 8.7876
26.7642 | 0.8244 | 12.7728 | 7.209 | 9.7866 | 10.8468 | 10.4004 | 11.9124 | 10.2078

## Fig. 2c
++ | +- | 0 0 | 0 0.05 | 0 0.1 | 0.5 0 | 1 0 | 1 0.05 | 1 0.1
126 | 9 | 38 | 41 | 29 | 47 | 59 | 31 | 61
108 | 8 | 34 | 54 | 27 | 36 | 62 | 38 | 71
106 | 5 | 38 | 32 | 33 | 56 | 48 | 32 | 32
143 | 5 | 38 | 25 | 35 | 52 | 44 | 35 | 51

## Fig. 2d
| Ctrl |  |  |  | ATG 0.05 |  |  |  | ATG 0.1 |  |  |  | CTLA4Ig 0.5 |  |  |  | CTLA4Ig 1 |  |  |  | CTLA4Ig 1 + ATG 0.05 |  |  |  | CTLA4Ig 1 + ATG 0.1
cdh5 | 1.012084 | 0.98806 | 1.095054 | 0.913197 | 1.25639 | 1.235698 | 1.19686 | 1.031406 | 1.521246 | 1.489698 | 1.144974 | 1.094962 | 1.354697 | 1.168965 | 1.026768 | 0.919588 | 0.896852 | 0.743274 | 1.100375 | 0.92904 | 1.054691 | 1.00772 | 1.006272 | 0.87301 | 1.167751 | 1.180199 | 1.0549 | 1.068282
nos3 | 1.044961 | 0.956974 | 1.037814 | 0.963564 | 1.510404 | 1.24726 | 1.132399 | 1.024176 | 1.916116 | 1.748207 | 1.054278 | 0.96975 | 1.467702 | 1.243456 | 1.084043 | 1.035021 | 1.243658 | 0.851281 | 1.204692 | 0.887588 | 1.317256 | 1.037374 | 1.083955 | 0.951469 | 1.282511 | 1.140519 | 1.173647 | 1.0416
vcam | 1.011137 | 0.988986 | 1.0778 | 0.927816 | 2.199901 | 1.779509 | 1.903118 | 1.767408 | 7.527642 | 5.639415 | 3.24986 | 3.066205 | 0.995374 | 1.043144 | 1.64914 | 1.338733 | 0.764918 | 0.760165 | 1.003519 | 0.850598 | 1.658578 | 1.53815 | 2.211075 | 2.133092 | 4.374835 | 4.003095 | 4.047694 | 3.851769
vegfa | 1.181068 | 0.846691 | 1.106251 | 0.903954 | 1.388143 | 1.083711 | 1.130828 | 0.850312 | 1.592523 | 1.213193 | 1.114014 | 0.859859 | 1.406889 | 0.974635 | 1.106684 | 0.79391 | 1.081895 | 0.777912 | 0.951078 | 0.739368 | 1.247815 | 0.926987 | 0.859859 | 1.007697 | 1.212228 | 0.779388 | 1.241562 | 0.920154

## Fig. 2e
| IS release |  |  |  | Control
Cell res | 28.44 | 45.15 | 42.89 | 20.17 | 28.81 | 40.14 | 43.39 | 34.03
FC | 56.83 | 97.18 | 43.89 | 30.42 | 73.77 | 59.48 | 44.64 | 49.54
Skin | 52.99 | 77.64 | 134.41 | 23.8 | 36.27 | 55.26 | 66.24 | 36.64

## Fig. 2f
| IS release |  |  |  | Control
CD31 | 109.31 | 119.948 | 115.528 | 122.44 | 88.164 | 119.18 | 100.05 | 88.976
VE-Cad | 111.934 | 95.628 | 101.016 | 85.264 | 95.63 | 117.74 | 91.346 | 100.05
eNOS | 65.364 | 79.462 | 93.142 | 73.794 | 107.376 | 73.794 | 101.158 | 73.3

## Fig. 3c
LG | HG
8.636461 | 87.70383
5.010561 | 76.15596
6.726021 | 83.46797
3.993056 | 76.89204

## Fig. 3d
Days | No IS |  |  |  | IP |  |  |  |  | NICHE | [7 empty] | Healthy
0 | 602.6667 | 649.6667 | 608.3333 | 678.3333 | 638.3333 | 620.6667 | 642.3333 | 587.3333 | 670.6667 | 610 | 539.3333 | 675.6667 | 636.6667 | 328.7857 | 500.2857 | 408.1429 | 393.381 | 110.3333 | 99 | 102.6667 | 103.3333 | 94.66667 | 121.1429
7 | 532.2 | 535.4 | 495.5 | 525.3333 | 487.2 | 562.5 | 585.1667 | 548.5 | 467.3333 | 524 | 399.3333 | 426.5 | 545.6667 | 633.2143 | 592.6429 | 577.4286 | 633.2857 | 103.6 | 110.2 | 92.16667 | 96 | 93.5 | 121.2857
14 | 439.2857 | 522.2857 | 416.7143 | 501.5714 | 481.7143 | 405.2857 | 341.9286 | 202.2857 | 425.4286 | 458.7143 | 374.8571 | 184.9286 | 421.7143 | 583.6 | 490 | 429.6 | 631 | 93.83333 | 102 | 105 | 93.6 | 94.4 | 126.8
21 | 514.1429 | 473.2857 | 438.1429 | 525.4286 | 370.1429 | 367.7143 | 401 | 155.5714 | 378.7143 | 377.4286 | 365 | 105.5714 | 432.4286 | 482.8571 | 514 | 264.4286 | 468.2857 | 94.8 | 99 | 109.2 | 117.4 | 102.25 | 147.5833
28 | 499.1429 | 531.2857 | 549.7143 | 501.5714 | 366.4286 | 395.6429 | 312.4286 | 92 | 325.7143 | 351 | 309.7143 | 87.14286 | 372.5714 | 496.2 | 402.6 | 169.4 | 476 | 104.4 | 104.6 | 90.33333 | 82.66667 | 90.66667 | 110.6
35 | 532.8333 | 666.6667 | 633.6667 | 655.1667 | 331.1667 | 348 | 178.5833 | 93 | 207.3333 | 290.6667 | 235.75 | 88 | 277.5 | 350.0556 | 323.2222 | 153.9722 | 261 | 82 | 96.33333 | 80 | 84 | 78 | 82.58333
42 | 511 |  | 508.0714 | 610.5 | 216.3333 | 221.8333 | 91 | 116.1429 | 88.14286 | 116.3333 | 102.8571 | 85.71429 | 103.4286 | 298.8333 | 188.6667 | 151.9167 | 120.5833 | 92.33333 | 98.33333 | 87 | 90 | 74 | 89.83333
49 | 555.7143 |  | 461.4762 | 539.8571 | 117.4286 | 155.4286 | 85.71429 | 108 | 84.71429 | 109.5714 | 84.71429 | 78.71429 | 83.28571 | 243.2 | 95.7 | 126.1 | 103.8 | 92.66667 | 103 | 87.33333 | 81 | 90 | 87.2
56 | 638.2857 |  | 485.2857 | 557 | 124 | 143.4286 | 86.85714 | 93.14286 | 91 | 133.7143 | 93.71429 | 85.57143 | 90.71429 | 184.4167 | 102.6667 | 115.3333 | 92.83333 | 96.66667 | 88 | 94.66667 | 91.66667 | 82.66667 | 94.16667
63 | 613.1667 |  | 604.6667 | 627.6667 | 114.5 | 152.8333 | 85.5 | 105 | 82 | 124.8333 | 87.33333 | 87.66667 | 95.5 | 118.4 | 91.6 | 125.7 | 97.4 | 95.66667 | 97.66667 | 108.6667 | 105.6667 | 92.33333 | 88.6
70 |  |  |  |  | 100.2857 | 112.5714 | 83 | 96.33333 | 89 | 94.57143 | 97.66667 | 91.66667 | 91 | 130.5 | 100.3333 | 112.3333 | 96 | 96.33333 | 102.3333 | 85 | 91.33333 | 85.33333 | 90.5
77 |  |  |  |  | 96 | 112.6667 | 75.66667 | 103.6667 | 90 | 90.66667 | 85.66667 | 143.8333 | 193 | 119.2 | 104.4 | 107.6 | 98.8 | 80.33333 | 90.33333 | 77.66667 | 89.66667 | 82.66667 | 82.4
84 |  |  |  |  | 92 | 101.3333 | 85.33333 | 98.66667 | 91.66667 | 95.33333 | 89.75 | 288.2083 | 373 | 125.6 | 109.1 | 114 | 108.9 | 86 | 98 | 93.66667 | 84.33333 | 88 | 100.8
91 |  |  |  |  | 118.6667 | 118 | 88 | 122.3333 | 88.33333 | 137.3333 | 88.66667 | 389.625 | 484 | 156.0833 | 118.8333 |  | 104.3333 | 95 | 104.6667 | 93 | 87 | 81.66667 | 99.83333
98 |  |  |  |  | 97 | 123.5 |  |  |  | 88.33333 |  | 496 |  | 117.8333 | 98.16667 |  | 93.33333 | 90.66667 | 96.33333 | 86.66667 | 85.66667 | 83.66667 | 92.5
105 |  |  |  |  | 86.33333 | 104 | 86.66667 | 95.33333 | 87 | 86.66667 | 81.66667 |  |  | 171.8333 | 96.33333 |  | 89 | 83.66667 | 89 | 97.66667 | 93 | 94.33333 | 91.33333
112 |  |  |  |  | 98.66667 | 124 | 92 | 132.5 | 92 | 91.33333 | 86 |  |  | 149 | 88 |  | 95.5 | 94 | 86 | 91 | 89 | 83.5 | 101.5
115 |  |  |  |  | 95.5 | 108.5 | 109 | 118 | 96 | 109 | 86 | [6 empty] | 91 | 76 | 101 | 101 | 102
116 |  |  |  |  | 448.5 | 358.5 | 458.3333 | 485.3333 | 485.1667 | 488.5 | 441.3333 | [6 empty] | 98.5 | 99.5 | 83 | 95 | 103
119 | [13 empty] | 182.3333 | 113 |  | 97 | [5 empty] | 91.66667
126 | [13 empty] | 117.5 | 101.3333 |  | 88.33333 | [5 empty] | 78.33333
133 | [13 empty] | 131 | 103.5 |  | 94.5 | [5 empty] | 95.5
140 | [13 empty] | 111.3333 | 98.66667 |  | 91.33333 | [5 empty] | 94
147 | [13 empty] | 120.6667 | 90 |  | 94 | [5 empty] | 87
154 | [13 empty] | 120.6667 | 118.6667 |  | 95 | [5 empty] | 88
161 | [13 empty] | 102.5 | 95.5 |  | 111 | [5 empty] | 115
168 | [13 empty] | 101.3333 | 100.6667 |  | 110 | [5 empty] | 85
175 | [13 empty] | 111.25 | 85.25 |  | 85.75 | [5 empty] | 86
182 | [13 empty] | 169.6667 | 83.33333 |  | 100.3333 | [5 empty] | 87.33333
189 | [13 empty] | 141 | 87.33333 |  | 104.6667 | [5 empty] | 85
193 | [13 empty] | 332.25 | 135.1667 |  | 179.6667 | [5 empty] | 83.66667
195 | [13 empty] | 335 | 369.75 |  | 362.5

## Fig. 3e
NICHE | IP | Healthy | No IS
6.915969 | 6.01796 | 4.857863 | 22.88179
4.425112 | 6.199797 | 4.189435 | 19.53816
5.860157 | 5.523243 | 5.258106 | 24.13495
6.778955 | 5.140268 | 4.872085
| 3.832873 | 4.203657

## Fig. 3f
Min | NICHE |  |  |  | IP |  |  |  | Healthy |  |  | DM Ctrl
0 | 62 | 70 | 49 | 58 | 62 | 60 | 97 | 60 | 76 | 79 | 78 | 526 | 330 | 310
15 | 260 | 127 | 177 | 159 | 209 | 196 | 145 | 121.5 | 152 | 232 | 142 | 307.5 | 428 | 290
30 | 249 | 131 | 199 | 212 | 259 | 252 | 207 | 137 | 123 | 190 | 127 | 305 | 451 | 347.6667
60 | 213 | 170 | 121 | 190 | 294.5 | 260 | 231 | 108 | 88 | 144 | 100 | 277 | 450 | 302
90 | 187 | 99 | 47 | 135 | 226 | 220.3333 | 232.5 | 108 | 37 | 71 | 91.33333 | 315 | 410 | 298
120 | 178 | 73.5 | 72 | 101 | 194.3333 | 178.3333 | 163.6667 | 115.5 | 52 | 46 | 97 | 364 | 387 | 315

## Fig. 3g
NICHE | IP | Healthy | DM Ctrl
2.4638 | 2.7957 | 1.0148 | 3.864
1.455 | 2.6145 | 1.5488 | 5.0648
1.362 | 2.392 | 1.2767 | 3.7223
1.8855 | 1.3568

## Fig. 3h
NICHE | IP | Healthy | DM Ctrl
1.733543 | 1.700976 | 1.766802 | 0.070765
1.964464 | 0.764671 | 1.003387 | 0.11888
1.490534 | 2.336035 | 2.283137 | 0.145944
1.64255 | 1.920804

## Fig. 3i
Days | NICHE | [7 empty] | IP |  |  |  |  | Healthy |  |  |  | No IS
-28 | 1 | 1 | 1 | 1 | 1 | 1 | 1 | 1 | 1 | 1 | 1 | 1 | 1 | 1 | 1 | 1 | 1 | 1 | 1 | 1 | 1
-21 | 0.98378378 | 0.98507463 | 0.93421053 |  |  |  | 0.94366197 |  | 0.95 | 0.96391753 | 0.95876289 | 0.9223301 | 0.92929293 | 1.05381166 | 1.04694836 | 1.24867725 | 1.01746725 | 0.97959184 | 0.95348837 | 0.96313364 | 0.94897959
-14 | 0.97297297 | 0.990049751 | 0.951754386 | 1.085973 | 1.110169 | 1.077273 | 0.985915493 | 1.107143 | 0.95909091 | 0.97938144 | 0.948453608 | 0.898058252 | 0.949494949 | 1.03139013 | 1.05633803 | 1.312169312 | 1.061135371 | 1.0255102 | 0.93953488 | 0.986175115 | 0.979591837
-7 | 0.945945946 | 0.980099502 | 0.960526316 | 1.004525 | 1 | 1 | 0.943661972 | 1.040179 | 0.940909091 | 0.963917526 | 0.963917526 | 0.90776699 | 0.954545455 | 1.058295964 | 1.103286385 | 1.380952381 | 1.109170306 | 1.030612245 | 0.939534884 | 0.97235023 | 0.969387755
0 | 0.951351351 | 0.98507463 | 0.9254386 | 0.945701 | 0.923729 | 0.963636 | 0.92957746 | 1.008929 | 0.918181818 | 0.963917526 | 0.94329897 | 0.88834951 | 0.94444444 | 1.130044843 | 1.169014085 | 1.42857143 | 1.14847162 | 0.994897959 | 0.91627907 | 0.96313364 | 0.94387755
6 | 0.97837838 | 1.0447761 | 0.9166667 | 0.959276 | 0.927966 | 0.954545 | 0.9906103 | 0.986607 | 0.91363636 | 0.93298969 | 0.943299 | 0.9223301 | 0.9292929 | 1.17040359 | 1.20657277 | 1.4603175 | 1.1965066 | 1.01020408 | 0.9255814 | 1.0138249 | 0.9744898
13 | 1.0486486 | 1.05472637 | 0.94736842 | 0.977376 | 0.932203 | 0.963636 | 1.06103286 | 0.964286 | 1 | 1.0206186 | 1.01030928 | 1.03398058 | 0.97474747 | 1.1928251 | 1.2253521 | 1.51851852 | 1.24017467 | 1.0867347 | 0.9302326 | 1.05529954 | 1.01020408
20 | 1.11351351 | 1.15920398 | 0.995614035 | 1.045249 | 0.940678 | 0.995455 | 1.17370892 | 0.959821 | 1.02272727 | 1.09278351 | 1.118556701 | 1.160194175 | 1.055555556 | 1.22869955 | 1.27230047 | 1.576719577 | 1.292576419 | 1.06122449 | 0.91162791 | 1.050691244 | 0.984693878
27 | 1.113513514 | 1.16915423 | 1.04385965 | 1.085973 | 0.940678 | 1.004545 | 1.23943662 | 0.986607 | 1.045454545 | 1.159793814 | 1.15979381 | 1.22330097 | 1.12626263 | 1.278026906 | 1.319248826 | 1.61904762 | 1.34934498 | 1.056122449 | 0.869767442 | 1.05990783 | 0.93877551
34 | 1.08648649 | 1.19402985 | 1.04824561 | 1.113122 | 1.016949 | 1.068182 | 1.23474178 | 1.075893 | 1.03636364 | 1.1443299 | 1.12886598 | 1.24757282 | 1.14646465 | 1.25560538 | 1.3286385 | 1.58730159 | 1.32751092 | 0.98979592 | Terminated | 0.99539171 | 0.89285714
41 | 1.17297297 | 1.27363184 | 1.17105263 | 1.135747 | 1.04661 | 1.113636 | 1.30046948 | 1.129464 | 1.13181818 | 1.22164948 | 1.29896907 | 1.31553398 | 1.22727273 | 1.35426009 | 1.40375587 | 1.62433862 | 1.3580786 | 0.98979592 |  | 1.01382488 | 0.8877551
48 | 1.23243243 | 1.32338308 | 1.22807018 | 1.167421 | 1.122881 | 1.195455 | 1.32394366 | 1.178571 | 1.21363636 | 1.29896907 | 1.3814433 | 1.39320388 | 1.27272727 | 1.37668161 | 1.43661972 | 1.6984127 | 1.40611354 | 0.97959184 |  | 0.99078341 | 0.89795918
55 | 1.31351351 | 1.35820896 | 1.28947368 | 1.18552 | 1.161017 | 1.190909 | 1.35680751 | 1.191964 | 1.25454545 | 1.34020619 | 1.45876289 | 1.44660194 | 1.32323232 | 1.41704036 | 1.45539906 | 1.74074074 | 1.43668122 | 0.96428571 |  | 0.98156682 | 0.84693878
62 | 1.2972973 | 1.37313433 | 1.28508772 | 1.217195 | 1.20339 | 1.236364 | 1.35680751 | 1.196429 | 1.25909091 | 1.36597938 | 1.4742268 | 1.43203883 | 1.37878788 | 1.38116592 | 1.41784038 | 1.75132275 | 1.45414847 | Terminated |  | Terminated | Terminated
69 | 1.36756757 | 1.42288557 | 1.30701754 | 1.20362 | 1.216102 | 1.227273 | 1.4084507 | 1.209821 | 1.29545455 | 1.41237113 | 1.52061856 | 1.48058252 | 1.42929293 | 1.43497758 | 1.45070423 | 1.7989418 | 1.48034934
76 | 1.38918919 | 1.47761194 | 1.29385965 | 1.253394 | 1.258475 | 1.272727 | 1.40375587 | 1.290179 | 1.33636364 | 1.46391753 | 1.55154639 | 1.51456311 | 1.47474747 | not weighed | not weighed | 1.82539683 | 1.50218341
83 | 1.43783784 | 1.52736318 | 1.22368421 | not weighed | 1.300847 | 1.290909 | 1.28169014 | 1.28125 | 1.37272727 | 1.49484536 | 1.58247423 | 1.5631068 | 1.51010101 | 1.52466368 | 1.54460094 | 1.87830688 | 1.53275109
90 | 1.45405405 | 1.51741294 | Terminated | Terminated | 1.34322 | 1.340909 | 1.22065728 | 1.290179 | 1.37727273 | 1.49484536 | 1.57216495 | 1.53883495 | 1.51515152 | 1.49775785 | 1.53521127 | 1.86772487 | 1.52838428
97 | 1.49189189 | 1.53731343 |  |  | 1.398305 | 1.4 | Terminated | 1.339286 | 1.41363636 | 1.54123711 | 1.62886598 | 1.59223301 | 1.56565657 | 1.51569507 | 1.56338028 | 1.92063492 | 1.56768559
104 | 1.52432432 | 1.5920398 |  |  | 1.402542 | 1.386364 |  | 1.334821 | 1.44545455 | 1.58762887 | 1.68041237 | 1.65048544 | 1.59090909 | 1.57399103 | 1.62441315 | 1.94179894 | 1.6069869
111 | 1.53513514 | 1.60696517 |  |  | 1.436441 | 1.431818 |  | 1.392857 | 1.45909091 | 1.60824742 | 1.70103093 | 1.6407767 | 1.59090909 | 1.60089686 | 1.62910798 | 1.97883598 | 1.62008734

## Fig. 3m
Pancreas | NICHE | IP
9.31148 | 11.56983 | 10.89397
8.963368 | 11.30688 | 8.777639
8.830905 | 10.21766 | 7.940552
7.948328 | 14.97983 | 14.00252
4.359477 |  | 11.67353
7.631851
6.379246
7.190136

## Fig. 4d
| NICHE | [5 empty] | IP | [5 empty] | Rejected
Ins | 1.812244898 | 0.065306122 | 1.448979592 | 1.120408163 | 2.573469388 | 1.233333333 | 3.980000001 | 0.032653061 | 1.5 | 1.066666666 | 1.295918367 | 1.114 | 0.002040816 | 0.032653061 | 0 | 0 | 0.002083333 | 0
Gluc | 0.5 | 0.13877551 | 0.69591837 | 0.13877551 | 0.17346939 | 0.08809524 | 0.43777778 | 0.39795918 | 0.45416667 | 0.32916667 | 0.54693878 | 1.542 | 0.03265306 | 0.1244898 | 0 | 0 | 0.02083333 | 0
Tc | 0.104081636 | 0.06326531 | 0.167346941 | 0.099999996 | 0.173469386 | 0.147619043 | 0.035555551 | 0.04489796 | 0.081250003 | 0.07916667 | 0.065306118 | 0.106 | 4.38367347 | 3.15918367 | 4.52857143 | 2.53469388 | 6.65625 | 6.89795918
Th | 0.002040816 | 0.028571429 | 0.020408163 | 0.008163265 | 0.034693878 | 0.004761905 | 0.004444444 | 0.004081633 | 0.020833333 | 0.033333333 | 0.014285714 | 0.024 | 0.016326531 | 0.014285714 | 0.293877551 | 0.085714286 | 0.085416667 | 0.073469388
Mac | 0.3755102 | 1.177551047 | 0.740816329 | 0.344897916 | 0.430612276 | 0.378571462 | 0.295555522 | 0.1122449 | 0.1791667 | 0.3166667 | 0.138775516 | 0.464 | 2.308163288 | 3.29591841 | 1.257142837 | 2.897959192 | 0.681249967 | 0.993877578

## Fig. 4i
| NICHE |  |  |  |  | IP | [6 empty] | Past rejection |  |  | Active rejection
Tem | 4.94 | 6.17 | 3.33 | 5.7 | 3.61 | 2.27 | 3.95 | 4.1 | 4.89 | 4.01 | 3.28 | 4.69 | 3.47 | 2.06 | 4.33 | 16.3 | 6.27 | 7.89
Tcm | 2.42 | 3.81 | 2.46 | 12.6 | 5.31 | 0.73 | 2.04 | 7.43 | 6.64 | 2.29 | 2.93 | 3.01 | 0.6 | 0.29 | 2 | 5.47 | 7.26 | 2.8

## Fig. 4j
| NICHE |  |  |  |  | IP | [6 empty] | Past rejection |  |  | Active rejection
Tem | 0.89 | 1.12 | 1.09 | 0.36 | 0.79 | 0.7 | 0.73 | 0.52 | 0.34 | 0.46 | 0.15 | 0.13 | 0.5 | 0.26 | 0.79 | 3.98 | 0.44 | 3
Tcm | 1.1 | 1.51 | 0.63 | 6.07 | 2.23 | 0.98 | 1.12 | 7.19 | 6.27 | 2.41 | 2.97 | 2.7 | 0.099 | 0 | 1.61 | 2.27 | 4.41 | 8.78

## Fig. 4k
| NICHE |  |  |  |  | IP | [6 empty] | Past rejection |  |  | Active rejection
Tem | 6.74 | 15.1 | 15.4 | 9.14 | 4.32 | 12.3 | 6.61 | 4.31 | 6.19 | 2.45 | 2.09 | 2.86 | 21.6 | 16.4 | 16 | 28.3 | 7.22 | 7.89
Tcm | 1.58 | 3.12 | 2.45 | 3.12 | 3.12 | 0.77 | 2.03 | 0.8 | 0.73 | 0.99 | 0.96 | 1.28 | 3.41 | 4.27 | 2.36 | 3.17 | 0.027 | 2.8

## Fig. 4l
| NICHE |  |  |  |  | IP | [6 empty] | Past rejection |  |  | Active rejection
Tem | 0.79 | 1.4 | 1.7 | 2.07 | 1.21 | 1.84 | 1.7 | 1.23 | 1.64 | 1.93 | 2.26 | 1.13 | 2.84 | 3.6 | 1.83 | 4.19 | 1.55 | 3
Tcm | 0.81 | 1.77 | 0.87 | 1.47 | 1.04 | 1.64 | 2.76 | 1.11 | 1.06 | 1.08 | 2.05 | 1.43 | 1.14 | 4 | 2.16 | 3.72 | 0 | 8.78

## Fig. 5a
Days | NICHE | [11 empty] | IP
6 | 0.616862 | 0.332088 | 0.353479 | 0.49148 | 0.234703 | 0.195594 | 0.299025 | 0.448108 | 3.44523 | 2.423252 | 3.736001 | 3.413475 | 620.9892 | 348.8961 | 138.8232 | 550.655 | 297.8907 | 58.39784 | 522.0086 | 327.8137
9 | 1.629393 |  | 0.596692 | 1.0189 |  |  | 0.532237 | 0.951822 | 11.53542 | 7.045059 | 21.70229 | 11.72387 | 1.898008 | 353.1012 | 145.2142 | 349.4186 | 284.8365 | 13.99026 | 451.1158 | 265.9844
14 | 2.466261 |  | 0.887 | 0.834674 | 0.77423 | 0.58948 | 0.824585 | 1.082776 | 17.17754 | 10.22711 | 29.871 | 20.67247 | 407.0793 | 407.9336 | 149.1432 | 300.3813 | 259.0261 | 34.52826 | 206.9818 | 202.6881
21 | 2.248618 | 0.456625 | 0.963468 | 0.840786 | 1.024058 | 0.704007 | 0.77783 | 1.112135 | 15.13543 | 11.75211 | 25.15707 | 19.41141 | 91.65922 | 101.6414 | 72.01498 | 66.19761 | 78.19374 | 32.53883 | 92.54075 | 89.06468
28 | 0.929035 |  | 1.147861 | 1.0189 | 0.805788 | 0.793113 | 0.466731 | 1.031366 | 15.96626 | 10.87072 | 11.0591 | 26.10841 | 64.94243 | 65.94465 | 62.02625 | 76.41797 | 72.9476 | 69.28065 | 134.6799 | 132.7181
35 | 3.420563 | 2.567539 | 1.360907 | 0.47706 | 0.885989 | 0.891325 | 1.404624 | 0.723097 | 21.4915 | 18.80782 | 25.82398 | 19.58704 | 225.6488 | 620.8891 | 31.86615 | 213.8458 | 44.74902 | 88.03406 | 187.1701 | 97.39026
42 | 1.473837 | 6.188576 | 0.682869 |  | 4.44634 | 0.569028 | 0.913863 | 0.842124 | 9.738136 | 3.38783 | 14.86806 | 13.61109 | 171.2922 | 65.09482 | 23.20416 | 13.88382 | 24.60859 | 86.71659 | 355.4774 | 319.4349
49 | 4.653442 | 4.272701 | 4.059377 |  | 7.298636 | 6.745794 | 1.092104 | 9.264993 | 7.576132 | 4.982661 | 12.03899 | 8.029698 | 92.84524 | 99.40703 | 14.14268 | 81.4547 | 22.28575 | 65.78881 | 165.7414 | 190.7335
56 | 7.563379 | 1.514673 | 0.676798 | 0.493432 | 6.477987 | 4.737866 | 5.880473 | 6.670312 | 9.485531 | 6.599502 | 14.61509 | 9.423916 | 142.224 | 158.9364 | 16.97925 | 109.0649 | 21.64319 | 58.65501 | 134.5743 | 109.6528
63 | 0.938095 | 0.766212 | 0.700024 | 0.1 | 1.271459 | 0.444839 | 1.218947 | 0.690761 | 8.56104 | 7.633369 | 21.33501 | 10.55665 | 62.31234 | 52.77332 | 3.706981 | 53.76054 | 9.058539 | 42.45091 | 68.22698 | 64.85977
70 | [8 empty] | 7.628385 | 1.972609 | 15.94178 | 3.709954
84 |  |  | 0.1 |  | 0.781491 | 0.376573 | 2.328922 |  | 1.472355 | 1.088755 |  | 0.740219 | 30.73706 |  |  | 28.61386 |  | 13.78116 | 38.66798 | 28.96917
92 |  |  | 0.398885 |  | 0.762439 | 0.1 |  |  | 0.728792 | 0.717541 |  | 1.032659 | 16.99807 |  |  | 16.58366 |  | 7.754016 | 21.2787 | 17.5957
98 |  |  | 0.249789 |  | 0.843978 |  |  |  | 0.1 | 0.1 |  | 0.955372 | 25.29182 |  |  | 19.37367 |  | 8.046474 | 23.0275 | 18.12466
105 |  |  | 0.1 |  | 1.247591 |  |  |  | 0.1 | 0.735627 |  | 0.740219 | 18.78164 |  |  | 12.03285 |  | 8.222463 | 17.5382 | 13.33494
112 |  |  | 0.1 |  | 0.322183 |  |  |  | 0.34429 | 0.1 |  | 0.391138 | 6.735678 |  |  | 9.093889 |  | 1.486164 | 4.968933 | 3.616559
122 | [8 empty] | 0.1 | 0.458406 |  | 0.835726
129 | [8 empty] | 0.284768 | 0.645506 |  | 0.1
143 | [8 empty] | 0.1 | 0.110924 |  | 0.1
151 | [8 empty] | 0.1 | 0.1 |  | 0.1
157 | [8 empty] | 0.1 | 0.1 |  | 0.1
164 | [8 empty] | 0.1 | 0.292855 |  | 0.1
171 | [8 empty] | 0.1 | 0.1 |  | 0.1
178 | [8 empty] | 0.1 | 0.1 |  | 0.1
192 | [8 empty] | 0.1 | 0.1 |  | 0.1

## Fig. 5b
Days | NICHE | [11 empty] | IP
6 | 21.37886 | 13.81984 | 12.2258 | 14.70317 | 7.717799 | 9.291537 | 7.27106 | 16.93686 | 36.50626 | 23.43117 | 59.42216 | 30.62201 | 104.4905 | 168.7711 | 157.8463 | 79.81228 | 127.9578 | 257.1059 | 176.0837 | 128.0593
9 | 23.21658 | 13.65739 | 12.98728 | 14.98746 | 10.62668 | 8.885411 | 9.621515 | 22.09974 | 33.02356 | 21.92676 | 39.09183 | 26.14096 | 182.8863 | 214.6657 | 307.1609 | 140.3446 | 76.88743 | 161.2601 | 201.162 | 221.976
14 | 18.11638 | 12.20655 | 8.632945 | 12.01067 | 9.778929 | 4.849288 | 7.785546 | 14.8894 | 21.62771 | 19.32738 | 31.62955 | 21.46209 | 328.7871 | 198.4207 | 143.289 | 216.2902 | 202.6394 | 315.2677 | 254.2176 | 313.8039
21 | 51.03007 | 8.200309 | 4.018353 | 5.938545 | 6.446578 | 3.824611 | 3.566289 | 9.542134 | 13.0553 | 11.08254 | 12.99963 | 11.59091 | 177.7544 | 71.32579 | 165.6994 | 51.00447 | 158.8108 | 180.1654 | 145.9808 | 117.5654
28 | 25.13761 | 3.783006 | 0.849605 | 4.883731 | 2.561917 | 2.930285 | 1.59116 | 6.332267 |  |  |  |  | 120.7514 | 95.60804 | 122.3874 | 7.348085 | 43.09092 | 133.7527 | 96.39587 | 114.3375
35 | 25.07568 | 20.83728 | 11.85345 | 15.9965 | 5.227165 | 4.499097 | 7.160011 | 16.40387 | 41.47908 | 28.19877 | 25.41917 | 20.56591 | 99.60283 | 118.5846 | 53.23186 | 62.41938 | 97.78267 | 40.14398 | 72.56032 | 72.82035
42 | 19.6455 | 18.5144 | 4.845796 | 9.248872 | 5.662835 | 4.173554 | 1.306131 | 13.90946 | 21.36393 | 8.711351 | 14.25479 | 14.34412 | 98.99611 | 126.3853 | 102.7231 | 102.2898 | 131.4837 | 12.67462 | 89.47266 | 82.02625
49 | 12.35905 | 10.4641 | 1.639552 | 7.66892 | 2.897491 | 0.116321 | 0.056752 | 5.673159 | 15.8529 | 13.53887 | 13.6039 | 6.716003 | 75.80238 | 133.5954 | 145.3763 | 107.5885 | 101.0999 | 34.78798 | 69.10097 | 61.10123
56 | 9.357888 | 6.600401 | 0.024856 | 4.636828 | 3.202035 | 0.004204 | 0.00013 | 4.491656 | 13.97516 | 10.30542 | 16.95337 | 5.418586 | 85.70649 | 143.644 | 137.4624 | 89.70636 | 44.63498 | 36.51979 | 73.49793 | 75.46306
63 | 10.85698 | 9.900711 | 1.378464 | 9.630068 | 5.113337 | 0.00013 | 0.00013 | 11.67493 | 12.16616 | 6.00103 | 27.80842 | 5.567077 | 75.08216 | 190.5565 | 202.1039 | 78.81102 | 172.0325 | 87.11074 | 118.0242 | 90.11788
70 | [8 empty] | 16.20374 | 9.150985 |  | 7.149759
84 |  |  | 0.00013 |  | 2.967153 | 0.00013 | 0.00013 |  | 5.155823 | 8.62915 |  | 4.689604 | 76.0737 |  |  | 105.8897 |  | 72.33501 | 88.0375 | 79.34505
92 |  |  | 0.280124 |  | 2.494316 | 0.00013 |  |  | 2.708176 | 8.716566 |  | 3.809617 | 85.98122 |  |  | 88.0375 |  | 51.11796 | 69.25059 | 77.56917
98 |  |  | 0.18251 |  | 1.691252 |  |  |  | 1.75709 | 9.408513 |  | 1.949945 | 85.70082 |  |  | 78.22344 |  | 69.77679 | 101.1548 | 83.71075
105 |  |  | 0.176039 |  | 2.836354 |  |  |  | 0.765903 | 5.01769 |  | 0.936333 | 131.6273 |  |  | 98.07018 |  | 130.6013 | 141.8876 | 129.7618
112 |  |  | 0.273841 |  | 4.538632 | [7 empty] | 119.5948 |  |  | 141.328 |  | 204.1957 | 253.4452 | 218.187
115 | [8 empty] | 0.738551 | 0.382902 |  | 3.805283
122 | [8 empty] | 0.482948 | 2.678667 |  | 0.083024
129 | [8 empty] | 0.336634 | 1.180865 |  | 0.002543
143 | [8 empty] | 0.197148 | 0.18398 |  | 0.00013
151 | [8 empty] | 0.137281 | 0.026697 |  | 0.00013
157 | [8 empty] | 0.041933 | 0.00435 |  | 0.00013
164 | [8 empty] | 1.483955 | 1.245003 |  | 0.172498
171 | [8 empty] | 0.216954 | 1.945188 |  | 0.511476
178 | [8 empty] | 0.00013 | 1.547338 |  | 0.470417
192 | [8 empty] | 0.00013 | 0.227346 |  | 0.078146

## Fig. 5c
| CTLA4Ig NICHE | [7 empty] | CTLA4Ig IP | [7 empty] | ALS NICHE | [7 empty] | ALS IP
Kidney | 0.133711 | 0.139081 | 0.135364 | 0.075468 | 0.019559 | 0.009746 | 0.0377 | 0.053591 | 1.39074 | 1.408291 | 1.048241 | 1.48282 | 1.885345 | 1.660272 | 1.869806 | 2.190623 | 0.0312 | 0.0312 | 0.0312 | 0.0312 | 0.0312 | 0.0312 | 0.0312 | 0.0312 | 0.0312 | 0.0312 | 0.0312 | 0.0312 | 0.0312 | 0.0312 | 0.0312 | 0.0312
Liver | 0.275395 | 0.254741 | 0.10397 | 0.225826 | 0.044901 | 0.015354 | 0.269229 | 0.176994 | 0.81541 | 2.170281 | 1.580465 | 3.245352 | 3.520052 | 2.863379 | 4.352171 | 3.81781 | 0.0312 | 0.0312 | 0.0312 | 0.0312 | 0.0312 | 0.0312 | 0.0312 | 0.0312 | 0.0312 | 0.0312 | 0.0312 | 0.0312 | 0.0312 | 0.0312 | 0.0312 | 0.0312
Spleen | 0.231196 | 0.264655 | 0.33529 | 0.164279 | 0.018216 | 0.0013 | 0.118846 | 0.27374 | 0.543061 | 0.984658 | 0.891199 | 1.402659 | 1.661318 | 1.37158 | 1.338495 | 1.526975 | 0.0312 | 0.0312 | 0.0312 | 0.0312 | 0.0312 | 0.0312 | 0.0312 | 0.0312 | 0.0312 | 0.0312 | 0.0312 | 0.0312 | 0.0312 | 0.0312 | 0.0312 | 0.0312
LN | 0.058427 | 0.101663 | 0.056567 | 0.090506 | 0.013251 | 0.0013 | 0.169475 | 0.26572 | 1.581633 | Not collected | 0.822272 | 1.643272 | 3.273424 | 2.349069 | 0.898374 | 4.132612 | 0.0312 | 0.0312 | 0.0312 | 0.0312 | 0.0312 | 0.0312 | 0.0312 | 0.0312 | 0.0312 | 0.0312 | 0.0312 | 0.0312 | 0.0312 | 0.0312 | 0.0312 | 0.0312
Below limit of quantitation

## Fig. 5d
| CTLA4Ig NICHE | [7 empty] | CTLA4Ig IP | [7 empty] | ALS NICHE | [6 empty] | ALS IP
Cell reservoir | 50.00111 | 31.33495 | 12.97479 | 63.42713 | 19.3853 | 11.16566 | 8.38178 | Not collected | 2.377643 | 5.461191 | 4.396543 | 3.074374 | 3.01021 | 4.589809 | 4.804265 | 7.103441 | 3.522901 | 3.584751 | 0.501661 | 0.351718 | 2.430356 | 3.361429 | 4.51512 | 0.325654 | 0.109486 | 0.308072 | 0.067392 | 0.649715 | 0.23848 | 0.735757 | 0.357482
FC | 1.299004 | 33.71837 | 12.15475 | 11.57062 | Not collected | 25.21576 | 39.16515 | 49.58874 | 1.134865 | 4.073853 | 3.233561 | 3.796818 | 5.327939 | 7.711899 | 6.066069 | 7.432607 | 0.0312 | 4.647184 | 1.988015 | 0.306671 | 2.912556 | 7.202438 | 0.555393 | 0.0312 | 0.177866 | 0.0312 | 0.0312 | 0.0312 | 0.0312 | 0.0312 | 0.0312
Skin | 1.85996 | 29.56014 | 24.35809 | 14.26001 | 18.596 | 13.9178 | 1.148066 | 1.19004 | 1.635815 | 1.421376 | 1.975674 | 2.361814 | 2.230785 | 2.819294 | 2.919042 | 7.347822 | 0.047373 | 2.293833 | 0.0312 | 0.062336 | 0.601936 | 0.348503 | 0.173951 | 0.065658 | 0.33005 | 0.045535 | 0.046675 | 0.0312 | 0.0312 | 0.074853 | 0.0312
Below limit of quantitation

## Fig. 5e
Day | NICHE | [7 empty] | IP |  |  |  |  | Veh
0 | 1 | 1 | 1 | 1 | 1 | 1 | 1 | 1 | 1 | 1 | 1 | 1 | 1 | 1 | 1 | 1 | 1
3 | 1.019663 | 0.646914 | 0.849275 | 1.071661 | 0.782998 | 1.106443 | 0.683146 | 0.851948 | 0.965087 | 0.050629 | 0.455471 | 0.057014 | 0.833698 | 0.956647 | 0.941176 | 0.871728 | 0.864286
7 | 1.087079 | 0.834568 | 1 | 1.166124 | 1.04698 | 1.173669 | 0.903371 | 0.961039 | 0.043641 | 0.055346 | 0.664122 | 0.072851 | 0.092779 | 1.242775 | 0.872941 | 0.994764 | 0.885714
14 | 1.337079 | 0.965432 | 0.895652 | 1.400651 | 1.149888 | 1.355742 | 1.062921 | 1.093506 | 0.096758 | 0.116667 | 0.839695 | 0.167421 | 0.17221 | 1.297688 | 0.865882 | 1.120419 | 1.135714
21 | 1.264045 | 0.898765 | 0.947826 | 1.37785 | 1.064877 | 1.260504 | 0.939326 | 0.961039 | 0.274314 | 0.383648 | 0.97201 | 0.436652 | 0.376368 | 1.078035 | 0.809412 | 1.010471 | 0.945238
28 |  |  |  |  | 1.044743 | 1.372549 | 1.008989 | 1.244156 |  |  | 1.351145 | 0.839367 | 0.595186 |  |  | 1 | 0.888095
30 | 1.123596 | 0.777778 | 1.011594 | 1.355049 | 0.966443 | 1.226891 | 0.87191 | 1.088312 | 0.026933 | 0.016352 | 0.052417 | 0.028507 | 0.005689 | 0.83815 | 0.795294 | 0.931937 | 0.880952
56 | 1.168539 | 0.945679 | 1.304348 | 1.605863 | 1.228188 | 1.338936 | 0.930337 | 1.241558 | 0.82793 | 0.811321 | 0.804071 | 0.631222 | 0.560175 | 0.907514 | 1.105882 | 0.837696 | 0.771429
84 |  |  | 1.269565 | 1.204396 | 1.127517 | 1.039216 | 0.81573 |  | 1.471322 | 1.81761 | 1.320611 | 1.156109 | 1.115974 | 1.187861 | 1.105882 | 1.014538 | 1.115215
115 |  |  | 1.034783 | 1.134412 | 0.838926 | 1.204396 | 0.804858 |  | 1.204489 | 1.556604 | 1.005089 | 1.029412 | 1.017505 | 0.924855 | 1 | 0.675393 | 0.754762

## Fig. 5f
NICHE | IP | Healthy
3.28 | 1.06 | 5.23
5.41 | 1.48 | 5.59
2.98 | 0.97 | 7.18
6.22 | 0.89 | 6.08
5.25 | 1.03 | 5.05

## Fig. 6i
NICHE | Ti
7 | 11
5 | 10.3
5 | 16.7
8 | 14

## Fig. 6k
W4 | W6
156 | 142.6666667
182.6666667 | 237.3333333
57.33333333 | 172
185.3333333 | 226.6666667
209.3333333 | 174.6666667
137.3333333 | 298.6666667
202.6666667 | 264
202.6666667 | 253.3333333
149.3333333 | 229.3333333
249.3333333 | 328
80 | 149.3333
136 | 134.6667
125.3333 | 173.3333
86.66667 | 257.3333
138.6667 | 209.3333
70.66667 | 222.6667
44 | 174.6667
114.6667 | 146.6667
97.33333 | 148
112 | 186.6667

## Fig. 6l
W4 | W6
11.93323 | 9.698518
5.693944 | 4.765733
6.702805 | 16.9041
1.921145 | 6.35004
4.351679 | 11.30444
8.417861 | 8.395004
7.535712 | 4.042053
11.79215 | 5.938562
7.494577 | 15.89511
27.4903 | 15.25876
Statistical outlier; Grubbs method, alpha 0.05

## Fig. 6o
IS | No IS
5.616 | 20.034
1.438
3.147

## Fig. 6p
| Local IS |  |  | No IS
CD4+ | 32.76 | 29.07 | 29.9 | 39.95
CD8+ | 49.39 | 22.67 | 15.79 | 19.32
Treg | 4.45 | 3.41 | 2.48 | 4.84
B-cell | 1.34 | 8.28 | 2.7 | 29.25
NK | 3.44 | 11.13 | 13.7 | 2.34

## Fig. 6q
Av. IS in plasma | [9 empty] | IS in tissues
Days | CTLA4Ig |  |  | ATG |  |  | aCD154 |  |  |  | CTLA4Ig |  |  | ATG |  |  | aCD154
3 | 4.165835 | 2.971081 | 12.04503 | 1.338654 | 3.037735 | 5.869131 | 1.59478 | 1.643776 | 3.691971 | Cell Res | 25.05201 | 22.32262 | 8.605507 | 12.582754 | 12.364864 | 6.4663385 | 14.55216 | 12.53491 | 5.56655
10 | 4.417711 | 2.884369 | 3.619956 | 2.005298 | 3.701632 | 6.997549 | 2.184768 | 2.481427 | 5.516989 | FC | 14.5399 | 6.97274 | 30.87129 | 3.9989262 | 2.203076 | 15.442851 | 0.563088 | 0.53715 | 0.571889
17 | 1.935775 | 1.472255 | 1.211382 | 2.275446 | 4.391645 | 5.936789 | 2.505657 | 2.322168 | 5.538233

## Sup Fig. 1c
6 | 12
8 | 15.5
9 | 9.5
14 | 7
10

## Sup Fig. 4a
Days | No IS |  |  |  | Healthy |  |  |  |  | NICHE Engrafted | [7 empty] | NICHE Partial |  |  |  | IP Engrafted |  |  |  |  | IP Partial
0 | 602.6667 | 649.6667 | 608.3333 | 678.3333 | 110.3333 | 99 | 102.6667 | 103.3333 | 94.66667 | 610 | 539.3333 | 675.6667 | 636.6667 | 328.7857 | 500.2857 | 408.1429 | 393.381 | 628.6667 | 564.6667 | 669.6667 | 750 | 324 | 424 | 411.4 | 352 | 407.2 | 322.6 | 412 | 387.8
7 | 532.2 | 535.4 | 495.5 | 525.3333 | 103.6 | 110.2 | 92.16667 | 96 | 93.5 | 524 | 399.3333 | 426.5 | 545.6667 | 633.2143 | 592.6429 | 577.4286 | 633.2857 | 593.8 | 515 | 526.4 | 485.5 | 471.5 | 467.5 | 421.6667 | 431.3333 | 453.3333 | 448.5 | 567.5 | 595.3333
14 | 439.2857 | 522.2857 | 416.7143 | 501.5714 | 93.83333 | 102 | 105 | 93.6 | 94.4 | 458.7143 | 374.8571 | 184.9286 | 421.7143 | 583.6 | 490 | 429.6 | 631 | 522 | 458.5714 | 493.2857 | 429.2857 | 489 | 561 | 641.6667 | 598.3333 | 545.3333 | 530.3333 | 552 | 695
21 | 514.1429 | 473.2857 | 438.1429 | 525.4286 | 94.8 | 99 | 109.2 | 117.4 | 102.25 | 377.4286 | 365 | 105.5714 | 432.4286 | 482.8571 | 514 | 264.4286 | 468.2857 | 400.4286 | 432.7143 | 329.5714 | 459.1429 | 638.3333 | 620.6667 | 642.3333 | 587.3333 | 670.6667 | 636 | 641 | 695.3333
28 | 499.1429 | 531.2857 | 549.7143 | 501.5714 | 104.4 | 104.6 | 90.33333 | 82.66667 | 90.66667 | 351 | 309.7143 | 87.14286 | 372.5714 | 496.2 | 402.6 | 169.4 | 476 | 387 | 382.7143 | 367.5714 | 426.1429 | 487.2 | 562.5 | 585.1667 | 548.5 | 467.3333 | 524 | 686.8 | 602.6667
35 | 532.8333 | 666.6667 | 633.6667 | 655.1667 | 82 | 96.33333 | 80 | 84 | 78 | 290.6667 | 235.75 | 88 | 277.5 | 350.0556 | 323.2222 | 153.9722 | 261 | 388 | 358.9167 | 371.1667 | 389.6667 | 481.7143 | 405.2857 | 341.9286 | 202.2857 | 425.4286 | 506.7143 | 546 | 476.7143
42 | 511 |  | 508.0714 | 610.5 | 92.33333 | 98.33333 | 87 | 90 | 74 | 116.3333 | 102.8571 | 85.71429 | 103.4286 | 298.8333 | 188.6667 | 151.9167 | 120.5833 | 304.6667 | 355.3333 | 339.5 | 367.2857 | 370.1429 | 367.7143 | 401 | 155.5714 | 378.7143 | 393.2857 | 395.7857 | 453.1429
49 | 555.7143 |  | 461.4762 | 539.8571 | 92.66667 | 103 | 87.33333 | 81 | 90 | 109.5714 | 84.71429 | 78.71429 | 83.28571 | 243.2 | 95.7 | 126.1 | 103.8 | 266.4286 | 355.2857 | 319.2857 | 342.5714 | 366.4286 | 395.6429 | 312.4286 | 92 | 325.7143 | 376.1429 | 461.1429 | 506.4286
56 | 638.2857 |  | 485.2857 | 557 | 96.66667 | 88 | 94.66667 | 91.66667 | 82.66667 | 133.7143 | 93.71429 | 85.57143 | 90.71429 | 184.4167 | 102.6667 | 115.3333 | 92.83333 | 244.3571 | 358.9286 | 327.8571 | 357.7143 | 331.1667 | 348 | 178.5833 | 93 | 207.3333 | 379.5 | 460.5 | 544.3333
63 | 613.1667 |  | 604.6667 | 627.6667 | 95.66667 | 97.66667 | 108.6667 | 105.6667 | 92.33333 | 124.8333 | 87.33333 | 87.66667 | 95.5 | 118.4 | 91.6 | 125.7 | 97.4 | 344 | 413.5 | 439 | 370.6 | 216.3333 | 221.8333 | 91 | 116.1429 | 88.14286 | 335.3333 | 420.1667 | 403
70 |  |  |  |  | 96.33333 | 102.3333 | 85 | 91.33333 | 85.33333 | 94.57143 | 97.66667 | 91.66667 | 91 | 130.5 | 100.3333 | 112.3333 | 96 |  |  |  |  | 117.4286 | 155.4286 | 85.71429 | 108 | 84.71429 | 348.9286 | 328.1429 | 355.1429
77 |  |  |  |  | 80.33333 | 90.33333 | 77.66667 | 89.66667 | 82.66667 | 90.66667 | 85.66667 | 143.8333 | 193 | 119.2 | 104.4 | 107.6 | 98.8 |  |  |  |  | 124 | 143.4286 | 86.85714 | 93.14286 | 91 | 359.1429 | 322.5714 | 371.4286
84 |  |  |  |  | 86 | 98 | 93.66667 | 84.33333 | 88 | 95.33333 | 89.75 | 288.2083 | 373 | 125.6 | 109.1 | 114 | 108.9 |  |  |  |  | 114.5 | 152.8333 | 85.5 | 105 | 82 | 450.3333 | 425.8333 | 346.2
91 |  |  |  |  | 95 | 104.6667 | 93 | 87 | 81.66667 | 137.3333 | 88.66667 | 389.625 | 484 | 156.0833 | 118.8333 |  | 104.3333 |  |  |  |  | 100.2857 | 112.5714 | 83 | 96.33333 | 89
98 |  |  |  |  | 90.66667 | 96.33333 | 86.66667 | 85.66667 | 83.66667 | 88.33333 |  | 496 |  | 117.8333 | 98.16667 |  | 93.33333 |  |  |  |  | 96 | 112.6667 | 75.66667 | 103.6667 | 90
105 |  |  |  |  | 83.66667 | 89 | 97.66667 | 93 | 94.33333 | 86.66667 | 81.66667 |  |  | 171.8333 | 96.33333 |  | 89 |  |  |  |  | 92 | 101.3333 | 85.33333 | 98.66667 | 91.66667
112 |  |  |  |  | 94 | 86 | 91 | 89 | 83.5 | 91.33333 | 86 |  |  | 149 | 88 |  | 95.5 |  |  |  |  | 118.6667 | 118 | 88 | 122.3333 | 88.33333
114 |  |  |  |  | 91 | 76 | 101 | 101 | 102 | 109 | 86 | [10 empty] | 97 | 123.5
116 |  |  |  |  | 98.5 | 99.5 | 83 | 95 | 103 | 488.5 | 441.3333 | [10 empty] | 86.33333 | 104 | 86.66667 | 95.33333 | 87
119 | [13 empty] | 182.3333 | 113 |  | 97 |  |  |  |  | 98.66667 | 124 | 92 | 132.5 | 92
126 | [13 empty] | 117.5 | 101.3333 |  | 88.33333 |  |  |  |  | 95.5 | 108.5 | 109 | 118 | 96
133 | [13 empty] | 131 | 103.5 |  | 94.5 |  |  |  |  | 448.5 | 358.5 | 458.3333 | 485.3333 | 485.1667
140 | [13 empty] | 111.3333 | 98.66667 |  | 91.33333
147 | [13 empty] | 120.6667 | 90 |  | 94
154 | [13 empty] | 120.6667 | 118.6667 |  | 95
161 | [13 empty] | 102.5 | 95.5 |  | 111
168 | [13 empty] | 101.3333 | 100.6667 |  | 110
175 | [13 empty] | 111.25 | 85.25 |  | 85.75
182 | [13 empty] | 169.6667 | 83.33333 |  | 100.3333
189 | [13 empty] | 141 | 87.33333 |  | 104.6667
193 | [13 empty] | 332.25 | 135.1667 |  | 179.6667
195 | [14 empty] | 369.75 |  | 362.5

## Sup Fig. 4b
No IS | NICHE Partial | IP Partial | NICHE | IP | Healthy
613.1667 | 344 | 450.3333 | 109 | 108.5 | 98.5
666.6667 | 413.5 | 425.8333 | 86 | 109 | 99.5
604.6667 | 439 | 346.2 | 135.1667 | 118 | 83
627.6667 | 370.6 |  | 114 | 96 | 95
|  |  | 179.6667 |  | 103
83.66667

## Sup Fig. 6
Min | NICHE 1 | NICHE 2 | NICHE 3
0 | 82 | 66 | 79
15 | 243 | 183 | 188
30 | 256 | 228 | 252
60 | 256 | 228 | 252
90 | 347 | 213 | 247
120 | 287 | 185 | 300

## Sup Fig. 7c
| IS |  |  | No IS
Naive | 0.0322 | 0.0758 | 0.0664 | 0.0696
Tcm | 0.0034 | 0.0139 | 0.0197 | 0.0095
Tem | 0.028 | 0.0285 | 0.0585 | 0.0421
Teff | 0.2641 | 0.1725 | 0.1544 | 0.2784
Naive | 0.0039 | 0.0216 | 0.0156 | 0.0113
Tcm | 0.0004 | 0.0028 | 0.0035 | 0.002
Tem | 0.0322 | 0.0243 | 0.0292 | 0.0192
Teff | 0.4574 | 0.178 | 0.1096 | 0.1606

## Sup Fig. 7d
| IS |  |  | No IS
CD4+ | 46.5 | 28.5 | 39.9 | 48
CD8+ | 41.8 | 42.2 | 51.2 | 50.7
Treg | 0.89 | 0.48 | 0.3 | 0.35
B-cell | 5.7 | 15.9 | 21.1 | 11
NK | 5.8 | 1.9 | 3.6 | 1.8

## Sup Fig. 7e
| IS |  |  | No IS
Tcm | 13.8 | 15.4 | 8.1 | 24
Tem | 16 | 0.4 | 13.6 | 11.3
Tcm | 4.5 | 10.3 | 5.6 | 6.3
Tem | 30.9 | 20 | 23.4 | 29.3

## Sup Fig. 7f
| IS |  |  | No IS
CD4+ | 45.5 | 32.5 | 35.7 | 46
CD8+ | 36.2 | 42.3 | 39 | 35.2
Treg | 0.7 | 0.19 | 0.32 | 0.37
B-cell | 8.2 | 20.7 | 26.9 | 18.7
NK | 4.1 | 1.1 | 3.3 | 0.6

## Sup Fig. 8b
Veh | Collagen
20.42595 | 75.59882
15.35067 | 53.52637
19.00111 | 67.52547
18.99911 | 80.59716
14.39236 | 81.96957
17.37817 | 79.78213
21.1451 | 80.79322
14.11493 | 72.13466
17.51548 | 64.71135

## Sup Fig. 9
Plasma drug levels |  |  |  | Cell reservoir drug levels
Rejected | Viable | Rejected | Viable | Rejected | Viable | Rejected | Viable
0.00013 | 2.967153 | 0.376573 | 0.781491 | 19.3853 | 50.00111 | 2.430356 | 3.522901
0.00013 | 5.155823 | 2.328922 | 1.472355 | 11.16566 | 31.33495 | 3.361429 | 3.584751
| 8.62915 |  | 1.088755 |  | 12.97479 |  | 0.501661
| 4.689604 |  | 0.740219 |  | 63.42713 |  | 0.351718