## Fig. 2c
Triangle
| Folded |  | Flat
Magnetic field(mT) | Displacement(mm) | Standard deviation (mm) | Displacement(mm) | Standard deviation (mm)
0 | 0 | 0 | 0 | 0
5 | 0.2978304 | 0.2104571 | 0.0737052 | 0.02929498
10 | 0.6309037 | 0.3139115 | 0.2460829 | 0.04924954
15 | 1.296844 | 0.3229954 | 0.5279656 | 0.01836211
20 | 1.986419 | 0.145398 | 0.7365403 | 0.02962371
25 | 2.555211 | 0.121153 | 0.9413313 | 0.03643299
30 | 2.933686 | 0.1368778 | 1.108418 | 0.05708411
35 | 3.161904 | 0.1160416 | 1.228642 | 0.05281702
40 | 3.339375 | 0.1328853 | 1.348245 | 0.04539873
Square
| Folded |  | Flat
Magnetic field(mT) | Displacement(mm) | Standard deviation (mm) | Displacement(mm) | Standard deviation (mm)
0 | 0 | 0 | 0 | 0
5 | 0.1160014 | 0.04340141 | 0.2294576 | 0.229038
10 | 1.977869 | 0.2720627 | 0.8874305 | 0.1291678
15 | 3.502565 | 0.1115506 | 1.400645 | 0.05413978
20 | 4.301402 | 0.1796952 | 1.713201 | 0.07091362
25 | 4.878764 | 0.1739237 | 1.999289 | 0.06623464
30 | 5.332837 | 0.1754606 | 2.239841 | 0.06570795
35 | 5.581215 | 0.1373771 | 2.414853 | 0.04313669
40 | 5.839473 | 0.1636815 | 2.572481 | 0.04629644
Hexagon
| Folded |  | Flat
Magnetic field(mT) | Displacement(mm) | Standard deviation (mm) | Displacement(mm) | Standard deviation (mm)
0 | 0 | 0 | 0 | 0
5 | 0.1487468 | 0.03312417 | 0.4256853 | 0.1430295
10 | 1.018201 | 0.09117652 | 1.057129 | 0.09510146
15 | 2.68674 | 0.09813968 | 1.49535 | 0.08843271
20 | 3.661321 | 0.2389546 | 1.798207 | 0.04272716
25 | 4.387359 | 0.2639593 | 2.040842 | 0.05058832
30 | 4.888736 | 0.2387435 | 2.283619 | 0.05197487
35 | 5.201097 | 0.2138733 | 2.44855 | 0.04085978
40 | 5.463697 | 0.1814566 | 2.603282 | 0.04284588
Circular
| Folded |  | Flat
Magnetic field(mT) | Displacement(mm) | Standard deviation (mm) | Displacement(mm) | Standard deviation (mm)
0 | 2.951519e-07 | 0 | 0 | 0
5 | 0.2145907 | 0.1256059 | 0.09681165 | 0.08890488
10 | 1.427696 | 0.1566451 | 0.7117493 | 0.1837232
15 | 2.872687 | 0.1516904 | 1.213746 | 0.1662995
20 | 3.649378 | 0.1675472 | 1.511276 | 0.141111
25 | 4.804372 | 0.09283771 | 1.742624 | 0.127346
30 | 5.196785 | 0.1050431 | 1.967966 | 0.1162375
35 | 5.406617 | 0.1100585 | 2.105501 | 0.1060268
40 | 5.568223 | 0.1180497 | 2.266893 | 0.1143269

## Fig. 2d
Triangle
| Folded |  | Flat
Extension (mm) | Elastic-resistance force (N) | Standard deviation (N) | Elastic-resistance force (N) | Standard deviation (N)
0 | 0 | 0 | 0 | 0
1 | 0.003333333 | 0.004444444 | 0.02222222 | 0.0108642
2 | 0.01666667 | 0.01111111 | 0.05444444 | 0.00691358
3 | 0.04111111 | 0.003950617 | 0.1055556 | 0.004938272
4 | 0.07 | 0.004444444 | 0.1733333 | 0.01333333
5 | 0.1144444 | 0.008148148 | 0.2466667 | 0.01111111
6 | 0.1622222 | 0.01234568 | 0.3277778 | 0.01209877
7 | 0.2222222 | 0.01407407 | 0.42 | 0.01777778
8 | 0.2911111 | 0.02148148 | 0.53 | 0.02666667
9 | 0.3711111 | 0.02765432 | 0.6722222 | 0.02296296
10 | 0.4844444 | 0.04074074 | 0.8711111 | 0.03481481
Square
| Folded |  | Flat
Extension (mm) | Elastic-resistance force (N) | Standard deviation (N) | Elastic-resistance force (N) | Standard deviation (N)
0 | 0 | 0 | 0 | 0
1 | 0 | 0 | 0.004444444 | 0.004938272
2 | 0.005555556 | 0.004938272 | 0.03111111 | 0.001975309
3 | 0.01888889 | 0.01234568 | 0.05333333 | 0.005925926
4 | 0.03444444 | 0.004938272 | 0.1022222 | 0.003950617
5 | 0.04666667 | 0.004444444 | 0.1544444 | 0.007901235
6 | 0.07333333 | 0.004444444 | 0.2233333 | 0.008148148
7 | 0.1077778 | 0.005185185 | 0.3011111 | 0.006419753
8 | 0.1444444 | 0.008395062 | 0.3844444 | 0.01358025
9 | 0.2033333 | 0.01111111 | 0.48 | 0.01777778
10 | 0.2611111 | 0.0162963 | 0.62 | 0.02222222
Hexagon
| Folded |  | Flat
Extension (mm) | Elastic-resistance force (N) | Standard deviation (N) | Elastic-resistance force (N) | Standard deviation (N)
0 | 0 | 0 | 0 | 0
1 | 0.002222222 | 0.00345679 | 0.003333333 | 0.004444444
2 | 0.003333333 | 0.004444444 | 0.03222222 | 0.007407407
3 | 0.01333333 | 0.01111111 | 0.06666667 | 0.01481481
4 | 0.02333333 | 0.01185185 | 0.1144444 | 0.01703704
5 | 0.03888889 | 0.007901235 | 0.1777778 | 0.01851852
6 | 0.05888889 | 0.01185185 | 0.2488889 | 0.02345679
7 | 0.09 | 0.01333333 | 0.3277778 | 0.01975309
8 | 0.1233333 | 0.01111111 | 0.4166667 | 0.02
9 | 0.1711111 | 0.01654321 | 0.5277778 | 0.02197531
10 | 0.2366667 | 0.02222222 | 0.6588889 | 0.005925926
Circular
| Folded |  | Flat
Extension (mm) | Elastic-resistance force (N) | Standard deviation (N) | Elastic-resistance force (N) | Standard deviation (N)
0 | 0 | 0 | 0 | 0
1 | 0.0008333333 | 0.001527778 | 0.002222222 | 0.00345679
2 | 0.0008333333 | 0.001527778 | 0.03111111 | 0.009876543
3 | 0.0008333333 | 0.001527778 | 0.06666667 | 0.01111111
4 | 0.004166667 | 0.004861111 | 0.1111111 | 0.005925926
5 | 0.01916667 | 0.01069444 | 0.1733333 | 0.01333333
6 | 0.04416667 | 0.008194444 | 0.2333333 | 0.00962963
7 | 0.0725 | 0.01166667 | 0.3066667 | 0.01111111
8 | 0.1016667 | 0.01361111 | 0.3922222 | 0.01308642
9 | 0.1425 | 0.01333333 | 0.48 | 0.01777778
10 | 0.1775 | 0.02 | 0.6155556 | 0.03185185

## Fig. 3i
Magnetic field amplitude (mT) | Pump-in pressure (kPa) |  | Pump-out pressure (kPa)
| Average value | Standard deviation | Average value | Standard deviation
0 | 0 | 0 | 0 | 0
5 | -0.074 | 0.005 | 0.078 | 0.005
10 | -0.135 | 0.008 | 0.135 | 0.004
15 | -0.191 | 0.009 | 0.195 | 0.008
20 | -0.249 | 0.008 | 0.253 | 0.005
30 | -0.351 | 0.002 | 0.358 | 0.007
40 | -0.496 | 0.01 | 0.501 | 0.002

## Fig. 3j
Magnetic field amplitude (mT) | Flow rate (mL min-1)
| 1 Hz |  | 2 Hz |  | 5 Hz |  | 10 Hz
| Average value | Standard deviation | Average value | Standard deviation | Average value | Standard deviation | Average value | Standard deviation
5 | 4.6 | 0.1 | 10.1 | 0.2 | 19.4 | 0.5 | 41.6 | 1
10 | 10.9 | 0.4 | 19.9 | 0.7 | 40.7 | 0.7 | 84.4 | 0.7
15 | 17.8 | 0.2 | 36.7 | 0.5 | 72.4 | 1 | 129.5 | 1.7
20 | 24 | 0.6 | 45.2 | 0.5 | 96.8 | 0.8 | 178.2 | 2.6
30 | 35.1 | 0.9 | 63.5 | 0.8 | 141.9 | 0.7
40 | 43.7 | 0.6 | 86.7 | 1.2

## Fig. 3k
Magnetic field amplitude (mT) | Flow rate (mL min-1)
| 1 Hz |  | 2 Hz |  | 5 Hz |  | 10 Hz
| Average value | Standard deviation | Average value | Standard deviation | Average value | Standard deviation | Average value | Standard deviation
5 | 16.1 | 0.2 | 29.6 | 0.2 | 56.4 | 1 | 103.6 | 2.2
10 | 32.1 | 0.2 | 58.2 | 2.1 | 117.4 | 3.4 | 178.1 | 3.5
15 | 47.6 | 1.3 | 85 | 1.4 | 180.5 | 2.2
20 | 60.4 | 0.6 | 113.6 | 0.7
30 | 75.9 | 1 | 145.1 | 1

## Supplementary Fig.3
| Diaphragm Thickness | [6 empty] | Diaphragm Thickness
| 0.5 mm |  | 1.0 mm |  | 1.5 mm |  |  | 0.5 mm |  | 1.0 mm |  | 1.5 mm
Magnetic field(mT) | Displacement(mm) | Standard deviation (mm) | Displacement(mm) | Standard deviation (mm) | Displacement(mm) | Standard deviation (mm) | Extension (mm) | Elastic-resistance force (N) | Standard deviation (N) | Elastic-resistance force (N) | Standard deviation (N) | Elastic-resistance force (N) | Standard deviation (N)
0 | 2.951519e-07 | 1.633151e-06 | 0 | 0 | 0 | 0 | 0 | 0 | 0 | 0 | 0 | 0 | 0
5 | 0.2145907 | 0.1256059 | 0.1092557 | 0.08749681 | 0.07856591 | 0.04224672 | 1 | 0.0008333333 | 0.001527778 | 0.003333333 | 0.004444444 | 0.01222222 | 0.005679012
10 | 1.427696 | 0.1566451 | 0.6141654 | 0.1139443 | 0.3042172 | 0.111155 | 2 | 0.0008333333 | 0.001527778 | 0.01 | 0.004444444 | 0.03555556 | 0.00617284
15 | 2.872687 | 0.1516904 | 1.378079 | 0.06476471 | 0.8971415 | 0.07082251 | 3 | 0.0008333333 | 0.001527778 | 0.02777778 | 0.007901235 | 0.05333333 | 0.00962963
20 | 3.649378 | 0.1675472 | 2.001792 | 0.06419186 | 1.447588 | 0.08860789 | 4 | 0.004166667 | 0.004861111 | 0.04333333 | 0.004444444 | 0.08777778 | 0.01259259
25 | 4.804372 | 0.09283771 | 2.561968 | 0.06206211 | 1.952302 | 0.08598188 | 5 | 0.01916667 | 0.01069444 | 0.06777778 | 0.007901235 | 0.1344444 | 0.01283951
30 | 5.196785 | 0.1050431 | 3.043805 | 0.06070645 | 2.380987 | 0.09134928 | 6 | 0.04416667 | 0.008194444 | 0.1011111 | 0.01037037 | 0.1822222 | 0.0162963
35 | 5.406617 | 0.1100585 | 3.346913 | 0.06694555 | 2.650448 | 0.1127671 | 7 | 0.0725 | 0.01166667 | 0.1455556 | 0.00617284 | 0.2488889 | 0.01283951
40 | 5.568223 | 0.1180497 | 3.70825 | 0.0630533 | 2.950101 | 0.09437498 | 8 | 0.1016667 | 0.01361111 | 0.1944444 | 0.01481481 | 0.3177778 | 0.02024691
[7 empty] | 9 | 0.1425 | 0.01333333 | 0.2544444 | 0.009382716 | 0.3922222 | 0.01802469
[7 empty] | 10 | 0.1775 | 0.02 | 0.3277778 | 0.007901235 | 0.5022222 | 0.01308642

## Supplementary Fig.4
| Diaphragm Folded Degree | [6 empty] | Diaphragm Folded Degree
| 35° |  | 45° |  | 55° |  |  | 35° |  | 45° |  | 55°
Magnetic field(mT) | Displacement(mm) | Standard deviation (mm) | Displacement(mm) | Standard deviation (mm) | Displacement(mm) | Standard deviation (mm) | Extension (mm) | Elastic-resistance force (N) | Standard deviation (N) | Elastic-resistance force (N) | Standard deviation (N) | Elastic-resistance force (N) | Standard deviation (N)
0 | 0 | 0 | 2.951519e-07 | 1.633151e-06 | 0 | 0 | 0 | 0 | 0 | 0 | 0 | 0 | 0
5 | 0.234063 | 0.1007132 | 0.2145907 | 0.1256059 | 0.1308589 | 0.05697689 | 1 | 0.004444444 | 0.004938272 | 0.0008333333 | 0.001527778 | 0.005555556 | 0.004938272
10 | 1.489368 | 0.1102109 | 1.427696 | 0.1566451 | 0.7222852 | 0.07743742 | 2 | 0.01333333 | 0.007407407 | 0.0008333333 | 0.001527778 | 0.006666667 | 0.004444444
15 | 2.597887 | 0.1202781 | 2.872687 | 0.1516904 | 1.927973 | 0.2195845 | 3 | 0.02777778 | 0.007901235 | 0.0008333333 | 0.001527778 | 0.005555556 | 0.004938272
20 | 3.153294 | 0.1184279 | 3.649378 | 0.1675472 | 3.180723 | 0.0784774 | 4 | 0.05 | 0.004444444 | 0.004166667 | 0.004861111 | 0.005555556 | 0.007407407
25 | 3.598206 | 0.09522487 | 4.804372 | 0.09283771 | 3.760974 | 0.07119101 | 5 | 0.07555556 | 0.007407407 | 0.01916667 | 0.01069444 | 0.01111111 | 0.008395062
30 | 3.93299 | 0.08965098 | 5.196785 | 0.1050431 | 4.177714 | 0.09549271 | 6 | 0.1055556 | 0.00617284 | 0.04416667 | 0.008194444 | 0.02111111 | 0.009876543
35 | 4.104595 | 0.08059953 | 5.406617 | 0.1100585 | 4.39217 | 0.0758186 | 7 | 0.1311111 | 0.01234568 | 0.0725 | 0.01166667 | 0.03777778 | 0.00345679
40 | 4.325014 | 0.08940985 | 5.568223 | 0.1180497 | 4.673418 | 0.105898 | 8 | 0.1666667 | 0.01333333 | 0.1016667 | 0.01361111 | 0.05444444 | 0.00691358
[7 empty] | 9 | 0.2133333 | 0.008148148 | 0.1425 | 0.01333333 | 0.08222222 | 0.003950617
[7 empty] | 10 | 0.2577778 | 0.00962963 | 0.1775 | 0.02 | 0.1177778 | 0.00345679

## Supplementary Fig.5
| Number of the segments | [8 empty] | Number of the segments
| 3 |  | 5 |  | 6 |  | 9 |  |  | 3 |  | 5 |  | 6 |  | 9
Magnetic field(mT) | Displacement(mm) | Standard deviation (mm) | Displacement(mm) | Standard deviation (mm) | Displacement(mm) | Standard deviation (mm) | Displacement(mm) | Standard deviation (mm) | Extension (mm) | Elastic-resistance force (N) | Standard deviation (N) | Elastic-resistance force (N) | Standard deviation (N) | Elastic-resistance force (N) | Standard deviation (N) | Elastic-resistance force (N) | Standard deviation (N)
0 | 0 | 0 | 2.951519e-07 | 1.633151e-06 | 0 | 0 | 0 | 0 | 0 | 0 | 0 | 0 | 0 | 0 | 0 | 0 | 0
5 | 0.1782237 | 0.03977807 | 0.2145907 | 0.1256059 | 0.6350749 | 0.07238114 | 0.3096291 | 0.06768103 | 1 | 0 | 0 | 0.0008333333 | 0.001527778 | 0 | 0 | 0.002222222 | 0.00345679
10 | 0.4226644 | 0.07633118 | 1.427696 | 0.1566451 | 1.353028 | 0.0561076 | 1.354127 | 0.120179 | 2 | 0.004444444 | 0.004938272 | 0.0008333333 | 0.001527778 | 0.004444444 | 0.004938272 | 0.01222222 | 0.007901235
15 | 1.207711 | 0.2041376 | 2.872687 | 0.1516904 | 1.95135 | 0.06990067 | 1.846996 | 0.1042414 | 3 | 0.005555556 | 0.004938272 | 0.0008333333 | 0.001527778 | 0.01777778 | 0.0108642 | 0.02555556 | 0.01037037
20 | 4.043323 | 0.499419 | 3.649378 | 0.1675472 | 2.354425 | 0.07114954 | 2.173916 | 0.1026175 | 4 | 0.01555556 | 0.00962963 | 0.004166667 | 0.004861111 | 0.03333333 | 0.007407407 | 0.04333333 | 0.005925926
25 | 4.443516 | 0.2098451 | 4.804372 | 0.09283771 | 2.727394 | 0.07505124 | 2.432372 | 0.107439 | 5 | 0.04333333 | 0.004444444 | 0.01916667 | 0.01069444 | 0.05222222 | 0.007901235 | 0.06333333 | 0.01185185
30 | 4.678456 | 0.1594528 | 5.196785 | 0.1050431 | 3.072409 | 0.06255007 | 2.710361 | 0.09060572 | 6 | 0.07 | 0.004444444 | 0.04416667 | 0.008194444 | 0.08 | 0.008888889 | 0.09555556 | 0.01037037
35 | 4.804931 | 0.1286442 | 5.406617 | 0.1100585 | 3.315853 | 0.07692223 | 2.918531 | 0.1088229 | 7 | 0.1044444 | 0.007407407 | 0.0725 | 0.01166667 | 0.11 | 0.008888889 | 0.1333333 | 0.01407407
40 | 4.855834 | 0.1118034 | 5.568223 | 0.1180497 | 3.557164 | 0.08274164 | 3.129733 | 0.1381062 | 8 | 0.1355556 | 0.01259259 | 0.1016667 | 0.01361111 | 0.1455556 | 0.01135802 | 0.1755556 | 0.01037037
[9 empty] | 9 | 0.1833333 | 0.01777778 | 0.1425 | 0.01333333 | 0.1888889 | 0.01037037 | 0.2277778 | 0.01185185
[9 empty] | 10 | 0.2322222 | 0.01975309 | 0.1775 | 0.02 | 0.2388889 | 0.01654321 | 0.2833333 | 0.01185185

## Supplementary Fig.6
| Diaphragm Hardness | [6 empty] | Diaphragm Hardness
| ecoflex-10 |  | ecoflex-20 |  | ecoflex-50 |  |  | ecoflex-10 |  | ecoflex-20 |  | ecoflex-50
Magnetic field(mT) | Displacement(mm) | Standard deviation (mm) | Displacement(mm) | Standard deviation (mm) | Displacement(mm) | Standard deviation (mm) | Extension (mm) | Elastic-resistance force (N) | Standard deviation (N) | Elastic-resistance force (N) | Standard deviation (N) | Elastic-resistance force (N) | Standard deviation (N)
0 | 0 | 0 | 2.951519e-07 | 1.633151e-06 | 0 | 0 | 0 | 0 | 0 | 0 | 0 | 0 | 0
5 | 0.1159049 | 0.05732278 | 0.2145907 | 0.1256059 | 0.09958076 | 0.03585987 | 1 | 0 | 0 | 0.0008333333 | 0.001527778 | 0.007777778 | 0.00345679
10 | 2.043064 | 0.3895572 | 1.427696 | 0.1566451 | 0.357535 | 0.02796343 | 2 | 0 | 0 | 0.0008333333 | 0.001527778 | 0.01888889 | 0.009876543
15 | 4.284625 | 0.202778 | 2.872687 | 0.1516904 | 0.7066569 | 0.02180725 | 3 | 0.001111111 | 0.001975309 | 0.0008333333 | 0.001527778 | 0.03111111 | 0.001975309
20 | 5.099005 | 0.1058072 | 3.649378 | 0.1675472 | 1.097291 | 0.03519196 | 4 | 0.002222222 | 0.00345679 | 0.004166667 | 0.004861111 | 0.04666667 | 0.004444444
25 | 5.598862 | 0.08411581 | 4.804372 | 0.09283771 | 1.559583 | 0.04931178 | 5 | 0.01222222 | 0.003950617 | 0.01916667 | 0.01069444 | 0.08333333 | 0.007407407
30 | 5.904716 | 0.06299056 | 5.196785 | 0.1050431 | 2.039727 | 0.03957009 | 6 | 0.03111111 | 0.001975309 | 0.04416667 | 0.008194444 | 0.1322222 | 0.01358025
35 | 6.092213 | 0.08373808 | 5.406617 | 0.1100585 | 2.380135 | 0.03527222 | 7 | 0.04111111 | 0.001975309 | 0.0725 | 0.01166667 | 0.2011111 | 0.01234568
40 | 6.280728 | 0.07585125 | 5.568223 | 0.1180497 | 2.748446 | 0.03065744 | 8 | 0.06111111 | 0.009876543 | 0.1016667 | 0.01361111 | 0.2833333 | 0.01481481
[7 empty] | 9 | 0.08333333 | 0.007407407 | 0.1425 | 0.01333333 | 0.3788889 | 0.009876543
[7 empty] | 10 | 0.1066667 | 0.004444444 | 0.1775 | 0.02 | 0.4755556 | 0.007407407

## Supplementary Fig.7
| Diaphragm Weight Ratio | [6 empty] | Diaphragm Weight Ratio
| 2:3 |  | 1:1 |  | 3:2 |  |  | 2:3 |  | 1:1 |  | 3:2
Magnetic field(mT) | Displacement(mm) | Standard deviation (mm) | Displacement(mm) | Standard deviation (mm) | Displacement(mm) | Standard deviation (mm) | Extension (mm) | Elastic-resistance force (N) | Standard deviation (N) | Elastic-resistance force (N) | Standard deviation (N) | Elastic-resistance force (N) | Standard deviation (N)
0 | 3.334751e-07 | 5.139331e-07 | 2.951519e-07 | 1.633151e-06 | 1.003376e-06 | 1.423964e-06 | 0 | 0 | 0 | 0 | 0 | 0 | 0
5 | 0.2339976 | 0.1083292 | 0.2145907 | 0.1256059 | 0.2111377 | 0.1373417 | 1 | 0.0005 | 0 | 0.0008333333 | 0.001527778 | 0.001111111 | 0.001975309
10 | 1.064842 | 0.1844761 | 1.427696 | 0.1566451 | 1.385702 | 0.127998 | 2 | 0.0008 | 0 | 0.0008333333 | 0.001527778 | 0.002222222 | 0.00345679
15 | 2.366932 | 0.1834881 | 2.872687 | 0.1516904 | 3.012904 | 0.1479252 | 3 | 0.001111111 | 0.001975309 | 0.0008333333 | 0.001527778 | 0.01111111 | 0.004197531
20 | 3.136267 | 0.1611278 | 3.649378 | 0.1675472 | 3.853923 | 0.2879848 | 4 | 0.006666667 | 0.004444444 | 0.004166667 | 0.004861111 | 0.02 | 0.01111111
25 | 3.914693 | 0.2717527 | 4.804372 | 0.09283771 | 4.631697 | 0.3091874 | 5 | 0.01888889 | 0.009876543 | 0.01916667 | 0.01069444 | 0.03888889 | 0.003950617
30 | 4.682204 | 0.3474373 | 5.196785 | 0.1050431 | 5.09801 | 0.2075518 | 6 | 0.03777778 | 0.00345679 | 0.04416667 | 0.008194444 | 0.06888889 | 0.008395062
35 | 5.082834 | 0.2306539 | 5.406617 | 0.1100585 | 5.348304 | 0.1512058 | 7 | 0.05333333 | 0.007407407 | 0.0725 | 0.01166667 | 0.1066667 | 0.01185185
40 | 5.382385 | 0.1375194 | 5.568223 | 0.1180497 | 5.583053 | 0.1001923 | 8 | 0.07666667 | 0.004444444 | 0.1016667 | 0.01361111 | 0.1511111 | 0.008395062
[7 empty] | 9 | 0.1066667 | 0.004444444 | 0.1425 | 0.01333333 | 0.2011111 | 0.0145679
[7 empty] | 10 | 0.1377778 | 0.007901235 | 0.1775 | 0.02 | 0.2577778 | 0.00691358

## Supplementary Fig.8
Diaphragm magnetization direction
| 45° |  | 55° |  | 65°
Magnetic field(mT) | Displacement(mm) | Standard deviation (mm) | Displacement(mm) | Standard deviation (mm) | Displacement(mm) | Standard deviation (mm)
0 | 0 | 0 | 0 | 0 | 2.951519e-07 | 1.633151e-06
5 | 0.06545559 | 0.04299879 | 0.0666539 | 0.03767764 | 0.2145907 | 0.1256059
10 | 0.4666001 | 0.2004995 | 0.6856815 | 0.112108 | 1.427696 | 0.1566451
15 | 1.61006 | 0.2443422 | 1.973045 | 0.1646011 | 2.872687 | 0.1516904
20 | 2.90722 | 0.4350523 | 3.373531 | 0.2112702 | 3.649378 | 0.1675472
25 | 3.76714 | 0.388788 | 4.379954 | 0.229561 | 4.804372 | 0.09283771
30 | 4.36753 | 0.2860858 | 4.904063 | 0.1933214 | 5.196785 | 0.1050431
35 | 4.587061 | 0.2153172 | 5.142317 | 0.1671211 | 5.406617 | 0.1100585
40 | 4.899825 | 0.1800123 | 5.376581 | 0.1509668 | 5.568223 | 0.1180497