## Sheet1
Success rates
Argon
Dataset 1 | Initial sites | Milling | Polishing | Tomograms
Number of successes | 34 | 28 | 26 | 17
% | 100 | 82.3 | 76.5 | 0.5
Dataset 2 | Initial sites | Milling | Polishing | Tomograms
Number of successes | 24 | 24 | 23 | 16
% | 100 | 100 | 95.8 | 66.7
Dataset 3
Number of successes | 16 | 14 | 14 | 11
% | 100 | 87.5 | 87.5 | 68.8
Total | 74 | 66 | 63 | 44
| 100 | 89.2 | 85.1 | 59.5
Recipe time
| Stress relief | Medium | Fine | Polish 1 | Polish 2 | Sum | Unit
Argon | 25 | 590 | 602 | 176 | 537 |  | s
| 26 | 545 | 586 | 166 | 367 |  | s
| 27 | 537 | 575 | 162 | 358 |  | s
avg | 26 | 557.3333 | 587.6667 | 168 | 420.6667 | 1759.667 | s
| 0:26 | 9:17 | 9:48 | 2:48 | 7:01 | 34:28 | minutes:seconds
Xenon | 102 | 128 | 170 | 64 | 198 |  | s
| 102 | 132 | 186 | 66 | 195 |  | s
| 106 | 132 | 186 | 65 | 195 |  | s
avg | 103.3333 | 130.6667 | 180.6667 | 65 | 196 | 675.6667 | s
| 1:43 | 2:11 | 3:01 | 1:05 | 3:18 | 14:06 | minutes:seconds