## Sheet1
Summary and least square analysis
SUMMARY | [6 empty] | Sputter RATE | Least squares via LINEST function
Gas | Current | Sputter rate (um/s) | Error | Sputter rate (um3/s) |  |  | Gas | Sputter rate (um3/pC) |  |  | Gas | Sputter rate (um3/nC) | Error
Argon | 22.77 | 0.005435324 | 0.0009562387 | 0.1739304 | 0.03059964 |  | Argon | 0.00429644 | 0 |  | Argon | 4.29644 | 0.07375633
Argon | 73.15 | 0.01907745 | 0.004302906 | 0.6104785 | 0.137693 |  |  | 7.375633e-05 | #N/A |  | Xenon | 16.88839 | 0.230441
Argon | 256.76 | 0.03883875 | 0.003981219 | 1.24284 | 0.127399 |  |  | 0.9988226 | 0.1692738 |  | Nitrogen | 10.60762 | 0.2033311
Argon | 811.49 | 0.1095424 | 0.008589427 | 3.505358 | 0.2748617 |  |  | 3393.273 | 4 |  | Oxygen | 10.00545 | 0.3680582
Argon | 2130 | 0.284888 | 0.02262691 | 9.116415 | 0.7240613 |  |  | 97.22953 | 0.1146144
Xenon | 7.23 | 0.00373581 | 0.0006984577 | 0.1195459 | 0.02235065 |  | Xenon | 0.01688839 | 0
Xenon | 29.79 | 0.01503301 | 0.001659076 | 0.4810563 | 0.05309043 |  |  | 0.000230441 | #N/A
Xenon | 124.79 | 0.06013454 | 0.01280044 | 1.924305 | 0.4096141 |  |  | 0.9992558 | 0.1918236
Xenon | 300.8 | 0.1688252 | 0.01871285 | 5.402406 | 0.5988113 |  |  | 5371.022 | 4
Xenon | 765.46 | 0.4009829 | 0.04116439 | 12.83145 | 1.31726 |  |  | 197.6336 | 0.1471851
Nitrogen | 71.05 | 0.02425458 | 0.004433677 | 0.7761467 | 0.1418777 |  | Nitrogen | 0.01060762 | 0
Nitrogen | 93.18 | 0.04288037 | 0.00908535 | 1.372172 | 0.2907312 |  |  | 0.0002033311 | #N/A
Nitrogen | 233.1 | 0.0956263 | 0.01318166 | 3.060041 | 0.421813 |  |  | 0.9985324 | 0.5527288
Nitrogen | 815.51 | 0.2950975 | 0.04669446 | 9.443121 | 1.494223 |  |  | 2721.622 | 4
Nitrogen | 2580 | 0.8453 | 0.1619973 | 27.0496 | 5.183915 |  |  | 831.4805 | 1.222037
Oxygen | 22.77 | 0.01379509 | 0.002569143 | 0.441443 | 0.08221256 |  | Oxygen | 0.01000545 | 0
Oxygen | 75.15 | 0.03867963 | 0.004932468 | 1.237748 | 0.157839 |  |  | 0.0003680582 | #N/A
Oxygen | 211.38 | 0.07829704 | 0.01094866 | 2.505505 | 0.3503572 |  |  | 0.9946164 | 0.6714002
Oxygen | 532.77 | 0.200835 | 0.03629315 | 6.42672 | 1.161381 |  |  | 738.9933 | 4
Oxygen | 1730 | 0.5281324 | 0.06818243 | 16.90024 | 2.181838 |  |  | 333.1221 | 1.803113
Raw data
ARGON | [8 empty] | XENON | [7 empty] | NITROGEN | [6 empty] | OXYGEN
Beam current | 20pA | Measured: | 22.77 |  | Sputter rate (um/s) |  |  |  | Beam current | 10pA | Measured: | 7.23 |  | Sputter rate (um/s) |  |  | Beam current | 47pA | Measured: | 71.05 | Sputter rate (um/s) |  |  | Beam current | 20pA | Measured: | 22.77 | Sputter rate (um/s)
Time | Matrix 1 | Matrix 2 | Matrix 3 | [5 empty] | Time | Matrix 1 | Matrix 2 | Matrix 3 |  |  |  |  | Time | Matrix 1 | Matrix 2 | Matrix 3 |  |  |  | Time | Matrix 1 | Matrix 2 | Matrix 3
20 | 0.135 | 0.135 | 0.118 |  | 0.00675 | 0.00675 | 0.0059 |  | 40 | 0.152 | 0.139 | 0.202 |  | 0.0038 | 0.003475 | 0.00505 | 20 | 0.607 | 0.59 | 0.725 | 0.03035 | 0.0295 | 0.03625 | 20 | 0.32 | 0.388 | 0.371 | 0.016 | 0.0194 | 0.01855
40 | 0.219 | 0.236 | 0.304 |  | 0.005475 | 0.0059 | 0.0076 |  | 80 | 0.304 | 0.209 | 0.27 |  | 0.0038 | 0.0026125 | 0.003375 | 40 | 1.012 | 0.944 | 1.147 | 0.0253 | 0.0236 | 0.028675 | 40 | 0.54 | 0.624 | 0.675 | 0.0135 | 0.0156 | 0.016875
60 | 0.27 | 0.388 | 0.287 |  | 0.0045 | 0.006466667 | 0.004783333 |  | 120 | 0.489 | 0.28 | 0.438 |  | 0.004075 | 0.002333333 | 0.00365 | 60 | 1.501 | 1.45 | 1.467 | 0.02501667 | 0.02416667 | 0.02445 | 60 | 0.809 | 0.877 | 0.843 | 0.01348333 | 0.01461667 | 0.01405
80 | 0.354 | 0.388 | 0.455 |  | 0.004425 | 0.00485 | 0.0056875 |  | 160 | 0.607 | 0.487 | 0.691 |  | 0.00379375 | 0.00304375 | 0.00431875 | 80 | 1.754 | 1.754 | 1.771 | 0.021925 | 0.021925 | 0.0221375 | 80 | 0.978 | 1.062 | 0.978 | 0.012225 | 0.013275 | 0.012225
100 | 0.455 | 0.455 | 0.489 |  | 0.00455 | 0.00455 | 0.00489 |  | 200 | 0.742 | 0.667 | 0.877 |  | 0.00371 | 0.003335 | 0.004385 | 100 | 2.057 | 2.074 | 2.226 | 0.02057 | 0.02074 | 0.02226 | 100 | 1.18 | 1.18 | 1.147 | 0.0118 | 0.0118 | 0.01147
120 | 0.54 | 0.573 | 0.658 |  | 0.0045 | 0.004775 | 0.005483333 |  | 240 | 0.911 | 0.886 | 1.2 |  | 0.003795833 | 0.003691667 | 0.005 | 120 | 2.378 | 2.276 | 2.512 | 0.01981667 | 0.01896667 | 0.02093333 | 120 | 1.315 | 1.349 | 1.349 | 0.01095833 | 0.01124167 | 0.01124167
Beam current | 60pA | Measured: | 75.15 | [5 empty] | Beam current | 30pA | Measured: | 29.79 |  |  |  |  | Beam current | 100pA | Measured: | 93.18 |  |  |  | Beam current | 90pA | Measured: | 75.15
Time | Matrix 1 | Matrix 2 | Matrix 3 | [5 empty] | Time | Matrix 1 | Matrix 2 | Matrix 3 |  |  |  |  | Time | Matrix 1 | Matrix 2 | Matrix 3 |  |  |  | Time | Matrix 1 | Matrix 2 | Matrix 3
20 | 0.472 | 0.573 | 0.59 |  | 0.0236 | 0.02865 | 0.0295 |  | 20 | 0.303 | 0.371 | 0.354 |  | 0.01515 | 0.01855 | 0.0177 | 10 | 0.675 | 0.337 | 0.523 | 0.0675 | 0.0337 | 0.0523 | 20 | 0.978 | 1.045 | 0.809 | 0.0489 | 0.05225 | 0.04045
40 | 0.725 | 0.675 | 0.894 |  | 0.018125 | 0.016875 | 0.02235 |  | 40 | 0.556 | 0.624 | 0.742 |  | 0.0139 | 0.0156 | 0.01855 | 20 | 1.163 | 0.641 | 0.961 | 0.05815 | 0.03205 | 0.04805 | 40 | 1.737 | 1.518 | 1.383 | 0.043425 | 0.03795 | 0.034575
60 | 1.03 | 0.995 | 1.231 |  | 0.01716667 | 0.01658333 | 0.02051667 |  | 60 | 0.86 | 0.911 | 0.894 |  | 0.01433333 | 0.01518333 | 0.0149 | 30 | 1.282 | 1.298 | 1.367 | 0.04273333 | 0.04326667 | 0.04556667 | 60 | 2.192 | 2.023 | 2.141 | 0.03653333 | 0.03371667 | 0.03568333
80 | 1.282 | 1.332 | 1.501 |  | 0.016025 | 0.01665 | 0.0187625 |  | 80 | 1.045 | 1.113 | 1.231 |  | 0.0130625 | 0.0139125 | 0.0153875 | 40 | 1.534 | 1.72 | 1.568 | 0.03835 | 0.043 | 0.0392 | 80 | 2.951 | 2.934 | 3.237 | 0.0368875 | 0.036675 | 0.0404625
100 | 1.585 | 1.737 | 1.787 |  | 0.01585 | 0.01737 | 0.01787 |  | 100 | 1.349 | 1.416 | 1.484 |  | 0.01349 | 0.01416 | 0.01484 | 50 | 1.973 | 2.125 | 1.821 | 0.03946 | 0.0425 | 0.03642 | 100 | 3.659 | 3.777 | 3.659 | 0.03659 | 0.03777 | 0.03659
120 | 1.737 | 1.889 | 2.074 |  | 0.014475 | 0.01574167 | 0.01728333 |  | 120 | 1.585 | 1.737 | 1.703 |  | 0.01320833 | 0.014475 | 0.01419167 | 60 | 2.091 | 2.462 | 2.023 | 0.03485 | 0.04103333 | 0.03371667 | 120 | 4.3 | 4.232 | 4.401 | 0.03583333 | 0.03526667 | 0.036675
Beam current | 200pA | Measured: | 256.76 | [5 empty] | Beam current | 100pA | Measured: | 124.79 |  |  |  |  | Beam current | 270pA | Measured: | 233.1 |  |  |  | Beam current | 230pA | Measured: | 211.38
Time | Matrix 1 | Matrix 2 | Matrix 3 | [5 empty] | Time | Matrix 1 | Matrix 2 | Matrix 3 |  |  |  |  | Time | Matrix 1 | Matrix 2 | Matrix 3 |  |  |  | Time | Matrix 1 | Matrix 2 | Matrix 3
20 | 0.843 | 0.741 | 1.045 |  | 0.04215 | 0.03705 | 0.05225 |  | 10 | 1.045 | 0.675 | 0.59 |  | 0.1045 | 0.0675 | 0.059 | 5 | 0.658 | 0.556 | 0.455 | 0.1316 | 0.1112 | 0.091 | 10 | 0.877 | 1.045 | 1.012 | 0.0877 | 0.1045 | 0.1012
40 | 1.551 | 1.315 | 1.585 |  | 0.038775 | 0.032875 | 0.039625 |  | 20 | 1.551 | 0.995 | 1.113 |  | 0.07755 | 0.04975 | 0.05565 | 10 | 1.096 | 1.045 | 0.995 | 0.1096 | 0.1045 | 0.0995 | 20 | 1.45 | 1.652 | 1.686 | 0.0725 | 0.0826 | 0.0843
60 | 2.091 | 2.192 | 2.361 |  | 0.03485 | 0.03653333 | 0.03935 |  | 30 | 1.922 | 1.652 | 1.652 |  | 0.06406667 | 0.05506667 | 0.05506667 | 15 | 1.619 | 1.349 | 1.315 | 0.1079333 | 0.08993333 | 0.08766667 | 30 | 1.855 | 2.057 | 2.462 | 0.06183333 | 0.06856667 | 0.08206667
80 | 2.968 | 3.035 | 3.204 |  | 0.0371 | 0.0379375 | 0.04005 |  | 40 | 2.125 | 2.108 | 2.26 |  | 0.053125 | 0.0527 | 0.0565 | 20 | 1.905 | 1.686 | 1.669 | 0.09525 | 0.0843 | 0.08345 | 40 | 2.799 | 3.035 | 2.968 | 0.069975 | 0.075875 | 0.0742
100 | 3.71 | 3.743 | 3.743 |  | 0.0371 | 0.03743 | 0.03743 |  | 50 | 2.799 | 2.664 | 2.816 |  | 0.05598 | 0.05328 | 0.05632 | 25 | 2.26 | 2.192 | 2.344 | 0.0904 | 0.08768 | 0.09376 | 50 | 3.507 | 3.777 | 3.845 | 0.07014 | 0.07554 | 0.0769
120 | 4.586 | 4.721 | 4.924 |  | 0.03821667 | 0.03934167 | 0.04103333 |  | 60 | 3.339 | 3.372 | 3.271 |  | 0.05565 | 0.0562 | 0.05451667 | 30 | 2.782 | 2.327 | 2.496 | 0.09273333 | 0.07756667 | 0.0832 | 60 | 4.114 | 4.553 | 4.62 | 0.06856667 | 0.07588333 | 0.077
Beam current | 0.74nA | Measured: | 811.49 | [5 empty] | Beam current | 300pA | Measured: | 300.8 |  |  |  |  | Beam current | 780pA | Measured: | 815.51 |  |  |  | Beam current | 0.61nA | Measured: | 532.77
Time | Matrix 1 | Matrix 2 | Matrix 3 | [5 empty] | Time | Matrix 1 | Matrix 2 | Matrix 3 |  |  |  |  | Time | Matrix 1 | Matrix 2 | Matrix 3 |  |  |  | Time | Matrix 1 | Matrix 2 | Matrix 3
10 | 1.315 | 1.18 | 1.248 |  | 0.1315 | 0.118 | 0.1248 |  | 5 | 1.079 | 0.843 | 0.961 |  | 0.2158 | 0.1686 | 0.1922 | 3 | 1.231 | 1.214 | 1.012 | 0.4103333 | 0.4046667 | 0.3373333 | 5 | 1.231 | 1.433 | 1.349 | 0.2462 | 0.2866 | 0.2698
20 | 2.158 | 2.023 | 2.158 |  | 0.1079 | 0.10115 | 0.1079 |  | 10 | 1.787 | 1.669 | 1.737 |  | 0.1787 | 0.1669 | 0.1737 | 6 | 1.771 | 1.534 | 1.484 | 0.2951667 | 0.2556667 | 0.2473333 | 10 | 1.939 | 2.31 | 2.293 | 0.1939 | 0.231 | 0.2293
30 | 3.17 | 3.035 | 3.271 |  | 0.1056667 | 0.1011667 | 0.1090333 |  | 15 | 2.226 | 2.394 | 2.732 |  | 0.1484 | 0.1596 | 0.1821333 | 9 | 2.614 | 2.698 | 2.9 | 0.2904444 | 0.2997778 | 0.3222222 | 15 | 2.715 | 2.833 | 3.052 | 0.181 | 0.1888667 | 0.2034667
40 | 4.215 | 4.148 | 4.317 |  | 0.105375 | 0.1037 | 0.107925 |  | 20 | 3.086 | 3.221 | 3.237 |  | 0.1543 | 0.16105 | 0.16185 | 12 | 3.288 | 3.372 | 3.44 | 0.274 | 0.281 | 0.2866667 | 20 | 3.541 | 3.743 | 3.507 | 0.17705 | 0.18715 | 0.17535
50 | 5.295 | 5.328 | 5.328 |  | 0.1059 | 0.10656 | 0.10656 |  | 25 | 3.979 | 3.659 | 4.485 |  | 0.15916 | 0.14636 | 0.1794 | 15 | 3.895 | 4.131 | 3.912 | 0.2596667 | 0.2754 | 0.2608 | 25 | 4.435 | 4.401 | 4.131 | 0.1774 | 0.17604 | 0.16524
60 | [8 empty] | 30 | 4.485 | 4.452 | 5.784 |  | 0.1495 | 0.1484 | 0.1928 | 18 | 4.806 | 4.924 | 4.873 | 0.267 | 0.2735556 | 0.2707222 | 30 | 5.43 | 5.413 | 4.957 | 0.181 | 0.1804333 | 0.1652333
Beam current | 2.0nA | Measured: | 2130 | [5 empty] | Beam current | 1nA | Measured: | 765.46 |  |  |  |  | Beam current | 2.4nA | Measured: | 2580 |  |  |  | Beam current | 1.7nA | Measured: | 1730
Time | Matrix 1 | Matrix 2 | Matrix 3 | [5 empty] | Time | Matrix 1 | Matrix 2 | Matrix 3 |  |  |  |  | Time | Matrix 1 | Matrix 2 | Matrix 3 |  |  |  | Time | Matrix 1 | Matrix 2 | Matrix 3
3 | 1.012 | 0.9443 | 0.9443 |  | 0.3373333 | 0.3147667 | 0.3147667 |  | 2 | 0.658 | 1.012 | 0.9443 |  | 0.329 | 0.506 | 0.47215 | 1 | 1.349 | 0.691 | 1.062 | 1.349 | 0.691 | 1.062 | 2 | 1.282 | 1.366 | 1.18 | 0.641 | 0.683 | 0.59
6 | 1.737 | 1.771 | 1.484 |  | 0.2895 | 0.2951667 | 0.2473333 |  | 4 | 1.518 | 1.771 | 1.551 |  | 0.3795 | 0.44275 | 0.38775 | 2 | 1.838 | 1.568 | 1.686 | 0.919 | 0.784 | 0.843 | 4 | 2.327 | 2.293 | 2.327 | 0.58175 | 0.57325 | 0.58175
9 | 2.782 | 2.563 | 2.327 |  | 0.3091111 | 0.2847778 | 0.2585556 |  | 6 | 2.26 | 2.394 | 2.293 |  | 0.3766667 | 0.399 | 0.3821667 | 3 | 2.614 | 2.175 | 1.973 | 0.8713333 | 0.725 | 0.6576667 | 6 | 2.833 | 2.496 | 3.035 | 0.4721667 | 0.416 | 0.5058333
12 | 3.237 | 3.254 | 3.474 |  | 0.26975 | 0.2711667 | 0.2895 |  | 8 | 2.917 | 3.474 | 3.018 |  | 0.364625 | 0.43425 | 0.37725 | 4 | 3.44 | 3.069 | 2.883 | 0.86 | 0.76725 | 0.72075 | 8 | 4.367 | 4.215 | 3.996 | 0.545875 | 0.526875 | 0.4995
15 | 4.249 | 4.047 | 4.047 |  | 0.2832667 | 0.2698 | 0.2698 |  | 10 | 4.097 | 3.946 | 3.777 |  | 0.4097 | 0.3946 | 0.3777 | 5 | 4.553 | 3.356 | 3.963 | 0.9106 | 0.6712 | 0.7926 | 10 | 4.873 | 4.823 | 4.907 | 0.4873 | 0.4823 | 0.4907
18 | 4.957 | 5.075 | 4.789 |  | 0.2753889 | 0.2819444 | 0.2660556 |  | 12 | 4.721 | 4.924 | 4.57 |  | 0.3934167 | 0.4103333 | 0.3808333 | 6 | 5.362 | 4.991 | 5.193 | 0.8936667 | 0.8318333 | 0.8655 | 12 | 5.834 | 5.666 | 5.649 | 0.4861667 | 0.4721667 | 0.47075