## Sheet1
Averages
Argon | [5 empty] | Xenon | [6 empty] | Argon |  | Xenon
Milling angle | Current (pA) | Sputter rate (um3/s) | SD | Sputter rate (um3/nC) |  | Milling angle | Current (pA) | Sputter rate (um3/s) | SD | Sputter rate (um3/nC) |  | Milling angle | Sputter rate (um3/nC) | SD | Sputter rate (um3/nC) | SD
90 | 256.76 | 1.24284 | 0.127399 | 4.840474 |  | 90 | 124.79 | 1.924305 | 0.4096141 | 15.42035 |  | 90 | 4.480046 | 0.3127686 | 16.71451 | 1.270585
40 | 222 | 3.555264 | 0.5393612 | 16.0147 |  | 40 | 116 | 3.591008 | 0.5867551 | 30.95697 |  | 40 | 14.44585 | 1.371447 | 34.10843 | 2.969894
30 | 222 | 5.158399 | 0.5822575 | 23.23603 |  | 30 | 116 | 6.617374 | 0.8794583 | 57.04633 |  | 30 | 23.09809 | 0.6651725 | 52.36516 | 7.917367
20 | 221 | 6.996492 | 0.8702859 | 31.65834 |  | 20 | 114 | 10.30456 | 1.909464 | 90.39091 |  | 20 | 33.34409 | 2.732722 | 80.12724 | 10.41394
10 | 222 | 11.13714 | 1.699349 | 50.16729 |  | 10 | 112 | 18.72348 | 3.28829 | 167.1739 |  | 10 | 59.33587 | 12.09481 | 157.5866 | 16.09072
90 | 811.49 | 3.505358 | 0.2748617 | 4.319657 |  | 90 | 300.8 | 5.402406 | 0.5988113 | 17.96013
40 | 825 | 11.11655 | 1.249337 | 13.4746 |  | 40 | 340 | 11.73443 | 0.7396841 | 34.51304
30 | 847 | 18.95143 | 2.610956 | 22.37477 |  | 30 | 360 | 15.56059 | 1.010279 | 43.22386
20 | 847 | 26.99972 | 5.623204 | 31.87689 |  | 20 | 328 | 22.81872 | 3.499052 | 69.56928
10 | 857 | 46.96078 | 6.423597 | 54.79671 |  | 10 | 325 | 45.17819 | 3.692365 | 139.0098
90 | 2130 | 9.116415 | 0.7240613 | 4.280007 |  | 90 | 765.46 | 12.83145 | 1.31726 | 16.76306
40 | 2670 | 36.97485 | 7.061064 | 13.84826 |  | 40 | 1010 | 37.22382 | 8.069739 | 36.85527
30 | 2780 | 65.84009 | 5.344903 | 23.68348 |  | 30 | 1080 | 61.37131 | 6.625462 | 56.82529
20 | 2760 | 100.7318 | 29.4699 | 36.49704 |  | 20 | 1070 | 86.05102 | 8.522622 | 80.42151
10 | 2700 | 197.2177 | 41.36246 | 73.0436 |  | 10 | 1010 | 168.2417 | 34.04034 | 166.576
Raw data
Xenon 40deg | Stage at 8° | [9 empty] | Xenon 30deg | Stage at -2° | [8 empty] | Xenon 20deg | Stage at -12 | [8 empty] | Xenon 10deg | Stage at -22
100pA | 116 | pA | 40 | ° | [6 empty] | 100pA | 116 | pA | 30 | ° | [5 empty] | 100pA | 114 | pA | 20 | ° | [5 empty] | 100pA | 112 | pA | 10 | °
Time | z1 | z2 | z3 | b1 | b2 | b3 |  | Sputter rate (um3/s) |  |  | Time | Measured 1 | Measured 2 | Measured 3 | b1 | b2 | b3 | Sputter rate (um3/s) |  |  | Time | Measured 1 | Measured 2 | Measured 3 | b1 | b2 | b3 | Sputter rate (um3/s) |  |  | Time | Measured 1 | Measured 2 | Measured 3 | b1 | b2 | b3 | Sputter rate (um3/s)
4 | 0.432 | 0.324 | 0.351 | 8.013 | 7.986 | 7.851 |  | 3.531741 | 2.639881 | 2.811526 | 4 | 0.89 | 1.025 | 0.998 | 10.93 | 10.23 | 10.55 | 7.720096 | 8.321699 | 8.355944 | 4 | 1.754 | 1.956 | 1.585 | 14.02 | 14.43 | 14.12 | 13.34971 | 15.32249 | 12.14949 | 4 | 3.204 | 2.226 | 3.743 | 26.74 | 26.6 | 26.47 | 23.61384 | 16.31998 | 27.30779
8 | 0.648 | 0.648 | 0.863 | 8.471 | 8.444 | 8.202 |  | 2.800204 | 2.791279 | 3.610859 | 8 | 1.7 | 1.457 | 1.403 | 10.71 | 10.52 | 10.39 | 7.224718 | 6.08216 | 5.784366 | 8 | 2.968 | 3.069 | 2.361 | 14.37 | 14.54 | 14.3 | 11.5767 | 12.11227 | 9.164235 | 8 | 5.801 | 6.003 | 4.418 | 27.71 | 26.57 | 26.17 | 22.15247 | 21.98076 | 15.93354
12 | 0.971 | 1.106 | 1.403 | 8.552 | 8.579 | 8.256 |  | 2.824071 | 3.226863 | 3.939273 | 12 | 2.05 | 2.725 | 1.996 | 10.85 | 10.66 | 10.68 | 5.88403 | 7.684489 | 5.639272 | 12 | 3.811 | 3.845 | 3.44 | 14.22 | 14.87 | 14.6 | 9.806442 | 10.34619 | 9.088333 | 12 | 8.094 | 7.757 | 5.935 | 26.6 | 26.74 | 26.74 | 19.78046 | 19.05666 | 14.58054
16 | 1.97 | 1.916 | 1.969 | 8.391 | 8.471 | 8.283 |  | 4.216285 | 4.139808 | 4.159905 | 16 | 2.725 | 3.13 | 3.13 | 10.49 | 10.63 | 10.93 | 5.671455 | 6.60131 | 6.787612 | 16 | 4.856 | 4.789 | 4.148 | 14.4 | 14.13 | 14.23 | 9.4902 | 9.183774 | 8.010836 | 16 | 8.465 | 8.667 | 10.52 | 26.51 | 27.32 | 26.84 | 15.46285 | 16.31557 | 19.45589
20 | 2.29 | 2.293 | 2.455 | 8.66 | 8.471 | 8.391 |  | 4.046629 | 3.963499 | 4.203444 | 20 | 3.642 | 3.723 | 3.642 | 10.63 | 10.63 | 10.95 | 6.144913 | 6.281579 | 6.329896 | 20 | 5.767 | 6.981 | 5.43 | 14.29 | 14.26 | 14.73 | 8.947596 | 10.8084 | 8.684139 | 20 | 11.9 | 11.1 | 11.74 | 27.48 | 27.75 | 27.14 | 18.02629 | 16.97965 | 17.56389
24 | 2.86 | 2.536 | 2.752 | 8.606 | 8.31 | 8.471 |  | 4.185296 | 3.583513 | 3.964075 | 24 | 4.317 | 4.209 | 4.479 | 10.6 | 10.82 | 11.01 | 6.0527 | 6.023757 | 6.522734 | 24 | 6.779 | 7.015 | 7.149 | 14.51 | 14.11 | 14.82 | 8.899713 | 8.955661 | 9.585978 | 24 | 15.45 | 13.22 | 13.29 | 27.36 | 27.36 | 26.96 | 19.41807 | 16.61533 | 16.45911
300pA | 340 | pA | 40 | ° | [6 empty] | 300pA | 360 |  | 30 | [6 empty] | 300pA | 328 |  | 20 | [6 empty] | 300pA | 325 |  | 10
Time | Measured 1 | Measured 2 | Measured 3 | b1 | b2 | b3 |  |  |  |  | Time | Measured 1 | Measured 2 | Measured 3 | b1 | b2 | b3 |  |  |  | Time | Measured 1 | Measured 2 | Measured 3 | b1 | b2 | b3 |  |  |  | Time | Measured 1 | Measured 2 | Measured 3 | b1 | b2 | b3
4 | 1.403 | 1.322 | 1.511 | 8.391 | 7.932 | 8.579 |  | 12.01106 | 10.69853 | 13.22547 | 4 | 2.131 | 1.862 | 1.916 | 10.79 | 10.76 | 10.68 | 18.24809 | 15.90027 | 16.23975 | 4 | 3.838 | 3.271 | 3.305 | 15.14 | 14.47 | 14.47 | 31.5446 | 25.69468 | 25.96176 | 2 | 3.474 | 2.496 | 2.968 | 26.2 |  |  | 50.17344 | 0 | 0
8 | 2.833 | 3.022 | 2.779 | 8.525 | 8.364 | 8.525 |  | 12.32029 | 12.89402 | 12.08545 | 8 | 3.858 | 3.507 | 3.696 | 11.06 | 10.66 | 11.06 | 16.93167 | 14.83459 | 16.2207 | 8 | 6.374 | 6.441 | 6.171 | 14.84 | 14.91 | 14.87 | 25.67498 | 26.06725 | 24.90753 | 4 | 6.576 | 4.991 | 5.935 | 26.88 |  |  | 48.71961 | 0 | 0
12 | 4.074 | 4.236 | 4.344 | 8.444 | 8.202 | 8.391 |  | 11.69925 | 11.81584 | 12.39631 | 12 | 5.477 | 5.315 | 5.558 | 11.17 | 10.93 | 11.06 | 16.18405 | 15.36791 | 16.26166 | 12 | 8.701 | 8.701 | 8.667 | 14.84 | 15.34 | 14.7 | 23.36555 | 24.1528 | 23.05468 | 6 | 7.891 | 7.757 | 7.689 | 26.17 |  |  | 37.94524 | 0 | 0
16 | 5.585 | 5.018 | 5.504 | 8.552 | 8.417 | 8.579 |  | 12.18263 | 10.77303 | 12.04384 | 16 | 7.042 | 6.799 | 6.988 | 11.25 | 11.12 | 10.98 | 15.71814 | 15.00038 | 15.22326 | 16 | 10.51 | 11.16 | 10.42 | 14.99 | 14.97 | 14.91 | 21.38152 | 22.67359 | 21.08529 | 8 | 11.8 | 12.07 | 12.68 | 26.44 | 28.06 | 27.79 | 42.99582 | 46.67429 | 48.56133
20 | 6.772 | 6.232 | 6.421 | 8.525 | 8.471 | 8.417 |  | 11.78016 | 10.77214 | 11.02808 | 20 | 8.391 | 8.337 | 8.202 | 11.28 | 11.28 | 11.01 | 15.0233 | 14.92662 | 14.33341 | 20 | 11.82 | 12.51 | 12.44 | 14.55 | 15.18 | 14.87 | 18.67259 | 20.61832 | 20.08425 | 10 | 15.34 | 14.1 | 14.84 | 26 | 28.19 | 27.25 | 43.97152 | 43.82147 | 44.5834
24 | 7.581 | 7.554 | 7.878 | 8.714 | 8.552 | 8.417 |  | 11.23318 | 10.98509 | 11.2754 | 24 | 9.497 | 9.955 | 9.739 | 11.44 | 11.28 | 11.22 | 14.37056 | 14.85291 | 14.45335 | 24 | 13.48 | 13.76 | 14.27 | 14.76 | 15.01 | 14.8 | 18.00194 | 18.68711 | 19.10859 | 12 | 19.32 | 18.28 | 16.05 | 26.54 | 28.4 | 27.05 | 47.10853 | 47.69645 | 39.88722
1nA | 1010 | pA | 40 | ° | [6 empty] | 1nA | 1080 | pA | 30 | [6 empty] | 1nA | 1070 | pA | 20 | [6 empty] | 1nA | 1010 | pA | 10
Time | Measured 1 | Measured 2 | Measured 3 | b1 | b2 | b3 |  |  |  |  | Time | Measured 1 | Measured 2 | Measured 3 | b1 | b2 | b3 |  |  |  | Time | Measured 1 | Measured 2 | Measured 3 | b1 | b2 | b3 |  |  |  | Time | Measured 1 | Measured 2 | Measured 3 | b1 | b2 | b3
1 | 1.808 | 0.755 | 0.836 | 8.822 | 8.876 | 8.984 |  | 65.09318 | 27.34855 | 30.6511 | 1 | 1.673 | 1.916 | 1.916 | 10.71 | 10.95 | 11.09 | 56.87978 | 66.60121 | 67.45273 | 1 | 3.035 | 2.934 | 2.597 | 15.55 | 14.13 | 14.57 | 102.481 | 90.02362 | 82.16478 | 1 | 7.554 | 7.891 | 6.677 | 27.59 | 27.92 | 28.87 | 229.7743 | 242.8959 | 212.5205
2 | 2.293 | 1.835 | 1.673 | 9.038 | 9.335 | 9.092 |  | 42.28793 | 34.95348 | 31.03812 | 2 | 3.372 | 3.588 | 3.049 | 11.33 | 11.68 | 11.22 | 60.64011 | 66.51779 | 54.29912 | 2 | 5.261 | 5.666 | 4.924 | 15.55 | 15.51 | 14.23 | 88.82248 | 95.4141 | 76.07591 | 2 | 11.2 | 11.87 | 10.49 | 27.65 | 27.99 | 28.94 | 170.7088 | 183.1455 | 167.3465
3 | 3.345 | 2.725 | 2.617 | 9.119 | 9.227 | 9.362 |  | 41.49465 | 34.20391 | 33.32891 | 3 | 5.045 | 4.991 | 6.583 | 11.3 | 12.01 | 11.47 | 60.3241 | 63.42812 | 79.89848 | 3 | 8.633 | 7.925 | 7.386 | 15.99 | 15.58 | 14.37 | 99.91786 | 89.37163 | 76.82437 | 3 | 17.94 | 15.38 | 14.06 | 28.33 | 27.92 | 29.07 | 186.7758 | 157.8059 | 150.2041
4 | 3.642 | 3.507 | 3.912 | 9.227 | 9.308 | 9.335 |  | 34.2855 | 33.30444 | 37.25831 | 4 | 5.962 | 5.935 | 6.34 | 11.65 | 11.92 | 12.09 | 55.12269 | 56.14479 | 60.83144 | 4 | 10.45 | 10.76 | 9.544 | 15.92 | 15.92 | 15.61 | 90.31368 | 92.99284 | 80.87746 | 4 | 20.57 | 17.74 | 17.3 | 32.71 | 30.08 | 29.2 | 185.4503 | 147.0768 | 139.2328
5 | 5.315 | 4.532 | 4.452 | 9.335 | 9.389 | 9.497 |  | 40.49651 | 34.73036 | 34.50973 | 5 | 7.662 | 7.554 | 9.173 | 11.44 | 11.92 | 11.98 | 55.65071 | 57.16836 | 69.77032 | 5 | 12.14 | 12.61 | 12.07 | 15.55 | 16.46 | 15.75 | 81.98478 | 90.1424 | 82.56044 | 5 | 23.88 | 20.98 | 19.8 | 31.5 | 30.08 | 28.97 | 165.8623 | 139.1509 | 126.4784
6 | 6.448 | 5.854 | 5.342 | 9.497 | 9.766 | 9.497 |  | 41.65146 | 38.88554 | 34.50715 | 6 | 8.687 | 9.173 | 9.2 | 11.95 | 12.3 | 12.19 | 54.9236 | 59.69497 | 59.33525 | 6 | 13.02 | 13.59 | 13.12 | 15.68 | 16.39 | 15.68 | 73.88563 | 80.61231 | 74.45311 | 6 | 27.99 | 25.36 | 22.06 | 32.04 | 29.88 | 29.58 | 164.7847 | 139.2359 | 119.9016
Argon 40deg | Stage at 8 | [9 empty] | Argon 30deg | Stage at -2 | [8 empty] | Argon 20deg | Stage at -12 | [8 empty] | Argon 10deg | Stage at -22
200pA | 222 | pA | 40 | ° | [6 empty] | 200pA | 222 | pA | 30 | ° | [5 empty] | 200pA | 221 | pA | 20 | ° | [5 empty] | 200pA | 222 | pA | 10 | °
Time | z1 | z2 | z3 | b1 | b2 | b3 |  | Sputter rate (um3/s) |  |  | Time | Measured 1 | Measured 2 | Measured 3 | b1 | b2 | b3 | Sputter rate (um3/s) |  |  | Time | Measured 1 | Measured 2 | Measured 3 | b1 | b2 | b3 | Sputter rate (um3/s) |  |  | Time | Measured 1 | Measured 2 | Measured 3 | b1 | b2 | b3 | Sputter rate (um3/s)
4 | 0.513 | 0.567 | 0.459 | 8.121 | 8.175 | 8.175 |  | 4.250469 | 4.729125 | 3.82834 | 4 | 0.486 | 0.702 | 0.755 | 10.28 | 10.04 |  | 3.964988 | 5.593496 | 0 | 4 | 0.978 | 0.843 | 1.147 | 13.73 | 14.74 | 14.77 | 7.289598 | 6.745579 | 9.196829 | 4 | 1.754 | 2.023 |  | 24.69 | 26.64 |  | 11.93613 | 14.85398 | 0
8 | 0.648 | 0.782 | 0.89 | 8.121 | 8.498 | 8.229 |  | 2.684507 | 3.39003 | 3.736088 | 8 | 1.295 | 1.43 | 1.214 | 10.31 | 10.79 |  | 5.297988 | 6.122658 | 0 | 8 | 1.686 | 1.551 | 1.99 | 14.37 | 14.77 | 14.84 | 6.576253 | 6.218083 | 8.015879 | 8 | 2.226 | 2.934 |  | 25.9 | 25.56 |  | 7.945252 | 10.33484 | 0
12 | 0.944 | 1.025 | 1.295 | 8.337 | 8.471 | 8.444 |  | 2.67652 | 2.95289 | 3.718834 | 12 | 1.808 | 1.808 | 1.727 | 10.44 | 10.44 |  | 4.993329 | 4.993329 | 0 | 12 | 2.158 | 2.968 | 2.934 | 14.57 | 15.21 | 15.24 | 5.689629 | 8.168946 | 8.091295 | 12 | 4.047 | 5.413 |  | 27.38 | 26.1 |  | 10.18024 | 12.97986 | 0
16 | 1.457 | 1.349 | 1.781 | 8.364 | 8.391 | 8.417 |  | 3.108305 | 2.887192 | 3.82359 | 16 | 2.239 | 2.644 | 2.293 | 10.55 | 10.98 |  | 4.686613 | 5.759918 | 0 | 16 | 3.204 | 3.17 | 3.238 | 15.28 | 14.4 | 14.37 | 6.644313 | 6.195209 | 6.314919 | 16 | 7.031 | 5.935 |  | 24.42 | 24.69 |  | 11.83084 | 10.09705 | 0
20 | 2.158 | 2 | 2.239 | 8.391 | 8.552 | 8.66 |  | 3.694921 | 3.490099 | 3.956507 | 20 | 2.86 | 3.184 | 2.698 | 10.52 | 11.12 |  | 4.77556 | 5.619793 | 0 | 20 | 4.215 | 4.418 | 4.114 | 15.41 | 14.54 | 14.57 | 7.052197 | 6.97452 | 6.508007 | 20 | 8.296 | 7.841 |  | 24.82 | 24.82 |  | 11.35045 | 10.72793 | 0
24 | 2.428 | 2.563 | 2.617 | 8.444 | 8.525 | 8.687 |  | 3.486227 | 3.715367 | 3.865737 | 24 | 3.399 | 3.696 | 2.806 | 10.63 | 10.87 |  | 4.779095 | 5.314015 | 0 | 24 | 5.025 | 5.025 | 4.991 | 15.48 | 14.67 | 14.5 | 7.038011 | 6.669743 | 6.547847 | 24 | 9.713 | 9.51 |  | 24.21 | 24.28 |  | 10.80214 | 10.60695 | 0
740pA | 825 | pA | 40 | ° | [6 empty] | 740pA | 847 |  | 30 | [6 empty] | 740pA | 847 |  | 20 | [6 empty] | 740pA | 857 |  | 10
Time | Measured 1 | Measured 2 | Measured 3 | b1 | b2 | b3 |  |  |  |  | Time | Measured 1 | Measured 2 | Measured 3 | b1 | b2 | b3 |  |  |  | Time | Measured 1 | Measured 2 | Measured 3 | b1 | b2 | b3 |  |  |  | Time | Measured 1 | Measured 2 | Measured 3 | b1 | b2 | b3
2 | 0.513 | 0.567 | 0.728 | 8.471 | 8.364 | 8.849 |  | 8.867313 | 9.676919 | 13.14515 | 2 | 0.809 | 1.025 | 0.836 | 11.3 | 10.98 | 10.47 | 14.51007 | 17.86359 | 13.89298 | 2 | 0.735 | 1.612 | 2.26 | 14.63 | 14.12 | 14.74 | 11.67497 | 24.71291 | 36.16847 | 2 | 3.199 | 3.671 | 3.603 | 26.74 | 25.25 | 27.48 | 47.15398 | 51.09619 | 54.57877
4 | 1.16 | 1.079 | 1.187 | 8.606 | 9.173 | 8.795 |  | 10.18519 | 10.09817 | 10.65115 | 4 | 1.538 | 2.131 | 2.32 | 11.44 | 11.3 | 11.06 | 13.96352 | 19.1106 | 20.36365 | 4 | 3.406 | 3.979 | 4.013 | 14.94 | 15.24 | 15.07 | 27.62418 | 32.91949 | 32.83043 | 4 | 5.986 | 5.514 | 7.537 | 26.76 | 24.87 | 27.97 | 44.15049 | 37.79682 | 58.10369
6 | 1.862 | 1.619 | 1.916 | 8.66 | 9.227 | 9.173 |  | 10.96772 | 10.16076 | 11.95434 | 6 | 3.211 | 3.157 | 3.13 | 11.52 | 11.39 | 11.36 | 19.57105 | 19.02478 | 18.81239 | 6 | 5.875 | 5.537 | 5.234 | 15.89 | 15.18 | 15.52 | 33.78584 | 30.4193 | 29.39872 | 6 | 10.44 | 9.628 | 10.98 | 28.99 | 25.95 | 27.7 | 55.61222 | 45.90869 | 55.88607
8 | 2.347 | 2.077 | 2.563 | 8.822 | 8.795 | 9.254 |  | 10.56234 | 9.318636 | 12.09924 | 8 | 4.398 | 4.02 | 4.479 | 11.41 | 11.44 | 12.09 | 19.91239 | 18.24881 | 21.4877 | 8 | 6.846 | 6.07 | 5.632 | 14.2 | 14.43 | 14.33 | 26.38696 | 23.77493 | 21.9065 | 8 | 11.87 | 11.93 | 12.34 | 26.3 | 27.78 | 27.31 | 43.02186 | 45.67257 | 46.44293
10 | 3.264 | 3.211 | 3.184 | 8.471 | 9.038 | 9.227 |  | 11.28379 | 11.84357 | 11.98957 | 10 | 6.124 | 5.261 | 5.315 | 11.49 | 11.41 | 12.14 | 22.33715 | 19.05577 | 20.48304 | 10 | 8.64 | 7.156 | 7.257 | 15.62 | 14.81 | 14.91 | 29.30549 | 23.01334 | 23.49573 | 10 | 15.39 | 11.81 | 15.45 | 26.85 | 26.65 | 30.16 | 45.55705 | 34.69923 | 51.37272
12 | 4.074 | 4.101 | 4.02 | 8.552 | 9.173 | 9.254 |  | 11.84888 | 12.79352 | 12.65157 | 12 | 7.689 | 6.151 | 6.286 | 11.47 | 11.74 | 12.06 | 23.33053 | 19.10315 | 20.05455 | 12 | 9.699 | 8.957 | 9.598 | 16.11 | 14.93 | 15.03 | 28.27453 | 24.19888 | 26.10434 | 12 | 17.3 | 16.69 | 17.37 | 26.67 | 26.4 | 28.43 | 42.38973 | 40.48105 | 45.36994
2nA | 2670 | pA | 40 | ° | [6 empty] | 2nA | 2780 | pA | 30 | [6 empty] | 2nA | 2760 | pA | 20 | [6 empty] | 2nA | 2700 | pA | 10
Time | Measured 1 | Measured 2 | Measured 3 | b1 | b2 | b3 |  |  |  |  | Time | Measured 1 | Measured 2 | Measured 3 | b1 | b2 | b3 |  |  |  | Time | Measured 1 | Measured 2 | Measured 3 | b1 | b2 | b3 |  |  |  | Time | Measured 1 | Measured 2 | Measured 3 | b1 | b2 | b3
1 | 0.809 | 0.486 | 0.648 | 8.849 | 9.065 | 8.93 |  | 29.21546 | 17.97935 | 23.61546 | 1 | 1.7 | 1.727 | 2.185 | 11.55 | 11.57 | 11.36 | 62.3309 | 63.43051 | 78.79566 | 1 | 2.799 | 5.964 | 2.187 | 15.16 | 16.18 | 15.24 | 92.14171 | 209.5416 | 72.37489 | 1 | 7.664 | 7.944 | 3.822 | 35 | 31.03 | 31.55 | 295.7306 | 271.7651 | 132.9422
2 | 2.077 | 1.7 | 1.996 | 9.011 | 9.065 | 9.254 |  | 38.18999 | 31.44537 | 37.69034 | 2 | 3.318 | 3.426 | 3.48 | 11.68 | 11.82 | 11.47 | 61.51227 | 64.27578 | 63.35562 | 2 | 6.064 | 6.997 | 5.109 | 15.78 | 16.28 | 15.95 | 103.894 | 123.6774 | 88.47504 | 2 | 11.92 | 11.69 | 8.244 | 35.52 | 33.57 | 33.87 | 233.3952 | 216.3259 | 153.9203
3 | 3.372 | 2.725 | 3.291 | 9.605 | 9.766 | 9.47 |  | 44.0589 | 36.20195 | 42.39617 | 3 | 5.477 | 4.775 | 5.045 | 11.9 | 12.28 | 11.84 | 68.96694 | 62.04732 | 63.20685 | 3 | 8.741 | 9.156 | 7.807 | 16.35 | 15.95 | 16.93 | 103.4455 | 105.7059 | 95.66962 | 3 | 15.96 | 16.49 | 11.54 | 35.6 | 32.52 | 33.72 | 208.8019 | 197.071 | 143.0029
4 | 3.993 | 4.128 | 4.101 | 9.308 | 9.793 | 9.281 |  | 37.91977 | 41.24444 | 38.83243 | 4 | 6.88 | 6.718 | 7.149 | 12.09 | 12.3 | 11.87 | 66.01266 | 65.57792 | 67.34549 | 4 | 10.49 | 9.762 | 10.52 | 17.02 | 16.61 | 15.75 | 96.92353 | 88.02431 | 89.94779 | 4 | 22.11 | 21.88 | 19.86 | 35.82 | 31.03 | 31.78 | 218.2866 | 187.1293 | 173.9586
5 | 5.261 | 5.315 | 5.396 | 9.524 | 9.847 | 9.416 |  | 40.89665 | 42.71763 | 41.47042 | 5 |  | 8.202 | 8.498 |  | 12.44 | 12.11 | 0 | 64.78025 | 65.33763 | 5 | 12.92 | 13.03 | 11.68 | 16.75 | 16.81 | 15.89 | 93.98564 | 95.12536 | 80.60295 | 5 | 26.9 | 27.13 | 26 | 34.1 | 31.18 | 31.78 | 202.2597 | 186.5214 | 182.1923
6 | 6.016 | 6.313 | 6.367 | 9.551 | 9.874 | 9.281 |  | 39.08188 | 42.39822 | 40.19281 | 6 |  | 11.3 | 9.362 |  | 12.95 | 11.92 | 0 | 77.42291 | 59.04269 | 6 | 16.45 | 15.83 | 13.45 | 16.88 | 16.5 | 16.15 | 100.4943 | 94.52959 | 78.61361 | 6 | 32.3 | 29.98 | 29.98 | 34.85 | 30.13 | 31.55 | 206.8363 | 165.9787 | 173.8011