## Sheet1
FigS11, electropolymerization at varying electrode distances
55mm |  | 30mm |  | 15mm |  | 7.5mm
U [V] | I [µA] | U [V] | I [µA] | U [V] | I [µA] | U [V] | I [µA]
5.03712606 | 42.5137259 | 5.00381184 | 40.6268955 | 5.00378799 | 56.9455624 | 5.00376081 | 36.8206238
10.0371218 | 42.2374833 | 10.0038061 | 38.0326856 | 10.0037937 | 53.5300496 | 10.0038128 | 35.6633427
15.0370731 | 41.6520816 | 15.0038052 | 36.2405517 | 15.0037346 | 52.663574 | 15.0038033 | 35.0005139
20.0370941 | 41.9605494 | 20.0038414 | 35.1610543 | 20.0037575 | 51.9157147 | 20.003809 | 37.1502501
25.0370903 | 41.9229837 | 25.0038261 | 33.9227772 | 25.0037327 | 51.1184808 | 25.0037479 | 37.3835537
30.0370789 | 41.5072536 | 30.0038338 | 32.6686859 | 30.0037498 | 50.9069541 | 30.0038052 | 37.4156807
35.0371475 | 41.0356515 | 35.0038414 | 32.5337751 | 35.0037956 | 43.7712188 | 35.0037422 | 37.0452035
40.0370865 | 40.5716055 | 40.0037842 | 31.7079757 | 40.0037384 | 44.8287828 | 40.0038109 | 36.8322617
45.0371284 | 40.3850536 | 45.0037842 | 31.1291915 | 45.0037346 | 43.5322145 | 45.0037651 | 36.6287568
50.0371437 | 41.0978173 | 50.0037956 | 30.711446 | 50.0037308 | 42.4128266 | 50.0037804 | 35.9960904
55.0371323 | 41.5245631 | 55.0038033 | 30.0068132 | 55.0037308 | 47.682177 | 55.0037956 | 36.4091138
60.0370941 | 40.1912075 | 60.0038414 | 29.5087448 | 60.0037613 | 49.5282038 | 60.0038147 | 35.2855786
65.0370941 | 39.4301896 | 65.0037994 | 30.3161014 | 65.0037384 | 49.7869223 | 65.003746 | 34.1263403
70.0371246 | 39.2206894 | 70.0037918 | 29.9470776 | 70.0037689 | 50.1152972 | 70.0037689 | 34.6529123
75.0370941 | 40.1702528 | 75.0037766 | 29.905008 | 75.0037384 | 49.6293651 | 75.003746 | 35.3177165
80.0371246 | 39.6855685 | 80.0037689 | 29.885101 | 80.0037918 | 49.6396169 | 80.0037994 | 35.2430689
85.0371017 | 40.3197046 | 85.0038147 | 29.3999547 | 85.0037308 | 49.3994921 | 85.0037918 | 34.1598861
90.0370941 | 40.6489235 | 90.0038071 | 28.8990013 | 90.0037689 | 47.7918729 | 90.0038147 | 32.4353932
95.0371399 | 40.2842743 | 95.0038223 | 28.4590005 | 95.0037842 | 47.6640707 | 95.0037994 | 33.3331809
100.037079 | 39.6585347 | 100.003761 | 28.0966033 | 100.003761 | 46.4352706 | 100.003807 | 32.290649
105.037071 | 39.7285803 | 105.003822 | 27.8053867 | 105.003777 | 44.8637838 | 105.003769 | 31.8407183
110.037086 | 39.3715854 | 110.003799 | 27.4434315 | 110.003738 | 45.8562827 | 110.003815 | 31.8066959
115.037148 | 39.181039 | 115.003769 | 27.042257 | 115.003792 | 46.5197299 | 115.003792 | 30.815303
120.037132 | 38.8394692 | 120.003822 | 26.9677876 | 120.003769 | 45.4879737 | 120.003754 | 30.5139529
125.037132 | 38.8781045 | 125.003845 | 26.7825708 | 125.003792 | 43.8448769 | 125.003769 | 29.7805782
130.037125 | 39.1175963 | 130.003769 | 26.550555 | 130.003769 | 42.7639352 | 130.003754 | 30.1875116
135.037125 | 38.3974657 | 135.003769 | 26.5063754 | 135.003754 | 43.3953282 | 135.003769 | 29.8017494
140.037125 | 37.8383047 | 140.003799 | 26.2869708 | 140.003784 | 43.7653289 | 140.003799 | 29.5787322
145.037094 | 38.1219252 | 145.003845 | 26.2168287 | 145.003784 | 42.3050624 | 145.003815 | 28.7960647
150.03714 | 38.2648213 | 150.003799 | 26.079857 | 150.003723 | 41.4393289 | 150.003799 | 29.6452035
155.037109 | 38.060618 | 155.003784 | 25.9874814 | 155.003784 | 38.1642567 | 155.003784 | 30.3547495
160.037094 | 37.4218689 | 160.003799 | 25.7641186 | 160.003784 | 35.6098535 | 160.003769 | 30.6025031
165.03714 | 37.6788121 | 165.003815 | 25.4008282 | 165.003723 | 40.283463 | 165.003738 | 30.5557587
170.037079 | 37.4282463 | 170.00383 | 25.3232229 | 170.003769 | 41.333471 | 170.003784 | 30.2227854
175.037125 | 37.3657349 | 175.003784 | 25.3553389 | 175.003738 | 40.540348 | 175.003815 | 30.2764292
180.037079 | 37.3301264 | 180.003784 | 25.162004 | 180.003723 | 41.2321897 | 180.003754 | 30.701256
185.03714 | 37.4824995 | 185.003784 | 25.0467292 | 185.003754 | 40.6592007 | 185.003799 | 30.0790307
190.037094 | 37.0466114 | 190.003815 | 24.2863061 | 190.003723 | 39.0174137 | 190.003784 | 29.4247857
195.037094 | 36.4271873 | 195.003815 | 23.9348647 | 195.003738 | 39.4564377 | 195.003754 | 28.2943602
200.037125 | 36.5702508 | 200.00383 | 23.7292879 | 200.003738 | 39.9250021 | 200.003738 | 28.6634804
205.03714 | 36.4538173 | 205.003784 | 23.5213029 | 205.003754 | 38.6989341 | 205.003769 | 28.4048438
210.03714 | 37.1994611 | 210.00383 | 24.0672216 | 210.003769 | 38.8405679 | 210.003769 | 27.6055562
215.037109 | 37.1544338 | 215.003845 | 23.5285152 | 215.003754 | 38.7442451 | 215.003769 | 28.1478406
220.037109 | 36.700545 | 220.003769 | 23.3957635 | 220.003738 | 37.6737335 | 220.003799 | 27.6885385
225.037079 | 36.9355439 | 225.003815 | 23.3788596 | 225.003784 | 37.4546289 | 225.003769 | 27.8366442
230.037079 | 37.4652263 | 230.003769 | 23.205781 | 230.003723 | 37.091635 | 230.003769 | 27.7192594
235.037094 | 36.8744004 | 235.00383 | 23.1647246 | 235.003754 | 37.1974929 | 235.003784 | 28.0866134
240.037079 | 36.4657863 | 240.003769 | 33.6725243 | 240.003738 | 37.0456801 | 240.003769 | 26.8447875
245.037094 | 36.2264509 | 245.003784 | 35.4098192 | 245.003738 | 35.6693854 | 245.003799 | 26.7056694
250.037094 | 36.093079 | 250.003799 | 35.8412835 | 250.003769 | 35.5416887 | 250.003799 | 27.5559887
255.037094 | 36.6713393 | 255.00383 | 34.8366593 | 255.003723 | 35.6474884 | 255.003769 | 27.6631708
260.037109 | 36.4603256 | 260.003754 | 35.5170705 | 260.003754 | 35.5345001 | 260.003754 | 27.150154
265.037109 | 36.4543921 | 265.003815 | 35.1751187 | 265.003754 | 35.4034892 | 265.003784 | 27.9229753
270.037109 | 36.7402063 | 270.003784 | 34.6874222 | 270.003754 | 34.7831483 | 270.003784 | 27.2521975
275.037109 | 36.6957065 | 275.003815 | 34.4750879 | 275.003754 | 34.5479821 | 275.003784 | 26.9346001
280.037109 | 36.3060244 | 280.003784 | 34.4390282 | 280.003784 | 34.31804 | 280.003754 | 25.9265653
285.037079 | 36.3684412 | 285.003784 | 34.7099995 | 285.003723 | 33.5647346 | 285.003754 | 26.4795653
290.037079 | 36.786234 | 290.003845 | 34.5335102 | 290.003754 | 33.9662074 | 290.003815 | 27.16161
295.03714 | 36.5858068 | 295.003815 | 33.7610109 | 295.003784 | 33.1490519 | 295.003815 | 27.2840971
300.037079 | 35.9463083 | 300.003815 | 33.5127952 | 300.003784 | 33.015167 | 300.003784 | 27.4901377
305.03714 | 36.3445615 | 305.003815 | 33.4274519 | 305.003754 | 33.512104 | 305.003784 | 27.5545117
310.037109 | 35.8415236 | 310.003815 | 32.6279624 | 310.003723 | 33.4860561 | 310.003754 | 27.4164559
315.037109 | 35.6396777 | 315.003815 | 32.6330519 | 315.003754 | 33.821987 | 315.003815 | 26.9772991
320.037079 | 35.9306323 | 320.003754 | 32.811211 | 320.003784 | 33.3870776 | 320.003754 | 25.551306
325.037109 | 35.0091432 | 325.003815 | 33.0103758 | 325.003784 | 33.16109 | 325.003815 | 26.2704361
330.03714 | 35.3913638 | 330.003784 | 32.2714186 | 330.003784 | 32.5072979 | 330.003815 | 25.740801
335.03714 | 35.3431933 | 335.003815 | 31.8192469 | 335.003723 | 32.7730995 | 335.003784 | 25.7344964
340.037079 | 34.991288 | 340.003815 | 31.9647297 | 340.003754 | 32.4488974 | 340.003784 | 25.7000447
345.037079 | 34.9727015 | 345.003845 | 31.9723258 | 345.003754 | 32.4123248 | 345.003754 | 25.6897565
350.037109 | 35.2384814 | 350.003784 | 31.6548358 | 350.003754 | 31.458032 | 350.003815 | 24.7339594
355.037109 | 35.3750329 | 355.003784 | 31.3231358 | 355.003754 | 31.5326797 | 355.003815 | 24.7400167
360.037109 | 34.2036838 | 360.003784 | 31.0554606 | 360.003723 | 31.9122082 | 360.003784 | 25.3449307
365.03714 | 34.8955982 | 365.003784 | 30.6739203 | 365.003754 | 32.0077306 | 365.003754 | 25.0901448
370.037109 | 34.4755172 | 370.003845 | 30.3161014 | 370.003754 | 31.8729763 | 370.003754 | 24.8777851
375.03714 | 34.1770028 | 375.003815 | 29.9647436 | 375.003723 | 31.4197423 | 375.003754 | 24.6944655
380.03714 | 34.4210966 | 380.003784 | 30.2535045 | 380.003754 | 30.3988691 | 380.003754 | 24.1330144
385.037109 | 34.5504268 | 385.003815 | 30.0414795 | 385.003723 | 30.8356393 | 385.003784 | 24.7536409
390.037109 | 34.1052873 | 390.003784 | 29.9758904 | 390.003754 | 30.3577654 | 390.003754 | 25.0979538
395.037109 | 33.605731 | 395.003784 | 29.3902995 | 395.003754 | 30.1550863 | 395.003784 | 24.7950302
400.03714 | 34.2270832 | 400.003784 | 29.2261229 | 400.003784 | 30.268131 | 400.003784 | 24.6997224
405.037079 | 34.3357569 | 405.003815 | 29.1612614 | 405.003754 | 30.2040207 | 405.003754 | 24.8417964
410.037079 | 34.2728708 | 410.003784 | 29.0507305 | 410.003754 | 29.8901305 | 410.003784 | 24.7438184
415.037079 | 33.5308177 | 415.003784 | 28.8553711 | 415.003784 | 30.1959262 | 415.003784 | 24.5531792
420.03714 | 32.9250324 | 420.003815 | 28.3561221 | 420.003784 | 30.2458993 | 420.003754 | 24.3405702
425.037079 | 33.2322816 | 425.003784 | 28.1068205 | 425.003784 | 30.2522894 | 425.003784 | 24.4109633
430.03714 | 33.5689911 | 430.003815 | 27.7822492 | 430.003784 | 30.0480351 | 430.003784 | 23.6290216
435.037079 | 33.8144418 | 435.003784 | 27.3695823 | 435.003723 | 29.9864514 | 435.003754 | 24.1154667
440.03714 | 33.9175458 | 440.003815 | 27.419519 | 440.003784 | 28.974604 | 440.003754 | 24.1224279
445.037079 | 33.8410355 | 445.003784 | 27.1786084 | 445.003784 | 28.9057134 | 445.003754 | 23.6328469
450.037079 | 33.8255049 | 450.003845 | 27.1444314 | 450.003784 | 28.7634484 | 450.003784 | 23.0514524
455.037109 | 33.9176986 | 455.003815 | 27.042126 | 455.003754 | 29.180097 | 455.003815 | 23.2845778
460.037079 | 33.8143 | 460.003815 | 26.8857839 | 460.003723 | 29.0874232 | 460.003754 | 23.0658534
465.037079 | 33.5352634 | 465.003815 | 27.0159708 | 465.003754 | 28.8300271 | 465.003784 | 22.9907873
470.037079 | 33.4320757 | 470.003845 | 26.9578577 | 470.003784 | 28.2701003 | 470.003754 | 22.9939105
475.037109 | 33.2519157 | 475.003815 | 25.8700002 | 475.003754 | 27.9664509 | 475.003784 | 23.2594957
480.037079 | 32.6804147 | 480.003784 | 26.4736173 | 480.003723 | 28.2058954 | 480.003815 | 23.427403
485.03714 | 33.1061601 | 485.003784 | 26.5989056 | 485.003784 | 27.8527023 | 485.003754 | 23.2878683
490.037109 | 32.5966357 | 490.003815 | 26.3902293 | 490.003784 | 27.8579701 | 490.003815 | 23.0343103
495.037079 | 32.7975249 | 495.003845 | 26.3227103 | 495.003723 | 27.3186088 | 495.003815 | 23.067616
500.037079 | 32.6653608 | 500.003784 | 26.0607358 | 500.003784 | 27.4414651 | 500.003815 | 22.9051111
505.03714 | 32.7385533 | 505.003815 | 25.3610597 | 505.003784 | 27.160715 | 505.003754 | 22.7570999
510.037109 | 32.5913425 | 510.003784 | 24.4184848 | 510.003754 | 27.6234732 | 510.003754 | 22.2291346
515.03717 | 32.1845037 | 515.003845 | 24.2582191 | 515.003784 | 27.4208414 | 515.003784 | 21.9069589
520.037109 | 32.1965817 | 520.003784 | 24.4759322 | 520.003784 | 27.4183985 | 520.003784 | 21.3853837
525.037109 | 31.7516678 | 525.003845 | 24.2561091 | 525.003784 | 27.2796988 | 525.003723 | 20.8857891
530.037048 | 31.7285776 | 530.003845 | 22.8363624 | 530.003784 | 27.0676137 | 530.003784 | 20.8459132
535.037109 | 31.6410551 | 535.003784 | 22.9512098 | 535.003723 | 27.1130084 | 535.003784 | 21.0767375
540.037109 | 31.4255594 | 540.003784 | 23.9937544 | 540.003784 | 27.2871002 | 540.003784 | 21.2349405
545.03717 | 31.0080031 | 545.003845 | 23.7202275 | 545.003784 | 27.3767346 | 545.003784 | 21.5552918
550.037109 | 31.1453441 | 550.003784 | 23.6646047 | 550.003784 | 27.1082281 | 550.003784 | 21.3329913
555.037109 | 30.9769275 | 555.003845 | 21.62907 | 555.003723 | 27.0015953 | 555.003784 | 20.9672453
560.037109 | 30.9971801 | 560.003784 | 21.1885563 | 560.003723 | 27.0520686 | 560.003723 | 21.0977432
565.03717 | 30.836487 | 565.003845 | 22.1723549 | 565.003784 | 26.656282 | 565.003845 | 21.1222996
570.037109 | 30.7436349 | 570.003784 | 22.9783891 | 570.003723 | 26.5993949 | 570.003784 | 21.4517222
575.03717 | 30.6744696 | 575.003784 | 23.4353774 | 575.003784 | 26.8519161 | 575.003784 | 21.3089334
580.037109 | 30.6013353 | 580.003845 | 23.8190041 | 580.003784 | 26.5656945 | 580.003784 | 20.9331265
585.037109 | 30.476438 | 585.003845 | 23.8535158 | 585.003784 | 26.677917 | 585.003784 | 20.3776945
590.037109 | 30.1458476 | 590.003784 | 23.6337419 | 590.003723 | 26.6883362 | 590.003784 | 20.6894747
595.037109 | 29.9871917 | 595.003784 | 23.4143972 | 595.003784 | 26.464224 | 595.003784 | 20.9234477
600.037048 | 30.0107713 | 600.003845 | 23.4346735 | 600.003784 | 26.5423641 | 600.003845 | 20.8697438
605.037109 | 29.9853564 | 605.003784 | 23.5686766 | 605.003784 | 26.1926398 | 605.003784 | 20.6323621
610.037109 | 29.8288105 | 610.003845 | 23.7474796 | 610.003723 | 25.9406552 | 610.003784 | 20.6242203
615.037109 | 29.722416 | 615.003845 | 23.5357402 | 615.003723 | 25.8202908 | 615.003723 | 20.8093988
620.037109 | 29.6279904 | 620.003784 | 23.6366268 | 620.003723 | 25.743042 | 620.003784 | 20.4959979
625.037109 | 29.5381415 | 625.003845 | 23.3090632 | 625.003784 | 25.4529823 | 625.003723 | 20.2915071
630.03717 | 29.5082682 | 630.003784 | 23.0726837 | 630.003784 | 25.1362326 | 630.003784 | 20.5632441
635.037109 | 29.4191941 | 635.003784 | 23.2418406 | 635.003723 | 25.4321094 | 635.003723 | 20.4965472
640.037109 | 29.3372505 | 640.003784 | 23.3836763 | 640.003784 | 25.1525507 | 640.003784 | 20.7825542
645.037109 | 29.0830249 | 645.003784 | 22.7518904 | 645.003784 | 25.0287176 | 645.003784 | 20.9620357