## Sheet1
FigS5, electropolymerization
Fig5. o-s |  | Fig5. b-j
t [s] | I [µA] | t [s] | I [µA]
2.00380111 | 3.52366919 | 2.00380802 | 3.15743205
4.00377703 | 3.65427968 | 4.00382423 | 3.25530277
6.00375223 | 3.74233468 | 6.00375223 | 3.32897525
8.00377655 | 3.87071123 | 8.00378895 | 3.39410053
10.0037651 | 4.00119416 | 10.0037575 | 3.45273497
12.0037632 | 4.12761938 | 12.0038004 | 3.51522908
14.0037441 | 4.19331764 | 14.0038052 | 3.57551335
16.0037479 | 4.26482211 | 16.0037918 | 3.63172876
18.0037651 | 4.33287141 | 18.0037899 | 3.69296072
20.003809 | 4.39995983 | 20.0037594 | 3.75641207
22.0037975 | 4.47434877 | 22.0037632 | 3.8197586
24.0037518 | 4.54264728 | 24.0038052 | 3.88623357
26.003809 | 4.62848993 | 26.003767 | 3.95199777
28.0037823 | 4.75549086 | 28.0037956 | 4.00480849
30.0037498 | 4.87115858 | 30.0037498 | 4.05173296
32.0038185 | 4.99208818 | 32.0038071 | 4.09669883
34.0037727 | 5.106765 | 34.0037994 | 4.13813677
36.0037537 | 5.19026617 | 36.0037804 | 4.17368892
38.0037575 | 5.26851045 | 38.0038147 | 4.21574214
40.0038033 | 5.34475794 | 40.0037766 | 4.26409133
42.0038109 | 5.43704618 | 42.0038185 | 4.30976979
44.0037537 | 5.52729489 | 44.0038223 | 4.35928087
46.0038071 | 5.61785555 | 46.0037727 | 4.41842076
48.0037651 | 5.72110503 | 48.0038223 | 4.48093397
50.0037651 | 5.82490293 | 50.0037498 | 4.54375731
52.003746 | 5.91961589 | 52.0037651 | 4.6008704
54.0037956 | 6.02077125 | 54.0037918 | 4.63430979
56.0038033 | 6.11885434 | 56.0037537 | 4.64782352
58.003746 | 6.21536583 | 58.0037613 | 4.68695725
60.0037575 | 6.30096065 | 60.0037537 | 4.70682153
62.0038033 | 6.36837922 | 62.0038033 | 4.72131251
64.0038147 | 6.4623523 | 64.0038223 | 4.74630588
66.0038147 | 6.54119594 | 66.0037918 | 4.79783421
68.0038071 | 6.64111849 | 68.0037918 | 4.86925364
70.0037918 | 6.73334216 | 70.0037918 | 4.93595235
72.0037766 | 6.789498 | 72.0037537 | 5.00127044
74.0037689 | 6.82632071 | 74.0037766 | 5.03549563
76.0037842 | 6.8420336 | 76.003746 | 5.11519283
78.0037689 | 6.85967416 | 78.0037842 | 5.18385514
80.0038071 | 6.88032378 | 80.0037613 | 5.25730229
82.0037689 | 6.89212402 | 82.0037994 | 5.30029183
84.0038147 | 6.90638626 | 84.0038223 | 5.34458741
86.0037537 | 6.921166 | 86.0037613 | 5.38990253
88.0038147 | 6.90007528 | 88.0037613 | 5.41970712
90.0037842 | 6.86888461 | 90.0037537 | 5.43585384
92.0037689 | 6.88682439 | 92.0037613 | 5.48060507
94.0038071 | 6.84813949 | 94.0038223 | 5.48727985
96.0038147 | 6.80019366 | 96.0037766 | 5.48291291
98.0037842 | 6.75257206 | 98.0037842 | 5.4577431
100.003769 | 6.70844202 | 100.003777 | 5.45000557
102.003769 | 6.63209403 | 102.003792 | 5.47642821
104.003769 | 6.53686766 | 104.003784 | 5.49252718
106.003769 | 6.41452516 | 106.003769 | 5.50952291
108.003784 | 6.35349716 | 108.003754 | 5.51107769
110.003792 | 6.29440774 | 110.003761 | 5.51146832
112.003738 | 6.24368522 | 112.003777 | 5.4997181
114.003769 | 6.19208777 | 114.003784 | 5.48415892
116.003799 | 6.13156544 | 116.003799 | 5.47869786
118.003799 | 6.0711227 | 118.003807 | 5.47800391
120.003807 | 6.00864041 | 120.003807 | 5.45976991
122.003777 | 5.92924835 | 122.003799 | 5.43163424
124.003815 | 5.82449411 | 124.003784 | 5.42278258
126.003799 | 5.74482192 | 126.003761 | 5.42082762
128.003769 | 5.65159917 | 128.003815 | 5.38721542
130.003815 | 5.60828448 | 130.003815 | 5.3850672
132.003799 | 5.55391398 | 132.003815 | 5.36705829
134.003784 | 5.51873654 | 134.003754 | 5.34085484
136.003738 | 5.45974854 | 136.003799 | 5.32213335
138.003799 | 5.40962446 | 138.003769 | 5.30365833
140.003799 | 5.33089724 | 140.003799 | 5.25201767
142.003784 | 5.30529951 | 142.003754 | 5.16869159
144.003784 | 5.25546784 | 144.003815 | 5.08498397
146.003815 | 5.21412221 | 146.003754 | 5.00120996
148.003754 | 5.14836165 | 148.003769 | 4.95779159
150.003815 | 5.08978837 | 150.003799 | 4.93000152
152.003799 | 5.0548706 | 152.003799 | 4.91962646
154.003769 | 5.02411604 | 154.003769 | 4.89202603
156.003799 | 4.99531006 | 156.003799 | 4.83953363
158.003754 | 4.96620623 | 158.003769 | 4.7329363
160.003754 | 4.93888501 | 160.003815 | 4.72010015
162.003799 | 4.91074434 | 162.003784 | 4.71904013
164.003799 | 4.87793295 | 164.003784 | 4.72910051
166.003815 | 4.83951908 | 166.003799 | 4.732045
168.003769 | 4.8064112 | 168.003769 | 4.72218744
170.003769 | 4.76038667 | 170.003769 | 4.68826647
172.003769 | 4.72748752 | 172.003815 | 4.67040172
174.003784 | 4.69451879 | 174.003784 | 4.64481354
176.003799 | 4.66830124 | 176.003784 | 4.62228536
178.003738 | 4.64024652 | 178.003815 | 4.59549437
180.003799 | 4.58296154 | 180.003784 | 4.56890939
182.003738 | 4.54597694 | 182.003784 | 4.51500182
184.003738 | 4.48245146 | 184.003799 | 4.48838
186.003754 | 4.43996532 | 186.003784 | 4.48130459
188.003754 | 4.4156036 | 188.003799 | 4.47819821
190.003784 | 4.39163205 | 190.003754 | 4.47207549
192.003769 | 4.3702853 | 192.003784 | 4.45284104
194.003815 | 4.36000573 | 194.003769 | 4.40346594
196.003769 | 4.34290496 | 196.003815 | 4.37423114
198.003754 | 4.32461866 | 198.003815 | 4.32641991
200.003784 | 4.30268983 | 200.003769 | 4.30382261
202.003754 | 4.27070972 | 202.003799 | 4.25084681
204.003754 | 4.25074677 | 204.003769 | 4.19163553
206.003799 | 4.23543815 | 206.003815 | 4.18618902
208.003799 | 4.22432549 | 208.003784 | 4.16224475
210.003815 | 4.21174036 | 210.003815 | 4.14070246
212.003769 | 4.19995285 | 212.003799 | 4.12709096
214.003799 | 4.18085665 | 214.003784 | 4.10864459
216.003769 | 4.16114199 | 216.003799 | 4.05655828
218.003738 | 4.14199121 | 218.003784 | 3.97336726
220.003769 | 4.12023655 | 220.003784 | 3.92605898
222.003784 | 4.10284383 | 222.003769 | 3.90348168
224.003769 | 4.06394338 | 224.003754 | 3.88906346
226.003754 | 4.0290297 | 226.00383 | 3.84078021
228.003799 | 4.01046373 | 228.003815 | 3.8209987
230.003769 | 3.99141072 | 230.003799 | 3.80446431
232.003784 | 3.96325322 | 232.003784 | 3.81431096
234.003784 | 3.94288645 | 234.003784 | 3.75394688
236.003754 | 3.92735456 | 236.003754 | 3.72737281
238.003784 | 3.90883815 | 238.003815 | 3.71889337
240.003769 | 3.90068635 | 240.003799 | 3.73023749
242.003799 | 3.88587341 | 242.003769 | 3.71189822
244.003815 | 3.86874081 | 244.003784 | 3.71183864
246.003754 | 3.84841769 | 246.003754 | 3.71814235
248.003799 | 3.82591224 | 248.003784 | 3.7136233
250.003754 | 3.77992615 | 250.003769 | 3.7091886
252.003754 | 3.72209411 | 252.003769 | 3.69796385
254.003769 | 3.66194831 | 254.003799 | 3.68739347
256.003754 | 3.67763505 | 256.003815 | 3.6762583
258.003784 | 3.6801539 | 258.003784 | 3.66120457
260.003815 | 3.67719758 | 260.003815 | 3.64988318
262.003815 | 3.67222651 | 262.003754 | 3.63934396
264.003784 | 3.65884534 | 264.003784 | 3.61209504
266.003784 | 3.6557376 | 266.003754 | 3.59067189
268.003754 | 3.62517221 | 268.003754 | 3.55725047
270.003754 | 3.61931438 | 270.003815 | 3.53258838
272.003784 | 3.60797526 | 272.003784 | 3.51858239
274.003784 | 3.57904787 | 274.003815 | 3.52030497
276.003754 | 3.56080409 | 276.003754 | 3.51194967
278.003784 | 3.55987072 | 278.003784 | 3.49267111
280.003815 | 3.55380166 | 280.003784 | 3.49313723
282.003754 | 3.53373639 | 282.003754 | 3.49281186
284.003754 | 3.50921027 | 284.003754 | 3.47446303
286.003754 | 3.49362608 | 286.003815 | 3.45337389
288.003754 | 3.45502258 | 288.003754 | 3.42810267
290.003754 | 3.37734809 | 290.003784 | 3.39588519
292.003815 | 3.3625638 | 292.003815 | 3.3395886
294.003784 | 3.34004517 | 294.003784 | 3.30174908
296.003754 | 3.32377317 | 296.003815 | 3.27563043
298.003754 | 3.3073627 | 298.003784 | 3.25534688
300.003754 | 3.27337625 | 300.003784 | 3.24817051
302.003754 | 3.24093571 | 302.003784 | 3.2454775
304.003754 | 3.21104289 | 304.003815 | 3.22975143
0.00999231 | 5.5e-08 | 0.00999231 | 8.4e-08
0.0199948 | 8.2e-08 | 0.0199964 | 1.35e-07
0.0299886 | 9.9e-08 | 0.0300022 | 2.03e-07
0.0399982 | 1.37e-07 | 0.040006 | 2.62e-07
0.0499983 | 1.66e-07 | 0.0500065 | 3.22e-07
0.0599966 | 1.96e-07 | 0.0600049 | 3.81e-07
0.0699995 | 2.26e-07 | 0.0700053 | 4.41e-07
0.0799966 | 2.55e-07 | 0.0800005 | 4.99e-07
0.0899967 | 2.84e-07 | 0.0899987 | 5.59e-07
0.0999982 | 3.14e-07 | 0.100003 | 6.16e-07
0.109999 | 3.44e-07 | 0.11 | 6.73e-07
0.120002 | 3.81e-07 | 0.119996 | 7.33e-07
0.129998 | 4.08e-07 | 0.129992 | 7.89e-07
0.140004 | 4.4e-07 | 0.139995 | 8.39e-07
0.150001 | 4.71e-07 | 0.149999 | 8.88e-07
0.159997 | 5.01e-07 | 0.159996 | 9.47e-07
0.169996 | 5.3e-07 | 0.169998 | 9.99e-07
0.179997 | 5.59e-07 | 0.179997 | 1.04e-06
0.189988 | 5.86e-07 | 0.189991 | 1.093e-06
0.199986 | 6.1e-07 | 0.199988 | 1.14e-06
0.209984 | 6.41e-07 | 0.209989 | 1.18e-06
0.220009 | 6.71e-07 | 0.220013 | 1.221e-06
0.229992 | 7.06e-07 | 0.23 | 1.264e-06
0.239982 | 7.25e-07 | 0.239989 | 1.287e-06
0.250005 | 7.47e-07 | 0.25001 | 1.329e-06
0.259998 | 7.67e-07 | 0.260001 | 1.373e-06
0.269984 | 7.88e-07 | 0.269989 | 1.404e-06
0.280012 | 8.07e-07 | 0.280015 | 1.423e-06
0.290007 | 8.18e-07 | 0.290005 | 1.445e-06
0.300019 | 8.36e-07 | 0.300022 | 1.475e-06
0.310014 | 8.55e-07 | 0.310013 | 1.497e-06
0.320001 | 8.62e-07 | 0.320002 | 1.507e-06
0.330021 | 8.86e-07 | 0.330022 | 1.531e-06
0.34001 | 8.96e-07 | 0.340012 | 1.549e-06
0.349997 | 9.13e-07 | 0.350004 | 1.571e-06
0.360026 | 9.34e-07 | 0.360024 | 1.593e-06
0.370015 | 9.47e-07 | 0.370017 | 1.598e-06
0.380039 | 9.53e-07 | 0.380038 | 1.607e-06
0.390023 | 9.7e-07 | 0.390026 | 1.623e-06
0.400012 | 9.84e-07 | 0.400017 | 1.639e-06
0.410033 | 9.96e-07 | 0.410042 | 1.646e-06
0.420024 | 9.94e-07 | 0.420026 | 1.664e-06
0.430015 | 1.008e-06 | 0.430018 | 1.681e-06
0.440037 | 1.015e-06 | 0.440039 | 1.712e-06
0.450023 | 1.023e-06 | 0.450025 | 1.74e-06
0.460013 | 1.038e-06 | 0.460011 | 1.752e-06
0.470039 | 1.059e-06 | 0.470035 | 1.792e-06
0.480026 | 1.061e-06 | 0.480027 | 1.797e-06
0.490049 | 1.086e-06 | 0.490049 | 1.832e-06
0.500036 | 1.113e-06 | 0.50003 | 1.865e-06