## Figure 4a
experimental
M-CoPc-RT |  | M-CoPc-400
energy | intensity | energy | intensity
772 | 0.13631 | 772 | 0.1648
772.1 | 0.13725 | 772.1 | 0.1655
772.2 | 0.13763 | 772.2 | 0.16564
772.3 | 0.13789 | 772.3 | 0.16576
772.4 | 0.1379 | 772.4 | 0.16567
772.5 | 0.13779 | 772.5 | 0.1657
772.6 | 0.13798 | 772.6 | 0.16576
772.7 | 0.1379 | 772.7 | 0.16572
772.8 | 0.13783 | 772.8 | 0.16594
772.9 | 0.13806 | 772.9 | 0.16596
773 | 0.13796 | 773 | 0.16556
773.1 | 0.13812 | 773.1 | 0.16571
773.2 | 0.13817 | 773.2 | 0.16593
773.3 | 0.13818 | 773.3 | 0.16572
773.4 | 0.13804 | 773.4 | 0.16556
773.5 | 0.13784 | 773.5 | 0.16563
773.6 | 0.13758 | 773.6 | 0.16547
773.7 | 0.13791 | 773.7 | 0.16542
773.8 | 0.13791 | 773.8 | 0.16559
773.9 | 0.1381 | 773.9 | 0.16569
774 | 0.13785 | 774 | 0.16557
774.1 | 0.13802 | 774.1 | 0.16554
774.2 | 0.13811 | 774.2 | 0.16562
774.3 | 0.13781 | 774.3 | 0.16543
774.4 | 0.1382 | 774.4 | 0.16522
774.5 | 0.13819 | 774.5 | 0.16562
774.6 | 0.1379 | 774.6 | 0.16534
774.7 | 0.13798 | 774.7 | 0.16503
774.8 | 0.1383 | 774.8 | 0.16491
774.9 | 0.13822 | 774.9 | 0.16505
775 | 0.13826 | 775 | 0.16518
775.1 | 0.13832 | 775.1 | 0.16527
775.2 | 0.13832 | 775.2 | 0.16509
775.3 | 0.13825 | 775.3 | 0.16508
775.4 | 0.13829 | 775.4 | 0.16507
775.5 | 0.13826 | 775.5 | 0.16489
775.6 | 0.1382 | 775.6 | 0.16473
775.7 | 0.13844 | 775.7 | 0.16481
775.8 | 0.13831 | 775.8 | 0.16476
775.9 | 0.13841 | 775.9 | 0.16486
776 | 0.13824 | 776 | 0.16511
776.1 | 0.13818 | 776.1 | 0.16511
776.2 | 0.13841 | 776.2 | 0.16495
776.3 | 0.13811 | 776.3 | 0.16486
776.4 | 0.13816 | 776.4 | 0.16499
776.5 | 0.13816 | 776.5 | 0.16499
776.6 | 0.13829 | 776.6 | 0.16495
776.7 | 0.13814 | 776.7 | 0.16482
776.8 | 0.13863 | 776.8 | 0.16481
776.9 | 0.13781 | 776.9 | 0.16467
777 | 0.13884 | 777 | 0.16477
777.1 | 0.13875 | 777.1 | 0.16521
777.2 | 0.13727 | 777.2 | 0.16477
777.3 | 0.13841 | 777.3 | 0.16487
777.4 | 0.13942 | 777.4 | 0.16441
777.5 | 0.13865 | 777.5 | 0.16446
777.6 | 0.13835 | 777.6 | 0.1648
777.7 | 0.13845 | 777.7 | 0.16485
777.8 | 0.13833 | 777.8 | 0.16454
777.9 | 0.1386 | 777.9 | 0.16451
778 | 0.13888 | 778 | 0.1645
778.1 | 0.13858 | 778.1 | 0.16434
778.2 | 0.13857 | 778.2 | 0.16436
778.3 | 0.1388 | 778.3 | 0.16447
778.4 | 0.13884 | 778.4 | 0.16416
778.5 | 0.13886 | 778.5 | 0.1641
778.6 | 0.13862 | 778.6 | 0.16412
778.7 | 0.13855 | 778.7 | 0.16432
778.8 | 0.13887 | 778.8 | 0.16448
778.9 | 0.13906 | 778.9 | 0.1645
779 | 0.13923 | 779 | 0.16449
779.1 | 0.13918 | 779.1 | 0.16437
779.2 | 0.13923 | 779.2 | 0.16454
779.3 | 0.13921 | 779.3 | 0.16431
779.4 | 0.13873 | 779.4 | 0.16424
779.5 | 0.139 | 779.5 | 0.1641
779.6 | 0.13938 | 779.6 | 0.1644
779.7 | 0.13923 | 779.7 | 0.16441
779.8 | 0.13931 | 779.8 | 0.16447
779.9 | 0.13946 | 779.9 | 0.16442
780 | 0.1396 | 780 | 0.16434
780.1 | 0.13978 | 780.1 | 0.16413
780.2 | 0.13995 | 780.2 | 0.16423
780.3 | 0.13984 | 780.3 | 0.16421
780.4 | 0.1399 | 780.4 | 0.16435
780.5 | 0.14025 | 780.5 | 0.16439
780.6 | 0.14044 | 780.6 | 0.16443
780.7 | 0.14044 | 780.7 | 0.16437
780.8 | 0.14071 | 780.8 | 0.1642
780.9 | 0.14111 | 780.9 | 0.16376
781 | 0.1414 | 781 | 0.16345
781.1 | 0.14168 | 781.1 | 0.1636
781.2 | 0.14219 | 781.2 | 0.16395
781.3 | 0.1428 | 781.3 | 0.16428
781.4 | 0.14322 | 781.4 | 0.16442
781.5 | 0.1445 | 781.5 | 0.16456
781.6 | 0.14585 | 781.6 | 0.16465
781.7 | 0.14781 | 781.7 | 0.16486
781.8 | 0.15016 | 781.8 | 0.165
781.9 | 0.15395 | 781.9 | 0.16534
782 | 0.15902 | 782 | 0.16592
782.1 | 0.16605 | 782.1 | 0.16681
782.2 | 0.17463 | 782.2 | 0.16798
782.3 | 0.18645 | 782.3 | 0.16861
782.4 | 0.19788 | 782.4 | 0.1696
782.5 | 0.20808 | 782.5 | 0.17096
782.6 | 0.21633 | 782.6 | 0.17142
782.7 | 0.21744 | 782.7 | 0.17158
782.8 | 0.21173 | 782.8 | 0.17109
782.9 | 0.19956 | 782.9 | 0.16995
783 | 0.18854 | 783 | 0.16896
783.1 | 0.18035 | 783.1 | 0.16816
783.2 | 0.17186 | 783.2 | 0.16717
783.3 | 0.16925 | 783.3 | 0.16678
783.4 | 0.16818 | 783.4 | 0.16662
783.5 | 0.16842 | 783.5 | 0.1666
783.6 | 0.16991 | 783.6 | 0.16691
783.7 | 0.17269 | 783.7 | 0.16701
783.8 | 0.17643 | 783.8 | 0.16705
783.9 | 0.18151 | 783.9 | 0.16786
784 | 0.18729 | 784 | 0.16842
784.1 | 0.19402 | 784.1 | 0.16903
784.2 | 0.20313 | 784.2 | 0.16981
784.3 | 0.21149 | 784.3 | 0.17058
784.4 | 0.22109 | 784.4 | 0.17134
784.5 | 0.2283 | 784.5 | 0.17223
784.6 | 0.23152 | 784.6 | 0.17296
784.7 | 0.23125 | 784.7 | 0.17312
784.8 | 0.22787 | 784.8 | 0.17292
784.9 | 0.2245 | 784.9 | 0.1726
785 | 0.22076 | 785 | 0.17226
785.1 | 0.21738 | 785.1 | 0.1724
785.2 | 0.21502 | 785.2 | 0.17213
785.3 | 0.21474 | 785.3 | 0.17233
785.4 | 0.21622 | 785.4 | 0.17246
785.5 | 0.21914 | 785.5 | 0.17294
785.6 | 0.2231 | 785.6 | 0.17315
785.7 | 0.22662 | 785.7 | 0.17395
785.8 | 0.22956 | 785.8 | 0.17412
785.9 | 0.23158 | 785.9 | 0.17445
786 | 0.23134 | 786 | 0.17448
786.1 | 0.2284 | 786.1 | 0.17385
786.2 | 0.22401 | 786.2 | 0.17361
786.3 | 0.21993 | 786.3 | 0.17308
786.4 | 0.21429 | 786.4 | 0.17219
786.5 | 0.20852 | 786.5 | 0.17139
786.6 | 0.20268 | 786.6 | 0.17048
786.7 | 0.19635 | 786.7 | 0.16983
786.8 | 0.1908 | 786.8 | 0.16932
786.9 | 0.18632 | 786.9 | 0.1684
787 | 0.18286 | 787 | 0.16799
787.1 | 0.18016 | 787.1 | 0.16765
787.2 | 0.17822 | 787.2 | 0.16723
787.3 | 0.17691 | 787.3 | 0.16741
787.4 | 0.17502 | 787.4 | 0.16714
787.5 | 0.17386 | 787.5 | 0.16705
787.6 | 0.17171 | 787.6 | 0.16658
787.7 | 0.1687 | 787.7 | 0.16673
787.8 | 0.16663 | 787.8 | 0.16651
787.9 | 0.16452 | 787.9 | 0.16599
788 | 0.1622 | 788 | 0.16593
788.1 | 0.16093 | 788.1 | 0.16601
788.2 | 0.15939 | 788.2 | 0.16575
788.3 | 0.15846 | 788.3 | 0.16582
788.4 | 0.15774 | 788.4 | 0.16575
788.5 | 0.15707 | 788.5 | 0.16528
788.6 | 0.15656 | 788.6 | 0.1654
788.7 | 0.15659 | 788.7 | 0.16502
788.8 | 0.15625 | 788.8 | 0.1651
788.9 | 0.15623 | 788.9 | 0.16519
789 | 0.15609 | 789 | 0.1648
789.1 | 0.15641 | 789.1 | 0.16523
789.2 | 0.15647 | 789.2 | 0.1649
789.3 | 0.15604 | 789.3 | 0.16497
789.4 | 0.15567 | 789.4 | 0.16487
789.5 | 0.15564 | 789.5 | 0.16491
789.6 | 0.15555 | 789.6 | 0.16464
789.7 | 0.1551 | 789.7 | 0.16463
789.8 | 0.15496 | 789.8 | 0.16437
789.9 | 0.15487 | 789.9 | 0.16454
790 | 0.15441 | 790 | 0.16468
790.1 | 0.15468 | 790.1 | 0.16443
790.2 | 0.1544 | 790.2 | 0.16455
790.3 | 0.15426 | 790.3 | 0.16402
790.4 | 0.15402 | 790.4 | 0.16451
790.5 | 0.15418 | 790.5 | 0.16469
790.6 | 0.15401 | 790.6 | 0.16434
790.7 | 0.15425 | 790.7 | 0.16434
790.8 | 0.15409 | 790.8 | 0.16438
790.9 | 0.15431 | 790.9 | 0.16441
791 | 0.1543 | 791 | 0.16436
791.1 | 0.15452 | 791.1 | 0.16428
791.2 | 0.15419 | 791.2 | 0.16447
791.3 | 0.15434 | 791.3 | 0.16457
791.4 | 0.1546 | 791.4 | 0.1646
791.5 | 0.15492 | 791.5 | 0.16467
791.6 | 0.15494 | 791.6 | 0.16437
791.7 | 0.15486 | 791.7 | 0.16413
791.8 | 0.15479 | 791.8 | 0.16457
791.9 | 0.15508 | 791.9 | 0.16423
792 | 0.155 | 792 | 0.16428
792.1 | 0.15514 | 792.1 | 0.16405
792.2 | 0.15421 | 792.2 | 0.1642
792.3 | 0.15556 | 792.3 | 0.16425
792.4 | 0.1555 | 792.4 | 0.16428
792.5 | 0.15532 | 792.5 | 0.16422
792.6 | 0.1558 | 792.6 | 0.16437
792.7 | 0.15561 | 792.7 | 0.16447
792.8 | 0.15617 | 792.8 | 0.16453
792.9 | 0.15612 | 792.9 | 0.16441
793 | 0.15624 | 793 | 0.16435
793.1 | 0.15659 | 793.1 | 0.16432
793.2 | 0.1566 | 793.2 | 0.16413
793.3 | 0.15645 | 793.3 | 0.16424
793.4 | 0.15656 | 793.4 | 0.16448
793.5 | 0.1565 | 793.5 | 0.16442
793.6 | 0.15631 | 793.6 | 0.16404
793.7 | 0.15625 | 793.7 | 0.16408
793.8 | 0.15618 | 793.8 | 0.16436
793.9 | 0.15613 | 793.9 | 0.16439
794 | 0.15607 | 794 | 0.16427
794.1 | 0.15599 | 794.1 | 0.1643
794.2 | 0.15605 | 794.2 | 0.16402
794.3 | 0.15599 | 794.3 | 0.16413
794.4 | 0.15574 | 794.4 | 0.16412
794.5 | 0.15572 | 794.5 | 0.16396
794.6 | 0.15569 | 794.6 | 0.16427
794.7 | 0.1554 | 794.7 | 0.16423
794.8 | 0.15548 | 794.8 | 0.16419
794.9 | 0.15522 | 794.9 | 0.16381
795 | 0.15531 | 795 | 0.16346
795.1 | 0.15522 | 795.1 | 0.16383
795.2 | 0.15507 | 795.2 | 0.16368
795.3 | 0.15516 | 795.3 | 0.16375
795.4 | 0.15502 | 795.4 | 0.16392
795.5 | 0.15521 | 795.5 | 0.16374
795.6 | 0.15539 | 795.6 | 0.16366
795.7 | 0.15541 | 795.7 | 0.16383
795.8 | 0.15583 | 795.8 | 0.16397
795.9 | 0.15593 | 795.9 | 0.16384
796 | 0.1559 | 796 | 0.16388
796.1 | 0.1561 | 796.1 | 0.16383
796.2 | 0.15615 | 796.2 | 0.16376
796.3 | 0.15666 | 796.3 | 0.16396
796.4 | 0.15693 | 796.4 | 0.16388
796.5 | 0.15687 | 796.5 | 0.164
796.6 | 0.15707 | 796.6 | 0.16383
796.7 | 0.15756 | 796.7 | 0.16431
796.8 | 0.1581 | 796.8 | 0.16318
796.9 | 0.15837 | 796.9 | 0.16394
797 | 0.15918 | 797 | 0.16384
797.1 | 0.15999 | 797.1 | 0.16389
797.2 | 0.16072 | 797.2 | 0.16424
797.3 | 0.16172 | 797.3 | 0.1643
797.4 | 0.16312 | 797.4 | 0.16459
797.5 | 0.16479 | 797.5 | 0.16428
797.6 | 0.16625 | 797.6 | 0.16478
797.7 | 0.16743 | 797.7 | 0.16464
797.8 | 0.16845 | 797.8 | 0.16469
797.9 | 0.16956 | 797.9 | 0.16478
798 | 0.17007 | 798 | 0.16457
798.1 | 0.17096 | 798.1 | 0.16481
798.2 | 0.1714 | 798.2 | 0.16493
798.3 | 0.17201 | 798.3 | 0.1652
798.4 | 0.17327 | 798.4 | 0.16521
798.5 | 0.17474 | 798.5 | 0.16488
798.6 | 0.17667 | 798.6 | 0.16511
798.7 | 0.17882 | 798.7 | 0.165
798.8 | 0.1813 | 798.8 | 0.16568
798.9 | 0.18441 | 798.9 | 0.16552
799 | 0.18716 | 799 | 0.16606
799.1 | 0.1901 | 799.1 | 0.16637
799.2 | 0.1915 | 799.2 | 0.16666
799.3 | 0.19506 | 799.3 | 0.16707
799.4 | 0.19562 | 799.4 | 0.16703
799.5 | 0.19567 | 799.5 | 0.16733
799.6 | 0.19615 | 799.6 | 0.16738
799.7 | 0.19514 | 799.7 | 0.16739
799.8 | 0.19444 | 799.8 | 0.16727
799.9 | 0.19441 | 799.9 | 0.1672
800 | 0.19443 | 800 | 0.16721
800.1 | 0.19469 | 800.1 | 0.1672
800.2 | 0.19459 | 800.2 | 0.16721
800.3 | 0.19455 | 800.3 | 0.1674
800.4 | 0.19406 | 800.4 | 0.16775
800.5 | 0.19402 | 800.5 | 0.16772
800.6 | 0.19361 | 800.6 | 0.16767
800.7 | 0.19294 | 800.7 | 0.1677
800.8 | 0.19153 | 800.8 | 0.16752
800.9 | 0.18999 | 800.9 | 0.16726
801 | 0.18774 | 801 | 0.16705
801.1 | 0.18575 | 801.1 | 0.16684
801.2 | 0.18301 | 801.2 | 0.16645
801.3 | 0.18111 | 801.3 | 0.16615
801.4 | 0.17911 | 801.4 | 0.16614
801.5 | 0.1768 | 801.5 | 0.16565
801.6 | 0.17498 | 801.6 | 0.16551
801.7 | 0.17329 | 801.7 | 0.16537
801.8 | 0.17163 | 801.8 | 0.16527
801.9 | 0.17065 | 801.9 | 0.16521
802 | 0.16876 | 802 | 0.16477
802.1 | 0.16801 | 802.1 | 0.16441
802.2 | 0.16718 | 802.2 | 0.16375
802.3 | 0.16654 | 802.3 | 0.16414
802.4 | 0.16569 | 802.4 | 0.16399
802.5 | 0.16476 | 802.5 | 0.16408
802.6 | 0.16431 | 802.6 | 0.16346
802.7 | 0.16381 | 802.7 | 0.16349
802.8 | 0.1637 | 802.8 | 0.16367
802.9 | 0.16304 | 802.9 | 0.16346
803 | 0.16269 | 803 | 0.16366
803.1 | 0.16209 | 803.1 | 0.16373
803.2 | 0.16188 | 803.2 | 0.16364
803.3 | 0.1617 | 803.3 | 0.16385
803.4 | 0.16174 | 803.4 | 0.16397
803.5 | 0.16158 | 803.5 | 0.16352
803.6 | 0.16198 | 803.6 | 0.16346
803.7 | 0.16172 | 803.7 | 0.16363
803.8 | 0.16161 | 803.8 | 0.16397
803.9 | 0.1611 | 803.9 | 0.16365
804 | 0.16099 | 804 | 0.1639
804.1 | 0.16103 | 804.1 | 0.16385
804.2 | 0.16059 | 804.2 | 0.16369
804.3 | 0.16113 | 804.3 | 0.1639
804.4 | 0.161 | 804.4 | 0.16364
804.5 | 0.16112 | 804.5 | 0.16384
804.6 | 0.16099 | 804.6 | 0.16373
804.7 | 0.1612 | 804.7 | 0.16355
804.8 | 0.16159 | 804.8 | 0.16362
804.9 | 0.1614 | 804.9 | 0.16348
805 | 0.1616 | 805 | 0.16363
805.1 | 0.16166 | 805.1 | 0.16353
805.2 | 0.16142 | 805.2 | 0.16311
805.3 | 0.16166 | 805.3 | 0.16343
805.4 | 0.16172 | 805.4 | 0.16305
805.5 | 0.16187 | 805.5 | 0.1635
805.6 | 0.16214 | 805.6 | 0.16339
805.7 | 0.16226 | 805.7 | 0.16331
805.8 | 0.162 | 805.8 | 0.16334
805.9 | 0.16206 | 805.9 | 0.16335
806 | 0.16226 | 806 | 0.16367
806.1 | 0.16225 | 806.1 | 0.16381
806.2 | 0.1615 | 806.2 | 0.16374
806.3 | 0.16137 | 806.3 | 0.16379
806.4 | 0.16153 | 806.4 | 0.16363
806.5 | 0.16164 | 806.5 | 0.16368
806.6 | 0.16158 | 806.6 | 0.16364
806.7 | 0.1618 | 806.7 | 0.16359
806.8 | 0.16175 | 806.8 | 0.16346
806.9 | 0.16206 | 806.9 | 0.16371
807 | 0.16194 | 807 | 0.16349
807.1 | 0.16174 | 807.1 | 0.1637
807.2 | 0.16181 | 807.2 | 0.16361
807.3 | 0.16174 | 807.3 | 0.16369
807.4 | 0.16205 | 807.4 | 0.16359
807.5 | 0.16183 | 807.5 | 0.1638
807.6 | 0.16194 | 807.6 | 0.16365
807.7 | 0.16212 | 807.7 | 0.16393
807.8 | 0.16201 | 807.8 | 0.16362
807.9 | 0.16186 | 807.9 | 0.16348
808 | 0.16224 | 808 | 0.16318
808.1 | 0.16214 | 808.1 | 0.16336
808.2 | 0.16206 | 808.2 | 0.16316
808.3 | 0.16204 | 808.3 | 0.16316
808.4 | 0.16217 | 808.4 | 0.16357
808.5 | 0.16218 | 808.5 | 0.16398
808.6 | 0.16201 | 808.6 | 0.16376
808.7 | 0.16218 | 808.7 | 0.16382
808.8 | 0.16226 | 808.8 | 0.16354
808.9 | 0.16224 | 808.9 | 0.16356
809 | 0.16223 | 809 | 0.16318
809.1 | 0.16238 | 809.1 | 0.16351
809.2 | 0.16231 | 809.2 | 0.16358
809.3 | 0.16223 | 809.3 | 0.16358
809.4 | 0.16243 | 809.4 | 0.16326
809.5 | 0.1621 | 809.5 | 0.16373
809.6 | 0.16201 | 809.6 | 0.16344
809.7 | 0.16178 | 809.7 | 0.16397
809.8 | 0.16171 | 809.8 | 0.16372
809.9 | 0.16173 | 809.9 | 0.16363
810 | 0.16184 | 810 | 0.1634

## Figure 4b
experimental
M-CoPc-RT |  | M-CoPc-400
energy | intensity | energy | intensity
772 | 0.0865 | 772 | 0.16279
772.1 | 0.08743 | 772.1 | 0.16317
772.2 | 0.08751 | 772.2 | 0.1641
772.3 | 0.08771 | 772.3 | 0.1639
772.4 | 0.08757 | 772.4 | 0.16389
772.5 | 0.08763 | 772.5 | 0.16377
772.6 | 0.0877 | 772.6 | 0.16372
772.7 | 0.08774 | 772.7 | 0.16394
772.8 | 0.08762 | 772.8 | 0.16375
772.9 | 0.0875 | 772.9 | 0.16349
773 | 0.08744 | 773 | 0.1636
773.1 | 0.08748 | 773.1 | 0.16374
773.2 | 0.08747 | 773.2 | 0.16367
773.3 | 0.08739 | 773.3 | 0.1637
773.4 | 0.08736 | 773.4 | 0.16343
773.5 | 0.08734 | 773.5 | 0.16333
773.6 | 0.08742 | 773.6 | 0.16346
773.7 | 0.08739 | 773.7 | 0.16345
773.8 | 0.08738 | 773.8 | 0.16366
773.9 | 0.08726 | 773.9 | 0.16366
774 | 0.08741 | 774 | 0.16349
774.1 | 0.08733 | 774.1 | 0.16343
774.2 | 0.0872 | 774.2 | 0.16345
774.3 | 0.08733 | 774.3 | 0.16384
774.4 | 0.0871 | 774.4 | 0.16308
774.5 | 0.08714 | 774.5 | 0.16332
774.6 | 0.08708 | 774.6 | 0.16321
774.7 | 0.08726 | 774.7 | 0.16265
774.8 | 0.08727 | 774.8 | 0.16281
774.9 | 0.08719 | 774.9 | 0.16295
775 | 0.08696 | 775 | 0.16284
775.1 | 0.08702 | 775.1 | 0.16294
775.2 | 0.08701 | 775.2 | 0.16277
775.3 | 0.08708 | 775.3 | 0.16284
775.4 | 0.0871 | 775.4 | 0.16246
775.5 | 0.08715 | 775.5 | 0.16252
775.6 | 0.08702 | 775.6 | 0.16256
775.7 | 0.0868 | 775.7 | 0.16265
775.8 | 0.08672 | 775.8 | 0.16258
775.9 | 0.08674 | 775.9 | 0.16263
776 | 0.08677 | 776 | 0.16293
776.1 | 0.08665 | 776.1 | 0.16254
776.2 | 0.08683 | 776.2 | 0.16272
776.3 | 0.08664 | 776.3 | 0.16253
776.4 | 0.0868 | 776.4 | 0.16254
776.5 | 0.08682 | 776.5 | 0.16239
776.6 | 0.08677 | 776.6 | 0.16226
776.7 | 0.0868 | 776.7 | 0.16234
776.8 | 0.0869 | 776.8 | 0.16228
776.9 | 0.08675 | 776.9 | 0.16196
777 | 0.08687 | 777 | 0.16219
777.1 | 0.08688 | 777.1 | 0.16218
777.2 | 0.08705 | 777.2 | 0.16218
777.3 | 0.08681 | 777.3 | 0.16194
777.4 | 0.08693 | 777.4 | 0.16192
777.5 | 0.08698 | 777.5 | 0.16208
777.6 | 0.08693 | 777.6 | 0.16226
777.7 | 0.08686 | 777.7 | 0.16202
777.8 | 0.08683 | 777.8 | 0.16224
777.9 | 0.0871 | 777.9 | 0.16236
778 | 0.08704 | 778 | 0.16229
778.1 | 0.08699 | 778.1 | 0.16249
778.2 | 0.08597 | 778.2 | 0.16215
778.3 | 0.08555 | 778.3 | 0.16199
778.4 | 0.08571 | 778.4 | 0.16203
778.5 | 0.08671 | 778.5 | 0.16185
778.6 | 0.08659 | 778.6 | 0.16193
778.7 | 0.08694 | 778.7 | 0.162
778.8 | 0.08696 | 778.8 | 0.16187
778.9 | 0.08711 | 778.9 | 0.16208
779 | 0.08709 | 779 | 0.162
779.1 | 0.0871 | 779.1 | 0.16198
779.2 | 0.08723 | 779.2 | 0.16217
779.3 | 0.08723 | 779.3 | 0.16212
779.4 | 0.08734 | 779.4 | 0.16223
779.5 | 0.08729 | 779.5 | 0.16227
779.6 | 0.08744 | 779.6 | 0.16204
779.7 | 0.08748 | 779.7 | 0.16222
779.8 | 0.08748 | 779.8 | 0.16208
779.9 | 0.08741 | 779.9 | 0.16207
780 | 0.08726 | 780 | 0.16216
780.1 | 0.0871 | 780.1 | 0.16233
780.2 | 0.0876 | 780.2 | 0.16227
780.3 | 0.08785 | 780.3 | 0.16235
780.4 | 0.08786 | 780.4 | 0.16226
780.5 | 0.08799 | 780.5 | 0.1621
780.6 | 0.08792 | 780.6 | 0.16229
780.7 | 0.08837 | 780.7 | 0.16232
780.8 | 0.08834 | 780.8 | 0.16261
780.9 | 0.08865 | 780.9 | 0.16255
781 | 0.08883 | 781 | 0.16269
781.1 | 0.08934 | 781.1 | 0.16253
781.2 | 0.08995 | 781.2 | 0.16245
781.3 | 0.09104 | 781.3 | 0.16262
781.4 | 0.09215 | 781.4 | 0.1629
781.5 | 0.09335 | 781.5 | 0.16327
781.6 | 0.09514 | 781.6 | 0.16328
781.7 | 0.09729 | 781.7 | 0.16339
781.8 | 0.10018 | 781.8 | 0.16384
781.9 | 0.10358 | 781.9 | 0.16447
782 | 0.10658 | 782 | 0.16514
782.1 | 0.10934 | 782.1 | 0.16579
782.2 | 0.11119 | 782.2 | 0.16712
782.3 | 0.11343 | 782.3 | 0.16791
782.4 | 0.11696 | 782.4 | 0.16853
782.5 | 0.12029 | 782.5 | 0.1695
782.6 | 0.12453 | 782.6 | 0.17026
782.7 | 0.12827 | 782.7 | 0.17137
782.8 | 0.13152 | 782.8 | 0.17236
782.9 | 0.13479 | 782.9 | 0.17282
783 | 0.13676 | 783 | 0.17337
783.1 | 0.1381 | 783.1 | 0.17455
783.2 | 0.13945 | 783.2 | 0.17535
783.3 | 0.14013 | 783.3 | 0.17574
783.4 | 0.13997 | 783.4 | 0.17605
783.5 | 0.13972 | 783.5 | 0.17584
783.6 | 0.1393 | 783.6 | 0.17579
783.7 | 0.13959 | 783.7 | 0.17555
783.8 | 0.1399 | 783.8 | 0.17514
783.9 | 0.14052 | 783.9 | 0.17514
784 | 0.14114 | 784 | 0.17515
784.1 | 0.14126 | 784.1 | 0.17533
784.2 | 0.14157 | 784.2 | 0.17483
784.3 | 0.14281 | 784.3 | 0.17515
784.4 | 0.14479 | 784.4 | 0.17526
784.5 | 0.14688 | 784.5 | 0.1756
784.6 | 0.14891 | 784.6 | 0.17548
784.7 | 0.14887 | 784.7 | 0.1755
784.8 | 0.14796 | 784.8 | 0.17451
784.9 | 0.147 | 784.9 | 0.17385
785 | 0.14584 | 785 | 0.17314
785.1 | 0.14568 | 785.1 | 0.17195
785.2 | 0.14633 | 785.2 | 0.17124
785.3 | 0.14918 | 785.3 | 0.17039
785.4 | 0.15383 | 785.4 | 0.17011
785.5 | 0.15836 | 785.5 | 0.17008
785.6 | 0.16244 | 785.6 | 0.16979
785.7 | 0.16568 | 785.7 | 0.16972
785.8 | 0.16713 | 785.8 | 0.16937
785.9 | 0.16748 | 785.9 | 0.16915
786 | 0.16568 | 786 | 0.169
786.1 | 0.1613 | 786.1 | 0.16866
786.2 | 0.15683 | 786.2 | 0.16812
786.3 | 0.15199 | 786.3 | 0.16827
786.4 | 0.14598 | 786.4 | 0.16743
786.5 | 0.14048 | 786.5 | 0.16703
786.6 | 0.13404 | 786.6 | 0.16659
786.7 | 0.13024 | 786.7 | 0.16648
786.8 | 0.12675 | 786.8 | 0.16656
786.9 | 0.12353 | 786.9 | 0.16637
787 | 0.12091 | 787 | 0.1663
787.1 | 0.11861 | 787.1 | 0.16596
787.2 | 0.11642 | 787.2 | 0.1656
787.3 | 0.11493 | 787.3 | 0.16538
787.4 | 0.11299 | 787.4 | 0.16538
787.5 | 0.1121 | 787.5 | 0.16498
787.6 | 0.11083 | 787.6 | 0.16484
787.7 | 0.10931 | 787.7 | 0.16459
787.8 | 0.10839 | 787.8 | 0.16443
787.9 | 0.10751 | 787.9 | 0.16427
788 | 0.10662 | 788 | 0.16405
788.1 | 0.10589 | 788.1 | 0.16395
788.2 | 0.10469 | 788.2 | 0.16381
788.3 | 0.1044 | 788.3 | 0.16415
788.4 | 0.10361 | 788.4 | 0.16417
788.5 | 0.10279 | 788.5 | 0.16358
788.6 | 0.10225 | 788.6 | 0.16374
788.7 | 0.10137 | 788.7 | 0.16353
788.8 | 0.10094 | 788.8 | 0.16318
788.9 | 0.10032 | 788.9 | 0.16335
789 | 0.09921 | 789 | 0.16331
789.1 | 0.09826 | 789.1 | 0.16275
789.2 | 0.09842 | 789.2 | 0.16294
789.3 | 0.09801 | 789.3 | 0.16307
789.4 | 0.09784 | 789.4 | 0.16289
789.5 | 0.09751 | 789.5 | 0.16314
789.6 | 0.09709 | 789.6 | 0.16317
789.7 | 0.09677 | 789.7 | 0.16344
789.8 | 0.09667 | 789.8 | 0.16327
789.9 | 0.0965 | 789.9 | 0.1631
790 | 0.09598 | 790 | 0.16297
790.1 | 0.09597 | 790.1 | 0.16283
790.2 | 0.09588 | 790.2 | 0.16316
790.3 | 0.09564 | 790.3 | 0.16202
790.4 | 0.0953 | 790.4 | 0.16291
790.5 | 0.09529 | 790.5 | 0.16298
790.6 | 0.09496 | 790.6 | 0.16291
790.7 | 0.09506 | 790.7 | 0.16306
790.8 | 0.09496 | 790.8 | 0.16384
790.9 | 0.09496 | 790.9 | 0.16309
791 | 0.09467 | 791 | 0.16234
791.1 | 0.0947 | 791.1 | 0.16289
791.2 | 0.09461 | 791.2 | 0.16284
791.3 | 0.09438 | 791.3 | 0.16305
791.4 | 0.0943 | 791.4 | 0.1631
791.5 | 0.09435 | 791.5 | 0.16252
791.6 | 0.09422 | 791.6 | 0.16201
791.7 | 0.09427 | 791.7 | 0.16228
791.8 | 0.09454 | 791.8 | 0.16208
791.9 | 0.09439 | 791.9 | 0.16254
792 | 0.09445 | 792 | 0.16233
792.1 | 0.0943 | 792.1 | 0.16267
792.2 | 0.09443 | 792.2 | 0.16288
792.3 | 0.0942 | 792.3 | 0.16279
792.4 | 0.09444 | 792.4 | 0.16265
792.5 | 0.09459 | 792.5 | 0.16229
792.6 | 0.09435 | 792.6 | 0.16257
792.7 | 0.09423 | 792.7 | 0.16224
792.8 | 0.09429 | 792.8 | 0.16217
792.9 | 0.09445 | 792.9 | 0.16226
793 | 0.09451 | 793 | 0.16234
793.1 | 0.09454 | 793.1 | 0.1627
793.2 | 0.09454 | 793.2 | 0.16243
793.3 | 0.09474 | 793.3 | 0.16242
793.4 | 0.09459 | 793.4 | 0.16279
793.5 | 0.09448 | 793.5 | 0.1624
793.6 | 0.0947 | 793.6 | 0.16227
793.7 | 0.09488 | 793.7 | 0.16224
793.8 | 0.09479 | 793.8 | 0.16225
793.9 | 0.09486 | 793.9 | 0.16248
794 | 0.09495 | 794 | 0.1624
794.1 | 0.09508 | 794.1 | 0.1621
794.2 | 0.09504 | 794.2 | 0.16181
794.3 | 0.09508 | 794.3 | 0.16221
794.4 | 0.09475 | 794.4 | 0.16201
794.5 | 0.09487 | 794.5 | 0.1623
794.6 | 0.09509 | 794.6 | 0.16253
794.7 | 0.09523 | 794.7 | 0.16251
794.8 | 0.09522 | 794.8 | 0.16206
794.9 | 0.09505 | 794.9 | 0.16211
795 | 0.09526 | 795 | 0.1625
795.1 | 0.09522 | 795.1 | 0.16238
795.2 | 0.09518 | 795.2 | 0.16226
795.3 | 0.09536 | 795.3 | 0.16218
795.4 | 0.09533 | 795.4 | 0.16245
795.5 | 0.09537 | 795.5 | 0.16231
795.6 | 0.09547 | 795.6 | 0.16255
795.7 | 0.09549 | 795.7 | 0.16217
795.8 | 0.09568 | 795.8 | 0.16263
795.9 | 0.09577 | 795.9 | 0.16208
796 | 0.09542 | 796 | 0.16236
796.1 | 0.09545 | 796.1 | 0.16304
796.2 | 0.09577 | 796.2 | 0.16216
796.3 | 0.09611 | 796.3 | 0.16189
796.4 | 0.0959 | 796.4 | 0.16231
796.5 | 0.09623 | 796.5 | 0.16217
796.6 | 0.09632 | 796.6 | 0.16247
796.7 | 0.09678 | 796.7 | 0.16225
796.8 | 0.09709 | 796.8 | 0.16206
796.9 | 0.09731 | 796.9 | 0.16217
797 | 0.09773 | 797 | 0.16202
797.1 | 0.09812 | 797.1 | 0.16215
797.2 | 0.09877 | 797.2 | 0.16268
797.3 | 0.09923 | 797.3 | 0.16308
797.4 | 0.09966 | 797.4 | 0.16346
797.5 | 0.10077 | 797.5 | 0.16323
797.6 | 0.10154 | 797.6 | 0.16339
797.7 | 0.10217 | 797.7 | 0.16325
797.8 | 0.10323 | 797.8 | 0.16359
797.9 | 0.10436 | 797.9 | 0.16392
798 | 0.10548 | 798 | 0.16437
798.1 | 0.10659 | 798.1 | 0.16466
798.2 | 0.10824 | 798.2 | 0.16514
798.3 | 0.10979 | 798.3 | 0.16538
798.4 | 0.1113 | 798.4 | 0.16543
798.5 | 0.1125 | 798.5 | 0.16573
798.6 | 0.11355 | 798.6 | 0.16548
798.7 | 0.11497 | 798.7 | 0.16531
798.8 | 0.11599 | 798.8 | 0.16611
798.9 | 0.11704 | 798.9 | 0.1663
799 | 0.11817 | 799 | 0.16607
799.1 | 0.11975 | 799.1 | 0.166
799.2 | 0.12117 | 799.2 | 0.16641
799.3 | 0.12223 | 799.3 | 0.16659
799.4 | 0.12362 | 799.4 | 0.16645
799.5 | 0.12518 | 799.5 | 0.16621
799.6 | 0.12666 | 799.6 | 0.1656
799.7 | 0.12825 | 799.7 | 0.16578
799.8 | 0.12981 | 799.8 | 0.16593
799.9 | 0.13191 | 799.9 | 0.16574
800 | 0.13333 | 800 | 0.16544
800.1 | 0.13496 | 800.1 | 0.16526
800.2 | 0.13588 | 800.2 | 0.16487
800.3 | 0.13598 | 800.3 | 0.16476
800.4 | 0.13601 | 800.4 | 0.16501
800.5 | 0.13491 | 800.5 | 0.16504
800.6 | 0.13347 | 800.6 | 0.16499
800.7 | 0.13121 | 800.7 | 0.16455
800.8 | 0.12878 | 800.8 | 0.16431
800.9 | 0.12582 | 800.9 | 0.16417
801 | 0.12328 | 801 | 0.16415
801.1 | 0.12128 | 801.1 | 0.16382
801.2 | 0.11902 | 801.2 | 0.16332
801.3 | 0.11727 | 801.3 | 0.16348
801.4 | 0.11557 | 801.4 | 0.16307
801.5 | 0.11399 | 801.5 | 0.16279
801.6 | 0.11308 | 801.6 | 0.16324
801.7 | 0.11207 | 801.7 | 0.16295
801.8 | 0.1113 | 801.8 | 0.16305
801.9 | 0.11015 | 801.9 | 0.16309
802 | 0.10964 | 802 | 0.16263
802.1 | 0.10867 | 802.1 | 0.16234
802.2 | 0.10776 | 802.2 | 0.16222
802.3 | 0.1075 | 802.3 | 0.16253
802.4 | 0.107 | 802.4 | 0.16253
802.5 | 0.10643 | 802.5 | 0.16238
802.6 | 0.10548 | 802.6 | 0.16204
802.7 | 0.1053 | 802.7 | 0.16193
802.8 | 0.10451 | 802.8 | 0.16178
802.9 | 0.10402 | 802.9 | 0.16184
803 | 0.1038 | 803 | 0.16185
803.1 | 0.10363 | 803.1 | 0.1619
803.2 | 0.10286 | 803.2 | 0.16168
803.3 | 0.10271 | 803.3 | 0.16156
803.4 | 0.1025 | 803.4 | 0.16174
803.5 | 0.10211 | 803.5 | 0.16174
803.6 | 0.10196 | 803.6 | 0.16191
803.7 | 0.10156 | 803.7 | 0.1614
803.8 | 0.0999 | 803.8 | 0.1612
803.9 | 0.09955 | 803.9 | 0.16145
804 | 0.10067 | 804 | 0.16168
804.1 | 0.10108 | 804.1 | 0.16177
804.2 | 0.10113 | 804.2 | 0.16133
804.3 | 0.10084 | 804.3 | 0.1617
804.4 | 0.10064 | 804.4 | 0.16165
804.5 | 0.10082 | 804.5 | 0.1617
804.6 | 0.10073 | 804.6 | 0.16123
804.7 | 0.10077 | 804.7 | 0.16135
804.8 | 0.1007 | 804.8 | 0.16145
804.9 | 0.10041 | 804.9 | 0.16111
805 | 0.10032 | 805 | 0.1611
805.1 | 0.10012 | 805.1 | 0.16153
805.2 | 0.09985 | 805.2 | 0.16165
805.3 | 0.09981 | 805.3 | 0.16139
805.4 | 0.09969 | 805.4 | 0.16141
805.5 | 0.09981 | 805.5 | 0.16139
805.6 | 0.09966 | 805.6 | 0.16128
805.7 | 0.09973 | 805.7 | 0.16136
805.8 | 0.09997 | 805.8 | 0.16147
805.9 | 0.1 | 805.9 | 0.16122
806 | 0.10006 | 806 | 0.16128
806.1 | 0.10004 | 806.1 | 0.16106
806.2 | 0.09993 | 806.2 | 0.16111
806.3 | 0.10016 | 806.3 | 0.16126
806.4 | 0.10003 | 806.4 | 0.16139
806.5 | 0.09994 | 806.5 | 0.16123
806.6 | 0.09997 | 806.6 | 0.16124
806.7 | 0.10019 | 806.7 | 0.16117
806.8 | 0.09999 | 806.8 | 0.16122
806.9 | 0.09993 | 806.9 | 0.16138
807 | 0.1001 | 807 | 0.16143
807.1 | 0.10018 | 807.1 | 0.16154
807.2 | 0.10038 | 807.2 | 0.16149
807.3 | 0.10025 | 807.3 | 0.16141
807.4 | 0.1002 | 807.4 | 0.16136
807.5 | 0.10012 | 807.5 | 0.16107
807.6 | 0.10017 | 807.6 | 0.1611
807.7 | 0.09994 | 807.7 | 0.16114
807.8 | 0.10027 | 807.8 | 0.16129
807.9 | 0.10042 | 807.9 | 0.16106
808 | 0.10043 | 808 | 0.16127
808.1 | 0.10064 | 808.1 | 0.16115
808.2 | 0.1009 | 808.2 | 0.16102
808.3 | 0.10077 | 808.3 | 0.16093
808.4 | 0.10074 | 808.4 | 0.16096
808.5 | 0.10075 | 808.5 | 0.16116
808.6 | 0.10101 | 808.6 | 0.16101
808.7 | 0.10096 | 808.7 | 0.16061
808.8 | 0.10094 | 808.8 | 0.16034
808.9 | 0.10107 | 808.9 | 0.16095
809 | 0.10087 | 809 | 0.16133
809.1 | 0.10079 | 809.1 | 0.16151
809.2 | 0.10096 | 809.2 | 0.1611
809.3 | 0.10105 | 809.3 | 0.16128
809.4 | 0.10105 | 809.4 | 0.16109
809.5 | 0.10103 | 809.5 | 0.16121
809.6 | 0.10027 | 809.6 | 0.16103
809.7 | 0.10037 | 809.7 | 0.16126
809.8 | 0.1007 | 809.8 | 0.16106
809.9 | 0.10094 | 809.9 | 0.16084
810 | 0.10069 | 810 | 0.16104
|  | 809.8 | 0.16106
|  | 809.9 | 0.16084
|  | 810 | 0.16104