## Fig. 2a
700 C | 800 C | 900 C
0 | 44 | 48.5
0 | 12.5 | 100
0 | 29 | 70
0 | 45 | 58.5
0 | 54.5 | 100
0 | 45.5 | 69
0 | 52.5 | 72
0 | 0 | 3.5
0 | 37 | 58.5
0 | 34 | 59.6
0 | 17 | 100
0 | 46 | 100
0 | 36 | 55
0 | 88 | 82
0 | 12.5 | 100
0 | 22 | 54.5
0 | 14.5 | 55
0 | 22.2 | 76
0 | 8.5 | 52.5
0 | 31 | 40
0 | 14 | 51.75
0 | 29 | 70
0 | 32.5 | 58.5
0 | 0 | 3.5
0 | 32.25 | 0
0 | 43 | 72
0 | 44 | 49
0 | 45.5 | 43.5
0 | 20 | 63.5
0 | 0 | 52.5
0 | 54.5 | 100
0 | 0 | 32.5
0 | 0 | 100
0 | 0 | 0
0 | 0 | 50
0 | 0 | 54
0 | 18 | 100
0 | 12 | 37.5
0 | 11.5 | 100
0 | 34 | 59.6
0 | 0 | 65.5
0 | 22.2 | 76
0 | 9 | 46
0 | 9 | 81
0 | 18.5 | 81.5
0 | 8 | 100

## Fig. 2b
Precursor | Success rate (%)
BaO | 33.33
Y2Cu2O5 | 30.77
Ba2Cu3O6 | 22.22
BaO2 | 21.05
Cu2O | 18.75
Y2O3 | 18.75
CuCO3 | 18.18
CuO | 18.18
Y2(CO3)3 | 12.5
BaCuO2 | 0
BaCO3 | 0

## Fig. 2c
Impurity | Occurrence (%)
BaCuO2 | 30.98
BaCO3 | 25.35
CuO | 23.94
Y2BaCuO5 | 18.31
Other | 1.41

## Fig. 3a
| Number of optima discovered |  |  |  |  | BO samples all temperatures for each set of precursors set at once. Hence, the step interval is different.
Steps | ARROWS | D-Opt | GA | Steps | BO
1 | 0 | 0 | 0.129 | 0 | 0
2 | 0 | 0 | 0.151 | 4 | 0.224
3 | 0 | 0 | 0.172 | 8 | 0.467
4 | 0 | 0 | 0.194 | 12 | 0.691 | Both GA and BO are stochastic, so we averaged over many runs. Hence the decimal points. In contrast, ARROWS and D-Opt are both deterministic. So these take integer values.
5 | 0 | 0 | 0.237 | 16 | 0.976
6 | 0 | 1 | 0.323 | 20 | 1.24
7 | 0 | 1 | 0.344 | 24 | 1.504
8 | 0 | 1 | 0.344 | 28 | 1.626
9 | 0 | 2 | 0.452 | 32 | 1.789
10 | 0 | 2 | 0.538 | 36 | 2.033
11 | 1 | 3 | 0.602 | 40 | 2.236
12 | 1 | 3 | 0.667 | 44 | 2.47
13 | 1 | 3 | 0.753 | 48 | 2.591
14 | 1 | 3 | 0.817 | 52 | 2.652
15 | 1 | 3 | 0.882 | 56 | 2.764
16 | 2 | 3 | 0.946 | 60 | 2.876
17 | 2 | 3 | 1.011 | 64 | 3.028
18 | 2 | 3 | 1.075 | 68 | 3.13
19 | 2 | 3 | 1.097 | 72 | 3.303
20 | 2 | 3 | 1.204 | 76 | 3.516
21 | 2 | 3 | 1.247 | 80 | 3.801
22 | 2 | 3 | 1.355 | 84 | 4.035
23 | 2 | 3 | 1.376 | 88 | 4.38
24 | 2 | 3 | 1.462 | 92 | 4.685
25 | 2 | 3 | 1.57 | 96 | 5.03
26 | 2 | 3 | 1.656 | 100 | 5.254
27 | 2 | 3 | 1.699 | 104 | 5.478
28 | 2 | 3 | 1.806 | 108 | 5.681
29 | 2 | 3 | 1.849 | 112 | 5.793
30 | 2 | 3 | 1.978 | 116 | 5.884
31 | 2 | 3 | 2.086 | 120 | 5.976
32 | 2 | 3 | 2.129 | 124 | 6.118
33 | 2 | 3 | 2.151 | 128 | 6.189
34 | 2 | 3 | 2.258 | 132 | 6.382
35 | 2 | 3 | 2.258 | 136 | 6.524
36 | 2 | 3 | 2.366 | 140 | 6.657
37 | 2 | 3 | 2.387 | 144 | 6.789
38 | 3 | 3 | 2.495 | 148 | 6.951
39 | 3 | 3 | 2.581 | 152 | 7.337
40 | 3 | 3 | 2.667 | 156 | 7.673
41 | 3 | 3 | 2.688 | 160 | 8.079
42 | 4 | 3 | 2.71 | 164 | 8.506
43 | 4 | 3 | 2.71 | 168 | 9.116
44 | 5 | 3 | 2.731 | 172 | 9.604
45 | 5 | 3 | 2.731 | 176 | 9.939
46 | 5 | 3 | 2.774 | 180 | 10
47 | 5 | 3 | 2.817 | 184 | 10
48 | 5 | 3 | 2.968 | 188 | 10
49 | 5 | 3 | 2.989
50 | 5 | 3 | 3.011
51 | 5 | 3 | 3.054
52 | 5 | 3 | 3.097
53 | 5 | 3 | 3.161
54 | 5 | 3 | 3.247
55 | 5 | 3 | 3.247
56 | 5 | 3 | 3.333
57 | 5 | 3 | 3.419
58 | 5 | 3 | 3.484
59 | 5 | 3 | 3.548
60 | 5 | 3 | 3.656
61 | 5 | 4 | 3.699
62 | 5 | 4 | 3.785
63 | 5 | 4 | 3.785
64 | 5 | 4 | 3.892
65 | 5 | 4 | 3.978
66 | 5 | 4 | 4
67 | 5 | 4 | 4.043
68 | 5 | 4 | 4.043
69 | 5 | 4 | 4.108
70 | 5 | 4 | 4.172
71 | 5 | 4 | 4.215
72 | 5 | 4 | 4.301
73 | 5 | 4 | 4.323
74 | 5 | 4 | 4.387
75 | 6 | 4 | 4.43
76 | 6 | 4 | 4.516
77 | 6 | 5 | 4.538
78 | 6 | 5 | 4.602
79 | 6 | 5 | 4.624
80 | 6 | 5 | 4.667
81 | 6 | 5 | 4.71
82 | 7 | 5 | 4.774
83 | 7 | 5 | 4.839
84 | 7 | 5 | 4.903
85 | 7 | 5 | 4.925
86 | 8 | 5 | 4.946
87 | 8 | 5 | 4.968
88 | 8 | 5 | 5.054
89 | 8 | 5 | 5.118
90 | 8 | 5 | 5.226
91 | 9 | 5 | 5.29
92 | 9 | 5 | 5.398
93 | 10 | 5 | 5.441
94 | 10 | 5 | 5.462
95 | 10 | 5 | 5.527
96 | 10 | 6 | 5.613
97 | 10 | 6 | 5.699
98 | 10 | 6 | 5.763
99 | 10 | 6 | 5.828
100 | 10 | 6 | 5.849
101 |  | 6 | 5.871
102 |  | 6 | 5.892
103 |  | 6 | 5.978
104 |  | 8 | 6.022
105 |  | 8 | 6.065
106 |  | 8 | 6.151
107 |  | 8 | 6.172
108 |  | 8 | 6.172
109 |  | 8 | 6.194
110 |  | 8 | 6.215
111 |  | 8 | 6.237
112 |  | 8 | 6.301
113 |  | 8 | 6.344
114 |  | 8 | 6.366
115 |  | 8 | 6.409
116 |  | 8 | 6.409
117 |  | 8 | 6.452
118 |  | 8 | 6.516
119 |  | 8 | 6.538
120 |  | 8 | 6.559
121 |  | 8 | 6.559
122 |  | 8 | 6.581
123 |  | 8 | 6.581
124 |  | 8 | 6.602
125 |  | 8 | 6.688
126 |  | 8 | 6.71
127 |  | 9 | 6.731
128 |  | 9 | 6.731
129 |  | 9 | 6.774
130 |  | 9 | 6.839
131 |  | 9 | 6.86
132 |  | 9 | 6.903
133 |  | 9 | 6.903
134 |  | 9 | 6.903
135 |  | 9 | 6.946
136 |  | 9 | 6.946
137 |  | 9 | 6.968
138 |  | 9 | 7.032
139 |  | 9 | 7.075
140 |  | 9 | 7.161
141 |  | 9 | 7.204
142 |  | 9 | 7.312
143 |  | 9 | 7.398
144 |  | 9 | 7.484
145 |  | 9 | 7.527
146 |  | 9 | 7.613
147 |  | 9 | 7.634
148 |  | 9 | 7.742
149 |  | 9 | 7.763
150 |  | 9 | 7.871
151 |  | 9 | 7.957
152 |  | 9 | 7.978
153 |  | 9 | 8.022
154 |  | 9 | 8.043
155 |  | 9 | 8.065
156 |  | 9 | 8.108
157 |  | 9 | 8.108
158 |  | 9 | 8.194
159 |  | 9 | 8.215
160 |  | 9 | 8.28
161 |  | 9 | 8.323
162 |  | 9 | 8.366
163 |  | 9 | 8.516
164 |  | 9 | 8.581
165 |  | 9 | 8.667
166 |  | 9 | 8.774
167 |  | 10 | 8.817
168 |  | 10 | 8.882
169 |  | 10 | 8.925
170 |  | 10 | 8.925
171 |  | 10 | 8.989
172 |  | 10 | 9.097
173 |  | 10 | 9.097
174 |  | 10 | 9.097
175 |  | 10 | 9.161
176 |  | 10 | 9.226
177 |  | 10 | 9.226
178 |  | 10 | 9.247
179 |  | 10 | 9.333
180 |  | 10 | 9.355
181 |  | 10 | 9.398
182 |  | 10 | 9.484
183 |  | 10 | 9.57
184 |  | 10 | 9.613
185 |  | 10 | 9.699
186 |  | 10 | 9.849
187 |  | 10 | 9.914
188 |  | 10 | 10

## Fig. 3b
Reactions discovered
Steps | Reactive pairs | Inert pairs
0 | 0 | 0
1 | 0 | 0
2 | 0 | 0
3 | 0 | 0
4 | 0 | 0
5 | 0 | 0
6 | 0 | 0
7 | 1 | 0
8 | 1 | 0
9 | 1 | 0
10 | 1 | 0
11 | 1 | 0
12 | 1 | 0
13 | 1 | 1
14 | 1 | 1
15 | 1 | 1
16 | 1 | 1
17 | 1 | 1
18 | 2 | 1
19 | 3 | 1
20 | 3 | 1
21 | 5 | 1
22 | 5 | 1
23 | 5 | 1
24 | 6 | 1
25 | 6 | 2
26 | 6 | 2
27 | 6 | 2
28 | 7 | 2
29 | 7 | 2
30 | 10 | 2
31 | 11 | 2
32 | 11 | 2
33 | 11 | 2
34 | 11 | 2
35 | 11 | 2
36 | 11 | 2
37 | 11 | 2
38 | 13 | 2
39 | 13 | 2
40 | 13 | 2
41 | 13 | 2
42 | 13 | 2
43 | 14 | 2
44 | 14 | 2
45 | 14 | 3
46 | 14 | 3
47 | 14 | 3
48 | 14 | 3
49 | 14 | 3
50 | 14 | 3
51 | 14 | 3
52 | 15 | 3
53 | 15 | 3
54 | 15 | 3
55 | 15 | 3
56 | 16 | 3
57 | 16 | 3
58 | 16 | 3
59 | 16 | 3
60 | 16 | 3
61 | 16 | 3
62 | 16 | 3
63 | 16 | 3
64 | 16 | 5
65 | 16 | 5
66 | 16 | 5
67 | 16 | 5
68 | 16 | 5
69 | 16 | 5
70 | 16 | 5
71 | 16 | 7
72 | 16 | 7
73 | 16 | 7
74 | 18 | 7
75 | 18 | 7
76 | 18 | 7
77 | 18 | 7
78 | 19 | 7
79 | 19 | 7
80 | 22 | 7
81 | 22 | 7
82 | 22 | 7
83 | 22 | 7
84 | 22 | 7
85 | 22 | 7
86 | 22 | 7
87 | 22 | 7
88 | 22 | 7
89 | 22 | 7
90 | 22 | 7
91 | 23 | 7
92 | 24 | 10
93 | 24 | 10
94 | 24 | 10
95 | 24 | 10
96 | 24 | 10
97 | 24 | 10
98 | 24 | 10
99 | 24 | 10
100 | 24 | 10

## Fig. 5a
No. of Sets Tested | NTMO Yield (%) | Na2Mo2O7 Yield (%)
1 | 0 | 49
2 | 0 | 52
3 | 0 | 45
4 | 0 | 48
5 | 32 | 24
6 | 32 | 47
7 | 45 | 18
8 | 45 | 15
9 | 53 | 0

## Fig. 5b
Two-Theta | Intensity
9.9034 | 50.03686
9.9143 | 49.58664
9.9252 | 50.17682
9.936 | 49.83222
9.9469 | 49.20528
9.9578 | 49.86625
9.9686 | 49.52139
9.9795 | 49.14118
9.9904 | 47.1543
10.0012 | 49.63393
10.0121 | 47.69945
10.023 | 48.27245
10.0338 | 48.38624
10.0447 | 49.89594
10.0556 | 48.75542
10.0664 | 48.40979
10.0773 | 46.38478
10.0882 | 47.82438
10.099 | 46.73572
10.1099 | 49.32539
10.1208 | 48.60814
10.1316 | 46.97061
10.1425 | 47.79213
10.1534 | 49.21559
10.1642 | 49.17034
10.1751 | 50.50596
10.186 | 46.61884
10.1968 | 47.83042
10.2077 | 47.02337
10.2186 | 47.56232
10.2294 | 47.5167
10.2403 | 47.66605
10.2511 | 45.6355
10.262 | 47.48621
10.2729 | 48.04335
10.2837 | 46.01186
10.2946 | 47.79255
10.3055 | 48.27903
10.3163 | 48.056
10.3272 | 47.33618
10.3381 | 48.56808
10.3489 | 46.51694
10.3598 | 48.81411
10.3707 | 48.76855
10.3815 | 46.14826
10.3924 | 48.57074
10.4033 | 46.64235
10.4141 | 46.61408
10.425 | 45.89293
10.4359 | 45.52696
10.4467 | 47.27576
10.4576 | 46.66101
10.4685 | 47.69945
10.4793 | 46.28433
10.4902 | 46.29155
10.5011 | 47.31261
10.5119 | 46.11022
10.5228 | 47.52297
10.5337 | 46.3025
10.5445 | 47.39528
10.5554 | 48.06124
10.5663 | 46.23495
10.5771 | 46.20642
10.588 | 46.55193
10.5989 | 45.20545
10.6097 | 46.37027
10.6206 | 46.53777
10.6315 | 44.22837
10.6423 | 42.91626
10.6532 | 43.77845
10.6641 | 45.62143
10.6749 | 45.28958
10.6858 | 45.63535
10.6967 | 44.59
10.7075 | 45.22111
10.7184 | 45.72757
10.7293 | 44.89587
10.7401 | 44.11738
10.751 | 44.60603
10.7619 | 46.27307
10.7727 | 43.35182
10.7836 | 44.09057
10.7944 | 45.41885
10.8053 | 42.19252
10.8162 | 44.09267
10.827 | 44.33156
10.8379 | 44.83864
10.8488 | 45.75697
10.8596 | 43.74375
10.8705 | 45.78856
10.8814 | 46.56437
10.8922 | 44.604
10.9031 | 45.30829
10.914 | 42.95362
10.9248 | 44.17669
10.9357 | 43.038
10.9466 | 44.67314
10.9574 | 42.83599
10.9683 | 44.02399
10.9792 | 43.04573
10.99 | 43.67888
11.0009 | 44.16897
11.0118 | 44.69504
11.0226 | 42.74871
11.0335 | 44.6724
11.0444 | 43.1019
11.0552 | 43.41293
11.0661 | 43.09667
11.077 | 43.01338
11.0878 | 44.09561
11.0987 | 44.60429
11.1096 | 44.66467
11.1204 | 43.02068
11.1313 | 42.47077
11.1422 | 43.24866
11.153 | 43.70365
11.1639 | 42.14834
11.1748 | 41.36456
11.1856 | 41.44238
11.1965 | 44.01652
11.2074 | 43.19673
11.2182 | 43.54428
11.2291 | 43.19129
11.24 | 44.23979
11.2508 | 42.37711
11.2617 | 42.43719
11.2726 | 44.54664
11.2834 | 44.55304
11.2943 | 41.34071
11.3052 | 43.00127
11.316 | 44.53635
11.3269 | 43.96711
11.3377 | 42.69593
11.3486 | 42.23422
11.3595 | 42.72623
11.3703 | 43.05633
11.3812 | 41.89234
11.3921 | 41.39421
11.4029 | 40.80583
11.4138 | 40.95576
11.4247 | 43.68159
11.4355 | 41.95829
11.4464 | 41.33365
11.4573 | 43.44798
11.4681 | 43.77854
11.479 | 42.37876
11.4899 | 42.8355
11.5007 | 42.37274
11.5116 | 44.70508
11.5225 | 42.70942
11.5333 | 41.34449
11.5442 | 41.2421
11.5551 | 43.55754
11.5659 | 43.47341
11.5768 | 44.56248
11.5877 | 43.07051
11.5985 | 40.72953
11.6094 | 42.61313
11.6203 | 41.64395
11.6311 | 41.19822
11.642 | 41.56529
11.6529 | 41.53499
11.6637 | 40.90834
11.6746 | 41.88994
11.6855 | 42.61877
11.6963 | 42.28122
11.7072 | 40.28034
11.7181 | 41.62401
11.7289 | 42.98607
11.7398 | 42.37712
11.7507 | 42.32875
11.7615 | 41.28526
11.7724 | 42.08715
11.7833 | 41.74915
11.7941 | 39.72778
11.805 | 41.29003
11.8159 | 41.62162
11.8267 | 40.66767
11.8376 | 41.52442
11.8485 | 40.98681
11.8593 | 42.02492
11.8702 | 41.19734
11.881 | 42.63437
11.8919 | 41.28112
11.9028 | 40.63432
11.9136 | 41.63681
11.9245 | 42.85717
11.9354 | 40.72352
11.9462 | 41.01919
11.9571 | 41.2243
11.968 | 41.22994
11.9788 | 40.528
11.9897 | 40.33395
12.0006 | 41.60969
12.0114 | 39.80042
12.0223 | 41.2761
12.0332 | 39.64787
12.044 | 41.85011
12.0549 | 41.27471
12.0658 | 40.98972
12.0766 | 39.86908
12.0875 | 40.67378
12.0984 | 40.87914
12.1092 | 41.42974
12.1201 | 41.01734
12.131 | 39.93232
12.1418 | 40.68296
12.1527 | 40.57935
12.1636 | 40.25751
12.1744 | 40.46291
12.1853 | 41.65057
12.1962 | 41.03768
12.207 | 40.95216
12.2179 | 39.5748
12.2288 | 40.14423
12.2396 | 41.11415
12.2505 | 40.02749
12.2614 | 40.01462
12.2722 | 40.4933
12.2831 | 39.15116
12.294 | 41.03224
12.3048 | 41.67515
12.3157 | 40.47836
12.3266 | 41.13964
12.3374 | 42.56635
12.3483 | 40.73133
12.3592 | 40.9919
12.37 | 39.83061
12.3809 | 40.61982
12.3918 | 41.59158
12.4026 | 38.47861
12.4135 | 40.01573
12.4243 | 39.54668
12.4352 | 40.90191
12.4461 | 39.42936
12.4569 | 40.89436
12.4678 | 40.16969
12.4787 | 39.37183
12.4895 | 40.69133
12.5004 | 40.22195
12.5113 | 38.80291
12.5221 | 37.84002
12.533 | 40.18287
12.5439 | 39.38435
12.5547 | 39.49905
12.5656 | 39.90618
12.5765 | 40.51442
12.5873 | 38.85645
12.5982 | 37.74647
12.6091 | 40.63985
12.6199 | 39.63946
12.6308 | 38.12683
12.6417 | 38.13176
12.6525 | 38.85
12.6634 | 39.40381
12.6743 | 38.73196
12.6851 | 38.8284
12.696 | 39.76672
12.7069 | 38.1978
12.7177 | 40.50911
12.7286 | 38.81173
12.7395 | 40.02516
12.7503 | 39.07801
12.7612 | 40.21852
12.7721 | 37.84249
12.7829 | 39.07467
12.7938 | 39.99574
12.8047 | 39.78096
12.8155 | 39.03462
12.8264 | 40.5242
12.8373 | 38.5863
12.8481 | 38.00451
12.859 | 37.71598
12.8699 | 38.656
12.8807 | 39.94467
12.8916 | 39.93139
12.9025 | 39.45949
12.9133 | 38.96908
12.9242 | 39.74468
12.9351 | 37.4741
12.9459 | 39.86481
12.9568 | 37.83229
12.9676 | 40.05841
12.9785 | 39.89821
12.9894 | 40.05014
13.0002 | 39.17359
13.0111 | 38.02134
13.022 | 40.08357
13.0328 | 38.25132
13.0437 | 37.8335
13.0546 | 37.7096
13.0654 | 36.99748
13.0763 | 38.87703
13.0872 | 38.05462
13.098 | 38.48221
13.1089 | 39.68226
13.1198 | 38.65733
13.1306 | 38.09191
13.1415 | 38.75889
13.1524 | 37.07113
13.1632 | 38.82368
13.1741 | 40.50309
13.185 | 39.42226
13.1958 | 38.8749
13.2067 | 39.52403
13.2176 | 41.42528
13.2284 | 40.9516
13.2393 | 41.25131
13.2502 | 40.20658
13.261 | 42.40351
13.2719 | 41.87448
13.2828 | 39.07906
13.2936 | 41.1108
13.3045 | 41.87146
13.3154 | 41.19464
13.3262 | 42.91399
13.3371 | 42.14494
13.348 | 42.27917
13.3588 | 43.48294
13.3697 | 42.23415
13.3806 | 42.81111
13.3914 | 43.03766
13.4023 | 44.94322
13.4132 | 43.86004
13.424 | 45.21249
13.4349 | 45.43947
13.4458 | 42.84234
13.4566 | 46.35505
13.4675 | 44.4036
13.4784 | 45.33225
13.4892 | 48.03395
13.5001 | 48.50151
13.5109 | 47.78692
13.5218 | 51.39517
13.5327 | 47.90934
13.5435 | 52.36842
13.5544 | 51.41374
13.5653 | 52.84314
13.5761 | 53.38552
13.587 | 54.797
13.5979 | 54.10098
13.6087 | 53.86703
13.6196 | 55.37152
13.6305 | 54.52733
13.6413 | 55.75472
13.6522 | 55.35438
13.6631 | 53.43669
13.6739 | 53.79463
13.6848 | 53.59748
13.6957 | 53.60388
13.7065 | 52.75867
13.7174 | 50.35814
13.7283 | 48.08664
13.7391 | 44.57382
13.75 | 44.48652
13.7609 | 41.89861
13.7717 | 41.27369
13.7826 | 41.87146
13.7935 | 40.30143
13.8043 | 40.00966
13.8152 | 38.34635
13.8261 | 37.51677
13.8369 | 38.9486
13.8478 | 38.10035
13.8587 | 37.53003
13.8695 | 37.97949
13.8804 | 37.46465
13.8913 | 36.18918
13.9021 | 36.34181
13.913 | 37.97878
13.9239 | 37.76057
13.9347 | 36.79996
13.9456 | 38.66027
13.9565 | 38.1265
13.9673 | 36.73861
13.9782 | 36.53868
13.9891 | 38.13984
13.9999 | 36.52861
14.0108 | 36.32857
14.0217 | 36.59286
14.0325 | 37.69314
14.0434 | 34.87347
14.0542 | 37.62755
14.0651 | 36.81425
14.076 | 36.16802
14.0868 | 36.24653
14.0977 | 35.82317
14.1086 | 38.02121
14.1194 | 36.33348
14.1303 | 35.90997
14.1412 | 38.48074
14.152 | 36.81107
14.1629 | 35.79216
14.1738 | 36.63352
14.1846 | 37.41921
14.1955 | 37.20021
14.2064 | 36.85088
14.2172 | 37.20874
14.2281 | 38.31135
14.239 | 37.1242
14.2498 | 37.68702
14.2607 | 37.13268
14.2716 | 37.78879
14.2824 | 37.34604
14.2933 | 38.59843
14.3042 | 39.10587
14.315 | 37.93643
14.3259 | 38.18302
14.3368 | 39.36151
14.3476 | 38.39672
14.3585 | 37.13348
14.3694 | 39.69186
14.3802 | 37.83178
14.3911 | 38.48875
14.402 | 41.55168
14.4128 | 39.37409
14.4237 | 40.44183
14.4346 | 41.73368
14.4454 | 41.51447
14.4563 | 40.49285
14.4672 | 41.46787
14.478 | 42.27509
14.4889 | 42.18653
14.4998 | 42.39664
14.5106 | 42.55074
14.5215 | 44.08671
14.5324 | 44.65193
14.5432 | 44.37675
14.5541 | 44.3257
14.565 | 43.93837
14.5758 | 47.13811
14.5867 | 45.62987
14.5975 | 48.26988
14.6084 | 49.3219
14.6193 | 50.87883
14.6301 | 51.87524
14.641 | 49.54405
14.6519 | 51.90552
14.6627 | 53.87476
14.6736 | 51.13156
14.6845 | 53.32564
14.6953 | 56.58641
14.7062 | 55.02121
14.7171 | 57.02934
14.7279 | 57.27887
14.7388 | 56.33079
14.7497 | 57.5349
14.7605 | 55.29497
14.7714 | 55.43214
14.7823 | 56.43059
14.7931 | 53.79656
14.804 | 52.62271
14.8149 | 52.90945
14.8257 | 49.52492
14.8366 | 46.70167
14.8475 | 44.34619
14.8583 | 45.38157
14.8692 | 42.01349
14.8801 | 41.73699
14.8909 | 39.1362
14.9018 | 40.3402
14.9127 | 39.35101
14.9235 | 37.66783
14.9344 | 38.197
14.9453 | 38.46373
14.9561 | 37.77394
14.967 | 38.4721
14.9779 | 36.95676
14.9887 | 36.77314
14.9996 | 36.34558
15.0105 | 38.16983
15.0213 | 36.10948
15.0322 | 36.95806
15.0431 | 37.71295
15.0539 | 36.25264
15.0648 | 36.08759
15.0757 | 35.20894
15.0865 | 35.6071
15.0974 | 35.83634
15.1083 | 35.40819
15.1191 | 34.11574
15.13 | 33.8376
15.1408 | 35.73904
15.1517 | 34.46502
15.1626 | 36.59249
15.1734 | 35.31825
15.1843 | 35.92361
15.1952 | 36.02147
15.206 | 35.9313
15.2169 | 35.59668
15.2278 | 35.8826
15.2386 | 34.41937
15.2495 | 34.04685
15.2604 | 36.23274
15.2712 | 33.60257
15.2821 | 35.03621
15.293 | 35.09641
15.3038 | 34.96839
15.3147 | 34.16276
15.3256 | 34.78761
15.3364 | 36.03383
15.3473 | 35.45399
15.3582 | 37.19017
15.369 | 34.14323
15.3799 | 34.86257
15.3908 | 33.83027
15.4016 | 35.69884
15.4125 | 35.58959
15.4234 | 35.59336
15.4342 | 34.37221
15.4451 | 35.29932
15.456 | 35.45385
15.4668 | 35.81572
15.4777 | 33.55722
15.4886 | 34.97484
15.4994 | 35.75161
15.5103 | 35.71766
15.5212 | 36.70216
15.532 | 35.70629
15.5429 | 35.69118
15.5538 | 35.43081
15.5646 | 35.92507
15.5755 | 34.58906
15.5864 | 34.98901
15.5972 | 32.67112
15.6081 | 35.46821
15.619 | 34.09383
15.6298 | 36.00425
15.6407 | 34.08205
15.6516 | 36.74825
15.6624 | 36.44988
15.6733 | 37.19031
15.6842 | 36.09857
15.695 | 36.74462
15.7059 | 35.33142
15.7167 | 35.5996
15.7276 | 34.69621
15.7385 | 37.44027
15.7493 | 38.71053
15.7602 | 37.22117
15.7711 | 37.77329
15.7819 | 37.72044
15.7928 | 38.48073
15.8037 | 38.59818
15.8145 | 38.18604
15.8254 | 38.3224
15.8363 | 38.25069
15.8471 | 38.59514
15.858 | 37.93688
15.8689 | 39.92772
15.8797 | 37.98252
15.8906 | 42.24499
15.9015 | 39.5425
15.9123 | 40.96634
15.9232 | 41.25454
15.9341 | 41.44813
15.9449 | 42.09619
15.9558 | 41.79748
15.9667 | 42.14269
15.9775 | 41.5787
15.9884 | 42.26495
15.9993 | 43.46289
16.0101 | 40.70084
16.021 | 41.463
16.0319 | 40.80391
16.0427 | 41.24398
16.0536 | 39.35258
16.0645 | 39.29971
16.0753 | 39.30368
16.0862 | 37.48735
16.0971 | 37.13085
16.1079 | 38.02596
16.1188 | 36.34172
16.1297 | 36.3454
16.1405 | 36.08345
16.1514 | 35.15742
16.1623 | 34.85737
16.1731 | 36.03744
16.184 | 34.48481
16.1949 | 35.83594
16.2057 | 37.47204
16.2166 | 35.02679
16.2275 | 35.88472
16.2383 | 34.0654
16.2492 | 36.25273
16.26 | 35.76254
16.2709 | 36.33597
16.2818 | 36.54857
16.2926 | 37.67309
16.3035 | 35.11188
16.3144 | 36.50254
16.3252 | 34.98586
16.3361 | 35.4455
16.347 | 37.00766
16.3578 | 35.07237
16.3687 | 37.16712
16.3796 | 35.82089
16.3904 | 34.018
16.4013 | 36.30343
16.4122 | 34.65241
16.423 | 34.48464
16.4339 | 34.6783
16.4448 | 35.76615
16.4556 | 33.4865
16.4665 | 33.43274
16.4774 | 34.12115
16.4882 | 33.99127
16.4991 | 33.27135
16.51 | 33.06526
16.5208 | 33.2208
16.5317 | 34.17607
16.5426 | 33.96999
16.5534 | 34.14471
16.5643 | 33.55768
16.5752 | 32.78006
16.586 | 33.41188
16.5969 | 34.50107
16.6078 | 34.06625
16.6186 | 33.78375
16.6295 | 33.425
16.6404 | 34.28591
16.6512 | 34.53703
16.6621 | 32.0433
16.673 | 34.52475
16.6838 | 33.23163
16.6947 | 33.27302
16.7056 | 34.22975
16.7164 | 34.25214
16.7273 | 34.57974
16.7382 | 32.71376
16.749 | 33.68985
16.7599 | 32.33854
16.7708 | 34.02079
16.7816 | 34.55839
16.7925 | 33.74113
16.8033 | 33.45809
16.8142 | 32.8887
16.8251 | 34.4
16.8359 | 31.63501
16.8468 | 32.7837
16.8577 | 34.06627
16.8685 | 33.09558
16.8794 | 32.27753
16.8903 | 33.38851
16.9011 | 31.57695
16.912 | 33.81524
16.9229 | 31.18181
16.9337 | 32.69436
16.9446 | 32.31531
16.9555 | 32.05086
16.9663 | 32.45531
16.9772 | 32.84075
16.9881 | 32.07921
16.9989 | 31.54693
17.0098 | 31.54996
17.0207 | 31.49562
17.0315 | 31.70899
17.0424 | 31.50164
17.0533 | 32.28893
17.0641 | 32.57896
17.075 | 32.29509
17.0859 | 32.12598
17.0967 | 30.96174
17.1076 | 32.93588
17.1185 | 32.07775
17.1293 | 34.64572
17.1402 | 34.38102
17.1511 | 33.56106
17.1619 | 33.94717
17.1728 | 32.70574
17.1837 | 35.04521
17.1945 | 31.94585
17.2054 | 33.00236
17.2163 | 32.73731
17.2271 | 32.33808
17.238 | 31.88133
17.2489 | 32.38254
17.2597 | 32.2706
17.2706 | 32.86777
17.2815 | 32.21921
17.2923 | 31.91554
17.3032 | 32.72371
17.3141 | 32.43922
17.3249 | 31.31099
17.3358 | 31.73581
17.3466 | 31.45111
17.3575 | 32.95006
17.3684 | 31.99411
17.3792 | 32.72604
17.3901 | 31.07924
17.401 | 32.23335
17.4118 | 32.6393
17.4227 | 31.95152
17.4336 | 32.89492
17.4444 | 30.59474
17.4553 | 33.70727
17.4662 | 32.82735
17.477 | 33.42557
17.4879 | 30.85578
17.4988 | 32.99016
17.5096 | 31.16879
17.5205 | 31.19091
17.5314 | 31.92372
17.5422 | 31.61931
17.5531 | 32.46757
17.564 | 31.93262
17.5748 | 32.97318
17.5857 | 31.99619
17.5966 | 31.61478
17.6074 | 30.65667
17.6183 | 32.00508
17.6292 | 32.70011
17.64 | 30.45369
17.6509 | 33.16761
17.6618 | 32.65149
17.6726 | 31.32753
17.6835 | 32.79213
17.6944 | 33.3145
17.7052 | 32.95205
17.7161 | 32.07014
17.727 | 31.18806
17.7378 | 32.46086
17.7487 | 31.27075
17.7596 | 31.38911
17.7704 | 29.92919
17.7813 | 33.51223
17.7922 | 32.11001
17.803 | 32.22845
17.8139 | 32.88605
17.8248 | 32.09958
17.8356 | 31.92918
17.8465 | 32.16321
17.8574 | 33.16774
17.8682 | 31.26372
17.8791 | 32.63437
17.8899 | 32.50246
17.9008 | 32.21641
17.9117 | 31.94957
17.9225 | 31.04669
17.9334 | 31.53136
17.9443 | 31.03308
17.9551 | 32.03828
17.966 | 31.63635
17.9769 | 32.58397
17.9877 | 31.96987
17.9986 | 31.99206
18.0095 | 31.55139
18.0203 | 30.55129
18.0312 | 31.46065
18.0421 | 31.81074
18.0529 | 31.33128
18.0638 | 30.48516
18.0747 | 30.70018
18.0855 | 30.81871
18.0964 | 31.53559
18.1073 | 30.32245
18.1181 | 29.9777
18.129 | 30.21207
18.1399 | 30.56231
18.1507 | 30.14026
18.1616 | 31.43674
18.1725 | 30.08775
18.1833 | 30.70846
18.1942 | 29.30121
18.2051 | 32.64568
18.2159 | 30.0792
18.2268 | 30.33306
18.2377 | 30.56765
18.2485 | 32.23221
18.2594 | 29.33626
18.2703 | 30.4792
18.2811 | 32.1442
18.292 | 31.00656
18.3029 | 30.35202
18.3137 | 30.76073
18.3246 | 30.76347
18.3355 | 31.32701
18.3463 | 31.87128
18.3572 | 31.95148
18.3681 | 30.89047
18.3789 | 32.09256
18.3898 | 29.03871
18.4007 | 30.60847
18.4115 | 31.03686
18.4224 | 30.86545
18.4332 | 32.24223
18.4441 | 33.19348
18.455 | 31.41562
18.4658 | 31.65068
18.4767 | 31.789
18.4876 | 32.1984
18.4984 | 31.1556
18.5093 | 30.67423
18.5202 | 30.65757
18.531 | 31.08636
18.5419 | 30.43052
18.5528 | 31.38242
18.5636 | 30.66834
18.5745 | 30.70979
18.5854 | 30.59623
18.5962 | 30.07567
18.6071 | 30.34964
18.618 | 30.83686
18.6288 | 33.22374
18.6397 | 30.20253
18.6506 | 31.0776
18.6614 | 31.21602
18.6723 | 31.43205
18.6832 | 31.88082
18.694 | 32.11631
18.7049 | 29.17099
18.7158 | 32.10253
18.7266 | 30.02962
18.7375 | 29.95464
18.7484 | 31.72286
18.7592 | 30.30911
18.7701 | 30.11769
18.781 | 31.84758
18.7918 | 30.70519
18.8027 | 31.62016
18.8136 | 31.97234
18.8244 | 31.12087
18.8353 | 30.98766
18.8462 | 31.02918
18.857 | 30.15799
18.8679 | 30.21886
18.8788 | 30.51282
18.8896 | 31.03989
18.9005 | 31.48937
18.9114 | 31.78351
18.9222 | 31.47536
18.9331 | 32.25532
18.944 | 31.28648
18.9548 | 32.3969
18.9657 | 31.9138
18.9765 | 30.36152
18.9874 | 33.33834
18.9983 | 31.51376
19.0091 | 31.65255
19.02 | 32.68581
19.0309 | 34.57488
19.0417 | 33.78047
19.0526 | 32.44137
19.0635 | 32.54141
19.0743 | 30.40439
19.0852 | 32.37187
19.0961 | 31.26566
19.1069 | 30.89862
19.1178 | 29.67533
19.1287 | 31.48773
19.1395 | 31.15953
19.1504 | 29.68291
19.1613 | 29.72438
19.1721 | 30.54453
19.183 | 28.93119
19.1939 | 30.25767
19.2047 | 29.11135
19.2156 | 31.11966
19.2265 | 30.10957
19.2373 | 30.20949
19.2482 | 29.90039
19.2591 | 29.92241
19.2699 | 30.04182
19.2808 | 28.89482
19.2917 | 30.43663
19.3025 | 31.41355
19.3134 | 30.05199
19.3243 | 30.09351
19.3351 | 30.58334
19.346 | 30.78087
19.3569 | 30.08163
19.3677 | 29.05079
19.3786 | 29.28723
19.3895 | 30.92774
19.4003 | 29.7602
19.4112 | 29.99675
19.4221 | 30.77949
19.4329 | 29.68967
19.4438 | 29.39953
19.4547 | 31.76275
19.4655 | 29.11177
19.4764 | 29.62157
19.4873 | 30.91206
19.4981 | 31.94902
19.509 | 30.70252
19.5198 | 30.00234
19.5307 | 30.08294
19.5416 | 31.06163
19.5524 | 28.54548
19.5633 | 32.06266
19.5742 | 30.26874
19.585 | 30.07594
19.5959 | 27.8714
19.6068 | 30.2177
19.6176 | 28.46207
19.6285 | 29.98827
19.6394 | 31.49519
19.6502 | 29.44614
19.6611 | 28.62786
19.672 | 28.35664
19.6828 | 28.92576
19.6937 | 29.67091
19.7046 | 30.7485
19.7154 | 28.89384
19.7263 | 29.58052
19.7372 | 28.17519
19.748 | 28.62725
19.7589 | 30.2723
19.7698 | 30.15746
19.7806 | 28.28227
19.7915 | 28.24548
19.8024 | 28.89337
19.8132 | 29.69785
19.8241 | 29.89595
19.835 | 29.48751
19.8458 | 29.6269
19.8567 | 28.37684
19.8676 | 29.49477
19.8784 | 30.74988
19.8893 | 29.01023
19.9002 | 28.22955
19.911 | 29.95473
19.9219 | 30.19215
19.9328 | 28.76518
19.9436 | 29.45292
19.9545 | 28.06482
19.9654 | 29.88865
19.9762 | 27.93229
19.9871 | 28.75733
19.998 | 29.34741
20.0088 | 28.70323
20.0197 | 29.37178
20.0306 | 27.92409
20.0414 | 29.0238
20.0523 | 29.12416
20.0631 | 29.71453
20.074 | 28.12918
20.0849 | 28.44513
20.0957 | 28.91795
20.1066 | 29.1948
20.1175 | 27.62849
20.1283 | 28.55239
20.1392 | 28.47626
20.1501 | 29.06697
20.1609 | 29.44199
20.1718 | 29.05205
20.1827 | 28.60319
20.1935 | 28.64472
20.2044 | 29.74583
20.2153 | 29.02219
20.2261 | 27.43494
20.237 | 28.71285
20.2479 | 28.9507
20.2587 | 29.12968
20.2696 | 28.89646
20.2805 | 29.2718
20.2913 | 29.78462
20.3022 | 28.6678
20.3131 | 29.37704
20.3239 | 28.84914
20.3348 | 28.83182
20.3457 | 28.71629
20.3565 | 29.91682
20.3674 | 29.29058
20.3783 | 29.94127
20.3891 | 28.58793
20.4 | 29.6906
20.4109 | 30.43973
20.4217 | 28.752
20.4326 | 28.26295
20.4435 | 28.8942
20.4543 | 27.40252
20.4652 | 28.42698
20.4761 | 28.60619
20.4869 | 28.54947
20.4978 | 27.92251
20.5087 | 28.77034
20.5195 | 29.89363
20.5304 | 28.93226
20.5413 | 29.09192
20.5521 | 30.64827
20.563 | 28.40797
20.5739 | 28.52827
20.5847 | 27.36962
20.5956 | 28.23762
20.6064 | 28.14144
20.6173 | 29.12772
20.6282 | 30.13383
20.639 | 29.30947
20.6499 | 29.05588
20.6608 | 29.68817
20.6716 | 28.31229
20.6825 | 28.984
20.6934 | 29.9118
20.7042 | 29.12641
20.7151 | 29.01054
20.726 | 28.00831
20.7368 | 28.54235
20.7477 | 29.70687
20.7586 | 29.47279
20.7694 | 28.48996
20.7803 | 30.16706
20.7912 | 28.45504
20.802 | 29.34408
20.8129 | 26.72512
20.8238 | 27.55505
20.8346 | 28.95673
20.8455 | 27.69735
20.8564 | 27.30522
20.8672 | 26.99188
20.8781 | 29.36016
20.889 | 28.37648
20.8998 | 27.90537
20.9107 | 29.03174
20.9216 | 29.29043
20.9324 | 28.04997
20.9433 | 27.02635
20.9542 | 28.23191
20.965 | 27.26731
20.9759 | 27.743
20.9868 | 29.85664
20.9976 | 28.71431
21.0085 | 28.18367
21.0194 | 27.41608
21.0302 | 27.16158
21.0411 | 28.24944
21.052 | 27.44219
21.0628 | 29.37923
21.0737 | 27.76236
21.0846 | 28.87036
21.0954 | 29.38604
21.1063 | 28.47981
21.1172 | 27.94872
21.128 | 28.72124
21.1389 | 27.57768
21.1497 | 27.97492
21.1606 | 28.92546
21.1715 | 27.16911
21.1823 | 27.9221
21.1932 | 29.16929
21.2041 | 28.44027
21.2149 | 29.05518
21.2258 | 27.00165
21.2367 | 27.47817
21.2475 | 26.37315
21.2584 | 28.94547
21.2693 | 28.23587
21.2801 | 28.85103
21.291 | 28.22041
21.3019 | 28.28191
21.3127 | 30.1433
21.3236 | 29.35439
21.3345 | 29.51489
21.3453 | 27.59812
21.3562 | 29.93488
21.3671 | 27.93872
21.3779 | 28.61364
21.3888 | 28.63561
21.3997 | 28.14302
21.4105 | 28.54101
21.4214 | 28.12751
21.4323 | 28.07027
21.4431 | 29.29981
21.454 | 27.30238
21.4649 | 28.29447
21.4757 | 26.96989
21.4866 | 29.42754
21.4975 | 29.0931
21.5083 | 29.51122
21.5192 | 29.69173
21.5301 | 29.02048
21.5409 | 27.9925
21.5518 | 27.955
21.5627 | 27.83824
21.5735 | 29.34629
21.5844 | 28.83328
21.5953 | 28.57782
21.6061 | 28.34213
21.617 | 28.56231
21.6279 | 29.00057
21.6387 | 28.46749
21.6496 | 28.0533
21.6605 | 29.32435
21.6713 | 28.6722
21.6822 | 30.3401
21.693 | 29.07314
21.7039 | 29.0555
21.7148 | 28.46265
21.7256 | 28.80198
21.7365 | 30.29197
21.7474 | 29.1039
21.7582 | 28.8283
21.7691 | 29.34636
21.78 | 30.38043
21.7908 | 30.30331
21.8017 | 31.53606
21.8126 | 29.8712
21.8234 | 30.64754
21.8343 | 32.15851
21.8452 | 31.208
21.856 | 32.58023
21.8669 | 32.74151
21.8778 | 32.46597
21.8886 | 32.26979
21.8995 | 32.47079
21.9104 | 34.36004
21.9212 | 34.38244
21.9321 | 34.08704
21.943 | 33.61281
21.9538 | 34.80732
21.9647 | 34.35293
21.9756 | 35.5477
21.9864 | 33.16572
21.9973 | 34.53943
22.0082 | 33.38927
22.019 | 35.91599
22.0299 | 35.97829
22.0408 | 36.13999
22.0516 | 34.19436
22.0625 | 35.01205
22.0734 | 33.60293
22.0842 | 35.15641
22.0951 | 34.96015
22.106 | 33.78936
22.1168 | 32.97637
22.1277 | 33.77444
22.1386 | 32.90168
22.1494 | 33.1826
22.1603 | 33.68242
22.1712 | 32.05339
22.182 | 32.45369
22.1929 | 31.44121
22.2038 | 32.57788
22.2146 | 32.73947
22.2255 | 30.73159
22.2363 | 29.59923
22.2472 | 30.91525
22.2581 | 29.80266
22.2689 | 31.45733
22.2798 | 28.91101
22.2907 | 29.31139
22.3015 | 29.97068
22.3124 | 31.18773
22.3233 | 29.47715
22.3341 | 30.25611
22.345 | 28.94361
22.3559 | 28.66683
22.3667 | 27.095
22.3776 | 28.15297
22.3885 | 26.95948
22.3993 | 28.97408
22.4102 | 28.61748
22.4211 | 27.1846
22.4319 | 28.50204
22.4428 | 28.16526
22.4537 | 29.02449
22.4645 | 27.45165
22.4754 | 27.17453
22.4863 | 27.87436
22.4971 | 28.03589
22.508 | 27.39979
22.5189 | 27.10264
22.5297 | 28.00209
22.5406 | 28.1238
22.5515 | 28.18568
22.5623 | 27.30995
22.5732 | 27.39173
22.5841 | 27.25406
22.5949 | 27.13629
22.6058 | 27.13825
22.6167 | 25.46391
22.6275 | 28.12008
22.6384 | 26.52539
22.6493 | 28.58323
22.6601 | 27.80676
22.671 | 27.70895
22.6819 | 27.93056
22.6927 | 27.19381
22.7036 | 27.1159
22.7145 | 28.87512
22.7253 | 28.13827
22.7362 | 27.34142
22.7471 | 27.68294
22.7579 | 28.18427
22.7688 | 27.72685
22.7796 | 27.26934
22.7905 | 28.72976
22.8014 | 28.27227
22.8122 | 27.89462
22.8231 | 27.55691
22.834 | 28.01853
22.8448 | 26.76139
22.8557 | 27.4229
22.8666 | 26.10558
22.8774 | 28.08648
22.8883 | 28.08849
22.8992 | 28.15047
22.91 | 29.41213
22.9209 | 29.35424
22.9318 | 29.13636
22.9426 | 28.63844
22.9535 | 30.24051
22.9644 | 27.72244
22.9752 | 29.30465
22.9861 | 29.08668
22.997 | 27.30822
23.0078 | 31.31163
23.0187 | 28.55263
23.0296 | 29.35507
23.0404 | 28.03636
23.0513 | 28.61873
23.0622 | 27.27979
23.073 | 28.54271
23.0839 | 29.68572
23.0948 | 30.54863
23.1056 | 28.28849
23.1165 | 28.69092
23.1274 | 27.77189
23.1382 | 28.8952
23.1491 | 29.05745
23.16 | 29.31986
23.1708 | 28.22033
23.1817 | 29.92488
23.1926 | 29.72667
23.2034 | 29.50839
23.2143 | 27.46697
23.2252 | 29.21201
23.236 | 29.09383
23.2469 | 29.35637
23.2578 | 27.91557
23.2686 | 29.50077
23.2795 | 30.02395
23.2904 | 29.76549
23.3012 | 28.84547
23.3121 | 30.17058
23.3229 | 29.65142
23.3338 | 29.41291
23.3447 | 29.65558
23.3555 | 30.49984
23.3664 | 31.50467
23.3773 | 31.10577
23.3881 | 31.24832
23.399 | 32.3537
23.4099 | 31.694
23.4207 | 33.52173
23.4316 | 33.66451
23.4425 | 34.48947
23.4533 | 34.05042
23.4642 | 36.9223
23.4751 | 35.47998
23.4859 | 38.07136
23.4968 | 36.9902
23.5077 | 36.8322
23.5185 | 40.02641
23.5294 | 41.59503
23.5403 | 41.73845
23.5511 | 44.61242
23.562 | 43.93283
23.5729 | 47.47002
23.5837 | 48.27655
23.5946 | 51.8547
23.6055 | 52.70185
23.6163 | 55.89912
23.6272 | 54.43662
23.6381 | 55.16358
23.6489 | 56.95538
23.6598 | 59.59129
23.6707 | 64.07612
23.6815 | 65.72823
23.6924 | 68.18443
23.7033 | 68.77195
23.7141 | 71.08796
23.725 | 71.83655
23.7359 | 72.56515
23.7467 | 74.2185
23.7576 | 71.89156
23.7685 | 72.43935
23.7793 | 71.09714
23.7902 | 71.0216
23.8011 | 71.79063
23.8119 | 67.75325
23.8228 | 64.19805
23.8337 | 62.11064
23.8445 | 58.27291
23.8554 | 55.21923
23.8662 | 51.70239
23.8771 | 51.54498
23.888 | 45.65323
23.8988 | 45.31425
23.9097 | 41.75555
23.9206 | 38.41773
23.9314 | 38.7826
23.9423 | 35.48438
23.9532 | 35.6277
23.964 | 33.15412
23.9749 | 33.47848
23.9858 | 32.87678
23.9966 | 32.61726
24.0075 | 32.84097
24.0184 | 30.82952
24.0292 | 31.39547
24.0401 | 30.24965
24.051 | 30.09058
24.0618 | 30.01204
24.0727 | 30.47738
24.0836 | 30.03626
24.0944 | 28.2251
24.1053 | 29.53662
24.1162 | 28.79311
24.127 | 28.9764
24.1379 | 29.40155
24.1488 | 29.86707
24.1596 | 28.035
24.1705 | 29.12532
24.1814 | 29.18776
24.1922 | 27.35528
24.2031 | 28.80865
24.214 | 28.22592
24.2248 | 28.99399
24.2357 | 28.73381
24.2466 | 28.17112
24.2574 | 28.97967
24.2683 | 26.70262
24.2792 | 29.00374
24.29 | 28.62243
24.3009 | 27.45437
24.3118 | 28.98941
24.3226 | 27.61945
24.3335 | 29.25558
24.3444 | 29.37861
24.3552 | 27.86714
24.3661 | 28.55514
24.377 | 28.85978
24.3878 | 29.44701
24.3987 | 27.89479
24.4095 | 29.47112
24.4204 | 29.35198
24.4313 | 28.16282
24.4421 | 29.17418
24.453 | 28.55021
24.4639 | 29.6627
24.4747 | 27.78664
24.4856 | 27.86928
24.4965 | 27.95192
24.5073 | 29.14544
24.5182 | 28.09703
24.5291 | 29.59374
24.5399 | 30.7876
24.5508 | 30.54722
24.5617 | 29.39759
24.5725 | 29.80365
24.5834 | 29.13879
24.5943 | 30.09053
24.6051 | 29.38517
24.616 | 30.29663
24.6269 | 32.76457
24.6377 | 29.95699
24.6486 | 30.58565
24.6595 | 30.54725
24.6703 | 30.95361
24.6812 | 31.58246
24.6921 | 31.38235
24.7029 | 31.50574
24.7138 | 30.3551
24.7247 | 31.69193
24.7355 | 30.50068
24.7464 | 32.50519
24.7573 | 31.39476
24.7681 | 30.97199
24.779 | 31.35843
24.7899 | 31.38073
24.8007 | 30.99834
24.8116 | 31.22297
24.8225 | 30.21319
24.8333 | 30.64016
24.8442 | 30.90529
24.8551 | 31.41334
24.8659 | 31.03079
24.8768 | 30.28383
24.8877 | 31.31829
24.8985 | 31.19885
24.9094 | 31.01868
24.9203 | 30.37276
24.9311 | 31.02273
24.942 | 31.97657
24.9528 | 32.66723
24.9637 | 31.96048
24.9746 | 30.66625
24.9854 | 32.75465
24.9963 | 32.81757
25.0072 | 32.31324
25.018 | 31.38335
25.0289 | 30.37232
25.0398 | 31.91429
25.0506 | 29.82913
25.0615 | 31.351
25.0724 | 30.21809
25.0832 | 31.82124
25.0941 | 30.70848
25.105 | 30.4875
25.1158 | 30.40838
25.1267 | 31.26185
25.1376 | 28.64842
25.1484 | 30.88065
25.1593 | 29.68629
25.1702 | 28.95818
25.181 | 29.42648
25.1919 | 29.59065
25.2028 | 30.05907
25.2136 | 29.31049
25.2245 | 28.8864
25.2354 | 27.89422
25.2462 | 28.2612
25.2571 | 28.62823
25.268 | 27.23003
25.2788 | 29.38272
25.2897 | 25.71155
25.3006 | 27.03235
25.3114 | 25.999
25.3223 | 27.09672
25.3332 | 26.87519
25.344 | 27.2017
25.3549 | 26.89894
25.3658 | 28.8294
25.3766 | 27.53181
25.3875 | 26.96504
25.3984 | 26.76371
25.4092 | 26.76542
25.4201 | 26.15788
25.431 | 26.58607
25.4418 | 25.75499
25.4527 | 26.42697
25.4636 | 26.16458
25.4744 | 27.83211
25.4853 | 26.77743
25.4961 | 26.12896
25.507 | 27.22787
25.5179 | 25.74621
25.5287 | 26.78426
25.5396 | 25.91208
25.5505 | 25.58855
25.5613 | 26.30157
25.5722 | 26.30326
25.5831 | 26.79282
25.5939 | 27.2621
25.6048 | 25.29173
25.6157 | 25.31368
25.6265 | 26.63696
25.6374 | 26.35397
25.6483 | 25.27784
25.6591 | 26.29631
25.67 | 27.94542
25.6809 | 26.74714
25.6917 | 26.05722
25.7026 | 26.58779
25.7135 | 25.55194
25.7243 | 26.87598
25.7352 | 26.16556
25.7461 | 27.18462
25.7569 | 26.98283
25.7678 | 26.90315
25.7787 | 27.57646
25.7895 | 27.15078
25.8004 | 26.70471
25.8113 | 26.97102
25.8221 | 27.13557
25.833 | 26.83191
25.8439 | 26.75217
25.8547 | 25.125
25.8656 | 26.22613
25.8765 | 27.14413
25.8873 | 27.36984
25.8982 | 27.77889
25.9091 | 26.64008
25.9199 | 26.84543
25.9308 | 27.03045
25.9417 | 26.01361
25.9525 | 25.64854
25.9634 | 26.91331
25.9743 | 26.14076
25.9851 | 25.99976
25.996 | 25.51234
26.0069 | 26.30871
26.0177 | 26.69756
26.0286 | 28.16668
26.0394 | 25.84484
26.0503 | 28.2925
26.0612 | 26.80618
26.072 | 28.37758
26.0829 | 27.31921
26.0938 | 28.38114
26.1046 | 25.95649
26.1155 | 27.97685
26.1264 | 28.01939
26.1372 | 29.38751
26.1481 | 28.26762
26.159 | 28.14701
26.1698 | 29.59699
26.1807 | 31.00636
26.1916 | 30.70229
26.2024 | 30.52058
26.2133 | 32.39953
26.2242 | 34.74801
26.235 | 34.1176
26.2459 | 35.50737
26.2568 | 34.55041
26.2676 | 36.83836
26.2785 | 37.24886
26.2894 | 38.08805
26.3002 | 38.74361
26.3111 | 39.27679
26.322 | 39.81003
26.3328 | 40.46581
26.3437 | 42.67346
26.3546 | 43.49287
26.3654 | 44.43488
26.3763 | 44.43764
26.3872 | 46.29888
26.398 | 45.70942
26.4089 | 48.38799
26.4198 | 46.81813
26.4306 | 49.61964
26.4415 | 49.21412
26.4524 | 48.89027
26.4632 | 48.23945
26.4741 | 48.65109
26.485 | 46.5698
26.4958 | 46.63395
26.5067 | 44.20485
26.5176 | 45.20904
26.5284 | 41.73711
26.5393 | 41.94409
26.5502 | 38.83951
26.561 | 36.75669
26.5719 | 36.00251
26.5827 | 34.59396
26.5936 | 33.53285
26.6045 | 33.69849
26.6153 | 30.87853
26.6262 | 32.02566
26.6371 | 32.00718
26.6479 | 30.27061
26.6588 | 33.4838
26.6697 | 30.9289
26.6805 | 32.93555
26.6914 | 30.8713
26.7023 | 34.37175
26.7131 | 33.9237
26.724 | 32.2479
26.7349 | 33.96878
26.7457 | 33.58201
26.7566 | 35.69202
26.7675 | 34.13872
26.7783 | 36.98585
26.7892 | 36.6606
26.8001 | 37.13366
26.8109 | 39.08073
26.8218 | 37.71141
26.8327 | 38.67601
26.8435 | 42.09776
26.8544 | 40.89219
26.8653 | 41.81619
26.8761 | 45.1978
26.887 | 43.93075
26.8979 | 45.94064
26.9087 | 46.51693
26.9196 | 50.26838
26.9305 | 50.86551
26.9413 | 52.50751
26.9522 | 54.25217
26.9631 | 55.21846
26.9739 | 57.59867
26.9848 | 60.28657
26.9957 | 61.7862
27.0065 | 66.42159
27.0174 | 66.11818
27.0283 | 70.03704
27.0391 | 72.62397
27.05 | 77.50715
27.0609 | 79.33637
27.0717 | 83.56444
27.0826 | 83.09792
27.0935 | 86.69115
27.1043 | 91.53558
27.1152 | 92.27933
27.126 | 96.73503
27.1369 | 98.60717
27.1478 | 97.81321
27.1586 | 101.6342
27.1695 | 102.6864
27.1804 | 102.8567
27.1912 | 101.5294
27.2021 | 104.4693
27.213 | 104.3935
27.2238 | 97.56698
27.2347 | 95.86967
27.2456 | 91.40179
27.2564 | 85.74301
27.2673 | 83.22373
27.2782 | 76.90703
27.289 | 70.34322
27.2999 | 67.37096
27.3108 | 59.12248
27.3216 | 59.43394
27.3325 | 52.84701
27.3434 | 50.20151
27.3542 | 44.66043
27.3651 | 44.76577
27.376 | 40.82554
27.3868 | 38.65101
27.3977 | 37.2567
27.4086 | 36.80705
27.4194 | 34.94001
27.4303 | 34.88047
27.4412 | 33.17745
27.452 | 33.69302
27.4629 | 32.91429
27.4738 | 32.40257
27.4846 | 32.65106
27.4955 | 31.83103
27.5064 | 31.56576
27.5172 | 33.0268
27.5281 | 33.11098
27.539 | 32.51687
27.5498 | 31.92267
27.5607 | 32.21236
27.5716 | 33.73556
27.5824 | 32.33952
27.5933 | 34.56195
27.6042 | 32.9602
27.615 | 34.56603
27.6259 | 33.95115
27.6368 | 34.44673
27.6476 | 36.11463
27.6585 | 35.56144
27.6693 | 35.85148
27.6802 | 37.23179
27.6911 | 38.4477
27.7019 | 38.75853
27.7128 | 38.61681
27.7237 | 39.09231
27.7345 | 38.14809
27.7454 | 39.15863
27.7563 | 42.6387
27.7671 | 40.97423
27.778 | 42.95242
27.7889 | 42.41981
27.7997 | 43.47203
27.8106 | 41.82782
27.8215 | 42.59196
27.8323 | 42.59444
27.8432 | 42.67929
27.8541 | 43.52596
27.8649 | 43.83735
27.8758 | 42.62501
27.8867 | 40.32109
27.8975 | 39.78798
27.9084 | 40.51115
27.9193 | 38.70103
27.9301 | 38.62088
27.941 | 37.3254
27.9519 | 35.55597
27.9627 | 33.6215
27.9736 | 34.57118
27.9845 | 31.93591
27.9953 | 32.5147
28.0062 | 31.8366
28.0171 | 30.93173
28.0279 | 30.19161
28.0388 | 29.94605
28.0497 | 29.63863
28.0605 | 29.82585
28.0714 | 28.94121
28.0823 | 29.95301
28.0931 | 28.94457
28.104 | 28.49268
28.1149 | 28.20568
28.1257 | 28.4135
28.1366 | 27.79653
28.1475 | 28.6024
28.1583 | 28.12972
28.1692 | 28.35821
28.1801 | 24.9773
28.1909 | 27.30954
28.2018 | 27.12547
28.2126 | 26.87948
28.2235 | 28.61397
28.2344 | 28.203
28.2452 | 27.60628
28.2561 | 27.15393
28.267 | 26.78408
28.2778 | 27.07452
28.2887 | 27.32373
28.2996 | 27.18084
28.3104 | 29.20508
28.3213 | 26.93627
28.3322 | 26.4837
28.343 | 27.02194
28.3539 | 27.72541
28.3648 | 27.9954
28.3756 | 27.04725
28.3865 | 28.49416
28.3974 | 27.42205
28.4082 | 25.70964
28.4191 | 27.92083
28.43 | 27.98439
28.4408 | 28.13056
28.4517 | 28.19414
28.4626 | 28.40233
28.4734 | 29.08564
28.4843 | 27.47594
28.4952 | 29.35755
28.506 | 29.09063
28.5169 | 28.69972
28.5278 | 28.4534
28.5386 | 28.62033
28.5495 | 27.42336
28.5604 | 28.41694
28.5712 | 29.07993
28.5821 | 29.30896
28.593 | 29.06259
28.6038 | 29.8911
28.6147 | 30.6577
28.6256 | 28.28195
28.6364 | 28.55232
28.6473 | 27.70623
28.6582 | 28.96913
28.669 | 30.06674
28.6799 | 28.24863
28.6908 | 28.22956
28.7016 | 30.54755
28.7125 | 30.88023
28.7234 | 29.6616
28.7342 | 30.82167
28.7451 | 28.69268
28.7559 | 31.15617
28.7668 | 28.69592
28.7777 | 30.7459
28.7885 | 29.48545
28.7994 | 30.85284
28.8103 | 30.27516
28.8211 | 30.58729
28.832 | 29.59561
28.8429 | 30.301
28.8537 | 29.95082
28.8646 | 30.40791
28.8755 | 29.80931
28.8863 | 29.9973
28.8972 | 30.82713
28.9081 | 31.22226
28.9189 | 30.27155
28.9298 | 29.67277
28.9407 | 30.27497
28.9515 | 32.53395
28.9624 | 31.64525
28.9733 | 31.72988
28.9841 | 31.56596
28.995 | 32.272
29.0059 | 33.20599
29.0167 | 33.33214
29.0276 | 33.16828
29.0385 | 31.3055
29.0493 | 34.0215
29.0602 | 34.0027
29.0711 | 35.78669
29.0819 | 34.44169
29.0928 | 33.88407
29.1037 | 35.50255
29.1145 | 34.05367
29.1254 | 37.35129
29.1363 | 36.33767
29.1471 | 38.88948
29.158 | 38.80874
29.1689 | 39.32922
29.1797 | 41.71576
29.1906 | 40.72283
29.2015 | 44.89301
29.2123 | 42.2619
29.2232 | 46.72296
29.2341 | 49.71203
29.2449 | 50.00515
29.2558 | 54.09404
29.2667 | 54.47043
29.2775 | 58.45627
29.2884 | 59.41381
29.2992 | 62.03111
29.3101 | 65.83134
29.321 | 66.24998
29.3318 | 67.51937
29.3427 | 72.17131
29.3536 | 73.62797
29.3644 | 78.79956
29.3753 | 80.00769
29.3862 | 78.93286
29.397 | 85.5378
29.4079 | 83.84042
29.4188 | 89.24239
29.4296 | 89.45491
29.4405 | 90.53946
29.4514 | 88.5513
29.4622 | 90.44564
29.4731 | 90.38837
29.484 | 87.25775
29.4948 | 88.42549
29.5057 | 82.40766
29.5166 | 80.48069
29.5274 | 75.25097
29.5383 | 71.68244
29.5492 | 69.94151
29.56 | 64.91808
29.5709 | 60.10189
29.5818 | 55.74223
29.5926 | 53.06503
29.6035 | 52.7355
29.6144 | 47.2734
29.6252 | 45.09402
29.6361 | 42.68582
29.647 | 42.25173
29.6578 | 37.20351
29.6687 | 38.68131
29.6796 | 35.5447
29.6904 | 34.67356
29.7013 | 33.46973
29.7122 | 33.76263
29.723 | 31.99724
29.7339 | 31.39603
29.7448 | 32.02155
29.7556 | 32.83428
29.7665 | 32.02506
29.7774 | 31.73566
29.7882 | 32.5277
29.7991 | 32.69588
29.81 | 30.78407
29.8208 | 31.8466
29.8317 | 30.74582
29.8425 | 31.28838
29.8534 | 32.82964
29.8643 | 31.33342
29.8751 | 31.39754
29.886 | 31.5033
29.8969 | 31.75473
29.9077 | 32.06861
29.9186 | 31.75819
29.9295 | 33.2168
29.9403 | 32.24036
29.9512 | 34.05301
29.9621 | 34.13813
29.9729 | 34.22324
29.9838 | 35.43256
29.9947 | 34.49763
30.0055 | 36.99794
30.0164 | 36.33367
30.0273 | 38.48039
30.0381 | 40.29414
30.049 | 40.48375
30.0599 | 39.9653
30.0707 | 41.36288
30.0816 | 44.01033
30.0925 | 47.033
30.1033 | 46.16065
30.1142 | 47.95468
30.1251 | 47.89479
30.1359 | 49.23074
30.1468 | 50.75437
30.1577 | 54.38264
30.1685 | 52.15596
30.1794 | 50.42919
30.1903 | 51.34886
30.2011 | 51.3933
30.212 | 48.5199
30.2229 | 48.52253
30.2337 | 47.12857
30.2446 | 45.52603
30.2555 | 42.23477
30.2663 | 39.81872
30.2772 | 41.05094
30.2881 | 36.98745
30.2989 | 34.98775
30.3098 | 36.67865
30.3207 | 32.61427
30.3315 | 33.65872
30.3424 | 32.28408
30.3533 | 30.7633
30.3641 | 31.24467
30.375 | 29.30649
30.3858 | 29.72525
30.3967 | 27.91194
30.4076 | 27.83
30.4184 | 26.64228
30.4293 | 28.56323
30.4402 | 29.04467
30.451 | 27.58555
30.4619 | 30.63371
30.4728 | 30.17624
30.4836 | 29.69784
30.4945 | 28.94808
30.5054 | 30.07672
30.5162 | 29.72347
30.5271 | 30.43479
30.538 | 31.27144
30.5488 | 30.95995
30.5597 | 31.6297
30.5706 | 31.63139
30.5814 | 33.84633
30.5923 | 32.86673
30.6032 | 34.10054
30.614 | 34.52001
30.6249 | 35.54518
30.6358 | 36.86287
30.6466 | 36.84393
30.6575 | 36.95033
30.6684 | 38.22652
30.6792 | 38.9388
30.6901 | 36.68464
30.701 | 40.73967
30.7118 | 39.04947
30.7227 | 40.49326
30.7336 | 40.74616
30.7444 | 41.3752
30.7553 | 41.64907
30.7662 | 43.80386
30.777 | 41.63258
30.7879 | 44.16381
30.7988 | 44.85592
30.8096 | 45.21364
30.8205 | 45.63412
30.8314 | 45.65745
30.8422 | 45.65985
30.8531 | 45.62045
30.864 | 45.24651
30.8748 | 45.31162
30.8857 | 44.3312
30.8966 | 43.05791
30.9074 | 42.1609
30.9183 | 42.87422
30.9291 | 41.68429
30.94 | 41.70741
30.9509 | 40.03621
30.9617 | 40.62403
30.9726 | 40.35421
30.9835 | 39.39398
30.9943 | 38.66377
31.0052 | 37.11751
31.0161 | 36.42897
31.0269 | 35.63571
31.0378 | 34.98887
31.0487 | 33.63043
31.0595 | 30.84869
31.0704 | 30.43172
31.0813 | 30.30773
31.0921 | 31.73268
31.103 | 29.034
31.1139 | 28.88898
31.1247 | 27.29942
31.1356 | 26.6937
31.1465 | 26.04604
31.1573 | 26.50804
31.1682 | 27.15856
31.1791 | 27.22281
31.1899 | 25.71642
31.2008 | 25.46645
31.2117 | 25.74006
31.2225 | 25.17588
31.2334 | 25.42855
31.2443 | 24.65483
31.2551 | 26.16439
31.266 | 24.76215
31.2769 | 25.35006
31.2877 | 24.13618
31.2986 | 25.62508
31.3095 | 23.78249
31.3203 | 24.49618
31.3312 | 23.9107
31.3421 | 25.52563
31.3529 | 23.97605
31.3638 | 23.70483
31.3747 | 24.62832
31.3855 | 23.85402
31.3964 | 24.35836
31.4073 | 23.50013
31.4181 | 24.78018
31.429 | 23.18808
31.4399 | 22.87478
31.4507 | 23.58887
31.4616 | 24.34498
31.4724 | 23.5284
31.4833 | 22.0197
31.4942 | 23.46792
31.505 | 24.91629
31.5159 | 23.57522
31.5268 | 23.01011
31.5376 | 23.91328
31.5485 | 23.34812
31.5594 | 23.34933
31.5702 | 23.05681
31.5811 | 22.63839
31.592 | 22.28287
31.6028 | 23.52201
31.6137 | 22.59993
31.6246 | 23.06277
31.6354 | 23.21086
31.6463 | 23.75773
31.6572 | 22.01691
31.668 | 23.80215
31.6789 | 23.61446
31.6898 | 23.48973
31.7006 | 21.85349
31.7115 | 22.82034
31.7224 | 22.94748
31.7332 | 22.65471
31.7441 | 22.99183
31.755 | 22.38407
31.7658 | 22.99419
31.7767 | 23.77239
31.7876 | 23.33258
31.7984 | 23.75382
31.8093 | 24.30113
31.8202 | 24.28138
31.831 | 24.19859
31.8419 | 24.87205
31.8528 | 26.09178
31.8636 | 25.00064
31.8745 | 26.24152
31.8854 | 26.99926
31.8962 | 25.59282
31.9071 | 26.07744
31.918 | 25.57443
31.9288 | 27.00477
31.9397 | 26.60684
31.9506 | 26.54515
31.9614 | 26.86178
31.9723 | 25.41279
31.9832 | 25.24593
31.994 | 27.34939
32.0049 | 27.03544
32.0157 | 27.75162
32.0266 | 27.24844
32.0375 | 26.19853
32.0483 | 26.97786
32.0592 | 26.91615
32.0701 | 24.87768
32.0809 | 27.02403
32.0918 | 26.62581
32.1027 | 24.9025
32.1135 | 24.29378
32.1244 | 23.60088
32.1353 | 26.02118
32.1461 | 24.024
32.157 | 24.38287
32.1679 | 23.92125
32.1787 | 22.53382
32.1896 | 22.68225
32.2005 | 21.90484
32.2113 | 22.28472
32.2222 | 22.45421
32.2331 | 22.93939
32.2439 | 23.88763
32.2548 | 21.3
32.2657 | 22.31141
32.2765 | 21.68104
32.2874 | 23.15569
32.2983 | 21.68324
32.3091 | 21.41064
32.32 | 23.26446
32.3309 | 21.05488
32.3417 | 22.15084
32.3526 | 21.81505
32.3635 | 20.88959
32.3743 | 22.68066
32.3852 | 20.72321
32.3961 | 21.90369
32.4069 | 22.09434
32.4178 | 22.98012
32.4287 | 21.46464
32.4395 | 21.7185
32.4504 | 22.14092
32.4613 | 21.36254
32.4721 | 20.87903
32.483 | 21.17505
32.4939 | 21.13398
32.5047 | 21.72504
32.5156 | 20.82
32.5265 | 22.57018
32.5373 | 21.49648
32.5482 | 20.92851
32.559 | 21.41432
32.5699 | 23.0595
32.5808 | 21.88022
32.5916 | 22.68235
32.6025 | 22.15646
32.6134 | 22.47381
32.6242 | 21.80025
32.6351 | 21.21098
32.646 | 22.75129
32.6568 | 20.87571
32.6677 | 22.09984
32.6786 | 22.43836
32.6894 | 20.81557
32.7003 | 21.09079
32.7112 | 22.67373
32.722 | 20.79758
32.7329 | 21.51582
32.7438 | 21.8966
32.7546 | 20.7374
32.7655 | 23.1857
32.7764 | 21.96317
32.7872 | 22.21744
32.7981 | 21.48004
32.809 | 21.12239
32.8198 | 22.6006
32.8307 | 21.8631
32.8416 | 23.29929
32.8524 | 21.44316
32.8633 | 22.39402
32.8742 | 21.29754
32.885 | 21.0875
32.8959 | 21.48964
32.9068 | 22.29291
32.9176 | 22.31512
32.9285 | 21.47172
32.9394 | 21.55724
32.9502 | 21.45272
32.9611 | 21.53825
32.972 | 22.15171
32.9828 | 20.44224
32.9937 | 22.74523
33.0046 | 21.20459
33.0154 | 20.9733
33.0263 | 21.9882
33.0372 | 22.05266
33.048 | 22.83534
33.0589 | 21.2732
33.0698 | 22.24606
33.0806 | 20.59921
33.0915 | 21.80455
33.1023 | 21.25625
33.1132 | 21.36296
33.1241 | 20.85685
33.1349 | 20.47749
33.1458 | 22.19032
33.1567 | 20.62745
33.1675 | 22.4884
33.1784 | 21.00994
33.1893 | 21.11666
33.2001 | 21.51933
33.211 | 21.30899
33.2219 | 22.38822
33.2327 | 21.7762
33.2436 | 21.03727
33.2545 | 22.26465
33.2653 | 21.31421
33.2762 | 21.6536
33.2871 | 20.30124
33.2979 | 22.09982
33.3088 | 22.24895
33.3197 | 20.89643
33.3305 | 22.80106
33.3414 | 21.85033
33.3523 | 21.34372
33.3631 | 20.94282
33.374 | 21.89584
33.3849 | 20.60637
33.3957 | 21.24209
33.4066 | 22.57612
33.4175 | 21.49809
33.4283 | 21.58377
33.4392 | 21.01346
33.4501 | 22.49588
33.4609 | 21.01551
33.4718 | 22.37108
33.4827 | 20.9964
33.4935 | 21.48425
33.5044 | 22.50135
33.5153 | 22.12141
33.5261 | 22.5247
33.537 | 21.57311
33.5479 | 22.75979
33.5587 | 21.95632
33.5696 | 22.08443
33.5805 | 20.94206
33.5913 | 22.78538
33.6022 | 21.3041
33.6131 | 22.44875
33.6239 | 20.58607
33.6348 | 22.83217
33.6456 | 23.53224
33.6565 | 24.12649
33.6674 | 22.9414
33.6782 | 24.5525
33.6891 | 22.60465
33.7 | 24.9998
33.7108 | 22.8399
33.7217 | 22.01466
33.7326 | 23.77444
33.7434 | 23.35178
33.7543 | 23.90388
33.7652 | 25.7064
33.776 | 23.82142
33.7869 | 25.39096
33.7978 | 26.00686
33.8086 | 24.92708
33.8195 | 24.88589
33.8304 | 27.40972
33.8412 | 24.90948
33.8521 | 26.20392
33.863 | 25.42073
33.8738 | 26.22765
33.8847 | 26.80141
33.8956 | 27.14198
33.9064 | 25.82852
33.9173 | 24.89667
33.9282 | 28.10024
33.939 | 26.51093
33.9499 | 27.5939
33.9608 | 28.40124
33.9716 | 28.93289
33.9825 | 26.87664
33.9934 | 29.25388
34.0042 | 27.87631
34.0151 | 28.49291
34.026 | 27.81534
34.0368 | 29.00486
34.0477 | 29.83379
34.0586 | 27.11908
34.0694 | 26.33519
34.0803 | 28.3101
34.0912 | 27.90822
34.102 | 28.01566
34.1129 | 26.63738
34.1238 | 28.42164
34.1346 | 26.59747
34.1455 | 24.96418
34.1564 | 26.0056
34.1672 | 25.28501
34.1781 | 25.03145
34.1889 | 25.09633
34.1998 | 25.50096
34.2107 | 24.54664
34.2215 | 25.12116
34.2324 | 23.72077
34.2433 | 25.35716
34.2541 | 23.0434
34.265 | 23.17194
34.2759 | 22.13228
34.2867 | 22.5369
34.2976 | 22.1981
34.3085 | 22.30538
34.3193 | 21.98777
34.3302 | 22.15878
34.3411 | 22.22357
34.3519 | 21.28974
34.3628 | 22.16193
34.3737 | 20.86678
34.3845 | 22.50403
34.3954 | 23.44016
34.4063 | 20.891
34.4171 | 23.03857
34.428 | 22.76335
34.4389 | 22.74318
34.4497 | 21.04374
34.4606 | 21.61869
34.4715 | 23.02277
34.4823 | 22.79
34.4932 | 21.13277
34.5041 | 23.30243
34.5149 | 21.83642
34.5258 | 22.98568
34.5367 | 21.94481
34.5475 | 24.28503
34.5584 | 22.96766
34.5693 | 23.13889
34.5801 | 22.26797
34.591 | 23.97057
34.6019 | 23.90789
34.6127 | 22.82417
34.6236 | 22.08072
34.6345 | 24.31547
34.6453 | 23.52945
34.6562 | 22.78592
34.6671 | 23.16997
34.6779 | 23.51149
34.6888 | 23.44877
34.6997 | 23.34347
34.7105 | 23.17432
34.7214 | 24.15436
34.7322 | 23.11265
34.7431 | 23.26272
34.754 | 24.15776
34.7648 | 23.56289
34.7757 | 24.84118
34.7866 | 24.076
34.7974 | 24.18357
34.8083 | 22.65187
34.8192 | 24.69681
34.83 | 23.65468
34.8409 | 23.93259
34.8518 | 23.72078
34.8626 | 24.31812
34.8735 | 25.17108
34.8844 | 24.70374
34.8952 | 24.51321
34.9061 | 24.68475
34.917 | 22.81156
34.9278 | 25.24085
34.9387 | 25.07163
34.9496 | 24.1994
34.9604 | 24.52008
34.9713 | 26.82208
34.9822 | 23.77668
34.993 | 25.16269
35.0039 | 24.41811
35.0148 | 26.12391
35.0256 | 25.69894
35.0365 | 26.06241
35.0474 | 25.95707
35.0582 | 26.25664
35.0691 | 26.89726
35.08 | 25.40652
35.0908 | 26.62266
35.1017 | 26.96496
35.1126 | 26.98753
35.1234 | 28.75818
35.1343 | 28.33314
35.1452 | 29.82687
35.156 | 27.33367
35.1669 | 29.63773
35.1778 | 28.48766
35.1886 | 30.30152
35.1995 | 30.00437
35.2104 | 30.06975
35.2212 | 31.67066
35.2321 | 32.97314
35.243 | 31.80157
35.2538 | 32.78421
35.2647 | 34.53488
35.2755 | 34.4298
35.2864 | 35.22072
35.2973 | 37.73975
35.3081 | 35.2453
35.319 | 37.20984
35.3299 | 38.36375
35.3407 | 38.42952
35.3516 | 39.43423
35.3625 | 39.41471
35.3733 | 40.12076
35.3842 | 42.23546
35.3951 | 40.65804
35.4059 | 41.98322
35.4168 | 44.54653
35.4277 | 43.84417
35.4385 | 46.27971
35.4494 | 44.25381
35.4603 | 43.20976
35.4711 | 46.09394
35.482 | 45.66905
35.4929 | 50.90231
35.5037 | 48.83343
35.5146 | 48.70756
35.5255 | 50.31139
35.5363 | 49.80115
35.5472 | 51.19162
35.5581 | 51.70655
35.5689 | 51.34581
35.5798 | 52.60838
35.5907 | 51.96999
35.6015 | 55.00567
35.6124 | 53.57692
35.6233 | 52.42576
35.6341 | 49.28758
35.645 | 51.89641
35.6559 | 49.86899
35.6667 | 50.38407
35.6776 | 48.09998
35.6885 | 46.77729
35.6993 | 44.79198
35.7102 | 43.42627
35.7211 | 41.16281
35.7319 | 40.52348
35.7428 | 39.00777
35.7537 | 36.46592
35.7645 | 36.23244
35.7754 | 35.31488
35.7863 | 33.34972
35.7971 | 32.30365
35.808 | 32.09133
35.8188 | 28.90702
35.8297 | 28.39518
35.8406 | 27.84052
35.8514 | 27.69209
35.8623 | 26.94488
35.8732 | 27.69461
35.884 | 26.09186
35.8949 | 26.26415
35.9058 | 24.93924
35.9166 | 25.62484
35.9275 | 24.32117
35.9384 | 23.85166
35.9492 | 23.36071
35.9601 | 24.32448
35.971 | 23.61957
35.9818 | 24.04854
35.9927 | 22.35931
36.0036 | 23.02365
36.0144 | 22.01896
36.0253 | 23.9673
36.0362 | 21.78556
36.047 | 21.76513
36.0579 | 21.6163
36.0688 | 22.45201
36.0796 | 22.28179
36.0905 | 22.13296
36.1014 | 23.35411
36.1122 | 21.30008
36.1231 | 22.17877
36.134 | 20.83101
36.1448 | 22.05231
36.1557 | 20.83288
36.1666 | 21.71171
36.1774 | 21.30584
36.1883 | 21.41387
36.1992 | 21.54333
36.21 | 21.13739
36.2209 | 21.3311
36.2318 | 20.88229
36.2426 | 22.12551
36.2535 | 19.85602
36.2644 | 20.24249
36.2752 | 21.65722
36.2861 | 21.65819
36.297 | 20.90935
36.3078 | 20.73888
36.3187 | 19.83995
36.3296 | 20.99787
36.3404 | 19.90601
36.3513 | 19.49977
36.3621 | 20.03637
36.373 | 20.29443
36.3839 | 19.84529
36.3947 | 20.83205
36.4056 | 20.85442
36.4165 | 19.69791
36.4273 | 20.40615
36.4382 | 21.43599
36.4491 | 21.45839
36.4599 | 21.13777
36.4708 | 21.20304
36.4817 | 20.62511
36.4925 | 20.17577
36.5034 | 21.87057
36.5143 | 20.45634
36.5251 | 20.32858
36.536 | 21.08005
36.5469 | 22.71086
36.5577 | 20.35275
36.5686 | 20.97564
36.5795 | 20.35457
36.5903 | 21.0633
36.6012 | 21.21439
36.6121 | 22.03049
36.6229 | 21.8813
36.6338 | 21.26013
36.6447 | 21.64726
36.6555 | 22.16314
36.6664 | 21.02695
36.6773 | 21.13517
36.6881 | 20.38508
36.699 | 22.44605
36.7099 | 21.09507
36.7207 | 21.67545
36.7316 | 21.54764
36.7425 | 22.0637
36.7533 | 22.4081
36.7642 | 21.25
36.7751 | 21.44414
36.7859 | 20.11416
36.7968 | 21.98272
36.8077 | 20.71706
36.8185 | 22.15642
36.8294 | 21.66359
36.8403 | 20.956
36.8511 | 21.04281
36.862 | 20.52838
36.8729 | 20.14276
36.8837 | 22.82803
36.8946 | 20.78882
36.9054 | 21.97097
36.9163 | 21.1343
36.9272 | 21.11376
36.938 | 19.67553
36.9489 | 20.42823
36.9598 | 20.68692
36.9706 | 21.86937
36.9815 | 22.64375
36.9924 | 21.61349
37.0032 | 21.0773
37.0141 | 21.07823
37.025 | 20.64941
37.0358 | 22.21896
37.0467 | 20.99505
37.0576 | 22.75818
37.0684 | 22.52277
37.0793 | 23.42644
37.0902 | 21.29965
37.101 | 22.6977
37.1119 | 25.38557
37.1228 | 24.91378
37.1336 | 23.90451
37.1445 | 25.15244
37.1554 | 24.61607
37.1662 | 26.44462
37.1771 | 25.65026
37.188 | 28.91963
37.1988 | 26.81364
37.2097 | 28.27706
37.2206 | 28.14927
37.2314 | 28.9677
37.2423 | 27.76462
37.2532 | 29.7445
37.264 | 31.14383
37.2749 | 31.51085
37.2858 | 32.37263
37.2966 | 30.84676
37.3075 | 33.42954
37.3184 | 33.71068
37.3292 | 31.88347
37.3401 | 33.26181
37.351 | 33.09114
37.3618 | 35.4594
37.3727 | 34.06231
37.3836 | 35.33339
37.3944 | 35.98051
37.4053 | 34.28197
37.4162 | 35.18736
37.427 | 35.85608
37.4379 | 34.07122
37.4487 | 33.12563
37.4596 | 34.354
37.4705 | 34.16177
37.4813 | 34.83058
37.4922 | 33.19598
37.5031 | 32.16405
37.5139 | 32.98357
37.5248 | 33.80317
37.5357 | 32.03905
37.5465 | 32.14809
37.5574 | 31.78343
37.5683 | 29.82518
37.5791 | 31.03244
37.59 | 32.2829
37.6009 | 28.70912
37.6117 | 30.11034
37.6226 | 29.65933
37.6335 | 28.84209
37.6443 | 26.51691
37.6552 | 27.16432
37.6661 | 26.1099
37.6769 | 25.57243
37.6878 | 25.44427
37.6987 | 26.02711
37.7095 | 24.92935
37.7204 | 24.58567
37.7313 | 24.13422
37.7421 | 25.12653
37.753 | 23.27429
37.7639 | 22.13309
37.7747 | 22.02628
37.7856 | 22.84624
37.7965 | 21.05825
37.8073 | 22.09379
37.8182 | 21.81452
37.8291 | 22.16037
37.8399 | 20.58761
37.8508 | 21.64487
37.8617 | 20.99902
37.8725 | 21.60361
37.8834 | 20.82833
37.8943 | 19.62174
37.9051 | 22.59831
37.916 | 20.48599
37.9269 | 21.41418
37.9377 | 21.50135
37.9486 | 22.17086
37.9595 | 20.05816
37.9703 | 21.2453
37.9812 | 23.18749
37.992 | 21.98052
38.0029 | 22.75805
38.0138 | 21.70197
38.0246 | 21.42244
38.0355 | 20.47409
38.0464 | 22.13627
38.0572 | 21.1447
38.0681 | 21.8145
38.079 | 23.49853
38.0898 | 21.60058
38.1007 | 22.80998
38.1116 | 22.98361
38.1224 | 21.97024
38.1333 | 22.20859
38.1442 | 22.18796
38.155 | 23.18179
38.1659 | 21.34802
38.1768 | 21.65115
38.1876 | 22.2781
38.1985 | 21.97681
38.2094 | 21.91299
38.2202 | 22.15141
38.2311 | 22.21713
38.242 | 21.41918
38.2528 | 21.87353
38.2637 | 20.49247
38.2746 | 20.86045
38.2854 | 21.0341
38.2963 | 20.97021
38.3072 | 21.98618
38.318 | 20.7992
38.3289 | 19.78493
38.3398 | 19.91537
38.3506 | 20.67225
38.3615 | 20.04667
38.3724 | 20.78203
38.3832 | 20.06998
38.3941 | 20.15725
38.405 | 19.33709
38.4158 | 19.27309
38.4267 | 20.03017
38.4376 | 19.1883
38.4484 | 18.38956
38.4593 | 20.05433
38.4702 | 19.57974
38.481 | 19.12671
38.4919 | 19.81914
38.5028 | 18.50153
38.5136 | 18.97783
38.5245 | 19.17318
38.5353 | 19.36854
38.5462 | 19.73686
38.5571 | 19.86741
38.5679 | 19.02508
38.5788 | 18.11784
38.5897 | 18.87535
38.6005 | 18.59505
38.6114 | 17.47144
38.6223 | 18.48851
38.6331 | 18.96503
38.644 | 20.0255
38.6549 | 19.57218
38.6657 | 19.0972
38.6766 | 19.14126
38.6875 | 20.00725
38.6983 | 20.61374
38.7092 | 19.9873
38.7201 | 19.75019
38.7309 | 18.2367
38.7418 | 21.41767
38.7527 | 19.75268
38.7635 | 20.81366
38.7744 | 20.7929
38.7853 | 18.88967
38.7961 | 20.16713
38.807 | 20.77389
38.8179 | 20.73148
38.8287 | 21.68456
38.8396 | 20.06231
38.8505 | 21.6431
38.8613 | 22.16346
38.8722 | 21.6882
38.8831 | 21.32114
38.8939 | 21.77661
38.9048 | 21.43116
38.9157 | 22.01657
38.9265 | 22.60202
38.9374 | 21.73696
38.9483 | 23.77309
38.9591 | 22.58321
38.97 | 22.67077
38.9809 | 23.21307
38.9917 | 22.62935
39.0026 | 25.29396
39.0135 | 23.6058
39.0243 | 23.2386
39.0352 | 23.8027
39.0461 | 24.08527
39.0569 | 24.45449
39.0678 | 23.15584
39.0786 | 24.36988
39.0895 | 23.48272
39.1004 | 24.54523
39.1112 | 23.528
39.1221 | 22.74902
39.133 | 23.20497
39.1438 | 23.4226
39.1547 | 23.44525
39.1656 | 22.90449
39.1764 | 22.47204
39.1873 | 22.55966
39.1982 | 21.82375
39.209 | 22.51819
39.2199 | 21.86891
39.2308 | 22.0649
39.2416 | 21.67564
39.2525 | 21.41643
39.2634 | 20.81035
39.2742 | 21.78674
39.2851 | 21.18062
39.296 | 19.79398
39.3068 | 20.61867
39.3177 | 18.34293
39.3286 | 19.77476
39.3394 | 19.472
39.3503 | 21.85812
39.3612 | 19.86396
39.372 | 20.2985
39.3829 | 20.66803
39.3938 | 20.30019
39.4046 | 20.7348
39.4155 | 20.69228
39.4264 | 20.84498
39.4372 | 19.76124
39.4481 | 20.67316
39.459 | 19.48087
39.4698 | 20.41453
39.4807 | 20.84928
39.4916 | 19.89551
39.5024 | 21.67549
39.5133 | 20.56979
39.5242 | 19.07341
39.535 | 20.54978
39.5459 | 19.18348
39.5568 | 20.98552
39.5676 | 19.16336
39.5785 | 20.31444
39.5894 | 20.05482
39.6002 | 21.22773
39.6111 | 19.27505
39.6219 | 20.62167
39.6328 | 20.40545
39.6437 | 19.29914
39.6545 | 19.40847
39.6654 | 20.79875
39.6763 | 20.4088
39.6871 | 19.67142
39.698 | 18.67342
39.7089 | 20.2376
39.7197 | 18.91381
39.7306 | 19.13175
39.7415 | 19.80576
39.7523 | 18.61209
39.7632 | 18.91692
39.7741 | 20.15571
39.7849 | 20.09137
39.7958 | 19.09301
39.8067 | 20.48402
39.8175 | 20.35451
39.8284 | 19.57329
39.8393 | 20.96448
39.8501 | 19.59661
39.861 | 18.57626
39.8719 | 18.94639
39.8827 | 19.88148
39.8936 | 19.25215
39.9045 | 18.60103
39.9153 | 19.03641
39.9262 | 18.8416
39.9371 | 18.40772
39.9479 | 19.47341
39.9588 | 19.01778
39.9697 | 19.1055
39.9805 | 18.30203
39.9914 | 18.69405
40.0023 | 18.82525
40.0131 | 18.84775
40.024 | 19.60941
40.0349 | 18.19706
40.0457 | 19.58927
40.0566 | 18.85082
40.0675 | 19.50389
40.0783 | 18.91758
40.0892 | 18.24425
40.1001 | 18.41897
40.1109 | 18.20224
40.1218 | 19.31212
40.1327 | 18.42121
40.1435 | 19.59644
40.1544 | 17.83544
40.1652 | 19.68503
40.1761 | 19.62057
40.187 | 18.92527
40.1978 | 19.92672
40.2087 | 18.66574
40.2196 | 20.12414
40.2304 | 18.88482
40.2413 | 20.01698
40.2522 | 19.66966
40.263 | 20.06212
40.2739 | 19.82357
40.2848 | 21.13005
40.2956 | 19.71637
40.3065 | 18.99899
40.3174 | 20.26206
40.3282 | 20.45875
40.3391 | 20.78607
40.35 | 20.50395
40.3608 | 20.89658
40.3717 | 21.57224
40.3826 | 20.35405
40.3934 | 18.87451
40.4043 | 20.96527
40.4152 | 20.2912
40.426 | 21.64191
40.4369 | 21.35973
40.4478 | 20.46784
40.4586 | 20.42511
40.4695 | 20.81791
40.4804 | 20.8623
40.4912 | 21.64714
40.5021 | 22.23604
40.513 | 23.54371
40.5238 | 22.73877
40.5347 | 22.28228
40.5456 | 20.93269
40.5564 | 22.04446
40.5673 | 21.76216
40.5782 | 22.78692
40.589 | 22.9839
40.5999 | 23.59485
40.6108 | 24.55445
40.6216 | 23.83641
40.6325 | 26.03808
40.6434 | 24.60098
40.6542 | 26.10554
40.6651 | 25.25671
40.676 | 26.8268
40.6868 | 26.65352
40.6977 | 25.45589
40.7085 | 26.67744
40.7194 | 28.55298
40.7303 | 26.24364
40.7411 | 27.182
40.752 | 27.55367
40.7629 | 28.49216
40.7737 | 28.23169
40.7846 | 29.23568
40.7955 | 26.62058
40.8063 | 28.93277
40.8172 | 28.71589
40.8281 | 28.17192
40.8389 | 26.84288
40.8498 | 29.63521
40.8607 | 28.15348
40.8715 | 28.32907
40.8824 | 28.96267
40.8933 | 27.3935
40.9041 | 26.87112
40.915 | 27.41749
40.9259 | 26.61151
40.9367 | 27.24516
40.9476 | 28.33697
40.9585 | 25.28396
40.9693 | 25.54675
40.9802 | 27.46767
40.9911 | 25.87606
41.0019 | 26.48801
41.0128 | 26.09631
41.0237 | 26.49012
41.0345 | 25.37828
41.0454 | 26.23035
41.0563 | 24.35461
41.0671 | 24.68293
41.078 | 24.94581
41.0889 | 26.12539
41.0997 | 24.1402
41.1106 | 23.31172
41.1215 | 23.79287
41.1323 | 23.29174
41.1432 | 24.8426
41.1541 | 24.73443
41.1649 | 23.25084
41.1758 | 22.40029
41.1867 | 21.37501
41.1975 | 22.70774
41.2084 | 23.27636
41.2193 | 22.57853
41.2301 | 23.45289
41.241 | 21.94701
41.2518 | 20.8341
41.2627 | 20.94413
41.2736 | 19.72189
41.2844 | 21.55733
41.2953 | 20.4224
41.3062 | 20.48873
41.317 | 20.46769
41.3279 | 19.96608
41.3388 | 19.81395
41.3496 | 18.96271
41.3605 | 19.26932
41.3714 | 19.85999
41.3822 | 18.96495
41.3931 | 20.69184
41.404 | 18.9883
41.4148 | 21.1305
41.4257 | 19.55796
41.4366 | 19.668
41.4474 | 18.09526
41.4583 | 19.07946
41.4692 | 19.0365
41.48 | 20.06451
41.4909 | 19.80301
41.5018 | 18.55785
41.5126 | 17.66235
41.5235 | 19.78348
41.5344 | 21.48942
41.5452 | 20.13482
41.5561 | 20.07002
41.567 | 20.00522
41.5778 | 20.35583
41.5887 | 20.3129
41.5996 | 20.3137
41.6104 | 19.0462
41.6213 | 21.21188
41.6322 | 20.35983
41.643 | 20.25127
41.6539 | 20.40516
41.6648 | 22.22128
41.6756 | 19.50999
41.6865 | 20.75752
41.6974 | 19.40216
41.7082 | 20.1029
41.7191 | 20.01619
41.73 | 20.56388
41.7408 | 20.01775
41.7517 | 20.25919
41.7626 | 21.44145
41.7734 | 19.93257
41.7843 | 19.47386
41.7951 | 19.75907
41.806 | 20.48197
41.8169 | 21.05173
41.8277 | 19.52066
41.8386 | 20.15609
41.8495 | 20.24442
41.8603 | 20.98935
41.8712 | 20.18033
41.8821 | 20.48755
41.8929 | 20.64157
41.9038 | 20.42348
41.9147 | 18.9138
41.9255 | 18.36723
41.9364 | 19.72529
41.9473 | 18.36866
41.9581 | 19.4422
41.969 | 19.18021
41.9799 | 19.24665
41.9907 | 18.94083
42.0016 | 19.13865
42.0125 | 18.26345
42.0233 | 19.70952
42.0342 | 19.35988
42.0451 | 21.33174
42.0559 | 18.98905
42.0668 | 19.51545
42.0777 | 18.33341
42.0885 | 18.66268
42.0994 | 19.60534
42.1103 | 18.02885
42.1211 | 18.5115
42.132 | 19.71716
42.1429 | 18.84157
42.1537 | 19.43386
42.1646 | 18.40482
42.1755 | 18.47126
42.1863 | 18.18712
42.1972 | 19.41495
42.2081 | 18.80211
42.2189 | 18.93432
42.2298 | 19.92126
42.2407 | 18.19063
42.2515 | 19.17761
42.2624 | 18.21395
42.2733 | 17.44749
42.2841 | 19.17982
42.295 | 17.40499
42.3059 | 17.47143
42.3167 | 18.4586
42.3276 | 17.34124
42.3384 | 16.00453
42.3493 | 18.52651
42.3602 | 17.49672
42.371 | 18.48408
42.3819 | 17.19108
42.3928 | 18.50744
42.4036 | 17.82834
42.4145 | 17.87289
42.4254 | 18.26833
42.4362 | 18.40062
42.4471 | 18.66452
42.458 | 18.13884
42.4688 | 17.70085
42.4797 | 17.96475
42.4906 | 18.60158
42.5014 | 18.4926
42.5123 | 18.09844
42.5232 | 18.73535
42.534 | 17.52941
42.5449 | 18.84648
42.5558 | 17.22358
42.5666 | 17.39977
42.5775 | 18.2562
42.5884 | 17.51082
42.5992 | 18.12593
42.6101 | 18.23635
42.621 | 17.84202
42.6318 | 16.35032
42.6427 | 18.91882
42.6536 | 17.51484
42.6644 | 16.94483
42.6753 | 18.52588
42.6862 | 17.20954
42.697 | 16.99067
42.7079 | 17.75966
42.7188 | 18.30918
42.7296 | 18.66114
42.7405 | 17.78365
42.7514 | 17.91607
42.7622 | 18.22414
42.7731 | 17.45632
42.784 | 17.6107
42.7948 | 17.01846
42.8057 | 17.4144
42.8166 | 18.62292
42.8274 | 18.36008
42.8383 | 17.39442
42.8492 | 17.17545
42.86 | 16.29753
42.8709 | 17.55016
42.8817 | 17.08954
42.8926 | 16.98036
42.9035 | 18.23316
42.9143 | 17.70661
42.9252 | 17.99288
42.9361 | 17.29052
42.9469 | 17.77454
42.9578 | 17.92902
42.9687 | 17.57814
42.9795 | 17.75459
42.9904 | 19.07372
43.0013 | 17.33841
43.0121 | 17.1193
43.023 | 17.91112
43.0339 | 19.1865
43.0447 | 16.02232
43.0556 | 18.06701
43.0665 | 16.85879
43.0773 | 15.93622
43.0882 | 16.77213
43.0991 | 18.26759
43.1099 | 17.14712
43.1208 | 18.62072
43.1317 | 16.44489
43.1425 | 18.38028
43.1534 | 18.09515
43.1643 | 17.15036
43.1751 | 17.81066
43.186 | 17.81134
43.1969 | 18.42773
43.2077 | 17.57078
43.2186 | 19.24282
43.2295 | 17.52812
43.2403 | 17.06692
43.2512 | 17.2875
43.2621 | 18.23395
43.2729 | 17.48677
43.2838 | 17.7074
43.2947 | 16.71817
43.3055 | 17.11477
43.3164 | 18.14938
43.3273 | 17.99607
43.3381 | 17.24871
43.349 | 18.26144
43.3599 | 17.38202
43.3707 | 18.65887
43.3816 | 17.88943
43.3925 | 16.65782
43.4033 | 17.89077
43.4142 | 17.93545
43.425 | 16.72571
43.4359 | 19.10324
43.4468 | 17.34323
43.4576 | 18.24628
43.4685 | 17.98284
43.4794 | 18.62185
43.4902 | 17.87412
43.5011 | 18.42513
43.512 | 19.43847
43.5228 | 18.22837
43.5337 | 17.85479
43.5446 | 16.40236
43.5554 | 19.0891
43.5663 | 17.30634
43.5772 | 18.38592
43.588 | 17.88015
43.5989 | 18.14507
43.6098 | 18.63022
43.6206 | 18.34462
43.6315 | 18.1471
43.6424 | 18.27992
43.6532 | 18.03833
43.6641 | 17.0919
43.675 | 18.67845
43.6858 | 19.36199
43.6967 | 18.76795
43.7076 | 19.27532
43.7184 | 19.0998
43.7293 | 17.77868
43.7402 | 19.7181
43.751 | 19.25616
43.7619 | 21.61441
43.7728 | 20.11692
43.7836 | 21.2855
43.7945 | 17.67247
43.8054 | 19.01735
43.8162 | 19.83343
43.8271 | 18.79838
43.838 | 19.98918
43.8488 | 19.54912
43.8597 | 20.47555
43.8706 | 19.92528
43.8814 | 20.60932
43.8923 | 19.6402
43.9032 | 19.13393
43.914 | 20.14868
43.9249 | 20.61238
43.9358 | 20.03995
43.9466 | 20.48163
43.9575 | 19.82096
43.9683 | 20.48315
43.9792 | 19.18299
43.9901 | 19.82316
44.0009 | 20.24286
44.0118 | 19.49385
44.0227 | 19.58279
44.0335 | 19.62761
44.0444 | 19.76067
44.0553 | 17.77644
44.0661 | 19.98269
44.077 | 19.52024
44.0879 | 19.30039
44.0987 | 19.96285
44.1096 | 18.52974
44.1205 | 20.11875
44.1313 | 19.12675
44.1422 | 18.42148
44.1531 | 20.05479
44.1639 | 18.95236
44.1748 | 19.41641
44.1857 | 19.96875
44.1965 | 20.96244
44.2074 | 20.78668
44.2183 | 21.93495
44.2291 | 22.0461
44.24 | 21.12001
44.2509 | 20.70147
44.2617 | 21.80576
44.2726 | 21.82863
44.2835 | 22.02809
44.2943 | 22.05097
44.3052 | 23.26584
44.3161 | 24.39251
44.3269 | 22.8702
44.3378 | 25.29943
44.3487 | 23.97574
44.3595 | 26.71427
44.3704 | 25.05935
44.3813 | 27.29031
44.3921 | 24.64167
44.403 | 25.92328
44.4139 | 27.24915
44.4247 | 28.77386
44.4356 | 28.50991
44.4465 | 29.0189
44.4573 | 28.40158
44.4682 | 29.68361
44.4791 | 29.81722
44.4899 | 31.67367
44.5008 | 30.72503
44.5116 | 31.16793
44.5225 | 31.21326
44.5334 | 30.7505
44.5442 | 31.17136
44.5551 | 28.89697
44.566 | 30.86434
44.5768 | 31.99226
44.5877 | 29.71766
44.5986 | 32.06089
44.6094 | 30.18385
44.6203 | 29.63253
44.6312 | 29.25794
44.642 | 30.34185
44.6529 | 28.42029
44.6638 | 27.73621
44.6746 | 29.35061
44.6855 | 28.06976
44.6964 | 29.04332
44.7072 | 27.69604
44.7181 | 26.26026
44.729 | 26.54859
44.7398 | 27.30116
44.7507 | 27.56744
44.7616 | 27.34737
44.7724 | 27.25992
44.7833 | 26.00068
44.7942 | 25.89108
44.805 | 26.55535
44.8159 | 27.24178
44.8268 | 26.38038
44.8376 | 27.92928
44.8485 | 26.8467
44.8594 | 26.40538
44.8702 | 25.96401
44.8811 | 26.67269
44.892 | 27.58048
44.9028 | 28.2229
44.9137 | 27.6046
44.9246 | 26.38901
44.9354 | 28.18174
44.9463 | 26.59001
44.9572 | 27.16616
44.968 | 27.58748
44.9789 | 28.36282
44.9898 | 27.56736
45.0006 | 27.14797
45.0115 | 25.97626
45.0224 | 27.61461
45.0332 | 28.10242
45.0441 | 28.14769
45.0549 | 27.0201
45.0658 | 26.97682
45.0767 | 26.02616
45.0875 | 26.69106
45.0984 | 25.0542
45.1093 | 26.18392
45.1201 | 26.93743
45.131 | 26.07513
45.1419 | 25.27919
45.1527 | 27.00675
45.1636 | 25.83445
45.1745 | 26.56594
45.1853 | 26.63331
45.1962 | 24.26531
45.2071 | 25.57249
45.2179 | 24.04564
45.2288 | 23.73652
45.2397 | 24.11381
45.2505 | 23.40607
45.2614 | 22.91973
45.2723 | 23.91711
45.2831 | 23.54148
45.294 | 22.41283
45.3049 | 22.90089
45.3157 | 23.12319
45.3266 | 23.69991
45.3375 | 22.01735
45.3483 | 23.25859
45.3592 | 21.81956
45.3701 | 22.6843
45.3809 | 21.55529
45.3918 | 23.30625
45.4027 | 21.86701
45.4135 | 22.77618
45.4244 | 24.26149
45.4353 | 22.37899
45.4461 | 21.00597
45.457 | 21.73798
45.4679 | 21.56148
45.4787 | 22.0941
45.4896 | 20.61008
45.5005 | 20.94326
45.5113 | 22.31811
45.5222 | 20.21335
45.5331 | 20.81252
45.5439 | 20.41429
45.5548 | 19.81653
45.5657 | 18.86406
45.5765 | 19.97312
45.5874 | 21.99117
45.5982 | 19.97455
45.6091 | 21.26113
45.62 | 19.95381
45.6308 | 19.2672
45.6417 | 19.20137
45.6526 | 18.27078
45.6634 | 19.46883
45.6743 | 19.69127
45.6852 | 18.89365
45.696 | 18.93868
45.7069 | 19.58249
45.7178 | 19.16181
45.7286 | 18.5193
45.7395 | 18.27599
45.7504 | 18.98642
45.7612 | 19.38635
45.7721 | 18.52195
45.783 | 19.5652
45.7938 | 18.92257
45.8047 | 18.12461
45.8156 | 18.19181
45.8264 | 18.83584
45.8373 | 17.23907
45.8482 | 19.81344
45.859 | 19.39256
45.8699 | 19.74828
45.8808 | 18.26226
45.8916 | 19.2171
45.9025 | 20.37174
45.9134 | 18.81901
45.9242 | 17.73222
45.9351 | 19.66371
45.946 | 19.77538
45.9568 | 19.06583
45.9677 | 19.15529
45.9786 | 18.49006
45.9894 | 17.78039
46.0003 | 19.06853
46.0112 | 18.98041
46.022 | 19.42508
46.0329 | 20.31381
46.0438 | 18.04996
46.0546 | 18.80548
46.0655 | 18.22886
46.0764 | 18.27392
46.0872 | 18.0081
46.0981 | 19.58534
46.109 | 19.20852
46.1198 | 18.01001
46.1307 | 19.01001
46.1415 | 16.90085
46.1524 | 18.14518
46.1633 | 19.07865
46.1741 | 17.61339
46.185 | 17.23641
46.1959 | 17.65906
46.2067 | 18.08174
46.2176 | 18.10459
46.2285 | 19.97129
46.2393 | 17.90592
46.2502 | 16.55135
46.2611 | 16.72967
46.2719 | 18.01891
46.2828 | 17.10857
46.2937 | 17.46469
46.3045 | 17.66528
46.3154 | 18.5992
46.3263 | 17.82209
46.3371 | 17.08936
46.348 | 16.91217
46.3589 | 15.7571
46.3697 | 19.4248
46.3806 | 17.78077
46.3915 | 17.62581
46.4023 | 18.27102
46.4132 | 18.07161
46.4241 | 17.44983
46.4349 | 17.25037
46.4458 | 17.45105
46.4567 | 17.60729
46.4675 | 15.98495
46.4784 | 16.76367
46.4893 | 16.11948
46.5001 | 17.92104
46.511 | 16.76543
46.5219 | 17.78888
46.5327 | 18.03411
46.5436 | 17.85684
46.5545 | 18.34671
46.5653 | 16.59045
46.5762 | 18.97071
46.5871 | 17.43677
46.5979 | 17.68203
46.6088 | 16.68174
46.6197 | 17.34962
46.6305 | 17.0833
46.6414 | 18.79674
46.6523 | 17.17348
46.6631 | 17.68574
46.674 | 17.66411
46.6848 | 16.97504
46.6957 | 18.3773
46.7066 | 18.44469
46.7174 | 19.49108
46.7283 | 18.42372
46.7392 | 18.55788
46.75 | 18.11347
46.7609 | 19.18226
46.7718 | 18.42629
46.7826 | 18.91654
46.7935 | 19.00622
46.8044 | 17.42668
46.8152 | 19.92008
46.8261 | 19.56465
46.837 | 19.89921
46.8478 | 19.69957
46.8587 | 19.05471
46.8696 | 18.72146
46.8804 | 18.94472
46.8913 | 18.58918
46.9022 | 18.85699
46.913 | 18.05614
46.9239 | 19.6153
46.9348 | 18.65857
46.9456 | 20.21786
46.9565 | 18.28132
46.9674 | 18.74958
46.9782 | 20.42038
46.9891 | 18.03826
47 | 19.28602
47.0108 | 20.71203
47.0217 | 19.15372
47.0326 | 20.15665
47.0434 | 18.84322
47.0543 | 20.29169
47.0652 | 19.42368
47.076 | 18.91201
47.0869 | 19.35819
47.0978 | 19.2252
47.1086 | 20.13926
47.1195 | 19.71666
47.1304 | 19.91786
47.1412 | 18.35893
47.1521 | 19.05028
47.163 | 18.82812
47.1738 | 18.44996
47.1847 | 18.09407
47.1956 | 17.91642
47.2064 | 20.12324
47.2173 | 18.69766
47.2281 | 18.07428
47.239 | 18.74352
47.2499 | 17.49604
47.2607 | 18.54421
47.2716 | 19.32498
47.2825 | 18.43404
47.2933 | 19.81672
47.3042 | 18.56906
47.3151 | 19.55058
47.3259 | 17.92383
47.3368 | 18.5041
47.3477 | 19.93161
47.3585 | 19.46408
47.3694 | 19.28638
47.3803 | 17.97152
47.3911 | 19.3323
47.402 | 19.44446
47.4129 | 18.17407
47.4237 | 19.1559
47.4346 | 18.59903
47.4455 | 19.98238
47.4563 | 19.3809
47.4672 | 18.57865
47.4781 | 17.70943
47.4889 | 19.67286
47.4998 | 18.84823
47.5107 | 18.42505
47.5215 | 19.07259
47.5324 | 19.47479
47.5433 | 19.81009
47.5541 | 18.18217
47.565 | 18.71824
47.5759 | 19.5667
47.5867 | 19.0542
47.5976 | 20.9291
47.6085 | 19.32327
47.6193 | 19.85946
47.6302 | 19.16839
47.6411 | 18.72273
47.6519 | 19.52676
47.6628 | 19.28194
47.6737 | 20.37617
47.6845 | 18.52442
47.6954 | 19.10536
47.7063 | 19.5301
47.7171 | 19.06202
47.728 | 20.7368
47.7389 | 18.77314
47.7497 | 19.44347
47.7606 | 19.84597
47.7714 | 19.33317
47.7823 | 18.53012
47.7932 | 19.89265
47.804 | 20.2059
47.8149 | 19.40279
47.8258 | 21.25672
47.8366 | 17.8634
47.8475 | 20.23099
47.8584 | 19.89672
47.8692 | 19.3391
47.8801 | 19.2281
47.891 | 20.68041
47.9018 | 19.81009
47.9127 | 21.7092
47.9236 | 20.95054
47.9344 | 21.73301
47.9453 | 21.08599
47.9562 | 20.79632
47.967 | 20.70767
47.9779 | 21.66895
47.9888 | 21.80373
47.9996 | 22.56405
48.0105 | 21.93926
48.0214 | 22.49856
48.0322 | 21.87372
48.0431 | 22.14259
48.054 | 21.20487
48.0648 | 21.04917
48.0757 | 21.7873
48.0866 | 22.68191
48.0974 | 23.30841
48.1083 | 21.83421
48.1192 | 22.12549
48.13 | 22.39444
48.1409 | 22.59635
48.1518 | 22.84298
48.1626 | 23.49196
48.1735 | 23.40334
48.1844 | 22.46529
48.1952 | 23.36022
48.2061 | 24.6576
48.217 | 23.87598
48.2278 | 25.28525
48.2387 | 23.83288
48.2496 | 22.42513
48.2604 | 24.72884
48.2713 | 24.10361
48.2822 | 23.12057
48.293 | 25.15621
48.3039 | 23.61409
48.3147 | 25.29208
48.3256 | 23.9735
48.3365 | 23.32575
48.3473 | 24.53423
48.3582 | 23.41678
48.3691 | 24.53589
48.3799 | 23.44073
48.3908 | 24.4257
48.4017 | 22.14493
48.4125 | 22.19041
48.4234 | 23.1307
48.4343 | 23.08674
48.4451 | 23.08751
48.456 | 21.34325
48.4669 | 22.84297
48.4777 | 21.61317
48.4886 | 22.77738
48.4995 | 23.38228
48.5103 | 22.55515
48.5212 | 20.78813
48.5321 | 22.24338
48.5429 | 21.48326
48.5538 | 21.84205
48.5647 | 23.07368
48.5755 | 24.21586
48.5864 | 23.85857
48.5973 | 24.3294
48.6081 | 23.09915
48.619 | 23.4133
48.6299 | 25.58537
48.6407 | 25.72054
48.6516 | 25.31845
48.6625 | 27.04308
48.6733 | 26.95443
48.6842 | 27.33593
48.6951 | 30.78474
48.7059 | 29.08415
48.7168 | 29.53294
48.7277 | 32.01934
48.7385 | 32.6026
48.7494 | 32.2678
48.7603 | 32.33606
48.7711 | 34.03909
48.782 | 34.95842
48.7929 | 35.87782
48.8037 | 34.35605
48.8146 | 36.30576
48.8255 | 34.38075
48.8363 | 35.18825
48.8472 | 34.67424
48.858 | 34.36179
48.8689 | 34.16133
48.8798 | 34.43129
48.8906 | 31.99057
48.9015 | 31.96924
48.9124 | 32.28396
48.9232 | 30.51507
48.9341 | 30.35925
48.945 | 28.88146
48.9558 | 28.79279
48.9667 | 27.13559
48.9776 | 27.04686
48.9884 | 25.38949
48.9993 | 26.86938
49.0102 | 26.44448
49.021 | 23.93528
49.0319 | 24.31709
49.0428 | 25.10235
49.0536 | 24.02733
49.0645 | 21.04702
49.0754 | 22.90817
49.0862 | 21.96747
49.0971 | 22.52861
49.108 | 20.8929
49.1188 | 21.79031
49.1297 | 20.75977
49.1406 | 21.56757
49.1514 | 21.07503
49.1623 | 19.64079
49.1732 | 19.86566
49.184 | 20.76321
49.1949 | 20.94329
49.2058 | 21.84094
49.2166 | 20.47376
49.2275 | 21.93209
49.2384 | 20.99092
49.2492 | 21.44015
49.2601 | 20.52133
49.271 | 23.5947
49.2818 | 23.07961
49.2927 | 23.23738
49.3036 | 22.65495
49.3144 | 25.03342
49.3253 | 22.88077
49.3362 | 24.74346
49.347 | 24.92374
49.3579 | 25.6649
49.3688 | 25.46383
49.3796 | 26.87812
49.3905 | 26.63221
49.4013 | 27.73251
49.4122 | 28.60852
49.4231 | 29.46214
49.4339 | 29.53042
49.4448 | 30.06996
49.4557 | 31.3501
49.4665 | 31.17159
49.4774 | 33.30466
49.4883 | 33.03644
49.4991 | 34.51882
49.51 | 32.45505
49.5209 | 36.27185
49.5317 | 35.10583
49.5426 | 33.5806
49.5535 | 33.73884
49.5643 | 33.24608
49.5752 | 33.04513
49.5861 | 32.35028
49.5969 | 31.49821
49.6078 | 33.51987
49.6187 | 31.83707
49.6295 | 31.54622
49.6404 | 31.70443
49.6513 | 29.86422
49.6621 | 29.99993
49.673 | 30.06828
49.6839 | 29.57523
49.6947 | 28.16139
49.7056 | 27.73561
49.7165 | 26.92801
49.7273 | 28.79302
49.7382 | 25.76184
49.7491 | 28.30078
49.7599 | 25.33676
49.7708 | 24.82095
49.7817 | 24.50729
49.7925 | 24.53055
49.8034 | 25.20529
49.8143 | 24.57709
49.8251 | 24.46556
49.836 | 24.42143
49.8469 | 24.35483
49.8577 | 25.5015
49.8686 | 22.37914
49.8795 | 23.81794
49.8903 | 24.78494
49.9012 | 23.57231
49.9121 | 23.12364
49.9229 | 22.51763
49.9338 | 22.72063
49.9446 | 22.38425
49.9555 | 21.12639
49.9664 | 21.8463
49.9772 | 22.36397
49.9881 | 22.31975
49.999 | 21.12915
50.0098 | 21.55693
50.0207 | 22.11962
50.0316 | 22.74978
50.0424 | 22.25594
50.0533 | 21.852
50.0642 | 21.58293
50.075 | 22.84267
50.0859 | 20.84237
50.0968 | 22.07969
50.1076 | 22.95733
50.1185 | 24.01491
50.1294 | 23.97072
50.1402 | 22.59977
50.1511 | 21.76845
50.162 | 23.61324
50.1728 | 23.79392
50.1837 | 23.95212
50.1946 | 23.57056
50.2054 | 26.81012
50.2163 | 23.57209
50.2272 | 24.83247
50.238 | 24.7433
50.2489 | 24.96905
50.2598 | 26.94945
50.2706 | 25.17313
50.2815 | 26.29879
50.2924 | 27.51451
50.3032 | 28.34784
50.3141 | 26.59383
50.325 | 28.32718
50.3358 | 26.55055
50.3467 | 25.38135
50.3576 | 26.10224
50.3684 | 26.66564
50.3793 | 27.85919
50.3902 | 25.47466
50.401 | 25.85806
50.4119 | 25.63384
50.4228 | 23.56409
50.4336 | 23.67739
50.4445 | 25.74887
50.4554 | 23.81397
50.4662 | 24.30994
50.4771 | 23.72547
50.4879 | 24.01887
50.4988 | 24.69499
50.5097 | 23.63772
50.5205 | 24.26883
50.5314 | 23.54919
50.5423 | 23.39235
50.5531 | 22.58256
50.564 | 21.57008
50.5749 | 22.74163
50.5857 | 23.66557
50.5966 | 22.4954
50.6075 | 23.62206
50.6183 | 24.61367
50.6292 | 23.01553
50.6401 | 22.67847
50.6509 | 23.35484
50.6618 | 22.11687
50.6727 | 23.55905
50.6835 | 22.54624
50.6944 | 22.77221
50.7053 | 24.10193
50.7161 | 23.85491
50.727 | 23.76558
50.7379 | 23.83392
50.7487 | 24.75834
50.7596 | 24.84925
50.7705 | 23.02516
50.7813 | 23.04842
50.7922 | 23.79269
50.8031 | 24.73978
50.8139 | 24.38005
50.8248 | 26.49895
50.8357 | 26.2294
50.8465 | 25.41899
50.8574 | 25.55502
50.8683 | 26.23192
50.8791 | 26.12007
50.89 | 25.5124
50.9009 | 26.52744
50.9117 | 26.21274
50.9226 | 25.42469
50.9335 | 25.69599
50.9443 | 26.26034
50.9552 | 25.20171
50.9661 | 27.05101
50.9769 | 28.04377
50.9878 | 27.66142
50.9987 | 28.67682
51.0095 | 25.16065
51.0204 | 27.61898
51.0312 | 27.50713
51.0421 | 26.51591
51.053 | 27.59908
51.0638 | 26.31466
51.0747 | 27.89399
51.0856 | 25.50453
51.0964 | 27.6928
51.1073 | 26.90437
51.1182 | 26.70226
51.129 | 28.59759
51.1399 | 27.98954
51.1508 | 27.13336
51.1616 | 26.86355
51.1725 | 28.17267
51.1834 | 28.69237
51.1942 | 25.9187
51.2051 | 28.82955
51.216 | 26.30386
51.2268 | 29.16978
51.2377 | 26.35065
51.2486 | 25.3588
51.2594 | 25.02117
51.2703 | 25.74397
51.2812 | 26.33144
51.292 | 24.75279
51.3029 | 24.61819
51.3138 | 25.47646
51.3246 | 24.73258
51.3355 | 22.67978
51.3464 | 22.16144
51.3572 | 22.50067
51.3681 | 23.31387
51.379 | 23.06634
51.3898 | 22.68337
51.4007 | 22.2101
51.4116 | 22.39138
51.4224 | 22.34694
51.4333 | 20.58693
51.4442 | 23.13845
51.455 | 21.37835
51.4659 | 20.97267
51.4768 | 23.41157
51.4876 | 21.62873
51.4985 | 21.67457
51.5094 | 20.61407
51.5202 | 20.70504
51.5311 | 21.22503
51.542 | 21.45151
51.5528 | 21.38444
51.5637 | 20.82057
51.5745 | 20.61798
51.5854 | 21.27355
51.5963 | 21.11613
51.6071 | 20.80061
51.618 | 20.9142
51.6289 | 21.11813
51.6397 | 20.05721
51.6506 | 21.91003
51.6615 | 21.00719
51.6723 | 20.80455
51.6832 | 20.42118
51.6941 | 21.32545
51.7049 | 21.71017
51.7158 | 21.23642
51.7267 | 21.59858
51.7375 | 22.05112
51.7484 | 22.4811
51.7593 | 23.58896
51.7701 | 22.91183
51.781 | 23.38708
51.7919 | 25.37634
51.8027 | 23.52413
51.8136 | 26.19148
51.8245 | 25.17535
51.8353 | 24.38514
51.8462 | 26.69116
51.8571 | 27.52825
51.8679 | 26.87365
51.8788 | 27.19093
51.8897 | 28.34456
51.9005 | 26.4241
51.9114 | 28.52718
51.9223 | 29.43229
51.9331 | 29.22975
51.944 | 31.627
51.9549 | 32.01233
51.9657 | 33.55069
51.9766 | 33.4387
51.9875 | 34.36675
51.9983 | 35.97316
52.0092 | 37.17268
52.0201 | 36.85728
52.0309 | 37.10717
52.0418 | 40.45509
52.0527 | 37.90099
52.0635 | 40.84207
52.0744 | 39.46382
52.0853 | 40.3697
52.0961 | 39.28535
52.107 | 42.33994
52.1178 | 41.0294
52.1287 | 42.43306
52.1396 | 42.27606
52.1504 | 40.69395
52.1613 | 41.46434
52.1722 | 42.0538
52.183 | 42.19084
52.1939 | 41.37773
52.2048 | 43.98077
52.2156 | 41.28981
52.2265 | 42.55812
52.2374 | 41.72229
52.2482 | 39.14415
52.2591 | 39.86945
52.27 | 39.80281
52.2808 | 39.10255
52.2917 | 38.19859
52.3026 | 39.03711
52.3134 | 37.83888
52.3243 | 37.93059
52.3352 | 36.12118
52.346 | 35.48858
52.3569 | 34.2222
52.3678 | 35.85295
52.3786 | 34.58649
52.3895 | 34.22539
52.4004 | 34.7471
52.4112 | 33.93323
52.4221 | 32.59865
52.433 | 30.85649
52.4438 | 31.76302
52.4547 | 31.08481
52.4656 | 30.58768
52.4764 | 29.75089
52.4873 | 30.65751
52.4982 | 29.05082
52.509 | 28.39505
52.5199 | 27.96569
52.5308 | 27.35515
52.5416 | 26.85779
52.5525 | 26.11129
52.5634 | 27.08593
52.5742 | 24.36903
52.5851 | 25.57015
52.596 | 26.20513
52.6068 | 24.66574
52.6177 | 24.77976
52.6286 | 25.52802
52.6394 | 24.21499
52.6503 | 24.71411
52.6611 | 23.80873
52.672 | 22.9033
52.6829 | 23.7649
52.6937 | 23.53907
52.7046 | 22.90543
52.7155 | 23.42725
52.7263 | 23.33734
52.7372 | 23.65528
52.7481 | 22.95358
52.7589 | 22.47843
52.7698 | 21.61803
52.7807 | 21.6187
52.7915 | 21.09815
52.8024 | 21.41607
52.8133 | 21.0088
52.8241 | 21.57604
52.835 | 20.03552
52.8459 | 21.39605
52.8567 | 20.62607
52.8676 | 21.80537
52.8785 | 20.74068
52.8893 | 21.28535
52.9002 | 20.62861
52.9111 | 20.99196
52.9219 | 21.69538
52.9328 | 20.76654
52.9437 | 21.3113
52.9545 | 19.27145
52.9654 | 20.9045
52.9763 | 18.04826
52.9871 | 20.61102
52.998 | 19.13777
53.0089 | 18.86625
53.0197 | 20.40883
53.0306 | 21.31655
53.0415 | 20.65955
53.0523 | 19.2541
53.0632 | 20.68349
53.0741 | 19.36869
53.0849 | 20.07238
53.0958 | 18.62139
53.1067 | 18.78074
53.1175 | 19.28034
53.1284 | 18.32822
53.1393 | 17.55753
53.1501 | 19.8946
53.161 | 18.89705
53.1719 | 19.32867
53.1827 | 18.33103
53.1936 | 18.67191
53.2044 | 17.90108
53.2153 | 21.75876
53.2262 | 18.62825
53.237 | 20.12638
53.2479 | 18.78822
53.2588 | 19.26533
53.2696 | 17.42782
53.2805 | 18.01838
53.2914 | 20.08408
53.3022 | 19.65349
53.3131 | 18.83706
53.324 | 19.88165
53.3348 | 17.79417
53.3457 | 17.59044
53.3566 | 19.06635
53.3674 | 17.38722
53.3783 | 18.20493
53.3892 | 18.54599
53.4 | 18.13794
53.4109 | 17.75257
53.4218 | 19.95523
53.4326 | 18.97961
53.4435 | 19.52507
53.4544 | 18.86725
53.4652 | 18.48184
53.4761 | 19.16357
53.487 | 19.25498
53.4978 | 19.3691
53.5087 | 18.96095
53.5196 | 19.66549
53.5304 | 18.82585
53.5413 | 21.09741
53.5522 | 17.60063
53.563 | 20.00855
53.5739 | 18.1695
53.5848 | 19.57823
53.5956 | 18.19332
53.6065 | 20.16999
53.6174 | 17.14955
53.6282 | 19.76233
53.6391 | 17.55948
53.65 | 17.44643
53.6608 | 17.92403
53.6717 | 19.19679
53.6826 | 18.08415
53.6934 | 18.26645
53.7043 | 19.2667
53.7152 | 20.51693
53.726 | 19.74501
53.7369 | 19.76834
53.7477 | 20.20067
53.7586 | 20.29218
53.7695 | 20.22462
53.7803 | 20.17978
53.7912 | 18.65778
53.8021 | 19.97647
53.8129 | 21.20433
53.8238 | 20.70497
53.8347 | 20.00101
53.8455 | 19.7516
53.8564 | 19.72947
53.8673 | 20.23014
53.8781 | 20.86722
53.889 | 20.82239
53.8999 | 21.95965
53.9107 | 21.64204
53.9216 | 22.16558
53.9325 | 22.23445
53.9433 | 21.89409
53.9542 | 22.03117
53.9651 | 21.12237
53.9759 | 23.21484
53.9868 | 21.80579
53.9977 | 23.21625
54.0085 | 23.10325
54.0194 | 23.85437
54.0303 | 22.64983
54.0411 | 22.42309
54.052 | 23.62911
54.0629 | 23.90274
54.0737 | 24.72222
54.0846 | 24.97315
54.0955 | 24.22333
54.1063 | 25.42957
54.1172 | 26.04449
54.1281 | 26.06802
54.1389 | 25.50011
54.1498 | 25.00042
54.1607 | 26.22962
54.1715 | 26.25315
54.1824 | 24.50216
54.1933 | 23.20609
54.2041 | 25.55022
54.215 | 25.2097
54.2259 | 24.91467
54.2367 | 26.48543
54.2476 | 23.34611
54.2585 | 25.62233
54.2693 | 24.75837
54.2802 | 24.1902
54.291 | 24.5778
54.3019 | 23.41788
54.3128 | 23.14549
54.3236 | 21.57579
54.3345 | 23.07859
54.3454 | 21.69089
54.3562 | 22.03295
54.3671 | 21.85152
54.378 | 21.03272
54.3888 | 20.1911
54.3997 | 21.73967
54.4106 | 20.73867
54.4214 | 20.6027
54.4323 | 21.218
54.4432 | 20.17136
54.454 | 21.56078
54.4649 | 19.5806
54.4758 | 19.96826
54.4866 | 20.35593
54.4975 | 20.94857
54.5084 | 19.33246
54.5192 | 21.88345
54.5301 | 19.21976
54.541 | 20.31343
54.5518 | 18.81098
54.5627 | 20.24632
54.5736 | 20.2697
54.5844 | 20.01977
54.5953 | 20.15703
54.6062 | 20.13486
54.617 | 20.22657
54.6279 | 19.22492
54.6388 | 20.91115
54.6496 | 18.95271
54.6605 | 20.0923
54.6714 | 19.75118
54.6822 | 21.57431
54.6931 | 20.32192
54.704 | 21.32498
54.7148 | 19.82189
54.7257 | 20.73386
54.7366 | 20.82562
54.7474 | 21.53259
54.7583 | 20.30277
54.7692 | 21.87569
54.78 | 21.14712
54.7909 | 20.78314
54.8018 | 21.39907
54.8126 | 22.53919
54.8235 | 22.26638
54.8343 | 22.58611
54.8452 | 23.99989
54.8561 | 23.81826
54.8669 | 22.08668
54.8778 | 22.49762
54.8887 | 23.66082
54.8995 | 23.36518
54.9104 | 23.27469
54.9213 | 25.00793
54.9321 | 22.86572
54.943 | 24.59905
54.9539 | 23.27746
54.9647 | 25.12489
54.9756 | 25.03444
54.9865 | 24.89838
54.9973 | 24.55709
55.0082 | 25.74353
55.0191 | 25.44786
55.0299 | 24.78731
55.0408 | 24.81085
55.0517 | 25.24488
55.0625 | 24.92634
55.0734 | 24.49377
55.0843 | 24.76818
55.0951 | 25.33909
55.106 | 24.3819
55.1169 | 23.67555
55.1277 | 24.40615
55.1386 | 24.52092
55.1495 | 24.49884
55.1603 | 24.13458
55.1712 | 24.18092
55.1821 | 24.11319
55.1929 | 23.63482
55.2038 | 23.27049
55.2147 | 24.45755
55.2255 | 23.68254
55.2364 | 24.1852
55.2473 | 24.23155
55.2581 | 23.27392
55.269 | 22.11088
55.2799 | 22.22563
55.2907 | 21.56451
55.3016 | 23.93846
55.3125 | 23.55121
55.3233 | 23.62036
55.3342 | 22.09197
55.3451 | 22.22956
55.3559 | 23.21163
55.3668 | 23.76009
55.3776 | 23.92056
55.3885 | 24.01257
55.3994 | 23.71654
55.4102 | 26.15972
55.4211 | 24.33428
55.432 | 24.67742
55.4428 | 24.33571
55.4537 | 25.95733
55.4646 | 25.22753
55.4754 | 27.831
55.4863 | 26.32493
55.4972 | 27.1705
55.508 | 25.20765
55.5189 | 27.28626
55.5298 | 26.25952
55.5406 | 24.89018
55.5515 | 25.34763
55.5624 | 26.5587
55.5732 | 25.39479
55.5841 | 24.98446
55.595 | 24.5741
55.6058 | 26.03652
55.6167 | 23.43355
55.6276 | 24.05093
55.6384 | 23.91459
55.6493 | 24.50917
55.6602 | 24.23579
55.671 | 22.72885
55.6819 | 24.03161
55.6928 | 23.68965
55.7036 | 22.4567
55.7145 | 23.09704
55.7254 | 23.05203
55.7362 | 22.2302
55.7471 | 21.59112
55.758 | 21.24903
55.7688 | 21.50098
55.7797 | 21.98146
55.7906 | 22.55336
55.8014 | 21.34291
55.8123 | 21.32068
55.8232 | 20.40721
55.834 | 20.65919
55.8449 | 20.61409
55.8558 | 20.38614
55.8666 | 21.64377
55.8775 | 20.22734
55.8884 | 20.54792
55.8992 | 20.11424
55.9101 | 20.38912
55.9209 | 20.66401
55.9318 | 20.0017
55.9427 | 20.48234
55.9535 | 18.81412
55.9644 | 21.28367
55.9753 | 20.25551
55.9861 | 21.07914
55.997 | 19.50221
56.0079 | 20.76028
56.0187 | 21.28676
56.0296 | 19.16093
56.0405 | 20.23618
56.0513 | 20.96849
56.0622 | 19.50561
56.0731 | 20.6953
56.0839 | 20.92458
56.0948 | 21.03954
56.1057 | 20.03388
56.1165 | 21.15511
56.1274 | 20.24089
56.1383 | 20.35583
56.1491 | 22.00323
56.16 | 20.44851
56.1709 | 21.93589
56.1817 | 20.38107
56.1926 | 20.54179
56.2035 | 20.03912
56.2143 | 20.06257
56.2252 | 21.25276
56.2361 | 20.79583
56.2469 | 20.40749
56.2578 | 19.97338
56.2687 | 21.11795
56.2795 | 19.69998
56.2904 | 20.3641
56.3013 | 20.86809
56.3121 | 21.48651
56.323 | 19.67938
56.3339 | 19.93167
56.3447 | 20.71031
56.3556 | 20.20744
56.3665 | 20.5742
56.3773 | 19.27027
56.3882 | 19.91166
56.3991 | 20.14112
56.4099 | 20.27902
56.4208 | 20.02783
56.4317 | 20.30309
56.4425 | 19.34228
56.4534 | 19.89222
56.4642 | 19.73255
56.4751 | 20.37411
56.486 | 20.3518
56.4968 | 19.55111
56.5077 | 19.66615
56.5186 | 21.06331
56.5294 | 19.11779
56.5403 | 20.37763
56.5512 | 19.62263
56.562 | 20.14983
56.5729 | 20.83736
56.5838 | 19.09765
56.5946 | 18.8921
56.6055 | 21.29716
56.6164 | 19.60312
56.6272 | 20.26782
56.6381 | 20.1997
56.649 | 21.29962
56.6598 | 21.55216
56.6707 | 21.71312
56.6816 | 21.43888
56.6924 | 20.36294
56.7033 | 21.25687
56.7142 | 21.9905
56.725 | 22.60962
56.7359 | 21.80849
56.7468 | 22.10693
56.7576 | 21.53483
56.7685 | 22.95587
56.7794 | 22.49832
56.7902 | 23.9882
56.8011 | 23.2328
56.812 | 22.66065
56.8228 | 23.05082
56.8337 | 23.53268
56.8446 | 24.15205
56.8554 | 23.32779
56.8663 | 24.88674
56.8772 | 25.46038
56.888 | 24.68191
56.8989 | 25.34724
56.9098 | 24.70625
56.9206 | 26.08211
56.9315 | 24.1805
56.9424 | 26.93167
56.9532 | 25.55716
56.9641 | 26.63522
56.975 | 28.08011
56.9858 | 27.50783
56.9967 | 28.67773
57.0075 | 28.40345
57.0184 | 27.14338
57.0293 | 30.97277
57.0401 | 29.32295
57.051 | 29.30086
57.0619 | 28.08653
57.0727 | 29.16496
57.0836 | 29.11994
57.0945 | 28.40995
57.1053 | 29.09867
57.1162 | 27.97588
57.1271 | 27.7015
57.1379 | 28.138
57.1488 | 30.22571
57.1597 | 28.32308
57.1705 | 29.19539
57.1814 | 28.43937
57.1923 | 27.15578
57.2031 | 28.30337
57.214 | 26.69859
57.2249 | 27.84623
57.2357 | 26.90655
57.2466 | 26.42561
57.2575 | 26.99985
57.2683 | 26.24359
57.2792 | 26.06081
57.2901 | 25.76331
57.3009 | 26.08523
57.3118 | 24.11289
57.3227 | 25.4443
57.3335 | 23.72421
57.3444 | 25.95053
57.3553 | 24.75811
57.3661 | 24.39167
57.377 | 23.56629
57.3879 | 24.55369
57.3987 | 23.24635
57.4096 | 23.82073
57.4205 | 24.1427
57.4313 | 24.87778
57.4422 | 23.73095
57.4531 | 24.0759
57.4639 | 23.89296
57.4748 | 25.72985
57.4857 | 24.42225
57.4965 | 23.45887
57.5074 | 23.7809
57.5183 | 22.3354
57.5291 | 21.80805
57.54 | 23.36971
57.5508 | 23.39332
57.5617 | 25.23061
57.5726 | 22.88957
57.5834 | 25.55346
57.5943 | 25.43939
57.6052 | 26.06004
57.616 | 24.40758
57.6269 | 23.12242
57.6378 | 25.44227
57.6486 | 24.27187
57.6595 | 24.63998
57.6704 | 24.38807
57.6812 | 23.99835
57.6921 | 23.12634
57.703 | 23.60929
57.7138 | 24.66643
57.7247 | 22.25554
57.7356 | 24.34627
57.7464 | 25.33461
57.7573 | 24.73812
57.7682 | 24.25645
57.779 | 24.37198
57.7899 | 23.61462
57.8008 | 23.06396
57.8116 | 22.83488
57.8225 | 23.84635
57.8334 | 24.21461
57.8442 | 23.64092
57.8551 | 22.74555
57.866 | 24.0788
57.8768 | 22.26432
57.8877 | 23.98824
57.8986 | 22.17367
57.9094 | 23.32321
57.9203 | 23.186
57.9312 | 21.83084
57.942 | 22.19914
57.9529 | 22.8892
57.9638 | 21.37305
57.9746 | 21.48856
57.9855 | 20.75371
57.9964 | 21.37485
58.0072 | 21.28351
58.0181 | 21.49098
58.029 | 20.59514
58.0398 | 21.10142
58.0507 | 20.11357
58.0616 | 20.27505
58.0724 | 19.37908
58.0833 | 20.8739
58.0941 | 19.9549
58.105 | 19.90948
58.1159 | 20.43883
58.1267 | 19.19786
58.1376 | 20.41698
58.1485 | 19.52084
58.1593 | 19.19948
58.1702 | 18.34924
58.1811 | 18.83264
58.1919 | 18.00533
58.2028 | 17.086
58.2137 | 18.00634
58.2245 | 18.21382
58.2354 | 18.00735
58.2463 | 18.53682
58.2571 | 18.92832
58.268 | 17.41087
58.2789 | 18.26237
58.2897 | 18.97592
58.3006 | 18.3784
58.3115 | 18.79296
58.3223 | 18.81649
58.3332 | 17.80485
58.3441 | 17.80535
58.3549 | 18.77205
58.3658 | 17.96738
58.3767 | 17.92187
58.3875 | 17.50825
58.3984 | 19.39535
58.4093 | 18.38354
58.4201 | 18.01591
58.431 | 17.14205
58.4419 | 18.59217
58.4527 | 18.17849
58.4636 | 19.00741
58.4745 | 17.90336
58.4853 | 17.62771
58.4962 | 19.65337
58.5071 | 18.15801
58.5179 | 19.26322
58.5288 | 17.53761
58.5397 | 18.66588
58.5505 | 17.37747
58.5614 | 18.80502
58.5723 | 18.82856
58.5831 | 19.98
58.594 | 18.55338
58.6049 | 19.45167
58.6157 | 18.32421
58.6266 | 19.86712
58.6374 | 19.31515
58.6483 | 19.31569
58.6592 | 19.27019
58.67 | 17.9814
58.6809 | 18.99496
58.6918 | 19.04154
58.7026 | 17.15398
58.7135 | 18.76629
58.7244 | 19.22734
58.7352 | 18.85944
58.7461 | 18.53757
58.757 | 19.06774
58.7678 | 18.10104
58.7787 | 17.687
58.7896 | 18.4475
58.8004 | 19.20804
58.8113 | 18.24124
58.8222 | 17.94232
58.833 | 19.23267
58.8439 | 18.65736
58.8548 | 18.17416
58.8656 | 18.38197
58.8765 | 18.88927
58.8874 | 19.14319
58.8982 | 19.23587
58.9091 | 18.38401
58.92 | 19.65162
58.9308 | 18.63845
58.9417 | 17.78651
58.9526 | 19.12333
58.9634 | 19.23906
58.9743 | 20.32254
58.9852 | 18.15715
58.996 | 18.7798
59.0069 | 19.49467
59.0178 | 19.03433
59.0286 | 18.50482
59.0395 | 18.45924
59.0504 | 19.24332
59.0612 | 19.03643
59.0721 | 20.02798
59.083 | 19.61367
59.0938 | 18.87666
59.1047 | 19.19987
59.1156 | 20.90608
59.1264 | 18.09451
59.1373 | 18.69434
59.1482 | 19.50166
59.159 | 19.34083
59.1699 | 18.23483
59.1807 | 19.06525
59.1916 | 20.19543
59.2025 | 18.76659
59.2133 | 18.00628
59.2242 | 18.85985
59.2351 | 18.39924
59.2459 | 18.76866
59.2568 | 17.66239
59.2677 | 17.47841
59.2785 | 18.44738
59.2894 | 16.90287
59.3003 | 17.66434
59.3111 | 18.07992
59.322 | 18.19573
59.3329 | 17.34292
59.3437 | 17.8969
59.3546 | 17.8974
59.3655 | 17.96708
59.3763 | 17.09111
59.3872 | 19.12135
59.3981 | 18.38375
59.4089 | 18.84559
59.4198 | 17.02378
59.4307 | 17.73936
59.4415 | 19.40079
59.4524 | 17.14053
59.4633 | 19.00967
59.4741 | 18.82562
59.485 | 17.90329
59.4959 | 19.01123
59.5067 | 19.33477
59.5176 | 18.20471
59.5285 | 19.12816
59.5393 | 17.79037
59.5502 | 17.90623
59.5611 | 18.80668
59.5719 | 17.81491
59.5828 | 20.33078
59.5937 | 18.76206
59.6045 | 17.93176
59.6154 | 18.8554
59.6263 | 18.64821
59.6371 | 19.13339
59.648 | 18.34917
59.6589 | 18.30351
59.6697 | 19.82742
59.6806 | 17.17346
59.6915 | 18.25885
59.7023 | 17.98234
59.7132 | 18.4676
59.724 | 18.67587
59.7349 | 18.90724
59.7458 | 19.06936
59.7566 | 18.37727
59.7675 | 19.6245
59.7784 | 18.3321
59.7892 | 19.44086
59.8001 | 19.44139
59.811 | 18.3336
59.8218 | 19.85809
59.8327 | 18.35769
59.8436 | 19.85917
59.8544 | 18.01229
59.8653 | 19.02889
59.8762 | 18.40588
59.887 | 18.89136
59.8979 | 20.2314
59.9088 | 18.66143
59.9196 | 19.23935
59.9305 | 19.23987
59.9414 | 19.1711
59.9522 | 17.69333
59.9631 | 18.73327
59.974 | 17.2785
59.9848 | 18.08748
59.9957 | 18.57309
60.0066 | 19.49765
60.0174 | 19.683
60.0283 | 20.42282
60.0392 | 20.00751
60.05 | 20.23909
60.0609 | 20.40138
60.0718 | 18.39178
60.0826 | 19.61688
60.0935 | 20.17197
60.1044 | 20.88884
60.1152 | 21.12048
60.1261 | 20.61267
60.137 | 21.83801
60.1478 | 23.17896
60.1587 | 21.65431
60.1696 | 21.53935
60.1804 | 21.81726
60.1913 | 23.43571
60.2022 | 23.50568
60.213 | 22.65112
60.2239 | 23.57629
60.2348 | 22.72169
60.2456 | 22.67607
60.2565 | 23.16212
60.2673 | 22.86223
60.2782 | 25.2208
60.2891 | 23.18712
60.2999 | 24.34366
60.3108 | 24.09001
60.3217 | 26.19455
60.3325 | 24.34563
60.3434 | 26.08036
60.3543 | 25.66488
60.3651 | 27.7928
60.376 | 24.9957
60.3869 | 26.43003
60.3977 | 26.56948
60.4086 | 25.66834
60.4195 | 26.80217
60.4303 | 26.13224
60.4412 | 25.60104
60.4521 | 27.40565
60.4629 | 26.9207
60.4738 | 25.09429
60.4847 | 25.90448
60.4955 | 25.81265
60.5064 | 25.53579
60.5173 | 25.74466
60.5281 | 25.97666
60.539 | 25.58412
60.5499 | 24.79829
60.5607 | 25.44669
60.5716 | 25.49365
60.5825 | 26.46599
60.5933 | 24.59274
60.6042 | 26.16664
60.6151 | 25.54267
60.6259 | 24.06257
60.6368 | 26.30758
60.6477 | 26.77106
60.6585 | 22.95384
60.6694 | 24.85191
60.6803 | 24.922
60.6911 | 24.29786
60.702 | 24.83077
60.7129 | 26.05797
60.7237 | 25.13296
60.7346 | 25.96679
60.7455 | 25.85177
60.7563 | 24.2092
60.7672 | 24.97364
60.7781 | 25.66869
60.7889 | 24.46576
60.7998 | 25.80894
60.8106 | 23.07821
60.8215 | 25.87977
60.8324 | 24.65357
60.8432 | 25.83485
60.8541 | 26.1365
60.865 | 25.21117
60.8758 | 25.76748
60.8867 | 24.77263
60.8976 | 24.3797
60.9084 | 25.19071
60.9193 | 24.86724
60.9302 | 24.89106
60.941 | 26.74413
60.9519 | 25.65653
60.9628 | 25.72668
60.9736 | 24.31479
60.9845 | 25.45017
60.9954 | 24.66347
61.0062 | 23.32091
61.0171 | 24.06264
61.028 | 25.08233
61.0388 | 24.29553
61.0497 | 25.84799
61.0606 | 25.08434
61.0714 | 25.47877
61.0823 | 23.1863
61.0932 | 25.04002
61.104 | 24.99435
61.1149 | 23.76728
61.1258 | 24.30072
61.1366 | 23.25889
61.1475 | 23.93135
61.1584 | 25.73905
61.1692 | 22.91323
61.1801 | 23.77108
61.191 | 24.93018
61.2018 | 24.05038
61.2127 | 22.79982
61.2236 | 22.61506
61.2344 | 22.662
61.2453 | 24.0066
61.2562 | 22.57052
61.267 | 21.50513
61.2779 | 22.73393
61.2888 | 23.26756
61.2996 | 22.99007
61.3105 | 22.59669
61.3214 | 22.9913
61.3322 | 22.76013
61.3431 | 21.76409
61.3539 | 21.27791
61.3648 | 21.1394
61.3757 | 20.79227
61.3865 | 21.00144
61.3974 | 20.37612
61.4083 | 21.00256
61.4191 | 20.95675
61.43 | 20.74866
61.4409 | 22.09386
61.4517 | 22.3031
61.4626 | 20.1707
61.4735 | 22.2811
61.4843 | 22.02664
61.4952 | 20.26505
61.5061 | 20.70614
61.5169 | 20.98494
61.5278 | 20.12753
61.5387 | 18.55121
61.5495 | 19.17782
61.5604 | 19.87403
61.5713 | 18.99331
61.5821 | 20.01423
61.593 | 19.0407
61.6039 | 19.0644
61.6147 | 19.32002
61.6256 | 19.73803
61.6365 | 19.32105
61.6473 | 19.06641
61.6582 | 20.2731
61.6691 | 18.83546
61.6799 | 18.99833
61.6908 | 18.69727
61.7017 | 19.57929
61.7125 | 17.93269
61.7234 | 20.13711
61.7343 | 19.60405
61.7451 | 17.6789
61.756 | 18.1434
61.7669 | 19.76801
61.7777 | 19.60611
61.7886 | 18.05202
61.7995 | 20.39608
61.8103 | 19.02756
61.8212 | 18.16948
61.8321 | 18.54124
61.8429 | 18.26326
61.8538 | 19.40087
61.8647 | 18.84441
61.8755 | 19.05377
61.8864 | 18.42764
61.8972 | 19.00836
61.9081 | 19.47306
61.919 | 17.5471
61.9298 | 18.19747
61.9407 | 19.45138
61.9516 | 18.87159
61.9624 | 19.63811
61.9733 | 18.36188
61.9842 | 19.082
61.995 | 20.05752
62.0059 | 20.10448
62.0168 | 20.19787
62.0276 | 19.7805
62.0385 | 20.08285
62.0494 | 19.50293
62.0602 | 20.10712
62.0711 | 19.73615
62.082 | 20.08496
62.0928 | 18.71549
62.1037 | 20.43433
62.1146 | 21.0154
62.1254 | 19.52974
62.1363 | 19.90181
62.1472 | 18.97341
62.158 | 21.57497
62.1689 | 19.88015
62.1798 | 21.29741
62.1906 | 21.39087
62.2015 | 22.55274
62.2124 | 22.22816
62.2232 | 23.22752
62.2341 | 22.64743
62.245 | 22.0673
62.2558 | 21.58006
62.2667 | 20.99988
62.2776 | 23.71841
62.2884 | 23.95134
62.2993 | 23.09239
62.3102 | 22.93037
62.321 | 21.72285
62.3319 | 23.60534
62.3428 | 21.2593
62.3536 | 24.32685
62.3645 | 23.49102
62.3754 | 24.119
62.3862 | 24.00345
62.3971 | 23.16754
62.408 | 25.56164
62.4188 | 22.68074
62.4297 | 23.913
62.4405 | 23.16995
62.4514 | 22.17123
62.4623 | 24.58886
62.4731 | 23.70632
62.484 | 23.70694
62.4949 | 24.26539
62.5057 | 23.17358
62.5166 | 24.59206
62.5275 | 23.7559
62.5383 | 23.80301
62.5492 | 22.15319
62.5601 | 24.36217
62.5709 | 24.13033
62.5818 | 23.43353
62.5927 | 23.48064
62.6035 | 24.59719
62.6144 | 25.50456
62.6253 | 24.04047
62.6361 | 26.2034
62.647 | 23.87896
62.6579 | 25.46071
62.6687 | 25.55438
62.6796 | 24.90396
62.6905 | 24.92786
62.7013 | 24.74247
62.7122 | 25.48727
62.7231 | 26.58094
62.7339 | 26.07
62.7448 | 26.44278
62.7557 | 24.83872
62.7665 | 25.49058
62.7774 | 28.09619
62.7883 | 28.00389
62.7991 | 28.19069
62.81 | 28.79619
62.8209 | 26.81976
62.8317 | 27.12285
62.8426 | 27.07704
62.8535 | 28.07803
62.8643 | 27.19475
62.8752 | 26.0788
62.8861 | 26.8472
62.8969 | 27.7785
62.9078 | 26.40654
62.9187 | 26.54683
62.9295 | 26.03564
62.9404 | 27.50217
62.9513 | 26.99098
62.9621 | 26.73572
62.973 | 25.78238
62.9838 | 25.17802
62.9947 | 24.9227
63.0056 | 25.97055
63.0164 | 24.90072
63.0273 | 24.76173
63.0382 | 25.18128
63.049 | 24.01825
63.0599 | 24.15852
63.0708 | 24.62464
63.0816 | 22.34429
63.0925 | 22.74056
63.1034 | 23.34634
63.1142 | 23.90559
63.1251 | 23.16133
63.136 | 23.39471
63.1468 | 21.92874
63.1577 | 21.23092
63.1686 | 21.76691
63.1794 | 21.32514
63.1903 | 20.09178
63.2012 | 21.46593
63.212 | 20.27907
63.2229 | 20.16318
63.2338 | 20.72251
63.2446 | 19.25613
63.2555 | 18.8375
63.2664 | 20.44469
63.2772 | 22.58753
63.2881 | 19.60742
63.299 | 20.79558
63.3098 | 21.26187
63.3207 | 19.02672
63.3316 | 19.95878
63.3424 | 19.33046
63.3533 | 19.56387
63.3642 | 19.65753
63.375 | 19.72791
63.3859 | 20.03122
63.3968 | 18.68076
63.4076 | 18.40172
63.4185 | 20.14923
63.4294 | 18.47255
63.4402 | 19.47471
63.4511 | 17.93769
63.462 | 20.8036
63.4728 | 19.66258
63.4837 | 19.68639
63.4946 | 19.12774
63.5054 | 18.80205
63.5163 | 19.6879
63.5271 | 18.26711
63.538 | 18.9433
63.5489 | 19.3399
63.5597 | 19.59672
63.5706 | 19.78364
63.5815 | 19.50451
63.5923 | 18.89912
63.6032 | 20.0182
63.6141 | 19.50601
63.6249 | 19.50651
63.6358 | 19.0875
63.6467 | 20.36985
63.6575 | 20.41698
63.6684 | 21.07012
63.6793 | 18.97292
63.6901 | 20.09223
63.701 | 20.55893
63.7119 | 19.41727
63.7227 | 18.20561
63.7336 | 20.44395
63.7445 | 19.53532
63.7553 | 20.70143
63.7662 | 20.14245
63.7771 | 21.86818
63.7879 | 19.88702
63.7988 | 19.8409
63.8097 | 19.86473
63.8205 | 21.19424
63.8314 | 19.44604
63.8423 | 22.12802
63.8531 | 19.84344
63.864 | 21.45291
63.8749 | 21.24359
63.8857 | 20.96429
63.8966 | 22.13084
63.9075 | 20.96537
63.9183 | 22.24857
63.9292 | 20.12684
63.9401 | 22.22639
63.9509 | 21.03747
63.9618 | 22.81061
63.9727 | 22.27474
63.9835 | 21.50558
63.9944 | 22.97564
64.0053 | 21.71661
64.0161 | 22.30033
64.027 | 22.39421
64.0379 | 23.7478
64.0487 | 22.51199
64.0596 | 21.64939
64.0704 | 24.58947
64.0813 | 23.54024
64.0922 | 23.12088
64.103 | 24.54469
64.1139 | 23.47204
64.1248 | 24.07929
64.1356 | 24.33656
64.1465 | 24.38385
64.1574 | 24.22113
64.1682 | 24.75845
64.1791 | 24.33904
64.19 | 25.01641
64.2008 | 25.15706
64.2117 | 23.33738
64.2226 | 25.3217
64.2334 | 23.4786
64.2443 | 22.68566
64.2552 | 23.96993
64.266 | 22.75683
64.2769 | 24.27457
64.2878 | 25.48895
64.2986 | 23.73893
64.3095 | 22.71246
64.3204 | 24.06695
64.3312 | 23.57733
64.3421 | 22.80756
64.353 | 22.7848
64.3638 | 22.5986
64.3747 | 23.15949
64.3856 | 23.62701
64.3964 | 22.81045
64.4073 | 23.04451
64.4182 | 22.905
64.429 | 23.27916
64.4399 | 21.97217
64.4508 | 21.45901
64.4616 | 21.80982
64.4725 | 23.58509
64.4834 | 22.09115
64.4942 | 20.92407
64.5051 | 21.48508
64.516 | 21.67245
64.5268 | 22.42034
64.5377 | 21.55677
64.5486 | 20.57638
64.5594 | 20.4134
64.5703 | 21.23141
64.5812 | 19.8305
64.592 | 22.28359
64.6029 | 21.37317
64.6137 | 22.51831
64.6246 | 20.29969
64.6355 | 19.99652
64.6463 | 20.34744
64.6572 | 21.46931
64.6681 | 19.18036
64.6789 | 20.81623
64.6898 | 19.8355
64.7007 | 18.85471
64.7115 | 21.26173
64.7224 | 21.42582
64.7333 | 20.00106
64.7441 | 20.25859
64.755 | 20.3292
64.7659 | 20.1194
64.7767 | 19.81612
64.7876 | 19.41936
64.7985 | 18.18128
64.8093 | 20.26165
64.8202 | 17.64467
64.8311 | 19.30446
64.8419 | 18.76739
64.8528 | 19.63264
64.8637 | 18.93195
64.8745 | 18.93242
64.8854 | 18.72253
64.8963 | 18.76975
64.9071 | 17.85859
64.918 | 18.34993
64.9289 | 19.07506
64.9397 | 18.608
64.9506 | 18.79549
64.9615 | 17.15949
64.9723 | 19.12373
64.9832 | 17.62794
64.9941 | 17.20755
65.0049 | 16.71699
65.0158 | 16.95122
65.0267 | 17.37251
65.0375 | 18.70573
65.0484 | 17.93457
65.0593 | 17.88825
65.0701 | 16.39212
65.081 | 18.73099
65.0919 | 18.40407
65.1027 | 16.86107
65.1136 | 17.14213
65.1245 | 18.70948
65.1353 | 17.25992
65.1462 | 18.1491
65.157 | 17.37773
65.1679 | 17.79917
65.1788 | 19.06266
65.1896 | 17.2153
65.2005 | 17.8005
65.2114 | 18.83018
65.2222 | 18.0821
65.2331 | 18.03577
65.244 | 18.8082
65.2548 | 17.63897
65.2657 | 18.9495
65.2766 | 18.3885
65.2874 | 18.92705
65.2983 | 18.41281
65.3092 | 18.78762
65.32 | 18.06277
65.3309 | 18.50778
65.3418 | 18.62523
65.3526 | 18.32151
65.3635 | 18.25177
65.3744 | 15.93559
65.3852 | 16.73162
65.3961 | 19.86783
65.407 | 17.34091
65.4178 | 18.37105
65.4287 | 18.62895
65.4396 | 17.24859
65.4504 | 17.48306
65.4613 | 17.36647
65.4722 | 18.51378
65.483 | 17.71843
65.4939 | 18.77217
65.5048 | 18.39812
65.5156 | 18.79651
65.5265 | 18.39904
65.5374 | 18.53995
65.5482 | 17.93176
65.5591 | 18.28336
65.57 | 17.93265
65.5808 | 19.45483
65.5917 | 18.75296
65.6026 | 18.5193
65.6134 | 19.10509
65.6243 | 19.01191
65.6352 | 17.79484
65.646 | 19.45773
65.6569 | 18.89625
65.6678 | 19.52895
65.6786 | 18.89719
65.6895 | 18.47615
65.7003 | 19.64749
65.7112 | 18.14921
65.7221 | 19.71872
65.7329 | 19.48502
65.7438 | 18.7829
65.7547 | 20.02466
65.7655 | 21.03227
65.7764 | 20.25987
65.7873 | 22.9071
65.7981 | 21.6194
65.809 | 21.26859
65.8199 | 20.49612
65.8307 | 20.6606
65.8416 | 21.55127
65.8525 | 20.7319
65.8633 | 21.76317
65.8742 | 22.13855
65.8851 | 22.25624
65.8959 | 22.32707
65.9068 | 21.10932
65.9177 | 23.17163
65.9285 | 22.82075
65.9394 | 22.25899
65.9503 | 22.35326
65.9611 | 23.12706
65.972 | 21.86229
65.9829 | 23.03447
65.9937 | 22.05083
66.0046 | 23.36368
66.0155 | 23.66891
66.0263 | 21.98216
66.0372 | 23.59977
66.0481 | 21.44422
66.0589 | 21.81973
66.0698 | 20.95309
66.0807 | 21.70362
66.0915 | 20.8838
66.1024 | 22.87665
66.1133 | 21.11923
66.1241 | 22.12768
66.135 | 21.00307
66.1459 | 20.08937
66.1567 | 20.44149
66.1676 | 22.0361
66.1785 | 21.49745
66.1893 | 21.87307
66.2002 | 21.99084
66.2111 | 22.01482
66.2219 | 20.77275
66.2328 | 21.52354
66.2436 | 21.66474
66.2545 | 20.75084
66.2654 | 21.00927
66.2762 | 21.05668
66.2871 | 21.38549
66.298 | 20.63563
66.3088 | 21.33964
66.3197 | 20.8477
66.3306 | 20.82476
66.3414 | 20.19207
66.3523 | 22.79579
66.3632 | 18.8797
66.374 | 20.45155
66.3849 | 20.38169
66.3958 | 21.46111
66.4066 | 21.25054
66.4175 | 20.96959
66.4284 | 19.58617
66.4392 | 20.47802
66.4501 | 19.77479
66.461 | 21.3939
66.4718 | 19.98689
66.4827 | 20.59733
66.4936 | 19.58905
66.5044 | 20.64525
66.5153 | 20.2
66.5262 | 20.2005
66.537 | 20.17753
66.5479 | 19.70877
66.5588 | 18.95842
66.5696 | 21.32874
66.5805 | 19.33478
66.5914 | 20.60237
66.6022 | 19.82851
66.6131 | 20.76764
66.624 | 20.15802
66.6348 | 18.65659
66.6457 | 19.29069
66.6566 | 19.45544
66.6674 | 19.6906
66.6783 | 19.31557
66.6892 | 19.9028
66.7 | 19.19916
66.7109 | 18.49549
66.7218 | 19.0358
66.7326 | 19.36487
66.7435 | 18.82547
66.7544 | 18.14519
66.7652 | 18.63859
66.7761 | 18.61557
66.7869 | 17.79438
66.7978 | 19.97809
66.8087 | 17.49006
66.8195 | 19.0165
66.8304 | 18.2422
66.8413 | 17.79656
66.8521 | 17.25697
66.863 | 18.7366
66.8739 | 17.91526
66.8847 | 18.78447
66.8956 | 17.86917
66.9065 | 17.89309
66.9173 | 17.14208
66.9282 | 17.70609
66.9391 | 18.24664
66.9499 | 18.62283
66.9608 | 16.34528
66.9717 | 16.81538
66.9825 | 16.6279
66.9934 | 18.22538
67.0043 | 17.35681
67.0151 | 16.04193
67.026 | 17.82741
67.0369 | 18.57948
67.0477 | 17.87526
67.0586 | 17.52335
67.0695 | 16.70161
67.0803 | 17.28929
67.0912 | 16.491
67.1021 | 16.98473
67.1129 | 18.32422
67.1238 | 17.00905
67.1347 | 18.06668
67.1455 | 17.05686
67.1564 | 17.22174
67.1673 | 17.80955
67.1781 | 16.4942
67.189 | 18.20985
67.1999 | 17.57587
67.2107 | 16.00195
67.2216 | 17.08326
67.2325 | 16.04973
67.2433 | 16.4496
67.2542 | 17.014
67.2651 | 17.13192
67.2759 | 17.67286
67.2868 | 17.15625
67.2977 | 17.27418
67.3085 | 16.54601
67.3194 | 16.31137
67.3302 | 16.19425
67.3411 | 16.14763
67.352 | 15.41936
67.3628 | 16.07789
67.3737 | 16.1488
67.3846 | 16.54881
67.3954 | 17.11339
67.4063 | 15.75034
67.4172 | 17.09071
67.428 | 16.47988
67.4389 | 15.98658
67.4498 | 16.83333
67.4606 | 16.92778
67.4715 | 16.92819
67.4824 | 16.10568
67.4932 | 16.45876
67.5041 | 16.85888
67.515 | 16.64766
67.5258 | 16.57752
67.5367 | 16.20169
67.5476 | 17.56597
67.5584 | 17.16662
67.5693 | 17.42572
67.5802 | 17.00283
67.591 | 16.67399
67.6019 | 16.69791
67.6128 | 16.43961
67.6236 | 16.34593
67.6345 | 15.87592
67.6454 | 16.11151
67.6562 | 16.32359
67.6671 | 15.3596
67.678 | 16.48903
67.6888 | 16.30124
67.6997 | 15.69003
67.7106 | 16.79603
67.7214 | 16.11423
67.7323 | 16.72627
67.7432 | 16.49141
67.754 | 17.05643
67.7649 | 16.77453
67.7758 | 16.77493
67.7866 | 17.10472
67.7975 | 16.91691
67.8084 | 16.61144
67.8192 | 16.4236
67.8301 | 17.08284
67.841 | 15.01255
67.8518 | 15.67178
67.8627 | 15.31919
67.8735 | 16.89622
67.8844 | 16.12004
67.8953 | 16.84996
67.9061 | 18.09767
67.917 | 18.96889
67.9279 | 16.28633
67.9387 | 17.18108
67.9496 | 16.24004
67.9605 | 15.95799
67.9713 | 16.89987
67.9822 | 15.20554
67.9931 | 16.64176
68.0039 | 17.25417
68.0148 | 15.86574
68.0257 | 16.85481
68.0365 | 17.60852
68.0474 | 15.4196
68.0583 | 16.3381
68.0691 | 16.92705
68.08 | 16.03283
68.0909 | 16.59826
68.1017 | 18.45864
68.1126 | 17.2583
68.1235 | 17.82381
68.1343 | 17.37686
68.1452 | 15.79966
68.1561 | 15.96487
68.1669 | 15.63558
68.1778 | 16.3424
68.1887 | 17.2141
68.1995 | 16.15479
68.2104 | 16.72037
68.2213 | 17.99249
68.2321 | 15.92044
68.243 | 17.47522
68.2539 | 17.33433
68.2647 | 17.35829
68.2756 | 16.25171
68.2865 | 17.8302
68.2973 | 18.41948
68.3082 | 19.9981
68.3191 | 18.04347
68.3299 | 18.30302
68.3408 | 17.76165
68.3517 | 17.92698
68.3625 | 18.32788
68.3734 | 17.38599
68.3843 | 18.75282
68.3951 | 17.4575
68.406 | 18.28251
68.4168 | 18.98976
68.4277 | 18.82529
68.4386 | 18.44875
68.4494 | 19.34455
68.4603 | 18.0255
68.4712 | 19.08628
68.482 | 19.98216
68.4929 | 19.81768
68.5038 | 19.27616
68.5146 | 19.98358
68.5255 | 18.94715
68.5364 | 19.1597
68.5472 | 19.93787
68.5581 | 21.11674
68.569 | 20.17451
68.5798 | 20.55209
68.5907 | 19.6098
68.6016 | 20.62378
68.6124 | 20.57712
68.6233 | 21.77974
68.6342 | 24.09029
68.645 | 20.4843
68.6559 | 22.95993
68.6668 | 21.23962
68.6776 | 22.01807
68.6885 | 21.26421
68.6994 | 21.14684
68.7102 | 22.13751
68.7211 | 21.28929
68.732 | 22.32718
68.7428 | 22.04478
68.7537 | 22.09246
68.7646 | 20.37176
68.7754 | 21.6455
68.7863 | 20.86789
68.7972 | 21.36357
68.808 | 21.85927
68.8189 | 22.00127
68.8298 | 21.71881
68.8406 | 20.65812
68.8515 | 20.91802
68.8624 | 20.9421
68.8732 | 20.68317
68.8841 | 19.76387
68.895 | 19.66999
68.9058 | 20.35444
68.9167 | 20.30775
68.9276 | 19.6478
68.9384 | 20.21436
68.9493 | 20.07331
68.9601 | 19.8379
68.971 | 20.28656
68.9819 | 21.25422
68.9927 | 19.72136
69.0036 | 19.60387
69.0145 | 19.79306
69.0253 | 18.56675
69.0362 | 20.47818
69.0471 | 19.91243
69.0579 | 19.93649
69.0688 | 20.78635
69.0797 | 19.60711
69.0905 | 20.88171
69.1014 | 20.15074
69.1123 | 18.52307
69.1231 | 19.77414
69.134 | 18.73632
69.1449 | 19.27951
69.1557 | 17.60447
69.1666 | 19.68161
69.1775 | 19.42248
69.1883 | 20.60294
69.1992 | 19.96621
69.2101 | 20.06108
69.2209 | 19.28269
69.2318 | 20.69929
69.2427 | 19.33081
69.2535 | 19.82693
69.2644 | 19.28451
69.2753 | 21.83426
69.2861 | 20.25323
69.297 | 20.44255
69.3079 | 19.97091
69.3187 | 19.40481
69.3296 | 20.91614
69.3405 | 20.27922
69.3513 | 21.17682
69.3622 | 19.28859
69.3731 | 19.78485
69.3839 | 18.93534
69.3948 | 18.36913
69.4057 | 19.24318
69.4165 | 19.29085
69.4274 | 18.15792
69.4383 | 18.58338
69.4491 | 18.27683
69.46 | 18.63147
69.4709 | 19.43481
69.4817 | 18.98657
69.4926 | 18.91617
69.5034 | 18.13728
69.5143 | 20.02705
69.5252 | 17.26429
69.536 | 18.82347
69.5469 | 19.86313
69.5578 | 18.30474
69.5686 | 17.97449
69.5795 | 17.64423
69.5904 | 18.37689
69.6012 | 17.76317
69.6121 | 19.81868
69.623 | 18.70889
69.6338 | 19.0873
69.6447 | 17.97744
69.6556 | 17.43451
69.6664 | 18.40352
69.6773 | 18.30945
69.6882 | 18.12088
69.699 | 17.17625
69.7099 | 16.37335
69.7208 | 19.27989
69.7316 | 16.61039
69.7425 | 18.02848
69.7534 | 17.98165
69.7642 | 17.22592
69.7751 | 17.08454
69.786 | 18.03017
69.7968 | 17.39255
69.8077 | 17.81832
69.8186 | 17.08614
69.8294 | 17.29923
69.8403 | 17.32327
69.8512 | 17.56002
69.862 | 16.78049
69.8729 | 17.65537
69.8838 | 17.1358
69.8946 | 18.43619
69.9055 | 18.15298
69.9164 | 17.84612
69.9272 | 18.31929
69.9381 | 18.79249
69.949 | 19.3839
69.9598 | 17.28044
69.9707 | 18.65196
69.9816 | 18.15594
69.9924 | 17.258
70.0033 | 18.53505
70.0142 | 17.06967
70.025 | 17.42471
70.0359 | 19.24565
70.0467 | 16.929
70.0576 | 19.17561
70.0685 | 17.26081
70.0793 | 18.15974
70.0902 | 17.54537
70.1011 | 18.01871
70.1119 | 17.52254
70.1228 | 18.16143
70.1337 | 18.2328
70.1445 | 18.94269
70.1554 | 17.61876
70.1663 | 18.77802
70.1771 | 16.60261
70.188 | 18.18762
70.1989 | 16.98181
70.2097 | 18.51959
70.2206 | 17.00625
70.2315 | 18.07104
70.2423 | 17.95319
70.2532 | 18.04822
70.2641 | 17.88306
70.2749 | 18.14368
70.2858 | 18.33335
70.2967 | 18.4284
70.3075 | 17.41158
70.3184 | 18.90241
70.3293 | 18.54798
70.3401 | 17.31815
70.351 | 18.02833
70.3619 | 18.40731
70.3727 | 18.62067
70.3836 | 18.83405
70.3945 | 18.26662
70.4053 | 19.73408
70.4162 | 18.93001
70.4271 | 19.82965
70.4379 | 18.78891
70.4488 | 19.99621
70.4597 | 18.34015
70.4705 | 19.78415
70.4814 | 18.24633
70.4923 | 18.90941
70.5031 | 18.60218
70.514 | 18.86295
70.5249 | 17.70366
70.5357 | 20.92298
70.5466 | 19.78735
70.5575 | 18.67534
70.5683 | 19.55156
70.5792 | 20.33315
70.59 | 19.78918
70.6009 | 19.57659
70.6118 | 19.31665
70.6226 | 19.71953
70.6335 | 19.86203
70.6444 | 19.34166
70.6552 | 20.50216
70.6661 | 19.88708
70.677 | 20.43208
70.6878 | 20.33784
70.6987 | 19.05977
70.7096 | 20.24407
70.7204 | 19.98408
70.7313 | 20.48179
70.7422 | 21.3347
70.753 | 20.43537
70.7639 | 21.38304
70.7748 | 20.08111
70.7856 | 20.43678
70.7965 | 20.57935
70.8074 | 21.55079
70.8182 | 19.41984
70.8291 | 20.32025
70.84 | 20.3444
70.8508 | 20.98435
70.8617 | 22.26382
70.8726 | 22.83278
70.8834 | 23.54388
70.8943 | 21.88637
70.9052 | 21.81581
70.916 | 20.58455
70.9269 | 20.60871
70.9378 | 20.44337
70.9486 | 22.45742
70.9595 | 21.22607
70.9704 | 22.38739
70.9812 | 23.64352
70.9921 | 21.8672
71.003 | 21.48863
71.0138 | 23.57407
71.0247 | 21.5607
71.0356 | 22.53263
71.0464 | 21.63277
71.0573 | 21.9413
71.0682 | 21.65746
71.079 | 22.32144
71.0899 | 21.87172
71.1008 | 21.61156
71.1116 | 22.34667
71.1225 | 21.99171
71.1333 | 20.94948
71.1442 | 22.5615
71.1551 | 21.59033
71.1659 | 21.47232
71.1768 | 21.1173
71.1877 | 20.99928
71.1985 | 21.45009
71.2094 | 21.42689
71.2203 | 22.4229
71.2311 | 21.42786
71.242 | 22.35281
71.2529 | 22.96964
71.2637 | 20.74189
71.2746 | 22.92328
71.2855 | 20.86137
71.2963 | 20.43513
71.3072 | 22.35588
71.3181 | 21.38437
71.3289 | 21.24261
71.3398 | 20.50812
71.3507 | 21.86003
71.3615 | 21.17294
71.3724 | 19.60853
71.3833 | 20.79453
71.3941 | 22.71563
71.405 | 21.34086
71.4159 | 19.06493
71.4267 | 21.31811
71.4376 | 21.22375
71.4485 | 21.72223
71.4593 | 20.58442
71.4702 | 19.28055
71.4811 | 21.29683
71.4919 | 19.5423
71.5028 | 21.08435
71.5137 | 20.91881
71.5245 | 20.51608
71.5354 | 20.35052
71.5463 | 19.90032
71.5571 | 18.64363
71.568 | 20.09099
71.5789 | 19.40354
71.5897 | 18.55002
71.6006 | 20.73285
71.6115 | 18.88298
71.6223 | 18.76479
71.6332 | 18.62288
71.6441 | 19.52481
71.6549 | 17.60357
71.6658 | 19.38335
71.6766 | 19.38379
71.6875 | 19.14697
71.6984 | 18.36443
71.7092 | 18.93429
71.7201 | 17.46361
71.731 | 17.10808
71.7418 | 17.41694
71.7527 | 18.8411
71.7636 | 17.44147
71.7744 | 18.60465
71.7853 | 18.29657
71.7962 | 16.68325
71.807 | 18.2974
71.8179 | 18.03676
71.8288 | 17.70491
71.8396 | 17.3493
71.8505 | 17.25476
71.8614 | 18.86911
71.8722 | 18.27616
71.8831 | 18.34778
71.894 | 19.58249
71.9048 | 18.56224
71.9157 | 18.56266
71.9266 | 18.87168
71.9374 | 16.78312
71.9483 | 18.06541
71.9592 | 18.20825
71.97 | 19.70429
71.9809 | 17.5206
71.9918 | 18.09079
72.0026 | 17.73507
72.0135 | 18.0916
72.0244 | 18.04453
72.0352 | 18.54354
72.0461 | 17.54672
72.057 | 19.11425
72.0678 | 17.87995
72.0787 | 18.1653
72.0896 | 17.52457
72.1004 | 18.75978
72.1113 | 19.90007
72.1222 | 19.18809
72.133 | 18.38108
72.1439 | 19.40269
72.1548 | 17.78818
72.1656 | 18.92857
72.1765 | 18.26399
72.1874 | 18.92943
72.1982 | 17.55227
72.2091 | 20.37915
72.2199 | 19.80955
72.2308 | 19.14491
72.2417 | 18.71778
72.2525 | 18.29063
72.2634 | 17.98223
72.2743 | 19.47921
72.2851 | 17.95929
72.296 | 20.2878
72.3069 | 18.38772
72.3177 | 19.02958
72.3286 | 18.45982
72.3395 | 18.91165
72.3503 | 18.62697
72.3612 | 18.38979
72.3721 | 19.17429
72.3829 | 19.84001
72.3938 | 19.10387
72.4047 | 20.00724
72.4155 | 19.08096
72.4264 | 20.00814
72.4373 | 18.1313
72.4481 | 18.60698
72.459 | 17.2766
72.4699 | 19.72476
72.4807 | 19.67767
72.4916 | 18.82255
72.5025 | 20.20142
72.5133 | 19.98797
72.5242 | 20.13102
72.5351 | 20.01264
72.5459 | 19.89424
72.5568 | 18.23086
72.5677 | 20.56069
72.5785 | 18.46938
72.5894 | 20.03866
72.6003 | 18.94563
72.6111 | 19.58789
72.622 | 20.65808
72.6329 | 19.73141
72.6437 | 19.23261
72.6546 | 20.70702
72.6655 | 20.94523
72.6763 | 20.1849
72.6872 | 21.16015
72.6981 | 21.63614
72.7089 | 20.78067
72.7198 | 20.28182
72.7307 | 21.61382
72.7415 | 20.54429
72.7524 | 20.0454
72.7632 | 19.5227
72.7741 | 19.4518
72.785 | 20.56991
72.7958 | 20.64171
72.8067 | 20.7373
72.8176 | 20.90424
72.8284 | 20.47662
72.8393 | 20.57221
72.8502 | 18.59865
72.861 | 19.97853
72.8719 | 21.62011
72.8828 | 19.26588
72.8936 | 20.28908
72.9045 | 20.00411
72.9154 | 19.71912
72.9262 | 18.24475
72.9371 | 19.52969
72.948 | 18.41209
72.9588 | 19.07858
72.9697 | 19.57858
72.9806 | 18.81775
72.9914 | 19.48429
73.0023 | 18.91375
73.0132 | 17.62944
73.024 | 18.84322
73.0349 | 19.01019
73.0458 | 20.22405
73.0566 | 18.91586
73.0675 | 19.46355
73.0784 | 19.03568
73.0892 | 19.36923
73.1001 | 17.44222
73.111 | 18.7514
73.1218 | 18.56144
73.1327 | 18.03831
73.1436 | 20.10912
73.1544 | 18.75307
73.1653 | 18.5155
73.1762 | 19.0157
73.187 | 18.25452
73.1979 | 18.63574
73.2088 | 18.20774
73.2196 | 18.96979
73.2305 | 19.77948
73.2414 | 17.63769
73.2522 | 19.3519
73.2631 | 18.80485
73.274 | 18.87668
73.2848 | 19.59124
73.2957 | 18.92513
73.3065 | 18.7351
73.3174 | 18.68791
73.3283 | 18.33122
73.3391 | 19.8791
73.35 | 17.64161
73.3609 | 18.1896
73.3717 | 18.4519
73.3826 | 17.71422
73.3935 | 19.19083
73.4043 | 17.4769
73.4152 | 17.31061
73.4261 | 19.21592
73.4369 | 16.7637
73.4478 | 19.28821
73.4587 | 18.66949
73.4695 | 17.55066
73.4804 | 17.86064
73.4913 | 19.14703
73.5021 | 18.9093
73.513 | 17.71893
73.5239 | 18.14802
73.5347 | 17.6959
73.5456 | 18.387
73.5565 | 18.07777
73.5673 | 17.7209
73.5782 | 19.96027
73.5891 | 17.48349
73.5999 | 18.12701
73.6108 | 17.50808
73.6217 | 18.84245
73.6325 | 19.46223
73.6434 | 17.86658
73.6543 | 17.86697
73.6651 | 17.67678
73.676 | 16.00952
73.6869 | 16.70077
73.6977 | 16.34377
73.7086 | 18.94109
73.7195 | 17.44048
73.7303 | 17.70295
73.7412 | 18.3705
73.7521 | 18.72832
73.7629 | 17.34671
73.7738 | 17.22795
73.7847 | 18.46744
73.7955 | 18.20572
73.8064 | 16.75249
73.8173 | 19.23124
73.8281 | 17.4205
73.839 | 17.63537
73.8498 | 19.16101
73.8607 | 18.1128
73.8716 | 16.99304
73.8824 | 17.23175
73.8933 | 16.3026
73.9042 | 16.54131
73.915 | 16.20798
73.9259 | 16.5182
73.9368 | 15.85115
73.9476 | 17.06718
73.9585 | 17.71116
73.9694 | 16.78188
73.9802 | 16.61537
73.9911 | 16.99716
74.002 | 16.75914
74.0128 | 17.59391
74.0237 | 15.8301
74.0346 | 16.76025
74.0454 | 16.37915
74.0563 | 16.14109
74.0672 | 17.54817
74.078 | 17.14322
74.0889 | 18.04965
74.0998 | 16.54787
74.1106 | 16.64361
74.1215 | 17.47856
74.1324 | 16.59665
74.1432 | 16.83548
74.1541 | 17.83741
74.165 | 17.027
74.1758 | 18.05283
74.1867 | 17.60011
74.1976 | 17.60049
74.2084 | 17.36238
74.2193 | 17.62512
74.2302 | 16.28988
74.241 | 16.93421
74.2519 | 18.46108
74.2628 | 17.31659
74.2736 | 17.1977
74.2845 | 16.86414
74.2954 | 18.00948
74.3062 | 17.77133
74.3171 | 17.41391
74.328 | 16.79405
74.3388 | 16.55586
74.3497 | 16.22224
74.3606 | 17.00987
74.3714 | 16.53309
74.3823 | 17.86949
74.3931 | 16.43838
74.404 | 17.3931
74.4149 | 16.6777
74.4257 | 17.63246
74.4366 | 16.70229
74.4475 | 16.29702
74.4583 | 17.87223
74.4692 | 16.65566
74.4801 | 18.20709
74.4909 | 17.06206
74.5018 | 18.01698
74.5127 | 17.44464
74.5235 | 17.89844
74.5344 | 18.9489
74.5453 | 18.25721
74.5561 | 16.80177
74.567 | 18.78308
74.5779 | 17.94814
74.5887 | 16.61193
74.5996 | 16.13493
74.6105 | 17.59128
74.6213 | 17.16202
74.6322 | 19.38229
74.6431 | 16.54214
74.6539 | 18.64313
74.6648 | 18.02289
74.6757 | 17.04453
74.6865 | 17.92818
74.6974 | 17.61823
74.7083 | 15.54162
74.7191 | 16.92665
74.73 | 16.99864
74.7409 | 16.13951
74.7517 | 18.14541
74.7626 | 17.88317
74.7735 | 17.3344
74.7843 | 17.21539
74.7952 | 18.09924
74.8061 | 17.35941
74.8169 | 17.09712
74.8278 | 18.93619
74.8387 | 18.02918
74.8495 | 19.39074
74.8604 | 19.79714
74.8713 | 19.05725
74.8821 | 18.4845
74.893 | 19.46408
74.9039 | 19.27344
74.9147 | 20.08589
74.9256 | 19.84749
74.9364 | 20.39726
74.9473 | 20.06332
74.9582 | 20.32649
74.969 | 19.94476
74.9799 | 19.63467
74.9908 | 19.85008
75.0016 | 21.06877
75.0125 | 19.9226
75.0234 | 20.18581
75.0342 | 19.18291
75.0451 | 20.54503
75.056 | 20.95161
75.0668 | 20.99984
75.0777 | 19.23236
75.0886 | 20.06898
75.0994 | 19.94996
75.1103 | 21.07335
75.1212 | 21.91007
75.132 | 21.43267
75.1429 | 21.05082
75.1538 | 20.28665
75.1646 | 19.33128
75.1755 | 20.95661
75.1864 | 20.40745
75.1972 | 21.74611
75.2081 | 21.55541
75.219 | 20.64776
75.2298 | 21.34126
75.2407 | 21.7241
75.2516 | 22.27426
75.2624 | 22.15524
75.2733 | 21.91672
75.2842 | 21.48698
75.295 | 21.53524
75.3059 | 21.00986
75.3168 | 22.06203
75.3276 | 22.44495
75.3385 | 21.05904
75.3494 | 20.58141
75.3602 | 22.63765
75.3711 | 20.86916
75.382 | 21.2521
75.3928 | 22.42396
75.4037 | 21.82678
75.4146 | 20.70362
75.4254 | 21.23003
75.4363 | 21.39785
75.4472 | 21.30268
75.458 | 22.85724
75.4689 | 20.96886
75.4797 | 22.97777
75.4906 | 21.18496
75.5015 | 22.54836
75.5123 | 21.13805
75.5232 | 22.19065
75.5341 | 21.99983
75.5449 | 21.09159
75.5558 | 21.95295
75.5667 | 22.35997
75.5775 | 22.64743
75.5884 | 21.09341
75.5993 | 22.60057
75.6101 | 22.00315
75.621 | 21.31003
75.6319 | 22.02802
75.6427 | 22.38726
75.6536 | 21.55059
75.6645 | 22.50782
75.6753 | 20.85785
75.6862 | 19.71014
75.6971 | 21.9591
75.7079 | 20.76352
75.7188 | 20.42906
75.7297 | 20.14244
75.7405 | 20.95624
75.7514 | 20.19115
75.7623 | 20.67006
75.7731 | 19.25897
75.784 | 19.59434
75.7949 | 21.03027
75.8057 | 18.27926
75.8166 | 19.88271
75.8275 | 19.40461
75.8383 | 19.71608
75.8492 | 18.01763
75.8601 | 18.99908
75.8709 | 18.59269
75.8818 | 20.45958
75.8927 | 17.66023
75.9035 | 19.3118
75.9144 | 16.8952
75.9253 | 18.28358
75.9361 | 16.75233
75.947 | 19.36133
75.9579 | 17.37531
75.9687 | 18.14155
75.9796 | 16.77771
75.9905 | 17.59184
76.0013 | 17.23319
76.0122 | 16.1804
76.023 | 17.68871
76.0339 | 17.66516
76.0448 | 16.89955
76.0556 | 17.13929
76.0665 | 17.16359
76.0774 | 18.48058
76.0882 | 18.07401
76.0991 | 18.62501
76.11 | 16.49474
76.1208 | 18.53005
76.1317 | 16.23209
76.1426 | 17.86047
76.1534 | 17.54961
76.1643 | 16.95142
76.1752 | 18.4602
76.186 | 15.92256
76.1969 | 17.00039
76.2078 | 16.88103
76.2186 | 17.3603
76.2295 | 17.83958
76.2404 | 17.48077
76.2512 | 16.09223
76.2621 | 16.21231
76.273 | 16.66767
76.2838 | 16.93145
76.2947 | 15.97386
76.3056 | 18.1536
76.3164 | 16.07035
76.3273 | 15.97489
76.3382 | 16.07103
76.349 | 17.19709
76.3599 | 16.09567
76.3708 | 15.73673
76.3816 | 16.74309
76.3925 | 17.19856
76.4034 | 17.24684
76.4142 | 17.63047
76.4251 | 16.57683
76.436 | 16.67301
76.4468 | 16.4338
76.4577 | 16.67372
76.4686 | 15.78766
76.4794 | 16.5786
76.4903 | 17.10603
76.5012 | 16.53139
76.512 | 18.0172
76.5229 | 16.0529
76.5338 | 17.13145
76.5446 | 16.24527
76.5555 | 18.97718
76.5663 | 17.82742
76.5772 | 16.50989
76.5881 | 17.27705
76.5989 | 17.46912
76.6098 | 16.99022
76.6207 | 18.16482
76.6315 | 17.66195
76.6424 | 17.99784
76.6533 | 16.56028
76.6641 | 16.70443
76.675 | 17.08825
76.6859 | 16.63324
76.6967 | 17.16088
76.7076 | 16.92156
76.7185 | 16.94589
76.7293 | 17.6893
76.7402 | 16.635
76.7511 | 17.37844
76.7619 | 18.5294
76.7728 | 15.14985
76.7837 | 16.5645
76.7945 | 16.51691
76.8054 | 16.49329
76.8163 | 16.58953
76.8271 | 17.83652
76.838 | 16.9978
76.8489 | 17.04611
76.8597 | 16.35118
76.8706 | 16.92695
76.8815 | 17.93432
76.8923 | 16.23234
76.9032 | 18.29474
76.9141 | 16.73657
76.9249 | 17.62412
76.9358 | 16.11382
76.9467 | 17.69681
76.9575 | 16.66604
76.9684 | 15.51534
76.9793 | 16.25907
76.9901 | 16.61914
77.001 | 15.90003
77.0119 | 16.83569
77.0227 | 15.78079
77.0336 | 18.29939
77.0445 | 16.40504
77.0553 | 17.02898
77.0662 | 16.81348
77.0771 | 16.19021
77.0879 | 17.17398
77.0988 | 17.46218
77.1096 | 17.05477
77.1205 | 16.74329
77.1314 | 16.35984
77.1422 | 16.9599
77.1531 | 16.96026
77.164 | 16.88865
77.1748 | 17.32082
77.1857 | 18.08889
77.1966 | 17.53748
77.2074 | 16.65016
77.2183 | 16.9864
77.2292 | 16.45892
77.24 | 16.65121
77.2509 | 16.84351
77.2618 | 18.04357
77.2726 | 17.20414
77.2835 | 17.97235
77.2944 | 17.54081
77.3052 | 18.42903
77.3161 | 16.91763
77.327 | 16.89399
77.3378 | 17.03833
77.3487 | 18.3106
77.3596 | 18.40698
77.3704 | 18.35937
77.3813 | 19.19974
77.3922 | 18.96015
77.403 | 18.31252
77.4139 | 19.56097
77.4248 | 19.05735
77.4356 | 18.40969
77.4465 | 19.01015
77.4574 | 17.69037
77.4682 | 18.19482
77.4791 | 17.043
77.49 | 17.95554
77.5008 | 18.89212
77.5117 | 18.26837
77.5226 | 18.10071
77.5334 | 17.90903
77.5443 | 19.06176
77.5552 | 17.23757
77.566 | 17.45401
77.5769 | 19.32706
77.5878 | 17.23866
77.5986 | 19.59198
77.6095 | 19.35229
77.6204 | 18.77644
77.6312 | 19.3531
77.6421 | 19.16141
77.6529 | 19.28187
77.6638 | 19.1382
77.6747 | 19.47479
77.6855 | 18.99492
77.6964 | 18.80321
77.7073 | 18.10717
77.7181 | 18.39573
77.729 | 19.18864
77.7399 | 18.85282
77.7507 | 19.71782
77.7616 | 19.45404
77.7725 | 19.93481
77.7833 | 19.31074
77.7942 | 19.64741
77.8051 | 19.28754
77.8159 | 19.69628
77.8268 | 20.46534
77.8377 | 19.52896
77.8485 | 19.16904
77.8594 | 20.17836
77.8703 | 19.45812
77.8811 | 18.23336
77.892 | 19.33881
77.9029 | 19.8197
77.9137 | 20.92523
77.9246 | 20.15687
77.9355 | 19.65276
77.9463 | 18.74019
77.9572 | 19.72566
77.9681 | 20.03843
77.9789 | 20.42328
77.9898 | 18.42939
78.0007 | 19.10258
78.0115 | 19.82384
78.0224 | 19.31964
78.0333 | 19.51228
78.0441 | 20.83436
78.055 | 19.94565
78.0659 | 19.34528
78.0767 | 19.22553
78.0876 | 18.81738
78.0985 | 19.22633
78.1093 | 19.68336
78.1202 | 18.38594
78.1311 | 18.07388
78.1419 | 18.91548
78.1528 | 18.91587
78.1637 | 20.21421
78.1745 | 19.42143
78.1854 | 19.97468
78.1962 | 19.32609
78.2071 | 19.18226
78.218 | 18.60574
78.2288 | 18.53401
78.2397 | 19.27962
78.2506 | 18.77518
78.2614 | 18.72749
78.2723 | 20.91561
78.2832 | 18.27149
78.294 | 17.81507
78.3049 | 18.82522
78.3158 | 19.18626
78.3266 | 18.34514
78.3375 | 18.97066
78.3484 | 19.47599
78.3592 | 19.74089
78.3701 | 16.59135
78.381 | 18.39514
78.3918 | 18.94859
78.4027 | 18.20353
78.4136 | 18.63676
78.4244 | 17.9638
78.4353 | 19.38304
78.4462 | 18.22909
78.457 | 18.03707
78.4679 | 18.03745
78.4788 | 19.62515
78.4896 | 19.12049
78.5005 | 19.81838
78.5114 | 18.03895
78.5222 | 19.3141
78.5331 | 18.0878
78.544 | 18.04007
78.5548 | 17.87207
78.5657 | 17.82433
78.5766 | 16.8625
78.5874 | 17.84912
78.5983 | 17.27215
78.6092 | 18.9324
78.62 | 19.67856
78.6309 | 19.7752
78.6418 | 17.29764
78.6526 | 17.97163
78.6635 | 17.73142
78.6744 | 18.33327
78.6852 | 15.20586
78.6961 | 18.45433
78.707 | 18.79157
78.7178 | 17.03547
78.7287 | 17.6855
78.7395 | 17.4693
78.7504 | 18.33593
78.7613 | 17.71066
78.7721 | 18.36075
78.783 | 17.75952
78.7939 | 17.56737
78.8047 | 19.27637
78.8156 | 17.64029
78.8265 | 17.83319
78.8373 | 19.06097
78.8482 | 17.56919
78.8591 | 18.96549
78.8699 | 17.47364
78.8808 | 17.44993
78.8917 | 17.28181
78.9025 | 17.35437
78.9134 | 16.12714
78.9243 | 17.95686
78.9351 | 16.70552
78.946 | 16.72994
78.9569 | 16.08033
78.9677 | 17.98242
78.9786 | 17.09207
78.9895 | 15.81651
79.0003 | 17.93538
79.0112 | 17.74315
79.0221 | 17.31016
79.0329 | 16.85308
79.0438 | 18.05724
79.0547 | 17.74462
79.0655 | 17.6246
79.0764 | 18.0102
79.0873 | 17.79387
79.0981 | 18.37213
79.109 | 17.50565
79.1199 | 17.0485
79.1307 | 18.73447
79.1416 | 17.91611
79.1525 | 18.22953
79.1633 | 18.06134
79.1742 | 17.36332
79.1851 | 18.37516
79.1959 | 18.1347
79.2068 | 18.01466
79.2177 | 19.19516
79.2285 | 16.93158
79.2394 | 17.77492
79.2503 | 16.47465
79.2611 | 18.08877
79.272 | 16.66802
79.2828 | 16.88515
79.2937 | 18.11397
79.3046 | 17.3917
79.3154 | 18.88555
79.3263 | 17.44059
79.3372 | 17.82638
79.348 | 17.65812
79.3589 | 18.50166
79.3698 | 18.02021
79.3806 | 17.12919
79.3915 | 16.35859
79.4024 | 17.92495
79.4132 | 18.38309
79.4241 | 16.91375
79.435 | 18.43203
79.4458 | 18.79383
79.4567 | 19.10745
79.4676 | 16.86695
79.4784 | 18.7227
79.4893 | 18.24115
79.5002 | 17.68729
79.511 | 18.29009
79.5219 | 18.65194
79.5328 | 18.09805
79.5436 | 18.43581
79.5545 | 18.0747
79.5654 | 17.66537
79.5762 | 17.30422
79.5871 | 17.9553
79.598 | 18.00387
79.6088 | 18.34167
79.6197 | 18.36615
79.6306 | 18.65576
79.6414 | 18.27048
79.6523 | 18.43959
79.6632 | 20.17549
79.674 | 17.35561
79.6849 | 19.01925
79.6958 | 16.53672
79.7066 | 17.429
79.7175 | 17.9356
79.7284 | 19.43064
79.7392 | 17.91223
79.7501 | 18.05725
79.761 | 17.02093
79.7718 | 18.27497
79.7827 | 17.76903
79.7936 | 17.02197
79.8044 | 18.27609
79.8153 | 16.878
79.8261 | 17.7946
79.837 | 18.10842
79.8479 | 17.1925
79.8587 | 18.27795
79.8696 | 19.07409
79.8805 | 17.57938
79.8913 | 18.42376
79.9022 | 17.74891
79.9131 | 18.18336
79.9239 | 17.412
79.9348 | 16.93002
79.9457 | 17.36448
79.9565 | 18.4019
79.9674 | 17.05165
79.9783 | 16.35255
79.9891 | 17.07646
80 | 17.29389
80.0109 | 17.34248
80.0217 | 17.96997
80.0326 | 16.81252
80.0435 | 17.19881
80.0543 | 17.87458
80.0652 | 17.34425
80.0761 | 17.00688
80.0869 | 18.16516
80.0978 | 18.50327
80.1087 | 16.69429
80.1195 | 18.31102
80.1304 | 17.7565
80.1413 | 18.62541
80.1521 | 18.11912
80.163 | 19.92903
80.1739 | 19.83293
80.1847 | 19.0371
80.1956 | 16.52811
80.2065 | 19.32742
80.2173 | 18.00069
80.2282 | 18.07344
80.2391 | 19.0873
80.2499 | 19.01529
80.2608 | 18.6537
80.2717 | 20.12614
80.2825 | 19.13711
80.2934 | 19.64429
80.3043 | 18.36562
80.3151 | 18.89693
80.326 | 18.75251
80.3369 | 19.06665
80.3477 | 18.94636
80.3586 | 17.81235
80.3694 | 19.30917
80.3803 | 19.40611
80.3912 | 19.76857
80.402 | 19.45517
80.4129 | 20.4211
80.4238 | 20.30083
80.4346 | 19.93914
80.4455 | 19.43261
80.4564 | 20.35034
80.4672 | 20.32661
80.4781 | 19.07167
80.489 | 20.95512
80.4998 | 18.80688
80.5107 | 20.20754
80.5216 | 19.72509
80.5324 | 20.73952
80.5433 | 20.03976
80.5542 | 21.60958
80.565 | 19.67839
80.5759 | 20.25829
80.5868 | 18.85822
80.5976 | 19.60714
80.6085 | 19.92146
80.6194 | 19.05254
80.6302 | 20.67085
80.6411 | 19.27065
80.652 | 19.99552
80.6628 | 20.9619
80.6737 | 19.46502
80.6846 | 18.08883
80.6954 | 20.04543
80.7063 | 18.78995
80.7172 | 18.59712
80.728 | 18.62164
80.7389 | 18.74279
80.7498 | 18.54994
80.7606 | 18.74354
80.7715 | 17.94682
80.7824 | 20.33853
80.7932 | 18.74468
80.8041 | 18.21362
80.815 | 20.21898
80.8258 | 19.59131
80.8367 | 18.57709
80.8476 | 19.01231
80.8584 | 19.15764
80.8693 | 20.80083
80.8802 | 18.14372
80.891 | 20.53591
80.9019 | 19.30415
80.9127 | 20.24681
80.9236 | 20.7546
80.9345 | 20.94832
80.9453 | 20.27219
80.9562 | 21.79486
80.9671 | 21.55367
80.9779 | 21.77157
80.9888 | 20.46714
80.9997 | 21.74829
81.0105 | 20.27464
81.0214 | 21.21751
81.0323 | 20.15463
81.0431 | 20.9042
81.054 | 20.80795
81.0649 | 20.32502
81.0757 | 21.0263
81.0866 | 19.1174
81.0975 | 19.11779
81.1083 | 19.45654
81.1192 | 18.58681
81.1301 | 19.4815
81.1409 | 19.94114
81.1518 | 21.46435
81.1627 | 19.67605
81.1735 | 19.70061
81.1844 | 20.08778
81.1953 | 19.62889
81.2061 | 20.2578
81.217 | 19.14618
81.2279 | 21.82999
81.2387 | 19.38871
81.2496 | 19.5825
81.2605 | 20.59831
81.2713 | 18.15685
81.2822 | 19.36609
81.2931 | 20.06763
81.3039 | 18.95583
81.3148 | 18.35174
81.3257 | 18.61808
81.3365 | 18.78771
81.3474 | 19.48932
81.3583 | 18.28067
81.3691 | 18.54703
81.38 | 18.25722
81.3909 | 18.28177
81.4017 | 17.87103
81.4126 | 17.87138
81.4235 | 18.04103
81.4343 | 17.82373
81.4452 | 17.92083
81.456 | 18.55
81.4669 | 19.1792
81.4778 | 17.89772
81.4886 | 18.45436
81.4995 | 17.82587
81.5104 | 17.85042
81.5212 | 17.80239
81.5321 | 18.52841
81.543 | 17.19838
81.5538 | 17.2471
81.5647 | 18.0941
81.5756 | 18.94113
81.5864 | 17.36909
81.5973 | 17.63555
81.6082 | 17.46656
81.619 | 17.70883
81.6299 | 19.25753
81.6408 | 17.80631
81.6516 | 19.13732
81.6625 | 17.80702
81.6734 | 17.87996
81.6842 | 17.27543
81.6951 | 18.00165
81.706 | 17.46969
81.7168 | 17.80879
81.7277 | 17.08323
81.7386 | 17.68852
81.7494 | 17.47109
81.7603 | 17.37464
81.7712 | 17.25399
81.782 | 17.90772
81.7929 | 16.96428
81.8038 | 16.3354
81.8146 | 18.36861
81.8255 | 16.57807
81.8364 | 16.98983
81.8472 | 16.69974
81.8581 | 16.24022
81.869 | 18.37045
81.8798 | 17.03959
81.8907 | 16.26539
81.9016 | 17.81483
81.9124 | 16.02398
81.9233 | 17.57348
81.9342 | 16.84764
81.945 | 17.01742
81.9559 | 18.1313
81.9668 | 17.28438
81.9776 | 18.80985
81.9885 | 16.38935
81.9993 | 16.89806
82.0102 | 17.98784
82.0211 | 16.8019
82.0319 | 17.45592
82.0428 | 16.77835
82.0537 | 17.28713
82.0645 | 17.91699
82.0754 | 16.19825
82.0863 | 18.11141
82.0971 | 17.14322
82.108 | 16.65928
82.1189 | 15.95739
82.1297 | 16.78102
82.1406 | 17.74997
82.1515 | 17.48395
82.1623 | 18.06549
82.1732 | 18.50175
82.1841 | 17.94512
82.1949 | 17.60642
82.2058 | 17.02553
82.2167 | 17.58291
82.2275 | 17.34106
82.2384 | 17.51094
82.2493 | 17.41441
82.2601 | 16.68813
82.271 | 14.96875
82.2819 | 16.39813
82.2927 | 17.1009
82.3036 | 17.63414
82.3145 | 15.89042
82.3253 | 16.78701
82.3362 | 17.87743
82.3471 | 17.46596
82.3579 | 18.60489
82.3688 | 18.2661
82.3797 | 17.15206
82.3905 | 17.75806
82.4014 | 17.70996
82.4123 | 17.80722
82.4231 | 17.71066
82.434 | 17.6141
82.4449 | 17.75982
82.4557 | 17.83286
82.4666 | 17.22746
82.4775 | 18.12433
82.4883 | 17.22814
82.4992 | 18.07658
82.5101 | 18.1254
82.5209 | 17.56842
82.5318 | 17.76263
82.5426 | 17.44794
82.5535 | 17.06055
82.5644 | 18.66034
82.5752 | 17.61862
82.5861 | 17.01309
82.597 | 17.23155
82.6078 | 16.81987
82.6187 | 15.53566
82.6296 | 17.37799
82.6404 | 17.69342
82.6513 | 17.18477
82.6622 | 18.15465
82.673 | 17.2824
82.6839 | 17.98569
82.6948 | 16.60437
82.7056 | 17.50159
82.7165 | 16.77471
82.7274 | 17.18714
82.7382 | 16.84809
82.7491 | 16.65449
82.76 | 17.64877
82.7708 | 17.45517
82.7817 | 16.41303
82.7926 | 16.41336
82.8034 | 17.77138
82.8143 | 16.99589
82.8252 | 17.77208
82.836 | 19.13022
82.8469 | 17.23936
82.8578 | 17.67614
82.8686 | 19.22834
82.8795 | 19.44695
82.8904 | 18.96236
82.9012 | 19.08398
82.9121 | 19.22985
82.923 | 17.67823
82.9338 | 18.23634
82.9447 | 17.41216
82.9556 | 18.60083
82.9664 | 18.40717
82.9773 | 18.16501
82.9882 | 19.98433
82.999 | 19.30563
83.0099 | 19.16049
83.0208 | 18.43324
83.0316 | 19.67059
83.0425 | 18.72502
83.0534 | 18.74965
83.0642 | 19.25939
83.0751 | 19.9147
83.0859 | 17.70769
83.0968 | 18.79963
83.1077 | 18.87278
83.1185 | 18.41223
83.1294 | 18.97055
83.1403 | 19.50463
83.1511 | 19.86891
83.162 | 18.36516
83.1729 | 18.89926
83.1837 | 19.28781
83.1946 | 19.38523
83.2055 | 19.62824
83.2163 | 18.58532
83.2272 | 19.24079
83.2381 | 18.56179
83.2489 | 18.17392
83.2598 | 18.56251
83.2707 | 19.70334
83.2815 | 18.41764
83.2924 | 18.6364
83.3033 | 19.0493
83.3141 | 19.34087
83.325 | 18.66176
83.3359 | 19.05042
83.3467 | 18.61395
83.3576 | 19.53654
83.3685 | 19.68254
83.3793 | 18.51797
83.3902 | 18.73676
83.4011 | 18.66432
83.4119 | 18.34915
83.4228 | 17.98543
83.4337 | 18.20424
83.4445 | 19.00559
83.4554 | 19.37006
83.4663 | 18.3024
83.4771 | 19.68638
83.488 | 19.61395
83.4989 | 18.03644
83.5097 | 19.17775
83.5206 | 17.16321
83.5315 | 18.18316
83.5423 | 19.42164
83.5532 | 17.86826
83.5641 | 17.57727
83.5749 | 18.67015
83.5858 | 18.59768
83.5967 | 18.06389
83.6075 | 19.49676
83.6184 | 18.98725
83.6292 | 18.45344
83.6401 | 18.04102
83.651 | 19.0612
83.6618 | 16.90045
83.6727 | 19.23193
83.6836 | 17.77531
83.6944 | 18.04277
83.7053 | 19.40304
83.7162 | 18.14062
83.727 | 18.33525
83.7379 | 17.84989
83.7488 | 18.16596
83.7596 | 18.21489
83.7705 | 18.40954
83.7814 | 17.31696
83.7922 | 19.86753
83.8031 | 20.40226
83.814 | 18.75102
83.8248 | 18.84854
83.8357 | 18.43598
83.8466 | 18.99501
83.8574 | 18.97109
83.8683 | 17.78119
83.8792 | 18.41312
83.89 | 18.12197
83.9009 | 19.48271
83.9118 | 18.12267
83.9226 | 19.38629
83.9335 | 18.87649
83.9444 | 18.75539
83.9552 | 17.541
83.9661 | 19.72794
83.977 | 18.80507
83.9878 | 18.3924
83.9987 | 17.61525
84.0096 | 18.34452
84.0204 | 18.68504
84.0313 | 17.05742
84.0422 | 19.26894
84.053 | 18.68613
84.0639 | 19.60988
84.0748 | 18.68686
84.0856 | 17.73949
84.0965 | 18.68758
84.1074 | 18.29912
84.1182 | 19.63608
84.1291 | 18.54285
84.14 | 19.63685
84.1508 | 19.05394
84.1617 | 18.3738
84.1726 | 18.95746
84.1834 | 19.71128
84.1943 | 20.24638
84.2051 | 18.73981
84.216 | 20.0041
84.2269 | 18.9836
84.2377 | 19.73749
84.2486 | 19.98095
84.2595 | 19.10625
84.2703 | 18.47459
84.2812 | 20.51692
84.2921 | 20.44438
84.3029 | 19.52099
84.3138 | 20.08052
84.3247 | 19.78917
84.3355 | 19.30332
84.3464 | 19.01195
84.3573 | 19.3527
84.3681 | 20.13108
84.379 | 19.74246
84.3899 | 19.18362
84.4007 | 19.08673
84.4116 | 18.79532
84.4225 | 20.49776
84.4333 | 19.79299
84.4442 | 18.82073
84.4551 | 18.94268
84.4659 | 20.18321
84.4768 | 20.42678
84.4877 | 19.84354
84.4985 | 19.06573
84.5094 | 19.94158
84.5203 | 19.28534
84.5311 | 20.96379
84.542 | 17.9971
84.5529 | 19.38374
84.5637 | 18.24101
84.5746 | 19.04398
84.5855 | 18.70384
84.5963 | 19.14201
84.6072 | 19.21535
84.6181 | 18.70492
84.6289 | 20.01878
84.6398 | 21.08945
84.6507 | 19.11953
84.6615 | 19.04692
84.6724 | 19.48515
84.6833 | 19.21794
84.6941 | 19.58321
84.705 | 20.43505
84.7159 | 20.07052
84.7267 | 19.85195
84.7376 | 19.75502
84.7484 | 20.53394
84.7593 | 20.65598
84.7702 | 20.1941
84.781 | 20.48646
84.7919 | 19.31896
84.8028 | 20.2926
84.8136 | 18.95472
84.8245 | 19.02808
84.8354 | 19.07711
84.8462 | 19.39381
84.8571 | 19.36985
84.868 | 20.07592
84.8788 | 19.49227
84.8897 | 19.85768
84.9006 | 19.34701
84.9114 | 19.95578
84.9223 | 19.83448
84.9332 | 21.00305
84.944 | 19.95693
84.9549 | 20.22504
84.9658 | 19.30056
84.9766 | 19.59299
84.9875 | 20.56695
84.9984 | 19.88583
85.0092 | 20.17829
85.0201 | 21.0793
85.031 | 19.96
85.0418 | 20.788
85.0527 | 19.57128
85.0636 | 20.00983
85.0744 | 19.25557
85.0853 | 19.49938
85.0962 | 19.62147
85.107 | 20.3035
85.1179 | 20.81514
85.1288 | 18.64877
85.1396 | 20.30466
85.1505 | 19.98855
85.1614 | 19.76981
85.1722 | 20.28148
85.1831 | 18.79664
85.194 | 20.5014
85.2048 | 19.23564
85.2157 | 20.13694
85.2266 | 19.18768
85.2374 | 20.64907
85.2483 | 21.13648
85.2592 | 20.28459
85.27 | 21.91654
85.2809 | 20.30972
85.2917 | 19.57952
85.3026 | 19.01978
85.3135 | 19.87252
85.3243 | 18.77696
85.3352 | 21.72422
85.3461 | 18.21752
85.3569 | 18.99724
85.3678 | 19.85006
85.3787 | 19.50945
85.3895 | 19.60724
85.4004 | 21.19084
85.4113 | 19.92465
85.4221 | 21.67882
85.433 | 20.55873
85.4439 | 20.12066
85.4547 | 20.65695
85.4656 | 19.17138
85.4765 | 20.60902
85.4873 | 19.82986
85.4982 | 19.8546
85.5091 | 19.73317
85.5199 | 19.27066
85.5308 | 19.39284
85.5417 | 19.75866
85.5525 | 19.17431
85.5634 | 18.83357
85.5743 | 19.41869
85.5851 | 20.2962
85.596 | 19.49252
85.6069 | 18.00656
85.6177 | 19.00593
85.6286 | 18.49459
85.6395 | 18.03196
85.6503 | 19.10449
85.6612 | 18.90991
85.6721 | 20.44551
85.6829 | 18.17954
85.6938 | 19.37401
85.7047 | 17.98527
85.7155 | 19.30164
85.7264 | 17.76662
85.7373 | 19.08303
85.7481 | 18.83967
85.759 | 19.10812
85.7699 | 19.15723
85.7807 | 19.23072
85.7916 | 18.59736
85.8025 | 19.93831
85.8133 | 20.76743
85.8242 | 19.40281
85.835 | 18.42814
85.8459 | 19.86669
85.8568 | 17.64878
85.8676 | 18.79485
85.8785 | 18.60018
85.8894 | 18.57616
85.9002 | 19.35663
85.9111 | 18.1868
85.922 | 18.16276
85.9328 | 17.84617
85.9437 | 18.74858
85.9546 | 18.99275
85.9654 | 17.96909
85.9763 | 19.70054
85.9872 | 18.43304
85.998 | 18.50653
86.0089 | 18.72633
86.0198 | 18.77546
86.0306 | 20.14132
86.0415 | 17.97147
86.0524 | 19.48369
86.0632 | 19.19143
86.0741 | 19.89899
86.085 | 17.75336
86.0958 | 17.75369
86.1067 | 18.11984
86.1176 | 19.07131
86.1284 | 18.09614
86.1393 | 18.24281
86.1502 | 17.68221
86.161 | 18.07277
86.1719 | 17.51214
86.1828 | 18.61005
86.1936 | 17.5372
86.2045 | 18.63515
86.2154 | 18.41597
86.2262 | 18.51389
86.2371 | 18.6606
86.248 | 18.31944
86.2588 | 18.10024
86.2697 | 18.68605
86.2806 | 16.80801
86.2914 | 17.46699
86.3023 | 18.51634
86.3132 | 18.24833
86.324 | 18.56583
86.3349 | 18.4198
86.3458 | 17.98099
86.3566 | 18.2985
86.3675 | 16.78615
86.3783 | 17.25004
86.3892 | 19.20232
86.4001 | 18.44629
86.4109 | 19.32504
86.4218 | 17.93457
86.4327 | 17.32487
86.4435 | 16.66635
86.4544 | 18.1552
86.4653 | 19.49769
86.4761 | 17.83864
86.487 | 19.352
86.4979 | 18.9619
86.5087 | 18.27893
86.5196 | 17.54713
86.5305 | 17.76711
86.5413 | 20.086
86.5522 | 18.81725
86.5631 | 17.84133
86.5739 | 18.89118
86.5848 | 19.28206
86.5957 | 19.28242
86.6065 | 18.79461
86.6174 | 19.18551
86.6283 | 19.60083
86.6391 | 18.69803
86.65 | 18.52751
86.6609 | 19.52871
86.6717 | 20.237
86.6826 | 19.48062
86.6935 | 20.04247
86.7043 | 21.19024
86.7152 | 20.31176
86.7261 | 21.09338
86.7369 | 19.16506
86.7478 | 20.11759
86.7587 | 19.72733
86.7695 | 20.77756
86.7804 | 19.43508
86.7913 | 20.16794
86.8021 | 20.65665
86.813 | 18.65482
86.8239 | 19.29003
86.8347 | 18.8997
86.8456 | 20.12099
86.8565 | 20.24347
86.8673 | 19.46242
86.8782 | 20.24423
86.8891 | 19.92714
86.8999 | 19.97635
86.9108 | 19.75694
86.9216 | 21.9797
86.9325 | 19.7821
86.9434 | 21.15015
86.9542 | 19.61188
86.9651 | 19.31916
86.976 | 19.53934
86.9868 | 20.10147
86.9977 | 19.97972
87.0086 | 20.05338
87.0194 | 18.73475
87.0303 | 19.54117
87.0412 | 20.29877
87.052 | 19.12664
87.0629 | 19.3957
87.0738 | 19.78692
87.0846 | 19.201
87.0955 | 18.19976
87.1064 | 19.93461
87.1172 | 19.27536
87.1281 | 19.08028
87.139 | 18.98292
87.1498 | 19.78951
87.1607 | 17.85975
87.1716 | 19.54593
87.1824 | 19.05763
87.1933 | 18.69149
87.2042 | 18.78958
87.215 | 19.52295
87.2259 | 19.37671
87.2368 | 19.71916
87.2476 | 19.40187
87.2585 | 19.49998
87.2694 | 17.52098
87.2802 | 17.74124
87.2911 | 19.11007
87.302 | 18.93936
87.3128 | 19.6973
87.3237 | 18.94007
87.3346 | 18.81823
87.3454 | 18.42754
87.3563 | 18.33012
87.3672 | 18.69708
87.378 | 18.72186
87.3889 | 18.89331
87.3998 | 19.74913
87.4106 | 20.80052
87.4215 | 19.55432
87.4324 | 18.84583
87.4432 | 19.33505
87.4541 | 19.94652
87.4649 | 20.33801
87.4758 | 19.14057
87.4867 | 18.99426
87.4975 | 18.99461
87.5084 | 19.38611
87.5193 | 19.85096
87.5301 | 19.33794
87.541 | 19.60722
87.5519 | 21.09894
87.5627 | 20.75705
87.5736 | 18.92374
87.5845 | 21.39352
87.5953 | 18.92444
87.6062 | 19.31601
87.6171 | 18.9496
87.6279 | 18.72989
87.6388 | 18.8525
87.6497 | 19.09737
87.6605 | 19.29335
87.6714 | 18.82909
87.6823 | 17.63121
87.6931 | 19.4167
87.704 | 19.71051
87.7149 | 19.51524
87.7257 | 17.92598
87.7366 | 19.14912
87.7475 | 19.27176
87.7583 | 20.47051
87.7692 | 19.41922
87.7801 | 19.12609
87.7909 | 18.90632
87.8018 | 17.4636
87.8127 | 19.07824
87.8235 | 18.71169
87.8344 | 19.15232
87.8453 | 17.4649
87.8561 | 19.56887
87.867 | 18.15047
87.8779 | 19.54514
87.8887 | 17.3928
87.8996 | 17.1485
87.9105 | 17.66255
87.9213 | 18.81267
87.9322 | 18.86195
87.9431 | 17.93264
87.9539 | 19.67
87.9648 | 18.81407
87.9757 | 17.46878
87.9865 | 18.0563
87.9974 | 17.8609
88.0082 | 18.59525
88.0191 | 17.54348
88.03 | 19.79489
88.0408 | 18.69416
88.0517 | 18.05831
88.0626 | 17.47137
88.0734 | 18.54838
88.0843 | 18.54872
88.0952 | 16.88503
88.106 | 17.47266
88.1169 | 16.91013
88.1278 | 18.0117
88.1386 | 18.20782
88.1495 | 15.49162
88.1604 | 17.86586
88.1712 | 17.64592
88.1821 | 18.74761
88.193 | 15.93331
88.2038 | 17.23081
88.2147 | 18.60179
88.2256 | 18.0147
88.2364 | 18.01503
88.2473 | 17.37895
88.2582 | 19.36198
88.269 | 17.94259
88.2799 | 17.6247
88.2908 | 17.08649
88.3016 | 17.72327
88.3125 | 17.87048
88.3234 | 17.33224
88.3342 | 16.94086
88.3451 | 17.40632
88.356 | 18.23903
88.3668 | 17.87213
88.3777 | 15.669
88.3886 | 17.38312
88.3994 | 17.38344
88.4103 | 17.50618
88.4212 | 17.57996
88.432 | 18.29035
88.4429 | 17.55612
88.4538 | 18.04617
88.4646 | 16.96909
88.4755 | 18.63452
88.4864 | 18.90422
88.4972 | 18.53725
88.5081 | 16.652
88.519 | 17.80327
88.5298 | 17.24035
88.5407 | 17.95087
88.5515 | 18.39202
88.5624 | 18.34337
88.5733 | 17.2906
88.5841 | 17.65829
88.595 | 18.07498
88.6059 | 18.0998
88.6167 | 18.44303
88.6276 | 18.59033
88.6385 | 18.76213
88.6493 | 18.17461
88.6602 | 18.29742
88.6711 | 17.6364
88.6819 | 19.10644
88.6928 | 18.54339
88.7037 | 17.95582
88.7145 | 18.15212
88.7254 | 18.6179
88.7363 | 18.59375
88.7471 | 17.39368
88.758 | 19.50088
88.7689 | 18.17829
88.7797 | 19.3056
88.7906 | 19.10995
88.8015 | 18.20379
88.8123 | 18.49813
88.8232 | 17.51842
88.8341 | 18.47431
88.8449 | 18.47465
88.8558 | 18.84253
88.8667 | 19.38194
88.8775 | 18.08361
88.8884 | 19.23563
88.8993 | 18.35382
88.9101 | 18.0356
88.921 | 19.38372
88.9319 | 18.86946
88.9427 | 19.654
88.9536 | 19.65436
88.9645 | 18.45387
88.9753 | 18.77281
88.9862 | 19.5329
88.9971 | 18.67546
89.0079 | 19.28853
89.0188 | 16.93598
89.0297 | 18.62747
89.0405 | 17.91701
89.0514 | 18.79972
89.0623 | 17.84413
89.0731 | 17.81995
89.084 | 17.74674
89.0948 | 17.79609
89.1057 | 18.3357
89.1166 | 18.36055
89.1274 | 18.0422
89.1383 | 17.16002
89.1492 | 17.69966
89.16 | 18.53349
89.1709 | 16.89129
89.1818 | 17.72514
89.1926 | 19.53969
89.2035 | 16.96576
89.2144 | 18.33905
89.2252 | 17.62836
89.2361 | 17.04025
89.247 | 17.40834
89.2578 | 15.96202
89.2687 | 17.77677
89.2796 | 18.41462
89.2904 | 17.38509
89.3013 | 17.77775
89.3122 | 17.60642
89.323 | 16.82204
89.3339 | 17.19018
89.3448 | 16.77361
89.3556 | 17.55866
89.3665 | 15.7197
89.3774 | 17.11786
89.3882 | 18.17273
89.3991 | 18.09949
89.41 | 17.31501
89.4208 | 17.97752
89.4317 | 16.60437
89.4426 | 18.54229
89.4534 | 17.65965
89.4643 | 17.0713
89.4752 | 16.80181
89.486 | 16.55682
89.4969 | 17.04771
89.5078 | 16.87631
89.5186 | 18.34842
89.5295 | 16.82787
89.5404 | 17.49051
89.5512 | 18.00598
89.5621 | 16.68159
89.573 | 18.17836
89.5838 | 17.90883
89.5947 | 18.35076
89.6056 | 18.35109
89.6164 | 19.01384
89.6273 | 18.76884
89.6381 | 18.94093
89.649 | 17.66543
89.6599 | 18.1074
89.6707 | 18.45123
89.6816 | 18.23074
89.6925 | 18.52552
89.7033 | 19.06568
89.7142 | 19.80217
89.7251 | 18.72284
89.7359 | 18.62502
89.7468 | 18.6499
89.7577 | 19.04287
89.7685 | 18.99414
89.7794 | 19.7307
89.7903 | 20.07464
89.8011 | 19.87867
89.812 | 18.82372
89.8229 | 20.0021
89.8337 | 18.40718
89.8446 | 18.30934
89.8555 | 18.65328
89.8663 | 17.6964
89.8772 | 18.89941
89.8881 | 20.74064
89.8989 | 18.80191
89.9098 | 18.16405
89.9207 | 18.01711
89.9315 | 18.45927
89.9424 | 19.73607
89.9533 | 18.77907
89.9641 | 17.94477
89.975 | 18.95159
89.9859 | 19.8357
89.9967 | 19.39417
90.0076 | 17.55327
90.0185 | 19.81223
90.0293 | 19.39522
90.0402 | 19.24826
90.0511 | 18.68392
90.0619 | 17.92314
90.0728 | 18.88102
90.0837 | 20.91927
90.0945 | 18.43974
90.1054 | 18.9066
90.1163 | 18.83328
90.1271 | 20.08592
90.138 | 19.0304
90.1489 | 18.29407
90.1597 | 18.19617
90.1706 | 19.69446
90.1814 | 19.03177
90.1923 | 17.60778
90.2032 | 18.71321
90.214 | 17.5593
90.2249 | 17.68241
90.2358 | 18.19848
90.2466 | 19.59871
90.2575 | 17.02024
90.2684 | 20.50817
90.2792 | 18.78926
90.2901 | 19.32995
90.301 | 19.89523
90.3118 | 18.91309
90.3227 | 19.724
90.3336 | 19.11028
90.3444 | 19.89666
90.3553 | 19.92159
90.3662 | 18.57089
90.377 | 18.22731
90.3879 | 18.79265
90.3988 | 19.67736
90.4096 | 19.50575
90.4205 | 19.67807
90.4314 | 20.26804
90.4422 | 20.58779
90.4531 | 20.29334
90.464 | 19.99889
90.4748 | 20.04838
90.4857 | 19.31166
90.4966 | 19.70513
90.5074 | 20.17232
90.5183 | 20.32011
90.5292 | 20.14847
90.54 | 21.27914
90.5509 | 19.58404
90.5618 | 20.10042
90.5726 | 19.28987
90.5835 | 20.96121
90.5944 | 19.14312
90.6052 | 19.34006
90.6161 | 19.68445
90.627 | 20.96272
90.6378 | 20.0538
90.6487 | 19.07111
90.6596 | 18.7028
90.6704 | 18.65398
90.6813 | 19.63742
90.6922 | 19.36742
90.703 | 18.8762
90.7139 | 19.29438
90.7247 | 19.04893
90.7356 | 18.82805
90.7465 | 18.55801
90.7573 | 20.37731
90.7682 | 18.82907
90.7791 | 19.0998
90.7899 | 18.82974
90.8008 | 19.51839
90.8117 | 19.02708
90.8225 | 19.07659
90.8334 | 18.8311
90.8443 | 19.79022
90.8551 | 18.19257
90.866 | 19.59425
90.8769 | 18.90621
90.8877 | 20.43087
90.8986 | 17.89884
90.9095 | 18.21879
90.9203 | 19.42389
90.9312 | 17.45723
90.9421 | 18.34271
90.9529 | 18.6381
90.9638 | 18.29419
90.9747 | 19.2781
90.9855 | 17.926
90.9964 | 19.2542
91.0073 | 18.22173
91.0181 | 17.75482
91.029 | 18.09943
91.0399 | 16.698
91.0507 | 19.62481
91.0616 | 17.36261
91.0725 | 18.10072
91.0833 | 19.01102
91.0942 | 20.21648
91.1051 | 17.09331
91.1159 | 17.6839
91.1268 | 18.27451
91.1377 | 16.82367
91.1485 | 19.08685
91.1594 | 18.52146
91.1703 | 18.32501
91.1811 | 18.10396
91.192 | 18.17808
91.2029 | 18.54738
91.2137 | 18.8429
91.2246 | 17.95766
91.2355 | 19.40938
91.2463 | 19.55732
91.2572 | 18.79505
91.268 | 18.72158
91.2789 | 20.56704
91.2898 | 19.48492
91.3006 | 20.46937
91.3115 | 19.83005
91.3224 | 19.92882
91.3332 | 18.52675
91.3441 | 19.09298
91.355 | 19.65924
91.3658 | 18.62616
91.3767 | 20.29968
91.3876 | 18.67604
91.3984 | 20.32501
91.4093 | 19.85784
91.4202 | 19.5383
91.431 | 19.51404
91.4419 | 18.72692
91.4528 | 19.17022
91.4636 | 18.62915
91.4745 | 19.71231
91.4854 | 21.2631
91.4962 | 20.3775
91.5071 | 20.67319
91.518 | 20.15672
91.5288 | 19.51717
91.5397 | 19.14834
91.5506 | 19.61632
91.5614 | 18.65675
91.5723 | 20.1339
91.5832 | 20.84807
91.594 | 19.49464
91.6049 | 21.14419
91.6158 | 20.11072
91.6266 | 21.16955
91.6375 | 19.93912
91.6484 | 21.04723
91.6592 | 20.53064
91.6701 | 19.86633
91.681 | 20.60523
91.6918 | 19.62085
91.7027 | 18.8334
91.7136 | 20.38475
91.7244 | 19.81886
91.7353 | 20.11465
91.7462 | 18.85936
91.757 | 18.58886
91.7679 | 19.57405
91.7788 | 19.86986
91.7896 | 20.31342
91.8005 | 19.64896
91.8113 | 19.30459
91.8222 | 18.5416
91.8331 | 19.65001
91.8439 | 17.92664
91.8548 | 19.74921
91.8657 | 19.57718
91.8765 | 19.18351
91.8874 | 19.01147
91.8983 | 19.40584
91.9091 | 18.93826
91.92 | 17.90424
91.9309 | 18.96356
91.9417 | 17.88025
91.9526 | 19.90013
91.9635 | 18.20106
91.9743 | 19.33435
91.9852 | 18.69431
91.9961 | 18.69464
92.0069 | 18.86739
92.0178 | 18.64604
92.0287 | 18.47395
92.0395 | 18.49891
92.0504 | 18.6963
92.0613 | 18.35177
92.0721 | 19.58377
92.083 | 18.82046
92.0939 | 17.81078
92.1047 | 18.96894
92.1156 | 17.90995
92.1265 | 19.48696
92.1373 | 18.62504
92.1482 | 18.03409
92.1591 | 19.34018
92.1699 | 17.09849
92.1808 | 18.37997
92.1917 | 18.65132
92.2025 | 18.70093
92.2134 | 17.29682
92.2243 | 19.66254
92.2351 | 18.11056
92.246 | 18.60369
92.2569 | 18.67794
92.2677 | 19.07254
92.2786 | 18.43218
92.2895 | 18.35858
92.3003 | 18.30962
92.3112 | 19.83782
92.3221 | 18.85243
92.3329 | 19.00062
92.3438 | 18.77916
92.3546 | 17.32543
92.3655 | 18.31156
92.3764 | 17.57251
92.3872 | 17.3017
92.3981 | 17.57313
92.409 | 18.68256
92.4198 | 18.63359
92.4307 | 19.15153
92.4416 | 17.8455
92.4524 | 19.74378
92.4633 | 18.70885
92.4742 | 17.72319
92.485 | 18.24116
92.4959 | 19.67122
92.5068 | 18.56227
92.5176 | 17.92165
92.5285 | 18.95735
92.5394 | 19.40143
92.5502 | 17.35559
92.5611 | 18.31737
92.572 | 18.83542
92.5828 | 18.02216
92.5937 | 19.84692
92.6046 | 17.06126
92.6154 | 18.24501
92.6263 | 18.54121
92.6372 | 17.87581
92.648 | 17.58025
92.6589 | 18.64081
92.6698 | 18.54251
92.6806 | 18.22228
92.6915 | 19.28292
92.7024 | 17.97634
92.7132 | 18.83973
92.7241 | 17.90299
92.735 | 18.61845
92.7458 | 19.11199
92.7567 | 18.6191
92.7676 | 18.57011
92.7784 | 17.73193
92.7893 | 18.52144
92.8002 | 18.39845
92.811 | 17.7082
92.8219 | 17.68385
92.8328 | 18.10345
92.8436 | 17.46249
92.8545 | 16.92016
92.8654 | 17.4631
92.8762 | 16.89609
92.8871 | 16.3784
92.8979 | 16.37868
92.9088 | 16.94632
92.9197 | 17.53863
92.9305 | 19.01902
92.9414 | 17.68726
92.9523 | 18.32896
92.9631 | 16.3064
92.974 | 17.09612
92.9849 | 16.89906
92.9957 | 16.3566
93.0066 | 17.12169
93.0175 | 17.68943
93.0283 | 16.4068
93.0392 | 17.81341
93.0501 | 17.24625
93.0609 | 16.82711
93.0718 | 16.67936
93.0827 | 16.43291
93.0935 | 15.84101
93.1044 | 17.32179
93.1153 | 16.38443
93.1261 | 18.40812
93.137 | 17.4214
93.1479 | 17.52041
93.1587 | 16.90379
93.1696 | 16.85473
93.1805 | 16.13937
93.1913 | 16.65789
93.2022 | 16.16461
93.2131 | 16.23893
93.2239 | 18.4357
93.2348 | 16.38758
93.2457 | 17.9921
93.2565 | 16.11666
93.2674 | 16.38844
93.2783 | 17.12918
93.2891 | 16.90734
93.3 | 15.87096
93.3109 | 17.91994
93.3217 | 16.21708
93.3326 | 17.99461
93.3435 | 16.43981
93.3543 | 16.56352
93.3652 | 17.82276
93.3761 | 17.03313
93.3869 | 17.74932
93.3978 | 16.63874
93.4087 | 16.86121
93.4195 | 16.14557
93.4304 | 17.57775
93.4412 | 16.26957
93.4521 | 16.71426
93.463 | 17.82556
93.4738 | 16.88766
93.4847 | 16.56699
93.4956 | 15.82657
93.5064 | 17.25891
93.5173 | 17.03699
93.5282 | 15.87678
93.539 | 15.75359
93.5499 | 17.16134
93.5608 | 17.35919
93.5716 | 16.61869
93.5825 | 16.64367
93.5934 | 16.4711
93.6042 | 15.75524
93.6151 | 17.41009
93.626 | 17.90431
93.6368 | 16.71921
93.6477 | 16.86768
93.6586 | 18.15221
93.6694 | 17.85616
93.6803 | 16.76977
93.6912 | 16.10321
93.702 | 16.64686
93.7129 | 16.77064
93.7238 | 17.43782
93.7346 | 17.70982
93.7455 | 17.21612
93.7564 | 17.63634
93.7672 | 17.85895
93.7781 | 16.9453
93.789 | 17.39024
93.7998 | 17.56345
93.8107 | 17.31673
93.8216 | 18.74982
93.8324 | 17.19381
93.8433 | 17.44115
93.8542 | 16.92266
93.865 | 16.79943
93.8759 | 17.34324
93.8868 | 17.66472
93.8976 | 18.77681
93.9085 | 16.40529
93.9194 | 18.18449
93.9302 | 16.05995
93.9411 | 16.87559
93.952 | 17.09826
93.9628 | 16.03608
93.9737 | 17.37066
93.9845 | 16.06134
93.9954 | 16.23459
94.0063 | 16.18545
94.0171 | 15.54324
94.028 | 16.33428
94.0389 | 17.37247
94.0497 | 17.07622
94.0606 | 15.64317
94.0715 | 16.03886
94.0823 | 15.32244
94.0932 | 16.36069
94.1041 | 17.27541
94.1149 | 15.54567
94.1258 | 17.4243
94.1367 | 16.782
94.1475 | 16.48569
94.1584 | 17.15333
94.1693 | 16.75815
94.1801 | 15.9922
94.191 | 17.20365
94.2019 | 17.20395
94.2127 | 17.74806
94.2236 | 16.16634
94.2345 | 17.32844
94.2453 | 15.20282
94.2562 | 16.76047
94.2671 | 17.35406
94.2779 | 16.83521
94.2888 | 17.94798
94.2997 | 17.55274
94.3105 | 17.57776
94.3214 | 17.38028
94.3323 | 17.62782
94.3431 | 17.01003
94.354 | 17.85095
94.3649 | 17.10951
94.3757 | 16.56585
94.3866 | 16.86285
94.3975 | 16.36862
94.4083 | 17.43214
94.4192 | 15.23175
94.4301 | 16.6662
94.4409 | 16.4192
94.4518 | 18.101
94.4627 | 16.51869
94.4735 | 16.5437
94.4844 | 16.37088
94.4953 | 16.89049
94.5061 | 16.9897
94.517 | 16.56957
94.5278 | 16.69351
94.5387 | 18.00457
94.5496 | 16.14999
94.5604 | 17.98046
94.5713 | 16.39787
94.5822 | 17.51115
94.593 | 16.34897
94.6039 | 17.0418
94.6148 | 18.57564
94.6256 | 16.2014
94.6365 | 16.57271
94.6474 | 16.99351
94.6582 | 18.62639
94.6691 | 16.77146
94.68 | 18.94862
94.6908 | 17.24205
94.7017 | 17.39078
94.7126 | 17.76215
94.7234 | 17.02029
94.7343 | 17.41641
94.7452 | 17.44146
94.756 | 16.87273
94.7669 | 15.66074
94.7778 | 16.05686
94.7886 | 16.70041
94.7995 | 16.89863
94.8104 | 16.97315
94.8212 | 16.82499
94.8321 | 15.88504
94.843 | 17.81531
94.8538 | 17.81561
94.8647 | 16.45498
94.8756 | 18.55857
94.8864 | 18.21245
94.8973 | 16.80227
94.9082 | 16.62933
94.919 | 17.02556
94.9299 | 17.12484
94.9408 | 18.23877
94.9516 | 19.031
94.9625 | 16.95249
94.9734 | 18.11596
94.9842 | 17.4728
94.9951 | 17.4731
95.006 | 17.39915
95.0168 | 17.79545
95.0277 | 19.03329
95.0386 | 17.5238
95.0494 | 17.89537
95.0603 | 17.67291
95.0711 | 18.39103
95.082 | 18.93591
95.0929 | 17.40153
95.1037 | 17.35232
95.1146 | 18.04574
95.1255 | 18.16982
95.1363 | 18.21964
95.1472 | 16.85841
95.1581 | 17.47759
95.1689 | 16.46288
95.1798 | 18.36943
95.1907 | 17.23092
95.2015 | 18.66715
95.2124 | 17.5286
95.2233 | 16.41478
95.2341 | 17.50444
95.245 | 17.57902
95.2559 | 17.50504
95.2667 | 17.62914
95.2776 | 17.62944
95.2885 | 17.77831
95.2993 | 16.73864
95.3102 | 16.8875
95.3211 | 17.65541
95.3319 | 17.95286
95.3428 | 17.28457
95.3537 | 16.41815
95.3645 | 17.11181
95.3754 | 17.1864
95.3863 | 17.65722
95.3971 | 17.21175
95.408 | 18.05408
95.4189 | 17.08851
95.4297 | 18.12899
95.4406 | 16.34609
95.4515 | 18.60019
95.4623 | 18.25376
95.4732 | 18.35314
95.4841 | 17.5361
95.4949 | 17.06578
95.5058 | 18.00731
95.5167 | 16.81867
95.5275 | 15.82815
95.5384 | 15.65503
95.5493 | 17.61221
95.5601 | 17.11707
95.571 | 17.0926
95.5819 | 17.4397
95.5927 | 17.41522
95.6036 | 18.55509
95.6144 | 16.59829
95.6253 | 16.97018
95.6362 | 17.41641
95.647 | 18.35815
95.6579 | 16.87195
95.6688 | 17.36775
95.6796 | 17.73969
95.6905 | 16.55072
95.7014 | 19.15258
95.7122 | 15.9814
95.7231 | 18.8559
95.734 | 17.14652
95.7448 | 16.65124
95.7557 | 16.05683
95.7666 | 16.37923
95.7774 | 18.1141
95.7883 | 17.44534
95.7992 | 17.42086
95.81 | 17.84244
95.8209 | 18.09056
95.8318 | 17.54566
95.8426 | 17.59552
95.8535 | 16.43103
95.8644 | 16.87741
95.8752 | 17.94339
95.8861 | 17.77021
95.897 | 16.63042
95.9078 | 17.6221
95.9187 | 17.20105
95.9296 | 17.59792
95.9404 | 17.97001
95.9513 | 18.51562
95.9622 | 16.83041
95.973 | 17.8222
95.9839 | 17.4259
95.9948 | 16.75691
96.0056 | 16.65804
96.0165 | 15.71633
96.0274 | 18.5674
96.0382 | 17.37779
96.0491 | 17.55162
96.06 | 17.13048
96.0708 | 17.13077
96.0817 | 17.97397
96.0926 | 17.08176
96.1034 | 18.37126
96.1143 | 17.65258
96.1252 | 17.28098
96.136 | 18.59534
96.1469 | 17.50471
96.1577 | 16.6372
96.1686 | 18.81944
96.1795 | 17.00969
96.1903 | 17.85304
96.2012 | 17.72936
96.2121 | 18.2008
96.2229 | 18.47388
96.2338 | 17.60628
96.2447 | 17.80496
96.2555 | 17.85486
96.2664 | 18.62392
96.2773 | 18.50024
96.2881 | 17.73176
96.299 | 18.60007
96.3099 | 16.69074
96.3207 | 18.12948
96.3316 | 17.60896
96.3425 | 17.60926
96.3533 | 17.68396
96.3642 | 17.28742
96.3751 | 17.53574
96.3859 | 17.31281
96.3968 | 18.65251
96.4077 | 16.86692
96.4185 | 16.61915
96.4294 | 18.35579
96.4403 | 17.28947
96.4511 | 18.35641
96.462 | 16.19857
96.4729 | 17.56322
96.4837 | 18.23331
96.4946 | 17.81189
96.5055 | 17.63853
96.5163 | 17.8373
96.5272 | 18.03607
96.5381 | 17.76347
96.5489 | 17.0691
96.5598 | 18.45875
96.5707 | 17.91323
96.5815 | 18.11202
96.5924 | 19.22884
96.6033 | 19.42766
96.6141 | 17.19489
96.625 | 18.70875
96.6359 | 17.54285
96.6467 | 18.46125
96.6576 | 18.536
96.6685 | 17.69263
96.6793 | 17.96588
96.6902 | 17.61878
96.701 | 17.22202
96.7119 | 17.14786
96.7228 | 17.86783
96.7336 | 16.67692
96.7445 | 17.17355
96.7554 | 18.241
96.7662 | 17.44713
96.7771 | 17.91897
96.788 | 16.20677
96.7988 | 16.70343
96.8097 | 18.14326
96.8206 | 17.54788
96.8314 | 19.06223
96.8423 | 17.32508
96.8532 | 19.68341
96.864 | 16.8044
96.8749 | 18.64153
96.8858 | 18.44327
96.8966 | 17.12795
96.9075 | 17.07859
96.9184 | 17.84842
96.9292 | 18.09696
96.9401 | 17.9235
96.951 | 18.56925
96.9618 | 17.27863
96.9727 | 17.9244
96.9836 | 17.72609
96.9944 | 17.80087
97.0053 | 17.15566
97.0162 | 16.68422
97.027 | 16.5107
97.0379 | 16.0889
97.0488 | 17.85202
97.0596 | 17.55437
97.0705 | 17.0829
97.0814 | 17.33149
97.0922 | 17.25728
97.1031 | 17.38173
97.114 | 17.65517
97.1248 | 17.95345
97.1357 | 16.48864
97.1466 | 16.63792
97.1574 | 17.20936
97.1683 | 16.51431
97.1792 | 19.02281
97.19 | 17.4834
97.2009 | 18.17907
97.2118 | 17.18597
97.2226 | 16.44118
97.2335 | 17.23621
97.2443 | 18.08094
97.2552 | 16.91391
97.2661 | 16.36778
97.2769 | 16.93932
97.2878 | 17.33701
97.2987 | 16.24441
97.3095 | 18.95212
97.3204 | 19.52375
97.3313 | 16.61782
97.3421 | 17.4875
97.353 | 17.612
97.3639 | 17.33904
97.3747 | 15.25265
97.3856 | 17.78678
97.3965 | 17.2157
97.4073 | 17.61347
97.4182 | 17.58892
97.4291 | 16.79423
97.4399 | 16.12372
97.4508 | 17.44074
97.4617 | 15.90066
97.4725 | 18.11214
97.4834 | 16.37326
97.4943 | 17.93883
97.5051 | 16.77134
97.516 | 17.46734
97.5269 | 18.16335
97.5377 | 17.7164
97.5486 | 16.97125
97.5595 | 17.39396
97.5703 | 19.23307
97.5812 | 18.26427
97.5921 | 17.99123
97.6029 | 18.16548
97.6138 | 18.51369
97.6247 | 16.45137
97.6355 | 16.65045
97.6464 | 18.78799
97.6573 | 17.81906
97.6681 | 17.54598
97.679 | 17.34745
97.6899 | 16.82582
97.7007 | 17.4723
97.7116 | 17.74599
97.7225 | 16.82666
97.7333 | 18.31825
97.7442 | 17.77173
97.7551 | 17.17548
97.7659 | 17.64804
97.7768 | 17.54891
97.7876 | 16.90291
97.7985 | 17.45006
97.8094 | 17.42549
97.8202 | 17.12748
97.8311 | 16.73003
97.842 | 18.14729
97.8528 | 17.42665
97.8637 | 17.40209
97.8746 | 17.00461
97.8854 | 17.87502
97.8963 | 17.30351
97.9072 | 16.50822
97.918 | 16.93115
97.9289 | 17.7519
97.9398 | 16.8074
97.9506 | 16.43473
97.9615 | 17.82738
97.9724 | 16.36068
97.9832 | 18.12635
97.9941 | 18.40017
98.005 | 18.30101
98.0158 | 17.40614
98.0267 | 16.18798
98.0376 | 16.88452
98.0484 | 17.08374
98.0593 | 18.92422
98.0702 | 18.40231
98.081 | 18.07932
98.0919 | 18.35318
98.1028 | 17.50793
98.1136 | 17.53309
98.1245 | 17.13546
98.1354 | 17.85699
98.1462 | 18.77751
98.1571 | 17.584
98.168 | 17.7584
98.1788 | 18.62921
98.1897 | 17.26153
98.2006 | 18.43085
98.2114 | 17.01337
98.2223 | 17.31214
98.2332 | 17.58604
98.244 | 18.2082
98.2549 | 17.78563
98.2658 | 18.68144
98.2766 | 17.63696
98.2875 | 18.08503
98.2984 | 17.43854
98.3092 | 19.50362
98.3201 | 17.58838
98.3309 | 18.60866
98.3418 | 18.85775
98.3527 | 18.01219
98.3635 | 17.66418
98.3744 | 18.3611
98.3853 | 16.52029
98.3961 | 18.61051
98.407 | 19.20796
98.4179 | 19.50685
98.4287 | 18.31286
98.4396 | 18.31316
98.4505 | 18.53741
98.4613 | 17.34334
98.4722 | 18.88638
98.4831 | 17.94112
98.4939 | 19.78284
98.5048 | 17.34448
98.5157 | 18.31528
98.5265 | 18.16627
98.5374 | 18.8136
98.5483 | 18.46551
98.5591 | 17.9432
98.57 | 19.01363
98.5809 | 18.69041
98.5917 | 18.1183
98.6026 | 18.34259
98.6135 | 19.18911
98.6243 | 18.69165
98.6352 | 18.69196
98.6461 | 18.26914
98.6569 | 18.16988
98.6678 | 18.76755
98.6787 | 18.96699
98.6895 | 19.266
98.7004 | 18.42
98.7113 | 19.7147
98.7221 | 18.81889
98.733 | 18.89388
98.7439 | 19.36717
98.7547 | 18.8945
98.7656 | 18.79524
98.7765 | 19.14408
98.7873 | 20.09041
98.7982 | 19.51814
98.8091 | 19.54336
98.8199 | 19.76775
98.8308 | 18.12488
98.8417 | 19.32025
98.8525 | 19.17118
98.8634 | 20.29191
98.8742 | 20.31714
98.8851 | 20.06849
98.896 | 20.29291
98.9068 | 20.24345
98.9177 | 19.07348
98.9286 | 19.92041
98.9394 | 18.25237
98.9503 | 20.31949
98.9612 | 19.74708
98.972 | 18.17857
98.9829 | 20.24578
98.9938 | 19.00097
99.0046 | 19.27522
99.0155 | 19.674
99.0264 | 18.22988
99.0372 | 18.95241
99.0481 | 20.07345
99.059 | 20.77113
99.0698 | 20.27335
99.0807 | 19.00347
99.0916 | 18.75472
99.1024 | 19.75131
99.1133 | 19.05422
99.1242 | 17.06191
99.135 | 18.58159
99.1459 | 18.45735
99.1568 | 18.23348
99.1676 | 19.23015
99.1785 | 18.5579
99.1894 | 18.80731
99.2002 | 18.43396
99.2111 | 19.28124
99.222 | 18.60895
99.2328 | 20.22853
99.2437 | 18.11131
99.2546 | 17.56353
99.2654 | 17.83786
99.2763 | 19.13366
99.2872 | 17.73879
99.298 | 18.43668
99.3089 | 18.71105
99.3198 | 17.88916
99.3306 | 17.61537
99.3415 | 18.06415
99.3524 | 19.11094
99.3632 | 19.0365
99.3741 | 17.19294
99.385 | 18.93746
99.3958 | 18.43941
99.4067 | 18.78857
99.4175 | 19.0879
99.4284 | 18.19112
99.4393 | 18.98885
99.4501 | 18.5406
99.461 | 16.92107
99.4719 | 18.44152
99.4827 | 16.44811
99.4936 | 18.01846
99.5045 | 16.77264
99.5153 | 18.49258
99.5262 | 17.79503
99.5371 | 17.0227
99.5479 | 16.49958
99.5588 | 17.32235
99.5697 | 18.54394
99.5805 | 18.81842
99.5914 | 17.44783
99.6023 | 18.02141
99.6131 | 18.29589
99.624 | 18.19648
99.6349 | 17.17477
99.6457 | 18.72056
99.6566 | 16.77649
99.6675 | 18.02318
99.6783 | 18.12318
99.6892 | 17.59997
99.7001 | 16.92716
99.7109 | 17.27646
99.7218 | 18.12437
99.7327 | 18.17453
99.7435 | 17.80086
99.7544 | 17.45211
99.7653 | 17.50226
99.7761 | 17.00389
99.787 | 17.65242
99.7979 | 17.52805
99.8087 | 16.70552
99.8196 | 18.25171
99.8305 | 18.9003
99.8413 | 17.82841
99.8522 | 17.4048
99.8631 | 18.55213
99.8739 | 18.75192
99.8848 | 17.48046
99.8957 | 17.68024
99.9065 | 17.85509
99.9174 | 18.57858
99.9283 | 17.50654
99.9391 | 17.8809
99.95 | 18.50467
99.9608 | 18.70448
99.9717 | 18.77961
99.9826 | 18.43075
99.9934 | 17.55813
100.0043 | 17.63324
100.0152 | 18.05754
100.026 | 16.33685
100.0369 | 19.47983
100.0478 | 17.13554
100.0586 | 18.73217
100.0695 | 17.95923
100.0804 | 18.40851
100.0912 | 17.78521

## Fig. 6a
No. of Sets Tested | t-LTOPO Yield (%) | o-LTOPO Yield (%) | LiTi2(PO4)3 Yield (%)
1 | 17 | 35 | 40
2 | 17 | 35 | 43
3 | 48 | 29 | 11
4 | 48 | 29 | 13
5 | 48 | 29 | 15
6 | 48 | 29 | 9
7 | 48 | 29 | 10
8 | 54 | 0 | 0

## Fig. 6b
Two-Theta | Intensity
9.9034 | 2542
9.9143 | 2580
9.9252 | 2584
9.936 | 2642
9.9469 | 2594
9.9578 | 2540
9.9686 | 2696
9.9795 | 2683
9.9904 | 2584
10.0012 | 2657
10.0121 | 2687
10.023 | 2515
10.0338 | 2550
10.0447 | 2579
10.0556 | 2580
10.0664 | 2540
10.0773 | 2589
10.0882 | 2617
10.099 | 2526
10.1099 | 2585
10.1208 | 2461
10.1316 | 2594
10.1425 | 2532
10.1534 | 2595
10.1642 | 2596
10.1751 | 2526
10.186 | 2560
10.1968 | 2494
10.2077 | 2623
10.2186 | 2584
10.2294 | 2567
10.2403 | 2639
10.2511 | 2519
10.262 | 2523
10.2729 | 2490
10.2837 | 2495
10.2946 | 2429
10.3055 | 2594
10.3163 | 2513
10.3272 | 2578
10.3381 | 2498
10.3489 | 2494
10.3598 | 2462
10.3707 | 2565
10.3815 | 2501
10.3924 | 2451
10.4033 | 2503
10.4141 | 2468
10.425 | 2460
10.4359 | 2542
10.4467 | 2425
10.4576 | 2547
10.4685 | 2439
10.4793 | 2465
10.4902 | 2466
10.5011 | 2359
10.5119 | 2480
10.5228 | 2331
10.5337 | 2451
10.5445 | 2467
10.5554 | 2487
10.5663 | 2386
10.5771 | 2487
10.588 | 2394
10.5989 | 2447
10.6097 | 2358
10.6206 | 2453
10.6315 | 2482
10.6423 | 2392
10.6532 | 2438
10.6641 | 2487
10.6749 | 2368
10.6858 | 2404
10.6967 | 2347
10.7075 | 2397
10.7184 | 2411
10.7293 | 2335
10.7401 | 2362
10.751 | 2321
10.7619 | 2377
10.7727 | 2426
10.7836 | 2478
10.7944 | 2430
10.8053 | 2359
10.8162 | 2417
10.827 | 2405
10.8379 | 2310
10.8488 | 2414
10.8596 | 2277
10.8705 | 2347
10.8814 | 2331
10.8922 | 2351
10.9031 | 2381
10.914 | 2402
10.9248 | 2327
10.9357 | 2415
10.9466 | 2411
10.9574 | 2277
10.9683 | 2329
10.9792 | 2383
10.99 | 2320
11.0009 | 2321
11.0118 | 2321
11.0226 | 2231
11.0335 | 2232
11.0444 | 2306
11.0552 | 2220
11.0661 | 2329
11.077 | 2223
11.0878 | 2323
11.0987 | 2251
11.1096 | 2305
11.1204 | 2344
11.1313 | 2265
11.1422 | 2333
11.153 | 2246
11.1639 | 2305
11.1748 | 2332
11.1856 | 2148
11.1965 | 2338
11.2074 | 2252
11.2182 | 2366
11.2291 | 2261
11.24 | 2211
11.2508 | 2193
11.2617 | 2256
11.2726 | 2242
11.2834 | 2235
11.2943 | 2255
11.3052 | 2277
11.316 | 2250
11.3269 | 2211
11.3377 | 2183
11.3486 | 2208
11.3595 | 2344
11.3703 | 2311
11.3812 | 2161
11.3921 | 2224
11.4029 | 2203
11.4138 | 2254
11.4247 | 2188
11.4355 | 2272
11.4464 | 2251
11.4573 | 2252
11.4681 | 2214
11.479 | 2211
11.4899 | 2199
11.5007 | 2167
11.5116 | 2249
11.5225 | 2174
11.5333 | 2129
11.5442 | 2108
11.5551 | 2155
11.5659 | 2146
11.5768 | 2238
11.5877 | 2276
11.5985 | 2208
11.6094 | 2292
11.6203 | 2136
11.6311 | 2138
11.642 | 2089
11.6529 | 2152
11.6637 | 2181
11.6746 | 2061
11.6855 | 2106
11.6963 | 2183
11.7072 | 2106
11.7181 | 2144
11.7289 | 2120
11.7398 | 2194
11.7507 | 2202
11.7615 | 2157
11.7724 | 2183
11.7833 | 2125
11.7941 | 2083
11.805 | 2139
11.8159 | 2144
11.8267 | 2100
11.8376 | 2102
11.8485 | 2062
11.8593 | 2062
11.8702 | 2202
11.881 | 2125
11.8919 | 2020
11.9028 | 2153
11.9136 | 2121
11.9245 | 2120
11.9354 | 2156
11.9462 | 2142
11.9571 | 2099
11.968 | 2089
11.9788 | 2037
11.9897 | 2135
12.0006 | 2092
12.0114 | 2107
12.0223 | 2052
12.0332 | 2114
12.044 | 2164
12.0549 | 2124
12.0658 | 2076
12.0766 | 2065
12.0875 | 1979
12.0984 | 2148
12.1092 | 2030
12.1201 | 2129
12.131 | 2129
12.1418 | 2017
12.1527 | 2074
12.1636 | 2064
12.1744 | 2039
12.1853 | 2086
12.1962 | 2009
12.207 | 2151
12.2179 | 2108
12.2288 | 2039
12.2396 | 2030
12.2505 | 2102
12.2614 | 1996
12.2722 | 2058
12.2831 | 2001
12.294 | 2001
12.3048 | 1997
12.3157 | 2018
12.3266 | 2043
12.3374 | 1979
12.3483 | 1990
12.3592 | 2055
12.37 | 1968
12.3809 | 1937
12.3918 | 2027
12.4026 | 1864
12.4135 | 2074
12.4243 | 1969
12.4352 | 2003
12.4461 | 2010
12.4569 | 1912
12.4678 | 2011
12.4787 | 1908
12.4895 | 1946
12.5004 | 2003
12.5113 | 2038
12.5221 | 1961
12.533 | 1905
12.5439 | 2016
12.5547 | 1996
12.5656 | 1952
12.5765 | 1932
12.5873 | 1926
12.5982 | 1984
12.6091 | 1970
12.6199 | 1929
12.6308 | 1951
12.6417 | 1924
12.6525 | 1892
12.6634 | 2015
12.6743 | 1929
12.6851 | 1847
12.696 | 1961
12.7069 | 1919
12.7177 | 2018
12.7286 | 1953
12.7395 | 1965
12.7503 | 1845
12.7612 | 1870
12.7721 | 1838
12.7829 | 1894
12.7938 | 1883
12.8047 | 1941
12.8155 | 1956
12.8264 | 1941
12.8373 | 1890
12.8481 | 1923
12.859 | 1969
12.8699 | 1885
12.8807 | 1965
12.8916 | 2031
12.9025 | 1898
12.9133 | 1916
12.9242 | 1875
12.9351 | 1866
12.9459 | 2045
12.9568 | 2007
12.9676 | 1883
12.9785 | 1961
12.9894 | 1834
13.0002 | 2019
13.0111 | 1925
13.022 | 1873
13.0328 | 1963
13.0437 | 1907
13.0546 | 1890
13.0654 | 1932
13.0763 | 1875
13.0872 | 1837
13.098 | 1872
13.1089 | 1836
13.1198 | 1859
13.1306 | 1887
13.1415 | 1877
13.1524 | 1841
13.1632 | 1957
13.1741 | 1928
13.185 | 1879
13.1958 | 1862
13.2067 | 1870
13.2176 | 1924
13.2284 | 1912
13.2393 | 1817
13.2502 | 1831
13.261 | 1801
13.2719 | 1908
13.2828 | 1831
13.2936 | 1801
13.3045 | 1930
13.3154 | 1836
13.3262 | 1895
13.3371 | 1785
13.348 | 1900
13.3588 | 1850
13.3697 | 1742
13.3806 | 1866
13.3914 | 1852
13.4023 | 1915
13.4132 | 1795
13.424 | 1791
13.4349 | 1819
13.4458 | 1813
13.4566 | 1838
13.4675 | 1756
13.4784 | 1830
13.4892 | 1850
13.5001 | 1769
13.5109 | 1775
13.5218 | 1797
13.5327 | 1768
13.5435 | 1820
13.5544 | 1824
13.5653 | 1790
13.5761 | 1815
13.587 | 1857
13.5979 | 1813
13.6087 | 1834
13.6196 | 1752
13.6305 | 1858
13.6413 | 1768
13.6522 | 1802
13.6631 | 1803
13.6739 | 1850
13.6848 | 1807
13.6957 | 1766
13.7065 | 1733
13.7174 | 1704
13.7283 | 1808
13.7391 | 1767
13.75 | 1805
13.7609 | 1727
13.7717 | 1718
13.7826 | 1810
13.7935 | 1806
13.8043 | 1736
13.8152 | 1749
13.8261 | 1745
13.8369 | 1749
13.8478 | 1752
13.8587 | 1766
13.8695 | 1812
13.8804 | 1720
13.8913 | 1770
13.9021 | 1781
13.913 | 1790
13.9239 | 1783
13.9347 | 1754
13.9456 | 1735
13.9565 | 1729
13.9673 | 1784
13.9782 | 1741
13.9891 | 1769
13.9999 | 1829
14.0108 | 1728
14.0217 | 1793
14.0325 | 1743
14.0434 | 1766
14.0542 | 1720
14.0651 | 1687
14.076 | 1704
14.0868 | 1756
14.0977 | 1762
14.1086 | 1870
14.1194 | 1710
14.1303 | 1769
14.1412 | 1807
14.152 | 1796
14.1629 | 1740
14.1738 | 1714
14.1846 | 1697
14.1955 | 1792
14.2064 | 1762
14.2172 | 1657
14.2281 | 1695
14.239 | 1678
14.2498 | 1696
14.2607 | 1762
14.2716 | 1626
14.2824 | 1792
14.2933 | 1689
14.3042 | 1775
14.315 | 1685
14.3259 | 1732
14.3368 | 1783
14.3476 | 1657
14.3585 | 1654
14.3694 | 1699
14.3802 | 1648
14.3911 | 1641
14.402 | 1690
14.4128 | 1738
14.4237 | 1701
14.4346 | 1748
14.4454 | 1729
14.4563 | 1688
14.4672 | 1723
14.478 | 1729
14.4889 | 1668
14.4998 | 1718
14.5106 | 1715
14.5215 | 1742
14.5324 | 1692
14.5432 | 1681
14.5541 | 1653
14.565 | 1637
14.5758 | 1658
14.5867 | 1666
14.5975 | 1720
14.6084 | 1685
14.6193 | 1577
14.6301 | 1691
14.641 | 1648
14.6519 | 1660
14.6627 | 1665
14.6736 | 1681
14.6845 | 1679
14.6953 | 1712
14.7062 | 1630
14.7171 | 1629
14.7279 | 1688
14.7388 | 1654
14.7497 | 1698
14.7605 | 1633
14.7714 | 1638
14.7823 | 1710
14.7931 | 1662
14.804 | 1750
14.8149 | 1575
14.8257 | 1705
14.8366 | 1610
14.8475 | 1612
14.8583 | 1693
14.8692 | 1650
14.8801 | 1628
14.8909 | 1694
14.9018 | 1745
14.9127 | 1611
14.9235 | 1635
14.9344 | 1633
14.9453 | 1657
14.9561 | 1761
14.967 | 1613
14.9779 | 1639
14.9887 | 1689
14.9996 | 1658
15.0105 | 1663
15.0213 | 1636
15.0322 | 1641
15.0431 | 1651
15.0539 | 1699
15.0648 | 1675
15.0757 | 1648
15.0865 | 1676
15.0974 | 1649
15.1083 | 1583
15.1191 | 1607
15.13 | 1580
15.1408 | 1582
15.1517 | 1612
15.1626 | 1627
15.1734 | 1664
15.1843 | 1573
15.1952 | 1597
15.206 | 1670
15.2169 | 1521
15.2278 | 1624
15.2386 | 1557
15.2495 | 1638
15.2604 | 1595
15.2712 | 1593
15.2821 | 1594
15.293 | 1540
15.3038 | 1636
15.3147 | 1589
15.3256 | 1630
15.3364 | 1613
15.3473 | 1542
15.3582 | 1518
15.369 | 1647
15.3799 | 1575
15.3908 | 1692
15.4016 | 1554
15.4125 | 1682
15.4234 | 1608
15.4342 | 1608
15.4451 | 1601
15.456 | 1597
15.4668 | 1544
15.4777 | 1637
15.4886 | 1670
15.4994 | 1557
15.5103 | 1611
15.5212 | 1587
15.532 | 1624
15.5429 | 1505
15.5538 | 1568
15.5646 | 1528
15.5755 | 1549
15.5864 | 1540
15.5972 | 1577
15.6081 | 1577
15.619 | 1577
15.6298 | 1577
15.6407 | 1612
15.6516 | 1537
15.6624 | 1493
15.6733 | 1639
15.6842 | 1570
15.695 | 1623
15.7059 | 1667
15.7167 | 1528
15.7276 | 1498
15.7385 | 1531
15.7493 | 1542
15.7602 | 1567
15.7711 | 1553
15.7819 | 1538
15.7928 | 1594
15.8037 | 1597
15.8145 | 1579
15.8254 | 1561
15.8363 | 1596
15.8471 | 1597
15.858 | 1570
15.8689 | 1601
15.8797 | 1498
15.8906 | 1567
15.9015 | 1559
15.9123 | 1533
15.9232 | 1589
15.9341 | 1475
15.9449 | 1567
15.9558 | 1576
15.9667 | 1502
15.9775 | 1559
15.9884 | 1520
15.9993 | 1522
16.0101 | 1458
16.021 | 1510
16.0319 | 1520
16.0427 | 1590
16.0536 | 1564
16.0645 | 1551
16.0753 | 1493
16.0862 | 1620
16.0971 | 1552
16.1079 | 1603
16.1188 | 1629
16.1297 | 1590
16.1405 | 1511
16.1514 | 1509
16.1623 | 1520
16.1731 | 1627
16.184 | 1538
16.1949 | 1611
16.2057 | 1550
16.2166 | 1507
16.2275 | 1509
16.2383 | 1506
16.2492 | 1542
16.26 | 1543
16.2709 | 1585
16.2818 | 1532
16.2926 | 1551
16.3035 | 1575
16.3144 | 1431
16.3252 | 1585
16.3361 | 1496
16.347 | 1539
16.3578 | 1492
16.3687 | 1555
16.3796 | 1563
16.3904 | 1517
16.4013 | 1487
16.4122 | 1532
16.423 | 1462
16.4339 | 1585
16.4448 | 1544
16.4556 | 1492
16.4665 | 1476
16.4774 | 1469
16.4882 | 1501
16.4991 | 1462
16.51 | 1500
16.5208 | 1591
16.5317 | 1499
16.5426 | 1476
16.5534 | 1455
16.5643 | 1401
16.5752 | 1499
16.586 | 1479
16.5969 | 1461
16.6078 | 1483
16.6186 | 1482
16.6295 | 1459
16.6404 | 1513
16.6512 | 1565
16.6621 | 1559
16.673 | 1535
16.6838 | 1451
16.6947 | 1474
16.7056 | 1445
16.7164 | 1480
16.7273 | 1530
16.7382 | 1476
16.749 | 1498
16.7599 | 1390
16.7708 | 1496
16.7816 | 1428
16.7925 | 1468
16.8033 | 1499
16.8142 | 1530
16.8251 | 1460
16.8359 | 1451
16.8468 | 1509
16.8577 | 1554
16.8685 | 1498
16.8794 | 1500
16.8903 | 1464
16.9011 | 1424
16.912 | 1517
16.9229 | 1453
16.9337 | 1502
16.9446 | 1445
16.9555 | 1505
16.9663 | 1501
16.9772 | 1445
16.9881 | 1458
16.9989 | 1463
17.0098 | 1498
17.0207 | 1471
17.0315 | 1539
17.0424 | 1481
17.0533 | 1465
17.0641 | 1464
17.075 | 1478
17.0859 | 1436
17.0967 | 1494
17.1076 | 1446
17.1185 | 1443
17.1293 | 1443
17.1402 | 1482
17.1511 | 1516
17.1619 | 1482
17.1728 | 1475
17.1837 | 1486
17.1945 | 1531
17.2054 | 1515
17.2163 | 1514
17.2271 | 1535
17.238 | 1494
17.2489 | 1474
17.2597 | 1450
17.2706 | 1550
17.2815 | 1455
17.2923 | 1521
17.3032 | 1469
17.3141 | 1520
17.3249 | 1488
17.3358 | 1449
17.3466 | 1427
17.3575 | 1425
17.3684 | 1458
17.3792 | 1543
17.3901 | 1528
17.401 | 1496
17.4118 | 1503
17.4227 | 1457
17.4336 | 1499
17.4444 | 1470
17.4553 | 1442
17.4662 | 1522
17.477 | 1505
17.4879 | 1530
17.4988 | 1586
17.5096 | 1456
17.5205 | 1506
17.5314 | 1479
17.5422 | 1480
17.5531 | 1457
17.564 | 1463
17.5748 | 1423
17.5857 | 1499
17.5966 | 1420
17.6074 | 1398
17.6183 | 1457
17.6292 | 1467
17.64 | 1432
17.6509 | 1434
17.6618 | 1435
17.6726 | 1474
17.6835 | 1496
17.6944 | 1387
17.7052 | 1442
17.7161 | 1457
17.727 | 1424
17.7378 | 1440
17.7487 | 1481
17.7596 | 1511
17.7704 | 1407
17.7813 | 1434
17.7922 | 1355
17.803 | 1431
17.8139 | 1493
17.8248 | 1467
17.8356 | 1431
17.8465 | 1467
17.8574 | 1421
17.8682 | 1390
17.8791 | 1495
17.8899 | 1472
17.9008 | 1503
17.9117 | 1475
17.9225 | 1470
17.9334 | 1483
17.9443 | 1521
17.9551 | 1536
17.966 | 1506
17.9769 | 1566
17.9877 | 1478
17.9986 | 1583
18.0095 | 1463
18.0203 | 1535
18.0312 | 1592
18.0421 | 1577
18.0529 | 1526
18.0638 | 1620
18.0747 | 1599
18.0855 | 1672
18.0964 | 1677
18.1073 | 1697
18.1181 | 1654
18.129 | 1784
18.1399 | 1719
18.1507 | 1845
18.1616 | 1851
18.1725 | 1955
18.1833 | 1897
18.1942 | 2006
18.2051 | 2060
18.2159 | 2108
18.2268 | 2160
18.2377 | 2218
18.2485 | 2262
18.2594 | 2386
18.2703 | 2409
18.2811 | 2388
18.292 | 2616
18.3029 | 2662
18.3137 | 2607
18.3246 | 2715
18.3355 | 2709
18.3463 | 2799
18.3572 | 2901
18.3681 | 2798
18.3789 | 2802
18.3898 | 2806
18.4007 | 2883
18.4115 | 2800
18.4224 | 2824
18.4332 | 2767
18.4441 | 2804
18.455 | 2757
18.4658 | 2665
18.4767 | 2728
18.4876 | 2586
18.4984 | 2535
18.5093 | 2619
18.5202 | 2607
18.531 | 2605
18.5419 | 2730
18.5528 | 2786
18.5636 | 2825
18.5745 | 2914
18.5854 | 3046
18.5962 | 3177
18.6071 | 3212
18.618 | 3311
18.6288 | 3374
18.6397 | 3547
18.6506 | 3707
18.6614 | 3889
18.6723 | 4033
18.6832 | 4184
18.694 | 4498
18.7049 | 4598
18.7158 | 4670
18.7266 | 4755
18.7375 | 5155
18.7484 | 5394
18.7592 | 5582
18.7701 | 5705
18.781 | 5817
18.7918 | 6046
18.8027 | 6137
18.8136 | 6088
18.8244 | 6179
18.8353 | 6238
18.8462 | 6143
18.857 | 6216
18.8679 | 6142
18.8788 | 6015
18.8896 | 5758
18.9005 | 5647
18.9114 | 5355
18.9222 | 5058
18.9331 | 5045
18.944 | 4666
18.9548 | 4510
18.9657 | 4116
18.9765 | 4105
18.9874 | 3720
18.9983 | 3378
19.0091 | 3274
19.02 | 2995
19.0309 | 2897
19.0417 | 2810
19.0526 | 2510
19.0635 | 2435
19.0743 | 2193
19.0852 | 2199
19.0961 | 2010
19.1069 | 1976
19.1178 | 1886
19.1287 | 1809
19.1395 | 1810
19.1504 | 1755
19.1613 | 1758
19.1721 | 1679
19.183 | 1564
19.1939 | 1582
19.2047 | 1584
19.2156 | 1572
19.2265 | 1571
19.2373 | 1518
19.2482 | 1521
19.2591 | 1547
19.2699 | 1541
19.2808 | 1471
19.2917 | 1416
19.3025 | 1484
19.3134 | 1441
19.3243 | 1371
19.3351 | 1469
19.346 | 1386
19.3569 | 1397
19.3677 | 1339
19.3786 | 1382
19.3895 | 1437
19.4003 | 1384
19.4112 | 1370
19.4221 | 1343
19.4329 | 1385
19.4438 | 1428
19.4547 | 1392
19.4655 | 1417
19.4764 | 1371
19.4873 | 1334
19.4981 | 1329
19.509 | 1375
19.5198 | 1316
19.5307 | 1314
19.5416 | 1294
19.5524 | 1391
19.5633 | 1334
19.5742 | 1348
19.585 | 1332
19.5959 | 1266
19.6068 | 1303
19.6176 | 1359
19.6285 | 1288
19.6394 | 1309
19.6502 | 1318
19.6611 | 1251
19.672 | 1247
19.6828 | 1313
19.6937 | 1282
19.7046 | 1320
19.7154 | 1321
19.7263 | 1353
19.7372 | 1271
19.748 | 1256
19.7589 | 1263
19.7698 | 1303
19.7806 | 1308
19.7915 | 1347
19.8024 | 1310
19.8132 | 1337
19.8241 | 1224
19.835 | 1292
19.8458 | 1246
19.8567 | 1264
19.8676 | 1342
19.8784 | 1306
19.8893 | 1269
19.9002 | 1318
19.911 | 1318
19.9219 | 1258
19.9328 | 1292
19.9436 | 1272
19.9545 | 1262
19.9654 | 1330
19.9762 | 1277
19.9871 | 1341
19.998 | 1342
20.0088 | 1279
20.0197 | 1283
20.0306 | 1304
20.0414 | 1336
20.0523 | 1300
20.0631 | 1355
20.074 | 1288
20.0849 | 1371
20.0957 | 1225
20.1066 | 1298
20.1175 | 1309
20.1283 | 1304
20.1392 | 1266
20.1501 | 1317
20.1609 | 1340
20.1718 | 1340
20.1827 | 1348
20.1935 | 1345
20.2044 | 1360
20.2153 | 1299
20.2261 | 1385
20.237 | 1401
20.2479 | 1379
20.2587 | 1485
20.2696 | 1429
20.2805 | 1454
20.2913 | 1380
20.3022 | 1356
20.3131 | 1284
20.3239 | 1410
20.3348 | 1372
20.3457 | 1340
20.3565 | 1407
20.3674 | 1376
20.3783 | 1447
20.3891 | 1460
20.4 | 1435
20.4109 | 1448
20.4217 | 1476
20.4326 | 1417
20.4435 | 1474
20.4543 | 1472
20.4652 | 1408
20.4761 | 1399
20.4869 | 1413
20.4978 | 1555
20.5087 | 1408
20.5195 | 1510
20.5304 | 1415
20.5413 | 1468
20.5521 | 1464
20.563 | 1437
20.5739 | 1484
20.5847 | 1428
20.5956 | 1445
20.6064 | 1368
20.6173 | 1406
20.6282 | 1388
20.639 | 1358
20.6499 | 1400
20.6608 | 1405
20.6716 | 1408
20.6825 | 1381
20.6934 | 1276
20.7042 | 1351
20.7151 | 1352
20.726 | 1341
20.7368 | 1275
20.7477 | 1290
20.7586 | 1299
20.7694 | 1248
20.7803 | 1306
20.7912 | 1195
20.802 | 1291
20.8129 | 1198
20.8238 | 1217
20.8346 | 1225
20.8455 | 1264
20.8564 | 1225
20.8672 | 1272
20.8781 | 1260
20.889 | 1172
20.8998 | 1271
20.9107 | 1204
20.9216 | 1273
20.9324 | 1191
20.9433 | 1203
20.9542 | 1147
20.965 | 1189
20.9759 | 1246
20.9868 | 1179
20.9976 | 1132
21.0085 | 1258
21.0194 | 1222
21.0302 | 1219
21.0411 | 1200
21.052 | 1186
21.0628 | 1187
21.0737 | 1206
21.0846 | 1185
21.0954 | 1194
21.1063 | 1251
21.1172 | 1225
21.128 | 1208
21.1389 | 1239
21.1497 | 1152
21.1606 | 1253
21.1715 | 1215
21.1823 | 1252
21.1932 | 1275
21.2041 | 1191
21.2149 | 1274
21.2258 | 1192
21.2367 | 1202
21.2475 | 1132
21.2584 | 1169
21.2693 | 1218
21.2801 | 1184
21.291 | 1161
21.3019 | 1183
21.3127 | 1151
21.3236 | 1199
21.3345 | 1143
21.3453 | 1167
21.3562 | 1182
21.3671 | 1213
21.3779 | 1155
21.3888 | 1192
21.3997 | 1180
21.4105 | 1228
21.4214 | 1121
21.4323 | 1113
21.4431 | 1159
21.454 | 1136
21.4649 | 1182
21.4757 | 1165
21.4866 | 1125
21.4975 | 1112
21.5083 | 1174
21.5192 | 1128
21.5301 | 1117
21.5409 | 1178
21.5518 | 1110
21.5627 | 1171
21.5735 | 1166
21.5844 | 1126
21.5953 | 1081
21.6061 | 1091
21.617 | 1178
21.6279 | 1153
21.6387 | 1177
21.6496 | 1148
21.6605 | 1111
21.6713 | 1180
21.6822 | 1076
21.693 | 1108
21.7039 | 1119
21.7148 | 1125
21.7256 | 1146
21.7365 | 1150
21.7474 | 1102
21.7582 | 1124
21.7691 | 1101
21.78 | 1116
21.7908 | 1156
21.8017 | 1143
21.8126 | 1130
21.8234 | 1128
21.8343 | 1111
21.8452 | 1120
21.856 | 1102
21.8669 | 1132
21.8778 | 1159
21.8886 | 1185
21.8995 | 1136
21.9104 | 1116
21.9212 | 1183
21.9321 | 1131
21.943 | 1045
21.9538 | 1019
21.9647 | 1077
21.9756 | 1099
21.9864 | 1171
21.9973 | 1172
22.0082 | 1159
22.019 | 1198
22.0299 | 1142
22.0408 | 1088
22.0516 | 1104
22.0625 | 1043
22.0734 | 1129
22.0842 | 1113
22.0951 | 1178
22.106 | 1134
22.1168 | 1134
22.1277 | 1097
22.1386 | 1140
22.1494 | 1175
22.1603 | 1083
22.1712 | 1109
22.182 | 1129
22.1929 | 1125
22.2038 | 1111
22.2146 | 1152
22.2255 | 1195
22.2363 | 1107
22.2472 | 1086
22.2581 | 1180
22.2689 | 1091
22.2798 | 1166
22.2907 | 1075
22.3015 | 1194
22.3124 | 1217
22.3233 | 1163
22.3341 | 1117
22.345 | 1149
22.3559 | 1156
22.3667 | 1189
22.3776 | 1201
22.3885 | 1190
22.3993 | 1195
22.4102 | 1276
22.4211 | 1167
22.4319 | 1214
22.4428 | 1179
22.4537 | 1226
22.4645 | 1221
22.4754 | 1253
22.4863 | 1268
22.4971 | 1268
22.508 | 1370
22.5189 | 1347
22.5297 | 1434
22.5406 | 1399
22.5515 | 1262
22.5623 | 1431
22.5732 | 1424
22.5841 | 1517
22.5949 | 1532
22.6058 | 1590
22.6167 | 1688
22.6275 | 1737
22.6384 | 1652
22.6493 | 1802
22.6601 | 1919
22.671 | 1975
22.6819 | 2004
22.6927 | 1988
22.7036 | 2175
22.7145 | 2126
22.7253 | 2270
22.7362 | 2329
22.7471 | 2384
22.7579 | 2461
22.7688 | 2637
22.7796 | 2606
22.7905 | 2545
22.8014 | 2589
22.8122 | 2417
22.8231 | 2438
22.834 | 2358
22.8448 | 2334
22.8557 | 2264
22.8666 | 2099
22.8774 | 2094
22.8883 | 1990
22.8992 | 1883
22.91 | 1727
22.9209 | 1661
22.9318 | 1650
22.9426 | 1533
22.9535 | 1489
22.9644 | 1429
22.9752 | 1328
22.9861 | 1274
22.997 | 1294
23.0078 | 1267
23.0187 | 1194
23.0296 | 1237
23.0404 | 1211
23.0513 | 1176
23.0622 | 1165
23.073 | 1151
23.0839 | 1147
23.0948 | 1198
23.1056 | 1083
23.1165 | 1155
23.1274 | 1080
23.1382 | 1085
23.1491 | 1133
23.16 | 1088
23.1708 | 1131
23.1817 | 1095
23.1926 | 1153
23.2034 | 1120
23.2143 | 1023
23.2252 | 1059
23.236 | 1091
23.2469 | 1093
23.2578 | 1107
23.2686 | 1123
23.2795 | 1087
23.2904 | 1097
23.3012 | 1082
23.3121 | 1092
23.3229 | 1108
23.3338 | 1148
23.3447 | 1058
23.3555 | 1103
23.3664 | 1091
23.3773 | 1141
23.3881 | 1061
23.399 | 1078
23.4099 | 1125
23.4207 | 1092
23.4316 | 1084
23.4425 | 1059
23.4533 | 1064
23.4642 | 1076
23.4751 | 1113
23.4859 | 1170
23.4968 | 1087
23.5077 | 1115
23.5185 | 1104
23.5294 | 1140
23.5403 | 1049
23.5511 | 1136
23.562 | 1049
23.5729 | 1047
23.5837 | 1003
23.5946 | 1084
23.6055 | 1042
23.6163 | 1112
23.6272 | 1102
23.6381 | 1020
23.6489 | 993
23.6598 | 1049
23.6707 | 1007
23.6815 | 1068
23.6924 | 1057
23.7033 | 1054
23.7141 | 1051
23.725 | 1047
23.7359 | 1099
23.7467 | 1076
23.7576 | 1050
23.7685 | 1056
23.7793 | 1106
23.7902 | 1014
23.8011 | 1074
23.8119 | 1099
23.8228 | 1061
23.8337 | 1062
23.8445 | 1033
23.8554 | 1073
23.8662 | 1093
23.8771 | 1065
23.888 | 993
23.8988 | 1030
23.9097 | 1045
23.9206 | 1078
23.9314 | 1096
23.9423 | 1066
23.9532 | 1126
23.964 | 1098
23.9749 | 1158
23.9858 | 1109
23.9966 | 1075
24.0075 | 1099
24.0184 | 1070
24.0292 | 1088
24.0401 | 1085
24.051 | 1153
24.0618 | 1122
24.0727 | 1090
24.0836 | 1143
24.0944 | 1111
24.1053 | 1147
24.1162 | 1103
24.127 | 1142
24.1379 | 1104
24.1488 | 1078
24.1596 | 1112
24.1705 | 1138
24.1814 | 1072
24.1922 | 1039
24.2031 | 1124
24.214 | 1025
24.2248 | 1022
24.2357 | 1089
24.2466 | 1063
24.2574 | 1078
24.2683 | 1044
24.2792 | 1056
24.29 | 1059
24.3009 | 1032
24.3118 | 1037
24.3226 | 1082
24.3335 | 1053
24.3444 | 1052
24.3552 | 1077
24.3661 | 1063
24.377 | 1097
24.3878 | 1046
24.3987 | 1063
24.4095 | 1028
24.4204 | 1047
24.4313 | 995
24.4421 | 1005
24.453 | 1002
24.4639 | 1035
24.4747 | 1042
24.4856 | 1031
24.4965 | 1001
24.5073 | 1064
24.5182 | 1046
24.5291 | 990
24.5399 | 1003
24.5508 | 1029
24.5617 | 975
24.5725 | 1013
24.5834 | 1039
24.5943 | 1041
24.6051 | 997
24.616 | 1088
24.6269 | 987
24.6377 | 1085
24.6486 | 992
24.6595 | 1090
24.6703 | 1004
24.6812 | 1070
24.6921 | 1064
24.7029 | 1025
24.7138 | 1039
24.7247 | 1030
24.7355 | 1028
24.7464 | 1119
24.7573 | 1097
24.7681 | 1081
24.779 | 1183
24.7899 | 1177
24.8007 | 1160
24.8116 | 1121
24.8225 | 1176
24.8333 | 1155
24.8442 | 1189
24.8551 | 1130
24.8659 | 1102
24.8768 | 1180
24.8877 | 1148
24.8985 | 1213
24.9094 | 1131
24.9203 | 1170
24.9311 | 1144
24.942 | 1118
24.9528 | 1099
24.9637 | 1079
24.9746 | 1155
24.9854 | 1067
24.9963 | 1090
25.0072 | 1126
25.018 | 1061
25.0289 | 1173
25.0398 | 1086
25.0506 | 1136
25.0615 | 1175
25.0724 | 1099
25.0832 | 1117
25.0941 | 1179
25.105 | 1157
25.1158 | 1083
25.1267 | 1098
25.1376 | 1136
25.1484 | 1108
25.1593 | 1094
25.1702 | 1090
25.181 | 1127
25.1919 | 1037
25.2028 | 1074
25.2136 | 1140
25.2245 | 1072
25.2354 | 1072
25.2462 | 1016
25.2571 | 1037
25.268 | 1006
25.2788 | 1052
25.2897 | 995
25.3006 | 985
25.3114 | 967
25.3223 | 984
25.3332 | 1002
25.344 | 967
25.3549 | 994
25.3658 | 920
25.3766 | 1005
25.3875 | 929
25.3984 | 1006
25.4092 | 988
25.4201 | 941
25.431 | 898
25.4418 | 956
25.4527 | 928
25.4636 | 1026
25.4744 | 971
25.4853 | 1007
25.4961 | 955
25.507 | 928
25.5179 | 910
25.5287 | 971
25.5396 | 1006
25.5505 | 1001
25.5613 | 989
25.5722 | 945
25.5831 | 911
25.5939 | 982
25.6048 | 893
25.6157 | 953
25.6265 | 883
25.6374 | 1002
25.6483 | 963
25.6591 | 925
25.67 | 953
25.6809 | 999
25.6917 | 981
25.7026 | 931
25.7135 | 1004
25.7243 | 961
25.7352 | 1010
25.7461 | 1011
25.7569 | 938
25.7678 | 935
25.7787 | 977
25.7895 | 1040
25.8004 | 992
25.8113 | 935
25.8221 | 989
25.833 | 1020
25.8439 | 1000
25.8547 | 996
25.8656 | 926
25.8765 | 1003
25.8873 | 1014
25.8982 | 1028
25.9091 | 1016
25.9199 | 1021
25.9308 | 1018
25.9417 | 952
25.9525 | 1060
25.9634 | 966
25.9743 | 1028
25.9851 | 1040
25.996 | 1001
26.0069 | 981
26.0177 | 1025
26.0286 | 1119
26.0394 | 1021
26.0503 | 1003
26.0612 | 1054
26.072 | 1048
26.0829 | 1023
26.0938 | 1009
26.1046 | 1017
26.1155 | 1007
26.1264 | 1027
26.1372 | 1066
26.1481 | 1062
26.159 | 1069
26.1698 | 1087
26.1807 | 1045
26.1916 | 1059
26.2024 | 1129
26.2133 | 1063
26.2242 | 1076
26.235 | 1063
26.2459 | 1158
26.2568 | 1232
26.2676 | 1158
26.2785 | 1209
26.2894 | 1214
26.3002 | 1238
26.3111 | 1300
26.322 | 1329
26.3328 | 1307
26.3437 | 1252
26.3546 | 1365
26.3654 | 1306
26.3763 | 1481
26.3872 | 1573
26.398 | 1486
26.4089 | 1632
26.4198 | 1557
26.4306 | 1613
26.4415 | 1675
26.4524 | 1810
26.4632 | 1870
26.4741 | 1958
26.485 | 2066
26.4958 | 2130
26.5067 | 2214
26.5176 | 2357
26.5284 | 2408
26.5393 | 2445
26.5502 | 2527
26.561 | 2646
26.5719 | 2700
26.5827 | 2741
26.5936 | 2780
26.6045 | 2804
26.6153 | 2858
26.6262 | 2904
26.6371 | 2897
26.6479 | 3120
26.6588 | 2915
26.6697 | 3056
26.6805 | 3055
26.6914 | 2994
26.7023 | 2968
26.7131 | 3029
26.724 | 3045
26.7349 | 3076
26.7457 | 3075
26.7566 | 3123
26.7675 | 3137
26.7783 | 3183
26.7892 | 3097
26.8001 | 3162
26.8109 | 3166
26.8218 | 3124
26.8327 | 3085
26.8435 | 3062
26.8544 | 3047
26.8653 | 3026
26.8761 | 2995
26.887 | 2804
26.8979 | 2871
26.9087 | 2829
26.9196 | 2843
26.9305 | 2876
26.9413 | 2746
26.9522 | 2663
26.9631 | 2765
26.9739 | 2676
26.9848 | 2721
26.9957 | 2770
27.0065 | 2721
27.0174 | 2629
27.0283 | 2640
27.0391 | 2646
27.05 | 2789
27.0609 | 2717
27.0717 | 2662
27.0826 | 2729
27.0935 | 2587
27.1043 | 2524
27.1152 | 2491
27.126 | 2548
27.1369 | 2559
27.1478 | 2429
27.1586 | 2473
27.1695 | 2542
27.1804 | 2528
27.1912 | 2492
27.2021 | 2520
27.213 | 2618
27.2238 | 2566
27.2347 | 2708
27.2456 | 2850
27.2564 | 2831
27.2673 | 2975
27.2782 | 2956
27.289 | 3009
27.2999 | 3230
27.3108 | 3399
27.3216 | 3408
27.3325 | 3599
27.3434 | 3683
27.3542 | 3658
27.3651 | 3897
27.376 | 4045
27.3868 | 4212
27.3977 | 4322
27.4086 | 4311
27.4194 | 4609
27.4303 | 4695
27.4412 | 4925
27.452 | 5165
27.4629 | 5337
27.4738 | 5603
27.4846 | 5916
27.4955 | 6274
27.5064 | 6563
27.5172 | 6970
27.5281 | 7348
27.539 | 7727
27.5498 | 8029
27.5607 | 8418
27.5716 | 8624
27.5824 | 8993
27.5933 | 9090
27.6042 | 9223
27.615 | 9340
27.6259 | 9207
27.6368 | 9575
27.6476 | 9195
27.6585 | 9169
27.6693 | 8931
27.6802 | 8540
27.6911 | 8202
27.7019 | 7764
27.7128 | 7514
27.7237 | 6828
27.7345 | 6463
27.7454 | 5918
27.7563 | 5497
27.7671 | 4984
27.778 | 4527
27.7889 | 4348
27.7997 | 3982
27.8106 | 3583
27.8215 | 3352
27.8323 | 2985
27.8432 | 2724
27.8541 | 2541
27.8649 | 2372
27.8758 | 2243
27.8867 | 2078
27.8975 | 2028
27.9084 | 1829
27.9193 | 1708
27.9301 | 1639
27.941 | 1626
27.9519 | 1620
27.9627 | 1489
27.9736 | 1551
27.9845 | 1444
27.9953 | 1411
28.0062 | 1357
28.0171 | 1291
28.0279 | 1324
28.0388 | 1332
28.0497 | 1202
28.0605 | 1236
28.0714 | 1169
28.0823 | 1215
28.0931 | 1139
28.104 | 1140
28.1149 | 1216
28.1257 | 1143
28.1366 | 1222
28.1475 | 1100
28.1583 | 1174
28.1692 | 1207
28.1801 | 1144
28.1909 | 1201
28.2018 | 1235
28.2126 | 1239
28.2235 | 1282
28.2344 | 1226
28.2452 | 1333
28.2561 | 1272
28.267 | 1246
28.2778 | 1364
28.2887 | 1417
28.2996 | 1394
28.3104 | 1472
28.3213 | 1351
28.3322 | 1341
28.343 | 1404
28.3539 | 1321
28.3648 | 1350
28.3756 | 1252
28.3865 | 1264
28.3974 | 1243
28.4082 | 1268
28.4191 | 1161
28.43 | 1101
28.4408 | 1163
28.4517 | 1118
28.4626 | 1133
28.4734 | 1059
28.4843 | 1113
28.4952 | 1107
28.506 | 1036
28.5169 | 1100
28.5278 | 1112
28.5386 | 988
28.5495 | 1105
28.5604 | 1087
28.5712 | 1039
28.5821 | 1072
28.593 | 1085
28.6038 | 1049
28.6147 | 1092
28.6256 | 1037
28.6364 | 1130
28.6473 | 1087
28.6582 | 1055
28.669 | 1120
28.6799 | 1069
28.6908 | 1103
28.7016 | 1022
28.7125 | 1099
28.7234 | 1110
28.7342 | 1150
28.7451 | 1090
28.7559 | 1034
28.7668 | 1143
28.7777 | 1108
28.7885 | 1132
28.7994 | 1149
28.8103 | 1168
28.8211 | 1124
28.832 | 1159
28.8429 | 1111
28.8537 | 1190
28.8646 | 1162
28.8755 | 1205
28.8863 | 1199
28.8972 | 1205
28.9081 | 1206
28.9189 | 1235
28.9298 | 1247
28.9407 | 1225
28.9515 | 1296
28.9624 | 1294
28.9733 | 1308
28.9841 | 1361
28.995 | 1339
29.0059 | 1440
29.0167 | 1359
29.0276 | 1540
29.0385 | 1526
29.0493 | 1598
29.0602 | 1642
29.0711 | 1711
29.0819 | 1833
29.0928 | 1933
29.1037 | 1961
29.1145 | 1989
29.1254 | 2221
29.1363 | 2249
29.1471 | 2407
29.158 | 2685
29.1689 | 2790
29.1797 | 3006
29.1906 | 3243
29.2015 | 3412
29.2123 | 3668
29.2232 | 3779
29.2341 | 4118
29.2449 | 4314
29.2558 | 4586
29.2667 | 4864
29.2775 | 5172
29.2884 | 5145
29.2992 | 5525
29.3101 | 5608
29.321 | 5932
29.3318 | 5901
29.3427 | 6196
29.3536 | 5869
29.3644 | 5909
29.3753 | 5939
29.3862 | 5825
29.397 | 5641
29.4079 | 5306
29.4188 | 5211
29.4296 | 4948
29.4405 | 4502
29.4514 | 4191
29.4622 | 3894
29.4731 | 3668
29.484 | 3399
29.4948 | 3146
29.5057 | 2782
29.5166 | 2638
29.5274 | 2447
29.5383 | 2298
29.5492 | 2176
29.56 | 1946
29.5709 | 1819
29.5818 | 1722
29.5926 | 1558
29.6035 | 1578
29.6144 | 1469
29.6252 | 1417
29.6361 | 1379
29.647 | 1302
29.6578 | 1285
29.6687 | 1248
29.6796 | 1199
29.6904 | 1118
29.7013 | 1159
29.7122 | 1143
29.723 | 1071
29.7339 | 1159
29.7448 | 1112
29.7556 | 1063
29.7665 | 1077
29.7774 | 967
29.7882 | 1020
29.7991 | 985
29.81 | 962
29.8208 | 1000
29.8317 | 1001
29.8425 | 984
29.8534 | 998
29.8643 | 924
29.8751 | 995
29.886 | 993
29.8969 | 1055
29.9077 | 954
29.9186 | 949
29.9295 | 989
29.9403 | 910
29.9512 | 976
29.9621 | 926
29.9729 | 897
29.9838 | 962
29.9947 | 958
30.0055 | 900
30.0164 | 934
30.0273 | 1016
30.0381 | 953
30.049 | 960
30.0599 | 1002
30.0707 | 982
30.0816 | 955
30.0925 | 1037
30.1033 | 1001
30.1142 | 1003
30.1251 | 985
30.1359 | 1027
30.1468 | 987
30.1577 | 1075
30.1685 | 1006
30.1794 | 973
30.1903 | 1032
30.2011 | 1031
30.212 | 1024
30.2229 | 1059
30.2337 | 1059
30.2446 | 1070
30.2555 | 1085
30.2663 | 1153
30.2772 | 1125
30.2881 | 1066
30.2989 | 1148
30.3098 | 1111
30.3207 | 1090
30.3315 | 1162
30.3424 | 1136
30.3533 | 1161
30.3641 | 1185
30.375 | 1247
30.3858 | 1199
30.3967 | 1244
30.4076 | 1221
30.4184 | 1347
30.4293 | 1287
30.4402 | 1323
30.451 | 1314
30.4619 | 1363
30.4728 | 1299
30.4836 | 1215
30.4945 | 1256
30.5054 | 1238
30.5162 | 1282
30.5271 | 1272
30.538 | 1250
30.5488 | 1226
30.5597 | 1186
30.5706 | 1175
30.5814 | 1162
30.5923 | 1119
30.6032 | 1175
30.614 | 1185
30.6249 | 1123
30.6358 | 1138
30.6466 | 1068
30.6575 | 1112
30.6684 | 1043
30.6792 | 1027
30.6901 | 1023
30.701 | 980
30.7118 | 986
30.7227 | 964
30.7336 | 977
30.7444 | 903
30.7553 | 971
30.7662 | 945
30.777 | 960
30.7879 | 951
30.7988 | 932
30.8096 | 920
30.8205 | 913
30.8314 | 945
30.8422 | 875
30.8531 | 847
30.864 | 951
30.8748 | 850
30.8857 | 886
30.8966 | 829
30.9074 | 833
30.9183 | 809
30.9291 | 810
30.94 | 833
30.9509 | 790
30.9617 | 815
30.9726 | 851
30.9835 | 874
30.9943 | 773
31.0052 | 828
31.0161 | 849
31.0269 | 826
31.0378 | 860
31.0487 | 841
31.0595 | 829
31.0704 | 884
31.0813 | 842
31.0921 | 870
31.103 | 807
31.1139 | 817
31.1247 | 859
31.1356 | 853
31.1465 | 840
31.1573 | 904
31.1682 | 864
31.1791 | 825
31.1899 | 854
31.2008 | 786
31.2117 | 855
31.2225 | 835
31.2334 | 778
31.2443 | 770
31.2551 | 766
31.266 | 792
31.2769 | 796
31.2877 | 814
31.2986 | 806
31.3095 | 721
31.3203 | 743
31.3312 | 762
31.3421 | 745
31.3529 | 741
31.3638 | 821
31.3747 | 788
31.3855 | 850
31.3964 | 732
31.4073 | 861
31.4181 | 801
31.429 | 775
31.4399 | 795
31.4507 | 814
31.4616 | 826
31.4724 | 792
31.4833 | 773
31.4942 | 827
31.505 | 818
31.5159 | 791
31.5268 | 814
31.5376 | 797
31.5485 | 843
31.5594 | 770
31.5702 | 838
31.5811 | 771
31.592 | 779
31.6028 | 761
31.6137 | 789
31.6246 | 795
31.6354 | 806
31.6463 | 813
31.6572 | 842
31.668 | 848
31.6789 | 802
31.6898 | 840
31.7006 | 837
31.7115 | 802
31.7224 | 834
31.7332 | 795
31.7441 | 788
31.755 | 791
31.7658 | 738
31.7767 | 784
31.7876 | 777
31.7984 | 796
31.8093 | 762
31.8202 | 794
31.831 | 804
31.8419 | 804
31.8528 | 742
31.8636 | 772
31.8745 | 782
31.8854 | 813
31.8962 | 760
31.9071 | 815
31.918 | 778
31.9288 | 862
31.9397 | 816
31.9506 | 823
31.9614 | 761
31.9723 | 765
31.9832 | 819
31.994 | 824
32.0049 | 825
32.0157 | 844
32.0266 | 850
32.0375 | 819
32.0483 | 832
32.0592 | 856
32.0701 | 853
32.0809 | 891
32.0918 | 880
32.1027 | 889
32.1135 | 824
32.1244 | 894
32.1353 | 854
32.1461 | 916
32.157 | 840
32.1679 | 831
32.1787 | 877
32.1896 | 822
32.2005 | 860
32.2113 | 856
32.2222 | 859
32.2331 | 772
32.2439 | 806
32.2548 | 752
32.2657 | 784
32.2765 | 757
32.2874 | 784
32.2983 | 754
32.3091 | 786
32.32 | 802
32.3309 | 808
32.3417 | 762
32.3526 | 743
32.3635 | 779
32.3743 | 738
32.3852 | 766
32.3961 | 792
32.4069 | 745
32.4178 | 724
32.4287 | 694
32.4395 | 713
32.4504 | 730
32.4613 | 742
32.4721 | 727
32.483 | 750
32.4939 | 724
32.5047 | 713
32.5156 | 815
32.5265 | 685
32.5373 | 726
32.5482 | 690
32.559 | 728
32.5699 | 733
32.5808 | 732
32.5916 | 761
32.6025 | 709
32.6134 | 711
32.6242 | 731
32.6351 | 727
32.646 | 754
32.6568 | 702
32.6677 | 736
32.6786 | 760
32.6894 | 733
32.7003 | 741
32.7112 | 700
32.722 | 746
32.7329 | 708
32.7438 | 719
32.7546 | 707
32.7655 | 642
32.7764 | 670
32.7872 | 744
32.7981 | 722
32.809 | 713
32.8198 | 751
32.8307 | 746
32.8416 | 768
32.8524 | 751
32.8633 | 718
32.8742 | 753
32.885 | 722
32.8959 | 746
32.9068 | 721
32.9176 | 721
32.9285 | 707
32.9394 | 668
32.9502 | 654
32.9611 | 682
32.972 | 702
32.9828 | 688
32.9937 | 741
33.0046 | 712
33.0154 | 716
33.0263 | 679
33.0372 | 782
33.048 | 707
33.0589 | 738
33.0698 | 738
33.0806 | 709
33.0915 | 708
33.1023 | 730
33.1132 | 659
33.1241 | 755
33.1349 | 769
33.1458 | 715
33.1567 | 711
33.1675 | 677
33.1784 | 713
33.1893 | 727
33.2001 | 692
33.211 | 706
33.2219 | 743
33.2327 | 737
33.2436 | 772
33.2545 | 795
33.2653 | 768
33.2762 | 771
33.2871 | 712
33.2979 | 686
33.3088 | 736
33.3197 | 695
33.3305 | 739
33.3414 | 747
33.3523 | 744
33.3631 | 671
33.374 | 754
33.3849 | 707
33.3957 | 709
33.4066 | 725
33.4175 | 729
33.4283 | 693
33.4392 | 701
33.4501 | 685
33.4609 | 732
33.4718 | 672
33.4827 | 700
33.4935 | 659
33.5044 | 676
33.5153 | 661
33.5261 | 672
33.537 | 632
33.5479 | 650
33.5587 | 667
33.5696 | 653
33.5805 | 649
33.5913 | 694
33.6022 | 647
33.6131 | 682
33.6239 | 655
33.6348 | 668
33.6456 | 636
33.6565 | 708
33.6674 | 664
33.6782 | 695
33.6891 | 643
33.7 | 727
33.7108 | 631
33.7217 | 662
33.7326 | 728
33.7434 | 622
33.7543 | 670
33.7652 | 693
33.776 | 718
33.7869 | 711
33.7978 | 682
33.8086 | 731
33.8195 | 687
33.8304 | 748
33.8412 | 717
33.8521 | 764
33.863 | 727
33.8738 | 750
33.8847 | 774
33.8956 | 764
33.9064 | 791
33.9173 | 815
33.9282 | 729
33.939 | 717
33.9499 | 794
33.9608 | 849
33.9716 | 853
33.9825 | 835
33.9934 | 836
34.0042 | 840
34.0151 | 827
34.026 | 820
34.0368 | 868
34.0477 | 832
34.0586 | 843
34.0694 | 872
34.0803 | 884
34.0912 | 870
34.102 | 861
34.1129 | 838
34.1238 | 848
34.1346 | 869
34.1455 | 847
34.1564 | 896
34.1672 | 914
34.1781 | 881
34.1889 | 930
34.1998 | 857
34.2107 | 824
34.2215 | 857
34.2324 | 901
34.2433 | 894
34.2541 | 944
34.265 | 938
34.2759 | 906
34.2867 | 930
34.2976 | 943
34.3085 | 993
34.3193 | 1017
34.3302 | 1032
34.3411 | 1063
34.3519 | 1093
34.3628 | 1047
34.3737 | 1053
34.3845 | 1117
34.3954 | 1180
34.4063 | 1147
34.4171 | 1121
34.428 | 1162
34.4389 | 1123
34.4497 | 1063
34.4606 | 1167
34.4715 | 1137
34.4823 | 1099
34.4932 | 1115
34.5041 | 1106
34.5149 | 1093
34.5258 | 999
34.5367 | 1012
34.5475 | 1007
34.5584 | 931
34.5693 | 999
34.5801 | 891
34.591 | 911
34.6019 | 879
34.6127 | 897
34.6236 | 921
34.6345 | 796
34.6453 | 835
34.6562 | 854
34.6671 | 830
34.6779 | 816
34.6888 | 839
34.6997 | 781
34.7105 | 794
34.7214 | 858
34.7322 | 744
34.7431 | 836
34.754 | 832
34.7648 | 772
34.7757 | 842
34.7866 | 813
34.7974 | 873
34.8083 | 857
34.8192 | 933
34.83 | 846
34.8409 | 942
34.8518 | 914
34.8626 | 836
34.8735 | 904
34.8844 | 877
34.8952 | 963
34.9061 | 938
34.917 | 1007
34.9278 | 1022
34.9387 | 1023
34.9496 | 1064
34.9604 | 1094
34.9713 | 1087
34.9822 | 1140
34.993 | 1117
35.0039 | 1128
35.0148 | 1169
35.0256 | 1158
35.0365 | 1193
35.0474 | 1197
35.0582 | 1260
35.0691 | 1339
35.08 | 1303
35.0908 | 1375
35.1017 | 1343
35.1126 | 1339
35.1234 | 1312
35.1343 | 1338
35.1452 | 1263
35.156 | 1323
35.1669 | 1372
35.1778 | 1311
35.1886 | 1279
35.1995 | 1339
35.2104 | 1240
35.2212 | 1230
35.2321 | 1263
35.243 | 1182
35.2538 | 1202
35.2647 | 1130
35.2755 | 1088
35.2864 | 1137
35.2973 | 1076
35.3081 | 1010
35.319 | 1010
35.3299 | 1009
35.3407 | 994
35.3516 | 947
35.3625 | 929
35.3733 | 888
35.3842 | 900
35.3951 | 923
35.4059 | 927
35.4168 | 870
35.4277 | 874
35.4385 | 789
35.4494 | 879
35.4603 | 825
35.4711 | 814
35.482 | 803
35.4929 | 831
35.5037 | 828
35.5146 | 781
35.5255 | 828
35.5363 | 797
35.5472 | 775
35.5581 | 838
35.5689 | 897
35.5798 | 799
35.5907 | 778
35.6015 | 774
35.6124 | 754
35.6233 | 765
35.6341 | 791
35.645 | 798
35.6559 | 780
35.6667 | 768
35.6776 | 830
35.6885 | 779
35.6993 | 746
35.7102 | 845
35.7211 | 804
35.7319 | 824
35.7428 | 776
35.7537 | 776
35.7645 | 802
35.7754 | 790
35.7863 | 784
35.7971 | 832
35.808 | 829
35.8188 | 823
35.8297 | 872
35.8406 | 852
35.8514 | 876
35.8623 | 869
35.8732 | 893
35.884 | 875
35.8949 | 912
35.9058 | 981
35.9166 | 933
35.9275 | 989
35.9384 | 969
35.9492 | 1070
35.9601 | 1087
35.971 | 1137
35.9818 | 1135
35.9927 | 1115
36.0036 | 1153
36.0144 | 1241
36.0253 | 1186
36.0362 | 1272
36.047 | 1246
36.0579 | 1230
36.0688 | 1351
36.0796 | 1303
36.0905 | 1311
36.1014 | 1263
36.1122 | 1240
36.1231 | 1254
36.134 | 1268
36.1448 | 1283
36.1557 | 1263
36.1666 | 1210
36.1774 | 1224
36.1883 | 1217
36.1992 | 1129
36.21 | 1173
36.2209 | 1054
36.2318 | 1129
36.2426 | 1062
36.2535 | 1063
36.2644 | 1043
36.2752 | 1017
36.2861 | 1044
36.297 | 962
36.3078 | 1004
36.3187 | 983
36.3296 | 942
36.3404 | 979
36.3513 | 949
36.3621 | 920
36.373 | 908
36.3839 | 865
36.3947 | 889
36.4056 | 964
36.4165 | 912
36.4273 | 973
36.4382 | 921
36.4491 | 922
36.4599 | 885
36.4708 | 928
36.4817 | 963
36.4925 | 909
36.5034 | 861
36.5143 | 899
36.5251 | 976
36.536 | 1006
36.5469 | 987
36.5577 | 1044
36.5686 | 897
36.5795 | 1005
36.5903 | 1022
36.6012 | 994
36.6121 | 1032
36.6229 | 1065
36.6338 | 1060
36.6447 | 1135
36.6555 | 1086
36.6664 | 1119
36.6773 | 1138
36.6881 | 1131
36.699 | 1169
36.7099 | 1265
36.7207 | 1215
36.7316 | 1253
36.7425 | 1243
36.7533 | 1251
36.7642 | 1249
36.7751 | 1340
36.7859 | 1345
36.7968 | 1372
36.8077 | 1406
36.8185 | 1381
36.8294 | 1443
36.8403 | 1484
36.8511 | 1517
36.862 | 1506
36.8729 | 1652
36.8837 | 1589
36.8946 | 1627
36.9054 | 1717
36.9163 | 1681
36.9272 | 1777
36.938 | 1887
36.9489 | 1882
36.9598 | 1904
36.9706 | 1860
36.9815 | 2031
36.9924 | 2092
37.0032 | 2026
37.0141 | 2144
37.025 | 2158
37.0358 | 2186
37.0467 | 2133
37.0576 | 2155
37.0684 | 2054
37.0793 | 2109
37.0902 | 2018
37.101 | 2006
37.1119 | 1952
37.1228 | 2028
37.1336 | 1866
37.1445 | 1924
37.1554 | 1721
37.1662 | 1692
37.1771 | 1612
37.188 | 1576
37.1988 | 1554
37.2097 | 1405
37.2206 | 1434
37.2314 | 1424
37.2423 | 1319
37.2532 | 1246
37.264 | 1262
37.2749 | 1189
37.2858 | 1185
37.2966 | 1156
37.3075 | 1063
37.3184 | 1147
37.3292 | 1133
37.3401 | 1110
37.351 | 1023
37.3618 | 1043
37.3727 | 1059
37.3836 | 976
37.3944 | 1000
37.4053 | 960
37.4162 | 988
37.427 | 1004
37.4379 | 1005
37.4487 | 971
37.4596 | 959
37.4705 | 971
37.4813 | 920
37.4922 | 1001
37.5031 | 936
37.5139 | 963
37.5248 | 918
37.5357 | 980
37.5465 | 922
37.5574 | 944
37.5683 | 976
37.5791 | 928
37.59 | 941
37.6009 | 954
37.6117 | 914
37.6226 | 973
37.6335 | 949
37.6443 | 947
37.6552 | 996
37.6661 | 965
37.6769 | 923
37.6878 | 1039
37.6987 | 1007
37.7095 | 959
37.7204 | 1027
37.7313 | 1008
37.7421 | 1011
37.753 | 950
37.7639 | 1023
37.7747 | 932
37.7856 | 1078
37.7965 | 1009
37.8073 | 1036
37.8182 | 958
37.8291 | 952
37.8399 | 961
37.8508 | 942
37.8617 | 923
37.8725 | 880
37.8834 | 933
37.8943 | 838
37.9051 | 916
37.916 | 923
37.9269 | 903
37.9377 | 849
37.9486 | 860
37.9595 | 872
37.9703 | 868
37.9812 | 864
37.992 | 819
38.0029 | 842
38.0138 | 860
38.0246 | 906
38.0355 | 887
38.0464 | 908
38.0572 | 895
38.0681 | 950
38.079 | 931
38.0898 | 929
38.1007 | 948
38.1116 | 921
38.1224 | 937
38.1333 | 902
38.1442 | 950
38.155 | 852
38.1659 | 916
38.1768 | 855
38.1876 | 825
38.1985 | 898
38.2094 | 833
38.2202 | 838
38.2311 | 806
38.242 | 775
38.2528 | 770
38.2637 | 712
38.2746 | 684
38.2854 | 701
38.2963 | 670
38.3072 | 664
38.318 | 652
38.3289 | 681
38.3398 | 606
38.3506 | 645
38.3615 | 609
38.3724 | 601
38.3832 | 632
38.3941 | 564
38.405 | 604
38.4158 | 591
38.4267 | 552
38.4376 | 567
38.4484 | 567
38.4593 | 616
38.4702 | 582
38.481 | 572
38.4919 | 589
38.5028 | 616
38.5136 | 567
38.5245 | 550
38.5353 | 566
38.5462 | 536
38.5571 | 539
38.5679 | 570
38.5788 | 560
38.5897 | 527
38.6005 | 531
38.6114 | 565
38.6223 | 558
38.6331 | 545
38.644 | 561
38.6549 | 575
38.6657 | 564
38.6766 | 566
38.6875 | 605
38.6983 | 589
38.7092 | 540
38.7201 | 529
38.7309 | 622
38.7418 | 610
38.7527 | 609
38.7635 | 580
38.7744 | 649
38.7853 | 597
38.7961 | 585
38.807 | 671
38.8179 | 596
38.8287 | 656
38.8396 | 607
38.8505 | 733
38.8613 | 618
38.8722 | 613
38.8831 | 645
38.8939 | 616
38.9048 | 658
38.9157 | 707
38.9265 | 663
38.9374 | 691
38.9483 | 739
38.9591 | 688
38.97 | 663
38.9809 | 662
38.9917 | 663
39.0026 | 683
39.0135 | 703
39.0243 | 605
39.0352 | 650
39.0461 | 645
39.0569 | 680
39.0678 | 653
39.0786 | 654
39.0895 | 638
39.1004 | 664
39.1112 | 631
39.1221 | 620
39.133 | 625
39.1438 | 636
39.1547 | 625
39.1656 | 641
39.1764 | 592
39.1873 | 627
39.1982 | 593
39.209 | 626
39.2199 | 609
39.2308 | 585
39.2416 | 614
39.2525 | 609
39.2634 | 570
39.2742 | 597
39.2851 | 609
39.296 | 625
39.3068 | 603
39.3177 | 556
39.3286 | 584
39.3394 | 632
39.3503 | 564
39.3612 | 625
39.372 | 567
39.3829 | 668
39.3938 | 607
39.4046 | 589
39.4155 | 571
39.4264 | 613
39.4372 | 586
39.4481 | 585
39.459 | 581
39.4698 | 617
39.4807 | 627
39.4916 | 562
39.5024 | 611
39.5133 | 628
39.5242 | 594
39.535 | 631
39.5459 | 559
39.5568 | 553
39.5676 | 578
39.5785 | 624
39.5894 | 616
39.6002 | 656
39.6111 | 608
39.6219 | 653
39.6328 | 633
39.6437 | 611
39.6545 | 613
39.6654 | 594
39.6763 | 621
39.6871 | 589
39.698 | 650
39.7089 | 580
39.7197 | 627
39.7306 | 556
39.7415 | 643
39.7523 | 636
39.7632 | 663
39.7741 | 655
39.7849 | 615
39.7958 | 613
39.8067 | 651
39.8175 | 630
39.8284 | 685
39.8393 | 684
39.8501 | 753
39.861 | 700
39.8719 | 761
39.8827 | 734
39.8936 | 730
39.9045 | 732
39.9153 | 770
39.9262 | 725
39.9371 | 730
39.9479 | 667
39.9588 | 674
39.9697 | 698
39.9805 | 678
39.9914 | 681
40.0023 | 704
40.0131 | 674
40.024 | 656
40.0349 | 654
40.0457 | 628
40.0566 | 689
40.0675 | 665
40.0783 | 637
40.0892 | 650
40.1001 | 614
40.1109 | 617
40.1218 | 577
40.1327 | 598
40.1435 | 659
40.1544 | 619
40.1652 | 668
40.1761 | 612
40.187 | 593
40.1978 | 623
40.2087 | 643
40.2196 | 643
40.2304 | 633
40.2413 | 638
40.2522 | 612
40.263 | 586
40.2739 | 611
40.2848 | 641
40.2956 | 590
40.3065 | 574
40.3174 | 582
40.3282 | 637
40.3391 | 535
40.35 | 560
40.3608 | 586
40.3717 | 533
40.3826 | 576
40.3934 | 532
40.4043 | 527
40.4152 | 502
40.426 | 501
40.4369 | 525
40.4478 | 579
40.4586 | 500
40.4695 | 515
40.4804 | 513
40.4912 | 483
40.5021 | 551
40.513 | 515
40.5238 | 515
40.5347 | 517
40.5456 | 461
40.5564 | 513
40.5673 | 503
40.5782 | 559
40.589 | 551
40.5999 | 498
40.6108 | 565
40.6216 | 494
40.6325 | 509
40.6434 | 505
40.6542 | 530
40.6651 | 565
40.676 | 506
40.6868 | 526
40.6977 | 541
40.7085 | 503
40.7194 | 550
40.7303 | 512
40.7411 | 484
40.752 | 544
40.7629 | 544
40.7737 | 498
40.7846 | 527
40.7955 | 492
40.8063 | 533
40.8172 | 500
40.8281 | 501
40.8389 | 514
40.8498 | 533
40.8607 | 462
40.8715 | 539
40.8824 | 514
40.8933 | 528
40.9041 | 536
40.915 | 552
40.9259 | 533
40.9367 | 521
40.9476 | 474
40.9585 | 520
40.9693 | 541
40.9802 | 517
40.9911 | 524
41.0019 | 530
41.0128 | 543
41.0237 | 452
41.0345 | 546
41.0454 | 513
41.0563 | 535
41.0671 | 514
41.078 | 527
41.0889 | 524
41.0997 | 545
41.1106 | 485
41.1215 | 530
41.1323 | 520
41.1432 | 567
41.1541 | 523
41.1649 | 524
41.1758 | 499
41.1867 | 619
41.1975 | 548
41.2084 | 553
41.2193 | 508
41.2301 | 529
41.241 | 576
41.2518 | 582
41.2627 | 573
41.2736 | 537
41.2844 | 583
41.2953 | 536
41.3062 | 586
41.317 | 542
41.3279 | 547
41.3388 | 560
41.3496 | 589
41.3605 | 598
41.3714 | 562
41.3822 | 562
41.3931 | 623
41.404 | 625
41.4148 | 583
41.4257 | 607
41.4366 | 590
41.4474 | 638
41.4583 | 608
41.4692 | 661
41.48 | 668
41.4909 | 689
41.5018 | 647
41.5126 | 704
41.5235 | 711
41.5344 | 661
41.5452 | 671
41.5561 | 696
41.567 | 638
41.5778 | 707
41.5887 | 744
41.5996 | 731
41.6104 | 743
41.6213 | 762
41.6322 | 724
41.643 | 806
41.6539 | 831
41.6648 | 812
41.6756 | 802
41.6865 | 830
41.6974 | 876
41.7082 | 810
41.7191 | 901
41.73 | 872
41.7408 | 964
41.7517 | 951
41.7626 | 1015
41.7734 | 1042
41.7843 | 1001
41.7951 | 996
41.806 | 1045
41.8169 | 1010
41.8277 | 1124
41.8386 | 1160
41.8495 | 1167
41.8603 | 1210
41.8712 | 1166
41.8821 | 1191
41.8929 | 1156
41.9038 | 1184
41.9147 | 1243
41.9255 | 1348
41.9364 | 1231
41.9473 | 1332
41.9581 | 1307
41.969 | 1323
41.9799 | 1253
41.9907 | 1289
42.0016 | 1238
42.0125 | 1295
42.0233 | 1311
42.0342 | 1287
42.0451 | 1304
42.0559 | 1239
42.0668 | 1253
42.0777 | 1264
42.0885 | 1260
42.0994 | 1231
42.1103 | 1176
42.1211 | 1209
42.132 | 1139
42.1429 | 1154
42.1537 | 1141
42.1646 | 1167
42.1755 | 1067
42.1863 | 1014
42.1972 | 1035
42.2081 | 1041
42.2189 | 964
42.2298 | 981
42.2407 | 920
42.2515 | 922
42.2624 | 892
42.2733 | 820
42.2841 | 911
42.295 | 839
42.3059 | 848
42.3167 | 796
42.3276 | 788
42.3384 | 788
42.3493 | 760
42.3602 | 802
42.371 | 704
42.3819 | 664
42.3928 | 674
42.4036 | 663
42.4145 | 639
42.4254 | 711
42.4362 | 646
42.4471 | 613
42.458 | 643
42.4688 | 684
42.4797 | 582
42.4906 | 618
42.5014 | 639
42.5123 | 599
42.5232 | 576
42.534 | 558
42.5449 | 523
42.5558 | 579
42.5666 | 561
42.5775 | 596
42.5884 | 548
42.5992 | 589
42.6101 | 564
42.621 | 640
42.6318 | 585
42.6427 | 594
42.6536 | 610
42.6644 | 633
42.6753 | 621
42.6862 | 609
42.697 | 632
42.7079 | 663
42.7188 | 662
42.7296 | 639
42.7405 | 641
42.7514 | 680
42.7622 | 662
42.7731 | 713
42.784 | 685
42.7948 | 732
42.8057 | 673
42.8166 | 716
42.8274 | 719
42.8383 | 725
42.8492 | 752
42.86 | 753
42.8709 | 762
42.8817 | 725
42.8926 | 725
42.9035 | 761
42.9143 | 813
42.9252 | 795
42.9361 | 776
42.9469 | 808
42.9578 | 790
42.9687 | 842
42.9795 | 779
42.9904 | 755
43.0013 | 798
43.0121 | 765
43.023 | 796
43.0339 | 765
43.0447 | 714
43.0556 | 743
43.0665 | 768
43.0773 | 740
43.0882 | 715
43.0991 | 717
43.1099 | 746
43.1208 | 729
43.1317 | 747
43.1425 | 707
43.1534 | 676
43.1643 | 671
43.1751 | 672
43.186 | 676
43.1969 | 644
43.2077 | 616
43.2186 | 578
43.2295 | 594
43.2403 | 598
43.2512 | 611
43.2621 | 598
43.2729 | 566
43.2838 | 562
43.2947 | 545
43.3055 | 549
43.3164 | 543
43.3273 | 524
43.3381 | 562
43.349 | 557
43.3599 | 529
43.3707 | 530
43.3816 | 591
43.3925 | 535
43.4033 | 500
43.4142 | 536
43.425 | 525
43.4359 | 522
43.4468 | 513
43.4576 | 503
43.4685 | 517
43.4794 | 475
43.4902 | 539
43.5011 | 516
43.512 | 528
43.5228 | 449
43.5337 | 489
43.5446 | 472
43.5554 | 511
43.5663 | 520
43.5772 | 489
43.588 | 508
43.5989 | 529
43.6098 | 498
43.6206 | 497
43.6315 | 458
43.6424 | 488
43.6532 | 511
43.6641 | 497
43.675 | 506
43.6858 | 510
43.6967 | 466
43.7076 | 503
43.7184 | 488
43.7293 | 508
43.7402 | 476
43.751 | 503
43.7619 | 513
43.7728 | 486
43.7836 | 541
43.7945 | 558
43.8054 | 491
43.8162 | 497
43.8271 | 483
43.838 | 475
43.8488 | 464
43.8597 | 471
43.8706 | 508
43.8814 | 463
43.8923 | 485
43.9032 | 460
43.914 | 493
43.9249 | 526
43.9358 | 503
43.9466 | 509
43.9575 | 521
43.9683 | 548
43.9792 | 538
43.9901 | 509
44.0009 | 541
44.0118 | 547
44.0227 | 530
44.0335 | 584
44.0444 | 528
44.0553 | 574
44.0661 | 541
44.077 | 579
44.0879 | 570
44.0987 | 595
44.1096 | 577
44.1205 | 571
44.1313 | 576
44.1422 | 588
44.1531 | 603
44.1639 | 600
44.1748 | 556
44.1857 | 602
44.1965 | 602
44.2074 | 609
44.2183 | 547
44.2291 | 589
44.24 | 544
44.2509 | 598
44.2617 | 580
44.2726 | 623
44.2835 | 546
44.2943 | 599
44.3052 | 565
44.3161 | 559
44.3269 | 565
44.3378 | 580
44.3487 | 534
44.3595 | 544
44.3704 | 534
44.3813 | 571
44.3921 | 555
44.403 | 542
44.4139 | 548
44.4247 | 507
44.4356 | 510
44.4465 | 533
44.4573 | 539
44.4682 | 527
44.4791 | 510
44.4899 | 543
44.5008 | 515
44.5116 | 532
44.5225 | 517
44.5334 | 498
44.5442 | 519
44.5551 | 517
44.566 | 511
44.5768 | 534
44.5877 | 548
44.5986 | 548
44.6094 | 585
44.6203 | 560
44.6312 | 560
44.642 | 590
44.6529 | 582
44.6638 | 559
44.6746 | 559
44.6855 | 563
44.6964 | 620
44.7072 | 596
44.7181 | 594
44.729 | 561
44.7398 | 604
44.7507 | 603
44.7616 | 591
44.7724 | 601
44.7833 | 559
44.7942 | 573
44.805 | 618
44.8159 | 530
44.8268 | 578
44.8376 | 567
44.8485 | 537
44.8594 | 525
44.8702 | 481
44.8811 | 507
44.892 | 497
44.9028 | 503
44.9137 | 526
44.9246 | 492
44.9354 | 488
44.9463 | 535
44.9572 | 461
44.968 | 513
44.9789 | 503
44.9898 | 527
45.0006 | 547
45.0115 | 506
45.0224 | 529
45.0332 | 549
45.0441 | 518
45.0549 | 559
45.0658 | 506
45.0767 | 617
45.0875 | 578
45.0984 | 596
45.1093 | 552
45.1201 | 561
45.131 | 554
45.1419 | 597
45.1527 | 539
45.1636 | 588
45.1745 | 557
45.1853 | 578
45.1962 | 568
45.2071 | 583
45.2179 | 549
45.2288 | 582
45.2397 | 576
45.2505 | 590
45.2614 | 632
45.2723 | 612
45.2831 | 594
45.294 | 620
45.3049 | 600
45.3157 | 631
45.3266 | 569
45.3375 | 629
45.3483 | 675
45.3592 | 646
45.3701 | 649
45.3809 | 641
45.3918 | 685
45.4027 | 700
45.4135 | 722
45.4244 | 717
45.4353 | 767
45.4461 | 796
45.457 | 837
45.4679 | 821
45.4787 | 885
45.4896 | 880
45.5005 | 912
45.5113 | 993
45.5222 | 1006
45.5331 | 1043
45.5439 | 1075
45.5548 | 1162
45.5657 | 1288
45.5765 | 1285
45.5874 | 1316
45.5982 | 1346
45.6091 | 1471
45.62 | 1492
45.6308 | 1573
45.6417 | 1601
45.6526 | 1568
45.6634 | 1634
45.6743 | 1621
45.6852 | 1693
45.696 | 1682
45.7069 | 1633
45.7178 | 1686
45.7286 | 1572
45.7395 | 1700
45.7504 | 1564
45.7612 | 1511
45.7721 | 1524
45.783 | 1515
45.7938 | 1504
45.8047 | 1448
45.8156 | 1409
45.8264 | 1353
45.8373 | 1356
45.8482 | 1235
45.859 | 1288
45.8699 | 1254
45.8808 | 1155
45.8916 | 1142
45.9025 | 1130
45.9134 | 1098
45.9242 | 1094
45.9351 | 1067
45.946 | 1015
45.9568 | 1045
45.9677 | 1034
45.9786 | 1055
45.9894 | 1049
46.0003 | 981
46.0112 | 1056
46.022 | 1162
46.0329 | 1100
46.0438 | 1122
46.0546 | 1177
46.0655 | 1169
46.0764 | 1173
46.0872 | 1200
46.0981 | 1230
46.109 | 1274
46.1198 | 1233
46.1307 | 1342
46.1415 | 1388
46.1524 | 1443
46.1633 | 1428
46.1741 | 1472
46.185 | 1492
46.1959 | 1471
46.2067 | 1612
46.2176 | 1628
46.2285 | 1649
46.2393 | 1587
46.2502 | 1589
46.2611 | 1614
46.2719 | 1652
46.2828 | 1535
46.2937 | 1649
46.3045 | 1617
46.3154 | 1630
46.3263 | 1685
46.3371 | 1641
46.348 | 1603
46.3589 | 1502
46.3697 | 1526
46.3806 | 1512
46.3915 | 1499
46.4023 | 1511
46.4132 | 1370
46.4241 | 1412
46.4349 | 1374
46.4458 | 1396
46.4567 | 1270
46.4675 | 1293
46.4784 | 1218
46.4893 | 1199
46.5001 | 1067
46.511 | 1131
46.5219 | 1011
46.5327 | 971
46.5436 | 977
46.5545 | 966
46.5653 | 922
46.5762 | 865
46.5871 | 857
46.5979 | 827
46.6088 | 755
46.6197 | 807
46.6305 | 792
46.6414 | 682
46.6523 | 768
46.6631 | 684
46.674 | 674
46.6848 | 685
46.6957 | 681
46.7066 | 679
46.7174 | 640
46.7283 | 648
46.7392 | 637
46.75 | 595
46.7609 | 566
46.7718 | 577
46.7826 | 618
46.7935 | 545
46.8044 | 589
46.8152 | 531
46.8261 | 573
46.837 | 575
46.8478 | 580
46.8587 | 496
46.8696 | 570
46.8804 | 547
46.8913 | 538
46.9022 | 538
46.913 | 539
46.9239 | 546
46.9348 | 543
46.9456 | 546
46.9565 | 521
46.9674 | 542
46.9782 | 485
46.9891 | 544
47 | 519
47.0108 | 498
47.0217 | 528
47.0326 | 494
47.0434 | 514
47.0543 | 540
47.0652 | 503
47.076 | 518
47.0869 | 540
47.0978 | 500
47.1086 | 494
47.1195 | 454
47.1304 | 521
47.1412 | 492
47.1521 | 506
47.163 | 483
47.1738 | 465
47.1847 | 477
47.1956 | 491
47.2064 | 506
47.2173 | 444
47.2281 | 455
47.239 | 435
47.2499 | 468
47.2607 | 469
47.2716 | 505
47.2825 | 467
47.2933 | 450
47.3042 | 458
47.3151 | 446
47.3259 | 474
47.3368 | 503
47.3477 | 439
47.3585 | 450
47.3694 | 465
47.3803 | 416
47.3911 | 420
47.402 | 425
47.4129 | 378
47.4237 | 461
47.4346 | 414
47.4455 | 438
47.4563 | 440
47.4672 | 421
47.4781 | 457
47.4889 | 435
47.4998 | 440
47.5107 | 395
47.5215 | 406
47.5324 | 451
47.5433 | 426
47.5541 | 400
47.565 | 389
47.5759 | 418
47.5867 | 439
47.5976 | 380
47.6085 | 423
47.6193 | 452
47.6302 | 447
47.6411 | 415
47.6519 | 452
47.6628 | 416
47.6737 | 428
47.6845 | 421
47.6954 | 411
47.7063 | 417
47.7171 | 412
47.728 | 454
47.7389 | 391
47.7497 | 410
47.7606 | 420
47.7714 | 447
47.7823 | 379
47.7932 | 437
47.804 | 434
47.8149 | 401
47.8258 | 395
47.8366 | 464
47.8475 | 414
47.8584 | 410
47.8692 | 479
47.8801 | 444
47.891 | 394
47.9018 | 473
47.9127 | 429
47.9236 | 474
47.9344 | 458
47.9453 | 448
47.9562 | 418
47.967 | 457
47.9779 | 463
47.9888 | 395
47.9996 | 435
48.0105 | 467
48.0214 | 434
48.0322 | 440
48.0431 | 435
48.054 | 436
48.0648 | 438
48.0757 | 481
48.0866 | 462
48.0974 | 452
48.1083 | 459
48.1192 | 477
48.13 | 445
48.1409 | 416
48.1518 | 470
48.1626 | 420
48.1735 | 452
48.1844 | 407
48.1952 | 451
48.2061 | 423
48.217 | 437
48.2278 | 448
48.2387 | 419
48.2496 | 464
48.2604 | 426
48.2713 | 469
48.2822 | 423
48.293 | 452
48.3039 | 445
48.3147 | 460
48.3256 | 446
48.3365 | 458
48.3473 | 472
48.3582 | 469
48.3691 | 479
48.3799 | 425
48.3908 | 467
48.4017 | 452
48.4125 | 469
48.4234 | 471
48.4343 | 451
48.4451 | 481
48.456 | 472
48.4669 | 472
48.4777 | 463
48.4886 | 459
48.4995 | 457
48.5103 | 482
48.5212 | 518
48.5321 | 487
48.5429 | 510
48.5538 | 531
48.5647 | 510
48.5755 | 481
48.5864 | 520
48.5973 | 509
48.6081 | 521
48.619 | 481
48.6299 | 543
48.6407 | 542
48.6516 | 500
48.6625 | 530
48.6733 | 519
48.6842 | 550
48.6951 | 548
48.7059 | 501
48.7168 | 489
48.7277 | 559
48.7385 | 553
48.7494 | 557
48.7603 | 598
48.7711 | 574
48.782 | 513
48.7929 | 521
48.8037 | 503
48.8146 | 536
48.8255 | 500
48.8363 | 505
48.8472 | 571
48.858 | 513
48.8689 | 551
48.8798 | 559
48.8906 | 494
48.9015 | 532
48.9124 | 576
48.9232 | 543
48.9341 | 517
48.945 | 592
48.9558 | 578
48.9667 | 636
48.9776 | 566
48.9884 | 575
48.9993 | 598
49.0102 | 558
49.021 | 567
49.0319 | 593
49.0428 | 604
49.0536 | 586
49.0645 | 588
49.0754 | 604
49.0862 | 614
49.0971 | 626
49.108 | 585
49.1188 | 666
49.1297 | 619
49.1406 | 647
49.1514 | 678
49.1623 | 620
49.1732 | 676
49.184 | 656
49.1949 | 644
49.2058 | 644
49.2166 | 584
49.2275 | 595
49.2384 | 588
49.2492 | 620
49.2601 | 606
49.271 | 579
49.2818 | 626
49.2927 | 611
49.3036 | 643
49.3144 | 625
49.3253 | 561
49.3362 | 609
49.347 | 571
49.3579 | 589
49.3688 | 603
49.3796 | 558
49.3905 | 560
49.4013 | 556
49.4122 | 551
49.4231 | 507
49.4339 | 527
49.4448 | 531
49.4557 | 492
49.4665 | 506
49.4774 | 483
49.4883 | 500
49.4991 | 498
49.51 | 548
49.5209 | 516
49.5317 | 533
49.5426 | 528
49.5535 | 497
49.5643 | 488
49.5752 | 503
49.5861 | 491
49.5969 | 493
49.6078 | 453
49.6187 | 469
49.6295 | 473
49.6404 | 439
49.6513 | 539
49.6621 | 492
49.673 | 513
49.6839 | 495
49.6947 | 493
49.7056 | 457
49.7165 | 476
49.7273 | 499
49.7382 | 472
49.7491 | 480
49.7599 | 493
49.7708 | 454
49.7817 | 488
49.7925 | 453
49.8034 | 517
49.8143 | 462
49.8251 | 459
49.836 | 472
49.8469 | 484
49.8577 | 439
49.8686 | 497
49.8795 | 425
49.8903 | 487
49.9012 | 456
49.9121 | 454
49.9229 | 476
49.9338 | 444
49.9446 | 434
49.9555 | 447
49.9664 | 434
49.9772 | 431
49.9881 | 487
49.999 | 494
50.0098 | 488
50.0207 | 466
50.0316 | 436
50.0424 | 434
50.0533 | 494
50.0642 | 487
50.075 | 456
50.0859 | 470
50.0968 | 460
50.1076 | 442
50.1185 | 427
50.1294 | 490
50.1402 | 437
50.1511 | 481
50.162 | 464
50.1728 | 519
50.1837 | 505
50.1946 | 489
50.2054 | 543
50.2163 | 496
50.2272 | 501
50.238 | 494
50.2489 | 506
50.2598 | 504
50.2706 | 493
50.2815 | 505
50.2924 | 472
50.3032 | 526
50.3141 | 510
50.325 | 538
50.3358 | 528
50.3467 | 535
50.3576 | 529
50.3684 | 539
50.3793 | 602
50.3902 | 531
50.401 | 583
50.4119 | 557
50.4228 | 613
50.4336 | 551
50.4445 | 568
50.4554 | 569
50.4662 | 577
50.4771 | 590
50.4879 | 526
50.4988 | 587
50.5097 | 583
50.5205 | 550
50.5314 | 627
50.5423 | 565
50.5531 | 599
50.564 | 556
50.5749 | 587
50.5857 | 591
50.5966 | 564
50.6075 | 616
50.6183 | 580
50.6292 | 624
50.6401 | 625
50.6509 | 621
50.6618 | 644
50.6727 | 633
50.6835 | 595
50.6944 | 618
50.7053 | 629
50.7161 | 606
50.727 | 592
50.7379 | 608
50.7487 | 592
50.7596 | 603
50.7705 | 544
50.7813 | 536
50.7922 | 584
50.8031 | 542
50.8139 | 565
50.8248 | 549
50.8357 | 556
50.8465 | 614
50.8574 | 587
50.8683 | 601
50.8791 | 652
50.89 | 625
50.9009 | 632
50.9117 | 602
50.9226 | 657
50.9335 | 636
50.9443 | 657
50.9552 | 632
50.9661 | 685
50.9769 | 683
50.9878 | 723
50.9987 | 689
51.0095 | 706
51.0204 | 756
51.0312 | 772
51.0421 | 819
51.053 | 763
51.0638 | 842
51.0747 | 909
51.0856 | 923
51.0964 | 888
51.1073 | 903
51.1182 | 966
51.129 | 987
51.1399 | 959
51.1508 | 1053
51.1616 | 964
51.1725 | 1034
51.1834 | 1054
51.1942 | 1075
51.2051 | 1076
51.216 | 1092
51.2268 | 1079
51.2377 | 1081
51.2486 | 1052
51.2594 | 1008
51.2703 | 1083
51.2812 | 1037
51.292 | 996
51.3029 | 969
51.3138 | 904
51.3246 | 977
51.3355 | 896
51.3464 | 923
51.3572 | 870
51.3681 | 831
51.379 | 823
51.3898 | 750
51.4007 | 779
51.4116 | 709
51.4224 | 732
51.4333 | 724
51.4442 | 643
51.455 | 642
51.4659 | 689
51.4768 | 646
51.4876 | 634
51.4985 | 631
51.5094 | 598
51.5202 | 577
51.5311 | 604
51.542 | 557
51.5528 | 541
51.5637 | 588
51.5745 | 590
51.5854 | 535
51.5963 | 530
51.6071 | 601
51.618 | 549
51.6289 | 540
51.6397 | 529
51.6506 | 509
51.6615 | 546
51.6723 | 549
51.6832 | 486
51.6941 | 475
51.7049 | 458
51.7158 | 492
51.7267 | 534
51.7375 | 495
51.7484 | 496
51.7593 | 479
51.7701 | 446
51.781 | 479
51.7919 | 453
51.8027 | 499
51.8136 | 518
51.8245 | 476
51.8353 | 473
51.8462 | 460
51.8571 | 436
51.8679 | 449
51.8788 | 499
51.8897 | 453
51.9005 | 475
51.9114 | 500
51.9223 | 435
51.9331 | 464
51.944 | 442
51.9549 | 437
51.9657 | 489
51.9766 | 466
51.9875 | 465
51.9983 | 484
52.0092 | 467
52.0201 | 440
52.0309 | 481
52.0418 | 512
52.0527 | 491
52.0635 | 459
52.0744 | 506
52.0853 | 473
52.0961 | 501
52.107 | 464
52.1178 | 474
52.1287 | 489
52.1396 | 453
52.1504 | 481
52.1613 | 458
52.1722 | 508
52.183 | 505
52.1939 | 519
52.2048 | 545
52.2156 | 551
52.2265 | 519
52.2374 | 522
52.2482 | 562
52.2591 | 558
52.27 | 550
52.2808 | 589
52.2917 | 525
52.3026 | 608
52.3134 | 595
52.3243 | 601
52.3352 | 595
52.346 | 563
52.3569 | 629
52.3678 | 622
52.3786 | 653
52.3895 | 609
52.4004 | 632
52.4112 | 604
52.4221 | 636
52.433 | 606
52.4438 | 590
52.4547 | 594
52.4656 | 555
52.4764 | 629
52.4873 | 595
52.4982 | 624
52.509 | 651
52.5199 | 593
52.5308 | 614
52.5416 | 614
52.5525 | 630
52.5634 | 543
52.5742 | 605
52.5851 | 625
52.596 | 552
52.6068 | 591
52.6177 | 589
52.6286 | 591
52.6394 | 554
52.6503 | 596
52.6611 | 602
52.672 | 586
52.6829 | 575
52.6937 | 547
52.7046 | 531
52.7155 | 575
52.7263 | 571
52.7372 | 540
52.7481 | 508
52.7589 | 606
52.7698 | 533
52.7807 | 497
52.7915 | 529
52.8024 | 541
52.8133 | 539
52.8241 | 516
52.835 | 474
52.8459 | 517
52.8567 | 491
52.8676 | 512
52.8785 | 578
52.8893 | 543
52.9002 | 553
52.9111 | 533
52.9219 | 522
52.9328 | 546
52.9437 | 528
52.9545 | 499
52.9654 | 532
52.9763 | 548
52.9871 | 554
52.998 | 492
53.0089 | 568
53.0197 | 522
53.0306 | 581
53.0415 | 558
53.0523 | 547
53.0632 | 553
53.0741 | 501
53.0849 | 550
53.0958 | 578
53.1067 | 579
53.1175 | 483
53.1284 | 562
53.1393 | 551
53.1501 | 582
53.161 | 594
53.1719 | 589
53.1827 | 579
53.1936 | 549
53.2044 | 595
53.2153 | 627
53.2262 | 589
53.237 | 632
53.2479 | 610
53.2588 | 606
53.2696 | 615
53.2805 | 610
53.2914 | 568
53.3022 | 634
53.3131 | 690
53.324 | 632
53.3348 | 621
53.3457 | 592
53.3566 | 668
53.3674 | 617
53.3783 | 664
53.3892 | 651
53.4 | 657
53.4109 | 649
53.4218 | 619
53.4326 | 642
53.4435 | 693
53.4544 | 683
53.4652 | 688
53.4761 | 709
53.487 | 669
53.4978 | 665
53.5087 | 700
53.5196 | 662
53.5304 | 700
53.5413 | 718
53.5522 | 717
53.563 | 724
53.5739 | 711
53.5848 | 758
53.5956 | 710
53.6065 | 680
53.6174 | 689
53.6282 | 706
53.6391 | 751
53.65 | 655
53.6608 | 681
53.6717 | 697
53.6826 | 635
53.6934 | 664
53.7043 | 643
53.7152 | 642
53.726 | 654
53.7369 | 665
53.7477 | 642
53.7586 | 622
53.7695 | 675
53.7803 | 630
53.7912 | 657
53.8021 | 654
53.8129 | 630
53.8238 | 656
53.8347 | 652
53.8455 | 597
53.8564 | 633
53.8673 | 612
53.8781 | 620
53.889 | 630
53.8999 | 644
53.9107 | 654
53.9216 | 611
53.9325 | 670
53.9433 | 613
53.9542 | 649
53.9651 | 676
53.9759 | 684
53.9868 | 675
53.9977 | 612
54.0085 | 664
54.0194 | 673
54.0303 | 641
54.0411 | 651
54.052 | 723
54.0629 | 722
54.0737 | 687
54.0846 | 705
54.0955 | 759
54.1063 | 683
54.1172 | 747
54.1281 | 705
54.1389 | 717
54.1498 | 705
54.1607 | 725
54.1715 | 811
54.1824 | 741
54.1933 | 847
54.2041 | 740
54.215 | 768
54.2259 | 828
54.2367 | 781
54.2476 | 789
54.2585 | 863
54.2693 | 829
54.2802 | 912
54.291 | 885
54.3019 | 887
54.3128 | 963
54.3236 | 865
54.3345 | 879
54.3454 | 858
54.3562 | 974
54.3671 | 936
54.378 | 931
54.3888 | 905
54.3997 | 963
54.4106 | 978
54.4214 | 983
54.4323 | 982
54.4432 | 955
54.454 | 941
54.4649 | 1028
54.4758 | 924
54.4866 | 939
54.4975 | 950
54.5084 | 998
54.5192 | 915
54.5301 | 935
54.541 | 995
54.5518 | 993
54.5627 | 972
54.5736 | 981
54.5844 | 987
54.5953 | 962
54.6062 | 953
54.617 | 1016
54.6279 | 996
54.6388 | 1018
54.6496 | 973
54.6605 | 953
54.6714 | 988
54.6822 | 1024
54.6931 | 983
54.704 | 995
54.7148 | 991
54.7257 | 985
54.7366 | 958
54.7474 | 1016
54.7583 | 1046
54.7692 | 1062
54.78 | 973
54.7909 | 949
54.8018 | 974
54.8126 | 996
54.8235 | 914
54.8343 | 1022
54.8452 | 976
54.8561 | 939
54.8669 | 935
54.8778 | 854
54.8887 | 886
54.8995 | 914
54.9104 | 858
54.9213 | 872
54.9321 | 895
54.943 | 748
54.9539 | 793
54.9647 | 785
54.9756 | 811
54.9865 | 725
54.9973 | 790
55.0082 | 746
55.0191 | 788
55.0299 | 767
55.0408 | 719
55.0517 | 722
55.0625 | 721
55.0734 | 682
55.0843 | 789
55.0951 | 742
55.106 | 683
55.1169 | 749
55.1277 | 735
55.1386 | 770
55.1495 | 730
55.1603 | 719
55.1712 | 718
55.1821 | 705
55.1929 | 698
55.2038 | 736
55.2147 | 739
55.2255 | 770
55.2364 | 753
55.2473 | 783
55.2581 | 779
55.269 | 721
55.2799 | 761
55.2907 | 752
55.3016 | 762
55.3125 | 798
55.3233 | 815
55.3342 | 793
55.3451 | 858
55.3559 | 836
55.3668 | 907
55.3776 | 855
55.3885 | 842
55.3994 | 884
55.4102 | 847
55.4211 | 860
55.432 | 880
55.4428 | 866
55.4537 | 861
55.4646 | 927
55.4754 | 851
55.4863 | 913
55.4972 | 941
55.508 | 924
55.5189 | 908
55.5298 | 901
55.5406 | 981
55.5515 | 932
55.5624 | 1005
55.5732 | 1060
55.5841 | 1041
55.595 | 1077
55.6058 | 1050
55.6167 | 1098
55.6276 | 1104
55.6384 | 1061
55.6493 | 1093
55.6602 | 1113
55.671 | 1152
55.6819 | 1220
55.6928 | 1130
55.7036 | 1197
55.7145 | 1259
55.7254 | 1201
55.7362 | 1233
55.7471 | 1194
55.758 | 1205
55.7688 | 1161
55.7797 | 1196
55.7906 | 1217
55.8014 | 1166
55.8123 | 1192
55.8232 | 1178
55.834 | 1265
55.8449 | 1277
55.8558 | 1288
55.8666 | 1260
55.8775 | 1259
55.8884 | 1251
55.8992 | 1311
55.9101 | 1284
55.9209 | 1262
55.9318 | 1274
55.9427 | 1277
55.9535 | 1302
55.9644 | 1329
55.9753 | 1297
55.9861 | 1237
55.997 | 1342
56.0079 | 1322
56.0187 | 1364
56.0296 | 1435
56.0405 | 1332
56.0513 | 1399
56.0622 | 1370
56.0731 | 1375
56.0839 | 1385
56.0948 | 1389
56.1057 | 1359
56.1165 | 1331
56.1274 | 1356
56.1383 | 1360
56.1491 | 1405
56.16 | 1351
56.1709 | 1374
56.1817 | 1369
56.1926 | 1361
56.2035 | 1416
56.2143 | 1473
56.2252 | 1427
56.2361 | 1321
56.2469 | 1430
56.2578 | 1414
56.2687 | 1296
56.2795 | 1433
56.2904 | 1417
56.3013 | 1436
56.3121 | 1414
56.323 | 1368
56.3339 | 1479
56.3447 | 1395
56.3556 | 1375
56.3665 | 1409
56.3773 | 1350
56.3882 | 1364
56.3991 | 1321
56.4099 | 1386
56.4208 | 1291
56.4317 | 1322
56.4425 | 1298
56.4534 | 1345
56.4642 | 1248
56.4751 | 1250
56.486 | 1242
56.4968 | 1212
56.5077 | 1174
56.5186 | 1190
56.5294 | 1130
56.5403 | 1111
56.5512 | 1082
56.562 | 1063
56.5729 | 1089
56.5838 | 1014
56.5946 | 1073
56.6055 | 1060
56.6164 | 1053
56.6272 | 1048
56.6381 | 1083
56.649 | 1016
56.6598 | 936
56.6707 | 1027
56.6816 | 973
56.6924 | 1041
56.7033 | 964
56.7142 | 934
56.725 | 949
56.7359 | 897
56.7468 | 916
56.7576 | 801
56.7685 | 902
56.7794 | 829
56.7902 | 837
56.8011 | 856
56.812 | 821
56.8228 | 791
56.8337 | 787
56.8446 | 741
56.8554 | 745
56.8663 | 802
56.8772 | 742
56.888 | 721
56.8989 | 677
56.9098 | 697
56.9206 | 713
56.9315 | 703
56.9424 | 695
56.9532 | 666
56.9641 | 598
56.975 | 594
56.9858 | 642
56.9967 | 643
57.0075 | 605
57.0184 | 559
57.0293 | 580
57.0401 | 562
57.051 | 534
57.0619 | 562
57.0727 | 555
57.0836 | 571
57.0945 | 520
57.1053 | 541
57.1162 | 533
57.1271 | 531
57.1379 | 554
57.1488 | 501
57.1597 | 526
57.1705 | 541
57.1814 | 495
57.1923 | 548
57.2031 | 479
57.214 | 468
57.2249 | 472
57.2357 | 512
57.2466 | 476
57.2575 | 495
57.2683 | 491
57.2792 | 470
57.2901 | 499
57.3009 | 508
57.3118 | 470
57.3227 | 530
57.3335 | 496
57.3444 | 473
57.3553 | 488
57.3661 | 519
57.377 | 495
57.3879 | 509
57.3987 | 551
57.4096 | 527
57.4205 | 526
57.4313 | 525
57.4422 | 526
57.4531 | 528
57.4639 | 540
57.4748 | 511
57.4857 | 519
57.4965 | 518
57.5074 | 526
57.5183 | 550
57.5291 | 564
57.54 | 522
57.5508 | 552
57.5617 | 547
57.5726 | 552
57.5834 | 561
57.5943 | 577
57.6052 | 554
57.616 | 551
57.6269 | 539
57.6378 | 576
57.6486 | 601
57.6595 | 630
57.6704 | 580
57.6812 | 595
57.6921 | 640
57.703 | 613
57.7138 | 661
57.7247 | 634
57.7356 | 700
57.7464 | 676
57.7573 | 715
57.7682 | 672
57.779 | 778
57.7899 | 706
57.8008 | 714
57.8116 | 666
57.8225 | 701
57.8334 | 810
57.8442 | 751
57.8551 | 786
57.866 | 760
57.8768 | 845
57.8877 | 828
57.8986 | 856
57.9094 | 858
57.9203 | 905
57.9312 | 906
57.942 | 900
57.9529 | 918
57.9638 | 966
57.9746 | 866
57.9855 | 891
57.9964 | 909
58.0072 | 932
58.0181 | 952
58.029 | 988
58.0398 | 905
58.0507 | 938
58.0616 | 919
58.0724 | 962
58.0833 | 975
58.0941 | 932
58.105 | 938
58.1159 | 930
58.1267 | 923
58.1376 | 819
58.1485 | 886
58.1593 | 816
58.1702 | 830
58.1811 | 783
58.1919 | 828
58.2028 | 781
58.2137 | 816
58.2245 | 762
58.2354 | 727
58.2463 | 732
58.2571 | 677
58.268 | 676
58.2789 | 687
58.2897 | 642
58.3006 | 682
58.3115 | 615
58.3223 | 624
58.3332 | 593
58.3441 | 562
58.3549 | 585
58.3658 | 573
58.3767 | 551
58.3875 | 548
58.3984 | 521
58.4093 | 491
58.4201 | 527
58.431 | 514
58.4419 | 500
58.4527 | 494
58.4636 | 475
58.4745 | 491
58.4853 | 464
58.4962 | 479
58.5071 | 540
58.5179 | 479
58.5288 | 498
58.5397 | 479
58.5505 | 505
58.5614 | 448
58.5723 | 530
58.5831 | 513
58.594 | 488
58.6049 | 439
58.6157 | 463
58.6266 | 464
58.6374 | 499
58.6483 | 534
58.6592 | 490
58.67 | 526
58.6809 | 523
58.6918 | 508
58.7026 | 534
58.7135 | 545
58.7244 | 516
58.7352 | 501
58.7461 | 532
58.757 | 520
58.7678 | 539
58.7787 | 554
58.7896 | 582
58.8004 | 580
58.8113 | 537
58.8222 | 564
58.833 | 609
58.8439 | 614
58.8548 | 544
58.8656 | 613
58.8765 | 573
58.8874 | 613
58.8982 | 676
58.9091 | 573
58.92 | 625
58.9308 | 630
58.9417 | 634
58.9526 | 637
58.9634 | 644
58.9743 | 623
58.9852 | 635
58.996 | 639
59.0069 | 595
59.0178 | 630
59.0286 | 591
59.0395 | 637
59.0504 | 591
59.0612 | 603
59.0721 | 624
59.083 | 601
59.0938 | 613
59.1047 | 616
59.1156 | 614
59.1264 | 597
59.1373 | 607
59.1482 | 584
59.159 | 579
59.1699 | 603
59.1807 | 634
59.1916 | 626
59.2025 | 565
59.2133 | 613
59.2242 | 583
59.2351 | 584
59.2459 | 550
59.2568 | 602
59.2677 | 533
59.2785 | 560
59.2894 | 578
59.3003 | 523
59.3111 | 582
59.322 | 569
59.3329 | 549
59.3437 | 542
59.3546 | 556
59.3655 | 568
59.3763 | 561
59.3872 | 556
59.3981 | 527
59.4089 | 517
59.4198 | 536
59.4307 | 556
59.4415 | 570
59.4524 | 562
59.4633 | 554
59.4741 | 503
59.485 | 519
59.4959 | 504
59.5067 | 510
59.5176 | 517
59.5285 | 542
59.5393 | 520
59.5502 | 556
59.5611 | 539
59.5719 | 537
59.5828 | 503
59.5937 | 535
59.6045 | 502
59.6154 | 492
59.6263 | 502
59.6371 | 541
59.648 | 471
59.6589 | 510
59.6697 | 539
59.6806 | 549
59.6915 | 540
59.7023 | 517
59.7132 | 501
59.724 | 496
59.7349 | 500
59.7458 | 517
59.7566 | 518
59.7675 | 535
59.7784 | 474
59.7892 | 567
59.8001 | 586
59.811 | 509
59.8218 | 528
59.8327 | 459
59.8436 | 523
59.8544 | 492
59.8653 | 532
59.8762 | 539
59.887 | 498
59.8979 | 545
59.9088 | 595
59.9196 | 552
59.9305 | 548
59.9414 | 557
59.9522 | 532
59.9631 | 569
59.974 | 521
59.9848 | 520
59.9957 | 540
60.0066 | 535
60.0174 | 584
60.0283 | 579
60.0392 | 559
60.05 | 547
60.0609 | 597
60.0718 | 547
60.0826 | 638
60.0935 | 569
60.1044 | 672
60.1152 | 552
60.1261 | 609
60.137 | 683
60.1478 | 705
60.1587 | 657
60.1696 | 682
60.1804 | 680
60.1913 | 667
60.2022 | 635
60.213 | 688
60.2239 | 653
60.2348 | 729
60.2456 | 688
60.2565 | 746
60.2673 | 732
60.2782 | 788
60.2891 | 749
60.2999 | 783
60.3108 | 761
60.3217 | 745
60.3325 | 801
60.3434 | 839
60.3543 | 766
60.3651 | 774
60.376 | 813
60.3869 | 856
60.3977 | 811
60.4086 | 889
60.4195 | 827
60.4303 | 857
60.4412 | 834
60.4521 | 830
60.4629 | 825
60.4738 | 769
60.4847 | 820
60.4955 | 763
60.5064 | 864
60.5173 | 820
60.5281 | 828
60.539 | 780
60.5499 | 781
60.5607 | 804
60.5716 | 768
60.5825 | 819
60.5933 | 766
60.6042 | 722
60.6151 | 728
60.6259 | 710
60.6368 | 724
60.6477 | 746
60.6585 | 730
60.6694 | 682
60.6803 | 654
60.6911 | 745
60.702 | 689
60.7129 | 691
60.7237 | 644
60.7346 | 651
60.7455 | 691
60.7563 | 603
60.7672 | 683
60.7781 | 629
60.7889 | 591
60.7998 | 589
60.8106 | 617
60.8215 | 593
60.8324 | 640
60.8432 | 523
60.8541 | 573
60.865 | 599
60.8758 | 585
60.8867 | 553
60.8976 | 543
60.9084 | 506
60.9193 | 556
60.9302 | 558
60.941 | 558
60.9519 | 520
60.9628 | 553
60.9736 | 552
60.9845 | 544
60.9954 | 507
61.0062 | 538
61.0171 | 523
61.028 | 499
61.0388 | 450
61.0497 | 463
61.0606 | 503
61.0714 | 495
61.0823 | 506
61.0932 | 517
61.104 | 514
61.1149 | 508
61.1258 | 496
61.1366 | 511
61.1475 | 480
61.1584 | 491
61.1692 | 503
61.1801 | 426
61.191 | 470
61.2018 | 492
61.2127 | 471
61.2236 | 521
61.2344 | 527
61.2453 | 516
61.2562 | 515
61.267 | 526
61.2779 | 446
61.2888 | 554
61.2996 | 490
61.3105 | 499
61.3214 | 535
61.3322 | 515
61.3431 | 514
61.3539 | 447
61.3648 | 541
61.3757 | 536
61.3865 | 494
61.3974 | 514
61.4083 | 492
61.4191 | 455
61.43 | 496
61.4409 | 484
61.4517 | 469
61.4626 | 515
61.4735 | 482
61.4843 | 494
61.4952 | 505
61.5061 | 477
61.5169 | 485
61.5278 | 460
61.5387 | 488
61.5495 | 473
61.5604 | 462
61.5713 | 496
61.5821 | 497
61.593 | 414
61.6039 | 434
61.6147 | 465
61.6256 | 442
61.6365 | 464
61.6473 | 462
61.6582 | 471
61.6691 | 461
61.6799 | 529
61.6908 | 480
61.7017 | 454
61.7125 | 495
61.7234 | 489
61.7343 | 499
61.7451 | 506
61.756 | 531
61.7669 | 527
61.7777 | 540
61.7886 | 556
61.7995 | 558
61.8103 | 566
61.8212 | 554
61.8321 | 540
61.8429 | 598
61.8538 | 542
61.8647 | 607
61.8755 | 561
61.8864 | 614
61.8972 | 634
61.9081 | 586
61.919 | 587
61.9298 | 606
61.9407 | 624
61.9516 | 615
61.9624 | 551
61.9733 | 642
61.9842 | 644
61.995 | 615
62.0059 | 646
62.0168 | 621
62.0276 | 634
62.0385 | 618
62.0494 | 620
62.0602 | 676
62.0711 | 643
62.082 | 641
62.0928 | 595
62.1037 | 627
62.1146 | 611
62.1254 | 654
62.1363 | 594
62.1472 | 607
62.158 | 587
62.1689 | 607
62.1798 | 575
62.1906 | 590
62.2015 | 571
62.2124 | 592
62.2232 | 587
62.2341 | 540
62.245 | 587
62.2558 | 630
62.2667 | 586
62.2776 | 539
62.2884 | 538
62.2993 | 512
62.3102 | 501
62.321 | 515
62.3319 | 533
62.3428 | 496
62.3536 | 527
62.3645 | 528
62.3754 | 507
62.3862 | 483
62.3971 | 491
62.408 | 493
62.4188 | 525
62.4297 | 516
62.4405 | 460
62.4514 | 503
62.4623 | 530
62.4731 | 504
62.484 | 508
62.4949 | 513
62.5057 | 481
62.5166 | 455
62.5275 | 476
62.5383 | 452
62.5492 | 493
62.5601 | 457
62.5709 | 496
62.5818 | 471
62.5927 | 449
62.6035 | 502
62.6144 | 464
62.6253 | 456
62.6361 | 460
62.647 | 450
62.6579 | 506
62.6687 | 489
62.6796 | 471
62.6905 | 531
62.7013 | 509
62.7122 | 439
62.7231 | 467
62.7339 | 505
62.7448 | 469
62.7557 | 450
62.7665 | 487
62.7774 | 475
62.7883 | 470
62.7991 | 439
62.81 | 476
62.8209 | 428
62.8317 | 480
62.8426 | 454
62.8535 | 495
62.8643 | 471
62.8752 | 497
62.8861 | 448
62.8969 | 465
62.9078 | 464
62.9187 | 474
62.9295 | 516
62.9404 | 474
62.9513 | 525
62.9621 | 441
62.973 | 507
62.9838 | 480
62.9947 | 471
63.0056 | 486
63.0164 | 481
63.0273 | 488
63.0382 | 462
63.049 | 535
63.0599 | 520
63.0708 | 507
63.0816 | 519
63.0925 | 516
63.1034 | 526
63.1142 | 533
63.1251 | 529
63.136 | 563
63.1468 | 478
63.1577 | 523
63.1686 | 536
63.1794 | 477
63.1903 | 507
63.2012 | 551
63.212 | 545
63.2229 | 514
63.2338 | 525
63.2446 | 576
63.2555 | 514
63.2664 | 575
63.2772 | 519
63.2881 | 538
63.299 | 584
63.3098 | 563
63.3207 | 611
63.3316 | 541
63.3424 | 555
63.3533 | 574
63.3642 | 581
63.375 | 582
63.3859 | 555
63.3968 | 597
63.4076 | 596
63.4185 | 598
63.4294 | 606
63.4402 | 614
63.4511 | 609
63.462 | 640
63.4728 | 681
63.4837 | 650
63.4946 | 655
63.5054 | 669
63.5163 | 691
63.5271 | 683
63.538 | 706
63.5489 | 704
63.5597 | 652
63.5706 | 638
63.5815 | 653
63.5923 | 694
63.6032 | 626
63.6141 | 708
63.6249 | 677
63.6358 | 720
63.6467 | 695
63.6575 | 706
63.6684 | 647
63.6793 | 675
63.6901 | 672
63.701 | 685
63.7119 | 719
63.7227 | 678
63.7336 | 633
63.7445 | 613
63.7553 | 666
63.7662 | 687
63.7771 | 632
63.7879 | 677
63.7988 | 657
63.8097 | 678
63.8205 | 604
63.8314 | 645
63.8423 | 639
63.8531 | 645
63.864 | 646
63.8749 | 622
63.8857 | 682
63.8966 | 608
63.9075 | 625
63.9183 | 602
63.9292 | 574
63.9401 | 625
63.9509 | 552
63.9618 | 583
63.9727 | 591
63.9835 | 572
63.9944 | 580
64.0053 | 596
64.0161 | 577
64.027 | 562
64.0379 | 562
64.0487 | 571
64.0596 | 594
64.0704 | 550
64.0813 | 534
64.0922 | 623
64.103 | 591
64.1139 | 549
64.1248 | 626
64.1356 | 604
64.1465 | 607
64.1574 | 551
64.1682 | 618
64.1791 | 632
64.19 | 602
64.2008 | 652
64.2117 | 614
64.2226 | 651
64.2334 | 621
64.2443 | 666
64.2552 | 662
64.266 | 718
64.2769 | 700
64.2878 | 670
64.2986 | 679
64.3095 | 655
64.3204 | 708
64.3312 | 691
64.3421 | 750
64.353 | 703
64.3638 | 766
64.3747 | 781
64.3856 | 788
64.3964 | 735
64.4073 | 803
64.4182 | 789
64.429 | 746
64.4399 | 840
64.4508 | 783
64.4616 | 803
64.4725 | 843
64.4834 | 854
64.4942 | 847
64.5051 | 807
64.516 | 863
64.5268 | 881
64.5377 | 814
64.5486 | 854
64.5594 | 856
64.5703 | 830
64.5812 | 836
64.592 | 865
64.6029 | 822
64.6137 | 852
64.6246 | 856
64.6355 | 826
64.6463 | 855
64.6572 | 856
64.6681 | 857
64.6789 | 897
64.6898 | 817
64.7007 | 844
64.7115 | 817
64.7224 | 827
64.7333 | 883
64.7441 | 782
64.755 | 803
64.7659 | 786
64.7767 | 781
64.7876 | 837
64.7985 | 768
64.8093 | 735
64.8202 | 713
64.8311 | 733
64.8419 | 777
64.8528 | 728
64.8637 | 701
64.8745 | 709
64.8854 | 683
64.8963 | 670
64.9071 | 691
64.918 | 646
64.9289 | 621
64.9397 | 668
64.9506 | 685
64.9615 | 638
64.9723 | 679
64.9832 | 624
64.9941 | 622
65.0049 | 565
65.0158 | 613
65.0267 | 602
65.0375 | 578
65.0484 | 608
65.0593 | 591
65.0701 | 618
65.081 | 583
65.0919 | 625
65.1027 | 644
65.1136 | 612
65.1245 | 606
65.1353 | 626
65.1462 | 577
65.157 | 636
65.1679 | 570
65.1788 | 612
65.1896 | 627
65.2005 | 654
65.2114 | 678
65.2222 | 705
65.2331 | 648
65.244 | 647
65.2548 | 625
65.2657 | 661
65.2766 | 670
65.2874 | 654
65.2983 | 634
65.3092 | 704
65.32 | 645
65.3309 | 680
65.3418 | 708
65.3526 | 675
65.3635 | 729
65.3744 | 675
65.3852 | 655
65.3961 | 684
65.407 | 676
65.4178 | 659
65.4287 | 620
65.4396 | 637
65.4504 | 659
65.4613 | 588
65.4722 | 620
65.483 | 567
65.4939 | 593
65.5048 | 554
65.5156 | 548
65.5265 | 610
65.5374 | 576
65.5482 | 597
65.5591 | 543
65.57 | 590
65.5808 | 546
65.5917 | 545
65.6026 | 564
65.6134 | 551
65.6243 | 513
65.6352 | 499
65.646 | 531
65.6569 | 550
65.6678 | 542
65.6786 | 489
65.6895 | 530
65.7003 | 512
65.7112 | 517
65.7221 | 476
65.7329 | 498
65.7438 | 525
65.7547 | 502
65.7655 | 528
65.7764 | 508
65.7873 | 492
65.7981 | 549
65.809 | 578
65.8199 | 566
65.8307 | 532
65.8416 | 540
65.8525 | 523
65.8633 | 571
65.8742 | 530
65.8851 | 548
65.8959 | 520
65.9068 | 510
65.9177 | 560
65.9285 | 583
65.9394 | 525
65.9503 | 570
65.9611 | 516
65.972 | 571
65.9829 | 559
65.9937 | 505
66.0046 | 567
66.0155 | 547
66.0263 | 614
66.0372 | 530
66.0481 | 532
66.0589 | 490
66.0698 | 525
66.0807 | 515
66.0915 | 507
66.1024 | 545
66.1133 | 511
66.1241 | 465
66.135 | 511
66.1459 | 542
66.1567 | 489
66.1676 | 496
66.1785 | 474
66.1893 | 480
66.2002 | 478
66.2111 | 448
66.2219 | 493
66.2328 | 459
66.2436 | 395
66.2545 | 476
66.2654 | 435
66.2762 | 454
66.2871 | 439
66.298 | 410
66.3088 | 420
66.3197 | 383
66.3306 | 428
66.3414 | 410
66.3523 | 403
66.3632 | 441
66.374 | 448
66.3849 | 411
66.3958 | 425
66.4066 | 390
66.4175 | 439
66.4284 | 414
66.4392 | 433
66.4501 | 409
66.461 | 434
66.4718 | 397
66.4827 | 391
66.4936 | 434
66.5044 | 403
66.5153 | 374
66.5262 | 391
66.537 | 410
66.5479 | 441
66.5588 | 380
66.5696 | 442
66.5805 | 381
66.5914 | 376
66.6022 | 424
66.6131 | 408
66.624 | 428
66.6348 | 407
66.6457 | 400
66.6566 | 384
66.6674 | 420
66.6783 | 397
66.6892 | 426
66.7 | 397
66.7109 | 404
66.7218 | 420
66.7326 | 365
66.7435 | 403
66.7544 | 379
66.7652 | 383
66.7761 | 397
66.7869 | 392
66.7978 | 426
66.8087 | 404
66.8195 | 383
66.8304 | 400
66.8413 | 407
66.8521 | 388
66.863 | 379
66.8739 | 400
66.8847 | 404
66.8956 | 412
66.9065 | 413
66.9173 | 404
66.9282 | 363
66.9391 | 387
66.9499 | 392
66.9608 | 417
66.9717 | 403
66.9825 | 384
66.9934 | 403
67.0043 | 378
67.0151 | 361
67.026 | 391
67.0369 | 404
67.0477 | 412
67.0586 | 374
67.0695 | 404
67.0803 | 438
67.0912 | 394
67.1021 | 411
67.1129 | 413
67.1238 | 420
67.1347 | 374
67.1455 | 432
67.1564 | 392
67.1673 | 455
67.1781 | 450
67.189 | 400
67.1999 | 432
67.2107 | 390
67.2216 | 444
67.2325 | 386
67.2433 | 370
67.2542 | 400
67.2651 | 411
67.2759 | 409
67.2868 | 391
67.2977 | 408
67.3085 | 377
67.3194 | 396
67.3302 | 418
67.3411 | 433
67.352 | 408
67.3628 | 400
67.3737 | 400
67.3846 | 423
67.3954 | 454
67.4063 | 442
67.4172 | 458
67.428 | 479
67.4389 | 457
67.4498 | 432
67.4606 | 409
67.4715 | 428
67.4824 | 470
67.4932 | 413
67.5041 | 451
67.515 | 420
67.5258 | 456
67.5367 | 387
67.5476 | 425
67.5584 | 441
67.5693 | 471
67.5802 | 460
67.591 | 448
67.6019 | 451
67.6128 | 455
67.6236 | 485
67.6345 | 470
67.6454 | 449
67.6562 | 420
67.6671 | 431
67.678 | 463
67.6888 | 431
67.6997 | 423
67.7106 | 464
67.7214 | 443
67.7323 | 459
67.7432 | 441
67.754 | 485
67.7649 | 501
67.7758 | 476
67.7866 | 467
67.7975 | 448
67.8084 | 456
67.8192 | 488
67.8301 | 467
67.841 | 480
67.8518 | 476
67.8627 | 434
67.8735 | 481
67.8844 | 479
67.8953 | 444
67.9061 | 487
67.917 | 459
67.9279 | 428
67.9387 | 463
67.9496 | 423
67.9605 | 477
67.9713 | 425
67.9822 | 432
67.9931 | 420
68.0039 | 468
68.0148 | 444
68.0257 | 393
68.0365 | 458
68.0474 | 435
68.0583 | 435
68.0691 | 430
68.08 | 421
68.0909 | 454
68.1017 | 397
68.1126 | 408
68.1235 | 403
68.1343 | 412
68.1452 | 380
68.1561 | 392
68.1669 | 354
68.1778 | 414
68.1887 | 389
68.1995 | 400
68.2104 | 388
68.2213 | 374
68.2321 | 398
68.243 | 362
68.2539 | 412
68.2647 | 382
68.2756 | 380
68.2865 | 392
68.2973 | 398
68.3082 | 370
68.3191 | 421
68.3299 | 394
68.3408 | 417
68.3517 | 399
68.3625 | 420
68.3734 | 383
68.3843 | 410
68.3951 | 402
68.406 | 356
68.4168 | 398
68.4277 | 379
68.4386 | 409
68.4494 | 381
68.4603 | 382
68.4712 | 385
68.482 | 364
68.4929 | 385
68.5038 | 425
68.5146 | 398
68.5255 | 351
68.5364 | 425
68.5472 | 354
68.5581 | 393
68.569 | 372
68.5798 | 407
68.5907 | 404
68.6016 | 387
68.6124 | 393
68.6233 | 407
68.6342 | 418
68.645 | 369
68.6559 | 385
68.6668 | 409
68.6776 | 410
68.6885 | 397
68.6994 | 392
68.7102 | 409
68.7211 | 401
68.732 | 405
68.7428 | 414
68.7537 | 383
68.7646 | 411
68.7754 | 380
68.7863 | 415
68.7972 | 399
68.808 | 425
68.8189 | 388
68.8298 | 386
68.8406 | 426
68.8515 | 455
68.8624 | 415
68.8732 | 463
68.8841 | 441
68.895 | 467
68.9058 | 428
68.9167 | 423
68.9276 | 464
68.9384 | 462
68.9493 | 487
68.9601 | 443
68.971 | 508
68.9819 | 472
68.9927 | 496
69.0036 | 482
69.0145 | 468
69.0253 | 508
69.0362 | 469
69.0471 | 479
69.0579 | 500
69.0688 | 471
69.0797 | 485
69.0905 | 547
69.1014 | 502
69.1123 | 515
69.1231 | 530
69.134 | 539
69.1449 | 565
69.1557 | 545
69.1666 | 500
69.1775 | 526
69.1883 | 478
69.1992 | 519
69.2101 | 530
69.2209 | 533
69.2318 | 505
69.2427 | 543
69.2535 | 508
69.2644 | 513
69.2753 | 507
69.2861 | 558
69.297 | 484
69.3079 | 506
69.3187 | 455
69.3296 | 516
69.3405 | 466
69.3513 | 501
69.3622 | 492
69.3731 | 498
69.3839 | 473
69.3948 | 494
69.4057 | 477
69.4165 | 473
69.4274 | 499
69.4383 | 471
69.4491 | 435
69.46 | 473
69.4709 | 475
69.4817 | 482
69.4926 | 442
69.5034 | 439
69.5143 | 437
69.5252 | 451
69.536 | 466
69.5469 | 399
69.5578 | 449
69.5686 | 443
69.5795 | 416
69.5904 | 457
69.6012 | 467
69.6121 | 427
69.623 | 435
69.6338 | 448
69.6447 | 437
69.6556 | 455
69.6664 | 503
69.6773 | 450
69.6882 | 477
69.699 | 420
69.7099 | 449
69.7208 | 399
69.7316 | 432
69.7425 | 420
69.7534 | 440
69.7642 | 407
69.7751 | 449
69.786 | 388
69.7968 | 421
69.8077 | 421
69.8186 | 408
69.8294 | 403
69.8403 | 395
69.8512 | 433
69.862 | 394
69.8729 | 426
69.8838 | 394
69.8946 | 443
69.9055 | 425
69.9164 | 406
69.9272 | 440
69.9381 | 419
69.949 | 453
69.9598 | 426
69.9707 | 424
69.9816 | 441
69.9924 | 416
70.0033 | 397
70.0142 | 440
70.025 | 417
70.0359 | 383
70.0467 | 443
70.0576 | 419
70.0685 | 394
70.0793 | 420
70.0902 | 426
70.1011 | 412
70.1119 | 410
70.1228 | 425
70.1337 | 417
70.1445 | 398
70.1554 | 365
70.1663 | 420
70.1771 | 433
70.188 | 463
70.1989 | 396
70.2097 | 407
70.2206 | 392
70.2315 | 411
70.2423 | 454
70.2532 | 408
70.2641 | 412
70.2749 | 414
70.2858 | 407
70.2967 | 397
70.3075 | 407
70.3184 | 419
70.3293 | 412
70.3401 | 403
70.351 | 427
70.3619 | 458
70.3727 | 373
70.3836 | 399
70.3945 | 395
70.4053 | 434
70.4162 | 448
70.4271 | 420
70.4379 | 401
70.4488 | 483
70.4597 | 427
70.4705 | 459
70.4814 | 439
70.4923 | 449
70.5031 | 450
70.514 | 412
70.5249 | 412
70.5357 | 444
70.5466 | 448
70.5575 | 439
70.5683 | 473
70.5792 | 408
70.59 | 420
70.6009 | 433
70.6118 | 457
70.6226 | 448
70.6335 | 408
70.6444 | 410
70.6552 | 438
70.6661 | 385
70.677 | 437
70.6878 | 446
70.6987 | 451
70.7096 | 409
70.7204 | 438
70.7313 | 428
70.7422 | 417
70.753 | 441
70.7639 | 419
70.7748 | 438
70.7856 | 396
70.7965 | 436
70.8074 | 473
70.8182 | 444
70.8291 | 455
70.84 | 387
70.8508 | 424
70.8617 | 426
70.8726 | 421
70.8834 | 418
70.8943 | 483
70.9052 | 489
70.916 | 445
70.9269 | 441
70.9378 | 438
70.9486 | 446
70.9595 | 458
70.9704 | 455
70.9812 | 472
70.9921 | 491
71.003 | 449
71.0138 | 482
71.0247 | 451
71.0356 | 473
71.0464 | 484
71.0573 | 464
71.0682 | 491
71.079 | 424
71.0899 | 467
71.1008 | 482
71.1116 | 514
71.1225 | 489
71.1333 | 521
71.1442 | 500
71.1551 | 500
71.1659 | 494
71.1768 | 490
71.1877 | 492
71.1985 | 534
71.2094 | 518
71.2203 | 467
71.2311 | 566
71.242 | 519
71.2529 | 530
71.2637 | 572
71.2746 | 561
71.2855 | 586
71.2963 | 544
71.3072 | 533
71.3181 | 553
71.3289 | 529
71.3398 | 501
71.3507 | 517
71.3615 | 516
71.3724 | 552
71.3833 | 570
71.3941 | 553
71.405 | 525
71.4159 | 533
71.4267 | 551
71.4376 | 562
71.4485 | 578
71.4593 | 536
71.4702 | 515
71.4811 | 557
71.4919 | 544
71.5028 | 597
71.5137 | 536
71.5245 | 527
71.5354 | 504
71.5463 | 538
71.5571 | 572
71.568 | 551
71.5789 | 554
71.5897 | 528
71.6006 | 557
71.6115 | 573
71.6223 | 533
71.6332 | 510
71.6441 | 537
71.6549 | 539
71.6658 | 533
71.6766 | 497
71.6875 | 569
71.6984 | 545
71.7092 | 553
71.7201 | 585
71.731 | 540
71.7418 | 536
71.7527 | 581
71.7636 | 559
71.7744 | 601
71.7853 | 561
71.7962 | 555
71.807 | 547
71.8179 | 578
71.8288 | 556
71.8396 | 610
71.8505 | 518
71.8614 | 575
71.8722 | 648
71.8831 | 616
71.894 | 581
71.9048 | 617
71.9157 | 647
71.9266 | 598
71.9374 | 633
71.9483 | 653
71.9592 | 677
71.97 | 685
71.9809 | 653
71.9918 | 699
72.0026 | 625
72.0135 | 689
72.0244 | 744
72.0352 | 682
72.0461 | 689
72.057 | 738
72.0678 | 747
72.0787 | 765
72.0896 | 707
72.1004 | 811
72.1113 | 779
72.1222 | 782
72.133 | 733
72.1439 | 795
72.1548 | 690
72.1656 | 720
72.1765 | 755
72.1874 | 755
72.1982 | 707
72.2091 | 691
72.2199 | 758
72.2308 | 729
72.2417 | 682
72.2525 | 757
72.2634 | 676
72.2743 | 698
72.2851 | 709
72.296 | 723
72.3069 | 653
72.3177 | 652
72.3286 | 664
72.3395 | 578
72.3503 | 655
72.3612 | 635
72.3721 | 636
72.3829 | 672
72.3938 | 609
72.4047 | 644
72.4155 | 623
72.4264 | 623
72.4373 | 615
72.4481 | 597
72.459 | 554
72.4699 | 593
72.4807 | 603
72.4916 | 534
72.5025 | 551
72.5133 | 593
72.5242 | 581
72.5351 | 536
72.5459 | 570
72.5568 | 535
72.5677 | 522
72.5785 | 513
72.5894 | 494
72.6003 | 486
72.6111 | 486
72.622 | 478
72.6329 | 489
72.6437 | 547
72.6546 | 507
72.6655 | 473
72.6763 | 467
72.6872 | 498
72.6981 | 495
72.7089 | 443
72.7198 | 481
72.7307 | 467
72.7415 | 471
72.7524 | 462
72.7632 | 468
72.7741 | 482
72.785 | 483
72.7958 | 454
72.8067 | 490
72.8176 | 471
72.8284 | 447
72.8393 | 479
72.8502 | 442
72.861 | 457
72.8719 | 475
72.8828 | 457
72.8936 | 487
72.9045 | 448
72.9154 | 490
72.9262 | 467
72.9371 | 488
72.948 | 469
72.9588 | 482
72.9697 | 495
72.9806 | 505
72.9914 | 432
73.0023 | 475
73.0132 | 482
73.024 | 508
73.0349 | 463
73.0458 | 454
73.0566 | 507
73.0675 | 476
73.0784 | 482
73.0892 | 462
73.1001 | 476
73.111 | 530
73.1218 | 473
73.1327 | 522
73.1436 | 520
73.1544 | 501
73.1653 | 543
73.1762 | 450
73.187 | 471
73.1979 | 501
73.2088 | 490
73.2196 | 486
73.2305 | 508
73.2414 | 549
73.2522 | 525
73.2631 | 506
73.274 | 475
73.2848 | 496
73.2957 | 489
73.3065 | 488
73.3174 | 499
73.3283 | 489
73.3391 | 513
73.35 | 489
73.3609 | 518
73.3717 | 513
73.3826 | 523
73.3935 | 468
73.4043 | 496
73.4152 | 532
73.4261 | 574
73.4369 | 506
73.4478 | 619
73.4587 | 527
73.4695 | 494
73.4804 | 542
73.4913 | 539
73.5021 | 529
73.513 | 570
73.5239 | 580
73.5347 | 548
73.5456 | 565
73.5565 | 539
73.5673 | 563
73.5782 | 520
73.5891 | 548
73.5999 | 556
73.6108 | 565
73.6217 | 576
73.6325 | 547
73.6434 | 586
73.6543 | 577
73.6651 | 561
73.676 | 548
73.6869 | 583
73.6977 | 571
73.7086 | 569
73.7195 | 558
73.7303 | 618
73.7412 | 565
73.7521 | 615
73.7629 | 577
73.7738 | 616
73.7847 | 594
73.7955 | 680
73.8064 | 592
73.8173 | 588
73.8281 | 571
73.839 | 606
73.8498 | 650
73.8607 | 602
73.8716 | 601
73.8824 | 652
73.8933 | 656
73.9042 | 658
73.915 | 648
73.9259 | 687
73.9368 | 653
73.9476 | 663
73.9585 | 603
73.9694 | 685
73.9802 | 667
73.9911 | 665
74.002 | 619
74.0128 | 667
74.0237 | 676
74.0346 | 635
74.0454 | 625
74.0563 | 656
74.0672 | 631
74.078 | 631
74.0889 | 623
74.0998 | 671
74.1106 | 596
74.1215 | 631
74.1324 | 630
74.1432 | 588
74.1541 | 624
74.165 | 570
74.1758 | 559
74.1867 | 609
74.1976 | 597
74.2084 | 567
74.2193 | 600
74.2302 | 575
74.241 | 558
74.2519 | 578
74.2628 | 515
74.2736 | 528
74.2845 | 533
74.2954 | 531
74.3062 | 523
74.3171 | 456
74.328 | 505
74.3388 | 509
74.3497 | 488
74.3606 | 472
74.3714 | 481
74.3823 | 462
74.3931 | 444
74.404 | 453
74.4149 | 441
74.4257 | 444
74.4366 | 437
74.4475 | 434
74.4583 | 416
74.4692 | 408
74.4801 | 426
74.4909 | 445
74.5018 | 404
74.5127 | 374
74.5235 | 388
74.5344 | 381
74.5453 | 395
74.5561 | 375
74.567 | 432
74.5779 | 398
74.5887 | 369
74.5996 | 375
74.6105 | 391
74.6213 | 395
74.6322 | 372
74.6431 | 357
74.6539 | 393
74.6648 | 397
74.6757 | 413
74.6865 | 383
74.6974 | 370
74.7083 | 366
74.7191 | 359
74.73 | 376
74.7409 | 368
74.7517 | 367
74.7626 | 369
74.7735 | 378
74.7843 | 409
74.7952 | 334
74.8061 | 357
74.8169 | 365
74.8278 | 347
74.8387 | 340
74.8495 | 363
74.8604 | 359
74.8713 | 344
74.8821 | 348
74.893 | 370
74.9039 | 369
74.9147 | 340
74.9256 | 362
74.9364 | 338
74.9473 | 353
74.9582 | 390
74.969 | 356
74.9799 | 366
74.9908 | 325
75.0016 | 398
75.0125 | 345
75.0234 | 407
75.0342 | 349
75.0451 | 391
75.056 | 387
75.0668 | 396
75.0777 | 354
75.0886 | 356
75.0994 | 363
75.1103 | 341
75.1212 | 407
75.132 | 383
75.1429 | 395
75.1538 | 352
75.1646 | 429
75.1755 | 379
75.1864 | 389
75.1972 | 370
75.2081 | 365
75.219 | 384
75.2298 | 369
75.2407 | 393
75.2516 | 360
75.2624 | 369
75.2733 | 437
75.2842 | 361
75.295 | 398
75.3059 | 382
75.3168 | 335
75.3276 | 377
75.3385 | 349
75.3494 | 379
75.3602 | 406
75.3711 | 403
75.382 | 420
75.3928 | 407
75.4037 | 393
75.4146 | 368
75.4254 | 386
75.4363 | 396
75.4472 | 379
75.458 | 365
75.4689 | 410
75.4797 | 376
75.4906 | 362
75.5015 | 385
75.5123 | 372
75.5232 | 403
75.5341 | 387
75.5449 | 361
75.5558 | 398
75.5667 | 393
75.5775 | 374
75.5884 | 393
75.5993 | 405
75.6101 | 423
75.621 | 407
75.6319 | 398
75.6427 | 435
75.6536 | 433
75.6645 | 434
75.6753 | 412
75.6862 | 390
75.6971 | 423
75.7079 | 424
75.7188 | 410
75.7297 | 448
75.7405 | 414
75.7514 | 445
75.7623 | 437
75.7731 | 391
75.784 | 422
75.7949 | 418
75.8057 | 421
75.8166 | 410
75.8275 | 397
75.8383 | 427
75.8492 | 407
75.8601 | 397
75.8709 | 409
75.8818 | 395
75.8927 | 446
75.9035 | 406
75.9144 | 484
75.9253 | 425
75.9361 | 406
75.947 | 417
75.9579 | 389
75.9687 | 417
75.9796 | 409
75.9905 | 433
76.0013 | 412
76.0122 | 398
76.023 | 416
76.0339 | 418
76.0448 | 434
76.0556 | 408
76.0665 | 410
76.0774 | 443
76.0882 | 365
76.0991 | 436
76.11 | 363
76.1208 | 393
76.1317 | 401
76.1426 | 397
76.1534 | 416
76.1643 | 411
76.1752 | 366
76.186 | 399
76.1969 | 364
76.2078 | 419
76.2186 | 372
76.2295 | 376
76.2404 | 389
76.2512 | 366
76.2621 | 443
76.273 | 379
76.2838 | 388
76.2947 | 384
76.3056 | 427
76.3164 | 410
76.3273 | 428
76.3382 | 382
76.349 | 421
76.3599 | 399
76.3708 | 396
76.3816 | 420
76.3925 | 447
76.4034 | 433
76.4142 | 442
76.4251 | 429
76.436 | 430
76.4468 | 425
76.4577 | 451
76.4686 | 425
76.4794 | 389
76.4903 | 392
76.5012 | 435
76.512 | 438
76.5229 | 460
76.5338 | 445
76.5446 | 424
76.5555 | 433
76.5663 | 444
76.5772 | 418
76.5881 | 409
76.5989 | 457
76.6098 | 452
76.6207 | 423
76.6315 | 429
76.6424 | 456
76.6533 | 449
76.6641 | 447
76.675 | 423
76.6859 | 441
76.6967 | 408
76.7076 | 435
76.7185 | 464
76.7293 | 408
76.7402 | 437
76.7511 | 404
76.7619 | 418
76.7728 | 382
76.7837 | 369
76.7945 | 405
76.8054 | 402
76.8163 | 403
76.8271 | 413
76.838 | 428
76.8489 | 426
76.8597 | 438
76.8706 | 470
76.8815 | 421
76.8923 | 388
76.9032 | 408
76.9141 | 378
76.9249 | 429
76.9358 | 395
76.9467 | 389
76.9575 | 337
76.9684 | 362
76.9793 | 417
76.9901 | 383
77.001 | 346
77.0119 | 373
77.0227 | 405
77.0336 | 371
77.0445 | 392
77.0553 | 394
77.0662 | 393
77.0771 | 364
77.0879 | 352
77.0988 | 389
77.1096 | 361
77.1205 | 413
77.1314 | 363
77.1422 | 396
77.1531 | 362
77.164 | 370
77.1748 | 384
77.1857 | 348
77.1966 | 365
77.2074 | 337
77.2183 | 403
77.2292 | 378
77.24 | 390
77.2509 | 333
77.2618 | 330
77.2726 | 369
77.2835 | 352
77.2944 | 354
77.3052 | 356
77.3161 | 370
77.327 | 362
77.3378 | 386
77.3487 | 330
77.3596 | 373
77.3704 | 369
77.3813 | 371
77.3922 | 388
77.403 | 378
77.4139 | 355
77.4248 | 408
77.4356 | 370
77.4465 | 423
77.4574 | 353
77.4682 | 392
77.4791 | 360
77.49 | 330
77.5008 | 381
77.5117 | 375
77.5226 | 344
77.5334 | 401
77.5443 | 350
77.5552 | 383
77.566 | 385
77.5769 | 401
77.5878 | 406
77.5986 | 372
77.6095 | 422
77.6204 | 397
77.6312 | 384
77.6421 | 383
77.6529 | 402
77.6638 | 393
77.6747 | 363
77.6855 | 429
77.6964 | 384
77.7073 | 387
77.7181 | 373
77.729 | 398
77.7399 | 361
77.7507 | 403
77.7616 | 409
77.7725 | 401
77.7833 | 413
77.7942 | 423
77.8051 | 426
77.8159 | 408
77.8268 | 374
77.8377 | 418
77.8485 | 418
77.8594 | 390
77.8703 | 416
77.8811 | 421
77.892 | 382
77.9029 | 408
77.9137 | 383
77.9246 | 437
77.9355 | 416
77.9463 | 426
77.9572 | 460
77.9681 | 440
77.9789 | 414
77.9898 | 403
78.0007 | 453
78.0115 | 451
78.0224 | 427
78.0333 | 423
78.0441 | 438
78.055 | 422
78.0659 | 469
78.0767 | 414
78.0876 | 465
78.0985 | 459
78.1093 | 457
78.1202 | 497
78.1311 | 451
78.1419 | 463
78.1528 | 434
78.1637 | 466
78.1745 | 472
78.1854 | 447
78.1962 | 450
78.2071 | 417
78.218 | 440
78.2288 | 483
78.2397 | 486
78.2506 | 479
78.2614 | 457
78.2723 | 493
78.2832 | 474
78.294 | 467
78.3049 | 508
78.3158 | 459
78.3266 | 432
78.3375 | 464
78.3484 | 475
78.3592 | 529
78.3701 | 448
78.381 | 469
78.3918 | 408
78.4027 | 468
78.4136 | 417
78.4244 | 439
78.4353 | 436
78.4462 | 407
78.457 | 441
78.4679 | 397
78.4788 | 454
78.4896 | 404
78.5005 | 417
78.5114 | 434
78.5222 | 425
78.5331 | 419
78.544 | 420
78.5548 | 404
78.5657 | 435
78.5766 | 373
78.5874 | 409
78.5983 | 424
78.6092 | 405
78.62 | 435
78.6309 | 368
78.6418 | 380
78.6526 | 390
78.6635 | 378
78.6744 | 358
78.6852 | 377
78.6961 | 382
78.707 | 405
78.7178 | 365
78.7287 | 413
78.7395 | 403
78.7504 | 333
78.7613 | 423
78.7721 | 351
78.783 | 390
78.7939 | 368
78.8047 | 415
78.8156 | 404
78.8265 | 373
78.8373 | 389
78.8482 | 392
78.8591 | 393
78.8699 | 366
78.8808 | 380
78.8917 | 374
78.9025 | 369
78.9134 | 366
78.9243 | 367
78.9351 | 373
78.946 | 369
78.9569 | 408
78.9677 | 373
78.9786 | 394
78.9895 | 434
79.0003 | 419
79.0112 | 422
79.0221 | 383
79.0329 | 371
79.0438 | 395
79.0547 | 408
79.0655 | 412
79.0764 | 427
79.0873 | 403
79.0981 | 424
79.109 | 426
79.1199 | 414
79.1307 | 400
79.1416 | 451
79.1525 | 441
79.1633 | 440
79.1742 | 410
79.1851 | 456
79.1959 | 458
79.2068 | 445
79.2177 | 440
79.2285 | 482
79.2394 | 462
79.2503 | 449
79.2611 | 463
79.272 | 470
79.2828 | 479
79.2937 | 481
79.3046 | 458
79.3154 | 479
79.3263 | 482
79.3372 | 491
79.348 | 451
79.3589 | 449
79.3698 | 428
79.3806 | 507
79.3915 | 457
79.4024 | 439
79.4132 | 488
79.4241 | 470
79.435 | 486
79.4458 | 470
79.4567 | 452
79.4676 | 453
79.4784 | 493
79.4893 | 476
79.5002 | 475
79.511 | 457
79.5219 | 435
79.5328 | 443
79.5436 | 403
79.5545 | 426
79.5654 | 450
79.5762 | 470
79.5871 | 440
79.598 | 427
79.6088 | 456
79.6197 | 413
79.6306 | 414
79.6414 | 432
79.6523 | 355
79.6632 | 431
79.674 | 384
79.6849 | 407
79.6958 | 435
79.7066 | 399
79.7175 | 371
79.7284 | 410
79.7392 | 396
79.7501 | 398
79.761 | 400
79.7718 | 396
79.7827 | 399
79.7936 | 410
79.8044 | 394
79.8153 | 380
79.8261 | 374
79.837 | 376
79.8479 | 351
79.8587 | 368
79.8696 | 376
79.8805 | 348
79.8913 | 368
79.9022 | 346
79.9131 | 349
79.9239 | 322
79.9348 | 381
79.9457 | 359
79.9565 | 375
79.9674 | 363
79.9783 | 371
79.9891 | 365
80 | 357
80.0109 | 376
80.0217 | 350
80.0326 | 351
80.0435 | 356
80.0543 | 374
80.0652 | 369
80.0761 | 409
80.0869 | 356
80.0978 | 378
80.1087 | 397
80.1195 | 340
80.1304 | 383
80.1413 | 386
80.1521 | 385
80.163 | 376
80.1739 | 415
80.1847 | 402
80.1956 | 394
80.2065 | 389
80.2173 | 468
80.2282 | 368
80.2391 | 393
80.2499 | 362
80.2608 | 410
80.2717 | 390
80.2825 | 418
80.2934 | 446
80.3043 | 398
80.3151 | 391
80.326 | 425
80.3369 | 401
80.3477 | 419
80.3586 | 397
80.3694 | 437
80.3803 | 418
80.3912 | 368
80.402 | 356
80.4129 | 370
80.4238 | 384
80.4346 | 415
80.4455 | 433
80.4564 | 420
80.4672 | 429
80.4781 | 403
80.489 | 399
80.4998 | 375
80.5107 | 419
80.5216 | 393
80.5324 | 426
80.5433 | 414
80.5542 | 408
80.565 | 377
80.5759 | 394
80.5868 | 447
80.5976 | 420
80.6085 | 408
80.6194 | 403
80.6302 | 392
80.6411 | 399
80.652 | 420
80.6628 | 381
80.6737 | 393
80.6846 | 401
80.6954 | 380
80.7063 | 391
80.7172 | 396
80.728 | 390
80.7389 | 404
80.7498 | 423
80.7606 | 410
80.7715 | 389
80.7824 | 354
80.7932 | 391
80.8041 | 383
80.815 | 387
80.8258 | 401
80.8367 | 414
80.8476 | 384
80.8584 | 359
80.8693 | 422
80.8802 | 397
80.891 | 392
80.9019 | 394
80.9127 | 383
80.9236 | 425
80.9345 | 368
80.9453 | 366
80.9562 | 381
80.9671 | 386
80.9779 | 406
80.9888 | 379
80.9997 | 400
81.0105 | 368
81.0214 | 407
81.0323 | 342
81.0431 | 398
81.054 | 404
81.0649 | 380
81.0757 | 384
81.0866 | 360
81.0975 | 384
81.1083 | 377
81.1192 | 361
81.1301 | 374
81.1409 | 376
81.1518 | 346
81.1627 | 331
81.1735 | 359
81.1844 | 380
81.1953 | 362
81.2061 | 356
81.217 | 361
81.2279 | 384
81.2387 | 386
81.2496 | 393
81.2605 | 362
81.2713 | 392
81.2822 | 368
81.2931 | 391
81.3039 | 382
81.3148 | 346
81.3257 | 364
81.3365 | 361
81.3474 | 367
81.3583 | 372
81.3691 | 358
81.38 | 391
81.3909 | 379
81.4017 | 381
81.4126 | 373
81.4235 | 391
81.4343 | 341
81.4452 | 367
81.456 | 345
81.4669 | 414
81.4778 | 369
81.4886 | 395
81.4995 | 370
81.5104 | 406
81.5212 | 387
81.5321 | 389
81.543 | 335
81.5538 | 408
81.5647 | 350
81.5756 | 355
81.5864 | 376
81.5973 | 398
81.6082 | 415
81.619 | 380
81.6299 | 406
81.6408 | 401
81.6516 | 443
81.6625 | 386
81.6734 | 375
81.6842 | 362
81.6951 | 385
81.706 | 398
81.7168 | 371
81.7277 | 410
81.7386 | 358
81.7494 | 395
81.7603 | 444
81.7712 | 376
81.782 | 396
81.7929 | 409
81.8038 | 425
81.8146 | 393
81.8255 | 404
81.8364 | 361
81.8472 | 430
81.8581 | 437
81.869 | 404
81.8798 | 419
81.8907 | 399
81.9016 | 400
81.9124 | 412
81.9233 | 384
81.9342 | 419
81.945 | 408
81.9559 | 398
81.9668 | 402
81.9776 | 416
81.9885 | 425
81.9993 | 426
82.0102 | 434
82.0211 | 422
82.0319 | 447
82.0428 | 437
82.0537 | 408
82.0645 | 430
82.0754 | 411
82.0863 | 426
82.0971 | 397
82.108 | 457
82.1189 | 462
82.1297 | 422
82.1406 | 479
82.1515 | 454
82.1623 | 427
82.1732 | 399
82.1841 | 398
82.1949 | 430
82.2058 | 447
82.2167 | 474
82.2275 | 443
82.2384 | 466
82.2493 | 418
82.2601 | 441
82.271 | 429
82.2819 | 451
82.2927 | 462
82.3036 | 422
82.3145 | 411
82.3253 | 385
82.3362 | 408
82.3471 | 425
82.3579 | 436
82.3688 | 430
82.3797 | 451
82.3905 | 396
82.4014 | 420
82.4123 | 420
82.4231 | 421
82.434 | 448
82.4449 | 396
82.4557 | 438
82.4666 | 446
82.4775 | 421
82.4883 | 440
82.4992 | 403
82.5101 | 443
82.5209 | 464
82.5318 | 407
82.5426 | 420
82.5535 | 376
82.5644 | 447
82.5752 | 425
82.5861 | 431
82.597 | 437
82.6078 | 391
82.6187 | 380
82.6296 | 419
82.6404 | 406
82.6513 | 412
82.6622 | 406
82.673 | 403
82.6839 | 373
82.6948 | 385
82.7056 | 390
82.7165 | 380
82.7274 | 434
82.7382 | 370
82.7491 | 371
82.76 | 383
82.7708 | 364
82.7817 | 397
82.7926 | 384
82.8034 | 421
82.8143 | 391
82.8252 | 425
82.836 | 380
82.8469 | 376
82.8578 | 395
82.8686 | 392
82.8795 | 390
82.8904 | 390
82.9012 | 414
82.9121 | 401
82.923 | 388
82.9338 | 359
82.9447 | 437
82.9556 | 364
82.9664 | 418
82.9773 | 389
82.9882 | 413
82.999 | 380
83.0099 | 409
83.0208 | 392
83.0316 | 390
83.0425 | 404
83.0534 | 377
83.0642 | 392
83.0751 | 360
83.0859 | 369
83.0968 | 420
83.1077 | 378
83.1185 | 407
83.1294 | 386
83.1403 | 383
83.1511 | 391
83.162 | 426
83.1729 | 409
83.1837 | 398
83.1946 | 392
83.2055 | 396
83.2163 | 404
83.2272 | 347
83.2381 | 394
83.2489 | 423
83.2598 | 374
83.2707 | 379
83.2815 | 391
83.2924 | 360
83.3033 | 359
83.3141 | 388
83.325 | 341
83.3359 | 339
83.3467 | 368
83.3576 | 370
83.3685 | 387
83.3793 | 381
83.3902 | 361
83.4011 | 376
83.4119 | 349
83.4228 | 329
83.4337 | 368
83.4445 | 345
83.4554 | 392
83.4663 | 355
83.4771 | 362
83.488 | 364
83.4989 | 322
83.5097 | 355
83.5206 | 381
83.5315 | 368
83.5423 | 338
83.5532 | 361
83.5641 | 331
83.5749 | 360
83.5858 | 299
83.5967 | 338
83.6075 | 344
83.6184 | 355
83.6292 | 362
83.6401 | 357
83.651 | 402
83.6618 | 338
83.6727 | 423
83.6836 | 386
83.6944 | 346
83.7053 | 370
83.7162 | 345
83.727 | 340
83.7379 | 379
83.7488 | 370
83.7596 | 328
83.7705 | 362
83.7814 | 353
83.7922 | 384
83.8031 | 362
83.814 | 351
83.8248 | 364
83.8357 | 370
83.8466 | 336
83.8574 | 371
83.8683 | 354
83.8792 | 353
83.89 | 327
83.9009 | 323
83.9118 | 319
83.9226 | 333
83.9335 | 358
83.9444 | 378
83.9552 | 373
83.9661 | 402
83.977 | 382
83.9878 | 349
83.9987 | 375
84.0096 | 393
84.0204 | 385
84.0313 | 357
84.0422 | 363
84.053 | 356
84.0639 | 386
84.0748 | 339
84.0856 | 397
84.0965 | 355
84.1074 | 347
84.1182 | 386
84.1291 | 370
84.14 | 333
84.1508 | 366
84.1617 | 332
84.1726 | 379
84.1834 | 357
84.1943 | 365
84.2051 | 364
84.216 | 374
84.2269 | 387
84.2377 | 316
84.2486 | 399
84.2595 | 375
84.2703 | 368
84.2812 | 424
84.2921 | 377
84.3029 | 405
84.3138 | 366
84.3247 | 383
84.3355 | 346
84.3464 | 392
84.3573 | 391
84.3681 | 390
84.379 | 383
84.3899 | 429
84.4007 | 383
84.4116 | 378
84.4225 | 396
84.4333 | 384
84.4442 | 390
84.4551 | 398
84.4659 | 432
84.4768 | 415
84.4877 | 404
84.4985 | 434
84.5094 | 371
84.5203 | 351
84.5311 | 411
84.542 | 400
84.5529 | 349
84.5637 | 413
84.5746 | 394
84.5855 | 392
84.5963 | 415
84.6072 | 430
84.6181 | 401
84.6289 | 370
84.6398 | 385
84.6507 | 411
84.6615 | 397
84.6724 | 409
84.6833 | 450
84.6941 | 460
84.705 | 428
84.7159 | 388
84.7267 | 382
84.7376 | 415
84.7484 | 427
84.7593 | 437
84.7702 | 423
84.781 | 400
84.7919 | 396
84.8028 | 450
84.8136 | 424
84.8245 | 407
84.8354 | 424
84.8462 | 439
84.8571 | 449
84.868 | 420
84.8788 | 411
84.8897 | 416
84.9006 | 400
84.9114 | 464
84.9223 | 461
84.9332 | 433
84.944 | 419
84.9549 | 415
84.9658 | 407
84.9766 | 456
84.9875 | 423
84.9984 | 415
85.0092 | 471
85.0201 | 407
85.031 | 452
85.0418 | 442
85.0527 | 452
85.0636 | 431
85.0744 | 418
85.0853 | 407
85.0962 | 422
85.107 | 430
85.1179 | 449
85.1288 | 473
85.1396 | 426
85.1505 | 425
85.1614 | 421
85.1722 | 429
85.1831 | 457
85.194 | 398
85.2048 | 372
85.2157 | 424
85.2266 | 442
85.2374 | 403
85.2483 | 398
85.2592 | 381
85.27 | 399
85.2809 | 411
85.2917 | 357
85.3026 | 408
85.3135 | 424
85.3243 | 409
85.3352 | 419
85.3461 | 388
85.3569 | 383
85.3678 | 444
85.3787 | 411
85.3895 | 399
85.4004 | 366
85.4113 | 386
85.4221 | 410
85.433 | 432
85.4439 | 383
85.4547 | 426
85.4656 | 380
85.4765 | 395
85.4873 | 457
85.4982 | 412
85.5091 | 421
85.5199 | 437
85.5308 | 380
85.5417 | 379
85.5525 | 368
85.5634 | 387
85.5743 | 378
85.5851 | 371
85.596 | 398
85.6069 | 379
85.6177 | 353
85.6286 | 375
85.6395 | 388
85.6503 | 385
85.6612 | 403
85.6721 | 376
85.6829 | 351
85.6938 | 381
85.7047 | 373
85.7155 | 383
85.7264 | 373
85.7373 | 338
85.7481 | 385
85.759 | 332
85.7699 | 378
85.7807 | 344
85.7916 | 358
85.8025 | 383
85.8133 | 356
85.8242 | 349
85.835 | 384
85.8459 | 370
85.8568 | 372
85.8676 | 369
85.8785 | 346
85.8894 | 373
85.9002 | 357
85.9111 | 387
85.922 | 391
85.9328 | 322
85.9437 | 350
85.9546 | 332
85.9654 | 399
85.9763 | 404
85.9872 | 350
85.998 | 327
86.0089 | 376
86.0198 | 391
86.0306 | 379
86.0415 | 364
86.0524 | 390
86.0632 | 358
86.0741 | 390
86.085 | 365
86.0958 | 389
86.1067 | 383
86.1176 | 345
86.1284 | 368
86.1393 | 364
86.1502 | 375
86.161 | 331
86.1719 | 351
86.1828 | 361
86.1936 | 354
86.2045 | 357
86.2154 | 383
86.2262 | 387
86.2371 | 369
86.248 | 392
86.2588 | 342
86.2697 | 357
86.2806 | 383
86.2914 | 374
86.3023 | 391
86.3132 | 370
86.324 | 432
86.3349 | 352
86.3458 | 373
86.3566 | 391
86.3675 | 358
86.3783 | 378
86.3892 | 360
86.4001 | 385
86.4109 | 372
86.4218 | 378
86.4327 | 432
86.4435 | 401
86.4544 | 397
86.4653 | 360
86.4761 | 397
86.487 | 418
86.4979 | 329
86.5087 | 376
86.5196 | 415
86.5305 | 413
86.5413 | 354
86.5522 | 389
86.5631 | 402
86.5739 | 362
86.5848 | 377
86.5957 | 413
86.6065 | 441
86.6174 | 328
86.6283 | 352
86.6391 | 355
86.65 | 349
86.6609 | 372
86.6717 | 346
86.6826 | 365
86.6935 | 360
86.7043 | 339
86.7152 | 374
86.7261 | 372
86.7369 | 339
86.7478 | 373
86.7587 | 339
86.7695 | 354
86.7804 | 393
86.7913 | 360
86.8021 | 349
86.813 | 360
86.8239 | 366
86.8347 | 380
86.8456 | 340
86.8565 | 367
86.8673 | 348
86.8782 | 358
86.8891 | 352
86.8999 | 325
86.9108 | 330
86.9216 | 332
86.9325 | 328
86.9434 | 342
86.9542 | 366
86.9651 | 321
86.976 | 337
86.9868 | 322
86.9977 | 332
87.0086 | 349
87.0194 | 338
87.0303 | 331
87.0412 | 316
87.052 | 320
87.0629 | 312
87.0738 | 324
87.0846 | 289
87.0955 | 336
87.1064 | 334
87.1172 | 327
87.1281 | 334
87.139 | 308
87.1498 | 330
87.1607 | 333
87.1716 | 306
87.1824 | 319
87.1933 | 331
87.2042 | 326
87.215 | 331
87.2259 | 355
87.2368 | 295
87.2476 | 331
87.2585 | 319
87.2694 | 293
87.2802 | 321
87.2911 | 328
87.302 | 309
87.3128 | 323
87.3237 | 300
87.3346 | 328
87.3454 | 364
87.3563 | 320
87.3672 | 318
87.378 | 321
87.3889 | 309
87.3998 | 309
87.4106 | 312
87.4215 | 329
87.4324 | 299
87.4432 | 309
87.4541 | 344
87.4649 | 323
87.4758 | 291
87.4867 | 319
87.4975 | 330
87.5084 | 341
87.5193 | 288
87.5301 | 312
87.541 | 304
87.5519 | 331
87.5627 | 336
87.5736 | 324
87.5845 | 347
87.5953 | 329
87.6062 | 300
87.6171 | 329
87.6279 | 339
87.6388 | 342
87.6497 | 368
87.6605 | 352
87.6714 | 335
87.6823 | 365
87.6931 | 335
87.704 | 355
87.7149 | 353
87.7257 | 345
87.7366 | 357
87.7475 | 370
87.7583 | 353
87.7692 | 348
87.7801 | 331
87.7909 | 310
87.8018 | 331
87.8127 | 340
87.8235 | 369
87.8344 | 332
87.8453 | 336
87.8561 | 327
87.867 | 341
87.8779 | 337
87.8887 | 379
87.8996 | 339
87.9105 | 329
87.9213 | 340
87.9322 | 342
87.9431 | 367
87.9539 | 351
87.9648 | 344
87.9757 | 342
87.9865 | 358
87.9974 | 350
88.0082 | 389
88.0191 | 366
88.03 | 349
88.0408 | 341
88.0517 | 332
88.0626 | 326
88.0734 | 369
88.0843 | 368
88.0952 | 332
88.106 | 377
88.1169 | 353
88.1278 | 369
88.1386 | 332
88.1495 | 348
88.1604 | 356
88.1712 | 362
88.1821 | 382
88.193 | 327
88.2038 | 365
88.2147 | 382
88.2256 | 351
88.2364 | 381
88.2473 | 374
88.2582 | 349
88.269 | 345
88.2799 | 369
88.2908 | 339
88.3016 | 347
88.3125 | 352
88.3234 | 322
88.3342 | 381
88.3451 | 369
88.356 | 368
88.3668 | 347
88.3777 | 378
88.3886 | 346
88.3994 | 381
88.4103 | 375
88.4212 | 345
88.432 | 355
88.4429 | 398
88.4538 | 330
88.4646 | 336
88.4755 | 313
88.4864 | 348
88.4972 | 316
88.5081 | 352
88.519 | 314
88.5298 | 347
88.5407 | 357
88.5515 | 354
88.5624 | 352
88.5733 | 359
88.5841 | 328
88.595 | 322
88.6059 | 347
88.6167 | 331
88.6276 | 375
88.6385 | 329
88.6493 | 353
88.6602 | 352
88.6711 | 326
88.6819 | 310
88.6928 | 317
88.7037 | 340
88.7145 | 344
88.7254 | 336
88.7363 | 343
88.7471 | 317
88.758 | 331
88.7689 | 339
88.7797 | 320
88.7906 | 324
88.8015 | 336
88.8123 | 299
88.8232 | 340
88.8341 | 329
88.8449 | 335
88.8558 | 361
88.8667 | 348
88.8775 | 344
88.8884 | 319
88.8993 | 335
88.9101 | 321
88.921 | 335
88.9319 | 383
88.9427 | 375
88.9536 | 320
88.9645 | 342
88.9753 | 352
88.9862 | 331
88.9971 | 373
89.0079 | 351
89.0188 | 338
89.0297 | 325
89.0405 | 310
89.0514 | 344
89.0623 | 319
89.0731 | 338
89.084 | 331
89.0948 | 320
89.1057 | 355
89.1166 | 361
89.1274 | 322
89.1383 | 353
89.1492 | 367
89.16 | 282
89.1709 | 328
89.1818 | 307
89.1926 | 323
89.2035 | 365
89.2144 | 346
89.2252 | 333
89.2361 | 327
89.247 | 330
89.2578 | 331
89.2687 | 332
89.2796 | 365
89.2904 | 368
89.3013 | 311
89.3122 | 342
89.323 | 337
89.3339 | 319
89.3448 | 329
89.3556 | 342
89.3665 | 303
89.3774 | 351
89.3882 | 309
89.3991 | 345
89.41 | 359
89.4208 | 330
89.4317 | 338
89.4426 | 334
89.4534 | 315
89.4643 | 316
89.4752 | 336
89.486 | 377
89.4969 | 351
89.5078 | 305
89.5186 | 325
89.5295 | 333
89.5404 | 354
89.5512 | 322
89.5621 | 348
89.573 | 331
89.5838 | 355
89.5947 | 371
89.6056 | 351
89.6164 | 342
89.6273 | 325
89.6381 | 331
89.649 | 342
89.6599 | 345
89.6707 | 367
89.6816 | 349
89.6925 | 322
89.7033 | 321
89.7142 | 339
89.7251 | 328
89.7359 | 341
89.7468 | 359
89.7577 | 361
89.7685 | 319
89.7794 | 332
89.7903 | 326
89.8011 | 346
89.812 | 345
89.8229 | 329
89.8337 | 336
89.8446 | 332
89.8555 | 316
89.8663 | 333
89.8772 | 344
89.8881 | 367
89.8989 | 327
89.9098 | 348
89.9207 | 341
89.9315 | 352
89.9424 | 320
89.9533 | 332
89.9641 | 297
89.975 | 356
89.9859 | 305
89.9967 | 334
90.0076 | 335
90.0185 | 335
90.0293 | 320
90.0402 | 354
90.0511 | 300
90.0619 | 351
90.0728 | 366
90.0837 | 356
90.0945 | 393
90.1054 | 342
90.1163 | 327
90.1271 | 352
90.138 | 369
90.1489 | 325
90.1597 | 359
90.1706 | 356
90.1814 | 336
90.1923 | 358
90.2032 | 340
90.214 | 349
90.2249 | 340
90.2358 | 346
90.2466 | 343
90.2575 | 349
90.2684 | 354
90.2792 | 347
90.2901 | 329
90.301 | 363
90.3118 | 343
90.3227 | 342
90.3336 | 326
90.3444 | 413
90.3553 | 391
90.3662 | 361
90.377 | 398
90.3879 | 318
90.3988 | 338
90.4096 | 313
90.4205 | 334
90.4314 | 343
90.4422 | 348
90.4531 | 352
90.464 | 367
90.4748 | 333
90.4857 | 342
90.4966 | 356
90.5074 | 385
90.5183 | 383
90.5292 | 346
90.54 | 387
90.5509 | 378
90.5618 | 394
90.5726 | 366
90.5835 | 385
90.5944 | 357
90.6052 | 370
90.6161 | 355
90.627 | 373
90.6378 | 373
90.6487 | 375
90.6596 | 365
90.6704 | 376
90.6813 | 373
90.6922 | 407
90.703 | 403
90.7139 | 370
90.7247 | 370
90.7356 | 349
90.7465 | 363
90.7573 | 381
90.7682 | 344
90.7791 | 353
90.7899 | 342
90.8008 | 361
90.8117 | 349
90.8225 | 356
90.8334 | 361
90.8443 | 396
90.8551 | 393
90.866 | 381
90.8769 | 405
90.8877 | 373
90.8986 | 383
90.9095 | 374
90.9203 | 404
90.9312 | 369
90.9421 | 369
90.9529 | 393
90.9638 | 378
90.9747 | 440
90.9855 | 383
90.9964 | 373
91.0073 | 377
91.0181 | 383
91.029 | 360
91.0399 | 380
91.0507 | 338
91.0616 | 368
91.0725 | 385
91.0833 | 387
91.0942 | 379
91.1051 | 360
91.1159 | 371
91.1268 | 389
91.1377 | 390
91.1485 | 392
91.1594 | 357
91.1703 | 393
91.1811 | 406
91.192 | 352
91.2029 | 364
91.2137 | 358
91.2246 | 388
91.2355 | 406
91.2463 | 406
91.2572 | 401
91.268 | 369
91.2789 | 394
91.2898 | 381
91.3006 | 362
91.3115 | 365
91.3224 | 383
91.3332 | 358
91.3441 | 423
91.355 | 417
91.3658 | 386
91.3767 | 358
91.3876 | 414
91.3984 | 391
91.4093 | 388
91.4202 | 421
91.431 | 380
91.4419 | 398
91.4528 | 392
91.4636 | 429
91.4745 | 409
91.4854 | 388
91.4962 | 401
91.5071 | 425
91.518 | 334
91.5288 | 382
91.5397 | 351
91.5506 | 387
91.5614 | 414
91.5723 | 387
91.5832 | 386
91.594 | 343
91.6049 | 390
91.6158 | 379
91.6266 | 413
91.6375 | 380
91.6484 | 423
91.6592 | 379
91.6701 | 409
91.681 | 418
91.6918 | 375
91.7027 | 357
91.7136 | 348
91.7244 | 373
91.7353 | 384
91.7462 | 391
91.757 | 350
91.7679 | 368
91.7788 | 381
91.7896 | 367
91.8005 | 359
91.8113 | 340
91.8222 | 357
91.8331 | 375
91.8439 | 348
91.8548 | 371
91.8657 | 387
91.8765 | 340
91.8874 | 349
91.8983 | 369
91.9091 | 345
91.92 | 396
91.9309 | 357
91.9417 | 350
91.9526 | 325
91.9635 | 324
91.9743 | 326
91.9852 | 367
91.9961 | 333
92.0069 | 381
92.0178 | 373
92.0287 | 301
92.0395 | 326
92.0504 | 336
92.0613 | 371
92.0721 | 338
92.083 | 339
92.0939 | 323
92.1047 | 355
92.1156 | 346
92.1265 | 319
92.1373 | 329
92.1482 | 344
92.1591 | 339
92.1699 | 342
92.1808 | 339
92.1917 | 364
92.2025 | 314
92.2134 | 340
92.2243 | 360
92.2351 | 303
92.246 | 322
92.2569 | 319
92.2677 | 284
92.2786 | 323
92.2895 | 343
92.3003 | 315
92.3112 | 322
92.3221 | 312
92.3329 | 309
92.3438 | 326
92.3546 | 314
92.3655 | 302
92.3764 | 291
92.3872 | 319
92.3981 | 311
92.409 | 360
92.4198 | 308
92.4307 | 317
92.4416 | 351
92.4524 | 353
92.4633 | 330
92.4742 | 335
92.485 | 318
92.4959 | 347
92.5068 | 308
92.5176 | 315
92.5285 | 328
92.5394 | 333
92.5502 | 333
92.5611 | 330
92.572 | 337
92.5828 | 334
92.5937 | 340
92.6046 | 308
92.6154 | 308
92.6263 | 359
92.6372 | 324
92.648 | 312
92.6589 | 372
92.6698 | 341
92.6806 | 342
92.6915 | 295
92.7024 | 298
92.7132 | 308
92.7241 | 291
92.735 | 313
92.7458 | 342
92.7567 | 332
92.7676 | 378
92.7784 | 346
92.7893 | 319
92.8002 | 338
92.811 | 329
92.8219 | 353
92.8328 | 325
92.8436 | 343
92.8545 | 333
92.8654 | 294
92.8762 | 322
92.8871 | 345
92.8979 | 356
92.9088 | 315
92.9197 | 316
92.9305 | 346
92.9414 | 358
92.9523 | 338
92.9631 | 374
92.974 | 312
92.9849 | 359
92.9957 | 354
93.0066 | 335
93.0175 | 341
93.0283 | 336
93.0392 | 346
93.0501 | 341
93.0609 | 345
93.0718 | 340
93.0827 | 349
93.0935 | 350
93.1044 | 367
93.1153 | 335
93.1261 | 383
93.137 | 348
93.1479 | 390
93.1587 | 367
93.1696 | 381
93.1805 | 347
93.1913 | 344
93.2022 | 391
93.2131 | 386
93.2239 | 380
93.2348 | 388
93.2457 | 362
93.2565 | 372
93.2674 | 342
93.2783 | 372
93.2891 | 346
93.3 | 377
93.3109 | 355
93.3217 | 375
93.3326 | 393
93.3435 | 359
93.3543 | 380
93.3652 | 353
93.3761 | 367
93.3869 | 392
93.3978 | 361
93.4087 | 383
93.4195 | 400
93.4304 | 393
93.4412 | 380
93.4521 | 392
93.463 | 432
93.4738 | 414
93.4847 | 364
93.4956 | 394
93.5064 | 426
93.5173 | 362
93.5282 | 414
93.539 | 384
93.5499 | 386
93.5608 | 361
93.5716 | 394
93.5825 | 394
93.5934 | 382
93.6042 | 407
93.6151 | 347
93.626 | 403
93.6368 | 372
93.6477 | 392
93.6586 | 365
93.6694 | 365
93.6803 | 363
93.6912 | 398
93.702 | 360
93.7129 | 361
93.7238 | 374
93.7346 | 405
93.7455 | 390
93.7564 | 401
93.7672 | 330
93.7781 | 397
93.789 | 321
93.7998 | 374
93.8107 | 386
93.8216 | 361
93.8324 | 384
93.8433 | 371
93.8542 | 396
93.865 | 317
93.8759 | 346
93.8868 | 356
93.8976 | 350
93.9085 | 348
93.9194 | 364
93.9302 | 331
93.9411 | 337
93.952 | 350
93.9628 | 381
93.9737 | 358
93.9845 | 383
93.9954 | 372
94.0063 | 361
94.0171 | 407
94.028 | 312
94.0389 | 370
94.0497 | 324
94.0606 | 345
94.0715 | 363
94.0823 | 358
94.0932 | 359
94.1041 | 351
94.1149 | 332
94.1258 | 333
94.1367 | 368
94.1475 | 355
94.1584 | 364
94.1693 | 365
94.1801 | 339
94.191 | 372
94.2019 | 388
94.2127 | 352
94.2236 | 339
94.2345 | 350
94.2453 | 311
94.2562 | 349
94.2671 | 373
94.2779 | 356
94.2888 | 350
94.2997 | 309
94.3105 | 340
94.3214 | 322
94.3323 | 339
94.3431 | 377
94.354 | 366
94.3649 | 385
94.3757 | 394
94.3866 | 396
94.3975 | 360
94.4083 | 374
94.4192 | 371
94.4301 | 331
94.4409 | 380
94.4518 | 375
94.4627 | 329
94.4735 | 383
94.4844 | 367
94.4953 | 347
94.5061 | 363
94.517 | 373
94.5278 | 362
94.5387 | 362
94.5496 | 379
94.5604 | 362
94.5713 | 350
94.5822 | 353
94.593 | 329
94.6039 | 346
94.6148 | 375
94.6256 | 392
94.6365 | 384
94.6474 | 372
94.6582 | 446
94.6691 | 394
94.68 | 373
94.6908 | 378
94.7017 | 360
94.7126 | 368
94.7234 | 334
94.7343 | 364
94.7452 | 382
94.756 | 361
94.7669 | 365
94.7778 | 369
94.7886 | 368
94.7995 | 374
94.8104 | 348
94.8212 | 395
94.8321 | 401
94.843 | 376
94.8538 | 373
94.8647 | 383
94.8756 | 367
94.8864 | 341
94.8973 | 401
94.9082 | 361
94.919 | 385
94.9299 | 353
94.9408 | 385
94.9516 | 391
94.9625 | 389
94.9734 | 375
94.9842 | 393
94.9951 | 399
95.006 | 399
95.0168 | 365
95.0277 | 383
95.0386 | 329
95.0494 | 407
95.0603 | 349
95.0711 | 387
95.082 | 388
95.0929 | 367
95.1037 | 418
95.1146 | 375
95.1255 | 382
95.1363 | 386
95.1472 | 388
95.1581 | 375
95.1689 | 402
95.1798 | 416
95.1907 | 370
95.2015 | 416
95.2124 | 367
95.2233 | 376
95.2341 | 367
95.245 | 384
95.2559 | 358
95.2667 | 365
95.2776 | 381
95.2885 | 387
95.2993 | 353
95.3102 | 375
95.3211 | 373
95.3319 | 355
95.3428 | 359
95.3537 | 366
95.3645 | 385
95.3754 | 393
95.3863 | 386
95.3971 | 399
95.408 | 391
95.4189 | 339
95.4297 | 409
95.4406 | 354
95.4515 | 382
95.4623 | 393
95.4732 | 375
95.4841 | 386
95.4949 | 391
95.5058 | 379
95.5167 | 404
95.5275 | 382
95.5384 | 381
95.5493 | 352
95.5601 | 390
95.571 | 382
95.5819 | 403
95.5927 | 389
95.6036 | 394
95.6144 | 411
95.6253 | 364
95.6362 | 393
95.647 | 405
95.6579 | 369
95.6688 | 410
95.6796 | 361
95.6905 | 359
95.7014 | 375
95.7122 | 361
95.7231 | 380
95.734 | 389
95.7448 | 355
95.7557 | 372
95.7666 | 356
95.7774 | 389
95.7883 | 357
95.7992 | 344
95.81 | 376
95.8209 | 347
95.8318 | 418
95.8426 | 366
95.8535 | 416
95.8644 | 375
95.8752 | 368
95.8861 | 376
95.897 | 367
95.9078 | 384
95.9187 | 356
95.9296 | 367
95.9404 | 404
95.9513 | 385
95.9622 | 411
95.973 | 410
95.9839 | 399
95.9948 | 380
96.0056 | 375
96.0165 | 387
96.0274 | 372
96.0382 | 399
96.0491 | 365
96.06 | 363
96.0708 | 363
96.0817 | 343
96.0926 | 364
96.1034 | 396
96.1143 | 399
96.1252 | 376
96.136 | 428
96.1469 | 392
96.1577 | 419
96.1686 | 397
96.1795 | 397
96.1903 | 393
96.2012 | 394
96.2121 | 396
96.2229 | 376
96.2338 | 387
96.2447 | 390
96.2555 | 410
96.2664 | 386
96.2773 | 389
96.2881 | 391
96.299 | 374
96.3099 | 409
96.3207 | 373
96.3316 | 383
96.3425 | 402
96.3533 | 399
96.3642 | 405
96.3751 | 414
96.3859 | 380
96.3968 | 377
96.4077 | 415
96.4185 | 396
96.4294 | 404
96.4403 | 418
96.4511 | 429
96.462 | 412
96.4729 | 416
96.4837 | 420
96.4946 | 409
96.5055 | 446
96.5163 | 406
96.5272 | 406
96.5381 | 406
96.5489 | 389
96.5598 | 421
96.5707 | 402
96.5815 | 415
96.5924 | 393
96.6033 | 423
96.6141 | 411
96.625 | 396
96.6359 | 426
96.6467 | 418
96.6576 | 389
96.6685 | 470
96.6793 | 368
96.6902 | 435
96.701 | 418
96.7119 | 407
96.7228 | 429
96.7336 | 401
96.7445 | 430
96.7554 | 456
96.7662 | 412
96.7771 | 417
96.788 | 402
96.7988 | 433
96.8097 | 441
96.8206 | 428
96.8314 | 406
96.8423 | 400
96.8532 | 396
96.864 | 393
96.8749 | 386
96.8858 | 447
96.8966 | 417
96.9075 | 408
96.9184 | 419
96.9292 | 403
96.9401 | 430
96.951 | 396
96.9618 | 422
96.9727 | 460
96.9836 | 431
96.9944 | 439
97.0053 | 410
97.0162 | 429
97.027 | 444
97.0379 | 452
97.0488 | 426
97.0596 | 422
97.0705 | 455
97.0814 | 412
97.0922 | 419
97.1031 | 431
97.114 | 436
97.1248 | 418
97.1357 | 386
97.1466 | 393
97.1574 | 415
97.1683 | 419
97.1792 | 427
97.19 | 410
97.2009 | 444
97.2118 | 431
97.2226 | 411
97.2335 | 456
97.2443 | 462
97.2552 | 368
97.2661 | 423
97.2769 | 383
97.2878 | 439
97.2987 | 437
97.3095 | 427
97.3204 | 452
97.3313 | 460
97.3421 | 426
97.353 | 463
97.3639 | 432
97.3747 | 445
97.3856 | 438
97.3965 | 444
97.4073 | 445
97.4182 | 411
97.4291 | 416
97.4399 | 450
97.4508 | 427
97.4617 | 441
97.4725 | 419
97.4834 | 438
97.4943 | 431
97.5051 | 458
97.516 | 442
97.5269 | 425
97.5377 | 478
97.5486 | 449
97.5595 | 469
97.5703 | 441
97.5812 | 478
97.5921 | 462
97.6029 | 465
97.6138 | 474
97.6247 | 491
97.6355 | 414
97.6464 | 471
97.6573 | 471
97.6681 | 474
97.679 | 466
97.6899 | 460
97.7007 | 467
97.7116 | 475
97.7225 | 451
97.7333 | 436
97.7442 | 456
97.7551 | 459
97.7659 | 432
97.7768 | 419
97.7876 | 485
97.7985 | 459
97.8094 | 476
97.8202 | 456
97.8311 | 435
97.842 | 463
97.8528 | 465
97.8637 | 452
97.8746 | 462
97.8854 | 499
97.8963 | 477
97.9072 | 435
97.918 | 445
97.9289 | 472
97.9398 | 485
97.9506 | 483
97.9615 | 454
97.9724 | 464
97.9832 | 447
97.9941 | 437
98.005 | 431
98.0158 | 440
98.0267 | 460
98.0376 | 406
98.0484 | 447
98.0593 | 442
98.0702 | 399
98.081 | 380
98.0919 | 429
98.1028 | 365
98.1136 | 403
98.1245 | 408
98.1354 | 439
98.1462 | 420
98.1571 | 444
98.168 | 410
98.1788 | 429
98.1897 | 416
98.2006 | 434
98.2114 | 378
98.2223 | 437
98.2332 | 412
98.244 | 455
98.2549 | 420
98.2658 | 414
98.2766 | 370
98.2875 | 399
98.2984 | 422
98.3092 | 415
98.3201 | 395
98.3309 | 388
98.3418 | 394
98.3527 | 362
98.3635 | 384
98.3744 | 399
98.3853 | 386
98.3961 | 391
98.407 | 409
98.4179 | 416
98.4287 | 373
98.4396 | 414
98.4505 | 323
98.4613 | 378
98.4722 | 402
98.4831 | 426
98.4939 | 437
98.5048 | 378
98.5157 | 391
98.5265 | 396
98.5374 | 365
98.5483 | 397
98.5591 | 428
98.57 | 377
98.5809 | 383
98.5917 | 385
98.6026 | 435
98.6135 | 359
98.6243 | 397
98.6352 | 393
98.6461 | 358
98.6569 | 380
98.6678 | 411
98.6787 | 407
98.6895 | 430
98.7004 | 393
98.7113 | 414
98.7221 | 406
98.733 | 400
98.7439 | 415
98.7547 | 456
98.7656 | 436
98.7765 | 429
98.7873 | 454
98.7982 | 442
98.8091 | 399
98.8199 | 426
98.8308 | 437
98.8417 | 422
98.8525 | 423
98.8634 | 436
98.8742 | 437
98.8851 | 440
98.896 | 405
98.9068 | 423
98.9177 | 422
98.9286 | 427
98.9394 | 462
98.9503 | 404
98.9612 | 429
98.972 | 476
98.9829 | 437
98.9938 | 405
99.0046 | 400
99.0155 | 444
99.0264 | 436
99.0372 | 407
99.0481 | 445
99.059 | 451
99.0698 | 429
99.0807 | 430
99.0916 | 409
99.1024 | 427
99.1133 | 464
99.1242 | 456
99.135 | 459
99.1459 | 389
99.1568 | 455
99.1676 | 418
99.1785 | 489
99.1894 | 406
99.2002 | 447
99.2111 | 472
99.222 | 430
99.2328 | 433
99.2437 | 394
99.2546 | 433
99.2654 | 393
99.2763 | 450
99.2872 | 467
99.298 | 411
99.3089 | 398
99.3198 | 427
99.3306 | 430
99.3415 | 433
99.3524 | 407
99.3632 | 429
99.3741 | 434
99.385 | 432
99.3958 | 437
99.4067 | 427
99.4175 | 434
99.4284 | 386
99.4393 | 413
99.4501 | 413
99.461 | 454
99.4719 | 382
99.4827 | 449
99.4936 | 394
99.5045 | 413
99.5153 | 410
99.5262 | 370
99.5371 | 437
99.5479 | 424
99.5588 | 393
99.5697 | 379
99.5805 | 405
99.5914 | 372
99.6023 | 385
99.6131 | 395
99.624 | 391
99.6349 | 411
99.6457 | 388
99.6566 | 387
99.6675 | 389
99.6783 | 351
99.6892 | 403
99.7001 | 368
99.7109 | 357
99.7218 | 378
99.7327 | 390
99.7435 | 396
99.7544 | 395
99.7653 | 367
99.7761 | 373
99.787 | 336
99.7979 | 335
99.8087 | 360
99.8196 | 381
99.8305 | 336
99.8413 | 338
99.8522 | 353
99.8631 | 347
99.8739 | 360
99.8848 | 351
99.8957 | 329
99.9065 | 330
99.9174 | 362
99.9283 | 345
99.9391 | 391
99.95 | 358
99.9608 | 347
99.9717 | 355
99.9826 | 346
99.9934 | 346
100.0043 | 324
100.0152 | 348
100.026 | 348
100.0369 | 345
100.0478 | 374
100.0586 | 366
100.0695 | 331
100.0804 | 353
100.0912 | 373