## Figure 3
(F)
(G) inverted by imageJ
(H)
20 bp
10 bp
30 bp
40 bp
20 bp
10 bp
30 bp
40 bp
20 bp
10 bp
30 bp
40 bp
20 bp
10 bp
30 bp
40 bp
20 bp
10 bp
30 bp
20 bp
10 bp
30 bp

## Figure 4G
(g)
DLS |  |  |  | Zeta potential
X Intensity | 24h | 1week | 2week
0.4 | 0 | 0 | 0 | M |  |  | Cap |  |  | RM
0.463 | 0 | 0 | 0 | -11.17 | -10.16 | -10.32 | 9.83 | 10.67 | 9.35 | -1.48 | -2.57 | -2.59
0.536 | 0 | 0 | 0
0.621 | 0 | 0 | 0
0.719 | 0 | 0 | 0
0.833 | 0 | 0 | 0
0.965 | 0 | 0 | 0
1.12 | 0 | 0 | 0
1.29 | 0 | 0 | 0
1.5 | 0 | 0 | 0
1.74 | 0 | 0 | 0
2.01 | 0 | 0 | 0
2.33 | 0 | 0 | 0
2.7 | 0 | 0 | 0
3.12 | 0 | 0 | 0
3.62 | 0 | 0 | 0
4.19 | 0 | 0 | 0
4.85 | 0 | 0 | 0
5.61 | 0 | 0 | 0
6.5 | 0 | 0 | 0
7.53 | 0 | 0 | 0
8.72 | 0 | 0 | 0
10.1 | 0 | 0 | 0
11.7 | 0 | 0 | 0
13.5 | 0 | 0 | 0
15.7 | 0 | 0 | 0
18.2 | 0 | 0 | 0
21 | 0 | 0 | 0
24.4 | 0 | 0 | 0
28.2 | 0 | 0 | 0
32.7 | 0 | 0 | 0
37.8 | 0 | 0 | 0
43.8 | 0 | 0 | 0
50.7 | 0.336 | 0 | 0
58.8 | 2.31 | 1.29 | 0
68.1 | 6.46 | 5.24 | 1.77
78.8 | 10.8 | 9.9 | 6.95
91.3 | 13.2 | 12.5 | 12.7
106 | 13.6 | 12.8 | 15.6
122 | 12.7 | 11.6 | 15.4
142 | 11.6 | 10.1 | 13.8
164 | 9.94 | 8.24 | 11
190 | 7.24 | 5.71 | 7.12
220 | 4.73 | 3.52 | 3.77
255 | 3.14 | 2.21 | 1.79
295 | 2.05 | 1.37 | 0.67
342 | 1.2 | 0.767 | 0.145
396 | 0.542 | 0.332 | 0.00567
459 | 0.147 | 0.0873 | 0
531 | 0.0146 | 0.00838 | 0
615 | 0 | 0 | 0
712 | 0 | 0 | 0
825 | 0 | 0 | 0
955 | 0 | 0 | 0
1110 | 0 | 0 | 0
1280 | 0 | 0 | 0
1480 | 0 | 0 | 0
1720 | 0 | 0 | 0
1990 | 0 | 0 | 0
2300 | 0 | 0 | 0
2670 | 0 | 0 | 0
3090 | 0 | 0 | 0
3580 | 0 | 0 | 0
4150 | 0 | 0 | 0
4800 | 0 | 0 | 0
5560 | 0 | 0 | 0
6440 | 0 | 0 | 0
7460 | 0 | 0 | 0
8630 | 0 | 0 | 0

## Figure 4I
(I)
| 0 ug/mL | 2 ug/mL | 5 ug/mL | 50 ug/mL | 100 ug/mL
0 | 0 | 0 | 0 | 0 | 0
0.5 | 0.2 | 3.2 | 7.1 | 6.3 | 7.2
1 | 0.2 | 7.2 | 10 | 10.4 | 11.6
1.5 | 0 | 9.2 | 12.7 | 13.6 | 15.3
2 | 0.1 | 11 | 14.7 | 16.8 | 18.6
2.5 | 0.3 | 12 | 16.8 | 20 | 22
3 | 0.3 | 12.8 | 18.2 | 22.5 | 25
3.5 | 0.5 | 13.5 | 19.1 | 24.8 | 27.3
4 | 0.4 | 14 | 19.7 | 26.7 | 29.7
4.5 | 0.3 | 13.8 | 20.2 | 28.4 | 30.7
5 | 0.1 | 14.3 | 20.7 | 30.1 | 32.9

## Figure 4K
(K)
| CaP/micelles | micelles | ir780
0 | 0 | 0 | 0
0.5 | 6.2 | 5 | 4.5
1 | 10.6 | 9.1 | 8
1.5 | 14.3 | 11.4 | 10.3
2 | 17.6 | 15 | 11.1
2.5 | 21 | 17.6 | 11.5
3 | 24 | 19.6 | 12
3.5 | 26.3 | 22.4 | 12.3
4 | 28.7 | 24.3 | 12.5
4.5 | 29.7 | 25.9 | 12.8
5 | 31.9 | 27.6 | 13
5.5 | 27.7 | 25.4 | 11.5
6 | 24.1 | 22.7 | 10
6.5 | 21.5 | 20.4 | 9.4
7 | 18.7 | 18.5 | 8.6
7.5 | 17.3 | 17.3 | 8.2
8 | 15.5 | 15.3 | 7.3
8.5 | 13.4 | 14.3 | 6.8
9 | 12.2 | 13.3 | 6
9.5 | 11.1 | 11.9 | 5.8
10 | 10.2 | 11 | 5.3
10.5 | 4.5 | 2.8 | 1.2
11 | 9.2 | 6.6 | 1.5
11.5 | 12.8 | 9.9 | 2.3
12 | 15.5 | 12.3 | 2.6
12.5 | 18.2 | 14.4 | 3.1
13 | 19.8 | 16.1 | 3.4
13.5 | 21.7 | 17.7 | 2.9
14 | 23.4 | 19.3 | 2.9
14.5 | 25.2 | 20.5 | 2.3
15 | 25.8 | 21.9 | 2.2
15.5 | 21.5 | 18.5 | 1.6
16 | 17.6 | 15.8 | 1.5
16.5 | 14.8 | 13.3 | 0.2
17 | 11.9 | 11.2 | 0.2
17.5 | 9.7 | 9 | -0.1
18 | 7.6 | 7.4 | -0.2
18.5 | 6.6 | 6.2 | -0.2
19 | 4.7 | 4.3 | -0.3
19.5 | 3.5 | 3.2 | -0.4
20 | 2.1 | 2.1 | -0.5
20.5 | 5 | 3.7 | 1.4
21 | 8.9 | 7.5 | 1.2
21.5 | 12.4 | 10 | 1.8
22 | 15.4 | 12.4 | 1.9
22.5 | 17.7 | 14.1 | 2.5
23 | 19.7 | 15.8 | 2.9
23.5 | 21.1 | 16.3 | 2.5
24 | 22.7 | 17.8 | 2.8
24.5 | 24.3 | 19.2 | 3.2
25 | 25.2 | 20.1 | 3.4
25.5 | 20.3 | 16.5 | 2.3
26 | 16.2 | 13.4 | 1.5
26.5 | 13.3 | 11.2 | 1.5
27 | 10.5 | 9 | 1.5
27.5 | 8.2 | 7.2 | 1.1
28 | 5.9 | 5.4 | 0.9
28.5 | 4.4 | 4 | 0.7
29 | 3.2 | 2.7 | 0.8
29.5 | 1.9 | 1.4 | 1
30 | 0.4 | 0.3 | 0.4
30.5 | 4.5 | 3.7 | 0.1
31 | 9 | 6.8 | 0.1
31.5 | 12.5 | 9.3 | 0.2
32 | 15 | 10.9 | 0.4
32.5 | 17.3 | 12.8 | 0.4
33 | 19 | 14.1 | 0.5
33.5 | 21.2 | 15.6 | 0.7
34 | 22.5 | 16.2 | 0.6
34.5 | 24.3 | 17.2 | 0.7
35 | 24.8 | 18 | 0.7
35.5 | 20.3 | 16.5 | 0.6
36 | 16.2 | 13.4 | 0.7
36.5 | 13.3 | 11.2 | 1.5
37 | 10.5 | 9 | 1.5
37.5 | 8.2 | 7.2 | 1.1
38 | 5.9 | 5.4 | 0.9
38.5 | 4.4 | 4 | 0.7
39 | 3.2 | 2.7 | 0.8
39.5 | 1.9 | 1.4 | 1
40 | 0.4 | 0.3 | 0
0.1
0.1
0.2
0.4
0.4
0.5
0.7
0.6
0.7

## Figure 4L
(L)
Micelles@CaP |  |  | Micelles |  |  | free
repeat1 | repeat2 | repeat3 | repeat1 | repeat2 | repeat3 | repeat1 | repeat2 | repeat3
5.516849 | 10.46414 | 2.630447 | 10.27452 | 13.71683 | 8.832211 | 24.66667 | 28.03757 | 19.29577
12.88024 | 16.19924 | 7.561231 | 34.64278 | 36.56244 | 29.72312 | 51.33333 | 52.81861 | 46.84805
26.54599 | 27.18056 | 24.91143 | 43.49164 | 37.97424 | 32.00904 | 76 | 73.65685 | 82.34315

## Figure 4M
(M)
IR780 | pH=7 37℃ |  |  | pH=7 45℃ |  |  | pH=6 37℃ |  |  | pH=6 45℃
| value |  |  | value |  |  | value |  |  | value
0 | 0 | 0 | 0 | 0 | 0 | 0 | 0 | 0 | 0 | 0 | 0 | 0
1 | 1.80878553 | 1.99150046 | 1.6260706 | 3.16537468 | 3.98759187 | 2.34315749 | 2.26098191 | 2.53505431 | 1.98690951 | 9.04392765 | 8.11237 | 10.35623
2 | 2.19638243 | 2.37909736 | 3.0136675 | 8.29715762 | 8.66258748 | 7.93172776 | 4.71317829 | 4.89589322 | 4.53046336 | 15.9509044 | 17.86941117 | 14.03239763
4 | 2.58397933 | 3.13212412 | 2.03583454 | 11.94573643 | 12.76795362 | 15.12351924 | 6.97157623 | 7.15429116 | 6.7888613 | 20.7312661 | 21.55348329 | 19.90904891
6 | 3.10077519 | 3.64891998 | 3.5526304 | 16.3049096 | 18.04070144 | 14.56911776 | 7.68217054 | 7.77352801 | 7.59081307 | 25.1550388 | 27.34761797 | 22.96245963
12 | 3.22997416 | 3.77811895 | 3.68182937 | 20.4728682 | 25.13209893 | 16.81363747 | 8.26356589 | 8.44628082 | 8.08085096 | 29.6124031 | 30.80005015 | 28.42475605
24 | 3.48837209 | 3.67108702 | 3.30565716 | 22.8010336 | 26.08990235 | 19.51216485 | 9.52196382 | 9.88739368 | 9.15653396 | 34.6149871 | 34.79770203 | 34.43227217
36 | 3.68217054 | 3.77352801 | 3.59081307 | 23.6408269 | 26.29019339 | 20.99146041 | 9.83875969 | 10.56961941 | 9.10789997 | 35.8423773 | 36.48187956 | 35.20287504
48 | 4.32816537 | 4.7849527 | 3.87137804 | 23.9018088 | 24.99809838 | 22.80551922 | 9.92015504 | 10.74237223 | 9.09793785 | 36.4573643 | 36.64007923 | 36.27464937
Partzyme | pH=6 T=45℃ |  |  | pH=6 T=37℃ |  |  | pH=7.4 T=45℃ |  |  | pH=7.4 T =37℃
| value |  |  | value |  |  | value |  |  | value
0 | 0 | 0 | 0 | 0 | 0 | 0 | 0 | 0 | 0 | 0 | 0 | 0
5 min | 40.9396825 | 43.32606361 | 38.55330139 | 29.5828571 | 33.07815696 | 26.08755724 | 3.26730159 | 3.78319443 | 2.75140875 | 3.50349206 | 3.53758322 | 3.4694009
15 min | 60.0907937 | 62.56737154 | 67.61421586 | 52.8869841 | 56.47248068 | 49.30148752 | 6.67238095 | 7.25645611 | 6.08830579 | 7.18412698 | 7.34113556 | 7.0271184
30 min | 75.4234921 | 78.5504878 | 62.2964964 | 63.3580952 | 68.17276599 | 58.54342441 | 11.5339683 | 12.20824019 | 10.85969641 | 8.08952381 | 8.39513231 | 7.78391531
1 h | 81.9187302 | 86.30801982 | 77.52944058 | 69.1053968 | 74.15870571 | 65.05208789 | 15.1555556 | 15.95274491 | 14.35836629 | 9.48698413 | 10.03123074 | 8.94273752
2 h | 84.8514286 | 89.71799444 | 78.98486276 | 74.2228571 | 79.54889528 | 68.89681892 | 18.3834921 | 19.32928133 | 17.43770287 | 10.904127 | 11.56646884 | 10.24178516
4 h | 87.3904762 | 95.58106113 | 77.19989127 | 76.5453968 | 83.73525821 | 69.35553539 | 20.568254 | 24.63352397 | 16.50298403 | 11.3568254 | 12.18962304 | 10.52402776
6 h | 87.4692063 | 95.69388239 | 79.24453021 | 81.3085714 | 88.68824435 | 74.92889845 | 23.4812698 | 27.73635131 | 19.22618829 | 11.5733333 | 12.52904836 | 10.61761824
12 h | 87.5873016 | 95.87102531 | 79.30357789 | 81.5250794 | 88.97293466 | 74.07722414 | 23.8355556 | 28.29518406 | 19.37592714 | 11.632381 | 12.58809606 | 10.67666594
24 h | 87.7053968 | 96.04816813 | 79.36262547 | 82.2139683 | 90.4001156 | 74.027821 | 26.2761905 | 31.20942847 | 21.34295253 | 12.0063492 | 13.05226099 | 10.96043741
Curcumin
| pH=7 37℃ |  |  | pH=7 45℃ |  |  | pH=6 37℃ |  |  | pH=6 45℃
| value |  |  | value |  |  | value |  |  | value
0 | 0 | 0 | 0 | 0 | 0 | 0 | 0 | 0 | 0 | 0 | 0 | 0
1 | 2.15463918 | 2.67533637 | 1.63394199 | 7.54786451 | 8.32891029 | 6.76681873 | 5.33873343 | 6.6404764 | 4.03699046 | 14.4845361 | 19.43115939 | 9.53791281
2 | 4.07511046 | 4.85615624 | 3.29406468 | 18.0456554 | 18.56635259 | 17.52495821 | 8.07511046 | 8.85615624 | 7.29406468 | 25.7393225 | 30.68594579 | 20.79269921
4 | 6.21148748 | 6.99253326 | 5.4304417 | 22.9617084 | 25.30484575 | 20.61857105 | 10.62739323 | 11.14809042 | 10.10669604 | 30.9985272 | 38.54863642 | 23.44841798
6 | 7.17967599 | 8.48141896 | 5.87793302 | 24.6686303 | 29.35490499 | 19.98235561 | 11.36377025 | 11.88446744 | 10.84307306 | 35.3372607 | 42.62702133 | 28.04750007
12 | 7.87967599 | 9.70211615 | 6.05723583 | 26.6936672 | 32.16098767 | 21.22634673 | 12.46833579 | 12.98903298 | 11.9476386 | 41.0942563 | 42.91669646 | 39.27181614
24 | 8.14786451 | 9.44960748 | 6.84612154 | 29.8232695 | 33.988847 | 25.657692 | 13.94108984 | 14.98248422 | 12.89969546 | 42.1192931 | 42.63999029 | 41.59859591
36 | 8.50014728 | 10.06223884 | 6.93805572 | 32.2164948 | 34.55963215 | 29.87335745 | 14.0456554 | 15.60774696 | 12.48356384 | 42.7761414 | 43.55718718 | 41.99509562
48 | 8.96833579 | 10.53042735 | 7.40624423 | 33.7142857 | 34.75568008 | 32.67289132 | 14.3343152 | 16.67745255 | 11.99117785 | 43.2488954 | 45.59203275 | 40.90575805

## Figure 4N
20 bp
10 bp
30 bp

## Figure 5A
(A)
blank |  |  | M(I)@CaP(D) |  |  | I+R |  |  | RM(I)@CaP(D)
repeat1 | repeat2 | repeat3 | repeat1 | repeat2 | repeat3 | repeat1 | repeat2 | repeat3 | repeat1 | repeat2 | repeat3
152 | 95.1 | 110 | 6041 | 5136 | 4662 | 9470 | 9136 | 7765 | 13053 | 10271 | 11481

## Figure 5D
(D)
PBS |  |  | I+C |  |  | RM(I+C)@CaP |  |  | RM(I+C)@CaP(p)
repeat1 | repeat2 | repeat3 | repeat1 | repeat2 | repeat3 | repeat1 | repeat2 | repeat3 | repeat1 | repeat2 | repeat3
2659281 | 2918482 | 1990588 | 2010639 | 1512547 | 1866173 | 552704 | 528765 | 551333 | 115255 | 100228 | 183680

## Figure 5E
(E)
HSP70 70Kda
70 Kda
GAPDH 40Kda
55 Kda
40 Kda
PTEN 54Kda
70 Kda
55 Kda
GAPDH 40Kda
40 Kda
HSP70/GAPDH
|  |  | PBS |  |  | PBS +L |  |  | I+C |  |  | I+C +L |  |  | M(I+C)@CaP(p) |  |  | M(I+C)@CaP(p) +L |  |  | RM(I+C)@CaP(p) |  |  | RM(I+C)@CaP(p) +L
|  |  | repeat1 | repeat2 | repeat3 | repeat1 | repeat2 | repeat3 | repeat1 | repeat2 | repeat3 | repeat1 | repeat2 | repeat3 | repeat1 | repeat2 | repeat3 | repeat1 | repeat2 | repeat3 | repeat1 | repeat2 | repeat3 | repeat1 | repeat2 | repeat3
|  |  | 1.13736811 | 0.75574313 | 0.75574313 | 0.48765018 | 0.4569715 | 0.4569715 | 0.86801536 | 0.66338531 | 0.66338531 | 1.47469384 | 1.48452311 | 1.48452311 | 0.51807797 | 0.35381071 | 0.35381071 | 0.56081549 | 0.47882344 | 0.47882344 | 0.16196938 | 0.14504273 | 0.14504273 | 0.1022053 | 0.07605638 | 0.07605638
|  | PTEN/GAPDH | PBS |  |  | PBS +L |  |  | I+C |  |  | I+C +L |  |  | M(I+C)@CaP(p) |  |  | M(I+C)@CaP(p) +L |  |  | RM(I+C)@CaP(p) |  |  | RM(I+C)@CaP(p) +L
|  |  | repeat1 | repeat2 | repeat3 | repeat1 | repeat2 | repeat3 | repeat1 | repeat2 | repeat3 | repeat1 | repeat2 | repeat3 | repeat1 | repeat2 | repeat3 | repeat1 | repeat2 | repeat3 | repeat1 | repeat2 | repeat3 | repeat1 | repeat2 | repeat3
|  |  | 1.254490855 | 0.962300774 | 0.783290566 | 1.320836459 | 0.99260214 | 0.858344464 | 1.627738539 | 1.714764661 | 1.448603913 | 1.918604177 | 1.822431209 | 1.466989225 | 3.621242677 | 2.932126994 | 3.611389258 | 3.395201965 | 4.20452661 | 3.835569751 | 5.663161097 | 4.967801106 | 5.459479145 | 5.230391409 | 5.628418824 | 5.172558938

## Figure 6B
(B)
1 |  |  | 2 |  |  | 3 |  |  | 4 |  |  | 5 |  |  | 6 |  |  | 7 |  |  | 8
repeat1 | repeat2 | repeat3 | repeat1 | repeat2 | repeat3 | repeat1 | repeat2 | repeat3 | repeat1 | repeat2 | repeat3 | repeat1 | repeat2 | repeat3 | repeat1 | repeat2 | repeat3 | repeat1 | repeat2 | repeat3 | repeat1 | repeat2 | repeat3
162648.709 | 152083.864 | 197769.271 | 206301.249 | 217256.261 | 227775.61 | 457842.591 | 359585.256 | 607618.54 | 1165898.16 | 1056762.33 | 1071141.99 | 487837.211 | 554970.785 | 542099.403 | 2776673.1 | 2101360.55 | 2223168.54 | 1220217.57 | 1369361.39 | 1058913.08 | 3012933.12 | 3190864.53 | 3890514.96

## Figure 6C
(C)
1 |  |  | 2 |  |  | 3 |  |  | 4 |  |  | 5 |  |  | 6 |  |  | 7 |  |  | 8
repeat1 | repeat2 | repeat3 | repeat1 | repeat2 | repeat3 | repeat1 | repeat2 | repeat3 | repeat1 | repeat2 | repeat3 | repeat1 | repeat2 | repeat3 | repeat1 | repeat2 | repeat3 | repeat1 | repeat2 | repeat3 | repeat1 | repeat2 | repeat3
1.1117477 | 1.28278581 | 0.6054665 | 4.14058936 | 0.93001941 | 0.40931769 | 10.6791915 | 27.20973 | 7.42841935 | 13.406902 | 13.5984926 | 29.5031081 | 53.4463456 | 40.3921979 | 57.8011514 | 57.2015544 | 49.0908369 | 49.6768823 | 86.7127217 | 90.155 | 83.1779657 | 116.855515 | 89.1175671 | 110.419441

## Figure 6E
(E)
aggregates
1 |  |  | 2 |  |  | 3 |  |  | 4 |  |  | 5 |  |  | 6 |  |  | 7 |  |  | 8
58602.871 | 60126.404 | 50117.147 | 71349.572 | 70251.211 | 52473.308 | 53969.869 | 77399.016 | 62997.113 | 35191.44 | 49532.536 | 37361.988 | 30338.191 | 25386.31 | 27910.37 | 15713.648 | 21400.323 | 28663.678 | 34297.206 | 33358.285 | 26670.285 | 6714.174 | 10345.851 | 9938.395
monomer
1 |  |  | 2 |  |  | 3 |  |  | 4 |  |  | 5 |  |  | 6 |  |  | 7 |  |  | 8
1443700 | 1139795 | 1310430 | 1556265 | 1507815 | 1552950 | 1643985 | 1702125 | 1648575 | 1897655 | 1602420 | 1972625 | 2017800 | 1988435 | 2111050 | 2301655 | 2591630 | 2475645 | 3410115 | 3886710 | 3654835 | 4555575 | 4390845 | 4341885

## Figure 7
| CytoC 14 kDa | Cyto-C
|  | PBS |  |  | PBS +L |  |  | I+C |  |  | I+C +L |  |  | M(I+C)@CaP(p) |  |  | M(I+C)@CaP(p) +L |  |  | RM(I+C)@CaP(p) |  |  | RM(I+C)@CaP(p) +L
|  | repeat1 | repeat2 | repeat3 | repeat1 | repeat2 | repeat3 | repeat1 | repeat2 | repeat3 | repeat1 | repeat2 | repeat3 | repeat1 | repeat2 | repeat3 | repeat1 | repeat2 | repeat3 | repeat1 | repeat2 | repeat3 | repeat1 | repeat2 | repeat3
|  | 0.93543693 | 1.04286106 | 1.02286309 | 0.38604541 | 0.51839632 | 0.60759874 | 0.66405588 | 0.74584314 | 0.88698664 | 1.02272319 | 1.09361872 | 1.09487329 | 0.74662233 | 0.81295793 | 1.18280716 | 1.68653783 | 1.34072301 | 1.75503996 | 1.33408841 | 1.60241512 | 1.57648603 | 2.1459015 | 2.75537242 | 2.68293534
β-actin 42 Kda
pro-cas3
|  | PBS |  |  | PBS +L |  |  | I+C |  |  | I+C +L |  |  | M(I+C)@CaP(p) |  |  | M(I+C)@CaP(p) +L |  |  | RM(I+C)@CaP(p) |  |  | RM(I+C)@CaP(p) +L
|  | repeat1 | repeat2 | repeat3 | repeat1 | repeat2 | repeat3 | repeat1 | repeat2 | repeat3 | repeat1 | repeat2 | repeat3 | repeat1 | repeat2 | repeat3 | repeat1 | repeat2 | repeat3 | repeat1 | repeat2 | repeat3 | repeat1 | repeat2 | repeat3
|  | 1.40194525 | 1.53377851 | 1.53377851 | 0.92950039 | 1.258641 | 1.258641 | 0.89853109 | 1.23342763 | 1.23342763 | 0.82730313 | 1.09870773 | 1.09870773 | 0.86726641 | 1.16898405 | 1.16898405 | 0.78976763 | 1.04954031 | 1.04954031 | 0.70703069 | 0.93856583 | 0.93856583 | 0.71667816 | 0.98066148 | 0.98066148
pro-cas3 35Kda
Cleaved-cas3
|  | PBS |  |  | PBS +L |  |  | I+C |  |  | I+C +L |  |  | M(I+C)@CaP(p) |  |  | M(I+C)@CaP(p) +L |  |  | RM(I+C)@CaP(p) |  |  | RM(I+C)@CaP(p) +L
|  | repeat1 | repeat2 | repeat3 | repeat1 | repeat2 | repeat3 | repeat1 | repeat2 | repeat3 | repeat1 | repeat2 | repeat3 | repeat1 | repeat2 | repeat3 | repeat1 | repeat2 | repeat3 | repeat1 | repeat2 | repeat3 | repeat1 | repeat2 | repeat3
|  | 0.48763493 | 0.92410378 | 0.82036049 | 0.35520274 | 0.8884583 | 0.70471577 | 0.58582145 | 1.20503668 | 0.94301591 | 0.89650285 | 1.53666452 | 1.14532566 | 1.16089741 | 2.1465208 | 2.73122017 | 1.65565519 | 2.85768825 | 3.16556493 | 1.94711604 | 2.76096065 | 3.33787917 | 3.10831932 | 4.07699382 | 4.60241493
Cleaved-cas3 17 Kda
β-actin 42 Kda
10 KDa
15 KDa
25 KDa
35 KDa
40 KDa
55 KDa
70 KDa
15 KDa
35 KDa
15 KDa
10 KDa
40 KDa
35 KDa
25 KDa

## Figure 8D
(D)
| PBS +L |  |  |  | RM(I+C)@CaP |  |  |  | RM(I+C)@CaP +L |  |  |  | RM(I+C)@CaP(p) |  |  |  | RM(I+C)@CaP(p) +L |  |  |  | I+C+P |  |  |  | I+C+P +L
| repeat 1 | repeat 2 | repeat 3 | repeat 4 | repeat 1 | repeat 2 | repeat 3 | repeat 4 | repeat 1 | repeat 2 | repeat 3 | repeat 4 | repeat 1 | repeat 2 | repeat 3 | repeat 4 | repeat 1 | repeat 2 | repeat 3 | repeat 4 | repeat 1 | repeat 2 | repeat 3 | repeat 4 | repeat 1 | repeat 2 | repeat 3 | repeat 4
0 | 203000000 | 175000000 | 181000000 | 173000000 | 170000000 | 215000000 | 666000000 | 535000000 | 116000000 | 494000000 | 249000000 | 458000000 | 207000000 | 448000000 | 444000000 | 131000000 | 249000000 | 472000000 | 166000000 | 429000000 | 242000000 | 478000000 | 473000000 | 480000000 | 141000000 | 192000000 | 107000000 | 161000000
5 | 295000000 | 375000000 | 521000000 | 119000000 | 168000000 | 569000000 | 630000000 | 399000000 | 562000000 | 355000000 | 770000000 | 129000000 | 635000000 | 309000000 | 169000000 | 822000000 | 635000000 | 431000000 | 281000000 | 142000000 | 809000000 | 351000000 | 294000000 | 260000000 | 339000000 | 860000000 | 443000000 | 322000000
10 | 1100000000 | 2060000000 | 1830000000 | 164000000 | 199000000 | 204000000 | 1540000000 | 1130000000 | 789000000 | 780000000 | 59100000 | 408000000 | 154000000 | 1050000000 | 668000000 | 240000000 | 1330000000 | 797000000 | 657000000 | 352000000 | 584000000 | 978000000 | 953000000 | 980000000 | 1150000000 | 1110000000 | 207000000 | 1820000000
20 | 4550000000 | 2980000000 | 3020000000 | 1100000000 | 1560000000 | 1250000000 | 1090000000 | 1160000000 | 163000000 | 447000000 | 5100000000 | 696000000 | 1060000000 | 737000000 | 1470000000 | 441000000 | 804000000 | 656000000 | 464000000 | 532000000 | 1890000000 | 2730000000 | 3590000000 | 1120000000 | 1650000000 | 588000000 | 1010000000 | 4170000000
30 | 7210000000 | 2420000000 | 3890000000 | 4290000000 | 1690000000 | 3080000000 | 3520000000 | 1010000000 | 589000000 | 256000000 | 6190000000 | 551000000 | 2410000000 | 1140000000 | 627000000 | 370000000 | 646000000 | 589000000 | 439000000 | 555000000 | 2100000000 | 4530000000 | 2510000000 | 5100000000 | 3820000000 | 2270000000 | 3120000000 | 1680000000
40 | 6660000000 | 3070000000 | 6310000000 | 12700000000 | 3750000000 | 7670000000 | 4090000000 | 3070000000 | 3280000000 | 2700000000 | 2730000000 | 2160000000 | 534000000 | 1290000000 | 2120000000 | 3270000000 | 497000000 | 229000000 | 511000000 | 779000000 | 4280000000 | 483000000 | 7220000000 | 11200000000 | 3400000000 | 210000000 | 11400000000 | 6180000000

## Figure 8F
(F)
| PBS +L |  |  |  | RM(I+C)@CaP |  |  |  | RM(I+C)@CaP +L |  |  |  | RM(I+C)@CaP(p) |  |  |  | RM(I+C)@CaP(p) +L |  |  |  | I+C+P |  |  |  | I+C+P +L
| repeat 1 | repeat 2 | repeat 3 | repeat 4 | repeat 1 | repeat 2 | repeat 3 | repeat 4 | repeat 1 | repeat 2 | repeat 3 | repeat 4 | repeat 1 | repeat 2 | repeat 3 | repeat 4 | repeat 1 | repeat 2 | repeat 3 | repeat 4 | repeat 1 | repeat 2 | repeat 3 | repeat 4 | repeat 1 | repeat 2 | repeat 3 | repeat 4
| 0.093 | 0.098 | 0.123 | 0.087 | 0.099 | 0.112 | 0.067 | 0.074 | 0.061 | 0.073 | 0.075 | 0.078 | 0.071 | 0.072 | 0.063 | 0.088 | 0.045 | 0.057 | 0.031 | 0.034 | 0.081 | 0.113 | 0.094 | 0.071 | 0.081 | 0.08 | 0.071 | 0.062

## Figure 8H
(H)
| PBS +L |  |  | RM(I+C)@CaP |  |  | RM(I+C)@CaP +L |  |  | RM(I+C)@CaP(p) |  |  | RM(I+C)@CaP(p) +L |  |  | I+C+P |  |  | I+C+P +L
| repeat1 | repeat2 | repeat3 | repeat1 | repeat2 | repeat3 | repeat1 | repeat2 | repeat3 | repeat1 | repeat2 | repeat3 | repeat1 | repeat2 | repeat3 | repeat1 | repeat2 | repeat3 | repeat1 | repeat2 | repeat3
| 2.735 | 3.507 | 2.736 | 55.842 | 52.078 | 50.725 | 64.619 | 55.733 | 60.594 | 67.017 | 60.291 | 63.578 | 70.556 | 70.411 | 70.105 | 7.353 | 6.914 | 6.851 | 43.445 | 44.592 | 44.622

## Figure 9D
(D)
tumor tissue
1 |  |  | 2 |  |  | 3 |  |  | 4 |  |  | 5 |  |  | 6 |  |  | 7
repeat1 | repeat2 | repeat3 | repeat1 | repeat2 | repeat3 | repeat1 | repeat2 | repeat3 | repeat1 | repeat2 | repeat3 | repeat1 | repeat2 | repeat3 | repeat1 | repeat2 | repeat3 | repeat1 | repeat2 | repeat3
14.752 | 13.635 | 16.45 | 13.782 | 15.139 | 13.196 | 21.455 | 21.94 | 18.703 | 6.171 | 10.413 | 14.052 | 11.898 | 12.192 | 15.963 | 12.825 | 16.233 | 10.861 | 23.256 | 24.856 | 27.398
para-cancerous tissue
1 |  |  | 2 |  |  | 3 |  |  | 4 |  |  | 5 |  |  | 6 |  |  | 7
repeat1 | repeat2 | repeat3 | repeat1 | repeat2 | repeat3 | repeat1 | repeat2 | repeat3 | repeat1 | repeat2 | repeat3 | repeat1 | repeat2 | repeat3 | repeat1 | repeat2 | repeat3 | repeat1 | repeat2 | repeat3
42.572 | 51.5 | 45.844 | 45.077 | 51.577 | 50.594 | 61.162 | 61.522 | 60.23 | 43.192 | 48.095 | 43.224 | 62.992 | 66.905 | 65.136 | 49.222 | 40.112 | 42.653 | 57.572 | 58.5 | 55.844

## Figure 9E
(E)
Mean Cq value of HSP70 within tumor tissue
1 |  |  | 2 |  |  | 3 |  |  | 4 |  |  | 5 |  |  | 6 |  |  | 7
0.96545 | 0.90745 | 0.93645 | 2.196 | 1.818 | 2 | 29.28 | 28.9 | 28.512 | 3.31 | 3.05 | 2.78 | 2.848 | 2.644 | 2.748 | 3.85 | 3.58 | 3.71 | 35.1 | 33.3 | 31.6
Mean Cq value of HSP70 within paracancerous tissue
1 |  |  | 2 |  |  | 3 |  |  | 4 |  |  | 5 |  |  | 6 |  |  | 7
1.21 | 1.34 | 1.1 | 1.38 | 1.28 | 1.4 | 3 | 3.36 | 3.21 | 1.52 | 1.41 | 1.68 | 3.01 | 3.28 | 2.898 | 1.06 | 1.01 | 0.93 | 1.93 | 1.64 | 1.33

## Figure S3
Figure S3
size | RM(I+C)@CaP(P) | RM(I+C)
0.4 | 0 | 0
0.463 | 0 | 0
0.536 | 0 | 0
0.621 | 0 | 0
0.719 | 0 | 0
0.833 | 0 | 0
0.965 | 0 | 0
1.12 | 0 | 0
1.29 | 0 | 0
1.5 | 0 | 0
1.74 | 0 | 0
2.01 | 0 | 0
2.33 | 0 | 0
2.7 | 0 | 0
3.12 | 0 | 0
3.62 | 0 | 0
4.19 | 0 | 0
4.85 | 0 | 0
5.61 | 0 | 0
6.5 | 0 | 0
7.53 | 0 | 0
8.72 | 0 | 0
10.1 | 0 | 0
11.7 | 0 | 0
13.5 | 0 | 0
15.7 | 0 | 0
18.2 | 0 | 0
21 | 0 | 0
24.4 | 0 | 0
28.2 | 0 | 0
32.7 | 0 | 0
37.8 | 0 | 0
43.8 | 0 | 0
50.7 | 0 | 1.84
58.8 | 4.51 | 6.93
68.1 | 8.51 | 12.9
78.8 | 14 | 16.9
91.3 | 22.5 | 17.7
106 | 24.9 | 15.1
122 | 21.1 | 12.4
142 | 11 | 6.44
164 | 2.99 | 1.7
190 | 0 | 0
220 | 0 | 0
255 | 0 | 0
295 | 0 | 0
342 | 0 | 0
396 | 0 | 0
459 | 0 | 0
531 | 0 | 0
615 | 0 | 0
712 | 0 | 0
825 | 0 | 0
955 | 0 | 0
1110 | 0 | 0
1280 | 0 | 0
1480 | 0 | 0
1720 | 0 | 0
1990 | 0 | 0
2300 | 0 | 0
2670 | 0 | 0
3090 | 0 | 0
3580 | 0 | 0
4150 | 0 | 0
4800 | 0 | 0
5560 | 0 | 0
6440 | 0 | 0
7460 | 0 | 0
8630 | 0 | 0

## Figure S5
IR780
20ug/ml
0 | 0 | 27.1 | 0 | 31.5 |  | seita | =-ln
30 | 0.9 | 28 | 0.5 | 31 | 31.5 | 1 | 0 | 0 |  | pt
60 | 1.6 | 28.7 | 1 | 30.9 | 31 | 0.886364 | 0.120628 | 30 | i | 436.58
90 | 2.3 | 29.4 | 1.5 | 30.5 | 30.9 | 0.863636 | 0.1466035 | 60 | Md | 1
120 | 3 | 30.1 | 2 | 30.4 | 30.5 | 0.772727 | 0.2578291 | 90 | Cd | 4.2
150 | 3.3 | 30.4 | 2.5 | 30.2 | 30.4 | 0.75 | 0.2876821 | 120 | Ha | 0.00962
180 | 3.8 | 30.9 | 3 | 30.1 | 30.2 | 0.704545 | 0.3502024 | 150 | ΔT | 23.7
210 | 3.5 | 30.6 | 3.5 | 30 | 30.1 | 0.681818 | 0.3829923 | 180 | Numerator | 0.213299
240 | 3.8 | 30.9 | 4 | 29.8 | 30 | 0.659091 | 0.4168938 | 210 | abs | 1
270 | 3.9 | 31 | 4.5 | 29.6 | 29.8 | 0.613636 | 0.4883528 | 240 | I | 1
300 | 4.4 | 31.5 | 5 | 29.1 | 29.6 | 0.568182 | 0.5653138 | 270 | denominator | 0.9
330 | 3.9 | 31 |  |  | 29.1 | 0.454545 | 0.7884574 | 300 | nf | 0.236999
360 | 3.8 | 30.9
390 | 3.4 | 30.5
420 | 3.3 | 30.4
450 | 3.1 | 30.2
480 | 3 | 30.1
510 | 2.9 | 30
540 | 2.7 | 29.8
570 | 2.5 | 29.6
600 | 2 | 29.1
630
660
690
720
750
780
810
840
870
900
930

## Figure S6
RM（I+C）
20ug/ml
0 | 0 | 28.3 | 0 | 55.9 |  | seita | =-ln
30 | 5 | 33.3 | 0.5 | 53.7 | 55.9 | 1 | 0 | 0 |  | pt
60 | 9.1 | 37.4 | 1 | 51 | 53.7 | 0.9202899 | 0.0830666 | 30 | i | 324
90 | 11.4 | 39.7 | 1.5 | 48.7 | 51 | 0.8224638 | 0.1954508 | 60 | Md | 1
120 | 15 | 43.3 | 2 | 46.8 | 48.7 | 0.7391304 | 0.3022809 | 90 | Cd | 4.2
150 | 17.6 | 45.9 | 2.5 | 45.6 | 46.8 | 0.6702899 | 0.400045 | 120 | Ha | 0.01296296
180 | 19.6 | 47.9 | 3 | 43.6 | 45.6 | 0.6268116 | 0.4671093 | 150 | ΔT | 23.7
210 | 22.4 | 50.7 | 3.5 | 42.6 | 43.6 | 0.5543478 | 0.5899629 | 180 | Numerator | 0.2925222
240 | 24.3 | 52.6 | 4 | 41.6 | 42.6 | 0.5181159 | 0.6575562 | 210 | abs | 20
270 | 25.9 | 54.2 | 4.5 | 40.2 | 41.6 | 0.4818841 | 0.7300517 | 240 | I | 1
300 | 27.6 | 55.9 | 5 | 39.3 | 40.2 | 0.4311594 | 0.8412774 | 270 | denominator | 1
330 | 25.4 | 53.7 |  |  | 39.3 | 0.3985507 | 0.9199205 | 300 | nf | 0.2925222
360 | 22.7 | 51
390 | 20.4 | 48.7
420 | 18.5 | 46.8
450 | 17.3 | 45.6
480 | 15.3 | 43.6
510 | 14.3 | 42.6
540 | 13.3 | 41.6
570 | 11.9 | 40.2
600 | 11 | 39.3
630
660
690
720
750
780
810
840
870
900
930

## Figure S7
RM(I+C)@CaP(P)
20ug/ml
0 | 0 | 39.4 | 0 | 65.2 |  | seita | =-ln
30 | 4.5 | 43.9 | 0.5 | 60.9 | 65.2 | 1.128527 | -0.1209129 | 0 |  | pt
60 | 9.2 | 48.6 | 1 | 57 | 60.9 | 0.9937304 | 0.006289329 | 30 | i | 283
90 | 12.8 | 52.2 | 1.5 | 54.2 | 57 | 0.8714734 | 0.13757 | 60 | Md | 1
120 | 15.5 | 54.9 | 2 | 51.3 | 54.2 | 0.7836991 | 0.2437302 | 90 | Cd | 4.2
150 | 18.2 | 57.6 | 2.5 | 49.1 | 51.3 | 0.69279 | 0.3670284 | 120 | Ha | 0.01484099
180 | 19.8 | 59.2 | 3 | 47 | 49.1 | 0.6238245 | 0.4718863 | 150 | ΔT | 23.7
210 | 21.7 | 61.1 | 3.5 | 46 | 47 | 0.5579937 | 0.5834076 | 180 | Numerator | 0.3370314
240 | 23.4 | 62.8 | 4 | 44.1 | 46 | 0.5266458 | 0.6412271 | 210 | abs | 20
270 | 25.2 | 64.6 | 4.5 | 42.9 | 44.1 | 0.4670846 | 0.7612448 | 240 | I | 1
300 | 25.8 | 65.2 | 5 | 41.5 | 42.9 | 0.4294671 | 0.8452102 | 270 | denominator | 1
330 | 21.5 | 60.9 |  |  | 41.5 | 0.3855799 | 0.9530067 | 300 | nf | 0.3370314
360 | 17.6 | 57
390 | 14.8 | 54.2
420 | 11.9 | 51.3
450 | 9.7 | 49.1
480 | 7.6 | 47
510 | 6.6 | 46
540 | 4.7 | 44.1
570 | 3.5 | 42.9
600 | 2.1 | 41.5
630
660
690
720
750
780
810
840
870
900
930

## Figure S8
Curcumin |  | IR780 |  | DNAzymes
Wavelength (nm) | Curcumin | Wavelength (nm) | IR780 | Wavelength (nm) | DNA-Cy3
190 | 0.406 | 190 | 0.375 | 190 | -0.001
191 | 0.197 | 191 | 0.381 | 191 | 0.003
192 | -0.002 | 192 | 0.278 | 192 | 0.051
193 | -0.078 | 193 | -0.087 | 193 | 0.143
194 | 0.226 | 194 | 0.126 | 194 | 0.001
195 | 0.195 | 195 | 0.111 | 195 | -0.06
196 | -0.09 | 196 | 0.069 | 196 | -0.065
197 | -0.253 | 197 | 0.109 | 197 | -0.161
198 | -0.367 | 198 | -0.101 | 198 | -0.03
199 | -0.225 | 199 | -0.125 | 199 | 0.17
200 | -0.005 | 200 | -0.298 | 200 | 0.071
201 | -0.025 | 201 | -0.227 | 201 | 0.114
202 | -0.094 | 202 | -0.09 | 202 | -0.004
203 | -0.394 | 203 | -0.114 | 203 | -0.071
204 | -0.211 | 204 | -0.167 | 204 | -0.177
205 | 0.281 | 205 | -0.07 | 205 | -0.297
206 | 0.417 | 206 | -0.106 | 206 | -0.056
207 | 0.538 | 207 | -0.034 | 207 | 0.138
208 | 0.315 | 208 | 0.074 | 208 | 0.183
209 | 0.372 | 209 | 0.056 | 209 | 0.035
210 | 0.16 | 210 | 0.208 | 210 | 0.053
211 | -0.182 | 211 | -0.153 | 211 | 0.334
212 | -0.339 | 212 | -0.049 | 212 | 0.433
213 | -0.256 | 213 | 0.047 | 213 | 0.398
214 | -0.065 | 214 | -0.127 | 214 | 0.127
215 | 0.093 | 215 | 0.023 | 215 | 0.036
216 | 0.25 | 216 | -0.057 | 216 | -0.036
217 | 0.552 | 217 | -0.051 | 217 | -0.041
218 | 0.549 | 218 | 0.064 | 218 | -0.087
219 | 0.338 | 219 | -0.176 | 219 | -0.12
220 | 0.243 | 220 | 0.011 | 220 | -0.053
221 | 0.085 | 221 | -0.009 | 221 | 0.01
222 | 0.284 | 222 | -0.103 | 222 | 0.11
223 | 0.149 | 223 | -0.178 | 223 | 0.092
224 | 0.019 | 224 | -0.181 | 224 | 0.09
225 | 0.025 | 225 | -0.096 | 225 | 0.079
226 | 0.065 | 226 | 0.024 | 226 | 0.098
227 | 0.173 | 227 | -0.041 | 227 | 0.143
228 | 0.165 | 228 | -0.048 | 228 | 0.15
229 | 0.042 | 229 | 0.001 | 229 | 0.186
230 | 0.313 | 230 | 0.075 | 230 | 0.183
231 | 0.332 | 231 | -0.035 | 231 | 0.254
232 | 0.154 | 232 | -0.323 | 232 | 0.309
233 | 0.092 | 233 | -0.344 | 233 | 0.343
234 | 0.023 | 234 | -0.25 | 234 | 0.441
235 | 0.228 | 235 | -0.104 | 235 | 0.514
236 | 0.425 | 236 | 0.018 | 236 | 0.611
237 | 0.369 | 237 | -0.016 | 237 | 0.689
238 | 0.458 | 238 | 0.202 | 238 | 0.78
239 | 0.146 | 239 | -0.015 | 239 | 0.862
240 | -0.081 | 240 | -0.172 | 240 | 0.994
241 | -0.014 | 241 | -0.184 | 241 | 1.147
242 | 0.136 | 242 | -0.146 | 242 | 1.317
243 | 0.301 | 243 | -0.014 | 243 | 1.473
244 | 0.199 | 244 | -0.07 | 244 | 1.505
245 | 0.082 | 245 | -0.085 | 245 | 1.499
246 | -0.153 | 246 | -0.134 | 246 | 1.547
247 | -0.085 | 247 | -0.152 | 247 | 1.649
248 | 0.059 | 248 | -0.14 | 248 | 1.672
249 | 0.198 | 249 | -0.059 | 249 | 1.595
250 | 0.231 | 250 | -0.068 | 250 | 1.414
251 | 0.114 | 251 | -0.078 | 251 | 1.276
252 | 0.129 | 252 | -0.076 | 252 | 1.182
253 | 0.17 | 253 | -0.072 | 253 | 1.042
254 | 0.329 | 254 | 0.037 | 254 | 0.897
255 | 0.356 | 255 | 0.036 | 255 | 0.702
256 | 0.294 | 256 | 0.056 | 256 | 0.511
257 | 0.171 | 257 | 0.053 | 257 | 0.349
258 | 0.102 | 258 | 0.085 | 258 | 0.266
259 | 0.128 | 259 | 0.096 | 259 | 0.232
260 | 0.125 | 260 | 0.021 | 260 | 0.17
261 | 0.096 | 261 | 0 | 261 | 0.074
262 | 0.079 | 262 | -0.005 | 262 | -0.024
263 | 0.036 | 263 | 0.002 | 263 | -0.056
264 | 0.016 | 264 | 0 | 264 | -0.049
265 | 0.092 | 265 | -0.007 | 265 | 0.011
266 | 0.129 | 266 | 0.015 | 266 | 0.106
267 | 0.178 | 267 | -0.008 | 267 | 0.235
268 | 0.179 | 268 | -0.019 | 268 | 0.347
269 | 0.199 | 269 | 0.044 | 269 | 0.503
270 | 0.199 | 270 | 0.088 | 270 | 0.69
271 | 0.139 | 271 | 0.009 | 271 | 0.905
272 | 0.095 | 272 | -0.024 | 272 | 1.079
273 | 0.121 | 273 | -0.003 | 273 | 1.162
274 | 0.216 | 274 | 0.065 | 274 | 1.205
275 | 0.243 | 275 | 0.078 | 275 | 1.244
276 | 0.188 | 276 | 0.034 | 276 | 1.301
277 | 0.164 | 277 | 0.08 | 277 | 1.35
278 | 0.065 | 278 | 0.036 | 278 | 1.367
279 | 0.011 | 279 | -0.013 | 279 | 1.353
280 | 0.142 | 280 | -0.019 | 280 | 1.314
281 | 0.201 | 281 | 0.002 | 281 | 1.281
282 | 0.244 | 282 | 0.062 | 282 | 1.236
283 | 0.164 | 283 | 0.071 | 283 | 1.164
284 | 0.048 | 284 | 0.032 | 284 | 1.078
285 | 0.116 | 285 | 0.087 | 285 | 0.988
286 | 0.121 | 286 | 0.071 | 286 | 0.901
287 | 0.134 | 287 | 0.058 | 287 | 0.815
288 | 0.138 | 288 | 0.053 | 288 | 0.734
289 | 0.121 | 289 | 0.03 | 289 | 0.653
290 | 0.108 | 290 | 0.027 | 290 | 0.574
291 | 0.101 | 291 | 0.019 | 291 | 0.505
292 | 0.098 | 292 | 0.022 | 292 | 0.44
293 | 0.105 | 293 | 0.034 | 293 | 0.382
294 | 0.099 | 294 | 0.031 | 294 | 0.331
295 | 0.089 | 295 | 0.022 | 295 | 0.286
296 | 0.091 | 296 | 0.015 | 296 | 0.25
297 | 0.086 | 297 | 0.017 | 297 | 0.217
298 | 0.084 | 298 | 0.015 | 298 | 0.191
299 | 0.082 | 299 | 0.015 | 299 | 0.168
300 | 0.08 | 300 | 0.015 | 300 | 0.147
301 | 0.08 | 301 | 0.012 | 301 | 0.13
302 | 0.078 | 302 | 0.01 | 302 | 0.119
303 | 0.078 | 303 | 0.009 | 303 | 0.111
304 | 0.077 | 304 | 0.008 | 304 | 0.105
305 | 0.076 | 305 | 0.008 | 305 | 0.1
306 | 0.075 | 306 | 0.009 | 306 | 0.094
307 | 0.076 | 307 | 0.009 | 307 | 0.09
308 | 0.075 | 308 | 0.009 | 308 | 0.087
309 | 0.075 | 309 | 0.007 | 309 | 0.085
310 | 0.074 | 310 | 0.006 | 310 | 0.084
311 | 0.074 | 311 | 0.006 | 311 | 0.082
312 | 0.075 | 312 | 0.005 | 312 | 0.081
313 | 0.076 | 313 | 0.005 | 313 | 0.079
314 | 0.075 | 314 | 0.005 | 314 | 0.079
315 | 0.075 | 315 | 0.005 | 315 | 0.078
316 | 0.074 | 316 | 0.003 | 316 | 0.078
317 | 0.074 | 317 | 0.001 | 317 | 0.078
318 | 0.074 | 318 | 0 | 318 | 0.078
319 | 0.074 | 319 | 0.001 | 319 | 0.078
320 | 0.075 | 320 | 0.001 | 320 | 0.077
321 | 0.076 | 321 | 0.001 | 321 | 0.078
322 | 0.077 | 322 | 0.001 | 322 | 0.078
323 | 0.078 | 323 | 0.001 | 323 | 0.079
324 | 0.08 | 324 | 0.002 | 324 | 0.079
325 | 0.08 | 325 | 0.001 | 325 | 0.079
326 | 0.081 | 326 | 0 | 326 | 0.08
327 | 0.081 | 327 | -0.001 | 327 | 0.08
328 | 0.084 | 328 | -0.001 | 328 | 0.081
329 | 0.086 | 329 | -0.001 | 329 | 0.082
330 | 0.086 | 330 | -0.002 | 330 | 0.083
331 | 0.087 | 331 | -0.003 | 331 | 0.083
332 | 0.089 | 332 | -0.003 | 332 | 0.082
333 | 0.092 | 333 | -0.002 | 333 | 0.082
334 | 0.094 | 334 | -0.002 | 334 | 0.083
335 | 0.096 | 335 | -0.003 | 335 | 0.084
336 | 0.099 | 336 | -0.002 | 336 | 0.085
337 | 0.1 | 337 | -0.003 | 337 | 0.084
338 | 0.103 | 338 | -0.003 | 338 | 0.085
339 | 0.105 | 339 | -0.002 | 339 | 0.085
340 | 0.107 | 340 | -0.003 | 340 | 0.085
341 | 0.111 | 341 | -0.003 | 341 | 0.084
342 | 0.113 | 342 | -0.004 | 342 | 0.083
343 | 0.117 | 343 | -0.002 | 343 | 0.081
344 | 0.121 | 344 | -0.002 | 344 | 0.08
345 | 0.124 | 345 | -0.001 | 345 | 0.08
346 | 0.128 | 346 | 0.001 | 346 | 0.08
347 | 0.131 | 347 | 0.001 | 347 | 0.08
348 | 0.135 | 348 | 0.002 | 348 | 0.079
349 | 0.138 | 349 | 0.001 | 349 | 0.077
350 | 0.142 | 350 | 0.002 | 350 | 0.077
351 | 0.145 | 351 | 0.002 | 351 | 0.076
352 | 0.149 | 352 | 0.001 | 352 | 0.074
353 | 0.151 | 353 | 0.001 | 353 | 0.073
354 | 0.155 | 354 | 0.002 | 354 | 0.072
355 | 0.158 | 355 | 0.003 | 355 | 0.071
356 | 0.161 | 356 | 0.003 | 356 | 0.068
357 | 0.166 | 357 | 0.005 | 357 | 0.066
358 | 0.17 | 358 | 0.006 | 358 | 0.063
359 | 0.174 | 359 | 0.008 | 359 | 0.064
360 | 0.18 | 360 | 0.009 | 360 | 0.063
361 | 0.185 | 361 | 0.009 | 361 | 0.061
362 | 0.19 | 362 | 0.01 | 362 | 0.059
363 | 0.193 | 363 | 0.01 | 363 | 0.057
364 | 0.196 | 364 | 0.01 | 364 | 0.056
365 | 0.199 | 365 | 0.009 | 365 | 0.053
366 | 0.205 | 366 | 0.009 | 366 | 0.052
367 | 0.212 | 367 | 0.009 | 367 | 0.05
368 | 0.218 | 368 | 0.01 | 368 | 0.049
369 | 0.224 | 369 | 0.01 | 369 | 0.046
370 | 0.228 | 370 | 0.01 | 370 | 0.044
371 | 0.234 | 371 | 0.01 | 371 | 0.043
372 | 0.24 | 372 | 0.01 | 372 | 0.042
373 | 0.246 | 373 | 0.01 | 373 | 0.04
374 | 0.252 | 374 | 0.01 | 374 | 0.038
375 | 0.259 | 375 | 0.01 | 375 | 0.035
376 | 0.267 | 376 | 0.012 | 376 | 0.031
377 | 0.273 | 377 | 0.013 | 377 | 0.028
378 | 0.28 | 378 | 0.014 | 378 | 0.027
379 | 0.287 | 379 | 0.014 | 379 | 0.026
380 | 0.294 | 380 | 0.013 | 380 | 0.026
381 | 0.303 | 381 | 0.013 | 381 | 0.023
382 | 0.311 | 382 | 0.014 | 382 | 0.021
383 | 0.32 | 383 | 0.014 | 383 | 0.018
384 | 0.327 | 384 | 0.014 | 384 | 0.016
385 | 0.335 | 385 | 0.013 | 385 | 0.016
386 | 0.345 | 386 | 0.013 | 386 | 0.015
387 | 0.356 | 387 | 0.013 | 387 | 0.014
388 | 0.366 | 388 | 0.012 | 388 | 0.013
389 | 0.375 | 389 | 0.009 | 389 | 0.012
390 | 0.385 | 390 | 0.005 | 390 | 0.011
391 | 0.397 | 391 | 0.004 | 391 | 0.01
392 | 0.409 | 392 | 0.004 | 392 | 0.008
393 | 0.42 | 393 | 0.004 | 393 | 0.008
394 | 0.43 | 394 | 0.003 | 394 | 0.008
395 | 0.44 | 395 | 0.002 | 395 | 0.007
396 | 0.449 | 396 | 0 | 396 | 0.007
397 | 0.459 | 397 | 0 | 397 | 0.005
398 | 0.471 | 398 | 0 | 398 | 0.005
399 | 0.482 | 399 | 0 | 399 | 0.006
400 | 0.494 | 400 | 0 | 400 | 0.006
401 | 0.504 | 401 | -0.001 | 401 | 0.006
402 | 0.514 | 402 | -0.001 | 402 | 0.005
403 | 0.524 | 403 | -0.001 | 403 | 0.005
404 | 0.534 | 404 | -0.001 | 404 | 0.005
405 | 0.545 | 405 | -0.001 | 405 | 0.004
406 | 0.556 | 406 | -0.001 | 406 | 0.004
407 | 0.567 | 407 | -0.001 | 407 | 0.003
408 | 0.58 | 408 | -0.001 | 408 | 0.004
409 | 0.592 | 409 | 0.001 | 409 | 0.004
410 | 0.606 | 410 | 0.002 | 410 | 0.005
411 | 0.616 | 411 | 0.003 | 411 | 0.005
412 | 0.629 | 412 | 0.003 | 412 | 0.004
413 | 0.64 | 413 | 0.003 | 413 | 0.004
414 | 0.649 | 414 | 0.005 | 414 | 0.005
415 | 0.658 | 415 | 0.005 | 415 | 0.005
416 | 0.665 | 416 | 0.004 | 416 | 0.004
417 | 0.674 | 417 | 0.004 | 417 | 0.003
418 | 0.681 | 418 | 0.004 | 418 | 0.002
419 | 0.686 | 419 | 0.005 | 419 | 0.003
420 | 0.691 | 420 | 0.006 | 420 | 0.003
421 | 0.696 | 421 | 0.007 | 421 | 0.003
422 | 0.7 | 422 | 0.008 | 422 | 0.003
423 | 0.702 | 423 | 0.008 | 423 | 0.004
424 | 0.701 | 424 | 0.008 | 424 | 0.004
425 | 0.701 | 425 | 0.008 | 425 | 0.003
426 | 0.7 | 426 | 0.007 | 426 | 0.004
427 | 0.703 | 427 | 0.006 | 427 | 0.004
428 | 0.702 | 428 | 0.006 | 428 | 0.003
429 | 0.701 | 429 | 0.006 | 429 | 0.003
430 | 0.7 | 430 | 0.006 | 430 | 0.004
431 | 0.697 | 431 | 0.006 | 431 | 0.005
432 | 0.696 | 432 | 0.006 | 432 | 0.005
433 | 0.696 | 433 | 0.007 | 433 | 0.004
434 | 0.694 | 434 | 0.007 | 434 | 0.004
435 | 0.69 | 435 | 0.008 | 435 | 0.004
436 | 0.686 | 436 | 0.008 | 436 | 0.005
437 | 0.682 | 437 | 0.008 | 437 | 0.005
438 | 0.678 | 438 | 0.008 | 438 | 0.005
439 | 0.674 | 439 | 0.009 | 439 | 0.003
440 | 0.67 | 440 | 0.01 | 440 | 0.004
441 | 0.665 | 441 | 0.011 | 441 | 0.005
442 | 0.659 | 442 | 0.011 | 442 | 0.006
443 | 0.65 | 443 | 0.01 | 443 | 0.007
444 | 0.641 | 444 | 0.01 | 444 | 0.007
445 | 0.631 | 445 | 0.011 | 445 | 0.006
446 | 0.621 | 446 | 0.011 | 446 | 0.006
447 | 0.608 | 447 | 0.01 | 447 | 0.007
448 | 0.595 | 448 | 0.009 | 448 | 0.007
449 | 0.583 | 449 | 0.009 | 449 | 0.008
450 | 0.569 | 450 | 0.009 | 450 | 0.009
451 | 0.552 | 451 | 0.008 | 451 | 0.009
452 | 0.534 | 452 | 0.006 | 452 | 0.01
453 | 0.519 | 453 | 0.004 | 453 | 0.011
454 | 0.503 | 454 | 0.003 | 454 | 0.011
455 | 0.487 | 455 | 0.003 | 455 | 0.011
456 | 0.471 | 456 | 0.002 | 456 | 0.012
457 | 0.454 | 457 | 0.001 | 457 | 0.013
458 | 0.438 | 458 | 0.001 | 458 | 0.013
459 | 0.423 | 459 | 0.002 | 459 | 0.014
460 | 0.407 | 460 | 0.002 | 460 | 0.014
461 | 0.39 | 461 | 0 | 461 | 0.015
462 | 0.371 | 462 | -0.003 | 462 | 0.016
463 | 0.354 | 463 | -0.004 | 463 | 0.017
464 | 0.338 | 464 | -0.003 | 464 | 0.018
465 | 0.321 | 465 | -0.003 | 465 | 0.018
466 | 0.303 | 466 | -0.003 | 466 | 0.019
467 | 0.286 | 467 | -0.003 | 467 | 0.02
468 | 0.27 | 468 | -0.004 | 468 | 0.02
469 | 0.252 | 469 | -0.005 | 469 | 0.021
470 | 0.236 | 470 | -0.005 | 470 | 0.022
471 | 0.221 | 471 | -0.004 | 471 | 0.024
472 | 0.208 | 472 | -0.003 | 472 | 0.025
473 | 0.194 | 473 | -0.004 | 473 | 0.027
474 | 0.179 | 474 | -0.006 | 474 | 0.03
475 | 0.164 | 475 | -0.006 | 475 | 0.031
476 | 0.151 | 476 | -0.005 | 476 | 0.033
477 | 0.139 | 477 | -0.004 | 477 | 0.034
478 | 0.129 | 478 | -0.003 | 478 | 0.035
479 | 0.119 | 479 | -0.004 | 479 | 0.038
480 | 0.109 | 480 | -0.004 | 480 | 0.04
481 | 0.098 | 481 | -0.003 | 481 | 0.042
482 | 0.087 | 482 | -0.003 | 482 | 0.042
483 | 0.08 | 483 | -0.002 | 483 | 0.044
484 | 0.073 | 484 | -0.003 | 484 | 0.044
485 | 0.067 | 485 | -0.002 | 485 | 0.045
486 | 0.058 | 486 | -0.003 | 486 | 0.046
487 | 0.051 | 487 | -0.003 | 487 | 0.048
488 | 0.046 | 488 | -0.003 | 488 | 0.049
489 | 0.041 | 489 | -0.003 | 489 | 0.051
490 | 0.037 | 490 | -0.003 | 490 | 0.054
491 | 0.033 | 491 | -0.003 | 491 | 0.055
492 | 0.03 | 492 | -0.003 | 492 | 0.056
493 | 0.027 | 493 | -0.005 | 493 | 0.059
494 | 0.023 | 494 | -0.006 | 494 | 0.063
495 | 0.021 | 495 | -0.005 | 495 | 0.068
496 | 0.02 | 496 | -0.004 | 496 | 0.07
497 | 0.018 | 497 | -0.004 | 497 | 0.073
498 | 0.014 | 498 | -0.005 | 498 | 0.077
499 | 0.011 | 499 | -0.006 | 499 | 0.08
500 | 0.008 | 500 | -0.007 | 500 | 0.081
501 | 0.007 | 501 | -0.007 | 501 | 0.083
502 | 0.008 | 502 | -0.005 | 502 | 0.088
503 | 0.008 | 503 | -0.004 | 503 | 0.093
504 | 0.006 | 504 | -0.005 | 504 | 0.097
505 | 0.005 | 505 | -0.006 | 505 | 0.102
506 | 0.003 | 506 | -0.006 | 506 | 0.105
507 | 0.002 | 507 | -0.006 | 507 | 0.11
508 | 0 | 508 | -0.008 | 508 | 0.113
509 | -0.001 | 509 | -0.009 | 509 | 0.118
510 | 0 | 510 | -0.007 | 510 | 0.122
511 | 0.001 | 511 | -0.006 | 511 | 0.127
512 | 0.001 | 512 | -0.007 | 512 | 0.13
513 | 0.001 | 513 | -0.006 | 513 | 0.133
514 | 0.002 | 514 | -0.005 | 514 | 0.137
515 | 0.002 | 515 | -0.005 | 515 | 0.138
516 | 0.001 | 516 | -0.005 | 516 | 0.139
517 | 0 | 517 | -0.005 | 517 | 0.139
518 | 0.001 | 518 | -0.003 | 518 | 0.141
519 | 0 | 519 | -0.003 | 519 | 0.141
520 | 0 | 520 | -0.002 | 520 | 0.141
521 | -0.001 | 521 | -0.004 | 521 | 0.139
522 | -0.001 | 522 | -0.005 | 522 | 0.138
523 | 0.001 | 523 | -0.004 | 523 | 0.137
524 | 0.002 | 524 | -0.003 | 524 | 0.136
525 | 0 | 525 | -0.003 | 525 | 0.137
526 | -0.001 | 526 | -0.003 | 526 | 0.14
527 | -0.002 | 527 | -0.003 | 527 | 0.142
528 | 0 | 528 | -0.002 | 528 | 0.142
529 | 0.001 | 529 | -0.003 | 529 | 0.14
530 | 0.001 | 530 | -0.003 | 530 | 0.142
531 | -0.001 | 531 | -0.003 | 531 | 0.148
532 | -0.002 | 532 | -0.003 | 532 | 0.154
533 | 0 | 533 | -0.001 | 533 | 0.159
534 | 0 | 534 | 0.001 | 534 | 0.163
535 | 0 | 535 | 0 | 535 | 0.166
536 | 0 | 536 | -0.001 | 536 | 0.17
537 | 0 | 537 | -0.002 | 537 | 0.175
538 | 0.001 | 538 | -0.002 | 538 | 0.181
539 | 0 | 539 | -0.003 | 539 | 0.186
540 | 0 | 540 | -0.002 | 540 | 0.194
541 | 0.002 | 541 | -0.001 | 541 | 0.202
542 | 0.002 | 542 | 0 | 542 | 0.211
543 | 0.002 | 543 | 0 | 543 | 0.217
544 | -0.001 | 544 | -0.003 | 544 | 0.221
545 | -0.002 | 545 | -0.003 | 545 | 0.226
546 | -0.001 | 546 | -0.003 | 546 | 0.23
547 | -0.001 | 547 | -0.002 | 547 | 0.236
548 | -0.001 | 548 | -0.003 | 548 | 0.24
549 | 0 | 549 | 0 | 549 | 0.241
550 | 0 | 550 | 0 | 550 | 0.24
551 | -0.001 | 551 | 0 | 551 | 0.235
552 | -0.002 | 552 | -0.002 | 552 | 0.229
553 | -0.001 | 553 | -0.003 | 553 | 0.22
554 | 0.001 | 554 | -0.003 | 554 | 0.211
555 | 0.001 | 555 | -0.002 | 555 | 0.2
556 | 0 | 556 | -0.001 | 556 | 0.187
557 | 0.001 | 557 | 0.001 | 557 | 0.174
558 | -0.001 | 558 | -0.001 | 558 | 0.16
559 | -0.001 | 559 | -0.001 | 559 | 0.144
560 | -0.002 | 560 | -0.002 | 560 | 0.129
561 | 0.001 | 561 | -0.002 | 561 | 0.117
562 | 0.002 | 562 | 0 | 562 | 0.105
563 | 0 | 563 | -0.001 | 563 | 0.093
564 | -0.002 | 564 | -0.001 | 564 | 0.08
565 | -0.003 | 565 | -0.001 | 565 | 0.071
566 | -0.002 | 566 | -0.002 | 566 | 0.062
567 | -0.003 | 567 | -0.002 | 567 | 0.055
568 | -0.002 | 568 | -0.001 | 568 | 0.047
569 | 0.002 | 569 | 0.002 | 569 | 0.041
570 | 0.003 | 570 | 0.003 | 570 | 0.035
571 | 0.004 | 571 | 0.005 | 571 | 0.031
572 | 0.002 | 572 | 0.003 | 572 | 0.027
573 | 0.002 | 573 | 0.002 | 573 | 0.023
574 | 0 | 574 | -0.001 | 574 | 0.019
575 | 0 | 575 | 0 | 575 | 0.016
576 | 0 | 576 | 0.001 | 576 | 0.014
577 | -0.001 | 577 | 0.001 | 577 | 0.012
578 | -0.004 | 578 | 0 | 578 | 0.011
579 | -0.005 | 579 | 0.001 | 579 | 0.009
580 | -0.006 | 580 | 0 | 580 | 0.008
581 | -0.005 | 581 | 0.001 | 581 | 0.006
582 | -0.003 | 582 | 0.002 | 582 | 0.006
583 | -0.002 | 583 | 0.004 | 583 | 0.006
584 | -0.003 | 584 | 0.004 | 584 | 0.005
585 | -0.005 | 585 | 0.002 | 585 | 0.004
586 | -0.005 | 586 | 0.002 | 586 | 0.002
587 | -0.005 | 587 | 0.002 | 587 | 0.002
588 | -0.005 | 588 | 0.002 | 588 | 0.002
589 | -0.005 | 589 | 0.003 | 589 | 0.001
590 | -0.003 | 590 | 0.002 | 590 | 0
591 | -0.001 | 591 | 0.002 | 591 | -0.001
592 | 0.001 | 592 | 0.004 | 592 | 0.003
593 | 0 | 593 | 0.007 | 593 | 0.002
594 | -0.001 | 594 | 0.007 | 594 | 0.002
595 | -0.004 | 595 | 0.006 | 595 | -0.001
596 | -0.004 | 596 | 0.006 | 596 | 0
597 | -0.003 | 597 | 0.006 | 597 | 0.001
598 | -0.001 | 598 | 0.008 | 598 | -0.001
599 | 0.001 | 599 | 0.008 | 599 | -0.003
600 | 0 | 600 | 0.008 | 600 | -0.005
601 | 0 | 601 | 0.011 | 601 | -0.002
602 | -0.003 | 602 | 0.011 | 602 | -0.001
603 | -0.003 | 603 | 0.012 | 603 | -0.001
604 | -0.002 | 604 | 0.012 | 604 | -0.002
605 | -0.002 | 605 | 0.011 | 605 | -0.002
606 | -0.002 | 606 | 0.011 | 606 | -0.002
607 | -0.003 | 607 | 0.009 | 607 | -0.001
608 | -0.004 | 608 | 0.007 | 608 | -0.001
609 | -0.003 | 609 | 0.007 | 609 | 0
610 | -0.001 | 610 | 0.011 | 610 | 0
611 | -0.002 | 611 | 0.015 | 611 | 0
612 | -0.001 | 612 | 0.018 | 612 | 0
613 | -0.001 | 613 | 0.017 | 613 | 0.002
614 | 0 | 614 | 0.017 | 614 | 0.002
615 | -0.001 | 615 | 0.016 | 615 | 0.003
616 | -0.002 | 616 | 0.014 | 616 | 0.001
617 | -0.004 | 617 | 0.015 | 617 | 0
618 | -0.004 | 618 | 0.018 | 618 | 0.001
619 | -0.001 | 619 | 0.02 | 619 | 0.001
620 | 0.001 | 620 | 0.021 | 620 | 0
621 | 0.001 | 621 | 0.021 | 621 | -0.001
622 | -0.001 | 622 | 0.02 | 622 | -0.001
623 | -0.003 | 623 | 0.021 | 623 | 0
624 | -0.002 | 624 | 0.023 | 624 | 0.001
625 | -0.001 | 625 | 0.024 | 625 | 0
626 | 0 | 626 | 0.023 | 626 | -0.001
627 | -0.002 | 627 | 0.022 | 627 | -0.001
628 | -0.004 | 628 | 0.022 | 628 | -0.001
629 | -0.004 | 629 | 0.022 | 629 | 0
630 | -0.003 | 630 | 0.024 | 630 | 0
631 | -0.005 | 631 | 0.026 | 631 | 0
632 | -0.006 | 632 | 0.029 | 632 | -0.002
633 | -0.005 | 633 | 0.03 | 633 | -0.001
634 | 0 | 634 | 0.032 | 634 | -0.001
635 | 0.001 | 635 | 0.035 | 635 | 0
636 | 0 | 636 | 0.035 | 636 | -0.001
637 | -0.001 | 637 | 0.034 | 637 | -0.001
638 | -0.002 | 638 | 0.034 | 638 | -0.001
639 | -0.001 | 639 | 0.037 | 639 | -0.001
640 | 0.001 | 640 | 0.039 | 640 | -0.002
641 | 0.002 | 641 | 0.039 | 641 | -0.001
642 | 0 | 642 | 0.038 | 642 | -0.001
643 | -0.001 | 643 | 0.038 | 643 | -0.002
644 | 0 | 644 | 0.041 | 644 | -0.002
645 | -0.002 | 645 | 0.043 | 645 | -0.001
646 | -0.002 | 646 | 0.044 | 646 | -0.001
647 | -0.002 | 647 | 0.045 | 647 | -0.001
648 | -0.001 | 648 | 0.046 | 648 | -0.001
649 | -0.002 | 649 | 0.046 | 649 | -0.002
650 | -0.001 | 650 | 0.047 | 650 | -0.001
651 | -0.001 | 651 | 0.048 | 651 | -0.002
652 | -0.001 | 652 | 0.05 | 652 | -0.001
653 | -0.004 | 653 | 0.049 | 653 | -0.002
654 | -0.005 | 654 | 0.051 | 654 | -0.002
655 | -0.003 | 655 | 0.054 | 655 | -0.002
656 | -0.003 | 656 | 0.056 | 656 | -0.003
657 | -0.002 | 657 | 0.057 | 657 | -0.002
658 | 0 | 658 | 0.058 | 658 | 0.001
659 | 0.003 | 659 | 0.06 | 659 | 0.001
660 | 0.002 | 660 | 0.059 | 660 | -0.001
661 | -0.001 | 661 | 0.059 | 661 | -0.002
662 | -0.003 | 662 | 0.062 | 662 | -0.003
663 | -0.002 | 663 | 0.065 | 663 | -0.003
664 | -0.002 | 664 | 0.065 | 664 | -0.002
665 | -0.002 | 665 | 0.066 | 665 | -0.001
666 | -0.002 | 666 | 0.068 | 666 | -0.001
667 | -0.002 | 667 | 0.071 | 667 | -0.001
668 | -0.002 | 668 | 0.074 | 668 | -0.001
669 | -0.002 | 669 | 0.077 | 669 | -0.002
670 | -0.003 | 670 | 0.077 | 670 | -0.003
671 | -0.004 | 671 | 0.079 | 671 | -0.002
672 | -0.001 | 672 | 0.083 | 672 | -0.001
673 | 0.003 | 673 | 0.085 | 673 | 0
674 | 0.002 | 674 | 0.085 | 674 | 0
675 | -0.002 | 675 | 0.086 | 675 | 0
676 | -0.004 | 676 | 0.089 | 676 | 0
677 | -0.003 | 677 | 0.094 | 677 | 0.001
678 | -0.001 | 678 | 0.098 | 678 | -0.001
679 | 0.001 | 679 | 0.1 | 679 | 0
680 | 0.003 | 680 | 0.104 | 680 | -0.001
681 | 0.001 | 681 | 0.106 | 681 | -0.001
682 | -0.001 | 682 | 0.107 | 682 | -0.001
683 | -0.002 | 683 | 0.109 | 683 | 0
684 | -0.001 | 684 | 0.112 | 684 | -0.002
685 | -0.001 | 685 | 0.115 | 685 | -0.003
686 | -0.002 | 686 | 0.119 | 686 | -0.003
687 | -0.002 | 687 | 0.122 | 687 | -0.001
688 | -0.002 | 688 | 0.128 | 688 | -0.001
689 | -0.003 | 689 | 0.133 | 689 | 0
690 | -0.004 | 690 | 0.136 | 690 | -0.001
691 | -0.003 | 691 | 0.139 | 691 | -0.002
692 | -0.002 | 692 | 0.145 | 692 | -0.003
693 | -0.002 | 693 | 0.151 | 693 | -0.004
694 | -0.001 | 694 | 0.157 | 694 | -0.003
695 | -0.002 | 695 | 0.16 | 695 | -0.002
696 | -0.001 | 696 | 0.165 | 696 | -0.002
697 | -0.001 | 697 | 0.169 | 697 | -0.004
698 | 0 | 698 | 0.173 | 698 | -0.003
699 | 0 | 699 | 0.178 | 699 | -0.001
700 | -0.002 | 700 | 0.18 | 700 | 0.002
701 | -0.002 | 701 | 0.185 | 701 | 0.001
702 | -0.002 | 702 | 0.19 | 702 | -0.001
703 | -0.001 | 703 | 0.197 | 703 | 0
704 | -0.001 | 704 | 0.202 | 704 | -0.001
705 | -0.001 | 705 | 0.206 | 705 | 0
706 | -0.001 | 706 | 0.209 | 706 | -0.001
707 | -0.001 | 707 | 0.213 | 707 | -0.002
708 | -0.002 | 708 | 0.218 | 708 | -0.002
709 | -0.005 | 709 | 0.221 | 709 | -0.002
710 | -0.006 | 710 | 0.224 | 710 | 0
711 | -0.005 | 711 | 0.225 | 711 | 0.001
712 | -0.004 | 712 | 0.227 | 712 | 0.001
713 | -0.004 | 713 | 0.228 | 713 | -0.001
714 | -0.004 | 714 | 0.232 | 714 | -0.002
715 | -0.003 | 715 | 0.235 | 715 | -0.002
716 | -0.003 | 716 | 0.235 | 716 | -0.002
717 | -0.003 | 717 | 0.237 | 717 | -0.003
718 | -0.002 | 718 | 0.24 | 718 | -0.003
719 | -0.002 | 719 | 0.241 | 719 | -0.003
720 | 0.001 | 720 | 0.245 | 720 | -0.003
721 | 0.001 | 721 | 0.246 | 721 | -0.003
722 | 0.002 | 722 | 0.248 | 722 | -0.003
723 | 0.001 | 723 | 0.247 | 723 | -0.002
724 | 0.002 | 724 | 0.249 | 724 | -0.001
725 | 0.001 | 725 | 0.249 | 725 | -0.001
726 | -0.001 | 726 | 0.254 | 726 | -0.001
727 | 0 | 727 | 0.255 | 727 | -0.002
728 | 0.002 | 728 | 0.254 | 728 | -0.002
729 | 0 | 729 | 0.25 | 729 | -0.001
730 | -0.002 | 730 | 0.25 | 730 | -0.001
731 | -0.001 | 731 | 0.251 | 731 | -0.002
732 | -0.001 | 732 | 0.254 | 732 | -0.002
733 | 0 | 733 | 0.256 | 733 | 0
734 | -0.001 | 734 | 0.261 | 734 | 0.002
735 | 0 | 735 | 0.264 | 735 | 0.001
736 | -0.001 | 736 | 0.266 | 736 | -0.002
737 | -0.003 | 737 | 0.269 | 737 | -0.002
738 | -0.003 | 738 | 0.271 | 738 | -0.002
739 | -0.002 | 739 | 0.276 | 739 | -0.001
740 | -0.001 | 740 | 0.281 | 740 | -0.001
741 | 0 | 741 | 0.291 | 741 | -0.001
742 | 0.001 | 742 | 0.3 | 742 | 0
743 | 0 | 743 | 0.306 | 743 | -0.001
744 | -0.001 | 744 | 0.31 | 744 | -0.002
745 | -0.003 | 745 | 0.315 | 745 | -0.003
746 | 0 | 746 | 0.325 | 746 | -0.003
747 | 0.003 | 747 | 0.333 | 747 | -0.004
748 | 0.003 | 748 | 0.341 | 748 | -0.004
749 | 0 | 749 | 0.352 | 749 | -0.001
750 | -0.001 | 750 | 0.368 | 750 | 0
751 | -0.001 | 751 | 0.382 | 751 | -0.001
752 | -0.002 | 752 | 0.391 | 752 | -0.004
753 | -0.001 | 753 | 0.402 | 753 | -0.005
754 | 0.001 | 754 | 0.415 | 754 | -0.005
755 | 0.001 | 755 | 0.431 | 755 | -0.004
756 | 0.001 | 756 | 0.444 | 756 | -0.003
757 | -0.001 | 757 | 0.455 | 757 | -0.003
758 | 0.001 | 758 | 0.472 | 758 | -0.002
759 | -0.001 | 759 | 0.489 | 759 | -0.001
760 | -0.001 | 760 | 0.508 | 760 | -0.001
761 | 0.001 | 761 | 0.526 | 761 | -0.002
762 | 0.004 | 762 | 0.545 | 762 | 0.001
763 | 0.002 | 763 | 0.568 | 763 | 0.001
764 | 0.003 | 764 | 0.596 | 764 | 0
765 | 0.005 | 765 | 0.616 | 765 | 0
766 | 0.004 | 766 | 0.629 | 766 | -0.001
767 | 0 | 767 | 0.646 | 767 | -0.004
768 | -0.002 | 768 | 0.668 | 768 | -0.003
769 | 0 | 769 | 0.692 | 769 | -0.001
770 | 0.002 | 770 | 0.716 | 770 | -0.002
771 | 0.001 | 771 | 0.738 | 771 | -0.003
772 | 0.002 | 772 | 0.761 | 772 | -0.001
773 | 0.006 | 773 | 0.781 | 773 | 0.001
774 | 0.007 | 774 | 0.801 | 774 | 0
775 | 0.004 | 775 | 0.817 | 775 | -0.004
776 | 0.002 | 776 | 0.844 | 776 | -0.005
777 | 0.004 | 777 | 0.845 | 777 | -0.002
778 | 0.007 | 778 | 0.863 | 778 | 0
779 | 0.007 | 779 | 0.868 | 779 | -0.002
780 | 0.006 | 780 | 0.878 | 780 | -0.003
781 | 0.003 | 781 | 0.881 | 781 | -0.002
782 | 0.001 | 782 | 0.902 | 782 | 0
783 | 0.003 | 783 | 0.909 | 783 | 0
784 | 0.005 | 784 | 0.905 | 784 | -0.002
785 | 0.005 | 785 | 0.911 | 785 | -0.005
786 | 0.006 | 786 | 0.912 | 786 | -0.006
787 | 0.009 | 787 | 0.909 | 787 | -0.003
788 | 0.007 | 788 | 0.902 | 788 | 0.005
789 | 0.006 | 789 | 0.893 | 789 | 0.004
790 | 0.007 | 790 | 0.886 | 790 | 0.002
791 | 0.007 | 791 | 0.886 | 791 | -0.003
792 | 0.007 | 792 | 0.87 | 792 | -0.002
793 | 0.006 | 793 | 0.839 | 793 | -0.004
794 | 0.008 | 794 | 0.792 | 794 | -0.004
795 | 0.007 | 795 | 0.755 | 795 | -0.007
796 | 0.008 | 796 | 0.724 | 796 | -0.006
797 | 0.004 | 797 | 0.705 | 797 | -0.003
798 | 0.004 | 798 | 0.675 | 798 | -0.001
799 | 0 | 799 | 0.648 | 799 | -0.001
800 | -0.003 | 800 | 0.617 | 800 | -0.004
801 | 0.003 | 801 | 0.581 | 801 | -0.003
802 | 0.005 | 802 | 0.542 | 802 | -0.003
803 | 0.007 | 803 | 0.5 | 803 | -0.004
804 | 0.005 | 804 | 0.467 | 804 | -0.003
805 | 0.005 | 805 | 0.432 | 805 | -0.003
806 | 0.003 | 806 | 0.403 | 806 | -0.005
807 | 0.005 | 807 | 0.379 | 807 | -0.004
808 | 0.006 | 808 | 0.36 | 808 | -0.003
809 | 0.007 | 809 | 0.329 | 809 | 0.001
810 | 0.007 | 810 | 0.294 | 810 | -0.002
811 | 0.007 | 811 | 0.266 | 811 | -0.002
812 | 0.004 | 812 | 0.242 | 812 | 0
813 | 0 | 813 | 0.22 | 813 | -0.001
814 | -0.002 | 814 | 0.199 | 814 | -0.004
815 | -0.003 | 815 | 0.177 | 815 | -0.006
816 | -0.002 | 816 | 0.16 | 816 | -0.001
817 | 0 | 817 | 0.15 | 817 | 0.002
818 | 0.001 | 818 | 0.143 | 818 | 0
819 | 0.002 | 819 | 0.131 | 819 | -0.005
820 | 0.002 | 820 | 0.117 | 820 | -0.005
821 | 0.007 | 821 | 0.106 | 821 | -0.007
822 | 0.007 | 822 | 0.09 | 822 | -0.004
823 | 0.005 | 823 | 0.074 | 823 | -0.002
824 | 0.001 | 824 | 0.064 | 824 | -0.004
825 | 0.001 | 825 | 0.063 | 825 | -0.007
826 | 0.002 | 826 | 0.061 | 826 | -0.005
827 | 0.001 | 827 | 0.056 | 827 | -0.003
828 | -0.002 | 828 | 0.046 | 828 | -0.004
829 | -0.003 | 829 | 0.037 | 829 | -0.004
830 | 0 | 830 | 0.037 | 830 | -0.005
831 | 0.004 | 831 | 0.041 | 831 | -0.006
832 | 0 | 832 | 0.042 | 832 | -0.006
833 | 0 | 833 | 0.039 | 833 | -0.005
834 | -0.002 | 834 | 0.026 | 834 | -0.007
835 | -0.005 | 835 | 0.017 | 835 | -0.006
836 | -0.004 | 836 | 0.015 | 836 | -0.004
837 | 0.005 | 837 | 0.016 | 837 | -0.005
838 | 0.006 | 838 | 0.014 | 838 | -0.006
839 | 0.002 | 839 | 0.015 | 839 | -0.004
840 | 0 | 840 | 0.019 | 840 | -0.001

## Figure S9
(μg/mL) | Pure carrier
0.5 | 1.01068 | 1.2011 | 0.870675
1 | 1.09689 | 0.926608 | 1.33559
1.5 | 1.05287 | 0.918486 | 1.16655
2 | 0.905343 | 1.00104 | 1.22273
3 | 0.982849 | 0.835793 | 1.05467
6 | 1.07844 | 0.952036 | 0.883515
8 | 1.00751 | 0.714684 | 0.84442
Pure Laser
0 | 1.125213 | 1.112311 | 1.213431
0.5 W | 0.917282 | 1.00515 | 0.940648
1 W | 1.22555 | 1.30465 | 1.19985
1.5 W | 1.0387 | 0.974655 | 1.1074
2 W | 0.915973 | 1.12115 | 0.919065

## Figure S10
control |  |  | M(I+C)@CaP(P) |  |  | RM(I+C)@CaP(P)
repeat1 | repeat2 | repeat3 | repeat1 | repeat2 | repeat3 | repeat1 | repeat2 | repeat3
0.5 | 3 | 1 | 111.8 | 89.8 | 134.5 | 257.5 | 184.7 | 237.8

## Figure S13
PANC-1 |  |  | NFDH
repeat1 | repeat2 | repeat3 | repeat1 | repeat2 | repeat3
3444316 | 4038048 | 4827953 | 570655 | 586496 | 579428

## Figure S14
HSP70
HSP70 70 Kda
GAPDH 40 Kda
(C)
PBS |  |  | PBS+L |  |  | I+C |  |  | I+C +L |  |  | RM(I+C)@CaP |  |  | RM(I+C)@CaP+L |  |  | RM(I+C)@CaP(p) |  |  | RM(I+C)@CaP(p) +L
repeat1 | repeat2 | repeat3 | repeat1 | repeat2 | repeat3 | repeat1 | repeat2 | repeat3 | repeat1 | repeat2 | repeat3 | repeat1 | repeat2 | repeat3 | repeat1 | repeat2 | repeat3 | repeat1 | repeat2 | repeat3 | repeat1 | repeat2 | repeat3
1.07740978 | 0.90279089 | 1.01989208 | 0.94593055 | 0.76756198 | 0.95856089 | 1.3409509 | 1.80264379 | 1.05981748 | 2.47546196 | 2.29871205 | 1.55977513 | 1.56982581 | 1.48239582 | 1.15517953 | 2.29161313 | 3.5335038 | 2.36384718 | 1.24402042 | 2.2317361 | 1.42068128 | 2.61920524 | 4.50036716 | 3.10647392
70 kDa
55 kDa
40 kDa
35 kDa

## Figure S15
PMCA 140 Kda
GAPDH 40 Kda
Control RM(I+C)@CaP(P)
Control RM(I+C)@CaP(P)
PANC-1
NHDF
130 kDa
40 kDa
130 kDa
170 kDa

## Figure S16
Control |  |  | I+C |  |  | RM(I+C)@CaP |  |  | RM(I+C)@CaP(mP） |  |  | RM(I+C)@CaP(p)
repeat1 | repeat2 | repeat3 | repeat1 | repeat2 | repeat3 | repeat1 | repeat2 | repeat3 | repeat1 | repeat2 | repeat3 | repeat1 | repeat2 | repeat3
0.985659 | 1.099461 | 1.043949 | 0.751785 | 0.886644 | 0.745414 | 1.137961 | 1.122593 | 0.918589 | 1.182436 | 1.195183 | 1.282651 | 0.944747 | 0.94027 | 1.019942

## Figure S17
Control |  |  | I+C |  |  | RM(I+C)@CaP |  |  | RM(I+C)@CaP(mP） |  |  | RM(I+C)@CaP(p)
repeat1 | repeat2 | repeat3 | repeat1 | repeat2 | repeat3 | repeat1 | repeat2 | repeat3 | repeat1 | repeat2 | repeat3 | repeat1 | repeat2 | repeat3
1.078313 | 1.121101 | 0.991896 | 0.54671 | 0.501343 | 0.493134 | 0.420241 | 0.330532 | 0.338912 | 0.2323112 | 0.2787211 | 0.2131436 | 0.119892 | 0.116436 | 0.106754

## Figure S19
Blood circulation and the blood half-life of the nanomachine (ng/mL)
h | I+C |  |  | RM(I+C)@CaP(P) |  |  | M(I+C)@CaP(P)
0 | 21487 | 23321 | 26112 | 26532 | 25905 | 24907 | 28435 | 28231 | 27453
0.25 | 17329 | 19732 | 22450 | 25352 | 24841 | 23277 | 27322 | 27234 | 25345
0.5 | 14907 | 17810 | 19669 | 24177 | 23082 | 22157 | 26212 | 25909 | 24320
1 | 13913 | 15481 | 18489 | 22608 | 20011 | 21645 | 24898 | 22911 | 23127
2 | 12081 | 12178 | 15716 | 21559 | 19697 | 20816 | 23908 | 22213 | 23923
4 | 11049 | 10192 | 13832 | 20071 | 18053 | 18891 | 22891 | 20982 | 21901
8 | 8142 | 8272 | 11409 | 19264 | 17658 | 16879 | 21219 | 19901 | 19871
12 | 7020 | 6158 | 9338 | 18505 | 16002 | 14906 | 20512 | 18721 | 17218

## Figure S20
HSP70
GAPDH
|  | HSP70 |  |  |  | GAPDH
| PBS+Laser | 94897 | 87323 | 91656 | PBS+Laser | 133935 | 138005 | 160686
| I+C | 95213 | 90225 | 91630 | I+C | 135503 | 148527 | 168921
| I+C +Laser | 130507 | 127347 | 147451 | I+C +Laser | 152483 | 164455 | 172221
| RM(I+C)@CaP | 86136 | 80158 | 92334 | RM(I+C)@CaP | 179234 | 187434 | 214495
| RM(I+C)@CaP +Laser | 99338 | 92755 | 106024 | RM(I+C)@CaP +Laser | 181789 | 186770 | 217894
| RM(I+C)@CaP(P) | 47685 | 44083 | 51192 | RM(I+C)@CaP(P) | 165968 | 167968 | 201418
| RM(I+C)@CaP(P) +Laser | 52335 | 49391 | 55141 | RM(I+C)@CaP(P) +Laser | 207085 | 212625 | 244125
70 kda
40 kda

## Table S5
Size(nm) | month 0 |  |  | month 1 |  |  | month 2 |  |  | month 3
40℃ | 110.5 | 100.8 | 92.6 | 95.5 | 102.9 | 111.8 | 96 | 105.2 | 112.6 | 99.2 | 105.3 | 112.9
4℃ | 88.9 | 99.1 | 110.5 | 84.7 | 100.1 | 116.4 | 91.8 | 101.1 | 111.6 | 94.1 | 105.9 | 115.9
PDI
40℃ | 0.09 | 0.17 | 0.22 | 0.2 | 0.11 | 0.05 | 0.21 | 0.19 | 0.23 | 0.15 | 0.21 | 0.27
4℃ | 0.05 | 0.11 | 0.2 | 0.15 | 0.22 | 0.26 | 0.09 | 0.19 | 0.2 | 0.09 | 0.2 | 0.31
Zeta mV
40℃ | -2.2 | -2.2 | -2.0 | 0.3 | -1.1 | -2.5 | 0.8 | -1.6 | -3.7 | 0.1 | -0.5 | -1.6
4℃ | -2.01 | -2.55 | -3.03 | -4.1 | -3.1 | -2.1 | -2.9 | -3.6 | -4.3 | -1.5 | -4.2 | -6.9