## Figure 2d
Puslewidth | Speed
msec | m/s
3 | 6
6 | 7
9 | 8.1
12 | 5.7
15 | 4.5

## Figure 2e
Puslewidth | Drop Volume
µs | pL
3 | 9.5
6 | 12
9 | 12.5
12 | 11.1
15 | 8

## Figure 2f
Pusle Voltage | Drop Speed
V | m/s
21 | 2.3
22 | 3
23 | 3.4
24 | 4
25 | 4.5
26 | 4.8
27 | 5.3
28 | 5.9
29 | 6.45

## Figure 7a
500 Dpi |  | 600 dpi |  | 700 DPI |  | SP1
Voltage (V) | J (mA/Cm2) | Voltage(V) | J (mA/Cm2) | Voltage(V) | J (mA/Cm2) | Voltage(V) | J (mA/Cm2)
-2 | 0.000311673 | -2 | 0.00513 | -2 | -0.00141 | -2 | -2.99067e-06
-1.5 | 0.000802859 | -1.5 | 0.00477 | -1.5 | 0.000346765 | -1.5 | 0.000181213
-1 | 0.00133 | -1 | 0.00266 | -1 | 0.000908128 | -1 | 0.000260154
-0.5 | 0.00122 | -0.5 | 0.000713537 | -0.5 | 0.000802871 | -0.5 | 0.000523303
0 | 0.00108 | 0 | 3.07132e-06 | 0 | 0.000241506 | 0 | 0.000260156
0.5 | 0.000697609 | 0.5 | 0.00173 | 0.5 | 0.000978295 | 0.5 | 0.000628556
1 | 0.000837951 | 1 | 0.00492 | 1 | 0.00161 | 1 | 0.000733809
1.5 | 0.000522177 | 1.5 | 0.0065 | 1.5 | 0.00105 | 1.5 | 0.000391723
2 | 0.00122 | 2 | 0.00997 | 2 | 0.0014 | 2 | 0.0005233
2.5 | 0.0015 | 2.5 | 0.00736 | 2.5 | 0.00133 | 2.5 | 0.000470671
3 | 0.000943194 | 3 | 0.01757 | 3 | 0.00193 | 3 | 0.000602241
3.5 | 0.00122 | 3.5 | 0.01263 | 3.5 | 0.00228 | 3.5 | 0.00165
4 | 0.00428 | 4 | 0.02771 | 4 | 0.00602 | 4 | 0.00779
4.5 | 0.04785 | 4.5 | 0.04515 | 4.5 | 0.0395 | 4.5 | 0.02589
5 | 0.46536 | 5 | 0.21414 | 5 | 0.1904 | 5 | 0.05889
5.5 | 2.54703 | 5.5 | 1.394 | 5.5 | 0.77155 | 5.5 | 0.12541
6 | 7.85624 | 6 | 5.44074 | 6 | 2.46097 | 6 | 0.2519
6.5 | 16.4982 | 6.5 | 13.34195 | 6.5 | 6.16732 | 6.5 | 0.48647
7 | 29.46538 | 7 | 25.67372 | 7 | 12.57561 | 7 | 0.92392
7.5 | 47.03287 | 7.5 | 43.2251 | 7.5 | 22.63145 | 7.5 | 1.78147
8 | 69.99473 | 8 | 64.07663 | 8 | 36.76294 | 8 | 3.50122
8.5 | 98.62417 | 8.5 | 87.84819 | 8.5 | 55.04232 | 8.5 | 6.81721
9 | 131.15833 | 9 | 112.05063 | 9 | 72.95467 | 9 | 12.80576
9.5 | 160.14575 | 9.5 | 132.84537 | 9.5 | 87.35742 | 9.5 | 22.76267
10 | 180.19933 | 10 | 148.00406 | 10 | 98.82692 | 10 | 38.21331

## Figure 7b
500 DPI |  | 600 DPI |  | 700 DPI |  | SP1
Voltage (V) | Brightness(Cd/m2) | Voltage(V) | Brightness(Cd/m2) | Voltage(V) | Brightness(Cd/m2) | Voltage(V) | Brightness(Cd/m2)
-2 | 0.06 | -2 | 0.05 | -2 | 0.06 | -2 | 0.07
-1.5 | 0.06 | -1.5 | 0.08 | -1.5 | 0.06 | -1.5 | 0.06
-1 | 0.06 | -1 | 0.06 | -1 | 0.08 | -1 | 0.08
-0.5 | 0.08 | -0.5 | 0.05 | -0.5 | 0.07 | -0.5 | 0.07
0 | 0.06 | 0 | 0.06 | 0 | 0.07 | 0 | 0.06
0.5 | 0.07 | 0.5 | 0.06 | 0.5 | 0.09 | 0.5 | 0.08
1 | 0.06 | 1 | 0.07 | 1 | 0.06 | 1 | 0.06
1.5 | 0.09 | 1.5 | 0.06 | 1.5 | 0.06 | 1.5 | 0.06
2 | 0.08 | 2 | 0.06 | 2 | 0.08 | 2 | 0.06
2.5 | 0.08 | 2.5 | 0.07 | 2.5 | 0.07 | 2.5 | 0.08
3 | 0.08 | 3 | 0.09 | 3 | 0.07 | 3 | 0.07
3.5 | 0.08 | 3.5 | 0.06 | 3.5 | 0.07 | 3.5 | 0.1
4 | 0.21 | 4 | 0.1 | 4 | 0.31 | 4 | 0.99
4.5 | 5.37 | 4.5 | 2.58 | 4.5 | 1.38 | 4.5 | 3.91
5 | 60.12 | 5 | 22.23 | 5 | 17.05 | 5 | 9.48
5.5 | 269.3 | 5.5 | 143.2 | 5.5 | 76.52 | 5.5 | 19.91
6 | 609.3 | 6 | 437.6 | 6 | 234.6 | 6 | 37.74
6.5 | 1049 | 6.5 | 882 | 6.5 | 510.9 | 6.5 | 67.72
7 | 1462 | 7 | 1351 | 7 | 912 | 7 | 119.1
7.5 | 1817 | 7.5 | 1742 | 7.5 | 1339 | 7.5 | 210
8 | 2113 | 8 | 2020 | 8 | 1705 | 8 | 364.1
8.5 | 2320 | 8.5 | 2161 | 8.5 | 1941 | 8.5 | 602.8
9 | 2391 | 9 | 2148 | 9 | 1996 | 9 | 926.7
9.5 | 2287 | 9.5 | 2018 | 9.5 | 1931 | 9.5 | 1380
10 | 2081 | 10 | 1854 | 10 | 1840 | 10 | 1865

## Figure 7c
IJP1 500 DPI |  | IJP2 600 DPI |  | IJP3 700 DPI |  | SP1
Brightness (cd/m2) | Current Efficiency (cd/A) | Brightness (cd/m2) | Current Efficiency (cd/A) | Brightness (cd/m2) | Current Efficiency (cd/A) | Brightness (cd/m2) | Current Efficiency (cd/A)
0.06 | 9.25092 | 0.05 | -0.97384 | 0.06 | 4.2629 | 0.07 | -0.609
0.06 | 7.47329 | 0.08 | -1.67859 | 0.06 | 7.30277 | 0.06 | 3.11022
0.06 | 4.5142 | 0.06 | -2.255 | 0.08 | 8.80933 | 0.08 | 0.75103
0.08 | 6.53654 | 0.05 | -7.00735 | 0.07 | 8.71871 | 0.07 | 3.37657
0.06 | 5.53738 | 0.06 | -3.557 | 0.07 | 8.9848 | 0.06 | 3.06312
0.07 | 10.03428 | 0.06 | 3.46092 | 0.09 | 9.19968 | 0.08 | 2.72759
0.06 | 7.16033 | 0.07 | 1.42345 | 0.06 | 3.72711 | 0.06 | 8.17651
0.09 | 17.23552 | 0.06 | 0.92358 | 0.06 | 5.72264 | 0.06 | 5.31696
0.08 | 6.5366 | 0.06 | 0.60181 | 0.08 | 5.71706 | 0.06 | 11.4657
0.08 | 5.31716 | 0.07 | 0.95047 | 0.07 | 5.26652 | 0.08 | 16.99701
0.08 | 8.48182 | 0.09 | 0.5121 | 0.07 | 3.63524 | 0.07 | 11.62325
0.08 | 6.53661 | 0.06 | 0.47515 | 0.07 | 3.07497 | 0.1 | 6.04298
0.21 | 4.91082 | 0.1 | 0.36094 | 0.31 | 0.17612 | 0.99 | 12.71507
5.37 | 11.22213 | 2.58 | 5.71428 | 1.38 | 3.53164 | 3.91 | 15.10221
60.12 | 12.91892 | 22.23 | 10.38112 | 17.05 | 8.95471 | 9.48 | 16.09827
269.3 | 10.57311 | 143.2 | 10.27262 | 76.52 | 9.91768 | 19.91 | 15.87582
609.3 | 7.75562 | 437.6 | 8.04302 | 234.6 | 9.53284 | 37.74 | 14.98194
1049 | 6.35827 | 882 | 6.61073 | 510.9 | 8.28398 | 67.72 | 13.92072
1462 | 4.96176 | 1351 | 5.26219 | 912 | 7.25213 | 119.1 | 12.89076
1817 | 3.86326 | 1742 | 4.03007 | 1339 | 5.91655 | 210 | 11.78799
2113 | 3.0188 | 2020 | 3.15248 | 1705 | 4.63782 | 364.1 | 10.39924
2320 | 2.35236 | 2161 | 2.45993 | 1941 | 3.52638 | 602.8 | 8.84233
2391 | 1.82299 | 2148 | 1.91699 | 1996 | 2.73595 | 926.7 | 7.23659
2287 | 1.42807 | 2018 | 1.51906 | 1931 | 2.21046 | 1380 | 6.06256
2081 | 1.15483 | 1854 | 1.25267 | 1840 | 1.86184 | 1865 | 4.8805

## Figure 7d
Wavelength (nm) | SP1 | IJP1 500 DPI | IJP2 600 DPI | IJP3 700 DPI
380 | 0.00511 | 0.01108 | 0.00754 | 0.00931
381 | 0.00405 | 0.01193 | 0.00919 | 0.01056
382 | 0.00603 | 0.01265 | 0.00829 | 0.01047
383 | 0.01403 | 0.01332 | 0.01126 | 0.01229
384 | 0.00893 | 0.01367 | 0.01067 | 0.01217
385 | 0.00502 | 0.01467 | 0.00994 | 0.0123
386 | 0.00671 | 0.01507 | 0.01019 | 0.01263
387 | 0.00705 | 0.01585 | 0.01116 | 0.0135
388 | 0.00651 | 0.01611 | 0.01143 | 0.01377
389 | 0.00384 | 0.01697 | 0.01163 | 0.0143
390 | 0.00299 | 0.01709 | 0.01154 | 0.01432
391 | 0.0018 | 0.01853 | 0.01207 | 0.0153
392 | 0.000766323 | 0.01883 | 0.0121 | 0.01547
393 | 0.00275 | 0.01938 | 0.01249 | 0.01593
394 | 0.00182 | 0.02005 | 0.01265 | 0.01635
395 | 0.000848277 | 0.02011 | 0.01278 | 0.01645
396 | 0.00376 | 0.02083 | 0.01299 | 0.01691
397 | 0 | 0.02158 | 0.01273 | 0.01715
398 | 0.00108 | 0.02193 | 0.01269 | 0.01731
399 | 0.00196 | 0.02219 | 0.01296 | 0.01758
400 | 0.00198 | 0.02293 | 0.01308 | 0.01801
401 | 0.00113 | 0.02298 | 0.01296 | 0.01797
402 | 0.00244 | 0.02353 | 0.01301 | 0.01827
403 | 0.00255 | 0.02365 | 0.01297 | 0.01831
404 | 0.000689117 | 0.0238 | 0.01276 | 0.01828
405 | 0.0024 | 0.02411 | 0.01266 | 0.01839
406 | 0.00326 | 0.02446 | 0.01246 | 0.01846
407 | 0.00272 | 0.02436 | 0.01234 | 0.01835
408 | 0.00316 | 0.02422 | 0.0123 | 0.01826
409 | 0.0052 | 0.02481 | 0.01228 | 0.01854
410 | 0.00471 | 0.02504 | 0.01216 | 0.0186
411 | 0.00682 | 0.02536 | 0.01207 | 0.01871
412 | 0.00705 | 0.02546 | 0.01213 | 0.01879
413 | 0.0077 | 0.02556 | 0.01184 | 0.0187
414 | 0.00948 | 0.02607 | 0.01194 | 0.019
415 | 0.00983 | 0.02621 | 0.01221 | 0.01921
416 | 0.01024 | 0.02676 | 0.01264 | 0.0197
417 | 0.01081 | 0.02706 | 0.01264 | 0.01985
418 | 0.01391 | 0.02772 | 0.01313 | 0.02042
419 | 0.01415 | 0.02848 | 0.01364 | 0.02106
420 | 0.01692 | 0.02916 | 0.01403 | 0.0216
421 | 0.0194 | 0.03013 | 0.01445 | 0.02229
422 | 0.02113 | 0.03117 | 0.01552 | 0.02334
423 | 0.02196 | 0.03266 | 0.01658 | 0.02462
424 | 0.02434 | 0.03422 | 0.01775 | 0.02599
425 | 0.02778 | 0.03522 | 0.01879 | 0.02701
426 | 0.03081 | 0.03709 | 0.0201 | 0.0286
427 | 0.03422 | 0.03928 | 0.02193 | 0.0306
428 | 0.03744 | 0.04122 | 0.02372 | 0.03247
429 | 0.04241 | 0.04358 | 0.02544 | 0.03451
430 | 0.04552 | 0.04627 | 0.02782 | 0.03705
431 | 0.04883 | 0.04933 | 0.03051 | 0.03992
432 | 0.05492 | 0.05236 | 0.03293 | 0.04264
433 | 0.06093 | 0.0554 | 0.03632 | 0.04586
434 | 0.06619 | 0.05961 | 0.0395 | 0.04955
435 | 0.07131 | 0.06368 | 0.04312 | 0.0534
436 | 0.07901 | 0.0682 | 0.04718 | 0.05769
437 | 0.08694 | 0.07275 | 0.05116 | 0.06195
438 | 0.09442 | 0.07844 | 0.05579 | 0.06711
439 | 0.10161 | 0.08398 | 0.06074 | 0.07236
440 | 0.11035 | 0.09012 | 0.06653 | 0.07833
441 | 0.12236 | 0.09659 | 0.07248 | 0.08454
442 | 0.13269 | 0.10394 | 0.07906 | 0.0915
443 | 0.14442 | 0.11168 | 0.08604 | 0.09886
444 | 0.15821 | 0.11952 | 0.09328 | 0.1064
445 | 0.17152 | 0.12859 | 0.10126 | 0.11493
446 | 0.18633 | 0.13757 | 0.10967 | 0.12362
447 | 0.20151 | 0.14781 | 0.11873 | 0.13327
448 | 0.21681 | 0.15824 | 0.12845 | 0.14334
449 | 0.23484 | 0.16887 | 0.1387 | 0.15378
450 | 0.25025 | 0.18127 | 0.14968 | 0.16548
451 | 0.26598 | 0.19414 | 0.16143 | 0.17779
452 | 0.28067 | 0.20722 | 0.17363 | 0.19042
453 | 0.29782 | 0.22107 | 0.18665 | 0.20386
454 | 0.31311 | 0.23579 | 0.20034 | 0.21807
455 | 0.32757 | 0.25119 | 0.21463 | 0.23291
456 | 0.3403 | 0.26678 | 0.22881 | 0.2478
457 | 0.35558 | 0.28361 | 0.24394 | 0.26377
458 | 0.36839 | 0.30116 | 0.26029 | 0.28073
459 | 0.38118 | 0.31957 | 0.27736 | 0.29846
460 | 0.39578 | 0.33842 | 0.29455 | 0.31648
461 | 0.40941 | 0.35762 | 0.31266 | 0.33514
462 | 0.42619 | 0.37784 | 0.33162 | 0.35473
463 | 0.44174 | 0.39951 | 0.35217 | 0.37584
464 | 0.45923 | 0.42168 | 0.37245 | 0.39706
465 | 0.47693 | 0.44324 | 0.39287 | 0.41806
466 | 0.49459 | 0.46439 | 0.41304 | 0.43872
467 | 0.51605 | 0.48766 | 0.43482 | 0.46124
468 | 0.53618 | 0.51143 | 0.45772 | 0.48457
469 | 0.55498 | 0.53656 | 0.48204 | 0.5093
470 | 0.57622 | 0.5603 | 0.5049 | 0.5326
471 | 0.59669 | 0.58338 | 0.52757 | 0.55548
472 | 0.61813 | 0.60684 | 0.55053 | 0.57869
473 | 0.6411 | 0.63048 | 0.57388 | 0.60218
474 | 0.66123 | 0.65461 | 0.59778 | 0.62619
475 | 0.68117 | 0.6786 | 0.62201 | 0.6503
476 | 0.70348 | 0.70143 | 0.64533 | 0.67338
477 | 0.72225 | 0.72336 | 0.66728 | 0.69532
478 | 0.74246 | 0.74596 | 0.69018 | 0.71807
479 | 0.764 | 0.76704 | 0.71294 | 0.73999
480 | 0.78211 | 0.78715 | 0.73501 | 0.76108
481 | 0.80147 | 0.80813 | 0.75725 | 0.78269
482 | 0.81914 | 0.82896 | 0.77868 | 0.80382
483 | 0.83611 | 0.84827 | 0.79981 | 0.82404
484 | 0.85328 | 0.86506 | 0.81899 | 0.84203
485 | 0.87006 | 0.88069 | 0.83774 | 0.85921
486 | 0.8861 | 0.89668 | 0.85582 | 0.87625
487 | 0.89838 | 0.91161 | 0.87242 | 0.89202
488 | 0.91055 | 0.92484 | 0.8879 | 0.90637
489 | 0.92454 | 0.93601 | 0.90255 | 0.91928
490 | 0.93656 | 0.94715 | 0.91615 | 0.93165
491 | 0.94563 | 0.95734 | 0.92868 | 0.94301
492 | 0.95447 | 0.96678 | 0.94065 | 0.95371
493 | 0.96304 | 0.97444 | 0.9512 | 0.96282
494 | 0.97011 | 0.9796 | 0.95949 | 0.96954
495 | 0.97787 | 0.98556 | 0.96826 | 0.97691
496 | 0.98308 | 0.99072 | 0.97597 | 0.98334
497 | 0.98676 | 0.99497 | 0.98286 | 0.98892
498 | 0.99108 | 0.99724 | 0.98745 | 0.99234
499 | 0.99368 | 0.99858 | 0.99105 | 0.99482
500 | 0.99709 | 1 | 0.99498 | 0.99749
501 | 0.99962 | 0.99966 | 0.99773 | 0.9987
502 | 0.99893 | 0.99938 | 1 | 0.99969
503 | 1 | 0.99758 | 0.99944 | 0.99851
504 | 0.99914 | 0.99536 | 0.99924 | 0.9973
505 | 0.99886 | 0.99188 | 0.99817 | 0.99502
506 | 0.99685 | 0.98793 | 0.99632 | 0.99212
507 | 0.99416 | 0.98478 | 0.99515 | 0.98997
508 | 0.99095 | 0.9804 | 0.99149 | 0.98595
509 | 0.98778 | 0.97485 | 0.98737 | 0.98111
510 | 0.98538 | 0.96954 | 0.98389 | 0.97671
511 | 0.98166 | 0.96332 | 0.97974 | 0.97153
512 | 0.97649 | 0.9569 | 0.9745 | 0.9657
513 | 0.97155 | 0.94989 | 0.96809 | 0.95899
514 | 0.96627 | 0.94199 | 0.96137 | 0.95168
515 | 0.96173 | 0.93449 | 0.9553 | 0.94489
516 | 0.95446 | 0.9267 | 0.94913 | 0.93791
517 | 0.94833 | 0.91801 | 0.94126 | 0.92963
518 | 0.94128 | 0.90988 | 0.93321 | 0.92155
519 | 0.9344 | 0.90127 | 0.92519 | 0.91323
520 | 0.92646 | 0.89242 | 0.9171 | 0.90476
521 | 0.9187 | 0.88306 | 0.90881 | 0.89594
522 | 0.91173 | 0.87277 | 0.89997 | 0.88637
523 | 0.90412 | 0.86315 | 0.89041 | 0.87678
524 | 0.89603 | 0.85373 | 0.88129 | 0.86751
525 | 0.88694 | 0.84378 | 0.8715 | 0.85764
526 | 0.87903 | 0.83349 | 0.86177 | 0.84763
527 | 0.8709 | 0.8226 | 0.85197 | 0.83729
528 | 0.86203 | 0.81206 | 0.84191 | 0.82698
529 | 0.85279 | 0.80096 | 0.83081 | 0.81589
530 | 0.84413 | 0.7906 | 0.82019 | 0.80539
531 | 0.83476 | 0.77989 | 0.80929 | 0.79459
532 | 0.82501 | 0.76834 | 0.7982 | 0.78327
533 | 0.81695 | 0.75605 | 0.7867 | 0.77137
534 | 0.80758 | 0.74426 | 0.77498 | 0.75962
535 | 0.79766 | 0.7326 | 0.7628 | 0.7477
536 | 0.78759 | 0.72083 | 0.75046 | 0.73565
537 | 0.77816 | 0.70949 | 0.73902 | 0.72426
538 | 0.76874 | 0.69764 | 0.72756 | 0.7126
539 | 0.75046 | 0.68435 | 0.71533 | 0.69984
540 | 0.73902 | 0.67257 | 0.70325 | 0.68791
541 | 0.72756 | 0.66177 | 0.69156 | 0.67666
542 | 0.71533 | 0.65105 | 0.68001 | 0.66553
543 | 0.70325 | 0.63993 | 0.66869 | 0.65431
544 | 0.69156 | 0.62733 | 0.65623 | 0.64178
545 | 0.68001 | 0.61519 | 0.64432 | 0.62975
546 | 0.66869 | 0.60385 | 0.63249 | 0.61817
547 | 0.65623 | 0.59334 | 0.62086 | 0.6071
548 | 0.64432 | 0.58244 | 0.60904 | 0.59574
549 | 0.63249 | 0.5714 | 0.59778 | 0.58459
550 | 0.62086 | 0.5599 | 0.58664 | 0.57327
551 | 0.60904 | 0.54975 | 0.57606 | 0.56291
552 | 0.59778 | 0.53918 | 0.56459 | 0.55189
553 | 0.58664 | 0.52896 | 0.55317 | 0.54107
554 | 0.57606 | 0.51892 | 0.54262 | 0.53077
555 | 0.56459 | 0.50818 | 0.53154 | 0.51986
556 | 0.55317 | 0.49782 | 0.52099 | 0.5094
557 | 0.54262 | 0.48781 | 0.51018 | 0.49899
558 | 0.53154 | 0.47827 | 0.49944 | 0.48885
559 | 0.52099 | 0.46906 | 0.48884 | 0.47895
560 | 0.51018 | 0.45958 | 0.47848 | 0.46903
561 | 0.49944 | 0.44934 | 0.46813 | 0.45874
562 | 0.48884 | 0.43989 | 0.45834 | 0.44912
563 | 0.47848 | 0.43114 | 0.44829 | 0.43971
564 | 0.46813 | 0.42204 | 0.43797 | 0.43001
565 | 0.45834 | 0.41307 | 0.42772 | 0.42039
566 | 0.44829 | 0.40399 | 0.41793 | 0.41096
567 | 0.43797 | 0.3953 | 0.40875 | 0.40203
568 | 0.42772 | 0.38661 | 0.39942 | 0.39301
569 | 0.41793 | 0.37833 | 0.38997 | 0.38415
570 | 0.40875 | 0.37042 | 0.38078 | 0.3756
571 | 0.39942 | 0.36253 | 0.37151 | 0.36702
572 | 0.38997 | 0.35436 | 0.36282 | 0.35859
573 | 0.38078 | 0.34642 | 0.35444 | 0.35043
574 | 0.37151 | 0.33876 | 0.34604 | 0.3424
575 | 0.36282 | 0.33107 | 0.3374 | 0.33423
576 | 0.35444 | 0.32357 | 0.32891 | 0.32624
577 | 0.34604 | 0.31634 | 0.32075 | 0.31855
578 | 0.3374 | 0.30943 | 0.31305 | 0.31124
579 | 0.32891 | 0.30261 | 0.30564 | 0.30413
580 | 0.32075 | 0.29588 | 0.29823 | 0.29706
581 | 0.31305 | 0.28919 | 0.29088 | 0.29003
582 | 0.30564 | 0.28232 | 0.28356 | 0.28294
583 | 0.29823 | 0.27576 | 0.27641 | 0.27608
584 | 0.29088 | 0.26951 | 0.26965 | 0.26958
585 | 0.28356 | 0.26313 | 0.26277 | 0.26295
586 | 0.27641 | 0.25712 | 0.2561 | 0.25661
587 | 0.26965 | 0.2515 | 0.24976 | 0.25063
588 | 0.26277 | 0.24551 | 0.24337 | 0.24444
589 | 0.2561 | 0.2399 | 0.23763 | 0.23876
590 | 0.24976 | 0.23431 | 0.23171 | 0.23301
591 | 0.24337 | 0.22879 | 0.22598 | 0.22739
592 | 0.23763 | 0.22355 | 0.22028 | 0.22192
593 | 0.23171 | 0.21857 | 0.21477 | 0.21667
594 | 0.22598 | 0.21355 | 0.20932 | 0.21143
595 | 0.22028 | 0.20859 | 0.20425 | 0.20642
596 | 0.21477 | 0.2035 | 0.19906 | 0.20128
597 | 0.20932 | 0.19849 | 0.19406 | 0.19628
598 | 0.20425 | 0.19355 | 0.18913 | 0.19134
599 | 0.19906 | 0.1891 | 0.1843 | 0.1867
600 | 0.19406 | 0.18484 | 0.17942 | 0.18213
601 | 0.18913 | 0.18031 | 0.17487 | 0.17759
602 | 0.1843 | 0.17618 | 0.17067 | 0.17342
603 | 0.17942 | 0.17156 | 0.16636 | 0.16896
604 | 0.17487 | 0.16709 | 0.16189 | 0.16449
605 | 0.17067 | 0.16276 | 0.15729 | 0.16002
606 | 0.16636 | 0.15902 | 0.15326 | 0.15614
607 | 0.16189 | 0.1552 | 0.14947 | 0.15234
608 | 0.15729 | 0.15186 | 0.14613 | 0.14899
609 | 0.15326 | 0.14837 | 0.14255 | 0.14546
610 | 0.14947 | 0.14463 | 0.13881 | 0.14172
611 | 0.14613 | 0.1412 | 0.13533 | 0.13826
612 | 0.14255 | 0.13764 | 0.1319 | 0.13477
613 | 0.13881 | 0.13459 | 0.1287 | 0.13165
614 | 0.13533 | 0.13126 | 0.12545 | 0.12835
615 | 0.1319 | 0.12834 | 0.12247 | 0.1254
616 | 0.1287 | 0.12574 | 0.11972 | 0.12273
617 | 0.12545 | 0.12277 | 0.11703 | 0.1199
618 | 0.12247 | 0.11963 | 0.11408 | 0.11686
619 | 0.11972 | 0.11673 | 0.11137 | 0.11405
620 | 0.11703 | 0.1139 | 0.10853 | 0.11121
621 | 0.11408 | 0.11093 | 0.10588 | 0.10841
622 | 0.11137 | 0.10841 | 0.10336 | 0.10588
623 | 0.10853 | 0.10599 | 0.10092 | 0.10345
624 | 0.10588 | 0.10361 | 0.09867 | 0.10114
625 | 0.10336 | 0.10106 | 0.09631 | 0.09868
626 | 0.10092 | 0.0986 | 0.09407 | 0.09633
627 | 0.09867 | 0.0965 | 0.09201 | 0.09425
628 | 0.09631 | 0.09419 | 0.08966 | 0.09193
629 | 0.09407 | 0.09176 | 0.08777 | 0.08977
630 | 0.09201 | 0.08971 | 0.08597 | 0.08784
631 | 0.08966 | 0.08766 | 0.08366 | 0.08566
632 | 0.08777 | 0.08558 | 0.08173 | 0.08366
633 | 0.08597 | 0.08371 | 0.07982 | 0.08177
634 | 0.08366 | 0.08175 | 0.07801 | 0.07988
635 | 0.08173 | 0.07989 | 0.07637 | 0.07813
636 | 0.07982 | 0.07782 | 0.07504 | 0.07643
637 | 0.07801 | 0.07598 | 0.07329 | 0.07463
638 | 0.07637 | 0.07418 | 0.07145 | 0.07281
639 | 0.07504 | 0.07275 | 0.06991 | 0.07133
640 | 0.07329 | 0.07108 | 0.06825 | 0.06967
641 | 0.07145 | 0.06926 | 0.06685 | 0.06805
642 | 0.06991 | 0.06775 | 0.06553 | 0.06664
643 | 0.06825 | 0.06625 | 0.06404 | 0.06514
644 | 0.06685 | 0.0649 | 0.06284 | 0.06387
645 | 0.06553 | 0.0632 | 0.06144 | 0.06232
646 | 0.06404 | 0.06188 | 0.0599 | 0.06089
647 | 0.06284 | 0.06046 | 0.0585 | 0.05948
648 | 0.06144 | 0.05891 | 0.05716 | 0.05804
649 | 0.0599 | 0.05754 | 0.05579 | 0.05666
650 | 0.0585 | 0.05616 | 0.05467 | 0.05542
651 | 0.05716 | 0.05478 | 0.05359 | 0.05418
652 | 0.05579 | 0.05363 | 0.05255 | 0.05309
653 | 0.05467 | 0.05242 | 0.05118 | 0.0518
654 | 0.05359 | 0.0513 | 0.05012 | 0.05071
655 | 0.05255 | 0.05079 | 0.0497 | 0.05024
656 | 0.05118 | 0.05085 | 0.04975 | 0.0503
657 | 0.05012 | 0.04954 | 0.04851 | 0.04903
658 | 0.0497 | 0.04853 | 0.04743 | 0.04798
659 | 0.04975 | 0.04728 | 0.04638 | 0.04683
660 | 0.04851 | 0.04651 | 0.0455 | 0.046
661 | 0.04743 | 0.04539 | 0.0445 | 0.04494
662 | 0.04638 | 0.0444 | 0.04353 | 0.04396
663 | 0.0455 | 0.04345 | 0.0425 | 0.04298
664 | 0.0445 | 0.04242 | 0.04158 | 0.042
665 | 0.04353 | 0.04129 | 0.04057 | 0.04093
666 | 0.0425 | 0.04043 | 0.03983 | 0.04013
667 | 0.04158 | 0.0395 | 0.03887 | 0.03918
668 | 0.04057 | 0.03856 | 0.03797 | 0.03827
669 | 0.03983 | 0.03759 | 0.03728 | 0.03743
670 | 0.03887 | 0.03687 | 0.0364 | 0.03663
671 | 0.03797 | 0.03613 | 0.0356 | 0.03586
672 | 0.03728 | 0.03536 | 0.035 | 0.03518
673 | 0.0364 | 0.03448 | 0.03406 | 0.03427
674 | 0.0356 | 0.0338 | 0.03351 | 0.03365
675 | 0.035 | 0.03257 | 0.0326 | 0.03259
676 | 0.03406 | 0.03208 | 0.03175 | 0.03192
677 | 0.03351 | 0.03123 | 0.03118 | 0.0312
678 | 0.0326 | 0.03062 | 0.03066 | 0.03064
679 | 0.03175 | 0.02982 | 0.02989 | 0.02986
680 | 0.03118 | 0.02926 | 0.02934 | 0.0293
681 | 0.03066 | 0.02875 | 0.02862 | 0.02869
682 | 0.02989 | 0.02794 | 0.02793 | 0.02793
683 | 0.02934 | 0.02717 | 0.02721 | 0.02719
684 | 0.02862 | 0.02657 | 0.02654 | 0.02656
685 | 0.02793 | 0.02588 | 0.02607 | 0.02597
686 | 0.02721 | 0.02532 | 0.02574 | 0.02553
687 | 0.02654 | 0.0247 | 0.02523 | 0.02497
688 | 0.02607 | 0.02428 | 0.02472 | 0.0245
689 | 0.02574 | 0.02373 | 0.02391 | 0.02382
690 | 0.02523 | 0.02278 | 0.0236 | 0.02319
691 | 0.02472 | 0.02264 | 0.02289 | 0.02276
692 | 0.02391 | 0.02167 | 0.02221 | 0.02194
693 | 0.0236 | 0.02129 | 0.02166 | 0.02147
694 | 0.02289 | 0.02087 | 0.0212 | 0.02103
695 | 0.02221 | 0.02057 | 0.0208 | 0.02068
696 | 0.02166 | 0.01994 | 0.02049 | 0.02022
697 | 0.0212 | 0.01947 | 0.02005 | 0.01976
698 | 0.0208 | 0.01922 | 0.01977 | 0.0195
699 | 0.02049 | 0.0187 | 0.01934 | 0.01902
700 | 0.02005 | 0.01827 | 0.01867 | 0.01847
701 | 0.01977 | 0.01766 | 0.01827 | 0.01797
702 | 0.01934 | 0.01723 | 0.01797 | 0.0176
703 | 0.01867 | 0.01695 | 0.0175 | 0.01722
704 | 0.01827 | 0.01626 | 0.01695 | 0.01661
705 | 0.01797 | 0.01607 | 0.01656 | 0.01632
706 | 0.0175 | 0.01564 | 0.0161 | 0.01587
707 | 0.01695 | 0.01505 | 0.01566 | 0.01535
708 | 0.01656 | 0.01487 | 0.01549 | 0.01518
709 | 0.0161 | 0.01443 | 0.01499 | 0.01471
710 | 0.01566 | 0.01382 | 0.01448 | 0.01415
711 | 0.01549 | 0.01332 | 0.01431 | 0.01381
712 | 0.01499 | 0.01292 | 0.01376 | 0.01334
713 | 0.01448 | 0.01272 | 0.01326 | 0.01299
714 | 0.01431 | 0.01204 | 0.01275 | 0.0124
715 | 0.01376 | 0.01186 | 0.01266 | 0.01226
716 | 0.01326 | 0.01172 | 0.01247 | 0.01209
717 | 0.01275 | 0.0115 | 0.01175 | 0.01162
718 | 0.01266 | 0.01103 | 0.01146 | 0.01124
719 | 0.01247 | 0.01066 | 0.01132 | 0.01099
720 | 0.01175 | 0.01025 | 0.01108 | 0.01067
721 | 0.01146 | 0.01008 | 0.01088 | 0.01048
722 | 0.01132 | 0.00977 | 0.01044 | 0.0101
723 | 0.01108 | 0.00978 | 0.01012 | 0.00995
724 | 0.01088 | 0.00929 | 0.01008 | 0.00969
725 | 0.01044 | 0.00942 | 0.00974 | 0.00958
726 | 0.01012 | 0.00888 | 0.00945 | 0.00917
727 | 0.01008 | 0.0086 | 0.00934 | 0.00897
728 | 0.00974 | 0.00846 | 0.00883 | 0.00864
729 | 0.00945 | 0.00808 | 0.00851 | 0.0083
730 | 0.00934 | 0.00763 | 0.00796 | 0.0078
731 | 0.00883 | 0.00771 | 0.00762 | 0.00766
732 | 0.00851 | 0.00768 | 0.00776 | 0.00772
733 | 0.00796 | 0.00715 | 0.00751 | 0.00733
734 | 0.00762 | 0.00684 | 0.00718 | 0.00701
735 | 0.00776 | 0.00673 | 0.00707 | 0.0069
736 | 0.00751 | 0.00659 | 0.00673 | 0.00666
737 | 0.00718 | 0.00649 | 0.00652 | 0.0065
738 | 0.00707 | 0.00619 | 0.00635 | 0.00627
739 | 0.00673 | 0.00569 | 0.0063 | 0.006
740 | 0.00652 | 0.00539 | 0.00605 | 0.00572
741 | 0.00635 | 0.00526 | 0.00556 | 0.00541
742 | 0.0063 | 0.00548 | 0.00566 | 0.00557
743 | 0.00605 | 0.00524 | 0.00533 | 0.00529
744 | 0.00556 | 0.00492 | 0.00485 | 0.00489
745 | 0.00566 | 0.00468 | 0.00484 | 0.00476
746 | 0.00533 | 0.00476 | 0.00459 | 0.00467
747 | 0.00485 | 0.00447 | 0.00417 | 0.00432
748 | 0.00484 | 0.00445 | 0.00406 | 0.00425
749 | 0.00459 | 0.00434 | 0.00397 | 0.00415
750 | 0.00417 | 0.00397 | 0.00382 | 0.0039
751 | 0.00406 | 0.00381 | 0.00335 | 0.00358
752 | 0.00397 | 0.00412 | 0.00333 | 0.00373
753 | 0.00382 | 0.00371 | 0.00281 | 0.00326
754 | 0.00335 | 0.00327 | 0.0028 | 0.00303
755 | 0.00333 | 0.00356 | 0.00257 | 0.00307
756 | 0.00281 | 0.00352 | 0.00281 | 0.00317
757 | 0.0028 | 0.00318 | 0.00271 | 0.00295
758 | 0.00257 | 0.00328 | 0.00295 | 0.00312
759 | 0.00281 | 0.00275 | 0.00219 | 0.00247
760 | 0.00271 | 0.00236 | 0.00239 | 0.00237
761 | 0.00295 | 0.00228 | 0.00265 | 0.00247
762 | 0.00219 | 0.00236 | 0.00207 | 0.00222
763 | 0.00239 | 0.00261 | 0.00216 | 0.00238
764 | 0.00265 | 0.00228 | 0.00161 | 0.00195
765 | 0.00207 | 0.00207 | 0.0016 | 0.00183
766 | 0.00216 | 0.0022 | 0.000848166 | 0.00152
767 | 0.00161 | 0.00181 | 0.00145 | 0.00163
768 | 0.0016 | 0.00195 | 0.00136 | 0.00165
769 | 0.000848166 | 0.00177 | 0.000591468 | 0.00118
770 | 0.00145 | 0.00135 | 0.000674115 | 0.00101
771 | 0.00136 | 0.00119 | 0.000764376 | 0.000977414
772 | 0.000591468 | 0.00109 | 0.000898439 | 0.00099397
773 | 0.000674115 | 0.000988754 | 0.000788751 | 0.000888752
774 | 0.000764376 | 0.00129 | 0.000782658 | 0.00104
775 | 0.000898439 | 0.000545659 | 0 | 0.000272829
776 | 0.000788751 | 0.00152 | 0.000781515 | 0.00115
777 | 0.000782658 | 0.00178 | 0.000348863 | 0.00106
778 | 0 | 0.000923268 | 0.000464643 | 0.000693955
779 | -- | 0.000724787 | 0.000859972 | 0.000792379
780 | -- | 0 | 0.000119206 | 5.96031e-05
780 | 0 | 0.000119206

## Figure S6
DPI | Linewidth (μm)
200 | 75.25
300 | 75.25
400 | 76.1
500 | 77.99
600 | 84.41
700 | 97.45
800 | 126.62

## Figure S9
IJP1 500 DPI | IJP1 500 DPI | IJP2 600 DPI | IJP2 600 DPI | IJP3 700 DPI | IJP3 700 DPI | SP1 | SP1
Brightness(Cd/m2) | EQE(%) | Brightness(Cd/m2) | EQE(%) | Brightness(Cd/m2) | EQE(%) | Brightness(Cd/m2) | EQE(%)
0.06 | 3.189972 | 0.05 | -0.3358062 | 0.06 | 1.469967 | 0.07 | -0.21
0.06 | 2.576998 | 0.08 | -0.5788252 | 0.06 | 2.518197 | 0.06 | 1.072489
0.06 | 1.556621 | 0.06 | -0.7775848 | 0.08 | 3.037699 | 0.08 | 0.2589762
0.08 | 2.253981 | 0.05 | -2.416326 | 0.07 | 3.006453 | 0.07 | 1.164335
0.06 | 1.909443 | 0.06 | -1.226552 | 0.07 | 3.098206 | 0.06 | 1.056248
0.07 | 3.460097 | 0.06 | 1.193421 | 0.09 | 3.172303 | 0.08 | 0.9405493
0.06 | 2.469078 | 0.07 | 0.4908466 | 0.06 | 1.28521 | 0.06 | 2.819486
0.09 | 5.943283 | 0.06 | 0.3184772 | 0.06 | 1.973323 | 0.06 | 1.833436
0.08 | 2.253999 | 0.06 | 0.2075218 | 0.08 | 1.971401 | 0.06 | 3.953691
0.08 | 1.833502 | 0.07 | 0.327747 | 0.07 | 1.816041 | 0.08 | 5.861038
0.08 | 2.924764 | 0.09 | 0.1765875 | 0.07 | 1.253532 | 0.07 | 4.008018
0.08 | 2.254002 | 0.06 | 0.1638452 | 0.07 | 1.060334 | 0.1 | 2.083788
0.21 | 1.693386 | 0.1 | 0.1244624 | 0.31 | 0.06073055 | 0.99 | 4.384506
5.37 | 3.869701 | 2.58 | 1.970441 | 1.38 | 1.217807 | 3.91 | 5.207659
60.12 | 4.4548 | 22.23 | 3.579697 | 17.05 | 3.087831 | 9.48 | 5.551128
269.3 | 3.645901 | 143.2 | 3.542283 | 76.52 | 3.419889 | 19.91 | 5.474419
609.3 | 2.674352 | 437.6 | 2.773454 | 234.6 | 3.287185 | 37.74 | 5.166187
1049 | 2.192507 | 882 | 2.279561 | 510.9 | 2.856546 | 67.72 | 4.80025
1462 | 1.71095 | 1351 | 1.814549 | 912 | 2.500736 | 119.1 | 4.44509
1817 | 1.332157 | 1742 | 1.389678 | 1339 | 2.040188 | 210 | 4.064824
2113 | 1.040965 | 2020 | 1.087061 | 1705 | 1.599249 | 364.1 | 3.585945
2320 | 0.8111603 | 2161 | 0.8482503 | 1941 | 1.215992 | 602.8 | 3.04908
2391 | 0.6286162 | 2148 | 0.6610314 | 1996 | 0.9434293 | 926.7 | 2.495374
2287 | 0.4924393 | 2018 | 0.5238134 | 1931 | 0.7622272 | 1380 | 2.090537
2081 | 0.39 | 1854 | 0.4319545 | 1840 | 0.6420141 | 1865 | 1.68293

## Figure S10a
Device | Turn on Voltage | Std deviation
SP1 | 3.98 | 0.1
IJP1 | 4.14 | 0.1
IJP2 | 4.25 | 0.1
IJP3 | 4.36 | 0.1

## Figure 10b
Device | Luminescence | Std deviation
SP1 | 1773 | 79
IJP1 | 2349 | 38
IJP2 | 2101 | 84
IJP3 | 1986 | 11

## Figure S10c
Device | CE(Max ) | Std deviation | Device | CE(@ 100 cd/m2) | Std deviation |  | CE(@ 1000 cd/m2) | Std deviation
SP1 | 16 | 0.91 | SP1 | 13.7 | 0.78 | SP1 | 7.55 | 0.05
IJP1 | 12.56 | 1.02 | IJP1 | 12.4 | 1.05 | IJP1 | 6.83 | 0.49
IJP2 | 8.9 | 1.21 | IJP2 | 7.5 | 2.66 | IJP2 | 6.03 | 0.15
IJP3 | 10.86 | 0.85 | IJP3 | 9.5 | 0.43 | IJP3 | 6.93 | 0.6

## Figure S11a
Voltage(V) | Brightness(Cd/m2) | J (mA/cm2)
-2 | 0.09 | 0.00336
-1.5 | 0.06 | 0.000351596
-1 | 0.04 | 2.50449e-05
-0.5 | 0.07 | 8.63583e-05
0 | 0.08 | 0.000200228
0.5 | 0.06 | 0.000357891
1 | 0.07 | 0.000620664
1.5 | 0.08 | 0.000892196
2 | 0.06 | 0.00438
2.5 | 0.08 | 0.00899
3 | 0.09 | 0.01253
3.5 | 0.11 | 0.02812
4 | 0.12 | 0.04266
4.5 | 0.15 | 0.05516
5 | 0.28 | 0.0721
5.5 | 1.15 | 0.0994
6 | 4.38 | 0.1573
6.5 | 14.07 | 0.2753
7 | 36.34 | 0.49243
7.5 | 76.61 | 0.82019
8 | 134.5 | 1.25006
8.5 | 203.1 | 1.73665
9 | 291.2 | 2.25971
9.5 | 375.7 | 2.79996
10 | 485.3 | 3.65263
10.5 | 622.2 | 4.55384
11 | 0.07 | 5.73096

## Figure S11b
Brightness | Current Efficiency
cd/m2 | cd/A
0.09 | -2.68178
0.06 | -7.06504
0.04 | 9.71305
0.07 | 1.05761
0.08 | 9.95442
0.06 | 6.76487
0.07 | 1.27825
0.08 | 8.96664
0.06 | 1.37039
0.08 | 0.88945
0.09 | 0.43285
0.11 | 0.5172
0.12 | 0.65167
0.15 | 0.78839
0.28 | 0.38837
1.15 | 1.15693
4.38 | 2.78448
14.07 | 5.11077
36.34 | 7.37967
76.61 | 9.34047
134.5 | 10.75946
203.1 | 11.69492
291.2 | 12.88663
375.7 | 13.41804
485.3 | 13.28631
622.2 | 13.66319
-- | --