## Fig_1
Fig. 1(c) |  | Fig. 1(e)
|  |  | bottom wall | top wall
L (mm) | d (nm) | L (mm) | I | I
0 | 37.32749 | 0 | 0.8694839 | 0.1918327
0.582 | 36.11142 | 0.714 | 0.9012373 | 0.2165151
1.8885 | 34.22362 | 1.427 | 0.9645105 | 0.2415606
3.195 | 31.81465 | 2.141 | 0.963343 | 0.26588
4.5015 | 30.96919 | 2.855 | 0.9626425 | 0.2898364
5.808 | 27.90779 | 3.569 | 0.9311226 | 0.3134298
7.1145 | 26.684 | 4.282 | 0.9626425 | 0.2880213
8.421 | 24.62248 | 4.996 | 0.960541 | 0.2887473
9.7275 | 23.57241 | 5.71 | 0.9617085 | 0.2649724
11.034 | 24.29819 | 6.423 | 0.963343 | 0.3161524
12.3405 | 28.58338 | 7.137 | 0.9974315 | 0.3622501
13.647 | 34.53632 | 7.851 | 1 | 0.4136115
14.9535 | 43.3615 | 8.565 | 0.9974315 | 0.4156081
16.26 | 50.77372 | 9.278 | 0.9304221 | 0.4451912
17.5665 | 58.19367 | 9.992 | 0.8662148 | 0.4729592
18.873 | 61.61796 | 10.706 | 0.7735232 | 0.520509
20.1795 | 63.36292 | 11.419 | 0.7095494 | 0.5676958
21.486 | 62.70663 | 12.133 | 0.6175582 | 0.5896556
22.7925 | 59.53327 | 12.847 | 0.5496149 | 0.6361164
24.099 | 57.61459 | 13.56 | 0.5496149 | 0.6359348
25.4055 | 58.48321 | 14.274 | 0.5722616 | 0.6606173
26.712 | 54.01271 | 14.988 | 0.5988779 | 0.7101636
28.0185 | 50.54595 | 15.702 | 0.5342036 | 0.7885671
29.325 | 47.75093 | 16.415 | 0.4695325 | 0.8589842
30.6315 | 45.80136 | 17.129 | 0.4160632 | 0.8544465
31.938 | 44.67794 | 17.843 | 0.5117904 | 0.8337573
33.2445 | 40.50085 | 18.556 | 0.5755307 | 0.8335758
34.551 | 39.44306 | 19.27 | 0.5816018 | 0.8880228
35.8575 | 35.84504 | 19.984 | 0.5496149 | 0.9326685
37.164 | 34.26609 | 20.698 | 0.5243996 | 0.932487
38.4705 | 33.15039 | 21.411 | 0.4996513 | 0.8577137
39.777 | 31.76446 | 22.125 | 0.4681315 | 0.8575322
41.0835 | 30.91128 | 22.839 | 0.4291394 | 0.8764064
42.39 | 30.1276 | 23.552 | 0.4293729 | 0.9754991
43.6965 | 29.8921 | 24.266 | 0.4296064 | 1
45.003 | 28.6992 | 24.98 | 0.4618268 | 0.9996395
46.3095 | 29.64889 | 25.694 | 0.4536542 | 0.9181504
47.616 | 30.81863 | 26.407 | 0.3896804 | 0.8248659
48.9225 | 34.13097 | 27.121 | 0.3345798 | 0.799639
50.229 | 37.64791 | 27.835 | 0.2708395 | 0.7885671
51.5355 | 46.44221 | 28.548 | 0.2390861 | 0.8382949
52.842 | 54.30225 | 29.262 | 0.2073327 | 0.8457367
54.1485 | 61.0466 | 29.976 | 0.2395531 | 0.8880228
55.455 | 66.2892 | 30.69 | 0.2937197 | 0.8880228
56.7615 | 72.76718 | 31.403 | 0.3474193 | 0.8880228
58.068 | 72.03368 | 32.117 | 0.3686682 | 0.8049002
59.3745 | 71.48548 | 32.831 | 0.3469523 | 0.7306714
60.681 | 67.9724 | 33.544 | 0.3257066 | 0.6813065
61.9875 | 66.1425 | 34.258 | 0.3896804 | 0.6978237
63.294 | 64.60987 | 34.972 | 0.4422125 | 0.6731412
64.6005 | 59.7649 | 35.685 | 0.5059528 | 0.6484588
65.907 | 57.56054 | 36.399 | 0.5057193 | 0.5896556
67.2135 | 53.30237 | 37.113 | 0.6014464 | 0.5956453
68.52 | 50.81619 | 37.827 | 0.6775625 | 0.5952823
69.8265 | 53.31781 | 38.54 | 0.7541455 | 0.5851179
71.133 | 47.88219 | 39.254 | 0.7223921 | 0.5448284
72.4395 | 46.16811 | 39.968 | 0.6964731 | 0.4947375
73.746 | 46.72789 | 40.681 | 0.6455756 | 0.4549901
75.0525 | 43.16461 | 41.395 | 0.6591188 | 0.4156081
76.359 | 41.21118 | 42.109 | 0.6455756 | 0.4156081
77.6655 | 38.84854 | 42.823 | 0.6635522 | 0.4156081
78.972 | 36.03421 | 43.536 | 0.6668213 | 0.4156081
80.2785 | 34.51316 | 44.25 | 0.6981077 | 0.440472
81.585 | 32.71801 | 44.964 | 0.6826996 | 0.4021791
82.8915 | 28.66831 | 45.677 | 0.7116509 | 0.3526327
84.198 | 27.62211 | 46.391 | 0.7263617 | 0.3030839
85.5045 | 25.33668 | 47.105 | 0.7735232 | 0.292196
86.811 | 24.1901 | 47.819 | 0.7415363 | 0.266969
88.1175 | 23.15161 | 48.532 | 0.725658 | 0.2791275
89.424 | 23.31376 | 49.246 | 0.6934408 | 0.2787669
90.7305 | 28.37491 | 49.96 | 0.7095494 | 0.3034494
92.037 | 33.36272 | 50.673 | 0.8066776 | 0.2664245
93.3435 | 40.54717 | 51.387 | 0.8862962 | 0.2166966
94.65 | 45.29563 | 52.101 | 0.9185134 | 0.1934663
95.9565 | 50.64247 | 52.815 | 0.8841946 | 0.1938293
97.263 | 57.3791 | 53.528 | 0.7880004 | 0.2054432
98.5695 | 54.43737 | 54.242 | 0.7237931 | 0.2056247
99.876 | 55.63799 | 54.956 | 0.7555465 | 0.2027231
101.1825 | 52.96651 | 55.669 | 0.8192868 | 0.1776777
102.489 | 53.06302 | 56.383 | 0.8006065 | 0.1382932
103.7955 | 50.1792 | 57.097 | 0.7361657 | 0.1027228
105.102 | 48.43038 | 57.81 | 0.7037118 | 0.06751303
106.4085 | 43.51592 | 58.524 | 0.7223921 | 0.05263197
107.715 | 42.68977 | 59.238 | 0.7609139 | 0.06224934
109.0215 | 37.43944 | 59.952 | 0.7487749 | 0.1116142
110.328 | 35.83346 | 60.665 | 0.7613809 | 0.185843
111.6345 | 33.76808 | 61.379 | 0.7936013 | 0.2259535
112.941 | 31.99609 | 62.093 | 0.8491722 | 0.2415606
114.2475 | 29.10842 | 62.806 | 0.9129125 | 0.2255905
115.554 | 27.72248 | 63.52 | 0.8806921 | 0.2166966
116.8605 | 26.54888 | 64.234 | 0.837497 | 0.2166966
118.167 | 25.70729 | 64.948 | 0.762782 | 0.1834834
119.4735 | 24.65336 | 65.661 | 0.752511 | 0.2085288
120.78 | 24.93904 | 66.375 | 0.752978 | 0.2255905
122.0865 | 26.39832 | 67.089 | 0.7954694 | 0.2166966
123.393 | 28.03905 | 67.802 | 0.8178858 | 0.1918327
124.6995 | 33.05774 | 68.516 | 0.8279233 | 0.1992745
126.006 | 38.02625 | 69.23 | 0.7961699 | 0.2239569
127.3125 | 45.50796 | 69.944 | 0.7964034 | 0.2664245
128.619 | 51.73886 | 70.657 | 0.76465 | 0.2912884
129.9255 | 59.60662 | 71.371 | 0.7968704 | 0.2731402
131.232 | 62.65258 | 72.085 | 0.8694839 | 0.2480948
132.5385 | 59.5603 | 72.798 | 0.9178129 | 0.2727772
133.845 | 64.07326 | 73.512 | 0.8533753 | 0.3223236
135.1515 | 61.96155 | 74.226 | 0.7889345 | 0.3907442
136.458 | 61.72605 | 74.94 | 0.7170215 | 0.4156081
137.7645 | 57.46403 | 75.653 | 0.7415363 | 0.4597092
139.071 | 55.2751 | 76.367 | 0.7095494 | 0.4901999
140.3775 | 52.82753 | 77.081 | 0.6843341 | 0.5399277
141.684 | 49.41096 | 77.794 | 0.6586518 | 0.5399277
142.9905 | 46.43062 | 78.508 | 0.6901717 | 0.4702366
144.297 | 45.03311 | 79.222 | 0.6577178 | 0.4451912
145.6035 | 41.96785 | 79.935 | 0.593277 | 0.4495474
146.91 | 40.15726 | 80.649 | 0.555219 | 0.494556
148.2165 | 40.3001 | 81.363 | 0.4910117 | 0.560617
149.523 | 35.96086 | 82.077 | 0.4536542 | 0.6313972
150.8295 | 33.89162 | 82.79 | 0.394584 | 0.6604358
152.136 | 30.78003 | 83.504 | 0.4583243 | 0.6642474
153.4425 | 28.74553 | 84.218 | 0.517628 | 0.6607988
154.749 | 26.33655 | 84.931 | 0.6135887 | 0.6825771
156.0555 | 22.31774 | 85.645 | 0.5496149 | 0.7357536
157.362 | 18.68498 | 86.359 | 0.521364 | 0.7885671
158.6685 | 15.68148 | 87.073 | 0.3966855 | 0.8410175
159.975 | 12.74748 | 87.786 | 0.3355138 | 0.8657
161.2815 | 12.87488 | 88.5 | 0.2678039 | 0.8655185
162.588 | 18.37613 | 89.214 | 0.2993238 | 0.840473
163.8945 | 28.85362 | 89.927 | 0.3334122 | 0.8154276
165.201 | 38.21541 | 90.641 | 0.4263374 | 0.7885671
166.5075 | 49.465 | 91.355 | 0.4877426 | 0.7620696
167.814 | 53.50698 | 92.069 | 0.4235353 | 0.7125232
169.1205 | 58.70326 | 92.782 | 0.359328 | 0.6393835
170.427 | 61.76852 | 93.496 | 0.2951207 | 0.5896556
171.7335 | 59.02754 | 94.21 | 0.2948872 | 0.5896556
173.04 | 58.30176 | 94.923 | 0.2306799 | 0.6386574
174.3465 | 58.20525 | 95.637 | 0.1984595 | 0.6885668
175.653 | 56.90039 | 96.351 | 0.1662391 | 0.6891113
176.9595 | 54.89677 | 97.065 | 0.2295124 | 0.6891113
178.266 | 49.71594 | 97.778 | 0.2617328 | 0.6642474
179.5725 | 48.93611 | 98.492 | 0.3576935 | 0.6637029
180.879 | 47.52702 | 99.206 | 0.3887464 | 0.6880223
182.1855 | 43.14145 | 99.919 | 0.4522532 | 0.7128862
183.492 | 42.51604 | 100.633 | 0.4517861 | 0.7381132
184.7985 | 41.55477 | 101.347 | 0.483306 | 0.7388392
186.105 | 39.72874 | 102.06 | 0.4508521 | 0.7161534
187.4115 | 37.71354 | 102.774 | 0.4503851 | 0.6916524
188.718 | 33.94952 | 103.488 | 0.4197993 | 0.6174236
190.0245 | 32.58676 | 104.202 | 0.4515526 | 0.5929227
191.331 | 30.69895 | 104.915 | 0.4193322 | 0.6145195
192.6375 | 29.55238 | 105.629 | 0.3871118 | 0.6642474
193.944 | 27.40978 | 106.343 | 0.3548914 | 0.6372054
195.2505 | 25.00853 | 107.056 | 0.3866448 | 0.587296
196.557 | 23.34078 | 107.77 | 0.4536542 | 0.5125227
|  | 108.484 | 0.4926462 | 0.4377494
|  | 109.198 | 0.5533509 | 0.3849359
|  | 109.911 | 0.5535845 | 0.3845729
|  | 110.625 | 0.5454118 | 0.4090738
|  | 111.339 | 0.4856411 | 0.4121595
|  | 112.052 | 0.517628 | 0.3907442
|  | 112.766 | 0.5594221 | 0.3448279
|  | 113.48 | 0.6558498 | 0.3201455
|  | 114.194 | 0.6616842 | 0.3245017
|  | 114.907 | 0.6623879 | 0.3248647
|  | 115.621 | 0.6892377 | 0.3048989
|  | 116.335 | 0.6836336 | 0.2758628
|  | 117.048 | 0.6775625 | 0.2016341
|  | 117.762 | 0.6390375 | 0.147187
|  | 118.476 | 0.5748301 | 0.1029044
|  | 119.19 | 0.5745966 | 0.1421048
|  | 119.903 | 0.5496149 | 0.1669688
|  | 120.617 | 0.557087 | 0.1860245
|  | 121.331 | 0.5650262 | 0.1172409
|  | 122.044 | 0.629467 | 0.07368426
|  | 122.758 | 0.717722 | 0.04900184
|  | 123.472 | 0.6859686 | 0.06751303
|  | 124.185 | 0.6628517 | 0.0426491
|  | 124.899 | 0.5762312 | 0.01778517
|  | 125.613 | 0.6317988 | 0
|  | 126.327 | 0.6869026 | 0.01778517
|  | 127.04 | 0.7415363 | 0.08493519
|  | 127.754 | 0.7415363 | 0.1344815
|  | 128.468 | 0.7195901 | 0.1499096
|  | 129.181 | 0.7198236 | 0.1580749
|  | 129.895 | 0.752044 | 0.133574
|  | 130.609 | 0.7842644 | 0.1504541
|  | 131.323 | 0.8055101 | 0.1506356
|  | 132.036 | 0.8262888 | 0.1508172
|  | 132.75 | 0.8146167 | 0.1172409
|  | 133.464 | 0.7821628 | 0.06751303
|  | 134.177 | 0.7497089 | 0.0426491
|  | 134.891 | 0.7415363 | 0.02722352
|  | 135.605 | 0.7415363 | 0.06188633
|  | 136.319 | 0.7609139 | 0.1270423
|  | 137.032 | 0.7735232 | 0.2166966
|  | 137.746 | 0.7735232 | 0.3161524
|  | 138.46 | 0.754846 | 0.3658802
|  | 139.173 | 0.6911057 | 0.3907442
|  | 139.887 | 0.6273654 | 0.3658802
|  | 140.601 | 0.6135887 | 0.3549898
|  | 141.315 | 0.6135887 | 0.3050804
|  | 142.028 | 0.5816018 | 0.280035
|  | 142.742 | 0.5029172 | 0.2798535
|  | 143.456 | 0.4387099 | 0.3045359
|  | 144.169 | 0.4384796 | 0.3043569
|  | 144.883 | 0.5022167 | 0.3041729
|  | 145.597 | 0.5339701 | 0.2912884
|  | 146.31 | 0.5657235 | 0.2911069
|  | 147.024 | 0.5654932 | 0.3165154
|  | 147.738 | 0.5332728 | 0.3172414
|  | 148.452 | 0.517628 | 0.3548083
|  | 149.165 | 0.5024534 | 0.3920147
|  | 149.879 | 0.4387099 | 0.4039917
|  | 150.593 | 0.3576935 | 0.4290371
|  | 151.306 | 0.3257066 | 0.5150638
|  | 152.02 | 0.3611961 | 0.6145195
|  | 152.734 | 0.4256369 | 0.7000017
|  | 153.448 | 0.4900777 | 0.7388392
|  | 154.161 | 0.4905447 | 0.7388392
|  | 154.875 | 0.4536542 | 0.7036294
|  | 155.589 | 0.3707697 | 0.7388392
|  | 156.302 | 0.2554282 | 0.7637031
|  | 157.016 | 0.1590005 | 0.813431
|  | 157.73 | 0.2028961 | 0.8038111
|  | 158.444 | 0.2341825 | 0.7637031
|  | 159.157 | 0.2215732 | 0.748096
|  | 159.871 | 0.1454604 | 0.7479145
|  | 160.585 | 0.1017983 | 0.7637031
|  | 161.298 | 0.09059009 | 0.7637031
|  | 162.012 | 0.08078611 | 0.7800363
|  | 162.726 | 0.1017983 | 0.7637031
|  | 163.44 | 0.09129061 | 0.7303084
|  | 164.153 | 0.1029658 | 0.6970976
|  | 164.867 | 0.1256125 | 0.6798545
|  | 165.581 | 0.1167426 | 0.6967346
|  | 166.294 | 0.1690412 | 0.6791285
|  | 167.008 | 0.1790818 | 0.6787655
|  | 167.722 | 0.2115358 | 0.6606173
|  | 168.435 | 0.2120028 | 0.6780394
|  | 169.149 | 0.2444567 | 0.720691
|  | 169.863 | 0.2129336 | 0.7205095
|  | 170.577 | 0.1575994 | 0.6706001
|  | 171.29 | 0.0537028 | 0.6145195
|  | 172.004 | 0.05323579 | 0.6085298
|  | 172.718 | 0.05276879 | 0.652631
|  | 173.431 | 0.04506314 | 0.6834846
|  | 174.145 | 0.03782451 | 0.6945565
|  | 174.859 | 0.03105288 | 0.6303081
|  | 175.573 | 0.06981141 | 0.6048997
|  | 176.286 | 0.04412912 | 0.574593
|  | 177 | 0.03782451 | 0.6239579
|  | 177.714 | 0 | 0.6484588
|  | 178.427 | 0.02101219 | 0.6729597
|  | 179.141 | 0.0537028 | 0.6393835
|  | 179.855 | 0.05440012 | 0.5896556
|  | 180.569 | 0.02801732 | 0.56098
|  | 181.282 | 0.001167522 | 0.5611615
|  | 181.996 | 0.005837609 | 0.5578944
|  | 182.71 | 0.07401448 | 0.5582574
|  | 183.423 | 0.07775055 | 0.5617061
|  | 184.137 | 0.1055344 | 0.6116154
|  | 184.851 | 0.1088034 | 0.6366609
|  | 185.565 | 0.1403233 | 0.6591652
|  | 186.278 | 0.1139405 | 0.6370239
|  | 186.992 | 0.08101961 | 0.6372054
|  | 187.706 | 0.07751705 | 0.5647917
|  | 188.419 | 0.1088034 | 0.4901999
|  | 189.133 | 0.2040636 | 0.4388385
|  | 189.847 | 0.3275746 | 0.4156081
|  | 190.56 | 0.4216673 | 0.4168786
|  | 191.274 | 0.517628 | 0.4156081
|  | 191.988 | 0.5507824 | 0.3907442
|  | 192.702 | 0.5816018 | 0.3417423
|  | 193.415 | 0.5809013 | 0.3161524
|  | 194.129 | 0.5806678 | 0.2664245
|  | 194.843 | 0.6451086 | 0.2165151
|  | 195.556 | 0.6455756 | 0.1918327

## Fig_2
Fig. 2(c) | [7 empty] | Fig. 2(c) |  | Fig. 2(f)
(i) |  | (ii) |  | (iii) |  | (iv) |  |  |  |  | biaxial splay | double splay
j (°) | PDF | j (°) | PDF | j (°) | PDF | j (°) | PDF | q (°) | p | q (°) | bar_k* (d q / d t) | bar_k* (d q / d t)
0 | 0 | 0 | 0 | 0 | 0 | 0 | 0 | 0 | 1.530578e-07 | 0 | -1.41795 | 0.58205
0.72 | 0 | 0.72 | 0 | 0.72 | 0 | 0.72 | 0 | 4.722158 | 1.506081e-06 | 0.5729578 | -1.41775 | 0.58185
1.44 | 0 | 1.44 | 0 | 1.44 | 0 | 1.44 | 0 | 6.685371 | 2.130179e-06 | 1.145916 | -1.41715 | 0.5812501
2.16 | 0 | 2.16 | 0 | 2.16 | 0 | 2.16 | 0 | 8.196785 | 2.467049e-06 | 1.718873 | -1.416151 | 0.5802505
2.88 | 0 | 2.88 | 0 | 2.88 | 0 | 2.88 | 0 | 9.475185 | 3.488673e-06 | 2.291831 | -1.414752 | 0.5788517
3.6 | 0 | 3.6 | 0 | 3.6 | 0 | 3.6 | 0 | 10.60523 | 4.807473e-06 | 2.864789 | -1.412954 | 0.5770542
4.32 | 0 | 4.32 | 0 | 4.32 | 0 | 4.32 | 0 | 11.63028 | 3.265092e-06 | 3.437747 | -1.410759 | 0.5748586
5.04 | 0 | 5.04 | 0 | 5.04 | 0 | 5.04 | 0 | 12.5761 | 1.785219e-06 | 4.010705 | -1.408166 | 0.572266
5.76 | 0 | 5.76 | 0 | 5.76 | 0 | 5.76 | 0 | 13.45943 | 2.131054e-06 | 4.583662 | -1.405177 | 0.5692773
6.48 | 0 | 6.48 | 0 | 6.48 | 0 | 6.48 | 0 | 14.2919 | 1.164276e-06 | 5.15662 | -1.401794 | 0.5658937
7.2 | 0 | 7.2 | 1.98667e-06 | 7.2 | 0 | 7.2 | 0 | 15.08199 | 2.178336e-06 | 5.729578 | -1.398017 | 0.5621166
7.92 | 0 | 7.92 | 9.93335e-06 | 7.92 | 0 | 7.92 | 0 | 15.83607 | 1.999253e-06 | 6.302536 | -1.393847 | 0.5579474
8.64 | 0 | 8.64 | 3.178672e-05 | 8.64 | 0 | 8.64 | 0 | 16.55911 | 1.888301e-06 | 6.875494 | -1.389288 | 0.553388
9.36 | 0 | 9.36 | 3.377339e-05 | 9.36 | 0 | 9.36 | 0 | 17.25503 | 1.564401e-06 | 7.448451 | -1.38434 | 0.54844
10.08 | 0 | 10.08 | 4.768008e-05 | 10.08 | 0 | 10.08 | 0 | 17.92704 | 2.524332e-06 | 8.021409 | -1.379005 | 0.5431054
10.8 | 0 | 10.8 | 3.97334e-05 | 10.8 | 0 | 10.8 | 0 | 18.57777 | 2.288539e-06 | 8.594367 | -1.373286 | 0.5373865
11.52 | 0 | 11.52 | 4.569341e-05 | 11.52 | 0 | 11.52 | 0 | 19.2094 | 1.49718e-06 | 9.167325 | -1.367185 | 0.5312854
12.24 | 0 | 12.24 | 4.966675e-05 | 12.24 | 0 | 12.24 | 0 | 19.82381 | 2.084958e-06 | 9.740283 | -1.360705 | 0.5248047
12.96 | 0 | 12.96 | 5.562676e-05 | 12.96 | 0 | 12.96 | 0 | 20.42258 | 3.147576e-06 | 10.31324 | -1.353847 | 0.5179468
13.68 | 0 | 13.68 | 5.364009e-05 | 13.68 | 0 | 13.68 | 0 | 21.00708 | 3.334586e-06 | 10.8862 | -1.346615 | 0.5107146
14.4 | 0 | 14.4 | 5.96001e-05 | 14.4 | 0 | 14.4 | 0 | 21.57851 | 2.231712e-06 | 11.45916 | -1.339011 | 0.503111
15.12 | 0 | 15.12 | 6.158677e-05 | 15.12 | 0 | 15.12 | 0 | 22.1379 | 3.235626e-06 | 12.03211 | -1.331039 | 0.4951389
15.84 | 0 | 15.84 | 5.96001e-05 | 15.84 | 0 | 15.84 | 0 | 22.68619 | 3.297497e-06 | 12.60507 | -1.322702 | 0.4868017
16.56 | 0 | 16.56 | 5.364009e-05 | 16.56 | 0 | 16.56 | 0 | 23.22419 | 4.103153e-06 | 13.17803 | -1.314002 | 0.4781025
17.28 | 0 | 17.28 | 6.357344e-05 | 17.28 | 0 | 17.28 | 0 | 23.75264 | 5.817512e-06 | 13.75099 | -1.304945 | 0.4690449
18 | 0 | 18 | 9.337349e-05 | 18 | 0 | 18 | 0 | 24.27218 | 4.369764e-06 | 14.32394 | -1.295533 | 0.4596326
18.72 | 0 | 18.72 | 0.0001788003 | 18.72 | 0 | 18.72 | 0 | 24.78342 | 4.959226e-06 | 14.8969 | -1.285769 | 0.4498692
19.44 | 0 | 19.44 | 0.0002006537 | 19.44 | 0 | 19.44 | 0 | 25.28689 | 5.032008e-06 | 15.46986 | -1.275659 | 0.4397587
20.16 | 0 | 20.16 | 0.0002125737 | 20.16 | 0 | 20.16 | 0 | 25.78308 | 4.699495e-06 | 16.04282 | -1.265205 | 0.4293051
20.88 | 0 | 20.88 | 0.000192707 | 20.88 | 0 | 20.88 | 0 | 26.27243 | 4.898113e-06 | 16.61578 | -1.254413 | 0.4185126
21.6 | 0 | 21.6 | 0.0002066137 | 21.6 | 0 | 21.6 | 0 | 26.75535 | 6.062578e-06 | 17.18873 | -1.243286 | 0.4073856
22.32 | 0 | 22.32 | 0.000222507 | 22.32 | 0 | 22.32 | 0 | 27.23222 | 5.717657e-06 | 17.76169 | -1.231828 | 0.3959285
23.04 | 0 | 23.04 | 0.0002344271 | 23.04 | 0 | 23.04 | 0 | 27.70338 | 4.937388e-06 | 18.33465 | -1.220046 | 0.3841458
23.76 | 0 | 23.76 | 0.0002503204 | 23.76 | 0 | 23.76 | 0 | 28.16915 | 6.560858e-06 | 18.90761 | -1.207942 | 0.3720422
24.48 | 0 | 24.48 | 0.0002761471 | 24.48 | 0 | 24.48 | 0 | 28.62983 | 6.486034e-06 | 19.48057 | -1.195523 | 0.3596227
25.2 | 0 | 25.2 | 0.0002403871 | 25.2 | 0 | 25.2 | 0 | 29.0857 | 8.880995e-06 | 20.05352 | -1.182792 | 0.3468922
25.92 | 0 | 25.92 | 0.0002960138 | 25.92 | 0 | 25.92 | 0 | 29.53701 | 8.67281e-06 | 20.62648 | -1.169756 | 0.3338557
26.64 | 0 | 26.64 | 0.0003417072 | 26.64 | 0 | 26.64 | 0 | 29.98399 | 8.901336e-06 | 21.19944 | -1.156419 | 0.3205186
27.36 | 0 | 27.36 | 0.0004013073 | 27.36 | 0 | 27.36 | 0 | 30.42689 | 1.017741e-05 | 21.7724 | -1.142786 | 0.306886
28.08 | 0 | 28.08 | 0.0004370674 | 28.08 | 0 | 28.08 | 0 | 30.8659 | 9.810748e-06 | 22.34535 | -1.128864 | 0.2929635
28.8 | 0 | 28.8 | 0.0004708408 | 28.8 | 0 | 28.8 | 0 | 31.30122 | 1.186825e-05 | 22.91831 | -1.114657 | 0.2787567
29.52 | 0 | 29.52 | 0.0005403742 | 29.52 | 0 | 29.52 | 0 | 31.73305 | 1.518029e-05 | 23.49127 | -1.100171 | 0.2642712
30.24 | 0 | 30.24 | 0.0005403742 | 30.24 | 0 | 30.24 | 0 | 32.16156 | 1.282127e-05 | 24.06423 | -1.085413 | 0.2495128
30.96 | 0 | 30.96 | 0.0006734811 | 30.96 | 0 | 30.96 | 0 | 32.58691 | 1.726812e-05 | 24.63719 | -1.070387 | 0.2344875
31.68 | 0 | 31.68 | 0.0007787746 | 31.68 | 0 | 31.68 | 0 | 33.00927 | 1.566237e-05 | 25.21014 | -1.055101 | 0.2192011
32.4 | 0 | 32.4 | 0.001174122 | 32.4 | 0 | 32.4 | 0 | 33.42879 | 1.954722e-05 | 25.7831 | -1.03956 | 0.20366
33.12 | 0 | 33.12 | 0.001070815 | 33.12 | 0 | 33.12 | 0 | 33.8456 | 2.125442e-05 | 26.35606 | -1.02377 | 0.1878702
33.84 | 0 | 33.84 | 0.001019162 | 33.84 | 0 | 33.84 | 0 | 34.25984 | 2.281607e-05 | 26.92902 | -1.007738 | 0.171838
34.56 | 0 | 34.56 | 0.0009853883 | 34.56 | 0 | 34.56 | 0 | 34.67166 | 2.791885e-05 | 27.50197 | -0.99147 | 0.15557
35.28 | 0 | 35.28 | 0.0009635349 | 35.28 | 0 | 35.28 | 0 | 35.08116 | 3.645748e-05 | 28.07493 | -0.9749725 | 0.1390725
36 | 0 | 36 | 0.0009257882 | 36 | 0 | 36 | 0 | 35.48847 | 3.988716e-05 | 28.64789 | -0.9582523 | 0.1223523
36.72 | 0 | 36.72 | 0.0009913483 | 36.72 | 0 | 36.72 | 0 | 35.8937 | 5.213876e-05 | 29.22085 | -0.941316 | 0.105416
37.44 | 0 | 37.44 | 0.000993335 | 37.44 | 0 | 37.44 | 0 | 36.29697 | 6.432973e-05 | 29.79381 | -0.9241703 | 0.08827026
38.16 | 0 | 38.16 | 0.001054922 | 38.16 | 0 | 38.16 | 0 | 36.69837 | 8.483512e-05 | 30.36676 | -0.9068221 | 0.07092208
38.88 | 0 | 38.88 | 0.001021148 | 38.88 | 0 | 38.88 | 0 | 37.09802 | 9.377388e-05 | 30.93972 | -0.8892784 | 0.05337836
39.6 | 0 | 39.6 | 0.001088695 | 39.6 | 0 | 39.6 | 0 | 37.49601 | 0.000128122 | 31.51268 | -0.8715461 | 0.03564612
40.32 | 0 | 40.32 | 0.001150282 | 40.32 | 0 | 40.32 | 0 | 37.89243 | 0.0001911525 | 32.08564 | -0.8536324 | 0.01773245
41.04 | 0 | 41.04 | 0.001275442 | 41.04 | 0 | 41.04 | 0 | 38.28738 | 0.0002592712 | 32.65859 | -0.8355445 | -0.000355496
41.76 | 0 | 41.76 | 0.001341002 | 41.76 | 0 | 41.76 | 0 | 38.68095 | 0.0004226024 | 33.23155 | -0.8172895 | -0.01861047
42.48 | 0 | 42.48 | 0.001430402 | 42.48 | 0 | 42.48 | 0 | 39.07322 | 0.000680979 | 33.80451 | -0.7988748 | -0.03702518
43.2 | 0 | 43.2 | 0.001597283 | 43.2 | 0 | 43.2 | 0 | 39.46429 | 0.001565239 | 34.37747 | -0.7803078 | -0.05559225
43.92 | 0 | 43.92 | 0.001954883 | 43.92 | 0 | 43.92 | 0 | 39.85422 | 0.005058107 | 34.95043 | -0.7615957 | -0.07430425
44.64 | 0 | 44.64 | 0.002439631 | 44.64 | 0 | 44.64 | 0 | 40.24311 | 0.0153428 | 35.52338 | -0.7427463 | -0.09315372
45.36 | 0 | 45.36 | 0.003218405 | 45.36 | 0 | 45.36 | 0 | 40.63103 | 0.02399431 | 36.09634 | -0.7237669 | -0.1121331
46.08 | 0 | 46.08 | 0.003875993 | 46.08 | 0 | 46.08 | 0 | 41.01806 | 0.01721856 | 36.6693 | -0.7046652 | -0.1312348
46.8 | 0 | 46.8 | 0.004712381 | 46.8 | 0 | 46.8 | 0 | 41.40427 | 0.009856097 | 37.24226 | -0.6854488 | -0.1504512
47.52 | 0 | 47.52 | 0.005550756 | 47.52 | 0 | 47.52 | 0 | 41.78974 | 0.0117052 | 37.81521 | -0.6661255 | -0.1697745
48.24 | 0 | 48.24 | 0.00636529 | 48.24 | 0 | 48.24 | 0 | 42.17454 | 0.02046451 | 38.38817 | -0.6467028 | -0.1891972
48.96 | 0 | 48.96 | 0.006728851 | 48.96 | 0 | 48.96 | 0 | 42.55875 | 0.03654479 | 38.96113 | -0.6271887 | -0.2087113
49.68 | 0 | 49.68 | 0.006965265 | 49.68 | 0 | 49.68 | 0 | 42.94243 | 0.05341108 | 39.53409 | -0.6075908 | -0.2283092
50.4 | 0 | 50.4 | 0.007054665 | 50.4 | 0 | 50.4 | 0 | 43.32566 | 0.0620959 | 40.10705 | -0.5879171 | -0.2479829
51.12 | 0 | 51.12 | 0.007378492 | 51.12 | 0 | 51.12 | 0 | 43.7085 | 0.06545427 | 40.68 | -0.5681755 | -0.2677245
51.84 | 0 | 51.84 | 0.008193027 | 51.84 | 4.987356e-06 | 51.84 | 0 | 44.09103 | 0.07300358 | 41.25296 | -0.5483737 | -0.2875263
52.56 | 0 | 52.56 | 0.009510189 | 52.56 | 1.246839e-05 | 52.56 | 0 | 44.47332 | 0.08062819 | 41.82592 | -0.5285198 | -0.3073802
53.28 | 0 | 53.28 | 0.01003268 | 53.28 | 1.246839e-05 | 53.28 | 0 | 44.85542 | 0.0788015 | 42.39888 | -0.5086216 | -0.3272784
54 | 0 | 54 | 0.01078166 | 54 | 9.974712e-06 | 54 | 0 | 45.23741 | 0.07250683 | 42.97183 | -0.4886872 | -0.3472128
54.72 | 0 | 54.72 | 0.01192002 | 54.72 | 1.620891e-05 | 54.72 | 0 | 45.61937 | 0.07464697 | 43.54479 | -0.4687245 | -0.3671755
55.44 | 0 | 55.44 | 0.01332658 | 55.44 | 1.371523e-05 | 55.44 | 0 | 46.00134 | 0.09055554 | 44.11775 | -0.4487415 | -0.3871585
56.16 | 0 | 56.16 | 0.01528345 | 56.16 | 1.371523e-05 | 56.16 | 0 | 46.38341 | 0.1162892 | 44.69071 | -0.4287461 | -0.4071539
56.88 | 0 | 56.88 | 0.01994418 | 56.88 | 1.122155e-05 | 56.88 | 0 | 46.76565 | 0.1543582 | 45.26367 | -0.4087465 | -0.4271535
57.6 | 0 | 57.6 | 0.02304934 | 57.6 | 1.745575e-05 | 57.6 | 0 | 47.14811 | 0.1683961 | 45.83662 | -0.3887505 | -0.4471495
58.32 | 0 | 58.32 | 0.03014573 | 58.32 | 1.246839e-05 | 58.32 | 0 | 47.53087 | 0.1462362 | 46.40958 | -0.3687662 | -0.4671338
59.04 | 0 | 59.04 | 0.02831799 | 59.04 | 9.974712e-06 | 59.04 | 0 | 47.91401 | 0.1358699 | 46.98254 | -0.3488016 | -0.4870984
59.76 | 0 | 59.76 | 0.02505389 | 59.76 | 1.745575e-05 | 59.76 | 0 | 48.29758 | 0.1262587 | 47.5555 | -0.3288646 | -0.5070354
60.48 | 0 | 60.48 | 0.02875506 | 60.48 | 1.246839e-05 | 60.48 | 0 | 48.68166 | 0.1077029 | 48.12845 | -0.3089632 | -0.5269368
61.2 | 0 | 61.2 | 0.0196283 | 61.2 | 1.745575e-05 | 61.2 | 0 | 49.06632 | 0.1015148 | 48.70141 | -0.2891055 | -0.5467945
61.92 | 0 | 61.92 | 0.02020443 | 61.92 | 2.743046e-05 | 61.92 | 0 | 49.45164 | 0.1021025 | 49.27437 | -0.2692993 | -0.5666007
62.64 | 0 | 62.64 | 0.02201628 | 62.64 | 9.101925e-05 | 62.64 | 0 | 49.83768 | 0.09363032 | 49.84733 | -0.2495526 | -0.5863474
63.36 | 0 | 63.36 | 0.04622981 | 63.36 | 0.001104699 | 63.36 | 0 | 50.22453 | 0.07650654 | 50.42029 | -0.2298732 | -0.6060268
64.08 | 0 | 64.08 | 0.1232013 | 64.08 | 0.01144972 | 64.08 | 0 | 50.61226 | 0.05759681 | 50.99324 | -0.210269 | -0.625631
64.8 | 0 | 64.8 | 0.1912527 | 64.8 | 0.07195259 | 64.8 | 0 | 51.00095 | 0.04562114 | 51.5662 | -0.1907479 | -0.6451521
65.52 | 0 | 65.52 | 0.1786672 | 65.52 | 0.1255093 | 65.52 | 0 | 51.39067 | 0.04122876 | 52.13916 | -0.1713177 | -0.6645823
66.24 | 0 | 66.24 | 0.2275929 | 66.24 | 0.1123714 | 66.24 | 0 | 51.78152 | 0.03414508 | 52.71212 | -0.1519861 | -0.6839139
66.96 | 0 | 66.96 | 0.1137527 | 66.96 | 0.1313757 | 66.96 | 0 | 52.17357 | 0.02743159 | 53.28507 | -0.1327609 | -0.7031391
67.68 | 0 | 67.68 | 0.03481242 | 67.68 | 0.1839162 | 67.68 | 0 | 52.56691 | 0.02642189 | 53.85803 | -0.1136498 | -0.7222502
68.4 | 0 | 68.4 | 0.02642867 | 68.4 | 0.1823103 | 68.4 | 0 | 52.96163 | 0.02996893 | 54.43099 | -0.09466043 | -0.7412396
69.12 | 0 | 69.12 | 0.01670193 | 69.12 | 0.142869 | 69.12 | 0 | 53.35781 | 0.03799503 | 55.00395 | -0.07580035 | -0.7600997
69.84 | 0 | 69.84 | 0.0112525 | 69.84 | 0.1063018 | 69.84 | 0 | 53.75557 | 0.04465402 | 55.57691 | -0.05707712 | -0.7788229
70.56 | 0 | 70.56 | 0.008449307 | 70.56 | 0.09446052 | 70.56 | 0 | 54.15498 | 0.04443128 | 56.14986 | -0.03849824 | -0.7974018
71.28 | 0 | 71.28 | 0.007267239 | 71.28 | 0.08898815 | 71.28 | 0 | 54.55616 | 0.03881225 | 56.72282 | -0.02007113 | -0.8158289
72 | 0 | 72 | 0.005952063 | 72 | 0.06408628 | 72 | 0 | 54.95921 | 0.02692968 | 57.29578 | -0.001803163 | -0.8340968
72.72 | 0 | 72.72 | 0.004865355 | 72.72 | 0.04082276 | 72.72 | 0 | 55.36423 | 0.01025572 | 57.86874 | 0.01629835 | -0.8521983
73.44 | 0 | 73.44 | 0.004154127 | 73.44 | 0.0155406 | 73.44 | 0 | 55.77134 | 0.001746197 | 58.4417 | 0.03422616 | -0.8701262
74.16 | 0 | 74.16 | 0.004046847 | 74.16 | 0.006377582 | 74.16 | 0 | 56.18065 | 0.0001395055 | 59.01465 | 0.05197311 | -0.8878731
74.88 | 0 | 74.88 | 0.002815111 | 74.88 | 0.003822808 | 74.88 | 0 | 56.5923 | 1.253493e-05 | 59.58761 | 0.0695321 | -0.9054321
75.6 | 0 | 75.6 | 0.001533709 | 75.6 | 0.0019326 | 75.6 | 0 | 57.0064 | 4.257439e-06 | 60.16057 | 0.0868961 | -0.9227961
76.32 | 0 | 76.32 | 0.001088695 | 76.32 | 0.001066047 | 76.32 | 0 | 57.4231 | 2.036521e-06 | 60.73353 | 0.1040582 | -0.9399582
77.04 | 0 | 77.04 | 0.000590041 | 77.04 | 0.000371558 | 77.04 | 0 | 57.84253 | 7.779334e-07 | 61.30648 | 0.1210114 | -0.9569114
77.76 | 0 | 77.76 | 0.0002145604 | 77.76 | 0.0002456273 | 77.76 | 0 | 58.26484 | 4.634271e-07 | 61.87944 | 0.1377491 | -0.9736491
78.48 | 0 | 78.48 | 7.152012e-05 | 78.48 | 0.0002057284 | 78.48 | 0 | 58.69018 | 1.839859e-06 | 62.4524 | 0.1542646 | -0.9901646
79.2 | 0 | 79.2 | 1.98667e-06 | 79.2 | 0.0001994942 | 79.2 | 0 | 59.11873 | 1.369111e-06 | 63.02536 | 0.1705511 | -1.006451
79.92 | 0 | 79.92 | 0 | 79.92 | 0.0001359055 | 79.92 | 0 | 59.55066 | 4.526399e-07 | 63.59832 | 0.1866023 | -1.022502
80.64 | 0 | 80.64 | 0 | 80.64 | 0.000139646 | 80.64 | 0 | 59.98614 | 7.47951e-07 | 64.17127 | 0.2024116 | -1.038312
81.36 | 0 | 81.36 | 0 | 81.36 | 0.0001059813 | 81.36 | 0 | 60.42538 | 1.482528e-07 | 64.74423 | 0.2179728 | -1.053873
82.08 | 0 | 82.08 | 0 | 82.08 | 0.0001184497 | 82.08 | 0 | 60.86858 | 1.174933e-06 | 65.31719 | 0.2332797 | -1.06918
82.8 | 0 | 82.8 | 0 | 82.8 | 0.0001022408 | 82.8 | 0 | 61.31596 | 0 | 65.89015 | 0.248326 | -1.084226
83.52 | 0 | 83.52 | 0 | 83.52 | 7.35635e-05 | 83.52 | 0 | 61.76776 | 2.878829e-07 | 66.4631 | 0.2631059 | -1.099006
84.24 | 0 | 84.24 | 0 | 84.24 | 8.353821e-05 | 84.24 | 0 | 62.22424 | 5.695979e-07 | 67.03606 | 0.2776133 | -1.113513
84.96 | 0 | 84.96 | 0 | 84.96 | 7.481034e-05 | 84.96 | 0 | 62.68566 | 2.816043e-07 | 67.60902 | 0.2918426 | -1.127743
85.68 | 0 | 85.68 | 0 | 85.68 | 5.984827e-05 | 85.68 | 0 | 63.15231 | 1.391476e-07 | 68.18198 | 0.3057879 | -1.141688
86.4 | 0 | 86.4 | 0 | 86.4 | 6.358879e-05 | 86.4 | 0 | 63.62451 | 2.748675e-07 | 68.75494 | 0.3194437 | -1.155344
87.12 | 0 | 87.12 | 0 | 87.12 | 5.236724e-05 | 87.12 | 0 | 64.1026 | 2.713165e-07 | 69.32789 | 0.3328046 | -1.168705
87.84 | 0 | 87.84 | 0 | 87.84 | 6.109511e-05 | 87.84 | 0 | 64.58695 | 2.676374e-07 | 69.90085 | 0.3458652 | -1.181765
88.56 | 0 | 88.56 | 0 | 88.56 | 5.860143e-05 | 88.56 | 0 | 65.07796 | 2.638246e-07 | 70.47381 | 0.3586203 | -1.19452
89.28 | 0 | 89.28 | 0 | 89.28 | 5.236724e-05 | 89.28 | 0 | 65.57606 | 1.299362e-07 | 71.04677 | 0.3710647 | -1.206965
90 | 0 | 90 | 0 | 90 | 6.982298e-05 | 90 | 0 | 66.08174 | 1.27887e-07 | 71.61972 | 0.3831936 | -1.219094
90.72 | 0 | 90.72 | 0 | 90.72 | 5.11204e-05 | 90.72 | 0 | 66.59552 | 1.257612e-07 | 72.19268 | 0.395002 | -1.230902
91.44 | 0 | 91.44 | 0 | 91.44 | 4.987356e-06 | 91.44 | 0 | 67.11798 | 1.235548e-07 | 72.76564 | 0.4064853 | -1.242385
92.16 | 0 | 92.16 | 0 | 92.16 | 0 | 92.16 | 0 | 67.64977 | 0 | 73.3386 | 0.4176388 | -1.253539
92.88 | 0 | 92.88 | 0 | 92.88 | 0 | 92.88 | 0 | 68.19162 | 0 | 73.91156 | 0.428458 | -1.264358
93.6 | 0 | 93.6 | 0 | 93.6 | 0 | 93.6 | 0 | 68.74432 | 1.164048e-07 | 74.48451 | 0.4389388 | -1.274839
94.32 | 0 | 94.32 | 0 | 94.32 | 0 | 94.32 | 0 | 69.30878 | 1.138259e-07 | 75.05747 | 0.4490767 | -1.284977
95.04 | 0 | 95.04 | 0 | 95.04 | 0 | 95.04 | 0 | 69.88602 | 1.11138e-07 | 75.63043 | 0.4588679 | -1.294768
95.76 | 0 | 95.76 | 0 | 95.76 | 0 | 95.76 | 1.083629e-05 | 70.47723 | 0 | 76.20339 | 0.4683083 | -1.304208
96.48 | 0 | 96.48 | 0 | 96.48 | 0 | 96.48 | 1.51708e-05 | 71.08375 | 1.054015e-07 | 76.77634 | 0.4773943 | -1.313294
97.2 | 1.132166e-06 | 97.2 | 0 | 97.2 | 0 | 97.2 | 2.27562e-05 | 71.70713 | 0 | 77.3493 | 0.4861221 | -1.322022
97.92 | 1.132166e-06 | 97.92 | 0 | 97.92 | 0 | 97.92 | 3.467611e-05 | 72.34921 | 0 | 77.92226 | 0.4944884 | -1.330388
98.64 | 0 | 98.64 | 0 | 98.64 | 0 | 98.64 | 3.575974e-05 | 73.01215 | 0 | 78.49522 | 0.5024896 | -1.33839
99.36 | 2.264332e-06 | 99.36 | 0 | 99.36 | 0 | 99.36 | 4.442877e-05 | 73.69853 | 9.215946e-08 | 79.06818 | 0.5101227 | -1.346023
100.08 | 2.264332e-06 | 100.08 | 0 | 100.08 | 0 | 100.08 | 4.009426e-05 | 74.41149 | 0 | 79.64113 | 0.5173846 | -1.353285
100.8 | 2.264332e-06 | 100.8 | 0 | 100.8 | 0 | 100.8 | 4.984691e-05 | 75.1549 | 0 | 80.21409 | 0.5242723 | -1.360172
101.52 | 2.264332e-06 | 101.52 | 0 | 101.52 | 0 | 101.52 | 6.82686e-05 | 75.93363 | 0 | 80.78705 | 0.5307832 | -1.366683
102.24 | 0 | 102.24 | 0 | 102.24 | 0 | 102.24 | 0.0001408717 | 76.75396 | 0 | 81.36001 | 0.5369146 | -1.372815
102.96 | 1.132166e-06 | 102.96 | 0 | 102.96 | 0 | 102.96 | 0.0002405655 | 77.62421 | 0 | 81.93296 | 0.5426641 | -1.378564
103.68 | 1.132166e-06 | 103.68 | 0 | 103.68 | 0 | 103.68 | 0.0003944408 | 78.55581 | 0 | 82.50592 | 0.5480293 | -1.383929
104.4 | 2.264332e-06 | 104.4 | 0 | 104.4 | 0 | 104.4 | 0.0005808249 | 79.56524 | 0 | 83.07888 | 0.5530082 | -1.388908
105.12 | 4.528663e-06 | 105.12 | 0 | 105.12 | 0 | 105.12 | 0.0007737108 | 80.67781 | 0 | 83.65184 | 0.5575986 | -1.393499
105.84 | 1.132166e-06 | 105.84 | 0 | 105.84 | 0 | 105.84 | 0.0009535931 | 81.93617 | 0 | 84.2248 | 0.5617989 | -1.397699
106.56 | 3.396497e-06 | 106.56 | 0 | 106.56 | 0 | 106.56 | 0.001215831 | 83.42355 | 0 | 84.79775 | 0.5656073 | -1.401507
107.28 | 2.490765e-05 | 107.28 | 0 | 107.28 | 0 | 107.28 | 0.001772816 | 85.35512 | 0 | 85.37071 | 0.5690223 | -1.404922
108 | 0.0001947325 | 108 | 0 | 108 | 0 | 108 | 0.004840569 | 90 | 0 | 85.94367 | 0.5720425 | -1.407942
108.72 | 0.0009340368 | 108.72 | 0 | 108.72 | 0 | 108.72 | 0.006542949 |  |  | 86.51663 | 0.5746667 | -1.410567
109.44 | 0.003270827 | 109.44 | 0 | 109.44 | 0 | 109.44 | 0.007906154 |  |  | 87.08958 | 0.5768939 | -1.412794
110.16 | 0.0145472 | 110.16 | 0 | 110.16 | 0 | 110.16 | 0.01301004 |  |  | 87.66254 | 0.5787232 | -1.414623
110.88 | 0.06798882 | 110.88 | 0 | 110.88 | 0 | 110.88 | 0.02775823 |  |  | 88.2355 | 0.5801538 | -1.416054
111.6 | 0.1359867 | 111.6 | 0 | 111.6 | 0 | 111.6 | 0.04245657 |  |  | 88.80846 | 0.5811852 | -1.417085
112.32 | 0.1680802 | 112.32 | 0 | 112.32 | 0 | 112.32 | 0.07657244 |  |  | 89.38142 | 0.5818169 | -1.417717
113.04 | 0.1767582 | 113.04 | 0 | 113.04 | 0 | 113.04 | 0.09355507 |  |  | 89.95437 | 0.5820487 | -1.417949
113.76 | 0.1343451 | 113.76 | 0 | 113.76 | 0 | 113.76 | 0.1356183
114.48 | 0.111927 | 114.48 | 0 | 114.48 | 0 | 114.48 | 0.1237775
115.2 | 0.09310705 | 115.2 | 0 | 115.2 | 0 | 115.2 | 0.1317443
115.92 | 0.07286279 | 115.92 | 0 | 115.92 | 0 | 115.92 | 0.2333572
116.64 | 0.05887149 | 116.64 | 0 | 116.64 | 0 | 116.64 | 0.277501
117.36 | 0.05959381 | 117.36 | 0 | 117.36 | 0 | 117.36 | 0.1312014
118.08 | 0.05518742 | 118.08 | 0 | 118.08 | 0 | 118.08 | 0.05824612
118.8 | 0.04804798 | 118.8 | 0 | 118.8 | 0 | 118.8 | 0.01311841
119.52 | 0.04109309 | 119.52 | 0 | 119.52 | 0 | 119.52 | 0.003957411
120.24 | 0.04241659 | 120.24 | 0 | 120.24 | 0 | 120.24 | 0.001059789
120.96 | 0.04178371 | 120.96 | 0 | 120.96 | 0 | 120.96 | 0.0001159483
121.68 | 0.02803356 | 121.68 | 0 | 121.68 | 0 | 121.68 | 7.260311e-05
122.4 | 0.01514159 | 122.4 | 0 | 122.4 | 0 | 122.4 | 6.501771e-05
123.12 | 0.005775178 | 123.12 | 0 | 123.12 | 0 | 123.12 | 1.625443e-05
123.84 | 0.003029676 | 123.84 | 0 | 123.84 | 0 | 123.84 | 1.083629e-06
124.56 | 0.002459064 | 124.56 | 0 | 124.56 | 0 | 124.56 | 0
125.28 | 0.001660887 | 125.28 | 0 | 125.28 | 0 | 125.28 | 0
126 | 0.0009849842 | 126 | 0 | 126 | 0 | 126 | 0
126.72 | 0.0005853297 | 126.72 | 0 | 126.72 | 0 | 126.72 | 0
127.44 | 0.0004324873 | 127.44 | 0 | 127.44 | 0 | 127.44 | 0
128.16 | 0.0003611609 | 128.16 | 0 | 128.16 | 0 | 128.16 | 0
128.88 | 0.0003611609 | 128.88 | 0 | 128.88 | 0 | 128.88 | 0
129.6 | 0.0003022883 | 129.6 | 0 | 129.6 | 0 | 129.6 | 0
130.32 | 0.0002683233 | 130.32 | 0 | 130.32 | 0 | 130.32 | 0
131.04 | 0.0002286975 | 131.04 | 0 | 131.04 | 0 | 131.04 | 0
131.76 | 0.0002196402 | 131.76 | 0 | 131.76 | 0 | 131.76 | 0
132.48 | 0.000211715 | 132.48 | 0 | 132.48 | 0 | 132.48 | 0
133.2 | 0.0001766179 | 133.2 | 0 | 133.2 | 0 | 133.2 | 0
133.92 | 0.0001720892 | 133.92 | 0 | 133.92 | 0 | 133.92 | 0
134.64 | 0.0001415207 | 134.64 | 0 | 134.64 | 0 | 134.64 | 0
135.36 | 0.000150578 | 135.36 | 0 | 135.36 | 0 | 135.36 | 0
136.08 | 0.0001313312 | 136.08 | 0 | 136.08 | 0 | 136.08 | 0
136.8 | 0.0001200096 | 136.8 | 0 | 136.8 | 0 | 136.8 | 0
137.52 | 0.0001030271 | 137.52 | 0 | 137.52 | 0 | 137.52 | 0
138.24 | 0.0001064236 | 138.24 | 0 | 138.24 | 0 | 138.24 | 0
138.96 | 9.963059e-05 | 138.96 | 0 | 138.96 | 0 | 138.96 | 0
139.68 | 9.396976e-05 | 139.68 | 0 | 139.68 | 0 | 139.68 | 0
140.4 | 8.038377e-05 | 140.4 | 0 | 140.4 | 0 | 140.4 | 0
141.12 | 7.585511e-05 | 141.12 | 0 | 141.12 | 0 | 141.12 | 0
141.84 | 6.566561e-05 | 141.84 | 0 | 141.84 | 0 | 141.84 | 0
142.56 | 6.340128e-05 | 142.56 | 0 | 142.56 | 0 | 142.56 | 0
143.28 | 5.660829e-05 | 143.28 | 0 | 143.28 | 0 | 143.28 | 0
144 | 3.62293e-05 | 144 | 0 | 144 | 0 | 144 | 0
144.72 | 5.660829e-05 | 144.72 | 0 | 144.72 | 0 | 144.72 | 0
145.44 | 3.170064e-05 | 145.44 | 0 | 145.44 | 0 | 145.44 | 0
146.16 | 2.037898e-05 | 146.16 | 0 | 146.16 | 0 | 146.16 | 0
146.88 | 4.528663e-06 | 146.88 | 0 | 146.88 | 0 | 146.88 | 0
147.6 | 0 | 147.6 | 0 | 147.6 | 0 | 147.6 | 0
148.32 | 0 | 148.32 | 0 | 148.32 | 0 | 148.32 | 0
149.04 | 0 | 149.04 | 0 | 149.04 | 0 | 149.04 | 0
149.76 | 0 | 149.76 | 0 | 149.76 | 0 | 149.76 | 0
150.48 | 0 | 150.48 | 0 | 150.48 | 0 | 150.48 | 0
151.2 | 0 | 151.2 | 0 | 151.2 | 0 | 151.2 | 0
151.92 | 0 | 151.92 | 0 | 151.92 | 0 | 151.92 | 0
152.64 | 0 | 152.64 | 0 | 152.64 | 0 | 152.64 | 0
153.36 | 0 | 153.36 | 0 | 153.36 | 0 | 153.36 | 0
154.08 | 0 | 154.08 | 0 | 154.08 | 0 | 154.08 | 0
154.8 | 0 | 154.8 | 0 | 154.8 | 0 | 154.8 | 0
155.52 | 0 | 155.52 | 0 | 155.52 | 0 | 155.52 | 0
156.24 | 0 | 156.24 | 0 | 156.24 | 0 | 156.24 | 0
156.96 | 0 | 156.96 | 0 | 156.96 | 0 | 156.96 | 0
157.68 | 0 | 157.68 | 0 | 157.68 | 0 | 157.68 | 0
158.4 | 0 | 158.4 | 0 | 158.4 | 0 | 158.4 | 0
159.12 | 0 | 159.12 | 0 | 159.12 | 0 | 159.12 | 0
159.84 | 0 | 159.84 | 0 | 159.84 | 0 | 159.84 | 0
160.56 | 0 | 160.56 | 0 | 160.56 | 0 | 160.56 | 0
161.28 | 0 | 161.28 | 0 | 161.28 | 0 | 161.28 | 0
162 | 0 | 162 | 0 | 162 | 0 | 162 | 0
162.72 | 0 | 162.72 | 0 | 162.72 | 0 | 162.72 | 0
163.44 | 0 | 163.44 | 0 | 163.44 | 0 | 163.44 | 0
164.16 | 0 | 164.16 | 0 | 164.16 | 0 | 164.16 | 0
164.88 | 0 | 164.88 | 0 | 164.88 | 0 | 164.88 | 0
165.6 | 0 | 165.6 | 0 | 165.6 | 0 | 165.6 | 0
166.32 | 0 | 166.32 | 0 | 166.32 | 0 | 166.32 | 0
167.04 | 0 | 167.04 | 0 | 167.04 | 0 | 167.04 | 0
167.76 | 0 | 167.76 | 0 | 167.76 | 0 | 167.76 | 0
168.48 | 0 | 168.48 | 0 | 168.48 | 0 | 168.48 | 0
169.2 | 0 | 169.2 | 0 | 169.2 | 0 | 169.2 | 0
169.92 | 0 | 169.92 | 0 | 169.92 | 0 | 169.92 | 0
170.64 | 0 | 170.64 | 0 | 170.64 | 0 | 170.64 | 0
171.36 | 0 | 171.36 | 0 | 171.36 | 0 | 171.36 | 0
172.08 | 0 | 172.08 | 0 | 172.08 | 0 | 172.08 | 0
172.8 | 0 | 172.8 | 0 | 172.8 | 0 | 172.8 | 0
173.52 | 0 | 173.52 | 0 | 173.52 | 0 | 173.52 | 0
174.24 | 0 | 174.24 | 0 | 174.24 | 0 | 174.24 | 0
174.96 | 0 | 174.96 | 0 | 174.96 | 0 | 174.96 | 0
175.68 | 0 | 175.68 | 0 | 175.68 | 0 | 175.68 | 0
176.4 | 0 | 176.4 | 0 | 176.4 | 0 | 176.4 | 0
177.12 | 0 | 177.12 | 0 | 177.12 | 0 | 177.12 | 0
177.84 | 0 | 177.84 | 0 | 177.84 | 0 | 177.84 | 0
178.56 | 0 | 178.56 | 0 | 178.56 | 0 | 178.56 | 0
179.28 | 0

## Fig_3
Fig. 3(a) | [5 empty] | Fig. 3(b)
b = 8 mm |  | b =15 mm |  | b = 26 mm |  | b = 8 mm |  | b =15 mm |  | b = 26 mm
V (mm/s) | p (mm) | V (mm/s) | p (mm) | V (mm/s) | p (mm) | Er | p / pc | Er | p / pc | Er | p / pc
19.1953125 | 59.54375 | 18.4078125 | 89.3571875 | 6.197917 | 180.46875 | 0.66031875 | 2.525919 | 1.187304 | 2.710913 | 0.6929271 | 2.413064
20.9015625 | 53.20946 | 17.6859375 | 89.6875 | 7.291667 | 182.109375 | 0.71901375 | 2.355396 | 1.140743 | 2.667049 | 0.8152083 | 2.641129
22.8353125 | 55.25625 | 16.2334375 | 87.871875 | 5.802708 | 196.8751 | 0.78553475 | 2.556646 | 1.047057 | 2.503457 | 0.6487428 | 2.547123
20.37546875 | 60.633125 | 15.3125 | 89.6875 | 8.996458 | 166.2502 | 0.700916125 | 2.650021 | 0.98765625 | 2.481647 | 1.005804 | 2.67819
20.9890625 | 52.0078125 | 15.49625 | 98.4375 | 8.267292 | 160.426875 | 0.72202375 | 2.307017 | 0.999508125 | 2.740053 | 0.9242832 | 2.477438
22.58229 | 54.928125 | 14.21875 | 101.71875 | 8.8746875 | 159.6875 | 0.7768308 | 2.527344 | 0.917109375 | 2.712169 | 0.9921900625 | 2.555003
22.640625 | 52.40528125 | 14.328125 | 94.4125 | 7.65625 | 174.6390625 | 0.7788375 | 2.414376 | 0.9241640625 | 2.527023 | 0.85596875 | 2.595335
25.725122 | 47.25016 | 15.903125 | 95.24375 | 7.1115625 | 198.4915625 | 0.88494 | 2.320412 | 1.025752 | 2.685732 | 0.7950726875 | 2.842945
20.66896 | 52.504375 | 14.4375 | 96.796875 | 6.227083 | 208.0990625 | 0.7110122 | 2.311215 | 0.93121875 | 2.600712 | 0.6961879 | 2.789051
26.884375 | 45.06251 | 15.3125 | 94.0625 | 10.84927 | 146.5625 | 0.9248225 | 2.262304 | 0.98765625 | 2.602703 | 1.212948 | 2.592789
26.43958 | 50.31253 | 11.8125 | 106.88125 | 9.724896 | 161.8751 | 0.9095217 | 2.504891 | 0.76190625 | 2.597511 | 1.087243 | 2.711229
24.26667 | 48.02875 | 12.01703125 | 106.684375 | 11.15625 | 140.0121 | 0.8347733 | 2.290825 | 0.7750985 | 2.615077 | 1.24726875 | 2.511488
33.05896 | 41.11903 | 13.125 | 100.92775 | 8.6296875 | 162.09375 | 1.137228 | 2.289144 | 0.8465625 | 2.585504 | 0.9647990625 | 2.557454
31.01729 | 43.5478125 | 12.578125 | 98.875 | 10.4628125 | 146.628125 | 1.066995 | 2.348302 | 0.8112890625 | 2.479588 | 1.169742 | 2.547331
30.27135 | 40.768875 | 13.671875 | 94.303125 | 8.266125 | 169.1725 | 1.041335 | 2.171852 | 0.8818359375 | 2.465614 | 0.924152775 | 2.61231
30.9028125 | 43.19875 | 13.78125 | 90.78125 | 6.803125 | 174.453125 | 1.06305675 | 2.325176 | 0.888890625 | 2.383008 | 0.760589375 | 2.443863
|  | 13.3984375 | 102.06875 | 6.087083 | 192.6115625 |  |  | 0.8641992 | 2.64183 | 0.6805359 | 2.552295
|  | 12.94453125 | 99.53125 |  |  |  |  | 0.8349223 | 2.532139
|  | 13.7025 | 95.4909375 |  |  |  |  | 0.88381125 | 2.499465
|  | 14.494375 | 100.31875 |  |  |  |  | 0.9348871875 | 2.700641
|  | 13.671875 | 106.09375 |  |  |  |  | 0.8818359375 | 2.773887
|  | 13.26390625 | 103.796875 |  |  |  |  | 0.855522 | 2.673037
|  | 18.1453125 | 82.823125 |  |  |  |  | 1.170373 | 2.494703
|  | 18.375 | 79.61625 |  |  |  |  | 1.1851875 | 2.413239
|  | 16.8065625 | 79.16671875 |  |  |  |  | 1.084023 | 2.294918
|  | 17.1390625 | 78.3125 |  |  |  |  | 1.10547 | 2.292501
|  | 17.9921875 | 81.20124 |  |  |  |  | 1.160496 | 2.435471
|  | 15.859375 | 78.53125 |  |  |  |  | 1.02293 | 2.211417
|  | 17.89375 | 95.94375 |  |  |  |  | 1.154146875 | 2.869805

## Fig_S1
Fig. S1(c)
L (mm) | j (°)
0 | 122.39
1.305556 | 121.66
2.611111 | 121.31
3.916667 | 121.43
5.222222 | 120.76
6.527778 | 120.82
7.833333 | 120.37
9.138889 | 120.17
10.44444 | 119.83
11.75 | 119.79
13.05556 | 119.29
14.36111 | 119.11
15.66667 | 118.76
16.97222 | 118.51
18.27778 | 118.12
19.58333 | 117.36
20.88889 | 116.83
22.19444 | 116.37
23.5 | 115.17
24.80556 | 114.13
26.11111 | 113.95
27.41667 | 114.05
28.72222 | 112.99
30.02778 | 112.84
31.33333 | 111.69
32.63889 | 110.31
33.94444 | 109.57
35.25 | 106.76
36.55556 | 102.73
37.86111 | 98.86
39.16667 | 91.54
40.47222 | 83.6
41.77778 | 76.29
43.08333 | 70.83
44.38889 | 68.21
45.69444 | 66.55
47 | 65.25
48.30556 | 64.81
49.61111 | 64.37
50.91667 | 63.52
52.22222 | 63.31
53.52778 | 63.19
54.83333 | 62.61
56.13889 | 62.79
57.44444 | 62.22
58.75 | 61.68
60.05556 | 61.85
61.36111 | 61.89
62.66667 | 62.27
63.97222 | 62.22
65.27778 | 62.08
66.58333 | 62.54
67.88889 | 63.12
69.19444 | 63.99
70.5 | 64.27
71.80556 | 65.06
73.11111 | 65.48
74.41667 | 65.75
75.72222 | 66.52
77.02778 | 66.68
78.33333 | 67.26
79.63889 | 67.52
80.94444 | 67.8
82.25 | 67.74
83.55556 | 67.77
84.86111 | 68.06
86.16667 | 68.4
87.47222 | 67.56
88.77778 | 68.33
90.08333 | 67.77
91.38889 | 70
92.69444 | 72.08
94 | 77.82
95.30556 | 92.65
96.61111 | 103.21
97.91667 | 111.36
99.22222 | 114.51
100.5278 | 115.24
101.8333 | 115.1
103.1389 | 113.78
104.4444 | 114.13
105.75 | 113.74
107.0556 | 113.11
108.3611 | 113.51
109.6667 | 113.58
110.9722 | 113.54
112.2778 | 113.64
113.5833 | 113.83
114.8889 | 113.64
116.1944 | 114.06
117.5 | 114.07
118.8056 | 113.68
120.1111 | 113.53
121.4167 | 112.86
122.7222 | 112.98
124.0278 | 112.73
125.3333 | 112.39
126.6389 | 112
127.9444 | 111.27
129.25 | 110.77
130.5556 | 109.7
131.8611 | 108.36
133.1667 | 107.49
134.4722 | 105.94
135.7778 | 103.9
137.0833 | 100.99
138.3889 | 95.72
139.6944 | 88.64
141 | 80.4
142.3056 | 74.93
143.6111 | 68.55
144.9167 | 65.46
146.2222 | 64.23
147.5278 | 62.32
148.8333 | 61.72
150.1389 | 61.47
151.4444 | 60.56
152.75 | 60.39
154.0556 | 59.63
155.3611 | 59.32
156.6667 | 58.76
157.9722 | 58.78
159.2778 | 58.14
160.5833 | 57.53
161.8889 | 57.83
163.1944 | 57.73
164.5 | 57.71
165.8056 | 57.55
167.1111 | 58.52
168.4167 | 58.45
169.7222 | 59.09
171.0278 | 59.82
172.3333 | 59.67
173.6389 | 60.57
174.9444 | 61.43
176.25 | 61.97
177.5556 | 62.59
178.8611 | 62.93
180.1667 | 63.54

## Fig_S2
Fig. S2
| G = 2*10-6 | G = 6*10-6 | G = 7*10-6 | G = 1*10-5
z/b | j (°) | j (°) | j (°) | j (°)
0 | 5.480509e-06 | 8.421939 | 10.69335 | 14.85628
0.02 | 8.839844e-06 | 13.46696 | 17.18449 | 24.03991
0.04 | 1.21421e-05 | 18.28831 | 23.37983 | 32.68451
0.06 | 1.537192e-05 | 22.8456 | 29.22053 | 40.68828
0.08 | 1.851489e-05 | 27.10492 | 34.65732 | 47.98102
0.1 | 2.155783e-05 | 31.04167 | 39.65606 | 54.53144
0.12 | 2.448898e-05 | 34.64067 | 44.19763 | 60.33966
0.14 | 2.72981e-05 | 37.89521 | 48.27589 | 65.42798
0.16 | 2.99764e-05 | 40.80566 | 51.89528 | 69.83331
0.18 | 3.251653e-05 | 43.37824 | 55.06855 | 73.6016
0.2 | 3.491245e-05 | 45.62381 | 57.81482 | 76.78406
0.22 | 3.715934e-05 | 47.55704 | 60.1581 | 79.43459
0.24 | 3.925348e-05 | 49.19567 | 62.1261 | 81.60804
0.26 | 4.119216e-05 | 50.56007 | 63.74938 | 83.35908
0.28 | 4.297358e-05 | 51.67276 | 65.06061 | 84.7413
0.3 | 4.459673e-05 | 52.55815 | 66.09403 | 85.80657
0.32 | 4.606126e-05 | 53.24216 | 66.88484 | 86.60441
0.34 | 4.736742e-05 | 53.75184 | 67.46865 | 87.18151
0.36 | 4.851587e-05 | 54.11486 | 67.88077 | 87.58121
0.38 | 4.950761e-05 | 54.35888 | 68.15548 | 87.84304
0.4 | 5.034382e-05 | 54.51073 | 68.32513 | 88.00225
0.42 | 5.102578e-05 | 54.59557 | 68.41928 | 88.08942
0.44 | 5.15547e-05 | 54.63584 | 68.46372 | 88.13012
0.46 | 5.193165e-05 | 54.6503 | 68.47959 | 88.14453
0.48 | 5.215746e-05 | 54.65308 | 68.48264 | 88.14729
0.5 | 5.223267e-05 | 54.65302 | 68.48257 | 88.14722
0.52 | 5.215746e-05 | 54.65308 | 68.48264 | 88.14729
0.54 | 5.193165e-05 | 54.6503 | 68.47959 | 88.14453
0.56 | 5.15547e-05 | 54.63584 | 68.46372 | 88.13012
0.58 | 5.102578e-05 | 54.59557 | 68.41928 | 88.08942
0.6 | 5.034382e-05 | 54.51073 | 68.32513 | 88.00225
0.62 | 4.950761e-05 | 54.35888 | 68.15548 | 87.84304
0.64 | 4.851587e-05 | 54.11486 | 67.88077 | 87.58121
0.66 | 4.736742e-05 | 53.75184 | 67.46865 | 87.18151
0.68 | 4.606126e-05 | 53.24216 | 66.88484 | 86.60441
0.7 | 4.459673e-05 | 52.55815 | 66.09403 | 85.80657
0.72 | 4.297358e-05 | 51.67276 | 65.06061 | 84.7413
0.74 | 4.119216e-05 | 50.56007 | 63.74938 | 83.35908
0.76 | 3.925348e-05 | 49.19567 | 62.1261 | 81.60804
0.78 | 3.715934e-05 | 47.55704 | 60.1581 | 79.43459
0.8 | 3.491245e-05 | 45.62381 | 57.81482 | 76.78406
0.82 | 3.251653e-05 | 43.37824 | 55.06855 | 73.6016
0.84 | 2.99764e-05 | 40.80566 | 51.89528 | 69.83331
0.86 | 2.72981e-05 | 37.89521 | 48.27589 | 65.42798
0.88 | 2.448898e-05 | 34.64067 | 44.19763 | 60.33966
0.9 | 2.155783e-05 | 31.04167 | 39.65606 | 54.53144
0.92 | 1.851489e-05 | 27.10492 | 34.65732 | 47.98102
0.94 | 1.537192e-05 | 22.8456 | 29.22053 | 40.68828
0.96 | 1.21421e-05 | 18.28831 | 23.37983 | 32.68451
0.98 | 8.839844e-06 | 13.46696 | 17.18449 | 24.03991
1 | 5.480509e-06 | 8.421939 | 10.69335 | 14.85628

## Fig_S3
Fig. S3(a) |  |  |  | Fig. S3(b) |  |  |  | Fig. S3(c) |  | Fig. S3(d)
| qb = 45° | qb = 67.5° | qb = 90° |  | qb = 45° | qb = 67.5° | qb = 90° | qb (°) | bar_k* (d q / d t) | Erav | qc (°)
z/b | q (°) | q (°) | q (°) | q (°) | bar_k* (d q / d t) | bar_k* (d q / d t) | bar_k* (d q / d t) | 45 | -0.6449747 | 25 | 52.81
0 | 135 | 112.5 | 90 | 0 | -1.644975 | -1.163098 | -1.049972 | 47.36842 | -0.5303705 | 30 | 57.35
0.02040816 | 136.4782 | 112.8738 | 90.11453 | 4.736842 | -1.631336 | -1.14946 | -1.036333 | 49.73684 | -0.4106168 | 35 | 61.11
0.04081633 | 137.5586 | 113.0665 | 90.21481 | 9.473684 | -1.590792 | -1.108916 | -0.995789 | 52.10526 | -0.2864035 | 40 | 64.31
0.06122449 | 138.2378 | 113.0815 | 90.30144 | 14.21053 | -1.524448 | -1.042572 | -0.9294455 | 54.47368 | -0.1585859 | 45 | 67.07
0.08163265 | 138.5177 | 112.925 | 90.37501 | 18.94737 | -1.434115 | -0.9522389 | -0.8391123 | 56.84211 | -0.0282454 | 50 | 69.5
0.1020408 | 138.4053 | 112.605 | 90.43611 | 23.68421 | -1.322256 | -0.84038 | -0.7272533 | 59.21053 | 0.1032411
0.122449 | 137.9123 | 112.1317 | 90.48533 | 28.42105 | -1.191923 | -0.7100466 | -0.5969199 | 61.57895 | 0.2341392
0.1428571 | 137.0548 | 111.5165 | 90.52326 | 33.15789 | -1.04667 | -0.5647938 | -0.4516672 | 63.94737 | 0.3623245
0.1632653 | 135.8527 | 110.7722 | 90.55049 | 37.89474 | -0.8904602 | -0.4085839 | -0.2954572 | 66.31579 | 0.4853122
0.1836735 | 134.3291 | 109.912 | 90.56764 | 42.63158 | -0.7275541 | -0.2456778 | -0.1325511 | 68.68421 | 0.600372
0.2040816 | 132.5103 | 108.9494 | 90.57531 | 47.36842 | -0.5623954 | -0.08051907 | 0.03260759 | 71.05263 | 0.7047267
0.2244898 | 130.4246 | 107.8978 | 90.57411 | 52.10526 | -0.3994892 | 0.08238707 | 0.1955137 | 73.42105 | 0.7957964
0.244898 | 128.1022 | 106.7704 | 90.56464 | 56.84211 | -0.2432793 | 0.238597 | 0.3517237 | 75.78947 | 0.8714212
0.2653061 | 125.5739 | 105.5793 | 90.54753 | 61.57895 | -0.09802655 | 0.3838497 | 0.4969764 | 78.15789 | 0.9300041
0.2857143 | 122.8706 | 104.3362 | 90.52339 | 66.31579 | 0.03230687 | 0.5141832 | 0.6273098 | 80.52632 | 0.9705519
0.3061224 | 120.0226 | 103.0511 | 90.49283 | 71.05263 | 0.1441658 | 0.6260421 | 0.7391688 | 82.89474 | 0.9926304
0.3265306 | 117.0585 | 101.7332 | 90.45647 | 75.78947 | 0.234499 | 0.7163753 | 0.829502 | 85.26316 | 0.9962699
0.3469388 | 114.0045 | 100.3904 | 90.41493 | 80.52632 | 0.3008425 | 0.7827188 | 0.8958455 | 87.63158 | 0.9818562
0.3673469 | 110.8841 | 99.02912 | 90.36883 | 85.26316 | 0.3413866 | 0.8232629 | 0.9363895 | 90 | 0.9500282
0.3877551 | 107.717 | 97.65468 | 90.31876 | 90 | 0.3550253 | 0.8369016 | 0.9500282
0.4081633 | 104.5193 | 96.27126 | 90.26536
0.4285714 | 101.3033 | 94.88197 | 90.20922
0.4489796 | 98.07763 | 93.48908 | 90.15096
0.4693878 | 94.84757 | 92.09413 | 90.09118
0.4897959 | 91.61596 | 90.69814 | 90.03049
0.5102041 | 88.38404 | 89.30186 | 89.96951
0.5306122 | 85.15243 | 87.90587 | 89.90882
0.5510204 | 81.92237 | 86.51092 | 89.84904
0.5714286 | 78.69666 | 85.11803 | 89.79078
0.5918367 | 75.48069 | 83.72874 | 89.73464
0.6122449 | 72.28302 | 82.34532 | 89.68124
0.6326531 | 69.11591 | 80.97088 | 89.63117
0.6530612 | 65.99546 | 79.60959 | 89.58507
0.6734694 | 62.94151 | 78.26676 | 89.54353
0.6938776 | 59.97739 | 76.9489 | 89.50717
0.7142857 | 57.1294 | 75.66384 | 89.47661
0.7346939 | 54.42614 | 74.42066 | 89.45247
0.755102 | 51.89782 | 73.22964 | 89.43536
0.7755102 | 49.57539 | 72.1022 | 89.42589
0.7959184 | 47.48975 | 71.05065 | 89.42469
0.8163265 | 45.67093 | 70.08802 | 89.43236
0.8367347 | 44.14735 | 69.22777 | 89.44951
0.8571429 | 42.94517 | 68.48345 | 89.47674
0.877551 | 42.08766 | 67.86833 | 89.51467
0.8979592 | 41.5947 | 67.39501 | 89.56389
0.9183673 | 41.48231 | 67.07504 | 89.62499
0.9387755 | 41.76221 | 66.91848 | 89.69856
0.9591837 | 42.4414 | 66.93353 | 89.78519
0.9795918 | 43.52183 | 67.12621 | 89.88547
1 | 45 | 67.5 | 90

## Fig_S4
Fig. S4(a) |  |  |  | Fig. S4(b)
| Er = 25, qc = 52.8° | Er = 35, qc = 61.1° | Er = 45, qc = 67.1° | Erav | W (J/m2)
z/b | q (°) | q (°) | q (°) | 25 | 5.01781e-07
0 | 127.19 | 118.89 | 112.93 | 30 | 8.801437e-07
0.02040816 | 127.812 | 120.1124 | 114.5273 | 35 | 1.269328e-06
0.04081633 | 128.149 | 121.0448 | 115.8506 | 40 | 1.671435e-06
0.06122449 | 128.2044 | 121.6811 | 116.8837 | 45 | 2.089815e-06
0.08163265 | 127.9854 | 122.0205 | 117.617 | 50 | 2.525016e-06
0.1020408 | 127.5025 | 122.0673 | 118.047
0.122449 | 126.7687 | 121.8305 | 118.1767
0.1428571 | 125.7998 | 121.3233 | 118.0151
0.1632653 | 124.6135 | 120.5627 | 117.5762
0.1836735 | 123.229 | 119.5685 | 116.8786
0.2040816 | 121.6666 | 118.3628 | 115.9445
0.2244898 | 119.9473 | 116.9693 | 114.7985
0.244898 | 118.0919 | 115.4119 | 113.4667
0.2653061 | 116.1211 | 113.715 | 111.9758
0.2857143 | 114.0542 | 111.9019 | 110.3518
0.3061224 | 111.9097 | 109.9944 | 108.6196
0.3265306 | 109.7041 | 108.0127 | 106.802
0.3469388 | 107.452 | 105.9744 | 104.9192
0.3673469 | 105.166 | 103.8948 | 102.9887
0.3877551 | 102.8564 | 101.7864 | 101.0247
0.4081633 | 100.5313 | 99.659 | 99.03866
0.4285714 | 98.19683 | 97.51995 | 97.03894
0.4489796 | 95.85717 | 95.37437 | 95.03145
0.4693878 | 93.51497 | 93.22553 | 93.02
0.4897959 | 91.17174 | 91.0753 | 91.00682
0.5102041 | 88.82826 | 88.9247 | 88.99318
0.5306122 | 86.48503 | 86.77447 | 86.98
0.5510204 | 84.14283 | 84.62563 | 84.96855
0.5714286 | 81.80317 | 82.48005 | 82.96106
0.5918367 | 79.4687 | 80.341 | 80.96134
0.6122449 | 77.14363 | 78.21359 | 78.97528
0.6326531 | 74.83402 | 76.10517 | 77.01134
0.6530612 | 72.54802 | 74.02559 | 75.08081
0.6734694 | 70.29594 | 71.98734 | 73.19804
0.6938776 | 68.09031 | 70.00562 | 71.38042
0.7142857 | 65.94578 | 68.09815 | 69.64822
0.7346939 | 63.87895 | 66.28498 | 68.02424
0.755102 | 61.90807 | 64.58806 | 66.5333
0.7755102 | 60.05272 | 63.03074 | 65.20153
0.7959184 | 58.33341 | 61.63715 | 64.05552
0.8163265 | 56.77105 | 60.4315 | 63.12141
0.8367347 | 55.38654 | 59.43731 | 62.42383
0.8571429 | 54.2002 | 58.6767 | 61.98491
0.877551 | 53.2313 | 58.16952 | 61.82325
0.8979592 | 52.49753 | 57.93269 | 61.953
0.9183673 | 52.01457 | 57.97947 | 62.38301
0.9387755 | 51.79562 | 58.31889 | 63.11627
0.9591837 | 51.85104 | 58.95522 | 64.14942
0.9795918 | 52.18796 | 59.88764 | 65.47268
1 | 52.81 | 61.11 | 67.07

## Fig_S6
Fig. S6
| biaxial-splay | double-splay | double-twist
r | f | f | f
0.02 | 0.1653113 | 0.1666667 | 0.01666667
0.03586663 | 0.4938117 | -0.09550526 | -0.407609
0.05173326 | 0.6381464 | -0.1789685 | -0.5694382
0.06759989 | 0.7185908 | -0.2187241 | -0.6541763
0.08346652 | 0.7697195 | -0.2413199 | -0.7056519
0.09933315 | 0.8049896 | -0.2553607 | -0.7395927
0.1151998 | 0.8307059 | -0.2644482 | -0.7630367
0.1310664 | 0.8502106 | -0.2703495 | -0.7796065
0.146933 | 0.8654395 | -0.2740317 | -0.7913585
0.1627997 | 0.8775907 | -0.2760687 | -0.7995477
0.1786663 | 0.8874454 | -0.2768227 | -0.8049848
0.1945329 | 0.8955347 | -0.2765342 | -0.8082179
0.2103996 | 0.9022319 | -0.2753692 | -0.809632
0.2262662 | 0.9078073 | -0.2734469 | -0.8095062
0.2421328 | 0.9124612 | -0.270855 | -0.808049
0.2579994 | 0.9163453 | -0.2676605 | -0.8054201
0.2738661 | 0.9195764 | -0.2639152 | -0.8017445
0.2897327 | 0.9222459 | -0.2596607 | -0.7971225
0.3055993 | 0.9244264 | -0.2549306 | -0.7916358
0.321466 | 0.9261763 | -0.2497531 | -0.7853528
0.3373326 | 0.927543 | -0.2441522 | -0.7783313
0.3531992 | 0.9285652 | -0.2381483 | -0.7706212
0.3690659 | 0.9292751 | -0.2317599 | -0.7622664
0.3849325 | 0.9296996 | -0.2250031 | -0.7533058
0.4007991 | 0.9298611 | -0.217893 | -0.7437747
0.4166657 | 0.9297787 | -0.2104431 | -0.7337053
0.4325324 | 0.9294686 | -0.2026663 | -0.7231273
0.448399 | 0.9289447 | -0.1945747 | -0.7120688
0.4642656 | 0.9282188 | -0.1861801 | -0.7005559
0.4801323 | 0.9273013 | -0.1774934 | -0.6886137
0.4959989 | 0.926201 | -0.1685256 | -0.6762663
0.5118655 | 0.9249257 | -0.1592872 | -0.6635366
0.5277321 | 0.9234823 | -0.1497887 | -0.650447
0.5435988 | 0.9218766 | -0.1400404 | -0.6370194
0.5594654 | 0.9201139 | -0.1300523 | -0.623275
0.575332 | 0.9181988 | -0.1198345 | -0.6092345
0.5911987 | 0.9161353 | -0.1093972 | -0.5949183
0.6070653 | 0.9139273 | -0.09875031 | -0.5803464
0.6229319 | 0.9115778 | -0.08790383 | -0.5655386
0.6387986 | 0.9090898 | -0.07686777 | -0.5505142
0.6546652 | 0.9064659 | -0.06565215 | -0.5352923
0.6705318 | 0.9037085 | -0.05426698 | -0.5198917
0.6863984 | 0.9008197 | -0.04272231 | -0.5043311
0.7022651 | 0.8978013 | -0.03102819 | -0.4886286
0.7181317 | 0.8946553 | -0.01919471 | -0.4728024
0.7339983 | 0.8913831 | -0.007231976 | -0.4568701
0.749865 | 0.8879864 | 0.004849894 | -0.4408492
0.7657316 | 0.8844665 | 0.01704076 | -0.4247569
0.7815982 | 0.8808246 | 0.02933046 | -0.4086102
0.7974648 | 0.8770622 | 0.04170884 | -0.3924255
0.8133315 | 0.8731802 | 0.05416573 | -0.3762192
0.8291981 | 0.8691798 | 0.06669096 | -0.3600071
0.8450647 | 0.8650621 | 0.07927436 | -0.343805
0.8609314 | 0.8608281 | 0.09190577 | -0.3276281
0.876798 | 0.8564789 | 0.1045751 | -0.3114912
0.8926646 | 0.8520155 | 0.1172721 | -0.295409
0.9085313 | 0.8474388 | 0.1299869 | -0.2793955
0.9243979 | 0.8427499 | 0.1427092 | -0.2634646
0.9402645 | 0.8379497 | 0.1554292 | -0.2476295
0.9561311 | 0.8330392 | 0.1681368 | -0.2319033
0.9719978 | 0.8280196 | 0.1808222 | -0.2162985
0.9878644 | 0.8228918 | 0.1934756 | -0.2008272
1.003731 | 0.8176569 | 0.2060871 | -0.185501
1.019598 | 0.812316 | 0.2186471 | -0.1703312
1.035464 | 0.8068703 | 0.2311459 | -0.1553285
1.051331 | 0.8013209 | 0.2435742 | -0.1405034
1.067198 | 0.795669 | 0.2559224 | -0.1258655
1.083064 | 0.7899159 | 0.2681812 | -0.1114244
1.098931 | 0.7840628 | 0.2803416 | -0.09718904
1.114797 | 0.7781111 | 0.2923944 | -0.08316779
1.130664 | 0.7720622 | 0.3043308 | -0.06936869
1.146531 | 0.7659175 | 0.3161418 | -0.05579928
1.162397 | 0.7596786 | 0.3278189 | -0.04246661
1.178264 | 0.7533469 | 0.3393536 | -0.02937728
1.194131 | 0.7469241 | 0.3507375 | -0.01653742
1.209997 | 0.7404118 | 0.3619624 | -0.003952714
1.225864 | 0.7338117 | 0.3730204 | 0.008371641
1.24173 | 0.7271257 | 0.3839036 | 0.02043088
1.257597 | 0.7203556 | 0.3946044 | 0.0322207
1.273464 | 0.7135032 | 0.4051152 | 0.04373722
1.28933 | 0.7065706 | 0.4154289 | 0.054977
1.305197 | 0.6995597 | 0.4255384 | 0.06593705
1.321064 | 0.6924728 | 0.4354368 | 0.07661477
1.33693 | 0.6853118 | 0.4451174 | 0.08700798
1.352797 | 0.6780791 | 0.4545739 | 0.0971149
1.368664 | 0.6707769 | 0.4638 | 0.1069341
1.38453 | 0.6634076 | 0.4727897 | 0.1164647
1.400397 | 0.6559735 | 0.4815373 | 0.1257059
1.416263 | 0.6484773 | 0.4900373 | 0.1346575
1.43213 | 0.6409214 | 0.4982843 | 0.1433195
1.447997 | 0.6333083 | 0.5062734 | 0.1516923
1.463863 | 0.6256409 | 0.5139997 | 0.1597767
1.47973 | 0.6179218 | 0.5214587 | 0.1675736
1.495597 | 0.6101538 | 0.5286461 | 0.1750843
1.511463 | 0.6023397 | 0.5355579 | 0.1823105
1.52733 | 0.5944825 | 0.5421903 | 0.1892539
1.543196 | 0.5865852 | 0.5485398 | 0.1959167
1.559063 | 0.5786507 | 0.5546031 | 0.2023012
1.57493 | 0.5706821 | 0.5603773 | 0.2084099
1.590796 | 0.5626826 | 0.5658597 | 0.2142457

## Fig_S7
Fig. S7
| splay | twist | bend | saddle-splay
t | P | P | P | P
0 | 685.314455 | 4.462977 | 28.508024 | 0.085725
1 | 686.71866 | 18.12375 | 29.876337 | 0.242316
2 | 689.709303 | 61.614885 | 34.838883 | 0.608143
3 | 692.351893 | 201.767082 | 52.910919 | 0.932886
4 | 667.880942 | 681.138023 | 112.006382 | 2.231801
5 | 552.114909 | 2354.831298 | 218.072309 | 0.840042
6 | 483.81829 | 4270.519034 | 231.708266 | 101.775943
7 | 400.257739 | 4880.057096 | 269.79923 | 91.962779
8 | 328.259225 | 6402.522005 | 292.252302 | 39.41678
9 | 299.209083 | 5900.693475 | 255.894645 | 59.162226
10 | 325.538075 | 5505.476186 | 278.729882 | 66.006751
11 | 306.84994 | 4939.377686 | 303.911277 | 51.975707
12 | 318.981126 | 4023.377557 | 291.155375 | 45.822374
13 | 323.980164 | 3455.805913 | 279.087494 | 42.961377
14 | 312.710392 | 3373.486366 | 250.190912 | 47.912468
15 | 280.597243 | 3734.363015 | 235.77745 | 42.895165
16 | 330.583035 | 8304.868514 | 387.686427 | 106.601722
17 | 584.809082 | 11826.56 | 695.494688 | 174.473451
18 | 566.300718 | 11416.85 | 687.091618 | 230.527714
19 | 516.601412 | 11235.84 | 670.166437 | 215.711938
20 | 510.422853 | 11688.19 | 701.670924 | 228.460547
21 | 547.208361 | 13677.85 | 805.088483 | 255.538408
22 | 678.470153 | 16913.89 | 946.597246 | 226.994945
23 | 724.099778 | 21619.99 | 1125.521256 | 526.635101
24 | 882.867562 | 26424.53 | 1377.401578 | 770.099992
25 | 1024.968707 | 30525.68 | 1526.619411 | 954.775204
26 | 844.546946 | 34080.76 | 1627.209245 | 1376.945667
27 | 661.692138 | 35383.08 | 1629.795463 | 1684.785318
28 | 776.323588 | 35823.17 | 1850.746151 | 1766.947312
29 | 842.184962 | 35601.15 | 1898.31258 | 1795.978779
30 | 919.769914 | 35028.21 | 1825.025648 | 1766.147856
31 | 858.208411 | 34790.13 | 1897.221337 | 1980.57395
32 | 803.601305 | 34608.29 | 1959.170146 | 2132.087344
33 | 755.618391 | 34593.18 | 2025.693924 | 2189.898011
34 | 747.493036 | 34603.86 | 2061.851958 | 2223.504773
35 | 728.366722 | 34488.01 | 1955.985186 | 2114.467748
36 | 704.42332 | 34610.74777 | 1961.178716 | 2070.491188
37 | 702.924894 | 34496.11 | 1932.217508 | 1995.16472
38 | 681.320142 | 34251.36 | 1807.238165 | 1908.155756
39 | 726.171982 | 33933.83 | 1680.992735 | 1815.130662
40 | 741.063687 | 33797.39 | 1699.23524 | 1824.069157
41 | 742.938913 | 33729.21 | 1708.220541 | 1859.707739
42 | 724.5552 | 33687.42 | 1715.798627 | 1883.601629
43 | 701.937768 | 33656.43 | 1723.458 | 1917.753771
44 | 645.789526 | 33656.74 | 1736.947506 | 1947.54111
45 | 631.780151 | 33699.63 | 1713.307504 | 1957.845029
46 | 623.864592 | 33762.64 | 1710.349046 | 1938.600422
47 | 630.588091 | 33792.05 | 1694.258407 | 1888.862677
48 | 633.744576 | 33817.92 | 1660.546723 | 1831.585322
49 | 633.84553 | 33823.29 | 1642.645648 | 1791.839269
50 | 641.788248 | 33833.92 | 1639.001171 | 1787.540779
51 | 645.234075 | 33854.98 | 1666.500308 | 1807.292183
52 | 648.648504 | 33845 | 1678.088613 | 1832.910015
53 | 656.557719 | 33788.41 | 1682.037296 | 1853.731027
54 | 659.274472 | 33767.92 | 1690.175329 | 1861.842716
55 | 660.815035 | 33765.36 | 1685.964907 | 1868.623514
56 | 658.502219 | 33734.07 | 1685.06614 | 1859.896007
57 | 656.680864 | 33728.72 | 1679.497824 | 1855.074757
58 | 641.301491 | 33728.76 | 1665.173783 | 1851.698795
59 | 641.957044 | 33736.22 | 1653.143657 | 1841.829062
60 | 638.262322 | 33759.72 | 1645.480337 | 1829.035465
61 | 637.740308 | 33786.77 | 1641.791253 | 1814.159074
62 | 636.171876 | 33824.67 | 1640.778841 | 1807.859139
63 | 637.013015 | 33863.1461 | 1645.198993 | 1811.29629
64 | 640.584222 | 33895.68374 | 1671.624094 | 1826.037953
65 | 654.614842 | 33888.13 | 1679.135119 | 1846.91737
66 | 659.665108 | 33836.72 | 1692.35344 | 1861.151835
67 | 664.191073 | 33812.95 | 1698.717773 | 1878.752316
68 | 665.642145 | 33792.22 | 1700.414625 | 1888.765628
69 | 666.595537 | 33767.9 | 1702.137161 | 1887.793386
70 | 658.205959 | 33766.43 | 1699.408877 | 1885.153003
71 | 648.701979 | 33754.88 | 1690.097317 | 1879.847836
72 | 638.969043 | 33756.2 | 1670.409973 | 1876.427764
73 | 631.456599 | 33758.52 | 1662.238003 | 1856.576518
74 | 627.799509 | 33792.28 | 1655.413416 | 1840.485628
75 | 632.672576 | 33823.38 | 1649.388693 | 1828.286262
76 | 630.747359 | 33848.45 | 1644.5435 | 1816.123141
77 | 634.053109 | 33879.43 | 1646.710331 | 1818.044218
78 | 636.199504 | 33909.57 | 1668.62572 | 1829.288458
79 | 646.334602 | 33912.27 | 1690.341296 | 1843.546495
80 | 649.718971 | 33896.13 | 1690.775066 | 1862.405343
81 | 652.662829 | 33855.52 | 1700.991594 | 1875.945536
82 | 657.04281 | 33829.01 | 1701.234388 | 1877.719734
83 | 658.423491 | 33798.33 | 1693.432831 | 1869.894885
84 | 657.007765 | 33782.14 | 1690.610085 | 1865.246273
85 | 643.424305 | 33770.43 | 1692.572162 | 1864.288482
86 | 630.367914 | 33762.40542 | 1676.662039 | 1858.69932
87 | 625.863844 | 33773.76 | 1656.448459 | 1850.012607
88 | 625.93708 | 33800.39 | 1652.526107 | 1842.880655
89 | 622.285458 | 33836.56 | 1648.848032 | 1838.707368
90 | 627.615 | 33853.99 | 1642.80178 | 1824.556405

## Fig_S9
Fig. S9
dot_gr (s-1) | hDSCG (Pa s)
0.5 | 0.04085
0.6294 | 0.04331667
0.7925 | 0.04322333
0.9976 | 0.04415333
1.256 | 0.04462667
1.581 | 0.04436667
1.99 | 0.04377667
2.506 | 0.04396
3.155 | 0.04419333
3.972 | 0.04433
5 | 0.04435
6.295 | 0.04431333
7.924 | 0.04413333
9.976 | 0.04404333
12.56 | 0.04375333
15.81 | 0.04345333
19.91 | 0.04311
25.06 | 0.04279
31.55 | 0.04238667
39.72 | 0.042
50 | 0.04157333
62.95 | 0.04112667
79.24 | 0.04066
99.76 | 0.04016667
125.6 | 0.03968333
158.1 | 0.03914667
199.1 | 0.03850667
250.6 | 0.03784333
315.5 | 0.03716
397.2 | 0.03643
500 | 0.03569333
629.5 | 0.03491
792.4 | 0.03407333
997.6 | 0.03321333
1000 | 0.03292333