## Supplementary Data 1
Supplementary Data 1¦ Biodegradation test for film samples.
Sample name | Abbr. |  | PJM02 (original) | [9 empty] | PJM02 (after 2 months)
|  |  |  | Thickness / μm |  |  |  |  | Length / cm |  |  |  |  | Thickness / μm |  |  |  |  | Length / cm
|  | n | weight / g | 1 | 2 | 3 | 4 | 5 | AB / cm | BC / cm | CD / cm | DA / cm | weight / g | 1 | 2 | 3 | 4 | 5 | AB / cm | BC / cm | CD / cm | DA / cm | Biodegradation rate / μg・cm-2・day-1
Poly[(R)-3-hydroxybutyrate] | PHB | 1 | 0.7346 | 340 | 417 | 430 | 370 | 381 | 3.961 | 3.984 | 3.948 | 3.942 | 0.5259 | 334 | 396 | 374 | 304 | 287 | 3.973 | 3.99 | 3.966 | 3.962 | 107.0573
|  | 2 | 0.7435 | 367 | 354 | 432 | 424 | 394 | 4.02 | 3.99 | 3.941 | 3.963 | 0.44 | 288 | 301 | 260 | 232 | 266 | 3.954 | 3.988 | 4.01 | 3.959 | 154.0763
|  | 3 | 0.6432 | 315 | 357 | 375 | 336 | 346 | 3.947 | 4.007 | 3.98 | 3.95 | 0.489 | 290 | 335 | 310 | 275 | 300 | 3.974 | 4.006 | 3.979 | 3.948 | 78.79257
|  | 4 | 0.5698 | 306 | 294 | 266 | 296 | 287 | 3.95 | 3.963 | 4.001 | 3.957 | 0.4013 | 265 | 288 | 250 | 228 | 247 | 3.996 | 3.985 | 4.014 | 3.993 | 86.47389
Poly[(R)-3-hydroxybutyrate-co-12 mol%-(R)-3-hydroxyvalerate] | PHBV | 1 | 0.5247 | 269 | 285 | 295 | 290 | 278 | 3.978 | 3.982 | 3.999 | 3.996 | 0.2259 | 198 | 215 | 206 | 198 | 162 | 3.956 | 3.955 | 2.625 | 2.877 | 151.7867
|  | 2 | 0.6455 | 298 | 334 | 377 | 353 | 344 | 4.029 | 3.986 | 4 | 4.003 | 0.4226 | 253 | 262 | 294 | 248 | 250 | 3.987 | 3.952 | 3.948 | 3.974 | 112.0151
|  | 3 | 0.5942 | 344 | 306 | 294 | 355 | 325 | 4.001 | 3.982 | 4.003 | 4.004 | 0.3226 | 242 | 184 | 250 | 214 | 253 | 3.886 | 3.979 | 3.97 | 3.99 | 137.0839
|  | 4 | 0.5784 | 350 | 291 | 279 | 299 | 317 | 4.026 | 3.982 | 4.054 | 3.99 | 0.3474 | 267 | 219 | 213 | 244 | 237 | 4.004 | 3.944 | 4.029 | 3.945 | 115.8008
|  | 5 | 0.5441 | 293 | 266 | 275 | 307 | 297 | 4.059 | 3.999 | 4.085 | 4.032 | 0.35 | 227 | 239 | 212 | 188 | 234 | 4.044 | 3.96 | 4.042 | 3.991 | 95.9302
Poly[(R)-3-hydroxybutyrate-co-9 mol%-(R)-3-hydroxyhexanoate] | PHBH | 1 | 0.5539 | 300 | 296 | 289 | 299 | 288 | 4.011 | 3.991 | 3.989 | 4.018 | 0.2609 | 216 | 250 | 127 | 222 | 153 | × | 3.989 | 3.966 | 4.042 | 147.7566
|  | 2 | 0.5599 | 303 | 316 | 293 | 283 | 298 | 3.973 | 3.915 | 3.972 | 3.931 | 0.2701 | 188 | 224 | 175 | 245 | 180 | 3.983 | 4.031 | 3.93 | 4.042 | 150.1392
|  | 3 | 0.6807 | 396 | 389 | 333 | 345 | 378 | 3.914 | 3.957 | 3.979 | 3.954 | 0.4636 | 275 | 161 | 360 | 326 | 348 | 3.925 | 3.999 | 3.914 | 3.961 | 111.9289
|  | 4 | 0.6091 | 332 | 348 | 322 | 298 | 311 | 3.972 | 4.04 | 3.976 | 4.05 | 0.3646 | 261 | 190 | 268 | 324 | 204 | 3.948 | 4.027 | 3.935 | 4.022 | 122.719
|  | 5 | 0.6516 | 324 | 313 | 359 | 365 | 343 | 4.05 | 4.033 | 4.028 | 3.991 | 0.5032 | 245 | 305 | 321 | 292 | 324 | 4.023 | 3.982 | 4.015 | 3.97 | 73.80694
Poly[(R)-3-hydroxybutyrate-co-16 mol%-4-hydroxybutyrate] | P3HB4HB | 1 | 0.7988 | 432 | 467 | 406 | 366 | 407 | 3.942 | 4.008 | 3.963 | 3.987 | 0.4518 | 331 | 370 | 313 | 225 | 329 | 3.924 | 3.94 | 3.958 | 3.971 | 176.3592
|  | 2 | 0.8804 | 416 | 453 | 516 | 457 | 462 | 3.974 | 3.989 | 3.999 | 3.985 | 0.6242 | 337 | 357 | 452 | 333 | 396 | 3.944 | 3.97 | 3.963 | 3.96 | 129.1482
|  | 3 | 0.7389 | 384 | 338 | 389 | 439 | 393 | 3.986 | 3.971 | 4 | 4.017 | 0.4326 | 303 | 323 | 323 | 216 | 301 | 3.968 | 3.943 | 3.971 | 3.996 | 154.4259
|  | 4 | 0.6999 | 316 | 337 | 412 | 404 | 372 | 4.009 | 4.003 | 4.02 | 3.931 | 0.4054 | 259 | 258 | 244 | 306 | 215 | 3.995 | 4 | 3.977 | 3.954 | 148.8196
|  | 5 | 0.6545 | 387 | 316 | 310 | 358 | 345 | 3.981 | 4.006 | 4.021 | 3.979 | 0.3978 | 331 | 247 | 246 | 286 | 225 | 3.972 | 3.941 | 3.957 | 3.069 | 129.5071
Poly(butylene succinate) | PBS | 1 | 0.531 | 281 | 267 | 266 | 275 | 277 | 3.99 | 4.04 | 4 | 4.01 | 0.5174 | 281 | 295 | 288 | 285 | 274 | 3.932 | 3.98 | 3.954 | 3.955 | 6.8399
|  | 2 | 0.6049 | 328 | 293 | 303 | 331 | 282 | 4.02 | 4.04 | 4.03 | 4.03 | 0.5938 | 331 | 373 | 273 | 293 | 300 | 4.016 | 3.98 | 3.979 | 3.989 | 5.518171
|  | 3 | 0.6234 | 325 | 311 | 316 | 330 | 288 | 4.03 | 4.04 | 4.03 | 4.03 | 0.5967 | 333 | 328 | 275 | 306 | 312 | 3.972 | 3.976 | 3.944 | 3.983 | 13.25243
|  | 4 | 0.5314 | 277 | 270 | 259 | 265 | 277 | 3.91 | 4.06 | 3.98 | 4.04 | 0.5206 | 270 | 270 | 291 | 276 | 276 | 3.892 | 4.001 | 3.9 | 4.026 | 5.468624
Poly(butylene succinate-co-adipate) | PBSA | 1 | 0.5299 | 254 | 274 | 296 | 280 | 304 | 3.98 | 4 | 3.96 | 4.02 | 0.3304 | 165 | 207 | 217 | 235 | 220 | 3.964 | 3.985 | 3.912 | 3.939 | 101.2928
|  | 2 | 0.6072 | 370 | 307 | 316 | 351 | 298 | 4.12 | 4.08 | 4.02 | 4.02 | 0.448 | 313 | 289 | 250 | 308 | 310 | 3.943 | 4.056 | 3.975 | 3.96 | 77.87951
|  | 3 | 0.5542 | 257 | 300 | 295 | 300 | 316 | 3.99 | 3.97 | 4 | 4.02 | 0.3703 | 220 | 218 | 247 | 262 | 261 | 3.934 | 3.916 | 3.997 | 3.997 | 93.0799
|  | 4 | 0.6534 | 362 | 371 | 372 | 334 | 357 | 4.01 | 4 | 3.99 | 3.99 | 0.4711 | 268 | 272 | 292 | 269 | 274 | 3.939 | 3.94 | 3.932 | 3.932 | 91.85213
Poly(ε-caprolactone) | PCL | 1 | 0.5538 | 306 | 296 | 311 | 349 | 330 | 3.98 | 3.97 | 4 | 3.96 | 0.3257 | 216 | 217 | 285 | 252 | 285 | 3.933 | 3.93 | 3.963 | 3.912 | 116.3184
|  | 2 | 0.6604 | 348 | 396 | 376 | 362 | 414 | 4.03 | 3.97 | 4.02 | 3.95 | 0.4477 | 280 | 207 | 323 | 345 | 303 | 3.958 | 3.932 | 3.929 | 3.927 | 107.3239
|  | 3 | 0.7949 | 468 | 478 | 454 | 416 | 417 | 3.99 | 3.99 | 4 | 3.99 | 0.5284 | 366 | 337 | 326 | 369 | 329 | 3.953 | 3.953 | 3.944 | 3.939 | 134.0432
|  | 4 | 0.7779 | 403 | 417 | 441 | 442 | 493 | 3.95 | 3.97 | 3.96 | 3.99 | 0.5527 | 419 | 314 | 208 | 344 | 409 | 3.9 | 3.943 | 3.917 | 3.934 | 114.7384
Poly(butylene adipate-co-terephthalate) | PBAT | 1 | 0.8149 | 424 | 390 | 398 | 369 | 392 | 3.977 | 3.99 | 3.949 | 4.022 | 0.6962 | 373 | 404 | 387 | 364 | 376 | 3.935 | 3.9 | 3.817 | 3.861 | 60.09795
|  | 2 | 0.8348 | 421 | 380 | 395 | 403 | 375 | 3.971 | 4.029 | 3.966 | 4.049 | 0.7191 | 408 | 397 | 369 | 374 | 379 | 3.876 | 3.848 | 3.886 | 3.885 | 58.03105
|  | 3 | 0.7386 | 333 | 324 | 344 | 363 | 352 | 4.04 | 4.02 | 4.04 | 3.96 | 0.6255 | 340 | 320 | 328 | 352 | 336 | 3.881 | 3.933 | 3.919 | 3.944 | 56.53806
|  | 4 | 0.7662 | 391 | 411 | 388 | 376 | 391 | 4 | 4.07 | 4.07 | 4.06 | 0.7221 | 373 | 392 | 383 | 381 | 369 | 3.971 | 3.976 | 3.976 | 2.949 | 21.62553
Poly(L-lactic acid) | PLLA | 1 | 0.5924 | 332 | 330 | 343 | 320 | 315 | 3.86 | 3.96 | 3.8 | 4.04 | 0.5919 | 332 | 308 | 325 | 320 | 303 | 3.866 | 3.963 | 3.832 | 4.054 | 0.2631875
|  | 2 | 0.6845 | 369 | 385 | 359 | 343 | 333 | 4.05 | 3.95 | 4.07 | 3.87 | 0.6838 | 329 | 376 | 366 | 384 | 328 | 4.02 | 3.987 | 4.053 | 3.867 | 0.3549677
|  | 3 | 0.6521 | 341 | 336 | 329 | 320 | 345 | 4.08 | 4.02 | 4 | 3.99 | 0.6512 | 317 | 343 | 337 | 336 | 342 | 4.122 | 4.033 | 3.977 | 4.001 | 0.4483572
|  | 4 | 0.6942 | 378 | 348 | 365 | 381 | 416 | 3.99 | 3.9 | 3.98 | 4.01 | 0.6931 | 380 | 391 | 346 | 384 | 362 | 4.008 | 3.891 | 3.984 | 4.017 | 0.561359
Polypropylene | PP | 1 | 0.5692 | 388 | 408 | 435 | 93 | 401 | 4.033 | 3.964 | 3.999 | 3.97 | 0.57 | 401 | 390 | 404 | 396 | 407 | 4.011 | 3.926 | 4.006 | 3.995 | -0.4045342
|  | 2 | 0.6051 | 449 | 396 | 431 | 470 | 441 | 3.964 | 3.955 | 3.959 | 3.943 | 0.6069 | 441 | 439 | 458 | 445 | 467 | 3.939 | 3.969 | 3.981 | 3.87 | -0.9226646
Low-density Polyethylene | PE | 1 | 0.7646 | 527 | 517 | 600 | 594 | 532 | 3.83 | 3.957 | 3.953 | 3.864 | 0.7635 | 616 | 511 | 505 | 603 | 553 | 3.933 | 3.927 | 3.883 | 3.849 | 0.5765247
|  | 2 | 0.584 | 466 | 468 | 493 | 344 | 397 | 3.886 | 3.924 | 3.856 | 3.985 | 0.5852 | 477 | 468 | 359 | 364 | 408 | 3.876 | 3.919 | 3.879 | 3.988 | -0.6287273
Polyethylene terephtalate | PET | 1 | 0.7044 | 411 | 487 | 444 | 399 | 444 | 4.02 | 3.997 | 3.969 | 3.948 | 0.7056 | 473 | 433 | 406 | 452 | 456 | 4.03 | 3.965 | 3.992 | 4.001 | 0.2479487
|  | 2 | 0.5933 | 371 | 414 | 362 | 362 | 355 | 4.005 | 3.935 | 4.06 | 3.993 | 0.5937 | 379 | 411 | 382 | 329 | 377 | 4.026 | 3.945 | 4.067 | 4.002 | -0.3562175
Polystylene | PS | 1 | 0.2332 | 114 | 112 | 107 | 108 | 105 | 4.146 | 4.05 | 4.114 | 3.91 | 0.2327 | 104 | 103 | 106 | 105 | 101 | 3.92 | 3.869 | 3.941 | 3.847 | -0.6064112
|  | 2 | 0.2327 | 100 | 108 | 107 | 153 | 109 | 4.02 | 4.003 | 3.909 | 4.077 | 0.2334 | 105 | 102 | 111 | 115 | 110 | 4.008 | 3.992 | 3.983 | 3.998 | -0.2013412
Sample name | Abbr. |  | BHT03 (original) | [9 empty] | BHT03 (after 3 months) | [10 empty] | BHT08 (original) | [9 empty] | BHT08 (after 8 months)
|  |  |  | Thickness / μm |  |  |  |  | Length / cm |  |  |  |  | Thickness / μm |  |  |  |  | Length / cm | [5 empty] | Thickness / μm |  |  |  |  | Length / cm |  |  |  |  | Thickness / μm |  |  |  |  | Length / cm
|  | n | weight / g | 1 | 2 | 3 | 4 | 5 | AB / cm | BC / cm | CD / cm | DA / cm | weight / g | 1 | 2 | 3 | 4 | 5 | AB / cm | BC / cm | CD / cm | DA / cm | Biodegradation rate / μg・cm-2・day-1 | weight / g | 1 | 2 | 3 | 4 | 5 | AB / cm | BC / cm | CD / cm | DA / cm | weight / g | 1 | 2 | 3 | 4 | 5 | AB / cm | BC / cm | CD / cm | DA / cm | Biodegradation rate / μg・cm-2・day-1
Poly[(R)-3-hydroxybutyrate] | PHB | 1 | 0.5826 | 315 | 322 | 335 | 282 | 295 | 3.97 | 4.01 | 3.95 | 3.96 | 0.5313 | 266 | 306 | 306 | 318 | 287 | 3.97 | 4.02 | 3.94 | 3.96 | 16.84675 | 0.5519 | 287 | 297 | 287 | 309 | 239 | 3.96 | 3.97 | 3.93 | 3.97 | 0.3784 | 239 | 251 | 233 | 263 | 223 | 3.954 | 3.966 | 3.92 | 3.946 | 21.84256
|  | 2 | 0.5661 | 324 | 367 | 285 | 332 | 292 | 4.01 | 4.11 | 4.03 | 4.02 | 0.5089 | 269 | 280 | 267 | 304 | 274 | 4.01 | 4.08 | 4.01 | 4.01 | 18.13844 | 0.5272 | 274 | 270 | 272 | 279 | 278 | 3.96 | 3.97 | 3.92 | 4 | 0.3242 | 219 | 165 | 225 | 231 | 217 | 3.879 | 3.955 | 3.898 | 3.888 | 25.50558
|  | 3 | 0.5684 | 314 | 312 | 317 | 318 | 303 | 3.96 | 3.93 | 4 | 3.97 | 0.4967 | 248 | 268 | 290 | 281 | 300 | 3.94 | 3.93 | 4 | 3.96 | 23.63111 | 0.5231 | 285 | 292 | 270 | 276 | 258 | 3.91 | 4.03 | 3.94 | 4.02 | 0.3236 | 207 | 220 | 201 | 246 | 211 | 3.887 | 4.009 | 3.92 | 3.986 | 24.91564
|  | 4 | 0.4937 | 309 | 298 | 252 | 253 | 259 | 3.97 | 3.97 | 3.97 | 4.03 | 0.4303 | 279 | 260 | 226 | 230 | 222 | 3.94 | 3.97 | 3.96 | 4.01 | 20.72867 | 0.5835 | 308 | 324 | 307 | 287 | 299 | 3.97 | 4.02 | 3.95 | 3.98 | 0.3577 | 205 | 269 | 236 | 175 | 198 | 3.957 | 3.984 | 3.94 | 3.968 | 28.08044
|  | 5 | 0.5874 | 319 | 316 | 336 | 341 | 309 | 3.96 | 3.95 | 4.05 | 3.95 | 0.5266 | 301 | 305 | 272 | 256 | 278 | 3.93 | 3.94 | 4.03 | 3.96 | 19.90481 | 0.5746 | 266 | 307 | 292 | 288 | 331 | 4 | 3.95 | 4.02 | 3.96 | 0.3987 | 266 | 259 | 226 | 233 | 246 | 3.987 | 3.933 | 4.003 | 3.951 | 21.85495
Poly[(R)-3-hydroxybutyrate-co-12 mol%-(R)-3-hydroxyvalerate] | PHBV | 1 | 0.3783 | 200 | 230 | 257 | 215 | 206 | 3.93 | 3.81 | 3.93 | 3.83 | 0.3122 | 174 | 178 | 213 | 205 | 243 | 3.91 | 3.8 | 3.92 | 3.81 | 22.90774 | 0.4015 | 204 | 226 | 212 | 213 | 210 | 3.99 | 4.06 | 3.99 | 4.04 | 0.1623 | 106 | 126 | 120 | 109 | 118 | 3.946 | 4.024 | 3.955 | 4.003 | 29.29672
|  | 2 | 0.374 | 222 | 195 | 196 | 203 | 209 | 3.96 | 3.99 | 3.93 | 3.99 | 0.3313 | 215 | 189 | 191 | 214 | 189 | 3.93 | 3.99 | 3.92 | 4 | 14.13181 | 0.4437 | 226 | 221 | 242 | 267 | 269 | 3.88 | 3.86 | 3.9 | 3.89 | 0.1982 | 194 | 98 | 115 | 160 | 168 | 3.857 | 3.84 | - | - | 32.16715
|  | 3 | 0.373 | 187 | 182 | 184 | 229 | 220 | 3.93 | 4 | 3.94 | 3.99 | 0.2723 | 155 | 178 | 198 | 163 | 157 | 3.87 | 3.9 | 3.9 | 3.96 | 33.37991 | 0.4994 | 247 | 236 | 256 | 282 | 286 | 4 | 3.94 | 4.02 | 3.94 | 0.2914 | 180 | 184 | 187 | 221 | 198 | 4.006 | 3.91 | 4.002 | 3.901 | 25.98616
|  | 4 | 0.4003 | 200 | 188 | 198 | 275 | 219 | 3.99 | 4 | 4.01 | 3.99 | 0.3487 | 205 | 192 | 180 | 263 | 191 | 3.99 | 3.98 | 3.99 | 4 | 16.81362 | 0.4939 | 243 | 281 | 269 | 289 | 255 | 4 | 3.87 | 4 | 3.85 | 0.3013 | 128 | 203 | 213 | 180 | 209 | 3.984 | 3.892 | 3.955 | 3.828 | 24.60725
|  | 5 | 0.4343 | 259 | 214 | 240 | 219 | 262 | 3.88 | 3.87 | 3.88 | 3.91 | 0.3684 | 258 | 248 | 199 | 202 | 216 | 3.86 | 3.86 | 3.84 | 3.87 | 22.70131 | 0.5004 | 263 | 276 | 286 | 291 | 278 | 3.85 | 3.89 | 3.9 | 3.92 | 0.3196 | 220 | 190 | 208 | 209 | 227 | 3.832 | 3.869 | 3.88 | 3.905 | 23.56172
Poly[(R)-3-hydroxybutyrate-co-9 mol%-(R)-3-hydroxyhexanoate] | PHBH | 1 | 0.4744 | 257 | 217 | 250 | 280 | 213 | 4.02 | 4.02 | 4.03 | 4 | 0.3987 | 202 | 208 | 273 | 241 | 227 | 4.01 | 4 | 4 | 3.99 | 24.3893 | 0.4083 | 205 | 210 | 226 | 254 | 221 | 3.94 | 4.01 | 3.94 | 4 | 0.1682 | 162 | 127 | 123 | 135 | 148 | 3.914 | 3.932 | 3.906 | 3.968 | 30.09605
|  | 2 | 0.4559 | 253 | 212 | 241 | 229 | 311 | 3.96 | 4.02 | 3.96 | 4.01 | 0.3727 | 208 | 235 | 151 | 201 | 218 | 3.915 | 3.916 | 3.867 | 3.971 | 27.20389 | 0.4532 | 243 | 269 | 241 | 217 | 230 | 3.98 | 3.99 | 3.97 | 3.97 | 0.166 | 147 | 169 | 144 | 83 | 118 | - | - | 3.902 | 3.994 | 35.87401
|  | 3 | 0.3627 | 215 | 207 | 187 | 191 | 214 | 3.98 | 3.92 | 3.97 | 3.97 | 0.2381 | 172 | 150 | 172 | 139 | 158 | 3.879 | 3.915 | 3.905 | 3.912 | 41.39385 | 0.3919 | 216 | 191 | 202 | 222 | 197 | 3.95 | 3.98 | 3.98 | 4.01 | 0.1995 | 146 | 128 | 141 | 146 | 144 | 3.92 | 3.956 | 3.949 | 4.017 | 24.04576
|  | 4 | 0.3531 | 201 | 180 | 228 | 172 | 218 | 3.94 | 3.94 | 4 | 3.9 | 0.2858 | 168 | 193 | 209 | 137 | 203 | 3.942 | 3.828 | 3.947 | 3.812 | 22.53356 | 0.4011 | 199 | 224 | 204 | 199 | 226 | 3.9 | 4.03 | 3.95 | 4.04 | 0.176 | 186 | 164 | 132 | 126 | 132 | 3.846 | 3.989 | 3.939 | 4.081 | 28.13467
|  | 5 | 0.4089 | 224 | 208 | 206 | 208 | 217 | 3.98 | 4.02 | 3.98 | 4 | 0.325 | 205 | 176 | 105 | 210 | 186 | 3.948 | 3.978 | 3.927 | 3.901 | 27.3779 | 0.4892 | 291 | 271 | 266 | 254 | 247 | 3.93 | 4.01 | 3.93 | 4.01 | 0.335 | 182 | 252 | 237 | 193 | 201 | 3.902 | 3.98 | 3.91 | 3.963 | 19.31336
Poly[(R)-3-hydroxybutyrate-co-16 mol%-4-hydroxybutyrate] | P3HB4HB | 1 | 0.5471 | 257 | 266 | 270 | 294 | 313 | 4.08 | 3.96 | 4.06 | 3.98 | 0.3826 | 207 | 186 | 279 | 279 | 274 | 4.04 | 3.946 | 3.946 | 3.933 | 52.83624 | 0.6072 | 359 | 320 | 369 | 332 | 307 | 3.95 | 3.95 | 3.97 | 3.95 | 0 | degraded | [8 empty] | 76.33633
|  | 2 | 0.5254 | 289 | 344 | 321 | 278 | 243 | 4.04 | 3.96 | 4.05 | 3.97 | 0.3598 | 241 | 303 | 225 | 211 | 283 | 3.935 | 4.016 | 3.892 | 3.97 | 53.54728 | 0.5838 | 309 | 264 | 293 | 328 | 282 | 4.04 | 4.02 | 4.02 | 4.04 | 0.0015 | degraded | [8 empty] | 70.67038
|  | 3 | 0.4887 | 314 | 258 | 256 | 241 | 264 | 3.93 | 3.96 | 3.95 | 3.92 | 0.3545 | 271 | 213 | 194 | 243 | 284 | 3.916 | 3.932 | 3.912 | 3.886 | 44.89405 | 0.6367 | 324 | 365 | 365 | 294 | 336 | 4.03 | 3.96 | 4.02 | 3.99 | 0.1927 | 215 | 201 | 138 | 141 | 223 | × | × | × | × | 54.57643
|  | 4 | 0.5559 | 348 | 303 | 297 | 245 | 322 | 4.05 | 3.9 | 3.97 | 3.85 | 0.3938 | 195 | 319 | 296 | 213 | 273 | 3.877 | 3.967 | 3.858 | 3.99 | 54.04803 | 0.5795 | 347 | 299 | 345 | 345 | 333 | 3.97 | 4 | 3.98 | 4.02 | 0.0527 | 197 | 187 | 181 | 165 | 138 | × | × | × | × | 65.01762
|  | 5 | 0.5523 | 318 | 335 | 280 | 275 | 321 | 3.99 | 4.02 | 3.92 | 4.04 | 0.4789 | 300 | 237 | 290 | 332 | 314 | 3.966 | 4.033 | 3.956 | 4.027 | 23.87269 | 0.5184 | 281 | 317 | 267 | 215 | 244 | 4.02 | 4.02 | 4.11 | 4 | 0.033 | 239 | 184 | 127 | 134 | 100 | × | × | × | × | 58.78969
Poly(butylene succinate) | PBS | 1 | 0.4967 | 266 | 248 | 243 | 252 | 236 | 4.01 | 4.05 | 3.93 | 3.98 | 0.4946 | 260 | 261 | 274 | 259 | 244 | 3.991 | 3.97 | 3.942 | 3.946 | 0.68477 | 0.5352 | 303 | 269 | 294 | 320 | 276 | 3.99 | 3.96 | 3.92 | 3.98 | 0.5314 | 237 | 255 | 255 | 274 | 287 | 3.985 | 3.94 | 3.919 | 3.956 | 0.4774357
|  | 2 | 0.5192 | 240 | 306 | 295 | 217 | 249 | 3.98 | 3.98 | 4.01 | 3.96 | 0.5166 | 236 | 256 | 329 | 324 | 257 | 3.98 | 3.901 | 3.963 | 3.911 | 0.8516397 | 0.5703 | 283 | 249 | 269 | 297 | 264 | 3.95 | 4.02 | 3.99 | 4.02 | 0.5668 | 265 | 277 | 275 | 292 | 269 | 3.937 | 4.001 | 3.989 | 4.001 | 0.4324521
|  | 3 | 0.5621 | 357 | 333 | 244 | 269 | 267 | 4 | 3.92 | 4 | 3.95 | 0.5594 | 334 | 259 | 274 | 352 | 283 | 3.985 | 3.92 | 3.931 | 3.925 | 0.8895367 | 0.5604 | 323 | 282 | 285 | 294 | 255 | 3.96 | 3.96 | 3.96 | 4 | 0.5572 | 301 | 272 | 267 | 307 | 294 | 3.964 | 3.956 | 3.973 | 3.961 | 0.4003968
|  | 4 | 0.5821 | 251 | 230 | 223 | 261 | 217 | 3.94 | 3.96 | 3.99 | 3.98 | 0.592 | 245 | 237 | 256 | 274 | 235 | 3.963 | 3.934 | 3.995 | 3.958 | -3.271385 | 0.4847 | 249 | 293 | 276 | 275 | 317 | 4.02 | 4.04 | 4.04 | 4.02 | 0.4808 | 233 | 225 | 245 | 234 | 223 | 4.004 | 4.056 | 3.996 | 3.98 | 0.4746977
|  | 5 | 0.5908 | 347 | 279 | 240 | 311 | 280 | 4 | 4.04 | 3.95 | 3.95 | 0.5881 | 289 | 262 | 315 | 357 | 301 | 3.994 | 3.969 | 3.934 | 3.948 | 0.8818543 | 0.5022 | 229 | 234 | 230 | 239 | 254 | 4.03 | 3.93 | 4.02 | 3.96 | 0.4994 | 258 | 259 | 236 | 239 | 235 | 4.008 | 3.925 | 3.973 | 3.947 | 0.3481529
Poly(butylene succinate-co-adipate) | PBSA | 1 | 0.6594 | 356 | 395 | 344 | 337 | 298 | 3.98 | 3.99 | 4.02 | 3.93 | 0.6474 | 293 | 330 | 392 | 351 | 336 | 3.97 | 3.98 | 4.01 | 3.92 | 3.919244 | 0.5735 | 349 | 280 | 329 | 365 | 313 | 3.93 | 3.92 | 3.93 | 3.93 | 0.5607 | 330 | 324 | 309 | 284 | 266 | 3.933 | 3.909 | 3.903 | 3.903 | 1.6324
|  | 2 | 0.4842 | 257 | 264 | 249 | 260 | 243 | 3.93 | 3.95 | 3.95 | 3.92 | 0.4752 | 274 | 242 | 259 | 267 | 248 | 3.94 | 3.92 | 3.95 | 3.91 | 3.016354 | 0.5691 | 287 | 325 | 343 | 298 | 308 | 3.98 | 3.98 | 3.95 | 3.95 | 0.5572 | 298 | 275 | 266 | 296 | 281 | 3.937 | 3.986 | 3.908 | 3.92 | 1.490298
|  | 3 | 0.6017 | 315 | 346 | 313 | 325 | 287 | 3.98 | 3.97 | 3.99 | 3.94 | 0.5898 | 332 | 355 | 311 | 274 | 303 | 3.97 | 3.95 | 3.99 | 3.92 | 3.911273 | 0.597 | 301 | 356 | 368 | 303 | 322 | 4.01 | 3.96 | 3.95 | 3.96 | 0.5838 | 296 | 324 | 328 | 308 | 335 | 3.962 | 3.954 | 3.964 | 3.927 | 1.647379
|  | 4 | 0.5584 | 301 | 259 | 274 | 311 | 283 | 3.99 | 4.02 | 3.93 | 4.04 | 0.5484 | 275 | 261 | 295 | 319 | 287 | 3.98 | 3.98 | 3.9 | 4.02 | 3.251591 | 0.4993 | 270 | 259 | 283 | 291 | 265 | 4 | 3.99 | 4.02 | 3.96 | 0.4883 | 242 | 239 | 245 | 253 | 238 | 3.948 | 3.984 | 3.943 | 3.987 | 1.361514
|  | 5 | 0.4899 | 272 | 251 | 239 | 257 | 248 | 3.98 | 3.92 | 3.99 | 3.94 | 0.4813 | 239 | 252 | 274 | 258 | 250 | 3.97 | 3.92 | 3.97 | 3.94 | 2.853414 | 0.5325 | 327 | 307 | 265 | 284 | 288 | 3.97 | 3.96 | 4 | 4.01 | 0.5215 | 256 | 261 | 283 | 247 | 262 | 3.948 | 3.925 | 3.981 | 3.93 | 1.365256
Poly(ε-caprolactone) | PCL | 1 | 0.4668 | 298 | 244 | 257 | 226 | 275 | 3.98 | 3.99 | 4.01 | 3.99 | 0.457 | 283 | 303 | 243 | 221 | 256 | 3.97 | 3.97 | 3.96 | 3.97 | 3.194334 | 0.5337 | 357 | 388 | 300 | 261 | 318 | 3.97 | 3.94 | 3.97 | 3.96 | 0.5203 | 300 | 261 | 247 | 288 | 340 | 3.937 | 3.937 | 3.924 | 3.911 | 1.681369
|  | 2 | 0.5297 | 362 | 327 | 298 | 250 | 289 | 3.97 | 3.98 | 3.95 | 3.91 | 0.5198 | 248 | 344 | 364 | 293 | 301 | 3.95 | 3.97 | 3.92 | 3.91 | 3.284315 | 0.3989 | 259 | 196 | 233 | 317 | 233 | 3.96 | 3.99 | 3.98 | 4.02 | 0.3902 | 226 | 233 | 229 | 247 | 216 | 3.9 | 3.978 | 3.943 | 3.978 | 1.081007
|  | 3 | 0.5083 | 244 | 245 | 277 | 329 | 328 | 4 | 3.99 | 3.96 | 3.99 | 0.4993 | 337 | 247 | 240 | 329 | 291 | 3.99 | 3.97 | 3.93 | 3.97 | 2.940699 | 0.457 | 333 | 236 | 220 | 327 | 279 | 3.95 | 3.95 | 3.96 | 3.93 | 0.446 | 270 | 299 | 257 | 272 | 255 | 3.907 | 3.905 | 3.935 | 3.926 | 1.392135
|  | 4 | 0.3478 | 188 | 185 | 170 | 187 | 212 | 4 | 4.01 | 4 | 4 | 0.3406 | 168 | 190 | 221 | 203 | 191 | 3.97 | 3.97 | 3.95 | 3.98 | 2.343417 | 0.4745 | 346 | 243 | 237 | 341 | 297 | 4.02 | 3.95 | 4 | 3.95 | 0.4646 | 288 | 248 | 286 | 272 | 246 | 3.94 | 3.889 | 3.932 | 3.943 | 1.231733
|  | 5 | 0.4926 | 234 | 296 | 270 | 312 | 264 | 4.02 | 3.96 | 3.97 | 3.99 | 0.4838 | 323 | 299 | 236 | 260 | 266 | 3.99 | 3.93 | 3.95 | 3.95 | 2.876577 | 0.5053 | 375 | 340 | 235 | 280 | 295 | 3.96 | 3.99 | 3.99 | 4 | 0.4945 | 247 | 271 | 283 | 283 | 307 | 3.934 | 3.959 | 3.978 | 4.025 | 1.339804
Poly(butylene adipate-co-terephthalate) | PBAT | 1 | 0.4294 | 206 | 296 | 220 | 212 | 230 | 3.99 | 4.01 | 3.98 | 4 | 0.4228 | 237 | 280 | 201 | 210 | 214 | 3.96 | 3.99 | 3.99 | 3.98 | 2.151458 | 0.4488 | 218 | 309 | 277 | 197 | 247 | 3.95 | 4.06 | 3.99 | 4.03 | 0.4406 | 225 | 227 | 221 | 225 | 228 | 3.914 | 4.045 | 4 | 4.002 | 1.008573
|  | 2 | 0.4808 | 266 | 281 | 252 | 242 | 238 | 3.94 | 3.96 | 3.94 | 3.93 | 0.4737 | 302 | 287 | 271 | 239 | 251 | 3.92 | 3.94 | 3.91 | 3.91 | 2.373371 | 0.522 | 248 | 253 | 245 | 240 | 294 | 3.99 | 3.98 | 4.02 | 3.99 | 0.5132 | 262 | 264 | 279 | 271 | 262 | 3.963 | 3.963 | 3.986 | 3.939 | 1.087671
|  | 3 | 0.4213 | 231 | 207 | 210 | 239 | 205 | 4.01 | 3.97 | 4.01 | 3.95 | 0.4149 | 210 | 286 | 229 | 210 | 237 | 3.98 | 3.97 | 4.01 | 3.91 | 2.098083 | 0.4422 | 297 | 283 | 273 | 253 | 281 | 3.92 | 3.94 | 3.99 | 3.95 | 0.4345 | 218 | 224 | 225 | 231 | 223 | 3.903 | 3.903 | 3.948 | 3.941 | 0.9753864
|  | 4 | 0.4992 | 273 | 284 | 282 | 282 | 252 | 4.02 | 3.92 | 4.02 | 3.89 | 0.492 | 248 | 240 | 272 | 286 | 275 | 4.02 | 3.91 | 4.01 | 3.88 | 2.38049 | 0.4038 | 250 | 229 | 225 | 263 | 219 | 4.05 | 4.05 | 3.99 | 4 | 0.3962 | 232 | 201 | 191 | 209 | 230 | 4.069 | 4.009 | 3.922 | 3.977 | 0.9294119
|  | 5 | 0.4228 | 220 | 229 | 224 | 211 | 219 | 3.99 | 4 | 3.91 | 3.98 | 0.4162 | 218 | 234 | 221 | 208 | 220 | 3.95 | 3.98 | 3.89 | 3.93 | 2.179643 | 0.4969 | 187 | 275 | 197 | 197 | 213 | 3.96 | 3.94 | 3.98 | 3.96 | 0.4892 | 255 | 336 | 274 | 281 | 247 | 3.944 | 3.908 | 3.925 | 3.944 | 0.9685514
Poly(L-lactic acid) | PLLA | 1 | 0.5135 | 282 | 254 | 254 | 244 | 266 | 3.96 | 3.98 | 3.98 | 4.01 | 0.5138 | 290 | 253 | 299 | 281 | 256 | 3.96 | 3.991 | 3.977 | 4.001 | -0.09827746 | 0.4715 | 277 | 262 | 283 | 280 | 277 | 3.95 | 4.04 | 3.97 | 3.95 | 0.4713 | 285 | 290 | 286 | 264 | 280 | 3.936 | 3.985 | 4.131 | 3.942 | 0.02495314
|  | 2 | 0.4765 | 247 | 252 | 237 | 270 | 240 | 3.95 | 4 | 3.95 | 4 | 0.4771 | 260 | 256 | 242 | 250 | 238 | 3.959 | 3.968 | 3.966 | 3.992 | -0.1974071 | 0.5436 | 281 | 292 | 314 | 298 | 285 | 3.96 | 4 | 3.97 | 4.01 | 0.5436 | 273 | 272 | 278 | 256 | 266 | 3.962 | 4.021 | 4.059 | 3.99 | 0
|  | 3 | 0.6039 | 323 | 266 | 297 | 296 | 366 | 3.95 | 3.95 | 3.95 | 3.96 | 0.6034 | 356 | 264 | 340 | 306 | 305 | 3.953 | 3.956 | 3.966 | 3.961 | 0.1658541 | 0.6001 | 279 | 264 | 261 | 246 | 236 | 3.98 | 3.99 | 3.95 | 3.98 | 0.5999 | 298 | 275 | 311 | 335 | 335 | 3.967 | 3.98 | 3.968 | 3.973 | 0.02490892
|  | 4 | 0.5711 | 333 | 318 | 293 | 261 | 269 | 3.98 | 3.93 | 3.98 | 3.95 | 0.5725 | 342 | 275 | 259 | 330 | 291 | 3.982 | 3.969 | 3.977 | 3.966 | -0.4629609 | 0.5599 | 310 | 323 | 312 | 279 | 298 | 3.97 | 3.98 | 3.96 | 3.97 | 0.5593 | 304 | 270 | 264 | 255 | 274 | 3.954 | 3.954 | 3.96 | 3.968 | 0.07493728
|  | 5 | 0.4968 | 264 | 241 | 248 | 250 | 276 | 3.95 | 3.96 | 3.99 | 3.97 | 0.4963 | 242 | 255 | 282 | 294 | 254 | 3.965 | 3.98 | 3.998 | 3.971 | 0.1650593 | 0.5401 | 292 | 317 | 302 | 272 | 293 | 4 | 3.96 | 3.99 | 3.91 | 0.5395 | 255 | 264 | 283 | 275 | 279 | 4.011 | 3.985 | 4.003 | 3.913 | 0.07520244
Polypropylene | PP | 1 | 0.3273 | 271 | 233 | 244 | 246 | 214 | 3.91 | 4 | 3.82 | 3.92 | 0.3274 | 239 | 251 | 270 | 232 | 240 | 3.91 | 4 | 3.82 | 3.93 | -0.03396433 | 0.2666 | 207 | 187 | 190 | 193 | 194 | 3.94 | 3.96 | 3.93 | 3.96 | 0.2664 | 180 | 185 | 180 | 187 | 182 | 3.921 | 3.963 | 3.935 | 3.954 | 0.02542002
|  | 2 | 0.2802 | 183 | 183 | 184 | 207 | 234 | 4.08 | 4 | 4.07 | 3.95 | 0.2799 | 208 | 211 | 186 | 184 | 186 | 4.07 | 4.02 | 4.07 | 3.96 | 0.09651279 | 0.3248 | 247 | 235 | 233 | 227 | 234 | 4 | 4.01 | 3.96 | 3.98 | 0.3245 | 303 | 210 | 216 | 250 | 220 | 4.008 | 4.052 | 4.023 | 3.978 | 0.03729358
Low-density Polyethylene | PE | 1 | 0.3665 | 257 | 239 | 297 | 258 | 268 | 4.01 | 3.95 | 4.02 | 3.98 | 0.3664 | 249 | 267 | 257 | 237 | 239 | 4.01 | 3.95 | 4.01 | 4.01 | 0.03262736 | 0.2983 | 255 | 257 | 213 | 170 | 199 | 3.96 | 4.11 | 3.88 | 4 | 0.2977 | 194 | 224 | 232 | 204 | 207 | 3.967 | 3.961 | 3.891 | 4.03 | 0.07466824
|  | 2 | 0.3979 | 257 | 277 | 275 | 283 | 274 | 4.01 | 4.02 | 4.02 | 4.01 | 0.3976 | 288 | 269 | 256 | 278 | 266 | 4.01 | 4.02 | 4.01 | 4.02 | 0.09663491 | 0.4105 | 311 | 274 | 322 | 317 | 270 | 3.99 | 3.95 | 3.96 | 3.92 | 0.4104 | 269 | 261 | 285 | 282 | 258 | 3.966 | 3.953 | 3.96 | 3.891 | 0.01259423
Polyethylene terephtalate | PET | 1 | 0.2239 | 133 | 102 | 106 | 109 | 103 | 3.85 | 3.96 | 3.94 | 4.06 | 0.2238 | 102 | 103 | 103 | 102 | 102 | 3.84 | 3.97 | 3.95 | 4.04 | 0.03350972 | 0.228 | 103 | 104 | 105 | 105 | 105 | 4 | 3.99 | 3.99 | 4.02 | 0.2279 | 96 | 96 | 96 | 96 | 97 | 4.011 | 4.028 | 3.967 | 3.992 | 0.01243517
|  | 2 | 0.2203 | 102 | 109 | 121 | 102 | 118 | 3.93 | 3.89 | 3.95 | 3.92 | 0.22 | 103 | 103 | 103 | 103 | 103 | 3.95 | 3.89 | 3.95 | 3.92 | 0.1020478 | 0.2255 | 104 | 104 | 105 | 104 | 105 | 3.91 | 3.99 | 3.99 | 3.95 | 0.2249 | 99 | 96 | 95 | 93 | 94 | 3.986 | 3.982 | 4.023 | 3.949 | 0.07613082
Polystylene | PS | 1 | 0.3995 | 279 | 204 | 259 | 300 | 245 | 4 | 3.93 | 3.94 | 3.98 | 0.3995 | 250 | 216 | 255 | 282 | 240 | 4 | 3.93 | 3.93 | 3.97 | 0 | 0.4466 | 256 | 377 | 352 | 283 | 280 | 3.97 | 4.03 | 3.98 | 3.97 | 0.4465 | 264 | 304 | 324 | 269 | 254 | 3.972 | 4.028 | 4 | 3.972 | 0.01238722
|  | 2 | 0.3594 | 225 | 226 | 210 | 228 | 233 | 4.02 | 4 | 3.95 | 4 | 0.3602 | 219 | 207 | 236 | 219 | 205 | 4.01 | 3.99 | 3.95 | 4 | -0.2611921 | 0.3667 | 254 | 232 | 216 | 265 | 255 | 3.99 | 4 | 4.05 | 3.96 | 0.3665 | 208 | 198 | 217 | 209 | 214 | 3.974 | 3.994 | 4.053 | 3.973 | 0.02470046
Sample name | Abbr. |  | BMS05 (original) | [9 empty] | BMS05 (after 5 months)
|  |  |  | Thickness / μm |  |  |  |  | Length / cm |  |  |  |  | Thickness / μm |  |  |  |  | Length / cm
|  | n | weight / g | 1 | 2 | 3 | 4 | 5 | AB / cm | BC / cm | CD / cm | DA / cm | weight / g | 1 | 2 | 3 | 4 | 5 | AB / cm | BC / cm | CD / cm | DA / cm | Biodegradation rate / μg・cm-2・day-1
Poly[(R)-3-hydroxybutyrate] | PHB | 1 | 0.51 | 333 | 452 | 331 | 298 | 290 | 4.1 | 4 | 4 | 4 | 0.4382 | 283 | 279 | 230 | 218 | 236 | 4.013 | 3.97 | 3.959 | 3.917 | 14.23837
|  | 2 | 0.4421 | 233 | 235 | 246 | 348 | 361 | 4 | 4 | 3.9 | 4 | 0.383 | 239 | 182 | 206 | 253 | 225 | 3.987 | 3.982 | 3.913 | 4.02 | 12.05023
|  | 3 | 0.5934 | 383 | 375 | 390 | 396 | 396 | 4 | 4 | 4 | 4 | 0.5444 | 269 | 347 | 338 | 260 | 289 | 4.02 | 3.997 | 4.006 | 4.001 | 9.817706
|  | 4 | 0.6125 | 399 | 316 | 367 | 347 | 397 | 3.9 | 4 | 4 | 4 | 0.5681 | 331 | 267 | 296 | 377 | 316 | 3.922 | 4.022 | 3.92 | 4 | 9.020786
Poly[(R)-3-hydroxybutyrate-co-12 mol%-(R)-3-hydroxyvalerate] | PHBV | 1 | 0.4718 | 240 | 236 | 283 | 299 | 301 | 4 | 4 | 4 | 3.9 | 0.3984 | 200 | 243 | 266 | 215 | 217 | 4.016 | 4.008 | 3.971 | 3.946 | 14.97551
|  | 2 | 0.5077 | 280 | 258 | 290 | 313 | 336 | 3.9 | 4 | 3.9 | 4 | 0.4365 | 253 | 302 | 275 | 207 | 253 | 3.898 | 3.942 | 3.922 | 3.939 | 14.69827
|  | 3 | 0.6372 | 338 | 333 | 398 | 446 | 444 | 3.9 | 4 | 3.9 | 4 | 0.5668 | 263 | 325 | 397 | 323 | 309 | 3.934 | 3.968 | 3.948 | 4.006 | 14.46442
|  | 4 | 0.4571 | 323 | 327 | 277 | 237 | 220 | 4 | 4 | 4 | 4.1 | 0.3671 | 251 | 208 | 178 | 218 | 217 | 3.978 | 3.956 | 3.993 | 4.002 | 17.91059
Poly[(R)-3-hydroxybutyrate-co-9 mol%-(R)-3-hydroxyhexanoate] | PHBH | 1 | 0.705 | 406 | 365 | 370 | 365 | 339 | 3.9 | 4.1 | 3.9 | 4.1 | 0.6305 | 327 | 362 | 367 | 320 | 334 | 3.951 | 4.045 | 3.974 | 4.103 | 14.9568
|  | 2 | 0.6886 | 367 | 378 | 357 | 362 | 347 | 4 | 4.1 | 4 | 4.1 | 0.6353 | 328 | 316 | 347 | 372 | 347 | 3.979 | 4.096 | 3.975 | 4.118 | 10.43652
|  | 3 | 0.5795 | 300 | 311 | 304 | 306 | 318 | 4 | 3.9 | 4.2 | 4 | 0.5269 | 287 | 291 | 307 | 278 | 287 | 4.008 | 3.871 | 4.181 | 3.972 | 10.45196
|  | 4 | 0.5957 | 320 | 317 | 306 | 312 | 301 | 4 | 4 | 3.9 | 4 | 0.5409 | 307 | 301 | 283 | 300 | 296 | 4.013 | 4.045 | 3.91 | 4.085 | 11.15866
Poly[(R)-3-hydroxybutyrate-co-16 mol%-4-hydroxybutyrate] | P3HB4HB | 1 | 0.7217 | 345 | 394 | 378 | 364 | 430 | 3.9 | 4 | 4 | 4 | 0.6068 | 306 | 368 | 398 | 336 | 353 | 3.88 | 3.966 | 3.945 | 4.023 | 23.3251
|  | 2 | 0.6017 | 357 | 331 | 320 | 321 | 312 | 3.9 | 3.9 | 4 | 3.9 | 0.4881 | 283 | 295 | 320 | 299 | 323 | 3.912 | 3.922 | 3.95 | 3.918 | 23.70487
|  | 3 | 0.7179 | 334 | 373 | 357 | 359 | 378 | 4.1 | 4 | 4.1 | 4 | 0.5792 | 311 | 338 | 352 | 306 | 298 | 4.141 | 4 | 4.216 | 3.984 | 27.14933
|  | 4 | 0.672 | 343 | 340 | 349 | 382 | 383 | 4 | 3.8 | 4 | 4 | 0.4949 | 305 | 273 | 277 | 329 | 297 | 3.981 | 3.788 | 3.956 | 3.965 | 36.42848
Poly(butylene succinate) | PBS | 1 | 0.5443 | 295 | 249 | 273 | 253 | 295 | 4 | 4 | 4 | 4 | 0.5342 | 275 | 269 | 267 | 271 | 263 | 4.005 | 4.002 | 3.987 | 4.021 | 2.035129
|  | 2 | 0.4354 | 200 | 232 | 301 | 249 | 208 | 4 | 4 | 4 | 4 | 0.4254 | 231 | 292 | 222 | 195 | 192 | 3.968 | 3.989 | 4.024 | 4.024 | 2.018464
|  | 3 | 0.5908 | 270 | 303 | 290 | 292 | 323 | 4 | 4 | 4 | 4 | 0.5814 | 280 | 295 | 279 | 276 | 271 | 4.003 | 4.01 | 3.988 | 4.013 | 1.891971
|  | 4 | 0.4554 | 241 | 240 | 227 | 235 | 227 | 4 | 4 | 4.1 | 4 | 0.4454 | 222 | 298 | 221 | 215 | 215 | 3.969 | 3.947 | 4 | 3.975 | 1.994223
Poly(butylene succinate-co-adipate) | PBSA | 1 | 0.7303 | 361 | 367 | 393 | 378 | 368 | 4 | 4 | 4 | 4 | 0.7183 | 358 | 372 | 364 | 377 | 369 | 3.958 | 3.932 | 3.994 | 4.015 | 2.406059
|  | 2 | 0.5521 | 284 | 239 | 277 | 333 | 273 | 4 | 4 | 4 | 4 | 0.5438 | 291 | 280 | 261 | 275 | 278 | 3.993 | 4.015 | 4.013 | 3.951 | 1.671757
|  | 3 | 0.6495 | 320 | 288 | 324 | 369 | 337 | 4 | 4 | 4 | 4 | 0.639 | 319 | 336 | 321 | 330 | 303 | 3.969 | 3.985 | 3.99 | 3.966 | 2.110045
|  | 4 | 0.6872 | 307 | 340 | 400 | 384 | 352 | 4 | 4 | 4 | 4 | 0.6762 | 377 | 368 | 354 | 325 | 346 | 3.954 | 3.971 | 3.953 | 3.923 | 2.207375
Poly(ε-caprolactone) | PCL | 1 | 0.8826 | 472 | 455 | 496 | 536 | 494 | 4 | 4 | 4 | 4.1 | 0.8685 | 469 | 478 | 490 | 475 | 475 | 3.933 | 4.002 | 3.97 | 4.025 | 2.777067
|  | 2 | 0.8196 | 415 | 464 | 492 | 435 | 475 | 4 | 4 | 4 | 4 | 0.8055 | 527 | 441 | 480 | 475 | 414 | 3.973 | 3.999 | 3.979 | 3.976 | 2.815676
|  | 3 | 0.7527 | 447 | 476 | 402 | 352 | 416 | 4 | 4.1 | 4 | 4 | 0.7424 | 428 | 429 | 431 | 363 | 375 | 4.007 | 3.998 | 3.952 | 3.992 | 2.035705
|  | 4 | 0.7564 | 392 | 423 | 450 | 426 | 414 | 4 | 4 | 4 | 4 | 0.744 | 431 | 402 | 412 | 424 | 449 | 3.977 | 3.941 | 3.957 | 3.948 | 2.480466
Poly(butylene adipate-co-terephthalate) | PBAT | 1 | 0.9296 | 550 | 449 | 422 | 493 | 469 | 3.9 | 4 | 4.1 | 4 | 0.9184 | 502 | 504 | 489 | 480 | 429 | 3.917 | 3.918 | 4.079 | 3.931 | 2.235638
|  | 2 | 0.8573 | 454 | 471 | 384 | 370 | 392 | 4 | 4.1 | 4.1 | 4.1 | 0.8466 | 398 | 380 | 437 | 446 | 408 | 4.034 | 4.093 | 4.084 | 4.034 | 2.06463
|  | 3 | 0.7956 | 444 | 432 | 348 | 373 | 408 | 4 | 4.1 | 4.14 | 4.1 | 0.7855 | 365 | 389 | 378 | 355 | 397 | 4.058 | 4.002 | 4.041 | 4.062 | 1.940671
|  | 4 | 0.6265 | 342 | 362 | 303 | 266 | 344 | 4 | 3.9 | 4.1 | 4.1 | 0.6179 | 319 | 296 | 303 | 344 | 365 | 3.962 | 3.912 | 3.998 | 4.025 | 1.707061
Poly(L-lactic acid) | PLLA | 1 | 0.5276 | 253 | 240 | 266 | 293 | 305 | 4 | 4 | 4 | 4 | 0.5277 | 256 | 242 | 295 | 292 | 275 | 3.949 | 4.424 | 3.959 | 4.014 | -0.02015138
|  | 2 | 0.7069 | 417 | 422 | 455 | 489 | 463 | 4 | 4 | 4 | 4 | 0.7065 | 332 | 321 | 346 | 330 | 343 | 4.046 | 3.98 | 4.005 | 4.05 | 0.07990469
|  | 3 | 0.6379 | 291 | 340 | 318 | 304 | 362 | 4 | 4 | 4 | 4 | 0.6385 | 329 | 347 | 302 | 310 | 341 | 4.005 | 3.965 | 4.026 | 3.999 | -0.1206013
|  | 4 | 0.5693 | 274 | 244 | 282 | 320 | 330 | 4 | 4.1 | 4.1 | 4.1 | 0.5694 | 277 | 262 | 291 | 287 | 301 | 4.068 | 4.058 | 4.137 | 4.095 | -0.01940948
Polypropylene | PP | 1 | 0.4649 | 434 | 424 | 385 | 402 | 428 | 4 | 4 | 4 | 4 | 0.4648 | 343 | 335 | 318 | 310 | 336 | 4.012 | 3.992 | 4.014 | 3.995 | 0.02001003
|  | 2 | 0.606 | 526 | 497 | 555 | 555 | 488 | 4 | 4 | 4 | 4 | 0.6063 | 383 | 405 | 437 | 431 | 460 | 3.983 | 3.983 | 4.006 | 3.995 | -0.05970952
Low-density Polyethylene | PE | 1 | 0.4171 | 294 | 340 | 296 | 276 | 249 | 4 | 4 | 4.1 | 4 | 0.4172 | 255 | 283 | 257 | 269 | 265 | 4.021 | 3.98 | 4.012 | 3.989 | -0.0198869
|  | 2 | 0.3721 | 283 | 262 | 258 | 252 | 258 | 4 | 4.1 | 4 | 4 | 0.3719 | 249 | 249 | 252 | 251 | 245 | 3.976 | 4.086 | 3.977 | 4.026 | 0.03982886
Polyethylene terephtalate | PET | 1 | 0.2276 | 143 | 129 | 113 | 122 | 130 | 4 | 4 | 4 | 4 | 0.2276 | 101 | 99 | 98 | 95 | 97 | 4.017 | 4.031 | 4.007 | 3.998 | 0
|  | 2 | 0.2336 | 166 | 165 | 138 | 147 | 149 | 4 | 4 | 4 | 4 | 0.2336 | 100 | 102 | 100 | 98 | 99 | 4.058 | 4.027 | 4.066 | 4.03 | 0
Polystylene | PS | 1 | 0.5287 | 302 | 316 | 318 | 326 | 345 | 4 | 4 | 4 | 4 | 0.53 | 328 | 328 | 320 | 321 | 295 | 4 | 4.028 | 4.001 | 4.003 | -0.2613234
|  | 2 | 0.6686 | 496 | 466 | 406 | 398 | 388 | 3.9 | 4 | 4 | 3.9 | 0.6697 | 408 | 423 | 425 | 386 | 395 | 3.973 | 4.051 | 3.99 | 4.004 | -0.2255752
Sample name | Abbr. |  | BMJ05 (original) | [9 empty] | BMJ05 (after 5 months)
|  |  |  | Thickness / μm |  |  |  |  | Length / cm |  |  |  |  | Thickness / μm |  |  |  |  | Length / cm
|  | n | weight / g | 1 | 2 | 3 | 4 | 5 | AB / cm | BC / cm | CD / cm | DA / cm | weight / g | 1 | 2 | 3 | 4 | 5 | AB / cm | BC / cm | CD / cm | DA / cm | Biodegradation rate / μg・cm-2・day-1
Poly[(R)-3-hydroxybutyrate] | PHB | 1 | 0.28788 | 157 | 176 | 175 | 175 | 162 | 4 | 4 | 4 | 4 | 0.23734 | 148 | 162 | 139 | 150 | 150 | 4.03 | 4.07 | 3.99 | 4.01 | 11.36241
|  | 2 | 0.28835 | 158 | 187 | 159 | 174 | 144 | 4 | 4 | 4 | 4 | 0.23452 | 147 | 164 | 135 | 131 | 155 | 4 | 3.97 | 3.98 | 3.98 | 12.10207
|  | 3 | 0.28928 | 160 | 177 | 185 | 170 | 162 | 4 | 4 | 4 | 4 | 0.24006 | 151 | 151 | 136 | 149 | 157 | 3.92 | 3.94 | 3.94 | 3.95 | 11.06565
|  | 4 | 0.29279 | 158 | 154 | 168 | 158 | 172 | 4 | 4 | 4 | 4 | 0.24613 | 154 | 146 | 148 | 157 | 163 | 3.92 | 3.97 | 4.06 | 4.02 | 10.49011
|  | 5 | 0.29377 | 167 | 189 | 166 | 185 | 161 | 4 | 4 | 4 | 4 | 0.2525 | 156 | 160 | 162 | 149 | 144 | 3.96 | 3.94 | 3.99 | 3.89 | 9.278327
Poly(butylene succinate) | PBS | 1 | 0.32492 | 138 | 136 | 197 | 178 | 148 | 4 | 4 | 4 | 4 | 0.32453 | 193 | 182 | 178 | 149 | 161 | 4.02 | 4.03 | 3.97 | 4.03 | 0.08767986
|  | 2 | 0.32385 | 174 | 176 | 223 | 173 | 183 | 4 | 4 | 4 | 4 | 0.3237 | 187 | 147 | 181 | 201 | 162 | 3.96 | 3.95 | 3.95 | 3.96 | 0.03372302
|  | 3 | 0.32371 | 158 | 173 | 171 | 163 | 161 | 4 | 4 | 4 | 4 | 0.32322 | 160 | 164 | 176 | 184 | 154 | 4.01 | 4.01 | 3.97 | 4.03 | 0.1101619
|  | 4 | 0.32188 | 165 | 187 | 182 | 156 | 181 | 4 | 4 | 4 | 4 | 0.32157 | 170 | 208 | 155 | 155 | 159 | 3.98 | 4.03 | 4.01 | 3.98 | 0.06969424
Poly(butylene succinate-co-adipate) | PBSA | 1 | 0.41009 | 217 | 204 | 212 | 224 | 225 | 4 | 4 | 4 | 4 | 0.40831 | 224 | 213 | 203 | 211 | 222 | 4.02 | 3.97 | 3.97 | 4.02 | 0.4001799
|  | 2 | 0.41132 | 237 | 238 | 210 | 210 | 222 | 4 | 4 | 4 | 4 | 0.40877 | 216 | 201 | 205 | 231 | 230 | 4 | 3.97 | 3.92 | 4 | 0.5732914
|  | 3 | 0.41648 | 233 | 232 | 211 | 214 | 219 | 4 | 4 | 4 | 4 | 0.41515 | 213 | 206 | 207 | 229 | 228 | 3.98 | 3.96 | 3.99 | 3.97 | 0.2990108
|  | 4 | 0.417 | 219 | 237 | 232 | 218 | 248 | 4 | 4 | 4 | 4 | 0.41582 | 241 | 236 | 233 | 211 | 228 | 4.02 | 3.91 | 3.91 | 3.91 | 0.2652878
Poly(ε-caprolactone) | PCL | 1 | 0.43304 | 258 | 241 | 252 | 262 | 252 | 4 | 4 | 4 | 4 | 0.42109 | 246 | 253 | 256 | 244 | 237 | 3.94 | 3.97 | 4.02 | 4 | 2.686601
|  | 2 | 0.43315 | 247 | 251 | 271 | 266 | 258 | 4 | 4 | 4 | 4 | 0.42356 | 252 | 250 | 268 | 250 | 252 | 3.98 | 3.95 | 4.01 | 3.94 | 2.156025
|  | 3 | 0.43525 | 282 | 271 | 260 | 261 | 272 | 4 | 4 | 4 | 4 | 0.42208 | 257 | 258 | 252 | 265 | 260 | 3.97 | 3.94 | 3.96 | 3.97 | 2.960881
|  | 4 | 0.44277 | 238 | 264 | 270 | 252 | 256 | 4 | 4 | 4 | 4 | 0.43092 | 254 | 250 | 244 | 262 | 269 | 4.04 | 4 | 4.01 | 3.94 | 2.664119
Poly(butylene adipate-co-terephthalate) | PBAT | 1 | 0.32175 | 185 | 172 | 162 | 173 | 170 | 4 | 4 | 4 | 4 | 0.31999 | 173 | 168 | 189 | 169 | 158 | 3.99 | 4.08 | 4.05 | 3.99 | 0.3956835
|  | 2 | 0.32139 | 205 | 179 | 181 | 197 | 181 | 4 | 4 | 4 | 4 | 0.31959 | 173 | 169 | 170 | 168 | 168 | 4.09 | 4.04 | 4.07 | 4.08 | 0.4046763
|  | 3 | 0.32018 | 187 | 209 | 205 | 188 | 194 | 4 | 4 | 4 | 4 | 0.31928 | 170 | 209 | 159 | 158 | 178 | 3.96 | 4.08 | 3.99 | 4.05 | 0.2023381
|  | 4 | 0.32003 | 204 | 199 | 162 | 188 | 187 | 4 | 4 | 4 | 4 | 0.31921 | 167 | 169 | 158 | 174 | 185 | 4.08 | 4.07 | 4.09 | 4.01 | 0.1843525
Poly(L-lactic acid) | PLLA | 1 | 0.29097 | 150 | 157 | 150 | 182 | 163 | 4 | 4 | 4 | 4 | 0.29066 | 146 | 154 | 168 | 161 | 146 | 3.94 | 4.12 | 4.12 | 4.02 | 0.06969424
|  | 2 | 0.32031 | 164 | 171 | 180 | 161 | 164 | 4 | 4 | 4 | 4 | 0.31972 | 169 | 167 | 160 | 158 | 176 | 4.14 | 4.02 | 4.13 | 4.03 | 0.1326439
|  | 3 | 0.31795 | 174 | 165 | 181 | 164 | 190 | 4 | 4 | 4 | 4 | 0.31707 | 175 | 184 | 166 | 161 | 179 | 3.96 | 4.01 | 3.96 | 4.03 | 0.1978417
|  | 4 | 0.30612 | 160 | 155 | 165 | 175 | 175 | 4 | 4 | 4 | 4 | 0.30543 | 160 | 156 | 171 | 170 | 160 | 3.82 | 4.06 | 4.02 | 4.1 | 0.1551259
Sample name | Abbr. |  | AKR05 (original) | [9 empty] | AKR05 (after 5 months)
|  |  |  | Thickness / μm |  |  |  |  | Length / cm |  |  |  |  | Thickness / μm |  |  |  |  | Length / cm
|  | n | weight / g | 1 | 2 | 3 | 4 | 5 | AB / cm | BC / cm | CD / cm | DA / cm | weight / g | 1 | 2 | 3 | 4 | 5 | AB / cm | BC / cm | CD / cm | DA / cm | Biodegradation rate / μg・cm-2・day-1
Poly[(R)-3-hydroxybutyrate] | PHB | 1 | 0.23621 | 126 | 148 | 146 | 157 | 142 | 4 | 4 | 4 | 4 | 0.21767 | 117 | 121 | 125 | 138 | 127 | 4.04 | 3.95 | 4.02 | 3.96 | 4.168165
|  | 2 | 0.23637 | 125 | 135 | 139 | 140 | 148 | 4 | 4 | 4 | 4 | 0.21089 | 114 | 122 | 115 | 131 | 130 | 4.05 | 3.96 | 4.02 | 4.08 | 5.728417
|  | 3 | 0.24072 | 132 | 148 | 143 | 140 | 148 | 4 | 4 | 4 | 4 | 0.22477 | 126 | 136 | 134 | 136 | 135 | 3.97 | 4.03 | 3.94 | 4.06 | 3.585881
|  | 4 | 0.24534 | 137 | 164 | 141 | 149 | 141 | 4 | 4 | 4 | 4 | 0.22443 | 131 | 137 | 125 | 126 | 141 | 4.03 | 4 | 4.05 | 3.99 | 4.700989
|  | 5 | 0.25104 | 129 | 143 | 145 | 144 | 146 | 4 | 4 | 4 | 4 | 0.2098 | 112 | 133 | 125 | 133 | 131 | 4.09 | 4.04 | 4.08 | 4.03 | 9.271583
Poly(butylene succinate) | PBS | 1 | 0.31536 | 204 | 166 | 152 | 143 | 215 | 4 | 4 | 4 | 4 | 0.31339 | 175 | 194 | 180 | 156 | 141 | 4.06 | 3.96 | 3.99 | 3.98 | 0.4428957
|  | 2 | 0.31226 | 194 | 177 | 143 | 135 | 184 | 4 | 4 | 4 | 4 | 0.3105 | 155 | 207 | 155 | 138 | 162 | 4.05 | 3.98 | 4 | 4.01 | 0.3956835
|  | 3 | 0.30914 | 131 | 128 | 149 | 144 | 181 | 4 | 4 | 4 | 4 | 0.30785 | 193 | 180 | 146 | 135 | 146 | 3.97 | 4.01 | 4 | 4.03 | 0.290018
|  | 4 | 0.30491 | 137 | 137 | 130 | 169 | 179 | 4 | 4 | 4 | 4 | 0.3045 | 144 | 138 | 164 | 196 | 136 | 4.02 | 3.99 | 4.01 | 4.06 | 0.09217626
Poly(butylene succinate-co-adipate) | PBSA | 1 | 0.29077 | 159 | 151 | 151 | 164 | 157 | 4 | 4 | 4 | 4 | 0.28923 | 157 | 165 | 157 | 151 | 150 | 3.96 | 3.97 | 4.04 | 4 | 0.346223
|  | 2 | 0.33026 | 195 | 176 | 177 | 186 | 177 | 4 | 4 | 4 | 4 | 0.32883 | 175 | 171 | 181 | 189 | 170 | 3.94 | 3.98 | 3.96 | 3.99 | 0.3214928
|  | 3 | 0.33194 | 193 | 172 | 173 | 201 | 193 | 4 | 4 | 4 | 4 | 0.33088 | 183 | 171 | 168 | 184 | 197 | 3.97 | 4 | 3.9 | 3.95 | 0.2383094
|  | 4 | 0.33381 | 173 | 164 | 185 | 186 | 183 | 4 | 4 | 4 | 4 | 0.33288 | 178 | 181 | 181 | 162 | 165 | 4.1 | 3.94 | 4.01 | 3.97 | 0.2090827
Poly(ε-caprolactone) | PCL | 1 | 0.29143 | 185 | 189 | 170 | 161 | 180 | 4 | 4 | 4 | 4 | 0.28808 | 180 | 187 | 178 | 167 | 172 | 3.93 | 3.92 | 3.88 | 3.91 | 0.7531475
|  | 2 | 0.32864 | 201 | 183 | 191 | 201 | 201 | 4 | 4 | 4 | 4 | 0.32483 | 183 | 184 | 187 | 198 | 196 | 3.92 | 3.9 | 3.91 | 3.92 | 0.8565647
|  | 3 | 0.32953 | 198 | 210 | 202 | 188 | 192 | 4 | 4 | 4 | 4 | 0.32554 | 193 | 197 | 187 | 193 | 199 | 3.93 | 4 | 3.98 | 4.03 | 0.8970324
|  | 4 | 0.33152 | 198 | 210 | 210 | 197 | 213 | 4 | 4 | 4 | 4 | 0.32772 | 203 | 210 | 210 | 203 | 195 | 3.9 | 3.91 | 3.93 | 3.9 | 0.8543165
Poly(butylene adipate-co-terephthalate) | PBAT | 1 | 0.31245 | 139 | 140 | 174 | 172 | 169 | 4 | 4 | 4 | 4 | 0.31164 | 167 | 169 | 160 | 161 | 179 | 4 | 4.05 | 4.03 | 3.96 | 0.1821043
|  | 2 | 0.31219 | 137 | 148 | 159 | 170 | 201 | 4 | 4 | 4 | 4 | 0.31068 | 167 | 174 | 170 | 158 | 156 | 4.02 | 4.04 | 4.02 | 4.14 | 0.3394784
|  | 3 | 0.31191 | 144 | 208 | 162 | 145 | 148 | 4 | 4 | 4 | 4 | 0.30894 | 171 | 165 | 163 | 159 | 175 | 4.01 | 4 | 3.95 | 3.96 | 0.6677158
|  | 4 | 0.3065 | 176 | 154 | 169 | 199 | 170 | 4 | 4 | 4 | 4 | 0.30588 | 152 | 148 | 148 | 168 | 218 | 4.05 | 4.03 | 4.05 | 4.08 | 0.1393885
Poly(L-lactic acid) | PLLA | 1 | 0.30809 | 170 | 230 | 193 | 183 | 151 | 4 | 4 | 4 | 4 | 0.30781 | 158 | 148 | 175 | 176 | 166 | 4.14 | 4.09 | 4.12 | 4 | 0.06294964
|  | 2 | 0.29911 | 164 | 201 | 172 | 158 | 180 | 4 | 4 | 4 | 4 | 0.29807 | 152 | 151 | 166 | 176 | 158 | 4.03 | 4.08 | 4.01 | 4.09 | 0.2338129
|  | 3 | 0.28895 | 168 | 166 | 179 | 134 | 202 | 4 | 4 | 4 | 4 | 0.28875 | 160 | 127 | 155 | 169 | 175 | 4.02 | 3.96 | 3.96 | 3.98 | 0.04496403
|  | 4 | 0.28389 | 169 | 167 | 136 | 183 | 161 | 4 | 4 | 4 | 4 | 0.28322 | 164 | 153 | 167 | 158 | 133 | 4.06 | 3.83 | 3.96 | 3.98 | 0.1506295