## Supplementary Data 3
Supplementary Data 3 ¦ Biodegradation test for injection-molded samples.
Used for analysis of microorganisms
|  |  | PJM12 (original) |  |  |  | PJM12 (after 12 months)
Sample name | Abbr. | n | weight / g | l /mm | w / mm | t /mm | weight / g | l /mm | w / mm | t /mm | Biodegradation rate / μg・cm-2・day-1
Poly[(R)-3-hydroxybutyrate] | PHB | 1 | 1.2154 | 25.58 | 9.972 | 4.032 | 0.6538 | 24.24 | 9.04 | 2.818 | 190.9938
|  | 2 | 1.299 | 27.27 | 9.879 | 4.039
Poly[(R)-3-hydroxybutyrate-co-12 mol%-(R)-3-hydroxyvalerate] | PHBV | 1 | 1.2939 | 27.43 | 9.899 | 4.029 | 0.708 | 25.31 | 8.89 | 2.815 | 145.1421
|  | 2 | 1.2731 | 26.58 | 9.919 | 4.059
Poly[(R)-3-hydroxybutyrate-co-9 mol%-(R)-3-hydroxyhexanoate] | PHBH | 1 | 1.2482 | 26.54 | 9.858 | 4.066 | 0.7162 | 24.95 | 9.11 | 3.374 | 188.1606
|  | 2 | 1.2291 | 26.24 | 9.846 | 4.096
Poly[(R)-3-hydroxybutyrate-co-16 mol%-4-hydroxybutyrate] | P3HB4HB | 1 | 1.2704 | 26.32 | 9.898 | 4.073 | 0.3716 | 22.94 | 7.72 | 2.115 | 173.0312
|  | 2 | 1.3261 | 27.61 | 9.873 | 4.062
Poly(butylene succinate) | PBS | 1 | 1.2813 | 25.61 | 10.06 | 4.07 | 1.2594 | 25.55 | 9.96 | 4.035 | 7.366882
|  | 2 | 1.3523 | 26.87 | 9.96 | 4.07 | 1.3291 | 27.05 | 10.15 | 4.021 | 7.529236
Poly(butylene succinate-co-adipate) | PBSA | 1 | 1.3086 | 26.82 | 9.98 | 4.05 | 1.1818 | 26.35 | 9.81 | 3.893 | 41.23212
|  | 2 | 1.3121 | 26.87 | 9.98 | 4.08
Poly(ε-caprolactone) | PCL | 1 | 1.1792 | 26.12 | 9.94 | 4.092 | 1.024 | 25.57 | 9.69 | 3.864 | 51.64614
|  | 2 | 1.2208 | 26.97 | 9.98 | 4.067
Poly(butylene adipate-co-terephthalate) | PBAT | 1 | 1.2842 | 26.17 | 9.886 | 4.11 | 1.2171 | 25.83 | 9.74 | 4.021 | 22.34453
|  | 2 | 1.308 | 26.54 | 9.887 | 4.117
Poly(L-lactic acid) | PLLA | 1 | 1.3599 | 27.52 | 10.02 | 4.11 | 1.3621 | 27.51 | 10.04 | 4.089 | -0.6931986
|  | 2 | 1.3439 | 27.18 | 10.03 | 4.1
Polypropylene | PP | 1 | 0.8912 | 26.21 | 9.906 | 3.986 | 0.8913 | 25.82 | 9.9 | 4.046 | -0.03357363
|  | 2 | 0.9228 | 26.63 | 9.901 | 4.018
Low-density Polyethylene | PE | 1 | 0.9459 | 25.88 | 9.821 | 4.073 | 0.9448 | 25.9 | 9.87 | 4.051 | 0.3730226
|  | 2 | 0.9658 | 26.63 | 9.897 | 4.057
Polyethylene terephtalate | PET | 1 | 0.1094 | - | - | - | 0.1091 | - | - | - | 0.177332
|  | 2 | 0.1122 | - | - | - | 0.1127 | - | - | - | -0.302197
Polystylene | PS | 1 | 0.297 | 25.92 | 10.972 | 1.031 | 0.2973 | 25.89 | 11.06 | 1.036 | -0.1260752
|  | 2 | 0.2899 | 25.77 | 10.557 | 1.039
Sample name | Abbr. | n | weight / g | l /mm | w / mm | t /mm | weight / g | l /mm | w / mm | t /mm | Weight loss / wt%
Cellulose | CE | 1 | 0.2093 | - | - | - | degraded |  |  |  | 100
|  | 2 | 0.1575 | - | - | - |  | - | - | -
Cellulose acetate DS 1.5 | CEA | 1 | 0.1909 | - | - | - | 0.0199 | - | - | - | 89.57569
|  | 2 | 0.205 | - | - | - |  | - | - | -
Cellulose acetate DS 3.0 | CETA | 1 | 0.3072 | - | - | - | 0.27 | - | - | - | 12.109375
|  | 2 | 0.279 | - | - | - |  | - | - | -
Palamylon | PR | 1 | 0.3425 | - | - | - | 0.0467 | - | - | - | 86.36496
|  | 2 | 0.2814 | - | - | - |  | - | - | -
Palamylon acetate DS 1.7 | PRA | 1 | 0.2316 | - | - | - | 0.1597 | - | - | - | 31.04
|  | 2 | 0.3636 | - | - | - |  | - | - | -
Palamylon acetate DS 3.0 | PRTA | 1 | 0.335 | - | - | - | 0.2669 | - | - | - | 20.32836
|  | 2 | 0.5826 | - | - | - |  | - | - | -
α-1,3-glucan | MU | 1 | 0.3639 | - | - | - | 0.0627 | - | - | - | 82.76999
|  | 2 | 0.299 | - | - | - |  | - | - | -
α-1,3-glucan acetate DS 1.7 | MUA | 1 | 0.3892 | - | - | - | 0.3482 | - | - | - | 10.53443
|  | 2 | 0.291 | - | - | - |  | - | - | -
α-1,3-glucan acetate DS 3.0 | MUTA | 1 | 0.2144 | - | - | - | 0.1887 | - | - | - | 11.98694
|  | 2 | 0.1893 | - | - | - |  | - | - | -
|  |  | BHT04 (original) |  |  |  | BHT04 (after 4 months) |  |  |  |  | BHT14 (original) |  |  |  | BHT14 (after 14 months)
Sample name | Abbr. | n | weight / g | l /mm | w / mm | t /mm | weight / g | l /mm | w / mm | t /mm | Biodegradation rate / μg・cm-2・day-1 | weight / g | l /mm | w / mm | t /mm | weight / g | l /mm | w / mm | t /mm | Biodegradation rate / μg・cm-2・day-1
Poly[(R)-3-hydroxybutyrate] | PHB | 1 | 1.2258 | 26 | 9.923 | 3.956 | 1.2228 | 25.97 | 9.89 | 4.01 | 3.204252 | 1.2139 | 25.97 | 9.877 | 3.988 | 1.1477 | 25.97 | 9.89 | 4.01 | 19.22532
|  | 2 | 1.2162 | 25.75 | 9.865 | 4.026 | [5 empty] | 1.2194 | 25.63 | 9.922 | 4.053
Poly[(R)-3-hydroxybutyrate-co-12 mol%-(R)-3-hydroxyvalerate] | PHBV | 1 | 1.2981 | 27.4 | 9.94 | 4.026 | 1.2963 | 27.34 | 9.91 | 4.045 | 1.81986 | 1.2124 | 26.01 | 9.931 | 4.014 | 1.1421 | 27.34 | 9.91 | 4.045 | 20.25835
|  | 2 | 1.2613 | 26.52 | 9.894 | 4.049 | [5 empty] | 1.2011 | 25.28 | 10.117 | 4.042
Poly[(R)-3-hydroxybutyrate-co-9 mol%-(R)-3-hydroxyhexanoate] | PHBH | 1 | 1.2143 | 26.18 | 9.85 | 4.052 | 1.2093 | 26.27 | 9.87 | 4.035 | 5.290738 | 1.2221 | 26.1 | 9.93 | 4.086 | 1.1396 | 26.27 | 9.87 | 4.035 | 23.5506
|  | 2 | 1.2749 | 27.39 | 9.85 | 4.074 | [5 empty] | 1.2475 | 26.8 | 9.86 | 4.048
Poly[(R)-3-hydroxybutyrate-co-16 mol%-4-hydroxybutyrate] | P3HB4HB | 1 | 1.2687 | 26.35 | 9.885 | 4.033 | 1.242 | 26.12 | 9.84 | 4.002 | 28.06223 | 1.3013 | 26.81 | 9.877 | 4.078 | 1.1752 | 26.12 | 9.84 | 4.002 | 35.30007
|  | 2 | 1.2623 | 26.69 | 9.855 | 4.039 | [5 empty] | 1.2677 | 26.21 | 9.883 | 4.017
Poly(butylene succinate) | PBS | 1 | 1.3628 | 27.15 | 9.927 | 4.074 | 1.3649 | 26.92 | 9.92 | 3.981 | -2.133857 | 1.3411 | 26.52 | 9.97 | 4.069 | 1.3421 | 26.43 | 9.93 | 4.083 | -0.2809743
|  | 2 | 1.3628 | 27.15 | 9.927 | 4.074 | [5 empty] | 1.3356 | 26.45 | 9.927 | 4.027
Poly(butylene succinate-co-adipate) | PBSA | 1 | 1.2581 | 25.9 | 9.995 | 4.007 | 1.2512 | 25.86 | 9.97 | 3.999 | 7.322337 | 1.2601 | 25.71 | 9.987 | 4.037 | 1.254 | 25.86 | 9.97 | 3.999 | 1.765282
|  | 2 | 1.367 | 28.18 | 9.988 | 4.02 | [5 empty] | 1.3763 | 28.3 | 10.039 | 4.043
Poly(ε-caprolactone) | PCL | 1 | 1.2045 | 26.46 | 9.935 | 4.177 | 1.1977 | 26.42 | 9.88 | 4.193 | 7.004022 | 1.1671 | 25.8 | 9.984 | 4.095 | 1.157 | 26.42 | 9.88 | 4.193 | 2.899352
|  | 2 | 1.1444 | 25.27 | 9.948 | 4.094 | [5 empty] | 1.1691 | 25.65 | 9.917 | 4.096
Poly(butylene adipate-co-terephthalate) | PBAT | 1 | 1.3002 | 26.66 | 9.93 | 4.064 | 1.2846 | 26.48 | 9.89 | 4.055 | 16.12504 | 1.2684 | 25.97 | 9.95 | 4.122 | 1.2505 | 26.48 | 9.89 | 4.055 | 5.108859
|  | 2 | 1.3172 | 26.48 | 9.98 | 4.15 | [5 empty] | 1.2691 | 25.81 | 9.98 | 4.126
Poly(L-lactic acid) | PLLA | 1 | 1.3398 | 28.01 | 10.025 | 4.074 | 1.3413 | 28.04 | 10.02 | 4.085 | -1.471069 | 1.3337 | 27.47 | 10.002 | 4.08 | 1.3343 | 28.04 | 10.02 | 4.085 | -0.1627665
|  | 2 | 1.2695 | 26.37 | 9.993 | 4.051 | [5 empty] | 1.3593 | 27.55 | 10.077 | 4.08
Polypropylene | PP | 1 | 0.9206 | 26.46 | 9.92 | 4.047 | 0.9204 | 26.45 | 9.92 | 4.085 | 0.2086096 | 0.9076 | 25.99 | 9.92 | 4.086 | 0.9075 | 26.45 | 9.92 | 4.085 | 0.0286762
|  | 2 | 0.9193 | 26.51 | 9.92 | 4.109 | [5 empty] | 0.9074 | 26.15 | 9.96 | 4.129
Low-density Polyethylene | PE | 1 | 0.9351 | 25.83 | 9.92 | 4.08 | 0.9343 | 26 | 9.91 | 4.061 | 0.8502506 | 0.955 | 26.1 | 9.9 | 4.078 | 0.9541 | 26 | 9.91 | 4.061 | 0.2576724
|  | 2 | 0.9329 | 25.64 | 9.88 | 4.054 | [5 empty] | 0.9734 | 26.94 | 9.88 | 4.07
Polyethylene terephtalate | PET | 1 | 0.1067 | - | - | - | 0.1059 | - | - | - | 1.183432 | 0.1001 | - | - | - | 0.0996 | - | - | - | 0.2169118
|  | 2 | 0.1094 | - | - | - |  | - | - | - |  | 0.1081 | - | - | - |  | - | - | -
Polystylene | PS | 1 | 0.1937 | 26.69 | 8.334 | 1.046 | 0.229 | 26.72 | 8.43 | 1.045 | -58.22942 | 0.2527 | 24.34 | 9.923 | 1.04 | 0.2517 | 26.72 | 8.43 | 1.045 | 0.4185653
|  | 2 | 0.2562 | 25.13 | 9.877 | 1.021 | [5 empty] | 0.2254 | 25.02 | 8.585 | 1.054
Sample name | Abbr. | n | weight / g | l /mm | w / mm | t /mm | weight / g | l /mm | w / mm | t /mm | Weight loss / wt% | weight / g | l /mm | w / mm | t /mm | weight / g | l /mm | w / mm | t /mm | Weight loss / wt%
Cellulose | CE | 1 | 0.2973 | - | - | - | 0.286 | - | - | - | 3.800875 | 0.3174 | - | - | - | 0.26665 | - | - | - | 15.98929
|  | 2 | 0.3126 | - | - | - |  | - | - | - |  | 0.307 | - | - | - |  | - | - | -
Cellulose acetate DS 1.5 | CEA | 1 | 0.207 | - | - | - | 0.1823 | - | - | - | 11.93237 | 0.1938 | - | - | - | 0.17213 | - | - | - | 11.18163
|  | 2 | 0.1847 | - | - | - |  | - | - | - |  | 0.2648 | - | - | - |  | - | - | -
Cellulose acetate DS 3.0 | CETA | 1 | 0.2236 | - | - | - | 0.197 | - | - | - | 11.89624 | 0.1779 | - | - | - | 0.14615 | - | - | - | 17.84711
|  | 2 | 0.239 | - | - | - |  | - | - | - |  | 0.1835 | - | - | - |  | - | - | -
Palamylon | PR | 1 | 0.3038 | - | - | - | 0.2897 | - | - | - | 4.641211 | 0.2153 | - | - | - | 0.1472 | - | - | - | 31.63028
|  | 2 | 0.3607 | - | - | - |  | - | - | - |  | 0.1938 | - | - | - |  | - | - | -
Palamylon acetate DS 1.7 | PRA | 1 | 0.1727 | - | - | - | 0.1573 | - | - | - | 8.917197 | 0.3188 | - | - | - | 0.2914 | - | - | - | 8.59473
|  | 2 | 0.1958 | - | - | - |  | - | - | - |  | 0.3978 | - | - | - |  | - | - | -
Palamylon acetate DS 3.0 | PRTA | 1 | 0.2024 | - | - | - | 0.183 | - | - | - | 9.58498 | 0.1582 | - | - | - | 0.1146 | - | - | - | 27.56005
|  | 2 | 0.2019 | - | - | - |  | - | - | - |  | 0.1856 | - | - | - |  | - | - | -
α-1,3-glucan | MU | 1 | 0.2195 | - | - | - | 0.2089 | - | - | - | 4.829157 | 0.2366 | - | - | - | 0.21144 | - | - | - | 10.63398
|  | 2 | 0.2838 | - | - | - |  | - | - | - |  | 0.1821 | - | - | - |  | - | - | -
α-1,3-glucan acetate DS 1.7 | MUA | 1 | 0.2354 | - | - | - | 0.2006 | - | - | - | 14.78335 | 0.2619 | - | - | - | 0.22382 | - | - | - | 14.5399
|  | 2 | 0.2739 | - | - | - |  | - | - | - |  | 0.2836 | - | - | - |  | - | - | -
α-1,3-glucan acetate DS 3.0 | MUTA | 1 | 0.2304 | - | - | - | 0.2035 | - | - | - | 11.67535 | 0.2646 | - | - | - | 0.2126 | - | - | - | 19.65231
|  | 2 | 0.2162 | - | - | - |  | - | - | - |  | 0.2146 | - | - | - |  | - | - | -
|  |  | AMN13 (original) |  |  |  | AMN13 (after 13 months)
Sample name | Abbr. | n | weight / g | l /mm | w / mm | t /mm | weight / g | l /mm | w / mm | t /mm | Biodegradation rate / μg・cm-2・day-1
Poly[(R)-3-hydroxybutyrate] | PHB | 1 | 1.853 | 38.69 | 9.84 | 3.999 | 1.8299 | 38.58 | 9.761 | 4.058 | 5.2
|  | 2 | 1.8478 | 39.8 | 9.83 | 4
Poly[(R)-3-hydroxybutyrate-co-12 mol%-(R)-3-hydroxyvalerate] | PHBV | 1 | 1.9048 | 39.41 | 9.95 | 4.019 | 1.8941 | 39.37 | 9.882 | 4.056 | 2.3
|  | 2 | 1.8833 | 39.11 | 9.96 | 3.982
Poly[(R)-3-hydroxybutyrate-co-9 mol%-(R)-3-hydroxyhexanoate] | PHBH | 1 | 1.8489 | 39.48 | 9.87 | 3.967 | 1.8393 | 39.33 | 9.819 | 4.012 | 2.1
|  | 2 | 1.8463 | 39.31 | 9.84 | 3.955
Poly[(R)-3-hydroxybutyrate-co-16 mol%-4-hydroxybutyrate] | P3HB4HB | 1 | 1.8918 | 39.5 | 9.85 | 3.96 | 1.8653 | 39.41 | 9.876 | 3.992 | 5.8
|  | 2 | 1.9004 | 39.55 | 9.88 | 3.991
Poly(butylene succinate) | PBS | 1 | 1.9608 | 39.85 | 9.91 | 3.948 | 1.9673 | 39.78 | 9.922 | 3.993 | -1.4
|  | 2 | 1.944 | 39.37 | 9.92 | 3.94
Poly(butylene succinate-co-adipate) | PBSA | 1 | 1.8966 | 39.12 | 9.93 | 3.951 | 1.8963 | 38.93 | 9.938 | 4.015 | 0.1
|  | 2 | 1.9417 | 40.3 | 9.94 | 3.974
Poly(ε-caprolactone) | PCL | 1 | 1.7347 | 39.55 | 9.91 | 3.974 | 1.7284 | 39.48 | 9.867 | 4.029 | 1.4
|  | 2 | 1.7503 | 39.49 | 9.85 | 3.968
Poly(butylene adipate-co-terephthalate) | PBAT | 1 | 1.9423 | 39.39 | 9.92 | 4.02 | 1.9317 | 39.3 | 9.867 | 4.075 | 2.3
|  | 2 | 1.9527 | 39.44 | 9.88 | 4.041
Poly(L-lactic acid) | PLLA | 1 | 1.9346 | 39.73 | 10.02 | 3.969 | 1.9405 | 39.78 | 9.975 | 4.041 | -1.3
|  | 2 | 1.9634 | 40.08 | 9.99 | 3.983
Polypropylene | PP | 1 | 1.3139 | 38.28 | 9.98 | 3.99 | 1.314 | 38.18 | 9.863 | 3.99 | 0
|  | 2 | 1.3363 | 39.49 | 9.85 | 3.844
Low-density Polyethylene | PE | 1 | 1.3619 | 38.02 | 9.78 | 3.957 | 1.362 | 37.91 | 9.787 | 4.021 | 0
|  | 2 | 1.3922 | 38.89 | 9.83 | 3.935
Polyethylene terephtalate | PET | 1 | 0.057 | 39.98 | 9.64 | 0.11 | 0.0568 | 40.18 | 9.932 | 0.108 | 0.1
|  | 2 | 0.0589 | 39.98 | 10.1 | 0.155
Polystylene | PS | 1 | 0.4362 | 40.73 | 10.98 | 1.013 | 0.4362 | 40.64 | 10.686 | 0.972 | 0
|  | 2 | 0.455 | 40.75 | 10.39 | 1.026
Sample name | Abbr. | n | weight / g | l /mm | w / mm | t /mm | weight / g | l /mm | w / mm | t /mm | Weight loss / wt%
Cellulose | CE | 1 | 0.3451 | - | - | - | 0.3081 | - | - | - | 10.72153
|  | 2 | 0.1851 | - | - | - |  | - | - | -
Cellulose acetate DS 1.5 | CEA | 1 | 0.1691 | - | - | - | 0.1622 | - | - | - | 4.080426
|  | 2 | 0.2067 | - | - | - |  | - | - | -
Cellulose acetate DS 3.0 | CETA | 1 | 0.2002 | - | - | - | 0.17727 | - | - | - | 11.45355
|  | 2 | 0.1488 | - | - | - |  | - | - | -
Palamylon | PR | 1 | 0.6249 | - | - | - | 0.5781 | - | - | - | 7.489198
|  | 2 | 0.4537 | - | - | - |  | - | - | -
Palamylon acetate DS 1.7 | PRA | 1 | 0.4082 | - | - | - | 0.4126 | - | - | - | -1.077903
|  | 2 | 0.4545 | - | - | - |  | - | - | -
Palamylon acetate DS 3.0 | PRTA | 1 | 0.2978 | - | - | - | 0.3003 | - | - | - | -0.8394896
|  | 2 | 0.3088 | - | - | - |  | - | - | -
α-1,3-glucan | MU | 1 | 0.1646 | - | - | - | 0.16826 | - | - | - | -2.223572
|  | 2 | 0.1266 | - | - | - |  | - | - | -
α-1,3-glucan acetate DS 1.7 | MUA | 1 | 0.2167 | - | - | - | 0.1933 | - | - | - | 10.79834
|  | 2 | 0.2466 | - | - | - |  | - | - | -
α-1,3-glucan acetate DS 3.0 | MUTA | 1 | 0.3477 | - | - | - | 0.3078 | - | - | - | 11.47541
|  | 2 | 0.2948 | - | - | - |  | - | - | -