## Fig.3a,3b,3c,3d
Fig.3a |  |  |  |  | Fig.3c
| Volumetric charge density | Error | Density (g cm-3) | Error | A-PA |  | A-PA/DA-G4D |  | A-PA/BA-G4D |  | A-PA/p-HC-G4D
| (-C, mol m-3, 105) |  |  |  | Pore radius () | Probability density function | Pore radius () | Probability density function | Pore radius () | Probability density function | Pore radius () | Probability density function
A-PA | 1.32 | 0.158 | 1.23 | 0.06289 | 0.0629 | 0.000475813 | 0.0629 | 0.00217 | 0.0629 | 0.00038104 | 0.0629 | 0.000315392
A-PA/DA-G4D | 1.96 | 0.146 | 1.29925 | 0.08456 | 0.1258 | 0.01795 | 0.1258 | 0.05423 | 0.1258 | 0.01785 | 0.1258 | 0.01589
A-PA/BA-G4D | 1.9 | 0.18 | 1.31244 | 0.06532 | 0.1887 | 0.0967 | 0.1887 | 0.23505 | 0.1887 | 0.10505 | 0.1887 | 0.09683
A-PA/p-HC-G4D | 1.872 | 0.123 | 1.29595 | 0.08429 | 0.2516 | 0.26238 | 0.2516 | 0.55235 | 0.2516 | 0.29841 | 0.2516 | 0.28097
[5 empty] | 0.3145 | 0.50859 | 0.3145 | 0.96343 | 0.3145 | 0.59353 | 0.3145 | 0.56701
Fig.3b |  |  |  |  | 0.3774 | 0.81199 | 0.3774 | 1.41664 | 0.3774 | 0.96168 | 0.3774 | 0.92847
| O/N ratio | NH-C=O content from N1s (%) |  |  | 0.4403 | 1.14583 | 0.4403 | 1.86983 | 0.4403 | 1.368 | 0.4403 | 1.33142
A-PA | 1.511 | 0 |  |  | 0.5032 | 1.48672 | 0.5032 | 2.29429 | 0.5032 | 1.78151 | 0.5032 | 1.74481
A-PA/DA-G4D | 5.248 | 16.7 |  |  | 0.5661 | 1.81684 | 0.5661 | 2.6731 | 0.5661 | 2.17863 | 0.5661 | 2.14452
A-PA/BA-G4D | 5.654 | 11.81 |  |  | 0.6289 | 2.12396 | 0.6289 | 2.99814 | 0.6289 | 2.54341 | 0.6289 | 2.51387
A-PA/p-HC-G4D | 6.471 | 20.43 |  |  | 0.6918 | 2.40056 | 0.6918 | 3.26725 | 0.6918 | 2.86638 | 0.6918 | 2.84265
[5 empty] | 0.7547 | 2.64274 | 0.7547 | 3.48201 | 0.7547 | 3.14301 | 0.7547 | 3.12574
Fig.3d |  |  |  |  | 0.8176 | 2.84922 | 0.8176 | 3.64622 | 0.8176 | 3.37232 | 0.8176 | 3.36167
| LiCl rejection (%) | Error | LiCl/water flux (L m-2 h-1) | Error | 0.8805 | 3.02051 | 0.8805 | 3.7648 | 0.8805 | 3.55571 | 0.8805 | 3.55148
A-PA | 25.945 | 1.56 | 302.315 | 9.28 | 0.9434 | 3.15831 | 0.9434 | 3.84307 | 0.9434 | 3.69607 | 0.9434 | 3.69784
A-PA/DA-G4D | 42.495 | 1.22 | 223.53 | 6.61 | 1.0063 | 3.26503 | 1.0063 | 3.88638 | 1.0063 | 3.79715 | 1.0063 | 3.80432
A-PA/BA-G4D | 40 | 2.775 | 232.86 | 8.64 | 1.0692 | 3.34345 | 1.0692 | 3.89978 | 1.0692 | 3.86306 | 1.0692 | 3.87498
A-PA/p-HC-G4D | 30.03 | 1.265 | 236.37 | 4.405 | 1.1321 | 3.39647 | 1.1321 | 3.88795 | 1.1321 | 3.89803 | 1.1321 | 3.91399
[5 empty] | 1.195 | 3.42701 | 1.195 | 3.85509 | 1.195 | 3.90614 | 1.195 | 3.92545
| MgCl2 rejection (%) | Error | MgCl2/water flux (L m-2 h-1) | Error | 1.2579 | 3.43786 | 1.2579 | 3.80493 | 1.2579 | 3.89124 | 1.2579 | 3.91326
A-PA | 92.495 | 0.56 | 254.92 | 6.28 | 1.3208 | 3.43165 | 1.3208 | 3.74074 | 1.3208 | 3.85688 | 1.3208 | 3.88099
A-PA/DA-G4D | 98.27 | 0.32 | 202.925 | 4.2 | 1.3837 | 3.41078 | 1.3837 | 3.66534 | 1.3837 | 3.80626 | 1.3837 | 3.83193
A-PA/BA-G4D | 98.405 | 0.29 | 208.75 | 5.3 | 1.4466 | 3.37746 | 1.4466 | 3.58117 | 1.4466 | 3.74227 | 1.4466 | 3.76899
A-PA/p-HC-G4D | 98.1 | 0.535 | 204.05 | 3.98 | 1.5095 | 3.33367 | 1.5095 | 3.49031 | 1.5095 | 3.66742 | 1.5095 | 3.69476
[5 empty] | 1.5724 | 3.28116 | 1.5724 | 3.39452 | 1.5724 | 3.58394 | 1.5724 | 3.61153
| NaCl rejection (%) | Error | NaCl/water flux (L m-2 h-1) | Error | 1.6353 | 3.22151 | 1.6353 | 3.2953 | 1.6353 | 3.49374 | 1.6353 | 3.52126
A-PA | 29.62 | 1.965 | 379.91 | 9.96 | 1.6982 | 3.15607 | 1.6982 | 3.19389 | 1.6982 | 3.3985 | 1.6982 | 3.42568
A-PA/DA-G4D | 42.48 | 0.71 | 264.33 | 9.38 | 1.7611 | 3.08605 | 1.7611 | 3.09133 | 1.7611 | 3.29963 | 1.7611 | 3.32625
A-PA/BA-G4D | 47.615 | 2.865 | 225.725 | 11.54 | 1.8239 | 3.01251 | 1.8239 | 2.9885 | 1.8239 | 3.19835 | 1.8239 | 3.22423
A-PA/p-HC-G4D | 36.36 | 1.47 | 267.54 | 7.201 | 1.8868 | 2.93634 | 1.8868 | 2.88609 | 1.8868 | 3.09569 | 1.8868 | 3.12067
[5 empty] | 1.9497 | 2.85833 | 1.9497 | 2.78469 | 1.9497 | 2.9925 | 1.9497 | 3.01649
| Na2SO4 rejection (%) | Error | Na2SO4/water flux (L m-2 h-1) | Error | 2.0126 | 2.77914 | 2.0126 | 2.68477 | 2.0126 | 2.88952 | 2.0126 | 2.91242
A-PA | 97.935 | 0.26 | 293.555 | 5.36 | 2.0755 | 2.69937 | 2.0755 | 2.58669 | 2.0755 | 2.78734 | 2.0755 | 2.80909
A-PA/DA-G4D | 98.9425 | 0.19 | 247.025 | 6.7 | 2.1384 | 2.61948 | 2.1384 | 2.49076 | 2.1384 | 2.68645 | 2.1384 | 2.70701
A-PA/BA-G4D | 99.43 | 0.09 | 210.46 | 4.5 | 2.2013 | 2.53989 | 2.2013 | 2.39719 | 2.2013 | 2.58724 | 2.2013 | 2.60659
A-PA/p-HC-G4D | 99.295 | 0.23 | 217.06 | 6.1 | 2.2642 | 2.46096 | 2.2642 | 2.30616 | 2.2642 | 2.49004 | 2.2642 | 2.50817
[5 empty] | 2.3271 | 2.38295 | 2.3271 | 2.21779 | 2.3271 | 2.39509 | 2.3271 | 2.41201
| MgSO4 rejection (%) | Error | MgSO4/water flux (L m-2 h-1) | Error | 2.39 | 2.30613 | 2.39 | 2.13216 | 2.39 | 2.30259 | 2.39 | 2.31831
A-PA | 96.865 | 0.885 | 284.35 | 7.988 | 2.4529 | 2.23066 | 2.4529 | 2.04931 | 2.4529 | 2.21269 | 2.4529 | 2.22722
A-PA/DA-G4D | 98.75 | 0.115 | 259.3175 | 8.61 | 2.5158 | 2.15672 | 2.5158 | 1.96927 | 2.5158 | 2.12548 | 2.5158 | 2.13886
A-PA/BA-G4D | 99.175 | 0.21 | 189.31 | 6.42 | 2.5787 | 2.08443 | 2.5787 | 1.89204 | 2.5787 | 2.04103 | 2.5787 | 2.0533
A-PA/p-HC-G4D | 99.515 | 0.265 | 196.875 | 6.405 | 2.6416 | 2.01388 | 2.6416 | 1.81759 | 2.6416 | 1.95939 | 2.6416 | 1.97057
[5 empty] | 2.7045 | 1.94515 | 2.7045 | 1.7459 | 2.7045 | 1.88055 | 2.7045 | 1.8907
| CaCl2 rejection (%) | Error | CaCl2/water flux (L m-2 h-1) | Error | 2.7674 | 1.87827 | 2.7674 | 1.67691 | 2.7674 | 1.80453 | 2.7674 | 1.81368
A-PA | 87.97 | 1.56 | 269.02 | 7.1 | 2.8303 | 1.8133 | 2.8303 | 1.61057 | 2.8303 | 1.73128 | 2.8303 | 1.73948
A-PA/DA-G4D | 96.1125 | 0.545 | 237.2 | 4.36 | 2.8932 | 1.75024 | 2.8932 | 1.54682 | 2.8932 | 1.66079 | 2.8932 | 1.66808
A-PA/BA-G4D | 97.04 | 1.8 | 179.365 | 6.64 | 2.9561 | 1.6891 | 2.9561 | 1.48559 | 2.9561 | 1.59299 | 2.9561 | 1.59942
A-PA/p-HC-G4D | 96.135 | 1.055 | 186.035 | 5.405 | 3.0189 | 1.62988 | 3.0189 | 1.42679 | 3.0189 | 1.52783 | 3.0189 | 1.53345
[5 empty] | 3.0818 | 1.57255 | 3.0818 | 1.37037 | 3.0818 | 1.46525 | 3.0818 | 1.47009
[5 empty] | 3.1447 | 1.51711 | 3.1447 | 1.31624 | 3.1447 | 1.40518 | 3.1447 | 1.4093
[5 empty] | 3.2076 | 1.46352 | 3.2076 | 1.26432 | 3.2076 | 1.34754 | 3.2076 | 1.35098
[5 empty] | 3.2705 | 1.41175 | 3.2705 | 1.21453 | 3.2705 | 1.29226 | 3.2705 | 1.29506
[5 empty] | 3.3334 | 1.36175 | 3.3334 | 1.1668 | 3.3334 | 1.23927 | 3.3334 | 1.24146
[5 empty] | 3.3963 | 1.3135 | 3.3963 | 1.12105 | 3.3963 | 1.18848 | 3.3963 | 1.19011
[5 empty] | 3.4592 | 1.26695 | 3.4592 | 1.0772 | 3.4592 | 1.13982 | 3.4592 | 1.14093
[5 empty] | 3.5221 | 1.22205 | 3.5221 | 1.03517 | 3.5221 | 1.09321 | 3.5221 | 1.09382
[5 empty] | 3.585 | 1.17877 | 3.585 | 0.9949 | 3.585 | 1.04856 | 3.585 | 1.04873
[5 empty] | 3.6479 | 1.13704 | 3.6479 | 0.95631 | 3.6479 | 1.00582 | 3.6479 | 1.00556
[5 empty] | 3.7108 | 1.09683 | 3.7108 | 0.91934 | 3.7108 | 0.96489 | 3.7108 | 0.96424
[5 empty] | 3.7737 | 1.05809 | 3.7737 | 0.8839 | 3.7737 | 0.9257 | 3.7737 | 0.92469
[5 empty] | 3.8366 | 1.02076 | 3.8366 | 0.84995 | 3.8366 | 0.8882 | 3.8366 | 0.88685
[5 empty] | 3.8995 | 0.98481 | 3.8995 | 0.81742 | 3.8995 | 0.85229 | 3.8995 | 0.85064
[5 empty] | 3.9624 | 0.95019 | 3.9624 | 0.78624 | 3.9624 | 0.81793 | 3.9624 | 0.816
[5 empty] | 4.0253 | 0.91685 | 4.0253 | 0.75637 | 4.0253 | 0.78504 | 4.0253 | 0.78285
[5 empty] | 4.0882 | 0.88475 | 4.0882 | 0.72773 | 4.0882 | 0.75356 | 4.0882 | 0.75114
[5 empty] | 4.1511 | 0.85384 | 4.1511 | 0.70029 | 4.1511 | 0.72344 | 4.1511 | 0.7208
[5 empty] | 4.2139 | 0.82408 | 4.2139 | 0.67398 | 4.2139 | 0.6946 | 4.2139 | 0.69176
[5 empty] | 4.2768 | 0.79543 | 4.2768 | 0.64877 | 4.2768 | 0.667 | 4.2768 | 0.66399
[5 empty] | 4.3397 | 0.76784 | 4.3397 | 0.62459 | 4.3397 | 0.64058 | 4.3397 | 0.63741
[5 empty] | 4.4026 | 0.74129 | 4.4026 | 0.60141 | 4.4026 | 0.61528 | 4.4026 | 0.61197
[5 empty] | 4.4655 | 0.71572 | 4.4655 | 0.57918 | 4.4655 | 0.59107 | 4.4655 | 0.58764
[5 empty] | 4.5284 | 0.69111 | 4.5284 | 0.55786 | 4.5284 | 0.56789 | 4.5284 | 0.56434
[5 empty] | 4.5913 | 0.66741 | 4.5913 | 0.53741 | 4.5913 | 0.5457 | 4.5913 | 0.54205
[5 empty] | 4.6542 | 0.64459 | 4.6542 | 0.51779 | 4.6542 | 0.52445 | 4.6542 | 0.52071
[5 empty] | 4.7171 | 0.62262 | 4.7171 | 0.49897 | 4.7171 | 0.50409 | 4.7171 | 0.50029
[5 empty] | 4.78 | 0.60147 | 4.78 | 0.48092 | 4.78 | 0.4846 | 4.78 | 0.48073
[5 empty] | 4.8429 | 0.5811 | 4.8429 | 0.46358 | 4.8429 | 0.46593 | 4.8429 | 0.46201
[5 empty] | 4.9058 | 0.56149 | 4.9058 | 0.44695 | 4.9058 | 0.44805 | 4.9058 | 0.44408
[5 empty] | 4.9687 | 0.5426 | 4.9687 | 0.43098 | 4.9687 | 0.43092 | 4.9687 | 0.42691
[5 empty] | 5.0316 | 0.5244 | 5.0316 | 0.41565 | 5.0316 | 0.4145 | 5.0316 | 0.41046
[5 empty] | 5.0945 | 0.50688 | 5.0945 | 0.40093 | 5.0945 | 0.39877 | 5.0945 | 0.39471
[5 empty] | 5.1574 | 0.49 | 5.1574 | 0.38679 | 5.1574 | 0.38369 | 5.1574 | 0.37962
[5 empty] | 5.2203 | 0.47374 | 5.2203 | 0.37321 | 5.2203 | 0.36924 | 5.2203 | 0.36516
[5 empty] | 5.2832 | 0.45807 | 5.2832 | 0.36016 | 5.2832 | 0.35539 | 5.2832 | 0.35131
[5 empty] | 5.3461 | 0.44297 | 5.3461 | 0.34763 | 5.3461 | 0.34211 | 5.3461 | 0.33803
[5 empty] | 5.4089 | 0.42842 | 5.4089 | 0.33558 | 5.4089 | 0.32937 | 5.4089 | 0.3253
[5 empty] | 5.4718 | 0.4144 | 5.4718 | 0.32401 | 5.4718 | 0.31716 | 5.4718 | 0.3131
[5 empty] | 5.5347 | 0.40089 | 5.5347 | 0.31288 | 5.5347 | 0.30544 | 5.5347 | 0.3014
[5 empty] | 5.5976 | 0.38787 | 5.5976 | 0.30217 | 5.5976 | 0.2942 | 5.5976 | 0.29019
[5 empty] | 5.6605 | 0.37531 | 5.6605 | 0.29189 | 5.6605 | 0.28342 | 5.6605 | 0.27943
[5 empty] | 5.7234 | 0.36321 | 5.7234 | 0.28199 | 5.7234 | 0.27307 | 5.7234 | 0.26911
[5 empty] | 5.7863 | 0.35153 | 5.7863 | 0.27247 | 5.7863 | 0.26314 | 5.7863 | 0.25921
[5 empty] | 5.8492 | 0.34028 | 5.8492 | 0.26331 | 5.8492 | 0.25361 | 5.8492 | 0.24972
[5 empty] | 5.9121 | 0.32942 | 5.9121 | 0.2545 | 5.9121 | 0.24446 | 5.9121 | 0.2406
[5 empty] | 5.975 | 0.31895 | 5.975 | 0.24602 | 5.975 | 0.23568 | 5.975 | 0.23185
[5 empty] | 6.0379 | 0.30885 | 6.0379 | 0.23786 | 6.0379 | 0.22724 | 6.0379 | 0.22346
[5 empty] | 6.1008 | 0.29911 | 6.1008 | 0.23 | 6.1008 | 0.21914 | 6.1008 | 0.2154
[5 empty] | 6.1637 | 0.28971 | 6.1637 | 0.22244 | 6.1637 | 0.21136 | 6.1637 | 0.20766
[5 empty] | 6.2266 | 0.28063 | 6.2266 | 0.21516 | 6.2266 | 0.20388 | 6.2266 | 0.20023
[5 empty] | 6.2895 | 0.27188 | 6.2895 | 0.20814 | 6.2895 | 0.1967 | 6.2895 | 0.19309
[5 empty] | 6.3524 | 0.26342 | 6.3524 | 0.20138 | 6.3524 | 0.1898 | 6.3524 | 0.18623
[5 empty] | 6.4153 | 0.25527 | 6.4153 | 0.19487 | 6.4153 | 0.18316 | 6.4153 | 0.17965
[5 empty] | 6.4782 | 0.24739 | 6.4782 | 0.1886 | 6.4782 | 0.17678 | 6.4782 | 0.17332
[5 empty] | 6.5411 | 0.23978 | 6.5411 | 0.18255 | 6.5411 | 0.17065 | 6.5411 | 0.16724
[5 empty] | 6.6039 | 0.23244 | 6.6039 | 0.17673 | 6.6039 | 0.16476 | 6.6039 | 0.16139
[5 empty] | 6.6668 | 0.22535 | 6.6668 | 0.17111 | 6.6668 | 0.15909 | 6.6668 | 0.15577
[5 empty] | 6.7297 | 0.21849 | 6.7297 | 0.16569 | 6.7297 | 0.15363 | 6.7297 | 0.15037
[5 empty] | 6.7926 | 0.21188 | 6.7926 | 0.16047 | 6.7926 | 0.14839 | 6.7926 | 0.14517
[5 empty] | 6.8555 | 0.20548 | 6.8555 | 0.15543 | 6.8555 | 0.14334 | 6.8555 | 0.14017
[5 empty] | 6.9184 | 0.1993 | 6.9184 | 0.15058 | 6.9184 | 0.13848 | 6.9184 | 0.13537
[5 empty] | 6.9813 | 0.19333 | 6.9813 | 0.14589 | 6.9813 | 0.13381 | 6.9813 | 0.13074
[5 empty] | 7.0442 | 0.18756 | 7.0442 | 0.14137 | 7.0442 | 0.12931 | 7.0442 | 0.1263
[5 empty] | 7.1071 | 0.18198 | 7.1071 | 0.137 | 7.1071 | 0.12498 | 7.1071 | 0.12202
[5 empty] | 7.17 | 0.17659 | 7.17 | 0.13279 | 7.17 | 0.12081 | 7.17 | 0.1179
[5 empty] | 7.2329 | 0.17138 | 7.2329 | 0.12872 | 7.2329 | 0.1168 | 7.2329 | 0.11393
[5 empty] | 7.2958 | 0.16634 | 7.2958 | 0.1248 | 7.2958 | 0.11293 | 7.2958 | 0.11011
[5 empty] | 7.3587 | 0.16146 | 7.3587 | 0.12101 | 7.3587 | 0.10921 | 7.3587 | 0.10644
[5 empty] | 7.4216 | 0.15675 | 7.4216 | 0.11735 | 7.4216 | 0.10562 | 7.4216 | 0.1029
[5 empty] | 7.4845 | 0.15219 | 7.4845 | 0.11381 | 7.4845 | 0.10216 | 7.4845 | 0.09949
[5 empty] | 7.5474 | 0.14777 | 7.5474 | 0.1104 | 7.5474 | 0.09883 | 7.5474 | 0.0962
[5 empty] | 7.6103 | 0.14351 | 7.6103 | 0.1071 | 7.6103 | 0.09562 | 7.6103 | 0.09304
[5 empty] | 7.6732 | 0.13938 | 7.6732 | 0.10391 | 7.6732 | 0.09252 | 7.6732 | 0.08999
[5 empty] | 7.7361 | 0.13538 | 7.7361 | 0.10083 | 7.7361 | 0.08954 | 7.7361 | 0.08706
[5 empty] | 7.7989 | 0.13151 | 7.7989 | 0.09785 | 7.7989 | 0.08666 | 7.7989 | 0.08423
[5 empty] | 7.8618 | 0.12777 | 7.8618 | 0.09498 | 7.8618 | 0.08389 | 7.8618 | 0.0815
[5 empty] | 7.9247 | 0.12414 | 7.9247 | 0.09219 | 7.9247 | 0.08122 | 7.9247 | 0.07887
[5 empty] | 7.9876 | 0.12063 | 7.9876 | 0.0895 | 7.9876 | 0.07864 | 7.9876 | 0.07633
[5 empty] | 8.0505 | 0.11723 | 8.0505 | 0.0869 | 8.0505 | 0.07615 | 8.0505 | 0.07388
[5 empty] | 8.1134 | 0.11394 | 8.1134 | 0.08438 | 8.1134 | 0.07375 | 8.1134 | 0.07153
[5 empty] | 8.1763 | 0.11076 | 8.1763 | 0.08195 | 8.1763 | 0.07143 | 8.1763 | 0.06925
[5 empty] | 8.2392 | 0.10767 | 8.2392 | 0.0796 | 8.2392 | 0.06919 | 8.2392 | 0.06706
[5 empty] | 8.3021 | 0.10468 | 8.3021 | 0.07732 | 8.3021 | 0.06704 | 8.3021 | 0.06494
[5 empty] | 8.365 | 0.10178 | 8.365 | 0.07511 | 8.365 | 0.06495 | 8.365 | 0.0629
[5 empty] | 8.4279 | 0.09897 | 8.4279 | 0.07298 | 8.4279 | 0.06294 | 8.4279 | 0.06092
[5 empty] | 8.4908 | 0.09625 | 8.4908 | 0.07091 | 8.4908 | 0.061 | 8.4908 | 0.05902
[5 empty] | 8.5537 | 0.09362 | 8.5537 | 0.06891 | 8.5537 | 0.05912 | 8.5537 | 0.05718
[5 empty] | 8.6166 | 0.09106 | 8.6166 | 0.06698 | 8.6166 | 0.05731 | 8.6166 | 0.05541
[5 empty] | 8.6795 | 0.08858 | 8.6795 | 0.0651 | 8.6795 | 0.05556 | 8.6795 | 0.0537
[5 empty] | 8.7424 | 0.08618 | 8.7424 | 0.06329 | 8.7424 | 0.05387 | 8.7424 | 0.05204
[5 empty] | 8.8053 | 0.08385 | 8.8053 | 0.06153 | 8.8053 | 0.05224 | 8.8053 | 0.05045
[5 empty] | 8.8682 | 0.0816 | 8.8682 | 0.05983 | 8.8682 | 0.05066 | 8.8682 | 0.04891
[5 empty] | 8.9311 | 0.07941 | 8.9311 | 0.05818 | 8.9311 | 0.04914 | 8.9311 | 0.04741
[5 empty] | 8.9939 | 0.07728 | 8.9939 | 0.05658 | 8.9939 | 0.04767 | 8.9939 | 0.04598
[5 empty] | 9.0568 | 0.07522 | 9.0568 | 0.05503 | 9.0568 | 0.04624 | 9.0568 | 0.04458
[5 empty] | 9.1197 | 0.07322 | 9.1197 | 0.05353 | 9.1197 | 0.04486 | 9.1197 | 0.04324
[5 empty] | 9.1826 | 0.07129 | 9.1826 | 0.05208 | 9.1826 | 0.04353 | 9.1826 | 0.04194
[5 empty] | 9.2455 | 0.06941 | 9.2455 | 0.05067 | 9.2455 | 0.04224 | 9.2455 | 0.04068
[5 empty] | 9.3084 | 0.06758 | 9.3084 | 0.0493 | 9.3084 | 0.041 | 9.3084 | 0.03947
[5 empty] | 9.3713 | 0.06581 | 9.3713 | 0.04798 | 9.3713 | 0.0398 | 9.3713 | 0.0383
[5 empty] | 9.4342 | 0.06409 | 9.4342 | 0.04669 | 9.4342 | 0.03863 | 9.4342 | 0.03716
[5 empty] | 9.4971 | 0.06242 | 9.4971 | 0.04545 | 9.4971 | 0.0375 | 9.4971 | 0.03606
[5 empty] | 9.56 | 0.0608 | 9.56 | 0.04424 | 9.56 | 0.03641 | 9.56 | 0.035
[5 empty] | 9.6229 | 0.05923 | 9.6229 | 0.04306 | 9.6229 | 0.03536 | 9.6229 | 0.03397
[5 empty] | 9.6858 | 0.0577 | 9.6858 | 0.04193 | 9.6858 | 0.03434 | 9.6858 | 0.03298
[5 empty] | 9.7487 | 0.05622 | 9.7487 | 0.04082 | 9.7487 | 0.03335 | 9.7487 | 0.03202
[5 empty] | 9.8116 | 0.05478 | 9.8116 | 0.03975 | 9.8116 | 0.03239 | 9.8116 | 0.03109
[5 empty] | 9.8745 | 0.05338 | 9.8745 | 0.03871 | 9.8745 | 0.03147 | 9.8745 | 0.03019
[5 empty] | 9.9374 | 0.05202 | 9.9374 | 0.03771 | 9.9374 | 0.03057 | 9.9374 | 0.02932
[5 empty] | 10.0003 | 0.0507 | 10.0003 | 0.03673 | 10.0003 | 0.0297 | 10.0003 | 0.02847
[5 empty] | 10.0632 | 0.04942 | 10.0632 | 0.03578 | 10.0632 | 0.02886 | 10.0632 | 0.02766
[5 empty] | 10.1261 | 0.04817 | 10.1261 | 0.03486 | 10.1261 | 0.02805 | 10.1261 | 0.02687
[5 empty] | 10.1889 | 0.04696 | 10.1889 | 0.03396 | 10.1889 | 0.02726 | 10.1889 | 0.0261
[5 empty] | 10.2518 | 0.04579 | 10.2518 | 0.03309 | 10.2518 | 0.02649 | 10.2518 | 0.02536
[5 empty] | 10.3147 | 0.04464 | 10.3147 | 0.03225 | 10.3147 | 0.02575 | 10.3147 | 0.02464
[5 empty] | 10.3776 | 0.04353 | 10.3776 | 0.03143 | 10.3776 | 0.02504 | 10.3776 | 0.02395
[5 empty] | 10.4405 | 0.04245 | 10.4405 | 0.03063 | 10.4405 | 0.02434 | 10.4405 | 0.02327
[5 empty] | 10.5034 | 0.0414 | 10.5034 | 0.02986 | 10.5034 | 0.02367 | 10.5034 | 0.02262
[5 empty] | 10.5663 | 0.04038 | 10.5663 | 0.02911 | 10.5663 | 0.02301 | 10.5663 | 0.02199
[5 empty] | 10.6292 | 0.03939 | 10.6292 | 0.02837 | 10.6292 | 0.02238 | 10.6292 | 0.02138
[5 empty] | 10.6921 | 0.03842 | 10.6921 | 0.02767 | 10.6921 | 0.02177 | 10.6921 | 0.02078
[5 empty] | 10.755 | 0.03749 | 10.755 | 0.02698 | 10.755 | 0.02117 | 10.755 | 0.02021
[5 empty] | 10.8179 | 0.03657 | 10.8179 | 0.02631 | 10.8179 | 0.0206 | 10.8179 | 0.01965
[5 empty] | 10.8808 | 0.03569 | 10.8808 | 0.02565 | 10.8808 | 0.02004 | 10.8808 | 0.01911
[5 empty] | 10.9437 | 0.03482 | 10.9437 | 0.02502 | 10.9437 | 0.01949 | 10.9437 | 0.01859
[5 empty] | 11.0066 | 0.03398 | 11.0066 | 0.02441 | 11.0066 | 0.01897 | 11.0066 | 0.01808
[5 empty] | 11.0695 | 0.03316 | 11.0695 | 0.02381 | 11.0695 | 0.01846 | 11.0695 | 0.01759
[5 empty] | 11.1324 | 0.03237 | 11.1324 | 0.02322 | 11.1324 | 0.01796 | 11.1324 | 0.01711
[5 empty] | 11.1953 | 0.03159 | 11.1953 | 0.02266 | 11.1953 | 0.01748 | 11.1953 | 0.01665
[5 empty] | 11.2582 | 0.03084 | 11.2582 | 0.02211 | 11.2582 | 0.01702 | 11.2582 | 0.0162
[5 empty] | 11.3211 | 0.03011 | 11.3211 | 0.02157 | 11.3211 | 0.01656 | 11.3211 | 0.01576
[5 empty] | 11.3839 | 0.02939 | 11.3839 | 0.02105 | 11.3839 | 0.01613 | 11.3839 | 0.01534
[5 empty] | 11.4468 | 0.0287 | 11.4468 | 0.02055 | 11.4468 | 0.0157 | 11.4468 | 0.01493
[5 empty] | 11.5097 | 0.02802 | 11.5097 | 0.02005 | 11.5097 | 0.01529 | 11.5097 | 0.01453
[5 empty] | 11.5726 | 0.02737 | 11.5726 | 0.01957 | 11.5726 | 0.01489 | 11.5726 | 0.01414
[5 empty] | 11.6355 | 0.02672 | 11.6355 | 0.01911 | 11.6355 | 0.0145 | 11.6355 | 0.01377
[5 empty] | 11.6984 | 0.0261 | 11.6984 | 0.01865 | 11.6984 | 0.01412 | 11.6984 | 0.0134
[5 empty] | 11.7613 | 0.02549 | 11.7613 | 0.01821 | 11.7613 | 0.01375 | 11.7613 | 0.01305
[5 empty] | 11.8242 | 0.0249 | 11.8242 | 0.01778 | 11.8242 | 0.01339 | 11.8242 | 0.01271
[5 empty] | 11.8871 | 0.02432 | 11.8871 | 0.01736 | 11.8871 | 0.01305 | 11.8871 | 0.01238
[5 empty] | 11.95 | 0.02376 | 11.95 | 0.01695 | 11.95 | 0.01271 | 11.95 | 0.01205
[5 empty] | 12.0129 | 0.02322 | 12.0129 | 0.01656 | 12.0129 | 0.01238 | 12.0129 | 0.01174
[5 empty] | 12.0758 | 0.02268 | 12.0758 | 0.01617 | 12.0758 | 0.01207 | 12.0758 | 0.01143
[5 empty] | 12.1387 | 0.02216 | 12.1387 | 0.0158 | 12.1387 | 0.01176 | 12.1387 | 0.01114
[5 empty] | 12.2016 | 0.02166 | 12.2016 | 0.01543 | 12.2016 | 0.01146 | 12.2016 | 0.01085
[5 empty] | 12.2645 | 0.02117 | 12.2645 | 0.01507 | 12.2645 | 0.01117 | 12.2645 | 0.01057
[5 empty] | 12.3274 | 0.02069 | 12.3274 | 0.01472 | 12.3274 | 0.01088 | 12.3274 | 0.0103
[5 empty] | 12.3903 | 0.02022 | 12.3903 | 0.01439 | 12.3903 | 0.01061 | 12.3903 | 0.01004
[5 empty] | 12.4532 | 0.01976 | 12.4532 | 0.01406 | 12.4532 | 0.01034 | 12.4532 | 0.00978
[5 empty] | 12.5161 | 0.01932 | 12.5161 | 0.01374 | 12.5161 | 0.01008 | 12.5161 | 0.00953
[5 empty] | 12.5789 | 0.01888 | 12.5789 | 0.01342 | 12.5789 | 0.00983 | 12.5789 | 0.00929
[5 empty] | 12.6418 | 0.01846 | 12.6418 | 0.01312 | 12.6418 | 0.00958 | 12.6418 | 0.00905
[5 empty] | 12.7047 | 0.01805 | 12.7047 | 0.01282 | 12.7047 | 0.00935 | 12.7047 | 0.00883
[5 empty] | 12.7676 | 0.01765 | 12.7676 | 0.01253 | 12.7676 | 0.00911 | 12.7676 | 0.0086
[5 empty] | 12.8305 | 0.01726 | 12.8305 | 0.01225 | 12.8305 | 0.00889 | 12.8305 | 0.00839
[5 empty] | 12.8934 | 0.01687 | 12.8934 | 0.01197 | 12.8934 | 0.00867 | 12.8934 | 0.00818
[5 empty] | 12.9563 | 0.0165 | 12.9563 | 0.01171 | 12.9563 | 0.00846 | 12.9563 | 0.00797
[5 empty] | 13.0192 | 0.01614 | 13.0192 | 0.01144 | 13.0192 | 0.00825 | 13.0192 | 0.00778
[5 empty] | 13.0821 | 0.01578 | 13.0821 | 0.01119 | 13.0821 | 0.00805 | 13.0821 | 0.00758
[5 empty] | 13.145 | 0.01544 | 13.145 | 0.01094 | 13.145 | 0.00785 | 13.145 | 0.00739
[5 empty] | 13.2079 | 0.0151 | 13.2079 | 0.0107 | 13.2079 | 0.00766 | 13.2079 | 0.00721
[5 empty] | 13.2708 | 0.01477 | 13.2708 | 0.01046 | 13.2708 | 0.00747 | 13.2708 | 0.00704
[5 empty] | 13.3337 | 0.01445 | 13.3337 | 0.01023 | 13.3337 | 0.00729 | 13.3337 | 0.00686
[5 empty] | 13.3966 | 0.01414 | 13.3966 | 0.01001 | 13.3966 | 0.00712 | 13.3966 | 0.00669
[5 empty] | 13.4595 | 0.01383 | 13.4595 | 0.00979 | 13.4595 | 0.00694 | 13.4595 | 0.00653
[5 empty] | 13.5224 | 0.01354 | 13.5224 | 0.00958 | 13.5224 | 0.00678 | 13.5224 | 0.00637
[5 empty] | 13.5853 | 0.01325 | 13.5853 | 0.00937 | 13.5853 | 0.00661 | 13.5853 | 0.00622
[5 empty] | 13.6482 | 0.01296 | 13.6482 | 0.00916 | 13.6482 | 0.00646 | 13.6482 | 0.00607
[5 empty] | 13.7111 | 0.01269 | 13.7111 | 0.00897 | 13.7111 | 0.0063 | 13.7111 | 0.00592
[5 empty] | 13.7739 | 0.01242 | 13.7739 | 0.00877 | 13.7739 | 0.00615 | 13.7739 | 0.00578
[5 empty] | 13.8368 | 0.01215 | 13.8368 | 0.00858 | 13.8368 | 0.00601 | 13.8368 | 0.00564
[5 empty] | 13.8997 | 0.01189 | 13.8997 | 0.0084 | 13.8997 | 0.00587 | 13.8997 | 0.0055
[5 empty] | 13.9626 | 0.01164 | 13.9626 | 0.00822 | 13.9626 | 0.00573 | 13.9626 | 0.00537
[5 empty] | 14.0255 | 0.0114 | 14.0255 | 0.00804 | 14.0255 | 0.00559 | 14.0255 | 0.00524
[5 empty] | 14.0884 | 0.01116 | 14.0884 | 0.00787 | 14.0884 | 0.00546 | 14.0884 | 0.00512
[5 empty] | 14.1513 | 0.01092 | 14.1513 | 0.00771 | 14.1513 | 0.00533 | 14.1513 | 0.005
[5 empty] | 14.2142 | 0.01069 | 14.2142 | 0.00754 | 14.2142 | 0.00521 | 14.2142 | 0.00488
[5 empty] | 14.2771 | 0.01047 | 14.2771 | 0.00738 | 14.2771 | 0.00509 | 14.2771 | 0.00477
[5 empty] | 14.34 | 0.01025 | 14.34 | 0.00723 | 14.34 | 0.00497 | 14.34 | 0.00465
[5 empty] | 14.4029 | 0.01004 | 14.4029 | 0.00708 | 14.4029 | 0.00485 | 14.4029 | 0.00454
[5 empty] | 14.4658 | 0.00983 | 14.4658 | 0.00693 | 14.4658 | 0.00474 | 14.4658 | 0.00444
[5 empty] | 14.5287 | 0.00963 | 14.5287 | 0.00678 | 14.5287 | 0.00463 | 14.5287 | 0.00433
[5 empty] | 14.5916 | 0.00943 | 14.5916 | 0.00664 | 14.5916 | 0.00453 | 14.5916 | 0.00423
[5 empty] | 14.6545 | 0.00924 | 14.6545 | 0.0065 | 14.6545 | 0.00442 | 14.6545 | 0.00414
[5 empty] | 14.7174 | 0.00905 | 14.7174 | 0.00637 | 14.7174 | 0.00432 | 14.7174 | 0.00404
[5 empty] | 14.7803 | 0.00886 | 14.7803 | 0.00624 | 14.7803 | 0.00422 | 14.7803 | 0.00395
[5 empty] | 14.8432 | 0.00868 | 14.8432 | 0.00611 | 14.8432 | 0.00413 | 14.8432 | 0.00386
[5 empty] | 14.9061 | 0.00851 | 14.9061 | 0.00598 | 14.9061 | 0.00403 | 14.9061 | 0.00377
[5 empty] | 14.9689 | 0.00833 | 14.9689 | 0.00586 | 14.9689 | 0.00394 | 14.9689 | 0.00368
[5 empty] | 15.0318 | 0.00816 | 15.0318 | 0.00574 | 15.0318 | 0.00385 | 15.0318 | 0.0036
[5 empty] | 15.0947 | 0.008 | 15.0947 | 0.00562 | 15.0947 | 0.00377 | 15.0947 | 0.00351
[5 empty] | 15.1576 | 0.00784 | 15.1576 | 0.00551 | 15.1576 | 0.00368 | 15.1576 | 0.00343
[5 empty] | 15.2205 | 0.00768 | 15.2205 | 0.0054 | 15.2205 | 0.0036 | 15.2205 | 0.00336
[5 empty] | 15.2834 | 0.00753 | 15.2834 | 0.00529 | 15.2834 | 0.00352 | 15.2834 | 0.00328
[5 empty] | 15.3463 | 0.00738 | 15.3463 | 0.00518 | 15.3463 | 0.00344 | 15.3463 | 0.00321
[5 empty] | 15.4092 | 0.00723 | 15.4092 | 0.00508 | 15.4092 | 0.00336 | 15.4092 | 0.00313
[5 empty] | 15.4721 | 0.00708 | 15.4721 | 0.00497 | 15.4721 | 0.00329 | 15.4721 | 0.00306
[5 empty] | 15.535 | 0.00694 | 15.535 | 0.00487 | 15.535 | 0.00322 | 15.535 | 0.003
[5 empty] | 15.5979 | 0.00681 | 15.5979 | 0.00478 | 15.5979 | 0.00315 | 15.5979 | 0.00293
[5 empty] | 15.6608 | 0.00667 | 15.6608 | 0.00468 | 15.6608 | 0.00308 | 15.6608 | 0.00286
[5 empty] | 15.7237 | 0.00654 | 15.7237 | 0.00459 | 15.7237 | 0.00301 | 15.7237 | 0.0028
[5 empty] | 15.7866 | 0.00641 | 15.7866 | 0.0045 | 15.7866 | 0.00294 | 15.7866 | 0.00274
[5 empty] | 15.8495 | 0.00629 | 15.8495 | 0.00441 | 15.8495 | 0.00288 | 15.8495 | 0.00268
[5 empty] | 15.9124 | 0.00616 | 15.9124 | 0.00432 | 15.9124 | 0.00282 | 15.9124 | 0.00262
[5 empty] | 15.9753 | 0.00604 | 15.9753 | 0.00424 | 15.9753 | 0.00276 | 15.9753 | 0.00256
[5 empty] | 16.0382 | 0.00593 | 16.0382 | 0.00415 | 16.0382 | 0.0027 | 16.0382 | 0.0025
[5 empty] | 16.1011 | 0.00581 | 16.1011 | 0.00407 | 16.1011 | 0.00264 | 16.1011 | 0.00245
[5 empty] | 16.164 | 0.0057 | 16.164 | 0.00399 | 16.164 | 0.00258 | 16.164 | 0.00239
[5 empty] | 16.2268 | 0.00559 | 16.2268 | 0.00391 | 16.2268 | 0.00252 | 16.2268 | 0.00234
[5 empty] | 16.2897 | 0.00548 | 16.2897 | 0.00384 | 16.2897 | 0.00247 | 16.2897 | 0.00229
[5 empty] | 16.3526 | 0.00537 | 16.3526 | 0.00376 | 16.3526 | 0.00242 | 16.3526 | 0.00224
[5 empty] | 16.4155 | 0.00527 | 16.4155 | 0.00369 | 16.4155 | 0.00237 | 16.4155 | 0.00219
[5 empty] | 16.4784 | 0.00517 | 16.4784 | 0.00362 | 16.4784 | 0.00232 | 16.4784 | 0.00215
[5 empty] | 16.5413 | 0.00507 | 16.5413 | 0.00355 | 16.5413 | 0.00227 | 16.5413 | 0.0021
[5 empty] | 16.6042 | 0.00497 | 16.6042 | 0.00348 | 16.6042 | 0.00222 | 16.6042 | 0.00205
[5 empty] | 16.6671 | 0.00488 | 16.6671 | 0.00341 | 16.6671 | 0.00217 | 16.6671 | 0.00201
[5 empty] | 16.73 | 0.00479 | 16.73 | 0.00335 | 16.73 | 0.00212 | 16.73 | 0.00197
[5 empty] | 16.7929 | 0.0047 | 16.7929 | 0.00329 | 16.7929 | 0.00208 | 16.7929 | 0.00193
[5 empty] | 16.8558 | 0.00461 | 16.8558 | 0.00322 | 16.8558 | 0.00204 | 16.8558 | 0.00188
[5 empty] | 16.9187 | 0.00452 | 16.9187 | 0.00316 | 16.9187 | 0.00199 | 16.9187 | 0.00184
[5 empty] | 16.9816 | 0.00444 | 16.9816 | 0.0031 | 16.9816 | 0.00195 | 16.9816 | 0.0018
[5 empty] | 17.0445 | 0.00435 | 17.0445 | 0.00304 | 17.0445 | 0.00191 | 17.0445 | 0.00177
[5 empty] | 17.1074 | 0.00427 | 17.1074 | 0.00299 | 17.1074 | 0.00187 | 17.1074 | 0.00173
[5 empty] | 17.1703 | 0.00419 | 17.1703 | 0.00293 | 17.1703 | 0.00183 | 17.1703 | 0.00169
[5 empty] | 17.2332 | 0.00411 | 17.2332 | 0.00287 | 17.2332 | 0.00179 | 17.2332 | 0.00166
[5 empty] | 17.2961 | 0.00404 | 17.2961 | 0.00282 | 17.2961 | 0.00176 | 17.2961 | 0.00162
[5 empty] | 17.359 | 0.00396 | 17.359 | 0.00277 | 17.359 | 0.00172 | 17.359 | 0.00159
[5 empty] | 17.4218 | 0.00389 | 17.4218 | 0.00272 | 17.4218 | 0.00169 | 17.4218 | 0.00156
[5 empty] | 17.4847 | 0.00382 | 17.4847 | 0.00267 | 17.4847 | 0.00165 | 17.4847 | 0.00152
[5 empty] | 17.5476 | 0.00375 | 17.5476 | 0.00262 | 17.5476 | 0.00162 | 17.5476 | 0.00149
[5 empty] | 17.6105 | 0.00368 | 17.6105 | 0.00257 | 17.6105 | 0.00158 | 17.6105 | 0.00146
[5 empty] | 17.6734 | 0.00361 | 17.6734 | 0.00252 | 17.6734 | 0.00155 | 17.6734 | 0.00143
[5 empty] | 17.7363 | 0.00354 | 17.7363 | 0.00247 | 17.7363 | 0.00152 | 17.7363 | 0.0014
[5 empty] | 17.7992 | 0.00348 | 17.7992 | 0.00243 | 17.7992 | 0.00149 | 17.7992 | 0.00137
[5 empty] | 17.8621 | 0.00341 | 17.8621 | 0.00238 | 17.8621 | 0.00146 | 17.8621 | 0.00134
[5 empty] | 17.925 | 0.00335 | 17.925 | 0.00234 | 17.925 | 0.00143 | 17.925 | 0.00132
[5 empty] | 17.9879 | 0.00329 | 17.9879 | 0.0023 | 17.9879 | 0.0014 | 17.9879 | 0.00129
[5 empty] | 18.0508 | 0.00323 | 18.0508 | 0.00226 | 18.0508 | 0.00137 | 18.0508 | 0.00126
[5 empty] | 18.1137 | 0.00317 | 18.1137 | 0.00221 | 18.1137 | 0.00134 | 18.1137 | 0.00124
[5 empty] | 18.1766 | 0.00312 | 18.1766 | 0.00217 | 18.1766 | 0.00132 | 18.1766 | 0.00121
[5 empty] | 18.2395 | 0.00306 | 18.2395 | 0.00213 | 18.2395 | 0.00129 | 18.2395 | 0.00119
[5 empty] | 18.3024 | 0.003 | 18.3024 | 0.0021 | 18.3024 | 0.00127 | 18.3024 | 0.00116
[5 empty] | 18.3653 | 0.00295 | 18.3653 | 0.00206 | 18.3653 | 0.00124 | 18.3653 | 0.00114
[5 empty] | 18.4282 | 0.0029 | 18.4282 | 0.00202 | 18.4282 | 0.00122 | 18.4282 | 0.00112
[5 empty] | 18.4911 | 0.00285 | 18.4911 | 0.00198 | 18.4911 | 0.00119 | 18.4911 | 0.00109
[5 empty] | 18.554 | 0.0028 | 18.554 | 0.00195 | 18.554 | 0.00117 | 18.554 | 0.00107
[5 empty] | 18.6168 | 0.00275 | 18.6168 | 0.00191 | 18.6168 | 0.00114 | 18.6168 | 0.00105
[5 empty] | 18.6797 | 0.0027 | 18.6797 | 0.00188 | 18.6797 | 0.00112 | 18.6797 | 0.00103
[5 empty] | 18.7426 | 0.00265 | 18.7426 | 0.00185 | 18.7426 | 0.0011 | 18.7426 | 0.00101
[5 empty] | 18.8055 | 0.0026 | 18.8055 | 0.00181 | 18.8055 | 0.00108 | 18.8055 | 0.000988809
[5 empty] | 18.8684 | 0.00256 | 18.8684 | 0.00178 | 18.8684 | 0.00106 | 18.8684 | 0.000969157
[5 empty] | 18.9313 | 0.00251 | 18.9313 | 0.00175 | 18.9313 | 0.00104 | 18.9313 | 0.000949936
[5 empty] | 18.9942 | 0.00247 | 18.9942 | 0.00172 | 18.9942 | 0.00102 | 18.9942 | 0.000931136
[5 empty] | 19.0571 | 0.00242 | 19.0571 | 0.00169 | 19.0571 | 0.000996203 | 19.0571 | 0.000912747
[5 empty] | 19.12 | 0.00238 | 19.12 | 0.00166 | 19.12 | 0.000976833 | 19.12 | 0.000894758
[5 empty] | 19.1829 | 0.00234 | 19.1829 | 0.00163 | 19.1829 | 0.000957878 | 19.1829 | 0.000877161
[5 empty] | 19.2458 | 0.0023 | 19.2458 | 0.0016 | 19.2458 | 0.00093933 | 19.2458 | 0.000859945
[5 empty] | 19.3087 | 0.00226 | 19.3087 | 0.00157 | 19.3087 | 0.000921178 | 19.3087 | 0.000843103
[5 empty] | 19.3716 | 0.00222 | 19.3716 | 0.00155 | 19.3716 | 0.000903414 | 19.3716 | 0.000826624
[5 empty] | 19.4345 | 0.00218 | 19.4345 | 0.00152 | 19.4345 | 0.000886029 | 19.4345 | 0.000810501
[5 empty] | 19.4974 | 0.00214 | 19.4974 | 0.00149 | 19.4974 | 0.000869013 | 19.4974 | 0.000794724
[5 empty] | 19.5603 | 0.00211 | 19.5603 | 0.00147 | 19.5603 | 0.000852359 | 19.5603 | 0.000779287
[5 empty] | 19.6232 | 0.00207 | 19.6232 | 0.00144 | 19.6232 | 0.000836057 | 19.6232 | 0.00076418
[5 empty] | 19.6861 | 0.00204 | 19.6861 | 0.00142 | 19.6861 | 0.000820099 | 19.6861 | 0.000749396
[5 empty] | 19.749 | 0.002 | 19.749 | 0.00139 | 19.749 | 0.000804478 | 19.749 | 0.000734928
[5 empty] | 19.8118 | 0.00197 | 19.8118 | 0.00137 | 19.8118 | 0.000789186 | 19.8118 | 0.000720768
[5 empty] | 19.8747 | 0.00193 | 19.8747 | 0.00135 | 19.8747 | 0.000774214 | 19.8747 | 0.000706909
[5 empty] | 19.9376 | 0.0019 | 19.9376 | 0.00132 | 19.9376 | 0.000759557 | 19.9376 | 0.000693344
[5 empty] | 20.0005 | 0.00187 | 20.0005 | 0.0013 | 20.0005 | 0.000745205 | 20.0005 | 0.000680065
[5 empty] | 20.0634 | 0.00184 | 20.0634 | 0.00128 | 20.0634 | 0.000731154 | 20.0634 | 0.000667068
[5 empty] | 20.1263 | 0.00181 | 20.1263 | 0.00126 | 20.1263 | 0.000717395 | 20.1263 | 0.000654344
[5 empty] | 20.1892 | 0.00177 | 20.1892 | 0.00123 | 20.1892 | 0.000703921 | 20.1892 | 0.000641888
[5 empty] | 20.2521 | 0.00174 | 20.2521 | 0.00121 | 20.2521 | 0.000690728 | 20.2521 | 0.000629693
[5 empty] | 20.315 | 0.00172 | 20.315 | 0.00119 | 20.315 | 0.000677807 | 20.315 | 0.000617754
[5 empty] | 20.3779 | 0.00169 | 20.3779 | 0.00117 | 20.3779 | 0.000665153 | 20.3779 | 0.000606064
[5 empty] | 20.4408 | 0.00166 | 20.4408 | 0.00115 | 20.4408 | 0.00065276 | 20.4408 | 0.000594618
[5 empty] | 20.5037 | 0.00163 | 20.5037 | 0.00113 | 20.5037 | 0.000640622 | 20.5037 | 0.000583411
[5 empty] | 20.5666 | 0.0016 | 20.5666 | 0.00112 | 20.5666 | 0.000628733 | 20.5666 | 0.000572436
[5 empty] | 20.6295 | 0.00158 | 20.6295 | 0.0011 | 20.6295 | 0.000617088 | 20.6295 | 0.000561689
[5 empty] | 20.6924 | 0.00155 | 20.6924 | 0.00108 | 20.6924 | 0.000605681 | 20.6924 | 0.000551165
[5 empty] | 20.7553 | 0.00152 | 20.7553 | 0.00106 | 20.7553 | 0.000594507 | 20.7553 | 0.000540858
[5 empty] | 20.8182 | 0.0015 | 20.8182 | 0.00104 | 20.8182 | 0.00058356 | 20.8182 | 0.000530763
[5 empty] | 20.8811 | 0.00147 | 20.8811 | 0.00103 | 20.8811 | 0.000572835 | 20.8811 | 0.000520876
[5 empty] | 20.944 | 0.00145 | 20.944 | 0.00101 | 20.944 | 0.000562329 | 20.944 | 0.000511192
[5 empty] | 21.0068 | 0.00143 | 21.0068 | 0.000991589 | 21.0068 | 0.000552035 | 21.0068 | 0.000501706
[5 empty] | 21.0697 | 0.0014 | 21.0697 | 0.000975237 | 21.0697 | 0.000541948 | 21.0697 | 0.000492415
[5 empty] | 21.1326 | 0.00138 | 21.1326 | 0.000959187 | 21.1326 | 0.000532066 | 21.1326 | 0.000483313
[5 empty] | 21.1955 | 0.00136 | 21.1955 | 0.000943432 | 21.1955 | 0.000522382 | 21.1955 | 0.000474396
[5 empty] | 21.2584 | 0.00134 | 21.2584 | 0.000927966 | 21.2584 | 0.000512892 | 21.2584 | 0.000465661
[5 empty] | 21.3213 | 0.00131 | 21.3213 | 0.000912783 | 21.3213 | 0.000503593 | 21.3213 | 0.000457103
[5 empty] | 21.3842 | 0.00129 | 21.3842 | 0.000897877 | 21.3842 | 0.00049448 | 21.3842 | 0.000448718
[5 empty] | 21.4471 | 0.00127 | 21.4471 | 0.000883244 | 21.4471 | 0.000485549 | 21.4471 | 0.000440503
[5 empty] | 21.51 | 0.00125 | 21.51 | 0.000868877 | 21.51 | 0.000476796 | 21.51 | 0.000432453
[5 empty] | 21.5729 | 0.00123 | 21.5729 | 0.00085477 | 21.5729 | 0.000468217 | 21.5729 | 0.000424566
[5 empty] | 21.6358 | 0.00121 | 21.6358 | 0.00084092 | 21.6358 | 0.000459808 | 21.6358 | 0.000416837
[5 empty] | 21.6987 | 0.00119 | 21.6987 | 0.00082732 | 21.6987 | 0.000451566 | 21.6987 | 0.000409263
[5 empty] | 21.7616 | 0.00117 | 21.7616 | 0.000813966 | 21.7616 | 0.000443487 | 21.7616 | 0.00040184
[5 empty] | 21.8245 | 0.00115 | 21.8245 | 0.000800853 | 21.8245 | 0.000435567 | 21.8245 | 0.000394566
[5 empty] | 21.8874 | 0.00113 | 21.8874 | 0.000787975 | 21.8874 | 0.000427803 | 21.8874 | 0.000387437
[5 empty] | 21.9503 | 0.00112 | 21.9503 | 0.000775329 | 21.9503 | 0.000420192 | 21.9503 | 0.00038045
[5 empty] | 22.0132 | 0.0011 | 22.0132 | 0.000762909 | 22.0132 | 0.000412731 | 22.0132 | 0.000373602
[5 empty] | 22.0761 | 0.00108 | 22.0761 | 0.000750711 | 22.0761 | 0.000405415 | 22.0761 | 0.000366889
[5 empty] | 22.139 | 0.00106 | 22.139 | 0.000738731 | 22.139 | 0.000398242 | 22.139 | 0.000360309
[5 empty] | 22.2018 | 0.00105 | 22.2018 | 0.000726965 | 22.2018 | 0.00039121 | 22.2018 | 0.000353859
[5 empty] | 22.2647 | 0.00103 | 22.2647 | 0.000715407 | 22.2647 | 0.000384314 | 22.2647 | 0.000347537
[5 empty] | 22.3276 | 0.00101 | 22.3276 | 0.000704055 | 22.3276 | 0.000377553 | 22.3276 | 0.000341338
[5 empty] | 22.3905 | 0.000997458 | 22.3905 | 0.000692904 | 22.3905 | 0.000370922 | 22.3905 | 0.000335262
[5 empty] | 22.4534 | 0.000981715 | 22.4534 | 0.00068195 | 22.4534 | 0.00036442 | 22.4534 | 0.000329304
[5 empty] | 22.5163 | 0.000966248 | 22.5163 | 0.000671189 | 22.5163 | 0.000358044 | 22.5163 | 0.000323464
[5 empty] | 22.5792 | 0.000951052 | 22.5792 | 0.000660618 | 22.5792 | 0.00035179 | 22.5792 | 0.000317737
[5 empty] | 22.6421 | 0.000936122 | 22.6421 | 0.000650233 | 22.6421 | 0.000345657 | 22.6421 | 0.000312122
[5 empty] | 22.705 | 0.000921453 | 22.705 | 0.000640029 | 22.705 | 0.000339642 | 22.705 | 0.000306616
[5 empty] | 22.7679 | 0.00090704 | 22.7679 | 0.000630005 | 22.7679 | 0.000333743 | 22.7679 | 0.000301217
[5 empty] | 22.8308 | 0.000892877 | 22.8308 | 0.000620155 | 22.8308 | 0.000327956 | 22.8308 | 0.000295922
[5 empty] | 22.8937 | 0.000878961 | 22.8937 | 0.000610478 | 22.8937 | 0.00032228 | 22.8937 | 0.00029073
[5 empty] | 22.9566 | 0.000865286 | 22.9566 | 0.000600969 | 22.9566 | 0.000316712 | 22.9566 | 0.000285639
[5 empty] | 23.0195 | 0.000851848 | 23.0195 | 0.000591625 | 23.0195 | 0.00031125 | 23.0195 | 0.000280645
[5 empty] | 23.0824 | 0.000838642 | 23.0824 | 0.000582443 | 23.0824 | 0.000305892 | 23.0824 | 0.000275748
[5 empty] | 23.1453 | 0.000825663 | 23.1453 | 0.00057342 | 23.1453 | 0.000300636 | 23.1453 | 0.000270945
[5 empty] | 23.2082 | 0.000812908 | 23.2082 | 0.000564553 | 23.2082 | 0.000295479 | 23.2082 | 0.000266233
[5 empty] | 23.2711 | 0.000800373 | 23.2711 | 0.000555839 | 23.2711 | 0.00029042 | 23.2711 | 0.000261612
[5 empty] | 23.334 | 0.000788052 | 23.334 | 0.000547275 | 23.334 | 0.000285456 | 23.334 | 0.000257079
[5 empty] | 23.3968 | 0.000775942 | 23.3968 | 0.000538859 | 23.3968 | 0.000280586 | 23.3968 | 0.000252633
[5 empty] | 23.4597 | 0.000764039 | 23.4597 | 0.000530586 | 23.4597 | 0.000275807 | 23.4597 | 0.000248271
[5 empty] | 23.5226 | 0.00075234 | 23.5226 | 0.000522455 | 23.5226 | 0.000271118 | 23.5226 | 0.000243992
[5 empty] | 23.5855 | 0.000740839 | 23.5855 | 0.000514464 | 23.5855 | 0.000266517 | 23.5855 | 0.000239795
[5 empty] | 23.6484 | 0.000729534 | 23.6484 | 0.000506608 | 23.6484 | 0.000262002 | 23.6484 | 0.000235677
[5 empty] | 23.7113 | 0.000718421 | 23.7113 | 0.000498886 | 23.7113 | 0.000257571 | 23.7113 | 0.000231636
[5 empty] | 23.7742 | 0.000707496 | 23.7742 | 0.000491296 | 23.7742 | 0.000253223 | 23.7742 | 0.000227672
[5 empty] | 23.8371 | 0.000696756 | 23.8371 | 0.000483834 | 23.8371 | 0.000248955 | 23.8371 | 0.000223782
[5 empty] | 23.9 | 0.000686197 | 23.9 | 0.000476499 | 23.9 | 0.000244767 | 23.9 | 0.000219966
[5 empty] | 23.9629 | 0.000675816 | 23.9629 | 0.000469288 | 23.9629 | 0.000240657 | 23.9629 | 0.000216221
[5 empty] | 24.0258 | 0.00066561 | 24.0258 | 0.000462198 | 24.0258 | 0.000236622 | 24.0258 | 0.000212546
[5 empty] | 24.0887 | 0.000655575 | 24.0887 | 0.000455228 | 24.0887 | 0.000232662 | 24.0887 | 0.00020894
[5 empty] | 24.1516 | 0.000645708 | 24.1516 | 0.000448375 | 24.1516 | 0.000228775 | 24.1516 | 0.000205401
[5 empty] | 24.2145 | 0.000636007 | 24.2145 | 0.000441637 | 24.2145 | 0.00022496 | 24.2145 | 0.000201929
[5 empty] | 24.2774 | 0.000626467 | 24.2774 | 0.000435011 | 24.2774 | 0.000221214 | 24.2774 | 0.00019852
[5 empty] | 24.3403 | 0.000617086 | 24.3403 | 0.000428497 | 24.3403 | 0.000217538 | 24.3403 | 0.000195175
[5 empty] | 24.4032 | 0.000607862 | 24.4032 | 0.000422091 | 24.4032 | 0.000213928 | 24.4032 | 0.000191892
[5 empty] | 24.4661 | 0.000598791 | 24.4661 | 0.000415792 | 24.4661 | 0.000210385 | 24.4661 | 0.00018867
[5 empty] | 24.529 | 0.00058987 | 24.529 | 0.000409598 | 24.529 | 0.000206906 | 24.529 | 0.000185507
[5 empty] | 24.5918 | 0.000581097 | 24.5918 | 0.000403507 | 24.5918 | 0.00020349 | 24.5918 | 0.000182403
[5 empty] | 24.6547 | 0.000572469 | 24.6547 | 0.000397516 | 24.6547 | 0.000200137 | 24.6547 | 0.000179356
[5 empty] | 24.7176 | 0.000563983 | 24.7176 | 0.000391625 | 24.7176 | 0.000196844 | 24.7176 | 0.000176364
[5 empty] | 24.7805 | 0.000555637 | 24.7805 | 0.000385831 | 24.7805 | 0.000193612 | 24.7805 | 0.000173428
[5 empty] | 24.8434 | 0.000547429 | 24.8434 | 0.000380133 | 24.8434 | 0.000190437 | 24.8434 | 0.000170545
[5 empty] | 24.9063 | 0.000539355 | 24.9063 | 0.000374528 | 24.9063 | 0.00018732 | 24.9063 | 0.000167715
[5 empty] | 24.9692 | 0.000531413 | 24.9692 | 0.000369015 | 24.9692 | 0.000184259 | 24.9692 | 0.000164937
[5 empty] | 25.0321 | 0.000523602 | 25.0321 | 0.000363593 | 25.0321 | 0.000181253 | 25.0321 | 0.000162209
[5 empty] | 25.095 | 0.000515918 | 25.095 | 0.00035826 | 25.095 | 0.000178301 | 25.095 | 0.000159531
[5 empty] | 25.1579 | 0.000508359 | 25.1579 | 0.000353013 | 25.1579 | 0.000175402 | 25.1579 | 0.000156901
[5 empty] | 25.2208 | 0.000500923 | 25.2208 | 0.000347853 | 25.2208 | 0.000172555 | 25.2208 | 0.000154319
[5 empty] | 25.2837 | 0.000493608 | 25.2837 | 0.000342776 | 25.2837 | 0.000169759 | 25.2837 | 0.000151784
[5 empty] | 25.3466 | 0.000486412 | 25.3466 | 0.000337782 | 25.3466 | 0.000167013 | 25.3466 | 0.000149295
[5 empty] | 25.4095 | 0.000479333 | 25.4095 | 0.000332869 | 25.4095 | 0.000164315 | 25.4095 | 0.00014685
[5 empty] | 25.4724 | 0.000472367 | 25.4724 | 0.000328035 | 25.4724 | 0.000161666 | 25.4724 | 0.00014445
[5 empty] | 25.5353 | 0.000465515 | 25.5353 | 0.00032328 | 25.5353 | 0.000159063 | 25.5353 | 0.000142092
[5 empty] | 25.5982 | 0.000458772 | 25.5982 | 0.000318601 | 25.5982 | 0.000156507 | 25.5982 | 0.000139777
[5 empty] | 25.6611 | 0.000452138 | 25.6611 | 0.000313998 | 25.6611 | 0.000153996 | 25.6611 | 0.000137503
[5 empty] | 25.724 | 0.000445611 | 25.724 | 0.000309469 | 25.724 | 0.000151529 | 25.724 | 0.00013527
[5 empty] | 25.7868 | 0.000439188 | 25.7868 | 0.000305013 | 25.7868 | 0.000149106 | 25.7868 | 0.000133077
[5 empty] | 25.8497 | 0.000432868 | 25.8497 | 0.000300628 | 25.8497 | 0.000146725 | 25.8497 | 0.000130923
[5 empty] | 25.9126 | 0.000426649 | 25.9126 | 0.000296313 | 25.9126 | 0.000144386 | 25.9126 | 0.000128807
[5 empty] | 25.9755 | 0.00042053 | 25.9755 | 0.000292067 | 25.9755 | 0.000142089 | 25.9755 | 0.000126729
[5 empty] | 26.0384 | 0.000414508 | 26.0384 | 0.000287889 | 26.0384 | 0.000139831 | 26.0384 | 0.000124688
[5 empty] | 26.1013 | 0.000408581 | 26.1013 | 0.000283778 | 26.1013 | 0.000137613 | 26.1013 | 0.000122683
[5 empty] | 26.1642 | 0.000402749 | 26.1642 | 0.000279732 | 26.1642 | 0.000135434 | 26.1642 | 0.000120713
[5 empty] | 26.2271 | 0.000397009 | 26.2271 | 0.00027575 | 26.2271 | 0.000133292 | 26.2271 | 0.000118778
[5 empty] | 26.29 | 0.00039136 | 26.29 | 0.000271831 | 26.29 | 0.000131188 | 26.29 | 0.000116877
[5 empty] | 26.3529 | 0.0003858 | 26.3529 | 0.000267974 | 26.3529 | 0.00012912 | 26.3529 | 0.000115009
[5 empty] | 26.4158 | 0.000380328 | 26.4158 | 0.000264179 | 26.4158 | 0.000127089 | 26.4158 | 0.000113175
[5 empty] | 26.4787 | 0.000374942 | 26.4787 | 0.000260443 | 26.4787 | 0.000125092 | 26.4787 | 0.000111372
[5 empty] | 26.5416 | 0.00036964 | 26.5416 | 0.000256765 | 26.5416 | 0.00012313 | 26.5416 | 0.000109601
[5 empty] | 26.6045 | 0.000364422 | 26.6045 | 0.000253146 | 26.6045 | 0.000121202 | 26.6045 | 0.000107861
[5 empty] | 26.6674 | 0.000359286 | 26.6674 | 0.000249583 | 26.6674 | 0.000119307 | 26.6674 | 0.000106151
[5 empty] | 26.7303 | 0.00035423 | 26.7303 | 0.000246077 | 26.7303 | 0.000117444 | 26.7303 | 0.000104471
[5 empty] | 26.7932 | 0.000349253 | 26.7932 | 0.000242625 | 26.7932 | 0.000115614 | 26.7932 | 0.00010282
[5 empty] | 26.8561 | 0.000344353 | 26.8561 | 0.000239227 | 26.8561 | 0.000113815 | 26.8561 | 0.000101198
[5 empty] | 26.919 | 0.00033953 | 26.919 | 0.000235881 | 26.919 | 0.000112046 | 26.919 | 9.9604e-05
[5 empty] | 26.9818 | 0.000334782 | 26.9818 | 0.000232588 | 26.9818 | 0.000110308 | 26.9818 | 9.80375e-05
[5 empty] | 27.0447 | 0.000330108 | 27.0447 | 0.000229347 | 27.0447 | 0.0001086 | 27.0447 | 9.64981e-05
[5 empty] | 27.1076 | 0.000325506 | 27.1076 | 0.000226155 | 27.1076 | 0.000106921 | 27.1076 | 9.49853e-05
[5 empty] | 27.1705 | 0.000320975 | 27.1705 | 0.000223013 | 27.1705 | 0.00010527 | 27.1705 | 9.34985e-05
[5 empty] | 27.2334 | 0.000316514 | 27.2334 | 0.000219919 | 27.2334 | 0.000103647 | 27.2334 | 9.20372e-05
[5 empty] | 27.2963 | 0.000312122 | 27.2963 | 0.000216873 | 27.2963 | 0.000102052 | 27.2963 | 9.0601e-05
[5 empty] | 27.3592 | 0.000307797 | 27.3592 | 0.000213874 | 27.3592 | 0.000100484 | 27.3592 | 8.91895e-05
[5 empty] | 27.4221 | 0.000303539 | 27.4221 | 0.000210921 | 27.4221 | 9.89419e-05 | 27.4221 | 8.7802e-05
[5 empty] | 27.485 | 0.000299347 | 27.485 | 0.000208014 | 27.485 | 9.74262e-05 | 27.485 | 8.64383e-05
[5 empty] | 27.5479 | 0.000295219 | 27.5479 | 0.000205151 | 27.5479 | 9.5936e-05 | 27.5479 | 8.50978e-05
[5 empty] | 27.6108 | 0.000291153 | 27.6108 | 0.000202332 | 27.6108 | 9.44709e-05 | 27.6108 | 8.37802e-05
[5 empty] | 27.6737 | 0.00028715 | 27.6737 | 0.000199556 | 27.6737 | 9.30303e-05 | 27.6737 | 8.2485e-05
[5 empty] | 27.7366 | 0.000283208 | 27.7366 | 0.000196822 | 27.7366 | 9.16139e-05 | 27.7366 | 8.12117e-05
[5 empty] | 27.7995 | 0.000279326 | 27.7995 | 0.00019413 | 27.7995 | 9.02212e-05 | 27.7995 | 7.996e-05
[5 empty] | 27.8624 | 0.000275503 | 27.8624 | 0.000191479 | 27.8624 | 8.88518e-05 | 27.8624 | 7.87295e-05
[5 empty] | 27.9253 | 0.000271738 | 27.9253 | 0.000188869 | 27.9253 | 8.75053e-05 | 27.9253 | 7.75198e-05
[5 empty] | 27.9882 | 0.00026803 | 27.9882 | 0.000186298 | 27.9882 | 8.61811e-05 | 27.9882 | 7.63305e-05
[5 empty] | 28.0511 | 0.000264379 | 28.0511 | 0.000183765 | 28.0511 | 8.4879e-05 | 28.0511 | 7.51612e-05
[5 empty] | 28.114 | 0.000260782 | 28.114 | 0.000181271 | 28.114 | 8.35985e-05 | 28.114 | 7.40116e-05
[5 empty] | 28.1768 | 0.00025724 | 28.1768 | 0.000178815 | 28.1768 | 8.23393e-05 | 28.1768 | 7.28813e-05
[5 empty] | 28.2397 | 0.000253751 | 28.2397 | 0.000176396 | 28.2397 | 8.11009e-05 | 28.2397 | 7.17699e-05
[5 empty] | 28.3026 | 0.000250314 | 28.3026 | 0.000174013 | 28.3026 | 7.9883e-05 | 28.3026 | 7.06771e-05
[5 empty] | 28.3655 | 0.000246929 | 28.3655 | 0.000171666 | 28.3655 | 7.86851e-05 | 28.3655 | 6.96026e-05
[5 empty] | 28.4284 | 0.000243595 | 28.4284 | 0.000169354 | 28.4284 | 7.7507e-05 | 28.4284 | 6.8546e-05
[5 empty] | 28.4913 | 0.000240311 | 28.4913 | 0.000167076 | 28.4913 | 7.63483e-05 | 28.4913 | 6.7507e-05
[5 empty] | 28.5542 | 0.000237076 | 28.5542 | 0.000164833 | 28.5542 | 7.52087e-05 | 28.5542 | 6.64853e-05
[5 empty] | 28.6171 | 0.000233889 | 28.6171 | 0.000162623 | 28.6171 | 7.40877e-05 | 28.6171 | 6.54806e-05
[5 empty] | 28.68 | 0.00023075 | 28.68 | 0.000160447 | 28.68 | 7.29851e-05 | 28.68 | 6.44925e-05
[5 empty] | 28.7429 | 0.000227657 | 28.7429 | 0.000158302 | 28.7429 | 7.19005e-05 | 28.7429 | 6.35208e-05
[5 empty] | 28.8058 | 0.000224611 | 28.8058 | 0.00015619 | 28.8058 | 7.08336e-05 | 28.8058 | 6.25652e-05
[5 empty] | 28.8687 | 0.000221609 | 28.8687 | 0.000154108 | 28.8687 | 6.97841e-05 | 28.8687 | 6.16253e-05
[5 empty] | 28.9316 | 0.000218652 | 28.9316 | 0.000152058 | 28.9316 | 6.87517e-05 | 28.9316 | 6.0701e-05
[5 empty] | 28.9945 | 0.000215739 | 28.9945 | 0.000150038 | 28.9945 | 6.77361e-05 | 28.9945 | 5.97918e-05
[5 empty] | 29.0574 | 0.000212869 | 29.0574 | 0.000148048 | 29.0574 | 6.67369e-05 | 29.0574 | 5.88976e-05
[5 empty] | 29.1203 | 0.000210041 | 29.1203 | 0.000146087 | 29.1203 | 6.5754e-05 | 29.1203 | 5.8018e-05
[5 empty] | 29.1832 | 0.000207255 | 29.1832 | 0.000144155 | 29.1832 | 6.4787e-05 | 29.1832 | 5.71529e-05
[5 empty] | 29.2461 | 0.00020451 | 29.2461 | 0.000142251 | 29.2461 | 6.38355e-05 | 29.2461 | 5.63019e-05
[5 empty] | 29.309 | 0.000201805 | 29.309 | 0.000140375 | 29.309 | 6.28995e-05 | 29.309 | 5.54648e-05
[5 empty] | 29.3718 | 0.000199139 | 29.3718 | 0.000138527 | 29.3718 | 6.19785e-05 | 29.3718 | 5.46414e-05
[5 empty] | 29.4347 | 0.000196513 | 29.4347 | 0.000136706 | 29.4347 | 6.10723e-05 | 29.4347 | 5.38313e-05
[5 empty] | 29.4976 | 0.000193925 | 29.4976 | 0.000134911 | 29.4976 | 6.01807e-05 | 29.4976 | 5.30345e-05
[5 empty] | 29.5605 | 0.000191375 | 29.5605 | 0.000133143 | 29.5605 | 5.93033e-05 | 29.5605 | 5.22506e-05
[5 empty] | 29.6234 | 0.000188862 | 29.6234 | 0.0001314 | 29.6234 | 5.844e-05 | 29.6234 | 5.14794e-05
[5 empty] | 29.6863 | 0.000186386 | 29.6863 | 0.000129683 | 29.6863 | 5.75906e-05 | 29.6863 | 5.07206e-05
[5 empty] | 29.7492 | 0.000183945 | 29.7492 | 0.00012799 | 29.7492 | 5.67546e-05 | 29.7492 | 4.99742e-05
[5 empty] | 29.8121 | 0.00018154 | 29.8121 | 0.000126323 | 29.8121 | 5.59321e-05 | 29.8121 | 4.92398e-05
[5 empty] | 29.875 | 0.00017917 | 29.875 | 0.000124679 | 29.875 | 5.51226e-05 | 29.875 | 4.85172e-05
[5 empty] | 29.9379 | 0.000176834 | 29.9379 | 0.000123059 | 29.9379 | 5.43259e-05 | 29.9379 | 4.78063e-05
[5 empty] | 30.0008 | 0.000174532 | 30.0008 | 0.000121462 | 30.0008 | 5.35419e-05 | 30.0008 | 4.71067e-05
[5 empty] | 30.0637 | 0.000172263 | 30.0637 | 0.000119889 | 30.0637 | 5.27704e-05 | 30.0637 | 4.64185e-05
[5 empty] | 30.1266 | 0.000170027 | 30.1266 | 0.000118338 | 30.1266 | 5.2011e-05 | 30.1266 | 4.57412e-05
[5 empty] | 30.1895 | 0.000167823 | 30.1895 | 0.000116809 | 30.1895 | 5.12636e-05 | 30.1895 | 4.50748e-05
[5 empty] | 30.2524 | 0.00016565 | 30.2524 | 0.000115303 | 30.2524 | 5.05281e-05 | 30.2524 | 4.4419e-05
[5 empty] | 30.3153 | 0.000163509 | 30.3153 | 0.000113817 | 30.3153 | 4.98041e-05 | 30.3153 | 4.37737e-05
[5 empty] | 30.3782 | 0.000161398 | 30.3782 | 0.000112354 | 30.3782 | 4.90915e-05 | 30.3782 | 4.31386e-05
[5 empty] | 30.4411 | 0.000159318 | 30.4411 | 0.000110911 | 30.4411 | 4.83901e-05 | 30.4411 | 4.25137e-05
[5 empty] | 30.504 | 0.000157267 | 30.504 | 0.000109488 | 30.504 | 4.76997e-05 | 30.504 | 4.18987e-05
[5 empty] | 30.5668 | 0.000155246 | 30.5668 | 0.000108086 | 30.5668 | 4.70201e-05 | 30.5668 | 4.12934e-05
[5 empty] | 30.6297 | 0.000153253 | 30.6297 | 0.000106704 | 30.6297 | 4.63512e-05 | 30.6297 | 4.06977e-05
[5 empty] | 30.6926 | 0.000151289 | 30.6926 | 0.000105342 | 30.6926 | 4.56926e-05 | 30.6926 | 4.01115e-05
[5 empty] | 30.7555 | 0.000149352 | 30.7555 | 0.000103998 | 30.7555 | 4.50444e-05 | 30.7555 | 3.95345e-05
[5 empty] | 30.8184 | 0.000147443 | 30.8184 | 0.000102674 | 30.8184 | 4.44063e-05 | 30.8184 | 3.89666e-05
[5 empty] | 30.8813 | 0.000145561 | 30.8813 | 0.000101369 | 30.8813 | 4.37781e-05 | 30.8813 | 3.84076e-05
[5 empty] | 30.9442 | 0.000143706 | 30.9442 | 0.000100082 | 30.9442 | 4.31596e-05 | 30.9442 | 3.78575e-05
[5 empty] | 31.0071 | 0.000141876 | 31.0071 | 9.88127e-05 | 31.0071 | 4.25507e-05 | 31.0071 | 3.73159e-05
[5 empty] | 31.07 | 0.000140073 | 31.07 | 9.75616e-05 | 31.07 | 4.19513e-05 | 31.07 | 3.67829e-05
[5 empty] | 31.1329 | 0.000138295 | 31.1329 | 9.63282e-05 | 31.1329 | 4.13611e-05 | 31.1329 | 3.62582e-05
[5 empty] | 31.1958 | 0.000136542 | 31.1958 | 9.5112e-05 | 31.1958 | 4.078e-05 | 31.1958 | 3.57417e-05
[5 empty] | 31.2587 | 0.000134813 | 31.2587 | 9.39129e-05 | 31.2587 | 4.02079e-05 | 31.2587 | 3.52333e-05
[5 empty] | 31.3216 | 0.000133109 | 31.3216 | 9.27306e-05 | 31.3216 | 3.96446e-05 | 31.3216 | 3.47328e-05
[5 empty] | 31.3845 | 0.000131429 | 31.3845 | 9.15648e-05 | 31.3845 | 3.909e-05 | 31.3845 | 3.42401e-05
[5 empty] | 31.4474 | 0.000129772 | 31.4474 | 9.04153e-05 | 31.4474 | 3.85439e-05 | 31.4474 | 3.3755e-05
[5 empty] | 31.5103 | 0.000128138 | 31.5103 | 8.92818e-05 | 31.5103 | 3.80061e-05 | 31.5103 | 3.32775e-05
[5 empty] | 31.5732 | 0.000126527 | 31.5732 | 8.81641e-05 | 31.5732 | 3.74766e-05 | 31.5732 | 3.28074e-05
[5 empty] | 31.6361 | 0.000124939 | 31.6361 | 8.70619e-05 | 31.6361 | 3.69552e-05 | 31.6361 | 3.23446e-05
[5 empty] | 31.699 | 0.000123372 | 31.699 | 8.59749e-05 | 31.699 | 3.64417e-05 | 31.699 | 3.18889e-05
[5 empty] | 31.7618 | 0.000121827 | 31.7618 | 8.49031e-05 | 31.7618 | 3.59361e-05 | 31.7618 | 3.14403e-05
[5 empty] | 31.8247 | 0.000120304 | 31.8247 | 8.38461e-05 | 31.8247 | 3.54382e-05 | 31.8247 | 3.09985e-05
[5 empty] | 31.8876 | 0.000118802 | 31.8876 | 8.28037e-05 | 31.8876 | 3.49478e-05 | 31.8876 | 3.05636e-05
[5 empty] | 31.9505 | 0.00011732 | 31.9505 | 8.17756e-05 | 31.9505 | 3.44649e-05 | 31.9505 | 3.01354e-05
[5 empty] | 32.0134 | 0.000115859 | 32.0134 | 8.07618e-05 | 32.0134 | 3.39893e-05 | 32.0134 | 2.97137e-05
[5 empty] | 32.0763 | 0.000114418 | 32.0763 | 7.97619e-05 | 32.0763 | 3.35209e-05 | 32.0763 | 2.92985e-05
[5 empty] | 32.1392 | 0.000112997 | 32.1392 | 7.87757e-05 | 32.1392 | 3.30595e-05 | 32.1392 | 2.88896e-05
[5 empty] | 32.2021 | 0.000111596 | 32.2021 | 7.7803e-05 | 32.2021 | 3.26052e-05 | 32.2021 | 2.8487e-05
[5 empty] | 32.265 | 0.000110213 | 32.265 | 7.68437e-05 | 32.265 | 3.21577e-05 | 32.265 | 2.80906e-05
[5 empty] | 32.3279 | 0.00010885 | 32.3279 | 7.58975e-05 | 32.3279 | 3.17169e-05 | 32.3279 | 2.77002e-05
[5 empty] | 32.3908 | 0.000107505 | 32.3908 | 7.49642e-05 | 32.3908 | 3.12828e-05 | 32.3908 | 2.73157e-05
[5 empty] | 32.4537 | 0.000106179 | 32.4537 | 7.40437e-05 | 32.4537 | 3.08552e-05 | 32.4537 | 2.69371e-05
[5 empty] | 32.5166 | 0.000104871 | 32.5166 | 7.31357e-05 | 32.5166 | 3.0434e-05 | 32.5166 | 2.65642e-05
[5 empty] | 32.5795 | 0.000103581 | 32.5795 | 7.224e-05 | 32.5795 | 3.0019e-05 | 32.5795 | 2.6197e-05
[5 empty] | 32.6424 | 0.000102308 | 32.6424 | 7.13566e-05 | 32.6424 | 2.96103e-05 | 32.6424 | 2.58354e-05
[5 empty] | 32.7053 | 0.000101052 | 32.7053 | 7.04851e-05 | 32.7053 | 2.92078e-05 | 32.7053 | 2.54792e-05
[5 empty] | 32.7682 | 9.98139e-05 | 32.7682 | 6.96254e-05 | 32.7682 | 2.88112e-05 | 32.7682 | 2.51284e-05
[5 empty] | 32.8311 | 9.85922e-05 | 32.8311 | 6.87773e-05 | 32.8311 | 2.84205e-05 | 32.8311 | 2.47829e-05
[5 empty] | 32.894 | 9.73871e-05 | 32.894 | 6.79407e-05 | 32.894 | 2.80356e-05 | 32.894 | 2.44425e-05
[5 empty] | 32.9568 | 9.61983e-05 | 32.9568 | 6.71154e-05 | 32.9568 | 2.76564e-05 | 32.9568 | 2.41073e-05
[5 empty] | 33.0197 | 9.50256e-05 | 33.0197 | 6.63012e-05 | 33.0197 | 2.72829e-05 | 33.0197 | 2.37772e-05
[5 empty] | 33.0826 | 9.38686e-05 | 33.0826 | 6.5498e-05 | 33.0826 | 2.69149e-05 | 33.0826 | 2.3452e-05
[5 empty] | 33.1455 | 9.27273e-05 | 33.1455 | 6.47056e-05 | 33.1455 | 2.65523e-05 | 33.1455 | 2.31316e-05
[5 empty] | 33.2084 | 9.16013e-05 | 33.2084 | 6.39238e-05 | 33.2084 | 2.61951e-05 | 33.2084 | 2.28161e-05
[5 empty] | 33.2713 | 9.04904e-05 | 33.2713 | 6.31524e-05 | 33.2713 | 2.58432e-05 | 33.2713 | 2.25053e-05
[5 empty] | 33.3342 | 8.93944e-05 | 33.3342 | 6.23914e-05 | 33.3342 | 2.54964e-05 | 33.3342 | 2.21991e-05
[5 empty] | 33.3971 | 8.83131e-05 | 33.3971 | 6.16406e-05 | 33.3971 | 2.51548e-05 | 33.3971 | 2.18974e-05
[5 empty] | 33.46 | 8.72463e-05 | 33.46 | 6.08998e-05 | 33.46 | 2.48182e-05 | 33.46 | 2.16003e-05
[5 empty] | 33.5229 | 8.61938e-05 | 33.5229 | 6.01688e-05 | 33.5229 | 2.44865e-05 | 33.5229 | 2.13075e-05
[5 empty] | 33.5858 | 8.51552e-05 | 33.5858 | 5.94476e-05 | 33.5858 | 2.41596e-05 | 33.5858 | 2.10192e-05
[5 empty] | 33.6487 | 8.41305e-05 | 33.6487 | 5.8736e-05 | 33.6487 | 2.38376e-05 | 33.6487 | 2.0735e-05
[5 empty] | 33.7116 | 8.31195e-05 | 33.7116 | 5.80338e-05 | 33.7116 | 2.35202e-05 | 33.7116 | 2.04551e-05
[5 empty] | 33.7745 | 8.21219e-05 | 33.7745 | 5.73409e-05 | 33.7745 | 2.32075e-05 | 33.7745 | 2.01794e-05
[5 empty] | 33.8374 | 8.11375e-05 | 33.8374 | 5.66572e-05 | 33.8374 | 2.28994e-05 | 33.8374 | 1.99077e-05
[5 empty] | 33.9003 | 8.01662e-05 | 33.9003 | 5.59825e-05 | 33.9003 | 2.25957e-05 | 33.9003 | 1.964e-05
[5 empty] | 33.9632 | 7.92077e-05 | 33.9632 | 5.53168e-05 | 33.9632 | 2.22964e-05 | 33.9632 | 1.93762e-05
[5 empty] | 34.0261 | 7.8262e-05 | 34.0261 | 5.46598e-05 | 34.0261 | 2.20015e-05 | 34.0261 | 1.91163e-05
[5 empty] | 34.089 | 7.73287e-05 | 34.089 | 5.40115e-05 | 34.089 | 2.17109e-05 | 34.089 | 1.88603e-05
[5 empty] | 34.1518 | 7.64077e-05 | 34.1518 | 5.33717e-05 | 34.1518 | 2.14245e-05 | 34.1518 | 1.8608e-05
[5 empty] | 34.2147 | 7.54988e-05 | 34.2147 | 5.27402e-05 | 34.2147 | 2.11422e-05 | 34.2147 | 1.83593e-05
[5 empty] | 34.2776 | 7.46019e-05 | 34.2776 | 5.21171e-05 | 34.2776 | 2.0864e-05 | 34.2776 | 1.81144e-05
[5 empty] | 34.3405 | 7.37168e-05 | 34.3405 | 5.15022e-05 | 34.3405 | 2.05898e-05 | 34.3405 | 1.7873e-05
[5 empty] | 34.4034 | 7.28432e-05 | 34.4034 | 5.08952e-05 | 34.4034 | 2.03195e-05 | 34.4034 | 1.76351e-05
[5 empty] | 34.4663 | 7.19812e-05 | 34.4663 | 5.02962e-05 | 34.4663 | 2.00532e-05 | 34.4663 | 1.74007e-05
[5 empty] | 34.5292 | 7.11304e-05 | 34.5292 | 4.97051e-05 | 34.5292 | 1.97906e-05 | 34.5292 | 1.71697e-05
[5 empty] | 34.5921 | 7.02907e-05 | 34.5921 | 4.91216e-05 | 34.5921 | 1.95319e-05 | 34.5921 | 1.6942e-05
[5 empty] | 34.655 | 6.9462e-05 | 34.655 | 4.85457e-05 | 34.655 | 1.92768e-05 | 34.655 | 1.67177e-05
[5 empty] | 34.7179 | 6.86441e-05 | 34.7179 | 4.79773e-05 | 34.7179 | 1.90254e-05 | 34.7179 | 1.64966e-05
[5 empty] | 34.7808 | 6.78368e-05 | 34.7808 | 4.74163e-05 | 34.7808 | 1.87776e-05 | 34.7808 | 1.62787e-05
[5 empty] | 34.8437 | 6.704e-05 | 34.8437 | 4.68625e-05 | 34.8437 | 1.85333e-05 | 34.8437 | 1.6064e-05
[5 empty] | 34.9066 | 6.62536e-05 | 34.9066 | 4.63159e-05 | 34.9066 | 1.82925e-05 | 34.9066 | 1.58523e-05
[5 empty] | 34.9695 | 6.54773e-05 | 34.9695 | 4.57764e-05 | 34.9695 | 1.80552e-05 | 34.9695 | 1.56437e-05
[5 empty] | 35.0324 | 6.47112e-05 | 35.0324 | 4.52438e-05 | 35.0324 | 1.78212e-05 | 35.0324 | 1.54381e-05
[5 empty] | 35.0953 | 6.39549e-05 | 35.0953 | 4.47181e-05 | 35.0953 | 1.75905e-05 | 35.0953 | 1.52355e-05
[5 empty] | 35.1582 | 6.32084e-05 | 35.1582 | 4.41992e-05 | 35.1582 | 1.73631e-05 | 35.1582 | 1.50358e-05
[5 empty] | 35.2211 | 6.24715e-05 | 35.2211 | 4.3687e-05 | 35.2211 | 1.71389e-05 | 35.2211 | 1.48389e-05
[5 empty] | 35.284 | 6.17441e-05 | 35.284 | 4.31813e-05 | 35.284 | 1.69179e-05 | 35.284 | 1.46449e-05
[5 empty] | 35.3468 | 6.10261e-05 | 35.3468 | 4.26821e-05 | 35.3468 | 1.67e-05 | 35.3468 | 1.44536e-05
[5 empty] | 35.4097 | 6.03173e-05 | 35.4097 | 4.21893e-05 | 35.4097 | 1.64852e-05 | 35.4097 | 1.42651e-05
[5 empty] | 35.4726 | 5.96176e-05 | 35.4726 | 4.17028e-05 | 35.4726 | 1.62734e-05 | 35.4726 | 1.40793e-05
[5 empty] | 35.5355 | 5.89269e-05 | 35.5355 | 4.12225e-05 | 35.5355 | 1.60646e-05 | 35.5355 | 1.38961e-05
[5 empty] | 35.5984 | 5.8245e-05 | 35.5984 | 4.07484e-05 | 35.5984 | 1.58588e-05 | 35.5984 | 1.37155e-05
[5 empty] | 35.6613 | 5.75718e-05 | 35.6613 | 4.02803e-05 | 35.6613 | 1.56558e-05 | 35.6613 | 1.35375e-05
[5 empty] | 35.7242 | 5.69073e-05 | 35.7242 | 3.98181e-05 | 35.7242 | 1.54557e-05 | 35.7242 | 1.3362e-05
[5 empty] | 35.7871 | 5.62512e-05 | 35.7871 | 3.93618e-05 | 35.7871 | 1.52583e-05 | 35.7871 | 1.3189e-05
[5 empty] | 35.85 | 5.56035e-05 | 35.85 | 3.89113e-05 | 35.85 | 1.50638e-05 | 35.85 | 1.30185e-05
[5 empty] | 35.9129 | 5.4964e-05 | 35.9129 | 3.84666e-05 | 35.9129 | 1.48719e-05 | 35.9129 | 1.28503e-05
[5 empty] | 35.9758 | 5.43326e-05 | 35.9758 | 3.80274e-05 | 35.9758 | 1.46827e-05 | 35.9758 | 1.26846e-05
[5 empty] | 36.0387 | 5.37093e-05 | 36.0387 | 3.75938e-05 | 36.0387 | 1.44962e-05 | 36.0387 | 1.25211e-05
[5 empty] | 36.1016 | 5.30938e-05 | 36.1016 | 3.71657e-05 | 36.1016 | 1.43122e-05 | 36.1016 | 1.236e-05
[5 empty] | 36.1645 | 5.24861e-05 | 36.1645 | 3.6743e-05 | 36.1645 | 1.41309e-05 | 36.1645 | 1.22012e-05
[5 empty] | 36.2274 | 5.18862e-05 | 36.2274 | 3.63256e-05 | 36.2274 | 1.3952e-05 | 36.2274 | 1.20446e-05
[5 empty] | 36.2903 | 5.12938e-05 | 36.2903 | 3.59135e-05 | 36.2903 | 1.37756e-05 | 36.2903 | 1.18901e-05
[5 empty] | 36.3532 | 5.07088e-05 | 36.3532 | 3.55065e-05 | 36.3532 | 1.36016e-05 | 36.3532 | 1.17379e-05
[5 empty] | 36.4161 | 5.01313e-05 | 36.4161 | 3.51047e-05 | 36.4161 | 1.34301e-05 | 36.4161 | 1.15878e-05
[5 empty] | 36.479 | 4.9561e-05 | 36.479 | 3.47078e-05 | 36.479 | 1.32609e-05 | 36.479 | 1.14397e-05
[5 empty] | 36.5418 | 4.89979e-05 | 36.5418 | 3.4316e-05 | 36.5418 | 1.30941e-05 | 36.5418 | 1.12938e-05
[5 empty] | 36.6047 | 4.84418e-05 | 36.6047 | 3.3929e-05 | 36.6047 | 1.29295e-05 | 36.6047 | 1.11499e-05
[5 empty] | 36.6676 | 4.78927e-05 | 36.6676 | 3.35469e-05 | 36.6676 | 1.27673e-05 | 36.6676 | 1.1008e-05
[5 empty] | 36.7305 | 4.73505e-05 | 36.7305 | 3.31696e-05 | 36.7305 | 1.26072e-05 | 36.7305 | 1.0868e-05
[5 empty] | 36.7934 | 4.68151e-05 | 36.7934 | 3.27969e-05 | 36.7934 | 1.24494e-05 | 36.7934 | 1.073e-05
[5 empty] | 36.8563 | 4.62863e-05 | 36.8563 | 3.24289e-05 | 36.8563 | 1.22937e-05 | 36.8563 | 1.0594e-05
[5 empty] | 36.9192 | 4.57642e-05 | 36.9192 | 3.20655e-05 | 36.9192 | 1.21401e-05 | 36.9192 | 1.04598e-05
[5 empty] | 36.9821 | 4.52485e-05 | 36.9821 | 3.17065e-05 | 36.9821 | 1.19887e-05 | 36.9821 | 1.03275e-05
[5 empty] | 37.045 | 4.47393e-05 | 37.045 | 3.1352e-05 | 37.045 | 1.18393e-05 | 37.045 | 1.0197e-05
[5 empty] | 37.1079 | 4.42364e-05 | 37.1079 | 3.10019e-05 | 37.1079 | 1.16919e-05 | 37.1079 | 1.00683e-05
[5 empty] | 37.1708 | 4.37397e-05 | 37.1708 | 3.06562e-05 | 37.1708 | 1.15466e-05 | 37.1708 | 9.94134e-06
[5 empty] | 37.2337 | 4.32492e-05 | 37.2337 | 3.03147e-05 | 37.2337 | 1.14032e-05 | 37.2337 | 9.81617e-06
[5 empty] | 37.2966 | 4.27648e-05 | 37.2966 | 2.99774e-05 | 37.2966 | 1.12618e-05 | 37.2966 | 9.69272e-06
[5 empty] | 37.3595 | 4.22864e-05 | 37.3595 | 2.96442e-05 | 37.3595 | 1.11223e-05 | 37.3595 | 9.57097e-06
[5 empty] | 37.4224 | 4.18138e-05 | 37.4224 | 2.93152e-05 | 37.4224 | 1.09847e-05 | 37.4224 | 9.45089e-06
[5 empty] | 37.4853 | 4.13471e-05 | 37.4853 | 2.89902e-05 | 37.4853 | 1.0849e-05 | 37.4853 | 9.33246e-06
[5 empty] | 37.5482 | 4.08862e-05 | 37.5482 | 2.86692e-05 | 37.5482 | 1.07151e-05 | 37.5482 | 9.21565e-06
[5 empty] | 37.6111 | 4.04309e-05 | 37.6111 | 2.83521e-05 | 37.6111 | 1.0583e-05 | 37.6111 | 9.10044e-06
[5 empty] | 37.674 | 3.99812e-05 | 37.674 | 2.80389e-05 | 37.674 | 1.04527e-05 | 37.674 | 8.98681e-06
[5 empty] | 37.7368 | 3.95371e-05 | 37.7368 | 2.77296e-05 | 37.7368 | 1.03241e-05 | 37.7368 | 8.87472e-06
[5 empty] | 37.7997 | 3.90984e-05 | 37.7997 | 2.7424e-05 | 37.7997 | 1.01973e-05 | 37.7997 | 8.76417e-06
[5 empty] | 37.8626 | 3.86651e-05 | 37.8626 | 2.71221e-05 | 37.8626 | 1.00722e-05 | 37.8626 | 8.65511e-06
[5 empty] | 37.9255 | 3.8237e-05 | 37.9255 | 2.6824e-05 | 37.9255 | 9.94873e-06 | 37.9255 | 8.54755e-06
[5 empty] | 37.9884 | 3.78142e-05 | 37.9884 | 2.65294e-05 | 37.9884 | 9.82694e-06 | 37.9884 | 8.44144e-06
[5 empty] | 38.0513 | 3.73966e-05 | 38.0513 | 2.62384e-05 | 38.0513 | 9.70679e-06 | 38.0513 | 8.33677e-06
[5 empty] | 38.1142 | 3.6984e-05 | 38.1142 | 2.5951e-05 | 38.1142 | 9.58825e-06 | 38.1142 | 8.23352e-06
[5 empty] | 38.1771 | 3.65765e-05 | 38.1771 | 2.5667e-05 | 38.1771 | 9.47129e-06 | 38.1771 | 8.13167e-06
[5 empty] | 38.24 | 3.6174e-05 | 38.24 | 2.53865e-05 | 38.24 | 9.35589e-06 | 38.24 | 8.0312e-06
[5 empty] | 38.3029 | 3.57763e-05 | 38.3029 | 2.51094e-05 | 38.3029 | 9.24203e-06 | 38.3029 | 7.93208e-06
[5 empty] | 38.3658 | 3.53834e-05 | 38.3658 | 2.48356e-05 | 38.3658 | 9.12968e-06 | 38.3658 | 7.8343e-06
[5 empty] | 38.4287 | 3.49954e-05 | 38.4287 | 2.45651e-05 | 38.4287 | 9.01883e-06 | 38.4287 | 7.73784e-06
[5 empty] | 38.4916 | 3.4612e-05 | 38.4916 | 2.42979e-05 | 38.4916 | 8.90946e-06 | 38.4916 | 7.64268e-06
[5 empty] | 38.5545 | 3.42332e-05 | 38.5545 | 2.40339e-05 | 38.5545 | 8.80153e-06 | 38.5545 | 7.54879e-06
[5 empty] | 38.6174 | 3.3859e-05 | 38.6174 | 2.37731e-05 | 38.6174 | 8.69504e-06 | 38.6174 | 7.45616e-06
[5 empty] | 38.6803 | 3.34894e-05 | 38.6803 | 2.35154e-05 | 38.6803 | 8.58995e-06 | 38.6803 | 7.36478e-06
[5 empty] | 38.7432 | 3.31242e-05 | 38.7432 | 2.32608e-05 | 38.7432 | 8.48626e-06 | 38.7432 | 7.27462e-06
[5 empty] | 38.8061 | 3.27633e-05 | 38.8061 | 2.30093e-05 | 38.8061 | 8.38393e-06 | 38.8061 | 7.18567e-06
[5 empty] | 38.869 | 3.24069e-05 | 38.869 | 2.27607e-05 | 38.869 | 8.28296e-06 | 38.869 | 7.0979e-06
[5 empty] | 38.9318 | 3.20547e-05 | 38.9318 | 2.25151e-05 | 38.9318 | 8.18331e-06 | 38.9318 | 7.01131e-06
[5 empty] | 38.9947 | 3.17067e-05 | 38.9947 | 2.22725e-05 | 38.9947 | 8.08498e-06 | 38.9947 | 6.92587e-06
[5 empty] | 39.0576 | 3.13629e-05 | 39.0576 | 2.20328e-05 | 39.0576 | 7.98794e-06 | 39.0576 | 6.84157e-06
[5 empty] | 39.1205 | 3.10232e-05 | 39.1205 | 2.17959e-05 | 39.1205 | 7.89217e-06 | 39.1205 | 6.75839e-06
[5 empty] | 39.1834 | 3.06876e-05 | 39.1834 | 2.15618e-05 | 39.1834 | 7.79766e-06 | 39.1834 | 6.67631e-06
[5 empty] | 39.2463 | 3.03559e-05 | 39.2463 | 2.13305e-05 | 39.2463 | 7.70439e-06 | 39.2463 | 6.59533e-06
[5 empty] | 39.3092 | 3.00283e-05 | 39.3092 | 2.11019e-05 | 39.3092 | 7.61234e-06 | 39.3092 | 6.51541e-06
[5 empty] | 39.3721 | 2.97045e-05 | 39.3721 | 2.08761e-05 | 39.3721 | 7.52149e-06 | 39.3721 | 6.43656e-06
[5 empty] | 39.435 | 2.93846e-05 | 39.435 | 2.06529e-05 | 39.435 | 7.43183e-06 | 39.435 | 6.35874e-06
[5 empty] | 39.4979 | 2.90685e-05 | 39.4979 | 2.04324e-05 | 39.4979 | 7.34333e-06 | 39.4979 | 6.28196e-06
[5 empty] | 39.5608 | 2.87561e-05 | 39.5608 | 2.02145e-05 | 39.5608 | 7.25599e-06 | 39.5608 | 6.20619e-06
[5 empty] | 39.6237 | 2.84474e-05 | 39.6237 | 1.99991e-05 | 39.6237 | 7.16979e-06 | 39.6237 | 6.13141e-06
[5 empty] | 39.6866 | 2.81424e-05 | 39.6866 | 1.97863e-05 | 39.6866 | 7.0847e-06 | 39.6866 | 6.05762e-06
[5 empty] | 39.7495 | 2.7841e-05 | 39.7495 | 1.9576e-05 | 39.7495 | 7.00072e-06 | 39.7495 | 5.9848e-06
[5 empty] | 39.8124 | 2.75432e-05 | 39.8124 | 1.93681e-05 | 39.8124 | 6.91783e-06 | 39.8124 | 5.91294e-06
[5 empty] | 39.8753 | 2.72489e-05 | 39.8753 | 1.91627e-05 | 39.8753 | 6.83601e-06 | 39.8753 | 5.84202e-06
[5 empty] | 39.9382 | 2.6958e-05 | 39.9382 | 1.89597e-05 | 39.9382 | 6.75525e-06 | 39.9382 | 5.77203e-06
[5 empty] | 40.0011 | 2.66706e-05 | 40.0011 | 1.87591e-05 | 40.0011 | 6.67554e-06 | 40.0011 | 5.70295e-06
[5 empty] | 40.064 | 2.63865e-05 | 40.064 | 1.85609e-05 | 40.064 | 6.59685e-06 | 40.064 | 5.63478e-06
[5 empty] | 40.1268 | 2.61058e-05 | 40.1268 | 1.83649e-05 | 40.1268 | 6.51918e-06 | 40.1268 | 5.5675e-06
[5 empty] | 40.1897 | 2.58284e-05 | 40.1897 | 1.81713e-05 | 40.1897 | 6.4425e-06 | 40.1897 | 5.50109e-06
[5 empty] | 40.2526 | 2.55542e-05 | 40.2526 | 1.79799e-05 | 40.2526 | 6.36682e-06 | 40.2526 | 5.43555e-06
[5 empty] | 40.3155 | 2.52833e-05 | 40.3155 | 1.77907e-05 | 40.3155 | 6.2921e-06 | 40.3155 | 5.37086e-06
[5 empty] | 40.3784 | 2.50155e-05 | 40.3784 | 1.76037e-05 | 40.3784 | 6.21835e-06 | 40.3784 | 5.30702e-06
[5 empty] | 40.4413 | 2.47508e-05 | 40.4413 | 1.74189e-05 | 40.4413 | 6.14554e-06 | 40.4413 | 5.244e-06
[5 empty] | 40.5042 | 2.44892e-05 | 40.5042 | 1.72362e-05 | 40.5042 | 6.07366e-06 | 40.5042 | 5.1818e-06
[5 empty] | 40.5671 | 2.42307e-05 | 40.5671 | 1.70557e-05 | 40.5671 | 6.0027e-06 | 40.5671 | 5.1204e-06
[5 empty] | 40.63 | 2.39752e-05 | 40.63 | 1.68773e-05 | 40.63 | 5.93265e-06 | 40.63 | 5.0598e-06
[5 empty] | 40.6929 | 2.37227e-05 | 40.6929 | 1.67009e-05 | 40.6929 | 5.86349e-06 | 40.6929 | 4.99999e-06
[5 empty] | 40.7558 | 2.34731e-05 | 40.7558 | 1.65265e-05 | 40.7558 | 5.79521e-06 | 40.7558 | 4.94094e-06
[5 empty] | 40.8187 | 2.32263e-05 | 40.8187 | 1.63542e-05 | 40.8187 | 5.72781e-06 | 40.8187 | 4.88266e-06
[5 empty] | 40.8816 | 2.29825e-05 | 40.8816 | 1.61838e-05 | 40.8816 | 5.66126e-06 | 40.8816 | 4.82513e-06
[5 empty] | 40.9445 | 2.27415e-05 | 40.9445 | 1.60155e-05 | 40.9445 | 5.59555e-06 | 40.9445 | 4.76833e-06
[5 empty] | 41.0074 | 2.25032e-05 | 41.0074 | 1.5849e-05 | 41.0074 | 5.53068e-06 | 41.0074 | 4.71227e-06
[5 empty] | 41.0703 | 2.22677e-05 | 41.0703 | 1.56845e-05 | 41.0703 | 5.46663e-06 | 41.0703 | 4.65693e-06
[5 empty] | 41.1332 | 2.2035e-05 | 41.1332 | 1.55218e-05 | 41.1332 | 5.40339e-06 | 41.1332 | 4.60229e-06
[5 empty] | 41.1961 | 2.18049e-05 | 41.1961 | 1.5361e-05 | 41.1961 | 5.34096e-06 | 41.1961 | 4.54836e-06
[5 empty] | 41.259 | 2.15774e-05 | 41.259 | 1.52021e-05 | 41.259 | 5.27931e-06 | 41.259 | 4.49512e-06
[5 empty] | 41.3218 | 2.13526e-05 | 41.3218 | 1.5045e-05 | 41.3218 | 5.21843e-06 | 41.3218 | 4.44255e-06
[5 empty] | 41.3847 | 2.11304e-05 | 41.3847 | 1.48896e-05 | 41.3847 | 5.15833e-06 | 41.3847 | 4.39066e-06
[5 empty] | 41.4476 | 2.09107e-05 | 41.4476 | 1.47361e-05 | 41.4476 | 5.09898e-06 | 41.4476 | 4.33943e-06
[5 empty] | 41.5105 | 2.06935e-05 | 41.5105 | 1.45843e-05 | 41.5105 | 5.04038e-06 | 41.5105 | 4.28885e-06
[5 empty] | 41.5734 | 2.04788e-05 | 41.5734 | 1.44342e-05 | 41.5734 | 4.98252e-06 | 41.5734 | 4.23892e-06
[5 empty] | 41.6363 | 2.02666e-05 | 41.6363 | 1.42858e-05 | 41.6363 | 4.92538e-06 | 41.6363 | 4.18962e-06
[5 empty] | 41.6992 | 2.00568e-05 | 41.6992 | 1.41391e-05 | 41.6992 | 4.86896e-06 | 41.6992 | 4.14095e-06
[5 empty] | 41.7621 | 1.98493e-05 | 41.7621 | 1.39941e-05 | 41.7621 | 4.81324e-06 | 41.7621 | 4.09289e-06
[5 empty] | 41.825 | 1.96443e-05 | 41.825 | 1.38507e-05 | 41.825 | 4.75822e-06 | 41.825 | 4.04544e-06
[5 empty] | 41.8879 | 1.94416e-05 | 41.8879 | 1.3709e-05 | 41.8879 | 4.70389e-06 | 41.8879 | 3.9986e-06
[5 empty] | 41.9508 | 1.92412e-05 | 41.9508 | 1.35688e-05 | 41.9508 | 4.65023e-06 | 41.9508 | 3.95234e-06
[5 empty] | 42.0137 | 1.9043e-05 | 42.0137 | 1.34303e-05 | 42.0137 | 4.59725e-06 | 42.0137 | 3.90667e-06
[5 empty] | 42.0766 | 1.88472e-05 | 42.0766 | 1.32932e-05 | 42.0766 | 4.54492e-06 | 42.0766 | 3.86158e-06
[5 empty] | 42.1395 | 1.86535e-05 | 42.1395 | 1.31578e-05 | 42.1395 | 4.49325e-06 | 42.1395 | 3.81705e-06
[5 empty] | 42.2024 | 1.8462e-05 | 42.2024 | 1.30238e-05 | 42.2024 | 4.44222e-06 | 42.2024 | 3.77308e-06
[5 empty] | 42.2653 | 1.82727e-05 | 42.2653 | 1.28914e-05 | 42.2653 | 4.39182e-06 | 42.2653 | 3.72967e-06
[5 empty] | 42.3282 | 1.80856e-05 | 42.3282 | 1.27605e-05 | 42.3282 | 4.34204e-06 | 42.3282 | 3.6868e-06
[5 empty] | 42.3911 | 1.79005e-05 | 42.3911 | 1.2631e-05 | 42.3911 | 4.29289e-06 | 42.3911 | 3.64447e-06
[5 empty] | 42.454 | 1.77175e-05 | 42.454 | 1.2503e-05 | 42.454 | 4.24434e-06 | 42.454 | 3.60267e-06
[5 empty] | 42.5168 | 1.75366e-05 | 42.5168 | 1.23764e-05 | 42.5168 | 4.19639e-06 | 42.5168 | 3.56139e-06
[5 empty] | 42.5797 | 1.73578e-05 | 42.5797 | 1.22512e-05 | 42.5797 | 4.14903e-06 | 42.5797 | 3.52063e-06
[5 empty] | 42.6426 | 1.71809e-05 | 42.6426 | 1.21274e-05 | 42.6426 | 4.10226e-06 | 42.6426 | 3.48038e-06
[5 empty] | 42.7055 | 1.7006e-05 | 42.7055 | 1.20051e-05 | 42.7055 | 4.05606e-06 | 42.7055 | 3.44063e-06
[5 empty] | 42.7684 | 1.68331e-05 | 42.7684 | 1.1884e-05 | 42.7684 | 4.01043e-06 | 42.7684 | 3.40138e-06
[5 empty] | 42.8313 | 1.66622e-05 | 42.8313 | 1.17643e-05 | 42.8313 | 3.96536e-06 | 42.8313 | 3.36261e-06
[5 empty] | 42.8942 | 1.64931e-05 | 42.8942 | 1.1646e-05 | 42.8942 | 3.92085e-06 | 42.8942 | 3.32433e-06
[5 empty] | 42.9571 | 1.63259e-05 | 42.9571 | 1.1529e-05 | 42.9571 | 3.87688e-06 | 42.9571 | 3.28652e-06
[5 empty] | 43.02 | 1.61606e-05 | 43.02 | 1.14132e-05 | 43.02 | 3.83345e-06 | 43.02 | 3.24918e-06
[5 empty] | 43.0829 | 1.59972e-05 | 43.0829 | 1.12988e-05 | 43.0829 | 3.79055e-06 | 43.0829 | 3.21231e-06
[5 empty] | 43.1458 | 1.58355e-05 | 43.1458 | 1.11856e-05 | 43.1458 | 3.74818e-06 | 43.1458 | 3.17589e-06
[5 empty] | 43.2087 | 1.56757e-05 | 43.2087 | 1.10737e-05 | 43.2087 | 3.70632e-06 | 43.2087 | 3.13992e-06
[5 empty] | 43.2716 | 1.55176e-05 | 43.2716 | 1.0963e-05 | 43.2716 | 3.66498e-06 | 43.2716 | 3.1044e-06
[5 empty] | 43.3345 | 1.53613e-05 | 43.3345 | 1.08535e-05 | 43.3345 | 3.62413e-06 | 43.3345 | 3.06931e-06
[5 empty] | 43.3974 | 1.52068e-05 | 43.3974 | 1.07452e-05 | 43.3974 | 3.58379e-06 | 43.3974 | 3.03466e-06
[5 empty] | 43.4603 | 1.50539e-05 | 43.4603 | 1.06382e-05 | 43.4603 | 3.54394e-06 | 43.4603 | 3.00043e-06
[5 empty] | 43.5232 | 1.49027e-05 | 43.5232 | 1.05323e-05 | 43.5232 | 3.50457e-06 | 43.5232 | 2.96663e-06
[5 empty] | 43.5861 | 1.47533e-05 | 43.5861 | 1.04275e-05 | 43.5861 | 3.46567e-06 | 43.5861 | 2.93324e-06
[5 empty] | 43.649 | 1.46054e-05 | 43.649 | 1.0324e-05 | 43.649 | 3.42725e-06 | 43.649 | 2.90026e-06
[5 empty] | 43.7118 | 1.44592e-05 | 43.7118 | 1.02215e-05 | 43.7118 | 3.3893e-06 | 43.7118 | 2.86769e-06
[5 empty] | 43.7747 | 1.43146e-05 | 43.7747 | 1.01202e-05 | 43.7747 | 3.3518e-06 | 43.7747 | 2.83551e-06
[5 empty] | 43.8376 | 1.41716e-05 | 43.8376 | 1.002e-05 | 43.8376 | 3.31476e-06 | 43.8376 | 2.80373e-06
[5 empty] | 43.9005 | 1.40302e-05 | 43.9005 | 9.92088e-06 | 43.9005 | 3.27816e-06 | 43.9005 | 2.77234e-06
[5 empty] | 43.9634 | 1.38903e-05 | 43.9634 | 9.82284e-06 | 43.9634 | 3.24201e-06 | 43.9634 | 2.74133e-06
[5 empty] | 44.0263 | 1.3752e-05 | 44.0263 | 9.72588e-06 | 44.0263 | 3.20629e-06 | 44.0263 | 2.71069e-06
[5 empty] | 44.0892 | 1.36151e-05 | 44.0892 | 9.62998e-06 | 44.0892 | 3.171e-06 | 44.0892 | 2.68044e-06
[5 empty] | 44.1521 | 1.34798e-05 | 44.1521 | 9.53511e-06 | 44.1521 | 3.13613e-06 | 44.1521 | 2.65055e-06
[5 empty] | 44.215 | 1.3346e-05 | 44.215 | 9.44128e-06 | 44.215 | 3.10169e-06 | 44.215 | 2.62102e-06
[5 empty] | 44.2779 | 1.32136e-05 | 44.2779 | 9.34847e-06 | 44.2779 | 3.06765e-06 | 44.2779 | 2.59185e-06
[5 empty] | 44.3408 | 1.30827e-05 | 44.3408 | 9.25667e-06 | 44.3408 | 3.03403e-06 | 44.3408 | 2.56304e-06
[5 empty] | 44.4037 | 1.29532e-05 | 44.4037 | 9.16586e-06 | 44.4037 | 3.00081e-06 | 44.4037 | 2.53458e-06
[5 empty] | 44.4666 | 1.28251e-05 | 44.4666 | 9.07604e-06 | 44.4666 | 2.96798e-06 | 44.4666 | 2.50646e-06
[5 empty] | 44.5295 | 1.26984e-05 | 44.5295 | 8.98718e-06 | 44.5295 | 2.93555e-06 | 44.5295 | 2.47868e-06
[5 empty] | 44.5924 | 1.25731e-05 | 44.5924 | 8.89929e-06 | 44.5924 | 2.9035e-06 | 44.5924 | 2.45124e-06
[5 empty] | 44.6553 | 1.24491e-05 | 44.6553 | 8.81235e-06 | 44.6553 | 2.87184e-06 | 44.6553 | 2.42413e-06
[5 empty] | 44.7182 | 1.23265e-05 | 44.7182 | 8.72634e-06 | 44.7182 | 2.84055e-06 | 44.7182 | 2.39734e-06
[5 empty] | 44.7811 | 1.22052e-05 | 44.7811 | 8.64126e-06 | 44.7811 | 2.80963e-06 | 44.7811 | 2.37088e-06
[5 empty] | 44.844 | 1.20853e-05 | 44.844 | 8.5571e-06 | 44.844 | 2.77909e-06 | 44.844 | 2.34474e-06
[5 empty] | 44.9068 | 1.19666e-05 | 44.9068 | 8.47384e-06 | 44.9068 | 2.7489e-06 | 44.9068 | 2.31891e-06
[5 empty] | 44.9697 | 1.18492e-05 | 44.9697 | 8.39147e-06 | 44.9697 | 2.71907e-06 | 44.9697 | 2.29339e-06
[5 empty] | 45.0326 | 1.17331e-05 | 45.0326 | 8.30999e-06 | 45.0326 | 2.6896e-06 | 45.0326 | 2.26818e-06
[5 empty] | 45.0955 | 1.16182e-05 | 45.0955 | 8.22938e-06 | 45.0955 | 2.66048e-06 | 45.0955 | 2.24327e-06
[5 empty] | 45.1584 | 1.15046e-05 | 45.1584 | 8.14964e-06 | 45.1584 | 2.6317e-06 | 45.1584 | 2.21865e-06
[5 empty] | 45.2213 | 1.13922e-05 | 45.2213 | 8.07075e-06 | 45.2213 | 2.60326e-06 | 45.2213 | 2.19434e-06
[5 empty] | 45.2842 | 1.1281e-05 | 45.2842 | 7.9927e-06 | 45.2842 | 2.57515e-06 | 45.2842 | 2.17031e-06
[5 empty] | 45.3471 | 1.1171e-05 | 45.3471 | 7.91548e-06 | 45.3471 | 2.54738e-06 | 45.3471 | 2.14657e-06
[5 empty] | 45.41 | 1.10622e-05 | 45.41 | 7.83909e-06 | 45.41 | 2.51993e-06 | 45.41 | 2.12311e-06
[5 empty] | 45.4729 | 1.09546e-05 | 45.4729 | 7.76351e-06 | 45.4729 | 2.49281e-06 | 45.4729 | 2.09994e-06
[5 empty] | 45.5358 | 1.08481e-05 | 45.5358 | 7.68874e-06 | 45.5358 | 2.466e-06 | 45.5358 | 2.07703e-06
[5 empty] | 45.5987 | 1.07427e-05 | 45.5987 | 7.61476e-06 | 45.5987 | 2.43951e-06 | 45.5987 | 2.05441e-06
[5 empty] | 45.6616 | 1.06385e-05 | 45.6616 | 7.54156e-06 | 45.6616 | 2.41333e-06 | 45.6616 | 2.03205e-06
[5 empty] | 45.7245 | 1.05354e-05 | 45.7245 | 7.46915e-06 | 45.7245 | 2.38746e-06 | 45.7245 | 2.00995e-06
[5 empty] | 45.7874 | 1.04333e-05 | 45.7874 | 7.3975e-06 | 45.7874 | 2.36189e-06 | 45.7874 | 1.98812e-06
[5 empty] | 45.8503 | 1.03324e-05 | 45.8503 | 7.3266e-06 | 45.8503 | 2.33662e-06 | 45.8503 | 1.96654e-06
[5 empty] | 45.9132 | 1.02326e-05 | 45.9132 | 7.25646e-06 | 45.9132 | 2.31164e-06 | 45.9132 | 1.94522e-06
[5 empty] | 45.9761 | 1.01338e-05 | 45.9761 | 7.18706e-06 | 45.9761 | 2.28696e-06 | 45.9761 | 1.92416e-06
[5 empty] | 46.039 | 1.0036e-05 | 46.039 | 7.11839e-06 | 46.039 | 2.26256e-06 | 46.039 | 1.90334e-06
[5 empty] | 46.1019 | 9.93933e-06 | 46.1019 | 7.05045e-06 | 46.1019 | 2.23845e-06 | 46.1019 | 1.88277e-06
[5 empty] | 46.1647 | 9.84365e-06 | 46.1647 | 6.98322e-06 | 46.1647 | 2.21461e-06 | 46.1647 | 1.86244e-06
[5 empty] | 46.2276 | 9.74898e-06 | 46.2276 | 6.9167e-06 | 46.2276 | 2.19106e-06 | 46.2276 | 1.84234e-06
[5 empty] | 46.2905 | 9.65532e-06 | 46.2905 | 6.85087e-06 | 46.2905 | 2.16778e-06 | 46.2905 | 1.82249e-06
[5 empty] | 46.3534 | 9.56265e-06 | 46.3534 | 6.78574e-06 | 46.3534 | 2.14476e-06 | 46.3534 | 1.80287e-06
[5 empty] | 46.4163 | 9.47095e-06 | 46.4163 | 6.72129e-06 | 46.4163 | 2.12202e-06 | 46.4163 | 1.78348e-06
[5 empty] | 46.4792 | 9.38023e-06 | 46.4792 | 6.65752e-06 | 46.4792 | 2.09954e-06 | 46.4792 | 1.76431e-06
[5 empty] | 46.5421 | 9.29046e-06 | 46.5421 | 6.59442e-06 | 46.5421 | 2.07732e-06 | 46.5421 | 1.74537e-06
[5 empty] | 46.605 | 9.20164e-06 | 46.605 | 6.53197e-06 | 46.605 | 2.05535e-06 | 46.605 | 1.72666e-06
[5 empty] | 46.6679 | 9.11375e-06 | 46.6679 | 6.47018e-06 | 46.6679 | 2.03364e-06 | 46.6679 | 1.70816e-06
[5 empty] | 46.7308 | 9.02678e-06 | 46.7308 | 6.40903e-06 | 46.7308 | 2.01218e-06 | 46.7308 | 1.68987e-06
[5 empty] | 46.7937 | 8.94073e-06 | 46.7937 | 6.34852e-06 | 46.7937 | 1.99096e-06 | 46.7937 | 1.6718e-06
[5 empty] | 46.8566 | 8.85558e-06 | 46.8566 | 6.28864e-06 | 46.8566 | 1.96999e-06 | 46.8566 | 1.65394e-06
[5 empty] | 46.9195 | 8.77132e-06 | 46.9195 | 6.22938e-06 | 46.9195 | 1.94926e-06 | 46.9195 | 1.63629e-06
[5 empty] | 46.9824 | 8.68795e-06 | 46.9824 | 6.17074e-06 | 46.9824 | 1.92877e-06 | 46.9824 | 1.61885e-06
[5 empty] | 47.0453 | 8.60544e-06 | 47.0453 | 6.11271e-06 | 47.0453 | 1.90852e-06 | 47.0453 | 1.6016e-06
[5 empty] | 47.1082 | 8.5238e-06 | 47.1082 | 6.05528e-06 | 47.1082 | 1.88849e-06 | 47.1082 | 1.58456e-06
[5 empty] | 47.1711 | 8.44301e-06 | 47.1711 | 5.99844e-06 | 47.1711 | 1.8687e-06 | 47.1711 | 1.56772e-06
[5 empty] | 47.234 | 8.36307e-06 | 47.234 | 5.94219e-06 | 47.234 | 1.84913e-06 | 47.234 | 1.55107e-06
[5 empty] | 47.2969 | 8.28395e-06 | 47.2969 | 5.88653e-06 | 47.2969 | 1.82978e-06 | 47.2969 | 1.53461e-06
[5 empty] | 47.3597 | 8.20566e-06 | 47.3597 | 5.83144e-06 | 47.3597 | 1.81066e-06 | 47.3597 | 1.51834e-06
[5 empty] | 47.4226 | 8.12819e-06 | 47.4226 | 5.77692e-06 | 47.4226 | 1.79175e-06 | 47.4226 | 1.50226e-06
[5 empty] | 47.4855 | 8.05152e-06 | 47.4855 | 5.72296e-06 | 47.4855 | 1.77306e-06 | 47.4855 | 1.48637e-06
[5 empty] | 47.5484 | 7.97564e-06 | 47.5484 | 5.66955e-06 | 47.5484 | 1.75458e-06 | 47.5484 | 1.47066e-06
[5 empty] | 47.6113 | 7.90055e-06 | 47.6113 | 5.6167e-06 | 47.6113 | 1.73632e-06 | 47.6113 | 1.45513e-06
[5 empty] | 47.6742 | 7.82624e-06 | 47.6742 | 5.56439e-06 | 47.6742 | 1.71826e-06 | 47.6742 | 1.43978e-06
[5 empty] | 47.7371 | 7.7527e-06 | 47.7371 | 5.51262e-06 | 47.7371 | 1.7004e-06 | 47.7371 | 1.4246e-06
[5 empty] | 47.8 | 7.67992e-06 | 47.8 | 5.46138e-06 | 47.8 | 1.68275e-06 | 47.8 | 1.4096e-06
[5 empty] | 47.8629 | 7.60789e-06 | 47.8629 | 5.41066e-06 | 47.8629 | 1.6653e-06 | 47.8629 | 1.39478e-06
[5 empty] | 47.9258 | 7.5366e-06 | 47.9258 | 5.36046e-06 | 47.9258 | 1.64804e-06 | 47.9258 | 1.38012e-06
[5 empty] | 47.9887 | 7.46605e-06 | 47.9887 | 5.31078e-06 | 47.9887 | 1.63098e-06 | 47.9887 | 1.36563e-06
[5 empty] | 48.0516 | 7.39622e-06 | 48.0516 | 5.2616e-06 | 48.0516 | 1.61411e-06 | 48.0516 | 1.3513e-06
[5 empty] | 48.1145 | 7.32712e-06 | 48.1145 | 5.21293e-06 | 48.1145 | 1.59744e-06 | 48.1145 | 1.33714e-06
[5 empty] | 48.1774 | 7.25872e-06 | 48.1774 | 5.16475e-06 | 48.1774 | 1.58095e-06 | 48.1774 | 1.32314e-06
[5 empty] | 48.2403 | 7.19102e-06 | 48.2403 | 5.11707e-06 | 48.2403 | 1.56464e-06 | 48.2403 | 1.3093e-06
[5 empty] | 48.3032 | 7.12402e-06 | 48.3032 | 5.06986e-06 | 48.3032 | 1.54852e-06 | 48.3032 | 1.29562e-06
[5 empty] | 48.3661 | 7.05771e-06 | 48.3661 | 5.02314e-06 | 48.3661 | 1.53258e-06 | 48.3661 | 1.2821e-06
[5 empty] | 48.429 | 6.99208e-06 | 48.429 | 4.9769e-06 | 48.429 | 1.51682e-06 | 48.429 | 1.26872e-06
[5 empty] | 48.4919 | 6.92711e-06 | 48.4919 | 4.93112e-06 | 48.4919 | 1.50124e-06 | 48.4919 | 1.2555e-06
[5 empty] | 48.5547 | 6.86281e-06 | 48.5547 | 4.88581e-06 | 48.5547 | 1.48583e-06 | 48.5547 | 1.24243e-06
[5 empty] | 48.6176 | 6.79917e-06 | 48.6176 | 4.84096e-06 | 48.6176 | 1.47059e-06 | 48.6176 | 1.22951e-06
[5 empty] | 48.6805 | 6.73618e-06 | 48.6805 | 4.79656e-06 | 48.6805 | 1.45553e-06 | 48.6805 | 1.21674e-06
[5 empty] | 48.7434 | 6.67382e-06 | 48.7434 | 4.75261e-06 | 48.7434 | 1.44063e-06 | 48.7434 | 1.20411e-06
[5 empty] | 48.8063 | 6.61211e-06 | 48.8063 | 4.7091e-06 | 48.8063 | 1.4259e-06 | 48.8063 | 1.19162e-06
[5 empty] | 48.8692 | 6.55102e-06 | 48.8692 | 4.66603e-06 | 48.8692 | 1.41133e-06 | 48.8692 | 1.17927e-06
[5 empty] | 48.9321 | 6.49055e-06 | 48.9321 | 4.6234e-06 | 48.9321 | 1.39693e-06 | 48.9321 | 1.16706e-06
[5 empty] | 48.995 | 6.43069e-06 | 48.995 | 4.5812e-06 | 48.995 | 1.38268e-06 | 48.995 | 1.15499e-06
[5 empty] | 49.0579 | 6.37145e-06 | 49.0579 | 4.53942e-06 | 49.0579 | 1.3686e-06 | 49.0579 | 1.14306e-06
[5 empty] | 49.1208 | 6.3128e-06 | 49.1208 | 4.49806e-06 | 49.1208 | 1.35467e-06 | 49.1208 | 1.13126e-06
[5 empty] | 49.1837 | 6.25474e-06 | 49.1837 | 4.45712e-06 | 49.1837 | 1.3409e-06 | 49.1837 | 1.11959e-06
[5 empty] | 49.2466 | 6.19728e-06 | 49.2466 | 4.41658e-06 | 49.2466 | 1.32727e-06 | 49.2466 | 1.10806e-06
[5 empty] | 49.3095 | 6.14039e-06 | 49.3095 | 4.37646e-06 | 49.3095 | 1.3138e-06 | 49.3095 | 1.09665e-06
[5 empty] | 49.3724 | 6.08408e-06 | 49.3724 | 4.33673e-06 | 49.3724 | 1.30048e-06 | 49.3724 | 1.08537e-06
[5 empty] | 49.4353 | 6.02833e-06 | 49.4353 | 4.29741e-06 | 49.4353 | 1.28731e-06 | 49.4353 | 1.07422e-06
[5 empty] | 49.4982 | 5.97315e-06 | 49.4982 | 4.25847e-06 | 49.4982 | 1.27428e-06 | 49.4982 | 1.06319e-06
[5 empty] | 49.5611 | 5.91852e-06 | 49.5611 | 4.21993e-06 | 49.5611 | 1.26139e-06 | 49.5611 | 1.05229e-06
[5 empty] | 49.624 | 5.86444e-06 | 49.624 | 4.18177e-06 | 49.624 | 1.24865e-06 | 49.624 | 1.04151e-06
[5 empty] | 49.6869 | 5.81091e-06 | 49.6869 | 4.14399e-06 | 49.6869 | 1.23605e-06 | 49.6869 | 1.03084e-06
[5 empty] | 49.7497 | 5.75791e-06 | 49.7497 | 4.10658e-06 | 49.7497 | 1.22358e-06 | 49.7497 | 1.0203e-06
[5 empty] | 49.8126 | 5.70545e-06 | 49.8126 | 4.06955e-06 | 49.8126 | 1.21125e-06 | 49.8126 | 1.00988e-06
[5 empty] | 49.8755 | 5.6535e-06 | 49.8755 | 4.03289e-06 | 49.8755 | 1.19906e-06 | 49.8755 | 9.99566e-07
[5 empty] | 49.9384 | 5.60208e-06 | 49.9384 | 3.99659e-06 | 49.9384 | 1.187e-06 | 49.9384 | 9.89371e-07
[5 empty] | 50.0013 | 5.55118e-06 | 50.0013 | 3.96065e-06 | 50.0013 | 1.17508e-06 | 50.0013 | 9.79289e-07
[5 empty] | 50.0642 | 5.50078e-06 | 50.0642 | 3.92506e-06 | 50.0642 | 1.16328e-06 | 50.0642 | 9.6932e-07
[5 empty] | 50.1271 | 5.45088e-06 | 50.1271 | 3.88983e-06 | 50.1271 | 1.15162e-06 | 50.1271 | 9.5946e-07
[5 empty] | 50.19 | 5.40149e-06 | 50.19 | 3.85495e-06 | 50.19 | 1.14008e-06 | 50.19 | 9.4971e-07
[5 empty] | 50.2529 | 5.35258e-06 | 50.2529 | 3.82041e-06 | 50.2529 | 1.12867e-06 | 50.2529 | 9.40068e-07
[5 empty] | 50.3158 | 5.30416e-06 | 50.3158 | 3.78621e-06 | 50.3158 | 1.11738e-06 | 50.3158 | 9.30532e-07
[5 empty] | 50.3787 | 5.25623e-06 | 50.3787 | 3.75235e-06 | 50.3787 | 1.10622e-06 | 50.3787 | 9.21102e-07
[5 empty] | 50.4416 | 5.20877e-06 | 50.4416 | 3.71883e-06 | 50.4416 | 1.09517e-06 | 50.4416 | 9.11775e-07
[5 empty] | 50.5045 | 5.16178e-06 | 50.5045 | 3.68563e-06 | 50.5045 | 1.08425e-06 | 50.5045 | 9.02552e-07
[5 empty] | 50.5674 | 5.11525e-06 | 50.5674 | 3.65276e-06 | 50.5674 | 1.07345e-06 | 50.5674 | 8.9343e-07
[5 empty] | 50.6303 | 5.06919e-06 | 50.6303 | 3.62022e-06 | 50.6303 | 1.06276e-06 | 50.6303 | 8.84409e-07
[5 empty] | 50.6932 | 5.02358e-06 | 50.6932 | 3.58799e-06 | 50.6932 | 1.05219e-06 | 50.6932 | 8.75486e-07
[5 empty] | 50.7561 | 4.97843e-06 | 50.7561 | 3.55608e-06 | 50.7561 | 1.04173e-06 | 50.7561 | 8.66662e-07
[5 empty] | 50.819 | 4.93372e-06 | 50.819 | 3.52448e-06 | 50.819 | 1.03139e-06 | 50.819 | 8.57935e-07
[5 empty] | 50.8819 | 4.88945e-06 | 50.8819 | 3.49319e-06 | 50.8819 | 1.02116e-06 | 50.8819 | 8.49303e-07
[5 empty] | 50.9447 | 4.84561e-06 | 50.9447 | 3.46221e-06 | 50.9447 | 1.01104e-06 | 50.9447 | 8.40766e-07
[5 empty] | 51.0076 | 4.80221e-06 | 51.0076 | 3.43153e-06 | 51.0076 | 1.00103e-06 | 51.0076 | 8.32322e-07
[5 empty] | 51.0705 | 4.75924e-06 | 51.0705 | 3.40115e-06 | 51.0705 | 9.91123e-07 | 51.0705 | 8.2397e-07
[5 empty] | 51.1334 | 4.71669e-06 | 51.1334 | 3.37106e-06 | 51.1334 | 9.81327e-07 | 51.1334 | 8.1571e-07
[5 empty] | 51.1963 | 4.67456e-06 | 51.1963 | 3.34127e-06 | 51.1963 | 9.71637e-07 | 51.1963 | 8.0754e-07
[5 empty] | 51.2592 | 4.63284e-06 | 51.2592 | 3.31177e-06 | 51.2592 | 9.6205e-07 | 51.2592 | 7.99459e-07
[5 empty] | 51.3221 | 4.59153e-06 | 51.3221 | 3.28256e-06 | 51.3221 | 9.52567e-07 | 51.3221 | 7.91466e-07
[5 empty] | 51.385 | 4.55063e-06 | 51.385 | 3.25363e-06 | 51.385 | 9.43186e-07 | 51.385 | 7.8356e-07
[5 empty] | 51.4479 | 4.51012e-06 | 51.4479 | 3.22498e-06 | 51.4479 | 9.33905e-07 | 51.4479 | 7.7574e-07
[5 empty] | 51.5108 | 4.47001e-06 | 51.5108 | 3.19661e-06 | 51.5108 | 9.24724e-07 | 51.5108 | 7.68005e-07
[5 empty] | 51.5737 | 4.4303e-06 | 51.5737 | 3.16851e-06 | 51.5737 | 9.15641e-07 | 51.5737 | 7.60354e-07
[5 empty] | 51.6366 | 4.39097e-06 | 51.6366 | 3.14069e-06 | 51.6366 | 9.06656e-07 | 51.6366 | 7.52786e-07
[5 empty] | 51.6995 | 4.35203e-06 | 51.6995 | 3.11313e-06 | 51.6995 | 8.97767e-07 | 51.6995 | 7.453e-07
[5 empty] | 51.7624 | 4.31346e-06 | 51.7624 | 3.08584e-06 | 51.7624 | 8.88972e-07 | 51.7624 | 7.37894e-07
[5 empty] | 51.8253 | 4.27527e-06 | 51.8253 | 3.05882e-06 | 51.8253 | 8.80272e-07 | 51.8253 | 7.30569e-07
[5 empty] | 51.8882 | 4.23745e-06 | 51.8882 | 3.03205e-06 | 51.8882 | 8.71664e-07 | 51.8882 | 7.23324e-07
[5 empty] | 51.9511 | 4.2e-06 | 51.9511 | 3.00555e-06 | 51.9511 | 8.63148e-07 | 51.9511 | 7.16156e-07
[5 empty] | 52.014 | 4.16291e-06 | 52.014 | 2.97929e-06 | 52.014 | 8.54723e-07 | 52.014 | 7.09066e-07
[5 empty] | 52.0769 | 4.12619e-06 | 52.0769 | 2.9533e-06 | 52.0769 | 8.46387e-07 | 52.0769 | 7.02052e-07
[5 empty] | 52.1397 | 4.08982e-06 | 52.1397 | 2.92755e-06 | 52.1397 | 8.3814e-07 | 52.1397 | 6.95113e-07
[5 empty] | 52.2026 | 4.0538e-06 | 52.2026 | 2.90204e-06 | 52.2026 | 8.2998e-07 | 52.2026 | 6.8825e-07
[5 empty] | 52.2655 | 4.01813e-06 | 52.2655 | 2.87679e-06 | 52.2655 | 8.21907e-07 | 52.2655 | 6.8146e-07
[5 empty] | 52.3284 | 3.9828e-06 | 52.3284 | 2.85177e-06 | 52.3284 | 8.1392e-07 | 52.3284 | 6.74742e-07
[5 empty] | 52.3913 | 3.94782e-06 | 52.3913 | 2.827e-06 | 52.3913 | 8.06017e-07 | 52.3913 | 6.68097e-07
[5 empty] | 52.4542 | 3.91317e-06 | 52.4542 | 2.80246e-06 | 52.4542 | 7.98198e-07 | 52.4542 | 6.61524e-07
[5 empty] | 52.5171 | 3.87886e-06 | 52.5171 | 2.77815e-06 | 52.5171 | 7.90461e-07 | 52.5171 | 6.5502e-07
[5 empty] | 52.58 | 3.84488e-06 | 52.58 | 2.75408e-06 | 52.58 | 7.82807e-07 | 52.58 | 6.48586e-07
[5 empty] | 52.6429 | 3.81122e-06 | 52.6429 | 2.73024e-06 | 52.6429 | 7.75233e-07 | 52.6429 | 6.42221e-07
[5 empty] | 52.7058 | 3.77789e-06 | 52.7058 | 2.70663e-06 | 52.7058 | 7.67738e-07 | 52.7058 | 6.35924e-07
[5 empty] | 52.7687 | 3.74488e-06 | 52.7687 | 2.68324e-06 | 52.7687 | 7.60323e-07 | 52.7687 | 6.29694e-07
[5 empty] | 52.8316 | 3.71218e-06 | 52.8316 | 2.66007e-06 | 52.8316 | 7.52986e-07 | 52.8316 | 6.23531e-07
[5 empty] | 52.8945 | 3.6798e-06 | 52.8945 | 2.63712e-06 | 52.8945 | 7.45726e-07 | 52.8945 | 6.17433e-07
[5 empty] | 52.9574 | 3.64773e-06 | 52.9574 | 2.61439e-06 | 52.9574 | 7.38542e-07 | 52.9574 | 6.114e-07
[5 empty] | 53.0203 | 3.61597e-06 | 53.0203 | 2.59188e-06 | 53.0203 | 7.31433e-07 | 53.0203 | 6.05431e-07
[5 empty] | 53.0832 | 3.58451e-06 | 53.0832 | 2.56958e-06 | 53.0832 | 7.24399e-07 | 53.0832 | 5.99526e-07
[5 empty] | 53.1461 | 3.55335e-06 | 53.1461 | 2.54749e-06 | 53.1461 | 7.17439e-07 | 53.1461 | 5.93683e-07
[5 empty] | 53.209 | 3.52249e-06 | 53.209 | 2.52561e-06 | 53.209 | 7.10552e-07 | 53.209 | 5.87902e-07
[5 empty] | 53.2719 | 3.49192e-06 | 53.2719 | 2.50394e-06 | 53.2719 | 7.03737e-07 | 53.2719 | 5.82183e-07
[5 empty] | 53.3347 | 3.46165e-06 | 53.3347 | 2.48247e-06 | 53.3347 | 6.96992e-07 | 53.3347 | 5.76524e-07
[5 empty] | 53.3976 | 3.43166e-06 | 53.3976 | 2.4612e-06 | 53.3976 | 6.90319e-07 | 53.3976 | 5.70925e-07
[5 empty] | 53.4605 | 3.40196e-06 | 53.4605 | 2.44014e-06 | 53.4605 | 6.83715e-07 | 53.4605 | 5.65385e-07
[5 empty] | 53.5234 | 3.37254e-06 | 53.5234 | 2.41927e-06 | 53.5234 | 6.77179e-07 | 53.5234 | 5.59903e-07
[5 empty] | 53.5863 | 3.3434e-06 | 53.5863 | 2.3986e-06 | 53.5863 | 6.70712e-07 | 53.5863 | 5.54479e-07
[5 empty] | 53.6492 | 3.31453e-06 | 53.6492 | 2.37813e-06 | 53.6492 | 6.64312e-07 | 53.6492 | 5.49113e-07
[5 empty] | 53.7121 | 3.28594e-06 | 53.7121 | 2.35785e-06 | 53.7121 | 6.57979e-07 | 53.7121 | 5.43803e-07
[5 empty] | 53.775 | 3.25762e-06 | 53.775 | 2.33775e-06 | 53.775 | 6.51711e-07 | 53.775 | 5.38549e-07
[5 empty] | 53.8379 | 3.22957e-06 | 53.8379 | 2.31785e-06 | 53.8379 | 6.45509e-07 | 53.8379 | 5.3335e-07
[5 empty] | 53.9008 | 3.20178e-06 | 53.9008 | 2.29813e-06 | 53.9008 | 6.3937e-07 | 53.9008 | 5.28206e-07
[5 empty] | 53.9637 | 3.17426e-06 | 53.9637 | 2.2786e-06 | 53.9637 | 6.33296e-07 | 53.9637 | 5.23115e-07
[5 empty] | 54.0266 | 3.147e-06 | 54.0266 | 2.25925e-06 | 54.0266 | 6.27284e-07 | 54.0266 | 5.18078e-07
[5 empty] | 54.0895 | 3.11999e-06 | 54.0895 | 2.24008e-06 | 54.0895 | 6.21334e-07 | 54.0895 | 5.13094e-07
[5 empty] | 54.1524 | 3.09324e-06 | 54.1524 | 2.22109e-06 | 54.1524 | 6.15446e-07 | 54.1524 | 5.08162e-07
[5 empty] | 54.2153 | 3.06674e-06 | 54.2153 | 2.20228e-06 | 54.2153 | 6.09618e-07 | 54.2153 | 5.03282e-07
[5 empty] | 54.2782 | 3.04049e-06 | 54.2782 | 2.18364e-06 | 54.2782 | 6.03851e-07 | 54.2782 | 4.98452e-07
[5 empty] | 54.3411 | 3.01448e-06 | 54.3411 | 2.16518e-06 | 54.3411 | 5.98143e-07 | 54.3411 | 4.93673e-07
[5 empty] | 54.404 | 2.98872e-06 | 54.404 | 2.14688e-06 | 54.404 | 5.92494e-07 | 54.404 | 4.88944e-07
[5 empty] | 54.4669 | 2.9632e-06 | 54.4669 | 2.12876e-06 | 54.4669 | 5.86903e-07 | 54.4669 | 4.84264e-07
[5 empty] | 54.5297 | 2.93793e-06 | 54.5297 | 2.11081e-06 | 54.5297 | 5.81369e-07 | 54.5297 | 4.79633e-07
[5 empty] | 54.5926 | 2.91288e-06 | 54.5926 | 2.09302e-06 | 54.5926 | 5.75892e-07 | 54.5926 | 4.7505e-07
[5 empty] | 54.6555 | 2.88808e-06 | 54.6555 | 2.0754e-06 | 54.6555 | 5.70472e-07 | 54.6555 | 4.70515e-07
[5 empty] | 54.7184 | 2.8635e-06 | 54.7184 | 2.05794e-06 | 54.7184 | 5.65107e-07 | 54.7184 | 4.66026e-07
[5 empty] | 54.7813 | 2.83915e-06 | 54.7813 | 2.04064e-06 | 54.7813 | 5.59797e-07 | 54.7813 | 4.61585e-07
[5 empty] | 54.8442 | 2.81503e-06 | 54.8442 | 2.02351e-06 | 54.8442 | 5.54541e-07 | 54.8442 | 4.57189e-07
[5 empty] | 54.9071 | 2.79114e-06 | 54.9071 | 2.00653e-06 | 54.9071 | 5.49339e-07 | 54.9071 | 4.52839e-07
[5 empty] | 54.97 | 2.76747e-06 | 54.97 | 1.98971e-06 | 54.97 | 5.4419e-07 | 54.97 | 4.48534e-07
[5 empty] | 55.0329 | 2.74402e-06 | 55.0329 | 1.97304e-06 | 55.0329 | 5.39094e-07 | 55.0329 | 4.44273e-07
[5 empty] | 55.0958 | 2.72078e-06 | 55.0958 | 1.95653e-06 | 55.0958 | 5.34049e-07 | 55.0958 | 4.40056e-07
[5 empty] | 55.1587 | 2.69777e-06 | 55.1587 | 1.94016e-06 | 55.1587 | 5.29057e-07 | 55.1587 | 4.35883e-07
[5 empty] | 55.2216 | 2.67496e-06 | 55.2216 | 1.92395e-06 | 55.2216 | 5.24114e-07 | 55.2216 | 4.31753e-07
[5 empty] | 55.2845 | 2.65237e-06 | 55.2845 | 1.90789e-06 | 55.2845 | 5.19223e-07 | 55.2845 | 4.27666e-07
[5 empty] | 55.3474 | 2.62999e-06 | 55.3474 | 1.89198e-06 | 55.3474 | 5.1438e-07 | 55.3474 | 4.23621e-07
[5 empty] | 55.4103 | 2.60782e-06 | 55.4103 | 1.87621e-06 | 55.4103 | 5.09587e-07 | 55.4103 | 4.19617e-07
[5 empty] | 55.4732 | 2.58585e-06 | 55.4732 | 1.86059e-06 | 55.4732 | 5.04843e-07 | 55.4732 | 4.15654e-07
[5 empty] | 55.5361 | 2.56408e-06 | 55.5361 | 1.84511e-06 | 55.5361 | 5.00147e-07 | 55.5361 | 4.11732e-07
[5 empty] | 55.599 | 2.54251e-06 | 55.599 | 1.82977e-06 | 55.599 | 4.95498e-07 | 55.599 | 4.07851e-07
[5 empty] | 55.6619 | 2.52115e-06 | 55.6619 | 1.81457e-06 | 55.6619 | 4.90897e-07 | 55.6619 | 4.04009e-07
[5 empty] | 55.7247 | 2.49998e-06 | 55.7247 | 1.79951e-06 | 55.7247 | 4.86342e-07 | 55.7247 | 4.00206e-07
[5 empty] | 55.7876 | 2.479e-06 | 55.7876 | 1.78459e-06 | 55.7876 | 4.81832e-07 | 55.7876 | 3.96443e-07
[5 empty] | 55.8505 | 2.45822e-06 | 55.8505 | 1.76981e-06 | 55.8505 | 4.77369e-07 | 55.8505 | 3.92717e-07
[5 empty] | 55.9134 | 2.43763e-06 | 55.9134 | 1.75516e-06 | 55.9134 | 4.7295e-07 | 55.9134 | 3.8903e-07
[5 empty] | 55.9763 | 2.41723e-06 | 55.9763 | 1.74064e-06 | 55.9763 | 4.68576e-07 | 55.9763 | 3.85381e-07
[5 empty] | 56.0392 | 2.39702e-06 | 56.0392 | 1.72625e-06 | 56.0392 | 4.64246e-07 | 56.0392 | 3.81769e-07
[5 empty] | 56.1021 | 2.37699e-06 | 56.1021 | 1.712e-06 | 56.1021 | 4.5996e-07 | 56.1021 | 3.78193e-07
[5 empty] | 56.165 | 2.35715e-06 | 56.165 | 1.69787e-06 | 56.165 | 4.55717e-07 | 56.165 | 3.74654e-07
[5 empty] | 56.2279 | 2.33749e-06 | 56.2279 | 1.68388e-06 | 56.2279 | 4.51516e-07 | 56.2279 | 3.71151e-07
[5 empty] | 56.2908 | 2.318e-06 | 56.2908 | 1.67001e-06 | 56.2908 | 4.47357e-07 | 56.2908 | 3.67684e-07
[5 empty] | 56.3537 | 2.2987e-06 | 56.3537 | 1.65626e-06 | 56.3537 | 4.43241e-07 | 56.3537 | 3.64252e-07
[5 empty] | 56.4166 | 2.27957e-06 | 56.4166 | 1.64264e-06 | 56.4166 | 4.39165e-07 | 56.4166 | 3.60855e-07
[5 empty] | 56.4795 | 2.26062e-06 | 56.4795 | 1.62915e-06 | 56.4795 | 4.3513e-07 | 56.4795 | 3.57492e-07
[5 empty] | 56.5424 | 2.24184e-06 | 56.5424 | 1.61577e-06 | 56.5424 | 4.31136e-07 | 56.5424 | 3.54163e-07
[5 empty] | 56.6053 | 2.22323e-06 | 56.6053 | 1.60252e-06 | 56.6053 | 4.27181e-07 | 56.6053 | 3.50868e-07
[5 empty] | 56.6682 | 2.20479e-06 | 56.6682 | 1.58939e-06 | 56.6682 | 4.23266e-07 | 56.6682 | 3.47606e-07
[5 empty] | 56.7311 | 2.18652e-06 | 56.7311 | 1.57637e-06 | 56.7311 | 4.1939e-07 | 56.7311 | 3.44378e-07
[5 empty] | 56.794 | 2.16842e-06 | 56.794 | 1.56347e-06 | 56.794 | 4.15553e-07 | 56.794 | 3.41181e-07
[5 empty] | 56.8569 | 2.15048e-06 | 56.8569 | 1.55069e-06 | 56.8569 | 4.11753e-07 | 56.8569 | 3.38017e-07
[5 empty] | 56.9197 | 2.1327e-06 | 56.9197 | 1.53802e-06 | 56.9197 | 4.07992e-07 | 56.9197 | 3.34885e-07
[5 empty] | 56.9826 | 2.11508e-06 | 56.9826 | 1.52547e-06 | 56.9826 | 4.04268e-07 | 56.9826 | 3.31785e-07
[5 empty] | 57.0455 | 2.09763e-06 | 57.0455 | 1.51303e-06 | 57.0455 | 4.00581e-07 | 57.0455 | 3.28716e-07
[5 empty] | 57.1084 | 2.08033e-06 | 57.1084 | 1.5007e-06 | 57.1084 | 3.96931e-07 | 57.1084 | 3.25677e-07
[5 empty] | 57.1713 | 2.06318e-06 | 57.1713 | 1.48848e-06 | 57.1713 | 3.93317e-07 | 57.1713 | 3.22669e-07
[5 empty] | 57.2342 | 2.0462e-06 | 57.2342 | 1.47637e-06 | 57.2342 | 3.89738e-07 | 57.2342 | 3.19692e-07
[5 empty] | 57.2971 | 2.02936e-06 | 57.2971 | 1.46437e-06 | 57.2971 | 3.86195e-07 | 57.2971 | 3.16744e-07
[5 empty] | 57.36 | 2.01268e-06 | 57.36 | 1.45248e-06 | 57.36 | 3.82688e-07 | 57.36 | 3.13826e-07
[5 empty] | 57.4229 | 1.99615e-06 | 57.4229 | 1.44069e-06 | 57.4229 | 3.79214e-07 | 57.4229 | 3.10937e-07
[5 empty] | 57.4858 | 1.97977e-06 | 57.4858 | 1.42901e-06 | 57.4858 | 3.75776e-07 | 57.4858 | 3.08077e-07
[5 empty] | 57.5487 | 1.96353e-06 | 57.5487 | 1.41743e-06 | 57.5487 | 3.72371e-07 | 57.5487 | 3.05245e-07
[5 empty] | 57.6116 | 1.94744e-06 | 57.6116 | 1.40595e-06 | 57.6116 | 3.68999e-07 | 57.6116 | 3.02442e-07
[5 empty] | 57.6745 | 1.9315e-06 | 57.6745 | 1.39458e-06 | 57.6745 | 3.65661e-07 | 57.6745 | 2.99667e-07
[5 empty] | 57.7374 | 1.9157e-06 | 57.7374 | 1.38331e-06 | 57.7374 | 3.62356e-07 | 57.7374 | 2.96919e-07
[5 empty] | 57.8003 | 1.90004e-06 | 57.8003 | 1.37214e-06 | 57.8003 | 3.59083e-07 | 57.8003 | 2.94199e-07
[5 empty] | 57.8632 | 1.88452e-06 | 57.8632 | 1.36107e-06 | 57.8632 | 3.55843e-07 | 57.8632 | 2.91506e-07
[5 empty] | 57.9261 | 1.86914e-06 | 57.9261 | 1.35009e-06 | 57.9261 | 3.52634e-07 | 57.9261 | 2.88839e-07
[5 empty] | 57.989 | 1.8539e-06 | 57.989 | 1.33922e-06 | 57.989 | 3.49457e-07 | 57.989 | 2.862e-07
[5 empty] | 58.0519 | 1.83879e-06 | 58.0519 | 1.32844e-06 | 58.0519 | 3.4631e-07 | 58.0519 | 2.83586e-07
[5 empty] | 58.1147 | 1.82382e-06 | 58.1147 | 1.31775e-06 | 58.1147 | 3.43195e-07 | 58.1147 | 2.80998e-07
[5 empty] | 58.1776 | 1.80899e-06 | 58.1776 | 1.30716e-06 | 58.1776 | 3.4011e-07 | 58.1776 | 2.78436e-07
[5 empty] | 58.2405 | 1.79428e-06 | 58.2405 | 1.29667e-06 | 58.2405 | 3.37056e-07 | 58.2405 | 2.759e-07
[5 empty] | 58.3034 | 1.77971e-06 | 58.3034 | 1.28626e-06 | 58.3034 | 3.34031e-07 | 58.3034 | 2.73388e-07
[5 empty] | 58.3663 | 1.76526e-06 | 58.3663 | 1.27595e-06 | 58.3663 | 3.31036e-07 | 58.3663 | 2.70902e-07
[5 empty] | 58.4292 | 1.75095e-06 | 58.4292 | 1.26573e-06 | 58.4292 | 3.2807e-07 | 58.4292 | 2.6844e-07
[5 empty] | 58.4921 | 1.73676e-06 | 58.4921 | 1.2556e-06 | 58.4921 | 3.25133e-07 | 58.4921 | 2.66002e-07
[5 empty] | 58.555 | 1.7227e-06 | 58.555 | 1.24555e-06 | 58.555 | 3.22224e-07 | 58.555 | 2.63588e-07
[5 empty] | 58.6179 | 1.70876e-06 | 58.6179 | 1.2356e-06 | 58.6179 | 3.19344e-07 | 58.6179 | 2.61199e-07
[5 empty] | 58.6808 | 1.69495e-06 | 58.6808 | 1.22573e-06 | 58.6808 | 3.16492e-07 | 58.6808 | 2.58832e-07
[5 empty] | 58.7437 | 1.68126e-06 | 58.7437 | 1.21595e-06 | 58.7437 | 3.13667e-07 | 58.7437 | 2.56489e-07
[5 empty] | 58.8066 | 1.66769e-06 | 58.8066 | 1.20626e-06 | 58.8066 | 3.1087e-07 | 58.8066 | 2.54169e-07
[5 empty] | 58.8695 | 1.65424e-06 | 58.8695 | 1.19665e-06 | 58.8695 | 3.081e-07 | 58.8695 | 2.51872e-07
[5 empty] | 58.9324 | 1.64091e-06 | 58.9324 | 1.18713e-06 | 58.9324 | 3.05357e-07 | 58.9324 | 2.49597e-07
[5 empty] | 58.9953 | 1.6277e-06 | 58.9953 | 1.17769e-06 | 58.9953 | 3.02641e-07 | 58.9953 | 2.47345e-07
[5 empty] | 59.0582 | 1.6146e-06 | 59.0582 | 1.16833e-06 | 59.0582 | 2.99951e-07 | 59.0582 | 2.45115e-07
[5 empty] | 59.1211 | 1.60162e-06 | 59.1211 | 1.15905e-06 | 59.1211 | 2.97286e-07 | 59.1211 | 2.42907e-07
[5 empty] | 59.184 | 1.58876e-06 | 59.184 | 1.14985e-06 | 59.184 | 2.94648e-07 | 59.184 | 2.4072e-07
[5 empty] | 59.2469 | 1.576e-06 | 59.2469 | 1.14074e-06 | 59.2469 | 2.92035e-07 | 59.2469 | 2.38555e-07
[5 empty] | 59.3097 | 1.56336e-06 | 59.3097 | 1.1317e-06 | 59.3097 | 2.89447e-07 | 59.3097 | 2.3641e-07
[5 empty] | 59.3726 | 1.55084e-06 | 59.3726 | 1.12274e-06 | 59.3726 | 2.86885e-07 | 59.3726 | 2.34287e-07
[5 empty] | 59.4355 | 1.53842e-06 | 59.4355 | 1.11386e-06 | 59.4355 | 2.84346e-07 | 59.4355 | 2.32185e-07
[5 empty] | 59.4984 | 1.52611e-06 | 59.4984 | 1.10506e-06 | 59.4984 | 2.81833e-07 | 59.4984 | 2.30103e-07
[5 empty] | 59.5613 | 1.51391e-06 | 59.5613 | 1.09633e-06 | 59.5613 | 2.79343e-07 | 59.5613 | 2.28041e-07
[5 empty] | 59.6242 | 1.50181e-06 | 59.6242 | 1.08768e-06 | 59.6242 | 2.76878e-07 | 59.6242 | 2.25999e-07
[5 empty] | 59.6871 | 1.48982e-06 | 59.6871 | 1.07911e-06 | 59.6871 | 2.74436e-07 | 59.6871 | 2.23977e-07
[5 empty] | 59.75 | 1.47794e-06 | 59.75 | 1.07061e-06 | 59.75 | 2.72017e-07 | 59.75 | 2.21975e-07
[5 empty] | 59.8129 | 1.46616e-06 | 59.8129 | 1.06218e-06 | 59.8129 | 2.69622e-07 | 59.8129 | 2.19993e-07
[5 empty] | 59.8758 | 1.45448e-06 | 59.8758 | 1.05383e-06 | 59.8758 | 2.6725e-07 | 59.8758 | 2.18029e-07
[5 empty] | 59.9387 | 1.44291e-06 | 59.9387 | 1.04554e-06 | 59.9387 | 2.649e-07 | 59.9387 | 2.16085e-07
[5 empty] | 60.0016 | 1.43143e-06 | 60.0016 | 1.03733e-06 | 60.0016 | 2.62573e-07 | 60.0016 | 2.14159e-07
[5 empty] | 60.0645 | 1.42006e-06 | 60.0645 | 1.02919e-06 | 60.0645 | 2.60268e-07 | 60.0645 | 2.12252e-07
[5 empty] | 60.1274 | 1.40878e-06 | 60.1274 | 1.02112e-06 | 60.1274 | 2.57985e-07 | 60.1274 | 2.10364e-07
[5 empty] | 60.1903 | 1.39761e-06 | 60.1903 | 1.01312e-06 | 60.1903 | 2.55724e-07 | 60.1903 | 2.08493e-07
[5 empty] | 60.2532 | 1.38653e-06 | 60.2532 | 1.00519e-06 | 60.2532 | 2.53484e-07 | 60.2532 | 2.06641e-07
[5 empty] | 60.3161 | 1.37554e-06 | 60.3161 | 9.97328e-07 | 60.3161 | 2.51266e-07 | 60.3161 | 2.04807e-07
[5 empty] | 60.379 | 1.36466e-06 | 60.379 | 9.89533e-07 | 60.379 | 2.49069e-07 | 60.379 | 2.0299e-07
[5 empty] | 60.4419 | 1.35386e-06 | 60.4419 | 9.81804e-07 | 60.4419 | 2.46892e-07 | 60.4419 | 2.01191e-07
[5 empty] | 60.5047 | 1.34316e-06 | 60.5047 | 9.74142e-07 | 60.5047 | 2.44737e-07 | 60.5047 | 1.99409e-07
[5 empty] | 60.5676 | 1.33256e-06 | 60.5676 | 9.66546e-07 | 60.5676 | 2.42602e-07 | 60.5676 | 1.97645e-07
[5 empty] | 60.6305 | 1.32204e-06 | 60.6305 | 9.59015e-07 | 60.6305 | 2.40487e-07 | 60.6305 | 1.95897e-07
[5 empty] | 60.6934 | 1.31162e-06 | 60.6934 | 9.51548e-07 | 60.6934 | 2.38392e-07 | 60.6934 | 1.94166e-07
[5 empty] | 60.7563 | 1.30128e-06 | 60.7563 | 9.44145e-07 | 60.7563 | 2.36317e-07 | 60.7563 | 1.92452e-07
[5 empty] | 60.8192 | 1.29104e-06 | 60.8192 | 9.36805e-07 | 60.8192 | 2.34262e-07 | 60.8192 | 1.90754e-07
[5 empty] | 60.8821 | 1.28088e-06 | 60.8821 | 9.29528e-07 | 60.8821 | 2.32226e-07 | 60.8821 | 1.89072e-07
[5 empty] | 60.945 | 1.27081e-06 | 60.945 | 9.22313e-07 | 60.945 | 2.30209e-07 | 60.945 | 1.87407e-07
[5 empty] | 61.0079 | 1.26083e-06 | 61.0079 | 9.1516e-07 | 61.0079 | 2.28212e-07 | 61.0079 | 1.85757e-07
[5 empty] | 61.0708 | 1.25093e-06 | 61.0708 | 9.08068e-07 | 61.0708 | 2.26233e-07 | 61.0708 | 1.84124e-07
[5 empty] | 61.1337 | 1.24112e-06 | 61.1337 | 9.01036e-07 | 61.1337 | 2.24273e-07 | 61.1337 | 1.82506e-07
[5 empty] | 61.1966 | 1.2314e-06 | 61.1966 | 8.94064e-07 | 61.1966 | 2.22331e-07 | 61.1966 | 1.80903e-07
[5 empty] | 61.2595 | 1.22175e-06 | 61.2595 | 8.87151e-07 | 61.2595 | 2.20408e-07 | 61.2595 | 1.79315e-07
[5 empty] | 61.3224 | 1.21219e-06 | 61.3224 | 8.80297e-07 | 61.3224 | 2.18503e-07 | 61.3224 | 1.77743e-07
[5 empty] | 61.3853 | 1.20271e-06 | 61.3853 | 8.73501e-07 | 61.3853 | 2.16615e-07 | 61.3853 | 1.76186e-07
[5 empty] | 61.4482 | 1.19332e-06 | 61.4482 | 8.66763e-07 | 61.4482 | 2.14746e-07 | 61.4482 | 1.74643e-07
[5 empty] | 61.5111 | 1.184e-06 | 61.5111 | 8.60081e-07 | 61.5111 | 2.12894e-07 | 61.5111 | 1.73115e-07
[5 empty] | 61.574 | 1.17476e-06 | 61.574 | 8.53457e-07 | 61.574 | 2.11059e-07 | 61.574 | 1.71602e-07
[5 empty] | 61.6369 | 1.16561e-06 | 61.6369 | 8.46888e-07 | 61.6369 | 2.09242e-07 | 61.6369 | 1.70103e-07
[5 empty] | 61.6997 | 1.15653e-06 | 61.6997 | 8.40375e-07 | 61.6997 | 2.07441e-07 | 61.6997 | 1.68618e-07
[5 empty] | 61.7626 | 1.14752e-06 | 61.7626 | 8.33918e-07 | 61.7626 | 2.05658e-07 | 61.7626 | 1.67148e-07
[5 empty] | 61.8255 | 1.1386e-06 | 61.8255 | 8.27514e-07 | 61.8255 | 2.03891e-07 | 61.8255 | 1.65691e-07
[5 empty] | 61.8884 | 1.12975e-06 | 61.8884 | 8.21165e-07 | 61.8884 | 2.0214e-07 | 61.8884 | 1.64248e-07
[5 empty] | 61.9513 | 1.12097e-06 | 61.9513 | 8.14869e-07 | 61.9513 | 2.00406e-07 | 61.9513 | 1.62819e-07
[5 empty] | 62.0142 | 1.11228e-06 | 62.0142 | 8.08626e-07 | 62.0142 | 1.98688e-07 | 62.0142 | 1.61403e-07
[5 empty] | 62.0771 | 1.10365e-06 | 62.0771 | 8.02436e-07 | 62.0771 | 1.96986e-07 | 62.0771 | 1.60001e-07
[5 empty] | 62.14 | 1.0951e-06 | 62.14 | 7.96297e-07 | 62.14 | 1.953e-07 | 62.14 | 1.58611e-07
[5 empty] | 62.2029 | 1.08662e-06 | 62.2029 | 7.90211e-07 | 62.2029 | 1.9363e-07 | 62.2029 | 1.57235e-07
[5 empty] | 62.2658 | 1.07821e-06 | 62.2658 | 7.84175e-07 | 62.2658 | 1.91975e-07 | 62.2658 | 1.55872e-07
[5 empty] | 62.3287 | 1.06988e-06 | 62.3287 | 7.7819e-07 | 62.3287 | 1.90335e-07 | 62.3287 | 1.54522e-07
[5 empty] | 62.3916 | 1.06161e-06 | 62.3916 | 7.72256e-07 | 62.3916 | 1.88711e-07 | 62.3916 | 1.53184e-07
[5 empty] | 62.4545 | 1.05342e-06 | 62.4545 | 7.66371e-07 | 62.4545 | 1.87102e-07 | 62.4545 | 1.51859e-07
[5 empty] | 62.5174 | 1.04529e-06 | 62.5174 | 7.60535e-07 | 62.5174 | 1.85508e-07 | 62.5174 | 1.50547e-07
[5 empty] | 62.5803 | 1.03723e-06 | 62.5803 | 7.54748e-07 | 62.5803 | 1.83928e-07 | 62.5803 | 1.49247e-07
[5 empty] | 62.6432 | 1.02924e-06 | 62.6432 | 7.49009e-07 | 62.6432 | 1.82363e-07 | 62.6432 | 1.47958e-07
[5 empty] | 62.7061 | 1.02132e-06 | 62.7061 | 7.43319e-07 | 62.7061 | 1.80813e-07 | 62.7061 | 1.46682e-07
[5 empty] | 62.769 | 1.01347e-06 | 62.769 | 7.37676e-07 | 62.769 | 1.79277e-07 | 62.769 | 1.45418e-07
[5 empty] | 62.8319 | 1.00568e-06 | 62.8319 | 7.3208e-07 | 62.8319 | 1.77755e-07 | 62.8319 | 1.44166e-07

## Fig.4a,4b
Fig.4a
Cl-/SO42- selectivity
A-PA | 167.96
A-PA/DA-G4D | 283.8
A-PA/BA-G4D | 2883
A-PA/p-HC-G4D | 1652.6
Fig.4b
Mixed salt solution (lit) |  | Single salt solution (lit) |  | NF 270 |  | XC-N |  | DK |  | DL |  | This work
Water permeance (L m-2 h-1 MPa-1) | Cl-/SO42- selectivity | Water permeance (L m-2 h-1 MPa-1) | Cl-/SO42- selectivity | Water permeance (L m-2 h-1 MPa-1) | Cl-/SO42- selectivity | Water permeance (L m-2 h-1 MPa-1) | Cl-/SO42- selectivity | Water permeance (L m-2 h-1 MPa-1) | Cl-/SO42- selectivity | Water permeance (L m-2 h-1 MPa-1) | Cl-/SO42- selectivity | Water permeance (L m-2 h-1 MPa-1) | Cl-/SO42- selectivity
162.5 | 120 | 237 | 114 | 110.6 | 79 | 92.4 | 71.4 | 66.5 | 94.9 | 50.7 | 88.1 | 209.72 | 2883
162.5 | 59.6 | 452 | 106 | [8 empty] | 192.01 | 283.8
109.1 | 43.6 | 505 | 48.8 | [8 empty] | 190.64 | 1652.6
109.1 | 24.5 | 258 | 82
133.4 | 76.8 | 265 | 44.8
133.4 | 98.4 | 311 | 17.6
68.4 | 35.6 | 262 | 36
68.4 | 65.6 | 75 | 6.9 | -- | --
47.3 | 37.2 | 79 | 170.7 | -- | --
47.3 | 72.2 | 220 | 76.6 | -- | --
107.4 | 37.8 | 347 | 19.5 | -- | --
107.4 | 69.4 | 528 | 23 | -- | --
89.7 | 34.7 | 629 | 13.8 | -- | --
89.7 | 57.9 | 535 | 12.7 | -- | --
64 | 246 | 93 | 42.5 | -- | --
171 | 182.5 | 82 | 19.1 | -- | --
210 | 85 | 30 | 15.5 | -- | --
188 | 93 | 70 | 14.7 | -- | --
74.8 | 22.5 | 52 | 8.4 | -- | --
86 | 85 | 61 | 13 | -- | --
148 | 23.1 | 123 | 10.4 | -- | --
164 | 25.2 | 136 | 13.4 | -- | --
33 | 23.6 | 16 | 4.3 | -- | --
155 | 16 | 22 | 3.7 | -- | --
185 | 38.1 | 197 | 17.2 | -- | --
62 | 36.4 | 165 | 11.7 | -- | --
62 | 131 | 145 | 8.7 | -- | --
103.5 | 65 | 105 | 8.2 | -- | --
417 | 50 | 130 | 54.8 | -- | --
336.19 | 82.13 | 213 | 94.2 | -- | --
304.82 | 94.36 | 57 | 34.5 | -- | --
356.62 | 62.03 | 345 | 39.8 | -- | --
376.89 | 63.38 | 357 | 45.1 | -- | --
315.04 | 42.06 | 62 | 3.3 | -- | --
286.48 | 33.84 | 50 | 7.3 | -- | --
314.19 | 121.36 | 53 | 3 | -- | --
283.2 | 142.14 | 42 | 4.1 | -- | --
-- | -- | 30 | 4.5 | -- | --
-- | -- | 210 | 54.1 | -- | --
-- | -- | 145 | 64.6 | -- | --
-- | -- | 180 | 43.6 | -- | --
-- | -- | 21.3 | 41.3 | -- | --
-- | -- | 268 | 33.6 | -- | --
-- | -- | 308 | 31.4 | -- | --
-- | -- | 442 | 24.7 | -- | --
-- | -- | 119.6 | 31.6 | -- | --
-- | -- | 163.9 | 30.5 | -- | --
-- | -- | 207 | 12.2 | -- | --
-- | -- | 103 | 9.2 | -- | --
-- | -- | 194 | 10.9 | -- | --
-- | -- | 134 | 9 | -- | --
-- | -- | 251 | 80.6 | -- | --
-- | -- | 535 | 18.6 | -- | --
-- | -- | 480 | 3.3 | -- | --
-- | -- | 240 | 5 | -- | --
-- | -- | 186 | 3.2 | -- | --
-- | -- | 133 | 54.2 | -- | --
-- | -- | 258 | 126 | -- | --
-- | -- | 68 | 8.4 | -- | --
-- | -- | 98 | 35.5 | -- | --
-- | -- | 202 | 4.4 | -- | --
-- | -- | 37 | 80.6 | -- | --
-- | -- | 175 | 2.8 | -- | --
-- | -- | 135 | 15.2 | -- | --
-- | -- | 108 | 23.8 | -- | --
-- | -- | 32 | 34.4 | -- | --
-- | -- | 53 | 14.5 | -- | --
-- | -- | 90 | 11.9 | -- | --
-- | -- | 42 | 37.6 | -- | --
-- | -- | 11 | 8.2 | -- | --
-- | -- | 6 | 1.9 | -- | --
-- | -- | 83 | 58.3 | -- | --
-- | -- | 15 | 23.6 | -- | --
-- | -- | 13 | 17.4 | -- | --
-- | -- | 63 | 44.5 | -- | --
-- | -- | 78 | 3.1 | -- | --
-- | -- | 97 | 18.5 | -- | --
-- | -- | 39 | 14 | -- | --
-- | -- | 42 | 22.5 | -- | --
-- | -- | 46 | 20.9 | -- | --
-- | -- | 52 | 24.2 | -- | --
-- | -- | 64 | 19.3 | -- | --
-- | -- | 89 | 17.5 | -- | --
-- | -- | 162 | 2.3 | -- | --
-- | -- | 80 | 1.8 | -- | --
-- | -- | 190 | 4.2 | -- | --
-- | -- | 140 | 9.4 | -- | --
-- | -- | 130 | 11.1 | -- | --
-- | -- | 40 | 9.4 | -- | --
-- | -- | 178 | 2.3 | -- | --
-- | -- | 53 | 34.5 | -- | --
|  | 58 | 83.4 | -- | --
|  | 56 | 23.6 | -- | --
|  | 58 | 14.9 | -- | --
|  | 119 | 12.4
|  | 97 | 35.5
|  | 165 | 59.5
|  | 119 | 12.9
|  | 119 | 12.4

## Fig.4c-4g
Fig.4c
| A-PA/DA-G4D |  | A-PA/BA-G4D |  | A-PA/p-HC-G4D
Salt concentration (g L-1) | LiCl Rejection (%) | MgCl2 Rejection (%) | LiCl Rejection (%) | MgCl2 Rejection (%) | LiCl Rejection (%) | MgCl2 Rejection (%)
1 | 36.64 | 98.34 | 44.76 | 98.39 | 43.02 | 98.52
2 | 30.03 | 98.1 | 42.495 | 98.33 | 40 | 98.405
5 | 20.08 | 97.85 | 30.85 | 98.25 | 26.68 | 98.27
10 | 18.03 | 97.05 | 23.78 | 98.19 | 22.17 | 97.69
15 | 16.31 | 97.45 | 19.42 | 97.74 | 17 | 97.02
Fig.4d
Li+/Mg2+ selectivity
| MLR=7.8 | MLR=15.6 | MLR=31.2 | MLR=31.2 at 1.5 MPa
A-PA | 15.8 | 10.4 | 17.9 | 14.6
A-PA/DA-G4D | 44.7 | 94.9 | 61 | 40.4
A-PA/BA-G4D | 97.1 | 94.2 | 116.8 | 95.3
A-PA/p-HC-G4D | 64.3 | 68.8 | 72.2 | 36.6
Fig.4e
Commercial (lit) |  | PEI-based (lit) |  | LBL (lit) |  | TMC-PIP-doped (lit) |  | TMC-PIP-modified (lit) |  | Other (lit) |  | This work
Mg2+ rejection (%) | Li+ rejection (%) | Mg2+ rejection (%) | Li+ rejection (%) | Mg2+ rejection (%) | Li+ rejection (%) | Mg2+ rejection (%) | Li+ rejection (%) | Mg2+ rejection (%) | Li+ rejection (%) | Mg2+ rejection (%) | Li+ rejection (%) | Mg2+ rejection (%) | Li+ rejection (%)
65 | -80 | 97 | 20 | 99 | 28.6 | 91.5 | -10 | 86.5 | -26 | 46 | -40.7 | 98.91 | -3.45
60 | -10 | 97.2 | 6.5 | 98.9 | 28 | 93.83 | 16.8 | 82 | -45 | 97.5 | 37.5 | 98.53 | -71.7
80 | 45 | 97.3 | 7 | 99 | 25.7 | 97.29 | -5.2 | 80 | -49 | 92 | -50 | 97.77 | -60.98
94 | 87 | 97.3 | 6.5 | 98 | -22.1 | 97.42 | -51.36 | 75 | -55 | 91.5 | 32.3 | -- | --
89 | 33 | 96.7 | 6.7 | 96.5 | -60.2 | 96.83 | -11.6 | -- | -- | -- | -- | -- | --
99.5 | 62 | 96.1 | 6 | 99.9 | 58.6 | 97.15 | -49.83 | -- | -- | -- | -- | -- | --
85 | 41 | 95.1 | 22 | 99.9 | 57.6 | 96.49 | -8.34 | -- | -- | -- | -- | -- | --
99 | 65 | 96.1 | 21.8 | -- | -- | 96.7 | -43.7 | -- | -- | -- | -- | -- | --
86 | 45 | 95.6 | 11.6 | -- | -- | 94.85 | 18.43 | -- | -- | -- | -- | -- | --
98 | 77.5 | 95 | 19 | -- | -- | 94.54 | 2.3 | -- | -- | -- | -- | -- | --
89.1 | -84.1 | 95 | 18 | -- | -- | 90.65 | -67.26 | -- | -- | -- | -- | -- | --
73.7 | -72.8 | 92.3 | 29 | -- | -- | 92.72 | -6.43 | -- | -- | -- | -- | -- | --
85.5 | -122.2 | 98.6 | 21.6 | -- | -- | 98.03 | 11.9 | -- | -- | -- | -- | -- | --
86.2 | -79.7 | 94.7 | 22.9 | -- | -- | -- | -- | -- | -- | -- | -- | -- | --
86.3 | -89.8 | 89.1 | -30.9 | -- | -- | -- | -- | -- | -- | -- | -- | -- | --
96.6 | 28.8 | 84.7 | -38.1 | -- | -- | -- | -- | -- | -- | -- | -- | -- | --
94.9 | 3.2 | 79.6 | -43.1 | -- | -- | -- | -- | -- | -- | -- | -- | -- | --
94.9 | 5.1 | 97.4 | 5 | -- | -- | -- | -- | -- | -- | -- | -- | -- | --
96.1 | 15.6 | 99.1 | 23 | -- | -- | -- | -- | -- | -- | -- | -- | -- | --
95.8 | 4.7 | 91.46 | -10.5 | -- | -- | -- | -- | -- | -- | -- | -- | -- | --
51.7 | -10.2 | -- | -- | -- | -- | -- | -- | -- | -- | -- | -- | -- | --
38.8 | -8 | -- | -- | -- | -- | -- | -- | -- | -- | -- | -- | -- | --
46.9 | -12.2 | -- | -- | -- | -- | -- | -- | -- | -- | -- | -- | -- | --
51.9 | -10.2 | -- | -- | -- | -- | -- | -- | -- | -- | -- | -- | -- | --
49.9 | -15.4 | -- | -- | -- | -- | -- | -- | -- | -- | -- | -- | -- | --
Fig.4f
Commercial (lit) |  | PEI-based (lit) |  | LBL (lit) |  | TMC-PIP-doped (lit) |  | TMC-PIP-modified (lit) |  | Other (lit) |  | This work
Water permeance (L m-2 h-1 MPa-1) | Li+/Mg2+ Selectivity | Water permeance (L m-2 h-1 MPa-1) | Li+/Mg2+ Selectivity | Water permeance (L m-2 h-1 MPa-1) | Li+/Mg2+ Selectivity | Water permeance (L m-2 h-1 MPa-1) | Li+/Mg2+ Selectivity | Water permeance (L m-2 h-1 MPa-1) | Li+/Mg2+ Selectivity | Water permeance (L m-2 h-1 MPa-1) | Li+/Mg2+ Selectivity | Water permeance (L m-2 h-1 MPa-1) | Li+/Mg2+ Selectivity
5.1 | 61 | 119 | 26.7 | 79 | 279 | 67 | 12.9 | 55 | 9.3 | 26 | 2.6 | 264.33 | 94.91
2.8 | 61 | 120 | 33.4 | 79 | 370.3 | 155 | 13.46 | 55 | 8.1 | 56 | 25 | 232.86 | 116.8
2.8 | 197 | 120 | 34.4 | 79 | 381.6 | 232.71 | 38.82 | 55 | 7.5 | 56 | 18.8 | 267.54 | 72.19
2.2 | 33 | 120 | 34.6 | 79 | 250.2 | 174.66 | 58.67 | 55 | 6.2 | 162 | 8
6.1 | 197 | 120 | 28.3 | 79 | 249.2 | 232.8 | 35.2 |  |  | 14.83 | 9.22
76 | 33 | 120 | 24.1 | 79 | 153.2 | 147.83 | 52.57
3.9 | 197 | 112 | 15.9 | 62 | 262.3 | 224.09 | 30.87
35 | 33 | 42 | 20.1 | 62 | 255.2 | 136.92 | 43.54
3.9 | 197 | 34 | 20 | 62 | 330.2 | 302.315 | 17.89
11.3 | 33 | 50 | 16.2 | 62 | 196.2 | 157 | 115
16.9 | 21 | 140 | 16.4 | 62 | 176.7
6.6 | 21 | 15 | 9.2 | 62 | 126
15.4 | 21 | 123 | 57.7 | 184 | 71.4
13.1 | 21 | 330 | 14.4 | 184 | 65.5
13.9 | 21 | 100 | 12 | 184 | 74.3
20.8 | 33 | 100 | 9 | 184 | 61
19.2 | 33 | 100 | 7 | 184 | 45.8
18.5 | 33 | 73.9 | 82.8
21.7 | 33 | 61.975 | 12.95
22.7 | 33 | 136 | 5.2
2.3 | 197 | 80 | 14
1.8 | 197 | 210 | 15.6
2.1 | 197 | 135 | 28
2.3 | 197 | 107 | 34.35
2.3 | 197 | 82.6 | 20.71
|  | 108 | 11.1
|  | 39 | 5.7
|  | 135.9 | 25.94
|  | 135.9 | 36.5
|  | 33.1 | 18.7
|  | 13 | 15.38
|  | 106 | 18.26
|  | 15 | 83
Fig.4g
Commercial (lit) |  | PEI-based (lit) |  | LBL (lit) |  | TMC-PIP-doped (lit) |  | TMC-PIP-modified (lit) |  | Other (lit) |  | A-PA with SADs (this work)
PLi+/Pw (bar) | PLi+/PMg2+ | PLi+/Pw (bar) | PLi+/PMg2+ | PLi+/Pw (bar) | PLi+/PMg2+ | PLi+/Pw (bar) | PLi+/PMg2+ | PLi+/Pw (bar) | PLi+/PMg2+ | PLi+/Pw (bar) | PLi+/PMg2+ | PLi+/Pw (bar) | PLi+/PMg2+
19 | 26.6 | 0.9 | 42.8 | 0.4 | 420.2 | 4.9 | 23.2 | 8 | 20 | 30.6 | 26.7 | 9.74273 | 3668.51282
23 | 7.6 | 1.7 | 54.1 | 0.4 | 568.3 | 2.59035 | 39.02344 | 8.5 | 19 | 0.9 | 38 | 15.49521 | 444273.9
0.9 | 4.5 | 2 | 58.9 | 0.4 | 584.4 | 20.61147 | 20 | 8.1 | 18.2 | 0.5 | 34.4 | 1.73115 | 508.50988
0 | 2.8 | 1.5 | 54.5 | 0.7 | 393.3 | 15.46392 | 20 | 9.4 | 17.4 | 1.9 | 12.8 | 1.72 | 561.72
3.9 | 10.5 | 1 | 46.4 | 1 | 445.2 | 24.3523 | 20 |  |  | -- | -- | 1.85 | 359.75
1.5 | 112.2 | 0.2 | 40.3 | 1.2 | 287.7 | 26.29273 | 20 |  |  | -- | -- | 4.78 | 216.21
2.5 | 6.5 | 0.9 | 25.9 | 0.8 | 406.8 | -- | -- |  |  |  |  | -- | --
0.8 | 51.5 | 3.3 | 31.7 | 0.6 | 383 | -- | --
1.4 | 6.3 | 3.7 | 31.7 | 0.6 | 495
0.2 | 16.2 | 3.8 | 26.6 | 1.2 | 325.8
12 | 46.4 | 2.2 | 26.4 | 1.2 | 330.5
17 | 23.7 | 2.1 | 15 | 1.4 | 289.8
13.9 | 42.9 | 0.8 | 90.9 | 0.9 | 110
12.3 | 39.9 | 0.4 | 23 | 0.8 | 99.8
10.6 | 45.4 | 4.7 | 21.6 | 0.8 | 112.6
1.8 | 32.9 | 3.9 | 18 | 1 | 103.8
2.3 | 31.3 | 1.2 | 16.1 | 1.3 | 88.5
2.2 | 29.8 | 1.6 | 60.5
1.7 | 35.6 | 6.79501 | 38.07878
1.3 | 38.3 | -- | --
12 | 7.4 | -- | --
23.3 | 6.9 | -- | --
14.8 | 7.4 | -- | --
11.8 | 7.5 | -- | --
12.1 | 8.5 | -- | --

## Fig.4h
Fig.4h
| A-PA/DA-G4D | A-PA/BA-G4D | A-PA/p-HC-G4D | Desal DL | PAN/DAPP/TMC | NF 90 | Dual-skin layer NF | MBCN-0.02 | PES/CNC-COOH/PA | PA-B2-E3 | SPE-PEI600 | TFN/PEI-3 | Cu-MPD | PSS/PAH2.5 (LbL) | PES/PSS/PAH (LbL)
Water Recovery (%) | Li Recovery (%) | Li Recovery (%) | Li Recovery (%) | Li Recovery (%) | Li Recovery (%) | Li Recovery (%) | Li Recovery (%) | Li Recovery (%) | Li Recovery (%) | Li Recovery (%) | Li Recovery (%) | Li Recovery (%) | Li Recovery (%) | Li Recovery (%) | Li Recovery (%)
0 | 0 | 0 | 0 | 0 | 0 | 0 | 0 | 0 | 0 | 0 | 0 | 0 | 0 | 0 | 0
1 | 1.87026 | 1.89058 | 1.91653 | 0.87068 | 1.48816 | 1.09339 | 1.02055 | 0.74514 | 0.57112 | 1.27638 | 1.21318 | 0.86413 | 0.78598 | 0.88506 | 0.74448
2 | 3.7352 | 3.77734 | 3.82803 | 1.74601 | 2.97001 | 2.18586 | 2.0454 | 1.49569 | 1.147 | 2.55366 | 2.42673 | 1.73336 | 1.57578 | 1.77275 | 1.4943
3 | 5.59474 | 5.66027 | 5.73438 | 2.62691 | 4.44528 | 3.27736 | 3.07486 | 2.25186 | 1.72805 | 3.83237 | 3.64076 | 2.60783 | 2.36956 | 2.66408 | 2.24992
4 | 7.44864 | 7.5391 | 7.63533 | 3.51347 | 5.91391 | 4.3679 | 4.10901 | 3.01375 | 2.31438 | 5.11247 | 4.85522 | 3.48766 | 3.16739 | 3.5591 | 3.01145
5 | 9.29667 | 9.41363 | 9.53065 | 4.40581 | 7.37582 | 5.45745 | 5.14788 | 3.78148 | 2.90611 | 6.39393 | 6.07009 | 4.37292 | 3.96931 | 4.45784 | 3.77903
6 | 11.1386 | 11.28364 | 11.4201 | 5.30403 | 8.83096 | 6.54602 | 6.19155 | 4.55516 | 3.50337 | 7.67672 | 7.28532 | 5.26371 | 4.77539 | 5.36036 | 4.55277
7 | 12.97418 | 13.14888 | 13.30342 | 6.20824 | 10.27926 | 7.63359 | 7.24008 | 5.33492 | 4.10629 | 8.9608 | 8.50089 | 6.16014 | 5.58569 | 6.2667 | 5.33281
8 | 14.80317 | 15.00912 | 15.18036 | 7.11856 | 11.72065 | 8.72014 | 8.29353 | 6.1209 | 4.71499 | 10.24614 | 9.71676 | 7.06229 | 6.40027 | 7.17691 | 6.11929
9 | 16.62532 | 16.86411 | 17.05064 | 8.03509 | 13.15507 | 9.80567 | 9.35196 | 6.91321 | 5.32961 | 11.53269 | 10.93288 | 7.97028 | 7.2192 | 8.09103 | 6.91235
10 | 18.44034 | 18.71358 | 18.91397 | 8.95796 | 14.58246 | 10.89016 | 10.41545 | 7.71201 | 5.9503 | 12.82042 | 12.14921 | 8.8842 | 8.04255 | 9.00912 | 7.71214
11 | 20.24797 | 20.55727 | 20.77006 | 9.88729 | 16.00274 | 11.97361 | 11.48406 | 8.51742 | 6.57721 | 14.10927 | 13.36571 | 9.80417 | 8.87037 | 9.93121 | 8.51881
12 | 22.04793 | 22.39489 | 22.61861 | 10.82321 | 17.41584 | 13.05599 | 12.55786 | 9.32961 | 7.21048 | 15.39921 | 14.58234 | 10.7303 | 9.70274 | 10.85737 | 9.33252
13 | 23.83991 | 24.22614 | 24.4593 | 11.76586 | 18.8217 | 14.1373 | 13.63692 | 10.14871 | 7.85028 | 16.69017 | 15.79905 | 11.66271 | 10.53973 | 11.78763 | 10.15344
14 | 25.62362 | 26.05073 | 26.29181 | 12.71537 | 20.22024 | 15.21753 | 14.72131 | 10.97489 | 8.49677 | 17.98211 | 17.01579 | 12.60152 | 11.38141 | 12.72206 | 10.98173
15 | 27.39873 | 27.86833 | 28.11579 | 13.67188 | 21.61139 | 16.29665 | 15.81111 | 11.80832 | 9.15014 | 19.27497 | 18.23251 | 13.54685 | 12.22785 | 13.66071 | 11.81758
16 | 29.16491 | 29.6786 | 29.9309 | 14.63554 | 22.99507 | 17.37467 | 16.90639 | 12.64917 | 9.81055 | 20.56869 | 19.44915 | 14.49882 | 13.07914 | 14.60362 | 12.66116
17 | 30.92183 | 31.48122 | 31.73675 | 15.6065 | 24.37122 | 18.45155 | 18.00723 | 13.4976 | 10.47819 | 21.86322 | 20.66566 | 15.45758 | 13.93534 | 15.55086 | 13.51268
18 | 32.66914 | 33.2758 | 33.53299 | 16.58493 | 25.73975 | 19.5273 | 19.1137 | 14.35382 | 11.15327 | 23.15847 | 21.88199 | 16.42326 | 14.79655 | 16.50248 | 14.37234
19 | 34.40648 | 35.06199 | 35.3192 | 17.57098 | 27.1006 | 20.60188 | 20.2259 | 15.218 | 11.83598 | 24.4544 | 23.09807 | 17.39599 | 15.66284 | 17.45853 | 15.24034
20 | 36.13345 | 36.83938 | 37.09499 | 18.56482 | 28.45367 | 21.6753 | 21.3439 | 16.09035 | 12.52655 | 25.75091 | 24.31384 | 18.37593 | 16.53429 | 18.41908 | 16.11691
21 | 37.84969 | 38.60758 | 38.85991 | 19.56663 | 29.7989 | 22.74753 | 22.46777 | 16.97109 | 13.22518 | 27.04794 | 25.52924 | 19.36323 | 17.41099 | 19.38418 | 17.00227
22 | 39.55478 | 40.36615 | 40.61354 | 20.5766 | 31.1362 | 23.81856 | 23.59762 | 17.86041 | 13.93213 | 28.3454 | 26.74419 | 20.35803 | 18.29303 | 20.35388 | 17.89667
23 | 41.2483 | 42.11466 | 42.35542 | 21.59492 | 32.46548 | 24.88838 | 24.73353 | 18.75856 | 14.64762 | 29.6432 | 27.95862 | 21.36052 | 19.18049 | 21.32826 | 18.80034
24 | 42.92983 | 43.85264 | 44.08506 | 22.62177 | 33.78668 | 25.95695 | 25.87558 | 19.66577 | 15.37191 | 30.94126 | 29.17246 | 22.37084 | 20.07348 | 22.30736 | 19.71356
25 | 44.59891 | 45.57962 | 45.80197 | 23.65738 | 35.09969 | 27.02428 | 27.02387 | 20.58228 | 16.10528 | 32.23947 | 30.38564 | 23.38918 | 20.97209 | 23.29126 | 20.63659
26 | 46.25509 | 47.29508 | 47.50564 | 24.70196 | 36.40444 | 28.09034 | 28.17849 | 21.50836 | 16.848 | 33.53773 | 31.59806 | 24.41572 | 21.8764 | 24.28001 | 21.56973
27 | 47.89788 | 48.99851 | 49.19553 | 25.75572 | 37.70084 | 29.15511 | 29.33953 | 22.44427 | 17.60036 | 34.83594 | 32.80964 | 25.45064 | 22.78653 | 25.27367 | 22.51328
28 | 49.52678 | 50.68936 | 50.87109 | 26.81891 | 38.9888 | 30.21858 | 30.50709 | 23.39029 | 18.36268 | 36.13398 | 34.0203 | 26.49413 | 23.70258 | 26.27232 | 23.46755
29 | 51.14129 | 52.36706 | 52.53174 | 27.89176 | 40.26823 | 31.28072 | 31.68127 | 24.34673 | 19.13527 | 37.43173 | 35.22995 | 27.54641 | 24.62464 | 27.27602 | 24.43287
30 | 52.74087 | 54.03101 | 54.17688 | 28.97454 | 41.53903 | 32.34152 | 32.86217 | 25.31389 | 19.91849 | 38.72905 | 36.43847 | 28.60767 | 25.55284 | 28.28482 | 25.40959
31 | 54.32497 | 55.6806 | 55.80589 | 30.06751 | 42.80112 | 33.40096 | 34.04988 | 26.29211 | 20.71268 | 40.02581 | 37.64577 | 29.67813 | 26.48726 | 29.29881 | 26.39809
32 | 55.89303 | 57.31516 | 57.41813 | 31.17094 | 44.0544 | 34.45902 | 35.24452 | 27.28171 | 21.51822 | 41.32187 | 38.85175 | 30.75802 | 27.42804 | 30.31803 | 27.39875
33 | 57.44445 | 58.93403 | 59.01293 | 32.28514 | 45.29888 | 35.51567 | 36.44618 | 28.28306 | 22.33552 | 42.61706 | 40.05629 | 31.84757 | 28.37528 | 31.34257 | 28.41198
34 | 58.97863 | 60.5365 | 60.58958 | 33.4104 | 46.53436 | 36.5709 | 37.65497 | 29.29654 | 23.165 | 43.91124 | 41.25927 | 32.94703 | 29.3291 | 32.37249 | 29.43821
35 | 60.49495 | 62.12183 | 62.14738 | 34.54704 | 47.76072 | 37.62468 | 38.871 | 30.32255 | 24.00708 | 45.20421 | 42.46057 | 34.05665 | 30.28963 | 33.40785 | 30.4779
36 | 61.99275 | 63.68924 | 63.68557 | 35.69541 | 48.97787 | 38.67699 | 40.09437 | 31.3615 | 24.86226 | 46.49581 | 43.66006 | 35.1767 | 31.25698 | 34.44817 | 31.53154
37 | 63.47137 | 65.23793 | 65.20337 | 36.85585 | 50.18571 | 39.72781 | 41.32519 | 32.41385 | 25.73102 | 47.78583 | 44.8576 | 36.30744 | 32.23129 | 35.49408 | 32.59963
38 | 64.93012 | 66.76705 | 66.69999 | 38.02874 | 51.38413 | 40.77711 | 42.56357 | 33.48005 | 26.61388 | 49.07406 | 46.05306 | 37.44916 | 33.21267 | 36.54565 | 33.68273
39 | 66.36828 | 68.27573 | 68.17458 | 39.21446 | 52.57302 | 41.82487 | 43.80962 | 34.5606 | 27.51141 | 50.36028 | 47.24627 | 38.60216 | 34.20127 | 37.60294 | 34.78142
40 | 67.78514 | 69.76304 | 69.6263 | 40.41344 | 53.75227 | 42.87105 | 45.06343 | 35.65602 | 28.42419 | 51.64425 | 48.4371 | 39.76675 | 35.19721 | 38.66602 | 35.89632
41 | 69.17994 | 71.22803 | 71.05424 | 41.62609 | 54.92178 | 43.91564 | 46.32512 | 36.76687 | 29.35286 | 52.92572 | 49.62536 | 40.94325 | 36.20064 | 39.73495 | 37.02808
42 | 70.55191 | 72.66969 | 72.45748 | 42.85288 | 56.08141 | 44.95861 | 47.59479 | 37.89373 | 30.29808 | 54.20443 | 50.81089 | 42.13199 | 37.21168 | 40.8098 | 38.17741
43 | 71.90025 | 74.08698 | 73.83509 | 44.09428 | 57.23107 | 45.99993 | 48.87254 | 39.03723 | 31.26056 | 55.48008 | 51.9935 | 43.33332 | 38.23049 | 41.89062 | 39.34506
44 | 73.22415 | 75.47881 | 75.18607 | 45.35082 | 58.37063 | 47.03957 | 50.15845 | 40.19802 | 32.24106 | 56.75236 | 53.173 | 44.5476 | 39.2572 | 42.97748 | 40.53184
45 | 74.52279 | 76.84404 | 76.50942 | 46.62302 | 59.49997 | 48.07749 | 51.45262 | 41.37681 | 33.24039 | 58.02096 | 54.3492 | 45.77521 | 40.29195 | 44.07042 | 41.73862
46 | 75.79532 | 78.18148 | 77.8041 | 47.91146 | 60.61897 | 49.11367 | 52.75513 | 42.57435 | 34.2594 | 59.28551 | 55.52187 | 47.01653 | 41.3349 | 45.1695 | 42.96633
47 | 77.04087 | 79.4899 | 79.06906 | 49.21674 | 61.72749 | 50.14808 | 54.06604 | 43.79143 | 35.29902 | 60.54565 | 56.69079 | 48.27197 | 42.38619 | 46.27476 | 44.21598
48 | 78.25858 | 80.76801 | 80.3032 | 50.53949 | 62.82542 | 51.18067 | 55.38542 | 45.0289 | 36.36023 | 61.80097 | 57.85573 | 49.54194 | 43.44596 | 47.38625 | 45.48865
49 | 79.44754 | 82.0145 | 81.50542 | 51.88039 | 63.91261 | 52.21143 | 56.71329 | 46.28767 | 37.44407 | 63.05104 | 59.01644 | 50.82686 | 44.51436 | 48.50399 | 46.78551
50 | 80.60687 | 83.22796 | 82.67459 | 53.24017 | 64.98894 | 53.2403 | 58.04968 | 47.56869 | 38.55169 | 64.29539 | 60.17265 | 52.12718 | 45.59153 | 49.628 | 48.10783
51 | 81.73566 | 84.40698 | 83.80957 | 54.61956 | 66.05427 | 54.26725 | 59.39458 | 48.87301 | 39.68427 | 65.53354 | 61.32409 | 53.44334 | 46.67762 | 50.75831 | 49.45701
52 | 82.83301 | 85.55009 | 84.90922 | 56.01939 | 67.10845 | 55.29224 | 60.74795 | 50.20172 | 40.84312 | 66.76494 | 62.47046 | 54.77579 | 47.77276 | 51.89492 | 50.83454
53 | 83.89803 | 86.65576 | 85.97239 | 57.44049 | 68.15134 | 56.31524 | 62.10971 | 51.556 | 42.0296 | 67.98884 | 63.61146 | 56.12498 | 48.87709 | 53.03782 | 52.24206
54 | 84.92983 | 87.72244 | 86.99793 | 58.88375 | 69.1828 | 57.33619 | 63.47973 | 52.93709 | 43.24521 | 69.20483 | 64.74676 | 57.49137 | 49.99072 | 54.18699 | 53.68137
55 | 85.92754 | 88.74855 | 87.98473 | 60.35012 | 70.20267 | 58.35506 | 64.85782 | 54.34633 | 44.4915 | 70.41222 | 65.87601 | 58.87539 | 51.11379 | 55.34237 | 55.15445
56 | 86.89031 | 89.73249 | 88.93169 | 61.84056 | 71.2108 | 59.37179 | 66.24372 | 55.78498 | 45.77017 | 71.61033 | 66.99885 | 60.27745 | 52.2464 | 56.50391 | 56.66344
57 | 87.81734 | 90.67265 | 89.83775 | 63.35611 | 72.20703 | 60.38635 | 67.63705 | 57.25468 | 47.083 | 72.79836 | 68.11485 | 61.69792 | 53.38863 | 57.67153 | 58.21072
58 | 88.70786 | 91.56746 | 90.70193 | 64.89779 | 73.1912 | 61.39867 | 69.03733 | 58.75701 | 48.43143 | 73.97551 | 69.22364 | 63.13713 | 54.54058 | 58.84511 | 59.79891
59 | 89.56117 | 92.41534 | 91.52333 | 66.46574 | 74.16313 | 62.40871 | 70.44393 | 60.29359 | 49.81792 | 75.14086 | 70.3248 | 64.5953 | 55.70229 | 60.02449 | 61.4309
60 | 90.37663 | 93.21484 | 92.30114 | 68.06193 | 75.12267 | 63.41641 | 71.85603 | 61.8661 | 51.24457 | 76.29345 | 71.41786 | 66.07253 | 56.8738 | 61.20951 | 63.10984
61 | 91.15367 | 93.96457 | 93.03469 | 69.68734 | 76.06962 | 64.42172 | 73.27256 | 63.4762 | 52.7135 | 77.43226 | 72.50234 | 67.5687 | 58.05504 | 62.39992 | 64.83924
62 | 91.89187 | 94.66334 | 93.72348 | 71.34278 | 77.00381 | 65.42456 | 74.69218 | 65.12552 | 54.2269 | 78.55616 | 73.57772 | 69.08357 | 59.24605 | 63.59546 | 66.6229
63 | 92.59087 | 95.31019 | 94.36719 | 73.0288 | 77.92506 | 66.42489 | 76.11316 | 66.81553 | 55.78687 | 79.66395 | 74.64347 | 70.61654 | 60.44675 | 64.79579 | 68.46431
64 | 93.25048 | 95.90444 | 94.96574 | 74.74552 | 78.83316 | 67.42262 | 77.53314 | 68.54738 | 57.39542 | 80.75435 | 75.699 | 72.16653 | 61.65702 | 66.00051 | 70.36858
65 | 93.87066 | 96.44584 | 95.51929 | 76.49231 | 79.72793 | 68.4177 | 78.94956 | 70.32148 | 59.05428 | 81.82599 | 76.74371 | 73.73188 | 62.87666 | 67.20853 | 72.34027
66 | 94.45151 | 96.93462 | 96.02831 | 78.26737 | 80.60915 | 69.41004 | 80.35893 | 72.13789 | 60.76414 | 82.8774 | 77.77696 | 75.31011 | 64.10541 | 68.42001 | 74.38378
67 | 94.99335 | 97.37159 | 96.49359 | 80.06569 | 81.47662 | 70.39957 | 81.75692 | 73.99495 | 62.52636 | 83.90703 | 78.79805 | 76.89762 | 65.34292 | 69.63427 | 76.50273
68 | 95.49669 | 97.75825 | 96.91626 | 81.8824 | 82.33012 | 71.38621 | 83.13814 | 75.88882 | 64.34044 | 84.91317 | 79.80628 | 78.48961 | 66.58875 | 70.85056 | 78.69795
69 | 95.96225 | 98.0968 | 97.29779 | 83.70624 | 83.16942 | 72.36987 | 84.49591 | 77.81218 | 66.20352 | 85.89423 | 80.80089 | 80.07941 | 67.84235 | 72.06799 | 80.96793
70 | 96.39095 | 98.39015 | 97.64 | 85.51781 | 83.99428 | 73.35044 | 85.8226 | 79.75334 | 68.11275 | 86.84843 | 81.78108 | 81.6582 | 69.10296 | 73.28553 | 83.29953

## Fig.5b
Fig.5b
PA |  | PA/DA-G4D |  | PA/BA-G4D |  | PA/p-HC-G4D
Pore radius () | Normalized distribution | Pore radius () | Normalized distribution | Pore radius () | Normalized distribution | Pore radius () | Normalized distribution
0 | 0 | 0 | 0 | 0 | 0 | 0 | 0
0.1 | 0 | 0.1 | 0 | 0.1 | 0 | 0.1 | 0
0.2 | 0 | 0.2 | 0 | 0.2 | 0 | 0.2 | 0
0.3 | 0 | 0.3 | 0 | 0.3 | 0 | 0.3 | 0
0.4 | 0 | 0.4 | 0 | 0.4 | 0 | 0.4 | 0
0.5 | 0 | 0.5 | 0 | 0.5 | 0 | 0.5 | 0
0.6 | 0 | 0.6 | 0 | 0.6 | 0 | 0.6 | 0
0.7 | 0 | 0.7 | 0 | 0.7 | 0 | 0.7 | 0
0.8 | 0 | 0.8 | 0 | 0.8 | 0 | 0.8 | 0
0.9 | 0 | 0.9 | 0 | 0.9 | 0 | 0.9 | 0
1 | 0 | 1 | 0 | 1 | 0 | 1 | 0
1.1 | 0 | 1.1 | 0 | 1.1 | 0 | 1.1 | 0
1.2 | 0 | 1.2 | 0 | 1.2 | 0 | 1.2 | 0
1.3 | 0 | 1.3 | 0 | 1.3 | 0 | 1.3 | 0
1.4 | 0 | 1.4 | 0 | 1.4 | 1.77619e-05 | 1.4 | 0
1.5 | 0 | 1.5 | 0 | 1.5 | 0.00123 | 1.5 | 0
1.6 | 1.31502e-05 | 1.6 | 0 | 1.6 | 0.00991 | 1.6 | 0
1.7 | 0.000394506 | 1.7 | 0.000688321 | 1.7 | 0.02689 | 1.7 | 0.000447491
1.8 | 0.00239 | 1.8 | 0.00411 | 1.8 | 0.08027 | 1.8 | 0.00285
1.9 | 0.00764 | 1.9 | 0.00683 | 1.9 | 0.12462 | 1.9 | 0.01623
2 | 0.02187 | 2 | 0.01889 | 2 | 0.16376 | 2 | 0.02947
2.1 | 0.03586 | 2.1 | 0.03928 | 2.1 | 0.18646 | 2.1 | 0.06794
2.2 | 0.04939 | 2.2 | 0.0576 | 2.2 | 0.29213 | 2.2 | 0.12092
2.3 | 0.08008 | 2.3 | 0.10991 | 2.3 | 0.43033 | 2.3 | 0.15174
2.4 | 0.10639 | 2.4 | 0.16456 | 2.4 | 0.45073 | 2.4 | 0.17129
2.5 | 0.14059 | 2.5 | 0.17025 | 2.5 | 0.49874 | 2.5 | 0.14055
2.6 | 0.16415 | 2.6 | 0.29153 | 2.6 | 0.44152 | 2.6 | 0.17096
2.7 | 0.19128 | 2.7 | 0.44616 | 2.7 | 0.50406 | 2.7 | 0.20833
2.8 | 0.20112 | 2.8 | 0.48294 | 2.8 | 0.45467 | 2.8 | 0.27557
2.9 | 0.23653 | 2.9 | 0.47659 | 2.9 | 0.58437 | 2.9 | 0.56486
3 | 0.25471 | 3 | 0.43904 | 3 | 0.65438 | 3 | 0.75006
3.1 | 0.20304 | 3.1 | 0.30125 | 3.1 | 0.38133 | 3.1 | 0.72701
3.2 | 0.21904 | 3.2 | 0.41411 | 3.2 | 0.24346 | 3.2 | 0.65901
3.3 | 0.23759 | 3.3 | 0.6383 | 3.3 | 0.24497 | 3.3 | 1.05649
3.4 | 0.26473 | 3.4 | 0.64465 | 3.4 | 0.26934 | 3.4 | 1.36973
3.5 | 0.29161 | 3.5 | 0.6324 | 3.5 | 0.3009 | 3.5 | 0.79845
3.6 | 0.29071 | 3.6 | 0.5745 | 3.6 | 0.33817 | 3.6 | 0.31459
3.7 | 0.25567 | 3.7 | 0.56827 | 3.7 | 0.38987 | 3.7 | 0.38657
3.8 | 0.1598 | 3.8 | 0.34464 | 3.8 | 0.30414 | 3.8 | 0.36277
3.9 | 0.20574 | 3.9 | 0.13181 | 3.9 | 0.31021 | 3.9 | 0.26298
4 | 0.31411 | 4 | 0.204 | 4 | 0.52179 | 4 | 0.47166
4.1 | 0.26122 | 4.1 | 0.42101 | 4.1 | 0.33641 | 4.1 | 0.59061
4.2 | 0.14246 | 4.2 | 0.46346 | 4.2 | 0.20636 | 4.2 | 0.32893
4.3 | 0.16064 | 4.3 | 0.21675 | 4.3 | 0.24563 | 4.3 | 0
4.4 | 0.2046 | 4.4 | 0.33066 | 4.4 | 0.56936 | 4.4 | 0
4.5 | 0.12252 | 4.5 | 0.84051 | 4.5 | 0.43398 | 4.5 | 0
4.6 | 0.06747 | 4.6 | 0.56531 | 4.6 | 0 | 4.6 | 0
4.7 | 0.10574 | 4.7 | 0 | 4.7 | 0 | 4.7 | 0
4.8 | 0.15058 | 4.8 | 0 | 4.8 | 0 | 4.8 | 0
4.9 | 0.10881 | 4.9 | 0 | 4.9 | 0 | 4.9 | 0
5 | 0.09066 | 5 | 0 | 5 | 0 | 5 | 0
5.1 | 0.20771 | 5.1 | 0 | 5.1 | 0 | 5.1 | 0
5.2 | 0.18504 | 5.2 | 0 | 5.2 | 0 | 5.2 | 0
5.3 | 0.10181 | 5.3 | 0 | 5.3 | 0 | 5.3 | 0
5.4 | 0.10452 | 5.4 | 0 | 5.4 | 0 | 5.4 | 0
5.5 | 0.12059 | 5.5 | 0 | 5.5 | 0 | 5.5 | 0
5.6 | 0.11939 | 5.6 | 0 | 5.6 | 0 | 5.6 | 0
5.7 | 0.13951 | 5.7 | 0 | 5.7 | 0 | 5.7 | 0
5.8 | 0.13466 | 5.8 | 0 | 5.8 | 0 | 5.8 | 0
5.9 | 0.05753 | 5.9 | 0 | 5.9 | 0 | 5.9 | 0
6 | 0.13324 | 6 | 0 | 6 | 0 | 6 | 0
6.1 | 0.13198 | 6.1 | 0 | 6.1 | 0 | 6.1 | 0
6.2 | 0.03821 | 6.2 | 0 | 6.2 | 0 | 6.2 | 0
6.3 | 0.02729 | 6.3 | 0 | 6.3 | 0 | 6.3 | 0
6.4 | 0.02282 | 6.4 | 0 | 6.4 | 0 | 6.4 | 0
6.5 | 0.0209 | 6.5 | 0 | 6.5 | 0 | 6.5 | 0
6.6 | 0.02151 | 6.6 | 0 | 6.6 | 0 | 6.6 | 0
6.7 | 0.0242 | 6.7 | 0 | 6.7 | 0 | 6.7 | 0
6.8 | 0.0284 | 6.8 | 0 | 6.8 | 0 | 6.8 | 0
6.9 | 0.03967 | 6.9 | 0 | 6.9 | 0 | 6.9 | 0
7 | 0.04783 | 7 | 0 | 7 | 0 | 7 | 0
7.1 | 0.04739 | 7.1 | 0 | 7.1 | 0 | 7.1 | 0
7.2 | 0.09704 | 7.2 | 0 | 7.2 | 0 | 7.2 | 0
7.3 | 0.08757 | 7.3 | 0 | 7.3 | 0 | 7.3 | 0
7.4 | 0.02708 | 7.4 | 0 | 7.4 | 0 | 7.4 | 0
7.5 | 0.02491 | 7.5 | 0 | 7.5 | 0 | 7.5 | 0
7.6 | 0.03196 | 7.6 | 0 | 7.6 | 0 | 7.6 | 0
7.7 | 0.03824 | 7.7 | 0 | 7.7 | 0 | 7.7 | 0
7.8 | 0.03309 | 7.8 | 0 | 7.8 | 0 | 7.8 | 0
7.9 | 0.0273 | 7.9 | 0 | 7.9 | 0 | 7.9 | 0
8 | 0.02835 | 8 | 0 | 8 | 0 | 8 | 0
8.1 | 0.0578 | 8.1 | 0 | 8.1 | 0 | 8.1 | 0
8.2 | 0.10514 | 8.2 | 0 | 8.2 | 0 | 8.2 | 0
8.3 | 0.1032 | 8.3 | 0 | 8.3 | 0 | 8.3 | 0
8.4 | 0.07055 | 8.4 | 0 | 8.4 | 0 | 8.4 | 0
8.5 | 0.05606 | 8.5 | 0 | 8.5 | 0 | 8.5 | 0
8.6 | 0.04963 | 8.6 | 0 | 8.6 | 0 | 8.6 | 0
8.7 | 0.04716 | 8.7 | 0 | 8.7 | 0 | 8.7 | 0
8.8 | 0.04341 | 8.8 | 0 | 8.8 | 0 | 8.8 | 0
8.9 | 0.0407 | 8.9 | 0 | 8.9 | 0 | 8.9 | 0
9 | 0.03958 | 9 | 0 | 9 | 0 | 9 | 0
9.1 | 0.04052 | 9.1 | 0 | 9.1 | 0 | 9.1 | 0
9.2 | 0.04543 | 9.2 | 0 | 9.2 | 0 | 9.2 | 0
9.3 | 0.0655 | 9.3 | 0 | 9.3 | 0 | 9.3 | 0
9.4 | 0.07586 | 9.4 | 0 | 9.4 | 0 | 9.4 | 0
9.5 | 0.06788 | 9.5 | 0 | 9.5 | 0 | 9.5 | 0
9.6 | 0.22015 | 9.6 | 0 | 9.6 | 0 | 9.6 | 0
9.7 | 0.75378 | 9.7 | 0 | 9.7 | 0 | 9.7 | 0
9.8 | 0.59293 | 9.8 | 0 | 9.8 | 0 | 9.8 | 0
9.9 | 0.02588 | 9.9 | 0 | 9.9 | 0 | 9.9 | 0
10 | 0 | 10 | 0 | 10 | 0 | 10 | 0
10.1 | 0 | 10.1 | 0 | 10.1 | 0 | 10.1 | 0
10.2 | 0 | 10.2 | 0 | 10.2 | 0 | 10.2 | 0
10.3 | 0 | 10.3 | 0 | 10.3 | 0 | 10.3 | 0
10.4 | 0 | 10.4 | 0 | 10.4 | 0 | 10.4 | 0
10.5 | 0 | 10.5 | 0 | 10.5 | 0 | 10.5 | 0
10.6 | 0 | 10.6 | 0 | 10.6 | 0 | 10.6 | 0
10.7 | 0 | 10.7 | 0 | 10.7 | 0 | 10.7 | 0
10.8 | 0 | 10.8 | 0 | 10.8 | 0 | 10.8 | 0
10.9 | 0 | 10.9 | 0 | 10.9 | 0 | 10.9 | 0
11 | 0 | 11 | 0 | 11 | 0 | 11 | 0
11.1 | 0 | 11.1 | 0 | 11.1 | 0 | 11.1 | 0
11.2 | 0 | 11.2 | 0 | 11.2 | 0 | 11.2 | 0
11.3 | 0 | 11.3 | 0 | 11.3 | 0 | 11.3 | 0
11.4 | 0 | 11.4 | 0 | 11.4 | 0 | 11.4 | 0
11.5 | 0 | 11.5 | 0 | 11.5 | 0 | 11.5 | 0
11.6 | 0 | 11.6 | 0 | 11.6 | 0 | 11.6 | 0
11.7 | 0 | 11.7 | 0 | 11.7 | 0 | 11.7 | 0
11.8 | 0 | 11.8 | 0 | 11.8 | 0 | 11.8 | 0
11.9 | 0 | 11.9 | 0 | 11.9 | 0 | 11.9 | 0
12 | 0 | 12 | 0 | 12 | 0 | 12 | 0

## Fig.5e
Fig.5e
A-PA |  | A-PA/DA-G4D |  | A-PA/BA-G4D |  | A-PA/p-HC-G4D
Time (h) | Mass (ng cm-2) | Time (h) | Mass (ng cm-2) | Time (h) | Mass (ng cm-2) | Time (h) | Mass (ng cm-2)
0 | 0 | 0 | 0 | 0 | 0 | 0 | 0
0.00779 | 0 | 0.00758 | 0 | 0.00738 | 0 | 0.00777 | 0
0.01601 | 0 | 0.01563 | 0 | 0.01522 | 0 | 0.01603 | 0
0.02466 | 0 | 0.02398 | 0 | 0.02337 | 0 | 0.0246 | 0
0.03365 | 0 | 0.03288 | 0 | 0.03204 | 0 | 0.03372 | 0
0.0431 | 0 | 0.04242 | 0 | 0.04134 | 0 | 0.04351 | 0
0.05324 | 0 | 0.05251 | 0 | 0.05116 | 0 | 0.05386 | 0
0.06411 | 0 | 0.06326 | 0 | 0.06163 | 0 | 0.06488 | 0
0.07552 | 0 | 0.07476 | 0 | 0.07285 | 0 | 0.07668 | 0
0.08584 | 0 | 0.08511 | 0 | 0.08293 | 0 | 0.0873 | 0
0.09557 | 0 | 0.09489 | 0 | 0.09246 | 0 | 0.09733 | 0
0.10563 | 0 | 0.10519 | 10158.5395 | 0.10249 | 20317.079 | 0.10789 | 0
0.1161 | 0 | 0.1157 | 10956.6495 | 0.11273 | 21913.299 | 0.11866 | 0
0.12645 | 0 | 0.12551 | 11290.4305 | 0.12229 | 22580.861 | 0.12872 | 0
0.1329 | 0 | 0.13107 | 11349.757 | 0.12771 | 22699.514 | 0.13443 | 0
0.13798 | 0 | 0.13552 | 11387.8855 | 0.13204 | 22775.771 | 0.13899 | 0
0.14274 | 0 | 0.13959 | 11420.492 | 0.13601 | 22840.984 | 0.14317 | 0
0.14742 | 0 | 0.1435 | 19231.2525 | 0.13982 | 22896.095 | 0.14718 | 15566.41
0.15215 | 0 | 0.14745 | 20533.0765 | 0.14367 | 22942.763 | 0.15123 | 18123.39
0.15697 | 21939.59 | 0.15137 | 21560.8765 | 0.14749 | 22984.953 | 0.15525 | 20136.8
0.16186 | 22334.99 | 0.15538 | 22722.694 | 0.15139 | 23023.388 | 0.15936 | 22422
0.16619 | 22470.53 | 0.15934 | 22825.366 | 0.15526 | 23057.612 | 0.16343 | 22593.12
0.17031 | 22540.61 | 0.16279 | 22903.2525 | 0.15861 | 23089.335 | 0.16696 | 22717.17
0.17447 | 22603.61 | 0.16617 | 22956.7115 | 0.16191 | 23118.523 | 0.17043 | 22794.9
0.17864 | 22657.33 | 0.16957 | 23003.266 | 0.16522 | 23145.142 | 0.17392 | 22861.39
0.18286 | 22703.27 | 0.173 | 23044.348 | 0.16856 | 23171.176 | 0.17743 | 22917.52
0.18713 | 22747.13 | 0.17644 | 23078.747 | 0.17192 | 23192.994 | 0.18097 | 22964.5
0.19145 | 22784.19 | 0.17993 | 23110.33 | 0.17531 | 23213.4 | 0.18454 | 23007.26
0.1958 | 22819.52 | 0.18343 | 23139.4675 | 0.17873 | 23232.895 | 0.18813 | 23046.04
0.2002 | 22852.16 | 0.18696 | 23167.113 | 0.18217 | 23253.786 | 0.19176 | 23080.44
0.20465 | 22881.93 | 0.19054 | 23191.7815 | 0.18566 | 23271.183 | 0.19543 | 23112.38
0.20917 | 22910.11 | 0.19416 | 23214.215 | 0.18918 | 23286.75 | 0.19914 | 23141.68
0.21372 | 22936.27 | 0.1978 | 23235.4125 | 0.19273 | 23302.475 | 0.20287 | 23168.35
0.21833 | 22961.35 | 0.20147 | 23256.4785 | 0.19631 | 23318.467 | 0.20664 | 23194.49
0.223 | 22985.76 | 0.20519 | 23274.4475 | 0.19993 | 23332.875 | 0.21045 | 23216.02
0.22772 | 23007.84 | 0.20894 | 23292.354 | 0.20358 | 23348.468 | 0.2143 | 23236.24
0.23251 | 23028.28 | 0.21274 | 23307.434 | 0.20728 | 23359.238 | 0.21819 | 23255.63
0.2374 | 23049.63 | 0.21657 | 23323.5125 | 0.21102 | 23370.555 | 0.22212 | 23276.47
0.2423 | 23069.25 | 0.22046 | 23336.8695 | 0.21481 | 23380.119 | 0.22611 | 23293.62
0.24713 | 23085.87 | 0.22439 | 23349.343 | 0.21863 | 23389.616 | 0.23014 | 23309.07
0.25147 | 23104.7 | 0.22839 | 23362.0785 | 0.22253 | 23399.707 | 0.23424 | 23324.45
0.2558 | 23120.89 | 0.23241 | 23374.6075 | 0.22645 | 23408.795 | 0.23837 | 23340.42
0.26018 | 23136 | 0.2365 | 23385.983 | 0.23043 | 23417.216 | 0.24256 | 23354.75
0.26464 | 23151.44 | 0.24052 | 23398.047 | 0.23436 | 23425.734 | 0.24669 | 23370.36
0.2692 | 23165.36 | 0.24412 | 23407.4395 | 0.23786 | 23434.099 | 0.25038 | 23380.78
0.27398 | 23177.82 | 0.24767 | 23417.3055 | 0.24132 | 23442.641 | 0.25402 | 23391.97
0.27929 | 23191.65 | 0.25123 | 23425.8265 | 0.24479 | 23450.593 | 0.25767 | 23401.06
0.28479 | 23204.81 | 0.25482 | 23434.315 | 0.24828 | 23458.48 | 0.26135 | 23410.15
0.29079 | 23220.85 | 0.25843 | 23442.4005 | 0.2518 | 23465.221 | 0.26505 | 23419.58
0.29693 | 23236.13 | 0.26206 | 23450.3745 | 0.25534 | 23472.769 | 0.26878 | 23427.98
0.30324 | 23248.52 | 0.26572 | 23458.244 | 0.25891 | 23480.528 | 0.27254 | 23435.96
0.3095 | 23265.12 | 0.26942 | 23465.896 | 0.26251 | 23488.212 | 0.27633 | 23443.58
0.31575 | 23278.3 | 0.27315 | 23473.5535 | 0.26615 | 23495.697 | 0.28015 | 23451.41
0.32164 | 23290.01 | 0.27691 | 23479.595 | 0.26981 | 23499.59 | 0.28401 | 23459.6
0.32726 | 23304.73 | 0.28069 | 23486.5615 | 0.27349 | 23506.323 | 0.28788 | 23466.8
0.33238 | 23316.28 | 0.2845 | 23492.897 | 0.2772 | 23511.514 | 0.29179 | 23474.28
0.337 | 23324.56 | 0.28834 | 23500.7285 | 0.28095 | 23520.607 | 0.29573 | 23480.85
0.34161 | 23333.98 | 0.29221 | 23507.2855 | 0.28472 | 23526.381 | 0.2997 | 23488.19
0.34624 | 23343.89 | 0.29611 | 23513.318 | 0.28852 | 23530.926 | 0.3037 | 23495.71
0.35079 | 23351.43 | 0.30005 | 23519.813 | 0.29235 | 23536.216 | 0.30774 | 23503.41
0.35545 | 23361.93 | 0.30401 | 23526.285 | 0.29622 | 23542.01 | 0.31181 | 23510.56
0.36008 | 23370.53 | 0.30802 | 23530.9695 | 0.30012 | 23548.009 | 0.31592 | 23513.93
0.36465 | 23378.19 | 0.31209 | 23536.878 | 0.30408 | 23553.196 | 0.32009 | 23520.56
0.36927 | 23384.38 | 0.31617 | 23541.824 | 0.30807 | 23558.008 | 0.32428 | 23525.64
0.37393 | 23393.5 | 0.32028 | 23548.522 | 0.31207 | 23562.314 | 0.3285 | 23534.73
0.37864 | 23400.84 | 0.32414 | 23554.858 | 0.31582 | 23569.386 | 0.33245 | 23540.33
0.38339 | 23409.03 | 0.32778 | 23559.16 | 0.31938 | 23573.85 | 0.33619 | 23544.47
0.38816 | 23417.02 | 0.33145 | 23563.1245 | 0.32295 | 23576.789 | 0.33995 | 23549.46
0.39297 | 23422.76 | 0.33513 | 23568.994 | 0.32654 | 23582.728 | 0.34372 | 23555.26
0.39782 | 23431.27 | 0.33883 | 23573.681 | 0.33014 | 23586.382 | 0.34752 | 23560.98
0.4027 | 23439.31 | 0.34255 | 23578.458 | 0.33377 | 23591.066 | 0.35133 | 23565.85
0.40762 | 23445.04 | 0.3463 | 23583.465 | 0.33742 | 23596.37 | 0.35518 | 23570.56
0.41256 | 23452.46 | 0.35013 | 23586.9775 | 0.34115 | 23599.435 | 0.3591 | 23574.52
0.41718 | 23460.45 | 0.35398 | 23592.1685 | 0.34491 | 23602.847 | 0.36306 | 23581.49
0.42168 | 23467.38 | 0.35783 | 23597.507 | 0.34865 | 23609.334 | 0.367 | 23585.68
0.42619 | 23474.36 | 0.36167 | 23600.078 | 0.35239 | 23611.986 | 0.37094 | 23588.17
0.43072 | 23479.93 | 0.36552 | 23605.022 | 0.35615 | 23615.894 | 0.3749 | 23594.15
0.43531 | 23484.88 | 0.36941 | 23608.858 | 0.35994 | 23620.056 | 0.37889 | 23597.66
0.43992 | 23487.71 | 0.37333 | 23613.557 | 0.36375 | 23624.564 | 0.3829 | 23602.55
0.44457 | 23495.84 | 0.37726 | 23618.617 | 0.36759 | 23629.694 | 0.38693 | 23607.54
0.44927 | 23500.48 | 0.38122 | 23620.2515 | 0.37145 | 23630.073 | 0.391 | 23610.43
0.45396 | 23508.86 | 0.38522 | 23623.554 | 0.37534 | 23633.818 | 0.3951 | 23613.29
0.45867 | 23515.86 | 0.38924 | 23629.522 | 0.37926 | 23639.324 | 0.39922 | 23619.72
0.46341 | 23519.79 | 0.39332 | 23632.434 | 0.38323 | 23642.638 | 0.4034 | 23622.23
0.46818 | 23524.58 | 0.39741 | 23635.9015 | 0.38722 | 23645.763 | 0.4076 | 23626.04
0.473 | 23531.91 | 0.40152 | 23639.2425 | 0.39122 | 23648.635 | 0.41181 | 23629.85
0.47786 | 23536.58 | 0.40542 | 23643.0415 | 0.39502 | 23651.743 | 0.41581 | 23634.34
0.48276 | 23542.88 | 0.40914 | 23647.2485 | 0.39865 | 23655.157 | 0.41963 | 23639.34
0.4877 | 23548.38 | 0.41288 | 23648.3385 | 0.40229 | 23657.527 | 0.42347 | 23639.15
0.49264 | 23550.73 | 0.41664 | 23652.7335 | 0.40596 | 23662.417 | 0.42732 | 23643.05
0.49753 | 23559.71 | 0.42042 | 23657.159 | 0.40964 | 23666.148 | 0.4312 | 23648.17
0.50209 | 23564.95 | 0.4242 | 23660.8665 | 0.41332 | 23670.463 | 0.43508 | 23651.27
0.50666 | 23568.84 | 0.42801 | 23663.59 | 0.41704 | 23672.87 | 0.43899 | 23654.31
0.51126 | 23574.16 | 0.43184 | 23666.06 | 0.42077 | 23675.21 | 0.44291 | 23656.91
0.51585 | 23579.77 | 0.43571 | 23669.0345 | 0.42454 | 23678.329 | 0.44688 | 23659.74
0.52047 | 23583.76 | 0.43961 | 23671.539 | 0.42834 | 23679.988 | 0.45088 | 23663.09
0.52513 | 23586.67 | 0.44351 | 23674.6145 | 0.43214 | 23683.829 | 0.45489 | 23665.4
0.52982 | 23593.09 | 0.44745 | 23679.281 | 0.43598 | 23688.442 | 0.45893 | 23670.12
0.53454 | 23597.55 | 0.45138 | 23682.754 | 0.43981 | 23691.738 | 0.46296 | 23673.77
0.53929 | 23599.75 | 0.45533 | 23686.378 | 0.44366 | 23694.436 | 0.46701 | 23678.32
0.54404 | 23605.55 | 0.4593 | 23688.1275 | 0.44752 | 23695.905 | 0.47108 | 23680.35
0.54882 | 23609.96 | 0.4633 | 23690.505 | 0.45142 | 23698.55 | 0.47518 | 23682.46
0.55362 | 23614.6 | 0.46735 | 23693.66 | 0.45536 | 23701.91 | 0.47933 | 23685.41
0.55846 | 23619.58 | 0.47141 | 23695.809 | 0.45932 | 23704.918 | 0.4835 | 23686.7
0.56338 | 23622.26 | 0.4755 | 23699.84 | 0.46331 | 23709.01 | 0.48769 | 23690.67
0.56829 | 23626.72 | 0.47961 | 23703.5805 | 0.46731 | 23711.861 | 0.49191 | 23695.3
0.57322 | 23632.77 | 0.48375 | 23706.1135 | 0.47135 | 23713.937 | 0.49616 | 23698.29
0.57817 | 23635.81 | 0.48762 | 23708.5575 | 0.47512 | 23716.165 | 0.50012 | 23700.95
0.58292 | 23640.06 | 0.49139 | 23710.6665 | 0.47879 | 23719.223 | 0.50399 | 23702.11
0.58753 | 23644.91 | 0.49517 | 23713.3095 | 0.48248 | 23722.109 | 0.50787 | 23704.51
0.59217 | 23646.83 | 0.49898 | 23715.9395 | 0.48618 | 23723.849 | 0.51177 | 23708.03
0.59683 | 23651.17 | 0.50279 | 23719.345 | 0.4899 | 23727.8 | 0.51568 | 23710.89
0.60151 | 23657.17 | 0.50664 | 23723.0425 | 0.49365 | 23731.315 | 0.51963 | 23714.77
0.60623 | 23661.65 | 0.51049 | 23725.8825 | 0.4974 | 23734.325 | 0.52358 | 23717.44
0.61103 | 23664.14 | 0.51438 | 23727.261 | 0.50119 | 23735.052 | 0.52756 | 23719.47
0.61578 | 23668.87 | 0.51828 | 23729.0185 | 0.50499 | 23736.617 | 0.53156 | 23721.42
0.62054 | 23671.91 | 0.52218 | 23732.7615 | 0.50879 | 23741.043 | 0.53557 | 23724.48
0.62531 | 23676.74 | 0.5261 | 23735.205 | 0.51261 | 23743.26 | 0.53959 | 23727.15
0.63011 | 23680.55 | 0.53004 | 23737.7905 | 0.51645 | 23746.921 | 0.54364 | 23728.66
0.63495 | 23683.34 | 0.534 | 23741.1865 | 0.52031 | 23749.633 | 0.54769 | 23732.74
0.63981 | 23691.49 | 0.538 | 23743.876 | 0.5242 | 23752.012 | 0.55179 | 23735.74
0.6447 | 23693.42 | 0.54199 | 23746.751 | 0.52809 | 23754.632 | 0.55588 | 23738.87
0.64962 | 23694.39 | 0.54601 | 23747.971 | 0.53201 | 23756.372 | 0.56001 | 23739.57
0.65457 | 23701.67 | 0.55007 | 23749.034 | 0.53597 | 23757.568 | 0.56418 | 23740.5
0.65954 | 23704.17 | 0.55418 | 23752.6605 | 0.53997 | 23760.181 | 0.56839 | 23745.14
0.66446 | 23708.16 | 0.55829 | 23753.9635 | 0.54398 | 23760.767 | 0.57261 | 23747.16
0.66913 | 23714.26 | 0.5624 | 23757.668 | 0.54798 | 23764.786 | 0.57682 | 23750.55
0.67378 | 23715.55 | 0.56647 | 23760.228 | 0.55195 | 23767.036 | 0.581 | 23753.42
0.67846 | 23717.74 | 0.57032 | 23761.964 | 0.55569 | 23768.108 | 0.58494 | 23755.82
0.68316 | 23722.25 | 0.57412 | 23763.961 | 0.5594 | 23769.692 | 0.58884 | 23758.23
0.68796 | 23723.99 | 0.57795 | 23765.601 | 0.56313 | 23771.232 | 0.59277 | 23759.97
0.69283 | 23728.57 | 0.5818 | 23768.0885 | 0.56688 | 23775.387 | 0.59672 | 23760.79
0.69772 | 23732.02 | 0.58566 | 23770.6155 | 0.57065 | 23777.921 | 0.60068 | 23763.31
0.70262 | 23734.73 | 0.58955 | 23772.3425 | 0.57443 | 23781.025 | 0.60467 | 23763.66
0.70759 | 23740 | 0.59347 | 23774.6325 | 0.57825 | 23781.725 | 0.60868 | 23767.54
0.71258 | 23740.9 | 0.59738 | 23776.889 | 0.58206 | 23783.838 | 0.6127 | 23769.94
0.71757 | 23744.87 | 0.60131 | 23778.9675 | 0.58589 | 23787.245 | 0.61673 | 23770.69
0.7226 | 23749.64 | 0.60525 | 23779.33 | 0.58973 | 23786.74 | 0.62076 | 23771.92
0.72764 | 23752.71 | 0.6092 | 23782.169 | 0.59358 | 23791.048 | 0.62482 | 23773.29
0.7327 | 23755.11 | 0.61317 | 23785.78 | 0.59745 | 23793.92 | 0.62889 | 23777.64
0.73782 | 23759.12 | 0.61716 | 23786.8495 | 0.60134 | 23793.689 | 0.63299 | 23780.01
0.74297 | 23763.16 | 0.62116 | 23789.58 | 0.60524 | 23796.15 | 0.63709 | 23783.01
0.7479 | 23766.2 | 0.62519 | 23790.954 | 0.60916 | 23798.458 | 0.64122 | 23783.45
0.75259 | 23770.41 | 0.62926 | 23792.7465 | 0.61312 | 23800.163 | 0.64539 | 23785.33
0.75727 | 23772.62 | 0.63336 | 23795.7275 | 0.61712 | 23802.585 | 0.6496 | 23788.87
0.762 | 23774.23 | 0.63745 | 23796.7235 | 0.62111 | 23805.317 | 0.6538 | 23788.13
0.76675 | 23777.98 | 0.64156 | 23799.779 | 0.62511 | 23807.058 | 0.65801 | 23792.5
0.77149 | 23781.23 | 0.64568 | 23801.628 | 0.62912 | 23807.926 | 0.66223 | 23795.33
0.77625 | 23784.68 | 0.64963 | 23802.1985 | 0.63298 | 23809.707 | 0.66629 | 23794.69
0.78103 | 23789.22 | 0.65348 | 23804.824 | 0.63672 | 23812.728 | 0.67023 | 23796.92
0.78583 | 23791.87 | 0.65733 | 23806.503 | 0.64047 | 23813.816 | 0.67418 | 23799.19
0.79064 | 23793.71 | 0.66118 | 23808.2635 | 0.64423 | 23815.647 | 0.67813 | 23800.88
0.79547 | 23797.23 | 0.66504 | 23809.854 | 0.64799 | 23816.528 | 0.68209 | 23803.18
0.80032 | 23800.88 | 0.66892 | 23812.5065 | 0.65177 | 23819.203 | 0.68608 | 23805.81
0.8052 | 23802.63 | 0.67283 | 23813.8295 | 0.65557 | 23820.109 | 0.69008 | 23807.55
0.81011 | 23806.18 | 0.67674 | 23814.249 | 0.65939 | 23820.378 | 0.69409 | 23808.12
0.81501 | 23807.16 | 0.68068 | 23816.494 | 0.66323 | 23822.998 | 0.69814 | 23809.99
0.81994 | 23809.56 | 0.68464 | 23819.4765 | 0.66709 | 23825.873 | 0.7022 | 23813.08
0.8249 | 23812.97 | 0.68859 | 23820.623 | 0.67094 | 23827.336 | 0.70625 | 23813.91
0.82986 | 23818.23 | 0.69256 | 23822.184 | 0.67481 | 23829.008 | 0.71032 | 23815.36
0.83461 | 23819.03 | 0.69655 | 23824.2585 | 0.67869 | 23832.267 | 0.71441 | 23816.25
0.83935 | 23821.84 | 0.70056 | 23825.8155 | 0.6826 | 23832.721 | 0.71852 | 23818.91
0.84408 | 23826.4 | 0.70459 | 23826.457 | 0.68652 | 23833.504 | 0.72265 | 23819.41
0.84881 | 23828.37 | 0.70865 | 23827.548 | 0.69048 | 23835.606 | 0.72682 | 23819.49
0.85363 | 23831.89 | 0.71273 | 23830.273 | 0.69445 | 23838.536 | 0.731 | 23822.01
0.85849 | 23832.11 | 0.71682 | 23832.6305 | 0.69844 | 23840.081 | 0.7352 | 23825.18
0.86328 | 23834.5 | 0.72093 | 23834.0355 | 0.70245 | 23841.531 | 0.73942 | 23826.54
0.8681 | 23837.81 | 0.72506 | 23835.717 | 0.70646 | 23843.404 | 0.74365 | 23828.03
0.87293 | 23841.15 | 0.72916 | 23837.47 | 0.71047 | 23843.66 | 0.74786 | 23831.28
0.87778 | 23842.9 | 0.73305 | 23838.8505 | 0.71425 | 23846.111 | 0.75185 | 23831.59
0.88264 | 23845.51 | 0.73692 | 23840.7185 | 0.71802 | 23849.267 | 0.75582 | 23832.17
0.88751 | 23848.71 | 0.74081 | 23841.8225 | 0.72181 | 23849.495 | 0.7598 | 23834.15
0.8924 | 23850.92 | 0.7447 | 23843.2935 | 0.72561 | 23849.427 | 0.7638 | 23837.16
0.89729 | 23854.13 | 0.7486 | 23845.067 | 0.72941 | 23851.614 | 0.7678 | 23838.52
0.90222 | 23858.64 | 0.75252 | 23846.686 | 0.73322 | 23853.742 | 0.77181 | 23839.63
0.90719 | 23859.46 | 0.75645 | 23848.724 | 0.73705 | 23855.828 | 0.77584 | 23841.62
0.91215 | 23861.93 | 0.76038 | 23849.0265 | 0.74089 | 23856.423 | 0.77988 | 23841.63
0.91698 | 23865.11 | 0.76434 | 23851.122 | 0.74474 | 23858.244 | 0.78394 | 23844
0.92171 | 23867.51 | 0.76831 | 23853.501 | 0.74861 | 23859.762 | 0.78801 | 23847.24
0.92643 | 23871.95 | 0.77229 | 23853.788 | 0.75248 | 23860.576 | 0.79209 | 23847
0.93117 | 23873.34 | 0.77628 | 23854.7635 | 0.75637 | 23862.757 | 0.79618 | 23846.77
0.93592 | 23874.69 | 0.7803 | 23857.136 | 0.76029 | 23865.222 | 0.80031 | 23849.05
0.9407 | 23875.9 | 0.78434 | 23858.481 | 0.76423 | 23865.682 | 0.80445 | 23851.28
0.9455 | 23880.02 | 0.7884 | 23860.0315 | 0.76818 | 23866.923 | 0.80862 | 23853.14
0.95033 | 23882.37 | 0.79246 | 23861.3005 | 0.77214 | 23869.061 | 0.81278 | 23853.54
0.95517 | 23885.37 | 0.79654 | 23862.989 | 0.77612 | 23870.748 | 0.81697 | 23855.23
0.96004 | 23887.68 | 0.80067 | 23864.129 | 0.78014 | 23871.598 | 0.8212 | 23856.66
0.96492 | 23888.71 | 0.80478 | 23864.2105 | 0.78414 | 23870.971 | 0.82541 | 23857.45
0.96981 | 23890.9 | 0.80889 | 23867.788 | 0.78815 | 23875.946 | 0.82963 | 23859.63
0.97475 | 23891.88 | 0.81285 | 23869.3515 | 0.79201 | 23876.443 | 0.83369 | 23862.26
0.97971 | 23895.4 | 0.81673 | 23869.974 | 0.79579 | 23877.568 | 0.83767 | 23862.38
0.98468 | 23900.7 | 0.82063 | 23871.151 | 0.79959 | 23879.132 | 0.84167 | 23863.17
0.98964 | 23903.27 | 0.82453 | 23872.884 | 0.80339 | 23880.508 | 0.84567 | 23865.26
0.99461 | 23905.29 | 0.82844 | 23874.387 | 0.8072 | 23881.864 | 0.84969 | 23866.91
0.99949 | 23909.02 | 0.83237 | 23875.7055 | 0.81103 | 23883.971 | 0.85372 | 23867.44
1.00424 | 23908.87 | 0.83635 | 23876.258 | 0.81491 | 23885.756 | 0.8578 | 23866.76
1.009 | 23910.29 | 0.84042 | 23879.1845 | 0.81887 | 23886.239 | 0.86197 | 23872.13
1.01379 | 23913.1 | 0.8444 | 23880.3935 | 0.82275 | 23888.417 | 0.86606 | 23872.37
1.01858 | 23916.43 | 0.84838 | 23881.379 | 0.82663 | 23889.508 | 0.87014 | 23873.25
1.02338 | 23918.12 | 0.85238 | 23883.6815 | 0.83053 | 23892.563 | 0.87424 | 23874.8
1.02819 | 23921.98 | 0.85639 | 23883.884 | 0.83443 | 23891.868 | 0.87835 | 23875.9
1.03301 | 23921.32 | 0.86041 | 23885.393 | 0.83835 | 23893.306 | 0.88247 | 23877.48
1.03787 | 23924.3 | 0.86447 | 23887.1675 | 0.8423 | 23894.845 | 0.88663 | 23879.49
1.04274 | 23927.21 | 0.86851 | 23888.2045 | 0.84624 | 23895.259 | 0.89078 | 23881.15
1.04763 | 23930.24 | 0.87259 | 23888.29 | 0.85021 | 23895.23 | 0.89496 | 23881.35
1.0525 | 23930.6 | 0.87668 | 23889.8875 | 0.8542 | 23896.045 | 0.89916 | 23883.73
1.0574 | 23933.32 | 0.88079 | 23891.5835 | 0.85821 | 23898.527 | 0.90338 | 23884.64
1.06233 | 23935.97 | 0.88491 | 23893.96 | 0.86222 | 23900.18 | 0.9076 | 23887.74
1.06729 | 23935.95 | 0.88902 | 23893.4225 | 0.86622 | 23899.875 | 0.91181 | 23886.97
1.07226 | 23938.72 | 0.89307 | 23894.821 | 0.87017 | 23901.382 | 0.91597 | 23888.26
1.07726 | 23942.41 | 0.89697 | 23895.9705 | 0.87397 | 23902.381 | 0.91997 | 23889.56
1.08217 | 23942.23 | 0.90089 | 23897.329 | 0.87779 | 23904.618 | 0.92399 | 23890.04
1.08694 | 23944.73 | 0.90481 | 23897.1805 | 0.88161 | 23904.631 | 0.92801 | 23889.73
1.0917 | 23946.58 | 0.90875 | 23898.962 | 0.88545 | 23907.494 | 0.93205 | 23890.43
1.09652 | 23947.73 | 0.9127 | 23900.99 | 0.8893 | 23908.92 | 0.9361 | 23893.06
1.10135 | 23950.85 | 0.91665 | 23902.6815 | 0.89315 | 23910.813 | 0.94015 | 23894.55
1.10615 | 23950.95 | 0.92064 | 23902.8705 | 0.89703 | 23911.541 | 0.94425 | 23894.2
1.11099 | 23952.97 | 0.92464 | 23904.1135 | 0.90093 | 23912.577 | 0.94835 | 23895.65
1.11586 | 23957.11 | 0.92863 | 23904.314 | 0.90482 | 23912.328 | 0.95244 | 23896.3
1.12073 | 23960.4 | 0.93264 | 23906.564 | 0.90873 | 23914.708 | 0.95655 | 23898.42
1.12561 | 23961.43 | 0.93666 | 23907.0755 | 0.91265 | 23915.831 | 0.96068 | 23898.32
1.13049 | 23963.78 | 0.9407 | 23907.96 | 0.91658 | 23914.68 | 0.96482 | 23901.24
1.1354 | 23963.82 | 0.94474 | 23910.1015 | 0.92052 | 23917.383 | 0.96897 | 23902.82
1.14031 | 23965.74 | 0.94881 | 23912.127 | 0.92448 | 23919.544 | 0.97314 | 23904.71
1.14522 | 23969.87 | 0.95288 | 23911.8715 | 0.92845 | 23918.683 | 0.97731 | 23905.06
1.15017 | 23972.13 | 0.95697 | 23912.8185 | 0.93243 | 23919.677 | 0.98151 | 23905.96
1.15517 | 23973.24 | 0.96106 | 23913.2615 | 0.93642 | 23920.963 | 0.98571 | 23905.56
1.16016 | 23975.98 | 0.96518 | 23915.761 | 0.94043 | 23923.622 | 0.98992 | 23907.9
1.16511 | 23979.65 | 0.9693 | 23916.351 | 0.94444 | 23923.962 | 0.99415 | 23908.74
1.1699 | 23979.03 | 0.97338 | 23915.9075 | 0.94843 | 23924.285 | 0.99834 | 23907.53
1.1747 | 23980.32 | 0.97732 | 23919.011 | 0.95226 | 23927.632 | 1.00238 | 23910.39
1.17951 | 23983.48 | 0.98125 | 23920.113 | 0.95609 | 23927.786 | 1.00641 | 23912.44
1.18432 | 23984.5 | 0.98519 | 23919.46 | 0.95993 | 23927.55 | 1.01045 | 23911.37
1.18915 | 23987.96 | 0.98913 | 23921.5575 | 0.96377 | 23931.025 | 1.01449 | 23912.09
1.19399 | 23987.95 | 0.99308 | 23922.9255 | 0.96761 | 23932.331 | 1.01854 | 23913.52
1.19883 | 23990.51 | 0.99704 | 23925.0385 | 0.97147 | 23933.887 | 1.0226 | 23916.19
1.2037 | 23994.18 | 1.00101 | 23923.7665 | 0.97534 | 23931.373 | 1.02668 | 23916.16
1.20859 | 23994.62 | 1.005 | 23925.094 | 0.97923 | 23933.718 | 1.03077 | 23916.47
1.21347 | 23995.69 | 1.009 | 23927.5365 | 0.98313 | 23935.003 | 1.03487 | 23920.07
1.21837 | 23998.67 | 1.013 | 23927.65 | 0.98703 | 23935.39 | 1.03898 | 23919.91
1.22327 | 24001.8 | 1.01704 | 23927.4585 | 0.99096 | 23935.617 | 1.04312 | 23919.3
1.2282 | 24001.99 | 1.02108 | 23929.0655 | 0.9949 | 23934.991 | 1.04726 | 23923.14
1.23315 | 24003.62 | 1.02516 | 23931.1945 | 0.99887 | 23937.979 | 1.05144 | 23924.41
1.23808 | 24005.41 | 1.02922 | 23932.2815 | 1.00283 | 23938.623 | 1.05561 | 23925.94
1.24306 | 24005.83 | 1.03332 | 23931.0395 | 1.00682 | 23938.979 | 1.05981 | 23923.1
1.248 | 24008.22 | 1.03742 | 23933.446 | 1.01082 | 23941.452 | 1.06402 | 23925.44
1.25281 | 24011.71 | 1.04152 | 23933.9645 | 1.01481 | 23941.449 | 1.06822 | 23926.48
1.25761 | 24012.43 | 1.04566 | 23934.419 | 1.01884 | 23942.008 | 1.07247 | 23926.83
1.26242 | 24015.69 | 1.04977 | 23934.0215 | 1.02286 | 23941.323 | 1.07669 | 23926.72
1.26723 | 24015.64 | 1.05391 | 23935.155 | 1.02689 | 23944.28 | 1.08094 | 23926.03
1.27209 | 24015.73 | 1.0579 | 23937.863 | 1.03077 | 23946.386 | 1.08502 | 23929.34
1.27692 | 24017.76 | 1.06184 | 23938.3465 | 1.03461 | 23946.863 | 1.08906 | 23929.83
1.28177 | 24020.96 | 1.06578 | 23939.019 | 1.03845 | 23948.168 | 1.09311 | 23929.87
1.28666 | 24021.3 | 1.06973 | 23941.088 | 1.0423 | 23949.596 | 1.09716 | 23932.58
1.29156 | 24024.6 | 1.07369 | 23940.4685 | 1.04616 | 23948.727 | 1.10122 | 23932.21
1.29645 | 24025.51 | 1.07766 | 23941.219 | 1.05003 | 23949.708 | 1.10529 | 23932.73
1.30136 | 24027.03 | 1.08165 | 23941.7905 | 1.05391 | 23951.781 | 1.10938 | 23931.8
1.30627 | 24030.23 | 1.08564 | 23944.306 | 1.0578 | 23953.882 | 1.11348 | 23934.73
1.31123 | 24032.57 | 1.08965 | 23945.587 | 1.06171 | 23954.364 | 1.11758 | 23936.81
1.3162 | 24032.21 | 1.09367 | 23947.0195 | 1.06563 | 23956.659 | 1.12171 | 23937.38
1.32116 | 24034.01 | 1.09772 | 23947.956 | 1.06957 | 23957.282 | 1.12587 | 23938.63
1.32612 | 24037.22 | 1.10178 | 23948.897 | 1.07353 | 23957.934 | 1.13003 | 23939.86
1.33108 | 24037.53 | 1.10586 | 23948.8225 | 1.0775 | 23958.785 | 1.13421 | 23938.86
1.33591 | 24038.16 | 1.10993 | 23949.1775 | 1.08147 | 23958.475 | 1.13839 | 23939.88
1.34073 | 24040.71 | 1.11403 | 23950.8625 | 1.08546 | 23959.825 | 1.14259 | 23941.9
1.3456 | 24041.83 | 1.11813 | 23952.6745 | 1.08946 | 23961.239 | 1.1468 | 23944.11
1.35045 | 24043.86 | 1.12224 | 23952.4155 | 1.09346 | 23960.411 | 1.15101 | 23944.42
1.35538 | 24048.18 | 1.12635 | 23953.988 | 1.09747 | 23961.486 | 1.15523 | 23946.49
1.36025 | 24048.74 | 1.13046 | 23954.829 | 1.10147 | 23962.538 | 1.15944 | 23947.12
1.36509 | 24051.03 | 1.13458 | 23955.6645 | 1.10549 | 23963.739 | 1.16367 | 23947.59
1.36997 | 24051.17 | 1.13859 | 23956.539 | 1.10939 | 23964.558 | 1.16778 | 23948.52
1.37484 | 24053.92 | 1.14254 | 23956.3695 | 1.11324 | 23964.869 | 1.17183 | 23947.87
1.37973 | 24058.24 | 1.14648 | 23957.519 | 1.11708 | 23966.148 | 1.17588 | 23948.89
1.38463 | 24056.63 | 1.15044 | 23958.601 | 1.12094 | 23966.562 | 1.17994 | 23950.64
1.38956 | 24058.25 | 1.15441 | 23958.4945 | 1.12481 | 23967.449 | 1.18401 | 23949.54
1.39452 | 24060.99 | 1.1584 | 23959.7785 | 1.12869 | 23969.127 | 1.1881 | 23950.43
1.39947 | 24063.77 | 1.16237 | 23960.3705 | 1.13257 | 23969.451 | 1.19218 | 23951.29
1.40445 | 24063.27 | 1.16638 | 23961.053 | 1.13647 | 23969.426 | 1.19629 | 23952.68
1.40944 | 24063.81 | 1.17042 | 23961.3735 | 1.14041 | 23969.217 | 1.20043 | 23953.53
1.4144 | 24066.47 | 1.17445 | 23962.187 | 1.14433 | 23970.794 | 1.20456 | 23953.58
1.41923 | 24067.65 | 1.17849 | 23963.7105 | 1.14827 | 23972.551 | 1.20871 | 23954.87
1.42405 | 24069.54 | 1.18253 | 23964.12 | 1.15221 | 23973.12 | 1.21286 | 23955.12
1.42888 | 24072.74 | 1.1866 | 23965.428 | 1.15617 | 23975.106 | 1.21702 | 23955.75
1.43369 | 24072.87 | 1.19067 | 23966.7625 | 1.16014 | 23975.925 | 1.2212 | 23957.6
1.43851 | 24074.22 | 1.19477 | 23966.639 | 1.16413 | 23975.468 | 1.2254 | 23957.81
1.44339 | 24077.75 | 1.19886 | 23967.315 | 1.16812 | 23977.24 | 1.2296 | 23957.39
1.44827 | 24077.19 | 1.20297 | 23967.19 | 1.17212 | 23977.16 | 1.23381 | 23957.22
1.45315 | 24079.28 | 1.20706 | 23970.347 | 1.17611 | 23981.954 | 1.23801 | 23958.74
1.45802 | 24081.01 | 1.21117 | 23970.6765 | 1.18012 | 23980.853 | 1.24223 | 23960.5
1.46295 | 24081.03 | 1.21528 | 23971.485 | 1.18412 | 23981.84 | 1.24645 | 23961.13
1.46788 | 24083.07 | 1.21934 | 23971.1045 | 1.18807 | 23979.099 | 1.2506 | 23963.11
1.47281 | 24084.24 | 1.22332 | 23973.1305 | 1.19195 | 23982.371 | 1.25469 | 23963.89
1.47777 | 24086.33 | 1.22731 | 23973.8955 | 1.19584 | 23984.641 | 1.25878 | 23963.15
1.48273 | 24089.74 | 1.23127 | 23974.517 | 1.1997 | 23984.294 | 1.26284 | 23964.74
1.4877 | 24091.01 | 1.23525 | 23976.0725 | 1.20358 | 23987.635 | 1.26692 | 23964.51
1.49266 | 24091.52 | 1.23924 | 23979.2715 | 1.20747 | 23988.763 | 1.27102 | 23969.78
1.4976 | 24093.83 | 1.24324 | 23977.5905 | 1.21137 | 23986.881 | 1.27512 | 23968.3
1.50243 | 24096.77 | 1.24726 | 23978.576 | 1.21528 | 23988.082 | 1.27924 | 23969.07
1.50724 | 24096.18 | 1.25129 | 23977.4415 | 1.2192 | 23988.793 | 1.28337 | 23966.09
1.51209 | 24098.75 | 1.25532 | 23979.98 | 1.22313 | 23990.52 | 1.2875 | 23969.44
1.51694 | 24099.04 | 1.25936 | 23980.962 | 1.22707 | 23989.994 | 1.29165 | 23971.93
1.5218 | 24099.71 | 1.26343 | 23980.438 | 1.23103 | 23989.406 | 1.29582 | 23971.47
1.52664 | 24103.06 | 1.26748 | 23983.7425 | 1.23498 | 23992.675 | 1.29998 | 23974.81
1.53151 | 24104.35 | 1.27156 | 23984.705 | 1.23895 | 23993.49 | 1.30416 | 23975.92
1.53638 | 24105.78 | 1.27564 | 23983.4775 | 1.24293 | 23993.285 | 1.30835 | 23973.67
1.54125 | 24110.23 | 1.27974 | 23984.3725 | 1.24693 | 23994.235 | 1.31255 | 23974.51
1.54615 | 24109.06 | 1.28384 | 23985.6855 | 1.25092 | 23995.941 | 1.31675 | 23975.43
1.55105 | 24110.4 | 1.28795 | 23987.2595 | 1.25493 | 23997.319 | 1.32097 | 23977.2
1.55597 | 24112.34 | 1.29207 | 23987.084 | 1.25894 | 23997.768 | 1.3252 | 23976.4
1.56087 | 24111.41 | 1.29621 | 23986.2655 | 1.26297 | 23996.681 | 1.32944 | 23975.85
1.56579 | 24113.23 | 1.30028 | 23988.1845 | 1.26694 | 23997.089 | 1.33362 | 23979.28
1.57075 | 24116.52 | 1.30424 | 23989.268 | 1.2708 | 23998.716 | 1.33768 | 23979.82
1.57569 | 24118.07 | 1.30822 | 23989.5745 | 1.27468 | 23999.729 | 1.34176 | 23979.42
1.58063 | 24118.21 | 1.31221 | 23990.1 | 1.27856 | 23999.74 | 1.34585 | 23980.46
1.58549 | 24121.41 | 1.31619 | 23991.0145 | 1.28244 | 24000.029 | 1.34994 | 23982
1.59029 | 24119.8 | 1.32018 | 23992.1775 | 1.28633 | 24000.645 | 1.35403 | 23983.71
1.5951 | 24120.96 | 1.32424 | 23993.151 | 1.29028 | 24002.222 | 1.35819 | 23984.08
1.59992 | 24122.87 | 1.32837 | 23992.5605 | 1.29431 | 24002.461 | 1.36243 | 23982.66
1.60478 | 24126.95 | 1.33241 | 23993.3935 | 1.29824 | 24004.127 | 1.36657 | 23982.66
1.60964 | 24126.66 | 1.33645 | 23994.489 | 1.30219 | 24004.478 | 1.37072 | 23984.5
1.61451 | 24128.6 | 1.34051 | 23995.5055 | 1.30614 | 24005.601 | 1.37488 | 23985.41
1.6194 | 24128.89 | 1.34458 | 23996.012 | 1.3101 | 24006.634 | 1.37905 | 23985.39
1.6243 | 24130.43 | 1.34866 | 23996.306 | 1.31408 | 24007.072 | 1.38324 | 23985.54
1.6292 | 24132.36 | 1.35275 | 23996.1305 | 1.31806 | 24006.251 | 1.38743 | 23986.01
1.63411 | 24134.45 | 1.35684 | 23996.6815 | 1.32205 | 24005.833 | 1.39163 | 23987.53
1.63902 | 24136.03 | 1.36094 | 23996.643 | 1.32604 | 24005.666 | 1.39583 | 23987.62
1.64392 | 24138.47 | 1.36503 | 23999.1005 | 1.33003 | 24009.001 | 1.40003 | 23989.2
1.64885 | 24139.73 | 1.36919 | 23999.294 | 1.33408 | 24009.138 | 1.4043 | 23989.45
1.65382 | 24139.71 | 1.37339 | 23999.8795 | 1.33818 | 24009.059 | 1.40861 | 23990.7
1.65879 | 24142.75 | 1.37751 | 24000.263 | 1.34219 | 24009.016 | 1.41283 | 23991.51
1.66379 | 24143.08 | 1.38158 | 24000.8985 | 1.34615 | 24009.837 | 1.417 | 23991.96
1.66866 | 24142.7 | 1.38555 | 24001.0395 | 1.35002 | 24010.989 | 1.42108 | 23991.09
1.6735 | 24144.73 | 1.38954 | 24002.064 | 1.35391 | 24013.728 | 1.42517 | 23990.4
1.67836 | 24146.57 | 1.39353 | 24002.573 | 1.3578 | 24015.136 | 1.42926 | 23990.01
1.68321 | 24146.71 | 1.39753 | 24004.795 | 1.3617 | 24015.89 | 1.43336 | 23993.7
1.68807 | 24147.9 | 1.40155 | 24004.8425 | 1.36561 | 24015.965 | 1.43748 | 23993.72
1.69296 | 24151.43 | 1.40557 | 24004.856 | 1.36953 | 24016.472 | 1.44161 | 23993.24
1.69786 | 24152.08 | 1.40959 | 24004.177 | 1.37345 | 24015.234 | 1.44574 | 23993.12
1.70275 | 24155.25 | 1.41365 | 24005.4545 | 1.3774 | 24017.229 | 1.4499 | 23993.68
1.70767 | 24156.69 | 1.41771 | 24006.798 | 1.38135 | 24018.796 | 1.45406 | 23994.8
1.71256 | 24156.45 | 1.42178 | 24008.3005 | 1.38532 | 24018.731 | 1.45823 | 23997.87
1.71746 | 24159.01 | 1.42585 | 24009.3385 | 1.38929 | 24019.527 | 1.46241 | 23999.15
1.72237 | 24158.99 | 1.42994 | 24010.242 | 1.39327 | 24020.494 | 1.4666 | 23999.99
1.72733 | 24159.11 | 1.43403 | 24010.361 | 1.39726 | 24020.662 | 1.4708 | 24000.06
1.73231 | 24161.03 | 1.43812 | 24010.4355 | 1.40124 | 24020.461 | 1.47499 | 24000.41
1.73727 | 24163.86 | 1.44221 | 24010.0925 | 1.40523 | 24021.465 | 1.47919 | 23998.72
1.74222 | 24163.11 | 1.44632 | 24012.6275 | 1.40923 | 24024.235 | 1.4834 | 24001.02
1.74717 | 24164.56 | 1.45043 | 24013.092 | 1.41324 | 24023.584 | 1.48762 | 24002.6
1.75202 | 24164.45 | 1.45455 | 24013.606 | 1.41725 | 24024.672 | 1.49184 | 24002.54
1.75683 | 24166.11 | 1.45867 | 24014.1485 | 1.42126 | 24025.057 | 1.49607 | 24003.24
1.76165 | 24168.04 | 1.46275 | 24014.019 | 1.42524 | 24023.938 | 1.50025 | 24004.1
1.76649 | 24170.17 | 1.46674 | 24014.275 | 1.42913 | 24024.5 | 1.50435 | 24004.05
1.77134 | 24170.41 | 1.47074 | 24014.6985 | 1.43303 | 24025.597 | 1.50845 | 24003.8
1.77623 | 24172.71 | 1.47475 | 24015.355 | 1.43693 | 24026.05 | 1.51256 | 24004.66
1.78109 | 24172.33 | 1.47876 | 24017.505 | 1.44084 | 24027.23 | 1.51667 | 24007.78
1.78598 | 24174.28 | 1.48277 | 24016.6195 | 1.44475 | 24026.399 | 1.52079 | 24006.84
1.79088 | 24176.79 | 1.4868 | 24018.314 | 1.44868 | 24028.858 | 1.52493 | 24007.77
1.79583 | 24178.03 | 1.49085 | 24018.377 | 1.45262 | 24028.694 | 1.52907 | 24008.06
1.80074 | 24177.82 | 1.49491 | 24017.518 | 1.45658 | 24028.196 | 1.53324 | 24006.84
1.80568 | 24179.3 | 1.49899 | 24017.8825 | 1.46055 | 24028.465 | 1.53742 | 24007.3
1.81069 | 24182.62 | 1.50304 | 24019.35 | 1.4645 | 24030.55 | 1.54158 | 24008.15
1.81566 | 24183.82 | 1.5071 | 24020.4695 | 1.46846 | 24032.419 | 1.54575 | 24008.52
1.82065 | 24187.16 | 1.5112 | 24021.3425 | 1.47245 | 24033.225 | 1.54995 | 24009.46
1.82565 | 24183.08 | 1.5153 | 24021.5925 | 1.47644 | 24034.195 | 1.55415 | 24008.99
1.8306 | 24184.27 | 1.5194 | 24023.04 | 1.48044 | 24034.49 | 1.55836 | 24011.59
1.83555 | 24185.96 | 1.52352 | 24023.3335 | 1.48445 | 24035.447 | 1.56258 | 24011.22
1.84039 | 24187.46 | 1.52764 | 24022.5305 | 1.48847 | 24034.561 | 1.56681 | 24010.5
1.84522 | 24188.35 | 1.53179 | 24022.516 | 1.49251 | 24034.332 | 1.57106 | 24010.7
1.85004 | 24191.83 | 1.53589 | 24024.796 | 1.49651 | 24036.962 | 1.57527 | 24012.63
1.85494 | 24190.36 | 1.54001 | 24025.903 | 1.50053 | 24036.936 | 1.5795 | 24014.87
1.85986 | 24192.48 | 1.54411 | 24025.5125 | 1.50452 | 24035.495 | 1.5837 | 24015.53
1.86473 | 24195.16 | 1.54811 | 24027.762 | 1.50841 | 24039.214 | 1.5878 | 24016.31
1.86958 | 24196.67 | 1.5521 | 24027.923 | 1.5123 | 24039.376 | 1.5919 | 24016.47
1.87445 | 24197.15 | 1.55611 | 24028.4455 | 1.51621 | 24039.411 | 1.59601 | 24017.48
1.87932 | 24200.35 | 1.56013 | 24027.637 | 1.52012 | 24039.134 | 1.60013 | 24016.14
1.88422 | 24200.31 | 1.56414 | 24027.5055 | 1.52403 | 24039.121 | 1.60425 | 24015.89
1.88916 | 24200.15 | 1.56816 | 24029.351 | 1.52795 | 24039.872 | 1.60837 | 24018.83
1.89408 | 24202.32 | 1.57221 | 24030.2215 | 1.53189 | 24041.883 | 1.61252 | 24018.56
1.89899 | 24202.31 | 1.57626 | 24029.904 | 1.53584 | 24042.848 | 1.61668 | 24016.96
1.90391 | 24204.4 | 1.58032 | 24032.956 | 1.5398 | 24045.052 | 1.62084 | 24020.86
1.90888 | 24208 | 1.5844 | 24032.599 | 1.54377 | 24044.558 | 1.62502 | 24020.64
1.91382 | 24206.64 | 1.58848 | 24032.519 | 1.54775 | 24044.208 | 1.62921 | 24020.83
1.91875 | 24206.84 | 1.59258 | 24032.104 | 1.55175 | 24043.708 | 1.63342 | 24020.5
1.92371 | 24208.6 | 1.59667 | 24033.0255 | 1.55573 | 24045.761 | 1.63761 | 24020.29
1.92864 | 24212.42 | 1.60078 | 24034.1225 | 1.55973 | 24047.545 | 1.64182 | 24020.7
1.93346 | 24212.19 | 1.60488 | 24035.525 | 1.56373 | 24048.09 | 1.64603 | 24022.96
1.93828 | 24212.48 | 1.60899 | 24034.4495 | 1.56773 | 24044.899 | 1.65024 | 24024
1.94313 | 24213.91 | 1.61309 | 24035.993 | 1.57173 | 24045.696 | 1.65445 | 24026.29
1.94799 | 24214.73 | 1.61722 | 24036.761 | 1.57575 | 24047.872 | 1.65868 | 24025.65
1.95284 | 24217.89 | 1.62133 | 24037.6425 | 1.57976 | 24050.375 | 1.6629 | 24024.91
1.95769 | 24219.82 | 1.62542 | 24037.133 | 1.58375 | 24050.126 | 1.6671 | 24024.14
1.96256 | 24219.38 | 1.62942 | 24038.386 | 1.58764 | 24050.302 | 1.6712 | 24026.47
1.96746 | 24221.83 | 1.63342 | 24039.3485 | 1.59153 | 24050.517 | 1.6753 | 24028.18
1.97237 | 24219.81 | 1.63742 | 24040.132 | 1.59543 | 24051.254 | 1.6794 | 24029.01
1.97726 | 24220.3 | 1.64144 | 24038.881 | 1.59935 | 24052.352 | 1.68353 | 24025.41
1.98216 | 24223.05 | 1.64548 | 24039.9185 | 1.60328 | 24053.847 | 1.68767 | 24025.99
1.98707 | 24225.01 | 1.64952 | 24040.532 | 1.60722 | 24052.874 | 1.69182 | 24028.19
1.99197 | 24223.76 | 1.6536 | 24041.2435 | 1.6112 | 24051.377 | 1.696 | 24031.11
1.99691 | 24225.32 | 1.65769 | 24042.525 | 1.61518 | 24054.39 | 1.70019 | 24030.66
2.00186 | 24226.54 | 1.66174 | 24042.9535 | 1.61913 | 24055.187 | 1.70435 | 24030.72
2.00002 | 24226.98 | 1.66582 | 24043.6825 | 1.6231 | 24056.565 | 1.70853 | 24030.8
2.00094 | 24226.3 | 1.66989 | 24043.9945 | 1.62707 | 24056.789 | 1.7127 | 24031.2
2.00611 | 24228.97 | 1.67399 | 24045.007 | 1.63106 | 24057.444 | 1.71691 | 24032.57
2.01125 | 24239.45 | 1.67808 | 24045.3995 | 1.63505 | 24056.629 | 1.72111 | 24034.17
2.0164 | 24253.16 | 1.68217 | 24044.232 | 1.63904 | 24055.574 | 1.7253 | 24032.89
2.02164 | 24266.61 | 1.68628 | 24043.7995 | 1.64304 | 24056.849 | 1.72951 | 24030.75
2.02694 | 24279.05 | 1.69038 | 24046.334 | 1.64704 | 24058.588 | 1.73372 | 24034.08
2.03221 | 24293.22 | 1.69448 | 24046.4175 | 1.65103 | 24058.155 | 1.73793 | 24034.68
2.03751 | 24296.51 | 1.6986 | 24048.424 | 1.65504 | 24060.268 | 1.74215 | 24036.58
2.04289 | 24300.05 | 1.70273 | 24048.963 | 1.65907 | 24061.356 | 1.74639 | 24036.57
2.04829 | 24306.18 | 1.70683 | 24049.3575 | 1.66306 | 24061.795 | 1.75059 | 24036.92
2.05364 | 24310.71 | 1.71084 | 24049.203 | 1.66697 | 24062.306 | 1.7547 | 24036.1
2.05891 | 24316.6 | 1.71484 | 24048.333 | 1.67087 | 24061.716 | 1.75881 | 24034.95
2.0643 | 24321.96 | 1.71885 | 24049.4715 | 1.67477 | 24062.843 | 1.76292 | 24036.1
2.06976 | 24327.58 | 1.72286 | 24050.765 | 1.67868 | 24063.75 | 1.76703 | 24037.78
2.07522 | 24330.66 | 1.72688 | 24050.359 | 1.6826 | 24063.378 | 1.77116 | 24037.34
2.08067 | 24335.36 | 1.7309 | 24052.9095 | 1.68652 | 24066.169 | 1.77529 | 24039.65
2.08618 | 24341.18 | 1.73495 | 24053.2495 | 1.69046 | 24065.749 | 1.77943 | 24040.75
2.09162 | 24343.73 | 1.73902 | 24052.588 | 1.69443 | 24064.136 | 1.78361 | 24041.04
2.09722 | 24347.4 | 1.74314 | 24053.151 | 1.69844 | 24065.092 | 1.78784 | 24041.21
2.10273 | 24354.48 | 1.74722 | 24052.884 | 1.70242 | 24065.148 | 1.79202 | 24040.62
2.10837 | 24357.64 | 1.7513 | 24054.3045 | 1.70639 | 24066.749 | 1.7962 | 24041.86
2.11401 | 24363.83 | 1.75537 | 24055.393 | 1.71036 | 24068.086 | 1.80038 | 24042.7
2.11978 | 24364.74 | 1.75947 | 24055.1115 | 1.71435 | 24068.183 | 1.80458 | 24042.04
2.12553 | 24368.77 | 1.76357 | 24056.225 | 1.71835 | 24067.28 | 1.80879 | 24045.17
2.13133 | 24374.13 | 1.76768 | 24057.472 | 1.72235 | 24070.544 | 1.813 | 24044.4
2.13721 | 24379.12 | 1.77177 | 24056.4445 | 1.72634 | 24070.359 | 1.8172 | 24042.53
2.14304 | 24382.42 | 1.77588 | 24056.7105 | 1.73035 | 24069.801 | 1.82142 | 24043.62
2.14893 | 24388.26 | 1.77999 | 24057.222 | 1.73435 | 24070.974 | 1.82563 | 24043.47
2.15472 | 24394.27 | 1.7841 | 24057.832 | 1.73835 | 24070.794 | 1.82984 | 24044.87
2.16071 | 24397.15 | 1.78822 | 24058.145 | 1.74237 | 24069.92 | 1.83407 | 24046.37
2.1667 | 24401.84 | 1.79231 | 24058.4215 | 1.74635 | 24070.513 | 1.83826 | 24046.33
2.17261 | 24407.57 | 1.79631 | 24058.23 | 1.75025 | 24071.05 | 1.84237 | 24045.41
2.17867 | 24411.9 | 1.80033 | 24060.4095 | 1.75417 | 24071.759 | 1.84649 | 24049.06
2.18465 | 24417.92 | 1.80434 | 24061.123 | 1.75807 | 24073.636 | 1.8506 | 24048.61
2.19076 | 24421.15 | 1.80835 | 24061.3805 | 1.76198 | 24074.871 | 1.85471 | 24047.89
2.19683 | 24427.11 | 1.81243 | 24061.436 | 1.76596 | 24073.782 | 1.8589 | 24049.09
2.20297 | 24435.88 | 1.81652 | 24062.992 | 1.76995 | 24077.364 | 1.8631 | 24048.62
2.20914 | 24440.54 | 1.82057 | 24062.68 | 1.77389 | 24077.9 | 1.86725 | 24047.46
2.21526 | 24446.96 | 1.82462 | 24063.5155 | 1.77784 | 24078.921 | 1.87141 | 24048.11
2.22145 | 24455.74 | 1.82868 | 24064.1955 | 1.78179 | 24079.871 | 1.87556 | 24048.52
2.22749 | 24457.98 | 1.83272 | 24064.825 | 1.78573 | 24080.32 | 1.87972 | 24049.33
2.23363 | 24464.13 | 1.83678 | 24066.3295 | 1.78969 | 24081.479 | 1.88388 | 24051.18
2.23964 | 24471.73 | 1.84086 | 24066.3695 | 1.79366 | 24080.549 | 1.88806 | 24052.19
2.24563 | 24474.8 | 1.84495 | 24066.393 | 1.79764 | 24081.386 | 1.89225 | 24051.4
2.25174 | 24479.41 | 1.84903 | 24069.586 | 1.80162 | 24083.952 | 1.89644 | 24055.22
2.25781 | 24485.72 | 1.85312 | 24067.0945 | 1.8056 | 24078.659 | 1.90063 | 24055.53
2.26386 | 24494.24 | 1.85722 | 24068.1395 | 1.8096 | 24079.649 | 1.90484 | 24056.63
2.26987 | 24498.65 | 1.86133 | 24068.6855 | 1.8136 | 24079.761 | 1.90906 | 24057.61
2.27593 | 24505.87 | 1.86544 | 24069.823 | 1.8176 | 24081.666 | 1.91327 | 24057.98
2.28194 | 24511 | 1.86956 | 24070.982 | 1.82162 | 24083.034 | 1.9175 | 24058.93
2.28801 | 24516.8 | 1.87368 | 24071.1 | 1.82563 | 24084.25 | 1.92172 | 24057.95
2.29411 | 24523.01 | 1.87781 | 24071.853 | 1.82966 | 24084.976 | 1.92596 | 24058.73
2.3002 | 24529.75 | 1.88192 | 24073.302 | 1.83366 | 24085.034 | 1.93017 | 24061.57
2.30629 | 24534.99 | 1.88594 | 24071.007 | 1.83758 | 24086.304 | 1.9343 | 24055.71
2.3124 | 24542.07 | 1.88994 | 24070.6145 | 1.84148 | 24084.499 | 1.9384 | 24056.73
2.31857 | 24548.9 | 1.89395 | 24071.1125 | 1.84538 | 24085.785 | 1.94251 | 24056.44
2.32475 | 24552.51 | 1.89798 | 24072.635 | 1.84931 | 24086.68 | 1.94664 | 24058.59
2.33082 | 24556.62 | 1.90201 | 24073.6285 | 1.85324 | 24087.327 | 1.95078 | 24059.93
2.3369 | 24564.26 | 1.90603 | 24074.7325 | 1.85716 | 24088.435 | 1.95491 | 24061.03
2.34311 | 24570.02 | 1.9101 | 24075.273 | 1.86112 | 24088.576 | 1.95908 | 24061.97
2.34929 | 24574.62 | 1.91416 | 24074.989 | 1.86508 | 24087.988 | 1.96324 | 24061.99
2.35548 | 24583.67 | 1.91822 | 24076.611 | 1.86903 | 24090.172 | 1.9674 | 24063.05
2.36166 | 24588.55 | 1.92228 | 24076.156 | 1.87299 | 24091.262 | 1.97157 | 24061.05
2.36785 | 24596.5 | 1.92635 | 24075.6995 | 1.87695 | 24088.899 | 1.97574 | 24062.5
2.37407 | 24603.26 | 1.93042 | 24076.43 | 1.88092 | 24089.63 | 1.97991 | 24063.23
2.3802 | 24607.64 | 1.9345 | 24077.3675 | 1.8849 | 24090.765 | 1.98411 | 24063.97
2.38626 | 24615.6 | 1.93861 | 24079.0085 | 1.8889 | 24093.027 | 1.98832 | 24064.99
2.3924 | 24619.48 | 1.94271 | 24079.2495 | 1.8929 | 24093.559 | 1.99252 | 24064.94
2.39852 | 24626.72 | 1.94682 | 24078.986 | 1.8969 | 24093.622 | 1.99673 | 24064.35
2.40455 | 24634.41 | 1.95092 | 24080.6855 | 1.90089 | 24094.791 | 2.00094 | 24066.58
2.41054 | 24639.67 | 1.95502 | 24080.7035 | 1.90489 | 24093.927 | 2.00515 | 24067.48
2.41666 | 24645.32 | 1.95913 | 24078.8715 | 1.90889 | 24092.843 | 2.00936 | 24064.9
2.42272 | 24651.78 | 1.95 | 24080.5815 | 1.9 | 24096.443 | 2 | 24064.72
2.4288 | 24655.42 | 1.95401 | 24084.491 | 1.9039 | 24096.482 | 2.00411 | 24072.5
2.43501 | 24660.97 | 1.95801 | 24086.8525 | 1.9078 | 24096.305 | 2.00821 | 24077.4
2.44116 | 24667.21 | 1.96202 | 24090.7385 | 1.91171 | 24096.187 | 2.01232 | 24085.29
2.4472 | 24673.64 | 1.96603 | 24096.5915 | 1.91562 | 24097.053 | 2.01644 | 24096.13
2.45325 | 24678.01 | 1.97005 | 24104.861 | 1.91953 | 24098.522 | 2.02056 | 24111.2
2.4591 | 24685.59 | 1.97407 | 24112.835 | 1.92345 | 24099.26 | 2.02469 | 24126.41
2.46346 | 24692.94 | 1.97812 | 24120.551 | 1.9274 | 24098.572 | 2.02884 | 24142.53
2.46757 | 24694.36 | 1.98217 | 24122.4005 | 1.93134 | 24101.061 | 2.03299 | 24143.74
2.47167 | 24697.46 | 1.98621 | 24120.416 | 1.93528 | 24098.182 | 2.03714 | 24142.65
2.47577 | 24705.84 | 1.99027 | 24121.0925 | 1.93923 | 24099.845 | 2.0413 | 24142.34
2.47988 | 24708.43 | 1.99432 | 24121.5915 | 1.94319 | 24099.733 | 2.04546 | 24143.45
2.48401 | 24712.66 | 1.99839 | 24121.144 | 1.94715 | 24099.428 | 2.04963 | 24142.86
2.48813 | 24714.71 | 2.00244 | 24121.684 | 1.9511 | 24100.238 | 2.05379 | 24143.13
2.49225 | 24718.01 | 2.00651 | 24121.747 | 1.95507 | 24099.444 | 2.05796 | 24144.05
2.49638 | 24721.65 | 2.01059 | 24123.826 | 1.95904 | 24102.332 | 2.06215 | 24145.32
2.50051 | 24728.47 | 2.01469 | 24124.8405 | 1.96303 | 24102.701 | 2.06634 | 24146.98
2.50465 | 24729.67 | 2.01878 | 24125.2005 | 1.96702 | 24102.281 | 2.07055 | 24148.12
2.50881 | 24732.17 | 2.02293 | 24126.546 | 1.97106 | 24104.732 | 2.0748 | 24148.36
2.51296 | 24737.61 | 2.02706 | 24128.923 | 1.97509 | 24105.956 | 2.07904 | 24151.89
2.51711 | 24740.64 | 2.03116 | 24130.391 | 1.97908 | 24106.982 | 2.08324 | 24153.8
2.52125 | 24745.56 | 2.03527 | 24132.1345 | 1.98309 | 24106.779 | 2.08746 | 24157.49
2.5254 | 24751.53 | 2.03943 | 24130.9945 | 1.98713 | 24105.989 | 2.09172 | 24156
2.52955 | 24752.99 | 2.04354 | 24131.6005 | 1.99114 | 24105.391 | 2.09594 | 24157.81
2.53371 | 24757.95 | 2.04765 | 24132.3005 | 1.99515 | 24105.491 | 2.10015 | 24159.11
2.53787 | 24761.82 | 2.05175 | 24134.1795 | 1.99914 | 24106.889 | 2.10436 | 24161.47
2.54206 | 24764.93 | 2.05574 | 24134.4235 | 2.00303 | 24107.357 | 2.10846 | 24161.49
2.5462 | 24767.76 | 2.05973 | 24133.5415 | 2.00692 | 24106.433 | 2.11255 | 24160.65
2.55022 | 24770.47 | 2.06379 | 24137.7675 | 2.01087 | 24108.585 | 2.1167 | 24166.95
2.55425 | 24774.33 | 2.06785 | 24139.6035 | 2.01483 | 24110.797 | 2.12087 | 24168.41
2.55827 | 24778.26 | 2.07186 | 24139.358 | 2.01874 | 24109.146 | 2.12499 | 24169.57
2.56232 | 24781.84 | 2.07589 | 24141.465 | 2.02266 | 24110.32 | 2.12911 | 24172.61
2.56636 | 24785.25 | 2.07991 | 24141.278 | 2.02657 | 24109.086 | 2.13324 | 24173.47
2.57041 | 24789.85 | 2.08394 | 24143.185 | 2.03051 | 24112.48 | 2.13737 | 24173.89
2.57444 | 24794.82 | 2.08799 | 24143.4095 | 2.03445 | 24113.209 | 2.14153 | 24173.61
2.57847 | 24796.81 | 2.09206 | 24145.3055 | 2.03842 | 24113.641 | 2.14571 | 24176.97
2.5825 | 24800.4 | 2.09614 | 24145.657 | 2.0424 | 24111.174 | 2.14989 | 24180.14
2.58654 | 24802.55 | 2.1002 | 24147.38 | 2.04635 | 24112.68 | 2.15405 | 24182.08
2.59059 | 24805.44 | 2.10427 | 24147.7475 | 2.05032 | 24113.235 | 2.15823 | 24182.26
2.59463 | 24810.34 | 2.10834 | 24147.009 | 2.05428 | 24110.668 | 2.1624 | 24183.35
2.59867 | 24812.33 | 2.11241 | 24148.227 | 2.05825 | 24110.434 | 2.16658 | 24186.02
2.60271 | 24816.27 | 2.11651 | 24148.727 | 2.06224 | 24111.244 | 2.17078 | 24186.21
2.60675 | 24820.96 | 2.1206 | 24150.9455 | 2.06623 | 24115.181 | 2.17497 | 24186.71
2.61079 | 24822.84 | 2.12469 | 24151.8185 | 2.07021 | 24114.857 | 2.17917 | 24188.78
2.61483 | 24826.68 | 2.12879 | 24152.0305 | 2.0742 | 24114.651 | 2.18337 | 24189.41
2.61889 | 24829.7 | 2.13288 | 24152.7215 | 2.07819 | 24114.453 | 2.18757 | 24190.99
2.62298 | 24835.55 | 2.13698 | 24155.329 | 2.08218 | 24116.648 | 2.19177 | 24194.01
2.62703 | 24837.27 | 2.14109 | 24156.577 | 2.08619 | 24118.114 | 2.19599 | 24195.04
2.63109 | 24840.87 | 2.1452 | 24160.261 | 2.0902 | 24125.122 | 2.20021 | 24195.4
2.63517 | 24846.01 | 2.14936 | 24163.277 | 2.09425 | 24129.734 | 2.20447 | 24196.82
2.63925 | 24847.36 | 2.15386 | 24168.027 | 2.09863 | 24136.934 | 2.20908 | 24199.12
2.64334 | 24850.66 | 2.15881 | 24173.8025 | 2.10345 | 24146.665 | 2.21416 | 24200.94
2.64742 | 24853.11 | 2.16365 | 24181.104 | 2.10817 | 24160.458 | 2.21913 | 24201.75
2.6515 | 24855.73 | 2.16826 | 24190.173 | 2.11266 | 24174.196 | 2.22386 | 24206.15
2.65558 | 24860.71 | 2.17265 | 24198.8945 | 2.11694 | 24188.759 | 2.22836 | 24209.03
2.65967 | 24862.22 | 2.17706 | 24199.3885 | 2.12124 | 24190.007 | 2.23288 | 24208.77
2.66376 | 24863.33 | 2.18153 | 24199.8365 | 2.1256 | 24189.083 | 2.23747 | 24210.59
2.66785 | 24866.25 | 2.18601 | 24200.9385 | 2.12996 | 24188.807 | 2.24206 | 24213.07
2.67196 | 24872.32 | 2.1905 | 24201.589 | 2.13434 | 24190.128 | 2.24667 | 24213.05
2.67606 | 24871.98 | 2.19492 | 24202.5605 | 2.13864 | 24189.611 | 2.2512 | 24215.51
2.68016 | 24874.4 | 2.19933 | 24203.3895 | 2.14293 | 24189.919 | 2.25572 | 24216.86
2.68427 | 24879.47 | 2.20377 | 24204.356 | 2.14726 | 24190.812 | 2.26028 | 24217.9
2.68838 | 24881.97 | 2.20823 | 24205.165 | 2.15161 | 24191.91 | 2.26485 | 24218.42
2.69248 | 24885.45 | 2.2127 | 24206.6295 | 2.15596 | 24193.459 | 2.26943 | 24219.8
2.6966 | 24888.4 | 2.21716 | 24208.07 | 2.16031 | 24194.58 | 2.27401 | 24221.56
2.70073 | 24891.88 | 2.22164 | 24208.3515 | 2.16467 | 24195.013 | 2.2786 | 24221.69
2.70486 | 24896.92 | 2.22611 | 24210.59 | 2.16903 | 24198.2 | 2.28319 | 24222.98
2.70897 | 24897.58 | 2.23065 | 24211.6675 | 2.17345 | 24200.155 | 2.28784 | 24223.18
2.7131 | 24901.76 | 2.2352 | 24214.4555 | 2.17789 | 24203.351 | 2.29251 | 24225.56
2.71724 | 24906.38 | 2.23967 | 24214.617 | 2.18224 | 24202.064 | 2.2971 | 24227.17
2.72129 | 24906.61 | 2.24417 | 24216.8925 | 2.18663 | 24203.935 | 2.30171 | 24229.85
2.72529 | 24909.57 | 2.24866 | 24218.2135 | 2.19101 | 24205.087 | 2.30632 | 24231.34
2.72928 | 24916.43 | 2.25315 | 24220.197 | 2.19538 | 24207.294 | 2.31092 | 24233.1
2.7333 | 24917.7 | 2.2576 | 24220.8215 | 2.19972 | 24207.623 | 2.31549 | 24234.02
2.73731 | 24921.97 | 2.26224 | 24220.723 | 2.20423 | 24206.936 | 2.32024 | 24234.51
2.74133 | 24926.13 | 2.26714 | 24224.2565 | 2.20901 | 24212.513 | 2.32527 | 24236
2.74537 | 24926.78 | 2.27169 | 24223.486 | 2.21345 | 24213.902 | 2.32994 | 24233.07
2.7494 | 24929.38 | 2.27646 | 24226.2585 | 2.21809 | 24215.277 | 2.33483 | 24237.24
2.75342 | 24933.6 | 2.28111 | 24229.1245 | 2.22262 | 24217.929 | 2.33961 | 24240.32
2.75747 | 24934.31 | 2.28579 | 24232.3935 | 2.22718 | 24218.777 | 2.3444 | 24246.01
2.76149 | 24936.41 | 2.29027 | 24232.746 | 2.23155 | 24219.192 | 2.349 | 24246.3
2.76551 | 24939.07 | 2.29469 | 24232.9795 | 2.23585 | 24218.959 | 2.35353 | 24247
2.76954 | 24944.04 | 2.2991 | 24233.5775 | 2.24015 | 24222.105 | 2.35805 | 24245.05
2.77358 | 24946.71 | 2.30355 | 24235.686 | 2.24449 | 24225.172 | 2.36262 | 24246.2
2.77762 | 24951.39 | 2.308 | 24237.0845 | 2.24882 | 24226.949 | 2.36718 | 24247.22
2.78167 | 24953.89 | 2.31246 | 24238.2945 | 2.25317 | 24227.339 | 2.37175 | 24249.25
2.78575 | 24955.79 | 2.31663 | 24239.1065 | 2.25723 | 24228.123 | 2.37603 | 24250.09
2.78979 | 24959.19 | 2.32065 | 24240.1865 | 2.26115 | 24230.543 | 2.38016 | 24249.83
2.79385 | 24960.91 | 2.32467 | 24241.4055 | 2.26506 | 24230.691 | 2.38428 | 24252.12
2.79792 | 24964.23 | 2.3287 | 24243.021 | 2.26899 | 24231.132 | 2.38841 | 24254.91
2.80205 | 24967.28 | 2.33273 | 24244.3865 | 2.27292 | 24233.083 | 2.39254 | 24255.69
2.80614 | 24969.73 | 2.33677 | 24244.832 | 2.27686 | 24233.744 | 2.39669 | 24255.92
2.8102 | 24970.81 | 2.34084 | 24246.689 | 2.28081 | 24235.308 | 2.40086 | 24258.07
2.81426 | 24972.51 | 2.3449 | 24248.772 | 2.28477 | 24237.854 | 2.40502 | 24259.69
2.81833 | 24979.31 | 2.34897 | 24250.267 | 2.28874 | 24238.864 | 2.4092 | 24261.67
2.82241 | 24981.29 | 2.35304 | 24251.4475 | 2.2927 | 24239.345 | 2.41337 | 24263.55
2.82647 | 24986.11 | 2.35713 | 24252.855 | 2.29669 | 24240.64 | 2.41757 | 24265.07
2.83055 | 24985.17 | 2.36122 | 24253.5785 | 2.30068 | 24242.837 | 2.42176 | 24264.32
2.83463 | 24988.78 | 2.3653 | 24255.141 | 2.30465 | 24244.252 | 2.42595 | 24266.03
2.8387 | 24993.96 | 2.36941 | 24257.2705 | 2.30865 | 24245.061 | 2.43016 | 24269.48
2.84278 | 24997.02 | 2.37351 | 24259.3855 | 2.31265 | 24249.241 | 2.43437 | 24269.53
2.84684 | 25000.3 | 2.37761 | 24261.129 | 2.31664 | 24251.818 | 2.43857 | 24270.44
2.85092 | 25004.78 | 2.38171 | 24261.2385 | 2.32064 | 24251.837 | 2.44278 | 24270.64
2.85501 | 25003.51 | 2.38582 | 24263.1455 | 2.32464 | 24253.861 | 2.44699 | 24272.43
2.8591 | 25006.88 | 2.38993 | 24264.225 | 2.32865 | 24256.36 | 2.45121 | 24272.09
2.86319 | 25010.12 | 2.39405 | 24264.92 | 2.33267 | 24257.39 | 2.45544 | 24272.45
2.86731 | 25010.95 | 2.39818 | 24268.4125 | 2.33668 | 24260.975 | 2.45967 | 24275.85
2.8714 | 25014.87 | 2.40229 | 24270.8125 | 2.34069 | 24263.535 | 2.46389 | 24278.09
2.87551 | 25020.66 | 2.4064 | 24273.5125 | 2.3447 | 24265.715 | 2.46811 | 24281.31
2.8796 | 25020.91 | 2.41052 | 24273.05 | 2.34871 | 24267.6 | 2.47233 | 24278.5
2.88371 | 25023.65 | 2.41459 | 24275.5405 | 2.35267 | 24269.171 | 2.4765 | 24281.91
2.88783 | 25026.63 | 2.41857 | 24277.8895 | 2.35655 | 24271.109 | 2.48058 | 24284.67
2.89194 | 25028.67 | 2.42257 | 24277.2395 | 2.36045 | 24271.839 | 2.48468 | 24282.64
2.89606 | 25030.65 | 2.42659 | 24278.1615 | 2.36437 | 24273.453 | 2.48881 | 24282.87
2.90017 | 25032.53 | 2.43065 | 24279.001 | 2.36832 | 24274.222 | 2.49297 | 24283.78
2.90418 | 25035.4 | 2.43465 | 24281.865 | 2.37222 | 24276.9 | 2.49708 | 24286.83
2.90816 | 25038.3 | 2.43866 | 24282.8855 | 2.37613 | 24278.911 | 2.50119 | 24286.86
2.91214 | 25044.84 | 2.44269 | 24284.8155 | 2.38005 | 24281.631 | 2.50532 | 24288
2.91615 | 25045.23 | 2.4467 | 24285.806 | 2.38396 | 24283.442 | 2.50943 | 24288.17
2.92014 | 25047.06 | 2.45072 | 24287.754 | 2.38788 | 24285.608 | 2.51356 | 24289.9
2.92415 | 25049.72 | 2.45476 | 24289.5055 | 2.39181 | 24286.691 | 2.5177 | 24292.32
2.92816 | 25050.01 | 2.45879 | 24290.7895 | 2.39575 | 24287.499 | 2.52184 | 24294.08
2.93221 | 25053.02 | 2.46283 | 24292.594 | 2.39968 | 24289.548 | 2.52598 | 24295.64
2.93629 | 25054.79 | 2.46689 | 24292.7435 | 2.40364 | 24287.227 | 2.53014 | 24298.26
2.9403 | 25058.11 | 2.47098 | 24293.3695 | 2.40762 | 24291.599 | 2.53434 | 24295.14
2.94431 | 25062.03 | 2.47504 | 24296.116 | 2.41158 | 24294.462 | 2.5385 | 24297.77
2.94833 | 25066.46 | 2.47911 | 24300.233 | 2.41554 | 24299.986 | 2.54268 | 24300.48
2.95233 | 25069.97 | 2.48319 | 24300.3865 | 2.41951 | 24300.783 | 2.54686 | 24299.99
2.95636 | 25070.77 | 2.48726 | 24301.721 | 2.42349 | 24301.912 | 2.55104 | 24301.53
2.9604 | 25072.11 | 2.49136 | 24301.9035 | 2.42747 | 24300.487 | 2.55524 | 24303.32
2.96445 | 25077.41 | 2.49545 | 24302.778 | 2.43146 | 24302.106 | 2.55943 | 24303.45
2.96848 | 25077.43 | 2.49954 | 24304.8075 | 2.43545 | 24303.625 | 2.56363 | 24305.99
2.97251 | 25079.47 | 2.50366 | 24307.04 | 2.43947 | 24305.74 | 2.56786 | 24308.34
2.97654 | 25080.02 | 2.50775 | 24307.0825 | 2.44345 | 24306.965 | 2.57205 | 24307.2
2.98058 | 25083.51 | 2.51186 | 24307.702 | 2.44746 | 24307.304 | 2.57627 | 24308.1
2.98463 | 25088.33 | 2.51598 | 24309.014 | 2.45147 | 24309.798 | 2.58049 | 24308.23
2.98867 | 25088.03 | 2.52008 | 24311.8205 | 2.45546 | 24312.911 | 2.5847 | 24310.73
2.99271 | 25091.19 | 2.52418 | 24313.323 | 2.45946 | 24313.936 | 2.5889 | 24312.71
2.99675 | 25095.91 | 2.52829 | 24314.9745 | 2.46346 | 24314.739 | 2.59312 | 24315.21
3.00079 | 25093.12 | 2.5324 | 24317.0905 | 2.46747 | 24317.551 | 2.59734 | 24316.63
3.00485 | 25095.44 | 2.53652 | 24317.6225 | 2.47148 | 24319.475 | 2.60155 | 24315.77
3.00891 | 25098.07 | 2.54064 | 24318.3545 | 2.47549 | 24321.899 | 2.60578 | 24314.81
3.01295 | 25100.54 | 2.54477 | 24322.5195 | 2.47952 | 24324.469 | 2.61002 | 24320.57
3.01701 | 25104.09 | 2.54881 | 24323.4255 | 2.48346 | 24326.061 | 2.61417 | 24320.79
3.02119 | 25108.4 | 2.55289 | 24324.5605 | 2.48744 | 24326.001 | 2.61835 | 24323.12
3.02558 | 25109.34 | 2.55694 | 24326.02 | 2.49138 | 24328.3 | 2.6225 | 24323.74
3.02982 | 25111.34 | 2.56095 | 24327.256 | 2.49529 | 24331.712 | 2.62662 | 24322.8
3.03403 | 25114.91 | 2.56496 | 24326.669 | 2.4992 | 24332.218 | 2.63073 | 24321.12
3.03817 | 25118.74 | 2.56897 | 24329.534 | 2.5031 | 24333.668 | 2.63484 | 24325.4
3.04231 | 25119.84 | 2.573 | 24330.46 | 2.50703 | 24334.7 | 2.63897 | 24326.22
3.04643 | 25119.29 | 2.57702 | 24332.231 | 2.51094 | 24336.752 | 2.6431 | 24327.71
3.05055 | 25124.59 | 2.58104 | 24333.739 | 2.51486 | 24337.168 | 2.64722 | 24330.31
3.0547 | 25126.84 | 2.58509 | 24334.0125 | 2.51881 | 24338.005 | 2.65138 | 24330.02
3.05887 | 25132.01 | 2.58913 | 24335.2125 | 2.52274 | 24341.645 | 2.65552 | 24328.78
3.063 | 25132.76 | 2.5932 | 24338.831 | 2.5267 | 24344.282 | 2.65969 | 24333.38
3.06715 | 25134.1 | 2.59726 | 24340.642 | 2.53066 | 24347.854 | 2.66385 | 24333.43
3.07131 | 25137.98 | 2.60129 | 24339.6195 | 2.53459 | 24345.849 | 2.66799 | 24333.39
3.07563 | 25137.36 | 2.60534 | 24342.728 | 2.53854 | 24349.626 | 2.67215 | 24335.83
3.07995 | 25141.09 | 2.60941 | 24345.0865 | 2.54251 | 24352.793 | 2.67632 | 24337.38
3.08428 | 25146.73 | 2.61348 | 24345.7735 | 2.54647 | 24351.327 | 2.68049 | 24340.22
3.08854 | 25146.01 | 2.61755 | 24345.2075 | 2.55044 | 24351.945 | 2.68467 | 24338.47
3.09272 | 25147.82 | 2.62163 | 24346.664 | 2.55441 | 24353.528 | 2.68885 | 24339.8
3.09679 | 25152.32 | 2.62571 | 24348.3895 | 2.55838 | 24356.849 | 2.69304 | 24339.93
3.10083 | 25152.04 | 2.62982 | 24350.218 | 2.56239 | 24357.336 | 2.69725 | 24343.1
3.10491 | 25155.85 | 2.63395 | 24351.5835 | 2.56641 | 24359.267 | 2.70148 | 24343.9
3.10902 | 25160.19 | 2.63808 | 24352.319 | 2.57044 | 24359.908 | 2.70573 | 24344.73
3.11316 | 25157.4 | 2.64219 | 24352.86 | 2.57444 | 24362.26 | 2.70993 | 24343.46
3.11726 | 25158.96 | 2.64629 | 24355.602 | 2.57843 | 24365.114 | 2.71414 | 24346.09
3.12132 | 25162.66 | 2.65039 | 24357.398 | 2.58243 | 24367.136 | 2.71835 | 24347.66
3.12541 | 25166.22 | 2.65449 | 24359.578 | 2.58643 | 24369.336 | 2.72256 | 24349.82
3.12969 | 25168.57 | 2.65861 | 24361.916 | 2.59044 | 24372.082 | 2.72678 | 24351.75
3.13411 | 25171.2 | 2.66271 | 24361.819 | 2.59444 | 24369.998 | 2.73099 | 24353.64
3.13824 | 25171.7 | 2.66683 | 24362.987 | 2.59845 | 24373.134 | 2.73521 | 24352.84
3.14232 | 25173.05 | 2.67094 | 24364.8045 | 2.60245 | 24376.099 | 2.73942 | 24353.51
3.14641 | 25177.15 | 2.67504 | 24364.6315 | 2.60645 | 24376.223 | 2.74363 | 24353.04
3.1505 | 25179.43 | 2.67916 | 24367.3425 | 2.61046 | 24378.255 | 2.74785 | 24356.43
3.1546 | 25180.39 | 2.68327 | 24368.795 | 2.61447 | 24380.23 | 2.75207 | 24357.36
3.15869 | 25183.49 | 2.6873 | 24369.471 | 2.6184 | 24380.902 | 2.75621 | 24358.04
3.16276 | 25185.97 | 2.69131 | 24370.921 | 2.62231 | 24383.812 | 2.76032 | 24358.03
3.16685 | 25188.47 | 2.69531 | 24373.075 | 2.6262 | 24386.57 | 2.76442 | 24359.58
3.17093 | 25191.4 | 2.6993 | 24372.6905 | 2.63009 | 24385.981 | 2.76852 | 24359.4
3.17501 | 25195.42 | 2.7033 | 24374.3195 | 2.63399 | 24387.549 | 2.77262 | 24361.09
3.1791 | 25194.25 | 2.70731 | 24376.0305 | 2.6379 | 24388.401 | 2.77673 | 24363.66
3.18319 | 25194.98 | 2.71134 | 24378.0515 | 2.64181 | 24390.793 | 2.78086 | 24365.31
3.18733 | 25200.1 | 2.71535 | 24379.5225 | 2.64572 | 24392.885 | 2.78497 | 24366.16
3.19146 | 25199.35 | 2.71937 | 24381.8815 | 2.64965 | 24395.973 | 2.7891 | 24367.79
3.19557 | 25200.38 | 2.72339 | 24382.67 | 2.65356 | 24397.51 | 2.79322 | 24367.83
3.19966 | 25203.38 | 2.72742 | 24382.5645 | 2.65748 | 24397.159 | 2.79735 | 24367.97
3.20379 | 25206.55 | 2.73144 | 24383.015 | 2.66141 | 24396.5 | 2.80148 | 24369.53
3.20794 | 25211.13 | 2.73548 | 24386.742 | 2.66534 | 24402.014 | 2.80562 | 24371.47
3.2121 | 25212.24 | 2.73953 | 24386.783 | 2.66928 | 24402.576 | 2.80977 | 24370.99
3.21624 | 25213 | 2.74357 | 24389.0975 | 2.67322 | 24405.355 | 2.81392 | 24372.84
3.22033 | 25215.37 | 2.74763 | 24390.6315 | 2.67717 | 24406.033 | 2.81808 | 24375.23
3.22445 | 25215.78 | 2.75169 | 24389.1935 | 2.68113 | 24405.437 | 2.82225 | 24372.95
3.22858 | 25217.77 | 2.75576 | 24389.9195 | 2.6851 | 24404.469 | 2.82643 | 24375.37
3.23271 | 25219.71 | 2.75985 | 24392.367 | 2.68909 | 24408.624 | 2.83062 | 24376.11
3.23684 | 25221.07 | 2.76395 | 24394.322 | 2.69307 | 24409.854 | 2.83482 | 24378.79
3.24099 | 25224.53 | 2.76803 | 24395.111 | 2.69705 | 24411.792 | 2.839 | 24378.43
3.24512 | 25227.39 | 2.7721 | 24396.649 | 2.70102 | 24414.278 | 2.84318 | 24379.02
3.24926 | 25230.01 | 2.77618 | 24397.2515 | 2.705 | 24414.513 | 2.84737 | 24379.99
3.25342 | 25230.52 | 2.78045 | 24397.737 | 2.70916 | 24413.784 | 2.85175 | 24381.69
3.25763 | 25233.18 | 2.78514 | 24400.7375 | 2.71373 | 24418.235 | 2.85655 | 24383.24
3.26177 | 25234.55 | 2.78985 | 24402.0715 | 2.71831 | 24418.563 | 2.86138 | 24385.58
3.26591 | 25235.08 | 2.79457 | 24402.379 | 2.72291 | 24418.798 | 2.86622 | 24385.96
3.27007 | 25237.38 | 2.79901 | 24403.815 | 2.72724 | 24421.38 | 2.87078 | 24386.25
3.27425 | 25242.34 | 2.80312 | 24404.379 | 2.73124 | 24423.168 | 2.87499 | 24385.59
3.27841 | 25245.89 | 2.80721 | 24406.566 | 2.73523 | 24426.082 | 2.87919 | 24387.05
3.28257 | 25249.75 | 2.81133 | 24406.724 | 2.73924 | 24424.848 | 2.88341 | 24388.6
3.28672 | 25247.28 | 2.81543 | 24409.0275 | 2.74324 | 24426.505 | 2.88762 | 24391.55
3.29087 | 25249.2 | 2.81955 | 24409.0945 | 2.74725 | 24427.119 | 2.89184 | 24391.07
3.295 | 25252.74 | 2.82365 | 24410.4305 | 2.75124 | 24430.171 | 2.89605 | 24390.69
3.29902 | 25251.09 | 2.82776 | 24412.4 | 2.75526 | 24431.25 | 2.90027 | 24393.55
3.30305 | 25253.96 | 2.83187 | 24412.921 | 2.75926 | 24432.212 | 2.90448 | 24393.63
3.30709 | 25257.54 | 2.83588 | 24412.689 | 2.76316 | 24431.358 | 2.90859 | 24394.02
3.31111 | 25257.06 | 2.83987 | 24415.6375 | 2.76705 | 24434.215 | 2.91268 | 24397.06
3.31514 | 25260.13 | 2.84386 | 24416.7385 | 2.77094 | 24435.827 | 2.91678 | 24397.65
3.31917 | 25263.44 | 2.84786 | 24417.8375 | 2.77483 | 24438.165 | 2.92088 | 24397.51
3.32321 | 25262.15 | 2.85186 | 24420.0755 | 2.77873 | 24440.371 | 2.92498 | 24399.78
3.32727 | 25265.88 | 2.85587 | 24421.79 | 2.78264 | 24442.26 | 2.92909 | 24401.32
3.33136 | 25268.94 | 2.85988 | 24421.687 | 2.78654 | 24441.924 | 2.93321 | 24401.45
3.33539 | 25269.9 | 2.8639 | 24423.3645 | 2.79047 | 24442.829 | 2.93734 | 24403.9
3.33937 | 25270.69 | 2.86793 | 24423.4655 | 2.79439 | 24442.991 | 2.94147 | 24403.94
3.34341 | 25273.1 | 2.87196 | 24425.707 | 2.79832 | 24446.214 | 2.9456 | 24405.2
3.34747 | 25274.86 | 2.87597 | 24425.6105 | 2.80223 | 24447.411 | 2.94971 | 24403.81
3.35147 | 25275.64 | 2.88001 | 24426.0235 | 2.80616 | 24448.537 | 2.95385 | 24403.51
3.35545 | 25278.78 | 2.88408 | 24427.3365 | 2.81012 | 24448.663 | 2.95803 | 24406.01
3.35947 | 25279.45 | 2.88812 | 24427.714 | 2.81406 | 24450.388 | 2.96217 | 24405.04
3.36349 | 25281.69 | 2.89216 | 24429.1105 | 2.818 | 24450.471 | 2.96632 | 24407.75
3.36749 | 25284.15 | 2.89623 | 24431.467 | 2.82197 | 24452.254 | 2.97049 | 24410.68
3.37149 | 25289.85 | 2.9003 | 24431.3625 | 2.82594 | 24455.065 | 2.97467 | 24407.66
3.37547 | 25287.44 | 2.90437 | 24434.0305 | 2.8299 | 24456.701 | 2.97884 | 24411.36
3.37944 | 25288.12 | 2.90844 | 24436.7035 | 2.83387 | 24457.577 | 2.98302 | 24415.83
3.38343 | 25289.87 | 2.9125 | 24435.688 | 2.83782 | 24459.336 | 2.98718 | 24412.04
3.38742 | 25290.31 | 2.9166 | 24437.2145 | 2.84181 | 24459.979 | 2.99138 | 24414.45
3.39141 | 25292.07 | 2.9207 | 24438.1105 | 2.84581 | 24460.071 | 2.99559 | 24416.15
3.39542 | 25297.47 | 2.92477 | 24439.0085 | 2.84978 | 24461.717 | 2.99977 | 24416.3
3.39943 | 25298.21 | 2.92887 | 24440.305 | 2.85377 | 24463.97 | 3.00397 | 24416.64
3.40345 | 25301.55 | 2.93296 | 24439.669 | 2.85776 | 24463.788 | 3.00817 | 24415.55
3.40746 | 25299.88 | 2.93706 | 24442.5405 | 2.86175 | 24465.801 | 3.01237 | 24419.28
3.41147 | 25300.31 | 2.94116 | 24444.1485 | 2.86575 | 24468.247 | 3.01658 | 24420.05
3.41547 | 25302.71 | 2.94529 | 24442.9315 | 2.86977 | 24466.543 | 3.02081 | 24419.32
3.41946 | 25304.42 | 2.9494 | 24445.6825 | 2.87377 | 24469.225 | 3.02502 | 24422.14
3.42348 | 25306.57 | 2.9535 | 24446.3535 | 2.87777 | 24469.957 | 3.02923 | 24422.75
3.42753 | 25308.05 | 2.9576 | 24448.3985 | 2.88176 | 24472.787 | 3.03343 | 24424.01
3.43157 | 25310.06 | 2.9617 | 24448.7125 | 2.88576 | 24472.925 | 3.03764 | 24424.5
3.43571 | 25311.24 | 2.96581 | 24448.9845 | 2.88976 | 24473.479 | 3.04185 | 24424.49
3.43976 | 25312.11 | 2.96992 | 24449.629 | 2.89377 | 24474.648 | 3.04608 | 24424.61
3.4438 | 25317.03 | 2.97404 | 24450.722 | 2.89779 | 24476.864 | 3.0503 | 24424.58
3.44781 | 25319.28 | 2.97817 | 24452.418 | 2.90181 | 24478.386 | 3.05453 | 24426.45
3.45185 | 25322.02 | 2.98229 | 24454.5745 | 2.90582 | 24480.919 | 3.05875 | 24428.23
3.45589 | 25323.11 | 2.98636 | 24454.9485 | 2.90978 | 24481.677 | 3.06293 | 24428.22
3.45992 | 25322.96 | 2.99036 | 24456.5715 | 2.91368 | 24482.003 | 3.06703 | 24431.14
3.46394 | 25325.81 | 2.99436 | 24456.8945 | 2.91758 | 24481.669 | 3.07114 | 24432.12
3.46798 | 25325.46 | 2.99836 | 24459.4575 | 2.92148 | 24483.405 | 3.07524 | 24435.51
3.47203 | 25325.68 | 3.00237 | 24459.6505 | 2.92539 | 24484.871 | 3.07936 | 24434.43
3.47608 | 25328.48 | 3.00637 | 24460.608 | 2.92929 | 24487.736 | 3.08346 | 24433.48
3.48011 | 25331.39 | 3.01039 | 24462.315 | 2.9332 | 24487.57 | 3.08758 | 24437.06
3.48415 | 25331.73 | 3.01441 | 24462.6675 | 2.93711 | 24487.725 | 3.0917 | 24437.61
3.4882 | 25336.16 | 3.01843 | 24464.688 | 2.94103 | 24490.566 | 3.09582 | 24438.81
3.49227 | 25339.53 | 3.02244 | 24464.623 | 2.94495 | 24491.106 | 3.09994 | 24438.14
3.49634 | 25339.87 | 3.02647 | 24465.8935 | 2.94887 | 24491.707 | 3.10407 | 24440.08
3.50041 | 25341.32 | 3.0305 | 24468.8115 | 2.9528 | 24494.633 | 3.10821 | 24442.99
3.50446 | 25341.45 | 3.03455 | 24468.917 | 2.95674 | 24495.504 | 3.11235 | 24442.33
3.50842 | 25342.17 | 3.03864 | 24468.43 | 2.96072 | 24495.55 | 3.11655 | 24441.31
3.51235 | 25344.92 | 3.0428 | 24469.8275 | 2.96478 | 24497.925 | 3.12082 | 24441.73
3.51628 | 25344.11 | 3.04688 | 24471.228 | 2.96875 | 24499.616 | 3.125 | 24442.84
3.52022 | 25345.27 | 3.05094 | 24472.369 | 2.97271 | 24499.978 | 3.12916 | 24444.76
3.52418 | 25345.94 | 3.05501 | 24473.9405 | 2.97668 | 24502.291 | 3.13334 | 24445.59
3.52813 | 25350.22 | 3.05909 | 24473.9185 | 2.98065 | 24502.497 | 3.13752 | 24445.34
3.53209 | 25351.21 | 3.06316 | 24476.3405 | 2.98461 | 24504.311 | 3.1417 | 24448.37
3.53607 | 25353.65 | 3.06724 | 24476.249 | 2.98859 | 24503.258 | 3.14588 | 24449.24
3.54004 | 25351.47 | 3.07132 | 24477.88 | 2.99257 | 24503.47 | 3.15007 | 24452.29
3.54401 | 25355.21 | 3.07542 | 24477.258 | 2.99656 | 24505.626 | 3.15427 | 24448.89
3.54799 | 25359.65 | 3.0795 | 24476.302 | 3.00053 | 24505.114 | 3.15846 | 24447.49
3.552 | 25361.25 | 3.08358 | 24480.0755 | 3.00451 | 24508.071 | 3.16265 | 24452.08
3.55606 | 25361.42 | 3.08768 | 24482.047 | 3.00851 | 24511.014 | 3.16685 | 24453.08
3.56038 | 25363.68 | 3.09178 | 24481.532 | 3.0125 | 24508.624 | 3.17105 | 24454.44
3.56447 | 25365.94 | 3.09587 | 24482.461 | 3.01649 | 24512.402 | 3.17526 | 24452.52
3.56844 | 25364.62 | 3.09998 | 24485.039 | 3.02049 | 24516.298 | 3.17946 | 24453.78
3.5724 | 25365.55 | 3.10408 | 24484.072 | 3.02449 | 24513.224 | 3.18367 | 24454.92
3.57637 | 25369.2 | 3.10819 | 24487.2785 | 3.02849 | 24515.717 | 3.18788 | 24458.84
3.58035 | 25369.64 | 3.11229 | 24488.58 | 3.03249 | 24517.33 | 3.19209 | 24459.83
3.58431 | 25370.3 | 3.1164 | 24489.3385 | 3.03649 | 24517.857 | 3.19631 | 24460.82
3.58828 | 25371 | 3.12051 | 24488.986 | 3.0405 | 24518.742 | 3.20052 | 24459.23
3.59231 | 25373.53 | 3.12464 | 24488.248 | 3.04452 | 24517.786 | 3.20475 | 24458.71
3.5963 | 25376.57 | 3.12877 | 24490.4835 | 3.04854 | 24521.417 | 3.20899 | 24459.55
3.6003 | 25377.19 | 3.13289 | 24492.674 | 3.05256 | 24522.408 | 3.21322 | 24462.94
3.6043 | 25376.85 | 3.13701 | 24492.4375 | 3.05658 | 24521.955 | 3.21745 | 24462.92
3.60832 | 25378.31 | 3.14113 | 24494.6255 | 3.06059 | 24524.691 | 3.22168 | 24464.56
3.61236 | 25382.26 | 3.14526 | 24495.329 | 3.06461 | 24525.428 | 3.2259 | 24465.23
3.61634 | 25383.86 | 3.14928 | 24496.1495 | 3.06853 | 24526.849 | 3.23003 | 24465.45
3.62033 | 25386.38 | 3.15327 | 24496.12 | 3.07241 | 24527.58 | 3.23412 | 24464.66
3.6243 | 25387.9 | 3.15726 | 24498.3475 | 3.0763 | 24528.225 | 3.23821 | 24468.47
3.62827 | 25388.51 | 3.16125 | 24498.081 | 3.08019 | 24528.372 | 3.24231 | 24467.79
3.63225 | 25391.19 | 3.16524 | 24498.424 | 3.08408 | 24528.528 | 3.2464 | 24468.32
3.63623 | 25394.11 | 3.16924 | 24500.3235 | 3.08797 | 24530.477 | 3.2505 | 24470.17
3.6402 | 25393.17 | 3.17325 | 24501.494 | 3.09188 | 24532.108 | 3.25461 | 24470.88
3.6442 | 25394.37 | 3.17725 | 24501.75 | 3.09578 | 24532.4 | 3.25872 | 24471.1
3.64823 | 25396.75 | 3.18126 | 24504.5925 | 3.09969 | 24535.205 | 3.26283 | 24473.98
3.65223 | 25398.38 | 3.18527 | 24505.1545 | 3.1036 | 24536.419 | 3.26694 | 24473.89
3.65623 | 25401.07 | 3.18927 | 24507.106 | 3.1075 | 24539.862 | 3.27105 | 24474.35
3.66023 | 25400.25 | 3.19329 | 24508.1115 | 3.11141 | 24539.333 | 3.27517 | 24476.89
3.66423 | 25402.38 | 3.19732 | 24507.8695 | 3.11533 | 24538.829 | 3.2793 | 24476.91
3.66822 | 25404.59 | 3.20134 | 24509.5955 | 3.11925 | 24542.131 | 3.28343 | 24477.06
3.67221 | 25406.22 | 3.20536 | 24510.04 | 3.12317 | 24542.76 | 3.28755 | 24477.32
3.67622 | 25407.99 | 3.2094 | 24510.77 | 3.1271 | 24544.37 | 3.29169 | 24477.17
3.68023 | 25412.5 | 3.21344 | 24510.8645 | 3.13104 | 24543.769 | 3.29583 | 24477.96
3.68424 | 25410.69 | 3.21751 | 24513.6245 | 3.13501 | 24545.719 | 3.30001 | 24481.53
3.68825 | 25410.3 | 3.22157 | 24514.7715 | 3.13896 | 24548.393 | 3.30417 | 24481.15
3.69229 | 25414.34 | 3.22561 | 24515.274 | 3.14291 | 24548.148 | 3.30832 | 24482.4
3.69631 | 25415.28 | 3.22967 | 24515.536 | 3.14686 | 24547.712 | 3.31249 | 24483.36
3.70034 | 25414.44 | 3.23373 | 24516.025 | 3.15081 | 24548.06 | 3.31664 | 24483.99
3.70437 | 25416.24 | 3.23783 | 24517.3825 | 3.1548 | 24549.375 | 3.32085 | 24485.39
3.7084 | 25420.01 | 3.24191 | 24518.2025 | 3.15878 | 24551.575 | 3.32504 | 24484.83
3.71241 | 25420.82 | 3.246 | 24519.0765 | 3.16277 | 24552.043 | 3.32923 | 24486.11
3.71644 | 25420.87 | 3.25009 | 24520.37 | 3.16675 | 24552.05 | 3.33343 | 24488.69
3.72048 | 25423.49 | 3.25418 | 24522.56 | 3.17074 | 24555.04 | 3.33762 | 24490.08
3.72454 | 25423.04 | 3.25828 | 24522.215 | 3.17474 | 24556.07 | 3.34183 | 24488.36
3.72852 | 25425.44 | 3.26238 | 24523.66 | 3.17873 | 24559.17 | 3.34603 | 24488.15
3.73248 | 25425.31 | 3.26647 | 24523.3405 | 3.18272 | 24556.541 | 3.35023 | 24490.14
3.73643 | 25427.3 | 3.27057 | 24523.2625 | 3.18671 | 24555.375 | 3.35443 | 24491.15
3.74036 | 25427.94 | 3.27467 | 24525.758 | 3.19071 | 24559.706 | 3.35864 | 24491.81
3.74428 | 25428.21 | 3.27877 | 24527.8965 | 3.1947 | 24560.963 | 3.36284 | 24494.83
3.74821 | 25431.07 | 3.28288 | 24528.05 | 3.1987 | 24562.57 | 3.36705 | 24493.53
3.75215 | 25434.06 | 3.28698 | 24526.871 | 3.2027 | 24560.952 | 3.37126 | 24492.79
3.75609 | 25434.23 | 3.2911 | 24528.5755 | 3.20672 | 24562.031 | 3.37549 | 24495.12
3.76003 | 25435.25 | 3.29521 | 24529.1285 | 3.21072 | 24563.587 | 3.37971 | 24494.67
3.76395 | 25436.96 | 3.29932 | 24531.415 | 3.21472 | 24567.34 | 3.38391 | 24495.49
3.76789 | 25437.44 | 3.30342 | 24533.274 | 3.21871 | 24568.748 | 3.38812 | 24497.8
3.77183 | 25438.74 | 3.30753 | 24534.367 | 3.22272 | 24569.714 | 3.39233 | 24499.02
3.77577 | 25440.47 | 3.31164 | 24534.4535 | 3.22673 | 24568.417 | 3.39656 | 24500.49
3.77972 | 25440.19 | 3.31575 | 24533.7535 | 3.23073 | 24568.337 | 3.40077 | 24499.17
3.78367 | 25442.36 | 3.31974 | 24534.2305 | 3.23462 | 24569.031 | 3.40486 | 24499.43
3.78761 | 25444.62 | 3.32373 | 24536.6925 | 3.2385 | 24572.455 | 3.40895 | 24500.93
3.79156 | 25446.21 | 3.32773 | 24538.2355 | 3.2424 | 24573.001 | 3.41305 | 24503.47
3.79551 | 25448.12 | 3.33173 | 24539.0925 | 3.2463 | 24574.405 | 3.41716 | 24503.78
3.79947 | 25451.48 | 3.33574 | 24539.1295 | 3.2502 | 24575.189 | 3.42127 | 24503.07
3.80343 | 25450.57 | 3.33973 | 24541.3135 | 3.25409 | 24575.837 | 3.42536 | 24506.79
3.8074 | 25450.46 | 3.34373 | 24540.384 | 3.25799 | 24575.098 | 3.42946 | 24505.67
3.81137 | 25450.98 | 3.34775 | 24541.804 | 3.26191 | 24578.908 | 3.43359 | 24504.7
3.81534 | 25454.25 | 3.35176 | 24544.775 | 3.26582 | 24578.73 | 3.43771 | 24510.82
3.8193 | 25454.66 | 3.3558 | 24545.279 | 3.26975 | 24578.928 | 3.44184 | 24511.63
3.82326 | 25456.72 | 3.35983 | 24546.2795 | 3.27368 | 24580.749 | 3.44598 | 24511.81
3.82722 | 25459.68 | 3.36385 | 24546.384 | 3.2776 | 24581.758 | 3.4501 | 24511.01
3.83117 | 25461.15 | 3.3679 | 24546.706 | 3.28155 | 24582.312 | 3.45426 | 24511.1
3.83513 | 25463.18 | 3.37198 | 24548.8145 | 3.28552 | 24585.139 | 3.45844 | 24512.49
3.8391 | 25462.37 | 3.37603 | 24548.5405 | 3.28947 | 24585.321 | 3.4626 | 24511.76
3.84307 | 25462.74 | 3.38008 | 24549.2675 | 3.29342 | 24585.785 | 3.46675 | 24512.75
3.84705 | 25464.64 | 3.38413 | 24551.533 | 3.29736 | 24588.206 | 3.4709 | 24514.86
3.8511 | 25467.01 | 3.38817 | 24550.692 | 3.3013 | 24588.634 | 3.47505 | 24512.75
3.85508 | 25469.03 | 3.39223 | 24552.2785 | 3.30525 | 24588.997 | 3.47921 | 24515.56
3.85906 | 25470.46 | 3.39628 | 24553.3985 | 3.30919 | 24589.327 | 3.48336 | 24517.47
3.86304 | 25471.24 | 3.40033 | 24552.796 | 3.31314 | 24589.502 | 3.48752 | 24516.09
3.86704 | 25472.58 | 3.4044 | 24554.0655 | 3.31711 | 24590.461 | 3.49169 | 24517.67
3.87102 | 25473.24 | 3.40848 | 24556.862 | 3.32108 | 24593.924 | 3.49588 | 24519.8
3.875 | 25472.95 | 3.41255 | 24558.3775 | 3.32505 | 24593.875 | 3.50005 | 24522.88
3.879 | 25474.78 | 3.41662 | 24559.831 | 3.32902 | 24595.402 | 3.50423 | 24524.26
3.88302 | 25477.1 | 3.4207 | 24560.5945 | 3.33299 | 24596.149 | 3.50841 | 24525.04
3.88703 | 25477.06 | 3.42479 | 24558.9695 | 3.33697 | 24596.789 | 3.5126 | 24521.15
3.89104 | 25479.87 | 3.42891 | 24560.1155 | 3.34099 | 24598.561 | 3.51683 | 24521.67
3.89505 | 25483.08 | 3.43304 | 24559.806 | 3.34502 | 24597.982 | 3.52107 | 24521.63
3.89906 | 25483.62 | 3.43714 | 24560.7685 | 3.34901 | 24599.237 | 3.52527 | 24522.3
3.90307 | 25483.3 | 3.44123 | 24563.3795 | 3.353 | 24601.859 | 3.52947 | 24524.9
3.90707 | 25482.46 | 3.44534 | 24564.3985 | 3.35699 | 24603.427 | 3.53368 | 24525.37
3.91106 | 25485.17 | 3.44943 | 24564.3085 | 3.36099 | 24602.337 | 3.53788 | 24526.28
3.91506 | 25485.93 | 3.45353 | 24564.9145 | 3.36498 | 24602.259 | 3.54208 | 24527.57
3.91905 | 25488.28 | 3.45763 | 24566.443 | 3.36897 | 24604.126 | 3.54629 | 24528.76
3.92305 | 25489.57 | 3.46174 | 24564.966 | 3.37297 | 24605.272 | 3.5505 | 24524.66
3.92707 | 25490.58 | 3.46583 | 24567.0835 | 3.37696 | 24605.907 | 3.5547 | 24528.26
3.93112 | 25490.97 | 3.46994 | 24570.607 | 3.38096 | 24608.824 | 3.55891 | 24532.39
3.93524 | 25494.79 | 3.47404 | 24569.439 | 3.38496 | 24607.848 | 3.56312 | 24531.03
3.9393 | 25494.72 | 3.47815 | 24569.669 | 3.38896 | 24607.318 | 3.56733 | 24532.02
3.94334 | 25494.55 | 3.48225 | 24571.2505 | 3.39297 | 24609.761 | 3.57154 | 24532.74
3.94738 | 25497.25 | 3.48637 | 24570.326 | 3.39698 | 24609.642 | 3.57577 | 24531.01
3.95142 | 25499.36 | 3.49051 | 24572.021 | 3.40101 | 24610.642 | 3.58001 | 24533.4
3.95545 | 25500.76 | 3.49458 | 24574.041 | 3.40498 | 24612.772 | 3.58418 | 24535.31
3.95948 | 25500.08 | 3.49858 | 24575.948 | 3.40887 | 24614.136 | 3.58828 | 24537.76
3.96339 | 25500.17 | 3.50255 | 24576.918 | 3.41274 | 24615.596 | 3.59236 | 24538.24
3.96732 | 25501.16 | 3.50654 | 24577.2605 | 3.41663 | 24614.461 | 3.59645 | 24540.06
3.97122 | 25504.78 | 3.51055 | 24576.2625 | 3.42053 | 24614.925 | 3.60056 | 24537.6
3.97514 | 25503.65 | 3.51455 | 24578.3305 | 3.42443 | 24616.771 | 3.60466 | 24539.89
3.97908 | 25503 | 3.51855 | 24580.226 | 3.42833 | 24619.412 | 3.60877 | 24541.04
3.983 | 25506.79 | 3.52256 | 24578.5835 | 3.43224 | 24620.077 | 3.61288 | 24537.09
3.9869 | 25507.34 | 3.52664 | 24579.0855 | 3.43621 | 24619.191 | 3.61706 | 24538.98
3.99082 | 25509.22 | 3.53072 | 24581.6305 | 3.44019 | 24622.731 | 3.62125 | 24540.53
3.99475 | 25510.49 | 3.53474 | 24581.2135 | 3.4441 | 24622.077 | 3.62537 | 24540.35
3.99866 | 25512.39 | 3.53875 | 24581.4345 | 3.44801 | 24621.039 | 3.62948 | 24541.83
4.00258 | 25514.78 | 3.54275 | 24585.142 | 3.45191 | 24626.834 | 3.63359 | 24543.45
4.0065 | 25514.96 | 3.54677 | 24586.6155 | 3.45583 | 24627.921 | 3.63771 | 24545.31
4 | 25514.83 | 3.55082 | 24587.0275 | 3.45977 | 24628.035 | 3.64186 | 24546.02
4.00397 | 25514.23 | 3.55487 | 24587.816 | 3.46372 | 24627.622 | 3.64602 | 24548.01
4.00793 | 25515.1 | 3.55891 | 24587.717 | 3.46765 | 24628.034 | 3.65016 | 24547.4
4.01189 | 25518.56 | 3.56295 | 24587.578 | 3.47159 | 24629.156 | 3.65431 | 24546
4.01587 | 25523.12 | 3.56699 | 24587.441 | 3.47553 | 24628.872 | 3.65845 | 24546.01
4.01984 | 25523.72 | 3.57104 | 24589.5095 | 3.47947 | 24630.069 | 3.6626 | 24548.95
4.0238 | 25528.04 | 3.57508 | 24591.522 | 3.48341 | 24632.064 | 3.66675 | 24550.98
4.02777 | 25528.78 | 3.57912 | 24590.967 | 3.48735 | 24630.244 | 3.6709 | 24551.69
4.03174 | 25530.38 | 3.58319 | 24591.367 | 3.49131 | 24633.014 | 3.67507 | 24549.72
4.03573 | 25534.15 | 3.58726 | 24592.4195 | 3.49528 | 24634.909 | 3.67925 | 24549.93
4.03976 | 25537.26 | 3.59132 | 24592.7625 | 3.49924 | 24633.745 | 3.68341 | 24551.78
4.04387 | 25537.93 | 3.59539 | 24594.2555 | 3.5032 | 24635.481 | 3.68758 | 24553.03
4.04786 | 25538.89 | 3.59945 | 24595.5475 | 3.50716 | 24637.465 | 3.69175 | 24553.63
4.05185 | 25543.8 | 3.60357 | 24597.1105 | 3.51117 | 24640.461 | 3.69597 | 24553.76
4.05584 | 25544.01 | 3.60765 | 24597.5695 | 3.51515 | 24641.949 | 3.70016 | 24553.19
4.05982 | 25546.92 | 3.61175 | 24598.8055 | 3.51914 | 24643.221 | 3.70436 | 24554.39
4.06382 | 25549.26 | 3.61585 | 24597.8095 | 3.52314 | 24639.479 | 3.70857 | 24556.14
4.06777 | 25549.54 | 3.61995 | 24599.6725 | 3.52713 | 24640.015 | 3.71277 | 24559.33
4.07165 | 25549.1 | 3.62404 | 24599.452 | 3.53111 | 24640.154 | 3.71696 | 24558.75
4.07554 | 25552.27 | 3.62814 | 24598.9505 | 3.53511 | 24640.801 | 3.72117 | 24557.1
4.07941 | 25553.87 | 3.63224 | 24600.9335 | 3.5391 | 24643.317 | 3.72537 | 24558.55
4.08329 | 25557.29 | 3.63634 | 24602.03 | 3.5431 | 24644.28 | 3.72958 | 24559.78
4.0872 | 25561.33 | 3.64045 | 24602.9865 | 3.5471 | 24645.173 | 3.73379 | 24560.8
4.0911 | 25561.7 | 3.64456 | 24603.394 | 3.55111 | 24646.668 | 3.73801 | 24560.12
4.09498 | 25564.04 | 3.64866 | 24604.556 | 3.55511 | 24647.572 | 3.74222 | 24561.54
4.09886 | 25565.15 | 3.65276 | 24602.6525 | 3.5591 | 24643.925 | 3.74642 | 24561.38
4.10274 | 25563.7 | 3.65686 | 24604.0725 | 3.5631 | 24647.405 | 3.75063 | 24560.74
4.10663 | 25564.57 | 3.66098 | 24608.0915 | 3.56711 | 24651.293 | 3.75485 | 24564.89
4.11051 | 25567.36 | 3.66511 | 24607.972 | 3.57113 | 24650.284 | 3.75908 | 24565.66
4.11439 | 25568.97 | 3.66921 | 24608.7115 | 3.57513 | 24651.323 | 3.7633 | 24566.1
4.11828 | 25572.6 | 3.67333 | 24608.936 | 3.57915 | 24652.172 | 3.76752 | 24565.7
4.12217 | 25572.83 | 3.67746 | 24608.2165 | 3.58316 | 24650.733 | 3.77175 | 24565.7
4.12612 | 25572.81 | 3.68153 | 24611.4405 | 3.58713 | 24652.971 | 3.77593 | 24569.91
4.13003 | 25574.69 | 3.68552 | 24612.031 | 3.59101 | 24655.182 | 3.78002 | 24568.88
4.13393 | 25573.9 | 3.68951 | 24613.076 | 3.5949 | 24657.612 | 3.78411 | 24568.54
4.13783 | 25576.22 | 3.6935 | 24614.659 | 3.59879 | 24658.318 | 3.7882 | 24571
4.14174 | 25578.75 | 3.69748 | 24616.4075 | 3.60268 | 24660.065 | 3.79229 | 24572.75
4.14567 | 25578.76 | 3.70149 | 24614.743 | 3.60658 | 24657.836 | 3.7964 | 24571.65
4.14959 | 25578.9 | 3.70548 | 24614.971 | 3.61047 | 24660.182 | 3.80049 | 24569.76
4.15349 | 25580.12 | 3.70947 | 24615.931 | 3.61436 | 24661.182 | 3.80459 | 24570.68
4.1574 | 25583.73 | 3.71347 | 24615.0495 | 3.61826 | 24657.649 | 3.80869 | 24572.45
4.16132 | 25583.39 | 3.71748 | 24615.825 | 3.62216 | 24659.63 | 3.8128 | 24572.02
4.16524 | 25583.84 | 3.72148 | 24617.933 | 3.62606 | 24661.316 | 3.8169 | 24574.55
4.16918 | 25589.69 | 3.72548 | 24619.509 | 3.62996 | 24661.188 | 3.82101 | 24577.83
4.17311 | 25589.99 | 3.7295 | 24620.0015 | 3.63387 | 24662.963 | 3.82513 | 24577.04
4.17703 | 25592.05 | 3.73353 | 24621.014 | 3.6378 | 24664.758 | 3.82926 | 24577.27
4.18095 | 25588.53 | 3.73756 | 24621.693 | 3.64172 | 24666.466 | 3.83339 | 24576.92
4.18489 | 25590.71 | 3.74159 | 24622.12 | 3.64565 | 24667.25 | 3.83753 | 24576.99
4.18881 | 25593.67 | 3.74562 | 24623.287 | 3.64958 | 24669.054 | 3.84166 | 24577.52
4.19273 | 25593.27 | 3.74966 | 24623.2485 | 3.65351 | 24668.577 | 3.8458 | 24577.92
4.19667 | 25594.41 | 3.75373 | 24623.081 | 3.65748 | 24667.592 | 3.84998 | 24578.57
4.2006 | 25595.27 | 3.7578 | 24623.835 | 3.66145 | 24667.52 | 3.85416 | 24580.15
4.20453 | 25596.93 | 3.76185 | 24625.431 | 3.66539 | 24670.282 | 3.85831 | 24580.58
4.2085 | 25596.58 | 3.7659 | 24626.358 | 3.66934 | 24672.176 | 3.86246 | 24580.54
4.21243 | 25596.97 | 3.76994 | 24628.2415 | 3.67328 | 24673.243 | 3.86661 | 24583.24
4.21634 | 25599.98 | 3.77401 | 24627.9295 | 3.67724 | 24671.569 | 3.87078 | 24584.29
4.22026 | 25602.8 | 3.77807 | 24628.766 | 3.6812 | 24672.002 | 3.87495 | 24585.53
4.22419 | 25606.77 | 3.78214 | 24628.8995 | 3.68517 | 24673.449 | 3.87912 | 24584.35
4.22813 | 25602.96 | 3.78621 | 24629.059 | 3.68913 | 24674.948 | 3.88329 | 24583.17
4.23205 | 25603.2 | 3.79029 | 24631.941 | 3.6931 | 24675.932 | 3.88748 | 24587.95
4.23598 | 25606.58 | 3.79438 | 24632.3645 | 3.69709 | 24676.209 | 3.89167 | 24588.52
4.23991 | 25608.28 | 3.79847 | 24632.7915 | 3.70107 | 24675.713 | 3.89586 | 24589.87
4.24385 | 25607.48 | 3.80257 | 24632.8095 | 3.70506 | 24677.019 | 3.90007 | 24588.6
4.24779 | 25608.04 | 3.80666 | 24634.925 | 3.70905 | 24678.82 | 3.90427 | 24591.03
4.25175 | 25607.24 | 3.81074 | 24636.9145 | 3.71303 | 24681.559 | 3.90846 | 24592.27
4.2557 | 25608.32 | 3.81485 | 24636.34 | 3.71703 | 24681.13 | 3.91266 | 24591.55
4.25965 | 25609.33 | 3.81894 | 24636.605 | 3.72102 | 24680.01 | 3.91687 | 24593.2
4.2636 | 25607.93 | 3.82305 | 24637.8345 | 3.72502 | 24681.359 | 3.92108 | 24594.31
4.26756 | 25609.99 | 3.82714 | 24638.001 | 3.72901 | 24682.532 | 3.92528 | 24593.47
4.2715 | 25612.48 | 3.83125 | 24638.89 | 3.73301 | 24683.52 | 3.92949 | 24594.26
4.27544 | 25615.28 | 3.83535 | 24639.3055 | 3.73701 | 24683.161 | 3.9337 | 24595.45
4.2794 | 25615.62 | 3.83946 | 24640.2565 | 3.74101 | 24684.743 | 3.9379 | 24595.77
4.28338 | 25616.94 | 3.84356 | 24639.5255 | 3.74501 | 24684.661 | 3.94211 | 24594.39
4.28732 | 25617.62 | 3.84768 | 24639.8355 | 3.74902 | 24684.051 | 3.94634 | 24595.62
4.29127 | 25619.44 | 3.85178 | 24642.961 | 3.75302 | 24687.932 | 3.95054 | 24597.99
4.29523 | 25622.01 | 3.85589 | 24643.58 | 3.75702 | 24689.02 | 3.95476 | 24598.14
4.2992 | 25622.73 | 3.86001 | 24643.898 | 3.76103 | 24689.576 | 3.95898 | 24598.22
4.30316 | 25623.32 | 3.86412 | 24644.214 | 3.76504 | 24689.468 | 3.9632 | 24598.96
4.30713 | 25625.9 | 3.86824 | 24645.3 | 3.76906 | 24689.62 | 3.96743 | 24600.98
4.31111 | 25621.15 | 3.87236 | 24648.075 | 3.77307 | 24693.47 | 3.97166 | 24602.68
4.31508 | 25622.71 | 3.87646 | 24648.2605 | 3.77706 | 24692.811 | 3.97585 | 24603.71
4.31907 | 25623.91 | 3.88045 | 24648.1635 | 3.78095 | 24692.797 | 3.97995 | 24603.53
4.32303 | 25625.52 | 3.88443 | 24648.6885 | 3.78483 | 24694.917 | 3.98404 | 24602.46
4.32699 | 25625.09 | 3.88842 | 24649.316 | 3.78872 | 24696.612 | 3.98813 | 24602.02
4.33096 | 25627.52 | 3.89242 | 24649.655 | 3.79262 | 24695.86 | 3.99223 | 24603.45
4.33493 | 25629.47 | 3.89642 | 24649.106 | 3.79652 | 24694.322 | 3.99633 | 24603.89
4.33883 | 25631.03 | 3.90043 | 24650.7245 | 3.80042 | 24695.419 | 4.00044 | 24606.03
4.34274 | 25633.56 | 3.90442 | 24652.095 | 3.80431 | 24696.93 | 4.00454 | 24607.26
4.34662 | 25630.68 | 3.90842 | 24652.488 | 3.80821 | 24696.756 | 4.00864 | 24608.22
4.35049 | 25631.16 | 3.91244 | 24653.702 | 3.81212 | 24699.254 | 4.01276 | 24608.15
4.35438 | 25633.78 | 3.91645 | 24655.7845 | 3.81603 | 24702.369 | 4.01687 | 24609.2
4.3583 | 25635.29 | 3.92048 | 24656.2025 | 3.81995 | 24701.835 | 4.021 | 24610.57
4.36278 | 25636.41 | 3.92449 | 24657.6565 | 3.82386 | 24702.493 | 4.02512 | 24612.82
4.36782 | 25639.8 | 3.9285 | 24655.9035 | 3.82777 | 24701.997 | 4.02923 | 24609.81
4.37282 | 25640.64 | 3.93253 | 24655.7205 | 3.83169 | 24702.021 | 4.03336 | 24609.42
4.37783 | 25639.19 | 3.93659 | 24657.186 | 3.83565 | 24702.902 | 4.03752 | 24611.47
4.38284 | 25639.44 | 3.94065 | 24657.598 | 3.8396 | 24703.356 | 4.04169 | 24611.84
4.38791 | 25642.38 | 3.94469 | 24658.0435 | 3.84355 | 24703.857 | 4.04584 | 24612.23
4.39298 | 25643.1 | 3.94873 | 24657.1845 | 3.84748 | 24705.459 | 4.04998 | 24608.91
4.39798 | 25645.78 | 3.95276 | 24658.7415 | 3.85141 | 24706.223 | 4.05411 | 24611.26
4.40215 | 25649.54 | 3.95681 | 24659.409 | 3.85535 | 24706.268 | 4.05826 | 24612.55
4.40604 | 25647.01 | 3.96085 | 24662.5365 | 3.85929 | 24708.703 | 4.06241 | 24616.37
4.40991 | 25648.26 | 3.9649 | 24662.155 | 3.86324 | 24709.91 | 4.06657 | 24614.4
4.41379 | 25654.25 | 3.96896 | 24662.0855 | 3.86719 | 24710.981 | 4.07073 | 24613.19
4.41767 | 25650.62 | 3.97302 | 24664.0045 | 3.87114 | 24710.159 | 4.07489 | 24617.85
4.42155 | 25650.08 | 3.97709 | 24663.277 | 3.87511 | 24709.084 | 4.07906 | 24617.47
4.42544 | 25654.5 | 3.98114 | 24665.1375 | 3.87906 | 24713.585 | 4.08322 | 24616.69
4.42933 | 25651.58 | 3.98521 | 24666.831 | 3.88302 | 24714.162 | 4.08739 | 24619.5
4.43322 | 25651.32 | 3.98929 | 24668.697 | 3.887 | 24715.404 | 4.09158 | 24621.99
4.43712 | 25655.23 | 3.99336 | 24669.9735 | 3.89097 | 24714.547 | 4.09576 | 24625.4
4.441 | 25653.22 | 3.99744 | 24671.1015 | 3.89495 | 24717.033 | 4.09994 | 24625.17
4.44491 | 25655.03 | 4.00153 | 24672.808 | 3.89892 | 24718.166 | 4.10413 | 24627.45
4.4488 | 25656.63 | 4.00561 | 24673.885 | 3.9029 | 24717.62 | 4.10831 | 24630.15
4.4527 | 25655.81 | 4.00968 | 24674.918 | 3.90687 | 24719.276 | 4.11249 | 24630.56
4.45661 | 25656.04 | 4.01382 | 24676.6265 | 3.9109 | 24720.323 | 4.11674 | 24632.93
4.46051 | 25656.37 | 4.018 | 24676.5285 | 3.91497 | 24719.697 | 4.12103 | 24633.36
4.46441 | 25657.65 | 4.0221 | 24679.7155 | 3.91897 | 24720.581 | 4.12523 | 24638.85
4.4683 | 25660.33 | 4.02618 | 24680.152 | 3.92295 | 24721.624 | 4.12942 | 24638.68
4.47221 | 25659.47 | 4.0303 | 24679.4745 | 3.92696 | 24722.129 | 4.13364 | 24636.82
4.47612 | 25659.57 | 4.0344 | 24680.4915 | 3.93096 | 24721.113 | 4.13785 | 24639.87
4.48003 | 25661.54 | 4.0385 | 24681.1795 | 3.93495 | 24722.379 | 4.14205 | 24639.98
4.48394 | 25666.5 | 4.0426 | 24683.1115 | 3.93894 | 24724.703 | 4.14626 | 24641.52
4.48785 | 25667.26 | 4.0467 | 24682.277 | 3.94294 | 24725.174 | 4.15046 | 24639.38
4.49177 | 25670.36 | 4.05081 | 24683.8275 | 3.94694 | 24725.155 | 4.15468 | 24642.5
4.49571 | 25670.31 | 4.05492 | 24684.93 | 3.95095 | 24725.81 | 4.15889 | 24644.05
4.49963 | 25668.69 | 4.05903 | 24686.94 | 3.95495 | 24727.68 | 4.16311 | 24646.2
4.50355 | 25667.5 | 4.06314 | 24688.2585 | 3.95896 | 24729.537 | 4.16733 | 24646.98
4.50747 | 25672.15 | 4.06726 | 24689.2975 | 3.96297 | 24730.505 | 4.17155 | 24648.09
4.5114 | 25671.3 | 4.07137 | 24688.8845 | 3.96698 | 24730.549 | 4.17577 | 24647.22
4.51533 | 25670.01 | 4.07549 | 24689.291 | 3.97099 | 24729.882 | 4.17999 | 24648.7
4.51926 | 25674.02 | 4.0796 | 24689.8715 | 3.975 | 24729.633 | 4.18421 | 24650.11
4.52319 | 25674.01 | 4.08366 | 24689.5715 | 3.97895 | 24731.123 | 4.18837 | 24648.02
4.52712 | 25674.5 | 4.08766 | 24690.664 | 3.98285 | 24731.438 | 4.19247 | 24649.89
4.53108 | 25676.52 | 4.09168 | 24691.7955 | 3.98676 | 24733.401 | 4.19659 | 24650.19
4.53506 | 25676.68 | 4.09568 | 24694.129 | 3.99066 | 24734.698 | 4.2007 | 24653.56
4.53908 | 25677.51 | 4.09967 | 24695.6995 | 3.99455 | 24735.799 | 4.20479 | 24655.6
4.54313 | 25676.82 | 4.10366 | 24696.424 | 3.99844 | 24735.938 | 4.20888 | 24656.91
4.54707 | 25679.6 | 4.10766 | 24697.063 | 4.00233 | 24737.026 | 4.21298 | 24657.1
4.551 | 25682.93 | 4.11166 | 24697.7485 | 4.00623 | 24738.337 | 4.21709 | 24657.16
4.55493 | 25683.83 | 4.11565 | 24698.343 | 4.01012 | 24740.496 | 4.22118 | 24656.19
4.55887 | 25683.78 | 4.11965 | 24699.0265 | 4.01402 | 24737.853 | 4.22528 | 24660.2
4.56281 | 25684.51 | 4.12364 | 24699.2965 | 4.01791 | 24737.473 | 4.22937 | 24661.12
4.56675 | 25684.08 | 4.12766 | 24699.6055 | 4.02182 | 24739.501 | 4.2335 | 24659.71
4.57069 | 25684.86 | 4.13169 | 24701.313 | 4.02575 | 24740.066 | 4.23763 | 24662.56
4.57462 | 25687.75 | 4.13572 | 24701.1065 | 4.02968 | 24740.413 | 4.24176 | 24661.8
4.57856 | 25687.48 | 4.13977 | 24699.603 | 4.03362 | 24737.706 | 4.24592 | 24661.5
4.5825 | 25688.36 | 4.14378 | 24701.556 | 4.03753 | 24740.142 | 4.25003 | 24662.97
4.58644 | 25690.78 | 4.14781 | 24702.3935 | 4.04145 | 24741.357 | 4.25416 | 24663.43
4.59038 | 25690.78 | 4.15184 | 24704.4315 | 4.04538 | 24744.763 | 4.25829 | 24664.1
4.59432 | 25690.84 | 4.15588 | 24704.328 | 4.04932 | 24742.906 | 4.26244 | 24665.75
4.59826 | 25691.23 | 4.15991 | 24704.249 | 4.05324 | 24742.088 | 4.26657 | 24666.41
4.60221 | 25690.79 | 4.16393 | 24707.609 | 4.05716 | 24746.358 | 4.2707 | 24668.86
4.60619 | 25693.77 | 4.16796 | 24707.1255 | 4.06109 | 24746.251 | 4.27483 | 24668
4.61013 | 25695.3 | 4.17199 | 24707.119 | 4.06502 | 24745.678 | 4.27897 | 24668.56
4.61408 | 25694.47 | 4.17605 | 24708.764 | 4.06897 | 24748.308 | 4.28312 | 24669.22
4.61804 | 25695 | 4.18011 | 24711.709 | 4.07293 | 24750.588 | 4.2873 | 24672.83
4.62191 | 25696.6 | 4.18417 | 24713.5795 | 4.07688 | 24754.039 | 4.29146 | 24673.12
4.62575 | 25699.67 | 4.18824 | 24714.5075 | 4.08085 | 24753.825 | 4.29563 | 24675.19
4.62963 | 25698.36 | 4.19229 | 24716.05 | 4.0848 | 24755.86 | 4.29979 | 24676.24
4.63347 | 25699.94 | 4.19634 | 24717.705 | 4.08874 | 24758.56 | 4.30394 | 24676.85
4.63734 | 25701.7 | 4.2004 | 24718.96 | 4.0927 | 24759.14 | 4.3081 | 24678.78
4.64123 | 25702.07 | 4.20446 | 24721.1065 | 4.09665 | 24761.413 | 4.31226 | 24680.8
4.6451 | 25704.28 | 4.20854 | 24721.561 | 4.10062 | 24761.732 | 4.31645 | 24681.39
4.64897 | 25703.06 | 4.21263 | 24724.871 | 4.10461 | 24766.682 | 4.32064 | 24683.06
4.65282 | 25701.98 | 4.21671 | 24724.089 | 4.10859 | 24766.628 | 4.32483 | 24681.55
4.65669 | 25701.96 | 4.22081 | 24723.668 | 4.11258 | 24765.316 | 4.32903 | 24682.02
4.66056 | 25701.64 | 4.22488 | 24725.854 | 4.11655 | 24767.948 | 4.33321 | 24683.76
4.66442 | 25704.69 | 4.22898 | 24724.431 | 4.12054 | 24767.982 | 4.33741 | 24680.88
4.66827 | 25708.07 | 4.23306 | 24725.4235 | 4.12452 | 24769.747 | 4.34159 | 24681.1
4.67215 | 25703.81 | 4.23714 | 24724.088 | 4.1285 | 24767.876 | 4.34579 | 24680.3
4.67602 | 25706.12 | 4.24124 | 24727.186 | 4.13249 | 24770.872 | 4.34999 | 24683.5
4.6799 | 25708.84 | 4.24533 | 24728.442 | 4.13647 | 24772.394 | 4.35418 | 24684.49
4.68379 | 25708.85 | 4.24942 | 24730.1095 | 4.14046 | 24774.519 | 4.35838 | 24685.7
4.68766 | 25709.24 | 4.25352 | 24731.12 | 4.14445 | 24775.46 | 4.36258 | 24686.78
4.69155 | 25711.14 | 4.25761 | 24733.0335 | 4.14844 | 24776.477 | 4.36678 | 24689.59
4.69544 | 25712.75 | 4.26171 | 24733.964 | 4.15244 | 24775.798 | 4.37099 | 24692.13
4.69931 | 25712.5 | 4.26581 | 24733.5345 | 4.15643 | 24777.179 | 4.37519 | 24689.89
4.70319 | 25712.51 | 4.26992 | 24734.8685 | 4.16043 | 24778.827 | 4.3794 | 24690.91
4.70708 | 25715.48 | 4.27402 | 24734.4985 | 4.16443 | 24776.717 | 4.38361 | 24692.28
4.71096 | 25716.33 | 4.27813 | 24736.6535 | 4.16843 | 24778.587 | 4.38782 | 24694.72
4.71485 | 25714.95 | 4.28223 | 24737.255 | 4.17243 | 24778.97 | 4.39203 | 24695.54
4.71872 | 25718.97 | 4.28634 | 24738.6805 | 4.17643 | 24782.011 | 4.39625 | 24695.35
4.72259 | 25718.02 | 4.29045 | 24740.0425 | 4.18044 | 24783.895 | 4.40046 | 24696.19
4.72648 | 25719.04 | 4.29456 | 24740.4035 | 4.18444 | 24785.287 | 4.40468 | 24695.52
4.73037 | 25720.13 | 4.29864 | 24740.837 | 4.18842 | 24785.654 | 4.40886 | 24696.02
4.73426 | 25719.15 | 4.30262 | 24741.855 | 4.1923 | 24785.95 | 4.41295 | 24697.76
4.73817 | 25719.39 | 4.30661 | 24741.415 | 4.19618 | 24784.84 | 4.41703 | 24697.99
4.74208 | 25721.83 | 4.3106 | 24743.282 | 4.20008 | 24788.724 | 4.42113 | 24697.84
4.74598 | 25721.29 | 4.31459 | 24745.6875 | 4.20396 | 24789.775 | 4.42522 | 24701.6
4.74987 | 25723.46 | 4.31858 | 24745.0935 | 4.20784 | 24788.457 | 4.42931 | 24701.73
4.75378 | 25721.08 | 4.32257 | 24747.068 | 4.21173 | 24791.066 | 4.4334 | 24703.07
4.75769 | 25722.94 | 4.32657 | 24747.052 | 4.21563 | 24790.684 | 4.4375 | 24703.42
4.76159 | 25726.69 | 4.33056 | 24747.2665 | 4.21952 | 24790.853 | 4.4416 | 24703.68
4.7655 | 25727.94 | 4.33456 | 24748.006 | 4.22342 | 24792.112 | 4.4457 | 24703.9
4.76942 | 25727.03 | 4.33856 | 24749.918 | 4.22731 | 24792.546 | 4.4498 | 24707.29
4.77335 | 25726.41 | 4.34256 | 24749.609 | 4.23122 | 24793.048 | 4.45391 | 24706.17
4.7773 | 25730.38 | 4.34659 | 24751.144 | 4.23514 | 24794.668 | 4.45804 | 24707.62
4.78128 | 25727.9 | 4.3506 | 24752.481 | 4.23905 | 24795.582 | 4.46216 | 24709.38
4.7852 | 25727.84 | 4.35461 | 24753.171 | 4.24295 | 24797.952 | 4.46626 | 24708.39
4.78912 | 25730.49 | 4.35863 | 24753.6605 | 4.24687 | 24797.111 | 4.47039 | 24710.21
4.79304 | 25729.52 | 4.36264 | 24753.8695 | 4.25078 | 24797.579 | 4.47451 | 24710.16
4.79698 | 25730.41 | 4.36667 | 24754.538 | 4.2547 | 24798.406 | 4.47863 | 24710.67
4.80091 | 25732.2 | 4.37069 | 24756.567 | 4.25862 | 24801.784 | 4.48276 | 24711.35
4.80483 | 25735.44 | 4.37471 | 24758.32 | 4.26254 | 24802.44 | 4.48688 | 24714.2
4.80876 | 25736.78 | 4.37876 | 24758.9545 | 4.26648 | 24803.989 | 4.49103 | 24713.92
4.81269 | 25736.01 | 4.38281 | 24759.98 | 4.27043 | 24805.23 | 4.49519 | 24714.73
4.81662 | 25736.65 | 4.38684 | 24761.3685 | 4.27436 | 24805.967 | 4.49932 | 24716.77
4.82057 | 25738.88 | 4.39088 | 24761.72 | 4.27829 | 24807.82 | 4.50347 | 24715.62
4.82452 | 25739.16 | 4.39492 | 24762.603 | 4.28223 | 24809.626 | 4.50761 | 24715.58
4.82847 | 25738.99 | 4.39898 | 24764.371 | 4.28618 | 24810.232 | 4.51177 | 24718.51
4.83243 | 25739.87 | 4.40304 | 24765.0865 | 4.29014 | 24811.823 | 4.51593 | 24718.35
4.8364 | 25740.34 | 4.40709 | 24764.3135 | 4.29409 | 24810.437 | 4.52009 | 24718.19
4.84036 | 25742.96 | 4.41115 | 24763.5725 | 4.29805 | 24810.935 | 4.52426 | 24716.21
4.84433 | 25744.58 | 4.41522 | 24766.8235 | 4.30201 | 24812.837 | 4.52843 | 24720.81
4.84829 | 25743.1 | 4.4193 | 24766.589 | 4.30598 | 24810.248 | 4.53261 | 24722.93
4.85223 | 25743.21 | 4.42338 | 24765.9915 | 4.30996 | 24810.533 | 4.5368 | 24721.45
4.85618 | 25743.78 | 4.42746 | 24766.947 | 4.31394 | 24810.214 | 4.54098 | 24723.68
4.86012 | 25744.05 | 4.43154 | 24768.3135 | 4.31791 | 24812.867 | 4.54517 | 24723.76
4.86407 | 25745.18 | 4.43562 | 24768.7955 | 4.32189 | 24813.741 | 4.54936 | 24723.85
4.86802 | 25748.25 | 4.43971 | 24770.695 | 4.32587 | 24815.44 | 4.55355 | 24725.95
4.87197 | 25751.32 | 4.44379 | 24771.805 | 4.32985 | 24816.48 | 4.55773 | 24727.13
4.87592 | 25751.57 | 4.44787 | 24773.2105 | 4.33382 | 24819.161 | 4.56192 | 24727.26
4.87988 | 25752.99 | 4.45198 | 24775.07 | 4.33783 | 24821.65 | 4.56613 | 24728.49
4.88383 | 25752.5 | 4.4561 | 24774.991 | 4.34184 | 24819.462 | 4.57036 | 24730.52
4.88778 | 25754.33 | 4.4602 | 24775.1515 | 4.34584 | 24820.623 | 4.57456 | 24729.68
4.89175 | 25756.01 | 4.46431 | 24776.2315 | 4.34984 | 24821.833 | 4.57878 | 24730.63
4.89573 | 25750.01 | 4.46842 | 24777.299 | 4.35384 | 24824.168 | 4.58299 | 24730.43
4.89969 | 25752.16 | 4.47252 | 24778.0915 | 4.35784 | 24825.113 | 4.5872 | 24731.07
4.90366 | 25754.4 | 4.47662 | 24779.059 | 4.36183 | 24824.728 | 4.59141 | 24733.39
4.90768 | 25759.42 | 4.48072 | 24779.1795 | 4.36583 | 24825.599 | 4.59561 | 24732.76
4.91166 | 25760.24 | 4.48482 | 24779.174 | 4.36982 | 24825.198 | 4.59982 | 24733.15
4.91562 | 25762.35 | 4.48893 | 24780.2015 | 4.37382 | 24825.973 | 4.60403 | 24734.43
4.91952 | 25760.77 | 4.49303 | 24781.8905 | 4.37783 | 24827.311 | 4.60824 | 24736.47
4.92342 | 25761.15 | 4.49714 | 24782.456 | 4.38183 | 24827.822 | 4.61245 | 24737.09
4.92727 | 25761.48 | 4.50132 | 24782.6235 | 4.3859 | 24827.697 | 4.61674 | 24737.55
4.93112 | 25760.26 | 4.50551 | 24784.9075 | 4.38998 | 24831.035 | 4.62104 | 24738.78
4.93498 | 25761.42 | 4.50962 | 24785.954 | 4.39399 | 24831.398 | 4.62525 | 24740.51
4.93884 | 25763.97 | 4.51375 | 24787.27 | 4.39801 | 24832.73 | 4.62948 | 24741.81
4.94271 | 25763.75 | 4.51787 | 24787.7765 | 4.40203 | 24833.233 | 4.63371 | 24742.32
4.94658 | 25764.66 | 4.522 | 24788.0755 | 4.40605 | 24833.851 | 4.63795 | 24742.3
4.95045 | 25766.95 | 4.52611 | 24788.967 | 4.41005 | 24833.804 | 4.64216 | 24744.13
4.95432 | 25767.07 | 4.5301 | 24791.7145 | 4.41394 | 24836.939 | 4.64626 | 24746.49
4.95819 | 25769.18 | 4.5341 | 24790.2075 | 4.41784 | 24835.825 | 4.65036 | 24744.59
4.9621 | 25772.15 | 4.53809 | 24791.014 | 4.42173 | 24837.238 | 4.65445 | 24744.79
4.96597 | 25767.19 | 4.54209 | 24791.2185 | 4.42562 | 24839.097 | 4.65855 | 24743.34
4.96983 | 25768.8 | 4.54608 | 24792.152 | 4.42952 | 24838.514 | 4.66265 | 24745.79
4.9737 | 25769.01 | 4.55008 | 24792.3975 | 4.43341 | 24839.895 | 4.66675 | 24744.9
4.97756 | 25769.72 | 4.55408 | 24792.551 | 4.4373 | 24840.132 | 4.67085 | 24744.97
4.98143 | 25771.17 | 4.55807 | 24793.18 | 4.4412 | 24840.8 | 4.67495 | 24745.56
4.9853 | 25771.89 | 4.56208 | 24794.6775 | 4.4451 | 24841.125 | 4.67905 | 24748.23
4.98918 | 25769.21 | 4.56607 | 24796.928 | 4.449 | 24843.896 | 4.68315 | 24749.96
4.99306 | 25771.65 | 4.57007 | 24797.8695 | 4.45289 | 24843.839 | 4.68725 | 24751.9
4.99694 | 25776.08 | 4.57407 | 24798.453 | 4.45679 | 24844.626 | 4.69136 | 24752.28
5.00082 | 25776.01 | 4.57808 | 24799.7655 | 4.4607 | 24846.401 | 4.69547 | 24753.13
5.00469 | 25775.41 | 4.5821 | 24798.872 | 4.46461 | 24845.304 | 4.69959 | 24752.44
5.00857 | 25779.85 | 4.58612 | 24799.6685 | 4.46852 | 24845.347 | 4.70371 | 24753.99
5.01246 | 25778.3 | 4.59015 | 24802.436 | 4.47245 | 24848.152 | 4.70785 | 24756.72
5.01634 | 25778.98 | 4.59417 | 24801.523 | 4.47637 | 24848.136 | 4.71197 | 24754.91
5.02023 | 25779.17 | 4.5982 | 24802.348 | 4.4803 | 24848.246 | 4.7161 | 24756.45
5.02412 | 25782.82 | 4.60224 | 24800.9035 | 4.48423 | 24846.527 | 4.72024 | 24755.28
5.02799 | 25781.09 | 4.60627 | 24804.1915 | 4.48816 | 24850.813 | 4.72438 | 24757.57
5.03188 | 25781.28 | 4.6103 | 24805.4355 | 4.49209 | 24852.881 | 4.72851 | 24757.99
5.03578 | 25782.5 | 4.61433 | 24806.3325 | 4.49602 | 24851.625 | 4.73265 | 24761.04
5.03971 | 25783.15 | 4.61838 | 24807.567 | 4.49996 | 24853.584 | 4.7368 | 24761.55
5.04365 | 25785.86 | 4.62242 | 24807.665 | 4.5039 | 24853.64 | 4.74095 | 24761.69
5.04754 | 25783.36 | 4.62648 | 24807.6085 | 4.50785 | 24853.867 | 4.74511 | 24761.35
5.05143 | 25785.57 | 4.63054 | 24809.0715 | 4.51181 | 24855.983 | 4.74928 | 24762.16
5.05532 | 25790.21 | 4.6346 | 24809.948 | 4.51576 | 24857.286 | 4.75343 | 24762.61
5.05923 | 25786.05 | 4.63865 | 24809.6395 | 4.51971 | 24857.139 | 4.75759 | 24762.14
5.06313 | 25786.43 | 4.64269 | 24812.132 | 4.52365 | 24858.084 | 4.76174 | 24766.18
5.06704 | 25788.29 | 4.64677 | 24812.919 | 4.52762 | 24859.888 | 4.76592 | 24765.95
5.07096 | 25791.87 | 4.65083 | 24813.0545 | 4.53158 | 24859.519 | 4.77009 | 24766.59
5.07487 | 25790.03 | 4.6549 | 24815.07 | 4.53554 | 24860.55 | 4.77426 | 24769.59
5.07879 | 25789.34 | 4.65897 | 24815.26 | 4.5395 | 24860.31 | 4.77843 | 24770.21
5.0827 | 25792.48 | 4.66305 | 24814.3665 | 4.54348 | 24860.973 | 4.78261 | 24767.76
5.08663 | 25792.15 | 4.66711 | 24816.5835 | 4.54744 | 24863.407 | 4.78678 | 24769.76
5.09053 | 25792.06 | 4.6712 | 24816.598 | 4.55142 | 24863.296 | 4.79097 | 24769.9
5.09444 | 25796.16 | 4.67529 | 24816.6135 | 4.55541 | 24863.707 | 4.79517 | 24769.52
5.09835 | 25795.76 | 4.6794 | 24818.8005 | 4.55941 | 24865.291 | 4.79938 | 24772.31
5.10225 | 25797.14 | 4.68348 | 24820.3005 | 4.56339 | 24867.201 | 4.80357 | 24773.4
5.10616 | 25796.86 | 4.68759 | 24820.9395 | 4.56739 | 24867.919 | 4.80778 | 24773.96
5.11007 | 25798.02 | 4.69168 | 24821.12 | 4.57138 | 24868.71 | 4.81198 | 24773.53
5.11398 | 25799.94 | 4.69578 | 24821.374 | 4.57537 | 24870.128 | 4.81618 | 24772.62
5.1179 | 25800.32 | 4.69987 | 24822.546 | 4.57936 | 24871.752 | 4.82038 | 24773.34
5.12184 | 25800.16 | 4.70395 | 24824.644 | 4.58334 | 24873.018 | 4.82457 | 24776.27
5.12578 | 25800.77 | 4.70806 | 24825.659 | 4.58734 | 24873.968 | 4.82878 | 24777.35
5.12971 | 25802.09 | 4.71218 | 24826.4305 | 4.59135 | 24873.971 | 4.833 | 24778.89
5.13363 | 25800.29 | 4.71627 | 24826.9595 | 4.59534 | 24875.909 | 4.8372 | 24778.01
5.13755 | 25800.96 | 4.72037 | 24829.3485 | 4.59934 | 24878.267 | 4.84141 | 24780.43
5.14147 | 25804.75 | 4.72448 | 24829.5425 | 4.60333 | 24876.585 | 4.84562 | 24782.5
5.14539 | 25805.44 | 4.72858 | 24828.0355 | 4.60734 | 24876.721 | 4.84983 | 24779.35
5.14934 | 25805.89 | 4.73268 | 24828.5015 | 4.61133 | 24875.733 | 4.85403 | 24781.27
5.1533 | 25803.82 | 4.73679 | 24830.424 | 4.61533 | 24878.098 | 4.85825 | 24782.75
5.15723 | 25804.71 | 4.7409 | 24831.8195 | 4.61933 | 24877.639 | 4.86246 | 24786
5.16117 | 25805.6 | 4.74501 | 24831.893 | 4.62334 | 24878.106 | 4.86668 | 24785.68
5.1651 | 25806.47 | 4.74913 | 24833.982 | 4.62736 | 24878.674 | 4.87091 | 24789.29
5.16905 | 25807.17 | 4.75327 | 24833.1755 | 4.63139 | 24881.311 | 4.87515 | 24785.04
5.17301 | 25809.1 | 4.75739 | 24834.3745 | 4.6354 | 24882.979 | 4.87937 | 24785.77
5.17696 | 25810.67 | 4.76151 | 24835.235 | 4.63942 | 24884.58 | 4.8836 | 24785.89
5.18091 | 25810.45 | 4.76556 | 24835.9795 | 4.64336 | 24885.009 | 4.88775 | 24786.95
5.18485 | 25810.68 | 4.76954 | 24837.0515 | 4.64725 | 24886.053 | 4.89184 | 24788.05
5.18879 | 25812.15 | 4.77354 | 24837.2265 | 4.65114 | 24885.593 | 4.89594 | 24788.86
5.19273 | 25813 | 4.77753 | 24838.0405 | 4.65503 | 24887.351 | 4.90003 | 24788.73
5.19667 | 25814.22 | 4.78151 | 24840.1055 | 4.65891 | 24889.831 | 4.90412 | 24790.38
5.20062 | 25813.4 | 4.7855 | 24839.825 | 4.6628 | 24888.2 | 4.90821 | 24791.45
5.20457 | 25815.45 | 4.7895 | 24840.227 | 4.66669 | 24889.774 | 4.91231 | 24790.68
5.20852 | 25820.21 | 4.7935 | 24839.631 | 4.67059 | 24888.642 | 4.91641 | 24790.62
5.21247 | 25818.76 | 4.79751 | 24840.6175 | 4.67449 | 24890.935 | 4.92052 | 24790.3
5.21642 | 25819.9 | 4.80152 | 24842.388 | 4.67841 | 24891.566 | 4.92464 | 24793.21
5.22039 | 25820.15 | 4.80553 | 24845.051 | 4.68231 | 24894.312 | 4.92875 | 24795.79
5.22435 | 25818.84 | 4.80955 | 24846.2175 | 4.68623 | 24894.785 | 4.93287 | 24797.65
5.22829 | 25820.74 | 4.81356 | 24844.8715 | 4.69014 | 24895.033 | 4.93699 | 24794.71
5.23214 | 25822.62 | 4.81759 | 24845.944 | 4.69406 | 24895.088 | 4.94112 | 24796.8
5.236 | 25824.26 | 4.8216 | 24846.7715 | 4.69797 | 24895.783 | 4.94523 | 24797.76
5.23984 | 25823.31 | 4.82562 | 24847.1665 | 4.70189 | 24896.233 | 4.94936 | 24798.1
5.24368 | 25823.73 | 4.82965 | 24847.6325 | 4.70581 | 24896.395 | 4.95348 | 24798.87
5.24752 | 25821.55 | 4.83371 | 24849.6055 | 4.70977 | 24900.061 | 4.95765 | 24799.15
5.25138 | 25821.96 | 4.83775 | 24850.55 | 4.7137 | 24900.06 | 4.96179 | 24801.04
5.25525 | 25822.01 | 4.84178 | 24850.692 | 4.71763 | 24900.284 | 4.96592 | 24801.1
5.25909 | 25826.95 | 4.84581 | 24851.806 | 4.72156 | 24903.202 | 4.97006 | 24800.41
5.26294 | 25826.56 | 4.84985 | 24850.263 | 4.72549 | 24904.056 | 4.9742 | 24796.47
5.26679 | 25826.35 | 4.85389 | 24850.6105 | 4.72943 | 24901.811 | 4.97834 | 24799.41
5.27066 | 25829.97 | 4.85793 | 24853.7675 | 4.73337 | 24903.725 | 4.98249 | 24803.81
5.27453 | 25829.36 | 4.86198 | 24854.1985 | 4.73731 | 24903.937 | 4.98665 | 24804.46
5.27839 | 25830.96 | 4.86602 | 24854.8055 | 4.74126 | 24903.761 | 4.99079 | 24805.85
5.28225 | 25835.43 | 4.87009 | 24855.9035 | 4.74521 | 24906.237 | 4.99496 | 24805.57
5.28611 | 25831.31 | 4.87415 | 24857.3085 | 4.74917 | 24907.257 | 4.99913 | 24807.36
5.28996 | 25827.85 | 4.87822 | 24857.986 | 4.75313 | 24908.062 | 5.0033 | 24807.91
5.29383 | 25832.85 | 4.8823 | 24858.2585 | 4.75711 | 24907.957 | 5.00748 | 24808.56
5.29769 | 25834.19 | 4.88636 | 24858.1675 | 4.76107 | 24907.535 | 5.01165 | 24808.8
5.30156 | 25836.78 | 4.89044 | 24858.586 | 4.76504 | 24907.802 | 5.01584 | 24809.37
5.3054 | 25834.68 | 4.89452 | 24860.5715 | 4.76902 | 24910.463 | 5.02002 | 24810.68
5.30926 | 25836.08 | 4.8986 | 24861.4065 | 4.77299 | 24911.773 | 5.0242 | 24811.04
5.31315 | 25837.28 | 4.90266 | 24862.8795 | 4.77695 | 24913.329 | 5.02837 | 24812.43
5.31702 | 25838.67 | 4.90674 | 24862.9035 | 4.78092 | 24912.457 | 5.03255 | 24813.35
5.3209 | 25838.95 | 4.91082 | 24863.5205 | 4.7849 | 24914.691 | 5.03673 | 24812.35
5.32478 | 25840.35 | 4.91491 | 24864.552 | 4.78889 | 24916.474 | 5.04094 | 24812.63
5.32866 | 25836.74 | 4.91901 | 24862.9635 | 4.79288 | 24913.747 | 5.04514 | 24812.18
5.33253 | 25840.76 | 4.9231 | 24866.453 | 4.79687 | 24915.576 | 5.04933 | 24817.33
5.3364 | 25844.42 | 4.92719 | 24866.869 | 4.80085 | 24916.768 | 5.05353 | 24816.97
5.34027 | 25843.02 | 4.93128 | 24868.2595 | 4.80483 | 24919.899 | 5.05772 | 24816.62
5.34416 | 25844.06 | 4.93539 | 24867.59 | 4.80884 | 24919.86 | 5.06194 | 24815.32
5.34803 | 25844.44 | 4.9395 | 24869.6745 | 4.81285 | 24923.389 | 5.06615 | 24815.96
5.35191 | 25843.96 | 4.94361 | 24869.139 | 4.81685 | 24919.598 | 5.07037 | 24818.68
5.35579 | 25845.05 | 4.94771 | 24870.1485 | 4.82085 | 24920.387 | 5.07457 | 24819.91
5.35967 | 25844.98 | 4.95183 | 24870.1315 | 4.82486 | 24920.563 | 5.0788 | 24819.7
5.36356 | 25846.22 | 4.95594 | 24870.6945 | 4.82887 | 24921.699 | 5.08302 | 24819.69
5.36744 | 25845.21 | 4.96005 | 24871.978 | 4.83286 | 24922.946 | 5.08723 | 24821.01
5.37133 | 25844.95 | 4.96415 | 24873.2185 | 4.83686 | 24923.747 | 5.09144 | 24822.69
5.37523 | 25849.45 | 4.96825 | 24873.0595 | 4.84086 | 24923.689 | 5.09564 | 24822.43
5.37915 | 25849.12 | 4.97236 | 24873.626 | 4.84486 | 24925.432 | 5.09985 | 24821.82
5.38305 | 25852.13 | 4.97649 | 24874.495 | 4.84888 | 24925.92 | 5.10409 | 24823.07
5.38694 | 25852.42 | 4.98061 | 24874.7065 | 4.8529 | 24925.383 | 5.10832 | 24824.03
5.39086 | 25853.14 | 4.98471 | 24875.2595 | 4.8569 | 24925.449 | 5.11253 | 24825.07
5.39474 | 25854.51 | 4.98891 | 24875.796 | 4.86099 | 24925.322 | 5.11683 | 24826.27
5.39863 | 25856.23 | 4.9931 | 24877.064 | 4.86507 | 24927.898 | 5.12113 | 24826.23
5.40251 | 25855.41 | 4.99723 | 24879.7865 | 4.86909 | 24930.463 | 5.12536 | 24829.11
5.4064 | 25856.31 | 5.00133 | 24880.321 | 4.87309 | 24932.332 | 5.12957 | 24828.31
5.41028 | 25853.93 | 5.00544 | 24878.596 | 4.8771 | 24929.842 | 5.13379 | 24827.35
5.41416 | 25854.29 | 5.00955 | 24881.813 | 4.8811 | 24931.976 | 5.138 | 24831.65
5.41806 | 25856.99 | 5.01366 | 24882.211 | 4.8851 | 24932.552 | 5.14222 | 24831.87
5.42195 | 25855.69 | 5.01766 | 24882.418 | 4.889 | 24932.906 | 5.14631 | 24831.93
5.42583 | 25856.17 | 5.02163 | 24882.8805 | 4.89287 | 24933.861 | 5.15039 | 24831.9
5.42971 | 25855.82 | 5.02564 | 24883.782 | 4.89678 | 24934.264 | 5.1545 | 24833.3
5.4336 | 25859.89 | 5.02963 | 24885.6435 | 4.90067 | 24936.077 | 5.1586 | 24835.21
5.43749 | 25859.43 | 5.03374 | 24886.025 | 4.90467 | 24936.47 | 5.16282 | 24835.58
5.44138 | 25859.1 | 5.0378 | 24886.0765 | 4.90863 | 24935.933 | 5.16697 | 24836.22
5.44526 | 25863.79 | 5.04181 | 24884.601 | 4.91254 | 24932.242 | 5.17109 | 24836.96
5.44915 | 25862.86 | 5.04582 | 24885.5465 | 4.91644 | 24934.913 | 5.1752 | 24836.18
5.45305 | 25862.83 | 5.04983 | 24888.2085 | 4.92034 | 24939.167 | 5.17931 | 24837.25
5.45695 | 25863.74 | 5.05382 | 24888.307 | 4.92424 | 24939.824 | 5.18341 | 24836.79
5.46089 | 25862.83 | 5.05783 | 24890.3465 | 4.92814 | 24941.343 | 5.18752 | 24839.35
5.4648 | 25864.69 | 5.06185 | 24890.1235 | 4.93206 | 24941.467 | 5.19164 | 24838.78
5.46872 | 25866.02 | 5.06586 | 24890.5875 | 4.93597 | 24942.825 | 5.19575 | 24838.35
5.47264 | 25866.52 | 5.06987 | 24892.1175 | 4.93988 | 24943.445 | 5.19987 | 24840.79
5.47655 | 25866.02 | 5.0739 | 24892.8945 | 4.9438 | 24944.629 | 5.204 | 24841.16
5.48046 | 25865.42 | 5.07794 | 24893.181 | 4.94773 | 24944.482 | 5.20814 | 24841.88
5.48438 | 25865.47 | 5.08195 | 24893.3805 | 4.95164 | 24944.941 | 5.21226 | 24841.82
5.4883 | 25866.24 | 5.08598 | 24894.436 | 4.95557 | 24946.562 | 5.21639 | 24842.31
5.49226 | 25870.89 | 5.09 | 24894.897 | 4.95949 | 24946.594 | 5.22052 | 24843.2
5.49621 | 25871.15 | 5.09405 | 24895.0695 | 4.96343 | 24947.819 | 5.22466 | 24842.32
5.50013 | 25874.01 | 5.09808 | 24896.624 | 4.96736 | 24949.038 | 5.2288 | 24844.21
5.50407 | 25870.99 | 5.10213 | 24897.4885 | 4.9713 | 24947.937 | 5.23295 | 24847.04
5.508 | 25871.64 | 5.10616 | 24896.405 | 4.97524 | 24948.37 | 5.23709 | 24844.44
5.51194 | 25874.22 | 5.1102 | 24897.4575 | 4.97917 | 24948.125 | 5.24123 | 24846.79
5.51586 | 25874.42 | 5.11425 | 24900.699 | 4.98311 | 24952.678 | 5.24538 | 24848.72
5.51978 | 25873.73 | 5.11827 | 24898.2785 | 4.98703 | 24952.377 | 5.24951 | 24844.18
5.52371 | 25873.59 | 5.12232 | 24899.6625 | 4.99098 | 24952.095 | 5.25366 | 24847.23
5.52763 | 25878.26 | 5.12636 | 24899.4565 | 4.99492 | 24951.053 | 5.25781 | 24847.86
5.53159 | 25879.16 | 5.13041 | 24901.5985 | 4.99886 | 24951.897 | 5.26196 | 24851.3
5.53556 | 25882.28 | 5.13446 | 24902.5945 | 5.00281 | 24954.259 | 5.26612 | 24850.93
5.53956 | 25878.29 | 5.13851 | 24902.953 | 5.00676 | 24955.376 | 5.27027 | 24850.53
5.54359 | 25878.96 | 5.14257 | 24903.572 | 5.01071 | 24955.384 | 5.27443 | 24851.76
5.54753 | 25879.37 | 5.14663 | 24904.4805 | 5.01467 | 24955.871 | 5.2786 | 24853.09
5.55147 | 25878.56 | 5.15071 | 24906.1775 | 5.01864 | 24957.135 | 5.28278 | 24855.22
5.55539 | 25880.49 | 5.1548 | 24905.9185 | 5.02263 | 24958.957 | 5.28698 | 24852.88
5.55921 | 25883.65 | 5.15892 | 24906.599 | 5.02664 | 24958.718 | 5.2912 | 24854.48
5.56306 | 25881.68 | 5.16298 | 24907.4035 | 5.0306 | 24958.007 | 5.29537 | 24856.8
5.56689 | 25882.92 | 5.16707 | 24905.4915 | 5.03458 | 24959.013 | 5.29956 | 24851.97
5.57071 | 25885.43 | 5.17115 | 24907.466 | 5.03856 | 24960.342 | 5.30374 | 24854.59
5.57455 | 25886.07 | 5.17523 | 24908.7265 | 5.04253 | 24961.193 | 5.30793 | 24856.26
5.57838 | 25887.6 | 5.17933 | 24909.402 | 5.04652 | 24962.144 | 5.31213 | 24856.66
5.58223 | 25888.92 | 5.18342 | 24910.3695 | 5.05051 | 24962.509 | 5.31633 | 24858.23
5.58618 | 25888.92 | 5.18751 | 24913.425 | 5.0545 | 24965.1 | 5.32052 | 24861.75
5.59006 | 25885.82 | 5.1916 | 24912.7645 | 5.05848 | 24964.429 | 5.32472 | 24861.1
5.59388 | 25885.45 | 5.19571 | 24912.2485 | 5.06248 | 24963.767 | 5.32893 | 24860.73
5.59772 | 25888.68 | 5.19979 | 24913.8565 | 5.06647 | 24967.653 | 5.33312 | 24860.06
5.60156 | 25887.6 | 5.20388 | 24914.452 | 5.07045 | 24967.934 | 5.33731 | 24860.97
5.60542 | 25888.53 | 5.20798 | 24915.4095 | 5.07444 | 24967.919 | 5.34151 | 24862.9
5.60927 | 25892.35 | 5.21209 | 24915.59 | 5.07844 | 24968.17 | 5.34573 | 24863.01
5.61314 | 25891.35 | 5.2162 | 24918.7865 | 5.08245 | 24969.763 | 5.34995 | 24867.81
5.61699 | 25893.24 | 5.2203 | 24919.941 | 5.08645 | 24971.572 | 5.35416 | 24868.31
5.62085 | 25895.82 | 5.2244 | 24919.66 | 5.09044 | 24971.9 | 5.35836 | 24867.42
5.62473 | 25893.77 | 5.22851 | 24919.1995 | 5.09444 | 24972.549 | 5.36257 | 24865.85
5.6286 | 25894.28 | 5.23262 | 24919.931 | 5.09845 | 24973.172 | 5.36679 | 24866.69
5.63245 | 25895.55 | 5.23672 | 24919.964 | 5.10245 | 24972.548 | 5.371 | 24867.38
5.63637 | 25894.57 | 5.24084 | 24921.43 | 5.10646 | 24973.8 | 5.37522 | 24869.06
5.64023 | 25894.94 | 5.24496 | 24921.1745 | 5.11047 | 24973.359 | 5.37944 | 24868.99
5.64409 | 25896.7 | 5.24906 | 24922.8755 | 5.11447 | 24975.751 | 5.38365 | 24870
5.64796 | 25897.29 | 5.25318 | 24923.215 | 5.11848 | 24975.48 | 5.38788 | 24870.95
5.65182 | 25898.3 | 5.25729 | 24922.8065 | 5.12249 | 24975.093 | 5.39209 | 24870.52
5.65568 | 25899.28 | 5.2614 | 24924.4675 | 5.1265 | 24977.295 | 5.39631 | 24871.64
5.65954 | 25898.17 | 5.26551 | 24924.7885 | 5.1305 | 24977.667 | 5.40052 | 24871.91
5.6634 | 25899.64 | 5.26964 | 24925.4455 | 5.13452 | 24978.271 | 5.40475 | 24872.62
5.66727 | 25901.09 | 5.27376 | 24926.4875 | 5.13853 | 24978.515 | 5.40898 | 24874.46
5.67115 | 25899.36 | 5.27785 | 24925.8395 | 5.14252 | 24979.109 | 5.41318 | 24872.57
5.67502 | 25900.03 | 5.28183 | 24926.9085 | 5.1464 | 24979.827 | 5.41726 | 24873.99
5.67888 | 25901.39 | 5.28583 | 24927.544 | 5.15029 | 24979.088 | 5.42136 | 24876
5.68278 | 25902.15 | 5.28981 | 24929.0695 | 5.15418 | 24980.949 | 5.42545 | 24877.19
5.68665 | 25903.78 | 5.29381 | 24929.4265 | 5.15807 | 24983.803 | 5.42955 | 24875.05
5.6905 | 25906.05 | 5.2978 | 24927.636 | 5.16196 | 24981.332 | 5.43364 | 24873.94
5.69436 | 25905.98 | 5.3018 | 24929.7025 | 5.16585 | 24983.605 | 5.43774 | 24875.8
5.69823 | 25909.08 | 5.30579 | 24931.589 | 5.16974 | 24985.518 | 5.44183 | 24877.66
5.70212 | 25907.33 | 5.30978 | 24929.8945 | 5.17363 | 24981.469 | 5.44593 | 24878.32
5.706 | 25906.98 | 5.31378 | 24931.9975 | 5.17753 | 24984.435 | 5.45003 | 24879.56
5.70987 | 25907.53 | 5.31779 | 24932.14 | 5.18144 | 24984.88 | 5.45414 | 24879.4
5.71373 | 25904.93 | 5.32181 | 24934.109 | 5.18535 | 24987.868 | 5.45827 | 24880.35
5.71761 | 25905.11 | 5.32582 | 24934.4215 | 5.18926 | 24987.533 | 5.46238 | 24881.31
5.72152 | 25906.79 | 5.32983 | 24934.4005 | 5.19317 | 24987.141 | 5.46649 | 24881.66
5.72539 | 25908.76 | 5.33383 | 24935.0515 | 5.19707 | 24988.553 | 5.4706 | 24881.55
5.72927 | 25909.36 | 5.33785 | 24936.654 | 5.20098 | 24990.088 | 5.47472 | 24883.22
5.73314 | 25911.12 | 5.34187 | 24938.1745 | 5.2049 | 24991.579 | 5.47884 | 24884.77
5.73703 | 25912.82 | 5.34589 | 24937.882 | 5.20882 | 24989.704 | 5.48297 | 24886.06
5.74094 | 25911.46 | 5.34992 | 24938.353 | 5.21274 | 24991.416 | 5.4871 | 24885.29
5.74483 | 25911.96 | 5.35396 | 24939.7425 | 5.21668 | 24993.505 | 5.49124 | 24885.98
5.74871 | 25913.83 | 5.35799 | 24937.9185 | 5.22061 | 24989.197 | 5.49538 | 24886.64
5.75261 | 25913.93 | 5.36203 | 24938.1725 | 5.22454 | 24991.745 | 5.49951 | 24884.6
5.7565 | 25915.22 | 5.36605 | 24938.6745 | 5.22846 | 24993.409 | 5.50364 | 24883.94
5.76041 | 25917.69 | 5.37007 | 24938.942 | 5.23238 | 24993.744 | 5.50777 | 24884.14
5.7643 | 25915.9 | 5.37411 | 24941.829 | 5.23632 | 24995.158 | 5.51191 | 24888.5
5.76818 | 25914.83 | 5.37817 | 24943.9365 | 5.24026 | 24998.623 | 5.51607 | 24889.25
5.77207 | 25917.16 | 5.38222 | 24944.4265 | 5.24421 | 24998.123 | 5.52022 | 24890.73
5.77597 | 25918.25 | 5.38626 | 24945.346 | 5.24815 | 24997.652 | 5.52436 | 24893.04
5.77985 | 25919.45 | 5.3903 | 24944.6655 | 5.25209 | 24997.451 | 5.52852 | 24891.88
5.78376 | 25920.16 | 5.39436 | 24944.9875 | 5.25604 | 24998.175 | 5.53267 | 24891.8
5.78768 | 25921.45 | 5.39839 | 24946.227 | 5.25997 | 25000.014 | 5.53681 | 24892.44
5.79162 | 25923.38 | 5.40245 | 24946.276 | 5.26393 | 25000.222 | 5.54098 | 24892.33
5.79553 | 25921.3 | 5.40651 | 24948.652 | 5.26788 | 25004.444 | 5.54513 | 24892.86
5.79944 | 25922.28 | 5.41057 | 24949.629 | 5.27183 | 25004.918 | 5.5493 | 24894.34
5.80335 | 25925.19 | 5.41463 | 24950.6205 | 5.27579 | 25004.361 | 5.55347 | 24896.88
5.80724 | 25923.95 | 5.4187 | 24950.287 | 5.27976 | 25002.894 | 5.55764 | 24897.68
5.81115 | 25922.91 | 5.42279 | 24950.1185 | 5.28374 | 25003.867 | 5.56183 | 24896.37
5.81506 | 25921.69 | 5.42686 | 24950.77 | 5.28771 | 25004.25 | 5.56601 | 24897.29
5.81897 | 25924.23 | 5.43095 | 24951.664 | 5.29169 | 25005.948 | 5.5702 | 24897.38
5.82288 | 25926.36 | 5.43503 | 24952.605 | 5.29567 | 25006.26 | 5.57439 | 24898.95
5.8268 | 25926.7 | 5.43912 | 24952.602 | 5.29965 | 25007.294 | 5.57858 | 24897.91
5.83074 | 25929.09 | 5.4432 | 24953.119 | 5.30363 | 25008.058 | 5.58277 | 24898.18
5.83465 | 25928.75 | 5.4473 | 24954.4195 | 5.30762 | 25007.609 | 5.58697 | 24901.23
5.83858 | 25931.53 | 5.4514 | 24955.382 | 5.31162 | 25009.014 | 5.59118 | 24901.75
5.84251 | 25933.77 | 5.45549 | 24954.5345 | 5.3156 | 25009.009 | 5.59537 | 24900.06
5.84644 | 25933.83 | 5.45959 | 24955.826 | 5.3196 | 25009.642 | 5.59958 | 24902.01
5.85035 | 25934.46 | 5.46368 | 24956.5665 | 5.32359 | 25011.563 | 5.60378 | 24901.57
5.85429 | 25933.83 | 5.46777 | 24956.3175 | 5.32757 | 25009.765 | 5.60797 | 24902.87
5.85821 | 25932.72 | 5.47186 | 24958.246 | 5.33156 | 25011.132 | 5.61216 | 24905.36
5.86212 | 25931.88 | 5.47603 | 24959.14 | 5.33562 | 25013.12 | 5.61644 | 24905.16
5.86603 | 25933.2 | 5.4802 | 24959.1275 | 5.33968 | 25014.515 | 5.62072 | 24903.74
5.86997 | 25934.08 | 5.4843 | 24959.0315 | 5.34368 | 25012.723 | 5.62492 | 24905.34
5.87389 | 25934.38 | 5.48841 | 24959.1035 | 5.34768 | 25011.647 | 5.62914 | 24906.56
5.87782 | 25934.09 | 5.49252 | 24959.9975 | 5.35168 | 25013.385 | 5.63335 | 24906.61
5.88175 | 25937.53 | 5.49663 | 24961.756 | 5.35569 | 25015.282 | 5.63757 | 24908.23
5.88569 | 25937.44 | 5.50075 | 24962.157 | 5.3597 | 25015.904 | 5.64179 | 24908.41
5.8896 | 25935.8 | 5.50486 | 24962.4115 | 5.36371 | 25017.003 | 5.64601 | 24907.82
5.89357 | 25937.01 | 5.50896 | 24962.5985 | 5.36771 | 25016.947 | 5.65022 | 24908.25
5.89751 | 25938.74 | 5.51307 | 24963.5795 | 5.37171 | 25017.849 | 5.65443 | 24909.31
5.90136 | 25939.19 | 5.51718 | 24964.2175 | 5.37571 | 25018.975 | 5.65865 | 24909.46
5.90519 | 25939.62 | 5.5213 | 24965.096 | 5.37972 | 25019.452 | 5.66287 | 24910.74
5.90901 | 25939.74 | 5.52539 | 24965.9725 | 5.38372 | 25019.205 | 5.66707 | 24912.74
5.91283 | 25943.05 | 5.52951 | 24967.3895 | 5.38773 | 25020.719 | 5.67129 | 24914.06
5.91664 | 25942.07 | 5.53364 | 24968.8955 | 5.39175 | 25022.171 | 5.67552 | 24915.62
5.92048 | 25944.15 | 5.53775 | 24968.5645 | 5.39576 | 25023.359 | 5.67974 | 24913.77
5.92432 | 25943.66 | 5.54188 | 24967.7045 | 5.39978 | 25022.779 | 5.68398 | 24912.63
5.92815 | 25943.79 | 5.54599 | 24970.4385 | 5.40379 | 25023.707 | 5.6882 | 24917.17
5.93197 | 25946.07 | 5.55011 | 24971.434 | 5.4078 | 25024.608 | 5.69242 | 24918.26
5.93579 | 25945.49 | 5.55417 | 24969.8885 | 5.41175 | 25022.797 | 5.69658 | 24916.98
5.93962 | 25946.42 | 5.55816 | 24968.5275 | 5.41564 | 25022.345 | 5.70068 | 24914.71
5.94346 | 25947.42 | 5.56216 | 24969.248 | 5.41954 | 25022.476 | 5.70478 | 24916.02
5.9473 | 25945.43 | 5.56617 | 24971.8215 | 5.42345 | 25026.583 | 5.70889 | 24917.06
5.95117 | 25945.05 | 5.57017 | 24972.863 | 5.42735 | 25027.426 | 5.713 | 24918.3
5.95495 | 25946.33 | 5.57454 | 24973.909 | 5.4316 | 25028.158 | 5.71747 | 24919.66
5.95851 | 25946.71 | 5.57896 | 24975.446 | 5.43591 | 25030.452 | 5.72201 | 24920.44
5.96204 | 25946.62 | 5.58294 | 24974.891 | 5.43979 | 25029.632 | 5.7261 | 24920.15
5.96557 | 25948.75 | 5.58674 | 24974.926 | 5.44349 | 25030.062 | 5.72999 | 24919.79
5.96912 | 25948.18 | 5.59054 | 24975.295 | 5.44719 | 25030.72 | 5.73388 | 24919.87
5.97265 | 25948.62 | 5.59433 | 24976.521 | 5.45088 | 25030.832 | 5.73777 | 24922.21
5.9762 | 25949.27 | 5.59814 | 24976.8855 | 5.4546 | 25031.151 | 5.74169 | 24922.62
5.97975 | 25952.42 | 5.6023 | 24978.1905 | 5.45865 | 25032.521 | 5.74595 | 24923.86
5.98332 | 25954.07 | 5.60631 | 24977.75 | 5.46256 | 25034.84 | 5.75006 | 24920.66
5.98691 | 25956.54 | 5.61032 | 24979.424 | 5.46647 | 25035.438 | 5.75418 | 24923.41
5.99048 | 25961.1 | 5.61434 | 24979.5125 | 5.47038 | 25034.375 | 5.7583 | 24924.65
5.99404 | 25964.71 | 5.61835 | 24980.634 | 5.47429 | 25035.458 | 5.76241 | 24925.81
5.99761 | 25967.85 | 5.62237 | 24980.3385 | 5.47821 | 25035.517 | 5.76654 | 24925.16
6.00119 | 25969.74 | 5.62641 | 24981.1455 | 5.48215 | 25037.021 | 5.77068 | 24925.27
6.0048 | 25971.19 | 5.63044 | 24981.882 | 5.48607 | 25036.314 | 5.77481 | 24927.45
6.001 | 25971.88 | 5.63446 | 24983.1195 | 5.48999 | 25036.569 | 5.77894 | 24929.67
6.00477 | 25972.34 | 5.63849 | 24984.5475 | 5.49391 | 25039.525 | 5.78307 | 24929.57
6.00854 | 25975.64 | 5.64252 | 24984.69 | 5.49784 | 25040.29 | 5.7872 | 24929.09
6.0123 | 25975.06 | 5.64656 | 24983.6965 | 5.50178 | 25038.273 | 5.79135 | 24929.12
6.01606 | 25974.99 | 5.65059 | 24984.7045 | 5.5057 | 25040.189 | 5.79548 | 24929.22
6.01984 | 25979.58 | 5.65462 | 24983.817 | 5.50963 | 25039.814 | 5.79961 | 24927.82
6.0236 | 25977.9 | 5.65864 | 24985.5925 | 5.51355 | 25041.055 | 5.80374 | 24930.13
6.02736 | 25978.61 | 5.66268 | 24987.8155 | 5.51748 | 25043.441 | 5.80788 | 24932.19
6.03114 | 25976.48 | 5.66675 | 24986.7265 | 5.52145 | 25043.333 | 5.81205 | 24930.12
6.03491 | 25976.32 | 5.67082 | 24986.7785 | 5.52541 | 25041.787 | 5.81622 | 24931.77
6.03868 | 25977.56 | 5.67486 | 24988.5555 | 5.52935 | 25043.471 | 5.82037 | 24933.64
6.04246 | 25977.44 | 5.67891 | 24989.606 | 5.53329 | 25045.012 | 5.82452 | 24934.2
6.04626 | 25977.62 | 5.68295 | 24989.695 | 5.53723 | 25045.05 | 5.82866 | 24934.34
6.05005 | 25980.56 | 5.68701 | 24989.384 | 5.54119 | 25046.448 | 5.83283 | 24932.32
6.05382 | 25977.55 | 5.69107 | 24992.262 | 5.54515 | 25047.054 | 5.837 | 24937.47
6.05758 | 25977.12 | 5.69514 | 24990.589 | 5.54911 | 25046.368 | 5.84117 | 24934.81
6.06134 | 25975.58 | 5.69921 | 24989.4765 | 5.55308 | 25046.823 | 5.84535 | 24932.13
6.0651 | 25979.05 | 5.70328 | 24993.323 | 5.55704 | 25047.796 | 5.84952 | 24938.85
6.06886 | 25980.15 | 5.70735 | 24992.848 | 5.56101 | 25048.296 | 5.85369 | 24937.4
6.07264 | 25983.84 | 5.71142 | 24992.6225 | 5.56497 | 25049.275 | 5.85787 | 24935.97
6.0764 | 25983.98 | 5.7155 | 24993.057 | 5.56895 | 25051.094 | 5.86205 | 24935.02
6.08015 | 25982.44 | 5.71957 | 24994.372 | 5.57292 | 25052.404 | 5.86623 | 24936.34
6.08393 | 25979.77 | 5.72365 | 24995.2715 | 5.57689 | 25053.873 | 5.87041 | 24936.67
6.08769 | 25982.97 | 5.72774 | 24995.6295 | 5.58087 | 25052.479 | 5.8746 | 24938.78
6.09147 | 25982.55 | 5.73182 | 24996.8565 | 5.58485 | 25051.203 | 5.87879 | 24942.51
6.09526 | 25981.09 | 5.73592 | 24999.375 | 5.58885 | 25055.51 | 5.883 | 24943.24
6.09906 | 25983.08 | 5.74 | 24999.5025 | 5.59282 | 25056.955 | 5.88718 | 24942.05
6.10285 | 25982.32 | 5.74409 | 24998.8735 | 5.5968 | 25055.387 | 5.89137 | 24942.36
6.10663 | 25982.67 | 5.74817 | 24999.146 | 5.60079 | 25053.382 | 5.89556 | 24944.91
6.11041 | 25985.43 | 5.75227 | 24998.4035 | 5.60477 | 25054.747 | 5.89976 | 24942.06
6.11418 | 25985.79 | 5.75637 | 25000.0455 | 5.60877 | 25056.041 | 5.90397 | 24944.05
6.11794 | 25985.6 | 5.76049 | 25001.1615 | 5.61278 | 25056.973 | 5.90819 | 24945.35
6.12174 | 25986.16 | 5.76459 | 25003.694 | 5.61678 | 25058.128 | 5.9124 | 24949.26
6.12551 | 25984.39 | 5.7687 | 25002.972 | 5.62079 | 25059.144 | 5.91662 | 24946.8
6.12929 | 25985.24 | 5.7728 | 25001.9 | 5.62478 | 25058.85 | 5.92082 | 24944.95
6.13308 | 25987.47 | 5.77691 | 25004.4535 | 5.62878 | 25058.517 | 5.92503 | 24950.39
6.13685 | 25986.92 | 5.78101 | 25004.2445 | 5.63278 | 25058.999 | 5.92924 | 24949.49
6.14063 | 25988.22 | 5.78512 | 25005.5125 | 5.63678 | 25061.065 | 5.93345 | 24949.96
6.1444 | 25990.31 | 5.78923 | 25006.786 | 5.64078 | 25061.572 | 5.93767 | 24952
6.14817 | 25988.18 | 5.79334 | 25007.12 | 5.64479 | 25062.66 | 5.94189 | 24951.58
6.15193 | 25986.9 | 5.79744 | 25005.078 | 5.64878 | 25059.896 | 5.94609 | 24950.26
6.15568 | 25990.31 | 5.80153 | 25006.7815 | 5.65277 | 25062.563 | 5.95029 | 24951
6.15945 | 25989.2 | 5.80564 | 25007.8735 | 5.65678 | 25063.717 | 5.9545 | 24952.03
6.16323 | 25989.85 | 5.80977 | 25009.6375 | 5.6608 | 25064.745 | 5.95874 | 24954.53
6.16701 | 25991.47 | 5.81388 | 25007.4855 | 5.6648 | 25064.221 | 5.96295 | 24950.75
6.17078 | 25990.98 | 5.81798 | 25009.041 | 5.6688 | 25064.452 | 5.96716 | 24953.63
6.17455 | 25990.86 | 5.82209 | 25011.092 | 5.6728 | 25066.234 | 5.97137 | 24955.95
6.17833 | 25993.77 | 5.8262 | 25011.8045 | 5.67681 | 25068.299 | 5.97559 | 24955.31
6.18209 | 25994.76 | 5.83033 | 25013.374 | 5.68083 | 25068.588 | 5.97982 | 24958.16
6.18586 | 25995.15 | 5.83445 | 25013.6275 | 5.68485 | 25068.225 | 5.98405 | 24959.03
6.18963 | 25993.47 | 5.83857 | 25012.4335 | 5.68886 | 25068.297 | 5.98828 | 24956.57
6.1934 | 25991.29 | 5.84268 | 25013.42 | 5.69287 | 25068.18 | 5.99249 | 24958.66
6.1972 | 25989.28 | 5.84666 | 25013.3895 | 5.69675 | 25067.009 | 5.99658 | 24959.77
6.20099 | 25994.82 | 5.85065 | 25015.5285 | 5.70064 | 25069.177 | 6.00067 | 24961.88
6.20483 | 25995.35 | 5.85463 | 25015.299 | 5.70451 | 25071.118 | 6.00475 | 24959.48
6.20865 | 25998.07 | 5.85 | 25014.5875 | 5.7 | 25069.325 | 6 | 24959.85
6.21243 | 25997.59 | 5.85403 | 25016.4465 | 5.70392 | 25071.003 | 6.00413 | 24961.89
6.2162 | 25995.43 | 5.85806 | 25016.0165 | 5.70786 | 25072.843 | 6.00827 | 24959.19
6.21997 | 25994.31 | 5.86211 | 25017.1275 | 5.7118 | 25073.325 | 6.01242 | 24960.93
6.22373 | 25998.98 | 5.86615 | 25017.457 | 5.71573 | 25073.474 | 6.01656 | 24961.44
6.2275 | 25999.1 | 5.87018 | 25020.7515 | 5.71966 | 25071.803 | 6.0207 | 24969.7
6.23126 | 25999.78 | 5.87422 | 25025.8115 | 5.7236 | 25076.523 | 6.02484 | 24975.1
6.23504 | 25997.69 | 5.87826 | 25025.9405 | 5.72754 | 25074.251 | 6.02898 | 24977.63
6.23883 | 25998.66 | 5.88231 | 25028.2385 | 5.73148 | 25071.757 | 6.03314 | 24984.72
6.24259 | 26001.89 | 5.8864 | 25033.145 | 5.73547 | 25078.01 | 6.03734 | 24988.28
6.24636 | 26000.4 | 5.89093 | 25034.4055 | 5.73989 | 25077.181 | 6.04198 | 24991.63
6.25016 | 26000.96 | 5.89501 | 25034.0445 | 5.74385 | 25075.749 | 6.04616 | 24992.34
6.25392 | 26001.14 | 5.89905 | 25035.429 | 5.74779 | 25075.008 | 6.0503 | 24995.85
6.25768 | 26006.2 | 5.90309 | 25037.9205 | 5.75173 | 25076.221 | 6.05445 | 24999.62
6.26144 | 26002.52 | 5.90714 | 25038.1585 | 5.75568 | 25076.387 | 6.05861 | 24999.93
6.2652 | 26001.53 | 5.91122 | 25040.273 | 5.75965 | 25078.476 | 6.06279 | 25002.07
6.26897 | 26002.71 | 5.9153 | 25043.1905 | 5.76362 | 25082.021 | 6.06697 | 25004.36
6.27279 | 26001.08 | 5.91937 | 25042.276 | 5.76759 | 25082.842 | 6.07115 | 25001.71
6.27659 | 26001.52 | 5.92344 | 25043.003 | 5.77156 | 25081.676 | 6.07532 | 25004.33
6.28036 | 26004.38 | 5.9275 | 25043.7135 | 5.77551 | 25081.997 | 6.07949 | 25005.43
6.28414 | 26004.48 | 5.93157 | 25046.082 | 5.77948 | 25084.074 | 6.08366 | 25008.09
6.28791 | 26004.31 | 5.93562 | 25045.255 | 5.78343 | 25081.55 | 6.08782 | 25008.96
6.29168 | 26001.46 | 5.93968 | 25046.478 | 5.78738 | 25083.346 | 6.09198 | 25009.61
6.29546 | 26002.2 | 5.94373 | 25049.02 | 5.79133 | 25085.01 | 6.09613 | 25013.03
6.29923 | 26002.91 | 5.9478 | 25051.73 | 5.79529 | 25088.49 | 6.10031 | 25014.97
6.30299 | 26005.73 | 5.95188 | 25051.5925 | 5.79927 | 25086.255 | 6.10449 | 25016.93
6.30675 | 26004.66 | 5.95594 | 25051.341 | 5.80323 | 25084.952 | 6.10866 | 25017.73
6.31052 | 26004.07 | 5.96002 | 25054.3385 | 5.80719 | 25089.787 | 6.11284 | 25018.89
6.3143 | 26006.59 | 5.9641 | 25054.5185 | 5.81117 | 25089.137 | 6.11702 | 25019.9
6.31811 | 26005.75 | 5.96816 | 25056.0935 | 5.81513 | 25090.007 | 6.12119 | 25022.18
6.32188 | 26006.41 | 5.97225 | 25058.0755 | 5.81912 | 25091.431 | 6.12538 | 25024.72
6.32565 | 26007.25 | 5.97633 | 25059.3035 | 5.82309 | 25090.707 | 6.12957 | 25027.9
6.32943 | 26008.66 | 5.98041 | 25057.7895 | 5.82706 | 25090.019 | 6.13375 | 25025.56
6.33323 | 26008.85 | 5.98449 | 25058.4545 | 5.83104 | 25090.819 | 6.13794 | 25026.09
6.33703 | 26008.22 | 5.98858 | 25059.6125 | 5.83502 | 25092.005 | 6.14213 | 25027.22
6.34081 | 26008.22 | 5.99267 | 25061.4425 | 5.83901 | 25094.045 | 6.14633 | 25028.84
6.34457 | 26008.68 | 5.99678 | 25060.0365 | 5.84301 | 25090.783 | 6.15054 | 25029.29
6.34834 | 26010.93 | 6.00088 | 25061.2425 | 5.84701 | 25093.495 | 6.15475 | 25028.99
6.35211 | 26011.65 | 6.00498 | 25062.586 | 5.85101 | 25095.722 | 6.15896 | 25029.45
6.35586 | 26010.55 | 6.00908 | 25062.907 | 5.855 | 25095.174 | 6.16316 | 25030.64
6.35962 | 26009.63 | 6.01318 | 25064.8345 | 5.85899 | 25097.879 | 6.16736 | 25031.79
6.3634 | 26010.18 | 6.01728 | 25066.3405 | 5.86299 | 25098.301 | 6.17157 | 25034.38
6.36718 | 26011.45 | 6.02137 | 25065.7245 | 5.86698 | 25096.489 | 6.17577 | 25034.96
6.37095 | 26012.01 | 6.0255 | 25066.413 | 5.871 | 25098.736 | 6.18 | 25034.09
6.37472 | 26012.73 | 6.02961 | 25067.9975 | 5.875 | 25099.595 | 6.18421 | 25036.4
6.37848 | 26012.65 | 6.03372 | 25070.564 | 5.87901 | 25101.598 | 6.18843 | 25039.53
6.38224 | 26012.1 | 6.03784 | 25070.598 | 5.88303 | 25099.476 | 6.19266 | 25041.72
6.386 | 26013.53 | 6.04197 | 25069.1315 | 5.88704 | 25097.943 | 6.19689 | 25040.32
6.38976 | 26015.16 | 6.04608 | 25070.3635 | 5.89106 | 25100.347 | 6.20111 | 25040.38
6.39352 | 26011.96 | 6.05022 | 25070.1405 | 5.89509 | 25099.251 | 6.20535 | 25041.03
6.39729 | 26014.34 | 6.05435 | 25072.186 | 5.89911 | 25098.682 | 6.20959 | 25045.69
6.40106 | 26015.87 | 6.05846 | 25074.289 | 5.90311 | 25102.748 | 6.2138 | 25045.83
6.40482 | 26014.43 | 6.06258 | 25074.1035 | 5.90713 | 25101.597 | 6.21803 | 25046.61
6.4086 | 26018.04 | 6.0667 | 25072.588 | 5.91114 | 25100.166 | 6.22225 | 25045.01
6.41238 | 26019.13 | 6.0715 | 25074.9 | 5.91582 | 25103.49 | 6.22718 | 25046.31
6.41616 | 26018.84 | 6.07674 | 25076.2725 | 5.92092 | 25103.215 | 6.23255 | 25049.33
6.41993 | 26017.47 | 6.08073 | 25077.089 | 5.92482 | 25103.298 | 6.23665 | 25050.88
6.4237 | 26016.25 | 6.08505 | 25078.989 | 5.92903 | 25105.908 | 6.24108 | 25052.07
6.42746 | 26019.07 | 6.08905 | 25078.1995 | 5.93292 | 25106.009 | 6.24518 | 25050.39
6.43121 | 26020.3 | 6.09302 | 25078.3935 | 5.93679 | 25104.687 | 6.24925 | 25052.1
6.43496 | 26019.34 | 6.09699 | 25079.5095 | 5.94066 | 25106.999 | 6.25333 | 25052.02
6.43871 | 26021.12 | 6.10097 | 25080.343 | 5.94453 | 25106.216 | 6.2574 | 25054.47
6.44249 | 26020.86 | 6.10494 | 25080.4995 | 5.9484 | 25105.969 | 6.26147 | 25055.03
6.44627 | 26021.57 | 6.10892 | 25082.4365 | 5.95228 | 25107.103 | 6.26556 | 25057.77
6.45004 | 26019.57 | 6.1129 | 25083.304 | 5.95616 | 25107.598 | 6.26964 | 25059.01
6.45382 | 26021.5 | 6.11691 | 25082.9735 | 5.96006 | 25107.297 | 6.27375 | 25058.65
6.4576 | 26023.09 | 6.12089 | 25084.222 | 5.96394 | 25108.524 | 6.27783 | 25059.92
6.46138 | 26025.02 | 6.12487 | 25085.6805 | 5.96782 | 25109.731 | 6.28192 | 25061.63
6.46516 | 26024.79 | 6.12886 | 25086.956 | 5.97171 | 25110.462 | 6.28601 | 25063.45
6.46894 | 26022.99 | 6.13285 | 25086.609 | 5.9756 | 25109.408 | 6.2901 | 25063.81
6.47272 | 26024.51 | 6.13683 | 25088.593 | 5.97948 | 25111.976 | 6.29419 | 25065.21
6.4765 | 26025.84 | 6.14083 | 25091.353 | 5.98337 | 25114.956 | 6.29828 | 25067.75
6.48029 | 26026.68 | 6.14482 | 25090.757 | 5.98726 | 25113.504 | 6.30238 | 25068.01
6.48406 | 26023.84 | 6.14881 | 25091.492 | 5.99115 | 25113.924 | 6.30647 | 25069.06
6.48783 | 26024.8 | 6.15282 | 25093.33 | 5.99505 | 25116.22 | 6.31058 | 25070.44
6.4916 | 26025.7 | 6.15684 | 25091.4105 | 5.99898 | 25112.781 | 6.31471 | 25070.04
6.49536 | 26028.91 | 6.16085 | 25092.5835 | 6.00288 | 25115.487 | 6.31882 | 25069.68
6.49913 | 26027.07 | 6.16484 | 25092.6485 | 6.00677 | 25115.647 | 6.32292 | 25069.65
6.5029 | 26025.46 | 6.16885 | 25093.877 | 6.01067 | 25117.344 | 6.32702 | 25070.41
6.50667 | 26029.25 | 6.17285 | 25094.49 | 6.01457 | 25116.52 | 6.33113 | 25072.46
6.51046 | 26030.27 | 6.17685 | 25095.0465 | 6.01847 | 25114.543 | 6.33524 | 25075.55
6.51422 | 26031.93 | 6.18086 | 25096.4035 | 6.02238 | 25117.077 | 6.33935 | 25075.73
6.51799 | 26030.18 | 6.18489 | 25097.9745 | 6.0263 | 25118.369 | 6.34347 | 25077.58
6.52177 | 26031.02 | 6.1889 | 25097.25 | 6.03021 | 25119.05 | 6.34759 | 25075.45
6.52554 | 26034.34 | 6.19291 | 25099.5615 | 6.03412 | 25121.443 | 6.3517 | 25077.68
6.52932 | 26032.24 | 6.19693 | 25100.554 | 6.03804 | 25121.558 | 6.35583 | 25079.55
6.53309 | 26030.47 | 6.20095 | 25101.618 | 6.04195 | 25122.966 | 6.35995 | 25080.27
6.53685 | 26028.64 | 6.20497 | 25102.133 | 6.04587 | 25121.006 | 6.36407 | 25083.26
6.54063 | 26035.86 | 6.20899 | 25103.7435 | 6.04979 | 25122.767 | 6.3682 | 25084.72
6.54442 | 26034.69 | 6.21302 | 25103.68 | 6.05371 | 25123.66 | 6.37233 | 25083.7
6.54825 | 26036.16 | 6.21704 | 25104.477 | 6.05762 | 25124.014 | 6.37645 | 25084.94
6.55202 | 26032.67 | 6.22105 | 25105.504 | 6.06153 | 25123.748 | 6.38056 | 25087.26
6.55581 | 26033.09 | 6.22508 | 25106.3865 | 6.06546 | 25124.863 | 6.38469 | 25087.91
6.55961 | 26034.21 | 6.22912 | 25107.921 | 6.06939 | 25127.752 | 6.38884 | 25088.09
6.56337 | 26036.45 | 6.23316 | 25108.443 | 6.07334 | 25127.866 | 6.39298 | 25089.02
6.56713 | 26036.6 | 6.23721 | 25109.133 | 6.07728 | 25127.386 | 6.39714 | 25090.88
6.5709 | 26038.27 | 6.24125 | 25108.4895 | 6.08121 | 25125.059 | 6.40128 | 25091.92
6.57469 | 26035.85 | 6.24529 | 25108.6995 | 6.08515 | 25126.189 | 6.40542 | 25091.21
6.57846 | 26035.74 | 6.24934 | 25108.5745 | 6.0891 | 25126.279 | 6.40958 | 25090.87
6.58221 | 26038.54 | 6.2534 | 25110.4535 | 6.09306 | 25127.867 | 6.41375 | 25093.04
6.58597 | 26037.65 | 6.25748 | 25112.51 | 6.09703 | 25129.2 | 6.41792 | 25095.82
6.58974 | 26036.72 | 6.26152 | 25111.3365 | 6.10097 | 25127.473 | 6.42207 | 25095.2
6.59351 | 26036.01 | 6.26556 | 25114.454 | 6.10491 | 25129.658 | 6.42622 | 25099.25
6.59727 | 26037.72 | 6.26962 | 25115.256 | 6.10886 | 25130.062 | 6.43038 | 25100.45
6.60105 | 26038.03 | 6.27367 | 25114.2095 | 6.11281 | 25128.839 | 6.43453 | 25099.58
6.6048 | 26036.62 | 6.27773 | 25117.2355 | 6.11676 | 25133.501 | 6.43869 | 25100.97
6.60857 | 26043.05 | 6.2818 | 25117.0555 | 6.12073 | 25133.561 | 6.44287 | 25100.55
6.61233 | 26041.81 | 6.28587 | 25117.3065 | 6.12469 | 25134.173 | 6.44705 | 25100.44
6.61608 | 26040.69 | 6.28994 | 25118.4865 | 6.12866 | 25133.323 | 6.45122 | 25103.65
6.61984 | 26041.42 | 6.29399 | 25119.2795 | 6.13261 | 25134.069 | 6.45538 | 25104.49
6.62361 | 26042.55 | 6.29806 | 25121.87 | 6.13657 | 25135.94 | 6.45955 | 25107.8
6.62737 | 26044.6 | 6.30213 | 25121.3325 | 6.14054 | 25134.005 | 6.46373 | 25108.66
6.63112 | 26043.63 | 6.30621 | 25122.5055 | 6.14452 | 25134.701 | 6.46791 | 25110.31
6.63489 | 26043.48 | 6.3103 | 25122.6355 | 6.14849 | 25134.381 | 6.4721 | 25110.89
6.63866 | 26044.63 | 6.31438 | 25123.2095 | 6.15248 | 25135.289 | 6.47629 | 25111.13
6.64241 | 26045.8 | 6.31848 | 25124.1725 | 6.15646 | 25136.675 | 6.48049 | 25111.67
6.64617 | 26045.99 | 6.32256 | 25127.9865 | 6.16044 | 25139.813 | 6.48468 | 25116.16
6.64995 | 26044.11 | 6.32665 | 25126.058 | 6.16443 | 25137.736 | 6.48887 | 25114.38
6.65374 | 26044.71 | 6.33073 | 25127.0905 | 6.16841 | 25139.551 | 6.49306 | 25114.63
6.65751 | 26046.18 | 6.33482 | 25128.5205 | 6.17239 | 25141.271 | 6.49725 | 25115.77
6.66127 | 26045.49 | 6.33892 | 25129.8305 | 6.17638 | 25142.091 | 6.50146 | 25117.57
6.66503 | 26045.97 | 6.34302 | 25129.8815 | 6.18038 | 25141.543 | 6.50566 | 25118.22
6.66879 | 26047.01 | 6.34714 | 25129.68 | 6.18439 | 25140.54 | 6.50989 | 25118.82
6.67255 | 26047.71 | 6.35125 | 25131.8935 | 6.1884 | 25141.337 | 6.5141 | 25122.45
6.67632 | 26048.6 | 6.35535 | 25133.1645 | 6.19239 | 25142.149 | 6.51831 | 25124.18
6.68009 | 26050.62 | 6.35945 | 25131.5485 | 6.19639 | 25141.437 | 6.52252 | 25121.66
6.68385 | 26051.97 | 6.36356 | 25132.434 | 6.20039 | 25143.378 | 6.52673 | 25121.49
6.68761 | 26049.04 | 6.36766 | 25131.911 | 6.20439 | 25143.372 | 6.53094 | 25120.45
6.69138 | 26048.96 | 6.37176 | 25134.022 | 6.20838 | 25143.094 | 6.53514 | 25124.95
6.69514 | 26050.05 | 6.37587 | 25134.433 | 6.21239 | 25142.066 | 6.53936 | 25126.8
6.69891 | 26048.08 | 6.37999 | 25135.9675 | 6.2164 | 25143.015 | 6.54358 | 25128.92
6.70274 | 26049.73 | 6.3841 | 25136.672 | 6.22041 | 25143.214 | 6.5478 | 25130.13
6.70658 | 26052.41 | 6.38826 | 25138.893 | 6.22445 | 25148.006 | 6.55206 | 25129.78
6.71038 | 26052.84 | 6.39238 | 25138.7835 | 6.22847 | 25146.387 | 6.55628 | 25131.18
6.71417 | 26051.64 | 6.39649 | 25138.7105 | 6.23247 | 25146.011 | 6.5605 | 25131.41
6.71795 | 26050.68 | 6.40061 | 25139.2125 | 6.23649 | 25147.165 | 6.56473 | 25131.26
6.72172 | 26051.95 | 6.40473 | 25139.781 | 6.2405 | 25147.952 | 6.56895 | 25131.61
6.72549 | 26052.24 | 6.40884 | 25139.941 | 6.24451 | 25147.012 | 6.57317 | 25132.87
6.72928 | 26055.93 | 6.41296 | 25140.12 | 6.24852 | 25146.59 | 6.57739 | 25133.65
6.73306 | 26053.95 | 6.41708 | 25141.104 | 6.25254 | 25147.518 | 6.58162 | 25134.69
6.73684 | 26054.87 | 6.42113 | 25143.407 | 6.25649 | 25149.094 | 6.58578 | 25137.72
6.74062 | 26054.5 | 6.42511 | 25143.066 | 6.26036 | 25146.682 | 6.58985 | 25139.45
6.74439 | 26053.1 | 6.42909 | 25144.203 | 6.26424 | 25148.416 | 6.59394 | 25139.99
6.74817 | 26054.88 | 6.43308 | 25144.101 | 6.26813 | 25149.072 | 6.59803 | 25139.13
6.75194 | 26057.87 | 6.43708 | 25148.323 | 6.27202 | 25156.566 | 6.60213 | 25140.08
6.75569 | 26062 | 6.44104 | 25151.081 | 6.27589 | 25161.602 | 6.6062 | 25140.56
6.75946 | 26060.28 | 6.44503 | 25153.6945 | 6.27977 | 25164.049 | 6.61028 | 25143.34
6.76322 | 26059.74 | 6.449 | 25157.277 | 6.28364 | 25170.294 | 6.61436 | 25144.26
6.767 | 26058.52 | 6.45299 | 25159.059 | 6.28753 | 25173.548 | 6.61845 | 25144.57
6.77081 | 26058.73 | 6.45697 | 25161.87 | 6.29141 | 25176.75 | 6.62254 | 25146.99
6.7746 | 26058.69 | 6.46096 | 25162.2095 | 6.29529 | 25177.399 | 6.62662 | 25147.02
6.77836 | 26058.46 | 6.46494 | 25163.9335 | 6.29917 | 25180.687 | 6.63071 | 25147.18
6.78214 | 26059.38 | 6.46893 | 25167.0985 | 6.30306 | 25184.327 | 6.6348 | 25149.87
6.78591 | 26063.11 | 6.47293 | 25168.0435 | 6.30695 | 25184.427 | 6.6389 | 25151.66
6.78968 | 26061.04 | 6.47692 | 25169.068 | 6.31085 | 25186.246 | 6.643 | 25151.89
6.79346 | 26061.7 | 6.48093 | 25169.175 | 6.31475 | 25188.54 | 6.64711 | 25149.81
6.79724 | 26061.61 | 6.48492 | 25168.912 | 6.31864 | 25186.264 | 6.6512 | 25151.56
6.801 | 26062.49 | 6.48891 | 25171.436 | 6.32253 | 25188.742 | 6.65529 | 25154.13
6.80475 | 26061.01 | 6.49292 | 25173.0165 | 6.32643 | 25189.803 | 6.6594 | 25156.23
6.80851 | 26061.06 | 6.4969 | 25174.628 | 6.33032 | 25192.326 | 6.66349 | 25156.93
6.81228 | 26062.49 | 6.50094 | 25176.696 | 6.33425 | 25193.302 | 6.66763 | 25160.09
6.81605 | 26063.7 | 6.50495 | 25176.4295 | 6.33816 | 25193.679 | 6.67175 | 25159.18
6.81982 | 26065.34 | 6.50896 | 25177.5975 | 6.34206 | 25196.855 | 6.67585 | 25158.34
6.82359 | 26062.52 | 6.51296 | 25178.311 | 6.34596 | 25198.892 | 6.67996 | 25157.73
6.82735 | 26065.2 | 6.51696 | 25182.096 | 6.34986 | 25200.532 | 6.68406 | 25163.66
6.83111 | 26067.28 | 6.521 | 25181.869 | 6.35379 | 25201.148 | 6.6882 | 25162.59
6.83489 | 26062.1 | 6.525 | 25182.825 | 6.35769 | 25202.07 | 6.69231 | 25163.58
6.83867 | 26064.24 | 6.52902 | 25183.3215 | 6.36161 | 25203.233 | 6.69643 | 25163.41
6.84247 | 26067.99 | 6.53304 | 25184.969 | 6.36553 | 25205.498 | 6.70055 | 25164.44
6.84631 | 26066.25 | 6.53706 | 25186.219 | 6.36944 | 25207.818 | 6.70468 | 25164.62
6.85013 | 26066.12 | 6.54108 | 25187.3745 | 6.37336 | 25210.919 | 6.7088 | 25163.83
6.85391 | 26067.88 | 6.54512 | 25187.4845 | 6.37729 | 25208.779 | 6.71294 | 25166.19
6.85769 | 26068.49 | 6.54917 | 25188.557 | 6.38124 | 25209.534 | 6.71709 | 25167.58
6.86146 | 26067.14 | 6.5532 | 25188.4575 | 6.38517 | 25210.775 | 6.72123 | 25166.14
6.86522 | 26065.52 | 6.55732 | 25190.2695 | 6.38918 | 25212.239 | 6.72545 | 25168.3
6.86898 | 26072.08 | 6.56145 | 25191.6735 | 6.39321 | 25212.707 | 6.72969 | 25170.64
6.87274 | 26070.87 | 6.5655 | 25191.787 | 6.39716 | 25212.374 | 6.73385 | 25171.2
6.8765 | 26070.98 | 6.56956 | 25192.5685 | 6.40111 | 25212.677 | 6.73801 | 25172.46
6.88026 | 26073.3 | 6.57362 | 25193.317 | 6.40506 | 25213.664 | 6.74217 | 25172.97
6.884 | 26074.77 | 6.57765 | 25194.0855 | 6.40899 | 25214.831 | 6.74631 | 25173.34
6.88775 | 26078.62 | 6.5817 | 25195.835 | 6.41294 | 25217.25 | 6.75046 | 25174.42
6.89152 | 26073.98 | 6.58574 | 25195.976 | 6.41687 | 25217.802 | 6.75461 | 25174.15
6.89529 | 26073.08 | 6.58979 | 25196.515 | 6.42082 | 25216.99 | 6.75875 | 25176.04
6.89906 | 26075.35 | 6.59384 | 25198.8965 | 6.42476 | 25219.413 | 6.76291 | 25178.38
6.90284 | 26076.76 | 6.5979 | 25200.0655 | 6.42872 | 25222.221 | 6.76707 | 25177.91
6.9066 | 26075.13 | 6.60195 | 25202.214 | 6.43267 | 25224.028 | 6.77123 | 25180.4
6.91035 | 26074.71 | 6.60602 | 25201.1195 | 6.43664 | 25222.889 | 6.77541 | 25179.35
6.9141 | 26074.5 | 6.61009 | 25201.928 | 6.4406 | 25223.116 | 6.77958 | 25180.74
6.91785 | 26077.36 | 6.61414 | 25203.553 | 6.44455 | 25223.746 | 6.78374 | 25183.36
6.92159 | 26078.13 | 6.61822 | 25205.9715 | 6.44852 | 25227.983 | 6.78791 | 25183.96
6.92534 | 26075.58 | 6.62228 | 25205.5605 | 6.45248 | 25228.121 | 6.79209 | 25183
6.9291 | 26075.1 | 6.62634 | 25208.692 | 6.45643 | 25229.154 | 6.79625 | 25188.23
6.93285 | 26077.45 | 6.6304 | 25207.188 | 6.46039 | 25227.616 | 6.80041 | 25186.76
6.93659 | 26078.72 | 6.63448 | 25207.817 | 6.46436 | 25228.994 | 6.80459 | 25186.64
6.94035 | 26079.53 | 6.63854 | 25210.6415 | 6.46832 | 25231.663 | 6.80876 | 25189.62
6.94409 | 26080.29 | 6.64264 | 25212.4455 | 6.47231 | 25233.071 | 6.81296 | 25191.82
6.94784 | 26082.32 | 6.64673 | 25213.22 | 6.4763 | 25234.37 | 6.81716 | 25192.07
6.95159 | 26081.58 | 6.65082 | 25211.89 | 6.48029 | 25232.8 | 6.82135 | 25190.98
6.95536 | 26080.25 | 6.65491 | 25213.266 | 6.48427 | 25234.432 | 6.82554 | 25192.1
6.95917 | 26083.72 | 6.65899 | 25213.68 | 6.48825 | 25234.46 | 6.82973 | 25192.9
6.96296 | 26083.68 | 6.66309 | 25215.253 | 6.49224 | 25236.466 | 6.83394 | 25194.04
6.96672 | 26084.57 | 6.66718 | 25216.576 | 6.49623 | 25236.932 | 6.83813 | 25196.22
6.97049 | 26084 | 6.67128 | 25219.128 | 6.50022 | 25239.526 | 6.84234 | 25198.73
6.97424 | 26084.07 | 6.67537 | 25219.3 | 6.50421 | 25240.68 | 6.84654 | 25197.92
6.978 | 26084.3 | 6.67947 | 25220.6035 | 6.5082 | 25240.347 | 6.85074 | 25200.86
6.98175 | 26083.49 | 6.68356 | 25223.0115 | 6.51219 | 25241.703 | 6.85494 | 25204.32
6.98551 | 26083.36 | 6.68767 | 25222.3275 | 6.51619 | 25243.185 | 6.85914 | 25201.47
6.98928 | 26083.95 | 6.69176 | 25223.5335 | 6.52018 | 25244.867 | 6.86334 | 25202.2
6.99305 | 26086.79 | 6.69586 | 25224.938 | 6.52417 | 25245.256 | 6.86755 | 25204.62
6.9968 | 26086.7 | 6.69996 | 25224.8405 | 6.52817 | 25246.831 | 6.87175 | 25202.85
7.00056 | 26088.95 | 6.70407 | 25226.696 | 6.53217 | 25249.282 | 6.87597 | 25204.11
7.00433 | 26086.25 | 6.70817 | 25227.7515 | 6.53616 | 25249.763 | 6.88017 | 25205.74
7.00809 | 26086.74 | 6.71227 | 25228.222 | 6.54016 | 25251.164 | 6.88438 | 25205.28
7.01187 | 26087.29 | 6.71638 | 25230.5235 | 6.54417 | 25252.767 | 6.8886 | 25208.28
7.01565 | 26089.07 | 6.72049 | 25231.1755 | 6.54817 | 25252.721 | 6.89281 | 25209.63
7.01941 | 26089.09 | 6.72461 | 25230.458 | 6.55218 | 25252.586 | 6.89703 | 25208.33
7.02315 | 26093.02 | 6.72872 | 25230.822 | 6.55619 | 25252.704 | 6.90125 | 25208.94
7.02689 | 26089.19 | 6.73283 | 25231.609 | 6.56019 | 25253.538 | 6.90546 | 25209.68
7.03063 | 26089.67 | 6.73695 | 25235.0975 | 6.5642 | 25255.655 | 6.90969 | 25214.54
7.03441 | 26090.88 | 6.74105 | 25236.614 | 6.5682 | 25258.408 | 6.9139 | 25214.82
7.03818 | 26091.8 | 6.74517 | 25236.516 | 6.57221 | 25258.832 | 6.91812 | 25214.2
7.04195 | 26091.64 | 6.74927 | 25237.149 | 6.57622 | 25260.608 | 6.92233 | 25213.69
7.04572 | 26094.01 | 6.75338 | 25237.0965 | 6.58022 | 25258.613 | 6.92654 | 25215.58
7.04949 | 26088.81 | 6.75748 | 25240.194 | 6.58421 | 25260.618 | 6.93075 | 25219.77
7.05326 | 26090.23 | 6.76159 | 25240.3665 | 6.58822 | 25262.013 | 6.93497 | 25218.72
7.05702 | 26093.32 | 6.76571 | 25241.523 | 6.59223 | 25262.566 | 6.93919 | 25220.48
7.06078 | 26090.4 | 6.76983 | 25243.668 | 6.59624 | 25265.466 | 6.94341 | 25221.87
7.06454 | 26090.49 | 6.77386 | 25243.7485 | 6.60017 | 25266.807 | 6.94755 | 25220.69
7.06831 | 26090.97 | 6.77784 | 25244.429 | 6.60405 | 25265.958 | 6.95163 | 25222.9
7.07208 | 26096.57 | 6.78183 | 25246.2465 | 6.60793 | 25267.553 | 6.95572 | 25224.94
7.07585 | 26094.17 | 6.7858 | 25247.4275 | 6.61181 | 25269.285 | 6.9598 | 25225.57
7.07962 | 26093.55 | 6.78977 | 25246.8295 | 6.61568 | 25269.609 | 6.96387 | 25224.05
7.08338 | 26095.51 | 6.79375 | 25247.6595 | 6.61955 | 25269.879 | 6.96795 | 25225.44
7.08714 | 26097.03 | 6.79774 | 25248.6585 | 6.62344 | 25270.937 | 6.97204 | 25226.38
7.0909 | 26097.63 | 6.80173 | 25249.606 | 6.62733 | 25272.402 | 6.97614 | 25226.81
7.09467 | 26099.11 | 6.80572 | 25250.3485 | 6.63122 | 25273.137 | 6.98023 | 25227.56
7.09844 | 26096.75 | 6.80971 | 25251.817 | 6.63511 | 25272.704 | 6.98432 | 25230.93
7.10221 | 26097.27 | 6.81372 | 25251.545 | 6.63901 | 25272.38 | 6.98843 | 25230.71
7.10599 | 26097.2 | 6.81772 | 25252.983 | 6.64291 | 25274.146 | 6.99253 | 25231.82
7.10977 | 26097.39 | 6.82172 | 25253.73 | 6.6468 | 25276.53 | 6.99663 | 25230.93
7.11353 | 26098.31 | 6.8257 | 25254.5705 | 6.65068 | 25276.241 | 7.00072 | 25232.9
7.11729 | 26097.94 | 6.8297 | 25256.923 | 6.65458 | 25280.136 | 7.00482 | 25233.71
7.12104 | 26098.8 | 6.83371 | 25259.405 | 6.65848 | 25280.97 | 7.00893 | 25237.84
7.1248 | 26099.31 | 6.8377 | 25258.4475 | 6.66237 | 25280.195 | 7.01302 | 25236.7
7.12856 | 26102.18 | 6.84169 | 25258.078 | 6.66626 | 25281.696 | 7.01711 | 25234.46
7.13233 | 26100.69 | 6.84571 | 25259.189 | 6.67018 | 25281.008 | 7.02124 | 25237.37
7.13609 | 26098.52 | 6.84971 | 25259.6475 | 6.67408 | 25281.315 | 7.02535 | 25237.98
7.13984 | 26101.49 | 6.85372 | 25261.3965 | 6.67799 | 25284.463 | 7.02946 | 25238.33
7.14358 | 26100.67 | 6.85773 | 25264.3105 | 6.68189 | 25284.761 | 7.03357 | 25243.86
7.14733 | 26102.6 | 6.86174 | 25265.33 | 6.6858 | 25287.89 | 7.03768 | 25242.77
7.15108 | 26099.55 | 6.86575 | 25265.2735 | 6.6897 | 25288.757 | 7.04179 | 25241.79
7.15482 | 26101.27 | 6.86975 | 25267.4655 | 6.69361 | 25290.351 | 7.0459 | 25244.58
7.15857 | 26102.66 | 6.87376 | 25267.791 | 6.69751 | 25290.852 | 7.05001 | 25244.73
7.16233 | 26100.23 | 6.87777 | 25268.893 | 6.70141 | 25291.026 | 7.05412 | 25246.76
7.16606 | 26102.85 | 6.8818 | 25269.0035 | 6.70534 | 25291.847 | 7.05825 | 25246.16
7.16983 | 26105.13 | 6.88583 | 25271.8785 | 6.70927 | 25295.807 | 7.06239 | 25247.95
7.17357 | 26105.97 | 6.88987 | 25271.805 | 6.7132 | 25294.29 | 7.06653 | 25249.32
7.17731 | 26106.12 | 6.89389 | 25272.1475 | 6.71713 | 25294.425 | 7.07066 | 25249.87
7.18112 | 26105.29 | 6.89793 | 25273.3795 | 6.72106 | 25295.489 | 7.0748 | 25251.27
7.18487 | 26105.83 | 6.90196 | 25273.8285 | 6.72498 | 25297.157 | 7.07893 | 25250.5
7.18863 | 26107.51 | 6.90599 | 25274.3825 | 6.72891 | 25297.455 | 7.08306 | 25251.31
7.19237 | 26108.99 | 6.91002 | 25275.5555 | 6.73284 | 25298.171 | 7.0872 | 25252.94
7.19612 | 26105.35 | 6.91406 | 25278.3715 | 6.73678 | 25301.673 | 7.09135 | 25255.07
7.1999 | 26106.99 | 6.9181 | 25278.0785 | 6.74071 | 25303.257 | 7.09549 | 25252.9
7.20371 | 26109.02 | 6.92214 | 25277.7295 | 6.74465 | 25300.829 | 7.09963 | 25254.63
7.2075 | 26110.11 | 6.92617 | 25277.2105 | 6.74858 | 25300.661 | 7.10377 | 25253.76
7.21126 | 26108.09 | 6.9302 | 25278.132 | 6.75251 | 25300.174 | 7.1079 | 25256.09
7.21502 | 26107.68 | 6.93426 | 25280.2805 | 6.75645 | 25303.971 | 7.11206 | 25256.59
7.21879 | 26105.48 | 6.9383 | 25280.6995 | 6.7604 | 25305.539 | 7.11621 | 25255.86
7.22255 | 26107.07 | 6.94234 | 25284.449 | 6.76433 | 25307.578 | 7.12035 | 25261.32
7.22631 | 26108.06 | 6.94639 | 25284.624 | 6.76828 | 25308.708 | 7.12451 | 25260.54
7.23008 | 26111.16 | 6.95045 | 25283.945 | 6.77223 | 25308.69 | 7.12866 | 25259.2
7.23384 | 26110.41 | 6.9545 | 25285.116 | 6.77618 | 25309.732 | 7.13282 | 25260.5
7.23761 | 26110.99 | 6.95857 | 25286.6465 | 6.78014 | 25309.933 | 7.13699 | 25263.36
7.24138 | 26112.18 | 6.96262 | 25287.2415 | 6.78409 | 25309.613 | 7.14115 | 25264.87
7.24515 | 26113.96 | 6.96668 | 25286.6115 | 6.78804 | 25310.213 | 7.14531 | 25263.01
7.24892 | 26116.22 | 6.97074 | 25288.708 | 6.792 | 25311.376 | 7.14948 | 25266.04
7.2527 | 26118.28 | 6.9748 | 25289.462 | 6.79596 | 25312.204 | 7.15364 | 25266.72
7.25646 | 26114.72 | 6.97888 | 25289.4885 | 6.79993 | 25313.117 | 7.15782 | 25265.86
7.26023 | 26113.19 | 6.98295 | 25291.69 | 6.8039 | 25315.74 | 7.162 | 25267.64
7.26399 | 26113.24 | 6.98702 | 25294.04 | 6.80786 | 25317.16 | 7.16617 | 25270.92
7.26776 | 26114.03 | 6.99109 | 25295.6575 | 6.81183 | 25317.675 | 7.17035 | 25273.64
7.27153 | 26116.22 | 6.99516 | 25294.937 | 6.8158 | 25316.764 | 7.17452 | 25273.11
7.27529 | 26115.31 | 6.99923 | 25295.3685 | 6.81976 | 25317.457 | 7.1787 | 25273.28
7.27905 | 26114.74 | 7.00332 | 25295.444 | 6.82375 | 25318.378 | 7.18289 | 25272.51
7.2828 | 26116.02 | 7.00741 | 25297.434 | 6.82773 | 25320.968 | 7.18709 | 25273.9
7.28654 | 26115.3 | 7.0115 | 25298.2785 | 6.83172 | 25322.087 | 7.19128 | 25274.47
7.29029 | 26114.83 | 7.01559 | 25299.94 | 6.8357 | 25322.14 | 7.19548 | 25277.74
7.29406 | 26114.73 | 7.01969 | 25300.34 | 6.8397 | 25324.29 | 7.19968 | 25276.39
7.29782 | 26113.75 | 7.02379 | 25300.5315 | 6.84369 | 25324.433 | 7.20388 | 25276.63
7.30157 | 26116.78 | 7.02787 | 25303.8425 | 6.84767 | 25324.465 | 7.20807 | 25283.22
7.30533 | 26117.5 | 7.03196 | 25304.336 | 6.85165 | 25327.112 | 7.21227 | 25281.56
7.30909 | 26117.22 | 7.03606 | 25306.125 | 6.85565 | 25328.78 | 7.21648 | 25283.47
7.31283 | 26118.04 | 7.04016 | 25305.965 | 6.85964 | 25328.87 | 7.22067 | 25283.06
7.31658 | 26119.45 | 7.04432 | 25304.5235 | 6.86369 | 25327.127 | 7.22494 | 25281.92
7.32034 | 26123.72 | 7.04849 | 25305.4365 | 6.86776 | 25328.783 | 7.22922 | 25282.09
7.32411 | 26123.18 | 7.0526 | 25307.9105 | 6.87177 | 25330.891 | 7.23344 | 25284.93
7.32789 | 26121.84 | 7.05673 | 25309.4285 | 6.87579 | 25333.057 | 7.23768 | 25285.8
7.33163 | 26122.16 | 7.06086 | 25310.382 | 6.87981 | 25333.954 | 7.2419 | 25286.81
7.33538 | 26122.04 | 7.06496 | 25311.4735 | 6.88381 | 25336.507 | 7.24611 | 25286.44
7.33914 | 26121.14 | 7.06906 | 25311.7665 | 6.8878 | 25335.623 | 7.25032 | 25287.91
7.34288 | 26123.44 | 7.07315 | 25311.4955 | 6.89179 | 25334.861 | 7.25452 | 25288.13
7.34662 | 26123.86 | 7.07725 | 25312.329 | 6.89578 | 25334.378 | 7.25872 | 25290.28
7.35037 | 26125.96 | 7.08136 | 25315.4895 | 6.89979 | 25339.739 | 7.26294 | 25291.24
7.35414 | 26123.93 | 7.08547 | 25315.09 | 6.90379 | 25338.99 | 7.26715 | 25291.19
7.35791 | 26123.14 | 7.08958 | 25316.412 | 6.90779 | 25339.794 | 7.27136 | 25293.03
7.36165 | 26121.76 | 7.09369 | 25316.4335 | 6.9118 | 25339.557 | 7.27558 | 25293.31
7.36541 | 26122.29 | 7.09779 | 25316.78 | 6.9158 | 25340.53 | 7.27979 | 25293.03
7.36917 | 26124.44 | 7.10193 | 25317.101 | 6.91983 | 25341.022 | 7.28403 | 25293.18
7.37293 | 26126.85 | 7.10604 | 25317.1915 | 6.92384 | 25340.253 | 7.28825 | 25294.13
7.37668 | 26127.67 | 7.11019 | 25319.405 | 6.92787 | 25342.37 | 7.2925 | 25296.44
7.38043 | 26127.26 | 7.11429 | 25321.385 | 6.93187 | 25344.08 | 7.29671 | 25298.69
7.38417 | 26128.76 | 7.11839 | 25321.433 | 6.93587 | 25342.616 | 7.30091 | 25300.25
7.38792 | 26131.28 | 7.12249 | 25323.0905 | 6.93986 | 25344.631 | 7.30512 | 25301.55
7.39168 | 26127.82 | 7.1266 | 25323.167 | 6.94386 | 25346.524 | 7.30933 | 25299.81
7.39547 | 26127.5 | 7.13071 | 25324.286 | 6.94787 | 25347.012 | 7.31355 | 25301.56
7.39922 | 26128.82 | 7.13484 | 25325.055 | 6.9519 | 25348.27 | 7.31778 | 25301.84
7.40297 | 26129.36 | 7.13896 | 25326.7585 | 6.95591 | 25348.717 | 7.32201 | 25304.8
7.40673 | 26131.67 | 7.14304 | 25326.079 | 6.95989 | 25349.068 | 7.3262 | 25303.09
7.41049 | 26130.11 | 7.14703 | 25326.927 | 6.96377 | 25350.334 | 7.33029 | 25303.52
7.41424 | 26129.86 | 7.15102 | 25327.02 | 6.96766 | 25349.79 | 7.33437 | 25304.25
7.41798 | 26130.26 | 7.15499 | 25328.519 | 6.97153 | 25351.448 | 7.33845 | 25305.59
7.42173 | 26132.03 | 7.15899 | 25330.085 | 6.97542 | 25353.4 | 7.34255 | 25306.77
7.42548 | 26130.27 | 7.16298 | 25330.732 | 6.97931 | 25353.324 | 7.34664 | 25308.14
7.42922 | 26130.01 | 7.16695 | 25332.2775 | 6.98318 | 25355.675 | 7.35072 | 25308.88
7.43297 | 26134.27 | 7.17091 | 25332.8095 | 6.98704 | 25355.099 | 7.35478 | 25310.52
7.43672 | 26136.19 | 7.17488 | 25332.832 | 6.99091 | 25356.364 | 7.35886 | 25309.3
7.44047 | 26136.33 | 7.17887 | 25334.974 | 6.9948 | 25358.568 | 7.36295 | 25311.38
7.44421 | 26134.93 | 7.18285 | 25335.4555 | 6.99867 | 25358.841 | 7.36702 | 25312.07
7.44797 | 26132.99 | 7.18682 | 25335.7485 | 7.00254 | 25358.297 | 7.3711 | 25313.2
7.45207 | 26130.99 | 7.19079 | 25338.486 | 7.00641 | 25362.962 | 7.37517 | 25314.01
7.45748 | 26134.37 | 7.19478 | 25338.3265 | 7.0103 | 25361.493 | 7.37926 | 25315.16
7.46149 | 26135.15 | 7.19876 | 25337.297 | 7.01418 | 25361.584 | 7.38335 | 25313.01
7.4653 | 26135.29 | 7.20275 | 25339.78 | 7.01806 | 25364.19 | 7.38744 | 25315.37
7.46912 | 26136.44 | 7.20672 | 25341.4175 | 7.02194 | 25366.205 | 7.39151 | 25316.63
7.47289 | 26135.04 | 7.21071 | 25342.913 | 7.02582 | 25366.706 | 7.3956 | 25319.12
7.47667 | 26133.74 | 7.21469 | 25342.5255 | 7.0297 | 25365.761 | 7.39969 | 25319.29
7.48045 | 26135.88 | 7.21868 | 25343.74 | 7.03358 | 25366.75 | 7.40377 | 25320.73
7.48424 | 26135.47 | 7.22267 | 25342.668 | 7.03748 | 25367.526 | 7.40787 | 25317.81
7.48804 | 26136.04 | 7.22666 | 25343.8525 | 7.04137 | 25368.375 | 7.41196 | 25319.33
7.49182 | 26137.95 | 7.23065 | 25346.071 | 7.04525 | 25370.422 | 7.41605 | 25321.72
7.49562 | 26137.26 | 7.23463 | 25347.242 | 7.04913 | 25372.904 | 7.42014 | 25321.58
7.49941 | 26135.77 | 7.23862 | 25347.48 | 7.05302 | 25372.12 | 7.42423 | 25322.84
7.5032 | 26138.81 | 7.24263 | 25348.583 | 7.05692 | 25374.896 | 7.42833 | 25322.27
7.50699 | 26137.09 | 7.24663 | 25351.6845 | 7.06082 | 25378.219 | 7.43244 | 25325.15
7.51078 | 26136.85 | 7.25063 | 25351.1155 | 7.06472 | 25375.441 | 7.43654 | 25326.79
7.51456 | 26140.86 | 7.25462 | 25351.425 | 7.06861 | 25375.97 | 7.44064 | 25326.88
7.51838 | 26142 | 7.25863 | 25353.2395 | 7.07251 | 25378.489 | 7.44475 | 25327.99
7.52217 | 26143.56 | 7.26265 | 25352.8175 | 7.07643 | 25376.785 | 7.44887 | 25328.85
7.52596 | 26138.96 | 7.26664 | 25354.337 | 7.08032 | 25377.984 | 7.45297 | 25330.69
7.52979 | 26139.16 | 7.27065 | 25354.4615 | 7.08423 | 25379.613 | 7.45708 | 25329.31
7.53362 | 26139.79 | 7.27468 | 25355.385 | 7.08815 | 25379.15 | 7.46121 | 25331.62
7.53742 | 26147.32 | 7.27867 | 25358.439 | 7.09204 | 25381.838 | 7.46531 | 25335.04
7.54123 | 26144.77 | 7.28268 | 25359.342 | 7.09595 | 25383.344 | 7.46942 | 25335.34
7.54502 | 26145.63 | 7.2867 | 25359.6365 | 7.09986 | 25382.273 | 7.47354 | 25337
7.54882 | 26145.56 | 7.29071 | 25360.0505 | 7.10377 | 25382.861 | 7.47765 | 25337.24
7.55264 | 26143.51 | 7.29472 | 25360.4145 | 7.10768 | 25383.359 | 7.48177 | 25337.47
7.55646 | 26143.68 | 7.29875 | 25362.3275 | 7.1116 | 25387.515 | 7.4859 | 25337.14
7.56027 | 26145 | 7.30276 | 25361.773 | 7.11551 | 25387.566 | 7.49001 | 25335.98
7.56411 | 26145.5 | 7.30678 | 25362.146 | 7.11942 | 25387.562 | 7.49413 | 25336.73
7.56795 | 26145.42 | 7.31079 | 25363.048 | 7.12333 | 25387.156 | 7.49825 | 25338.94
7.57176 | 26144.32 | 7.31481 | 25364.4395 | 7.12725 | 25389.129 | 7.50237 | 25339.75
7.57555 | 26143.37 | 7.31883 | 25366.976 | 7.13117 | 25392.852 | 7.50649 | 25341.1
7.57936 | 26145.04 | 7.32285 | 25365.9455 | 7.13508 | 25391.691 | 7.51061 | 25340.2
7.58317 | 26147.22 | 7.32687 | 25366.6915 | 7.139 | 25393.163 | 7.51474 | 25340.22
7.58698 | 26147.72 | 7.33089 | 25369.6405 | 7.14292 | 25394.881 | 7.51886 | 25344.4
7.59079 | 26148.59 | 7.33493 | 25369.3105 | 7.14685 | 25393.831 | 7.52301 | 25344.79
7.5946 | 26149.83 | 7.33897 | 25371.429 | 7.15079 | 25395.888 | 7.52714 | 25346.97
7.59843 | 26149.43 | 7.343 | 25370.5225 | 7.15472 | 25397.515 | 7.53128 | 25343.53
7.60226 | 26150.67 | 7.34704 | 25372.0895 | 7.15865 | 25398.179 | 7.53543 | 25346
7.60608 | 26148.66 | 7.35109 | 25372.767 | 7.1626 | 25397.134 | 7.53958 | 25348.4
7.6099 | 26149.28 | 7.35515 | 25375.223 | 7.16655 | 25398.236 | 7.54374 | 25352.21
7.61371 | 26149.45 | 7.35919 | 25375.044 | 7.17049 | 25399.138 | 7.54788 | 25350.95
7.61752 | 26149.57 | 7.36322 | 25375.3665 | 7.17442 | 25399.543 | 7.55203 | 25351.19
7.62132 | 26149.88 | 7.36726 | 25375.652 | 7.17836 | 25400.724 | 7.55617 | 25350.58
7.62513 | 26150.2 | 7.37131 | 25377.5495 | 7.1823 | 25403.389 | 7.56031 | 25351.71
7.62894 | 26149.91 | 7.37538 | 25379.246 | 7.18627 | 25403.092 | 7.56449 | 25355.4
7.63279 | 26149.82 | 7.37945 | 25378.6095 | 7.19023 | 25404.209 | 7.56867 | 25353.01
7.6366 | 26150.5 | 7.38349 | 25378.5675 | 7.19417 | 25403.245 | 7.57282 | 25353.89
7.64042 | 26152.62 | 7.38755 | 25380.336 | 7.19813 | 25405.062 | 7.57697 | 25355.61
7.64424 | 26152.55 | 7.39161 | 25382.6635 | 7.20208 | 25406.077 | 7.58113 | 25359.25
7.64807 | 26153.37 | 7.39566 | 25384.027 | 7.20603 | 25409.804 | 7.58529 | 25358.25
7.65191 | 26153.57 | 7.39971 | 25383.4205 | 7.20998 | 25408.761 | 7.58945 | 25358.08
7.65573 | 26152.87 | 7.40378 | 25380.815 | 7.21394 | 25406.46 | 7.59362 | 25355.17
7.65956 | 26153.86 | 7.40785 | 25382.7065 | 7.2179 | 25409.153 | 7.59779 | 25356.26
7.66339 | 26147.63 | 7.41191 | 25383.7365 | 7.22187 | 25409.773 | 7.60196 | 25357.7
7.66724 | 26153.1 | 7.41598 | 25385.195 | 7.22583 | 25410.37 | 7.60613 | 25360.02
7.67107 | 26157.2 | 7.42004 | 25388.41 | 7.22978 | 25415.24 | 7.6103 | 25361.58
7.67491 | 26156.27 | 7.42411 | 25388.365 | 7.23375 | 25414.2 | 7.61447 | 25362.53
7.67875 | 26156.13 | 7.42816 | 25387.515 | 7.2377 | 25413.57 | 7.61863 | 25361.46
7.68256 | 26158.28 | 7.43224 | 25388.9335 | 7.24167 | 25415.997 | 7.62281 | 25361.87
7.6864 | 26152.49 | 7.4363 | 25389.894 | 7.24562 | 25416.198 | 7.62697 | 25363.59
7.69025 | 26153.7 | 7.44038 | 25390.6945 | 7.2496 | 25418.109 | 7.63116 | 25363.28
7.69409 | 26155.9 | 7.44447 | 25391.34 | 7.25359 | 25417.71 | 7.63536 | 25364.97
7.69793 | 26154.12 | 7.44856 | 25392.875 | 7.25757 | 25419.34 | 7.63955 | 25366.41
7.7018 | 26154.79 | 7.45265 | 25395.3 | 7.26155 | 25420.51 | 7.64374 | 25370.09
7.70568 | 26155.3 | 7.45672 | 25395.9175 | 7.26552 | 25421.005 | 7.64792 | 25370.83
7.70957 | 26157.91 | 7.4608 | 25397.3305 | 7.26949 | 25422.311 | 7.6521 | 25372.35
7.71341 | 26158.14 | 7.46489 | 25396.2265 | 7.27348 | 25421.843 | 7.6563 | 25370.61
7.71723 | 26156.49 | 7.46898 | 25397.237 | 7.27746 | 25422.644 | 7.66049 | 25371.83
7.72107 | 26164.22 | 7.47307 | 25399.1455 | 7.28145 | 25424.001 | 7.66468 | 25374.29
7.72489 | 26162.16 | 7.47715 | 25398.903 | 7.28543 | 25425.826 | 7.66888 | 25371.98
7.72874 | 26161.33 | 7.48123 | 25398.449 | 7.2894 | 25423.928 | 7.67306 | 25372.97
7.73257 | 26159.12 | 7.48531 | 25399.651 | 7.29338 | 25425.612 | 7.67724 | 25373.69
7.73641 | 26159.57 | 7.4894 | 25400.6475 | 7.29736 | 25424.885 | 7.68143 | 25376.41
7.74024 | 26160.11 | 7.49348 | 25401.877 | 7.30134 | 25427.054 | 7.68563 | 25376.7
7.74408 | 26164.09 | 7.49759 | 25401.833 | 7.30534 | 25427.496 | 7.68984 | 25376.17
7.7479 | 26160.67 | 7.50169 | 25402.717 | 7.30934 | 25426.784 | 7.69404 | 25378.65
7.75173 | 26157.08 | 7.5058 | 25405.2155 | 7.31334 | 25431.841 | 7.69826 | 25378.59
7.75556 | 26161.42 | 7.5099 | 25405.166 | 7.31734 | 25431.302 | 7.70246 | 25379.03
7.75938 | 26160.15 | 7.51401 | 25405.278 | 7.32134 | 25429.776 | 7.70668 | 25380.78
7.76322 | 26161.27 | 7.51814 | 25405.282 | 7.32536 | 25431.184 | 7.71091 | 25379.38
7.76705 | 26166.11 | 7.52225 | 25406.2705 | 7.32937 | 25433.911 | 7.71513 | 25378.63
7.7709 | 26165.83 | 7.52637 | 25408.888 | 7.33339 | 25435.126 | 7.71936 | 25382.65
7.77475 | 26167.22 | 7.53051 | 25409.1215 | 7.33742 | 25433.813 | 7.7236 | 25384.43
7.7786 | 26164.31 | 7.5346 | 25410.9445 | 7.3414 | 25436.649 | 7.72779 | 25385.24
7.78246 | 26167.05 | 7.53859 | 25410.776 | 7.34529 | 25437.232 | 7.73188 | 25384.32
7.78631 | 26169.77 | 7.54255 | 25411.1205 | 7.34915 | 25436.321 | 7.73595 | 25385.92
7.79016 | 26167.21 | 7.54651 | 25412.6805 | 7.35301 | 25437.801 | 7.74001 | 25387.56
7.79403 | 26167.02 | 7.55047 | 25415.1525 | 7.35687 | 25441.035 | 7.74408 | 25389.27
7.79788 | 26167.47 | 7.55445 | 25416.388 | 7.36074 | 25443.606 | 7.74815 | 25389.17
7.80174 | 26167.71 | 7.55842 | 25416.2615 | 7.36461 | 25443.033 | 7.75222 | 25389.49
7.8056 | 26167.87 | 7.56238 | 25415.852 | 7.36847 | 25443.364 | 7.75629 | 25388.34
7.80946 | 26170.63 | 7.56636 | 25416.8225 | 7.37235 | 25442.645 | 7.76037 | 25391
7.81333 | 26167.68 | 7.57033 | 25418.0085 | 7.37621 | 25443.967 | 7.76444 | 25392.05
7.81719 | 26165.69 | 7.5743 | 25417.03 | 7.38008 | 25444.28 | 7.76851 | 25389.78
7.82103 | 26165.3 | 7.57829 | 25419.648 | 7.38398 | 25447.416 | 7.77261 | 25391.88
7.82489 | 26166.06 | 7.58228 | 25420.555 | 7.38786 | 25446.36 | 7.7767 | 25394.75
7.82875 | 26167.49 | 7.58627 | 25421.0195 | 7.39175 | 25446.769 | 7.78079 | 25395.27
7.83258 | 26168.33 | 7.59026 | 25424.0735 | 7.39564 | 25452.677 | 7.78488 | 25395.47
7.83644 | 26169.12 | 7.59424 | 25422.4315 | 7.39952 | 25451.003 | 7.78897 | 25393.86
7.84029 | 26169.95 | 7.59825 | 25425.592 | 7.40342 | 25452.874 | 7.79307 | 25398.31
7.84417 | 26169.76 | 7.60222 | 25426.084 | 7.40729 | 25452.638 | 7.79715 | 25399.53
7.84804 | 26174.73 | 7.6062 | 25426.398 | 7.41117 | 25451.696 | 7.80123 | 25401.1
7.8519 | 26172.33 | 7.61019 | 25424.6675 | 7.41505 | 25451.565 | 7.80532 | 25397.77
7.85574 | 26171.48 | 7.61416 | 25427.0585 | 7.41893 | 25454.217 | 7.8094 | 25399.9
7.85961 | 26172.75 | 7.61822 | 25428.525 | 7.42288 | 25455.09 | 7.81356 | 25401.96
7.86346 | 26172.97 | 7.62233 | 25428.255 | 7.42688 | 25456.32 | 7.81777 | 25400.19
7.86733 | 26174.32 | 7.62631 | 25428.1615 | 7.43076 | 25455.803 | 7.82186 | 25400.52
7.8712 | 26173.88 | 7.6303 | 25429.0625 | 7.43465 | 25456.965 | 7.82595 | 25401.16
7.87507 | 26175.73 | 7.6343 | 25430.991 | 7.43855 | 25457.542 | 7.83005 | 25404.44
7.87895 | 26176.6 | 7.63829 | 25432.2295 | 7.44244 | 25459.579 | 7.83414 | 25404.88
7.88282 | 26176.27 | 7.64227 | 25432.4595 | 7.44632 | 25460.609 | 7.83823 | 25404.31
7.88669 | 26176.37 | 7.64627 | 25433.9095 | 7.45021 | 25460.389 | 7.84233 | 25407.43
7.89054 | 26178.01 | 7.65027 | 25434.4645 | 7.45411 | 25462.129 | 7.84643 | 25406.8
7.8944 | 26177.36 | 7.65427 | 25434.6615 | 7.45801 | 25462.713 | 7.85053 | 25406.61
7.89825 | 26177.33 | 7.65828 | 25436.1505 | 7.46191 | 25462.251 | 7.85465 | 25410.05
7.90211 | 26177.27 | 7.66228 | 25436.5695 | 7.46582 | 25462.209 | 7.85875 | 25410.93
7.90597 | 26177 | 7.66629 | 25437.5555 | 7.46972 | 25462.881 | 7.86287 | 25412.23
7.90983 | 26178.59 | 7.67032 | 25440.106 | 7.47364 | 25465.682 | 7.86699 | 25414.53
7.91359 | 26181.1 | 7.67433 | 25441.05 | 7.47755 | 25467.59 | 7.87111 | 25414.51
7.91736 | 26179.64 | 7.67834 | 25442.3405 | 7.48146 | 25469.141 | 7.87522 | 25415.54
7.92115 | 26180.88 | 7.68235 | 25443.516 | 7.48537 | 25469.962 | 7.87933 | 25417.07
7.92494 | 26181.37 | 7.68637 | 25443.054 | 7.48928 | 25468.438 | 7.88345 | 25417.67
7.92872 | 26181.1 | 7.69038 | 25444.1975 | 7.49319 | 25470.125 | 7.88757 | 25418.27
7.93251 | 26181.09 | 7.69441 | 25444.8105 | 7.49712 | 25470.601 | 7.8917 | 25419.02
7.93628 | 26181.73 | 7.69843 | 25446.28 | 7.50104 | 25473.28 | 7.89583 | 25419.28
7.94006 | 26178.07 | 7.70248 | 25445.339 | 7.50498 | 25471.908 | 7.89998 | 25418.77
7.94382 | 26178.94 | 7.7065 | 25445.8015 | 7.50889 | 25472.053 | 7.9041 | 25419.55
7.94758 | 26180.37 | 7.71052 | 25447.0095 | 7.51281 | 25472.699 | 7.90822 | 25421.32
7.95134 | 26182.66 | 7.71455 | 25448.1425 | 7.51674 | 25474.185 | 7.91236 | 25422.1
7.95511 | 26182.43 | 7.71858 | 25448.329 | 7.52067 | 25475.158 | 7.91649 | 25421.5
7.95887 | 26183.36 | 7.7226 | 25449.004 | 7.52459 | 25476.298 | 7.92062 | 25421.71
7.96264 | 26184.17 | 7.72664 | 25449.0265 | 7.52852 | 25476.893 | 7.92476 | 25421.16
7.96641 | 26185.98 | 7.73067 | 25450.245 | 7.53245 | 25478.54 | 7.92889 | 25421.95
7.9702 | 26187.73 | 7.7347 | 25451.0915 | 7.53638 | 25477.473 | 7.93303 | 25424.71
7.97399 | 26184 | 7.73874 | 25452.577 | 7.54031 | 25479.204 | 7.93717 | 25425.95
7.97778 | 26186.03 | 7.74278 | 25453.749 | 7.54425 | 25480.468 | 7.94132 | 25427.03
7.98157 | 26188.16 | 7.74682 | 25454.7255 | 7.54818 | 25481.361 | 7.94546 | 25428.09
7.98536 | 26185.68 | 7.75086 | 25455.329 | 7.55212 | 25481.978 | 7.9496 | 25428.68
7.98916 | 26185.75 | 7.7549 | 25454.943 | 7.55606 | 25483.086 | 7.95375 | 25426.8
7.99294 | 26188.14 | 7.75896 | 25455.342 | 7.56001 | 25481.264 | 7.9579 | 25429.42
7.99673 | 26186.99 | 7.763 | 25456.7515 | 7.56395 | 25483.593 | 7.96205 | 25429.91
8.00057 | 26186.2 | 7.76703 | 25458.345 | 7.56788 | 25484.63 | 7.96619 | 25432.06
8.00436 | 26187.67 | 7.7711 | 25460.698 | 7.57184 | 25486.856 | 7.97036 | 25434.54
8.00816 | 26187.49 | 7.77516 | 25460.822 | 7.5758 | 25487.124 | 7.97452 | 25434.52
8.01196 | 26187.34 | 7.77919 | 25461.7985 | 7.57973 | 25488.537 | 7.97866 | 25435.06
8.01576 | 26188.91 | 7.78325 | 25461.014 | 7.58368 | 25485.928 | 7.98283 | 25436.1
8.01956 | 26187.6 | 7.78732 | 25462.274 | 7.58764 | 25487.108 | 7.98699 | 25437.44
8.02337 | 26186.64 | 7.79138 | 25462.3645 | 7.5916 | 25489.319 | 7.99115 | 25435.41
8.02717 | 26186.01 | 7.79544 | 25463.52 | 7.59555 | 25489.34 | 7.99532 | 25437.7
8.03095 | 26186.96 | 7.7995 | 25464.1425 | 7.59951 | 25490.405 | 7.99949 | 25437.88
8.03474 | 26184.53 | 7.80358 | 25464.21 | 7.60348 | 25489.94 | 8.00367 | 25438.48
8.03853 | 26184.38 | 7.80764 | 25466.238 | 7.60744 | 25492.636 | 8.00783 | 25439.84
8.04232 | 26183.71 | 7.8117 | 25467.181 | 7.6114 | 25494.182 | 8.01199 | 25440.18
8.04612 | 26183.09 | 7.81576 | 25468.811 | 7.61536 | 25494.352 | 8.01616 | 25443.27
8.04992 | 26182.25 | 7.81983 | 25469.3315 | 7.61932 | 25495.553 | 8.02034 | 25443.11
8.05373 | 26180.3 | 7.8239 | 25469.436 | 7.62329 | 25496.462 | 8.02452 | 25442.41
8.05755 | 26180.28 | 7.82799 | 25471.7675 | 7.62727 | 25497.825 | 8.0287 | 25445.71
8.06134 | 26182.59 | 7.83207 | 25470.7675 | 7.63124 | 25496.575 | 8.03289 | 25444.96
8.06514 | 26185.38 | 7.83615 | 25471.3815 | 7.63522 | 25498.763 | 8.03708 | 25444
8.06896 | 26181.33 | 7.84023 | 25474.442 | 7.6392 | 25501.644 | 8.04126 | 25447.24
8.07277 | 26179.84 | 7.84431 | 25474.8845 | 7.64317 | 25502.079 | 8.04544 | 25447.69
8.07658 | 26178.87 | 7.84838 | 25475.4855 | 7.64714 | 25503.841 | 8.04962 | 25447.13
8.08041 | 26176.76 | 7.85248 | 25476.36 | 7.65113 | 25504.1 | 8.05382 | 25448.62
8.08421 | 26174.93 | 7.85654 | 25477.2535 | 7.6551 | 25504.187 | 8.05799 | 25450.32
8.08801 | 26176.83 | 7.86063 | 25477.772 | 7.65908 | 25503.794 | 8.06218 | 25451.75
8.09182 | 26171.67 | 7.86473 | 25477.1335 | 7.66307 | 25502.877 | 8.06639 | 25451.39
8.09565 | 26167.76 | 7.86881 | 25477.4205 | 7.66705 | 25503.581 | 8.07058 | 25451.26
8.09947 | 26170.09 | 7.87291 | 25478.8495 | 7.67104 | 25505.939 | 8.07477 | 25451.76
8.10326 | 26166.26 | 7.87699 | 25479.965 | 7.67501 | 25506.47 | 8.07896 | 25453.46
8.10706 | 26161.69 | 7.88107 | 25481.3835 | 7.67899 | 25507.777 | 8.08315 | 25454.99
8.11086 | 26163.68 | 7.88516 | 25481.75 | 7.68297 | 25506.93 | 8.08734 | 25456.57
8.11467 | 26161.9 | 7.88925 | 25481.894 | 7.68696 | 25506.808 | 8.09154 | 25456.98
8.11849 | 26162.99 | 7.89335 | 25484.374 | 7.69095 | 25510.748 | 8.09574 | 25458
8.12231 | 26161.15 | 7.89746 | 25484.994 | 7.69496 | 25511.398 | 8.09996 | 25458.59
8.12612 | 26157.93 | 7.90156 | 25486.8765 | 7.69895 | 25513.773 | 8.10416 | 25459.98
8.12993 | 26154.27 | 7.90566 | 25484.7975 | 7.70295 | 25510.505 | 8.10837 | 25459.09
8.13375 | 26150.18 | 7.90977 | 25485.752 | 7.70695 | 25512.674 | 8.11258 | 25458.83
8.1376 | 26140.96 | 7.91388 | 25488.411 | 7.71096 | 25514.712 | 8.1168 | 25462.11
8.14141 | 26135.28 | 7.918 | 25490.041 | 7.71497 | 25518.162 | 8.12102 | 25461.92
8.14523 | 26128.22 | 7.9221 | 25488.922 | 7.71897 | 25517.024 | 8.12523 | 25460.82
8.14905 | 26123.83 | 7.9262 | 25490.6535 | 7.72296 | 25517.217 | 8.12944 | 25464.09
8.15288 | 26117.17 | 7.93031 | 25491.27 | 7.72697 | 25516.76 | 8.13365 | 25465.78
8.15671 | 26116.56 | 7.93442 | 25492.375 | 7.73097 | 25518.15 | 8.13787 | 25466.6
8.16055 | 26111.33 | 7.93849 | 25494.272 | 7.73494 | 25521.264 | 8.14205 | 25467.28
8.16439 | 26110.52 | 7.94247 | 25493.4895 | 7.73881 | 25519.179 | 8.14612 | 25467.8
8.16821 | 26107.08 | 7.94644 | 25493.561 | 7.74268 | 25519.962 | 8.15019 | 25467.16
8.17204 | 26106.46 | 7.9504 | 25495.424 | 7.74654 | 25521.598 | 8.15425 | 25469.25
8.17587 | 26108.09 | 7.95435 | 25496.913 | 7.7504 | 25524.726 | 8.15831 | 25469.1
8.17971 | 26106.66 | 7.95832 | 25496.8605 | 7.75426 | 25523.831 | 8.16238 | 25469.89
8.18355 | 26106.41 | 7.96229 | 25496.1505 | 7.75813 | 25523.821 | 8.16645 | 25468.48
8.18739 | 26108.16 | 7.96628 | 25495.7515 | 7.76202 | 25521.323 | 8.17054 | 25470.18
8.19124 | 26101.57 | 7.97028 | 25497.079 | 7.76592 | 25522.468 | 8.17465 | 25471.69
8.1951 | 26102.53 | 7.97425 | 25500.036 | 7.76978 | 25523.482 | 8.17872 | 25476.59
8.19897 | 26104.6 | 7.97823 | 25500.334 | 7.77366 | 25525.838 | 8.1828 | 25474.83
8.20285 | 26096.93 | 7.98222 | 25501.39 | 7.77754 | 25527.45 | 8.18689 | 25475.33
8.2068 | 26098.74 | 7.9862 | 25502.7535 | 7.78142 | 25527.787 | 8.19097 | 25477.72
8.21067 | 26101.79 | 7.99017 | 25502.339 | 7.7853 | 25527.038 | 8.19505 | 25477.64
8.21452 | 26098 | 7.99414 | 25502.896 | 7.78917 | 25527.782 | 8.19912 | 25478.01
8.21835 | 26098.23 | 7.99813 | 25503.518 | 7.79305 | 25529.156 | 8.20321 | 25477.88
8.22221 | 26100.59 | 8.00212 | 25503.632 | 7.79694 | 25528.864 | 8.2073 | 25478.4
8.22608 | 26102.66 | 8.00611 | 25505.8705 | 7.80083 | 25530.561 | 8.2114 | 25481.18
8.22992 | 26101.78 | 8.01011 | 25506.579 | 7.80472 | 25531.918 | 8.2155 | 25481.24
8.23378 | 26101.23 | 8.0141 | 25508.6025 | 7.80861 | 25535.095 | 8.21959 | 25482.11
8.23765 | 26100.3 | 8.01813 | 25510.0495 | 7.81254 | 25535.599 | 8.22373 | 25484.5
8.24149 | 26099.45 | 8.02224 | 25510.5815 | 7.81654 | 25537.623 | 8.22793 | 25483.54
8.24534 | 26100.08 | 8.02627 | 25510.008 | 7.82046 | 25535.936 | 8.23207 | 25484.08
8.2492 | 26096.29 | 8.03026 | 25511.6125 | 7.82435 | 25537.045 | 8.23616 | 25486.18
8.25305 | 26093.27 | 8.03425 | 25511.7905 | 7.82825 | 25539.491 | 8.24026 | 25484.09
8.2569 | 26092.22 | 8.03826 | 25511.6695 | 7.83215 | 25537.559 | 8.24437 | 25485.78
8.26074 | 26094.69 | 8.04227 | 25512.6475 | 7.83605 | 25538.835 | 8.24848 | 25486.46
8.2646 | 26093.19 | 8.04627 | 25513.4545 | 7.83995 | 25539.019 | 8.25258 | 25487.89
8.26846 | 26092.04 | 8.05026 | 25514.7535 | 7.84384 | 25541.377 | 8.25668 | 25488.13
8.27233 | 26093.06 | 8.05426 | 25514.6025 | 7.84774 | 25541.865 | 8.26078 | 25487.34
8.2762 | 26090.5 | 8.05826 | 25516.6395 | 7.85163 | 25541.529 | 8.26488 | 25491.75
8.28007 | 26089.22 | 8.06225 | 25517.854 | 7.85553 | 25543.598 | 8.26897 | 25492.11
8.28393 | 26088.54 | 8.06626 | 25517.731 | 7.85944 | 25543.502 | 8.27309 | 25491.96
8.28779 | 26087.66 | 8.07027 | 25515.9185 | 7.86334 | 25543.877 | 8.2772 | 25487.96
8.29168 | 26086.54 | 8.07428 | 25518.149 | 7.86724 | 25545.738 | 8.28131 | 25490.56
8.29556 | 26085.68 | 8.0783 | 25519.0575 | 7.87116 | 25544.555 | 8.28543 | 25493.56
8.29943 | 26084.58 | 8.0823 | 25519.8675 | 7.87506 | 25543.625 | 8.28954 | 25496.11
8.30331 | 26085.72 | 8.08632 | 25521.7375 | 7.87898 | 25547.195 | 8.29366 | 25496.28
8.30717 | 26084.74 | 8.09033 | 25522.806 | 7.88289 | 25549.032 | 8.29778 | 25496.58
8.31105 | 26085.06 | 8.09435 | 25523.884 | 7.8868 | 25549.888 | 8.3019 | 25497.88
8.31492 | 26086 | 8.09837 | 25523.3305 | 7.89072 | 25549.141 | 8.30602 | 25497.52
8.31882 | 26083.14 | 8.10239 | 25524.2835 | 7.89464 | 25550.657 | 8.31014 | 25497.91
8.32269 | 26080.15 | 8.10642 | 25525.098 | 7.89856 | 25552.336 | 8.31427 | 25497.86
8.3266 | 26079.35 | 8.11044 | 25526.3755 | 7.90248 | 25553.801 | 8.3184 | 25498.95
8.33048 | 26080.3 | 8.11446 | 25526.639 | 7.9064 | 25553.578 | 8.32253 | 25499.7
8.33438 | 26080.18 | 8.11849 | 25527.4165 | 7.91033 | 25554.213 | 8.32666 | 25500.62
8.33827 | 26080.45 | 8.12252 | 25527.382 | 7.91425 | 25553.174 | 8.33079 | 25501.59
8.34214 | 26076.63 | 8.12655 | 25528.6685 | 7.91818 | 25555.657 | 8.33493 | 25501.68
8.34602 | 26077.82 | 8.13058 | 25529.7525 | 7.9221 | 25556.545 | 8.33905 | 25502.96
8.3499 | 26080.07 | 8.13461 | 25529.5145 | 7.92603 | 25554.509 | 8.34319 | 25504.52
8.35378 | 26080.66 | 8.13865 | 25530.746 | 7.92997 | 25556.422 | 8.34733 | 25505.07
8.35767 | 26080.01 | 8.14268 | 25532.382 | 7.93389 | 25558.924 | 8.35147 | 25505.84
8.36155 | 26078.4 | 8.14673 | 25532.5095 | 7.93784 | 25559.379 | 8.35562 | 25505.64
8.36542 | 26077.77 | 8.15076 | 25531.999 | 7.94177 | 25559.618 | 8.35976 | 25504.38
8.36929 | 26078.38 | 8.15481 | 25533.2615 | 7.94572 | 25558.453 | 8.36391 | 25508.07
8.37315 | 26080.47 | 8.15884 | 25535.0945 | 7.94964 | 25562.449 | 8.36804 | 25507.74
8.37701 | 26078.66 | 8.16288 | 25537.526 | 7.95358 | 25563.772 | 8.37219 | 25511.28
8.38095 | 26076.45 | 8.16692 | 25537.3225 | 7.95751 | 25564.915 | 8.37633 | 25509.73
8.38486 | 26076.2 | 8.17097 | 25536.5285 | 7.96145 | 25561.967 | 8.38048 | 25511.09
8.38875 | 26077.86 | 8.17501 | 25537.0995 | 7.96539 | 25563.939 | 8.38462 | 25510.26
8.39252 | 26076.23 | 8.17906 | 25539.7355 | 7.96934 | 25565.971 | 8.38878 | 25513.5
8.3963 | 26076.37 | 8.18312 | 25539.415 | 7.9733 | 25564.38 | 8.39294 | 25514.45
8.40009 | 26077.49 | 8.18717 | 25540.9 | 7.97725 | 25565.07 | 8.3971 | 25516.73
8.4039 | 26075.38 | 8.19122 | 25539.7615 | 7.98119 | 25565.263 | 8.40125 | 25514.26
8.4077 | 26074.03 | 8.19529 | 25541.4665 | 7.98515 | 25568.263 | 8.40542 | 25514.67
8.4115 | 26075.07 | 8.19934 | 25541.325 | 7.9891 | 25568.78 | 8.40958 | 25513.87
8.41529 | 26073.81 | 8.20342 | 25543.0695 | 7.99308 | 25568.359 | 8.41376 | 25517.78
8.41911 | 26074.48 | 8.20749 | 25543.7105 | 7.99704 | 25571.151 | 8.41793 | 25516.27
8.42294 | 26074.32 | 8.21154 | 25542.7955 | 8.00099 | 25570.821 | 8.4221 | 25514.77
8.42674 | 26073.52 | 8.21561 | 25544.62 | 8.00495 | 25570.13 | 8.42626 | 25519.11
8.43053 | 26073.72 | 8.21968 | 25546.314 | 8.00892 | 25573.368 | 8.43044 | 25519.26
8.43433 | 26072.45 | 8.22374 | 25547.0495 | 8.01288 | 25574.469 | 8.43461 | 25519.63
8.43813 | 26072.43 | 8.22784 | 25546.4985 | 8.01687 | 25575.347 | 8.43881 | 25517.65
8.44192 | 26076.04 | 8.23193 | 25548.073 | 8.02085 | 25577.426 | 8.443 | 25518.72
8.4457 | 26075.18 | 8.236 | 25549.148 | 8.02482 | 25577.456 | 8.44718 | 25520.84
8.44948 | 26073.21 | 8.24007 | 25550.3965 | 8.02879 | 25578.943 | 8.45135 | 25521.85
8.45329 | 26073.24 | 8.24415 | 25551.55 | 8.03276 | 25580.08 | 8.45554 | 25523.02
8.45709 | 26069.91 | 8.24822 | 25552.804 | 8.03673 | 25580.558 | 8.45971 | 25525.05
8.46089 | 26070.62 | 8.2523 | 25553.117 | 8.04071 | 25581.294 | 8.4639 | 25524.94
8.4647 | 26070.62 | 8.25638 | 25553.4005 | 8.04468 | 25582.121 | 8.46809 | 25524.68
8.46852 | 26073.27 | 8.26046 | 25554.5175 | 8.04866 | 25582.415 | 8.47227 | 25526.62
8.47235 | 26071.58 | 8.26455 | 25556.267 | 8.05264 | 25582.104 | 8.47646 | 25530.43
8.47615 | 26072.84 | 8.26863 | 25556.385 | 8.05662 | 25582.57 | 8.48065 | 25530.2
8.47993 | 26070.76 | 8.27273 | 25555.6175 | 8.06061 | 25584.215 | 8.48485 | 25527.02
8.48371 | 26071.23 | 8.27682 | 25557.765 | 8.06459 | 25584.91 | 8.48905 | 25530.62
8.48749 | 26073.81 | 8.28091 | 25557.6545 | 8.06858 | 25584.389 | 8.49324 | 25530.92
8.49127 | 26066.44 | 8.285 | 25557.31 | 8.07256 | 25584.67 | 8.49743 | 25529.95
8.49506 | 26067.91 | 8.28909 | 25559.834 | 8.07655 | 25584.138 | 8.50163 | 25535.53
8.49887 | 26068.46 | 8.29322 | 25558.8525 | 8.08057 | 25584.935 | 8.50586 | 25532.77
8.50267 | 26069.27 | 8.29732 | 25559.565 | 8.08457 | 25587.47 | 8.51007 | 25531.66
8.50647 | 26067.25 | 8.30141 | 25562.7715 | 8.08855 | 25588.873 | 8.51427 | 25536.67
8.51027 | 26068.69 | 8.3055 | 25562.698 | 8.09253 | 25589.696 | 8.51846 | 25535.7
8.51407 | 26069.54 | 8.30959 | 25562.7215 | 8.09652 | 25590.433 | 8.52265 | 25535.01
8.51789 | 26070.41 | 8.31368 | 25562.1605 | 8.10051 | 25591.261 | 8.52686 | 25533.06
8.52169 | 26071.54 | 8.31778 | 25561.9185 | 8.1045 | 25589.487 | 8.53106 | 25534.35
8.5255 | 26067.4 | 8.32188 | 25563.739 | 8.1085 | 25592.038 | 8.53526 | 25535.44
8.52932 | 26067.8 | 8.326 | 25564.192 | 8.11251 | 25592.174 | 8.53948 | 25536.21
8.53312 | 26067.77 | 8.33009 | 25566.4755 | 8.1165 | 25594.281 | 8.54368 | 25538.67
8.53692 | 26070.62 | 8.33419 | 25568.311 | 8.12049 | 25596.652 | 8.54789 | 25539.97
8.54073 | 26069.12 | 8.33829 | 25566.9455 | 8.12448 | 25596.391 | 8.55209 | 25537.5
8.54454 | 26070.14 | 8.34239 | 25567.7445 | 8.12849 | 25597.139 | 8.5563 | 25538.35
8.54834 | 26069.3 | 8.34652 | 25568.5365 | 8.1325 | 25598.303 | 8.56053 | 25538.77
8.55215 | 26067.85 | 8.35063 | 25571.5715 | 8.13651 | 25599.593 | 8.56475 | 25543.55
8.55595 | 26068.25 | 8.35476 | 25571.1505 | 8.14053 | 25597.781 | 8.56898 | 25544.52
8.55976 | 26071.34 | 8.35887 | 25571.9845 | 8.14454 | 25599.759 | 8.5732 | 25544.21
8.56357 | 26067.33 | 8.36299 | 25571.0925 | 8.14855 | 25599.975 | 8.57742 | 25542.21
8.56738 | 26066.83 | 8.36705 | 25571.9665 | 8.15251 | 25600.683 | 8.58159 | 25543.25
8.57118 | 26065.23 | 8.37103 | 25573.5875 | 8.15639 | 25602.055 | 8.58568 | 25545.12
8.57499 | 26063.32 | 8.375 | 25573.1935 | 8.16026 | 25601.997 | 8.58975 | 25544.39
8.57881 | 26065.38 | 8.37898 | 25574.971 | 8.16413 | 25604.942 | 8.59382 | 25545
8.58263 | 26065.83 | 8.38294 | 25575.3805 | 8.168 | 25605.001 | 8.59789 | 25545.76
8.58645 | 26068.13 | 8.38691 | 25575.84 | 8.17186 | 25604.48 | 8.60196 | 25547.2
8.59025 | 26068.28 | 8.39087 | 25577.724 | 8.17572 | 25607.248 | 8.60602 | 25548.2
8.59406 | 26069.53 | 8.39484 | 25578.086 | 8.17958 | 25606.532 | 8.61009 | 25549.64
8.59788 | 26066.5 | 8.3988 | 25577.449 | 8.18345 | 25605.448 | 8.61416 | 25549.45
8.60171 | 26066.7 | 8.40279 | 25579.3265 | 8.18733 | 25608.523 | 8.61825 | 25550.13
8.60553 | 26066.06 | 8.40677 | 25579.6185 | 8.19121 | 25609.027 | 8.62233 | 25550.21
8.60934 | 26066.67 | 8.41075 | 25580.6865 | 8.19509 | 25608.833 | 8.62641 | 25552.54
8.61319 | 26067.03 | 8.41474 | 25580.2845 | 8.19898 | 25610.099 | 8.63051 | 25550.47
8.61701 | 26066.78 | 8.41873 | 25580.9435 | 8.20286 | 25611.687 | 8.63459 | 25550.2
8.62086 | 26064.81 | 8.42272 | 25585.0565 | 8.20675 | 25613.093 | 8.63868 | 25557.02
8.6247 | 26064.6 | 8.42671 | 25584.1485 | 8.21064 | 25612.947 | 8.64277 | 25555.35
8.62853 | 26062.13 | 8.43069 | 25584.613 | 8.21452 | 25613.056 | 8.64686 | 25556.17
8.63236 | 26065.68 | 8.43469 | 25585.986 | 8.21842 | 25613.712 | 8.65096 | 25558.26
8.63617 | 26067.33 | 8.43868 | 25585.978 | 8.22231 | 25614.886 | 8.65506 | 25557.07
8.64 | 26064.25 | 8.4427 | 25587.1 | 8.22622 | 25616.11 | 8.65918 | 25558.09
8.64383 | 26065.62 | 8.44671 | 25588.1935 | 8.23013 | 25617.537 | 8.6633 | 25558.85
8.64763 | 26067.66 | 8.4507 | 25589.3575 | 8.23402 | 25617.985 | 8.66739 | 25560.73
8.65145 | 26063.55 | 8.45469 | 25589.606 | 8.23791 | 25619.122 | 8.67148 | 25560.09
8.65529 | 26062.65 | 8.45868 | 25589.316 | 8.2418 | 25619.562 | 8.67557 | 25559.07
8.65912 | 26063.7 | 8.46267 | 25590.628 | 8.24568 | 25620.756 | 8.67966 | 25560.5
8.66297 | 26062.24 | 8.46665 | 25590.8765 | 8.24956 | 25620.083 | 8.68375 | 25561.67
8.66679 | 26065.95 | 8.47068 | 25591.5585 | 8.25348 | 25619.777 | 8.68788 | 25563.34
8.67061 | 26068.8 | 8.47469 | 25593.946 | 8.25739 | 25622.682 | 8.69199 | 25565.21
8.67444 | 26068.04 | 8.4787 | 25593.7605 | 8.2613 | 25622.501 | 8.6961 | 25565.02
8.67827 | 26065.24 | 8.4827 | 25592.0415 | 8.2652 | 25621.413 | 8.70021 | 25562.67
8.68211 | 26064.07 | 8.48671 | 25594.0945 | 8.2691 | 25624.659 | 8.70432 | 25563.53
8.68593 | 26066.27 | 8.49071 | 25594.916 | 8.273 | 25626.252 | 8.70842 | 25563.58
8.68976 | 26065.01 | 8.49471 | 25595.951 | 8.2769 | 25626.962 | 8.71252 | 25564.94
8.69364 | 26064.2 | 8.49872 | 25596.693 | 8.2808 | 25627.656 | 8.71663 | 25565.73
8.69749 | 26064.71 | 8.50272 | 25597.5125 | 8.2847 | 25628.265 | 8.72074 | 25566.76
8.70135 | 26062.18 | 8.5068 | 25597.018 | 8.28868 | 25628.116 | 8.72493 | 25565.92
8.70525 | 26060.64 | 8.51091 | 25598.6765 | 8.29268 | 25629.943 | 8.72914 | 25567.41
8.70912 | 26065.05 | 8.51495 | 25598.262 | 8.29661 | 25629.674 | 8.73328 | 25566.85
8.71296 | 26065.24 | 8.51896 | 25599.8485 | 8.30052 | 25630.417 | 8.73739 | 25569.28
8.71679 | 26066.77 | 8.52298 | 25599.933 | 8.30444 | 25629.136 | 8.74152 | 25570.73
8.72061 | 26068.8 | 8.52701 | 25602.203 | 8.30837 | 25630.576 | 8.74565 | 25573.83
8.72443 | 26064.3 | 8.53105 | 25601.1275 | 8.3123 | 25632.165 | 8.74979 | 25570.09
8.72825 | 26061.94 | 8.53506 | 25604.6085 | 8.31621 | 25636.617 | 8.75391 | 25572.6
8.73208 | 26063.74 | 8.53908 | 25603.7715 | 8.32013 | 25635.243 | 8.75803 | 25572.3
8.73593 | 26063.37 | 8.54309 | 25603.94 | 8.32404 | 25635.49 | 8.76214 | 25572.39
8.73977 | 26063.74 | 8.54711 | 25604.546 | 8.32796 | 25637.562 | 8.76627 | 25571.53
8.74361 | 26063.11 | 8.55119 | 25605.286 | 8.33193 | 25637.352 | 8.77045 | 25573.22
8.74747 | 26061.75 | 8.55531 | 25608.874 | 8.33594 | 25637.738 | 8.77468 | 25580.01
8.75129 | 26062.75 | 8.55934 | 25608.703 | 8.33987 | 25637.836 | 8.77881 | 25579.57
8.75517 | 26060.87 | 8.56339 | 25608.0725 | 8.34381 | 25638.545 | 8.78296 | 25577.6
9.15288 | 26062.98 | 8.56742 | 25610.6695 | 8.34774 | 25641.129 | 8.78709 | 25580.21
9.15673 | 26064.31 | 8.57147 | 25610.036 | 8.35169 | 25641.142 | 8.79125 | 25578.93
9.1606 | 26064.67 | 8.57553 | 25612.1675 | 8.35564 | 25642.075 | 8.79541 | 25582.26
9.16444 | 26063.46 | 8.57956 | 25612.864 | 8.35957 | 25644.478 | 8.79955 | 25581.25
9.16829 | 26065.76 | 8.5836 | 25611.474 | 8.36351 | 25643.268 | 8.80369 | 25579.68
9.17215 | 26060.28 | 8.58764 | 25612.496 | 8.36744 | 25643.722 | 8.80783 | 25581.27
9.176 | 26061.65 | 8.59168 | 25613.227 | 8.37138 | 25645.744 | 8.81198 | 25580.71
9.17984 | 26064.43 | 8.59575 | 25612.8385 | 8.37534 | 25643.917 | 8.81615 | 25581.76
9.1837 | 26064.21 | 8.59979 | 25615.0595 | 8.37928 | 25645.669 | 8.82029 | 25584.45
9.18757 | 26063.35 | 8.60383 | 25615.5575 | 8.38322 | 25646.125 | 8.82444 | 25584.99
9.19148 | 26062.96 | 8.60788 | 25615.6935 | 8.38717 | 25647.387 | 8.8286 | 25584
9.19534 | 26062.67 | 8.61193 | 25614.9515 | 8.39111 | 25647.643 | 8.83275 | 25582.26
9.19923 | 26062.56 | 8.61598 | 25615.7595 | 8.39505 | 25647.109 | 8.8369 | 25584.41
9.20315 | 26064.36 | 8.62002 | 25618.266 | 8.39899 | 25650.902 | 8.84104 | 25585.63
9.20702 | 26064.85 | 8.62406 | 25618.44 | 8.40293 | 25651.2 | 8.84519 | 25585.68
9.21089 | 26062.89 | 8.62813 | 25621.5005 | 8.40689 | 25651.491 | 8.84936 | 25591.51
9.21474 | 26060.85 | 8.63218 | 25618.9165 | 8.41084 | 25648.083 | 8.85352 | 25589.75
9.2186 | 26061.17 | 8.63624 | 25620.1385 | 8.4148 | 25650.437 | 8.85768 | 25589.84
9.22247 | 26062.14 | 8.6403 | 25621.8485 | 8.41876 | 25652.997 | 8.86185 | 25590.7
9.22634 | 26065.32 | 8.64438 | 25623.519 | 8.42273 | 25655.098 | 8.86603 | 25591.94
9.2302 | 26063.1 | 8.64846 | 25624.9905 | 8.4267 | 25655.051 | 8.87021 | 25594.93
9.23408 | 26062.52 | 8.65252 | 25624.5945 | 8.43066 | 25655.659 | 8.87438 | 25593.53
9.23795 | 26062.37 | 8.65658 | 25625.2335 | 8.43462 | 25656.907 | 8.87855 | 25593.56
9.2418 | 26063.49 | 8.66066 | 25625.9485 | 8.43859 | 25656.597 | 8.88272 | 25595.3
9.24566 | 26061.73 | 8.66474 | 25625.6115 | 8.44256 | 25657.063 | 8.88691 | 25594.16
9.24952 | 26059.7 | 8.66882 | 25625.779 | 8.44654 | 25656.878 | 8.8911 | 25594.68
9.25338 | 26063.48 | 8.67291 | 25626.9545 | 8.45053 | 25657.729 | 8.89529 | 25596.18
9.25724 | 26060.82 | 8.67699 | 25627.599 | 8.4545 | 25658.618 | 8.89948 | 25596.58
9.26113 | 26059.87 | 8.68107 | 25628.7025 | 8.45848 | 25659.405 | 8.90366 | 25598
9.26501 | 26058.64 | 8.68514 | 25629.5425 | 8.46244 | 25660.335 | 8.90784 | 25598.75
9.2689 | 26059.25 | 8.68922 | 25630.2585 | 8.46642 | 25660.607 | 8.91202 | 25599.91
9.27279 | 26060.69 | 8.69331 | 25630.97 | 8.4704 | 25661.69 | 8.91621 | 25600.25
9.27666 | 26060.37 | 8.69738 | 25632.0225 | 8.47437 | 25662.945 | 8.92039 | 25601.1
9.28054 | 26061.5 | 8.70147 | 25632.147 | 8.47835 | 25663.744 | 8.92458 | 25600.55
9.28441 | 26061.27 | 8.70554 | 25633.1975 | 8.48232 | 25664.265 | 8.92876 | 25602.13
9.28819 | 26060.98 | 8.70962 | 25634.3655 | 8.4863 | 25664.061 | 8.93294 | 25604.67
9.29197 | 26061.48 | 8.7137 | 25633.394 | 8.49027 | 25663.328 | 8.93713 | 25603.46
9.29574 | 26063.16 | 8.71781 | 25635.2565 | 8.49428 | 25666.763 | 8.94134 | 25603.75
9.29953 | 26060.3 | 8.7219 | 25635.656 | 8.49826 | 25666.622 | 8.94554 | 25604.69
9.30331 | 26062.2 | 8.72598 | 25636.204 | 8.50224 | 25669.348 | 8.94972 | 25603.06
9.30708 | 26063.73 | 8.73006 | 25635.9415 | 8.50621 | 25667.973 | 8.95391 | 25603.91
9.31085 | 26062.36 | 8.73415 | 25637.455 | 8.5102 | 25669.26 | 8.9581 | 25605.65
9.31464 | 26061.41 | 8.73825 | 25638.718 | 8.51419 | 25669.266 | 8.96231 | 25608.17
9.31844 | 26060.15 | 8.74235 | 25640.4135 | 8.51818 | 25671.927 | 8.96651 | 25608.9
9.32222 | 26064.61 | 8.74644 | 25640.609 | 8.52218 | 25672.868 | 8.97071 | 25608.35
9.32601 | 26063.87 | 8.75056 | 25642.8515 | 8.52619 | 25674.913 | 8.97494 | 25610.79
9.3298 | 26063.05 | 8.75467 | 25641.3775 | 8.53019 | 25672.485 | 8.97915 | 25610.27
9.33359 | 26060.54 | 8.75878 | 25641.9555 | 8.53419 | 25672.871 | 8.98336 | 25611.04
9.33738 | 26060.91 | 8.76287 | 25641.7365 | 8.53818 | 25672.283 | 8.98756 | 25611.19
9.34114 | 26061.44 | 8.76695 | 25643.956 | 8.54216 | 25675.852 | 8.99175 | 25612.06
9.34491 | 26061.69 | 8.77105 | 25643.8675 | 8.54615 | 25674.485 | 8.99595 | 25613.25
9.34869 | 26061.19 | 8.77515 | 25643.8425 | 8.55015 | 25673.025 | 9.00015 | 25614.66
9.35248 | 26059.24 | 8.77925 | 25645.188 | 8.55414 | 25676.836 | 9.00436 | 25613.54
9.35625 | 26062.8 | 8.78336 | 25644.289 | 8.55814 | 25677.138 | 9.00857 | 25611.44
9.36003 | 26059.54 | 8.78745 | 25648.5995 | 8.56213 | 25677.689 | 9.01277 | 25619.51
9.36382 | 26058.43 | 8.79157 | 25646.8485 | 8.56614 | 25675.957 | 9.01699 | 25617.74
9.36764 | 26063.93 | 8.79567 | 25645.5235 | 8.57014 | 25677.007 | 9.0212 | 25614.04
9.37143 | 26061.47 | 8.79979 | 25649.8495 | 8.57415 | 25679.039 | 9.02542 | 25620.66
9.37522 | 26063.04 | 8.80389 | 25649.944 | 8.57815 | 25679.908 | 9.02963 | 25619.98
9.37899 | 26060.05 | 8.808 | 25649.5825 | 8.58216 | 25681.085 | 9.03385 | 25618.08
9.3828 | 26060.93 | 8.81213 | 25651.3605 | 8.58618 | 25682.711 | 9.03808 | 25620.01
9.3866 | 26060.79 | 8.81621 | 25651.372 | 8.59015 | 25682.674 | 9.04227 | 25620.07
9.39039 | 26063.99 | 8.82018 | 25651.7885 | 8.59402 | 25682.457 | 9.04633 | 25621.12
9.39419 | 26061.15 | 8.82414 | 25653.3775 | 8.59788 | 25684.215 | 9.0504 | 25622.54
9.39799 | 26060.16 | 8.82812 | 25654.8225 | 8.60175 | 25687.675 | 9.05448 | 25621.97
9.40178 | 26060.35 | 8.83209 | 25655.355 | 8.60563 | 25687.5 | 9.05855 | 25623.21
9.40559 | 26061.01 | 8.83606 | 25653.7495 | 8.6095 | 25684.609 | 9.06263 | 25622.89
9.4094 | 26060.59 | 8.84005 | 25657.17 | 8.61339 | 25687.84 | 9.06672 | 25626.5
9.4132 | 26062.72 | 8.84404 | 25659.039 | 8.61727 | 25688.178 | 9.07081 | 25629.9
9.417 | 26060.91 | 8.84802 | 25658.1085 | 8.62115 | 25687.517 | 9.07489 | 25628.7
9.4208 | 26061.35 | 8.852 | 25659.671 | 8.62503 | 25692.532 | 9.07897 | 25626.81
9.42459 | 26061.13 | 8.85599 | 25657.54 | 8.62891 | 25690.13 | 9.08306 | 25624.95
9.42838 | 26060.49 | 8.85996 | 25658.9555 | 8.63278 | 25689.151 | 9.08714 | 25628.76
9.43219 | 26059.04 | 8.86394 | 25661.29 | 8.63666 | 25693.59 | 9.09122 | 25628.99
9.436 | 26062.07 | 8.86793 | 25660.928 | 8.64055 | 25692.816 | 9.09531 | 25629.04
9.43981 | 26060.75 | 8.87194 | 25659.501 | 8.64445 | 25691.572 | 9.09942 | 25627.43
9.4436 | 26060.76 | 8.87594 | 25660.367 | 8.64835 | 25690.364 | 9.10352 | 25630.37
9.4474 | 26060.67 | 8.87991 | 25662.9825 | 8.65222 | 25691.935 | 9.1076 | 25634.03
9.45121 | 26063.03 | 8.88389 | 25661.6965 | 8.6561 | 25692.823 | 9.11168 | 25630.57
9.45502 | 26064.97 | 8.88787 | 25662.536 | 8.65998 | 25693.502 | 9.11577 | 25631.57
9.45881 | 26061.51 | 8.89186 | 25663.6555 | 8.66387 | 25695.931 | 9.11986 | 25631.38
9.46261 | 26062.35 | 8.89586 | 25665.251 | 8.66776 | 25696.522 | 9.12396 | 25633.98
9.4664 | 26062.27 | 8.89986 | 25663.815 | 8.67166 | 25694.42 | 9.12806 | 25633.21
9.47022 | 26062.81 | 8.90385 | 25664.8925 | 8.67555 | 25695.405 | 9.13215 | 25634.38
9.47405 | 26061.18 | 8.90784 | 25665.7925 | 8.67943 | 25695.605 | 9.13624 | 25635.98
9.47789 | 26060.79 | 8.91183 | 25668.297 | 8.68332 | 25699.974 | 9.14033 | 25636.62
9.4817 | 26056.15 | 8.91581 | 25669.574 | 8.6872 | 25700.898 | 9.14442 | 25638.25
9.48549 | 26058.74 | 8.91981 | 25669.69 | 8.6911 | 25700.88 | 9.14853 | 25638.5
9.48929 | 26063.62 | 8.92383 | 25669.3165 | 8.69501 | 25699.103 | 9.15264 | 25639.53
9.49309 | 26058.05 | 8.92784 | 25670.397 | 8.69892 | 25699.874 | 9.15676 | 25640.92
9.4969 | 26059.52 | 8.93187 | 25671.32 | 8.70285 | 25702.33 | 9.1609 | 25640.31
9.50071 | 26059.24 | 8.93589 | 25671.1235 | 8.70676 | 25701.467 | 9.16501 | 25640.78
9.50451 | 26058.93 | 8.93989 | 25671.2165 | 8.71066 | 25701.933 | 9.16912 | 25640.5
9.50833 | 26060.16 | 8.94389 | 25672.378 | 8.71456 | 25702.396 | 9.17322 | 25642.36
9.51212 | 26061.32 | 8.94791 | 25673.2085 | 8.71848 | 25703.737 | 9.17734 | 25642.68
9.51591 | 26062.99 | 8.95191 | 25673.8355 | 8.72238 | 25704.691 | 9.18145 | 25642.98
9.51971 | 26061.55 | 8.95594 | 25674.8675 | 8.7263 | 25706.385 | 9.18558 | 25643.35
9.5235 | 26061.13 | 8.95996 | 25674.771 | 8.73021 | 25705.872 | 9.1897 | 25643.67
9.52731 | 26063.93 | 8.96397 | 25674.3925 | 8.73413 | 25706.125 | 9.19382 | 25642.66
9.53112 | 26062.78 | 8.968 | 25674.0355 | 8.73805 | 25706.631 | 9.19795 | 25641.44
9.53492 | 26062.67 | 8.97203 | 25676.4505 | 8.74197 | 25708.601 | 9.20208 | 25644.3
9.53872 | 26063.4 | 8.97606 | 25676.945 | 8.7459 | 25706.85 | 9.20621 | 25647.04
9.54252 | 26061.52 | 8.98007 | 25678.6155 | 8.74981 | 25707.091 | 9.21033 | 25650.14
9.54632 | 26062.05 | 8.98409 | 25682.2405 | 8.75373 | 25713.201 | 9.21445 | 25651.28
9.55012 | 26059.21 | 8.98812 | 25680.9235 | 8.75765 | 25711.837 | 9.21858 | 25650.01
9.55393 | 26060.31 | 8.99215 | 25680.957 | 8.76158 | 25712.284 | 9.22272 | 25649.63
9.55776 | 26062.01 | 8.99628 | 25682.7445 | 8.7656 | 25714.439 | 9.22695 | 25651.05
9.56158 | 26063.36 | 9.00033 | 25682.905 | 8.76955 | 25713.64 | 9.23111 | 25652.17
9.56538 | 26062.48 | 9.00435 | 25684.641 | 8.77347 | 25714.302 | 9.23523 | 25654.98
9.56917 | 26062.77 | 9.00837 | 25684.3985 | 8.77739 | 25714.967 | 9.23936 | 25653.83
9.57298 | 26060.85 | 9.01241 | 25686.062 | 8.78132 | 25716.704 | 9.2435 | 25655.42
9.57679 | 26060.36 | 9.01643 | 25685.726 | 8.78524 | 25716.152 | 9.24762 | 25655.3
9.58059 | 26060.3 | 9.02046 | 25685.325 | 8.78917 | 25715.25 | 9.25175 | 25655.4
9.58444 | 26060.09 | 9.02448 | 25686.6965 | 8.79308 | 25716.813 | 9.25588 | 25656.58
9.58826 | 26060.13 | 9.02852 | 25688.3355 | 8.79702 | 25717.571 | 9.26002 | 25659.1
9.59207 | 26061.02 | 9.03254 | 25689.2525 | 8.80094 | 25718.875 | 9.26414 | 25659.63
9.59591 | 26060.39 | 9.03657 | 25691.9395 | 8.80487 | 25720.519 | 9.26828 | 25663.36
9.5998 | 26061.61 | 9.04061 | 25688.232 | 8.8088 | 25720.424 | 9.27242 | 25656.04
9.60364 | 26059.62 | 9.04465 | 25687.786 | 8.81274 | 25718.452 | 9.27656 | 25657.12
9.60745 | 26058.06 | 9.0487 | 25687.88 | 8.81668 | 25719.31 | 9.28072 | 25656.45
9.61127 | 26058.98 | 9.05274 | 25689.932 | 8.82062 | 25719.434 | 9.28487 | 25660.43
9.61507 | 26061.35 | 9.05681 | 25690.4005 | 8.82458 | 25720.741 | 9.28903 | 25660.06
9.61889 | 26059.68 | 9.06085 | 25690.2365 | 8.82852 | 25721.433 | 9.29318 | 25659.04
9.6227 | 26060.85 | 9.06489 | 25691.1035 | 8.83246 | 25722.857 | 9.29733 | 25659.35
9.62652 | 26060.36 | 9.06894 | 25691.3505 | 8.83641 | 25721.861 | 9.30148 | 25660.84
9.63039 | 26059.43 | 9.073 | 25693.1385 | 8.84036 | 25723.117 | 9.30564 | 25663.16
9.63422 | 26059.42 | 9.07704 | 25693.845 | 8.8443 | 25722.74 | 9.30978 | 25664.95
9.63803 | 26059.88 | 9.08111 | 25695.1145 | 8.84826 | 25724.949 | 9.31396 | 25665.28
9.64187 | 26061.51 | 9.08517 | 25696.0145 | 8.85222 | 25726.389 | 9.31813 | 25665.64
9.64584 | 26059.87 | 9.08924 | 25696.8975 | 8.85618 | 25729.135 | 9.32229 | 25664.66
9.6497 | 26058.05 | 9.09329 | 25696.577 | 8.86013 | 25725.954 | 9.32645 | 25667.2
9.65351 | 26062.66 | 9.09735 | 25698.505 | 8.86408 | 25728.3 | 9.33061 | 25668.71
9.65732 | 26063.86 | 9.10142 | 25699.2885 | 8.86805 | 25727.997 | 9.33479 | 25670.58
9.66116 | 26062.61 | 9.10548 | 25699.529 | 8.872 | 25728.088 | 9.33895 | 25670.97
9.66499 | 26065.09 | 9.10954 | 25699.024 | 8.87596 | 25727.478 | 9.34312 | 25670.57
9.66881 | 26064.61 | 9.11361 | 25700.422 | 8.87993 | 25728.934 | 9.3473 | 25671.91
9.67263 | 26065.43 | 9.11769 | 25703.706 | 8.8839 | 25735.042 | 9.35148 | 25672.37
9.67644 | 26063.01 | 9.12177 | 25704.025 | 8.88788 | 25734.64 | 9.35566 | 25673.41
9.68027 | 26063.31 | 9.12585 | 25702.77 | 8.89185 | 25732.84 | 9.35984 | 25672.7
9.68409 | 26062.11 | 9.12991 | 25703.504 | 8.89581 | 25735.348 | 9.36401 | 25671.66
9.68792 | 26063.02 | 9.134 | 25702.1535 | 8.89979 | 25734.447 | 9.3682 | 25669.86
9.69173 | 26063.42 | 9.13808 | 25705.194 | 8.90377 | 25737.298 | 9.37239 | 25673.09
9.69555 | 26064.88 | 9.14216 | 25705.1415 | 8.90775 | 25736.513 | 9.37657 | 25673.77
9.69938 | 26065.23 | 9.14625 | 25705.7995 | 8.91173 | 25735.149 | 9.38077 | 25676.45
9.70321 | 26064.1 | 9.15034 | 25706.8065 | 8.91572 | 25736.553 | 9.38497 | 25677.06
9.70705 | 26062.96 | 9.15443 | 25706.424 | 8.9197 | 25736.048 | 9.38916 | 25676.8
9.71088 | 26060.81 | 9.15851 | 25706.9435 | 8.92368 | 25737.057 | 9.39335 | 25676.83
9.71471 | 26061.12 | 9.16261 | 25709.001 | 8.92767 | 25739.112 | 9.39755 | 25678.89
9.71855 | 26062.92 | 9.1667 | 25709.0325 | 8.93165 | 25739.685 | 9.40174 | 25678.38
9.72239 | 26067.67 | 9.17078 | 25709.1085 | 8.93563 | 25738.937 | 9.40593 | 25679.28
9.72623 | 26064.94 | 9.17487 | 25710.065 | 8.93961 | 25737.6 | 9.41012 | 25682.53
9.73009 | 26064.29 | 9.17895 | 25710.896 | 8.94359 | 25739.512 | 9.41431 | 25682.28
9.73392 | 26062.56 | 9.18304 | 25711.5065 | 8.94757 | 25740.703 | 9.4185 | 25682.31
9.73776 | 26062.83 | 9.18713 | 25710.8445 | 8.95156 | 25740.829 | 9.42269 | 25680.86
9.74162 | 26062.42 | 9.19122 | 25713.5835 | 8.95555 | 25746.257 | 9.42689 | 25680.91
9.74549 | 26062.36 | 9.19531 | 25714.354 | 8.95953 | 25744.848 | 9.43109 | 25683.86
9.74933 | 26061.98 | 9.1994 | 25713.113 | 8.96351 | 25744.556 | 9.43528 | 25681.67
9.75316 | 26062.72 | 9.20349 | 25714.4715 | 8.9675 | 25745.533 | 9.43947 | 25683.41
9.75701 | 26059.76 | 9.2076 | 25715.971 | 8.97151 | 25746.862 | 9.44369 | 25685.08
9.76085 | 26061.09 | 9.21168 | 25716.9225 | 8.97549 | 25749.305 | 9.44788 | 25684.54
9.76471 | 26063.99 | 9.21578 | 25717.481 | 8.97947 | 25748.052 | 9.45208 | 25686.91
9.76855 | 26063.87 | 9.21987 | 25718.379 | 8.98346 | 25748.318 | 9.45627 | 25688.44
9.77238 | 26064.12 | 9.22396 | 25718.2345 | 8.98745 | 25749.769 | 9.46048 | 25686.7
9.77622 | 26063.53 | 9.22807 | 25718.217 | 8.99145 | 25748.664 | 9.46469 | 25687.77
9.78005 | 26064.58 | 9.23217 | 25718.5195 | 8.99545 | 25749.279 | 9.4689 | 25687.76
9.78389 | 26062.57 | 9.23627 | 25718.0705 | 8.99944 | 25750.611 | 9.4731 | 25685.53
9.78772 | 26062.42 | 9.24039 | 25719.063 | 9.00346 | 25750.956 | 9.47733 | 25687.17
9.79156 | 26066.65 | 9.24451 | 25719.1955 | 9.00748 | 25752.391 | 9.48155 | 25686
9.79541 | 26066.18 | 9.24861 | 25720.5275 | 9.01147 | 25752.935 | 9.48576 | 25688.12
9.79926 | 26065.68 | 9.25271 | 25721.9565 | 9.01546 | 25753.883 | 9.48996 | 25690.03
9.80311 | 26064.63 | 9.25681 | 25722.238 | 9.01946 | 25754.126 | 9.49417 | 25690.35
9.80695 | 26063.01 | 9.26092 | 25723.253 | 9.02346 | 25754.986 | 9.49838 | 25691.52
9.81081 | 26064.21 | 9.26503 | 25723.709 | 9.02747 | 25754.248 | 9.5026 | 25693.17
9.81455 | 26065.08 | 9.26914 | 25725.0375 | 9.03147 | 25755.655 | 9.50681 | 25694.42
9.8183 | 26064.56 | 9.27326 | 25726.427 | 9.03548 | 25757.874 | 9.51103 | 25694.98
9.82205 | 26064.83 | 9.27737 | 25725.6765 | 9.03949 | 25756.723 | 9.51525 | 25694.63
9.82579 | 26060.49 | 9.28148 | 25725.92 | 9.04349 | 25756.9 | 9.51947 | 25694.94
9.82954 | 26063.35 | 9.28562 | 25725.5655 | 9.04753 | 25757.551 | 9.52371 | 25693.58
9.83329 | 26064.28 | 9.28965 | 25726.436 | 9.05146 | 25756.082 | 9.52785 | 25696.79
9.83705 | 26065.67 | 9.29364 | 25728.394 | 9.05534 | 25757.078 | 9.53194 | 25699.71
9.8408 | 26065.86 | 9.29761 | 25728.1515 | 9.05921 | 25758.923 | 9.53601 | 25697.38
9.84459 | 26066.11 | 9.30158 | 25729.438 | 9.06308 | 25760.786 | 9.54009 | 25698.09
9.84837 | 26063.32 | 9.3056 | 25729.547 | 9.067 | 25761.294 | 9.54421 | 25697.8
9.85215 | 26061.91 | 9.31133 | 25730.896 | 9.07258 | 25760.702 | 9.55009 | 25701.09
9.85592 | 26063.86 | 9.31832 | 25732.2135 | 9.07938 | 25762.687 | 9.55725 | 25701.74
9.8597 | 26061.5 | 9.32531 | 25732.538 | 9.0862 | 25762.036 | 9.56442 | 25703.04
9.86345 | 26061.57 | 9.33229 | 25733.5345 | 9.093 | 25762.919 | 9.57158 | 25704.15
9.86722 | 26063.51 | 9.33929 | 25734.309 | 9.09982 | 25762.538 | 9.57875 | 25706.08
9.87099 | 26064.2 | 9.34629 | 25735.95 | 9.10664 | 25762.93 | 9.58594 | 25708.97
9.87475 | 26064.52 |  |  | -- | 25764.234 |  | 25707.76
9.87853 | 26063.88 |  |  | -- | 25765.12 |  | 25708.06
9.88231 | 26066.97 |  |  | -- | 25763.655 |  | 25708.29
9.88609 | 26063.96 |  |  | -- | 25761.964 |  | 25709.41
9.88986 | 26063.22 |  |  | -- | 25769.049 |  | 25709.97
9.89364 | 26070.51 |  |  | -- | 25767.565 |  | 25711.56
9.89742 | 26066.73 |  |  | -- | 25764.051 |  | 25710.23
9.9012 | 26066.41 |  |  | -- | 25769.687 |  | 25710.9
9.90502 | 26161.85 |  |  | -- | 25768.709 |  | 25712.49
9.90879 | 26162.84 |  |  | -- | 25766.59 |  | 25712.26
9.91257 | 26163.95 |  |  | -- | 25767.405 |  | 25713.3
9.91635 | 26161.96 |  |  | -- | 25766.891 |  | 25715.25
9.92013 | 26162.02 |  |  | -- | 25767.13 |  | 25714.42
9.92388 | 26163.77 |  |  | -- | 25767.969 | -- | 25714.01
9.92766 | 26163.66 |  |  | -- | 25766.79 | -- | 25714.39
9.93146 | 26163.01 |  |  | -- | 25767.845 | -- | 25716.29
9.93525 | 26164.1 |  |  | -- | 25767.034 | -- | 25718.18
9.93902 | 26164.95 |  |  | -- | 25770.202 | -- | 25718.79
9.94279 | 26163.44 |  |  | -- | 25772.918 | -- | 25718
9.94656 | 26166.45 |  |  | -- | 25771.776 | -- | 25718.79
9.95032 | 26165.87 |  |  | -- | 25770.238 | -- | 25718.24
9.9541 | 26164.06 |  |  | -- | 25768.421 | -- | 25721.34
9.95786 | 26165.48 |  |  | -- | 25771.825 | -- | 25719.77
9.96162 | 26164.41 |  |  | -- | 25772.207 | -- | 25720.04
9.96538 | 26163.52 |  |  | -- | 25771.593 | -- | 25721.92
9.96915 | 26163.68 |  |  | -- | 25770.24 | -- | 25722.34
9.97292 | 26165.31 |  |  | -- | 25773.093 | -- | 25722.84
9.97668 | 26161.38 |  |  | -- | 25775.62 | -- | 25724.42
9.98047 | 26160.43 |  |  | -- | 25772.687 | -- | 25726.77
9.98425 | 26162.95 |  |  | -- | 25773.892 | -- | 25729.43
9.98803 | 26164.67 |  |  | -- | 25773.342 | -- | 25724.83
9.9918 | 26164.78 |  |  | -- | 25775.705 | -- | 25725.75
9.99558 | 26165.99 |  |  | -- | 25775.248 | -- | 25728.41
9.99939 | 26163.93 |  |  | -- | 25776.508 | -- | 25727.69
10.00318 | 26162.51 |  |  | -- | 25777.86 | -- | 25728.36
10.00696 | 26160.84 |  |  | -- | 25778.381 | -- | 25728.19
10.01074 | 26161.14 |  |  | -- | 25779.755 | -- | 25729.56
10.01452 | 26161.35 |  |  | -- | 25779.895 | -- | 25729.96
10.0183 | 26163.69 |  |  | -- | 25780.885 | -- | 25731.06
10.02208 | 26164.82 |  |  | -- | 25781.757 | -- | 25730.82
10.02585 | 26166.51 |  |  | -- | 25780.906 | -- | 25778.58
10.02964 | 26163.07 |  |  | -- | 25781.224 | -- | 25781.01
10.03343 | 26163.06 |  |  | -- | 25781.219 | -- | 25780.42
10.03722 | 26163.54 |  |  | -- | 25782.743 | -- | 25779.83
10.04101 | 26164.98 |  |  | -- | 25782.916 | -- | 25779.22
10.0448 | 26164.67 |  |  | -- | 25783.288 | -- | 25781.29
10.0486 | 26163.73 |  |  | -- | 25783.365 | -- | 25780.09
10.05242 | 26165.01 |  |  | -- | 25783.525 | -- | 25778.73
10.05624 | 26163.55 |  |  | -- | 25782.548 | -- | 25783.75
10.06002 | 26164.28 |  |  | -- | 25781.362 | -- | 25783.64
10.06381 | 26163.74 |  |  | -- | 25783.824 | -- | 25783.67
10.0676 | 26164.71 |  |  | -- | 25786.204 | -- | 25784.22
10.0714 | 26163.95 |  |  | -- | 25788.884 | -- | 25783.8
10.07521 | 26165.77 |  |  | -- | 25790.024 | -- | 25785.68
10.079 | 26167.34 |  |  | -- | 25788.783 | -- | 25787.3
10.08279 | 26168.41 |  |  | -- | 25788.473 | -- | 25786.76
10.08658 | 26166.12 |  |  | -- | 25789.845 | -- | 25786.88
10.09036 | 26166.86 |  |  | -- | 25790.567 | -- | 25786.43
10.09416 | 26166.31 |  |  | -- | 25792.797 | -- | 25786.61
10.09804 | 26163.74 |  |  | -- | 25791.682 | -- | 25786.99
10.10192 | 26164.11 |  |  | -- | 25793.208 | -- | 25789.47
10.10574 | 26165.81 |  |  | -- | 25793.088 | -- | 25790.65
10.10953 | 26171.19 |  |  | -- | 25793.205 | -- | 25789.61
10.11334 | 26167.49 |  |  | -- | 25793.885 | -- | 25791.04
10.11716 | 26164.41 |  |  | -- | 25796.272 | -- | 25792.24
10.121 | 26164.65 |  |  | -- | 25796.974 | -- | 25792.4
10.12481 | 26163.23 |  |  | -- | 25800.39 | -- | 25795.4
10.12861 | 26163.67 |  |  | -- | 25793.737 | -- | 25793.94
10.13241 | 26165.28 |  |  | -- | 25794.548 | -- | 25793.95
10.13621 | 26165.31 |  |  | -- | 25793.882 | -- | 25791.22
10.14001 | 26163.87 |  |  | -- | 25797.525 | -- | 25794.16
10.14381 | 26166.9 |  |  | -- | 25797.401 | -- | 25796.62
10.14761 | 26166.51 |  |  | -- | 25796.302 | -- | 25795.26
10.15142 | 26168.07 |  |  | -- | 25796.36 | -- | 25793.36
10.15523 | 26165.47 |  |  | -- | 25797.676 | -- | 25794
10.15904 | 26165.97 |  |  | -- | 25799.93 | -- | 25796.42
10.16285 | 26168.12 |  |  | -- | 25801.378 | -- | 25797.17
10.16665 | 26166.17 |  |  | -- | 25801.689 | -- | 25796.85
10.17046 | 26166.11 |  |  | -- | 25802.125 | -- | 25799.61
10.17427 | 26164.63 |  |  | -- | 25801.032 | -- | 25801.33
10.17808 | 26162.46 |  |  | -- | 25803.183 | -- | 25801.4
10.18189 | 26165.24 |  |  | -- | 25804.646 | -- | 25802.05
10.1857 | 26168.31 |  |  | -- | 25806.203 | -- | 25802.79
10.18953 | 26168.16 |  |  | -- | 25806.621 | -- | 25800.43
10.19334 | 26166.79 |  |  | -- | 25806.245 | -- | 25801.13
10.19716 | 26167.24 |  |  | -- | 25807.371 | -- | 25804.02
10.20097 | 26165.32 |  |  | -- | 25807.805 | -- | 25805.44
10.20479 | 26166.86 |  |  | -- | 25808.614 | -- | 25804.36
10.2086 | 26167.92 |  |  | -- | 25807.973 | -- | 25805.04
10.21242 | 26167.16 |  |  | -- | 25807.398 | -- | 25804.43
10.21625 | 26166.51 |  |  | -- | 25805.692 | -- | 25807.66
10.22007 | 26166.13 |  |  | -- | 25808.402 | -- | 25808.07
10.22389 | 26164.24 |  |  | -- | 25809.017 | -- | 25808.37
10.22772 | 26164.29 |  |  | 9.48212 | 25811.096 | 9.98118 | 25807.02
10.23155 | 26163.69 |  |  | 9.48609 | 25811.716 | 9.98536 | 25809.5
10.23538 | 26166.72 |  |  | 9.49006 | 25811.482 | 9.98954 | 25811.24
10.23922 | 26168.59 |  |  | 9.49403 | 25811.774 | 9.99372 | 25810
10.24305 | 26169.65 |  |  | 9.49799 | 25813.459 | 9.99789 | 25812.56
10.24688 | 26167.43 |  |  | 9.50197 | 25813.126 | 10.00208 | 25813.39
10.25073 | 26167.21 |  |  | 9.50596 | 25813.728 | 10.00627 | 25815.47
10.25455 | 26168.36 |  |  | 9.50993 | 25816.7 | 10.01046 | 25815.22
10.25837 | 26168.27 |  |  | 9.51392 | 25816.733 | 10.01465 | 25815.47
10.26219 | 26167.02 |  |  | 9.51791 | 25816.023 | 10.01885 | 25812.55
10.26603 | 26169.3 |  |  | 9.52189 | 25814.865 | 10.02304 | 25815.15
10.26986 | 26169.89 |  |  | 9.52587 | 25814.965 | 10.02723 | 25816.88
10.27368 | 26169.93 |  |  | 9.52986 | 25817.701 | 10.03143 | 25816.85
10.2775 | 26168.77 |  |  | 9.53384 | 25815.528 | 10.03562 | 25817.09
10.28132 | 26169.35 |  |  | 9.53782 | 25817.238 | 10.03981 | 25817.79
10.28516 | 26169.5 |  |  | 9.5418 | 25818.826 | 10.044 | 25818.57
10.28899 | 26170.29 |  |  | 9.54578 | 25818.427 | 10.04819 | 25818.54
10.2928 | 26169.57 |  |  | 9.54976 | 25820.673 | 10.05238 | 25819.27
10.29661 | 26169.42 |  |  | 9.55375 | 25821.636 | 10.05657 | 25820.48
10.30044 | 26165.67 |  |  | 9.55773 | 25820.11 | 10.06077 | 25820.54
10.30426 | 26167.85 |  |  | 9.56172 | 25821.07 | 10.06497 | 25821.05
10.30809 | 26168.88 |  |  | 9.5657 | 25821.346 | 10.06916 | 25820.86
10.31192 | 26169.01 |  |  | 9.56969 | 25819.189 | 10.07335 | 25821.95
10.31574 | 26172.58 |  |  | 9.57369 | 25820.767 | 10.07757 | 25821.93
10.31956 | 26171.7 |  |  | 9.57768 | 25819.63 | 10.08176 | 25818.03
10.32343 | 26172.07 |  |  | 9.58166 | 25821.393 | 10.08596 | 25820.85
10.32726 | 26170.97 |  |  | 9.58565 | 25823.152 | 10.09016 | 25821.55
10.33111 | 26170.57 |  |  | 9.58964 | 25823.749 | 10.09436 | 25822.95
10.33493 | 26171.75 |  |  | 9.59364 | 25824.401 | 10.09857 | 25823.55
10.33877 | 26171.56 |  |  | 9.59764 | 25825.836 | 10.10278 | 25824.14
10.34263 | 26170.1 |  |  | 9.60163 | 25826.801 | 10.10698 | 25819.46
10.34648 | 26168.61 |  |  | 9.60565 | 25827.114 | 10.11121 | 25823.9
10.35033 | 26169.12 |  |  | 9.60966 | 25827.005 | 10.11544 | 25825.93
10.35416 | 26169.66 |  |  | 9.61366 | 25827.329 | 10.11964 | 25826.68
10.35801 | 26171.16 |  |  | 9.61765 | 25826.335 | 10.12384 | 25827.77
10.36188 | 26173 |  |  | 9.62164 | 25829.239 | 10.12805 | 25828.34
10.36569 | 26173.91 |  |  | 9.62565 | 25831.992 | 10.13226 | 25832.15
10.36943 | 26174.21 |  |  | 9.62965 | 25829.592 | 10.13648 | 25832.23
10.37316 | 26170.74 |  |  | 9.63366 | 25830.251 | 10.14069 | 25833.7
10.3769 | 26169.11 |  |  | 9.63766 | 25829.926 | 10.14491 | 25831.15
10.38065 | 26167.18 |  |  | 9.64167 | 25832.948 | 10.14913 | 25833.14
10.3844 | 26169.11 |  |  | 9.64568 | 25833.569 | 10.15335 | 25833.1
10.38816 | 26169.79 |  |  | 9.64971 | 25834.714 | 10.15759 | 25833.85
10.39189 | 26170.93 |  |  | 9.65365 | 25835.516 | 10.16173 | 25833.1
10.39564 | 26171.49 |  |  | 9.65753 | 25837.232 | 10.16582 | 25834.8
10.39938 | 26171.26 |  |  | 9.6614 | 25839.586 | 10.1699 | 25834.8
10.40314 | 26171.85 |  |  | 9.66527 | 25838.852 | 10.17397 | 25835.31
10.4069 | 26168.64 |  |  | 9.66919 | 25839.287 | 10.17809 | 25834.18
10.41064 | 26168.36 |  |  | 9.67477 | 25839.186 | 10.18397 | 25836.85
10.41437 | 26169.75 |  |  | 9.68157 | 25840.331 | 10.19113 | 25835.74
10.41812 | 26170.17 |  |  | 9.68838 | 25841.039 | 10.1983 | 25835.87
10.42188 | 26169.43 |  |  | 9.69518 | 25842.059 | 10.20546 | 25837.03
10.42563 | 26171.41 |  |  | 9.702 | 25840.772 | 10.21263 | 25839.27
10.42938 | 26172.25 |  |  | 9.70883 | 25841.48 | 10.21982 | 25839.91
10.43314 | 26171.71 |  |  | -- | 25842.765 |  | 25840.37
10.43689 | 26172.2 |  |  | -- | 25842.929 |  | 25839.09
10.44065 | 26172.68 |  |  | -- | 25844.15 |  | 25837.35
10.44442 | 26170.07 |  |  | -- | 25845.829 |  | 25839.58
10.44816 | 26170.39 |  |  | -- | 25844.802 |  | 25840.67
10.45191 | 26173.2 |  |  | -- | 25844.316 |  | 25842.07
10.45566 | 26172.35 |  |  | -- | 25844.878 |  | 25840.58
10.45942 | 26173.71 |  |  | -- | 25846.462 |  | 25842.25
10.46318 | 26171.05 |  |  | -- | 25848.082 |  | 25842.5
10.46695 | 26171.7 |  |  | -- | 25848.682 |  | 25844.06
10.47071 | 26172.15 |  |  | 9.10797 | 25847.718 | 9.58734 | 25845.92
10.47449 | 26176.16 |  |  | 9.11167 | 25848.275 | 9.59123 | 25846.28
10.47826 | 26172.62 |  |  | 9.11536 | 25848.221 | 9.59511 | 25844.71
10.482 | 26170.94 |  |  | 9.11906 | 25851.03 | 9.59902 | 25844.21
10.48575 | 26173.85 |  |  | 9.12277 | 25849.77 | 9.60292 | 25842.2
10.4895 | 26171.73 |  |  | 9.12648 | 25850.216 | 9.60682 | 25849.01
10.49325 | 26172.4 |  |  | 9.13019 | 25851.458 | 9.61073 | 25848.78
10.49701 | 26171.6 |  |  | 9.13391 | 25851.6 | 9.61464 | 25845.66
10.50077 | 26170.44 |  |  | 9.13762 | 25852.23 | 9.61855 | 25847.02
10.50453 | 26170.39 |  |  | 9.14133 | 25853.615 | 9.62245 | 25849.67
10.50829 | 26175.44 |  |  | 9.14504 | 25855.767 | 9.62636 | 25850.37
10.51206 | 26173.34 |  |  | 9.14875 | 25858.098 | 9.63027 | 25850.74
10.51584 | 26171.42 |  |  | 9.15247 | 25853.822 | 9.63418 | 25850.75
10.5196 | 26167.58 |  |  | 9.15618 | 25854.75 | 9.63809 | 25851.43
10.52336 | 26169.98 |  |  | 9.1599 | 25856.956 | 9.642 | 25852.8
10.52714 | 26173.43 |  |  | 9.16362 | 25856.519 | 9.64592 | 25853.44
10.5309 | 26171.34 |  |  | 9.16732 | 25857.255 | 9.64982 | 25853.59
10.53467 | 26172.41 |  |  | 9.17103 | 25857.138 | 9.65372 | 25853.44
10.53845 | 26174.08 |  |  | 9.17475 | 25858.25 | 9.65763 | 25852.98
10.54223 | 26173.87 |  |  | 9.17846 | 25858.84 | 9.66154 | 25855.74
10.54602 | 26174.16 |  |  | 9.18217 | 25859.282 | 9.66544 | 25855.69
10.54981 | 26174.73 |  |  | 9.18588 | 25859.203 | 9.66935 | 25855.65
10.55359 | 26171.6 |  |  | 9.1896 | 25861.065 | 9.67326 | 25854.96
10.55737 | 26171.95 |  |  | 9.19332 | 25863.23 | 9.67718 | 25857.7
10.56113 | 26172.48 |  |  | 9.19705 | 25862.613 | 9.68111 | 25858.44
10.56491 | 26174.33 |  |  | 9.20077 | 25862.043 | 9.68502 | 25862.06
10.56868 | 26175.9 |  |  | 9.2045 | 25861.465 | 9.68894 | 25859.62
10.57248 | 26176.33 |  |  | 9.20822 | 25863.317 | 9.69286 | 25859.39
10.57627 | 26175.48 |  |  | 9.21195 | 25862.417 | 9.69679 | 25860.14
10.5801 | 26174.91 |  |  | 9.21568 | 25861.242 | 9.70072 | 25862.42
10.58387 | 26175.6 |  |  | 9.21942 | 25865.564 | 9.70465 | 25861.39
10.58764 | 26172.82 |  |  | 9.22317 | 25865.261 | 9.7086 | 25860.52
10.59141 | 26172.41 |  |  | 9.22692 | 25865.32 | 9.71254 | 25859.89
10.5952 | 26174.91 |  |  | 9.23067 | 25865.912 | 9.71649 | 25860.27
10.59907 | 26169.18 |  |  | 9.23442 | 25865.852 | 9.72044 | 25861.22
10.60286 | 26172.16 |  |  | 9.23816 | 25867.322 | 9.72438 | 25860.04
10.60665 | 26174.82 |  |  | 9.24188 | 25868.722 | 9.72829 | 25862.58
10.61042 | 26174.17 |  |  | 9.2456 | 25868.221 | 9.73221 | 25862.32
10.61419 | 26173.56 |  |  | 9.24933 | 25868.441 | 9.73614 | 25865.39
10.61797 | 26172.14 |  |  | 9.25308 | 25867.86 | 9.74008 | 25865.69
10.62175 | 26175.52 |  |  | 9.25683 | 25867.819 | 9.74403 | 25867.14
10.62552 | 26175.66 |  |  | 9.26058 | 25868.539 | 9.74797 | 25864.54
10.62931 | 26175.85 |  |  | 9.26433 | 25870.505 | 9.75192 | 25866.83
10.63312 | 26177.04 |  |  | 9.26806 | 25871.472 | 9.75585 | 25867.78
10.63689 | 26174.93 |  |  | 9.27177 | 25870.413 | 9.75976 | 25866.68
10.64066 | 26175.47 |  |  | 9.2755 | 25871.761 | 9.76369 | 25868.95
10.64443 | 26171.63 |  |  | 9.27924 | 25872.985 | 9.76763 | 25868.13
10.64821 | 26173.78 |  |  | 9.28301 | 25873.097 | 9.77158 | 25870.45
10.65198 | 26176.11 |  |  | 9.28675 | 25875.91 | 9.77553 | 25870.6
10.65576 | 26174.66 |  |  | 9.29051 | 25874.573 | 9.77948 | 25869.52
10.65954 | 26174.67 |  |  | 9.29425 | 25874.553 | 9.78342 | 25872.08
10.66334 | 26177.19 |  |  | 9.29799 | 25872.146 | 9.78736 | 25874.08
10.66714 | 26177.65 |  |  | 9.30172 | 25874.96 | 9.79128 | 25875.57
10.67093 | 26177.78 |  |  | 9.30547 | 25876.888 | 9.79523 | 25873.88
10.67472 | 26178.87 |  |  | 9.30921 | 25875.854 | 9.79917 | 25874.35
10.67854 | 26177.66 |  |  | 9.31296 | 25874.297 | 9.80312 | 25873.49
10.68234 | 26175.97 |  |  | 9.3167 | 25874.736 | 9.80706 | 25877.24
10.68614 | 26175.59 |  |  | 9.32046 | 25876.819 | 9.81101 | 25877.48
10.68994 | 26178.37 |  |  | 9.32422 | 25877.368 | 9.81497 | 25878.12
10.69373 | 26178.61 |  |  | 9.32796 | 25877.526 | 9.81891 | 25875.53
10.69753 | 26181.13 |  |  | 9.33171 | 25879.936 | 9.82285 | 25876.59
10.70134 | 26175.48 |  |  | 9.33546 | 25881.402 | 9.8268 | 25876.46
10.70515 | 26177.48 |  |  | 9.33921 | 25881.214 | 9.83075 | 25877.07
10.70894 | 26179.3 |  |  | 9.34296 | 25881.836 | 9.83469 | 25878.6
10.71274 | 26177.26 |  |  | 9.3467 | 25882.555 | 9.83863 | 25881.32
10.71655 | 26177.27 |  |  | 9.35044 | 25880.456 | 9.84257 | 25880.32
10.72035 | 26177.85 |  |  | 9.35419 | 25881.036 | 9.84651 | 25881.5
10.72416 | 26176.48 |  |  | 9.35795 | 25883.442 | 9.85047 | 25882.7
10.72796 | 26177.9 |  |  | 9.36173 | 25885.076 | 9.85445 | 25880.24
10.73177 | 26179.34 |  |  | 9.36544 | 25883.778 | 9.85836 | 25883.31
10.73557 | 26180 |  |  | 9.36913 | 25884.279 | 9.86224 | 25886.47
10.73938 | 26176.32 |  |  | 9.3728 | 25884.28 | 9.86611 | 25884.7
10.74319 | 26173.79 |  |  | 9.37648 | 25886.941 | 9.86998 | 25884.51
10.747 | 26172.47 |  |  | 9.38016 | 25887.467 | 9.87385 | 25883.28
10.75079 | 26173.29 |  |  | 9.38386 | 25887.438 | 9.87775 | 25882.99
10.75459 | 26173.9 |  |  | 9.38755 | 25886.311 | 9.88164 | 25884.89
10.75839 | 26175.49 |  |  | 9.39122 | 25888.529 | 9.88549 | 25886.21
10.76219 | 26175.87 |  |  | 9.39489 | 25890.415 | 9.88935 | 25886.72
10.76599 | 26177.81 |  |  | 9.39856 | 25889.015 | 9.89322 | 25888.43
10.7698 | 26180.79 |  |  | 9.40225 | 25891.22 | 9.89711 | 25889.2
10.77361 | 26179.25 |  |  | 9.40592 | 25891.986 | 9.90097 | 25889.66
10.77741 | 26177.86 |  |  | 9.40961 | 25893.924 | 9.90485 | 25890.21
10.78121 | 26177.22 |  |  | 9.41329 | 25893.657 | 9.90873 | 25891.47
10.78502 | 26177.44 |  |  | 9.41699 | 25894.095 | 9.91262 | 25891.17
10.78882 | 26179.87 |  |  | 9.42067 | 25891.286 | 9.91649 | 25889.73
10.79266 | 26176.11 |  |  | 9.42435 | 25893.67 | 9.92037 | 25888.22
10.79647 | 26173.85 |  |  | 9.42803 | 25895.205 | 9.92424 | 25890.97
10.8003 | 26173.23 |  |  | 9.43171 | 25895.114 | 9.92811 | 25891.65
10.80414 | 26178.8 |  |  | 9.43536 | 25895.185 | 9.93196 | 25891.17
10.80798 | 26178.47 |  |  | 9.43901 | 25896.118 | 9.9358 | 25893
10.81183 | 26179.12 |  |  | 9.44268 | 25896.688 | 9.93967 | 25893.97
10.81566 | 26173.92 |  |  | 9.44636 | 25896.662 | 9.94354 | 25894.29
10.81952 | 26175.96 |  |  | 9.45006 | 25897.31 | 9.94743 | 25893.55
10.82334 | 26179.28 |  |  | 9.45373 | 25898.635 | 9.9513 | 25895.93
10.82715 | 26181.15 |  |  | 9.45742 | 25898.883 | 9.95517 | 25898.1
10.83097 | 26180.2 |  |  | 9.4611 | 25898.996 | 9.95906 | 25897.5
10.83478 | 26179.86 |  |  | 9.4648 | 25898.909 | 9.96295 | 25899.58
10.83861 | 26179.44 |  |  | 9.46847 | 25899.882 | 9.96681 | 25901.1
10.84244 | 26177.57 |  |  | 9.47216 | 25899.918 | 9.97069 | 25899.62
10.84626 | 26178.67 |  |  | 9.47584 | 25896.245 | 9.97457 | 25899.62
10.85007 | 26178.52 |  |  | 9.47953 | 25898.744 | 9.97845 | 25901.06
10.85388 | 26179.45 |  |  | 9.48323 | 25898.91 | 9.98234 | 25899.01
10.8577 | 26181.68 |  |  | 9.48693 | 25900.429 | 9.98624 | 25900.25
10.86153 | 26179.81 |  |  | 9.49063 | 25901.457 | 9.99014 | 25899.58
10.86538 | 26181.15 |  |  | 9.49433 | 25901.431 | 9.99403 | 25901.3
10.86922 | 26182.11 |  |  | 9.49801 | 25897.366 | 9.99791 | 25900.9
10.87305 | 26179.82 |  |  | 9.50168 | 25901.334 | 10.00177 | 25899.88
10.87687 | 26179.26 |  |  | 9.50537 | 25903.13 | 10.00565 | 25905.46
10.88071 | 26179.57 |  |  | 9.50906 | 25903.928 | 10.00954 | 25905.95
10.88453 | 26179.86 |  |  | 9.51274 | 25905.025 | 10.01341 | 25906.16
10.88836 | 26179.43 |  |  | 9.51643 | 25905.705 | 10.01729 | 25902.68
10.89219 | 26179.08 |  |  | 9.52013 | 25908.99 | 10.02119 | 25903.82
10.89601 | 26177.63 |  |  | 9.52389 | 25909.02 | 10.02515 | 25905.53
10.89984 | 26178.51 |  |  | 9.52762 | 25910.623 | 10.02907 | 25906.89
10.90367 | 26181.37 |  |  | 9.53134 | 25908.213 | 10.03299 | 25907.22
10.90751 | 26178.15 |  |  | 9.53502 | 25909.993 | 10.03686 | 25905.45
10.91134 | 26178.97 |  |  | 9.53871 | 25910.03 | 10.04075 | 25908.53
10.91516 | 26179.98 |  |  | 9.5424 | 25910.517 | 10.04463 | 25908.02
10.919 | 26180.69 |  |  | 9.54611 | 25909.895 | 10.04854 | 25907.16
10.92284 | 26180.81 |  |  | 9.5498 | 25911.141 | 10.05242 | 25906.13
10.92668 | 26180.67 |  |  | 9.55351 | 25911.251 | 10.05633 | 25907.87
10.93053 | 26177.66 |  |  | 9.55721 | 25911.88 | 10.06023 | 25909.48
10.93437 | 26178.86 |  |  | 9.56092 | 25910.998 | 10.06413 | 25912.79
10.93822 | 26180.6 |  |  | 9.56464 | 25913.313 | 10.06804 | 25910.2
10.94209 | 26181.11 |  |  | 9.56836 | 25912.343 | 10.07195 | 25910.64
10.94596 | 26180.09 |  |  | 9.57207 | 25912.268 | 10.07587 | 25910.46
10.94971 | 26182.46 |  |  | 9.57577 | 25913.263 | 10.07975 | 25911.06
10.95344 | 26183.79 |  |  | 9.57945 | 25915.273 | 10.08364 | 25911.53
10.95718 | 26182.8 |  |  | 9.58315 | 25915.828 | 10.08753 | 25912.36
10.96092 | 26181.72 |  |  | 9.58687 | 25916.246 | 10.09144 | 25913.87
10.96466 | 26183.79 |  |  | 9.59059 | 25915.183 | 10.09535 | 25916.14
10.96839 | 26182.82 |  |  | 9.5943 | 25913.554 | 10.09927 | 25916.63
10.97213 | 26180.59 |  |  | 9.59801 | 25915.683 | 10.10316 | 25916.55
10.97587 | 26181.05 |  |  | 9.60171 | 25916.465 | 10.10706 | 25913.94
10.97963 | 26179.32 |  |  | 9.60543 | 25917.569 | 10.11098 | 25917.75
10.98343 | 26180.21 |  |  | 9.60916 | 25916.32 | 10.1149 | 25918.83
10.98717 | 26179.61 |  |  | 9.61287 | 25918.06 | 10.11881 | 25920.19
10.99093 | 26180.41 |  |  | 9.61658 | 25918.118 | 10.12271 | 25918.69
10.99468 | 26181.05 |  |  | 9.62031 | 25919.639 | 10.12664 | 25919.74
10.99843 | 26182.83 |  |  | 9.62404 | 25921.264 | 10.13057 | 25919.53
11.0022 | 26180.67 |  |  | 9.62775 | 25921.495 | 10.13448 | 25919.24
11.00595 | 26178.69 |  |  | 9.63147 | 25920.081 | 10.13839 | 25921.59
11.00969 | 26182.28 |  |  | 9.63516 | 25919.677 | 10.14228 | 25922.09
11.01343 | 26180.83 |  |  | 9.63887 | 25918.031 | 10.14618 | 25919.92
11.01717 | 26179.93 |  |  | 9.64261 | 25923.996 | 10.15011 | 25921.24
11.02092 | 26183.14 |  |  | 9.64633 | 25923.607 | 10.15403 | 25922
11.02465 | 26181.47 |  |  | 9.65006 | 25921.26 | 10.15796 | 25924.59
11.0284 | 26179.22 |  |  | 9.65378 | 25922.604 | 10.16187 | 25923.79
11.03215 | 26181.75 |  |  | 9.65749 | 25924.864 | 10.16577 | 25922.69
11.03589 | 26181.59 |  |  | 9.66121 | 25925.742 | 10.16969 | 25925.11
11.03964 | 26181.48 |  |  | 9.66491 | 25926.027 | 10.17359 | 25924.01
11.04339 | 26184.99 |  |  | 9.66861 | 25926.118 | 10.17749 | 25924.24
11.04714 | 26184.95 |  |  | 9.67234 | 25926.488 | 10.18141 | 25927.76
11.05089 | 26185.25 |  |  | 9.67608 | 25927.751 | 10.18535 | 25928.27
11.05465 | 26182.25 |  |  | 9.67979 | 25928.207 | 10.18926 | 25929.08
11.0584 | 26182.2 |  |  | 9.6835 | 25928.433 | 10.19316 | 25927.73
11.06216 | 26182.28 |  |  | 9.68722 | 25928.338 | 10.19707 | 25928.18
11.06592 | 26184.04 |  |  | 9.69094 | 25928.07 | 10.20099 | 25928.01
11.06968 | 26184.03 |  |  | 9.69469 | 25930.589 | 10.20494 | 25928.52
11.07343 | 26182.62 |  |  | 9.69841 | 25930.431 | 10.20886 | 25929.45
11.07719 | 26181.35 |  |  | 9.70214 | 25930.281 | 10.21277 | 25929.77
11.08096 | 26181.01 |  |  | 9.70586 | 25929.445 | 10.2167 | 25933.03
11.08475 | 26181.82 |  |  | 9.70959 | 25931.942 | 10.22062 | 25932.91
11.08853 | 26183.9 |  |  | 9.71331 | 25932.788 | 10.22454 | 25932
11.09231 | 26181.97 |  |  | 9.71705 | 25936.521 | 10.22848 | 25930.66
11.09613 | 26181.21 |  |  | 9.72079 | 25934.052 | 10.23241 | 25933.46
11.09997 | 26185.41 |  |  | 9.72451 | 25933.78 | 10.23633 | 25934.84
11.10375 | 26185 |  |  | 9.72823 | 25934.282 | 10.24024 | 25933.64
11.1075 | 26187.18 |  |  | 9.73195 | 25936.361 | 10.24416 | 25935.29
11.11125 | 26185.58 |  |  | 9.73569 | 25935.393 | 10.2481 | 25936.81
11.11502 | 26186.36 |  |  | 9.73943 | 25934.604 | 10.25203 | 25935.74
11.11879 | 26185.01 |  |  | 9.74316 | 25933.999 | 10.25596 | 25935.56
11.12256 | 26180.49 |  |  | 9.7469 | 25934.415 | 10.2599 | 25937.86
11.12632 | 26182.03 |  |  | 9.75065 | 25934.974 | 10.26384 | 25937.36
11.13008 | 26185.92 |  |  | 9.75438 | 25934.045 | 10.26777 | 25936.74
11.13385 | 26184.52 |  |  | 9.7581 | 25936.621 | 10.27169 | 25935.38
11.13761 | 26183.22 |  |  | 9.76183 | 25936.375 | 10.27562 | 25939.33
11.14138 | 26183.14 |  |  | 9.76558 | 25939.163 | 10.27956 | 25941.17
11.14514 | 26186.39 |  |  | 9.76933 | 25939.374 | 10.28351 | 25940.32
11.1489 | 26185.77 |  |  | 9.77309 | 25940.784 | 10.28746 | 25937.18
11.15266 | 26186.33 |  |  | 9.77683 | 25938.243 | 10.2914 | 25938.32
11.15642 | 26186.44 |  |  | 9.78057 | 25940.289 | 10.29533 | 25938.45
11.16021 | 26184.72 |  |  | 9.78429 | 25941.567 | 10.29925 | 25944.79
11.164 | 26182.79 |  |  | 9.78802 | 25940.53 | 10.30318 | 25944.3
11.16776 | 26186.29 |  |  | 9.79176 | 25942.523 | 10.30711 | 25945.07
11.17154 | 26185.7 |  |  | 9.79551 | 25941.68 | 10.31107 | 25946.16
11.17533 | 26185.72 |  |  | 9.79926 | 25943.606 | 10.31501 | 25945.85
11.1791 | 26182.46 |  |  | 9.80303 | 25943.861 | 10.31898 | 25945.93
11.18288 | 26185.63 |  |  | 9.80679 | 25942.976 | 10.32293 | 25945.64
11.18666 | 26188.09 |  |  | 9.81052 | 25945.228 | 10.32686 | 25945.97
11.19044 | 26187.82 |  |  | 9.81426 | 25947.055 | 10.3308 | 25946.92
11.19421 | 26186.15 |  |  | 9.818 | 25947.962 | 10.33473 | 25943.07
11.19799 | 26183.61 |  |  | 9.82174 | 25946.727 | 10.33867 | 25946.22
11.20177 | 26188.51 |  |  | 9.82551 | 25947.243 | 10.34265 | 25948.11
11.20554 | 26184.97 |  |  | 9.82929 | 25946.608 | 10.34662 | 25949.71
11.20931 | 26183.34 |  |  | 9.83305 | 25950.002 | 10.35057 | 25949.3
11.21309 | 26189.66 |  |  | 9.8368 | 25950.243 | 10.35452 | 25949.49
11.21687 | 26187.74 |  |  | 9.84055 | 25950.54 | 10.35848 | 25952.99
11.22065 | 26186.46 |  |  | 9.84433 | 25948.068 | 10.36246 | 25952.44
11.22443 | 26187.4 |  |  | 9.84811 | 25949.217 | 10.36643 | 25953.47
11.22821 | 26186.53 |  |  | 9.85184 | 25948.864 | 10.37036 | 25950.17
11.232 | 26187.74 |  |  | 9.85561 | 25949.42 | 10.37432 | 25950.02
11.23577 | 26184.11 |  |  | 9.8593 | 25950.991 | 10.37821 | 25947.95
11.23954 | 26185.11 |  |  | 9.86298 | 25953.508 | 10.38208 | 25952.63
11.2433 | 26187.5 |  |  | 9.86665 | 25952.64 | 10.38595 | 25952.55
11.24709 | 26185.97 |  |  | 9.87034 | 25953.638 | 10.38983 | 25952.44
11.2509 | 26186.45 |  |  | 9.87401 | 25955.027 | 10.3937 | 25958.52
11.25471 | 26186.31 |  |  | 9.87768 | 25952.512 | 10.39756 | 25957.26
11.25849 | 26183.1 |  |  | 9.88134 | 25955.201 | 10.40142 | 25957.51
11.26228 | 26185.72 |  |  | 9.88501 | 25958.774 | 10.40527 | 25954.35
11.26606 | 26186.24 |  |  | 9.88867 | 25956.803 | 10.40912 | 25955.01
11.26983 | 26186.43 |  |  | 9.89233 | 25956.6 | 10.41298 | 25954.72
11.27361 | 26186.07 |  |  | 9.89599 | 25955.237 | 10.41683 | 25956.4
11.2774 | 26188.62 |  |  | 9.89966 | 25955.075 | 10.4207 | 25953.04
11.28118 | 26185.26 |  |  | 9.90333 | 25956.896 | 10.42456 | 25950.82
11.28497 | 26186.56 |  |  | 9.907 | 25957.885 | 10.42842 | 25955.94
11.28875 | 26187.14 |  |  | 9.91068 | 25958.35 | 10.43229 | 25957.36
11.29254 | 26186.61 |  |  | 9.91436 | 25960.064 | 10.43617 | 25958.13
11.29634 | 26188.34 |  |  | 9.91806 | 25960.746 | 10.44006 | 25958.46
11.30014 | 26190.03 |  |  | 9.92176 | 25961.095 | 10.44396 | 25958.91
11.30396 | 26190.17 |  |  | 9.92545 | 25961.699 | 10.44784 | 25960.66
11.30776 | 26187.15 |  |  | 9.92913 | 25962.918 | 10.45172 | 25958.66
11.31156 | 26185.96 |  |  | 9.9328 | 25962.497 | 10.45558 | 25959.68
11.31537 | 26188.56 |  |  | 9.93646 | 25961.502 | 10.45943 | 25961.16
11.31918 | 26188.22 |  |  | 9.94013 | 25960.085 | 10.4633 | 25961.94
11.32297 | 26189.24 |  |  | 9.94381 | 25962.379 | 10.46717 | 25962.74
11.32678 | 26186.51 |  |  | 9.94748 | 25963.133 | 10.47103 | 25960.84
11.3306 | 26188.71 |  |  | 9.95115 | 25962.594 | 10.4749 | 25962.63
11.33443 | 26191.09 |  |  | 9.95484 | 25964.152 | 10.47878 | 25966.27
11.33824 | 26188.17 |  |  | 9.95853 | 25965.041 | 10.48267 | 25969.13
11.34204 | 26188.67 |  |  | 9.96223 | 25965.492 | 10.48655 | 25963.86
11.34585 | 26189.65 |  |  | 9.9659 | 25964.433 | 10.49043 | 25964.06
11.34965 | 26189.91 |  |  | 9.96959 | 25966.48 | 10.49431 | 25962.94
11.35344 | 26188.95 |  |  | 9.9733 | 25968.685 | 10.49821 | 25967.56
11.35723 | 26188.52 |  |  | 9.977 | 25968.317 | 10.5021 | 25966.64
11.36106 | 26191.17 |  |  | 9.98068 | 25970.2 | 10.50598 | 25966.41
11.36487 | 26189.46 |  |  | 9.98437 | 25971.689 | 10.50986 | 25964.66
11.36867 | 26189.77 |  |  | 9.98806 | 25970.151 | 10.51374 | 25965.89
11.37246 | 26189.95 |  |  | 9.99174 | 25970.009 | 10.51762 | 25967.55
11.37625 | 26187.55 |  |  | 9.99543 | 25971.138 | 10.52151 | 25970.27
11.38005 | 26184.71 |  |  | 9.99916 | 25969.323 | 10.52543 | 25971.48
11.38385 | 26191.09 |  |  | 10.00285 | 25970.46 | 10.52931 | 25971.46
11.38766 | 26190.23 |  |  | 10.00653 | 25970.091 | 10.53319 | 25972.27
11.39146 | 26187.71 |  |  | 10.0102 | 25971.752 | 10.53706 | 25972.62
11.39526 | 26189.8 |  |  | 10.0139 | 25971.561 | 10.54094 | 25971.5
11.39907 | 26189.87 |  |  | 10.0176 | 25970.299 | 10.54484 | 25972.54
11.40289 | 26191.68 |  |  | 10.0213 | 25975.32 | 10.54873 | 25971.8
11.4067 | 26191.11 |  |  | 10.02501 | 25975.809 | 10.55264 | 25971.42
11.4105 | 26189.97 |  |  | 10.0287 | 25976.142 | 10.55653 | 25974.66
11.41431 | 26190.14 |  |  | 10.03241 | 25972.979 | 10.56043 | 25974.56
11.41811 | 26192.11 |  |  | 10.03611 | 25973.911 | 10.56433 | 25974.39
11.42192 | 26190.87 |  |  | 10.03982 | 25975.578 | 10.56824 | 25976.8
11.42573 | 26190.91 |  |  | 10.04354 | 25976.656 | 10.57215 | 25975.64
11.42953 | 26191.99 |  |  | 10.04724 | 25977.026 | 10.57604 | 25976.18
11.43334 | 26190.75 |  |  | 10.05093 | 25975.379 | 10.57993 | 25975.91
11.43715 | 26192.12
11.44098 | 26189.49
11.44479 | 26188.8
11.44859 | 26188.62
11.4524 | 26194.06
11.45621 | 26194
11.46002 | 26194.4
11.46384 | 26189.82
11.46766 | 26191
11.47148 | 26190.47
11.47529 | 26189.87
11.47911 | 26190.77
11.48291 | 26192.33
11.48673 | 26195.14
11.49055 | 26193.31
11.49437 | 26192.17
11.49821 | 26192.52
11.50203 | 26192.85
11.50586 | 26195.71
11.50968 | 26191.91
11.51351 | 26191.25
11.51734 | 26189.85
11.52115 | 26191.6
11.52497 | 26191.65
11.52882 | 26191.8
11.53268 | 26195.33
11.5365 | 26194.51
11.54033 | 26193.76
11.54415 | 26192.16
11.54798 | 26191.9
11.5518 | 26192.23
11.55567 | 26192.25
11.55942 | 26193.04
11.56317 | 26194.07
11.56691 | 26192.52
11.57065 | 26191.48
11.57442 | 26189.93
11.57816 | 26190.38
11.58189 | 26192.14
11.58562 | 26192.73
11.58934 | 26197.39
11.59307 | 26195.46
11.59686 | 26195.74
11.60071 | 26197.09
11.60445 | 26194.52
11.60819 | 26192.31
11.61192 | 26196.04
11.61566 | 26194.91
11.61938 | 26195.14
11.62311 | 26195.12
11.62685 | 26195.22
11.63061 | 26196.69
11.63436 | 26198.72
11.6381 | 26195.82
11.64184 | 26194.05
11.64557 | 26198.31
11.64932 | 26196.61
11.65305 | 26194.45
11.6568 | 26193.47
11.66056 | 26194.26
11.66434 | 26196.25
11.66809 | 26193.57
11.67183 | 26196.53
11.67561 | 26201.33
11.67938 | 26196.99
11.68314 | 26194.64
11.68689 | 26196.17
11.69065 | 26196.66
11.69443 | 26219.34
11.6982 | 26220.94
11.70195 | 26220.09
11.7057 | 26220.41
11.70946 | 26220.36
11.71322 | 26222
11.71697 | 26219.78
11.72072 | 26218.96
11.72448 | 26219.66
11.72825 | 26220.29
11.73203 | 26220.68
11.73579 | 26220.97
11.73954 | 26222.33
11.74329 | 26222.81
11.74709 | 26219.79
11.75088 | 26220.7
11.75467 | 26221.78
11.75843 | 26220.58
11.76219 | 26220.97
11.76598 | 26224.15
11.76975 | 26217.53
11.77352 | 26220.64
11.7773 | 26223.96
11.78108 | 26219.61
11.78486 | 26218.91
11.78863 | 26217.77
11.79245 | 26223.58
11.79624 | 26221.81
11.80001 | 26221.36
11.80378 | 26223.71
11.80755 | 26222.31
11.81134 | 26221.07
11.81513 | 26224.21
11.81892 | 26222.87
11.8227 | 26221.73
11.82647 | 26220.33
11.83026 | 26221.54
11.83405 | 26224.55
11.83782 | 26222.63
11.84163 | 26222.1
11.84542 | 26222.42
11.8492 | 26225.88
11.85299 | 26225.21
11.85677 | 26224.35
11.86056 | 26225.59
11.86435 | 26225.3
11.86813 | 26227.25
11.87194 | 26222.45
11.87575 | 26220.06
11.87955 | 26219.3
11.88337 | 26226.82
11.88717 | 26224.74
11.89096 | 26224.67
11.89475 | 26224.38
11.89853 | 26223.28
11.90233 | 26225.18
11.90613 | 26224.87
11.90992 | 26225.1
11.91371 | 26225.3
11.9175 | 26223.08
11.92131 | 26223.67
11.92513 | 26224.45
11.92898 | 26226.42
11.93279 | 26225.83
11.9366 | 26226.15
11.94039 | 26227.5
11.94419 | 26227.05
11.94799 | 26227.94
11.95179 | 26221.47
11.95559 | 26221.23
11.95939 | 26221.79
11.96318 | 26224.64
11.96697 | 26225.35
11.97081 | 26225.45
11.97467 | 26228.68
11.97849 | 26227.67
11.98232 | 26227.76
11.98611 | 26227.3
11.98992 | 26227.75
11.99373 | 26227.25
11.99755 | 26223.09
12.00136 | 26225.37
12.00517 | 26227.18
12.00901 | 26226.86
12.01282 | 26227.74
12.01663 | 26226.81
12.02045 | 26225.99
12.02426 | 26226.88
12.02805 | 26227.81
12.03186 | 26228.05
12.03567 | 26226.03
12.03948 | 26226.81
12.04331 | 26227.12
12.04715 | 26226.62
12.05097 | 26227.06
12.05481 | 26226.19
12.05862 | 26227.35
12.06246 | 26227.71
12.06628 | 26228.36
12.0701 | 26226.3
12.07392 | 26225.84
12.07774 | 26228.36
12.08157 | 26225.41
12.08539 | 26226.43
12.08921 | 26231.83
12.09303 | 26230.42
12.09692 | 26230.52
12.10083 | 26232.9
12.10467 | 26231.32
12.10848 | 26232.65
12.11229 | 26225.84
12.1162 | 26226.56
12.12004 | 26228.46
12.12389 | 26228.6
12.12771 | 26227.91
12.13157 | 26227.46
12.13542 | 26227.34
12.13927 | 26228.12
12.14309 | 26229.25
12.14692 | 26223.11
12.15075 | 26225.74
12.15458 | 26228.73
12.1584 | 26230.7
12.16222 | 26231.04
12.16605 | 26231.52
12.16989 | 26233.1
12.17374 | 26231.28
12.17757 | 26231.87
12.1814 | 26229.05
12.18524 | 26229.92
12.18909 | 26231.87
12.19292 | 26232.34
12.19679 | 26231.34
12.20053 | 26233.13
12.20427 | 26228.51
12.20802 | 26230.17
12.21177 | 26231.39
12.21552 | 26234.81
12.21928 | 26230.1
12.22303 | 26229.68
12.22676 | 26231.89
12.2305 | 26231.16
12.23424 | 26231.48
12.23799 | 26230.27
12.24173 | 26232.14
12.24549 | 26235.85
12.24923 | 26236.7
12.25302 | 26233.1
12.25679 | 26229.21
12.26054 | 26233
12.26429 | 26232.42
12.26803 | 26233.25
12.27177 | 26232.69
12.27551 | 26232.29
12.27925 | 26231.86
12.28301 | 26231.06
12.28677 | 26230.49
12.29053 | 26232
12.29427 | 26232.98
12.29806 | 26233.42
12.30183 | 26233.1
12.30557 | 26233.3
12.30932 | 26231.94
12.31308 | 26230.8
12.31682 | 26233.5
12.32058 | 26234.5
12.32434 | 26236.05
12.32809 | 26234.85
12.33184 | 26233.96
12.33558 | 26232.89
12.33932 | 26233.17
12.34307 | 26233.43
12.34681 | 26232.03
12.35056 | 26231.77
12.35433 | 26232.16
12.3581 | 26234.27
12.36186 | 26238.11
12.36561 | 26236.76
12.36938 | 26235.94
12.37315 | 26232.01
12.37693 | 26232.8
12.3807 | 26233.92
12.38446 | 26233.63
12.38823 | 26234.78
12.39201 | 26234.73
12.39579 | 26233.96
12.39956 | 26233.76
12.40334 | 26233.55
12.40711 | 26236.35
12.41087 | 26235.7
12.41465 | 26235.8
12.41843 | 26232.88
12.42221 | 26233.72
12.42602 | 26236.14
12.42984 | 26237.91
12.43361 | 26235.84
12.4374 | 26233.36
12.44117 | 26236.28
12.44494 | 26236.14
12.44871 | 26233.69
12.45249 | 26238.44
12.45627 | 26235.95
12.46004 | 26233.78
12.46385 | 26236.43
12.46762 | 26234.37
12.47141 | 26234.77
12.47519 | 26236.72
12.47895 | 26236.08
12.48274 | 26237.63
12.48653 | 26236.66
12.49031 | 26234.5
12.4941 | 26235.81
12.49788 | 26238.03
12.50165 | 26235.13
12.50544 | 26232.57
12.50923 | 26240.14
12.513 | 26238.21
12.51678 | 26237.58
12.52057 | 26237.17
12.52435 | 26236.63
12.52814 | 26237.97
12.53192 | 26241.32
12.5357 | 26238.92
12.53947 | 26236.5
12.54325 | 26236.61
12.54705 | 26237.66
12.55084 | 26240.78
12.55464 | 26238.26
12.55845 | 26237.59
12.56225 | 26237.76
12.56606 | 26236.62
12.56987 | 26236.54
12.57369 | 26237.33
12.5775 | 26237.82
12.58132 | 26237.31
12.58512 | 26237.02
12.58892 | 26236.75
12.59272 | 26236.66
12.59655 | 26238.38
12.60043 | 26239.81
12.60423 | 26239.96
12.60801 | 26239.09
12.61182 | 26240.06
12.61563 | 26239.02
12.61944 | 26238.73
12.62325 | 26242.14
12.62706 | 26241.7
12.63087 | 26240.38
12.63466 | 26242.66
12.63849 | 26240.47
12.64231 | 26240.27
12.64611 | 26237.57
12.64992 | 26238.66
12.65372 | 26239.9
12.65756 | 26232.91
12.66138 | 26238.31
12.6652 | 26242.47
12.66903 | 26239.01
12.67284 | 26238.8
12.67668 | 26238.3
12.68049 | 26240.24
12.68431 | 26239.91
12.68813 | 26239.62
12.692 | 26240.48
12.69582 | 26240.56
12.69962 | 26239.6
12.70341 | 26243.1
12.70722 | 26241.71
12.71103 | 26241.3
12.71485 | 26240.88
12.71866 | 26241.56
12.72249 | 26243.22
12.72629 | 26245.99
12.7301 | 26244.7
12.73392 | 26244.18
12.73772 | 26242.25
12.74152 | 26243.62
12.74533 | 26241.9
12.74916 | 26243.66
12.75297 | 26240.8
12.75677 | 26240.38
12.7606 | 26240.75
12.76443 | 26241.4
12.76828 | 26242.51
12.77212 | 26244.08
12.77597 | 26242.71
12.7798 | 26241.79
12.78364 | 26239.79
12.78746 | 26240.1
12.7913 | 26242.45
12.79518 | 26244.43
12.79902 | 26244.09
12.80284 | 26242.41
12.80666 | 26244.87
12.81048 | 26244.06
12.81432 | 26245
12.81814 | 26240.52
12.82196 | 26241.4
12.82577 | 26244.31
12.82959 | 26246.39
12.8334 | 26245.48
12.83722 | 26244.89
12.84104 | 26243.72
12.84488 | 26242.95
12.84871 | 26241.27
12.85253 | 26246.56
12.85637 | 26245.31
12.86023 | 26246.37
12.86406 | 26246.21
12.86792 | 26244.91
12.8717 | 26244.34
12.87542 | 26241.87
12.87915 | 26241.7
12.88288 | 26242.65
12.88663 | 26245.01
12.89037 | 26245.54
12.89412 | 26247.29
12.89786 | 26244.55
12.90159 | 26245.31
12.90536 | 26245.06
12.90909 | 26246.57
12.91282 | 26244.83
12.91659 | 26244.96
12.92034 | 26247.26
12.92408 | 26245.84
12.92782 | 26246.04
12.93155 | 26247.57
12.9353 | 26245.17
12.93906 | 26245.42
12.94282 | 26244.9
12.94662 | 26243.41
12.9504 | 26243.76
12.95416 | 26244.59
12.9579 | 26245.02
12.96165 | 26246.3
12.9654 | 26249.29
12.96915 | 26247.49
12.9729 | 26246.13
12.97668 | 26245.01
12.98046 | 26244.7
12.98426 | 26246.7
12.98801 | 26246.19
12.99176 | 26247.35
12.99553 | 26247.77
12.99928 | 26246.82
13.00302 | 26246
13.00677 | 26247.02
13.01051 | 26245.95
13.01426 | 26245.68
13.01801 | 26246.36
13.02176 | 26243.54
13.02553 | 26243.37
13.02929 | 26244.52
13.03304 | 26248.12
13.0368 | 26248.18
13.04055 | 26247.56
13.04432 | 26245.87
13.04809 | 26244.97
13.05186 | 26247.12
13.05569 | 26245.41
13.05946 | 26246.13
13.06322 | 26247.61
13.06699 | 26244.21
13.07076 | 26245.02
13.07452 | 26246.28
13.07829 | 26247.44
13.08207 | 26246.83
13.08586 | 26246.23
13.08964 | 26249.68
13.09342 | 26246.83
13.09725 | 26247.65
13.10108 | 26246.63
13.10485 | 26248.84
13.10861 | 26251.01
13.11238 | 26250.66
13.11616 | 26247.78
13.11994 | 26248.6
13.12372 | 26251.54
13.12752 | 26249.84
13.1313 | 26247.38
13.13508 | 26248.96
13.13888 | 26247.02
13.14267 | 26246.86
13.14645 | 26250.29
13.15025 | 26250.89
13.15402 | 26250.75
13.15781 | 26247.97
13.16157 | 26249.67
13.16535 | 26249.55
13.16913 | 26250.17
13.17292 | 26249.92
13.1767 | 26249.46
13.18049 | 26250.86
13.18428 | 26250.65
13.18807 | 26249.59
13.19184 | 26251.01
13.19561 | 26250.25
13.19941 | 26251.32
13.20319 | 26251.44
13.20696 | 26249.05
13.21072 | 26249.76
13.21449 | 26252.19
13.21834 | 26253.81
13.22215 | 26254.61
13.22593 | 26250.22
13.2297 | 26250.32
13.23349 | 26250.83
13.23731 | 26248.22
13.24114 | 26250.64
13.24491 | 26252.89
13.24869 | 26251.79
13.25248 | 26252.48
13.25628 | 26254.06
13.26007 | 26252.28
13.26384 | 26251.64
13.26765 | 26251.8
13.27146 | 26251.41
13.27527 | 26252.11
13.27906 | 26251.55
13.28285 | 26252.82
13.28663 | 26252.98
13.29043 | 26252.44
13.29423 | 26252.94
13.29803 | 26253.36
13.30183 | 26253.38
13.30562 | 26251.83
13.30943 | 26252.28
13.31322 | 26254.82
13.31701 | 26251.02
13.32081 | 26251.6
13.32463 | 26250.54
13.32843 | 26255.59
13.33223 | 26254.98
13.33602 | 26256.6
13.33981 | 26251.19
13.34361 | 26251.6
13.3474 | 26251.36
13.35122 | 26254.31
13.35502 | 26254.29
13.35883 | 26256.59
13.36263 | 26255.24
13.36642 | 26254.91
13.37022 | 26255.99
13.37402 | 26255.24
13.37783 | 26253.22
13.38165 | 26252.23
13.38546 | 26254.18
13.38927 | 26254.66
13.39308 | 26257.18
13.39693 | 26254.71
13.40073 | 26257.27
13.40454 | 26259.21
13.40835 | 26255.73
13.41216 | 26254.93
13.41596 | 26255.62
13.41976 | 26256.66
13.42357 | 26254.52
13.42738 | 26251.92
13.43121 | 26254.03
13.43503 | 26253.41
13.43883 | 26252.81
13.44263 | 26255
13.44644 | 26256.6
13.45025 | 26256.26
13.45406 | 26256.72
13.45787 | 26255.86
13.46172 | 26255.2
13.46554 | 26254.48
13.46935 | 26254.22
13.47318 | 26252.53
13.47702 | 26254.29
13.48083 | 26254.53
13.48464 | 26256.64
13.48845 | 26255.18
13.49229 | 26256.28
13.49611 | 26255.53
13.49994 | 26256.14
13.50375 | 26256.29
13.50756 | 26255.6
13.51138 | 26257.46
13.51519 | 26258.27
13.51901 | 26259.11
13.52282 | 26257.09
13.52663 | 26257.36
13.53046 | 26257.38
13.53428 | 26255.04
13.5381 | 26255
13.54191 | 26254.36
13.54572 | 26257.7
13.54954 | 26257.79
13.55336 | 26258.54
13.55718 | 26260.39
13.56101 | 26257.38
13.56485 | 26258.93
13.5687 | 26257.45
13.57254 | 26255.94
13.57641 | 26257.52
13.58016 | 26257.26
13.5839 | 26258.09
13.58764 | 26257.86
13.59137 | 26261.19
13.59513 | 26259.03
13.59899 | 26256.17
13.60278 | 26257.37
13.60651 | 26256.14
13.61025 | 26254.51
13.61397 | 26258.6
13.61771 | 26257.6
13.62144 | 26256.37
13.62517 | 26260.03
13.62891 | 26260.04
13.63265 | 26260.46
13.63639 | 26261.13
13.64014 | 26260.14
13.64395 | 26258.93
13.64772 | 26259.12
13.65146 | 26257.67
13.65519 | 26256.66
13.65893 | 26259.11
13.66266 | 26259.8
13.66639 | 26259.84
13.67015 | 26260.29
13.67392 | 26260.23
13.67765 | 26261.54
13.68139 | 26261.09
13.68515 | 26261.82
13.6889 | 26261.33
13.69265 | 26262.25
13.69638 | 26258.7
13.70014 | 26256.04
13.70389 | 26260.33
13.70765 | 26258.95
13.7114 | 26258.25
13.71515 | 26260.49
13.71888 | 26259.76
13.72263 | 26261.16
13.72638 | 26261
13.73012 | 26259.57
13.73387 | 26259.59
13.7376 | 26261.47
13.74134 | 26260.96
13.74508 | 26260.32
13.74888 | 26263.13
13.75266 | 26261.81
13.7564 | 26261.76
13.76013 | 26261.39
13.76388 | 26261.67
13.76763 | 26264.36
13.77137 | 26260.58
13.7751 | 26260.72
13.77884 | 26259.91
13.78258 | 26259.21
13.78634 | 26261.57
13.79009 | 26261.54
13.79387 | 26260.92
13.79764 | 26261.42
13.80142 | 26265.29
13.80517 | 26262.08
13.80892 | 26261.75
13.81267 | 26261.22
13.81641 | 26261.55
13.82016 | 26262.28
13.8239 | 26262.53
13.82764 | 26261.65
13.83139 | 26262.12
13.83515 | 26262.69
13.83892 | 26262.29
13.8427 | 26263.47
13.84646 | 26265.17
13.85022 | 26264.2
13.85398 | 26264.63
13.85773 | 26266.12
13.86148 | 26263.15
13.86523 | 26263.78
13.86899 | 26265.89
13.87275 | 26266.45
13.87651 | 26266.06
13.88026 | 26264.13
13.88402 | 26263.07
13.88778 | 26262.3
13.89153 | 26249.59
13.89528 | 26251.01
13.89906 | 26250.25
13.90282 | 26251.32
13.90659 | 26251.44
13.91034 | 26249.05
13.9141 | 26249.76
13.91788 | 26252.19
13.92167 | 26253.81
13.92545 | 26254.61
13.92921 | 26250.22
13.93299 | 26250.32
13.93677 | 26250.83
13.94054 | 26248.22
13.94431 | 26250.64
13.94808 | 26252.89
13.95184 | 26251.79
13.95563 | 26252.48
13.9594 | 26254.06
13.96317 | 26252.28
13.96694 | 26251.64
13.97072 | 26251.8
13.97448 | 26251.41
13.97823 | 26252.11
13.98201 | 26251.55
13.98577 | 26252.82
13.98953 | 26252.98
13.9933 | 26252.44
13.99708 | 26252.94
14.00086 | 26253.36
14.00464 | 26253.38
14.00841 | 26251.83
14.01219 | 26252.28
14.01597 | 26254.82
14.01974 | 26251.02
14.02351 | 26251.6
14.0273 | 26250.54
14.03108 | 26255.59
14.03485 | 26254.98
14.03862 | 26256.6
14.04241 | 26251.19
14.04617 | 26251.6
14.04996 | 26251.36
14.05375 | 26254.31
14.05754 | 26254.29
14.06132 | 26256.59
14.0651 | 26255.24
14.0689 | 26254.91
14.07268 | 26255.99
14.07649 | 26255.24
14.08029 | 26253.22
14.08407 | 26252.23
14.08786 | 26254.18
14.09164 | 26254.66
14.09544 | 26257.18
14.09927 | 26254.71
14.10311 | 26257.27
14.1069 | 26259.21
14.11068 | 26255.73
14.11447 | 26254.93
14.11825 | 26255.62
14.12209 | 26256.66
14.12588 | 26254.52
14.12966 | 26251.92
14.13345 | 26254.03
14.13723 | 26253.41
14.14101 | 26252.81
14.1448 | 26255
14.14861 | 26256.6
14.15241 | 26256.26
14.1562 | 26256.72
14.15999 | 26255.86
14.16377 | 26255.2
14.16755 | 26254.48
14.17135 | 26254.22
14.17515 | 26252.53
14.17892 | 26254.29
14.18275 | 26254.53
14.18657 | 26256.64
14.19036 | 26255.18
14.19415 | 26256.28
14.19794 | 26255.53
14.20175 | 26256.14
14.20558 | 26256.29
14.20939 | 26255.6
14.21318 | 26257.46
14.21698 | 26258.27
14.22078 | 26259.11
14.22458 | 26257.09
14.22839 | 26257.36
14.23221 | 26257.38
14.236 | 26255.04
14.2398 | 26255
14.24361 | 26254.36
14.24748 | 26257.7
14.2513 | 26257.79
14.25511 | 26258.54
14.25891 | 26260.39
14.26271 | 26257.38
14.26651 | 26258.93
14.27032 | 26257.45
14.27413 | 26255.94
14.27796 | 26257.52
14.28181 | 26257.26
14.28562 | 26258.09
14.28943 | 26257.86
14.29322 | 26261.19
14.29703 | 26259.03
14.30085 | 26256.17
14.30465 | 26257.37
14.30844 | 26256.14
14.31224 | 26254.51
14.31611 | 26258.6
14.3199 | 26257.6
14.32362 | 26256.37
14.32733 | 26260.03
14.33103 | 26260.04
14.33476 | 26260.46
14.3385 | 26261.13
14.34225 | 26260.14
14.346 | 26258.93
14.34973 | 26259.12
14.35349 | 26257.67
14.35726 | 26256.66
14.36099 | 26259.11
14.36473 | 26259.8
14.36847 | 26259.84
14.3722 | 26260.29
14.37595 | 26260.23
14.37968 | 26261.54
14.38341 | 26261.09
14.38714 | 26261.82
14.39089 | 26261.33
14.39465 | 26262.25
14.3984 | 26258.7
14.40214 | 26256.04
14.40588 | 26260.33
14.40962 | 26258.95
14.41335 | 26258.25
14.4171 | 26260.49
14.42084 | 26259.76
14.42457 | 26261.16
14.42831 | 26261
14.43207 | 26259.57
14.43582 | 26259.59
14.43958 | 26261.47
14.44333 | 26260.96
14.44707 | 26260.32
14.45082 | 26263.13
14.45457 | 26261.81
14.45831 | 26261.76
14.46205 | 26261.39
14.46584 | 26261.67
14.46962 | 26264.36
14.47339 | 26260.58
14.47714 | 26260.72
15.16238 | 26259.91
15.16612 | 26259.21
15.505 | 26261.57
15.50874 | 26261.54
15.51251 | 26260.92
15.51627 | 26261.42
15.52003 | 26265.29
15.52376 | 26262.08
15.52753 | 26261.75
15.53128 | 26261.22
15.53503 | 26261.55
15.53877 | 26262.28
15.54255 | 26262.53
15.54629 | 26261.65
15.55004 | 26262.12
15.5538 | 26262.69
15.55756 | 26262.29
15.56132 | 26263.47
15.56508 | 26265.17
15.56883 | 26264.2
15.5726 | 26264.63
15.57635 | 26266.12
15.58011 | 26263.15
15.58386 | 26263.78
15.58763 | 26265.89
15.59138 | 26266.45
15.59514 | 26266.06
15.59888 | 26264.13
15.60263 | 26263.07
15.60639 | 26262.3
15.61015 | 26296.76
15.61394 | 26298.16
15.61777 | 26298
15.62154 | 26296.57
15.62529 | 26296.59
15.62906 | 26298.47
15.63282 | 26297.96
15.63662 | 26297.32
15.64038 | 26300.13
15.64415 | 26298.81
15.64792 | 26298.76
15.65168 | 26298.39
15.65544 | 26298.67
15.8992 | 26301.36
15.90295 | 26297.58
15.90671 | 26297.72
15.91051 | 26296.91
15.9143 | 26296.21
15.91808 | 26298.57
15.92186 | 26298.54
15.92563 | 26297.92
15.92941 | 26298.42
15.93318 | 26302.29
15.93697 | 26299.08
15.94075 | 26298.75
15.94455 | 26298.22
15.94832 | 26298.55
15.95209 | 26299.28
15.95586 | 26299.53
15.95967 | 26298.65
15.96346 | 26299.12
15.96722 | 26299.69
15.97099 | 26299.29
15.97476 | 26300.47
15.97853 | 26302.17
15.98234 | 26301.2
15.98614 | 26301.63
15.98991 | 26303.12
15.99367 | 26300.15
15.99744 | 26300.78
16.00122 | 26302.89
16.005 | 26303.45
16.00877 | 26303.06
16.01257 | 26301.13
16.01634 | 26300.07
16.02012 | 26299.3
16.02389 | 26429.24
16.02766 | 26427.22
16.03145 | 26426.23
16.03522 | 26428.18
16.03899 | 26428.66
16.04276 | 26431.18
16.04653 | 26428.71
16.05031 | 26431.27
16.0541 | 26433.21
16.05788 | 26429.73
16.06169 | 26428.93
16.06547 | 26429.62
16.06926 | 26430.66
16.07305 | 26428.52
16.07684 | 26425.92
16.08062 | 26428.03
16.08442 | 26427.41
16.08825 | 26426.81
16.09207 | 26429
16.09585 | 26430.6
16.09966 | 26430.26
16.10348 | 26430.72
16.10729 | 26429.86
16.11108 | 26429.2
16.11487 | 26428.48
16.11867 | 26428.22
16.12247 | 26426.53
16.12626 | 26428.29
16.13006 | 26428.53
16.13386 | 26430.64
16.13766 | 26429.18
16.14146 | 26430.28
16.14526 | 26429.53
16.14907 | 26430.14
16.15288 | 26430.29
16.15669 | 26429.6
16.16049 | 26431.46
16.16429 | 26432.27
16.1681 | 26433.11
16.17191 | 26431.09
16.17571 | 26431.36
16.17951 | 26431.38
16.18331 | 26429.04
16.18711 | 26429
16.19092 | 26428.36
16.19472 | 26431.7
16.19852 | 26431.79
16.20232 | 26432.54
16.20613 | 26434.39
16.20995 | 26431.38
16.21377 | 26432.93
16.21757 | 26431.45
16.22137 | 26429.94
16.22518 | 26431.52
16.22898 | 26431.26
16.2328 | 26432.09
16.23662 | 26431.86
16.24044 | 26435.19
16.24425 | 26433.03
16.24807 | 26430.17
16.25189 | 26431.37
16.2557 | 26430.14
16.25951 | 26428.51
16.26332 | 26432.6
16.26713 | 26431.6
16.27094 | 26430.37
16.27475 | 26434.03
16.27856 | 26434.04
16.28237 | 26434.46
16.28624 | 26435.13
16.29009 | 26434.14
16.29391 | 26432.93
16.29775 | 26433.12
16.30155 | 26431.67
16.30536 | 26430.66
16.30917 | 26433.11
16.31299 | 26433.8
16.3168 | 26433.84
16.32063 | 26434.29
16.32444 | 26434.23
16.32826 | 26435.54
16.33208 | 26435.09
16.33593 | 26435.82
16.33975 | 26435.33
16.34356 | 26436.25
16.34737 | 26432.7
16.35123 | 26430.04
16.35512 | 26434.33
16.35891 | 26432.95
16.36263 | 26432.25
16.36635 | 26434.49
16.3701 | 26433.76
16.37383 | 26435.16
16.37754 | 26435
16.38127 | 26433.57
16.38504 | 26433.59
16.38877 | 26435.47
16.3925 | 26434.96
16.39622 | 26434.32
16.39996 | 26437.13
16.40369 | 26435.81
16.4074 | 26435.76
16.41113 | 26435.39
16.41486 | 26435.67
16.41861 | 26438.36
16.42234 | 26434.58
16.42608 | 26434.72
16.42981 | 26433.91
16.43354 | 26433.21
16.43727 | 26435.57
16.44099 | 26435.54
16.44475 | 26434.92
16.44849 | 26435.42
16.45221 | 26439.29
16.45596 | 26436.08
16.4597 | 26435.75
16.46344 | 26435.22
16.46717 | 26435.55
16.47091 | 26436.28
16.47464 | 26436.53
16.47839 | 26435.65
16.48217 | 26436.12
16.48592 | 26436.69
16.48967 | 26436.29
16.49342 | 26437.47
16.49716 | 26439.17
16.5009 | 26438.2
16.50463 | 26438.63
16.50838 | 26440.12
16.51214 | 26437.15
16.51588 | 26437.78
16.51963 | 26439.89
16.52337 | 26440.45
16.52711 | 26440.06
16.53086 | 26438.13
16.53462 | 26437.07
16.53837 | 26436.3

## Supplementary Figure 8
Supplementary Figure 8
DA-G4D |  |  |  | BA-G4D |  |  |  | p-HC-G4D
Adsorption |  | Desorption |  | Adsorption |  | Desorption |  | Adsorption |  | Desorption
Relative Pressure (P/Po) | Quantity Adsorbed (mmol/g) | Relative Pressure (P/Po) | Quantity Adsorbed (mmol/g) | Relative Pressure (P/Po) | Quantity Adsorbed (mmol/g) | Relative Pressure (P/Po) | Quantity Adsorbed (mmol/g) | Relative Pressure (P/Po) | Quantity Adsorbed (mmol/g) | Relative Pressure (P/Po) | Quantity Adsorbed (mmol/g)
0.01114 | 0.32951 | 0.99457 | 10.56901 | 0.01049 | 0.46529 | 0.98841 | 14.05672 | 0.01048 | 0.51307 | 0.9898 | 15.80068
0.03224 | 0.41586 | 0.98847 | 10.15331 | 0.02996 | 0.58512 | 0.98303 | 13.72971 | 0.03034 | 0.63317 | 0.98509 | 15.39355
0.06716 | 0.48755 | 0.9845 | 9.51193 | 0.06486 | 0.69342 | 0.97977 | 13.22077 | 0.06557 | 0.73719 | 0.98208 | 14.7842
0.07976 | 0.50516 | 0.98116 | 8.84644 | 0.07918 | 0.72668 | 0.97707 | 12.64866 | 0.07897 | 0.76642 | 0.97919 | 14.09323
0.10021 | 0.53255 | 0.94688 | 4.2293 | 0.09997 | 0.76881 | 0.95368 | 7.49789 | 0.10031 | 0.80681 | 0.95421 | 7.95617
0.12013 | 0.55535 | 0.92539 | 3.07607 | 0.12017 | 0.80504 | 0.91847 | 4.30601 | 0.12038 | 0.84099 | 0.91692 | 4.34779
0.13976 | 0.57645 | 0.90104 | 2.41044 | 0.13988 | 0.83807 | 0.90254 | 3.69457 | 0.13965 | 0.87148 | 0.90151 | 3.73729
0.16012 | 0.59728 | 0.86335 | 1.9032 | 0.15981 | 0.86974 | 0.87757 | 3.10138 | 0.16038 | 0.90208 | 0.87676 | 3.12114
0.17983 | 0.61659 | 0.83634 | 1.71114 | 0.17981 | 0.89994 | 0.85243 | 2.7252 | 0.1801 | 0.93023 | 0.85272 | 2.75007
0.20062 | 0.63657 | 0.81011 | 1.57963 | 0.19988 | 0.92922 | 0.8263 | 2.4629 | 0.20049 | 0.95816 | 0.82789 | 2.48533
0.25034 | 0.68625 | 0.80148 | 1.53674 | 0.24908 | 0.99799 | 0.80087 | 2.27179 | 0.24953 | 1.02308 | 0.80098 | 2.27679
0.30047 | 0.73469 | 0.74786 | 1.3585 | 0.30003 | 1.06789 | 0.74807 | 1.99421 | 0.30076 | 1.09025 | 0.74911 | 1.99862
0.35115 | 0.78496 | 0.70007 | 1.23357 | 0.35033 | 1.13739 | 0.69938 | 1.8119 | 0.35121 | 1.1572 | 0.69984 | 1.81454
0.4016 | 0.83627 | 0.64877 | 1.12707 | 0.40017 | 1.20817 | 0.64909 | 1.66618 | 0.4011 | 1.22512 | 0.64977 | 1.67224
0.4513 | 0.88873 | 0.59903 | 1.04069 | 0.4506 | 1.28333 | 0.59863 | 1.54704 | 0.45063 | 1.29612 | 0.5993 | 1.55512
0.50202 | 0.94535 | 0.54903 | 0.96322 | 0.50015 | 1.36249 | 0.54846 | 1.44616 | 0.50086 | 1.37363 | 0.54906 | 1.45619
0.55149 | 1.00635 | 0.49905 | 0.89263 | 0.55001 | 1.45001 | 0.49851 | 1.35734 | 0.55088 | 1.45801 | 0.499 | 1.36943
0.60175 | 1.07423 | 0.44922 | 0.82099 | 0.60066 | 1.54978 | 0.44869 | 1.27634 | 0.60162 | 1.55456 | 0.44908 | 1.29044
0.65255 | 1.15344 | 0.39929 | 0.75844 | 0.65058 | 1.66335 | 0.39888 | 1.20162 | 0.6518 | 1.66553 | 0.39916 | 1.21696
0.70205 | 1.24473 | 0.34969 | 0.70036 | 0.70033 | 1.80068 | 0.34906 | 1.13115 | 0.70111 | 1.79734 | 0.34929 | 1.14839
0.75215 | 1.35987 | 0.30018 | 0.64357 | 0.75026 | 1.97388 | 0.29916 | 1.06291 | 0.75104 | 1.96757 | 0.29941 | 1.08203
0.80285 | 1.51482 | 0.25065 | 0.58536 | 0.79967 | 2.20703 | 0.24927 | 0.9941 | 0.80154 | 2.20064 | 0.2497 | 1.0164
0.82324 | 1.59663 | 0.18281 | 0.50558 | 0.82078 | 2.33688 | 0.19975 | 0.92513 | 0.82227 | 2.32905 | 0.19967 | 0.94908
0.85319 | 1.73831 | 0.12286 | 0.42327 | 0.84969 | 2.55977 | 0.1399 | 0.83521 | 0.85187 | 2.55491 | 0.13994 | 0.86425
0.87736 | 1.89176 | 0.07096 | 0.32952 | 0.87391 | 2.81439 | 0.08222 | 0.7296 | 0.87586 | 2.81194 | 0.08173 | 0.76268
0.90262 | 2.11586 |  |  | 0.8984 | 3.18205 |  |  | 0.90077 | 3.19375
0.92615 | 2.47928 |  |  | 0.92227 | 3.73039 |  |  | 0.9245 | 3.77003
0.94987 | 3.17592 |  |  | 0.94443 | 4.67052 |  |  | 0.94703 | 4.79645
0.97741 | 5.44518 |  |  | 0.96788 | 6.9599 |  |  | 0.97021 | 7.29525
0.98232 | 6.33087 |  |  | 0.97266 | 7.88734 |  |  | 0.97552 | 8.34029
0.98988 | 8.54333 |  |  | 0.98216 | 10.66072 |  |  | 0.98605 | 12.28747
0.99457 | 10.56901 |  |  | 0.98841 | 14.05672 |  |  | 0.9898 | 15.80068

## Supplementary Figure 15,36,37
Supplementary Figure 15
| Diameter (nm) | Error
DA-G4D SADs | 119.8 | 21.875
BA-G4D SADs | 138.57 | 20
p-HC-G4D SADs | 51.1 | 3.33
Supplementary Figure 36
Li+/Mg2+ selectivity for A-PA |  | Li+/Mg2+ selectivity for A-PA/DA-G4D |  | Li+/Mg2+ selectivity for A-PA/BA-G4D |  | Li+/Mg2+ selectivity for A-PA/p-HC-G4D
Operational time (h) | Li+/Mg2+ Selectivity | Operational time (h) | Li+/Mg2+ Selectivity | Operational time (h) | Li+/Mg2+ Selectivity | Operational time (h) | Li+/Mg2+ Selectivity
3 | 18.71311 | 1 | 91.41753 | 2 | 66.93151 | 1 | 73.82895
5 | 19.01074 | 3 | 89.21212 | 4 | 66.74832 | 11 | 80.81092
7 | 18.75647 | 5 | 88.77833 | 6 | 62.23453 | 17 | 79.59696
9 | 19.24217 | 11 | 85.145 | 12 | 70.23194 | 19 | 72.4669
13 | 18.57847 | 17 | 101.3526 | 16 | 66.2214 | 21 | 68.77303
17 | 17.54109 | 19 | 101.22905 | 18 | 76.46552 | 23 | 69.29595
21 | 17.62258 | 21 | 94.96196 | 20 | 68.99213 | -- | --
23 | 16.09846 | 23 | 93.19251 | 22 | 71.90551 | -- | --
-- | -- | -- | -- | 24 | 69.35766 | -- | --
Supplementary Figure 37
Commercial (lit) |  | PEI-based (lit) |  | LBL (lit) |  | TMC-PIP-doped (lit) |  | TMC-PIP-modified (lit) |  | Other (lit) |  | This work
Mg2+ rejection (%) | Li+/Mg2+ Selectivity | Mg2+ rejection (%) | Li+/Mg2+ Selectivity | Mg2+ rejection (%) | Li+/Mg2+ Selectivity | Mg2+ rejection (%) | Li+/Mg2+ Selectivity | Mg2+ rejection (%) | Li+/Mg2+ Selectivity | Mg2+ rejection (%) | Li+/Mg2+ Selectivity | Mg2+ rejection (%) | Li+/Mg2+ Selectivity
65 | 5.1 | 97 | 26.7 | 99 | 71.4 | 91.5 | 12.9 | 86.5 | 9.3 | 46 | 2.6 | 98.91 | 94.91
60 | 2.8 | 97.2 | 33.4 | 98.9 | 65.5 | 93.83 | 13.46 | 82 | 8.1 | 97.5 | 25 | 98.53 | 116.8
80 | 2.8 | 97.3 | 34.4 | 99 | 74.3 | 97.29 | 38.82 | 80 | 7.5 | 92 | 18.8 | -60.98 | 72.19
94 | 2.2 | 97.3 | 34.6 | 98 | 61 | 97.42 | 58.67 | 75 | 6.2 | 91.5 | 8 | -- | --
89 | 6.1 | 96.7 | 28.3 | 96.5 | 45.8 | 96.83 | 35.2 | -- | -- | -- | -- | -- | --
99.5 | 76 | 96.1 | 24.1 | -- | -- | 97.15 | 52.57 | -- | -- | -- | -- | -- | --
85 | 3.9 | 95.1 | 15.9 | -- | -- | 96.49 | 30.87 | -- | -- | -- | -- | -- | --
99 | 35 | 96.1 | 20.1 | -- | -- | 96.7 | 43.54 | -- | -- | -- | -- | -- | --
86 | 3.9 | 95.6 | 20 | -- | -- | 94.85 | 15.84 | -- | -- | -- | -- | -- | --
98 | 11.3 | 95 | 16.2 | -- | -- | 94.54 | 10.44 | -- | -- | -- | -- | -- | --
89.1 | 16.9 | 95 | 16.4 | -- | -- | 90.65 | 17.89 | -- | -- | -- | -- | -- | --
73.7 | 6.6 | 92.3 | 9.2 | -- | -- | 92.72 | 14.62 | -- | -- | -- | -- | -- | --
85.5 | 15.4 | 98.6 | 57.7 | -- | -- | -- | -- | -- | -- | -- | -- | -- | --
86.2 | 13.1 | 94.7 | 14.4 | -- | -- | -- | -- | -- | -- | -- | -- | -- | --
86.3 | 13.9 | 89.1 | 12 | -- | -- | -- | -- | -- | -- | -- | -- | -- | --
96.6 | 20.8 | 84.7 | 9 | -- | -- | -- | -- | -- | -- | -- | -- | -- | --
94.9 | 19.2 | 79.6 | 7 | -- | -- | -- | -- | -- | -- | -- | -- | -- | --
94.9 | 18.5 | 97.4 | 36.5 | -- | -- | -- | -- | -- | -- | -- | -- | -- | --
96.1 | 21.7 | 99.1 | 82.8 | -- | -- | -- | -- | -- | -- | -- | -- | -- | --
95.8 | 22.7 | 91.46 | 12.95 | -- | -- | -- | -- | -- | -- | -- | -- | -- | --
51.7 | 2.3 | -- | -- | -- | -- | -- | -- | -- | -- | -- | -- | -- | --
38.8 | 1.8 | -- | -- | -- | -- | -- | -- | -- | -- | -- | -- | -- | --
46.9 | 2.1 | -- | -- | -- | -- | -- | -- | -- | -- | -- | -- | -- | --
51.9 | 2.3 | -- | -- | -- | -- | -- | -- | -- | -- | -- | -- | -- | --
49.9 | 2.3 | -- | -- | -- | -- | -- | -- | -- | -- | -- | -- | -- | --

## Supplementary Figure 38
Supplementary Figure 38
A-PA/DA-G4D |  | A-PA/BA-G4D |  | A-PA/p-HC-G4D |  | NF90 |  | PAN/DAPP/TMC |  | Desal DL |  | Dual-skin layer NF |  | PES/PSS/PAH (LbL) |  | MBCN-0.02 |  | PES/CNC-COOH/PA |  | SPE-PEI600 |  | TFN/PEI-3 |  | Cu-MPD |  | PA-B2-E3 |  | PSS/PAH2.5 (LbL)
Water Recovery (%) | Li Recovery (%) | Water Recovery (%) | Li Recovery (%) | Water Recovery (%) | Li Recovery (%) | Water Recovery (%) | Li Recovery (%) | Water Recovery (%) | Li Recovery (%) | Water Recovery (%) | Li Recovery (%) | Water Recovery (%) | Li Recovery (%) | Water Recovery (%) | Li Recovery (%) | Water Recovery (%) | Li Recovery (%) | Water Recovery (%) | Li Recovery (%) | Water Recovery (%) | Li Recovery (%) | Water Recovery (%) | Li Recovery (%) | Water Recovery (%) | Li Recovery (%) | Water Recovery (%) | Li Recovery (%) | Water Recovery (%) | Li Recovery (%)
0 | 0 | 0 | 0 | 0 | 0 | 0 | 0 | 0 | 0 | 0 | 0 | 0 | 0 | 0 | 0 | 0 | 0 | 0 | 0 | 0 | 0 | 0 | 0 | 0 | 0 | 0 | 0 | 0 | 0
1 | 1.04192 | 1 | 0.97071 | 1 | 1.03614 | 1 | 0.3117 | 1 | 0.92068 | 1 | 1.07174 | 1 | 0.39485 | 1 | 0.26026 | 1 | 0.19502 | 1 | 0.595 | 1 | 0.63915 | 1 | 0.3175 | 1 | 0.33007 | 1 | 0.38245 | 1 | 0.25556
2 | 2.08636 | 2 | 1.94442 | 2 | 2.07493 | 2 | 0.62601 | 2 | 1.84397 | 2 | 2.14306 | 2 | 0.79279 | 2 | 0.5229 | 2 | 0.3919 | 2 | 1.19341 | 2 | 1.28162 | 2 | 0.63773 | 2 | 0.66284 | 2 | 0.7676 | 2 | 0.51345
3 | 3.13336 | 3 | 2.92121 | 3 | 3.11641 | 3 | 0.94309 | 3 | 2.76994 | 3 | 3.21398 | 3 | 1.19392 | 3 | 0.78799 | 3 | 0.59074 | 3 | 1.79542 | 3 | 1.92754 | 3 | 0.96077 | 3 | 0.99841 | 3 | 1.15579 | 3 | 0.77378
4 | 4.18292 | 4 | 3.9011 | 4 | 4.16059 | 4 | 1.26302 | 4 | 3.69862 | 4 | 4.28449 | 4 | 1.59831 | 4 | 1.05559 | 4 | 0.79158 | 4 | 2.4011 | 4 | 2.57695 | 4 | 1.28667 | 4 | 1.33682 | 4 | 1.54708 | 4 | 1.03659
5 | 5.23507 | 5 | 4.88411 | 5 | 5.20747 | 5 | 1.58585 | 5 | 4.63004 | 5 | 5.35457 | 5 | 2.00601 | 5 | 1.32574 | 5 | 0.99446 | 5 | 3.0105 | 5 | 3.22992 | 5 | 1.61549 | 5 | 1.67813 | 5 | 1.94152 | 5 | 1.30193
6 | 6.2898 | 6 | 5.87027 | 6 | 6.25708 | 6 | 1.91165 | 6 | 5.56421 | 6 | 6.42422 | 6 | 2.41709 | 6 | 1.59851 | 6 | 1.19944 | 6 | 3.6237 | 6 | 3.88649 | 6 | 1.9473 | 6 | 2.0224 | 6 | 2.33917 | 6 | 1.56986
7 | 7.34713 | 7 | 6.8596 | 7 | 7.30942 | 7 | 2.24046 | 7 | 6.50119 | 7 | 7.49342 | 7 | 2.83162 | 7 | 1.87395 | 7 | 1.40655 | 7 | 4.24074 | 7 | 4.54673 | 7 | 2.28214 | 7 | 2.36969 | 7 | 2.7401 | 7 | 1.84044
8 | 8.40706 | 8 | 7.85213 | 8 | 8.3645 | 8 | 2.57237 | 8 | 7.44096 | 8 | 8.56217 | 8 | 3.24968 | 8 | 2.15212 | 8 | 1.61585 | 8 | 4.8617 | 8 | 5.21069 | 8 | 2.6201 | 8 | 2.72007 | 8 | 3.14438 | 8 | 2.11371
9 | 9.46961 | 9 | 8.84789 | 9 | 9.42235 | 9 | 2.90743 | 9 | 8.38357 | 9 | 9.63046 | 9 | 3.67133 | 9 | 2.43308 | 9 | 1.82739 | 9 | 5.48665 | 9 | 5.87844 | 9 | 2.96124 | 9 | 3.07359 | 9 | 3.55208 | 9 | 2.38975
10 | 10.53478 | 10 | 9.84689 | 10 | 10.48295 | 10 | 3.24572 | 10 | 9.32902 | 10 | 10.69826 | 10 | 4.09664 | 10 | 2.7169 | 10 | 2.04122 | 10 | 6.11566 | 10 | 6.55004 | 10 | 3.30563 | 10 | 3.43032 | 10 | 3.96325 | 10 | 2.66862
11 | 11.60257 | 11 | 10.84917 | 11 | 11.54634 | 11 | 3.58731 | 11 | 10.27736 | 11 | 11.76558 | 11 | 4.52571 | 11 | 3.00364 | 11 | 2.2574 | 11 | 6.7488 | 11 | 7.22554 | 11 | 3.65333 | 11 | 3.79034 | 11 | 4.37799 | 11 | 2.95038
12 | 12.673 | 12 | 11.85475 | 12 | 12.61251 | 12 | 3.93227 | 12 | 11.22859 | 12 | 12.8324 | 12 | 4.9586 | 12 | 3.29336 | 12 | 2.47597 | 12 | 7.38614 | 12 | 7.90502 | 12 | 4.00443 | 12 | 4.15371 | 12 | 4.79635 | 12 | 3.2351
13 | 13.74608 | 13 | 12.86366 | 13 | 13.68148 | 13 | 4.28068 | 13 | 12.18275 | 13 | 13.8987 | 13 | 5.3954 | 13 | 3.58615 | 13 | 2.69701 | 13 | 8.02777 | 13 | 8.58855 | 13 | 4.359 | 13 | 4.52051 | 13 | 5.21843 | 13 | 3.52285
14 | 14.8218 | 14 | 13.87592 | 14 | 14.75326 | 14 | 4.63263 | 14 | 13.13986 | 14 | 14.96447 | 14 | 5.8362 | 14 | 3.88207 | 14 | 2.92056 | 14 | 8.67375 | 14 | 9.27621 | 14 | 4.71713 | 14 | 4.89082 | 14 | 5.64429 | 14 | 3.81371
15 | 15.90018 | 15 | 14.89156 | 15 | 15.82785 | 15 | 4.98819 | 15 | 14.09994 | 15 | 16.02971 | 15 | 6.28108 | 15 | 4.1812 | 15 | 3.1467 | 15 | 9.32418 | 15 | 9.96806 | 15 | 5.07889 | 15 | 5.26471 | 15 | 6.07402 | 15 | 4.10775
16 | 16.98121 | 16 | 15.91061 | 16 | 16.90527 | 16 | 5.34745 | 16 | 15.06303 | 16 | 17.09439 | 16 | 6.73015 | 16 | 4.48362 | 16 | 3.3755 | 16 | 9.97914 | 16 | 10.66417 | 16 | 5.44437 | 16 | 5.64227 | 16 | 6.50772 | 16 | 4.40504
17 | 18.06492 | 17 | 16.9331 | 17 | 17.98551 | 17 | 5.71051 | 17 | 16.02915 | 17 | 18.15851 | 17 | 7.18348 | 17 | 4.78941 | 17 | 3.60701 | 17 | 10.63871 | 17 | 11.36461 | 17 | 5.81367 | 17 | 6.02358 | 17 | 6.94545 | 17 | 4.70568
18 | 19.15129 | 18 | 17.95906 | 18 | 19.0686 | 18 | 6.07745 | 18 | 16.99833 | 18 | 19.22204 | 18 | 7.64119 | 18 | 5.09865 | 18 | 3.84131 | 18 | 11.30298 | 18 | 12.06946 | 18 | 6.18687 | 18 | 6.40873 | 18 | 7.38733 | 18 | 5.00974
19 | 20.24033 | 19 | 18.9885 | 19 | 20.15454 | 19 | 6.44837 | 19 | 17.97059 | 19 | 20.28498 | 19 | 8.10337 | 19 | 5.41144 | 19 | 4.07847 | 19 | 11.97205 | 19 | 12.77881 | 19 | 6.56407 | 19 | 6.79782 | 19 | 7.83345 | 19 | 5.31731
20 | 21.33205 | 20 | 20.02146 | 20 | 21.24333 | 20 | 6.82338 | 20 | 18.94596 | 20 | 21.34731 | 20 | 8.57014 | 20 | 5.72786 | 20 | 4.31859 | 20 | 12.64602 | 20 | 13.49274 | 20 | 6.94537 | 20 | 7.19093 | 20 | 8.28389 | 20 | 5.62849
21 | 22.42645 | 21 | 21.05797 | 21 | 22.33499 | 21 | 7.20257 | 21 | 19.92447 | 21 | 22.40902 | 21 | 9.0416 | 21 | 6.04802 | 21 | 4.56173 | 21 | 13.32497 | 21 | 14.21133 | 21 | 7.33088 | 21 | 7.58816 | 21 | 8.73878 | 21 | 5.94338
22 | 23.52353 | 22 | 22.09806 | 22 | 23.4295 | 22 | 7.58606 | 22 | 20.90615 | 22 | 23.47008 | 22 | 9.51787 | 22 | 6.37201 | 22 | 4.80798 | 22 | 14.00902 | 22 | 14.93467 | 22 | 7.72071 | 22 | 7.98963 | 22 | 9.19821 | 22 | 6.26206
23 | 24.62328 | 23 | 23.14175 | 23 | 24.52689 | 23 | 7.97396 | 23 | 21.89102 | 23 | 24.53049 | 23 | 9.99907 | 23 | 6.69994 | 23 | 5.05742 | 23 | 14.69827 | 23 | 15.66286 | 23 | 8.11497 | 23 | 8.39543 | 23 | 9.66229 | 23 | 6.58465
24 | 25.72572 | 24 | 24.18907 | 24 | 25.62716 | 24 | 8.36639 | 24 | 22.87911 | 24 | 25.59022 | 24 | 10.48532 | 24 | 7.03191 | 24 | 5.31015 | 24 | 15.39284 | 24 | 16.39598 | 24 | 8.51377 | 24 | 8.80568 | 24 | 10.13114 | 24 | 6.91125
25 | 26.83083 | 25 | 25.24006 | 25 | 26.7303 | 25 | 8.76347 | 25 | 23.87046 | 25 | 26.64926 | 25 | 10.97676 | 25 | 7.36804 | 25 | 5.56625 | 25 | 16.09282 | 25 | 17.13414 | 25 | 8.91724 | 25 | 9.22049 | 25 | 10.60488 | 25 | 7.24199
26 | 27.93862 | 26 | 26.29473 | 26 | 27.83632 | 26 | 9.16534 | 26 | 24.86509 | 26 | 27.70759 | 26 | 11.47351 | 26 | 7.70845 | 26 | 5.82583 | 26 | 16.79835 | 26 | 17.87743 | 26 | 9.32551 | 26 | 9.63999 | 26 | 11.08364 | 26 | 7.57697
27 | 29.04909 | 27 | 27.35313 | 27 | 28.94522 | 27 | 9.57211 | 27 | 25.86304 | 27 | 28.76519 | 27 | 11.97572 | 27 | 8.05327 | 27 | 6.089 | 27 | 17.50955 | 27 | 18.62597 | 27 | 9.73871 | 27 | 10.06429 | 27 | 11.56753 | 27 | 7.91631
28 | 30.16222 | 28 | 28.41527 | 28 | 30.057 | 28 | 9.98395 | 28 | 26.86432 | 28 | 29.82205 | 28 | 12.48355 | 28 | 8.40261 | 28 | 6.35585 | 28 | 18.22653 | 28 | 19.37985 | 28 | 10.15698 | 28 | 10.49353 | 28 | 12.05671 | 28 | 8.26016
29 | 31.27801 | 29 | 29.48119 | 29 | 31.17166 | 29 | 10.40099 | 29 | 27.86898 | 29 | 30.87815 | 29 | 12.99713 | 29 | 8.75662 | 29 | 6.62651 | 29 | 18.94944 | 29 | 20.1392 | 29 | 10.58047 | 29 | 10.92784 | 29 | 12.55131 | 29 | 8.60864
30 | 32.39646 | 30 | 30.55092 | 30 | 32.2892 | 30 | 10.82338 | 30 | 28.87704 | 30 | 31.93345 | 30 | 13.51663 | 30 | 9.11544 | 30 | 6.9011 | 30 | 19.67841 | 30 | 20.90413 | 30 | 11.00932 | 30 | 11.36738 | 30 | 13.05148 | 30 | 8.9619
31 | 33.51756 | 31 | 31.62449 | 31 | 33.40962 | 31 | 11.25129 | 31 | 29.88854 | 31 | 32.98796 | 31 | 14.04222 | 31 | 9.47922 | 31 | 7.17974 | 31 | 20.41358 | 31 | 21.67475 | 31 | 11.44371 | 31 | 11.81228 | 31 | 13.55736 | 31 | 9.32008
32 | 34.64129 | 32 | 32.70192 | 32 | 34.5329 | 32 | 11.68489 | 32 | 30.9035 | 32 | 34.04163 | 32 | 14.57407 | 32 | 9.84812 | 32 | 7.46256 | 32 | 21.1551 | 32 | 22.45119 | 32 | 11.88379 | 32 | 12.2627 | 32 | 14.06913 | 32 | 9.68335
33 | 35.76765 | 33 | 33.78325 | 33 | 35.65905 | 33 | 12.12436 | 33 | 31.92197 | 33 | 35.09446 | 33 | 15.11236 | 33 | 10.22229 | 33 | 7.74971 | 33 | 21.90313 | 33 | 23.23359 | 33 | 12.32974 | 33 | 12.71881 | 33 | 14.58695 | 33 | 10.05186
34 | 36.89662 | 34 | 34.8685 | 34 | 36.78807 | 34 | 12.56987 | 34 | 32.94396 | 34 | 36.14642 | 34 | 15.6573 | 34 | 10.60191 | 34 | 8.04132 | 34 | 22.65782 | 34 | 24.02207 | 34 | 12.78175 | 34 | 13.18077 | 34 | 15.11099 | 34 | 10.42579
35 | 38.02818 | 35 | 35.95771 | 35 | 37.91993 | 35 | 13.02163 | 35 | 33.96951 | 35 | 37.19748 | 35 | 16.20907 | 35 | 10.98717 | 35 | 8.33756 | 35 | 23.41933 | 35 | 24.81677 | 35 | 13.24001 | 35 | 13.64877 | 35 | 15.64144 | 35 | 10.80532
36 | 39.16234 | 36 | 37.05089 | 36 | 39.05463 | 36 | 13.47983 | 36 | 34.99865 | 36 | 38.24762 | 36 | 16.7679 | 36 | 11.37825 | 36 | 8.63857 | 36 | 24.18786 | 36 | 25.61785 | 36 | 13.70473 | 36 | 14.12299 | 36 | 16.17848 | 36 | 11.19064
37 | 40.29905 | 37 | 38.14809 | 37 | 40.19214 | 37 | 13.9447 | 37 | 36.03142 | 37 | 39.29682 | 37 | 17.33399 | 37 | 11.77535 | 37 | 8.94455 | 37 | 24.96357 | 37 | 26.42545 | 37 | 14.17611 | 37 | 14.60363 | 37 | 16.72233 | 37 | 11.58194
38 | 41.4383 | 38 | 39.24935 | 38 | 41.33247 | 38 | 14.41647 | 38 | 37.06786 | 38 | 40.34505 | 38 | 17.90759 | 38 | 12.17868 | 38 | 9.25565 | 38 | 25.74665 | 38 | 27.23972 | 38 | 14.65438 | 38 | 15.0909 | 38 | 17.27319 | 38 | 11.97946
39 | 42.58006 | 39 | 40.35467 | 39 | 42.47558 | 39 | 14.89537 | 39 | 38.10798 | 39 | 41.39228 | 39 | 18.48894 | 39 | 12.58848 | 39 | 9.57208 | 39 | 26.53731 | 39 | 28.06084 | 39 | 15.13978 | 39 | 15.585 | 39 | 17.83128 | 39 | 12.3834
40 | 43.7243 | 40 | 41.46409 | 40 | 43.62145 | 40 | 15.38165 | 40 | 39.15183 | 40 | 42.43849 | 40 | 19.07829 | 40 | 13.00498 | 40 | 9.89404 | 40 | 27.33574 | 40 | 28.88896 | 40 | 15.63257 | 40 | 16.08618 | 40 | 18.39684 | 40 | 12.794
41 | 44.87099 | 41 | 42.57762 | 41 | 44.77007 | 41 | 15.87559 | 41 | 40.19943 | 41 | 43.48365 | 41 | 19.67593 | 41 | 13.42843 | 41 | 10.22174 | 41 | 28.14217 | 41 | 29.72428 | 41 | 16.13299 | 41 | 16.59467 | 41 | 18.97011 | 41 | 13.21152
42 | 46.0201 | 42 | 43.69531 | 42 | 45.9214 | 42 | 16.37746 | 42 | 41.25083 | 42 | 44.52772 | 42 | 20.28213 | 42 | 13.85908 | 42 | 10.55541 | 42 | 28.95683 | 42 | 30.56697 | 42 | 16.64134 | 42 | 17.11072 | 42 | 19.55135 | 42 | 13.63622
43 | 47.17159 | 43 | 44.81717 | 43 | 47.07542 | 43 | 16.88757 | 43 | 42.30605 | 43 | 45.57068 | 43 | 20.8972 | 43 | 14.29723 | 43 | 10.89528 | 43 | 29.77994 | 43 | 31.41723 | 43 | 17.15792 | 43 | 17.63461 | 43 | 20.14084 | 43 | 14.06838
44 | 48.32542 | 44 | 45.94323 | 44 | 48.23209 | 44 | 17.40631 | 44 | 43.36512 | 44 | 46.6125 | 44 | 21.52145 | 44 | 14.74317 | 44 | 11.24161 | 44 | 30.61176 | 44 | 32.27525 | 44 | 17.68302 | 44 | 18.16661 | 44 | 20.73885 | 44 | 14.5083
45 | 49.48154 | 45 | 47.07352 | 45 | 49.39138 | 45 | 17.93394 | 45 | 44.42809 | 45 | 47.65313 | 45 | 22.15524 | 45 | 15.19721 | 45 | 11.59469 | 45 | 31.45256 | 45 | 33.14126 | 45 | 18.21699 | 45 | 18.70704 | 45 | 21.3457 | 45 | 14.95631
46 | 50.6399 | 46 | 48.20805 | 46 | 50.55324 | 46 | 18.47083 | 46 | 45.49498 | 46 | 48.69256 | 46 | 22.79891 | 46 | 15.6597 | 46 | 11.95478 | 46 | 32.3026 | 46 | 34.01547 | 46 | 18.76019 | 46 | 19.25619 | 46 | 21.96171 | 46 | 15.41273
47 | 51.80046 | 47 | 49.34685 | 47 | 51.71763 | 47 | 19.01735 | 47 | 46.56582 | 47 | 49.73073 | 47 | 23.45285 | 47 | 16.13099 | 47 | 12.32222 | 47 | 33.16226 | 47 | 34.89812 | 47 | 19.31298 | 47 | 19.81441 | 47 | 22.5872 | 47 | 15.87794
48 | 52.96314 | 48 | 50.48994 | 48 | 52.88449 | 48 | 19.57391 | 48 | 47.64064 | 48 | 50.76762 | 48 | 24.11747 | 48 | 16.61147 | 48 | 12.69732 | 48 | 34.03176 | 48 | 35.78944 | 48 | 19.87576 | 48 | 20.38207 | 48 | 23.22256 | 48 | 16.35232
49 | 54.12788 | 49 | 51.63734 | 49 | 54.05378 | 49 | 20.14095 | 49 | 48.71948 | 49 | 51.80319 | 49 | 24.7932 | 49 | 17.10155 | 49 | 13.08044 | 49 | 34.91142 | 49 | 36.68969 | 49 | 20.44898 | 49 | 20.95952 | 49 | 23.86815 | 49 | 16.83627
50 | 55.2946 | 50 | 52.78906 | 50 | 55.22542 | 50 | 20.71894 | 50 | 49.80237 | 50 | 52.83739 | 50 | 25.48049 | 50 | 17.60167 | 50 | 13.47197 | 50 | 35.80159 | 50 | 37.59915 | 50 | 21.03307 | 50 | 21.54719 | 50 | 24.52438 | 50 | 17.33026
51 | 56.46324 | 51 | 53.94513 | 51 | 56.39936 | 51 | 21.30837 | 51 | 50.88933 | 51 | 53.87018 | 51 | 26.17984 | 51 | 18.1123 | 51 | 13.87232 | 51 | 36.70261 | 51 | 38.51808 | 51 | 21.62854 | 51 | 22.14552 | 51 | 25.19169 | 51 | 17.83474
52 | 57.6337 | 52 | 55.10554 | 52 | 57.57551 | 52 | 21.90978 | 52 | 51.9804 | 52 | 54.90152 | 52 | 26.89177 | 52 | 18.63395 | 52 | 14.28191 | 52 | 37.61489 | 52 | 39.4468 | 52 | 22.23591 | 52 | 22.75494 | 52 | 25.87053 | 52 | 18.35024
53 | 58.80589 | 53 | 56.27032 | 53 | 58.75379 | 53 | 22.52375 | 53 | 53.07559 | 53 | 55.93136 | 53 | 27.61684 | 53 | 19.16717 | 53 | 14.70124 | 53 | 38.5388 | 53 | 40.38561 | 53 | 22.85574 | 53 | 23.37596 | 53 | 26.5614 | 53 | 18.8773
54 | 59.97971 | 54 | 57.43948 | 54 | 59.93411 | 54 | 23.15089 | 54 | 54.17494 | 54 | 56.95966 | 54 | 28.35567 | 54 | 19.71255 | 54 | 15.13082 | 54 | 39.47479 | 54 | 41.33484 | 54 | 23.48863 | 54 | 24.0091 | 54 | 27.26482 | 54 | 19.41653
55 | 61.15503 | 55 | 58.613 | 55 | 61.11638 | 55 | 23.79188 | 55 | 55.27847 | 55 | 57.98637 | 55 | 29.10889 | 55 | 20.27072 | 55 | 15.57119 | 55 | 40.42331 | 55 | 42.29484 | 55 | 24.13526 | 55 | 24.65493 | 55 | 27.98136 | 55 | 19.96856
56 | 62.33174 | 56 | 59.7909 | 56 | 62.30047 | 56 | 24.44743 | 56 | 56.38619 | 56 | 59.01142 | 56 | 29.87725 | 56 | 20.84238 | 56 | 16.02298 | 56 | 41.38484 | 56 | 43.26598 | 56 | 24.79632 | 56 | 25.31404 | 56 | 28.71162 | 56 | 20.5341
57 | 63.5097 | 57 | 60.97317 | 57 | 63.48627 | 57 | 25.11834 | 57 | 57.49814 | 57 | 60.03477 | 57 | 30.66145 | 57 | 21.42828 | 57 | 16.48683 | 57 | 42.35989 | 57 | 44.24864 | 57 | 25.47258 | 57 | 25.9871 | 57 | 29.45624 | 57 | 21.1139
58 | 64.68876 | 58 | 62.15981 | 58 | 64.67363 | 58 | 25.80546 | 58 | 58.61431 | 58 | 61.05637 | 58 | 31.46232 | 58 | 22.02924 | 58 | 16.96346 | 58 | 43.34902 | 58 | 45.24325 | 58 | 26.16486 | 58 | 26.67481 | 58 | 30.21593 | 58 | 21.7088
59 | 65.86875 | 59 | 63.35078 | 59 | 65.86242 | 59 | 26.50972 | 59 | 59.73472 | 59 | 62.07614 | 59 | 32.28074 | 59 | 22.64615 | 59 | 17.45367 | 59 | 44.35281 | 59 | 46.25024 | 59 | 26.87407 | 59 | 27.37792 | 59 | 30.99143 | 59 | 22.3197
60 | 67.04949 | 60 | 64.54608 | 60 | 67.05247 | 60 | 27.23214 | 60 | 60.85938 | 60 | 63.09402 | 60 | 33.11768 | 60 | 23.27998 | 60 | 17.95831 | 60 | 45.3719 | 60 | 47.27007 | 60 | 27.60121 | 60 | 28.09728 | 60 | 31.78357 | 60 | 22.94759
61 | 68.23079 | 61 | 65.74568 | 61 | 68.2436 | 61 | 27.97383 | 61 | 61.98829 | 61 | 64.10996 | 61 | 33.97419 | 61 | 23.93182 | 61 | 18.47833 | 61 | 46.40696 | 61 | 48.30324 | 61 | 28.34734 | 61 | 28.83376 | 61 | 32.59321 | 61 | 23.59357
62 | 69.41243 | 62 | 66.94953 | 62 | 69.43562 | 62 | 28.73602 | 62 | 63.12144 | 62 | 65.12387 | 62 | 34.8514 | 62 | 24.60285 | 62 | 19.01479 | 62 | 47.45871 | 62 | 49.35029 | 62 | 29.11366 | 62 | 29.58836 | 62 | 33.42133 | 62 | 24.25884
63 | 70.59416 | 63 | 68.15759 | 63 | 70.62829 | 63 | 29.52006 | 63 | 64.25883 | 63 | 66.13569 | 63 | 35.75057 | 63 | 25.29438 | 63 | 19.56885 | 63 | 48.52795 | 63 | 50.41177 | 63 | 29.90147 | 63 | 30.36212 | 63 | 34.26895 | 63 | 24.94478
64 | 71.77574 | 64 | 69.36979 | 64 | 71.82137 | 64 | 30.32744 | 64 | 65.40042 | 64 | 67.14533 | 64 | 36.67309 | 64 | 26.00785 | 64 | 20.1418 | 64 | 49.61552 | 64 | 51.48828 | 64 | 30.7122 | 64 | 31.15623 | 64 | 35.13722 | 64 | 25.65283
65 | 72.95685 | 65 | 70.5861 | 65 | 73.01458 | 65 | 31.15983 | 65 | 66.5462 | 65 | 68.15271 | 65 | 37.62047 | 65 | 26.74489 | 65 | 20.73508 | 65 | 50.72234 | 65 | 52.58048 | 65 | 31.54747 | 65 | 31.97195 | 65 | 36.02737 | 65 | 26.38464
66 | 74.13715 | 66 | 71.80638 | 66 | 74.20762 | 66 | 32.01909 | 66 | 67.69611 | 66 | 69.15775 | 66 | 38.59441 | 66 | 27.50733 | 66 | 21.35031 | 66 | 51.8494 | 66 | 53.68906 | 66 | 32.40905 | 66 | 32.81069 | 66 | 36.94078 | 66 | 27.14207
67 | 75.3163 | 67 | 73.03055 | 67 | 75.40014 | 67 | 32.90728 | 67 | 68.85013 | 67 | 70.16035 | 67 | 39.59678 | 67 | 28.29718 | 67 | 21.98933 | 67 | 52.99778 | 67 | 54.81475 | 67 | 33.29892 | 67 | 33.674 | 67 | 37.87894 | 67 | 27.9272
68 | 76.49386 | 68 | 74.25846 | 68 | 76.59176 | 68 | 33.82676 | 68 | 70.00816 | 68 | 71.16041 | 68 | 40.62967 | 68 | 29.11675 | 68 | 22.65419 | 68 | 54.16867 | 68 | 55.95836 | 68 | 34.21933 | 68 | 34.56361 | 68 | 38.84351 | 68 | 28.74238
69 | 77.6694 | 69 | 75.48997 | 69 | 77.78205 | 69 | 34.78018 | 69 | 71.17009 | 69 | 72.15783 | 69 | 41.69542 | 69 | 29.96862 | 69 | 23.34726 | 69 | 55.36336 | 69 | 57.12076 | 69 | 35.17278 | 69 | 35.48143 | 69 | 39.83633 | 69 | 29.59031
70 | 78.84238 | 70 | 76.72488 | 70 | 78.97052 | 70 | 35.77054 | 70 | 72.33582 | 70 | 73.15249 | 70 | 42.79669 | 70 | 30.8558 | 70 | 24.07122 | 70 | 56.58327 | 70 | 58.30287 | 70 | 36.16213 | 70 | 36.4296 | 70 | 40.85944 | 70 | 30.47406
71 | 80.01223 | 71 | 77.96296 | 71 | 80.15662 | 71 | 36.80132 | 71 | 73.50518 | 71 | 74.14428 | 71 | 43.93647 | 71 | 31.78168 | 71 | 24.82919 | 71 | 57.82996 | 71 | 59.50569 | 71 | 37.19065 | 71 | 37.41052 | 71 | 41.91513 | 71 | 31.39718
72 | 81.17828 | 72 | 79.20396 | 72 | 81.33971 | 72 | 37.87648 | 72 | 74.678 | 72 | 75.13307 | 72 | 45.11818 | 72 | 32.75025 | 72 | 25.62488 | 72 | 59.10515 | 72 | 60.73033 | 72 | 38.26208 | 72 | 38.42687 | 72 | 43.00595 | 72 | 32.36376
73 | 82.33978 | 73 | 80.44753 | 73 | 82.51908 | 73 | 39.00066 | 73 | 75.85405 | 73 | 76.11871 | 73 | 46.34572 | 73 | 33.76611 | 73 | 26.46242 | 73 | 60.41076 | 73 | 61.97801 | 73 | 39.38074 | 73 | 39.48172 | 73 | 44.13478 | 73 | 33.37864
74 | 83.49585 | 74 | 81.69329 | 74 | 83.6939 | 74 | 40.17929 | 74 | 77.03304 | 74 | 77.10107 | 74 | 47.62363 | 74 | 34.8347 | 74 | 27.34681 | 74 | 61.74889 | 74 | 63.24997 | 74 | 40.55168 | 74 | 40.57852 | 74 | 45.30488 | 74 | 34.44748
75 | 84.6455 | 75 | 82.94074 | 75 | 84.86318 | 75 | 41.41878 | 75 | 78.21463 | 75 | 78.07997 | 75 | 48.95715 | 75 | 35.96247 | 75 | 28.28399 | 75 | 63.12192 | 75 | 64.54759 | 75 | 41.7808 | 75 | 41.72126 | 75 | 46.51996 | 75 | 35.57707
76 | 85.78756 | 76 | 84.18928 | 76 | 86.02581 | 76 | 42.72678 | 76 | 79.39839 | 76 | 79.05526 | 76 | 50.35245 | 76 | 37.15715 | 76 | 29.28113 | 76 | 64.53249 | 76 | 65.8724 | 76 | 43.07515 | 76 | 42.91448 | 76 | 47.78425 | 76 | 36.77558
77 | 86.92063 | 77 | 85.43817 | 77 | 87.18042 | 77 | 44.11255 | 77 | 80.58377 | 77 | 80.02674 | 77 | 51.81683 | 77 | 38.42814 | 77 | 30.34696 | 77 | 65.98357 | 77 | 67.22604 | 77 | 44.44311 | 77 | 44.16346 | 77 | 49.10262 | 77 | 38.053
78 | 88.0431 | 78 | 86.68646 | 78 | 88.32541 | 78 | 45.58741 | 78 | 81.77013 | 78 | 80.99421 | 78 | 53.35902 | 78 | 39.78697 | 78 | 31.49224 | 78 | 67.4785 | 78 | 68.61028 | 78 | 45.89484 | 78 | 45.47433 | 78 | 50.48068 | 78 | 39.4217
79 | 89.15298 | 79 | 87.93294 | 79 | 89.45882 | 79 | 47.16541 | 79 | 82.95662 | 79 | 81.95744 | 79 | 54.98955 | 79 | 41.24806 | 79 | 32.7305 | 79 | 69.02102 | 79 | 70.02706 | 79 | 47.4428 | 79 | 46.85427 | 79 | 51.92499 | 79 | 40.89724
80 | 90.24786 | 80 | 89.17602 | 80 | 90.57822 | 80 | 48.86429 | 80 | 84.14222 | 80 | 82.91621 | 80 | 56.72131 | 80 | 42.82969 | 80 | 34.07893 | 80 | 70.61536 | 80 | 71.47842 | 80 | 49.1025 | 80 | 48.31174 | 80 | 53.44315 | 80 | 42.49961
81 | 91.32478 | 81 | 90.41355 | 81 | 91.68059 | 81 | 50.70684 | 81 | 85.32558 | 81 | 83.87023 | 81 | 58.57025 | 81 | 44.55552 | 81 | 35.55985 | 81 | 72.26625 | 81 | 72.96655 | 81 | 50.89344 | 81 | 49.85678 | 81 | 55.04414 | 81 | 44.25499
82 | 92.37996 | 82 | 91.64261 | 82 | 92.76195 | 82 | 52.723 | 82 | 86.50505 | 82 | 84.81921 | 82 | 60.55641 | 82 | 46.45676 | 82 | 37.20284 | 82 | 73.97893 | 82 | 74.49362 | 82 | 52.84073 | 82 | 51.50136 | 82 | 56.73852 | 82 | 46.19855
83 | 93.40855 | 83 | 92.85897 | 83 | 93.81712 | 83 | 54.95298 | 83 | 87.67844 | 83 | 85.76283 | 83 | 62.70523 | 83 | 48.57561 | 83 | 39.04756 | 83 | 75.75909 | 83 | 76.06196 | 83 | 54.97711 | 83 | 53.2598 | 83 | 58.53876 | 83 | 48.37886
84 | 94.40418 | 84 | 94.0563 | 84 | 94.83901 | 84 | 57.45224 | 84 | 88.84297 | 84 | 86.70072 | 84 | 65.04944 | 84 | 50.97054 | 84 | 41.14968 | 84 | 77.61266 | 84 | 77.67367 | 84 | 57.34596 | 84 | 55.14927 | 84 | 60.45954 | 84 | 50.86522
85 | 95.35826 | 85 | 95.22462 | 85 | 95.81764 | 85 | 60.29919 | 85 | 89.99493 | 85 | 87.63246 | 85 | 67.63128 | 85 | 53.72437 | 85 | 43.58728 | 85 | 79.54517 | 85 | 79.33041 | 85 | 60.00559 | 85 | 57.19016 | 85 | 62.51802 | 85 | 53.75932
86 | 96.25904 | 86 | 96.3471 | 86 | 96.73844 | 86 | 63.60585 | 86 | 91.12955 | 86 | 88.5576 | 86 | 70.50436 | 86 | 56.95693 | 86 | 46.47077 | 86 | 81.56025 | 86 | 81.03294 | 86 | 63.03428 | 86 | 59.40669 | 86 | 64.73276 | 86 | 57.21751
87 | 97.09039 | 87 | 97.39371 | 87 | 97.57986 | 87 | 67.53683 | 87 | 92.24048 | 87 | 89.4756 | 87 | 73.73356 | 87 | 60.83944 | 87 | 49.95489 | 87 | 83.65779 | 87 | 82.78031 | 87 | 66.53404 | 87 | 61.82627 | 87 | 67.12623 | 87 | 61.48075
88 | 97.831 | 88 | 98.31009 | 88 | 98.31104 | 88 | 72.30815 | 88 | 93.31934 | 88 | 90.38585 | 88 | 77.3799 | 88 | 65.59879 | 88 | 54.23747 | 88 | 85.82716 | 88 | 84.56848 | 88 | 70.62165 | 88 | 64.47775 | 88 | 69.71892 | 88 | 66.91205
89 | 98.45611 | 89 | 99.01335 | 89 | 98.89517 | 89 | 78.12891 | 89 | 94.35526 | 89 | 91.28763 | 89 | 81.44818 | 89 | 71.45047 | 89 | 59.5048 | 89 | 88.03932 | 89 | 86.38853 | 89 | 75.37083 | 89 | 67.38681 | 89 | 72.5243 | 89 | 73.97132
90 | 98.94597 | 90 | 99.45167 | 90 | 99.30985 | 90 | 84.76444 | 90 | 95.33465 | 90 | 92.18011 | 90 | 85.73933 | 90 | 78.28677 | 90 | 65.76785 | 90 | 90.2324 | 90 | 88.22356 | 90 | 80.63161 | 90 | 70.56578 | 90 | 75.54061 | 90 | 82.78473
91 | 99.29991 |  |  | 91 | 99.57358 |  |  | 91 | 96.24151 | 91 | 93.06229 | [6 empty] | 91 | 92.30861 | 91 | 90.04589 |  |  | 91 | 73.99858 | 91 | 78.73548
92 | 99.54061 | [6 empty] | 92 | 97.05915 | 92 | 93.93293 | [6 empty] | 92 | 94.15734 | 92 | 91.8157 |  |  | 92 | 77.6227 | 92 | 82.02687
[8 empty] | 93 | 97.77342 | 93 | 94.79053 | [8 empty] | 93 | 93.48449 |  |  | 93 | 81.32775 | 93 | 85.29706
[8 empty] | 94 | 98.37658 | 94 | 95.63315
[8 empty] | 95 | 98.8694 | 95 | 96.45822
[8 empty] | 96 | 99.76159 | 96 | 97.2622
[8 empty] | 97 | 99.86147 | 97 | 98.03985
[8 empty] | 98 | 99.93567 | 98 | 98.78262
[8 empty] | 99 | 99.98425 | 99 | 99.47399

## Supplementary Figure 39
Supplementary Figure 39
A-PA/DA-G4D |  | A-PA/BA-G4D |  | A-PA/p-HC-G4D |  | NF90 |  | PAN/DAPP/TMC |  | Desal DL |  | Dual-skin layer NF |  | PES/PSS/PAH (LbL) |  | MBCN-0.02 |  | PES/CNC-COOH/PA |  | SPE-PEI600 |  | TFN/PEI-3 |  | Cu-MPD |  | PA-B2-E3 |  | PSS/PAH2.5 (LbL)
Membrane Area (m2) | Li Recovery (%) | Membrane Area (m2) | Li Recovery (%) | Membrane Area (m2) | Li Recovery (%) | Membrane Area (m2) | Li Recovery (%) | Membrane Area (m2) | Li Recovery (%) | Membrane Area (m2) | Li Recovery (%) | Membrane Area (m2) | Li Recovery (%) | Membrane Area (m2) | Li Recovery (%) | Membrane Area (m2) | Li Recovery (%) | Membrane Area (m2) | Li Recovery (%) | Membrane Area (m2) | Li Recovery (%) | Membrane Area (m2) | Li Recovery (%) | Membrane Area (m2) | Li Recovery (%) | Membrane Area (m2) | Li Recovery (%) | Membrane Area (m2) | Li Recovery (%)
0.04332 | 0 | 0.04932 | 0 | 0.04285 | 0 | 0.35284 | 0 | 0.42223 | 0 | 0.17708 | 0 | 0.09677 | 0 | 0.06333 | 0 | 0.20823 | 0 | 0.27462 | 0 | 0.11474 | 0 | 0.03802 | 0 | 0.07144 | 0 | 0.77085 | 0 | 0.14606 | 0
0.0867 | 1.04192 | 0.09872 | 0.97071 | 0.08576 | 1.03614 | 0.70623 | 0.3117 | 0.84479 | 0.92068 | 0.35423 | 1.07174 | 0.1937 | 0.39485 | 0.12676 | 0.26026 | 0.4168 | 0.19502 | 0.54963 | 0.595 | 0.22963 | 0.63915 | 0.07609 | 0.3175 | 0.14299 | 0.33007 | 1.5428 | 0.38245 | 0.29231 | 0.25556
0.13013 | 2.08636 | 0.14818 | 1.94442 | 0.12873 | 2.07493 | 1.06019 | 0.62601 | 1.26768 | 1.84397 | 0.53146 | 2.14306 | 0.29077 | 0.79279 | 0.1903 | 0.5229 | 0.62571 | 0.3919 | 0.82503 | 1.19341 | 0.34467 | 1.28162 | 0.11423 | 0.63773 | 0.21464 | 0.66284 | 2.31588 | 0.7676 | 0.43877 | 0.51345
0.17363 | 3.13336 | 0.19772 | 2.92121 | 0.17176 | 3.11641 | 1.41472 | 0.94309 | 1.69091 | 2.76994 | 0.70877 | 3.21398 | 0.38799 | 1.19392 | 0.25394 | 0.78799 | 0.83496 | 0.59074 | 1.10083 | 1.79542 | 0.45986 | 1.92754 | 0.15243 | 0.96077 | 0.2864 | 0.99841 | 3.0901 | 1.15579 | 0.58544 | 0.77378
0.21719 | 4.18292 | 0.24733 | 3.9011 | 0.21486 | 4.16059 | 1.76985 | 1.26302 | 2.11447 | 3.69862 | 0.88616 | 4.28449 | 0.48537 | 1.59831 | 0.31768 | 1.05559 | 1.04457 | 0.79158 | 1.37704 | 2.4011 | 0.57521 | 2.57695 | 0.19069 | 1.28667 | 0.35827 | 1.33682 | 3.8655 | 1.54708 | 0.73232 | 1.03659
0.26081 | 5.23507 | 0.29701 | 4.88411 | 0.25802 | 5.20747 | 2.12559 | 1.58585 | 2.53839 | 4.63004 | 1.06364 | 5.35457 | 0.58292 | 2.00601 | 0.38154 | 1.32574 | 1.25454 | 0.99446 | 1.65368 | 3.0105 | 0.69073 | 3.22992 | 0.22901 | 1.61549 | 0.43025 | 1.67813 | 4.64209 | 1.94152 | 0.87942 | 1.30193
0.3045 | 6.2898 | 0.34677 | 5.87027 | 0.30124 | 6.25708 | 2.48194 | 1.91165 | 2.96266 | 5.56421 | 1.24119 | 6.42422 | 0.68062 | 2.41709 | 0.44551 | 1.59851 | 1.46488 | 1.19944 | 1.93074 | 3.6237 | 0.80641 | 3.88649 | 0.2674 | 1.9473 | 0.50235 | 2.0224 | 5.41992 | 2.33917 | 1.02675 | 1.56986
0.34826 | 7.34713 | 0.39661 | 6.8596 | 0.34453 | 7.30942 | 2.83893 | 2.24046 | 3.38729 | 6.50119 | 1.41883 | 7.49342 | 0.7785 | 2.83162 | 0.50959 | 1.87395 | 1.67561 | 1.40655 | 2.20824 | 4.24074 | 0.92227 | 4.54673 | 0.30586 | 2.28214 | 0.57456 | 2.36969 | 6.199 | 2.7401 | 1.1743 | 1.84044
0.39208 | 8.40706 | 0.44653 | 7.85213 | 0.38789 | 8.3645 | 3.19658 | 2.57237 | 3.81229 | 7.44096 | 1.59655 | 8.56217 | 0.87655 | 3.24968 | 0.5738 | 2.15212 | 1.88673 | 1.61585 | 2.48619 | 4.8617 | 1.03829 | 5.21069 | 0.34439 | 2.6201 | 0.64689 | 2.72007 | 6.97936 | 3.14438 | 1.32209 | 2.11371
0.43598 | 9.46961 | 0.49654 | 8.84789 | 0.43132 | 9.42235 | 3.55489 | 2.90743 | 4.23767 | 8.38357 | 1.77436 | 9.63046 | 0.97478 | 3.67133 | 0.63812 | 2.43308 | 2.09825 | 1.82739 | 2.76461 | 5.48665 | 1.1545 | 5.87844 | 0.38299 | 2.96124 | 0.71935 | 3.07359 | 7.76105 | 3.55208 | 1.47011 | 2.38975
0.47994 | 10.53478 | 0.54663 | 9.84689 | 0.47483 | 10.48295 | 3.91389 | 3.24572 | 4.66344 | 9.32902 | 1.95226 | 10.69826 | 1.07318 | 4.09664 | 0.70257 | 2.7169 | 2.31018 | 2.04122 | 3.04349 | 6.11566 | 1.27088 | 6.55004 | 0.42166 | 3.30563 | 0.79194 | 3.43032 | 8.54408 | 3.96325 | 1.61838 | 2.66862
0.52398 | 11.60257 | 0.5968 | 10.84917 | 0.5184 | 11.54634 | 4.27359 | 3.58731 | 5.0896 | 10.27736 | 2.13025 | 11.76558 | 1.17178 | 4.52571 | 0.76714 | 3.00364 | 2.52253 | 2.2574 | 3.32287 | 6.7488 | 1.38746 | 7.22554 | 0.46041 | 3.65333 | 0.86465 | 3.79034 | 9.3285 | 4.37799 | 1.7669 | 2.95038
0.56809 | 12.673 | 0.64707 | 11.85475 | 0.56206 | 12.61251 | 4.63401 | 3.93227 | 5.51616 | 11.22859 | 2.30833 | 12.8324 | 1.27056 | 4.9586 | 0.83185 | 3.29336 | 2.73531 | 2.47597 | 3.60273 | 7.38614 | 1.50422 | 7.90502 | 0.49923 | 4.00443 | 0.9375 | 4.15371 | 10.11434 | 4.79635 | 1.91568 | 3.2351
0.61229 | 13.74608 | 0.69743 | 12.86366 | 0.60579 | 13.68148 | 4.99517 | 4.28068 | 5.94313 | 12.18275 | 2.48651 | 13.8987 | 1.36954 | 5.3954 | 0.89669 | 3.58615 | 2.94854 | 2.69701 | 3.88311 | 8.02777 | 1.62118 | 8.58855 | 0.53813 | 4.359 | 1.01048 | 4.52051 | 10.90163 | 5.21843 | 2.06472 | 3.52285
0.65656 | 14.8218 | 0.74788 | 13.87592 | 0.6496 | 14.75326 | 5.35709 | 4.63263 | 6.37052 | 13.13986 | 2.66478 | 14.96447 | 1.46873 | 5.8362 | 0.96166 | 3.88207 | 3.16223 | 2.92056 | 4.16401 | 8.67375 | 1.73834 | 9.27621 | 0.57712 | 4.71713 | 1.08361 | 4.89082 | 11.69041 | 5.64429 | 2.21404 | 3.81371
0.70091 | 15.90018 | 0.79843 | 14.89156 | 0.69349 | 15.82785 | 5.71979 | 4.98819 | 6.79833 | 14.09994 | 2.84314 | 16.02971 | 1.56811 | 6.28108 | 1.02678 | 4.1812 | 3.37638 | 3.1467 | 4.44545 | 9.32418 | 1.85571 | 9.96806 | 0.61618 | 5.07889 | 1.15687 | 5.26471 | 12.48072 | 6.07402 | 2.36363 | 4.10775
0.74535 | 16.98121 | 0.84908 | 15.91061 | 0.73747 | 16.90527 | 6.0833 | 5.34745 | 7.22659 | 15.06303 | 3.02161 | 17.09439 | 1.66772 | 6.73015 | 1.09205 | 4.48362 | 3.59102 | 3.3755 | 4.72744 | 9.97914 | 1.97329 | 10.66417 | 0.65533 | 5.44437 | 1.23029 | 5.64227 | 13.2726 | 6.50772 | 2.5135 | 4.40504
0.78987 | 18.06492 | 0.89983 | 16.9331 | 0.78154 | 17.98551 | 6.44762 | 5.71051 | 7.65529 | 16.02915 | 3.20017 | 18.15851 | 1.76753 | 7.18348 | 1.15746 | 4.78941 | 3.80615 | 3.60701 | 5.00999 | 10.63871 | 2.09108 | 11.36461 | 0.69457 | 5.81367 | 1.30385 | 6.02358 | 14.06609 | 6.94545 | 2.66366 | 4.70568
0.83448 | 19.15129 | 0.95068 | 17.95906 | 0.82569 | 19.0686 | 6.8128 | 6.07745 | 8.08445 | 16.99833 | 3.37884 | 19.22204 | 1.86758 | 7.64119 | 1.22303 | 5.09865 | 4.02179 | 3.84131 | 5.29312 | 11.30298 | 2.2091 | 12.06946 | 0.7339 | 6.18687 | 1.37757 | 6.40873 | 14.86124 | 7.38733 | 2.81413 | 5.00974
0.87918 | 20.24033 | 1.00165 | 18.9885 | 0.86994 | 20.15454 | 7.17885 | 6.44837 | 8.51408 | 17.97059 | 3.55761 | 20.28498 | 1.96785 | 8.10337 | 1.28875 | 5.41144 | 4.23796 | 4.07847 | 5.57685 | 11.97205 | 2.32735 | 12.77881 | 0.77332 | 6.56407 | 1.45145 | 6.79782 | 15.65809 | 7.83345 | 2.9649 | 5.31731
0.92398 | 21.33205 | 1.05272 | 20.02146 | 0.91428 | 21.24333 | 7.5458 | 6.82338 | 8.94419 | 18.94596 | 3.73649 | 21.34731 | 2.06836 | 8.57014 | 1.35464 | 5.72786 | 4.45466 | 4.31859 | 5.8612 | 12.64602 | 2.44583 | 13.49274 | 0.81284 | 6.94537 | 1.5255 | 7.19093 | 16.4567 | 8.28389 | 3.11599 | 5.62849
0.96887 | 22.42645 | 1.10391 | 21.05797 | 0.95872 | 22.33499 | 7.91367 | 7.20257 | 9.37479 | 19.92447 | 3.91548 | 22.40902 | 2.16912 | 9.0416 | 1.4207 | 6.04802 | 4.67192 | 4.56173 | 6.14617 | 13.32497 | 2.56455 | 14.21133 | 0.85245 | 7.33088 | 1.59971 | 7.58816 | 17.2571 | 8.73878 | 3.2674 | 5.94338
1.01386 | 23.52353 | 1.15522 | 22.09806 | 1.00326 | 23.4295 | 8.28249 | 7.58606 | 9.80589 | 20.90615 | 4.09458 | 23.47008 | 2.27012 | 9.51787 | 1.48692 | 6.37201 | 4.88975 | 4.80798 | 6.4318 | 14.00902 | 2.68352 | 14.93467 | 0.89217 | 7.72071 | 1.6741 | 7.98963 | 18.05935 | 9.19821 | 3.41914 | 6.26206
1.05896 | 24.62328 | 1.20665 | 23.14175 | 1.0479 | 24.52689 | 8.65229 | 7.97396 | 10.23751 | 21.89102 | 4.27379 | 24.53049 | 2.37139 | 9.99907 | 1.55333 | 6.69994 | 5.10817 | 5.05742 | 6.71809 | 14.69827 | 2.80275 | 15.66286 | 0.93199 | 8.11497 | 1.74866 | 8.39543 | 18.8635 | 9.66229 | 3.57123 | 6.58465
1.10416 | 25.72572 | 1.2582 | 24.18907 | 1.09265 | 25.62716 | 9.02311 | 8.36639 | 10.66965 | 22.87911 | 4.45311 | 25.59022 | 2.47292 | 10.48532 | 1.61992 | 7.03191 | 5.3272 | 5.31015 | 7.00507 | 15.39284 | 2.92223 | 16.39598 | 0.97191 | 8.51377 | 1.82341 | 8.80568 | 19.66962 | 10.13114 | 3.72367 | 6.91125
1.14946 | 26.83083 | 1.30989 | 25.24006 | 1.1375 | 26.7303 | 9.39496 | 8.76347 | 11.10234 | 23.87046 | 4.63256 | 26.64926 | 2.57473 | 10.97676 | 1.6867 | 7.36804 | 5.54685 | 5.56625 | 7.29276 | 16.09282 | 3.04199 | 17.13414 | 1.01195 | 8.91724 | 1.89835 | 9.22049 | 20.47775 | 10.60488 | 3.87647 | 7.24199
1.19488 | 27.93862 | 1.3617 | 26.29473 | 1.18248 | 27.83632 | 9.7679 | 9.16534 | 11.53557 | 24.86509 | 4.81212 | 27.70759 | 2.67682 | 11.47351 | 1.75367 | 7.70845 | 5.76716 | 5.82583 | 7.58118 | 16.79835 | 3.16203 | 17.87743 | 1.0521 | 9.32551 | 1.97348 | 9.63999 | 21.28797 | 11.08364 | 4.02965 | 7.57697
1.24042 | 29.04909 | 1.41366 | 27.35313 | 1.22756 | 28.94522 | 10.14194 | 9.57211 | 11.96937 | 25.86304 | 4.99181 | 28.76519 | 2.7792 | 11.97572 | 1.82085 | 8.05327 | 5.98813 | 6.089 | 7.87035 | 17.50955 | 3.28235 | 18.62597 | 1.09237 | 9.73871 | 2.04882 | 10.06429 | 22.10033 | 11.56753 | 4.18321 | 7.91631
1.28607 | 30.16222 | 1.46576 | 28.41527 | 1.27277 | 30.057 | 10.51714 | 9.98395 | 12.40376 | 26.86432 | 5.17163 | 29.82205 | 2.88189 | 12.48355 | 1.88823 | 8.40261 | 6.20979 | 6.35585 | 8.16031 | 18.22653 | 3.40296 | 19.37985 | 1.13276 | 10.15698 | 2.12436 | 10.49353 | 22.91491 | 12.05671 | 4.33717 | 8.26016
1.33185 | 31.27801 | 1.518 | 29.48119 | 1.31811 | 31.17166 | 10.89352 | 10.40099 | 12.83874 | 27.86898 | 5.35157 | 30.87815 | 2.98489 | 12.99713 | 1.95583 | 8.75662 | 6.43216 | 6.62651 | 8.45106 | 18.94944 | 3.52389 | 20.1392 | 1.17328 | 10.58047 | 2.20012 | 10.92784 | 23.73177 | 12.55131 | 4.49154 | 8.60864
1.37776 | 32.39646 | 1.5704 | 30.55092 | 1.36357 | 32.2892 | 11.27113 | 10.82338 | 13.27434 | 28.87704 | 5.53164 | 31.93345 | 3.08821 | 13.51663 | 2.02365 | 9.11544 | 6.65528 | 6.9011 | 8.74265 | 19.67841 | 3.64512 | 20.90413 | 1.21393 | 11.00932 | 2.2761 | 11.36738 | 24.55099 | 13.05148 | 4.64633 | 8.9619
1.42379 | 33.51756 | 1.62295 | 31.62449 | 1.40917 | 33.40962 | 11.65 | 11.25129 | 13.71056 | 29.88854 | 5.71185 | 32.98796 | 3.19187 | 14.04222 | 2.0917 | 9.47922 | 6.87915 | 7.17974 | 9.03509 | 20.41358 | 3.76668 | 21.67475 | 1.25471 | 11.44371 | 2.35231 | 11.81228 | 25.37265 | 13.55736 | 4.80156 | 9.32008
1.46997 | 34.64129 | 1.67566 | 32.70192 | 1.4549 | 34.5329 | 12.0302 | 11.68489 | 14.14743 | 30.9035 | 5.8922 | 34.04163 | 3.29587 | 14.57407 | 2.15999 | 9.84812 | 7.10382 | 7.46256 | 9.32841 | 21.1551 | 3.88858 | 22.45119 | 1.29563 | 11.88379 | 2.42875 | 12.2627 | 26.19683 | 14.06913 | 4.95723 | 9.68335
1.51628 | 35.76765 | 1.72855 | 33.78325 | 1.50078 | 35.65905 | 12.41175 | 12.12436 | 14.58497 | 31.92197 | 6.07269 | 35.09446 | 3.40023 | 15.11236 | 2.22853 | 10.22229 | 7.32931 | 7.74971 | 9.62266 | 21.90313 | 4.01082 | 23.23359 | 1.3367 | 12.32974 | 2.50544 | 12.71881 | 27.02361 | 14.58695 | 5.11338 | 10.05186
1.56274 | 36.89662 | 1.78161 | 34.8685 | 1.5468 | 36.78807 | 12.79472 | 12.56987 | 15.02318 | 32.94396 | 6.25332 | 36.14642 | 3.50496 | 15.6573 | 2.29732 | 10.60191 | 7.55565 | 8.04132 | 9.91785 | 22.65782 | 4.13342 | 24.02207 | 1.37791 | 12.78175 | 2.58238 | 13.18077 | 27.85309 | 15.11099 | 5.27 | 10.42579
1.60935 | 38.02818 | 1.83485 | 35.95771 | 1.59298 | 37.91993 | 13.17916 | 13.02163 | 15.4621 | 33.96951 | 6.4341 | 37.19748 | 3.61008 | 16.20907 | 2.36638 | 10.98717 | 7.78287 | 8.33756 | 10.21402 | 23.41933 | 4.25638 | 24.81677 | 1.41928 | 13.24001 | 2.65958 | 13.64877 | 28.68536 | 15.64144 | 5.42712 | 10.80532
1.65612 | 39.16234 | 1.88827 | 37.05089 | 1.63932 | 39.05463 | 13.56511 | 13.47983 | 15.90174 | 34.99865 | 6.61503 | 38.24762 | 3.7156 | 16.7679 | 2.43572 | 11.37825 | 8.01101 | 8.63857 | 10.51122 | 24.18786 | 4.37973 | 25.61785 | 1.46081 | 13.70473 | 2.73706 | 14.12299 | 29.52053 | 16.17848 | 5.58476 | 11.19064
1.70305 | 40.29905 | 1.9419 | 38.14809 | 1.68582 | 40.19214 | 13.95265 | 13.9447 | 16.34213 | 36.03142 | 6.79611 | 39.29682 | 3.82153 | 17.33399 | 2.50534 | 11.77535 | 8.24009 | 8.94455 | 10.80947 | 24.96357 | 4.50348 | 26.42545 | 1.50251 | 14.17611 | 2.81482 | 14.60363 | 30.35869 | 16.72233 | 5.74292 | 11.58194
1.75015 | 41.4383 | 1.99572 | 39.24935 | 1.7325 | 41.33247 | 14.34183 | 14.41647 | 16.78328 | 37.06786 | 6.97736 | 40.34505 | 3.92789 | 17.90759 | 2.57526 | 12.17868 | 8.47017 | 9.25565 | 11.10881 | 25.74665 | 4.62764 | 27.23972 | 1.54438 | 14.65438 | 2.89287 | 15.0909 | 31.19997 | 17.27319 | 5.90165 | 11.97946
1.79743 | 42.58006 | 2.04976 | 40.35467 | 1.77935 | 42.47558 | 14.73272 | 14.89537 | 17.22522 | 38.10798 | 7.15877 | 41.39228 | 4.0347 | 18.48894 | 2.64549 | 12.58848 | 8.70128 | 9.57208 | 11.4093 | 26.53731 | 4.75223 | 28.06084 | 1.58643 | 15.13978 | 2.97122 | 15.585 | 32.04448 | 17.83128 | 6.06094 | 12.3834
1.84489 | 43.7243 | 2.10402 | 41.46409 | 1.82639 | 43.62145 | 15.12539 | 15.38165 | 17.66797 | 39.15183 | 7.34034 | 42.43849 | 4.14198 | 19.07829 | 2.71605 | 13.00498 | 8.93346 | 9.89404 | 11.71096 | 27.33574 | 4.87725 | 28.88896 | 1.62867 | 15.63257 | 3.04989 | 16.08618 | 32.89235 | 18.39684 | 6.22083 | 12.794
1.89254 | 44.87099 | 2.1585 | 42.57762 | 1.87362 | 44.77007 | 15.51992 | 15.87559 | 18.11156 | 40.19943 | 7.52209 | 43.48365 | 4.24974 | 19.67593 | 2.78694 | 13.42843 | 9.16675 | 10.22174 | 12.01386 | 28.14217 | 5.00274 | 29.72428 | 1.67111 | 16.13299 | 3.12889 | 16.59467 | 33.74371 | 18.97011 | 6.38134 | 13.21152
1.94038 | 46.0201 | 2.21322 | 43.69531 | 1.92106 | 45.9214 | 15.91639 | 16.37746 | 18.55601 | 41.25083 | 7.70402 | 44.52772 | 4.35801 | 20.28213 | 2.85818 | 13.85908 | 9.40122 | 10.55541 | 12.31804 | 28.95683 | 5.12871 | 30.56697 | 1.71375 | 16.64134 | 3.20823 | 17.11072 | 34.5987 | 19.55135 | 6.54248 | 13.63622
1.98844 | 47.17159 | 2.2682 | 44.81717 | 1.96871 | 47.07542 | 16.31487 | 16.88757 | 19.00136 | 42.30605 | 7.88612 | 45.57068 | 4.4668 | 20.8972 | 2.92979 | 14.29723 | 9.6369 | 10.89528 | 12.62356 | 29.77994 | 5.25517 | 31.41723 | 1.75661 | 17.15792 | 3.28792 | 17.63461 | 35.45748 | 20.14084 | 6.7043 | 14.06838
2.03671 | 48.32542 | 2.32343 | 45.94323 | 2.01657 | 48.23209 | 16.71547 | 17.40631 | 19.44762 | 43.36512 | 8.06842 | 46.6125 | 4.57615 | 21.52145 | 3.00179 | 14.74317 | 9.87385 | 11.24161 | 12.93047 | 30.61176 | 5.38215 | 32.27525 | 1.79968 | 17.68302 | 3.36799 | 18.16661 | 36.3202 | 20.73885 | 6.86681 | 14.5083
2.08521 | 49.48154 | 2.37894 | 47.07352 | 2.06467 | 49.39138 | 17.11828 | 17.93394 | 19.89484 | 44.42809 | 8.2509 | 47.65313 | 4.68608 | 22.15524 | 3.07418 | 15.19721 | 10.11214 | 11.59469 | 13.23883 | 31.45256 | 5.50966 | 33.14126 | 1.84299 | 18.21699 | 3.44844 | 18.70704 | 37.18704 | 21.3457 | 7.03005 | 14.95631
2.13394 | 50.6399 | 2.43473 | 48.20805 | 2.11301 | 50.55324 | 17.5234 | 18.47083 | 20.34305 | 45.49498 | 8.43358 | 48.69256 | 4.79661 | 22.79891 | 3.147 | 15.6597 | 10.35182 | 11.95478 | 13.54871 | 32.3026 | 5.63774 | 34.01547 | 1.88655 | 18.76019 | 3.5293 | 19.25619 | 38.05818 | 21.96171 | 7.19404 | 15.41273
2.18293 | 51.80046 | 2.49081 | 49.34685 | 2.1616 | 51.71763 | 17.93095 | 19.01735 | 20.79227 | 46.56582 | 8.61647 | 49.73073 | 4.90777 | 23.45285 | 3.22025 | 16.13099 | 10.59297 | 12.32222 | 13.86017 | 33.16226 | 5.76641 | 34.89812 | 1.93036 | 19.31298 | 3.61057 | 19.81441 | 38.93381 | 22.5872 | 7.35882 | 15.87794
2.23217 | 52.96314 | 2.54722 | 50.48994 | 2.21045 | 52.88449 | 18.34105 | 19.57391 | 21.24255 | 47.64064 | 8.79957 | 50.76762 | 5.0196 | 24.11747 | 3.29397 | 16.61147 | 10.83565 | 12.69732 | 14.1733 | 34.03176 | 5.89569 | 35.78944 | 1.97444 | 19.87576 | 3.6923 | 20.38207 | 39.81415 | 23.22256 | 7.52442 | 16.35232
2.28168 | 54.12788 | 2.60395 | 51.63734 | 2.25958 | 54.05378 | 18.75383 | 20.14095 | 21.69392 | 48.71948 | 8.98288 | 51.80319 | 5.13212 | 24.7932 | 3.36818 | 17.10155 | 11.07995 | 13.08044 | 14.48818 | 34.91142 | 6.02561 | 36.68969 | 2.0188 | 20.44898 | 3.77448 | 20.95952 | 40.69941 | 23.86815 | 7.69088 | 16.83627
2.33148 | 55.2946 | 2.66102 | 52.78906 | 2.30901 | 55.22542 | 19.16942 | 20.71894 | 22.14642 | 49.80237 | 9.16642 | 52.83739 | 5.24537 | 25.48049 | 3.4429 | 17.60167 | 11.32595 | 13.47197 | 14.80488 | 35.80159 | 6.1562 | 37.59915 | 2.06346 | 21.03307 | 3.85715 | 21.54719 | 41.58984 | 24.52438 | 7.85824 | 17.33026
2.38158 | 56.46324 | 2.71846 | 53.94513 | 2.35874 | 56.39936 | 19.58798 | 21.30837 | 22.6001 | 50.88933 | 9.35018 | 53.87018 | 5.3594 | 26.17984 | 3.51816 | 18.1123 | 11.57374 | 13.87232 | 15.1235 | 36.70261 | 6.28749 | 38.51808 | 2.10843 | 21.62854 | 3.94033 | 22.14552 | 42.48569 | 25.19169 | 8.02655 | 17.83474
2.43199 | 57.6337 | 2.77629 | 55.10554 | 2.40879 | 57.57551 | 20.00968 | 21.90978 | 23.05499 | 51.9804 | 9.53419 | 54.90152 | 5.47424 | 26.89177 | 3.59398 | 18.63395 | 11.82342 | 14.28191 | 15.44414 | 37.61489 | 6.41952 | 39.4468 | 2.15372 | 22.23591 | 4.02405 | 22.75494 | 43.38724 | 25.87053 | 8.19584 | 18.35024
2.48274 | 58.80589 | 2.83452 | 56.27032 | 2.45919 | 58.75379 | 20.43468 | 22.52375 | 23.51116 | 53.07559 | 9.71844 | 55.93136 | 5.58993 | 27.61684 | 3.67041 | 19.16717 | 12.0751 | 14.70124 | 15.76691 | 38.5388 | 6.55232 | 40.38561 | 2.19937 | 22.85574 | 4.10833 | 23.37596 | 44.29479 | 26.5614 | 8.36618 | 18.8773
2.53384 | 59.97971 | 2.89318 | 57.43948 | 2.50995 | 59.93411 | 20.86319 | 23.15089 | 23.96864 | 54.17494 | 9.90294 | 56.95966 | 5.70653 | 28.35567 | 3.74748 | 19.71255 | 12.32889 | 15.13082 | 16.09192 | 39.47479 | 6.68594 | 41.33484 | 2.24539 | 23.48863 | 4.19321 | 24.0091 | 45.20867 | 27.26482 | 8.53761 | 19.41653
2.58531 | 61.15503 | 2.95229 | 58.613 | 2.56109 | 61.11638 | 21.29542 | 23.79188 | 24.4275 | 55.27847 | 10.08771 | 57.98637 | 5.8241 | 29.10889 | 3.82522 | 20.27072 | 12.58493 | 15.57119 | 16.41931 | 40.42331 | 6.82042 | 42.29484 | 2.29179 | 24.13526 | 4.27871 | 24.65493 | 46.12923 | 27.98136 | 8.71019 | 19.96856
2.63718 | 62.33174 | 3.01188 | 59.7909 | 2.61263 | 62.30047 | 21.73159 | 24.44743 | 24.88778 | 56.38619 | 10.27275 | 59.01142 | 5.94268 | 29.87725 | 3.90368 | 20.84238 | 12.84335 | 16.02298 | 16.7492 | 41.38484 | 6.95581 | 43.26598 | 2.33861 | 24.79632 | 4.36488 | 25.31404 | 47.05684 | 28.71162 | 8.88399 | 20.5341
2.68947 | 63.5097 | 3.07199 | 60.97317 | 2.66461 | 63.48627 | 22.17196 | 25.11834 | 25.34955 | 57.49814 | 10.45808 | 60.03477 | 6.06234 | 30.66145 | 3.98291 | 21.42828 | 13.1043 | 16.48683 | 17.08175 | 42.35989 | 7.09215 | 44.24864 | 2.38587 | 25.47258 | 4.45176 | 25.9871 | 47.99193 | 29.45624 | 9.05907 | 21.1139
2.7422 | 64.68876 | 3.13264 | 62.15981 | 2.71704 | 64.67363 | 22.6168 | 25.80546 | 25.81288 | 58.61431 | 10.64369 | 61.05637 | 6.18316 | 31.46232 | 4.06295 | 22.02924 | 13.36796 | 16.96346 | 17.41712 | 43.34902 | 7.2295 | 45.24325 | 2.43359 | 26.16486 | 4.53938 | 26.67481 | 48.93494 | 30.21593 | 9.2355 | 21.7088
2.7954 | 65.86875 | 3.19388 | 63.35078 | 2.76996 | 65.86242 | 23.06643 | 26.50972 | 26.27783 | 59.73472 | 10.82962 | 62.07614 | 6.30521 | 32.28074 | 4.14386 | 22.64615 | 13.63452 | 17.45367 | 17.75549 | 44.35281 | 7.36792 | 46.25024 | 2.48182 | 26.87407 | 4.62779 | 27.37792 | 49.88638 | 30.99143 | 9.41337 | 22.3197
2.84912 | 67.04949 | 3.25573 | 64.54608 | 2.82341 | 67.05247 | 23.52118 | 27.23214 | 26.74448 | 60.85938 | 11.01586 | 63.09402 | 6.42857 | 33.11768 | 4.2257 | 23.27998 | 13.90417 | 17.95831 | 18.09705 | 45.3719 | 7.50748 | 47.27007 | 2.53058 | 27.60121 | 4.71705 | 28.09728 | 50.84678 | 31.78357 | 9.59277 | 22.94759
2.90337 | 68.23079 | 3.31826 | 65.74568 | 2.87741 | 68.2436 | 23.98142 | 27.97383 | 27.21291 | 61.98829 | 11.20242 | 64.10996 | 6.55334 | 33.97419 | 4.30854 | 23.93182 | 14.17714 | 18.47833 | 18.44203 | 46.40696 | 7.64825 | 48.30324 | 2.57992 | 28.34734 | 4.80721 | 28.83376 | 51.81673 | 32.59321 | 9.77378 | 23.59357
2.9582 | 69.41243 | 3.3815 | 66.94953 | 2.93202 | 69.43562 | 24.44759 | 28.73602 | 27.68321 | 63.12144 | 11.38934 | 65.12387 | 6.67962 | 34.8514 | 4.39246 | 24.60285 | 14.4537 | 19.01479 | 18.79066 | 47.45871 | 7.79032 | 49.35029 | 2.62987 | 29.11366 | 4.89834 | 29.58836 | 52.79691 | 33.42133 | 9.95652 | 24.25884
3.01366 | 70.59416 | 3.44552 | 68.15759 | 2.98727 | 70.62829 | 24.92014 | 29.52006 | 28.15546 | 64.25883 | 11.57661 | 66.13569 | 6.80753 | 35.75057 | 4.47755 | 25.29438 | 14.73412 | 19.56885 | 19.14321 | 48.52795 | 7.93375 | 50.41177 | 2.68049 | 29.90147 | 4.99049 | 30.36212 | 53.78804 | 34.26895 | 10.1411 | 24.94478
3.06979 | 71.77574 | 3.51037 | 69.36979 | 3.04321 | 71.82137 | 25.3996 | 30.32744 | 28.62977 | 65.40042 | 11.76425 | 67.14533 | 6.93721 | 36.67309 | 4.56389 | 26.00785 | 15.01873 | 20.1418 | 19.49997 | 49.61552 | 8.07866 | 51.48828 | 2.73182 | 30.7122 | 5.08376 | 31.15623 | 54.79093 | 35.13722 | 10.32765 | 25.65283
3.12665 | 72.95685 | 3.57612 | 70.5861 | 3.09992 | 73.01458 | 25.88658 | 31.15983 | 29.10625 | 66.5462 | 11.95228 | 68.15271 | 7.06879 | 37.62047 | 4.6516 | 26.74489 | 15.30789 | 20.73508 | 19.86128 | 50.72234 | 8.22515 | 52.58048 | 2.78394 | 31.54747 | 5.17822 | 31.97195 | 55.80647 | 36.02737 | 10.51631 | 26.38464
3.1843 | 74.13715 | 3.64287 | 71.80638 | 3.15744 | 74.20762 | 26.38174 | 32.01909 | 29.58501 | 67.69611 | 12.14072 | 69.15775 | 7.20245 | 38.59441 | 4.74081 | 27.50733 | 15.602 | 21.35031 | 20.22749 | 51.8494 | 8.37334 | 53.68906 | 2.83691 | 32.40905 | 5.27397 | 32.81069 | 56.83569 | 36.94078 | 10.70724 | 27.14207
3.2428 | 75.3163 | 3.71069 | 73.03055 | 3.21586 | 75.40014 | 26.88586 | 32.90728 | 30.06618 | 68.85013 | 12.3296 | 70.16035 | 7.33837 | 39.59678 | 4.83165 | 28.29718 | 15.90154 | 21.98933 | 20.59904 | 52.99778 | 8.52336 | 54.81475 | 2.8908 | 33.29892 | 5.37112 | 33.674 | 57.87972 | 37.87894 | 10.90061 | 27.9272
3.30224 | 76.49386 | 3.77969 | 74.25846 | 3.27525 | 76.59176 | 27.39981 | 33.82676 | 30.5499 | 70.00816 | 12.51891 | 71.16041 | 7.47677 | 40.62967 | 4.92428 | 29.11675 | 16.20705 | 22.65419 | 20.97639 | 54.16867 | 8.67537 | 55.95836 | 2.94571 | 34.21933 | 5.46979 | 34.56361 | 58.93983 | 38.84351 | 11.09662 | 28.74238
3.36271 | 77.6694 | 3.84998 | 75.48997 | 3.33572 | 77.78205 | 27.92464 | 34.78018 | 31.03632 | 71.17009 | 12.70871 | 72.15783 | 7.6179 | 41.69542 | 5.0189 | 29.96862 | 16.51914 | 23.34726 | 21.36008 | 55.36336 | 8.82952 | 57.12076 | 3.00175 | 35.17278 | 5.57011 | 35.48143 | 60.01749 | 39.83633 | 11.29549 | 29.59031
3.4243 | 78.84238 | 3.92172 | 76.72488 | 3.39738 | 78.97052 | 28.46151 | 35.77054 | 31.5256 | 72.33582 | 12.89899 | 73.15249 | 7.76204 | 42.79669 | 5.11572 | 30.8558 | 16.83854 | 24.07122 | 21.75073 | 56.58327 | 8.98601 | 58.30287 | 3.05902 | 36.16213 | 5.67225 | 36.4296 | 61.11435 | 40.85944 | 11.49746 | 30.47406
3.48714 | 80.01223 | 3.99505 | 77.96296 | 3.46036 | 80.15662 | 29.01183 | 36.80132 | 32.01794 | 73.50518 | 13.08981 | 74.14428 | 7.90954 | 43.93647 | 5.21499 | 31.78168 | 17.1661 | 24.82919 | 22.14905 | 57.82996 | 9.14506 | 59.50569 | 3.11767 | 37.19065 | 5.77639 | 37.41052 | 62.23231 | 41.91513 | 11.70283 | 31.39718
3.55138 | 81.17828 | 4.07017 | 79.20396 | 3.5248 | 81.33971 | 29.57725 | 37.87648 | 32.51353 | 74.678 | 13.28117 | 75.13307 | 8.06078 | 45.11818 | 5.31703 | 32.75025 | 17.50282 | 25.62488 | 22.55585 | 59.10515 | 9.30691 | 60.73033 | 3.17787 | 38.26208 | 5.88273 | 38.42687 | 63.37356 | 43.00595 | 11.91191 | 32.36376
3.61716 | 82.33978 | 4.14731 | 80.44753 | 3.59089 | 82.51908 | 30.15974 | 39.00066 | 33.0126 | 75.85405 | 13.47312 | 76.11871 | 8.21622 | 46.34572 | 5.42218 | 33.76611 | 17.8499 | 26.46242 | 22.97211 | 60.41076 | 9.47185 | 61.97801 | 3.23981 | 39.38074 | 5.99151 | 39.48172 | 64.54067 | 44.13478 | 12.12507 | 33.37864
3.6847 | 83.49585 | 4.22674 | 81.69329 | 3.65885 | 83.6939 | 30.76167 | 40.17929 | 33.51538 | 77.03304 | 13.6657 | 77.10107 | 8.37644 | 47.62363 | 5.53089 | 34.8347 | 18.20878 | 27.34681 | 23.39895 | 61.74889 | 9.64021 | 63.24997 | 3.30373 | 40.55168 | 6.10303 | 40.57852 | 65.73661 | 45.30488 | 12.34274 | 34.44748
3.75421 | 84.6455 | 4.30878 | 82.94074 | 3.72894 | 84.86318 | 31.38596 | 41.41878 | 34.02217 | 78.21463 | 13.85893 | 78.07997 | 8.54211 | 48.95715 | 5.64368 | 35.96247 | 18.58123 | 28.28399 | 23.83772 | 63.12192 | 9.81237 | 64.54759 | 3.36991 | 41.7808 | 6.21761 | 41.72126 | 66.9649 | 46.51996 | 12.56542 | 35.57707
3.82599 | 85.78756 | 4.39384 | 84.18928 | 3.80146 | 86.02581 | 32.0362 | 42.72678 | 34.53327 | 79.39839 | 14.05287 | 79.05526 | 8.71405 | 50.35245 | 5.76123 | 37.15715 | 18.96943 | 29.28113 | 24.29002 | 64.53249 | 9.98878 | 65.8724 | 3.43871 | 43.07515 | 6.33565 | 42.91448 | 68.22973 | 47.78425 | 12.79366 | 36.77558
3.90039 | 86.92063 | 4.48244 | 85.43817 | 3.87682 | 87.18042 | 32.71692 | 44.11255 | 35.04903 | 80.58377 | 14.24755 | 80.02674 | 8.89329 | 51.81683 | 5.88436 | 38.42814 | 19.37611 | 30.34696 | 24.75783 | 65.98357 | 10.16999 | 67.22604 | 3.51056 | 44.44311 | 6.45763 | 44.16346 | 69.53614 | 49.10262 | 13.02817 | 38.053
3.97782 | 88.0431 | 4.57521 | 86.68646 | 3.95551 | 88.32541 | 33.43394 | 45.58741 | 35.56984 | 81.77013 | 14.44305 | 80.99421 | 9.08113 | 53.35902 | 6.01413 | 39.78697 | 19.80477 | 31.49224 | 25.24354 | 67.4785 | 10.35662 | 68.61028 | 3.58601 | 45.89484 | 6.58414 | 45.47433 | 70.89023 | 50.48068 | 13.26973 | 39.4217
4.05884 | 89.15298 | 4.673 | 87.93294 | 4.03816 | 89.45882 | 34.19483 | 47.16541 | 36.09615 | 82.95662 | 14.63941 | 81.95744 | 9.27925 | 54.98955 | 6.15195 | 41.24806 | 20.25998 | 32.7305 | 25.75013 | 69.02102 | 10.54946 | 70.02706 | 3.6658 | 47.4428 | 6.71588 | 46.85427 | 72.29952 | 51.92499 | 13.51932 | 40.89724
4.14414 | 90.24786 | 4.77692 | 89.17602 | 4.1256 | 90.57822 | 35.00979 | 48.86429 | 36.62848 | 84.14222 | 14.8367 | 82.91621 | 9.48982 | 56.72131 | 6.29966 | 42.82969 | 20.7478 | 34.07893 | 26.28139 | 70.61536 | 10.74945 | 71.47842 | 3.75085 | 49.1025 | 6.85375 | 48.31174 | 73.77334 | 53.44315 | 13.77809 | 42.49961
4.23464 | 91.32478 | 4.88849 | 90.41355 | 4.21893 | 91.68059 | 35.89284 | 50.70684 | 37.16742 | 85.32558 | 15.035 | 83.87023 | 9.7158 | 58.57025 | 6.45985 | 44.55552 | 21.27651 | 35.55985 | 26.84217 | 72.26625 | 10.95775 | 72.96655 | 3.84246 | 50.89344 | 6.99887 | 49.85678 | 75.32346 | 55.04414 | 14.04746 | 44.25499
4.33156 | 92.37996 | 5.00985 | 91.64261 | 4.31967 | 92.76195 | 36.864 | 52.723 | 37.71365 | 86.50505 | 15.23441 | 84.81921 | 9.96125 | 60.55641 | 6.63615 | 46.45676 | 21.85777 | 37.20284 | 27.43881 | 73.97893 | 11.17583 | 74.49362 | 3.94241 | 52.84073 | 7.15266 | 51.50136 | 76.96496 | 56.73852 | 14.32917 | 46.19855
4.43658 | 93.40855 | 5.14416 | 92.85897 | 4.42997 | 93.81712 | 37.95303 | 54.95298 | 38.26799 | 87.67844 | 15.43502 | 85.76283 | 10.23198 | 62.70523 | 6.83395 | 48.57561 | 22.5085 | 39.04756 | 28.07981 | 75.75909 | 11.40553 | 76.06196 | 4.05326 | 54.97711 | 7.31701 | 53.2598 | 78.71745 | 58.53876 | 14.62538 | 48.37886
4.55208 | 94.40418 | 5.29629 | 94.0563 | 4.553 | 94.83901 | 39.2064 | 57.45224 | 38.83139 | 88.84297 | 15.63694 | 86.70072 | 10.5366 | 65.04944 | 7.06158 | 50.97054 | 23.25417 | 41.14968 | 28.77678 | 77.61266 | 11.64924 | 77.67367 | 4.17886 | 57.34596 | 7.49437 | 55.14927 | 80.60692 | 60.45954 | 14.93882 | 50.86522
4.68151 | 95.35826 | 5.47418 | 95.22462 | 4.69359 | 95.81764 | 40.70141 | 60.29919 | 39.40498 | 89.99493 | 15.84032 | 87.63246 | 10.88849 | 67.63128 | 7.33262 | 53.72437 | 24.13469 | 43.58728 | 29.54605 | 79.54517 | 11.91007 | 79.33041 | 4.32521 | 60.00559 | 7.68805 | 57.19016 | 82.66874 | 62.51802 | 15.27295 | 53.75932
4.83 | 96.25904 | 5.69168 | 96.3471 | 4.85944 | 96.73844 | 42.57561 | 63.60585 | 39.99012 | 91.12955 | 16.04533 | 88.5576 | 11.30944 | 70.50436 | 7.67051 | 56.95693 | 25.21444 | 46.47077 | 30.41099 | 81.56025 | 12.19216 | 81.03294 | 4.50218 | 63.03428 | 7.90258 | 59.40669 | 84.95045 | 64.73276 | 15.63221 | 57.21751
5.00536 | 97.09039 | 5.97419 | 97.39371 | 5.06306 | 97.57986 | 45.0992 | 67.53683 | 40.5885 | 92.24048 | 16.25215 | 89.4756 | 11.83686 | 73.73356 | 8.11831 | 60.83944 | 26.59879 | 49.95489 | 31.40596 | 83.65779 | 12.50109 | 82.78031 | 4.72677 | 66.53404 | 8.14419 | 61.82627 | 87.51838 | 67.12623 | 16.02231 | 61.48075
5.21918 | 97.831 | 6.36689 | 98.31009 | 5.32418 | 98.31104 | 48.85085 | 72.30815 | 41.20218 | 93.31934 | 16.46102 | 90.38585 | 12.5367 | 77.3799 | 8.7595 | 65.59879 | 28.45781 | 54.23747 | 32.58121 | 85.82716 | 12.84444 | 84.56848 | 5.02911 | 70.62165 | 8.42146 | 64.47775 | 90.46574 | 69.71892 | 16.45073 | 66.91205
5.48746 | 98.45611 | 6.93042 | 99.01335 | 5.66976 | 98.89517 | 55.14683 | 78.12891 | 41.83379 | 94.35526 | 16.67224 | 91.28763 | 13.52041 | 81.44818 | 9.75401 | 71.45047 | 31.04361 | 59.5048 | 34.00938 | 88.03932 | 13.23253 | 86.38853 | 5.46048 | 75.37083 | 8.74614 | 67.38681 | 93.91959 | 72.5243 | 16.92712 | 73.97132
5.82893 | 98.94597 |  |  | 6.12681 | 99.30985 |  |  | 42.48667 | 95.33465 | 16.88617 | 92.18011 | [6 empty] | 35.78441 | 90.2324 | 13.6793 | 88.22356 |  |  | 9.13344 | 70.56578 | 98.04203 | 75.54061 | 17.4639 | 82.78473
6.26098 | 99.29991 | [6 empty] | 43.16529 | 96.24151 | 17.10328 | 93.06229 | [6 empty] | 38.01551 | 92.30861 | 14.20284 | 90.04589 |  |  | 9.60226 | 73.99858 | 103.05625 | 78.73548
[8 empty] | 43.87557 | 97.05915 | 17.3242 | 93.93293 | [8 empty] | 14.82591 | 91.8157 |  |  | 10.17271 | 77.6227 | 109.19346 | 82.02687
[8 empty] | 44.62582 | 97.77342 | 17.54977 | 94.79053
[8 empty] | 45.42808 | 98.37658 | 17.78118 | 95.63315
[8 empty] | 46.30091 | 98.8694 | 18.02025 | 96.45822
[8 empty] | 47.27428 | 99.76159 | 18.26993 | 97.2622
[8 empty] | 48.40263 | 99.86147 | 18.53562 | 98.03985
[8 empty] | 49.80183 | 99.93567 | 18.82944 | 98.78262